## Global_Info
TEST REPORT
|  | Test Name | 210328_FSD_PseuOCV_LGHG2_1_25C | Serial Number |  | c:\ArbinResultData\210328_FSD_PseuOCV_LGHG2_1_25C_2021_03_28_105840
|  | Export Time | 2021-03-31 10:32 | 213303-CAN
Channel | Start DateTime | Schedule File Name | Creator | Comments | Software Version | Schedule Version | MASS(g) | Specific Capacity(Ah/g) | Capacity(Ah) | Item ID | Has Aux | Has Specail | Log Aux Data Flag | Log Special Flag
2 | 2021-03-28 10:59 | FS_Database\LG_HG2\FS_Database_Pseudo_OCV+LG_HG2.sdx | OBU_HVES | LG HG2 Cell 10-0073 Pseudo OCV at 25C | Mits8 PV Build: 202009 | Schedule Version 8.00.11 | 46 | 0 | 3 |  | 512 | 0 | TRUE | FALSE
Note on G2: Click to open file path

## Channel-2_1
Data_Point | Date_Time | Test_Time(s) | Step_Time(s) | Cycle_Index | Step_Index | TC_Counter1 | TC_Counter2 | TC_Counter3 | Current(A) | Voltage(V) | Power(W) | Charge_Capacity(Ah) | Discharge_Capacity(Ah) | Charge_Energy(Wh) | Discharge_Energy(Wh) | ACR(Ohm) | dV/dt(V/s) | Internal_Resistance(Ohm) | dQ/dV(Ah/V) | dV/dQ(V/Ah) | MetaCode_MV_UD1 | MetaCode_MV_UD2 | MetaCode_MV_UD3 | MetaCode_MV_UD4 | MetaCode_MV_UD5 | MetaCode_MV_UD6 | MetaCode_MV_UD7 | MetaCode_MV_UD8 | Aux_Temperature_1(C) | Aux_dT/dt_1(C) | Aux_Temperature_2(C) | Aux_dT/dt_2(C) | Aux_Temperature_3(C) | Aux_dT/dt_3(C)
1 | 2021/03/28 11:01:08 | 120.0009 | 120.0009 | 1 | 1 | 0 | 0 | 0 | 0 | 3.062073 | 0 | 0 | 0 | 0 | 0 |  | 4.583225e-06 |  |  |  | 3 | -0.5 | 0.5 | 0.04 | 4.2 | 2.5 | 0.05 | 0 | 26.54841 | -0.08842468 | 25 | 0 | 26.55641 | 0.0895083
2 | 2021/03/28 11:03:08 | 240.0003 | 240.0003 | 1 | 1 | 0 | 0 | 0 | 0 | 3.061831 | 0 | 0 | 0 | 0 | 0 |  | -5.689851e-06 |  | 0 | 0 | [8 empty] | 26.59238 | -0.0592339 | 25 | 0 | 26.16607 | -0.09933412
3 | 2021/03/28 11:05:08 | 360.0002 | 360.0002 | 1 | 1 | 0 | 0 | 0 | 0 | 3.062059 | 0 | 0 | 0 | 0 | 0 |  | 6.361464e-06 |  | 0 | 0 | [8 empty] | 26.51617 | -0.02114654 | 25 | 0 | 26.53841 | 0.1435143
4 | 2021/03/28 11:07:08 | 480.0002 | 480.0002 | 1 | 1 | 0 | 0 | 0 | 0 | 3.062046 | 0 | 0 | 0 | 0 | 0 |  | -1.118121e-05 |  | 0 | 0 | [8 empty] | 26.32479 | -0.1484513 | 25 | 0 | 26.17612 | -0.06397367
5 | 2021/03/28 11:09:08 | 600.0009 | 600.0009 | 1 | 1 | 0 | 0 | 0 | 0 | 3.062115 | 0 | 0 | 0 | 0 | 0 |  | -6.559134e-06 |  | 0 | 0 | [8 empty] | 26.69297 | 0.05166531 | 25 | 0 | 26.60135 | -0.09266019
6 | 2021/03/28 11:11:08 | 720.0011 | 720.0011 | 1 | 1 | 0 | 0 | 0 | 0 | 3.062104 | 0 | 0 | 0 | 0 | 0 |  | 8.100068e-06 |  | 0 | 0 | [8 empty] | 26.47316 | -0.07714629 | 25 | 0 | 26.23908 | 0.06738365
7 | 2021/03/28 11:13:08 | 840.0001 | 840.0001 | 1 | 1 | 0 | 0 | 0 | 0 | 3.06203 | 0 | 0 | 0 | 0 | 0 |  | -1.054984e-05 |  | 0 | 0 | [8 empty] | 26.75215 | -0.09663701 | 25 | 0 | 26.24765 | -0.09442866
8 | 2021/03/28 11:15:08 | 960.0001 | 960.0001 | 1 | 1 | 0 | 0 | 0 | 0 | 3.062269 | 0 | 0 | 0 | 0 | 0 |  | -1.469866e-05 |  | 0 | 0 | [8 empty] | 26.4877 | -0.1102883 | 25 | 0 | 26.26787 | 0.01643121
9 | 2021/03/28 11:17:08 | 1080.0001 | 1080.0001 | 1 | 1 | 0 | 0 | 0 | 0 | 3.062074 | 0 | 0 | 0 | 0 | 0 |  | 4.860081e-06 |  | 0 | 0 | [8 empty] | 26.7785 | -0.08885324 | 25 | 0 | 26.23842 | -0.06218731
10 | 2021/03/28 11:19:08 | 1200.0011 | 1200.0011 | 1 | 1 | 0 | 0 | 0 | 0 | 3.062159 | 0 | 0 | 0 | 0 | 0 |  | -1.465903e-05 |  | 0 | 0 | [8 empty] | 27.00736 | 0.1125181 | 25 | 0 | 26.68817 | 0.005809069
11 | 2021/03/28 11:21:08 | 1320.0011 | 1320.0011 | 1 | 1 | 0 | 0 | 0 | 0 | 3.062377 | 0 | 0 | 0 | 0 | 0 |  | -1.126116e-05 |  | 0 | 0 | [8 empty] | 26.61339 | -0.0824517 | 25 | 0 | 26.29393 | 0.02648413
12 | 2021/03/28 11:23:08 | 1440.0002 | 1440.0002 | 1 | 1 | 0 | 0 | 0 | 0 | 3.062133 | 0 | 0 | 0 | 0 | 0 |  | 2.315588e-05 |  | 0 | 0 | [8 empty] | 26.7337 | 0.09437382 | 25 | 0 | 26.57804 | 0.09225428
13 | 2021/03/28 11:25:08 | 1560.0003 | 1560.0003 | 1 | 1 | 0 | 0 | 0 | 0 | 3.062308 | 0 | 0 | 0 | 0 | 0 |  | -6.915151e-06 |  | 0 | 0 | [8 empty] | 26.65621 | -0.04685402 | 25 | 0 | 26.63575 | 0.03097236
14 | 2021/03/28 11:27:08 | 1680.0002 | 1680.0002 | 1 | 1 | 0 | 0 | 0 | 0 | 3.062326 | 0 | 0 | 0 | 0 | 0 |  | 2.098133e-05 |  | 0 | 0 | [8 empty] | 26.79272 | -0.04480481 | 25 | 0 | 26.63709 | 0.05303144
15 | 2021/03/28 11:29:08 | 1800.0011 | 1800.0011 | 1 | 1 | 0 | 0 | 0 | 0 | 3.062425 | 0 | 0 | 0 | 0 | 0 |  | 9.759594e-06 |  | 0 | 0 | [8 empty] | 26.43255 | -0.0567627 | 25 | 0 | 26.26255 | -0.1301783
16 | 2021/03/28 11:31:08 | 1920.0003 | 1920.0003 | 1 | 1 | 0 | 0 | 0 | 0 | 3.062519 | 0 | 0 | 0 | 0 | 0 |  | -2.350995e-05 |  | 0 | 0 | [8 empty] | 26.96439 | 0.01869142 | 25 | 0 | 26.56688 | 0.05430102
17 | 2021/03/28 11:33:08 | 2040.0003 | 2040.0003 | 1 | 1 | 0 | 0 | 0 | 0 | 3.062326 | 0 | 0 | 0 | 0 | 0 |  | 2.840951e-05 |  | 0 | 0 | [8 empty] | 26.87371 | 0.006775856 | 25 | 0 | 26.66829 | 0.0979805
18 | 2021/03/28 11:35:08 | 2160.0002 | 2160.0002 | 1 | 1 | 0 | 0 | 0 | 0 | 3.062631 | 0 | 0 | 0 | 0 | 0 |  | 3.935187e-05 |  | 0 | 0 | [8 empty] | 26.64862 | -0.07847011 | 25 | 0 | 26.54988 | 0.02825677
19 | 2021/03/28 11:37:08 | 2280.0003 | 2280.0003 | 1 | 1 | 0 | 0 | 0 | 0 | 3.06235 | 0 | 0 | 0 | 0 | 0 |  | -4.701952e-06 |  | 0 | 0 | [8 empty] | 26.85398 | -0.02763271 | 25 | 0 | 26.71259 | 0.08800328
20 | 2021/03/28 11:39:08 | 2400.0002 | 2400.0002 | 1 | 1 | 0 | 0 | 0 | 0 | 3.062608 | 0 | 0 | 0 | 0 | 0 |  | 7.98153e-06 |  | 0 | 0 | [8 empty] | 26.61208 | -0.1133764 | 25 | 0 | 26.27126 | -0.1090086
21 | 2021/03/28 11:41:08 | 2520.001 | 2520.001 | 1 | 1 | 0 | 0 | 0 | 0 | 3.062493 | 0 | 0 | 0 | 0 | 0 |  | -7.309817e-06 |  | 0 | 0 | [8 empty] | 26.51244 | -0.1574421 | 25 | 0 | 26.42079 | -0.02406597
22 | 2021/03/28 11:43:08 | 2640.0011 | 2640.0011 | 1 | 1 | 0 | 0 | 0 | 0 | 3.06259 | 0 | 0 | 0 | 0 | 0 |  | -1.70299e-05 |  | 0 | 0 | [8 empty] | 26.93318 | 0.1272345 | 25 | 0 | 26.53565 | 0.04499614
23 | 2021/03/28 11:45:08 | 2760.0002 | 2760.0002 | 1 | 1 | 0 | 0 | 0 | 0 | 3.062653 | 0 | 0 | 0 | 0 | 0 |  | 5.334191e-06 |  | 0 | 0 | [8 empty] | 26.9225 | 0.1082885 | 25 | 0 | 26.69576 | 0.1127905
24 | 2021/03/28 11:47:08 | 2880.0003 | 2880.0003 | 1 | 1 | 0 | 0 | 0 | 0 | 3.062631 | 0 | 0 | 0 | 0 | 0 |  | 2.287946e-05 |  | 0 | 0 | [8 empty] | 26.47573 | -0.1341099 | 25 | 0 | 26.23453 | -0.09192348
25 | 2021/03/28 11:49:08 | 3000.0005 | 3000.0005 | 1 | 1 | 0 | 0 | 0 | 0 | 3.062706 | 0 | 0 | 0 | 0 | 0 |  | -1.872909e-05 |  | 0 | 0 | [8 empty] | 26.84911 | 0.1085478 | 25 | 0 | 26.64367 | 0.09079218
26 | 2021/03/28 11:51:08 | 3120.0014 | 3120.0014 | 1 | 1 | 0 | 0 | 0 | 0 | 3.062662 | 0 | 0 | 0 | 0 | 0 |  | -1.19716e-05 |  | 0 | 0 | [8 empty] | 26.79739 | 0.04612982 | 25 | 0 | 26.64886 | 0.1529533
27 | 2021/03/28 11:53:08 | 3240.0013 | 3240.0013 | 1 | 1 | 0 | 0 | 0 | 0 | 3.062763 | 0 | 0 | 0 | 0 | 0 |  | -1.023298e-05 |  | 0 | 0 | [8 empty] | 26.76374 | 0.05559862 | 25 | 0 | 26.47158 | -0.06230533
28 | 2021/03/28 11:55:08 | 3360.0006 | 3360.0006 | 1 | 1 | 0 | 0 | 0 | 0 | 3.062823 | 0 | 0 | 0 | 0 | 0 |  | 1.213035e-05 |  | 0 | 0 | [8 empty] | 26.5825 | -0.1045781 | 25 | 0 | 26.09207 | -0.07568479
29 | 2021/03/28 11:57:08 | 3480.0009 | 3480.0009 | 1 | 1 | 0 | 0 | 0 | 0 | 3.062607 | 0 | 0 | 0 | 0 | 0 |  | 2.433972e-05 |  | 0 | 0 | [8 empty] | 26.43849 | 4.887581e-05 | 25 | 0 | 26.38954 | 0.1157397
30 | 2021/03/28 11:59:08 | 3600.001 | 3600.001 | 1 | 1 | 0 | 0 | 0 | 0 | 3.062867 | 0 | 0 | 0 | 0 | 0 |  | -9.877394e-07 |  | 0 | 0 | [8 empty] | 26.86785 | 0.1111972 | 25 | 0 | 26.58414 | -0.008901954
31 | 2021/03/28 11:59:08 | 3600.0024 | 3600.0024 | 1 | 1 | 0 | 0 | 0 | 0 | 3.062844 | 0 | 0 | 0 | 0 | 0 |  | -9.877394e-07 | 0 | 0 | 0 | [8 empty] | 26.86785 | 0.1111972 | 25 | 0 | 26.58414 | -0.008901954
32 | 2021/03/28 11:59:13 | 3605.0418 | 5.0001 | 1 | 2 | 0 | 0 | 0 | 1.499962 | 3.137411 | 4.705997 | 0.001958906 | 2.73694e-05 | 0.006123776 | 8.380872e-05 |  | 0.003889727 |  | 0.1000814 | 9.710644 | [8 empty] | 26.84119 | 0.1193196 | 25 | 0 | 26.49341 | 0.04595995
33 | 2021/03/28 11:59:18 | 3610.0418 | 10.0001 | 1 | 2 | 0 | 0 | 0 | 1.500504 | 3.153018 | 4.731116 | 0.00404014 | 2.73694e-05 | 0.01267018 | 8.380872e-05 |  | 0.002770992 |  | 0.1315473 | 8.070466 | [8 empty] | 26.85333 | 0.0683111 | 25 | 0 | 26.48421 | 0.1151061
34 | 2021/03/28 11:59:23 | 3615.0419 | 15.0002 | 1 | 2 | 0 | 0 | 0 | 1.500336 | 3.166443 | 4.750728 | 0.00612093 | 2.73694e-05 | 0.01924535 | 8.380872e-05 |  | 0.002791543 |  | 0.1546627 | 6.58117 | [8 empty] | 26.78835 | 0.08188069 | 25 | 0 | 26.56154 | -0.03155828
35 | 2021/03/28 11:59:28 | 3620.0426 | 20.0009 | 1 | 2 | 0 | 0 | 0 | 1.500465 | 3.17868 | 4.769498 | 0.008202142 | 2.73694e-05 | 0.02584858 | 8.380872e-05 |  | 0.002414044 |  | 0.1658247 | 5.912704 | [8 empty] | 26.69291 | 0.07247329 | 25 | 0 | 26.58706 | 0.1392567
36 | 2021/03/28 11:59:33 | 3625.0426 | 25.0009 | 1 | 2 | 0 | 0 | 0 | 1.500237 | 3.190042 | 4.785819 | 0.01028336 | 2.73694e-05 | 0.03247616 | 8.380872e-05 |  | 0.002429669 |  | 0.1938712 | 5.681571 | [8 empty] | 26.67176 | -0.06122828 | 25 | 0 | 26.62283 | 0.07887602
37 | 2021/03/28 11:59:38 | 3630.0425 | 30.0008 | 1 | 2 | 0 | 0 | 0 | 1.500175 | 3.200333 | 4.80106 | 0.01236487 | 2.73694e-05 | 0.03912715 | 8.380872e-05 |  | 0.002390721 |  | 0.1972131 | 5.075348 | [8 empty] | 26.62855 | 0.1025915 | 25 | 0 | 26.51557 | 0.06706834
38 | 2021/03/28 11:59:43 | 3635.042 | 35.0003 | 1 | 2 | 0 | 0 | 0 | 1.500107 | 3.209957 | 4.815279 | 0.01444522 | 2.73694e-05 | 0.04579523 | 8.380872e-05 |  | 0.002018539 |  | 0.218608 | 4.814932 | [8 empty] | 26.71945 | 0.08587658 | 25 | 0 | 26.60649 | 0.1526666
39 | 2021/03/28 11:59:48 | 3640.0427 | 40.001 | 1 | 2 | 0 | 0 | 0 | 1.500046 | 3.219146 | 4.828867 | 0.01652702 | 2.73694e-05 | 0.05248743 | 8.380872e-05 |  | 0.001797629 |  | 0.2366858 | 4.493607 | [8 empty] | 26.74272 | -0.004397631 | 25 | 0 | 26.58706 | 0.1023883
40 | 2021/03/28 11:59:53 | 3645.0426 | 45.0009 | 1 | 2 | 0 | 0 | 0 | 1.500175 | 3.227757 | 4.8422 | 0.01860852 | 2.73694e-05 | 0.05919701 | 8.380872e-05 |  | 0.001986217 |  | 0.2387314 | 4.22038 | [8 empty] | 26.69455 | 0.09901941 | 25 | 0 | 26.51752 | 0.005615354
41 | 2021/03/28 11:59:58 | 3650.0418 | 50.0001 | 1 | 2 | 0 | 0 | 0 | 1.500252 | 3.235715 | 4.854388 | 0.02068936 | 2.73694e-05 | 0.06592185 | 8.380872e-05 |  | 0.001529506 |  | 0.2649088 | 3.929171 | [8 empty] | 26.76701 | 0.1104498 | 25 | 0 | 26.51171 | 0.06376743
42 | 2021/03/28 12:00:03 | 3655.0417 | 55 | 1 | 2 | 0 | 0 | 0 | 1.500404 | 3.243443 | 4.866475 | 0.02276923 | 2.73694e-05 | 0.07265986 | 8.380872e-05 |  | 0.001286905 |  | 0.2560931 | [9 empty] | 26.82828 | 0.1214468 | 25 | 0 | 26.3737 | 0.06590426
43 | 2021/03/28 12:00:08 | 3660.0419 | 60.0002 | 1 | 2 | 0 | 0 | 0 | 1.500603 | 3.250762 | 4.878103 | 0.02485131 | 2.73694e-05 | 0.07942059 | 8.380872e-05 |  | 0.001504179 |  | 0.2750688 | 3.608646 | [8 empty] | 26.64797 | -0.07164299 | 25 | 0 | 26.15049 | -0.1161504
44 | 2021/03/28 12:00:13 | 3665.0417 | 65 | 1 | 2 | 0 | 0 | 0 | 1.500298 | 3.257769 | 4.887624 | 0.02693173 | 2.73694e-05 | 0.08619076 | 8.380872e-05 |  | 0.001463656 |  | 0.2955078 | 3.494841 | [8 empty] | 26.48736 | -0.06681979 | 25 | 0 | 26.12507 | -0.1402825
45 | 2021/03/28 12:00:18 | 3670.0425 | 70.0008 | 1 | 2 | 0 | 0 | 0 | 1.500275 | 3.264283 | 4.897322 | 0.0290137 | 2.73694e-05 | 0.09298007 | 8.380872e-05 |  | 0.001312795 |  | 0.3190906 | [9 empty] | 26.42345 | -0.009851456 | 25 | 0 | 26.16085 | -0.1099879
46 | 2021/03/28 12:00:23 | 3675.0419 | 75.0002 | 1 | 2 | 0 | 0 | 0 | 1.500465 | 3.270565 | 4.907368 | 0.0310944 | 2.73694e-05 | 0.09977891 | 8.380872e-05 |  | 0.0012612 |  | 0.3236271 | 3.183561 | [8 empty] | 26.38477 | -0.0788188 | 25 | 0 | 26.25037 | 0.04792929
47 | 2021/03/28 12:00:28 | 3680.042 | 80.0003 | 1 | 2 | 0 | 0 | 0 | 1.500351 | 3.276935 | 4.916553 | 0.0331756 | 2.73694e-05 | 0.1065923 | 8.380872e-05 |  | 0.001299542 |  | 0.3349894 | 3.020557 | [8 empty] | 26.36534 | -0.142495 | 25 | 0 | 26.35199 | 0.006514788
48 | 2021/03/28 12:00:33 | 3685.0418 | 85.0001 | 1 | 2 | 0 | 0 | 0 | 1.500259 | 3.282723 | 4.924935 | 0.03525659 | 2.73694e-05 | 0.1134175 | 8.380872e-05 |  | 0.001225732 |  | 0.3526092 | [9 empty] | 26.39901 | -0.1150984 | 25 | 0 | 26.38566 | -0.07507741
49 | 2021/03/28 12:00:38 | 3690.0418 | 90.0001 | 1 | 2 | 0 | 0 | 0 | 1.500404 | 3.288316 | 4.933802 | 0.03733728 | 2.73694e-05 | 0.1202538 | 8.380872e-05 |  | 0.001131917 |  | 0.3507725 | 2.828563 | [8 empty] | 26.40193 | 0.02128243 | 25 | 0 | 26.43129 | 0.0947243
50 | 2021/03/28 12:00:43 | 3695.0428 | 95.0011 | 1 | 2 | 0 | 0 | 0 | 1.500526 | 3.293763 | 4.942377 | 0.03941817 | 2.73694e-05 | 0.1271023 | 8.380872e-05 |  | 0.001144005 |  | 0.364565 | [9 empty] | 26.47505 | -0.03498673 | 25 | 0 | 26.52576 | 0.1140857
51 | 2021/03/28 12:00:48 | 3700.0417 | 100 | 1 | 2 | 0 | 0 | 0 | 1.500465 | 3.299239 | 4.950393 | 0.04149905 | 2.73694e-05 | 0.133962 | 8.380872e-05 |  | 0.00103209 |  | 0.3822555 | 2.605655 | [8 empty] | 26.53327 | -0.09405136 | 25 | 0 | 26.62668 | 0.05939543
52 | 2021/03/28 12:00:53 | 3705.0426 | 105.0009 | 1 | 2 | 0 | 0 | 0 | 1.500587 | 3.30428 | 4.95836 | 0.04358094 | 2.73694e-05 | 0.1408359 | 8.380872e-05 |  | 0.0008959922 |  | 0.3876514 | [9 empty] | 26.55126 | 0.1272601 | 25 | 0 | 26.53792 | 0.1051074
53 | 2021/03/28 12:00:58 | 3710.0429 | 110.0012 | 1 | 2 | 0 | 0 | 0 | 1.500023 | 3.309267 | 4.963977 | 0.04566315 | 2.73694e-05 | 0.1477214 | 8.380872e-05 |  | 0.001007114 |  | 0.4167669 | 2.512828 | [8 empty] | 26.67887 | 0.08750677 | 25 | 0 | 26.60149 | 0.1431614
54 | 2021/03/28 12:01:03 | 3715.042 | 115.0003 | 1 | 2 | 0 | 0 | 0 | 1.500298 | 3.314167 | 4.972238 | 0.04774317 | 2.73694e-05 | 0.1546098 | 8.380872e-05 |  | 0.001093469 |  | 0.4228066 | [9 empty] | 26.76957 | 0.009955168 | 25 | 0 | 26.67085 | 0.1278639
55 | 2021/03/28 12:01:08 | 3720.0419 | 120.0002 | 1 | 2 | 0 | 0 | 0 | 1.500275 | 3.318812 | 4.979131 | 0.04982461 | 2.73694e-05 | 0.1615128 | 8.380872e-05 |  | 0.0009121733 |  | 0.4184207 | 2.333034 | [8 empty] | 26.79998 | 0.08917272 | 25 | 0 | 26.61588 | -0.03095686
56 | 2021/03/28 12:01:13 | 3725.0418 | 125.0001 | 1 | 2 | 0 | 0 | 0 | 1.500298 | 3.323494 | 4.986231 | 0.05190513 | 2.73694e-05 | 0.1684224 | 8.380872e-05 |  | 0.0009928438 |  | 0.444681 | [9 empty] | 26.81306 | 0.1392508 | 25 | 0 | 26.55067 | 0.07700562
57 | 2021/03/28 12:01:18 | 3730.042 | 130.0003 | 1 | 2 | 0 | 0 | 0 | 1.500275 | 3.327785 | 4.992593 | 0.05398631 | 2.73694e-05 | 0.1753435 | 8.380872e-05 |  | 0.001274061 |  | 0.4648173 | 2.170938 | [8 empty] | 26.79591 | 0.02485514 | 25 | 0 | 26.65451 | 0.1249808
58 | 2021/03/28 12:01:23 | 3735.0427 | 135.001 | 1 | 2 | 0 | 0 | 0 | 1.500137 | 3.332054 | 4.998537 | 0.05606708 | 2.73694e-05 | 0.1822724 | 8.380872e-05 |  | 0.0008426509 |  | 0.4633697 | [9 empty] | 26.63132 | 0.1172596 | 25 | 0 | 26.5468 | 0.02831995
59 | 2021/03/28 12:01:28 | 3740.0421 | 140.0004 | 1 | 2 | 0 | 0 | 0 | 1.49987 | 3.336396 | 5.00416 | 0.05814753 | 2.73694e-05 | 0.1892091 | 8.380872e-05 |  | 0.0008018055 |  | 0.500072 | 2.083054 | [8 empty] | 26.63374 | 0.07506549 | 25 | 0 | 26.6204 | 0.1529622
60 | 2021/03/28 12:01:33 | 3745.042 | 145.0003 | 1 | 2 | 0 | 0 | 0 | 1.500214 | 3.340628 | 5.011657 | 0.06022824 | 2.73694e-05 | 0.1961552 | 8.380872e-05 |  | 0.000807859 |  | 0.5076168 | [9 empty] | 26.48621 | -0.1189697 | 25 | 0 | 26.55827 | 0.01444936
61 | 2021/03/28 12:01:38 | 3750.0419 | 150.0002 | 1 | 2 | 0 | 0 | 0 | 1.500252 | 3.344197 | 5.017138 | 0.06230879 | 2.73694e-05 | 0.2031092 | 8.380872e-05 |  | 0.0007364796 | [11 empty] | 26.44786 | 0.03895879 | 25 | 0 | 26.48433 | 0.1057404
62 | 2021/03/28 12:01:43 | 3755.0418 | 155.0001 | 1 | 2 | 0 | 0 | 0 | 1.500336 | 3.34847 | 5.02383 | 0.06438941 | 2.73694e-05 | 0.2100717 | 8.380872e-05 |  | 0.0008442595 |  | 0.5104426 | 1.941484 | [8 empty] | 26.4042 | -0.1029611 | 25 | 0 | 26.44069 | 0.05497396
63 | 2021/03/28 12:01:48 | 3760.0419 | 160.0002 | 1 | 2 | 0 | 0 | 0 | 1.500328 | 3.352227 | 5.02944 | 0.06647078 | 2.73694e-05 | 0.2170447 | 8.380872e-05 |  | 0.0006697328 |  | 0.5305542 | [9 empty] | 26.39609 | -0.09942651 | 25 | 0 | 26.38274 | -0.07274449
64 | 2021/03/28 12:01:53 | 3765.0422 | 165.0005 | 1 | 2 | 0 | 0 | 0 | 1.500412 | 3.355919 | 5.035261 | 0.06855205 | 2.73694e-05 | 0.2240252 | 8.380872e-05 |  | 0.0009427521 |  | 0.5548086 | 1.836218 | [8 empty] | 26.38865 | -0.07528663 | 25 | 0 | 26.24001 | 0.05591869
65 | 2021/03/28 12:01:58 | 3770.0422 | 170.0005 | 1 | 2 | 0 | 0 | 0 | 1.50029 | 3.359328 | 5.039966 | 0.07063282 | 2.73694e-05 | 0.2310116 | 8.380872e-05 |  | 0.0006304803 | [11 empty] | 26.35806 | -0.1365799 | 25 | 0 | 26.20228 | -0.0654459
66 | 2021/03/28 12:02:03 | 3775.043 | 175.0013 | 1 | 2 | 0 | 0 | 0 | 1.500175 | 3.362868 | 5.044891 | 0.07271437 | 2.73694e-05 | 0.238008 | 8.380872e-05 |  | 0.0006456213 |  | 0.5848335 | [9 empty] | 26.45077 | -0.03185272 | 25 | 0 | 26.23093 | -0.118624
67 | 2021/03/28 12:02:08 | 3780.042 | 180.0003 | 1 | 2 | 0 | 0 | 0 | 1.500122 | 3.366536 | 5.050215 | 0.07479379 | 2.73694e-05 | 0.2450045 | 8.380872e-05 |  | 0.0007335794 |  | 0.6007519 | 1.67033 | [8 empty] | 26.4393 | -0.1032513 | 25 | 0 | 26.10547 | -0.009859204
68 | 2021/03/28 12:02:13 | 3785.0419 | 185.0002 | 1 | 2 | 0 | 0 | 0 | 1.499962 | 3.369656 | 5.054356 | 0.07687488 | 2.73694e-05 | 0.2520137 | 8.380872e-05 |  | 0.000733872 |  | 0.6010447 | [9 empty] | 26.50579 | -0.1029384 | 25 | 0 | 26.12928 | -0.136385
69 | 2021/03/28 12:02:18 | 3790.042 | 190.0003 | 1 | 2 | 0 | 0 | 0 | 1.500374 | 3.37296 | 5.060701 | 0.07895635 | 2.73694e-05 | 0.2590309 | 8.380872e-05 |  | 0.0005824114 | [11 empty] | 26.48864 | 0.01117229 | 25 | 0 | 26.14773 | -0.09786487
70 | 2021/03/28 12:02:23 | 3795.042 | 195.0003 | 1 | 2 | 0 | 0 | 0 | 1.5 | 3.376173 | 5.0642595 | 0.08103683 | 2.73694e-05 | 0.2660516 | 8.380872e-05 |  | 0.0007274676 |  | 0.6412539 | 1.573817 | [8 empty] | 26.40405 | -0.07550299 | 25 | 0 | 26.14144 | 0.03569186
71 | 2021/03/28 12:02:28 | 3800.0429 | 200.0012 | 1 | 2 | 0 | 0 | 0 | 1.499962 | 3.379085 | 5.068499 | 0.08311811 | 2.73694e-05 | 0.2730815 | 8.380872e-05 |  | 0.0005305145 | [11 empty] | 26.40514 | -0.1311696 | 25 | 0 | 26.20664 | -0.04891813
72 | 2021/03/28 12:02:33 | 3805.043 | 205.0013 | 1 | 2 | 0 | 0 | 0 | 1.500084 | 3.382045 | 5.073352 | 0.08519923 | 2.73694e-05 | 0.2801172 | 8.380872e-05 |  | 0.0006639975 |  | 0.6667027 | [9 empty] | 26.45225 | -0.05389214 | 25 | 0 | 26.26089 | -0.08950353
73 | 2021/03/28 12:02:38 | 3810.043 | 210.0013 | 1 | 2 | 0 | 0 | 0 | 1.500061 | 3.385197 | 5.078002 | 0.08727963 | 2.73694e-05 | 0.2871566 | 8.380872e-05 |  | 0.000574037 |  | 0.7001191 | [9 empty] | 26.46921 | -0.1093531 | 25 | 0 | 26.18527 | 0.01738489
74 | 2021/03/28 12:02:43 | 3815.0431 | 215.0014 | 1 | 2 | 0 | 0 | 0 | 1.500076 | 3.388167 | 5.082508 | 0.08936034 | 2.73694e-05 | 0.2942032 | 8.380872e-05 |  | 0.0005748405 |  |  | 1.447108 | [8 empty] | 26.49364 | -0.1134032 | 25 | 0 | 26.13137 | -0.111264
75 | 2021/03/28 12:02:48 | 3820.0419 | 220.0002 | 1 | 2 | 0 | 0 | 0 | 1.499855 | 3.390735 | 5.085611 | 0.09144019 | 2.73694e-05 | 0.3012527 | 8.380872e-05 |  | 0.0005974671 |  | 0.7390324 | [9 empty] | 26.49268 | -0.007234812 | 25 | 0 | 26.14465 | -0.109598
76 | 2021/03/28 12:02:53 | 3825.0428 | 225.0011 | 1 | 2 | 0 | 0 | 0 | 1.500336 | 3.393345 | 5.091158 | 0.09352102 | 2.73694e-05 | 0.3083112 | 8.380872e-05 |  | 0.0004568227 | [11 empty] | 26.44269 | -0.1061511 | 25 | 0 | 26.18723 | 0.03616214
77 | 2021/03/28 12:02:58 | 3830.0429 | 230.0012 | 1 | 2 | 0 | 0 | 0 | 1.499794 | 3.39611 | 5.093465 | 0.09560124 | 2.73694e-05 | 0.3153732 | 8.380872e-05 |  | 0.0005079134 |  | 0.7666599 | 1.324599 | [8 empty] | 26.40889 | -0.1551467 | 25 | 0 | 26.26025 | -0.02619088
78 | 2021/03/28 12:03:03 | 3835.043 | 235.0013 | 1 | 2 | 0 | 0 | 0 | 1.50029 | 3.398636 | 5.09894 | 0.09768188 | 2.73694e-05 | 0.322442 | 8.380872e-05 |  | 0.0004050752 | [11 empty] | 26.5325 | -0.0907582 | 25 | 0 | 26.45509 | -0.03073156
79 | 2021/03/28 12:03:08 | 3840.0423 | 240.0006 | 1 | 2 | 0 | 0 | 0 | 1.499962 | 3.401081 | 5.101492 | 0.09976191 | 2.73694e-05 | 0.3295139 | 8.380872e-05 |  | 0.0004615843 |  | 0.8227614 | [9 empty] | 26.54558 | 0.01206458 | 25 | 0 | 26.49665 | 0.1144105
80 | 2021/03/28 12:03:13 | 3845.0429 | 245.0012 | 1 | 2 | 0 | 0 | 0 | 1.50016 | 3.403599 | 5.105943 | 0.1018426 | 2.73694e-05 | 0.3365932 | 8.380872e-05 |  | 0.0004563919 | [11 empty] | 26.60964 | -0.05301416 | 25 | 0 | 26.55359 | 0.124957
81 | 2021/03/28 12:03:18 | 3850.0429 | 250.0012 | 1 | 2 | 0 | 0 | 0 | 1.500175 | 3.405905 | 5.109454 | 0.1039234 | 2.73694e-05 | 0.3436777 | 8.380872e-05 |  | 0.0005219267 |  | 0.835585 | 1.183083 | [8 empty] | 26.65994 | -0.0810504 | 25 | 0 | 26.57543 | 0.03456771
82 | 2021/03/28 12:03:23 | 3855.042 | 255.0003 | 1 | 2 | 0 | 0 | 0 | 1.499969 | 3.408221 | 5.112226 | 0.1060044 | 2.73694e-05 | 0.3507677 | 8.380872e-05 |  | 0.000436553 | [11 empty] | 26.73964 | 0.0978601 | 25 | 0 | 26.61957 | 0.08683443
83 | 2021/03/28 12:03:28 | 3860.0428 | 260.0011 | 1 | 2 | 0 | 0 | 0 | 1.500122 | 3.41025 | 5.115791 | 0.1080853 | 2.73694e-05 | 0.357862 | 8.380872e-05 |  | 0.0004501173 |  | 0.9473736 | [9 empty] | 26.64118 | -0.05108714 | 25 | 0 | 26.5709 | 0.1068437
84 | 2021/03/28 12:03:33 | 3865.0422 | 265.0005 | 1 | 2 | 0 | 0 | 0 | 1.500221 | 3.412323 | 5.119239 | 0.1101653 | 2.73694e-05 | 0.3649577 | 8.380872e-05 |  | 0.0004124832 | [11 empty] | 26.52279 | -0.1271814 | 25 | 0 | 26.39554 | -0.08942068
85 | 2021/03/28 12:03:38 | 3870.043 | 270.0013 | 1 | 2 | 0 | 0 | 0 | 1.500237 | 3.41461 | 5.122724 | 0.112246 | 2.73694e-05 | 0.3720601 | 8.380872e-05 |  | 0.0004479292 | [11 empty] | 26.6014 | -0.06763816 | 25 | 0 | 26.31754 | 0.07243335
86 | 2021/03/28 12:03:43 | 3875.0422 | 275.0005 | 1 | 2 | 0 | 0 | 0 | 1.500427 | 3.416451 | 5.126135 | 0.1143269 | 2.73694e-05 | 0.3791673 | 8.380872e-05 |  | 0.0004370747 |  | 0.9886502 | 1.011155 | [8 empty] | 26.76213 | -0.07870376 | 25 | 0 | 26.23628 | -0.1321661
87 | 2021/03/28 12:03:48 | 3880.043 | 280.0013 | 1 | 2 | 0 | 0 | 0 | 1.500137 | 3.418313 | 5.127938 | 0.116408 | 2.73694e-05 | 0.3862793 | 8.380872e-05 |  | 0.0005090005 | [11 empty] | 26.94608 | 0.1156962 | 25 | 0 | 26.29226 | -0.01993716
88 | 2021/03/28 12:03:53 | 3885.0421 | 285.0004 | 1 | 2 | 0 | 0 | 0 | 1.500076 | 3.420188 | 5.130542 | 0.1184887 | 2.73694e-05 | 0.3933935 | 8.380872e-05 |  | 0.0003993283 |  | 1.100059 | [9 empty] | 27.02321 | 0.01086593 | 25 | 0 | 26.52611 | -0.10481
89 | 2021/03/28 12:03:58 | 3890.043 | 290.0013 | 1 | 2 | 0 | 0 | 0 | 1.500221 | 3.422087 | 5.133887 | 0.1205693 | 2.73694e-05 | 0.4005115 | 8.380872e-05 |  | 0.0003011143 | [11 empty] | 26.94483 | 0.1156074 | 25 | 0 | 26.65406 | 0.09342551
90 | 2021/03/28 12:04:03 | 3895.0422 | 295.0005 | 1 | 2 | 0 | 0 | 0 | 1.500183 | 3.423749 | 5.13625 | 0.1226495 | 2.73694e-05 | 0.4076318 | 8.380872e-05 |  | 0.0003605396 | [11 empty] | 26.82536 | -0.07424891 | 25 | 0 | 26.68396 | 0.06136239
91 | 2021/03/28 12:04:08 | 3900.0428 | 300.0011 | 1 | 2 | 0 | 0 | 0 | 1.500237 | 3.425331 | 5.138808 | 0.1247303 | 2.73694e-05 | 0.4147578 | 8.380872e-05 |  | 0.0003576765 |  | 1.191915 | [9 empty] | 26.63406 | 0.04161417 | 25 | 0 | 26.49261 | 0.1217437
92 | 2021/03/28 12:04:13 | 3905.0422 | 305.0005 | 1 | 2 | 0 | 0 | 0 | 1.499855 | 3.427062 | 5.140096 | 0.1268109 | 2.73694e-05 | 0.4218862 | 8.380872e-05 |  | 0.000372847 |  |  | 0.8610689 | [8 empty] | 26.61464 | -0.1171684 | 25 | 0 | 26.33079 | -0.02159894
93 | 2021/03/28 12:04:18 | 3910.0424 | 310.0007 | 1 | 2 | 0 | 0 | 0 | 1.499893 | 3.42863 | 5.142578 | 0.1288915 | 2.73694e-05 | 0.4290186 | 8.380872e-05 |  | 0.0004828711 | [11 empty] | 26.63003 | -0.05386293 | 25 | 0 | 26.36042 | -0.0716877
94 | 2021/03/28 12:04:23 | 3915.0423 | 315.0006 | 1 | 2 | 0 | 0 | 0 | 1.499603 | 3.430083 | 5.143763 | 0.1309727 | 2.73694e-05 | 0.4361558 | 8.380872e-05 |  | 0.0002957105 |  | 1.246554 | [9 empty] | 26.62159 | -0.09117067 | 25 | 0 | 26.24517 | 0.03998578
95 | 2021/03/28 12:04:28 | 3920.0423 | 320.0006 | 1 | 2 | 0 | 0 | 0 | 1.500374 | 3.431583 | 5.148658 | 0.1330537 | 2.73694e-05 | 0.4432957 | 8.380872e-05 |  | 0.0003203205 | [11 empty] | 26.78233 | -0.08390367 | 25 | 0 | 26.19239 | -0.1418352
96 | 2021/03/28 12:04:33 | 3925.042 | 325.0003 | 1 | 2 | 0 | 0 | 0 | 1.500107 | 3.433292 | 5.150305 | 0.1351339 | 2.73694e-05 | 0.4504358 | 8.380872e-05 |  | 0.0003931141 | [11 empty] | 26.97552 | 0.111804 | 25 | 0 | 26.28613 | -0.01269996
97 | 2021/03/28 12:04:38 | 3930.0421 | 330.0004 | 1 | 2 | 0 | 0 | 0 | 1.500038 | 3.434692 | 5.152169 | 0.1372153 | 2.73694e-05 | 0.4575833 | 8.380872e-05 |  | 0.000270452 | [11 empty] | 27.02206 | -0.009704828 | 25 | 0 | 26.31138 | -0.103153
98 | 2021/03/28 12:04:43 | 3935.0423 | 335.0006 | 1 | 2 | 0 | 0 | 0 | 1.500099 | 3.43595 | 5.154265 | 0.139296 | 2.73694e-05 | 0.4647311 | 8.380872e-05 |  | 0.0002590072 |  | 1.452673 | 0.7327861 | [8 empty] | 27.07119 | 0.1045603 | 25 | 0 | 26.37482 | -0.05996227
99 | 2021/03/28 12:04:48 | 3940.0423 | 340.0006 | 1 | 2 | 0 | 0 | 0 | 1.500214 | 3.437362 | 5.156779 | 0.1413759 | 2.73694e-05 | 0.4718795 | 8.380872e-05 |  | 0.00028754 | [11 empty] | 26.90296 | 0.08216739 | 25 | 0 | 26.19923 | -0.01567006
100 | 2021/03/28 12:04:53 | 3945.0423 | 345.0006 | 1 | 2 | 0 | 0 | 0 | 1.499931 | 3.438814 | 5.157984 | 0.143457 | 2.73694e-05 | 0.4790342 | 8.380872e-05 |  | 0.0003093803 | [11 empty] | 26.85253 | -0.09079516 | 25 | 0 | 26.15585 | -0.07305622
101 | 2021/03/28 12:04:58 | 3950.0432 | 350.0015 | 1 | 2 | 0 | 0 | 0 | 1.499908 | 3.440132 | 5.159882 | 0.1455379 | 2.73694e-05 | 0.4861916 | 8.380872e-05 |  | 0.0002257803 |  | 1.49665 | [9 empty] | 26.83119 | -0.03100991 | 25 | 0 | 26.18434 | -0.1244897
102 | 2021/03/28 12:05:03 | 3955.0431 | 355.0014 | 1 | 2 | 0 | 0 | 0 | 1.500175 | 3.441468 | 5.162804 | 0.1476188 | 2.73694e-05 | 0.4933513 | 8.380872e-05 |  | 0.0002932167 | [11 empty] | 26.88191 | 0.08543611 | 25 | 0 | 26.15678 | -0.06358802
103 | 2021/03/28 12:05:08 | 3960.0421 | 360.0004 | 1 | 2 | 0 | 0 | 0 | 1.499969 | 3.442663 | 5.163888 | 0.1496996 | 2.73694e-05 | 0.5005136 | 8.380872e-05 |  | 0.0002852435 | [11 empty] | 26.93964 | -0.09346247 | 25 | 0 | 26.22172 | -0.102427
104 | 2021/03/28 12:05:13 | 3965.0422 | 365.0005 | 1 | 2 | 0 | 0 | 0 | 1.500336 | 3.444147 | 5.167378 | 0.1517808 | 2.73694e-05 | 0.5076801 | 8.380872e-05 |  | 0.0002611394 | [11 empty] | 26.9883 | 0.03708124 | 25 | 0 | 26.21348 | -0.1230663
105 | 2021/03/28 12:05:18 | 3970.0422 | 370.0005 | 1 | 2 | 0 | 0 | 0 | 1.499718 | 3.445205 | 5.166836 | 0.1538616 | 2.73694e-05 | 0.5148476 | 8.380872e-05 |  | 0.0003126819 |  | 1.597717 | [9 empty] | 27.10526 | 0.0961107 | 25 | 0 | 26.45878 | 0.07620692
106 | 2021/03/28 12:05:23 | 3975.0438 | 375.0021 | 1 | 2 | 0 | 0 | 0 | 1.499794 | 3.446301 | 5.168742 | 0.1559427 | 2.73694e-05 | 0.5220187 | 8.380872e-05 |  | 0.00027465 |  |  | 0.6238857 | [8 empty] | 27.11852 | 0.04825413 | 25 | 0 | 26.50053 | -0.08744061
107 | 2021/03/28 12:05:28 | 3980.0431 | 380.0014 | 1 | 2 | 0 | 0 | 0 | 1.500099 | 3.447797 | 5.172037 | 0.1580225 | 2.73694e-05 | 0.5291879 | 8.380872e-05 |  | 0.0002269796 | [11 empty] | 27.04243 | 0.108251 | 25 | 0 | 26.64499 | 0.1194698
108 | 2021/03/28 12:05:33 | 3985.0423 | 385.0006 | 1 | 2 | 0 | 0 | 0 | 1.500099 | 3.448879 | 5.17366 | 0.1601018 | 2.73694e-05 | 0.5363579 | 8.380872e-05 |  | 0.0002908277 | [11 empty] | 26.85753 | -0.09847879 | 25 | 0 | 26.59517 | 0.02597928
109 | 2021/03/28 12:05:38 | 3990.043 | 390.0013 | 1 | 2 | 0 | 0 | 0 | 1.500099 | 3.450039 | 5.1754 | 0.1621839 | 2.73694e-05 | 0.5435401 | 8.380872e-05 |  | 0.000246673 |  | 1.722855 | [9 empty] | 26.65186 | 0.0378722 | 25 | 0 | 26.3965 | 0.1269162
110 | 2021/03/28 12:05:43 | 3995.042 | 395.0003 | 1 | 2 | 0 | 0 | 0 | 1.500046 | 3.451195 | 5.176951 | 0.1642643 | 2.73694e-05 | 0.5507186 | 8.380872e-05 |  | 0.0002184127 | [11 empty] | 26.70589 | -0.1640362 | 25 | 0 | 26.17285 | -0.1019478
111 | 2021/03/28 12:05:48 | 4000.043 | 400.0013 | 1 | 2 | 0 | 0 | 0 | 1.500549 | 3.452277 | 5.180311 | 0.1663454 | 2.73694e-05 | 0.5579022 | 8.380872e-05 |  | 0.0001998486 | [11 empty] | 26.91523 | 0.0673002 | 25 | 0 | 26.14029 | -0.06838143
112 | 2021/03/28 12:05:53 | 4005.0422 | 405.0005 | 1 | 2 | 0 | 0 | 0 | 1.500664 | 3.453547 | 5.182614 | 0.1684256 | 2.73694e-05 | 0.5650851 | 8.380872e-05 |  | 0.0002798877 | [11 empty] | 27.1287 | -0.0419277 | 25 | 0 | 26.33274 | -0.1153934
113 | 2021/03/28 12:05:58 | 4010.043 | 410.0013 | 1 | 2 | 0 | 0 | 0 | 1.500023 | 3.454543 | 5.181894 | 0.1705073 | 2.73694e-05 | 0.5722752 | 8.380872e-05 |  | 0.0002289343 | [11 empty] | 27.13405 | 0.1433522 | 25 | 0 | 26.62995 | 0.1101178
114 | 2021/03/28 12:06:03 | 4015.0432 | 415.0015 | 1 | 2 | 0 | 0 | 0 | 1.5 | 3.455703 | 5.1835545 | 0.1725877 | 2.73694e-05 | 0.5794637 | 8.380872e-05 |  | 0.0002074284 |  | 1.815038 | [9 empty] | 26.84961 | -0.1066577 | 25 | 0 | 26.54455 | 0.006673336
115 | 2021/03/28 12:06:08 | 4020.0432 | 420.0015 | 1 | 2 | 0 | 0 | 0 | 1.499794 | 3.456876 | 5.184602 | 0.1746672 | 2.73694e-05 | 0.5866508 | 8.380872e-05 |  |  |  |  | 0.5605289 | [8 empty] | 26.73528 | -0.05059421 | 25 | 0 | 26.1453 | 0.08059084
116 | 2021/03/28 12:06:13 | 4025.0423 | 425.0006 | 1 | 2 | 0 | 0 | 0 | 1.50016 | 3.458069 | 5.187657 | 0.1767479 | 2.73694e-05 | 0.5938448 | 8.380872e-05 |  | 0.0001994066 | [11 empty] | 27.10526 | 0.03675163 | 25 | 0 | 26.28078 | 0.08838058
117 | 2021/03/28 12:06:18 | 4030.0422 | 430.0005 | 1 | 2 | 0 | 0 | 0 | 1.500076 | 3.458918 | 5.18864 | 0.1788285 | 2.73694e-05 | 0.6010406 | 8.380872e-05 |  | 0.0002460048 | [11 empty] | 27.14727 | 0.03407538 | 25 | 0 | 26.62184 | -0.1485109
118 | 2021/03/28 12:06:23 | 4035.0424 | 435.0007 | 1 | 2 | 0 | 0 | 0 | 1.500351 | 3.460079 | 5.191333 | 0.1809089 | 2.73694e-05 | 0.6082377 | 8.380872e-05 |  | 0.0001833178 |  | 1.914167 | [9 empty] | 26.81078 | 0.07962406 | 25 | 0 | 26.4701 | 0.113126
119 | 2021/03/28 12:06:28 | 4040.0424 | 440.0007 | 1 | 2 | 0 | 0 | 0 | 1.499931 | 3.461266 | 5.19166 | 0.1829901 | 2.73694e-05 | 0.6154401 | 8.380872e-05 |  | 0.0001692047 | [11 empty] | 26.88825 | -0.09800434 | 25 | 0 | 26.5198 | 0.104332
120 | 2021/03/28 12:06:33 | 4045.0424 | 445.0007 | 1 | 2 | 0 | 0 | 0 | 1.500198 | 3.46223 | 5.194031 | 0.1850705 | 2.73694e-05 | 0.6226417 | 8.380872e-05 |  | 0.0002629899 | [11 empty] | 27.15893 | 0.09110212 | 25 | 0 | 26.11375 | -0.1091349
121 | 2021/03/28 12:06:38 | 4050.0433 | 450.0016 | 1 | 2 | 0 | 0 | 0 | 1.500328 | 3.463066 | 5.195735 | 0.1871517 | 2.73694e-05 | 0.6298481 | 8.380872e-05 | [13 empty] | 26.79127 | 0.08827448 | 25 | 0 | 26.48113 | 0.1195693
122 | 2021/03/28 12:06:43 | 4055.0431 | 455.0014 | 1 | 2 | 0 | 0 | 0 | 1.500038 | 3.464139 | 5.19634 | 0.1892327 | 2.73694e-05 | 0.6370562 | 8.380872e-05 |  | 0.0001743834 | [11 empty] | 27.01995 | -0.05660832 | 25 | 0 | 26.3551 | 0.1578331
123 | 2021/03/28 12:06:48 | 4060.0431 | 460.0014 | 1 | 2 | 0 | 0 | 0 | 1.500221 | 3.465385 | 5.198843 | 0.1913129 | 2.73694e-05 | 0.6442637 | 8.380872e-05 |  | 0.0002169023 |  | 2.021043 | [9 empty] | 27.12854 | 0.02727091 | 25 | 0 | 26.18819 | -0.1137853
124 | 2021/03/28 12:06:53 | 4065.0431 | 465.0014 | 1 | 2 | 0 | 0 | 0 | 1.499924 | 3.466119 | 5.198915 | 0.1933932 | 2.73694e-05 | 0.6514732 | 8.380872e-05 |  | 0.0002780941 |  |  | 0.5063163 | [8 empty] | 26.80969 | 0.04438341 | 25 | 0 | 26.54923 | 0.124557
125 | 2021/03/28 12:06:58 | 4070.0431 | 470.0014 | 1 | 2 | 0 | 0 | 0 | 1.499847 | 3.46703 | 5.200015 | 0.1954736 | 2.73694e-05 | 0.6586854 | 8.380872e-05 |  | 0.0001814282 | [11 empty] | 26.93868 | -0.08512676 | 25 | 0 | 26.46106 | 0.1109666
126 | 2021/03/28 12:07:03 | 4075.0423 | 475.0006 | 1 | 2 | 0 | 0 | 0 | 1.499924 | 3.467955 | 5.201669 | 0.1975537 | 2.73694e-05 | 0.6658985 | 8.380872e-05 | [13 empty] | 27.24486 | 0.1108396 | 25 | 0 | 26.15793 | -0.09189963
127 | 2021/03/28 12:07:08 | 4080.0432 | 480.0015 | 1 | 2 | 0 | 0 | 0 | 1.499947 | 3.469053 | 5.203396 | 0.1996348 | 2.73694e-05 | 0.6731166 | 8.380872e-05 |  | 0.0001659249 | [11 empty] | 26.96597 | 0.1273179 | 25 | 0 | 26.35314 | 0.05629897
128 | 2021/03/28 12:07:13 | 4085.0432 | 485.0015 | 1 | 2 | 0 | 0 | 0 | 1.500046 | 3.469859 | 5.204948 | 0.2017157 | 2.73694e-05 | 0.6803364 | 8.380872e-05 |  | 0.0001735069 |  | 2.225001 | [9 empty] | 26.80367 | -0.1213145 | 25 | 0 | 26.63688 | 0.02361953
129 | 2021/03/28 12:07:18 | 4090.0423 | 490.0006 | 1 | 2 | 0 | 0 | 0 | 1.499847 | 3.470893 | 5.205808 | 0.2037967 | 2.73694e-05 | 0.6875579 | 8.380872e-05 |  | 0.0001417027 | [11 empty] | 27.11547 | 0.08272946 | 25 | 0 | 26.32498 | 0.01467586
130 | 2021/03/28 12:07:23 | 4095.0423 | 495.0006 | 1 | 2 | 0 | 0 | 0 | 1.500298 | 3.471696 | 5.208579 | 0.2058771 | 2.73694e-05 | 0.6947795 | 8.380872e-05 | [13 empty] | 27.17977 | 0.06681681 | 25 | 0 | 26.19547 | -0.06661057
131 | 2021/03/28 12:07:28 | 4100.0431 | 500.0014 | 1 | 2 | 0 | 0 | 0 | 1.500252 | 3.472363 | 5.20942 | 0.2079589 | 2.73694e-05 | 0.7020073 | 8.380872e-05 |  | 0.0001288734 | [11 empty] | 26.82712 | -0.07773161 | 25 | 0 | 26.54115 | -0.06141305
132 | 2021/03/28 12:07:33 | 4105.0431 | 505.0014 | 1 | 2 | 0 | 0 | 0 | 1.500389 | 3.473081 | 5.210973 | 0.2100393 | 2.73694e-05 | 0.7092318 | 8.380872e-05 |  | 0.0002019752 | [11 empty] | 27.19898 | 0.1101983 | 25 | 0 | 26.32771 | 0.03873587
133 | 2021/03/28 12:07:38 | 4110.0424 | 510.0007 | 1 | 2 | 0 | 0 | 0 | 1.500412 | 3.47383 | 5.212176 | 0.2121195 | 2.73694e-05 | 0.7164575 | 8.380872e-05 | [13 empty] | 27.13597 | 0.09862602 | 25 | 0 | 26.24212 | -0.005814433
134 | 2021/03/28 12:07:43 | 4115.0431 | 515.0014 | 1 | 2 | 0 | 0 | 0 | 1.500046 | 3.474626 | 5.212099 | 0.2142005 | 2.73694e-05 | 0.7236876 | 8.380872e-05 |  | 0.0001569337 | [11 empty] | 26.83312 | -0.1197261 | 25 | 0 | 26.60261 | -0.001273155
135 | 2021/03/28 12:07:48 | 4120.0423 | 520.0006 | 1 | 2 | 0 | 0 | 0 | 1.500145 | 3.475398 | 5.213601 | 0.2162809 | 2.73694e-05 | 0.7309167 | 8.380872e-05 |  | 0.0001752757 |  | 2.657989 | [9 empty] | 27.26698 | 0.1260412 | 25 | 0 | 26.2026 | -0.04076898
136 | 2021/03/28 12:07:53 | 4125.0424 | 525.0007 | 1 | 2 | 0 | 0 | 0 | 1.499718 | 3.475698 | 5.212567 | 0.2183618 | 2.73694e-05 | 0.7381493 | 8.380872e-05 |  |  |  |  | 0.3937913 | [8 empty] | 26.91343 | 0.07380784 | 25 | 0 | 26.4609 | 0.08283496
137 | 2021/03/28 12:07:58 | 4130.0423 | 530.0006 | 1 | 2 | 0 | 0 | 0 | 1.500099 | 3.476545 | 5.215162 | 0.2204424 | 2.73694e-05 | 0.7453818 | 8.380872e-05 |  | 9.855793e-05 | [11 empty] | 27.24259 | 0.02613485 | 25 | 0 | 26.27802 | 0.1396531
138 | 2021/03/28 12:08:03 | 4135.0425 | 535.0008 | 1 | 2 | 0 | 0 | 0 | 1.50016 | 3.477429 | 5.2167 | 0.2225236 | 2.73694e-05 | 0.7526181 | 8.380872e-05 | [13 empty] | 27.09316 | 0.04675329 | 25 | 0 | 26.34942 | -0.0688529
139 | 2021/03/28 12:08:08 | 4140.0424 | 540.0007 | 1 | 2 | 0 | 0 | 0 | 1.500404 | 3.47787 | 5.21821 | 0.2246046 | 2.73694e-05 | 0.7598549 | 8.380872e-05 |  | 0.0001171773 | [11 empty] | 27.11756 | -0.05027771 | 25 | 0 | 26.59921 | 0.08534551
140 | 2021/03/28 12:08:13 | 4145.0425 | 545.0008 | 1 | 2 | 0 | 0 | 0 | 1.500214 | 3.478325 | 5.218232 | 0.2266853 | 2.73694e-05 | 0.7670922 | 8.380872e-05 | [13 empty] | 26.85542 | 0.01392961 | 25 | 0 | 26.3439 | 0.1029509
141 | 2021/03/28 12:08:18 | 4150.0433 | 550.0016 | 1 | 2 | 0 | 0 | 0 | 1.499969 | 3.479208 | 5.218704 | 0.2287662 | 2.73694e-05 | 0.7743312 | 8.380872e-05 |  | 0.000108011 | [11 empty] | 27.07298 | -0.06466866 | 25 | 0 | 26.12023 | -0.1181924
142 | 2021/03/28 12:08:23 | 4155.0433 | 555.0016 | 1 | 2 | 0 | 0 | 0 | 1.50029 | 3.479615 | 5.220432 | 0.230847 | 2.73694e-05 | 0.7815709 | 8.380872e-05 | [13 empty] | 27.31173 | 0.1242077 | 25 | 0 | 26.3737 | 0.07769585
143 | 2021/03/28 12:08:28 | 4160.0417 | 560 | 1 | 2 | 0 | 0 | 0 | 1.500198 | 3.480199 | 5.220988 | 0.2329271 | 2.73694e-05 | 0.7888096 | 8.380872e-05 |  | 0.0001632453 |  | 3.359348 | [9 empty] | 27.27796 | 0.07035255 | 25 | 0 | 26.56055 | -0.04081309
144 | 2021/03/28 12:08:33 | 4165.0424 | 565.0007 | 1 | 2 | 0 | 0 | 0 | 1.499779 | 3.480646 | 5.2202 | 0.2350081 | 2.73694e-05 | 0.7960523 | 8.380872e-05 | [13 empty] | 27.00688 | -0.0120604 | 25 | 0 | 26.54535 | 0.1236534
145 | 2021/03/28 12:08:38 | 4170.0425 | 570.0008 | 1 | 2 | 0 | 0 | 0 | 1.499908 | 3.481419 | 5.221808 | 0.2370889 | 2.73694e-05 | 0.8032958 | 8.380872e-05 |  | 9.191093e-05 | [11 empty] | 26.85446 | -0.09175539 | 25 | 0 | 26.25749 | -0.12523
146 | 2021/03/28 12:08:43 | 4175.0417 | 575 | 1 | 2 | 0 | 0 | 0 | 1.500137 | 3.481927 | 5.223368 | 0.2391685 | 2.73694e-05 | 0.8105361 | 8.380872e-05 | [13 empty] | 26.9563 | -0.0941658 | 25 | 0 | 26.16005 | 0.01915812
147 | 2021/03/28 12:08:48 | 4180.0417 | 580 | 1 | 2 | 0 | 0 | 0 | 1.500328 | 3.48233 | 5.224637 | 0.2412496 | 2.73694e-05 | 0.8177826 | 8.380872e-05 |  | 9.744702e-05 | [11 empty] | 27.07407 | -0.03938556 | 25 | 0 | 26.13557 | -0.1551443
148 | 2021/03/28 12:08:53 | 4185.0433 | 585.0016 | 1 | 2 | 0 | 0 | 0 | 1.499962 | 3.482805 | 5.224075 | 0.243331 | 2.73694e-05 | 0.8250316 | 8.380872e-05 | [13 empty] | 27.11868 | 0.07908583 | 25 | 0 | 26.16602 | -0.04097521
149 | 2021/03/28 12:08:58 | 4190.0424 | 590.0007 | 1 | 2 | 0 | 0 | 0 | 1.500252 | 3.483511 | 5.226144 | 0.2454116 | 2.73694e-05 | 0.8322787 | 8.380872e-05 |  | 0.0001037562 | [11 empty] | 27.19527 | -0.06555378 | 25 | 0 | 26.22852 | -0.07008195
150 | 2021/03/28 12:09:03 | 4195.0425 | 595.0008 | 1 | 2 | 0 | 0 | 0 | 1.500076 | 3.48415 | 5.22649 | 0.247493 | 2.73694e-05 | 0.8395298 | 8.380872e-05 | [13 empty] | 27.12383 | -0.003743172 | 25 | 0 | 26.17831 | -0.1305705
151 | 2021/03/28 12:09:08 | 4200.0433 | 600.0016 | 1 | 2 | 0 | 0 | 0 | 1.500099 | 3.484484 | 5.227071 | 0.2495734 | 2.73694e-05 | 0.8467788 | 8.380872e-05 |  | 0.0001036735 | [11 empty] | 27.08445 | 0.0559634 | 25 | 0 | 26.1887 | -0.05077481
152 | 2021/03/28 12:09:13 | 4205.0425 | 605.0008 | 1 | 2 | 0 | 0 | 0 | 1.500061 | 3.484895 | 5.227555 | 0.2516536 | 2.73694e-05 | 0.8540277 | 8.380872e-05 |  |  |  | 3.799889 | [9 empty] | 27.05373 | -0.0926435 | 25 | 0 | 26.12232 | -0.03270447
153 | 2021/03/28 12:09:18 | 4210.0417 | 610 | 1 | 2 | 0 | 0 | 0 | 1.499962 | 3.485639 | 5.228326 | 0.2537344 | 2.73694e-05 | 0.8612803 | 8.380872e-05 |  | 0.000103423 | [11 empty] | 27.0072 | -0.08053184 | 25 | 0 | 26.15405 | -0.125165
154 | 2021/03/28 12:09:23 | 4215.0434 | 615.0017 | 1 | 2 | 0 | 0 | 0 | 1.500389 | 3.486116 | 5.23053 | 0.2558157 | 2.73694e-05 | 0.8685353 | 8.380872e-05 |  |  |  |  | 0.2773461 | [8 empty] | 26.96357 | 0.006116033 | 25 | 0 | 26.21007 | -0.09845197
155 | 2021/03/28 12:09:28 | 4220.0434 | 620.0017 | 1 | 2 | 0 | 0 | 0 | 1.500198 | 3.486556 | 5.230524 | 0.2578963 | 2.73694e-05 | 0.8757892 | 8.380872e-05 |  | 9.978171e-05 | [11 empty] | 26.90828 | -0.08399606 | 25 | 0 | 26.19743 | 0.03600061
156 | 2021/03/28 12:09:33 | 4225.0433 | 625.0016 | 1 | 2 | 0 | 0 | 0 | 1.500328 | 3.487266 | 5.232043 | 0.2599768 | 2.73694e-05 | 0.883044 | 8.380872e-05 | [13 empty] | 26.89405 | -0.1431882 | 25 | 0 | 26.24729 | -0.05886555
157 | 2021/03/28 12:09:38 | 4230.0417 | 630 | 1 | 2 | 0 | 0 | 0 | 1.500084 | 3.487845 | 5.23206 | 0.2620569 | 2.73694e-05 | 0.8902985 | 8.380872e-05 |  | 0.0001197546 | [11 empty] | 26.94108 | -0.05428672 | 25 | 0 | 26.28014 | -0.1010722
158 | 2021/03/28 12:09:43 | 4235.0423 | 635.0006 | 1 | 2 | 0 | 0 | 0 | 1.500237 | 3.488279 | 5.233245 | 0.2641375 | 2.73694e-05 | 0.8975558 | 8.380872e-05 | [13 empty] | 26.96129 | -0.1029372 | 25 | 0 | 26.19355 | 0.001463294
159 | 2021/03/28 12:09:48 | 4240.0417 | 640 | 1 | 2 | 0 | 0 | 0 | 1.500008 | 3.488896 | 5.233372 | 0.2662182 | 2.73694e-05 | 0.9048147 | 8.380872e-05 |  | 9.930325e-05 | [11 empty] | 26.94077 | -0.1286411 | 25 | 0 | 26.13736 | -0.1377553
160 | 2021/03/28 12:09:53 | 4245.0425 | 645.0008 | 1 | 2 | 0 | 0 | 0 | 1.500046 | 3.489568 | 5.234513 | 0.2683004 | 2.73694e-05 | 0.9120796 | 8.380872e-05 | [13 empty] | 27.03141 | 0.01104951 | 25 | 0 | 26.17118 | -0.1068681
161 | 2021/03/28 12:09:58 | 4250.0417 | 650 | 1 | 2 | 0 | 0 | 0 | 1.500336 | 3.489945 | 5.23609 | 0.2703807 | 2.73694e-05 | 0.9193397 | 8.380872e-05 |  | 0.00011256 |  | 3.818677 | [9 empty] | 27.00105 | -0.09355962 | 25 | 0 | 26.16214 | -0.0113821
162 | 2021/03/28 12:10:03 | 4255.0432 | 655.0015 | 1 | 2 | 0 | 0 | 0 | 1.500252 | 3.490629 | 5.236823 | 0.2724623 | 2.73694e-05 | 0.9266049 | 8.380872e-05 |  | 0.0001613949 | [11 empty] | 26.98071 | -0.1189888 | 25 | 0 | 26.19162 | -0.09916842
163 | 2021/03/28 12:10:08 | 4260.0433 | 660.0016 | 1 | 2 | 0 | 0 | 0 | 1.499702 | 3.491041 | 5.235521 | 0.2745439 | 2.73694e-05 | 0.9338714 | 8.380872e-05 | [13 empty] | 26.98974 | 0.00828743 | 25 | 0 | 26.15793 | -0.1051873
164 | 2021/03/28 12:10:13 | 4265.0433 | 665.0016 | 1 | 2 | 0 | 0 | 0 | 1.500252 | 3.491767 | 5.23853 | 0.2766249 | 2.73694e-05 | 0.9411373 | 8.380872e-05 |  | 0.0001160047 | [11 empty] | 26.95111 | -0.1054591 | 25 | 0 | 26.19047 | -0.005511045
165 | 2021/03/28 12:10:18 | 4270.0432 | 670.0015 | 1 | 2 | 0 | 0 | 0 | 1.500313 | 3.492392 | 5.239681 | 0.2787056 | 2.73694e-05 | 0.9484032 | 8.380872e-05 | [13 empty] | 26.88082 | -0.140962 | 25 | 0 | 26.26965 | -0.03883004
166 | 2021/03/28 12:10:23 | 4275.0423 | 675.0006 | 1 | 2 | 0 | 0 | 0 | 1.499962 | 3.492761 | 5.239009 | 0.2807861 | 2.73694e-05 | 0.9556696 | 8.380872e-05 |  | 0.0001264938 | [11 empty] | 26.9605 | -0.08214056 | 25 | 0 | 26.38502 | -0.0733453
167 | 2021/03/28 12:10:28 | 4280.0423 | 680.0006 | 1 | 2 | 0 | 0 | 0 | 1.500275 | 3.493475 | 5.241173 | 0.2828676 | 2.73694e-05 | 0.9629406 | 8.380872e-05 | [13 empty] | 26.93996 | -0.005351901 | 25 | 0 | 26.3787 | 0.09697437
168 | 2021/03/28 12:10:33 | 4285.0426 | 685.0009 | 1 | 2 | 0 | 0 | 0 | 1.499947 | 3.494122 | 5.240998 | 0.2849485 | 2.73694e-05 | 0.9702105 | 8.380872e-05 |  | 9.407365e-05 | [11 empty] | 26.94919 | -0.114255 | 25 | 0 | 26.44489 | 0.05911529
169 | 2021/03/28 12:10:38 | 4290.0432 | 690.0015 | 1 | 2 | 0 | 0 | 0 | 1.500122 | 3.494517 | 5.242202 | 0.2870298 | 2.73694e-05 | 0.9774833 | 8.380872e-05 | [13 empty] | 26.96533 | -0.09905815 | 25 | 0 | 26.34002 | -0.0947386
170 | 2021/03/28 12:10:43 | 4295.0424 | 695.0007 | 1 | 2 | 0 | 0 | 0 | 1.500488 | 3.495044 | 5.244272 | 0.2891099 | 2.73694e-05 | 0.9847531 | 8.380872e-05 |  | 0.0001025061 |  | 3.627828 | [9 empty] | 26.9561 | -0.04981875 | 25 | 0 | 26.25957 | 0.06577134
171 | 2021/03/28 12:10:48 | 4300.0418 | 700.0001 | 1 | 2 | 0 | 0 | 0 | 1.500587 | 3.495899 | 5.245901 | 0.291191 | 2.73694e-05 | 0.9920273 | 8.380872e-05 | [13 empty] | 27.03273 | -0.111205 | 25 | 0 | 26.30782 | -0.0424248
172 | 2021/03/28 12:10:53 | 4305.0418 | 705.0001 | 1 | 2 | 0 | 0 | 0 | 1.500465 | 3.496398 | 5.246223 | 0.2932729 | 2.73694e-05 | 0.9993057 | 8.380872e-05 |  | 0.0001410279 |  |  | 0.2687507 | [8 empty] | 26.98874 | -0.03550112 | 25 | 0 | 26.2709 | -0.09561479
173 | 2021/03/28 12:10:58 | 4310.0419 | 710.0002 | 1 | 2 | 0 | 0 | 0 | 1.500023 | 3.496855 | 5.245363 | 0.2953536 | 2.73694e-05 | 1.006581 | 8.380872e-05 | [13 empty] | 27.03967 | -0.1005965 | 25 | 0 | 26.24356 | 0.0171423
174 | 2021/03/28 12:11:03 | 4315.0424 | 715.0007 | 1 | 2 | 0 | 0 | 0 | 1.500511 | 3.497444 | 5.247953 | 0.2974348 | 2.73694e-05 | 1.01386 | 8.380872e-05 |  | 0.0001298446 | [11 empty] | 27.1279 | -0.06753147 | 25 | 0 | 26.18951 | -0.1166016
175 | 2021/03/28 12:11:08 | 4320.0425 | 720.0008 | 1 | 2 | 0 | 0 | 0 | 1.500198 | 3.498103 | 5.247847 | 0.2995165 | 2.73694e-05 | 1.021141 | 8.380872e-05 |  | 0.0001349989 | [11 empty] | 27.14407 | 0.06221294 | 25 | 0 | 26.13447 | -0.08011937
176 | 2021/03/28 12:11:13 | 4325.0417 | 725 | 1 | 2 | 0 | 0 | 0 | 1.500023 | 3.498766 | 5.248229 | 0.3015974 | 2.73694e-05 | 1.028421 | 8.380872e-05 | [13 empty] | 27.15828 | -0.09839475 | 25 | 0 | 26.18434 | -0.08739352
177 | 2021/03/28 12:11:18 | 4330.0426 | 730.0009 | 1 | 2 | 0 | 0 | 0 | 1.500084 | 3.499207 | 5.249104 | 0.3036793 | 2.73694e-05 | 1.035706 | 8.380872e-05 |  | 0.0001098366 | [11 empty] | 27.30364 | 0.02064764 | 25 | 0 | 26.27302 | -0.112794
178 | 2021/03/28 12:11:23 | 4335.0417 | 735 | 1 | 2 | 0 | 0 | 0 | 1.500328 | 3.499795 | 5.25084 | 0.3057598 | 2.73694e-05 | 1.042986 | 8.380872e-05 |  |  |  | 3.501865 | [9 empty] | 27.36759 | 0.1145941 | 25 | 0 | 26.35135 | 0.05027413
179 | 2021/03/28 12:11:28 | 4340.0419 | 740.0002 | 1 | 2 | 0 | 0 | 0 | 1.500389 | 3.500521 | 5.252143 | 0.3078413 | 2.73694e-05 | 1.050272 | 8.380872e-05 |  | 0.0001531277 | [11 empty] | 27.40327 | 0.02136886 | 25 | 0 | 26.42982 | -0.1032132
180 | 2021/03/28 12:11:33 | 4345.0418 | 745.0001 | 1 | 2 | 0 | 0 | 0 | 1.500099 | 3.501049 | 5.25192 | 0.3099225 | 2.73694e-05 | 1.057558 | 8.380872e-05 | [13 empty] | 27.35225 | 0.08657277 | 25 | 0 | 26.32886 | -0.06679118
181 | 2021/03/28 12:11:38 | 4350.0425 | 750.0008 | 1 | 2 | 0 | 0 | 0 | 1.500084 | 3.501748 | 5.252916 | 0.312004 | 2.73694e-05 | 1.064846 | 8.380872e-05 |  | 9.765302e-05 | [11 empty] | 27.23436 | 0.0891155 | 25 | 0 | 26.24632 | 0.004701614
182 | 2021/03/28 12:11:43 | 4355.0419 | 755.0002 | 1 | 2 | 0 | 0 | 0 | 1.499947 | 3.502398 | 5.253411 | 0.3140841 | 2.73694e-05 | 1.07213 | 8.380872e-05 |  | 0.0001504348 | [11 empty] | 27.27505 | -0.05357146 | 25 | 0 | 26.23013 | -0.09590924
183 | 2021/03/28 12:11:48 | 4360.0418 | 760.0001 | 1 | 2 | 0 | 0 | 0 | 1.500275 | 3.502858 | 5.25525 | 0.3161657 | 2.73694e-05 | 1.079421 | 8.380872e-05 | [13 empty] | 27.29848 | 0.06063044 | 25 | 0 | 26.23936 | -0.1105797
184 | 2021/03/28 12:11:53 | 4365.0418 | 765.0001 | 1 | 2 | 0 | 0 | 0 | 1.500175 | 3.503269 | 5.255517 | 0.3182468 | 2.73694e-05 | 1.086711 | 8.380872e-05 |  | 0.0001083743 | [11 empty] | 27.36355 | 0.1228821 | 25 | 0 | 26.28321 | 0.0251925
185 | 2021/03/28 12:11:58 | 4370.0418 | 770.0001 | 1 | 2 | 0 | 0 | 0 | 1.500008 | 3.50403 | 5.256073 | 0.3203281 | 2.73694e-05 | 1.094004 | 8.380872e-05 | [13 empty] | 27.31253 | -0.04030526 | 25 | 0 | 26.26769 | -0.1071036
186 | 2021/03/28 12:12:03 | 4375.0419 | 775.0002 | 1 | 2 | 0 | 0 | 0 | 1.500298 | 3.50468 | 5.258064 | 0.3224094 | 2.73694e-05 | 1.101297 | 8.380872e-05 |  | 9.951637e-05 | [11 empty] | 27.35033 | 0.06713748 | 25 | 0 | 26.36966 | -0.06400287
187 | 2021/03/28 12:12:08 | 4380.0424 | 780.0007 | 1 | 2 | 0 | 0 | 0 | 1.500298 | 3.505334 | 5.259046 | 0.3244902 | 2.73694e-05 | 1.10859 | 8.380872e-05 |  |  |  | 3.564291 | [9 empty] | 27.41764 | 0.07191896 | 25 | 0 | 26.48694 | 0.06538332
188 | 2021/03/28 12:12:13 | 4385.0425 | 785.0008 | 1 | 2 | 0 | 0 | 0 | 1.500511 | 3.505802 | 5.260494 | 0.3265719 | 2.73694e-05 | 1.115888 | 8.380872e-05 |  | 0.0001371955 | [11 empty] | 27.35645 | 0.0528729 | 25 | 0 | 26.42562 | -0.07386863
189 | 2021/03/28 12:12:18 | 4390.0419 | 790.0002 | 1 | 2 | 0 | 0 | 0 | 1.500099 | 3.506389 | 5.259931 | 0.3286522 | 2.73694e-05 | 1.123181 | 8.380872e-05 |  |  |  |  | 0.2823212 | [8 empty] | 27.36986 | 0.1082784 | 25 | 0 | 26.40346 | -0.0317049
190 | 2021/03/28 12:12:23 | 4395.0424 | 795.0007 | 1 | 2 | 0 | 0 | 0 | 1.500526 | 3.507094 | 5.262486 | 0.3307337 | 2.73694e-05 | 1.130481 | 8.380872e-05 |  | 8.579886e-05 | [11 empty] | 27.38923 | 0.1063526 | 25 | 0 | 26.41575 | 0.08208156
191 | 2021/03/28 12:12:28 | 4400.0425 | 800.0008 | 1 | 2 | 0 | 0 | 0 | 1.499931 | 3.5077 | 5.261308 | 0.3328146 | 2.73694e-05 | 1.137779 | 8.380872e-05 | [13 empty] | 27.42686 | 0.01297355 | 25 | 0 | 26.43922 | -0.1049542
192 | 2021/03/28 12:12:33 | 4405.0418 | 805.0001 | 1 | 2 | 0 | 0 | 0 | 1.500023 | 3.508221 | 5.262412 | 0.3348953 | 2.73694e-05 | 1.145078 | 8.380872e-05 |  | 0.0001080496 | [11 empty] | 27.34352 | 0.1022708 | 25 | 0 | 26.32723 | -0.05997658
193 | 2021/03/28 12:12:38 | 4410.0417 | 810 | 1 | 2 | 0 | 0 | 0 | 1.500198 | 3.50866 | 5.263685 | 0.3369752 | 2.73694e-05 | 1.152375 | 8.380872e-05 | [13 empty] | 27.13405 | 0.05645692 | 25 | 0 | 26.1458 | -0.0502789
194 | 2021/03/28 12:12:43 | 4415.0433 | 815.0016 | 1 | 2 | 0 | 0 | 0 | 1.500336 | 3.509356 | 5.265213 | 0.339057 | 2.73694e-05 | 1.15968 | 8.380872e-05 |  | 0.0001285844 | [11 empty] | 26.93301 | -0.09873867 | 25 | 0 | 26.2222 | -0.00323832
195 | 2021/03/28 12:12:48 | 4420.0424 | 820.0007 | 1 | 2 | 0 | 0 | 0 | 1.500275 | 3.510171 | 5.266222 | 0.3411362 | 2.73694e-05 | 1.166978 | 8.380872e-05 |  |  |  | 3.473996 | [9 empty] | 27.12547 | -0.03291667 | 25 | 0 | 26.61426 | 0.1205426
196 | 2021/03/28 12:12:53 | 4425.0433 | 825.0016 | 1 | 2 | 0 | 0 | 0 | 1.500198 | 3.510585 | 5.266573 | 0.3432192 | 2.73694e-05 | 1.17429 | 8.380872e-05 |  | 0.0001344269 | [11 empty] | 27.34726 | 0.04023314 | 25 | 0 | 26.54455 | 0.09593189
197 | 2021/03/28 12:12:58 | 4430.0426 | 830.0009 | 1 | 2 | 0 | 0 | 0 | 1.500366 | 3.511245 | 5.268153 | 0.3452995 | 2.73694e-05 | 1.181593 | 8.380872e-05 |  | 0.0001339549 | [11 empty] | 27.38599 | 0.04393041 | 25 | 0 | 26.38403 | -0.06281137
198 | 2021/03/28 12:13:03 | 4435.0425 | 835.0008 | 1 | 2 | 0 | 0 | 0 | 1.500214 | 3.511765 | 5.268399 | 0.3473801 | 2.73694e-05 | 1.188899 | 8.380872e-05 | [13 empty] | 27.11497 | -0.0431639 | 25 | 0 | 26.21216 | -0.1455653
199 | 2021/03/28 12:13:08 | 4440.0424 | 840.0007 | 1 | 2 | 0 | 0 | 0 | 1.50029 | 3.512259 | 5.269407 | 0.3494602 | 2.73694e-05 | 1.196205 | 8.380872e-05 |  | 0.0001195012 | [11 empty] | 27.09268 | -0.08212686 | 25 | 0 | 26.60277 | -0.01106858
200 | 2021/03/28 12:13:13 | 4445.0418 | 845.0001 | 1 | 2 | 0 | 0 | 0 | 1.500511 | 3.512835 | 5.271048 | 0.3515415 | 2.73694e-05 | 1.203516 | 8.380872e-05 | [13 empty] | 27.43588 | 0.07943392 | 25 | 0 | 26.49097 | -0.03615797
201 | 2021/03/28 12:13:18 | 4450.0425 | 850.0008 | 1 | 2 | 0 | 0 | 0 | 1.500618 | 3.513592 | 5.272559 | 0.3536227 | 2.73694e-05 | 1.210827 | 8.380872e-05 | [13 empty] | 27.00524 | -0.1076829 | 25 | 0 | 26.19484 | -0.1523423
202 | 2021/03/28 12:13:23 | 4455.0425 | 855.0008 | 1 | 2 | 0 | 0 | 0 | 1.500389 | 3.514382 | 5.27294 | 0.3557038 | 2.73694e-05 | 1.21814 | 8.380872e-05 |  | 7.934641e-05 | [11 empty] | 27.17167 | -0.07273674 | 25 | 0 | 26.6178 | 0.04280865
203 | 2021/03/28 12:13:28 | 4460.0417 | 860 | 1 | 2 | 0 | 0 | 0 | 1.499779 | 3.514689 | 5.271257 | 0.357784 | 2.73694e-05 | 1.225451 | 8.380872e-05 |  | 0.0001357985 | [11 empty] | 27.1636 | -0.03969431 | 25 | 0 | 26.18967 | -0.09757698
204 | 2021/03/28 12:13:33 | 4465.0425 | 865.0008 | 1 | 2 | 0 | 0 | 0 | 1.500145 | 3.51536 | 5.27355 | 0.359866 | 2.73694e-05 | 1.232769 | 8.380872e-05 |  |  |  | 3.473556 | [9 empty] | 27.06197 | -0.07810175 | 25 | 0 | 26.57914 | 0.09530425
205 | 2021/03/28 12:13:38 | 4470.0426 | 870.0009 | 1 | 2 | 0 | 0 | 0 | 1.500443 | 3.516019 | 5.275586 | 0.3619469 | 2.73694e-05 | 1.240085 | 8.380872e-05 |  | 0.0001109717 |  |  | 0.2915618 | [8 empty] | 27.40248 | 0.08192241 | 25 | 0 | 26.46462 | 0.09098589
206 | 2021/03/28 12:13:43 | 4475.0433 | 875.0016 | 1 | 2 | 0 | 0 | 0 | 1.500389 | 3.516616 | 5.276292 | 0.3640284 | 2.73694e-05 | 1.247404 | 8.380872e-05 | [13 empty] | 27.00153 | -0.06431758 | 25 | 0 | 26.29795 | -0.008795857
207 | 2021/03/28 12:13:48 | 4480.0417 | 880 | 1 | 2 | 0 | 0 | 0 | 1.50016 | 3.517092 | 5.276201 | 0.3661095 | 2.73694e-05 | 1.254723 | 8.380872e-05 |  | 0.0001145118 | [11 empty] | 27.36695 | 0.07965505 | 25 | 0 | 26.64967 | 0.1398593
208 | 2021/03/28 12:13:53 | 4485.0424 | 885.0007 | 1 | 2 | 0 | 0 | 0 | 1.500443 | 3.517651 | 5.278035 | 0.3681905 | 2.73694e-05 | 1.262043 | 8.380872e-05 | [13 empty] | 27.00009 | 0.002781749 | 25 | 0 | 26.19679 | -0.09734392
209 | 2021/03/28 12:13:58 | 4490.0425 | 890.0008 | 1 | 2 | 0 | 0 | 0 | 1.50029 | 3.518385 | 5.278598 | 0.3702729 | 2.73694e-05 | 1.269369 | 8.380872e-05 | [13 empty] | 27.29768 | 0.09052515 | 25 | 0 | 26.59453 | 0.05286694
210 | 2021/03/28 12:14:03 | 4495.0433 | 895.0016 | 1 | 2 | 0 | 0 | 0 | 1.500145 | 3.518786 | 5.278689 | 0.3723541 | 2.73694e-05 | 1.276692 | 8.380872e-05 |  | 8.435342e-05 | [11 empty] | 26.97488 | -0.07644653 | 25 | 0 | 26.20716 | -0.1188308
211 | 2021/03/28 12:14:08 | 4500.0426 | 900.0009 | 1 | 2 | 0 | 0 | 0 | 1.500252 | 3.519444 | 5.280053 | 0.3744347 | 2.73694e-05 | 1.284014 | 8.380872e-05 | [13 empty] | 27.24777 | -0.01907825 | 25 | 0 | 26.55166 | 0.0743264
212 | 2021/03/28 12:14:13 | 4505.0418 | 905.0001 | 1 | 2 | 0 | 0 | 0 | 1.500404 | 3.520244 | 5.281788 | 0.3765151 | 2.73694e-05 | 1.291337 | 8.380872e-05 |  | 8.178619e-05 |  | 3.525401 | [9 empty] | 27.06213 | -0.06630838 | 25 | 0 | 26.15922 | -0.0663799
213 | 2021/03/28 12:14:18 | 4510.0418 | 910.0001 | 1 | 2 | 0 | 0 | 0 | 1.500275 | 3.520846 | 5.282237 | 0.3785964 | 2.73694e-05 | 1.298664 | 8.380872e-05 | [13 empty] | 27.14452 | -0.02453685 | 25 | 0 | 26.64755 | 0.1200271
214 | 2021/03/28 12:14:23 | 4515.0425 | 915.0008 | 1 | 2 | 0 | 0 | 0 | 1.500336 | 3.521365 | 5.283231 | 0.3806776 | 2.73694e-05 | 1.305992 | 8.380872e-05 |  | 0.0001407545 | [11 empty] | 27.15504 | 0.07983565 | 25 | 0 | 26.23094 | -0.01350939
215 | 2021/03/28 12:14:28 | 4520.0426 | 920.0009 | 1 | 2 | 0 | 0 | 0 | 1.500214 | 3.521912 | 5.283622 | 0.3827588 | 2.73694e-05 | 1.313321 | 8.380872e-05 |  | 0.0001177082 | [11 empty] | 27.07135 | 0.04350126 | 25 | 0 | 26.62412 | 0.1036578
216 | 2021/03/28 12:14:33 | 4525.0426 | 925.0009 | 1 | 2 | 0 | 0 | 0 | 1.500145 | 3.52269 | 5.284546 | 0.3848393 | 2.73694e-05 | 1.320649 | 8.380872e-05 | [13 empty] | 27.11804 | 0.03771961 | 25 | 0 | 26.16538 | -0.1246536
217 | 2021/03/28 12:14:38 | 4530.0424 | 930.0007 | 1 | 2 | 0 | 0 | 0 | 1.50016 | 3.523221 | 5.285395 | 0.38692 | 2.73694e-05 | 1.327979 | 8.380872e-05 |  | 0.0001456503 | [11 empty] | 27.1728 | -0.0632441 | 25 | 0 | 26.63316 | 0.04119515
218 | 2021/03/28 12:14:43 | 4535.0426 | 935.0009 | 1 | 2 | 0 | 0 | 0 | 1.500145 | 3.523694 | 5.286052 | 0.3890008 | 2.73694e-05 | 1.33531 | 8.380872e-05 | [13 empty] | 27.05002 | -0.05434632 | 25 | 0 | 26.15421 | -0.09000123
219 | 2021/03/28 12:14:48 | 4540.0427 | 940.001 | 1 | 2 | 0 | 0 | 0 | 1.500366 | 3.524278 | 5.287707 | 0.3910812 | 2.73694e-05 | 1.342642 | 8.380872e-05 |  | 0.000109312 | [11 empty] | 27.08217 | -0.01681328 | 25 | 0 | 26.54955 | 0.1322466
220 | 2021/03/28 12:14:53 | 4545.0427 | 945.001 | 1 | 2 | 0 | 0 | 0 | 1.500084 | 3.525016 | 5.28782 | 0.3931622 | 2.73694e-05 | 1.349977 | 8.380872e-05 | [13 empty] | 27.04774 | 0.0533843 | 25 | 0 | 26.10919 | -0.05337059
221 | 2021/03/28 12:14:58 | 4550.0418 | 950.0001 | 1 | 2 | 0 | 0 | 0 | 1.500046 | 3.525638 | 5.288619 | 0.3952427 | 2.73694e-05 | 1.357311 | 8.380872e-05 |  | 0.0001170254 |  | 3.416728 | [9 empty] | 27.14211 | 0.03548443 | 25 | 0 | 26.57398 | 0.07338643
222 | 2021/03/28 12:15:03 | 4555.0434 | 955.0017 | 1 | 2 | 0 | 0 | 0 | 1.500175 | 3.526095 | 5.28976 | 0.3973243 | 2.73694e-05 | 1.36465 | 8.380872e-05 |  |  |  |  | 0.2831734 | [8 empty] | 26.97892 | -0.04772186 | 25 | 0 | 26.13997 | -0.1568085
223 | 2021/03/28 12:15:08 | 4560.0433 | 960.0016 | 1 | 2 | 0 | 0 | 0 | 1.500443 | 3.526626 | 5.291501 | 0.3994047 | 2.73694e-05 | 1.371987 | 8.380872e-05 |  | 0.0001208573 | [11 empty] | 27.32448 | 0.02650201 | 25 | 0 | 26.62849 | 0.1066333
224 | 2021/03/28 12:15:13 | 4565.0433 | 965.0016 | 1 | 2 | 0 | 0 | 0 | 1.5 | 3.527503 | 5.2912545 | 0.4014857 | 2.73694e-05 | 1.379327 | 8.380872e-05 |  | 0.000143586 | [11 empty] | 26.90876 | -0.1060826 | 25 | 0 | 26.22641 | -0.03725052
225 | 2021/03/28 12:15:18 | 4570.0433 | 970.0016 | 1 | 2 | 0 | 0 | 0 | 1.500008 | 3.527959 | 5.291967 | 0.403567 | 2.73694e-05 | 1.386669 | 8.380872e-05 | [13 empty] | 27.34627 | 0.1150984 | 25 | 0 | 26.4083 | 0.04854143
226 | 2021/03/28 12:15:23 | 4575.0418 | 975.0001 | 1 | 2 | 0 | 0 | 0 | 1.500099 | 3.528588 | 5.293231 | 0.4056475 | 2.73694e-05 | 1.394009 | 8.380872e-05 |  | 0.0001403612 | [11 empty] | 26.89536 | -0.08250475 | 25 | 0 | 26.40525 | -0.06035089
227 | 2021/03/28 12:15:28 | 4580.0426 | 980.0009 | 1 | 2 | 0 | 0 | 0 | 1.500328 | 3.529107 | 5.294818 | 0.4077291 | 2.73694e-05 | 1.401355 | 8.380872e-05 |  | 0.0001402758 | [11 empty] | 27.35178 | 0.08422494 | 25 | 0 | 26.39959 | -0.03804564
228 | 2021/03/28 12:15:33 | 4585.0417 | 985 | 1 | 2 | 0 | 0 | 0 | 1.499931 | 3.529847 | 5.294527 | 0.4098095 | 2.73694e-05 | 1.408697 | 8.380872e-05 | [13 empty] | 26.91395 | -0.1278895 | 25 | 0 | 26.38114 | -0.03908157
229 | 2021/03/28 12:15:38 | 4590.0424 | 990.0007 | 1 | 2 | 0 | 0 | 0 | 1.50016 | 3.530199 | 5.295863 | 0.4118899 | 2.73694e-05 | 1.416041 | 8.380872e-05 |  | 9.746257e-05 |  | 3.480455 | [9 empty] | 27.36616 | 0.08511066 | 25 | 0 | 26.40687 | 0.07192612
230 | 2021/03/28 12:15:43 | 4595.0424 | 995.0007 | 1 | 2 | 0 | 0 | 0 | 1.499962 | 3.53091 | 5.296231 | 0.4139715 | 2.73694e-05 | 1.423391 | 8.380872e-05 | [13 empty] | 26.94901 | -0.06158412 | 25 | 0 | 26.50879 | 0.04508138
231 | 2021/03/28 12:15:48 | 4600.0425 | 1000.0008 | 1 | 2 | 0 | 0 | 0 | 1.500084 | 3.53152 | 5.297577 | 0.4160523 | 2.73694e-05 | 1.430738 | 8.380872e-05 |  | 0.0001543016 | [11 empty] | 27.21996 | 0.09391427 | 25 | 0 | 26.2319 | -0.07727623
232 | 2021/03/28 12:15:53 | 4605.042 | 1005.0003 | 1 | 2 | 0 | 0 | 0 | 1.500641 | 3.532197 | 5.30056 | 0.4181331 | 2.73694e-05 | 1.438088 | 8.380872e-05 | [13 empty] | 27.21269 | -0.06349921 | 25 | 0 | 26.63041 | 0.04760802
233 | 2021/03/28 12:15:58 | 4610.0419 | 1010.0002 | 1 | 2 | 0 | 0 | 0 | 1.500137 | 3.53275 | 5.299609 | 0.420214 | 2.73694e-05 | 1.445438 | 8.380872e-05 |  | 0.0001198271 | [11 empty] | 27.00091 | -0.08092165 | 25 | 0 | 26.36852 | -0.01875162
234 | 2021/03/28 12:16:03 | 4615.0426 | 1015.0009 | 1 | 2 | 0 | 0 | 0 | 1.500374 | 3.533314 | 5.301292 | 0.4222952 | 2.73694e-05 | 1.452791 | 8.380872e-05 | [13 empty] | 27.30316 | 0.1190037 | 25 | 0 | 26.27966 | -0.02543986
235 | 2021/03/28 12:16:08 | 4620.0428 | 1020.0011 | 1 | 2 | 0 | 0 | 0 | 1.500809 | 3.534121 | 5.304041 | 0.4243768 | 2.73694e-05 | 1.460147 | 8.380872e-05 |  | 0.0001153503 | [11 empty] | 27.25957 | -0.02911747 | 25 | 0 | 26.63464 | 0.05313158
236 | 2021/03/28 12:16:13 | 4625.0425 | 1025.0008 | 1 | 2 | 0 | 0 | 0 | 1.499985 | 3.534507 | 5.301707 | 0.4264577 | 2.73694e-05 | 1.467502 | 8.380872e-05 |  | 0.0001201554 | [11 empty] | 26.91395 | -0.07465422 | 25 | 0 | 26.4025 | 0.01642585
237 | 2021/03/28 12:16:18 | 4630.0425 | 1030.0008 | 1 | 2 | 0 | 0 | 0 | 1.500366 | 3.535101 | 5.303945 | 0.4285385 | 2.73694e-05 | 1.474857 | 8.380872e-05 |  |  |  | 3.39795 | [9 empty] | 27.12951 | 0.02968729 | 25 | 0 | 26.16262 | -0.1371425
238 | 2021/03/28 12:16:23 | 4635.0426 | 1035.0009 | 1 | 2 | 0 | 0 | 0 | 1.500076 | 3.535739 | 5.303877 | 0.4306195 | 2.73694e-05 | 1.482214 | 8.380872e-05 |  | 0.0001493515 | [11 empty] | 27.39296 | 0.05259275 | 25 | 0 | 26.59032 | 0.1105362
239 | 2021/03/28 12:16:28 | 4640.0419 | 1040.0002 | 1 | 2 | 0 | 0 | 0 | 1.500565 | 3.536495 | 5.306741 | 0.4327005 | 2.73694e-05 | 1.489573 | 8.380872e-05 |  |  |  |  | 0.294516 | [8 empty] | 27.0101 | -0.03346324 | 25 | 0 | 26.5557 | 0.08881271
240 | 2021/03/28 12:16:33 | 4645.0428 | 1045.0011 | 1 | 2 | 0 | 0 | 0 | 1.500313 | 3.537148 | 5.306829 | 0.434782 | 2.73694e-05 | 1.496935 | 8.380872e-05 |  | 0.0001377727 | [11 empty] | 27.0513 | -0.007368922 | 25 | 0 | 26.184 | -0.1275259
241 | 2021/03/28 12:16:38 | 4650.0418 | 1050.0001 | 1 | 2 | 0 | 0 | 0 | 1.500626 | 3.53764 | 5.308675 | 0.4368629 | 2.73694e-05 | 1.504296 | 8.380872e-05 | [13 empty] | 27.35694 | 0.0497663 | 25 | 0 | 26.36203 | 0.0543201
242 | 2021/03/28 12:16:43 | 4655.0426 | 1055.0009 | 1 | 2 | 0 | 0 | 0 | 1.500145 | 3.538368 | 5.308065 | 0.4389448 | 2.73694e-05 | 1.511661 | 8.380872e-05 |  | 0.0001158864 | [11 empty] | 27.04291 | -0.0365907 | 25 | 0 | 26.54584 | 0.05676806
243 | 2021/03/28 12:16:48 | 4660.0417 | 1060 | 1 | 2 | 0 | 0 | 0 | 1.500214 | 3.539094 | 5.309398 | 0.441025 | 2.73694e-05 | 1.519022 | 8.380872e-05 |  | 0.0001435697 | [11 empty] | 27.04807 | -0.01025021 | 25 | 0 | 26.15226 | -0.150435
244 | 2021/03/28 12:16:53 | 4665.0418 | 1065.0001 | 1 | 2 | 0 | 0 | 0 | 1.500679 | 3.539449 | 5.311577 | 0.4431061 | 2.73694e-05 | 1.526388 | 8.380872e-05 |  | 0.0001855775 | [11 empty] | 27.31543 | -0.01650393 | 25 | 0 | 26.62654 | 0.08134305
245 | 2021/03/28 12:16:58 | 4670.0426 | 1070.0009 | 1 | 2 | 0 | 0 | 0 | 1.500298 | 3.540086 | 5.311184 | 0.4451875 | 2.73694e-05 | 1.533756 | 8.380872e-05 |  |  |  | 3.431078 | [9 empty] | 26.96485 | -0.1095659 | 25 | 0 | 26.23985 | -0.04741549
246 | 2021/03/28 12:17:03 | 4675.042 | 1075.0003 | 1 | 2 | 0 | 0 | 0 | 1.500259 | 3.540968 | 5.312369 | 0.4472686 | 2.73694e-05 | 1.541124 | 8.380872e-05 |  | 0.0001273971 | [11 empty] | 27.35614 | 0.09657323 | 25 | 0 | 26.60326 | 0.1367879
247 | 2021/03/28 12:17:08 | 4680.0428 | 1080.0011 | 1 | 2 | 0 | 0 | 0 | 1.500214 | 3.541492 | 5.312996 | 0.4493493 | 2.73694e-05 | 1.548492 | 8.380872e-05 | [13 empty] | 26.97729 | 0.004196167 | 25 | 0 | 26.25943 | -0.08034587
248 | 2021/03/28 12:17:13 | 4685.0425 | 1085.0008 | 1 | 2 | 0 | 0 | 0 | 1.499847 | 3.542146 | 5.312677 | 0.451429 | 2.73694e-05 | 1.555858 | 8.380872e-05 |  | 0.0001423314 | [11 empty] | 27.42217 | 0.05987883 | 25 | 0 | 26.52706 | -0.009005666
249 | 2021/03/28 12:17:18 | 4690.0425 | 1090.0008 | 1 | 2 | 0 | 0 | 0 | 1.500771 | 3.542639 | 5.31669 | 0.4535105 | 2.73694e-05 | 1.563231 | 8.380872e-05 | [13 empty] | 26.93965 | -0.1100147 | 25 | 0 | 26.34279 | -0.0523299
250 | 2021/03/28 12:17:23 | 4695.0425 | 1095.0008 | 1 | 2 | 0 | 0 | 0 | 1.50016 | 3.54337 | 5.315622 | 0.4555916 | 2.73694e-05 | 1.570605 | 8.380872e-05 |  | 0.0001102616 | [11 empty] | 27.36209 | 0.0438565 | 25 | 0 | 26.5167 | 0.08844078
251 | 2021/03/28 12:17:28 | 4700.0426 | 1100.0009 | 1 | 2 | 0 | 0 | 0 | 1.500481 | 3.544037 | 5.31776 | 0.4576724 | 2.73694e-05 | 1.577978 | 8.380872e-05 |  | 0.000181845 | [11 empty] | 26.94756 | -0.08370697 | 25 | 0 | 26.18692 | -0.02597511
252 | 2021/03/28 12:17:33 | 4705.0418 | 1105.0001 | 1 | 2 | 0 | 0 | 0 | 1.500046 | 3.544609 | 5.317077 | 0.4597529 | 2.73694e-05 | 1.585352 | 8.380872e-05 | [13 empty] | 27.23725 | 0.06033063 | 25 | 0 | 26.62654 | 0.1449728
253 | 2021/03/28 12:17:38 | 4710.0419 | 1110.0002 | 1 | 2 | 0 | 0 | 0 | 1.500183 | 3.545013 | 5.318168 | 0.4618337 | 2.73694e-05 | 1.592728 | 8.380872e-05 |  | 0.0001168915 |  | 3.240979 | [9 empty] | 26.95903 | 0.02323806 | 25 | 0 | 26.1343 | -0.0791055
254 | 2021/03/28 12:17:43 | 4715.0427 | 1115.001 | 1 | 2 | 0 | 0 | 0 | 1.500259 | 3.546041 | 5.31998 | 0.4639152 | 2.73694e-05 | 1.600108 | 8.380872e-05 | [13 empty] | 27.22225 | 0.06465733 | 25 | 0 | 26.64709 | 0.06033003
255 | 2021/03/28 12:17:48 | 4720.0418 | 1120.0001 | 1 | 2 | 0 | 0 | 0 | 1.500465 | 3.546504 | 5.321405 | 0.4659956 | 2.73694e-05 | 1.607486 | 8.380872e-05 |  | 0.0001087218 |  |  | 0.3010189 | [8 empty] | 27.12951 | 0.03049433 | 25 | 0 | 26.14838 | -0.1252174
256 | 2021/03/28 12:17:53 | 4725.0427 | 1125.001 | 1 | 2 | 0 | 0 | 0 | 1.500237 | 3.547169 | 5.321594 | 0.4680761 | 2.73694e-05 | 1.614865 | 8.380872e-05 | [13 empty] | 27.02091 | -0.08542478 | 25 | 0 | 26.57364 | -0.005461574
257 | 2021/03/28 12:17:58 | 4730.0425 | 1130.0008 | 1 | 2 | 0 | 0 | 0 | 1.500275 | 3.547912 | 5.322844 | 0.4701572 | 2.73694e-05 | 1.622248 | 8.380872e-05 |  | 0.0001144114 | [11 empty] | 27.23193 | 0.03116608 | 25 | 0 | 26.20116 | -0.07782936
258 | 2021/03/28 12:18:03 | 4735.0418 | 1135.0001 | 1 | 2 | 0 | 0 | 0 | 1.500107 | 3.548621 | 5.323311 | 0.4722376 | 2.73694e-05 | 1.62963 | 8.380872e-05 | [13 empty] | 26.93413 | -0.1143116 | 25 | 0 | 26.49389 | 0.05905867
259 | 2021/03/28 12:18:08 | 4740.042 | 1140.0003 | 1 | 2 | 0 | 0 | 0 | 1.500084 | 3.54917 | 5.324053 | 0.4743185 | 2.73694e-05 | 1.637015 | 8.380872e-05 |  | 0.000101755 | [11 empty] | 27.12935 | 0.07196426 | 25 | 0 | 26.12685 | -0.030303
260 | 2021/03/28 12:18:13 | 4745.0427 | 1145.001 | 1 | 2 | 0 | 0 | 0 | 1.500328 | 3.549867 | 5.325965 | 0.4763992 | 2.73694e-05 | 1.6444 | 8.380872e-05 |  | 0.0001571344 | [11 empty] | 27.18945 | 0.05769432 | 25 | 0 | 26.57155 | 0.07115841
261 | 2021/03/28 12:18:18 | 4750.0418 | 1150.0001 | 1 | 2 | 0 | 0 | 0 | 1.500488 | 3.550712 | 5.327801 | 0.4784791 | 2.73694e-05 | 1.651784 | 8.380872e-05 |  |  |  | 3.083909 | [9 empty] | 26.92734 | -0.07014155 | 25 | 0 | 26.17379 | -0.1325339
262 | 2021/03/28 12:18:23 | 4755.0427 | 1155.001 | 1 | 2 | 0 | 0 | 0 | 1.500336 | 3.55139 | 5.328278 | 0.4805598 | 2.73694e-05 | 1.659173 | 8.380872e-05 |  | 0.0001478857 | [11 empty] | 27.27441 | 0.005908608 | 25 | 0 | 26.47869 | 0.07489741
263 | 2021/03/28 12:18:28 | 4760.0426 | 1160.0009 | 1 | 2 | 0 | 0 | 0 | 1.500183 | 3.551917 | 5.328526 | 0.4826407 | 2.73694e-05 | 1.666563 | 8.380872e-05 |  | 0.0001598447 | [11 empty] | 26.87564 | -0.07295907 | 25 | 0 | 26.33567 | 0.002574921
264 | 2021/03/28 12:18:33 | 4765.0427 | 1165.001 | 1 | 2 | 0 | 0 | 0 | 1.500061 | 3.552553 | 5.329046 | 0.4847209 | 2.73694e-05 | 1.673953 | 8.380872e-05 | [13 empty] | 27.3256 | 0.1290977 | 25 | 0 | 26.33064 | 0.006924272
265 | 2021/03/28 12:18:38 | 4770.0428 | 1170.0011 | 1 | 2 | 0 | 0 | 0 | 1.500427 | 3.553397 | 5.331613 | 0.4868012 | 2.73694e-05 | 1.681344 | 8.380872e-05 |  | 0.0001760838 | [11 empty] | 27.0526 | -0.06436706 | 25 | 0 | 26.56977 | -0.006620288
266 | 2021/03/28 12:18:43 | 4775.0427 | 1175.001 | 1 | 2 | 0 | 0 | 0 | 1.500565 | 3.554044 | 5.333074 | 0.4888823 | 2.73694e-05 | 1.68874 | 8.380872e-05 |  | 0.0001382052 | [11 empty] | 27.03821 | -0.05757034 | 25 | 0 | 26.15663 | -0.08654833
267 | 2021/03/28 12:18:48 | 4780.0427 | 1180.001 | 1 | 2 | 0 | 0 | 0 | 1.500328 | 3.554634 | 5.333117 | 0.4909629 | 2.73694e-05 | 1.696135 | 8.380872e-05 | [13 empty] | 27.38182 | 0.1226223 | 25 | 0 | 26.5507 | 0.1161575
268 | 2021/03/28 12:18:53 | 4785.042 | 1185.0003 | 1 | 2 | 0 | 0 | 0 | 1.500404 | 3.555382 | 5.334509 | 0.4930435 | 2.73694e-05 | 1.703532 | 8.380872e-05 |  | 0.0001403787 |  | 3.057565 | [9 empty] | 26.88987 | -0.04035294 | 25 | 0 | 26.22885 | -0.09602427
269 | 2021/03/28 12:18:58 | 4790.0419 | 1190.0002 | 1 | 2 | 0 | 0 | 0 | 1.500237 | 3.55633 | 5.335338 | 0.4951243 | 2.73694e-05 | 1.71093 | 8.380872e-05 |  |  |  |  | 0.3258359 | [8 empty] | 27.21951 | 0.07140756 | 25 | 0 | 26.42369 | 0.02479732
270 | 2021/03/28 12:19:03 | 4795.042 | 1195.0003 | 1 | 2 | 0 | 0 | 0 | 1.500313 | 3.55691 | 5.336478 | 0.497205 | 2.73694e-05 | 1.71833 | 8.380872e-05 |  | 0.0001059988 | [11 empty] | 26.92136 | -0.07069886 | 25 | 0 | 26.18204 | -0.1197457
271 | 2021/03/28 12:19:08 | 4800.0419 | 1200.0002 | 1 | 2 | 0 | 0 | 0 | 1.500145 | 3.557424 | 5.336652 | 0.4992848 | 2.73694e-05 | 1.725729 | 8.380872e-05 |  | 0.0001515255 | [11 empty] | 27.25857 | -0.009843707 | 25 | 0 | 26.57672 | 0.08580089
272 | 2021/03/28 12:19:13 | 4805.042 | 1205.0003 | 1 | 2 | 0 | 0 | 0 | 1.500313 | 3.558336 | 5.338618 | 0.5013653 | 2.73694e-05 | 1.733131 | 8.380872e-05 | [13 empty] | 27.04744 | -0.07525444 | 25 | 0 | 26.13026 | -0.08423567
273 | 2021/03/28 12:19:18 | 4810.0422 | 1210.0005 | 1 | 2 | 0 | 0 | 0 | 1.500259 | 3.559098 | 5.339569 | 0.5034459 | 2.73694e-05 | 1.740535 | 8.380872e-05 |  | 0.0001909301 | [11 empty] | 26.97438 | -0.06720841 | 25 | 0 | 26.51994 | 0.1062477
274 | 2021/03/28 12:19:23 | 4815.0422 | 1215.0005 | 1 | 2 | 0 | 0 | 0 | 1.500374 | 3.559601 | 5.340733 | 0.5055272 | 2.73694e-05 | 1.747943 | 8.380872e-05 |  | 0.0001758857 | [11 empty] | 27.26747 | 0.05033493 | 25 | 0 | 26.30086 | 0.05711377
275 | 2021/03/28 12:19:28 | 4820.0429 | 1220.0012 | 1 | 2 | 0 | 0 | 0 | 1.500008 | 3.560298 | 5.340475 | 0.5076079 | 2.73694e-05 | 1.75535 | 8.380872e-05 |  | 0.0001861891 |  | 2.889385 | [9 empty] | 26.91928 | -0.07543623 | 25 | 0 | 26.12297 | -0.03103793
276 | 2021/03/28 12:19:33 | 4825.0419 | 1225.0002 | 1 | 2 | 0 | 0 | 0 | 1.500107 | 3.561173 | 5.342141 | 0.5096875 | 2.73694e-05 | 1.762755 | 8.380872e-05 | [13 empty] | 27.09525 | -0.02600729 | 25 | 0 | 26.57688 | 0.1363826
277 | 2021/03/28 12:19:38 | 4830.042 | 1230.0003 | 1 | 2 | 0 | 0 | 0 | 1.500412 | 3.562108 | 5.34463 | 0.5117687 | 2.73694e-05 | 1.770168 | 8.380872e-05 |  | 0.0001158255 | [11 empty] | 27.23709 | 0.08280039 | 25 | 0 | 26.23482 | 0.04734814
278 | 2021/03/28 12:19:43 | 4835.0422 | 1235.0005 | 1 | 2 | 0 | 0 | 0 | 1.500351 | 3.562613 | 5.34517 | 0.5138499 | 2.73694e-05 | 1.777582 | 8.380872e-05 |  | 0.0001956251 | [11 empty] | 26.91233 | -0.1019275 | 25 | 0 | 26.15875 | -0.01086414
279 | 2021/03/28 12:19:48 | 4840.0428 | 1240.0011 | 1 | 2 | 0 | 0 | 0 | 1.500198 | 3.563334 | 5.345707 | 0.5159305 | 2.73694e-05 | 1.784995 | 8.380872e-05 | [13 empty] | 27.0568 | -0.05170226 | 25 | 0 | 26.55974 | 0.1106375
280 | 2021/03/28 12:19:53 | 4845.0428 | 1245.0011 | 1 | 2 | 0 | 0 | 0 | 1.500137 | 3.564194 | 5.346779 | 0.5180115 | 2.73694e-05 | 1.792411 | 8.380872e-05 |  | 0.0001642814 | [11 empty] | 27.27391 | 0.007818341 | 25 | 0 | 26.53514 | 0.09015441
281 | 2021/03/28 12:19:58 | 4850.042 | 1250.0003 | 1 | 2 | 0 | 0 | 0 | 1.500404 | 3.56511 | 5.349105 | 0.520092 | 2.73694e-05 | 1.799827 | 8.380872e-05 | [13 empty] | 27.16601 | -0.03934979 | 25 | 0 | 26.17071 | -0.08611917
282 | 2021/03/28 12:20:03 | 4855.0427 | 1255.001 | 1 | 2 | 0 | 0 | 0 | 1.50016 | 3.565598 | 5.348967 | 0.5221726 | 2.73694e-05 | 1.807245 | 8.380872e-05 |  | 0.0001008661 |  | 2.823061 | [9 empty] | 26.89827 | -0.1400083 | 25 | 0 | 26.35833 | -0.0334239
283 | 2021/03/28 12:20:08 | 4860.042 | 1260.0003 | 1 | 2 | 0 | 0 | 0 | 1.500175 | 3.56636 | 5.350164113 | 0.5242521 | 2.73694e-05 | 1.814661 | 8.380872e-05 |  | 0.0001455113 |  |  | 0.3512851 | [8 empty] | 27.26552 | 0.0001972914 | 25 | 0 | 26.51961 | 0.08029401
284 | 2021/03/28 12:20:13 | 4865.0429 | 1265.0012 | 1 | 2 | 0 | 0 | 0 | 1.500076 | 3.567244 | 5.351137 | 0.5263335 | 2.73694e-05 | 1.822084 | 8.380872e-05 | [13 empty] | 27.05534 | -0.06055772 | 25 | 0 | 26.15242 | -0.06062448
285 | 2021/03/28 12:20:18 | 4870.0421 | 1270.0004 | 1 | 2 | 0 | 0 | 0 | 1.50058 | 3.568027 | 5.35411 | 0.528414 | 2.73694e-05 | 1.829507 | 8.380872e-05 |  | 0.0001865179 | [11 empty] | 27.19286 | -0.01458645 | 25 | 0 | 26.6319 | 0.1277733
286 | 2021/03/28 12:20:23 | 4875.042 | 1275.0003 | 1 | 2 | 0 | 0 | 0 | 1.500046 | 3.568696 | 5.353208 | 0.5304939 | 2.73694e-05 | 1.836929 | 8.380872e-05 |  | 0.0001373699 | [11 empty] | 27.13176 | 0.07625282 | 25 | 0 | 26.14351 | -0.03713489
287 | 2021/03/28 12:20:28 | 4880.042 | 1280.0003 | 1 | 2 | 0 | 0 | 0 | 1.500008 | 3.569383 | 5.354103 | 0.532575 | 2.73694e-05 | 1.844356 | 8.380872e-05 | [13 empty] | 27.12677 | 0.02346635 | 25 | 0 | 26.51686 | 0.09471357
288 | 2021/03/28 12:20:33 | 4885.042 | 1285.0003 | 1 | 2 | 0 | 0 | 0 | 1.500351 | 3.570374 | 5.356814 | 0.5346557 | 2.73694e-05 | 1.851784 | 8.380872e-05 |  | 0.0001354205 |  | 2.674082 | [9 empty] | 27.26585 | 0.08411646 | 25 | 0 | 26.21573 | -0.01961529
289 | 2021/03/28 12:20:38 | 4890.0429 | 1290.0012 | 1 | 2 | 0 | 0 | 0 | 1.50016 | 3.571082 | 5.357194 | 0.5367367 | 2.73694e-05 | 1.859215 | 8.380872e-05 |  | 0.0001722914 | [11 empty] | 27.00494 | -0.07320642 | 25 | 0 | 26.60714 | 0.1366317
290 | 2021/03/28 12:20:43 | 4895.0429 | 1295.0012 | 1 | 2 | 0 | 0 | 0 | 1.500298 | 3.57161 | 5.358479 | 0.5388168 | 2.73694e-05 | 1.866643 | 8.380872e-05 | [13 empty] | 27.35905 | 0.0831145 | 25 | 0 | 26.17671 | -0.02802193
291 | 2021/03/28 12:20:48 | 4900.042 | 1300.0003 | 1 | 2 | 0 | 0 | 0 | 1.500404 | 3.57266 | 5.360433 | 0.5408968 | 2.73694e-05 | 1.874074 | 8.380872e-05 |  | 0.0001717048 | [11 empty] | 27.2284 | 0.04423141 | 25 | 0 | 26.34392 | 0.02507687
292 | 2021/03/28 12:20:53 | 4905.042 | 1305.0003 | 1 | 2 | 0 | 0 | 0 | 1.500275 | 3.573447 | 5.361153 | 0.5429777 | 2.73694e-05 | 1.881508 | 8.380872e-05 |  | 0.0001862858 | [11 empty] | 26.98844 | -0.07054389 | 25 | 0 | 26.68171 | 0.1487529
293 | 2021/03/28 12:20:58 | 4910.043 | 1310.0013 | 1 | 2 | 0 | 0 | 0 | 1.50058 | 3.574058 | 5.36316 | 0.5450593 | 2.73694e-05 | 1.888947 | 8.380872e-05 | [13 empty] | 27.24453 | 0.05445898 | 25 | 0 | 26.48226 | 0.08126974
294 | 2021/03/28 12:21:03 | 4915.0429 | 1315.0012 | 1 | 2 | 0 | 0 | 0 | 1.500313 | 3.574804 | 5.363325 | 0.547139 | 2.73694e-05 | 1.896381 | 8.380872e-05 |  | 0.0001326754 | [11 empty] | 27.44768 | 0.1476061 | 25 | 0 | 26.19128 | -0.06536543
295 | 2021/03/28 12:21:08 | 4920.0421 | 1320.0004 | 1 | 2 | 0 | 0 | 0 | 1.500183 | 3.575611 | 5.364071 | 0.5492189 | 2.73694e-05 | 1.903818 | 8.380872e-05 |  | 0.0001487966 |  | 2.715245 | [9 empty] | 27.14194 | 0.06064177 | 25 | 0 | 26.40088 | -0.004397631
296 | 2021/03/28 12:21:13 | 4925.0428 | 1325.0011 | 1 | 2 | 0 | 0 | 0 | 1.500023 | 3.576509 | 5.364846 | 0.5512996 | 2.73694e-05 | 1.911258 | 8.380872e-05 |  |  |  |  | 0.3760505 | [8 empty] | 26.98149 | 0.009998679 | 25 | 0 | 26.67992 | 0.1012129
297 | 2021/03/28 12:21:18 | 4930.0421 | 1330.0004 | 1 | 2 | 0 | 0 | 0 | 1.500252 | 3.577176 | 5.366665 | 0.5533798 | 2.73694e-05 | 1.918699 | 8.380872e-05 |  | 0.0001319478 | [11 empty] | 27.29589 | 0.09223521 | 25 | 0 | 26.22802 | -0.1100194
298 | 2021/03/28 12:21:23 | 4935.0428 | 1335.0011 | 1 | 2 | 0 | 0 | 0 | 1.500404 | 3.57784 | 5.368205 | 0.5554613 | 2.73694e-05 | 1.926145 | 8.380872e-05 | [13 empty] | 27.21593 | 0.08826077 | 25 | 0 | 26.23694 | -0.09511232
299 | 2021/03/28 12:21:28 | 4940.0429 | 1340.0012 | 1 | 2 | 0 | 0 | 0 | 1.500511 | 3.578843 | 5.370093 | 0.5575421 | 2.73694e-05 | 1.933591 | 8.380872e-05 |  | 0.0001420628 | [11 empty] | 26.92348 | -0.06688476 | 25 | 0 | 26.62346 | 0.05534708
300 | 2021/03/28 12:21:33 | 4945.0428 | 1345.0011 | 1 | 2 | 0 | 0 | 0 | 1.500275 | 3.579574 | 5.370345 | 0.559623 | 2.73694e-05 | 1.941039 | 8.380872e-05 |  | 0.0002137182 | [11 empty] | 27.07442 | -0.01338005 | 25 | 0 | 26.40654 | -0.05953193
301 | 2021/03/28 12:21:38 | 4950.0429 | 1350.0012 | 1 | 2 | 0 | 0 | 0 | 1.500526 | 3.580176 | 5.372147 | 0.5617037 | 2.73694e-05 | 1.948488 | 8.380872e-05 |  | 0.0001649795 |  | 2.720762 | [9 empty] | 27.28588 | 0.01488507 | 25 | 0 | 26.22885 | -0.1016825
302 | 2021/03/28 12:21:43 | 4955.0421 | 1355.0004 | 1 | 2 | 0 | 0 | 0 | 1.500046 | 3.580958 | 5.371602 | 0.5637844 | 2.73694e-05 | 1.955938 | 8.380872e-05 | [13 empty] | 27.39068 | 0.04666686 | 25 | 0 | 26.12993 | -0.0867933
303 | 2021/03/28 12:21:48 | 4960.042 | 1360.0003 | 1 | 2 | 0 | 0 | 0 | 1.500549 | 3.581852 | 5.374744 | 0.5658651 | 2.73694e-05 | 1.96339 | 8.380872e-05 |  | 0.0001295768 | [11 empty] | 27.19573 | 0.002819896 | 25 | 0 | 26.35104 | 0.06990969
304 | 2021/03/28 12:21:53 | 4965.0428 | 1365.0011 | 1 | 2 | 0 | 0 | 0 | 1.500465 | 3.582585 | 5.375543 | 0.5679467 | 2.73694e-05 | 1.970847 | 8.380872e-05 |  | 0.0001410296 | [11 empty] | 26.95596 | -0.06100297 | 25 | 0 | 26.64709 | 0.1587331
305 | 2021/03/28 12:21:58 | 4970.042 | 1370.0003 | 1 | 2 | 0 | 0 | 0 | 1.499969 | 3.583248 | 5.374761 | 0.5700268 | 2.73694e-05 | 1.9783 | 8.380872e-05 | [13 empty] | 27.00461 | 0.01494467 | 25 | 0 | 26.61879 | 0.1106346
306 | 2021/03/28 12:22:03 | 4975.0429 | 1375.0012 | 1 | 2 | 0 | 0 | 0 | 1.500084 | 3.584157 | 5.376537 | 0.5721087 | 2.73694e-05 | 1.985761 | 8.380872e-05 |  | 0.0001228667 | [11 empty] | 27.21593 | 0.03110886 | 25 | 0 | 26.32951 | -0.08011341
307 | 2021/03/28 12:22:08 | 4980.0429 | 1380.0012 | 1 | 2 | 0 | 0 | 0 | 1.500061 | 3.585125 | 5.377906 | 0.5741901 | 2.73694e-05 | 1.993222 | 8.380872e-05 | [13 empty] | 27.29394 | -0.06159663 | 25 | 0 | 26.17929 | -0.1417899
308 | 2021/03/28 12:22:13 | 4985.0428 | 1385.0011 | 1 | 2 | 0 | 0 | 0 | 1.499886 | 3.585629 | 5.378035 | 0.5762708 | 2.73694e-05 | 2.000682 | 8.380872e-05 |  | 0.0001290024 |  | 2.723409 | [9 empty] | 27.08041 | -0.07092178 | 25 | 0 | 26.58337 | 0.009052753
309 | 2021/03/28 12:22:18 | 4990.0421 | 1390.0004 | 1 | 2 | 0 | 0 | 0 | 1.500183 | 3.58653 | 5.380451 | 0.5783513 | 2.73694e-05 | 2.008142 | 8.380872e-05 |  |  |  |  | 0.3649091 | [8 empty] | 27.34822 | 0.1252598 | 25 | 0 | 26.5882 | 0.04092216
310 | 2021/03/28 12:22:23 | 4995.0429 | 1395.0012 | 1 | 2 | 0 | 0 | 0 | 1.500221 | 3.587208 | 5.381605 | 0.5804331 | 2.73694e-05 | 2.01561 | 8.380872e-05 |  | 0.0001267927 | [11 empty] | 27.31269 | 0.07834136 | 25 | 0 | 26.26072 | -0.09506583
311 | 2021/03/28 12:22:28 | 5000.0429 | 1400.0012 | 1 | 2 | 0 | 0 | 0 | 1.50058 | 3.587854 | 5.383862 | 0.5825137 | 2.73694e-05 | 2.023074 | 8.380872e-05 |  | 0.0001606253 | [11 empty] | 27.02819 | -0.00954926 | 25 | 0 | 26.23919 | -0.09410918
312 | 2021/03/28 12:22:33 | 5005.0422 | 1405.0005 | 1 | 2 | 0 | 0 | 0 | 1.500259 | 3.588548 | 5.383751 | 0.5845945 | 2.73694e-05 | 2.03054 | 8.380872e-05 | [13 empty] | 27.08911 | 0.02821147 | 25 | 0 | 26.59919 | 0.1039243
313 | 2021/03/28 12:22:38 | 5010.042 | 1410.0003 | 1 | 2 | 0 | 0 | 0 | 1.500061 | 3.589257 | 5.384104 | 0.5866748 | 2.73694e-05 | 2.038006 | 8.380872e-05 |  | 0.0001339845 | [11 empty] | 27.40182 | 0.1421618 | 25 | 0 | 26.46396 | 0.04227221
314 | 2021/03/28 12:22:43 | 5015.043 | 1415.0013 | 1 | 2 | 0 | 0 | 0 | 1.499847 | 3.590145 | 5.384668 | 0.5887564 | 2.73694e-05 | 2.045479 | 8.380872e-05 |  | 0.0001785715 | [11 empty] | 27.07813 | 0.03044486 | 25 | 0 | 26.22511 | -0.07854104
315 | 2021/03/28 12:22:48 | 5020.043 | 1420.0013 | 1 | 2 | 0 | 0 | 0 | 1.500183 | 3.590859 | 5.386946 | 0.5908375 | 2.73694e-05 | 2.052951 | 8.380872e-05 |  |  |  | 2.807794 | [9 empty] | 27.17266 | 0.03264785 | 25 | 0 | 26.6259 | 0.0905633
316 | 2021/03/28 12:22:53 | 5025.0429 | 1425.0012 | 1 | 2 | 0 | 0 | 0 | 1.500275 | 3.591715 | 5.38856 | 0.5929177 | 2.73694e-05 | 2.060421 | 8.380872e-05 |  | 0.0001063531 | [11 empty] | 27.36761 | 0.130108 | 25 | 0 | 26.37985 | -0.02097666
317 | 2021/03/28 12:22:58 | 5030.042 | 1430.0003 | 1 | 2 | 0 | 0 | 0 | 1.500389 | 3.592422 | 5.39003 | 0.5949983 | 2.73694e-05 | 2.067895 | 8.380872e-05 | [13 empty] | 26.97521 | -0.0029248 | 25 | 0 | 26.18612 | -0.1052833
318 | 2021/03/28 12:23:03 | 5035.0423 | 1435.0006 | 1 | 2 | 0 | 0 | 0 | 1.500099 | 3.593063 | 5.38995 | 0.5970796 | 2.73694e-05 | 2.075372 | 8.380872e-05 |  | 0.0001534503 | [11 empty] | 27.11271 | 0.01933217 | 25 | 0 | 26.62283 | 0.08610427
319 | 2021/03/28 12:23:08 | 5040.0431 | 1440.0014 | 1 | 2 | 0 | 0 | 0 | 1.500275 | 3.593673 | 5.391498 | 0.599161 | 2.73694e-05 | 2.082852 | 8.380872e-05 |  | 0.0001284592 | [11 empty] | 27.37971 | 0.1380754 | 25 | 0 | 26.34213 | -0.03747106
320 | 2021/03/28 12:23:13 | 5045.0429 | 1445.0012 | 1 | 2 | 0 | 0 | 0 | 1.500465 | 3.594335 | 5.393174 | 0.6012418 | 2.73694e-05 | 2.090331 | 8.380872e-05 | [13 empty] | 26.95596 | -0.0984621 | 25 | 0 | 26.45167 | -0.06299078
321 | 2021/03/28 12:23:18 | 5050.0431 | 1450.0014 | 1 | 2 | 0 | 0 | 0 | 1.500374 | 3.595307 | 5.394305 | 0.603323 | 2.73694e-05 | 2.097812 | 8.380872e-05 |  | 0.0001637827 |  | 2.812976 | [9 empty] | 27.36001 | 0.05771935 | 25 | 0 | 26.38647 | -0.04011691
322 | 2021/03/28 12:23:23 | 5055.042 | 1455.0003 | 1 | 2 | 0 | 0 | 0 | 1.500237 | 3.596061 | 5.394944 | 0.6054029 | 2.73694e-05 | 2.105291 | 8.380872e-05 | [13 empty] | 26.99006 | -0.1134902 | 25 | 0 | 26.41463 | -0.0469178
323 | 2021/03/28 12:23:28 | 5060.0422 | 1460.0005 | 1 | 2 | 0 | 0 | 0 | 1.500023 | 3.596646 | 5.395052 | 0.6074847 | 2.73694e-05 | 2.112778 | 8.380872e-05 |  | 0.0001077205 |  |  | 0.355646 | [8 empty] | 27.34563 | 0.0471437 | 25 | 0 | 26.40055 | 0.0605911
324 | 2021/03/28 12:23:33 | 5065.0432 | 1465.0015 | 1 | 2 | 0 | 0 | 0 | 1.5 | 3.597417 | 5.3961255 | 0.6095656 | 2.73694e-05 | 2.120263 | 8.380872e-05 |  | 0.0002093659 | [11 empty] | 26.97164 | -0.06682754 | 25 | 0 | 26.38194 | 0.03538847
325 | 2021/03/28 12:23:38 | 5070.0423 | 1470.0006 | 1 | 2 | 0 | 0 | 0 | 1.500175 | 3.598196 | 5.397924 | 0.6116469 | 2.73694e-05 | 2.127751 | 8.380872e-05 |  | 0.0001551559 | [11 empty] | 27.39908 | 0.1197368 | 25 | 0 | 26.56799 | 0.1243973
326 | 2021/03/28 12:23:43 | 5075.0431 | 1475.0014 | 1 | 2 | 0 | 0 | 0 | 1.500175 | 3.598872 | 5.398938 | 0.6137282 | 2.73694e-05 | 2.13524 | 8.380872e-05 | [13 empty] | 26.97309 | -0.008991361 | 25 | 0 | 26.20536 | -0.08910894
327 | 2021/03/28 12:23:48 | 5080.043 | 1480.0013 | 1 | 2 | 0 | 0 | 0 | 1.500061 | 3.599362 | 5.399263 | 0.6158096 | 2.73694e-05 | 2.142732 | 8.380872e-05 |  | 0.0001284874 | [11 empty] | 27.26052 | 0.05087376 | 25 | 0 | 26.60002 | 0.03762245
328 | 2021/03/28 12:23:53 | 5085.0421 | 1485.0004 | 1 | 2 | 0 | 0 | 0 | 1.500122 | 3.600261 | 5.400831 | 0.6178894 | 2.73694e-05 | 2.150219 | 8.380872e-05 |  |  |  | 2.902639 | [9 empty] | 27.0649 | -0.0424546 | 25 | 0 | 26.20473 | -0.1426309
329 | 2021/03/28 12:23:58 | 5090.0429 | 1490.0012 | 1 | 2 | 0 | 0 | 0 | 1.500008 | 3.601136 | 5.401733 | 0.6199699 | 2.73694e-05 | 2.15771 | 8.380872e-05 |  | 0.0001582334 | [11 empty] | 27.32191 | -0.001815557 | 25 | 0 | 26.60456 | 0.09383917
330 | 2021/03/28 12:24:03 | 5095.0423 | 1495.0006 | 1 | 2 | 0 | 0 | 0 | 1.500198 | 3.601664 | 5.403209 | 0.6220509 | 2.73694e-05 | 2.165205 | 8.380872e-05 | [13 empty] | 27.11709 | -0.0809449 | 25 | 0 | 26.2499 | -0.05879343
331 | 2021/03/28 12:24:08 | 5100.0423 | 1500.0006 | 1 | 2 | 0 | 0 | 0 | 1.500084 | 3.60246 | 5.403993 | 0.6241317 | 2.73694e-05 | 2.1727 | 8.380872e-05 |  | 0.000102978 | [11 empty] | 27.24453 | 0.03337026 | 25 | 0 | 26.60535 | 0.1469034
332 | 2021/03/28 12:24:13 | 5105.043 | 1505.0013 | 1 | 2 | 0 | 0 | 0 | 1.500038 | 3.603181 | 5.404908 | 0.6262124 | 2.73694e-05 | 2.180197 | 8.380872e-05 |  | 0.0003270798 | [11 empty] | 27.13387 | 0.03130019 | 25 | 0 | 26.18837 | -0.07546365
333 | 2021/03/28 12:24:18 | 5110.043 | 1510.0013 | 1 | 2 | 0 | 0 | 0 | 1.500328 | 3.604043 | 5.407247 | 0.6282933 | 2.73694e-05 | 2.187695 | 8.380872e-05 |  | 0.0001682939 | [11 empty] | 27.30462 | 0.05042017 | 25 | 0 | 26.70822 | 0.08167505
334 | 2021/03/28 12:24:23 | 5115.0422 | 1515.0005 | 1 | 2 | 0 | 0 | 0 | 1.499985 | 3.604636 | 5.4069 | 0.630374 | 2.73694e-05 | 2.195194 | 8.380872e-05 |  | 0.0001643436 | [11 empty] | 27.21917 | 0.03422797 | 25 | 0 | 26.23823 | -0.1236737
335 | 2021/03/28 12:24:28 | 5120.0423 | 1520.0006 | 1 | 2 | 0 | 0 | 0 | 1.499962 | 3.605246 | 5.407732 | 0.6324551 | 2.73694e-05 | 2.202697 | 8.380872e-05 |  |  |  | 2.858371 | [9 empty] | 27.10673 | -0.07086694 | 25 | 0 | 26.63819 | 0.01799881
336 | 2021/03/28 12:24:33 | 5125.0424 | 1525.0007 | 1 | 2 | 0 | 0 | 0 | 1.500076 | 3.60625 | 5.409649075 | 0.6345363 | 2.73694e-05 | 2.210202 | 8.380872e-05 |  | 0.0001419995 |  |  | 0.3467431 | [8 empty] | 27.35386 | 0.04630446 | 25 | 0 | 26.38743 | -0.05597889
337 | 2021/03/28 12:24:38 | 5130.0432 | 1530.0015 | 1 | 2 | 0 | 0 | 0 | 1.499809 | 3.606878 | 5.409628 | 0.636618 | 2.73694e-05 | 2.217709 | 8.380872e-05 | [13 empty] | 27.03338 | -0.1256377 | 25 | 0 | 26.55053 | -0.003487468
338 | 2021/03/28 12:24:43 | 5135.0433 | 1535.0016 | 1 | 2 | 0 | 0 | 0 | 1.500183 | 3.607531 | 5.411957 | 0.6386981 | 2.73694e-05 | 2.225213 | 8.380872e-05 |  | 0.000109638 | [11 empty] | 27.44444 | 0.08821726 | 25 | 0 | 26.4426 | 0.06391883
339 | 2021/03/28 12:24:48 | 5140.0423 | 1540.0006 | 1 | 2 | 0 | 0 | 0 | 1.500252 | 3.608329 | 5.413403 | 0.6407781 | 2.73694e-05 | 2.232718 | 8.380872e-05 | [13 empty] | 27.00365 | -0.06313682 | 25 | 0 | 26.44959 | 0.0457412
340 | 2021/03/28 12:24:53 | 5145.0424 | 1545.0007 | 1 | 2 | 0 | 0 | 0 | 1.500328 | 3.609132 | 5.414882 | 0.6428587 | 2.73694e-05 | 2.240226 | 8.380872e-05 |  | 0.000126206 | [11 empty] | 27.41976 | 0.1204419 | 25 | 0 | 26.51753 | 0.04945099
341 | 2021/03/28 12:24:58 | 5150.043 | 1550.0013 | 1 | 2 | 0 | 0 | 0 | 1.500427 | 3.60981 | 5.416256 | 0.6449393 | 2.73694e-05 | 2.247736 | 8.380872e-05 | [13 empty] | 26.9844 | -0.06518543 | 25 | 0 | 26.39471 | -0.1052928
342 | 2021/03/28 12:25:03 | 5155.0424 | 1555.0007 | 1 | 2 | 0 | 0 | 0 | 1.500061 | 3.610462 | 5.415913 | 0.6470205 | 2.73694e-05 | 2.255249 | 8.380872e-05 |  | 0.0001092359 |  | 2.807002 | [9 empty] | 27.4343 | 0.06592989 | 25 | 0 | 26.55344 | -0.02074361
343 | 2021/03/28 12:25:08 | 5160.0433 | 1560.0016 | 1 | 2 | 0 | 0 | 0 | 1.500252 | 3.611364 | 5.417956 | 0.6491026 | 2.73694e-05 | 2.262767 | 8.380872e-05 |  | 0.0001293337 | [11 empty] | 26.94561 | -0.13394 | 25 | 0 | 26.37011 | -0.07184565
344 | 2021/03/28 12:25:13 | 5165.0433 | 1565.0016 | 1 | 2 | 0 | 0 | 0 | 1.499962 | 3.612134 | 5.418064 | 0.6511841 | 2.73694e-05 | 2.270285 | 8.380872e-05 | [13 empty] | 27.40376 | 0.0262934 | 25 | 0 | 26.59403 | 0.09085834
345 | 2021/03/28 12:25:18 | 5170.0424 | 1570.0007 | 1 | 2 | 0 | 0 | 0 | 1.500374 | 3.612652 | 5.420329 | 0.6532648 | 2.73694e-05 | 2.277802 | 8.380872e-05 |  | 0.0001379088 | [11 empty] | 26.94772 | -0.09877741 | 25 | 0 | 26.40071 | -0.01662135
346 | 2021/03/28 12:25:23 | 5175.0432 | 1575.0015 | 1 | 2 | 0 | 0 | 0 | 1.5 | 3.613449 | 5.4201735 | 0.6553462 | 2.73694e-05 | 2.285322 | 8.380872e-05 |  | 0.0001515275 | [11 empty] | 27.40991 | 0.1434731 | 25 | 0 | 26.45783 | 0.03023863
347 | 2021/03/28 12:25:28 | 5180.0423 | 1580.0006 | 1 | 2 | 0 | 0 | 0 | 1.500107 | 3.614281 | 5.421808 | 0.6574273 | 2.73694e-05 | 2.292843 | 8.380872e-05 | [13 empty] | 26.99654 | -0.06255686 | 25 | 0 | 26.44247 | -0.07597089
348 | 2021/03/28 12:25:33 | 5185.0418 | 1585.0001 | 1 | 2 | 0 | 0 | 0 | 1.500084 | 3.615155 | 5.423036 | 0.6595079 | 2.73694e-05 | 2.300364 | 8.380872e-05 |  | 0.000143166 | [11 empty] | 27.42104 | 0.08128583 | 25 | 0 | 26.56864 | -0.0031358
349 | 2021/03/28 12:25:38 | 5190.0425 | 1590.0008 | 1 | 2 | 0 | 0 | 0 | 1.499893 | 3.615848 | 5.423385 | 0.6615891 | 2.73694e-05 | 2.307888 | 8.380872e-05 |  | 0.0001711985 |  | 2.797312 | [9 empty] | 27.04225 | -0.09077013 | 25 | 0 | 26.30312 | -0.1287127
350 | 2021/03/28 12:25:43 | 5195.0425 | 1595.0008 | 1 | 2 | 0 | 0 | 0 | 1.500198 | 3.616473 | 5.425426 | 0.66367 | 2.73694e-05 | 2.315413 | 8.380872e-05 |  |  |  |  | 0.3585544 | [8 empty] | 27.36193 | -0.01115382 | 25 | 0 | 26.65887 | 0.07779837
351 | 2021/03/28 12:25:48 | 5200.0434 | 1600.0017 | 1 | 2 | 0 | 0 | 0 | 1.499924 | 3.617319 | 5.425704 | 0.6657514 | 2.73694e-05 | 2.322941 | 8.380872e-05 |  | 0.0001114555 | [11 empty] | 27.04112 | -0.0841099 | 25 | 0 | 26.21653 | -0.05306542
352 | 2021/03/28 12:25:53 | 5205.0433 | 1605.0016 | 1 | 2 | 0 | 0 | 0 | 1.500122 | 3.618141 | 5.427653 | 0.6678327 | 2.73694e-05 | 2.33047 | 8.380872e-05 | [13 empty] | 27.31011 | 0.04815996 | 25 | 0 | 26.6639 | 0.139451
353 | 2021/03/28 12:25:58 | 5210.0417 | 1610 | 1 | 2 | 0 | 0 | 0 | 1.500298 | 3.618539 | 5.428887 | 0.6699135 | 2.73694e-05 | 2.338 | 8.380872e-05 |  | 0.0001412864 | [11 empty] | 27.07588 | 0.01808524 | 25 | 0 | 26.27271 | -0.07978499
354 | 2021/03/28 12:26:03 | 5215.0423 | 1615.0006 | 1 | 2 | 0 | 0 | 0 | 1.500366 | 3.619393 | 5.430414 | 0.671995 | 2.73694e-05 | 2.345533 | 8.380872e-05 |  | 0.0001783561 | [11 empty] | 27.29798 | 0.08030832 | 25 | 0 | 26.65887 | 0.06933689
355 | 2021/03/28 12:26:08 | 5220.0423 | 1620.0006 | 1 | 2 | 0 | 0 | 0 | 1.500275 | 3.62032 | 5.431475588 | 0.6740755 | 2.73694e-05 | 2.353064 | 8.380872e-05 | [13 empty] | 27.03613 | -0.06214917 | 25 | 0 | 26.26138 | -0.1289749
356 | 2021/03/28 12:26:13 | 5225.0418 | 1625.0001 | 1 | 2 | 0 | 0 | 0 | 1.500145 | 3.620953 | 5.431955 | 0.6761569 | 2.73694e-05 | 2.3606 | 8.380872e-05 |  | 0.0001667286 |  | 2.814006 | [9 empty] | 27.3185 | -0.03047645 | 25 | 0 | 26.70788 | 0.07622659
357 | 2021/03/28 12:26:18 | 5230.0425 | 1630.0008 | 1 | 2 | 0 | 0 | 0 | 1.500237 | 3.621637 | 5.433314 | 0.6782379 | 2.73694e-05 | 2.368135 | 8.380872e-05 |  | 0.0001373241 | [11 empty] | 27.1308 | -0.07210672 | 25 | 0 | 26.27075 | -0.07662952
358 | 2021/03/28 12:26:23 | 5235.0423 | 1635.0006 | 1 | 2 | 0 | 0 | 0 | 1.500328 | 3.622446 | 5.434857 | 0.6803183 | 2.73694e-05 | 2.375671 | 8.380872e-05 | [13 empty] | 27.27603 | 0.001870394 | 25 | 0 | 26.70805 | 0.1331151
359 | 2021/03/28 12:26:28 | 5240.0425 | 1640.0008 | 1 | 2 | 0 | 0 | 0 | 1.500275 | 3.623221 | 5.435828 | 0.6823992 | 2.73694e-05 | 2.383209 | 8.380872e-05 |  | 0.0001226793 | [11 empty] | 27.26119 | 0.07437229 | 25 | 0 | 26.31594 | -0.02563238
360 | 2021/03/28 12:26:33 | 5245.0424 | 1645.0007 | 1 | 2 | 0 | 0 | 0 | 1.500488 | 3.623816 | 5.437492 | 0.6844805 | 2.73694e-05 | 2.390751 | 8.380872e-05 | [13 empty] | 27.06473 | -0.01751423 | 25 | 0 | 26.58191 | 0.07809222
361 | 2021/03/28 12:26:38 | 5250.0431 | 1650.0014 | 1 | 2 | 0 | 0 | 0 | 1.500366 | 3.624312 | 5.437794 | 0.6865611 | 2.73694e-05 | 2.398291 | 8.380872e-05 |  | 0.0001289274 | [11 empty] | 27.44461 | 0.1268435 | 25 | 0 | 26.60648 | 0.07588029
362 | 2021/03/28 12:26:43 | 5255.0418 | 1655.0001 | 1 | 2 | 0 | 0 | 0 | 1.500145 | 3.62526 | 5.438416 | 0.6886415 | 2.73694e-05 | 2.405832 | 8.380872e-05 | [13 empty] | 27.18654 | 0.04372895 | 25 | 0 | 26.19128 | -0.0719136
363 | 2021/03/28 12:26:48 | 5260.0425 | 1660.0008 | 1 | 2 | 0 | 0 | 0 | 1.500259 | 3.62591 | 5.439804 | 0.6907226 | 2.73694e-05 | 2.413378 | 8.380872e-05 |  | 0.000121154 |  | 2.858665 | [9 empty] | 27.0521 | 0.01978815 | 25 | 0 | 26.5408 | 0.1110274
364 | 2021/03/28 12:26:53 | 5265.0433 | 1665.0016 | 1 | 2 | 0 | 0 | 0 | 1.500702 | 3.626668 | 5.442548 | 0.6928034 | 2.73694e-05 | 2.420923 | 8.380872e-05 |  | 0.0001419916 |  |  | 0.3496374 | [8 empty] | 27.40376 | 0.1256454 | 25 | 0 | 26.43031 | 0.001262426
365 | 2021/03/28 12:26:58 | 5270.0433 | 1670.0016 | 1 | 2 | 0 | 0 | 0 | 1.500076 | 3.627235 | 5.441128 | 0.6948842 | 2.73694e-05 | 2.42847 | 8.380872e-05 | [13 empty] | 27.01817 | -0.06034434 | 25 | 0 | 26.43565 | -0.08710086
366 | 2021/03/28 12:27:03 | 5275.0424 | 1675.0007 | 1 | 2 | 0 | 0 | 0 | 1.500221 | 3.627923 | 5.442686 | 0.6969647 | 2.73694e-05 | 2.436018 | 8.380872e-05 |  | 0.0001683235 | [11 empty] | 27.48128 | 0.07673562 | 25 | 0 | 26.60052 | -0.009906888
367 | 2021/03/28 12:27:08 | 5280.0422 | 1680.0005 | 1 | 2 | 0 | 0 | 0 | 1.500465 | 3.628806 | 5.444896 | 0.6990457 | 2.73694e-05 | 2.443568 | 8.380872e-05 |  | 0.0001213842 | [11 empty] | 27.0785 | -0.1275873 | 25 | 0 | 26.4391 | -0.09663522
368 | 2021/03/28 12:27:13 | 5285.0423 | 1685.0006 | 1 | 2 | 0 | 0 | 0 | 1.50087 | 3.629363 | 5.447202 | 0.7011274 | 2.73694e-05 | 2.451122 | 8.380872e-05 | [13 empty] | 27.50161 | 0.04601479 | 25 | 0 | 26.62088 | 0.09282112
369 | 2021/03/28 12:27:18 | 5290.0432 | 1690.0015 | 1 | 2 | 0 | 0 | 0 | 1.500252 | 3.629926 | 5.445804 | 0.7032091 | 2.73694e-05 | 2.458678 | 8.380872e-05 |  | 0.0001141644 | [11 empty] | 26.99571 | -0.0939393 | 25 | 0 | 26.34909 | -0.009557009
370 | 2021/03/28 12:27:23 | 5295.0418 | 1695.0001 | 1 | 2 | 0 | 0 | 0 | 1.50029 | 3.630789 | 5.447236 | 0.7052896 | 2.73694e-05 | 2.466232 | 8.380872e-05 |  |  |  | 3.102968 | [9 empty] | 27.47934 | 0.1218432 | 25 | 0 | 26.6555 | 0.1042485
371 | 2021/03/28 12:27:28 | 5300.0424 | 1700.0007 | 1 | 2 | 0 | 0 | 0 | 1.500336 | 3.631433 | 5.44837 | 0.7073707 | 2.73694e-05 | 2.473788 | 8.380872e-05 |  | 0.0001309242 | [11 empty] | 26.9723 | -0.03044665 | 25 | 0 | 26.3826 | -0.0860858
372 | 2021/03/28 12:27:33 | 5305.0417 | 1705 | 1 | 2 | 0 | 0 | 0 | 1.50029 | 3.632011 | 5.44907 | 0.7094516 | 2.73694e-05 | 2.481345 | 8.380872e-05 | [13 empty] | 27.42525 | 0.09471595 | 25 | 0 | 26.55861 | 0.02144635
373 | 2021/03/28 12:27:38 | 5310.0432 | 1710.0015 | 1 | 2 | 0 | 0 | 0 | 1.500259 | 3.63264 | 5.449901 | 0.7115335 | 2.73694e-05 | 2.488907 | 8.380872e-05 |  | 9.65646e-05 | [11 empty] | 27.01834 | -0.1263016 | 25 | 0 | 26.41446 | -0.09088933
374 | 2021/03/28 12:27:43 | 5315.0423 | 1715.0006 | 1 | 2 | 0 | 0 | 0 | 1.500526 | 3.633233 | 5.451761 | 0.7136139 | 2.73694e-05 | 2.496465 | 8.380872e-05 | [13 empty] | 27.40909 | 0.0186193 | 25 | 0 | 26.64206 | 0.08538425
375 | 2021/03/28 12:27:48 | 5320.0423 | 1720.0006 | 1 | 2 | 0 | 0 | 0 | 1.500275 | 3.633926 | 5.451888 | 0.715695 | 2.73694e-05 | 2.504027 | 8.380872e-05 | [13 empty] | 27.09172 | -0.1006663 | 25 | 0 | 26.32419 | -0.04963756
376 | 2021/03/28 12:27:53 | 5325.0423 | 1725.0006 | 1 | 2 | 0 | 0 | 0 | 1.500313 | 3.634307 | 5.452598 | 0.7177765 | 2.73694e-05 | 2.511591 | 8.380872e-05 |  | 7.4683e-05 | [11 empty] | 27.21401 | -0.01216114 | 25 | 0 | 26.71 | 0.1257342
377 | 2021/03/28 12:27:58 | 5330.0434 | 1730.0017 | 1 | 2 | 0 | 0 | 0 | 1.500412 | 3.635174 | 5.454259 | 0.7198577 | 2.73694e-05 | 2.519156 | 8.380872e-05 |  | 0.0001204975 | [11 empty] | 27.37988 | 0.09909093 | 25 | 0 | 26.38502 | 0.04142225
378 | 2021/03/28 12:28:03 | 5335.0425 | 1735.0008 | 1 | 2 | 0 | 0 | 0 | 1.500374 | 3.635861 | 5.455151 | 0.7219385 | 2.73694e-05 | 2.526721 | 8.380872e-05 |  |  |  | 3.267213 | [9 empty] | 27.02678 | -0.06817877 | 25 | 0 | 26.50121 | 0.05180955
379 | 2021/03/28 12:28:08 | 5340.0418 | 1740.0001 | 1 | 2 | 0 | 0 | 0 | 1.500252 | 3.636221 | 5.455248 | 0.724019 | 2.73694e-05 | 2.534286 | 8.380872e-05 |  | 0.0001424477 |  |  | 0.3139002 | [8 empty] | 27.35645 | 0.08318305 | 25 | 0 | 26.70319 | 0.1389247
380 | 2021/03/28 12:28:13 | 5345.0434 | 1745.0017 | 1 | 2 | 0 | 0 | 0 | 1.500618 | 3.63681 | 5.457463 | 0.7261006 | 2.73694e-05 | 2.541856 | 8.380872e-05 | [13 empty] | 27.25101 | 0.07942855 | 25 | 0 | 26.29149 | -0.02502441
381 | 2021/03/28 12:28:18 | 5350.0433 | 1750.0016 | 1 | 2 | 0 | 0 | 0 | 1.500214 | 3.637671 | 5.457285 | 0.7281813 | 2.73694e-05 | 2.549424 | 8.380872e-05 |  | 0.0001073673 | [11 empty] | 27.01721 | -0.02977431 | 25 | 0 | 26.5557 | 0.07916093
382 | 2021/03/28 12:28:23 | 5355.0426 | 1755.0009 | 1 | 2 | 0 | 0 | 0 | 1.500084 | 3.638186 | 5.457585 | 0.7302617 | 2.73694e-05 | 2.556992 | 8.380872e-05 | [13 empty] | 27.38665 | 0.1339811 | 25 | 0 | 26.60535 | 0.1074928
383 | 2021/03/28 12:28:28 | 5360.0425 | 1760.0008 | 1 | 2 | 0 | 0 | 0 | 1.500008 | 3.6387 | 5.458079 | 0.7323422 | 2.73694e-05 | 2.564562 | 8.380872e-05 |  | 0.0001346129 | [11 empty] | 27.19897 | 0.06911993 | 25 | 0 | 26.24648 | -0.07540345
384 | 2021/03/28 12:28:33 | 5365.0427 | 1765.001 | 1 | 2 | 0 | 0 | 0 | 1.500076 | 3.639143 | 5.458991 | 0.7344233 | 2.73694e-05 | 2.572135 | 8.380872e-05 | [13 empty] | 27.08622 | 0.00670433 | 25 | 0 | 26.62478 | 0.08011699
385 | 2021/03/28 12:28:38 | 5370.0418 | 1770.0001 | 1 | 2 | 0 | 0 | 0 | 1.500443 | 3.640145 | 5.46183 | 0.7365039 | 2.73694e-05 | 2.579707 | 8.380872e-05 |  | 0.0001021956 | [11 empty] | 27.40991 | 0.1182222 | 25 | 0 | 26.50766 | 0.02497554
386 | 2021/03/28 12:28:43 | 5375.0418 | 1775.0001 | 1 | 2 | 0 | 0 | 0 | 1.500366 | 3.640549 | 5.462156 | 0.7385848 | 2.73694e-05 | 2.587282 | 8.380872e-05 |  |  |  | 3.516816 | [9 empty] | 27.18414 | 0.04009366 | 25 | 0 | 26.30995 | -0.07331014
387 | 2021/03/28 12:28:48 | 5380.0426 | 1780.0009 | 1 | 2 | 0 | 0 | 0 | 1.500275 | 3.64092 | 5.462381253 | 0.740666 | 2.73694e-05 | 2.594859 | 8.380872e-05 |  | 9.764568e-05 | [11 empty] | 27.04258 | -0.02393007 | 25 | 0 | 26.55262 | 0.06277025
388 | 2021/03/28 12:28:53 | 5385.0433 | 1785.0016 | 1 | 2 | 0 | 0 | 0 | 1.500275 | 3.64143 | 5.463146 | 0.7427473 | 2.73694e-05 | 2.602438 | 8.380872e-05 | [13 empty] | 27.29236 | 0.06598592 | 25 | 0 | 26.72439 | 0.1328099
389 | 2021/03/28 12:28:58 | 5390.0418 | 1790.0001 | 1 | 2 | 0 | 0 | 0 | 1.500389 | 3.642258 | 5.464804 | 0.7448273 | 2.73694e-05 | 2.610013 | 8.380872e-05 |  | 0.0001072681 | [11 empty] | 27.40505 | 0.08499086 | 25 | 0 | 26.48144 | 0.06512403
390 | 2021/03/28 12:29:03 | 5395.0426 | 1795.0009 | 1 | 2 | 0 | 0 | 0 | 1.499855 | 3.642803 | 5.463676 | 0.7469085 | 2.73694e-05 | 2.617594 | 8.380872e-05 | [13 empty] | 27.02948 | -0.07707417 | 25 | 0 | 26.33306 | -0.03491521
391 | 2021/03/28 12:29:08 | 5400.0425 | 1800.0008 | 1 | 2 | 0 | 0 | 0 | 1.500511 | 3.643286 | 5.466791 | 0.7489895 | 2.73694e-05 | 2.625175 | 8.380872e-05 |  | 9.886504e-05 | [11 empty] | 27.14809 | -0.03745914 | 25 | 0 | 26.70094 | 0.1270944
392 | 2021/03/28 12:29:13 | 5405.0426 | 1805.0009 | 1 | 2 | 0 | 0 | 0 | 1.500198 | 3.643783 | 5.466396 | 0.7510705 | 2.73694e-05 | 2.632757 | 8.380872e-05 | [13 empty] | 27.43979 | 0.08408546 | 25 | 0 | 26.56606 | 0.08423984
393 | 2021/03/28 12:29:18 | 5410.0434 | 1810.0017 | 1 | 2 | 0 | 0 | 0 | 1.500145 | 3.644507 | 5.467289 | 0.7531521 | 2.73694e-05 | 2.640342 | 8.380872e-05 |  | 0.0001050093 | [11 empty] | 27.13695 | -0.08669257 | 25 | 0 | 26.22707 | -0.08456707
394 | 2021/03/28 12:29:23 | 5415.0426 | 1815.0009 | 1 | 2 | 0 | 0 | 0 | 1.500252 | 3.644812 | 5.468136 | 0.7552329 | 2.73694e-05 | 2.647926 | 8.380872e-05 | [13 empty] | 26.9642 | -0.1444817 | 25 | 0 | 26.39584 | -0.0445962
395 | 2021/03/28 12:29:28 | 5420.0434 | 1820.0017 | 1 | 2 | 0 | 0 | 0 | 1.500549 | 3.645463 | 5.470196 | 0.7573137 | 2.73694e-05 | 2.655511 | 8.380872e-05 |  | 0.0001400827 |  | 3.78226 | [9 empty] | 27.19299 | -0.07843673 | 25 | 0 | 26.72453 | 0.04598141
396 | 2021/03/28 12:29:33 | 5425.0426 | 1825.0009 | 1 | 2 | 0 | 0 | 0 | 1.500221 | 3.646067 | 5.469906 | 0.7593945 | 2.73694e-05 | 2.663097 | 8.380872e-05 |  | 0.0001161356 | [11 empty] | 27.40505 | 0.05312264 | 25 | 0 | 26.48144 | -0.06917715
397 | 2021/03/28 12:29:38 | 5430.0419 | 1830.0002 | 1 | 2 | 0 | 0 | 0 | 1.500313 | 3.646541 | 5.470953 | 0.7614748 | 2.73694e-05 | 2.670682 | 8.380872e-05 |  |  |  |  | 0.2687072 | [8 empty] | 27.13824 | -0.06314933 | 25 | 0 | 26.29957 | -0.1477629
398 | 2021/03/28 12:29:43 | 5435.0428 | 1835.0011 | 1 | 2 | 0 | 0 | 0 | 1.500214 | 3.646914 | 5.471151 | 0.7635558 | 2.73694e-05 | 2.678271 | 8.380872e-05 | [13 empty] | 26.96856 | -0.07235646 | 25 | 0 | 26.40022 | -0.0946784
399 | 2021/03/28 12:29:48 | 5440.0417 | 1840 | 1 | 2 | 0 | 0 | 0 | 1.500549 | 3.64736 | 5.473042 | 0.7656369 | 2.73694e-05 | 2.685861 | 8.380872e-05 |  | 8.135157e-05 | [11 empty] | 27.02142 | 0.0007033348 | 25 | 0 | 26.53144 | 0.09634197
400 | 2021/03/28 12:29:53 | 5445.0426 | 1845.0009 | 1 | 2 | 0 | 0 | 0 | 1.500465 | 3.648107 | 5.473857 | 0.7677186 | 2.73694e-05 | 2.693454 | 8.380872e-05 | [13 empty] | 27.077 | -0.06926298 | 25 | 0 | 26.61555 | 0.08635223
401 | 2021/03/28 12:29:58 | 5450.0425 | 1850.0008 | 1 | 2 | 0 | 0 | 0 | 1.500298 | 3.648617 | 5.474013 | 0.7697994 | 2.73694e-05 | 2.701046 | 8.380872e-05 |  | 0.0001172999 | [11 empty] | 27.22208 | -0.05657971 | 25 | 0 | 26.67538 | 0.07455468
402 | 2021/03/28 12:30:03 | 5455.0433 | 1855.0016 | 1 | 2 | 0 | 0 | 0 | 1.500404 | 3.648913 | 5.474844 | 0.7718812 | 2.73694e-05 | 2.708641 | 8.380872e-05 |  | 0.0001213515 | [11 empty] | 27.39603 | 0.08624136 | 25 | 0 | 26.61475 | -0.05380929
403 | 2021/03/28 12:30:08 | 5460.0426 | 1860.0009 | 1 | 2 | 0 | 0 | 0 | 1.499908 | 3.649343 | 5.473679 | 0.7739606 | 2.73694e-05 | 2.71623 | 8.380872e-05 | [13 empty] | 27.39812 | 0.1187336 | 25 | 0 | 26.4033 | -0.04792452
404 | 2021/03/28 12:30:13 | 5465.042 | 1865.0003 | 1 | 2 | 0 | 0 | 0 | 1.500443 | 3.649995 | 5.476609 | 0.7760409 | 2.73694e-05 | 2.723822 | 8.380872e-05 | [13 empty] | 27.10058 | 0.04130781 | 25 | 0 | 26.25473 | -0.06988525
405 | 2021/03/28 12:30:18 | 5470.0426 | 1870.0009 | 1 | 2 | 0 | 0 | 0 | 1.500389 | 3.650399 | 5.477019 | 0.778122 | 2.73694e-05 | 2.731419 | 8.380872e-05 |  | 8.316766e-05 |  | 4.072687 | [9 empty] | 26.99896 | -0.02442479 | 25 | 0 | 26.54454 | 0.08896589
406 | 2021/03/28 12:30:23 | 5475.0426 | 1875.0009 | 1 | 2 | 0 | 0 | 0 | 1.500366 | 3.650855 | 5.477619 | 0.7802036 | 2.73694e-05 | 2.739018 | 8.380872e-05 | [13 empty] | 27.31156 | 0.08657813 | 25 | 0 | 26.65824 | 0.1267505
407 | 2021/03/28 12:30:28 | 5480.0419 | 1880.0002 | 1 | 2 | 0 | 0 | 0 | 1.500351 | 3.651452 | 5.47846 | 0.7822846 | 2.73694e-05 | 2.746616 | 8.380872e-05 |  | 9.379321e-05 | [11 empty] | 27.34418 | 0.09455085 | 25 | 0 | 26.37773 | 0.01683831
408 | 2021/03/28 12:30:33 | 5485.0426 | 1885.0009 | 1 | 2 | 0 | 0 | 0 | 1.500389 | 3.651946 | 5.47934 | 0.784366 | 2.73694e-05 | 2.754216 | 8.380872e-05 | [13 empty] | 27.14922 | -0.1239556 | 25 | 0 | 26.26072 | -0.09296179
409 | 2021/03/28 12:30:38 | 5490.0419 | 1890.0002 | 1 | 2 | 0 | 0 | 0 | 1.500198 | 3.652285 | 5.479151 | 0.7864465 | 2.73694e-05 | 2.761814 | 8.380872e-05 |  | 6.081331e-05 | [11 empty] | 27.04357 | -0.09808242 | 25 | 0 | 26.28307 | -0.1138061
410 | 2021/03/28 12:30:43 | 5495.0426 | 1895.0009 | 1 | 2 | 0 | 0 | 0 | 1.500351 | 3.652731 | 5.480379 | 0.7885271 | 2.73694e-05 | 2.769414 | 8.380872e-05 | [13 empty] | 26.9634 | -0.05064785 | 25 | 0 | 26.41641 | -0.066275
411 | 2021/03/28 12:30:48 | 5500.0427 | 1900.001 | 1 | 2 | 0 | 0 | 0 | 1.500427 | 3.653304 | 5.481516 | 0.7906076 | 2.73694e-05 | 2.777014 | 8.380872e-05 | [13 empty] | 27.02982 | 0.002325773 | 25 | 0 | 26.57544 | 0.1113188
412 | 2021/03/28 12:30:53 | 5505.0435 | 1905.0018 | 1 | 2 | 0 | 0 | 0 | 1.500061 | 3.653856 | 5.481007 | 0.7926886 | 2.73694e-05 | 2.784617 | 8.380872e-05 |  | 9.464545e-05 | [11 empty] | 27.05181 | -0.05139291 | 25 | 0 | 26.6259 | 0.1131582
413 | 2021/03/28 12:30:58 | 5510.0418 | 1910.0001 | 1 | 2 | 0 | 0 | 0 | 1.500008 | 3.654084 | 5.481155 | 0.7947689 | 2.73694e-05 | 2.792218 | 8.380872e-05 | [13 empty] | 27.25521 | -0.04465818 | 25 | 0 | 26.70144 | 0.07759511
414 | 2021/03/28 12:31:03 | 5515.0417 | 1915 | 1 | 2 | 0 | 0 | 0 | 1.500565 | 3.654552 | 5.483893 | 0.7968493 | 2.73694e-05 | 2.79982 | 8.380872e-05 |  | 9.525924e-05 | [11 empty] | 27.3534 | 0.07992744 | 25 | 0 | 26.62898 | -0.02898097
415 | 2021/03/28 12:31:08 | 5520.0418 | 1920.0001 | 1 | 2 | 0 | 0 | 0 | 1.500252 | 3.654951 | 5.483348 | 0.79893 | 2.73694e-05 | 2.807425 | 8.380872e-05 | [13 empty] | 27.35436 | 0.1368219 | 25 | 0 | 26.50183 | 0.02356112
416 | 2021/03/28 12:31:13 | 5525.0417 | 1925 | 1 | 2 | 0 | 0 | 0 | 1.500313 | 3.655426 | 5.484283 | 0.8010111 | 2.73694e-05 | 2.815032 | 8.380872e-05 |  | 6.958098e-05 | [11 empty] | 27.29427 | 0.0859195 | 25 | 0 | 26.3206 | 0.02599001
417 | 2021/03/28 12:31:18 | 5530.042 | 1930.0003 | 1 | 2 | 0 | 0 | 0 | 1.500214 | 3.655744 | 5.484398 | 0.8030919 | 2.73694e-05 | 2.822638 | 8.380872e-05 |  |  |  | 4.689201 | [9 empty] | 27.2368 | -0.06641448 | 25 | 0 | 26.25589 | -0.1154345
418 | 2021/03/28 12:31:23 | 5535.0428 | 1935.0011 | 1 | 2 | 0 | 0 | 0 | 1.500198 | 3.656212 | 5.485042 | 0.805173 | 2.73694e-05 | 2.830247 | 8.380872e-05 |  | 9.200574e-05 | [11 empty] | 27.05181 | -0.05649626 | 25 | 0 | 26.21299 | -0.1322222
419 | 2021/03/28 12:31:28 | 5540.0428 | 1940.0011 | 1 | 2 | 0 | 0 | 0 | 1.500008 | 3.656781 | 5.485201 | 0.8072541 | 2.73694e-05 | 2.837856 | 8.380872e-05 |  |  |  |  | 0.2236488 | [8 empty] | 26.93575 | -0.00834167 | 25 | 0 | 26.16084 | -0.1196086
420 | 2021/03/28 12:31:33 | 5545.0419 | 1945.0002 | 1 | 2 | 0 | 0 | 0 | 1.500366 | 3.657074 | 5.486949 | 0.8093346 | 2.73694e-05 | 2.845464 | 8.380872e-05 | [13 empty] | 26.88712 | -0.08459926 | 25 | 0 | 26.24035 | 0.04650891
421 | 2021/03/28 12:31:38 | 5550.0427 | 1950.001 | 1 | 2 | 0 | 0 | 0 | 1.500221 | 3.657416 | 5.486932 | 0.8114156 | 2.73694e-05 | 2.853075 | 8.380872e-05 |  | 7.456014e-05 | [11 empty] | 26.87016 | -0.1421845 | 25 | 0 | 26.29457 | -0.06674647
422 | 2021/03/28 12:31:43 | 5555.0419 | 1955.0002 | 1 | 2 | 0 | 0 | 0 | 1.500122 | 3.657851 | 5.487223 | 0.8134962 | 2.73694e-05 | 2.860685 | 8.380872e-05 | [13 empty] | 26.81887 | -0.09374738 | 25 | 0 | 26.26459 | -0.1160961
423 | 2021/03/28 12:31:48 | 5560.0419 | 1960.0002 | 1 | 2 | 0 | 0 | 0 | 1.500504 | 3.65832 | 5.489324 | 0.8155773 | 2.73694e-05 | 2.868298 | 8.380872e-05 |  | 8.550792e-05 | [11 empty] | 26.90072 | -0.02936602 | 25 | 0 | 26.3679 | 0.09070337
424 | 2021/03/28 12:31:53 | 5565.0419 | 1965.0002 | 1 | 2 | 0 | 0 | 0 | 1.500023 | 3.658591 | 5.487971 | 0.8176584 | 2.73694e-05 | 2.875912 | 8.380872e-05 | [13 empty] | 26.87902 | -0.1480508 | 25 | 0 | 26.23936 | -0.06373405
425 | 2021/03/28 12:31:58 | 5570.0428 | 1970.0011 | 1 | 2 | 0 | 0 | 0 | 1.500183 | 3.65901 | 5.489185 | 0.8197396 | 2.73694e-05 | 2.883527 | 8.380872e-05 | [13 empty] | 26.94241 | -0.04281819 | 25 | 0 | 26.28858 | -0.1096046
426 | 2021/03/28 12:32:03 | 5575.0427 | 1975.001 | 1 | 2 | 0 | 0 | 0 | 1.500175 | 3.659524 | 5.489926 | 0.8218195 | 2.73694e-05 | 2.891138 | 8.380872e-05 |  | 7.35322e-05 | [11 empty] | 26.96162 | -0.09138465 | 25 | 0 | 26.24373 | 0.00413835
427 | 2021/03/28 12:32:08 | 5580.0429 | 1980.0012 | 1 | 2 | 0 | 0 | 0 | 1.500175 | 3.65988 | 5.490460479 | 0.8239004 | 2.73694e-05 | 2.898753 | 8.380872e-05 | [13 empty] | 27.06828 | -0.09177923 | 25 | 0 | 26.20812 | -0.1386493
428 | 2021/03/28 12:32:13 | 5585.0427 | 1985.001 | 1 | 2 | 0 | 0 | 0 | 1.500183 | 3.660234 | 5.491021 | 0.8259811 | 2.73694e-05 | 2.906369 | 8.380872e-05 |  | 9.643209e-05 | [11 empty] | 27.20239 | 0.09787023 | 25 | 0 | 26.22853 | -0.03995001
429 | 2021/03/28 12:32:18 | 5590.0421 | 1990.0004 | 1 | 2 | 0 | 0 | 0 | 1.500237 | 3.660472 | 5.491576 | 0.8280612 | 2.73694e-05 | 2.913983 | 8.380872e-05 |  |  |  | 4.915072 | [9 empty] | 27.3119 | -0.01443505 | 25 | 0 | 26.39522 | -0.08119762
430 | 2021/03/28 12:32:23 | 5595.042 | 1995.0003 | 1 | 2 | 0 | 0 | 0 | 1.500107 | 3.661138 | 5.492099 | 0.8301424 | 2.73694e-05 | 2.921602 | 8.380872e-05 |  | 8.351477e-05 | [11 empty] | 27.31866 | 0.1144499 | 25 | 0 | 26.4732 | -0.02331018
431 | 2021/03/28 12:32:28 | 5600.0429 | 2000.0012 | 1 | 2 | 0 | 0 | 0 | 1.500122 | 3.661528 | 5.492739 | 0.8322229 | 2.73694e-05 | 2.92922 | 8.380872e-05 | [13 empty] | 27.29058 | 0.00131309 | 25 | 0 | 26.66569 | 0.1125389
432 | 2021/03/28 12:32:33 | 5605.0421 | 2005.0004 | 1 | 2 | 0 | 0 | 0 | 1.500275 | 3.661773 | 5.493666 | 0.8343037 | 2.73694e-05 | 2.936839 | 8.380872e-05 | [13 empty] | 27.05164 | 0.09107053 | 25 | 0 | 26.63997 | 0.0912255
433 | 2021/03/28 12:32:38 | 5610.0428 | 2010.0011 | 1 | 2 | 0 | 0 | 0 | 1.499847 | 3.662269 | 5.492843 | 0.8363851 | 2.73694e-05 | 2.944461 | 8.380872e-05 |  | 6.539811e-05 | [11 empty] | 26.94644 | -0.1016378 | 25 | 0 | 26.5418 | 0.0717479
434 | 2021/03/28 12:32:43 | 5615.0428 | 2015.0011 | 1 | 2 | 0 | 0 | 0 | 1.500237 | 3.662826 | 5.495107 | 0.8384658 | 2.73694e-05 | 2.952082 | 8.380872e-05 |  | 0.000132543 | [11 empty] | 26.96566 | -0.03267884 | 25 | 0 | 26.26914 | -0.1239216
435 | 2021/03/28 12:32:48 | 5620.0426 | 2020.0009 | 1 | 2 | 0 | 0 | 0 | 1.500328 | 3.663039 | 5.49576 | 0.840546 | 2.73694e-05 | 2.959701 | 8.380872e-05 | [13 empty] | 27.27233 | -0.07835805 | 25 | 0 | 26.29862 | -0.1073641
436 | 2021/03/28 12:32:53 | 5625.042 | 2025.0003 | 1 | 2 | 0 | 0 | 0 | 1.500221 | 3.663574 | 5.496171 | 0.842626 | 2.73694e-05 | 2.967321 | 8.380872e-05 | [13 empty] | 27.28962 | 0.1040059 | 25 | 0 | 26.67896 | 0.06631553
437 | 2021/03/28 12:32:58 | 5630.042 | 2030.0003 | 1 | 2 | 0 | 0 | 0 | 1.500221 | 3.663808 | 5.496522 | 0.8447069 | 2.73694e-05 | 2.974945 | 8.380872e-05 |  | 9.101097e-05 | [11 empty] | 26.99684 | -0.1124293 | 25 | 0 | 26.54242 | -0.008040071
438 | 2021/03/28 12:33:03 | 5635.042 | 2035.0003 | 1 | 2 | 0 | 0 | 0 | 1.500038 | 3.664196 | 5.496433 | 0.8467883 | 2.73694e-05 | 2.982571 | 8.380872e-05 | [13 empty] | 26.96357 | -0.07556975 | 25 | 0 | 26.33114 | 0.06890118
439 | 2021/03/28 12:33:08 | 5640.042 | 2040.0003 | 1 | 2 | 0 | 0 | 0 | 1.499962 | 3.664641 | 5.496822 | 0.8488694 | 2.73694e-05 | 2.990197 | 8.380872e-05 |  | 6.827369e-05 | [11 empty] | 27.05875 | -0.07239342 | 25 | 0 | 26.21282 | -0.1347983
440 | 2021/03/28 12:33:13 | 5645.0419 | 2045.0002 | 1 | 2 | 0 | 0 | 0 | 1.500618 | 3.664909 | 5.499628 | 0.8509504 | 2.73694e-05 | 2.997823 | 8.380872e-05 | [13 empty] | 27.22047 | 0.09624243 | 25 | 0 | 26.28225 | -0.03489733
441 | 2021/03/28 12:33:18 | 5650.0428 | 2050.0011 | 1 | 2 | 0 | 0 | 0 | 1.500443 | 3.665576 | 5.499988 | 0.8530319 | 2.73694e-05 | 3.005452 | 8.380872e-05 |  | 9.707233e-05 | [11 empty] | 27.21302 | -0.06846189 | 25 | 0 | 26.23206 | -0.08855283
442 | 2021/03/28 12:33:23 | 5655.0427 | 2055.001 | 1 | 2 | 0 | 0 | 0 | 1.500298 | 3.665894 | 5.499933 | 0.8551127 | 2.73694e-05 | 3.01308 | 8.380872e-05 |  |  |  | 5.491896 | [9 empty] | 27.27408 | 0.01190782 | 25 | 0 | 26.32173 | -0.1304269
443 | 2021/03/28 12:33:28 | 5660.0428 | 2060.0011 | 1 | 2 | 0 | 0 | 0 | 1.500328 | 3.666183 | 5.500477 | 0.8571934 | 2.73694e-05 | 3.020707 | 8.380872e-05 |  | 9.296182e-05 |  |  | 0 | [8 empty] | 27.25891 | 0.09138465 | 25 | 0 | 26.24243 | -0.03752947
444 | 2021/03/28 12:33:33 | 5665.042 | 2065.0003 | 1 | 2 | 0 | 0 | 0 | 1.500175 | 3.66645 | 5.500317 | 0.859274 | 2.73694e-05 | 3.028336 | 8.380872e-05 |  |  |  |  | 0.1909083 | [8 empty] | 27.09737 | -0.09372592 | 25 | 0 | 26.16604 | -0.08715868
445 | 2021/03/28 12:33:38 | 5670.0427 | 2070.001 | 1 | 2 | 0 | 0 | 0 | 1.500351 | 3.66714 | 5.501997 | 0.8613551 | 2.73694e-05 | 3.035966 | 8.380872e-05 |  | 0.0001246835 | [11 empty] | 26.99783 | -0.1034939 | 25 | 0 | 26.20878 | -0.1259053
446 | 2021/03/28 12:33:43 | 5675.0419 | 2075.0002 | 1 | 2 | 0 | 0 | 0 | 1.500465 | 3.667341 | 5.502717 | 0.8634353 | 2.73694e-05 | 3.043595 | 8.380872e-05 | [13 empty] | 26.98394 | -0.04538834 | 25 | 0 | 26.36578 | -0.1010454
447 | 2021/03/28 12:33:48 | 5680.0418 | 2080.0001 | 1 | 2 | 0 | 0 | 0 | 1.500809 | 3.667595 | 5.50436 | 0.8655161 | 2.73694e-05 | 3.051226 | 8.380872e-05 |  | 5.919369e-05 | [11 empty] | 26.95127 | -0.01968741 | 25 | 0 | 26.4968 | 0.09816527
448 | 2021/03/28 12:33:53 | 5685.0426 | 2085.0009 | 1 | 2 | 0 | 0 | 0 | 1.500046 | 3.667928 | 5.502061 | 0.8675973 | 2.73694e-05 | 3.05886 | 8.380872e-05 | [13 empty] | 26.96744 | -0.05897582 | 25 | 0 | 26.56993 | 0.1033574
449 | 2021/03/28 12:33:58 | 5690.042 | 2090.0003 | 1 | 2 | 0 | 0 | 0 | 1.500374 | 3.668439 | 5.50403 | 0.8696786 | 2.73694e-05 | 3.066494 | 8.380872e-05 |  | 0.0001052304 | [11 empty] | 27.00815 | -0.09673536 | 25 | 0 | 26.59645 | 0.01657367
450 | 2021/03/28 12:34:03 | 5695.0421 | 2095.0004 | 1 | 2 | 0 | 0 | 0 | 1.500275 | 3.668999 | 5.504507 | 0.8717589 | 2.73694e-05 | 3.074126 | 8.380872e-05 | [13 empty] | 26.97779 | 0.05077541 | 25 | 0 | 26.56606 | 0.1176137
451 | 2021/03/28 12:34:08 | 5700.0419 | 2100.0002 | 1 | 2 | 0 | 0 | 0 | 1.500145 | 3.669228 | 5.504374 | 0.8738397 | 2.73694e-05 | 3.081761 | 8.380872e-05 | [13 empty] | 26.88097 | -0.1006895 | 25 | 0 | 26.45492 | 0.05492091
452 | 2021/03/28 12:34:13 | 5705.0419 | 2105.0002 | 1 | 2 | 0 | 0 | 0 | 1.500443 | 3.669592 | 5.506014 | 0.8759205 | 2.73694e-05 | 3.089396 | 8.380872e-05 |  | 9.502508e-05 | [11 empty] | 26.8598 | -0.1277089 | 25 | 0 | 26.44085 | -0.07668734
453 | 2021/03/28 12:34:18 | 5710.0427 | 2110.001 | 1 | 2 | 0 | 0 | 0 | 1.500443 | 3.670168 | 5.506878 | 0.8780012 | 2.73694e-05 | 3.097032 | 8.380872e-05 | [13 empty] | 26.94258 | -0.03083646 | 25 | 0 | 26.45963 | 0.08477747
454 | 2021/03/28 12:34:23 | 5715.0427 | 2115.001 | 1 | 2 | 0 | 0 | 0 | 1.500351 | 3.670533 | 5.507088 | 0.880082 | 2.73694e-05 | 3.104669 | 8.380872e-05 |  | 4.654576e-05 | [11 empty] | 26.89649 | -0.1215303 | 25 | 0 | 26.42774 | 0.05370736
455 | 2021/03/28 12:34:28 | 5720.0428 | 2120.0011 | 1 | 2 | 0 | 0 | 0 | 1.500656 | 3.670755 | 5.508541 | 0.882163 | 2.73694e-05 | 3.112307 | 8.380872e-05 |  |  |  | 5.417753 | [9 empty] | 26.88842 | -0.07842243 | 25 | 0 | 26.39118 | 0.1487935
456 | 2021/03/28 12:34:33 | 5725.0419 | 2125.0002 | 1 | 2 | 0 | 0 | 0 | 1.499962 | 3.670961 | 5.506302 | 0.884243 | 2.73694e-05 | 3.119942 | 8.380872e-05 |  | 9.64824e-05 | [11 empty] | 26.91816 | -0.04158914 | 25 | 0 | 26.66685 | 0.07178247
457 | 2021/03/28 12:34:38 | 5730.0428 | 2130.0011 | 1 | 2 | 0 | 0 | 0 | 1.500038 | 3.671521 | 5.507421 | 0.8863238 | 2.73694e-05 | 3.127582 | 8.380872e-05 | [13 empty] | 26.89745 | -0.1247221 | 25 | 0 | 26.63802 | 0.03195822
458 | 2021/03/28 12:34:43 | 5735.0419 | 2135.0002 | 1 | 2 | 0 | 0 | 0 | 1.500008 | 3.6718 | 5.507729 | 0.8884041 | 2.73694e-05 | 3.13522 | 8.380872e-05 |  | 9.474195e-05 | [11 empty] | 26.869 | -0.1064575 | 25 | 0 | 26.69142 | 0.144406
459 | 2021/03/28 12:34:48 | 5740.0427 | 2140.001 | 1 | 2 | 0 | 0 | 0 | 1.499809 | 3.672189 | 5.507582 | 0.8904852 | 2.73694e-05 | 3.142862 | 8.380872e-05 | [13 empty] | 26.88842 | -0.04734218 | 25 | 0 | 26.6319 | 0.07937372
460 | 2021/03/28 12:34:53 | 5745.0419 | 2145.0002 | 1 | 2 | 0 | 0 | 0 | 1.500183 | 3.6728 | 5.509872 | 0.8925651 | 2.73694e-05 | 3.150501 | 8.380872e-05 | [13 empty] | 26.91071 | -0.1161873 | 25 | 0 | 26.6555 | 0.02797544
461 | 2021/03/28 12:34:58 | 5750.0427 | 2150.001 | 1 | 2 | 0 | 0 | 0 | 1.500404 | 3.673094 | 5.511125 | 0.8946459 | 2.73694e-05 | 3.158143 | 8.380872e-05 |  | 9.589265e-05 | [11 empty] | 26.84653 | -0.1143336 | 25 | 0 | 26.65146 | 0.1296389
462 | 2021/03/28 12:35:03 | 5755.0427 | 2155.001 | 1 | 2 | 0 | 0 | 0 | 1.500076 | 3.673502 | 5.510532 | 0.8967271 | 2.73694e-05 | 3.165788 | 8.380872e-05 | [13 empty] | 26.86093 | -0.03174782 | 25 | 0 | 26.62882 | 0.09945214
463 | 2021/03/28 12:35:08 | 5760.0428 | 2160.0011 | 1 | 2 | 0 | 0 | 0 | 1.500252 | 3.67369 | 5.511461 | 0.8988078 | 2.73694e-05 | 3.173432 | 8.380872e-05 |  | 0.0001016907 | [11 empty] | 26.90247 | -0.1117903 | 25 | 0 | 26.64951 | 0.05002201
464 | 2021/03/28 12:35:13 | 5765.0421 | 2165.0004 | 1 | 2 | 0 | 0 | 0 | 1.500717 | 3.674222 | 5.513967 | 0.900888 | 2.73694e-05 | 3.181075 | 8.380872e-05 | [13 empty] | 26.83426 | -0.1067114 | 25 | 0 | 26.58629 | 0.1363897
465 | 2021/03/28 12:35:18 | 5770.0428 | 2170.0011 | 1 | 2 | 0 | 0 | 0 | 1.500107 | 3.674721 | 5.512475 | 0.9029691 | 2.73694e-05 | 3.188721 | 8.380872e-05 |  | 5.156385e-05 | [11 empty] | 26.88339 | -0.05229831 | 25 | 0 | 26.58417 | 0.08777678
466 | 2021/03/28 12:35:23 | 5775.0427 | 2175.001 | 1 | 2 | 0 | 0 | 0 | 1.500008 | 3.674991 | 5.512516 | 0.9050499 | 2.73694e-05 | 3.196368 | 8.380872e-05 | [13 empty] | 26.83118 | -0.1499236 | 25 | 0 | 26.63336 | 0.09185076
467 | 2021/03/28 12:35:28 | 5780.0428 | 2180.0011 | 1 | 2 | 0 | 0 | 0 | 1.500465 | 3.675333 | 5.514709 | 0.9071309 | 2.73694e-05 | 3.204016 | 8.380872e-05 |  | 8.040866e-05 | [11 empty] | 26.86304 | -0.04656494 | 25 | 0 | 26.55765 | 0.1347715
468 | 2021/03/28 12:35:33 | 5785.042 | 2185.0003 | 1 | 2 | 0 | 0 | 0 | 1.500351 | 3.67588 | 5.51511 | 0.9092115 | 2.73694e-05 | 3.211663 | 8.380872e-05 |  |  |  | 5.386156 | 0 | [8 empty] | 26.8784 | -0.07764757 | 25 | 0 | 26.56298 | 0.05349219
469 | 2021/03/28 12:35:38 | 5790.0421 | 2190.0004 | 1 | 2 | 0 | 0 | 0 | 1.500061 | 3.676211 | 5.514541 | 0.9112925 | 2.73694e-05 | 3.219313 | 8.380872e-05 |  | 0.0001061923 | [11 empty] | 26.83343 | -0.1415437 | 25 | 0 | 26.55782 | 0.08715272
470 | 2021/03/28 12:35:43 | 5795.0421 | 2195.0004 | 1 | 2 | 0 | 0 | 0 | 1.500374 | 3.676455 | 5.516057 | 0.9133732 | 2.73694e-05 | 3.226962 | 8.380872e-05 |  |  |  |  | 0.1860711 | [8 empty] | 26.85898 | -0.06475508 | 25 | 0 | 26.60473 | 0.1455891
471 | 2021/03/28 12:35:48 | 5800.0429 | 2200.0012 | 1 | 2 | 0 | 0 | 0 | 1.500137 | 3.676991 | 5.51599 | 0.9154544 | 2.73694e-05 | 3.234615 | 8.380872e-05 | [13 empty] | 26.86516 | -0.06124616 | 25 | 0 | 26.5895 | 0.04988909
472 | 2021/03/28 12:35:53 | 5805.0419 | 2205.0002 | 1 | 2 | 0 | 0 | 0 | 1.500183 | 3.677452 | 5.516851 | 0.9175345 | 2.73694e-05 | 3.242263 | 8.380872e-05 |  | 7.348903e-05 | [11 empty] | 26.88455 | -0.1281434 | 25 | 0 | 26.59569 | 0.06387949
473 | 2021/03/28 12:35:58 | 5810.0421 | 2210.0004 | 1 | 2 | 0 | 0 | 0 | 1.500214 | 3.677788 | 5.517469 | 0.9196156 | 2.73694e-05 | 3.249917 | 8.380872e-05 | [13 empty] | 26.91946 | -0.07195652 | 25 | 0 | 26.58159 | 0.1335454
474 | 2021/03/28 12:36:03 | 5815.0421 | 2215.0004 | 1 | 2 | 0 | 0 | 0 | 1.50029 | 3.678034 | 5.518118 | 0.9216961 | 2.73694e-05 | 3.257569 | 8.380872e-05 |  | 0.000111027 | [11 empty] | 26.83168 | -0.06062031 | 25 | 0 | 26.61235 | 0.07275283
475 | 2021/03/28 12:36:08 | 5820.042 | 2220.0003 | 1 | 2 | 0 | 0 | 0 | 1.500481 | 3.67828 | 5.519189 | 0.9237773 | 2.73694e-05 | 3.265224 | 8.380872e-05 | [13 empty] | 26.9366 | 0.09556949 | 25 | 0 | 26.57561 | 0.09574056
476 | 2021/03/28 12:36:13 | 5825.0428 | 2225.0011 | 1 | 2 | 0 | 0 | 0 | 1.500175 | 3.679087 | 5.519274 | 0.9258583 | 2.73694e-05 | 3.272879 | 8.380872e-05 |  | 6.365837e-05 | [11 empty] | 26.89973 | -0.06858408 | 25 | 0 | 26.45235 | 0.08486092
477 | 2021/03/28 12:36:18 | 5830.042 | 2230.0003 | 1 | 2 | 0 | 0 | 0 | 1.500214 | 3.679323 | 5.519772 | 0.9279391 | 2.73694e-05 | 3.280535 | 8.380872e-05 | [13 empty] | 26.83265 | -0.1185232 | 25 | 0 | 26.34959 | -0.09195924
478 | 2021/03/28 12:36:23 | 5835.042 | 2235.0003 | 1 | 2 | 0 | 0 | 0 | 1.500351 | 3.679699 | 5.52084 | 0.9300209 | 2.73694e-05 | 3.288195 | 8.380872e-05 | [13 empty] | 26.94159 | -0.06652474 | 25 | 0 | 26.22367 | 0.06461024
479 | 2021/03/28 12:36:28 | 5840.0421 | 2240.0004 | 1 | 2 | 0 | 0 | 0 | 1.500198 | 3.680136 | 5.520933 | 0.9321019 | 2.73694e-05 | 3.295853 | 8.380872e-05 |  | 7.151708e-05 | [11 empty] | 26.95355 | -0.1343459 | 25 | 0 | 26.1573 | -0.1278973
480 | 2021/03/28 12:36:33 | 5845.0428 | 2245.0011 | 1 | 2 | 0 | 0 | 0 | 1.500336 | 3.680548 | 5.522059 | 0.9341834 | 2.73694e-05 | 3.303513 | 8.380872e-05 |  |  |  | 5.165501 | [9 empty] | 26.9157 | -0.03001988 | 25 | 0 | 26.12652 | -0.1368648
481 | 2021/03/28 12:36:38 | 5850.0429 | 2250.0012 | 1 | 2 | 0 | 0 | 0 | 1.500061 | 3.680859 | 5.521513 | 0.9362639 | 2.73694e-05 | 3.311171 | 8.380872e-05 |  | 0.0001030398 | [11 empty] | 26.83036 | -0.1026404 | 25 | 0 | 26.19063 | 0.01733422
482 | 2021/03/28 12:36:43 | 5855.042 | 2255.0003 | 1 | 2 | 0 | 0 | 0 | 1.500099 | 3.681263 | 5.522259 | 0.9383448 | 2.73694e-05 | 3.318831 | 8.380872e-05 | [13 empty] | 26.85186 | -0.1496202 | 25 | 0 | 26.2549 | -0.0341475
483 | 2021/03/28 12:36:48 | 5860.042 | 2260.0003 | 1 | 2 | 0 | 0 | 0 | 1.500214 | 3.681775 | 5.52345 | 0.9404255 | 2.73694e-05 | 3.326491 | 8.380872e-05 |  | 5.756975e-05 | [11 empty] | 26.87757 | -0.07465363 | 25 | 0 | 26.31625 | -0.1058745
484 | 2021/03/28 12:36:53 | 5865.0428 | 2265.0011 | 1 | 2 | 0 | 0 | 0 | 1.499931 | 3.682132 | 5.522944 | 0.9425067 | 2.73694e-05 | 3.334154 | 8.380872e-05 | [13 empty] | 26.88875 | -0.02028763 | 25 | 0 | 26.43424 | 0.1064873
485 | 2021/03/28 12:36:58 | 5870.043 | 2270.0013 | 1 | 2 | 0 | 0 | 0 | 1.50029 | 3.682381 | 5.524639 | 0.9445878 | 2.73694e-05 | 3.341817 | 8.380872e-05 |  | 8.579886e-05 | [11 empty] | 26.98849 | -0.0350821 | 25 | 0 | 26.57677 | 0.1384246
486 | 2021/03/28 12:37:03 | 5875.042 | 2275.0003 | 1 | 2 | 0 | 0 | 0 | 1.500137 | 3.682902 | 5.524858 | 0.946668 | 2.73694e-05 | 3.349478 | 8.380872e-05 | [13 empty] | 27.01369 | -0.09814322 | 25 | 0 | 26.58064 | 0.0285089
487 | 2021/03/28 12:37:08 | 5880.0428 | 2280.0011 | 1 | 2 | 0 | 0 | 0 | 1.500298 | 3.683362 | 5.526141 | 0.94875 | 2.73694e-05 | 3.357146 | 8.380872e-05 | [13 empty] | 27.08092 | 0.1054239 | 25 | 0 | 26.61947 | 0.08113623
488 | 2021/03/28 12:37:13 | 5885.0421 | 2285.0004 | 1 | 2 | 0 | 0 | 0 | 1.500084 | 3.683896 | 5.526153 | 0.9508307 | 2.73694e-05 | 3.36481 | 8.380872e-05 |  | 8.158863e-05 | [11 empty] | 27.07265 | 0.03302097 | 25 | 0 | 26.59696 | 0.1376402
489 | 2021/03/28 12:37:18 | 5890.0421 | 2290.0004 | 1 | 2 | 0 | 0 | 0 | 1.500183 | 3.683984 | 5.52665 | 0.9529113 | 2.73694e-05 | 3.372475 | 8.380872e-05 |  | 0.0001327307 | [11 empty] | 27.19142 | -0.001622438 | 25 | 0 | 26.58064 | 0.1185209
490 | 2021/03/28 12:37:23 | 5895.0419 | 2295.0002 | 1 | 2 | 0 | 0 | 0 | 1.500252 | 3.68452 | 5.527708 | 0.9549917 | 2.73694e-05 | 3.38014 | 8.380872e-05 | [13 empty] | 27.29625 | 0.06222606 | 25 | 0 | 26.47209 | -0.0667733
491 | 2021/03/28 12:37:28 | 5900.0428 | 2300.0011 | 1 | 2 | 0 | 0 | 0 | 1.500351 | 3.685023 | 5.528828 | 0.9570737 | 2.73694e-05 | 3.387811 | 8.380872e-05 | [13 empty] | 27.19802 | 0.1154405 | 25 | 0 | 26.25976 | -0.04015923
492 | 2021/03/28 12:37:33 | 5905.0419 | 2305.0002 | 1 | 2 | 0 | 0 | 0 | 1.499985 | 3.685125 | 5.527632 | 0.9591545 | 2.73694e-05 | 3.395479 | 8.380872e-05 |  | 8.950968e-05 | [11 empty] | 27.24134 | 0.1217103 | 25 | 0 | 26.2818 | 0.06405652
493 | 2021/03/28 12:37:38 | 5910.0421 | 2310.0004 | 1 | 2 | 0 | 0 | 0 | 1.500465 | 3.685595 | 5.530106 | 0.9612349 | 2.73694e-05 | 3.403147 | 8.380872e-05 |  |  |  | 5.257684 | [9 empty] | 27.18622 | -0.02607048 | 25 | 0 | 26.24082 | -0.1084417
494 | 2021/03/28 12:37:43 | 5915.0419 | 2315.0002 | 1 | 2 | 0 | 0 | 0 | 1.50016 | 3.68616 | 5.52983 | 0.9633155 | 2.73694e-05 | 3.410816 | 8.380872e-05 |  | 5.44451e-05 |  |  | 0 | [8 empty] | 27.16896 | 0.05922854 | 25 | 0 | 26.21641 | -0.09198606
495 | 2021/03/28 12:37:48 | 5920.0428 | 2320.0011 | 1 | 2 | 0 | 0 | 0 | 1.500313 | 3.686619 | 5.531082 | 0.9653966 | 2.73694e-05 | 3.418487 | 8.380872e-05 |  |  |  |  | 0.1910726 | [8 empty] | 27.21633 | 0.119487 | 25 | 0 | 26.22826 | 0.02843618
496 | 2021/03/28 12:37:53 | 5925.0422 | 2325.0005 | 1 | 2 | 0 | 0 | 0 | 1.500137 | 3.686884 | 5.530831 | 0.9674761 | 2.73694e-05 | 3.426154 | 8.380872e-05 | [13 empty] | 27.16818 | -0.06505609 | 25 | 0 | 26.18 | -0.1207656
497 | 2021/03/28 12:37:58 | 5930.042 | 2330.0003 | 1 | 2 | 0 | 0 | 0 | 1.500175 | 3.687243 | 5.53151 | 0.9695569 | 2.73694e-05 | 3.433826 | 8.380872e-05 |  | 7.476204e-05 | [11 empty] | 27.21065 | 0.04775882 | 25 | 0 | 26.20833 | -0.1145834
498 | 2021/03/28 12:38:03 | 5935.0421 | 2335.0004 | 1 | 2 | 0 | 0 | 0 | 1.500061 | 3.687818 | 5.531952 | 0.9716378 | 2.73694e-05 | 3.441499 | 8.380872e-05 | [13 empty] | 27.19562 | 0.1105016 | 25 | 0 | 26.19326 | 0.01720905
499 | 2021/03/28 12:38:08 | 5940.042 | 2340.0003 | 1 | 2 | 0 | 0 | 0 | 1.500275 | 3.688237 | 5.53337 | 0.9737184 | 2.73694e-05 | 3.449172 | 8.380872e-05 |  | 9.258639e-05 | [11 empty] | 27.15526 | -0.06536305 | 25 | 0 | 26.1813 | -0.1099437
500 | 2021/03/28 12:38:13 | 5945.0428 | 2345.0011 | 1 | 2 | 0 | 0 | 0 | 1.500183 | 3.6885 | 5.533425 | 0.9757994 | 2.73694e-05 | 3.456848 | 8.380872e-05 | [13 empty] | 27.06168 | -0.01489878 | 25 | 0 | 26.10891 | -0.1373088
501 | 2021/03/28 12:38:18 | 5950.0429 | 2350.0012 | 1 | 2 | 0 | 0 | 0 | 1.500328 | 3.688931 | 5.534606 | 0.9778804 | 2.73694e-05 | 3.464524 | 8.380872e-05 |  | 0.0001017708 | [11 empty] | 27.05263 | 0.07499754 | 25 | 0 | 26.07134 | -0.06289124
502 | 2021/03/28 12:38:23 | 5955.042 | 2355.0003 | 1 | 2 | 0 | 0 | 0 | 1.500137 | 3.68948 | 5.534725 | 0.9799609 | 2.73694e-05 | 3.472199 | 8.380872e-05 | [13 empty] | 27.01806 | -0.1018471 | 25 | 0 | 26.10083 | -0.05302846
503 | 2021/03/28 12:38:28 | 5960.0427 | 2360.001 | 1 | 2 | 0 | 0 | 0 | 1.500183 | 3.689943 | 5.53559 | 0.9820421 | 2.73694e-05 | 3.479879 | 8.380872e-05 |  | 9.318631e-05 | [11 empty] | 26.98754 | -0.07966638 | 25 | 0 | 26.12723 | -0.1331991
504 | 2021/03/28 12:38:33 | 5965.0421 | 2365.0004 | 1 | 2 | 0 | 0 | 0 | 1.499947 | 3.690144 | 5.53502 | 0.9841225 | 2.73694e-05 | 3.487555 | 8.380872e-05 | [13 empty] | 27.05054 | 0.05105734 | 25 | 0 | 26.10487 | -0.08240283
505 | 2021/03/28 12:38:38 | 5970.0428 | 2370.0011 | 1 | 2 | 0 | 0 | 0 | 1.499893 | 3.690464 | 5.535301 | 0.9862037 | 2.73694e-05 | 3.495236 | 8.380872e-05 |  | 0.000105676 |  | 5.161904 | [9 empty] | 26.98733 | -0.09579718 | 25 | 0 | 26.10566 | -0.07144034
506 | 2021/03/28 12:38:43 | 5975.0421 | 2375.0004 | 1 | 2 | 0 | 0 | 0 | 1.500107 | 3.69125 | 5.53727 | 0.9882841 | 2.73694e-05 | 3.502914 | 8.380872e-05 | [13 empty] | 26.98541 | -0.05403697 | 25 | 0 | 26.05386 | -0.1631618
507 | 2021/03/28 12:38:48 | 5980.0428 | 2380.0011 | 1 | 2 | 0 | 0 | 0 | 1.50045 | 3.691593 | 5.539051 | 0.990365 | 2.73694e-05 | 3.510595 | 8.380872e-05 |  | 6.310151e-05 | [11 empty] | 26.95099 | 0.04395127 | 25 | 0 | 26.06212 | -0.07618308
508 | 2021/03/28 12:38:53 | 5985.0429 | 2385.0012 | 1 | 2 | 0 | 0 | 0 | 1.500298 | 3.691881 | 5.538922 | 0.9924455 | 2.73694e-05 | 3.518276 | 8.380872e-05 | [13 empty] | 26.92254 | -0.1017886 | 25 | 0 | 26.06924 | -0.01293182
509 | 2021/03/28 12:38:58 | 5990.0427 | 2390.001 | 1 | 2 | 0 | 0 | 0 | 1.50029 | 3.692243 | 5.539435 | 0.994527 | 2.73694e-05 | 3.525961 | 8.380872e-05 | [13 empty] | 26.8907 | -0.1006365 | 25 | 0 | 26.03022 | -0.1275164
510 | 2021/03/28 12:39:03 | 5995.0421 | 2395.0004 | 1 | 2 | 0 | 0 | 0 | 1.500389 | 3.692835 | 5.540689 | 0.9966079 | 2.73694e-05 | 3.533644 | 8.380872e-05 |  | 7.22283e-05 | [11 empty] | 26.92675 | 0.02970695 | 25 | 0 | 26.09483 | -0.07708788
511 | 2021/03/28 12:39:08 | 6000.0421 | 2400.0004 | 1 | 2 | 0 | 0 | 0 | 1.50045 | 3.692933 | 5.541061 | 0.9986889 | 2.73694e-05 | 3.54133 | 8.380872e-05 | [13 empty] | 26.88376 | -0.1108027 | 25 | 0 | 26.05177 | -0.001934767
512 | 2021/03/28 12:39:13 | 6005.0421 | 2405.0004 | 1 | 2 | 0 | 0 | 0 | 1.500175 | 3.693438 | 5.540803 | 1.00077 | 2.73694e-05 | 3.549015 | 8.380872e-05 |  | 9.841644e-05 | [11 empty] | 26.84188 | -0.1168025 | 25 | 0 | 26.05256 | -0.1058704
513 | 2021/03/28 12:39:18 | 6010.0428 | 2410.0011 | 1 | 2 | 0 | 0 | 0 | 1.499779 | 3.694128 | 5.540376 | 1.002851 | 2.73694e-05 | 3.556703 | 8.380872e-05 | [13 empty] | 26.8338 | -0.02863884 | 25 | 0 | 26.06585 | -0.1288211
514 | 2021/03/28 12:39:23 | 6015.042 | 2415.0003 | 1 | 2 | 0 | 0 | 0 | 1.500336 | 3.694528 | 5.543033 | 1.004931 | 2.73694e-05 | 3.564388 | 8.380872e-05 |  | 9.641863e-05 | [11 empty] | 26.92835 | -0.1001644 | 25 | 0 | 26.02519 | -0.004640818
515 | 2021/03/28 12:39:28 | 6020.042 | 2420.0003 | 1 | 2 | 0 | 0 | 0 | 1.500237 | 3.694863 | 5.54317 | 1.007012 | 2.73694e-05 | 3.572075 | 8.380872e-05 | [13 empty] | 27.00849 | -0.06656408 | 25 | 0 | 26.03424 | -0.1690412
516 | 2021/03/28 12:39:33 | 6025.0428 | 2425.0011 | 1 | 2 | 0 | 0 | 0 | 1.500046 | 3.695157 | 5.542905 | 1.009093 | 2.73694e-05 | 3.579763 | 8.380872e-05 | [13 empty] | 27.12453 | 0.08660853 | 25 | 0 | 26.12203 | -0.02676547
517 | 2021/03/28 12:39:38 | 6030.042 | 2430.0003 | 1 | 2 | 0 | 0 | 0 | 1.500122 | 3.695815 | 5.544173 | 1.011173 | 2.73694e-05 | 3.587449 | 8.380872e-05 |  | 6.666205e-05 |  | 4.897811 | [9 empty] | 27.21923 | -0.04065931 | 25 | 0 | 26.2739 | -0.1208252
518 | 2021/03/28 12:39:43 | 6035.0421 | 2435.0004 | 1 | 2 | 0 | 0 | 0 | 1.500046 | 3.696233 | 5.54452 | 1.013253 | 2.73694e-05 | 3.59514 | 8.380872e-05 | [13 empty] | 27.27188 | 0.1269507 | 25 | 0 | 26.38361 | 0.004760623
519 | 2021/03/28 12:39:48 | 6040.0421 | 2440.0004 | 1 | 2 | 0 | 0 | 0 | 1.500328 | 3.696593 | 5.546102 | 1.015334 | 2.73694e-05 | 3.602832 | 8.380872e-05 |  | 7.353281e-05 |  |  | 0.2018916 | [8 empty] | 27.1906 | 0.01230359 | 25 | 0 | 26.50153 | 0.1169145
520 | 2021/03/28 12:39:53 | 6045.0421 | 2445.0004 | 1 | 2 | 0 | 0 | 0 | 1.500145 | 3.696884 | 5.545862 | 1.017415 | 2.73694e-05 | 3.610524 | 8.380872e-05 | [13 empty] | 27.05669 | 0.1293278 | 25 | 0 | 26.54539 | 0.08727312
521 | 2021/03/28 12:39:58 | 6050.0421 | 2450.0004 | 1 | 2 | 0 | 0 | 0 | 1.499893 | 3.697409 | 5.545718 | 1.019496 | 2.73694e-05 | 3.618218 | 8.380872e-05 |  | 9.109806e-05 | [11 empty] | 26.8999 | -0.06899118 | 25 | 0 | 26.3742 | 0.08446574
522 | 2021/03/28 12:40:03 | 6055.0421 | 2455.0004 | 1 | 2 | 0 | 0 | 0 | 1.499969 | 3.697777 | 5.546551 | 1.021577 | 2.73694e-05 | 3.625912 | 8.380872e-05 | [13 empty] | 26.8257 | -0.06354213 | 25 | 0 | 26.11473 | -0.1214832
523 | 2021/03/28 12:40:08 | 6060.042 | 2460.0003 | 1 | 2 | 0 | 0 | 0 | 1.49987 | 3.698084 | 5.546645 | 1.023658 | 2.73694e-05 | 3.633607 | 8.380872e-05 |  | 0.0001086507 | [11 empty] | 26.94969 | -0.1091748 | 25 | 0 | 26.02519 | -0.02033174
524 | 2021/03/28 12:40:13 | 6065.0429 | 2465.0012 | 1 | 2 | 0 | 0 | 0 | 1.500313 | 3.698789 | 5.549341 | 1.025739 | 2.73694e-05 | 3.641303 | 8.380872e-05 | [13 empty] | 27.09108 | -0.01879632 | 25 | 0 | 26.13124 | -0.1300853
525 | 2021/03/28 12:40:18 | 6070.0421 | 2470.0004 | 1 | 2 | 0 | 0 | 0 | 1.500351 | 3.699111 | 5.549965 | 1.027819 | 2.73694e-05 | 3.648999 | 8.380872e-05 |  | 9.977218e-05 | [11 empty] | 27.157 | 0.0740689 | 25 | 0 | 26.16881 | -0.01038373
526 | 2021/03/28 12:40:23 | 6075.0421 | 2475.0004 | 1 | 2 | 0 | 0 | 0 | 1.500107 | 3.699541 | 5.549707 | 1.0299 | 2.73694e-05 | 3.656696 | 8.380872e-05 | [13 empty] | 27.23765 | -0.06324053 | 25 | 0 | 26.20689 | -0.1211911
527 | 2021/03/28 12:40:28 | 6080.0422 | 2480.0005 | 1 | 2 | 0 | 0 | 0 | 1.500107 | 3.699944 | 5.550312 | 1.03198 | 2.73694e-05 | 3.664393 | 8.380872e-05 | [13 empty] | 27.1242 | 0.01448452 | 25 | 0 | 26.10032 | -0.127911
528 | 2021/03/28 12:40:33 | 6085.0429 | 2485.0012 | 1 | 2 | 0 | 0 | 0 | 1.500221 | 3.700435 | 5.55147 | 1.034061 | 2.73694e-05 | 3.672092 | 8.380872e-05 |  | 7.15967e-05 | [11 empty] | 27.16394 | 0.1002395 | 25 | 0 | 26.14014 | -0.006430149
529 | 2021/03/28 12:40:38 | 6090.042 | 2490.0003 | 1 | 2 | 0 | 0 | 0 | 1.499962 | 3.700955 | 5.551292 | 1.036142 | 2.73694e-05 | 3.679792 | 8.380872e-05 |  |  |  | 4.846024 | [9 empty] | 27.26768 | 0.001859665 | 25 | 0 | 26.28683 | -0.1183105
530 | 2021/03/28 12:40:43 | 6095.0428 | 2495.0011 | 1 | 2 | 0 | 0 | 0 | 1.50029 | 3.701187 | 5.552854 | 1.038224 | 2.73694e-05 | 3.687497 | 8.380872e-05 |  | 9.008535e-05 | [11 empty] | 27.29949 | 0.1336551 | 25 | 0 | 26.46823 | 0.05152822
531 | 2021/03/28 12:40:48 | 6100.0431 | 2500.0014 | 1 | 2 | 0 | 0 | 0 | 1.5 | 3.701544 | 5.552316 | 1.040305 | 2.73694e-05 | 3.695199 | 8.380872e-05 | [13 empty] | 27.13246 | -0.02519369 | 25 | 0 | 26.48602 | 0.08156776
532 | 2021/03/28 12:40:53 | 6105.0431 | 2505.0014 | 1 | 2 | 0 | 0 | 0 | 1.500259 | 3.702315 | 5.554431 | 1.042385 | 2.73694e-05 | 3.702902 | 8.380872e-05 |  | 8.406692e-05 | [11 empty] | 27.09241 | 0.1063943 | 25 | 0 | 26.55268 | 0.08211076
533 | 2021/03/28 12:40:58 | 6110.0431 | 2510.0014 | 1 | 2 | 0 | 0 | 0 | 1.500046 | 3.702623 | 5.554105 | 1.044467 | 2.73694e-05 | 3.710609 | 8.380872e-05 | [13 empty] | 26.93143 | -0.04671574 | 25 | 0 | 26.43424 | 0.1112241
534 | 2021/03/28 12:41:03 | 6115.042 | 2515.0003 | 1 | 2 | 0 | 0 | 0 | 1.500076 | 3.703206 | 5.55509 | 1.046547 | 2.73694e-05 | 3.71831 | 8.380872e-05 | [13 empty] | 26.87084 | -0.1156443 | 25 | 0 | 26.3095 | -0.08909523
535 | 2021/03/28 12:41:08 | 6120.0429 | 2520.0012 | 1 | 2 | 0 | 0 | 0 | 1.500481 | 3.703472 | 5.556989 | 1.048628 | 2.73694e-05 | 3.726018 | 8.380872e-05 |  | 8.30531e-05 | [11 empty] | 26.85853 | -0.05295694 | 25 | 0 | 26.1761 | 0.08044839
536 | 2021/03/28 12:41:13 | 6125.0422 | 2525.0005 | 1 | 2 | 0 | 0 | 0 | 1.50016 | 3.704056 | 5.556677 | 1.050709 | 2.73694e-05 | 3.733724 | 8.380872e-05 | [13 empty] | 26.92158 | -0.135808 | 25 | 0 | 26.18226 | -0.06706178
537 | 2021/03/28 12:41:18 | 6130.0421 | 2530.0004 | 1 | 2 | 0 | 0 | 0 | 1.500099 | 3.70423 | 5.556712 | 1.05279 | 2.73694e-05 | 3.741432 | 8.380872e-05 |  | 0.0001046347 | [11 empty] | 26.99574 | 0.0158447 | 25 | 0 | 26.17107 | -0.08649588
538 | 2021/03/28 12:41:23 | 6135.0432 | 2535.0015 | 1 | 2 | 0 | 0 | 0 | 1.500443 | 3.704785 | 5.558819 | 1.054871 | 2.73694e-05 | 3.749144 | 8.380872e-05 | [13 empty] | 26.98507 | -0.1162028 | 25 | 0 | 26.0749 | -0.05182624
539 | 2021/03/28 12:41:28 | 6140.0421 | 2540.0004 | 1 | 2 | 0 | 0 | 0 | 1.500237 | 3.705305 | 5.558836 | 1.056951 | 2.73694e-05 | 3.756851 | 8.380872e-05 |  | 9.88444e-05 | [11 empty] | 27.10147 | -0.02694666 | 25 | 0 | 26.14165 | -0.1337975
540 | 2021/03/28 12:41:33 | 6145.0421 | 2545.0004 | 1 | 2 | 0 | 0 | 0 | 1.500198 | 3.705854 | 5.559515 | 1.059032 | 2.73694e-05 | 3.76456 | 8.380872e-05 |  |  |  | 4.762973 | [9 empty] | 27.05959 | 0.06601632 | 25 | 0 | 26.12819 | -0.05852342
541 | 2021/03/28 12:41:38 | 6150.042 | 2550.0003 | 1 | 2 | 0 | 0 | 0 | 1.500214 | 3.706033 | 5.559843 | 1.061113 | 2.73694e-05 | 3.772273 | 8.380872e-05 |  | 6.728983e-05 | [11 empty] | 26.97441 | -0.1028532 | 25 | 0 | 26.10696 | -0.03180802
542 | 2021/03/28 12:41:43 | 6155.043 | 2555.0013 | 1 | 2 | 0 | 0 | 0 | 1.500175 | 3.706537 | 5.560454 | 1.063194 | 2.73694e-05 | 3.779986 | 8.380872e-05 |  |  |  |  | 0.2089792 | [8 empty] | 26.90736 | -0.136174 | 25 | 0 | 26.15377 | -0.09190202
543 | 2021/03/28 12:41:48 | 6160.0431 | 2560.0014 | 1 | 2 | 0 | 0 | 0 | 1.500259 | 3.707108 | 5.561622 | 1.065275 | 2.73694e-05 | 3.787699 | 8.380872e-05 | [13 empty] | 26.82358 | -0.1030409 | 25 | 0 | 26.21946 | -0.1120687
544 | 2021/03/28 12:41:53 | 6165.0431 | 2565.0014 | 1 | 2 | 0 | 0 | 0 | 1.500221 | 3.707585 | 5.562197 | 1.067356 | 2.73694e-05 | 3.795413 | 8.380872e-05 |  | 7.009522e-05 | [11 empty] | 26.84608 | -0.04639506 | 25 | 0 | 26.27759 | 0.07588923
545 | 2021/03/28 12:41:58 | 6170.0424 | 2570.0007 | 1 | 2 | 0 | 0 | 0 | 1.5 | 3.707777 | 5.5616655 | 1.069436 | 2.73694e-05 | 3.803127 | 8.380872e-05 | [13 empty] | 26.89197 | -0.1246697 | 25 | 0 | 26.26657 | -0.01360834
546 | 2021/03/28 12:42:03 | 6175.0432 | 2575.0015 | 1 | 2 | 0 | 0 | 0 | 1.499756 | 3.708289 | 5.561529 | 1.071517 | 2.73694e-05 | 3.810845 | 8.380872e-05 |  | 8.929033e-05 | [11 empty] | 26.92254 | -0.03135681 | 25 | 0 | 26.1761 | -0.1070523
547 | 2021/03/28 12:42:08 | 6180.0422 | 2580.0005 | 1 | 2 | 0 | 0 | 0 | 1.499886 | 3.709 | 5.563077174 | 1.073598 | 2.73694e-05 | 3.818559 | 8.380872e-05 | [13 empty] | 26.93854 | -0.08988321 | 25 | 0 | 26.12802 | 0.01677454
548 | 2021/03/28 12:42:13 | 6185.0422 | 2585.0005 | 1 | 2 | 0 | 0 | 0 | 1.500275 | 3.709294 | 5.564961 | 1.075678 | 2.73694e-05 | 3.826276 | 8.380872e-05 |  | 7.709022e-05 | [11 empty] | 26.91932 | -0.1257205 | 25 | 0 | 26.20137 | -0.06140172
549 | 2021/03/28 12:42:18 | 6190.0418 | 2590.0001 | 1 | 2 | 0 | 0 | 0 | 1.500107 | 3.709656 | 5.564881 | 1.077758 | 2.73694e-05 | 3.833992 | 8.380872e-05 | [13 empty] | 26.90219 | -0.08826792 | 25 | 0 | 26.2412 | -0.1039571
550 | 2021/03/28 12:42:23 | 6195.0417 | 2595 | 1 | 2 | 0 | 0 | 0 | 1.49987 | 3.710242 | 5.564881 | 1.079838 | 2.73694e-05 | 3.841709 | 8.380872e-05 |  | 0.0001086563 | [11 empty] | 26.88602 | -0.06915152 | 25 | 0 | 26.19651 | 0.05531728
551 | 2021/03/28 12:42:28 | 6200.0425 | 2600.0008 | 1 | 2 | 0 | 0 | 0 | 1.500214 | 3.710798 | 5.566991 | 1.081919 | 2.73694e-05 | 3.849431 | 8.380872e-05 |  |  |  | 4.569894 | [9 empty] | 26.94292 | -0.1094639 | 25 | 0 | 26.10391 | -0.09853244
552 | 2021/03/28 12:42:33 | 6205.0424 | 2605.0007 | 1 | 2 | 0 | 0 | 0 | 1.500275 | 3.711155 | 5.567753 | 1.084001 | 2.73694e-05 | 3.857154 | 8.380872e-05 |  | 0.0001053841 | [11 empty] | 26.91122 | -0.006614327 | 25 | 0 | 26.13627 | -0.1067603
553 | 2021/03/28 12:42:38 | 6210.0425 | 2610.0008 | 1 | 2 | 0 | 0 | 0 | 1.500061 | 3.711582 | 5.567599 | 1.086081 | 2.73694e-05 | 3.864877 | 8.380872e-05 | [13 empty] | 26.99865 | -0.1171309 | 25 | 0 | 26.12412 | -0.01941383
554 | 2021/03/28 12:42:43 | 6215.0433 | 2615.0016 | 1 | 2 | 0 | 0 | 0 | 1.50045 | 3.712148 | 5.569892 | 1.088163 | 2.73694e-05 | 3.872602 | 8.380872e-05 | [13 empty] | 27.15604 | -0.03120363 | 25 | 0 | 26.14648 | -0.1580751
555 | 2021/03/28 12:42:48 | 6220.0423 | 2620.0006 | 1 | 2 | 0 | 0 | 0 | 1.500221 | 3.71262 | 5.56975 | 1.090243 | 2.73694e-05 | 3.880324 | 8.380872e-05 |  | 7.258511e-05 | [11 empty] | 27.30721 | 0.08641481 | 25 | 0 | 26.28372 | 0.01536191
556 | 2021/03/28 12:42:53 | 6225.0417 | 2625 | 1 | 2 | 0 | 0 | 0 | 1.500145 | 3.712845 | 5.569806 | 1.092323 | 2.73694e-05 | 3.888047 | 8.380872e-05 | [13 empty] | 27.41417 | 0.02949417 | 25 | 0 | 26.4621 | -0.1106584
557 | 2021/03/28 12:42:58 | 6230.0432 | 2630.0015 | 1 | 2 | 0 | 0 | 0 | 1.499733 | 3.7133 | 5.568959 | 1.094404 | 2.73694e-05 | 3.895774 | 8.380872e-05 |  | 8.375975e-05 | [11 empty] | 27.28705 | 0.1123488 | 25 | 0 | 26.59812 | 0.0947082
558 | 2021/03/28 12:43:03 | 6235.0426 | 2635.0009 | 1 | 2 | 0 | 0 | 0 | 1.500221 | 3.713922 | 5.571704 | 1.096484 | 2.73694e-05 | 3.903499 | 8.380872e-05 | [13 empty] | 27.20177 | -0.04118264 | 25 | 0 | 26.61235 | 0.09667456
559 | 2021/03/28 12:43:08 | 6240.0423 | 2640.0006 | 1 | 2 | 0 | 0 | 0 | 1.500252 | 3.714237 | 5.572291 | 1.098564 | 2.73694e-05 | 3.911225 | 8.380872e-05 | [13 empty] | 27.10611 | 0.1046866 | 25 | 0 | 26.58775 | 0.07151127
560 | 2021/03/28 12:43:13 | 6245.0422 | 2645.0005 | 1 | 2 | 0 | 0 | 0 | 1.500298 | 3.714741 | 5.573218 | 1.100645 | 2.73694e-05 | 3.918956 | 8.380872e-05 |  | 7.791935e-05 | [11 empty] | 27.08687 | -0.00156939 | 25 | 0 | 26.55425 | 0.129711
561 | 2021/03/28 12:43:18 | 6250.0432 | 2650.0015 | 1 | 2 | 0 | 0 | 0 | 1.499718 | 3.715257 | 5.571838 | 1.102727 | 2.73694e-05 | 3.92669 | 8.380872e-05 | [13 empty] | 27.06995 | -0.09065688 | 25 | 0 | 26.58714 | 0.0293225
562 | 2021/03/28 12:43:23 | 6255.0424 | 2655.0007 | 1 | 2 | 0 | 0 | 0 | 1.500008 | 3.715866 | 5.573829 | 1.104807 | 2.73694e-05 | 3.934419 | 8.380872e-05 |  | 7.40823e-05 |  | 4.483474 | [9 empty] | 26.96066 | 0.01771152 | 25 | 0 | 26.43503 | 0.1000738
563 | 2021/03/28 12:43:28 | 6260.0433 | 2660.0016 | 1 | 2 | 0 | 0 | 0 | 1.500313 | 3.71638 | 5.575733 | 1.106888 | 2.73694e-05 | 3.942151 | 8.380872e-05 | [13 empty] | 27.00596 | -0.08688152 | 25 | 0 | 26.44478 | 0.07318676
564 | 2021/03/28 12:43:33 | 6265.0417 | 2665 | 1 | 2 | 0 | 0 | 0 | 1.500175 | 3.716489 | 5.575384 | 1.108968 | 2.73694e-05 | 3.94988 | 8.380872e-05 |  | 0.0001205135 |  |  | 0.2213918 | [8 empty] | 26.94887 | -0.06690919 | 25 | 0 | 26.27369 | -0.09369612
565 | 2021/03/28 12:43:38 | 6270.0426 | 2670.0009 | 1 | 2 | 0 | 0 | 0 | 1.499634 | 3.717147 | 5.57436 | 1.111048 | 2.73694e-05 | 3.957613 | 8.380872e-05 | [13 empty] | 26.98121 | -0.09989619 | 25 | 0 | 26.12089 | 0.02008557
566 | 2021/03/28 12:43:43 | 6275.0426 | 2675.0009 | 1 | 2 | 0 | 0 | 0 | 1.500008 | 3.717781 | 5.576701 | 1.113129 | 2.73694e-05 | 3.965349 | 8.380872e-05 |  | 0.0001163893 | [11 empty] | 26.99235 | -0.08820832 | 25 | 0 | 26.09644 | -0.1172948
567 | 2021/03/28 12:43:48 | 6280.0424 | 2680.0007 | 1 | 2 | 0 | 0 | 0 | 1.5 | 3.718085 | 5.5771275 | 1.115209 | 2.73694e-05 | 3.973082 | 8.380872e-05 | [13 empty] | 27.05522 | 0.04192114 | 25 | 0 | 26.08106 | -0.09600222
568 | 2021/03/28 12:43:53 | 6285.0424 | 2685.0007 | 1 | 2 | 0 | 0 | 0 | 1.500198 | 3.718541 | 5.578548 | 1.11729 | 2.73694e-05 | 3.980819 | 8.380872e-05 |  | 7.582391e-05 | [11 empty] | 27.15683 | -0.07513225 | 25 | 0 | 26.10452 | -0.06633282
569 | 2021/03/28 12:43:58 | 6290.0418 | 2690.0001 | 1 | 2 | 0 | 0 | 0 | 1.500145 | 3.71926 | 5.579429 | 1.119371 | 2.73694e-05 | 3.988557 | 8.380872e-05 | [13 empty] | 27.18755 | 0.005509257 | 25 | 0 | 26.14956 | -0.1368821
570 | 2021/03/28 12:44:03 | 6295.0419 | 2695.0002 | 1 | 2 | 0 | 0 | 0 | 1.500076 | 3.719692 | 5.579821 | 1.121452 | 2.73694e-05 | 3.996299 | 8.380872e-05 |  | 0.0001109533 | [11 empty] | 27.17528 | 0.08670747 | 25 | 0 | 26.12301 | -0.05336523
571 | 2021/03/28 12:44:08 | 6300.0417 | 2700 | 1 | 2 | 0 | 0 | 0 | 1.500252 | 3.719986 | 5.580916 | 1.123533 | 2.73694e-05 | 4.004037 | 8.380872e-05 | [13 empty] | 27.19934 | -0.07494867 | 25 | 0 | 26.09014 | -0.09953022
572 | 2021/03/28 12:44:13 | 6305.0426 | 2705.0009 | 1 | 2 | 0 | 0 | 0 | 1.500084 | 3.720492 | 5.581051 | 1.125614 | 2.73694e-05 | 4.01178 | 8.380872e-05 |  | 8.563633e-05 | [11 empty] | 27.17833 | -0.0003623962 | 25 | 0 | 26.14032 | -0.1316428
573 | 2021/03/28 12:44:18 | 6310.0418 | 2710.0001 | 1 | 2 | 0 | 0 | 0 | 1.499962 | 3.720905 | 5.581216 | 1.127694 | 2.73694e-05 | 4.019521 | 8.380872e-05 |  |  |  | 4.366468 | [9 empty] | 27.07997 | 0.05430341 | 25 | 0 | 26.09161 | -0.08805394
574 | 2021/03/28 12:44:23 | 6315.0424 | 2715.0007 | 1 | 2 | 0 | 0 | 0 | 1.500183 | 3.721482 | 5.582904 | 1.129774 | 2.73694e-05 | 4.027261 | 8.380872e-05 | [13 empty] | 26.93854 | -0.1002747 | 25 | 0 | 26.07815 | -0.0181073
575 | 2021/03/28 12:44:28 | 6320.0426 | 2720.0009 | 1 | 2 | 0 | 0 | 0 | 1.500198 | 3.721901 | 5.583588 | 1.131855 | 2.73694e-05 | 4.035007 | 8.380872e-05 |  | 7.234624e-05 | [11 empty] | 26.90701 | -0.1250088 | 25 | 0 | 26.20329 | -0.0451082
576 | 2021/03/28 12:44:33 | 6325.0427 | 2725.001 | 1 | 2 | 0 | 0 | 0 | 1.500626 | 3.722355 | 5.585863 | 1.133937 | 2.73694e-05 | 4.042754 | 8.380872e-05 | [13 empty] | 26.98576 | -0.05093932 | 25 | 0 | 26.28215 | -0.08215725
577 | 2021/03/28 12:44:38 | 6330.0428 | 2730.0011 | 1 | 2 | 0 | 0 | 0 | 1.500412 | 3.72303 | 5.586079 | 1.136018 | 2.73694e-05 | 4.050501 | 8.380872e-05 |  | 0.0001069788 | [11 empty] | 26.97752 | 0.001367331 | 25 | 0 | 26.40206 | 0.1148456
578 | 2021/03/28 12:44:43 | 6335.042 | 2735.0003 | 1 | 2 | 0 | 0 | 0 | 1.500214 | 3.723485 | 5.586024 | 1.138098 | 2.73694e-05 | 4.058247 | 8.380872e-05 | [13 empty] | 26.98233 | -0.06563663 | 25 | 0 | 26.47096 | 0.1145113
579 | 2021/03/28 12:44:48 | 6340.0428 | 2740.0011 | 1 | 2 | 0 | 0 | 0 | 1.500122 | 3.723823 | 5.586189 | 1.140179 | 2.73694e-05 | 4.065996 | 8.380872e-05 |  | 0.000121391 | [11 empty] | 27.11568 | -0.08307219 | 25 | 0 | 26.52616 | 0.01467109
580 | 2021/03/28 12:44:53 | 6345.0418 | 2745.0001 | 1 | 2 | 0 | 0 | 0 | 1.50016 | 3.724512 | 5.587364 | 1.14226 | 2.73694e-05 | 4.073743 | 8.380872e-05 | [13 empty] | 27.06848 | 0.07163167 | 25 | 0 | 26.52872 | 0.08513868
581 | 2021/03/28 12:44:58 | 6350.042 | 2750.0003 | 1 | 2 | 0 | 0 | 0 | 1.500183 | 3.724988 | 5.588164 | 1.14434 | 2.73694e-05 | 4.081493 | 8.380872e-05 |  | 8.186996e-05 | [11 empty] | 27.1906 | 0.05427122 | 25 | 0 | 26.5727 | 0.1433635
582 | 2021/03/28 12:45:03 | 6355.0429 | 2755.0012 | 1 | 2 | 0 | 0 | 0 | 1.500351 | 3.725474 | 5.589519 | 1.146421 | 2.73694e-05 | 4.089246 | 8.380872e-05 | [13 empty] | 27.23055 | -0.03355622 | 25 | 0 | 26.63405 | 0.1132113
583 | 2021/03/28 12:45:08 | 6360.0428 | 2760.0011 | 1 | 2 | 0 | 0 | 0 | 1.500351 | 3.725716 | 5.589882 | 1.148502 | 2.73694e-05 | 4.096997 | 8.380872e-05 |  | 0.0001103724 |  | 4.254742 | [9 empty] | 27.12566 | 0.09070098 | 25 | 0 | 26.54327 | 0.07085383
584 | 2021/03/28 12:45:13 | 6365.0427 | 2765.001 | 1 | 2 | 0 | 0 | 0 | 1.500145 | 3.72646 | 5.59023 | 1.150583 | 2.73694e-05 | 4.104751 | 8.380872e-05 |  |  |  |  | 0.2300649 | [8 empty] | 27.04131 | -0.01934409 | 25 | 0 | 26.49441 | 0.1275021
585 | 2021/03/28 12:45:18 | 6370.0418 | 2770.0001 | 1 | 2 | 0 | 0 | 0 | 1.500008 | 3.727091 | 5.590666 | 1.152663 | 2.73694e-05 | 4.112502 | 8.380872e-05 |  | 0.0001009118 | [11 empty] | 27.05652 | -0.1025218 | 25 | 0 | 26.47404 | 0.006321073
586 | 2021/03/28 12:45:23 | 6375.0418 | 2775.0001 | 1 | 2 | 0 | 0 | 0 | 1.500023 | 3.727358 | 5.591123 | 1.154742 | 2.73694e-05 | 4.120254 | 8.380872e-05 | [13 empty] | 27.03632 | 0.05936265 | 25 | 0 | 26.46093 | 0.1128906
587 | 2021/03/28 12:45:28 | 6380.0427 | 2780.001 | 1 | 2 | 0 | 0 | 0 | 1.50029 | 3.727821 | 5.592813 | 1.156824 | 2.73694e-05 | 4.128015 | 8.380872e-05 |  | 0.0001055103 | [11 empty] | 26.93355 | -0.1525688 | 25 | 0 | 26.27259 | -0.01042724
588 | 2021/03/28 12:45:33 | 6385.0427 | 2785.001 | 1 | 2 | 0 | 0 | 0 | 1.500679 | 3.728421 | 5.595163 | 1.158905 | 2.73694e-05 | 4.135771 | 8.380872e-05 | [13 empty] | 27.05474 | -0.03423154 | 25 | 0 | 26.22305 | -0.09658277
589 | 2021/03/28 12:45:38 | 6390.0427 | 2790.001 | 1 | 2 | 0 | 0 | 0 | 1.500183 | 3.729025 | 5.59422 | 1.160986 | 2.73694e-05 | 4.14353 | 8.380872e-05 |  | 0.0001002871 | [11 empty] | 27.08092 | -0.1180595 | 25 | 0 | 26.12819 | -0.0225991
590 | 2021/03/28 12:45:43 | 6395.042 | 2795.0003 | 1 | 2 | 0 | 0 | 0 | 1.500336 | 3.729328 | 5.595245 | 1.163067 | 2.73694e-05 | 4.15129 | 8.380872e-05 | [13 empty] | 27.17754 | -0.0761646 | 25 | 0 | 26.12528 | -0.1475161
591 | 2021/03/28 12:45:48 | 6400.0428 | 2800.0011 | 1 | 2 | 0 | 0 | 0 | 1.500252 | 3.729751 | 5.595566 | 1.165148 | 2.73694e-05 | 4.159051 | 8.380872e-05 | [13 empty] | 27.19982 | 0.06387353 | 25 | 0 | 26.16186 | -0.0739944
592 | 2021/03/28 12:45:53 | 6405.042 | 2805.0003 | 1 | 2 | 0 | 0 | 0 | 1.500351 | 3.730388 | 5.596891 | 1.167228 | 2.73694e-05 | 4.16681 | 8.380872e-05 |  | 8.045284e-05 | [11 empty] | 27.06865 | -0.1410431 | 25 | 0 | 26.13726 | -0.03893614
593 | 2021/03/28 12:45:58 | 6410.0419 | 2810.0002 | 1 | 2 | 0 | 0 | 0 | 1.500061 | 3.731111 | 5.596894 | 1.169308 | 2.73694e-05 | 4.174572 | 8.380872e-05 |  | 0.0001531788 |  | 4.133966 | [9 empty] | 27.08222 | -0.1093686 | 25 | 0 | 26.23634 | -0.09399176
594 | 2021/03/28 12:46:03 | 6415.0428 | 2815.0011 | 1 | 2 | 0 | 0 | 0 | 1.500137 | 3.731409 | 5.597625 | 1.171389 | 2.73694e-05 | 4.182336 | 8.380872e-05 | [13 empty] | 27.03826 | -0.0307411 | 25 | 0 | 26.20654 | -0.1108843
595 | 2021/03/28 12:46:08 | 6420.0428 | 2820.0011 | 1 | 2 | 0 | 0 | 0 | 1.50029 | 3.731986 | 5.599061 | 1.173469 | 2.73694e-05 | 4.190099 | 8.380872e-05 |  | 0.0001019834 | [11 empty] | 27.05765 | -0.09643734 | 25 | 0 | 26.20459 | 0.0168407
596 | 2021/03/28 12:46:13 | 6425.0419 | 2825.0002 | 1 | 2 | 0 | 0 | 0 | 1.500313 | 3.732702 | 5.600221 | 1.17555 | 2.73694e-05 | 4.197864 | 8.380872e-05 | [13 empty] | 27.02271 | -0.142855 | 25 | 0 | 26.20521 | -0.06969929
597 | 2021/03/28 12:46:18 | 6430.042 | 2830.0003 | 1 | 2 | 0 | 0 | 0 | 1.500122 | 3.732998 | 5.599952 | 1.17763 | 2.73694e-05 | 4.20563 | 8.380872e-05 |  | 0.0001344617 | [11 empty] | 27.01998 | -0.07740617 | 25 | 0 | 26.35914 | -0.09530306
598 | 2021/03/28 12:46:23 | 6435.0421 | 2835.0004 | 1 | 2 | 0 | 0 | 0 | 1.500313 | 3.7334 | 5.601269 | 1.179711 | 2.73694e-05 | 4.213397 | 8.380872e-05 | [13 empty] | 27.03211 | -0.009080768 | 25 | 0 | 26.38553 | 0.1154637
599 | 2021/03/28 12:46:28 | 6440.042 | 2840.0003 | 1 | 2 | 0 | 0 | 0 | 1.500221 | 3.734097 | 5.601971 | 1.18179 | 2.73694e-05 | 4.221163 | 8.380872e-05 |  | 7.846732e-05 | [11 empty] | 27.05054 | -0.109387 | 25 | 0 | 26.48229 | 0.05729258
600 | 2021/03/28 12:46:33 | 6445.0427 | 2845.001 | 1 | 2 | 0 | 0 | 0 | 1.500336 | 3.734778 | 5.603422 | 1.183871 | 2.73694e-05 | 4.228934 | 8.380872e-05 | [13 empty] | 27.04326 | -0.1024705 | 25 | 0 | 26.45365 | -0.05590498
601 | 2021/03/28 12:46:38 | 6450.0419 | 2850.0002 | 1 | 2 | 0 | 0 | 0 | 1.500107 | 3.735146 | 5.603119 | 1.185951 | 2.73694e-05 | 4.236702 | 8.380872e-05 |  | 0.0001013468 | [11 empty] | 27.00449 | -0.01619458 | 25 | 0 | 26.38635 | 0.1083577
602 | 2021/03/28 12:46:43 | 6455.042 | 2855.0003 | 1 | 2 | 0 | 0 | 0 | 1.500237 | 3.735585 | 5.604263 | 1.188032 | 2.73694e-05 | 4.244474 | 8.380872e-05 | [13 empty] | 27.00657 | -0.1444179 | 25 | 0 | 26.31724 | -0.01785457
603 | 2021/03/28 12:46:48 | 6460.0428 | 2860.0011 | 1 | 2 | 0 | 0 | 0 | 1.500351 | 3.736303 | 5.605766 | 1.190113 | 2.73694e-05 | 4.252247 | 8.380872e-05 |  | 9.300896e-05 |  | 3.987774 | [9 empty] | 27.04212 | -0.0870353 | 25 | 0 | 26.32436 | -0.113849
604 | 2021/03/28 12:46:53 | 6465.042 | 2865.0003 | 1 | 2 | 0 | 0 | 0 | 1.499931 | 3.736765 | 5.60489 | 1.192193 | 2.73694e-05 | 4.260019 | 8.380872e-05 |  |  |  |  | 0.2472494 | [8 empty] | 27.02903 | -0.06292701 | 25 | 0 | 26.32549 | 0.08599579
605 | 2021/03/28 12:46:58 | 6470.042 | 2870.0003 | 1 | 2 | 0 | 0 | 0 | 1.500145 | 3.737212 | 5.60636 | 1.194273 | 2.73694e-05 | 4.267794 | 8.380872e-05 |  | 0.0001064619 | [11 empty] | 27.00254 | -0.1109564 | 25 | 0 | 26.29183 | 0.01568437
606 | 2021/03/28 12:47:03 | 6475.0429 | 2875.0012 | 1 | 2 | 0 | 0 | 0 | 1.500237 | 3.737751 | 5.607512 | 1.196354 | 2.73694e-05 | 4.275572 | 8.380872e-05 | [13 empty] | 27.0331 | -0.06285489 | 25 | 0 | 26.27259 | -0.1163334
607 | 2021/03/28 12:47:08 | 6480.0419 | 2880.0002 | 1 | 2 | 0 | 0 | 0 | 1.500061 | 3.738344 | 5.607744 | 1.198435 | 2.73694e-05 | 4.283349 | 8.380872e-05 | [13 empty] | 27.04114 | -0.09095252 | 25 | 0 | 26.16668 | 0.03347039
608 | 2021/03/28 12:47:13 | 6485.0428 | 2885.0011 | 1 | 2 | 0 | 0 | 0 | 1.500412 | 3.738788 | 5.609722 | 1.200515 | 2.73694e-05 | 4.291127 | 8.380872e-05 |  | 9.721251e-05 | [11 empty] | 27.22098 | -0.07717192 | 25 | 0 | 26.15456 | -0.1374048
609 | 2021/03/28 12:47:18 | 6490.0427 | 2890.001 | 1 | 2 | 0 | 0 | 0 | 1.500145 | 3.739233 | 5.609392 | 1.202597 | 2.73694e-05 | 4.298911 | 8.380872e-05 |  | 0.0001103006 | [11 empty] | 27.28172 | 0.06365895 | 25 | 0 | 26.17983 | -0.06307185
610 | 2021/03/28 12:47:23 | 6495.0419 | 2895.0002 | 1 | 2 | 0 | 0 | 0 | 1.500137 | 3.739889 | 5.610346 | 1.204677 | 2.73694e-05 | 4.306688 | 8.380872e-05 | [13 empty] | 27.42011 | -0.05175114 | 25 | 0 | 26.3399 | -0.1274711
611 | 2021/03/28 12:47:28 | 6500.0421 | 2900.0004 | 1 | 2 | 0 | 0 | 0 | 1.500488 | 3.740505 | 5.612583 | 1.206757 | 2.73694e-05 | 4.314468 | 8.380872e-05 | [13 empty] | 27.53281 | 0.1349664 | 25 | 0 | 26.42438 | -0.0383091
612 | 2021/03/28 12:47:33 | 6505.0428 | 2905.0011 | 1 | 2 | 0 | 0 | 0 | 1.499886 | 3.741044 | 5.61114 | 1.208838 | 2.73694e-05 | 4.322253 | 8.380872e-05 |  | 9.570027e-05 |  | 3.901363 | [9 empty] | 27.45803 | 0.03873706 | 25 | 0 | 26.42062 | 0.05439878
613 | 2021/03/28 12:47:38 | 6510.0419 | 2910.0002 | 1 | 2 | 0 | 0 | 0 | 1.500084 | 3.741509 | 5.612578 | 1.210919 | 2.73694e-05 | 4.330037 | 8.380872e-05 | [13 empty] | 27.44399 | 0.08794546 | 25 | 0 | 26.5418 | -0.03873169
614 | 2021/03/28 12:47:43 | 6515.0428 | 2915.0011 | 1 | 2 | 0 | 0 | 0 | 1.500122 | 3.742103 | 5.613611 | 1.212999 | 2.73694e-05 | 4.337822 | 8.380872e-05 |  | 0.0001076081 | [11 empty] | 27.48292 | 0.1222479 | 25 | 0 | 26.60928 | 0.1113433
615 | 2021/03/28 12:47:48 | 6520.0427 | 2920.001 | 1 | 2 | 0 | 0 | 0 | 1.500046 | 3.742834 | 5.614423 | 1.21508 | 2.73694e-05 | 4.34561 | 8.380872e-05 | [13 empty] | 27.20335 | -0.08030117 | 25 | 0 | 26.5997 | 0.05302191
616 | 2021/03/28 12:47:53 | 6525.042 | 2925.0003 | 1 | 2 | 0 | 0 | 0 | 1.499893 | 3.743021 | 5.614131 | 1.21716 | 2.73694e-05 | 4.353395 | 8.380872e-05 |  | 9.272229e-05 | [11 empty] | 27.10594 | -0.03702879 | 25 | 0 | 26.22449 | 0.09858966
617 | 2021/03/28 12:47:58 | 6530.043 | 2930.0013 | 1 | 2 | 0 | 0 | 0 | 1.500252 | 3.743608 | 5.616355 | 1.219241 | 2.73694e-05 | 4.361186 | 8.380872e-05 | [13 empty] | 27.44931 | 0.01613855 | 25 | 0 | 26.30509 | -0.117296
618 | 2021/03/28 12:48:03 | 6535.043 | 2935.0013 | 1 | 2 | 0 | 0 | 0 | 1.500183 | 3.74446 | 5.617375 | 1.221322 | 2.73694e-05 | 4.368976 | 8.380872e-05 |  | 6.476103e-05 | [11 empty] | 27.59558 | 0.09107411 | 25 | 0 | 26.5727 | 0.1157504
619 | 2021/03/28 12:48:08 | 6540.0429 | 2940.0012 | 1 | 2 | 0 | 0 | 0 | 1.500183 | 3.744979 | 5.618154 | 1.223403 | 2.73694e-05 | 4.37677 | 8.380872e-05 | [13 empty] | 27.44012 | 0.1165563 | 25 | 0 | 26.68738 | 0.02554774
620 | 2021/03/28 12:48:13 | 6545.0428 | 2945.0011 | 1 | 2 | 0 | 0 | 0 | 1.500313 | 3.745288 | 5.619104 | 1.225484 | 2.73694e-05 | 4.384561 | 8.380872e-05 |  | 0.0001392814 | [11 empty] | 27.25152 | -0.01841843 | 25 | 0 | 26.61947 | 0.117256
621 | 2021/03/28 12:48:18 | 6550.0428 | 2950.0011 | 1 | 2 | 0 | 0 | 0 | 1.500145 | 3.745912 | 5.619411 | 1.227564 | 2.73694e-05 | 4.392354 | 8.380872e-05 |  |  |  | 3.832333 | [9 empty] | 27.10287 | -0.0905031 | 25 | 0 | 26.27838 | -0.1217926
622 | 2021/03/28 12:48:23 | 6555.042 | 2955.0003 | 1 | 2 | 0 | 0 | 0 | 1.500313 | 3.746614 | 5.621094 | 1.229644 | 2.73694e-05 | 4.400146 | 8.380872e-05 |  | 9.20454e-05 |  |  | 0.2630839 | [8 empty] | 27.35715 | -0.113495 | 25 | 0 | 26.24832 | -0.06029248
623 | 2021/03/28 12:48:28 | 6560.042 | 2960.0003 | 1 | 2 | 0 | 0 | 0 | 1.500076 | 3.747097 | 5.62093 | 1.231725 | 2.73694e-05 | 4.407942 | 8.380872e-05 | [13 empty] | 27.52844 | 0.1058745 | 25 | 0 | 26.48407 | -0.004404187
624 | 2021/03/28 12:48:33 | 6565.0429 | 2965.0012 | 1 | 2 | 0 | 0 | 0 | 1.499969 | 3.747606 | 5.621293 | 1.233807 | 2.73694e-05 | 4.415744 | 8.380872e-05 | [13 empty] | 27.32047 | -0.07986605 | 25 | 0 | 26.60312 | -0.06724298
625 | 2021/03/28 12:48:38 | 6570.0428 | 2970.0011 | 1 | 2 | 0 | 0 | 0 | 1.500336 | 3.748427 | 5.6239 | 1.235888 | 2.73694e-05 | 4.423543 | 8.380872e-05 |  | 7.195171e-05 | [11 empty] | 27.16428 | -0.03707528 | 25 | 0 | 26.67544 | 0.08295953
626 | 2021/03/28 12:48:43 | 6575.042 | 2975.0003 | 1 | 2 | 0 | 0 | 0 | 1.50016 | 3.74886 | 5.62389 | 1.237968 | 2.73694e-05 | 4.431342 | 8.380872e-05 | [13 empty] | 27.35583 | -0.03396392 | 25 | 0 | 26.44556 | 0.111782
627 | 2021/03/28 12:48:48 | 6580.042 | 2980.0003 | 1 | 2 | 0 | 0 | 0 | 1.500137 | 3.749305 | 5.624471 | 1.240049 | 2.73694e-05 | 4.439144 | 8.380872e-05 |  | 8.587527e-05 | [11 empty] | 27.52537 | 0.08168936 | 25 | 0 | 26.29735 | -0.0914681
628 | 2021/03/28 12:48:53 | 6585.0421 | 2985.0004 | 1 | 2 | 0 | 0 | 0 | 1.500412 | 3.749835 | 5.626297 | 1.24213 | 2.73694e-05 | 4.446946 | 8.380872e-05 |  | 0.0001546133 | [11 empty] | 27.43835 | 0.1012462 | 25 | 0 | 26.33049 | 0.01021743
629 | 2021/03/28 12:48:58 | 6590.0421 | 2990.0004 | 1 | 2 | 0 | 0 | 0 | 1.500061 | 3.750563 | 5.626073 | 1.24421 | 2.73694e-05 | 4.454747 | 8.380872e-05 | [13 empty] | 27.14473 | -0.1080114 | 25 | 0 | 26.72153 | -0.03608942
630 | 2021/03/28 12:49:03 | 6595.042 | 2995.0003 | 1 | 2 | 0 | 0 | 0 | 1.500061 | 3.751126 | 5.626918 | 1.246291 | 2.73694e-05 | 4.462552 | 8.380872e-05 |  |  |  | 3.62214 | [9 empty] | 27.24035 | -0.0117135 | 25 | 0 | 26.63158 | 0.1191711
631 | 2021/03/28 12:49:08 | 6600.0428 | 3000.0011 | 1 | 2 | 0 | 0 | 0 | 1.500336 | 3.751556 | 5.628595 | 1.248372 | 2.73694e-05 | 4.47036 | 8.380872e-05 |  | 9.540793e-05 | [11 empty] | 27.53165 | -0.05980968 | 25 | 0 | 26.37259 | -0.08882225
632 | 2021/03/28 12:49:13 | 6605.0419 | 3005.0002 | 1 | 2 | 0 | 0 | 0 | 1.500046 | 3.752139 | 5.628381 | 1.250453 | 2.73694e-05 | 4.478168 | 8.380872e-05 |  | 0.0001524717 | [11 empty] | 27.60673 | 0.1169062 | 25 | 0 | 26.21333 | -0.03956616
633 | 2021/03/28 12:49:18 | 6610.0428 | 3010.0011 | 1 | 2 | 0 | 0 | 0 | 1.500084 | 3.7529 | 5.629665 | 1.252535 | 2.73694e-05 | 4.48598 | 8.380872e-05 | [13 empty] | 27.39733 | -0.05146205 | 25 | 0 | 26.43229 | -0.05737245
634 | 2021/03/28 12:49:23 | 6615.042 | 3015.0003 | 1 | 2 | 0 | 0 | 0 | 1.499924 | 3.753575 | 5.630077 | 1.254615 | 2.73694e-05 | 4.493787 | 8.380872e-05 |  | 0.000122857 | [11 empty] | 27.22213 | 0.05146146 | 25 | 0 | 26.64581 | 0.1294386
635 | 2021/03/28 12:49:28 | 6620.042 | 3020.0003 | 1 | 2 | 0 | 0 | 0 | 1.499779 | 3.753843 | 5.629935 | 1.256696 | 2.73694e-05 | 4.501598 | 8.380872e-05 |  | 0.0001742171 | [11 empty] | 27.21824 | -0.107128 | 25 | 0 | 26.74043 | 0.0718528
636 | 2021/03/28 12:49:33 | 6625.0421 | 3025.0004 | 1 | 2 | 0 | 0 | 0 | 1.499847 | 3.754566 | 5.631275 | 1.258777 | 2.73694e-05 | 4.50941 | 8.380872e-05 | [13 empty] | 27.29819 | 0.03467977 | 25 | 0 | 26.51237 | 0.06700218
637 | 2021/03/28 12:49:38 | 6630.0421 | 3030.0004 | 1 | 2 | 0 | 0 | 0 | 1.500198 | 3.755213 | 5.633563 | 1.260858 | 2.73694e-05 | 4.517224 | 8.380872e-05 |  | 9.23642e-05 | [11 empty] | 27.47677 | -0.1060456 | 25 | 0 | 26.32227 | -0.121783
638 | 2021/03/28 12:49:43 | 6635.042 | 3035.0003 | 1 | 2 | 0 | 0 | 0 | 1.500298 | 3.755739 | 5.634728 | 1.262939 | 2.73694e-05 | 4.525038 | 8.380872e-05 | [13 empty] | 27.59431 | 0.1023799 | 25 | 0 | 26.31063 | 0.01946092
639 | 2021/03/28 12:49:48 | 6640.0427 | 3040.001 | 1 | 2 | 0 | 0 | 0 | 1.500008 | 3.75628 | 5.63445 | 1.26502 | 2.73694e-05 | 4.532853 | 8.380872e-05 |  |  |  | 3.56729 | [9 empty] | 27.4987 | 0.009073019 | 25 | 0 | 26.31125 | -0.1251733
640 | 2021/03/28 12:49:53 | 6645.042 | 3045.0003 | 1 | 2 | 0 | 0 | 0 | 1.500076 | 3.756883 | 5.63561 | 1.2671 | 2.73694e-05 | 4.540668 | 8.380872e-05 |  | 8.368148e-05 |  |  | 0.2786903 | [8 empty] | 27.27346 | 0.1031291 | 25 | 0 | 26.58485 | 0.1122588
641 | 2021/03/28 12:49:58 | 6650.0419 | 3050.0002 | 1 | 2 | 0 | 0 | 0 | 1.499969 | 3.757772 | 5.636542 | 1.269179 | 2.73694e-05 | 4.548481 | 8.380872e-05 | [13 empty] | 27.17009 | -0.124886 | 25 | 0 | 26.73637 | 0.03134549
642 | 2021/03/28 12:50:03 | 6655.042 | 3055.0003 | 1 | 2 | 0 | 0 | 0 | 1.500504 | 3.758131 | 5.639091 | 1.271261 | 2.73694e-05 | 4.556303 | 8.380872e-05 |  | 9.253674e-05 | [11 empty] | 27.39942 | -0.09608388 | 25 | 0 | 26.46483 | 0.05502522
643 | 2021/03/28 12:50:08 | 6660.0428 | 3060.0011 | 1 | 2 | 0 | 0 | 0 | 1.500542 | 3.758793 | 5.640227 | 1.273343 | 2.73694e-05 | 4.564127 | 8.380872e-05 | [13 empty] | 27.65758 | 0.04316747 | 25 | 0 | 26.22257 | -0.08580506
644 | 2021/03/28 12:50:13 | 6665.0429 | 3065.0012 | 1 | 2 | 0 | 0 | 0 | 1.500412 | 3.759503 | 5.640803 | 1.275424 | 2.73694e-05 | 4.571952 | 8.380872e-05 |  | 8.336882e-05 | [11 empty] | 27.30414 | -0.01817346 | 25 | 0 | 26.49345 | -0.1494676
645 | 2021/03/28 12:50:18 | 6670.042 | 3070.0003 | 1 | 2 | 0 | 0 | 0 | 1.500183 | 3.759967 | 5.640639 | 1.277505 | 2.73694e-05 | 4.579774 | 8.380872e-05 | [13 empty] | 27.43548 | 0.09247303 | 25 | 0 | 26.69696 | 0.1415694
646 | 2021/03/28 12:50:23 | 6675.0427 | 3075.001 | 1 | 2 | 0 | 0 | 0 | 1.500298 | 3.760361 | 5.641662 | 1.279585 | 2.73694e-05 | 4.587598 | 8.380872e-05 |  | 0.0001596389 | [11 empty] | 27.17511 | -0.1324183 | 25 | 0 | 26.46466 | -0.05702555
647 | 2021/03/28 12:50:28 | 6680.0428 | 3080.0011 | 1 | 2 | 0 | 0 | 0 | 1.500076 | 3.761231 | 5.642132 | 1.281666 | 2.73694e-05 | 4.595422 | 8.380872e-05 |  |  |  | 3.427595 | [9 empty] | 27.16623 | -0.07866442 | 25 | 0 | 26.28488 | 0.06576717
648 | 2021/03/28 12:50:33 | 6685.043 | 3085.0013 | 1 | 2 | 0 | 0 | 0 | 1.50045 | 3.761905 | 5.64455 | 1.283747 | 2.73694e-05 | 4.603251 | 8.380872e-05 |  | 0.0001245502 | [11 empty] | 27.356 | -0.06311893 | 25 | 0 | 26.21866 | -0.1344466
649 | 2021/03/28 12:50:38 | 6690.042 | 3090.0003 | 1 | 2 | 0 | 0 | 0 | 1.500298 | 3.762254 | 5.644502 | 1.285828 | 2.73694e-05 | 4.611078 | 8.380872e-05 |  | 0.000149262 | [11 empty] | 27.57717 | 0.1093358 | 25 | 0 | 26.39053 | 0.04059851
650 | 2021/03/28 12:50:43 | 6695.0429 | 3095.0012 | 1 | 2 | 0 | 0 | 0 | 1.500183 | 3.762817 | 5.644914 | 1.287909 | 2.73694e-05 | 4.61891 | 8.380872e-05 | [13 empty] | 27.54719 | 0.1012462 | 25 | 0 | 26.68789 | -0.01648486
651 | 2021/03/28 12:50:48 | 6700.042 | 3100.0003 | 1 | 2 | 0 | 0 | 0 | 1.5 | 3.763598 | 5.645397 | 1.28999 | 2.73694e-05 | 4.62674 | 8.380872e-05 |  | 9.865597e-05 | [11 empty] | 27.17396 | -0.05790293 | 25 | 0 | 26.47774 | 0.09774983
652 | 2021/03/28 12:50:53 | 6705.0428 | 3105.0011 | 1 | 2 | 0 | 0 | 0 | 1.500412 | 3.764314 | 5.648022 | 1.292071 | 2.73694e-05 | 4.634573 | 8.380872e-05 | [13 empty] | 27.21 | -0.07231891 | 25 | 0 | 26.30738 | -0.1080382
653 | 2021/03/28 12:50:58 | 6710.0429 | 3110.0012 | 1 | 2 | 0 | 0 | 0 | 1.50029 | 3.764765 | 5.648239 | 1.294152 | 2.73694e-05 | 4.642409 | 8.380872e-05 | [13 empty] | 27.38653 | -0.1132804 | 25 | 0 | 26.20654 | -0.06232202
654 | 2021/03/28 12:51:03 | 6715.0421 | 3115.0004 | 1 | 2 | 0 | 0 | 0 | 1.499718 | 3.765283 | 5.646863 | 1.296232 | 2.73694e-05 | 4.650239 | 8.380872e-05 |  | 6.981401e-05 | [11 empty] | 27.60059 | 0.1074725 | 25 | 0 | 26.54214 | -0.003539324
655 | 2021/03/28 12:51:08 | 6720.0423 | 3120.0006 | 1 | 2 | 0 | 0 | 0 | 1.500214 | 3.766126 | 5.649995 | 1.298313 | 2.73694e-05 | 4.658076 | 8.380872e-05 |  | 0.0001516354 |  | 3.449486 | [9 empty] | 27.3741 | -0.05711138 | 25 | 0 | 26.63548 | 0.07401288
656 | 2021/03/28 12:51:13 | 6725.0431 | 3125.0014 | 1 | 2 | 0 | 0 | 0 | 1.500145 | 3.766776 | 5.65071 | 1.300394 | 2.73694e-05 | 4.665915 | 8.380872e-05 |  |  |  |  | 0.2912122 | [8 empty] | 27.1895 | 0.00348866 | 25 | 0 | 26.40788 | 0.110274
657 | 2021/03/28 12:51:18 | 6730.0421 | 3130.0004 | 1 | 2 | 0 | 0 | 0 | 1.500404 | 3.767239 | 5.65238 | 1.302475 | 2.73694e-05 | 4.673754 | 8.380872e-05 |  | 0.0001541841 | [11 empty] | 27.33355 | -0.08794188 | 25 | 0 | 26.19617 | -0.1326352
658 | 2021/03/28 12:51:23 | 6735.0421 | 3135.0004 | 1 | 2 | 0 | 0 | 0 | 1.499985 | 3.767899 | 5.651792 | 1.304556 | 2.73694e-05 | 4.681595 | 8.380872e-05 | [13 empty] | 27.573 | 0.09925604 | 25 | 0 | 26.46466 | 0.0861305
659 | 2021/03/28 12:51:28 | 6740.0421 | 3140.0004 | 1 | 2 | 0 | 0 | 0 | 1.500145 | 3.768693 | 5.653586 | 1.306638 | 2.73694e-05 | 4.689438 | 8.380872e-05 |  | 0.0001048805 | [11 empty] | 27.25439 | 0.1078832 | 25 | 0 | 26.56541 | 0.08810282
660 | 2021/03/28 12:51:33 | 6745.0429 | 3145.0012 | 1 | 2 | 0 | 0 | 0 | 1.500099 | 3.769345 | 5.654391 | 1.308719 | 2.73694e-05 | 4.69728 | 8.380872e-05 | [13 empty] | 27.24537 | -0.1027274 | 25 | 0 | 26.22175 | -0.08960128
661 | 2021/03/28 12:51:38 | 6750.043 | 3150.0013 | 1 | 2 | 0 | 0 | 0 | 1.500259 | 3.769797 | 5.655672 | 1.3108 | 2.73694e-05 | 4.705128 | 8.380872e-05 |  | 0.0001199868 | [11 empty] | 27.57106 | 0.09480596 | 25 | 0 | 26.46272 | 0.09057462
662 | 2021/03/28 12:51:43 | 6755.0422 | 3155.0005 | 1 | 2 | 0 | 0 | 0 | 1.500389 | 3.770509 | 5.65723 | 1.312881 | 2.73694e-05 | 4.712973 | 8.380872e-05 |  | 0.0001194934 | [11 empty] | 27.34906 | 0.109446 | 25 | 0 | 26.63175 | 0.07631898
663 | 2021/03/28 12:51:48 | 6760.043 | 3160.0013 | 1 | 2 | 0 | 0 | 0 | 1.499908 | 3.771194 | 5.656444 | 1.314962 | 2.73694e-05 | 4.720819 | 8.380872e-05 |  |  |  | 3.2577 | [9 empty] | 27.15068 | -0.1323712 | 25 | 0 | 26.25507 | -0.03474772
664 | 2021/03/28 12:51:53 | 6765.0431 | 3165.0014 | 1 | 2 | 0 | 0 | 0 | 1.500145 | 3.771912 | 5.658415 | 1.317043 | 2.73694e-05 | 4.728668 | 8.380872e-05 |  | 0.0001286368 | [11 empty] | 27.57656 | 0.1199508 | 25 | 0 | 26.34719 | -0.008846521
665 | 2021/03/28 12:51:58 | 6770.0422 | 3170.0005 | 1 | 2 | 0 | 0 | 0 | 1.500336 | 3.772364 | 5.659814 | 1.319123 | 2.73694e-05 | 4.736516 | 8.380872e-05 | [13 empty] | 27.56447 | 0.08084714 | 25 | 0 | 26.67674 | -0.03914416
666 | 2021/03/28 12:52:03 | 6775.0422 | 3175.0005 | 1 | 2 | 0 | 0 | 0 | 1.500252 | 3.77289 | 5.660286 | 1.321204 | 2.73694e-05 | 4.744366 | 8.380872e-05 |  | 0.0001617114 | [11 empty] | 27.15779 | -0.09126306 | 25 | 0 | 26.41884 | 0.04873753
667 | 2021/03/28 12:52:08 | 6780.043 | 3180.0013 | 1 | 2 | 0 | 0 | 0 | 1.500328 | 3.773832 | 5.661986 | 1.323286 | 2.73694e-05 | 4.752221 | 8.380872e-05 |  | 0.0001256295 | [11 empty] | 27.33468 | 0.03451824 | 25 | 0 | 26.22579 | -0.09446502
668 | 2021/03/28 12:52:13 | 6785.0428 | 3185.0011 | 1 | 2 | 0 | 0 | 0 | 1.499832 | 3.774084 | 5.660492 | 1.325366 | 2.73694e-05 | 4.760072 | 8.380872e-05 | [13 empty] | 27.63966 | -0.01847148 | 25 | 0 | 26.51012 | -0.1252913
669 | 2021/03/28 12:52:18 | 6790.0424 | 3190.0007 | 1 | 2 | 0 | 0 | 0 | 1.499809 | 3.775 | 5.661778975 | 1.327448 | 2.73694e-05 | 4.76793 | 8.380872e-05 |  | 0.0001185626 | [11 empty] | 27.35295 | 0.04497826 | 25 | 0 | 26.60719 | 0.1006746
670 | 2021/03/28 12:52:23 | 6795.0423 | 3195.0006 | 1 | 2 | 0 | 0 | 0 | 1.500175 | 3.775743 | 5.664275 | 1.329528 | 2.73694e-05 | 4.775784 | 8.380872e-05 | [13 empty] | 27.26509 | -0.06373823 | 25 | 0 | 26.33409 | -0.1150119
671 | 2021/03/28 12:52:28 | 6800.0431 | 3200.0014 | 1 | 2 | 0 | 0 | 0 | 1.500237 | 3.776441 | 5.665557 | 1.33161 | 2.73694e-05 | 4.783643 | 8.380872e-05 |  | 0.0001101241 |  | 3.241884 | [9 empty] | 27.65082 | -0.06949544 | 25 | 0 | 26.37893 | -0.1252311
672 | 2021/03/28 12:52:33 | 6805.042 | 3205.0003 | 1 | 2 | 0 | 0 | 0 | 1.50029 | 3.776838 | 5.666352 | 1.333689 | 2.73694e-05 | 4.791496 | 8.380872e-05 |  |  |  |  | 0.3084771 | [8 empty] | 27.41336 | 0.05688429 | 25 | 0 | 26.71037 | 0.1392865
673 | 2021/03/28 12:52:38 | 6810.0421 | 3210.0004 | 1 | 2 | 0 | 0 | 0 | 1.500313 | 3.777454 | 5.667363 | 1.335771 | 2.73694e-05 | 4.799359 | 8.380872e-05 |  | 0.0001249618 | [11 empty] | 27.24055 | -0.05581379 | 25 | 0 | 26.28102 | -0.1159769
674 | 2021/03/28 12:52:43 | 6815.0429 | 3215.0012 | 1 | 2 | 0 | 0 | 0 | 1.500099 | 3.778168 | 5.667626 | 1.337851 | 2.73694e-05 | 4.807217 | 8.380872e-05 | [13 empty] | 27.52377 | -0.08943498 | 25 | 0 | 26.31563 | -0.1029301
675 | 2021/03/28 12:52:48 | 6820.0424 | 3220.0007 | 1 | 2 | 0 | 0 | 0 | 1.500427 | 3.778985 | 5.670091 | 1.339931 | 2.73694e-05 | 4.815079 | 8.380872e-05 |  | 9.07414e-05 | [11 empty] | 27.57833 | 0.1051557 | 25 | 0 | 26.61947 | 0.0363934
676 | 2021/03/28 12:52:53 | 6825.0431 | 3225.0014 | 1 | 2 | 0 | 0 | 0 | 1.500237 | 3.779539 | 5.670204 | 1.342013 | 2.73694e-05 | 4.822945 | 8.380872e-05 | [13 empty] | 27.24055 | -0.114432 | 25 | 0 | 26.45901 | -0.04124641
677 | 2021/03/28 12:52:58 | 6830.0432 | 3230.0015 | 1 | 2 | 0 | 0 | 0 | 1.500107 | 3.780104 | 5.67056 | 1.344094 | 2.73694e-05 | 4.83081 | 8.380872e-05 |  | 0.0001432196 | [11 empty] | 27.4169 | -0.09116888 | 25 | 0 | 26.21561 | -0.05352199
678 | 2021/03/28 12:53:03 | 6835.0421 | 3235.0004 | 1 | 2 | 0 | 0 | 0 | 1.500122 | 3.781053 | 5.672041 | 1.346174 | 2.73694e-05 | 4.838673 | 8.380872e-05 |  |  |  | 3.10756 | [9 empty] | 27.67195 | 0.1262891 | 25 | 0 | 26.55672 | 0.02199709
679 | 2021/03/28 12:53:08 | 6840.043 | 3240.0013 | 1 | 2 | 0 | 0 | 0 | 1.500328 | 3.781765 | 5.673888 | 1.348255 | 2.73694e-05 | 4.846545 | 8.380872e-05 |  | 9.4977e-05 | [11 empty] | 27.46772 | -0.06256223 | 25 | 0 | 26.67233 | 0.08410454
680 | 2021/03/28 12:53:13 | 6845.043 | 3245.0013 | 1 | 2 | 0 | 0 | 0 | 1.500313 | 3.782172 | 5.674442 | 1.350337 | 2.73694e-05 | 4.854417 | 8.380872e-05 | [13 empty] | 27.1691 | 0.01751125 | 25 | 0 | 26.38745 | 0.1176506
681 | 2021/03/28 12:53:18 | 6850.0423 | 3250.0006 | 1 | 2 | 0 | 0 | 0 | 1.500298 | 3.782776 | 5.675291 | 1.352417 | 2.73694e-05 | 4.862285 | 8.380872e-05 |  | 0.0001220817 | [11 empty] | 27.46082 | -0.05129516 | 25 | 0 | 26.28102 | -0.104804
682 | 2021/03/28 12:53:23 | 6855.0423 | 3255.0006 | 1 | 2 | 0 | 0 | 0 | 1.500481 | 3.783563 | 5.677164 | 1.354498 | 2.73694e-05 | 4.870156 | 8.380872e-05 | [13 empty] | 27.68273 | 0.1010901 | 25 | 0 | 26.46076 | 0.07463813
683 | 2021/03/28 12:53:28 | 6860.0421 | 3260.0004 | 1 | 2 | 0 | 0 | 0 | 1.500107 | 3.784303 | 5.676859 | 1.356579 | 2.73694e-05 | 4.878031 | 8.380872e-05 |  | 0.0001029286 | [11 empty] | 27.51892 | 0.1291078 | 25 | 0 | 26.73784 | 0.05153298
684 | 2021/03/28 12:53:33 | 6865.043 | 3265.0013 | 1 | 2 | 0 | 0 | 0 | 1.500252 | 3.784783 | 5.678128 | 1.35866 | 2.73694e-05 | 4.885909 | 8.380872e-05 |  | 0.0001269576 | [11 empty] | 27.26266 | -0.1157939 | 25 | 0 | 26.35301 | -0.007029176
685 | 2021/03/28 12:53:38 | 6870.0421 | 3270.0004 | 1 | 2 | 0 | 0 | 0 | 1.500328 | 3.785532 | 5.67954 | 1.36074 | 2.73694e-05 | 4.893781 | 8.380872e-05 | [13 empty] | 27.44221 | 0.05490422 | 25 | 0 | 26.19826 | -0.08071542
686 | 2021/03/28 12:53:43 | 6875.043 | 3275.0013 | 1 | 2 | 0 | 0 | 0 | 1.500481 | 3.786342 | 5.681334 | 1.362822 | 2.73694e-05 | 4.901665 | 8.380872e-05 |  | 0.0002020736 |  | 3.201564 | [9 empty] | 27.63399 | -0.04536629 | 25 | 0 | 26.36917 | -0.1233065
687 | 2021/03/28 12:53:48 | 6880.0423 | 3280.0006 | 1 | 2 | 0 | 0 | 0 | 1.500145 | 3.786787 | 5.68073 | 1.364903 | 2.73694e-05 | 4.909544 | 8.380872e-05 |  | 0.0001444264 |  |  | 0.3154922 | [8 empty] | 27.70728 | 0.1380378 | 25 | 0 | 26.59213 | 0.02709746
688 | 2021/03/28 12:53:53 | 6885.0425 | 3285.0008 | 1 | 2 | 0 | 0 | 0 | 1.500252 | 3.787481 | 5.682176 | 1.366984 | 2.73694e-05 | 4.917426 | 8.380872e-05 | [13 empty] | 27.55378 | -0.03920197 | 25 | 0 | 26.69449 | 0.07858992
689 | 2021/03/28 12:53:58 | 6890.0424 | 3290.0007 | 1 | 2 | 0 | 0 | 0 | 1.499985 | 3.788341 | 5.682455 | 1.369065 | 2.73694e-05 | 4.925307 | 8.380872e-05 |  | 0.0001347676 | [11 empty] | 27.4224 | 0.08949339 | 25 | 0 | 26.67674 | 0.123077
690 | 2021/03/28 12:54:03 | 6895.0425 | 3295.0008 | 1 | 2 | 0 | 0 | 0 | 1.499931 | 3.789031 | 5.683285 | 1.371146 | 2.73694e-05 | 4.933192 | 8.380872e-05 | [13 empty] | 27.31951 | -0.09040952 | 25 | 0 | 26.55234 | 0.05844831
691 | 2021/03/28 12:54:08 | 6900.0422 | 3300.0005 | 1 | 2 | 0 | 0 | 0 | 1.499947 | 3.789536 | 5.684103 | 1.373226 | 2.73694e-05 | 4.941073 | 8.380872e-05 |  | 0.0001125922 | [11 empty] | 27.2972 | -0.09606838 | 25 | 0 | 26.48729 | -0.07622302
692 | 2021/03/28 12:54:13 | 6905.0431 | 3305.0014 | 1 | 2 | 0 | 0 | 0 | 1.500214 | 3.790096 | 5.685955 | 1.375307 | 2.73694e-05 | 4.948959 | 8.380872e-05 |  | 0.0001596543 | [11 empty] | 27.2932 | -0.03203034 | 25 | 0 | 26.43345 | 0.08577287
693 | 2021/03/28 12:54:18 | 6910.0424 | 3310.0007 | 1 | 2 | 0 | 0 | 0 | 1.50029 | 3.791045 | 5.687667 | 1.377388 | 2.73694e-05 | 4.956847 | 8.380872e-05 |  |  |  | 3.046411 | [9 empty] | 27.24424 | -0.1382977 | 25 | 0 | 26.3132 | -0.06518126
694 | 2021/03/28 12:54:23 | 6915.043 | 3315.0013 | 1 | 2 | 0 | 0 | 0 | 1.499947 | 3.791743 | 5.687414 | 1.379468 | 2.73694e-05 | 4.964735 | 8.380872e-05 |  | 9.870739e-05 | [11 empty] | 27.33502 | -0.01801848 | 25 | 0 | 26.31871 | -0.1137006
695 | 2021/03/28 12:54:28 | 6920.0417 | 3320 | 1 | 2 | 0 | 0 | 0 | 1.500107 | 3.7922 | 5.688706 | 1.381548 | 2.73694e-05 | 4.972623 | 8.380872e-05 | [13 empty] | 27.26861 | -0.08751452 | 25 | 0 | 26.32337 | 0.03907681
696 | 2021/03/28 12:54:33 | 6925.0433 | 3325.0016 | 1 | 2 | 0 | 0 | 0 | 1.500023 | 3.792901 | 5.689439 | 1.38363 | 2.73694e-05 | 4.980519 | 8.380872e-05 |  | 0.0001499018 | [11 empty] | 27.24844 | -0.1503944 | 25 | 0 | 26.36013 | -0.06840646
697 | 2021/03/28 12:54:38 | 6930.0431 | 3330.0014 | 1 | 2 | 0 | 0 | 0 | 1.500237 | 3.793773 | 5.691559 | 1.385712 | 2.73694e-05 | 4.988415 | 8.380872e-05 | [13 empty] | 27.19661 | -0.09330451 | 25 | 0 | 26.40076 | -0.09790838
698 | 2021/03/28 12:54:43 | 6935.0423 | 3335.0006 | 1 | 2 | 0 | 0 | 0 | 1.500107 | 3.794397 | 5.692002 | 1.387792 | 2.73694e-05 | 4.99631 | 8.380872e-05 |  | 0.0001003501 | [11 empty] | 27.26283 | -0.0376153 | 25 | 0 | 26.38878 | 0.09352982
699 | 2021/03/28 12:54:48 | 6940.0422 | 3340.0005 | 1 | 2 | 0 | 0 | 0 | 1.499947 | 3.795 | 5.692298865 | 1.389874 | 2.73694e-05 | 5.004207 | 8.380872e-05 | [13 empty] | 27.27609 | -0.1210797 | 25 | 0 | 26.4163 | -0.03012836
700 | 2021/03/28 12:54:53 | 6945.0422 | 3345.0005 | 1 | 2 | 0 | 0 | 0 | 1.500237 | 3.795725 | 5.694487 | 1.391954 | 2.73694e-05 | 5.012104 | 8.380872e-05 |  | 0.0001103578 | [11 empty] | 27.34941 | -0.004279017 | 25 | 0 | 26.38297 | -0.09103298
701 | 2021/03/28 12:54:58 | 6950.0432 | 3350.0015 | 1 | 2 | 0 | 0 | 0 | 1.5 | 3.796646 | 5.694969 | 1.394035 | 2.73694e-05 | 5.020004 | 8.380872e-05 |  | 0.0001713874 |  | 2.919847 | 0.3313464 | [8 empty] | 27.39494 | -0.08959711 | 25 | 0 | 26.30043 | -0.02081633
702 | 2021/03/28 12:55:03 | 6955.0424 | 3355.0007 | 1 | 2 | 0 | 0 | 0 | 1.500175 | 3.797204 | 5.696471 | 1.396116 | 2.73694e-05 | 5.027903 | 8.380872e-05 | [13 empty] | 27.53876 | -0.005462766 | 25 | 0 | 26.28794 | -0.1500529
703 | 2021/03/28 12:55:08 | 6960.0431 | 3360.0014 | 1 | 2 | 0 | 0 | 0 | 1.500145 | 3.797711 | 5.697117 | 1.398196 | 2.73694e-05 | 5.035804 | 8.380872e-05 |  | 0.0001711911 | [11 empty] | 27.65758 | 0.1237208 | 25 | 0 | 26.42842 | 0.03499985
704 | 2021/03/28 12:55:13 | 6965.0424 | 3365.0007 | 1 | 2 | 0 | 0 | 0 | 1.500412 | 3.798727 | 5.699656 | 1.400277 | 2.73694e-05 | 5.043708 | 8.380872e-05 |  | 0.0001432816 | [11 empty] | 27.69826 | 0.04476547 | 25 | 0 | 26.59022 | -0.07974923
705 | 2021/03/28 12:55:18 | 6970.0424 | 3370.0007 | 1 | 2 | 0 | 0 | 0 | 1.50029 | 3.799236 | 5.699956 | 1.402358 | 2.73694e-05 | 5.051612 | 8.380872e-05 | [13 empty] | 27.58427 | 0.120194 | 25 | 0 | 26.61119 | 0.08483112
706 | 2021/03/28 12:55:23 | 6975.0422 | 3375.0005 | 1 | 2 | 0 | 0 | 0 | 1.50016 | 3.799822 | 5.700341 | 1.404439 | 2.73694e-05 | 5.05952 | 8.380872e-05 |  | 0.0001334902 | [11 empty] | 27.48677 | -0.02321124 | 25 | 0 | 26.61314 | 0.08796513
707 | 2021/03/28 12:55:28 | 6980.043 | 3380.0013 | 1 | 2 | 0 | 0 | 0 | 1.500122 | 3.800682 | 5.701487 | 1.406521 | 2.73694e-05 | 5.067431 | 8.380872e-05 |  | 0.0001470764 | [11 empty] | 27.39442 | 0.1043409 | 25 | 0 | 26.65583 | 0.0734359
708 | 2021/03/28 12:55:33 | 6985.043 | 3385.0013 | 1 | 2 | 0 | 0 | 0 | 1.500374 | 3.801535 | 5.703724 | 1.408602 | 2.73694e-05 | 5.07534 | 8.380872e-05 |  |  |  | 3.116238 | [9 empty] | 27.34065 | 0.009480119 | 25 | 0 | 26.59487 | 0.1340985
709 | 2021/03/28 12:55:38 | 6990.0424 | 3390.0007 | 1 | 2 | 0 | 0 | 0 | 1.500565 | 3.802272 | 5.705556 | 1.410682 | 2.73694e-05 | 5.083251 | 8.380872e-05 |  | 0.0001217947 | [11 empty] | 27.43432 | -0.05221426 | 25 | 0 | 26.64599 | 0.07446229
710 | 2021/03/28 12:55:43 | 6995.0422 | 3395.0005 | 1 | 2 | 0 | 0 | 0 | 1.500084 | 3.80281 | 5.704534 | 1.412763 | 2.73694e-05 | 5.091161 | 8.380872e-05 | [13 empty] | 27.28688 | 0.06881475 | 25 | 0 | 26.54101 | 0.111255
711 | 2021/03/28 12:55:48 | 7000.0424 | 3400.0007 | 1 | 2 | 0 | 0 | 0 | 1.500214 | 3.803415 | 5.705936 | 1.414844 | 2.73694e-05 | 5.099077 | 8.380872e-05 |  | 0.0001510475 | [11 empty] | 27.2058 | -0.09583175 | 25 | 0 | 26.46692 | 0.05527139
712 | 2021/03/28 12:55:53 | 7005.0431 | 3405.0014 | 1 | 2 | 0 | 0 | 0 | 1.499931 | 3.804214 | 5.706059 | 1.416925 | 2.73694e-05 | 5.106992 | 8.380872e-05 |  | 0.0001897191 | [11 empty] | 27.19125 | -0.1318139 | 25 | 0 | 26.42386 | -0.07867038
713 | 2021/03/28 12:55:58 | 7010.0424 | 3410.0007 | 1 | 2 | 0 | 0 | 0 | 1.500404 | 3.804957 | 5.708973 | 1.419005 | 2.73694e-05 | 5.114905 | 8.380872e-05 | [13 empty] | 27.22098 | -0.007417798 | 25 | 0 | 26.48212 | 0.07932425
714 | 2021/03/28 12:56:03 | 7015.0433 | 3415.0016 | 1 | 2 | 0 | 0 | 0 | 1.500366 | 3.805585 | 5.70977 | 1.421086 | 2.73694e-05 | 5.122825 | 8.380872e-05 |  | 0.0001580306 | [11 empty] | 27.28914 | -0.07669151 | 25 | 0 | 26.53616 | 0.08556306
715 | 2021/03/28 12:56:08 | 7020.0417 | 3420 | 1 | 2 | 0 | 0 | 0 | 1.499771 | 3.806294 | 5.708569 | 1.423166 | 2.73694e-05 | 5.130743 | 8.380872e-05 |  | 0.0001337621 |  | 2.919918 | [9 empty] | 27.26167 | -0.1139379 | 25 | 0 | 26.48729 | -0.04519939
716 | 2021/03/28 12:56:13 | 7025.0425 | 3425.0008 | 1 | 2 | 0 | 0 | 0 | 1.499962 | 3.807144 | 5.710571 | 1.425246 | 2.73694e-05 | 5.138661 | 8.380872e-05 |  |  |  |  | 0.3363785 | [8 empty] | 27.19254 | -0.02129912 | 25 | 0 | 26.40381 | 0.1032203
717 | 2021/03/28 12:56:18 | 7030.0425 | 3430.0008 | 1 | 2 | 0 | 0 | 0 | 1.499969 | 3.807744 | 5.711498 | 1.427327 | 2.73694e-05 | 5.146582 | 8.380872e-05 |  | 0.0001534214 | [11 empty] | 27.1937 | -0.1258928 | 25 | 0 | 26.41921 | 0.009564161
718 | 2021/03/28 12:56:23 | 7035.0422 | 3435.0005 | 1 | 2 | 0 | 0 | 0 | 1.499832 | 3.808288 | 5.711792 | 1.429407 | 2.73694e-05 | 5.154503 | 8.380872e-05 |  | 0.0001325335 | [11 empty] | 27.19965 | -0.1072395 | 25 | 0 | 26.40381 | -0.08518338
719 | 2021/03/28 12:56:28 | 7040.0431 | 3440.0014 | 1 | 2 | 0 | 0 | 0 | 1.50016 | 3.809281 | 5.714531 | 1.431488 | 2.73694e-05 | 5.16243 | 8.380872e-05 |  | 0.0002299774 | [11 empty] | 27.15912 | -0.03035843 | 25 | 0 | 26.34897 | 0.09636104
720 | 2021/03/28 12:56:33 | 7045.0422 | 3445.0005 | 1 | 2 | 0 | 0 | 0 | 1.500404 | 3.809913 | 5.716409 | 1.433569 | 2.73694e-05 | 5.170356 | 8.380872e-05 | [13 empty] | 27.25572 | -0.1050925 | 25 | 0 | 26.28198 | -0.04302561
721 | 2021/03/28 12:56:38 | 7050.0424 | 3450.0007 | 1 | 2 | 0 | 0 | 0 | 1.50029 | 3.81053 | 5.7169 | 1.43565 | 2.73694e-05 | 5.178285 | 8.380872e-05 |  | 0.0001215436 | [11 empty] | 27.35214 | 0.007921457 | 25 | 0 | 26.23616 | -0.10553
722 | 2021/03/28 12:56:43 | 7055.0432 | 3455.0015 | 1 | 2 | 0 | 0 | 0 | 1.500259 | 3.811313 | 5.717957 | 1.437731 | 2.73694e-05 | 5.186215 | 8.380872e-05 |  |  |  | 2.95436 | [9 empty] | 27.3602 | -0.1117074 | 25 | 0 | 26.18727 | -0.04297137
723 | 2021/03/28 12:56:48 | 7060.0433 | 3460.0016 | 1 | 2 | 0 | 0 | 0 | 1.500122 | 3.812096 | 5.718609 | 1.439811 | 2.73694e-05 | 5.194146 | 8.380872e-05 |  | 0.0001635719 | [11 empty] | 27.37099 | -0.08259118 | 25 | 0 | 26.1696 | -0.1584208
724 | 2021/03/28 12:56:53 | 7065.0433 | 3465.0016 | 1 | 2 | 0 | 0 | 0 | 1.500076 | 3.812659 | 5.719278 | 1.441892 | 2.73694e-05 | 5.202078 | 8.380872e-05 | [13 empty] | 27.36699 | 0.01766622 | 25 | 0 | 26.14421 | -0.1046866
725 | 2021/03/28 12:56:58 | 7070.0424 | 3470.0007 | 1 | 2 | 0 | 0 | 0 | 1.499886 | 3.813329 | 5.719559 | 1.443972 | 2.73694e-05 | 5.21001 | 8.380872e-05 |  | 0.0001027763 | [11 empty] | 27.38056 | -0.1243699 | 25 | 0 | 26.22192 | -0.0489825
726 | 2021/03/28 12:57:03 | 7075.0431 | 3475.0014 | 1 | 2 | 0 | 0 | 0 | 1.500275 | 3.814157 | 5.722284 | 1.446053 | 2.73694e-05 | 5.217946 | 8.380872e-05 |  | 0.0001469704 | [11 empty] | 27.38247 | -0.05827129 | 25 | 0 | 26.19535 | -0.1295984
727 | 2021/03/28 12:57:08 | 7080.0431 | 3480.0014 | 1 | 2 | 0 | 0 | 0 | 1.500008 | 3.815015 | 5.722553 | 1.448133 | 2.73694e-05 | 5.225882 | 8.380872e-05 | [13 empty] | 27.4445 | 0.06883621 | 25 | 0 | 26.18631 | -0.06008625
728 | 2021/03/28 12:57:13 | 7085.0424 | 3485.0007 | 1 | 2 | 0 | 0 | 0 | 1.500183 | 3.815598 | 5.724095 | 1.450214 | 2.73694e-05 | 5.233821 | 8.380872e-05 |  | 0.0001472441 | [11 empty] | 27.47062 | -0.07867813 | 25 | 0 | 26.18401 | -0.0788188
729 | 2021/03/28 12:57:18 | 7090.0425 | 3490.0008 | 1 | 2 | 0 | 0 | 0 | 1.500145 | 3.816243 | 5.724918 | 1.452296 | 2.73694e-05 | 5.241764 | 8.380872e-05 |  | 0.0001747879 |  | 2.851916 | [9 empty] | 27.45389 | -0.01451492 | 25 | 0 | 26.23846 | -0.1302284
730 | 2021/03/28 12:57:23 | 7095.0418 | 3495.0001 | 1 | 2 | 0 | 0 | 0 | 1.500145 | 3.817072 | 5.726161 | 1.454376 | 2.73694e-05 | 5.249705 | 8.380872e-05 |  |  |  |  | 0.3405654 | [8 empty] | 27.52875 | 0.09198427 | 25 | 0 | 26.25654 | -0.03465116
731 | 2021/03/28 12:57:28 | 7100.0425 | 3500.0008 | 1 | 2 | 0 | 0 | 0 | 1.500504 | 3.817832 | 5.728672 | 1.456457 | 2.73694e-05 | 5.257649 | 8.380872e-05 |  | 0.0001591415 | [11 empty] | 27.53859 | -0.05424738 | 25 | 0 | 26.27352 | -0.1210737
732 | 2021/03/28 12:57:33 | 7105.0433 | 3505.0016 | 1 | 2 | 0 | 0 | 0 | 1.500511 | 3.81835 | 5.729476 | 1.458538 | 2.73694e-05 | 5.265594 | 8.380872e-05 | [13 empty] | 27.62224 | 0.05639613 | 25 | 0 | 26.37164 | -0.09028971
733 | 2021/03/28 12:57:38 | 7110.0423 | 3510.0006 | 1 | 2 | 0 | 0 | 0 | 1.50029 | 3.819116 | 5.729782 | 1.460619 | 2.73694e-05 | 5.27354 | 8.380872e-05 |  | 0.0001031969 | [11 empty] | 27.65276 | 0.1213098 | 25 | 0 | 26.38088 | 0.05261779
734 | 2021/03/28 12:57:43 | 7115.0424 | 3515.0007 | 1 | 2 | 0 | 0 | 0 | 1.500084 | 3.819925 | 5.730208 | 1.4627 | 2.73694e-05 | 5.28149 | 8.380872e-05 |  | 0.0001262754 | [11 empty] | 27.64224 | -0.008383393 | 25 | 0 | 26.41305 | -0.1285434
735 | 2021/03/28 12:57:48 | 7120.0417 | 3520 | 1 | 2 | 0 | 0 | 0 | 1.499741 | 3.820713 | 5.73008 | 1.46478 | 2.73694e-05 | 5.289436 | 8.380872e-05 | [13 empty] | 27.68922 | 0.1401538 | 25 | 0 | 26.57404 | 0.02921581
736 | 2021/03/28 12:57:53 | 7125.0424 | 3525.0007 | 1 | 2 | 0 | 0 | 0 | 1.500099 | 3.82116 | 5.732118 | 1.466861 | 2.73694e-05 | 5.297387 | 8.380872e-05 |  | 0.0001126072 |  | 2.9409 | [9 empty] | 27.65276 | 0.0416249 | 25 | 0 | 26.70828 | 0.1351476
737 | 2021/03/28 12:57:58 | 7130.0425 | 3530.0008 | 1 | 2 | 0 | 0 | 0 | 1.500221 | 3.82194 | 5.733755 | 1.468942 | 2.73694e-05 | 5.30534 | 8.380872e-05 | [13 empty] | 27.55624 | 0.1142323 | 25 | 0 | 26.7183 | 0.03662229
738 | 2021/03/28 12:58:03 | 7135.0417 | 3535 | 1 | 2 | 0 | 0 | 0 | 1.499962 | 3.82278 | 5.734025 | 1.471022 | 2.73694e-05 | 5.313291 | 8.380872e-05 |  | 0.0001965832 | [11 empty] | 27.56832 | 0.09395182 | 25 | 0 | 26.6806 | 0.1475346
739 | 2021/03/28 12:58:08 | 7140.0424 | 3540.0007 | 1 | 2 | 0 | 0 | 0 | 1.500137 | 3.82357 | 5.735879 | 1.473103 | 2.73694e-05 | 5.321245 | 8.380872e-05 |  | 0.0001700758 | [11 empty] | 27.60787 | 0.01770258 | 25 | 0 | 26.64195 | 0.1000488
740 | 2021/03/28 12:58:13 | 7145.0423 | 3545.0006 | 1 | 2 | 0 | 0 | 0 | 1.500183 | 3.824164 | 5.736946 | 1.475184 | 2.73694e-05 | 5.329202 | 8.380872e-05 | [13 empty] | 27.66082 | 0.07927358 | 25 | 0 | 26.63809 | -0.05184472
741 | 2021/03/28 12:58:18 | 7150.0424 | 3550.0007 | 1 | 2 | 0 | 0 | 0 | 1.500122 | 3.824825 | 5.737704 | 1.477265 | 2.73694e-05 | 5.337161 | 8.380872e-05 |  | 0.0001489186 | [11 empty] | 27.36748 | 0.01079321 | 25 | 0 | 26.6502 | 0.1287222
742 | 2021/03/28 12:58:23 | 7155.0417 | 3555 | 1 | 2 | 0 | 0 | 0 | 1.499962 | 3.825698 | 5.738402 | 1.479345 | 2.73694e-05 | 5.34512 | 8.380872e-05 |  | 0.0002440716 | [11 empty] | 27.23324 | -0.06758571 | 25 | 0 | 26.31642 | -0.103299
743 | 2021/03/28 12:58:28 | 7160.0426 | 3560.0009 | 1 | 2 | 0 | 0 | 0 | 1.500122 | 3.826506 | 5.740226 | 1.481426 | 2.73694e-05 | 5.353079 | 8.380872e-05 |  | 0.0001422367 |  | 2.868282 | [9 empty] | 27.43914 | -0.1103532 | 25 | 0 | 26.21654 | -0.0749594
744 | 2021/03/28 12:58:33 | 7165.0418 | 3565.0001 | 1 | 2 | 0 | 0 | 0 | 1.500374 | 3.826897 | 5.741777 | 1.483506 | 2.73694e-05 | 5.361042 | 8.380872e-05 |  |  |  |  | 0.3490534 | [8 empty] | 27.66276 | 0.1208359 | 25 | 0 | 26.59733 | 0.0143069
745 | 2021/03/28 12:58:38 | 7170.0425 | 3570.0008 | 1 | 2 | 0 | 0 | 0 | 1.500374 | 3.827757 | 5.743067 | 1.485587 | 2.73694e-05 | 5.369005 | 8.380872e-05 |  | 0.0001434953 | [11 empty] | 27.4251 | -0.06150007 | 25 | 0 | 26.6581 | 0.07627726
746 | 2021/03/28 12:58:43 | 7175.0425 | 3575.0008 | 1 | 2 | 0 | 0 | 0 | 1.500137 | 3.828527 | 5.743315 | 1.487667 | 2.73694e-05 | 5.376969 | 8.380872e-05 | [13 empty] | 27.2874 | 0.04757166 | 25 | 0 | 26.54153 | 0.1122046
747 | 2021/03/28 12:58:48 | 7180.0432 | 3580.0015 | 1 | 2 | 0 | 0 | 0 | 1.500336 | 3.829414 | 5.745408 | 1.489748 | 2.73694e-05 | 5.384935 | 8.380872e-05 |  | 0.0001259683 | [11 empty] | 27.16025 | -0.1459843 | 25 | 0 | 26.30738 | -0.03059626
748 | 2021/03/28 12:58:53 | 7185.0432 | 3585.0015 | 1 | 2 | 0 | 0 | 0 | 1.500389 | 3.829888 | 5.746322 | 1.491829 | 2.73694e-05 | 5.392904 | 8.380872e-05 |  | 0.0001844784 | [11 empty] | 27.31469 | 0.01061201 | 25 | 0 | 26.23424 | -0.1095092
749 | 2021/03/28 12:58:58 | 7190.0417 | 3590 | 1 | 2 | 0 | 0 | 0 | 1.500221 | 3.830761 | 5.746988 | 1.493909 | 2.73694e-05 | 5.400872 | 8.380872e-05 |  | 0.0001340005 | [11 empty] | 27.43931 | -0.09990633 | 25 | 0 | 26.16685 | -0.06450415
750 | 2021/03/28 12:59:03 | 7195.0433 | 3595.0016 | 1 | 2 | 0 | 0 | 0 | 1.500107 | 3.831511 | 5.747676 | 1.495991 | 2.73694e-05 | 5.408848 | 8.380872e-05 |  |  |  | 2.916919 | [9 empty] | 27.50344 | -0.008625984 | 25 | 0 | 26.25253 | -0.1376683
751 | 2021/03/28 12:59:08 | 7200.0426 | 3600.0009 | 1 | 2 | 0 | 0 | 0 | 1.500107 | 3.832224 | 5.748746 | 1.498071 | 2.73694e-05 | 5.416819 | 8.380872e-05 |  | 0.0002272901 | [11 empty] | 27.59462 | 0.097211 | 25 | 0 | 26.3653 | 0.03290534
752 | 2021/03/28 12:59:13 | 7205.0426 | 3605.0009 | 1 | 2 | 0 | 0 | 0 | 1.500008 | 3.832699 | 5.749079 | 1.500152 | 2.73694e-05 | 5.424794 | 8.380872e-05 |  | 0.0001618347 | [11 empty] | 27.50229 | 0.1332742 | 25 | 0 | 26.63579 | 0.00228107
753 | 2021/03/28 12:59:18 | 7210.0425 | 3610.0008 | 1 | 2 | 0 | 0 | 0 | 1.500099 | 3.83356 | 5.75072 | 1.502233 | 2.73694e-05 | 5.432771 | 8.380872e-05 |  | 0.0002251089 | [11 empty] | 27.2615 | -0.03120542 | 25 | 0 | 26.56541 | 0.1267105
754 | 2021/03/28 12:59:23 | 7215.0423 | 3615.0006 | 1 | 2 | 0 | 0 | 0 | 1.500145 | 3.834423 | 5.75219 | 1.504314 | 2.73694e-05 | 5.440748 | 8.380872e-05 | [13 empty] | 27.22553 | -0.09794712 | 25 | 0 | 26.42261 | -0.05808711
755 | 2021/03/28 12:59:28 | 7220.0424 | 3620.0007 | 1 | 2 | 0 | 0 | 0 | 1.500626 | 3.834902 | 5.754754 | 1.506394 | 2.73694e-05 | 5.448726 | 8.380872e-05 |  | 0.0001394212 | [11 empty] | 27.18448 | -0.08189142 | 25 | 0 | 26.16784 | 0.03805697
756 | 2021/03/28 12:59:33 | 7225.0424 | 3625.0007 | 1 | 2 | 0 | 0 | 0 | 1.500404 | 3.835737 | 5.755155 | 1.508475 | 2.73694e-05 | 5.456706 | 8.380872e-05 | [13 empty] | 27.51072 | -0.02224922 | 25 | 0 | 26.24558 | -0.1313066
757 | 2021/03/28 12:59:38 | 7230.0426 | 3630.0009 | 1 | 2 | 0 | 0 | 0 | 1.500175 | 3.836625 | 5.755609 | 1.510556 | 2.73694e-05 | 5.464689 | 8.380872e-05 |  | 0.0001031998 |  | 2.870543 | [9 empty] | 27.51325 | 0.08612335 | 25 | 0 | 26.23387 | -0.02940178
758 | 2021/03/28 12:59:43 | 7235.0426 | 3635.0009 | 1 | 2 | 0 | 0 | 0 | 1.500084 | 3.837285 | 5.75625 | 1.512637 | 2.73694e-05 | 5.472674 | 8.380872e-05 |  |  |  |  | 0.3463539 | [8 empty] | 27.60479 | -0.02316654 | 25 | 0 | 26.38262 | -0.1099783
759 | 2021/03/28 12:59:48 | 7240.0434 | 3640.0017 | 1 | 2 | 0 | 0 | 0 | 1.500275 | 3.837915 | 5.757928 | 1.514718 | 2.73694e-05 | 5.480661 | 8.380872e-05 |  | 0.0001312097 | [11 empty] | 27.65047 | 0.1497656 | 25 | 0 | 26.54232 | 0.03883421
760 | 2021/03/28 12:59:53 | 7245.0425 | 3645.0008 | 1 | 2 | 0 | 0 | 0 | 1.499969 | 3.838562 | 5.757724 | 1.516799 | 2.73694e-05 | 5.488647 | 8.380872e-05 |  | 0.0001201028 | [11 empty] | 27.56832 | 0.02502322 | 25 | 0 | 26.60233 | 0.1073962
761 | 2021/03/28 12:59:58 | 7250.0426 | 3650.0009 | 1 | 2 | 0 | 0 | 0 | 1.500038 | 3.839465 | 5.759343 | 1.518879 | 2.73694e-05 | 5.496633 | 8.380872e-05 | [13 empty] | 27.52991 | 0.1108301 | 25 | 0 | 26.67059 | 0.02206326
762 | 2021/03/28 13:00:03 | 7255.0419 | 3655.0002 | 1 | 2 | 0 | 0 | 0 | 1.49968 | 3.840324 | 5.759257 | 1.520959 | 2.73694e-05 | 5.504621 | 8.380872e-05 |  | 0.0001320213 | [11 empty] | 27.46905 | 0.06949365 | 25 | 0 | 26.65944 | 0.1408213
763 | 2021/03/28 13:00:08 | 7260.0419 | 3660.0002 | 1 | 2 | 0 | 0 | 0 | 1.500793 | 3.840699 | 5.764094 | 1.52304 | 2.73694e-05 | 5.51261 | 8.380872e-05 | [13 empty] | 27.4429 | -0.04777312 | 25 | 0 | 26.68304 | 0.08113265
764 | 2021/03/28 13:00:13 | 7265.0425 | 3665.0008 | 1 | 2 | 0 | 0 | 0 | 1.499794 | 3.841541 | 5.76152 | 1.52512 | 2.73694e-05 | 5.520603 | 8.380872e-05 |  | 0.0001372403 |  | 2.851928 | [9 empty] | 27.461 | 0.1014584 | 25 | 0 | 26.63713 | 0.06387174
765 | 2021/03/28 13:00:18 | 7270.0417 | 3670 | 1 | 2 | 0 | 0 | 0 | 1.500328 | 3.842454 | 5.764941 | 1.5272 | 2.73694e-05 | 5.528593 | 8.380872e-05 | [13 empty] | 27.52684 | 0.08719087 | 25 | 0 | 26.63904 | 0.131858
766 | 2021/03/28 13:00:23 | 7275.0425 | 3675.0008 | 1 | 2 | 0 | 0 | 0 | 1.499924 | 3.842989 | 5.764191 | 1.529281 | 2.73694e-05 | 5.53659 | 8.380872e-05 |  | 9.691178e-05 | [11 empty] | 27.5656 | 0.01695931 | 25 | 0 | 26.63518 | 0.1193321
767 | 2021/03/28 13:00:28 | 7280.0418 | 3680.0001 | 1 | 2 | 0 | 0 | 0 | 1.5 | 3.843479 | 5.7652185 | 1.531361 | 2.73694e-05 | 5.544584 | 8.380872e-05 |  | 0.0001807412 | [11 empty] | 27.46468 | 0.09319901 | 25 | 0 | 26.591 | 0.008840561
768 | 2021/03/28 13:00:33 | 7285.0426 | 3685.0009 | 1 | 2 | 0 | 0 | 0 | 1.500145 | 3.844325 | 5.767045 | 1.533442 | 2.73694e-05 | 5.552583 | 8.380872e-05 | [13 empty] | 27.39268 | 0.05840123 | 25 | 0 | 26.59005 | 0.1497465
769 | 2021/03/28 13:00:38 | 7290.0418 | 3690.0001 | 1 | 2 | 0 | 0 | 0 | 1.500183 | 3.845205 | 5.768511 | 1.535523 | 2.73694e-05 | 5.560582 | 8.380872e-05 |  | 0.0001236814 | [11 empty] | 27.40089 | -0.05968869 | 25 | 0 | 26.60538 | 0.060305
770 | 2021/03/28 13:00:43 | 7295.0418 | 3695.0001 | 1 | 2 | 0 | 0 | 0 | 1.500107 | 3.845952 | 5.76934 | 1.537603 | 2.73694e-05 | 5.568582 | 8.380872e-05 |  | 0.0001946959 | [11 empty] | 27.57383 | 0.1066142 | 25 | 0 | 26.63632 | 0.04233241
771 | 2021/03/28 13:00:48 | 7300.0418 | 3700.0001 | 1 | 2 | 0 | 0 | 0 | 1.500252 | 3.846431 | 5.770616 | 1.539683 | 2.73694e-05 | 5.576581 | 8.380872e-05 |  |  |  | 2.881208 | [9 empty] | 27.5827 | 0.1082712 | 25 | 0 | 26.58827 | 0.06621718
772 | 2021/03/28 13:00:53 | 7305.0418 | 3705.0001 | 1 | 2 | 0 | 0 | 0 | 1.500175 | 3.847343 | 5.771688 | 1.541764 | 2.73694e-05 | 5.584587 | 8.380872e-05 |  | 0.0001247047 |  |  | 0.3461083 | [8 empty] | 27.63485 | 0.06003737 | 25 | 0 | 26.63341 | 0.1246941
773 | 2021/03/28 13:00:58 | 7310.0418 | 3710.0001 | 1 | 2 | 0 | 0 | 0 | 1.500145 | 3.848109 | 5.772721 | 1.543844 | 2.73694e-05 | 5.592592 | 8.380872e-05 |  | 0.0001970446 | [11 empty] | 27.5685 | 0.1059842 | 25 | 0 | 26.60962 | -0.01173794
774 | 2021/03/28 13:01:03 | 7315.0425 | 3715.0008 | 1 | 2 | 0 | 0 | 0 | 1.500237 | 3.848659 | 5.773901 | 1.545925 | 2.73694e-05 | 5.6006 | 8.380872e-05 | [13 empty] | 27.49669 | 0.06757021 | 25 | 0 | 26.66577 | 0.121088
775 | 2021/03/28 13:01:08 | 7320.0426 | 3720.0009 | 1 | 2 | 0 | 0 | 0 | 1.500237 | 3.849498 | 5.775159 | 1.548007 | 2.73694e-05 | 5.608612 | 8.380872e-05 |  | 0.0001242558 | [11 empty] | 27.34573 | -0.1043254 | 25 | 0 | 26.62842 | 0
776 | 2021/03/28 13:01:13 | 7325.0425 | 3725.0008 | 1 | 2 | 0 | 0 | 0 | 1.500328 | 3.850131 | 5.776459 | 1.550087 | 2.73694e-05 | 5.616621 | 8.380872e-05 |  | 0.0001767899 | [11 empty] | 27.19536 | -0.01528203 | 25 | 0 | 26.45646 | 0.1114738
777 | 2021/03/28 13:01:18 | 7330.0425 | 3730.0008 | 1 | 2 | 0 | 0 | 0 | 1.500443 | 3.850986 | 5.778185 | 1.552167 | 2.73694e-05 | 5.624631 | 8.380872e-05 | [13 empty] | 27.20693 | -0.1470399 | 25 | 0 | 26.19747 | -0.1117671
778 | 2021/03/28 13:01:23 | 7335.0426 | 3735.0009 | 1 | 2 | 0 | 0 | 0 | 1.499886 | 3.851497 | 5.776806 | 1.554248 | 2.73694e-05 | 5.632644 | 8.380872e-05 |  | 0.0001434989 |  | 2.910467 | [9 empty] | 27.49362 | 0.0936234 | 25 | 0 | 26.2498 | -0.03746569
779 | 2021/03/28 13:01:28 | 7340.0425 | 3740.0008 | 1 | 2 | 0 | 0 | 0 | 1.500259 | 3.852326 | 5.779487 | 1.556329 | 2.73694e-05 | 5.640659 | 8.380872e-05 | [13 empty] | 27.68247 | -0.02730906 | 25 | 0 | 26.47474 | -0.1207942
780 | 2021/03/28 13:01:33 | 7345.0425 | 3745.0008 | 1 | 2 | 0 | 0 | 0 | 1.500183 | 3.853375 | 5.780768 | 1.558409 | 2.73694e-05 | 5.648674 | 8.380872e-05 |  | 0.0001284993 | [11 empty] | 27.56864 | 0.1036334 | 25 | 0 | 26.69516 | 0.09047389
781 | 2021/03/28 13:01:38 | 7350.0425 | 3750.0008 | 1 | 2 | 0 | 0 | 0 | 1.500175 | 3.853872 | 5.781482 | 1.560489 | 2.73694e-05 | 5.65669 | 8.380872e-05 |  | 0.0001420137 | [11 empty] | 27.37012 | -0.09664953 | 25 | 0 | 26.67419 | 0.0254792
782 | 2021/03/28 13:01:43 | 7355.0425 | 3755.0008 | 1 | 2 | 0 | 0 | 0 | 1.500313 | 3.854504 | 5.782962 | 1.56257 | 2.73694e-05 | 5.664711 | 8.380872e-05 |  | 0.0001827149 | [11 empty] | 27.20191 | -0.03798604 | 25 | 0 | 26.29215 | 0.09316683
783 | 2021/03/28 13:01:48 | 7360.0419 | 3760.0002 | 1 | 2 | 0 | 0 | 0 | 1.500336 | 3.855158 | 5.784032 | 1.564651 | 2.73694e-05 | 5.67273 | 8.380872e-05 | [13 empty] | 27.56772 | -0.01019061 | 25 | 0 | 26.33833 | -0.123651
784 | 2021/03/28 13:01:53 | 7365.0426 | 3765.0009 | 1 | 2 | 0 | 0 | 0 | 1.500183 | 3.856001 | 5.784707 | 1.566732 | 2.73694e-05 | 5.680756 | 8.380872e-05 |  | 0.0001603857 | [11 empty] | 27.63952 | 0.08243024 | 25 | 0 | 26.57404 | 0.1137698
785 | 2021/03/28 13:01:58 | 7370.0426 | 3770.0009 | 1 | 2 | 0 | 0 | 0 | 1.500252 | 3.856623 | 5.785906 | 1.568813 | 2.73694e-05 | 5.688779 | 8.380872e-05 |  | 0.0001639384 |  | 2.869302 | [9 empty] | 27.38267 | 0.1094204 | 25 | 0 | 26.65119 | 0.06740272
786 | 2021/03/28 13:02:03 | 7375.0427 | 3775.001 | 1 | 2 | 0 | 0 | 0 | 1.500175 | 3.857292 | 5.786613 | 1.570894 | 2.73694e-05 | 5.696805 | 8.380872e-05 |  |  |  |  | 0.3432914 | [8 empty] | 27.23571 | -0.1158011 | 25 | 0 | 26.27616 | -0.03150702
787 | 2021/03/28 13:02:08 | 7380.0426 | 3780.0009 | 1 | 2 | 0 | 0 | 0 | 1.500351 | 3.858084 | 5.78848 | 1.572975 | 2.73694e-05 | 5.704832 | 8.380872e-05 |  | 0.0001192929 | [11 empty] | 27.55429 | 0.1199019 | 25 | 0 | 26.31063 | 0.0111264
788 | 2021/03/28 13:02:13 | 7385.0419 | 3785.0002 | 1 | 2 | 0 | 0 | 0 | 1.50045 | 3.859058 | 5.790324 | 1.575055 | 2.73694e-05 | 5.712861 | 8.380872e-05 |  | 0.0001899365 | [11 empty] | 27.48843 | 0.09890914 | 25 | 0 | 26.66461 | 0.003435016
789 | 2021/03/28 13:02:18 | 7390.0426 | 3790.0009 | 1 | 2 | 0 | 0 | 0 | 1.500351 | 3.859417 | 5.79048 | 1.577137 | 2.73694e-05 | 5.720893 | 8.380872e-05 | [13 empty] | 27.24511 | -0.07543802 | 25 | 0 | 26.45646 | 0.06235719
790 | 2021/03/28 13:02:23 | 7395.0426 | 3795.0009 | 1 | 2 | 0 | 0 | 0 | 1.500252 | 3.860134 | 5.791174 | 1.579217 | 2.73694e-05 | 5.728924 | 8.380872e-05 |  | 0.0001595933 | [11 empty] | 27.43389 | 0.06289184 | 25 | 0 | 26.24689 | -0.07938206
791 | 2021/03/28 13:02:28 | 7400.0418 | 3800.0001 | 1 | 2 | 0 | 0 | 0 | 1.500526 | 3.860897 | 5.793376 | 1.581298 | 2.73694e-05 | 5.736957 | 8.380872e-05 |  | 0.0001547621 | [11 empty] | 27.60917 | 0.03709137 | 25 | 0 | 26.57209 | -0.1030165
792 | 2021/03/28 13:02:33 | 7405.0427 | 3805.001 | 1 | 2 | 0 | 0 | 0 | 1.500137 | 3.861765 | 5.793177 | 1.58338 | 2.73694e-05 | 5.744995 | 8.380872e-05 |  |  |  | 2.922415 | [9 empty] | 27.27528 | -0.009435415 | 25 | 0 | 26.50092 | -0.1132429
793 | 2021/03/28 13:02:38 | 7410.0418 | 3810.0001 | 1 | 2 | 0 | 0 | 0 | 1.500389 | 3.862243 | 5.794867 | 1.58546 | 2.73694e-05 | 5.753027 | 8.380872e-05 |  | 0.0001656521 | [11 empty] | 27.40721 | 0.04985988 | 25 | 0 | 26.22015 | 0.08517087
794 | 2021/03/28 13:02:43 | 7415.0419 | 3815.0002 | 1 | 2 | 0 | 0 | 0 | 1.500549 | 3.862769 | 5.796274 | 1.587541 | 2.73694e-05 | 5.761068 | 8.380872e-05 | [13 empty] | 27.64485 | 0.07142127 | 25 | 0 | 26.26422 | -0.06638587
795 | 2021/03/28 13:02:48 | 7420.0427 | 3820.001 | 1 | 2 | 0 | 0 | 0 | 1.500183 | 3.863872 | 5.796515 | 1.589622 | 2.73694e-05 | 5.769108 | 8.380872e-05 |  | 0.0001265068 | [11 empty] | 27.20728 | -0.1022464 | 25 | 0 | 26.71363 | -0.04955709
796 | 2021/03/28 13:02:53 | 7425.0426 | 3825.0009 | 1 | 2 | 0 | 0 | 0 | 1.500221 | 3.864547 | 5.797675 | 1.591703 | 2.73694e-05 | 5.777148 | 8.380872e-05 |  | 0.0001417406 | [11 empty] | 27.61224 | 0.1269048 | 25 | 0 | 26.28927 | -0.01623094
797 | 2021/03/28 13:02:58 | 7430.042 | 3830.0003 | 1 | 2 | 0 | 0 | 0 | 1.500023 | 3.864999 | 5.797587 | 1.593784 | 2.73694e-05 | 5.78519 | 8.380872e-05 | [13 empty] | 27.42565 | 0.1218075 | 25 | 0 | 26.44513 | 0.05088627
798 | 2021/03/28 13:03:03 | 7435.0418 | 3835.0001 | 1 | 2 | 0 | 0 | 0 | 1.500252 | 3.865823 | 5.799709 | 1.595865 | 2.73694e-05 | 5.793234 | 8.380872e-05 |  | 0.0001741695 | [11 empty] | 27.38688 | -0.08974612 | 25 | 0 | 26.49769 | 0.1054871
799 | 2021/03/28 13:03:08 | 7440.0418 | 3840.0001 | 1 | 2 | 0 | 0 | 0 | 1.500732 | 3.866715 | 5.802903 | 1.597946 | 2.73694e-05 | 5.801279 | 8.380872e-05 |  | 0.0001402062 |  | 2.951357 | [9 empty] | 27.53507 | -0.009240508 | 25 | 0 | 26.27116 | -0.108037
800 | 2021/03/28 13:03:13 | 7445.0418 | 3845.0001 | 1 | 2 | 0 | 0 | 0 | 1.499931 | 3.867449 | 5.800907 | 1.600026 | 2.73694e-05 | 5.809326 | 8.380872e-05 |  |  |  |  | 0.3467736 | [8 empty] | 27.25703 | -0.04897475 | 25 | 0 | 26.68743 | 0.09104788
801 | 2021/03/28 13:03:18 | 7450.0418 | 3850.0001 | 1 | 2 | 0 | 0 | 0 | 1.500313 | 3.86799 | 5.803196 | 1.602108 | 2.73694e-05 | 5.817377 | 8.380872e-05 |  | 0.0001052367 | [11 empty] | 27.67728 | 0.09861648 | 25 | 0 | 26.20285 | 0.00631988
802 | 2021/03/28 13:03:23 | 7455.0419 | 3855.0002 | 1 | 2 | 0 | 0 | 0 | 1.500351 | 3.868727 | 5.804448 | 1.604189 | 2.73694e-05 | 5.825426 | 8.380872e-05 | [13 empty] | 27.24168 | -0.1037425 | 25 | 0 | 26.65037 | 0.05842686
803 | 2021/03/28 13:03:28 | 7460.0419 | 3860.0002 | 1 | 2 | 0 | 0 | 0 | 1.500374 | 3.869644 | 5.805913 | 1.60627 | 2.73694e-05 | 5.833478 | 8.380872e-05 |  | 0.000120996 | [11 empty] | 27.67424 | -0.03780782 | 25 | 0 | 26.24669 | -0.1424354
804 | 2021/03/28 13:03:33 | 7465.0417 | 3865 | 1 | 2 | 0 | 0 | 0 | 1.500137 | 3.870202 | 5.805833 | 1.608351 | 2.73694e-05 | 5.84153 | 8.380872e-05 |  | 0.0001527777 | [11 empty] | 27.21958 | -0.09098172 | 25 | 0 | 26.68694 | -0.06553292
805 | 2021/03/28 13:03:38 | 7470.0427 | 3870.001 | 1 | 2 | 0 | 0 | 0 | 1.500061 | 3.870897 | 5.806582 | 1.610432 | 2.73694e-05 | 5.849585 | 8.380872e-05 | [13 empty] | 27.70798 | 0.1101398 | 25 | 0 | 26.23244 | -0.05961716
806 | 2021/03/28 13:03:43 | 7475.0426 | 3875.0009 | 1 | 2 | 0 | 0 | 0 | 1.500221 | 3.871548 | 5.808178 | 1.612513 | 2.73694e-05 | 5.857641 | 8.380872e-05 |  | 0.0001747854 |  | 2.919398 | [9 empty] | 27.37125 | -0.04096746 | 25 | 0 | 26.67674 | 0.09240091
807 | 2021/03/28 13:03:48 | 7480.0427 | 3880.001 | 1 | 2 | 0 | 0 | 0 | 1.500076 | 3.872445 | 5.808962 | 1.614593 | 2.73694e-05 | 5.865696 | 8.380872e-05 |  | 0.0001556012 | [11 empty] | 27.48613 | 0.1006317 | 25 | 0 | 26.38236 | -0.07938385
808 | 2021/03/28 13:03:53 | 7485.0418 | 3885.0001 | 1 | 2 | 0 | 0 | 0 | 1.500412 | 3.872948 | 5.811018 | 1.616673 | 2.73694e-05 | 5.873751 | 8.380872e-05 | [13 empty] | 27.34404 | 0.02299428 | 25 | 0 | 26.57439 | 0.09976149
809 | 2021/03/28 13:03:58 | 7490.0425 | 3890.0008 | 1 | 2 | 0 | 0 | 0 | 1.500511 | 3.873647 | 5.81245 | 1.618754 | 2.73694e-05 | 5.881813 | 8.380872e-05 |  | 0.0001188249 | [11 empty] | 27.42336 | 0.1333863 | 25 | 0 | 26.36813 | 0.01574039
810 | 2021/03/28 13:04:03 | 7495.0428 | 3895.0011 | 1 | 2 | 0 | 0 | 0 | 1.500618 | 3.874626 | 5.814334 | 1.620835 | 2.73694e-05 | 5.889876 | 8.380872e-05 | [13 empty] | 27.45746 | 0.1007432 | 25 | 0 | 26.59054 | 0.08985281
811 | 2021/03/28 13:04:08 | 7500.0426 | 3900.0009 | 1 | 2 | 0 | 0 | 0 | 1.50074 | 3.875238 | 5.815725 | 1.622916 | 2.73694e-05 | 5.897939 | 8.380872e-05 |  | 0.0001583369 | [11 empty] | 27.51412 | -0.009077191 | 25 | 0 | 26.29235 | -0.107798
812 | 2021/03/28 13:04:13 | 7505.0428 | 3905.0011 | 1 | 2 | 0 | 0 | 0 | 1.500481 | 3.87584 | 5.815624 | 1.624997 | 2.73694e-05 | 5.906003 | 8.380872e-05 |  | 0.0001191897 | [11 empty] | 27.38302 | -0.09947896 | 25 | 0 | 26.56146 | 0.01597881
813 | 2021/03/28 13:04:18 | 7510.0419 | 3910.0002 | 1 | 2 | 0 | 0 | 0 | 1.500679 | 3.876491 | 5.817369 | 1.627077 | 2.73694e-05 | 5.914065 | 8.380872e-05 |  |  |  | 2.946094 | [9 empty] | 27.60743 | -0.1168281 | 25 | 0 | 26.34255 | -0.1237196
814 | 2021/03/28 13:04:23 | 7515.0427 | 3915.001 | 1 | 2 | 0 | 0 | 0 | 1.499985 | 3.877343 | 5.815956 | 1.629157 | 2.73694e-05 | 5.922131 | 8.380872e-05 |  | 0.0001517312 |  |  | 0.3384307 | [8 empty] | 27.23362 | -0.03442764 | 25 | 0 | 26.46631 | 0.07231057
815 | 2021/03/28 13:04:28 | 7520.0426 | 3920.0009 | 1 | 2 | 0 | 0 | 0 | 1.500336 | 3.877989 | 5.818287 | 1.631238 | 2.73694e-05 | 5.930199 | 8.380872e-05 |  | 0.0001873141 | [11 empty] | 27.58305 | 0.1199585 | 25 | 0 | 26.34659 | 0.03121912
816 | 2021/03/28 13:04:33 | 7525.0426 | 3925.0009 | 1 | 2 | 0 | 0 | 0 | 1.500565 | 3.878612 | 5.820109 | 1.633319 | 2.73694e-05 | 5.938269 | 8.380872e-05 | [13 empty] | 27.24914 | 0.1046944 | 25 | 0 | 26.5388 | 0.1138353
817 | 2021/03/28 13:04:38 | 7530.0427 | 3930.001 | 1 | 2 | 0 | 0 | 0 | 1.500221 | 3.879251 | 5.819734 | 1.6354 | 2.73694e-05 | 5.946341 | 8.380872e-05 |  | 0.0001252678 | [11 empty] | 27.57822 | 0.007719994 | 25 | 0 | 26.3275 | -0.08791983
818 | 2021/03/28 13:04:43 | 7535.0428 | 3935.0011 | 1 | 2 | 0 | 0 | 0 | 1.499832 | 3.880299 | 5.819797 | 1.63748 | 2.73694e-05 | 5.954413 | 8.380872e-05 | [13 empty] | 27.40353 | -0.07193506 | 25 | 0 | 26.60802 | 0.0769496
819 | 2021/03/28 13:04:48 | 7540.0426 | 3940.0009 | 1 | 2 | 0 | 0 | 0 | 1.499817 | 3.881029 | 5.820833 | 1.639561 | 2.73694e-05 | 5.962485 | 8.380872e-05 |  | 0.0001193557 | [11 empty] | 27.19271 | -0.08567691 | 25 | 0 | 26.11199 | 0.05652308
820 | 2021/03/28 13:04:53 | 7545.0419 | 3945.0002 | 1 | 2 | 0 | 0 | 0 | 1.500023 | 3.88142 | 5.822219 | 1.641641 | 2.73694e-05 | 5.97056 | 8.380872e-05 |  | 0.0001476888 |  | 3.003928 | [9 empty] | 27.59305 | 0.1291865 | 25 | 0 | 26.48476 | 0.01375675
821 | 2021/03/28 13:04:58 | 7550.0418 | 3950.0001 | 1 | 2 | 0 | 0 | 0 | 1.50029 | 3.882126 | 5.824315 | 1.643722 | 2.73694e-05 | 5.978638 | 8.380872e-05 | [13 empty] | 27.2165 | -0.1033401 | 25 | 0 | 26.47052 | 0.003240108
822 | 2021/03/28 13:05:03 | 7555.0428 | 3955.0011 | 1 | 2 | 0 | 0 | 0 | 1.50045 | 3.882959 | 5.826186 | 1.645803 | 2.73694e-05 | 5.986716 | 8.380872e-05 |  | 0.0001692723 | [11 empty] | 27.27449 | -0.1119655 | 25 | 0 | 26.17258 | 0.007944703
823 | 2021/03/28 13:05:08 | 7560.0418 | 3960.0001 | 1 | 2 | 0 | 0 | 0 | 1.500641 | 3.883529 | 5.827783 | 1.647883 | 2.73694e-05 | 5.994796 | 8.380872e-05 |  | 0.000138766 | [11 empty] | 27.55963 | 0.1008713 | 25 | 0 | 26.52244 | 0.01430929
824 | 2021/03/28 13:05:13 | 7565.0426 | 3965.0009 | 1 | 2 | 0 | 0 | 0 | 1.500137 | 3.884328 | 5.827024 | 1.649965 | 2.73694e-05 | 6.00288 | 8.380872e-05 | [13 empty] | 27.20763 | -0.1020288 | 25 | 0 | 26.45451 | -0.03103256
825 | 2021/03/28 13:05:18 | 7570.0427 | 3970.001 | 1 | 2 | 0 | 0 | 0 | 1.500412 | 3.884968 | 5.829053 | 1.652045 | 2.73694e-05 | 6.010961 | 8.380872e-05 |  | 0.0001120463 | [11 empty] | 27.28546 | -0.1029319 | 25 | 0 | 26.15508 | -0.01636803
826 | 2021/03/28 13:05:23 | 7575.0418 | 3975.0001 | 1 | 2 | 0 | 0 | 0 | 1.500404 | 3.885799 | 5.830268 | 1.654126 | 2.73694e-05 | 6.019047 | 8.380872e-05 | [13 empty] | 27.51974 | 0.09355426 | 25 | 0 | 26.36856 | -0.03974676
827 | 2021/03/28 13:05:28 | 7580.0427 | 3980.001 | 1 | 2 | 0 | 0 | 0 | 1.500404 | 3.886333 | 5.83107 | 1.656208 | 2.73694e-05 | 6.027135 | 8.380872e-05 |  | 0.0001239923 |  | 2.894084 | [9 empty] | 27.30452 | -0.07144213 | 25 | 0 | 26.5729 | 0.07746279
828 | 2021/03/28 13:05:33 | 7585.0418 | 3985.0001 | 1 | 2 | 0 | 0 | 0 | 1.500275 | 3.887004 | 5.831575 | 1.658288 | 2.73694e-05 | 6.03522 | 8.380872e-05 |  |  |  |  | 0.3392086 | [8 empty] | 27.07915 | 0.002464652 | 25 | 0 | 26.27598 | 0.09590864
829 | 2021/03/28 13:05:38 | 7590.0418 | 3990.0001 | 1 | 2 | 0 | 0 | 0 | 1.499832 | 3.887989 | 5.83133 | 1.660369 | 2.73694e-05 | 6.043311 | 8.380872e-05 |  | 0.0001465919 | [11 empty] | 27.38914 | -0.05015254 | 25 | 0 | 26.19491 | -0.1214647
830 | 2021/03/28 13:05:43 | 7595.0426 | 3995.0009 | 1 | 2 | 0 | 0 | 0 | 1.500389 | 3.888616 | 5.834437 | 1.66245 | 2.73694e-05 | 6.051402 | 8.380872e-05 |  | 0.0001165988 | [11 empty] | 27.57482 | 0.07926822 | 25 | 0 | 26.53055 | 0.1128286
831 | 2021/03/28 13:05:48 | 7600.0427 | 4000.001 | 1 | 2 | 0 | 0 | 0 | 1.500404 | 3.889052 | 5.835149 | 1.664531 | 2.73694e-05 | 6.059495 | 8.380872e-05 | [13 empty] | 27.23263 | 0.08361161 | 25 | 0 | 26.60768 | 0.06376803
832 | 2021/03/28 13:05:53 | 7605.0427 | 4005.001 | 1 | 2 | 0 | 0 | 0 | 1.500755 | 3.889897 | 5.837782 | 1.666612 | 2.73694e-05 | 6.067589 | 8.380872e-05 |  | 0.0001216725 | [11 empty] | 27.09029 | -0.1151836 | 25 | 0 | 26.37259 | 0.03590405
833 | 2021/03/28 13:05:58 | 7610.0419 | 4010.0002 | 1 | 2 | 0 | 0 | 0 | 1.500137 | 3.890645 | 5.836501 | 1.668693 | 2.73694e-05 | 6.075684 | 8.380872e-05 | [13 empty] | 27.19098 | -0.03816366 | 25 | 0 | 26.22422 | -0.1116532
834 | 2021/03/28 13:06:03 | 7615.0426 | 4015.0009 | 1 | 2 | 0 | 0 | 0 | 1.500122 | 3.891394 | 5.837566 | 1.670774 | 2.73694e-05 | 6.083782 | 8.380872e-05 |  | 0.0001550732 | [11 empty] | 27.51528 | -0.07190943 | 25 | 0 | 26.2644 | -0.09872556
835 | 2021/03/28 13:06:08 | 7620.0428 | 4020.0011 | 1 | 2 | 0 | 0 | 0 | 1.500275 | 3.89183 | 5.838815 | 1.672855 | 2.73694e-05 | 6.091879 | 8.380872e-05 |  | 0.0001716625 |  | 3.019491 | [9 empty] | 27.60436 | 0.1039898 | 25 | 0 | 26.42491 | -0.03594637
836 | 2021/03/28 13:06:13 | 7625.0419 | 4025.0002 | 1 | 2 | 0 | 0 | 0 | 1.500252 | 3.892603 | 5.839885 | 1.674935 | 2.73694e-05 | 6.099975 | 8.380872e-05 | [13 empty] | 27.54412 | 0.04278362 | 25 | 0 | 26.52825 | 0.1163173
837 | 2021/03/28 13:06:18 | 7630.0426 | 4030.0009 | 1 | 2 | 0 | 0 | 0 | 1.500107 | 3.893528 | 5.840709 | 1.677015 | 2.73694e-05 | 6.108074 | 8.380872e-05 |  | 0.0001603453 | [11 empty] | 27.3365 | 0.1257092 | 25 | 0 | 26.60495 | 0.09039104
838 | 2021/03/28 13:06:23 | 7635.0426 | 4035.0009 | 1 | 2 | 0 | 0 | 0 | 1.500099 | 3.893932 | 5.841283 | 1.679096 | 2.73694e-05 | 6.116175 | 8.380872e-05 |  | 0.0001200182 | [11 empty] | 27.18726 | -0.09189308 | 25 | 0 | 26.3558 | 0.03030002
839 | 2021/03/28 13:06:28 | 7640.0417 | 4040 | 1 | 2 | 0 | 0 | 0 | 1.500237 | 3.894701 | 5.842975 | 1.681176 | 2.73694e-05 | 6.124277 | 8.380872e-05 | [13 empty] | 27.35266 | 0.03876805 | 25 | 0 | 26.15834 | -0.09244561
840 | 2021/03/28 13:06:33 | 7645.0419 | 4045.0002 | 1 | 2 | 0 | 0 | 0 | 1.50016 | 3.895371 | 5.84368 | 1.683257 | 2.73694e-05 | 6.132383 | 8.380872e-05 |  | 0.0001066407 | [11 empty] | 27.56885 | -0.04274726 | 25 | 0 | 26.35371 | -0.1051188
841 | 2021/03/28 13:06:38 | 7650.0419 | 4050.0002 | 1 | 2 | 0 | 0 | 0 | 1.499847 | 3.896298 | 5.843851 | 1.685337 | 2.73694e-05 | 6.140487 | 8.380872e-05 | [13 empty] | 27.56981 | 0.1062185 | 25 | 0 | 26.58958 | 0.05970597
842 | 2021/03/28 13:06:43 | 7655.0428 | 4055.0011 | 1 | 2 | 0 | 0 | 0 | 1.500374 | 3.896952 | 5.846885 | 1.687418 | 2.73694e-05 | 6.148595 | 8.380872e-05 |  | 0.0001239041 |  | 3.006639 | 0.3337398 | [8 empty] | 27.5514 | 0.01740456 | 25 | 0 | 26.58536 | 0.1019853
843 | 2021/03/28 13:06:48 | 7660.0426 | 4060.0009 | 1 | 2 | 0 | 0 | 0 | 1.500237 | 3.897442 | 5.847087 | 1.689499 | 2.73694e-05 | 6.156705 | 8.380872e-05 | [13 empty] | 27.55928 | 0.0414294 | 25 | 0 | 26.43667 | -0.09422064
844 | 2021/03/28 13:06:53 | 7665.0419 | 4065.0002 | 1 | 2 | 0 | 0 | 0 | 1.500275 | 3.898334 | 5.848573 | 1.69158 | 2.73694e-05 | 6.164814 | 8.380872e-05 |  | 0.0001323777 | [11 empty] | 27.43368 | 0.03203511 | 25 | 0 | 26.23956 | -0.1191813
845 | 2021/03/28 13:06:58 | 7670.0418 | 4070.0001 | 1 | 2 | 0 | 0 | 0 | 1.500175 | 3.899005 | 5.84919 | 1.69366 | 2.73694e-05 | 6.172925 | 8.380872e-05 | [13 empty] | 27.2065 | -0.03139138 | 25 | 0 | 26.25401 | -0.102641
846 | 2021/03/28 13:07:03 | 7675.0419 | 4075.0002 | 1 | 2 | 0 | 0 | 0 | 1.500008 | 3.899482 | 5.849254 | 1.695741 | 2.73694e-05 | 6.181039 | 8.380872e-05 |  | 0.000104281 | [11 empty] | 27.2205 | 0.02890766 | 25 | 0 | 26.53859 | 0.1068431
847 | 2021/03/28 13:07:08 | 7680.0419 | 4080.0002 | 1 | 2 | 0 | 0 | 0 | 1.500412 | 3.900155 | 5.851839 | 1.697821 | 2.73694e-05 | 6.189152 | 8.380872e-05 | [13 empty] | 27.49072 | 0.0815028 | 25 | 0 | 26.65978 | 0.1528579
848 | 2021/03/28 13:07:13 | 7685.0418 | 4085.0001 | 1 | 2 | 0 | 0 | 0 | 1.500336 | 3.90106 | 5.852901 | 1.699902 | 2.73694e-05 | 6.197269 | 8.380872e-05 |  | 0.0001144782 | [11 empty] | 27.54754 | 0.04091799 | 25 | 0 | 26.54592 | 0.1099885
849 | 2021/03/28 13:07:18 | 7690.0427 | 4090.001 | 1 | 2 | 0 | 0 | 0 | 1.500443 | 3.901597 | 5.854124 | 1.701983 | 2.73694e-05 | 6.205386 | 8.380872e-05 |  |  |  | 2.959651 | [9 empty] | 27.61164 | 0.03266633 | 25 | 0 | 26.45356 | -0.08521855
850 | 2021/03/28 13:07:23 | 7695.0425 | 4095.0008 | 1 | 2 | 0 | 0 | 0 | 1.500137 | 3.902157 | 5.85377 | 1.704064 | 2.73694e-05 | 6.213505 | 8.380872e-05 |  | 0.0001179033 | [11 empty] | 27.4001 | 0.04667878 | 25 | 0 | 26.18453 | -0.1045334
851 | 2021/03/28 13:07:28 | 7700.0428 | 4100.0011 | 1 | 2 | 0 | 0 | 0 | 1.500374 | 3.902941 | 5.855871 | 1.706144 | 2.73694e-05 | 6.221625 | 8.380872e-05 |  | 0.0001376648 | [11 empty] | 27.25624 | 0.02383292 | 25 | 0 | 26.16854 | -0.09628415
852 | 2021/03/28 13:07:33 | 7705.0418 | 4105.0001 | 1 | 2 | 0 | 0 | 0 | 1.500404 | 3.903712 | 5.857145 | 1.708225 | 2.73694e-05 | 6.229748 | 8.380872e-05 | [13 empty] | 27.1097 | -0.08773863 | 25 | 0 | 26.32084 | 0.04108906
853 | 2021/03/28 13:07:38 | 7710.0418 | 4110.0001 | 1 | 2 | 0 | 0 | 0 | 1.500122 | 3.90449 | 5.857211 | 1.710305 | 2.73694e-05 | 6.237869 | 8.380872e-05 |  | 0.0001742376 | [11 empty] | 27.26915 | -0.02154469 | 25 | 0 | 26.56596 | 0.1363957
854 | 2021/03/28 13:07:43 | 7715.0427 | 4115.001 | 1 | 2 | 0 | 0 | 0 | 1.500313 | 3.904966 | 5.858671 | 1.712386 | 2.73694e-05 | 6.245995 | 8.380872e-05 | [13 empty] | 27.53659 | 0.02236247 | 25 | 0 | 26.61323 | 0.1336581
855 | 2021/03/28 13:07:48 | 7720.0418 | 4120.0001 | 1 | 2 | 0 | 0 | 0 | 1.500237 | 3.905718 | 5.859503 | 1.714467 | 2.73694e-05 | 6.254119 | 8.380872e-05 |  | 0.0001095249 | [11 empty] | 27.5456 | -0.003899932 | 25 | 0 | 26.38024 | -0.0995928
856 | 2021/03/28 13:07:53 | 7725.0427 | 4125.001 | 1 | 2 | 0 | 0 | 0 | 1.500336 | 3.906463 | 5.861007 | 1.716547 | 2.73694e-05 | 6.262245 | 8.380872e-05 |  | 0.0001579679 |  | 3.07895 | [9 empty] | 27.358 | -0.01039565 | 25 | 0 | 26.17794 | -0.1505762
857 | 2021/03/28 13:07:58 | 7730.0418 | 4130.0001 | 1 | 2 | 0 | 0 | 0 | 1.499969 | 3.906994 | 5.86037 | 1.718627 | 2.73694e-05 | 6.270372 | 8.380872e-05 |  |  |  |  | 0.3258222 | [8 empty] | 27.13559 | -0.06446421 | 25 | 0 | 26.29692 | -0.1023865
858 | 2021/03/28 13:08:03 | 7735.0419 | 4135.0002 | 1 | 2 | 0 | 0 | 0 | 1.500275 | 3.907651 | 5.862551 | 1.720708 | 2.73694e-05 | 6.278502 | 8.380872e-05 |  | 0.0001433209 | [11 empty] | 27.2543 | 0.02345741 | 25 | 0 | 26.56532 | 0.1036102
859 | 2021/03/28 13:08:08 | 7740.0417 | 4140 | 1 | 2 | 0 | 0 | 0 | 1.500122 | 3.908346 | 5.862996 | 1.722788 | 2.73694e-05 | 6.28663 | 8.380872e-05 |  | 0.0001778543 | [11 empty] | 27.63425 | 0.1704764 | 25 | 0 | 26.53317 | 0.06847143
860 | 2021/03/28 13:08:13 | 7745.0418 | 4145.0001 | 1 | 2 | 0 | 0 | 0 | 1.500122 | 3.909109 | 5.86414 | 1.724869 | 2.73694e-05 | 6.294765 | 8.380872e-05 |  | 0.0001508115 | [11 empty] | 27.34591 | 0.07118225 | 25 | 0 | 26.18719 | -0.03549874
861 | 2021/03/28 13:08:18 | 7750.0419 | 4150.0002 | 1 | 2 | 0 | 0 | 0 | 1.499886 | 3.909663 | 5.864049 | 1.726948 | 2.73694e-05 | 6.302895 | 8.380872e-05 | [13 empty] | 27.12636 | -0.05459785 | 25 | 0 | 26.38024 | 0.04539728
862 | 2021/03/28 13:08:23 | 7755.042 | 4155.0003 | 1 | 2 | 0 | 0 | 0 | 1.500046 | 3.910349 | 5.865703 | 1.729028 | 2.73694e-05 | 6.311027 | 8.380872e-05 |  | 0.0001509541 | [11 empty] | 27.4352 | 0.06384552 | 25 | 0 | 26.65398 | 0.1618648
863 | 2021/03/28 13:08:28 | 7760.0428 | 4160.0011 | 1 | 2 | 0 | 0 | 0 | 1.500237 | 3.911176 | 5.867691 | 1.731109 | 2.73694e-05 | 6.319166 | 8.380872e-05 | [13 empty] | 27.46958 | 0.1140857 | 25 | 0 | 26.25419 | 0.03421664
864 | 2021/03/28 13:08:33 | 7765.0427 | 4165.001 | 1 | 2 | 0 | 0 | 0 | 1.500275 | 3.911827 | 5.868816 | 1.73319 | 2.73694e-05 | 6.327304 | 8.380872e-05 |  | 0.0001264556 |  | 3.085071 | [9 empty] | 27.12138 | -0.08885622 | 25 | 0 | 26.30404 | 0.006617904
865 | 2021/03/28 13:08:38 | 7770.0418 | 4170.0001 | 1 | 2 | 0 | 0 | 0 | 1.499619 | 3.912309 | 5.866973 | 1.735269 | 2.73694e-05 | 6.335438 | 8.380872e-05 | [13 empty] | 27.33343 | 0.0009524822 | 25 | 0 | 26.6161 | 0.1388979
866 | 2021/03/28 13:08:43 | 7775.0417 | 4175 | 1 | 2 | 0 | 0 | 0 | 1.500099 | 3.913073 | 5.869997 | 1.737349 | 2.73694e-05 | 6.343576 | 8.380872e-05 |  | 8.762433e-05 | [11 empty] | 27.50701 | 0.066607 | 25 | 0 | 26.40564 | 0.07343829
867 | 2021/03/28 13:08:48 | 7780.0418 | 4180.0001 | 1 | 2 | 0 | 0 | 0 | 1.500298 | 3.913883 | 5.871991 | 1.73943 | 2.73694e-05 | 6.351721 | 8.380872e-05 | [13 empty] | 27.15964 | -0.06748259 | 25 | 0 | 26.12871 | -0.04089057
868 | 2021/03/28 13:08:53 | 7785.0426 | 4185.0009 | 1 | 2 | 0 | 0 | 0 | 1.500145 | 3.91461 | 5.872483 | 1.741512 | 2.73694e-05 | 6.359868 | 8.380872e-05 |  | 0.0001578454 | [11 empty] | 27.20165 | -0.09764433 | 25 | 0 | 26.56242 | 0.07791936
869 | 2021/03/28 13:08:58 | 7790.0419 | 4190.0002 | 1 | 2 | 0 | 0 | 0 | 1.500023 | 3.91495 | 5.872515 | 1.743592 | 2.73694e-05 | 6.36801 | 8.380872e-05 |  | 0.0001396752 | [11 empty] | 27.51394 | 0.02400041 | 25 | 0 | 26.50513 | 0.07745385
870 | 2021/03/28 13:09:03 | 7795.042 | 4195.0003 | 1 | 2 | 0 | 0 | 0 | 1.500107 | 3.915771 | 5.874075 | 1.745672 | 2.73694e-05 | 6.376155 | 8.380872e-05 | [13 empty] | 27.29599 | -0.08799195 | 25 | 0 | 26.18701 | -0.09034395
871 | 2021/03/28 13:09:08 | 7800.0426 | 4200.0009 | 1 | 2 | 0 | 0 | 0 | 1.50045 | 3.916545 | 5.87658 | 1.747753 | 2.73694e-05 | 6.384305 | 8.380872e-05 |  | 0.0001183762 |  | 3.101509 | [9 empty] | 27.13559 | -0.1176363 | 25 | 0 | 26.48915 | 0.01785278
872 | 2021/03/28 13:09:13 | 7805.0419 | 4205.0002 | 1 | 2 | 0 | 0 | 0 | 1.499733 | 3.917094 | 5.874595 | 1.749833 | 2.73694e-05 | 6.392451 | 8.380872e-05 |  |  |  |  | 0.3238682 | [8 empty] | 27.53313 | 0.04535019 | 25 | 0 | 26.51724 | 0.09440482
873 | 2021/03/28 13:09:18 | 7810.0418 | 4210.0001 | 1 | 2 | 0 | 0 | 0 | 1.499832 | 3.917777 | 5.876007 | 1.751913 | 2.73694e-05 | 6.400603 | 8.380872e-05 |  | 0.0001061859 | [11 empty] | 27.32554 | -0.06117046 | 25 | 0 | 26.24512 | -0.06793559
874 | 2021/03/28 13:09:23 | 7815.0419 | 4215.0002 | 1 | 2 | 0 | 0 | 0 | 1.500221 | 3.91851 | 5.878631 | 1.753994 | 2.73694e-05 | 6.408753 | 8.380872e-05 | [13 empty] | 27.22107 | -0.09374201 | 25 | 0 | 26.56051 | 0.05957723
875 | 2021/03/28 13:09:28 | 7820.0426 | 4220.0009 | 1 | 2 | 0 | 0 | 0 | 1.500481 | 3.919077 | 5.880501 | 1.756075 | 2.73694e-05 | 6.41691 | 8.380872e-05 |  | 0.0001409312 | [11 empty] | 27.38783 | -0.04582286 | 25 | 0 | 26.61366 | 0.06753027
876 | 2021/03/28 13:09:33 | 7825.0426 | 4225.0009 | 1 | 2 | 0 | 0 | 0 | 1.500336 | 3.919583 | 5.880691 | 1.758156 | 2.73694e-05 | 6.425065 | 8.380872e-05 |  | 0.0001243608 | [11 empty] | 27.5015 | 0.08510947 | 25 | 0 | 26.5069 | -0.03712237
877 | 2021/03/28 13:09:38 | 7830.0418 | 4230.0001 | 1 | 2 | 0 | 0 | 0 | 1.500404 | 3.92035 | 5.882109 | 1.760236 | 2.73694e-05 | 6.43322 | 8.380872e-05 | [13 empty] | 27.51009 | 0.07957816 | 25 | 0 | 26.30904 | -0.0982362
878 | 2021/03/28 13:09:43 | 7835.0427 | 4235.001 | 1 | 2 | 0 | 0 | 0 | 1.500252 | 3.92114 | 5.882698 | 1.762318 | 2.73694e-05 | 6.441382 | 8.380872e-05 |  | 0.0001382086 | [11 empty] | 27.12506 | -0.02136111 | 25 | 0 | 26.2009 | -0.1170689
879 | 2021/03/28 13:09:48 | 7840.0427 | 4240.001 | 1 | 2 | 0 | 0 | 0 | 1.500099 | 3.921839 | 5.883147 | 1.764398 | 2.73694e-05 | 6.449539 | 8.380872e-05 |  |  |  | 3.147374 | [9 empty] | 27.14691 | -0.06821394 | 25 | 0 | 26.37946 | 0.06066799
880 | 2021/03/28 13:09:53 | 7845.0418 | 4245.0001 | 1 | 2 | 0 | 0 | 0 | 1.500038 | 3.922266 | 5.883548 | 1.766478 | 2.73694e-05 | 6.457698 | 8.380872e-05 |  | 0.0001187508 | [11 empty] | 27.12926 | -0.1244062 | 25 | 0 | 26.46146 | 0.03554404
881 | 2021/03/28 13:09:58 | 7850.0418 | 4250.0001 | 1 | 2 | 0 | 0 | 0 | 1.499832 | 3.923013 | 5.88386 | 1.768559 | 2.73694e-05 | 6.465858 | 8.380872e-05 |  | 0.0002141826 | [11 empty] | 27.3002 | -0.08946359 | 25 | 0 | 26.6184 | -0.0006639957
882 | 2021/03/28 13:10:03 | 7855.0426 | 4255.0009 | 1 | 2 | 0 | 0 | 0 | 1.499962 | 3.923798 | 5.885548 | 1.77064 | 2.73694e-05 | 6.474023 | 8.380872e-05 | [13 empty] | 27.4686 | 0.120309 | 25 | 0 | 26.65898 | 0.05160391
883 | 2021/03/28 13:10:08 | 7860.0419 | 4260.0002 | 1 | 2 | 0 | 0 | 0 | 1.500099 | 3.924324 | 5.886875 | 1.772719 | 2.73694e-05 | 6.482183 | 8.380872e-05 |  | 0.00010855 | [11 empty] | 27.52334 | 0.1361781 | 25 | 0 | 26.422 | -0.003732443
884 | 2021/03/28 13:10:13 | 7865.0427 | 4265.001 | 1 | 2 | 0 | 0 | 0 | 1.500351 | 3.924849 | 5.888651 | 1.774801 | 2.73694e-05 | 6.490353 | 8.380872e-05 | [13 empty] | 27.28447 | 0.0509119 | 25 | 0 | 26.18971 | -0.07361054
885 | 2021/03/28 13:10:18 | 7870.0425 | 4270.0008 | 1 | 2 | 0 | 0 | 0 | 1.500099 | 3.925637 | 5.888844 | 1.776881 | 2.73694e-05 | 6.49852 | 8.380872e-05 |  | 0.000122846 | [11 empty] | 27.11214 | -0.1072192 | 25 | 0 | 26.23782 | 0.01046717
886 | 2021/03/28 13:10:23 | 7875.0419 | 4275.0002 | 1 | 2 | 0 | 0 | 0 | 1.499809 | 3.926342 | 5.888763 | 1.778962 | 2.73694e-05 | 6.506689 | 8.380872e-05 | [13 empty] | 27.10698 | -0.1333481 | 25 | 0 | 26.41778 | 0.01768827
887 | 2021/03/28 13:10:28 | 7880.0427 | 4280.001 | 1 | 2 | 0 | 0 | 0 | 1.500237 | 3.926808 | 5.891143 | 1.781043 | 2.73694e-05 | 6.514858 | 8.380872e-05 |  | 0.0001155576 |  | 3.208731 | 0.312675 | [8 empty] | 27.29133 | -0.08184791 | 25 | 0 | 26.65221 | 0.035882
888 | 2021/03/28 13:10:33 | 7885.0427 | 4285.001 | 1 | 2 | 0 | 0 | 0 | 1.499886 | 3.927445 | 5.89072 | 1.783122 | 2.73694e-05 | 6.523025 | 8.380872e-05 | [13 empty] | 27.42598 | 0.1123643 | 25 | 0 | 26.60205 | 0.01689613
889 | 2021/03/28 13:10:38 | 7890.0419 | 4290.0002 | 1 | 2 | 0 | 0 | 0 | 1.499924 | 3.928353 | 5.892231 | 1.785201 | 2.73694e-05 | 6.531192 | 8.380872e-05 |  | 0.000108361 | [11 empty] | 27.53772 | 0.1344955 | 25 | 0 | 26.37234 | -0.03878355
890 | 2021/03/28 13:10:43 | 7895.0418 | 4295.0001 | 1 | 2 | 0 | 0 | 0 | 1.499893 | 3.92896 | 5.89302 | 1.787282 | 2.73694e-05 | 6.539364 | 8.380872e-05 |  | 0.000124563 | [11 empty] | 27.36931 | 0.09556174 | 25 | 0 | 26.2605 | -0.024423
891 | 2021/03/28 13:10:48 | 7900.0427 | 4300.001 | 1 | 2 | 0 | 0 | 0 | 1.500336 | 3.929475 | 5.895533 | 1.789363 | 2.73694e-05 | 6.547541 | 8.380872e-05 | [13 empty] | 27.10698 | -0.1072931 | 25 | 0 | 26.22553 | -0.02517223
892 | 2021/03/28 13:10:53 | 7905.0427 | 4305.001 | 1 | 2 | 0 | 0 | 0 | 1.499794 | 3.930077 | 5.894306 | 1.791442 | 2.73694e-05 | 6.555714 | 8.380872e-05 |  | 0.0001823092 | [11 empty] | 27.13057 | -0.1119936 | 25 | 0 | 26.5126 | 0.05020559
893 | 2021/03/28 13:10:58 | 7910.0427 | 4310.001 | 1 | 2 | 0 | 0 | 0 | 1.500198 | 3.930913 | 5.897148 | 1.793523 | 2.73694e-05 | 6.563892 | 8.380872e-05 | [13 empty] | 27.51447 | 0.007068515 | 25 | 0 | 26.68357 | 0.1138544
894 | 2021/03/28 13:11:03 | 7915.0418 | 4315.0001 | 1 | 2 | 0 | 0 | 0 | 1.500175 | 3.931255 | 5.89757 | 1.795603 | 2.73694e-05 | 6.572069 | 8.380872e-05 |  | 0.0001040223 |  | 3.259364 | [9 empty] | 27.49719 | -0.02100945 | 25 | 0 | 26.36019 | -0.112263
895 | 2021/03/28 13:11:08 | 7920.0418 | 4320.0001 | 1 | 2 | 0 | 0 | 0 | 1.500099 | 3.931867 | 5.89819 | 1.797683 | 2.73694e-05 | 6.580245 | 8.380872e-05 | [13 empty] | 27.29486 | -0.04961193 | 25 | 0 | 26.193 | -0.1587164
896 | 2021/03/28 13:11:13 | 7925.0418 | 4325.0001 | 1 | 2 | 0 | 0 | 0 | 1.500038 | 3.932761 | 5.899291 | 1.799763 | 2.73694e-05 | 6.588427 | 8.380872e-05 |  | 9.745525e-05 | [11 empty] | 27.14076 | -0.0371623 | 25 | 0 | 26.27361 | -0.1061851
897 | 2021/03/28 13:11:18 | 7930.0419 | 4330.0002 | 1 | 2 | 0 | 0 | 0 | 1.499908 | 3.933391 | 5.899725 | 1.801843 | 2.73694e-05 | 6.596608 | 8.380872e-05 |  | 0.0001383606 | [11 empty] | 27.13251 | 0.002630353 | 25 | 0 | 26.5003 | 0.09383619
898 | 2021/03/28 13:11:23 | 7935.0427 | 4335.001 | 1 | 2 | 0 | 0 | 0 | 1.500252 | 3.933955 | 5.901924 | 1.803924 | 2.73694e-05 | 6.604791 | 8.380872e-05 | [13 empty] | 27.53061 | 0.1208693 | 25 | 0 | 26.63571 | 0.1144183
899 | 2021/03/28 13:11:28 | 7940.0427 | 4340.001 | 1 | 2 | 0 | 0 | 0 | 1.500122 | 3.934407 | 5.90209 | 1.806004 | 2.73694e-05 | 6.612975 | 8.380872e-05 |  | 0.0001034149 | [11 empty] | 27.41388 | 0.08696616 | 25 | 0 | 26.27669 | 0.002579093
900 | 2021/03/28 13:11:33 | 7945.0419 | 4345.0002 | 1 | 2 | 0 | 0 | 0 | 1.499565 | 3.935319 | 5.901267 | 1.808084 | 2.73694e-05 | 6.621161 | 8.380872e-05 | [13 empty] | 27.12427 | -0.09446025 | 25 | 0 | 26.21436 | -0.0101012
901 | 2021/03/28 13:11:38 | 7950.0428 | 4350.0011 | 1 | 2 | 0 | 0 | 0 | 1.499771 | 3.935948 | 5.903021 | 1.810165 | 2.73694e-05 | 6.629352 | 8.380872e-05 |  | 0.0001164582 | [11 empty] | 27.16728 | -0.1202583 | 25 | 0 | 26.48529 | 0.01744151
902 | 2021/03/28 13:11:43 | 7955.0419 | 4355.0002 | 1 | 2 | 0 | 0 | 0 | 1.499924 | 3.936389 | 5.904284 | 1.812244 | 2.73694e-05 | 6.637535 | 8.380872e-05 |  | 0.000229895 |  | 3.253026 | [9 empty] | 27.4037 | -0.04273057 | 25 | 0 | 26.68648 | 0.07284224
903 | 2021/03/28 13:11:48 | 7960.0427 | 4360.001 | 1 | 2 | 0 | 0 | 0 | 1.500137 | 3.937077 | 5.906155 | 1.814326 | 2.73694e-05 | 6.645728 | 8.380872e-05 |  |  |  |  | 0.308195 | [8 empty] | 27.59743 | 0.07622957 | 25 | 0 | 26.46068 | -0.04600763
904 | 2021/03/28 13:11:53 | 7965.0419 | 4365.0002 | 1 | 2 | 0 | 0 | 0 | 1.499718 | 3.937872 | 5.905698 | 1.816406 | 2.73694e-05 | 6.653919 | 8.380872e-05 |  | 0.0001549588 | [11 empty] | 27.29327 | -0.04879117 | 25 | 0 | 26.24126 | -0.1378691
905 | 2021/03/28 13:11:58 | 7970.0419 | 4370.0002 | 1 | 2 | 0 | 0 | 0 | 1.499931 | 3.938355 | 5.907261 | 1.818486 | 2.73694e-05 | 6.662113 | 8.380872e-05 |  | 0.0001438337 | [11 empty] | 27.21106 | -0.08750319 | 25 | 0 | 26.57896 | -0.02092242
906 | 2021/03/28 13:12:03 | 7975.0426 | 4375.0009 | 1 | 2 | 0 | 0 | 0 | 1.500412 | 3.938907 | 5.909983 | 1.820567 | 2.73694e-05 | 6.670308 | 8.380872e-05 | [13 empty] | 27.49397 | 0.09260774 | 25 | 0 | 26.65592 | 0.02382338
907 | 2021/03/28 13:12:08 | 7980.042 | 4380.0003 | 1 | 2 | 0 | 0 | 0 | 1.500351 | 3.939451 | 5.910559 | 1.822647 | 2.73694e-05 | 6.6785 | 8.380872e-05 |  | 0.0001495889 | [11 empty] | 27.51949 | 0.1113343 | 25 | 0 | 26.39678 | -0.03973424
908 | 2021/03/28 13:12:13 | 7985.0419 | 4385.0002 | 1 | 2 | 0 | 0 | 0 | 1.500175 | 3.940406 | 5.911299 | 1.824727 | 2.73694e-05 | 6.686696 | 8.380872e-05 | [13 empty] | 27.22361 | 0.02997994 | 25 | 0 | 26.16433 | -0.08790612
909 | 2021/03/28 13:12:18 | 7990.0427 | 4390.001 | 1 | 2 | 0 | 0 | 0 | 1.499794 | 3.941018 | 5.910715 | 1.826808 | 2.73694e-05 | 6.694896 | 8.380872e-05 |  | 0.0001372759 | [11 empty] | 27.11961 | -0.1005727 | 25 | 0 | 26.31652 | 0.02824962
910 | 2021/03/28 13:12:23 | 7995.0427 | 4395.001 | 1 | 2 | 0 | 0 | 0 | 1.500412 | 3.941457 | 5.913809 | 1.828889 | 2.73694e-05 | 6.703096 | 8.380872e-05 |  |  |  | 3.288629 | [9 empty] | 27.10988 | -0.1013082 | 25 | 0 | 26.46341 | 0.04980087
911 | 2021/03/28 13:12:28 | 8000.0418 | 4400.0001 | 1 | 2 | 0 | 0 | 0 | 1.499741 | 3.942105 | 5.912136 | 1.830968 | 2.73694e-05 | 6.711291 | 8.380872e-05 |  | 0.0001072161 | [11 empty] | 27.40985 | -0.02915919 | 25 | 0 | 26.69264 | 0.07977009
912 | 2021/03/28 13:12:33 | 8005.0419 | 4405.0002 | 1 | 2 | 0 | 0 | 0 | 1.500046 | 3.942924 | 5.914567 | 1.833048 | 2.73694e-05 | 6.719493 | 8.380872e-05 |  | 0.0001196073 | [11 empty] | 27.55613 | 0.03219247 | 25 | 0 | 26.49047 | -0.09681702
913 | 2021/03/28 13:12:38 | 8010.0426 | 4410.0009 | 1 | 2 | 0 | 0 | 0 | 1.500412 | 3.94329 | 5.91656 | 1.835129 | 2.73694e-05 | 6.7277 | 8.380872e-05 | [13 empty] | 27.23009 | -0.04376054 | 25 | 0 | 26.19931 | -0.1439548
914 | 2021/03/28 13:12:43 | 8015.0427 | 4415.001 | 1 | 2 | 0 | 0 | 0 | 1.500259 | 3.94386 | 5.916811 | 1.837209 | 2.73694e-05 | 6.735903 | 8.380872e-05 |  | 0.0001090518 | [11 empty] | 27.16438 | -0.09128988 | 25 | 0 | 26.56781 | -0.03359973
915 | 2021/03/28 13:12:48 | 8020.0426 | 4420.0009 | 1 | 2 | 0 | 0 | 0 | 1.500587 | 3.944633 | 5.919265 | 1.83929 | 2.73694e-05 | 6.744111 | 8.380872e-05 | [13 empty] | 27.49836 | 0.1041102 | 25 | 0 | 26.6959 | 0.04647613
916 | 2021/03/28 13:12:53 | 8025.0419 | 4425.0002 | 1 | 2 | 0 | 0 | 0 | 1.500046 | 3.945394 | 5.918272 | 1.84137 | 2.73694e-05 | 6.752315 | 8.380872e-05 |  | 0.0001150916 | [11 empty] | 27.53868 | 0.123632 | 25 | 0 | 26.55126 | 0.03709674
917 | 2021/03/28 13:12:58 | 8030.0426 | 4430.0009 | 1 | 2 | 0 | 0 | 0 | 1.499886 | 3.945803 | 5.918255 | 1.843451 | 2.73694e-05 | 6.760525 | 8.380872e-05 | [13 empty] | 27.49782 | 0.07472813 | 25 | 0 | 26.43202 | 0.06153941
918 | 2021/03/28 13:13:03 | 8035.0426 | 4435.0009 | 1 | 2 | 0 | 0 | 0 | 1.499672 | 3.946454 | 5.918387 | 1.845531 | 2.73694e-05 | 6.768732 | 8.380872e-05 |  | 0.0001248381 | [11 empty] | 27.36125 | -0.07107735 | 25 | 0 | 26.28091 | -0.09786844
919 | 2021/03/28 13:13:08 | 8040.0419 | 4440.0002 | 1 | 2 | 0 | 0 | 0 | 1.50016 | 3.947147 | 5.921352 | 1.847611 | 2.73694e-05 | 6.776944 | 8.380872e-05 |  |  |  | 3.438881 | 0.3020556 | [8 empty] | 27.07678 | -0.1354098 | 25 | 0 | 26.28073 | -0.07781386
920 | 2021/03/28 13:13:13 | 8045.042 | 4445.0003 | 1 | 2 | 0 | 0 | 0 | 1.500427 | 3.947762 | 5.923329 | 1.849692 | 2.73694e-05 | 6.785156 | 8.380872e-05 |  | 0.0001482392 | [11 empty] | 27.09679 | -0.1012558 | 25 | 0 | 26.51436 | -0.02133548
921 | 2021/03/28 13:13:18 | 8050.0426 | 4450.0009 | 1 | 2 | 0 | 0 | 0 | 1.500259 | 3.948133 | 5.923222 | 1.851773 | 2.73694e-05 | 6.793372 | 8.380872e-05 | [13 empty] | 27.38547 | 0.1041454 | 25 | 0 | 26.63975 | 0.04649401
922 | 2021/03/28 13:13:23 | 8055.0426 | 4455.0009 | 1 | 2 | 0 | 0 | 0 | 1.500298 | 3.948903 | 5.924531 | 1.853853 | 2.73694e-05 | 6.801588 | 8.380872e-05 |  | 9.936474e-05 | [11 empty] | 27.47669 | 0.1322347 | 25 | 0 | 26.40372 | -0.01214206
923 | 2021/03/28 13:13:28 | 8060.0426 | 4460.0009 | 1 | 2 | 0 | 0 | 0 | 1.499741 | 3.949594 | 5.923368 | 1.855934 | 2.73694e-05 | 6.809804 | 8.380872e-05 | [13 empty] | 27.28369 | 0.08188367 | 25 | 0 | 26.1818 | -0.04259646
924 | 2021/03/28 13:13:33 | 8065.0426 | 4465.0009 | 1 | 2 | 0 | 0 | 0 | 1.500084 | 3.950182 | 5.925605 | 1.858014 | 2.73694e-05 | 6.818022 | 8.380872e-05 |  | 0.0001119878 | [11 empty] | 27.07678 | -0.1082677 | 25 | 0 | 26.238 | -0.01279175
925 | 2021/03/28 13:13:38 | 8070.0425 | 4470.0008 | 1 | 2 | 0 | 0 | 0 | 1.499985 | 3.95053 | 5.925736 | 1.860095 | 2.73694e-05 | 6.826242 | 8.380872e-05 |  | 0.0001126155 | [11 empty] | 27.14865 | -0.08091033 | 25 | 0 | 26.53781 | 0.07690609
926 | 2021/03/28 13:13:43 | 8075.0418 | 4475.0001 | 1 | 2 | 0 | 0 | 0 | 1.499962 | 3.951248 | 5.926722 | 1.862175 | 2.73694e-05 | 6.83446 | 8.380872e-05 | [13 empty] | 27.50818 | 0.01638889 | 25 | 0 | 26.61323 | 0.1054108
927 | 2021/03/28 13:13:48 | 8080.0418 | 4480.0001 | 1 | 2 | 0 | 0 | 0 | 1.500183 | 3.952082 | 5.928846 | 1.864256 | 2.73694e-05 | 6.842683 | 8.380872e-05 |  | 0.0001581533 |  | 3.397244 | [9 empty] | 27.45958 | -0.03013372 | 25 | 0 | 26.30826 | -0.09913981
928 | 2021/03/28 13:13:53 | 8085.0419 | 4485.0002 | 1 | 2 | 0 | 0 | 0 | 1.500137 | 3.952601 | 5.929443 | 1.866336 | 2.73694e-05 | 6.850905 | 8.380872e-05 | [13 empty] | 27.13075 | -0.1242411 | 25 | 0 | 26.30631 | -0.09332359
929 | 2021/03/28 13:13:58 | 8090.0419 | 4490.0002 | 1 | 2 | 0 | 0 | 0 | 1.500214 | 3.953123 | 5.93053 | 1.868416 | 2.73694e-05 | 6.859128 | 8.380872e-05 |  | 0.0001071555 | [11 empty] | 27.27064 | -0.09299338 | 25 | 0 | 26.69554 | 0.03138542
930 | 2021/03/28 13:14:03 | 8095.0419 | 4495.0002 | 1 | 2 | 0 | 0 | 0 | 1.500038 | 3.953821 | 5.930882 | 1.870497 | 2.73694e-05 | 6.867352 | 8.380872e-05 |  | 0.0001559682 | [11 empty] | 27.53044 | 0.06435573 | 25 | 0 | 26.51454 | -0.06013572
931 | 2021/03/28 13:14:08 | 8100.0427 | 4500.001 | 1 | 2 | 0 | 0 | 0 | 1.499832 | 3.954561 | 5.931177 | 1.872578 | 2.73694e-05 | 6.875581 | 8.380872e-05 | [13 empty] | 27.228 | -0.05203545 | 25 | 0 | 26.23995 | -0.1433343
932 | 2021/03/28 13:14:13 | 8105.0418 | 4505.0001 | 1 | 2 | 0 | 0 | 0 | 1.499779 | 3.954987 | 5.931606 | 1.874658 | 2.73694e-05 | 6.883809 | 8.380872e-05 |  | 0.0001138255 | [11 empty] | 27.15918 | -0.08908093 | 25 | 0 | 26.61953 | -0.01137197
933 | 2021/03/28 13:14:18 | 8110.0419 | 4510.0002 | 1 | 2 | 0 | 0 | 0 | 1.499947 | 3.955483 | 5.933015 | 1.876739 | 2.73694e-05 | 6.892038 | 8.380872e-05 | [13 empty] | 27.55822 | 0.07384181 | 25 | 0 | 26.61355 | -0.01502514
934 | 2021/03/28 13:14:23 | 8115.0425 | 4515.0008 | 1 | 2 | 0 | 0 | 0 | 1.5 | 3.956343 | 5.9345145 | 1.87882 | 2.73694e-05 | 6.90027 | 8.380872e-05 |  | 0.0001068646 | [11 empty] | 27.25466 | -0.02527773 | 25 | 0 | 26.22394 | -0.136556
935 | 2021/03/28 13:14:28 | 8120.0427 | 4520.001 | 1 | 2 | 0 | 0 | 0 | 1.50016 | 3.956836 | 5.935887 | 1.8809 | 2.73694e-05 | 6.908503 | 8.380872e-05 |  |  |  | 3.376597 | [9 empty] | 27.24624 | -0.1044601 | 25 | 0 | 26.65688 | 0.006558299
936 | 2021/03/28 13:14:33 | 8125.0426 | 4525.0009 | 1 | 2 | 0 | 0 | 0 | 1.499947 | 3.957484 | 5.936016 | 1.882981 | 2.73694e-05 | 6.916736 | 8.380872e-05 |  |  |  |  | 0.2906046 | [8 empty] | 27.57648 | 0.03562331 | 25 | 0 | 26.54645 | -0.07334471
937 | 2021/03/28 13:14:38 | 8130.0428 | 4530.0011 | 1 | 2 | 0 | 0 | 0 | 1.499847 | 3.958024 | 5.93643 | 1.885061 | 2.73694e-05 | 6.924969 | 8.380872e-05 |  | 8.080379e-05 | [11 empty] | 27.23624 | -0.03391862 | 25 | 0 | 26.2482 | -0.1318598
938 | 2021/03/28 13:14:43 | 8135.0419 | 4535.0002 | 1 | 2 | 0 | 0 | 0 | 1.500504 | 3.95869 | 5.94003 | 1.887141 | 2.73694e-05 | 6.933202 | 8.380872e-05 | [13 empty] | 27.15384 | -0.1009446 | 25 | 0 | 26.5786 | -0.02992809
939 | 2021/03/28 13:14:48 | 8140.0427 | 4540.001 | 1 | 2 | 0 | 0 | 0 | 1.500298 | 3.959454 | 5.940361 | 1.889222 | 2.73694e-05 | 6.941442 | 8.380872e-05 |  | 0.0001217375 | [11 empty] | 27.53157 | 0.09076476 | 25 | 0 | 26.48721 | -0.01587451
940 | 2021/03/28 13:14:53 | 8145.0426 | 4545.0009 | 1 | 2 | 0 | 0 | 0 | 1.500099 | 3.959676 | 5.939906 | 1.891303 | 2.73694e-05 | 6.949681 | 8.380872e-05 |  | 0.0001201147 | [11 empty] | 27.1461 | -0.07929742 | 25 | 0 | 26.24335 | -0.1306003
941 | 2021/03/28 13:14:58 | 8150.0418 | 4550.0001 | 1 | 2 | 0 | 0 | 0 | 1.500259 | 3.960475 | 5.941738 | 1.893383 | 2.73694e-05 | 6.957916 | 8.380872e-05 | [13 empty] | 27.34722 | -0.0408119 | 25 | 0 | 26.70107 | 0.0569725
942 | 2021/03/28 13:15:03 | 8155.0418 | 4555.0001 | 1 | 2 | 0 | 0 | 0 | 1.500427 | 3.961188 | 5.943473 | 1.895463 | 2.73694e-05 | 6.966154 | 8.380872e-05 |  | 9.729365e-05 | [11 empty] | 27.17322 | -0.05770087 | 25 | 0 | 26.17081 | -0.07111967
943 | 2021/03/28 13:15:08 | 8160.0418 | 4560.0001 | 1 | 2 | 0 | 0 | 0 | 1.500252 | 3.961549 | 5.943322 | 1.897544 | 2.73694e-05 | 6.974398 | 8.380872e-05 |  |  |  | 3.404894 | [9 empty] | 27.44361 | 0.06672621 | 25 | 0 | 26.66241 | 0.1513964
944 | 2021/03/28 13:15:13 | 8165.0417 | 4565 | 1 | 2 | 0 | 0 | 0 | 1.500275 | 3.962329 | 5.944583 | 1.899624 | 2.73694e-05 | 6.982639 | 8.380872e-05 |  | 0.0001367271 | [11 empty] | 27.09793 | 0.03014445 | 25 | 0 | 26.15235 | -0.08997738
945 | 2021/03/28 13:15:18 | 8170.0418 | 4570.0001 | 1 | 2 | 0 | 0 | 0 | 1.499924 | 3.962892 | 5.944037 | 1.901704 | 2.73694e-05 | 6.990885 | 8.380872e-05 |  | 0.0001939221 | [11 empty] | 27.35397 | 0.08029044 | 25 | 0 | 26.63667 | 0.05821526
946 | 2021/03/28 13:15:23 | 8175.0418 | 4575.0001 | 1 | 2 | 0 | 0 | 0 | 1.500084 | 3.963643 | 5.945797 | 1.903785 | 2.73694e-05 | 6.99913 | 8.380872e-05 | [13 empty] | 26.97819 | -0.09613156 | 25 | 0 | 26.26033 | -0.1073945
947 | 2021/03/28 13:15:28 | 8180.0426 | 4580.0009 | 1 | 2 | 0 | 0 | 0 | 1.500137 | 3.96407 | 5.946648 | 1.905866 | 2.73694e-05 | 7.007379 | 8.380872e-05 |  | 0.0001080824 | [11 empty] | 27.45958 | 0.04344463 | 25 | 0 | 26.50048 | 0.07691085
948 | 2021/03/28 13:15:33 | 8185.0427 | 4585.001 | 1 | 2 | 0 | 0 | 0 | 1.49987 | 3.964656 | 5.946469 | 1.907947 | 2.73694e-05 | 7.015627 | 8.380872e-05 | [13 empty] | 27.00242 | -0.09363711 | 25 | 0 | 26.18488 | -0.01814902
949 | 2021/03/28 13:15:38 | 8190.042 | 4590.0003 | 1 | 2 | 0 | 0 | 0 | 1.49987 | 3.965326 | 5.947474 | 1.910027 | 2.73694e-05 | 7.023875 | 8.380872e-05 |  | 0.0001510029 | [11 empty] | 27.39564 | 0.07743061 | 25 | 0 | 26.57166 | 0.1309794
950 | 2021/03/28 13:15:43 | 8195.0427 | 4595.001 | 1 | 2 | 0 | 0 | 0 | 1.500183 | 3.966043 | 5.94979 | 1.912108 | 2.73694e-05 | 7.032127 | 8.380872e-05 |  | 0.0001536996 | [11 empty] | 27.09906 | 0.02533734 | 25 | 0 | 26.13211 | -0.07922113
951 | 2021/03/28 13:15:48 | 8200.0418 | 4600.0001 | 1 | 2 | 0 | 0 | 0 | 1.500076 | 3.966455 | 5.949984 | 1.914188 | 2.73694e-05 | 7.040377 | 8.380872e-05 |  |  |  | 3.381191 | [9 empty] | 27.31229 | 0.07368803 | 25 | 0 | 26.59493 | 0.09388208
952 | 2021/03/28 13:15:53 | 8205.0427 | 4605.001 | 1 | 2 | 0 | 0 | 0 | 1.499969 | 3.967094 | 5.950518 | 1.916268 | 2.73694e-05 | 7.04863 | 8.380872e-05 |  | 0.0001220299 |  |  | 0.2903064 | [8 empty] | 27.07405 | -0.0733 | 25 | 0 | 26.19966 | -0.1357126
953 | 2021/03/28 13:15:58 | 8210.0427 | 4610.001 | 1 | 2 | 0 | 0 | 0 | 1.500023 | 3.967817 | 5.951817 | 1.918349 | 2.73694e-05 | 7.056884 | 8.380872e-05 | [13 empty] | 27.39451 | 0.01039267 | 25 | 0 | 26.49223 | 0.07048965
954 | 2021/03/28 13:16:03 | 8215.0426 | 4615.0009 | 1 | 2 | 0 | 0 | 0 | 1.500038 | 3.968411 | 5.952767 | 1.920429 | 2.73694e-05 | 7.065137 | 8.380872e-05 |  | 0.000164623 | [11 empty] | 26.99838 | -0.06465197 | 25 | 0 | 26.23782 | -0.02026021
955 | 2021/03/28 13:16:08 | 8220.0426 | 4620.0009 | 1 | 2 | 0 | 0 | 0 | 1.500122 | 3.968882 | 5.953807 | 1.922509 | 2.73694e-05 | 7.073394 | 8.380872e-05 | [13 empty] | 27.44651 | 0.1183146 | 25 | 0 | 26.50874 | 0.09406149
956 | 2021/03/28 13:16:13 | 8225.0427 | 4625.001 | 1 | 2 | 0 | 0 | 0 | 1.499809 | 3.969532 | 5.95354 | 1.92459 | 2.73694e-05 | 7.081653 | 8.380872e-05 |  | 9.66646e-05 | [11 empty] | 27.03946 | -0.07341802 | 25 | 0 | 26.36441 | -0.09575903
957 | 2021/03/28 13:16:18 | 8230.0417 | 4630 | 1 | 2 | 0 | 0 | 0 | 1.500351 | 3.970319 | 5.956872 | 1.92667 | 2.73694e-05 | 7.089913 | 8.380872e-05 |  | 0.0001648174 | [11 empty] | 27.42424 | 0.03261745 | 25 | 0 | 26.26571 | -0.06970346
958 | 2021/03/28 13:16:23 | 8235.0428 | 4635.0011 | 1 | 2 | 0 | 0 | 0 | 1.500175 | 3.97087 | 5.957 | 1.928751 | 2.73694e-05 | 7.098175 | 8.380872e-05 | [13 empty] | 27.30617 | -0.0194335 | 25 | 0 | 26.61726 | 0.1206893
959 | 2021/03/28 13:16:28 | 8240.0427 | 4640.001 | 1 | 2 | 0 | 0 | 0 | 1.500046 | 3.97131 | 5.957148 | 1.930831 | 2.73694e-05 | 7.106433 | 8.380872e-05 |  | 0.0001343615 | [11 empty] | 27.03737 | -0.03110349 | 25 | 0 | 26.32672 | -0.07563829
960 | 2021/03/28 13:16:33 | 8245.0426 | 4645.0009 | 1 | 2 | 0 | 0 | 0 | 1.500046 | 3.972085 | 5.95831 | 1.932912 | 2.73694e-05 | 7.114697 | 8.380872e-05 |  | 0.0001570528 |  | 3.524592 | [9 empty] | 27.44845 | 0.05481184 | 25 | 0 | 26.4395 | -0.02742767
961 | 2021/03/28 13:16:38 | 8250.0418 | 4650.0001 | 1 | 2 | 0 | 0 | 0 | 1.500084 | 3.972626 | 5.959273 | 1.934992 | 2.73694e-05 | 7.12296 | 8.380872e-05 | [13 empty] | 27.02913 | -0.1459724 | 25 | 0 | 26.42526 | 0.06921291
962 | 2021/03/28 13:16:43 | 8255.0427 | 4655.001 | 1 | 2 | 0 | 0 | 0 | 1.500237 | 3.972925 | 5.960329 | 1.937073 | 2.73694e-05 | 7.131227 | 8.380872e-05 |  | 0.0001427103 | [11 empty] | 27.46492 | 0.05262375 | 25 | 0 | 26.23028 | -0.1293314
963 | 2021/03/28 13:16:48 | 8260.042 | 4660.0003 | 1 | 2 | 0 | 0 | 0 | 1.500313 | 3.973551 | 5.96157 | 1.939153 | 2.73694e-05 | 7.139495 | 8.380872e-05 |  | 0.000141241 | [11 empty] | 27.0299 | -0.09363234 | 25 | 0 | 26.52991 | -0.03149092
964 | 2021/03/28 13:16:53 | 8265.0418 | 4665.0001 | 1 | 2 | 0 | 0 | 0 | 1.50016 | 3.974545 | 5.962453 | 1.941234 | 2.73694e-05 | 7.147764 | 8.380872e-05 | [13 empty] | 27.32976 | 0.0273025 | 25 | 0 | 26.44354 | -0.05472958
965 | 2021/03/28 13:16:58 | 8270.0427 | 4670.001 | 1 | 2 | 0 | 0 | 0 | 1.500175 | 3.975173 | 5.963455 | 1.943315 | 2.73694e-05 | 7.156035 | 8.380872e-05 | [13 empty] | 27.21894 | 0.06857038 | 25 | 0 | 26.3173 | -0.08075118
966 | 2021/03/28 13:17:03 | 8275.0427 | 4675.001 | 1 | 2 | 0 | 0 | 0 | 1.500084 | 3.975611 | 5.96375 | 1.945396 | 2.73694e-05 | 7.164308 | 8.380872e-05 |  | 9.854581e-05 | [11 empty] | 27.29019 | 0.03426552 | 25 | 0 | 26.53009 | 0.08105874
967 | 2021/03/28 13:17:08 | 8280.0427 | 4680.001 | 1 | 2 | 0 | 0 | 0 | 1.500298 | 3.976092 | 5.965323 | 1.947476 | 2.73694e-05 | 7.172576 | 8.380872e-05 |  | 0.0001113177 | [11 empty] | 27.17096 | -0.004908442 | 25 | 0 | 26.34078 | 0.01131475
968 | 2021/03/28 13:17:13 | 8285.0428 | 4685.0011 | 1 | 2 | 0 | 0 | 0 | 1.500404 | 3.976926 | 5.966996 | 1.949556 | 2.73694e-05 | 7.180849 | 8.380872e-05 |  |  |  | 3.481537 | [9 empty] | 27.30246 | -0.0586313 | 25 | 0 | 26.51681 | 0.07371902
969 | 2021/03/28 13:17:18 | 8290.0418 | 4690.0001 | 1 | 2 | 0 | 0 | 0 | 1.500183 | 3.977422 | 5.966861 | 1.951636 | 2.73694e-05 | 7.189123 | 8.380872e-05 |  |  |  |  | 0.2926297 | [8 empty] | 27.33898 | 0.005217791 | 25 | 0 | 26.32998 | -0.0726372
970 | 2021/03/28 13:17:23 | 8295.0418 | 4695.0001 | 1 | 2 | 0 | 0 | 0 | 1.499962 | 3.977963 | 5.966793 | 1.953717 | 2.73694e-05 | 7.197397 | 8.380872e-05 |  | 9.633343e-05 | [11 empty] | 27.25905 | -0.05384266 | 25 | 0 | 26.57035 | 0.05701363
971 | 2021/03/28 13:17:28 | 8300.0426 | 4700.0009 | 1 | 2 | 0 | 0 | 0 | 1.500328 | 3.978646 | 5.969274 | 1.955798 | 2.73694e-05 | 7.205676 | 8.380872e-05 | [13 empty] | 27.38197 | 0.08445263 | 25 | 0 | 26.30861 | -0.1079822
972 | 2021/03/28 13:17:33 | 8305.0426 | 4705.0009 | 1 | 2 | 0 | 0 | 0 | 1.49987 | 3.979382 | 5.968556 | 1.957878 | 2.73694e-05 | 7.213954 | 8.380872e-05 |  | 8.072409e-05 | [11 empty] | 27.13899 | -0.01403868 | 25 | 0 | 26.61532 | 0.07268608
973 | 2021/03/28 13:17:38 | 8310.042 | 4710.0003 | 1 | 2 | 0 | 0 | 0 | 1.499931 | 3.979773 | 5.969385 | 1.959958 | 2.73694e-05 | 7.22223 | 8.380872e-05 | [13 empty] | 27.47895 | 0.1406258 | 25 | 0 | 26.28127 | -0.1012093
974 | 2021/03/28 13:17:43 | 8315.0427 | 4715.001 | 1 | 2 | 0 | 0 | 0 | 1.500046 | 3.980579 | 5.971052 | 1.96204 | 2.73694e-05 | 7.230517 | 8.380872e-05 |  | 0.0001091073 | [11 empty] | 27.05354 | -0.03307045 | 25 | 0 | 26.66952 | 0.09630084
975 | 2021/03/28 13:17:48 | 8320.0418 | 4720.0001 | 1 | 2 | 0 | 0 | 0 | 1.499794 | 3.981028 | 5.970722 | 1.96412 | 2.73694e-05 | 7.238797 | 8.380872e-05 | [13 empty] | 27.29345 | 0.05419075 | 25 | 0 | 26.55144 | 0.09212613
976 | 2021/03/28 13:17:53 | 8325.0426 | 4725.0009 | 1 | 2 | 0 | 0 | 0 | 1.500008 | 3.981798 | 5.972729 | 1.9662 | 2.73694e-05 | 7.247079 | 8.380872e-05 |  | 9.956185e-05 |  | 3.352742 | [9 empty] | 27.53405 | 0.1465666 | 25 | 0 | 26.22067 | -0.07460356
977 | 2021/03/28 13:17:58 | 8330.0419 | 4730.0002 | 1 | 2 | 0 | 0 | 0 | 1.500107 | 3.982244 | 5.973792 | 1.96828 | 2.73694e-05 | 7.255362 | 8.380872e-05 | [13 empty] | 27.20509 | 0.06039321 | 25 | 0 | 26.43641 | -0.0160408
978 | 2021/03/28 13:18:03 | 8335.0418 | 4735.0001 | 1 | 2 | 0 | 0 | 0 | 1.499931 | 3.982782 | 5.973898 | 1.970361 | 2.73694e-05 | 7.263648 | 8.380872e-05 |  | 0.0001133329 | [11 empty] | 27.11767 | 0.0009047985 | 25 | 0 | 26.66935 | 0.08543074
979 | 2021/03/28 13:18:08 | 8340.0418 | 4740.0001 | 1 | 2 | 0 | 0 | 0 | 1.499886 | 3.983551 | 5.974872 | 1.97244 | 2.73694e-05 | 7.271932 | 8.380872e-05 | [13 empty] | 27.48818 | -0.06760597 | 25 | 0 | 26.23202 | -0.07881522
980 | 2021/03/28 13:18:13 | 8345.042 | 4745.0003 | 1 | 2 | 0 | 0 | 0 | 1.499817 | 3.984281 | 5.975692 | 1.974521 | 2.73694e-05 | 7.280221 | 8.380872e-05 |  | 9.259141e-05 | [11 empty] | 27.08003 | -0.07292569 | 25 | 0 | 26.62779 | 0.09155989
981 | 2021/03/28 13:18:18 | 8350.0417 | 4750 | 1 | 2 | 0 | 0 | 0 | 1.499969 | 3.984652 | 5.976854 | 1.976601 | 2.73694e-05 | 7.28851 | 8.380872e-05 | [13 empty] | 27.41212 | 0.0935632 | 25 | 0 | 26.39176 | 0.06260931
982 | 2021/03/28 13:18:23 | 8355.0417 | 4755 | 1 | 2 | 0 | 0 | 0 | 1.499794 | 3.985275 | 5.977092 | 1.978682 | 2.73694e-05 | 7.296803 | 8.380872e-05 |  | 0.0001041888 | [11 empty] | 27.02297 | -0.09378135 | 25 | 0 | 26.39062 | 0.01059651
983 | 2021/03/28 13:18:28 | 8360.0426 | 4760.0009 | 1 | 2 | 0 | 0 | 0 | 1.500061 | 3.986102 | 5.979396 | 1.980763 | 2.73694e-05 | 7.305097 | 8.380872e-05 | [13 empty] | 27.46072 | 0.1174062 | 25 | 0 | 26.60126 | 0.1109391
984 | 2021/03/28 13:18:33 | 8365.0426 | 4765.0009 | 1 | 2 | 0 | 0 | 0 | 1.500252 | 3.986763 | 5.981149 | 1.982843 | 2.73694e-05 | 7.313389 | 8.380872e-05 |  | 0.0001081329 |  | 3.417254 | [9 empty] | 27.24561 | 0.06002367 | 25 | 0 | 26.22911 | -0.05335927
985 | 2021/03/28 13:18:38 | 8370.042 | 4770.0003 | 1 | 2 | 0 | 0 | 0 | 1.500084 | 3.987202 | 5.981138 | 1.984923 | 2.73694e-05 | 7.321681 | 8.380872e-05 |  |  |  |  | 0.2932733 | [8 empty] | 27.14787 | 0.01252651 | 25 | 0 | 26.57974 | 0.1081991
986 | 2021/03/28 13:18:43 | 8375.0419 | 4775.0002 | 1 | 2 | 0 | 0 | 0 | 1.500351 | 3.987643 | 5.982864 | 1.987004 | 2.73694e-05 | 7.329979 | 8.380872e-05 |  | 0.0001290971 | [11 empty] | 27.44633 | 0.1153737 | 25 | 0 | 26.4089 | -0.006786585
987 | 2021/03/28 13:18:48 | 8380.0426 | 4780.0009 | 1 | 2 | 0 | 0 | 0 | 1.500145 | 3.988569 | 5.983432 | 1.989085 | 2.73694e-05 | 7.338278 | 8.380872e-05 |  | 0.0001837662 | [11 empty] | 27.06079 | -0.04216254 | 25 | 0 | 26.39289 | -0.07335722
988 | 2021/03/28 13:18:53 | 8385.0418 | 4785.0001 | 1 | 2 | 0 | 0 | 0 | 1.500099 | 3.989263 | 5.984289 | 1.991166 | 2.73694e-05 | 7.346579 | 8.380872e-05 | [13 empty] | 27.35686 | 0.08378208 | 25 | 0 | 26.63245 | 0.05948603
989 | 2021/03/28 13:18:58 | 8390.0418 | 4790.0001 | 1 | 2 | 0 | 0 | 0 | 1.500221 | 3.989722 | 5.985465 | 1.993247 | 2.73694e-05 | 7.35488 | 8.380872e-05 |  | 0.000127461 | [11 empty] | 27.29635 | 0.03816724 | 25 | 0 | 26.25859 | -0.1063776
990 | 2021/03/28 13:19:03 | 8395.0427 | 4795.001 | 1 | 2 | 0 | 0 | 0 | 1.5 | 3.990298 | 5.985447 | 1.995327 | 2.73694e-05 | 7.363182 | 8.380872e-05 | [13 empty] | 27.12056 | -0.08722305 | 25 | 0 | 26.60934 | -0.01172662
991 | 2021/03/28 13:19:08 | 8400.0419 | 4800.0002 | 1 | 2 | 0 | 0 | 0 | 1.500183 | 3.991056 | 5.987314 | 1.997408 | 2.73694e-05 | 7.371484 | 8.380872e-05 |  | 0.0001020228 | [11 empty] | 27.49203 | 0.05679429 | 25 | 0 | 26.4191 | -0.0543654
992 | 2021/03/28 13:19:13 | 8405.042 | 4805.0003 | 1 | 2 | 0 | 0 | 0 | 1.500259 | 3.991657 | 5.988519 | 1.999489 | 2.73694e-05 | 7.379791 | 8.380872e-05 |  |  |  | 3.301476 | [9 empty] | 27.09117 | -0.1297623 | 25 | 0 | 26.53009 | 0.00348568
993 | 2021/03/28 13:19:18 | 8410.0426 | 4810.0009 | 1 | 2 | 0 | 0 | 0 | 1.500145 | 3.992326 | 5.989068 | 2.00157 | 2.73694e-05 | 7.388096 | 8.380872e-05 |  | 0.0001119369 | [11 empty] | 27.49546 | 0.0879699 | 25 | 0 | 26.41542 | 0.05923033
994 | 2021/03/28 13:19:23 | 8415.0426 | 4815.0009 | 1 | 2 | 0 | 0 | 0 | 1.500099 | 3.992938 | 5.989802 | 2.00365 | 2.73694e-05 | 7.396403 | 8.380872e-05 | [13 empty] | 27.13401 | -0.04980564 | 25 | 0 | 26.52316 | 0.07243097
995 | 2021/03/28 13:19:28 | 8420.0419 | 4820.0002 | 1 | 2 | 0 | 0 | 0 | 1.499969 | 3.993558 | 5.990213 | 2.00573 | 2.73694e-05 | 7.404709 | 8.380872e-05 |  | 9.454914e-05 | [11 empty] | 27.49125 | 0.1342654 | 25 | 0 | 26.55357 | 0.07888556
996 | 2021/03/28 13:19:33 | 8425.0419 | 4825.0002 | 1 | 2 | 0 | 0 | 0 | 1.50016 | 3.994044 | 5.991705 | 2.007811 | 2.73694e-05 | 7.41302 | 8.380872e-05 | [13 empty] | 27.13287 | 0.02893865 | 25 | 0 | 26.20873 | -0.08005023
997 | 2021/03/28 13:19:38 | 8430.0421 | 4830.0004 | 1 | 2 | 0 | 0 | 0 | 1.500023 | 3.994628 | 5.992034 | 2.009892 | 2.73694e-05 | 7.421332 | 8.380872e-05 |  | 0.0001118726 | [11 empty] | 27.08197 | 0.01236081 | 25 | 0 | 26.57782 | 0.09692311
998 | 2021/03/28 13:19:43 | 8435.042 | 4835.0003 | 1 | 2 | 0 | 0 | 0 | 1.499962 | 3.995511 | 5.993115 | 2.011973 | 2.73694e-05 | 7.429644 | 8.380872e-05 | [13 empty] | 27.38048 | 0.1101613 | 25 | 0 | 26.64187 | 0.1259094
999 | 2021/03/28 13:19:48 | 8440.0419 | 4840.0002 | 1 | 2 | 0 | 0 | 0 | 1.500023 | 3.996076 | 5.994206 | 2.014053 | 2.73694e-05 | 7.437957 | 8.380872e-05 |  | 0.0001115644 | [11 empty] | 27.50773 | 0.08939326 | 25 | 0 | 26.5772 | 0.1274049
1000 | 2021/03/28 13:19:53 | 8445.0418 | 4845.0001 | 1 | 2 | 0 | 0 | 0 | 1.499924 | 3.996503 | 5.994451 | 2.016133 | 2.73694e-05 | 7.446268 | 8.380872e-05 |  |  |  | 3.335205 | [9 empty] | 27.46284 | 0.0458616 | 25 | 0 | 26.40408 | -0.07644832
1001 | 2021/03/28 13:19:58 | 8450.0419 | 4850.0002 | 1 | 2 | 0 | 0 | 0 | 1.499779 | 3.997305 | 5.995074 | 2.018214 | 2.73694e-05 | 7.454588 | 8.380872e-05 |  | 0.0001130312 |  |  | 0.3010324 | [8 empty] | 27.18263 | -0.04188955 | 25 | 0 | 26.20873 | -0.1420724
1002 | 2021/03/28 13:20:03 | 8455.0427 | 4855.001 | 1 | 2 | 0 | 0 | 0 | 1.500038 | 3.998013 | 5.997171 | 2.020295 | 2.73694e-05 | 7.462905 | 8.380872e-05 | [13 empty] | 26.9219 | -0.1262528 | 25 | 0 | 26.36774 | -0.09749353
1003 | 2021/03/28 13:20:08 | 8460.0427 | 4860.001 | 1 | 2 | 0 | 0 | 0 | 1.499847 | 3.99872 | 5.997468 | 2.022376 | 2.73694e-05 | 7.471225 | 8.380872e-05 |  | 0.0001311426 | [11 empty] | 27.40194 | 0.09429574 | 25 | 0 | 26.64913 | 0.04775763
1004 | 2021/03/28 13:20:13 | 8465.0428 | 4865.0011 | 1 | 2 | 0 | 0 | 0 | 1.500076 | 3.999084 | 5.99893 | 2.024457 | 2.73694e-05 | 7.479548 | 8.380872e-05 | [13 empty] | 27.35221 | 0.08253515 | 25 | 0 | 26.22199 | -0.09976685
1005 | 2021/03/28 13:20:18 | 8470.042 | 4870.0003 | 1 | 2 | 0 | 0 | 0 | 1.499847 | 3.999705 | 5.998946 | 2.026538 | 2.73694e-05 | 7.48787 | 8.380872e-05 |  | 0.0001070371 | [11 empty] | 26.97126 | -0.05524695 | 25 | 0 | 26.2605 | -0.1153845
1006 | 2021/03/28 13:20:23 | 8475.0428 | 4875.0011 | 1 | 2 | 0 | 0 | 0 | 1.499962 | 4.000546 | 6.000667 | 2.028619 | 2.73694e-05 | 7.496195 | 8.380872e-05 |  | 0.000121955 | [11 empty] | 27.15289 | 0.0663656 | 25 | 0 | 26.57765 | 0.1065552
1007 | 2021/03/28 13:20:28 | 8480.042 | 4880.0003 | 1 | 2 | 0 | 0 | 0 | 1.499596 | 4.001189 | 6.000167 | 2.0307 | 2.73694e-05 | 7.504519 | 8.380872e-05 | [13 empty] | 27.42732 | 0.1415026 | 25 | 0 | 26.47527 | 0.03716826
1008 | 2021/03/28 13:20:33 | 8485.042 | 4885.0003 | 1 | 2 | 0 | 0 | 0 | 1.500061 | 4.001772 | 6.002902 | 2.03278 | 2.73694e-05 | 7.512843 | 8.380872e-05 |  | 0.0001231426 |  | 3.219474 | [9 empty] | 27.22528 | 0.07043779 | 25 | 0 | 26.18024 | -0.05629003
1009 | 2021/03/28 13:20:38 | 8490.0418 | 4890.0001 | 1 | 2 | 0 | 0 | 0 | 1.499924 | 4.002275 | 6.003108 | 2.034861 | 2.73694e-05 | 7.52117 | 8.380872e-05 | [13 empty] | 26.95494 | -0.07611513 | 25 | 0 | 26.23704 | 0.05277634
1010 | 2021/03/28 13:20:43 | 8495.0428 | 4895.0011 | 1 | 2 | 0 | 0 | 0 | 1.49968 | 4.003215 | 6.003541 | 2.036942 | 2.73694e-05 | 7.529501 | 8.380872e-05 |  | 0.0001282772 | [11 empty] | 27.0055 | -0.1016855 | 25 | 0 | 26.47279 | 0.06947279
1011 | 2021/03/28 13:20:48 | 8500.0427 | 4900.001 | 1 | 2 | 0 | 0 | 0 | 1.499886 | 4.003799 | 6.005242 | 2.039023 | 2.73694e-05 | 7.537831 | 8.380872e-05 |  | 0.0001366455 | [11 empty] | 27.33686 | -0.009133816 | 25 | 0 | 26.6053 | 0.09318113
1012 | 2021/03/28 13:20:53 | 8505.042 | 4905.0003 | 1 | 2 | 0 | 0 | 0 | 1.500511 | 4.004319 | 6.008525 | 2.041104 | 2.73694e-05 | 7.546164 | 8.380872e-05 | [13 empty] | 27.32056 | -0.01909256 | 25 | 0 | 26.24012 | -0.1036698
1013 | 2021/03/28 13:20:58 | 8510.0428 | 4910.0011 | 1 | 2 | 0 | 0 | 0 | 1.500076 | 4.005027 | 6.007845 | 2.043185 | 2.73694e-05 | 7.554499 | 8.380872e-05 |  | 0.0001568734 | [11 empty] | 26.94879 | -0.1262641 | 25 | 0 | 26.20239 | -0.09754837
1014 | 2021/03/28 13:21:03 | 8515.042 | 4915.0003 | 1 | 2 | 0 | 0 | 0 | 1.50016 | 4.005864 | 6.009437 | 2.045265 | 2.73694e-05 | 7.562829 | 8.380872e-05 | [13 empty] | 27.13885 | -0.07484734 | 25 | 0 | 26.58494 | 0.03847599
1015 | 2021/03/28 13:21:08 | 8520.0427 | 4920.001 | 1 | 2 | 0 | 0 | 0 | 1.499931 | 4.006282 | 6.009147 | 2.047346 | 2.73694e-05 | 7.571165 | 8.380872e-05 |  | 0.0001455573 | [11 empty] | 27.42923 | 0.07618546 | 25 | 0 | 26.44159 | -0.06388307
1016 | 2021/03/28 13:21:13 | 8525.0428 | 4925.0011 | 1 | 2 | 0 | 0 | 0 | 1.50016 | 4.006902 | 6.010994 | 2.049427 | 2.73694e-05 | 7.579503 | 8.380872e-05 |  | 0.000134519 |  | 3.177693 | 0.3130419 | [8 empty] | 27.10504 | -0.0603807 | 25 | 0 | 26.15235 | -0.1450336
1017 | 2021/03/28 13:21:18 | 8530.0421 | 4930.0004 | 1 | 2 | 0 | 0 | 0 | 1.500198 | 4.007658 | 6.012281 | 2.051507 | 2.73694e-05 | 7.587839 | 8.380872e-05 | [13 empty] | 26.97836 | -0.1035023 | 25 | 0 | 26.43851 | -0.06804466
1018 | 2021/03/28 13:21:23 | 8535.042 | 4935.0003 | 1 | 2 | 0 | 0 | 0 | 1.500107 | 4.008533 | 6.013228 | 2.053588 | 2.73694e-05 | 7.596179 | 8.380872e-05 |  | 0.0001649352 | [11 empty] | 27.30133 | 0.08570731 | 25 | 0 | 26.64088 | 0.07253587
1019 | 2021/03/28 13:21:28 | 8540.0428 | 4940.0011 | 1 | 2 | 0 | 0 | 0 | 1.500122 | 4.008889 | 6.013823 | 2.055669 | 2.73694e-05 | 7.604522 | 8.380872e-05 |  | 0.0001583542 | [11 empty] | 27.40872 | 0.1113039 | 25 | 0 | 26.32137 | -0.05091906
1020 | 2021/03/28 13:21:33 | 8545.0418 | 4945.0001 | 1 | 2 | 0 | 0 | 0 | 1.499908 | 4.009629 | 6.014075 | 2.057748 | 2.73694e-05 | 7.612857 | 8.380872e-05 | [13 empty] | 27.13075 | 0.02221584 | 25 | 0 | 26.19948 | -0.08900702
1021 | 2021/03/28 13:21:38 | 8550.0429 | 4950.0012 | 1 | 2 | 0 | 0 | 0 | 1.499817 | 4.010459 | 6.014955 | 2.059829 | 2.73694e-05 | 7.621206 | 8.380872e-05 |  | 0.0001132324 | [11 empty] | 27.10363 | -0.02861977 | 25 | 0 | 26.56391 | 0.08254349
1022 | 2021/03/28 13:21:43 | 8555.0421 | 4955.0004 | 1 | 2 | 0 | 0 | 0 | 1.500023 | 4.011202 | 6.016895 | 2.06191 | 2.73694e-05 | 7.62955 | 8.380872e-05 |  | 0.0001610794 | [11 empty] | 27.46185 | 0.1142687 | 25 | 0 | 26.63798 | 0.1233673
1023 | 2021/03/28 13:21:48 | 8560.0418 | 4960.0001 | 1 | 2 | 0 | 0 | 0 | 1.500023 | 4.01167 | 6.017597 | 2.06399 | 2.73694e-05 | 7.637894 | 8.380872e-05 |  |  |  | 3.131627 | [9 empty] | 27.41633 | 0.1143354 | 25 | 0 | 26.33611 | 0.01886785
1024 | 2021/03/28 13:21:53 | 8565.042 | 4965.0003 | 1 | 2 | 0 | 0 | 0 | 1.49987 | 4.012307 | 6.017939 | 2.066071 | 2.73694e-05 | 7.646242 | 8.380872e-05 |  | 0.0001438465 | [11 empty] | 27.03719 | -0.1032031 | 25 | 0 | 26.37638 | 0.0189507
1025 | 2021/03/28 13:21:58 | 8570.0422 | 4970.0005 | 1 | 2 | 0 | 0 | 0 | 1.500122 | 4.013209 | 6.020303 | 2.068151 | 2.73694e-05 | 7.654591 | 8.380872e-05 |  | 0.0001641477 | [11 empty] | 27.29942 | 0.009192228 | 25 | 0 | 26.7457 | 0.1515681
1026 | 2021/03/28 13:22:03 | 8575.0421 | 4975.0004 | 1 | 2 | 0 | 0 | 0 | 1.499886 | 4.013825 | 6.02028 | 2.070232 | 2.73694e-05 | 7.662941 | 8.380872e-05 | [13 empty] | 27.49125 | 0.08144617 | 25 | 0 | 26.43968 | 0.03933847
1027 | 2021/03/28 13:22:08 | 8580.0429 | 4980.0012 | 1 | 2 | 0 | 0 | 0 | 1.500298 | 4.014382 | 6.022769 | 2.072313 | 2.73694e-05 | 7.671295 | 8.380872e-05 |  | 0.0001385964 | [11 empty] | 27.10907 | -0.0916636 | 25 | 0 | 26.20625 | -0.04285395
1028 | 2021/03/28 13:22:13 | 8585.0428 | 4985.0011 | 1 | 2 | 0 | 0 | 0 | 1.499695 | 4.015081 | 6.021397 | 2.074394 | 2.73694e-05 | 7.679649 | 8.380872e-05 | [13 empty] | 27.11232 | -0.09675741 | 25 | 0 | 26.58685 | 0.06769896
1029 | 2021/03/28 13:22:18 | 8590.0427 | 4990.001 | 1 | 2 | 0 | 0 | 0 | 1.500046 | 4.015956 | 6.024119 | 2.076475 | 2.73694e-05 | 7.688004 | 8.380872e-05 |  | 0.0001605928 | [11 empty] | 27.49949 | 0.054003 | 25 | 0 | 26.61164 | 0.1075059
1030 | 2021/03/28 13:22:23 | 8595.042 | 4995.0003 | 1 | 2 | 0 | 0 | 0 | 1.500145 | 4.016389 | 6.025166 | 2.078555 | 2.73694e-05 | 7.69636 | 8.380872e-05 |  | 0.0001413512 | [11 empty] | 27.23175 | -0.07648587 | 25 | 0 | 26.26508 | -0.07435262
1031 | 2021/03/28 13:22:28 | 8600.0427 | 5000.001 | 1 | 2 | 0 | 0 | 0 | 1.499969 | 4.016994 | 6.025366 | 2.080636 | 2.73694e-05 | 7.704719 | 8.380872e-05 |  |  |  | 3.007603 | 0.3278663 | [8 empty] | 27.10022 | -0.08727074 | 25 | 0 | 26.56763 | 0.07053494
1032 | 2021/03/28 13:22:33 | 8605.043 | 5005.0013 | 1 | 2 | 0 | 0 | 0 | 1.500328 | 4.017897 | 6.028163 | 2.082717 | 2.73694e-05 | 7.713079 | 8.380872e-05 |  | 0.000116198 | [11 empty] | 27.43099 | 0.06319225 | 25 | 0 | 26.5003 | 0.1056015
1033 | 2021/03/28 13:22:38 | 8610.0428 | 5010.0011 | 1 | 2 | 0 | 0 | 0 | 1.500374 | 4.0188 | 6.029703 | 2.084798 | 2.73694e-05 | 7.721442 | 8.380872e-05 |  | 0.0001965579 | [11 empty] | 27.12251 | -0.09232879 | 25 | 0 | 26.19123 | -0.04351676
1034 | 2021/03/28 13:22:43 | 8615.042 | 5015.0003 | 1 | 2 | 0 | 0 | 0 | 1.499847 | 4.019261 | 6.028277 | 2.086879 | 2.73694e-05 | 7.729805 | 8.380872e-05 | [13 empty] | 27.16516 | -0.06601691 | 25 | 0 | 26.6184 | 0.1096177
1035 | 2021/03/28 13:22:48 | 8620.0419 | 5020.0002 | 1 | 2 | 0 | 0 | 0 | 1.500275 | 4.019883 | 6.03093 | 2.08896 | 2.73694e-05 | 7.738171 | 8.380872e-05 |  | 0.0001666634 | [11 empty] | 27.43827 | 0.04122496 | 25 | 0 | 26.53607 | 0.09471059
1036 | 2021/03/28 13:22:53 | 8625.043 | 5025.0013 | 1 | 2 | 0 | 0 | 0 | 1.500481 | 4.020779 | 6.033102 | 2.091042 | 2.73694e-05 | 7.74654 | 8.380872e-05 |  | 0.0001450187 | [11 empty] | 27.21605 | -0.07906854 | 25 | 0 | 26.21373 | -0.0769484
1037 | 2021/03/28 13:22:58 | 8630.042 | 5030.0003 | 1 | 2 | 0 | 0 | 0 | 1.500214 | 4.021604 | 6.033267 | 2.093123 | 2.73694e-05 | 7.754907 | 8.380872e-05 | [13 empty] | 27.12478 | -0.08307874 | 25 | 0 | 26.57085 | 0.08140683
1038 | 2021/03/28 13:23:03 | 8635.0427 | 5035.001 | 1 | 2 | 0 | 0 | 0 | 1.500122 | 4.022117 | 6.033666 | 2.095204 | 2.73694e-05 | 7.763276 | 8.380872e-05 |  | 0.0001264492 |  | 3.004406 | [9 empty] | 27.40388 | 0.06536186 | 25 | 0 | 26.38772 | 0.0632745
1039 | 2021/03/28 13:23:08 | 8640.043 | 5040.0013 | 1 | 2 | 0 | 0 | 0 | 1.500122 | 4.022726 | 6.03458 | 2.097285 | 2.73694e-05 | 7.771648 | 8.380872e-05 | [13 empty] | 26.9415 | -0.09107411 | 25 | 0 | 26.18797 | -0.01112163
1040 | 2021/03/28 13:23:13 | 8645.0421 | 5045.0004 | 1 | 2 | 0 | 0 | 0 | 1.499779 | 4.02348 | 6.034331 | 2.099365 | 2.73694e-05 | 7.780017 | 8.380872e-05 |  | 0.0001241674 | [11 empty] | 27.19034 | -0.006167889 | 25 | 0 | 26.57244 | 0.1295501
1041 | 2021/03/28 13:23:18 | 8650.0421 | 5050.0004 | 1 | 2 | 0 | 0 | 0 | 1.500549 | 4.02433 | 6.038704 | 2.101446 | 2.73694e-05 | 7.788391 | 8.380872e-05 |  | 0.0001490756 | [11 empty] | 27.30942 | 0.0910759 | 25 | 0 | 26.26457 | 0.03783882
1042 | 2021/03/28 13:23:23 | 8655.0429 | 5055.0012 | 1 | 2 | 0 | 0 | 0 | 1.499847 | 4.024827 | 6.036625 | 2.103527 | 2.73694e-05 | 7.796764 | 8.380872e-05 | [13 empty] | 26.99892 | -0.08101344 | 25 | 0 | 26.3523 | 0.02783835
1043 | 2021/03/28 13:23:28 | 8660.043 | 5060.0013 | 1 | 2 | 0 | 0 | 0 | 1.500122 | 4.025691 | 6.039028 | 2.105608 | 2.73694e-05 | 7.80514 | 8.380872e-05 |  | 0.0001304271 | [11 empty] | 27.35319 | 0.09238183 | 25 | 0 | 26.62877 | 0.1481628
1044 | 2021/03/28 13:23:33 | 8665.0421 | 5065.0004 | 1 | 2 | 0 | 0 | 0 | 1.50045 | 4.026566 | 6.041661 | 2.107688 | 2.73694e-05 | 7.813518 | 8.380872e-05 | [13 empty] | 27.25257 | 0.08760273 | 25 | 0 | 26.18623 | -0.01239181
1045 | 2021/03/28 13:23:38 | 8670.0429 | 5070.0012 | 1 | 2 | 0 | 0 | 0 | 1.499908 | 4.026989 | 6.040113 | 2.10977 | 2.73694e-05 | 7.821898 | 8.380872e-05 |  | 0.0001373476 |  | 2.875736 | 0.3374063 | [8 empty] | 26.99163 | -0.06828725 | 25 | 0 | 26.40196 | 0.05393684
1046 | 2021/03/28 13:23:43 | 8675.0422 | 5075.0005 | 1 | 2 | 0 | 0 | 0 | 1.500389 | 4.027781 | 6.043238 | 2.111851 | 2.73694e-05 | 7.830278 | 8.380872e-05 |  | 0.0001872705 | [11 empty] | 27.44555 | 0.1399839 | 25 | 0 | 26.50778 | 0.09350955
1047 | 2021/03/28 13:23:48 | 8680.0419 | 5080.0002 | 1 | 2 | 0 | 0 | 0 | 1.500214 | 4.028604 | 6.043768 | 2.113931 | 2.73694e-05 | 7.838659 | 8.380872e-05 | [13 empty] | 27.10214 | 0.04131019 | 25 | 0 | 26.15656 | -0.07657349
1048 | 2021/03/28 13:23:53 | 8685.0428 | 5085.0011 | 1 | 2 | 0 | 0 | 0 | 1.500328 | 4.029458 | 6.045509 | 2.116012 | 2.73694e-05 | 7.847044 | 8.380872e-05 |  | 0.0001131061 | [11 empty] | 27.21315 | 0.04718006 | 25 | 0 | 26.63798 | 0.08510947
1049 | 2021/03/28 13:23:58 | 8690.0419 | 5090.0002 | 1 | 2 | 0 | 0 | 0 | 1.500046 | 4.029921 | 6.045067 | 2.118092 | 2.73694e-05 | 7.855424 | 8.380872e-05 |  | 0.0001715629 | [11 empty] | 27.46203 | 0.1321 | 25 | 0 | 26.35344 | -0.03008187
1050 | 2021/03/28 13:24:03 | 8695.042 | 5095.0003 | 1 | 2 | 0 | 0 | 0 | 1.50016 | 4.030704 | 6.046701 | 2.120173 | 2.73694e-05 | 7.863812 | 8.380872e-05 | [13 empty] | 27.04254 | -0.07846594 | 25 | 0 | 26.38885 | -0.08746803
1051 | 2021/03/28 13:24:08 | 8700.0422 | 5100.0005 | 1 | 2 | 0 | 0 | 0 | 1.500328 | 4.031638 | 6.048779 | 2.122254 | 2.73694e-05 | 7.8722 | 8.380872e-05 |  | 0.0001489554 | [11 empty] | 27.3895 | 0.09021461 | 25 | 0 | 26.55838 | 0.03253162
1052 | 2021/03/28 13:24:13 | 8705.0422 | 5105.0005 | 1 | 2 | 0 | 0 | 0 | 1.500107 | 4.032313 | 6.048901 | 2.124335 | 2.73694e-05 | 7.880589 | 8.380872e-05 |  | 0.0001500857 |  | 2.922044 | [9 empty] | 27.17534 | -0.03211141 | 25 | 0 | 26.18719 | -0.143407
1053 | 2021/03/28 13:24:18 | 8710.043 | 5110.0013 | 1 | 2 | 0 | 0 | 0 | 1.500137 | 4.032993 | 6.050042 | 2.126416 | 2.73694e-05 | 7.888982 | 8.380872e-05 | [13 empty] | 27.24466 | -0.06266892 | 25 | 0 | 26.68375 | 0.05287886
1054 | 2021/03/28 13:24:23 | 8715.043 | 5115.0013 | 1 | 2 | 0 | 0 | 0 | 1.500404 | 4.033618 | 6.052057 | 2.128497 | 2.73694e-05 | 7.897376 | 8.380872e-05 |  | 0.0001807798 | [11 empty] | 27.30309 | -0.02342224 | 25 | 0 | 26.2155 | -0.08130074
1055 | 2021/03/28 13:24:28 | 8720.0419 | 5120.0002 | 1 | 2 | 0 | 0 | 0 | 1.500603 | 4.034438 | 6.05409 | 2.130578 | 2.73694e-05 | 7.90577 | 8.380872e-05 |  | 0.0001432341 | [11 empty] | 27.11214 | -0.0946486 | 25 | 0 | 26.56532 | 0.06536424
1056 | 2021/03/28 13:24:33 | 8725.0428 | 5125.0011 | 1 | 2 | 0 | 0 | 0 | 1.500145 | 4.035163 | 6.05333 | 2.132659 | 2.73694e-05 | 7.914167 | 8.380872e-05 | [13 empty] | 27.36012 | 0.08733988 | 25 | 0 | 26.23704 | -0.001507401
1057 | 2021/03/28 13:24:38 | 8730.0422 | 5130.0005 | 1 | 2 | 0 | 0 | 0 | 1.499931 | 4.035811 | 6.053438 | 2.13474 | 2.73694e-05 | 7.922565 | 8.380872e-05 |  | 0.0001061219 | [11 empty] | 27.16761 | -0.0209403 | 25 | 0 | 26.62085 | 0.07021129
1058 | 2021/03/28 13:24:43 | 8735.0429 | 5135.0012 | 1 | 2 | 0 | 0 | 0 | 1.500076 | 4.036739 | 6.055415 | 2.136822 | 2.73694e-05 | 7.930967 | 8.380872e-05 |  | 0.0002030132 | [11 empty] | 27.52307 | 0.1400638 | 25 | 0 | 26.46444 | 0.004608035
1059 | 2021/03/28 13:24:48 | 8740.0431 | 5140.0014 | 1 | 2 | 0 | 0 | 0 | 1.500465 | 4.037471 | 6.058084 | 2.138903 | 2.73694e-05 | 7.93937 | 8.380872e-05 |  |  |  | 2.794875 | 0.3552882 | [8 empty] | 27.05853 | -0.06093621 | 25 | 0 | 26.44758 | -0.083251
1060 | 2021/03/28 13:24:53 | 8745.0421 | 5145.0004 | 1 | 2 | 0 | 0 | 0 | 1.499756 | 4.037919 | 6.055893 | 2.140983 | 2.73694e-05 | 7.947769 | 8.380872e-05 |  | 0.0001730991 | [11 empty] | 27.51157 | 0.08565664 | 25 | 0 | 26.67356 | 0.01906633
1061 | 2021/03/28 13:24:58 | 8750.042 | 5150.0003 | 1 | 2 | 0 | 0 | 0 | 1.499847 | 4.038884 | 6.057708 | 2.143064 | 2.73694e-05 | 7.95617 | 8.380872e-05 |  | 0.0001365275 | [11 empty] | 27.11636 | -0.06466448 | 25 | 0 | 26.23492 | -0.1248372
1062 | 2021/03/28 13:25:03 | 8755.0422 | 5155.0005 | 1 | 2 | 0 | 0 | 0 | 1.500237 | 4.039652 | 6.060435 | 2.145145 | 2.73694e-05 | 7.964579 | 8.380872e-05 | [13 empty] | 27.39371 | -0.03990293 | 25 | 0 | 26.71915 | 0.07789493
1063 | 2021/03/28 13:25:08 | 8760.042 | 5160.0003 | 1 | 2 | 0 | 0 | 0 | 1.500008 | 4.040676 | 6.061046 | 2.147226 | 2.73694e-05 | 7.972985 | 8.380872e-05 |  | 0.0001236485 | [11 empty] | 27.32633 | -0.01231372 | 25 | 0 | 26.22454 | -0.09020209
1064 | 2021/03/28 13:25:13 | 8765.042 | 5165.0003 | 1 | 2 | 0 | 0 | 0 | 1.500099 | 4.041126 | 6.062089 | 2.149308 | 2.73694e-05 | 7.981398 | 8.380872e-05 | [13 empty] | 27.08891 | -0.1027596 | 25 | 0 | 26.56341 | 0.05501628
1065 | 2021/03/28 13:25:18 | 8770.0428 | 5170.0011 | 1 | 2 | 0 | 0 | 0 | 1.500313 | 4.0419 | 6.064115 | 2.151388 | 2.73694e-05 | 7.989807 | 8.380872e-05 |  | 0.0001590784 |  | 2.733108 | [9 empty] | 27.478 | 0.08119583 | 25 | 0 | 26.41216 | 0.05689263
1066 | 2021/03/28 13:25:23 | 8775.0431 | 5175.0014 | 1 | 2 | 0 | 0 | 0 | 1.499931 | 4.042803 | 6.063926 | 2.15347 | 2.73694e-05 | 7.998221 | 8.380872e-05 |  | 0.0001773789 | [11 empty] | 26.98207 | -0.06757021 | 25 | 0 | 26.39239 | 0.0368464
1067 | 2021/03/28 13:25:28 | 8780.0431 | 5180.0014 | 1 | 2 | 0 | 0 | 0 | 1.499985 | 4.04342 | 6.065069 | 2.155551 | 2.73694e-05 | 8.006634 | 8.380872e-05 |  | 0.0001609527 | [11 empty] | 27.46994 | 0.1192117 | 25 | 0 | 26.56068 | 0.07047772
1068 | 2021/03/28 13:25:33 | 8785.0421 | 5185.0004 | 1 | 2 | 0 | 0 | 0 | 1.500526 | 4.044075 | 6.06824 | 2.157632 | 2.73694e-05 | 8.015049 | 8.380872e-05 | [13 empty] | 27.017 | -0.03423274 | 25 | 0 | 26.32767 | -0.08766472
1069 | 2021/03/28 13:25:38 | 8790.0421 | 5190.0004 | 1 | 2 | 0 | 0 | 0 | 1.499779 | 4.044923 | 6.066491 | 2.159713 | 2.73694e-05 | 8.023464 | 8.380872e-05 |  | 0.0001756524 | [11 empty] | 27.41905 | 0.08541763 | 25 | 0 | 26.57375 | 0.03217697
1070 | 2021/03/28 13:25:43 | 8795.0428 | 5195.0011 | 1 | 2 | 0 | 0 | 0 | 1.500313 | 4.045867 | 6.070067 | 2.161793 | 2.73694e-05 | 8.031882 | 8.380872e-05 |  | 0.0001818808 | [11 empty] | 27.04448 | -0.07672846 | 25 | 0 | 26.25551 | -0.1191121
1071 | 2021/03/28 13:25:48 | 8800.0428 | 5200.0011 | 1 | 2 | 0 | 0 | 0 | 1.500412 | 4.046556 | 6.071501 | 2.163874 | 2.73694e-05 | 8.0403 | 8.380872e-05 |  | 0.0001904951 | [11 empty] | 27.35627 | -0.02861202 | 25 | 0 | 26.6532 | 0.07365227
1072 | 2021/03/28 13:25:53 | 8805.0422 | 5205.0005 | 1 | 2 | 0 | 0 | 0 | 1.500214 | 4.047336 | 6.07187 | 2.165955 | 2.73694e-05 | 8.048721 | 8.380872e-05 |  |  |  | 2.770571 | 0.3623316 | [8 empty] | 27.09443 | -0.07781506 | 25 | 0 | 26.22007 | -0.07123351
1073 | 2021/03/28 13:25:58 | 8810.0429 | 5210.0012 | 1 | 2 | 0 | 0 | 0 | 1.500259 | 4.048073 | 6.073158 | 2.168036 | 2.73694e-05 | 8.057146 | 8.380872e-05 |  | 0.0001918956 | [11 empty] | 27.35125 | 0.05971193 | 25 | 0 | 26.64818 | 0.1532644
1074 | 2021/03/28 13:26:03 | 8815.0431 | 5215.0014 | 1 | 2 | 0 | 0 | 0 | 1.500175 | 4.048931 | 6.074105 | 2.170117 | 2.73694e-05 | 8.065569 | 8.380872e-05 |  | 0.0001687798 | [11 empty] | 27.09634 | 0.02666116 | 25 | 0 | 26.21487 | -0.06453276
1075 | 2021/03/28 13:26:08 | 8820.0421 | 5220.0004 | 1 | 2 | 0 | 0 | 0 | 1.500374 | 4.049545 | 6.075832 | 2.172198 | 2.73694e-05 | 8.073995 | 8.380872e-05 |  | 0.0001924905 | [11 empty] | 27.30635 | 0.08929372 | 25 | 0 | 26.63879 | 0.08948207
1076 | 2021/03/28 13:26:13 | 8825.0421 | 5225.0004 | 1 | 2 | 0 | 0 | 0 | 1.50016 | 4.050372 | 6.076206 | 2.174278 | 2.73694e-05 | 8.082422 | 8.380872e-05 | [13 empty] | 27.10557 | -0.05229115 | 25 | 0 | 26.21699 | -0.12357
1077 | 2021/03/28 13:26:18 | 8830.0422 | 5230.0005 | 1 | 2 | 0 | 0 | 0 | 1.500275 | 4.051139 | 6.077823 | 2.17636 | 2.73694e-05 | 8.090854 | 8.380872e-05 |  | 0.0001780002 | [11 empty] | 27.39872 | 0.01483381 | 25 | 0 | 26.56051 | 0.07270455
1078 | 2021/03/28 13:26:23 | 8835.043 | 5235.0013 | 1 | 2 | 0 | 0 | 0 | 1.500237 | 4.051952 | 6.078888 | 2.178441 | 2.73694e-05 | 8.099286 | 8.380872e-05 |  | 0.0001544624 |  | 2.666017 | [9 empty] | 26.99988 | -0.08509874 | 25 | 0 | 26.35326 | -0.007381439
1079 | 2021/03/28 13:26:28 | 8840.043 | 5240.0013 | 1 | 2 | 0 | 0 | 0 | 1.49958 | 4.052652 | 6.077276 | 2.180522 | 2.73694e-05 | 8.107719 | 8.380872e-05 |  | 0.0001718469 | [11 empty] | 27.37546 | 0.1314682 | 25 | 0 | 26.32364 | 0.004861951
1080 | 2021/03/28 13:26:33 | 8845.0423 | 5245.0006 | 1 | 2 | 0 | 0 | 0 | 1.500252 | 4.053425 | 6.081159 | 2.182603 | 2.73694e-05 | 8.116154 | 8.380872e-05 | [13 empty] | 27.18893 | -0.05889833 | 25 | 0 | 26.62797 | 0.01218498
1081 | 2021/03/28 13:26:38 | 8850.0432 | 5250.0015 | 1 | 2 | 0 | 0 | 0 | 1.500076 | 4.054412 | 6.081926 | 2.184684 | 2.73694e-05 | 8.124589 | 8.380872e-05 |  | 0.0001544644 | [11 empty] | 27.15918 | -0.04635155 | 25 | 0 | 26.16387 | -0.08422732
1082 | 2021/03/28 13:26:43 | 8855.0431 | 5255.0014 | 1 | 2 | 0 | 0 | 0 | 1.500084 | 4.055132 | 6.083039 | 2.186765 | 2.73694e-05 | 8.133027 | 8.380872e-05 | [13 empty] | 27.3073 | 0.02785385 | 25 | 0 | 26.59705 | 0.1324779
1083 | 2021/03/28 13:26:48 | 8860.0421 | 5260.0004 | 1 | 2 | 0 | 0 | 0 | 1.500504 | 4.055795 | 6.085737 | 2.188845 | 2.73694e-05 | 8.141464 | 8.380872e-05 |  | 0.0001194265 | [11 empty] | 26.98339 | -0.01525521 | 25 | 0 | 26.22992 | -0.0864768
1084 | 2021/03/28 13:26:53 | 8865.0431 | 5265.0014 | 1 | 2 | 0 | 0 | 0 | 1.500389 | 4.056576 | 6.086442 | 2.190926 | 2.73694e-05 | 8.149905 | 8.380872e-05 |  | 0.0001526121 | [11 empty] | 27.40582 | 0.07516444 | 25 | 0 | 26.46797 | -0.004816651
1085 | 2021/03/28 13:26:58 | 8870.0424 | 5270.0007 | 1 | 2 | 0 | 0 | 0 | 1.500336 | 4.057548 | 6.087685 | 2.193007 | 2.73694e-05 | 8.158344 | 8.380872e-05 |  |  |  | 2.650161 | 0.378928 | [8 empty] | 26.94652 | -0.1288396 | 25 | 0 | 26.38527 | -0.02447367
1086 | 2021/03/28 13:27:03 | 8875.0423 | 5275.0006 | 1 | 2 | 0 | 0 | 0 | 1.500046 | 4.058218 | 6.087514 | 2.195087 | 2.73694e-05 | 8.166787 | 8.380872e-05 |  | 0.0001584795 | [11 empty] | 27.2973 | 0.08002281 | 25 | 0 | 26.23818 | 0.02231598
1087 | 2021/03/28 13:27:08 | 8880.043 | 5280.0013 | 1 | 2 | 0 | 0 | 0 | 1.500061 | 4.059079 | 6.088866 | 2.197169 | 2.73694e-05 | 8.175235 | 8.380872e-05 |  | 0.0001637484 | [11 empty] | 27.28924 | 0.06576836 | 25 | 0 | 26.64301 | 0.09260952
1088 | 2021/03/28 13:27:13 | 8885.0424 | 5285.0007 | 1 | 2 | 0 | 0 | 0 | 1.500023 | 4.05991 | 6.089958 | 2.199249 | 2.73694e-05 | 8.183681 | 8.380872e-05 |  | 0.0001868559 | [11 empty] | 27.03334 | -0.0672394 | 25 | 0 | 26.2301 | -0.1229584
1089 | 2021/03/28 13:27:18 | 8890.043 | 5290.0013 | 1 | 2 | 0 | 0 | 0 | 1.500298 | 4.060582 | 6.092083 | 2.20133 | 2.73694e-05 | 8.192131 | 8.380872e-05 | [13 empty] | 27.42099 | 0.05077243 | 25 | 0 | 26.50453 | 0.08425236
1090 | 2021/03/28 13:27:23 | 8895.0429 | 5295.0012 | 1 | 2 | 0 | 0 | 0 | 1.499962 | 4.061502 | 6.092099 | 2.203411 | 2.73694e-05 | 8.20058 | 8.380872e-05 |  | 0.0001770812 | [11 empty] | 26.96803 | -0.04460692 | 25 | 0 | 26.4424 | 0.06207526
1091 | 2021/03/28 13:27:28 | 8900.0429 | 5300.0012 | 1 | 2 | 0 | 0 | 0 | 1.500771 | 4.062232 | 6.09648 | 2.205491 | 2.73694e-05 | 8.20903 | 8.380872e-05 |  | 0.0001728265 |  | 2.572544 | [9 empty] | 27.26616 | 0.08812249 | 25 | 0 | 26.2497 | -0.07416546
1092 | 2021/03/28 13:27:33 | 8905.0417 | 5305 | 1 | 2 | 0 | 0 | 0 | 1.5 | 4.063096 | 6.094644 | 2.207572 | 2.73694e-05 | 8.217482 | 8.380872e-05 | [13 empty] | 27.29694 | -0.03852129 | 25 | 0 | 26.56532 | 0.05928695
1093 | 2021/03/28 13:27:38 | 8910.0425 | 5310.0008 | 1 | 2 | 0 | 0 | 0 | 1.500046 | 4.063943 | 6.096101 | 2.209652 | 2.73694e-05 | 8.225938 | 8.380872e-05 |  | 0.0001556668 | [11 empty] | 26.98049 | -0.09176791 | 25 | 0 | 26.3908 | 0.008188486
1094 | 2021/03/28 13:27:43 | 8915.0433 | 5315.0016 | 1 | 2 | 0 | 0 | 0 | 1.500526 | 4.064564 | 6.098984 | 2.211734 | 2.73694e-05 | 8.234397 | 8.380872e-05 |  | 0.0001497279 | [11 empty] | 27.29712 | 0.1075375 | 25 | 0 | 26.27361 | -0.03469408
1095 | 2021/03/28 13:27:48 | 8920.0424 | 5320.0007 | 1 | 2 | 0 | 0 | 0 | 1.500404 | 4.065401 | 6.099744 | 2.213814 | 2.73694e-05 | 8.242852 | 8.380872e-05 |  | 0.0002034362 | [11 empty] | 27.13401 | -0.07353187 | 25 | 0 | 26.6228 | 0.02199888
1096 | 2021/03/28 13:27:53 | 8925.0423 | 5325.0006 | 1 | 2 | 0 | 0 | 0 | 1.500099 | 4.066311 | 6.099869 | 2.215895 | 2.73694e-05 | 8.251315 | 8.380872e-05 | [13 empty] | 26.95476 | -0.05705595 | 25 | 0 | 26.17276 | -0.05267501
1097 | 2021/03/28 13:27:58 | 8930.0422 | 5330.0005 | 1 | 2 | 0 | 0 | 0 | 1.499985 | 4.067096 | 6.100583 | 2.217976 | 2.73694e-05 | 8.259777 | 8.380872e-05 |  | 0.0002373976 |  | 2.583603 | 0.3812899 | [8 empty] | 27.42538 | 0.1509124 | 25 | 0 | 26.40926 | 0.05994916
1098 | 2021/03/28 13:28:03 | 8935.0424 | 5335.0007 | 1 | 2 | 0 | 0 | 0 | 1.500008 | 4.067822 | 6.101766 | 2.220056 | 2.73694e-05 | 8.268238 | 8.380872e-05 |  | 0.0001469685 | [11 empty] | 27.15321 | -0.07868886 | 25 | 0 | 26.6776 | 0.02127469
1099 | 2021/03/28 13:28:08 | 8940.0424 | 5340.0007 | 1 | 2 | 0 | 0 | 0 | 1.500198 | 4.068711 | 6.103872 | 2.222137 | 2.73694e-05 | 8.276704 | 8.380872e-05 | [13 empty] | 27.09022 | -0.06958246 | 25 | 0 | 26.2301 | -0.06965756
1100 | 2021/03/28 13:28:13 | 8945.0423 | 5345.0006 | 1 | 2 | 0 | 0 | 0 | 1.500076 | 4.069475 | 6.104522 | 2.224218 | 2.73694e-05 | 8.285172 | 8.380872e-05 |  | 0.0001550732 | [11 empty] | 27.35669 | 0.1116717 | 25 | 0 | 26.4401 | 0.07626534
1101 | 2021/03/28 13:28:18 | 8950.0433 | 5350.0016 | 1 | 2 | 0 | 0 | 0 | 1.500328 | 4.070146 | 6.106554 | 2.2263 | 2.73694e-05 | 8.293642 | 8.380872e-05 |  | 0.0001838616 | [11 empty] | 27.07161 | -0.08253515 | 25 | 0 | 26.60303 | -0.00480175
1102 | 2021/03/28 13:28:23 | 8955.0431 | 5355.0014 | 1 | 2 | 0 | 0 | 0 | 1.500145 | 4.070913 | 6.10696 | 2.22838 | 2.73694e-05 | 8.302113 | 8.380872e-05 |  | 0.0001877936 | [11 empty] | 27.01509 | -0.04941165 | 25 | 0 | 26.29015 | -0.03612697
1103 | 2021/03/28 13:28:28 | 8960.0422 | 5360.0005 | 1 | 2 | 0 | 0 | 0 | 1.500328 | 4.071905 | 6.109193 | 2.23046 | 2.73694e-05 | 8.31058 | 8.380872e-05 | [13 empty] | 27.29115 | 0.09167552 | 25 | 0 | 26.24626 | -0.0617063
1104 | 2021/03/28 13:28:33 | 8965.043 | 5365.0013 | 1 | 2 | 0 | 0 | 0 | 1.500046 | 4.072908 | 6.109549 | 2.232542 | 2.73694e-05 | 8.319057 | 8.380872e-05 |  | 0.0001083544 |  | 2.655569 | [9 empty] | 27.44896 | 0.004729033 | 25 | 0 | 26.6393 | 0.06924331
1105 | 2021/03/28 13:28:38 | 8970.0417 | 5370 | 1 | 2 | 0 | 0 | 0 | 1.500046 | 4.073534 | 6.110488 | 2.234622 | 2.73694e-05 | 8.327529 | 8.380872e-05 |  | 0.0001838419 | [11 empty] | 27.03122 | -0.06193578 | 25 | 0 | 26.52701 | 0.03582835
1106 | 2021/03/28 13:28:43 | 8975.0417 | 5375 | 1 | 2 | 0 | 0 | 0 | 1.500137 | 4.074276 | 6.111972 | 2.236702 | 2.73694e-05 | 8.336005 | 8.380872e-05 | [13 empty] | 27.06677 | -0.01105189 | 25 | 0 | 26.18524 | -0.1245421
1107 | 2021/03/28 13:28:48 | 8980.0432 | 5380.0015 | 1 | 2 | 0 | 0 | 0 | 1.500137 | 4.075276 | 6.113472 | 2.238783 | 2.73694e-05 | 8.344485 | 8.380872e-05 |  | 0.000134621 | [11 empty] | 27.44958 | 0.04284859 | 25 | 0 | 26.49047 | 0.07854104
1108 | 2021/03/28 13:28:53 | 8985.0424 | 5385.0007 | 1 | 2 | 0 | 0 | 0 | 1.500237 | 4.07599 | 6.114951 | 2.240863 | 2.73694e-05 | 8.352962 | 8.380872e-05 |  | 0.0001874595 | [11 empty] | 27.11752 | -0.02573907 | 25 | 0 | 26.6134 | 0.05873919
1109 | 2021/03/28 13:28:58 | 8990.0431 | 5390.0014 | 1 | 2 | 0 | 0 | 0 | 1.500389 | 4.0767 | 6.116636 | 2.242944 | 2.73694e-05 | 8.361445 | 8.380872e-05 | [13 empty] | 27.06351 | -0.04388809 | 25 | 0 | 26.19623 | -0.1462901
1110 | 2021/03/28 13:29:03 | 8995.0421 | 5395.0004 | 1 | 2 | 0 | 0 | 0 | 1.500237 | 4.077686 | 6.117495 | 2.245025 | 2.73694e-05 | 8.369927 | 8.380872e-05 |  | 0.0001080802 |  | 2.507973 | 0.3898706 | [8 empty] | 27.46976 | 0.04626989 | 25 | 0 | 26.48221 | 0.07529676
1111 | 2021/03/28 13:29:08 | 9000.0432 | 5400.0015 | 1 | 2 | 0 | 0 | 0 | 1.500404 | 4.078513 | 6.119417 | 2.247106 | 2.73694e-05 | 8.378416 | 8.380872e-05 | [13 empty] | 27.12654 | -0.02070069 | 25 | 0 | 26.61532 | 0.05712092
1112 | 2021/03/28 13:29:13 | 9005.0423 | 5405.0006 | 1 | 2 | 0 | 0 | 0 | 1.500298 | 4.07925 | 6.120091 | 2.249187 | 2.73694e-05 | 8.386901 | 8.380872e-05 |  | 0.0002074005 | [11 empty] | 27.08678 | -0.02251327 | 25 | 0 | 26.19105 | -0.133791
1113 | 2021/03/28 13:29:18 | 9010.0424 | 5410.0007 | 1 | 2 | 0 | 0 | 0 | 1.500252 | 4.079851 | 6.120805 | 2.251268 | 2.73694e-05 | 8.395391 | 8.380872e-05 |  | 0.0001222495 | [11 empty] | 27.41484 | 0.01301289 | 25 | 0 | 26.57666 | 0.08422971
1114 | 2021/03/28 13:29:23 | 9015.0432 | 5415.0015 | 1 | 2 | 0 | 0 | 0 | 1.500252 | 4.080829 | 6.122272 | 2.253349 | 2.73694e-05 | 8.403884 | 8.380872e-05 | [13 empty] | 27.03253 | -0.07580519 | 25 | 0 | 26.47138 | 0.01526833
1115 | 2021/03/28 13:29:28 | 9020.0433 | 5420.0016 | 1 | 2 | 0 | 0 | 0 | 1.500198 | 4.081854 | 6.123589 | 2.255429 | 2.73694e-05 | 8.412374 | 8.380872e-05 |  | 0.000125402 | [11 empty] | 27.28888 | 0.08400261 | 25 | 0 | 26.24399 | -0.07161379
1116 | 2021/03/28 13:29:33 | 9025.0423 | 5425.0006 | 1 | 2 | 0 | 0 | 0 | 1.500175 | 4.082458 | 6.124401 | 2.257509 | 2.73694e-05 | 8.420865 | 8.380872e-05 |  |  |  | 2.526156 | [9 empty] | 27.29503 | -0.04692614 | 25 | 0 | 26.67727 | 0.07532299
1117 | 2021/03/28 13:29:38 | 9030.0422 | 5430.0005 | 1 | 2 | 0 | 0 | 0 | 1.499847 | 4.083324 | 6.124361 | 2.25959 | 2.73694e-05 | 8.429361 | 8.380872e-05 |  | 0.0001623653 | [11 empty] | 26.97935 | -0.06596863 | 25 | 0 | 26.43238 | 0.005110502
1118 | 2021/03/28 13:29:43 | 9035.0422 | 5435.0005 | 1 | 2 | 0 | 0 | 0 | 1.499908 | 4.08408 | 6.125744 | 2.261671 | 2.73694e-05 | 8.437858 | 8.380872e-05 |  | 0.0001422626 | [11 empty] | 27.17552 | 0.05150735 | 25 | 0 | 26.22298 | -0.08414149
1119 | 2021/03/28 13:29:48 | 9040.0423 | 5440.0006 | 1 | 2 | 0 | 0 | 0 | 1.499893 | 4.084923 | 6.126947 | 2.263751 | 2.73694e-05 | 8.446354 | 8.380872e-05 |  | 0.0002074178 | [11 empty] | 27.34976 | 0.0284034 | 25 | 0 | 26.38332 | 0.04848957
1120 | 2021/03/28 13:29:53 | 9045.0431 | 5445.0014 | 1 | 2 | 0 | 0 | 0 | 1.500298 | 4.085701 | 6.129769 | 2.265832 | 2.73694e-05 | 8.454858 | 8.380872e-05 | [13 empty] | 27.30309 | 0.04951477 | 25 | 0 | 26.64264 | 0.06519198
1121 | 2021/03/28 13:29:58 | 9050.0424 | 5450.0007 | 1 | 2 | 0 | 0 | 0 | 1.500626 | 4.086571 | 6.132415 | 2.267913 | 2.73694e-05 | 8.46336 | 8.380872e-05 |  | 0.0001354684 | [11 empty] | 27.00129 | -0.1279211 | 25 | 0 | 26.45434 | -0.01466393
1122 | 2021/03/28 13:30:03 | 9055.0424 | 5455.0007 | 1 | 2 | 0 | 0 | 0 | 1.500549 | 4.087403 | 6.133348 | 2.269994 | 2.73694e-05 | 8.471866 | 8.380872e-05 |  | 0.0001539087 |  | 2.641476 | 0.3885202 | [8 empty] | 27.04123 | 0.01237035 | 25 | 0 | 26.21663 | -0.07439375
1123 | 2021/03/28 13:30:08 | 9060.0432 | 5460.0015 | 1 | 2 | 0 | 0 | 0 | 1.500252 | 4.08832 | 6.13351 | 2.272075 | 2.73694e-05 | 8.480371 | 8.380872e-05 | [13 empty] | 27.29635 | 0.01135349 | 25 | 0 | 26.24434 | -0.07763922
1124 | 2021/03/28 13:30:13 | 9065.0424 | 5465.0007 | 1 | 2 | 0 | 0 | 0 | 1.499794 | 4.088752 | 6.132286 | 2.274156 | 2.73694e-05 | 8.488878 | 8.380872e-05 |  | 0.0001704243 | [11 empty] | 27.41791 | 0.1190305 | 25 | 0 | 26.41602 | 0.07252812
1125 | 2021/03/28 13:30:18 | 9070.043 | 5470.0013 | 1 | 2 | 0 | 0 | 0 | 1.500084 | 4.089581 | 6.134715 | 2.276236 | 2.73694e-05 | 8.497386 | 8.380872e-05 | [13 empty] | 27.36107 | -0.02765954 | 25 | 0 | 26.6082 | 0.05236506
1126 | 2021/03/28 13:30:23 | 9075.043 | 5475.0013 | 1 | 2 | 0 | 0 | 0 | 1.500046 | 4.090595 | 6.136081 | 2.278317 | 2.73694e-05 | 8.505898 | 8.380872e-05 |  | 0.0001300694 | [11 empty] | 27.19876 | 0.01337886 | 25 | 0 | 26.65203 | 0.06678879
1127 | 2021/03/28 13:30:28 | 9080.0425 | 5480.0008 | 1 | 2 | 0 | 0 | 0 | 1.500221 | 4.091478 | 6.138121 | 2.280398 | 2.73694e-05 | 8.514411 | 8.380872e-05 |  | 0.0002066791 | [11 empty] | 26.96496 | -0.1339287 | 25 | 0 | 26.51051 | 0.01046777
1128 | 2021/03/28 13:30:33 | 9085.0432 | 5485.0015 | 1 | 2 | 0 | 0 | 0 | 1.500183 | 4.09217 | 6.139004 | 2.28248 | 2.73694e-05 | 8.522928 | 8.380872e-05 |  | 0.0001559169 |  | 2.541548 | [9 empty] | 26.96687 | -0.006722212 | 25 | 0 | 26.19913 | -0.08683741
1129 | 2021/03/28 13:30:38 | 9090.0423 | 5490.0006 | 1 | 2 | 0 | 0 | 0 | 1.500366 | 4.093027 | 6.141039 | 2.28456 | 2.73694e-05 | 8.531441 | 8.380872e-05 | [13 empty] | 27.22414 | 0.0196898 | 25 | 0 | 26.21472 | -0.06928563
1130 | 2021/03/28 13:30:43 | 9095.0431 | 5495.0014 | 1 | 2 | 0 | 0 | 0 | 1.500351 | 4.093886 | 6.142266 | 2.286641 | 2.73694e-05 | 8.539959 | 8.380872e-05 |  | 0.000180805 | [11 empty] | 27.32021 | 0.1069355 | 25 | 0 | 26.34659 | -0.05918562
1131 | 2021/03/28 13:30:48 | 9100.0423 | 5500.0006 | 1 | 2 | 0 | 0 | 0 | 1.500526 | 4.094633 | 6.144103 | 2.288721 | 2.73694e-05 | 8.548474 | 8.380872e-05 |  | 0.0001678334 | [11 empty] | 27.34591 | -0.02058148 | 25 | 0 | 26.36714 | 0.05569041
1132 | 2021/03/28 13:30:53 | 9105.0423 | 5505.0006 | 1 | 2 | 0 | 0 | 0 | 1.499985 | 4.095227 | 6.142779 | 2.290801 | 2.73694e-05 | 8.556994 | 8.380872e-05 |  | 0.0001858905 | [11 empty] | 27.10426 | -0.004694462 | 25 | 0 | 26.63069 | 0.07537544
1133 | 2021/03/28 13:30:58 | 9110.0424 | 5510.0007 | 1 | 2 | 0 | 0 | 0 | 1.500084 | 4.096415 | 6.144967 | 2.292882 | 2.73694e-05 | 8.565516 | 8.380872e-05 | [13 empty] | 27.01491 | -0.08512199 | 25 | 0 | 26.50679 | 0.06683409
1134 | 2021/03/28 13:31:03 | 9115.0432 | 5515.0015 | 1 | 2 | 0 | 0 | 0 | 1.500481 | 4.097144 | 6.147687 | 2.294963 | 2.73694e-05 | 8.57404 | 8.380872e-05 |  | 0.000178888 |  | 2.492675 | [9 empty] | 27.29196 | 0.05541742 | 25 | 0 | 26.18332 | -0.1363146
1135 | 2021/03/28 13:31:08 | 9120.0423 | 5520.0006 | 1 | 2 | 0 | 0 | 0 | 1.499893 | 4.097815 | 6.146284 | 2.297043 | 2.73694e-05 | 8.582562 | 8.380872e-05 |  | 0.0001709687 |  |  | 0.3904991 | [8 empty] | 27.41177 | 0.08197904 | 25 | 0 | 26.3392 | 0.04876554
1136 | 2021/03/28 13:31:13 | 9125.0431 | 5525.0014 | 1 | 2 | 0 | 0 | 0 | 1.499603 | 4.098583 | 6.146247 | 2.299123 | 2.73694e-05 | 8.59109 | 8.380872e-05 | [13 empty] | 27.26597 | -0.01478195 | 25 | 0 | 26.52833 | 0.004948378
1137 | 2021/03/28 13:31:18 | 9130.0424 | 5530.0007 | 1 | 2 | 0 | 0 | 0 | 1.500122 | 4.099421 | 6.149632 | 2.301203 | 2.73694e-05 | 8.599615 | 8.380872e-05 |  | 0.000136064 | [11 empty] | 26.98339 | -0.04034817 | 25 | 0 | 26.5728 | 0.05212665
1138 | 2021/03/28 13:31:23 | 9135.0422 | 5535.0005 | 1 | 2 | 0 | 0 | 0 | 1.499832 | 4.100354 | 6.149842 | 2.303284 | 2.73694e-05 | 8.608146 | 8.380872e-05 |  | 0.0001464253 | [11 empty] | 27.38758 | 0.1038349 | 25 | 0 | 26.36944 | 0.05508304
1139 | 2021/03/28 13:31:28 | 9140.043 | 5540.0013 | 1 | 2 | 0 | 0 | 0 | 1.500137 | 4.100812 | 6.15178 | 2.305364 | 2.73694e-05 | 8.616677 | 8.380872e-05 | [13 empty] | 27.20876 | 0.02549648 | 25 | 0 | 26.34404 | 0.00747025
1140 | 2021/03/28 13:31:33 | 9145.0431 | 5545.0014 | 1 | 2 | 0 | 0 | 0 | 1.500336 | 4.101711 | 6.153945 | 2.307445 | 2.73694e-05 | 8.625211 | 8.380872e-05 |  | 0.0001550711 | [11 empty] | 27.05028 | -0.08722484 | 25 | 0 | 26.61206 | 0.1567179
1141 | 2021/03/28 13:31:38 | 9150.0432 | 5550.0015 | 1 | 2 | 0 | 0 | 0 | 1.500816 | 4.102814 | 6.157569 | 2.309526 | 2.73694e-05 | 8.633747 | 8.380872e-05 |  | 0.0001666468 |  | 2.702259 | [9 empty] | 27.4223 | 0.05950689 | 25 | 0 | 26.23609 | -0.02717257
1142 | 2021/03/28 13:31:43 | 9155.0424 | 5555.0007 | 1 | 2 | 0 | 0 | 0 | 1.500221 | 4.103287 | 6.155837 | 2.311607 | 2.73694e-05 | 8.642283 | 8.380872e-05 |  | 0.0001808132 | [11 empty] | 27.2485 | 0.0291729 | 25 | 0 | 26.2532 | 0.01779318
1143 | 2021/03/28 13:31:48 | 9160.0433 | 5560.0016 | 1 | 2 | 0 | 0 | 0 | 1.499847 | 4.104073 | 6.155482 | 2.313688 | 2.73694e-05 | 8.650824 | 8.380872e-05 | [13 empty] | 26.98031 | -0.01747847 | 25 | 0 | 26.53204 | 0.09633839
1144 | 2021/03/28 13:31:53 | 9165.0424 | 5565.0007 | 1 | 2 | 0 | 0 | 0 | 1.500328 | 4.104996 | 6.15884 | 2.315768 | 2.73694e-05 | 8.659363 | 8.380872e-05 |  | 0.0001329357 | [11 empty] | 27.00911 | -0.05502105 | 25 | 0 | 26.58459 | 0.0805825
1145 | 2021/03/28 13:31:58 | 9170.0422 | 5570.0005 | 1 | 2 | 0 | 0 | 0 | 1.50016 | 4.106008 | 6.159669 | 2.317848 | 2.73694e-05 | 8.667904 | 8.380872e-05 | [13 empty] | 27.01357 | -0.07024646 | 25 | 0 | 26.528 | -0.01202703
1146 | 2021/03/28 13:32:03 | 9175.043 | 5575.0013 | 1 | 2 | 0 | 0 | 0 | 1.499634 | 4.106397 | 6.158093 | 2.319929 | 2.73694e-05 | 8.676447 | 8.380872e-05 |  | 0.0001206435 | [11 empty] | 27.33074 | -0.001967549 | 25 | 0 | 26.29225 | -0.05845726
1147 | 2021/03/28 13:32:08 | 9180.0431 | 5580.0014 | 1 | 2 | 0 | 0 | 0 | 1.499947 | 4.107193 | 6.160572 | 2.32201 | 2.73694e-05 | 8.684994 | 8.380872e-05 |  | 0.0002075675 |  | 2.612334 | 0.3816133 | [8 empty] | 27.27081 | -0.01015782 | 25 | 0 | 26.1935 | -0.09695232
1148 | 2021/03/28 13:32:13 | 9185.0424 | 5585.0007 | 1 | 2 | 0 | 0 | 0 | 1.500366 | 4.108169 | 6.163757 | 2.324091 | 2.73694e-05 | 8.693541 | 8.380872e-05 | [13 empty] | 27.00911 | -0.1008642 | 25 | 0 | 26.46797 | 0.1259756
1149 | 2021/03/28 13:32:18 | 9190.0426 | 5590.0009 | 1 | 2 | 0 | 0 | 0 | 1.500137 | 4.108956 | 6.163997 | 2.326172 | 2.73694e-05 | 8.702091 | 8.380872e-05 |  | 0.0001240582 | [11 empty] | 26.94475 | -0.09547472 | 25 | 0 | 26.55417 | 0.1376629
1150 | 2021/03/28 13:32:23 | 9195.0425 | 5595.0008 | 1 | 2 | 0 | 0 | 0 | 1.500023 | 4.109462 | 6.164288 | 2.328253 | 2.73694e-05 | 8.710643 | 8.380872e-05 |  | 0.0001802041 | [11 empty] | 27.08003 | 0.04123271 | 25 | 0 | 26.51068 | 0.1036191
1151 | 2021/03/28 13:32:28 | 9200.0423 | 5600.0006 | 1 | 2 | 0 | 0 | 0 | 1.500389 | 4.110156 | 6.166833 | 2.330334 | 2.73694e-05 | 8.719194 | 8.380872e-05 | [13 empty] | 27.41905 | 0.04563808 | 25 | 0 | 26.48122 | -0.08558631
1152 | 2021/03/28 13:32:33 | 9205.0423 | 5605.0006 | 1 | 2 | 0 | 0 | 0 | 1.500275 | 4.111253 | 6.16801 | 2.332415 | 2.73694e-05 | 8.727749 | 8.380872e-05 |  | 0.0001496477 | [11 empty] | 27.40827 | 0.1061136 | 25 | 0 | 26.36364 | -0.02719283
1153 | 2021/03/28 13:32:38 | 9210.0423 | 5610.0006 | 1 | 2 | 0 | 0 | 0 | 1.500076 | 4.111924 | 6.168199 | 2.334495 | 2.73694e-05 | 8.736302 | 8.380872e-05 |  | 0.000169731 | [11 empty] | 27.27099 | 0.07805884 | 25 | 0 | 26.19045 | -0.03975213
1154 | 2021/03/28 13:32:43 | 9215.0433 | 5615.0016 | 1 | 2 | 0 | 0 | 0 | 1.500038 | 4.11265 | 6.169131 | 2.336577 | 2.73694e-05 | 8.744863 | 8.380872e-05 |  |  |  | 2.754002 | [9 empty] | 27.04526 | -0.1145262 | 25 | 0 | 26.15656 | -0.0235039
1155 | 2021/03/28 13:32:48 | 9220.0432 | 5620.0015 | 1 | 2 | 0 | 0 | 0 | 1.500046 | 4.113348 | 6.170211 | 2.338657 | 2.73694e-05 | 8.75342 | 8.380872e-05 |  | 0.0001500896 | [11 empty] | 26.98742 | -0.1402843 | 25 | 0 | 26.22684 | -0.07823348
1156 | 2021/03/28 13:32:53 | 9225.0432 | 5625.0015 | 1 | 2 | 0 | 0 | 0 | 1.500008 | 4.114351 | 6.171559 | 2.340738 | 2.73694e-05 | 8.761978 | 8.380872e-05 |  | 0.000233407 | [11 empty] | 26.95668 | -0.1245636 | 25 | 0 | 26.40968 | -0.07134497
1157 | 2021/03/28 13:32:58 | 9230.0426 | 5630.0009 | 1 | 2 | 0 | 0 | 0 | 1.500008 | 4.114905 | 6.17239 | 2.342818 | 2.73694e-05 | 8.770538 | 8.380872e-05 |  | 0.0001377126 | [11 empty] | 27.13559 | 0.06278515 | 25 | 0 | 26.58168 | 0.08294046
1158 | 2021/03/28 13:33:03 | 9235.0424 | 5635.0007 | 1 | 2 | 0 | 0 | 0 | 1.500214 | 4.115576 | 6.174245 | 2.344899 | 2.73694e-05 | 8.779103 | 8.380872e-05 | [13 empty] | 27.27159 | 0.06713569 | 25 | 0 | 26.57552 | 0.1206428
1159 | 2021/03/28 13:33:08 | 9240.0417 | 5640 | 1 | 2 | 0 | 0 | 0 | 1.500023 | 4.116577 | 6.17496 | 2.346979 | 2.73694e-05 | 8.787665 | 8.380872e-05 |  | 0.000177979 | [11 empty] | 27.32993 | -0.01362145 | 25 | 0 | 26.6126 | 0.1020354
1160 | 2021/03/28 13:33:13 | 9245.0433 | 5645.0016 | 1 | 2 | 0 | 0 | 0 | 1.499817 | 4.117409 | 6.17536 | 2.349061 | 2.73694e-05 | 8.796234 | 8.380872e-05 |  | 0.0001372193 |  | 2.67366 | 0.3684807 | [8 empty] | 27.26254 | 0.09378314 | 25 | 0 | 26.56646 | 0.004938245
1161 | 2021/03/28 13:33:18 | 9250.0426 | 5650.0009 | 1 | 2 | 0 | 0 | 0 | 1.499924 | 4.117969 | 6.176641 | 2.351141 | 2.73694e-05 | 8.8048 | 8.380872e-05 | [13 empty] | 27.33862 | 0.1193029 | 25 | 0 | 26.52878 | 0.08611679
1162 | 2021/03/28 13:33:23 | 9255.0418 | 5655.0001 | 1 | 2 | 0 | 0 | 0 | 1.5 | 4.118545 | 6.1778175 | 2.353222 | 2.73694e-05 | 8.81337 | 8.380872e-05 |  | 0.0001122345 | [11 empty] | 27.39063 | 0.04284561 | 25 | 0 | 26.55952 | 0.1119035
1163 | 2021/03/28 13:33:28 | 9260.0426 | 5660.0009 | 1 | 2 | 0 | 0 | 0 | 1.500221 | 4.119468 | 6.180112 | 2.355303 | 2.73694e-05 | 8.821943 | 8.380872e-05 | [13 empty] | 27.38048 | 0.08886516 | 25 | 0 | 26.49953 | -0.04229009
1164 | 2021/03/28 13:33:33 | 9265.0424 | 5665.0007 | 1 | 2 | 0 | 0 | 0 | 1.500122 | 4.12037 | 6.181058 | 2.357384 | 2.73694e-05 | 8.830516 | 8.380872e-05 |  | 0.0001145476 | [11 empty] | 27.48027 | 0.1613438 | 25 | 0 | 26.49274 | 0.04815102
1165 | 2021/03/28 13:33:38 | 9270.0417 | 5670 | 1 | 2 | 0 | 0 | 0 | 1.500046 | 4.12101 | 6.181705 | 2.359464 | 2.73694e-05 | 8.839087 | 8.380872e-05 |  | 0.0001735044 | [11 empty] | 27.45474 | 0.09488225 | 25 | 0 | 26.43869 | 0.08840621
1166 | 2021/03/28 13:33:43 | 9275.0419 | 5675.0002 | 1 | 2 | 0 | 0 | 0 | 1.500099 | 4.121832 | 6.183156 | 2.361545 | 2.73694e-05 | 8.847664 | 8.380872e-05 | [13 empty] | 27.38126 | 0.01206934 | 25 | 0 | 26.32944 | -0.1058477
1167 | 2021/03/28 13:33:48 | 9280.0427 | 5680.001 | 1 | 2 | 0 | 0 | 0 | 1.499771 | 4.122558 | 6.182893 | 2.363626 | 2.73694e-05 | 8.856242 | 8.380872e-05 |  | 0.0001689153 |  | 2.832228 | [9 empty] | 27.38741 | 0.08716822 | 25 | 0 | 26.2644 | -0.09288967
1168 | 2021/03/28 13:33:53 | 9285.0418 | 5685.0001 | 1 | 2 | 0 | 0 | 0 | 1.500237 | 4.123217 | 6.185803 | 2.365706 | 2.73694e-05 | 8.864818 | 8.380872e-05 | [13 empty] | 27.40311 | 0.1210147 | 25 | 0 | 26.32998 | 0.03445864
1169 | 2021/03/28 13:33:58 | 9290.0418 | 5690.0001 | 1 | 2 | 0 | 0 | 0 | 1.500198 | 4.123783 | 6.186491 | 2.367787 | 2.73694e-05 | 8.8734 | 8.380872e-05 |  | 0.0001233555 | [11 empty] | 27.37741 | -0.05180597 | 25 | 0 | 26.26149 | -0.1186353
1170 | 2021/03/28 13:34:03 | 9295.0428 | 5695.0011 | 1 | 2 | 0 | 0 | 0 | 1.499924 | 4.124581 | 6.186558 | 2.369868 | 2.73694e-05 | 8.88198 | 8.380872e-05 |  | 0.0001499758 | [11 empty] | 27.37143 | 0.06560862 | 25 | 0 | 26.31248 | -0.08110762
1171 | 2021/03/28 13:34:08 | 9300.0417 | 5700 | 1 | 2 | 0 | 0 | 0 | 1.500038 | 4.125397 | 6.188252 | 2.371948 | 2.73694e-05 | 8.890559 | 8.380872e-05 | [13 empty] | 27.39678 | 0.1018685 | 25 | 0 | 26.33788 | 0.04643619
1172 | 2021/03/28 13:34:13 | 9305.0426 | 5705.0009 | 1 | 2 | 0 | 0 | 0 | 1.500511 | 4.126056 | 6.191192 | 2.37403 | 2.73694e-05 | 8.899149 | 8.380872e-05 |  | 0.0001771207 | [11 empty] | 27.35528 | -0.03267288 | 25 | 0 | 26.31053 | -0.1016891
1173 | 2021/03/28 13:34:18 | 9310.0418 | 5710.0001 | 1 | 2 | 0 | 0 | 0 | 1.499962 | 4.126714 | 6.189914 | 2.376109 | 2.73694e-05 | 8.907731 | 8.380872e-05 |  | 0.0001446946 | [11 empty] | 27.2437 | -0.005888939 | 25 | 0 | 26.20583 | -0.1282638
1174 | 2021/03/28 13:34:23 | 9315.0427 | 5715.001 | 1 | 2 | 0 | 0 | 0 | 1.500336 | 4.127445 | 6.192554 | 2.378191 | 2.73694e-05 | 8.916325 | 8.380872e-05 |  |  |  | 2.880667 | 0.3504674 | [8 empty] | 27.05966 | -0.008832216 | 25 | 0 | 26.17811 | -0.1134235
1175 | 2021/03/28 13:34:28 | 9320.0419 | 5720.0002 | 1 | 2 | 0 | 0 | 0 | 1.500008 | 4.128318 | 6.19251 | 2.380272 | 2.73694e-05 | 8.924911 | 8.380872e-05 |  | 0.0001296902 | [11 empty] | 26.98243 | -0.08707583 | 25 | 0 | 26.3073 | 0.04400849
1176 | 2021/03/28 13:34:33 | 9325.0428 | 5725.0011 | 1 | 2 | 0 | 0 | 0 | 1.500298 | 4.128914 | 6.194601 | 2.382353 | 2.73694e-05 | 8.933506 | 8.380872e-05 | [13 empty] | 27.06695 | -0.09761512 | 25 | 0 | 26.4916 | 0.0713104
1177 | 2021/03/28 13:34:38 | 9330.042 | 5730.0003 | 1 | 2 | 0 | 0 | 0 | 1.500023 | 4.129407 | 6.194205 | 2.384434 | 2.73694e-05 | 8.942099 | 8.380872e-05 |  | 0.0001172081 | [11 empty] | 27.24887 | -0.06620288 | 25 | 0 | 26.63105 | 0.04489422
1178 | 2021/03/28 13:34:43 | 9335.0418 | 5735.0001 | 1 | 2 | 0 | 0 | 0 | 1.500443 | 4.130414 | 6.197451 | 2.386514 | 2.73694e-05 | 8.950689 | 8.380872e-05 | [13 empty] | 27.31554 | 0.100534 | 25 | 0 | 26.64088 | 0.04734159
1179 | 2021/03/28 13:34:48 | 9340.0427 | 5740.001 | 1 | 2 | 0 | 0 | 0 | 1.500137 | 4.131065 | 6.197163 | 2.388597 | 2.73694e-05 | 8.959293 | 8.380872e-05 |  | 0.0001128158 | [11 empty] | 27.43266 | 0.1216602 | 25 | 0 | 26.65856 | 0.1285344
1180 | 2021/03/28 13:34:53 | 9345.0418 | 5745.0001 | 1 | 2 | 0 | 0 | 0 | 1.500427 | 4.131671 | 6.199271 | 2.390679 | 2.73694e-05 | 8.967892 | 8.380872e-05 |  | 0.000197731 | [11 empty] | 27.51867 | 0.08886933 | 25 | 0 | 26.46716 | 0.08016169
1181 | 2021/03/28 13:34:58 | 9350.0418 | 5750.0001 | 1 | 2 | 0 | 0 | 0 | 1.499794 | 4.132333 | 6.197648 | 2.39276 | 2.73694e-05 | 8.976491 | 8.380872e-05 |  | 0.0001335589 |  | 2.979635 | [9 empty] | 27.38642 | -0.01859248 | 25 | 0 | 26.35598 | -0.1298738
1182 | 2021/03/28 13:35:03 | 9355.0421 | 5755.0004 | 1 | 2 | 0 | 0 | 0 | 1.500084 | 4.133139 | 6.200056 | 2.394841 | 2.73694e-05 | 8.985093 | 8.380872e-05 | [13 empty] | 27.20551 | -0.01632035 | 25 | 0 | 26.14618 | -0.1542944
1183 | 2021/03/28 13:35:08 | 9360.0421 | 5760.0004 | 1 | 2 | 0 | 0 | 0 | 1.500374 | 4.133883 | 6.202371 | 2.396922 | 2.73694e-05 | 8.993696 | 8.380872e-05 |  | 0.0001092504 | [11 empty] | 27.03122 | -0.06412446 | 25 | 0 | 26.34191 | -0.09757638
1184 | 2021/03/28 13:35:13 | 9365.042 | 5765.0003 | 1 | 2 | 0 | 0 | 0 | 1.500221 | 4.134308 | 6.202376 | 2.399004 | 2.73694e-05 | 9.0023 | 8.380872e-05 | [13 empty] | 27.28309 | 0.07261276 | 25 | 0 | 26.6155 | 0.06386757
1185 | 2021/03/28 13:35:18 | 9370.0427 | 5770.001 | 1 | 2 | 0 | 0 | 0 | 1.499771 | 4.134975 | 6.201516 | 2.401084 | 2.73694e-05 | 9.010903 | 8.380872e-05 |  | 0.0001127667 | [11 empty] | 27.39547 | 0.1236778 | 25 | 0 | 26.36504 | -0.01405895
1186 | 2021/03/28 13:35:23 | 9375.0427 | 5775.001 | 1 | 2 | 0 | 0 | 0 | 1.500252 | 4.135905 | 6.2049 | 2.403166 | 2.73694e-05 | 9.01951 | 8.380872e-05 | [13 empty] | 27.2873 | 0.08698881 | 25 | 0 | 26.20679 | -0.03302693
1187 | 2021/03/28 13:35:28 | 9380.0418 | 5780.0001 | 1 | 2 | 0 | 0 | 0 | 1.500107 | 4.136196 | 6.204737 | 2.405246 | 2.73694e-05 | 9.028113 | 8.380872e-05 |  | 0.0001161082 | [11 empty] | 27.08923 | -0.1040936 | 25 | 0 | 26.1935 | -0.03528893
1188 | 2021/03/28 13:35:33 | 9385.0427 | 5785.001 | 1 | 2 | 0 | 0 | 0 | 1.500221 | 4.136837 | 6.20617 | 2.407327 | 2.73694e-05 | 9.036722 | 8.380872e-05 | [13 empty] | 27.00797 | -0.1383567 | 25 | 0 | 26.3756 | -0.01622736
1189 | 2021/03/28 13:35:38 | 9390.042 | 5790.0003 | 1 | 2 | 0 | 0 | 0 | 1.499985 | 4.137824 | 6.206674 | 2.409408 | 2.73694e-05 | 9.045334 | 8.380872e-05 |  | 0.0001274045 |  | 3.165715 | 0.3243903 | [8 empty] | 27.13305 | -0.09609044 | 25 | 0 | 26.60049 | 0.01942098
1190 | 2021/03/28 13:35:43 | 9395.0419 | 5795.0002 | 1 | 2 | 0 | 0 | 0 | 1.500465 | 4.138371 | 6.209481 | 2.411489 | 2.73694e-05 | 9.053944 | 8.380872e-05 |  | 0.0001674494 | [11 empty] | 27.32668 | 0.1005501 | 25 | 0 | 26.61646 | 0.03398299
1191 | 2021/03/28 13:35:48 | 9400.0419 | 5800.0002 | 1 | 2 | 0 | 0 | 0 | 1.500237 | 4.138803 | 6.209185 | 2.41357 | 2.73694e-05 | 9.062555 | 8.380872e-05 | [13 empty] | 27.36415 | 0.09515285 | 25 | 0 | 26.25533 | -0.06933093
1192 | 2021/03/28 13:35:53 | 9405.0428 | 5805.0011 | 1 | 2 | 0 | 0 | 0 | 1.499969 | 4.139287 | 6.208802 | 2.415652 | 2.73694e-05 | 9.071172 | 8.380872e-05 |  | 0.0001275057 | [11 empty] | 27.02524 | -0.03848791 | 25 | 0 | 26.23624 | -0.1141834
1193 | 2021/03/28 13:35:58 | 9410.0427 | 5810.001 | 1 | 2 | 0 | 0 | 0 | 1.500038 | 4.140265 | 6.210555 | 2.417733 | 2.73694e-05 | 9.079787 | 8.380872e-05 | [13 empty] | 27.22546 | 0.07748008 | 25 | 0 | 26.63607 | 0.09766996
1194 | 2021/03/28 13:36:03 | 9415.0428 | 5815.0011 | 1 | 2 | 0 | 0 | 0 | 1.500587 | 4.140918 | 6.213808 | 2.419814 | 2.73694e-05 | 9.088405 | 8.380872e-05 |  | 9.865503e-05 | [11 empty] | 27.38469 | 0.1365185 | 25 | 0 | 26.34 | -0.01232982
1195 | 2021/03/28 13:36:08 | 9420.042 | 5820.0003 | 1 | 2 | 0 | 0 | 0 | 1.500336 | 4.141352 | 6.213419 | 2.421895 | 2.73694e-05 | 9.097022 | 8.380872e-05 | [13 empty] | 27.02605 | 0.0002992153 | 25 | 0 | 26.16582 | -0.1042855
1196 | 2021/03/28 13:36:13 | 9425.043 | 5825.0013 | 1 | 2 | 0 | 0 | 0 | 1.500099 | 4.14181 | 6.213125 | 2.423976 | 2.73694e-05 | 9.105641 | 8.380872e-05 |  | 0.0001619469 | [11 empty] | 27.12021 | 0.03012478 | 25 | 0 | 26.54493 | 0.1036167
1197 | 2021/03/28 13:36:18 | 9430.0421 | 5830.0004 | 1 | 2 | 0 | 0 | 0 | 1.500046 | 4.142689 | 6.214224 | 2.426057 | 2.73694e-05 | 9.114261 | 8.380872e-05 |  | 0.0001421858 |  | 3.34713 | [9 empty] | 27.43424 | 0.1383156 | 25 | 0 | 26.4039 | 0.02063215
1198 | 2021/03/28 13:36:23 | 9435.0421 | 5835.0004 | 1 | 2 | 0 | 0 | 0 | 1.499817 | 4.143215 | 6.214064 | 2.428138 | 2.73694e-05 | 9.122883 | 8.380872e-05 | [13 empty] | 27.13478 | 0.0330168 | 25 | 0 | 26.15367 | -0.09822071
1199 | 2021/03/28 13:36:28 | 9440.0418 | 5840.0001 | 1 | 2 | 0 | 0 | 0 | 1.500587 | 4.143727 | 6.218023 | 2.430219 | 2.73694e-05 | 9.131507 | 8.380872e-05 |  | 0.0001165698 | [11 empty] | 27.04027 | -0.0314945 | 25 | 0 | 26.47913 | 0.08634806
1200 | 2021/03/28 13:36:33 | 9445.0428 | 5845.0011 | 1 | 2 | 0 | 0 | 0 | 1.500046 | 4.14436 | 6.216731 | 2.432301 | 2.73694e-05 | 9.140133 | 8.380872e-05 | [13 empty] | 27.38872 | 0.1028866 | 25 | 0 | 26.59319 | 0.1230896
1201 | 2021/03/28 13:36:38 | 9450.043 | 5850.0013 | 1 | 2 | 0 | 0 | 0 | 1.500259 | 4.14494 | 6.218484 | 2.434382 | 2.73694e-05 | 9.14876 | 8.380872e-05 |  | 0.0001178936 | [11 empty] | 27.25123 | 0.07541955 | 25 | 0 | 26.21338 | -0.004561543
1202 | 2021/03/28 13:36:43 | 9455.0429 | 5855.0012 | 1 | 2 | 0 | 0 | 0 | 1.500237 | 4.145421 | 6.219114 | 2.436462 | 2.73694e-05 | 9.157381 | 8.380872e-05 | [13 empty] | 27.04236 | -0.1024699 | 25 | 0 | 26.21777 | -0.02922177
1203 | 2021/03/28 13:36:48 | 9460.0431 | 5860.0014 | 1 | 2 | 0 | 0 | 0 | 1.500038 | 4.145816 | 6.218882 | 2.438543 | 2.73694e-05 | 9.166009 | 8.380872e-05 |  | 9.545108e-05 | [11 empty] | 27.06985 | -0.1130807 | 25 | 0 | 26.54433 | 0.07582963
1204 | 2021/03/28 13:36:53 | 9465.0431 | 5865.0014 | 1 | 2 | 0 | 0 | 0 | 1.500313 | 4.146658 | 6.221285 | 2.440624 | 2.73694e-05 | 9.174636 | 8.380872e-05 | [13 empty] | 27.42099 | 0.03865182 | 25 | 0 | 26.53299 | 0.09212852
1205 | 2021/03/28 13:36:58 | 9470.0422 | 5870.0005 | 1 | 2 | 0 | 0 | 0 | 1.500443 | 4.147256 | 6.222721 | 2.442705 | 2.73694e-05 | 9.183264 | 8.380872e-05 |  | 0.0001589479 | [11 empty] | 27.29477 | -0.03123403 | 25 | 0 | 26.20715 | -0.07354558
1206 | 2021/03/28 13:37:03 | 9475.042 | 5875.0003 | 1 | 2 | 0 | 0 | 0 | 1.500259 | 4.14762 | 6.222504 | 2.444785 | 2.73694e-05 | 9.191893 | 8.380872e-05 |  |  |  | 3.676579 | 0.2876637 | [8 empty] | 27.05423 | -0.1265329 | 25 | 0 | 26.47886 | 0.004506707
1207 | 2021/03/28 13:37:08 | 9480.042 | 5880.0003 | 1 | 2 | 0 | 0 | 0 | 1.499794 | 4.148228 | 6.221487 | 2.446866 | 2.73694e-05 | 9.200522 | 8.380872e-05 |  | 7.515345e-05 | [11 empty] | 27.33916 | -0.0292176 | 25 | 0 | 26.64319 | 0.08862138
1208 | 2021/03/28 13:37:13 | 9485.0421 | 5885.0004 | 1 | 2 | 0 | 0 | 0 | 1.499832 | 4.148751 | 6.22243 | 2.448946 | 2.73694e-05 | 9.209151 | 8.380872e-05 | [13 empty] | 27.42493 | -0.002518892 | 25 | 0 | 26.3661 | -0.09597301
1209 | 2021/03/28 13:37:18 | 9490.0422 | 5890.0005 | 1 | 2 | 0 | 0 | 0 | 1.500214 | 4.149346 | 6.224907 | 2.451027 | 2.73694e-05 | 9.217787 | 8.380872e-05 |  | 0.0001383223 | [11 empty] | 26.99277 | -0.136804 | 25 | 0 | 26.24644 | -0.1036602
1210 | 2021/03/28 13:37:23 | 9495.0423 | 5895.0006 | 1 | 2 | 0 | 0 | 0 | 1.500443 | 4.149652 | 6.226316 | 2.453107 | 2.73694e-05 | 9.226419 | 8.380872e-05 | [13 empty] | 27.25502 | -0.07747054 | 25 | 0 | 26.64432 | 0.0469476
1211 | 2021/03/28 13:37:28 | 9500.0421 | 5900.0004 | 1 | 2 | 0 | 0 | 0 | 1.500259 | 4.150129 | 6.226268 | 2.455188 | 2.73694e-05 | 9.235052 | 8.380872e-05 |  | 8.418936e-05 | [11 empty] | 27.32283 | 0.003781915 | 25 | 0 | 26.27801 | -0.1030183
1212 | 2021/03/28 13:37:33 | 9505.0429 | 5905.0012 | 1 | 2 | 0 | 0 | 0 | 1.500198 | 4.150928 | 6.227214 | 2.457269 | 2.73694e-05 | 9.243692 | 8.380872e-05 | [13 empty] | 27.02754 | -0.1389587 | 25 | 0 | 26.44503 | -0.005712509
1213 | 2021/03/28 13:37:38 | 9510.042 | 5910.0003 | 1 | 2 | 0 | 0 | 0 | 1.500175 | 4.151155 | 6.227459 | 2.45935 | 2.73694e-05 | 9.252329 | 8.380872e-05 |  | 8.572372e-05 | [11 empty] | 27.41633 | -0.004142523 | 25 | 0 | 26.60662 | 0.1004082
1214 | 2021/03/28 13:37:43 | 9515.0428 | 5915.0011 | 1 | 2 | 0 | 0 | 0 | 1.500145 | 4.151667 | 6.228102 | 2.461431 | 2.73694e-05 | 9.26097 | 8.380872e-05 | [13 empty] | 27.24967 | -0.06105602 | 25 | 0 | 26.15483 | -0.09450436
1215 | 2021/03/28 13:37:48 | 9520.0428 | 5920.0011 | 1 | 2 | 0 | 0 | 0 | 1.500198 | 4.152348 | 6.229344 | 2.463512 | 2.73694e-05 | 9.269609 | 8.380872e-05 |  |  |  | 3.99289 | [9 empty] | 27.07116 | -0.1107478 | 25 | 0 | 26.54564 | 0.06258965
1216 | 2021/03/28 13:37:53 | 9525.0422 | 5925.0005 | 1 | 2 | 0 | 0 | 0 | 1.499931 | 4.152761 | 6.228855 | 2.465593 | 2.73694e-05 | 9.278251 | 8.380872e-05 |  | 7.847122e-05 | [11 empty] | 27.45284 | 0.06962717 | 25 | 0 | 26.3727 | 0.04084885
1217 | 2021/03/28 13:37:58 | 9530.0423 | 5930.0006 | 1 | 2 | 0 | 0 | 0 | 1.499931 | 4.153121 | 6.229395 | 2.467674 | 2.73694e-05 | 9.286892 | 8.380872e-05 | [13 empty] | 27.04888 | -0.07555068 | 25 | 0 | 26.35248 | 0.01551092
1218 | 2021/03/28 13:38:03 | 9535.0421 | 5935.0004 | 1 | 2 | 0 | 0 | 0 | 1.500237 | 4.153509 | 6.231248 | 2.469755 | 2.73694e-05 | 9.295537 | 8.380872e-05 |  | 0.0001105415 | [11 empty] | 27.40749 | 0.06637752 | 25 | 0 | 26.67604 | 0.1488119
1219 | 2021/03/28 13:38:08 | 9540.0421 | 5940.0004 | 1 | 2 | 0 | 0 | 0 | 1.500076 | 4.154254 | 6.231697 | 2.471836 | 2.73694e-05 | 9.304183 | 8.380872e-05 | [13 empty] | 27.42153 | 0.1178825 | 25 | 0 | 26.31996 | 0.0424546
1220 | 2021/03/28 13:38:13 | 9545.0428 | 5945.0011 | 1 | 2 | 0 | 0 | 0 | 1.50016 | 4.154725 | 6.232752256 | 2.473918 | 2.73694e-05 | 9.312829 | 8.380872e-05 |  | 8.6492e-05 | [11 empty] | 27.06713 | -0.07993519 | 25 | 0 | 26.32092 | 0.002223849
1221 | 2021/03/28 13:38:18 | 9550.0428 | 5950.0011 | 1 | 2 | 0 | 0 | 0 | 1.500183 | 4.154979 | 6.233229 | 2.475998 | 2.73694e-05 | 9.321473 | 8.380872e-05 | [13 empty] | 27.28037 | 0.003239512 | 25 | 0 | 26.69817 | 0.158971
1222 | 2021/03/28 13:38:23 | 9555.0428 | 5955.0011 | 1 | 2 | 0 | 0 | 0 | 1.499855 | 4.155409 | 6.232511 | 2.478078 | 2.73694e-05 | 9.330117 | 8.380872e-05 |  | 0.000141558 | [11 empty] | 27.41714 | 0.07983506 | 25 | 0 | 26.31556 | 0.03327131
1223 | 2021/03/28 13:38:28 | 9560.0429 | 5960.0012 | 1 | 2 | 0 | 0 | 0 | 1.500107 | 4.156033 | 6.234494 | 2.480159 | 2.73694e-05 | 9.338763 | 8.380872e-05 | [13 empty] | 26.98954 | -0.07227004 | 25 | 0 | 26.29306 | 0.01881242
1224 | 2021/03/28 13:38:33 | 9565.0429 | 5965.0012 | 1 | 2 | 0 | 0 | 0 | 1.500145 | 4.156382 | 6.235176 | 2.48224 | 2.73694e-05 | 9.347411 | 8.380872e-05 |  | 7.31772e-05 | [11 empty] | 27.37828 | 0.04547954 | 25 | 0 | 26.73928 | 0.1656836
1225 | 2021/03/28 13:38:38 | 9570.0422 | 5970.0005 | 1 | 2 | 0 | 0 | 0 | 1.499931 | 4.156673 | 6.234723 | 2.48432 | 2.73694e-05 | 9.356057 | 8.380872e-05 | [13 empty] | 27.40098 | 0.09423971 | 25 | 0 | 26.29937 | 0.03657162
1226 | 2021/03/28 13:38:43 | 9575.0422 | 5975.0005 | 1 | 2 | 0 | 0 | 0 | 1.500122 | 4.157314 | 6.236478 | 2.486401 | 2.73694e-05 | 9.364707 | 8.380872e-05 |  | 7.491947e-05 |  | 4.618067 | 0.2302621 | [8 empty] | 27.02333 | -0.07608891 | 25 | 0 | 26.3625 | 0.03720641
1227 | 2021/03/28 13:38:48 | 9580.042 | 5980.0003 | 1 | 2 | 0 | 0 | 0 | 1.499962 | 4.157767 | 6.236493 | 2.488481 | 2.73694e-05 | 9.373355 | 8.380872e-05 | [13 empty] | 27.38469 | 0.08080244 | 25 | 0 | 26.59627 | 0.1209939
1228 | 2021/03/28 13:38:53 | 9585.042 | 5985.0003 | 1 | 2 | 0 | 0 | 0 | 1.500099 | 4.1581 | 6.237562 | 2.490561 | 2.73694e-05 | 9.382004 | 8.380872e-05 | [13 empty] | 27.26887 | 0.07295072 | 25 | 0 | 26.14559 | -0.02929032
1229 | 2021/03/28 13:38:58 | 9590.0428 | 5990.0011 | 1 | 2 | 0 | 0 | 0 | 1.499969 | 4.158411 | 6.237488 | 2.492642 | 2.73694e-05 | 9.390656 | 8.380872e-05 |  | 8.45038e-05 | [11 empty] | 27.01509 | -0.07368147 | 25 | 0 | 26.38984 | 0.05297422
1230 | 2021/03/28 13:39:03 | 9595.0423 | 5995.0006 | 1 | 2 | 0 | 0 | 0 | 1.500084 | 4.158962 | 6.238792 | 2.494721 | 2.73694e-05 | 9.399306 | 8.380872e-05 | [13 empty] | 27.46624 | 0.1101315 | 25 | 0 | 26.6068 | 0.1170063
1231 | 2021/03/28 13:39:08 | 9600.0431 | 6000.0014 | 1 | 2 | 0 | 0 | 0 | 1.500565 | 4.159542 | 6.241663 | 2.496802 | 2.73694e-05 | 9.407961 | 8.380872e-05 |  | 7.823934e-05 | [11 empty] | 27.23851 | 0.06309688 | 25 | 0 | 26.14363 | -0.05474567
1232 | 2021/03/28 13:39:13 | 9605.043 | 6005.0013 | 1 | 2 | 0 | 0 | 0 | 1.499733 | 4.159553 | 6.238219 | 2.498883 | 2.73694e-05 | 9.416615 | 8.380872e-05 | [13 empty] | 27.10154 | -0.03774226 | 25 | 0 | 26.49776 | 0.07785022
1233 | 2021/03/28 13:39:18 | 9610.0431 | 6010.0014 | 1 | 2 | 0 | 0 | 0 | 1.500443 | 4.159967 | 6.241793 | 2.500964 | 2.73694e-05 | 9.425272 | 8.380872e-05 | [13 empty] | 27.52922 | 0.1392961 | 25 | 0 | 26.54179 | 0.08616209
1234 | 2021/03/28 13:39:23 | 9615.0422 | 6015.0005 | 1 | 2 | 0 | 0 | 0 | 1.5 | 4.160549 | 6.2408235 | 2.503044 | 2.73694e-05 | 9.433927 | 8.380872e-05 |  | 5.610779e-05 | [11 empty] | 27.24729 | 0.04837573 | 25 | 0 | 26.27353 | -0.0627929
1235 | 2021/03/28 13:39:28 | 9620.042 | 6020.0003 | 1 | 2 | 0 | 0 | 0 | 1.500183 | 4.161065 | 6.242359 | 2.505126 | 2.73694e-05 | 9.442586 | 8.380872e-05 | [13 empty] | 27.24809 | 0.0205332 | 25 | 0 | 26.6872 | 0.08064389
1236 | 2021/03/28 13:39:33 | 9625.0429 | 6025.0012 | 1 | 2 | 0 | 0 | 0 | 1.500084 | 4.160989 | 6.241833 | 2.507207 | 2.73694e-05 | 9.451245 | 8.380872e-05 |  | 7.348965e-05 | [11 empty] | 27.42406 | 0.1027113 | 25 | 0 | 26.35098 | -0.02837181
1237 | 2021/03/28 13:39:38 | 9630.0421 | 6030.0004 | 1 | 2 | 0 | 0 | 0 | 1.500046 | 4.16162 | 6.242621 | 2.509287 | 2.73694e-05 | 9.459904 | 8.380872e-05 | [13 empty] | 26.979 | -0.04646063 | 25 | 0 | 26.27538 | -0.1021385
1238 | 2021/03/28 13:39:43 | 9635.043 | 6035.0013 | 1 | 2 | 0 | 0 | 0 | 1.500099 | 4.162268 | 6.243814 | 2.511369 | 2.73694e-05 | 9.468566 | 8.380872e-05 |  | 6.606495e-05 | [11 empty] | 27.33107 | 0.0853312 | 25 | 0 | 26.69912 | 0.07883966
1239 | 2021/03/28 13:39:48 | 9640.0423 | 6040.0006 | 1 | 2 | 0 | 0 | 0 | 1.499809 | 4.162536 | 6.243009 | 2.513449 | 2.73694e-05 | 9.477226 | 8.380872e-05 |  |  |  | 5.121638 | [9 empty] | 27.41081 | 0.1213866 | 25 | 0 | 26.35906 | -0.02969921
1240 | 2021/03/28 13:39:53 | 9645.042 | 6045.0003 | 1 | 2 | 0 | 0 | 0 | 1.499931 | 4.162892 | 6.244051 | 2.515529 | 2.73694e-05 | 9.485884 | 8.380872e-05 | [13 empty] | 27.04218 | -0.009363294 | 25 | 0 | 26.16061 | -0.1117349
1241 | 2021/03/28 13:39:58 | 9650.0429 | 6050.0012 | 1 | 2 | 0 | 0 | 0 | 1.499908 | 4.163119 | 6.244295 | 2.51761 | 2.73694e-05 | 9.494547 | 8.380872e-05 |  | 8.800755e-05 | [11 empty] | 27.18033 | 0.07671833 | 25 | 0 | 26.63359 | 0.1258326
1242 | 2021/03/28 13:40:03 | 9655.0423 | 6055.0006 | 1 | 2 | 0 | 0 | 0 | 1.500061 | 4.16379 | 6.245939 | 2.51969 | 2.73694e-05 | 9.503206 | 8.380872e-05 | [13 empty] | 27.42633 | 0.1107389 | 25 | 0 | 26.34613 | -0.04702806
1243 | 2021/03/28 13:40:08 | 9660.0421 | 6060.0004 | 1 | 2 | 0 | 0 | 0 | 1.500336 | 4.163913 | 6.247269 | 2.52177 | 2.73694e-05 | 9.511867 | 8.380872e-05 |  | 6.858977e-05 | [11 empty] | 27.04947 | -0.07583201 | 25 | 0 | 26.46699 | -0.05591333
1244 | 2021/03/28 13:40:13 | 9665.0429 | 6065.0012 | 1 | 2 | 0 | 0 | 0 | 1.499641 | 4.164454 | 6.245186 | 2.52385 | 2.73694e-05 | 9.520532 | 8.380872e-05 | [13 empty] | 27.47266 | 0.07239759 | 25 | 0 | 26.4424 | -0.02538741
1245 | 2021/03/28 13:40:18 | 9670.043 | 6070.0013 | 1 | 2 | 0 | 0 | 0 | 1.499969 | 4.164859 | 6.247159 | 2.525931 | 2.73694e-05 | 9.529197 | 8.380872e-05 | [13 empty] | 27.06256 | -0.0970757 | 25 | 0 | 26.28073 | -0.1039052
1246 | 2021/03/28 13:40:23 | 9675.0433 | 6075.0016 | 1 | 2 | 0 | 0 | 0 | 1.500702 | 4.165166 | 6.250673 | 2.528011 | 2.73694e-05 | 9.537861 | 8.380872e-05 |  | 7.010045e-05 | [11 empty] | 27.39469 | -0.02542853 | 25 | 0 | 26.67033 | 0.06126523
1247 | 2021/03/28 13:40:28 | 9680.043 | 6080.0013 | 1 | 2 | 0 | 0 | 0 | 1.499985 | 4.165462 | 6.248131 | 2.530092 | 2.73694e-05 | 9.546528 | 8.380872e-05 | [13 empty] | 27.17552 | -0.05602419 | 25 | 0 | 26.26571 | -0.06276488
1248 | 2021/03/28 13:40:33 | 9685.0428 | 6085.0011 | 1 | 2 | 0 | 0 | 0 | 1.500214 | 4.165859 | 6.24968 | 2.532173 | 2.73694e-05 | 9.555196 | 8.380872e-05 |  | 8.426424e-05 | [11 empty] | 27.30327 | 0.01104712 | 25 | 0 | 26.68552 | 0.1311898
1249 | 2021/03/28 13:40:38 | 9690.0428 | 6090.0011 | 1 | 2 | 0 | 0 | 0 | 1.500038 | 4.166378 | 6.249725 | 2.534253 | 2.73694e-05 | 9.563863 | 8.380872e-05 | [13 empty] | 27.25968 | 0.05548537 | 25 | 0 | 26.25033 | -0.04677653
1250 | 2021/03/28 13:40:43 | 9695.0429 | 6095.0012 | 1 | 2 | 0 | 0 | 0 | 1.500046 | 4.166772 | 6.25035 | 2.536334 | 2.73694e-05 | 9.572532 | 8.380872e-05 |  | 0.0001151591 | [11 empty] | 27.32301 | 0.02495527 | 25 | 0 | 26.74797 | 0.07839262
1251 | 2021/03/28 13:40:48 | 9700.0421 | 6100.0004 | 1 | 2 | 0 | 0 | 0 | 1.500771 | 4.166968 | 6.253665 | 2.538414 | 2.73694e-05 | 9.581199 | 8.380872e-05 |  |  |  |  | 0 | [8 empty] | 27.4252 | 0.09014904 | 25 | 0 | 26.35212 | -0.07876515
1252 | 2021/03/28 13:40:53 | 9705.0423 | 6105.0006 | 1 | 2 | 0 | 0 | 0 | 1.500046 | 4.167286 | 6.251121 | 2.540494 | 2.73694e-05 | 9.589868 | 8.380872e-05 |  | 6.085282e-05 |  | 5.518291 | 0.1869379 | [8 empty] | 27.09906 | -0.08602023 | 25 | 0 | 26.57358 | -0.04387558
1253 | 2021/03/28 13:40:58 | 9710.0423 | 6110.0006 | 1 | 2 | 0 | 0 | 0 | 1.499962 | 4.167751 | 6.251468 | 2.542575 | 2.73694e-05 | 9.59854 | 8.380872e-05 | [13 empty] | 27.52868 | 0.07840157 | 25 | 0 | 26.55548 | -0.0215888
1254 | 2021/03/28 13:41:03 | 9715.0421 | 6115.0004 | 1 | 2 | 0 | 0 | 0 | 1.500404 | 4.168115 | 6.253856 | 2.544656 | 2.73694e-05 | 9.607213 | 8.380872e-05 | [13 empty] | 27.091 | -0.1298732 | 25 | 0 | 26.36618 | -0.1167321
1255 | 2021/03/28 13:41:08 | 9720.0429 | 6120.0012 | 1 | 2 | 0 | 0 | 0 | 1.499702 | 4.168303 | 6.251212 | 2.546737 | 2.73694e-05 | 9.615888 | 8.380872e-05 |  | 4.030311e-05 | [11 empty] | 27.32572 | -0.06443977 | 25 | 0 | 26.72935 | 0.05998731
1256 | 2021/03/28 13:41:13 | 9725.043 | 6125.0013 | 1 | 2 | 0 | 0 | 0 | 1.500259 | 4.168718 | 6.254157 | 2.548817 | 2.73694e-05 | 9.624559 | 8.380872e-05 | [13 empty] | 27.3918 | 0.004497766 | 25 | 0 | 26.33288 | -0.08671463
1257 | 2021/03/28 13:41:18 | 9730.0431 | 6130.0014 | 1 | 2 | 0 | 0 | 0 | 1.500145 | 4.169326 | 6.254594 | 2.550898 | 2.73694e-05 | 9.633234 | 8.380872e-05 |  | 5.926535e-05 | [11 empty] | 27.14093 | -0.1059383 | 25 | 0 | 26.58703 | 0.04736662
1258 | 2021/03/28 13:41:23 | 9735.0422 | 6135.0005 | 1 | 2 | 0 | 0 | 0 | 1.499924 | 4.169607 | 6.254094 | 2.552979 | 2.73694e-05 | 9.641909 | 8.380872e-05 | [13 empty] | 27.51677 | 0.07650733 | 25 | 0 | 26.47237 | 0.07222176
1259 | 2021/03/28 13:41:28 | 9740.043 | 6140.0013 | 1 | 2 | 0 | 0 | 0 | 1.500099 | 4.169835 | 6.255165 | 2.555059 | 2.73694e-05 | 9.650586 | 8.380872e-05 |  | 0.0001143482 | [11 empty] | 27.11155 | -0.07568479 | 25 | 0 | 26.30132 | 0.004261136
1260 | 2021/03/28 13:41:33 | 9745.0422 | 6145.0005 | 1 | 2 | 0 | 0 | 0 | 1.499908 | 4.170476 | 6.25533 | 2.55714 | 2.73694e-05 | 9.659261 | 8.380872e-05 | [13 empty] | 27.36722 | 0.02617955 | 25 | 0 | 26.65706 | 0.1196593
1261 | 2021/03/28 13:41:38 | 9750.0423 | 6150.0006 | 1 | 2 | 0 | 0 | 0 | 1.500084 | 4.170768 | 6.256502 | 2.559221 | 2.73694e-05 | 9.667939 | 8.380872e-05 |  | 8.881697e-05 | [11 empty] | 27.21764 | 0.05674243 | 25 | 0 | 26.17258 | -0.03663003
1262 | 2021/03/28 13:41:43 | 9755.043 | 6155.0013 | 1 | 2 | 0 | 0 | 0 | 1.500252 | 4.170988 | 6.257533 | 2.561302 | 2.73694e-05 | 9.67662 | 8.380872e-05 | [13 empty] | 27.17974 | -0.03592968 | 25 | 0 | 26.57606 | 0.07744491
1263 | 2021/03/28 13:41:48 | 9760.0421 | 6160.0004 | 1 | 2 | 0 | 0 | 0 | 1.500259 | 4.17126 | 6.25797 | 2.563382 | 2.73694e-05 | 9.685297 | 8.380872e-05 |  | 0.0001058991 | [11 empty] | 27.56938 | 0.1491416 | 25 | 0 | 26.57492 | 0.07600188
1264 | 2021/03/28 13:41:53 | 9765.0424 | 6165.0007 | 1 | 2 | 0 | 0 | 0 | 1.5 | 4.171738 | 6.257607 | 2.565463 | 2.73694e-05 | 9.693979 | 8.380872e-05 | [13 empty] | 27.1269 | -0.02604783 | 25 | 0 | 26.34518 | -0.09726644
1265 | 2021/03/28 13:41:58 | 9770.0432 | 6170.0015 | 1 | 2 | 0 | 0 | 0 | 1.500275 | 4.172172 | 6.259405 | 2.567544 | 2.73694e-05 | 9.70266 | 8.380872e-05 | [13 empty] | 27.52596 | 0.08654833 | 25 | 0 | 26.65951 | 0.01774669
1266 | 2021/03/28 13:42:03 | 9775.0423 | 6175.0006 | 1 | 2 | 0 | 0 | 0 | 1.500298 | 4.17254 | 6.260053 | 2.569624 | 2.73694e-05 | 9.711337 | 8.380872e-05 |  | 3.524547e-05 |  | 5.745487 | [9 empty] | 27.18684 | -0.09259939 | 25 | 0 | 26.34826 | -0.1149982
1267 | 2021/03/28 13:42:08 | 9780.0423 | 6180.0006 | 1 | 2 | 0 | 0 | 0 | 1.500481 | 4.172811 | 6.261224 | 2.571705 | 2.73694e-05 | 9.72002 | 8.380872e-05 | [13 empty] | 27.51966 | 0.01211643 | 25 | 0 | 26.68878 | 0.08553803
1268 | 2021/03/28 13:42:13 | 9785.0431 | 6185.0014 | 1 | 2 | 0 | 0 | 0 | 1.500259 | 4.173396 | 6.261175 | 2.573786 | 2.73694e-05 | 9.728705 | 8.380872e-05 |  | 4.093498e-05 | [11 empty] | 27.25562 | -0.06658375 | 25 | 0 | 26.23202 | -0.07111788
1269 | 2021/03/28 13:42:18 | 9790.0422 | 6190.0005 | 1 | 2 | 0 | 0 | 0 | 1.500336 | 4.173703 | 6.261957 | 2.575867 | 2.73694e-05 | 9.73739 | 8.380872e-05 | [13 empty] | 27.25063 | -0.06288111 | 25 | 0 | 26.68974 | 0.1082838
1270 | 2021/03/28 13:42:23 | 9795.0422 | 6195.0005 | 1 | 2 | 0 | 0 | 0 | 1.500183 | 4.173923 | 6.261648 | 2.577948 | 2.73694e-05 | 9.746075 | 8.380872e-05 |  | 0.0001039589 | [11 empty] | 27.29422 | 0.06532013 | 25 | 0 | 26.22085 | -0.0324744
1271 | 2021/03/28 13:42:28 | 9800.0421 | 6200.0004 | 1 | 2 | 0 | 0 | 0 | 1.500252 | 4.174278 | 6.262469 | 2.580028 | 2.73694e-05 | 9.75476 | 8.380872e-05 | [13 empty] | 27.25869 | 0.02538383 | 25 | 0 | 26.65511 | 0.08327901
1272 | 2021/03/28 13:42:33 | 9805.0424 | 6205.0007 | 1 | 2 | 0 | 0 | 0 | 1.500107 | 4.174833 | 6.262696 | 2.582109 | 2.73694e-05 | 9.763445 | 8.380872e-05 | [13 empty] | 27.28521 | 0.0336796 | 25 | 0 | 26.28303 | -0.1086414
1273 | 2021/03/28 13:42:38 | 9810.0423 | 6210.0006 | 1 | 2 | 0 | 0 | 0 | 1.500076 | 4.175032 | 6.262865 | 2.584189 | 2.73694e-05 | 9.772131 | 8.380872e-05 |  | 5.666143e-05 | [11 empty] | 27.27774 | -0.07787526 | 25 | 0 | 26.65285 | 0.006504059
1274 | 2021/03/28 13:42:43 | 9815.0431 | 6215.0014 | 1 | 2 | 0 | 0 | 0 | 1.500366 | 4.175438 | 6.264685 | 2.586271 | 2.73694e-05 | 9.780821 | 8.380872e-05 | [13 empty] | 27.32591 | -0.01897454 | 25 | 0 | 26.2526 | -0.0812906
1275 | 2021/03/28 13:42:48 | 9820.0422 | 6220.0005 | 1 | 2 | 0 | 0 | 0 | 1.500214 | 4.17597 | 6.264849 | 2.58835 | 2.73694e-05 | 9.789503 | 8.380872e-05 |  | 7.720748e-05 | [11 empty] | 27.17305 | -0.08611858 | 25 | 0 | 26.61206 | 0.09391963
1276 | 2021/03/28 13:42:53 | 9825.0422 | 6225.0005 | 1 | 2 | 0 | 0 | 0 | 1.499969 | 4.17621 | 6.264186 | 2.59043 | 2.73694e-05 | 9.79819 | 8.380872e-05 |  |  |  |  | 0 | [8 empty] | 27.28327 | 0.0733602 | 25 | 0 | 26.24549 | -0.02664745
1277 | 2021/03/28 13:42:58 | 9830.0422 | 6230.0005 | 1 | 2 | 0 | 0 | 0 | 1.49987 | 4.176531 | 6.264254 | 2.592511 | 2.73694e-05 | 9.806879 | 8.380872e-05 |  | 9.672262e-05 | [11 empty] | 27.2729 | 0.0451225 | 25 | 0 | 26.61953 | 0.09194911
1278 | 2021/03/28 13:43:03 | 9835.0431 | 6235.0014 | 1 | 2 | 0 | 0 | 0 | 1.499962 | 4.17696 | 6.265281 | 2.594591 | 2.73694e-05 | 9.815569 | 8.380872e-05 | [13 empty] | 27.26 | 0.02837837 | 25 | 0 | 26.18656 | -0.122869
1279 | 2021/03/28 13:43:08 | 9840.0431 | 6240.0014 | 1 | 2 | 0 | 0 | 0 | 1.500198 | 4.177423 | 6.266962 | 2.596672 | 2.73694e-05 | 9.824261 | 8.380872e-05 |  |  |  | 5.474469 | 0.178552 | [8 empty] | 27.32844 | -0.02281189 | 25 | 0 | 26.58976 | 0.07502735
1280 | 2021/03/28 13:43:13 | 9845.0431 | 6245.0014 | 1 | 2 | 0 | 0 | 0 | 1.500275 | 4.177784 | 6.267825 | 2.598752 | 2.73694e-05 | 9.832952 | 8.380872e-05 |  | 5.302229e-05 | [11 empty] | 27.08678 | -0.07451355 | 25 | 0 | 26.13406 | -0.06348848
1281 | 2021/03/28 13:43:18 | 9850.0432 | 6250.0015 | 1 | 2 | 0 | 0 | 0 | 1.500099 | 4.177934 | 6.267315 | 2.600833 | 2.73694e-05 | 9.841644 | 8.380872e-05 | [13 empty] | 27.32958 | 0.04663944 | 25 | 0 | 26.57666 | 0.1290512
1282 | 2021/03/28 13:43:23 | 9855.043 | 6255.0013 | 1 | 2 | 0 | 0 | 0 | 1.500351 | 4.178419 | 6.269095 | 2.602913 | 2.73694e-05 | 9.850335 | 8.380872e-05 |  | 7.744455e-05 | [11 empty] | 27.14324 | 0.03146827 | 25 | 0 | 26.20487 | -0.07306874
1283 | 2021/03/28 13:43:28 | 9860.0422 | 6260.0005 | 1 | 2 | 0 | 0 | 0 | 1.500252 | 4.17887 | 6.269358 | 2.604993 | 2.73694e-05 | 9.859027 | 8.380872e-05 | [13 empty] | 27.30246 | 0.05869031 | 25 | 0 | 26.61355 | 0.08329093
1284 | 2021/03/28 13:43:33 | 9865.0424 | 6265.0007 | 1 | 2 | 0 | 0 | 0 | 1.500084 | 4.179419 | 6.26948 | 2.607074 | 2.73694e-05 | 9.867724 | 8.380872e-05 |  | 8.147415e-05 | [11 empty] | 27.35528 | 0.08186996 | 25 | 0 | 26.21795 | -0.1004326
1285 | 2021/03/28 13:43:38 | 9870.0423 | 6270.0006 | 1 | 2 | 0 | 0 | 0 | 1.500275 | 4.179587 | 6.27053 | 2.609155 | 2.73694e-05 | 9.87642 | 8.380872e-05 | [13 empty] | 27.07618 | -0.08637011 | 25 | 0 | 26.4439 | -0.05757809
1286 | 2021/03/28 13:43:43 | 9875.0432 | 6275.0015 | 1 | 2 | 0 | 0 | 0 | 1.500175 | 4.180028 | 6.270774 | 2.611236 | 2.73694e-05 | 9.885119 | 8.380872e-05 | [13 empty] | 27.48125 | 0.08980036 | 25 | 0 | 26.47949 | -0.01685441
1287 | 2021/03/28 13:43:48 | 9880.043 | 6280.0013 | 1 | 2 | 0 | 0 | 0 | 1.500259 | 4.180541 | 6.271894 | 2.613317 | 2.73694e-05 | 9.893818 | 8.380872e-05 |  | 8.186996e-05 | [11 empty] | 27.22755 | -0.02599657 | 25 | 0 | 26.13265 | -0.1484209
1288 | 2021/03/28 13:43:53 | 9885.0434 | 6285.0017 | 1 | 2 | 0 | 0 | 0 | 1.500107 | 4.180738 | 6.271554 | 2.615397 | 2.73694e-05 | 9.902515 | 8.380872e-05 | [13 empty] | 27.0437 | -0.09616435 | 25 | 0 | 26.40426 | -0.08072793
1289 | 2021/03/28 13:43:58 | 9890.0422 | 6290.0005 | 1 | 2 | 0 | 0 | 0 | 1.500542 | 4.181186 | 6.274045 | 2.617477 | 2.73694e-05 | 9.911211 | 8.380872e-05 |  | 8.907851e-05 | [11 empty] | 27.33722 | 0.07453442 | 25 | 0 | 26.65548 | 0.06579638
1290 | 2021/03/28 13:44:03 | 9895.0432 | 6295.0015 | 1 | 2 | 0 | 0 | 0 | 1.499809 | 4.181849 | 6.271975 | 2.619559 | 2.73694e-05 | 9.919915 | 8.380872e-05 | [13 empty] | 27.41057 | 0.08253515 | 25 | 0 | 26.30186 | -0.07750094
1291 | 2021/03/28 13:44:08 | 9900.0432 | 6300.0015 | 1 | 2 | 0 | 0 | 0 | 1.499893 | 4.182178 | 6.27282 | 2.621639 | 2.73694e-05 | 9.928614 | 8.380872e-05 |  | 6.282127e-05 | [11 empty] | 27.0731 | -0.07779717 | 25 | 0 | 26.39098 | -0.08902729
1292 | 2021/03/28 13:44:13 | 9905.0424 | 6305.0007 | 1 | 2 | 0 | 0 | 0 | 1.500221 | 4.182491 | 6.274661 | 2.623719 | 2.73694e-05 | 9.937315 | 8.380872e-05 |  |  |  | 5.347158 | [9 empty] | 27.46741 | 0.08180082 | 25 | 0 | 26.68624 | 0.03747523
1293 | 2021/03/28 13:44:18 | 9910.0423 | 6310.0006 | 1 | 2 | 0 | 0 | 0 | 1.500137 | 4.182779 | 6.274742 | 2.625799 | 2.73694e-05 | 9.946016 | 8.380872e-05 | [13 empty] | 27.45397 | 0.08876801 | 25 | 0 | 26.31688 | -0.0845927
1294 | 2021/03/28 13:44:23 | 9915.0417 | 6315 | 1 | 2 | 0 | 0 | 0 | 1.500061 | 4.183249 | 6.275129 | 2.62788 | 2.73694e-05 | 9.95472 | 8.380872e-05 |  | 6.654351e-05 | [11 empty] | 27.1284 | -0.02714932 | 25 | 0 | 26.37516 | -0.08501947
1295 | 2021/03/28 13:44:28 | 9920.0434 | 6320.0017 | 1 | 2 | 0 | 0 | 0 | 1.499931 | 4.183811 | 6.275428 | 2.629962 | 2.73694e-05 | 9.963428 | 8.380872e-05 | [13 empty] | 27.32591 | 0.05826652 | 25 | 0 | 26.6726 | 0.07397175
1296 | 2021/03/28 13:44:33 | 9925.0425 | 6325.0008 | 1 | 2 | 0 | 0 | 0 | 1.500252 | 4.183914 | 6.276925 | 2.632042 | 2.73694e-05 | 9.972134 | 8.380872e-05 |  | 7.222949e-05 | [11 empty] | 27.48433 | 0.1294696 | 25 | 0 | 26.33306 | -0.05050778
1297 | 2021/03/28 13:44:38 | 9930.0425 | 6330.0008 | 1 | 2 | 0 | 0 | 0 | 1.500175 | 4.184401 | 6.277334 | 2.634124 | 2.73694e-05 | 9.980843 | 8.380872e-05 | [13 empty] | 27.10979 | -0.04952848 | 25 | 0 | 26.32092 | 0.1052183
1298 | 2021/03/28 13:44:43 | 9935.0423 | 6335.0006 | 1 | 2 | 0 | 0 | 0 | 1.500298 | 4.18494 | 6.278657 | 2.636204 | 2.73694e-05 | 9.989551 | 8.380872e-05 |  | 0.0001064044 | [11 empty] | 27.31898 | 0.0688833 | 25 | 0 | 26.6799 | 0.08684039
1299 | 2021/03/28 13:44:48 | 9940.0417 | 6340 | 1 | 2 | 0 | 0 | 0 | 1.500351 | 4.185562 | 6.279812 | 2.638286 | 2.73694e-05 | 9.99826 | 8.380872e-05 | [13 empty] | 27.39582 | 0.06777942 | 25 | 0 | 26.23932 | -0.01930416
1300 | 2021/03/28 13:44:53 | 9945.0417 | 6345 | 1 | 2 | 0 | 0 | 0 | 1.500412 | 4.185733 | 6.280324 | 2.640367 | 2.73694e-05 | 10.00697 | 8.380872e-05 | [13 empty] | 27.03931 | -0.110206 | 25 | 0 | 26.68184 | 0.1266938
1301 | 2021/03/28 13:44:58 | 9950.0424 | 6350.0007 | 1 | 2 | 0 | 0 | 0 | 1.500389 | 4.186059 | 6.280717 | 2.642448 | 2.73694e-05 | 10.01568 | 8.380872e-05 |  | 9.232209e-05 | [11 empty] | 27.45669 | 0.06172955 | 25 | 0 | 26.20451 | -0.0360769
1302 | 2021/03/28 13:45:03 | 9955.0425 | 6355.0008 | 1 | 2 | 0 | 0 | 0 | 1.500107 | 4.186795 | 6.28064 | 2.64453 | 2.73694e-05 | 10.0244 | 8.380872e-05 | [13 empty] | 27.09443 | -0.1048487 | 25 | 0 | 26.5149 | 0.08360863
1303 | 2021/03/28 13:45:08 | 9960.0424 | 6360.0007 | 1 | 2 | 0 | 0 | 0 | 1.500443 | 4.187121 | 6.282536 | 2.646611 | 2.73694e-05 | 10.03311 | 8.380872e-05 |  | 0.0001001866 |  |  | 0 | [8 empty] | 27.39407 | -0.02645493 | 25 | 0 | 26.44136 | 0.02343774
1304 | 2021/03/28 13:45:13 | 9965.0424 | 6365.0007 | 1 | 2 | 0 | 0 | 0 | 1.500099 | 4.187538 | 6.281722 | 2.648692 | 2.73694e-05 | 10.04183 | 8.380872e-05 |  |  |  | 4.883533 | 0.1965474 | [8 empty] | 27.29327 | -0.02457082 | 25 | 0 | 26.35185 | -0.07354915
1305 | 2021/03/28 13:45:18 | 9970.0423 | 6370.0006 | 1 | 2 | 0 | 0 | 0 | 1.500427 | 4.187822 | 6.283521 | 2.650772 | 2.73694e-05 | 10.05054 | 8.380872e-05 |  | 7.112608e-05 | [11 empty] | 27.15668 | -0.1214051 | 25 | 0 | 26.59301 | 0.07987499
1306 | 2021/03/28 13:45:23 | 9975.0424 | 6375.0007 | 1 | 2 | 0 | 0 | 0 | 1.500038 | 4.188524 | 6.282945 | 2.652853 | 2.73694e-05 | 10.05925 | 8.380872e-05 |  | 0.0001860254 | [11 empty] | 27.47107 | -0.0056988 | 25 | 0 | 26.33094 | -0.04605711
1307 | 2021/03/28 13:45:28 | 9980.0419 | 6380.0002 | 1 | 2 | 0 | 0 | 0 | 1.500565 | 4.188885 | 6.285694 | 2.654934 | 2.73694e-05 | 10.06797 | 8.380872e-05 | [13 empty] | 27.40443 | -0.03817439 | 25 | 0 | 26.22394 | -0.120551
1308 | 2021/03/28 13:45:33 | 9985.0426 | 6385.0009 | 1 | 2 | 0 | 0 | 0 | 1.500504 | 4.189246 | 6.28598 | 2.657015 | 2.73694e-05 | 10.07669 | 8.380872e-05 | [13 empty] | 27.07827 | -0.1367229 | 25 | 0 | 26.58494 | 0.09115994
1309 | 2021/03/28 13:45:38 | 9990.0425 | 6390.0008 | 1 | 2 | 0 | 0 | 0 | 1.500336 | 4.189966 | 6.286357 | 2.659096 | 2.73694e-05 | 10.08541 | 8.380872e-05 |  | 9.305614e-05 | [11 empty] | 27.42424 | -0.04773438 | 25 | 0 | 26.44731 | 0.01345336
1310 | 2021/03/28 13:45:43 | 9995.0425 | 6395.0008 | 1 | 2 | 0 | 0 | 0 | 1.500198 | 4.190495 | 6.286572 | 2.661176 | 2.73694e-05 | 10.09412 | 8.380872e-05 |  | 0.0001158827 | [11 empty] | 27.35125 | -0.04867613 | 25 | 0 | 26.26861 | -0.1154852
1311 | 2021/03/28 13:45:48 | 10000.0424 | 6400.0007 | 1 | 2 | 0 | 0 | 0 | 1.500351 | 4.190625 | 6.287408 | 2.663258 | 2.73694e-05 | 10.10284 | 8.380872e-05 | [13 empty] | 27.11901 | -0.1358074 | 25 | 0 | 26.70565 | 0.08365035
1312 | 2021/03/28 13:45:53 | 10005.0425 | 6405.0008 | 1 | 2 | 0 | 0 | 0 | 1.499771 | 4.19117 | 6.285795 | 2.665338 | 2.73694e-05 | 10.11156 | 8.380872e-05 | [13 empty] | 27.52922 | 0.01630366 | 25 | 0 | 26.29015 | -0.06715775
1313 | 2021/03/28 13:45:58 | 10010.0424 | 6410.0007 | 1 | 2 | 0 | 0 | 0 | 1.500175 | 4.191879 | 6.288552 | 2.667419 | 2.73694e-05 | 10.12029 | 8.380872e-05 |  | 5.769164e-05 | [11 empty] | 27.33513 | -0.0540179 | 25 | 0 | 26.28821 | -0.1230574
1314 | 2021/03/28 13:46:03 | 10015.0419 | 6415.0002 | 1 | 2 | 0 | 0 | 0 | 1.50029 | 4.192285 | 6.289643 | 2.669499 | 2.73694e-05 | 10.12901 | 8.380872e-05 | [13 empty] | 27.16244 | -0.1148027 | 25 | 0 | 26.64836 | 0.06326437
1315 | 2021/03/28 13:46:08 | 10020.0418 | 6420.0001 | 1 | 2 | 0 | 0 | 0 | 1.500565 | 4.19264 | 6.291329 | 2.67158 | 2.73694e-05 | 10.13773 | 8.380872e-05 |  | 7.949986e-05 |  | 4.541643 | [9 empty] | 27.47107 | 0.02713382 | 25 | 0 | 26.24698 | -0.1046485
1316 | 2021/03/28 13:46:13 | 10025.0425 | 6425.0008 | 1 | 2 | 0 | 0 | 0 | 1.500481 | 4.193202 | 6.29182 | 2.673661 | 2.73694e-05 | 10.14645 | 8.380872e-05 | [13 empty] | 27.11382 | -0.1053995 | 25 | 0 | 26.47428 | -0.05439818
1317 | 2021/03/28 13:46:18 | 10030.0417 | 6430 | 1 | 2 | 0 | 0 | 0 | 1.500198 | 4.193792 | 6.291518 | 2.675741 | 2.73694e-05 | 10.15518 | 8.380872e-05 |  | 0.000111027 | [11 empty] | 27.33644 | 0.01127005 | 25 | 0 | 26.47773 | -0.04427016
1318 | 2021/03/28 13:46:23 | 10035.0424 | 6435.0007 | 1 | 2 | 0 | 0 | 0 | 1.500008 | 4.194292 | 6.291472 | 2.677821 | 2.73694e-05 | 10.1639 | 8.380872e-05 | [13 empty] | 27.33627 | -0.1165009 | 25 | 0 | 26.24743 | -0.1055753
1319 | 2021/03/28 13:46:28 | 10040.0425 | 6440.0008 | 1 | 2 | 0 | 0 | 0 | 1.499924 | 4.194611 | 6.291598 | 2.679902 | 2.73694e-05 | 10.17263 | 8.380872e-05 | [13 empty] | 27.50063 | 0.01428068 | 25 | 0 | 26.5772 | 0.08550107
1320 | 2021/03/28 13:46:33 | 10045.042 | 6445.0003 | 1 | 2 | 0 | 0 | 0 | 1.500641 | 4.1951 | 6.295339 | 2.681983 | 2.73694e-05 | 10.18136 | 8.380872e-05 |  | 8.170581e-05 | [11 empty] | 27.11767 | -0.06717265 | 25 | 0 | 26.1935 | -0.01834154
1321 | 2021/03/28 13:46:38 | 10050.0427 | 6450.001 | 1 | 2 | 0 | 0 | 0 | 1.500389 | 4.195817 | 6.295358 | 2.684065 | 2.73694e-05 | 10.19009 | 8.380872e-05 | [13 empty] | 27.42672 | 0.05593359 | 25 | 0 | 26.65261 | 0.1695198
1322 | 2021/03/28 13:46:43 | 10055.0418 | 6455.0001 | 1 | 2 | 0 | 0 | 0 | 1.500336 | 4.196214 | 6.295731 | 2.686146 | 2.73694e-05 | 10.19883 | 8.380872e-05 |  | 9.173231e-05 | [11 empty] | 27.30802 | 0.05678594 | 25 | 0 | 26.16345 | -0.058828
1323 | 2021/03/28 13:46:48 | 10060.0427 | 6460.001 | 1 | 2 | 0 | 0 | 0 | 1.500076 | 4.196774 | 6.29548 | 2.688227 | 2.73694e-05 | 10.20756 | 8.380872e-05 | [13 empty] | 27.29975 | -0.001484752 | 25 | 0 | 26.61083 | 0.06748736
1324 | 2021/03/28 13:46:53 | 10065.0417 | 6465 | 1 | 2 | 0 | 0 | 0 | 1.50016 | 4.197472 | 6.29688 | 2.690309 | 2.73694e-05 | 10.2163 | 8.380872e-05 |  | 9.934864e-05 |  | 4.026624 | 0.232897 | [8 empty] | 27.32572 | 0.04496872 | 25 | 0 | 26.15983 | -0.1084822
1325 | 2021/03/28 13:46:58 | 10070.0426 | 6470.0009 | 1 | 2 | 0 | 0 | 0 | 1.500259 | 4.197946 | 6.298006 | 2.692389 | 2.73694e-05 | 10.22503 | 8.380872e-05 |  | 0.0001502134 | [11 empty] | 27.15438 | -0.09236336 | 25 | 0 | 26.52932 | -0.01688719
1326 | 2021/03/28 13:47:03 | 10075.0427 | 6475.001 | 1 | 2 | 0 | 0 | 0 | 1.500526 | 4.198367 | 6.299759 | 2.69447 | 2.73694e-05 | 10.23376 | 8.380872e-05 | [13 empty] | 27.53134 | 0.04114628 | 25 | 0 | 26.38018 | -0.08564174
1327 | 2021/03/28 13:47:08 | 10080.0422 | 6480.0005 | 1 | 2 | 0 | 0 | 0 | 1.500328 | 4.199029 | 6.299921 | 2.69655 | 2.73694e-05 | 10.2425 | 8.380872e-05 | [13 empty] | 27.10901 | -0.1277244 | 25 | 0 | 26.31302 | -0.05676985
1328 | 2021/03/28 13:47:13 | 10085.0421 | 6485.0004 | 1 | 2 | 0 | 0 | 0 | 1.500183 | 4.199614 | 6.30019 | 2.698631 | 2.73694e-05 | 10.25124 | 8.380872e-05 |  | 7.894537e-05 | [11 empty] | 27.47221 | 0.005400777 | 25 | 0 | 26.54873 | 0.09440839
1329 | 2021/03/28 13:47:18 | 10090.042 | 6490.0003 | 1 | 2 | 0 | 0 | 0 | 1.493847 | 4.200069 | 6.27426 | 2.700707 | 2.73694e-05 | 10.25996 | 8.380872e-05 | [13 empty] | 27.09171 | -0.09208739 | 25 | 0 | 26.21023 | -0.04996121
1330 | 2021/03/28 13:47:23 | 10095.042 | 6495.0003 | 1 | 2 | 0 | 0 | 0 | 1.473917 | 4.200004 | 6.190457 | 2.702759 | 2.73694e-05 | 10.26858 | 8.380872e-05 |  | 7.056645e-05 | [11 empty] | 27.42117 | 0.09316266 | 25 | 0 | 26.44776 | 0.08890152
1331 | 2021/03/28 13:47:28 | 10100.0418 | 6500.0001 | 1 | 2 | 0 | 0 | 0 | 1.455893 | 4.199927 | 6.114644 | 2.704785 | 2.73694e-05 | 10.27708 | 8.380872e-05 | [13 empty] | 27.04063 | -0.05498707 | 25 | 0 | 26.29437 | -0.09510994
1332 | 2021/03/28 13:47:33 | 10105.0419 | 6505.0002 | 1 | 2 | 0 | 0 | 0 | 1.437751 | 4.200059 | 6.038639 | 2.706785 | 2.73694e-05 | 10.28549 | 8.380872e-05 | [13 empty] | 27.49143 | 0.08277178 | 25 | 0 | 26.48257 | -0.00385344
1333 | 2021/03/28 13:47:38 | 10110.0419 | 6510.0002 | 1 | 2 | 0 | 0 | 0 | 1.420623 | 4.20008 | 5.96673 | 2.708763 | 2.73694e-05 | 10.29379 | 8.380872e-05 |  | 1.390922e-05 | [11 empty] | 27.07424 | -0.1234704 | 25 | 0 | 26.28531 | -0.09698987
1334 | 2021/03/28 13:47:43 | 10115.0422 | 6515.0005 | 1 | 2 | 0 | 0 | 0 | 1.408433 | 4.199932 | 5.915323 | 2.710721 | 2.73694e-05 | 10.30201 | 8.380872e-05 | [13 empty] | 27.41714 | 0.006193519 | 25 | 0 | 26.44372 | 0.07964134
1335 | 2021/03/28 13:47:48 | 10120.042 | 6520.0003 | 1 | 2 | 0 | 0 | 0 | 1.393542 | 4.199981 | 5.85285 | 2.712659 | 2.73694e-05 | 10.31015 | 8.380872e-05 |  | 2.741988e-05 | [11 empty] | 27.01314 | -0.07922709 | 25 | 0 | 26.20987 | -0.008176565
1336 | 2021/03/28 13:47:53 | 10125.0421 | 6525.0004 | 1 | 2 | 0 | 0 | 0 | 1.380021 | 4.199969 | 5.796045 | 2.71458 | 2.73694e-05 | 10.31822 | 8.380872e-05 | [13 empty] | 27.52519 | 0.1371336 | 25 | 0 | 26.44522 | 0.08178413
1337 | 2021/03/28 13:47:58 | 10130.042 | 6530.0003 | 1 | 2 | 0 | 0 | 0 | 1.36773 | 4.199969 | 5.744424 | 2.71648 | 2.73694e-05 | 10.3262 | 8.380872e-05 |  | 1.485745e-05 | [11 empty] | 27.04272 | -0.07341802 | 25 | 0 | 26.32496 | -0.09131789
1338 | 2021/03/28 13:48:03 | 10135.0419 | 6535.0002 | 1 | 2 | 0 | 0 | 0 | 1.356422 | 4.199955 | 5.696911 | 2.718365 | 2.73694e-05 | 10.33412 | 8.380872e-05 | [13 empty] | 27.43326 | 0.0676024 | 25 | 0 | 26.29611 | -0.03020108
1339 | 2021/03/28 13:48:08 | 10140.042 | 6540.0003 | 1 | 2 | 0 | 0 | 0 | 1.343741 | 4.199981 | 5.643687 | 2.720232 | 2.73694e-05 | 10.34196 | 8.380872e-05 | [13 empty] | 27.08248 | -0.1230496 | 25 | 0 | 26.49292 | 0.03468931
1340 | 2021/03/28 13:48:13 | 10145.0421 | 6545.0004 | 1 | 2 | 0 | 0 | 0 | 1.330172 | 4.200112 | 5.586871 | 2.722083 | 2.73694e-05 | 10.34974 | 8.380872e-05 |  | -3.398077e-05 | [11 empty] | 27.30975 | 0.07647395 | 25 | 0 | 26.15094 | -0.0101763
1341 | 2021/03/28 13:48:18 | 10150.043 | 6550.0013 | 1 | 2 | 0 | 0 | 0 | 1.319196 | 4.19999 | 5.54061 | 2.723917 | 2.73694e-05 | 10.35744 | 8.380872e-05 | [13 empty] | 27.36678 | 0.04722297 | 25 | 0 | 26.59968 | 0.08293748
1342 | 2021/03/28 13:48:23 | 10155.0422 | 6555.0005 | 1 | 2 | 0 | 0 | 0 | 1.306985 | 4.199949 | 5.48927 | 2.725735 | 2.73694e-05 | 10.36508 | 8.380872e-05 |  | 2.844737e-06 | [11 empty] | 27.0731 | -0.09561777 | 25 | 0 | 26.15597 | -0.1425105
1343 | 2021/03/28 13:48:28 | 10160.043 | 6560.0013 | 1 | 2 | 0 | 0 | 0 | 1.296212 | 4.199926 | 5.443994 | 2.727538 | 2.73694e-05 | 10.37265 | 8.380872e-05 | [13 empty] | 27.45072 | 0.02707779 | 25 | 0 | 26.39193 | 0.06052077
1344 | 2021/03/28 13:48:33 | 10165.0421 | 6565.0004 | 1 | 2 | 0 | 0 | 0 | 1.283919 | 4.200212 | 5.392732 | 2.729324 | 2.73694e-05 | 10.38015 | 8.380872e-05 | [13 empty] | 27.0927 | -0.0084126 | 25 | 0 | 26.49603 | 0.08499861
1345 | 2021/03/28 13:48:38 | 10170.0429 | 6570.0012 | 1 | 2 | 0 | 0 | 0 | 1.274349 | 4.199987 | 5.352249 | 2.731095 | 2.73694e-05 | 10.38758 | 8.380872e-05 |  | 1.383019e-05 | [11 empty] | 27.28766 | 0.06321192 | 25 | 0 | 26.14304 | -0.1080185
1346 | 2021/03/28 13:48:43 | 10175.0428 | 6575.0011 | 1 | 2 | 0 | 0 | 0 | 1.262681 | 4.199858 | 5.303081 | 2.73285 | 2.73694e-05 | 10.39496 | 8.380872e-05 | [13 empty] | 27.36179 | -0.05303085 | 25 | 0 | 26.60892 | 0.04696131
1347 | 2021/03/28 13:48:48 | 10180.0429 | 6580.0012 | 1 | 2 | 0 | 0 | 0 | 1.252365 | 4.199938 | 5.259855 | 2.734591 | 2.73694e-05 | 10.40227 | 8.380872e-05 |  | 7.901916e-07 | [11 empty] | 27.18738 | -0.07774055 | 25 | 0 | 26.22774 | -0.06895483
1348 | 2021/03/28 13:48:53 | 10185.043 | 6585.0013 | 1 | 2 | 0 | 0 | 0 | 1.240154 | 4.199986 | 5.208629 | 2.736316 | 2.73694e-05 | 10.40952 | 8.380872e-05 | [13 empty] | 27.45704 | 0.07418156 | 25 | 0 | 26.54777 | 0.118835
1349 | 2021/03/28 13:48:58 | 10190.0424 | 6590.0007 | 1 | 2 | 0 | 0 | 0 | 1.230894 | 4.200007 | 5.169763 | 2.738027 | 2.73694e-05 | 10.4167 | 8.380872e-05 |  |  |  | 0 | 0 | [8 empty] | 27.07442 | -0.0427568 | 25 | 0 | 26.38518 | -0.05171597
1350 | 2021/03/28 13:49:03 | 10195.0422 | 6595.0005 | 1 | 2 | 0 | 0 | 0 | 1.219629 | 4.199684 | 5.122056 | 2.739721 | 2.73694e-05 | 10.42382 | 8.380872e-05 |  | 2.370889e-06 | [11 empty] | 27.44398 | 0.05114615 | 25 | 0 | 26.26413 | -0.05558193
1351 | 2021/03/28 13:49:08 | 10200.043 | 6600.0013 | 1 | 2 | 0 | 0 | 0 | 1.207999 | 4.200088 | 5.073702 | 2.741401 | 2.73694e-05 | 10.43087 | 8.380872e-05 | [13 empty] | 27.25388 | -0.0580883 | 25 | 0 | 26.57202 | 0.09531081
1352 | 2021/03/28 13:49:13 | 10205.043 | 6605.0013 | 1 | 2 | 0 | 0 | 0 | 1.198176 | 4.20004 | 5.032387 | 2.743068 | 2.73694e-05 | 10.43787 | 8.380872e-05 |  | -3.477102e-06 | [11 empty] | 27.19622 | 0.05180597 | 25 | 0 | 26.17249 | -0.061602
1353 | 2021/03/28 13:49:18 | 10210.0432 | 6610.0015 | 1 | 2 | 0 | 0 | 0 | 1.188022 | 4.199968 | 4.989654 | 2.744719 | 2.73694e-05 | 10.44481 | 8.380872e-05 | [13 empty] | 27.51907 | 0.06433845 | 25 | 0 | 26.48891 | 0.004394054
1354 | 2021/03/28 13:49:23 | 10215.0423 | 6615.0006 | 1 | 2 | 0 | 0 | 0 | 1.17635 | 4.199912 | 4.940566 | 2.746355 | 2.73694e-05 | 10.45168 | 8.380872e-05 |  | 2.639306e-05 | [11 empty] | 27.15683 | -0.1128358 | 25 | 0 | 26.51754 | 0.02043366
1355 | 2021/03/28 13:49:28 | 10220.0424 | 6620.0007 | 1 | 2 | 0 | 0 | 0 | 1.165981 | 4.199988 | 4.897106 | 2.747977 | 2.73694e-05 | 10.45849 | 8.380872e-05 | [13 empty] | 27.29074 | 0.0634551 | 25 | 0 | 26.14612 | -0.0543803
1356 | 2021/03/28 13:49:33 | 10225.0423 | 6625.0006 | 1 | 2 | 0 | 0 | 0 | 1.155414 | 4.199968 | 4.852702 | 2.749584 | 2.73694e-05 | 10.46524 | 8.380872e-05 | [13 empty] | 27.53555 | 0.06920338 | 25 | 0 | 26.51966 | 0.03375173
1357 | 2021/03/28 13:49:38 | 10230.0431 | 6630.0014 | 1 | 2 | 0 | 0 | 0 | 1.144615 | 4.199923 | 4.807295 | 2.751178 | 2.73694e-05 | 10.47193 | 8.380872e-05 |  | 1.153833e-05 | [11 empty] | 27.1964 | -0.07221639 | 25 | 0 | 26.62122 | 0.08559883
1358 | 2021/03/28 13:49:43 | 10235.0421 | 6635.0004 | 1 | 2 | 0 | 0 | 0 | 1.135007 | 4.19989 | 4.766905 | 2.752755 | 2.73694e-05 | 10.47856 | 8.380872e-05 | [13 empty] | 27.08559 | 0.01308858 | 25 | 0 | 26.24683 | -0.06922007
1359 | 2021/03/28 13:49:48 | 10240.0422 | 6640.0005 | 1 | 2 | 0 | 0 | 0 | 1.124706 | 4.200203 | 4.723994 | 2.754319 | 2.73694e-05 | 10.48513 | 8.380872e-05 |  | 1.580488e-05 | [11 empty] | 27.4238 | 0.02438068 | 25 | 0 | 26.26527 | -0.07349789
1360 | 2021/03/28 13:49:53 | 10245.0422 | 6645.0005 | 1 | 2 | 0 | 0 | 0 | 1.114094 | 4.199944 | 4.679132 | 2.755868 | 2.73694e-05 | 10.49163 | 8.380872e-05 | [13 empty] | 27.4532 | 0.06727815 | 25 | 0 | 26.60085 | 0.1341629
1361 | 2021/03/28 13:49:58 | 10250.043 | 6650.0013 | 1 | 2 | 0 | 0 | 0 | 1.103328 | 4.199859 | 4.633822 | 2.757404 | 2.73694e-05 | 10.49808 | 8.380872e-05 | [13 empty] | 27.07768 | -0.08788109 | 25 | 0 | 26.48811 | -0.05019188
1362 | 2021/03/28 13:50:03 | 10255.0424 | 6655.0007 | 1 | 2 | 0 | 0 | 0 | 1.093231 | 4.200008 | 4.591579 | 2.758924 | 2.73694e-05 | 10.50447 | 8.380872e-05 |  | 1.177483e-05 | [11 empty] | 27.1709 | -0.03110409 | 25 | 0 | 26.15423 | -0.06451845
1363 | 2021/03/28 13:50:08 | 10260.0422 | 6660.0005 | 1 | 2 | 0 | 0 | 0 | 1.082521 | 4.200105 | 4.546702 | 2.76043 | 2.73694e-05 | 10.51079 | 8.380872e-05 | [13 empty] | 27.43801 | 0.1228648 | 25 | 0 | 26.28663 | 0.01406372
1364 | 2021/03/28 13:50:13 | 10265.0431 | 6665.0014 | 1 | 2 | 0 | 0 | 0 | 1.073349 | 4.199961 | 4.508024 | 2.761922 | 2.73694e-05 | 10.51706 | 8.380872e-05 |  | 2.528613e-06 | [11 empty] | 27.49195 | 0.01241565 | 25 | 0 | 26.56138 | 0.07473171
1365 | 2021/03/28 13:50:18 | 10270.0422 | 6670.0005 | 1 | 2 | 0 | 0 | 0 | 1.062066 | 4.199869 | 4.460538 | 2.7634 | 2.73694e-05 | 10.52326 | 8.380872e-05 | [13 empty] | 27.36908 | 0.0123024 | 25 | 0 | 26.6518 | 0.07017791
1366 | 2021/03/28 13:50:23 | 10275.0429 | 6675.0012 | 1 | 2 | 0 | 0 | 0 | 1.052696 | 4.199948 | 4.421268 | 2.764863 | 2.73694e-05 | 10.52941 | 8.380872e-05 |  | 3.485063e-05 | [11 empty] | 27.22505 | -0.08269489 | 25 | 0 | 26.59296 | 0.0439465
1367 | 2021/03/28 13:50:28 | 10280.0432 | 6680.0015 | 1 | 2 | 0 | 0 | 0 | 1.04429 | 4.200024 | 4.386043 | 2.766315 | 2.73694e-05 | 10.53551 | 8.380872e-05 | [13 empty] | 27.07137 | -0.07148147 | 25 | 0 | 26.46756 | -0.06045401
1368 | 2021/03/28 13:50:33 | 10285.0417 | 6685 | 1 | 2 | 0 | 0 | 0 | 1.032738 | 4.200047 | 4.337548 | 2.767751 | 2.73694e-05 | 10.54154 | 8.380872e-05 | [13 empty] | 27.08977 | -0.05839944 | 25 | 0 | 26.27951 | -0.04068911
1369 | 2021/03/28 13:50:38 | 10290.0431 | 6690.0014 | 1 | 2 | 0 | 0 | 0 | 1.022735 | 4.199986 | 4.295473 | 2.769173 | 2.73694e-05 | 10.54751 | 8.380872e-05 |  | 3.082156e-06 | [11 empty] | 27.08347 | -0.03523409 | 25 | 0 | 26.20909 | -0.1109391
1370 | 2021/03/28 13:50:43 | 10295.0423 | 6695.0006 | 1 | 2 | 0 | 0 | 0 | 1.013944 | 4.20014 | 4.258707 | 2.770582 | 2.73694e-05 | 10.55343 | 8.380872e-05 | [13 empty] | 27.20255 | 0.05974233 | 25 | 0 | 26.17172 | -0.02695024
1371 | 2021/03/28 13:50:48 | 10300.0432 | 6700.0015 | 1 | 2 | 0 | 0 | 0 | 1.003691 | 4.199967 | 4.215469 | 2.771978 | 2.73694e-05 | 10.55929 | 8.380872e-05 |  | -7.665493e-06 | [11 empty] | 27.23714 | 0.03193021 | 25 | 0 | 26.17788 | -0.03922582
1372 | 2021/03/28 13:50:53 | 10305.0421 | 6705.0004 | 1 | 2 | 0 | 0 | 0 | 0.9926841 | 4.199935 | 4.169209 | 2.773359 | 2.73694e-05 | 10.56509 | 8.380872e-05 | [13 empty] | 27.19123 | 0.0513947 | 25 | 0 | 26.13188 | -0.09094357
1373 | 2021/03/28 13:50:58 | 10310.043 | 6710.0013 | 1 | 2 | 0 | 0 | 0 | 0.9810374 | 4.20006 | 4.120416 | 2.774727 | 2.73694e-05 | 10.57084 | 8.380872e-05 |  |  |  | 0 | 0 | [8 empty] | 27.21985 | 0.06676197 | 25 | 0 | 26.18192 | -0.002112985
1374 | 2021/03/28 13:51:03 | 10315.043 | 6715.0013 | 1 | 2 | 0 | 0 | 0 | 0.9720201 | 4.200102 | 4.082584 | 2.776081 | 2.73694e-05 | 10.57653 | 8.380872e-05 |  | 4.109269e-06 | [11 empty] | 27.23579 | 0.004628897 | 25 | 0 | 26.12667 | -0.07548451
1375 | 2021/03/28 13:51:08 | 10320.043 | 6720.0013 | 1 | 2 | 0 | 0 | 0 | 0.9639863 | 4.199927 | 4.048672 | 2.777423 | 2.73694e-05 | 10.58216 | 8.380872e-05 | [13 empty] | 27.31092 | 0.1024354 | 25 | 0 | 26.20909 | -0.03313363
1376 | 2021/03/28 13:51:13 | 10325.0432 | 6725.0015 | 1 | 2 | 0 | 0 | 0 | 0.9556138 | 4.199978 | 4.013557 | 2.778751 | 2.73694e-05 | 10.58774 | 8.380872e-05 |  | 3.816689e-05 | [11 empty] | 27.42171 | 0.06254017 | 25 | 0 | 26.32014 | 0.05378067
1377 | 2021/03/28 13:51:18 | 10330.0424 | 6730.0007 | 1 | 2 | 0 | 0 | 0 | 0.9437652 | 4.199932 | 3.96375 | 2.780064 | 2.73694e-05 | 10.59325 | 8.380872e-05 | [13 empty] | 27.47045 | 0.05581915 | 25 | 0 | 26.38323 | 0.004741549
1378 | 2021/03/28 13:51:23 | 10335.043 | 6735.0013 | 1 | 2 | 0 | 0 | 0 | 0.9363685 | 4.200073 | 3.932816 | 2.781365 | 2.73694e-05 | 10.59872 | 8.380872e-05 | [13 empty] | 27.45704 | 0.09711385 | 25 | 0 | 26.4054 | 0.07729113
1379 | 2021/03/28 13:51:28 | 10340.0422 | 6740.0005 | 1 | 2 | 0 | 0 | 0 | 0.9267831 | 4.200024 | 3.892511 | 2.782653 | 2.73694e-05 | 10.60413 | 8.380872e-05 |  | 1.541091e-05 | [11 empty] | 27.42863 | 0.004084706 | 25 | 0 | 26.48371 | 0.06194353
1380 | 2021/03/28 13:51:33 | 10345.043 | 6745.0013 | 1 | 2 | 0 | 0 | 0 | 0.9177116 | 4.199934 | 3.854328 | 2.783928 | 2.73694e-05 | 10.60949 | 8.380872e-05 | [13 empty] | 27.28404 | 0.05209267 | 25 | 0 | 26.48834 | 0.06779194
1381 | 2021/03/28 13:51:38 | 10350.0422 | 6750.0005 | 1 | 2 | 0 | 0 | 0 | 0.9059115 | 4.200028 | 3.804854 | 2.785189 | 2.73694e-05 | 10.61478 | 8.380872e-05 |  | -2.362849e-05 | [11 empty] | 27.35161 | 0.01367807 | 25 | 0 | 26.57738 | 0.1160514
1382 | 2021/03/28 13:51:43 | 10355.0431 | 6755.0014 | 1 | 2 | 0 | 0 | 0 | 0.8985814 | 4.19998 | 3.774024 | 2.786439 | 2.73694e-05 | 10.62003 | 8.380872e-05 | [13 empty] | 27.43032 | 0.0125879 | 25 | 0 | 26.62063 | 0.08157134
1383 | 2021/03/28 13:51:48 | 10360.0424 | 6760.0007 | 1 | 2 | 0 | 0 | 0 | 0.8888 | 4.200008 | 3.732967 | 2.787675 | 2.73694e-05 | 10.62522 | 8.380872e-05 |  | 4.267317e-06 | [11 empty] | 27.3159 | 0.04214048 | 25 | 0 | 26.52025 | 0.04891515
1384 | 2021/03/28 13:51:53 | 10365.0424 | 6765.0007 | 1 | 2 | 0 | 0 | 0 | 0.8785515 | 4.200008 | 3.689923 | 2.788898 | 2.73694e-05 | 10.63036 | 8.380872e-05 | [13 empty] | 27.31477 | 0.01447082 | 25 | 0 | 26.47641 | 0.09460807
1385 | 2021/03/28 13:51:58 | 10370.0423 | 6770.0006 | 1 | 2 | 0 | 0 | 0 | 0.8708972 | 4.200059 | 3.65782 | 2.790109 | 2.73694e-05 | 10.63544 | 8.380872e-05 | [13 empty] | 27.38099 | 0.01554251 | 25 | 0 | 26.45733 | 0.06452739
1386 | 2021/03/28 13:52:03 | 10375.0425 | 6775.0008 | 1 | 2 | 0 | 0 | 0 | 0.8610026 | 4.199958 | 3.616175 | 2.791307 | 2.73694e-05 | 10.64048 | 8.380872e-05 |  | 2.789607e-05 | [11 empty] | 27.36564 | 0.03861308 | 25 | 0 | 26.28531 | 0.003076196
1387 | 2021/03/28 13:52:08 | 10380.0431 | 6780.0014 | 1 | 2 | 0 | 0 | 0 | 0.8523892 | 4.199911 | 3.579959 | 2.792493 | 2.73694e-05 | 10.64546 | 8.380872e-05 | [13 empty] | 27.32107 | 0.1072806 | 25 | 0 | 26.27624 | 0.02958894
1388 | 2021/03/28 13:52:13 | 10385.0417 | 6785 | 1 | 2 | 0 | 0 | 0 | 0.8426536 | 4.200057 | 3.539193 | 2.793665 | 2.73694e-05 | 10.65038 | 8.380872e-05 |  | 1.209003e-05 | [11 empty] | 27.28521 | 0.02846122 | 25 | 0 | 26.22606 | 0.03520429
1389 | 2021/03/28 13:52:18 | 10390.0417 | 6790 | 1 | 2 | 0 | 0 | 0 | 0.8330709 | 4.200179 | 3.499047 | 2.794825 | 2.73694e-05 | 10.65525 | 8.380872e-05 | [13 empty] | 27.36678 | 0.05871475 | 25 | 0 | 26.25796 | 0.0031811
1390 | 2021/03/28 13:52:23 | 10395.0432 | 6795.0015 | 1 | 2 | 0 | 0 | 0 | 0.8263439 | 4.20004 | 3.470677 | 2.795974 | 2.73694e-05 | 10.66008 | 8.380872e-05 | [13 empty] | 27.35084 | 0.1072258 | 25 | 0 | 26.2776 | 0.02731502
1391 | 2021/03/28 13:52:28 | 10400.0434 | 6800.0017 | 1 | 2 | 0 | 0 | 0 | 0.8162128 | 4.199781 | 3.427915 | 2.79711 | 2.73694e-05 | 10.66485 | 8.380872e-05 |  | -1.904504e-05 | [11 empty] | 27.31187 | 0.02755463 | 25 | 0 | 26.29551 | 0.0498718
1392 | 2021/03/28 13:52:33 | 10405.0422 | 6805.0005 | 1 | 2 | 0 | 0 | 0 | 0.8083484 | 4.200047 | 3.395101 | 2.798234 | 2.73694e-05 | 10.66957 | 8.380872e-05 | [13 empty] | 27.37926 | 0.07695377 | 25 | 0 | 26.44848 | 0.04817963
1393 | 2021/03/28 13:52:38 | 10410.0423 | 6810.0006 | 1 | 2 | 0 | 0 | 0 | 0.7996847 | 4.200033 | 3.358702 | 2.799345 | 2.73694e-05 | 10.67424 | 8.380872e-05 |  | 7.428355e-06 | [11 empty] | 27.24579 | 0.007808805 | 25 | 0 | 26.49274 | 0.09905636
1394 | 2021/03/28 13:52:43 | 10415.0423 | 6815.0006 | 1 | 2 | 0 | 0 | 0 | 0.7921056 | 4.200112 | 3.326932 | 2.800447 | 2.73694e-05 | 10.67886 | 8.380872e-05 | [13 empty] | 27.19545 | -0.06739795 | 25 | 0 | 26.59891 | 0.02813518
1395 | 2021/03/28 13:52:48 | 10420.0423 | 6820.0006 | 1 | 2 | 0 | 0 | 0 | 0.7825047 | 4.199936 | 3.28647 | 2.801535 | 2.73694e-05 | 10.68343 | 8.380872e-05 |  | 2.212701e-05 | [11 empty] | 27.21345 | -0.0136888 | 25 | 0 | 26.69521 | 0.05747855
1396 | 2021/03/28 13:52:53 | 10425.0417 | 6825 | 1 | 2 | 0 | 0 | 0 | 0.7731818 | 4.199981 | 3.247349 | 2.80261 | 2.73694e-05 | 10.68795 | 8.380872e-05 | [13 empty] | 26.96143 | -0.1280451 | 25 | 0 | 26.44291 | -0.00588119
1397 | 2021/03/28 13:52:58 | 10430.0425 | 6830.0008 | 1 | 2 | 0 | 0 | 0 | 0.7661555 | 4.20002 | 3.217868 | 2.803676 | 2.73694e-05 | 10.69242 | 8.380872e-05 |  |  |  | 0 | 0 | [8 empty] | 26.94778 | -0.03027618 | 25 | 0 | 26.37941 | -0.03031254
1398 | 2021/03/28 13:53:03 | 10435.0423 | 6835.0006 | 1 | 2 | 0 | 0 | 0 | 0.7577381 | 4.199931 | 3.182448 | 2.804729 | 2.73694e-05 | 10.69685 | 8.380872e-05 |  | 7.665367e-06 | [11 empty] | 26.91835 | -0.04689932 | 25 | 0 | 26.24313 | -0.03138125
1399 | 2021/03/28 13:53:08 | 10440.0431 | 6840.0014 | 1 | 2 | 0 | 0 | 0 | 0.7485617 | 4.200053 | 3.143999 | 2.805771 | 2.73694e-05 | 10.70122 | 8.380872e-05 | [13 empty] | 26.96083 | -0.007879138 | 25 | 0 | 26.14322 | -0.1102537
1400 | 2021/03/28 13:53:13 | 10445.0422 | 6845.0005 | 1 | 2 | 0 | 0 | 0 | 0.7412483 | 4.200148 | 3.113353 | 2.806802 | 2.73694e-05 | 10.70556 | 8.380872e-05 |  | 4.662517e-06 | [11 empty] | 27.17853 | 0.04719257 | 25 | 0 | 26.15476 | -0.01281679
1401 | 2021/03/28 13:53:18 | 10450.0422 | 6850.0005 | 1 | 2 | 0 | 0 | 0 | 0.7325385 | 4.199974 | 3.076643 | 2.807821 | 2.73694e-05 | 10.70984 | 8.380872e-05 | [13 empty] | 27.29322 | 0.04245818 | 25 | 0 | 26.27682 | -0.04873157
1402 | 2021/03/28 13:53:23 | 10455.0423 | 6855.0006 | 1 | 2 | 0 | 0 | 0 | 0.7249187 | 4.199902 | 3.044587 | 2.80883 | 2.73694e-05 | 10.71407 | 8.380872e-05 | [13 empty] | 27.28652 | 0.04414439 | 25 | 0 | 26.43387 | 0.08205891
1403 | 2021/03/28 13:53:28 | 10460.0425 | 6860.0008 | 1 | 2 | 0 | 0 | 0 | 0.7168347 | 4.200073 | 3.010758 | 2.809827 | 2.73694e-05 | 10.71826 | 8.380872e-05 |  | -1.311816e-05 | [11 empty] | 27.15396 | -0.06121457 | 25 | 0 | 26.56449 | 0.02766371
1404 | 2021/03/28 13:53:33 | 10465.0424 | 6865.0007 | 1 | 2 | 0 | 0 | 0 | 0.7084836 | 4.200145 | 2.975734 | 2.810812 | 2.73694e-05 | 10.7224 | 8.380872e-05 | [13 empty] | 26.88799 | -0.05830348 | 25 | 0 | 26.34803 | 0.01946986
1405 | 2021/03/28 13:53:38 | 10470.0432 | 6870.0015 | 1 | 2 | 0 | 0 | 0 | 0.7006979 | 4.200004 | 2.942934 | 2.811788 | 2.73694e-05 | 10.7265 | 8.380872e-05 |  | 8.218605e-06 | [11 empty] | 27.0573 | 0.0384295 | 25 | 0 | 26.11165 | -0.1039422
1406 | 2021/03/28 13:53:43 | 10475.0423 | 6875.0006 | 1 | 2 | 0 | 0 | 0 | 0.6931551 | 4.199869 | 2.911161 | 2.812751 | 2.73694e-05 | 10.73054 | 8.380872e-05 | [13 empty] | 27.30011 | 0.01266181 | 25 | 0 | 26.46173 | 0.0816673
1407 | 2021/03/28 13:53:48 | 10480.0422 | 6880.0005 | 1 | 2 | 0 | 0 | 0 | 0.6848138 | 4.200044 | 2.876248 | 2.813704 | 2.73694e-05 | 10.73454 | 8.380872e-05 |  | 2.236539e-05 | [11 empty] | 26.94144 | -0.02618253 | 25 | 0 | 26.47273 | 0.0649792
1408 | 2021/03/28 13:53:53 | 10485.0424 | 6885.0007 | 1 | 2 | 0 | 0 | 0 | 0.6770606 | 4.200068 | 2.843701 | 2.814647 | 2.73694e-05 | 10.73851 | 8.380872e-05 | [13 empty] | 26.98928 | -0.02966344 | 25 | 0 | 26.1076 | -0.1454163
1409 | 2021/03/28 13:53:58 | 10490.0431 | 6890.0014 | 1 | 2 | 0 | 0 | 0 | 0.6699403 | 4.200035 | 2.813773 | 2.81558 | 2.73694e-05 | 10.74242 | 8.380872e-05 | [13 empty] | 27.27381 | 0.06411135 | 25 | 0 | 26.27161 | 0.04198134
1410 | 2021/03/28 13:54:03 | 10495.0424 | 6895.0007 | 1 | 2 | 0 | 0 | 0 | 0.6620752 | 4.199931 | 2.78067 | 2.816501 | 2.73694e-05 | 10.74629 | 8.380872e-05 |  | 1.856966e-05 | [11 empty] | 27.32565 | 0.07725716 | 25 | 0 | 26.58695 | 0.07296503
1411 | 2021/03/28 13:54:08 | 10500.0433 | 6900.0016 | 1 | 2 | 0 | 0 | 0 | 0.6542149 | 4.200081 | 2.747756 | 2.817413 | 2.73694e-05 | 10.75012 | 8.380872e-05 | [13 empty] | 26.91702 | -0.1343572 | 25 | 0 | 26.43406 | -0.005518198
1412 | 2021/03/28 13:54:13 | 10505.0432 | 6905.0015 | 1 | 2 | 0 | 0 | 0 | 0.6479211 | 4.199982 | 2.721257 | 2.818314 | 2.73694e-05 | 10.75391 | 8.380872e-05 |  | 1.106424e-06 | [11 empty] | 27.00236 | 0.03327787 | 25 | 0 | 26.08509 | -0.06015718
1413 | 2021/03/28 13:54:18 | 10510.0424 | 6910.0007 | 1 | 2 | 0 | 0 | 0 | 0.6411707 | 4.200009 | 2.692923 | 2.819207 | 2.73694e-05 | 10.75765 | 8.380872e-05 | [13 empty] | 27.29172 | 0.06532669 | 25 | 0 | 26.37501 | -0.005782247
1414 | 2021/03/28 13:54:23 | 10515.0432 | 6915.0015 | 1 | 2 | 0 | 0 | 0 | 0.6337785 | 4.200026 | 2.661886 | 2.820087 | 2.73694e-05 | 10.76135 | 8.380872e-05 | [13 empty] | 27.16027 | -0.03644288 | 25 | 0 | 26.67043 | 0.1147658
1415 | 2021/03/28 13:54:28 | 10520.0432 | 6920.0015 | 1 | 2 | 0 | 0 | 0 | 0.6255243 | 4.20015 | 2.627296 | 2.820957 | 2.73694e-05 | 10.76501 | 8.380872e-05 |  | 1.359231e-05 | [11 empty] | 26.91545 | -0.03176689 | 25 | 0 | 26.30432 | -0.08519471
1416 | 2021/03/28 13:54:33 | 10525.0423 | 6925.0006 | 1 | 2 | 0 | 0 | 0 | 0.6201373 | 4.200006 | 2.60458 | 2.821819 | 2.73694e-05 | 10.76863 | 8.380872e-05 | [13 empty] | 27.19662 | 0.02065539 | 25 | 0 | 26.16576 | -0.0638783
1417 | 2021/03/28 13:54:38 | 10530.0424 | 6930.0007 | 1 | 2 | 0 | 0 | 0 | 0.6110331 | 4.199976 | 2.566324 | 2.82267 | 2.73694e-05 | 10.7722 | 8.380872e-05 |  | 3.239973e-05 | [11 empty] | 27.40208 | 0.1207209 | 25 | 0 | 26.50694 | 0.1031375
1418 | 2021/03/28 13:54:43 | 10535.0425 | 6935.0008 | 1 | 2 | 0 | 0 | 0 | 0.6046506 | 4.199992 | 2.539528 | 2.823513 | 2.73694e-05 | 10.77574 | 8.380872e-05 | [13 empty] | 27.15489 | -0.05330384 | 25 | 0 | 26.61524 | 0.0378108
1419 | 2021/03/28 13:54:48 | 10540.0417 | 6940 | 1 | 2 | 0 | 0 | 0 | 0.5978889 | 4.200032 | 2.511153 | 2.824345 | 2.73694e-05 | 10.77924 | 8.380872e-05 | [13 empty] | 26.96333 | -0.06062865 | 25 | 0 | 26.45905 | 0.03269732
1420 | 2021/03/28 13:54:53 | 10545.0425 | 6945.0008 | 1 | 2 | 0 | 0 | 0 | 0.5921476 | 4.199947 | 2.486989 | 2.825168 | 2.73694e-05 | 10.78269 | 8.380872e-05 |  | 2.362849e-05 | [11 empty] | 26.99848 | -0.03116369 | 25 | 0 | 26.20943 | -0.1268727
1421 | 2021/03/28 13:54:58 | 10550.0424 | 6950.0007 | 1 | 2 | 0 | 0 | 0 | 0.584595 | 4.19994 | 2.455264 | 2.825981 | 2.73694e-05 | 10.78611 | 8.380872e-05 |  |  |  | 0 | 0 | [8 empty] | 27.27285 | 0.0742662 | 25 | 0 | 26.2849 | 0.03880024
1422 | 2021/03/28 13:55:03 | 10555.0431 | 6955.0014 | 1 | 2 | 0 | 0 | 0 | 0.577833 | 4.199965 | 2.426878 | 2.826786 | 2.73694e-05 | 10.78949 | 8.380872e-05 |  | 8.692324e-07 | [11 empty] | 27.3082 | 0.08578181 | 25 | 0 | 26.50543 | 0.06592214
1423 | 2021/03/28 13:55:08 | 10560.0423 | 6960.0006 | 1 | 2 | 0 | 0 | 0 | 0.5722467 | 4.200193 | 2.403547 | 2.827581 | 2.73694e-05 | 10.79283 | 8.380872e-05 | [13 empty] | 27.01178 | -0.1047468 | 25 | 0 | 26.56449 | 0.03301799
1424 | 2021/03/28 13:55:13 | 10565.0424 | 6965.0007 | 1 | 2 | 0 | 0 | 0 | 0.5650756 | 4.199933 | 2.37328 | 2.828367 | 2.73694e-05 | 10.79613 | 8.380872e-05 |  | 1.303978e-05 | [11 empty] | 26.96813 | 0.01627803 | 25 | 0 | 26.27161 | -0.05267978
1425 | 2021/03/28 13:55:18 | 10570.0417 | 6970 | 1 | 2 | 0 | 0 | 0 | 0.5587963 | 4.199882 | 2.346879 | 2.829144 | 2.73694e-05 | 10.79939 | 8.380872e-05 | [13 empty] | 27.22597 | 0.01291811 | 25 | 0 | 26.18806 | -0.07607102
1426 | 2021/03/28 13:55:23 | 10575.0425 | 6975.0008 | 1 | 2 | 0 | 0 | 0 | 0.5525131 | 4.199985 | 2.320547 | 2.829914 | 2.73694e-05 | 10.80262 | 8.380872e-05 | [13 empty] | 27.31722 | 0.0773859 | 25 | 0 | 26.55005 | 0.1197988
1427 | 2021/03/28 13:55:28 | 10580.0425 | 6980.0008 | 1 | 2 | 0 | 0 | 0 | 0.5457196 | 4.20007 | 2.292061 | 2.830673 | 2.73694e-05 | 10.80581 | 8.380872e-05 |  | 1.548904e-05 | [11 empty] | 26.99005 | -0.07660866 | 25 | 0 | 26.50715 | -0.04333556
1428 | 2021/03/28 13:55:33 | 10585.0425 | 6985.0008 | 1 | 2 | 0 | 0 | 0 | 0.5404021 | 4.200032 | 2.269706 | 2.831424 | 2.73694e-05 | 10.80897 | 8.380872e-05 | [13 empty] | 27.18449 | -0.02973616 | 25 | 0 | 26.20348 | -0.05868852
1429 | 2021/03/28 13:55:38 | 10590.0431 | 6990.0014 | 1 | 2 | 0 | 0 | 0 | 0.5343153 | 4.199934 | 2.244089 | 2.832166 | 2.73694e-05 | 10.81208 | 8.380872e-05 |  | 9.245854e-06 | [11 empty] | 27.2744 | 0.02959609 | 25 | 0 | 26.57121 | 0.09861529
1430 | 2021/03/28 13:55:43 | 10595.0431 | 6995.0014 | 1 | 2 | 0 | 0 | 0 | 0.5291144 | 4.199992 | 2.222276 | 2.8329 | 2.73694e-05 | 10.81517 | 8.380872e-05 | [13 empty] | 26.91816 | -0.06070673 | 25 | 0 | 26.37824 | -0.08968413
1431 | 2021/03/28 13:55:48 | 10600.0431 | 7000.0014 | 1 | 2 | 0 | 0 | 0 | 0.5212878 | 4.200016 | 2.189417 | 2.833626 | 2.73694e-05 | 10.81822 | 8.380872e-05 | [13 empty] | 27.30531 | 0.03103971 | 25 | 0 | 26.33167 | -0.06459415
1432 | 2021/03/28 13:55:53 | 10605.0432 | 7005.0015 | 1 | 2 | 0 | 0 | 0 | 0.5153764 | 4.200005 | 2.164583 | 2.834343 | 2.73694e-05 | 10.82123 | 8.380872e-05 |  | 8.060088e-06 | [11 empty] | 27.27073 | 0.01686394 | 25 | 0 | 26.68141 | 0.1303434
1433 | 2021/03/28 13:55:58 | 10610.0433 | 7010.0016 | 1 | 2 | 0 | 0 | 0 | 0.5094766 | 4.199959 | 2.139781 | 2.835052 | 2.73694e-05 | 10.8242 | 8.380872e-05 | [13 empty] | 26.96102 | -0.06311536 | 25 | 0 | 26.51369 | -0.05872667
1434 | 2021/03/28 13:56:03 | 10615.0432 | 7015.0015 | 1 | 2 | 0 | 0 | 0 | 0.5023344 | 4.200206 | 2.109908 | 2.835752 | 2.73694e-05 | 10.82714 | 8.380872e-05 |  | 1.84139e-05 | [11 empty] | 27.1019 | -0.01519859 | 25 | 0 | 26.20619 | -0.07527351
1435 | 2021/03/28 13:56:08 | 10620.0425 | 7020.0008 | 1 | 2 | 0 | 0 | 0 | 0.4976131 | 4.200073 | 2.090011 | 2.836444 | 2.73694e-05 | 10.83005 | 8.380872e-05 | [13 empty] | 27.37021 | 0.113579 | 25 | 0 | 26.46078 | 0.05147338
1436 | 2021/03/28 13:56:13 | 10625.0432 | 7025.0015 | 1 | 2 | 0 | 0 | 0 | 0.4921108 | 4.199814 | 2.066774 | 2.83713 | 2.73694e-05 | 10.83293 | 8.380872e-05 |  | 8.692324e-06 | [11 empty] | 27.24268 | -0.02132416 | 25 | 0 | 26.71024 | 0.05203247
1437 | 2021/03/28 13:56:18 | 10630.0423 | 7030.0006 | 1 | 2 | 0 | 0 | 0 | 0.487352 | 4.19995 | 2.046854 | 2.837807 | 2.73694e-05 | 10.83578 | 8.380872e-05 | [13 empty] | 27.02151 | -0.07870734 | 25 | 0 | 26.50306 | 0.005708337
1438 | 2021/03/28 13:56:23 | 10635.0424 | 7035.0007 | 1 | 2 | 0 | 0 | 0 | 0.4806303 | 4.200173 | 2.01873 | 2.838476 | 2.73694e-05 | 10.83859 | 8.380872e-05 | [13 empty] | 27.15991 | 0.05993128 | 25 | 0 | 26.22158 | -0.1068527
1439 | 2021/03/28 13:56:28 | 10640.0424 | 7040.0007 | 1 | 2 | 0 | 0 | 0 | 0.4766826 | 4.200043 | 2.002087 | 2.839138 | 2.73694e-05 | 10.84137 | 8.380872e-05 |  | 1.501476e-05 | [11 empty] | 27.35828 | 0.01757145 | 25 | 0 | 26.6908 | 0.1065761
1440 | 2021/03/28 13:56:33 | 10645.0433 | 7045.0016 | 1 | 2 | 0 | 0 | 0 | 0.4711478 | 4.199862 | 1.978756 | 2.839793 | 2.73694e-05 | 10.84412 | 8.380872e-05 | [13 empty] | 26.96622 | -0.06465137 | 25 | 0 | 26.45483 | 0.03756046
1441 | 2021/03/28 13:56:38 | 10650.0424 | 7050.0007 | 1 | 2 | 0 | 0 | 0 | 0.4646944 | 4.200059 | 1.951744 | 2.840439 | 2.73694e-05 | 10.84683 | 8.380872e-05 |  | -6.717074e-06 | [11 empty] | 27.27784 | 0.1127565 | 25 | 0 | 26.34686 | -0.03614724
1442 | 2021/03/28 13:56:43 | 10655.0424 | 7055.0007 | 1 | 2 | 0 | 0 | 0 | 0.4586446 | 4.200031 | 1.926322 | 2.841077 | 2.73694e-05 | 10.84951 | 8.380872e-05 | [13 empty] | 27.11359 | -0.07485032 | 25 | 0 | 26.7091 | 0.009558797
1443 | 2021/03/28 13:56:48 | 10660.0431 | 7060.0014 | 1 | 2 | 0 | 0 | 0 | 0.4537215 | 4.200017 | 1.905638 | 2.841709 | 2.73694e-05 | 10.85217 | 8.380872e-05 | [13 empty] | 27.15317 | -0.02150297 | 25 | 0 | 26.28604 | -0.08825958
1444 | 2021/03/28 13:56:53 | 10665.0417 | 7065 | 1 | 2 | 0 | 0 | 0 | 0.4491091 | 4.19993 | 1.886227 | 2.842334 | 2.73694e-05 | 10.85479 | 8.380872e-05 |  | -5.136671e-06 | [11 empty] | 27.17412 | -0.0002419949 | 25 | 0 | 26.7341 | 0.1554722
1445 | 2021/03/28 13:56:58 | 10670.0432 | 7070.0015 | 1 | 2 | 0 | 0 | 0 | 0.443189 | 4.199999 | 1.861393 | 2.842952 | 2.73694e-05 | 10.85738 | 8.380872e-05 |  |  |  | 0 | 0 | [8 empty] | 27.02809 | 0.03621101 | 25 | 0 | 26.27469 | -0.05942166
1446 | 2021/03/28 13:57:03 | 10675.0425 | 7075.0008 | 1 | 2 | 0 | 0 | 0 | 0.4381024 | 4.200038 | 1.840047 | 2.843561 | 2.73694e-05 | 10.85994 | 8.380872e-05 |  | 2.29184e-05 | [11 empty] | 27.25846 | 0.08799911 | 25 | 0 | 26.64065 | 0.06813109
1447 | 2021/03/28 13:57:08 | 10680.0426 | 7080.0009 | 1 | 2 | 0 | 0 | 0 | 0.4336056 | 4.199892 | 1.821097 | 2.844163 | 2.73694e-05 | 10.86247 | 8.380872e-05 | [13 empty] | 26.9245 | -0.1050735 | 25 | 0 | 26.36323 | -0.1007479
1448 | 2021/03/28 13:57:13 | 10685.0432 | 7085.0015 | 1 | 2 | 0 | 0 | 0 | 0.4290828 | 4.199993 | 1.802145 | 2.84476 | 2.73694e-05 | 10.86498 | 8.380872e-05 |  | 3.145223e-05 | [11 empty] | 27.2859 | 0.006248951 | 25 | 0 | 26.60408 | 0.070768
1449 | 2021/03/28 13:57:18 | 10690.0433 | 7090.0016 | 1 | 2 | 0 | 0 | 0 | 0.4231977 | 4.20013 | 1.777485 | 2.845348 | 2.73694e-05 | 10.86745 | 8.380872e-05 | [13 empty] | 26.98657 | -0.1006407 | 25 | 0 | 26.29008 | -0.05625308
1450 | 2021/03/28 13:57:23 | 10695.0425 | 7095.0008 | 1 | 2 | 0 | 0 | 0 | 0.4181487 | 4.199989 | 1.75622 | 2.84593 | 2.73694e-05 | 10.86989 | 8.380872e-05 | [13 empty] | 27.172 | 0.01079917 | 25 | 0 | 26.70352 | 0.1420617
1451 | 2021/03/28 13:57:28 | 10700.0423 | 7100.0006 | 1 | 2 | 0 | 0 | 0 | 0.4136089 | 4.19978 | 1.737066 | 2.846507 | 2.73694e-05 | 10.87231 | 8.380872e-05 |  | 9.640337e-06 | [11 empty] | 27.04825 | 0.0274533 | 25 | 0 | 26.24504 | -0.0770849
1452 | 2021/03/28 13:57:33 | 10705.0426 | 7105.0009 | 1 | 2 | 0 | 0 | 0 | 0.4096157 | 4.200026 | 1.720397 | 2.847077 | 2.73694e-05 | 10.87471 | 8.380872e-05 | [13 empty] | 27.04924 | 0.03199577 | 25 | 0 | 26.6945 | 0.09211063
1453 | 2021/03/28 13:57:38 | 10710.0434 | 7110.0017 | 1 | 2 | 0 | 0 | 0 | 0.4042405 | 4.200131 | 1.697863 | 2.847639 | 2.73694e-05 | 10.87707 | 8.380872e-05 |  | -1.122174e-05 | [11 empty] | 27.29074 | 0.1077807 | 25 | 0 | 26.38826 | -0.05891502
1454 | 2021/03/28 13:57:43 | 10715.0425 | 7115.0008 | 1 | 2 | 0 | 0 | 0 | 0.3994555 | 4.200024 | 1.677723 | 2.848197 | 2.73694e-05 | 10.87941 | 8.380872e-05 | [13 empty] | 26.97946 | -0.05867004 | 25 | 0 | 26.52502 | -0.06984353
1455 | 2021/03/28 13:57:48 | 10720.0432 | 7120.0015 | 1 | 2 | 0 | 0 | 0 | 0.3961847 | 4.199999 | 1.663975 | 2.848747 | 2.73694e-05 | 10.88172 | 8.380872e-05 | [13 empty] | 27.30916 | 0.1028478 | 25 | 0 | 26.64161 | 0.02290905
1456 | 2021/03/28 13:57:53 | 10725.0424 | 7125.0007 | 1 | 2 | 0 | 0 | 0 | 0.3915881 | 4.19995 | 1.64465 | 2.849291 | 2.73694e-05 | 10.88401 | 8.380872e-05 |  | 8.692611e-06 | [11 empty] | 27.04733 | -0.01357198 | 25 | 0 | 26.25123 | -0.1381642
1457 | 2021/03/28 13:57:58 | 10730.0432 | 7130.0015 | 1 | 2 | 0 | 0 | 0 | 0.385923 | 4.200032 | 1.620889 | 2.849829 | 2.73694e-05 | 10.88627 | 8.380872e-05 | [13 empty] | 27.07611 | -0.07768393 | 25 | 0 | 26.73562 | 0.01784682
1458 | 2021/03/28 13:58:03 | 10735.0423 | 7135.0006 | 1 | 2 | 0 | 0 | 0 | 0.3821229 | 4.199949 | 1.604897 | 2.85036 | 2.73694e-05 | 10.8885 | 8.380872e-05 |  | 2.24446e-05 | [11 empty] | 27.20142 | -0.003790259 | 25 | 0 | 26.32014 | -0.09055495
1459 | 2021/03/28 13:58:08 | 10740.0417 | 7140 | 1 | 2 | 0 | 0 | 0 | 0.3790009 | 4.199965 | 1.591791 | 2.850886 | 2.73694e-05 | 10.89071 | 8.380872e-05 | [13 empty] | 26.96733 | -0.1215196 | 25 | 0 | 26.64811 | 0.03846407
1460 | 2021/03/28 13:58:13 | 10745.0434 | 7145.0017 | 1 | 2 | 0 | 0 | 0 | 0.3735937 | 4.200071 | 1.56912 | 2.851405 | 2.73694e-05 | 10.89289 | 8.380872e-05 | [13 empty] | 27.28111 | 0.0911957 | 25 | 0 | 26.39285 | 0.04016936
1461 | 2021/03/28 13:58:18 | 10750.0417 | 7150 | 1 | 2 | 0 | 0 | 0 | 0.3691874 | 4.200026 | 1.550597 | 2.851919 | 2.73694e-05 | 10.89505 | 8.380872e-05 |  | 6.242979e-06 | [11 empty] | 26.90471 | -0.004028678 | 25 | 0 | 26.6068 | 0.09159744
1462 | 2021/03/28 13:58:23 | 10755.0424 | 7155.0007 | 1 | 2 | 0 | 0 | 0 | 0.3647272 | 4.19995 | 1.531836 | 2.852427 | 2.73694e-05 | 10.89718 | 8.380872e-05 | [13 empty] | 27.23308 | 0.09325266 | 25 | 0 | 26.3305 | -0.08681417
1463 | 2021/03/28 13:58:28 | 10760.0433 | 7160.0016 | 1 | 2 | 0 | 0 | 0 | 0.3601522 | 4.19999 | 1.512636 | 2.852928 | 2.73694e-05 | 10.89929 | 8.380872e-05 |  | -1.809554e-05 | [11 empty] | 26.98755 | -0.0776875 | 25 | 0 | 26.68257 | 0.002291203
1464 | 2021/03/28 13:58:33 | 10765.0424 | 7165.0007 | 1 | 2 | 0 | 0 | 0 | 0.3565096 | 4.200102 | 1.497377 | 2.853425 | 2.73694e-05 | 10.90137 | 8.380872e-05 | [13 empty] | 27.25187 | 0.004743338 | 25 | 0 | 26.39205 | -0.09313285
1465 | 2021/03/28 13:58:38 | 10770.0417 | 7170 | 1 | 2 | 0 | 0 | 0 | 0.353225 | 4.200016 | 1.483551 | 2.853916 | 2.73694e-05 | 10.90343 | 8.380872e-05 |  | 7.902571e-08 | [11 empty] | 26.96102 | -0.08275211 | 25 | 0 | 26.67737 | 0.08397043
1466 | 2021/03/28 13:58:43 | 10775.0426 | 7175.0009 | 1 | 2 | 0 | 0 | 0 | 0.3487218 | 4.199924 | 1.464605 | 2.854401 | 2.73694e-05 | 10.90547 | 8.380872e-05 | [13 empty] | 27.22597 | 0.082798 | 25 | 0 | 26.35898 | -0.1417029
1467 | 2021/03/28 13:58:48 | 10780.0425 | 7180.0008 | 1 | 2 | 0 | 0 | 0 | 0.3458955 | 4.199936 | 1.452739 | 2.854882 | 2.73694e-05 | 10.90749 | 8.380872e-05 | [13 empty] | 26.8847 | -0.04184425 | 25 | 0 | 26.56542 | 0.06484866
1468 | 2021/03/28 13:58:53 | 10785.0426 | 7185.0009 | 1 | 2 | 0 | 0 | 0 | 0.3401879 | 4.200097 | 1.428822 | 2.855356 | 2.73694e-05 | 10.90948 | 8.380872e-05 |  | 2.50526e-05 | [11 empty] | 27.26135 | 0.1196212 | 25 | 0 | 26.21023 | -0.06798446
1469 | 2021/03/28 13:58:58 | 10790.0432 | 7190.0015 | 1 | 2 | 0 | 0 | 0 | 0.336049 | 4.199992 | 1.411403 | 2.855824 | 2.73694e-05 | 10.91145 | 8.380872e-05 | [13 empty] | 26.96505 | -0.08760393 | 25 | 0 | 26.69872 | 0.1433921
1470 | 2021/03/28 13:59:03 | 10795.0433 | 7195.0016 | 1 | 2 | 0 | 0 | 0 | 0.3333572 | 4.199953 | 1.400085 | 2.856288 | 2.73694e-05 | 10.91339 | 8.380872e-05 |  | 1.738436e-06 |  | 0 | 0 | [8 empty] | 27.206 | -0.01177609 | 25 | 0 | 26.30932 | -0.09409726
1471 | 2021/03/28 13:59:08 | 10800.0431 | 7200.0014 | 1 | 2 | 0 | 0 | 0 | 0.3295519 | 4.199962 | 1.384105 | 2.856747 | 2.73694e-05 | 10.91532 | 8.380872e-05 | [13 empty] | 26.93528 | -0.1304495 | 25 | 0 | 26.64989 | 0.06800652
1472 | 2021/03/28 13:59:13 | 10805.0425 | 7205.0008 | 1 | 2 | 0 | 0 | 0 | 0.3252605 | 4.199957 | 1.36608 | 2.8572 | 2.73694e-05 | 10.91723 | 8.380872e-05 | [13 empty] | 27.2452 | 0.08856475 | 25 | 0 | 26.20117 | -0.1797485
1473 | 2021/03/28 13:59:18 | 10810.0426 | 7210.0009 | 1 | 2 | 0 | 0 | 0 | 0.3227527 | 4.199986 | 1.355557 | 2.857649 | 2.73694e-05 | 10.91911 | 8.380872e-05 |  | -2.766037e-06 | [11 empty] | 26.83879 | -0.1093364 | 25 | 0 | 26.58563 | -0.03161252
1474 | 2021/03/28 13:59:23 | 10815.0417 | 7215 | 1 | 2 | 0 | 0 | 0 | 0.3184647 | 4.200029 | 1.337561 | 2.858093 | 2.73694e-05 | 10.92098 | 8.380872e-05 | [13 empty] | 27.17336 | 0.06737411 | 25 | 0 | 26.41307 | -0.06387651
1475 | 2021/03/28 13:59:28 | 10820.0426 | 7220.0009 | 1 | 2 | 0 | 0 | 0 | 0.315615 | 4.20011 | 1.325618 | 2.858531 | 2.73694e-05 | 10.92282 | 8.380872e-05 |  | 1.129983e-05 | [11 empty] | 27.07556 | 0.06853461 | 25 | 0 | 26.39458 | -0.07593513
1476 | 2021/03/28 13:59:33 | 10825.0418 | 7225.0001 | 1 | 2 | 0 | 0 | 0 | 0.3107942 | 4.20004 | 1.305348 | 2.858963 | 2.73694e-05 | 10.92463 | 8.380872e-05 | [13 empty] | 26.85511 | -0.03747165 | 25 | 0 | 26.67488 | 0.08481026
1477 | 2021/03/28 13:59:38 | 10830.0432 | 7230.0015 | 1 | 2 | 0 | 0 | 0 | 0.3081716 | 4.199889 | 1.294287 | 2.859392 | 2.73694e-05 | 10.92643 | 8.380872e-05 |  | 1.082643e-05 | [11 empty] | 27.2596 | 0.1355344 | 25 | 0 | 26.25333 | -0.06732106
1478 | 2021/03/28 13:59:43 | 10835.0423 | 7235.0006 | 1 | 2 | 0 | 0 | 0 | 0.3060274 | 4.200088 | 1.285342 | 2.859817 | 2.73694e-05 | 10.92822 | 8.380872e-05 | [13 empty] | 26.82262 | -0.03262937 | 25 | 0 | 26.6149 | 0.09368241
1479 | 2021/03/28 13:59:48 | 10840.0424 | 7240.0007 | 1 | 2 | 0 | 0 | 0 | 0.3010916 | 4.2002 | 1.264645 | 2.860236 | 2.73694e-05 | 10.92998 | 8.380872e-05 | [13 empty] | 27.11821 | 0.1119077 | 25 | 0 | 26.52099 | 0.09651303
1480 | 2021/03/28 13:59:53 | 10845.0419 | 7245.0002 | 1 | 2 | 0 | 0 | 0 | 0.2990374 | 4.200015 | 1.255962 | 2.860651 | 2.73694e-05 | 10.93172 | 8.380872e-05 |  | -3.872484e-06 | [11 empty] | 27.0458 | 0.06192744 | 25 | 0 | 26.30491 | -0.002887845
1481 | 2021/03/28 13:59:58 | 10850.0417 | 7250 | 1 | 2 | 0 | 0 | 0 | 0.2944891 | 4.200004 | 1.236855 | 2.861061 | 2.73694e-05 | 10.93344 | 8.380872e-05 | [13 empty] | 26.8407 | -0.09903252 | 25 | 0 | 26.64642 | 0.1430416
1482 | 2021/03/28 14:00:03 | 10855.0426 | 7255.0009 | 1 | 2 | 0 | 0 | 0 | 0.2928721 | 4.199956 | 1.23005 | 2.861468 | 2.73694e-05 | 10.93515 | 8.380872e-05 |  | 4.504428e-06 | [11 empty] | 27.16665 | 0.08450747 | 25 | 0 | 26.30087 | -0.008844137
1483 | 2021/03/28 14:00:08 | 10860.0425 | 7260.0008 | 1 | 2 | 0 | 0 | 0 | 0.2877843 | 4.200057 | 1.20871 | 2.861869 | 2.73694e-05 | 10.93684 | 8.380872e-05 | [13 empty] | 26.85896 | -0.05682766 | 25 | 0 | 26.53371 | 0.0501442
1484 | 2021/03/28 14:00:13 | 10865.0426 | 7265.0009 | 1 | 2 | 0 | 0 | 0 | 0.2869039 | 4.199987 | 1.204993 | 2.862267 | 2.73694e-05 | 10.93851 | 8.380872e-05 | [13 empty] | 26.89452 | -0.08761764 | 25 | 0 | 26.61391 | 0.1045591
1485 | 2021/03/28 14:00:18 | 10870.0432 | 7270.0015 | 1 | 2 | 0 | 0 | 0 | 0.2810867 | 4.199984 | 1.18056 | 2.862659 | 2.73694e-05 | 10.94015 | 8.380872e-05 |  | -1.193189e-05 | [11 empty] | 27.15668 | 0.03100634 | 25 | 0 | 26.22966 | -0.08021712
1486 | 2021/03/28 14:00:23 | 10875.0425 | 7275.0008 | 1 | 2 | 0 | 0 | 0 | 0.2787384 | 4.199955 | 1.170689 | 2.863046 | 2.73694e-05 | 10.94178 | 8.380872e-05 | [13 empty] | 26.73417 | 0.008231401 | 25 | 0 | 26.64776 | 0.09277284
1487 | 2021/03/28 14:00:28 | 10880.042 | 7280.0003 | 1 | 2 | 0 | 0 | 0 | 0.2767502 | 4.200168 | 1.162397 | 2.86343 | 2.73694e-05 | 10.94339 | 8.380872e-05 |  | 1.264411e-06 | [11 empty] | 27.09842 | 0.1490068 | 25 | 0 | 26.49945 | 0.02458513
1488 | 2021/03/28 14:00:33 | 10885.0424 | 7285.0007 | 1 | 2 | 0 | 0 | 0 | 0.273663 | 4.200034 | 1.149394 | 2.863811 | 2.73694e-05 | 10.94499 | 8.380872e-05 | [13 empty] | 26.87435 | 0.04319847 | 25 | 0 | 26.19907 | -0.07914543
1489 | 2021/03/28 14:00:38 | 10890.0418 | 7290.0001 | 1 | 2 | 0 | 0 | 0 | 0.2693721 | 4.199903 | 1.131337 | 2.864186 | 2.73694e-05 | 10.94657 | 8.380872e-05 | [13 empty] | 26.81375 | -0.05529761 | 25 | 0 | 26.50154 | 0.06251454
1490 | 2021/03/28 14:00:43 | 10895.0423 | 7295.0006 | 1 | 2 | 0 | 0 | 0 | 0.2669636 | 4.200016 | 1.121251 | 2.864557 | 2.73694e-05 | 10.94813 | 8.380872e-05 |  | 3.089905e-05 | [11 empty] | 26.94027 | 0.00161469 | 25 | 0 | 26.67796 | 0.1573497
1491 | 2021/03/28 14:00:48 | 10900.0432 | 7300.0015 | 1 | 2 | 0 | 0 | 0 | 0.2617604 | 4.200068 | 1.099411 | 2.864923 | 2.73694e-05 | 10.94967 | 8.380872e-05 | [13 empty] | 27.13745 | 0.02852678 | 25 | 0 | 26.59065 | 0.1086593
1492 | 2021/03/28 14:00:53 | 10905.0424 | 7305.0007 | 1 | 2 | 0 | 0 | 0 | 0.2603429 | 4.199953 | 1.093428 | 2.865286 | 2.73694e-05 | 10.95119 | 8.380872e-05 |  | 9.799269e-06 | [11 empty] | 27.09802 | 0.01550376 | 25 | 0 | 26.35898 | -0.1157558
1493 | 2021/03/28 14:00:58 | 10910.0419 | 7310.0002 | 1 | 2 | 0 | 0 | 0 | 0.2594074 | 4.199939 | 1.089495 | 2.865647 | 2.73694e-05 | 10.9527 | 8.380872e-05 | [13 empty] | 26.86761 | -0.05778015 | 25 | 0 | 26.17807 | -0.1468378
1494 | 2021/03/28 14:01:03 | 10915.0427 | 7315.001 | 1 | 2 | 0 | 0 | 0 | 0.2558046 | 4.200025 | 1.074386 | 2.866001 | 2.73694e-05 | 10.95419 | 8.380872e-05 |  | -2.157223e-05 |  | 0 | 0 | [8 empty] | 26.72727 | -0.06739855 | 25 | 0 | 26.29396 | -0.1141632
1495 | 2021/03/28 14:01:08 | 10920.0425 | 7320.0008 | 1 | 2 | 0 | 0 | 0 | 0.2519567 | 4.200006 | 1.05822 | 2.866353 | 2.73694e-05 | 10.95567 | 8.380872e-05 | [13 empty] | 26.73032 | -0.03271878 | 25 | 0 | 26.42518 | 0.08068323
1496 | 2021/03/28 14:01:13 | 10925.0426 | 7325.0009 | 1 | 2 | 0 | 0 | 0 | 0.2495572 | 4.199921 | 1.048121 | 2.8667 | 2.73694e-05 | 10.95713 | 8.380872e-05 | [13 empty] | 26.74243 | -0.1067382 | 25 | 0 | 26.50848 | 0.07113993
1497 | 2021/03/28 14:01:18 | 10930.0417 | 7330 | 1 | 2 | 0 | 0 | 0 | 0.2485984 | 4.200055 | 1.044127 | 2.867045 | 2.73694e-05 | 10.95858 | 8.380872e-05 |  | 1.201241e-05 | [11 empty] | 26.81705 | -0.08614123 | 25 | 0 | 26.54043 | -0.006145239
1498 | 2021/03/28 14:01:23 | 10935.0425 | 7335.0008 | 1 | 2 | 0 | 0 | 0 | 0.2448357 | 4.200086 | 1.028331 | 2.867385 | 2.73694e-05 | 10.96 | 8.380872e-05 | [13 empty] | 26.71899 | 0.01058221 | 25 | 0 | 26.49215 | 0.08624434
1499 | 2021/03/28 14:01:28 | 10940.0428 | 7340.0011 | 1 | 2 | 0 | 0 | 0 | 0.2421038 | 4.200051 | 1.016848 | 2.867722 | 2.73694e-05 | 10.96142 | 8.380872e-05 |  | 1.248585e-05 | [11 empty] | 26.74781 | -0.1034385 | 25 | 0 | 26.47116 | 0.06109595
1500 | 2021/03/28 14:01:33 | 10945.0428 | 7345.0011 | 1 | 2 | 0 | 0 | 0 | 0.2384386 | 4.19986 | 1.001409 | 2.868055 | 2.73694e-05 | 10.96282 | 8.380872e-05 | [13 empty] | 26.73417 | -0.05881488 | 25 | 0 | 26.23678 | -0.1233804
1501 | 2021/03/28 14:01:38 | 10950.042 | 7350.0003 | 1 | 2 | 0 | 0 | 0 | 0.2358534 | 4.19999 | 0.9905819 | 2.868385 | 2.73694e-05 | 10.9642 | 8.380872e-05 | [13 empty] | 26.87146 | -0.1285821 | 25 | 0 | 26.16056 | -0.01748562
1502 | 2021/03/28 14:01:43 | 10955.0418 | 7355.0001 | 1 | 2 | 0 | 0 | 0 | 0.2351694 | 4.200119 | 0.9877395 | 2.868711 | 2.73694e-05 | 10.96557 | 8.380872e-05 |  | -1.509378e-05 | [11 empty] | 26.99562 | 0.002279878 | 25 | 0 | 26.26353 | -0.1267427
1503 | 2021/03/28 14:01:48 | 10960.0426 | 7360.0009 | 1 | 2 | 0 | 0 | 0 | 0.2325133 | 4.200048 | 0.976567 | 2.869034 | 2.73694e-05 | 10.96693 | 8.380872e-05 | [13 empty] | 27.08497 | 0.1073337 | 25 | 0 | 26.30318 | 0.0006562471
1504 | 2021/03/28 14:01:53 | 10965.0425 | 7365.0008 | 1 | 2 | 0 | 0 | 0 | 0.2294085 | 4.19987 | 0.9634859 | 2.869353 | 2.73694e-05 | 10.96827 | 8.380872e-05 |  | -5.057645e-06 | [11 empty] | 27.16625 | -0.006543398 | 25 | 0 | 26.4629 | -0.09775698
1505 | 2021/03/28 14:01:58 | 10970.042 | 7370.0003 | 1 | 2 | 0 | 0 | 0 | 0.2271176 | 4.199946 | 0.9538817 | 2.869669 | 2.73694e-05 | 10.9696 | 8.380872e-05 | [13 empty] | 27.15895 | 0.1333398 | 25 | 0 | 26.51254 | 0.006673932
1506 | 2021/03/28 14:02:03 | 10975.0428 | 7375.0011 | 1 | 2 | 0 | 0 | 0 | 0.2249864 | 4.200055 | 0.9449553 | 2.869982 | 2.73694e-05 | 10.97091 | 8.380872e-05 |  | 1.580396e-07 | [11 empty] | 27.17816 | 0.08376956 | 25 | 0 | 26.56736 | 0.1105833
1507 | 2021/03/28 14:02:08 | 10980.0428 | 7380.0011 | 1 | 2 | 0 | 0 | 0 | 0.2237136 | 4.199981 | 0.9395929 | 2.870291 | 2.73694e-05 | 10.97221 | 8.380872e-05 | [13 empty] | 27.19468 | 0.03358424 | 25 | 0 | 26.52696 | -0.07763922
1508 | 2021/03/28 14:02:13 | 10985.0418 | 7385.0001 | 1 | 2 | 0 | 0 | 0 | 0.2203705 | 4.200025 | 0.9255616 | 2.870598 | 2.73694e-05 | 10.9735 | 8.380872e-05 | [13 empty] | 27.25187 | 0.1403302 | 25 | 0 | 26.59136 | 0.01369178
1509 | 2021/03/28 14:02:18 | 10990.042 | 7390.0003 | 1 | 2 | 0 | 0 | 0 | 0.2174582 | 4.200077 | 0.9133412 | 2.870902 | 2.73694e-05 | 10.97478 | 8.380872e-05 |  | 1.003685e-05 | [11 empty] | 27.13052 | 0.03488421 | 25 | 0 | 26.65488 | 0.1083356
1510 | 2021/03/28 14:02:23 | 10995.0417 | 7395 | 1 | 2 | 0 | 0 | 0 | 0.2154077 | 4.200008 | 0.9047141 | 2.871202 | 2.73694e-05 | 10.97604 | 8.380872e-05 | [13 empty] | 27.10242 | 0.1069897 | 25 | 0 | 26.68368 | 0.006983876
1511 | 2021/03/28 14:02:28 | 11000.0419 | 7400.0002 | 1 | 2 | 0 | 0 | 0 | 0.2136449 | 4.199883 | 0.8972836 | 2.871498 | 2.73694e-05 | 10.97728 | 8.380872e-05 |  | 1.61992e-05 | [11 empty] | 26.90511 | 0.0537163 | 25 | 0 | 26.67835 | 0.1471949
1512 | 2021/03/28 14:02:33 | 11005.0419 | 7405.0002 | 1 | 2 | 0 | 0 | 0 | 0.2109844 | 4.199965 | 0.8861271 | 2.871792 | 2.73694e-05 | 10.97851 | 8.380872e-05 | [13 empty] | 26.77319 | -0.1122618 | 25 | 0 | 26.52502 | -0.01671672
1513 | 2021/03/28 14:02:38 | 11010.0419 | 7410.0002 | 1 | 2 | 0 | 0 | 0 | 0.2099826 | 4.20019 | 0.8819668 | 2.872083 | 2.73694e-05 | 10.97973 | 8.380872e-05 | [13 empty] | 26.80282 | -0.07903397 | 25 | 0 | 26.31974 | 0.05878568
1514 | 2021/03/28 14:02:43 | 11015.042 | 7415.0003 | 1 | 2 | 0 | 0 | 0 | 0.2077951 | 4.200081 | 0.8727563 | 2.872371 | 2.73694e-05 | 10.98095 | 8.380872e-05 |  | 6.321952e-06 | [11 empty] | 27.01618 | -0.01987278 | 25 | 0 | 26.28413 | -0.1199996
1515 | 2021/03/28 14:02:48 | 11020.0419 | 7420.0002 | 1 | 2 | 0 | 0 | 0 | 0.2047614 | 4.199842 | 0.8599655 | 2.872656 | 2.73694e-05 | 10.98214 | 8.380872e-05 | [13 empty] | 27.21022 | 0.12173 | 25 | 0 | 26.53541 | 0.0951916
1516 | 2021/03/28 14:02:53 | 11025.0419 | 7425.0002 | 1 | 2 | 0 | 0 | 0 | 0.2022911 | 4.199789 | 0.8495799 | 2.872938 | 2.73694e-05 | 10.98333 | 8.380872e-05 |  | 1.153766e-05 | [11 empty] | 27.11454 | 0.09557307 | 25 | 0 | 26.70293 | -0.03337622
1517 | 2021/03/28 14:02:58 | 11030.0419 | 7430.0002 | 1 | 2 | 0 | 0 | 0 | 0.2013386 | 4.200102 | 0.8456427 | 2.873218 | 2.73694e-05 | 10.9845 | 8.380872e-05 | [13 empty] | 26.81397 | -0.04414499 | 25 | 0 | 26.60852 | 0.1004189
1518 | 2021/03/28 14:03:03 | 11035.0427 | 7435.001 | 1 | 2 | 0 | 0 | 0 | 0.1969686 | 4.199987 | 0.8272656 | 2.873493 | 2.73694e-05 | 10.98566 | 8.380872e-05 |  | 2.394618e-05 |  | 0 | 0 | [8 empty] | 26.86049 | 0.01231551 | 25 | 0 | 26.24929 | -0.1189303
1519 | 2021/03/28 14:03:08 | 11040.0419 | 7440.0002 | 1 | 2 | 0 | 0 | 0 | 0.1963372 | 4.199949 | 0.8246062 | 2.873768 | 2.73694e-05 | 10.98681 | 8.380872e-05 | [13 empty] | 27.18871 | -0.02198875 | 25 | 0 | 26.49963 | -0.139913
1520 | 2021/03/28 14:03:13 | 11045.0421 | 7445.0004 | 1 | 2 | 0 | 0 | 0 | 0.1947516 | 4.199962 | 0.8179493 | 2.874038 | 2.73694e-05 | 10.98795 | 8.380872e-05 | [13 empty] | 26.86416 | 0.04152656 | 25 | 0 | 26.66585 | 0.1149631
1521 | 2021/03/28 14:03:18 | 11050.0427 | 7450.001 | 1 | 2 | 0 | 0 | 0 | 0.1929903 | 4.19995 | 0.8105496 | 2.874307 | 2.73694e-05 | 10.98907 | 8.380872e-05 |  | 2.212555e-05 | [11 empty] | 26.6467 | -0.1132405 | 25 | 0 | 26.27029 | -0.137791
1522 | 2021/03/28 14:03:23 | 11055.0418 | 7455.0001 | 1 | 2 | 0 | 0 | 0 | 0.1902715 | 4.199992 | 0.7991388 | 2.874571 | 2.73694e-05 | 10.99018 | 8.380872e-05 | [13 empty] | 27.00467 | -0.1159471 | 25 | 0 | 26.22987 | -0.07598877
1523 | 2021/03/28 14:03:28 | 11060.0426 | 7460.0009 | 1 | 2 | 0 | 0 | 0 | 0.1893717 | 4.199997 | 0.7953606 | 2.874834 | 2.73694e-05 | 10.99129 | 8.380872e-05 |  | 7.033754e-06 | [11 empty] | 27.05536 | 0.1130491 | 25 | 0 | 26.59389 | 0.04195333
1524 | 2021/03/28 14:03:33 | 11065.0427 | 7465.001 | 1 | 2 | 0 | 0 | 0 | 0.1864137 | 4.200083 | 0.782953 | 2.875093 | 2.73694e-05 | 10.99238 | 8.380872e-05 | [13 empty] | 26.63456 | -0.1197374 | 25 | 0 | 26.33648 | -0.08201122
1525 | 2021/03/28 14:03:38 | 11070.0419 | 7470.0002 | 1 | 2 | 0 | 0 | 0 | 0.1840947 | 4.20004 | 0.7732051 | 2.87535 | 2.73694e-05 | 10.99346 | 8.380872e-05 | [13 empty] | 27.07805 | -0.08989394 | 25 | 0 | 26.36033 | -0.1166499
1526 | 2021/03/28 14:03:43 | 11075.0421 | 7475.0004 | 1 | 2 | 0 | 0 | 0 | 0.1830765 | 4.199955 | 0.7689131 | 2.875604 | 2.73694e-05 | 10.99452 | 8.380872e-05 |  | 8.218537e-06 | [11 empty] | 26.8455 | 0.03791749 | 25 | 0 | 26.60449 | 0.1336217
1527 | 2021/03/28 14:03:48 | 11080.0428 | 7480.0011 | 1 | 2 | 0 | 0 | 0 | 0.1804132 | 4.199985 | 0.7577327 | 2.875856 | 2.73694e-05 | 10.99558 | 8.380872e-05 | [13 empty] | 26.83531 | 0.003849864 | 25 | 0 | 26.24544 | -0.1007152
1528 | 2021/03/28 14:03:53 | 11085.043 | 7485.0013 | 1 | 2 | 0 | 0 | 0 | 0.1789047 | 4.200096 | 0.7514169 | 2.876106 | 2.73694e-05 | 10.99663 | 8.380872e-05 |  | 7.506945e-06 | [11 empty] | 27.13664 | 0.01285553 | 25 | 0 | 26.52579 | -0.1006073
1529 | 2021/03/28 14:03:58 | 11090.0421 | 7490.0004 | 1 | 2 | 0 | 0 | 0 | 0.1774129 | 4.199997 | 0.7451336 | 2.876353 | 2.73694e-05 | 10.99767 | 8.380872e-05 | [13 empty] | 26.73303 | -0.01910388 | 25 | 0 | 26.52756 | 0.09880662
1530 | 2021/03/28 14:04:03 | 11095.0418 | 7495.0001 | 1 | 2 | 0 | 0 | 0 | 0.1761707 | 4.199876 | 0.7398951 | 2.876597 | 2.73694e-05 | 10.9987 | 8.380872e-05 | [13 empty] | 26.78397 | 0.005648732 | 25 | 0 | 26.20117 | -0.1211649
1531 | 2021/03/28 14:04:08 | 11100.0427 | 7500.001 | 1 | 2 | 0 | 0 | 0 | 0.1747213 | 4.200006 | 0.7338305 | 2.87684 | 2.73694e-05 | 10.99972 | 8.380872e-05 |  | 2.710537e-05 | [11 empty] | 27.08171 | -0.02006531 | 25 | 0 | 26.42808 | -0.131321
1532 | 2021/03/28 14:04:13 | 11105.0428 | 7505.0011 | 1 | 2 | 0 | 0 | 0 | 0.1734244 | 4.200081 | 0.7283965 | 2.877081 | 2.73694e-05 | 11.00073 | 8.380872e-05 | [13 empty] | 26.88777 | 0.07468283 | 25 | 0 | 26.64678 | 0.128125
1533 | 2021/03/28 14:04:18 | 11110.042 | 7510.0003 | 1 | 2 | 0 | 0 | 0 | 0.1713991 | 4.199989 | 0.7198743 | 2.877319 | 2.73694e-05 | 11.00173 | 8.380872e-05 |  | 8.456381e-06 | [11 empty] | 26.65011 | -0.0930202 | 25 | 0 | 26.33068 | -0.1019764
1534 | 2021/03/28 14:04:23 | 11115.0428 | 7515.0011 | 1 | 2 | 0 | 0 | 0 | 0.1705006 | 4.199945 | 0.7160931 | 2.877555 | 2.73694e-05 | 11.00272 | 8.380872e-05 | [13 empty] | 27.02212 | -0.111804 | 25 | 0 | 26.2972 | -0.1029783
1535 | 2021/03/28 14:04:28 | 11120.0422 | 7520.0005 | 1 | 2 | 0 | 0 | 0 | 0.1668364 | 4.200004 | 0.7007135 | 2.877787 | 2.73694e-05 | 11.00369 | 8.380872e-05 |  | -2.465582e-05 | [11 empty] | 27.10051 | 0.1481903 | 25 | 0 | 26.66754 | 0.07934034
1536 | 2021/03/28 14:04:33 | 11125.0419 | 7525.0002 | 1 | 2 | 0 | 0 | 0 | 0.1658201 | 4.200017 | 0.6964472 | 2.878018 | 2.73694e-05 | 11.00466 | 8.380872e-05 | [13 empty] | 26.7305 | -0.1210326 | 25 | 0 | 26.56061 | -0.01659036
1537 | 2021/03/28 14:04:38 | 11130.0429 | 7530.0012 | 1 | 2 | 0 | 0 | 0 | 0.1633788 | 4.19991 | 0.6861763 | 2.878246 | 2.73694e-05 | 11.00562 | 8.380872e-05 | [13 empty] | 26.76476 | -0.1012188 | 25 | 0 | 26.18192 | -0.007875562
1538 | 2021/03/28 14:04:43 | 11135.042 | 7535.0003 | 1 | 2 | 0 | 0 | 0 | 0.1629079 | 4.199968 | 0.684208 | 2.878471 | 2.73694e-05 | 11.00657 | 8.380872e-05 |  | 9.957074e-06 | [11 empty] | 27.09611 | 0.1019239 | 25 | 0 | 26.50657 | -0.03589332
1539 | 2021/03/28 14:04:48 | 11140.0419 | 7540.0002 | 1 | 2 | 0 | 0 | 0 | 0.1613045 | 4.200119 | 0.6774981 | 2.878695 | 2.73694e-05 | 11.00751 | 8.380872e-05 | [13 empty] | 26.89122 | -0.05165875 | 25 | 0 | 26.70716 | 0.08396745
1540 | 2021/03/28 14:04:53 | 11145.0421 | 7545.0004 | 1 | 2 | 0 | 0 | 0 | 0.1585999 | 4.200067 | 0.6661302 | 2.878916 | 2.73694e-05 | 11.00843 | 8.380872e-05 |  | 3.34276e-05 | [11 empty] | 26.68147 | -0.008474588 | 25 | 0 | 26.36918 | 0.1272017
1541 | 2021/03/28 14:04:58 | 11150.0428 | 7550.0011 | 1 | 2 | 0 | 0 | 0 | 0.1568743 | 4.199928 | 0.6588608 | 2.879134 | 2.73694e-05 | 11.00935 | 8.380872e-05 | [13 empty] | 26.87472 | -0.05898118 | 25 | 0 | 26.24929 | -0.1146644
1542 | 2021/03/28 14:05:03 | 11155.0419 | 7555.0002 | 1 | 2 | 0 | 0 | 0 | 0.1569603 | 4.199988 | 0.6592314 | 2.879351 | 2.73694e-05 | 11.01026 | 8.380872e-05 |  |  |  | 0 | 0 | [8 empty] | 27.1063 | 0.1244622 | 25 | 0 | 26.4527 | 0.05562723
1543 | 2021/03/28 14:05:08 | 11160.0429 | 7560.0012 | 1 | 2 | 0 | 0 | 0 | 0.1554345 | 4.200161 | 0.6528499 | 2.879568 | 2.73694e-05 | 11.01117 | 8.380872e-05 |  | 1.580514e-06 | [11 empty] | 26.90086 | 0.1287258 | 25 | 0 | 26.68122 | 0.05099297
1544 | 2021/03/28 14:05:13 | 11165.0427 | 7565.001 | 1 | 2 | 0 | 0 | 0 | 0.1534467 | 4.200076 | 0.6444878 | 2.879782 | 2.73694e-05 | 11.01207 | 8.380872e-05 | [13 empty] | 26.62436 | -0.1101989 | 25 | 0 | 26.37611 | 0.02097964
1545 | 2021/03/28 14:05:18 | 11170.0427 | 7570.001 | 1 | 2 | 0 | 0 | 0 | 0.1507191 | 4.199841 | 0.6329963 | 2.879993 | 2.73694e-05 | 11.01296 | 8.380872e-05 |  | -1.975495e-05 | [11 empty] | 26.93162 | 0.09889662 | 25 | 0 | 26.2849 | -0.03452599
1546 | 2021/03/28 14:05:23 | 11175.0428 | 7575.0011 | 1 | 2 | 0 | 0 | 0 | 0.1513619 | 4.200006 | 0.6357209 | 2.880203 | 2.73694e-05 | 11.01384 | 8.380872e-05 | [13 empty] | 27.01369 | 0.06693602 | 25 | 0 | 26.63046 | -0.07986367
1547 | 2021/03/28 14:05:28 | 11180.042 | 7580.0003 | 1 | 2 | 0 | 0 | 0 | 0.1500615 | 4.20012 | 0.6302763 | 2.880412 | 2.73694e-05 | 11.01472 | 8.380872e-05 |  | 9.878704e-06 | [11 empty] | 26.61342 | -0.1104897 | 25 | 0 | 26.35093 | 0.02736986
1548 | 2021/03/28 14:05:33 | 11185.0428 | 7585.0011 | 1 | 2 | 0 | 0 | 0 | 0.1474196 | 4.199975 | 0.6191586 | 2.880617 | 2.73694e-05 | 11.01558 | 8.380872e-05 | [13 empty] | 27.00027 | 0.09921074 | 25 | 0 | 26.37501 | 0.03033519
1549 | 2021/03/28 14:05:38 | 11190.0421 | 7590.0004 | 1 | 2 | 0 | 0 | 0 | 0.1467773 | 4.199807 | 0.6164363 | 2.88082 | 2.73694e-05 | 11.01643 | 8.380872e-05 | [13 empty] | 26.84836 | 0.110727 | 25 | 0 | 26.66428 | 0.05521834
1550 | 2021/03/28 14:05:43 | 11195.0419 | 7595.0002 | 1 | 2 | 0 | 0 | 0 | 0.1452994 | 4.200026 | 0.6102613 | 2.881022 | 2.73694e-05 | 11.01728 | 8.380872e-05 |  | 2.465439e-05 | [11 empty] | 26.78224 | -0.08878529 | 25 | 0 | 26.22081 | -0.0777638
1551 | 2021/03/28 14:05:48 | 11200.0427 | 7600.001 | 1 | 2 | 0 | 0 | 0 | 0.1443898 | 4.199982 | 0.6064346 | 2.881222 | 2.73694e-05 | 11.01812 | 8.380872e-05 | [13 empty] | 27.07577 | 0.06860077 | 25 | 0 | 26.67124 | 0.1420885
1552 | 2021/03/28 14:05:53 | 11205.0418 | 7605.0001 | 1 | 2 | 0 | 0 | 0 | 0.1429272 | 4.199961 | 0.6002887 | 2.881421 | 2.73694e-05 | 11.01895 | 8.380872e-05 |  | 5.215956e-06 | [11 empty] | 26.66955 | 0.01170695 | 25 | 0 | 26.38573 | 0.1184905
1553 | 2021/03/28 14:05:58 | 11210.0428 | 7610.0011 | 1 | 2 | 0 | 0 | 0 | 0.1402213 | 4.199997 | 0.588929 | 2.881616 | 2.73694e-05 | 11.01978 | 8.380872e-05 | [13 empty] | 27.06401 | 0.04905999 | 25 | 0 | 26.41747 | -0.07322788
1554 | 2021/03/28 14:06:03 | 11215.042 | 7615.0003 | 1 | 2 | 0 | 0 | 0 | 0.1391957 | 4.200154 | 0.5846434 | 2.88181 | 2.73694e-05 | 11.02059 | 8.380872e-05 | [13 empty] | 26.89815 | -0.04066467 | 25 | 0 | 26.73543 | 0.09496987
1555 | 2021/03/28 14:06:08 | 11220.0422 | 7620.0005 | 1 | 2 | 0 | 0 | 0 | 0.1394152 | 4.199973 | 0.5855401 | 2.882003 | 2.73694e-05 | 11.0214 | 8.380872e-05 |  | -8.53414e-06 | [11 empty] | 26.69819 | -0.0496614 | 25 | 0 | 26.33607 | 0.07263303
1556 | 2021/03/28 14:06:13 | 11225.043 | 7625.0013 | 1 | 2 | 0 | 0 | 0 | 0.1371903 | 4.199915 | 0.5761876 | 2.882194 | 2.73694e-05 | 11.0222 | 8.380872e-05 | [13 empty] | 27.01904 | 0.03976107 | 25 | 0 | 26.35821 | -0.09144187
1557 | 2021/03/28 14:06:18 | 11230.0421 | 7630.0004 | 1 | 2 | 0 | 0 | 0 | 0.1360529 | 4.199973 | 0.5714185 | 2.882383 | 2.73694e-05 | 11.02299 | 8.380872e-05 |  | 5.295117e-06 | [11 empty] | 26.96216 | -0.004742742 | 25 | 0 | 26.66428 | 0.1064759
1558 | 2021/03/28 14:06:23 | 11235.0427 | 7635.001 | 1 | 2 | 0 | 0 | 0 | 0.1353454 | 4.200175 | 0.5684744 | 2.882571 | 2.73694e-05 | 11.02378 | 8.380872e-05 | [13 empty] | 26.60609 | 0.01964569 | 25 | 0 | 26.3792 | 0.1064265
1559 | 2021/03/28 14:06:28 | 11240.0429 | 7640.0012 | 1 | 2 | 0 | 0 | 0 | 0.1334086 | 4.199924 | 0.560306 | 2.882757 | 2.73694e-05 | 11.02457 | 8.380872e-05 | [13 empty] | 26.90394 | -0.0251013 | 25 | 0 | 26.23582 | -0.1252377
1560 | 2021/03/28 14:06:33 | 11245.0428 | 7645.0011 | 1 | 2 | 0 | 0 | 0 | 0.131478 | 4.199836 | 0.552186 | 2.882939 | 2.73694e-05 | 11.02533 | 8.380872e-05 |  | 1.667304e-05 | [11 empty] | 26.95372 | 0.0002402067 | 25 | 0 | 26.65583 | 0.1136911
1561 | 2021/03/28 14:06:38 | 11250.0427 | 7650.001 | 1 | 2 | 0 | 0 | 0 | 0.1314223 | 4.199965 | 0.5519691 | 2.883122 | 2.73694e-05 | 11.0261 | 8.380872e-05 | [13 empty] | 26.60206 | -0.005340576 | 25 | 0 | 26.3538 | 0.1325667
1562 | 2021/03/28 14:06:43 | 11255.042 | 7655.0003 | 1 | 2 | 0 | 0 | 0 | 0.1293577 | 4.2 | 0.54330234 | 2.883303 | 2.73694e-05 | 11.02686 | 8.380872e-05 |  | 9.246467e-06 | [11 empty] | 27.04173 | 0.02324939 | 25 | 0 | 26.4094 | -0.1012784
1563 | 2021/03/28 14:06:48 | 11260.0421 | 7660.0004 | 1 | 2 | 0 | 0 | 0 | 0.1279565 | 4.200008 | 0.5374183 | 2.883481 | 2.73694e-05 | 11.02761 | 8.380872e-05 | [13 empty] | 26.90431 | -0.03670156 | 25 | 0 | 26.74159 | 0.121184
1564 | 2021/03/28 14:06:53 | 11265.042 | 7665.0003 | 1 | 2 | 0 | 0 | 0 | 0.1269605 | 4.199962 | 0.5332293 | 2.883657 | 2.73694e-05 | 11.02834 | 8.380872e-05 |  | 1.382847e-05 | [11 empty] | 26.70704 | -0.0424099 | 25 | 0 | 26.28083 | 0.08878708
1565 | 2021/03/28 14:06:58 | 11270.0428 | 7670.0011 | 1 | 2 | 0 | 0 | 0 | 0.1262821 | 4.200042 | 0.5303901 | 2.883832 | 2.73694e-05 | 11.02908 | 8.380872e-05 | [13 empty] | 27.10531 | 0.08984387 | 25 | 0 | 26.5229 | -0.04575133
1566 | 2021/03/28 14:07:03 | 11275.0427 | 7675.001 | 1 | 2 | 0 | 0 | 0 | 0.1252382 | 4.200026 | 0.5260037 | 2.884006 | 2.73694e-05 | 11.02981 | 8.380872e-05 |  |  |  | 0 | 0 | [8 empty] | 26.78936 | -0.08631051 | 25 | 0 | 26.64084 | 0.04929662
1567 | 2021/03/28 14:07:08 | 11280.0419 | 7680.0002 | 1 | 2 | 0 | 0 | 0 | 0.1237472 | 4.199913 | 0.5197275 | 2.884178 | 2.73694e-05 | 11.03053 | 8.380872e-05 |  | -1.580606e-07 | [11 empty] | 26.90738 | -0.1089108 | 25 | 0 | 26.26776 | -0.02001584
1568 | 2021/03/28 14:07:13 | 11285.0421 | 7685.0004 | 1 | 2 | 0 | 0 | 0 | 0.122609 | 4.199933 | 0.5149496 | 2.88435 | 2.73694e-05 | 11.03126 | 8.380872e-05 | [13 empty] | 26.97909 | 0.09005904 | 25 | 0 | 26.68122 | 0.06341934
1569 | 2021/03/28 14:07:18 | 11290.042 | 7690.0003 | 1 | 2 | 0 | 0 | 0 | 0.1213926 | 4.200177 | 0.5098704 | 2.884519 | 2.73694e-05 | 11.03197 | 8.380872e-05 |  | 7.190803e-06 | [11 empty] | 26.76512 | -0.03623128 | 25 | 0 | 26.28913 | -0.1407981
1570 | 2021/03/28 14:07:23 | 11295.0421 | 7695.0004 | 1 | 2 | 0 | 0 | 0 | 0.1201331 | 4.200083 | 0.504569 | 2.884686 | 2.73694e-05 | 11.03267 | 8.380872e-05 | [13 empty] | 27.09531 | 0.06675482 | 25 | 0 | 26.69791 | -0.06667435
1571 | 2021/03/28 14:07:28 | 11300.0418 | 7700.0001 | 1 | 2 | 0 | 0 | 0 | 0.1187895 | 4.199894 | 0.4989033 | 2.884853 | 2.73694e-05 | 11.03337 | 8.380872e-05 | [13 empty] | 26.61725 | -0.1185966 | 25 | 0 | 26.369 | -0.0007784367
1572 | 2021/03/28 14:07:33 | 11305.042 | 7705.0003 | 1 | 2 | 0 | 0 | 0 | 0.1178359 | 4.199984 | 0.4949089 | 2.885018 | 2.73694e-05 | 11.03406 | 8.380872e-05 |  | 1.936258e-05 | [11 empty] | 27.08094 | 0.1146203 | 25 | 0 | 26.49849 | 0.05911767
1573 | 2021/03/28 14:07:38 | 11310.042 | 7710.0003 | 1 | 2 | 0 | 0 | 0 | 0.1190724 | 4.200162 | 0.5001234 | 2.885182 | 2.73694e-05 | 11.03475 | 8.380872e-05 | [13 empty] | 26.67226 | 0.07327735 | 25 | 0 | 26.53082 | 0.113396
1574 | 2021/03/28 14:07:43 | 11315.0428 | 7715.0011 | 1 | 2 | 0 | 0 | 0 | 0.1176057 | 4.200109 | 0.4939568 | 2.885346 | 2.73694e-05 | 11.03544 | 8.380872e-05 |  | 1.675359e-05 | [11 empty] | 26.9516 | -0.04684329 | 25 | 0 | 26.29067 | -0.13587
1575 | 2021/03/28 14:07:48 | 11320.042 | 7720.0003 | 1 | 2 | 0 | 0 | 0 | 0.1162091 | 4.199832 | 0.4880587 | 2.885506 | 2.73694e-05 | 11.03611 | 8.380872e-05 | [13 empty] | 26.8403 | -0.07418156 | 25 | 0 | 26.69179 | 0.07032275
1576 | 2021/03/28 14:07:53 | 11325.0428 | 7725.0011 | 1 | 2 | 0 | 0 | 0 | 0.1146572 | 4.200001 | 0.4815604 | 2.885666 | 2.73694e-05 | 11.03678 | 8.380872e-05 |  | -9.799025e-06 | [11 empty] | 26.84932 | -0.09955049 | 25 | 0 | 26.2381 | 0.002695322
1577 | 2021/03/28 14:07:58 | 11330.043 | 7730.0013 | 1 | 2 | 0 | 0 | 0 | 0.1149228 | 4.200059 | 0.4826825 | 2.885825 | 2.73694e-05 | 11.03745 | 8.380872e-05 | [13 empty] | 27.00177 | 0.1157182 | 25 | 0 | 26.67546 | 0.07797122
1578 | 2021/03/28 14:08:03 | 11335.0419 | 7735.0002 | 1 | 2 | 0 | 0 | 0 | 0.112084 | 4.199898 | 0.4707414 | 2.885981 | 2.73694e-05 | 11.03811 | 8.380872e-05 | [13 empty] | 26.63994 | -0.06339908 | 25 | 0 | 26.32051 | -0.1012492
1579 | 2021/03/28 14:08:08 | 11340.0419 | 7740.0002 | 1 | 2 | 0 | 0 | 0 | 0.1106177 | 4.200037 | 0.4645984 | 2.886136 | 2.73694e-05 | 11.03876 | 8.380872e-05 |  | 1.738421e-06 | [11 empty] | 27.07417 | -0.06639957 | 25 | 0 | 26.44901 | -0.1287323
1580 | 2021/03/28 14:08:13 | 11345.0427 | 7745.001 | 1 | 2 | 0 | 0 | 0 | 0.1103462 | 4.200102 | 0.4634653 | 2.886291 | 2.73694e-05 | 11.03941 | 8.380872e-05 | [13 empty] | 26.81895 | 0.05088687 | 25 | 0 | 26.67755 | 0.1354498
1581 | 2021/03/28 14:08:18 | 11350.0428 | 7750.0011 | 1 | 2 | 0 | 0 | 0 | 0.1097035 | 4.200052 | 0.4607604 | 2.886443 | 2.73694e-05 | 11.04005 | 8.380872e-05 |  | 3.564089e-05 | [11 empty] | 26.61666 | -0.06947339 | 25 | 0 | 26.31857 | -0.1139933
1582 | 2021/03/28 14:08:23 | 11355.042 | 7755.0003 | 1 | 2 | 0 | 0 | 0 | 0.1098475 | 4.200047 | 0.4613647 | 2.886595 | 2.73694e-05 | 11.04069 | 8.380872e-05 | [13 empty] | 26.93642 | -0.0927794 | 25 | 0 | 26.32532 | -0.1017219
1583 | 2021/03/28 14:08:28 | 11360.0428 | 7760.0011 | 1 | 2 | 0 | 0 | 0 | 0.107898 | 4.199971 | 0.4531685 | 2.886744 | 2.73694e-05 | 11.04131 | 8.380872e-05 | [13 empty] | 26.8653 | 0.08256137 | 25 | 0 | 26.61718 | 0.09595573
1584 | 2021/03/28 14:08:33 | 11365.0419 | 7765.0002 | 1 | 2 | 0 | 0 | 0 | 0.1069359 | 4.200048 | 0.4491359 | 2.886893 | 2.73694e-05 | 11.04194 | 8.380872e-05 |  | 1.548968e-05 | [11 empty] | 26.61435 | -0.06599009 | 25 | 0 | 26.27353 | -0.103848
1585 | 2021/03/28 14:08:38 | 11370.0418 | 7770.0001 | 1 | 2 | 0 | 0 | 0 | 0.1066548 | 4.199995 | 0.4479496 | 2.887041 | 2.73694e-05 | 11.04256 | 8.380872e-05 | [13 empty] | 26.89393 | -0.1167339 | 25 | 0 | 26.21868 | -0.0945574
1586 | 2021/03/28 14:08:43 | 11375.0428 | 7775.0011 | 1 | 2 | 0 | 0 | 0 | 0.1052197 | 4.199811 | 0.4419029 | 2.887187 | 2.73694e-05 | 11.04317 | 8.380872e-05 |  | -3.556157e-06 | [11 empty] | 27.05154 | 0.1066875 | 25 | 0 | 26.46906 | -0.02669215
1587 | 2021/03/28 14:08:48 | 11380.0429 | 7780.0012 | 1 | 2 | 0 | 0 | 0 | 0.1050405 | 4.199965 | 0.4411664 | 2.887333 | 2.73694e-05 | 11.04379 | 8.380872e-05 | [13 empty] | 27.02923 | 0.05850196 | 25 | 0 | 26.61755 | 0.1297617
1588 | 2021/03/28 14:08:53 | 11385.0419 | 7785.0002 | 1 | 2 | 0 | 0 | 0 | 0.1038302 | 4.200139 | 0.4361013 | 2.887477 | 2.73694e-05 | 11.04439 | 8.380872e-05 |  | 5.294635e-06 | [11 empty] | 26.88587 | 0.09127438 | 25 | 0 | 26.63064 | 0.02016306
1589 | 2021/03/28 14:08:58 | 11390.0429 | 7790.0012 | 1 | 2 | 0 | 0 | 0 | 0.1032796 | 4.199999 | 0.4337742 | 2.88762 | 2.73694e-05 | 11.04499 | 8.380872e-05 | [13 empty] | 26.78665 | 0.01278996 | 25 | 0 | 26.62389 | 0.1396185
1590 | 2021/03/28 14:09:03 | 11395.0429 | 7795.0012 | 1 | 2 | 0 | 0 | 0 | 0.1021027 | 4.199807 | 0.4288116 | 2.887762 | 2.73694e-05 | 11.04559 | 8.380872e-05 | [13 empty] | 26.60954 | -0.09583771 | 25 | 0 | 26.44672 | -0.03360629
1591 | 2021/03/28 14:09:08 | 11400.0421 | 7800.0004 | 1 | 2 | 0 | 0 | 0 | 0.1010438 | 4.199965 | 0.4243804 | 2.887902 | 2.73694e-05 | 11.04618 | 8.380872e-05 |  | 2.900267e-05 |  | 0 | 0 | [8 empty] | 26.54937 | -0.0572449 | 25 | 0 | 26.28684 | 0.08062422
1592 | 2021/03/28 14:09:13 | 11405.0418 | 7805.0001 | 1 | 2 | 0 | 0 | 0 | 0.09933401 | 4.200178 | 0.4172205 | 2.888041 | 2.73694e-05 | 11.04676 | 8.380872e-05 | [13 empty] | 26.56438 | -0.1366192 | 25 | 0 | 26.20216 | -0.07666826
1593 | 2021/03/28 14:09:18 | 11410.0429 | 7810.0012 | 1 | 2 | 0 | 0 | 0 | 0.1003243 | 4.200039 | 0.421366 | 2.888179 | 2.73694e-05 | 11.04734 | 8.380872e-05 |  | 2.402162e-05 | [11 empty] | 26.67725 | 0.0107038 | 25 | 0 | 26.12993 | -0.1228005
1594 | 2021/03/28 14:09:23 | 11415.0419 | 7815.0002 | 1 | 2 | 0 | 0 | 0 | 0.09918863 | 4.199815 | 0.4165739 | 2.888317 | 2.73694e-05 | 11.04792 | 8.380872e-05 | [13 empty] | 26.71687 | -0.1146984 | 25 | 0 | 26.12685 | -0.06359756
1595 | 2021/03/28 14:09:28 | 11420.0428 | 7820.0011 | 1 | 2 | 0 | 0 | 0 | 0.09832745 | 4.200007 | 0.412976 | 2.888452 | 2.73694e-05 | 11.04849 | 8.380872e-05 | [13 empty] | 26.82702 | -0.001453757 | 25 | 0 | 26.18016 | -0.1282775
1596 | 2021/03/28 14:09:33 | 11425.0427 | 7825.001 | 1 | 2 | 0 | 0 | 0 | 0.09783388 | 4.200022 | 0.4109044 | 2.888587 | 2.73694e-05 | 11.04905 | 8.380872e-05 |  | 0 | [11 empty] | 26.90412 | 0.1003462 | 25 | 0 | 26.21464 | -0.02195656
1597 | 2021/03/28 14:09:38 | 11430.0427 | 7830.001 | 1 | 2 | 0 | 0 | 0 | 0.09648861 | 4.199939 | 0.4052463 | 2.88872 | 2.73694e-05 | 11.04961 | 8.380872e-05 | [13 empty] | 26.95567 | -0.02422035 | 25 | 0 | 26.30898 | -0.1243585
1598 | 2021/03/28 14:09:43 | 11435.0421 | 7835.0004 | 1 | 2 | 0 | 0 | 0 | 0.09512174 | 4.199946 | 0.3995062 | 2.888853 | 2.73694e-05 | 11.05017 | 8.380872e-05 |  | -2.370614e-06 | [11 empty] | 26.98103 | 0.1084554 | 25 | 0 | 26.46253 | -0.009369254
1599 | 2021/03/28 14:09:48 | 11440.0428 | 7840.0011 | 1 | 2 | 0 | 0 | 0 | 0.09419007 | 4.199935 | 0.3955922 | 2.888983 | 2.73694e-05 | 11.05072 | 8.380872e-05 | [13 empty] | 26.88454 | -0.01248717 | 25 | 0 | 26.5795 | 0.09873927
1600 | 2021/03/28 14:09:53 | 11445.0421 | 7845.0004 | 1 | 2 | 0 | 0 | 0 | 0.095347 | 4.200081 | 0.4004651 | 2.889114 | 2.73694e-05 | 11.05127 | 8.380872e-05 | [13 empty] | 26.74954 | 0.1012981 | 25 | 0 | 26.57965 | 0.09251297
1601 | 2021/03/28 14:09:58 | 11450.0427 | 7850.001 | 1 | 2 | 0 | 0 | 0 | 0.09330306 | 4.199973 | 0.3918703 | 2.889244 | 2.73694e-05 | 11.05181 | 8.380872e-05 |  | 9.878622e-06 | [11 empty] | 26.55532 | -0.1102632 | 25 | 0 | 26.364 | 0.04541337
1602 | 2021/03/28 14:10:03 | 11455.0428 | 7855.0011 | 1 | 2 | 0 | 0 | 0 | 0.09303205 | 4.200006 | 0.3907352 | 2.889374 | 2.73694e-05 | 11.05236 | 8.380872e-05 | [13 empty] | 26.56438 | -0.1030427 | 25 | 0 | 26.29473 | -0.114221
1603 | 2021/03/28 14:10:08 | 11460.0427 | 7860.001 | 1 | 2 | 0 | 0 | 0 | 0.09149922 | 4.200165 | 0.3843118 | 2.889501 | 2.73694e-05 | 11.05289 | 8.380872e-05 |  | 1.62793e-05 | [11 empty] | 26.60954 | -0.05808353 | 25 | 0 | 26.31857 | 0.06420374
1604 | 2021/03/28 14:10:13 | 11465.0429 | 7865.0012 | 1 | 2 | 0 | 0 | 0 | 0.09141245 | 4.199984 | 0.3839308 | 2.889628 | 2.73694e-05 | 11.05342 | 8.380872e-05 | [13 empty] | 26.63994 | -0.1107252 | 25 | 0 | 26.24217 | -0.05743146
1605 | 2021/03/28 14:10:18 | 11470.0421 | 7870.0004 | 1 | 2 | 0 | 0 | 0 | 0.08950882 | 4.199782 | 0.3759175 | 2.889754 | 2.73694e-05 | 11.05395 | 8.380872e-05 |  | 1.951919e-05 | [11 empty] | 26.67666 | -0.01814425 | 25 | 0 | 26.22195 | -0.1271671
1606 | 2021/03/28 14:10:23 | 11475.0429 | 7875.0012 | 1 | 2 | 0 | 0 | 0 | 0.08992436 | 4.199975 | 0.3776801 | 2.889879 | 2.73694e-05 | 11.05448 | 8.380872e-05 | [13 empty] | 26.66225 | -0.111863 | 25 | 0 | 26.15765 | -0.02073109
1607 | 2021/03/28 14:10:28 | 11480.0421 | 7880.0004 | 1 | 2 | 0 | 0 | 0 | 0.08829311 | 4.200158 | 0.370845 | 2.890001 | 2.73694e-05 | 11.05499 | 8.380872e-05 | [13 empty] | 26.79842 | -0.0302726 | 25 | 0 | 26.18713 | -0.1504356
1608 | 2021/03/28 14:10:33 | 11485.042 | 7885.0003 | 1 | 2 | 0 | 0 | 0 | 0.08781043 | 4.200092 | 0.3688119 | 2.890123 | 2.73694e-05 | 11.0555 | 8.380872e-05 |  | -1.264401e-06 | [11 empty] | 26.92968 | 0.1130784 | 25 | 0 | 26.28296 | 0.006368756
1609 | 2021/03/28 14:10:38 | 11490.0419 | 7890.0002 | 1 | 2 | 0 | 0 | 0 | 0.08771962 | 4.199829 | 0.3684074 | 2.890245 | 2.73694e-05 | 11.05602 | 8.380872e-05 | [13 empty] | 27.01501 | 0.01875222 | 25 | 0 | 26.46808 | -0.1036209
1610 | 2021/03/28 14:10:43 | 11495.0428 | 7895.0011 | 1 | 2 | 0 | 0 | 0 | 0.0875075 | 4.199979 | 0.3675297 | 2.890365 | 2.73694e-05 | 11.05652 | 8.380872e-05 |  | -6.242979e-06 | [11 empty] | 27.02406 | 0.1358438 | 25 | 0 | 26.57679 | 0.05140364
1611 | 2021/03/28 14:10:48 | 11500.0422 | 7900.0005 | 1 | 2 | 0 | 0 | 0 | 0.08675386 | 4.199976 | 0.3643641 | 2.890485 | 2.73694e-05 | 11.05702 | 8.380872e-05 | [13 empty] | 26.98291 | 0.0135076 | 25 | 0 | 26.67793 | 0.1225227
1612 | 2021/03/28 14:10:53 | 11505.042 | 7905.0003 | 1 | 2 | 0 | 0 | 0 | 0.0856702 | 4.200051 | 0.3598192 | 2.890604 | 2.73694e-05 | 11.05752 | 8.380872e-05 | [13 empty] | 26.74474 | 0.0844115 | 25 | 0 | 26.61755 | 0.08896053
1613 | 2021/03/28 14:10:58 | 11510.0419 | 7910.0002 | 1 | 2 | 0 | 0 | 0 | 0.08449057 | 4.199986 | 0.3548592 | 2.890722 | 2.73694e-05 | 11.05802 | 8.380872e-05 |  | 3.21608e-05 | [11 empty] | 26.76048 | -0.01323104 | 25 | 0 | 26.63329 | 0.1313686
1614 | 2021/03/28 14:11:03 | 11515.0428 | 7915.0011 | 1 | 2 | 0 | 0 | 0 | 0.08344507 | 4.200031 | 0.3504719 | 2.890839 | 2.73694e-05 | 11.05851 | 8.380872e-05 | [13 empty] | 26.75302 | -0.0974828 | 25 | 0 | 26.61872 | 0.03144622
1615 | 2021/03/28 14:11:08 | 11520.042 | 7920.0003 | 1 | 2 | 0 | 0 | 0 | 0.08271778 | 4.200019 | 0.3474162 | 2.890954 | 2.73694e-05 | 11.05899 | 8.380872e-05 |  | 1.161668e-05 |  | 0 | 0 | [8 empty] | 26.78357 | 0.09946585 | 25 | 0 | 26.65639 | 0.1107091
1616 | 2021/03/28 14:11:13 | 11525.0428 | 7925.0011 | 1 | 2 | 0 | 0 | 0 | 0.08319729 | 4.199946 | 0.3494241 | 2.89107 | 2.73694e-05 | 11.05948 | 8.380872e-05 | [13 empty] | 26.67435 | -0.05545616 | 25 | 0 | 26.53291 | 0.09357274
1617 | 2021/03/28 14:11:18 | 11530.0421 | 7930.0004 | 1 | 2 | 0 | 0 | 0 | 0.08188748 | 4.199969 | 0.3439249 | 2.891184 | 2.73694e-05 | 11.05996 | 8.380872e-05 |  | -1.920325e-05 | [11 empty] | 26.63283 | -0.1258564 | 25 | 0 | 26.52696 | -0.03918409
1618 | 2021/03/28 14:11:23 | 11535.0428 | 7935.0011 | 1 | 2 | 0 | 0 | 0 | 0.08198456 | 4.200168 | 0.3443489 | 2.891298 | 2.73694e-05 | 11.06044 | 8.380872e-05 | [13 empty] | 26.62667 | 0.0190407 | 25 | 0 | 26.54927 | 0.1036018
1619 | 2021/03/28 14:11:28 | 11540.043 | 7940.0013 | 1 | 2 | 0 | 0 | 0 | 0.08000669 | 4.199995 | 0.3360277 | 2.89141 | 2.73694e-05 | 11.06091 | 8.380872e-05 | [13 empty] | 26.66111 | -0.07053614 | 25 | 0 | 26.47696 | 0.07403433
1620 | 2021/03/28 14:11:33 | 11545.042 | 7945.0003 | 1 | 2 | 0 | 0 | 0 | 0.08127559 | 4.199719 | 0.3413346 | 2.891523 | 2.73694e-05 | 11.06138 | 8.380872e-05 |  | 7.112726e-07 | [11 empty] | 26.62325 | -0.1188844 | 25 | 0 | 26.5245 | -0.02108514
1621 | 2021/03/28 14:11:38 | 11550.0428 | 7950.0011 | 1 | 2 | 0 | 0 | 0 | 0.07942665 | 4.199947 | 0.3335877 | 2.891634 | 2.73694e-05 | 11.06185 | 8.380872e-05 | [13 empty] | 26.71338 | 0.06192207 | 25 | 0 | 26.58619 | 0.1087177
1622 | 2021/03/28 14:11:43 | 11555.0419 | 7955.0002 | 1 | 2 | 0 | 0 | 0 | 0.08004998 | 4.20006 | 0.3362147 | 2.891745 | 2.73694e-05 | 11.06232 | 8.380872e-05 |  | 7.032821e-06 | [11 empty] | 26.72225 | -0.03202915 | 25 | 0 | 26.54524 | 0.1192498
1623 | 2021/03/28 14:11:48 | 11560.042 | 7960.0003 | 1 | 2 | 0 | 0 | 0 | 0.07836019 | 4.200073 | 0.3291185 | 2.891855 | 2.73694e-05 | 11.06278 | 8.380872e-05 | [13 empty] | 26.7282 | -0.09533226 | 25 | 0 | 26.59389 | 0.02248347
1624 | 2021/03/28 14:11:53 | 11565.042 | 7965.0003 | 1 | 2 | 0 | 0 | 0 | 0.07817805 | 4.19993 | 0.3283423 | 2.891964 | 2.73694e-05 | 11.06324 | 8.380872e-05 | [13 empty] | 26.88183 | 0.08981824 | 25 | 0 | 26.63372 | 0.05653441
1625 | 2021/03/28 14:11:58 | 11570.0427 | 7970.001 | 1 | 2 | 0 | 0 | 0 | 0.07771781 | 4.20001 | 0.3264156 | 2.892072 | 2.73694e-05 | 11.06369 | 8.380872e-05 |  | 2.196878e-05 | [11 empty] | 26.9741 | 0.1433086 | 25 | 0 | 26.54813 | 0.09001434
1626 | 2021/03/28 14:12:03 | 11575.043 | 7975.0013 | 1 | 2 | 0 | 0 | 0 | 0.07636483 | 4.200212 | 0.3207485 | 2.892178 | 2.73694e-05 | 11.06413 | 8.380872e-05 | [13 empty] | 26.99734 | 0.1032728 | 25 | 0 | 26.38632 | 0.07668793
1627 | 2021/03/28 14:12:08 | 11580.043 | 7980.0013 | 1 | 2 | 0 | 0 | 0 | 0.07612892 | 4.200012 | 0.3197424 | 2.892284 | 2.73694e-05 | 11.06458 | 8.380872e-05 |  | -6.085333e-06 | [11 empty] | 26.94618 | -0.04998982 | 25 | 0 | 26.27812 | -0.1212072
1628 | 2021/03/28 14:12:13 | 11585.0428 | 7985.0011 | 1 | 2 | 0 | 0 | 0 | 0.0756871 | 4.200012 | 0.3178867 | 2.892389 | 2.73694e-05 | 11.06502 | 8.380872e-05 | [13 empty] | 26.58185 | -0.1016158 | 25 | 0 | 26.20539 | -0.1105946
1629 | 2021/03/28 14:12:18 | 11590.042 | 7990.0003 | 1 | 2 | 0 | 0 | 0 | 0.07556382 | 4.200087 | 0.3173746 | 2.892494 | 2.73694e-05 | 11.06546 | 8.380872e-05 | [13 empty] | 26.54724 | -0.1003546 | 25 | 0 | 26.46272 | -0.03811181
1630 | 2021/03/28 14:12:23 | 11595.0419 | 7995.0002 | 1 | 2 | 0 | 0 | 0 | 0.07457048 | 4.20003 | 0.3131983 | 2.892597 | 2.73694e-05 | 11.0659 | 8.380872e-05 |  | 7.507505e-06 | [11 empty] | 26.85723 | 0.06586015 | 25 | 0 | 26.60199 | 0.02809703
1631 | 2021/03/28 14:12:28 | 11600.0429 | 8000.0012 | 1 | 2 | 0 | 0 | 0 | 0.07312158 | 4.199839 | 0.3070989 | 2.892699 | 2.73694e-05 | 11.06632 | 8.380872e-05 | [13 empty] | 26.94969 | 0.132494 | 25 | 0 | 26.3742 | -0.01202941
1632 | 2021/03/28 14:12:33 | 11605.0428 | 8005.0011 | 1 | 2 | 0 | 0 | 0 | 0.07409512 | 4.199967 | 0.3111971 | 2.892802 | 2.73694e-05 | 11.06675 | 8.380872e-05 |  | 7.190684e-06 | [11 empty] | 26.80744 | 0.0867784 | 25 | 0 | 26.1748 | -0.03777683
1633 | 2021/03/28 14:12:38 | 11610.0428 | 8010.0011 | 1 | 2 | 0 | 0 | 0 | 0.07245595 | 4.200104 | 0.3043225 | 2.892903 | 2.73694e-05 | 11.06718 | 8.380872e-05 | [13 empty] | 26.64109 | -0.1038277 | 25 | 0 | 26.24331 | -0.02825916
1634 | 2021/03/28 14:12:43 | 11615.0419 | 8015.0002 | 1 | 2 | 0 | 0 | 0 | 0.07323053 | 4.20013 | 0.3075777 | 2.893005 | 2.73694e-05 | 11.06761 | 8.380872e-05 |  | 6.322109e-06 | [11 empty] | 26.50146 | -0.1624662 | 25 | 0 | 26.32436 | -0.04022062
1635 | 2021/03/28 14:12:48 | 11620.0428 | 8020.0011 | 1 | 2 | 0 | 0 | 0 | 0.0726051 | 4.199882 | 0.3049329 | 2.893106 | 2.73694e-05 | 11.06803 | 8.380872e-05 | [13 empty] | 26.62454 | -0.1169807 | 25 | 0 | 26.55426 | 0.0858593
1636 | 2021/03/28 14:12:53 | 11625.0421 | 8025.0004 | 1 | 2 | 0 | 0 | 0 | 0.07070052 | 4.199961 | 0.2969394 | 2.893205 | 2.73694e-05 | 11.06845 | 8.380872e-05 | [13 empty] | 26.87376 | 0.08502305 | 25 | 0 | 26.63988 | 0.0383836
1637 | 2021/03/28 14:12:58 | 11630.0428 | 8030.0011 | 1 | 2 | 0 | 0 | 0 | 0.07154436 | 4.200099 | 0.3004934 | 2.893304 | 2.73694e-05 | 11.06886 | 8.380872e-05 |  | 1.185435e-06 | [11 empty] | 26.97121 | 0.1378423 | 25 | 0 | 26.14227 | -0.08771598
1638 | 2021/03/28 14:13:03 | 11635.0421 | 8035.0004 | 1 | 2 | 0 | 0 | 0 | 0.07081315 | 4.20004 | 0.2974181 | 2.893402 | 2.73694e-05 | 11.06928 | 8.380872e-05 | [13 empty] | 26.87047 | 0.09211183 | 25 | 0 | 26.17076 | -0.1109475
1639 | 2021/03/28 14:13:08 | 11640.0422 | 8040.0005 | 1 | 2 | 0 | 0 | 0 | 0.06969979 | 4.199883 | 0.292731 | 2.8935 | 2.73694e-05 | 11.06968 | 8.380872e-05 |  | -5.294766e-06 |  | 0 | 0 | [8 empty] | 26.67146 | -0.08607328 | 25 | 0 | 26.37861 | -0.07052839
1640 | 2021/03/28 14:13:13 | 11645.0421 | 8045.0004 | 1 | 2 | 0 | 0 | 0 | 0.07008864 | 4.200025 | 0.294374 | 2.893597 | 2.73694e-05 | 11.07009 | 8.380872e-05 | [13 empty] | 26.54681 | -0.1068562 | 25 | 0 | 26.63812 | 0.08488178
1641 | 2021/03/28 14:13:18 | 11650.042 | 8050.0003 | 1 | 2 | 0 | 0 | 0 | 0.06923342 | 4.200118 | 0.2907885 | 2.893693 | 2.73694e-05 | 11.0705 | 8.380872e-05 | [13 empty] | 26.70765 | -0.06938159 | 25 | 0 | 26.38976 | 0.02093017
1642 | 2021/03/28 14:13:23 | 11655.0428 | 8055.0011 | 1 | 2 | 0 | 0 | 0 | 0.06964942 | 4.20005 | 0.292531 | 2.893789 | 2.73694e-05 | 11.0709 | 8.380872e-05 |  | 9.403436e-06 | [11 empty] | 26.91773 | 0.02091169 | 25 | 0 | 26.14973 | -0.09256899
1643 | 2021/03/28 14:13:28 | 11660.0429 | 8060.0012 | 1 | 2 | 0 | 0 | 0 | 0.06794456 | 4.19985 | 0.285357 | 2.893884 | 2.73694e-05 | 11.0713 | 8.380872e-05 | [13 empty] | 26.60646 | -0.07427633 | 25 | 0 | 26.4425 | 0.07840514
1644 | 2021/03/28 14:13:33 | 11665.0428 | 8065.0011 | 1 | 2 | 0 | 0 | 0 | 0.06755393 | 4.200023 | 0.2837281 | 2.893978 | 2.73694e-05 | 11.07169 | 8.380872e-05 |  | 3.651139e-05 | [11 empty] | 26.59608 | -0.09884179 | 25 | 0 | 26.56465 | 0.1236385
1645 | 2021/03/28 14:13:38 | 11670.0421 | 8070.0004 | 1 | 2 | 0 | 0 | 0 | 0.06666373 | 4.199972 | 0.2799858 | 2.894071 | 2.73694e-05 | 11.07208 | 8.380872e-05 | [13 empty] | 26.95024 | 0.08606613 | 25 | 0 | 26.2048 | -0.02513707
1646 | 2021/03/28 14:13:43 | 11675.0428 | 8075.0011 | 1 | 2 | 0 | 0 | 0 | 0.06719133 | 4.200008 | 0.2822041 | 2.894164 | 2.73694e-05 | 11.07248 | 8.380872e-05 |  | 1.580527e-05 | [11 empty] | 26.76014 | 0.004100204 | 25 | 0 | 26.30432 | 0.06466746
1647 | 2021/03/28 14:13:48 | 11680.0421 | 8080.0004 | 1 | 2 | 0 | 0 | 0 | 0.06635113 | 4.199933 | 0.2786703 | 2.894256 | 2.73694e-05 | 11.07286 | 8.380872e-05 | [13 empty] | 26.51896 | -0.0784862 | 25 | 0 | 26.60735 | 0.1535779
1648 | 2021/03/28 14:13:53 | 11685.042 | 8085.0003 | 1 | 2 | 0 | 0 | 0 | 0.06512451 | 4.200121 | 0.2735308 | 2.894348 | 2.73694e-05 | 11.07325 | 8.380872e-05 | [13 empty] | 26.80051 | 0.08644819 | 25 | 0 | 26.41747 | 0.07542133
1649 | 2021/03/28 14:13:58 | 11690.042 | 8090.0003 | 1 | 2 | 0 | 0 | 0 | 0.06542087 | 4.200015 | 0.2747686 | 2.894438 | 2.73694e-05 | 11.07363 | 8.380872e-05 |  | -1.611977e-05 | [11 empty] | 27.00002 | 0.1261073 | 25 | 0 | 26.12071 | -0.04057348
1650 | 2021/03/28 14:14:03 | 11695.0427 | 8095.001 | 1 | 2 | 0 | 0 | 0 | 0.06526335 | 4.200073 | 0.2741108 | 2.894529 | 2.73694e-05 | 11.07401 | 8.380872e-05 | [13 empty] | 26.60437 | -0.0004720688 | 25 | 0 | 26.56406 | 0.06271243
1651 | 2021/03/28 14:14:08 | 11700.0421 | 8100.0004 | 1 | 2 | 0 | 0 | 0 | 0.06443498 | 4.199982 | 0.2706258 | 2.894619 | 2.73694e-05 | 11.07439 | 8.380872e-05 |  | 1.896743e-06 | [11 empty] | 26.6828 | 0.04390597 | 25 | 0 | 26.51772 | 0.09735227
1652 | 2021/03/28 14:14:13 | 11705.0421 | 8105.0004 | 1 | 2 | 0 | 0 | 0 | 0.06458121 | 4.200025 | 0.2712427 | 2.894709 | 2.73694e-05 | 11.07476 | 8.380872e-05 | [13 empty] | 26.93737 | 0.1365322 | 25 | 0 | 26.12395 | -0.08195937
1653 | 2021/03/28 14:14:18 | 11710.0422 | 8110.0005 | 1 | 2 | 0 | 0 | 0 | 0.06344627 | 4.200006 | 0.2664747 | 2.894798 | 2.73694e-05 | 11.07514 | 8.380872e-05 | [13 empty] | 26.72743 | 0.07121325 | 25 | 0 | 26.29396 | -0.06594777
1654 | 2021/03/28 14:14:23 | 11715.0421 | 8115.0004 | 1 | 2 | 0 | 0 | 0 | 0.06281744 | 4.199977 | 0.2638318 | 2.894885 | 2.73694e-05 | 11.0755 | 8.380872e-05 |  | 2.347025e-05 | [11 empty] | 26.50337 | -0.08062243 | 25 | 0 | 26.58584 | 0.03721476
1655 | 2021/03/28 14:14:28 | 11720.042 | 8120.0003 | 1 | 2 | 0 | 0 | 0 | 0.06340353 | 4.19996 | 0.2662923 | 2.894973 | 2.73694e-05 | 11.07587 | 8.380872e-05 | [13 empty] | 26.60341 | 0.0949496 | 25 | 0 | 26.55448 | -0.0006645918
1656 | 2021/03/28 14:14:33 | 11725.0428 | 8125.0011 | 1 | 2 | 0 | 0 | 0 | 0.06162592 | 4.200101 | 0.2588351 | 2.895059 | 2.73694e-05 | 11.07623 | 8.380872e-05 |  | 5.452774e-06 | [11 empty] | 26.82589 | 0.1287693 | 25 | 0 | 26.35725 | -0.0224328
1657 | 2021/03/28 14:14:38 | 11730.0426 | 8130.0009 | 1 | 2 | 0 | 0 | 0 | 0.06140989 | 4.199978 | 0.2579202 | 2.895145 | 2.73694e-05 | 11.0766 | 8.380872e-05 | [13 empty] | 26.7111 | 0.07218719 | 25 | 0 | 26.14958 | -0.05684555
1658 | 2021/03/28 14:14:43 | 11735.0428 | 8135.0011 | 1 | 2 | 0 | 0 | 0 | 0.06199511 | 4.199856 | 0.2603705 | 2.895231 | 2.73694e-05 | 11.07696 | 8.380872e-05 |  | 2.370752e-06 | [11 empty] | 26.47508 | -0.05473554 | 25 | 0 | 26.25525 | 0.06311774
1659 | 2021/03/28 14:14:48 | 11740.0427 | 8140.001 | 1 | 2 | 0 | 0 | 0 | 0.06211946 | 4.199932 | 0.2608975 | 2.895317 | 2.73694e-05 | 11.07732 | 8.380872e-05 | [13 empty] | 26.65224 | -0.03005266 | 25 | 0 | 26.60331 | 0.1412523
1660 | 2021/03/28 14:14:53 | 11745.0427 | 8145.001 | 1 | 2 | 0 | 0 | 0 | 0.06113993 | 4.200105 | 0.2567941 | 2.895401 | 2.73694e-05 | 11.07767 | 8.380872e-05 | [13 empty] | 26.77378 | -0.04104078 | 25 | 0 | 26.56832 | 0.08573532
1661 | 2021/03/28 14:14:58 | 11750.0422 | 8150.0005 | 1 | 2 | 0 | 0 | 0 | 0.06032988 | 4.199932 | 0.2533814 | 2.895485 | 2.73694e-05 | 11.07802 | 8.380872e-05 |  | 9.799106e-06 | [11 empty] | 26.84202 | 0.1109535 | 25 | 0 | 26.52272 | -0.006918311
1662 | 2021/03/28 14:15:03 | 11755.0418 | 8155.0001 | 1 | 2 | 0 | 0 | 0 | 0.06007757 | 4.199862 | 0.2523175 | 2.895568 | 2.73694e-05 | 11.07837 | 8.380872e-05 | [13 empty] | 26.95024 | 0.1695788 | 25 | 0 | 26.49578 | 0.07846236
1663 | 2021/03/28 14:15:08 | 11760.0426 | 8160.0009 | 1 | 2 | 0 | 0 | 0 | 0.05944436 | 4.199953 | 0.2496635 | 2.89565 | 2.73694e-05 | 11.07872 | 8.380872e-05 |  | 4.899553e-06 |  | 0 | 0 | [8 empty] | 26.8972 | 0.117659 | 25 | 0 | 26.3074 | 0.06659031
1664 | 2021/03/28 14:15:13 | 11765.042 | 8165.0003 | 1 | 2 | 0 | 0 | 0 | 0.06001013 | 4.199957 | 0.25204 | 2.895734 | 2.73694e-05 | 11.07907 | 8.380872e-05 | [13 empty] | 26.74896 | -0.09803951 | 25 | 0 | 26.17323 | -0.1158625
1665 | 2021/03/28 14:15:18 | 11770.0421 | 8170.0004 | 1 | 2 | 0 | 0 | 0 | 0.05888181 | 4.200016 | 0.2473045 | 2.895815 | 2.73694e-05 | 11.07941 | 8.380872e-05 | [13 empty] | 26.60261 | -0.09055793 | 25 | 0 | 26.13357 | -0.1440316
1666 | 2021/03/28 14:15:23 | 11775.0426 | 8175.0009 | 1 | 2 | 0 | 0 | 0 | 0.05924275 | 4.199978 | 0.2488182 | 2.895897 | 2.73694e-05 | 11.07975 | 8.380872e-05 |  | 2.473341e-05 | [11 empty] | 26.48547 | -0.05054772 | 25 | 0 | 26.20154 | -0.1173145
1667 | 2021/03/28 14:15:28 | 11780.0422 | 8180.0005 | 1 | 2 | 0 | 0 | 0 | 0.05749428 | 4.200069 | 0.2414799 | 2.895978 | 2.73694e-05 | 11.08009 | 8.380872e-05 | [13 empty] | 26.512 | 0.02270103 | 25 | 0 | 26.38474 | 0.1183861
1668 | 2021/03/28 14:15:33 | 11785.0428 | 8185.0011 | 1 | 2 | 0 | 0 | 0 | 0.05740031 | 4.200068 | 0.2410852 | 2.896058 | 2.73694e-05 | 11.08043 | 8.380872e-05 |  | -2.370712e-07 | [11 empty] | 26.638 | -0.0255388 | 25 | 0 | 26.54637 | 0.1346564
1669 | 2021/03/28 14:15:38 | 11790.0429 | 8190.0012 | 1 | 2 | 0 | 0 | 0 | 0.05730125 | 4.19996 | 0.240663 | 2.896138 | 2.73694e-05 | 11.08077 | 8.380872e-05 | [13 empty] | 26.77396 | -0.02259612 | 25 | 0 | 26.54003 | 0.09975612
1670 | 2021/03/28 14:15:43 | 11795.042 | 8195.0003 | 1 | 2 | 0 | 0 | 0 | 0.056858 | 4.199999 | 0.2388035 | 2.896218 | 2.73694e-05 | 11.0811 | 8.380872e-05 | [13 empty] | 26.83127 | 0.1070464 | 25 | 0 | 26.5689 | 0.01143754
1671 | 2021/03/28 14:15:48 | 11800.042 | 8200.0003 | 1 | 2 | 0 | 0 | 0 | 0.05637436 | 4.200205 | 0.2367839 | 2.896296 | 2.73694e-05 | 11.08143 | 8.380872e-05 |  | 7.428909e-06 | [11 empty] | 26.91582 | 0.1308852 | 25 | 0 | 26.53963 | 0.07757008
1672 | 2021/03/28 14:15:53 | 11805.042 | 8205.0003 | 1 | 2 | 0 | 0 | 0 | 0.05726841 | 4.200003 | 0.2405275 | 2.896374 | 2.73694e-05 | 11.08176 | 8.380872e-05 | [13 empty] | 26.91678 | 0.09397924 | 25 | 0 | 26.31989 | 0.05179703
1673 | 2021/03/28 14:15:58 | 11810.0428 | 8210.0011 | 1 | 2 | 0 | 0 | 0 | 0.05668982 | 4.199768 | 0.2380841 | 2.896453 | 2.73694e-05 | 11.08209 | 8.380872e-05 |  | 8.138973e-06 | [11 empty] | 26.80165 | -0.04062891 | 25 | 0 | 26.18325 | -0.09181201
1674 | 2021/03/28 14:16:03 | 11815.0421 | 8215.0004 | 1 | 2 | 0 | 0 | 0 | 0.05585821 | 4.199931 | 0.2346006 | 2.89653 | 2.73694e-05 | 11.08241 | 8.380872e-05 | [13 empty] | 26.66225 | -0.0254792 | 25 | 0 | 26.10779 | -0.1478815
1675 | 2021/03/28 14:16:08 | 11820.0428 | 8220.0011 | 1 | 2 | 0 | 0 | 0 | 0.05506776 | 4.200121 | 0.2312913 | 2.896608 | 2.73694e-05 | 11.08274 | 8.380872e-05 |  | 7.025327e-05 | [11 empty] | 26.57895 | 0.006546378 | 25 | 0 | 26.11701 | -0.1158416
1676 | 2021/03/28 14:16:13 | 11825.0419 | 8225.0002 | 1 | 2 | 0 | 0 | 0 | 0.05517755 | 4.200055 | 0.2317487 | 2.896685 | 2.73694e-05 | 11.08306 | 8.380872e-05 | [13 empty] | 26.54297 | -0.09852767 | 25 | 0 | 26.24483 | 0.02375305
1677 | 2021/03/28 14:16:18 | 11830.042 | 8230.0003 | 1 | 2 | 0 | 0 | 0 | 0.0543869 | 4.19996 | 0.2284228 | 2.896761 | 2.73694e-05 | 11.08338 | 8.380872e-05 | [13 empty] | 26.56549 | -0.1266634 | 25 | 0 | 26.40978 | -0.002164841
1678 | 2021/03/28 14:16:23 | 11835.0419 | 8235.0002 | 1 | 2 | 0 | 0 | 0 | 0.05424821 | 4.19995 | 0.2278398 | 2.896836 | 2.73694e-05 | 11.0837 | 8.380872e-05 |  | 2.015172e-05 | [11 empty] | 26.69531 | -0.09245455 | 25 | 0 | 26.61792 | 0.01869738
1679 | 2021/03/28 14:16:28 | 11840.0428 | 8240.0011 | 1 | 2 | 0 | 0 | 0 | 0.054418 | 4.199993 | 0.2285552 | 2.896912 | 2.73694e-05 | 11.08402 | 8.380872e-05 | [13 empty] | 26.91062 | 0.0981921 | 25 | 0 | 26.57001 | 0.0003570318
1680 | 2021/03/28 14:16:33 | 11845.0419 | 8245.0002 | 1 | 2 | 0 | 0 | 0 | 0.05416407 | 4.19998 | 0.227488 | 2.896987 | 2.73694e-05 | 11.08433 | 8.380872e-05 |  | -1.169629e-05 | [11 empty] | 26.9656 | 0.1413876 | 25 | 0 | 26.44709 | 0.01021802
1681 | 2021/03/28 14:16:38 | 11850.0428 | 8250.0011 | 1 | 2 | 0 | 0 | 0 | 0.05289489 | 4.199934 | 0.222155 | 2.89706 | 2.73694e-05 | 11.08464 | 8.380872e-05 | [13 empty] | 26.90351 | 0.1160216 | 25 | 0 | 26.34933 | 0.05381703
1682 | 2021/03/28 14:16:43 | 11855.0421 | 8255.0004 | 1 | 2 | 0 | 0 | 0 | 0.05272845 | 4.20009 | 0.2214642 | 2.897133 | 2.73694e-05 | 11.08495 | 8.380872e-05 | [13 empty] | 26.83645 | -0.06065488 | 25 | 0 | 26.23946 | -0.1051712
1683 | 2021/03/28 14:16:48 | 11860.042 | 8260.0003 | 1 | 2 | 0 | 0 | 0 | 0.05342547 | 4.200043 | 0.2243893 | 2.897207 | 2.73694e-05 | 11.08526 | 8.380872e-05 |  | -3.082028e-06 | [11 empty] | 26.58724 | -0.09601533 | 25 | 0 | 26.16092 | -0.1561522
1684 | 2021/03/28 14:16:53 | 11865.0428 | 8265.0011 | 1 | 2 | 0 | 0 | 0 | 0.05278631 | 4.199815 | 0.2216927 | 2.89728 | 2.73694e-05 | 11.08556 | 8.380872e-05 | [13 empty] | 26.562 | -0.1068473 | 25 | 0 | 26.49883 | -0.04683256
1685 | 2021/03/28 14:16:58 | 11870.042 | 8270.0003 | 1 | 2 | 0 | 0 | 0 | 0.05122573 | 4.199981 | 0.2151471 | 2.897351 | 2.73694e-05 | 11.08586 | 8.380872e-05 |  | 2.987122e-05 | [11 empty] | 26.90351 | 0.1001072 | 25 | 0 | 26.58424 | 0.0401175
1686 | 2021/03/28 14:17:03 | 11875.0427 | 8275.001 | 1 | 2 | 0 | 0 | 0 | 0.05100724 | 4.200182 | 0.2142397 | 2.897423 | 2.73694e-05 | 11.08616 | 8.380872e-05 | [13 empty] | 26.84836 | 0.06934464 | 25 | 0 | 26.27988 | -0.09079397
1687 | 2021/03/28 14:17:08 | 11880.0428 | 8280.0011 | 1 | 2 | 0 | 0 | 0 | 0.05083513 | 4.20003 | 0.2135091 | 2.897495 | 2.73694e-05 | 11.08646 | 8.380872e-05 |  | 7.112314e-06 |  | 0 | 0 | [8 empty] | 26.54336 | 0 | 25 | 0 | 26.14551 | -0.1090378
1688 | 2021/03/28 14:17:13 | 11885.0422 | 8285.0005 | 1 | 2 | 0 | 0 | 0 | 0.05041565 | 4.199758 | 0.2117335 | 2.897565 | 2.73694e-05 | 11.08676 | 8.380872e-05 | [13 empty] | 26.57029 | -0.006611347 | 25 | 0 | 26.47865 | 0.1068413
1689 | 2021/03/28 14:17:18 | 11890.0428 | 8290.0011 | 1 | 2 | 0 | 0 | 0 | 0.05073439 | 4.199923 | 0.2130805 | 2.897636 | 2.73694e-05 | 11.08706 | 8.380872e-05 | [13 empty] | 26.69819 | -0.003899932 | 25 | 0 | 26.59946 | 0.1362705
1690 | 2021/03/28 14:17:23 | 11895.0419 | 8295.0002 | 1 | 2 | 0 | 0 | 0 | 0.05032822 | 4.200158 | 0.2113865 | 2.897706 | 2.73694e-05 | 11.08735 | 8.380872e-05 |  | -1.485683e-05 | [11 empty] | 26.91678 | 0.03399611 | 25 | 0 | 26.56194 | 0.1052266
1691 | 2021/03/28 14:17:23 | 11895.2916 | 8295.2499 | 1 | 2 | 0 | 0 | 0 | 0.0499941 | 4.199853 | 0.2099679 | 2.897709 | 2.73694e-05 | 11.08737 | 8.380872e-05 |  | -1.485683e-05 | 0 | 0 | 0 | [8 empty] | 26.60626 | 0.03399611 | 25 | 0 | 26.58579 | 0.1052266
1692 | 2021/03/28 14:19:24 | 12015.3314 | 120 | 1 | 3 | 0 | 0 | 0 | 0 | 4.196498 | 0 | 2.897709 | 2.73694e-05 | 11.08737 | 8.380872e-05 |  | -4.022142e-05 | [11 empty] | 26.7432 | 0.05522668 | 25 | 0 | 26.4833 | 0.08865893
1693 | 2021/03/28 14:21:24 | 12135.3315 | 240.0001 | 1 | 3 | 0 | 0 | 0 | 0 | 4.195089 | 0 | 2.897709 | 2.73694e-05 | 11.08737 | 8.380872e-05 |  | 3.872227e-06 |  | 0 | 0 | [8 empty] | 26.93987 | 0.04626393 | 25 | 0 | 26.57793 | 0.09970129
1694 | 2021/03/28 14:23:24 | 12255.3314 | 360 | 1 | 3 | 0 | 0 | 0 | 0 | 4.194314 | 0 | 2.897709 | 2.73694e-05 | 11.08737 | 8.380872e-05 |  | -2.402382e-05 |  | 0 | 0 | [8 empty] | 26.54164 | -0.09110868 | 25 | 0 | 26.48558 | -0.03330529
1695 | 2021/03/28 14:25:24 | 12375.3315 | 480.0001 | 1 | 3 | 0 | 0 | 0 | 0 | 4.193392 | 0 | 2.897709 | 2.73694e-05 | 11.08737 | 8.380872e-05 |  | -3.761624e-05 |  | 0 | 0 | [8 empty] | 26.51911 | -0.05049646 | 25 | 0 | 26.24232 | -0.1105845
1696 | 2021/03/28 14:27:24 | 12495.3316 | 600.0002 | 1 | 3 | 0 | 0 | 0 | 0 | 4.192558 | 0 | 2.897709 | 2.73694e-05 | 11.08737 | 8.380872e-05 |  | 2.528969e-06 |  | 0 | 0 | [8 empty] | 26.57784 | -0.1016074 | 25 | 0 | 26.55026 | 0.01623452
1697 | 2021/03/28 14:29:24 | 12615.3324 | 720.001 | 1 | 3 | 0 | 0 | 0 | 0 | 4.19216 | 0 | 2.897709 | 2.73694e-05 | 11.08737 | 8.380872e-05 |  | -2.307398e-05 |  | 0 | 0 | [8 empty] | 27.02192 | 0.1192588 | 25 | 0 | 26.5177 | 0.08599758
1698 | 2021/03/28 14:31:24 | 12735.3316 | 840.0002 | 1 | 3 | 0 | 0 | 0 | 0 | 4.191484 | 0 | 2.897709 | 2.73694e-05 | 11.08737 | 8.380872e-05 |  | 2.370771e-07 |  | 0 | 0 | [8 empty] | 26.88026 | 0.1084107 | 25 | 0 | 26.34742 | 0.04842162
1699 | 2021/03/28 14:33:24 | 12855.3318 | 960.0004 | 1 | 3 | 0 | 0 | 0 | 0 | 4.190922 | 0 | 2.897709 | 2.73694e-05 | 11.08737 | 8.380872e-05 |  | -2.291878e-06 |  | 0 | 0 | [8 empty] | 26.88639 | 0.1220453 | 25 | 0 | 26.17631 | -0.06418169
1700 | 2021/03/28 14:35:24 | 12975.3324 | 1080.001 | 1 | 3 | 0 | 0 | 0 | 0 | 4.190601 | 0 | 2.897709 | 2.73694e-05 | 11.08737 | 8.380872e-05 |  | 1.1696e-05 |  | 0 | 0 | [8 empty] | 26.98002 | 0.1404303 | 25 | 0 | 26.53982 | 0.02038538
1701 | 2021/03/28 14:37:24 | 13095.3325 | 1200.0011 | 1 | 3 | 0 | 0 | 0 | 0 | 4.19007 | 0 | 2.897709 | 2.73694e-05 | 11.08737 | 8.380872e-05 |  | -5.6105e-06 |  | 0 | 0 | [8 empty] | 26.97333 | 0.1279324 | 25 | 0 | 26.59718 | 0.07017314
1702 | 2021/03/28 14:39:24 | 13215.3316 | 1320.0002 | 1 | 3 | 0 | 0 | 0 | 0 | 4.18988 | 0 | 2.897709 | 2.73694e-05 | 11.08737 | 8.380872e-05 |  | 4.267388e-06 |  | 0 | 0 | [8 empty] | 26.76263 | 0.02656579 | 25 | 0 | 26.18692 | -0.1469493
1703 | 2021/03/28 14:41:24 | 13335.3317 | 1440.0003 | 1 | 3 | 0 | 0 | 0 | 0 | 4.189305 | 0 | 2.897709 | 2.73694e-05 | 11.08737 | 8.380872e-05 |  | -1.501501e-06 |  | 0 | 0 | [8 empty] | 26.58317 | -0.08202672 | 25 | 0 | 26.5627 | 0.07810354
1704 | 2021/03/28 14:43:24 | 13455.3325 | 1560.0011 | 1 | 3 | 0 | 0 | 0 | 0 | 4.189054 | 0 | 2.897709 | 2.73694e-05 | 11.08737 | 8.380872e-05 |  | -3.161159e-05 |  | 0 | [9 empty] | 26.48873 | -0.1171303 | 25 | 0 | 26.42555 | 0.00294745
1705 | 2021/03/28 14:45:24 | 13575.3317 | 1680.0003 | 1 | 3 | 0 | 0 | 0 | 0 | 4.18875 | 0 | 2.897709 | 2.73694e-05 | 11.08737 | 8.380872e-05 |  | 2.536872e-05 |  | 0 | [9 empty] | 26.70593 | 0.04695058 | 25 | 0 | 26.62143 | 0.142644
1706 | 2021/03/28 14:47:24 | 13695.3326 | 1800.0012 | 1 | 3 | 0 | 0 | 0 | 0 | 4.188396 | 0 | 2.897709 | 2.73694e-05 | 11.08737 | 8.380872e-05 |  | 3.721833e-05 |  | 0 | [9 empty] | 26.52279 | -0.06821454 | 25 | 0 | 26.53944 | -0.04728198
1707 | 2021/03/28 14:47:24 | 13695.3341 | 1800.0027 | 1 | 3 | 0 | 0 | 0 | 0 | 4.188396 | 0 | 2.897709 | 2.73694e-05 | 11.08737 | 8.380872e-05 |  | 3.721833e-05 | 0 | 0 | 0 | [8 empty] | 26.52279 | -0.06821454 | 25 | 0 | 26.53944 | -0.04728198
1708 | 2021/03/28 14:47:29 | 13700.3734 | 5.0007 | 1 | 4 | 0 | 0 | 0 | -1.503792 | 4.144759 | -6.232855 | 2.897709 | 0.002111633 | 11.08737 | 0.008732667 |  | -0.001749884 |  | 0.2037723 | 6.567285 | [8 empty] | 26.43871 | -0.08432388 | 25 | 0 | 26.21174 | 0.1497853
1709 | 2021/03/28 14:47:34 | 13705.3733 | 10.0006 | 1 | 4 | 0 | 0 | 0 | -1.503777 | 4.138319 | -6.223109 | 2.897709 | 0.004198032 | 11.08737 | 0.01737345 |  | -0.001184154 |  | 0.2904454 | [9 empty] | 26.61395 | -0.1089078 | 25 | 0 | 26.41535 | -0.03331006
1710 | 2021/03/28 14:47:39 | 13710.3734 | 15.0007 | 1 | 4 | 0 | 0 | 0 | -1.503716 | 4.133698 | -6.215908 | 2.897709 | 0.006283993 | 11.08737 | 0.02600097 |  | -0.0008822302 |  | 0.3670364 | 3.041236 | [8 empty] | 26.80202 | 0.05371988 | 25 | 0 | 26.19056 | 0.06001472
1711 | 2021/03/28 14:47:44 | 13715.3742 | 20.0015 | 1 | 4 | 0 | 0 | 0 | -1.504074 | 4.129764 | -6.211471 | 2.897709 | 0.008370054 | 11.08737 | 0.03461961 |  | -0.0007318445 |  | 0.4579868 | [9 empty] | 26.80473 | 0.07048905 | 25 | 0 | 26.08161 | -0.1546103
1712 | 2021/03/28 14:47:49 | 13720.3734 | 25.0007 | 1 | 4 | 0 | 0 | 0 | -1.503517 | 4.125913 | -6.20338 | 2.897709 | 0.0104557 | 11.08737 | 0.04322849 |  | -0.0009398603 |  | 0.5508942 | 1.988013 | [8 empty] | 26.77839 | 0.07768095 | 25 | 0 | 26.0895 | -0.06248891
1713 | 2021/03/28 14:47:54 | 13725.3734 | 30.0007 | 1 | 4 | 0 | 0 | 0 | -1.503853 | 4.122779 | -6.200054 | 2.897709 | 0.01254178 | 11.08737 | 0.05183213 |  | -0.0005859575 | [11 empty] | 26.72761 | 0.07975459 | 25 | 0 | 26.27929 | -0.1348805
1714 | 2021/03/28 14:47:59 | 13730.3735 | 35.0008 | 1 | 4 | 0 | 0 | 0 | -1.504074 | 4.119871 | -6.196591 | 2.897709 | 0.01462786 | 11.08737 | 0.06042942 |  | -0.0006016517 |  | 0.633189 | [9 empty] | 26.56394 | -0.1033539 | 25 | 0 | 26.47576 | -0.005113482
1715 | 2021/03/28 14:48:04 | 13735.3735 | 40.0008 | 1 | 4 | 0 | 0 | 0 | -1.503929 | 4.117006 | -6.191685 | 2.897709 | 0.01671439 | 11.08737 | 0.06902274 |  | -0.0005581832 | [11 empty] | 26.47776 | 0.0307548 | 25 | 0 | 26.57944 | 0.1153284
1716 | 2021/03/28 14:48:09 | 13740.3741 | 45.0014 | 1 | 4 | 0 | 0 | 0 | -1.503677 | 4.114617 | -6.187055 | 2.897709 | 0.01880074 | 11.08737 | 0.07761001 |  | -0.0005392434 |  | 0.7847843 | 1.414045 | [8 empty] | 26.46757 | -0.1235616 | 25 | 0 | 26.6454 | 0.04126251
1717 | 2021/03/28 14:48:14 | 13745.3744 | 50.0017 | 1 | 4 | 0 | 0 | 0 | -1.503769 | 4.112452 | -6.184178 | 2.897709 | 0.02088618 | 11.08737 | 0.08618846 |  | -0.0004857231 | [11 empty] | 26.5674 | 0.008657575 | 25 | 0 | 26.51923 | 0.106746
1718 | 2021/03/28 14:48:19 | 13750.3743 | 55.0016 | 1 | 4 | 0 | 0 | 0 | -1.503654 | 4.110311 | -6.180486 | 2.897709 | 0.02297206 | 11.08737 | 0.09476408 |  | -0.0003523676 |  | 0.8806894 | [9 empty] | 26.62396 | -0.09069264 | 25 | 0 | 26.42189 | -0.02843678
1719 | 2021/03/28 14:48:24 | 13755.3735 | 60.0008 | 1 | 4 | 0 | 0 | 0 | -1.503754 | 4.108066 | -6.177521 | 2.897709 | 0.02505713 | 11.08737 | 0.103332 |  | -0.000452867 | [11 empty] | 26.69416 | -0.01147389 | 25 | 0 | 26.2587 | 0.09589791
1720 | 2021/03/28 14:48:29 | 13760.3742 | 65.0015 | 1 | 4 | 0 | 0 | 0 | -1.503792 | 4.106153 | -6.1748 | 2.897709 | 0.02714273 | 11.08737 | 0.1118978 |  | -0.0003817561 |  | 1.023174 | 1.04544 | [8 empty] | 26.82204 | 0.07620871 | 25 | 0 | 26.23732 | -0.06332934
1721 | 2021/03/28 14:48:34 | 13765.3734 | 70.0007 | 1 | 4 | 0 | 0 | 0 | -1.504349 | 4.104504 | -6.174606 | 2.897709 | 0.02922831 | 11.08737 | 0.1204596 |  | -0.0002905634 | [11 empty] | 26.82721 | 0.05740225 | 25 | 0 | 26.1688 | -0.06941795
1722 | 2021/03/28 14:48:39 | 13770.3734 | 75.0007 | 1 | 4 | 0 | 0 | 0 | -1.503922 | 4.102684 | -6.170117 | 2.897709 | 0.03131442 | 11.08737 | 0.1290198 |  | -0.000388895 | [11 empty] | 26.82702 | 0.1221943 | 25 | 0 | 26.07448 | -0.05470753
1723 | 2021/03/28 14:48:44 | 13775.3734 | 80.0007 | 1 | 4 | 0 | 0 | 0 | -1.503967 | 4.100795 | -6.16746 | 2.897709 | 0.03340002 | 11.08737 | 0.1375742 |  | -0.0002612414 |  | 1.11679 | [9 empty] | 26.84953 | 0.1045072 | 25 | 0 | 26.06736 | -0.132553
1724 | 2021/03/28 14:48:49 | 13780.3728 | 85.0001 | 1 | 4 | 0 | 0 | 0 | -1.503517 | 4.099124 | -6.163103 | 2.897709 | 0.03548633 | 11.08737 | 0.1461281 |  | -0.0002941464 | [11 empty] | 26.852 | 0.07989287 | 25 | 0 | 26.12587 | -0.06695211
1725 | 2021/03/28 14:48:54 | 13785.3735 | 90.0008 | 1 | 4 | 0 | 0 | 0 | -1.503922 | 4.097637 | -6.162526 | 2.897709 | 0.03757238 | 11.08737 | 0.1546775 |  | -0.0002806645 | [11 empty] | 26.84143 | 0.1282662 | 25 | 0 | 26.16648 | -0.0623548
1726 | 2021/03/28 14:48:59 | 13790.3735 | 95.0008 | 1 | 4 | 0 | 0 | 0 | -1.504044 | 4.096124 | -6.160751 | 2.897709 | 0.03965847 | 11.08737 | 0.1632239 |  | -0.000281051 |  | 1.260661 | 0.8417141 | [8 empty] | 26.8322 | 0.04968941 | 25 | 0 | 26.14724 | -0.1442671
1727 | 2021/03/28 14:49:04 | 13795.3735 | 100.0008 | 1 | 4 | 0 | 0 | 0 | -1.504181 | 4.094462 | -6.158812 | 2.897709 | 0.04174473 | 11.08737 | 0.1717678 |  | -0.0002577754 | [11 empty] | 26.86718 | 0.113306 | 25 | 0 | 26.17901 | -0.02682984
1728 | 2021/03/28 14:49:09 | 13800.3742 | 105.0015 | 1 | 4 | 0 | 0 | 0 | -1.503754 | 4.093214 | -6.155187 | 2.897709 | 0.04383124 | 11.08737 | 0.1803097 |  | -0.0002448535 | [11 empty] | 26.85489 | -0.08253455 | 25 | 0 | 26.14184 | -0.08701026
1729 | 2021/03/28 14:49:14 | 13805.3735 | 110.0008 | 1 | 4 | 0 | 0 | 0 | -1.504196 | 4.091791 | -6.154856 | 2.897709 | 0.0459167 | 11.08737 | 0.1888443 |  | -0.0003190045 | [11 empty] | 26.72491 | -0.01148343 | 25 | 0 | 26.19189 | -0.1427525
1730 | 2021/03/28 14:49:19 | 13810.3727 | 115 | 1 | 4 | 0 | 0 | 0 | -1.503654 | 4.090583 | -6.150821 | 2.897709 | 0.04800241 | 11.08737 | 0.1973771 |  | -0.0002333036 |  | 1.467696 | [9 empty] | 26.7857 | 0.09328306 | 25 | 0 | 26.20289 | -0.02904892
1731 | 2021/03/28 14:49:24 | 13815.3728 | 120.0001 | 1 | 4 | 0 | 0 | 0 | -1.50354 | 4.088975 | -6.147937 | 2.897709 | 0.0500886 | 11.08737 | 0.2059091 |  | -0.0002750277 | [11 empty] | 26.83759 | -0.01545191 | 25 | 0 | 26.30469 | -0.1089001
1732 | 2021/03/28 14:49:29 | 13820.3743 | 125.0016 | 1 | 4 | 0 | 0 | 0 | -1.503792 | 4.087745 | -6.147118 | 2.897709 | 0.0521753 | 11.08737 | 0.2144405 |  | -0.0002104074 | [11 empty] | 26.91084 | 0.1252943 | 25 | 0 | 26.42074 | -0.02368927
1733 | 2021/03/28 14:49:34 | 13825.3727 | 130 | 1 | 4 | 0 | 0 | 0 | -1.504234 | 4.086662 | -6.147296 | 2.897709 | 0.05426035 | 11.08737 | 0.2229626 |  | -0.000197584 |  | 1.641407 | 0.6459165 | [8 empty] | 26.90256 | 0.06975234 | 25 | 0 | 26.46229 | 0.09207368
1734 | 2021/03/28 14:49:39 | 13830.3734 | 135.0007 | 1 | 4 | 0 | 0 | 0 | -1.504097 | 4.085307 | -6.144698 | 2.897709 | 0.05634673 | 11.08737 | 0.2314875 |  | -0.0002753375 | [11 empty] | 26.79894 | 0.1016945 | 25 | 0 | 26.56502 | -0.02286553
1735 | 2021/03/28 14:49:44 | 13835.3743 | 140.0016 | 1 | 4 | 0 | 0 | 0 | -1.503731 | 4.084107 | -6.141398 | 2.897709 | 0.0584325 | 11.08737 | 0.2400075 | [13 empty] | 26.69032 | 0.05145848 | 25 | 0 | 26.56311 | 0.1293629
1736 | 2021/03/28 14:49:49 | 13840.3734 | 145.0007 | 1 | 4 | 0 | 0 | 0 | -1.504036 | 4.083182 | -6.141253 | 2.897709 | 0.0605183 | 11.08737 | 0.2485252 |  | -0.0002967652 | [11 empty] | 26.55393 | -0.09944797 | 25 | 0 | 26.49788 | 0.007280111
1737 | 2021/03/28 14:49:54 | 13845.3735 | 150.0008 | 1 | 4 | 0 | 0 | 0 | -1.504059 | 4.082131 | -6.139766 | 2.897709 | 0.06260426 | 11.08737 | 0.2570412 |  | -0.0002638564 | [11 empty] | 26.5197 | 0.0272131 | 25 | 0 | 26.49212 | 0.1117933
1738 | 2021/03/28 14:49:59 | 13850.3742 | 155.0015 | 1 | 4 | 0 | 0 | 0 | -1.504295 | 4.080736 | -6.138631 | 2.897709 | 0.06469088 | 11.08737 | 0.2655575 |  |  |  | 1.775389 | [9 empty] | 26.53086 | -0.07998407 | 25 | 0 | 26.48192 | 0.09797871
1739 | 2021/03/28 14:50:04 | 13855.3734 | 160.0007 | 1 | 4 | 0 | 0 | 0 | -1.503929 | 4.079697 | -6.135575 | 2.897709 | 0.06677604 | 11.08737 | 0.2740657 |  | -0.0001872908 | [11 empty] | 26.53988 | -0.1080531 | 25 | 0 | 26.5123 | -0.01689851
1740 | 2021/03/28 14:50:09 | 13860.3734 | 165.0007 | 1 | 4 | 0 | 0 | 0 | -1.504074 | 4.078883 | -6.134942 | 2.897709 | 0.06886229 | 11.08737 | 0.2825761 |  | -0.0001964029 | [11 empty] | 26.52066 | 0.03370106 | 25 | 0 | 26.45036 | 0.1205117
1741 | 2021/03/28 14:50:14 | 13865.3734 | 170.0007 | 1 | 4 | 0 | 0 | 0 | -1.503883 | 4.077918 | -6.132712 | 2.897709 | 0.0709485 | 11.08737 | 0.2910843 |  | -0.0001576096 | [11 empty] | 26.46988 | -0.1068634 | 25 | 0 | 26.32126 | 0.01322985
1742 | 2021/03/28 14:50:19 | 13870.3735 | 175.0008 | 1 | 4 | 0 | 0 | 0 | -1.504082 | 4.076742 | -6.131754 | 2.897709 | 0.07303444 | 11.08737 | 0.2995893 | [13 empty] | 26.56009 | 0.01688957 | 25 | 0 | 26.16225 | -0.1077145
1743 | 2021/03/28 14:50:24 | 13875.3727 | 180 | 1 | 4 | 0 | 0 | 0 | -1.503731 | 4.075881 | -6.129029 | 2.897709 | 0.07512021 | 11.08737 | 0.3080915 |  | -0.000224965 |  | 2.088496 | 0.5188022 | [8 empty] | 26.72456 | -0.09215474 | 25 | 0 | 26.14881 | -0.1010829
1744 | 2021/03/28 14:50:29 | 13880.3727 | 185 | 1 | 4 | 0 | 0 | 0 | -1.503944 | 4.074901 | -6.128423 | 2.897709 | 0.07720532 | 11.08737 | 0.3165891 |  | -0.000170712 | [11 empty] | 26.78471 | 0.04470706 | 25 | 0 | 26.25888 | -0.1043236
1745 | 2021/03/28 14:50:34 | 13885.3734 | 190.0007 | 1 | 4 | 0 | 0 | 0 | -1.50412 | 4.073881 | -6.127606 | 2.897709 | 0.07929216 | 11.08737 | 0.3250918 |  | -0.0001998192 | [11 empty] | 26.90468 | 0.101667 | 25 | 0 | 26.37186 | 0.068385
1746 | 2021/03/28 14:50:39 | 13890.3728 | 195.0001 | 1 | 4 | 0 | 0 | 0 | -1.504044 | 4.072965 | -6.125919 | 2.897709 | 0.08137805 | 11.08737 | 0.3335887 | [13 empty] | 26.89852 | 0.06725788 | 25 | 0 | 26.52231 | -0.07290542
1747 | 2021/03/28 14:50:44 | 13895.3736 | 200.0009 | 1 | 4 | 0 | 0 | 0 | -1.503944 | 4.07217 | -6.124316 | 2.897709 | 0.08346449 | 11.08737 | 0.342086 |  | -0.0001787168 | [11 empty] | 26.86665 | 0.1208627 | 25 | 0 | 26.51177 | 0.06308377
1748 | 2021/03/28 14:50:49 | 13900.3728 | 205.0001 | 1 | 4 | 0 | 0 | 0 | -1.504173 | 4.07128 | -6.123909 | 2.897709 | 0.08554998 | 11.08737 | 0.3505775 |  | -0.0001785902 |  | 2.274995 | [9 empty] | 26.75413 | -0.02734065 | 25 | 0 | 26.6056 | 0.09276927
1749 | 2021/03/28 14:50:54 | 13905.3742 | 210.0015 | 1 | 4 | 0 | 0 | 0 | -1.504059 | 4.070595 | -6.122415 | 2.897709 | 0.08763639 | 11.08737 | 0.3590712 |  | -0.000147065 | [11 empty] | 26.68126 | 0.06875634 | 25 | 0 | 26.6181 | 0.07995248
1750 | 2021/03/28 14:50:59 | 13910.3727 | 215 | 1 | 4 | 0 | 0 | 0 | -1.504295 | 4.0696 | -6.121878932 | 2.897709 | 0.089722 | 11.08737 | 0.3675597 |  | -0.0002533034 | [11 empty] | 26.59972 | -0.01839578 | 25 | 0 | 26.55079 | 0.130679
1751 | 2021/03/28 14:51:04 | 13915.3736 | 220.0009 | 1 | 4 | 0 | 0 | 0 | -1.503845 | 4.068964 | -6.119091 | 2.897709 | 0.09180848 | 11.08737 | 0.3760502 | [13 empty] | 26.53954 | -0.1150584 | 25 | 0 | 26.46925 | -0.01946211
1752 | 2021/03/28 14:51:09 | 13920.3743 | 225.0016 | 1 | 4 | 0 | 0 | 0 | -1.503983 | 4.068187 | -6.118484 | 2.897709 | 0.09389436 | 11.08737 | 0.3845364 |  | -0.0001599654 | [11 empty] | 26.54182 | -0.0103265 | 25 | 0 | 26.44306 | 0.09201348
1753 | 2021/03/28 14:51:14 | 13925.3736 | 230.0009 | 1 | 4 | 0 | 0 | 0 | -1.503731 | 4.067228 | -6.116017 | 2.897709 | 0.09597997 | 11.08737 | 0.39302 |  | -0.0001829406 | [11 empty] | 26.48664 | -0.1341218 | 25 | 0 | 26.33801 | 0.01486361
1754 | 2021/03/28 14:51:19 | 13930.3736 | 235.0009 | 1 | 4 | 0 | 0 | 0 | -1.503632 | 4.066463 | -6.114464 | 2.897709 | 0.09806567 | 11.08737 | 0.4015023 |  | -0.000197584 |  | 2.575336 | 0.4106379 | [8 empty] | 26.48276 | -0.07556438 | 25 | 0 | 26.27004 | -0.1045132
1755 | 2021/03/28 14:51:24 | 13935.3743 | 240.0016 | 1 | 4 | 0 | 0 | 0 | -1.503922 | 4.065824 | -6.114682 | 2.897709 | 0.1001523 | 11.08737 | 0.4099867 | [13 empty] | 26.56413 | -0.1118714 | 25 | 0 | 26.18766 | 0.01708269
1756 | 2021/03/28 14:51:29 | 13940.3735 | 245.0008 | 1 | 4 | 0 | 0 | 0 | -1.503792 | 4.065168 | -6.113167 | 2.897709 | 0.1022381 | 11.08737 | 0.4184666 |  | -0.0001044062 | [11 empty] | 26.5999 | -0.1041919 | 25 | 0 | 26.1736 | -0.1220781
1757 | 2021/03/28 14:51:34 | 13945.3734 | 250.0007 | 1 | 4 | 0 | 0 | 0 | -1.503906 | 4.064263 | -6.11227 | 2.897709 | 0.1043235 | 11.08737 | 0.426943 | [13 empty] | 26.62723 | 0.02512932 | 25 | 0 | 26.13684 | -0.108375
1758 | 2021/03/28 14:51:39 | 13950.3735 | 255.0008 | 1 | 4 | 0 | 0 | 0 | -1.503944 | 4.063678 | -6.111544 | 2.897709 | 0.1064096 | 11.08737 | 0.4354209 |  | -0.0001231439 | [11 empty] | 26.59069 | -0.1012504 | 25 | 0 | 26.19287 | -0.01232386
1759 | 2021/03/28 14:51:44 | 13955.3736 | 260.0009 | 1 | 4 | 0 | 0 | 0 | -1.503769 | 4.062991 | -6.1098 | 2.897709 | 0.1084957 | 11.08737 | 0.4438974 | [13 empty] | 26.63358 | -0.08855939 | 25 | 0 | 26.19306 | -0.1197809
1760 | 2021/03/28 14:51:49 | 13960.3734 | 265.0007 | 1 | 4 | 0 | 0 | 0 | -1.503792 | 4.062196 | -6.108698 | 2.897709 | 0.1105814 | 11.08737 | 0.4523705 |  | -0.0001339421 | [11 empty] | 26.71395 | 0.06881058 | 25 | 0 | 26.22365 | -0.06243885
1761 | 2021/03/28 14:51:54 | 13965.3737 | 270.001 | 1 | 4 | 0 | 0 | 0 | -1.50396 | 4.061522 | -6.108367 | 2.897709 | 0.112667 | 11.08737 | 0.4608423 | [13 empty] | 26.73667 | -0.1006645 | 25 | 0 | 26.18229 | -0.08512318
1762 | 2021/03/28 14:51:59 | 13970.3727 | 275 | 1 | 4 | 0 | 0 | 0 | -1.503944 | 4.060864 | -6.107312 | 2.897709 | 0.1147516 | 11.08737 | 0.4693083 |  | -0.0001106067 |  | 2.988132 | [9 empty] | 26.91102 | 0.07089794 | 25 | 0 | 26.35686 | -0.08699238
1763 | 2021/03/28 14:52:04 | 13975.3736 | 280.0009 | 1 | 4 | 0 | 0 | 0 | -1.503769 | 4.060443 | -6.105968 | 2.897709 | 0.1168385 | 11.08737 | 0.4777826 | [13 empty] | 26.94427 | 0.1211351 | 25 | 0 | 26.41862 | 0.08564651
1764 | 2021/03/28 14:52:09 | 13980.3735 | 285.0008 | 1 | 4 | 0 | 0 | 0 | -1.503754 | 4.059475 | -6.104452 | 2.897709 | 0.1189244 | 11.08737 | 0.486251 |  | -9.83569e-05 | [11 empty] | 26.9585 | 0.005950928 | 25 | 0 | 26.41862 | -0.1119864
1765 | 2021/03/28 14:52:14 | 13985.3728 | 290.0001 | 1 | 4 | 0 | 0 | 0 | -1.503593 | 4.058856 | -6.102867 | 2.897709 | 0.1210103 | 11.08737 | 0.4947184 | [13 empty] | 26.94024 | 0.1151925 | 25 | 0 | 26.47865 | 0.01070619
1766 | 2021/03/28 14:52:19 | 13990.3736 | 295.0009 | 1 | 4 | 0 | 0 | 0 | -1.503967 | 4.058595 | -6.103993 | 2.897709 | 0.1230956 | 11.08737 | 0.5031824 |  | -0.0001116129 | [11 empty] | 26.87928 | 0.05604923 | 25 | 0 | 26.56 | 0.1317555
1767 | 2021/03/28 14:52:24 | 13995.3735 | 300.0008 | 1 | 4 | 0 | 0 | 0 | -1.503883 | 4.057968 | -6.102709 | 2.897709 | 0.1251821 | 11.08737 | 0.5116496 | [13 empty] | 26.7876 | 0.1265645 | 25 | 0 | 26.61773 | 0.04432976
1768 | 2021/03/28 14:52:29 | 14000.3727 | 305 | 1 | 4 | 0 | 0 | 0 | -1.503654 | 4.057156 | -6.100559 | 2.897709 | 0.1272672 | 11.08737 | 0.5201097 |  | -0.0001035359 | [11 empty] | 26.58742 | -0.01177549 | 25 | 0 | 26.5029 | 0.1061535
1769 | 2021/03/28 14:52:34 | 14005.3737 | 310.001 | 1 | 4 | 0 | 0 | 0 | -1.503807 | 4.056545 | -6.100261 | 2.897709 | 0.1293529 | 11.08737 | 0.5285715 |  | -0.0001482876 |  |  | 0.3188733 | [8 empty] | 26.44778 | -0.1147896 | 25 | 0 | 26.29914 | -0.09036422
1770 | 2021/03/28 14:52:39 | 14010.3735 | 315.0008 | 1 | 4 | 0 | 0 | 0 | -1.503792 | 4.056281 | -6.099803 | 2.897709 | 0.1314382 | 11.08737 | 0.53703 |  |  |  | 3.340093 | [9 empty] | 26.58471 | -0.1100039 | 25 | 0 | 26.16552 | 0.005600452
1771 | 2021/03/28 14:52:44 | 14015.3737 | 320.001 | 1 | 4 | 0 | 0 | 0 | -1.50383 | 4.055557 | -6.098868 | 2.897709 | 0.1335241 | 11.08737 | 0.5454902 |  | -0.0001302418 | [11 empty] | 26.7407 | -0.02018273 | 25 | 0 | 26.14359 | -0.1514739
1772 | 2021/03/28 14:52:49 | 14020.3736 | 325.0009 | 1 | 4 | 0 | 0 | 0 | -1.504005 | 4.054817 | -6.098465 | 2.897709 | 0.1356098 | 11.08737 | 0.5539483 | [13 empty] | 26.91814 | 0.1138639 | 25 | 0 | 26.37822 | 0.06946564
1773 | 2021/03/28 14:52:54 | 14025.3735 | 330.0008 | 1 | 4 | 0 | 0 | 0 | -1.504333 | 4.054304 | -6.099023 | 2.897709 | 0.1376957 | 11.08737 | 0.5624058 |  | -0.0001147245 | [11 empty] | 26.97405 | 0.03943384 | 25 | 0 | 26.49826 | -0.09851933
1774 | 2021/03/28 14:52:59 | 14030.3737 | 335.001 | 1 | 4 | 0 | 0 | 0 | -1.504173 | 4.053864 | -6.097713 | 2.897709 | 0.1397814 | 11.08737 | 0.5708616 | [13 empty] | 26.90274 | 0.127452 | 25 | 0 | 26.60483 | 0.1141781
1775 | 2021/03/28 14:53:04 | 14035.3728 | 340.0001 | 1 | 4 | 0 | 0 | 0 | -1.504364 | 4.05326 | -6.097578 | 2.897709 | 0.1418668 | 11.08737 | 0.5793147 |  | -0.0001078183 | [11 empty] | 26.71376 | -0.06825566 | 25 | 0 | 26.61502 | 0.06293833
1776 | 2021/03/28 14:53:09 | 14040.3735 | 345.0008 | 1 | 4 | 0 | 0 | 0 | -1.504135 | 4.052786 | -6.095937 | 2.897709 | 0.1439534 | 11.08737 | 0.5877721 | [13 empty] | 26.57048 | 0.08368492 | 25 | 0 | 26.48596 | 0.1260507
1777 | 2021/03/28 14:53:14 | 14045.3737 | 350.001 | 1 | 4 | 0 | 0 | 0 | -1.504272 | 4.052238 | -6.095668 | 2.897709 | 0.1460395 | 11.08737 | 0.5962262 |  | -7.357782e-05 | [11 empty] | 26.52682 | -0.118081 | 25 | 0 | 26.3355 | 0.01978874
1778 | 2021/03/28 14:53:19 | 14050.3735 | 355.0008 | 1 | 4 | 0 | 0 | 0 | -1.504082 | 4.051868 | -6.094342 | 2.897709 | 0.1481254 | 11.08737 | 0.6046782 | [13 empty] | 26.53893 | -0.06641328 | 25 | 0 | 26.23367 | -0.124287
1779 | 2021/03/28 14:53:24 | 14055.3737 | 360.001 | 1 | 4 | 0 | 0 | 0 | -1.504074 | 4.051169 | -6.093258 | 2.897709 | 0.1502117 | 11.08737 | 0.6131307 |  | -0.000126006 |  | 3.910066 | [9 empty] | 26.55489 | -0.07961869 | 25 | 0 | 26.16416 | 0.02933264
1780 | 2021/03/28 14:53:29 | 14060.3727 | 365 | 1 | 4 | 0 | 0 | 0 | -1.504539 | 4.050761 | -6.094528 | 2.897709 | 0.152297 | 11.08737 | 0.6215784 | [13 empty] | 26.65782 | -0.07455587 | 25 | 0 | 26.16746 | -0.1102257
1781 | 2021/03/28 14:53:34 | 14065.3729 | 370.0002 | 1 | 4 | 0 | 0 | 0 | -1.504097 | 4.050245 | -6.091961 | 2.897709 | 0.1543826 | 11.08737 | 0.6300265 |  | -9.905503e-05 | [11 empty] | 26.84991 | 0.1016867 | 25 | 0 | 26.24581 | -0.02507687
1782 | 2021/03/28 14:53:39 | 14070.3728 | 375.0001 | 1 | 4 | 0 | 0 | 0 | -1.50412 | 4.049877 | -6.091501 | 2.897709 | 0.1564681 | 11.08737 | 0.6384727 | [13 empty] | 26.90123 | -0.02325118 | 25 | 0 | 26.36129 | -0.121178
1783 | 2021/03/28 14:53:44 | 14075.3727 | 380 | 1 | 4 | 0 | 0 | 0 | -1.504074 | 4.049243 | -6.090361 | 2.897709 | 0.1585541 | 11.08737 | 0.64692 |  | -9.871582e-05 | [11 empty] | 27.01557 | 0.1455826 | 25 | 0 | 26.48288 | 0.01442909
1784 | 2021/03/28 14:53:49 | 14080.3735 | 385.0008 | 1 | 4 | 0 | 0 | 0 | -1.504181 | 4.048611 | -6.089844 | 2.897709 | 0.1606405 | 11.08737 | 0.6553681 | [13 empty] | 26.95101 | 0.06753027 | 25 | 0 | 26.44672 | 0.08986115
1785 | 2021/03/28 14:53:54 | 14085.3727 | 390 | 1 | 4 | 0 | 0 | 0 | -1.504257 | 4.048539 | -6.090043 | 2.897709 | 0.1627266 | 11.08737 | 0.6638139 | [13 empty] | 27.04804 | 0.0814873 | 25 | 0 | 26.50115 | -0.0430721
1786 | 2021/03/28 14:53:59 | 14090.3729 | 395.0002 | 1 | 4 | 0 | 0 | 0 | -1.504257 | 4.048057 | -6.089318 | 2.897709 | 0.1648128 | 11.08737 | 0.6722594 |  | -5.579169e-05 | [11 empty] | 27.05017 | 0.1563936 | 25 | 0 | 26.49616 | 0.02302885
1787 | 2021/03/28 14:54:04 | 14095.3727 | 400 | 1 | 4 | 0 | 0 | 0 | -1.504082 | 4.047543 | -6.087837 | 2.897709 | 0.1668995 | 11.08737 | 0.6807058 | [13 empty] | 26.98466 | 0.07732213 | 25 | 0 | 26.40921 | 0.06406009
1788 | 2021/03/28 14:54:09 | 14100.3737 | 405.001 | 1 | 4 | 0 | 0 | 0 | -1.504036 | 4.046972 | -6.086792 | 2.897709 | 0.1689863 | 11.08737 | 0.6891515 |  | -9.560026e-05 | [11 empty] | 27.05017 | 0.03647029 | 25 | 0 | 26.49616 | -0.1036817
1789 | 2021/03/28 14:54:14 | 14105.3737 | 410.001 | 1 | 4 | 0 | 0 | 0 | -1.504082 | 4.046638 | -6.086475 | 2.897709 | 0.1710725 | 11.08737 | 0.6975941 |  |  |  |  | 0.2405073 | [8 empty] | 27.0542 | 0.1407653 | 25 | 0 | 26.59272 | 0.04743397
1790 | 2021/03/28 14:54:19 | 14110.3728 | 415.0001 | 1 | 4 | 0 | 0 | 0 | -1.504082 | 4.046034 | -6.085567 | 2.897709 | 0.1731579 | 11.08737 | 0.7060323 |  | -7.246537e-05 |  | 4.435315 | [9 empty] | 27.02461 | 0.05712628 | 25 | 0 | 26.61293 | 0.1061291
1791 | 2021/03/28 14:54:24 | 14115.3727 | 420 | 1 | 4 | 0 | 0 | 0 | -1.504082 | 4.045657 | -6.085 | 2.897709 | 0.175244 | 11.08737 | 0.7144725 | [13 empty] | 26.99617 | 0.1208937 | 25 | 0 | 26.63427 | -0.005845428
1792 | 2021/03/28 14:54:29 | 14120.3735 | 425.0008 | 1 | 4 | 0 | 0 | 0 | -1.504097 | 4.045484 | -6.0848 | 2.897709 | 0.1773305 | 11.08737 | 0.7229136 | [13 empty] | 27.03287 | 0.1500833 | 25 | 0 | 26.64965 | 0.1012391
1793 | 2021/03/28 14:54:34 | 14125.3735 | 430.0008 | 1 | 4 | 0 | 0 | 0 | -1.503929 | 4.044909 | -6.083256 | 2.897709 | 0.1794169 | 11.08737 | 0.7313531 |  | -9.859712e-05 | [11 empty] | 26.98063 | 0.02697587 | 25 | 0 | 26.64007 | 0.1093125
1794 | 2021/03/28 14:54:39 | 14130.3728 | 435.0001 | 1 | 4 | 0 | 0 | 0 | -1.503944 | 4.044416 | -6.082575 | 2.897709 | 0.1815027 | 11.08737 | 0.7397896 |  | -0.0001138364 | [11 empty] | 26.99907 | 0.08344829 | 25 | 0 | 26.6514 | -0.03218293
1795 | 2021/03/28 14:54:44 | 14135.3735 | 440.0008 | 1 | 4 | 0 | 0 | 0 | -1.504082 | 4.043941 | -6.082419 | 2.897709 | 0.1835888 | 11.08737 | 0.7482262 | [13 empty] | 26.92065 | 0.09722292 | 25 | 0 | 26.67256 | 0.1195258
1796 | 2021/03/28 14:54:49 | 14140.3737 | 445.001 | 1 | 4 | 0 | 0 | 0 | -1.503716 | 4.043677 | -6.080542 | 2.897709 | 0.1856745 | 11.08737 | 0.7566605 | [13 empty] | 26.89544 | -0.05087137 | 25 | 0 | 26.72561 | 0.07585287
1797 | 2021/03/28 14:54:54 | 14145.3736 | 450.0009 | 1 | 4 | 0 | 0 | 0 | -1.504219 | 4.043303 | -6.082013 | 2.897709 | 0.1877604 | 11.08737 | 0.7650946 |  | -8.650237e-05 | [11 empty] | 26.68745 | 0.06949604 | 25 | 0 | 26.63141 | 0.09181857
1798 | 2021/03/28 14:54:59 | 14150.3727 | 455 | 1 | 4 | 0 | 0 | 0 | -1.503693 | 4.042599 | -6.078828 | 2.897709 | 0.1898458 | 11.08737 | 0.7735261 | [13 empty] | 26.67167 | -0.05773664 | 25 | 0 | 26.56582 | 0.1024109
1799 | 2021/03/28 14:55:04 | 14155.3735 | 460.0008 | 1 | 4 | 0 | 0 | 0 | -1.504105 | 4.042278 | -6.080011 | 2.897709 | 0.1919321 | 11.08737 | 0.7819599 |  | -5.262763e-05 | [11 empty] | 26.56049 | -0.1268965 | 25 | 0 | 26.45461 | -0.08024037
1800 | 2021/03/28 14:55:09 | 14160.3727 | 465 | 1 | 4 | 0 | 0 | 0 | -1.503944 | 4.042158 | -6.079179 | 2.897709 | 0.1940179 | 11.08737 | 0.7903913 | [13 empty] | 26.61087 | -0.02883434 | 25 | 0 | 26.41245 | 0.09792566
1801 | 2021/03/28 14:55:14 | 14165.3744 | 470.0017 | 1 | 4 | 0 | 0 | 0 | -1.50396 | 4.041727 | -6.078596 | 2.897709 | 0.196105 | 11.08737 | 0.7988271 | [13 empty] | 26.58511 | -0.1410091 | 25 | 0 | 26.35109 | -0.02766132
1802 | 2021/03/28 14:55:19 | 14170.3728 | 475.0001 | 1 | 4 | 0 | 0 | 0 | -1.504005 | 4.041158 | -6.077922 | 2.897709 | 0.1981903 | 11.08737 | 0.8072544 |  | -7.942544e-05 |  | 5.029962 | [9 empty] | 26.6474 | -0.07583737 | 25 | 0 | 26.39205 | -0.09589195
1803 | 2021/03/28 14:55:24 | 14175.3735 | 480.0008 | 1 | 4 | 0 | 0 | 0 | -1.504173 | 4.04096 | -6.078303 | 2.897709 | 0.2002766 | 11.08737 | 0.8156852 | [13 empty] | 26.56974 | -0.04119635 | 25 | 0 | 26.35706 | 0.08554816
1804 | 2021/03/28 14:55:29 | 14180.3727 | 485 | 1 | 4 | 0 | 0 | 0 | -1.503891 | 4.040388 | -6.076303 | 2.897709 | 0.2023616 | 11.08737 | 0.8241101 |  | -9.865503e-05 | [11 empty] | 26.56438 | -0.1369834 | 25 | 0 | 26.30898 | -0.03475189
1805 | 2021/03/28 14:55:34 | 14185.373 | 490.0003 | 1 | 4 | 0 | 0 | 0 | -1.503868 | 4.040083 | -6.075752 | 2.897709 | 0.2044471 | 11.08737 | 0.8325362 | [13 empty] | 26.62186 | -0.04921436 | 25 | 0 | 26.28817 | -0.1226455
1806 | 2021/03/28 14:55:39 | 14190.373 | 495.0003 | 1 | 4 | 0 | 0 | 0 | -1.503517 | 4.039583 | -6.073582 | 2.897709 | 0.2065325 | 11.08737 | 0.8409609 |  | -0.0001077205 | [11 empty] | 26.59919 | -0.1010847 | 25 | 0 | 26.22275 | 0.02339661
1807 | 2021/03/28 14:55:44 | 14195.3729 | 500.0002 | 1 | 4 | 0 | 0 | 0 | -1.504074 | 4.03931 | -6.075421 | 2.897709 | 0.208619 | 11.08737 | 0.849389 | [13 empty] | 26.6901 | -0.1113266 | 25 | 0 | 26.271 | -0.07584035
1808 | 2021/03/28 14:55:49 | 14200.3728 | 505.0001 | 1 | 4 | 0 | 0 | 0 | -1.503944 | 4.038956 | -6.074364 | 2.897709 | 0.2107047 | 11.08737 | 0.8578134 |  | -6.622354e-05 | [11 empty] | 26.60012 | -0.05378783 | 25 | 0 | 26.24504 | -0.1161093
1809 | 2021/03/28 14:55:54 | 14205.373 | 510.0003 | 1 | 4 | 0 | 0 | 0 | -1.503983 | 4.038411 | -6.073701 | 2.897709 | 0.2127906 | 11.08737 | 0.866238 | [13 empty] | 26.66145 | -0.0996536 | 25 | 0 | 26.22808 | 0.0159359
1810 | 2021/03/28 14:55:59 | 14210.3728 | 515.0001 | 1 | 4 | 0 | 0 | 0 | -1.504005 | 4.038039 | -6.073231 | 2.897709 | 0.2148764 | 11.08737 | 0.8746609 |  | -5.057939e-05 | [11 empty] | 26.6011 | -0.1319337 | 25 | 0 | 26.21042 | -0.1075774
1811 | 2021/03/28 14:56:04 | 14215.373 | 520.0003 | 1 | 4 | 0 | 0 | 0 | -1.503731 | 4.037902 | -6.071918 | 2.897709 | 0.2169624 | 11.08737 | 0.8830844 | [13 empty] | 26.61031 | -0.04159331 | 25 | 0 | 26.26949 | -0.1061308
1812 | 2021/03/28 14:56:09 | 14220.3729 | 525.0002 | 1 | 4 | 0 | 0 | 0 | -1.504173 | 4.037442 | -6.073011 | 2.897709 | 0.2190482 | 11.08737 | 0.8915061 | [13 empty] | 26.61666 | -0.09243846 | 25 | 0 | 26.2972 | 0.05428493
1813 | 2021/03/28 14:56:14 | 14225.373 | 530.0003 | 1 | 4 | 0 | 0 | 0 | -1.50412 | 4.03685 | -6.071906822 | 2.897709 | 0.2211346 | 11.08737 | 0.8999292 |  | -6.487527e-05 |  |  | 0 | [8 empty] | 26.63782 | -0.132165 | 25 | 0 | 26.23292 | -0.08557081
1814 | 2021/03/28 14:56:19 | 14230.373 | 535.0003 | 1 | 4 | 0 | 0 | 0 | -1.503868 | 4.036852 | -6.070893 | 2.897709 | 0.2232205 | 11.08737 | 0.9083498 | [13 empty] | 26.7205 | -0.006005764 | 25 | 0 | 26.24446 | -0.1172453
1815 | 2021/03/28 14:56:24 | 14235.3728 | 540.0001 | 1 | 4 | 0 | 0 | 0 | -1.503845 | 4.036564 | -6.070367 | 2.897709 | 0.2253064 | 11.08737 | 0.9167699 |  | -8.44683e-05 |  | 5.497865 | 0.1884531 | [8 empty] | 26.81551 | -0.1175696 | 25 | 0 | 26.19 | -0.06869733
1816 | 2021/03/28 14:56:29 | 14240.3729 | 545.0002 | 1 | 4 | 0 | 0 | 0 | -1.504105 | 4.035924 | -6.070453 | 2.897709 | 0.2273925 | 11.08737 | 0.9251897 | [13 empty] | 27.01904 | 0.04246473 | 25 | 0 | 26.36532 | -0.1109701
1817 | 2021/03/28 14:56:34 | 14245.3729 | 550.0002 | 1 | 4 | 0 | 0 | 0 | -1.504036 | 4.035486 | -6.069516 | 2.897709 | 0.2294788 | 11.08737 | 0.9336094 | [13 empty] | 27.10261 | 0.09808123 | 25 | 0 | 26.5273 | 0.06926656
1818 | 2021/03/28 14:56:39 | 14250.3736 | 555.0009 | 1 | 4 | 0 | 0 | 0 | -1.503967 | 4.035211 | -6.068824 | 2.897709 | 0.2315647 | 11.08737 | 0.942027 |  | -6.732935e-05 | [11 empty] | 27.12704 | 0.05973041 | 25 | 0 | 26.60159 | -0.08707404
1819 | 2021/03/28 14:56:44 | 14255.373 | 560.0003 | 1 | 4 | 0 | 0 | 0 | -1.50354 | 4.034937 | -6.066689 | 2.897709 | 0.2336499 | 11.08737 | 0.950441 | [13 empty] | 27.05595 | 0.134151 | 25 | 0 | 26.67986 | 0.1119995
1820 | 2021/03/28 14:56:49 | 14260.3737 | 565.001 | 1 | 4 | 0 | 0 | 0 | -1.503632 | 4.034437 | -6.066309 | 2.897709 | 0.235736 | 11.08737 | 0.9588578 |  | -5.7922e-05 | [11 empty] | 26.86083 | -0.07999659 | 25 | 0 | 26.70522 | 0.06004632
1821 | 2021/03/28 14:56:54 | 14265.373 | 570.0003 | 1 | 4 | 0 | 0 | 0 | -1.503792 | 4.034142 | -6.06651 | 2.897709 | 0.2378222 | 11.08737 | 0.9672741 | [13 empty] | 26.66244 | 0.007820725 | 25 | 0 | 26.42845 | 0.09458363
1822 | 2021/03/28 14:56:59 | 14270.3729 | 575.0002 | 1 | 4 | 0 | 0 | 0 | -1.503967 | 4.034024 | -6.067039 | 2.897709 | 0.2399078 | 11.08737 | 0.9756874 |  | -0.0001043566 | [11 empty] | 26.70399 | -0.120433 | 25 | 0 | 26.23505 | -0.09608507
1823 | 2021/03/28 14:57:04 | 14275.373 | 580.0003 | 1 | 4 | 0 | 0 | 0 | -1.503998 | 4.033528 | -6.066418 | 2.897709 | 0.2419938 | 11.08737 | 0.9841017 | [13 empty] | 26.8814 | 0.04475713 | 25 | 0 | 26.26311 | -0.08647144
1824 | 2021/03/28 14:57:09 | 14280.3729 | 585.0002 | 1 | 4 | 0 | 0 | 0 | -1.503845 | 4.033073 | -6.065117 | 2.897709 | 0.2440796 | 11.08737 | 0.9925145 | [13 empty] | 27.03151 | -0.08098543 | 25 | 0 | 26.37069 | -0.1121759
1825 | 2021/03/28 14:57:14 | 14285.3729 | 590.0002 | 1 | 4 | 0 | 0 | 0 | -1.503906 | 4.032749 | -6.064875 | 2.897709 | 0.2461651 | 11.08737 | 1.000925 |  | -5.421478e-05 | [11 empty] | 27.06577 | 0.1240677 | 25 | 0 | 26.5616 | 0.01294136
1826 | 2021/03/28 14:57:19 | 14290.3728 | 595.0001 | 1 | 4 | 0 | 0 | 0 | -1.50412 | 4.032621 | -6.065546 | 2.897709 | 0.2482506 | 11.08737 | 1.009335 | [13 empty] | 26.88297 | -0.05843997 | 25 | 0 | 26.64198 | 0.06828785
1827 | 2021/03/28 14:57:24 | 14295.373 | 600.0003 | 1 | 4 | 0 | 0 | 0 | -1.503922 | 4.032128 | -6.064006 | 2.897709 | 0.2503367 | 11.08737 | 1.017747 |  | -0.0001037378 | [11 empty] | 26.62165 | -0.00960052 | 25 | 0 | 26.39476 | 0.1060587
1828 | 2021/03/28 14:57:29 | 14300.3729 | 605.0002 | 1 | 4 | 0 | 0 | 0 | -1.503754 | 4.031732 | -6.062733 | 2.897709 | 0.2524223 | 11.08737 | 1.026156 | [13 empty] | 26.89852 | -0.07020116 | 25 | 0 | 26.2304 | -0.1481402
1829 | 2021/03/28 14:57:34 | 14305.3728 | 610.0001 | 1 | 4 | 0 | 0 | 0 | -1.503845 | 4.031332 | -6.062498 | 2.897709 | 0.2545083 | 11.08737 | 1.034566 |  | -6.771998e-05 |  | 5.90628 | [9 empty] | 27.10359 | 0.0854075 | 25 | 0 | 26.58523 | 0.1033038
1830 | 2021/03/28 14:57:39 | 14310.373 | 615.0003 | 1 | 4 | 0 | 0 | 0 | -1.503922 | 4.031014 | -6.062331 | 2.897709 | 0.2565936 | 11.08737 | 1.042972 | [13 empty] | 26.7978 | 0.09394288 | 25 | 0 | 26.64928 | 0.09850085
1831 | 2021/03/28 14:57:44 | 14315.3738 | 620.0011 | 1 | 4 | 0 | 0 | 0 | -1.50354 | 4.030716 | -6.060343 | 2.897709 | 0.2586798 | 11.08737 | 1.051381 |  | -8.100672e-05 | [11 empty] | 26.72897 | -0.1256478 | 25 | 0 | 26.36687 | -0.03901362
1832 | 2021/03/28 14:57:49 | 14320.3729 | 625.0002 | 1 | 4 | 0 | 0 | 0 | -1.503929 | 4.030357 | -6.061371 | 2.897709 | 0.2607649 | 11.08737 | 1.059785 | [13 empty] | 27.02135 | 0.1099378 | 25 | 0 | 26.33204 | -0.03012776
1833 | 2021/03/28 14:57:54 | 14325.3737 | 630.001 | 1 | 4 | 0 | 0 | 0 | -1.503906 | 4.030009 | -6.060755 | 2.897709 | 0.2628505 | 11.08737 | 1.06819 | [13 empty] | 27.14526 | 0.06283164 | 25 | 0 | 26.68387 | -0.07949233
1834 | 2021/03/28 14:57:59 | 14330.3737 | 635.001 | 1 | 4 | 0 | 0 | 0 | -1.5037 | 4.029738 | -6.059517 | 2.897709 | 0.2649366 | 11.08737 | 1.076597 |  | -6.012959e-05 | [11 empty] | 26.7824 | -0.02572298 | 25 | 0 | 26.64099 | 0.1255375
1835 | 2021/03/28 14:58:04 | 14335.373 | 640.0003 | 1 | 4 | 0 | 0 | 0 | -1.503906 | 4.029284 | -6.059664 | 2.897709 | 0.2670217 | 11.08737 | 1.084999 | [13 empty] | 26.82663 | -0.02637327 | 25 | 0 | 26.32933 | -0.1309317
1836 | 2021/03/28 14:58:09 | 14340.373 | 645.0003 | 1 | 4 | 0 | 0 | 0 | -1.504135 | 4.028765 | -6.059806 | 2.897709 | 0.2691077 | 11.08737 | 1.093404 |  | -7.555296e-05 | [11 empty] | 27.14028 | -0.01045167 | 25 | 0 | 26.58637 | -0.1261348
1837 | 2021/03/28 14:58:14 | 14345.3729 | 650.0002 | 1 | 4 | 0 | 0 | 0 | -1.503998 | 4.028692 | -6.059145 | 2.897709 | 0.2711938 | 11.08737 | 1.101808 | [13 empty] | 26.72647 | -0.03724456 | 25 | 0 | 26.61351 | 0.1051074
1838 | 2021/03/28 14:58:19 | 14350.3729 | 655.0002 | 1 | 4 | 0 | 0 | 0 | -1.503815 | 4.028481 | -6.05809 | 2.897709 | 0.2732793 | 11.08737 | 1.110209 | [13 empty] | 26.89932 | 0.03857374 | 25 | 0 | 26.25968 | -0.1082242
1839 | 2021/03/28 14:58:24 | 14355.3729 | 660.0002 | 1 | 4 | 0 | 0 | 0 | -1.503853 | 4.027739 | -6.057127 | 2.897709 | 0.2753652 | 11.08737 | 1.118611 |  | -4.599563e-05 |  |  | 0 | [8 empty] | 27.09842 | 0.05684316 | 25 | 0 | 26.65122 | -0.08327544
1840 | 2021/03/28 14:58:29 | 14360.3728 | 665.0001 | 1 | 4 | 0 | 0 | 0 | -1.503998 | 4.027463 | -6.057296 | 2.897709 | 0.2774509 | 11.08737 | 1.127012 | [13 empty] | 26.70433 | -0.07594466 | 25 | 0 | 26.47036 | 0.05748391
1841 | 2021/03/28 14:58:34 | 14365.3728 | 670.0001 | 1 | 4 | 0 | 0 | 0 | -1.504257 | 4.027326 | -6.058133 | 2.897709 | 0.2795371 | 11.08737 | 1.135414 |  | -4.42544e-05 | [11 empty] | 27.06595 | 0.1337337 | 25 | 0 | 26.38382 | 0.009265542
1842 | 2021/03/28 14:58:39 | 14370.3729 | 675.0002 | 1 | 4 | 0 | 0 | 0 | -1.503754 | 4.027024 | -6.055653 | 2.897709 | 0.2816224 | 11.08737 | 1.143812 | [13 empty] | 26.90563 | 0.121026 | 25 | 0 | 26.74292 | 0.05663455
1843 | 2021/03/28 14:58:44 | 14375.3728 | 680.0001 | 1 | 4 | 0 | 0 | 0 | -1.503868 | 4.026382 | -6.055147 | 2.897709 | 0.2837084 | 11.08737 | 1.152211 |  | -9.971291e-05 |  |  | 0.1717526 | [8 empty] | 26.90198 | -0.0699091 | 25 | 0 | 26.32644 | -0.0633204
1844 | 2021/03/28 14:58:49 | 14380.3729 | 685.0002 | 1 | 4 | 0 | 0 | 0 | -1.50383 | 4.02624 | -6.05478 | 2.897709 | 0.2857951 | 11.08737 | 1.160613 |  |  |  | 5.972607 | [9 empty] | 27.0963 | 0.05741775 | 25 | 0 | 26.65621 | 0.124222
1845 | 2021/03/28 14:58:54 | 14385.3729 | 690.0002 | 1 | 4 | 0 | 0 | 0 | -1.504005 | 4.025834 | -6.054874 | 2.897709 | 0.2878805 | 11.08737 | 1.169009 | [13 empty] | 26.73396 | 0.01567066 | 25 | 0 | 26.40746 | 0.1335752
1846 | 2021/03/28 14:58:59 | 14390.3729 | 695.0002 | 1 | 4 | 0 | 0 | 0 | -1.503555 | 4.025479 | -6.052529 | 2.897709 | 0.2899667 | 11.08737 | 1.177407 |  | -6.013757e-05 | [11 empty] | 27.07577 | 0.04746199 | 25 | 0 | 26.4506 | -0.07482171
1847 | 2021/03/28 14:59:04 | 14395.3737 | 700.001 | 1 | 4 | 0 | 0 | 0 | -1.504097 | 4.024958 | -6.053927 | 2.897709 | 0.2920527 | 11.08737 | 1.185804 |  | -0.0001243247 | [11 empty] | 26.7326 | -0.1465464 | 25 | 0 | 26.55559 | -0.0310123
1848 | 2021/03/28 14:59:09 | 14400.3729 | 705.0002 | 1 | 4 | 0 | 0 | 0 | -1.503693 | 4.024776 | -6.052027 | 2.897709 | 0.294138 | 11.08737 | 1.194197 | [13 empty] | 26.98596 | -0.1416361 | 25 | 0 | 26.32508 | -0.07056355
1849 | 2021/03/28 14:59:14 | 14405.3729 | 710.0002 | 1 | 4 | 0 | 0 | 0 | -1.503853 | 4.024598 | -6.052404 | 2.897709 | 0.2962235 | 11.08737 | 1.202591 | [13 empty] | 26.86164 | 0.03834009 | 25 | 0 | 26.67043 | 0.1073188
1850 | 2021/03/28 14:59:19 | 14410.373 | 715.0003 | 1 | 4 | 0 | 0 | 0 | -1.503479 | 4.023908 | -6.049861 | 2.897709 | 0.2983085 | 11.08737 | 1.210981 |  | -4.804444e-05 | [11 empty] | 26.94929 | 0.06380618 | 25 | 0 | 26.26699 | -0.07407844
1851 | 2021/03/28 14:59:24 | 14415.3729 | 720.0002 | 1 | 4 | 0 | 0 | 0 | -1.503891 | 4.02374 | -6.051266 | 2.897709 | 0.3003945 | 11.08737 | 1.219375 | [13 empty] | 26.84261 | 0.1043582 | 25 | 0 | 26.6514 | 0.02881646
1852 | 2021/03/28 14:59:29 | 14420.3728 | 725.0001 | 1 | 4 | 0 | 0 | 0 | -1.503944 | 4.023523 | -6.051153 | 2.897709 | 0.3024805 | 11.08737 | 1.227768 |  | -4.370122e-05 | [11 empty] | 26.95218 | -0.04448831 | 25 | 0 | 26.30549 | -0.1001555
1853 | 2021/03/28 14:59:34 | 14425.3737 | 730.001 | 1 | 4 | 0 | 0 | 0 | -1.503777 | 4.023192 | -6.049984 | 2.897709 | 0.3045672 | 11.08737 | 1.236163 | [13 empty] | 26.84162 | -0.09813786 | 25 | 0 | 26.65042 | 0.04856229
1854 | 2021/03/28 14:59:39 | 14430.3729 | 735.0002 | 1 | 4 | 0 | 0 | 0 | -1.503967 | 4.022621 | -6.049889 | 2.897709 | 0.3066526 | 11.08737 | 1.244553 | [13 empty] | 27.05706 | -0.1206952 | 25 | 0 | 26.32508 | -0.08963943
1855 | 2021/03/28 14:59:44 | 14435.373 | 740.0003 | 1 | 4 | 0 | 0 | 0 | -1.503677 | 4.022371 | -6.048347 | 2.897709 | 0.3087385 | 11.08737 | 1.252943 |  | -6.622299e-05 | [11 empty] | 26.82336 | 0.02169251 | 25 | 0 | 26.6108 | 0.1195997
1856 | 2021/03/28 14:59:49 | 14440.3735 | 745.0008 | 1 | 4 | 0 | 0 | 0 | -1.503426 | 4.022049 | -6.046853 | 2.897709 | 0.3108238 | 11.08737 | 1.261331 | [13 empty] | 27.07094 | 0.09539187 | 25 | 0 | 26.36033 | -0.01352549
1857 | 2021/03/28 14:59:54 | 14445.3728 | 750.0001 | 1 | 4 | 0 | 0 | 0 | -1.503693 | 4.021501 | -6.047103 | 2.897709 | 0.3129096 | 11.08737 | 1.269719 |  | -9.343885e-05 | [11 empty] | 26.7828 | 0.07796407 | 25 | 0 | 26.49905 | 0.1047564
1858 | 2021/03/28 14:59:59 | 14450.3737 | 755.001 | 1 | 4 | 0 | 0 | 0 | -1.503944 | 4.021243 | -6.047724 | 2.897709 | 0.3149958 | 11.08737 | 1.278109 |  |  |  | 6.006761 | [9 empty] | 27.12993 | 0.075261 | 25 | 0 | 26.58313 | -0.01808107
1859 | 2021/03/28 15:00:04 | 14455.373 | 760.0003 | 1 | 4 | 0 | 0 | 0 | -1.504135 | 4.020894 | -6.047967 | 2.897709 | 0.3170815 | 11.08737 | 1.286496 |  | -6.306094e-05 | [11 empty] | 26.8107 | -0.0188607 | 25 | 0 | 26.19944 | -0.1456857
1860 | 2021/03/28 15:00:09 | 14460.3738 | 765.0011 | 1 | 4 | 0 | 0 | 0 | -1.503922 | 4.020731 | -6.046866 | 2.897709 | 0.319169 | 11.08737 | 1.294889 | [13 empty] | 26.73938 | 0.1317775 | 25 | 0 | 26.5339 | 0.07630229
1861 | 2021/03/28 15:00:14 | 14465.3729 | 770.0002 | 1 | 4 | 0 | 0 | 0 | -1.504105 | 4.020191 | -6.046789 | 2.897709 | 0.3212542 | 11.08737 | 1.303272 |  | -0.0001230541 | [11 empty] | 27.1543 | 0.07620871 | 25 | 0 | 26.636 | -0.01934826
1862 | 2021/03/28 15:00:19 | 14470.3738 | 775.0011 | 1 | 4 | 0 | 0 | 0 | -1.504219 | 4.01985 | -6.046735 | 2.897709 | 0.3233404 | 11.08737 | 1.311659 | [13 empty] | 26.85012 | -0.01800299 | 25 | 0 | 26.22466 | -0.1514941
1863 | 2021/03/28 15:00:24 | 14475.373 | 780.0003 | 1 | 4 | 0 | 0 | 0 | -1.503853 | 4.01953 | -6.044782 | 2.897709 | 0.3254256 | 11.08737 | 1.320041 |  | -9.687537e-05 | [11 empty] | 26.81781 | 0.1183802 | 25 | 0 | 26.59102 | 0.06067455
1864 | 2021/03/28 15:00:29 | 14480.3738 | 785.0011 | 1 | 4 | 0 | 0 | 0 | -1.504005 | 4.019232 | -6.044945 | 2.897709 | 0.327512 | 11.08737 | 1.328426 | [13 empty] | 27.15335 | 0.06611705 | 25 | 0 | 26.59946 | -0.02277732
1865 | 2021/03/28 15:00:34 | 14485.3737 | 790.001 | 1 | 4 | 0 | 0 | 0 | -1.503601 | 4.018607 | -6.042382 | 2.897709 | 0.3295979 | 11.08737 | 1.336809 | [13 empty] | 26.95987 | 0.07143617 | 25 | 0 | 26.25623 | -0.07534087
1866 | 2021/03/28 15:00:39 | 14490.3738 | 795.0011 | 1 | 4 | 0 | 0 | 0 | -1.503677 | 4.018364 | -6.042322 | 2.897709 | 0.3316834 | 11.08737 | 1.34519 |  | -4.235497e-05 | [11 empty] | 26.63668 | 0.04918814 | 25 | 0 | 26.33148 | 0.1271099
1867 | 2021/03/28 15:00:44 | 14495.3738 | 800.0011 | 1 | 4 | 0 | 0 | 0 | -1.503792 | 4.018177 | -6.042502 | 2.897709 | 0.3337685 | 11.08737 | 1.353568 |  |  |  |  | 0 | [8 empty] | 26.95065 | 0.0838089 | 25 | 0 | 26.66699 | 0.07718444
1868 | 2021/03/28 15:00:49 | 14500.3737 | 805.001 | 1 | 4 | 0 | 0 | 0 | -1.503891 | 4.017696 | -6.042177 | 2.897709 | 0.3358536 | 11.08737 | 1.361946 |  | -7.032822e-05 | [11 empty] | 27.04443 | 0.1124543 | 25 | 0 | 26.31955 | -0.03427982
1869 | 2021/03/28 15:00:54 | 14505.3729 | 810.0002 | 1 | 4 | 0 | 0 | 0 | -1.503929 | 4.017223 | -6.041618 | 2.897709 | 0.3379387 | 11.08737 | 1.370322 | [13 empty] | 26.69457 | 0.05177319 | 25 | 0 | 26.31107 | 0.1430398
1870 | 2021/03/28 15:00:59 | 14510.3737 | 815.001 | 1 | 4 | 0 | 0 | 0 | -1.503754 | 4.016741 | -6.04019 | 2.897709 | 0.3400242 | 11.08737 | 1.3787 |  | -8.800831e-05 | [11 empty] | 27.06881 | 0.1054794 | 25 | 0 | 26.69986 | 0.04327416
1871 | 2021/03/28 15:01:04 | 14515.3729 | 820.0002 | 1 | 4 | 0 | 0 | 0 | -1.503944 | 4.01659 | -6.040726 | 2.897709 | 0.3421105 | 11.08737 | 1.38708 | [13 empty] | 26.94871 | 0.07617593 | 25 | 0 | 26.25928 | -0.07060289
1872 | 2021/03/28 15:01:09 | 14520.373 | 825.0003 | 1 | 4 | 0 | 0 | 0 | -1.503716 | 4.016302 | -6.039378 | 2.897709 | 0.3441961 | 11.08737 | 1.395457 |  |  |  | 5.654891 | 0.1691257 | [8 empty] | 26.69592 | 0.0621134 | 25 | 0 | 26.41211 | 0.1022291
1873 | 2021/03/28 15:01:14 | 14525.373 | 830.0003 | 1 | 4 | 0 | 0 | 0 | -1.503677 | 4.015628 | -6.038207 | 2.897709 | 0.3462817 | 11.08737 | 1.403832 |  | -8.938524e-05 | [11 empty] | 27.07805 | 0.09461284 | 25 | 0 | 26.69486 | 0.04797161
1874 | 2021/03/28 15:01:19 | 14530.373 | 835.0003 | 1 | 4 | 0 | 0 | 0 | -1.503593 | 4.015343 | -6.037442 | 2.897709 | 0.3483669 | 11.08737 | 1.412205 | [13 empty] | 26.86933 | 0.02943635 | 25 | 0 | 26.23678 | -0.09957969
1875 | 2021/03/28 15:01:24 | 14535.3729 | 840.0002 | 1 | 4 | 0 | 0 | 0 | -1.504143 | 4.015162 | -6.039378 | 2.897709 | 0.3504518 | 11.08737 | 1.420577 |  | -6.432213e-05 | [11 empty] | 26.87032 | 0.1286161 | 25 | 0 | 26.63644 | 0.01082778
1876 | 2021/03/28 15:01:29 | 14540.3737 | 845.001 | 1 | 4 | 0 | 0 | 0 | -1.504021 | 4.01462 | -6.038073 | 2.897709 | 0.3525377 | 11.08737 | 1.428951 | [13 empty] | 26.7455 | -0.1031411 | 25 | 0 | 26.19114 | 0.0734359
1877 | 2021/03/28 15:01:34 | 14545.3731 | 850.0004 | 1 | 4 | 0 | 0 | 0 | -1.503891 | 4.014083 | -6.036743 | 2.897709 | 0.3546242 | 11.08737 | 1.437327 |  | -4.860363e-05 | [11 empty] | 27.12088 | 0.0951314 | 25 | 0 | 26.61677 | -0.117026
1878 | 2021/03/28 15:01:39 | 14550.3731 | 855.0004 | 1 | 4 | 0 | 0 | 0 | -1.503853 | 4.013883 | -6.03629 | 2.897709 | 0.3567099 | 11.08737 | 1.445699 | [13 empty] | 26.65418 | 0.04180968 | 25 | 0 | 26.57756 | 0.1108295
1879 | 2021/03/28 15:01:44 | 14555.373 | 860.0003 | 1 | 4 | 0 | 0 | 0 | -1.50383 | 4.013458 | -6.035559 | 2.897709 | 0.3587951 | 11.08737 | 1.454069 |  | -0.0001156594 | [11 empty] | 27.07094 | 0.04396081 | 25 | 0 | 26.32491 | 0.09721935
1880 | 2021/03/28 15:01:49 | 14560.3738 | 865.0011 | 1 | 4 | 0 | 0 | 0 | -1.504044 | 4.01305 | -6.035804 | 2.897709 | 0.3608812 | 11.08737 | 1.46244 | [13 empty] | 26.80069 | -0.07761359 | 25 | 0 | 26.41674 | -0.06876051
1881 | 2021/03/28 15:01:54 | 14565.3738 | 870.0011 | 1 | 4 | 0 | 0 | 0 | -1.503654 | 4.012557 | -6.033497 | 2.897709 | 0.3629664 | 11.08737 | 1.470808 | [13 empty] | 26.87355 | -0.120672 | 25 | 0 | 26.55947 | 0.001559258
1882 | 2021/03/28 15:01:59 | 14570.3738 | 875.0011 | 1 | 4 | 0 | 0 | 0 | -1.503555 | 4.012218 | -6.03259 | 2.897709 | 0.365051 | 11.08737 | 1.479172 |  | -6.156001e-05 | [11 empty] | 27.06248 | 0.1209807 | 25 | 0 | 26.19925 | -0.04615963
1883 | 2021/03/28 15:02:04 | 14575.3731 | 880.0004 | 1 | 4 | 0 | 0 | 0 | -1.503517 | 4.012018 | -6.032137 | 2.897709 | 0.3671361 | 11.08737 | 1.487538 | [13 empty] | 26.73377 | -0.07827818 | 25 | 0 | 26.66505 | 0.09678364
1884 | 2021/03/28 15:02:09 | 14580.373 | 885.0003 | 1 | 4 | 0 | 0 | 0 | -1.504135 | 4.011322 | -6.03357 | 2.897709 | 0.3692219 | 11.08737 | 1.495906 |  | -8.439383e-05 | [11 empty] | 27.12781 | 0.03886878 | 25 | 0 | 26.21174 | -0.09682357
1885 | 2021/03/28 15:02:14 | 14585.3731 | 890.0004 | 1 | 4 | 0 | 0 | 0 | -1.503868 | 4.010995 | -6.032007 | 2.897709 | 0.3713076 | 11.08737 | 1.504272 |  |  |  | 5.451397 | [9 empty] | 26.71415 | -0.1000869 | 25 | 0 | 26.63064 | -0.02922416
1886 | 2021/03/28 15:02:19 | 14590.373 | 895.0003 | 1 | 4 | 0 | 0 | 0 | -1.50396 | 4.010677 | -6.031898 | 2.897709 | 0.3733931 | 11.08737 | 1.512637 |  | -8.808166e-05 | [11 empty] | 27.17274 | 0.1205289 | 25 | 0 | 26.16151 | -0.09135187
1887 | 2021/03/28 15:02:24 | 14595.3739 | 900.0012 | 1 | 4 | 0 | 0 | 0 | -1.503593 | 4.010353 | -6.029939 | 2.897709 | 0.3754795 | 11.08737 | 1.521004 | [13 empty] | 26.80975 | -0.06186724 | 25 | 0 | 26.66945 | 0.0915432
1888 | 2021/03/28 15:02:29 | 14600.373 | 905.0003 | 1 | 4 | 0 | 0 | 0 | -1.503677 | 4.009826 | -6.029483 | 2.897709 | 0.3775648 | 11.08737 | 1.529366 | [13 empty] | 26.85818 | 0.04115999 | 25 | 0 | 26.40419 | -0.08392394
1889 | 2021/03/28 15:02:34 | 14605.373 | 910.0003 | 1 | 4 | 0 | 0 | 0 | -1.503845 | 4.009289 | -6.029349 | 2.897709 | 0.3796495 | 11.08737 | 1.537725 |  | -8.899035e-05 | [11 empty] | 27.14606 | 0.1132196 | 25 | 0 | 26.37186 | 0.02392948
1890 | 2021/03/28 15:02:39 | 14610.3731 | 915.0004 | 1 | 4 | 0 | 0 | 0 | -1.503265 | 4.00907 | -6.026695 | 2.897709 | 0.3817361 | 11.08737 | 1.546091 | [13 empty] | 26.6792 | 0.01313925 | 25 | 0 | 26.69791 | 0.133276
1891 | 2021/03/28 15:02:44 | 14615.3731 | 920.0004 | 1 | 4 | 0 | 0 | 0 | -1.503639 | 4.008565 | -6.027435 | 2.897709 | 0.3838219 | 11.08737 | 1.554452 |  | -6.701269e-05 | [11 empty] | 27.06998 | 0.1045847 | 25 | 0 | 26.25928 | -0.05224347
1892 | 2021/03/28 15:02:49 | 14620.3732 | 925.0005 | 1 | 4 | 0 | 0 | 0 | -1.504097 | 4.00808 | -6.028541 | 2.897709 | 0.3859077 | 11.08737 | 1.562813 | [13 empty] | 26.86625 | 0.02186418 | 25 | 0 | 26.59795 | 0.1252568
1893 | 2021/03/28 15:02:54 | 14625.3732 | 930.0005 | 1 | 4 | 0 | 0 | 0 | -1.504044 | 4.007934 | -6.028109 | 2.897709 | 0.387993 | 11.08737 | 1.57117 |  | -5.792824e-05 | [11 empty] | 26.85818 | 0.1361722 | 25 | 0 | 26.39344 | 0.03174961
1894 | 2021/03/28 15:02:59 | 14630.3731 | 935.0004 | 1 | 4 | 0 | 0 | 0 | -1.504219 | 4.007445 | -6.028075 | 2.897709 | 0.3900784 | 11.08737 | 1.579527 | [13 empty] | 27.16009 | 0.04394114 | 25 | 0 | 26.34301 | 0.1193631
1895 | 2021/03/28 15:03:04 | 14635.373 | 940.0003 | 1 | 4 | 0 | 0 | 0 | -1.503693 | 4.006782 | -6.02497 | 2.897709 | 0.3921649 | 11.08737 | 1.587888 | [13 empty] | 26.71206 | -0.1155734 | 25 | 0 | 26.72006 | 0.06166995
1896 | 2021/03/28 15:03:09 | 14640.373 | 945.0003 | 1 | 4 | 0 | 0 | 0 | -1.503967 | 4.006294 | -6.025334 | 2.897709 | 0.3942501 | 11.08737 | 1.596243 |  | -9.578322e-05 |  |  | 0.1932475 | [8 empty] | 27.19871 | -0.04264712 | 25 | 0 | 26.23777 | -0.1427859
1897 | 2021/03/28 15:03:14 | 14645.3731 | 950.0004 | 1 | 4 | 0 | 0 | 0 | -1.504219 | 4.006043 | -6.025966 | 2.897709 | 0.3963367 | 11.08737 | 1.604602 |  |  |  | 4.808535 | [9 empty] | 26.72515 | 0.07022321 | 25 | 0 | 26.662 | -0.07655263
1898 | 2021/03/28 15:03:19 | 14650.3732 | 955.0005 | 1 | 4 | 0 | 0 | 0 | -1.503868 | 4.005624 | -6.02393 | 2.897709 | 0.3984224 | 11.08737 | 1.612957 |  | -7.538865e-05 | [11 empty] | 26.84836 | -0.1054543 | 25 | 0 | 26.21578 | -0.07222891
1899 | 2021/03/28 15:03:24 | 14655.3732 | 960.0005 | 1 | 4 | 0 | 0 | 0 | -1.504082 | 4.004993 | -6.023838 | 2.897709 | 0.4005081 | 11.08737 | 1.621311 | [13 empty] | 27.07439 | -0.001749396 | 25 | 0 | 26.74812 | 0.1272523
1900 | 2021/03/28 15:03:29 | 14660.3731 | 965.0004 | 1 | 4 | 0 | 0 | 0 | -1.504082 | 4.004528 | -6.023138 | 2.897709 | 0.4025939 | 11.08737 | 1.629664 |  | -0.0001186797 | [11 empty] | 27.07479 | -0.1167536 | 25 | 0 | 26.31434 | -0.05902827
1901 | 2021/03/28 15:03:34 | 14665.373 | 970.0003 | 1 | 4 | 0 | 0 | 0 | -1.504234 | 4.004302 | -6.023407 | 2.897709 | 0.4046794 | 11.08737 | 1.638015 | [13 empty] | 26.80359 | -0.02042055 | 25 | 0 | 26.56967 | 0.08857489
1902 | 2021/03/28 15:03:39 | 14670.3738 | 975.0011 | 1 | 4 | 0 | 0 | 0 | -1.504021 | 4.003817 | -6.021825 | 2.897709 | 0.4067654 | 11.08737 | 1.646367 |  | -6.630147e-05 | [11 empty] | 27.13126 | 0.1076913 | 25 | 0 | 26.37803 | -0.005652905
1903 | 2021/03/28 15:03:44 | 14675.3733 | 980.0006 | 1 | 4 | 0 | 0 | 0 | -1.503922 | 4.00333 | -6.020696 | 2.897709 | 0.4088514 | 11.08737 | 1.654719 | [13 empty] | 26.96717 | 0.138256 | 25 | 0 | 26.65507 | 0.04275143
1904 | 2021/03/28 15:03:49 | 14680.3732 | 985.0005 | 1 | 4 | 0 | 0 | 0 | -1.504143 | 4.002579 | -6.020451 | 2.897709 | 0.4109384 | 11.08737 | 1.663073 |  | -0.000114028 | [11 empty] | 26.80552 | -0.1111579 | 25 | 0 | 26.22987 | -0.0668031
1905 | 2021/03/28 15:03:54 | 14685.3732 | 990.0005 | 1 | 4 | 0 | 0 | 0 | -1.503754 | 4.002426 | -6.018664 | 2.897709 | 0.4130249 | 11.08737 | 1.671424 | [13 empty] | 27.26631 | 0.1200414 | 25 | 0 | 26.54176 | 0.08238673
1906 | 2021/03/28 15:03:59 | 14690.3731 | 995.0004 | 1 | 4 | 0 | 0 | 0 | -1.503555 | 4.001861 | -6.017018 | 2.897709 | 0.4151113 | 11.08737 | 1.679774 | [13 empty] | 26.86145 | 0.1025087 | 25 | 0 | 26.56351 | 0.1070988
1907 | 2021/03/28 15:04:04 | 14695.3732 | 1000.0005 | 1 | 4 | 0 | 0 | 0 | -1.503883 | 4.001137 | -6.017242 | 2.897709 | 0.417197 | 11.08737 | 1.68812 |  | -7.412612e-05 | [11 empty] | 26.90123 | -0.1044822 | 25 | 0 | 26.21886 | -0.1113015
1908 | 2021/03/28 15:04:09 | 14700.3732 | 1005.0005 | 1 | 4 | 0 | 0 | 0 | -1.503716 | 4.000812 | -6.016085 | 2.897709 | 0.4192833 | 11.08737 | 1.696467 |  | -0.0001394195 |  | 4.563256 | [9 empty] | 27.11532 | 0.08300006 | 25 | 0 | 26.28373 | -0.03037155
1909 | 2021/03/28 15:04:14 | 14705.3732 | 1010.0005 | 1 | 4 | 0 | 0 | 0 | -1.503769 | 4.000565 | -6.015926 | 2.897709 | 0.421369 | 11.08737 | 1.704811 | [13 empty] | 27.06038 | -0.05033731 | 25 | 0 | 26.27143 | -0.08151591
1910 | 2021/03/28 15:04:19 | 14710.3732 | 1015.0005 | 1 | 4 | 0 | 0 | 0 | -1.503944 | 3.999701 | -6.015326 | 2.897709 | 0.4234552 | 11.08737 | 1.713156 |  | -8.704147e-05 | [11 empty] | 26.96733 | -0.04816949 | 25 | 0 | 26.32067 | -0.119403
1911 | 2021/03/28 15:04:24 | 14715.3733 | 1020.0006 | 1 | 4 | 0 | 0 | 0 | -1.503677 | 3.999157 | -6.01344 | 2.897709 | 0.4255408 | 11.08737 | 1.721498 | [13 empty] | 26.90332 | -0.00282824 | 25 | 0 | 26.34202 | -0.09848177
1912 | 2021/03/28 15:04:29 | 14720.3742 | 1025.0015 | 1 | 4 | 0 | 0 | 0 | -1.503845 | 3.99872 | -6.013455 | 2.897709 | 0.4276271 | 11.08737 | 1.729841 | [13 empty] | 26.82475 | -0.08092284 | 25 | 0 | 26.32744 | 0.04574537
1913 | 2021/03/28 15:04:34 | 14725.3733 | 1030.0006 | 1 | 4 | 0 | 0 | 0 | -1.503731 | 3.998431 | -6.012565 | 2.897709 | 0.4297123 | 11.08737 | 1.738179 |  | -6.926144e-05 | [11 empty] | 26.79032 | -0.1585329 | 25 | 0 | 26.32858 | -0.08309007
1914 | 2021/03/28 15:04:39 | 14730.374 | 1035.0013 | 1 | 4 | 0 | 0 | 0 | -1.504036 | 3.99772 | -6.012715 | 2.897709 | 0.4317988 | 11.08737 | 1.746521 |  | -0.0001493515 | [11 empty] | 26.75764 | -0.08308411 | 25 | 0 | 26.43828 | -0.06979823
1915 | 2021/03/28 15:04:44 | 14735.3741 | 1040.0014 | 1 | 4 | 0 | 0 | 0 | -1.503716 | 3.997287 | -6.010784 | 2.897709 | 0.4338855 | 11.08737 | 1.754863 | [13 empty] | 26.85433 | 0.05623639 | 25 | 0 | 26.56351 | 0.1363802
1916 | 2021/03/28 15:04:49 | 14740.3734 | 1045.0007 | 1 | 4 | 0 | 0 | 0 | -1.504059 | 3.996944 | -6.01164 | 2.897709 | 0.4359708 | 11.08737 | 1.763197 |  | -0.0001288629 | [11 empty] | 27.05383 | 0.03259838 | 25 | 0 | 26.73466 | 0.1616567
1917 | 2021/03/28 15:04:54 | 14745.3742 | 1050.0015 | 1 | 4 | 0 | 0 | 0 | -1.503601 | 3.99625 | -6.008765 | 2.897709 | 0.438057 | 11.08737 | 1.771535 |  |  |  | 4.067146 | 0.2324817 | [8 empty] | 27.20523 | 0.001375675 | 25 | 0 | 26.7439 | 0.108133
1918 | 2021/03/28 15:04:59 | 14750.3733 | 1055.0006 | 1 | 4 | 0 | 0 | 0 | -1.503654 | 3.995587 | -6.00798 | 2.897709 | 0.4401428 | 11.08737 | 1.77987 |  | -0.0001169233 | [11 empty] | 27.24154 | 0.08354068 | 25 | 0 | 26.61659 | -0.05875289
1919 | 2021/03/28 15:05:04 | 14755.3741 | 1060.0014 | 1 | 4 | 0 | 0 | 0 | -1.504181 | 3.995024 | -6.009239 | 2.897709 | 0.442229 | 11.08737 | 1.788205 | [13 empty] | 27.1764 | 0.07710099 | 25 | 0 | 26.36628 | -0.09630978
1920 | 2021/03/28 15:05:09 | 14760.3732 | 1065.0005 | 1 | 4 | 0 | 0 | 0 | -1.503815 | 3.994774 | -6.007401 | 2.897709 | 0.4443139 | 11.08737 | 1.796534 |  | -0.0001289334 | [11 empty] | 26.79919 | -0.03902733 | 25 | 0 | 26.28049 | -0.1258141
1921 | 2021/03/28 15:05:14 | 14765.3733 | 1070.0006 | 1 | 4 | 0 | 0 | 0 | -1.503502 | 3.994119 | -6.005166 | 2.897709 | 0.4463995 | 11.08737 | 1.804864 | [13 empty] | 26.88568 | 0.01357913 | 25 | 0 | 26.63757 | 0.1070249
1922 | 2021/03/28 15:05:19 | 14770.3733 | 1075.0006 | 1 | 4 | 0 | 0 | 0 | -1.503853 | 3.993546 | -6.005706 | 2.897709 | 0.4484847 | 11.08737 | 1.813192 |  | -0.0001019128 | [11 empty] | 27.18201 | 0.1243854 | 25 | 0 | 26.6068 | 0.08669972
1923 | 2021/03/28 15:05:24 | 14775.3742 | 1080.0015 | 1 | 4 | 0 | 0 | 0 | -1.50383 | 3.992914 | -6.004664 | 2.897709 | 0.450571 | 11.08737 | 1.821523 | [13 empty] | 27.03828 | 0.0800693 | 25 | 0 | 26.30626 | -0.0333178
1924 | 2021/03/28 15:05:29 | 14780.3732 | 1085.0005 | 1 | 4 | 0 | 0 | 0 | -1.503998 | 3.992597 | -6.004858 | 2.897709 | 0.4526564 | 11.08737 | 1.829849 |  | -0.0001059681 | [11 empty] | 26.78819 | -0.09191155 | 25 | 0 | 26.40478 | 0.03251672
1925 | 2021/03/28 15:05:34 | 14785.3733 | 1090.0006 | 1 | 4 | 0 | 0 | 0 | -1.503372 | 3.991769 | -6.001114 | 2.897709 | 0.4547418 | 11.08737 | 1.838174 |  | -0.0001337935 | [11 empty] | 27.00177 | 0.002885461 | 25 | 0 | 26.6968 | 0.1452613
1926 | 2021/03/28 15:05:39 | 14790.3733 | 1095.0006 | 1 | 4 | 0 | 0 | 0 | -1.503777 | 3.991049 | -6.001648 | 2.897709 | 0.4568276 | 11.08737 | 1.8465 |  |  |  | 3.697562 | [9 empty] | 27.26822 | 0.09599984 | 25 | 0 | 26.50808 | 0.08502245
1927 | 2021/03/28 15:05:44 | 14795.3732 | 1100.0005 | 1 | 4 | 0 | 0 | 0 | -1.503777 | 3.990702 | -6.001126 | 2.897709 | 0.4589133 | 11.08737 | 1.854824 | [13 empty] | 26.7982 | -0.1022142 | 25 | 0 | 26.28663 | -0.03335416
1928 | 2021/03/28 15:05:49 | 14800.3741 | 1105.0014 | 1 | 4 | 0 | 0 | 0 | -1.503906 | 3.990204 | -6.000892 | 2.897709 | 0.4609998 | 11.08737 | 1.863149 |  | -9.521709e-05 | [11 empty] | 26.96179 | -0.03693581 | 25 | 0 | 26.66391 | 0.1187384
1929 | 2021/03/28 15:05:54 | 14805.3735 | 1110.0008 | 1 | 4 | 0 | 0 | 0 | -1.503868 | 3.989375 | -5.999493 | 2.897709 | 0.463085 | 11.08737 | 1.871469 |  | -0.0001456247 | [11 empty] | 27.18871 | 0.08598864 | 25 | 0 | 26.42845 | 0.05051255
1930 | 2021/03/28 15:05:59 | 14810.3742 | 1115.0015 | 1 | 4 | 0 | 0 | 0 | -1.503853 | 3.988828 | -5.998611 | 2.897709 | 0.4651705 | 11.08737 | 1.879788 | [13 empty] | 26.80568 | -0.1064163 | 25 | 0 | 26.33684 | -0.02422214
1931 | 2021/03/28 15:06:04 | 14815.3734 | 1120.0007 | 1 | 4 | 0 | 0 | 0 | -1.503845 | 3.988169 | -5.997588 | 2.897709 | 0.4672561 | 11.08737 | 1.888107 | [13 empty] | 27.03791 | 0.007454753 | 25 | 0 | 26.67604 | 0.1320398
1932 | 2021/03/28 15:06:09 | 14820.3734 | 1125.0007 | 1 | 4 | 0 | 0 | 0 | -1.503754 | 3.987557 | -5.996305 | 2.897709 | 0.4693415 | 11.08737 | 1.896423 |  | -8.229982e-05 | [11 empty] | 27.12553 | 0.08919477 | 25 | 0 | 26.35805 | 0.0247854
1933 | 2021/03/28 15:06:14 | 14825.3734 | 1130.0007 | 1 | 4 | 0 | 0 | 0 | -1.503777 | 3.98693 | -5.995454 | 2.897709 | 0.4714272 | 11.08737 | 1.90474 |  | -0.0001271749 | [11 empty] | 26.76897 | -0.06916761 | 25 | 0 | 26.43538 | 0.04639864
1934 | 2021/03/28 15:06:19 | 14830.3733 | 1135.0006 | 1 | 4 | 0 | 0 | 0 | -1.503441 | 3.986442 | -5.99338 | 2.897709 | 0.473513 | 11.08737 | 1.913055 | [13 empty] | 27.22846 | 0.09685218 | 25 | 0 | 26.71735 | 0.1436859
1935 | 2021/03/28 15:06:24 | 14835.3735 | 1140.0008 | 1 | 4 | 0 | 0 | 0 | -1.503754 | 3.985882 | -5.993786 | 2.897709 | 0.4755989 | 11.08737 | 1.921369 |  | -0.0001404729 |  | 3.413192 | 0.2737838 | [8 empty] | 26.99809 | 0.06396592 | 25 | 0 | 26.32298 | -0.03831446
1936 | 2021/03/28 15:06:29 | 14840.3734 | 1145.0007 | 1 | 4 | 0 | 0 | 0 | -1.503555 | 3.985139 | -5.991876 | 2.897709 | 0.4776843 | 11.08737 | 1.929681 | [13 empty] | 27.01827 | 0.03073871 | 25 | 0 | 26.74177 | 0.0797236
1937 | 2021/03/28 15:06:34 | 14845.3733 | 1150.0006 | 1 | 4 | 0 | 0 | 0 | -1.503563 | 3.984389 | -5.99078 | 2.897709 | 0.47977 | 11.08737 | 1.937992 |  | -8.725062e-05 | [11 empty] | 27.18871 | 0.110504 | 25 | 0 | 26.38573 | -0.0584352
1938 | 2021/03/28 15:06:39 | 14850.3742 | 1155.0015 | 1 | 4 | 0 | 0 | 0 | -1.503754 | 3.983806 | -5.990664 | 2.897709 | 0.4818563 | 11.08737 | 1.946304 | [13 empty] | 26.80263 | -0.07994056 | 25 | 0 | 26.49754 | -0.07109821
1939 | 2021/03/28 15:06:44 | 14855.3734 | 1160.0007 | 1 | 4 | 0 | 0 | 0 | -1.503693 | 3.983299 | -5.989659 | 2.897709 | 0.4839415 | 11.08737 | 1.954611 |  | -0.0001230413 | [11 empty] | 27.30873 | 0.1083976 | 25 | 0 | 26.71233 | 0.01509488
1940 | 2021/03/28 15:06:49 | 14860.3743 | 1165.0016 | 1 | 4 | 0 | 0 | 0 | -1.503998 | 3.982513 | -5.989692 | 2.897709 | 0.4860275 | 11.08737 | 1.962919 | [13 empty] | 26.96311 | -0.05019963 | 25 | 0 | 26.31644 | -0.1458901
1941 | 2021/03/28 15:06:54 | 14865.3741 | 1170.0014 | 1 | 4 | 0 | 0 | 0 | -1.503853 | 3.981776 | -5.988006 | 2.897709 | 0.4881133 | 11.08737 | 1.971225 |  | -9.411575e-05 | [11 empty] | 27.05577 | -0.0627929 | 25 | 0 | 26.75794 | 0.02386093
1942 | 2021/03/28 15:06:59 | 14870.3741 | 1175.0014 | 1 | 4 | 0 | 0 | 0 | -1.503906 | 3.981211 | -5.987367 | 2.897709 | 0.4901984 | 11.08737 | 1.979527 | [13 empty] | 27.20483 | 0.00150919 | 25 | 0 | 26.38764 | -0.09415209
1943 | 2021/03/28 15:07:04 | 14875.3742 | 1180.0015 | 1 | 4 | 0 | 0 | 0 | -1.503403 | 3.98071 | -5.984611 | 2.897709 | 0.4922839 | 11.08737 | 1.987829 |  | -0.0001231045 |  | 3.353 | [9 empty] | 26.89606 | -0.109762 | 25 | 0 | 26.59813 | 0.04136443
1944 | 2021/03/28 15:07:09 | 14880.3733 | 1185.0006 | 1 | 4 | 0 | 0 | 0 | -1.503616 | 3.979573 | -5.98375 | 2.897709 | 0.4943694 | 11.08737 | 1.996129 | [13 empty] | 27.22099 | 0.0741601 | 25 | 0 | 26.38958 | 0.02754986
1945 | 2021/03/28 15:07:14 | 14885.3733 | 1190.0006 | 1 | 4 | 0 | 0 | 0 | -1.503845 | 3.979102 | -5.983953 | 2.897709 | 0.4964546 | 11.08737 | 2.004427 |  | -8.911595e-05 | [11 empty] | 27.00599 | -0.006010532 | 25 | 0 | 26.74371 | 0.08738756
1946 | 2021/03/28 15:07:19 | 14890.3742 | 1195.0015 | 1 | 4 | 0 | 0 | 0 | -1.503731 | 3.978572 | -5.982702 | 2.897709 | 0.4985407 | 11.08737 | 2.012728 | [13 empty] | 27.13762 | 0.07074714 | 25 | 0 | 26.3132 | -0.1026839
1947 | 2021/03/28 15:07:24 | 14895.3733 | 1200.0006 | 1 | 4 | 0 | 0 | 0 | -1.503716 | 3.977779 | -5.98145 | 2.897709 | 0.5006258 | 11.08737 | 2.021023 |  | -0.0001079034 | [11 empty] | 27.04733 | -0.06920755 | 25 | 0 | 26.73528 | 0.01966536
1948 | 2021/03/28 15:07:29 | 14900.3734 | 1205.0007 | 1 | 4 | 0 | 0 | 0 | -1.504288 | 3.977015 | -5.982576 | 2.897709 | 0.5027115 | 11.08737 | 2.029319 | [13 empty] | 27.00713 | -0.08010983 | 25 | 0 | 26.36052 | -0.08015692
1949 | 2021/03/28 15:07:34 | 14905.3735 | 1210.0008 | 1 | 4 | 0 | 0 | 0 | -1.503716 | 3.976331 | -5.979273 | 2.897709 | 0.504797 | 11.08737 | 2.037612 |  | -0.000151335 | [11 empty] | 27.32506 | 0.1101661 | 25 | 0 | 26.67176 | 0.1125431
1950 | 2021/03/28 15:07:39 | 14910.3742 | 1215.0015 | 1 | 4 | 0 | 0 | 0 | -1.503403 | 3.975878 | -5.977347 | 2.897709 | 0.506882 | 11.08737 | 2.045902 |  |  |  | 3.019935 | 0.3207386 | [8 empty] | 26.78936 | -0.06343663 | 25 | 0 | 26.48426 | -0.07237017
1951 | 2021/03/28 15:07:44 | 14915.3733 | 1220.0006 | 1 | 4 | 0 | 0 | 0 | -1.503868 | 3.974957 | -5.977811 | 2.897709 | 0.5089678 | 11.08737 | 2.054193 |  | -0.000123109 | [11 empty] | 27.25286 | 0.0693208 | 25 | 0 | 26.47135 | -0.03517568
1952 | 2021/03/28 15:07:49 | 14920.3734 | 1225.0007 | 1 | 4 | 0 | 0 | 0 | -1.503754 | 3.974217 | -5.976245 | 2.897709 | 0.5110534 | 11.08737 | 2.062484 | [13 empty] | 26.96428 | -0.07038355 | 25 | 0 | 26.7091 | 0.1030272
1953 | 2021/03/28 15:07:54 | 14925.3734 | 1230.0007 | 1 | 4 | 0 | 0 | 0 | -1.503853 | 3.973558 | -5.975647 | 2.897709 | 0.5131394 | 11.08737 | 2.070773 |  | -0.0001062455 | [11 empty] | 26.9564 | 0.0359267 | 25 | 0 | 26.27411 | -0.06193399
1954 | 2021/03/28 15:07:59 | 14930.3733 | 1235.0006 | 1 | 4 | 0 | 0 | 0 | -1.503754 | 3.972897 | -5.97426 | 2.897709 | 0.5152243 | 11.08737 | 2.079057 |  | -0.0001650791 | [11 empty] | 27.28763 | 0.06850958 | 25 | 0 | 26.66986 | 0.03523827
1955 | 2021/03/28 15:08:04 | 14935.3733 | 1240.0006 | 1 | 4 | 0 | 0 | 0 | -1.503616 | 3.972175 | -5.972626 | 2.897709 | 0.5173103 | 11.08737 | 2.087343 | [13 empty] | 26.82204 | -0.1499379 | 25 | 0 | 26.46712 | -0.06557763
1956 | 2021/03/28 15:08:09 | 14940.3733 | 1245.0006 | 1 | 4 | 0 | 0 | 0 | -1.503891 | 3.971257 | -5.972338 | 2.897709 | 0.5193957 | 11.08737 | 2.095626 |  | -0.0001368316 | [11 empty] | 27.21616 | 0.08730292 | 25 | 0 | 26.3705 | 0.03848493
1957 | 2021/03/28 15:08:14 | 14945.3735 | 1250.0008 | 1 | 4 | 0 | 0 | 0 | -1.503654 | 3.970702 | -5.970562 | 2.897709 | 0.5214815 | 11.08737 | 2.103909 |  | -0.0001174435 |  | 2.92307 | [9 empty] | 27.01827 | -0.00954926 | 25 | 0 | 26.74177 | 0.07496655
1958 | 2021/03/28 15:08:19 | 14950.3741 | 1255.0014 | 1 | 4 | 0 | 0 | 0 | -1.503563 | 3.969938 | -5.969052 | 2.897709 | 0.5235672 | 11.08737 | 2.11219 | [13 empty] | 26.87182 | -0.05243063 | 25 | 0 | 26.30337 | -0.1436722
1959 | 2021/03/28 15:08:24 | 14955.3733 | 1260.0006 | 1 | 4 | 0 | 0 | 0 | -1.503441 | 3.969019 | -5.967186 | 2.897709 | 0.5256531 | 11.08737 | 2.120469 |  | -0.0001385732 | [11 empty] | 27.2907 | 0.04670143 | 25 | 0 | 26.57331 | 0.08682311
1960 | 2021/03/28 15:08:29 | 14960.3742 | 1265.0015 | 1 | 4 | 0 | 0 | 0 | -1.50367 | 3.968471 | -5.967271 | 2.897709 | 0.5277388 | 11.08737 | 2.128747 | [13 empty] | 26.95561 | -0.03679931 | 25 | 0 | 26.67195 | 0.06768465
1961 | 2021/03/28 15:08:34 | 14965.3735 | 1270.0008 | 1 | 4 | 0 | 0 | 0 | -1.503487 | 3.967769 | -5.965489 | 2.897709 | 0.529824 | 11.08737 | 2.137021 |  | -0.0001433209 | [11 empty] | 26.93907 | 0.01092017 | 25 | 0 | 26.25676 | -0.1158762
1962 | 2021/03/28 15:08:39 | 14970.3736 | 1275.0009 | 1 | 4 | 0 | 0 | 0 | -1.503334 | 3.966925 | -5.963613 | 2.897709 | 0.5319099 | 11.08737 | 2.145297 |  | -0.0001897369 | [11 empty] | 27.19179 | 0.04401743 | 25 | 0 | 26.38169 | 0.02851307
1963 | 2021/03/28 15:08:44 | 14975.3736 | 1280.0009 | 1 | 4 | 0 | 0 | 0 | -1.503693 | 3.966129 | -5.96384 | 2.897709 | 0.5339957 | 11.08737 | 2.15357 |  | -0.0002175251 |  |  | 0.3536616 | [8 empty] | 27.22462 | 0.07690251 | 25 | 0 | 26.67081 | 0.06368041
1964 | 2021/03/28 15:08:49 | 14980.3727 | 1285 | 1 | 4 | 0 | 0 | 0 | -1.503815 | 3.965232 | -5.962975 | 2.897709 | 0.5360813 | 11.08737 | 2.161841 |  | -0.0001720804 |  | 2.782155 | [9 empty] | 26.92084 | -0.1073539 | 25 | 0 | 26.6941 | 0.03486693
1965 | 2021/03/28 15:08:54 | 14985.3736 | 1290.0009 | 1 | 4 | 0 | 0 | 0 | -1.503891 | 3.964716 | -5.962501 | 2.897709 | 0.5381677 | 11.08737 | 2.170114 | [13 empty] | 26.86105 | -0.01201689 | 25 | 0 | 26.39227 | -0.06541193
1966 | 2021/03/28 15:08:59 | 14990.3735 | 1295.0008 | 1 | 4 | 0 | 0 | 0 | -1.503967 | 3.963964 | -5.961671 | 2.897709 | 0.5402532 | 11.08737 | 2.178381 |  | -0.0002105168 | [11 empty] | 26.98155 | -0.03664196 | 25 | 0 | 26.26369 | -0.07893205
1967 | 2021/03/28 15:09:04 | 14995.3728 | 1300.0001 | 1 | 4 | 0 | 0 | 0 | -1.503891 | 3.962781 | -5.959591 | 2.897709 | 0.5423388 | 11.08737 | 2.186647 | [13 empty] | 27.19102 | 0.1021522 | 25 | 0 | 26.39516 | -0.02230644
1968 | 2021/03/28 15:09:09 | 15000.3742 | 1305.0015 | 1 | 4 | 0 | 0 | 0 | -1.503654 | 3.962302 | -5.957931 | 2.897709 | 0.5444245 | 11.08737 | 2.194913 |  | -0.0001154773 | [11 empty] | 27.23766 | -0.0139904 | 25 | 0 | 26.70522 | 0.05715787
1969 | 2021/03/28 15:09:14 | 15005.3744 | 1310.0017 | 1 | 4 | 0 | 0 | 0 | -1.503868 | 3.961719 | -5.957902 | 2.897709 | 0.5465104 | 11.08737 | 2.203176 |  | -0.0001551898 | [11 empty] | 26.91948 | -0.05564451 | 25 | 0 | 26.63581 | 0.05102396
1970 | 2021/03/28 15:09:19 | 15010.3743 | 1315.0016 | 1 | 4 | 0 | 0 | 0 | -1.504005 | 3.960777 | -5.957028 | 2.897709 | 0.5485966 | 11.08737 | 2.21144 |  | -0.0002499121 |  | 2.704813 | [9 empty] | 26.9564 | -0.03050506 | 25 | 0 | 26.38092 | -0.1239413
1971 | 2021/03/28 15:09:24 | 15015.3735 | 1320.0008 | 1 | 4 | 0 | 0 | 0 | -1.503891 | 3.959818 | -5.955135 | 2.897709 | 0.5506817 | 11.08737 | 2.219698 |  | -0.0001781399 | [11 empty] | 27.17336 | 0.06954014 | 25 | 0 | 26.36323 | 0.02514243
1972 | 2021/03/28 15:09:29 | 15020.3734 | 1325.0007 | 1 | 4 | 0 | 0 | 0 | -1.50383 | 3.959171 | -5.95392 | 2.897709 | 0.5527678 | 11.08737 | 2.227958 | [13 empty] | 27.31913 | 0.07582188 | 25.1 | 0 | 26.75831 | 0.04256725
1973 | 2021/03/28 15:09:34 | 15025.3727 | 1330 | 1 | 4 | 0 | 0 | 0 | -1.503387 | 3.958438 | -5.951064 | 2.897709 | 0.5548534 | 11.08737 | 2.236215 |  | -0.0001293291 | [11 empty] | 26.99177 | -0.09269536 | 25 | 0 | 26.72948 | 0.05397677
1974 | 2021/03/28 15:09:39 | 15030.3735 | 1335.0008 | 1 | 4 | 0 | 0 | 0 | -1.503517 | 3.957547 | -5.950239 | 2.897709 | 0.55694 | 11.08737 | 2.244473 | [13 empty] | 26.8455 | -0.02798975 | 25 | 0 | 26.39805 | -0.08584201
1975 | 2021/03/28 15:09:44 | 15035.3743 | 1340.0016 | 1 | 4 | 0 | 0 | 0 | -1.503807 | 3.956797 | -5.950259 | 2.897709 | 0.5590262 | 11.08737 | 2.252729 |  | -0.0001098925 | [11 empty] | 27.1207 | 0.03916323 | 25 | 0 | 26.31761 | -0.05200922
1976 | 2021/03/28 15:09:49 | 15040.3734 | 1345.0007 | 1 | 4 | 0 | 0 | 0 | -1.503578 | 3.956149 | -5.948379 | 2.897709 | 0.5611117 | 11.08737 | 2.26098 |  |  |  |  | 0.3759518 | [8 empty] | 27.29873 | 0.1131642 | 25.1 | 0 | 26.63117 | 0.1244509
1977 | 2021/03/28 15:09:54 | 15045.3735 | 1350.0008 | 1 | 4 | 0 | 0 | 0 | -1.503845 | 3.955441 | -5.94837 | 2.897709 | 0.5631967 | 11.08737 | 2.269228 |  | -0.0001500253 |  | 2.653209 | [9 empty] | 27.03671 | -0.06340265 | 25 | 0 | 26.75311 | 0.02770245
1978 | 2021/03/28 15:09:59 | 15050.3735 | 1355.0008 | 1 | 4 | 0 | 0 | 0 | -1.503639 | 3.954184 | -5.945665 | 2.897709 | 0.5652827 | 11.08737 | 2.277477 |  | -0.0001619512 | [11 empty] | 26.80586 | -0.07429183 | 25 | 0 | 26.41535 | -0.02097607
1979 | 2021/03/28 15:10:04 | 15055.3735 | 1360.0008 | 1 | 4 | 0 | 0 | 0 | -1.503487 | 3.953541 | -5.944097 | 2.897709 | 0.567368 | 11.08737 | 2.285723 |  | -0.000166315 | [11 empty] | 27.10436 | 0.09009242 | 25 | 0 | 26.30124 | -0.06554186
1980 | 2021/03/28 15:10:09 | 15060.3727 | 1365 | 1 | 4 | 0 | 0 | 0 | -1.503632 | 3.952836 | -5.943611 | 2.897709 | 0.5694534 | 11.08737 | 2.293967 | [13 empty] | 27.28763 | 0.02839386 | 25 | 0 | 26.66986 | 0.09294093
1981 | 2021/03/28 15:10:14 | 15065.3735 | 1370.0008 | 1 | 4 | 0 | 0 | 0 | -1.503426 | 3.952035 | -5.941592 | 2.897709 | 0.571539 | 11.08737 | 2.30221 |  | -0.0001762298 | [11 empty] | 26.94698 | -0.008478165 | 25 | 0 | 26.66332 | 0.0737983
1982 | 2021/03/28 15:10:19 | 15070.3735 | 1375.0008 | 1 | 4 | 0 | 0 | 0 | -1.503731 | 3.950962 | -5.941184 | 2.897709 | 0.5736253 | 11.08737 | 2.310454 |  | -0.0001920474 | [11 empty] | 26.90603 | -0.0363934 | 25 | 0 | 26.19518 | -0.1565665
1983 | 2021/03/28 15:10:24 | 15075.3728 | 1380.0001 | 1 | 4 | 0 | 0 | 0 | -1.503792 | 3.950372 | -5.940538 | 2.897709 | 0.575711 | 11.08737 | 2.318694 |  |  |  | 2.56263 | [9 empty] | 27.02021 | -0.07233739 | 25 | 0 | 26.67256 | 0.02543211
1984 | 2021/03/28 15:10:29 | 15080.3727 | 1385 | 1 | 4 | 0 | 0 | 0 | -1.504044 | 3.949387 | -5.940052 | 2.897709 | 0.5777959 | 11.08737 | 2.326929 |  | -0.0001300043 | [11 empty] | 27.22945 | -0.005165935 | 25 | 0 | 26.3411 | -0.09638965
1985 | 2021/03/28 15:10:34 | 15085.3734 | 1390.0007 | 1 | 4 | 0 | 0 | 0 | -1.503944 | 3.948795 | -5.938767 | 2.897709 | 0.5798814 | 11.08737 | 2.335165 |  | -0.0001471473 | [11 empty] | 26.85702 | -0.1300555 | 25 | 0 | 26.55195 | -0.001193285
1986 | 2021/03/28 15:10:39 | 15090.3727 | 1395 | 1 | 4 | 0 | 0 | 0 | -1.503777 | 3.947791 | -5.936597 | 2.897709 | 0.5819668 | 11.08737 | 2.343399 | [13 empty] | 27.27726 | 0.07420778 | 25 | 0 | 26.5029 | 0.06765187
1987 | 2021/03/28 15:10:44 | 15095.3735 | 1400.0008 | 1 | 4 | 0 | 0 | 0 | -1.503525 | 3.947315 | -5.934887 | 2.897709 | 0.5840527 | 11.08737 | 2.351633 |  | -0.0001297812 | [11 empty] | 26.85083 | -0.05938172 | 25 | 0 | 26.53864 | 0.04507601
1988 | 2021/03/28 15:10:49 | 15100.3734 | 1405.0007 | 1 | 4 | 0 | 0 | 0 | -1.50383 | 3.946356 | -5.934649 | 2.897709 | 0.5861381 | 11.08737 | 2.359864 |  | -0.0001692893 | [11 empty] | 27.2592 | 0.1515687 | 25 | 0 | 26.45634 | 0.01159728
1989 | 2021/03/28 15:10:54 | 15105.3736 | 1410.0009 | 1 | 4 | 0 | 0 | 0 | -1.503464 | 3.945374 | -5.931728 | 2.897709 | 0.5882235 | 11.08737 | 2.368092 |  |  |  | 2.540702 | 0.382848 | [8 empty] | 26.81492 | -0.09825051 | 25 | 0 | 26.50271 | -0.07163823
1990 | 2021/03/28 15:10:59 | 15110.3735 | 1415.0008 | 1 | 4 | 0 | 0 | 0 | -1.503716 | 3.944539 | -5.931466 | 2.897709 | 0.5903092 | 11.08737 | 2.376321 |  | -0.0001495713 | [11 empty] | 27.21751 | 0.02817512 | 25 | 0 | 26.40746 | -0.06970108
1991 | 2021/03/28 15:11:04 | 15115.3727 | 1420 | 1 | 4 | 0 | 0 | 0 | -1.503891 | 3.943923 | -5.93123 | 2.897709 | 0.5923948 | 11.08737 | 2.384547 |  | -0.0001535993 | [11 empty] | 26.92389 | -0.07231295 | 25 | 0 | 26.62599 | 0.07886767
1992 | 2021/03/28 15:11:09 | 15120.3735 | 1425.0008 | 1 | 4 | 0 | 0 | 0 | -1.503693 | 3.943125 | -5.929249 | 2.897709 | 0.5944805 | 11.08737 | 2.392771 | [13 empty] | 26.98023 | 0.05352497 | 25 | 0 | 26.14841 | -0.04878223
1993 | 2021/03/28 15:11:14 | 15125.3742 | 1430.0015 | 1 | 4 | 0 | 0 | 0 | -1.503883 | 3.94206 | -5.928397 | 2.897709 | 0.5965672 | 11.08737 | 2.400998 |  | -0.0002215401 | [11 empty] | 27.02388 | 0.05751908 | 25 | 0 | 26.63353 | 0.08431792
1994 | 2021/03/28 15:11:19 | 15130.3728 | 1435.0001 | 1 | 4 | 0 | 0 | 0 | -1.503853 | 3.941366 | -5.927235 | 2.897709 | 0.598652 | 11.08737 | 2.409216 |  | -0.0001222222 | [11 empty] | 26.83626 | -0.0476259 | 25 | 0 | 26.16092 | -0.1544678
1995 | 2021/03/28 15:11:24 | 15135.3735 | 1440.0008 | 1 | 4 | 0 | 0 | 0 | -1.503967 | 3.940536 | -5.926436 | 2.897709 | 0.6007384 | 11.08737 | 2.417439 |  |  |  | 2.477385 | [9 empty] | 27.08611 | -0.0209552 | 25 | 0 | 26.56773 | 0.06354928
1996 | 2021/03/28 15:11:29 | 15140.3735 | 1445.0008 | 1 | 4 | 0 | 0 | 0 | -1.503868 | 3.939751 | -5.924865 | 2.897709 | 0.602824 | 11.08737 | 2.425656 |  | -0.0002113469 | [11 empty] | 26.86296 | -0.09796977 | 25 | 0 | 26.24464 | -0.07580042
1997 | 2021/03/28 15:11:34 | 15145.3737 | 1450.001 | 1 | 4 | 0 | 0 | 0 | -1.503998 | 3.93877 | -5.923902 | 2.897709 | 0.6049096 | 11.08737 | 2.433872 |  | -0.0002434459 | [11 empty] | 27.07171 | 0.04666507 | 25 | 0 | 26.6316 | 0.1490694
1998 | 2021/03/28 15:11:39 | 15150.3735 | 1455.0008 | 1 | 4 | 0 | 0 | 0 | -1.504097 | 3.937925 | -5.923021 | 2.897709 | 0.6069956 | 11.08737 | 2.442088 |  | -0.0002105014 | [11 empty] | 26.94329 | 0.04961371 | 25 | 0 | 26.25386 | -0.05268931
1999 | 2021/03/28 15:11:44 | 15155.3735 | 1460.0008 | 1 | 4 | 0 | 0 | 0 | -1.504097 | 3.937283 | -5.922056 | 2.897709 | 0.609081 | 11.08737 | 2.450299 |  | -0.0002408187 | [11 empty] | 27.1472 | 0.06570041 | 25 | 0 | 26.66446 | 0.06357968
2000 | 2021/03/28 15:11:49 | 15160.3735 | 1465.0008 | 1 | 4 | 0 | 0 | 0 | -1.503632 | 3.936327 | -5.918787 | 2.897709 | 0.6111669 | 11.08737 | 2.458511 |  | -0.000175359 |  |  | 0.4033755 | [8 empty] | 26.86684 | -0.04529357 | 25 | 0 | 26.19867 | -0.1298892
2001 | 2021/03/28 15:11:54 | 15165.3736 | 1470.0009 | 1 | 4 | 0 | 0 | 0 | -1.503922 | 3.935467 | -5.918635 | 2.897709 | 0.6132529 | 11.08737 | 2.466721 |  | -0.0002163496 |  | 2.484703 | [9 empty] | 27.03194 | -0.05534649 | 25 | 0 | 26.58467 | 0.06692827
2002 | 2021/03/28 15:11:59 | 15170.3737 | 1475.001 | 1 | 4 | 0 | 0 | 0 | -1.503929 | 3.934792 | -5.917648 | 2.897709 | 0.6153386 | 11.08737 | 2.474928 | [13 empty] | 26.90603 | -0.06416202 | 25 | 0 | 26.13108 | -0.07978141
2003 | 2021/03/28 15:12:04 | 15175.3729 | 1480.0002 | 1 | 4 | 0 | 0 | 0 | -1.503754 | 3.933966 | -5.915717 | 2.897709 | 0.617424 | 11.08737 | 2.483133 |  | -0.0001364828 | [11 empty] | 26.91854 | -0.06101251 | 25 | 0 | 26.61351 | 0.103538
2004 | 2021/03/28 15:12:09 | 15180.3729 | 1485.0002 | 1 | 4 | 0 | 0 | 0 | -1.504143 | 3.932991 | -5.915781 | 2.897709 | 0.6195099 | 11.08737 | 2.491338 |  | -0.0001673113 | [11 empty] | 27.05961 | 0.08252919 | 25 | 0 | 26.21368 | 0.002524257
2005 | 2021/03/28 15:12:14 | 15185.3738 | 1490.0011 | 1 | 4 | 0 | 0 | 0 | -1.504097 | 3.932187 | -5.914391 | 2.897709 | 0.6215962 | 11.08737 | 2.499542 | [13 empty] | 26.75379 | -0.03560483 | 25 | 0 | 26.47714 | 0.07112741
2006 | 2021/03/28 15:12:19 | 15190.3728 | 1495.0001 | 1 | 4 | 0 | 0 | 0 | -1.503983 | 3.931389 | -5.912742 | 2.897709 | 0.6236814 | 11.08737 | 2.507741 |  | -0.0002118319 | [11 empty] | 27.17563 | 0.1375425 | 25 | 0 | 26.37263 | 0.02201021
2007 | 2021/03/28 15:12:24 | 15195.3737 | 1500.001 | 1 | 4 | 0 | 0 | 0 | -1.503593 | 3.930478 | -5.909839 | 2.897709 | 0.6257676 | 11.08737 | 2.515942 |  | -0.0001841939 |  | 2.589527 | [9 empty] | 26.71437 | -0.07250845 | 25 | 0 | 26.37362 | -0.1014692
2008 | 2021/03/28 15:12:29 | 15200.3729 | 1505.0002 | 1 | 4 | 0 | 0 | 0 | -1.503922 | 3.929595 | -5.909804 | 2.897709 | 0.6278529 | 11.08737 | 2.524137 |  | -0.0001938708 | [11 empty] | 27.10725 | 0.0772512 | 25 | 0 | 26.34686 | -0.0205785
2009 | 2021/03/28 15:12:34 | 15205.3729 | 1510.0002 | 1 | 4 | 0 | 0 | 0 | -1.503845 | 3.928782 | -5.908279 | 2.897709 | 0.6299385 | 11.08737 | 2.532332 |  | -0.0002191079 | [11 empty] | 26.7553 | -0.1186889 | 25 | 0 | 26.3861 | -0.05206883
2010 | 2021/03/28 15:12:39 | 15210.3728 | 1515.0001 | 1 | 4 | 0 | 0 | 0 | -1.503868 | 3.928167 | -5.907445 | 2.897709 | 0.6320248 | 11.08737 | 2.540528 | [13 empty] | 27.12282 | 0.03513336 | 25 | 0 | 26.47637 | 0.07301271
2011 | 2021/03/28 15:12:44 | 15215.3728 | 1520.0001 | 1 | 4 | 0 | 0 | 0 | -1.503868 | 3.927339 | -5.906199 | 2.897709 | 0.6341112 | 11.08737 | 2.548723 |  | -0.0001821929 | [11 empty] | 26.74089 | -0.07681787 | 25 | 0 | 26.25062 | -0.01682103
2012 | 2021/03/28 15:12:49 | 15220.3736 | 1525.0009 | 1 | 4 | 0 | 0 | 0 | -1.503845 | 3.926424 | -5.904733 | 2.897709 | 0.6361964 | 11.08737 | 2.556911 |  | -0.0001699364 | [11 empty] | 27.14335 | 0.09398401 | 25 | 0 | 26.59657 | 0.1408321
2013 | 2021/03/28 15:12:54 | 15225.3728 | 1530.0001 | 1 | 4 | 0 | 0 | 0 | -1.503738 | 3.925418 | -5.9028 | 2.897709 | 0.6382818 | 11.08737 | 2.565098 |  |  |  | 2.461902 | 0.3918168 | [8 empty] | 26.9189 | 0.04895985 | 25 | 0 | 26.20807 | -0.05557537
2014 | 2021/03/28 15:12:59 | 15230.3736 | 1535.0009 | 1 | 4 | 0 | 0 | 0 | -1.503845 | 3.924766 | -5.90224 | 2.897709 | 0.6403678 | 11.08737 | 2.573286 |  | -0.0001391341 | [11 empty] | 26.88833 | 0.01740694 | 25 | 0 | 26.5904 | 0.08639991
2015 | 2021/03/28 15:13:04 | 15235.3731 | 1540.0004 | 1 | 4 | 0 | 0 | 0 | -1.504173 | 3.923883 | -5.902199 | 2.897709 | 0.6424536 | 11.08737 | 2.581471 |  | -0.0001790666 | [11 empty] | 27.1107 | 0.1091379 | 25 | 0 | 26.26486 | -0.06206155
2016 | 2021/03/28 15:13:09 | 15240.3728 | 1545.0001 | 1 | 4 | 0 | 0 | 0 | -1.504005 | 3.92299 | -5.900197 | 2.897709 | 0.6445395 | 11.08737 | 2.589655 | [13 empty] | 26.83451 | -0.07586479 | 25 | 0 | 26.52231 | -0.04033983
2017 | 2021/03/28 15:13:14 | 15245.3729 | 1550.0002 | 1 | 4 | 0 | 0 | 0 | -1.503754 | 3.922191 | -5.89801 | 2.897709 | 0.6466253 | 11.08737 | 2.597836 |  | -0.000109828 | [11 empty] | 27.17391 | 0.02462924 | 25 | 0 | 26.36378 | -0.07770777
2018 | 2021/03/28 15:13:19 | 15250.3728 | 1555.0001 | 1 | 4 | 0 | 0 | 0 | -1.503922 | 3.921553 | -5.89771 | 2.897709 | 0.6487105 | 11.08737 | 2.606014 |  | -0.0001604011 | [11 empty] | 26.76029 | -0.1486421 | 25 | 0 | 26.39821 | -0.04202724
2019 | 2021/03/28 15:13:24 | 15255.3728 | 1560.0001 | 1 | 4 | 0 | 0 | 0 | -1.503792 | 3.920433 | -5.895516 | 2.897709 | 0.6507959 | 11.08737 | 2.614191 |  |  |  | 2.55866 | [9 empty] | 27.23305 | 0.06526172 | 25 | 0 | 26.47998 | 0.09652615
2020 | 2021/03/28 15:13:29 | 15260.3728 | 1565.0001 | 1 | 4 | 0 | 0 | 0 | -1.503479 | 3.919615 | -5.893059 | 2.897709 | 0.6528808 | 11.08737 | 2.622364 |  | -0.0001379706 | [11 empty] | 26.77588 | -0.08136928 | 25 | 0 | 26.44229 | 0.02753735
2021 | 2021/03/28 15:13:34 | 15265.3729 | 1570.0002 | 1 | 4 | 0 | 0 | 0 | -1.5037 | 3.918918 | -5.892877 | 2.897709 | 0.654967 | 11.08737 | 2.63054 |  | -0.0001677166 | [11 empty] | 27.23477 | 0.1342148 | 25 | 0 | 26.4817 | 0.05429208
2022 | 2021/03/28 15:13:39 | 15270.373 | 1575.0003 | 1 | 4 | 0 | 0 | 0 | -1.503815 | 3.918171 | -5.892204 | 2.897709 | 0.6570534 | 11.08737 | 2.638716 | [13 empty] | 26.78992 | -0.05171776 | 25 | 0 | 26.41362 | -0.06510377
2023 | 2021/03/28 15:13:44 | 15275.373 | 1580.0003 | 1 | 4 | 0 | 0 | 0 | -1.503769 | 3.917172 | -5.890522 | 2.897709 | 0.6591384 | 11.08737 | 2.646884 |  | -0.0002042617 | [11 empty] | 27.19003 | 0.05539238 | 25 | 0 | 26.47249 | -0.05804181
2024 | 2021/03/28 15:13:49 | 15280.373 | 1585.0003 | 1 | 4 | 0 | 0 | 0 | -1.503716 | 3.916277 | -5.888968 | 2.897709 | 0.6612239 | 11.08737 | 2.655052 |  | -0.0001519857 | [11 empty] | 26.76953 | -0.152179 | 25 | 0 | 26.36474 | -0.0744909
2025 | 2021/03/28 15:13:54 | 15285.373 | 1590.0003 | 1 | 4 | 0 | 0 | 0 | -1.503754 | 3.9157 | -5.88825 | 2.897709 | 0.6633095 | 11.08737 | 2.663219 |  |  |  | 2.48171 | 0.3998246 | [8 empty] | 27.17757 | 0.02432942 | 25 | 0 | 26.46712 | 0.07332146
2026 | 2021/03/28 15:13:59 | 15290.3737 | 1595.001 | 1 | 4 | 0 | 0 | 0 | -1.503479 | 3.914907 | -5.88598 | 2.897709 | 0.6653959 | 11.08737 | 2.671388 |  | -0.0001562578 | [11 empty] | 26.7674 | -0.08448958 | 25 | 0 | 26.28429 | -0.02673924
2027 | 2021/03/28 15:14:04 | 15295.373 | 1600.0003 | 1 | 4 | 0 | 0 | 0 | -1.50325 | 3.914046 | -5.88379 | 2.897709 | 0.6674812 | 11.08737 | 2.679551 |  | -0.0001684583 | [11 empty] | 27.22268 | 0.1058036 | 25 | 0 | 26.64041 | 0.1304132
2028 | 2021/03/28 15:14:09 | 15300.373 | 1605.0003 | 1 | 4 | 0 | 0 | 0 | -1.504074 | 3.912947 | -5.885362 | 2.897709 | 0.6695663 | 11.08737 | 2.687711 | [13 empty] | 26.87894 | 0.0358659 | 25 | 0 | 26.16092 | -0.07314086
2029 | 2021/03/28 15:14:14 | 15305.3732 | 1610.0005 | 1 | 4 | 0 | 0 | 0 | -1.503883 | 3.912374 | -5.883753 | 2.897709 | 0.6716514 | 11.08737 | 2.695869 |  | -0.0001453445 | [11 empty] | 27.02231 | 0.03320456 | 25 | 0 | 26.63197 | 0.06886184
2030 | 2021/03/28 15:14:19 | 15310.3731 | 1615.0004 | 1 | 4 | 0 | 0 | 0 | -1.50383 | 3.911413 | -5.8821 | 2.897709 | 0.6737366 | 11.08737 | 2.704026 |  | -0.0002234142 | [11 empty] | 27.03231 | 0.03543854 | 25 | 0 | 26.16496 | -0.1380634
2031 | 2021/03/28 15:14:24 | 15315.373 | 1620.0003 | 1 | 4 | 0 | 0 | 0 | -1.503853 | 3.910597 | -5.880963 | 2.897709 | 0.675822 | 11.08737 | 2.712182 |  | -0.0001435842 |  | 2.581394 | [9 empty] | 26.88316 | -0.1035249 | 25 | 0 | 26.56388 | -0.02133548
2032 | 2021/03/28 15:14:29 | 15320.3731 | 1625.0004 | 1 | 4 | 0 | 0 | 0 | -1.50396 | 3.909838 | -5.88024 | 2.897709 | 0.6779073 | 11.08737 | 2.720336 | [13 empty] | 27.22903 | 0.005350113 | 25 | 0 | 26.29795 | -0.09032428
2033 | 2021/03/28 15:14:34 | 15325.3729 | 1630.0002 | 1 | 4 | 0 | 0 | 0 | -1.504021 | 3.909045 | -5.879286 | 2.897709 | 0.679993 | 11.08737 | 2.72849 |  | -0.0001633797 | [11 empty] | 26.90274 | -0.1123548 | 25 | 0 | 26.54789 | 0.0521189
2034 | 2021/03/28 15:14:39 | 15330.3729 | 1635.0002 | 1 | 4 | 0 | 0 | 0 | -1.503906 | 3.908167 | -5.877516 | 2.897709 | 0.6820783 | 11.08737 | 2.736641 |  | -0.0002211533 | [11 empty] | 27.20234 | 0.08412957 | 25 | 0 | 26.32818 | 0.03308296
2035 | 2021/03/28 15:14:44 | 15335.373 | 1640.0003 | 1 | 4 | 0 | 0 | 0 | -1.504036 | 3.907217 | -5.876595 | 2.897709 | 0.6841644 | 11.08737 | 2.744793 | [13 empty] | 26.95945 | -0.02352834 | 25 | 0 | 26.60464 | 0.08098185
2036 | 2021/03/28 15:14:49 | 15340.373 | 1645.0003 | 1 | 4 | 0 | 0 | 0 | -1.503845 | 3.906686 | -5.87505 | 2.897709 | 0.6862503 | 11.08737 | 2.752942 |  | -0.0001188223 | [11 empty] | 27.12375 | 0.08863747 | 25 | 0 | 26.2352 | -0.07812798
2037 | 2021/03/28 15:14:54 | 15345.373 | 1650.0003 | 1 | 4 | 0 | 0 | 0 | -1.503922 | 3.905918 | -5.874196 | 2.897709 | 0.688336 | 11.08737 | 2.761089 |  | -0.000168986 |  | 2.52737 | 0.3919534 | [8 empty] | 26.98808 | -0.06593645 | 25 | 0 | 26.63329 | 0.009608865
2038 | 2021/03/28 15:14:59 | 15350.373 | 1655.0003 | 1 | 4 | 0 | 0 | 0 | -1.503929 | 3.90479 | -5.872527 | 2.897709 | 0.6904219 | 11.08737 | 2.769236 | [13 empty] | 27.18004 | -0.003194809 | 25 | 0 | 26.27023 | -0.08996367
2039 | 2021/03/28 15:15:04 | 15355.3729 | 1660.0002 | 1 | 4 | 0 | 0 | 0 | -1.503769 | 3.904096 | -5.870859 | 2.897709 | 0.6925073 | 11.08737 | 2.777378 |  | -0.0001457789 | [11 empty] | 26.98713 | -0.07733881 | 25 | 0 | 26.62522 | 0.08494616
2040 | 2021/03/28 15:15:09 | 15360.3731 | 1665.0004 | 1 | 4 | 0 | 0 | 0 | -1.503441 | 3.903308 | -5.868393 | 2.897709 | 0.6945928 | 11.08737 | 2.785519 |  | -0.0001757221 | [11 empty] | 27.15852 | 0.07615089 | 25 | 0 | 26.27717 | 0.005056858
2041 | 2021/03/28 15:15:14 | 15365.3738 | 1670.0011 | 1 | 4 | 0 | 0 | 0 | -1.503807 | 3.902755 | -5.86899 | 2.897709 | 0.6966785 | 11.08737 | 2.793659 | [13 empty] | 27.0104 | 0.008230209 | 25 | 0 | 26.66986 | 0.08165479
2042 | 2021/03/28 15:15:19 | 15370.373 | 1675.0003 | 1 | 4 | 0 | 0 | 0 | -1.504005 | 3.901613 | -5.868045 | 2.897709 | 0.6987635 | 11.08737 | 2.801795 |  | -0.0001342018 | [11 empty] | 27.1716 | 0.08245945 | 25 | 0 | 26.31875 | -0.08428633
2043 | 2021/03/28 15:15:24 | 15375.3731 | 1680.0004 | 1 | 4 | 0 | 0 | 0 | -1.503326 | 3.900729 | -5.864067 | 2.897709 | 0.700849 | 11.08737 | 2.809932 |  | -0.0001428584 | [11 empty] | 26.91179 | -0.07362306 | 25 | 0 | 26.51424 | -0.0714612
2044 | 2021/03/28 15:15:29 | 15380.373 | 1685.0003 | 1 | 4 | 0 | 0 | 0 | -1.503891 | 3.900344 | -5.865692 | 2.897709 | 0.7029348 | 11.08737 | 2.818067 |  |  |  | 2.592784 | [9 empty] | 27.27612 | 0.1054358 | 25 | 0 | 26.62987 | 0.01436472
2045 | 2021/03/28 15:15:34 | 15385.3729 | 1690.0002 | 1 | 4 | 0 | 0 | 0 | -1.5037 | 3.899282 | -5.86335 | 2.897709 | 0.7050205 | 11.08737 | 2.826201 |  | -0.0001892181 | [11 empty] | 27.04786 | -0.01615644 | 25 | 0 | 26.28737 | 0.05144596
2046 | 2021/03/28 15:15:39 | 15390.3739 | 1695.0012 | 1 | 4 | 0 | 0 | 0 | -1.50396 | 3.898428 | -5.86308 | 2.897709 | 0.707107 | 11.08737 | 2.834336 |  | -0.0001102926 | [11 empty] | 26.92564 | -0.09528518 | 25 | 0 | 26.58504 | 0.1324993
2047 | 2021/03/28 15:15:44 | 15395.3729 | 1700.0002 | 1 | 4 | 0 | 0 | 0 | -1.503738 | 3.897701 | -5.861121 | 2.897709 | 0.7091922 | 11.08737 | 2.842464 | [13 empty] | 27.30104 | 0.09522796 | 25 | 0 | 26.39033 | 0.02195179
2048 | 2021/03/28 15:15:49 | 15400.373 | 1705.0003 | 1 | 4 | 0 | 0 | 0 | -1.504196 | 3.896971 | -5.861808 | 2.897709 | 0.711278 | 11.08737 | 2.850593 |  | -0.0001941991 | [11 empty] | 27.19582 | 0.07835805 | 25 | 0 | 26.32085 | -0.01934886
2049 | 2021/03/28 15:15:54 | 15405.3731 | 1710.0004 | 1 | 4 | 0 | 0 | 0 | -1.503792 | 3.896157 | -5.85901 | 2.897709 | 0.7133633 | 11.08737 | 2.858719 |  | -0.0001859383 |  |  | 0.3847494 | [8 empty] | 26.88316 | -0.04403293 | 25 | 0 | 26.71199 | 0.1219243
2050 | 2021/03/28 15:15:59 | 15410.3731 | 1715.0004 | 1 | 4 | 0 | 0 | 0 | -1.504181 | 3.895235 | -5.859138 | 2.897709 | 0.7154487 | 11.08737 | 2.866843 |  |  |  | 2.59209 | [9 empty] | 27.11131 | 0.09329975 | 25 | 0 | 26.48426 | 0.07342637
2051 | 2021/03/28 15:16:04 | 15415.3729 | 1720.0002 | 1 | 4 | 0 | 0 | 0 | -1.503922 | 3.894808 | -5.857487 | 2.897709 | 0.7175344 | 11.08737 | 2.874967 |  | -0.0001148106 | [11 empty] | 27.33103 | 0.1470435 | 25 | 0 | 26.26989 | -0.06635427
2052 | 2021/03/28 15:16:09 | 15420.3731 | 1725.0004 | 1 | 4 | 0 | 0 | 0 | -1.504044 | 3.89382 | -5.856477 | 2.897709 | 0.7196199 | 11.08737 | 2.883088 | [13 empty] | 27.02117 | 0.05273044 | 25 | 0 | 26.43347 | -0.01105607
2053 | 2021/03/28 15:16:14 | 15425.373 | 1730.0003 | 1 | 4 | 0 | 0 | 0 | -1.503479 | 3.893074 | -5.853155 | 2.897709 | 0.7217058 | 11.08737 | 2.891209 |  | -0.0001353306 | [11 empty] | 26.85742 | -0.04074812 | 25 | 0 | 26.6693 | 0.07040203
2054 | 2021/03/28 15:16:19 | 15430.3729 | 1735.0002 | 1 | 4 | 0 | 0 | 0 | -1.503716 | 3.892043 | -5.852527 | 2.897709 | 0.7237907 | 11.08737 | 2.899325 |  | -0.000189214 | [11 empty] | 27.29839 | 0.1409304 | 25 | 0 | 26.24621 | -0.09468079
2055 | 2021/03/28 15:16:24 | 15435.3729 | 1740.0002 | 1 | 4 | 0 | 0 | 0 | -1.50383 | 3.891567 | -5.852255 | 2.897709 | 0.7258759 | 11.08737 | 2.90744 |  | -0.0001590784 | [11 empty] | 26.88682 | 0.02318084 | 25 | 0 | 26.55026 | 0.04576087
2056 | 2021/03/28 15:16:29 | 15440.373 | 1745.0003 | 1 | 4 | 0 | 0 | 0 | -1.503815 | 3.890626 | -5.850782 | 2.897709 | 0.7279616 | 11.08737 | 2.915555 |  |  |  | 2.661495 | [9 empty] | 26.89606 | 0.02126157 | 25 | 0 | 26.59795 | 0.09470522
2057 | 2021/03/28 15:16:34 | 15445.373 | 1750.0003 | 1 | 4 | 0 | 0 | 0 | -1.503517 | 3.889671 | -5.848186 | 2.897709 | 0.7300471 | 11.08737 | 2.923669 |  | -0.0001627936 | [11 empty] | 27.24864 | 0.1295811 | 25 | 0 | 26.28913 | -0.1177144
2058 | 2021/03/28 15:16:39 | 15450.3729 | 1755.0002 | 1 | 4 | 0 | 0 | 0 | -1.503983 | 3.88915 | -5.849215 | 2.897709 | 0.7321325 | 11.08737 | 2.93178 |  | -0.0002087293 | [11 empty] | 27.17508 | 0.07765114 | 25 | 0 | 26.27275 | -0.1093066
2059 | 2021/03/28 15:16:44 | 15455.3731 | 1760.0004 | 1 | 4 | 0 | 0 | 0 | -1.503616 | 3.888526 | -5.84685 | 2.897709 | 0.7342181 | 11.08737 | 2.93989 |  | -0.0001892613 | [11 empty] | 27.02828 | -0.09626091 | 25 | 0 | 26.49366 | -0.08077204
2060 | 2021/03/28 15:16:49 | 15460.3731 | 1765.0004 | 1 | 4 | 0 | 0 | 0 | -1.503769 | 3.887527 | -5.845943 | 2.897709 | 0.7363042 | 11.08737 | 2.948001 | [13 empty] | 26.83931 | -0.147298 | 25 | 0 | 26.75715 | 0.08723557
2061 | 2021/03/28 15:16:54 | 15465.3729 | 1770.0002 | 1 | 4 | 0 | 0 | 0 | -1.50354 | 3.886715 | -5.843831 | 2.897709 | 0.7383898 | 11.08737 | 2.956108 |  | -0.0001581533 | [11 empty] | 26.995 | -0.1022416 | 25 | 0 | 26.6831 | 0.09251356
2062 | 2021/03/28 15:16:59 | 15470.3729 | 1775.0002 | 1 | 4 | 0 | 0 | 0 | -1.503441 | 3.885957 | -5.842307 | 2.897709 | 0.7404743 | 11.08737 | 2.964209 |  | -0.0001508293 |  |  | 0.3772099 | [8 empty] | 27.26015 | 0.1143873 | 25 | 0 | 26.39014 | 0.02778113
2063 | 2021/03/28 15:17:04 | 15475.373 | 1780.0003 | 1 | 4 | 0 | 0 | 0 | -1.503983 | 3.885342 | -5.843488 | 2.897709 | 0.742561 | 11.08737 | 2.972317 |  | -0.0001940705 |  | 2.745917 | [9 empty] | 27.27935 | 0.1339132 | 25 | 0 | 26.27506 | -0.0727278
2064 | 2021/03/28 15:17:09 | 15480.3731 | 1785.0004 | 1 | 4 | 0 | 0 | 0 | -1.503716 | 3.884391 | -5.841021 | 2.897709 | 0.7446461 | 11.08737 | 2.980418 | [13 empty] | 27.09322 | -0.1284546 | 25 | 0 | 26.37994 | -0.07299125
2065 | 2021/03/28 15:17:14 | 15485.3739 | 1790.0012 | 1 | 4 | 0 | 0 | 0 | -1.503426 | 3.883654 | -5.838786 | 2.897709 | 0.7467328 | 11.08737 | 2.988523 |  | -0.0001536156 | [11 empty] | 26.88122 | -0.1130551 | 25 | 0 | 26.65833 | -0.0108695
2066 | 2021/03/28 15:17:19 | 15490.3731 | 1795.0004 | 1 | 4 | 0 | 0 | 0 | -1.503616 | 3.88298 | -5.838511 | 2.897709 | 0.7488174 | 11.08737 | 2.996619 |  | -0.0002077001 | [11 empty] | 27.16336 | 0.07386029 | 25 | 0 | 26.7091 | 0.02946436
2067 | 2021/03/28 15:17:24 | 15495.3731 | 1800.0004 | 1 | 4 | 0 | 0 | 0 | -1.503807 | 3.882334 | -5.838281 | 2.897709 | 0.750903 | 11.08737 | 3.004716 | [13 empty] | 27.24135 | 0.1329035 | 25 | 0 | 26.57371 | 0.03962457
2068 | 2021/03/28 15:17:29 | 15500.374 | 1805.0013 | 1 | 4 | 0 | 0 | 0 | -1.503792 | 3.881484 | -5.836945 | 2.897709 | 0.7529898 | 11.08737 | 3.012816 |  | -0.0001008518 | [11 empty] | 27.28551 | 0.09947896 | 25 | 0 | 26.59657 | 0.1129752
2069 | 2021/03/28 15:17:34 | 15505.3731 | 1810.0004 | 1 | 4 | 0 | 0 | 0 | -1.503891 | 3.8807 | -5.83615 | 2.897709 | 0.7550752 | 11.08737 | 3.02091 | [13 empty] | 27.31104 | 0.07856369 | 25 | 0 | 26.60791 | -0.05484462
2070 | 2021/03/28 15:17:39 | 15510.374 | 1815.0013 | 1 | 4 | 0 | 0 | 0 | -1.503731 | 3.880051 | -5.834553 | 2.897709 | 0.7571611 | 11.08737 | 3.029004 |  | -0.0001314519 |  | 2.772546 | [9 empty] | 27.25803 | 0.1286268 | 25 | 0 | 26.54059 | 0.001984239
2071 | 2021/03/28 15:17:44 | 15515.3731 | 1820.0004 | 1 | 4 | 0 | 0 | 0 | -1.503883 | 3.879379 | -5.834132 | 2.897709 | 0.7592465 | 11.08737 | 3.037095 | [13 empty] | 27.24382 | 0.1235217 | 25 | 0 | 26.3911 | 0.01911998
2072 | 2021/03/28 15:17:49 | 15520.3731 | 1825.0004 | 1 | 4 | 0 | 0 | 0 | -1.503777 | 3.878484 | -5.832375 | 2.897709 | 0.7613319 | 11.08737 | 3.045184 |  | -0.0001194934 | [11 empty] | 27.14203 | -0.05802095 | 25 | 0 | 26.29625 | -0.1025558
2073 | 2021/03/28 15:17:54 | 15525.3739 | 1830.0012 | 1 | 4 | 0 | 0 | 0 | -1.504036 | 3.877635 | -5.832103 | 2.897709 | 0.7634192 | 11.08737 | 3.053279 | [13 empty] | 27.16142 | 0.02983272 | 25 | 0 | 26.33703 | -0.1236051
2074 | 2021/03/28 15:17:59 | 15530.373 | 1835.0003 | 1 | 4 | 0 | 0 | 0 | -1.504021 | 3.877209 | -5.831404 | 2.897709 | 0.7655047 | 11.08737 | 3.061365 |  | -0.0001191544 | [11 empty] | 27.17582 | 0.09326398 | 25 | 0 | 26.35146 | -0.01785874
2075 | 2021/03/28 15:18:04 | 15535.3739 | 1840.0012 | 1 | 4 | 0 | 0 | 0 | -1.503845 | 3.876288 | -5.829336 | 2.897709 | 0.7675908 | 11.08737 | 3.069452 |  | -0.0002447673 | [11 empty] | 27.04056 | -0.0864166 | 25 | 0 | 26.30142 | -0.1065004
2076 | 2021/03/28 15:18:09 | 15540.373 | 1845.0003 | 1 | 4 | 0 | 0 | 0 | -1.503815 | 3.875469 | -5.827988 | 2.897709 | 0.7696757 | 11.08737 | 3.077533 |  | -0.0001172174 |  | 2.776428 | 0.3563546 | [8 empty] | 27.01599 | -0.03938556 | 25 | 0 | 26.24834 | -0.1439869
2077 | 2021/03/28 15:18:14 | 15545.3739 | 1850.0012 | 1 | 4 | 0 | 0 | 0 | -1.503777 | 3.874897 | -5.826981 | 2.897709 | 0.771763 | 11.08737 | 3.085622 | [13 empty] | 26.95252 | 0.03405094 | 25 | 0 | 26.29872 | -0.08382618
2078 | 2021/03/28 15:18:19 | 15550.373 | 1855.0003 | 1 | 4 | 0 | 0 | 0 | -1.504074 | 3.874147 | -5.827004 | 2.897709 | 0.7738485 | 11.08737 | 3.093702 |  | -0.0001456894 | [11 empty] | 26.81298 | -0.09624004 | 25 | 0 | 26.36551 | 0.03041923
2079 | 2021/03/28 15:18:24 | 15555.3731 | 1860.0004 | 1 | 4 | 0 | 0 | 0 | -1.503853 | 3.873342 | -5.824937 | 2.897709 | 0.7759349 | 11.08737 | 3.101784 | [13 empty] | 26.8326 | -0.1100236 | 25 | 0 | 26.53464 | 0.05447149
2080 | 2021/03/28 15:18:29 | 15560.3731 | 1865.0004 | 1 | 4 | 0 | 0 | 0 | -1.504082 | 3.872486 | -5.824536 | 2.897709 | 0.7780208 | 11.08737 | 3.109863 |  | -0.0001378159 | [11 empty] | 26.89449 | -0.09518445 | 25 | 0 | 26.61792 | 0.004805326
2081 | 2021/03/28 15:18:34 | 15565.3729 | 1870.0002 | 1 | 4 | 0 | 0 | 0 | -1.503845 | 3.872011 | -5.822904 | 2.897709 | 0.7801067 | 11.08737 | 3.11794 |  | -0.00014073 | [11 empty] | 27.0546 | 0.0917989 | 25 | 0 | 26.65716 | 0.08081734
2082 | 2021/03/28 15:18:39 | 15570.3731 | 1875.0004 | 1 | 4 | 0 | 0 | 0 | -1.503922 | 3.871401 | -5.822285 | 2.897709 | 0.7821929 | 11.08737 | 3.126017 | [13 empty] | 27.25016 | 0.1401597 | 25 | 0 | 26.6608 | 0.1180762
2083 | 2021/03/28 15:18:44 | 15575.3732 | 1880.0005 | 1 | 4 | 0 | 0 | 0 | -1.50383 | 3.8704 | -5.820423632 | 2.897709 | 0.7842786 | 11.08737 | 3.13409 |  | -0.0001834717 |  | 2.846179 | [9 empty] | 27.22136 | 0.1018959 | 25 | 0 | 26.46115 | 0.07757366
2084 | 2021/03/28 15:18:49 | 15580.3731 | 1885.0004 | 1 | 4 | 0 | 0 | 0 | -1.50383 | 3.869679 | -5.819339 | 2.897709 | 0.7863643 | 11.08737 | 3.142162 |  | -0.0001833905 | [11 empty] | 27.14278 | -0.06152391 | 25 | 0 | 26.32548 | -0.09049177
2085 | 2021/03/28 15:18:54 | 15585.3731 | 1890.0004 | 1 | 4 | 0 | 0 | 0 | -1.503983 | 3.869138 | -5.819118 | 2.897709 | 0.7884502 | 11.08737 | 3.150234 |  | -0.0001726161 | [11 empty] | 26.79974 | -0.112071 | 25 | 0 | 26.26681 | -0.1144201
2086 | 2021/03/28 15:18:59 | 15590.3731 | 1895.0004 | 1 | 4 | 0 | 0 | 0 | -1.504143 | 3.868565 | -5.818875 | 2.897709 | 0.7905366 | 11.08737 | 3.158305 | [13 empty] | 26.97656 | -0.06977558 | 25 | 0 | 26.67869 | 0.03467619
2087 | 2021/03/28 15:19:04 | 15595.373 | 1900.0003 | 1 | 4 | 0 | 0 | 0 | -1.503632 | 3.867529 | -5.81534 | 2.897709 | 0.7926216 | 11.08737 | 3.16637 |  | -0.0001548405 | [11 empty] | 27.22022 | 0.04126966 | 25 | 0 | 26.41017 | -0.08106828
2088 | 2021/03/28 15:19:09 | 15600.373 | 1905.0003 | 1 | 4 | 0 | 0 | 0 | -1.503677 | 3.866797 | -5.814414 | 2.897709 | 0.7947078 | 11.08737 | 3.174438 |  | -0.0001640743 | [11 empty] | 26.91237 | -0.06641984 | 25 | 0 | 26.19441 | -0.1510406
2089 | 2021/03/28 15:19:14 | 15605.373 | 1910.0003 | 1 | 4 | 0 | 0 | 0 | -1.503922 | 3.866334 | -5.814665 | 2.897709 | 0.7967939 | 11.08737 | 3.182504 | [13 empty] | 26.81705 | -0.08378386 | 25 | 0 | 26.45501 | -0.06828368
2090 | 2021/03/28 15:19:19 | 15610.3731 | 1915.0004 | 1 | 4 | 0 | 0 | 0 | -1.503601 | 3.865434 | -5.81207 | 2.897709 | 0.7988795 | 11.08737 | 3.190566 |  | -0.0001435951 |  | 2.96525 | 0.346279 | [8 empty] | 27.10242 | 0.09080291 | 25 | 0 | 26.6908 | 0.05755961
2091 | 2021/03/28 15:19:24 | 15615.373 | 1920.0003 | 1 | 4 | 0 | 0 | 0 | -1.503853 | 3.864647 | -5.811861 | 2.897709 | 0.8009654 | 11.08737 | 3.198629 |  | -0.0001338651 | [11 empty] | 27.19373 | 0.1254106 | 25 | 0 | 26.40499 | -0.0168258
2092 | 2021/03/28 15:19:29 | 15620.3732 | 1925.0005 | 1 | 4 | 0 | 0 | 0 | -1.503891 | 3.864084 | -5.811161 | 2.897709 | 0.8030516 | 11.08737 | 3.206691 | [13 empty] | 26.95504 | 0.04312336 | 25 | 0 | 26.20154 | -0.07253647
2093 | 2021/03/28 15:19:34 | 15625.3739 | 1930.0012 | 1 | 4 | 0 | 0 | 0 | -1.503891 | 3.863607 | -5.810444 | 2.897709 | 0.8051381 | 11.08737 | 3.214752 |  | -0.000121856 | [11 empty] | 26.79952 | -0.0844264 | 25 | 0 | 26.29507 | 0.03336251
2094 | 2021/03/28 15:19:39 | 15630.3739 | 1935.0012 | 1 | 4 | 0 | 0 | 0 | -1.503311 | 3.862597 | -5.806685 | 2.897709 | 0.8072234 | 11.08737 | 3.222808 | [13 empty] | 26.96622 | -0.02828002 | 25 | 0 | 26.66122 | 0.1274085
2095 | 2021/03/28 15:19:44 | 15635.373 | 1940.0003 | 1 | 4 | 0 | 0 | 0 | -1.503891 | 3.862107 | -5.808188 | 2.897709 | 0.8093084 | 11.08737 | 3.230861 |  | -0.0001186781 | [11 empty] | 27.28031 | 0.09113848 | 25 | 0 | 26.49883 | 0.08906066
2096 | 2021/03/28 15:19:49 | 15640.3732 | 1945.0005 | 1 | 4 | 0 | 0 | 0 | -1.503929 | 3.861453 | -5.807351 | 2.897709 | 0.8113942 | 11.08737 | 3.238916 | [13 empty] | 26.93066 | -0.0955528 | 25 | 0 | 26.19848 | -0.0644958
2097 | 2021/03/28 15:19:54 | 15645.3732 | 1950.0005 | 1 | 4 | 0 | 0 | 0 | -1.503616 | 3.860706 | -5.805019 | 2.897709 | 0.8134799 | 11.08737 | 3.246969 |  | -0.0001562683 |  | 2.926426 | [9 empty] | 26.86376 | -0.1037687 | 25 | 0 | 26.5587 | 0.04292965
2098 | 2021/03/28 15:19:59 | 15650.3731 | 1955.0004 | 1 | 4 | 0 | 0 | 0 | -1.503578 | 3.860012 | -5.803829 | 2.897709 | 0.8155652 | 11.08737 | 3.255018 |  | -0.0001841741 | [11 empty] | 27.16739 | 0.000654459 | 25 | 0 | 26.66332 | 0.09407818
2099 | 2021/03/28 15:20:04 | 15655.3732 | 1960.0005 | 1 | 4 | 0 | 0 | 0 | -1.503929 | 3.859235 | -5.804015 | 2.897709 | 0.8176515 | 11.08737 | 3.263071 |  | -0.0001414984 | [11 empty] | 27.14526 | -0.01934111 | 25 | 0 | 26.33509 | -0.09944439
2100 | 2021/03/28 15:20:09 | 15660.3731 | 1965.0004 | 1 | 4 | 0 | 0 | 0 | -1.503525 | 3.858744 | -5.801718 | 2.897709 | 0.8197374 | 11.08737 | 3.27112 | [13 empty] | 26.81991 | -0.1148939 | 25 | 0 | 26.28699 | -0.09500802
2101 | 2021/03/28 15:20:14 | 15665.374 | 1970.0013 | 1 | 4 | 0 | 0 | 0 | -1.503944 | 3.857874 | -5.802026 | 2.897709 | 0.8218238 | 11.08737 | 3.27917 |  | -0.0001178117 | [11 empty] | 26.86049 | -0.100289 | 25 | 0 | 26.57679 | -0.02253652
2102 | 2021/03/28 15:20:19 | 15670.3731 | 1975.0004 | 1 | 4 | 0 | 0 | 0 | -1.50367 | 3.857064 | -5.799751 | 2.897709 | 0.8239098 | 11.08737 | 3.287216 | [13 empty] | 27.05444 | 0.1087874 | 25 | 0 | 26.68547 | 0.1022798
2103 | 2021/03/28 15:20:24 | 15675.3731 | 1980.0004 | 1 | 4 | 0 | 0 | 0 | -1.503632 | 3.85651 | -5.798772 | 2.897709 | 0.8259957 | 11.08737 | 3.295262 |  | -0.0001169208 | [11 empty] | 27.22637 | 0.1259971 | 25 | 0 | 26.58717 | 0.05273104
2104 | 2021/03/28 15:20:29 | 15680.3733 | 1985.0006 | 1 | 4 | 0 | 0 | 0 | -1.503365 | 3.855783 | -5.796649 | 2.897709 | 0.8280815 | 11.08737 | 3.303305 |  |  |  |  | 0.3284911 | [8 empty] | 27.05555 | 0.08223057 | 25 | 0 | 26.28083 | -0.01780152
2105 | 2021/03/28 15:20:34 | 15685.3732 | 1990.0005 | 1 | 4 | 0 | 0 | 0 | -1.504074 | 3.854958 | -5.798142 | 2.897709 | 0.8301671 | 11.08737 | 3.311346 |  | -0.0001124762 |  | 3.132844 | [9 empty] | 26.89932 | -0.1267111 | 25 | 0 | 26.26681 | -0.04452944
2106 | 2021/03/28 15:20:39 | 15690.3732 | 1995.0005 | 1 | 4 | 0 | 0 | 0 | -1.503754 | 3.8544 | -5.796069 | 2.897709 | 0.8322531 | 11.08737 | 3.319387 |  | -0.0001684583 | [11 empty] | 26.82625 | -0.124315 | 25 | 0 | 26.35032 | -0.05327702
2107 | 2021/03/28 15:20:44 | 15695.374 | 2000.0013 | 1 | 4 | 0 | 0 | 0 | -1.503563 | 3.853911 | -5.794598 | 2.897709 | 0.8343393 | 11.08737 | 3.327428 | [13 empty] | 26.76186 | -0.09725034 | 25 | 0 | 26.3713 | -0.1106721
2108 | 2021/03/28 15:20:49 | 15700.373 | 2005.0003 | 1 | 4 | 0 | 0 | 0 | -1.503593 | 3.853206 | -5.793654 | 2.897709 | 0.8364245 | 11.08737 | 3.335463 |  | -0.0001565863 | [11 empty] | 26.7913 | -0.02035856 | 25 | 0 | 26.47196 | 0.09527683
2109 | 2021/03/28 15:20:54 | 15705.3731 | 2010.0004 | 1 | 4 | 0 | 0 | 0 | -1.503868 | 3.852446 | -5.79357 | 2.897709 | 0.8385103 | 11.08737 | 3.343499 | [13 empty] | 26.8951 | -0.07782876 | 25 | 0 | 26.57583 | 0.06222963
2110 | 2021/03/28 15:20:59 | 15710.3731 | 2015.0004 | 1 | 4 | 0 | 0 | 0 | -1.503616 | 3.851674 | -5.791439 | 2.897709 | 0.8405958 | 11.08737 | 3.351533 |  | -0.0001284993 | [11 empty] | 26.99676 | -0.08699358 | 25 | 0 | 26.67755 | 0.02410412
2111 | 2021/03/28 15:21:04 | 15715.3733 | 2020.0006 | 1 | 4 | 0 | 0 | 0 | -1.503883 | 3.851242 | -5.791817 | 2.897709 | 0.8426814 | 11.08737 | 3.359565 |  | -0.0001319212 | [11 empty] | 26.98851 | 0.07295609 | 25 | 0 | 26.65507 | 0.09531856
2112 | 2021/03/28 15:21:09 | 15720.3733 | 2025.0006 | 1 | 4 | 0 | 0 | 0 | -1.503731 | 3.850645 | -5.790334 | 2.897709 | 0.8447662 | 11.08737 | 3.367594 |  |  |  | 3.084661 | [9 empty] | 26.99177 | 0.009302497 | 25 | 0 | 26.65833 | 0.1405704
2113 | 2021/03/28 15:21:14 | 15725.3732 | 2030.0005 | 1 | 4 | 0 | 0 | 0 | -1.503601 | 3.84978 | -5.788533 | 2.897709 | 0.8468514 | 11.08737 | 3.375622 |  | -0.0001474272 | [11 empty] | 26.93796 | -0.07889807 | 25 | 0 | 26.61872 | 0.02555251
2114 | 2021/03/28 15:21:19 | 15730.3732 | 2035.0005 | 1 | 4 | 0 | 0 | 0 | -1.503777 | 3.849192 | -5.788326 | 2.897709 | 0.8489363 | 11.08737 | 3.383647 |  | -0.0001415439 | [11 empty] | 26.81895 | 0.0511533 | 25 | 0 | 26.59216 | 0.111295
2115 | 2021/03/28 15:21:24 | 15735.3732 | 2040.0005 | 1 | 4 | 0 | 0 | 0 | -1.503654 | 3.848548 | -5.786885 | 2.897709 | 0.8510222 | 11.08737 | 3.391676 | [13 empty] | 26.92407 | -0.05069435 | 25 | 0 | 26.62617 | 0.1071966
2116 | 2021/03/28 15:21:29 | 15740.3741 | 2045.0014 | 1 | 4 | 0 | 0 | 0 | -1.503365 | 3.847897 | -5.784794 | 2.897709 | 0.8531087 | 11.08737 | 3.399705 |  | -0.0001529184 | [11 empty] | 26.87429 | -0.1084572 | 25 | 0 | 26.5906 | -0.0195992
2117 | 2021/03/28 15:21:34 | 15745.3732 | 2050.0005 | 1 | 4 | 0 | 0 | 0 | -1.503807 | 3.847095 | -5.785288 | 2.897709 | 0.8551936 | 11.08737 | 3.407727 | [13 empty] | 26.82318 | 0.004310012 | 25 | 0 | 26.46115 | 0.1310974
2118 | 2021/03/28 15:21:39 | 15750.3732 | 2055.0005 | 1 | 4 | 0 | 0 | 0 | -1.503654 | 3.846609 | -5.783969 | 2.897709 | 0.8572794 | 11.08737 | 3.415751 |  | -0.0001270659 | [11 empty] | 26.77319 | -0.1508582 | 25 | 0 | 26.3328 | -0.05093098
2119 | 2021/03/28 15:21:44 | 15755.3732 | 2060.0005 | 1 | 4 | 0 | 0 | 0 | -1.503853 | 3.84598 | -5.783789 | 2.897709 | 0.8593656 | 11.08737 | 3.423774 |  |  |  |  | 0.3213361 | [8 empty] | 26.82798 | -0.02950013 | 25 | 0 | 26.23098 | -0.1229674
2120 | 2021/03/28 15:21:49 | 15760.3733 | 2065.0006 | 1 | 4 | 0 | 0 | 0 | -1.503677 | 3.845207 | -5.781949 | 2.897709 | 0.8614509 | 11.08737 | 3.431794 |  | -9.810409e-05 |  | 3.219823 | [9 empty] | 26.91142 | -0.1216125 | 25 | 0 | 26.25044 | -0.03498614
2121 | 2021/03/28 15:21:54 | 15765.3742 | 2070.0015 | 1 | 4 | 0 | 0 | 0 | -1.503693 | 3.844458 | -5.780885 | 2.897709 | 0.8635371 | 11.08737 | 3.439815 | [13 empty] | 27.03616 | -0.02702594 | 25 | 0 | 26.2258 | -0.1471889
2122 | 2021/03/28 15:21:59 | 15770.3732 | 2075.0005 | 1 | 4 | 0 | 0 | 0 | -1.503487 | 3.844102 | -5.779557 | 2.897709 | 0.8656226 | 11.08737 | 3.447832 |  | -9.375133e-05 | [11 empty] | 27.14107 | 0.1046926 | 25 | 0 | 26.26681 | -0.04425287
2123 | 2021/03/28 15:22:04 | 15775.3733 | 2080.0006 | 1 | 4 | 0 | 0 | 0 | -1.503654 | 3.843416 | -5.779168 | 2.897709 | 0.8677083 | 11.08737 | 3.455849 | [13 empty] | 27.16563 | -0.0508225 | 25 | 0 | 26.37685 | -0.1287216
2124 | 2021/03/28 15:22:09 | 15780.3732 | 2085.0005 | 1 | 4 | 0 | 0 | 0 | -1.503448 | 3.84253 | -5.777044 | 2.897709 | 0.8697942 | 11.08737 | 3.463865 |  | -0.0001186159 | [11 empty] | 27.29261 | 0.1165444 | 25 | 0 | 26.53251 | -0.02344489
2125 | 2021/03/28 15:22:14 | 15785.3732 | 2090.0005 | 1 | 4 | 0 | 0 | 0 | -1.50396 | 3.841935 | -5.778117 | 2.897709 | 0.8718798 | 11.08737 | 3.471879 | [13 empty] | 27.26228 | 0.05690694 | 25 | 0 | 26.70852 | 0.1326203
2126 | 2021/03/28 15:22:19 | 15790.3733 | 2095.0006 | 1 | 4 | 0 | 0 | 0 | -1.5037 | 3.841467 | -5.776414 | 2.897709 | 0.8739658 | 11.08737 | 3.479892 |  | -0.000113099 | [11 empty] | 27.17699 | 0.09518981 | 25 | 0 | 26.74409 | -0.01148224
2127 | 2021/03/28 15:22:24 | 15795.3741 | 2100.0014 | 1 | 4 | 0 | 0 | 0 | -1.503601 | 3.840755 | -5.774963 | 2.897709 | 0.8760518 | 11.08737 | 3.487905 | [13 empty] | 27.0144 | 0.01831472 | 25 | 0 | 26.75924 | 0.1384401
2128 | 2021/03/28 15:22:29 | 15800.3733 | 2105.0006 | 1 | 4 | 0 | 0 | 0 | -1.503983 | 3.839962 | -5.775238 | 2.897709 | 0.8781379 | 11.08737 | 3.495916 |  | -0.0001206548 |  | 3.220527 | [9 empty] | 26.8576 | -0.1248366 | 25 | 0 | 26.58101 | -0.0159812
2129 | 2021/03/28 15:22:34 | 15805.3732 | 2110.0005 | 1 | 4 | 0 | 0 | 0 | -1.503906 | 3.839296 | -5.77394 | 2.897709 | 0.8802235 | 11.08737 | 3.503925 | [13 empty] | 26.83143 | -0.02058923 | 25 | 0 | 26.46229 | 0.1061642
2130 | 2021/03/28 15:22:39 | 15810.3733 | 2115.0006 | 1 | 4 | 0 | 0 | 0 | -1.504349 | 3.838941 | -5.775107 | 2.897709 | 0.8823092 | 11.08737 | 3.511932 |  | -0.0001082839 | [11 empty] | 26.88239 | -0.1244169 | 25 | 0 | 26.34243 | -0.06896317
2131 | 2021/03/28 15:22:44 | 15815.3732 | 2120.0005 | 1 | 4 | 0 | 0 | 0 | -1.503349 | 3.838259 | -5.770243 | 2.897709 | 0.8843947 | 11.08737 | 3.519937 |  | -0.0001487039 | [11 empty] | 26.95409 | 0.02553344 | 25 | 0 | 26.23619 | -0.1057059
2132 | 2021/03/28 15:22:49 | 15820.3733 | 2125.0006 | 1 | 4 | 0 | 0 | 0 | -1.503754 | 3.837514 | -5.770677 | 2.897709 | 0.8864809 | 11.08737 | 3.527944 | [13 empty] | 27.08956 | -0.09326816 | 25 | 0 | 26.27217 | -0.07110238
2133 | 2021/03/28 15:22:54 | 15825.3733 | 2130.0006 | 1 | 4 | 0 | 0 | 0 | -1.5037 | 3.836898 | -5.769544 | 2.897709 | 0.8885667 | 11.08737 | 3.535947 |  | -0.0001051205 | [11 empty] | 27.23997 | 0.06633699 | 25 | 0 | 26.41572 | -0.09594381
2134 | 2021/03/28 15:22:59 | 15830.3734 | 2135.0007 | 1 | 4 | 0 | 0 | 0 | -1.503677 | 3.836317 | -5.768582 | 2.897709 | 0.8906524 | 11.08737 | 3.543949 | [13 empty] | 27.2907 | 0.07805347 | 25 | 0 | 26.62312 | 0.09596229
2135 | 2021/03/28 15:23:04 | 15835.3733 | 2140.0006 | 1 | 4 | 0 | 0 | 0 | -1.50383 | 3.835603 | -5.768095 | 2.897709 | 0.8927377 | 11.08737 | 3.551949 |  | -0.000111678 |  |  | 0.3052495 | [8 empty] | 27.23055 | 0.09164155 | 25 | 0 | 26.6981 | -0.0328362
2136 | 2021/03/28 15:23:09 | 15840.3734 | 2145.0007 | 1 | 4 | 0 | 0 | 0 | -1.503967 | 3.834854 | -5.767494 | 2.897709 | 0.8948236 | 11.08737 | 3.559948 |  | -0.0001640052 |  | 3.277349 | [9 empty] | 27.09879 | 0.0515306 | 25 | 0 | 26.77966 | 0.1494479
2137 | 2021/03/28 15:23:14 | 15845.3734 | 2150.0007 | 1 | 4 | 0 | 0 | 0 | -1.5037 | 3.834563 | -5.766032 | 2.897709 | 0.8969097 | 11.08737 | 3.567948 | [13 empty] | 26.96462 | -0.09517968 | 25 | 0 | 26.68098 | 0.004795194
2138 | 2021/03/28 15:23:19 | 15850.3733 | 2155.0006 | 1 | 4 | 0 | 0 | 0 | -1.503883 | 3.833892 | -5.765725 | 2.897709 | 0.8989953 | 11.08737 | 3.575945 |  | -0.000150304 | [11 empty] | 26.8455 | -0.01621306 | 25 | 0 | 26.51196 | 0.1149917
2139 | 2021/03/28 15:23:24 | 15855.3742 | 2160.0015 | 1 | 4 | 0 | 0 | 0 | -1.503517 | 3.832909 | -5.762844 | 2.897709 | 0.9010816 | 11.08737 | 3.583942 | [13 empty] | 26.90468 | -0.1183528 | 25 | 0 | 26.35762 | -0.06734312
2140 | 2021/03/28 15:23:29 | 15860.3734 | 2165.0007 | 1 | 4 | 0 | 0 | 0 | -1.503891 | 3.832585 | -5.76379 | 2.897709 | 0.903167 | 11.08737 | 3.591935 |  | -0.0001426098 | [11 empty] | 27.12993 | 0.09753764 | 25 | 0 | 26.26989 | -0.05364239
2141 | 2021/03/28 15:23:34 | 15865.3733 | 2170.0006 | 1 | 4 | 0 | 0 | 0 | -1.50412 | 3.832048 | -5.76386 | 2.897709 | 0.9052531 | 11.08737 | 3.59993 | [13 empty] | 27.24458 | 0.03302872 | 25 | 0 | 26.54136 | -0.07149518
2142 | 2021/03/28 15:23:39 | 15870.3732 | 2175.0005 | 1 | 4 | 0 | 0 | 0 | -1.503593 | 3.831213 | -5.760585 | 2.897709 | 0.9073391 | 11.08737 | 3.607922 |  | -0.0001024421 | [11 empty] | 27.21292 | 0.1189774 | 25 | 0 | 26.68045 | 0.07460833
2143 | 2021/03/28 15:23:44 | 15875.3741 | 2180.0014 | 1 | 4 | 0 | 0 | 0 | -1.503677 | 3.830623 | -5.76002 | 2.897709 | 0.9094253 | 11.08737 | 3.615915 | [13 empty] | 27.12895 | -0.03872216 | 25 | 0 | 26.76004 | 0.07909417
2144 | 2021/03/28 15:23:49 | 15880.374 | 2185.0013 | 1 | 4 | 0 | 0 | 0 | -1.5037 | 3.829883 | -5.758995 | 2.897709 | 0.9115107 | 11.08737 | 3.623902 |  | -9.191753e-05 |  | 3.36338 | [9 empty] | 26.94889 | 0.08387685 | 25 | 0 | 26.65812 | 0.1173699
2145 | 2021/03/28 15:23:54 | 15885.3732 | 2190.0005 | 1 | 4 | 0 | 0 | 0 | -1.5037 | 3.82941 | -5.758283817 | 2.897709 | 0.9135955 | 11.08737 | 3.631886 |  | -0.0001377575 | [11 empty] | 26.78031 | -0.1157981 | 25 | 0 | 26.43248 | 0.0264585
2146 | 2021/03/28 15:23:59 | 15890.3741 | 2195.0014 | 1 | 4 | 0 | 0 | 0 | -1.503929 | 3.828712 | -5.758111 | 2.897709 | 0.9156817 | 11.08737 | 3.639875 | [13 empty] | 26.80586 | -0.04661858 | 25 | 0 | 26.28007 | -0.1178426
2147 | 2021/03/28 15:24:04 | 15895.3733 | 2200.0006 | 1 | 4 | 0 | 0 | 0 | -1.503792 | 3.82799 | -5.756501 | 2.897709 | 0.9177666 | 11.08737 | 3.647857 | [13 empty] | 27.02809 | -0.1028174 | 25 | 0 | 26.25333 | -0.0539732
2148 | 2021/03/28 15:24:09 | 15900.374 | 2205.0013 | 1 | 4 | 0 | 0 | 0 | -1.503616 | 3.827471 | -5.755047 | 2.897709 | 0.9198531 | 11.08737 | 3.655843 |  | -7.041482e-05 | [11 empty] | 27.23557 | 0.09841144 | 25 | 0 | 26.46115 | -0.07273853
2149 | 2021/03/28 15:24:14 | 15905.3733 | 2210.0006 | 1 | 4 | 0 | 0 | 0 | -1.503807 | 3.826921 | -5.754951 | 2.897709 | 0.9219389 | 11.08737 | 3.663826 | [13 empty] | 27.22655 | 0.04214764 | 25 | 0 | 26.70121 | 0.1200569
2150 | 2021/03/28 15:24:19 | 15910.3732 | 2215.0005 | 1 | 4 | 0 | 0 | 0 | -1.504105 | 3.826252 | -5.755085 | 2.897709 | 0.9240242 | 11.08737 | 3.671806 |  | -0.0001138449 | [11 empty] | 27.04345 | 0.1021457 | 25 | 0 | 26.6887 | 0.03331661
2151 | 2021/03/28 15:24:24 | 15915.3734 | 2220.0007 | 1 | 4 | 0 | 0 | 0 | -1.503983 | 3.825594 | -5.753628 | 2.897709 | 0.9261097 | 11.08737 | 3.679785 |  |  |  |  | 0.3017508 | [8 empty] | 26.86989 | -0.05531669 | 25 | 0 | 26.56483 | 0.0870055
2152 | 2021/03/28 15:24:29 | 15920.3733 | 2225.0006 | 1 | 4 | 0 | 0 | 0 | -1.503769 | 3.825047 | -5.751987 | 2.897709 | 0.928196 | 11.08737 | 3.687766 |  | -0.0001073239 |  | 3.296186 | [9 empty] | 26.81933 | -0.07267475 | 25 | 0 | 26.37186 | -0.0994283
2153 | 2021/03/28 15:24:34 | 15925.3742 | 2230.0015 | 1 | 4 | 0 | 0 | 0 | -1.504059 | 3.824636 | -5.752478 | 2.897709 | 0.9302819 | 11.08737 | 3.695744 | [13 empty] | 26.97869 | -0.1263517 | 25 | 0 | 26.2537 | -0.03972471
2154 | 2021/03/28 15:24:39 | 15930.3732 | 2235.0005 | 1 | 4 | 0 | 0 | 0 | -1.50367 | 3.82386 | -5.749824 | 2.897709 | 0.9323677 | 11.08737 | 3.703721 |  | -8.242245e-05 | [11 empty] | 27.15354 | 0.03139973 | 25 | 0 | 26.37898 | -0.1064622
2155 | 2021/03/28 15:24:44 | 15935.3734 | 2240.0007 | 1 | 4 | 0 | 0 | 0 | -1.503868 | 3.822976 | -5.749251 | 2.897709 | 0.9344535 | 11.08737 | 3.711696 |  | -0.0001975553 | [11 empty] | 27.24477 | 0.1107812 | 25 | 0 | 26.47748 | 0.07089317
2156 | 2021/03/28 15:24:49 | 15940.3733 | 2245.0006 | 1 | 4 | 0 | 0 | 0 | -1.503998 | 3.822611 | -5.749199 | 2.897709 | 0.9365399 | 11.08737 | 3.719672 | [13 empty] | 27.11664 | 0.09527206 | 25 | 0 | 26.63387 | -0.03367782
2157 | 2021/03/28 15:24:54 | 15945.3733 | 2250.0006 | 1 | 4 | 0 | 0 | 0 | -1.503868 | 3.822167 | -5.748035 | 2.897709 | 0.9386261 | 11.08737 | 3.727646 |  | -0.0001128588 | [11 empty] | 26.88122 | -0.02931654 | 25 | 0 | 26.57617 | 0.09969175
2158 | 2021/03/28 15:24:59 | 15950.3735 | 2255.0008 | 1 | 4 | 0 | 0 | 0 | -1.503448 | 3.821147 | -5.744896 | 2.897709 | 0.9407121 | 11.08737 | 3.735618 | [13 empty] | 26.85912 | -0.01412272 | 25 | 0 | 26.26928 | -0.1075727
2159 | 2021/03/28 15:25:04 | 15955.3734 | 2260.0007 | 1 | 4 | 0 | 0 | 0 | -1.503525 | 3.820778 | -5.744635 | 2.897709 | 0.9427979 | 11.08737 | 3.743588 |  | -0.0001055082 | [11 empty] | 27.12606 | -0.07388651 | 25 | 0 | 26.30161 | -0.09174466
2160 | 2021/03/28 15:25:09 | 15960.3734 | 2265.0007 | 1 | 4 | 0 | 0 | 0 | -1.503555 | 3.820284 | -5.744007 | 2.897709 | 0.9448834 | 11.08737 | 3.751556 |  |  |  | 3.429966 | [9 empty] | 27.18852 | 0.116452 | 25 | 0 | 26.51369 | 0.007579923
2161 | 2021/03/28 15:25:14 | 15965.3734 | 2270.0007 | 1 | 4 | 0 | 0 | 0 | -1.503891 | 3.819656 | -5.744346 | 2.897709 | 0.9469699 | 11.08737 | 3.759526 |  | -0.0001494625 | [11 empty] | 27.11378 | -0.006905198 | 25 | 0 | 26.70928 | 0.1243246
2162 | 2021/03/28 15:25:19 | 15970.3733 | 2275.0006 | 1 | 4 | 0 | 0 | 0 | -1.504173 | 3.818956 | -5.744371 | 2.897709 | 0.949056 | 11.08737 | 3.767493 | [13 empty] | 26.80183 | 0.06215096 | 25 | 0 | 26.51097 | 0.1134056
2163 | 2021/03/28 15:25:24 | 15975.3734 | 2280.0007 | 1 | 4 | 0 | 0 | 0 | -1.50412 | 3.818304 | -5.743187 | 2.897709 | 0.9511423 | 11.08737 | 3.77546 |  | -8.699522e-05 | [11 empty] | 26.80359 | -0.121668 | 25 | 0 | 26.18519 | -0.1040298
2164 | 2021/03/28 15:25:29 | 15980.3741 | 2285.0014 | 1 | 4 | 0 | 0 | 0 | -1.503815 | 3.817748 | -5.741187 | 2.897709 | 0.9532284 | 11.08737 | 3.783425 | [13 empty] | 27.1351 | 0.1046854 | 25 | 0 | 26.33916 | 0.01136661
2165 | 2021/03/28 15:25:34 | 15985.3733 | 2290.0006 | 1 | 4 | 0 | 0 | 0 | -1.503754 | 3.817216 | -5.740154 | 2.897709 | 0.9553143 | 11.08737 | 3.791387 |  | -0.0001490135 | [11 empty] | 27.10261 | 0.1050484 | 25 | 0 | 26.64829 | -0.04613221
2166 | 2021/03/28 15:25:39 | 15990.3735 | 2295.0008 | 1 | 4 | 0 | 0 | 0 | -1.503525 | 3.816401 | -5.738054 | 2.897709 | 0.9574 | 11.08737 | 3.799348 | [13 empty] | 26.76319 | -0.06319821 | 25 | 0 | 26.46518 | 0.08136928
2167 | 2021/03/28 15:25:44 | 15995.3734 | 2300.0007 | 1 | 4 | 0 | 0 | 0 | -1.503578 | 3.815904 | -5.737509 | 2.897709 | 0.959486 | 11.08737 | 3.807309 |  | -0.0001123674 |  |  | 0.2931181 | [8 empty] | 26.92697 | 0.02444923 | 25 | 0 | 26.21615 | -0.1045728
2168 | 2021/03/28 15:25:49 | 16000.3741 | 2305.0014 | 1 | 4 | 0 | 0 | 0 | -1.504211 | 3.815421 | -5.739198 | 2.897709 | 0.9615716 | 11.08737 | 3.815267 |  |  |  | 3.359272 | [9 empty] | 27.196 | -0.01652181 | 25 | 0 | 26.42151 | -0.1099819
2169 | 2021/03/28 15:25:54 | 16005.3733 | 2310.0006 | 1 | 4 | 0 | 0 | 0 | -1.504219 | 3.814616 | -5.738018 | 2.897709 | 0.9636568 | 11.08737 | 3.823222 |  | -0.0001017155 | [11 empty] | 27.05383 | 0.08817852 | 25 | 0 | 26.62081 | 0.09048223
2170 | 2021/03/28 15:25:59 | 16010.3742 | 2315.0015 | 1 | 4 | 0 | 0 | 0 | -1.503563 | 3.814074 | -5.734701 | 2.897709 | 0.9657431 | 11.08737 | 3.831179 | [13 empty] | 26.87007 | -0.09518981 | 25 | 0 | 26.57214 | 0.02260089
2171 | 2021/03/28 15:26:04 | 16015.3734 | 2320.0007 | 1 | 4 | 0 | 0 | 0 | -1.503639 | 3.813612 | -5.734296 | 2.897709 | 0.9678288 | 11.08737 | 3.839134 |  | -0.0001031998 | [11 empty] | 26.75743 | -0.04287541 | 25 | 0 | 26.32415 | 0.09943366
2172 | 2021/03/28 15:26:09 | 16020.3741 | 2325.0014 | 1 | 4 | 0 | 0 | 0 | -1.504036 | 3.812784 | -5.734564 | 2.897709 | 0.9699144 | 11.08737 | 3.847086 |  | -0.0001775393 | [11 empty] | 26.87875 | -0.08742869 | 25 | 0 | 26.11087 | -0.1431823
2173 | 2021/03/28 15:26:14 | 16025.3733 | 2330.0006 | 1 | 4 | 0 | 0 | 0 | -1.503403 | 3.812078 | -5.73109 | 2.897709 | 0.9720004 | 11.08737 | 3.855039 | [13 empty] | 27.17274 | 0.08738279 | 25 | 0 | 26.38397 | 0.0407809
2174 | 2021/03/28 15:26:19 | 16030.3743 | 2335.0016 | 1 | 4 | 0 | 0 | 0 | -1.503944 | 3.811515 | -5.732305 | 2.897709 | 0.974087 | 11.08737 | 3.862993 |  | -0.0001353273 | [11 empty] | 27.13336 | 0.1032621 | 25 | 0 | 26.60791 | -0.02790928
2175 | 2021/03/28 15:26:24 | 16035.3741 | 2340.0014 | 1 | 4 | 0 | 0 | 0 | -1.504074 | 3.811104 | -5.732182 | 2.897709 | 0.9761736 | 11.08737 | 3.870946 | [13 empty] | 26.92795 | 0.0588733 | 25 | 0 | 26.63005 | 0.1546007
2176 | 2021/03/28 15:26:29 | 16040.3734 | 2345.0007 | 1 | 4 | 0 | 0 | 0 | -1.503777 | 3.810494 | -5.730133 | 2.897709 | 0.9782593 | 11.08737 | 3.878894 |  | -0.0001194093 | [11 empty] | 26.77664 | -0.1219833 | 25 | 0 | 26.50001 | -0.03534555
2177 | 2021/03/28 15:26:34 | 16045.3733 | 2350.0006 | 1 | 4 | 0 | 0 | 0 | -1.504135 | 3.809674 | -5.730264 | 2.897709 | 0.9803452 | 11.08737 | 3.886842 |  |  |  | 3.522311 | [9 empty] | 26.68088 | -0.03549159 | 25 | 0 | 26.26178 | 0.0979346
2178 | 2021/03/28 15:26:39 | 16050.3733 | 2355.0006 | 1 | 4 | 0 | 0 | 0 | -1.503922 | 3.809223 | -5.728774 | 2.897709 | 0.9824311 | 11.08737 | 3.894788 |  | -9.231461e-05 | [11 empty] | 26.85855 | -0.07219017 | 25 | 0 | 26.12626 | -0.1457089
2179 | 2021/03/28 15:26:44 | 16055.3734 | 2360.0007 | 1 | 4 | 0 | 0 | 0 | -1.504021 | 3.808741 | -5.728426 | 2.897709 | 0.9845176 | 11.08737 | 3.902735 | [13 empty] | 27.118 | 0.09874225 | 25 | 0 | 26.4573 | 0.09220183
2180 | 2021/03/28 15:26:49 | 16060.3733 | 2365.0006 | 1 | 4 | 0 | 0 | 0 | -1.503677 | 3.808078 | -5.726119 | 2.897709 | 0.9866031 | 11.08737 | 3.910677 |  | -0.0001123674 | [11 empty] | 26.88928 | 0.1123202 | 25 | 0 | 26.6056 | 0.05238473
2181 | 2021/03/28 15:26:54 | 16065.3727 | 2370 | 1 | 4 | 0 | 0 | 0 | -1.5037 | 3.807289 | -5.72502 | 2.897709 | 0.9886894 | 11.08737 | 3.918621 | [13 empty] | 26.68511 | -0.1311332 | 25 | 0 | 26.32298 | 0
2182 | 2021/03/28 15:26:59 | 16070.3743 | 2375.0016 | 1 | 4 | 0 | 0 | 0 | -1.504143 | 3.806681 | -5.725793 | 2.897709 | 0.9907758 | 11.08737 | 3.926564 |  | -6.970009e-05 | [11 empty] | 26.8843 | 0.04734576 | 25 | 0 | 26.17342 | -0.09279549
2183 | 2021/03/28 15:27:04 | 16075.3733 | 2380.0006 | 1 | 4 | 0 | 0 | 0 | -1.50412 | 3.806268 | -5.725084 | 2.897709 | 0.9928612 | 11.08737 | 3.934502 | [13 empty] | 27.14237 | -0.04644334 | 25 | 0 | 26.42475 | -0.1354814
2184 | 2021/03/28 15:27:09 | 16080.3733 | 2385.0006 | 1 | 4 | 0 | 0 | 0 | -1.503639 | 3.805334 | -5.721849 | 2.897709 | 0.9949462 | 11.08737 | 3.942437 |  | -0.0001262769 |  |  | 0.2930427 | [8 empty] | 27.01212 | 0.08470118 | 25 | 0 | 26.636 | 0.1092458
2185 | 2021/03/28 15:27:14 | 16085.3734 | 2390.0007 | 1 | 4 | 0 | 0 | 0 | -1.504005 | 3.804747 | -5.722359 | 2.897709 | 0.9970325 | 11.08737 | 3.950376 |  | -0.0001799088 |  | 3.30607 | [9 empty] | 26.70916 | -0.1389265 | 25 | 0 | 26.42536 | -0.06786585
2186 | 2021/03/28 15:27:19 | 16090.3742 | 2395.0015 | 1 | 4 | 0 | 0 | 0 | -1.503693 | 3.804289 | -5.720483 | 2.897709 | 0.9991185 | 11.08737 | 3.958312 | [13 empty] | 26.72456 | -0.09049535 | 25 | 0 | 26.19154 | 0.05176723
2187 | 2021/03/28 15:27:24 | 16095.3733 | 2400.0006 | 1 | 4 | 0 | 0 | 0 | -1.503716 | 3.803692 | -5.719673 | 2.897709 | 1.001204 | 11.08737 | 3.966246 |  | -9.034845e-05 | [11 empty] | 26.96717 | -0.03350437 | 25 | 0 | 26.17094 | -0.1514632
2188 | 2021/03/28 15:27:29 | 16100.3743 | 2405.0016 | 1 | 4 | 0 | 0 | 0 | -1.503754 | 3.803064 | -5.718873 | 2.897709 | 1.003291 | 11.08737 | 3.974182 | [13 empty] | 27.1789 | 0.08124828 | 25 | 0 | 26.5681 | 0.1169592
2189 | 2021/03/28 15:27:34 | 16105.3728 | 2410.0001 | 1 | 4 | 0 | 0 | 0 | -1.503929 | 3.802431 | -5.718586 | 2.897709 | 1.005376 | 11.08737 | 3.982111 |  | -0.0001430566 | [11 empty] | 26.93005 | 0.09861588 | 25 | 0 | 26.6535 | 0.05647779
2190 | 2021/03/28 15:27:39 | 16110.3744 | 2415.0017 | 1 | 4 | 0 | 0 | 0 | -1.503845 | 3.80177 | -5.717273 | 2.897709 | 1.007463 | 11.08737 | 3.990045 | [13 empty] | 26.76876 | -0.1123083 | 25 | 0 | 26.37822 | 0.003256798
2191 | 2021/03/28 15:27:44 | 16115.3736 | 2420.0009 | 1 | 4 | 0 | 0 | 0 | -1.504005 | 3.801053 | -5.716803 | 2.897709 | 1.009548 | 11.08737 | 3.997975 |  | -0.0001305428 | [11 empty] | 26.96675 | 0.07953227 | 25 | 0 | 26.23462 | -0.05834579
2192 | 2021/03/28 15:27:49 | 16120.3734 | 2425.0007 | 1 | 4 | 0 | 0 | 0 | -1.503922 | 3.800554 | -5.715737 | 2.897709 | 1.011635 | 11.08737 | 4.005904 |  | -0.000132699 | [11 empty] | 27.16142 | 0.02198875 | 25 | 0 | 26.42959 | -0.1048124
2193 | 2021/03/28 15:27:54 | 16125.3727 | 2430 | 1 | 4 | 0 | 0 | 0 | -1.503151 | 3.79967 | -5.711478 | 2.897709 | 1.01372 | 11.08737 | 4.01383 |  |  |  | 3.54319 | [9 empty] | 27.01329 | 0.08098602 | 25 | 0 | 26.6514 | 0.1255524
2194 | 2021/03/28 15:27:59 | 16130.3734 | 2435.0007 | 1 | 4 | 0 | 0 | 0 | -1.504059 | 3.799372 | -5.71448 | 2.897709 | 1.015806 | 11.08737 | 4.021756 |  | -0.0001176169 | [11 empty] | 26.74896 | -0.1197094 | 25 | 0 | 26.44383 | -0.05085945
2195 | 2021/03/28 15:28:04 | 16135.3743 | 2440.0016 | 1 | 4 | 0 | 0 | 0 | -1.50367 | 3.798639 | -5.7119 | 2.897709 | 1.017892 | 11.08737 | 4.029679 | [13 empty] | 26.81837 | -0.08376956 | 25 | 0 | 26.20712 | 0.03847837
2196 | 2021/03/28 15:28:09 | 16140.3743 | 2445.0016 | 1 | 4 | 0 | 0 | 0 | -1.503845 | 3.798059 | -5.711692 | 2.897709 | 1.019978 | 11.08737 | 4.037602 |  | -0.0001152484 | [11 empty] | 27.05075 | -0.007020831 | 25 | 0 | 26.28315 | -0.1160342
2197 | 2021/03/28 15:28:14 | 16145.3735 | 2450.0008 | 1 | 4 | 0 | 0 | 0 | -1.503998 | 3.797473 | -5.711392 | 2.897709 | 1.022063 | 11.08737 | 4.045521 | [13 empty] | 27.16969 | 0.064134 | 25 | 0 | 26.61582 | 0.1265162
2198 | 2021/03/28 15:28:19 | 16150.3728 | 2455.0001 | 1 | 4 | 0 | 0 | 0 | -1.503716 | 3.796995 | -5.709602 | 2.897709 | 1.024148 | 11.08737 | 4.053441 |  | -0.0001270125 | [11 empty] | 26.83337 | 0.08401811 | 25 | 0 | 26.56388 | 0.08191228
2199 | 2021/03/28 15:28:24 | 16155.3743 | 2460.0016 | 1 | 4 | 0 | 0 | 0 | -1.503906 | 3.796226 | -5.709167 | 2.897709 | 1.026235 | 11.08737 | 4.061364 | [13 empty] | 26.73913 | -0.1212788 | 25 | 0 | 26.39128 | 0.007628798
2200 | 2021/03/28 15:28:29 | 16160.3743 | 2465.0016 | 1 | 4 | 0 | 0 | 0 | -1.503632 | 3.795568 | -5.707138 | 2.897709 | 1.028321 | 11.08737 | 4.069279 |  | -0.0001320778 |  |  | 0.291246 | [8 empty] | 26.76836 | -0.01556158 | 25 | 0 | 26.2069 | -0.1156956
2201 | 2021/03/28 15:28:34 | 16165.3742 | 2470.0015 | 1 | 4 | 0 | 0 | 0 | -1.503891 | 3.795136 | -5.707471 | 2.897709 | 1.030406 | 11.08737 | 4.077196 |  | -0.0001480681 |  | 3.220543 | [9 empty] | 26.95504 | -0.1029074 | 25 | 0 | 26.16592 | -0.08519173
2202 | 2021/03/28 15:28:39 | 16170.3735 | 2475.0008 | 1 | 4 | 0 | 0 | 0 | -1.504021 | 3.794374 | -5.706818 | 2.897709 | 1.032492 | 11.08737 | 4.085111 | [13 empty] | 27.17293 | 0.1095974 | 25 | 0 | 26.49806 | -0.02152979
2203 | 2021/03/28 15:28:44 | 16175.3735 | 2480.0008 | 1 | 4 | 0 | 0 | 0 | -1.504082 | 3.793683 | -5.70601 | 2.897709 | 1.034577 | 11.08737 | 4.093021 |  | -0.0001520862 | [11 empty] | 27.01329 | -0.02221942 | 25 | 0 | 26.65852 | 0.09787381
2204 | 2021/03/28 15:28:49 | 16180.3735 | 2485.0008 | 1 | 4 | 0 | 0 | 0 | -1.504005 | 3.793105 | -5.704849 | 2.897709 | 1.036664 | 11.08737 | 4.100936 |  | -0.0001678526 | [11 empty] | 26.7553 | 0.03261447 | 25 | 0 | 26.47153 | 0.1105285
2205 | 2021/03/28 15:28:54 | 16185.3736 | 2490.0009 | 1 | 4 | 0 | 0 | 0 | -1.50396 | 3.792636 | -5.703973 | 2.897709 | 1.03875 | 11.08737 | 4.108849 | [13 empty] | 26.79681 | -0.1143616 | 25 | 0 | 26.19266 | -0.09671211
2206 | 2021/03/28 15:28:59 | 16190.3736 | 2495.0009 | 1 | 4 | 0 | 0 | 0 | -1.5037 | 3.791941 | -5.701942 | 2.897709 | 1.040835 | 11.08737 | 4.116755 |  | -9.775501e-05 | [11 empty] | 27.12393 | 0.1132125 | 25 | 0 | 26.38493 | 0.02879858
2207 | 2021/03/28 15:29:04 | 16195.3742 | 2500.0015 | 1 | 4 | 0 | 0 | 0 | -1.503998 | 3.791269 | -5.702061 | 2.897709 | 1.042921 | 11.08737 | 4.124665 | [13 empty] | 27.07399 | 0.1028889 | 25 | 0 | 26.58406 | -0.02827227
2208 | 2021/03/28 15:29:09 | 16200.3743 | 2505.0016 | 1 | 4 | 0 | 0 | 0 | -1.503815 | 3.790547 | -5.700281 | 2.897709 | 1.045007 | 11.08737 | 4.132573 |  | -0.0001056749 | [11 empty] | 26.86816 | 0.01634002 | 25 | 0 | 26.61293 | 0.1431787
2209 | 2021/03/28 15:29:14 | 16205.3734 | 2510.0007 | 1 | 4 | 0 | 0 | 0 | -1.504272 | 3.790112 | -5.701359 | 2.897709 | 1.047093 | 11.08737 | 4.140481 |  |  |  | 3.461294 | [9 empty] | 26.74339 | -0.05154788 | 25 | 0 | 26.31009 | -0.09607971
2210 | 2021/03/28 15:29:19 | 16210.3742 | 2515.0015 | 1 | 4 | 0 | 0 | 0 | -1.504097 | 3.789545 | -5.699843 | 2.897709 | 1.049179 | 11.08737 | 4.148385 |  | -0.0001103017 | [11 empty] | 27.05401 | -0.09323418 | 25 | 0 | 26.24368 | -0.08663595
2211 | 2021/03/28 15:29:24 | 16215.3735 | 2520.0008 | 1 | 4 | 0 | 0 | 0 | -1.504036 | 3.788722 | -5.698374 | 2.897709 | 1.051264 | 11.08737 | 4.156287 | [13 empty] | 27.0763 | 0.1187038 | 25 | 0 | 26.57214 | 0.05429506
2212 | 2021/03/28 15:29:29 | 16220.3736 | 2525.0009 | 1 | 4 | 0 | 0 | 0 | -1.503891 | 3.788094 | -5.69688 | 2.897709 | 1.05335 | 11.08737 | 4.16419 |  | -0.0001424226 | [11 empty] | 26.79605 | -0.09868562 | 25 | 0 | 26.48383 | -0.0164777
2213 | 2021/03/28 15:29:34 | 16225.3735 | 2530.0008 | 1 | 4 | 0 | 0 | 0 | -1.503716 | 3.787711 | -5.695642 | 2.897709 | 1.055436 | 11.08737 | 4.172091 |  | -0.0001172495 | [11 empty] | 26.75435 | -0.07645965 | 25 | 0 | 26.19287 | 0.05248249
2214 | 2021/03/28 15:29:39 | 16230.3734 | 2535.0007 | 1 | 4 | 0 | 0 | 0 | -1.503883 | 3.786824 | -5.69494 | 2.897709 | 1.057522 | 11.08737 | 4.179989 | [13 empty] | 27.07017 | 0.04005551 | 25 | 0 | 26.26699 | -0.09783208
2215 | 2021/03/28 15:29:44 | 16235.3728 | 2540.0001 | 1 | 4 | 0 | 0 | 0 | -1.503883 | 3.78608 | -5.693821 | 2.897709 | 1.059608 | 11.08737 | 4.187888 |  | -0.0001891436 | [11 empty] | 27.05478 | 0.02761722 | 25 | 0 | 26.17018 | -0.13704
2216 | 2021/03/28 15:29:49 | 16240.3735 | 2545.0008 | 1 | 4 | 0 | 0 | 0 | -1.503738 | 3.785669 | -5.692654 | 2.897709 | 1.061693 | 11.08737 | 4.195785 |  | -0.0001680528 |  |  | 0.3079274 | [8 empty] | 26.79974 | 0.08988917 | 25 | 0 | 26.52441 | 0.1211733
2217 | 2021/03/28 15:29:54 | 16245.3744 | 2550.0017 | 1 | 4 | 0 | 0 | 0 | -1.503754 | 3.785042 | -5.691772 | 2.897709 | 1.063779 | 11.08737 | 4.20368 |  |  |  | 3.316046 | [9 empty] | 26.72148 | -0.1371813 | 25 | 0 | 26.61792 | 0.04505634
2218 | 2021/03/28 15:29:59 | 16250.3728 | 2555.0001 | 1 | 4 | 0 | 0 | 0 | -1.503807 | 3.78433 | -5.690902 | 2.897709 | 1.065864 | 11.08737 | 4.211571 |  | -0.0001714222 | [11 empty] | 27.01652 | 0.09689569 | 25 | 0 | 26.37282 | 0.03884315
2219 | 2021/03/28 15:30:04 | 16255.3728 | 2560.0001 | 1 | 4 | 0 | 0 | 0 | -1.503906 | 3.78391 | -5.690645 | 2.897709 | 1.067951 | 11.08737 | 4.219466 |  | -0.0001355585 | [11 empty] | 27.13415 | 0.004271269 | 25 | 0 | 26.12108 | -0.122565
2220 | 2021/03/28 15:30:09 | 16260.3745 | 2565.0018 | 1 | 4 | 0 | 0 | 0 | -1.50396 | 3.783133 | -5.689681 | 2.897709 | 1.070038 | 11.08737 | 4.227362 | [13 empty] | 26.96656 | 0.07647038 | 25 | 0 | 26.31509 | -0.1085949
2221 | 2021/03/28 15:30:14 | 16265.3735 | 2570.0008 | 1 | 4 | 0 | 0 | 0 | -1.504074 | 3.782626 | -5.689349 | 2.897709 | 1.072123 | 11.08737 | 4.23525 |  | -0.0001498038 | [11 empty] | 26.70014 | -0.1276946 | 25 | 0 | 26.51923 | 0.04215121
2222 | 2021/03/28 15:30:19 | 16270.3735 | 2575.0008 | 1 | 4 | 0 | 0 | 0 | -1.503815 | 3.781832 | -5.687176 | 2.897709 | 1.074209 | 11.08737 | 4.243139 | [13 empty] | 26.75241 | -0.1010597 | 25 | 0 | 26.59158 | 0.04341424
2223 | 2021/03/28 15:30:24 | 16275.3734 | 2580.0007 | 1 | 4 | 0 | 0 | 0 | -1.503731 | 3.781178 | -5.685875 | 2.897709 | 1.076294 | 11.08737 | 4.251024 |  | -0.0001201783 | [11 empty] | 27.05595 | 0.03652632 | 25 | 0 | 26.29354 | 0.1064736
2224 | 2021/03/28 15:30:29 | 16280.373 | 2585.0003 | 1 | 4 | 0 | 0 | 0 | -1.503853 | 3.780531 | -5.685363 | 2.897709 | 1.07838 | 11.08737 | 4.25891 |  | -0.0001082927 | [11 empty] | 27.14431 | 0.07458508 | 25 | 0 | 26.16629 | -0.1169676
2225 | 2021/03/28 15:30:34 | 16285.3745 | 2590.0018 | 1 | 4 | 0 | 0 | 0 | -1.50412 | 3.780086 | -5.685703 | 2.897709 | 1.080466 | 11.08737 | 4.266796 |  |  |  | 3.205644 | [9 empty] | 26.90773 | 0.08678377 | 25 | 0 | 26.36569 | 0.033499
2226 | 2021/03/28 15:30:39 | 16290.3736 | 2595.0009 | 1 | 4 | 0 | 0 | 0 | -1.50412 | 3.779317 | -5.684546 | 2.897709 | 1.082551 | 11.08737 | 4.274679 |  | -0.000119639 | [11 empty] | 26.77607 | -0.07394135 | 25 | 0 | 26.55889 | -0.01504719
2227 | 2021/03/28 15:30:44 | 16295.3744 | 2600.0017 | 1 | 4 | 0 | 0 | 0 | -1.504074 | 3.778564 | -5.68324 | 2.897709 | 1.084638 | 11.08737 | 4.282563 | [13 empty] | 26.75835 | -0.03533661 | 25 | 0 | 26.59485 | 0.1431262
2228 | 2021/03/28 15:30:49 | 16300.3735 | 2605.0008 | 1 | 4 | 0 | 0 | 0 | -1.503769 | 3.777928 | -5.681131 | 2.897709 | 1.086722 | 11.08737 | 4.29044 |  | -0.0001668957 | [11 empty] | 27.09089 | -0.08290052 | 25 | 0 | 26.2385 | -0.1185673
2229 | 2021/03/28 15:30:54 | 16305.3734 | 2610.0007 | 1 | 4 | 0 | 0 | 0 | -1.503777 | 3.777257 | -5.680152 | 2.897709 | 1.088809 | 11.08737 | 4.298321 |  | -0.0001263594 | [11 empty] | 27.1059 | 0.1337796 | 25 | 0 | 26.18248 | -0.09757996
2230 | 2021/03/28 15:30:59 | 16310.3728 | 2615.0001 | 1 | 4 | 0 | 0 | 0 | -1.503792 | 3.776632 | -5.679269 | 2.897709 | 1.090894 | 11.08737 | 4.306198 | [13 empty] | 26.73972 | -0.1353788 | 25 | 0 | 26.54789 | 0.0435859
2231 | 2021/03/28 15:31:04 | 16315.3742 | 2620.0015 | 1 | 4 | 0 | 0 | 0 | -1.50383 | 3.776018 | -5.678489 | 2.897709 | 1.09298 | 11.08737 | 4.314075 |  | -0.0001435988 | [11 empty] | 26.72567 | -0.06888211 | 25 | 0 | 26.58523 | 0.06006062
2232 | 2021/03/28 15:31:09 | 16320.3744 | 2625.0017 | 1 | 4 | 0 | 0 | 0 | -1.504219 | 3.775487 | -5.679159 | 2.897709 | 1.095066 | 11.08737 | 4.32195 |  |  |  |  | 0.3001092 | [8 empty] | 27.01538 | -0.01746893 | 25 | 0 | 26.38225 | 0.1390064
2233 | 2021/03/28 15:31:14 | 16325.3735 | 2630.0008 | 1 | 4 | 0 | 0 | 0 | -1.503967 | 3.774536 | -5.676778 | 2.897709 | 1.097151 | 11.08737 | 4.329821 |  | -0.0001397113 |  | 3.263668 | [9 empty] | 27.14526 | -0.05140603 | 25 | 0 | 26.16321 | -0.1293498
2234 | 2021/03/28 15:31:19 | 16330.3742 | 2635.0015 | 1 | 4 | 0 | 0 | 0 | -1.503815 | 3.774179 | -5.675667 | 2.897709 | 1.099236 | 11.08737 | 4.337693 |  | -0.0001343937 | [11 empty] | 26.90545 | 0.1152533 | 25 | 0 | 26.40438 | 0.05310714
2235 | 2021/03/28 15:31:24 | 16335.3735 | 2640.0008 | 1 | 4 | 0 | 0 | 0 | -1.503815 | 3.773563 | -5.674741 | 2.897709 | 1.101322 | 11.08737 | 4.345562 | [13 empty] | 27.08975 | 0.1066792 | 25 | 0 | 26.65677 | -0.002225637
2236 | 2021/03/28 15:31:29 | 16340.3743 | 2645.0016 | 1 | 4 | 0 | 0 | 0 | -1.503807 | 3.772851 | -5.67364 | 2.897709 | 1.103408 | 11.08737 | 4.353434 |  | -0.0001158764 | [11 empty] | 26.71761 | -0.1014543 | 25 | 0 | 26.3911 | 0.0408417
2237 | 2021/03/28 15:31:34 | 16345.3734 | 2650.0007 | 1 | 4 | 0 | 0 | 0 | -1.503387 | 3.771986 | -5.670755 | 2.897709 | 1.105493 | 11.08737 | 4.3613 | [13 empty] | 26.79392 | -0.02078831 | 25 | 0 | 26.14702 | -0.1365107
2238 | 2021/03/28 15:31:39 | 16350.3736 | 2655.0009 | 1 | 4 | 0 | 0 | 0 | -1.503853 | 3.771359 | -5.67157 | 2.897709 | 1.107579 | 11.08737 | 4.369166 |  | -0.0001553873 | [11 empty] | 27.04614 | -0.1055932 | 25 | 0 | 26.27141 | -0.1190305
2239 | 2021/03/28 15:31:44 | 16355.3727 | 2660 | 1 | 4 | 0 | 0 | 0 | -1.503792 | 3.770871 | -5.670606 | 2.897709 | 1.109664 | 11.08737 | 4.377028 |  | -0.0001527092 | [11 empty] | 27.02329 | 0.08488894 | 25 | 0 | 26.53331 | 0.04047275
2240 | 2021/03/28 15:31:49 | 16360.3727 | 2665 | 1 | 4 | 0 | 0 | 0 | -1.504272 | 3.770297 | -5.671552 | 2.897709 | 1.11175 | 11.08737 | 4.384894 | [13 empty] | 26.82278 | -0.1155478 | 25 | 0 | 26.53905 | -0.002223849
2241 | 2021/03/28 15:31:54 | 16365.3735 | 2670.0008 | 1 | 4 | 0 | 0 | 0 | -1.504158 | 3.769352 | -5.669701 | 2.897709 | 1.113836 | 11.08737 | 4.392758 |  | -0.0001536628 |  | 3.162975 | [9 empty] | 26.79951 | -0.04966199 | 25 | 0 | 26.23809 | 0.07261813
2242 | 2021/03/28 15:31:59 | 16370.3744 | 2675.0017 | 1 | 4 | 0 | 0 | 0 | -1.504234 | 3.76881 | -5.669172 | 2.897709 | 1.115923 | 11.08737 | 4.400624 | [13 empty] | 27.12932 | 0.04143119 | 25 | 0 | 26.35473 | -0.09643078
2243 | 2021/03/28 15:32:04 | 16375.3735 | 2680.0008 | 1 | 4 | 0 | 0 | 0 | -1.503944 | 3.768134 | -5.667063 | 2.897709 | 1.118008 | 11.08737 | 4.408484 |  | -0.0001080802 | [11 empty] | 27.01058 | -0.04382968 | 25 | 0 | 26.66293 | 0.09180367
2244 | 2021/03/28 15:32:09 | 16380.3729 | 2685.0002 | 1 | 4 | 0 | 0 | 0 | -1.503616 | 3.767716 | -5.665198 | 2.897709 | 1.120094 | 11.08737 | 4.416342 |  | -0.0001220844 | [11 empty] | 26.70242 | -0.03764093 | 25 | 0 | 26.31894 | 0.08688569
2245 | 2021/03/28 15:32:14 | 16385.3728 | 2690.0001 | 1 | 4 | 0 | 0 | 0 | -1.503777 | 3.766893 | -5.664567 | 2.897709 | 1.12218 | 11.08737 | 4.4242 | [13 empty] | 26.99405 | -0.03332794 | 25 | 0 | 26.19074 | -0.1468337
2246 | 2021/03/28 15:32:19 | 16390.3735 | 2695.0008 | 1 | 4 | 0 | 0 | 0 | -1.503883 | 3.766215 | -5.663947 | 2.897709 | 1.124266 | 11.08737 | 4.432059 |  | -0.0001605574 | [11 empty] | 27.15354 | 0.06486237 | 25 | 0 | 26.49289 | 0.08275568
2247 | 2021/03/28 15:32:24 | 16395.3736 | 2700.0009 | 1 | 4 | 0 | 0 | 0 | -1.5037 | 3.765592 | -5.662321 | 2.897709 | 1.126352 | 11.08737 | 4.439914 |  |  |  |  | 0.3152319 | [8 empty] | 26.93371 | 0.118143 | 25 | 0 | 26.60023 | 0.05822301
2248 | 2021/03/28 15:32:29 | 16400.3734 | 2705.0007 | 1 | 4 | 0 | 0 | 0 | -1.503502 | 3.764865 | -5.660482 | 2.897709 | 1.128439 | 11.08737 | 4.44777 |  | -0.0001076092 |  | 3.26108 | [9 empty] | 26.79029 | -0.08913636 | 25 | 0 | 26.42824 | 0.03981113
2249 | 2021/03/28 15:32:34 | 16405.3743 | 2710.0016 | 1 | 4 | 0 | 0 | 0 | -1.503815 | 3.764154 | -5.660591 | 2.897709 | 1.130525 | 11.08737 | 4.455625 | [13 empty] | 26.92236 | 0.02661347 | 25 | 0 | 26.24715 | -0.1068491
2250 | 2021/03/28 15:32:39 | 16410.3734 | 2715.0007 | 1 | 4 | 0 | 0 | 0 | -1.503868 | 3.763548 | -5.659879 | 2.897709 | 1.13261 | 11.08737 | 4.463472 |  | -0.0001122345 | [11 empty] | 27.09994 | -0.05755603 | 25 | 0 | 26.36089 | -0.126574
2251 | 2021/03/28 15:32:44 | 16415.3728 | 2720.0001 | 1 | 4 | 0 | 0 | 0 | -1.504074 | 3.763047 | -5.659901 | 2.897709 | 1.134696 | 11.08737 | 4.471321 |  | -0.0001720336 | [11 empty] | 27.17946 | 0.14072 | 25 | 0 | 26.64695 | 0.07856727
2252 | 2021/03/28 15:32:49 | 16420.3736 | 2725.0009 | 1 | 4 | 0 | 0 | 0 | -1.503967 | 3.761838 | -5.65768 | 2.897709 | 1.136781 | 11.08737 | 4.479168 | [13 empty] | 26.99461 | -0.07337272 | 25 | 0 | 26.67541 | 0.06221235
2253 | 2021/03/28 15:32:54 | 16425.3728 | 2730.0001 | 1 | 4 | 0 | 0 | 0 | -1.503883 | 3.761591 | -5.656993 | 2.897709 | 1.138867 | 11.08737 | 4.487013 |  | -0.0001696771 | [11 empty] | 26.85044 | 0.06034136 | 25 | 0 | 26.60943 | 0.1249397
2254 | 2021/03/28 15:32:59 | 16430.3736 | 2735.0009 | 1 | 4 | 0 | 0 | 0 | -1.503448 | 3.761005 | -5.654475 | 2.897709 | 1.140953 | 11.08737 | 4.494861 | [13 empty] | 26.79433 | -0.08246899 | 25 | 0 | 26.46787 | 0.06206155
2255 | 2021/03/28 15:33:04 | 16435.3735 | 2740.0008 | 1 | 4 | 0 | 0 | 0 | -1.504021 | 3.760266 | -5.655519 | 2.897709 | 1.143039 | 11.08737 | 4.502703 |  | -9.729547e-05 |  | 2.945911 | [9 empty] | 26.75778 | -0.09017169 | 25 | 0 | 26.40281 | -0.08801639
2256 | 2021/03/28 15:33:09 | 16440.3744 | 2745.0017 | 1 | 4 | 0 | 0 | 0 | -1.503738 | 3.759509 | -5.653317 | 2.897709 | 1.145124 | 11.08737 | 4.510545 |  | -0.0001752504 | [11 empty] | 26.81392 | -0.09716272 | 25 | 0 | 26.29525 | 0.02284646
2257 | 2021/03/28 15:33:14 | 16445.3736 | 2750.0009 | 1 | 4 | 0 | 0 | 0 | -1.504005 | 3.758882 | -5.653377 | 2.897709 | 1.14721 | 11.08737 | 4.518384 | [13 empty] | 26.96983 | -0.03818929 | 25 | 0 | 26.15223 | -0.1650518
2258 | 2021/03/28 15:33:19 | 16450.3729 | 2755.0002 | 1 | 4 | 0 | 0 | 0 | -1.503868 | 3.758178 | -5.651804 | 2.897709 | 1.149296 | 11.08737 | 4.526225 |  | -0.0001036266 | [11 empty] | 27.17851 | 0.1197582 | 25 | 0 | 26.36839 | 0.05317152
2259 | 2021/03/28 15:33:24 | 16455.3736 | 2760.0009 | 1 | 4 | 0 | 0 | 0 | -1.504005 | 3.757395 | -5.651141 | 2.897709 | 1.151383 | 11.08737 | 4.534066 | [13 empty] | 27.24054 | 0.05646884 | 25 | 0 | 26.56577 | -0.08587956
2260 | 2021/03/28 15:33:29 | 16460.3729 | 2765.0002 | 1 | 4 | 0 | 0 | 0 | -1.504143 | 3.756804 | -5.65077 | 2.897709 | 1.153468 | 11.08737 | 4.541902 |  | -0.0001167194 | [11 empty] | 27.18869 | 0.1333928 | 25 | 0 | 26.66331 | 0.08903146
2261 | 2021/03/28 15:33:34 | 16465.3729 | 2770.0002 | 1 | 4 | 0 | 0 | 0 | -1.503868 | 3.756127 | -5.648719 | 2.897709 | 1.155554 | 11.08737 | 4.549736 | [13 empty] | 27.1806 | 0.0353545 | 25 | 0 | 26.64809 | 0.126617
2262 | 2021/03/28 15:33:39 | 16470.3737 | 2775.001 | 1 | 4 | 0 | 0 | 0 | -1.504097 | 3.755414 | -5.648507 | 2.897709 | 1.15764 | 11.08737 | 4.557573 |  | -0.0001411894 |  |  | 0.3275669 | [8 empty] | 27.13145 | 0.09460092 | 25 | 0 | 26.59177 | -0.009866357
2263 | 2021/03/28 15:33:44 | 16475.3728 | 2780.0001 | 1 | 4 | 0 | 0 | 0 | -1.504074 | 3.754663 | -5.647291 | 2.897709 | 1.159726 | 11.08737 | 4.565405 |  | -0.0001405445 |  | 3.207952 | [9 empty] | 26.98097 | 0.05226076 | 25 | 0 | 26.64041 | 0.1145977
2264 | 2021/03/28 15:33:49 | 16480.373 | 2785.0003 | 1 | 4 | 0 | 0 | 0 | -1.503883 | 3.753973 | -5.645536 | 2.897709 | 1.161812 | 11.08737 | 4.573236 | [13 empty] | 26.90122 | -0.08142948 | 25 | 0 | 26.62465 | 0.04526556
2265 | 2021/03/28 15:33:54 | 16485.3731 | 2790.0004 | 1 | 4 | 0 | 0 | 0 | -1.503845 | 3.753459 | -5.644621 | 2.897709 | 1.163898 | 11.08737 | 4.581067 |  | -0.0001085887 | [11 empty] | 26.772 | 0.02221465 | 25 | 0 | 26.44553 | 0.120129
2266 | 2021/03/28 15:33:59 | 16490.3738 | 2795.0011 | 1 | 4 | 0 | 0 | 0 | -1.503616 | 3.752761 | -5.642711 | 2.897709 | 1.165985 | 11.08737 | 4.588899 | [13 empty] | 26.78741 | -0.1073253 | 25 | 0 | 26.46094 | 0.03494143
2267 | 2021/03/28 15:34:04 | 16495.3739 | 2800.0012 | 1 | 4 | 0 | 0 | 0 | -1.504326 | 3.751966 | -5.64418 | 2.897709 | 1.168071 | 11.08737 | 4.596727 |  | -0.0001008557 | [11 empty] | 26.78354 | -0.08938372 | 25 | 0 | 26.45707 | -0.06276131
2268 | 2021/03/28 15:34:09 | 16500.3731 | 2805.0004 | 1 | 4 | 0 | 0 | 0 | -1.503967 | 3.751309 | -5.641845 | 2.897709 | 1.170156 | 11.08737 | 4.604549 | [13 empty] | 26.75279 | -0.05656123 | 25 | 0 | 26.40494 | 0.09017766
2269 | 2021/03/28 15:34:14 | 16505.3729 | 2810.0002 | 1 | 4 | 0 | 0 | 0 | -1.503815 | 3.750703 | -5.640363 | 2.897709 | 1.172241 | 11.08737 | 4.612372 |  | -9.65646e-05 | [11 empty] | 26.80777 | -0.1249802 | 25 | 0 | 26.36029 | -0.02279401
2270 | 2021/03/28 15:34:19 | 16510.373 | 2815.0003 | 1 | 4 | 0 | 0 | 0 | -1.503967 | 3.749995 | -5.639869 | 2.897709 | 1.174327 | 11.08737 | 4.620195 |  |  |  | 3.020525 | [9 empty] | 26.83412 | -0.04150569 | 25 | 0 | 26.37243 | -0.09047329
2271 | 2021/03/28 15:34:24 | 16515.3731 | 2820.0004 | 1 | 4 | 0 | 0 | 0 | -1.503891 | 3.749092 | -5.638226 | 2.897709 | 1.176413 | 11.08737 | 4.628016 |  | -0.0001638421 | [11 empty] | 26.81548 | -0.1140809 | 25 | 0 | 26.2612 | 0.02146482
2272 | 2021/03/28 15:34:29 | 16520.3739 | 2825.0012 | 1 | 4 | 0 | 0 | 0 | -1.503967 | 3.748584 | -5.637747 | 2.897709 | 1.1785 | 11.08737 | 4.635837 | [13 empty] | 26.93484 | -0.07896245 | 25 | 0 | 26.28101 | -0.1146543
2273 | 2021/03/28 15:34:34 | 16525.3738 | 2830.0011 | 1 | 4 | 0 | 0 | 0 | -1.50412 | 3.747919 | -5.63732 | 2.897709 | 1.180585 | 11.08737 | 4.643655 |  | -0.0001268656 | [11 empty] | 27.04534 | 0.07297337 | 25 | 0 | 26.25637 | -0.07379115
2274 | 2021/03/28 15:34:39 | 16530.3731 | 2835.0004 | 1 | 4 | 0 | 0 | 0 | -1.504021 | 3.747206 | -5.635877 | 2.897709 | 1.182672 | 11.08737 | 4.651474 |  | -0.0001405445 | [11 empty] | 27.08994 | -0.1027101 | 25 | 0 | 26.30103 | -0.1205802
2275 | 2021/03/28 15:34:44 | 16535.3729 | 2840.0002 | 1 | 4 | 0 | 0 | 0 | -1.503593 | 3.746392 | -5.633049 | 2.897709 | 1.184758 | 11.08737 | 4.659289 | [13 empty] | 27.11951 | 0.0320667 | 25 | 0 | 26.33066 | -0.1213735
2276 | 2021/03/28 15:34:49 | 16540.3738 | 2845.0011 | 1 | 4 | 0 | 0 | 0 | -1.5037 | 3.746003 | -5.632865 | 2.897709 | 1.186844 | 11.08737 | 4.667106 |  | -0.0001365292 | [11 empty] | 27.19675 | 0.1303315 | 25 | 0 | 26.35107 | 0.01702428
2277 | 2021/03/28 15:34:54 | 16545.3729 | 2850.0002 | 1 | 4 | 0 | 0 | 0 | -1.503731 | 3.745221 | -5.631805 | 2.897709 | 1.188928 | 11.08737 | 4.674912 |  | -0.0001514606 |  | 2.940975 | 0.3227801 | [8 empty] | 27.18619 | -0.002769828 | 25 | 0 | 26.37609 | -0.1028824
2278 | 2021/03/28 15:34:59 | 16550.3731 | 2855.0004 | 1 | 4 | 0 | 0 | 0 | -1.503807 | 3.744275 | -5.630667 | 2.897709 | 1.191015 | 11.08737 | 4.682725 | [13 empty] | 27.21982 | 0.1079786 | 25 | 0 | 26.43825 | -0.03871024
2279 | 2021/03/28 15:35:04 | 16555.3731 | 2860.0004 | 1 | 4 | 0 | 0 | 0 | -1.503769 | 3.74349 | -5.629344 | 2.897709 | 1.193101 | 11.08737 | 4.690535 |  | -0.0001287581 | [11 empty] | 27.15757 | 0.1021582 | 25 | 0 | 26.3403 | 0.02441943
2280 | 2021/03/28 15:35:09 | 16560.3731 | 2865.0004 | 1 | 4 | 0 | 0 | 0 | -1.503632 | 3.743114 | -5.628266 | 2.897709 | 1.195186 | 11.08737 | 4.69834 | [13 empty] | 27.02923 | -0.03124237 | 25 | 0 | 26.21174 | -0.09355843
2281 | 2021/03/28 15:35:14 | 16565.3731 | 2870.0004 | 1 | 4 | 0 | 0 | 0 | -1.503754 | 3.742441 | -5.627711 | 2.897709 | 1.197272 | 11.08737 | 4.70615 |  | -0.0001041773 | [11 empty] | 27.00424 | -0.004077554 | 25 | 0 | 26.22232 | -0.1442337
2282 | 2021/03/28 15:35:19 | 16570.373 | 2875.0003 | 1 | 4 | 0 | 0 | 0 | -1.503929 | 3.741493 | -5.62694 | 2.897709 | 1.199358 | 11.08737 | 4.713955 | [13 empty] | 26.89316 | 0.05779803 | 25 | 0 | 26.17517 | -0.08233666
2283 | 2021/03/28 15:35:24 | 16575.373 | 2880.0003 | 1 | 4 | 0 | 0 | 0 | -1.50367 | 3.740662 | -5.624721 | 2.897709 | 1.201444 | 11.08737 | 4.721757 |  | -0.0001482238 | [11 empty] | 26.90468 | -0.1114845 | 25 | 0 | 26.2152 | -0.04484951
2284 | 2021/03/28 15:35:29 | 16580.3732 | 2885.0005 | 1 | 4 | 0 | 0 | 0 | -1.503754 | 3.740417 | -5.624667 | 2.897709 | 1.20353 | 11.08737 | 4.729561 |  | -0.0001115713 | [11 empty] | 26.77646 | -0.1172322 | 25 | 0 | 26.21501 | -0.1262659
2285 | 2021/03/28 15:35:34 | 16585.3732 | 2890.0005 | 1 | 4 | 0 | 0 | 0 | -1.50383 | 3.739542 | -5.623635 | 2.897709 | 1.205617 | 11.08737 | 4.737365 |  |  |  | 3.066689 | [9 empty] | 26.73667 | -0.03244162 | 25 | 0 | 26.21078 | -0.1192385
2286 | 2021/03/28 15:35:39 | 16590.3731 | 2895.0004 | 1 | 4 | 0 | 0 | 0 | -1.503555 | 3.738728 | -5.621383 | 2.897709 | 1.207703 | 11.08737 | 4.745164 |  | -0.0001202296 | [11 empty] | 26.78931 | -0.1061106 | 25 | 0 | 26.30622 | 0.009444952
2287 | 2021/03/28 15:35:44 | 16595.3731 | 2900.0004 | 1 | 4 | 0 | 0 | 0 | -1.503654 | 3.738139 | -5.620868 | 2.897709 | 1.209789 | 11.08737 | 4.752964 | [13 empty] | 26.78068 | -0.1194036 | 25 | 0 | 26.21923 | -0.1128721
2288 | 2021/03/28 15:35:49 | 16600.3732 | 2905.0005 | 1 | 4 | 0 | 0 | 0 | -1.504005 | 3.737495 | -5.621211 | 2.897709 | 1.211875 | 11.08737 | 4.760761 |  | -0.0001441003 | [11 empty] | 26.86296 | 0.01039207 | 25 | 0 | 26.23752 | -0.1030678
2289 | 2021/03/28 15:35:54 | 16605.3731 | 2910.0004 | 1 | 4 | 0 | 0 | 0 | -1.504402 | 3.736353 | -5.620977 | 2.897709 | 1.213961 | 11.08737 | 4.768557 | [13 empty] | 26.99732 | -0.09287655 | 25 | 0 | 26.25099 | -0.05735397
2290 | 2021/03/28 15:35:59 | 16610.3738 | 2915.0011 | 1 | 4 | 0 | 0 | 0 | -1.503487 | 3.735802 | -5.61673 | 2.897709 | 1.216047 | 11.08737 | 4.776348 |  | -0.0001313956 | [11 empty] | 27.10609 | 0.01417339 | 25 | 0 | 26.31721 | -0.1303893
2291 | 2021/03/28 15:36:04 | 16615.373 | 2920.0003 | 1 | 4 | 0 | 0 | 0 | -1.503174 | 3.735187 | -5.614636 | 2.897709 | 1.218132 | 11.08737 | 4.784139 |  | -0.0001649819 |  |  | 0.3362461 | [8 empty] | 27.1372 | 0.07909238 | 25 | 0 | 26.39821 | 0.01022339
2292 | 2021/03/28 15:36:09 | 16620.3731 | 2925.0004 | 1 | 4 | 0 | 0 | 0 | -1.503738 | 3.734498 | -5.615707 | 2.897709 | 1.220218 | 11.08737 | 4.79193 |  | -0.0001598845 |  | 2.947954 | [9 empty] | 27.22674 | 0.008476377 | 25 | 0 | 26.52348 | -0.1183361
2293 | 2021/03/28 15:36:14 | 16625.3733 | 2930.0006 | 1 | 4 | 0 | 0 | 0 | -1.503654 | 3.733627 | -5.614083 | 2.897709 | 1.222304 | 11.08737 | 4.799719 | [13 empty] | 27.14624 | 0.104683 | 25 | 0 | 26.60658 | 0.04694879
2294 | 2021/03/28 15:36:19 | 16630.3739 | 2935.0012 | 1 | 4 | 0 | 0 | 0 | -1.503922 | 3.733092 | -5.614279 | 2.897709 | 1.224391 | 11.08737 | 4.807509 |  | -0.0001319337 | [11 empty] | 27.1107 | 0.004751682 | 25 | 0 | 26.64216 | 0.1159894
2295 | 2021/03/28 15:36:24 | 16635.3729 | 2940.0002 | 1 | 4 | 0 | 0 | 0 | -1.503929 | 3.732437 | -5.61332 | 2.897709 | 1.226476 | 11.08737 | 4.815294 | [13 empty] | 27.06306 | 0.1037854 | 25 | 0 | 26.66563 | 0.03049612
2296 | 2021/03/28 15:36:29 | 16640.373 | 2945.0003 | 1 | 4 | 0 | 0 | 0 | -1.503815 | 3.731794 | -5.611928 | 2.897709 | 1.228562 | 11.08737 | 4.823079 |  | -0.0001304815 | [11 empty] | 26.92466 | 0.01579642 | 25 | 0 | 26.62676 | 0.1292765
2297 | 2021/03/28 15:36:34 | 16645.3732 | 2950.0005 | 1 | 4 | 0 | 0 | 0 | -1.503448 | 3.730942 | -5.609277 | 2.897709 | 1.230648 | 11.08737 | 4.830862 |  | -0.0001756265 | [11 empty] | 26.89606 | -0.08934975 | 25 | 0 | 26.60526 | 0.03511548
2298 | 2021/03/28 15:36:39 | 16650.373 | 2955.0003 | 1 | 4 | 0 | 0 | 0 | -1.504105 | 3.7304 | -5.610913292 | 2.897709 | 1.232733 | 11.08737 | 4.838642 | [13 empty] | 26.85262 | 0.06941199 | 25 | 0 | 26.58313 | 0.09176433
2299 | 2021/03/28 15:36:44 | 16655.3731 | 2960.0004 | 1 | 4 | 0 | 0 | 0 | -1.503883 | 3.729573 | -5.608841 | 2.897709 | 1.234819 | 11.08737 | 4.846421 |  | -0.0001366455 |  | 2.916381 | [9 empty] | 26.75108 | -0.0943011 | 25 | 0 | 26.44595 | 0.05689979
2300 | 2021/03/28 15:36:49 | 16660.3732 | 2965.0005 | 1 | 4 | 0 | 0 | 0 | -1.504021 | 3.728769 | -5.608147 | 2.897709 | 1.236904 | 11.08737 | 4.854198 | [13 empty] | 26.84489 | -0.01676083 | 25 | 0 | 26.26928 | -0.1124352
2301 | 2021/03/28 15:36:54 | 16665.373 | 2970.0003 | 1 | 4 | 0 | 0 | 0 | -1.503891 | 3.727901 | -5.606357 | 2.897709 | 1.23899 | 11.08737 | 4.861975 |  | -0.0001143607 | [11 empty] | 26.94584 | -0.09965777 | 25 | 0 | 26.18519 | -0.06192267
2302 | 2021/03/28 15:36:59 | 16670.373 | 2975.0003 | 1 | 4 | 0 | 0 | 0 | -1.504143 | 3.72746 | -5.606633 | 2.897709 | 1.241076 | 11.08737 | 4.869751 | [13 empty] | 27.05401 | 0.0254631 | 25 | 0 | 26.30066 | -0.1124269
2303 | 2021/03/28 15:37:04 | 16675.3732 | 2980.0005 | 1 | 4 | 0 | 0 | 0 | -1.503769 | 3.726861 | -5.604338 | 2.897709 | 1.243162 | 11.08737 | 4.877526 |  | -0.0001205042 | [11 empty] | 27.22078 | 0.1239431 | 25 | 0 | 26.45345 | 0.06181419
2304 | 2021/03/28 15:37:09 | 16680.3732 | 2985.0005 | 1 | 4 | 0 | 0 | 0 | -1.503967 | 3.725895 | -5.603623 | 2.897709 | 1.245248 | 11.08737 | 4.885298 |  | -0.0001901004 | [11 empty] | 27.27243 | 0.03808439 | 25 | 0 | 26.58348 | -0.09759843
2305 | 2021/03/28 15:37:14 | 16685.3732 | 2990.0005 | 1 | 4 | 0 | 0 | 0 | -1.504074 | 3.725164 | -5.602922 | 2.897709 | 1.247334 | 11.08737 | 4.89307 |  | -0.0002264743 |  |  | 0.3445761 | [8 empty] | 27.25209 | 0.152477 | 25 | 0 | 26.59158 | 0.04363954
2306 | 2021/03/28 15:37:19 | 16690.3732 | 2995.0005 | 1 | 4 | 0 | 0 | 0 | -1.504044 | 3.724704 | -5.602119 | 2.897709 | 1.24942 | 11.08737 | 4.90084 |  |  |  | 2.787293 | [9 empty] | 27.21557 | 0.1019657 | 25 | 0 | 26.48383 | 0.07986248
2307 | 2021/03/28 15:37:24 | 16695.3732 | 3000.0005 | 1 | 4 | 0 | 0 | 0 | -1.503807 | 3.723969 | -5.600131 | 2.897709 | 1.251506 | 11.08737 | 4.908609 |  | -0.0001405915 | [11 empty] | 27.22788 | -0.0004243851 | 25 | 0 | 26.48904 | -0.120557
2308 | 2021/03/28 15:37:29 | 16700.3731 | 3005.0004 | 1 | 4 | 0 | 0 | 0 | -1.503693 | 3.722966 | -5.598198 | 2.897709 | 1.253592 | 11.08737 | 4.916374 |  | -0.0001878595 | [11 empty] | 27.20004 | 0.1132649 | 25 | 0 | 26.44691 | -0.0378722
2309 | 2021/03/28 15:37:34 | 16705.3731 | 3010.0004 | 1 | 4 | 0 | 0 | 0 | -1.503639 | 3.722237 | -5.596901 | 2.897709 | 1.255677 | 11.08737 | 4.924138 | [13 empty] | 27.20425 | 0.09517372 | 25 | 0 | 26.48672 | 0.07751107
2310 | 2021/03/28 15:37:39 | 16710.3732 | 3015.0005 | 1 | 4 | 0 | 0 | 0 | -1.503922 | 3.721641 | -5.597058 | 2.897709 | 1.257763 | 11.08737 | 4.9319 |  | -0.000116502 | [11 empty] | 27.17871 | 0.0624752 | 25 | 0 | 26.46115 | -0.06873906
2311 | 2021/03/28 15:37:44 | 16715.3733 | 3020.0006 | 1 | 4 | 0 | 0 | 0 | -1.503693 | 3.72083 | -5.594986 | 2.897709 | 1.259848 | 11.08737 | 4.939659 | [13 empty] | 27.15141 | 0.09362578 | 25 | 0 | 26.3911 | -0.06643355
2312 | 2021/03/28 15:37:49 | 16720.3732 | 3025.0005 | 1 | 4 | 0 | 0 | 0 | -1.504143 | 3.720196 | -5.595707 | 2.897709 | 1.261933 | 11.08737 | 4.947419 |  | -0.0001137932 | [11 empty] | 27.17274 | 0.1126647 | 25 | 0 | 26.40534 | 0.05051613
2313 | 2021/03/28 15:37:54 | 16725.3732 | 3030.0005 | 1 | 4 | 0 | 0 | 0 | -1.504143 | 3.719469 | -5.594613 | 2.897709 | 1.26402 | 11.08737 | 4.95518 |  | -0.0001488895 |  | 3.038231 | [9 empty] | 27.1543 | 0.006668568 | 25 | 0 | 26.38687 | -0.1067895
2314 | 2021/03/28 15:37:59 | 16730.3733 | 3035.0006 | 1 | 4 | 0 | 0 | 0 | -1.503967 | 3.718808 | -5.592965 | 2.897709 | 1.266105 | 11.08737 | 4.962936 | [13 empty] | 27.03382 | 0.01837194 | 25 | 0 | 26.25907 | -0.1528877
2315 | 2021/03/28 15:38:04 | 16735.3731 | 3040.0004 | 1 | 4 | 0 | 0 | 0 | -1.503365 | 3.717906 | -5.58937 | 2.897709 | 1.268192 | 11.08737 | 4.970694 |  | -0.0001303834 | [11 empty] | 26.7359 | -0.08055627 | 25 | 0 | 26.50907 | -0.0494653
2316 | 2021/03/28 15:38:09 | 16740.3732 | 3045.0005 | 1 | 4 | 0 | 0 | 0 | -1.503891 | 3.717188 | -5.590246 | 2.897709 | 1.270277 | 11.08737 | 4.978446 |  | -0.0001630053 | [11 empty] | 27.18601 | 0.07623017 | 25 | 0 | 26.51116 | -0.03494859
2317 | 2021/03/28 15:38:14 | 16745.3731 | 3050.0004 | 1 | 4 | 0 | 0 | 0 | -1.503853 | 3.716612 | -5.589238 | 2.897709 | 1.272362 | 11.08737 | 4.986198 | [13 empty] | 26.71049 | -0.1429552 | 25 | 0 | 26.36974 | -0.09859145
2318 | 2021/03/28 15:38:19 | 16750.3733 | 3055.0006 | 1 | 4 | 0 | 0 | 0 | -1.503441 | 3.715935 | -5.586689 | 2.897709 | 1.274448 | 11.08737 | 4.993948 |  | -0.00015704 | [11 empty] | 27.07611 | -0.02551615 | 25 | 0 | 26.65735 | 0.07009506
2319 | 2021/03/28 15:38:24 | 16755.3732 | 3060.0005 | 1 | 4 | 0 | 0 | 0 | -1.503922 | 3.715051 | -5.587147 | 2.897709 | 1.276535 | 11.08737 | 5.001701 |  | -0.0001402184 |  |  | 0.3472781 | [8 empty] | 27.12012 | 0.01050949 | 25 | 0 | 26.35975 | -0.1007318
2320 | 2021/03/28 15:38:29 | 16760.3731 | 3065.0004 | 1 | 4 | 0 | 0 | 0 | -1.503525 | 3.714328 | -5.584585 | 2.897709 | 1.278621 | 11.08737 | 5.00945 |  |  |  | 2.802252 | [9 empty] | 26.87106 | -0.05783677 | 25 | 0 | 26.18865 | -0.151341
2321 | 2021/03/28 15:38:34 | 16765.3732 | 3070.0005 | 1 | 4 | 0 | 0 | 0 | -1.503616 | 3.71358 | -5.583798 | 2.897709 | 1.280707 | 11.08737 | 5.017198 |  | -9.775592e-05 | [11 empty] | 26.68686 | -0.08614719 | 25 | 0 | 26.41017 | -0.07285476
2322 | 2021/03/28 15:38:39 | 16770.3731 | 3075.0004 | 1 | 4 | 0 | 0 | 0 | -1.503738 | 3.712918 | -5.583256 | 2.897709 | 1.282792 | 11.08737 | 5.024941 | [13 empty] | 27.17429 | 0.09104848 | 25 | 0 | 26.71293 | 0.03554583
2323 | 2021/03/28 15:38:44 | 16775.3732 | 3080.0005 | 1 | 4 | 0 | 0 | 0 | -1.5037 | 3.712034 | -5.581786 | 2.897709 | 1.284878 | 11.08737 | 5.032684 |  | -0.0001473485 | [11 empty] | 26.99965 | 0.03599048 | 25 | 0 | 26.23909 | -0.135271
2324 | 2021/03/28 15:38:49 | 16780.3731 | 3085.0004 | 1 | 4 | 0 | 0 | 0 | -1.503868 | 3.711322 | -5.581338 | 2.897709 | 1.286963 | 11.08737 | 5.040425 |  | -0.0001861449 | [11 empty] | 26.73279 | -0.07882535 | 25 | 0 | 26.44901 | -0.08331895
2325 | 2021/03/28 15:38:54 | 16785.3734 | 3090.0007 | 1 | 4 | 0 | 0 | 0 | -1.504021 | 3.710795 | -5.581114 | 2.897709 | 1.28905 | 11.08737 | 5.048168 | [13 empty] | 27.07839 | 0.09559989 | 25 | 0 | 26.71655 | 0.07126212
2326 | 2021/03/28 15:38:59 | 16790.3731 | 3095.0004 | 1 | 4 | 0 | 0 | 0 | -1.504021 | 3.710033 | -5.579968 | 2.897709 | 1.291136 | 11.08737 | 5.055908 |  | -0.0001041796 |  | 2.832944 | [9 empty] | 27.05478 | 0.07009566 | 25 | 0 | 26.30142 | -0.1011288
2327 | 2021/03/28 15:39:04 | 16795.3733 | 3100.0006 | 1 | 4 | 0 | 0 | 0 | -1.504036 | 3.709221 | -5.578802 | 2.897709 | 1.293221 | 11.08737 | 5.063644 | [13 empty] | 26.77375 | -0.06818831 | 25 | 0 | 26.47576 | -0.07712424
2328 | 2021/03/28 15:39:09 | 16800.3731 | 3105.0004 | 1 | 4 | 0 | 0 | 0 | -1.503853 | 3.70845 | -5.576964 | 2.897709 | 1.295307 | 11.08737 | 5.07138 |  | -0.0001160832 | [11 empty] | 27.06189 | 0.08726001 | 25 | 0 | 26.66446 | 0.04288077
2329 | 2021/03/28 15:39:14 | 16805.3733 | 3110.0006 | 1 | 4 | 0 | 0 | 0 | -1.504173 | 3.707613 | -5.576891 | 2.897709 | 1.297394 | 11.08737 | 5.079118 | [13 empty] | 27.08534 | 0.08979797 | 25 | 0 | 26.3534 | -0.08140266
2330 | 2021/03/28 15:39:19 | 16810.374 | 3115.0013 | 1 | 4 | 0 | 0 | 0 | -1.503883 | 3.707041 | -5.574956 | 2.897709 | 1.29948 | 11.08737 | 5.086854 |  | -0.0001496341 | [11 empty] | 26.75031 | -0.04265308 | 25 | 0 | 26.36687 | -0.1138508
2331 | 2021/03/28 15:39:24 | 16815.374 | 3120.0013 | 1 | 4 | 0 | 0 | 0 | -1.503777 | 3.706213 | -5.573318 | 2.897709 | 1.301566 | 11.08737 | 5.094586 |  | -0.0001465787 | [11 empty] | 26.85835 | 0.009126067 | 25 | 0 | 26.66715 | 0.09589076
2332 | 2021/03/28 15:39:29 | 16820.3732 | 3125.0005 | 1 | 4 | 0 | 0 | 0 | -1.503983 | 3.705491 | -5.572995 | 2.897709 | 1.303652 | 11.08737 | 5.102314 |  |  |  |  | 0.3529911 | [8 empty] | 27.088 | 0.07495165 | 25 | 0 | 26.74752 | 0.1462018
2333 | 2021/03/28 15:39:34 | 16825.3731 | 3130.0004 | 1 | 4 | 0 | 0 | 0 | -1.503967 | 3.704917 | -5.572073 | 2.897709 | 1.305738 | 11.08737 | 5.110044 |  | -0.0001458417 |  | 2.847886 | [9 empty] | 27.19041 | 0.0623244 | 25 | 0 | 26.62944 | 0.1202512
2334 | 2021/03/28 15:39:39 | 16830.3733 | 3135.0006 | 1 | 4 | 0 | 0 | 0 | -1.503815 | 3.703837 | -5.569886 | 2.897709 | 1.307824 | 11.08737 | 5.11777 |  | -0.0001455205 | [11 empty] | 27.11164 | -0.01791239 | 25 | 0 | 26.35838 | -0.08020639
2335 | 2021/03/28 15:39:44 | 16835.3739 | 3140.0012 | 1 | 4 | 0 | 0 | 0 | -1.503769 | 3.703334 | -5.568959 | 2.897709 | 1.30991 | 11.08737 | 5.125498 | [13 empty] | 26.77896 | -0.1206565 | 25 | 0 | 26.30297 | -0.1207739
2336 | 2021/03/28 15:39:49 | 16840.3732 | 3145.0005 | 1 | 4 | 0 | 0 | 0 | -1.503944 | 3.702656 | -5.568587 | 2.897709 | 1.311996 | 11.08737 | 5.133222 |  | -0.0001639545 | [11 empty] | 26.80104 | -0.1224029 | 25 | 0 | 26.56711 | -0.04021585
2337 | 2021/03/28 15:39:54 | 16845.3731 | 3150.0004 | 1 | 4 | 0 | 0 | 0 | -1.503693 | 3.701951 | -5.566598 | 2.897709 | 1.314081 | 11.08737 | 5.140942 |  | -0.0001404747 | [11 empty] | 27.02998 | 0.08630574 | 25 | 0 | 26.68234 | 0.0575
2338 | 2021/03/28 15:39:59 | 16850.3733 | 3155.0006 | 1 | 4 | 0 | 0 | 0 | -1.504288 | 3.701029 | -5.567414 | 2.897709 | 1.316167 | 11.08737 | 5.148663 | [13 empty] | 27.21211 | 0.165593 | 25 | 0 | 26.61559 | 0.09234786
2339 | 2021/03/28 15:40:04 | 16855.3732 | 3160.0005 | 1 | 4 | 0 | 0 | 0 | -1.503868 | 3.700318 | -5.56479 | 2.897709 | 1.318253 | 11.08737 | 5.156383 |  | -0.0001982668 | [11 empty] | 27.11031 | 0.08943558 | 25 | 0 | 26.34993 | 0.02057254
2340 | 2021/03/28 15:40:09 | 16860.3732 | 3165.0005 | 1 | 4 | 0 | 0 | 0 | -1.503845 | 3.699775 | -5.563888 | 2.897709 | 1.320339 | 11.08737 | 5.1641 |  | -0.000148459 |  | 2.793313 | [9 empty] | 26.82085 | -0.08247197 | 25 | 0 | 26.23096 | -0.03360331
2341 | 2021/03/28 15:40:14 | 16865.3732 | 3170.0005 | 1 | 4 | 0 | 0 | 0 | -1.503731 | 3.698996 | -5.562295 | 2.897709 | 1.322425 | 11.08737 | 5.171816 | [13 empty] | 26.83507 | -0.1076806 | 25 | 0 | 26.5727 | 0.05681336
2342 | 2021/03/28 15:40:19 | 16870.3732 | 3175.0005 | 1 | 4 | 0 | 0 | 0 | -1.503754 | 3.69803 | -5.560927 | 2.897709 | 1.32451 | 11.08737 | 5.179528 |  | -0.0001363882 | [11 empty] | 27.19463 | 0.0396198 | 25 | 0 | 26.57674 | 0.09084702
2343 | 2021/03/28 15:40:24 | 16875.3733 | 3180.0006 | 1 | 4 | 0 | 0 | 0 | -1.503807 | 3.69742 | -5.560206 | 2.897709 | 1.326596 | 11.08737 | 5.187244 | [13 empty] | 26.95081 | -0.04818261 | 25 | 0 | 26.24002 | -0.07267892
2344 | 2021/03/28 15:40:29 | 16880.3731 | 3185.0004 | 1 | 4 | 0 | 0 | 0 | -1.503716 | 3.696807 | -5.558948 | 2.897709 | 1.328681 | 11.08737 | 5.19495 |  | -9.418144e-05 | [11 empty] | 26.71798 | -0.1431334 | 25 | 0 | 26.37011 | -0.04984677
2345 | 2021/03/28 15:40:34 | 16885.3731 | 3190.0004 | 1 | 4 | 0 | 0 | 0 | -1.503845 | 3.69583 | -5.557955 | 2.897709 | 1.330766 | 11.08737 | 5.202657 | [13 empty] | 26.91446 | -0.0661844 | 25 | 0 | 26.67348 | 0.02938569
2346 | 2021/03/28 15:40:39 | 16890.3731 | 3195.0004 | 1 | 4 | 0 | 0 | 0 | -1.503807 | 3.695121 | -5.556749 | 2.897709 | 1.332851 | 11.08737 | 5.210363 |  | -0.0001288494 |  |  | 0.3516079 | [8 empty] | 27.10203 | 0.08408606 | 25 | 0 | 26.66194 | 0.01298666
2347 | 2021/03/28 15:40:44 | 16895.3733 | 3200.0006 | 1 | 4 | 0 | 0 | 0 | -1.50396 | 3.694547 | -5.556451 | 2.897709 | 1.334937 | 11.08737 | 5.21807 |  | -0.0001491513 |  | 2.848107 | [9 empty] | 27.12126 | 0.1181448 | 25 | 0 | 26.36089 | -0.03078997
2348 | 2021/03/28 15:40:49 | 16900.3734 | 3205.0007 | 1 | 4 | 0 | 0 | 0 | -1.503967 | 3.693858 | -5.555441 | 2.897709 | 1.337022 | 11.08737 | 5.225774 | [13 empty] | 26.78299 | 0.01532316 | 25 | 0 | 26.22155 | -0.09146512
2349 | 2021/03/28 15:40:54 | 16905.3732 | 3210.0005 | 1 | 4 | 0 | 0 | 0 | -1.503922 | 3.692861 | -5.553775 | 2.897709 | 1.339108 | 11.08737 | 5.233478 |  | -0.0001146555 | [11 empty] | 26.95484 | 0.01501799 | 25 | 0 | 26.67118 | 0.05954027
2350 | 2021/03/28 15:40:59 | 16910.3732 | 3215.0005 | 1 | 4 | 0 | 0 | 0 | -1.503807 | 3.69211 | -5.552221 | 2.897709 | 1.341195 | 11.08737 | 5.241182 | [13 empty] | 27.09591 | 0.1104695 | 25 | 0 | 26.34974 | -0.04515111
2351 | 2021/03/28 15:41:04 | 16915.3733 | 3220.0006 | 1 | 4 | 0 | 0 | 0 | -1.503654 | 3.691513 | -5.550758 | 2.897709 | 1.34328 | 11.08737 | 5.24888 |  | -0.0001525631 | [11 empty] | 26.74857 | -0.04613519 | 25 | 0 | 26.29391 | -0.1129055
2352 | 2021/03/28 15:41:09 | 16920.3732 | 3225.0005 | 1 | 4 | 0 | 0 | 0 | -1.50354 | 3.691045 | -5.549634 | 2.897709 | 1.345366 | 11.08737 | 5.25658 |  | -0.0001318462 | [11 empty] | 26.91947 | 0.05530119 | 25 | 0 | 26.65003 | 0.1065546
2353 | 2021/03/28 15:41:14 | 16925.3732 | 3230.0005 | 1 | 4 | 0 | 0 | 0 | -1.50367 | 3.689931 | -5.548439 | 2.897709 | 1.347452 | 11.08737 | 5.264278 | [13 empty] | 27.20386 | 0.1352543 | 25 | 0 | 26.62156 | 0.09313226
2354 | 2021/03/28 15:41:19 | 16930.374 | 3235.0013 | 1 | 4 | 0 | 0 | 0 | -1.5037 | 3.689282 | -5.547573 | 2.897709 | 1.349538 | 11.08737 | 5.271975 |  | -0.0001164394 |  | 2.85226 | [9 empty] | 27.07861 | 0.09617209 | 25 | 0 | 26.2612 | -0.008296371
2355 | 2021/03/28 15:41:24 | 16935.3733 | 3240.0006 | 1 | 4 | 0 | 0 | 0 | -1.503616 | 3.688668 | -5.54634 | 2.897709 | 1.351623 | 11.08737 | 5.279667 | [13 empty] | 26.82758 | -0.08113027 | 25 | 0 | 26.24483 | -0.01225948
2356 | 2021/03/28 15:41:29 | 16940.3732 | 3245.0005 | 1 | 4 | 0 | 0 | 0 | -1.503868 | 3.687835 | -5.546017 | 2.897709 | 1.353709 | 11.08737 | 5.28736 |  | -0.0001254692 | [11 empty] | 26.73529 | -0.1388043 | 25 | 0 | 26.40879 | -0.02994478
2357 | 2021/03/28 15:41:34 | 16945.3733 | 3250.0006 | 1 | 4 | 0 | 0 | 0 | -1.503777 | 3.686952 | -5.544354 | 2.897709 | 1.355795 | 11.08737 | 5.295051 |  | -0.0001598271 | [11 empty] | 26.80662 | -0.1114064 | 25 | 0 | 26.56558 | -0.02031386
2358 | 2021/03/28 15:41:39 | 16950.3743 | 3255.0016 | 1 | 4 | 0 | 0 | 0 | -1.504097 | 3.686209 | -5.544416 | 2.897709 | 1.357881 | 11.08737 | 5.302742 | [13 empty] | 26.88372 | 0.06948709 | 25 | 0 | 26.64984 | 0.098508
2359 | 2021/03/28 15:41:44 | 16955.3741 | 3260.0014 | 1 | 4 | 0 | 0 | 0 | -1.50354 | 3.685699 | -5.541596 | 2.897709 | 1.359967 | 11.08737 | 5.31043 |  | -0.0001569316 |  |  | 0.3571489 | [8 empty] | 26.99846 | 0.05580127 | 25 | 0 | 26.66502 | 0.1292652
2360 | 2021/03/28 15:41:49 | 16960.3734 | 3265.0007 | 1 | 4 | 0 | 0 | 0 | -1.504021 | 3.684834 | -5.542068 | 2.897709 | 1.362053 | 11.08737 | 5.318117 |  | -0.0002072405 |  | 2.735184 | [9 empty] | 27.04093 | -0.008292794 | 25 | 0 | 26.61502 | 0.1029301
2361 | 2021/03/28 15:41:54 | 16965.3741 | 3270.0014 | 1 | 4 | 0 | 0 | 0 | -1.503883 | 3.684077 | -5.540421 | 2.897709 | 1.364139 | 11.08737 | 5.325804 | [13 empty] | 27.11107 | 0.09292364 | 25 | 0 | 26.59984 | -0.04493177
2362 | 2021/03/28 15:41:59 | 16970.3742 | 3275.0015 | 1 | 4 | 0 | 0 | 0 | -1.504021 | 3.683466 | -5.54001 | 2.897709 | 1.366224 | 11.08737 | 5.333487 |  | -0.0001532888 | [11 empty] | 27.08762 | 0.1036733 | 25 | 0 | 26.58348 | 0.06817758
2363 | 2021/03/28 15:42:04 | 16975.3743 | 3280.0016 | 1 | 4 | 0 | 0 | 0 | -1.504082 | 3.682574 | -5.538893 | 2.897709 | 1.36831 | 11.08737 | 5.341167 |  | -0.0001467144 | [11 empty] | 27.16103 | 0.08137882 | 25 | 0 | 26.55732 | 0.1237673
2364 | 2021/03/28 15:42:09 | 16980.3744 | 3285.0017 | 1 | 4 | 0 | 0 | 0 | -1.503754 | 3.681687 | -5.536352 | 2.897709 | 1.370396 | 11.08737 | 5.348849 | [13 empty] | 27.12415 | 0.02679586 | 25 | 0 | 26.34955 | -0.09110987
2365 | 2021/03/28 15:42:14 | 16985.3734 | 3290.0007 | 1 | 4 | 0 | 0 | 0 | -1.503868 | 3.681201 | -5.53604 | 2.897709 | 1.372481 | 11.08737 | 5.356525 |  | -0.0001411388 | [11 empty] | 27.01884 | 0.04264116 | 25 | 0 | 26.23694 | -0.1197195
2366 | 2021/03/28 15:42:19 | 16990.3743 | 3295.0016 | 1 | 4 | 0 | 0 | 0 | -1.503944 | 3.68047 | -5.535221 | 2.897709 | 1.374568 | 11.08737 | 5.364206 |  | -0.0001559147 | [11 empty] | 26.90928 | 0.04187584 | 25 | 0 | 26.23405 | -0.08268356
2367 | 2021/03/28 15:42:24 | 16995.3743 | 3300.0016 | 1 | 4 | 0 | 0 | 0 | -1.503807 | 3.679715 | -5.533581 | 2.897709 | 1.376653 | 11.08737 | 5.371881 |  |  |  | 2.873222 | [9 empty] | 26.79433 | -0.09141207 | 25 | 0 | 26.28988 | 0.008588433
2368 | 2021/03/28 15:42:29 | 17000.3743 | 3305.0016 | 1 | 4 | 0 | 0 | 0 | -1.504143 | 3.678947 | -5.533662 | 2.897709 | 1.378739 | 11.08737 | 5.379556 |  | -0.0001277518 | [11 empty] | 26.78931 | -0.1115996 | 25 | 0 | 26.35606 | -0.02941132
2369 | 2021/03/28 15:42:34 | 17005.3735 | 3310.0008 | 1 | 4 | 0 | 0 | 0 | -1.504005 | 3.678102 | -5.531884 | 2.897709 | 1.380825 | 11.08737 | 5.387228 |  | -0.000174392 | [11 empty] | 26.79144 | -0.08018911 | 25 | 0 | 26.45786 | -0.07357419
2370 | 2021/03/28 15:42:39 | 17010.3735 | 3315.0008 | 1 | 4 | 0 | 0 | 0 | -1.503815 | 3.677633 | -5.53048 | 2.897709 | 1.382911 | 11.08737 | 5.394898 | [13 empty] | 26.89102 | 0.02191424 | 25 | 0 | 26.67138 | 0.1109201
2371 | 2021/03/28 15:42:44 | 17015.3734 | 3320.0007 | 1 | 4 | 0 | 0 | 0 | -1.503731 | 3.676686 | -5.528747 | 2.897709 | 1.384997 | 11.08737 | 5.402569 |  | -0.000118834 | [11 empty] | 26.94773 | -0.02804279 | 25 | 0 | 26.70677 | 0.1254106
2372 | 2021/03/28 15:42:49 | 17020.3735 | 3325.0008 | 1 | 4 | 0 | 0 | 0 | -1.503906 | 3.675826 | -5.528097 | 2.897709 | 1.387082 | 11.08737 | 5.410236 | [13 empty] | 26.99789 | -0.07606745 | 25 | 0 | 26.7356 | 0.05283356
2373 | 2021/03/28 15:42:54 | 17025.3736 | 3330.0009 | 1 | 4 | 0 | 0 | 0 | -1.504311 | 3.675125 | -5.528531 | 2.897709 | 1.389168 | 11.08737 | 5.417904 |  | -0.000150735 |  |  | 0.3522931 | [8 empty] | 26.99998 | 0.08256316 | 25 | 0 | 26.75905 | 0.09602904
2374 | 2021/03/28 15:42:59 | 17030.3728 | 3335.0001 | 1 | 4 | 0 | 0 | 0 | -1.504097 | 3.674544 | -5.526871 | 2.897709 | 1.391254 | 11.08737 | 5.425568 |  | -0.0001665311 |  | 2.853244 | [9 empty] | 26.99154 | 0.03081501 | 25 | 0 | 26.74348 | 0.1509619
2375 | 2021/03/28 15:43:04 | 17035.3734 | 3340.0007 | 1 | 4 | 0 | 0 | 0 | -1.503983 | 3.673696 | -5.525176 | 2.897709 | 1.393339 | 11.08737 | 5.43323 | [13 empty] | 27.0515 | -0.04401445 | 25 | 0 | 26.74656 | 0.09159744
2376 | 2021/03/28 15:43:09 | 17040.3735 | 3345.0008 | 1 | 4 | 0 | 0 | 0 | -1.503922 | 3.673091 | -5.524042 | 2.897709 | 1.395425 | 11.08737 | 5.440892 |  | -0.0001712683 | [11 empty] | 27.00059 | 0.1026267 | 25 | 0 | 26.73831 | 0.09163916
2377 | 2021/03/28 15:43:14 | 17045.3727 | 3350 | 1 | 4 | 0 | 0 | 0 | -1.503677 | 3.672321 | -5.521985 | 2.897709 | 1.397511 | 11.08737 | 5.448551 |  | -0.0001581533 | [11 empty] | 26.93773 | 0.001320243 | 25 | 0 | 26.69676 | 0.1347911
2378 | 2021/03/28 15:43:19 | 17050.3736 | 3355.0009 | 1 | 4 | 0 | 0 | 0 | -1.50367 | 3.67152 | -5.520754 | 2.897709 | 1.399596 | 11.08737 | 5.45621 | [13 empty] | 26.87353 | -0.1110929 | 25 | 0 | 26.62541 | -0.01111805
2379 | 2021/03/28 15:43:24 | 17055.3734 | 3360.0007 | 1 | 4 | 0 | 0 | 0 | -1.503738 | 3.670731 | -5.519818 | 2.897709 | 1.401682 | 11.08737 | 5.463866 |  | -0.0001379704 | [11 empty] | 26.78702 | -0.01656234 | 25 | 0 | 26.44633 | 0.09907126
2380 | 2021/03/28 15:43:29 | 17060.3734 | 3365.0007 | 1 | 4 | 0 | 0 | 0 | -1.504074 | 3.669952 | -5.519879 | 2.897709 | 1.403768 | 11.08737 | 5.471522 |  | -0.0001838194 | [11 empty] | 26.76165 | -0.1458156 | 25 | 0 | 26.36398 | -0.06144404
2381 | 2021/03/28 15:43:34 | 17065.3742 | 3370.0015 | 1 | 4 | 0 | 0 | 0 | -1.503853 | 3.669491 | -5.518375 | 2.897709 | 1.405854 | 11.08737 | 5.479177 |  | -0.0002013604 |  | 2.752471 | [9 empty] | 26.85641 | -0.02168119 | 25 | 0 | 26.29506 | -0.1240242
2382 | 2021/03/28 15:43:39 | 17070.3729 | 3375.0002 | 1 | 4 | 0 | 0 | 0 | -1.50383 | 3.668745 | -5.517169 | 2.897709 | 1.407938 | 11.08737 | 5.486826 | [13 empty] | 26.96732 | -0.09765089 | 25 | 0 | 26.27792 | -0.02434254
2383 | 2021/03/28 15:43:44 | 17075.3735 | 3380.0008 | 1 | 4 | 0 | 0 | 0 | -1.504311 | 3.667581 | -5.517182 | 2.897709 | 1.410025 | 11.08737 | 5.494478 |  | -0.0001257657 | [11 empty] | 27.05227 | -0.01470864 | 25 | 0 | 26.32739 | 0.1075327
2384 | 2021/03/28 15:43:49 | 17080.3735 | 3385.0008 | 1 | 4 | 0 | 0 | 0 | -1.503563 | 3.667064 | -5.513662 | 2.897709 | 1.412111 | 11.08737 | 5.502129 | [13 empty] | 27.25669 | 0.1209986 | 25 | 0 | 26.25119 | -0.1075041
2385 | 2021/03/28 15:43:54 | 17085.3727 | 3390 | 1 | 4 | 0 | 0 | 0 | -1.503815 | 3.666596 | -5.513882 | 2.897709 | 1.414196 | 11.08737 | 5.509775 |  | -0.0001389543 | [11 empty] | 27.2494 | 0.07052362 | 25 | 0 | 26.297 | -0.08291066
2386 | 2021/03/28 15:43:59 | 17090.3735 | 3395.0008 | 1 | 4 | 0 | 0 | 0 | -1.504005 | 3.665708 | -5.513243 | 2.897709 | 1.416282 | 11.08737 | 5.517422 |  | -0.0001510375 |  |  | 0.3592039 | [8 empty] | 27.21903 | 0.1081473 | 25 | 0 | 26.34281 | -0.09297073
2387 | 2021/03/28 15:44:04 | 17095.3735 | 3400.0008 | 1 | 4 | 0 | 0 | 0 | -1.503555 | 3.66495 | -5.510454 | 2.897709 | 1.418367 | 11.08737 | 5.525066 | [13 empty] | 27.11435 | -0.0426203 | 25 | 0 | 26.46209 | -0.08985937
2388 | 2021/03/28 15:44:09 | 17100.3728 | 3405.0001 | 1 | 4 | 0 | 0 | 0 | -1.503731 | 3.663996 | -5.509664 | 2.897709 | 1.420453 | 11.08737 | 5.532707 |  | -0.0001292612 |  | 2.943899 | [9 empty] | 27.00135 | 0.1073003 | 25 | 0 | 26.59215 | 0.08075118
2389 | 2021/03/28 15:44:14 | 17105.3728 | 3410.0001 | 1 | 4 | 0 | 0 | 0 | -1.503296 | 3.663572 | -5.507433 | 2.897709 | 1.422538 | 11.08737 | 5.540349 |  | -0.000177542 | [11 empty] | 26.99366 | -0.01266718 | 25 | 0 | 26.62849 | -0.09126663
2390 | 2021/03/28 15:44:19 | 17110.3744 | 3415.0017 | 1 | 4 | 0 | 0 | 0 | -1.503944 | 3.662768 | -5.508598 | 2.897709 | 1.424625 | 11.08737 | 5.547993 | [13 empty] | 26.92792 | -0.1026821 | 25 | 0 | 26.71696 | 0.0635308
2391 | 2021/03/28 15:44:24 | 17115.3743 | 3420.0016 | 1 | 4 | 0 | 0 | 0 | -1.503815 | 3.662006 | -5.50698 | 2.897709 | 1.426711 | 11.08737 | 5.555633 |  | -0.0001594642 | [11 empty] | 26.81548 | -0.06555617 | 25 | 0 | 26.78502 | 0.07223785
2392 | 2021/03/28 15:44:29 | 17120.3743 | 3425.0016 | 1 | 4 | 0 | 0 | 0 | -1.504234 | 3.661135 | -5.507204 | 2.897709 | 1.428797 | 11.08737 | 5.563271 |  | -0.0001573455 | [11 empty] | 27.02941 | -0.06136119 | 25 | 0 | 26.65905 | 0.1070064
2393 | 2021/03/28 15:44:34 | 17125.3742 | 3430.0015 | 1 | 4 | 0 | 0 | 0 | -1.504295 | 3.660578 | -5.506589 | 2.897709 | 1.430883 | 11.08737 | 5.570908 |  | -0.0001871312 | [11 empty] | 27.25361 | 0.1452702 | 25 | 0 | 26.36261 | -0.06301224
2394 | 2021/03/28 15:44:39 | 17130.3727 | 3435 | 1 | 4 | 0 | 0 | 0 | -1.504135 | 3.659746 | -5.504752 | 2.897709 | 1.432968 | 11.08737 | 5.578541 | [13 empty] | 27.22481 | 0.1011443 | 25 | 0 | 26.40822 | -0.05224586
2395 | 2021/03/28 15:44:44 | 17135.373 | 3440.0003 | 1 | 4 | 0 | 0 | 0 | -1.503731 | 3.659016 | -5.502176 | 2.897709 | 1.435055 | 11.08737 | 5.586175 |  | -0.0001047822 |  | 2.839099 | [9 empty] | 27.10203 | 0.06822228 | 25 | 0 | 26.50655 | -0.1297039
2396 | 2021/03/28 15:44:49 | 17140.3735 | 3445.0008 | 1 | 4 | 0 | 0 | 0 | -1.504074 | 3.658462 | -5.502598 | 2.897709 | 1.43714 | 11.08737 | 5.593806 | [13 empty] | 26.94966 | -0.1127517 | 25 | 0 | 26.69984 | 0.02235413
2397 | 2021/03/28 15:44:54 | 17145.3735 | 3450.0008 | 1 | 4 | 0 | 0 | 0 | -1.50396 | 3.657777 | -5.50115 | 2.897709 | 1.439226 | 11.08737 | 5.601437 |  | -0.0001130966 | [11 empty] | 26.8172 | -0.04586339 | 25 | 0 | 26.77137 | 0.08529067
2398 | 2021/03/28 15:44:59 | 17150.3735 | 3455.0008 | 1 | 4 | 0 | 0 | 0 | -1.503868 | 3.65678 | -5.499314 | 2.897709 | 1.441313 | 11.08737 | 5.609066 |  | -0.0001988888 | [11 empty] | 26.84566 | -0.1283294 | 25 | 0 | 26.70734 | 0.09150267
2399 | 2021/03/28 15:45:04 | 17155.3736 | 3460.0009 | 1 | 4 | 0 | 0 | 0 | -1.504036 | 3.656099 | -5.498905 | 2.897709 | 1.443398 | 11.08737 | 5.616691 | [13 empty] | 26.971 | 0.02793908 | 25 | 0 | 26.62636 | 0.07989824
2400 | 2021/03/28 15:45:09 | 17160.3734 | 3465.0007 | 1 | 4 | 0 | 0 | 0 | -1.503922 | 3.655593 | -5.497727 | 2.897709 | 1.445482 | 11.08737 | 5.624313 |  | -0.0001342268 |  |  | 0.3441068 | [8 empty] | 27.00713 | -0.1168054 | 25 | 0 | 26.58484 | -0.07463634
2401 | 2021/03/28 15:45:14 | 17165.3742 | 3470.0015 | 1 | 4 | 0 | 0 | 0 | -1.503998 | 3.654734 | -5.496713 | 2.897709 | 1.447569 | 11.08737 | 5.631938 |  |  |  | 2.863604 | [9 empty] | 27.22287 | -0.05980253 | 25 | 0 | 26.39455 | 0.09134233
2402 | 2021/03/28 15:45:19 | 17170.3735 | 3475.0008 | 1 | 4 | 0 | 0 | 0 | -1.503616 | 3.653971 | -5.494169 | 2.897709 | 1.449654 | 11.08737 | 5.63956 |  | -0.0001294059 | [11 empty] | 27.26228 | -0.1089257 | 25 | 0 | 26.3374 | -0.1335096
2403 | 2021/03/28 15:45:24 | 17175.3736 | 3480.0009 | 1 | 4 | 0 | 0 | 0 | -1.504105 | 3.653316 | -5.494971 | 2.897709 | 1.45174 | 11.08737 | 5.647179 |  | -0.0001644774 | [11 empty] | 27.1745 | 0.1009548 | 25 | 0 | 26.41245 | -0.04353762
2404 | 2021/03/28 15:45:29 | 17180.3744 | 3485.0017 | 1 | 4 | 0 | 0 | 0 | -1.503807 | 3.652756 | -5.49304 | 2.897709 | 1.453826 | 11.08737 | 5.654799 | [13 empty] | 27.1664 | -0.03705263 | 25 | 0 | 26.46306 | -0.1104724
2405 | 2021/03/28 15:45:34 | 17185.3744 | 3490.0017 | 1 | 4 | 0 | 0 | 0 | -1.503906 | 3.651874 | -5.492075 | 2.897709 | 1.455911 | 11.08737 | 5.662414 |  | -0.0001238489 | [11 empty] | 27.08611 | 0.07304013 | 25 | 0 | 26.72428 | 0.07532001
2406 | 2021/03/28 15:45:39 | 17190.3735 | 3495.0008 | 1 | 4 | 0 | 0 | 0 | -1.503922 | 3.651149 | -5.491043 | 2.897709 | 1.457997 | 11.08737 | 5.670032 |  | -0.0001651907 | [11 empty] | 26.75511 | -0.1405323 | 25 | 0 | 26.47135 | -0.1094967
2407 | 2021/03/28 15:45:44 | 17195.3727 | 3500 | 1 | 4 | 0 | 0 | 0 | -1.503944 | 3.650504 | -5.490154 | 2.897709 | 1.460082 | 11.08737 | 5.677646 | [13 empty] | 27.15989 | -0.08660853 | 25 | 0 | 26.44941 | -0.08666456
2408 | 2021/03/28 15:45:49 | 17200.3736 | 3505.0009 | 1 | 4 | 0 | 0 | 0 | -1.50396 | 3.649961 | -5.489395 | 2.897709 | 1.462168 | 11.08737 | 5.68526 |  | -0.0001300739 | [11 empty] | 27.14932 | 0.1088393 | 25 | 0 | 26.78042 | 0.09557486
2409 | 2021/03/28 15:45:54 | 17205.3728 | 3510.0001 | 1 | 4 | 0 | 0 | 0 | -1.503639 | 3.649094 | -5.48692 | 2.897709 | 1.464254 | 11.08737 | 5.692872 |  |  |  | 2.946828 | [9 empty] | 26.80704 | -0.1016176 | 25 | 0 | 26.46635 | -0.09724319
2410 | 2021/03/28 15:45:59 | 17210.3727 | 3515 | 1 | 4 | 0 | 0 | 0 | -1.503967 | 3.648285 | -5.4869 | 2.897709 | 1.46634 | 11.08737 | 5.700481 |  | -0.0001718008 | [11 empty] | 27.08128 | -0.104447 | 25 | 0 | 26.36357 | -0.08228183
2411 | 2021/03/28 15:46:04 | 17215.3728 | 3520.0001 | 1 | 4 | 0 | 0 | 0 | -1.50425 | 3.647726 | -5.487092 | 2.897709 | 1.468425 | 11.08737 | 5.70809 |  | -0.0001624782 | [11 empty] | 27.19179 | 0.1154912 | 25 | 0 | 26.68063 | 0.03552318
2412 | 2021/03/28 15:46:09 | 17220.3744 | 3525.0017 | 1 | 4 | 0 | 0 | 0 | -1.503815 | 3.647027 | -5.484454 | 2.897709 | 1.470512 | 11.08737 | 5.715701 | [13 empty] | 26.89141 | -0.1224995 | 25 | 0 | 26.68599 | 0.008586049
2413 | 2021/03/28 15:46:14 | 17225.3728 | 3530.0001 | 1 | 4 | 0 | 0 | 0 | -1.504173 | 3.646033 | -5.484264 | 2.897709 | 1.472597 | 11.08737 | 5.723306 |  | -0.0001159363 | [11 empty] | 26.84162 | -0.05542278 | 25 | 0 | 26.32298 | 0.07349968
2414 | 2021/03/28 15:46:19 | 17230.3728 | 3535.0001 | 1 | 4 | 0 | 0 | 0 | -1.504135 | 3.645614 | -5.483496 | 2.897709 | 1.474684 | 11.08737 | 5.730913 |  | -0.0001782941 |  |  | 0.341157 | [8 empty] | 27.18582 | 0.06442964 | 25 | 0 | 26.43979 | -0.08896291
2415 | 2021/03/28 15:46:24 | 17235.3737 | 3540.001 | 1 | 4 | 0 | 0 | 0 | -1.503883 | 3.644894 | -5.481494 | 2.897709 | 1.47677 | 11.08737 | 5.738518 | [13 empty] | 27.07919 | -0.009194016 | 25 | 0 | 26.72447 | 0.1109028
2416 | 2021/03/28 15:46:29 | 17240.3735 | 3545.0008 | 1 | 4 | 0 | 0 | 0 | -1.504173 | 3.644081 | -5.481328 | 2.897709 | 1.478856 | 11.08737 | 5.746119 |  | -0.0001084704 |  | 2.867928 | [9 empty] | 26.82971 | 0.03693104 | 25 | 0 | 26.53886 | 0.1281607
2417 | 2021/03/28 15:46:34 | 17245.3728 | 3550.0001 | 1 | 4 | 0 | 0 | 0 | -1.503654 | 3.643353 | -5.478342 | 2.897709 | 1.480941 | 11.08737 | 5.753717 | [13 empty] | 27.20155 | 0.02988994 | 25 | 0 | 26.46978 | -0.09239078
2418 | 2021/03/28 15:46:39 | 17250.3727 | 3555 | 1 | 4 | 0 | 0 | 0 | -1.503883 | 3.642839 | -5.478404 | 2.897709 | 1.483028 | 11.08737 | 5.761319 |  | -0.00011274 | [11 empty] | 26.99059 | -0.05440414 | 25 | 0 | 26.7781 | 0.08119285
2419 | 2021/03/28 15:46:44 | 17255.3729 | 3560.0002 | 1 | 4 | 0 | 0 | 0 | -1.503815 | 3.6422 | -5.477194993 | 2.897709 | 1.485114 | 11.08737 | 5.768917 |  | -0.0001739287 | [11 empty] | 26.87217 | -0.09049892 | 25 | 0 | 26.28947 | 0.03617942
2420 | 2021/03/28 15:46:49 | 17260.3736 | 3565.0009 | 1 | 4 | 0 | 0 | 0 | -1.503716 | 3.641309 | -5.475495 | 2.897709 | 1.487199 | 11.08737 | 5.776513 | [13 empty] | 27.25016 | 0.1065844 | 25 | 0 | 26.63946 | -0.02896488
2421 | 2021/03/28 15:46:54 | 17265.3728 | 3570.0001 | 1 | 4 | 0 | 0 | 0 | -1.503906 | 3.640641 | -5.475182 | 2.897709 | 1.489285 | 11.08737 | 5.784107 |  | -0.0001127072 | [11 empty] | 26.87871 | -0.1011366 | 25 | 0 | 26.63059 | -0.02116501
2422 | 2021/03/28 15:46:59 | 17270.373 | 3575.0003 | 1 | 4 | 0 | 0 | 0 | -1.503639 | 3.639716 | -5.472819 | 2.897709 | 1.491371 | 11.08737 | 5.7917 | [13 empty] | 27.02634 | -0.1052785 | 25 | 0 | 26.29431 | -0.04531324
2423 | 2021/03/28 15:47:04 | 17275.3736 | 3580.0009 | 1 | 4 | 0 | 0 | 0 | -1.503944 | 3.639425 | -5.473491 | 2.897709 | 1.493457 | 11.08737 | 5.799293 |  | -0.0001445108 |  | 3.054016 | [9 empty] | 27.10492 | 0.1048684 | 25 | 0 | 26.76444 | 0.09159327
2424 | 2021/03/28 15:47:09 | 17280.3737 | 3585.001 | 1 | 4 | 0 | 0 | 0 | -1.50383 | 3.638559 | -5.471774 | 2.897709 | 1.495543 | 11.08737 | 5.806882 |  | -0.0001486749 | [11 empty] | 26.81662 | -0.08564949 | 25 | 0 | 26.47595 | -0.0946027
2425 | 2021/03/28 15:47:14 | 17285.3729 | 3590.0002 | 1 | 4 | 0 | 0 | 0 | -1.503929 | 3.63798 | -5.471264 | 2.897709 | 1.497628 | 11.08737 | 5.81447 | [13 empty] | 27.06458 | -0.1178378 | 25 | 0 | 26.34684 | -0.08011281
2426 | 2021/03/28 15:47:19 | 17290.3737 | 3595.001 | 1 | 4 | 0 | 0 | 0 | -1.503868 | 3.637407 | -5.47018 | 2.897709 | 1.499713 | 11.08737 | 5.822055 |  | -0.000163181 | [11 empty] | 27.23017 | 0.1209456 | 25 | 0 | 26.71906 | 0.02764642
2427 | 2021/03/28 15:47:24 | 17295.373 | 3600.0003 | 1 | 4 | 0 | 0 | 0 | -1.503677 | 3.636613 | -5.468291 | 2.897709 | 1.501799 | 11.08737 | 5.829639 | [13 empty] | 26.80606 | -0.116455 | 25 | 0 | 26.58637 | -0.018695
2428 | 2021/03/28 15:47:29 | 17300.3728 | 3605.0001 | 1 | 4 | 0 | 0 | 0 | -1.503792 | 3.635814 | -5.467508 | 2.897709 | 1.503885 | 11.08737 | 5.837224 |  | -9.906162e-05 | [11 empty] | 27.03481 | -0.1110506 | 25 | 0 | 26.35975 | -0.03774524
2429 | 2021/03/28 15:47:34 | 17305.3738 | 3610.0011 | 1 | 4 | 0 | 0 | 0 | -1.503639 | 3.635203 | -5.466033 | 2.897709 | 1.505971 | 11.08737 | 5.844809 |  |  |  |  | 0.3313679 | [8 empty] | 27.20155 | 0.1280391 | 25 | 0 | 26.79001 | 0.08810341
2430 | 2021/03/28 15:47:39 | 17310.3737 | 3615.001 | 1 | 4 | 0 | 0 | 0 | -1.503853 | 3.634706 | -5.466064 | 2.897709 | 1.508057 | 11.08737 | 5.85239 |  | -0.0001332027 | [11 empty] | 26.78681 | -0.1130456 | 25 | 0 | 26.56 | -0.06641924
2431 | 2021/03/28 15:47:44 | 17315.373 | 3620.0003 | 1 | 4 | 0 | 0 | 0 | -1.503525 | 3.633954 | -5.463741 | 2.897709 | 1.510142 | 11.08737 | 5.859968 |  | -0.0001270527 |  | 3.169542 | [9 empty] | 26.91256 | -0.1151896 | 25 | 0 | 26.26582 | -0.01520932
2432 | 2021/03/28 15:47:49 | 17320.3731 | 3625.0004 | 1 | 4 | 0 | 0 | 0 | -1.504135 | 3.63319 | -5.464808 | 2.897709 | 1.512227 | 11.08737 | 5.867547 | [13 empty] | 27.16776 | 0.08978307 | 25 | 0 | 26.5783 | -0.03690004
2433 | 2021/03/28 15:47:54 | 17325.3729 | 3630.0002 | 1 | 4 | 0 | 0 | 0 | -1.503929 | 3.632503 | -5.463027 | 2.897709 | 1.514314 | 11.08737 | 5.875125 |  | -0.0001149324 | [11 empty] | 26.96062 | -0.07589519 | 25 | 0 | 26.70544 | 0.046345
2434 | 2021/03/28 15:47:59 | 17330.3728 | 3635.0001 | 1 | 4 | 0 | 0 | 0 | -1.503517 | 3.632062 | -5.460867 | 2.897709 | 1.516399 | 11.08737 | 5.882701 | [13 empty] | 26.77839 | -0.07181287 | 25 | 0 | 26.30953 | 0.06600738
2435 | 2021/03/28 15:48:04 | 17335.3736 | 3640.0009 | 1 | 4 | 0 | 0 | 0 | -1.503632 | 3.631071 | -5.459795 | 2.897709 | 1.518486 | 11.08737 | 5.890278 |  | -0.0001360409 | [11 empty] | 27.15643 | 0.06473184 | 25 | 0 | 26.48866 | -0.06642163
2436 | 2021/03/28 15:48:09 | 17340.3738 | 3645.0011 | 1 | 4 | 0 | 0 | 0 | -1.503563 | 3.630526 | -5.458725 | 2.897709 | 1.520572 | 11.08737 | 5.897854 | [13 empty] | 26.93218 | -0.07806182 | 25 | 0 | 26.70544 | 0.06197333
2437 | 2021/03/28 15:48:14 | 17345.3736 | 3650.0009 | 1 | 4 | 0 | 0 | 0 | -1.503654 | 3.629959 | -5.458202 | 2.897709 | 1.522658 | 11.08737 | 5.905425 |  | -0.0001248395 | [11 empty] | 26.75203 | -0.06875336 | 25 | 0 | 26.27602 | 0.07794917
2438 | 2021/03/28 15:48:19 | 17350.3728 | 3655.0001 | 1 | 4 | 0 | 0 | 0 | -1.503487 | 3.629362 | -5.456699 | 2.897709 | 1.524743 | 11.08737 | 5.912993 |  | -0.0001213407 |  | 3.045308 | [9 empty] | 27.14932 | 0.07519066 | 25 | 0 | 26.55272 | -0.04038692
2439 | 2021/03/28 15:48:24 | 17355.373 | 3660.0003 | 1 | 4 | 0 | 0 | 0 | -1.503845 | 3.628669 | -5.456956 | 2.897709 | 1.526829 | 11.08737 | 5.920562 | [13 empty] | 26.78182 | -0.1123244 | 25 | 0 | 26.51942 | -0.03902137
2440 | 2021/03/28 15:48:29 | 17360.3738 | 3665.0011 | 1 | 4 | 0 | 0 | 0 | -1.50383 | 3.627802 | -5.455597 | 2.897709 | 1.528915 | 11.08737 | 5.928132 |  | -0.0001425355 | [11 empty] | 27.08728 | -0.1049924 | 25 | 0 | 26.32686 | -0.08505583
2441 | 2021/03/28 15:48:34 | 17365.3736 | 3670.0009 | 1 | 4 | 0 | 0 | 0 | -1.503731 | 3.627395 | -5.454626 | 2.897709 | 1.531 | 11.08737 | 5.935697 | [13 empty] | 26.93849 | 0.05851686 | 25 | 0 | 26.74732 | 0.1319528
2442 | 2021/03/28 15:48:39 | 17370.373 | 3675.0003 | 1 | 4 | 0 | 0 | 0 | -1.504044 | 3.626748 | -5.454789 | 2.897709 | 1.533086 | 11.08737 | 5.943262 |  | -0.0001020612 | [11 empty] | 26.93812 | 0.05238414 | 25 | 0 | 26.28429 | -0.1010734
2443 | 2021/03/28 15:48:44 | 17375.3728 | 3680.0001 | 1 | 4 | 0 | 0 | 0 | -1.504044 | 3.625896 | -5.453507 | 2.897709 | 1.535172 | 11.08737 | 5.950825 | [13 empty] | 27.11301 | 0.1079911 | 25 | 0 | 26.75831 | -0.01425147
2444 | 2021/03/28 15:48:49 | 17380.3736 | 3685.0009 | 1 | 4 | 0 | 0 | 0 | -1.50367 | 3.625176 | -5.451068 | 2.897709 | 1.537259 | 11.08737 | 5.958392 |  | -0.0001250498 |  |  | 0.3153228 | [8 empty] | 26.73032 | -0.133574 | 25 | 0 | 26.28277 | -0.05585849
2445 | 2021/03/28 15:48:54 | 17385.3729 | 3690.0002 | 1 | 4 | 0 | 0 | 0 | -1.503616 | 3.624547 | -5.449927 | 2.897709 | 1.539344 | 11.08737 | 5.965952 |  | -0.0001569856 |  | 3.168228 | [9 empty] | 27.13221 | 0.1146579 | 25 | 0 | 26.47865 | 0.05694449
2446 | 2021/03/28 15:48:59 | 17390.3729 | 3695.0002 | 1 | 4 | 0 | 0 | 0 | -1.503777 | 3.624076 | -5.449802 | 2.897709 | 1.54143 | 11.08737 | 5.973511 | [13 empty] | 26.96675 | 0.1146054 | 25 | 0 | 26.74002 | 0.03687203
2447 | 2021/03/28 15:49:04 | 17395.3738 | 3700.0011 | 1 | 4 | 0 | 0 | 0 | -1.504074 | 3.623175 | -5.449523 | 2.897709 | 1.543517 | 11.08737 | 5.981071 |  | -0.0001254935 | [11 empty] | 26.76725 | -0.1015669 | 25 | 0 | 26.26277 | -0.04828751
2448 | 2021/03/28 15:49:09 | 17400.3729 | 3705.0002 | 1 | 4 | 0 | 0 | 0 | -1.504181 | 3.622777 | -5.449312 | 2.897709 | 1.545602 | 11.08737 | 5.988626 | [13 empty] | 27.1668 | 0.1273328 | 25 | 0 | 26.49193 | 0.06741345
2449 | 2021/03/28 15:49:14 | 17405.3738 | 3710.0011 | 1 | 4 | 0 | 0 | 0 | -1.503738 | 3.622157 | -5.446775 | 2.897709 | 1.547688 | 11.08737 | 5.996182 |  | -0.0001567173 | [11 empty] | 26.86527 | 0.1255256 | 25 | 0 | 26.69543 | 0.07005572
2450 | 2021/03/28 15:49:19 | 17410.3731 | 3715.0004 | 1 | 4 | 0 | 0 | 0 | -1.503716 | 3.621246 | -5.445326 | 2.897709 | 1.549773 | 11.08737 | 6.003736 |  | -0.000146307 | [11 empty] | 26.69721 | -0.12609 | 25 | 0 | 26.271 | -0.05057991
2451 | 2021/03/28 15:49:24 | 17415.373 | 3720.0003 | 1 | 4 | 0 | 0 | 0 | -1.503777 | 3.620898 | -5.445023 | 2.897709 | 1.551858 | 11.08737 | 6.011286 | [13 empty] | 26.98657 | 0.1005691 | 25 | 0 | 26.2972 | -0.01281321
2452 | 2021/03/28 15:49:29 | 17420.373 | 3725.0003 | 1 | 4 | 0 | 0 | 0 | -1.503738 | 3.620132 | -5.44373 | 2.897709 | 1.553944 | 11.08737 | 6.018836 |  | -0.0001207891 | [11 empty] | 27.09994 | 0.09209871 | 25 | 0 | 26.68831 | -0.0368762
2453 | 2021/03/28 15:49:34 | 17425.373 | 3730.0003 | 1 | 4 | 0 | 0 | 0 | -1.503639 | 3.619616 | -5.442596 | 2.897709 | 1.556029 | 11.08737 | 6.026386 |  |  |  | 3.324662 | [9 empty] | 26.66684 | -0.09943485 | 25 | 0 | 26.3759 | 0.02729952
2454 | 2021/03/28 15:49:39 | 17430.373 | 3735.0003 | 1 | 4 | 0 | 0 | 0 | -1.503906 | 3.618919 | -5.442514 | 2.897709 | 1.558115 | 11.08737 | 6.033936 |  | -0.0001432672 | [11 empty] | 27.04979 | 0.09570241 | 25 | 0 | 26.34627 | -0.01099467
2455 | 2021/03/28 15:49:44 | 17435.3729 | 3740.0002 | 1 | 4 | 0 | 0 | 0 | -1.503693 | 3.618278 | -5.440779 | 2.897709 | 1.560201 | 11.08737 | 6.041484 | [13 empty] | 26.95329 | 0.09515345 | 25 | 0 | 26.67675 | -0.004875064
2456 | 2021/03/28 15:49:49 | 17440.3729 | 3745.0002 | 1 | 4 | 0 | 0 | 0 | -1.503769 | 3.617787 | -5.440316 | 2.897709 | 1.562287 | 11.08737 | 6.049031 |  | -9.498224e-05 | [11 empty] | 26.68107 | -0.1028448 | 25 | 0 | 26.38302 | 0.01720369
2457 | 2021/03/28 15:49:54 | 17445.3738 | 3750.0011 | 1 | 4 | 0 | 0 | 0 | -1.503448 | 3.617219 | -5.438301 | 2.897709 | 1.564372 | 11.08737 | 6.056574 |  | -0.0001428458 | [11 empty] | 26.89293 | 0.05160272 | 25 | 0 | 26.28889 | -0.08184195
2458 | 2021/03/28 15:49:59 | 17450.3729 | 3755.0002 | 1 | 4 | 0 | 0 | 0 | -1.503716 | 3.616386 | -5.438017 | 2.897709 | 1.566458 | 11.08737 | 6.064117 | [13 empty] | 27.13469 | -0.04193902 | 25 | 0 | 26.46689 | -0.1242739
2459 | 2021/03/28 15:50:04 | 17455.3731 | 3760.0004 | 1 | 4 | 0 | 0 | 0 | -1.503555 | 3.615798 | -5.436551 | 2.897709 | 1.568543 | 11.08737 | 6.071658 |  | -0.0001450763 | [11 empty] | 27.0855 | 0.1125675 | 25 | 0 | 26.60982 | 0.05705059
2460 | 2021/03/28 15:50:09 | 17460.3737 | 3765.001 | 1 | 4 | 0 | 0 | 0 | -1.503502 | 3.614954 | -5.435091 | 2.897709 | 1.570629 | 11.08737 | 6.079199 |  | -0.0001503059 |  |  | 0.3076495 | [8 empty] | 26.84682 | -0.08185506 | 25 | 0 | 26.64851 | 0.0581938
2461 | 2021/03/28 15:50:14 | 17465.373 | 3770.0003 | 1 | 4 | 0 | 0 | 0 | -1.503601 | 3.614535 | -5.434818 | 2.897709 | 1.572714 | 11.08737 | 6.086735 |  |  |  | 3.320277 | [9 empty] | 26.68511 | 0.006666183 | 25 | 0 | 26.45113 | 0.1156771
2462 | 2021/03/28 15:50:19 | 17470.3729 | 3775.0002 | 1 | 4 | 0 | 0 | 0 | -1.50383 | 3.613895 | -5.434684 | 2.897709 | 1.574799 | 11.08737 | 6.094272 |  | -0.0001199775 | [11 empty] | 26.78395 | -0.1085353 | 25 | 0 | 26.23675 | -0.09308994
2463 | 2021/03/28 15:50:24 | 17475.3731 | 3780.0004 | 1 | 4 | 0 | 0 | 0 | -1.503777 | 3.613308 | -5.433609 | 2.897709 | 1.576885 | 11.08737 | 6.101809 | [13 empty] | 27.00212 | 0.09678304 | 25 | 0 | 26.29141 | -0.005472302
2464 | 2021/03/28 15:50:29 | 17480.3731 | 3785.0004 | 1 | 4 | 0 | 0 | 0 | -1.503891 | 3.612763 | -5.433202 | 2.897709 | 1.57897 | 11.08737 | 6.109344 |  | -0.0001361449 | [11 empty] | 27.10378 | 0.07024705 | 25 | 0 | 26.58542 | -0.0765568
2465 | 2021/03/28 15:50:34 | 17485.373 | 3790.0003 | 1 | 4 | 0 | 0 | 0 | -1.503891 | 3.612031 | -5.432101 | 2.897709 | 1.581056 | 11.08737 | 6.116877 |  | -0.0001648011 | [11 empty] | 26.88026 | 0.04805982 | 25 | 0 | 26.66773 | 0.1393068
2466 | 2021/03/28 15:50:39 | 17490.3729 | 3795.0002 | 1 | 4 | 0 | 0 | 0 | -1.503716 | 3.611457 | -5.430606 | 2.897709 | 1.583141 | 11.08737 | 6.12441 | [13 empty] | 26.71474 | -0.1012802 | 25 | 0 | 26.4523 | -0.07020891
2467 | 2021/03/28 15:50:44 | 17495.373 | 3800.0003 | 1 | 4 | 0 | 0 | 0 | -1.503998 | 3.611031 | -5.430983 | 2.897709 | 1.585227 | 11.08737 | 6.131941 |  | -0.0001094721 | [11 empty] | 26.7897 | -0.1085901 | 25 | 0 | 26.22827 | 0.002521873
2468 | 2021/03/28 15:50:49 | 17500.373 | 3805.0003 | 1 | 4 | 0 | 0 | 0 | -1.503738 | 3.610261 | -5.428887 | 2.897709 | 1.587313 | 11.08737 | 6.139472 | [13 empty] | 27.0834 | 0.0587374 | 25 | 0 | 26.41554 | -0.07910907
2469 | 2021/03/28 15:50:54 | 17505.3738 | 3810.0011 | 1 | 4 | 0 | 0 | 0 | -1.50383 | 3.609689 | -5.428359 | 2.897709 | 1.589399 | 11.08737 | 6.147006 |  | -0.0001095896 | [11 empty] | 26.9785 | -0.006484389 | 25 | 0 | 26.63082 | 0.09806097
2470 | 2021/03/28 15:50:59 | 17510.3732 | 3815.0005 | 1 | 4 | 0 | 0 | 0 | -1.503326 | 3.60896 | -5.425443 | 2.897709 | 1.591484 | 11.08737 | 6.154531 |  |  |  | 3.477998 | [9 empty] | 26.7128 | 0.05667746 | 25 | 0 | 26.49308 | 0.1435047
2471 | 2021/03/28 15:51:04 | 17515.3732 | 3820.0005 | 1 | 4 | 0 | 0 | 0 | -1.503883 | 3.608565 | -5.42686 | 2.897709 | 1.59357 | 11.08737 | 6.162058 |  | -0.0001002327 | [11 empty] | 26.8935 | -0.07652044 | 25 | 0 | 26.23249 | -0.1188856
2472 | 2021/03/28 15:51:09 | 17520.373 | 3825.0003 | 1 | 4 | 0 | 0 | 0 | -1.503479 | 3.607922 | -5.424435 | 2.897709 | 1.595655 | 11.08737 | 6.169582 | [13 empty] | 27.14948 | 0.08377373 | 25 | 0 | 26.58847 | 0.1083505
2473 | 2021/03/28 15:51:14 | 17525.373 | 3830.0003 | 1 | 4 | 0 | 0 | 0 | -1.503555 | 3.607346 | -5.423843 | 2.897709 | 1.597741 | 11.08737 | 6.177106 |  | -0.000106019 | [11 empty] | 26.74412 | 0.0620538 | 25 | 0 | 26.53864 | 0.09995282
2474 | 2021/03/28 15:51:19 | 17530.374 | 3835.0013 | 1 | 4 | 0 | 0 | 0 | -1.503639 | 3.60664 | -5.423085 | 2.897709 | 1.599827 | 11.08737 | 6.184631 | [13 empty] | 27.07648 | -0.01717746 | 25 | 0 | 26.3374 | -0.1306319
2475 | 2021/03/28 15:51:24 | 17535.3732 | 3840.0005 | 1 | 4 | 0 | 0 | 0 | -1.50383 | 3.606198 | -5.423109 | 2.897709 | 1.601912 | 11.08737 | 6.192152 | [13 empty] | 27.12704 | 0.03231645 | 25 | 0 | 26.71544 | 0.1235491
2476 | 2021/03/28 15:51:29 | 17540.3731 | 3845.0004 | 1 | 4 | 0 | 0 | 0 | -1.503487 | 3.60551 | -5.420837 | 2.897709 | 1.603999 | 11.08737 | 6.199675 |  | -8.359842e-05 | [11 empty] | 26.76319 | 0.05782902 | 25 | 0 | 26.56483 | 0.1290828
2477 | 2021/03/28 15:51:34 | 17545.373 | 3850.0003 | 1 | 4 | 0 | 0 | 0 | -1.503731 | 3.604871 | -5.420756 | 2.897709 | 1.606084 | 11.08737 | 6.207192 |  | -0.0001433812 |  |  | 0.2863309 | [8 empty] | 26.91715 | -0.07482231 | 25 | 0 | 26.30603 | -0.1060539
2478 | 2021/03/28 15:51:39 | 17550.373 | 3855.0003 | 1 | 4 | 0 | 0 | 0 | -1.503517 | 3.604622 | -5.41961 | 2.897709 | 1.60817 | 11.08737 | 6.214713 |  |  |  | 3.500711 | [9 empty] | 27.14221 | 0.08378208 | 25 | 0 | 26.60966 | 0.1061291
2479 | 2021/03/28 15:51:44 | 17555.3732 | 3860.0005 | 1 | 4 | 0 | 0 | 0 | -1.503349 | 3.603808 | -5.417781 | 2.897709 | 1.610255 | 11.08737 | 6.222228 |  | -0.0001547787 | [11 empty] | 26.88239 | 0.1086491 | 25 | 0 | 26.68409 | 0.09987473
2480 | 2021/03/28 15:51:49 | 17560.3731 | 3865.0004 | 1 | 4 | 0 | 0 | 0 | -1.503754 | 3.603137 | -5.418232 | 2.897709 | 1.61234 | 11.08737 | 6.229742 | [13 empty] | 26.77569 | -0.1107019 | 25 | 0 | 26.36378 | -0.0329572
2481 | 2021/03/28 15:51:54 | 17565.3732 | 3870.0005 | 1 | 4 | 0 | 0 | 0 | -1.503601 | 3.602488 | -5.416705 | 2.897709 | 1.614426 | 11.08737 | 6.237256 |  | -9.912191e-05 | [11 empty] | 27.09648 | 0.09706259 | 25 | 0 | 26.40727 | 0.001501441
2482 | 2021/03/28 15:51:59 | 17570.373 | 3875.0003 | 1 | 4 | 0 | 0 | 0 | -1.50383 | 3.602313 | -5.417266 | 2.897709 | 1.616511 | 11.08737 | 6.244769 |  | -0.0001629872 | [11 empty] | 27.03481 | 0.1100916 | 25 | 0 | 26.77966 | 0.01231909
2483 | 2021/03/28 15:52:04 | 17575.3731 | 3880.0004 | 1 | 4 | 0 | 0 | 0 | -1.503769 | 3.601533 | -5.415874 | 2.897709 | 1.618597 | 11.08737 | 6.252281 | [13 empty] | 26.72376 | -0.1110697 | 25 | 0 | 26.44709 | 0.0200808
2484 | 2021/03/28 15:52:09 | 17580.3732 | 3885.0005 | 1 | 4 | 0 | 0 | 0 | -1.503807 | 3.600967 | -5.415159 | 2.897709 | 1.620683 | 11.08737 | 6.259793 |  | -0.0001134656 | [11 empty] | 26.96656 | 0.069561 | 25 | 0 | 26.30565 | -0.06831229
2485 | 2021/03/28 15:52:14 | 17585.373 | 3890.0003 | 1 | 4 | 0 | 0 | 0 | -1.50367 | 3.6002 | -5.413512734 | 2.897709 | 1.622769 | 11.08737 | 6.267302 | [13 empty] | 27.20945 | -0.009008646 | 25 | 0 | 26.58446 | -0.1202369
2486 | 2021/03/28 15:52:19 | 17590.3731 | 3895.0004 | 1 | 4 | 0 | 0 | 0 | -1.503731 | 3.599976 | -5.413396 | 2.897709 | 1.624853 | 11.08737 | 6.274807 |  | -0.0001286264 | [11 empty] | 26.97675 | 0.052737 | 25 | 0 | 26.77137 | 0.1395184
2487 | 2021/03/28 15:52:24 | 17595.374 | 3900.0013 | 1 | 4 | 0 | 0 | 0 | -1.504181 | 3.599375 | -5.414111 | 2.897709 | 1.626939 | 11.08737 | 6.282316 |  |  |  | 3.561028 | [9 empty] | 26.75493 | -0.08811593 | 25 | 0 | 26.35725 | -0.139327
2488 | 2021/03/28 15:52:29 | 17600.3731 | 3905.0004 | 1 | 4 | 0 | 0 | 0 | -1.503807 | 3.598701 | -5.411752 | 2.897709 | 1.629025 | 11.08737 | 6.289821 |  | -0.0001350662 | [11 empty] | 27.12876 | -0.0558579 | 25 | 0 | 26.43248 | -0.1181751
2489 | 2021/03/28 15:52:34 | 17605.3731 | 3910.0004 | 1 | 4 | 0 | 0 | 0 | -1.503922 | 3.598005 | -5.411119 | 2.897709 | 1.63111 | 11.08737 | 6.297326 | [13 empty] | 27.005 | 0.08962035 | 25 | 0 | 26.74985 | 0.1341689
2490 | 2021/03/28 15:52:39 | 17610.3732 | 3915.0005 | 1 | 4 | 0 | 0 | 0 | -1.503807 | 3.597654 | -5.410177 | 2.897709 | 1.633197 | 11.08737 | 6.304832 |  | -0.0001073771 | [11 empty] | 26.66416 | -0.1344955 | 25 | 0 | 26.44441 | -0.08564889
2491 | 2021/03/28 15:52:44 | 17615.3731 | 3920.0004 | 1 | 4 | 0 | 0 | 0 | -1.503967 | 3.597011 | -5.409786 | 2.897709 | 1.635282 | 11.08737 | 6.312335 | [13 empty] | 26.94716 | -0.1139522 | 25 | 0 | 26.28623 | -0.03618658
2492 | 2021/03/28 15:52:49 | 17620.3732 | 3925.0005 | 1 | 4 | 0 | 0 | 0 | -1.504143 | 3.596324 | -5.409386 | 2.897709 | 1.637369 | 11.08737 | 6.319839 |  | -8.968185e-05 | [11 empty] | 27.13991 | 0.1222777 | 25 | 0 | 26.51482 | -0.01996994
2493 | 2021/03/28 15:52:54 | 17625.3732 | 3930.0005 | 1 | 4 | 0 | 0 | 0 | -1.503769 | 3.595966 | -5.407502 | 2.897709 | 1.639454 | 11.08737 | 6.327339 | [13 empty] | 27.08359 | 0.002395511 | 25 | 0 | 26.72176 | 0.1113856
2494 | 2021/03/28 15:52:59 | 17630.3733 | 3935.0006 | 1 | 4 | 0 | 0 | 0 | -1.503906 | 3.595316 | -5.407017 | 2.897709 | 1.641539 | 11.08737 | 6.334834 |  | -0.0001213155 |  |  | 0.2724505 | [8 empty] | 26.69801 | 0.03044367 | 25 | 0 | 26.49963 | 0.1194626
2495 | 2021/03/28 15:53:04 | 17635.3733 | 3940.0006 | 1 | 4 | 0 | 0 | 0 | -1.503654 | 3.594618 | -5.405062 | 2.897709 | 1.643624 | 11.08737 | 6.342331 | [13 empty] | 26.80913 | -0.1097906 | 25 | 0 | 26.30469 | -0.08544326
2496 | 2021/03/28 15:53:09 | 17640.374 | 3945.0013 | 1 | 4 | 0 | 0 | 0 | -1.50367 | 3.594091 | -5.404327 | 2.897709 | 1.64571 | 11.08737 | 6.349829 |  | -9.20454e-05 |  | 3.798714 | [9 empty] | 27.0304 | 0.09462178 | 25 | 0 | 26.31261 | -0.02542973
2497 | 2021/03/28 15:53:14 | 17645.3732 | 3950.0005 | 1 | 4 | 0 | 0 | 0 | -1.503868 | 3.593833 | -5.40465 | 2.897709 | 1.647796 | 11.08737 | 6.357324 | [13 empty] | 27.16431 | 0.04470527 | 25 | 0 | 26.58908 | -0.09987056
2498 | 2021/03/28 15:53:19 | 17650.3731 | 3955.0004 | 1 | 4 | 0 | 0 | 0 | -1.503883 | 3.593179 | -5.403721 | 2.897709 | 1.649881 | 11.08737 | 6.364819 |  | -0.0001023467 | [11 empty] | 26.89122 | 0.006302595 | 25 | 0 | 26.67158 | 0.1264334
2499 | 2021/03/28 15:53:24 | 17655.3731 | 3960.0004 | 1 | 4 | 0 | 0 | 0 | -1.503716 | 3.592546 | -5.402169 | 2.897709 | 1.651967 | 11.08737 | 6.372311 | [13 empty] | 26.74763 | -0.0520891 | 25 | 0 | 26.24313 | -0.1277685
2500 | 2021/03/28 15:53:29 | 17660.3731 | 3965.0004 | 1 | 4 | 0 | 0 | 0 | -1.503929 | 3.592089 | -5.402247 | 2.897709 | 1.654052 | 11.08737 | 6.379801 |  | -0.0001101664 | [11 empty] | 27.10861 | -0.07053018 | 25 | 0 | 26.41941 | -0.1106203
2501 | 2021/03/28 15:53:34 | 17665.3732 | 3970.0005 | 1 | 4 | 0 | 0 | 0 | -1.504044 | 3.591564 | -5.40187 | 2.897709 | 1.656138 | 11.08737 | 6.387295 | [13 empty] | 27.06401 | 0.1032001 | 25 | 0 | 26.70217 | 0.08770466
2502 | 2021/03/28 15:53:39 | 17670.3731 | 3975.0004 | 1 | 4 | 0 | 0 | 0 | -1.503731 | 3.590915 | -5.39977 | 2.897709 | 1.658224 | 11.08737 | 6.394785 |  | -7.052928e-05 | [11 empty] | 26.77338 | -0.1207244 | 25 | 0 | 26.56792 | -0.0363028
2503 | 2021/03/28 15:53:44 | 17675.3732 | 3980.0005 | 1 | 4 | 0 | 0 | 0 | -1.503632 | 3.590395 | -5.398633 | 2.897709 | 1.660309 | 11.08737 | 6.402272 | [13 empty] | 26.74492 | -0.08257389 | 25 | 0 | 26.32587 | 0.07302344
2504 | 2021/03/28 15:53:49 | 17680.374 | 3985.0013 | 1 | 4 | 0 | 0 | 0 | -1.503883 | 3.589781 | -5.398611 | 2.897709 | 1.662396 | 11.08737 | 6.409763 |  | -0.0001130859 | [11 empty] | 26.94507 | -0.05307734 | 25 | 0 | 26.24852 | -0.1354492
2505 | 2021/03/28 15:53:54 | 17685.3732 | 3990.0005 | 1 | 4 | 0 | 0 | 0 | -1.503777 | 3.589419 | -5.397686 | 2.897709 | 1.66448 | 11.08737 | 6.417245 |  |  |  | 3.814992 | [9 empty] | 27.19407 | 0.113979 | 25 | 0 | 26.46229 | 0.05183101
2506 | 2021/03/28 15:53:59 | 17690.3734 | 3995.0007 | 1 | 4 | 0 | 0 | 0 | -1.503525 | 3.588738 | -5.395757 | 2.897709 | 1.666566 | 11.08737 | 6.424732 |  | -0.0001101187 | [11 empty] | 27.09091 | 0.08987129 | 25 | 0 | 26.65082 | -0.03463745
2507 | 2021/03/28 15:54:04 | 17695.3734 | 4000.0007 | 1 | 4 | 0 | 0 | 0 | -1.503777 | 3.588216 | -5.395877 | 2.897709 | 1.668651 | 11.08737 | 6.432215 | [13 empty] | 26.81086 | -0.04320145 | 25 | 0 | 26.56983 | 0.09691954
2508 | 2021/03/28 15:54:09 | 17700.3734 | 4005.0007 | 1 | 4 | 0 | 0 | 0 | -1.503555 | 3.587704 | -5.39431 | 2.897709 | 1.670737 | 11.08737 | 6.439698 |  | -8.383959e-05 | [11 empty] | 26.7659 | -0.02980232 | 25 | 0 | 26.28989 | -0.1010144
2509 | 2021/03/28 15:54:14 | 17705.3733 | 4010.0006 | 1 | 4 | 0 | 0 | 0 | -1.503738 | 3.587229 | -5.394253 | 2.897709 | 1.672823 | 11.08737 | 6.44718 | [13 empty] | 26.91527 | -0.1137024 | 25 | 0 | 26.25429 | -0.06263494
2510 | 2021/03/28 15:54:19 | 17710.374 | 4015.0013 | 1 | 4 | 0 | 0 | 0 | -1.5037 | 3.586304 | -5.392725 | 2.897709 | 1.674909 | 11.08737 | 6.454663 | [13 empty] | 27.1724 | 0.08347988 | 25 | 0 | 26.47618 | -0.06545007
2511 | 2021/03/28 15:54:24 | 17715.3734 | 4020.0007 | 1 | 4 | 0 | 0 | 0 | -1.503738 | 3.586197 | -5.392701 | 2.897709 | 1.676994 | 11.08737 | 6.462142 |  | -7.198765e-05 | [11 empty] | 27.11553 | 0.006558299 | 25 | 0 | 26.72527 | 0.1066542
2512 | 2021/03/28 15:54:29 | 17720.3732 | 4025.0005 | 1 | 4 | 0 | 0 | 0 | -1.503372 | 3.58551 | -5.390355 | 2.897709 | 1.67908 | 11.08737 | 6.46962 | [13 empty] | 26.76685 | 0.09378433 | 25 | 0 | 26.61831 | 0.1406115
2513 | 2021/03/28 15:54:34 | 17725.3742 | 4030.0015 | 1 | 4 | 0 | 0 | 0 | -1.503387 | 3.584993 | -5.389632 | 2.897709 | 1.681166 | 11.08737 | 6.477099 |  | -0.0001184075 |  |  | 0.2606486 | [8 empty] | 26.80762 | -0.1247919 | 25 | 0 | 26.24621 | -0.09602666
2514 | 2021/03/28 15:54:39 | 17730.3733 | 4035.0006 | 1 | 4 | 0 | 0 | 0 | -1.503777 | 3.584448 | -5.39021 | 2.897709 | 1.683251 | 11.08737 | 6.484574 | [13 empty] | 27.04231 | 0.1137251 | 25 | 0 | 26.33167 | -0.004084706
2515 | 2021/03/28 15:54:44 | 17735.3734 | 4040.0007 | 1 | 4 | 0 | 0 | 0 | -1.503815 | 3.583888 | -5.389505 | 2.897709 | 1.685337 | 11.08737 | 6.492049 |  | -9.979602e-05 |  | 3.895707 | [9 empty] | 27.14086 | 0.05209148 | 25 | 0 | 26.5656 | -0.09915709
2516 | 2021/03/28 15:54:49 | 17740.374 | 4045.0013 | 1 | 4 | 0 | 0 | 0 | -1.503731 | 3.583528 | -5.388662 | 2.897709 | 1.687423 | 11.08737 | 6.499526 |  | -0.0001594511 | [11 empty] | 26.94178 | 0.05557001 | 25 | 0 | 26.72927 | 0.1312357
2517 | 2021/03/28 15:54:54 | 17745.3742 | 4050.0015 | 1 | 4 | 0 | 0 | 0 | -1.503731 | 3.582864 | -5.387664 | 2.897709 | 1.689508 | 11.08737 | 6.506998 | [13 empty] | 26.78453 | -0.09034932 | 25 | 0 | 26.55772 | -0.0170213
2518 | 2021/03/28 15:54:59 | 17750.3732 | 4055.0005 | 1 | 4 | 0 | 0 | 0 | -1.503677 | 3.582281 | -5.386594 | 2.897709 | 1.691593 | 11.08737 | 6.514468 |  | -0.0001353976 | [11 empty] | 26.74052 | -0.07110476 | 25 | 0 | 26.32146 | 0.05782306
2519 | 2021/03/28 15:55:04 | 17755.3734 | 4060.0007 | 1 | 4 | 0 | 0 | 0 | -1.503555 | 3.581891 | -5.38557 | 2.897709 | 1.693679 | 11.08737 | 6.521941 | [13 empty] | 26.91468 | -0.05615711 | 25 | 0 | 26.28931 | -0.1251757
2520 | 2021/03/28 15:55:09 | 17760.3734 | 4065.0007 | 1 | 4 | 0 | 0 | 0 | -1.503716 | 3.581618 | -5.385736 | 2.897709 | 1.695765 | 11.08737 | 6.529409 |  | -9.962838e-05 | [11 empty] | 26.99694 | 0.08170068 | 25 | 0 | 26.29335 | -0.04948854
2521 | 2021/03/28 15:55:14 | 17765.3735 | 4070.0008 | 1 | 4 | 0 | 0 | 0 | -1.503738 | 3.580659 | -5.384373 | 2.897709 | 1.697851 | 11.08737 | 6.53688 | [13 empty] | 27.06804 | -0.07964373 | 25 | 0 | 26.32183 | -0.09081841
2522 | 2021/03/28 15:55:19 | 17770.3734 | 4075.0007 | 1 | 4 | 0 | 0 | 0 | -1.503731 | 3.580316 | -5.383832 | 2.897709 | 1.699936 | 11.08737 | 6.544346 |  | -9.258723e-05 | [11 empty] | 27.08303 | 0.02816319 | 25 | 0 | 26.35109 | -0.131945
2523 | 2021/03/28 15:55:24 | 17775.3743 | 4080.0016 | 1 | 4 | 0 | 0 | 0 | -1.504135 | 3.579936 | -5.384707 | 2.897709 | 1.702023 | 11.08737 | 6.551816 | [13 empty] | 27.17871 | 0.100953 | 25 | 0 | 26.51809 | 0.07215858
2524 | 2021/03/28 15:55:29 | 17780.3742 | 4085.0015 | 1 | 4 | 0 | 0 | 0 | -1.504196 | 3.579227 | -5.383859 | 2.897709 | 1.704108 | 11.08737 | 6.559281 |  | -0.0001164056 |  | 3.972021 | [9 empty] | 27.10762 | 0.07935405 | 25 | 0 | 26.76004 | -0.0384903
2525 | 2021/03/28 15:55:34 | 17785.3742 | 4090.0015 | 1 | 4 | 0 | 0 | 0 | -1.503853 | 3.578794 | -5.38198 | 2.897709 | 1.706194 | 11.08737 | 6.566747 | [13 empty] | 26.88297 | -0.002694726 | 25 | 0 | 26.70601 | 0.1240927
2526 | 2021/03/28 15:55:39 | 17790.3733 | 4095.0006 | 1 | 4 | 0 | 0 | 0 | -1.5037 | 3.57812 | -5.380419044 | 2.897709 | 1.708279 | 11.08737 | 6.574209 |  | -0.0001187533 | [11 empty] | 26.76818 | -0.09496868 | 25 | 0 | 26.4417 | -0.0972563
2527 | 2021/03/28 15:55:44 | 17795.3734 | 4100.0007 | 1 | 4 | 0 | 0 | 0 | -1.503967 | 3.577865 | -5.380991 | 2.897709 | 1.710366 | 11.08737 | 6.581675 | [13 empty] | 26.87488 | -0.1101494 | 25 | 0 | 26.26369 | -0.01683593
2528 | 2021/03/28 15:55:49 | 17800.3735 | 4105.0008 | 1 | 4 | 0 | 0 | 0 | -1.503815 | 3.577309 | -5.379611 | 2.897709 | 1.712452 | 11.08737 | 6.589137 |  | -0.0001021168 | [11 empty] | 27.12375 | 0.04118621 | 25 | 0 | 26.42034 | -0.1166749
2529 | 2021/03/28 15:55:54 | 17805.3734 | 4110.0007 | 1 | 4 | 0 | 0 | 0 | -1.503601 | 3.57663 | -5.377824 | 2.897709 | 1.714538 | 11.08737 | 6.596598 | [13 empty] | 27.09648 | 0.003482699 | 25 | 0 | 26.77735 | 0.13026
2530 | 2021/03/28 15:55:59 | 17810.3734 | 4115.0007 | 1 | 4 | 0 | 0 | 0 | -1.504196 | 3.576 | -5.379004896 | 2.897709 | 1.716624 | 11.08737 | 6.604059 |  | -7.574551e-05 | [11 empty] | 26.79164 | 0.01483858 | 25 | 0 | 26.54348 | 0.1238477
2531 | 2021/03/28 15:56:04 | 17815.3742 | 4120.0015 | 1 | 4 | 0 | 0 | 0 | -1.503906 | 3.575849 | -5.377741 | 2.897709 | 1.71871 | 11.08737 | 6.611519 | [13 empty] | 26.8455 | -0.1155418 | 25 | 0 | 26.26989 | -0.1067841
2532 | 2021/03/28 15:56:09 | 17820.3733 | 4125.0006 | 1 | 4 | 0 | 0 | 0 | -1.503922 | 3.575256 | -5.376906 | 2.897709 | 1.720795 | 11.08737 | 6.618976 |  |  |  |  | 0.2483968 | [8 empty] | 27.01369 | 0.07059216 | 25 | 0 | 26.31724 | -0.0383544
2533 | 2021/03/28 15:56:14 | 17825.3741 | 4130.0014 | 1 | 4 | 0 | 0 | 0 | -1.504044 | 3.574417 | -5.37608 | 2.897709 | 1.722882 | 11.08737 | 6.626433 |  | -7.389332e-05 | [11 empty] | 27.19985 | 0.05713344 | 25 | 0 | 26.64601 | -0.1007605
2534 | 2021/03/28 15:56:19 | 17830.3735 | 4135.0008 | 1 | 4 | 0 | 0 | 0 | -1.503632 | 3.574225 | -5.374319 | 2.897709 | 1.724967 | 11.08737 | 6.633888 |  |  |  | 4.001998 | [9 empty] | 27.01212 | 0.06606996 | 25 | 0 | 26.75696 | 0.1306212
2535 | 2021/03/28 15:56:24 | 17835.3744 | 4140.0017 | 1 | 4 | 0 | 0 | 0 | -1.503479 | 3.573644 | -5.372899 | 2.897709 | 1.727053 | 11.08737 | 6.641343 |  | -0.0001040644 | [11 empty] | 26.77627 | -0.1086438 | 25 | 0 | 26.49252 | -0.07313907
2536 | 2021/03/28 15:56:29 | 17840.3735 | 4145.0008 | 1 | 4 | 0 | 0 | 0 | -1.503716 | 3.572947 | -5.372698 | 2.897709 | 1.729138 | 11.08737 | 6.648795 | [13 empty] | 26.78665 | -0.0956434 | 25 | 0 | 26.36052 | 0.03101587
2537 | 2021/03/28 15:56:34 | 17845.3734 | 4150.0007 | 1 | 4 | 0 | 0 | 0 | -1.503967 | 3.572482 | -5.372895 | 2.897709 | 1.731224 | 11.08737 | 6.656246 |  | -8.71667e-05 | [11 empty] | 26.95295 | -0.07721364 | 25 | 0 | 26.26353 | -0.1462638
2538 | 2021/03/28 15:56:39 | 17850.3734 | 4155.0007 | 1 | 4 | 0 | 0 | 0 | -1.504044 | 3.57222 | -5.372776 | 2.897709 | 1.73331 | 11.08737 | 6.663698 | [13 empty] | 27.14335 | 0.1085919 | 25 | 0 | 26.43285 | -0.01142263
2539 | 2021/03/28 15:56:44 | 17855.3733 | 4160.0006 | 1 | 4 | 0 | 0 | 0 | -1.503754 | 3.571745 | -5.371026 | 2.897709 | 1.735395 | 11.08737 | 6.671147 | [13 empty] | 27.23846 | 0.002877116 | 25 | 0 | 26.59216 | -0.1016676
2540 | 2021/03/28 15:56:49 | 17860.3735 | 4165.0008 | 1 | 4 | 0 | 0 | 0 | -1.503983 | 3.571071 | -5.37083 | 2.897709 | 1.737481 | 11.08737 | 6.678596 |  | -5.851854e-05 | [11 empty] | 27.20022 | 0.1280367 | 25 | 0 | 26.80291 | 0.1036716
2541 | 2021/03/28 15:56:54 | 17865.3727 | 4170 | 1 | 4 | 0 | 0 | 0 | -1.503777 | 3.57061 | -5.369401 | 2.897709 | 1.739566 | 11.08737 | 6.68604 |  | -0.0001524858 | [11 empty] | 27.03481 | -0.08020818 | 25 | 0 | 26.79389 | 0.05757153
2542 | 2021/03/28 15:56:59 | 17870.3733 | 4175.0006 | 1 | 4 | 0 | 0 | 0 | -1.503525 | 3.57021 | -5.3679 | 2.897709 | 1.741652 | 11.08737 | 6.693488 | [13 empty] | 26.92544 | -0.01596212 | 25 | 0 | 26.63465 | 0.1063168
2543 | 2021/03/28 15:57:04 | 17875.3742 | 4180.0015 | 1 | 4 | 0 | 0 | 0 | -1.503677 | 3.569769 | -5.36778 | 2.897709 | 1.743738 | 11.08737 | 6.700935 |  | -0.0001301237 | [11 empty] | 26.90062 | -0.1224405 | 25 | 0 | 26.40339 | -0.09144127
2544 | 2021/03/28 15:57:09 | 17880.3736 | 4185.0009 | 1 | 4 | 0 | 0 | 0 | -1.503998 | 3.568933 | -5.367668 | 2.897709 | 1.745823 | 11.08737 | 6.708378 |  |  |  | 4.268855 | [9 empty] | 27.02616 | 0.05141258 | 25 | 0 | 26.34396 | -0.07756174
2545 | 2021/03/28 15:57:14 | 17885.3742 | 4190.0015 | 1 | 4 | 0 | 0 | 0 | -1.503807 | 3.568599 | -5.366484 | 2.897709 | 1.747909 | 11.08737 | 6.715823 |  | -8.450208e-05 | [11 empty] | 27.11492 | -0.06558418 | 25 | 0 | 26.36878 | -0.07007778
2546 | 2021/03/28 15:57:19 | 17890.3743 | 4195.0016 | 1 | 4 | 0 | 0 | 0 | -1.503487 | 3.568266 | -5.364842 | 2.897709 | 1.749994 | 11.08737 | 6.723264 | [13 empty] | 27.10166 | -0.007508993 | 25 | 0 | 26.38397 | -0.1342851
2547 | 2021/03/28 15:57:24 | 17895.3736 | 4200.0009 | 1 | 4 | 0 | 0 | 0 | -1.503601 | 3.56771 | -5.364412 | 2.897709 | 1.752079 | 11.08737 | 6.730701 |  | -0.0001038053 | [11 empty] | 27.12012 | 0.09224713 | 25 | 0 | 26.40959 | -0.0322324
2548 | 2021/03/28 15:57:29 | 17900.3728 | 4205.0001 | 1 | 4 | 0 | 0 | 0 | -1.503677 | 3.567001 | -5.363617 | 2.897709 | 1.754165 | 11.08737 | 6.738142 | [13 empty] | 27.09956 | -0.1154226 | 25 | 0 | 26.38187 | -0.1088321
2549 | 2021/03/28 15:57:34 | 17905.3735 | 4210.0008 | 1 | 4 | 0 | 0 | 0 | -1.50396 | 3.566535 | -5.363926 | 2.897709 | 1.756251 | 11.08737 | 6.745584 |  | -0.000126578 | [11 empty] | 27.11492 | -0.01075089 | 25 | 0 | 26.39014 | -0.1375264
2550 | 2021/03/28 15:57:39 | 17910.3735 | 4215.0008 | 1 | 4 | 0 | 0 | 0 | -1.503593 | 3.566106 | -5.361972 | 2.897709 | 1.758337 | 11.08737 | 6.753025 | [13 empty] | 27.07919 | 0.04816473 | 25 | 0 | 26.39707 | -0.08079827
2551 | 2021/03/28 15:57:44 | 17915.3735 | 4220.0008 | 1 | 4 | 0 | 0 | 0 | -1.503502 | 3.565565 | -5.360834 | 2.897709 | 1.760423 | 11.08737 | 6.760461 |  | -6.942351e-05 | [11 empty] | 27.04844 | -0.09680867 | 25 | 0 | 26.3734 | -0.07241845
2552 | 2021/03/28 15:57:49 | 17920.3743 | 4225.0016 | 1 | 4 | 0 | 0 | 0 | -1.503807 | 3.565148 | -5.361295 | 2.897709 | 1.762508 | 11.08737 | 6.767897 |  |  |  |  | 0.2379048 | [8 empty] | 27.18391 | 0.007209182 | 25 | 0 | 26.43788 | 0.09800673
2553 | 2021/03/28 15:57:54 | 17925.3734 | 4230.0007 | 1 | 4 | 0 | 0 | 0 | -1.503906 | 3.564904 | -5.361281 | 2.897709 | 1.764593 | 11.08737 | 6.775331 | [13 empty] | 27.22828 | 0.07913888 | 25 | 0 | 26.44229 | -0.07802486
2554 | 2021/03/28 15:57:59 | 17930.3735 | 4235.0008 | 1 | 4 | 0 | 0 | 0 | -1.503769 | 3.564266 | -5.359833 | 2.897709 | 1.766679 | 11.08737 | 6.782764 |  | -8.839314e-05 |  | 4.199876 | [9 empty] | 27.31488 | 0.01364052 | 25 | 0 | 26.38804 | -0.0975579
2555 | 2021/03/28 15:58:04 | 17935.3736 | 4240.0009 | 1 | 4 | 0 | 0 | 0 | -1.50396 | 3.563518 | -5.359389 | 2.897709 | 1.768765 | 11.08737 | 6.790199 | [13 empty] | 27.26689 | 0.11042 | 25 | 0 | 26.40552 | -0.06337643
2556 | 2021/03/28 15:58:09 | 17940.3735 | 4245.0008 | 1 | 4 | 0 | 0 | 0 | -1.50383 | 3.563083 | -5.358271 | 2.897709 | 1.770851 | 11.08737 | 6.797632 |  | -9.388013e-05 | [11 empty] | 27.20905 | 0.06358802 | 25 | 0 | 26.46575 | -0.08968472
2557 | 2021/03/28 15:58:14 | 17945.3735 | 4250.0008 | 1 | 4 | 0 | 0 | 0 | -1.503807 | 3.562866 | -5.357863 | 2.897709 | 1.772937 | 11.08737 | 6.805064 | [13 empty] | 27.25228 | -0.04889309 | 25 | 0 | 26.39593 | -0.1067591
2558 | 2021/03/28 15:58:19 | 17950.3743 | 4255.0016 | 1 | 4 | 0 | 0 | 0 | -1.503654 | 3.562284 | -5.356443 | 2.897709 | 1.775022 | 11.08737 | 6.812494 |  | -0.000101386 | [11 empty] | 27.17563 | 0.04347086 | 25 | 0 | 26.47748 | 0.05816817
2559 | 2021/03/28 15:58:24 | 17955.3742 | 4260.0015 | 1 | 4 | 0 | 0 | 0 | -1.503929 | 3.561805 | -5.356702 | 2.897709 | 1.777108 | 11.08737 | 6.819922 | [13 empty] | 27.24708 | 0.1156509 | 25 | 0 | 26.38687 | -0.05964756
2560 | 2021/03/28 15:58:29 | 17960.3734 | 4265.0007 | 1 | 4 | 0 | 0 | 0 | -1.503517 | 3.561334 | -5.354526 | 2.897709 | 1.779193 | 11.08737 | 6.82735 |  | -0.0001132147 | [11 empty] | 27.20022 | -0.04474759 | 25 | 0 | 26.41633 | -0.1003826
2561 | 2021/03/28 15:58:34 | 17965.3743 | 4270.0016 | 1 | 4 | 0 | 0 | 0 | -1.503944 | 3.560822 | -5.355277 | 2.897709 | 1.78128 | 11.08737 | 6.83478 | [13 empty] | 27.13914 | 0.04136741 | 25 | 0 | 26.43556 | 0.04735053
2562 | 2021/03/28 15:58:39 | 17970.3735 | 4275.0008 | 1 | 4 | 0 | 0 | 0 | -1.503769 | 3.560196 | -5.353712 | 2.897709 | 1.783366 | 11.08737 | 6.842206 |  | -0.0001181482 | [11 empty] | 27.05995 | 0.07693708 | 25 | 0 | 26.51578 | 0.01142085
2563 | 2021/03/28 15:58:44 | 17975.3736 | 4280.0009 | 1 | 4 | 0 | 0 | 0 | -1.503639 | 3.559666 | -5.352453 | 2.897709 | 1.785452 | 11.08737 | 6.849634 | [13 empty] | 26.98272 | -0.08497298 | 25 | 0 | 26.62583 | -0.03611743
2564 | 2021/03/28 15:58:49 | 17980.3734 | 4285.0007 | 1 | 4 | 0 | 0 | 0 | -1.503693 | 3.559404 | -5.352251 | 2.897709 | 1.787537 | 11.08737 | 6.857057 |  | -8.771004e-05 |  | 4.216988 | [9 empty] | 26.92179 | -0.1126397 | 25 | 0 | 26.7091 | 0.1249158
2565 | 2021/03/28 15:58:54 | 17985.3743 | 4290.0016 | 1 | 4 | 0 | 0 | 0 | -1.503754 | 3.558911 | -5.351727 | 2.897709 | 1.789623 | 11.08737 | 6.864481 | [13 empty] | 26.86585 | -0.03671348 | 25 | 0 | 26.75662 | 0.1397812
2566 | 2021/03/28 15:58:59 | 17990.3734 | 4295.0007 | 1 | 4 | 0 | 0 | 0 | -1.503738 | 3.558331 | -5.350798 | 2.897709 | 1.791708 | 11.08737 | 6.871901 |  | -0.0001465016 | [11 empty] | 26.8128 | -0.03693283 | 25 | 0 | 26.81406 | 0.09644687
2567 | 2021/03/28 15:59:04 | 17995.3734 | 4300.0007 | 1 | 4 | 0 | 0 | 0 | -1.503777 | 3.557674 | -5.349948 | 2.897709 | 1.793794 | 11.08737 | 6.879322 | [13 empty] | 26.86472 | -0.1272458 | 25 | 0 | 26.75582 | 0.09380639
2568 | 2021/03/28 15:59:09 | 18000.3728 | 4305.0001 | 1 | 4 | 0 | 0 | 0 | -1.503578 | 3.557446 | -5.348898 | 2.897709 | 1.795879 | 11.08737 | 6.886741 |  | -9.661412e-05 | [11 empty] | 26.83531 | -0.05686879 | 25 | 0 | 26.76925 | 0.1257426
2569 | 2021/03/28 15:59:14 | 18005.3736 | 4310.0009 | 1 | 4 | 0 | 0 | 0 | -1.503578 | 3.557144 | -5.348443 | 2.897709 | 1.797965 | 11.08737 | 6.894161 | [13 empty] | 26.86795 | -0.09948432 | 25 | 0 | 26.72832 | 0.02716303
2570 | 2021/03/28 15:59:19 | 18010.3736 | 4315.0009 | 1 | 4 | 0 | 0 | 0 | -1.503754 | 3.556368 | -5.347903 | 2.897709 | 1.80005 | 11.08737 | 6.901577 |  | -7.372976e-05 | [11 empty] | 26.78952 | 0.1086134 | 25 | 0 | 26.77966 | 0.08651733
2571 | 2021/03/28 15:59:24 | 18015.3736 | 4320.0009 | 1 | 4 | 0 | 0 | 0 | -1.503517 | 3.555741 | -5.346117 | 2.897709 | 1.802137 | 11.08737 | 6.908996 | [13 empty] | 26.77514 | 0.08076787 | 25 | 0 | 26.74061 | 0.1008624
2572 | 2021/03/28 15:59:29 | 18020.3729 | 4325.0002 | 1 | 4 | 0 | 0 | 0 | -1.50367 | 3.555508 | -5.346311 | 2.897709 | 1.804222 | 11.08737 | 6.916412 |  | -0.0001110258 | [11 empty] | 27.23883 | 0.0365597 | 25 | 0 | 26.7135 | 0.1122355
2573 | 2021/03/28 15:59:34 | 18025.3728 | 4330.0001 | 1 | 4 | 0 | 0 | 0 | -1.503403 | 3.554887 | -5.344428 | 2.897709 | 1.806308 | 11.08737 | 6.923827 |  |  |  |  | 0.2338148 | [8 empty] | 27.2732 | 0.07357538 | 25 | 0 | 26.65541 | -0.05760312
2574 | 2021/03/28 15:59:39 | 18030.3728 | 4335.0001 | 1 | 4 | 0 | 0 | 0 | -1.503563 | 3.554409 | -5.344278 | 2.897709 | 1.808394 | 11.08737 | 6.931242 |  | -6.559569e-05 | [11 empty] | 27.24864 | 0.1186597 | 25 | 0 | 26.57389 | -0.007990599
2575 | 2021/03/28 15:59:44 | 18035.3735 | 4340.0008 | 1 | 4 | 0 | 0 | 0 | -1.503487 | 3.554127 | -5.343584 | 2.897709 | 1.81048 | 11.08737 | 6.938655 |  |  |  | 4.368577 | [9 empty] | 27.26726 | 0.1070052 | 25 | 0 | 26.58542 | 0.06932735
2576 | 2021/03/28 15:59:49 | 18040.3736 | 4345.0009 | 1 | 4 | 0 | 0 | 0 | -1.503525 | 3.553624 | -5.342963 | 2.897709 | 1.812565 | 11.08737 | 6.946067 |  | -0.0001279711 | [11 empty] | 27.23077 | -0.01418173 | 25 | 0 | 26.49193 | -0.1031584
2577 | 2021/03/28 15:59:54 | 18045.3736 | 4350.0009 | 1 | 4 | 0 | 0 | 0 | -1.503677 | 3.553002 | -5.342567 | 2.897709 | 1.814651 | 11.08737 | 6.953478 | [13 empty] | 26.9906 | -0.03747284 | 25 | 0 | 26.28699 | -0.1554
2578 | 2021/03/28 15:59:59 | 18050.3737 | 4355.001 | 1 | 4 | 0 | 0 | 0 | -1.504181 | 3.552517 | -5.343629 | 2.897709 | 1.816737 | 11.08737 | 6.960888 | [13 empty] | 26.84143 | -0.05598426 | 25 | 0 | 26.40823 | -0.1138479
2579 | 2021/03/28 16:00:04 | 18055.3729 | 4360.0002 | 1 | 4 | 0 | 0 | 0 | -1.503677 | 3.552287 | -5.341492 | 2.897709 | 1.818823 | 11.08737 | 6.968298 |  | -8.289247e-05 | [11 empty] | 26.87164 | 0.0208354 | 25 | 0 | 26.69468 | 0.09204149
2580 | 2021/03/28 16:00:09 | 18060.3735 | 4365.0008 | 1 | 4 | 0 | 0 | 0 | -1.503448 | 3.551635 | -5.339699 | 2.897709 | 1.820909 | 11.08737 | 6.975707 | [13 empty] | 27.24788 | 0.1398033 | 25 | 0 | 26.7439 | 0.1221478
2581 | 2021/03/28 16:00:14 | 18065.3737 | 4370.001 | 1 | 4 | 0 | 0 | 0 | -1.503815 | 3.551034 | -5.340098 | 2.897709 | 1.822994 | 11.08737 | 6.983115 |  | -9.310525e-05 | [11 empty] | 27.15354 | 0.1026422 | 25 | 0 | 26.39322 | 0.01377463
2582 | 2021/03/28 16:00:19 | 18070.3736 | 4375.0009 | 1 | 4 | 0 | 0 | 0 | -1.50383 | 3.55036 | -5.339138 | 2.897709 | 1.82508 | 11.08737 | 6.990521 | [13 empty] | 26.84143 | -0.08219481 | 25 | 0 | 26.40111 | 0.01778781
2583 | 2021/03/28 16:00:24 | 18075.3737 | 4380.001 | 1 | 4 | 0 | 0 | 0 | -1.50383 | 3.550138 | -5.338804 | 2.897709 | 1.827166 | 11.08737 | 6.997925 |  | -9.890257e-05 | [11 empty] | 27.04979 | -0.01963913 | 25 | 0 | 26.78754 | 0.1449257
2584 | 2021/03/28 16:00:29 | 18080.3727 | 4385 | 1 | 4 | 0 | 0 | 0 | -1.503555 | 3.549723 | -5.337204 | 2.897709 | 1.829251 | 11.08737 | 7.005327 | [13 empty] | 27.28646 | 0.07588208 | 25 | 0 | 26.60464 | 0.09824216
2585 | 2021/03/28 16:00:34 | 18085.3728 | 4390.0001 | 1 | 4 | 0 | 0 | 0 | -1.503464 | 3.548983 | -5.335768 | 2.897709 | 1.831338 | 11.08737 | 7.012733 |  | -9.328454e-05 |  | 4.268279 | [9 empty] | 27.00578 | -0.05407393 | 25 | 0 | 26.28795 | -0.04743695
2586 | 2021/03/28 16:00:39 | 18090.3729 | 4395.0002 | 1 | 4 | 0 | 0 | 0 | -1.503792 | 3.548565 | -5.336304 | 2.897709 | 1.833423 | 11.08737 | 7.020133 | [13 empty] | 26.95659 | -0.1011622 | 25 | 0 | 26.68005 | 0.05663097
2587 | 2021/03/28 16:00:44 | 18095.3728 | 4400.0001 | 1 | 4 | 0 | 0 | 0 | -1.503716 | 3.548382 | -5.335759 | 2.897709 | 1.835509 | 11.08737 | 7.027535 |  | -0.0001249076 | [11 empty] | 27.30682 | 0.046103 | 25 | 0 | 26.70331 | 0.1084512
2588 | 2021/03/28 16:00:49 | 18100.373 | 4405.0003 | 1 | 4 | 0 | 0 | 0 | -1.503639 | 3.547713 | -5.33448 | 2.897709 | 1.837595 | 11.08737 | 7.034936 | [13 empty] | 27.10993 | -0.06252885 | 25 | 0 | 26.34955 | -0.08703351
2589 | 2021/03/28 16:00:54 | 18105.3729 | 4410.0002 | 1 | 4 | 0 | 0 | 0 | -1.503502 | 3.547069 | -5.333025 | 2.897709 | 1.83968 | 11.08737 | 7.042335 |  | -7.554795e-05 | [11 empty] | 26.89757 | -0.1322758 | 25 | 0 | 26.57118 | 0.009919405
2590 | 2021/03/28 16:00:59 | 18110.3728 | 4415.0001 | 1 | 4 | 0 | 0 | 0 | -1.503777 | 3.546678 | -5.333413 | 2.897709 | 1.841767 | 11.08737 | 7.049735 | [13 empty] | 27.27437 | 0.008279085 | 25 | 0 | 26.7135 | 0.101707
2591 | 2021/03/28 16:01:04 | 18115.3736 | 4420.0009 | 1 | 4 | 0 | 0 | 0 | -1.504082 | 3.546308 | -5.333938 | 2.897709 | 1.843853 | 11.08737 | 7.057134 |  | -0.0001111986 | [11 empty] | 26.9604 | -0.09633839 | 25 | 0 | 26.29236 | -0.09195387
2592 | 2021/03/28 16:01:09 | 18120.3729 | 4425.0002 | 1 | 4 | 0 | 0 | 0 | -1.503906 | 3.54559 | -5.332234 | 2.897709 | 1.845939 | 11.08737 | 7.064531 | [13 empty] | 27.00599 | -0.04736781 | 25 | 0 | 26.71526 | 0.1193988
2593 | 2021/03/28 16:01:14 | 18125.3729 | 4430.0002 | 1 | 4 | 0 | 0 | 0 | -1.503906 | 3.545203 | -5.331652 | 2.897709 | 1.848025 | 11.08737 | 7.071927 |  | -8.920345e-05 |  |  | 0.2354043 | [8 empty] | 27.08516 | 0.08252323 | 25 | 0 | 26.27488 | -0.01082838
2594 | 2021/03/28 16:01:19 | 18130.3729 | 4435.0002 | 1 | 4 | 0 | 0 | 0 | -1.5037 | 3.544931 | -5.330513 | 2.897709 | 1.850111 | 11.08737 | 7.079322 | [13 empty] | 26.90951 | -0.01500189 | 25 | 0 | 26.65429 | 0.08285403
2595 | 2021/03/28 16:01:24 | 18135.3728 | 4440.0001 | 1 | 4 | 0 | 0 | 0 | -1.503777 | 3.544346 | -5.329906 | 2.897709 | 1.852197 | 11.08737 | 7.086717 | [13 empty] | 27.15412 | 0.1286548 | 25 | 0 | 26.35821 | -0.02694011
2596 | 2021/03/28 16:01:29 | 18140.3736 | 4445.0009 | 1 | 4 | 0 | 0 | 0 | -1.504021 | 3.543832 | -5.329998 | 2.897709 | 1.854283 | 11.08737 | 7.094109 |  | -8.737186e-05 |  | 4.379194 | [9 empty] | 26.84661 | -0.06019533 | 25 | 0 | 26.54154 | -0.04466951
2597 | 2021/03/28 16:01:34 | 18145.373 | 4450.0003 | 1 | 4 | 0 | 0 | 0 | -1.503777 | 3.5431 | -5.328032 | 2.897709 | 1.856367 | 11.08737 | 7.101495 |  | -0.0001287116 | [11 empty] | 27.22311 | 0.05935788 | 25 | 0 | 26.43443 | -0.06296098
2598 | 2021/03/28 16:01:39 | 18150.3736 | 4455.0009 | 1 | 4 | 0 | 0 | 0 | -1.503654 | 3.542957 | -5.327381 | 2.897709 | 1.858453 | 11.08737 | 7.108886 | [13 empty] | 26.82933 | -0.116334 | 25 | 0 | 26.47442 | -0.01858473
2599 | 2021/03/28 16:01:44 | 18155.3736 | 4460.0009 | 1 | 4 | 0 | 0 | 0 | -1.503845 | 3.54242 | -5.327251 | 2.897709 | 1.860539 | 11.08737 | 7.116275 | [13 empty] | 27.19179 | -0.002518296 | 25 | 0 | 26.6664 | 0.09089947
2600 | 2021/03/28 16:01:49 | 18160.3738 | 4465.0011 | 1 | 4 | 0 | 0 | 0 | -1.50396 | 3.541872 | -5.326834 | 2.897709 | 1.862624 | 11.08737 | 7.123662 |  | -5.306884e-05 | [11 empty] | 27.05786 | -0.03682554 | 25 | 0 | 26.28315 | -0.1058012
2601 | 2021/03/28 16:01:54 | 18165.3729 | 4470.0002 | 1 | 4 | 0 | 0 | 0 | -1.504173 | 3.54144 | -5.326938 | 2.897709 | 1.86471 | 11.08737 | 7.131049 | [13 empty] | 26.85874 | -0.1193255 | 25 | 0 | 26.59638 | 0.04959106
2602 | 2021/03/28 16:01:59 | 18170.3729 | 4475.0002 | 1 | 4 | 0 | 0 | 0 | -1.503792 | 3.540964 | -5.324873 | 2.897709 | 1.866796 | 11.08737 | 7.138436 |  | -0.0001147844 | [11 empty] | 27.19255 | 0.0516355 | 25 | 0 | 26.48925 | 0.07841587
2603 | 2021/03/28 16:02:04 | 18175.3738 | 4480.0011 | 1 | 4 | 0 | 0 | 0 | -1.503555 | 3.540401 | -5.323188 | 2.897709 | 1.868882 | 11.08737 | 7.145819 | [13 empty] | 26.73226 | -0.1093459 | 25 | 0 | 26.27047 | -0.0204879
2604 | 2021/03/28 16:02:09 | 18180.3731 | 4485.0004 | 1 | 4 | 0 | 0 | 0 | -1.503578 | 3.539907 | -5.322526 | 2.897709 | 1.870967 | 11.08737 | 7.153201 |  | -9.740314e-05 | [11 empty] | 27.07805 | 0.04540324 | 25 | 0 | 26.67352 | 0.1388907
2605 | 2021/03/28 16:02:14 | 18185.3738 | 4490.0011 | 1 | 4 | 0 | 0 | 0 | -1.504181 | 3.539384 | -5.323874 | 2.897709 | 1.873052 | 11.08737 | 7.160584 | [13 empty] | 27.01578 | 0.07388353 | 25 | 0 | 26.19114 | -0.03507018
2606 | 2021/03/28 16:02:19 | 18190.373 | 4495.0003 | 1 | 4 | 0 | 0 | 0 | -1.503769 | 3.53913 | -5.322034 | 2.897709 | 1.875138 | 11.08737 | 7.167965 |  | -7.127646e-05 |  | 4.264422 | [9 empty] | 26.79145 | -0.05559087 | 25 | 0 | 26.47212 | 0.05998969
2607 | 2021/03/28 16:02:24 | 18195.3737 | 4500.001 | 1 | 4 | 0 | 0 | 0 | -1.503731 | 3.538411 | -5.320818 | 2.897709 | 1.877224 | 11.08737 | 7.175346 | [13 empty] | 27.19468 | 0.1208395 | 25 | 0 | 26.49849 | 0.06091833
2608 | 2021/03/28 16:02:29 | 18200.3738 | 4505.0011 | 1 | 4 | 0 | 0 | 0 | -1.503792 | 3.537895 | -5.320258 | 2.897709 | 1.879309 | 11.08737 | 7.182724 |  | -0.0001244134 | [11 empty] | 26.89701 | 0.02974391 | 25 | 0 | 26.15765 | -0.09484172
2609 | 2021/03/28 16:02:34 | 18205.373 | 4510.0003 | 1 | 4 | 0 | 0 | 0 | -1.504059 | 3.537465 | -5.320556 | 2.897709 | 1.881394 | 11.08737 | 7.190101 | [13 empty] | 26.77073 | 0.004491806 | 25 | 0 | 26.47985 | 0.1045966
2610 | 2021/03/28 16:02:39 | 18210.3728 | 4515.0001 | 1 | 4 | 0 | 0 | 0 | -1.504005 | 3.537066 | -5.319765 | 2.897709 | 1.88348 | 11.08737 | 7.197479 |  | -8.851635e-05 | [11 empty] | 27.1328 | 0.09999931 | 25 | 0 | 26.6287 | 0.1179093
2611 | 2021/03/28 16:02:44 | 18215.3729 | 4520.0002 | 1 | 4 | 0 | 0 | 0 | -1.503983 | 3.536419 | -5.318714 | 2.897709 | 1.885566 | 11.08737 | 7.204855 | [13 empty] | 27.15489 | 0.08300185 | 25 | 0 | 26.3305 | 0.0208205
2612 | 2021/03/28 16:02:49 | 18220.3729 | 4525.0002 | 1 | 4 | 0 | 0 | 0 | -1.503815 | 3.535865 | -5.317287 | 2.897709 | 1.887652 | 11.08737 | 7.212232 |  | -0.0001238133 | [11 empty] | 26.84532 | -0.1028794 | 25 | 0 | 26.22697 | -0.04291773
2613 | 2021/03/28 16:02:54 | 18225.3731 | 4530.0004 | 1 | 4 | 0 | 0 | 0 | -1.503883 | 3.535475 | -5.316941 | 2.897709 | 1.889737 | 11.08737 | 7.219605 | [13 empty] | 26.81686 | -0.108521 | 25 | 0 | 26.43347 | 0.03151476
2614 | 2021/03/28 16:02:59 | 18230.3731 | 4535.0004 | 1 | 4 | 0 | 0 | 0 | -1.50383 | 3.53508 | -5.316159 | 2.897709 | 1.891823 | 11.08737 | 7.226979 |  | -0.000101496 |  |  | 0.233149 | [8 empty] | 27.10972 | -0.0539726 | 25 | 0 | 26.68387 | 0.07717967
2615 | 2021/03/28 16:03:04 | 18235.3731 | 4540.0004 | 1 | 4 | 0 | 0 | 0 | -1.504135 | 3.534285 | -5.316042 | 2.897709 | 1.893909 | 11.08737 | 7.234352 | [13 empty] | 27.16508 | 0.005348921 | 25 | 0 | 26.31221 | -0.1014447
2616 | 2021/03/28 16:03:09 | 18240.3737 | 4545.001 | 1 | 4 | 0 | 0 | 0 | -1.503944 | 3.533916 | -5.314812 | 2.897709 | 1.895995 | 11.08737 | 7.241727 |  | -0.0001092964 |  | 4.283595 | [9 empty] | 26.8972 | -0.09703934 | 25 | 0 | 26.31453 | -0.07714093
2617 | 2021/03/28 16:03:14 | 18245.3731 | 4550.0004 | 1 | 4 | 0 | 0 | 0 | -1.503883 | 3.533495 | -5.313963 | 2.897709 | 1.898081 | 11.08737 | 7.249097 | [13 empty] | 26.95812 | -0.06876111 | 25 | 0 | 26.61043 | 0.01568258
2618 | 2021/03/28 16:03:19 | 18250.3729 | 4555.0002 | 1 | 4 | 0 | 0 | 0 | -1.504059 | 3.532948 | -5.313762 | 2.897709 | 1.900167 | 11.08737 | 7.256467 |  | -0.0001260591 | [11 empty] | 27.28646 | 0.08193135 | 25 | 0 | 26.54059 | -0.04703224
2619 | 2021/03/28 16:03:24 | 18255.3729 | 4560.0002 | 1 | 4 | 0 | 0 | 0 | -1.503769 | 3.532457 | -5.311999 | 2.897709 | 1.902253 | 11.08737 | 7.263836 | [13 empty] | 26.97733 | -0.02727032 | 25 | 0 | 26.2381 | -0.1340854
2620 | 2021/03/28 16:03:29 | 18260.373 | 4565.0003 | 1 | 4 | 0 | 0 | 0 | -1.504059 | 3.532286 | -5.312767 | 2.897709 | 1.904339 | 11.08737 | 7.271205 |  | -0.0001330785 | [11 empty] | 26.83799 | -0.07677019 | 25 | 0 | 26.45461 | -0.05682111
2621 | 2021/03/28 16:03:34 | 18265.373 | 4570.0003 | 1 | 4 | 0 | 0 | 0 | -1.503868 | 3.5314 | -5.310759 | 2.897709 | 1.906425 | 11.08737 | 7.278573 | [13 empty] | 27.13991 | 0.08274257 | 25 | 0 | 26.69986 | 0.05172551
2622 | 2021/03/28 16:03:39 | 18270.3729 | 4575.0002 | 1 | 4 | 0 | 0 | 0 | -1.503868 | 3.530936 | -5.310062 | 2.897709 | 1.908511 | 11.08737 | 7.285937 |  | -9.123242e-05 | [11 empty] | 27.27879 | 0.1242906 | 25 | 0 | 26.46173 | -0.004575253
2623 | 2021/03/28 16:03:44 | 18275.3729 | 4580.0002 | 1 | 4 | 0 | 0 | 0 | -1.503967 | 3.530446 | -5.309674 | 2.897709 | 1.910596 | 11.08737 | 7.293302 | [13 empty] | 27.00923 | 0.03531754 | 25 | 0 | 26.26292 | -0.07811308
2624 | 2021/03/28 16:03:49 | 18280.3731 | 4585.0004 | 1 | 4 | 0 | 0 | 0 | -1.503853 | 3.530096 | -5.308745 | 2.897709 | 1.912682 | 11.08737 | 7.300664 |  | -9.574264e-05 | [11 empty] | 26.93355 | 0.02544463 | 25 | 0 | 26.55737 | 0.105567
2625 | 2021/03/28 16:03:54 | 18285.3729 | 4590.0002 | 1 | 4 | 0 | 0 | 0 | -1.503792 | 3.529677 | -5.3079 | 2.897709 | 1.914768 | 11.08737 | 7.308025 | [13 empty] | 27.24575 | 0.1140916 | 25 | 0 | 26.7062 | 0.1453751
2626 | 2021/03/28 16:03:59 | 18290.373 | 4595.0003 | 1 | 4 | 0 | 0 | 0 | -1.503693 | 3.528941 | -5.306444 | 2.897709 | 1.916853 | 11.08737 | 7.315386 |  | -8.699597e-05 |  | 4.0381 | [9 empty] | 27.3533 | 0.09874344 | 25 | 0 | 26.55772 | 0.1055831
2627 | 2021/03/28 16:04:04 | 18295.3729 | 4600.0002 | 1 | 4 | 0 | 0 | 0 | -1.504021 | 3.528374 | -5.306749 | 2.897709 | 1.918939 | 11.08737 | 7.322745 | [13 empty] | 27.22505 | -0.03435254 | 25 | 0 | 26.37941 | -0.1011187
2628 | 2021/03/28 16:04:09 | 18300.3731 | 4605.0004 | 1 | 4 | 0 | 0 | 0 | -1.503998 | 3.528054 | -5.306186 | 2.897709 | 1.921025 | 11.08737 | 7.330106 |  | -0.0001546585 | [11 empty] | 27.04634 | -0.04322946 | 25 | 0 | 26.23601 | -0.1567352
2629 | 2021/03/28 16:04:14 | 18305.3729 | 4610.0002 | 1 | 4 | 0 | 0 | 0 | -1.503365 | 3.527525 | -5.303158 | 2.897709 | 1.92311 | 11.08737 | 7.337461 | [13 empty] | 26.87241 | -0.04990876 | 25 | 0 | 26.34668 | -0.1033401
2630 | 2021/03/28 16:04:19 | 18310.3732 | 4615.0005 | 1 | 4 | 0 | 0 | 0 | -1.503525 | 3.526872 | -5.30274 | 2.897709 | 1.925196 | 11.08737 | 7.344819 |  | -7.210976e-05 | [11 empty] | 27.01079 | 0.02789736 | 25 | 0 | 26.6489 | 0.1013434
2631 | 2021/03/28 16:04:24 | 18315.373 | 4620.0003 | 1 | 4 | 0 | 0 | 0 | -1.504059 | 3.5263 | -5.303763 | 2.897709 | 1.927281 | 11.08737 | 7.352174 | [13 empty] | 27.31144 | 0.1202619 | 25 | 0 | 26.67946 | 0.1115191
2632 | 2021/03/28 16:04:29 | 18320.3731 | 4625.0004 | 1 | 4 | 0 | 0 | 0 | -1.503807 | 3.526041 | -5.302485 | 2.897709 | 1.929367 | 11.08737 | 7.359529 |  | -0.0001201474 | [11 empty] | 27.21292 | 0.08244455 | 25 | 0 | 26.33167 | -0.008659363
2633 | 2021/03/28 16:04:34 | 18325.3732 | 4630.0005 | 1 | 4 | 0 | 0 | 0 | -1.5037 | 3.525305 | -5.301001 | 2.897709 | 1.931453 | 11.08737 | 7.366884 | [13 empty] | 27.0079 | -0.1120961 | 25 | 0 | 26.27584 | -0.03216028
2634 | 2021/03/28 16:04:39 | 18330.3731 | 4635.0004 | 1 | 4 | 0 | 0 | 0 | -1.503387 | 3.524824 | -5.299175 | 2.897709 | 1.933539 | 11.08737 | 7.374235 |  | -0.0001010279 |  |  | 0.2395666 | [8 empty] | 26.89799 | -0.137428 | 25 | 0 | 26.39365 | -0.04863262
2635 | 2021/03/28 16:04:44 | 18335.3731 | 4640.0004 | 1 | 4 | 0 | 0 | 0 | -1.503632 | 3.52451 | -5.299566 | 2.897709 | 1.935625 | 11.08737 | 7.381587 | [13 empty] | 27.07919 | -0.09076357 | 25 | 0 | 26.70312 | 0.01141727
2636 | 2021/03/28 16:04:49 | 18340.3738 | 4645.0011 | 1 | 4 | 0 | 0 | 0 | -1.503922 | 3.523922 | -5.299704 | 2.897709 | 1.937711 | 11.08737 | 7.388938 |  | -0.0001104271 |  | 4.049924 | [9 empty] | 27.4011 | 0.08605003 | 25 | 0 | 26.64829 | -0.007271767
2637 | 2021/03/28 16:04:54 | 18345.373 | 4650.0003 | 1 | 4 | 0 | 0 | 0 | -1.50383 | 3.523183 | -5.298268 | 2.897709 | 1.939796 | 11.08737 | 7.396286 | [13 empty] | 27.206 | 0.03038764 | 25 | 0 | 26.31761 | -0.1297212
2638 | 2021/03/28 16:04:59 | 18350.3731 | 4655.0004 | 1 | 4 | 0 | 0 | 0 | -1.504005 | 3.522878 | -5.298426 | 2.897709 | 1.941881 | 11.08737 | 7.403631 |  | -0.0001247489 | [11 empty] | 26.91644 | -0.07943988 | 25 | 0 | 26.46194 | -0.08618534
2639 | 2021/03/28 16:05:04 | 18355.3731 | 4660.0004 | 1 | 4 | 0 | 0 | 0 | -1.503853 | 3.52242 | -5.297202 | 2.897709 | 1.943967 | 11.08737 | 7.410979 | [13 empty] | 27.31796 | 0.09425581 | 25 | 0 | 26.74292 | 0.03656447
2640 | 2021/03/28 16:05:09 | 18360.3731 | 4665.0004 | 1 | 4 | 0 | 0 | 0 | -1.504082 | 3.521822 | -5.297109 | 2.897709 | 1.946053 | 11.08737 | 7.418326 |  | -9.300812e-05 | [11 empty] | 27.28707 | 0.1221919 | 25 | 0 | 26.4273 | -0.03114402
2641 | 2021/03/28 16:05:14 | 18365.3731 | 4670.0004 | 1 | 4 | 0 | 0 | 0 | -1.503639 | 3.521087 | -5.294444 | 2.897709 | 1.948139 | 11.08737 | 7.425673 | [13 empty] | 27.13877 | 0.08317769 | 25 | 0 | 26.27161 | -0.02796531
2642 | 2021/03/28 16:05:19 | 18370.3731 | 4675.0004 | 1 | 4 | 0 | 0 | 0 | -1.503479 | 3.520452 | -5.292926 | 2.897709 | 1.950225 | 11.08737 | 7.433016 |  | -8.543179e-05 | [11 empty] | 27.01809 | -0.09937227 | 25 | 0 | 26.25044 | -0.0372082
2643 | 2021/03/28 16:05:24 | 18375.3732 | 4680.0005 | 1 | 4 | 0 | 0 | 0 | -1.504143 | 3.520175 | -5.294847 | 2.897709 | 1.952311 | 11.08737 | 7.44036 | [13 empty] | 26.91622 | -0.1445168 | 25 | 0 | 26.28373 | -0.0980109
2644 | 2021/03/28 16:05:29 | 18380.3733 | 4685.0006 | 1 | 4 | 0 | 0 | 0 | -1.503906 | 3.519439 | -5.292905 | 2.897709 | 1.954397 | 11.08737 | 7.447701 |  | -0.0001061071 | [11 empty] | 26.94101 | -0.07903159 | 25 | 0 | 26.42247 | -0.09690583
2645 | 2021/03/28 16:05:34 | 18385.3733 | 4690.0006 | 1 | 4 | 0 | 0 | 0 | -1.504036 | 3.518873 | -5.292512 | 2.897709 | 1.956483 | 11.08737 | 7.455042 |  |  |  | 3.977262 | [9 empty] | 26.96945 | 0.007798076 | 25 | 0 | 26.52925 | 0.1167822
2646 | 2021/03/28 16:05:39 | 18390.3731 | 4695.0004 | 1 | 4 | 0 | 0 | 0 | -1.503693 | 3.518328 | -5.290485 | 2.897709 | 1.958568 | 11.08737 | 7.462381 |  | -0.0001439672 | [11 empty] | 26.98983 | -0.1123834 | 25 | 0 | 26.53541 | 0.02982259
2647 | 2021/03/28 16:05:44 | 18395.3732 | 4700.0005 | 1 | 4 | 0 | 0 | 0 | -1.504021 | 3.517978 | -5.291113 | 2.897709 | 1.960654 | 11.08737 | 7.469718 | [13 empty] | 27.05383 | -0.08878946 | 25 | 0 | 26.60658 | -0.01106203
2648 | 2021/03/28 16:05:49 | 18400.3732 | 4705.0005 | 1 | 4 | 0 | 0 | 0 | -1.503807 | 3.517306 | -5.289349 | 2.897709 | 1.962739 | 11.08737 | 7.477054 |  | -0.0001167206 | [11 empty] | 27.05767 | 0.05671382 | 25 | 0 | 26.6887 | 0.09241045
2649 | 2021/03/28 16:05:54 | 18405.3732 | 4710.0005 | 1 | 4 | 0 | 0 | 0 | -1.503883 | 3.516829 | -5.288899 | 2.897709 | 1.964826 | 11.08737 | 7.484391 | [13 empty] | 27.0934 | -0.02064645 | 25 | 0 | 26.71735 | 0.1328087
2650 | 2021/03/28 16:05:59 | 18410.3731 | 4715.0004 | 1 | 4 | 0 | 0 | 0 | -1.504105 | 3.51601 | -5.288448 | 2.897709 | 1.966911 | 11.08737 | 7.491726 |  | -0.0001320228 | [11 empty] | 27.17336 | -0.06517291 | 25 | 0 | 26.71199 | 0.0481534
2651 | 2021/03/28 16:06:04 | 18415.3731 | 4720.0004 | 1 | 4 | 0 | 0 | 0 | -1.503845 | 3.515672 | -5.287026 | 2.897709 | 1.968997 | 11.08737 | 7.499058 |  | -0.0001205895 | [11 empty] | 27.3055 | 0.1047534 | 25 | 0 | 26.73756 | 0.03817976
2652 | 2021/03/28 16:06:09 | 18420.3732 | 4725.0005 | 1 | 4 | 0 | 0 | 0 | -1.503632 | 3.51488 | -5.285086 | 2.897709 | 1.971082 | 11.08737 | 7.506389 |  |  |  |  | 0.2602677 | [8 empty] | 27.37769 | 0.1349056 | 25 | 0 | 26.70312 | 0.09504318
2653 | 2021/03/28 16:06:14 | 18425.3731 | 4730.0004 | 1 | 4 | 0 | 0 | 0 | -1.503769 | 3.514435 | -5.284898 | 2.897709 | 1.973168 | 11.08737 | 7.51372 |  | -0.0001816812 | [11 empty] | 27.37733 | 0.05414367 | 25 | 0 | 26.64583 | 0.1076263
2654 | 2021/03/28 16:06:19 | 18430.3731 | 4735.0004 | 1 | 4 | 0 | 0 | 0 | -1.503998 | 3.514086 | -5.285178 | 2.897709 | 1.975254 | 11.08737 | 7.521051 |  | -0.0002063264 |  | 3.705981 | [9 empty] | 27.40901 | 0.06119668 | 25 | 0 | 26.60639 | -0.07444024
2655 | 2021/03/28 16:06:24 | 18435.3732 | 4740.0005 | 1 | 4 | 0 | 0 | 0 | -1.503677 | 3.513435 | -5.283071 | 2.897709 | 1.97734 | 11.08737 | 7.528381 | [13 empty] | 27.34198 | 0.114606 | 25 | 0 | 26.48232 | -0.02759695
2656 | 2021/03/28 16:06:29 | 18440.3731 | 4745.0004 | 1 | 4 | 0 | 0 | 0 | -1.503777 | 3.512675 | -5.28228 | 2.897709 | 1.979426 | 11.08737 | 7.535708 |  | -9.9978e-05 | [11 empty] | 27.14664 | 0.05728722 | 25 | 0 | 26.27239 | -0.04498363
2657 | 2021/03/28 16:06:34 | 18445.3739 | 4750.0012 | 1 | 4 | 0 | 0 | 0 | -1.503845 | 3.512375 | -5.282068 | 2.897709 | 1.981511 | 11.08737 | 7.543034 | [13 empty] | 27.11876 | -0.1239669 | 25 | 0 | 26.30142 | -0.08851945
2658 | 2021/03/28 16:06:39 | 18450.3733 | 4755.0006 | 1 | 4 | 0 | 0 | 0 | -1.503754 | 3.511815 | -5.280906 | 2.897709 | 1.983596 | 11.08737 | 7.550357 |  | -0.0001021897 | [11 empty] | 27.06767 | -0.07617652 | 25 | 0 | 26.22888 | -0.140807
2659 | 2021/03/28 16:06:44 | 18455.3732 | 4760.0005 | 1 | 4 | 0 | 0 | 0 | -1.503845 | 3.511126 | -5.280189 | 2.897709 | 1.985682 | 11.08737 | 7.557682 | [13 empty] | 27.04653 | 0.02162397 | 25 | 0 | 26.25756 | -0.08959174
2660 | 2021/03/28 16:06:49 | 18460.3731 | 4765.0004 | 1 | 4 | 0 | 0 | 0 | -1.503883 | 3.51034 | -5.279141 | 2.897709 | 1.987768 | 11.08737 | 7.565006 |  | -0.0001494489 | [11 empty] | 26.977 | -0.1228881 | 25 | 0 | 26.20216 | -0.03185511
2661 | 2021/03/28 16:06:54 | 18465.374 | 4770.0013 | 1 | 4 | 0 | 0 | 0 | -1.503922 | 3.509786 | -5.278444 | 2.897709 | 1.989854 | 11.08737 | 7.572328 | [13 empty] | 27.01116 | -0.1298332 | 25 | 0 | 26.32896 | -0.1055592
2662 | 2021/03/28 16:06:59 | 18470.3732 | 4775.0005 | 1 | 4 | 0 | 0 | 0 | -1.503639 | 3.50947 | -5.276976 | 2.897709 | 1.99194 | 11.08737 | 7.579646 |  | -9.556315e-05 | [11 empty] | 27.01347 | -0.04347265 | 25 | 0 | 26.38823 | -0.1080203
2663 | 2021/03/28 16:07:04 | 18475.3733 | 4780.0006 | 1 | 4 | 0 | 0 | 0 | -1.503525 | 3.508739 | -5.275477 | 2.897709 | 1.994026 | 11.08737 | 7.586967 |  | -0.0001467918 |  | 3.645702 | [9 empty] | 26.98078 | -0.06499887 | 25 | 0 | 26.41957 | 0.06833851
2664 | 2021/03/28 16:07:09 | 18480.3731 | 4785.0004 | 1 | 4 | 0 | 0 | 0 | -1.503922 | 3.508131 | -5.275955 | 2.897709 | 1.996111 | 11.08737 | 7.594284 | [13 empty] | 26.97462 | -0.1303995 | 25 | 0 | 26.49171 | 0.01177669
2665 | 2021/03/28 16:07:14 | 18485.3733 | 4790.0006 | 1 | 4 | 0 | 0 | 0 | -1.503929 | 3.507632 | -5.275229 | 2.897709 | 1.998197 | 11.08737 | 7.601599 |  | -0.0001577103 | [11 empty] | 27.04382 | -0.1094288 | 25 | 0 | 26.63927 | -0.01838624
2666 | 2021/03/28 16:07:19 | 18490.3733 | 4795.0006 | 1 | 4 | 0 | 0 | 0 | -1.504097 | 3.507115 | -5.275041 | 2.897709 | 2.000282 | 11.08737 | 7.608913 |  | -0.0001324107 | [11 empty] | 27.17985 | 0.07232428 | 25 | 0 | 26.73272 | 0.09024441
2667 | 2021/03/28 16:07:24 | 18495.3733 | 4800.0006 | 1 | 4 | 0 | 0 | 0 | -1.503555 | 3.506274 | -5.271876 | 2.897709 | 2.002368 | 11.08737 | 7.616228 | [13 empty] | 27.23077 | 0.04166722 | 25 | 0 | 26.75523 | 0.1551682
2668 | 2021/03/28 16:07:29 | 18500.3734 | 4805.0007 | 1 | 4 | 0 | 0 | 0 | -1.503502 | 3.505586 | -5.270656 | 2.897709 | 2.004454 | 11.08737 | 7.62354 |  | -0.0001430439 | [11 empty] | 27.20407 | -0.05672991 | 25 | 0 | 26.75696 | 0.07884443
2669 | 2021/03/28 16:07:34 | 18505.3739 | 4810.0012 | 1 | 4 | 0 | 0 | 0 | -1.503883 | 3.505258 | -5.271498 | 2.897709 | 2.00654 | 11.08737 | 7.630854 |  | -0.0001643044 |  |  | 0.2856832 | [8 empty] | 27.18696 | 0.08650601 | 25 | 0 | 26.74695 | 0.06218255
2670 | 2021/03/28 16:07:39 | 18510.3732 | 4815.0005 | 1 | 4 | 0 | 0 | 0 | -1.503677 | 3.504608 | -5.269798 | 2.897709 | 2.008625 | 11.08737 | 7.638162 | [13 empty] | 27.12298 | -0.008528829 | 25 | 0 | 26.68291 | 0.1338303
2671 | 2021/03/28 16:07:44 | 18515.3731 | 4820.0004 | 1 | 4 | 0 | 0 | 0 | -1.503777 | 3.503744 | -5.26885 | 2.897709 | 2.01071 | 11.08737 | 7.645467 |  |  |  | 3.45433 | [9 empty] | 27.09168 | -0.09574175 | 25 | 0 | 26.72274 | 0.0264436
2672 | 2021/03/28 16:07:49 | 18520.3733 | 4825.0006 | 1 | 4 | 0 | 0 | 0 | -1.503967 | 3.503147 | -5.268617 | 2.897709 | 2.012796 | 11.08737 | 7.652775 |  | -9.759341e-05 | [11 empty] | 27.06208 | 0.05778909 | 25 | 0 | 26.62907 | 0.1223993
2673 | 2021/03/28 16:07:54 | 18525.3734 | 4830.0007 | 1 | 4 | 0 | 0 | 0 | -1.504059 | 3.50275 | -5.268343 | 2.897709 | 2.014882 | 11.08737 | 7.660083 |  | -0.0001151083 | [11 empty] | 27.04056 | -0.06058633 | 25 | 0 | 26.58619 | 0.09283125
2674 | 2021/03/28 16:07:59 | 18530.3732 | 4835.0005 | 1 | 4 | 0 | 0 | 0 | -1.50412 | 3.502162 | -5.267672 | 2.897709 | 2.016968 | 11.08737 | 7.66739 | [13 empty] | 27.09667 | -0.09069443 | 25 | 0 | 26.66369 | 0.01370907
2675 | 2021/03/28 16:08:04 | 18535.3733 | 4840.0006 | 1 | 4 | 0 | 0 | 0 | -1.50383 | 3.501313 | -5.26538 | 2.897709 | 2.019054 | 11.08737 | 7.674695 |  | -0.0001526162 | [11 empty] | 27.22998 | 0.08276701 | 25 | 0 | 26.76155 | 0.08736968
2676 | 2021/03/28 16:08:09 | 18540.3733 | 4845.0006 | 1 | 4 | 0 | 0 | 0 | -1.503906 | 3.500659 | -5.264662 | 2.897709 | 2.02114 | 11.08737 | 7.681998 | [13 empty] | 27.30298 | 0.09412706 | 25 | 0 | 26.74926 | 0.1565397
2677 | 2021/03/28 16:08:14 | 18545.3741 | 4850.0014 | 1 | 4 | 0 | 0 | 0 | -1.503906 | 3.500197 | -5.263967 | 2.897709 | 2.023226 | 11.08737 | 7.6893 |  | -9.343206e-05 | [11 empty] | 27.40458 | 0.04549801 | 25 | 0 | 26.69447 | 0.1234347
2678 | 2021/03/28 16:08:19 | 18550.3732 | 4855.0005 | 1 | 4 | 0 | 0 | 0 | -1.503716 | 3.499451 | -5.26218 | 2.897709 | 2.02531 | 11.08737 | 7.696593 | [13 empty] | 27.42685 | 0.08400261 | 25 | 0 | 26.70254 | -0.02934158
2679 | 2021/03/28 16:08:24 | 18555.3733 | 4860.0006 | 1 | 4 | 0 | 0 | 0 | -1.503639 | 3.49876 | -5.260872 | 2.897709 | 2.027396 | 11.08737 | 7.703892 |  | -0.0001422733 |  | 3.248441 | [9 empty] | 27.38114 | 0.1452196 | 25 | 0 | 26.68523 | 0.1187247
2680 | 2021/03/28 16:08:29 | 18560.3735 | 4865.0008 | 1 | 4 | 0 | 0 | 0 | -1.503639 | 3.49818 | -5.26 | 2.897709 | 2.029482 | 11.08737 | 7.711188 |  | -0.0001469855 | [11 empty] | 27.34524 | 0.01471281 | 25 | 0 | 26.60658 | 0.08592546
2681 | 2021/03/28 16:08:34 | 18565.3733 | 4870.0006 | 1 | 4 | 0 | 0 | 0 | -1.503441 | 3.497497 | -5.25828 | 2.897709 | 2.031568 | 11.08737 | 7.718485 | [13 empty] | 27.42051 | 0.06611407 | 25 | 0 | 26.54675 | -0.06061196
2682 | 2021/03/28 16:08:39 | 18570.3733 | 4875.0006 | 1 | 4 | 0 | 0 | 0 | -1.503868 | 3.496833 | -5.258775 | 2.897709 | 2.033653 | 11.08737 | 7.725779 |  | -0.000121245 | [11 empty] | 27.30052 | 0.08123696 | 25 | 0 | 26.3411 | -0.08548498
2683 | 2021/03/28 16:08:44 | 18575.3742 | 4880.0015 | 1 | 4 | 0 | 0 | 0 | -1.504272 | 3.496047 | -5.259006 | 2.897709 | 2.035739 | 11.08737 | 7.733071 | [13 empty] | 27.14662 | 0.05080283 | 25 | 0 | 26.25099 | -0.07594883
2684 | 2021/03/28 16:08:49 | 18580.3732 | 4885.0005 | 1 | 4 | 0 | 0 | 0 | -1.504135 | 3.495612 | -5.257872 | 2.897709 | 2.037825 | 11.08737 | 7.740363 |  | -0.0001553852 | [11 empty] | 26.96462 | -0.0311619 | 25 | 0 | 26.41763 | 0.09110272
2685 | 2021/03/28 16:08:54 | 18585.3732 | 4890.0005 | 1 | 4 | 0 | 0 | 0 | -1.50383 | 3.494931 | -5.255782 | 2.897709 | 2.039911 | 11.08737 | 7.747654 |  | -0.0002013957 |  |  | 0.3022069 | [8 empty] | 27.14126 | -0.03121436 | 25 | 0 | 26.66563 | 0.1155567
2686 | 2021/03/28 16:08:59 | 18590.3734 | 4895.0007 | 1 | 4 | 0 | 0 | 0 | -1.503922 | 3.493937 | -5.254609 | 2.897709 | 2.041997 | 11.08737 | 7.754944 |  |  |  | 3.0412 | [9 empty] | 27.34007 | 0.02095699 | 25 | 0 | 26.65833 | 0.1055205
2687 | 2021/03/28 16:09:04 | 18595.3734 | 4900.0007 | 1 | 4 | 0 | 0 | 0 | -1.503616 | 3.493205 | -5.252439 | 2.897709 | 2.044083 | 11.08737 | 7.762233 |  | -0.0001209102 | [11 empty] | 27.3756 | 0.02761483 | 25 | 0 | 26.43057 | -0.08359849
2688 | 2021/03/28 16:09:09 | 18600.3733 | 4905.0006 | 1 | 4 | 0 | 0 | 0 | -1.503616 | 3.492794 | -5.251821 | 2.897709 | 2.046169 | 11.08737 | 7.769518 |  | -0.0001784194 | [11 empty] | 27.31815 | 0.04801631 | 25 | 0 | 26.3374 | -0.1142865
2689 | 2021/03/28 16:09:14 | 18605.3733 | 4910.0006 | 1 | 4 | 0 | 0 | 0 | -1.503792 | 3.491966 | -5.251191 | 2.897709 | 2.048255 | 11.08737 | 7.776804 |  | -0.0001754345 | [11 empty] | 27.13548 | 0.05608737 | 25 | 0 | 26.24696 | -0.06843686
2690 | 2021/03/28 16:09:19 | 18610.374 | 4915.0013 | 1 | 4 | 0 | 0 | 0 | -1.503677 | 3.491262 | -5.24973 | 2.897709 | 2.050341 | 11.08737 | 7.784087 | [13 empty] | 27.00827 | -0.1015723 | 25 | 0 | 26.33318 | 0.002821684
2691 | 2021/03/28 16:09:24 | 18615.3732 | 4920.0005 | 1 | 4 | 0 | 0 | 0 | -1.503754 | 3.490556 | -5.248938 | 2.897709 | 2.052428 | 11.08737 | 7.79137 |  | -0.0001253363 | [11 empty] | 26.95736 | -0.1521182 | 25 | 0 | 26.43171 | -0.02332687
2692 | 2021/03/28 16:09:29 | 18620.3735 | 4925.0008 | 1 | 4 | 0 | 0 | 0 | -1.503807 | 3.489957 | -5.248222 | 2.897709 | 2.054514 | 11.08737 | 7.798653 | [13 empty] | 27.03539 | -0.1104504 | 25 | 0 | 26.56677 | -0.01718581
2693 | 2021/03/28 16:09:34 | 18625.3735 | 4930.0008 | 1 | 4 | 0 | 0 | 0 | -1.503906 | 3.489147 | -5.247349 | 2.897709 | 2.0566 | 11.08737 | 7.805933 |  | -0.0001126155 | [11 empty] | 27.09762 | 0.08761048 | 25 | 0 | 26.66465 | 0.1100242
2694 | 2021/03/28 16:09:39 | 18630.3735 | 4935.0008 | 1 | 4 | 0 | 0 | 0 | -1.503868 | 3.488566 | -5.246343 | 2.897709 | 2.058686 | 11.08737 | 7.813211 |  | -0.0001657855 |  | 3.031041 | [9 empty] | 27.14837 | -0.003173947 | 25 | 0 | 26.63717 | 0.1236278
2695 | 2021/03/28 16:09:44 | 18635.3743 | 4940.0016 | 1 | 4 | 0 | 0 | 0 | -1.503906 | 3.487948 | -5.245546 | 2.897709 | 2.060773 | 11.08737 | 7.82049 | [13 empty] | 27.12264 | -0.07496476 | 25 | 0 | 26.64699 | 0.04725397
2696 | 2021/03/28 16:09:49 | 18640.3742 | 4945.0015 | 1 | 4 | 0 | 0 | 0 | -1.503906 | 3.487066 | -5.244219 | 2.897709 | 2.062859 | 11.08737 | 7.827764 |  | -0.0001845807 | [11 empty] | 27.30873 | 0.08718073 | 25 | 0 | 26.62694 | 0.00944078
2697 | 2021/03/28 16:09:54 | 18645.3741 | 4950.0014 | 1 | 4 | 0 | 0 | 0 | -1.504211 | 3.486238 | -5.244038 | 2.897709 | 2.064945 | 11.08737 | 7.835038 |  | -0.0001990469 | [11 empty] | 27.37902 | 0.1300943 | 25 | 0 | 26.61906 | 0.06131887
2698 | 2021/03/28 16:09:59 | 18650.3734 | 4955.0007 | 1 | 4 | 0 | 0 | 0 | -1.504036 | 3.485538 | -5.242375 | 2.897709 | 2.067031 | 11.08737 | 7.842309 | [13 empty] | 27.37579 | 0.05467355 | 25 | 0 | 26.62294 | 0.1170635
2699 | 2021/03/28 16:10:04 | 18655.3741 | 4960.0014 | 1 | 4 | 0 | 0 | 0 | -1.50383 | 3.484892 | -5.240685 | 2.897709 | 2.069117 | 11.08737 | 7.849578 |  | -0.0001068607 |  |  | 0.347793 | [8 empty] | 27.34349 | 0.0920403 | 25 | 0 | 26.67599 | -0.01684606
2700 | 2021/03/28 16:10:09 | 18660.3734 | 4965.0007 | 1 | 4 | 0 | 0 | 0 | -1.503654 | 3.484144 | -5.238947 | 2.897709 | 2.071203 | 11.08737 | 7.856846 |  | -0.0001605928 | [11 empty] | 27.44721 | 0.163238 | 25 | 0 | 26.5735 | 0.03445566
2701 | 2021/03/28 16:10:14 | 18665.3742 | 4970.0015 | 1 | 4 | 0 | 0 | 0 | -1.503815 | 3.483296 | -5.238233 | 2.897709 | 2.073288 | 11.08737 | 7.86411 |  |  |  | 2.84959 | [9 empty] | 27.30895 | 0.112046 | 25 | 0 | 26.34243 | 0.007647872
2702 | 2021/03/28 16:10:19 | 18670.3733 | 4975.0006 | 1 | 4 | 0 | 0 | 0 | -1.503944 | 3.482498 | -5.237482 | 2.897709 | 2.075373 | 11.08737 | 7.871374 |  | -0.0002100213 | [11 empty] | 27.21136 | -0.08723736 | 25 | 0 | 26.27313 | -0.09845614
2703 | 2021/03/28 16:10:24 | 18675.3735 | 4980.0008 | 1 | 4 | 0 | 0 | 0 | -1.503906 | 3.481787 | -5.23628 | 2.897709 | 2.077459 | 11.08737 | 7.878635 |  | -0.0001907018 | [11 empty] | 27.1789 | -0.03139198 | 25 | 0 | 26.25484 | -0.1382196
2704 | 2021/03/28 16:10:29 | 18680.3735 | 4985.0008 | 1 | 4 | 0 | 0 | 0 | -1.503616 | 3.480915 | -5.233959 | 2.897709 | 2.079544 | 11.08737 | 7.885896 |  | -0.000146805 | [11 empty] | 27.10051 | 0.04024386 | 25 | 0 | 26.21193 | -0.08208036
2705 | 2021/03/28 16:10:34 | 18685.3734 | 4990.0007 | 1 | 4 | 0 | 0 | 0 | -1.503769 | 3.480194 | -5.233408 | 2.897709 | 2.08163 | 11.08737 | 7.893155 | [13 empty] | 27.25054 | -0.06508768 | 25 | 0 | 26.31239 | -0.03402889
2706 | 2021/03/28 16:10:39 | 18690.3735 | 4995.0008 | 1 | 4 | 0 | 0 | 0 | -1.503769 | 3.479408 | -5.232226 | 2.897709 | 2.083716 | 11.08737 | 7.900414 |  | -0.00018819 | [11 empty] | 27.15757 | -0.06698132 | 25 | 0 | 26.26197 | -0.1427215
2707 | 2021/03/28 16:10:44 | 18695.3727 | 5000 | 1 | 4 | 0 | 0 | 0 | -1.504105 | 3.478796 | -5.232474 | 2.897709 | 2.085801 | 11.08737 | 7.90767 |  | -0.0001999263 |  | 2.725495 | [9 empty] | 27.21656 | 0.07150531 | 25 | 0 | 26.2641 | -0.06411016
2708 | 2021/03/28 16:10:49 | 18700.3734 | 5005.0007 | 1 | 4 | 0 | 0 | 0 | -1.503868 | 3.477949 | -5.230376 | 2.897709 | 2.087887 | 11.08737 | 7.914924 |  | -0.0001510455 | [11 empty] | 27.19041 | -0.1027113 | 25 | 0 | 26.33047 | -0.02499938
2709 | 2021/03/28 16:10:54 | 18705.3734 | 5010.0007 | 1 | 4 | 0 | 0 | 0 | -1.504044 | 3.476993 | -5.22955 | 2.897709 | 2.089973 | 11.08737 | 7.922179 | [13 empty] | 27.10895 | -0.08433819 | 25 | 0 | 26.32008 | -0.117833
2710 | 2021/03/28 16:10:59 | 18710.3732 | 5015.0005 | 1 | 4 | 0 | 0 | 0 | -1.503845 | 3.476418 | -5.227994 | 2.897709 | 2.092059 | 11.08737 | 7.929431 |  | -0.0001889334 | [11 empty] | 27.06131 | -0.02443612 | 25 | 0 | 26.35781 | -0.1089901
2711 | 2021/03/28 16:11:04 | 18715.3741 | 5020.0014 | 1 | 4 | 0 | 0 | 0 | -1.503632 | 3.475665 | -5.226121 | 2.897709 | 2.094145 | 11.08737 | 7.936682 |  | -0.0001229754 | [11 empty] | 27.0325 | -0.05089343 | 25 | 0 | 26.36456 | 0.07800341
2712 | 2021/03/28 16:11:09 | 18720.3742 | 5025.0015 | 1 | 4 | 0 | 0 | 0 | -1.503807 | 3.474723 | -5.225313 | 2.897709 | 2.096231 | 11.08737 | 7.94393 |  |  |  |  | 0.3585269 | [8 empty] | 26.99195 | -0.1519817 | 25 | 0 | 26.43788 | -0.01652658
2713 | 2021/03/28 16:11:14 | 18725.3734 | 5030.0007 | 1 | 4 | 0 | 0 | 0 | -1.503777 | 3.474192 | -5.22441 | 2.897709 | 2.098316 | 11.08737 | 7.951175 |  | -0.0001802285 | [11 empty] | 27.0052 | -0.0885582 | 25 | 0 | 26.45113 | -0.1019996
2714 | 2021/03/28 16:11:19 | 18730.3727 | 5035 | 1 | 4 | 0 | 0 | 0 | -1.503906 | 3.473125 | -5.223254 | 2.897709 | 2.100402 | 11.08737 | 7.958421 |  |  |  | 2.653741 | [9 empty] | 27.0542 | -0.04050493 | 25 | 0 | 26.51443 | 0.1106572
2715 | 2021/03/28 16:11:24 | 18735.3735 | 5040.0008 | 1 | 4 | 0 | 0 | 0 | -1.503845 | 3.472691 | -5.222389 | 2.897709 | 2.102488 | 11.08737 | 7.965666 |  | -0.0001156767 | [11 empty] | 27.07534 | -0.1247215 | 25 | 0 | 26.42882 | -0.02482712
2716 | 2021/03/28 16:11:29 | 18740.3743 | 5045.0016 | 1 | 4 | 0 | 0 | 0 | -1.503654 | 3.47168 | -5.220206 | 2.897709 | 2.104574 | 11.08737 | 7.97291 |  | -0.0001565132 | [11 empty] | 27.06823 | -0.08104205 | 25 | 0 | 26.3861 | -0.1278502
2717 | 2021/03/28 16:11:34 | 18745.3727 | 5050 | 1 | 4 | 0 | 0 | 0 | -1.503738 | 3.47097 | -5.219429 | 2.897709 | 2.106659 | 11.08737 | 7.980148 |  | -0.0001863595 | [11 empty] | 27.05804 | -0.04999518 | 25 | 0 | 26.43998 | 0.07889867
2718 | 2021/03/28 16:11:39 | 18750.3734 | 5055.0007 | 1 | 4 | 0 | 0 | 0 | -1.504105 | 3.470371 | -5.219802 | 2.897709 | 2.108746 | 11.08737 | 7.98739 | [13 empty] | 27.01618 | -0.153656 | 25 | 0 | 26.36958 | -0.05825341
2719 | 2021/03/28 16:11:44 | 18755.3743 | 5060.0016 | 1 | 4 | 0 | 0 | 0 | -1.504036 | 3.469561 | -5.218345 | 2.897709 | 2.110833 | 11.08737 | 7.994631 |  | -0.0001235496 | [11 empty] | 27.1489 | -0.02198696 | 25 | 0 | 26.43129 | -0.09096205
2720 | 2021/03/28 16:11:49 | 18760.3735 | 5065.0008 | 1 | 4 | 0 | 0 | 0 | -1.503441 | 3.468605 | -5.214843 | 2.897709 | 2.112918 | 11.08737 | 8.001865 |  |  |  | 2.810137 | [9 empty] | 27.157 | -0.1018459 | 25 | 0 | 26.42516 | 0.009203553
2721 | 2021/03/28 16:11:54 | 18765.3742 | 5070.0015 | 1 | 4 | 0 | 0 | 0 | -1.503563 | 3.468006 | -5.214366 | 2.897709 | 2.115005 | 11.08737 | 8.009102 |  | -0.0001375374 | [11 empty] | 27.26092 | -0.05107224 | 25 | 0 | 26.57118 | 0.1143354
2722 | 2021/03/28 16:11:59 | 18770.3743 | 5075.0016 | 1 | 4 | 0 | 0 | 0 | -1.504143 | 3.467235 | -5.215217 | 2.897709 | 2.117091 | 11.08737 | 8.016335 |  | -0.0001807166 | [11 empty] | 27.50077 | 0.1027495 | 25 | 0 | 26.35473 | -0.08278489
2723 | 2021/03/28 16:12:04 | 18775.3734 | 5080.0007 | 1 | 4 | 0 | 0 | 0 | -1.503807 | 3.46659 | -5.213082 | 2.897709 | 2.119176 | 11.08737 | 8.023566 | [13 empty] | 27.38384 | 0.1171654 | 25 | 0 | 26.52981 | 0.04395485
2724 | 2021/03/28 16:12:09 | 18780.3727 | 5085 | 1 | 4 | 0 | 0 | 0 | -1.504005 | 3.465905 | -5.212738 | 2.897709 | 2.121263 | 11.08737 | 8.030798 |  | -0.0001160059 | [11 empty] | 27.21444 | -0.02190232 | 25 | 0 | 26.62485 | -0.0915134
2725 | 2021/03/28 16:12:14 | 18785.3728 | 5090.0001 | 1 | 4 | 0 | 0 | 0 | -1.503906 | 3.465197 | -5.211331 | 2.897709 | 2.123349 | 11.08737 | 8.038027 |  |  |  |  | 0.3683647 | [8 empty] | 27.04767 | -0.1012188 | 25 | 0 | 26.7468 | 0.1080269
2726 | 2021/03/28 16:12:19 | 18790.3727 | 5095 | 1 | 4 | 0 | 0 | 0 | -1.504211 | 3.464562 | -5.211432 | 2.897709 | 2.125435 | 11.08737 | 8.045255 |  | -0.0001499135 | [11 empty] | 27.13932 | -0.09710312 | 25 | 0 | 26.73368 | 0.03172636
2727 | 2021/03/28 16:12:24 | 18795.3727 | 5100 | 1 | 4 | 0 | 0 | 0 | -1.503998 | 3.463637 | -5.209303 | 2.897709 | 2.12752 | 11.08737 | 8.052479 |  | -0.0001285113 |  | 2.901217 | [9 empty] | 27.29128 | -0.05232692 | 25 | 0 | 26.57907 | 0.10351
2728 | 2021/03/28 16:12:29 | 18800.3734 | 5105.0007 | 1 | 4 | 0 | 0 | 0 | -1.5037 | 3.463089 | -5.207447 | 2.897709 | 2.129606 | 11.08737 | 8.059703 | [13 empty] | 27.55873 | 0.1276439 | 25 | 0 | 26.32587 | -0.09853184
2729 | 2021/03/28 16:12:34 | 18805.3735 | 5110.0008 | 1 | 4 | 0 | 0 | 0 | -1.503555 | 3.462454 | -5.20599 | 2.897709 | 2.131692 | 11.08737 | 8.066927 |  | -0.0001171566 | [11 empty] | 27.38671 | 0.1119936 | 25 | 0 | 26.50213 | 0.007637143
2730 | 2021/03/28 16:12:39 | 18810.3744 | 5115.0017 | 1 | 4 | 0 | 0 | 0 | -1.503677 | 3.461709 | -5.205292 | 2.897709 | 2.133778 | 11.08737 | 8.074147 | [13 empty] | 27.17391 | -0.04183173 | 25 | 0 | 26.77753 | -0.07274568
2731 | 2021/03/28 16:12:44 | 18815.3734 | 5120.0007 | 1 | 4 | 0 | 0 | 0 | -1.503769 | 3.460838 | -5.204301 | 2.897709 | 2.135863 | 11.08737 | 8.081366 |  | -0.0001019049 | [11 empty] | 27.13643 | -0.06566763 | 25 | 0 | 26.8427 | 0.1574147
2732 | 2021/03/28 16:12:49 | 18820.3743 | 5125.0016 | 1 | 4 | 0 | 0 | 0 | -1.503944 | 3.460311 | -5.204114 | 2.897709 | 2.137949 | 11.08737 | 8.088585 | [13 empty] | 27.37078 | -0.1258028 | 25 | 0 | 26.49541 | -0.09038627
2733 | 2021/03/28 16:12:54 | 18825.3735 | 5130.0008 | 1 | 4 | 0 | 0 | 0 | -1.504257 | 3.459826 | -5.204467 | 2.897709 | 2.140035 | 11.08737 | 8.0958 |  | -0.0001135315 | [11 empty] | 27.56277 | 0.1256609 | 25 | 0 | 26.36551 | -0.0272882
2734 | 2021/03/28 16:12:59 | 18830.3735 | 5135.0008 | 1 | 4 | 0 | 0 | 0 | -1.5037 | 3.459295 | -5.201742 | 2.897709 | 2.142121 | 11.08737 | 8.103017 | [13 empty] | 27.23883 | -0.09480894 | 25 | 0 | 26.64022 | -0.01514971
2735 | 2021/03/28 16:13:04 | 18835.3727 | 5140 | 1 | 4 | 0 | 0 | 0 | -1.503502 | 3.458214 | -5.199432 | 2.897709 | 2.144206 | 11.08737 | 8.110228 |  | -0.0001299019 |  | 3.16013 | [9 empty] | 27.12815 | -0.0505209 | 25 | 0 | 26.85271 | 0.08502781
2736 | 2021/03/28 16:13:09 | 18840.3727 | 5145 | 1 | 4 | 0 | 0 | 0 | -1.504364 | 3.457775 | -5.201752 | 2.897709 | 2.146292 | 11.08737 | 8.117442 | [13 empty] | 27.15606 | -0.1235002 | 25 | 0 | 26.7379 | 0.1064032
2737 | 2021/03/28 16:13:14 | 18845.3735 | 5150.0008 | 1 | 4 | 0 | 0 | 0 | -1.503853 | 3.457215 | -5.199143 | 2.897709 | 2.148378 | 11.08737 | 8.124657 |  | -0.0001106788 | [11 empty] | 27.42992 | 0.08823514 | 25 | 0 | 26.55809 | 0.04911363
2738 | 2021/03/28 16:13:19 | 18850.3728 | 5155.0001 | 1 | 4 | 0 | 0 | 0 | -1.503967 | 3.456553 | -5.198542 | 2.897709 | 2.150464 | 11.08737 | 8.131866 | [13 empty] | 27.52168 | -0.003373027 | 25 | 0 | 26.41976 | -0.1101297
2739 | 2021/03/28 16:13:24 | 18855.3737 | 5160.001 | 1 | 4 | 0 | 0 | 0 | -1.503929 | 3.455902 | -5.197431 | 2.897709 | 2.15255 | 11.08737 | 8.139076 |  | -0.0001211858 | [11 empty] | 27.5603 | 0.1296985 | 25 | 0 | 26.44729 | -0.06292045
2740 | 2021/03/28 16:13:29 | 18860.3727 | 5165 | 1 | 4 | 0 | 0 | 0 | -1.503754 | 3.455496 | -5.196216 | 2.897709 | 2.154636 | 11.08737 | 8.146284 |  | -0.000130688 | [11 empty] | 27.32875 | 0.08632839 | 25 | 0 | 26.60502 | -0.06250441
2741 | 2021/03/28 16:13:34 | 18865.3736 | 5170.0009 | 1 | 4 | 0 | 0 | 0 | -1.503891 | 3.45492 | -5.195823 | 2.897709 | 2.156723 | 11.08737 | 8.153495 |  |  |  |  | 0.3063658 | [8 empty] | 27.47829 | -0.00924468 | 25 | 0 | 26.84654 | 0.1085919
2742 | 2021/03/28 16:13:39 | 18870.3727 | 5175 | 1 | 4 | 0 | 0 | 0 | -1.503944 | 3.454253 | -5.195003 | 2.897709 | 2.158808 | 11.08737 | 8.1607 |  | -0.0001064608 | [11 empty] | 27.25631 | 0.07644296 | 25 | 0 | 26.75946 | 0.1143962
2743 | 2021/03/28 16:13:44 | 18875.3729 | 5180.0002 | 1 | 4 | 0 | 0 | 0 | -1.503944 | 3.453629 | -5.194065 | 2.897709 | 2.160894 | 11.08737 | 8.167902 |  |  |  | 3.367735 | [9 empty] | 27.11165 | -0.1332366 | 25 | 0 | 26.52925 | 0.004449487
2744 | 2021/03/28 16:13:49 | 18880.3727 | 5185 | 1 | 4 | 0 | 0 | 0 | -1.503922 | 3.453066 | -5.193142 | 2.897709 | 2.16298 | 11.08737 | 8.175105 |  | -0.0001056823 | [11 empty] | 27.34273 | 0.03071904 | 25 | 0 | 26.44747 | -0.09155512
2745 | 2021/03/28 16:13:54 | 18885.3728 | 5190.0001 | 1 | 4 | 0 | 0 | 0 | -1.503883 | 3.452588 | -5.192288 | 2.897709 | 2.165065 | 11.08737 | 8.182306 | [13 empty] | 27.48964 | -0.1043659 | 25 | 0 | 26.43806 | -0.08893907
2746 | 2021/03/28 16:13:59 | 18890.3727 | 5195 | 1 | 4 | 0 | 0 | 0 | -1.504105 | 3.451795 | -5.191862 | 2.897709 | 2.167151 | 11.08737 | 8.189507 |  | -0.0001312871 | [11 empty] | 27.5714 | 0.1154554 | 25 | 0 | 26.70503 | 0.0133425
2747 | 2021/03/28 16:14:04 | 18895.3736 | 5200.0009 | 1 | 4 | 0 | 0 | 0 | -1.504219 | 3.451259 | -5.191449 | 2.897709 | 2.169237 | 11.08737 | 8.196707 | [13 empty] | 27.42263 | -0.04559577 | 25 | 0 | 26.85482 | 0.06994188
2748 | 2021/03/28 16:14:09 | 18900.3735 | 5205.0008 | 1 | 4 | 0 | 0 | 0 | -1.504181 | 3.450624 | -5.190363 | 2.897709 | 2.171324 | 11.08737 | 8.203907 |  | -0.0001026157 | [11 empty] | 27.18889 | 0.006112456 | 25 | 0 | 26.56388 | 0.1262033
2749 | 2021/03/28 16:14:14 | 18905.3737 | 5210.001 | 1 | 4 | 0 | 0 | 0 | -1.504219 | 3.450109 | -5.18972 | 2.897709 | 2.17341 | 11.08737 | 8.211106 | [13 empty] | 27.33697 | -0.07513285 | 25 | 0 | 26.39186 | -0.1175272
2750 | 2021/03/28 16:14:19 | 18910.3727 | 5215 | 1 | 4 | 0 | 0 | 0 | -1.504044 | 3.449323 | -5.187934 | 2.897709 | 2.175495 | 11.08737 | 8.2183 |  | -0.0001271632 | [11 empty] | 27.7142 | 0.1346219 | 25 | 0 | 26.73427 | 0.09484768
2751 | 2021/03/28 16:14:24 | 18915.3736 | 5220.0009 | 1 | 4 | 0 | 0 | 0 | -1.503479 | 3.44889 | -5.185334 | 2.897709 | 2.177581 | 11.08737 | 8.225493 | [13 empty] | 27.41629 | 0.09985507 | 25 | 0 | 26.88404 | 0.03330708
2752 | 2021/03/28 16:14:29 | 18920.3735 | 5225.0008 | 1 | 4 | 0 | 0 | 0 | -1.504021 | 3.448383 | -5.18644 | 2.897709 | 2.179667 | 11.08737 | 8.232686 |  | -0.0001145561 |  | 3.600076 | [9 empty] | 27.23173 | -0.1243836 | 25 | 0 | 26.47865 | -0.04899025
2753 | 2021/03/28 16:14:34 | 18925.3727 | 5230 | 1 | 4 | 0 | 0 | 0 | -1.503502 | 3.447752 | -5.183702 | 2.897709 | 2.181753 | 11.08737 | 8.239879 |  | -0.0001122275 | [11 empty] | 27.58791 | 0.103029 | 25 | 0 | 26.65754 | 0.06985605
2754 | 2021/03/28 16:14:39 | 18930.3728 | 5235.0001 | 1 | 4 | 0 | 0 | 0 | -1.504364 | 3.446764 | -5.185188 | 2.897709 | 2.183839 | 11.08737 | 8.247071 | [13 empty] | 27.33122 | 0.1048845 | 25 | 0 | 26.82733 | 0.05392373
2755 | 2021/03/28 16:14:44 | 18935.3735 | 5240.0008 | 1 | 4 | 0 | 0 | 0 | -1.504036 | 3.446583 | -5.183785 | 2.897709 | 2.185926 | 11.08737 | 8.254266 |  | -0.0001333328 | [11 empty] | 27.14335 | -0.1472056 | 25 | 0 | 26.45421 | -0.03625393
2756 | 2021/03/28 16:14:49 | 18940.3735 | 5245.0008 | 1 | 4 | 0 | 0 | 0 | -1.503998 | 3.446012 | -5.182795 | 2.897709 | 2.188012 | 11.08737 | 8.261453 | [13 empty] | 27.44489 | 0.08654654 | 25 | 0 | 26.4217 | -0.04899681
2757 | 2021/03/28 16:14:54 | 18945.3736 | 5250.0009 | 1 | 4 | 0 | 0 | 0 | -1.504158 | 3.445112 | -5.181993 | 2.897709 | 2.190098 | 11.08737 | 8.268641 |  | -9.841552e-05 |  |  | 0.2856112 | [8 empty] | 27.63283 | 0.02342105 | 25 | 0 | 26.74523 | -0.09444058
2758 | 2021/03/28 16:14:59 | 18950.3728 | 5255.0001 | 1 | 4 | 0 | 0 | 0 | -1.504105 | 3.44481 | -5.181356 | 2.897709 | 2.192184 | 11.08737 | 8.275826 | [13 empty] | 27.35908 | 0.06531119 | 25 | 0 | 26.80543 | 0.1209956
2759 | 2021/03/28 16:15:04 | 18955.3728 | 5260.0001 | 1 | 4 | 0 | 0 | 0 | -1.503929 | 3.444116 | -5.179706 | 2.897709 | 2.194269 | 11.08737 | 8.28301 |  | -0.000138017 | [11 empty] | 27.14086 | -0.1228511 | 25 | 0 | 26.62965 | -0.05186141
2760 | 2021/03/28 16:15:09 | 18960.3729 | 5265.0002 | 1 | 4 | 0 | 0 | 0 | -1.503998 | 3.443484 | -5.178993 | 2.897709 | 2.196355 | 11.08737 | 8.290191 |  |  |  | 3.445198 | [9 empty] | 27.21022 | -0.09588122 | 25 | 0 | 26.40727 | 0.02404153
2761 | 2021/03/28 16:15:14 | 18965.3738 | 5270.0011 | 1 | 4 | 0 | 0 | 0 | -1.504105 | 3.442703 | -5.178187 | 2.897709 | 2.198441 | 11.08737 | 8.297373 |  | -0.0001175652 | [11 empty] | 27.37788 | -0.02886057 | 25 | 0 | 26.40438 | -0.1378781
2762 | 2021/03/28 16:15:19 | 18970.373 | 5275.0003 | 1 | 4 | 0 | 0 | 0 | -1.503815 | 3.442277 | -5.176548 | 2.897709 | 2.200526 | 11.08737 | 8.304553 |  | -0.0001556647 | [11 empty] | 27.5789 | 0.1068771 | 25 | 0 | 26.65563 | 0.08483291
2763 | 2021/03/28 16:15:24 | 18975.3728 | 5280.0001 | 1 | 4 | 0 | 0 | 0 | -1.50383 | 3.441795 | -5.175875 | 2.897709 | 2.202612 | 11.08737 | 8.311733 | [13 empty] | 27.42146 | 0.1179904 | 25 | 0 | 26.85366 | 0.009196997
2764 | 2021/03/28 16:15:29 | 18980.3728 | 5285.0001 | 1 | 4 | 0 | 0 | 0 | -1.503738 | 3.441067 | -5.174463 | 2.897709 | 2.204698 | 11.08737 | 8.318912 |  | -0.0001257127 | [11 empty] | 27.16179 | -0.09332597 | 25 | 0 | 26.60791 | 0.04442573
2765 | 2021/03/28 16:15:34 | 18985.373 | 5290.0003 | 1 | 4 | 0 | 0 | 0 | -1.503868 | 3.44041 | -5.173923 | 2.897709 | 2.206784 | 11.08737 | 8.326088 | [13 empty] | 27.24443 | 0.02012253 | 25 | 0 | 26.32051 | -0.1177579
2766 | 2021/03/28 16:15:39 | 18990.3736 | 5295.0009 | 1 | 4 | 0 | 0 | 0 | -1.503845 | 3.439684 | -5.172752 | 2.897709 | 2.20887 | 11.08737 | 8.333265 |  | -0.0001011284 | [11 empty] | 27.57522 | -0.0680095 | 25 | 0 | 26.63771 | -0.132603
2767 | 2021/03/28 16:15:44 | 18995.3728 | 5300.0001 | 1 | 4 | 0 | 0 | 0 | -1.504074 | 3.439294 | -5.172953 | 2.897709 | 2.210956 | 11.08737 | 8.340438 | [13 empty] | 27.48752 | 0.119679 | 25 | 0 | 26.84867 | 0.1131678
2768 | 2021/03/28 16:15:49 | 19000.3736 | 5305.0009 | 1 | 4 | 0 | 0 | 0 | -1.504211 | 3.438453 | -5.172159 | 2.897709 | 2.213042 | 11.08737 | 8.347611 |  | -0.0001194934 |  | 3.307279 | [9 empty] | 27.24883 | -0.1050597 | 25 | 0 | 26.78042 | 0.03041387
2769 | 2021/03/28 16:15:54 | 19005.3728 | 5310.0001 | 1 | 4 | 0 | 0 | 0 | -1.503868 | 3.437755 | -5.16993 | 2.897709 | 2.215128 | 11.08737 | 8.354783 |  | -0.0001528551 | [11 empty] | 27.07112 | -0.0360024 | 25 | 0 | 26.54561 | 0.08623481
2770 | 2021/03/28 16:15:59 | 19010.3728 | 5315.0001 | 1 | 4 | 0 | 0 | 0 | -1.50396 | 3.437357 | -5.169647 | 2.897709 | 2.217214 | 11.08737 | 8.361954 | [13 empty] | 27.29185 | -0.0796777 | 25 | 0 | 26.39649 | -0.1398546
2771 | 2021/03/28 16:16:04 | 19015.3738 | 5320.0011 | 1 | 4 | 0 | 0 | 0 | -1.503906 | 3.43657 | -5.168278 | 2.897709 | 2.219301 | 11.08737 | 8.369125 |  | -0.0001351668 | [11 empty] | 27.43339 | 0.08961678 | 25 | 0 | 26.46712 | 0.0007873774
2772 | 2021/03/28 16:16:09 | 19020.3728 | 5325.0001 | 1 | 4 | 0 | 0 | 0 | -1.50396 | 3.436071 | -5.167713 | 2.897709 | 2.221386 | 11.08737 | 8.37629 | [13 empty] | 27.4952 | 0.03398061 | 25 | 0 | 26.6287 | -0.09720802
2773 | 2021/03/28 16:16:14 | 19025.3736 | 5330.0009 | 1 | 4 | 0 | 0 | 0 | -1.503754 | 3.435212 | -5.165714 | 2.897709 | 2.223471 | 11.08737 | 8.383456 |  | -0.0001433812 | [11 empty] | 27.54646 | 0.1460832 | 25 | 0 | 26.7512 | 0.0818032
2774 | 2021/03/28 16:16:19 | 19030.3728 | 5335.0001 | 1 | 4 | 0 | 0 | 0 | -1.503922 | 3.434801 | -5.165673 | 2.897709 | 2.225556 | 11.08737 | 8.390618 |  |  |  |  | 0.2967354 | [8 empty] | 27.327 | -0.07337809 | 25 | 0 | 26.75908 | 0.06437063
2775 | 2021/03/28 16:16:24 | 19035.3728 | 5340.0001 | 1 | 4 | 0 | 0 | 0 | -1.503754 | 3.434035 | -5.163944 | 2.897709 | 2.227641 | 11.08737 | 8.397778 |  | -0.0001025596 | [11 empty] | 27.12298 | 0.04253745 | 25 | 0 | 26.64022 | 0.1182479
2776 | 2021/03/28 16:16:29 | 19040.3729 | 5345.0002 | 1 | 4 | 0 | 0 | 0 | -1.503891 | 3.433259 | -5.163247 | 2.897709 | 2.229727 | 11.08737 | 8.404941 |  | -0.000167787 |  | 3.326013 | [9 empty] | 27.07805 | -0.1173401 | 25 | 0 | 26.38169 | -0.02633154
2777 | 2021/03/28 16:16:34 | 19045.373 | 5350.0003 | 1 | 4 | 0 | 0 | 0 | -1.503632 | 3.432586 | -5.161346 | 2.897709 | 2.231813 | 11.08737 | 8.412101 | [13 empty] | 27.2033 | 0.02059758 | 25 | 0 | 26.3505 | -0.1061618
2778 | 2021/03/28 16:16:39 | 19050.3731 | 5355.0004 | 1 | 4 | 0 | 0 | 0 | -1.504135 | 3.432153 | -5.162421 | 2.897709 | 2.233899 | 11.08737 | 8.419261 |  | -0.0001210247 | [11 empty] | 27.42875 | -0.09658933 | 25 | 0 | 26.41264 | -0.1167232
2779 | 2021/03/28 16:16:44 | 19055.3737 | 5360.001 | 1 | 4 | 0 | 0 | 0 | -1.503891 | 3.431364 | -5.160397 | 2.897709 | 2.235986 | 11.08737 | 8.426421 | [13 empty] | 27.48964 | 0.120225 | 25 | 0 | 26.66582 | 0.01587331
2780 | 2021/03/28 16:16:49 | 19060.373 | 5365.0003 | 1 | 4 | 0 | 0 | 0 | -1.503815 | 3.43064 | -5.159048 | 2.897709 | 2.238071 | 11.08737 | 8.433577 |  | -0.0001092964 | [11 empty] | 27.21733 | -0.08155227 | 25 | 0 | 26.76312 | 0.06954134
2781 | 2021/03/28 16:16:54 | 19065.373 | 5370.0003 | 1 | 4 | 0 | 0 | 0 | -1.503632 | 3.430087 | -5.157589 | 2.897709 | 2.240157 | 11.08737 | 8.440732 | [13 empty] | 27.05595 | 0.0008350611 | 25 | 0 | 26.55177 | 0.09424627
2782 | 2021/03/28 16:16:59 | 19070.3729 | 5375.0002 | 1 | 4 | 0 | 0 | 0 | -1.503922 | 3.429365 | -5.157497 | 2.897709 | 2.242243 | 11.08737 | 8.447886 |  | -0.0001135422 | [11 empty] | 27.02538 | -0.1441193 | 25 | 0 | 26.38592 | -0.0598222
2783 | 2021/03/28 16:17:04 | 19075.373 | 5380.0003 | 1 | 4 | 0 | 0 | 0 | -1.503777 | 3.428636 | -5.155904 | 2.897709 | 2.244328 | 11.08737 | 8.455039 |  |  |  | 3.069484 | [9 empty] | 27.11015 | 0.01765788 | 25 | 0 | 26.22158 | -0.1024622
2784 | 2021/03/28 16:17:09 | 19080.373 | 5385.0003 | 1 | 4 | 0 | 0 | 0 | -1.504234 | 3.427876 | -5.156328 | 2.897709 | 2.246415 | 11.08737 | 8.462191 |  | -0.0001110672 | [11 empty] | 27.42051 | -0.08097768 | 25 | 0 | 26.3759 | -0.1144326
2785 | 2021/03/28 16:17:14 | 19085.373 | 5390.0003 | 1 | 4 | 0 | 0 | 0 | -1.504181 | 3.427411 | -5.155447 | 2.897709 | 2.2485 | 11.08737 | 8.469339 |  | -0.0001755065 | [11 empty] | 27.52455 | 0.1293284 | 25 | 0 | 26.67233 | 0.01832366
2786 | 2021/03/28 16:17:19 | 19090.373 | 5395.0003 | 1 | 4 | 0 | 0 | 0 | -1.503578 | 3.426785 | -5.152439 | 2.897709 | 2.250587 | 11.08737 | 8.47649 | [13 empty] | 27.33506 | -0.0114584 | 25 | 0 | 26.71735 | 0.1130801
2787 | 2021/03/28 16:17:24 | 19095.373 | 5400.0003 | 1 | 4 | 0 | 0 | 0 | -1.503868 | 3.425755 | -5.151883 | 2.897709 | 2.252672 | 11.08737 | 8.483636 |  | -0.0001219184 | [11 empty] | 27.15566 | 0.08498907 | 25 | 0 | 26.68005 | 0.09849727
2788 | 2021/03/28 16:17:29 | 19100.373 | 5405.0003 | 1 | 4 | 0 | 0 | 0 | -1.504044 | 3.425117 | -5.151527 | 2.897709 | 2.254759 | 11.08737 | 8.490784 |  |  |  |  | 0.3306723 | [8 empty] | 27.09492 | -0.1148272 | 25 | 0 | 26.38435 | -0.04383862
2789 | 2021/03/28 16:17:34 | 19105.373 | 5410.0003 | 1 | 4 | 0 | 0 | 0 | -1.504021 | 3.424755 | -5.150903 | 2.897709 | 2.256845 | 11.08737 | 8.497928 |  | -0.0001057932 | [11 empty] | 27.29873 | 0.07960141 | 25 | 0 | 26.28947 | -0.06711364
2790 | 2021/03/28 16:17:39 | 19110.3732 | 5415.0005 | 1 | 4 | 0 | 0 | 0 | -1.503754 | 3.42403 | -5.148899 | 2.897709 | 2.258931 | 11.08737 | 8.505071 |  | -0.0001322347 | [11 empty] | 27.43954 | -0.01393557 | 25 | 0 | 26.46617 | -0.1118332
2791 | 2021/03/28 16:17:44 | 19115.3731 | 5420.0004 | 1 | 4 | 0 | 0 | 0 | -1.504173 | 3.423048 | -5.148856 | 2.897709 | 2.261017 | 11.08737 | 8.512211 |  |  |  | 3.115173 | [9 empty] | 27.37173 | 0.1139945 | 25 | 0 | 26.74695 | 0.120818
2792 | 2021/03/28 16:17:49 | 19120.373 | 5425.0003 | 1 | 4 | 0 | 0 | 0 | -1.503868 | 3.42243 | -5.146883 | 2.897709 | 2.263102 | 11.08737 | 8.519351 |  | -0.0001362226 | [11 empty] | 27.05496 | -0.1141745 | 25 | 0 | 26.58637 | -0.0231415
2793 | 2021/03/28 16:17:54 | 19125.373 | 5430.0003 | 1 | 4 | 0 | 0 | 0 | -1.503944 | 3.421885 | -5.146323 | 2.897709 | 2.265188 | 11.08737 | 8.526488 | [13 empty] | 27.0834 | -0.128786 | 25 | 0 | 26.25888 | 0.002228618
2794 | 2021/03/28 16:17:59 | 19130.3739 | 5435.0012 | 1 | 4 | 0 | 0 | 0 | -1.503845 | 3.421038 | -5.144711 | 2.897709 | 2.267274 | 11.08737 | 8.533626 |  | -0.000163398 | [11 empty] | 27.37309 | 0.03751278 | 25 | 0 | 26.39957 | -0.09587944
2795 | 2021/03/28 16:18:04 | 19135.3729 | 5440.0002 | 1 | 4 | 0 | 0 | 0 | -1.504105 | 3.420287 | -5.144471 | 2.897709 | 2.269358 | 11.08737 | 8.540755 | [13 empty] | 27.40725 | 0.04783213 | 25 | 0 | 26.66869 | 0.1124275
2796 | 2021/03/28 16:18:09 | 19140.3731 | 5445.0004 | 1 | 4 | 0 | 0 | 0 | -1.503868 | 3.419664 | -5.142723 | 2.897709 | 2.271445 | 11.08737 | 8.547891 |  | -9.785788e-05 | [11 empty] | 27.08648 | 0.09356797 | 25 | 0 | 26.61792 | 0.1026326
2797 | 2021/03/28 16:18:14 | 19145.3732 | 5450.0005 | 1 | 4 | 0 | 0 | 0 | -1.503654 | 3.419143 | -5.141208 | 2.897709 | 2.27353 | 11.08737 | 8.55502 |  | -0.0002016912 | [11 empty] | 27.07956 | -0.1004821 | 25 | 0 | 26.24791 | -0.08286238
2798 | 2021/03/28 16:18:19 | 19150.3731 | 5455.0004 | 1 | 4 | 0 | 0 | 0 | -1.5037 | 3.418173 | -5.139907 | 2.897709 | 2.275616 | 11.08737 | 8.562152 |  | -0.0001679818 |  | 2.974272 | [9 empty] | 27.47157 | 0.120579 | 25 | 0 | 26.49826 | 0.07408082
2799 | 2021/03/28 16:18:24 | 19155.3731 | 5460.0004 | 1 | 4 | 0 | 0 | 0 | -1.504082 | 3.417388 | -5.140032 | 2.897709 | 2.277702 | 11.08737 | 8.569281 | [13 empty] | 27.18791 | 0.113942 | 25 | 0 | 26.65541 | 0.04961789
2800 | 2021/03/28 16:18:29 | 19160.3733 | 5465.0006 | 1 | 4 | 0 | 0 | 0 | -1.504349 | 3.416892 | -5.140198 | 2.897709 | 2.279788 | 11.08737 | 8.576411 |  | -0.0001108579 | [11 empty] | 26.94199 | -0.1362151 | 25 | 0 | 26.30953 | -0.01851559
2801 | 2021/03/28 16:18:34 | 19165.373 | 5470.0003 | 1 | 4 | 0 | 0 | 0 | -1.503853 | 3.416374 | -5.137724 | 2.897709 | 2.281874 | 11.08737 | 8.583538 |  | -0.0002274949 | [11 empty] | 27.28436 | 0.09925604 | 25 | 0 | 26.28931 | -0.02074063
2802 | 2021/03/28 16:18:39 | 19170.373 | 5475.0003 | 1 | 4 | 0 | 0 | 0 | -1.504143 | 3.415612 | -5.137569 | 2.897709 | 2.28396 | 11.08737 | 8.590664 | [13 empty] | 27.27209 | 0.1066941 | 25 | 0 | 26.59025 | -0.0066185
2803 | 2021/03/28 16:18:44 | 19175.373 | 5480.0003 | 1 | 4 | 0 | 0 | 0 | -1.503578 | 3.414738 | -5.134325 | 2.897709 | 2.286046 | 11.08737 | 8.597787 |  | -0.0001551226 |  |  | 0.3243945 | [8 empty] | 26.94199 | -0.09593606 | 25 | 0 | 26.38074 | 0.03519773
2804 | 2021/03/28 16:18:49 | 19180.3731 | 5485.0004 | 1 | 4 | 0 | 0 | 0 | -1.503731 | 3.414059 | -5.133826 | 2.897709 | 2.288131 | 11.08737 | 8.604906 |  | -0.0001525 | [11 empty] | 27.2836 | 0.1099449 | 25 | 0 | 26.30278 | -0.01448691
2805 | 2021/03/28 16:18:54 | 19185.3732 | 5490.0005 | 1 | 4 | 0 | 0 | 0 | -1.503716 | 3.413372 | -5.132742 | 2.897709 | 2.290217 | 11.08737 | 8.612027 |  |  |  | 2.89802 | [9 empty] | 27.23788 | 0.1138943 | 25 | 0 | 26.6912 | 0.02063394
2806 | 2021/03/28 16:18:59 | 19190.3732 | 5495.0005 | 1 | 4 | 0 | 0 | 0 | -1.503326 | 3.412436 | -5.130004 | 2.897709 | 2.292302 | 11.08737 | 8.619144 |  | -0.0001028756 | [11 empty] | 27.03306 | -0.1016909 | 25 | 0 | 26.37936 | -0.008416176
2807 | 2021/03/28 16:19:04 | 19195.374 | 5500.0013 | 1 | 4 | 0 | 0 | 0 | -1.503654 | 3.411782 | -5.13014 | 2.897709 | 2.294389 | 11.08737 | 8.626263 | [13 empty] | 27.38939 | 0.1308644 | 25 | 0 | 26.47286 | 0.05543351
2808 | 2021/03/28 16:19:09 | 19200.3739 | 5505.0012 | 1 | 4 | 0 | 0 | 0 | -1.504059 | 3.411468 | -5.131049 | 2.897709 | 2.296474 | 11.08737 | 8.633377 |  | -0.0001774314 | [11 empty] | 27.15566 | 0.1291764 | 25 | 0 | 26.67294 | 0.06264746
2809 | 2021/03/28 16:19:14 | 19205.3738 | 5510.0011 | 1 | 4 | 0 | 0 | 0 | -1.503929 | 3.410418 | -5.129027 | 2.897709 | 2.298559 | 11.08737 | 8.64049 |  | -0.0001431149 | [11 empty] | 27.07035 | -0.09857118 | 25 | 0 | 26.23869 | -0.07427514
2810 | 2021/03/28 16:19:19 | 19210.3731 | 5515.0004 | 1 | 4 | 0 | 0 | 0 | -1.503677 | 3.409422 | -5.126669 | 2.897709 | 2.300644 | 11.08737 | 8.647598 | [13 empty] | 27.41242 | 0.1288748 | 25 | 0 | 26.48882 | 0.07570028
2811 | 2021/03/28 16:19:24 | 19215.3739 | 5520.0012 | 1 | 4 | 0 | 0 | 0 | -1.503777 | 3.408903 | -5.12623 | 2.897709 | 2.302729 | 11.08737 | 8.654708 |  | -0.0001668659 | [11 empty] | 27.20618 | 0.1147944 | 25 | 0 | 26.6737 | 0.05269229
2812 | 2021/03/28 16:19:29 | 19220.373 | 5525.0003 | 1 | 4 | 0 | 0 | 0 | -1.503769 | 3.408311 | -5.125312 | 2.897709 | 2.304814 | 11.08737 | 8.661815 |  | -0.0001420771 |  | 2.758273 | [9 empty] | 27.02093 | -0.1039231 | 25 | 0 | 26.45977 | 0.0449729
2813 | 2021/03/28 16:19:34 | 19225.373 | 5530.0003 | 1 | 4 | 0 | 0 | 0 | -1.503731 | 3.407258 | -5.123599 | 2.897709 | 2.3069 | 11.08737 | 8.668921 | [13 empty] | 27.12914 | 0.00234127 | 25 | 0 | 26.23348 | -0.1244646
2814 | 2021/03/28 16:19:39 | 19230.3741 | 5535.0014 | 1 | 4 | 0 | 0 | 0 | -1.503998 | 3.406662 | -5.123613 | 2.897709 | 2.308986 | 11.08737 | 8.676029 |  | -0.0001473372 | [11 empty] | 27.42723 | -0.04575133 | 25 | 0 | 26.4823 | -0.1325697
2815 | 2021/03/28 16:19:44 | 19235.3732 | 5540.0005 | 1 | 4 | 0 | 0 | 0 | -1.504082 | 3.406014 | -5.122924 | 2.897709 | 2.311071 | 11.08737 | 8.683132 | [13 empty] | 27.30762 | 0.08519709 | 25 | 0 | 26.67564 | 0.07641017
2816 | 2021/03/28 16:19:49 | 19240.3731 | 5545.0004 | 1 | 4 | 0 | 0 | 0 | -1.503792 | 3.405291 | -5.120849 | 2.897709 | 2.313157 | 11.08737 | 8.690236 |  | -0.0001118785 |  |  | 0.3563677 | [8 empty] | 27.0052 | -0.1227683 | 25 | 0 | 26.5152 | -0.01839876
2817 | 2021/03/28 16:19:54 | 19245.3732 | 5550.0005 | 1 | 4 | 0 | 0 | 0 | -1.503944 | 3.404297 | -5.119872 | 2.897709 | 2.315243 | 11.08737 | 8.697339 |  | -0.0001294709 | [11 empty] | 27.10781 | -0.09701252 | 25 | 0 | 26.20499 | 0.02518058
2818 | 2021/03/28 16:19:59 | 19250.3742 | 5555.0015 | 1 | 4 | 0 | 0 | 0 | -1.503845 | 3.403748 | -5.118709 | 2.897709 | 2.317329 | 11.08737 | 8.70444 | [13 empty] | 27.38689 | 0.08786619 | 25 | 0 | 26.37781 | -0.07660329
2819 | 2021/03/28 16:20:04 | 19255.3732 | 5560.0005 | 1 | 4 | 0 | 0 | 0 | -1.504097 | 3.402931 | -5.118338 | 2.897709 | 2.319415 | 11.08737 | 8.711537 |  | -0.0001367036 |  | 2.884707 | [9 empty] | 27.27301 | 0.009537339 | 25 | 0 | 26.63387 | 0.1163381
2820 | 2021/03/28 16:20:09 | 19260.374 | 5565.0013 | 1 | 4 | 0 | 0 | 0 | -1.503365 | 3.402205 | -5.114756 | 2.897709 | 2.3215 | 11.08737 | 8.718634 | [13 empty] | 27.04653 | 0.0942868 | 25 | 0 | 26.57081 | 0.1100367
2821 | 2021/03/28 16:20:14 | 19265.3739 | 5570.0012 | 1 | 4 | 0 | 0 | 0 | -1.503555 | 3.401366 | -5.114141 | 2.897709 | 2.323586 | 11.08737 | 8.725728 |  | -0.0001326769 | [11 empty] | 26.9637 | -0.1174265 | 25 | 0 | 26.43806 | 0.02700627
2822 | 2021/03/28 16:20:19 | 19270.3732 | 5575.0005 | 1 | 4 | 0 | 0 | 0 | -1.503632 | 3.40037 | -5.112905 | 2.897709 | 2.325671 | 11.08737 | 8.73282 |  | -0.0001728729 | [11 empty] | 27.07417 | -0.007029772 | 25 | 0 | 26.23539 | -0.1093841
2823 | 2021/03/28 16:20:24 | 19275.3731 | 5580.0004 | 1 | 4 | 0 | 0 | 0 | -1.503593 | 3.399946 | -5.112135 | 2.897709 | 2.327756 | 11.08737 | 8.739911 |  | -0.0001839659 | [11 empty] | 27.46427 | -0.03825068 | 25 | 0 | 26.53365 | -0.1495337
2824 | 2021/03/28 16:20:29 | 19280.3732 | 5585.0005 | 1 | 4 | 0 | 0 | 0 | -1.503616 | 3.398994 | -5.110782 | 2.897709 | 2.329842 | 11.08737 | 8.747001 | [13 empty] | 27.14932 | 0.03302693 | 25 | 0 | 26.62389 | 0.1309657
2825 | 2021/03/28 16:20:34 | 19285.3732 | 5590.0005 | 1 | 4 | 0 | 0 | 0 | -1.503693 | 3.398358 | -5.110087 | 2.897709 | 2.331929 | 11.08737 | 8.754092 |  | -0.0002060024 |  | 2.673849 | [9 empty] | 27.04573 | -0.03404677 | 25 | 0 | 26.22115 | -0.1364291
2826 | 2021/03/28 16:20:39 | 19290.3734 | 5595.0007 | 1 | 4 | 0 | 0 | 0 | -1.503639 | 3.397577 | -5.108729 | 2.897709 | 2.334015 | 11.08737 | 8.76118 |  | -0.0001256811 | [11 empty] | 27.40516 | -0.03878117 | 25 | 0 | 26.51002 | -0.1345009
2827 | 2021/03/28 16:20:44 | 19295.374 | 5600.0013 | 1 | 4 | 0 | 0 | 0 | -1.503716 | 3.396787 | -5.107803 | 2.897709 | 2.336101 | 11.08737 | 8.768266 | [13 empty] | 27.11606 | -0.00444293 | 25 | 0 | 26.60483 | 0.1090121
2828 | 2021/03/28 16:20:49 | 19300.3734 | 5605.0007 | 1 | 4 | 0 | 0 | 0 | -1.503738 | 3.395681 | -5.106215 | 2.897709 | 2.338187 | 11.08737 | 8.775351 |  | -0.0001731763 | [11 empty] | 27.13126 | 0.02569854 | 25 | 0 | 26.25697 | -0.1010793
2829 | 2021/03/28 16:20:54 | 19305.3732 | 5610.0005 | 1 | 4 | 0 | 0 | 0 | -1.503929 | 3.394974 | -5.1058 | 2.897709 | 2.340272 | 11.08737 | 8.78243 |  | -0.0001487949 |  |  | 0.3736281 | [8 empty] | 27.39304 | 0.03500164 | 25 | 0 | 26.5477 | -0.1140267
2830 | 2021/03/28 16:20:59 | 19310.3732 | 5615.0005 | 1 | 4 | 0 | 0 | 0 | -1.503777 | 3.394278 | -5.104237 | 2.897709 | 2.342358 | 11.08737 | 8.789512 | [13 empty] | 27.10051 | 0.009365082 | 25 | 0 | 26.6035 | 0.1161689
2831 | 2021/03/28 16:21:04 | 19315.3734 | 5620.0007 | 1 | 4 | 0 | 0 | 0 | -1.503967 | 3.393618 | -5.103889 | 2.897709 | 2.344444 | 11.08737 | 8.796593 |  | -0.0001418163 |  | 2.611863 | [9 empty] | 26.9289 | -0.09013236 | 25 | 0 | 26.31779 | -0.1080358
2832 | 2021/03/28 16:21:09 | 19320.3733 | 5625.0006 | 1 | 4 | 0 | 0 | 0 | -1.503853 | 3.392434 | -5.101722 | 2.897709 | 2.34653 | 11.08737 | 8.803671 |  | -0.0001725265 | [11 empty] | 27.32354 | -0.1172012 | 25 | 0 | 26.32856 | -0.1017791
2833 | 2021/03/28 16:21:14 | 19325.3734 | 5630.0007 | 1 | 4 | 0 | 0 | 0 | -1.503845 | 3.391717 | -5.100617 | 2.897709 | 2.348617 | 11.08737 | 8.810747 | [13 empty] | 27.33965 | 0.11917 | 25 | 0 | 26.69349 | 0.09930491
2834 | 2021/03/28 16:21:19 | 19330.374 | 5635.0013 | 1 | 4 | 0 | 0 | 0 | -1.50383 | 3.391082 | -5.099611 | 2.897709 | 2.350702 | 11.08737 | 8.81782 |  | -0.000176371 | [11 empty] | 26.98116 | -0.08551359 | 25 | 0 | 26.40571 | -0.06782591
2835 | 2021/03/28 16:21:24 | 19335.3732 | 5640.0005 | 1 | 4 | 0 | 0 | 0 | -1.503738 | 3.390248 | -5.098045 | 2.897709 | 2.352787 | 11.08737 | 8.824888 |  | -0.0001992993 | [11 empty] | 27.26304 | -0.0948596 | 25 | 0 | 26.28931 | -0.1038837
2836 | 2021/03/28 16:21:29 | 19340.3733 | 5645.0006 | 1 | 4 | 0 | 0 | 0 | -1.5037 | 3.389009 | -5.096053 | 2.897709 | 2.354873 | 11.08737 | 8.831959 |  | -0.000145091 | [11 empty] | 27.23135 | 0.09042501 | 25 | 0 | 26.61351 | 0.1016694
2837 | 2021/03/28 16:21:34 | 19345.3732 | 5650.0005 | 1 | 4 | 0 | 0 | 0 | -1.503578 | 3.388371 | -5.09468 | 2.897709 | 2.356958 | 11.08737 | 8.839025 |  |  |  | 2.442539 | [9 empty] | 26.96351 | -0.08027852 | 25 | 0 | 26.25274 | -0.1182079
2838 | 2021/03/28 16:21:39 | 19350.3735 | 5655.0008 | 1 | 4 | 0 | 0 | 0 | -1.50412 | 3.387678 | -5.095474 | 2.897709 | 2.359045 | 11.08737 | 8.846095 |  | -0.0001985823 | [11 empty] | 27.43262 | 0.001626015 | 25 | 0 | 26.5233 | -0.1252002
2839 | 2021/03/28 16:21:44 | 19355.3733 | 5660.0006 | 1 | 4 | 0 | 0 | 0 | -1.50383 | 3.386613 | -5.09289 | 2.897709 | 2.36113 | 11.08737 | 8.853158 |  | -0.0001319996 | [11 empty] | 26.97044 | -0.04767001 | 25 | 0 | 26.49464 | 0.09021699
2840 | 2021/03/28 16:21:49 | 19360.3733 | 5665.0006 | 1 | 4 | 0 | 0 | 0 | -1.503983 | 3.385555 | -5.091817 | 2.897709 | 2.363215 | 11.08737 | 8.86022 | [13 empty] | 27.16951 | 0.03981471 | 25 | 0 | 26.22407 | -0.08695185
2841 | 2021/03/28 16:21:54 | 19365.3727 | 5670 | 1 | 4 | 0 | 0 | 0 | -1.503654 | 3.385096 | -5.090013 | 2.897709 | 2.365301 | 11.08737 | 8.86728 |  | -0.0001741414 |  |  | 0.4009523 | [8 empty] | 27.32316 | 0.1220012 | 25 | 0 | 26.68409 | -0.002408028
2842 | 2021/03/28 16:21:59 | 19370.3733 | 5675.0006 | 1 | 4 | 0 | 0 | 0 | -1.503944 | 3.384056 | -5.089431 | 2.897709 | 2.367387 | 11.08737 | 8.874339 |  | -0.0001479646 | [11 empty] | 27.02268 | -0.1068574 | 25 | 0 | 26.26928 | -0.03806829
2843 | 2021/03/28 16:22:04 | 19375.3741 | 5680.0014 | 1 | 4 | 0 | 0 | 0 | -1.503944 | 3.383035 | -5.087895 | 2.897709 | 2.369472 | 11.08737 | 8.881396 |  |  |  | 2.428088 | [9 empty] | 27.44106 | 0.1153058 | 25 | 0 | 26.57445 | 0.1266444
2844 | 2021/03/28 16:22:09 | 19380.3742 | 5685.0015 | 1 | 4 | 0 | 0 | 0 | -1.503654 | 3.38208 | -5.085478 | 2.897709 | 2.371558 | 11.08737 | 8.888451 |  | -0.0001757925 | [11 empty] | 26.9685 | 0.07617116 | 25 | 0 | 26.46423 | 0.1385981
2845 | 2021/03/28 16:22:14 | 19385.3734 | 5690.0007 | 1 | 4 | 0 | 0 | 0 | -1.503922 | 3.381407 | -5.085372 | 2.897709 | 2.373643 | 11.08737 | 8.895503 |  | -0.0002048068 | [11 empty] | 27.32046 | 0.004675388 | 25 | 0 | 26.3326 | -0.09764254
2846 | 2021/03/28 16:22:19 | 19390.3743 | 5695.0016 | 1 | 4 | 0 | 0 | 0 | -1.503677 | 3.380344 | -5.082946 | 2.897709 | 2.375729 | 11.08737 | 8.902554 |  | -0.000146805 | [11 empty] | 27.3721 | 0.03780961 | 25 | 0 | 26.68329 | 0.1290804
2847 | 2021/03/28 16:22:24 | 19395.3742 | 5700.0015 | 1 | 4 | 0 | 0 | 0 | -1.504044 | 3.379378 | -5.082733 | 2.897709 | 2.377814 | 11.08737 | 8.909604 | [13 empty] | 27.04036 | 0.008113384 | 25 | 0 | 26.42226 | 0.09488225
2848 | 2021/03/28 16:22:29 | 19400.3733 | 5705.0006 | 1 | 4 | 0 | 0 | 0 | -1.503769 | 3.378503 | -5.080488 | 2.897709 | 2.3799 | 11.08737 | 8.91665 |  | -0.0001892377 | [11 empty] | 27.39612 | 0.0462091 | 25 | 0 | 26.40841 | -0.08939266
2849 | 2021/03/28 16:22:34 | 19405.3733 | 5710.0006 | 1 | 4 | 0 | 0 | 0 | -1.504181 | 3.37769 | -5.080657 | 2.897709 | 2.381985 | 11.08737 | 8.923695 |  | -0.0001401818 |  | 2.269645 | [9 empty] | 27.08245 | -0.1109856 | 25 | 0 | 26.55695 | 0.006730556
2850 | 2021/03/28 16:22:39 | 19410.3743 | 5715.0016 | 1 | 4 | 0 | 0 | 0 | -1.503731 | 3.376597 | -5.077494 | 2.897709 | 2.384072 | 11.08737 | 8.930741 | [13 empty] | 27.2494 | -0.08549809 | 25 | 0 | 26.24715 | -0.001096129
2851 | 2021/03/28 16:22:44 | 19415.3728 | 5720.0001 | 1 | 4 | 0 | 0 | 0 | -1.503693 | 3.375437 | -5.075621 | 2.897709 | 2.386157 | 11.08737 | 8.93778 |  | -0.0001683853 | [11 empty] | 27.49767 | 0.1131839 | 25 | 0 | 26.53864 | -0.01341343
2852 | 2021/03/28 16:22:49 | 19420.3734 | 5725.0007 | 1 | 4 | 0 | 0 | 0 | -1.503845 | 3.374588 | -5.074857 | 2.897709 | 2.388243 | 11.08737 | 8.94482 |  | -0.0002195207 |  |  | 0.4522436 | [8 empty] | 27.13009 | -0.09609878 | 25 | 0 | 26.5904 | 0.05055368
2853 | 2021/03/28 16:22:54 | 19425.3743 | 5730.0016 | 1 | 4 | 0 | 0 | 0 | -1.503983 | 3.373563 | -5.073781 | 2.897709 | 2.390329 | 11.08737 | 8.951859 |  | -0.000237119 |  | 2.054627 | [9 empty] | 27.02732 | -0.07897496 | 25 | 0 | 26.21695 | 0.06324112
2854 | 2021/03/28 16:22:59 | 19430.3735 | 5735.0008 | 1 | 4 | 0 | 0 | 0 | -1.503983 | 3.372292 | -5.07187 | 2.897709 | 2.392415 | 11.08737 | 8.958895 |  | -0.0002714435 | [11 empty] | 27.2711 | -0.000653863 | 25 | 0 | 26.25466 | -0.1230103
2855 | 2021/03/28 16:23:04 | 19435.3734 | 5740.0007 | 1 | 4 | 0 | 0 | 0 | -1.503807 | 3.371265 | -5.069732 | 2.897709 | 2.394501 | 11.08737 | 8.965929 |  | -0.0001576268 | [11 empty] | 27.3971 | 0.1018691 | 25 | 0 | 26.41652 | 0.0620085
2856 | 2021/03/28 16:23:09 | 19440.3735 | 5745.0008 | 1 | 4 | 0 | 0 | 0 | -1.503601 | 3.370193 | -5.067426 | 2.897709 | 2.396586 | 11.08737 | 8.972959 | [13 empty] | 27.43992 | 0.04292548 | 25 | 0 | 26.46654 | -0.0949651
2857 | 2021/03/28 16:23:14 | 19445.3743 | 5750.0016 | 1 | 4 | 0 | 0 | 0 | -1.503578 | 3.369053 | -5.065634 | 2.897709 | 2.398672 | 11.08737 | 8.979985 |  | -0.000219104 | [11 empty] | 27.40421 | 0.106492 | 25 | 0 | 26.4094 | -0.05128086
2858 | 2021/03/28 16:23:19 | 19450.3728 | 5755.0001 | 1 | 4 | 0 | 0 | 0 | -1.503273 | 3.367796 | -5.062717 | 2.897709 | 2.400757 | 11.08737 | 8.987008 |  | -0.000213286 |  | 1.845541 | [9 empty] | 27.33085 | 0.07534385 | 25 | 0 | 26.32877 | 0.03543317
2859 | 2021/03/28 16:23:24 | 19455.3736 | 5760.0009 | 1 | 4 | 0 | 0 | 0 | -1.504234 | 3.366634 | -5.064205 | 2.897709 | 2.402843 | 11.08737 | 8.994034 |  | -0.0001933462 | [11 empty] | 27.4136 | -0.005879402 | 25 | 0 | 26.44016 | -0.1215917
2860 | 2021/03/28 16:23:29 | 19460.3742 | 5765.0015 | 1 | 4 | 0 | 0 | 0 | -1.503479 | 3.365556 | -5.060043 | 2.897709 | 2.404929 | 11.08737 | 9.001055 |  | -0.0001618526 | [11 empty] | 27.452 | 0.1217932 | 25 | 0 | 26.50712 | -0.01147926
2861 | 2021/03/28 16:23:34 | 19465.3736 | 5770.0009 | 1 | 4 | 0 | 0 | 0 | -1.503387 | 3.364394 | -5.057986 | 2.897709 | 2.407015 | 11.08737 | 9.008074 |  |  |  |  | 0.5388209 | [8 empty] | 27.43164 | 0.06697297 | 25 | 0 | 26.57925 | 0.1227289
2862 | 2021/03/28 16:23:39 | 19470.3736 | 5775.0009 | 1 | 4 | 0 | 0 | 0 | -1.503639 | 3.363184 | -5.057015 | 2.897709 | 2.409101 | 11.08737 | 9.01509 |  | -0.0003225653 |  | 1.731548 | [9 empty] | 27.39729 | 0.09929657 | 25 | 0 | 26.62312 | -0.007340908
2863 | 2021/03/28 16:23:44 | 19475.3735 | 5780.0008 | 1 | 4 | 0 | 0 | 0 | -1.503922 | 3.361636 | -5.055638 | 2.897709 | 2.411187 | 11.08737 | 9.022103 |  | -0.0002746614 | [11 empty] | 27.38902 | 0.1186836 | 25 | 0 | 26.57214 | 0.08772969
2864 | 2021/03/28 16:23:49 | 19480.3727 | 5785 | 1 | 4 | 0 | 0 | 0 | -1.504143 | 3.360663 | -5.054918 | 2.897709 | 2.413272 | 11.08737 | 9.029112 |  | -0.0002723149 | [11 empty] | 27.30762 | -0.01049578 | 25 | 0 | 26.59737 | 0.09181619
2865 | 2021/03/28 16:23:54 | 19485.3743 | 5790.0016 | 1 | 4 | 0 | 0 | 0 | -1.503807 | 3.359165 | -5.051536 | 2.897709 | 2.415358 | 11.08737 | 9.03612 |  | -0.0002598301 | [11 empty] | 27.2225 | 0.1056981 | 25 | 0 | 26.64734 | 0.05250216
2866 | 2021/03/28 16:23:59 | 19490.3735 | 5795.0008 | 1 | 4 | 0 | 0 | 0 | -1.503654 | 3.357851 | -5.049046 | 2.897709 | 2.417443 | 11.08737 | 9.043123 |  | -0.0002440598 |  | 1.655728 | [9 empty] | 27.21656 | 0.01524925 | 25 | 0 | 26.60581 | 0.1354229
2867 | 2021/03/28 16:24:04 | 19495.3727 | 5800 | 1 | 4 | 0 | 0 | 0 | -1.503777 | 3.356699 | -5.047727 | 2.897709 | 2.419528 | 11.08737 | 9.050122 |  | -0.0002248293 | [11 empty] | 27.19695 | -0.08738101 | 25 | 0 | 26.56483 | 0.003666282
2868 | 2021/03/28 16:24:09 | 19500.3734 | 5805.0007 | 1 | 4 | 0 | 0 | 0 | -1.503807 | 3.355478 | -5.045991 | 2.897709 | 2.421613 | 11.08737 | 9.057122 |  | -0.0003071657 | [11 empty] | 27.24499 | 0.09429812 | 25 | 0 | 26.65563 | 0.09227157
2869 | 2021/03/28 16:24:14 | 19505.3735 | 5810.0008 | 1 | 4 | 0 | 0 | 0 | -1.503922 | 3.353882 | -5.043977 | 2.897709 | 2.423699 | 11.08737 | 9.064119 |  | -0.0003246133 |  |  | 0.6104231 | [8 empty] | 27.31796 | 0.05991042 | 25 | 0 | 26.70023 | 0.1512152
2870 | 2021/03/28 16:24:19 | 19510.3745 | 5815.0018 | 1 | 4 | 0 | 0 | 0 | -1.504082 | 3.352737 | -5.042791 | 2.897709 | 2.425786 | 11.08737 | 9.071115 |  | -0.0003081058 |  | 1.601616 | [9 empty] | 27.39919 | 0.001317263 | 25 | 0 | 26.66773 | 0.1147693
2871 | 2021/03/28 16:24:24 | 19515.3737 | 5820.001 | 1 | 4 | 0 | 0 | 0 | -1.504059 | 3.351384 | -5.040679 | 2.897709 | 2.427871 | 11.08737 | 9.078104 |  | -0.0002547927 | [11 empty] | 27.4664 | 0.09587348 | 25 | 0 | 26.61407 | -0.03969908
2872 | 2021/03/28 16:24:29 | 19520.3727 | 5825 | 1 | 4 | 0 | 0 | 0 | -1.504082 | 3.35007 | -5.03878 | 2.897709 | 2.429956 | 11.08737 | 9.085093 |  | -0.0002098994 | [11 empty] | 27.55259 | 0.1663667 | 25 | 0 | 26.50115 | 0.01315534
2873 | 2021/03/28 16:24:34 | 19525.3743 | 5830.0016 | 1 | 4 | 0 | 0 | 0 | -1.504196 | 3.348595 | -5.036943 | 2.897709 | 2.432043 | 11.08737 | 9.092083 |  | -0.0002629363 | [11 empty] | 27.44163 | 0.09417355 | 25 | 0 | 26.35435 | 0.03873467
2874 | 2021/03/28 16:24:39 | 19530.3727 | 5835 | 1 | 4 | 0 | 0 | 0 | -1.503792 | 3.347008 | -5.033204 | 2.897709 | 2.434129 | 11.08737 | 9.099065 |  | -0.0002826536 |  | 1.56125 | [9 empty] | 27.43604 | -0.04256546 | 25 | 0 | 26.34875 | -0.1160419
2875 | 2021/03/28 16:24:44 | 19535.3727 | 5840 | 1 | 4 | 0 | 0 | 0 | -1.503845 | 3.346039 | -5.031924 | 2.897709 | 2.436215 | 11.08737 | 9.106045 |  | -0.0002889985 | [11 empty] | 27.34426 | 0.0453192 | 25 | 0 | 26.23539 | -0.1103365
2876 | 2021/03/28 16:24:49 | 19540.3728 | 5845.0001 | 1 | 4 | 0 | 0 | 0 | -1.503639 | 3.344586 | -5.02905 | 2.897709 | 2.438301 | 11.08737 | 9.113024 |  | -0.0002249079 |  |  | 0.647381 | [8 empty] | 27.37385 | 0.106672 | 25 | 0 | 26.26505 | 0.008961558
2877 | 2021/03/28 16:24:54 | 19545.3727 | 5850 | 1 | 4 | 0 | 0 | 0 | -1.503731 | 3.34302 | -5.027003 | 2.897709 | 2.440386 | 11.08737 | 9.119997 |  | -0.0003200564 |  | 1.568791 | [9 empty] | 27.38594 | -0.02791226 | 25 | 0 | 26.34126 | -0.1169503
2878 | 2021/03/28 16:24:59 | 19550.3735 | 5855.0008 | 1 | 4 | 0 | 0 | 0 | -1.503677 | 3.34176 | -5.024928 | 2.897709 | 2.442472 | 11.08737 | 9.12697 |  | -0.0002240095 | [11 empty] | 27.44068 | 0.1115894 | 25 | 0 | 26.43171 | -0.03504515
2879 | 2021/03/28 16:25:04 | 19555.3727 | 5860 | 1 | 4 | 0 | 0 | 0 | -1.503922 | 3.340776 | -5.024267 | 2.897709 | 2.444557 | 11.08737 | 9.133937 |  | -0.0003497571 | [11 empty] | 27.42242 | 0.0688988 | 25 | 0 | 26.55577 | 0.1246619
2880 | 2021/03/28 16:25:09 | 19560.3744 | 5865.0017 | 1 | 4 | 0 | 0 | 0 | -1.503845 | 3.339065 | -5.021436 | 2.897709 | 2.446644 | 11.08737 | 9.140905 |  | -0.0002708621 | [11 empty] | 27.44413 | 0.09930313 | 25 | 0 | 26.66293 | -0.01400828
2881 | 2021/03/28 16:25:14 | 19565.3728 | 5870.0001 | 1 | 4 | 0 | 0 | 0 | -1.503731 | 3.337668 | -5.018955 | 2.897709 | 2.448729 | 11.08737 | 9.147866 |  | -0.0002603648 |  | 1.511114 | [9 empty] | 27.34506 | 0.07762194 | 25 | 0 | 26.62774 | 0.1133412
2882 | 2021/03/28 16:25:19 | 19570.3727 | 5875 | 1 | 4 | 0 | 0 | 0 | -1.50412 | 3.336395 | -5.018338 | 2.897709 | 2.450815 | 11.08737 | 9.154827 |  | -0.0003309124 | [11 empty] | 27.32605 | -0.05945563 | 25 | 0 | 26.6514 | 0.06721556
2883 | 2021/03/28 16:25:24 | 19575.3737 | 5880.001 | 1 | 4 | 0 | 0 | 0 | -1.504211 | 3.33499 | -5.016529 | 2.897709 | 2.452902 | 11.08737 | 9.161787 |  | -0.0003360145 |  |  | 0.6601722 | [8 empty] | 27.38883 | 0.1021624 | 25 | 0 | 26.636 | 0.02225459
2884 | 2021/03/28 16:25:29 | 19580.3727 | 5885 | 1 | 4 | 0 | 0 | 0 | -1.504097 | 3.333583 | -5.014032 | 2.897709 | 2.454988 | 11.08737 | 9.168742 |  | -0.0003655888 | [11 empty] | 27.44779 | 0.1177073 | 25 | 0 | 26.58831 | 0.07785916
2885 | 2021/03/28 16:25:34 | 19585.3736 | 5890.0009 | 1 | 4 | 0 | 0 | 0 | -1.5037 | 3.332165 | -5.010577 | 2.897709 | 2.457073 | 11.08737 | 9.175694 |  | -0.0002551722 |  | 1.417027 | [9 empty] | 27.51805 | 0.05899191 | 25 | 0 | 26.60178 | 0.108059
2886 | 2021/03/28 16:25:39 | 19590.3735 | 5895.0008 | 1 | 4 | 0 | 0 | 0 | -1.503967 | 3.330812 | -5.009431 | 2.897709 | 2.459159 | 11.08737 | 9.182643 |  | -0.0002602696 | [11 empty] | 27.51187 | 0.06255269 | 25 | 0 | 26.51017 | -0.06417096
2887 | 2021/03/28 16:25:44 | 19595.3744 | 5900.0017 | 1 | 4 | 0 | 0 | 0 | -1.503922 | 3.329415 | -5.00718 | 2.897709 | 2.461245 | 11.08737 | 9.18959 | [13 empty] | 27.45987 | 0.1192635 | 25 | 0 | 26.38687 | -0.0362587
2888 | 2021/03/28 16:25:49 | 19600.3728 | 5905.0001 | 1 | 4 | 0 | 0 | 0 | -1.503777 | 3.327748 | -5.004191 | 2.897709 | 2.46333 | 11.08737 | 9.196528 |  | -0.0003288572 |  | 1.571591 | [9 empty] | 27.52227 | 0.1254904 | 25 | 0 | 26.38534 | -0.1115537
2889 | 2021/03/28 16:25:54 | 19605.3729 | 5910.0002 | 1 | 4 | 0 | 0 | 0 | -1.503616 | 3.326241 | -5.001389 | 2.897709 | 2.465416 | 11.08737 | 9.203469 |  | -0.0002370881 | [11 empty] | 27.40497 | -0.03457904 | 25 | 0 | 26.2464 | -0.1036102
2890 | 2021/03/28 16:25:59 | 19610.3727 | 5915 | 1 | 4 | 0 | 0 | 0 | -1.50396 | 3.325099 | -5.000816 | 2.897709 | 2.467502 | 11.08737 | 9.210406 |  | -0.0002988638 |  |  | 0.691766 | [8 empty] | 27.34235 | 0.02448499 | 25 | 0 | 26.29449 | 0.05614817
2891 | 2021/03/28 16:26:04 | 19615.3735 | 5920.0008 | 1 | 4 | 0 | 0 | 0 | -1.503883 | 3.323648 | -4.998378 | 2.897709 | 2.469588 | 11.08737 | 9.21734 |  | -0.0002292528 | [11 empty] | 27.24499 | 0.05055249 | 25 | 0 | 26.4367 | 0.03078222
2892 | 2021/03/28 16:26:09 | 19620.3727 | 5925 | 1 | 4 | 0 | 0 | 0 | -1.504143 | 3.321951 | -4.996689 | 2.897709 | 2.471673 | 11.08737 | 9.224268 |  | -0.0002661529 |  | 1.415556 | [9 empty] | 27.16582 | -0.1295722 | 25 | 0 | 26.54366 | -0.03414392
2893 | 2021/03/28 16:26:14 | 19625.3735 | 5930.0008 | 1 | 4 | 0 | 0 | 0 | -1.503639 | 3.320541 | -4.992895 | 2.897709 | 2.473759 | 11.08737 | 9.231197 |  | -0.0002488742 | [11 empty] | 27.08033 | -0.135107 | 25 | 0 | 26.6385 | 0.1014608
2894 | 2021/03/28 16:26:19 | 19630.3727 | 5935 | 1 | 4 | 0 | 0 | 0 | -1.503845 | 3.319045 | -4.991329 | 2.897709 | 2.475845 | 11.08737 | 9.238124 |  | -0.0002745029 | [11 empty] | 27.10473 | -0.06134748 | 25 | 0 | 26.66906 | 0.1476055
2895 | 2021/03/28 16:26:24 | 19635.3728 | 5940.0001 | 1 | 4 | 0 | 0 | 0 | -1.504135 | 3.317588 | -4.9901 | 2.897709 | 2.477932 | 11.08737 | 9.245048 |  | -0.0003238618 |  | 1.417378 | [9 empty] | 27.07516 | -0.06462812 | 25 | 0 | 26.64752 | 0.05981266
2896 | 2021/03/28 16:26:29 | 19640.3728 | 5945.0001 | 1 | 4 | 0 | 0 | 0 | -1.503929 | 3.315994 | -4.98702 | 2.897709 | 2.480017 | 11.08737 | 9.251964 |  | -0.0003545455 | [11 empty] | 27.16582 | -0.1043081 | 25 | 0 | 26.49233 | 0.09976506
2897 | 2021/03/28 16:26:34 | 19645.3729 | 5950.0002 | 1 | 4 | 0 | 0 | 0 | -1.503448 | 3.314455 | -4.983111 | 2.897709 | 2.482102 | 11.08737 | 9.258878 |  | -0.0002302493 |  |  | 0.7016619 | [8 empty] | 27.24096 | 0.04040718 | 25 | 0 | 26.4723 | 0.08617461
2898 | 2021/03/28 16:26:39 | 19650.3737 | 5955.001 | 1 | 4 | 0 | 0 | 0 | -1.503693 | 3.312776 | -4.981398 | 2.897709 | 2.484189 | 11.08737 | 9.265791 |  | -0.0002642828 |  | 1.324287 | [9 empty] | 27.28031 | -0.1069802 | 25 | 0 | 26.30337 | -0.1004618
2899 | 2021/03/28 16:26:44 | 19655.3729 | 5960.0002 | 1 | 4 | 0 | 0 | 0 | -1.503922 | 3.311443 | -4.980152 | 2.897709 | 2.486274 | 11.08737 | 9.272697 |  | -0.0002582848 | [11 empty] | 27.44794 | 0.07843375 | 25 | 0 | 26.19867 | 0.0381124
2900 | 2021/03/28 16:26:49 | 19660.3736 | 5965.0009 | 1 | 4 | 0 | 0 | 0 | -1.503883 | 3.309597 | -4.977247 | 2.897709 | 2.488359 | 11.08737 | 9.279601 |  | -0.0002682697 | [11 empty] | 27.48023 | 0.09884894 | 25 | 0 | 26.21135 | -0.1003075
2901 | 2021/03/28 16:26:54 | 19665.3736 | 5970.0009 | 1 | 4 | 0 | 0 | 0 | -1.503654 | 3.308162 | -4.974331 | 2.897709 | 2.490445 | 11.08737 | 9.286503 |  | -0.0003141443 | [11 empty] | 27.55969 | 0.0176537 | 25 | 0 | 26.15303 | -0.1069289
2902 | 2021/03/28 16:26:59 | 19670.3728 | 5975.0001 | 1 | 4 | 0 | 0 | 0 | -1.503983 | 3.306577 | -4.973036 | 2.897709 | 2.49253 | 11.08737 | 9.293398 |  | -0.0002858321 |  | 1.32102 | [9 empty] | 27.45489 | 0.1195717 | 25 | 0 | 26.17129 | -0.09120643
2903 | 2021/03/28 16:27:04 | 19675.3729 | 5980.0002 | 1 | 4 | 0 | 0 | 0 | -1.503716 | 3.304893 | -4.96962 | 2.897709 | 2.494616 | 11.08737 | 9.300293 |  | -0.0003636507 |  |  | 0.7595614 | [8 empty] | 27.38825 | -0.01361787 | 25 | 0 | 26.28756 | -0.07739484
2904 | 2021/03/28 16:27:09 | 19680.373 | 5985.0003 | 1 | 4 | 0 | 0 | 0 | -1.503769 | 3.303337 | -4.967456 | 2.897709 | 2.496702 | 11.08737 | 9.307185 |  | -0.000285254 | [11 empty] | 27.3506 | 0.09254932 | 25 | 0 | 26.31163 | 0.04824042
2905 | 2021/03/28 16:27:14 | 19685.3737 | 5990.001 | 1 | 4 | 0 | 0 | 0 | -1.5037 | 3.301795 | -4.964909 | 2.897709 | 2.498788 | 11.08737 | 9.314075 |  | -0.0003474373 |  | 1.259783 | [9 empty] | 27.30854 | 0.0726366 | 25 | 0 | 26.29449 | -0.1193136
2906 | 2021/03/28 16:27:19 | 19690.3736 | 5995.0009 | 1 | 4 | 0 | 0 | 0 | -1.5037 | 3.300048 | -4.962282 | 2.897709 | 2.500873 | 11.08737 | 9.320958 |  | -0.0002291955 | [11 empty] | 27.40938 | -0.005044341 | 25 | 0 | 26.25987 | -0.08959115
2907 | 2021/03/28 16:27:24 | 19695.373 | 6000.0003 | 1 | 4 | 0 | 0 | 0 | -1.50341 | 3.298304 | -4.958703 | 2.897709 | 2.502958 | 11.08737 | 9.327837 |  | -0.0004673088 | [11 empty] | 27.42552 | 0.1200318 | 25 | 0 | 26.26098 | 0.02904356
2908 | 2021/03/28 16:27:29 | 19700.3737 | 6005.001 | 1 | 4 | 0 | 0 | 0 | -1.504074 | 3.296622 | -4.958363 | 2.897709 | 2.505044 | 11.08737 | 9.334717 |  | -0.0004037035 |  | 1.308365 | [9 empty] | 27.34847 | -0.007020235 | 25 | 0 | 26.34933 | -0.1160657
2909 | 2021/03/28 16:27:34 | 19705.3729 | 6010.0002 | 1 | 4 | 0 | 0 | 0 | -1.503815 | 3.294841 | -4.954831 | 2.897709 | 2.50713 | 11.08737 | 9.341591 |  | -0.0003682034 |  |  | 0.8002276 | [8 empty] | 27.2056 | 0.1367253 | 25 | 0 | 26.53636 | 0.04130423
2910 | 2021/03/28 16:27:39 | 19710.3737 | 6015.001 | 1 | 4 | 0 | 0 | 0 | -1.503906 | 3.293296 | -4.952808 | 2.897709 | 2.509216 | 11.08737 | 9.348462 |  | -0.0003516962 | [11 empty] | 27.45717 | -0.008583665 | 25 | 0 | 26.64752 | 0.1003975
2911 | 2021/03/28 16:27:44 | 19715.3737 | 6020.001 | 1 | 4 | 0 | 0 | 0 | -1.503944 | 3.29143 | -4.950126 | 2.897709 | 2.511302 | 11.08737 | 9.35533 |  | -0.0002956145 |  | 1.217199 | [9 empty] | 27.25517 | 0.08558154 | 25 | 0 | 26.62312 | 0.09022057
2912 | 2021/03/28 16:27:49 | 19720.3729 | 6025.0002 | 1 | 4 | 0 | 0 | 0 | -1.503906 | 3.289761 | -4.947491 | 2.897709 | 2.513388 | 11.08737 | 9.362194 |  | -0.0003047965 | [11 empty] | 27.21656 | -0.01410365 | 25 | 0 | 26.59158 | 0.1371711
2913 | 2021/03/28 16:27:54 | 19725.3728 | 6030.0001 | 1 | 4 | 0 | 0 | 0 | -1.503807 | 3.28811 | -4.944683 | 2.897709 | 2.515474 | 11.08737 | 9.369054 |  | -0.0003715273 | [11 empty] | 27.24899 | -0.06812096 | 25 | 0 | 26.58847 | 0.0207299
2914 | 2021/03/28 16:27:59 | 19730.3729 | 6035.0002 | 1 | 4 | 0 | 0 | 0 | -1.503639 | 3.286456 | -4.941643 | 2.897709 | 2.517559 | 11.08737 | 9.37591 |  | -0.0002468133 |  | 1.191481 | [9 empty] | 27.22846 | 0.06822526 | 25 | 0 | 26.5608 | 0.1151019
2915 | 2021/03/28 16:28:04 | 19735.373 | 6040.0003 | 1 | 4 | 0 | 0 | 0 | -1.503883 | 3.284371 | -4.93931 | 2.897709 | 2.519645 | 11.08737 | 9.382762 |  | -0.0004402298 |  |  | 0.840157 | [8 empty] | 27.20234 | -0.0510776 | 25 | 0 | 26.54887 | 0.1023471
2916 | 2021/03/28 16:28:09 | 19740.3729 | 6045.0002 | 1 | 4 | 0 | 0 | 0 | -1.504105 | 3.282817 | -4.937701 | 2.897709 | 2.521731 | 11.08737 | 9.389611 |  | -0.0003793876 |  | 1.178932 | [9 empty] | 27.13625 | -0.124467 | 25 | 0 | 26.5254 | -0.04237235
2917 | 2021/03/28 16:28:14 | 19745.373 | 6050.0003 | 1 | 4 | 0 | 0 | 0 | -1.503922 | 3.281102 | -4.934521 | 2.897709 | 2.523816 | 11.08737 | 9.396455 |  | -0.0003083892 | [11 empty] | 27.12704 | 0.04487455 | 25 | 0 | 26.50194 | 0.1183873
2918 | 2021/03/28 16:28:19 | 19750.3739 | 6055.0012 | 1 | 4 | 0 | 0 | 0 | -1.503677 | 3.27914 | -4.930767 | 2.897709 | 2.525902 | 11.08737 | 9.403296 |  | -0.0003170342 | [11 empty] | 27.21444 | -0.04249215 | 25 | 0 | 26.56098 | 0.1154006
2919 | 2021/03/28 16:28:24 | 19755.3737 | 6060.001 | 1 | 4 | 0 | 0 | 0 | -1.504311 | 3.277399 | -4.930227 | 2.897709 | 2.527988 | 11.08737 | 9.410133 |  | -0.0005748889 |  | 1.1508 | [9 empty] | 27.21656 | -0.08683741 | 25 | 0 | 26.58446 | 0.0286752
2920 | 2021/03/28 16:28:29 | 19760.3728 | 6065.0001 | 1 | 4 | 0 | 0 | 0 | -1.503922 | 3.275569 | -4.9262 | 2.897709 | 2.530072 | 11.08737 | 9.416964 |  | -0.0003595152 | [11 empty] | 27.17429 | 0.02915442 | 25 | 0 | 26.51366 | 0.1159847
2921 | 2021/03/28 16:28:34 | 19765.3729 | 6070.0002 | 1 | 4 | 0 | 0 | 0 | -1.5037 | 3.273788 | -4.922795 | 2.897709 | 2.532159 | 11.08737 | 9.423797 |  | -0.0003239285 |  |  | 0.8614628 | [8 empty] | 27.13625 | -0.1024002 | 25 | 0 | 26.32606 | -0.01582444
2922 | 2021/03/28 16:28:39 | 19770.3729 | 6075.0002 | 1 | 4 | 0 | 0 | 0 | -1.503967 | 3.271593 | -4.920368 | 2.897709 | 2.534244 | 11.08737 | 9.430621 |  | -0.0003111352 |  | 1.148284 | [9 empty] | 27.19502 | -0.006422997 | 25 | 0 | 26.17841 | -0.1243597
2923 | 2021/03/28 16:28:44 | 19775.3728 | 6080.0001 | 1 | 4 | 0 | 0 | 0 | -1.504181 | 3.269731 | -4.918267 | 2.897709 | 2.53633 | 11.08737 | 9.437442 |  | -0.0003674185 | [11 empty] | 27.29569 | -0.06356537 | 25 | 0 | 26.20095 | -0.03474832
2924 | 2021/03/28 16:28:49 | 19780.3738 | 6085.0011 | 1 | 4 | 0 | 0 | 0 | -1.503807 | 3.268018 | -4.914468 | 2.897709 | 2.538416 | 11.08737 | 9.444263 |  | -0.0003249468 | [11 empty] | 27.35312 | -0.01374662 | 25 | 0 | 26.19441 | -0.1428092
2925 | 2021/03/28 16:28:54 | 19785.3737 | 6090.001 | 1 | 4 | 0 | 0 | 0 | -1.504143 | 3.26616 | -4.912772 | 2.897709 | 2.540502 | 11.08737 | 9.451077 |  | -0.0003523889 |  | 1.093035 | [9 empty] | 27.53226 | 0.1183504 | 25 | 0 | 26.33839 | 0.03404498
2926 | 2021/03/28 16:28:59 | 19790.3729 | 6095.0002 | 1 | 4 | 0 | 0 | 0 | -1.503769 | 3.263997 | -4.908298 | 2.897709 | 2.542588 | 11.08737 | 9.457887 |  | -0.0004482504 |  |  | 0.9102798 | [8 empty] | 27.53207 | 0.02544403 | 25 | 0 | 26.47347 | -0.08798957
2927 | 2021/03/28 16:29:04 | 19795.373 | 6100.0003 | 1 | 4 | 0 | 0 | 0 | -1.50412 | 3.262216 | -4.906764 | 2.897709 | 2.544673 | 11.08737 | 9.464693 |  | -0.0003996708 |  | 1.08254 | [9 empty] | 27.57697 | 0.1329267 | 25 | 0 | 26.61099 | 0.06865859
2928 | 2021/03/28 16:29:09 | 19800.3739 | 6105.0012 | 1 | 4 | 0 | 0 | 0 | -1.50367 | 3.260452 | -4.902644 | 2.897709 | 2.54676 | 11.08737 | 9.471498 |  | -0.0003880796 | [11 empty] | 27.44794 | -0.02407134 | 25 | 0 | 26.66675 | 0.1004452
2929 | 2021/03/28 16:29:14 | 19805.374 | 6110.0013 | 1 | 4 | 0 | 0 | 0 | -1.503891 | 3.258029 | -4.89972 | 2.897709 | 2.548846 | 11.08737 | 9.478294 |  | -0.0003793471 | [11 empty] | 27.26418 | 0.1095009 | 25 | 0 | 26.63215 | 0.1008451
2930 | 2021/03/28 16:29:19 | 19810.373 | 6115.0003 | 1 | 4 | 0 | 0 | 0 | -1.504036 | 3.256105 | -4.897299 | 2.897709 | 2.550931 | 11.08737 | 9.485086 |  | -0.0005270521 |  | 1.055692 | [9 empty] | 27.13625 | -0.1043707 | 25 | 0 | 26.42574 | 0.02224922
2931 | 2021/03/28 16:29:24 | 19815.3732 | 6120.0005 | 1 | 4 | 0 | 0 | 0 | -1.503769 | 3.254242 | -4.893628 | 2.897709 | 2.553016 | 11.08737 | 9.491876 |  | -0.0003729431 |  |  | 0.9640324 | [8 empty] | 27.26304 | 0.008834004 | 25 | 0 | 26.21809 | -0.1246375
2932 | 2021/03/28 16:29:29 | 19820.3739 | 6125.0012 | 1 | 4 | 0 | 0 | 0 | -1.5037 | 3.252096 | -4.890177 | 2.897709 | 2.555103 | 11.08737 | 9.498664 |  | -0.0004010941 |  | 1.015715 | [9 empty] | 27.48733 | -0.07298589 | 25 | 0 | 26.30047 | -0.1020265
2933 | 2021/03/28 16:29:34 | 19825.373 | 6130.0003 | 1 | 4 | 0 | 0 | 0 | -1.503677 | 3.249851 | -4.886726 | 2.897709 | 2.557189 | 11.08737 | 9.505445 |  | -0.0004657777 | [11 empty] | 27.54917 | 0.1081443 | 25 | 0 | 26.55466 | 0.01491487
2934 | 2021/03/28 16:29:39 | 19830.3737 | 6135.001 | 1 | 4 | 0 | 0 | 0 | -1.503754 | 3.247926 | -4.884082 | 2.897709 | 2.559273 | 11.08737 | 9.512218 |  | -0.0004437666 | [11 empty] | 27.3971 | -0.05674362 | 25 | 0 | 26.66563 | 0.06324828
2935 | 2021/03/28 16:29:44 | 19835.3739 | 6140.0012 | 1 | 4 | 0 | 0 | 0 | -1.503906 | 3.245834 | -4.881429 | 2.897709 | 2.561359 | 11.08737 | 9.518989 |  | -0.0003506578 |  | 1.027349 | [9 empty] | 27.19831 | -0.0120604 | 25 | 0 | 26.40959 | 0.1080352
2936 | 2021/03/28 16:29:49 | 19840.3731 | 6145.0004 | 1 | 4 | 0 | 0 | 0 | -1.503845 | 3.243855 | -4.878255 | 2.897709 | 2.563443 | 11.08737 | 9.525753 |  | -0.0004416696 |  |  | 0.9715805 | [8 empty] | 27.28341 | -0.09060085 | 25 | 0 | 26.18152 | -0.1108301
2937 | 2021/03/28 16:29:54 | 19845.374 | 6150.0013 | 1 | 4 | 0 | 0 | 0 | -1.503853 | 3.241635 | -4.874943 | 2.897709 | 2.565529 | 11.08737 | 9.532517 |  | -0.0004623777 |  | 1.00395 | [9 empty] | 27.48042 | 0.1070637 | 25 | 0 | 26.27217 | -0.0195533
2938 | 2021/03/28 16:29:59 | 19850.374 | 6155.0013 | 1 | 4 | 0 | 0 | 0 | -1.503311 | 3.239634 | -4.870177 | 2.897709 | 2.567614 | 11.08737 | 9.539273 |  | -0.00039053 | [11 empty] | 27.64358 | -0.01854479 | 25 | 0 | 26.45711 | -0.12537
2939 | 2021/03/28 16:30:04 | 19855.3738 | 6160.0011 | 1 | 4 | 0 | 0 | 0 | -1.503426 | 3.237645 | -4.86756 | 2.897709 | 2.5697 | 11.08737 | 9.546026 |  | -0.0004040019 |  | 0.9776709 | [9 empty] | 27.54628 | 0.1250684 | 25 | 0 | 26.64429 | 0.1052755
2940 | 2021/03/28 16:30:09 | 19860.373 | 6165.0003 | 1 | 4 | 0 | 0 | 0 | -1.503891 | 3.235304 | -4.865545 | 2.897709 | 2.571784 | 11.08737 | 9.552773 |  | -0.0004579883 | [11 empty] | 27.49346 | -0.0214839 | 25 | 0 | 26.65541 | 0.1030374
2941 | 2021/03/28 16:30:14 | 19865.3738 | 6170.0011 | 1 | 4 | 0 | 0 | 0 | -1.503883 | 3.232949 | -4.861977 | 2.897709 | 2.57387 | 11.08737 | 9.55952 |  | -0.0004613408 |  |  | 1.021515 | [8 empty] | 27.34103 | 0.09131312 | 25 | 0 | 26.58101 | 0.0893122
2942 | 2021/03/28 16:30:19 | 19870.3732 | 6175.0005 | 1 | 4 | 0 | 0 | 0 | -1.503677 | 3.230703 | -4.857934 | 2.897709 | 2.575956 | 11.08737 | 9.566262 |  | -0.0004514969 |  | 0.9189202 | [9 empty] | 27.2548 | -0.05208194 | 25 | 0 | 26.55158 | 0.09910762
2943 | 2021/03/28 16:30:24 | 19875.373 | 6180.0003 | 1 | 4 | 0 | 0 | 0 | -1.504196 | 3.228544 | -4.856363 | 2.897709 | 2.578042 | 11.08737 | 9.572998 |  | -0.0003976173 | [11 empty] | 27.28052 | -0.09833694 | 25 | 0 | 26.47058 | -0.07404804
2944 | 2021/03/28 16:30:29 | 19880.3731 | 6185.0004 | 1 | 4 | 0 | 0 | 0 | -1.503769 | 3.226095 | -4.851302 | 2.897709 | 2.580129 | 11.08737 | 9.579733 |  | -0.0004544232 |  | 0.938 | [9 empty] | 27.23461 | -0.057289 | 25 | 0 | 26.30355 | 0.07825196
2945 | 2021/03/28 16:30:34 | 19885.3732 | 6190.0005 | 1 | 4 | 0 | 0 | 0 | -1.503807 | 3.223941 | -4.848185 | 2.897709 | 2.582214 | 11.08737 | 9.586459 |  | -0.0005509274 |  |  | 1.078531 | [8 empty] | 27.40956 | -0.085603 | 25 | 0 | 26.22963 | -0.130294
2946 | 2021/03/28 16:30:39 | 19890.374 | 6195.0013 | 1 | 4 | 0 | 0 | 0 | -1.503769 | 3.221776 | -4.844807 | 2.897709 | 2.584301 | 11.08737 | 9.593184 |  | -0.0005049536 |  | 0.9315374 | [9 empty] | 27.49865 | 0.07681012 | 25 | 0 | 26.26197 | -0.05208254
2947 | 2021/03/28 16:30:44 | 19895.3731 | 6200.0004 | 1 | 4 | 0 | 0 | 0 | -1.503868 | 3.219425 | -4.84159 | 2.897709 | 2.586386 | 11.08737 | 9.599899 |  | -0.0004736963 | [11 empty] | 27.59311 | -0.06792903 | 25 | 0 | 26.34243 | -0.1080936
2948 | 2021/03/28 16:30:49 | 19900.3739 | 6205.0012 | 1 | 4 | 0 | 0 | 0 | -1.503616 | 3.217077 | -4.837248 | 2.897709 | 2.588473 | 11.08737 | 9.606617 |  | -0.0004167918 |  | 0.9168559 | [9 empty] | 27.70153 | 0.1055807 | 25 | 0 | 26.47961 | -0.03432691
2949 | 2021/03/28 16:30:54 | 19905.373 | 6210.0003 | 1 | 4 | 0 | 0 | 0 | -1.503654 | 3.214675 | -4.833759 | 2.897709 | 2.590559 | 11.08737 | 9.613322 |  | -0.0003804349 |  |  | 1.126437 | [8 empty] | 27.73512 | 0.1013166 | 25 | 0 | 26.59869 | 0.1193619
2950 | 2021/03/28 16:30:59 | 19910.3731 | 6215.0004 | 1 | 4 | 0 | 0 | 0 | -1.503616 | 3.212526 | -4.830405 | 2.897709 | 2.592645 | 11.08737 | 9.620026 |  | -0.0004300763 |  | 0.8604385 | [9 empty] | 27.58179 | 0.1363742 | 25 | 0 | 26.70121 | 0.03655076
2951 | 2021/03/28 16:31:04 | 19915.3731 | 6220.0004 | 1 | 4 | 0 | 0 | 0 | -1.503883 | 3.210066 | -4.827564 | 2.897709 | 2.59473 | 11.08737 | 9.626724 |  | -0.0004214937 | [11 empty] | 27.4234 | 0.01338422 | 25 | 0 | 26.63504 | 0.1023924
2952 | 2021/03/28 16:31:09 | 19920.374 | 6225.0013 | 1 | 4 | 0 | 0 | 0 | -1.503464 | 3.207507 | -4.822371 | 2.897709 | 2.596817 | 11.08737 | 9.633419 |  | -0.0005160575 |  | 0.8745024 | [9 empty] | 27.40439 | -0.08853495 | 25 | 0 | 26.66582 | 0.05140126
2953 | 2021/03/28 16:31:14 | 19925.3739 | 6230.0012 | 1 | 4 | 0 | 0 | 0 | -1.503731 | 3.205074 | -4.819569 | 2.897709 | 2.598902 | 11.08737 | 9.640106 |  | -0.0004473103 | [11 empty] | 27.31393 | 0.08091927 | 25 | 0 | 26.6108 | 0.1189399
2954 | 2021/03/28 16:31:19 | 19930.373 | 6235.0003 | 1 | 4 | 0 | 0 | 0 | -1.504097 | 3.202837 | -4.817378 | 2.897709 | 2.600988 | 11.08737 | 9.646789 |  | -0.000461699 |  |  | 1.128085 | [8 empty] | 27.26228 | -0.1171744 | 25 | 0 | 26.42382 | 0.02273679
2955 | 2021/03/28 16:31:24 | 19935.3732 | 6240.0005 | 1 | 4 | 0 | 0 | 0 | -1.503731 | 3.200403 | -4.812545 | 2.897709 | 2.603074 | 11.08737 | 9.653466 |  | -0.0004783577 |  | 0.8794006 | [9 empty] | 27.32757 | -0.03642738 | 25 | 0 | 26.32548 | -0.1054519
2956 | 2021/03/28 16:31:29 | 19940.373 | 6245.0003 | 1 | 4 | 0 | 0 | 0 | -1.503731 | 3.197955 | -4.808864 | 2.897709 | 2.60516 | 11.08737 | 9.66014 |  | -0.0005133241 | [11 empty] | 27.47483 | -0.099172 | 25 | 0 | 26.27369 | -0.01706958
2957 | 2021/03/28 16:31:34 | 19945.374 | 6250.0013 | 1 | 4 | 0 | 0 | 0 | -1.504082 | 3.195388 | -4.806126 | 2.897709 | 2.607247 | 11.08737 | 9.666813 |  | -0.0005076394 |  | 0.8517013 | [9 empty] | 27.60731 | 0.02819896 | 25 | 0 | 26.35667 | -0.09852707
2958 | 2021/03/28 16:31:39 | 19950.3732 | 6255.0005 | 1 | 4 | 0 | 0 | 0 | -1.503845 | 3.192969 | -4.80173 | 2.897709 | 2.609333 | 11.08737 | 9.673474 |  | -0.0005118916 |  |  | 1.163904 | [8 empty] | 27.72013 | 0.07263303 | 25 | 0 | 26.58367 | 0.1106369
2959 | 2021/03/28 16:31:44 | 19955.3739 | 6260.0012 | 1 | 4 | 0 | 0 | 0 | -1.503845 | 3.19024 | -4.797626 | 2.897709 | 2.611419 | 11.08737 | 9.680132 |  | -0.0005512793 |  | 0.813 | [9 empty] | 27.50921 | 0.1184076 | 25 | 0 | 26.72811 | 0.08532226
2960 | 2021/03/28 16:31:49 | 19960.373 | 6265.0003 | 1 | 4 | 0 | 0 | 0 | -1.503731 | 3.187802 | -4.793597 | 2.897709 | 2.613504 | 11.08737 | 9.686782 |  | -0.0004677247 | [11 empty] | 27.27631 | -0.100019 | 25 | 0 | 26.43788 | 0.04215717
2961 | 2021/03/28 16:31:54 | 19965.3731 | 6270.0004 | 1 | 4 | 0 | 0 | 0 | -1.503845 | 3.185305 | -4.790205 | 2.897709 | 2.61559 | 11.08737 | 9.693429 |  | -0.0005651301 |  | 0.8528936 | [9 empty] | 27.39132 | -0.0005376339 | 25 | 0 | 26.2612 | -0.1051021
2962 | 2021/03/28 16:31:59 | 19970.3732 | 6275.0005 | 1 | 4 | 0 | 0 | 0 | -1.504059 | 3.182837 | -4.787175 | 2.897709 | 2.617676 | 11.08737 | 9.70007 |  | -0.0005440977 |  |  | 1.209918 | [8 empty] | 27.51324 | -0.1163745 | 25 | 0 | 26.25522 | -0.07656813
2963 | 2021/03/28 16:32:04 | 19975.3733 | 6280.0006 | 1 | 4 | 0 | 0 | 0 | -1.503853 | 3.180179 | -4.782522 | 2.897709 | 2.619762 | 11.08737 | 9.706708 |  | -0.0004029722 |  | 0.8006947 | [9 empty] | 27.62668 | 0.044806 | 25 | 0 | 26.35473 | -0.09078443
2964 | 2021/03/28 16:32:09 | 19980.3732 | 6285.0005 | 1 | 4 | 0 | 0 | 0 | -1.503868 | 3.177572 | -4.778649 | 2.897709 | 2.621849 | 11.08737 | 9.71334 |  | -0.0004275466 | [11 empty] | 27.7259 | 0.09543478 | 25 | 0 | 26.49692 | 0.08455098
2965 | 2021/03/28 16:32:14 | 19985.3739 | 6290.0012 | 1 | 4 | 0 | 0 | 0 | -1.503738 | 3.174957 | -4.774303 | 2.897709 | 2.623935 | 11.08737 | 9.719969 |  | -0.0005147994 |  | 0.8234431 | [9 empty] | 27.66584 | 0.1138765 | 25 | 0 | 26.66446 | -0.01268566
2966 | 2021/03/28 16:32:19 | 19990.3739 | 6295.0012 | 1 | 4 | 0 | 0 | 0 | -1.50367 | 3.172538 | -4.77045 | 2.897709 | 2.626021 | 11.08737 | 9.726587 |  | -0.0005485588 |  |  | 1.254451 | [8 empty] | 27.48808 | -0.01787961 | 25 | 0 | 26.65003 | 0.1289088
2967 | 2021/03/28 16:32:24 | 19995.3731 | 6300.0004 | 1 | 4 | 0 | 0 | 0 | -1.504044 | 3.169714 | -4.767389 | 2.897709 | 2.628107 | 11.08737 | 9.733203 |  | -0.0004861791 |  | 0.811739 | [9 empty] | 27.32605 | -0.07235885 | 25 | 0 | 26.30972 | -0.125885
2968 | 2021/03/28 16:32:29 | 20000.3741 | 6305.0014 | 1 | 4 | 0 | 0 | 0 | -1.503944 | 3.167258 | -4.763379 | 2.897709 | 2.630193 | 11.08737 | 9.739811 |  | -0.0005551126 |  | 0.7997712 | [9 empty] | 27.5476 | -0.1032412 | 25 | 0 | 26.27544 | -0.03895104
2969 | 2021/03/28 16:32:34 | 20005.3732 | 6310.0005 | 1 | 4 | 0 | 0 | 0 | -1.503639 | 3.164566 | -4.758365 | 2.897709 | 2.632278 | 11.08737 | 9.746413 |  | -0.0003698287 |  |  | 1.244928 | [8 empty] | 27.7658 | 0.07370174 | 25 | 0 | 26.38743 | -0.08404911
2970 | 2021/03/28 16:32:39 | 20010.3733 | 6315.0006 | 1 | 4 | 0 | 0 | 0 | -1.503769 | 3.161971 | -4.754874 | 2.897709 | 2.634364 | 11.08737 | 9.753011 |  | -0.0005165024 |  | 0.7842577 | [9 empty] | 27.76561 | 0.06908774 | 25 | 0 | 26.65061 | 0.1159757
2971 | 2021/03/28 16:32:44 | 20015.3732 | 6320.0005 | 1 | 4 | 0 | 0 | 0 | -1.503807 | 3.15922 | -4.750857 | 2.897709 | 2.63645 | 11.08737 | 9.759604 |  | -0.0005482013 | [11 empty] | 27.52399 | 0.1326728 | 25 | 0 | 26.69311 | 0.0929594
2972 | 2021/03/28 16:32:49 | 20020.3732 | 6325.0005 | 1 | 4 | 0 | 0 | 0 | -1.504021 | 3.156694 | -4.747734 | 2.897709 | 2.638535 | 11.08737 | 9.76619 |  | -0.0005220026 |  | 0.8001907 | [9 empty] | 27.33851 | -0.1202172 | 25 | 0 | 26.42901 | 0.01521826
2973 | 2021/03/28 16:32:54 | 20025.374 | 6330.0013 | 1 | 4 | 0 | 0 | 0 | -1.503944 | 3.15403 | -4.743484 | 2.897709 | 2.640621 | 11.08737 | 9.772772 |  | -0.0003934296 |  |  | 1.288285 | [8 empty] | 27.63933 | 0.0707227 | 25 | 0 | 26.32469 | -0.08261681
2974 | 2021/03/28 16:32:59 | 20030.373 | 6335.0003 | 1 | 4 | 0 | 0 | 0 | -1.503731 | 3.151308 | -4.73872 | 2.897709 | 2.642707 | 11.08737 | 9.779346 |  | -0.0004950905 |  | 0.7915879 | [9 empty] | 27.76774 | 0.02867997 | 25 | 0 | 26.57445 | -0.09361207
2975 | 2021/03/28 16:33:04 | 20035.3731 | 6340.0004 | 1 | 4 | 0 | 0 | 0 | -1.503563 | 3.148639 | -4.734177 | 2.897709 | 2.644793 | 11.08737 | 9.785918 |  | -0.0005376912 | [11 empty] | 27.60291 | 0.0837034 | 25 | 0 | 26.65122 | 0.1083469
2976 | 2021/03/28 16:33:09 | 20040.3732 | 6345.0005 | 1 | 4 | 0 | 0 | 0 | -1.503593 | 3.146075 | -4.730416 | 2.897709 | 2.646879 | 11.08737 | 9.792484 |  | -0.0004863831 |  | 0.7581328 | [9 empty] | 27.42051 | -0.116967 | 25 | 0 | 26.54675 | -0.02381027
2977 | 2021/03/28 16:33:14 | 20045.3733 | 6350.0006 | 1 | 4 | 0 | 0 | 0 | -1.503983 | 3.143301 | -4.727471 | 2.897709 | 2.648966 | 11.08737 | 9.799046 |  | -0.0005452592 |  |  | 1.251365 | [8 empty] | 27.44432 | -0.09361327 | 25 | 0 | 26.36416 | 0.04184127
2978 | 2021/03/28 16:33:19 | 20050.3732 | 6355.0005 | 1 | 4 | 0 | 0 | 0 | -1.503448 | 3.140762 | -4.721972 | 2.897709 | 2.651052 | 11.08737 | 9.805599 |  | -0.0005263819 |  | 0.7700398 | [9 empty] | 27.7161 | 0.01882792 | 25 | 0 | 26.32335 | -0.1101398
2979 | 2021/03/28 16:33:24 | 20055.3733 | 6360.0006 | 1 | 4 | 0 | 0 | 0 | -1.50412 | 3.137654 | -4.719408 | 2.897709 | 2.653138 | 11.08737 | 9.812148 |  | -0.0004489174 | [11 empty] | 27.78789 | 0.07994354 | 25 | 0 | 26.63736 | 0.1224166
2980 | 2021/03/28 16:33:29 | 20060.374 | 6365.0013 | 1 | 4 | 0 | 0 | 0 | -1.503632 | 3.135206 | -4.714196 | 2.897709 | 2.655225 | 11.08737 | 9.818693 |  | -0.0005628298 |  | 0.800495 | [9 empty] | 27.54453 | 0.1058125 | 25 | 0 | 26.671 | 0.07716179
2981 | 2021/03/28 16:33:34 | 20065.3731 | 6370.0004 | 1 | 4 | 0 | 0 | 0 | -1.503845 | 3.132594 | -4.710936 | 2.897709 | 2.65731 | 11.08737 | 9.82523 |  | -0.0005164848 |  |  | 1.298672 | [8 empty] | 27.38578 | -0.1252943 | 25 | 0 | 26.20579 | -0.08779228
2982 | 2021/03/28 16:33:39 | 20070.3731 | 6375.0004 | 1 | 4 | 0 | 0 | 0 | -1.503815 | 3.129755 | -4.706573 | 2.897709 | 2.659396 | 11.08737 | 9.83176 |  | -0.0005939131 |  | 0.7822812 | [9 empty] | 27.73491 | 0.1093495 | 25 | 0 | 26.42764 | 0.04732311
2983 | 2021/03/28 16:33:44 | 20075.3732 | 6380.0005 | 1 | 4 | 0 | 0 | 0 | -1.503716 | 3.127087 | -4.702251 | 2.897709 | 2.661482 | 11.08737 | 9.838285 |  | -0.0004100808 |  | 0.7279788 | [9 empty] | 27.6071 | 0.1075041 | 25 | 0 | 26.71233 | 0.01207888
2984 | 2021/03/28 16:33:49 | 20080.3741 | 6385.0014 | 1 | 4 | 0 | 0 | 0 | -1.503906 | 3.124563 | -4.699049 | 2.897709 | 2.663568 | 11.08737 | 9.844808 |  | -0.0003853958 |  |  | 1.296833 | [8 empty] | 27.37712 | -0.06551802 | 25 | 0 | 26.51039 | 0.07672787
2985 | 2021/03/28 16:33:54 | 20085.3732 | 6390.0005 | 1 | 4 | 0 | 0 | 0 | -1.503868 | 3.121733 | -4.694674 | 2.897709 | 2.665653 | 11.08737 | 9.851317 |  | -0.0005466096 |  | 0.8107761 | [9 empty] | 27.46064 | 0.01344442 | 25 | 0 | 26.18112 | -0.1266992
2986 | 2021/03/28 16:33:59 | 20090.3731 | 6395.0004 | 1 | 4 | 0 | 0 | 0 | -1.503845 | 3.118961 | -4.690434 | 2.897709 | 2.667738 | 11.08737 | 9.857825 |  | -0.0006339825 | [11 empty] | 27.78156 | 0.001080036 | 25 | 0 | 26.48866 | -0.09680212
2987 | 2021/03/28 16:34:04 | 20095.3732 | 6400.0005 | 1 | 4 | 0 | 0 | 0 | -1.503967 | 3.11633 | -4.686857 | 2.897709 | 2.669824 | 11.08737 | 9.864328 |  | -0.0006406583 |  | 0.7512091 | [9 empty] | 27.60461 | 0.06515503 | 25 | 0 | 26.72408 | 0.138697
2988 | 2021/03/28 16:34:09 | 20100.3733 | 6405.0006 | 1 | 4 | 0 | 0 | 0 | -1.503815 | 3.113731 | -4.682475 | 2.897709 | 2.67191 | 11.08737 | 9.870825 |  | -0.0005155301 |  |  | 1.300359 | [8 empty] | 27.38689 | -0.06228209 | 25 | 0 | 26.27812 | -0.1447117
2989 | 2021/03/28 16:34:14 | 20105.3733 | 6410.0006 | 1 | 4 | 0 | 0 | 0 | -1.503754 | 3.110787 | -4.677858 | 2.897709 | 2.673996 | 11.08737 | 9.877317 |  | -0.0004955431 |  | 0.7729301 | [9 empty] | 27.79921 | -0.002775788 | 25 | 0 | 26.59177 | -0.1273572
2990 | 2021/03/28 16:34:19 | 20110.3735 | 6415.0008 | 1 | 4 | 0 | 0 | 0 | -1.503777 | 3.108141 | -4.673951 | 2.897709 | 2.676081 | 11.08737 | 9.883802 |  | -0.000449986 | [11 empty] | 27.58118 | 0.04678905 | 25 | 0 | 26.74329 | 0.1492101
2991 | 2021/03/28 16:34:24 | 20115.3741 | 6420.0014 | 1 | 4 | 0 | 0 | 0 | -1.503998 | 3.105604 | -4.670822 | 2.897709 | 2.678167 | 11.08737 | 9.890283 |  | -0.0006125981 |  | 0.7923648 | [9 empty] | 27.40821 | -0.05646467 | 25 | 0 | 26.31373 | -0.118866
2992 | 2021/03/28 16:34:29 | 20120.3742 | 6425.0015 | 1 | 4 | 0 | 0 | 0 | -1.50383 | 3.102804 | -4.66609 | 2.897709 | 2.680253 | 11.08737 | 9.896757 |  | -0.0004549599 |  |  | 1.288399 | [8 empty] | 27.77271 | -0.08182943 | 25 | 0 | 26.42284 | -0.1264793
2993 | 2021/03/28 16:34:34 | 20125.3733 | 6430.0006 | 1 | 4 | 0 | 0 | 0 | -1.503426 | 3.099854 | -4.660401 | 2.897709 | 2.682338 | 11.08737 | 9.903224 |  | -0.0004410847 |  | 0.7343184 | [9 empty] | 27.74317 | 0.1011407 | 25 | 0 | 26.77042 | 0.09912193
2994 | 2021/03/28 16:34:39 | 20130.374 | 6435.0013 | 1 | 4 | 0 | 0 | 0 | -1.503922 | 3.097403 | -4.658253 | 2.897709 | 2.684424 | 11.08737 | 9.909686 |  | -0.0004902629 | [11 empty] | 27.42663 | -0.1046157 | 25 | 0 | 26.47458 | -0.07814586
2995 | 2021/03/28 16:34:44 | 20135.3734 | 6440.0007 | 1 | 4 | 0 | 0 | 0 | -1.503754 | 3.094704 | -4.653674 | 2.897709 | 2.686509 | 11.08737 | 9.916144 |  | -0.0005716393 |  | 0.800534 | [9 empty] | 27.68444 | -0.1281184 | 25 | 0 | 26.32008 | -0.05944014
2996 | 2021/03/28 16:34:49 | 20140.3741 | 6445.0014 | 1 | 4 | 0 | 0 | 0 | -1.503693 | 3.092074 | -4.64953 | 2.897709 | 2.688595 | 11.08737 | 9.922594 |  | -0.0005317255 |  | 0.7541429 | 1.306447 | [8 empty] | 27.80479 | 0.1151597 | 25 | 0 | 26.58313 | 0.006431937
2997 | 2021/03/28 16:34:54 | 20145.3733 | 6450.0006 | 1 | 4 | 0 | 0 | 0 | -1.503868 | 3.089087 | -4.645579 | 2.897709 | 2.690681 | 11.08737 | 9.929041 |  | -0.0006651175 | [11 empty] | 27.52076 | -0.1142865 | 25 | 0 | 26.66141 | 0.02333224
2998 | 2021/03/28 16:34:59 | 20150.3742 | 6455.0015 | 1 | 4 | 0 | 0 | 0 | -1.503716 | 3.086381 | -4.64104 | 2.897709 | 2.692767 | 11.08737 | 9.935484 |  | -0.0004464352 |  | 0.7749479 | [9 empty] | 27.43491 | -0.0675261 | 25 | 0 | 26.36185 | 0.07242858
2999 | 2021/03/28 16:35:04 | 20155.3735 | 6460.0008 | 1 | 4 | 0 | 0 | 0 | -1.503845 | 3.08391 | -4.637723 | 2.897709 | 2.694853 | 11.08737 | 9.941918 |  | -0.0006419695 |  |  | 1.33575 | [8 empty] | 27.85581 | 0.04719198 | 25 | 0 | 26.46346 | -0.09057462
3000 | 2021/03/28 16:35:09 | 20160.3744 | 6465.0017 | 1 | 4 | 0 | 0 | 0 | -1.503593 | 3.080982 | -4.632543 | 2.897709 | 2.696939 | 11.08737 | 9.94835 |  | -0.0005070603 |  | 0.7480996 | [9 empty] | 27.71094 | -0.04748881 | 25 | 0 | 26.78791 | 0.0880456
3001 | 2021/03/28 16:35:14 | 20165.3734 | 6470.0007 | 1 | 4 | 0 | 0 | 0 | -1.503616 | 3.078162 | -4.628374 | 2.897709 | 2.699025 | 11.08737 | 9.954773 |  | -0.0004026832 | [11 empty] | 27.56679 | -0.09035528 | 25 | 0 | 26.39436 | 0.04063368
3002 | 2021/03/28 16:35:19 | 20170.3743 | 6475.0016 | 1 | 4 | 0 | 0 | 0 | -1.50367 | 3.075568 | -4.624639 | 2.897709 | 2.701111 | 11.08737 | 9.961192 |  | -0.0004177665 |  | 0.7455902 | [9 empty] | 27.92485 | 0.08400321 | 25 | 0 | 26.60388 | -0.05810857
3003 | 2021/03/28 16:35:24 | 20175.3734 | 6480.0007 | 1 | 4 | 0 | 0 | 0 | -1.503731 | 3.072769 | -4.620618 | 2.897709 | 2.703197 | 11.08737 | 9.967605 |  | -0.0005661057 |  |  | 1.293348 | [8 empty] | 27.58677 | -0.1062524 | 25 | 0 | 26.7062 | 0.03359556
3004 | 2021/03/28 16:35:29 | 20180.3734 | 6485.0007 | 1 | 4 | 0 | 0 | 0 | -1.50383 | 3.069877 | -4.616573 | 2.897709 | 2.705283 | 11.08737 | 9.97401 |  | -0.0004477351 |  | 0.779272 | [9 empty] | 27.56086 | -0.09469151 | 25 | 0 | 26.35994 | 0.03852546
3005 | 2021/03/28 16:35:34 | 20185.3742 | 6490.0015 | 1 | 4 | 0 | 0 | 0 | -1.50383 | 3.067163 | -4.612492 | 2.897709 | 2.707369 | 11.08737 | 9.980413 |  | -0.0006131315 | [11 empty] | 27.90948 | 0.1074463 | 25 | 0 | 26.63117 | -0.01238823
3006 | 2021/03/28 16:35:39 | 20190.3735 | 6495.0008 | 1 | 4 | 0 | 0 | 0 | -1.503677 | 3.064495 | -4.608011 | 2.897709 | 2.709455 | 11.08737 | 9.986807 |  | -0.0006437245 |  | 0.7574281 | [9 empty] | 27.63686 | -0.09688854 | 25 | 0 | 26.74215 | 0.04519522
3007 | 2021/03/28 16:35:44 | 20195.3736 | 6500.0009 | 1 | 4 | 0 | 0 | 0 | -1.503944 | 3.061858 | -4.604863 | 2.897709 | 2.71154 | 11.08737 | 9.993194 |  | -0.0005196385 |  | 0.7383289 | 1.304499 | [8 empty] | 27.51458 | -0.09383202 | 25 | 0 | 26.28506 | 0.04159629
3008 | 2021/03/28 16:35:49 | 20200.3736 | 6505.0009 | 1 | 4 | 0 | 0 | 0 | -1.503731 | 3.058814 | -4.599633 | 2.897709 | 2.713626 | 11.08737 | 9.999577 |  | -0.0005770641 | [11 empty] | 27.87998 | 0.07351935 | 25 | 0 | 26.53753 | -0.07085264
3009 | 2021/03/28 16:35:54 | 20205.3742 | 6510.0015 | 1 | 4 | 0 | 0 | 0 | -1.503349 | 3.056132 | -4.594433 | 2.897709 | 2.715712 | 11.08737 | 10.00595 |  | -0.0005345693 |  | 0.7674264 | [9 empty] | 27.68637 | -0.07159233 | 25 | 0 | 26.75619 | 0.06610572
3010 | 2021/03/28 16:35:59 | 20210.3734 | 6515.0007 | 1 | 4 | 0 | 0 | 0 | -1.503601 | 3.053368 | -4.591047 | 2.897709 | 2.717797 | 11.08737 | 10.01232 |  | -0.0005035753 |  |  | 1.349777 | [8 empty] | 27.50268 | -0.08334339 | 25 | 0 | 26.33722 | 0.06767571
3011 | 2021/03/28 16:36:04 | 20215.3734 | 6520.0007 | 1 | 4 | 0 | 0 | 0 | -1.503677 | 3.050442 | -4.586879 | 2.897709 | 2.719882 | 11.08737 | 10.01869 |  | -0.0005294538 |  | 0.7266845 | [9 empty] | 27.8579 | 0.04395366 | 25 | 0 | 26.46556 | -0.1138276
3012 | 2021/03/28 16:36:09 | 20220.3734 | 6525.0007 | 1 | 4 | 0 | 0 | 0 | -1.503845 | 3.047518 | -4.582995 | 2.897709 | 2.721968 | 11.08737 | 10.02505 |  | -0.0005340894 | [11 empty] | 27.79075 | 0.01594305 | 25 | 0 | 26.75406 | 0.1205188
3013 | 2021/03/28 16:36:14 | 20225.3743 | 6530.0016 | 1 | 4 | 0 | 0 | 0 | -1.503929 | 3.044626 | -4.578901 | 2.897709 | 2.724054 | 11.08737 | 10.0314 |  | -0.000809457 |  | 0.7096576 | [9 empty] | 27.44471 | -0.009653568 | 25 | 0 | 26.44999 | 0.09263217
3014 | 2021/03/28 16:36:19 | 20230.3728 | 6535.0001 | 1 | 4 | 0 | 0 | 0 | -1.504021 | 3.042048 | -4.575304 | 2.897709 | 2.72614 | 11.08737 | 10.03775 |  | -0.0005727779 |  |  | 1.374525 | [8 empty] | 27.77462 | -0.001564622 | 25 | 0 | 26.36067 | -0.1172274
3015 | 2021/03/28 16:36:24 | 20235.3735 | 6540.0008 | 1 | 4 | 0 | 0 | 0 | -1.503677 | 3.038922 | -4.569557 | 2.897709 | 2.728225 | 11.08737 | 10.04409 |  | -0.0005873204 |  | 0.7450981 | [9 empty] | 27.90644 | 0.05347729 | 25 | 0 | 26.64946 | 0.09589016
3016 | 2021/03/28 16:36:29 | 20240.3734 | 6545.0007 | 1 | 4 | 0 | 0 | 0 | -1.503845 | 3.035855 | -4.565455 | 2.897709 | 2.73031 | 11.08737 | 10.05043 |  | -0.0004924225 |  | 0.7386169 | [9 empty] | 27.55433 | 0.1042813 | 25 | 0 | 26.68793 | 0.08009076
3017 | 2021/03/28 16:36:34 | 20245.3735 | 6550.0008 | 1 | 4 | 0 | 0 | 0 | -1.504097 | 3.033154 | -4.562158 | 2.897709 | 2.732396 | 11.08737 | 10.05675 |  | -0.0005711531 |  |  | 1.40018 | [8 empty] | 27.54646 | -0.107345 | 25 | 0 | 26.30991 | -0.05869329
3018 | 2021/03/28 16:36:39 | 20250.3743 | 6555.0016 | 1 | 4 | 0 | 0 | 0 | -1.50396 | 3.030195 | -4.557292 | 2.897709 | 2.734483 | 11.08737 | 10.06308 |  | -0.0005866249 |  | 0.6847578 | [9 empty] | 27.88917 | 0.100745 | 25 | 0 | 26.51828 | 0.0631988
3019 | 2021/03/28 16:36:44 | 20255.3742 | 6560.0015 | 1 | 4 | 0 | 0 | 0 | -1.503815 | 3.027094 | -4.552189 | 2.897709 | 2.736569 | 11.08737 | 10.0694 |  | -0.0005883889 | [11 empty] | 27.61595 | 0.1296556 | 25 | 0 | 26.69986 | 0.04100144
3020 | 2021/03/28 16:36:49 | 20260.3733 | 6565.0006 | 1 | 4 | 0 | 0 | 0 | -1.503807 | 3.024194 | -4.547804 | 2.897709 | 2.738655 | 11.08737 | 10.07571 |  | -0.0007356323 |  | 0.7201315 | 1.413558 | [8 empty] | 27.46621 | -0.1281542 | 25 | 0 | 26.44306 | 0.002772212
3021 | 2021/03/28 16:36:54 | 20265.3735 | 6570.0008 | 1 | 4 | 0 | 0 | 0 | -1.503815 | 3.021408 | -4.543639 | 2.897709 | 2.740741 | 11.08737 | 10.08201 |  | -0.0005790077 |  | 0.6839605 | [9 empty] | 27.69329 | 0.08656085 | 25 | 0 | 26.30759 | -0.04450023
3022 | 2021/03/28 16:36:59 | 20270.3734 | 6575.0007 | 1 | 4 | 0 | 0 | 0 | -1.503632 | 3.018052 | -4.53804 | 2.897709 | 2.742826 | 11.08737 | 10.08831 |  | -0.0006597624 | [11 empty] | 27.84659 | 0.09133995 | 25 | 0 | 26.70331 | -0.05750179
3023 | 2021/03/28 16:37:04 | 20275.3734 | 6580.0007 | 1 | 4 | 0 | 0 | 0 | -1.50383 | 3.014792 | -4.533735 | 2.897709 | 2.744912 | 11.08737 | 10.0946 |  | -0.0004472242 |  | 0.6857034 | [9 empty] | 27.46833 | -0.08559108 | 25 | 0 | 26.49502 | 0.05435884
3024 | 2021/03/28 16:37:09 | 20280.3735 | 6585.0008 | 1 | 4 | 0 | 0 | 0 | -1.503738 | 3.011796 | -4.528952 | 2.897709 | 2.746997 | 11.08737 | 10.10089 |  | -0.0007100514 |  |  | 1.463337 | [8 empty] | 27.80092 | 0.1036471 | 25 | 0 | 26.3301 | -0.03402889
3025 | 2021/03/28 16:37:14 | 20285.3729 | 6590.0002 | 1 | 4 | 0 | 0 | 0 | -1.503891 | 3.008826 | -4.524946 | 2.897709 | 2.749083 | 11.08737 | 10.10716 |  | -0.0007432837 |  | 0.6525335 | [9 empty] | 27.71361 | 0.1224715 | 25 | 0 | 26.71233 | 0.02266705
3026 | 2021/03/28 16:37:19 | 20290.3728 | 6595.0001 | 1 | 4 | 0 | 0 | 0 | -1.503693 | 3.005564 | -4.519446 | 2.897709 | 2.751168 | 11.08737 | 10.11344 |  | -0.0005496955 |  | 0.6639275 | [9 empty] | 27.52187 | -0.1176631 | 25 | 0 | 26.32797 | -0.0445658
3027 | 2021/03/28 16:37:24 | 20295.3728 | 6600.0001 | 1 | 4 | 0 | 0 | 0 | -1.503983 | 3.002242 | -4.515321 | 2.897709 | 2.753254 | 11.08737 | 10.1197 |  | -0.0006966361 |  |  | 1.532883 | [8 empty] | 27.92656 | 0.1096642 | 25 | 0 | 26.51307 | 0.07437706
3028 | 2021/03/28 16:37:29 | 20300.3736 | 6605.0009 | 1 | 4 | 0 | 0 | 0 | -1.50354 | 2.998777 | -4.508781 | 2.897709 | 2.755341 | 11.08737 | 10.12596 |  | -0.0007280807 |  | 0.6403484 | [9 empty] | 27.58388 | 0.110383 | 25 | 0 | 26.6108 | 0.1107019
3029 | 2021/03/28 16:37:34 | 20305.3727 | 6610 | 1 | 4 | 0 | 0 | 0 | -1.503769 | 2.995734 | -4.504892 | 2.897709 | 2.757427 | 11.08737 | 10.13221 |  | -0.000555946 |  | 0.6253065 | [9 empty] | 27.73224 | -0.05131841 | 25 | 0 | 26.28969 | -0.1248676
3030 | 2021/03/28 16:37:39 | 20310.3728 | 6615.0001 | 1 | 4 | 0 | 0 | 0 | -1.503792 | 2.992188 | -4.499628 | 2.897709 | 2.759512 | 11.08737 | 10.13846 |  | -0.0006357703 |  |  | 1.57113 | [8 empty] | 27.8727 | 0.05156994 | 25 | 0 | 26.66545 | 0.1184493
3031 | 2021/03/28 16:37:44 | 20315.3743 | 6620.0016 | 1 | 4 | 0 | 0 | 0 | -1.504036 | 2.988821 | -4.495294 | 2.897709 | 2.761599 | 11.08737 | 10.1447 |  | -0.0007987833 |  | 0.6244623 | [9 empty] | 27.47426 | 0.07015288 | 25 | 0 | 26.53655 | 0.1348585
3032 | 2021/03/28 16:37:49 | 20320.3735 | 6625.0008 | 1 | 4 | 0 | 0 | 0 | -1.503853 | 2.98536 | -4.489543 | 2.897709 | 2.763685 | 11.08737 | 10.15093 |  | -0.0006135976 |  | 0.5961684 | [9 empty] | 27.82624 | 0.0009518862 | 25 | 0 | 26.37685 | -0.09691477
3033 | 2021/03/28 16:37:54 | 20325.3727 | 6630 | 1 | 4 | 0 | 0 | 0 | -1.504036 | 2.982098 | -4.485183 | 2.897709 | 2.765771 | 11.08737 | 10.15715 |  | -0.0006760369 |  |  | 1.621041 | [8 empty] | 27.58161 | -0.09731472 | 25 | 0 | 26.6441 | 0.05591154
3034 | 2021/03/28 16:37:59 | 20330.3727 | 6635 | 1 | 4 | 0 | 0 | 0 | -1.503815 | 2.978361 | -4.478904 | 2.897709 | 2.767857 | 11.08737 | 10.16337 |  | -0.0007939797 |  | 0.6078923 | [9 empty] | 27.70134 | -0.111537 | 25 | 0 | 26.21596 | -0.0006073713
3035 | 2021/03/28 16:38:04 | 20335.3737 | 6640.001 | 1 | 4 | 0 | 0 | 0 | -1.504021 | 2.974778 | -4.474129 | 2.897709 | 2.769942 | 11.08737 | 10.16958 |  | -0.0006046182 |  | 0.5918017 | [9 empty] | 27.93695 | 0.1217872 | 25 | 0 | 26.68005 | 0.07093191
3036 | 2021/03/28 16:38:09 | 20340.3735 | 6645.0008 | 1 | 4 | 0 | 0 | 0 | -1.50412 | 2.971247 | -4.469112 | 2.897709 | 2.772028 | 11.08737 | 10.17578 |  | -0.0007837231 |  | 0.5937738 | 1.699592 | [8 empty] | 27.54339 | -0.08666217 | 25 | 0 | 26.44922 | -0.06240189
3037 | 2021/03/28 16:38:14 | 20345.3735 | 6650.0008 | 1 | 4 | 0 | 0 | 0 | -1.504143 | 2.967517 | -4.46357 | 2.897709 | 2.774115 | 11.08737 | 10.18197 |  | -0.0007070181 | [11 empty] | 27.90837 | -0.09582818 | 25 | 0 | 26.4094 | -0.1316446
3038 | 2021/03/28 16:38:19 | 20350.3737 | 6655.001 | 1 | 4 | 0 | 0 | 0 | -1.503891 | 2.963831 | -4.457279 | 2.897709 | 2.7762 | 11.08737 | 10.18816 |  | -0.000714129 |  | 0.5643982 | 1.808009 | [8 empty] | 27.72071 | 0.03580213 | 25 | 0 | 26.69099 | 0.1270932
3039 | 2021/03/28 16:38:24 | 20355.3728 | 6660.0001 | 1 | 4 | 0 | 0 | 0 | -1.503563 | 2.959971 | -4.450503 | 2.897709 | 2.778286 | 11.08737 | 10.19434 |  | -0.0007834976 |  | 0.5492324 | [9 empty] | 27.5979 | -0.04125834 | 25 | 0 | 26.27602 | -0.1236695
3040 | 2021/03/28 16:38:29 | 20360.3728 | 6665.0001 | 1 | 4 | 0 | 0 | 0 | -1.503853 | 2.956285 | -4.445818 | 2.897709 | 2.780371 | 11.08737 | 10.20051 |  | -0.0006343732 |  | 0.540827 | [9 empty] | 27.97415 | -0.02081573 | 25 | 0 | 26.47538 | -0.1053929
3041 | 2021/03/28 16:38:34 | 20365.3729 | 6670.0002 | 1 | 4 | 0 | 0 | 0 | -1.503792 | 2.952159 | -4.439433 | 2.897709 | 2.782457 | 11.08737 | 10.20667 |  | -0.0007796516 |  |  | 1.834779 | [8 empty] | 27.7524 | 0.05301774 | 25 | 0 | 26.71563 | 0.1332241
3042 | 2021/03/28 16:38:39 | 20370.3728 | 6675.0001 | 1 | 4 | 0 | 0 | 0 | -1.504044 | 2.948179 | -4.434191 | 2.897709 | 2.784544 | 11.08737 | 10.21282 |  | -0.0007621729 |  | 0.531143 | [9 empty] | 27.68812 | 0.02122939 | 25 | 0 | 26.2312 | -0.1077557
3043 | 2021/03/28 16:38:44 | 20375.3728 | 6680.0001 | 1 | 4 | 0 | 0 | 0 | -1.503845 | 2.944267 | -4.427721 | 2.897709 | 2.78663 | 11.08737 | 10.21897 |  | -0.001072997 |  | 0.5177016 | 1.914948 | [8 empty] | 27.95114 | 0.06104767 | 25 | 0 | 26.70852 | -0.07450104
3044 | 2021/03/28 16:38:49 | 20380.3737 | 6685.001 | 1 | 4 | 0 | 0 | 0 | -1.504143 | 2.940034 | -4.422232 | 2.897709 | 2.788716 | 11.08737 | 10.22511 |  | -0.000906685 |  | 0.5165657 | [9 empty] | 27.54628 | -0.1262724 | 25 | 0 | 26.34532 | -0.0176096
3045 | 2021/03/28 16:38:54 | 20385.3737 | 6690.001 | 1 | 4 | 0 | 0 | 0 | -1.503693 | 2.935976 | -4.414807 | 2.897709 | 2.790802 | 11.08737 | 10.23124 |  | -0.0007761182 |  | 0.5014703 | [9 empty] | 27.93771 | 0.1013392 | 25 | 0 | 26.42459 | 0.04378676
3046 | 2021/03/28 16:38:59 | 20390.3728 | 6695.0001 | 1 | 4 | 0 | 0 | 0 | -1.503677 | 2.931565 | -4.408127 | 2.897709 | 2.792888 | 11.08737 | 10.23736 |  | -0.0007397843 |  |  | 1.954744 | [8 empty] | 27.64704 | 0.128178 | 25 | 0 | 26.63139 | 0.1085317
3047 | 2021/03/28 16:39:04 | 20395.3729 | 6700.0002 | 1 | 4 | 0 | 0 | 0 | -1.50396 | 2.927388 | -4.402674 | 2.897709 | 2.794973 | 11.08737 | 10.24347 |  | -0.0008495606 |  | 0.4818709 | [9 empty] | 27.76352 | -0.05700946 | 25 | 0 | 26.27834 | -0.1127899
3048 | 2021/03/28 16:39:09 | 20400.3727 | 6705 | 1 | 4 | 0 | 0 | 0 | -1.503479 | 2.922978 | -4.394636 | 2.897709 | 2.797058 | 11.08737 | 10.24956 |  | -0.0008978168 |  | 0.4811489 | 2.101909 | [8 empty] | 27.87209 | 0.008277893 | 25 | 0 | 26.72887 | 0.1284122
3049 | 2021/03/28 16:39:14 | 20405.3728 | 6710.0001 | 1 | 4 | 0 | 0 | 0 | -1.503845 | 2.918466 | -4.388921 | 2.897709 | 2.799145 | 11.08737 | 10.25566 |  | -0.0008688135 |  | 0.4732959 | [9 empty] | 27.67411 | -0.06971657 | 25 | 0 | 26.28123 | 0.05685985
3050 | 2021/03/28 16:39:19 | 20410.3736 | 6715.0009 | 1 | 4 | 0 | 0 | 0 | -1.50383 | 2.913927 | -4.382051 | 2.897709 | 2.801231 | 11.08737 | 10.26174 |  | -0.0008825903 |  | 0.474133 | 2.153609 | [8 empty] | 27.99695 | 0.1026332 | 25 | 0 | 26.72598 | 0.0428462
3051 | 2021/03/28 16:39:24 | 20415.3729 | 6720.0002 | 1 | 4 | 0 | 0 | 0 | -1.503716 | 2.909345 | -4.374829 | 2.897709 | 2.803317 | 11.08737 | 10.26781 |  | -0.0008831669 |  | 0.4499429 | [9 empty] | 27.6451 | -0.02465725 | 25 | 0 | 26.29487 | -0.1248175
3052 | 2021/03/28 16:39:29 | 20420.3731 | 6725.0004 | 1 | 4 | 0 | 0 | 0 | -1.504097 | 2.904716 | -4.368975 | 2.897709 | 2.805402 | 11.08737 | 10.27388 |  | -0.0009534679 |  | 0.4487033 | [9 empty] | 27.95554 | 0.08689642 | 25 | 0 | 26.7485 | -0.04857898
3053 | 2021/03/28 16:39:34 | 20425.3736 | 6730.0009 | 1 | 4 | 0 | 0 | 0 | -1.503815 | 2.899661 | -4.360554 | 2.897709 | 2.807488 | 11.08737 | 10.27993 |  | -0.0009422224 |  | 0.4164933 | 2.21763 | [8 empty] | 27.73376 | -0.09945035 | 25 | 0 | 26.34818 | -0.05081058
3054 | 2021/03/28 16:39:39 | 20430.3728 | 6735.0001 | 1 | 4 | 0 | 0 | 0 | -1.503555 | 2.894722 | -4.352374 | 2.897709 | 2.809574 | 11.08737 | 10.28597 |  | -0.0009741297 |  | 0.4484271 | [9 empty] | 27.94747 | 0.01174212 | 25 | 0 | 26.76174 | 0.1296574
3055 | 2021/03/28 16:39:44 | 20435.3729 | 6740.0002 | 1 | 4 | 0 | 0 | 0 | -1.503716 | 2.890167 | -4.34599 | 2.897709 | 2.811659 | 11.08737 | 10.29201 |  | -0.0008960847 |  | 0.4287143 | 2.380141 | [8 empty] | 27.81473 | -0.1035303 | 25 | 0 | 26.31547 | 0.02295196
3056 | 2021/03/28 16:39:49 | 20440.3738 | 6745.0011 | 1 | 4 | 0 | 0 | 0 | -1.503632 | 2.885062 | -4.338072 | 2.897709 | 2.813745 | 11.08737 | 10.29803 |  | -0.0009103777 |  | 0.3982364 | [9 empty] | 27.7568 | 0.03298581 | 25 | 0 | 26.68447 | 0.1042455
3057 | 2021/03/28 16:39:54 | 20445.3736 | 6750.0009 | 1 | 4 | 0 | 0 | 0 | -1.503517 | 2.879838 | -4.329885 | 2.897709 | 2.81583 | 11.08737 | 10.30404 |  | -0.0009621107 |  | 0.4053009 | 2.353599 | [8 empty] | 28.01326 | 0.1188266 | 25 | 0 | 26.4292 | 0.03343642
3058 | 2021/03/28 16:39:59 | 20450.3736 | 6755.0009 | 1 | 4 | 0 | 0 | 0 | -1.503815 | 2.874506 | -4.322725 | 2.897709 | 2.817916 | 11.08737 | 10.31004 |  | -0.001000928 |  | 0.4058349 | [9 empty] | 27.63302 | 0.03194928 | 25 | 0 | 26.41092 | 0.1232362
3059 | 2021/03/28 16:40:04 | 20455.3737 | 6760.001 | 1 | 4 | 0 | 0 | 0 | -1.5037 | 2.869271 | -4.314523 | 2.897709 | 2.820002 | 11.08737 | 10.31603 |  | -0.001134369 |  | 0.3901869 | 2.515334 | [8 empty] | 28.08535 | 0.103395 | 25 | 0 | 26.31025 | 0.026806
3060 | 2021/03/28 16:40:09 | 20460.3737 | 6765.001 | 1 | 4 | 0 | 0 | 0 | -1.503601 | 2.863667 | -4.305813 | 2.897709 | 2.822088 | 11.08737 | 10.32201 |  | -0.001137987 |  | 0.3793776 | 2.565336 | [8 empty] | 27.68311 | -0.1184577 | 25 | 0 | 26.73446 | 0.04387796
3061 | 2021/03/28 16:40:14 | 20465.373 | 6770.0003 | 1 | 4 | 0 | 0 | 0 | -1.503998 | 2.8581 | -4.298577 | 2.897709 | 2.824174 | 11.08737 | 10.32798 |  | -0.00123538 |  | 0.3804244 | [9 empty] | 28.08403 | -0.04778087 | 25 | 0 | 26.3553 | -0.1235288
3062 | 2021/03/28 16:40:19 | 20470.373 | 6775.0003 | 1 | 4 | 0 | 0 | 0 | -1.503998 | 2.852506 | -4.290163 | 2.897709 | 2.82626 | 11.08737 | 10.33393 |  | -0.000953313 |  | 0.3736907 | 2.699135 | [8 empty] | 27.70805 | -0.05641997 | 25 | 0 | 26.67118 | -0.1068461
3063 | 2021/03/28 16:40:24 | 20475.3737 | 6780.001 | 1 | 4 | 0 | 0 | 0 | -1.5037 | 2.846905 | -4.280891 | 2.897709 | 2.828346 | 11.08737 | 10.33988 |  | -0.0009377101 |  | 0.3761638 | [9 empty] | 28.06312 | 0.1185161 | 25 | 0 | 26.41206 | 0.02705634
3064 | 2021/03/28 16:40:29 | 20480.373 | 6785.0003 | 1 | 4 | 0 | 0 | 0 | -1.503464 | 2.840674 | -4.270851 | 2.897709 | 2.830431 | 11.08737 | 10.34581 |  | -0.001419479 |  | 0.3499714 | 2.801353 | [8 empty] | 27.92196 | 0.1279783 | 25 | 0 | 26.46094 | 0.0171417
3065 | 2021/03/28 16:40:34 | 20485.3728 | 6790.0001 | 1 | 4 | 0 | 0 | 0 | -1.503731 | 2.834618 | -4.262503 | 2.897709 | 2.832517 | 11.08737 | 10.35173 |  | -0.001098268 |  | 0.3245274 | [9 empty] | 27.7071 | -0.1242012 | 25 | 0 | 26.73138 | 0.04317224
3066 | 2021/03/28 16:40:39 | 20490.3736 | 6795.0009 | 1 | 4 | 0 | 0 | 0 | -1.503693 | 2.828622 | -4.253379 | 2.897709 | 2.834603 | 11.08737 | 10.35763 |  | -0.001538546 |  | 0.3608252 | 2.875865 | [8 empty] | 28.10952 | 0.1127517 | 25 | 0 | 26.29909 | -0.06993353
3067 | 2021/03/28 16:40:44 | 20495.3737 | 6800.001 | 1 | 4 | 0 | 0 | 0 | -1.503502 | 2.822135 | -4.243086 | 2.897709 | 2.836689 | 11.08737 | 10.36353 |  | -0.001233406 |  | 0.3242061 | 3.023196 | [8 empty] | 27.96819 | 0.1159197 | 25 | 0 | 26.5198 | 0.05621552
3068 | 2021/03/28 16:40:49 | 20500.373 | 6805.0003 | 1 | 4 | 0 | 0 | 0 | -1.503593 | 2.815383 | -4.23319 | 2.897709 | 2.838774 | 11.08737 | 10.3694 |  | -0.001130779 |  | 0.3215511 | [9 empty] | 27.70422 | -0.110237 | 25 | 0 | 26.74732 | 0.01689494
3069 | 2021/03/28 16:40:54 | 20505.373 | 6810.0003 | 1 | 4 | 0 | 0 | 0 | -1.503693 | 2.808853 | -4.223653 | 2.897709 | 2.840859 | 11.08737 | 10.37527 |  | -0.001410653 |  | 0.3060845 | 3.145983 | [8 empty] | 27.86556 | 0.01648784 | 25 | 0 | 26.66232 | 0.1218051
3070 | 2021/03/28 16:40:59 | 20510.373 | 6815.0003 | 1 | 4 | 0 | 0 | 0 | -1.50383 | 2.802088 | -4.213864 | 2.897709 | 2.842945 | 11.08737 | 10.38112 |  | -0.001224963 |  | 0.3196155 | 3.265483 | [8 empty] | 27.99486 | -0.0934428 | 25 | 0 | 26.52097 | -0.08257627
3071 | 2021/03/28 16:41:04 | 20515.3737 | 6820.001 | 1 | 4 | 0 | 0 | 0 | -1.503716 | 2.794892 | -4.202724 | 2.897709 | 2.845031 | 11.08737 | 10.38696 |  | -0.001279422 |  | 0.2940644 | [9 empty] | 28.12678 | 0.07988751 | 25 | 0 | 26.32279 | 0.06142199
3072 | 2021/03/28 16:41:09 | 20520.3729 | 6825.0002 | 1 | 4 | 0 | 0 | 0 | -1.503525 | 2.787522 | -4.191109 | 2.897709 | 2.847116 | 11.08737 | 10.39278 |  | -0.001475571 |  | 0.29493 | 3.359667 | [8 empty] | 28.18736 | 0.09007633 | 25 | 0 | 26.37876 | -0.09036303
3073 | 2021/03/28 16:41:14 | 20525.3739 | 6830.0012 | 1 | 4 | 0 | 0 | 0 | -1.503853 | 2.780136 | -4.180916 | 2.897709 | 2.849202 | 11.08737 | 10.39859 |  | -0.00176837 |  | 0.2842361 | 3.522643 | [8 empty] | 28.12124 | 0.04838645 | 25 | 0 | 26.23638 | -0.09163857
3074 | 2021/03/28 16:41:19 | 20530.3729 | 6835.0002 | 1 | 4 | 0 | 0 | 0 | -1.503883 | 2.772415 | -4.169388 | 2.897709 | 2.851288 | 11.08737 | 10.40438 |  | -0.001529758 |  | 0.2651486 | 3.629758 | [8 empty] | 28.04529 | 0.09621561 | 25 | 0 | 26.32797 | -0.09455979
3075 | 2021/03/28 16:41:24 | 20535.373 | 6840.0003 | 1 | 4 | 0 | 0 | 0 | -1.503929 | 2.76445 | -4.157537 | 2.897709 | 2.853374 | 11.08737 | 10.41015 |  | -0.001686317 |  | 0.2644962 | [9 empty] | 27.89225 | -0.07468045 | 25 | 0 | 26.46213 | -0.02091467
3076 | 2021/03/28 16:41:29 | 20540.3737 | 6845.001 | 1 | 4 | 0 | 0 | 0 | -1.503464 | 2.756083 | -4.143672 | 2.897709 | 2.85546 | 11.08737 | 10.41591 |  | -0.001565361 |  | 0.2538081 | 3.916371 | [8 empty] | 27.74394 | 0.0862813 | 25 | 0 | 26.65079 | 0.1310658
3077 | 2021/03/28 16:41:34 | 20545.3738 | 6850.0011 | 1 | 4 | 0 | 0 | 0 | -1.503792 | 2.747828 | -4.132162 | 2.897709 | 2.857546 | 11.08737 | 10.42165 |  | -0.002002194 |  | 0.2385763 | 3.883807 | [8 empty] | 27.7054 | 0.1166338 | 25 | 0 | 26.71597 | 0.04359365
3078 | 2021/03/28 16:41:39 | 20550.3729 | 6855.0002 | 1 | 4 | 0 | 0 | 0 | -1.503929 | 2.739048 | -4.119334 | 2.897709 | 2.859632 | 11.08737 | 10.42737 |  | -0.001523893 |  | 0.2481071 | 4.149921 | [8 empty] | 27.74355 | -0.1373649 | 25 | 0 | 26.40071 | -0.02434433
3079 | 2021/03/28 16:41:44 | 20555.373 | 6860.0003 | 1 | 4 | 0 | 0 | 0 | -1.503372 | 2.729898 | -4.104052 | 2.897709 | 2.861717 | 11.08737 | 10.43307 |  | -0.001750035 |  | 0.2256819 | 4.241825 | [8 empty] | 28.05872 | 0.09128809 | 25 | 0 | 26.32529 | -0.01966715
3080 | 2021/03/28 16:41:49 | 20560.3729 | 6865.0002 | 1 | 4 | 0 | 0 | 0 | -1.503929 | 2.720601 | -4.091591 | 2.897709 | 2.863803 | 11.08737 | 10.43876 |  | -0.001907261 |  | 0.2311132 | 4.438715 | [8 empty] | 28.26557 | 0.01330674 | 25 | 0 | 26.58271 | -0.106774
3081 | 2021/03/28 16:41:54 | 20565.3729 | 6870.0002 | 1 | 4 | 0 | 0 | 0 | -1.503777 | 2.711002 | -4.076742 | 2.897709 | 2.865889 | 11.08737 | 10.44443 |  | -0.002148461 |  | 0.2144692 | 4.497863 | [8 empty] | 28.06081 | 0.05453765 | 25 | 0 | 26.71887 | 0.1281095
3082 | 2021/03/28 16:41:59 | 20570.373 | 6875.0003 | 1 | 4 | 0 | 0 | 0 | -1.503845 | 2.701164 | -4.062132 | 2.897709 | 2.867975 | 11.08737 | 10.45007 |  | -0.00207529 |  | 0.2140411 | 4.7583 | [8 empty] | 27.75354 | -0.1309586 | 25 | 0 | 26.44633 | -0.0913018
3083 | 2021/03/28 16:42:04 | 20575.3729 | 6880.0002 | 1 | 4 | 0 | 0 | 0 | -1.503998 | 2.690996 | -4.047253 | 2.897709 | 2.87006 | 11.08737 | 10.45569 |  | -0.002261207 |  | 0.2092728 | 4.794605 | [8 empty] | 27.90048 | -0.1106197 | 25 | 0 | 26.22346 | -0.006423593
3084 | 2021/03/28 16:42:09 | 20580.373 | 6885.0003 | 1 | 4 | 0 | 0 | 0 | -1.503807 | 2.680493 | -4.030944 | 2.897709 | 2.872146 | 11.08737 | 10.46129 |  | -0.002019356 |  | 0.2045153 | 4.976419 | [8 empty] | 28.26614 | 0.06475866 | 25 | 0 | 26.45516 | -0.09515226
3085 | 2021/03/28 16:42:14 | 20585.3738 | 6890.0011 | 1 | 4 | 0 | 0 | 0 | -1.50396 | 2.669929 | -4.015466 | 2.897709 | 2.874232 | 11.08737 | 10.46687 |  | -0.002158087 |  | 0.1871209 | 5.205195 | [8 empty] | 28.30619 | 0.1220405 | 25 | 0 | 26.55942 | 0.0891
3086 | 2021/03/28 16:42:19 | 20590.3729 | 6895.0002 | 1 | 4 | 0 | 0 | 0 | -1.503929 | 2.658856 | -3.998731 | 2.897709 | 2.876317 | 11.08737 | 10.47243 |  | -0.002041935 |  | 0.1900226 | 5.199159 | [8 empty] | 28.23223 | 0.09099662 | 25 | 0 | 26.72716 | -0.0355345
3087 | 2021/03/28 16:42:24 | 20595.3737 | 6900.001 | 1 | 4 | 0 | 0 | 0 | -1.503754 | 2.647552 | -3.981267 | 2.897709 | 2.878403 | 11.08737 | 10.47796 |  | -0.002225405 |  | 0.1847164 | 5.268012 | [8 empty] | 28.04279 | 0.0330162 | 25 | 0 | 26.72214 | 0.142116
3088 | 2021/03/28 16:42:29 | 20600.3737 | 6905.001 | 1 | 4 | 0 | 0 | 0 | -1.503639 | 2.635922 | -3.963475 | 2.897709 | 2.88049 | 11.08737 | 10.48348 |  | -0.002500507 |  | 0.1736667 | 5.529149 | [8 empty] | 27.9538 | -0.115571 | 25 | 0 | 26.54751 | -0.06256223
3089 | 2021/03/28 16:42:34 | 20605.3728 | 6910.0001 | 1 | 4 | 0 | 0 | 0 | -1.503777 | 2.624218 | -3.946239 | 2.897709 | 2.882575 | 11.08737 | 10.48896 |  | -0.002117848 |  | 0.1797143 | 5.581395 | [8 empty] | 27.9494 | -0.0934571 | 25 | 0 | 26.3224 | 0.0374496
3090 | 2021/03/28 16:42:39 | 20610.373 | 6915.0003 | 1 | 4 | 0 | 0 | 0 | -1.503792 | 2.611982 | -3.927878 | 2.897709 | 2.88466 | 11.08737 | 10.49442 |  | -0.002294795 |  | 0.1673648 | 5.824921 | [8 empty] | 28.07807 | -0.05373716 | 25 | 0 | 26.25214 | -0.1251167
3091 | 2021/03/28 16:42:44 | 20615.3729 | 6920.0002 | 1 | 4 | 0 | 0 | 0 | -1.503792 | 2.599378 | -3.908924 | 2.897709 | 2.886746 | 11.08737 | 10.49985 |  | -0.002480911 |  | 0.1650228 | 5.927724 | [8 empty] | 28.14557 | 0.0975126 | 25 | 0 | 26.31277 | -0.01785874
3092 | 2021/03/28 16:42:49 | 20620.373 | 6925.0003 | 1 | 4 | 0 | 0 | 0 | -1.503807 | 2.586501 | -3.889598 | 2.897709 | 2.888831 | 11.08737 | 10.50526 |  | -0.002490892 |  | 0.1729127 | 6.032226 | [8 empty] | 28.30755 | 0.03224611 | 25 | 0 | 26.61772 | -0.1100379
3093 | 2021/03/28 16:42:54 | 20625.3738 | 6930.0011 | 1 | 4 | 0 | 0 | 0 | -1.503891 | 2.573595 | -3.870406 | 2.897709 | 2.890918 | 11.08737 | 10.51064 |  | -0.002403616 |  | 0.1633925 | 6.189046 | [8 empty] | 28.08498 | 0.06627917 | 25 | 0 | 26.65061 | 0.1332337
3094 | 2021/03/28 16:42:59 | 20630.373 | 6935.0003 | 1 | 4 | 0 | 0 | 0 | -1.50383 | 2.560054 | -3.849886 | 2.897709 | 2.893003 | 11.08737 | 10.516 |  | -0.00243765 |  | 0.1522897 | 6.402071 | [8 empty] | 27.87421 | -0.1208043 | 25 | 0 | 26.38225 | -0.1011717
3095 | 2021/03/28 16:43:04 | 20635.3738 | 6940.0011 | 1 | 4 | 0 | 0 | 0 | -1.504082 | 2.546294 | -3.829835 | 2.897709 | 2.895089 | 11.08737 | 10.52132 |  | -0.002561928 |  | 0.1521677 | 6.597024 | [8 empty] | 28.047 | -0.1341623 | 25 | 0 | 26.25656 | -0.05674064
3096 | 2021/03/28 16:43:09 | 20640.3739 | 6945.0012 | 1 | 4 | 0 | 0 | 0 | -1.503792 | 2.53196 | -3.807541 | 2.897709 | 2.897174 | 11.08737 | 10.52662 |  | -0.002795497 |  | 0.1544048 | 6.887547 | [8 empty] | 28.29682 | 0.07944465 | 25 | 0 | 26.40053 | -0.0804317
3097 | 2021/03/28 16:43:14 | 20645.3738 | 6950.0011 | 1 | 4 | 0 | 0 | 0 | -1.503922 | 2.517798 | -3.786572 | 2.897709 | 2.89926 | 11.08737 | 10.53189 |  | -0.002856816 |  | 0.1518075 | 6.831177 | [8 empty] | 28.14364 | -0.02696395 | 25 | 0 | 26.72367 | 0.09971797
3098 | 2021/03/28 16:43:19 | 20650.373 | 6955.0003 | 1 | 4 | 0 | 0 | 0 | -1.504219 | 2.502774 | -3.76472 | 2.897709 | 2.901345 | 11.08737 | 10.53712 |  | -0.002895083 |  | 0.1431956 | 6.932893 | [8 empty] | 27.87957 | -0.03283203 | 25 | 0 | 26.32354 | 0.09383321
3099 | 2021/03/28 16:43:20 | 20651.3121 | 6955.9394 | 1 | 4 | 0 | 0 | 0 | -1.503525 | 2.499949 | -3.758736 | 2.897709 | 2.901737 | 11.08737 | 10.5381 |  | -0.003038521 | 0 | 0.1431956 | 7.183493 | [8 empty] | 28.13274 | -0.04923582 | 25 | 0 | 26.66293 | 0.07737219
3100 | 2021/03/28 16:43:20 | 20651.3199 | 0.0014 | 1 | 5 | 0 | 0 | 0 | -1.503525 | 2.499949 | -3.758736 | 2.897709 | 2.90174 | 11.08737 | 10.53811 |  | -0.003038521 | 0 | 0.1431956 | 7.183493 | 2.90174 | [7 empty] | 28.13246 | -0.04905326 | 25 | 0 | 26.66293 | 0.07737219
3101 | 2021/03/28 16:43:25 | 20656.3281 | 5.001 | 1 | 6 | 0 | 0 | 0 | 1.452126 | 2.731901 | 3.967064 | 2.899716 | 2.901746 | 11.09276 | 10.53812 |  | 0.01273907 |  | 0.03030446 | 33.43785 | [8 empty] | 27.95361 | 0.06816149 | 25 | 0 | 26.51884 | 0.1351482
3102 | 2021/03/28 16:43:30 | 20661.3281 | 10.001 | 1 | 6 | 0 | 0 | 0 | 1.452072 | 2.788523 | 4.049136 | 2.901731 | 2.901746 | 11.09832 | 10.53812 |  | 0.01001453 |  | 0.03990321 | 26.5283 | [8 empty] | 28.00135 | -0.09837747 | 25 | 0 | 26.26772 | -0.0698185
3103 | 2021/03/28 16:43:35 | 20666.3281 | 15.001 | 1 | 6 | 0 | 0 | 0 | 1.452362 | 2.834062 | 4.116084 | 2.903745 | 2.901746 | 11.10398 | 10.53812 |  | 0.008010183 |  | 0.04655564 | 21.23325 | [8 empty] | 28.26155 | 0.1122385 | 25 | 0 | 26.42208 | 0.06146908
3104 | 2021/03/28 16:43:40 | 20671.3273 | 20.0002 | 1 | 6 | 0 | 0 | 0 | 1.451981 | 2.871471 | 4.169321 | 2.905759 | 2.901746 | 11.10973 | 10.53812 |  | 0.006758882 |  | 0.06028436 | 17.52818 | [8 empty] | 28.19062 | 0.1417667 | 25 | 0 | 26.68542 | 0.0377059
3105 | 2021/03/28 16:43:45 | 20676.3281 | 25.001 | 1 | 6 | 0 | 0 | 0 | 1.452263 | 2.902304 | 4.214909 | 2.907774 | 2.901746 | 11.11555 | 10.53812 |  | 0.005671234 |  | 0.07083965 | 14.29096 | [8 empty] | 27.92082 | -0.062204 | 25 | 0 | 26.55713 | 0.09109914
3106 | 2021/03/28 16:43:50 | 20681.328 | 30.0009 | 1 | 6 | 0 | 0 | 0 | 1.452301 | 2.927361 | 4.251409 | 2.909788 | 2.901746 | 11.12142 | 10.53812 |  | 0.004804177 |  | 0.08230316 | 12.30841 | [8 empty] | 27.77962 | -0.08044779 | 25 | 0 | 26.32298 | -0.09181201
3107 | 2021/03/28 16:43:55 | 20686.3273 | 35.0002 | 1 | 6 | 0 | 0 | 0 | 1.452347 | 2.948726 | 4.282573 | 2.911803 | 2.901746 | 11.12734 | 10.53812 |  | 0.004530293 |  | 0.1037083 | 10.80339 | [8 empty] | 28.00214 | -0.1191998 | 25 | 0 | 26.24002 | -0.02392769
3108 | 2021/03/28 16:44:00 | 20691.3272 | 40.0001 | 1 | 6 | 0 | 0 | 0 | 1.452171 | 2.96785 | 4.309826 | 2.913817 | 2.901746 | 11.1333 | 10.53812 |  | 0.003357413 |  | 0.11441 | 9.698566 | [8 empty] | 28.23413 | 0.06872296 | 25 | 0 | 26.38031 | -0.09119689
3109 | 2021/03/28 16:44:05 | 20696.3282 | 45.0011 | 1 | 6 | 0 | 0 | 0 | 1.452324 | 2.985202 | 4.335481 | 2.915832 | 2.901746 | 11.1393 | 10.53812 |  | 0.003077986 |  | 0.1139874 | 8.643442 | [8 empty] | 28.15881 | 0.03259301 | 25 | 0 | 26.57522 | 0.115031
3110 | 2021/03/28 16:44:10 | 20701.3281 | 50.001 | 1 | 6 | 0 | 0 | 0 | 1.451981 | 3.00125 | 4.357758 | 2.917846 | 2.901746 | 11.14533 | 10.53812 |  | 0.002824508 |  | 0.1245988 | 7.936664 | [8 empty] | 27.89934 | 0.08949518 | 25 | 0 | 26.61388 | 0.05419433
3111 | 2021/03/28 16:44:15 | 20706.3272 | 55.0001 | 1 | 6 | 0 | 0 | 0 | 1.452667 | 3.016046 | 4.38131 | 2.919861 | 2.901746 | 11.15139 | 10.53812 |  | 0.002733805 |  | 0.1331719 | 7.44742 | [8 empty] | 27.71056 | -0.1291668 | 25 | 0 | 26.33916 | 0.01504362
3112 | 2021/03/28 16:44:20 | 20711.3283 | 60.0012 | 1 | 6 | 0 | 0 | 0 | 1.45211 | 3.030198 | 4.400181 | 2.921876 | 2.901746 | 11.15748 | 10.53812 |  | 0.002523211 |  | 0.140625 | 7.349799 | [8 empty] | 27.80016 | -0.02128124 | 25 | 0 | 26.17265 | -0.1259196
3113 | 2021/03/28 16:44:25 | 20716.3276 | 65.0005 | 1 | 6 | 0 | 0 | 0 | 1.452286 | 3.043509 | 4.420046 | 2.92389 | 2.901746 | 11.1636 | 10.53812 |  | 0.002243881 |  | 0.1511628 | 6.669843 | [8 empty] | 27.99851 | -0.02836585 | 25 | 0 | 26.30759 | -0.1107621
3114 | 2021/03/28 16:44:30 | 20721.3275 | 70.0004 | 1 | 6 | 0 | 0 | 0 | 1.452057 | 3.056029 | 4.437528 | 2.925905 | 2.901746 | 11.16974 | 10.53812 |  | 0.002376658 |  | 0.1546416 | 6.255281 | [8 empty] | 28.03455 | 0.1160663 | 25 | 0 | 26.64984 | -0.1196462
3115 | 2021/03/28 16:44:35 | 20726.3284 | 75.0013 | 1 | 6 | 0 | 0 | 0 | 1.452263 | 3.067868 | 4.455351 | 2.927921 | 2.901746 | 11.17592 | 10.53812 |  | 0.002345964 |  | 0.1711827 | 6.169382 | [8 empty] | 27.75259 | -0.1131064 | 25 | 0 | 26.55926 | 0.002530813
3116 | 2021/03/28 16:44:40 | 20731.3275 | 80.0004 | 1 | 6 | 0 | 0 | 0 | 1.452629 | 3.079487 | 4.473352 | 2.929935 | 2.901746 | 11.18211 | 10.53812 |  | 0.002240776 |  | 0.1760228 | 5.874528 | [8 empty] | 27.6574 | 0.03026366 | 25 | 0 | 26.39264 | 0.1371408
3117 | 2021/03/28 16:44:45 | 20736.3282 | 85.0011 | 1 | 6 | 0 | 0 | 0 | 1.452263 | 3.090271 | 4.487886 | 2.931949 | 2.901746 | 11.18832 | 10.53812 |  | 0.002432055 |  | 0.1895093 | 5.520587 | [8 empty] | 27.7092 | -0.1092857 | 25 | 0 | 26.50865 | 0.1170963
3118 | 2021/03/28 16:44:50 | 20741.3282 | 90.0011 | 1 | 6 | 0 | 0 | 0 | 1.452202 | 3.100517 | 4.502577 | 2.933963 | 2.901746 | 11.19455 | 10.53812 |  | 0.002529766 |  | 0.1981105 | 5.434383 | [8 empty] | 27.88745 | 0.09343028 | 25 | 0 | 26.27369 | -0.02195418
3119 | 2021/03/28 16:44:55 | 20746.3274 | 95.0003 | 1 | 6 | 0 | 0 | 0 | 1.452568 | 3.110532 | 4.518259 | 2.935977 | 2.901746 | 11.20081 | 10.53812 |  | 0.001715349 |  | 0.1984467 | 5.108516 | [8 empty] | 27.97547 | -0.03411591 | 25 | 0 | 26.09604 | -0.1365751
3120 | 2021/03/28 16:45:00 | 20751.3276 | 100.0005 | 1 | 6 | 0 | 0 | 0 | 1.452538 | 3.120373 | 4.53246 | 2.937992 | 2.901746 | 11.20708 | 10.53812 |  | 0.00204319 |  | 0.2147466 | 4.923366 | [8 empty] | 27.91449 | 0.1156718 | 25 | 0 | 26.12682 | -0.08146524
3121 | 2021/03/28 16:45:05 | 20756.3274 | 105.0003 | 1 | 6 | 0 | 0 | 0 | 1.452164 | 3.129545 | 4.544613 | 2.940006 | 2.901746 | 11.21338 | 10.53812 |  | 0.001691407 |  | 0.2164605 | 4.78061 | [8 empty] | 27.87326 | -0.007604957 | 25 | 0 | 26.24906 | -0.115447
3122 | 2021/03/28 16:45:10 | 20761.3274 | 110.0003 | 1 | 6 | 0 | 0 | 0 | 1.452438 | 3.138343 | 4.558249 | 2.942021 | 2.901746 | 11.21969 | 10.53812 |  | 0.001725285 |  | 0.224481 | 4.582041 | [8 empty] | 27.7844 | 0.08214355 | 25 | 0 | 26.31163 | 0.04457474
3123 | 2021/03/28 16:45:15 | 20766.3273 | 115.0002 | 1 | 6 | 0 | 0 | 0 | 1.452263 | 3.146853 | 4.570058 | 2.944035 | 2.901746 | 11.22602 | 10.53812 |  | 0.001411997 |  | 0.2406143 | 4.3767 | [8 empty] | 27.56602 | -0.06183624 | 25 | 0 | 26.5402 | -0.0644815
3124 | 2021/03/28 16:45:20 | 20771.3283 | 120.0012 | 1 | 6 | 0 | 0 | 0 | 1.452423 | 3.155255 | 4.582765 | 2.94605 | 2.901746 | 11.23237 | 10.53812 |  | 0.001656527 |  | 0.2438095 | 4.206206 | [8 empty] | 27.5113 | -0.06874561 | 25 | 0 | 26.58062 | 0.1321816
3125 | 2021/03/28 16:45:25 | 20776.3273 | 125.0002 | 1 | 6 | 0 | 0 | 0 | 1.452362 | 3.163094 | 4.593958 | 2.948064 | 2.901746 | 11.23874 | 10.53812 |  | 0.001726255 |  | 0.2561277 | 4.087626 | [8 empty] | 27.68884 | -0.1192206 | 25 | 0 | 26.38129 | -0.05945921
3126 | 2021/03/28 16:45:30 | 20781.3282 | 130.0011 | 1 | 6 | 0 | 0 | 0 | 1.452385 | 3.171028 | 4.605554 | 2.950079 | 2.901746 | 11.24512 | 10.53812 |  | 0.001722093 |  | 0.2449896 | 3.874734 | [8 empty] | 27.85657 | 0.09241104 | 25 | 0 | 26.15745 | 0.02224326
3127 | 2021/03/28 16:45:35 | 20786.3281 | 135.001 | 1 | 6 | 0 | 0 | 0 | 1.452477 | 3.178617 | 4.616868 | 2.952093 | 2.901746 | 11.25151 | 10.53812 |  | 0.001423757 |  | 0.2682016 | [9 empty] | 27.71284 | -0.05276382 | 25 | 0 | 26.35415 | -0.09023845
3128 | 2021/03/28 16:45:40 | 20791.3273 | 140.0002 | 1 | 6 | 0 | 0 | 0 | 1.452347 | 3.185944 | 4.627096 | 2.954108 | 2.901746 | 11.25792 | 10.53812 |  | 0.001586023 |  | 0.26859 | 3.715398 | [8 empty] | 27.45333 | -0.02392471 | 25 | 0 | 26.58637 | 0.1050442
3129 | 2021/03/28 16:45:45 | 20796.3283 | 145.0012 | 1 | 6 | 0 | 0 | 0 | 1.452202 | 3.193086 | 4.637006 | 2.956123 | 2.901746 | 11.26435 | 10.53812 |  | 0.001357836 |  | 0.2829273 | 3.59695 | [8 empty] | 27.78808 | -0.004734397 | 25 | 0 | 26.30797 | 0.1119018
3130 | 2021/03/28 16:45:50 | 20801.3283 | 150.0012 | 1 | 6 | 0 | 0 | 0 | 1.452461 | 3.199785 | 4.647563 | 2.958137 | 2.901746 | 11.27079 | 10.53812 |  | 0.001454727 |  | 0.2832606 | [9 empty] | 27.87938 | 0.06589055 | 25 | 0 | 26.17592 | -0.1149195
3131 | 2021/03/28 16:45:55 | 20806.3282 | 155.0011 | 1 | 6 | 0 | 0 | 0 | 1.452171 | 3.206849 | 4.656893 | 2.960151 | 2.901746 | 11.27724 | 10.53812 |  | 0.001331166 |  | 0.3017241 | 3.455275 | [8 empty] | 27.69385 | 0.09211123 | 25 | 0 | 26.33219 | 0.03006518
3132 | 2021/03/28 16:46:00 | 20811.3276 | 160.0005 | 1 | 6 | 0 | 0 | 0 | 1.452423 | 3.213367 | 4.667168 | 2.962165 | 2.901746 | 11.28371 | 10.53812 |  | 0.001352684 |  | 0.3055029 | 3.245592 | [8 empty] | 27.42184 | -0.0686425 | 25 | 0 | 26.62138 | -0.07169545
3133 | 2021/03/28 16:46:05 | 20816.3277 | 165.0006 | 1 | 6 | 0 | 0 | 0 | 1.451942 | 3.219591 | 4.674659 | 2.96418 | 2.901746 | 11.29019 | 10.53812 |  | 0.001093182 |  | 0.3109583 | [9 empty] | 27.68079 | 0.07552207 | 25 | 0 | 26.47286 | 0.08864999
3134 | 2021/03/28 16:46:10 | 20821.3284 | 170.0013 | 1 | 6 | 0 | 0 | 0 | 1.452919 | 3.225886 | 4.686951 | 2.966194 | 2.901746 | 11.29668 | 10.53812 |  | 0.001165073 |  | 0.3264207 | 3.207656 | [8 empty] | 27.74374 | 0.08470297 | 25 | 0 | 26.23694 | -0.04637301
3135 | 2021/03/28 16:46:15 | 20826.3274 | 175.0003 | 1 | 6 | 0 | 0 | 0 | 1.4524 | 3.232058 | 4.694241 | 2.968208 | 2.901746 | 11.30318 | 10.53812 |  | 0.001103511 |  | 0.3238463 | 3.02157 | [8 empty] | 27.40763 | 0.09855449 | 25 | 0 | 26.57735 | 0.01202226
3136 | 2021/03/28 16:46:20 | 20831.3283 | 180.0012 | 1 | 6 | 0 | 0 | 0 | 1.45269 | 3.238018 | 4.703836 | 2.970223 | 2.901746 | 11.3097 | 10.53812 |  | 0.00130106 |  | 0.3377399 | [9 empty] | 27.74432 | -0.1179993 | 25 | 0 | 26.23771 | -0.03152251
3137 | 2021/03/28 16:46:25 | 20836.3274 | 185.0003 | 1 | 6 | 0 | 0 | 0 | 1.452278 | 3.243599 | 4.710607 | 2.972237 | 2.901746 | 11.31623 | 10.53812 |  | 0.001149221 |  | 0.3517918 | 2.954236 | [8 empty] | 27.73934 | 0.1297581 | 25 | 0 | 26.34665 | 0.03662705
3138 | 2021/03/28 16:46:30 | 20841.3282 | 190.0011 | 1 | 6 | 0 | 0 | 0 | 1.452286 | 3.249272 | 4.718872 | 2.974252 | 2.901746 | 11.32277 | 10.53812 |  | 0.001011383 |  | 0.3481145 | [9 empty] | 27.49481 | 0.1384556 | 25 | 0 | 26.57137 | 0.08763194
3139 | 2021/03/28 16:46:35 | 20846.3282 | 195.0011 | 1 | 6 | 0 | 0 | 0 | 1.452148 | 3.255009 | 4.726755 | 2.976267 | 2.901746 | 11.32932 | 10.53812 |  | 0.001191863 |  | 0.3648391 | 2.836678 | [8 empty] | 27.39366 | -0.1002336 | 25 | 0 | 26.09259 | -0.1094061
3140 | 2021/03/28 16:46:40 | 20851.3283 | 200.0012 | 1 | 6 | 0 | 0 | 0 | 1.452034 | 3.260342 | 4.734127 | 2.978281 | 2.901746 | 11.33588 | 10.53812 |  | 0.001222756 |  | 0.3763088 | [9 empty] | 27.72321 | 0.1313782 | 25 | 0 | 26.40167 | 0.07830739
3141 | 2021/03/28 16:46:45 | 20856.3283 | 205.0012 | 1 | 6 | 0 | 0 | 0 | 1.452629 | 3.265489 | 4.743544 | 2.980295 | 2.901746 | 11.34245 | 10.53812 |  | 0.00107531 |  | 0.3656404 | 2.64584 | [8 empty] | 27.5453 | 0.08544385 | 25 | 0 | 26.63619 | -0.0167197
3142 | 2021/03/28 16:46:50 | 20861.3284 | 210.0013 | 1 | 6 | 0 | 0 | 0 | 1.452377 | 3.2707 | 4.750289 | 2.98231 | 2.901746 | 11.34904 | 10.53812 |  | 0.00092274 |  | 0.4039484 | [9 empty] | 27.24978 | -0.06349027 | 25 | 0 | 26.38283 | 0.06989539
3143 | 2021/03/28 16:46:55 | 20866.3284 | 215.0013 | 1 | 6 | 0 | 0 | 0 | 1.452339 | 3.275827 | 4.757611 | 2.984325 | 2.901746 | 11.35563 | 10.53812 |  | 0.00106601 |  | 0.3640359 | 2.632702 | [8 empty] | 27.28224 | -0.01363218 | 25 | 0 | 26.15186 | -0.1071197
3144 | 2021/03/28 16:47:00 | 20871.3274 | 220.0003 | 1 | 6 | 0 | 0 | 0 | 1.452499 | 3.280635 | 4.765119 | 2.98634 | 2.901746 | 11.36224 | 10.53812 |  | 0.0009852513 |  | 0.4280289 | [9 empty] | 27.65011 | -0.06349802 | 25 | 0 | 26.36398 | -0.1236945
3145 | 2021/03/28 16:47:05 | 20876.3275 | 225.0004 | 1 | 6 | 0 | 0 | 0 | 1.45253 | 3.285363 | 4.772088 | 2.988354 | 2.901746 | 11.36885 | 10.53812 |  | 0.001058767 |  | 0.4081574 | 2.458189 | [8 empty] | 27.54127 | 0.09834826 | 25 | 0 | 26.58945 | 0.08296669
3146 | 2021/03/28 16:47:10 | 20881.3283 | 230.0012 | 1 | 6 | 0 | 0 | 0 | 1.452515 | 3.290251 | 4.779139 | 2.990369 | 2.901746 | 11.37548 | 10.53812 |  | 0.00116199 |  | 0.4174716 | [9 empty] | 27.24154 | -0.1132846 | 25 | 0 | 26.46 | -0.01785278
3147 | 2021/03/28 16:47:15 | 20886.3276 | 235.0005 | 1 | 6 | 0 | 0 | 0 | 1.4524 | 3.294834 | 4.785417 | 2.992383 | 2.901746 | 11.38211 | 10.53812 |  | 0.0008766548 |  | 0.4293631 | 2.348741 | [8 empty] | 27.21155 | -0.0707835 | 25 | 0 | 26.20922 | 0.06031334
3148 | 2021/03/28 16:47:20 | 20891.3277 | 240.0006 | 1 | 6 | 0 | 0 | 0 | 1.452477 | 3.299389 | 4.792287 | 2.994399 | 2.901746 | 11.38875 | 10.53812 |  | 0.0008982207 |  | 0.4479879 | [9 empty] | 27.48983 | 0.001682043 | 25 | 0 | 26.21039 | -0.1206815
3149 | 2021/03/28 16:47:25 | 20896.3284 | 245.0013 | 1 | 6 | 0 | 0 | 0 | 1.452515 | 3.303895 | 4.798957 | 2.996414 | 2.901746 | 11.39541 | 10.53812 |  | 0.0009559004 |  | 0.4535646 | 2.245483 | [8 empty] | 27.53496 | 0.02934635 | 25 | 0 | 26.49061 | 0.09617209
3150 | 2021/03/28 16:47:30 | 20901.3284 | 250.0013 | 1 | 6 | 0 | 0 | 0 | 1.452461 | 3.308262 | 4.805122 | 2.998428 | 2.901746 | 11.40207 | 10.53812 |  | 0.0009950456 |  | 0.4724762 | [9 empty] | 27.22234 | 0.07148266 | 25 | 0 | 26.48349 | 0.05162239
3151 | 2021/03/28 16:47:35 | 20906.3282 | 255.0011 | 1 | 6 | 0 | 0 | 0 | 1.452301 | 3.312394 | 4.810593 | 3.000443 | 2.901746 | 11.40873 | 10.53812 |  | 0.0009974956 |  |  | 2.174299 | [8 empty] | 27.09744 | -0.1245356 | 25 | 0 | 26.2587 | 0.006501079
3152 | 2021/03/28 16:47:40 | 20911.3275 | 260.0004 | 1 | 6 | 0 | 0 | 0 | 1.452538 | 3.31636 | 4.817139 | 3.002457 | 2.901746 | 11.41541 | 10.53812 |  | 0.0006911122 |  | 0.4609628 | [9 empty] | 27.27418 | 0.02761304 | 25 | 0 | 26.06542 | -0.1103169
3153 | 2021/03/28 16:47:45 | 20916.3282 | 265.0011 | 1 | 6 | 0 | 0 | 0 | 1.452438 | 3.32058 | 4.822937 | 3.004472 | 2.901746 | 11.4221 | 10.53812 |  | 0.0007125794 |  | 0.4972579 | [9 empty] | 27.50941 | -0.01782656 | 25 | 0 | 26.30836 | -0.1291203
3154 | 2021/03/28 16:47:50 | 20921.3283 | 270.0012 | 1 | 6 | 0 | 0 | 0 | 1.452477 | 3.324612 | 4.828922 | 3.006486 | 2.901746 | 11.42879 | 10.53812 |  | 0.0006719105 |  | 0.4871222 | 2.052243 | [8 empty] | 27.43164 | 0.09867787 | 25 | 0 | 26.59349 | 0.1166552
3155 | 2021/03/28 16:47:55 | 20926.3285 | 275.0014 | 1 | 6 | 0 | 0 | 0 | 1.452461 | 3.328454 | 4.83445 | 3.008501 | 2.901746 | 11.43549 | 10.53812 |  | 0.0009018168 |  | 0.5287784 | [9 empty] | 27.13815 | -0.1167387 | 25 | 0 | 26.42053 | -0.02351701
3156 | 2021/03/28 16:48:00 | 20931.3275 | 280.0004 | 1 | 6 | 0 | 0 | 0 | 1.452377 | 3.331986 | 4.8393 | 3.010515 | 2.901746 | 11.4422 | 10.53812 |  | 0.0007166892 |  |  | 1.921061 | [8 empty] | 27.03942 | -0.03552139 | 25 | 0 | 26.23619 | 0.09344041
3157 | 2021/03/28 16:48:05 | 20936.3284 | 285.0013 | 1 | 6 | 0 | 0 | 0 | 1.452423 | 3.335789 | 4.844977 | 3.01253 | 2.901746 | 11.44892 | 10.53812 |  | 0.0006034601 |  | 0.5131404 | [9 empty] | 27.15871 | -0.103358 | 25 | 0 | 26.09928 | -0.09468734
3158 | 2021/03/28 16:48:10 | 20941.3276 | 290.0005 | 1 | 6 | 0 | 0 | 0 | 1.452423 | 3.339725 | 4.850693 | 3.014544 | 2.901746 | 11.45564 | 10.53812 |  | 0.0008519946 |  | 0.5627962 | [9 empty] | 27.31202 | 0.0752306 | 25 | 0 | 26.15322 | -0.05147934
3159 | 2021/03/28 16:48:15 | 20946.3274 | 295.0003 | 1 | 6 | 0 | 0 | 0 | 1.452415 | 3.34325 | 4.855786 | 3.016558 | 2.901746 | 11.46237 | 10.53812 |  | 0.0007530482 |  | 0.5590278 | 1.803487 | [8 empty] | 27.39304 | -0.09100378 | 25 | 0 | 26.19883 | -0.1334208
3160 | 2021/03/28 16:48:20 | 20951.3283 | 300.0012 | 1 | 6 | 0 | 0 | 0 | 1.452034 | 3.346778 | 4.859635 | 3.018573 | 2.901746 | 11.46911 | 10.53812 |  | 0.0007426572 | [11 empty] | 27.53378 | 0.08821547 | 25 | 0 | 26.33991 | -0.07623255
3161 | 2021/03/28 16:48:25 | 20956.3284 | 305.0013 | 1 | 6 | 0 | 0 | 0 | 1.452278 | 3.350023 | 4.865165 | 3.020588 | 2.901746 | 11.47586 | 10.53812 |  | 0.0007433502 |  | 0.5758278 | [9 empty] | 27.50806 | 0.0654757 | 25 | 0 | 26.46365 | 0.07897317
3162 | 2021/03/28 16:48:30 | 20961.3284 | 310.0013 | 1 | 6 | 0 | 0 | 0 | 1.452438 | 3.353525 | 4.870787 | 3.022603 | 2.901746 | 11.48261 | 10.53812 |  | 0.0006817956 |  | 0.6059871 | 1.737915 | [8 empty] | 27.4996 | 0.08103788 | 25 | 0 | 26.67579 | -0.03229737
3163 | 2021/03/28 16:48:35 | 20966.3276 | 315.0005 | 1 | 6 | 0 | 0 | 0 | 1.452095 | 3.356573 | 4.874063 | 3.024616 | 2.901746 | 11.48937 | 10.53812 |  | 0.000641028 | [11 empty] | 27.24499 | 0.0214982 | 25 | 0 | 26.53464 | 0.1216698
3164 | 2021/03/28 16:48:40 | 20971.3275 | 320.0004 | 1 | 6 | 0 | 0 | 0 | 1.452553 | 3.359675 | 4.880106 | 3.026631 | 2.901746 | 11.49613 | 10.53812 |  | 0.0006308593 |  | 0.6194969 | [9 empty] | 27.21116 | -0.07592618 | 25 | 0 | 26.5577 | 0.02626419
3165 | 2021/03/28 16:48:45 | 20976.3282 | 325.0011 | 1 | 6 | 0 | 0 | 0 | 1.452263 | 3.363034 | 4.88401 | 3.028645 | 2.901746 | 11.5029 | 10.53812 |  | 0.0006491138 |  |  | 1.592229 | [8 empty] | 27.12989 | -0.01487911 | 25 | 0 | 26.34818 | 0.1007718
3166 | 2021/03/28 16:48:50 | 20981.3282 | 330.0011 | 1 | 6 | 0 | 0 | 0 | 1.4524 | 3.365884 | 4.88861 | 3.030659 | 2.901746 | 11.50968 | 10.53812 |  | 0.0005523151 |  | 0.6445662 | [9 empty] | 27.17179 | -0.1050854 | 25 | 0 | 26.12664 | -0.1297832
3167 | 2021/03/28 16:48:55 | 20986.3282 | 335.0011 | 1 | 6 | 0 | 0 | 0 | 1.452782 | 3.369003 | 4.894427 | 3.032673 | 2.901746 | 11.51646 | 10.53812 |  | 0.0006426819 |  | 0.6586886 | [9 empty] | 27.38422 | 0.08553863 | 25 | 0 | 26.23271 | -0.03446162
3168 | 2021/03/28 16:49:00 | 20991.3283 | 340.0012 | 1 | 6 | 0 | 0 | 0 | 1.452415 | 3.371651 | 4.897036 | 3.034688 | 2.901746 | 11.52325 | 10.53812 |  | 0.0005728397 |  |  | 1.475076 | [8 empty] | 27.44489 | -0.01759112 | 25 | 0 | 26.37186 | -0.1333189
3169 | 2021/03/28 16:49:05 | 20996.3283 | 345.0012 | 1 | 6 | 0 | 0 | 0 | 1.452301 | 3.37458 | 4.900906 | 3.036702 | 2.901746 | 11.53005 | 10.53812 |  | 0.0006036673 |  | 0.7019852 | [9 empty] | 27.44163 | 0.1310396 | 25 | 0 | 26.54656 | 0.04893959
3170 | 2021/03/28 16:49:10 | 21001.3277 | 350.0006 | 1 | 6 | 0 | 0 | 0 | 1.452263 | 3.37733 | 4.904771 | 3.038717 | 2.901746 | 11.53685 | 10.53812 |  | 0.0004619138 | [11 empty] | 27.29052 | -0.04380405 | 25 | 0 | 26.62294 | 0.08513689
3171 | 2021/03/28 16:49:15 | 21006.3274 | 355.0003 | 1 | 6 | 0 | 0 | 0 | 1.452286 | 3.380003 | 4.908731 | 3.04073 | 2.901746 | 11.54365 | 10.53812 |  | 0.000482594 |  | 0.7313476 | [9 empty] | 27.11951 | 0.05016685 | 25 | 0 | 26.50865 | 0.1192403
3172 | 2021/03/28 16:49:20 | 21011.3283 | 360.0012 | 1 | 6 | 0 | 0 | 0 | 1.452339 | 3.382607 | 4.912692 | 3.042745 | 2.901746 | 11.55046 | 10.53812 |  | 0.0005003517 |  |  | 1.349246 | [8 empty] | 27.07495 | -0.1106215 | 25 | 0 | 26.32164 | -0.03294706
3173 | 2021/03/28 16:49:25 | 21016.3283 | 365.0012 | 1 | 6 | 0 | 0 | 0 | 1.452362 | 3.385282 | 4.916655 | 3.04476 | 2.901746 | 11.55728 | 10.53812 |  | 0.0006199774 |  | 0.7658617 | [9 empty] | 27.13567 | 0.007329583 | 25 | 0 | 26.21154 | -0.115028
3174 | 2021/03/28 16:49:30 | 21021.3284 | 370.0013 | 1 | 6 | 0 | 0 | 0 | 1.452248 | 3.387636 | 4.919688 | 3.046774 | 2.901746 | 11.5641 | 10.53812 |  | 0.0004264827 | [11 empty] | 27.32335 | -0.0741446 | 25 | 0 | 26.27141 | -0.07424772
3175 | 2021/03/28 16:49:35 | 21026.3276 | 375.0005 | 1 | 6 | 0 | 0 | 0 | 1.452049 | 3.390035 | 4.922497 | 3.048788 | 2.901746 | 11.57093 | 10.53812 |  | 0.0006071961 |  | 0.8198258 | [9 empty] | 27.44432 | 0.1120031 | 25 | 0 | 26.5706 | 0.01653135
3176 | 2021/03/28 16:49:40 | 21031.3284 | 380.0013 | 1 | 6 | 0 | 0 | 0 | 1.452423 | 3.392248 | 4.926979 | 3.050803 | 2.901746 | 11.57776 | 10.53812 |  | 0.0004630437 |  |  | 1.227333 | [8 empty] | 27.4017 | 0.02418578 | 25 | 0 | 26.62754 | 0.1132184
3177 | 2021/03/28 16:49:45 | 21036.3277 | 385.0006 | 1 | 6 | 0 | 0 | 0 | 1.451881 | 3.394774 | 4.928808 | 3.052817 | 2.901746 | 11.58459 | 10.53812 |  | 0.0005167026 |  | 0.8560476 | [9 empty] | 27.28262 | 0.1193732 | 25 | 0 | 26.59368 | 0.05731106
3178 | 2021/03/28 16:49:50 | 21041.3278 | 390.0007 | 1 | 6 | 0 | 0 | 0 | 1.452148 | 3.396672 | 4.93247 | 3.054832 | 2.901746 | 11.59144 | 10.53812 |  | 0.0004004037 | [11 empty] | 27.157 | -0.02623618 | 25 | 0 | 26.56041 | 0.1250213
3179 | 2021/03/28 16:49:55 | 21046.3275 | 395.0004 | 1 | 6 | 0 | 0 | 0 | 1.452072 | 3.398831 | 4.935347 | 3.056846 | 2.901746 | 11.59828 | 10.53812 |  | 0.0003730568 |  | 0.9003702 | [9 empty] | 26.99713 | -0.1029545 | 25 | 0 | 26.3149 | -0.1164424
3180 | 2021/03/28 16:50:00 | 21051.3276 | 400.0005 | 1 | 6 | 0 | 0 | 0 | 1.452652 | 3.400951 | 4.940398 | 3.05886 | 2.901746 | 11.60513 | 10.53812 |  | 0.0004572633 | [11 empty] | 27.15585 | -0.1142269 | 25 | 0 | 26.19615 | -0.02097249
3181 | 2021/03/28 16:50:05 | 21056.3285 | 405.0014 | 1 | 6 | 0 | 0 | 0 | 1.452553 | 3.403034 | 4.943087 | 3.060876 | 2.901746 | 11.61198 | 10.53812 |  | 0.0003915084 |  |  | 1.071004 | [8 empty] | 27.43548 | 0.06367207 | 25 | 0 | 26.33394 | -0.08748353
3182 | 2021/03/28 16:50:10 | 21061.3284 | 410.0013 | 1 | 6 | 0 | 0 | 0 | 1.452324 | 3.404729 | 4.94477 | 3.06289 | 2.901746 | 11.61884 | 10.53812 |  | 0.0003680124 |  | 1.027513 | [9 empty] | 27.43316 | 0.08745074 | 25 | 0 | 26.47401 | 0.06091833
3183 | 2021/03/28 16:50:15 | 21066.3277 | 415.0006 | 1 | 6 | 0 | 0 | 0 | 1.452606 | 3.406657 | 4.94853 | 3.064904 | 2.901746 | 11.6257 | 10.53812 |  | 0.0003397792 | [11 empty] | 27.39688 | 0.07906377 | 25 | 0 | 26.62983 | -0.05430341
3184 | 2021/03/28 16:50:20 | 21071.3277 | 420.0006 | 1 | 6 | 0 | 0 | 0 | 1.452415 | 3.408487 | 4.950538 | 3.066919 | 2.901746 | 11.63256 | 10.53812 |  | 0.0004441637 |  | 1.057601 | [9 empty] | 27.30203 | 0.0824368 | 25 | 0 | 26.64158 | 0.1181549
3185 | 2021/03/28 16:50:25 | 21076.3283 | 425.0012 | 1 | 6 | 0 | 0 | 0 | 1.452171 | 3.410326 | 4.952377 | 3.068933 | 2.901746 | 11.63943 | 10.53812 |  | 0.0002998816 | [11 empty] | 27.20482 | -0.08125722 | 25 | 0 | 26.60117 | 0.02537012
3186 | 2021/03/28 16:50:30 | 21081.3277 | 430.0006 | 1 | 6 | 0 | 0 | 0 | 1.452339 | 3.412148 | 4.955596 | 3.070946 | 2.901746 | 11.6463 | 10.53812 |  | 0.0003231631 |  |  | 0.9124073 | [8 empty] | 27.13757 | 0.08131802 | 25 | 0 | 26.56231 | 0.1148558
3187 | 2021/03/28 16:50:35 | 21086.3277 | 435.0006 | 1 | 6 | 0 | 0 | 0 | 1.452225 | 3.413786 | 4.957585 | 3.07296 | 2.901746 | 11.65317 | 10.53812 |  | 0.0003569962 |  | 1.191541 | [9 empty] | 27.08917 | -0.07551789 | 25 | 0 | 26.50674 | 0.08455038
3188 | 2021/03/28 16:50:40 | 21091.3286 | 440.0015 | 1 | 6 | 0 | 0 | 0 | 1.452286 | 3.415445 | 4.960203 | 3.074975 | 2.901746 | 11.66005 | 10.53812 |  | 0.0003116318 | [11 empty] | 27.01268 | -0.09881854 | 25 | 0 | 26.34471 | -0.1056272
3189 | 2021/03/28 16:50:45 | 21096.3276 | 445.0005 | 1 | 6 | 0 | 0 | 0 | 1.452347 | 3.41687 | 4.962481 | 3.076989 | 2.901746 | 11.66693 | 10.53812 |  | 0.0002255541 | [11 empty] | 27.11145 | -0.0938797 | 25 | 0 | 26.21576 | 0.02163768
3190 | 2021/03/28 16:50:50 | 21101.3275 | 450.0004 | 1 | 6 | 0 | 0 | 0 | 1.452301 | 3.41832 | 4.96443 | 3.079003 | 2.901746 | 11.67382 | 10.53812 |  | 0.0002535296 |  | 1.245515 | [9 empty] | 27.36826 | 0.009178519 | 25 | 0 | 26.29506 | -0.1131529
3191 | 2021/03/28 16:50:55 | 21106.3284 | 455.0013 | 1 | 6 | 0 | 0 | 0 | 1.45224 | 3.419892 | 4.966504 | 3.081018 | 2.901746 | 11.68071 | 10.53812 |  | 0.0002623156 | [11 empty] | 27.40439 | 0.0456208 | 25 | 0 | 26.56619 | 0.1102334
3192 | 2021/03/28 16:51:00 | 21111.3275 | 460.0004 | 1 | 6 | 0 | 0 | 0 | 1.452438 | 3.421618 | 4.969688 | 3.083031 | 2.901746 | 11.68759 | 10.53812 |  | 0.000302516 |  |  | 0.7911724 | [8 empty] | 27.23305 | 0.1143295 | 25 | 0 | 26.65791 | 0.08341014
3193 | 2021/03/28 16:51:05 | 21116.3285 | 465.0014 | 1 | 6 | 0 | 0 | 0 | 1.451973 | 3.423037 | 4.970157 | 3.085046 | 2.901746 | 11.69449 | 10.53812 |  | 0.0002631741 | [11 empty] | 27.05439 | -0.08470297 | 25 | 0 | 26.43631 | 0.05977929
3194 | 2021/03/28 16:51:10 | 21121.3284 | 470.0013 | 1 | 6 | 0 | 0 | 0 | 1.452553 | 3.424329 | 4.974019 | 3.08706 | 2.901746 | 11.70138 | 10.53812 |  | 0.0003207329 |  | 1.340974 | [9 empty] | 27.05766 | -0.07888377 | 25 | 0 | 26.38264 | -0.07232368
3195 | 2021/03/28 16:51:15 | 21126.3286 | 475.0015 | 1 | 6 | 0 | 0 | 0 | 1.452278 | 3.425879 | 4.975329 | 3.089074 | 2.901746 | 11.70828 | 10.53812 |  | 0.0002881434 | [11 empty] | 27.02192 | -0.09524405 | 25 | 0 | 26.26851 | 0.04027665
3196 | 2021/03/28 16:51:20 | 21131.3286 | 480.0015 | 1 | 6 | 0 | 0 | 0 | 1.452385 | 3.427343 | 4.977822 | 3.091089 | 2.901746 | 11.71518 | 10.53812 |  | 0.0002851396 | [11 empty] | 27.16312 | -0.100888 | 25 | 0 | 26.21768 | -0.1122069
3197 | 2021/03/28 16:51:25 | 21136.3285 | 485.0014 | 1 | 6 | 0 | 0 | 0 | 1.452377 | 3.428628 | 4.97966 | 3.093103 | 2.901746 | 11.72209 | 10.53812 |  | 0.0003602302 |  | 1.421937 | [9 empty] | 27.34907 | 0.08121848 | 25 | 0 | 26.19748 | -0.06994665
3198 | 2021/03/28 16:51:30 | 21141.3284 | 490.0013 | 1 | 6 | 0 | 0 | 0 | 1.452515 | 3.429963 | 4.982073 | 3.095117 | 2.901746 | 11.729 | 10.53812 |  | 0.0002992959 | [11 empty] | 27.50036 | -0.009670854 | 25 | 0 | 26.39185 | -0.09422243
3199 | 2021/03/28 16:51:35 | 21146.3276 | 495.0005 | 1 | 6 | 0 | 0 | 0 | 1.452316 | 3.431092 | 4.98303 | 3.097131 | 2.901746 | 11.73591 | 10.53812 |  | 0.0002798286 | [11 empty] | 27.47848 | 0.1076734 | 25 | 0 | 26.45535 | -0.02116203
3200 | 2021/03/28 16:51:40 | 21151.3285 | 500.0014 | 1 | 6 | 0 | 0 | 0 | 1.452019 | 3.432783 | 4.984466 | 3.099145 | 2.901746 | 11.74282 | 10.53812 |  | 0.0002855006 |  |  | 0.6916121 | [8 empty] | 27.5309 | 0.0820291 | 25 | 0 | 26.60752 | 0.1378268
3201 | 2021/03/28 16:51:45 | 21156.3276 | 505.0005 | 1 | 6 | 0 | 0 | 0 | 1.452499 | 3.433795 | 4.987584 | 3.101159 | 2.901746 | 11.74973 | 10.53812 |  | 0.0002628403 |  | 1.524568 | [9 empty] | 27.47597 | 0.08553565 | 25 | 0 | 26.66636 | -0.02333641
3202 | 2021/03/28 16:51:50 | 21161.3277 | 510.0006 | 1 | 6 | 0 | 0 | 0 | 1.452438 | 3.434973 | 4.989085 | 3.103173 | 2.901746 | 11.75665 | 10.53812 |  | 0.0002281806 | [11 empty] | 27.32966 | 0.0647676 | 25 | 0 | 26.65502 | 0.1449668
3203 | 2021/03/28 16:51:55 | 21166.3286 | 515.0015 | 1 | 6 | 0 | 0 | 0 | 1.452263 | 3.436633 | 4.990895 | 3.105187 | 2.901746 | 11.76357 | 10.53812 |  | 0.0002312354 | [11 empty] | 27.12989 | -0.09411633 | 25 | 0 | 26.53327 | -0.02530932
3204 | 2021/03/28 16:52:00 | 21171.3279 | 520.0008 | 1 | 6 | 0 | 0 | 0 | 1.452477 | 3.437714 | 4.993201 | 3.107201 | 2.901746 | 11.77049 | 10.53812 |  | 0.0003276458 | [11 empty] | 27.14525 | -0.04681289 | 25 | 0 | 26.35644 | 0.1088071
3205 | 2021/03/28 16:52:05 | 21176.3284 | 525.0013 | 1 | 6 | 0 | 0 | 0 | 1.452095 | 3.438902 | 4.993612 | 3.109215 | 2.901746 | 11.77742 | 10.53812 |  | 0.0002720053 |  | 1.556413 | [9 empty] | 27.21326 | -0.09380221 | 25 | 0 | 26.24655 | -0.09843767
3206 | 2021/03/28 16:52:10 | 21181.3279 | 530.0008 | 1 | 6 | 0 | 0 | 0 | 1.452133 | 3.440237 | 4.995682 | 3.111229 | 2.901746 | 11.78434 | 10.53812 |  | 0.0002163496 | [11 empty] | 27.21903 | 0.02413571 | 25 | 0 | 26.19535 | -0.09152889
3207 | 2021/03/28 16:52:15 | 21186.3277 | 535.0006 | 1 | 6 | 0 | 0 | 0 | 1.45224 | 3.441448 | 4.997808 | 3.113243 | 2.901746 | 11.79127 | 10.53812 |  | 0.0002846423 |  |  | 0.6347911 | [8 empty] | 27.39111 | -0.09454548 | 25 | 0 | 26.28947 | -0.1013625
3208 | 2021/03/28 16:52:20 | 21191.3285 | 540.0014 | 1 | 6 | 0 | 0 | 0 | 1.452728 | 3.442905 | 5.001604 | 3.115258 | 2.901746 | 11.79821 | 10.53812 |  | 0.0002008138 | [11 empty] | 27.49903 | 0.09703815 | 25 | 0 | 26.41187 | -0.04737973
3209 | 2021/03/28 16:52:25 | 21196.3278 | 545.0007 | 1 | 6 | 0 | 0 | 0 | 1.452415 | 3.443756 | 5.001763 | 3.117271 | 2.901746 | 11.80514 | 10.53812 |  | 0.0002676718 |  | 1.656685 | [9 empty] | 27.44641 | 0.009782314 | 25 | 0 | 26.6154 | 0.1054615
3210 | 2021/03/28 16:52:30 | 21201.3286 | 550.0015 | 1 | 6 | 0 | 0 | 0 | 1.452248 | 3.445008 | 5.003006 | 3.119286 | 2.901746 | 11.81208 | 10.53812 |  | 0.0002441087 | [11 empty] | 27.12951 | 0.09594977 | 25 | 0 | 26.54001 | 0.1273012
3211 | 2021/03/28 16:52:35 | 21206.3285 | 555.0014 | 1 | 6 | 0 | 0 | 0 | 1.452209 | 3.446298 | 5.004745 | 3.1213 | 2.901746 | 11.81902 | 10.53812 | [13 empty] | 27.13469 | -0.104323 | 25 | 0 | 26.2604 | -0.04445314
3212 | 2021/03/28 16:52:40 | 21211.3277 | 560.0006 | 1 | 6 | 0 | 0 | 0 | 1.452377 | 3.447466 | 5.00702 | 3.123315 | 2.901746 | 11.82596 | 10.53812 |  | 0.0002183561 | [11 empty] | 27.17601 | 0.0176537 | 25 | 0 | 26.18073 | -0.09357691
3213 | 2021/03/28 16:52:45 | 21216.3278 | 565.0007 | 1 | 6 | 0 | 0 | 0 | 1.451797 | 3.448365 | 5.006326 | 3.125329 | 2.901746 | 11.83291 | 10.53812 |  | 0.0001760838 |  | 1.672958 | [9 empty] | 27.38361 | -0.1012731 | 25 | 0 | 26.28196 | -0.1036495
3214 | 2021/03/28 16:52:50 | 21221.3271 | 570 | 1 | 6 | 0 | 0 | 0 | 1.452126 | 3.449725 | 5.009435 | 3.127343 | 2.901746 | 11.83986 | 10.53812 |  | 0.0002290801 | [11 empty] | 27.50017 | 0.1012421 | 25 | 0 | 26.4059 | -0.04761934
3215 | 2021/03/28 16:52:55 | 21226.3277 | 575.0006 | 1 | 6 | 0 | 0 | 0 | 1.452019 | 3.450944 | 5.010836 | 3.129357 | 2.901746 | 11.84681 | 10.53812 |  | 0.0002306577 | [11 empty] | 27.52801 | 0.05082369 | 25 | 0 | 26.61887 | 0.1243502
3216 | 2021/03/28 16:53:00 | 21231.3286 | 580.0015 | 1 | 6 | 0 | 0 | 0 | 1.452316 | 3.451945 | 5.013315 | 3.131372 | 2.901746 | 11.85376 | 10.53812 |  | 0.0001866565 |  |  | 0.5798959 | [8 empty] | 27.34562 | 0.09694457 | 25 | 0 | 26.61407 | 0.008126497
3217 | 2021/03/28 16:53:05 | 21236.3278 | 585.0007 | 1 | 6 | 0 | 0 | 0 | 1.452164 | 3.453123 | 5.014501 | 3.133385 | 2.901746 | 11.86071 | 10.53812 | [13 empty] | 27.19638 | 0.001557469 | 25 | 0 | 26.57137 | 0.130614
3218 | 2021/03/28 16:53:10 | 21241.3285 | 590.0014 | 1 | 6 | 0 | 0 | 0 | 1.452278 | 3.454274 | 5.016566 | 3.135399 | 2.901746 | 11.86767 | 10.53812 |  | 0.0002195438 |  | 1.790174 | [9 empty] | 27.19273 | -0.09703696 | 25 | 0 | 26.57483 | 0.002889633
3219 | 2021/03/28 16:53:15 | 21246.3285 | 595.0014 | 1 | 6 | 0 | 0 | 0 | 1.452538 | 3.455433 | 5.019148 | 3.137413 | 2.901746 | 11.87462 | 10.53812 |  | 0.0001933462 | [11 empty] | 27.1032 | 0.002279282 | 25 | 0 | 26.38552 | 0.109064
3220 | 2021/03/28 16:53:20 | 21251.3276 | 600.0005 | 1 | 6 | 0 | 0 | 0 | 1.452492 | 3.456316 | 5.020271 | 3.139427 | 2.901746 | 11.88158 | 10.53812 |  | 0.0002631475 | [11 empty] | 27.05017 | -0.1562226 | 25 | 0 | 26.21847 | -0.06975532
3221 | 2021/03/28 16:53:25 | 21256.3278 | 605.0007 | 1 | 6 | 0 | 0 | 0 | 1.452385 | 3.457395 | 5.021469 | 3.141442 | 2.901746 | 11.88855 | 10.53812 |  | 0.0001721536 | [11 empty] | 27.22499 | 0.03325939 | 25 | 0 | 26.15859 | -0.09574652
3222 | 2021/03/28 16:53:30 | 21261.3278 | 610.0007 | 1 | 6 | 0 | 0 | 0 | 1.452202 | 3.458497 | 5.022436 | 3.143456 | 2.901746 | 11.89551 | 10.53812 |  |  |  | 1.866783 | [9 empty] | 27.38499 | -0.05589545 | 25 | 0 | 26.24772 | -0.1093781
3223 | 2021/03/28 16:53:35 | 21266.3285 | 615.0014 | 1 | 6 | 0 | 0 | 0 | 1.452415 | 3.459593 | 5.024765 | 3.145471 | 2.901746 | 11.90248 | 10.53812 |  | 0.0001927829 | [11 empty] | 27.46275 | 0.1141626 | 25 | 0 | 26.59618 | 0.06096363
3224 | 2021/03/28 16:53:40 | 21271.3277 | 620.0006 | 1 | 6 | 0 | 0 | 0 | 1.452301 | 3.460421 | 5.025573 | 3.147485 | 2.901746 | 11.90945 | 10.53812 |  | 0.0002517293 | [11 empty] | 27.23807 | -0.07813036 | 25 | 0 | 26.58465 | 0.05297005
3225 | 2021/03/28 16:53:45 | 21276.3285 | 625.0014 | 1 | 6 | 0 | 0 | 0 | 1.452225 | 3.461209 | 5.026454 | 3.1495 | 2.901746 | 11.91642 | 10.53812 |  | 0.0001764493 | [11 empty] | 27.05632 | -0.00161469 | 25 | 0 | 26.31009 | 0.1029497
3226 | 2021/03/28 16:53:50 | 21281.3287 | 630.0016 | 1 | 6 | 0 | 0 | 0 | 1.452492 | 3.462322 | 5.028995 | 3.151513 | 2.901746 | 11.9234 | 10.53812 |  | 0.0001690519 |  |  | 0.521694 | [8 empty] | 27.21173 | -0.07993877 | 25 | 0 | 26.1453 | -0.1201594
3227 | 2021/03/28 16:53:55 | 21286.3278 | 635.0007 | 1 | 6 | 0 | 0 | 0 | 1.452423 | 3.462857 | 5.029533 | 3.153527 | 2.901746 | 11.93037 | 10.53812 |  | 0.0002042165 | [11 empty] | 27.45275 | 0.1156032 | 25 | 0 | 26.35126 | 0.03127217
3228 | 2021/03/28 16:54:00 | 21291.3277 | 640.0006 | 1 | 6 | 0 | 0 | 0 | 1.452187 | 3.463997 | 5.030371 | 3.155542 | 2.901746 | 11.93735 | 10.53812 |  | 0.0003829059 |  | 2.090193 | [9 empty] | 27.43757 | 0.09930015 | 25 | 0 | 26.69905 | -0.031811
3229 | 2021/03/28 16:54:05 | 21296.3286 | 645.0015 | 1 | 6 | 0 | 0 | 0 | 1.452385 | 3.465011 | 5.03253 | 3.157557 | 2.901746 | 11.94433 | 10.53812 |  | 0.0002448208 | [11 empty] | 27.08051 | -0.05379617 | 25 | 0 | 26.46247 | 0.06849229
3230 | 2021/03/28 16:54:10 | 21301.3285 | 650.0014 | 1 | 6 | 0 | 0 | 0 | 1.452576 | 3.465948 | 5.034553 | 3.159571 | 2.901746 | 11.95131 | 10.53812 | [13 empty] | 27.09686 | -0.03379524 | 25 | 0 | 26.16552 | -0.129528
3231 | 2021/03/28 16:54:15 | 21306.3286 | 655.0015 | 1 | 6 | 0 | 0 | 0 | 1.452049 | 3.466556 | 5.033609 | 3.161586 | 2.901746 | 11.95829 | 10.53812 |  | 0.0001605751 | [11 empty] | 27.51247 | -0.02190709 | 25 | 0 | 26.46806 | -0.1354212
3232 | 2021/03/28 16:54:20 | 21311.3285 | 660.0014 | 1 | 6 | 0 | 0 | 0 | 1.452415 | 3.467303 | 5.035963 | 3.1636 | 2.901746 | 11.96528 | 10.53812 |  | 0.000152323 | [11 empty] | 27.28474 | 0.05865395 | 25 | 0 | 26.62427 | 0.1232654
3233 | 2021/03/28 16:54:25 | 21316.3276 | 665.0005 | 1 | 6 | 0 | 0 | 0 | 1.452415 | 3.468137 | 5.037174 | 3.165614 | 2.901746 | 11.97226 | 10.53812 | [13 empty] | 27.03709 | -0.113036 | 25 | 0 | 26.34067 | -0.09986043
3234 | 2021/03/28 16:54:30 | 21321.3285 | 670.0014 | 1 | 6 | 0 | 0 | 0 | 1.452316 | 3.469033 | 5.038132 | 3.167629 | 2.901746 | 11.97925 | 10.53812 |  | 0.0001257643 |  | 2.495662 | [9 empty] | 27.27973 | -0.1007825 | 25 | 0 | 26.16359 | -0.06089985
3235 | 2021/03/28 16:54:35 | 21326.3279 | 675.0008 | 1 | 6 | 0 | 0 | 0 | 1.452225 | 3.4696 | 5.03863986 | 3.169642 | 2.901746 | 11.98623 | 10.53812 | [13 empty] | 27.48923 | 0.1253831 | 25 | 0 | 26.60136 | 0.0432831
3236 | 2021/03/28 16:54:40 | 21331.3278 | 680.0007 | 1 | 6 | 0 | 0 | 0 | 1.451996 | 3.470145 | 5.038637 | 3.171656 | 2.901746 | 11.99322 | 10.53812 |  | 0.0001349496 | [11 empty] | 27.14392 | -0.1110303 | 25 | 0 | 26.54732 | 0.006673336
3237 | 2021/03/28 16:54:45 | 21336.3277 | 685.0006 | 1 | 6 | 0 | 0 | 0 | 1.452362 | 3.470899 | 5.041002 | 3.17367 | 2.901746 | 12.00021 | 10.53812 |  | 0.0001454355 | [11 empty] | 27.07975 | -0.09842455 | 25 | 0 | 26.21961 | 0.03709912
3238 | 2021/03/28 16:54:50 | 21341.3286 | 690.0015 | 1 | 6 | 0 | 0 | 0 | 1.452538 | 3.471726 | 5.042814 | 3.175684 | 2.901746 | 12.0072 | 10.53812 |  |  |  |  | 0.3898726 | [8 empty] | 27.45333 | 0.06319225 | 25 | 0 | 26.35183 | -0.07461369
3239 | 2021/03/28 16:54:55 | 21346.3278 | 695.0007 | 1 | 6 | 0 | 0 | 0 | 1.452248 | 3.472093 | 5.04234 | 3.177698 | 2.901746 | 12.0142 | 10.53812 |  | 0.0001106067 | [11 empty] | 27.3458 | -0.02094567 | 25 | 0 | 26.63561 | 0.1102662
3240 | 2021/03/28 16:55:00 | 21351.3285 | 700.0014 | 1 | 6 | 0 | 0 | 0 | 1.452209 | 3.472674 | 5.043048 | 3.179713 | 2.901746 | 12.02119 | 10.53812 | [13 empty] | 27.05937 | -0.009297729 | 25 | 0 | 26.37011 | 0.101915
3241 | 2021/03/28 16:55:05 | 21356.3278 | 705.0007 | 1 | 6 | 0 | 0 | 0 | 1.452423 | 3.473545 | 5.045057 | 3.181727 | 2.901746 | 12.02818 | 10.53812 |  | 0.0001004456 | [11 empty] | 27.35599 | -0.02088547 | 25 | 0 | 26.26139 | -0.1277041
3242 | 2021/03/28 16:55:10 | 21361.3279 | 710.0008 | 1 | 6 | 0 | 0 | 0 | 1.452248 | 3.473959 | 5.04505 | 3.183741 | 2.901746 | 12.03518 | 10.53812 |  |  |  | 3.09212 | [9 empty] | 27.4278 | 0.01355827 | 25 | 0 | 26.6181 | 0.109247
3243 | 2021/03/28 16:55:15 | 21366.3277 | 715.0006 | 1 | 6 | 0 | 0 | 0 | 1.452034 | 3.474495 | 5.045085 | 3.185755 | 2.901746 | 12.04218 | 10.53812 |  | 9.403184e-05 | [11 empty] | 27.07458 | 0.009535551 | 25 | 0 | 26.36398 | 0.1141083
3244 | 2021/03/28 16:55:20 | 21371.3286 | 720.0015 | 1 | 6 | 0 | 0 | 0 | 1.452347 | 3.475252 | 5.047272 | 3.187769 | 2.901746 | 12.04918 | 10.53812 | [13 empty] | 27.45754 | 0.0381583 | 25 | 0 | 26.4059 | -0.08410513
3245 | 2021/03/28 16:55:25 | 21376.3278 | 725.0007 | 1 | 6 | 0 | 0 | 0 | 1.452362 | 3.475862 | 5.04821 | 3.189783 | 2.901746 | 12.05618 | 10.53812 |  | 0.0001042823 | [11 empty] | 27.28493 | -0.0660032 | 25 | 0 | 26.65293 | 0.07400751
3246 | 2021/03/28 16:55:30 | 21381.3279 | 730.0008 | 1 | 6 | 0 | 0 | 0 | 1.452301 | 3.47618 | 5.04846 | 3.191797 | 2.901746 | 12.06318 | 10.53812 | [13 empty] | 27.07458 | -0.03456593 | 25 | 0 | 26.28565 | 0.09439111
3247 | 2021/03/28 16:55:35 | 21386.3285 | 735.0014 | 1 | 6 | 0 | 0 | 0 | 1.452339 | 3.4768 | 5.049492 | 3.193812 | 2.901746 | 12.07018 | 10.53812 |  | 0.0001096082 | [11 empty] | 27.49998 | 0.05201697 | 25 | 0 | 26.32027 | -0.1058209
3248 | 2021/03/28 16:55:40 | 21391.3286 | 740.0015 | 1 | 6 | 0 | 0 | 0 | 1.452339 | 3.477594 | 5.050645 | 3.195826 | 2.901746 | 12.07719 | 10.53812 | [13 empty] | 27.38133 | -0.008524656 | 25 | 0 | 26.67118 | 0.1182544
3249 | 2021/03/28 16:55:45 | 21396.3277 | 745.0006 | 1 | 6 | 0 | 0 | 0 | 1.45224 | 3.478187 | 5.051162 | 3.19784 | 2.901746 | 12.08419 | 10.53812 |  | 0.0001889976 | [11 empty] | 27.04804 | -0.02040684 | 25 | 0 | 26.3374 | 0.09967685
3250 | 2021/03/28 16:55:50 | 21401.3285 | 750.0014 | 1 | 6 | 0 | 0 | 0 | 1.452499 | 3.478561 | 5.052606 | 3.199855 | 2.901746 | 12.0912 | 10.53812 |  | 0.0001272181 |  | 3.384476 | [9 empty] | 27.32122 | -0.04734695 | 25 | 0 | 26.23367 | -0.131979
3251 | 2021/03/28 16:55:55 | 21406.3278 | 755.0007 | 1 | 6 | 0 | 0 | 0 | 1.452385 | 3.479132 | 5.053039 | 3.20187 | 2.901746 | 12.09821 | 10.53812 | [13 empty] | 27.42875 | 0.01314282 | 25 | 0 | 26.60483 | 0.1043832
3252 | 2021/03/28 16:56:00 | 21411.3286 | 760.0015 | 1 | 6 | 0 | 0 | 0 | 1.452629 | 3.480013 | 5.055168 | 3.203884 | 2.901746 | 12.10522 | 10.53812 |  | 0.0001059585 | [11 empty] | 27.0369 | -0.001912713 | 25 | 0 | 26.35473 | 0.122661
3253 | 2021/03/28 16:56:05 | 21416.3286 | 765.0015 | 1 | 6 | 0 | 0 | 0 | 1.452538 | 3.48044 | 5.055471 | 3.205899 | 2.901746 | 12.11223 | 10.53812 | [13 empty] | 27.3971 | -0.002087951 | 25 | 0 | 26.29548 | -0.1244384
3254 | 2021/03/28 16:56:10 | 21421.3278 | 770.0007 | 1 | 6 | 0 | 0 | 0 | 1.452225 | 3.480866 | 5.055001 | 3.207912 | 2.901746 | 12.11924 | 10.53812 |  | 0.0001127262 | [11 empty] | 27.41071 | -0.01848221 | 25 | 0 | 26.65079 | 0.1038259
3255 | 2021/03/28 16:56:15 | 21426.3286 | 775.0015 | 1 | 6 | 0 | 0 | 0 | 1.452492 | 3.481657 | 5.057079 | 3.209927 | 2.901746 | 12.12625 | 10.53812 |  |  |  |  | 0.2926768 | [8 empty] | 27.13392 | -0.007026196 | 25 | 0 | 26.38069 | 0.1108575
3256 | 2021/03/28 16:56:20 | 21431.3286 | 780.0015 | 1 | 6 | 0 | 0 | 0 | 1.452553 | 3.48227 | 5.058182 | 3.211941 | 2.901746 | 12.13327 | 10.53812 |  | 9.449677e-05 | [11 empty] | 27.4036 | 0.009902716 | 25 | 0 | 26.25926 | -0.1079893
3257 | 2021/03/28 16:56:25 | 21436.3277 | 785.0006 | 1 | 6 | 0 | 0 | 0 | 1.452644 | 3.482682 | 5.059097 | 3.213955 | 2.901746 | 12.14028 | 10.53812 | [13 empty] | 27.41686 | 0.01110137 | 25 | 0 | 26.62138 | 0.1201355
3258 | 2021/03/28 16:56:30 | 21441.3277 | 790.0006 | 1 | 6 | 0 | 0 | 0 | 1.452126 | 3.483274 | 5.058153 | 3.21597 | 2.901746 | 12.1473 | 10.53812 | [13 empty] | 27.02268 | -0.006363392 | 25 | 0 | 26.2764 | 0.1182085
3259 | 2021/03/28 16:56:35 | 21446.3286 | 795.0015 | 1 | 6 | 0 | 0 | 0 | 1.452278 | 3.484035 | 5.059787 | 3.217984 | 2.901746 | 12.15431 | 10.53812 |  | 0.0001038605 |  | 3.507293 | [9 empty] | 27.47562 | 0.08227408 | 25 | 0 | 26.38129 | -0.06217062
3260 | 2021/03/28 16:56:40 | 21451.3277 | 800.0006 | 1 | 6 | 0 | 0 | 0 | 1.452248 | 3.48461 | 5.060518 | 3.219999 | 2.901746 | 12.16133 | 10.53812 |  | 0.0001833989 | [11 empty] | 27.1814 | -0.09098411 | 25 | 0 | 26.58484 | 0.04009664
3261 | 2021/03/28 16:56:45 | 21456.3285 | 805.0014 | 1 | 6 | 0 | 0 | 0 | 1.452667 | 3.485246 | 5.062902 | 3.222013 | 2.901746 | 12.16835 | 10.53812 |  | 0.0001453015 | [11 empty] | 27.17753 | -0.1068866 | 25 | 0 | 26.18225 | 0.0152725
3262 | 2021/03/28 16:56:50 | 21461.3277 | 810.0006 | 1 | 6 | 0 | 0 | 0 | 1.452263 | 3.485766 | 5.062249 | 3.224026 | 2.901746 | 12.17537 | 10.53812 | [13 empty] | 27.4259 | 0.1094306 | 25 | 0 | 26.55926 | 0.03397107
3263 | 2021/03/28 16:56:55 | 21466.3271 | 815 | 1 | 6 | 0 | 0 | 0 | 1.452423 | 3.486411 | 5.063744 | 3.226041 | 2.901746 | 12.18239 | 10.53812 |  | 0.0001028149 | [11 empty] | 27.00557 | -0.09323895 | 25 | 0 | 26.33047 | -0.09336948
3264 | 2021/03/28 16:57:00 | 21471.3278 | 820.0007 | 1 | 6 | 0 | 0 | 0 | 1.452034 | 3.48704 | 5.063301 | 3.228056 | 2.901746 | 12.18942 | 10.53812 | [13 empty] | 27.39843 | -0.1006848 | 25 | 0 | 26.29681 | -0.1275313
3265 | 2021/03/28 16:57:05 | 21476.3278 | 825.0007 | 1 | 6 | 0 | 0 | 0 | 1.451996 | 3.487556 | 5.063917 | 3.230071 | 2.901746 | 12.19644 | 10.53812 | [13 empty] | 27.1714 | 0.04293382 | 25 | 0 | 26.5606 | 0.116424
3266 | 2021/03/28 16:57:10 | 21481.3287 | 830.0016 | 1 | 6 | 0 | 0 | 0 | 1.452667 | 3.488169 | 5.067148 | 3.232085 | 2.901746 | 12.20347 | 10.53812 |  | 9.337859e-05 | [11 empty] | 27.19368 | 0.0368619 | 25 | 0 | 26.1557 | -0.1010412
3267 | 2021/03/28 16:57:15 | 21486.3286 | 835.0015 | 1 | 6 | 0 | 0 | 0 | 1.452225 | 3.488857 | 5.066605 | 3.234099 | 2.901746 | 12.2105 | 10.53812 |  | 0.0001371239 |  | 3.257431 | [9 empty] | 27.27763 | 0.08657694 | 25 | 0 | 26.56734 | -0.02453923
3268 | 2021/03/28 16:57:20 | 21491.3279 | 840.0008 | 1 | 6 | 0 | 0 | 0 | 1.4524 | 3.489576 | 5.06826 | 3.236113 | 2.901746 | 12.21752 | 10.53812 | [13 empty] | 27.10435 | -0.09634197 | 25 | 0 | 26.15166 | -0.0653857
3269 | 2021/03/28 16:57:25 | 21496.3278 | 845.0007 | 1 | 6 | 0 | 0 | 0 | 1.452278 | 3.48998 | 5.068421 | 3.238128 | 2.901746 | 12.22456 | 10.53812 |  | 0.0001377126 | [11 empty] | 27.33426 | 0.05101323 | 25 | 0 | 26.46747 | 0.1201063
3270 | 2021/03/28 16:57:30 | 21501.3279 | 850.0008 | 1 | 6 | 0 | 0 | 0 | 1.452721 | 3.490579 | 5.070837 | 3.240143 | 2.901746 | 12.23159 | 10.53812 |  | 0.0001447663 | [11 empty] | 27.00268 | 0.05346358 | 25 | 0 | 26.32046 | 0.1536989
3271 | 2021/03/28 16:57:35 | 21506.3279 | 855.0008 | 1 | 6 | 0 | 0 | 0 | 1.452225 | 3.491254 | 5.070086 | 3.242157 | 2.901746 | 12.23862 | 10.53812 | [13 empty] | 27.31894 | 0.02623498 | 25 | 0 | 26.24563 | -0.08941352
3272 | 2021/03/28 16:57:40 | 21511.3278 | 860.0007 | 1 | 6 | 0 | 0 | 0 | 1.452591 | 3.491984 | 5.072425 | 3.244172 | 2.901746 | 12.24565 | 10.53812 |  | 0.0001441113 |  |  | 0.3007555 | [8 empty] | 27.05439 | -0.1195741 | 25 | 0 | 26.43631 | -0.004093647
3273 | 2021/03/28 16:57:45 | 21516.3271 | 865 | 1 | 6 | 0 | 0 | 0 | 1.452316 | 3.49241 | 5.072083 | 3.246185 | 2.901746 | 12.25269 | 10.53812 | [13 empty] | 27.2592 | -0.1107639 | 25 | 0 | 26.14301 | -0.06644428
3274 | 2021/03/28 16:57:50 | 21521.3271 | 870 | 1 | 6 | 0 | 0 | 0 | 1.451942 | 3.493125 | 5.071815 | 3.2482 | 2.901746 | 12.25972 | 10.53812 |  | 0.0001134919 | [11 empty] | 27.17023 | 0.06237745 | 25 | 0 | 26.53807 | 0.1292288
3275 | 2021/03/28 16:57:55 | 21526.328 | 875.0009 | 1 | 6 | 0 | 0 | 0 | 1.452126 | 3.493781 | 5.07341 | 3.250215 | 2.901746 | 12.26676 | 10.53812 |  |  |  | 3.276323 | [9 empty] | 27.24575 | 0.0859201 | 25 | 0 | 26.17227 | -0.0363338
3276 | 2021/03/28 16:58:00 | 21531.3279 | 880.0008 | 1 | 6 | 0 | 0 | 0 | 1.452225 | 3.494395 | 5.074648 | 3.252229 | 2.901746 | 12.2738 | 10.53812 |  | 0.0001316152 | [11 empty] | 27.04595 | 0.1333749 | 25 | 0 | 26.44922 | 0.09804308
3277 | 2021/03/28 16:58:05 | 21536.3279 | 885.0008 | 1 | 6 | 0 | 0 | 0 | 1.452553 | 3.494841 | 5.076442 | 3.254244 | 2.901746 | 12.28084 | 10.53812 | [13 empty] | 27.29914 | -0.02850771 | 25 | 0 | 26.18305 | -0.1108932
3278 | 2021/03/28 16:58:10 | 21541.3278 | 890.0007 | 1 | 6 | 0 | 0 | 0 | 1.452278 | 3.495683 | 5.076704 | 3.256258 | 2.901746 | 12.28788 | 10.53812 |  | 9.40685e-05 | [11 empty] | 27.11819 | -0.09681284 | 25 | 0 | 26.50731 | 0.04539907
3279 | 2021/03/28 16:58:15 | 21546.3288 | 895.0017 | 1 | 6 | 0 | 0 | 0 | 1.452454 | 3.496372 | 5.078319 | 3.258274 | 2.901746 | 12.29493 | 10.53812 | [13 empty] | 27.157 | -0.1045716 | 24.9 | 0 | 26.14743 | 0.02650678
3280 | 2021/03/28 16:58:20 | 21551.3286 | 900.0015 | 1 | 6 | 0 | 0 | 0 | 1.452438 | 3.496569 | 5.07855 | 3.260288 | 2.901746 | 12.30197 | 10.53812 |  | 9.065313e-05 | [11 empty] | 27.34235 | 0.0890255 | 24.9 | 0 | 26.51828 | 0.03132522
3281 | 2021/03/28 16:58:25 | 21556.3286 | 905.0015 | 1 | 6 | 0 | 0 | 0 | 1.452827 | 3.49733 | 5.081015 | 3.262304 | 2.901746 | 12.30902 | 10.53812 | [13 empty] | 26.9729 | -0.1105249 | 24.9 | 0 | 26.22655 | -0.1195925
3282 | 2021/03/28 16:58:30 | 21561.3272 | 910.0001 | 1 | 6 | 0 | 0 | 0 | 1.452744 | 3.498376 | 5.082245 | 3.264318 | 2.901746 | 12.31607 | 10.53812 |  | 0.0001001943 | [11 empty] | 27.40763 | -0.0311017 | 25 | 0 | 26.41995 | -0.1357275
3283 | 2021/03/28 16:58:35 | 21566.3278 | 915.0007 | 1 | 6 | 0 | 0 | 0 | 1.452324 | 3.498767 | 5.081343 | 3.266334 | 2.901746 | 12.32312 | 10.53812 |  |  |  | 3.303214 | [9 empty] | 26.99751 | -0.07618725 | 25 | 0 | 26.358 | 0.04385114
3284 | 2021/03/28 16:58:40 | 21571.3278 | 920.0007 | 1 | 6 | 0 | 0 | 0 | 1.452278 | 3.499272 | 5.081916 | 3.268348 | 2.901746 | 12.33016 | 10.53812 |  | 0.0001222236 | [11 empty] | 27.38228 | 0.1167601 | 25 | 0 | 26.30199 | 0.008176565
3285 | 2021/03/28 16:58:45 | 21576.3279 | 925.0008 | 1 | 6 | 0 | 0 | 0 | 1.452385 | 3.499888 | 5.083185 | 3.270363 | 2.901746 | 12.33722 | 10.53812 | [13 empty] | 27.24248 | 0.1090068 | 25 | 0 | 26.68158 | 0.01352906
3286 | 2021/03/28 16:58:50 | 21581.328 | 930.0009 | 1 | 6 | 0 | 0 | 0 | 1.452454 | 3.500684 | 5.084582 | 3.272378 | 2.901746 | 12.34427 | 10.53812 |  | 0.0001244022 | [11 empty] | 27.09686 | -0.1082748 | 25 | 0 | 26.56425 | 0.09922206
3287 | 2021/03/28 16:58:55 | 21586.3272 | 935.0001 | 1 | 6 | 0 | 0 | 0 | 1.452347 | 3.501427 | 5.085287 | 3.274392 | 2.901746 | 12.35132 | 10.53812 |  | 0.0001482546 | [11 empty] | 27.3316 | 0.01746893 | 25 | 0 | 26.2735 | -0.1243359
3288 | 2021/03/28 16:59:00 | 21591.3273 | 940.0002 | 1 | 6 | 0 | 0 | 0 | 1.45224 | 3.501831 | 5.085499 | 3.276407 | 2.901746 | 12.35838 | 10.53812 |  |  |  |  | 0.3067572 | [8 empty] | 27.02211 | -0.06403387 | 25 | 0 | 26.67023 | 0.09823859
3289 | 2021/03/28 16:59:05 | 21596.3272 | 945.0001 | 1 | 6 | 0 | 0 | 0 | 1.452209 | 3.502411 | 5.086233 | 3.278422 | 2.901746 | 12.36543 | 10.53812 |  | 0.0001612041 | [11 empty] | 27.38247 | 0.05744159 | 25 | 0 | 26.25716 | 0.08517206
3290 | 2021/03/28 16:59:10 | 21601.328 | 950.0009 | 1 | 6 | 0 | 0 | 0 | 1.451958 | 3.503139 | 5.086411 | 3.280437 | 2.901746 | 12.37249 | 10.53812 |  | 0.0001349859 | [11 empty] | 27.43011 | 0.07136762 | 25 | 0 | 26.24925 | -0.1254833
3291 | 2021/03/28 16:59:15 | 21606.3272 | 955.0001 | 1 | 6 | 0 | 0 | 0 | 1.452278 | 3.503831 | 5.088537 | 3.282451 | 2.901746 | 12.37955 | 10.53812 |  |  |  | 3.19136 | [9 empty] | 27.16582 | 0.09958148 | 25 | 0 | 26.40149 | 0.06194353
3292 | 2021/03/28 16:59:20 | 21611.3277 | 960.0006 | 1 | 6 | 0 | 0 | 0 | 1.452225 | 3.504231 | 5.088932 | 3.284466 | 2.901746 | 12.38661 | 10.53812 | [13 empty] | 27.03515 | -0.07697523 | 25 | 0 | 26.63561 | -0.03759086
3293 | 2021/03/28 16:59:25 | 21616.3273 | 965.0002 | 1 | 6 | 0 | 0 | 0 | 1.452576 | 3.505005 | 5.091286 | 3.286481 | 2.901746 | 12.39367 | 10.53812 |  | 9.861173e-05 | [11 empty] | 27.11548 | -0.003480911 | 25 | 0 | 26.60829 | 0.126211
3294 | 2021/03/28 16:59:30 | 21621.3281 | 970.001 | 1 | 6 | 0 | 0 | 0 | 1.452316 | 3.505732 | 5.091431 | 3.288497 | 2.901746 | 12.40074 | 10.53812 |  | 0.0001192289 | [11 empty] | 27.45986 | -0.03939331 | 25.1 | 0 | 26.21634 | -0.126217
3295 | 2021/03/28 16:59:35 | 21626.3281 | 975.001 | 1 | 6 | 0 | 0 | 0 | 1.452591 | 3.506145 | 5.092995 | 3.290511 | 2.901746 | 12.4078 | 10.53812 | [13 empty] | 27.15813 | 0.01680911 | 25.1 | 0 | 26.4823 | -0.1232618
3296 | 2021/03/28 16:59:40 | 21631.3271 | 980 | 1 | 6 | 0 | 0 | 0 | 1.452652 | 3.506875 | 5.094269 | 3.292526 | 2.901746 | 12.41486 | 10.53812 |  | 0.0001252564 | [11 empty] | 27.03017 | -0.07486343 | 25.1 | 0 | 26.69463 | 0.1321393
3297 | 2021/03/28 16:59:45 | 21636.3278 | 985.0007 | 1 | 6 | 0 | 0 | 0 | 1.452171 | 3.507501 | 5.093491 | 3.294541 | 2.901746 | 12.42193 | 10.53812 | [13 empty] | 27.08264 | -0.1174837 | 25.1 | 0 | 26.53289 | -0.03979385
3298 | 2021/03/28 16:59:50 | 21641.3271 | 990 | 1 | 6 | 0 | 0 | 0 | 1.452202 | 3.508167 | 5.094567 | 3.296555 | 2.901746 | 12.429 | 10.53812 |  | 0.0001215304 | [11 empty] | 27.35215 | 0.0551033 | 25 | 0 | 26.30739 | 0.06090462
3299 | 2021/03/28 16:59:55 | 21646.3277 | 995.0006 | 1 | 6 | 0 | 0 | 0 | 1.452423 | 3.50864 | 5.096029 | 3.29857 | 2.901746 | 12.43606 | 10.53812 |  |  |  | 3.24738 | [9 empty] | 27.43548 | 0.07597804 | 25 | 0 | 26.18286 | -0.1575279
3300 | 2021/03/28 17:00:00 | 21651.328 | 1000.0009 | 1 | 6 | 0 | 0 | 0 | 1.452209 | 3.509264 | 5.096185 | 3.300584 | 2.901746 | 12.44313 | 10.53812 |  | 0.000112656 | [11 empty] | 26.97811 | 0.07749021 | 25 | 0 | 26.57483 | 0.1221347
3301 | 2021/03/28 17:00:05 | 21656.3274 | 1005.0003 | 1 | 6 | 0 | 0 | 0 | 1.451958 | 3.510045 | 5.096438 | 3.302598 | 2.901746 | 12.4502 | 10.53812 |  | 0.000176955 | [11 empty] | 27.02576 | -0.1123166 | 25 | 0 | 26.52482 | 0.09310484
3302 | 2021/03/28 17:00:10 | 21661.328 | 1010.0009 | 1 | 6 | 0 | 0 | 0 | 1.452286 | 3.510749 | 5.098612 | 3.304613 | 2.901746 | 12.45727 | 10.53812 | [13 empty] | 27.41397 | -0.1049411 | 25 | 0 | 26.20152 | -0.07620454
3303 | 2021/03/28 17:00:15 | 21666.3271 | 1015 | 1 | 6 | 0 | 0 | 0 | 1.45224 | 3.51122 | 5.099134 | 3.306628 | 2.901746 | 12.46434 | 10.53812 |  | 0.0001110892 | [11 empty] | 27.14373 | 0.1049364 | 25 | 0 | 26.39128 | 0.04504204
3304 | 2021/03/28 17:00:20 | 21671.3272 | 1020.0001 | 1 | 6 | 0 | 0 | 0 | 1.451981 | 3.511859 | 5.099153 | 3.308641 | 2.901746 | 12.47142 | 10.53812 |  |  |  |  | 0.3109755 | [8 empty] | 26.98538 | -0.1183927 | 25 | 0 | 26.59771 | 0.04967272
3305 | 2021/03/28 17:00:25 | 21676.3279 | 1025.0008 | 1 | 6 | 0 | 0 | 0 | 1.452087 | 3.512565 | 5.10055 | 3.310656 | 2.901746 | 12.47849 | 10.53812 |  | 0.0001065697 | [11 empty] | 27.39862 | -0.09539485 | 25.1 | 0 | 26.24002 | -0.02657831
3306 | 2021/03/28 17:00:30 | 21681.3278 | 1030.0007 | 1 | 6 | 0 | 0 | 0 | 1.452126 | 3.513222 | 5.101641 | 3.31267 | 2.901746 | 12.48557 | 10.53812 | [13 empty] | 27.3721 | 0.1221102 | 25 | 0 | 26.35587 | 0.04667401
3307 | 2021/03/28 17:00:35 | 21686.3273 | 1035.0002 | 1 | 6 | 0 | 0 | 0 | 1.451996 | 3.513655 | 5.101813 | 3.314684 | 2.901746 | 12.49264 | 10.53812 |  | 0.0001034169 |  | 3.16445 | [9 empty] | 27.0855 | 0.1247591 | 25 | 0 | 26.52441 | 0.0626719
3308 | 2021/03/28 17:00:40 | 21691.3274 | 1040.0003 | 1 | 6 | 0 | 0 | 0 | 1.452164 | 3.514214 | 5.103215 | 3.316699 | 2.901746 | 12.49972 | 10.53812 | [13 empty] | 26.99732 | -0.1117772 | 25 | 0 | 26.12991 | -0.08306026
3309 | 2021/03/28 17:00:45 | 21696.3273 | 1045.0002 | 1 | 6 | 0 | 0 | 0 | 1.452316 | 3.51496 | 5.104833 | 3.318713 | 2.901746 | 12.5068 | 10.53812 |  | 0.0001391645 | [11 empty] | 27.29781 | 0.06592333 | 25 | 0 | 26.50213 | 0.1172256
3310 | 2021/03/28 17:00:50 | 21701.3272 | 1050.0001 | 1 | 6 | 0 | 0 | 0 | 1.452385 | 3.515574 | 5.105967 | 3.320728 | 2.901746 | 12.51389 | 10.53812 | [13 empty] | 26.90103 | 0.02539098 | 25 | 0 | 26.34684 | 0.1255536
3311 | 2021/03/28 17:00:55 | 21706.3279 | 1055.0008 | 1 | 6 | 0 | 0 | 0 | 1.452133 | 3.515722 | 5.105296 | 3.322742 | 2.901746 | 12.52097 | 10.53812 |  | 0.000109544 | [11 empty] | 27.28109 | 0.009607077 | 25.1 | 0 | 26.22905 | -0.1171905
3312 | 2021/03/28 17:01:00 | 21711.3271 | 1060 | 1 | 6 | 0 | 0 | 0 | 1.452377 | 3.516777 | 5.107686 | 3.324757 | 2.901746 | 12.52805 | 10.53812 |  | 0.0001493027 | [11 empty] | 27.28607 | 0.02509475 | 25.1 | 0 | 26.61137 | 0.116353
3313 | 2021/03/28 17:01:05 | 21716.3273 | 1065.0002 | 1 | 6 | 0 | 0 | 0 | 1.452278 | 3.517425 | 5.108279 | 3.326771 | 2.901746 | 12.53514 | 10.53812 | [13 empty] | 26.92579 | -0.02430141 | 25.1 | 0 | 26.34316 | 0.1024729
3314 | 2021/03/28 17:01:10 | 21721.3273 | 1070.0002 | 1 | 6 | 0 | 0 | 0 | 1.4524 | 3.518093 | 5.109678 | 3.328786 | 2.901746 | 12.54222 | 10.53812 |  | 0.0001295556 | [11 empty] | 27.14487 | -0.02780497 | 25.1 | 0 | 26.19939 | -0.1012796
3315 | 2021/03/28 17:01:15 | 21726.328 | 1075.0009 | 1 | 6 | 0 | 0 | 0 | 1.452209 | 3.518565 | 5.109692 | 3.3308 | 2.901746 | 12.54931 | 10.53812 |  |  |  | 3.286917 | [9 empty] | 27.38882 | 0.06506741 | 25.1 | 0 | 26.57906 | 0.1141363
3316 | 2021/03/28 17:01:20 | 21731.3281 | 1080.001 | 1 | 6 | 0 | 0 | 0 | 1.452072 | 3.51931 | 5.110292 | 3.332815 | 2.901746 | 12.5564 | 10.53812 |  | 0.0001265649 | [11 empty] | 27.03036 | 0.08332253 | 25.1 | 0 | 26.52615 | 0.09682775
3317 | 2021/03/28 17:01:25 | 21736.3271 | 1085 | 1 | 6 | 0 | 0 | 0 | 1.452278 | 3.51989 | 5.111859 | 3.33483 | 2.901746 | 12.56349 | 10.53812 | [13 empty] | 27.04112 | -0.1108754 | 25.1 | 0 | 26.15242 | -0.1288742
3318 | 2021/03/28 17:01:30 | 21741.3272 | 1090.0001 | 1 | 6 | 0 | 0 | 0 | 1.452492 | 3.520396 | 5.113347 | 3.336843 | 2.901746 | 12.57058 | 10.53812 |  | 0.0001087284 | [11 empty] | 27.36116 | 0.1033741 | 25.1 | 0 | 26.43034 | 0.06795704
3319 | 2021/03/28 17:01:35 | 21746.3282 | 1095.0011 | 1 | 6 | 0 | 0 | 0 | 1.452614 | 3.521061 | 5.114743 | 3.33886 | 2.901746 | 12.57768 | 10.53812 |  | 0.0001254163 | [11 empty] | 27.22192 | 0.1177466 | 25.1 | 0 | 26.6183 | 0.02002954
3320 | 2021/03/28 17:01:40 | 21751.328 | 1100.0009 | 1 | 6 | 0 | 0 | 0 | 1.452385 | 3.521898 | 5.115152 | 3.340875 | 2.901746 | 12.58478 | 10.53812 |  |  |  |  | 0.3085172 | [8 empty] | 26.90795 | -0.07625937 | 25 | 0 | 26.46057 | 0.08161843
3321 | 2021/03/28 17:01:45 | 21756.3274 | 1105.0003 | 1 | 6 | 0 | 0 | 0 | 1.452263 | 3.522533 | 5.115644 | 3.34289 | 2.901746 | 12.59187 | 10.53812 |  | 0.000163487 | [11 empty] | 27.03499 | 0.005106926 | 25 | 0 | 26.13203 | -0.1283967
3322 | 2021/03/28 17:01:50 | 21761.3274 | 1110.0003 | 1 | 6 | 0 | 0 | 0 | 1.452225 | 3.522711 | 5.115769 | 3.344904 | 2.901746 | 12.59897 | 10.53812 | [13 empty] | 27.27262 | -0.05963385 | 25 | 0 | 26.29178 | -0.1197696
3323 | 2021/03/28 17:01:55 | 21766.3274 | 1115.0003 | 1 | 6 | 0 | 0 | 0 | 1.452415 | 3.523561 | 5.117673 | 3.34692 | 2.901746 | 12.60607 | 10.53812 |  | 0.0001257098 | [11 empty] | 27.35789 | 0.1026517 | 25 | 0 | 26.4769 | -0.02399087
3324 | 2021/03/28 17:02:00 | 21771.3273 | 1120.0002 | 1 | 6 | 0 | 0 | 0 | 1.45224 | 3.524264 | 5.118077 | 3.348934 | 2.901746 | 12.61317 | 10.53812 |  |  |  | 3.301232 | [9 empty] | 27.32449 | 0.03199458 | 25 | 0 | 26.61426 | 0.1076889
3325 | 2021/03/28 17:02:05 | 21776.328 | 1125.0009 | 1 | 6 | 0 | 0 | 0 | 1.452263 | 3.524925 | 5.119118 | 3.35095 | 2.901746 | 12.62027 | 10.53812 |  | 9.521101e-05 | [11 empty] | 27.14392 | 0.1155072 | 25 | 0 | 26.64695 | 0.0556308
3326 | 2021/03/28 17:02:10 | 21781.3281 | 1130.001 | 1 | 6 | 0 | 0 | 0 | 1.452538 | 3.525443 | 5.12084 | 3.352964 | 2.901746 | 12.62737 | 10.53812 |  | 0.0001394092 | [11 empty] | 26.90179 | -0.1124054 | 25.1 | 0 | 26.36897 | 0.03650904
3327 | 2021/03/28 17:02:15 | 21786.3275 | 1135.0004 | 1 | 6 | 0 | 0 | 0 | 1.452423 | 3.525888 | 5.121081 | 3.354979 | 2.901746 | 12.63448 | 10.53812 | [13 empty] | 27.02093 | -0.01267612 | 25.1 | 0 | 26.25328 | -0.1039094
3328 | 2021/03/28 17:02:20 | 21791.328 | 1140.0009 | 1 | 6 | 0 | 0 | 0 | 1.452766 | 3.526669 | 5.123425 | 3.356993 | 2.901746 | 12.64158 | 10.53812 |  | 0.0001183684 | [11 empty] | 27.28319 | -0.08742034 | 25.1 | 0 | 26.25964 | -0.06083906
3329 | 2021/03/28 17:02:25 | 21796.3282 | 1145.0011 | 1 | 6 | 0 | 0 | 0 | 1.452751 | 3.527286 | 5.124268 | 3.359008 | 2.901746 | 12.64869 | 10.53812 | [13 empty] | 27.37597 | 0.113529 | 25 | 0 | 26.45942 | -0.01532376
3330 | 2021/03/28 17:02:30 | 21801.3274 | 1150.0003 | 1 | 6 | 0 | 0 | 0 | 1.452187 | 3.527794 | 5.123017 | 3.361023 | 2.901746 | 12.65579 | 10.53812 |  | 0.0001051791 | [11 empty] | 27.31776 | -0.008822083 | 25.1 | 0 | 26.72138 | 0.1201713
3331 | 2021/03/28 17:02:35 | 21806.3272 | 1155.0001 | 1 | 6 | 0 | 0 | 0 | 1.452324 | 3.528625 | 5.124707 | 3.363037 | 2.901746 | 12.6629 | 10.53812 | [13 empty] | 26.98732 | 0.03997207 | 25 | 0 | 26.45459 | 0.1245815
3332 | 2021/03/28 17:02:40 | 21811.3272 | 1160.0001 | 1 | 6 | 0 | 0 | 0 | 1.452187 | 3.52908 | 5.124884 | 3.365052 | 2.901746 | 12.67001 | 10.53812 |  | 0.0001181508 |  | 3.276301 | [9 empty] | 27.06169 | -0.09442806 | 25.1 | 0 | 26.27274 | -0.08123815
3333 | 2021/03/28 17:02:45 | 21816.3281 | 1165.001 | 1 | 6 | 0 | 0 | 0 | 1.452171 | 3.529716 | 5.125751 | 3.367067 | 2.901746 | 12.67712 | 10.53812 | [13 empty] | 27.33293 | 0.1003158 | 25.1 | 0 | 26.33797 | 0.0003570318
3334 | 2021/03/28 17:02:50 | 21821.3281 | 1170.001 | 1 | 6 | 0 | 0 | 0 | 1.451897 | 3.530497 | 5.125918 | 3.369081 | 2.901746 | 12.68423 | 10.53812 |  | 0.0001217484 | [11 empty] | 27.37959 | 0.06598353 | 25.1 | 0 | 26.66232 | -0.06742001
3335 | 2021/03/28 17:02:55 | 21826.3281 | 1175.001 | 1 | 6 | 0 | 0 | 0 | 1.452568 | 3.531099 | 5.129161 | 3.371096 | 2.901746 | 12.69135 | 10.53812 | [13 empty] | 27.03957 | -0.03699303 | 25 | 0 | 26.54249 | 0.1008987
3336 | 2021/03/28 17:03:00 | 21831.3283 | 1180.0012 | 1 | 6 | 0 | 0 | 0 | 1.452377 | 3.531817 | 5.12953 | 3.373111 | 2.901746 | 12.69846 | 10.53812 |  | 9.38495e-05 |  |  | 0.307952 | [8 empty] | 27.0075 | -0.01248837 | 25 | 0 | 26.17573 | -0.1215309
3337 | 2021/03/28 17:03:05 | 21836.3283 | 1185.0012 | 1 | 6 | 0 | 0 | 0 | 1.452728 | 3.532331 | 5.131516 | 3.375125 | 2.901746 | 12.70558 | 10.53812 | [13 empty] | 27.32563 | -0.06791055 | 25 | 0 | 26.35202 | -0.1191568
3338 | 2021/03/28 17:03:10 | 21841.3271 | 1190 | 1 | 6 | 0 | 0 | 0 | 1.452377 | 3.532916 | 5.131126 | 3.37714 | 2.901746 | 12.71269 | 10.53812 |  | 0.0001264376 | [11 empty] | 27.3721 | 0.1227647 | 25 | 0 | 26.54808 | 0.02061427
3339 | 2021/03/28 17:03:15 | 21846.3275 | 1195.0004 | 1 | 6 | 0 | 0 | 0 | 1.45224 | 3.533545 | 5.131555 | 3.379155 | 2.901746 | 12.71981 | 10.53812 | [13 empty] | 27.25764 | -0.03012836 | 25 | 0 | 26.68964 | 0.1055062
3340 | 2021/03/28 17:03:20 | 21851.3281 | 1200.001 | 1 | 6 | 0 | 0 | 0 | 1.452843 | 3.534225 | 5.134674 | 3.381171 | 2.901746 | 12.72694 | 10.53812 |  | 0.0001186771 |  | 3.192011 | [9 empty] | 27.02306 | 0.05976856 | 25 | 0 | 26.53308 | 0.1377475
3341 | 2021/03/28 17:03:25 | 21856.328 | 1205.0009 | 1 | 6 | 0 | 0 | 0 | 1.452515 | 3.534785 | 5.134328 | 3.383185 | 2.901746 | 12.73406 | 10.53812 |  | 0.0001245531 | [11 empty] | 26.96925 | -0.1482719 | 25 | 0 | 26.24425 | -0.06175816
3342 | 2021/03/28 17:03:30 | 21861.3282 | 1210.0011 | 1 | 6 | 0 | 0 | 0 | 1.452538 | 3.535515 | 5.13547 | 3.385201 | 2.901746 | 12.74118 | 10.53812 | [13 empty] | 27.11856 | 0.04040897 | 25 | 0 | 26.17303 | -0.09749293
3343 | 2021/03/28 17:03:35 | 21866.3274 | 1215.0003 | 1 | 6 | 0 | 0 | 0 | 1.4524 | 3.536248 | 5.136047 | 3.387215 | 2.901746 | 12.74831 | 10.53812 |  | 0.0001005469 | [11 empty] | 27.37327 | -0.06766617 | 25 | 0 | 26.35704 | -0.1344925
3344 | 2021/03/28 17:03:40 | 21871.3281 | 1220.001 | 1 | 6 | 0 | 0 | 0 | 1.452644 | 3.536666 | 5.137517 | 3.389231 | 2.901746 | 12.75543 | 10.53812 | [13 empty] | 27.42434 | 0.1253402 | 25 | 0 | 26.62176 | 0.04989505
3345 | 2021/03/28 17:03:45 | 21876.3271 | 1225 | 1 | 6 | 0 | 0 | 0 | 1.452286 | 3.537453 | 5.137393 | 3.391245 | 2.901746 | 12.76256 | 10.53812 |  | 0.0001020218 | [11 empty] | 27.34311 | 0.01476049 | 25 | 0 | 26.66849 | 0.1237911
3346 | 2021/03/28 17:03:50 | 21881.3274 | 1230.0003 | 1 | 6 | 0 | 0 | 0 | 1.452682 | 3.538029 | 5.139631 | 3.393261 | 2.901746 | 12.76969 | 10.53812 | [13 empty] | 27.10146 | 0.07083297 | 25 | 0 | 26.64003 | 0.05984187
3347 | 2021/03/28 17:03:55 | 21886.3283 | 1235.0012 | 1 | 6 | 0 | 0 | 0 | 1.452751 | 3.538814 | 5.141016 | 3.395276 | 2.901746 | 12.77682 | 10.53812 | [13 empty] | 27.02554 | -0.06545424 | 25 | 0 | 26.47862 | 0.07239401
3348 | 2021/03/28 17:04:00 | 21891.328 | 1240.0009 | 1 | 6 | 0 | 0 | 0 | 1.452461 | 3.539362 | 5.140785 | 3.39729 | 2.901746 | 12.78395 | 10.53812 |  | 9.705871e-05 |  | 3.103596 | [9 empty] | 27.06188 | 0.002638698 | 25 | 0 | 26.23732 | -0.1085991
3349 | 2021/03/28 17:04:05 | 21896.3282 | 1245.0011 | 1 | 6 | 0 | 0 | 0 | 1.452362 | 3.539821 | 5.141102 | 3.399306 | 2.901746 | 12.79108 | 10.53812 | [13 empty] | 27.34216 | -0.08286536 | 25 | 0 | 26.29026 | -0.1163375
3350 | 2021/03/28 17:04:10 | 21901.3274 | 1250.0003 | 1 | 6 | 0 | 0 | 0 | 1.452278 | 3.540772 | 5.142185 | 3.401321 | 2.901746 | 12.79822 | 10.53812 |  | 0.0001118166 | [11 empty] | 27.38977 | 0.105353 | 25 | 0 | 26.4946 | -0.02572775
3351 | 2021/03/28 17:04:15 | 21906.3274 | 1255.0003 | 1 | 6 | 0 | 0 | 0 | 1.452377 | 3.541526 | 5.143631 | 3.403336 | 2.901746 | 12.80535 | 10.53812 |  | 0.000126655 | [11 empty] | 27.38784 | 0.06926179 | 25 | 0 | 26.59943 | 0.1161087
3352 | 2021/03/28 17:04:20 | 21911.3281 | 1260.001 | 1 | 6 | 0 | 0 | 0 | 1.452339 | 3.542048 | 5.144254 | 3.405351 | 2.901746 | 12.81249 | 10.53812 |  |  |  |  | 0.3183407 | [8 empty] | 27.19022 | 0.1419258 | 25 | 0 | 26.62214 | 0.04204273
3353 | 2021/03/28 17:04:25 | 21916.3271 | 1265 | 1 | 6 | 0 | 0 | 0 | 1.452415 | 3.542761 | 5.145559 | 3.407364 | 2.901746 | 12.81962 | 10.53812 |  | 0.0001516352 | [11 empty] | 27.0269 | -0.03146172 | 25 | 0 | 26.53693 | 0.1131219
3354 | 2021/03/28 17:04:30 | 21921.328 | 1270.0009 | 1 | 6 | 0 | 0 | 0 | 1.45224 | 3.543489 | 5.145996 | 3.40938 | 2.901746 | 12.82676 | 10.53812 | [13 empty] | 26.92849 | -0.1079088 | 25 | 0 | 26.36721 | -0.07912695
3355 | 2021/03/28 17:04:35 | 21926.3274 | 1275.0003 | 1 | 6 | 0 | 0 | 0 | 1.452644 | 3.544141 | 5.148375 | 3.411395 | 2.901746 | 12.8339 | 10.53812 |  | 0.0001268773 |  | 3.016226 | [9 empty] | 27.07591 | -0.1129854 | 25 | 0 | 26.18728 | -0.01304746
3356 | 2021/03/28 17:04:40 | 21931.3281 | 1280.001 | 1 | 6 | 0 | 0 | 0 | 1.452614 | 3.544613 | 5.148954 | 3.41341 | 2.901746 | 12.84104 | 10.53812 |  | 0.0001593135 | [11 empty] | 27.31104 | 0.06807327 | 25 | 0 | 26.35164 | -0.08086562
3357 | 2021/03/28 17:04:45 | 21936.3281 | 1285.001 | 1 | 6 | 0 | 0 | 0 | 1.452423 | 3.545303 | 5.14928 | 3.415424 | 2.901746 | 12.84819 | 10.53812 | [13 empty] | 27.38977 | 0.07412136 | 25 | 0 | 26.60848 | 0.1410061
3358 | 2021/03/28 17:04:50 | 21941.3274 | 1290.0003 | 1 | 6 | 0 | 0 | 0 | 1.452362 | 3.54601 | 5.15009 | 3.417439 | 2.901746 | 12.85533 | 10.53812 |  | 0.0001089562 | [11 empty] | 27.215 | 0.1187623 | 25 | 0 | 26.63983 | 0.03885686
3359 | 2021/03/28 17:04:55 | 21946.3274 | 1295.0003 | 1 | 6 | 0 | 0 | 0 | 1.452454 | 3.546887 | 5.15169 | 3.419453 | 2.901746 | 12.86247 | 10.53812 | [13 empty] | 27.15046 | 0.03638923 | 25 | 0 | 26.6535 | 0.1543599
3360 | 2021/03/28 17:05:00 | 21951.3281 | 1300.001 | 1 | 6 | 0 | 0 | 0 | 1.452347 | 3.54748 | 5.152172 | 3.421468 | 2.901746 | 12.86962 | 10.53812 |  | 0.0001207063 | [11 empty] | 26.94062 | -0.1356816 | 25 | 0 | 26.45767 | -0.05800784
3361 | 2021/03/28 17:05:05 | 21956.3281 | 1305.001 | 1 | 6 | 0 | 0 | 0 | 1.452728 | 3.548086 | 5.154404 | 3.423483 | 2.901746 | 12.87677 | 10.53812 |  | 0.0001518081 | [11 empty] | 26.91141 | -0.05851746 | 25 | 0 | 26.29315 | 0.06150663
3362 | 2021/03/28 17:05:10 | 21961.3282 | 1310.0011 | 1 | 6 | 0 | 0 | 0 | 1.452278 | 3.549085 | 5.154258 | 3.425498 | 2.901746 | 12.88392 | 10.53812 |  |  |  | 2.90566 | [9 empty] | 27.05245 | -0.0781095 | 25 | 0 | 26.14953 | -0.1405424
3363 | 2021/03/28 17:05:15 | 21966.3283 | 1315.0012 | 1 | 6 | 0 | 0 | 0 | 1.452225 | 3.54966 | 5.154905 | 3.427513 | 2.901746 | 12.89107 | 10.53812 |  | 0.0001251238 | [11 empty] | 27.22499 | 0.09895921 | 25 | 0 | 26.30103 | 0.01900613
3364 | 2021/03/28 17:05:20 | 21971.3284 | 1320.0013 | 1 | 6 | 0 | 0 | 0 | 1.451759 | 3.550395 | 5.154318 | 3.429528 | 2.901746 | 12.89822 | 10.53812 | [13 empty] | 27.31256 | 0.01994073 | 25 | 0 | 26.46708 | -0.1090962
3365 | 2021/03/28 17:05:25 | 21976.3273 | 1325.0002 | 1 | 6 | 0 | 0 | 0 | 1.452164 | 3.551065 | 5.156729 | 3.431542 | 2.901746 | 12.90538 | 10.53812 |  | 0.0001139592 | [11 empty] | 27.28607 | 0.1192558 | 25 | 0 | 26.59714 | 0.07714272
3366 | 2021/03/28 17:05:30 | 21981.3283 | 1330.0012 | 1 | 6 | 0 | 0 | 0 | 1.452019 | 3.551646 | 5.157057 | 3.433557 | 2.901746 | 12.91253 | 10.53812 |  |  |  |  | 0.3455761 | [8 empty] | 27.11355 | -0.06411552 | 25 | 0 | 26.64501 | 0.08927405
3367 | 2021/03/28 17:05:35 | 21986.3274 | 1335.0003 | 1 | 6 | 0 | 0 | 0 | 1.452324 | 3.552443 | 5.159298 | 3.43557 | 2.901746 | 12.91968 | 10.53812 |  | 0.0001241786 | [11 empty] | 26.91141 | 0.009785891 | 25 | 0 | 26.40707 | 0.1076895
3368 | 2021/03/28 17:05:40 | 21991.3281 | 1340.001 | 1 | 6 | 0 | 0 | 0 | 1.452423 | 3.553132 | 5.160651 | 3.437585 | 2.901746 | 12.92684 | 10.53812 |  | 0.0001256854 | [11 empty] | 26.99538 | -0.1019448 | 25 | 0 | 26.14222 | -0.1310414
3369 | 2021/03/28 17:05:45 | 21996.3282 | 1345.0011 | 1 | 6 | 0 | 0 | 0 | 1.4524 | 3.554039 | 5.161886 | 3.439599 | 2.901746 | 12.934 | 10.53812 |  |  |  | 2.875762 | [9 empty] | 27.26973 | 0.1063299 | 25 | 0 | 26.35298 | 0.05087674
3370 | 2021/03/28 17:05:50 | 22001.3283 | 1350.0012 | 1 | 6 | 0 | 0 | 0 | 1.452347 | 3.554664 | 5.162606 | 3.441614 | 2.901746 | 12.94116 | 10.53812 |  | 0.0001371239 | [11 empty] | 27.25764 | 0.1107919 | 25 | 0 | 26.59714 | -0.02033651
3371 | 2021/03/28 17:05:55 | 22006.3276 | 1355.0005 | 1 | 6 | 0 | 0 | 0 | 1.452629 | 3.555376 | 5.164642 | 3.443628 | 2.901746 | 12.94832 | 10.53812 |  | 0.0002394192 | [11 empty] | 27.07128 | 0.03927529 | 25 | 0 | 26.63117 | 0.1527971
3372 | 2021/03/28 17:06:00 | 22011.3274 | 1360.0003 | 1 | 6 | 0 | 0 | 0 | 1.452209 | 3.555937 | 5.163964 | 3.445642 | 2.901746 | 12.95548 | 10.53812 |  | 0.0001866148 | [11 empty] | 26.83374 | -0.07951558 | 25 | 0 | 26.14415 | -0.1485854
3373 | 2021/03/28 17:06:05 | 22016.3283 | 1365.0012 | 1 | 6 | 0 | 0 | 0 | 1.452606 | 3.556984 | 5.166896 | 3.447657 | 2.901746 | 12.96265 | 10.53812 | [13 empty] | 27.28223 | -0.07236958 | 25 | 0 | 26.30142 | -0.1125038
3374 | 2021/03/28 17:06:10 | 22021.3275 | 1370.0004 | 1 | 6 | 0 | 0 | 0 | 1.452362 | 3.557633 | 5.166971 | 3.449671 | 2.901746 | 12.96981 | 10.53812 |  | 0.0001489651 | [11 empty] | 27.31796 | 0.1525772 | 25 | 0 | 26.55078 | 0.05711555
3375 | 2021/03/28 17:06:15 | 22026.3284 | 1375.0013 | 1 | 6 | 0 | 0 | 0 | 1.452362 | 3.55808 | 5.16762 | 3.451685 | 2.901746 | 12.97698 | 10.53812 |  | 0.00022435 | [11 empty] | 27.04553 | -0.08218646 | 25 | 0 | 26.56269 | 0.04003882
3376 | 2021/03/28 17:06:20 | 22031.3277 | 1380.0006 | 1 | 6 | 0 | 0 | 0 | 1.4524 | 3.559067 | 5.169189 | 3.4537 | 2.901746 | 12.98415 | 10.53812 |  |  |  | 2.676649 | [9 empty] | 26.88083 | -0.04532576 | 25 | 0 | 26.21268 | 0.07918179
3377 | 2021/03/28 17:06:25 | 22036.3285 | 1385.0014 | 1 | 6 | 0 | 0 | 0 | 1.451935 | 3.560019 | 5.168916 | 3.455715 | 2.901746 | 12.99132 | 10.53812 |  | 0.0001166389 | [11 empty] | 27.1979 | 0.006425381 | 25 | 0 | 26.22403 | -0.1114827
3378 | 2021/03/28 17:06:30 | 22041.3284 | 1390.0013 | 1 | 6 | 0 | 0 | 0 | 1.452576 | 3.560581 | 5.172015 | 3.45773 | 2.901746 | 12.99849 | 10.53812 | [13 empty] | 27.29991 | 0.08849859 | 25 | 0 | 26.46152 | 0.1086879
3379 | 2021/03/28 17:06:35 | 22046.3284 | 1395.0013 | 1 | 6 | 0 | 0 | 0 | 1.45224 | 3.561241 | 5.171777 | 3.459744 | 2.901746 | 13.00567 | 10.53812 |  | 0.0001198927 | [11 empty] | 27.01652 | 0.09642124 | 25 | 0 | 26.54789 | 0.07433712
3380 | 2021/03/28 17:06:40 | 22051.3274 | 1400.0003 | 1 | 6 | 0 | 0 | 0 | 1.451874 | 3.562321 | 5.172041 | 3.461759 | 2.901746 | 13.01284 | 10.53812 |  | 0.0001462151 |  |  | 0.3723583 | [8 empty] | 26.8935 | -0.1410472 | 25 | 0 | 26.25386 | -0.036695
3381 | 2021/03/28 17:06:45 | 22056.3276 | 1405.0005 | 1 | 6 | 0 | 0 | 0 | 1.452385 | 3.562948 | 5.174772 | 3.463774 | 2.901746 | 13.02002 | 10.53812 | [13 empty] | 27.17851 | 0.06924212 | 25 | 0 | 26.24022 | -0.07306039
3382 | 2021/03/28 17:06:50 | 22061.3276 | 1410.0005 | 1 | 6 | 0 | 0 | 0 | 1.452263 | 3.563601 | 5.175286 | 3.465788 | 2.901746 | 13.0272 | 10.53812 |  | 0.0001386687 | [11 empty] | 27.3917 | 0.01903594 | 25 | 0 | 26.55348 | -0.1188868
3383 | 2021/03/28 17:06:55 | 22066.3276 | 1415.0005 | 1 | 6 | 0 | 0 | 0 | 1.452385 | 3.564522 | 5.177058 | 3.467803 | 2.901746 | 13.03438 | 10.53812 |  |  |  | 2.603614 | [9 empty] | 27.06283 | 0.006120205 | 25 | 0 | 26.62271 | 0.1284909
3384 | 2021/03/28 17:07:00 | 22071.3284 | 1420.0013 | 1 | 6 | 0 | 0 | 0 | 1.452324 | 3.565306 | 5.177979 | 3.469818 | 2.901746 | 13.04156 | 10.53812 |  | 0.000126575 | [11 empty] | 27.06397 | -0.002766848 | 25 | 0 | 26.28215 | -0.1073271
3385 | 2021/03/28 17:07:05 | 22076.3274 | 1425.0003 | 1 | 6 | 0 | 0 | 0 | 1.452057 | 3.566183 | 5.178301 | 3.471832 | 2.901746 | 13.04875 | 10.53812 |  | 0.0001437921 | [11 empty] | 27.37556 | -0.06557286 | 25 | 0 | 26.44477 | -0.1457286
3386 | 2021/03/28 17:07:10 | 22081.3283 | 1430.0012 | 1 | 6 | 0 | 0 | 0 | 1.452629 | 3.566723 | 5.181125 | 3.473847 | 2.901746 | 13.05593 | 10.53812 | [13 empty] | 27.34235 | 0.1289648 | 25 | 0 | 26.73888 | 0.09797871
3387 | 2021/03/28 17:07:15 | 22086.3276 | 1435.0005 | 1 | 6 | 0 | 0 | 0 | 1.452316 | 3.56739 | 5.180978 | 3.475861 | 2.901746 | 13.06312 | 10.53812 |  | 0.0001771233 | [11 empty] | 26.94868 | -0.1158732 | 25 | 0 | 26.50846 | -0.04039109
3388 | 2021/03/28 17:07:20 | 22091.3284 | 1440.0013 | 1 | 6 | 0 | 0 | 0 | 1.452667 | 3.568385 | 5.183675 | 3.477876 | 2.901746 | 13.0703 | 10.53812 |  | 0.0001901034 | [11 empty] | 27.02401 | -0.1015162 | 25 | 0 | 26.235 | 0.016222
3389 | 2021/03/28 17:07:25 | 22096.3276 | 1445.0005 | 1 | 6 | 0 | 0 | 0 | 1.452744 | 3.56911 | 5.185003 | 3.47989 | 2.901746 | 13.07749 | 10.53812 |  | 0.0001910443 |  | 2.677377 | [9 empty] | 27.27474 | 0.04400611 | 25 | 0 | 26.38648 | -0.1005071
3390 | 2021/03/28 17:07:30 | 22101.3276 | 1450.0005 | 1 | 6 | 0 | 0 | 0 | 1.452721 | 3.570165 | 5.186454 | 3.481905 | 2.901746 | 13.08469 | 10.53812 |  | 0.0001914359 | [11 empty] | 27.29816 | 0.02250612 | 25 | 0 | 26.62347 | 0.1137567
3391 | 2021/03/28 17:07:35 | 22106.3285 | 1455.0014 | 1 | 6 | 0 | 0 | 0 | 1.452148 | 3.570676 | 5.18515 | 3.483919 | 2.901746 | 13.09188 | 10.53812 | [13 empty] | 26.9262 | 0.08824348 | 25 | 0 | 26.5429 | 0.1328892
3392 | 2021/03/28 17:07:40 | 22111.3276 | 1460.0005 | 1 | 6 | 0 | 0 | 0 | 1.452164 | 3.571586 | 5.186529 | 3.485934 | 2.901746 | 13.09907 | 10.53812 |  | 0.0001736313 | [11 empty] | 26.85333 | -0.140931 | 25 | 0 | 26.29909 | -0.0276655
3393 | 2021/03/28 17:07:45 | 22116.3275 | 1465.0004 | 1 | 6 | 0 | 0 | 0 | 1.452499 | 3.572151 | 5.188546 | 3.487948 | 2.901746 | 13.10627 | 10.53812 |  | 0.0001866625 |  |  | 0.3816954 | [8 empty] | 27.03922 | 0.01988769 | 25 | 0 | 26.20037 | -0.1069111
3394 | 2021/03/28 17:07:50 | 22121.3284 | 1470.0013 | 1 | 6 | 0 | 0 | 0 | 1.452461 | 3.572983 | 5.189618 | 3.489963 | 2.901746 | 13.11346 | 10.53812 | [13 empty] | 27.2421 | -0.03250062 | 25 | 0 | 26.35377 | -0.07925451
3395 | 2021/03/28 17:07:55 | 22126.3285 | 1475.0014 | 1 | 6 | 0 | 0 | 0 | 1.45253 | 3.573849 | 5.191123 | 3.491978 | 2.901746 | 13.12066 | 10.53812 |  | 0.0001131073 | [11 empty] | 27.32179 | 0.1365417 | 25 | 0 | 26.62579 | 0.07220328
3396 | 2021/03/28 17:08:00 | 22131.3286 | 1480.0015 | 1 | 6 | 0 | 0 | 0 | 1.45224 | 3.574701 | 5.191324 | 3.493993 | 2.901746 | 13.12786 | 10.53812 |  | 0.0001577944 |  | 2.529558 | [9 empty] | 27.17657 | -0.03421843 | 25 | 0 | 26.67252 | 0.0902915
3397 | 2021/03/28 17:08:05 | 22136.3284 | 1485.0013 | 1 | 6 | 0 | 0 | 0 | 1.45253 | 3.57534 | 5.193289 | 3.496007 | 2.901746 | 13.13507 | 10.53812 | [13 empty] | 26.97021 | 0.07179081 | 25 | 0 | 26.54423 | 0.1164144
3398 | 2021/03/28 17:08:10 | 22141.3277 | 1490.0006 | 1 | 6 | 0 | 0 | 0 | 1.452225 | 3.575949 | 5.193083 | 3.498021 | 2.901746 | 13.14227 | 10.53812 |  | 0.0001459276 | [11 empty] | 26.93773 | -0.1011145 | 25 | 0 | 26.27678 | -0.02562106
3399 | 2021/03/28 17:08:15 | 22146.3285 | 1495.0014 | 1 | 6 | 0 | 0 | 0 | 1.452538 | 3.577067 | 5.195826 | 3.500036 | 2.901746 | 13.14947 | 10.53812 | [13 empty] | 27.02112 | 0.03656924 | 25 | 0 | 26.20362 | -0.09466529
3400 | 2021/03/28 17:08:20 | 22151.3277 | 1500.0006 | 1 | 6 | 0 | 0 | 0 | 1.452568 | 3.577877 | 5.19711 | 3.50205 | 2.901746 | 13.15668 | 10.53812 |  | 0.0001240624 | [11 empty] | 27.2415 | -0.07003248 | 25 | 0 | 26.2606 | -0.07455528
3401 | 2021/03/28 17:08:25 | 22156.3284 | 1505.0013 | 1 | 6 | 0 | 0 | 0 | 1.452385 | 3.57864 | 5.197563 | 3.504065 | 2.901746 | 13.16389 | 10.53812 |  | 0.0001868617 | [11 empty] | 27.3767 | 0.1114172 | 25 | 0 | 26.43167 | -0.05080283
3402 | 2021/03/28 17:08:30 | 22161.3284 | 1510.0013 | 1 | 6 | 0 | 0 | 0 | 1.452347 | 3.579218 | 5.198267 | 3.506079 | 2.901746 | 13.1711 | 10.53812 |  |  |  | 2.591915 | [9 empty] | 27.36845 | 0.08066833 | 25 | 0 | 26.60136 | 0.1230824
3403 | 2021/03/28 17:08:35 | 22166.3277 | 1515.0006 | 1 | 6 | 0 | 0 | 0 | 1.452187 | 3.58019 | 5.199105 | 3.508094 | 2.901746 | 13.17831 | 10.53812 |  | 0.0001203026 | [11 empty] | 27.19656 | 0.1046509 | 25 | 0 | 26.66407 | 0.009138584
3404 | 2021/03/28 17:08:40 | 22171.3284 | 1520.0013 | 1 | 6 | 0 | 0 | 0 | 1.452385 | 3.580743 | 5.200617 | 3.510108 | 2.901746 | 13.18552 | 10.53812 | [13 empty] | 27.07705 | -0.01374841 | 25 | 0 | 26.67964 | 0.1286042
3405 | 2021/03/28 17:08:45 | 22176.3285 | 1525.0014 | 1 | 6 | 0 | 0 | 0 | 1.452377 | 3.581443 | 5.201605 | 3.512122 | 2.901746 | 13.19273 | 10.53812 |  | 0.0001069654 | [11 empty] | 26.99192 | -0.08742094 | 25 | 0 | 26.5375 | -0.03414333
3406 | 2021/03/28 17:08:50 | 22181.3276 | 1530.0005 | 1 | 6 | 0 | 0 | 0 | 1.452286 | 3.582405 | 5.202677 | 3.514136 | 2.901746 | 13.19995 | 10.53812 |  |  |  |  | 0.3835872 | [8 empty] | 26.89197 | -0.08265197 | 25 | 0 | 26.29506 | 0.05735099
3407 | 2021/03/28 17:08:55 | 22186.3275 | 1535.0004 | 1 | 6 | 0 | 0 | 0 | 1.452438 | 3.583303 | 5.204525 | 3.51615 | 2.901746 | 13.20716 | 10.53812 |  | 0.0001292447 | [11 empty] | 27.02823 | -0.08171439 | 25 | 0 | 26.21786 | -0.1040953
3408 | 2021/03/28 17:09:00 | 22191.3283 | 1540.0012 | 1 | 6 | 0 | 0 | 0 | 1.45211 | 3.583807 | 5.204082 | 3.518164 | 2.901746 | 13.21438 | 10.53812 |  | 0.0001295753 | [11 empty] | 27.27627 | 0.1127607 | 25 | 0 | 26.33105 | -0.002769828
3409 | 2021/03/28 17:09:05 | 22196.3276 | 1545.0005 | 1 | 6 | 0 | 0 | 0 | 1.452171 | 3.584566 | 5.205403 | 3.520178 | 2.901746 | 13.2216 | 10.53812 |  | 0.0002149026 |  | 2.591988 | [9 empty] | 27.38784 | 0.03410459 | 25 | 0 | 26.49266 | -0.09490073
3410 | 2021/03/28 17:09:10 | 22201.3286 | 1550.0015 | 1 | 6 | 0 | 0 | 0 | 1.452164 | 3.58542 | 5.206618 | 3.522192 | 2.901746 | 13.22882 | 10.53812 | [13 empty] | 27.33293 | 0.1314276 | 25 | 0 | 26.67252 | 0.08487821
3411 | 2021/03/28 17:09:15 | 22206.3284 | 1555.0013 | 1 | 6 | 0 | 0 | 0 | 1.452477 | 3.58604 | 5.208641 | 3.524207 | 2.901746 | 13.23605 | 10.53812 |  | 0.0001061923 | [11 empty] | 27.18175 | -0.06345034 | 25 | 0 | 26.73462 | 0.07211745
3412 | 2021/03/28 17:09:20 | 22211.3285 | 1560.0014 | 1 | 6 | 0 | 0 | 0 | 1.452301 | 3.58687 | 5.209215 | 3.526222 | 2.901746 | 13.24327 | 10.53812 | [13 empty] | 26.95465 | 0.05689263 | 25 | 0 | 26.50019 | 0.1281732
3413 | 2021/03/28 17:09:25 | 22216.3284 | 1565.0013 | 1 | 6 | 0 | 0 | 0 | 1.452591 | 3.587399 | 5.211024 | 3.528237 | 2.901746 | 13.2505 | 10.53812 |  | 0.0001590848 | [11 empty] | 26.88448 | -0.1333576 | 25 | 0 | 26.33028 | -0.01118481
3414 | 2021/03/28 17:09:30 | 22221.3276 | 1570.0005 | 1 | 6 | 0 | 0 | 0 | 1.452148 | 3.588512 | 5.211051 | 3.530251 | 2.901746 | 13.25773 | 10.53812 | [13 empty] | 27.11145 | 0.04191816 | 25 | 0 | 26.26562 | -0.09818852
3415 | 2021/03/28 17:09:35 | 22226.3283 | 1575.0012 | 1 | 6 | 0 | 0 | 0 | 1.452187 | 3.589009 | 5.211912 | 3.532265 | 2.901746 | 13.26495 | 10.53812 |  | 0.000130343 |  | 2.614677 | [9 empty] | 27.32601 | -0.04845798 | 25 | 0 | 26.44496 | -0.1108032
3416 | 2021/03/28 17:09:40 | 22231.3278 | 1580.0007 | 1 | 6 | 0 | 0 | 0 | 1.452301 | 3.589752 | 5.2134 | 3.534279 | 2.901746 | 13.27218 | 10.53812 |  | 0.0001537795 | [11 empty] | 27.30834 | 0.1040399 | 25 | 0 | 26.64079 | 0.07303536
3417 | 2021/03/28 17:09:45 | 22236.3284 | 1585.0013 | 1 | 6 | 0 | 0 | 0 | 1.452576 | 3.590417 | 5.215354 | 3.536293 | 2.901746 | 13.27941 | 10.53812 |  | 0.0001812773 | [11 empty] | 27.08511 | -0.06868958 | 25 | 0 | 26.6877 | 0.07133901
3418 | 2021/03/28 17:09:50 | 22241.3277 | 1590.0006 | 1 | 6 | 0 | 0 | 0 | 1.452553 | 3.591278 | 5.216522 | 3.538307 | 2.901746 | 13.28665 | 10.53812 | [13 empty] | 26.89718 | -0.009299517 | 25 | 0 | 26.44979 | 0.1019037
3419 | 2021/03/28 17:09:55 | 22246.3275 | 1595.0004 | 1 | 6 | 0 | 0 | 0 | 1.452202 | 3.591928 | 5.216205 | 3.540321 | 2.901746 | 13.29388 | 10.53812 |  | 0.0001378672 |  |  | 0.3701448 | [8 empty] | 26.97694 | -0.1210314 | 25 | 0 | 26.19497 | -0.1345718
3420 | 2021/03/28 17:10:00 | 22251.3276 | 1600.0005 | 1 | 6 | 0 | 0 | 0 | 1.452614 | 3.592635 | 5.218712 | 3.542336 | 2.901746 | 13.30112 | 10.53812 | [13 empty] | 27.27281 | 0.1181066 | 25 | 0 | 26.34894 | 0.004807115
3421 | 2021/03/28 17:10:05 | 22256.3284 | 1605.0013 | 1 | 6 | 0 | 0 | 0 | 1.452072 | 3.593472 | 5.21798 | 3.544352 | 2.901746 | 13.30836 | 10.53812 |  | 9.94168e-05 | [11 empty] | 27.34809 | 0.06438076 | 25 | 0 | 26.60232 | -0.09351909
3422 | 2021/03/28 17:10:10 | 22261.3283 | 1610.0012 | 1 | 6 | 0 | 0 | 0 | 1.452278 | 3.594236 | 5.21983 | 3.546366 | 2.901746 | 13.3156 | 10.53812 |  | 0.0001881187 |  | 2.924544 | [9 empty] | 27.12682 | 0.04642129 | 25 | 0 | 26.70099 | 0.1421326
3423 | 2021/03/28 17:10:15 | 22266.3284 | 1615.0013 | 1 | 6 | 0 | 0 | 0 | 1.452377 | 3.59477 | 5.220961 | 3.54838 | 2.901746 | 13.32284 | 10.53812 | [13 empty] | 26.88988 | -0.1009965 | 25 | 0 | 26.37128 | -0.09888113
3424 | 2021/03/28 17:10:20 | 22271.3284 | 1620.0013 | 1 | 6 | 0 | 0 | 0 | 1.452477 | 3.595711 | 5.222688 | 3.550394 | 2.901746 | 13.33008 | 10.53812 |  | 0.0001280989 | [11 empty] | 27.16122 | -0.1140261 | 25 | 0 | 26.22289 | -0.06522417
3425 | 2021/03/28 17:10:25 | 22276.3285 | 1625.0014 | 1 | 6 | 0 | 0 | 0 | 1.451942 | 3.596407 | 5.221774 | 3.552409 | 2.901746 | 13.33733 | 10.53812 | [13 empty] | 27.34907 | 0.09935975 | 25 | 0 | 26.4823 | -0.04952729
3426 | 2021/03/28 17:10:30 | 22281.3284 | 1630.0013 | 1 | 6 | 0 | 0 | 0 | 1.452301 | 3.597149 | 5.224143 | 3.554423 | 2.901746 | 13.34457 | 10.53812 |  | 0.0001139014 | [11 empty] | 27.21827 | -0.03361166 | 25 | 0 | 26.7356 | 0.1131344
3427 | 2021/03/28 17:10:35 | 22286.3276 | 1635.0005 | 1 | 6 | 0 | 0 | 0 | 1.452209 | 3.597767 | 5.22471 | 3.556437 | 2.901746 | 13.35182 | 10.53812 |  | 0.0002089654 | [11 empty] | 26.92445 | 0.02022624 | 25 | 0 | 26.49132 | 0.1092327
3428 | 2021/03/28 17:10:40 | 22291.3285 | 1640.0014 | 1 | 6 | 0 | 0 | 0 | 1.452606 | 3.598391 | 5.227044 | 3.558451 | 2.901746 | 13.35906 | 10.53812 |  | 0.0002156351 | [11 empty] | 27.00671 | -0.1194686 | 25 | 0 | 26.22479 | -0.1241112
3429 | 2021/03/28 17:10:45 | 22296.3284 | 1645.0013 | 1 | 6 | 0 | 0 | 0 | 1.452751 | 3.599344 | 5.228951 | 3.560464 | 2.901746 | 13.36631 | 10.53812 |  |  |  | 2.778694 | [9 empty] | 27.36576 | 0.1245737 | 25 | 0 | 26.44919 | 0.05803108
3430 | 2021/03/28 17:10:50 | 22301.3276 | 1650.0005 | 1 | 6 | 0 | 0 | 0 | 1.452515 | 3.600025 | 5.22909 | 3.562479 | 2.901746 | 13.37356 | 10.53812 |  | 0.0001191466 | [11 empty] | 27.26361 | 0.09884417 | 25 | 0 | 26.63157 | -0.01671731
3431 | 2021/03/28 17:10:55 | 22306.3285 | 1655.0014 | 1 | 6 | 0 | 0 | 0 | 1.452164 | 3.600551 | 5.228591 | 3.564493 | 2.901746 | 13.38081 | 10.53812 | [13 empty] | 27.08838 | 0.0281018 | 25 | 0 | 26.68386 | 0.1438159
3432 | 2021/03/28 17:11:00 | 22311.3285 | 1660.0014 | 1 | 6 | 0 | 0 | 0 | 1.452576 | 3.601462 | 5.231397 | 3.566507 | 2.901746 | 13.38806 | 10.53812 |  | 0.0001385145 | [11 empty] | 26.88988 | -0.100044 | 25 | 0 | 26.34281 | -0.1179445
3433 | 2021/03/28 17:11:05 | 22316.3284 | 1665.0013 | 1 | 6 | 0 | 0 | 0 | 1.45253 | 3.602132 | 5.232205 | 3.568521 | 2.901746 | 13.39532 | 10.53812 |  | 0.0001778331 |  |  | 0.35824 | [8 empty] | 27.05439 | -0.1066345 | 25 | 0 | 26.18708 | -0.04447937
3434 | 2021/03/28 17:11:10 | 22321.3284 | 1670.0013 | 1 | 6 | 0 | 0 | 0 | 1.452438 | 3.602777 | 5.23281 | 3.570535 | 2.901746 | 13.40257 | 10.53812 | [13 empty] | 27.21386 | 0.03710926 | 25 | 0 | 26.28988 | -0.116331
3435 | 2021/03/28 17:11:15 | 22326.3285 | 1675.0014 | 1 | 6 | 0 | 0 | 0 | 1.452614 | 3.603477 | 5.234461 | 3.572549 | 2.901746 | 13.40983 | 10.53812 |  | 0.0001474272 | [11 empty] | 27.34387 | 0.09364724 | 25 | 0 | 26.54827 | 0.1138335
3436 | 2021/03/28 17:11:20 | 22331.3277 | 1680.0006 | 1 | 6 | 0 | 0 | 0 | 1.452492 | 3.604278 | 5.235185 | 3.574564 | 2.901746 | 13.41709 | 10.53812 |  | 0.0001585078 |  | 2.685599 | [9 empty] | 27.19866 | 0.0999248 | 25 | 0 | 26.65905 | -0.01563728
3437 | 2021/03/28 17:11:25 | 22336.3276 | 1685.0005 | 1 | 6 | 0 | 0 | 0 | 1.452492 | 3.605165 | 5.236473 | 3.576578 | 2.901746 | 13.42435 | 10.53812 | [13 empty] | 27.03884 | 0.004156232 | 25 | 0 | 26.57735 | 0.09315133
3438 | 2021/03/28 17:11:30 | 22341.3277 | 1690.0006 | 1 | 6 | 0 | 0 | 0 | 1.452316 | 3.605655 | 5.23655 | 3.578593 | 2.901746 | 13.43161 | 10.53812 |  | 0.0001127412 | [11 empty] | 26.95176 | -0.104115 | 25 | 0 | 26.55424 | 0.009194613
3439 | 2021/03/28 17:11:35 | 22346.3278 | 1695.0007 | 1 | 6 | 0 | 0 | 0 | 1.452652 | 3.606497 | 5.238985 | 3.580608 | 2.901746 | 13.43888 | 10.53812 | [13 empty] | 26.87584 | -0.002518296 | 25 | 0 | 26.40707 | 0.1131618
3440 | 2021/03/28 17:11:40 | 22351.3285 | 1700.0014 | 1 | 6 | 0 | 0 | 0 | 1.452515 | 3.607346 | 5.239724 | 3.582623 | 2.901746 | 13.44615 | 10.53812 |  | 0.0001273134 | [11 empty] | 27.04325 | -0.08602381 | 25 | 0 | 26.20441 | -0.1195389
3441 | 2021/03/28 17:11:45 | 22356.3285 | 1705.0014 | 1 | 6 | 0 | 0 | 0 | 1.452248 | 3.60807 | 5.239812 | 3.584637 | 2.901746 | 13.45342 | 10.53812 | [13 empty] | 27.27474 | 0.09762824 | 25 | 0 | 26.36512 | 0.01768172
3442 | 2021/03/28 17:11:50 | 22361.3285 | 1710.0014 | 1 | 6 | 0 | 0 | 0 | 1.452278 | 3.608479 | 5.240515 | 3.586652 | 2.901746 | 13.46069 | 10.53812 |  | 0.0001347465 | [11 empty] | 27.24841 | 0.0997436 | 25 | 0 | 26.63771 | -0.02917647
3443 | 2021/03/28 17:11:55 | 22366.3276 | 1715.0005 | 1 | 6 | 0 | 0 | 0 | 1.452629 | 3.609386 | 5.243099 | 3.588665 | 2.901746 | 13.46795 | 10.53812 |  | 0.0001267762 |  | 2.781936 | [9 empty] | 27.0853 | 0.03056228 | 25 | 0 | 26.6879 | 0.1507312
3444 | 2021/03/28 17:12:00 | 22371.3286 | 1720.0015 | 1 | 6 | 0 | 0 | 0 | 1.452339 | 3.610308 | 5.243391 | 3.59068 | 2.901746 | 13.47522 | 10.53812 | [13 empty] | 26.91753 | -0.1091683 | 25 | 0 | 26.4844 | -0.06257951
3445 | 2021/03/28 17:12:05 | 22376.3277 | 1725.0006 | 1 | 6 | 0 | 0 | 0 | 1.452248 | 3.611053 | 5.244144 | 3.592694 | 2.901746 | 13.48249 | 10.53812 |  | 0.0001695939 | [11 empty] | 26.87429 | -0.08855581 | 25 | 0 | 26.17764 | 0.05367398
3446 | 2021/03/28 17:12:10 | 22381.3278 | 1730.0007 | 1 | 6 | 0 | 0 | 0 | 1.452034 | 3.611762 | 5.244401 | 3.594707 | 2.901746 | 13.48977 | 10.53812 |  | 0.0001319027 | [11 empty] | 27.17734 | -0.003182888 | 25 | 0 | 26.27465 | -0.1255363
3447 | 2021/03/28 17:12:15 | 22386.3286 | 1735.0015 | 1 | 6 | 0 | 0 | 0 | 1.45269 | 3.612345 | 5.247617 | 3.596721 | 2.901746 | 13.49704 | 10.53812 |  |  |  |  | 0.3685165 | [8 empty] | 27.25324 | 0.06178319 | 25 | 0 | 26.52155 | 0.1019365
3448 | 2021/03/28 17:12:20 | 22391.3278 | 1740.0007 | 1 | 6 | 0 | 0 | 0 | 1.452415 | 3.613254 | 5.247944 | 3.598735 | 2.901746 | 13.50432 | 10.53812 |  | 0.0001172495 | [11 empty] | 27.07839 | 0.1223105 | 25 | 0 | 26.65251 | 0.05352557
3449 | 2021/03/28 17:12:25 | 22396.3277 | 1745.0006 | 1 | 6 | 0 | 0 | 0 | 1.452316 | 3.613967 | 5.248622 | 3.60075 | 2.901746 | 13.5116 | 10.53812 | [13 empty] | 26.88581 | -0.1038325 | 25 | 0 | 26.43841 | 0.04954755
3450 | 2021/03/28 17:12:30 | 22401.3278 | 1750.0007 | 1 | 6 | 0 | 0 | 0 | 1.452339 | 3.614594 | 5.249616 | 3.602765 | 2.901746 | 13.51888 | 10.53812 |  | 0.0001399247 |  | 2.783146 | [9 empty] | 26.99481 | 0.009910464 | 25 | 0 | 26.24136 | -0.1146644
3451 | 2021/03/28 17:12:35 | 22406.3278 | 1755.0007 | 1 | 6 | 0 | 0 | 0 | 1.452377 | 3.615108 | 5.2505 | 3.604779 | 2.901746 | 13.52616 | 10.53812 | [13 empty] | 27.19752 | -0.06522417 | 25 | 0 | 26.30199 | -0.09643137
3452 | 2021/03/28 17:12:40 | 22411.3278 | 1760.0007 | 1 | 6 | 0 | 0 | 0 | 1.452187 | 3.616334 | 5.251593 | 3.606794 | 2.901746 | 13.53345 | 10.53812 |  | 0.0001143434 | [11 empty] | 27.2809 | 0.1253194 | 25 | 0 | 26.656 | 0.06540418
3453 | 2021/03/28 17:12:45 | 22416.3285 | 1765.0014 | 1 | 6 | 0 | 0 | 0 | 1.452148 | 3.616965 | 5.252368 | 3.608808 | 2.901746 | 13.54073 | 10.53812 |  | 0.0001353273 | [11 empty] | 26.9437 | -0.1132977 | 25 | 0 | 26.60311 | 0.01779377
3454 | 2021/03/28 17:12:50 | 22421.3276 | 1770.0005 | 1 | 6 | 0 | 0 | 0 | 1.452438 | 3.617455 | 5.254129 | 3.610821 | 2.901746 | 13.54801 | 10.53812 | [13 empty] | 26.90004 | -0.06304085 | 25 | 0 | 26.65714 | 0.0703305
3455 | 2021/03/28 17:12:55 | 22426.3285 | 1775.0014 | 1 | 6 | 0 | 0 | 0 | 1.452324 | 3.618207 | 5.254809 | 3.612836 | 2.901746 | 13.5553 | 10.53812 |  | 0.0001707812 | [11 empty] | 27.13548 | -0.001319051 | 25 | 0 | 26.36512 | 0.09811401
3456 | 2021/03/28 17:13:00 | 22431.3277 | 1780.0006 | 1 | 6 | 0 | 0 | 0 | 1.452423 | 3.619119 | 5.256492 | 3.61485 | 2.901746 | 13.56259 | 10.53812 |  | 0.000156453 | [11 empty] | 27.26246 | 0.1024425 | 25 | 0 | 26.24521 | -0.1067901
3457 | 2021/03/28 17:13:05 | 22436.3285 | 1785.0014 | 1 | 6 | 0 | 0 | 0 | 1.45253 | 3.619771 | 5.257826 | 3.616865 | 2.901746 | 13.56988 | 10.53812 |  |  |  | 2.752982 | [9 empty] | 27.27167 | 0.07705331 | 25 | 0 | 26.25446 | -0.06746709
3458 | 2021/03/28 17:13:10 | 22441.3285 | 1790.0014 | 1 | 6 | 0 | 0 | 0 | 1.4524 | 3.620146 | 5.2579 | 3.618879 | 2.901746 | 13.57717 | 10.53812 |  | 0.0001519717 | [11 empty] | 27.08264 | 0.05706251 | 25 | 0 | 26.35994 | -0.114736
3459 | 2021/03/28 17:13:15 | 22446.3287 | 1795.0016 | 1 | 6 | 0 | 0 | 0 | 1.452515 | 3.621305 | 5.26 | 3.620894 | 2.901746 | 13.58447 | 10.53812 |  | 0.0001653281 | [11 empty] | 26.87775 | -0.1010698 | 25 | 0 | 26.52635 | 0.03439367
3460 | 2021/03/28 17:13:20 | 22451.3286 | 1800.0015 | 1 | 6 | 0 | 0 | 0 | 1.4524 | 3.621963 | 5.260539 | 3.622908 | 2.901746 | 13.59176 | 10.53812 | [13 empty] | 26.86969 | -0.03194153 | 25 | 0 | 26.67964 | 0.09925008
3461 | 2021/03/28 17:13:25 | 22456.3285 | 1805.0014 | 1 | 6 | 0 | 0 | 0 | 1.452209 | 3.622373 | 5.260443 | 3.624922 | 2.901746 | 13.59906 | 10.53812 |  | 0.0001361449 |  |  | 0.3587759 | [8 empty] | 26.90198 | -0.1050282 | 25 | 0 | 26.57868 | 0.1128203
3462 | 2021/03/28 17:13:30 | 22461.3284 | 1810.0013 | 1 | 6 | 0 | 0 | 0 | 1.452652 | 3.623237 | 5.263302 | 3.626937 | 2.901746 | 13.60636 | 10.53812 | [13 empty] | 27.09203 | 0.06119788 | 25 | 0 | 26.43457 | 0.05382001
3463 | 2021/03/28 17:13:35 | 22466.3278 | 1815.0007 | 1 | 6 | 0 | 0 | 0 | 1.452423 | 3.624051 | 5.263655 | 3.628951 | 2.901746 | 13.61366 | 10.53812 |  | 0.0001207603 | [11 empty] | 27.22499 | -0.03188848 | 25 | 0 | 26.17169 | -0.1364946
3464 | 2021/03/28 17:13:40 | 22471.3278 | 1820.0007 | 1 | 6 | 0 | 0 | 0 | 1.452629 | 3.62467 | 5.265301 | 3.630965 | 2.901746 | 13.62096 | 10.53812 |  | 0.000147246 |  | 2.822061 | [9 empty] | 27.26878 | 0.1397294 | 25 | 0 | 26.18533 | -0.07670105
3465 | 2021/03/28 17:13:45 | 22476.3277 | 1825.0006 | 1 | 6 | 0 | 0 | 0 | 1.452286 | 3.625263 | 5.264919 | 3.63298 | 2.901746 | 13.62826 | 10.53812 | [13 empty] | 27.05439 | -0.06628335 | 25 | 0 | 26.41381 | -0.05662262
3466 | 2021/03/28 17:13:50 | 22481.3278 | 1830.0007 | 1 | 6 | 0 | 0 | 0 | 1.452263 | 3.625982 | 5.265879 | 3.634995 | 2.901746 | 13.63556 | 10.53812 |  | 0.0001753797 | [11 empty] | 26.89102 | 0.03590643 | 25 | 0 | 26.66312 | 0.1249439
3467 | 2021/03/28 17:13:55 | 22486.3285 | 1835.0014 | 1 | 6 | 0 | 0 | 0 | 1.452278 | 3.626784 | 5.267099 | 3.637009 | 2.901746 | 13.64287 | 10.53812 | [13 empty] | 26.85238 | -0.1463938 | 25 | 0 | 26.70311 | 0.07258773
3468 | 2021/03/28 17:14:00 | 22491.3277 | 1840.0006 | 1 | 6 | 0 | 0 | 0 | 1.45253 | 3.627467 | 5.269005 | 3.639023 | 2.901746 | 13.65018 | 10.53812 |  | 0.0001047739 | [11 empty] | 26.95503 | -0.01687467 | 25 | 0 | 26.59732 | 0.113762
3469 | 2021/03/28 17:14:05 | 22496.3277 | 1845.0006 | 1 | 6 | 0 | 0 | 0 | 1.452057 | 3.627972 | 5.268022 | 3.641038 | 2.901746 | 13.65748 | 10.53812 | [13 empty] | 27.2415 | -0.07146776 | 25 | 0 | 26.28775 | -0.127151
3470 | 2021/03/28 17:14:10 | 22501.3277 | 1850.0006 | 1 | 6 | 0 | 0 | 0 | 1.4524 | 3.628719 | 5.270351 | 3.643053 | 2.901746 | 13.66479 | 10.53812 |  | 0.0001097824 | [11 empty] | 27.33099 | 0.1385123 | 25 | 0 | 26.20037 | -0.04838407
3471 | 2021/03/28 17:14:15 | 22506.3284 | 1855.0013 | 1 | 6 | 0 | 0 | 0 | 1.452744 | 3.629413 | 5.272608 | 3.645067 | 2.901746 | 13.67211 | 10.53812 |  | 0.0001276692 |  | 2.932892 | [9 empty] | 27.21694 | 0.001149178 | 25 | 0 | 26.31776 | -0.1248688
3472 | 2021/03/28 17:14:20 | 22511.3276 | 1860.0005 | 1 | 6 | 0 | 0 | 0 | 1.452415 | 3.630063 | 5.272358 | 3.647081 | 2.901746 | 13.67942 | 10.53812 | [13 empty] | 26.98522 | 0.09516418 | 25 | 0 | 26.51789 | 0.08418977
3473 | 2021/03/28 17:14:25 | 22516.3287 | 1865.0016 | 1 | 6 | 0 | 0 | 0 | 1.452072 | 3.630612 | 5.27191 | 3.649096 | 2.901746 | 13.68673 | 10.53812 |  | 0.0001396992 | [11 empty] | 26.81453 | 0.1258045 | 25 | 0 | 26.64466 | -0.005295277
3474 | 2021/03/28 17:14:30 | 22521.3286 | 1870.0015 | 1 | 6 | 0 | 0 | 0 | 1.452454 | 3.631336 | 5.274348 | 3.651111 | 2.901746 | 13.69404 | 10.53812 |  | 0.000137286 | [11 empty] | 26.98827 | -0.02396524 | 25 | 0 | 26.59078 | 0.1117176
3475 | 2021/03/28 17:14:35 | 22526.3277 | 1875.0006 | 1 | 6 | 0 | 0 | 0 | 1.452209 | 3.63202 | 5.274452 | 3.653125 | 2.901746 | 13.70136 | 10.53812 | [13 empty] | 26.98674 | -0.1050013 | 25 | 0 | 26.59637 | -0.0161618
3476 | 2021/03/28 17:14:40 | 22531.3277 | 1880.0006 | 1 | 6 | 0 | 0 | 0 | 1.452515 | 3.632556 | 5.276342 | 3.655139 | 2.901746 | 13.70868 | 10.53812 |  | 0.0001097643 |  |  | 0.333336 | [8 empty] | 26.86353 | 0.01698494 | 25 | 0 | 26.43034 | 0.1349157
3477 | 2021/03/28 17:14:45 | 22536.3277 | 1885.0006 | 1 | 6 | 0 | 0 | 0 | 1.452606 | 3.632955 | 5.277252 | 3.657154 | 2.901746 | 13.71599 | 10.53812 | [13 empty] | 26.87546 | -0.1464969 | 25 | 0 | 26.24292 | -0.07774651
3478 | 2021/03/28 17:14:50 | 22541.3279 | 1890.0008 | 1 | 6 | 0 | 0 | 0 | 1.4524 | 3.633803 | 5.277735 | 3.659168 | 2.901746 | 13.72331 | 10.53812 |  | 0.0001214787 | [11 empty] | 27.04728 | 0.03712296 | 25 | 0 | 26.19421 | -0.1007843
3479 | 2021/03/28 17:14:55 | 22546.3278 | 1895.0007 | 1 | 6 | 0 | 0 | 0 | 1.452515 | 3.634635 | 5.279362 | 3.661182 | 2.901746 | 13.73063 | 10.53812 |  |  |  | 3.209113 | [9 empty] | 27.18254 | -0.07164836 | 25 | 0 | 26.32971 | -0.08728683
3480 | 2021/03/28 17:15:00 | 22551.3285 | 1900.0014 | 1 | 6 | 0 | 0 | 0 | 1.4524 | 3.634969 | 5.279429 | 3.663196 | 2.901746 | 13.73795 | 10.53812 |  | 0.0001129552 | [11 empty] | 27.18121 | 0.02209723 | 25 | 0 | 26.30701 | -0.1335776
3481 | 2021/03/28 17:15:05 | 22556.3278 | 1905.0007 | 1 | 6 | 0 | 0 | 0 | 1.452034 | 3.635535 | 5.27892 | 3.665209 | 2.901746 | 13.74527 | 10.53812 | [13 empty] | 27.25783 | 0.132885 | 25 | 0 | 26.34106 | 0.01514971
3482 | 2021/03/28 17:15:10 | 22561.3278 | 1910.0007 | 1 | 6 | 0 | 0 | 0 | 1.452477 | 3.636135 | 5.281402 | 3.667223 | 2.901746 | 13.75259 | 10.53812 |  | 0.0001154872 | [11 empty] | 27.24651 | -0.0571698 | 25 | 0 | 26.30835 | -0.1150686
3483 | 2021/03/28 17:15:15 | 22566.3285 | 1915.0014 | 1 | 6 | 0 | 0 | 0 | 1.452553 | 3.636856 | 5.282726 | 3.669238 | 2.901746 | 13.75992 | 10.53812 |  | 0.0002239844 | [11 empty] | 27.27167 | 0.09330392 | 25 | 0 | 26.36204 | -0.07785618
3484 | 2021/03/28 17:15:20 | 22571.3286 | 1920.0015 | 1 | 6 | 0 | 0 | 0 | 1.451843 | 3.637115 | 5.28052 | 3.671252 | 2.901746 | 13.76725 | 10.53812 | [13 empty] | 27.35519 | 0.1137024 | 25 | 0 | 26.52402 | 0.1005441
3485 | 2021/03/28 17:15:25 | 22576.3271 | 1925 | 1 | 6 | 0 | 0 | 0 | 1.452133 | 3.637894 | 5.282706 | 3.673266 | 2.901746 | 13.77457 | 10.53812 |  | 9.406962e-05 | [11 empty] | 27.27703 | 0.08280754 | 25 | 0 | 26.63078 | -0.04613459
3486 | 2021/03/28 17:15:30 | 22581.3271 | 1930 | 1 | 6 | 0 | 0 | 0 | 1.452538 | 3.638597 | 5.2852 | 3.675281 | 2.901746 | 13.7819 | 10.53812 | [13 empty] | 27.1497 | 0.07230282 | 25 | 0 | 26.67408 | 0.1235515
3487 | 2021/03/28 17:15:35 | 22586.3287 | 1935.0016 | 1 | 6 | 0 | 0 | 0 | 1.45211 | 3.639066 | 5.284324 | 3.677296 | 2.901746 | 13.78924 | 10.53812 | [13 empty] | 26.94542 | -0.1115006 | 25 | 0 | 26.5906 | 0.02181649
3488 | 2021/03/28 17:15:40 | 22591.3285 | 1940.0014 | 1 | 6 | 0 | 0 | 0 | 1.452454 | 3.639519 | 5.286234 | 3.67931 | 2.901746 | 13.79657 | 10.53812 |  | 8.84378e-05 |  | 3.573442 | [9 empty] | 26.8868 | -0.004500747 | 25 | 0 | 26.45364 | 0.1089394
3489 | 2021/03/28 17:15:45 | 22596.3287 | 1945.0016 | 1 | 6 | 0 | 0 | 0 | 1.452385 | 3.640151 | 5.286901 | 3.681325 | 2.901746 | 13.8039 | 10.53812 | [13 empty] | 26.88197 | -0.1157212 | 25 | 0 | 26.30641 | -0.0402391
3490 | 2021/03/28 17:15:50 | 22601.3279 | 1950.0008 | 1 | 6 | 0 | 0 | 0 | 1.45211 | 3.640655 | 5.286632 | 3.683339 | 2.901746 | 13.81123 | 10.53812 |  | 0.0001014871 | [11 empty] | 26.92563 | 0.0004249811 | 25 | 0 | 26.21481 | -0.1063704
3491 | 2021/03/28 17:15:55 | 22606.3278 | 1955.0007 | 1 | 6 | 0 | 0 | 0 | 1.452423 | 3.641132 | 5.288464 | 3.685354 | 2.901746 | 13.81856 | 10.53812 |  | 0.0001864702 | [11 empty] | 27.05572 | -0.1187837 | 25 | 0 | 26.18129 | -0.04550815
3492 | 2021/03/28 17:16:00 | 22611.3278 | 1960.0007 | 1 | 6 | 0 | 0 | 0 | 1.452461 | 3.641818 | 5.289599 | 3.687368 | 2.901746 | 13.8259 | 10.53812 | [13 empty] | 27.21903 | 0.03638327 | 25 | 0 | 26.24521 | -0.1393038
3493 | 2021/03/28 17:16:05 | 22616.3287 | 1965.0016 | 1 | 6 | 0 | 0 | 0 | 1.452652 | 3.642447 | 5.291208 | 3.689383 | 2.901746 | 13.83324 | 10.53812 |  | 8.937139e-05 |  |  | 0.2862784 | [8 empty] | 27.33505 | 0.109868 | 25 | 0 | 26.48961 | 0.09002864
3494 | 2021/03/28 17:16:10 | 22621.3279 | 1970.0008 | 1 | 6 | 0 | 0 | 0 | 1.452057 | 3.64302 | 5.289873 | 3.691397 | 2.901746 | 13.84058 | 10.53812 | [13 empty] | 27.29124 | 0.08701742 | 25 | 0 | 26.61655 | -0.02412021
3495 | 2021/03/28 17:16:15 | 22626.3272 | 1975.0001 | 1 | 6 | 0 | 0 | 0 | 1.452629 | 3.643312 | 5.292381 | 3.693412 | 2.901746 | 13.84792 | 10.53812 | [13 empty] | 27.14198 | 0.07043839 | 25 | 0 | 26.67348 | 0.1239079
3496 | 2021/03/28 17:16:20 | 22631.3279 | 1980.0008 | 1 | 6 | 0 | 0 | 0 | 1.452438 | 3.643663 | 5.292195 | 3.695427 | 2.901746 | 13.85526 | 10.53812 |  | 6.867733e-05 | [11 empty] | 26.97906 | -0.1009858 | 25 | 0 | 26.58157 | 0.0234437
3497 | 2021/03/28 17:16:25 | 22636.3272 | 1985.0001 | 1 | 6 | 0 | 0 | 0 | 1.452629 | 3.644383 | 5.293936 | 3.697442 | 2.901746 | 13.8626 | 10.53812 |  |  |  | 3.606132 | [9 empty] | 26.93697 | 0.02215207 | 25 | 0 | 26.51096 | 0.1111829
3498 | 2021/03/28 17:16:30 | 22641.3271 | 1990 | 1 | 6 | 0 | 0 | 0 | 1.4524 | 3.64496 | 5.293939904 | 3.699456 | 2.901746 | 13.86994 | 10.53812 |  | 0.0001179525 | [11 empty] | 26.852 | -0.1378089 | 25 | 0 | 26.26216 | -0.04901171
3499 | 2021/03/28 17:16:35 | 22646.3279 | 1995.0008 | 1 | 6 | 0 | 0 | 0 | 1.452148 | 3.645473 | 5.293766 | 3.701471 | 2.901746 | 13.87729 | 10.53812 |  | 0.0001185357 | [11 empty] | 26.99865 | 0.0333941 | 25 | 0 | 26.24521 | -0.08671343
3500 | 2021/03/28 17:16:40 | 22651.3279 | 2000.0008 | 1 | 6 | 0 | 0 | 0 | 1.452362 | 3.645859 | 5.295107 | 3.703485 | 2.901746 | 13.88463 | 10.53812 | [13 empty] | 27.22211 | -0.07699549 | 25 | 0 | 26.29814 | -0.09931862
3501 | 2021/03/28 17:16:45 | 22656.3277 | 2005.0006 | 1 | 6 | 0 | 0 | 0 | 1.452606 | 3.646506 | 5.296936 | 3.705499 | 2.901746 | 13.89197 | 10.53812 |  | 0.0001045714 | [11 empty] | 27.31009 | 0.09888232 | 25 | 0 | 26.42901 | -0.05001724
3502 | 2021/03/28 17:16:50 | 22661.3285 | 2010.0014 | 1 | 6 | 0 | 0 | 0 | 1.452347 | 3.647006 | 5.296718 | 3.707514 | 2.901746 | 13.89932 | 10.53812 | [13 empty] | 27.31047 | 0.07402301 | 25 | 0 | 26.62156 | 0.1253116
3503 | 2021/03/28 17:16:55 | 22666.3278 | 2015.0007 | 1 | 6 | 0 | 0 | 0 | 1.452225 | 3.647327 | 5.296739 | 3.709528 | 2.901746 | 13.90667 | 10.53812 | [13 empty] | 27.18984 | 0.1107228 | 25 | 0 | 26.71426 | 0.01075804
3504 | 2021/03/28 17:17:00 | 22671.3279 | 2020.0008 | 1 | 6 | 0 | 0 | 0 | 1.452576 | 3.647986 | 5.298977 | 3.711543 | 2.901746 | 13.91402 | 10.53812 |  | 7.59023e-05 | [11 empty] | 27.02306 | -0.003125072 | 25 | 0 | 26.63983 | 0.1392573
3505 | 2021/03/28 17:17:05 | 22676.3287 | 2025.0016 | 1 | 6 | 0 | 0 | 0 | 1.452286 | 3.648403 | 5.298525 | 3.713558 | 2.901746 | 13.92137 | 10.53812 |  | 0.0001366355 | [11 empty] | 26.86007 | -0.133484 | 25 | 0 | 26.42688 | -0.08024752
3506 | 2021/03/28 17:17:10 | 22681.3279 | 2030.0008 | 1 | 6 | 0 | 0 | 0 | 1.452477 | 3.648893 | 5.299933 | 3.715572 | 2.901746 | 13.92871 | 10.53812 | [13 empty] | 26.97347 | -0.08501232 | 25 | 0 | 26.29121 | 0.05054712
3507 | 2021/03/28 17:17:15 | 22686.3278 | 2035.0007 | 1 | 6 | 0 | 0 | 0 | 1.452225 | 3.649137 | 5.299368 | 3.717586 | 2.901746 | 13.93606 | 10.53812 |  |  |  | 4.145287 | [9 empty] | 27.11742 | -0.03661275 | 25 | 0 | 26.25735 | -0.1545572
3508 | 2021/03/28 17:17:20 | 22691.3286 | 2040.0015 | 1 | 6 | 0 | 0 | 0 | 1.452339 | 3.649752 | 5.300677 | 3.719601 | 2.901746 | 13.94342 | 10.53812 |  | 9.896364e-05 | [11 empty] | 27.23727 | 0.110724 | 25 | 0 | 26.39166 | 0.02856016
3509 | 2021/03/28 17:17:25 | 22696.3278 | 2045.0007 | 1 | 6 | 0 | 0 | 0 | 1.452477 | 3.650341 | 5.302036 | 3.721615 | 2.901746 | 13.95077 | 10.53812 | [13 empty] | 27.31891 | 0.05525649 | 25 | 0 | 26.60155 | -0.08707464
3510 | 2021/03/28 17:17:30 | 22701.3279 | 2050.0008 | 1 | 6 | 0 | 0 | 0 | 1.4524 | 3.650807 | 5.302432 | 3.72363 | 2.901746 | 13.95813 | 10.53812 |  | 7.527635e-05 | [11 empty] | 27.18254 | 0.1044351 | 25 | 0 | 26.66426 | 0.1201254
3511 | 2021/03/28 17:17:35 | 22706.3271 | 2055 | 1 | 6 | 0 | 0 | 0 | 1.452415 | 3.651116 | 5.302936 | 3.725645 | 2.901746 | 13.96548 | 10.53812 | [13 empty] | 27.05994 | -0.08722961 | 25 | 0 | 26.66252 | 0.04165053
3512 | 2021/03/28 17:17:40 | 22711.3278 | 2060.0007 | 1 | 6 | 0 | 0 | 0 | 1.451897 | 3.651628 | 5.301788 | 3.72766 | 2.901746 | 13.97284 | 10.53812 |  | 0.0001397582 | [11 empty] | 26.90198 | 0.04821241 | 25 | 0 | 26.48306 | 0.1172644
3513 | 2021/03/28 17:17:45 | 22716.3287 | 2065.0016 | 1 | 6 | 0 | 0 | 0 | 1.452629 | 3.651807 | 5.304721 | 3.729675 | 2.901746 | 13.9802 | 10.53812 |  |  |  |  | 0.2450689 | [8 empty] | 26.82682 | -0.140335 | 25 | 0 | 26.29391 | -0.02483428
3514 | 2021/03/28 17:17:50 | 22721.3279 | 2070.0008 | 1 | 6 | 0 | 0 | 0 | 1.452423 | 3.652386 | 5.304809 | 3.731689 | 2.901746 | 13.98755 | 10.53812 |  | 5.302933e-05 | [11 empty] | 26.91563 | -0.02126098 | 25 | 0 | 26.2048 | -0.1191807
3515 | 2021/03/28 17:17:55 | 22726.3287 | 2075.0016 | 1 | 6 | 0 | 0 | 0 | 1.452423 | 3.652697 | 5.305261 | 3.733704 | 2.901746 | 13.99491 | 10.53812 | [13 empty] | 27.08416 | -0.1264143 | 25 | 0 | 26.18842 | -0.08428574
3516 | 2021/03/28 17:18:00 | 22731.3279 | 2080.0008 | 1 | 6 | 0 | 0 | 0 | 1.452164 | 3.653398 | 5.305333 | 3.735717 | 2.901746 | 14.00227 | 10.53812 |  | 7.448111e-05 | [11 empty] | 27.15468 | 0.03884971 | 25 | 0 | 26.28756 | -0.101251
3517 | 2021/03/28 17:18:05 | 22736.3279 | 2085.0008 | 1 | 6 | 0 | 0 | 0 | 1.452133 | 3.653767 | 5.305756 | 3.737731 | 2.901746 | 14.00962 | 10.53812 | [13 empty] | 27.29337 | 0.07426441 | 25 | 0 | 26.52615 | 0.1099932
3518 | 2021/03/28 17:18:10 | 22741.3272 | 2090.0001 | 1 | 6 | 0 | 0 | 0 | 1.452248 | 3.654111 | 5.306675 | 3.739746 | 2.901746 | 14.01699 | 10.53812 | [13 empty] | 27.25361 | 0.09902954 | 25 | 0 | 26.5931 | -0.02544343
3519 | 2021/03/28 17:18:15 | 22746.3279 | 2095.0008 | 1 | 6 | 0 | 0 | 0 | 1.452415 | 3.654524 | 5.307885 | 3.74176 | 2.901746 | 14.02435 | 10.53812 |  | 8.796009e-05 |  | 4.604746 | [9 empty] | 27.14795 | 0.09398282 | 25 | 0 | 26.62252 | 0.1207912
3520 | 2021/03/28 17:18:20 | 22751.3278 | 2100.0007 | 1 | 6 | 0 | 0 | 0 | 1.4524 | 3.655061 | 5.308611 | 3.743775 | 2.901746 | 14.03171 | 10.53812 | [13 empty] | 27.0855 | -0.06207407 | 25 | 0 | 26.68098 | 0.07574141
3521 | 2021/03/28 17:18:25 | 22756.3287 | 2105.0016 | 1 | 6 | 0 | 0 | 0 | 1.452171 | 3.655425 | 5.308302 | 3.74579 | 2.901746 | 14.03908 | 10.53812 |  | 6.958329e-05 | [11 empty] | 26.91966 | 0.02899349 | 25 | 0 | 26.515 | 0.09801805
3522 | 2021/03/28 17:18:30 | 22761.3278 | 2110.0007 | 1 | 6 | 0 | 0 | 0 | 1.452286 | 3.655444 | 5.30875 | 3.747803 | 2.901746 | 14.04644 | 10.53812 | [13 empty] | 26.85451 | -0.1248407 | 25 | 0 | 26.41419 | 0.02850592
3523 | 2021/03/28 17:18:35 | 22766.3271 | 2115 | 1 | 6 | 0 | 0 | 0 | 1.452171 | 3.656056 | 5.309218 | 3.749817 | 2.901746 | 14.0538 | 10.53812 | [13 empty] | 26.96002 | -0.04011214 | 25 | 0 | 26.42015 | -0.07796347
3524 | 2021/03/28 17:18:40 | 22771.3287 | 2120.0016 | 1 | 6 | 0 | 0 | 0 | 1.452278 | 3.656663 | 5.310491 | 3.751832 | 2.901746 | 14.06117 | 10.53812 |  | 7.392304e-05 | [11 empty] | 26.89639 | -0.09329617 | 25 | 0 | 26.26387 | 0.04893005
3525 | 2021/03/28 17:18:45 | 22776.328 | 2125.0009 | 1 | 6 | 0 | 0 | 0 | 1.452263 | 3.656976 | 5.310891 | 3.753846 | 2.901746 | 14.06853 | 10.53812 | [13 empty] | 27.1349 | -0.06686389 | 25 | 0 | 26.31046 | -0.1136827
3526 | 2021/03/28 17:18:50 | 22781.3287 | 2130.0016 | 1 | 6 | 0 | 0 | 0 | 1.452461 | 3.657166 | 5.311891 | 3.755861 | 2.901746 | 14.0759 | 10.53812 |  | 9.314845e-05 | [11 empty] | 27.23268 | 0.1159042 | 25 | 0 | 26.30873 | 0.007044077
3527 | 2021/03/28 17:18:55 | 22786.3271 | 2135 | 1 | 6 | 0 | 0 | 0 | 1.452492 | 3.657788 | 5.312908 | 3.757874 | 2.901746 | 14.08326 | 10.53812 | [13 empty] | 27.31507 | 0.05872965 | 25 | 0 | 26.60483 | -0.07468581
3528 | 2021/03/28 17:19:00 | 22791.3279 | 2140.0008 | 1 | 6 | 0 | 0 | 0 | 1.452133 | 3.658205 | 5.3122 | 3.759889 | 2.901746 | 14.09063 | 10.53812 |  | 6.926488e-05 | [11 empty] | 27.09359 | 0.04354715 | 25 | 0 | 26.66061 | 0.1370353
3529 | 2021/03/28 17:19:05 | 22796.3278 | 2145.0007 | 1 | 6 | 0 | 0 | 0 | 1.452614 | 3.658405 | 5.31425 | 3.761903 | 2.901746 | 14.098 | 10.53812 | [13 empty] | 26.93579 | -0.1312441 | 25 | 0 | 26.53115 | -0.02909303
3530 | 2021/03/28 17:19:10 | 22801.3286 | 2150.0015 | 1 | 6 | 0 | 0 | 0 | 1.452164 | 3.658811 | 5.313194 | 3.763918 | 2.901746 | 14.10537 | 10.53812 | [13 empty] | 26.90639 | -0.01782835 | 25 | 0 | 26.38782 | 0.1000357
3531 | 2021/03/28 17:19:15 | 22806.3271 | 2155 | 1 | 6 | 0 | 0 | 0 | 1.452415 | 3.659184 | 5.314654 | 3.765931 | 2.901746 | 14.11274 | 10.53812 |  | 6.562704e-05 |  | 4.983562 | [9 empty] | 27.02747 | -0.07264256 | 25 | 0 | 26.23135 | -0.1261443
3532 | 2021/03/28 17:19:20 | 22811.3278 | 2160.0007 | 1 | 6 | 0 | 0 | 0 | 1.452225 | 3.659827 | 5.314892 | 3.767945 | 2.901746 | 14.12011 | 10.53812 | [13 empty] | 27.25301 | 0.1130033 | 25 | 0 | 26.32199 | -0.002532005
3533 | 2021/03/28 17:19:25 | 22816.3279 | 2165.0008 | 1 | 6 | 0 | 0 | 0 | 1.452339 | 3.659887 | 5.315397 | 3.769959 | 2.901746 | 14.12748 | 10.53812 |  | 7.22732e-05 | [11 empty] | 27.38092 | 0.007211566 | 25 | 0 | 26.48574 | -0.1196051
3534 | 2021/03/28 17:19:30 | 22821.3271 | 2170 | 1 | 6 | 0 | 0 | 0 | 1.452515 | 3.660312 | 5.316658 | 3.771974 | 2.901746 | 14.13486 | 10.53812 | [13 empty] | 27.2463 | 0.1220167 | 25 | 0 | 26.71386 | 0.1132524
3535 | 2021/03/28 17:19:35 | 22826.3278 | 2175.0007 | 1 | 6 | 0 | 0 | 0 | 1.452362 | 3.660934 | 5.317001 | 3.773989 | 2.901746 | 14.14223 | 10.53812 |  | 7.570098e-05 | [11 empty] | 26.96135 | -0.1124007 | 25 | 0 | 26.51402 | -0.01912534
3536 | 2021/03/28 17:19:40 | 22831.3277 | 2180.0006 | 1 | 6 | 0 | 0 | 0 | 1.452087 | 3.661363 | 5.316618 | 3.776003 | 2.901746 | 14.1496 | 10.53812 | [13 empty] | 26.8989 | -0.03806531 | 25 | 0 | 26.43727 | 0.102011
3537 | 2021/03/28 17:19:45 | 22836.3286 | 2185.0015 | 1 | 6 | 0 | 0 | 0 | 1.452423 | 3.661538 | 5.318102 | 3.778018 | 2.901746 | 14.15698 | 10.53812 |  | 0.0001048004 |  |  | 0 | [8 empty] | 26.88737 | -0.1281321 | 25 | 0 | 26.36877 | -0.01484931
3538 | 2021/03/28 17:19:50 | 22841.3286 | 2190.0015 | 1 | 6 | 0 | 0 | 0 | 1.452454 | 3.662079 | 5.319001 | 3.780032 | 2.901746 | 14.16436 | 10.53812 |  |  |  |  | 0.1978376 | [8 empty] | 26.9383 | -0.03705084 | 25 | 0 | 26.31296 | -0.114944
3539 | 2021/03/28 17:19:55 | 22846.3272 | 2195.0001 | 1 | 6 | 0 | 0 | 0 | 1.452133 | 3.662481 | 5.31841 | 3.782047 | 2.901746 | 14.17174 | 10.53812 | [13 empty] | 26.92579 | -0.07757246 | 25 | 0 | 26.26483 | 0.04021168
3540 | 2021/03/28 17:20:00 | 22851.3271 | 2200 | 1 | 6 | 0 | 0 | 0 | 1.452553 | 3.662635 | 5.320171 | 3.784061 | 2.901746 | 14.17912 | 10.53812 |  | 5.970293e-05 | [11 empty] | 27.0198 | -0.100193 | 25 | 0 | 26.33048 | -0.08476973
3541 | 2021/03/28 17:20:05 | 22856.3278 | 2205.0007 | 1 | 6 | 0 | 0 | 0 | 1.452423 | 3.663037 | 5.320279 | 3.786075 | 2.901746 | 14.18649 | 10.53812 | [13 empty] | 26.86026 | -0.02798975 | 25 | 0 | 26.19208 | -0.1236916
3542 | 2021/03/28 17:20:10 | 22861.3287 | 2210.0016 | 1 | 6 | 0 | 0 | 0 | 1.452209 | 3.663602 | 5.320316 | 3.78809 | 2.901746 | 14.19387 | 10.53812 |  | 6.519621e-05 | [11 empty] | 26.93792 | -0.1002043 | 25 | 0 | 26.23424 | -0.0002384186
3543 | 2021/03/28 17:20:15 | 22866.3278 | 2215.0007 | 1 | 6 | 0 | 0 | 0 | 1.452362 | 3.663922 | 5.321341 | 3.790104 | 2.901746 | 14.20125 | 10.53812 | [13 empty] | 27.02363 | -0.09665012 | 25 | 0 | 26.23462 | -0.1479584
3544 | 2021/03/28 17:20:20 | 22871.3287 | 2220.0016 | 1 | 6 | 0 | 0 | 0 | 1.452301 | 3.663993 | 5.321221 | 3.79212 | 2.901746 | 14.20864 | 10.53812 |  |  |  | 5.237528 | [9 empty] | 27.08032 | 0.07657945 | 25 | 0 | 26.24155 | -0.0546062
3545 | 2021/03/28 17:20:25 | 22876.3271 | 2225 | 1 | 6 | 0 | 0 | 0 | 1.452515 | 3.664473 | 5.322702 | 3.794133 | 2.901746 | 14.21601 | 10.53812 |  | 7.94992e-05 | [11 empty] | 27.16985 | -0.08982718 | 25 | 0 | 26.28851 | -0.09213448
3546 | 2021/03/28 17:20:30 | 22881.3279 | 2230.0008 | 1 | 6 | 0 | 0 | 0 | 1.452423 | 3.665043 | 5.323193 | 3.796148 | 2.901746 | 14.2234 | 10.53812 | [13 empty] | 27.11355 | -0.002281666 | 25 | 0 | 26.23923 | -0.1357621
3547 | 2021/03/28 17:20:35 | 22886.3271 | 2235 | 1 | 6 | 0 | 0 | 0 | 1.452782 | 3.665468 | 5.325126 | 3.798162 | 2.901746 | 14.23078 | 10.53812 |  | 8.222488e-05 | [11 empty] | 27.23477 | 0.1245475 | 25 | 0 | 26.33931 | 0.02459884
3548 | 2021/03/28 17:20:40 | 22891.3271 | 2240 | 1 | 6 | 0 | 0 | 0 | 1.452248 | 3.665773 | 5.323612 | 3.800177 | 2.901746 | 14.23817 | 10.53812 | [13 empty] | 27.34251 | 0.005943179 | 25 | 0 | 26.48997 | -0.1097471
3549 | 2021/03/28 17:20:45 | 22896.3286 | 2245.0015 | 1 | 6 | 0 | 0 | 0 | 1.452248 | 3.666065 | 5.324036 | 3.802192 | 2.901746 | 14.24555 | 10.53812 |  | 9.998213e-05 | [11 empty] | 27.31006 | 0.1323968 | 25 | 0 | 26.62116 | 0.05470395
3550 | 2021/03/28 17:20:50 | 22901.3285 | 2250.0014 | 1 | 6 | 0 | 0 | 0 | 1.452454 | 3.666568 | 5.325521 | 3.804207 | 2.901746 | 14.25294 | 10.53812 | [13 empty] | 27.19022 | -0.04507244 | 25 | 0 | 26.72887 | 0.09720266
3551 | 2021/03/28 17:20:55 | 22906.3278 | 2255.0007 | 1 | 6 | 0 | 0 | 0 | 1.452263 | 3.66691 | 5.325318 | 3.806221 | 2.901746 | 14.26033 | 10.53812 |  | 8.704164e-05 | [11 empty] | 26.9604 | 0.08133948 | 25 | 0 | 26.53442 | 0.125972
3552 | 2021/03/28 17:21:00 | 22911.3287 | 2260.0016 | 1 | 6 | 0 | 0 | 0 | 1.452301 | 3.667291 | 5.32601 | 3.808236 | 2.901746 | 14.26772 | 10.53812 | [13 empty] | 26.92388 | -0.1384455 | 25 | 0 | 26.31989 | -0.04521489
3553 | 2021/03/28 17:21:05 | 22916.3272 | 2265.0001 | 1 | 6 | 0 | 0 | 0 | 1.452423 | 3.66758 | 5.326878 | 3.81025 | 2.901746 | 14.2751 | 10.53812 | [13 empty] | 27.02862 | 0.028947 | 25 | 0 | 26.22537 | -0.095613
3554 | 2021/03/28 17:21:10 | 22921.3271 | 2270 | 1 | 6 | 0 | 0 | 0 | 1.452148 | 3.668145 | 5.326689 | 3.812265 | 2.901746 | 14.28249 | 10.53812 |  | 8.403191e-05 | [11 empty] | 27.16026 | -0.06329894 | 25 | 0 | 26.20769 | -0.07003546
3555 | 2021/03/28 17:21:15 | 22926.3279 | 2275.0008 | 1 | 6 | 0 | 0 | 0 | 1.452278 | 3.668294 | 5.327383 | 3.814279 | 2.901746 | 14.28988 | 10.53812 | [13 empty] | 27.25783 | 0.1007545 | 25 | 0 | 26.5048 | -0.02368569
3556 | 2021/03/28 17:21:20 | 22931.3279 | 2280.0008 | 1 | 6 | 0 | 0 | 0 | 1.452248 | 3.668695 | 5.327855 | 3.816294 | 2.901746 | 14.29727 | 10.53812 |  | 9.268006e-05 | [11 empty] | 27.13238 | -0.06729424 | 25 | 0 | 26.67097 | 0.07050693
3557 | 2021/03/28 17:21:25 | 22936.3287 | 2285.0016 | 1 | 6 | 0 | 0 | 0 | 1.4524 | 3.669232 | 5.329193 | 3.818308 | 2.901746 | 14.30466 | 10.53812 | [13 empty] | 26.85486 | -0.01272082 | 25 | 0 | 26.37183 | 0.1007003
3558 | 2021/03/28 17:21:30 | 22941.3278 | 2290.0007 | 1 | 6 | 0 | 0 | 0 | 1.452072 | 3.669671 | 5.328627 | 3.820322 | 2.901746 | 14.31205 | 10.53812 |  | 8.568219e-05 |  | 5.396115 | [9 empty] | 26.96655 | -0.1162887 | 25 | 0 | 26.17032 | -0.1342756
3559 | 2021/03/28 17:21:35 | 22946.3278 | 2295.0007 | 1 | 6 | 0 | 0 | 0 | 1.452133 | 3.669868 | 5.329136 | 3.822337 | 2.901746 | 14.31945 | 10.53812 | [13 empty] | 27.18924 | 0.09872854 | 25 | 0 | 26.23673 | -0.04131675
3560 | 2021/03/28 17:21:40 | 22951.3272 | 2300.0001 | 1 | 6 | 0 | 0 | 0 | 1.45211 | 3.670115 | 5.329411 | 3.824351 | 2.901746 | 14.32684 | 10.53812 |  | 0.0001232497 | [11 empty] | 27.30892 | -0.04780233 | 25 | 0 | 26.39935 | -0.1279539
3561 | 2021/03/28 17:21:45 | 22956.3286 | 2305.0015 | 1 | 6 | 0 | 0 | 0 | 1.452499 | 3.670802 | 5.331836 | 3.826366 | 2.901746 | 14.33423 | 10.53812 | [13 empty] | 27.26821 | 0.1253217 | 25 | 0 | 26.6006 | 0.05206466
3562 | 2021/03/28 17:21:50 | 22961.3271 | 2310 | 1 | 6 | 0 | 0 | 0 | 1.452477 | 3.671131 | 5.332233 | 3.82838 | 2.901746 | 14.34163 | 10.53812 |  |  |  |  | 0 | [8 empty] | 27.12431 | -0.08457899 | 25 | 0 | 26.69136 | 0.0487411
3563 | 2021/03/28 17:21:55 | 22966.3279 | 2315.0008 | 1 | 6 | 0 | 0 | 0 | 1.452072 | 3.671426 | 5.331175 | 3.830395 | 2.901746 | 14.34902 | 10.53812 |  | 3.354391e-05 | [11 empty] | 26.91408 | 0.05030513 | 25 | 0 | 26.49518 | 0.1416099
3564 | 2021/03/28 17:22:00 | 22971.3277 | 2320.0006 | 1 | 6 | 0 | 0 | 0 | 1.452339 | 3.671704 | 5.332559 | 3.832409 | 2.901746 | 14.35642 | 10.53812 | [13 empty] | 26.95078 | -0.1186383 | 25 | 0 | 26.26849 | -0.06320238
3565 | 2021/03/28 17:22:05 | 22976.3279 | 2325.0008 | 1 | 6 | 0 | 0 | 0 | 1.452164 | 3.672153 | 5.332568 | 3.834424 | 2.901746 | 14.36382 | 10.53812 |  | 7.392793e-05 |  |  | 0.1870202 | [8 empty] | 27.1783 | 0.1039529 | 25 | 0 | 26.21864 | -0.04944146
3566 | 2021/03/28 17:22:10 | 22981.3286 | 2330.0015 | 1 | 6 | 0 | 0 | 0 | 1.452148 | 3.672439 | 5.332925 | 3.836438 | 2.901746 | 14.37122 | 10.53812 | [13 empty] | 27.32735 | -0.01615822 | 25 | 0 | 26.38223 | -0.1051706
3567 | 2021/03/28 17:22:15 | 22986.3272 | 2335.0001 | 1 | 6 | 0 | 0 | 0 | 1.452316 | 3.672829 | 5.334108 | 3.838453 | 2.901746 | 14.37861 | 10.53812 |  | 9.301485e-05 | [11 empty] | 27.30682 | 0.1266319 | 25 | 0 | 26.48268 | 0.004448295
3568 | 2021/03/28 17:22:20 | 22991.3287 | 2340.0016 | 1 | 6 | 0 | 0 | 0 | 1.452705 | 3.673284 | 5.336198 | 3.840468 | 2.901746 | 14.38601 | 10.53812 | [13 empty] | 27.28183 | 0.03157318 | 25 | 0 | 26.63559 | 0.1295149
3569 | 2021/03/28 17:22:25 | 22996.3279 | 2345.0008 | 1 | 6 | 0 | 0 | 0 | 1.452423 | 3.673879 | 5.336026 | 3.842482 | 2.901746 | 14.39341 | 10.53812 |  | 0.0001025611 | [11 empty] | 27.14738 | 0.1238841 | 25 | 0 | 26.62907 | 0.0439769
3570 | 2021/03/28 17:22:30 | 23001.3277 | 2350.0006 | 1 | 6 | 0 | 0 | 0 | 1.45211 | 3.674021 | 5.335083 | 3.844496 | 2.901746 | 14.40081 | 10.53812 | [13 empty] | 27.07242 | 0.02671361 | 25 | 0 | 26.64654 | 0.1446629
3571 | 2021/03/28 17:22:35 | 23006.3287 | 2355.0016 | 1 | 6 | 0 | 0 | 0 | 1.452278 | 3.67422 | 5.335989 | 3.846511 | 2.901746 | 14.40822 | 10.53812 |  |  |  | 5.39665 | [9 empty] | 26.86276 | -0.1230371 | 25 | 0 | 26.37974 | -0.09203374
3572 | 2021/03/28 17:22:40 | 23011.3271 | 2360 | 1 | 6 | 0 | 0 | 0 | 1.452263 | 3.67479 | 5.336762 | 3.848525 | 2.901746 | 14.41562 | 10.53812 |  | 8.167171e-05 | [11 empty] | 27.01786 | -0.101518 | 25 | 0 | 26.2787 | 0.03180325
3573 | 2021/03/28 17:22:45 | 23016.3288 | 2365.0017 | 1 | 6 | 0 | 0 | 0 | 1.452744 | 3.675374 | 5.339378 | 3.85054 | 2.901746 | 14.42302 | 10.53812 | [13 empty] | 27.12412 | -0.0399822 | 25 | 0 | 26.20709 | -0.1446038
3574 | 2021/03/28 17:22:50 | 23021.3279 | 2370.0008 | 1 | 6 | 0 | 0 | 0 | 1.452377 | 3.675452 | 5.338142 | 3.852555 | 2.901746 | 14.43043 | 10.53812 |  | 6.131989e-05 | [11 empty] | 27.26206 | 0.0972724 | 25 | 0 | 26.33105 | 0.01064718
3575 | 2021/03/28 17:22:55 | 23026.3279 | 2375.0008 | 1 | 6 | 0 | 0 | 0 | 1.452576 | 3.67582 | 5.339408 | 3.854569 | 2.901746 | 14.43783 | 10.53812 | [13 empty] | 27.25707 | 0.1062304 | 25 | 0 | 26.58233 | -0.05160272
3576 | 2021/03/28 17:23:00 | 23031.3279 | 2380.0008 | 1 | 6 | 0 | 0 | 0 | 1.452278 | 3.676326 | 5.339047 | 3.856584 | 2.901746 | 14.44524 | 10.53812 | [13 empty] | 27.02747 | -0.008045435 | 25 | 0 | 26.6229 | 0.1187533
3577 | 2021/03/28 17:23:05 | 23036.3279 | 2385.0008 | 1 | 6 | 0 | 0 | 0 | 1.452225 | 3.67678 | 5.339512 | 3.858598 | 2.901746 | 14.45264 | 10.53812 |  | 6.013857e-05 | [11 empty] | 26.93811 | -0.09798884 | 25 | 0 | 26.49076 | -0.03137708
3578 | 2021/03/28 17:23:10 | 23041.3277 | 2390.0006 | 1 | 6 | 0 | 0 | 0 | 1.452316 | 3.676954 | 5.340099 | 3.860613 | 2.901746 | 14.46005 | 10.53812 | [13 empty] | 26.96809 | -0.0358361 | 25 | 0 | 26.43534 | 0.1020241
3579 | 2021/03/28 17:23:15 | 23046.3278 | 2395.0007 | 1 | 6 | 0 | 0 | 0 | 1.452286 | 3.677346 | 5.340558 | 3.862627 | 2.901746 | 14.46746 | 10.53812 |  | 0.0001009264 | [11 empty] | 26.8841 | -0.156942 | 25 | 0 | 26.28717 | -0.0681895
3580 | 2021/03/28 17:23:20 | 23051.3286 | 2400.0015 | 1 | 6 | 0 | 0 | 0 | 1.45211 | 3.678016 | 5.340884 | 3.864642 | 2.901746 | 14.47487 | 10.53812 | [13 empty] | 27.01171 | -0.001147985 | 25 | 0 | 26.31526 | -0.09013295
3581 | 2021/03/28 17:23:25 | 23056.3281 | 2405.001 | 1 | 6 | 0 | 0 | 0 | 1.452652 | 3.678382 | 5.343409 | 3.866657 | 2.901746 | 14.48228 | 10.53812 |  | 8.682277e-05 | [11 empty] | 27.0736 | -0.1027775 | 25 | 0 | 26.24906 | -0.03173769
3582 | 2021/03/28 17:23:30 | 23061.3278 | 2410.0007 | 1 | 6 | 0 | 0 | 0 | 1.452316 | 3.678599 | 5.342488 | 3.86867 | 2.901746 | 14.48969 | 10.53812 | [13 empty] | 27.11318 | -0.06338954 | 25 | 0 | 26.22461 | -0.1346833
3583 | 2021/03/28 17:23:35 | 23066.3286 | 2415.0015 | 1 | 6 | 0 | 0 | 0 | 1.4524 | 3.679138 | 5.34358 | 3.870686 | 2.901746 | 14.4971 | 10.53812 |  | 9.375816e-05 | [11 empty] | 27.10473 | 0.04630387 | 25 | 0 | 26.19478 | -0.08269131
3584 | 2021/03/28 17:23:40 | 23071.3286 | 2420.0015 | 1 | 6 | 0 | 0 | 0 | 1.452515 | 3.679503 | 5.344533 | 3.8727 | 2.901746 | 14.50451 | 10.53812 |  |  |  | 5.293327 | [9 empty] | 27.13624 | -0.0968039 | 25 | 0 | 26.21923 | -0.07911682
3585 | 2021/03/28 17:23:45 | 23076.3287 | 2425.0016 | 1 | 6 | 0 | 0 | 0 | 1.452187 | 3.679837 | 5.343811 | 3.874715 | 2.901746 | 14.51192 | 10.53812 |  | 0.0001249076 | [11 empty] | 27.23268 | 0.03205955 | 25 | 0 | 26.24464 | -0.1191711
3586 | 2021/03/28 17:23:50 | 23081.3278 | 2430.0007 | 1 | 6 | 0 | 0 | 0 | 1.452454 | 3.680108 | 5.345188 | 3.876729 | 2.901746 | 14.51934 | 10.53812 | [13 empty] | 27.35558 | 0.1174837 | 25 | 0 | 26.43187 | 0.08209109
3587 | 2021/03/28 17:23:55 | 23086.3278 | 2435.0007 | 1 | 6 | 0 | 0 | 0 | 1.451797 | 3.680633 | 5.343532 | 3.878744 | 2.901746 | 14.52675 | 10.53812 |  | 4.919269e-05 | [11 empty] | 27.33099 | 0.07434547 | 25 | 0 | 26.55672 | -0.05238593
3588 | 2021/03/28 17:24:00 | 23091.3271 | 2440 | 1 | 6 | 0 | 0 | 0 | 1.452316 | 3.681055 | 5.346055 | 3.880758 | 2.901746 | 14.53417 | 10.53812 | [13 empty] | 27.33753 | 0.1209188 | 25 | 0 | 26.6629 | 0.1055098
3589 | 2021/03/28 17:24:05 | 23096.3278 | 2445.0007 | 1 | 6 | 0 | 0 | 0 | 1.452728 | 3.68133 | 5.347971 | 3.882773 | 2.901746 | 14.54158 | 10.53812 |  |  |  |  | 0 | [8 empty] | 27.25301 | -0.006970167 | 25 | 0 | 26.5925 | 0.1042563
3590 | 2021/03/28 17:24:10 | 23101.3277 | 2450.0006 | 1 | 6 | 0 | 0 | 0 | 1.4524 | 3.681685 | 5.347279294 | 3.884786 | 2.901746 | 14.549 | 10.53812 |  | 7.175474e-05 | [11 empty] | 27.22037 | 0.1095146 | 25 | 0 | 26.61674 | 0.02069533
3591 | 2021/03/28 17:24:15 | 23106.3287 | 2455.0016 | 1 | 6 | 0 | 0 | 0 | 1.45253 | 3.682259 | 5.348592 | 3.886802 | 2.901746 | 14.55642 | 10.53812 |  |  |  |  | 0.1897904 | [8 empty] | 27.2459 | 0.08176804 | 25 | 0 | 26.66366 | 0.1130211
3592 | 2021/03/28 17:24:20 | 23111.3271 | 2460 | 1 | 6 | 0 | 0 | 0 | 1.452034 | 3.682642 | 5.347321 | 3.888816 | 2.901746 | 14.56383 | 10.53812 |  | 9.020868e-05 | [11 empty] | 27.15046 | -0.06662786 | 25 | 0 | 26.6535 | 0.08007407
3593 | 2021/03/28 17:24:25 | 23116.3278 | 2465.0007 | 1 | 6 | 0 | 0 | 0 | 1.452248 | 3.682793 | 5.348329 | 3.89083 | 2.901746 | 14.57125 | 10.53812 | [13 empty] | 27.1591 | 0.1073426 | 25 | 0 | 26.69061 | 0.1008654
3594 | 2021/03/28 17:24:30 | 23121.3279 | 2470.0008 | 1 | 6 | 0 | 0 | 0 | 1.452324 | 3.683256 | 5.349281 | 3.892845 | 2.901746 | 14.57867 | 10.53812 |  | 4.879473e-05 | [11 empty] | 27.03458 | -0.03686607 | 25 | 0 | 26.57309 | 0.1076984
3595 | 2021/03/28 17:24:35 | 23126.3279 | 2475.0008 | 1 | 6 | 0 | 0 | 0 | 1.452454 | 3.683714 | 5.350425 | 3.894859 | 2.901746 | 14.58609 | 10.53812 | [13 empty] | 26.95522 | -0.1020724 | 25 | 0 | 26.47229 | -0.04214108
3596 | 2021/03/28 17:24:40 | 23131.3287 | 2480.0016 | 1 | 6 | 0 | 0 | 0 | 1.452492 | 3.684001 | 5.350982 | 3.896873 | 2.901746 | 14.59351 | 10.53812 |  | 0.000101027 | [11 empty] | 26.95561 | -0.03199339 | 25 | 0 | 26.39436 | 0.0947392
3597 | 2021/03/28 17:24:45 | 23136.3278 | 2485.0007 | 1 | 6 | 0 | 0 | 0 | 1.452576 | 3.684377 | 5.351838 | 3.898887 | 2.901746 | 14.60093 | 10.53812 |  |  |  | 5.051102 | [9 empty] | 27.01211 | -0.09197772 | 25 | 0 | 26.49365 | 0.05471826
3598 | 2021/03/28 17:24:50 | 23141.3279 | 2490.0008 | 1 | 6 | 0 | 0 | 0 | 1.452095 | 3.684793 | 5.350669 | 3.900902 | 2.901746 | 14.60835 | 10.53812 | [13 empty] | 27.20272 | -0.05077124 | 25 | 0 | 26.63465 | 0.07593572
3599 | 2021/03/28 17:24:55 | 23146.3277 | 2495.0006 | 1 | 6 | 0 | 0 | 0 | 1.452347 | 3.685376 | 5.352445 | 3.902916 | 2.901746 | 14.61578 | 10.53812 |  | 8.328618e-05 | [11 empty] | 27.37211 | 0.03537536 | 25 | 0 | 26.41995 | -0.06024957
3600 | 2021/03/28 17:25:00 | 23151.3287 | 2500.0016 | 1 | 6 | 0 | 0 | 0 | 1.452347 | 3.685723 | 5.352949 | 3.904932 | 2.901746 | 14.6232 | 10.53812 | [13 empty] | 26.9504 | -0.1294434 | 25 | 0 | 26.35355 | -0.08068681
3601 | 2021/03/28 17:25:05 | 23156.3278 | 2505.0007 | 1 | 6 | 0 | 0 | 0 | 1.452515 | 3.685976 | 5.353935 | 3.906946 | 2.901746 | 14.63063 | 10.53812 |  | 7.028754e-05 | [11 empty] | 27.35482 | -0.0024575 | 25 | 0 | 26.71579 | 0.09762466
3602 | 2021/03/28 17:25:10 | 23161.3271 | 2510 | 1 | 6 | 0 | 0 | 0 | 1.452209 | 3.686557 | 5.353651 | 3.90896 | 2.901746 | 14.63805 | 10.53812 | [13 empty] | 27.06283 | -0.0670141 | 25 | 0 | 26.18129 | -0.09822965
3603 | 2021/03/28 17:25:15 | 23166.3279 | 2515.0008 | 1 | 6 | 0 | 0 | 0 | 1.452347 | 3.686912 | 5.354676 | 3.910975 | 2.901746 | 14.64548 | 10.53812 |  | 0.0001310122 | [11 empty] | 27.10512 | -0.04448175 | 25 | 0 | 26.65792 | 0.1334232
3604 | 2021/03/28 17:25:20 | 23171.3279 | 2520.0008 | 1 | 6 | 0 | 0 | 0 | 1.452461 | 3.687185 | 5.355492 | 3.91299 | 2.901746 | 14.65291 | 10.53812 | [13 empty] | 27.23036 | 0.09018719 | 25 | 0 | 26.23519 | 0.01912773
3605 | 2021/03/28 17:25:25 | 23176.3279 | 2525.0008 | 1 | 6 | 0 | 0 | 0 | 1.45253 | 3.687601 | 5.356351 | 3.915004 | 2.901746 | 14.66034 | 10.53812 |  | 6.776847e-05 | [11 empty] | 26.94598 | -0.04165173 | 25 | 0 | 26.46305 | 0.06949544
3606 | 2021/03/28 17:25:30 | 23181.3279 | 2530.0008 | 1 | 6 | 0 | 0 | 0 | 1.4524 | 3.688075 | 5.35656013 | 3.917019 | 2.901746 | 14.66777 | 10.53812 | [13 empty] | 27.41896 | 0.1604772 | 25 | 0 | 26.50249 | 0.06506085
3607 | 2021/03/28 17:25:35 | 23186.3279 | 2535.0008 | 1 | 6 | 0 | 0 | 0 | 1.452461 | 3.688469 | 5.357357 | 3.919033 | 2.901746 | 14.6752 | 10.53812 | [13 empty] | 26.93291 | -0.04450083 | 25 | 0 | 26.3574 | -0.09126127
3608 | 2021/03/28 17:25:40 | 23191.3279 | 2540.0008 | 1 | 6 | 0 | 0 | 0 | 1.452011 | 3.68878 | 5.356149 | 3.921047 | 2.901746 | 14.68263 | 10.53812 |  | 9.695799e-05 | [11 empty] | 27.38112 | 0.1125115 | 25 | 0 | 26.61404 | 0.03482521
3609 | 2021/03/28 17:25:45 | 23196.3272 | 2545.0001 | 1 | 6 | 0 | 0 | 0 | 1.452454 | 3.689227 | 5.358433 | 3.923061 | 2.901746 | 14.69006 | 10.53812 | [13 empty] | 27.01538 | -0.06838381 | 25 | 0 | 26.21923 | -0.1507872
3610 | 2021/03/28 17:25:50 | 23201.3278 | 2550.0007 | 1 | 6 | 0 | 0 | 0 | 1.452362 | 3.689819 | 5.358953 | 3.925076 | 2.901746 | 14.69749 | 10.53812 |  | 8.250284e-05 |  | 5.078353 | [9 empty] | 27.19406 | -0.04441679 | 25 | 0 | 26.66157 | 0.06227612
3611 | 2021/03/28 17:25:55 | 23206.3287 | 2555.0016 | 1 | 6 | 0 | 0 | 0 | 1.4524 | 3.690145 | 5.359566598 | 3.927091 | 2.901746 | 14.70493 | 10.53812 | [13 empty] | 27.09031 | -0.05872488 | 25 | 0 | 26.16609 | -0.08325458
3612 | 2021/03/28 17:26:00 | 23211.3286 | 2560.0015 | 1 | 6 | 0 | 0 | 0 | 1.452034 | 3.69049 | 5.358717 | 3.929106 | 2.901746 | 14.71236 | 10.53812 |  | 7.025327e-05 | [11 empty] | 27.05591 | -0.07263839 | 25 | 0 | 26.57309 | 0.08520544
3613 | 2021/03/28 17:26:05 | 23216.3272 | 2565.0001 | 1 | 6 | 0 | 0 | 0 | 1.452705 | 3.690775 | 5.361607 | 3.93112 | 2.901746 | 14.71979 | 10.53812 | [13 empty] | 27.39936 | 0.07394135 | 25 | 0 | 26.45437 | 0.07186174
3614 | 2021/03/28 17:26:10 | 23221.3279 | 2570.0008 | 1 | 6 | 0 | 0 | 0 | 1.452301 | 3.691374 | 5.360986 | 3.933135 | 2.901746 | 14.72723 | 10.53812 | [13 empty] | 26.9925 | -0.101999 | 25 | 0 | 26.39571 | -0.01761317
3615 | 2021/03/28 17:26:15 | 23226.3286 | 2575.0015 | 1 | 6 | 0 | 0 | 0 | 1.452538 | 3.691646 | 5.362256 | 3.935151 | 2.901746 | 14.73467 | 10.53812 |  | 7.053454e-05 |  |  | 0 | [8 empty] | 27.36383 | 0.1017457 | 25 | 0 | 26.58961 | 0.09745955
3616 | 2021/03/28 17:26:20 | 23231.3278 | 2580.0007 | 1 | 6 | 0 | 0 | 0 | 1.452423 | 3.692081 | 5.362463 | 3.937164 | 2.901746 | 14.74211 | 10.53812 |  |  |  |  | 0.1986445 | [8 empty] | 26.97963 | 0.01237988 | 25 | 0 | 26.2048 | -0.07883668
3617 | 2021/03/28 17:26:25 | 23236.3278 | 2585.0007 | 1 | 6 | 0 | 0 | 0 | 1.452492 | 3.692614 | 5.363492 | 3.93918 | 2.901746 | 14.74955 | 10.53812 |  | 9.36967e-05 | [11 empty] | 27.13968 | 0.02723992 | 25 | 0 | 26.64982 | 0.09180784
3618 | 2021/03/28 17:26:30 | 23241.3279 | 2590.0008 | 1 | 6 | 0 | 0 | 0 | 1.452133 | 3.692922 | 5.362614 | 3.941195 | 2.901746 | 14.75699 | 10.53812 | [13 empty] | 27.40954 | 0.1366925 | 25 | 0 | 26.46458 | 0.01454949
3619 | 2021/03/28 17:26:35 | 23246.3278 | 2595.0007 | 1 | 6 | 0 | 0 | 0 | 1.452614 | 3.693371 | 5.365042 | 3.943209 | 2.901746 | 14.76443 | 10.53812 |  | 7.428355e-05 | [11 empty] | 27.09473 | 0.02269924 | 25 | 0 | 26.2275 | -0.08184433
3620 | 2021/03/28 17:26:40 | 23251.3277 | 2600.0006 | 1 | 6 | 0 | 0 | 0 | 1.452705 | 3.693582 | 5.365685 | 3.945224 | 2.901746 | 14.77187 | 10.53812 | [13 empty] | 27.0025 | -0.03840387 | 25 | 0 | 26.47691 | 0.07719278
3621 | 2021/03/28 17:26:45 | 23256.3287 | 2605.0016 | 1 | 6 | 0 | 0 | 0 | 1.452652 | 3.694256 | 5.366468 | 3.947238 | 2.901746 | 14.77931 | 10.53812 | [13 empty] | 27.34926 | 0.09791851 | 25 | 0 | 26.56791 | -0.09952486
3622 | 2021/03/28 17:26:50 | 23261.3278 | 2610.0007 | 1 | 6 | 0 | 0 | 0 | 1.451973 | 3.694553 | 5.364391 | 3.949252 | 2.901746 | 14.78675 | 10.53812 |  | 7.527199e-05 |  | 4.958746 | [9 empty] | 27.17811 | 0.04497647 | 25 | 0 | 26.21844 | -0.03097117
3623 | 2021/03/28 17:26:55 | 23266.3272 | 2615.0001 | 1 | 6 | 0 | 0 | 0 | 1.452324 | 3.694946 | 5.366259 | 3.951267 | 2.901746 | 14.7942 | 10.53812 | [13 empty] | 27.00595 | -0.001259446 | 25 | 0 | 26.64425 | 0.08994102
3624 | 2021/03/28 17:27:00 | 23271.3279 | 2620.0008 | 1 | 6 | 0 | 0 | 0 | 1.452301 | 3.695396 | 5.366827 | 3.953282 | 2.901746 | 14.80164 | 10.53812 |  | 9.061451e-05 | [11 empty] | 27.42473 | 0.1093078 | 25 | 0 | 26.18034 | -0.07316589
3625 | 2021/03/28 17:27:05 | 23276.3287 | 2625.0016 | 1 | 6 | 0 | 0 | 0 | 1.4524 | 3.695978 | 5.368038 | 3.955296 | 2.901746 | 14.80909 | 10.53812 | [13 empty] | 27.07858 | 0.02515674 | 25 | 0 | 26.48672 | 0.0225538
3626 | 2021/03/28 17:27:10 | 23281.3287 | 2630.0016 | 1 | 6 | 0 | 0 | 0 | 1.452248 | 3.696191 | 5.367786 | 3.957311 | 2.901746 | 14.81653 | 10.53812 |  | 7.527012e-05 | [11 empty] | 27.2876 | 0.07137239 | 25 | 0 | 26.4113 | 0.08264899
3627 | 2021/03/28 17:27:15 | 23286.3287 | 2635.0016 | 1 | 6 | 0 | 0 | 0 | 1.452415 | 3.696648 | 5.369067 | 3.959325 | 2.901746 | 14.82398 | 10.53812 | [13 empty] | 27.23323 | 0.03187418 | 25 | 0 | 26.29315 | -0.004332066
3628 | 2021/03/28 17:27:20 | 23291.3272 | 2640.0001 | 1 | 6 | 0 | 0 | 0 | 1.452171 | 3.697102 | 5.368824 | 3.961339 | 2.901746 | 14.83142 | 10.53812 | [13 empty] | 27.0782 | -0.122326 | 25 | 0 | 26.61732 | 0.132044
3629 | 2021/03/28 17:27:25 | 23296.3278 | 2645.0007 | 1 | 6 | 0 | 0 | 0 | 1.452347 | 3.697778 | 5.370457 | 3.963353 | 2.901746 | 14.83887 | 10.53812 |  | 9.056467e-05 | [11 empty] | 27.41052 | 0.04395366 | 25 | 0 | 26.28582 | -0.05165935
3630 | 2021/03/28 17:27:30 | 23301.3271 | 2650 | 1 | 6 | 0 | 0 | 0 | 1.45224 | 3.697907 | 5.370248 | 3.965367 | 2.901746 | 14.84632 | 10.53812 | [13 empty] | 26.99634 | -0.1294309 | 25 | 0 | 26.65982 | 0.09632826
3631 | 2021/03/28 17:27:35 | 23306.3279 | 2655.0008 | 1 | 6 | 0 | 0 | 0 | 1.452454 | 3.698312 | 5.371628 | 3.967382 | 2.901746 | 14.85377 | 10.53812 |  | 9.53956e-05 | [11 empty] | 27.23556 | -0.04921138 | 25 | 0 | 26.41957 | 0.006614923
3632 | 2021/03/28 17:27:40 | 23311.3279 | 2660.0008 | 1 | 6 | 0 | 0 | 0 | 1.4524 | 3.699018 | 5.372454 | 3.969397 | 2.901746 | 14.86122 | 10.53812 | [13 empty] | 27.34657 | 0.005526543 | 25 | 0 | 26.31316 | -0.08345187
3633 | 2021/03/28 17:27:45 | 23316.3279 | 2665.0008 | 1 | 6 | 0 | 0 | 0 | 1.452423 | 3.699304 | 5.372954 | 3.971411 | 2.901746 | 14.86867 | 10.53812 |  | 7.914883e-05 | [11 empty] | 26.96655 | -0.1543909 | 25 | 0 | 26.64425 | 0.1295775
3634 | 2021/03/28 17:27:50 | 23321.3287 | 2670.0016 | 1 | 6 | 0 | 0 | 0 | 1.452377 | 3.699616 | 5.373237 | 3.973426 | 2.901746 | 14.87613 | 10.53812 |  |  |  | 4.744021 | [9 empty] | 27.03112 | -0.09683132 | 25 | 0 | 26.57385 | 0.09313166
3635 | 2021/03/28 17:27:55 | 23326.3285 | 2675.0014 | 1 | 6 | 0 | 0 | 0 | 1.452171 | 3.699936 | 5.37294 | 3.97544 | 2.901746 | 14.88358 | 10.53812 |  | 0.0001032565 | [11 empty] | 27.33486 | 0.08532166 | 25 | 0 | 26.23598 | -0.003547072
3636 | 2021/03/28 17:28:00 | 23331.3271 | 2680 | 1 | 6 | 0 | 0 | 0 | 1.452316 | 3.700553 | 5.374372 | 3.977455 | 2.901746 | 14.89103 | 10.53812 | [13 empty] | 27.35656 | 0.1203179 | 25 | 0 | 26.19767 | -0.04983246
3637 | 2021/03/28 17:28:05 | 23336.328 | 2685.0009 | 1 | 6 | 0 | 0 | 0 | 1.452461 | 3.70112 | 5.375732 | 3.97947 | 2.901746 | 14.89849 | 10.53812 | [13 empty] | 27.00576 | 0.02312541 | 25 | 0 | 26.42744 | 0.005947351
3638 | 2021/03/28 17:28:10 | 23341.3271 | 2690 | 1 | 6 | 0 | 0 | 0 | 1.452164 | 3.701273 | 5.374855 | 3.981484 | 2.901746 | 14.90595 | 10.53812 |  | 7.5706e-05 | [11 empty] | 27.00789 | -0.0163883 | 25 | 0 | 26.51557 | 0.0725764
3639 | 2021/03/28 17:28:15 | 23346.3271 | 2695 | 1 | 6 | 0 | 0 | 0 | 1.452461 | 3.701678 | 5.376543 | 3.983499 | 2.901746 | 14.91341 | 10.53812 | [13 empty] | 27.28588 | 0.09888649 | 25 | 0 | 26.25675 | -0.1033068
3640 | 2021/03/28 17:28:20 | 23351.3271 | 2700 | 1 | 6 | 0 | 0 | 0 | 1.452339 | 3.702434 | 5.377189 | 3.985514 | 2.901746 | 14.92087 | 10.53812 |  | 6.1521e-05 |  |  | 0.2086879 | [8 empty] | 27.25266 | 0.09325683 | 25 | 0 | 26.2577 | -0.07932305
3641 | 2021/03/28 17:28:25 | 23356.3286 | 2705.0015 | 1 | 6 | 0 | 0 | 0 | 1.452324 | 3.702904 | 5.377816 | 3.987529 | 2.901746 | 14.92832 | 10.53812 | [13 empty] | 26.90506 | -0.0907743 | 25 | 0 | 26.55866 | -0.01082242
3642 | 2021/03/28 17:28:30 | 23361.3272 | 2710.0001 | 1 | 6 | 0 | 0 | 0 | 1.452095 | 3.702998 | 5.377105 | 3.989542 | 2.901746 | 14.93578 | 10.53812 |  | 9.007654e-05 | [11 empty] | 27.02345 | 0.08185089 | 25 | 0 | 26.53537 | -0.03819168
3643 | 2021/03/28 17:28:35 | 23366.3286 | 2715.0015 | 1 | 6 | 0 | 0 | 0 | 1.452316 | 3.703183 | 5.378192 | 3.991558 | 2.901746 | 14.94324 | 10.53812 | [13 empty] | 27.14929 | -0.006068945 | 25 | 0 | 26.18957 | -0.1573569
3644 | 2021/03/28 17:28:40 | 23371.328 | 2720.0009 | 1 | 6 | 0 | 0 | 0 | 1.452324 | 3.704029 | 5.37945 | 3.993572 | 2.901746 | 14.9507 | 10.53812 | [13 empty] | 26.9577 | -0.01225054 | 25 | 0 | 26.28966 | -0.08790553
3645 | 2021/03/28 17:28:45 | 23376.3287 | 2725.0016 | 1 | 6 | 0 | 0 | 0 | 1.452248 | 3.704412 | 5.379725 | 3.995586 | 2.901746 | 14.95817 | 10.53812 |  | 9.118825e-05 | [11 empty] | 26.92061 | -0.02947032 | 25 | 0 | 26.4946 | 0.07503927
3646 | 2021/03/28 17:28:50 | 23381.3286 | 2730.0015 | 1 | 6 | 0 | 0 | 0 | 1.45253 | 3.704633 | 5.381091 | 3.997602 | 2.901746 | 14.96563 | 10.53812 |  |  |  | 4.771167 | [9 empty] | 27.13795 | 0.01386285 | 25 | 0 | 26.59116 | 0.1273561
3647 | 2021/03/28 17:28:55 | 23386.3277 | 2735.0006 | 1 | 6 | 0 | 0 | 0 | 1.452377 | 3.705324 | 5.381527 | 3.999616 | 2.901746 | 14.97309 | 10.53812 |  | 9.800918e-05 | [11 empty] | 27.32065 | 0.04435778 | 25 | 0 | 26.48942 | 0.0933975
3648 | 2021/03/28 17:29:00 | 23391.3278 | 2740.0007 | 1 | 6 | 0 | 0 | 0 | 1.452324 | 3.705853 | 5.382099 | 4.00163 | 2.901746 | 14.98056 | 10.53812 | [13 empty] | 27.2415 | -0.0353092 | 25 | 0 | 26.2606 | -0.1154512
3649 | 2021/03/28 17:29:05 | 23396.3286 | 2745.0015 | 1 | 6 | 0 | 0 | 0 | 1.45211 | 3.706067 | 5.381617 | 4.003644 | 2.901746 | 14.98802 | 10.53812 |  | 9.05181e-05 | [11 empty] | 27.12507 | -0.04917264 | 25 | 0 | 26.20804 | -0.1360166
3650 | 2021/03/28 17:29:10 | 23401.328 | 2750.0009 | 1 | 6 | 0 | 0 | 0 | 1.452515 | 3.706424 | 5.383636 | 4.005659 | 2.901746 | 14.99549 | 10.53812 | [13 empty] | 26.94484 | -0.01747906 | 25 | 0 | 26.16994 | -0.1042861
3651 | 2021/03/28 17:29:15 | 23406.328 | 2755.0009 | 1 | 6 | 0 | 0 | 0 | 1.452438 | 3.70711 | 5.384347 | 4.007674 | 2.901746 | 15.00296 | 10.53812 |  | 8.052186e-05 | [11 empty] | 26.97193 | -0.03552914 | 25 | 0 | 26.46054 | 0.0756228
3652 | 2021/03/28 17:29:20 | 23411.328 | 2760.0009 | 1 | 6 | 0 | 0 | 0 | 1.452515 | 3.707601 | 5.385346 | 4.009689 | 2.901746 | 15.01043 | 10.53812 | [13 empty] | 27.1762 | 0.005167723 | 25 | 0 | 26.70773 | 0.1586747
3653 | 2021/03/28 17:29:25 | 23416.328 | 2765.0009 | 1 | 6 | 0 | 0 | 0 | 1.45224 | 3.707743 | 5.384533 | 4.011704 | 2.901746 | 15.0179 | 10.53812 |  | 0.000107667 | [11 empty] | 27.37997 | 0.03492534 | 25 | 0 | 26.6129 | 0.1084059
3654 | 2021/03/28 17:29:30 | 23421.3279 | 2770.0008 | 1 | 6 | 0 | 0 | 0 | 1.452049 | 3.708236 | 5.38454 | 4.013719 | 2.901746 | 15.02537 | 10.53812 | [13 empty] | 27.35885 | 0.004988909 | 25 | 0 | 26.35683 | -0.1062626
3655 | 2021/03/28 17:29:35 | 23426.3271 | 2775 | 1 | 6 | 0 | 0 | 0 | 1.452324 | 3.708947 | 5.386593 | 4.015734 | 2.901746 | 15.03284 | 10.53812 | [13 empty] | 27.10086 | -0.05403519 | 25 | 0 | 26.20515 | -0.1564515
3656 | 2021/03/28 17:29:40 | 23431.3281 | 2780.001 | 1 | 6 | 0 | 0 | 0 | 1.452644 | 3.70941 | 5.388452 | 4.017748 | 2.901746 | 15.04032 | 10.53812 |  | 9.789842e-05 | [11 empty] | 26.95541 | -0.03549218 | 25 | 0 | 26.30161 | -0.100047
3657 | 2021/03/28 17:29:45 | 23436.328 | 2785.0009 | 1 | 6 | 0 | 0 | 0 | 1.452225 | 3.709537 | 5.387082 | 4.019763 | 2.901746 | 15.04779 | 10.53812 |  |  |  | 4.507982 | [9 empty] | 27.05977 | -0.06518185 | 25 | 0 | 26.46306 | 0.0592649
3658 | 2021/03/28 17:29:50 | 23441.3272 | 2790.0001 | 1 | 6 | 0 | 0 | 0 | 1.452461 | 3.710033 | 5.388678 | 4.021778 | 2.901746 | 15.05526 | 10.53812 |  | 9.608709e-05 | [11 empty] | 26.98481 | -0.1471299 | 25 | 0 | 26.43072 | -0.01166523
3659 | 2021/03/28 17:29:55 | 23446.328 | 2795.0009 | 1 | 6 | 0 | 0 | 0 | 1.452477 | 3.710664 | 5.389654 | 4.023793 | 2.901746 | 15.06274 | 10.53812 | [13 empty] | 27.03363 | -0.1092529 | 25 | 0 | 26.5579 | -0.04267335
3660 | 2021/03/28 17:30:00 | 23451.3271 | 2800 | 1 | 6 | 0 | 0 | 0 | 1.452248 | 3.711115 | 5.389459 | 4.025807 | 2.901746 | 15.07022 | 10.53812 |  | 9.608564e-05 | [11 empty] | 27.18099 | 0.07832646 | 25 | 0 | 26.67694 | 0.1029569
3661 | 2021/03/28 17:30:05 | 23456.3279 | 2805.0008 | 1 | 6 | 0 | 0 | 0 | 1.452133 | 3.711236 | 5.389208 | 4.027822 | 2.901746 | 15.07769 | 10.53812 | [13 empty] | 27.37804 | 0.1040852 | 25 | 0 | 26.70347 | 0.124259
3662 | 2021/03/28 17:30:10 | 23461.3273 | 2810.0002 | 1 | 6 | 0 | 0 | 0 | 1.452087 | 3.712071 | 5.39025 | 4.029837 | 2.901746 | 15.08517 | 10.53812 |  | 0.0001290941 | [11 empty] | 27.46447 | 0.06757557 | 25 | 0 | 26.59079 | 0.09662628
3663 | 2021/03/28 17:30:15 | 23466.3273 | 2815.0002 | 1 | 6 | 0 | 0 | 0 | 1.452454 | 3.712466 | 5.392186 | 4.031851 | 2.901746 | 15.09265 | 10.53812 |  |  |  |  | 0.217998 | [8 empty] | 27.3819 | -0.005824566 | 25 | 0 | 26.45825 | -0.1126182
3664 | 2021/03/28 17:30:20 | 23471.328 | 2820.0009 | 1 | 6 | 0 | 0 | 0 | 1.452454 | 3.712744 | 5.39259 | 4.033866 | 2.901746 | 15.10013 | 10.53812 |  | 8.686446e-05 | [11 empty] | 27.36154 | 0.1019955 | 25 | 0 | 26.35953 | -0.0735873
3665 | 2021/03/28 17:30:25 | 23476.3272 | 2825.0001 | 1 | 6 | 0 | 0 | 0 | 1.45224 | 3.713237 | 5.392511 | 4.035881 | 2.901746 | 15.10761 | 10.53812 | [13 empty] | 27.17061 | 0.04719138 | 25 | 0 | 26.21806 | -0.08179307
3666 | 2021/03/28 17:30:30 | 23481.3273 | 2830.0002 | 1 | 6 | 0 | 0 | 0 | 1.452339 | 3.713795 | 5.393689 | 4.037897 | 2.901746 | 15.1151 | 10.53812 |  | 0.0001019108 | [11 empty] | 26.99998 | -0.07514119 | 25 | 0 | 26.26791 | 0.02926469
3667 | 2021/03/28 17:30:35 | 23486.3281 | 2835.001 | 1 | 6 | 0 | 0 | 0 | 1.452011 | 3.714381 | 5.393322 | 4.039911 | 2.901746 | 15.12258 | 10.53812 | [13 empty] | 27.00615 | -0.1380616 | 25 | 0 | 26.33817 | -0.05152822
3668 | 2021/03/28 17:30:40 | 23491.3279 | 2840.0008 | 1 | 6 | 0 | 0 | 0 | 1.452278 | 3.714599 | 5.39463 | 4.041925 | 2.901746 | 15.13006 | 10.53812 |  | 7.02492e-05 |  | 4.473914 | [9 empty] | 27.039 | -0.08206844 | 25 | 0 | 26.52769 | -0.04658222
3669 | 2021/03/28 17:30:45 | 23496.3272 | 2845.0001 | 1 | 6 | 0 | 0 | 0 | 1.452492 | 3.715067 | 5.396105 | 4.043941 | 2.901746 | 15.13754 | 10.53812 | [13 empty] | 27.26206 | 0.08150876 | 25 | 0 | 26.68694 | 0.06386399
3670 | 2021/03/28 17:30:50 | 23501.3282 | 2850.0011 | 1 | 6 | 0 | 0 | 0 | 1.452225 | 3.715855 | 5.396258 | 4.045956 | 2.901746 | 15.14503 | 10.53812 | [13 empty] | 27.47481 | 0.1148129 | 25 | 0 | 26.44456 | -0.02958477
3671 | 2021/03/28 17:30:55 | 23506.328 | 2855.0009 | 1 | 6 | 0 | 0 | 0 | 1.452415 | 3.716106 | 5.397328 | 4.04797 | 2.901746 | 15.15252 | 10.53812 |  | 8.555947e-05 | [11 empty] | 26.99116 | -0.06028295 | 25 | 0 | 26.41572 | -0.08704066
3672 | 2021/03/28 17:31:00 | 23511.3281 | 2860.001 | 1 | 6 | 0 | 0 | 0 | 1.452126 | 3.716434 | 5.39673 | 4.049984 | 2.901746 | 15.16 | 10.53812 | [13 empty] | 27.40322 | 0.08529603 | 25 | 0 | 26.53654 | -0.005782843
3673 | 2021/03/28 17:31:05 | 23516.3281 | 2865.001 | 1 | 6 | 0 | 0 | 0 | 1.452202 | 3.717051 | 5.397909 | 4.051999 | 2.901746 | 15.16749 | 10.53812 | [13 empty] | 27.0855 | -0.1042074 | 25 | 0 | 26.31795 | -0.133279
3674 | 2021/03/28 17:31:10 | 23521.3281 | 2870.001 | 1 | 6 | 0 | 0 | 0 | 1.452324 | 3.717472 | 5.398974 | 4.054013 | 2.901746 | 15.17498 | 10.53812 | [13 empty] | 27.38727 | -0.01799643 | 25 | 0 | 26.71983 | 0.0842756
3675 | 2021/03/28 17:31:15 | 23526.3272 | 2875.0001 | 1 | 6 | 0 | 0 | 0 | 1.452225 | 3.717897 | 5.399223 | 4.056026 | 2.901746 | 15.18246 | 10.53812 |  | 7.806834e-05 | [11 empty] | 27.15236 | -0.06670058 | 25 | 0 | 26.24963 | -0.08456886
3676 | 2021/03/28 17:31:20 | 23531.3274 | 2880.0003 | 1 | 6 | 0 | 0 | 0 | 1.452492 | 3.718328 | 5.400842 | 4.058042 | 2.901746 | 15.18996 | 10.53812 | [13 empty] | 27.26609 | -0.002518296 | 25 | 0 | 26.71233 | 0.1442957
3677 | 2021/03/28 17:31:25 | 23536.3282 | 2885.0011 | 1 | 6 | 0 | 0 | 0 | 1.452126 | 3.718937 | 5.400365 | 4.060056 | 2.901746 | 15.19745 | 10.53812 | [13 empty] | 27.18023 | 0.05566418 | 25 | 0 | 26.24906 | -0.06218195
3678 | 2021/03/28 17:31:30 | 23541.3272 | 2890.0001 | 1 | 6 | 0 | 0 | 0 | 1.452278 | 3.719439 | 5.401659 | 4.06207 | 2.901746 | 15.20494 | 10.53812 |  | 9.725535e-05 | [11 empty] | 27.46025 | 0.06584108 | 25 | 0 | 26.6933 | 0.04150152
3679 | 2021/03/28 17:31:35 | 23546.328 | 2895.0009 | 1 | 6 | 0 | 0 | 0 | 1.452454 | 3.719763 | 5.402785 | 4.064085 | 2.901746 | 15.21243 | 10.53812 |  |  |  | 4.387355 | [9 empty] | 27.13488 | -0.04004121 | 25 | 0 | 26.22498 | -0.1491094
3680 | 2021/03/28 17:31:40 | 23551.328 | 2900.0009 | 1 | 6 | 0 | 0 | 0 | 1.452316 | 3.720293 | 5.403041 | 4.066099 | 2.901746 | 15.21992 | 10.53812 |  | 6.029661e-05 | [11 empty] | 27.28223 | -0.07092297 | 25 | 0 | 26.70003 | 0.04237771
3681 | 2021/03/28 17:31:45 | 23556.3279 | 2905.0008 | 1 | 6 | 0 | 0 | 0 | 1.452492 | 3.720881 | 5.40455 | 4.068114 | 2.901746 | 15.22742 | 10.53812 | [13 empty] | 27.26742 | -0.04893064 | 25 | 0 | 26.22248 | -0.08235395
3682 | 2021/03/28 17:31:50 | 23561.328 | 2910.0009 | 1 | 6 | 0 | 0 | 0 | 1.452202 | 3.721402 | 5.404227 | 4.070127 | 2.901746 | 15.23491 | 10.53812 |  | 9.953631e-05 | [11 empty] | 27.38613 | 0.009721518 | 25 | 0 | 26.71868 | 0.1320815
3683 | 2021/03/28 17:31:55 | 23566.328 | 2915.0009 | 1 | 6 | 0 | 0 | 0 | 1.45269 | 3.721562 | 5.406276 | 4.072142 | 2.901746 | 15.24241 | 10.53812 | [13 empty] | 27.20251 | 0.02858043 | 25 | 0 | 26.27138 | -0.0781697
3684 | 2021/03/28 17:32:00 | 23571.3274 | 2920.0003 | 1 | 6 | 0 | 0 | 0 | 1.452164 | 3.722046 | 5.405021 | 4.074156 | 2.901746 | 15.24991 | 10.53812 |  |  |  |  | 0.233885 | [8 empty] | 27.41933 | 0.08024096 | 25 | 0 | 26.63809 | 0.03812969
3685 | 2021/03/28 17:32:05 | 23576.328 | 2925.0009 | 1 | 6 | 0 | 0 | 0 | 1.452171 | 3.722834 | 5.406192 | 4.07617 | 2.901746 | 15.25741 | 10.53812 |  | 8.185978e-05 | [11 empty] | 27.07014 | -0.0970614 | 25 | 0 | 26.30256 | -0.1105589
3686 | 2021/03/28 17:32:10 | 23581.3273 | 2930.0002 | 1 | 6 | 0 | 0 | 0 | 1.452202 | 3.723053 | 5.406625 | 4.078185 | 2.901746 | 15.2649 | 10.53812 | [13 empty] | 27.46408 | 0.03900349 | 25 | 0 | 26.51211 | 0.07245898
3687 | 2021/03/28 17:32:15 | 23586.3273 | 2935.0002 | 1 | 6 | 0 | 0 | 0 | 1.452454 | 3.723616 | 5.408381 | 4.080199 | 2.901746 | 15.2724 | 10.53812 |  | 7.388843e-05 | [11 empty] | 26.97865 | -0.09399116 | 25 | 0 | 26.39608 | 0.01039445
3688 | 2021/03/28 17:32:20 | 23591.3279 | 2940.0008 | 1 | 6 | 0 | 0 | 0 | 1.452538 | 3.724128 | 5.409437 | 4.082213 | 2.901746 | 15.27991 | 10.53812 | [13 empty] | 27.47924 | 0.1376957 | 25 | 0 | 26.47747 | 0.0578481
3689 | 2021/03/28 17:32:25 | 23596.328 | 2945.0009 | 1 | 6 | 0 | 0 | 0 | 1.452377 | 3.724687 | 5.40965 | 4.084228 | 2.901746 | 15.28741 | 10.53812 |  | 0.0001065807 |  | 4.189973 | [9 empty] | 27.06417 | -0.03956914 | 25 | 0 | 26.40339 | -0.07520795
3690 | 2021/03/28 17:32:30 | 23601.3275 | 2950.0004 | 1 | 6 | 0 | 0 | 0 | 1.452789 | 3.725094 | 5.411776 | 4.086242 | 2.901746 | 15.29491 | 10.53812 | [13 empty] | 27.52722 | 0.1096565 | 25 | 0 | 26.61096 | 0.02086341
3691 | 2021/03/28 17:32:35 | 23606.3273 | 2955.0002 | 1 | 6 | 0 | 0 | 0 | 1.452263 | 3.725522 | 5.410438 | 4.088257 | 2.901746 | 15.30242 | 10.53812 |  | 8.981464e-05 | [11 empty] | 27.09051 | -0.09898007 | 25 | 0 | 26.35857 | -0.09913146
3692 | 2021/03/28 17:32:40 | 23611.3281 | 2960.001 | 1 | 6 | 0 | 0 | 0 | 1.452629 | 3.726118 | 5.412667 | 4.090272 | 2.901746 | 15.30993 | 10.53812 | [13 empty] | 27.50189 | 0.02045751 | 25 | 0 | 26.67809 | 0.09834886
3693 | 2021/03/28 17:32:45 | 23616.3273 | 2965.0002 | 1 | 6 | 0 | 0 | 0 | 1.452644 | 3.726786 | 5.413693 | 4.092287 | 2.901746 | 15.31743 | 10.53812 |  | 9.437434e-05 | [11 empty] | 27.23094 | -0.07077396 | 25 | 0 | 26.29274 | -0.07086694
3694 | 2021/03/28 17:32:50 | 23621.3272 | 2970.0001 | 1 | 6 | 0 | 0 | 0 | 1.45269 | 3.727037 | 5.414229 | 4.094302 | 2.901746 | 15.32494 | 10.53812 | [13 empty] | 27.30489 | -0.02160072 | 25 | 0 | 26.72272 | 0.1385182
3695 | 2021/03/28 17:32:55 | 23626.3273 | 2975.0002 | 1 | 6 | 0 | 0 | 0 | 1.452316 | 3.72756 | 5.413595 | 4.096316 | 2.901746 | 15.33245 | 10.53812 |  | 0.0001226288 | [11 empty] | 27.36652 | 0.07130623 | 25 | 0 | 26.28619 | -0.01311481
3696 | 2021/03/28 17:33:00 | 23631.3273 | 2980.0002 | 1 | 6 | 0 | 0 | 0 | 1.452728 | 3.7283 | 5.416206 | 4.098332 | 2.901746 | 15.33996 | 10.53812 | [13 empty] | 27.13123 | -0.02148271 | 25 | 0 | 26.58443 | 0.08744895
3697 | 2021/03/28 17:33:05 | 23636.3283 | 2985.0012 | 1 | 6 | 0 | 0 | 0 | 1.452263 | 3.728593 | 5.414898 | 4.100347 | 2.901746 | 15.34748 | 10.53812 |  | 9.506984e-05 | [11 empty] | 27.54644 | 0.145601 | 25 | 0 | 26.48787 | 0.02795935
3698 | 2021/03/28 17:33:10 | 23641.3283 | 2990.0012 | 1 | 6 | 0 | 0 | 0 | 1.452492 | 3.728972 | 5.416302 | 4.102361 | 2.901746 | 15.35499 | 10.53812 | [13 empty] | 27.0588 | -0.05613863 | 25 | 0 | 26.3553 | -0.09180486
3699 | 2021/03/28 17:33:15 | 23646.3274 | 2995.0003 | 1 | 6 | 0 | 0 | 0 | 1.452072 | 3.729542 | 5.415564 | 4.104375 | 2.901746 | 15.3625 | 10.53812 |  |  |  | 4.037861 | [9 empty] | 27.54222 | 0.1028812 | 25 | 0 | 26.57617 | 0.02075374
3700 | 2021/03/28 17:33:20 | 23651.3271 | 3000 | 1 | 6 | 0 | 0 | 0 | 1.45253 | 3.730206 | 5.418236 | 4.10639 | 2.901746 | 15.37001 | 10.53812 |  | 8.92966e-05 | [11 empty] | 27.05667 | -0.1317537 | 25 | 0 | 26.34605 | -0.09637535
3701 | 2021/03/28 17:33:25 | 23656.3275 | 3005.0004 | 1 | 6 | 0 | 0 | 0 | 1.451782 | 3.730647 | 5.416086 | 4.108405 | 2.901746 | 15.37753 | 10.53812 | [13 empty] | 27.51783 | 0.05405605 | 25 | 0 | 26.58732 | 0.1008898
3702 | 2021/03/28 17:33:30 | 23661.3275 | 3010.0004 | 1 | 6 | 0 | 0 | 0 | 1.452347 | 3.730985 | 5.418685 | 4.110419 | 2.901746 | 15.38504 | 10.53812 |  | 9.521182e-05 | [11 empty] | 27.13392 | -0.08623898 | 25 | 0 | 26.25964 | -0.04633069
3703 | 2021/03/28 17:33:35 | 23666.3274 | 3015.0003 | 1 | 6 | 0 | 0 | 0 | 1.452553 | 3.731728 | 5.420533 | 4.112433 | 2.901746 | 15.39256 | 10.53812 | [13 empty] | 27.2367 | -0.04927158 | 25 | 0 | 26.7256 | 0.1085657
3704 | 2021/03/28 17:33:40 | 23671.3283 | 3020.0012 | 1 | 6 | 0 | 0 | 0 | 1.452377 | 3.732141 | 5.420476 | 4.114448 | 2.901746 | 15.40008 | 10.53812 |  | 8.222352e-05 | [11 empty] | 27.47347 | 0.1038891 | 25 | 0 | 26.4005 | 0.04401922
3705 | 2021/03/28 17:33:45 | 23676.3284 | 3025.0013 | 1 | 6 | 0 | 0 | 0 | 1.452278 | 3.732503 | 5.420632 | 4.116462 | 2.901746 | 15.40759 | 10.53812 |  |  |  |  | 0.2448032 | [8 empty] | 27.13624 | -0.01536846 | 25 | 0 | 26.58233 | 0.08468449
3706 | 2021/03/28 17:33:50 | 23681.3272 | 3030.0001 | 1 | 6 | 0 | 0 | 0 | 1.452538 | 3.732985 | 5.422303 | 4.118475 | 2.901746 | 15.41511 | 10.53812 | [13 empty] | 27.45907 | 0.09061813 | 25 | 0 | 26.37183 | -0.05604327
3707 | 2021/03/28 17:33:55 | 23686.3272 | 3035.0001 | 1 | 6 | 0 | 0 | 0 | 1.452171 | 3.733695 | 5.421964 | 4.12049 | 2.901746 | 15.42263 | 10.53812 |  | 7.19966e-05 | [11 empty] | 27.14659 | -0.06872773 | 25 | 0 | 26.54287 | -0.04658163
3708 | 2021/03/28 17:34:00 | 23691.3281 | 3040.001 | 1 | 6 | 0 | 0 | 0 | 1.452339 | 3.734246 | 5.423391 | 4.122505 | 2.901746 | 15.43016 | 10.53812 |  | 0.000117485 | [11 empty] | 27.51381 | 0.06651223 | 25 | 0 | 26.55481 | -0.02014875
3709 | 2021/03/28 17:34:05 | 23696.3283 | 3045.0012 | 1 | 6 | 0 | 0 | 0 | 1.452766 | 3.734598 | 5.425497 | 4.124519 | 2.901746 | 15.43768 | 10.53812 |  |  |  | 3.930683 | [9 empty] | 27.12123 | -0.1097172 | 25 | 0 | 26.40358 | -0.08320093
3710 | 2021/03/28 17:34:10 | 23701.3282 | 3050.0011 | 1 | 6 | 0 | 0 | 0 | 1.451996 | 3.735083 | 5.423326 | 4.126533 | 2.901746 | 15.4452 | 10.53812 |  | 0.0001468031 | [11 empty] | 27.51073 | 0.03738225 | 25 | 0 | 26.56597 | 0.08640647
3711 | 2021/03/28 17:34:15 | 23706.3274 | 3055.0003 | 1 | 6 | 0 | 0 | 0 | 1.452385 | 3.735956 | 5.426046 | 4.128547 | 2.901746 | 15.45272 | 10.53812 | [13 empty] | 27.11606 | -0.08539915 | 25 | 0 | 26.3628 | -0.02325892
3712 | 2021/03/28 17:34:20 | 23711.3274 | 3060.0003 | 1 | 6 | 0 | 0 | 0 | 1.451942 | 3.736254 | 5.424824 | 4.13056 | 2.901746 | 15.46025 | 10.53812 |  | 9.186971e-05 | [11 empty] | 27.54143 | 0.09600699 | 25 | 0 | 26.63231 | 0.08951306
3713 | 2021/03/28 17:34:25 | 23716.3282 | 3065.0011 | 1 | 6 | 0 | 0 | 0 | 1.452362 | 3.73664 | 5.426954 | 4.132576 | 2.901746 | 15.46778 | 10.53812 | [13 empty] | 27.17522 | -0.008764863 | 25 | 0 | 26.37934 | -0.07773399
3714 | 2021/03/28 17:34:30 | 23721.3276 | 3070.0005 | 1 | 6 | 0 | 0 | 0 | 1.452286 | 3.737379 | 5.427743 | 4.134589 | 2.901746 | 15.4753 | 10.53812 |  | 9.398744e-05 | [11 empty] | 27.50689 | 0.08179665 | 25 | 0 | 26.69733 | 0.02856255
3715 | 2021/03/28 17:34:35 | 23726.3283 | 3075.0012 | 1 | 6 | 0 | 0 | 0 | 1.452202 | 3.737818 | 5.428067 | 4.136604 | 2.901746 | 15.48283 | 10.53812 | [13 empty] | 27.34657 | 0.01914382 | 25 | 0 | 26.28044 | -0.1231903
3716 | 2021/03/28 17:34:40 | 23731.3283 | 3080.0012 | 1 | 6 | 0 | 0 | 0 | 1.4524 | 3.73826 | 5.429448824 | 4.138618 | 2.901746 | 15.49036 | 10.53812 |  | 0.000157241 | [11 empty] | 27.19616 | -0.0971663 | 25 | 0 | 26.60673 | -0.04171491
3717 | 2021/03/28 17:34:45 | 23736.3284 | 3085.0013 | 1 | 6 | 0 | 0 | 0 | 1.452148 | 3.73874 | 5.429204 | 4.140633 | 2.901746 | 15.49789 | 10.53812 | [13 empty] | 27.54932 | 0.07863283 | 25 | 0 | 26.50499 | -0.05694926
3718 | 2021/03/28 17:34:50 | 23741.3285 | 3090.0014 | 1 | 6 | 0 | 0 | 0 | 1.452011 | 3.739465 | 5.429744 | 4.142646 | 2.901746 | 15.50542 | 10.53812 |  | 8.682798e-05 | [11 empty] | 27.17601 | -0.09379923 | 25 | 0 | 26.3374 | -0.1117533
3719 | 2021/03/28 17:34:55 | 23746.3283 | 3095.0012 | 1 | 6 | 0 | 0 | 0 | 1.452499 | 3.739808 | 5.432067 | 4.14466 | 2.901746 | 15.51295 | 10.53812 |  |  |  | 3.74237 | [9 empty] | 27.55066 | -0.009778738 | 25 | 0 | 26.70559 | 0.08583724
3720 | 2021/03/28 17:35:00 | 23751.3284 | 3100.0013 | 1 | 6 | 0 | 0 | 0 | 1.452034 | 3.740395 | 5.431181 | 4.146674 | 2.901746 | 15.52048 | 10.53812 |  | 9.628102e-05 | [11 empty] | 27.31546 | -0.08725703 | 25 | 0 | 26.36319 | -0.0651449
3721 | 2021/03/28 17:35:05 | 23756.3285 | 3105.0014 | 1 | 6 | 0 | 0 | 0 | 1.452324 | 3.741022 | 5.433176 | 4.148688 | 2.901746 | 15.52802 | 10.53812 | [13 empty] | 27.45485 | 0.0177604 | 25 | 0 | 26.75905 | 0.1490301
3722 | 2021/03/28 17:35:10 | 23761.3286 | 3110.0015 | 1 | 6 | 0 | 0 | 0 | 1.452423 | 3.741529 | 5.434283 | 4.150703 | 2.901746 | 15.53556 | 10.53812 |  | 0.000111326 | [11 empty] | 27.29261 | 0.02629459 | 25 | 0 | 26.31894 | -0.07599652
3723 | 2021/03/28 17:35:15 | 23766.3284 | 3115.0013 | 1 | 6 | 0 | 0 | 0 | 1.45224 | 3.742195 | 5.434565 | 4.152718 | 2.901746 | 15.54309 | 10.53812 | [13 empty] | 27.49424 | 0.07547438 | 25 | 0 | 26.67754 | 0.05339444
3724 | 2021/03/28 17:35:20 | 23771.3278 | 3120.0007 | 1 | 6 | 0 | 0 | 0 | 1.452576 | 3.742578 | 5.436379 | 4.154732 | 2.901746 | 15.55063 | 10.53812 |  | 0.0001131563 |  |  | 0.2601083 | [8 empty] | 27.30105 | -0.05957901 | 25 | 0 | 26.34164 | -0.1441979
3725 | 2021/03/28 17:35:25 | 23776.3285 | 3125.0014 | 1 | 6 | 0 | 0 | 0 | 1.452454 | 3.743012 | 5.436553 | 4.156746 | 2.901746 | 15.55817 | 10.53812 | [13 empty] | 27.47924 | -0.0596869 | 25 | 0 | 26.7479 | 0.06250262
3726 | 2021/03/28 17:35:30 | 23781.3283 | 3130.0012 | 1 | 6 | 0 | 0 | 0 | 1.452423 | 3.743904 | 5.437732 | 4.15876 | 2.901746 | 15.56571 | 10.53812 | [13 empty] | 27.39631 | -0.05036235 | 25 | 0 | 26.28044 | -0.07712364
3727 | 2021/03/28 17:35:35 | 23786.3275 | 3135.0004 | 1 | 6 | 0 | 0 | 0 | 1.452415 | 3.744439 | 5.438479 | 4.160774 | 2.901746 | 15.57325 | 10.53812 |  | 9.029648e-05 | [11 empty] | 27.44391 | 0.004559755 | 25 | 0 | 26.74098 | 0.1447046
3728 | 2021/03/28 17:35:40 | 23791.3285 | 3140.0014 | 1 | 6 | 0 | 0 | 0 | 1.452499 | 3.744586 | 5.439007 | 4.162789 | 2.901746 | 15.5808 | 10.53812 |  |  |  | 3.707048 | [9 empty] | 27.43488 | 0.08095741 | 25 | 0 | 26.36894 | -0.01011074
3729 | 2021/03/28 17:35:45 | 23796.3277 | 3145.0006 | 1 | 6 | 0 | 0 | 0 | 1.4524 | 3.745402 | 5.439822 | 4.164804 | 2.901746 | 15.58834 | 10.53812 |  | 8.674082e-05 | [11 empty] | 27.2876 | 0.003539324 | 25 | 0 | 26.69829 | 0.1014137
3730 | 2021/03/28 17:35:50 | 23801.3284 | 3150.0013 | 1 | 6 | 0 | 0 | 0 | 1.452286 | 3.745904 | 5.440124 | 4.166818 | 2.901746 | 15.59588 | 10.53812 | [13 empty] | 27.58214 | 0.1152164 | 25 | 0 | 26.43111 | -0.04250109
3731 | 2021/03/28 17:35:55 | 23806.3276 | 3155.0005 | 1 | 6 | 0 | 0 | 0 | 1.452461 | 3.746371 | 5.441458 | 4.168831 | 2.901746 | 15.60343 | 10.53812 |  | 0.0001134094 | [11 empty] | 27.26876 | -0.05755901 | 25 | 0 | 26.62962 | -0.03095746
3732 | 2021/03/28 17:36:00 | 23811.3276 | 3160.0005 | 1 | 6 | 0 | 0 | 0 | 1.452423 | 3.746877 | 5.44205 | 4.170845 | 2.901746 | 15.61097 | 10.53812 | [13 empty] | 27.61035 | 0.06026089 | 25 | 0 | 26.51634 | -0.05755544
3733 | 2021/03/28 17:36:05 | 23816.3284 | 3165.0013 | 1 | 6 | 0 | 0 | 0 | 1.452538 | 3.747438 | 5.443296 | 4.172859 | 2.901746 | 15.61852 | 10.53812 |  | 8.482271e-05 | [11 empty] | 27.19292 | -0.1261878 | 25 | 0 | 26.49673 | -0.0263238
3734 | 2021/03/28 17:36:10 | 23821.3276 | 3170.0005 | 1 | 6 | 0 | 0 | 0 | 1.452339 | 3.748255 | 5.443737 | 4.174872 | 2.901746 | 15.62606 | 10.53812 | [13 empty] | 27.64279 | 0.06352723 | 25 | 0 | 26.6556 | 0.1014823
3735 | 2021/03/28 17:36:15 | 23826.3276 | 3175.0005 | 1 | 6 | 0 | 0 | 0 | 1.452171 | 3.748693 | 5.443743 | 4.176887 | 2.901746 | 15.63361 | 10.53812 |  | 0.0001290941 | [11 empty] | 27.22154 | -0.0696671 | 25 | 0 | 26.39726 | -0.009735823
3736 | 2021/03/28 17:36:20 | 23831.3286 | 3180.0015 | 1 | 6 | 0 | 0 | 0 | 1.452034 | 3.749334 | 5.44416 | 4.178901 | 2.901746 | 15.64117 | 10.53812 | [13 empty] | 27.46081 | 0.01644135 | 25 | 0 | 26.74367 | 0.1343596
3737 | 2021/03/28 17:36:25 | 23836.3284 | 3185.0013 | 1 | 6 | 0 | 0 | 0 | 1.452225 | 3.749922 | 5.44573 | 4.180914 | 2.901746 | 15.64872 | 10.53812 |  | 0.000111141 |  | 3.685991 | [9 empty] | 27.45619 | 0.08227229 | 25 | 0 | 26.3903 | -0.01768768
3738 | 2021/03/28 17:36:30 | 23841.3285 | 3190.0014 | 1 | 6 | 0 | 0 | 0 | 1.452248 | 3.750649 | 5.446873 | 4.182929 | 2.901746 | 15.65627 | 10.53812 | [13 empty] | 27.42895 | 0.03460646 | 25 | 0 | 26.77579 | 0.1036179
3739 | 2021/03/28 17:36:35 | 23846.3284 | 3195.0013 | 1 | 6 | 0 | 0 | 0 | 1.452553 | 3.75085 | 5.448308 | 4.184943 | 2.901746 | 15.66383 | 10.53812 |  | 0.0001124833 | [11 empty] | 27.78671 | 0.1638961 | 25 | 0 | 26.62906 | 0.01075983
3740 | 2021/03/28 17:36:40 | 23851.3284 | 3200.0013 | 1 | 6 | 0 | 0 | 0 | 1.452461 | 3.751527 | 5.448947 | 4.186958 | 2.901746 | 15.67138 | 10.53812 |  | 0.0001702106 | [11 empty] | 27.23382 | -0.03637254 | 25 | 0 | 26.45227 | -0.08757949
3741 | 2021/03/28 17:36:45 | 23856.3284 | 3205.0013 | 1 | 6 | 0 | 0 | 0 | 1.452499 | 3.752288 | 5.450195 | 4.188972 | 2.901746 | 15.67894 | 10.53812 | [13 empty] | 27.60823 | 0.08404255 | 25 | 0 | 26.81307 | 0.05308509
3742 | 2021/03/28 17:36:50 | 23861.3284 | 3210.0013 | 1 | 6 | 0 | 0 | 0 | 1.452225 | 3.752646 | 5.449686 | 4.190987 | 2.901746 | 15.6865 | 10.53812 |  | 0.0001403385 |  |  | 0.2775033 | [8 empty] | 27.3965 | -0.03929496 | 25 | 0 | 26.3732 | -0.1438898
3743 | 2021/03/28 17:36:55 | 23866.3287 | 3215.0016 | 1 | 6 | 0 | 0 | 0 | 1.452286 | 3.753146 | 5.450641 | 4.193001 | 2.901746 | 15.69406 | 10.53812 | [13 empty] | 27.57177 | -0.02873063 | 25 | 0 | 26.82634 | 0.07794201
3744 | 2021/03/28 17:37:00 | 23871.3276 | 3220.0005 | 1 | 6 | 0 | 0 | 0 | 1.452339 | 3.753956 | 5.452017 | 4.195015 | 2.901746 | 15.70162 | 10.53812 |  | 0.0001061912 | [11 empty] | 27.42394 | -0.0617528 | 25 | 0 | 26.35798 | -0.07074118
3745 | 2021/03/28 17:37:05 | 23876.3277 | 3225.0006 | 1 | 6 | 0 | 0 | 0 | 1.452301 | 3.754621 | 5.45284 | 4.197028 | 2.901746 | 15.70918 | 10.53812 |  | 0.0001293848 | [11 empty] | 27.51996 | 0.0241214 | 25 | 0 | 26.78157 | 0.1353747
3746 | 2021/03/28 17:37:10 | 23881.3285 | 3230.0014 | 1 | 6 | 0 | 0 | 0 | 1.452362 | 3.755008 | 5.453631 | 4.199043 | 2.901746 | 15.71674 | 10.53812 |  |  |  | 3.481513 | [9 empty] | 27.41455 | 0.0600183 | 25 | 0 | 26.3272 | -0.05333543
3747 | 2021/03/28 17:37:15 | 23886.3285 | 3235.0014 | 1 | 6 | 0 | 0 | 0 | 1.452454 | 3.755665 | 5.454931 | 4.201057 | 2.901746 | 15.72431 | 10.53812 |  | 9.790487e-05 | [11 empty] | 27.61343 | 0.06910622 | 25 | 0 | 26.80405 | 0.07148743
3748 | 2021/03/28 17:37:20 | 23891.3284 | 3240.0013 | 1 | 6 | 0 | 0 | 0 | 1.452339 | 3.756064 | 5.455078 | 4.203072 | 2.901746 | 15.73187 | 10.53812 | [13 empty] | 27.32103 | -0.05412638 | 25 | 0 | 26.3759 | -0.1276124
3749 | 2021/03/28 17:37:25 | 23896.3275 | 3245.0004 | 1 | 6 | 0 | 0 | 0 | 1.452629 | 3.757092 | 5.457661 | 4.205085 | 2.901746 | 15.73944 | 10.53812 | [13 empty] | 27.69978 | 0.006776452 | 25 | 0 | 26.78386 | 0.1001942
3750 | 2021/03/28 17:37:30 | 23901.3285 | 3250.0014 | 1 | 6 | 0 | 0 | 0 | 1.452515 | 3.757509 | 5.457838 | 4.207101 | 2.901746 | 15.74701 | 10.53812 |  | 9.570011e-05 | [11 empty] | 27.41071 | -0.08686781 | 25 | 0 | 26.45863 | -0.04475892
3751 | 2021/03/28 17:37:35 | 23906.3277 | 3255.0006 | 1 | 6 | 0 | 0 | 0 | 1.452316 | 3.757973 | 5.457764 | 4.209116 | 2.901746 | 15.75458 | 10.53812 | [13 empty] | 27.6781 | 0.05572021 | 25 | 0 | 26.81193 | 0.1336765
3752 | 2021/03/28 17:37:40 | 23911.3285 | 3260.0014 | 1 | 6 | 0 | 0 | 0 | 1.452286 | 3.758674 | 5.45867 | 4.211129 | 2.901746 | 15.76215 | 10.53812 |  | 0.0001035227 | [11 empty] | 27.41416 | 0.0399673 | 25 | 0 | 26.37666 | -0.07340729
3753 | 2021/03/28 17:37:45 | 23916.3285 | 3265.0014 | 1 | 6 | 0 | 0 | 0 | 1.452187 | 3.75924 | 5.459119 | 4.213143 | 2.901746 | 15.76972 | 10.53812 | [13 empty] | 27.58331 | 0.08206785 | 25 | 0 | 26.73831 | 0.04888833
3754 | 2021/03/28 17:37:50 | 23921.3284 | 3270.0013 | 1 | 6 | 0 | 0 | 0 | 1.452461 | 3.759777 | 5.460929 | 4.215158 | 2.901746 | 15.77729 | 10.53812 |  | 0.0001033112 |  | 3.504953 | [9 empty] | 27.26609 | -0.1078218 | 25 | 0 | 26.47035 | -0.1124471
3755 | 2021/03/28 17:37:55 | 23926.3277 | 3275.0006 | 1 | 6 | 0 | 0 | 0 | 1.45253 | 3.760429 | 5.462136 | 4.217171 | 2.901746 | 15.78486 | 10.53812 | [13 empty] | 27.71994 | 0.03652513 | 25 | 0 | 26.72579 | 0.1011086
3756 | 2021/03/28 17:38:00 | 23931.3277 | 3280.0006 | 1 | 6 | 0 | 0 | 0 | 1.452377 | 3.760967 | 5.462342 | 4.219185 | 2.901746 | 15.79244 | 10.53812 |  | 0.0001201444 | [11 empty] | 27.26167 | -0.07000506 | 25 | 0 | 26.43746 | 0.001022816
3757 | 2021/03/28 17:38:05 | 23936.3285 | 3285.0014 | 1 | 6 | 0 | 0 | 0 | 1.45253 | 3.76156 | 5.463779 | 4.2212 | 2.901746 | 15.80002 | 10.53812 | [13 empty] | 27.71246 | 0.1118833 | 25 | 0 | 26.73253 | 0.09431481
3758 | 2021/03/28 17:38:10 | 23941.3284 | 3290.0013 | 1 | 6 | 0 | 0 | 0 | 1.452766 | 3.762258 | 5.465681 | 4.223215 | 2.901746 | 15.8076 | 10.53812 |  | 9.092027e-05 | [11 empty] | 27.43144 | 0.05497575 | 25 | 0 | 26.37974 | -0.06504774
3759 | 2021/03/28 17:38:15 | 23946.3278 | 3295.0007 | 1 | 6 | 0 | 0 | 0 | 1.452553 | 3.762894 | 5.465803 | 4.225229 | 2.901746 | 15.81517 | 10.53812 |  |  |  |  | 0.2949728 | [8 empty] | 27.36712 | -0.001317263 | 25 | 0 | 26.73522 | 0.09208322
3760 | 2021/03/28 17:38:20 | 23951.3284 | 3300.0013 | 1 | 6 | 0 | 0 | 0 | 1.452652 | 3.763527 | 5.467095 | 4.227243 | 2.901746 | 15.82275 | 10.53812 |  | 0.0001000268 | [11 empty] | 27.67179 | 0.1262373 | 25 | 0 | 26.53521 | -0.0225395
3761 | 2021/03/28 17:38:25 | 23956.3276 | 3305.0005 | 1 | 6 | 0 | 0 | 0 | 1.452858 | 3.763822 | 5.468299 | 4.229257 | 2.901746 | 15.83033 | 10.53812 | [13 empty] | 27.2638 | -0.07105052 | 25 | 0 | 26.58195 | -0.08226633
3762 | 2021/03/28 17:38:30 | 23961.3276 | 3310.0005 | 1 | 6 | 0 | 0 | 0 | 1.4524 | 3.764527 | 5.467599 | 4.231271 | 2.901746 | 15.83791 | 10.53812 |  | 0.0001098434 | [11 empty] | 27.62782 | 0.08206606 | 25 | 0 | 26.79001 | 0.04220724
3763 | 2021/03/28 17:38:35 | 23966.3276 | 3315.0005 | 1 | 6 | 0 | 0 | 0 | 1.452316 | 3.764991 | 5.467957 | 4.233285 | 2.901746 | 15.8455 | 10.53812 |  |  |  | 3.330154 | [9 empty] | 27.44835 | -0.005459785 | 25 | 0 | 26.33973 | -0.1522553
3764 | 2021/03/28 17:38:40 | 23971.3285 | 3320.0014 | 1 | 6 | 0 | 0 | 0 | 1.45224 | 3.766048 | 5.469206 | 4.2353 | 2.901746 | 15.85308 | 10.53812 |  | 0.0001060667 | [11 empty] | 27.36116 | -0.09226859 | 25 | 0 | 26.75059 | -0.01459956
3765 | 2021/03/28 17:38:45 | 23976.3286 | 3325.0015 | 1 | 6 | 0 | 0 | 0 | 1.452652 | 3.766617 | 5.471584 | 4.237315 | 2.901746 | 15.86067 | 10.53812 |  | 0.0002057306 | [11 empty] | 27.70209 | 0.06314039 | 25 | 0 | 26.58694 | -0.06132483
3766 | 2021/03/28 17:38:50 | 23981.3285 | 3330.0014 | 1 | 6 | 0 | 0 | 0 | 1.452377 | 3.767114 | 5.47127 | 4.239329 | 2.901746 | 15.86826 | 10.53812 | [13 empty] | 27.27703 | -0.1195192 | 25 | 0 | 26.45996 | -0.09749293
3767 | 2021/03/28 17:38:55 | 23986.3276 | 3335.0005 | 1 | 6 | 0 | 0 | 0 | 1.452423 | 3.76778 | 5.47241 | 4.241343 | 2.901746 | 15.87585 | 10.53812 |  | 0.0001158951 | [11 empty] | 27.64107 | 0.01391947 | 25 | 0 | 26.70369 | 0.07622421
3768 | 2021/03/28 17:39:00 | 23991.3284 | 3340.0013 | 1 | 6 | 0 | 0 | 0 | 1.452629 | 3.768447 | 5.474155 | 4.243357 | 2.901746 | 15.88343 | 10.53812 | [13 empty] | 27.32563 | -0.0591737 | 25 | 0 | 26.3449 | -0.03257513
3769 | 2021/03/28 17:39:05 | 23996.3277 | 3345.0006 | 1 | 6 | 0 | 0 | 0 | 1.452095 | 3.768908 | 5.472812 | 4.245371 | 2.901746 | 15.89102 | 10.53812 |  | 0.0001233953 | [11 empty] | 27.4088 | -0.02526283 | 25 | 0 | 26.76984 | 0.1259285
3770 | 2021/03/28 17:39:10 | 24001.3285 | 3350.0014 | 1 | 6 | 0 | 0 | 0 | 1.452614 | 3.769517 | 5.475653 | 4.247386 | 2.901746 | 15.89862 | 10.53812 |  | 0.0001508919 |  | 3.106508 | [9 empty] | 27.67601 | 0.09676516 | 25 | 0 | 26.47537 | 0.04581869
3771 | 2021/03/28 17:39:15 | 24006.3276 | 3355.0005 | 1 | 6 | 0 | 0 | 0 | 1.452209 | 3.770364 | 5.475357 | 4.2494 | 2.901746 | 15.90621 | 10.53812 | [13 empty] | 27.25167 | -0.0802058 | 25 | 0 | 26.49864 | 0.03305316
3772 | 2021/03/28 17:39:20 | 24011.3278 | 3360.0007 | 1 | 6 | 0 | 0 | 0 | 1.452728 | 3.770973 | 5.478198 | 4.251416 | 2.901746 | 15.91381 | 10.53812 |  | 0.0001454165 | [11 empty] | 27.61381 | 0.08506894 | 25 | 0 | 26.76174 | 0.1475179
3773 | 2021/03/28 17:39:25 | 24016.3286 | 3365.0015 | 1 | 6 | 0 | 0 | 0 | 1.452126 | 3.771571 | 5.476796 | 4.25343 | 2.901746 | 15.92141 | 10.53812 | [13 empty] | 27.36519 | 0.02268016 | 25 | 0 | 26.31334 | -0.08406103
3774 | 2021/03/28 17:39:30 | 24021.3276 | 3370.0005 | 1 | 6 | 0 | 0 | 0 | 1.451797 | 3.771955 | 5.476113 | 4.255443 | 2.901746 | 15.929 | 10.53812 |  | 0.0001015442 | [11 empty] | 27.49116 | 0.03736913 | 25 | 0 | 26.80963 | 0.07971704
3775 | 2021/03/28 17:39:35 | 24026.3278 | 3375.0007 | 1 | 6 | 0 | 0 | 0 | 1.452126 | 3.772907 | 5.478736 | 4.257457 | 2.901746 | 15.9366 | 10.53812 |  | 0.0001843492 |  |  | 0.3050414 | [8 empty] | 27.42203 | -0.002586246 | 25 | 0 | 26.32046 | -0.1427144
3776 | 2021/03/28 17:39:40 | 24031.3278 | 3380.0007 | 1 | 6 | 0 | 0 | 0 | 1.452499 | 3.773417 | 5.480884 | 4.259471 | 2.901746 | 15.9442 | 10.53812 | [13 empty] | 27.42951 | -0.06778717 | 25 | 0 | 26.7977 | 0.03437281
3777 | 2021/03/28 17:39:45 | 24036.3287 | 3385.0016 | 1 | 6 | 0 | 0 | 0 | 1.452591 | 3.773776 | 5.481753 | 4.261486 | 2.901746 | 15.9518 | 10.53812 |  | 0.0001254849 | [11 empty] | 27.64339 | 0.04663229 | 25 | 0 | 26.52809 | -0.07341266
3778 | 2021/03/28 17:39:50 | 24041.3285 | 3390.0014 | 1 | 6 | 0 | 0 | 0 | 1.452728 | 3.774729 | 5.483655 | 4.2635 | 2.901746 | 15.95941 | 10.53812 |  | 0.0001765357 |  | 3.278717 | [9 empty] | 27.22826 | -0.1014102 | 25 | 0 | 26.36839 | -0.1038158
3779 | 2021/03/28 17:39:55 | 24046.3286 | 3395.0015 | 1 | 6 | 0 | 0 | 0 | 1.452728 | 3.775308 | 5.484496 | 4.265515 | 2.901746 | 15.96701 | 10.53812 | [13 empty] | 27.39764 | -0.08285046 | 25 | 0 | 26.70886 | 0.03707945
3780 | 2021/03/28 17:40:00 | 24051.3285 | 3400.0014 | 1 | 6 | 0 | 0 | 0 | 1.452072 | 3.775713 | 5.482607 | 4.267529 | 2.901746 | 15.97462 | 10.53812 |  | 0.0001448991 | [11 empty] | 27.55316 | 0 | 25 | 0 | 26.40206 | -0.08230567
3781 | 2021/03/28 17:40:05 | 24056.3284 | 3405.0013 | 1 | 6 | 0 | 0 | 0 | 1.452133 | 3.776593 | 5.484115 | 4.269544 | 2.901746 | 15.98222 | 10.53812 |  | 0.0001297159 | [11 empty] | 27.13951 | -0.1517552 | 25 | 0 | 26.42189 | -0.06305575
3782 | 2021/03/28 17:40:10 | 24061.3276 | 3410.0005 | 1 | 6 | 0 | 0 | 0 | 1.452209 | 3.777328 | 5.48547 | 4.271558 | 2.901746 | 15.98983 | 10.53812 | [13 empty] | 27.5522 | -0.01295984 | 25 | 0 | 26.76406 | 0.09821117
3783 | 2021/03/28 17:40:15 | 24066.3277 | 3415.0006 | 1 | 6 | 0 | 0 | 0 | 1.452263 | 3.777746 | 5.486281 | 4.273572 | 2.901746 | 15.99744 | 10.53812 |  | 0.0001124739 | [11 empty] | 27.42126 | -0.05108118 | 25 | 0 | 26.3553 | -0.08895755
3784 | 2021/03/28 17:40:20 | 24071.3278 | 3420.0007 | 1 | 6 | 0 | 0 | 0 | 1.452209 | 3.778534 | 5.487221 | 4.275588 | 2.901746 | 16.00505 | 10.53812 | [13 empty] | 27.41511 | -0.0522548 | 25 | 0 | 26.74771 | 0.123353
3785 | 2021/03/28 17:40:25 | 24076.3277 | 3425.0006 | 1 | 6 | 0 | 0 | 0 | 1.452301 | 3.77921 | 5.48855 | 4.277602 | 2.901746 | 16.01266 | 10.53812 |  | 0.0001192942 | [11 empty] | 27.54297 | 0.07956803 | 25 | 0 | 26.37049 | 0.008541346
3786 | 2021/03/28 17:40:30 | 24081.3277 | 3430.0006 | 1 | 6 | 0 | 0 | 0 | 1.4524 | 3.779945 | 5.489992118 | 4.279616 | 2.901746 | 16.02028 | 10.53812 |  |  |  | 3.119578 | [9 empty] | 27.29242 | -0.0468421 | 25 | 0 | 26.53232 | 0.062024
3787 | 2021/03/28 17:40:35 | 24086.3284 | 3435.0013 | 1 | 6 | 0 | 0 | 0 | 1.452248 | 3.780719 | 5.490542 | 4.281631 | 2.901746 | 16.02789 | 10.53812 |  | 0.0001201554 | [11 empty] | 27.62322 | 0.06334901 | 25 | 0 | 26.79963 | 0.1301932
3788 | 2021/03/28 17:40:40 | 24091.3287 | 3440.0016 | 1 | 6 | 0 | 0 | 0 | 1.451942 | 3.781108 | 5.48995 | 4.283646 | 2.901746 | 16.03551 | 10.53812 | [13 empty] | 27.59 | 0.09095252 | 25 | 0 | 26.43187 | 0.03775716
3789 | 2021/03/28 17:40:45 | 24096.3271 | 3445 | 1 | 6 | 0 | 0 | 0 | 1.452461 | 3.781939 | 5.493119 | 4.28566 | 2.901746 | 16.04313 | 10.53812 |  | 0.0001312964 | [11 empty] | 27.25764 | -0.07732809 | 25 | 0 | 26.4619 | -0.001865625
3790 | 2021/03/28 17:40:50 | 24101.3278 | 3450.0007 | 1 | 6 | 0 | 0 | 0 | 1.452423 | 3.782647 | 5.494004 | 4.287674 | 2.901746 | 16.05075 | 10.53812 |  | 0.0001544644 |  |  | 0.3227452 | [8 empty] | 27.57928 | 0.04979491 | 25 | 0 | 26.78407 | -0.07119417
3791 | 2021/03/28 17:40:55 | 24106.3286 | 3455.0015 | 1 | 6 | 0 | 0 | 0 | 1.452629 | 3.783035 | 5.495346 | 4.289689 | 2.901746 | 16.05837 | 10.53812 | [13 empty] | 27.59539 | 0.09762287 | 25 | 0 | 26.41591 | -0.1472044
3792 | 2021/03/28 17:41:00 | 24111.3278 | 3460.0007 | 1 | 6 | 0 | 0 | 0 | 1.452202 | 3.783768 | 5.494795 | 4.291703 | 2.901746 | 16.06599 | 10.53812 |  | 0.0001262783 | [11 empty] | 27.31967 | -0.1108038 | 25 | 0 | 26.63869 | -0.04650414
3793 | 2021/03/28 17:41:05 | 24116.328 | 3465.0009 | 1 | 6 | 0 | 0 | 0 | 1.452225 | 3.784527 | 5.495985 | 4.293718 | 2.901746 | 16.07361 | 10.53812 | [13 empty] | 27.37959 | -0.06407917 | 25 | 0 | 26.74367 | 0.008242726
3794 | 2021/03/28 17:41:10 | 24121.3271 | 3470 | 1 | 6 | 0 | 0 | 0 | 1.452248 | 3.785284 | 5.497171 | 4.295732 | 2.901746 | 16.08124 | 10.53812 |  | 0.0001271822 |  | 3.037266 | [9 empty] | 27.62189 | 0.07739604 | 25 | 0 | 26.30103 | -0.1490819
3795 | 2021/03/28 17:41:15 | 24126.3271 | 3475 | 1 | 6 | 0 | 0 | 0 | 1.452019 | 3.785755 | 5.496988 | 4.297747 | 2.901746 | 16.08887 | 10.53812 | [13 empty] | 27.19463 | -0.1136744 | 25 | 0 | 26.71099 | -0.009372234
3796 | 2021/03/28 17:41:20 | 24131.3279 | 3480.0008 | 1 | 6 | 0 | 0 | 0 | 1.451958 | 3.786307 | 5.497559 | 4.299763 | 2.901746 | 16.0965 | 10.53812 |  | 0.0001093513 | [11 empty] | 27.523 | 0.01409352 | 25 | 0 | 26.64387 | -0.05928695
3797 | 2021/03/28 17:41:25 | 24136.3287 | 3485.0016 | 1 | 6 | 0 | 0 | 0 | 1.452126 | 3.787261 | 5.49958 | 4.301778 | 2.901746 | 16.10413 | 10.53812 |  | 0.0001408487 | [11 empty] | 27.65413 | 0.0814724 | 25 | 0 | 26.2633 | -0.166344
3798 | 2021/03/28 17:41:30 | 24141.3277 | 3490.0006 | 1 | 6 | 0 | 0 | 0 | 1.452248 | 3.787855 | 5.500905 | 4.303792 | 2.901746 | 16.11176 | 10.53812 | [13 empty] | 27.3452 | -0.06539881 | 25 | 0 | 26.70445 | -0.003245473
3799 | 2021/03/28 17:41:35 | 24146.3271 | 3495 | 1 | 6 | 0 | 0 | 0 | 1.452316 | 3.788518 | 5.502125 | 4.305808 | 2.901746 | 16.11939 | 10.53812 |  | 0.0001005011 | [11 empty] | 27.45793 | -0.03821909 | 25 | 0 | 26.71328 | -0.01088619
3800 | 2021/03/28 17:41:40 | 24151.3278 | 3500.0007 | 1 | 6 | 0 | 0 | 0 | 1.45224 | 3.789117 | 5.502707 | 4.307823 | 2.901746 | 16.12703 | 10.53812 | [13 empty] | 27.71553 | 0.07323861 | 25 | 0 | 26.3299 | -0.1324302
3801 | 2021/03/28 17:41:45 | 24156.3272 | 3505.0001 | 1 | 6 | 0 | 0 | 0 | 1.452171 | 3.789979 | 5.503698 | 4.309837 | 2.901746 | 16.13466 | 10.53812 |  | 0.0001350548 |  | 3.009562 | [9 empty] | 27.49345 | -0.07370055 | 25 | 0 | 26.45284 | -0.1093948
3802 | 2021/03/28 17:41:50 | 24161.3281 | 3510.001 | 1 | 6 | 0 | 0 | 0 | 1.452286 | 3.790607 | 5.505045 | 4.311852 | 2.901746 | 16.1423 | 10.53812 | [13 empty] | 27.2876 | -0.1099157 | 25 | 0 | 26.6906 | 0.1022542
3803 | 2021/03/28 17:41:55 | 24166.3288 | 3515.0017 | 1 | 6 | 0 | 0 | 0 | 1.451981 | 3.791162 | 5.504695 | 4.313868 | 2.901746 | 16.14994 | 10.53812 |  | 0.0001495248 | [11 empty] | 27.23537 | -0.07573307 | 25 | 0 | 26.7108 | 0.1094151
3804 | 2021/03/28 17:42:00 | 24171.3278 | 3520.0007 | 1 | 6 | 0 | 0 | 0 | 1.452782 | 3.791861 | 5.508747 | 4.315882 | 2.901746 | 16.15758 | 10.53812 |  | 0.0001302418 | [11 empty] | 27.57887 | 0.05465925 | 25 | 0 | 26.47499 | 0.04811108
3805 | 2021/03/28 17:42:05 | 24176.3277 | 3525.0006 | 1 | 6 | 0 | 0 | 0 | 1.452553 | 3.792645 | 5.509018 | 4.317895 | 2.901746 | 16.16521 | 10.53812 |  |  |  |  | 0.3338575 | [8 empty] | 27.66371 | 0.1172972 | 25 | 0 | 26.31044 | -0.03997445
3806 | 2021/03/28 17:42:10 | 24181.3286 | 3530.0015 | 1 | 6 | 0 | 0 | 0 | 1.452499 | 3.793064 | 5.509422 | 4.319912 | 2.901746 | 16.17286 | 10.53812 |  | 0.0001413976 | [11 empty] | 27.31161 | 0.004441142 | 25 | 0 | 26.64406 | 0.038293
3807 | 2021/03/28 17:42:15 | 24186.328 | 3535.0009 | 1 | 6 | 0 | 0 | 0 | 1.452316 | 3.793732 | 5.509698 | 4.321926 | 2.901746 | 16.1805 | 10.53812 |  | 0.0001654447 | [11 empty] | 27.31564 | 0.01090765 | 25 | 0 | 26.81212 | 0.1132286
3808 | 2021/03/28 17:42:20 | 24191.3281 | 3540.001 | 1 | 6 | 0 | 0 | 0 | 1.452187 | 3.794632 | 5.510515 | 4.323941 | 2.901746 | 16.18814 | 10.53812 | [13 empty] | 27.60192 | 0.07134259 | 25 | 0 | 26.52825 | -0.0736016
3809 | 2021/03/28 17:42:25 | 24196.3278 | 3545.0007 | 1 | 6 | 0 | 0 | 0 | 1.452225 | 3.795391 | 5.511762 | 4.325954 | 2.901746 | 16.19579 | 10.53812 |  | 0.0001366088 |  | 2.961728 | [9 empty] | 27.67274 | 0.05477011 | 25 | 0 | 26.36048 | -0.1327896
3810 | 2021/03/28 17:42:30 | 24201.3279 | 3550.0008 | 1 | 6 | 0 | 0 | 0 | 1.452477 | 3.795938 | 5.513513 | 4.32797 | 2.901746 | 16.20343 | 10.53812 |  | 0.0001902945 | [11 empty] | 27.59481 | -0.04022002 | 25 | 0 | 26.37338 | -0.09589314
3811 | 2021/03/28 17:42:35 | 24206.3277 | 3555.0006 | 1 | 6 | 0 | 0 | 0 | 1.452438 | 3.796581 | 5.514299 | 4.329983 | 2.901746 | 16.21108 | 10.53812 | [13 empty] | 27.408 | 0.01457393 | 25 | 0 | 26.70502 | 0.09467721
3812 | 2021/03/28 17:42:40 | 24211.3287 | 3560.0016 | 1 | 6 | 0 | 0 | 0 | 1.45211 | 3.797577 | 5.5145 | 4.332 | 2.901746 | 16.21873 | 10.53812 |  | 0.0001388094 | [11 empty] | 27.63283 | 0.1121402 | 25 | 0 | 26.57445 | 0.03450692
3813 | 2021/03/28 17:42:45 | 24216.3279 | 3565.0008 | 1 | 6 | 0 | 0 | 0 | 1.452072 | 3.798224 | 5.515295 | 4.334014 | 2.901746 | 16.22638 | 10.53812 |  | 0.0001580651 | [11 empty] | 27.43931 | 0.04939258 | 25 | 0 | 26.31642 | -0.06174743
3814 | 2021/03/28 17:42:50 | 24221.3273 | 3570.0002 | 1 | 6 | 0 | 0 | 0 | 1.452187 | 3.798633 | 5.516325 | 4.336028 | 2.901746 | 16.23404 | 10.53812 | [13 empty] | 27.23096 | -0.06513119 | 25 | 0 | 26.53483 | 0.05482256
3815 | 2021/03/28 17:42:55 | 24226.3273 | 3575.0002 | 1 | 6 | 0 | 0 | 0 | 1.45224 | 3.799415 | 5.517662 | 4.338042 | 2.901746 | 16.24169 | 10.53812 |  | 0.0001163881 | [11 empty] | 27.50458 | 0.02387583 | 25 | 0 | 26.80173 | 0.1506954
3816 | 2021/03/28 17:43:00 | 24231.3271 | 3580 | 1 | 6 | 0 | 0 | 0 | 1.452133 | 3.800177 | 5.518362 | 4.340057 | 2.901746 | 16.24934 | 10.53812 |  |  |  | 2.906232 | [9 empty] | 27.57389 | -0.01091838 | 25 | 0 | 26.67195 | 0.08692741
3817 | 2021/03/28 17:43:05 | 24236.3279 | 3585.0008 | 1 | 6 | 0 | 0 | 0 | 1.452438 | 3.800746 | 5.520348 | 4.342072 | 2.901746 | 16.257 | 10.53812 |  | 0.0001396614 | [11 empty] | 27.70555 | 0.07070839 | 25 | 0 | 26.64733 | -0.07377923
3818 | 2021/03/28 17:43:10 | 24241.3287 | 3590.0016 | 1 | 6 | 0 | 0 | 0 | 1.452087 | 3.801314 | 5.519839 | 4.344087 | 2.901746 | 16.26466 | 10.53812 |  | 0.0001319243 | [11 empty] | 27.6282 | 0.1021761 | 25 | 0 | 26.43457 | -0.0711149
3819 | 2021/03/28 17:43:15 | 24246.3277 | 3595.0006 | 1 | 6 | 0 | 0 | 0 | 1.452316 | 3.802142 | 5.521912 | 4.3461 | 2.901746 | 16.27231 | 10.53812 | [13 empty] | 27.53052 | 0.09805262 | 25 | 0 | 26.32952 | -0.004093647
3820 | 2021/03/28 17:43:20 | 24251.3287 | 3600.0016 | 1 | 6 | 0 | 0 | 0 | 1.452011 | 3.80288 | 5.521824 | 4.348116 | 2.901746 | 16.27998 | 10.53812 |  | 0.0001736644 |  |  | 0.3381484 | [8 empty] | 27.51939 | -0.0751996 | 25 | 0 | 26.33973 | -0.09977877
3821 | 2021/03/28 17:43:25 | 24256.3278 | 3605.0007 | 1 | 6 | 0 | 0 | 0 | 1.451942 | 3.803443 | 5.522379 | 4.350131 | 2.901746 | 16.28764 | 10.53812 | [13 empty] | 27.37499 | -0.05178332 | 25 | 0 | 26.25195 | -0.1564336
3822 | 2021/03/28 17:43:30 | 24261.3273 | 3610.0002 | 1 | 6 | 0 | 0 | 0 | 1.452278 | 3.804044 | 5.524529 | 4.352145 | 2.901746 | 16.2953 | 10.53812 |  | 0.0001244477 | [11 empty] | 27.23709 | -0.05179644 | 25 | 0 | 26.37011 | -0.1097101
3823 | 2021/03/28 17:43:35 | 24266.3279 | 3615.0008 | 1 | 6 | 0 | 0 | 0 | 1.452591 | 3.804866 | 5.526914 | 4.35416 | 2.901746 | 16.30297 | 10.53812 |  | 0.0001172183 |  | 2.953652 | [9 empty] | 27.20349 | 0.01414776 | 25 | 0 | 26.56425 | 0.118705
3824 | 2021/03/28 17:43:40 | 24271.3279 | 3620.0008 | 1 | 6 | 0 | 0 | 0 | 1.452492 | 3.805582 | 5.527577 | 4.356174 | 2.901746 | 16.31063 | 10.53812 | [13 empty] | 27.40782 | -0.01650155 | 25 | 0 | 26.70483 | 0.1213771
3825 | 2021/03/28 17:43:45 | 24276.3288 | 3625.0017 | 1 | 6 | 0 | 0 | 0 | 1.4524 | 3.806319 | 5.528298 | 4.358191 | 2.901746 | 16.31831 | 10.53812 |  | 0.0001240336 | [11 empty] | 27.5192 | -0.04984438 | 25 | 0 | 26.71677 | 0.07904232
3826 | 2021/03/28 17:43:50 | 24281.3278 | 3630.0007 | 1 | 6 | 0 | 0 | 0 | 1.452377 | 3.806943 | 5.529116 | 4.360205 | 2.901746 | 16.32598 | 10.53812 | [13 empty] | 27.55068 | 0.08293033 | 25 | 0 | 26.69139 | -0.00366509
3827 | 2021/03/28 17:43:55 | 24286.3278 | 3635.0007 | 1 | 6 | 0 | 0 | 0 | 1.452324 | 3.807915 | 5.530326 | 4.362219 | 2.901746 | 16.33364 | 10.53812 |  | 0.0001510514 | [11 empty] | 27.63993 | 0.1314718 | 25 | 0 | 26.64561 | 0.04941702
3828 | 2021/03/28 17:44:00 | 24291.328 | 3640.0009 | 1 | 6 | 0 | 0 | 0 | 1.452492 | 3.808482 | 5.53179 | 4.364235 | 2.901746 | 16.34132 | 10.53812 |  | 0.0001687309 | [11 empty] | 27.64912 | 0.1084077 | 25 | 0 | 26.4769 | 0.04858017
3829 | 2021/03/28 17:44:05 | 24296.328 | 3645.0009 | 1 | 6 | 0 | 0 | 0 | 1.452225 | 3.808943 | 5.531442 | 4.36625 | 2.901746 | 16.349 | 10.53812 | [13 empty] | 27.46465 | -0.07440984 | 25 | 0 | 26.3347 | -0.06562829
3830 | 2021/03/28 17:44:10 | 24301.328 | 3650.0009 | 1 | 6 | 0 | 0 | 0 | 1.45253 | 3.809851 | 5.533923 | 4.368265 | 2.901746 | 16.35667 | 10.53812 |  | 0.0001601965 |  | 2.780712 | [9 empty] | 27.23921 | -0.1201236 | 25 | 0 | 26.35088 | -0.08921742
3831 | 2021/03/28 17:44:15 | 24306.3288 | 3655.0017 | 1 | 6 | 0 | 0 | 0 | 1.452126 | 3.810655 | 5.533551 | 4.37028 | 2.901746 | 16.36435 | 10.53812 |  | 0.00016081 | [11 empty] | 27.24841 | -0.112384 | 25 | 0 | 26.58077 | -0.06363988
3832 | 2021/03/28 17:44:20 | 24311.3278 | 3660.0007 | 1 | 6 | 0 | 0 | 0 | 1.452415 | 3.811228 | 5.535485 | 4.372294 | 2.901746 | 16.37202 | 10.53812 | [13 empty] | 27.44737 | 0.09686589 | 25 | 0 | 26.73021 | 0.1037717
3833 | 2021/03/28 17:44:25 | 24316.328 | 3665.0009 | 1 | 6 | 0 | 0 | 0 | 1.452576 | 3.811908 | 5.537086 | 4.374309 | 2.901746 | 16.3797 | 10.53812 |  | 0.000126938 | [11 empty] | 27.6503 | 0.1004964 | 25 | 0 | 26.72716 | 0.1118159
3834 | 2021/03/28 17:44:30 | 24321.3278 | 3670.0007 | 1 | 6 | 0 | 0 | 0 | 1.452515 | 3.812556 | 5.537795 | 4.376324 | 2.901746 | 16.38739 | 10.53812 |  | 0.0001517964 |  |  | 0.3489846 | [8 empty] | 27.70304 | 0.05451858 | 25 | 0 | 26.68752 | 0.1147044
3835 | 2021/03/28 17:44:35 | 24326.3281 | 3675.001 | 1 | 6 | 0 | 0 | 0 | 1.452461 | 3.813262 | 5.538614 | 4.378339 | 2.901746 | 16.39507 | 10.53812 | [13 empty] | 27.68158 | 0.07453024 | 25 | 0 | 26.66601 | -0.05213261
3836 | 2021/03/28 17:44:40 | 24331.3281 | 3680.001 | 1 | 6 | 0 | 0 | 0 | 1.452377 | 3.814073 | 5.539472 | 4.380354 | 2.901746 | 16.40275 | 10.53812 |  | 0.0001561503 | [11 empty] | 27.7213 | 0.1332438 | 25 | 0 | 26.56349 | -0.01106083
3837 | 2021/03/28 17:44:45 | 24336.328 | 3685.0009 | 1 | 6 | 0 | 0 | 0 | 1.452553 | 3.814594 | 5.5409 | 4.382369 | 2.901746 | 16.41044 | 10.53812 |  | 0.0001821929 | [11 empty] | 27.66564 | 0.104329 | 25 | 0 | 26.48634 | 0.03114641
3838 | 2021/03/28 17:44:50 | 24341.3278 | 3690.0007 | 1 | 6 | 0 | 0 | 0 | 1.4524 | 3.815459 | 5.541573 | 4.384384 | 2.901746 | 16.41813 | 10.53812 |  |  |  | 2.940122 | [9 empty] | 27.55087 | -0.07542014 | 25 | 0 | 26.34993 | -0.062204
3839 | 2021/03/28 17:44:55 | 24346.3272 | 3695.0001 | 1 | 6 | 0 | 0 | 0 | 1.452385 | 3.816246 | 5.542658 | 4.386398 | 2.901746 | 16.42581 | 10.53812 |  | 0.0001556527 | [11 empty] | 27.35177 | -0.1161325 | 25 | 0 | 26.36398 | -0.1230419
3840 | 2021/03/28 17:45:00 | 24351.3279 | 3700.0008 | 1 | 6 | 0 | 0 | 0 | 1.452477 | 3.81674 | 5.543727 | 4.388413 | 2.901746 | 16.4335 | 10.53812 | [13 empty] | 27.30009 | -0.07488012 | 25 | 0 | 26.44747 | -0.1016933
3841 | 2021/03/28 17:45:05 | 24356.3272 | 3705.0001 | 1 | 6 | 0 | 0 | 0 | 1.452576 | 3.817525 | 5.545245 | 4.390428 | 2.901746 | 16.44119 | 10.53812 |  | 9.604105e-05 | [11 empty] | 27.36636 | 0.007013083 | 25 | 0 | 26.59215 | 0.1026613
3842 | 2021/03/28 17:45:10 | 24361.3271 | 3710 | 1 | 6 | 0 | 0 | 0 | 1.452576 | 3.818277 | 5.546338 | 4.392442 | 2.901746 | 16.44888 | 10.53812 |  | 0.000126215 | [11 empty] | 27.4088 | -0.06382763 | 25 | 0 | 26.70581 | 0.1117605
3843 | 2021/03/28 17:45:15 | 24366.3271 | 3715 | 1 | 6 | 0 | 0 | 0 | 1.452606 | 3.819001 | 5.547504 | 4.394457 | 2.901746 | 16.45658 | 10.53812 | [13 empty] | 27.49326 | -0.08528888 | 25 | 0 | 26.80462 | 0.05462229
3844 | 2021/03/28 17:45:20 | 24371.328 | 3720.0009 | 1 | 6 | 0 | 0 | 0 | 1.452553 | 3.819758 | 5.548401 | 4.396472 | 2.901746 | 16.46427 | 10.53812 |  | 0.0001197021 | [11 empty] | 27.495 | 0.09788454 | 25 | 0 | 26.72811 | 0.0691992
3845 | 2021/03/28 17:45:25 | 24376.3288 | 3725.0017 | 1 | 6 | 0 | 0 | 0 | 1.452263 | 3.820309 | 5.548093 | 4.398487 | 2.901746 | 16.47197 | 10.53812 |  |  |  | 2.836067 | [9 empty] | 27.58251 | 0.05009234 | 25 | 0 | 26.82288 | 0.1502717
3846 | 2021/03/28 17:45:30 | 24381.3288 | 3730.0017 | 1 | 6 | 0 | 0 | 0 | 1.452423 | 3.821024 | 5.549743 | 4.400501 | 2.901746 | 16.47967 | 10.53812 |  | 0.0001321734 | [11 empty] | 27.53781 | -0.04678369 | 25 | 0 | 26.79233 | 0.09989142
3847 | 2021/03/28 17:45:35 | 24386.3287 | 3735.0016 | 1 | 6 | 0 | 0 | 0 | 1.452362 | 3.821867 | 5.550734 | 4.402516 | 2.901746 | 16.48737 | 10.53812 | [13 empty] | 27.56409 | 0.1007277 | 25 | 0 | 26.76174 | 0.03199279
3848 | 2021/03/28 17:45:40 | 24391.3274 | 3740.0003 | 1 | 6 | 0 | 0 | 0 | 1.452019 | 3.822464 | 5.55029 | 4.40453 | 2.901746 | 16.49507 | 10.53812 |  | 0.0001289364 |  |  | 0.3509399 | [8 empty] | 27.48596 | 0.04314423 | 25 | 0 | 26.71906 | 0.1299763
3849 | 2021/03/28 17:45:45 | 24396.3281 | 3745.001 | 1 | 6 | 0 | 0 | 0 | 1.452019 | 3.823184 | 5.551336 | 4.406545 | 2.901746 | 16.50277 | 10.53812 |  | 0.0001199762 | [11 empty] | 27.41933 | -0.08554876 | 25 | 0 | 26.73059 | 0.03436863
3850 | 2021/03/28 17:45:50 | 24401.3282 | 3750.0011 | 1 | 6 | 0 | 0 | 0 | 1.452324 | 3.824036 | 5.553739 | 4.408559 | 2.901746 | 16.51047 | 10.53812 | [13 empty] | 27.33657 | 0.07341087 | 25 | 0 | 26.6406 | 0.126968
3851 | 2021/03/28 17:45:55 | 24406.3272 | 3755.0001 | 1 | 6 | 0 | 0 | 0 | 1.452263 | 3.824796 | 5.55461 | 4.410574 | 2.901746 | 16.51817 | 10.53812 |  | 0.0001219632 | [11 empty] | 27.41108 | -0.04409969 | 25 | 0 | 26.69387 | 0.102616
3852 | 2021/03/28 17:46:00 | 24411.3271 | 3760 | 1 | 6 | 0 | 0 | 0 | 1.452286 | 3.825365 | 5.555524 | 4.412588 | 2.901746 | 16.52588 | 10.53812 |  |  |  | 2.860072 | [9 empty] | 27.38749 | -0.126732 | 25 | 0 | 26.67023 | -0.01801968
3853 | 2021/03/28 17:46:05 | 24416.3272 | 3765.0001 | 1 | 6 | 0 | 0 | 0 | 1.452339 | 3.82583 | 5.556402 | 4.414603 | 2.901746 | 16.53359 | 10.53812 |  | 0.0001012215 | [11 empty] | 27.38286 | 0.03634989 | 25 | 0 | 26.6656 | 0.1031631
3854 | 2021/03/28 17:46:10 | 24421.3272 | 3770.0001 | 1 | 6 | 0 | 0 | 0 | 1.45211 | 3.826833 | 5.556982 | 4.416617 | 2.901746 | 16.54129 | 10.53812 | [13 empty] | 27.26361 | -0.1336676 | 25 | 0 | 26.44652 | -0.002700686
3855 | 2021/03/28 17:46:15 | 24426.328 | 3775.0009 | 1 | 6 | 0 | 0 | 0 | 1.452187 | 3.827383 | 5.558076 | 4.418632 | 2.901746 | 16.549 | 10.53812 |  | 0.000128182 | [11 empty] | 27.3289 | -0.02490997 | 25 | 0 | 26.36242 | -0.09391069
3856 | 2021/03/28 17:46:20 | 24431.3282 | 3780.0011 | 1 | 6 | 0 | 0 | 0 | 1.452568 | 3.828026 | 5.560468 | 4.420646 | 2.901746 | 16.55672 | 10.53812 | [13 empty] | 27.38901 | -0.07912517 | 25 | 0 | 26.34433 | 0.0185734
3857 | 2021/03/28 17:46:25 | 24436.3281 | 3785.001 | 1 | 6 | 0 | 0 | 0 | 1.452362 | 3.828892 | 5.560937 | 4.422659 | 2.901746 | 16.56442 | 10.53812 |  | 0.0001550773 | [11 empty] | 27.50575 | -0.05385816 | 25 | 0 | 26.34742 | -0.1273733
3858 | 2021/03/28 17:46:30 | 24441.3281 | 3790.001 | 1 | 6 | 0 | 0 | 0 | 1.4524 | 3.829659 | 5.562197 | 4.424675 | 2.901746 | 16.57214 | 10.53812 |  | 0.00016469 | [11 empty] | 27.54913 | 0.09012759 | 25 | 0 | 26.3197 | -0.0476253
3859 | 2021/03/28 17:46:35 | 24446.3278 | 3795.0007 | 1 | 6 | 0 | 0 | 0 | 1.452209 | 3.830355 | 5.562476 | 4.426688 | 2.901746 | 16.57985 | 10.53812 |  |  |  | 2.827645 | [9 empty] | 27.70824 | -0.004689097 | 25 | 0 | 26.50769 | -0.1181448
3860 | 2021/03/28 17:46:40 | 24451.3272 | 3800.0001 | 1 | 6 | 0 | 0 | 0 | 1.452614 | 3.830951 | 5.564893 | 4.428703 | 2.901746 | 16.58757 | 10.53812 |  | 0.0001351782 | [11 empty] | 27.60461 | 0.1102936 | 25 | 0 | 26.68139 | 0.08380592
3861 | 2021/03/28 17:46:45 | 24456.3272 | 3805.0001 | 1 | 6 | 0 | 0 | 0 | 1.452644 | 3.831868 | 5.56634 | 4.430717 | 2.901746 | 16.59529 | 10.53812 | [13 empty] | 27.48482 | -0.07587254 | 25 | 0 | 26.68945 | 0.05740523
3862 | 2021/03/28 17:46:50 | 24461.328 | 3810.0009 | 1 | 6 | 0 | 0 | 0 | 1.452415 | 3.832377 | 5.566202 | 4.432732 | 2.901746 | 16.60301 | 10.53812 |  | 0.000113474 |  |  | 0.3499458 | [8 empty] | 27.43452 | 0.07053554 | 25 | 0 | 26.71734 | 0.07292628
3863 | 2021/03/28 17:46:55 | 24466.3282 | 3815.0011 | 1 | 6 | 0 | 0 | 0 | 1.452652 | 3.832935 | 5.567921 | 4.434747 | 2.901746 | 16.61073 | 10.53812 |  | 0.0001291723 | [11 empty] | 27.27896 | -0.08340597 | 25 | 0 | 26.53308 | 0.06770492
3864 | 2021/03/28 17:47:00 | 24471.3282 | 3820.0011 | 1 | 6 | 0 | 0 | 0 | 1.452538 | 3.833795 | 5.568733 | 4.436761 | 2.901746 | 16.61845 | 10.53812 | [13 empty] | 27.31047 | -0.03648698 | 25 | 0 | 26.30835 | -0.1299739
3865 | 2021/03/28 17:47:05 | 24476.3281 | 3825.001 | 1 | 6 | 0 | 0 | 0 | 1.4524 | 3.834548 | 5.569298 | 4.438776 | 2.901746 | 16.62618 | 10.53812 |  | 0.0001696771 | [11 empty] | 27.56352 | -0.1005083 | 25 | 0 | 26.36261 | -0.07399261
3866 | 2021/03/28 17:47:10 | 24481.3271 | 3830 | 1 | 6 | 0 | 0 | 0 | 1.452248 | 3.835258 | 5.569746 | 4.44079 | 2.901746 | 16.6339 | 10.53812 |  |  |  | 2.903586 | [9 empty] | 27.66792 | 0.09262264 | 25 | 0 | 26.55269 | -0.04063487
3867 | 2021/03/28 17:47:15 | 24486.3279 | 3835.0008 | 1 | 6 | 0 | 0 | 0 | 1.452263 | 3.835807 | 5.570601 | 4.442804 | 2.901746 | 16.64163 | 10.53812 |  | 0.0001008729 | [11 empty] | 27.60883 | -0.006530881 | 25 | 0 | 26.6856 | 0.08909464
3868 | 2021/03/28 17:47:20 | 24491.3272 | 3840.0001 | 1 | 6 | 0 | 0 | 0 | 1.452263 | 3.836822 | 5.572075 | 4.444818 | 2.901746 | 16.64935 | 10.53812 |  | 0.0001681722 | [11 empty] | 27.30951 | 0.1035392 | 25 | 0 | 26.65619 | 0.1104438
3869 | 2021/03/28 17:47:25 | 24496.3274 | 3845.0003 | 1 | 6 | 0 | 0 | 0 | 1.452423 | 3.837477 | 5.57364 | 4.446834 | 2.901746 | 16.65709 | 10.53812 |  | 0.0001943727 | [11 empty] | 27.33753 | -0.1347888 | 25 | 0 | 26.37819 | -0.0816983
3870 | 2021/03/28 17:47:30 | 24501.3281 | 3850.001 | 1 | 6 | 0 | 0 | 0 | 1.452057 | 3.837996 | 5.572989 | 4.448848 | 2.901746 | 16.66482 | 10.53812 | [13 empty] | 27.71132 | 0.1258713 | 25 | 0 | 26.51077 | 0.03938735
3871 | 2021/03/28 17:47:35 | 24506.3273 | 3855.0002 | 1 | 6 | 0 | 0 | 0 | 1.452087 | 3.838696 | 5.574121 | 4.450863 | 2.901746 | 16.67255 | 10.53812 |  | 0.0001215409 | [11 empty] | 27.58156 | 0.1378524 | 25 | 0 | 26.77924 | 0.0425005
3872 | 2021/03/28 17:47:40 | 24511.328 | 3860.0009 | 1 | 6 | 0 | 0 | 0 | 1.452454 | 3.839578 | 5.57681 | 4.452877 | 2.901746 | 16.68028 | 10.53812 | [13 empty] | 27.24651 | -0.125699 | 25 | 0 | 26.45074 | 0.02531588
3873 | 2021/03/28 17:47:45 | 24516.3281 | 3865.001 | 1 | 6 | 0 | 0 | 0 | 1.452126 | 3.840398 | 5.576742 | 4.454892 | 2.901746 | 16.68802 | 10.53812 |  | 0.0001220844 |  | 2.801354 | [9 empty] | 27.62418 | 0.1072145 | 25 | 0 | 26.39493 | -0.01046836
3874 | 2021/03/28 17:47:50 | 24521.3271 | 3870 | 1 | 6 | 0 | 0 | 0 | 1.452606 | 3.840765 | 5.579118 | 4.456906 | 2.901746 | 16.69576 | 10.53812 |  | 0.0001725909 | [11 empty] | 27.62243 | 0.1173401 | 25 | 0 | 26.80595 | 0.001917481
3875 | 2021/03/28 17:47:55 | 24526.3273 | 3875.0002 | 1 | 6 | 0 | 0 | 0 | 1.452415 | 3.841562 | 5.579542 | 4.45892 | 2.901746 | 16.7035 | 10.53812 | [13 empty] | 27.32255 | -0.1123667 | 25 | 0 | 26.36318 | -0.02808034
3876 | 2021/03/28 17:48:00 | 24531.3273 | 3880.0002 | 1 | 6 | 0 | 0 | 0 | 1.452209 | 3.842443 | 5.58003 | 4.460935 | 2.901746 | 16.71124 | 10.53812 |  | 0.0001296947 | [11 empty] | 27.7136 | 0.1160765 | 25 | 0 | 26.54153 | 0.06739676
3877 | 2021/03/28 17:48:05 | 24536.3281 | 3885.001 | 1 | 6 | 0 | 0 | 0 | 1.452499 | 3.843199 | 5.582243 | 4.462949 | 2.901746 | 16.71898 | 10.53812 |  |  |  |  | 0.3511598 | [8 empty] | 27.38038 | 0.0839287 | 25 | 0 | 26.63465 | 0.07967234
3878 | 2021/03/28 17:48:10 | 24541.3272 | 3890.0001 | 1 | 6 | 0 | 0 | 0 | 1.452461 | 3.843731 | 5.582869 | 4.464964 | 2.901746 | 16.72672 | 10.53812 |  | 0.0001438049 | [11 empty] | 27.52281 | -0.05386651 | 25 | 0 | 26.29331 | -0.1229507
3879 | 2021/03/28 17:48:15 | 24546.3271 | 3895 | 1 | 6 | 0 | 0 | 0 | 1.45253 | 3.844441 | 5.584166 | 4.466978 | 2.901746 | 16.73446 | 10.53812 |  | 0.0001241261 | [11 empty] | 27.58752 | -0.01726985 | 25 | 0 | 26.70695 | 0.1027989
3880 | 2021/03/28 17:48:20 | 24551.3271 | 3900 | 1 | 6 | 0 | 0 | 0 | 1.45253 | 3.845275 | 5.585377 | 4.468993 | 2.901746 | 16.74221 | 10.53812 |  |  |  | 2.863032 | [9 empty] | 27.30892 | -0.04055202 | 25 | 0 | 26.36376 | 0.09502411
3881 | 2021/03/28 17:48:25 | 24556.3272 | 3905.0001 | 1 | 6 | 0 | 0 | 0 | 1.452248 | 3.845857 | 5.585138 | 4.471006 | 2.901746 | 16.74995 | 10.53812 |  | 0.0001734372 | [11 empty] | 27.70267 | 0.07924497 | 25 | 0 | 26.61598 | -0.02956331
3882 | 2021/03/28 17:48:30 | 24561.3272 | 3910.0001 | 1 | 6 | 0 | 0 | 0 | 1.452667 | 3.846697 | 5.58797 | 4.473022 | 2.901746 | 16.7577 | 10.53812 |  | 0.0001505755 | [11 empty] | 27.30565 | -0.1274848 | 25 | 0 | 26.58116 | -0.02987146
3883 | 2021/03/28 17:48:35 | 24566.3272 | 3915.0001 | 1 | 6 | 0 | 0 | 0 | 1.452278 | 3.847605 | 5.587792 | 4.475036 | 2.901746 | 16.76545 | 10.53812 | [13 empty] | 27.60518 | -0.1243675 | 25 | 0 | 26.3759 | -0.06899595
3884 | 2021/03/28 17:48:40 | 24571.3274 | 3920.0003 | 1 | 6 | 0 | 0 | 0 | 1.452385 | 3.848048 | 5.588847 | 4.47705 | 2.901746 | 16.7732 | 10.53812 |  | 0.0001405322 | [11 empty] | 27.52072 | 0.06624997 | 25 | 0 | 26.78944 | 0.1197362
3885 | 2021/03/28 17:48:45 | 24576.3272 | 3925.0001 | 1 | 6 | 0 | 0 | 0 | 1.452324 | 3.848658 | 5.589498 | 4.479065 | 2.901746 | 16.78095 | 10.53812 |  | 0.0001886166 | [11 empty] | 27.3767 | -0.001505613 | 25 | 0 | 26.34624 | -0.1104993
3886 | 2021/03/28 17:48:50 | 24581.3281 | 3930.001 | 1 | 6 | 0 | 0 | 0 | 1.452667 | 3.849212 | 5.591623 | 4.481081 | 2.901746 | 16.78871 | 10.53812 | [13 empty] | 27.67601 | 0.06025493 | 25 | 0 | 26.72446 | -0.09757757
3887 | 2021/03/28 17:48:55 | 24586.3272 | 3935.0001 | 1 | 6 | 0 | 0 | 0 | 1.452477 | 3.850127 | 5.592221 | 4.483094 | 2.901746 | 16.79646 | 10.53812 |  | 0.0001677119 |  | 2.841926 | [9 empty] | 27.29644 | -0.1142347 | 25 | 0 | 26.33702 | -0.02549827
3888 | 2021/03/28 17:49:00 | 24591.328 | 3940.0009 | 1 | 6 | 0 | 0 | 0 | 1.452347 | 3.850942 | 5.592904 | 4.485109 | 2.901746 | 16.80422 | 10.53812 |  | 0.0001247755 | [11 empty] | 27.67483 | 0.07132232 | 25 | 0 | 26.67348 | 0.115971
3889 | 2021/03/28 17:49:05 | 24596.3274 | 3945.0003 | 1 | 6 | 0 | 0 | 0 | 1.452225 | 3.851518 | 5.593271 | 4.487124 | 2.901746 | 16.81198 | 10.53812 | [13 empty] | 27.22595 | -0.03592968 | 25 | 0 | 26.31623 | 0.1019031
3890 | 2021/03/28 17:49:10 | 24601.3282 | 3950.0011 | 1 | 6 | 0 | 0 | 0 | 1.452477 | 3.852225 | 5.595268 | 4.489139 | 2.901746 | 16.81974 | 10.53812 |  | 0.0001454355 | [11 empty] | 27.6716 | 0.06869435 | 25 | 0 | 26.54214 | -0.05570531
3891 | 2021/03/28 17:49:15 | 24606.3273 | 3955.0002 | 1 | 6 | 0 | 0 | 0 | 1.452515 | 3.853106 | 5.596694 | 4.491153 | 2.901746 | 16.82751 | 10.53812 |  | 0.0001464997 |  |  | 0.3514422 | [8 empty] | 27.2494 | -0.118922 | 25 | 0 | 26.46787 | -0.05241632
3892 | 2021/03/28 17:49:20 | 24611.3281 | 3960.001 | 1 | 6 | 0 | 0 | 0 | 1.452751 | 3.853825 | 5.598648 | 4.493169 | 2.901746 | 16.83527 | 10.53812 | [13 empty] | 27.67483 | -0.0906682 | 25 | 0 | 26.42436 | -0.1130736
3893 | 2021/03/28 17:49:25 | 24616.3272 | 3965.0001 | 1 | 6 | 0 | 0 | 0 | 1.452316 | 3.8543 | 5.597662 | 4.495183 | 2.901746 | 16.84303 | 10.53812 |  | 0.0001982508 | [11 empty] | 27.32642 | -0.0166744 | 25 | 0 | 26.5735 | 0.08785546
3894 | 2021/03/28 17:49:30 | 24621.3273 | 3970.0002 | 1 | 6 | 0 | 0 | 0 | 1.452263 | 3.855388 | 5.599037 | 4.497197 | 2.901746 | 16.8508 | 10.53812 |  | 0.0001326439 |  | 2.861 | [9 empty] | 27.49614 | 0.07008851 | 25 | 0 | 26.29506 | -0.06326079
3895 | 2021/03/28 17:49:35 | 24626.3273 | 3975.0002 | 1 | 6 | 0 | 0 | 0 | 1.452606 | 3.856041 | 5.601308 | 4.499211 | 2.901746 | 16.85856 | 10.53812 | [13 empty] | 27.50439 | 0.1110053 | 25 | 0 | 26.72328 | 0.02002358
3896 | 2021/03/28 17:49:40 | 24631.3281 | 3980.001 | 1 | 6 | 0 | 0 | 0 | 1.452278 | 3.856256 | 5.600356 | 4.501226 | 2.901746 | 16.86633 | 10.53812 | [13 empty] | 27.4781 | -0.06369948 | 25 | 0 | 26.29833 | -0.09721816
3897 | 2021/03/28 17:49:45 | 24636.3273 | 3985.0002 | 1 | 6 | 0 | 0 | 0 | 1.452225 | 3.857181 | 5.601495 | 4.50324 | 2.901746 | 16.8741 | 10.53812 |  | 9.623e-05 | [11 empty] | 27.59653 | 0.008153915 | 25 | 0 | 26.74444 | 0.1149309
3898 | 2021/03/28 17:49:50 | 24641.3281 | 3990.001 | 1 | 6 | 0 | 0 | 0 | 1.452568 | 3.858086 | 5.604132 | 4.505255 | 2.901746 | 16.88187 | 10.53812 |  | 0.0001359634 | [11 empty] | 27.32871 | -0.06544411 | 25 | 0 | 26.32663 | 0.08120358
3899 | 2021/03/28 17:49:55 | 24646.3282 | 3995.0011 | 1 | 6 | 0 | 0 | 0 | 1.452362 | 3.858611 | 5.6041 | 4.507268 | 2.901746 | 16.88964 | 10.53812 | [13 empty] | 27.70612 | 0.1163852 | 25 | 0 | 26.67636 | 0.01652896
3900 | 2021/03/28 17:50:00 | 24651.3273 | 4000.0002 | 1 | 6 | 0 | 0 | 0 | 1.452339 | 3.859216 | 5.60489 | 4.509282 | 2.901746 | 16.89741 | 10.53812 |  | 0.0001338849 | [11 empty] | 27.2494 | -0.1192778 | 25 | 0 | 26.48923 | -0.07278323
3901 | 2021/03/28 17:50:05 | 24656.3282 | 4005.0011 | 1 | 6 | 0 | 0 | 0 | 1.452095 | 3.859859 | 5.604882 | 4.511296 | 2.901746 | 16.90519 | 10.53812 |  | 0.0001489632 | [11 empty] | 27.60077 | -0.1263595 | 25 | 0 | 26.35012 | -0.09989381
3902 | 2021/03/28 17:50:10 | 24661.3275 | 4010.0004 | 1 | 6 | 0 | 0 | 0 | 1.452263 | 3.860846 | 5.606964 | 4.513311 | 2.901746 | 16.91296 | 10.53812 |  |  |  | 2.907635 | [9 empty] | 27.59403 | 0.1124465 | 25 | 0 | 26.80595 | 0.1148564
3903 | 2021/03/28 17:50:15 | 24666.3274 | 4015.0003 | 1 | 6 | 0 | 0 | 0 | 1.452019 | 3.861503 | 5.606976 | 4.515325 | 2.901746 | 16.92074 | 10.53812 |  | 0.0001896652 | [11 empty] | 27.2709 | -0.1003212 | 25 | 0 | 26.42535 | -0.1160604
3904 | 2021/03/28 17:50:20 | 24671.3283 | 4020.0012 | 1 | 6 | 0 | 0 | 0 | 1.452133 | 3.862057 | 5.60822 | 4.51734 | 2.901746 | 16.92852 | 10.53812 |  | 0.0001651259 | [11 empty] | 27.44546 | -0.09948194 | 25 | 0 | 26.23713 | -0.01959622
3905 | 2021/03/28 17:50:25 | 24676.3276 | 4025.0005 | 1 | 6 | 0 | 0 | 0 | 1.452461 | 3.862671 | 5.610379 | 4.519353 | 2.901746 | 16.9363 | 10.53812 |  |  |  |  | 0.3517067 | [8 empty] | 27.59979 | 0.009412766 | 25 | 0 | 26.38473 | -0.1262331
3906 | 2021/03/28 17:50:30 | 24681.3273 | 4030.0002 | 1 | 6 | 0 | 0 | 0 | 1.4524 | 3.863544 | 5.611411 | 4.521368 | 2.901746 | 16.94408 | 10.53812 |  | 0.0001316607 | [11 empty] | 27.75332 | 0.1298654 | 25 | 0 | 26.53864 | 0.07232666
3907 | 2021/03/28 17:50:35 | 24686.3274 | 4035.0003 | 1 | 6 | 0 | 0 | 0 | 1.452477 | 3.864164 | 5.612609 | 4.523382 | 2.901746 | 16.95186 | 10.53812 | [13 empty] | 27.73068 | 0.05754411 | 25 | 0 | 26.67964 | -0.07583261
3908 | 2021/03/28 17:50:40 | 24691.3282 | 4040.0011 | 1 | 6 | 0 | 0 | 0 | 1.452553 | 3.864743 | 5.613744 | 4.525397 | 2.901746 | 16.95965 | 10.53812 |  | 0.0001050714 | [11 empty] | 27.65144 | 0.09701729 | 25 | 0 | 26.77098 | 0.09941936
3909 | 2021/03/28 17:50:45 | 24696.3282 | 4045.0011 | 1 | 6 | 0 | 0 | 0 | 1.452385 | 3.865705 | 5.614492 | 4.527412 | 2.901746 | 16.96744 | 10.53812 |  |  |  | 2.823335 | [9 empty] | 27.60595 | -0.0268656 | 25 | 0 | 26.78232 | 0.08871257
3910 | 2021/03/28 17:50:50 | 24701.3275 | 4050.0004 | 1 | 6 | 0 | 0 | 0 | 1.452202 | 3.866366 | 5.614744 | 4.529426 | 2.901746 | 16.97522 | 10.53812 |  | 0.0001023387 | [11 empty] | 27.45967 | 0.08787155 | 25 | 0 | 26.74964 | 0.1036465
3911 | 2021/03/28 17:50:55 | 24706.3274 | 4055.0003 | 1 | 6 | 0 | 0 | 0 | 1.452034 | 3.866994 | 5.615007 | 4.531439 | 2.901746 | 16.98301 | 10.53812 | [13 empty] | 27.22576 | -0.1305079 | 25 | 0 | 26.50115 | 0.02049923
3912 | 2021/03/28 17:51:00 | 24711.3283 | 4060.0012 | 1 | 6 | 0 | 0 | 0 | 1.452225 | 3.867586 | 5.616605 | 4.533453 | 2.901746 | 16.9908 | 10.53812 |  | 0.0001165272 | [11 empty] | 27.26282 | -0.07045627 | 25 | 0 | 26.40301 | -0.1106066
3913 | 2021/03/28 17:51:05 | 24716.3282 | 4065.0011 | 1 | 6 | 0 | 0 | 0 | 1.452377 | 3.868365 | 5.618324 | 4.535468 | 2.901746 | 16.99859 | 10.53812 | [13 empty] | 27.35713 | -0.09765983 | 25 | 0 | 26.29814 | 0.0133431
3914 | 2021/03/28 17:51:10 | 24721.3283 | 4070.0012 | 1 | 6 | 0 | 0 | 0 | 1.452377 | 3.869224 | 5.619572 | 4.537482 | 2.901746 | 17.00638 | 10.53812 |  | 0.0001031035 | [11 empty] | 27.51343 | -0.02351224 | 25 | 0 | 26.29102 | -0.1370078
3915 | 2021/03/28 17:51:15 | 24726.3274 | 4075.0003 | 1 | 6 | 0 | 0 | 0 | 1.452187 | 3.869759 | 5.619614 | 4.539497 | 2.901746 | 17.01418 | 10.53812 |  | 0.0001398294 | [11 empty] | 27.65334 | 0.1017451 | 25 | 0 | 26.50248 | 0.06415486
3916 | 2021/03/28 17:51:20 | 24731.3282 | 4080.0011 | 1 | 6 | 0 | 0 | 0 | 1.452477 | 3.870417 | 5.621692 | 4.541512 | 2.901746 | 17.02198 | 10.53812 |  |  |  | 2.830396 | [9 empty] | 27.6476 | 0.114615 | 25 | 0 | 26.76715 | -0.02977014
3917 | 2021/03/28 17:51:25 | 24736.3282 | 4085.0011 | 1 | 6 | 0 | 0 | 0 | 1.452454 | 3.87116 | 5.622682 | 4.543527 | 2.901746 | 17.02978 | 10.53812 |  | 0.0001418021 | [11 empty] | 27.40573 | 0.008881092 | 25 | 0 | 26.72408 | 0.1312363
3918 | 2021/03/28 17:51:30 | 24741.3282 | 4090.0011 | 1 | 6 | 0 | 0 | 0 | 1.452225 | 3.871933 | 5.622918 | 4.545542 | 2.901746 | 17.03758 | 10.53812 | [13 empty] | 27.2321 | -0.1065707 | 25 | 0 | 26.5075 | -0.06227016
3919 | 2021/03/28 17:51:35 | 24746.3283 | 4095.0012 | 1 | 6 | 0 | 0 | 0 | 1.452385 | 3.872462 | 5.624306 | 4.547556 | 2.901746 | 17.04538 | 10.53812 |  | 0.0001083633 |  |  | 0.3431661 | [8 empty] | 27.30124 | -0.1002467 | 25 | 0 | 26.31334 | 0.03300309
3920 | 2021/03/28 17:51:40 | 24751.3283 | 4100.0012 | 1 | 6 | 0 | 0 | 0 | 1.452644 | 3.87311 | 5.62625 | 4.549571 | 2.901746 | 17.05318 | 10.53812 | [13 empty] | 27.37191 | -0.06851971 | 25 | 0 | 26.24174 | -0.1287311
3921 | 2021/03/28 17:51:45 | 24756.3282 | 4105.0011 | 1 | 6 | 0 | 0 | 0 | 1.452263 | 3.873841 | 5.625836 | 4.551584 | 2.901746 | 17.06098 | 10.53812 |  | 0.0001394212 | [11 empty] | 27.58619 | 0.1119107 | 25 | 0 | 26.34974 | -0.005771518
3922 | 2021/03/28 17:51:50 | 24761.3276 | 4110.0005 | 1 | 6 | 0 | 0 | 0 | 1.452301 | 3.87464 | 5.627144 | 4.553598 | 2.901746 | 17.06878 | 10.53812 |  | 0.0001591371 | [11 empty] | 27.69633 | -0.002279878 | 25 | 0 | 26.57404 | -0.09794831
3923 | 2021/03/28 17:51:55 | 24766.3276 | 4115.0005 | 1 | 6 | 0 | 0 | 0 | 1.452362 | 3.875191 | 5.62818 | 4.555612 | 2.901746 | 17.07658 | 10.53812 |  |  |  | 2.972481 | [9 empty] | 27.61901 | 0.1502001 | 25 | 0 | 26.68158 | 0.08818507
3924 | 2021/03/28 17:52:00 | 24771.3276 | 4120.0005 | 1 | 6 | 0 | 0 | 0 | 1.452324 | 3.876019 | 5.629235 | 4.557626 | 2.901746 | 17.08439 | 10.53812 |  | 0.0001457048 | [11 empty] | 27.44026 | -0.04152119 | 25 | 0 | 26.70886 | 0.08962154
3925 | 2021/03/28 17:52:05 | 24776.3285 | 4125.0014 | 1 | 6 | 0 | 0 | 0 | 1.452263 | 3.876765 | 5.630082 | 4.559641 | 2.901746 | 17.0922 | 10.53812 |  | 0.0001779843 | [11 empty] | 27.32354 | 0.05669177 | 25 | 0 | 26.62042 | 0.09687245
3926 | 2021/03/28 17:52:10 | 24781.3283 | 4130.0012 | 1 | 6 | 0 | 0 | 0 | 1.452477 | 3.877248 | 5.631614 | 4.561655 | 2.901746 | 17.10001 | 10.53812 | [13 empty] | 27.19733 | -0.1232547 | 25 | 0 | 26.50115 | 0.02777874
3927 | 2021/03/28 17:52:15 | 24786.3275 | 4135.0004 | 1 | 6 | 0 | 0 | 0 | 1.452576 | 3.877916 | 5.632968 | 4.563669 | 2.901746 | 17.10782 | 10.53812 |  | 0.0001247223 | [11 empty] | 27.19866 | -0.09769976 | 25 | 0 | 26.48113 | -0.07338941
3928 | 2021/03/28 17:52:20 | 24791.3276 | 4140.0005 | 1 | 6 | 0 | 0 | 0 | 1.452568 | 3.87877 | 5.634177 | 4.565684 | 2.901746 | 17.11563 | 10.53812 | [13 empty] | 27.18004 | -0.06826222 | 25 | 0 | 26.36992 | 0.06726265
3929 | 2021/03/28 17:52:25 | 24796.3276 | 4145.0005 | 1 | 6 | 0 | 0 | 0 | 1.452347 | 3.879547 | 5.634448 | 4.567698 | 2.901746 | 17.12345 | 10.53812 |  | 9.213458e-05 | [11 empty] | 27.25247 | -0.1214379 | 25 | 0 | 26.31433 | -0.07052541
3930 | 2021/03/28 17:52:30 | 24801.3283 | 4150.0012 | 1 | 6 | 0 | 0 | 0 | 1.452362 | 3.879924 | 5.635054 | 4.569713 | 2.901746 | 17.13126 | 10.53812 |  |  |  | 2.973459 | [9 empty] | 27.3702 | 0.04129112 | 25 | 0 | 26.27563 | -0.08322239
3931 | 2021/03/28 17:52:35 | 24806.3285 | 4155.0014 | 1 | 6 | 0 | 0 | 0 | 1.451973 | 3.880693 | 5.634661 | 4.571728 | 2.901746 | 17.13908 | 10.53812 |  | 9.780838e-05 | [11 empty] | 27.4996 | -0.07670522 | 25 | 0 | 26.29852 | -0.08572578
3932 | 2021/03/28 17:52:40 | 24811.3285 | 4160.0014 | 1 | 6 | 0 | 0 | 0 | 1.452324 | 3.881639 | 5.637397 | 4.573742 | 2.901746 | 17.1469 | 10.53812 |  | 0.0001688161 | [11 empty] | 27.44064 | -0.008761287 | 25 | 0 | 26.31776 | -0.106653
3933 | 2021/03/28 17:52:45 | 24816.3284 | 4165.0013 | 1 | 6 | 0 | 0 | 0 | 1.45253 | 3.88215 | 5.638939 | 4.575757 | 2.901746 | 17.15472 | 10.53812 | [13 empty] | 27.30758 | 0.038836 | 25 | 0 | 26.2556 | -0.06344438
3934 | 2021/03/28 17:52:50 | 24821.3285 | 4170.0014 | 1 | 6 | 0 | 0 | 0 | 1.452087 | 3.882736 | 5.63807 | 4.577772 | 2.901746 | 17.16254 | 10.53812 |  | 0.0001101797 |  |  | 0.3386073 | [8 empty] | 27.27722 | -0.09852827 | 25 | 0 | 26.30352 | -0.01196206
3935 | 2021/03/28 17:52:55 | 24826.3284 | 4175.0013 | 1 | 6 | 0 | 0 | 0 | 1.452209 | 3.883513 | 5.639673 | 4.579787 | 2.901746 | 17.17037 | 10.53812 | [13 empty] | 27.18657 | -0.1240391 | 25 | 0 | 26.26253 | -0.09759307
3936 | 2021/03/28 17:53:00 | 24831.3283 | 4180.0012 | 1 | 6 | 0 | 0 | 0 | 1.452385 | 3.884402 | 5.641647 | 4.581801 | 2.901746 | 17.17819 | 10.53812 |  | 0.0001507627 | [11 empty] | 27.14373 | -0.0669843 | 25 | 0 | 26.3478 | -0.1093495
3937 | 2021/03/28 17:53:05 | 24836.3274 | 4185.0003 | 1 | 6 | 0 | 0 | 0 | 1.452423 | 3.884822 | 5.642405 | 4.583816 | 2.901746 | 17.18602 | 10.53812 |  | 0.0001475186 | [11 empty] | 27.18312 | 0.01607239 | 25 | 0 | 26.57944 | 0.09619176
3938 | 2021/03/28 17:53:10 | 24841.3276 | 4190.0005 | 1 | 6 | 0 | 0 | 0 | 1.452225 | 3.885506 | 5.642629 | 4.585831 | 2.901746 | 17.19384 | 10.53812 |  |  |  | 2.909168 | [9 empty] | 27.44125 | 0.02940834 | 25 | 0 | 26.70273 | 0.1228881
3939 | 2021/03/28 17:53:15 | 24846.3283 | 4195.0012 | 1 | 6 | 0 | 0 | 0 | 1.452126 | 3.886294 | 5.643389 | 4.587845 | 2.901746 | 17.20167 | 10.53812 |  | 0.000152502 | [11 empty] | 27.65182 | 0.06544888 | 25 | 0 | 26.67176 | 0.1034057
3940 | 2021/03/28 17:53:20 | 24851.3285 | 4200.0014 | 1 | 6 | 0 | 0 | 0 | 1.452148 | 3.886995 | 5.644492 | 4.58986 | 2.901746 | 17.2095 | 10.53812 | [13 empty] | 27.6476 | 0.02340555 | 25 | 0 | 26.48961 | -0.1055747
3941 | 2021/03/28 17:53:25 | 24856.3284 | 4205.0013 | 1 | 6 | 0 | 0 | 0 | 1.452606 | 3.887425 | 5.646897 | 4.591874 | 2.901746 | 17.21733 | 10.53812 |  | 0.0001371255 | [11 empty] | 27.42301 | 0.01170516 | 25 | 0 | 26.32144 | -0.1284033
3942 | 2021/03/28 17:53:30 | 24861.3282 | 4210.0011 | 1 | 6 | 0 | 0 | 0 | 1.452492 | 3.888275 | 5.647688 | 4.593888 | 2.901746 | 17.22516 | 10.53812 |  | 0.0001476398 | [11 empty] | 27.2077 | -0.01596332 | 25 | 0 | 26.26234 | -0.1138759
3943 | 2021/03/28 17:53:35 | 24866.3277 | 4215.0006 | 1 | 6 | 0 | 0 | 0 | 1.452515 | 3.888861 | 5.648629 | 4.595903 | 2.901746 | 17.233 | 10.53812 | [13 empty] | 27.20307 | -0.07431924 | 25 | 0 | 26.44283 | 0.05007029
3944 | 2021/03/28 17:53:40 | 24871.3275 | 4220.0004 | 1 | 6 | 0 | 0 | 0 | 1.452339 | 3.889775 | 5.649272 | 4.597917 | 2.901746 | 17.24083 | 10.53812 |  | 0.0001536996 | [11 empty] | 27.24169 | -0.1002169 | 25 | 0 | 26.63097 | 0.06864607
3945 | 2021/03/28 17:53:45 | 24876.3284 | 4225.0013 | 1 | 6 | 0 | 0 | 0 | 1.452606 | 3.890106 | 5.650791 | 4.599932 | 2.901746 | 17.24867 | 10.53812 |  | 0.0001473208 |  | 2.993994 | [9 empty] | 27.49808 | -0.05344391 | 25 | 0 | 26.73831 | 0.06875932
3946 | 2021/03/28 17:53:50 | 24881.3283 | 4230.0012 | 1 | 6 | 0 | 0 | 0 | 1.452385 | 3.890861 | 5.651028 | 4.601946 | 2.901746 | 17.25651 | 10.53812 | [13 empty] | 27.64662 | 0.02335131 | 25 | 0 | 26.49575 | -0.1034284
3947 | 2021/03/28 17:53:55 | 24886.3283 | 4235.0012 | 1 | 6 | 0 | 0 | 0 | 1.452667 | 3.891734 | 5.653394 | 4.603961 | 2.901746 | 17.26435 | 10.53812 |  | 0.0001084704 | [11 empty] | 27.37327 | -0.02513587 | 25 | 0 | 26.26447 | -0.1541966
3948 | 2021/03/28 17:54:00 | 24891.3283 | 4240.0012 | 1 | 6 | 0 | 0 | 0 | 1.452606 | 3.892398 | 5.654121 | 4.605975 | 2.901746 | 17.27219 | 10.53812 | [13 empty] | 27.1787 | -0.05731523 | 25 | 0 | 26.43978 | -0.08408964
3949 | 2021/03/28 17:54:05 | 24896.3276 | 4245.0005 | 1 | 6 | 0 | 0 | 0 | 1.452377 | 3.893119 | 5.654276 | 4.607989 | 2.901746 | 17.28003 | 10.53812 |  | 0.0001544809 |  |  | 0.3388934 | [8 empty] | 27.36826 | 0.06366014 | 25 | 0 | 26.72214 | 0.08605421
3950 | 2021/03/28 17:54:10 | 24901.3283 | 4250.0012 | 1 | 6 | 0 | 0 | 0 | 1.452248 | 3.893537 | 5.654381 | 4.610003 | 2.901746 | 17.28787 | 10.53812 |  | 0.0001221594 | [11 empty] | 27.65048 | 0.145638 | 25 | 0 | 26.56368 | 0.05249381
3951 | 2021/03/28 17:54:15 | 24906.3277 | 4255.0006 | 1 | 6 | 0 | 0 | 0 | 1.452347 | 3.894479 | 5.656135 | 4.612018 | 2.901746 | 17.29571 | 10.53812 | [13 empty] | 27.36617 | 0.07137597 | 25 | 0 | 26.27871 | -0.03529608
3952 | 2021/03/28 17:54:20 | 24911.3285 | 4260.0014 | 1 | 6 | 0 | 0 | 0 | 1.452751 | 3.895159 | 5.658696 | 4.614032 | 2.901746 | 17.30356 | 10.53812 |  | 0.0001324548 |  | 2.940125 | [9 empty] | 27.19905 | -0.06376684 | 25 | 0 | 26.50998 | 0.06731927
3953 | 2021/03/28 17:54:25 | 24916.3283 | 4265.0012 | 1 | 6 | 0 | 0 | 0 | 1.452278 | 3.895589 | 5.657478 | 4.616046 | 2.901746 | 17.3114 | 10.53812 | [13 empty] | 27.47388 | 0.06198943 | 25 | 0 | 26.72118 | 0.1510864
3954 | 2021/03/28 17:54:30 | 24921.3283 | 4270.0012 | 1 | 6 | 0 | 0 | 0 | 1.452591 | 3.89644 | 5.659934 | 4.618061 | 2.901746 | 17.31925 | 10.53812 |  | 0.0001285844 | [11 empty] | 27.53549 | 0.08556962 | 25 | 0 | 26.41283 | 0.04125416
3955 | 2021/03/28 17:54:35 | 24926.3284 | 4275.0013 | 1 | 6 | 0 | 0 | 0 | 1.452553 | 3.897064 | 5.660692 | 4.620076 | 2.901746 | 17.3271 | 10.53812 |  | 0.0001657855 | [11 empty] | 27.33004 | -0.08868754 | 25 | 0 | 26.35644 | -0.01989484
3956 | 2021/03/28 17:54:40 | 24931.3276 | 4280.0005 | 1 | 6 | 0 | 0 | 0 | 1.452316 | 3.897617 | 5.660572 | 4.62209 | 2.901746 | 17.33495 | 10.53812 | [13 empty] | 27.25476 | -0.1188618 | 25 | 0 | 26.62983 | 0.04328251
3957 | 2021/03/28 17:54:45 | 24936.3284 | 4285.0013 | 1 | 6 | 0 | 0 | 0 | 1.452438 | 3.898388 | 5.662167 | 4.624104 | 2.901746 | 17.3428 | 10.53812 |  | 0.0001387175 | [11 empty] | 27.48307 | -0.06023169 | 25 | 0 | 26.75885 | 0.05083501
3958 | 2021/03/28 17:54:50 | 24941.3284 | 4290.0013 | 1 | 6 | 0 | 0 | 0 | 1.452286 | 3.899036 | 5.662515 | 4.626118 | 2.901746 | 17.35066 | 10.53812 | [13 empty] | 27.63914 | 0.1104665 | 25 | 0 | 26.67329 | -0.0116688
3959 | 2021/03/28 17:54:55 | 24946.3285 | 4295.0014 | 1 | 6 | 0 | 0 | 0 | 1.452202 | 3.899761 | 5.663241 | 4.628133 | 2.901746 | 17.35851 | 10.53812 |  | 0.0001233431 | [11 empty] | 27.59865 | 0.08621991 | 25 | 0 | 26.44054 | -0.07597864
3960 | 2021/03/28 17:55:00 | 24951.3283 | 4300.0012 | 1 | 6 | 0 | 0 | 0 | 1.452362 | 3.900291 | 5.664634 | 4.630147 | 2.901746 | 17.36637 | 10.53812 |  |  |  | 3.023074 | [9 empty] | 27.28531 | -0.003600121 | 25 | 0 | 26.67195 | 0.07219672
3961 | 2021/03/28 17:55:05 | 24956.3284 | 4305.0013 | 1 | 6 | 0 | 0 | 0 | 1.452095 | 3.901047 | 5.664691 | 4.632162 | 2.901746 | 17.37423 | 10.53812 |  | 0.0001108958 | [11 empty] | 27.41762 | 0.07840455 | 25 | 0 | 26.64003 | 0.09192765
3962 | 2021/03/28 17:55:10 | 24961.3283 | 4310.0012 | 1 | 6 | 0 | 0 | 0 | 1.452316 | 3.901937 | 5.666846 | 4.634176 | 2.901746 | 17.38208 | 10.53812 |  | 0.0001519248 | [11 empty] | 27.7046 | 0.147298 | 25 | 0 | 26.31025 | -0.06857932
3963 | 2021/03/28 17:55:15 | 24966.3276 | 4315.0005 | 1 | 6 | 0 | 0 | 0 | 1.452316 | 3.90239 | 5.667503 | 4.636189 | 2.901746 | 17.38994 | 10.53812 | [13 empty] | 27.38381 | 0.04129171 | 25 | 0 | 26.59116 | 0.01135886
3964 | 2021/03/28 17:55:20 | 24971.3284 | 4320.0013 | 1 | 6 | 0 | 0 | 0 | 1.452209 | 3.902877 | 5.667793 | 4.638204 | 2.901746 | 17.39781 | 10.53812 |  | 0.0001151697 |  |  | 0.3353637 | [8 empty] | 27.14757 | -0.03712833 | 25 | 0 | 26.72792 | 0.07177055
3965 | 2021/03/28 17:55:25 | 24976.3283 | 4325.0012 | 1 | 6 | 0 | 0 | 0 | 1.452751 | 3.903754 | 5.671183 | 4.640218 | 2.901746 | 17.40567 | 10.53812 | [13 empty] | 27.31738 | -0.05718052 | 25 | 0 | 26.66715 | -0.02183199
3966 | 2021/03/28 17:55:30 | 24981.3284 | 4330.0013 | 1 | 6 | 0 | 0 | 0 | 1.452423 | 3.904337 | 5.670749 | 4.642233 | 2.901746 | 17.41353 | 10.53812 |  | 0.0001295617 | [11 empty] | 27.45412 | -0.05242825 | 25 | 0 | 26.51366 | -0.02663076
3967 | 2021/03/28 17:55:35 | 24986.3276 | 4335.0005 | 1 | 6 | 0 | 0 | 0 | 1.452286 | 3.905162 | 5.671412 | 4.644247 | 2.901746 | 17.4214 | 10.53812 | [13 empty] | 27.58216 | 0.08563101 | 25 | 0 | 26.42208 | 0.003485084
3968 | 2021/03/28 17:55:40 | 24991.3275 | 4340.0004 | 1 | 6 | 0 | 0 | 0 | 1.452782 | 3.90547 | 5.673797 | 4.646261 | 2.901746 | 17.42926 | 10.53812 |  | 0.0001154971 |  | 3.129672 | [9 empty] | 27.60421 | 0.1069826 | 25 | 0 | 26.30084 | -0.07073939
3969 | 2021/03/28 17:55:45 | 24996.3283 | 4345.0012 | 1 | 6 | 0 | 0 | 0 | 1.452301 | 3.906351 | 5.673197 | 4.648275 | 2.901746 | 17.43713 | 10.53812 |  | 0.000166847 | [11 empty] | 27.40763 | 0.05437434 | 25 | 0 | 26.5375 | -0.03486753
3970 | 2021/03/28 17:55:50 | 25001.3283 | 4350.0012 | 1 | 6 | 0 | 0 | 0 | 1.452347 | 3.907068 | 5.674418 | 4.65029 | 2.901746 | 17.445 | 10.53812 |  | 0.0002007924 | [11 empty] | 27.1979 | -0.0755173 | 25 | 0 | 26.76562 | 0.03997147
3971 | 2021/03/28 17:55:55 | 25006.3284 | 4355.0013 | 1 | 6 | 0 | 0 | 0 | 1.452316 | 3.907545 | 5.67499 | 4.652304 | 2.901746 | 17.45287 | 10.53812 | [13 empty] | 27.37039 | -0.002756715 | 25 | 0 | 26.64676 | -0.04961431
3972 | 2021/03/28 17:56:00 | 25011.3275 | 4360.0004 | 1 | 6 | 0 | 0 | 0 | 1.452347 | 3.908222 | 5.676094 | 4.654318 | 2.901746 | 17.46074 | 10.53812 |  | 0.0001576798 | [11 empty] | 27.53647 | 0.01553774 | 25 | 0 | 26.35686 | -0.1160169
3973 | 2021/03/28 17:56:05 | 25016.3277 | 4365.0006 | 1 | 6 | 0 | 0 | 0 | 1.452171 | 3.908897 | 5.676387 | 4.656332 | 2.901746 | 17.46861 | 10.53812 |  | 0.0001276559 | [11 empty] | 27.59653 | 0.04933119 | 25 | 0 | 26.37491 | -0.07070601
3974 | 2021/03/28 17:56:10 | 25021.3285 | 4370.0014 | 1 | 6 | 0 | 0 | 0 | 1.452339 | 3.909642 | 5.678126 | 4.658348 | 2.901746 | 17.47649 | 10.53812 | [13 empty] | 27.39554 | -0.02585769 | 25 | 0 | 26.47614 | 0.07439792
3975 | 2021/03/28 17:56:15 | 25026.3277 | 4375.0006 | 1 | 6 | 0 | 0 | 0 | 1.452438 | 3.910111 | 5.679194 | 4.660361 | 2.901746 | 17.48437 | 10.53812 |  |  |  | 2.970544 | [9 empty] | 27.16813 | -0.0668031 | 25 | 0 | 26.76426 | 0.1380795
3976 | 2021/03/28 17:56:20 | 25031.3275 | 4380.0004 | 1 | 6 | 0 | 0 | 0 | 1.452316 | 3.910958 | 5.679947 | 4.662376 | 2.901746 | 17.49224 | 10.53812 |  | 9.790395e-05 | [11 empty] | 27.18004 | 0.01997828 | 25 | 0 | 26.69965 | 0.1112157
3977 | 2021/03/28 17:56:25 | 25036.3277 | 4385.0006 | 1 | 6 | 0 | 0 | 0 | 1.452347 | 3.911651 | 5.681075 | 4.664391 | 2.901746 | 17.50012 | 10.53812 | [13 empty] | 27.41994 | 0.03198862 | 25 | 0 | 26.50865 | -0.1030463
3978 | 2021/03/28 17:56:30 | 25041.3284 | 4390.0013 | 1 | 6 | 0 | 0 | 0 | 1.452209 | 3.912257 | 5.681415 | 4.666406 | 2.901746 | 17.50801 | 10.53812 |  | 9.264574e-05 | [11 empty] | 27.62129 | 0.02778947 | 25 | 0 | 26.34993 | -0.1389664
3979 | 2021/03/28 17:56:35 | 25046.3277 | 4395.0006 | 1 | 6 | 0 | 0 | 0 | 1.452461 | 3.912748 | 5.683114 | 4.668419 | 2.901746 | 17.51588 | 10.53812 |  | 0.000146036 |  |  | 0.3210408 | [8 empty] | 27.56371 | 0.07178187 | 25 | 0 | 26.33374 | -0.06157756
3980 | 2021/03/28 17:56:40 | 25051.3284 | 4400.0013 | 1 | 6 | 0 | 0 | 0 | 1.452286 | 3.913357 | 5.683314 | 4.670435 | 2.901746 | 17.52377 | 10.53812 | [13 empty] | 27.2638 | -0.08808851 | 25 | 0 | 26.33279 | 0.002948046
3981 | 2021/03/28 17:56:45 | 25056.3277 | 4405.0006 | 1 | 6 | 0 | 0 | 0 | 1.452515 | 3.914203 | 5.685439 | 4.672449 | 2.901746 | 17.53165 | 10.53812 |  | 0.0001581533 | [11 empty] | 27.19368 | -0.1206809 | 25 | 0 | 26.4619 | -0.02747893
3982 | 2021/03/28 17:56:50 | 25061.3276 | 4410.0005 | 1 | 6 | 0 | 0 | 0 | 1.452499 | 3.914806 | 5.686252 | 4.674463 | 2.901746 | 17.53954 | 10.53812 | [13 empty] | 27.16988 | -0.1181573 | 25 | 0 | 26.59466 | -0.0471729
3983 | 2021/03/28 17:56:55 | 25066.3275 | 4415.0004 | 1 | 6 | 0 | 0 | 0 | 1.452477 | 3.915324 | 5.686918 | 4.676477 | 2.901746 | 17.54742 | 10.53812 |  | 8.955161e-05 |  | 3.209989 | [9 empty] | 27.19924 | 0.05333245 | 25 | 0 | 26.60982 | 0.1090527
3984 | 2021/03/28 17:57:00 | 25071.3276 | 4420.0005 | 1 | 6 | 0 | 0 | 0 | 1.45269 | 3.916085 | 5.688858 | 4.678493 | 2.901746 | 17.55532 | 10.53812 | [13 empty] | 27.37556 | -0.003669262 | 25 | 0 | 26.78636 | 0.1475698
3985 | 2021/03/28 17:57:05 | 25076.3277 | 4425.0006 | 1 | 6 | 0 | 0 | 0 | 1.452377 | 3.916445 | 5.688155 | 4.680508 | 2.901746 | 17.56321 | 10.53812 |  | 0.0001313542 | [11 empty] | 27.47175 | -0.04883051 | 25 | 0 | 26.80443 | 0.08449793
3986 | 2021/03/28 17:57:10 | 25081.3277 | 4430.0006 | 1 | 6 | 0 | 0 | 0 | 1.452454 | 3.917204 | 5.689559 | 4.682523 | 2.901746 | 17.5711 | 10.53812 | [13 empty] | 27.48193 | 0.1114982 | 25 | 0 | 26.75771 | 0.04275203
3987 | 2021/03/28 17:57:15 | 25086.3284 | 4435.0013 | 1 | 6 | 0 | 0 | 0 | 1.452095 | 3.917764 | 5.688966 | 4.684538 | 2.901746 | 17.57899 | 10.53812 |  | 8.222693e-05 | [11 empty] | 27.55471 | 0.106703 | 25 | 0 | 26.68119 | 0.06017625
3988 | 2021/03/28 17:57:20 | 25091.3285 | 4440.0014 | 1 | 6 | 0 | 0 | 0 | 1.452049 | 3.918739 | 5.690201 | 4.686552 | 2.901746 | 17.58689 | 10.53812 | [13 empty] | 27.5497 | 0.0427711 | 25 | 0 | 26.66906 | 0.1051444
3989 | 2021/03/28 17:57:25 | 25096.3276 | 4445.0005 | 1 | 6 | 0 | 0 | 0 | 1.452499 | 3.91932 | 5.692808 | 4.688567 | 2.901746 | 17.59478 | 10.53812 |  | 0.0001178821 | [11 empty] | 27.56891 | 0.06992042 | 25 | 0 | 26.65985 | -0.05898952
3990 | 2021/03/28 17:57:30 | 25101.3275 | 4450.0004 | 1 | 6 | 0 | 0 | 0 | 1.452415 | 3.919735 | 5.693082 | 4.69058 | 2.901746 | 17.60267 | 10.53812 | [13 empty] | 27.61783 | 0.1369911 | 25 | 0 | 26.63059 | 0.04159331
3991 | 2021/03/28 17:57:35 | 25106.3285 | 4455.0014 | 1 | 6 | 0 | 0 | 0 | 1.452568 | 3.920448 | 5.694717 | 4.692596 | 2.901746 | 17.61058 | 10.53812 |  | 0.0001502759 |  | 3.148127 | [9 empty] | 27.63857 | 0.1010346 | 25 | 0 | 26.63714 | 0.1168245
3992 | 2021/03/28 17:57:40 | 25111.3277 | 4460.0006 | 1 | 6 | 0 | 0 | 0 | 1.452339 | 3.921166 | 5.694862 | 4.69461 | 2.901746 | 17.61847 | 10.53812 |  | 0.0001082211 | [11 empty] | 27.63052 | 0.003966689 | 25 | 0 | 26.59348 | -0.1250571
3993 | 2021/03/28 17:57:45 | 25116.3277 | 4465.0006 | 1 | 6 | 0 | 0 | 0 | 1.452553 | 3.921873 | 5.696728 | 4.696625 | 2.901746 | 17.62638 | 10.53812 | [13 empty] | 27.57947 | 0.1126963 | 25 | 0 | 26.52097 | -0.04279375
3994 | 2021/03/28 17:57:50 | 25121.3285 | 4470.0014 | 1 | 6 | 0 | 0 | 0 | 1.452133 | 3.922324 | 5.695736 | 4.69864 | 2.901746 | 17.63428 | 10.53812 |  | 0.000112362 | [11 empty] | 27.586 | 0.1084328 | 25 | 0 | 26.49905 | 0.07084072
3995 | 2021/03/28 17:57:55 | 25126.3277 | 4475.0006 | 1 | 6 | 0 | 0 | 0 | 1.452248 | 3.922901 | 5.697025 | 4.700655 | 2.901746 | 17.64218 | 10.53812 |  |  |  |  | 0.3158955 | [8 empty] | 27.62611 | 0.02107143 | 25 | 0 | 26.646 | -0.1057053
3996 | 2021/03/28 17:58:00 | 25131.3285 | 4480.0014 | 1 | 6 | 0 | 0 | 0 | 1.452377 | 3.923723 | 5.698725 | 4.702669 | 2.901746 | 17.65008 | 10.53812 |  | 0.0001288599 | [11 empty] | 27.64221 | 0.1468909 | 25 | 0 | 26.67636 | 0.05150855
3997 | 2021/03/28 17:58:05 | 25136.3277 | 4485.0006 | 1 | 6 | 0 | 0 | 0 | 1.452347 | 3.92431 | 5.69946 | 4.704683 | 2.901746 | 17.65798 | 10.53812 | [13 empty] | 27.69021 | 0.09652317 | 25 | 0 | 26.70311 | 0.1122981
3998 | 2021/03/28 17:58:10 | 25141.3284 | 4490.0013 | 1 | 6 | 0 | 0 | 0 | 1.451996 | 3.924874 | 5.698901 | 4.706697 | 2.901746 | 17.66589 | 10.53812 |  | 0.0001539415 | [11 empty] | 27.59732 | 0.05498648 | 25 | 0 | 26.5958 | -0.08507192
3999 | 2021/03/28 17:58:15 | 25146.3279 | 4495.0008 | 1 | 6 | 0 | 0 | 0 | 1.45211 | 3.925683 | 5.700524 | 4.708712 | 2.901746 | 17.6738 | 10.53812 |  |  |  | 3.154381 | [9 empty] | 27.65163 | 0.1015764 | 25 | 0 | 26.56482 | -0.04723489
4000 | 2021/03/28 17:58:20 | 25151.3277 | 4500.0006 | 1 | 6 | 0 | 0 | 0 | 1.452347 | 3.92622 | 5.702234 | 4.710727 | 2.901746 | 17.68171 | 10.53812 |  | 0.0001013919 | [11 empty] | 27.58828 | 0.089643 | 25 | 0 | 26.54404 | 0.05645931
4001 | 2021/03/28 17:58:25 | 25156.3284 | 4505.0013 | 1 | 6 | 0 | 0 | 0 | 1.452148 | 3.926764 | 5.702242 | 4.712741 | 2.901746 | 17.68962 | 10.53812 |  | 0.0001353322 | [11 empty] | 27.60959 | 0.04872739 | 25 | 0 | 26.57963 | -0.0713104
4002 | 2021/03/28 17:58:30 | 25161.3284 | 4510.0013 | 1 | 6 | 0 | 0 | 0 | 1.452423 | 3.927338 | 5.704156 | 4.714756 | 2.901746 | 17.69753 | 10.53812 | [13 empty] | 27.67062 | 0.1309192 | 25 | 0 | 26.63367 | -0.01340151
4003 | 2021/03/28 17:58:35 | 25166.3277 | 4515.0006 | 1 | 6 | 0 | 0 | 0 | 1.452362 | 3.927986 | 5.704858 | 4.71677 | 2.901746 | 17.70544 | 10.53812 |  | 0.0001440966 | [11 empty] | 27.6787 | 0.07990241 | 25 | 0 | 26.6987 | 0.09786606
4004 | 2021/03/28 17:58:40 | 25171.3285 | 4520.0014 | 1 | 6 | 0 | 0 | 0 | 1.452187 | 3.928932 | 5.705544 | 4.718785 | 2.901746 | 17.71336 | 10.53812 | [13 empty] | 27.69921 | 0.07063806 | 25 | 0 | 26.83307 | -0.05825341
4005 | 2021/03/28 17:58:45 | 25176.3276 | 4525.0005 | 1 | 6 | 0 | 0 | 0 | 1.45253 | 3.92924 | 5.707339 | 4.720799 | 2.901746 | 17.72127 | 10.53812 |  | 0.0001301298 | [11 empty] | 27.63971 | 0.1264161 | 25 | 0 | 26.65963 | 0.02210975
4006 | 2021/03/28 17:58:50 | 25181.3277 | 4530.0006 | 1 | 6 | 0 | 0 | 0 | 1.452461 | 3.929784 | 5.707858 | 4.722814 | 2.901746 | 17.72919 | 10.53812 |  | 0.0001531439 | [11 empty] | 27.72013 | 0.1043773 | 25 | 0 | 26.70464 | 0.1090497
4007 | 2021/03/28 17:58:55 | 25186.3277 | 4535.0006 | 1 | 6 | 0 | 0 | 0 | 1.452164 | 3.930514 | 5.707751 | 4.724829 | 2.901746 | 17.73711 | 10.53812 |  |  |  | 3.237888 | [9 empty] | 27.73145 | 0.03228605 | 25 | 0 | 26.6804 | -0.094437
4008 | 2021/03/28 17:59:00 | 25191.3277 | 4540.0006 | 1 | 6 | 0 | 0 | 0 | 1.452278 | 3.931234 | 5.709245 | 4.726844 | 2.901746 | 17.74503 | 10.53812 |  | 0.0001202177 | [11 empty] | 27.68273 | 0.110631 | 25 | 0 | 26.62446 | -0.04705071
4009 | 2021/03/28 17:59:05 | 25196.3283 | 4545.0012 | 1 | 6 | 0 | 0 | 0 | 1.452301 | 3.931631 | 5.709912 | 4.728859 | 2.901746 | 17.75295 | 10.53812 | [13 empty] | 27.64491 | 0.09863436 | 25 | 0 | 26.59368 | 0.07659793
4010 | 2021/03/28 17:59:10 | 25201.3285 | 4550.0014 | 1 | 6 | 0 | 0 | 0 | 1.45253 | 3.932438 | 5.711984 | 4.730873 | 2.901746 | 17.76087 | 10.53812 |  | 9.983589e-05 | [11 empty] | 27.62782 | 0.003359914 | 25 | 0 | 26.61213 | -0.1145172
4011 | 2021/03/28 17:59:15 | 25206.3285 | 4555.0014 | 1 | 6 | 0 | 0 | 0 | 1.452148 | 3.932989 | 5.711282 | 4.732887 | 2.901746 | 17.76879 | 10.53812 |  |  |  |  | 0.309345 | [8 empty] | 27.59329 | 0.08370459 | 25 | 0 | 26.55618 | -0.0518018
4012 | 2021/03/28 17:59:20 | 25211.3286 | 4560.0015 | 1 | 6 | 0 | 0 | 0 | 1.45253 | 3.93361 | 5.713687 | 4.734902 | 2.901746 | 17.77671 | 10.53812 |  | 0.0001022271 | [11 empty] | 27.6031 | 0.07464349 | 25 | 0 | 26.58024 | 0.05477965
4013 | 2021/03/28 17:59:25 | 25216.3277 | 4565.0006 | 1 | 6 | 0 | 0 | 0 | 1.452629 | 3.934304 | 5.715084 | 4.736917 | 2.901746 | 17.78464 | 10.53812 | [13 empty] | 27.60291 | 0.01831234 | 25 | 0 | 26.56582 | -0.1195717
4014 | 2021/03/28 17:59:30 | 25221.3277 | 4570.0006 | 1 | 6 | 0 | 0 | 0 | 1.452072 | 3.934707 | 5.713478 | 4.738931 | 2.901746 | 17.79257 | 10.53812 |  | 0.0001629826 | [11 empty] | 27.64377 | 0.1185036 | 25 | 0 | 26.58542 | -0.02806365
4015 | 2021/03/28 17:59:35 | 25226.3285 | 4575.0014 | 1 | 6 | 0 | 0 | 0 | 1.452492 | 3.93547 | 5.716239 | 4.740946 | 2.901746 | 17.8005 | 10.53812 |  |  |  | 3.362431 | [9 empty] | 27.64491 | 0.08146524 | 25 | 0 | 26.63638 | 0.08386314
4016 | 2021/03/28 17:59:40 | 25231.3284 | 4580.0013 | 1 | 6 | 0 | 0 | 0 | 1.452782 | 3.936117 | 5.71832 | 4.742961 | 2.901746 | 17.80842 | 10.53812 |  | 9.876918e-05 | [11 empty] | 27.62459 | 0.0300777 | 25 | 0 | 26.63736 | -0.09443641
4017 | 2021/03/28 17:59:45 | 25236.3285 | 4585.0014 | 1 | 6 | 0 | 0 | 0 | 1.452301 | 3.93659 | 5.717114 | 4.744976 | 2.901746 | 17.81635 | 10.53812 | [13 empty] | 27.64202 | 0.1075077 | 25 | 0 | 26.60502 | -0.03907144
4018 | 2021/03/28 17:59:50 | 25241.3276 | 4590.0005 | 1 | 6 | 0 | 0 | 0 | 1.452316 | 3.937227 | 5.718098 | 4.746991 | 2.901746 | 17.82429 | 10.53812 |  | 9.997992e-05 | [11 empty] | 27.74815 | 0.1248306 | 25 | 0 | 26.73272 | 0.1139694
4019 | 2021/03/28 17:59:55 | 25246.3285 | 4595.0014 | 1 | 6 | 0 | 0 | 0 | 1.45253 | 3.938011 | 5.720079 | 4.749006 | 2.901746 | 17.83222 | 10.53812 | [13 empty] | 27.67832 | 0.07435739 | 25 | 0 | 26.69832 | -0.07009625
4020 | 2021/03/28 18:00:00 | 25251.3286 | 4600.0015 | 1 | 6 | 0 | 0 | 0 | 1.452286 | 3.938517 | 5.719853 | 4.751021 | 2.901746 | 17.84016 | 10.53812 |  | 8.584018e-05 | [11 empty] | 27.7071 | 0.1376295 | 25 | 0 | 26.81964 | 0.06447852
4021 | 2021/03/28 18:00:05 | 25256.3284 | 4605.0013 | 1 | 6 | 0 | 0 | 0 | 1.452415 | 3.938938 | 5.720973 | 4.753035 | 2.901746 | 17.84809 | 10.53812 | [13 empty] | 27.62782 | 0.007856488 | 25 | 0 | 26.80424 | 0.09014964
4022 | 2021/03/28 18:00:10 | 25261.3285 | 4610.0014 | 1 | 6 | 0 | 0 | 0 | 1.452316 | 3.939625 | 5.72158 | 4.755049 | 2.901746 | 17.85602 | 10.53812 |  | 0.0001422626 | [11 empty] | 27.64608 | 0.1009321 | 25 | 0 | 26.82253 | -0.02122402
4023 | 2021/03/28 18:00:15 | 25266.3284 | 4615.0013 | 1 | 6 | 0 | 0 | 0 | 1.452454 | 3.940315 | 5.723126 | 4.757063 | 2.901746 | 17.86396 | 10.53812 |  |  |  | 3.244768 | [9 empty] | 27.65623 | 0.1274931 | 25 | 0 | 26.81847 | 0.08100152
4024 | 2021/03/28 18:00:20 | 25271.3285 | 4620.0014 | 1 | 6 | 0 | 0 | 0 | 1.452492 | 3.940933 | 5.724174 | 4.759078 | 2.901746 | 17.8719 | 10.53812 |  | 0.0001046347 | [11 empty] | 27.60538 | 0.01781464 | 25 | 0 | 26.81021 | 0.115698
4025 | 2021/03/28 18:00:25 | 25276.3276 | 4625.0005 | 1 | 6 | 0 | 0 | 0 | 1.452385 | 3.941539 | 5.724632 | 4.761092 | 2.901746 | 17.87984 | 10.53812 | [13 empty] | 27.59501 | 0.09324551 | 25 | 0 | 26.77849 | -0.01779437
4026 | 2021/03/28 18:00:30 | 25281.3276 | 4630.0005 | 1 | 6 | 0 | 0 | 0 | 1.452362 | 3.942185 | 5.72548 | 4.763107 | 2.901746 | 17.88778 | 10.53812 |  | 0.0001101017 | [11 empty] | 27.65642 | 0.117656 | 25 | 0 | 26.81866 | 0.08894444
4027 | 2021/03/28 18:00:35 | 25286.3278 | 4635.0007 | 1 | 6 | 0 | 0 | 0 | 1.452148 | 3.942763 | 5.725475 | 4.765121 | 2.901746 | 17.89572 | 10.53812 |  | 0.0001186885 |  |  | 0.304804 | [8 empty] | 27.57218 | 0.00869751 | 25 | 0 | 26.88365 | 0.1109928
4028 | 2021/03/28 18:00:40 | 25291.3275 | 4640.0004 | 1 | 6 | 0 | 0 | 0 | 1.452202 | 3.94317 | 5.726279 | 4.767136 | 2.901746 | 17.90366 | 10.53812 | [13 empty] | 27.61783 | 0.1084894 | 25 | 0 | 26.85114 | 0.01304984
4029 | 2021/03/28 18:00:45 | 25296.3284 | 4645.0013 | 1 | 6 | 0 | 0 | 0 | 1.452263 | 3.943731 | 5.727335 | 4.76915 | 2.901746 | 17.91161 | 10.53812 | [13 empty] | 27.67464 | 0.1453733 | 25 | 0 | 26.68752 | 0.03442764
4030 | 2021/03/28 18:00:50 | 25301.3276 | 4650.0005 | 1 | 6 | 0 | 0 | 0 | 1.45224 | 3.944503 | 5.728365 | 4.771164 | 2.901746 | 17.91955 | 10.53812 |  | 9.896381e-05 | [11 empty] | 27.40956 | 0.05227327 | 25 | 0 | 26.37205 | -0.06775856
4031 | 2021/03/28 18:00:55 | 25306.3285 | 4655.0014 | 1 | 6 | 0 | 0 | 0 | 1.452339 | 3.94524 | 5.729826 | 4.773179 | 2.901746 | 17.9275 | 10.53812 |  | 0.0001213394 | [11 empty] | 27.36941 | 0.01553416 | 25 | 0 | 26.81577 | 0.09339273
4032 | 2021/03/28 18:01:00 | 25311.3284 | 4660.0013 | 1 | 6 | 0 | 0 | 0 | 1.452286 | 3.945711 | 5.730301 | 4.775194 | 2.901746 | 17.93545 | 10.53812 |  |  |  | 3.401793 | [9 empty] | 27.55375 | 0.09841263 | 25 | 0 | 26.45961 | -0.06822407
4033 | 2021/03/28 18:01:05 | 25316.3285 | 4665.0014 | 1 | 6 | 0 | 0 | 0 | 1.452415 | 3.946176 | 5.731485 | 4.777208 | 2.901746 | 17.94339 | 10.53812 |  | 0.000161454 | [11 empty] | 27.34695 | -0.07859886 | 25 | 0 | 26.78617 | -0.01201987
4034 | 2021/03/28 18:01:10 | 25321.3285 | 4670.0014 | 1 | 6 | 0 | 0 | 0 | 1.451836 | 3.946924 | 5.730286 | 4.779222 | 2.901746 | 17.95135 | 10.53812 |  | 0.0001361433 | [11 empty] | 27.56219 | 0.008286238 | 25 | 0 | 26.44671 | -0.08288264
4035 | 2021/03/28 18:01:15 | 25326.3275 | 4675.0004 | 1 | 6 | 0 | 0 | 0 | 1.451874 | 3.947528 | 5.731313 | 4.781236 | 2.901746 | 17.95929 | 10.53812 | [13 empty] | 27.39053 | -0.05898416 | 25 | 0 | 26.82269 | 0.0987941
4036 | 2021/03/28 18:01:20 | 25331.3271 | 4680 | 1 | 6 | 0 | 0 | 0 | 1.452148 | 3.947875 | 5.732899 | 4.78325 | 2.901746 | 17.96724 | 10.53812 |  | 0.0001500116 | [11 empty] | 27.33775 | 0.04730165 | 25 | 0 | 26.34281 | -0.0549525
4037 | 2021/03/28 18:01:25 | 25336.3285 | 4685.0014 | 1 | 6 | 0 | 0 | 0 | 1.452477 | 3.948445 | 5.735026 | 4.785265 | 2.901746 | 17.9752 | 10.53812 | [13 empty] | 27.51726 | 0.07205546 | 25 | 0 | 26.80732 | 0.0900048
4038 | 2021/03/28 18:01:30 | 25341.3276 | 4690.0005 | 1 | 6 | 0 | 0 | 0 | 1.452423 | 3.94926 | 5.735996 | 4.787279 | 2.901746 | 17.98315 | 10.53812 |  | 0.0001092975 | [11 empty] | 27.31526 | -0.01332283 | 25 | 0 | 26.34163 | -0.1467896
4039 | 2021/03/28 18:01:35 | 25346.3278 | 4695.0007 | 1 | 6 | 0 | 0 | 0 | 1.452339 | 3.949948 | 5.736664 | 4.789294 | 2.901746 | 17.99111 | 10.53812 | [13 empty] | 27.35196 | -0.07744908 | 25 | 0 | 26.77695 | 0.006916523
4040 | 2021/03/28 18:01:40 | 25351.3285 | 4700.0014 | 1 | 6 | 0 | 0 | 0 | 1.452423 | 3.950426 | 5.73769 | 4.791309 | 2.901746 | 17.99907 | 10.53812 |  | 9.426556e-05 |  | 3.385371 | [9 empty] | 27.44949 | -0.01488447 | 25 | 0 | 26.38359 | -0.08163273
4041 | 2021/03/28 18:01:45 | 25356.3277 | 4705.0006 | 1 | 6 | 0 | 0 | 0 | 1.452362 | 3.950992 | 5.738271 | 4.793324 | 2.901746 | 18.00703 | 10.53812 | [13 empty] | 27.15871 | -0.1020896 | 25 | 0 | 26.64041 | 0.05566239
4042 | 2021/03/28 18:01:50 | 25361.3285 | 4710.0014 | 1 | 6 | 0 | 0 | 0 | 1.452728 | 3.951717 | 5.74077 | 4.795338 | 2.901746 | 18.01499 | 10.53812 |  | 9.993525e-05 | [11 empty] | 27.5783 | 0.08255661 | 25 | 0 | 26.52692 | 0.07606089
4043 | 2021/03/28 18:01:55 | 25366.3271 | 4715 | 1 | 6 | 0 | 0 | 0 | 1.452438 | 3.951991 | 5.740022 | 4.797353 | 2.901746 | 18.02295 | 10.53812 | [13 empty] | 27.16312 | -0.09607017 | 25 | 0 | 26.42417 | -0.0117135
4044 | 2021/03/28 18:02:00 | 25371.3278 | 4720.0007 | 1 | 6 | 0 | 0 | 0 | 1.452744 | 3.952726 | 5.742299 | 4.799368 | 2.901746 | 18.03092 | 10.53812 |  | 8.881566e-05 |  |  | 0.2919009 | [8 empty] | 27.49693 | 0.05803406 | 25 | 0 | 26.76562 | 0.1337582
4045 | 2021/03/28 18:02:05 | 25376.3277 | 4725.0006 | 1 | 6 | 0 | 0 | 0 | 1.452362 | 3.9535 | 5.741913167 | 4.801382 | 2.901746 | 18.03888 | 10.53812 | [13 empty] | 27.4017 | 0.07550776 | 25 | 0 | 26.35704 | -0.04227102
4046 | 2021/03/28 18:02:10 | 25381.3278 | 4730.0007 | 1 | 6 | 0 | 0 | 0 | 1.452286 | 3.954103 | 5.742488 | 4.803397 | 2.901746 | 18.04685 | 10.53812 | [13 empty] | 27.24841 | -0.01223624 | 25 | 0 | 26.72309 | 0.07003427
4047 | 2021/03/28 18:02:15 | 25386.3278 | 4735.0007 | 1 | 6 | 0 | 0 | 0 | 1.452347 | 3.954331 | 5.743061 | 4.805411 | 2.901746 | 18.05481 | 10.53812 |  | 0.0001005011 | [11 empty] | 27.42992 | 0.08463562 | 25 | 0 | 26.39245 | -0.07315695
4048 | 2021/03/28 18:02:20 | 25391.3286 | 4740.0015 | 1 | 6 | 0 | 0 | 0 | 1.452339 | 3.955104 | 5.744152 | 4.807426 | 2.901746 | 18.06278 | 10.53812 | [13 empty] | 27.15008 | -0.07136524 | 25 | 0 | 26.57483 | -0.06922781
4049 | 2021/03/28 18:02:25 | 25396.3287 | 4745.0016 | 1 | 6 | 0 | 0 | 0 | 1.45269 | 3.95569 | 5.746391 | 4.809441 | 2.901746 | 18.07075 | 10.53812 |  | 8.826554e-05 |  | 3.392524 | [9 empty] | 27.48117 | 0.1191169 | 25 | 0 | 26.77829 | 0.05038679
4050 | 2021/03/28 18:02:30 | 25401.3279 | 4750.0008 | 1 | 6 | 0 | 0 | 0 | 1.452461 | 3.956348 | 5.746441 | 4.811455 | 2.901746 | 18.07871 | 10.53812 | [13 empty] | 27.51688 | 0.09980202 | 25 | 0 | 26.45825 | -0.07128894
4051 | 2021/03/28 18:02:35 | 25406.3288 | 4755.0017 | 1 | 6 | 0 | 0 | 0 | 1.452614 | 3.956788 | 5.747686 | 4.813469 | 2.901746 | 18.08669 | 10.53812 |  | 0.0001190032 | [11 empty] | 27.14757 | -0.02317548 | 25 | 0 | 26.35164 | -0.09438753
4052 | 2021/03/28 18:02:40 | 25411.328 | 4760.0009 | 1 | 6 | 0 | 0 | 0 | 1.452385 | 3.957332 | 5.74757 | 4.815484 | 2.901746 | 18.09466 | 10.53812 |  | 0.0001250969 | [11 empty] | 27.19771 | 0.008283854 | 25 | 0 | 26.68656 | 0.09502828
4053 | 2021/03/28 18:02:45 | 25416.3278 | 4765.0007 | 1 | 6 | 0 | 0 | 0 | 1.452339 | 3.958152 | 5.748579 | 4.817498 | 2.901746 | 18.10263 | 10.53812 | [13 empty] | 27.45143 | 0.05100965 | 25 | 0 | 26.78407 | 0.1422864
4054 | 2021/03/28 18:02:50 | 25421.3278 | 4770.0007 | 1 | 6 | 0 | 0 | 0 | 1.452263 | 3.958603 | 5.748933 | 4.819512 | 2.901746 | 18.1106 | 10.53812 | [13 empty] | 27.4547 | -0.01864672 | 25 | 0 | 26.69486 | 0.07917702
4055 | 2021/03/28 18:02:55 | 25426.3279 | 4775.0008 | 1 | 6 | 0 | 0 | 0 | 1.452591 | 3.959107 | 5.750963 | 4.821527 | 2.901746 | 18.11857 | 10.53812 |  | 8.691e-05 | [11 empty] | 27.62091 | 0.03475547 | 25 | 0 | 26.64079 | -0.08087277
4056 | 2021/03/28 18:03:00 | 25431.3285 | 4780.0014 | 1 | 6 | 0 | 0 | 0 | 1.452339 | 3.959811 | 5.750988 | 4.823541 | 2.901746 | 18.12655 | 10.53812 | [13 empty] | 27.37616 | 0.003488064 | 25 | 0 | 26.34569 | -0.1366252
4057 | 2021/03/28 18:03:05 | 25436.3272 | 4785.0001 | 1 | 6 | 0 | 0 | 0 | 1.452606 | 3.96046 | 5.752988 | 4.825556 | 2.901746 | 18.13453 | 10.53812 |  | 8.013207e-05 |  | 3.440408 | [9 empty] | 27.1885 | -0.01332641 | 25 | 0 | 26.40688 | -0.1000851
4058 | 2021/03/28 18:03:10 | 25441.3273 | 4790.0002 | 1 | 6 | 0 | 0 | 0 | 1.452553 | 3.960953 | 5.753494 | 4.82757 | 2.901746 | 18.14251 | 10.53812 | [13 empty] | 27.19349 | -0.01463652 | 25 | 0 | 26.63253 | 0.08541107
4059 | 2021/03/28 18:03:15 | 25446.3287 | 4795.0016 | 1 | 6 | 0 | 0 | 0 | 1.452652 | 3.961442 | 5.754597 | 4.829586 | 2.901746 | 18.15049 | 10.53812 |  | 0.0001320904 | [11 empty] | 27.5399 | 0.1012921 | 25 | 0 | 26.80865 | 0.1459455
4060 | 2021/03/28 18:03:20 | 25451.3271 | 4800 | 1 | 6 | 0 | 0 | 0 | 1.4524 | 3.962145 | 5.754619398 | 4.8316 | 2.901746 | 18.15847 | 10.53812 | [13 empty] | 27.6069 | 0.09959459 | 25 | 0 | 26.58404 | 0.07310212
4061 | 2021/03/28 18:03:25 | 25456.3278 | 4805.0007 | 1 | 6 | 0 | 0 | 0 | 1.452858 | 3.963087 | 5.757803 | 4.833616 | 2.901746 | 18.16646 | 10.53812 |  | 0.0001011677 |  |  | 0.2935829 | [8 empty] | 27.28109 | -0.1152313 | 25 | 0 | 26.35723 | -0.07091105
4062 | 2021/03/28 18:03:30 | 25461.3277 | 4810.0006 | 1 | 6 | 0 | 0 | 0 | 1.45253 | 3.963207 | 5.756677 | 4.83563 | 2.901746 | 18.17445 | 10.53812 | [13 empty] | 27.13336 | -0.119009 | 25 | 0 | 26.59368 | 0.04761577
4063 | 2021/03/28 18:03:35 | 25466.3277 | 4815.0006 | 1 | 6 | 0 | 0 | 0 | 1.452919 | 3.963865 | 5.759175 | 4.837644 | 2.901746 | 18.18243 | 10.53812 |  | 0.0001398673 | [11 empty] | 27.54165 | 0.02123713 | 25 | 0 | 26.67522 | 0.09245813
4064 | 2021/03/28 18:03:40 | 25471.3285 | 4820.0014 | 1 | 6 | 0 | 0 | 0 | 1.452667 | 3.964639 | 5.7593 | 4.839659 | 2.901746 | 18.19041 | 10.53812 |  | 0.0001365408 | [11 empty] | 27.39554 | -0.03260374 | 25 | 0 | 26.36512 | -0.09269238
4065 | 2021/03/28 18:03:45 | 25476.328 | 4825.0009 | 1 | 6 | 0 | 0 | 0 | 1.452423 | 3.965128 | 5.759043 | 4.841673 | 2.901746 | 18.1984 | 10.53812 | [13 empty] | 27.18657 | -0.1128227 | 25 | 0 | 26.41206 | -0.0818795
4066 | 2021/03/28 18:03:50 | 25481.3288 | 4830.0017 | 1 | 6 | 0 | 0 | 0 | 1.452164 | 3.965621 | 5.758732 | 4.843688 | 2.901746 | 18.20639 | 10.53812 |  | 0.0001314333 |  | 3.455818 | [9 empty] | 27.16795 | -0.1185155 | 25 | 0 | 26.57849 | -0.08310199
4067 | 2021/03/28 18:03:55 | 25486.3287 | 4835.0016 | 1 | 6 | 0 | 0 | 0 | 1.452576 | 3.966122 | 5.761094 | 4.845703 | 2.901746 | 18.21438 | 10.53812 | [13 empty] | 27.38767 | 0.07547796 | 25 | 0 | 26.78426 | 0.08231223
4068 | 2021/03/28 18:04:00 | 25491.3272 | 4840.0001 | 1 | 6 | 0 | 0 | 0 | 1.452377 | 3.966987 | 5.761561 | 4.847717 | 2.901746 | 18.22237 | 10.53812 |  | 0.000110719 | [11 empty] | 27.60421 | 0.1393974 | 25 | 0 | 26.68098 | 0.0840354
4069 | 2021/03/28 18:04:05 | 25496.328 | 4845.0009 | 1 | 6 | 0 | 0 | 0 | 1.45253 | 3.967467 | 5.762865 | 4.849733 | 2.901746 | 18.23037 | 10.53812 |  | 0.0001421965 | [11 empty] | 27.44125 | 0.09549201 | 25 | 0 | 26.3326 | -0.004450083
4070 | 2021/03/28 18:04:10 | 25501.3286 | 4850.0015 | 1 | 6 | 0 | 0 | 0 | 1.452538 | 3.967903 | 5.76353 | 4.851748 | 2.901746 | 18.23836 | 10.53812 | [13 empty] | 27.22652 | -0.09006381 | 25 | 0 | 26.38089 | -0.01015365
4071 | 2021/03/28 18:04:15 | 25506.3273 | 4855.0002 | 1 | 6 | 0 | 0 | 0 | 1.452576 | 3.968643 | 5.764756 | 4.853763 | 2.901746 | 18.24636 | 10.53812 |  | 0.0001430602 | [11 empty] | 27.22652 | -0.09121239 | 25 | 0 | 26.6229 | 0.06210268
4072 | 2021/03/28 18:04:20 | 25511.3271 | 4860 | 1 | 6 | 0 | 0 | 0 | 1.452477 | 3.96924 | 5.76523 | 4.855778 | 2.901746 | 18.25436 | 10.53812 | [13 empty] | 27.36328 | -0.06587386 | 25 | 0 | 26.78829 | 0.07187963
4073 | 2021/03/28 18:04:25 | 25516.3281 | 4865.001 | 1 | 6 | 0 | 0 | 0 | 1.452225 | 3.969613 | 5.764771 | 4.857794 | 2.901746 | 18.26236 | 10.53812 |  | 9.81889e-05 | [11 empty] | 27.59174 | 0.08722007 | 25 | 0 | 26.71118 | -0.01719296
4074 | 2021/03/28 18:04:30 | 25521.3279 | 4870.0008 | 1 | 6 | 0 | 0 | 0 | 1.452347 | 3.970237 | 5.766162 | 4.859808 | 2.901746 | 18.27036 | 10.53812 | [13 empty] | 27.5192 | 0.1234514 | 25 | 0 | 26.46768 | -0.04094064
4075 | 2021/03/28 18:04:35 | 25526.3277 | 4875.0006 | 1 | 6 | 0 | 0 | 0 | 1.452728 | 3.97102 | 5.768812 | 4.861823 | 2.901746 | 18.27835 | 10.53812 |  | 9.407649e-05 |  | 3.437417 | [9 empty] | 27.32947 | 0.07275105 | 25 | 0 | 26.32739 | -0.03837049
4076 | 2021/03/28 18:04:40 | 25531.3278 | 4880.0007 | 1 | 6 | 0 | 0 | 0 | 1.452499 | 3.971622 | 5.768777 | 4.863839 | 2.901746 | 18.28636 | 10.53812 | [13 empty] | 27.17236 | -0.08022904 | 25 | 0 | 26.4263 | 0.02860904
4077 | 2021/03/28 18:04:45 | 25536.3271 | 4885 | 1 | 6 | 0 | 0 | 0 | 1.452538 | 3.971869 | 5.769291 | 4.865853 | 2.901746 | 18.29436 | 10.53812 |  | 0.0001044565 | [11 empty] | 27.18601 | -0.09182274 | 25 | 0 | 26.61792 | 0.06594896
4078 | 2021/03/28 18:04:50 | 25541.3271 | 4890 | 1 | 6 | 0 | 0 | 0 | 1.452492 | 3.972673 | 5.770276 | 4.867868 | 2.901746 | 18.30237 | 10.53812 | [13 empty] | 27.52436 | 0.03720224 | 25 | 0 | 26.67926 | 0.1040083
4079 | 2021/03/28 18:04:55 | 25546.3272 | 4895.0001 | 1 | 6 | 0 | 0 | 0 | 1.452942 | 3.973349 | 5.773046 | 4.869884 | 2.901746 | 18.31037 | 10.53812 |  |  |  |  | 0.2876975 | [8 empty] | 27.27973 | -0.07263601 | 25 | 0 | 26.28466 | -0.06605804
4080 | 2021/03/28 18:05:00 | 25551.3272 | 4900.0001 | 1 | 6 | 0 | 0 | 0 | 1.452682 | 3.973701 | 5.772524 | 4.871898 | 2.901746 | 18.31838 | 10.53812 |  | 9.365406e-05 | [11 empty] | 27.22056 | -0.06733954 | 25 | 0 | 26.67386 | 0.08824706
4081 | 2021/03/28 18:05:05 | 25556.3279 | 4905.0008 | 1 | 6 | 0 | 0 | 0 | 1.452606 | 3.974337 | 5.773146 | 4.873913 | 2.901746 | 18.32638 | 10.53812 |  | 0.0001347037 | [11 empty] | 27.6121 | 0.09840429 | 25 | 0 | 26.53944 | 0.06079197
4082 | 2021/03/28 18:05:10 | 25561.3279 | 4910.0008 | 1 | 6 | 0 | 0 | 0 | 1.452461 | 3.975034 | 5.773582 | 4.875927 | 2.901746 | 18.33439 | 10.53812 | [13 empty] | 27.1059 | -0.09493113 | 25 | 0 | 26.4167 | -0.01502573
4083 | 2021/03/28 18:05:15 | 25566.3287 | 4915.0016 | 1 | 6 | 0 | 0 | 0 | 1.452576 | 3.975666 | 5.774957 | 4.877942 | 2.901746 | 18.3424 | 10.53812 |  | 0.0001472555 |  | 3.474815 | [9 empty] | 27.547 | 0.08160114 | 25 | 0 | 26.7802 | 0.1440257
4084 | 2021/03/28 18:05:20 | 25571.3281 | 4920.001 | 1 | 6 | 0 | 0 | 0 | 1.452377 | 3.976084 | 5.774773 | 4.879957 | 2.901746 | 18.35041 | 10.53812 | [13 empty] | 27.28262 | 0.05456746 | 25 | 0 | 26.31604 | -0.06548047
4085 | 2021/03/28 18:05:25 | 25576.3281 | 4925.001 | 1 | 6 | 0 | 0 | 0 | 1.452385 | 3.976832 | 5.775891 | 4.881971 | 2.901746 | 18.35842 | 10.53812 |  | 8.083659e-05 | [11 empty] | 27.30356 | 0.06412387 | 25 | 0 | 26.71427 | 0.09316981
4086 | 2021/03/28 18:05:30 | 25581.3273 | 4930.0002 | 1 | 6 | 0 | 0 | 0 | 1.452995 | 3.977558 | 5.779372 | 4.883985 | 2.901746 | 18.36643 | 10.53812 | [13 empty] | 27.3865 | 0.06289482 | 25 | 0 | 26.34894 | -0.1082772
4087 | 2021/03/28 18:05:35 | 25586.3273 | 4935.0002 | 1 | 6 | 0 | 0 | 0 | 1.452606 | 3.978108 | 5.778624 | 4.886 | 2.901746 | 18.37444 | 10.53812 |  | 9.791132e-05 | [11 empty] | 27.12837 | -0.1001132 | 25 | 0 | 26.5958 | -0.06243646
4088 | 2021/03/28 18:05:40 | 25591.3281 | 4940.001 | 1 | 6 | 0 | 0 | 0 | 1.45253 | 3.978468 | 5.778844 | 4.888014 | 2.901746 | 18.38246 | 10.53812 | [13 empty] | 27.50499 | 0.09658515 | 25 | 0 | 26.61003 | -0.003368855
4089 | 2021/03/28 18:05:45 | 25596.3279 | 4945.0008 | 1 | 6 | 0 | 0 | 0 | 1.45224 | 3.979138 | 5.778663 | 4.890028 | 2.901746 | 18.39047 | 10.53812 |  | 0.000138563 | [11 empty] | 27.18965 | -0.0658983 | 25 | 0 | 26.32971 | -0.1327282
4090 | 2021/03/28 18:05:50 | 25601.3279 | 4950.0008 | 1 | 6 | 0 | 0 | 0 | 1.452316 | 3.979874 | 5.780035 | 4.892043 | 2.901746 | 18.39849 | 10.53812 | [13 empty] | 27.32236 | -0.06732523 | 25 | 0 | 26.76155 | 0.04597127
4091 | 2021/03/28 18:05:55 | 25606.328 | 4955.0009 | 1 | 6 | 0 | 0 | 0 | 1.452957 | 3.980392 | 5.783338 | 4.894057 | 2.901746 | 18.40651 | 10.53812 |  | 9.241213e-05 | [11 empty] | 27.44413 | -0.01217723 | 25 | 0 | 26.3711 | -0.1033932
4092 | 2021/03/28 18:06:00 | 25611.3274 | 4960.0003 | 1 | 6 | 0 | 0 | 0 | 1.452705 | 3.980728 | 5.782823 | 4.896071 | 2.901746 | 18.41452 | 10.53812 |  |  |  | 3.357089 | [9 empty] | 27.12355 | -0.1293379 | 25 | 0 | 26.48421 | -0.04503012
4093 | 2021/03/28 18:06:05 | 25616.3281 | 4965.001 | 1 | 6 | 0 | 0 | 0 | 1.452454 | 3.981491 | 5.782933 | 4.898087 | 2.901746 | 18.42254 | 10.53812 |  | 8.616264e-05 | [11 empty] | 27.53378 | 0.01620352 | 25 | 0 | 26.75984 | 0.1140928
4094 | 2021/03/28 18:06:10 | 25621.3272 | 4970.0001 | 1 | 6 | 0 | 0 | 0 | 1.4524 | 3.982201 | 5.783749 | 4.900101 | 2.901746 | 18.43057 | 10.53812 | [13 empty] | 27.19752 | -0.07419467 | 25 | 0 | 26.29487 | -0.04982233
4095 | 2021/03/28 18:06:15 | 25626.328 | 4975.0009 | 1 | 6 | 0 | 0 | 0 | 1.452614 | 3.982781 | 5.785443 | 4.902116 | 2.901746 | 18.43859 | 10.53812 |  | 0.0001584579 |  |  | 0.2950133 | [8 empty] | 27.36789 | 0.0148803 | 25 | 0 | 26.71464 | 0.1305741
4096 | 2021/03/28 18:06:20 | 25631.3279 | 4980.0008 | 1 | 6 | 0 | 0 | 0 | 1.452553 | 3.983176 | 5.785774 | 4.90413 | 2.901746 | 18.44662 | 10.53812 | [13 empty] | 27.22268 | 0.04760265 | 25 | 0 | 26.26311 | -0.06134689
4097 | 2021/03/28 18:06:25 | 25636.3279 | 4985.0008 | 1 | 6 | 0 | 0 | 0 | 1.452644 | 3.983849 | 5.787114 | 4.906145 | 2.901746 | 18.45464 | 10.53812 |  | 0.0001431804 | [11 empty] | 27.27954 | 0.05867958 | 25 | 0 | 26.72579 | 0.08326769
4098 | 2021/03/28 18:06:30 | 25641.3281 | 4990.001 | 1 | 6 | 0 | 0 | 0 | 1.4524 | 3.984749 | 5.787449 | 4.908159 | 2.901746 | 18.46267 | 10.53812 |  | 0.0001335361 | [11 empty] | 27.39459 | 0.07845163 | 25 | 0 | 26.35704 | -0.08603036
4099 | 2021/03/28 18:06:35 | 25646.328 | 4995.0009 | 1 | 6 | 0 | 0 | 0 | 1.452652 | 3.985207 | 5.789119 | 4.910173 | 2.901746 | 18.47069 | 10.53812 | [13 empty] | 27.20847 | -0.09944081 | 25 | 0 | 26.66175 | -0.02175868
4100 | 2021/03/28 18:06:40 | 25651.3271 | 5000 | 1 | 6 | 0 | 0 | 0 | 1.452225 | 3.985618 | 5.788014 | 4.912188 | 2.901746 | 18.47872 | 10.53812 |  | 0.0001434432 |  | 3.414076 | [9 empty] | 27.49614 | 0.03884673 | 25 | 0 | 26.43034 | -0.06789386
4101 | 2021/03/28 18:06:45 | 25656.328 | 5005.0009 | 1 | 6 | 0 | 0 | 0 | 1.452347 | 3.986375 | 5.7896 | 4.914202 | 2.901746 | 18.48675 | 10.53812 |  | 0.0001456266 | [11 empty] | 27.06937 | -0.1318085 | 25 | 0 | 26.373 | -0.09642839
4102 | 2021/03/28 18:06:50 | 25661.328 | 5010.0009 | 1 | 6 | 0 | 0 | 0 | 1.452629 | 3.987098 | 5.791774 | 4.916217 | 2.901746 | 18.49478 | 10.53812 | [13 empty] | 27.38342 | -0.03319263 | 25 | 0 | 26.76578 | 0.0912869
4103 | 2021/03/28 18:06:55 | 25666.3281 | 5015.001 | 1 | 6 | 0 | 0 | 0 | 1.452339 | 3.987319 | 5.790939 | 4.918231 | 2.901746 | 18.50281 | 10.53812 | [13 empty] | 27.39342 | -0.01735508 | 25 | 0 | 26.31315 | -0.07743299
4104 | 2021/03/28 18:07:00 | 25671.3279 | 5020.0008 | 1 | 6 | 0 | 0 | 0 | 1.452492 | 3.988144 | 5.792747 | 4.920246 | 2.901746 | 18.51085 | 10.53812 |  | 9.569568e-05 | [11 empty] | 27.15928 | -0.1217091 | 25 | 0 | 26.64809 | 0.03822446
4105 | 2021/03/28 18:07:05 | 25676.3272 | 5025.0001 | 1 | 6 | 0 | 0 | 0 | 1.452805 | 3.988705 | 5.794811 | 4.92226 | 2.901746 | 18.51888 | 10.53812 | [13 empty] | 27.56333 | 0.02598166 | 25 | 0 | 26.69695 | 0.0816375
4106 | 2021/03/28 18:07:10 | 25681.3274 | 5030.0003 | 1 | 6 | 0 | 0 | 0 | 1.452362 | 3.989403 | 5.794057 | 4.924275 | 2.901746 | 18.52692 | 10.53812 |  | 9.65691e-05 | [11 empty] | 27.1562 | -0.09105563 | 25 | 0 | 26.36741 | -0.03779829
4107 | 2021/03/28 18:07:15 | 25686.3281 | 5035.001 | 1 | 6 | 0 | 0 | 0 | 1.452316 | 3.989917 | 5.79462 | 4.92629 | 2.901746 | 18.53496 | 10.53812 | [13 empty] | 27.50959 | 0.08287668 | 25 | 0 | 26.77118 | 0.1408482
4108 | 2021/03/28 18:07:20 | 25691.3272 | 5040.0001 | 1 | 6 | 0 | 0 | 0 | 1.452576 | 3.99052 | 5.796534 | 4.928304 | 2.901746 | 18.54299 | 10.53812 |  | 0.0001118524 |  | 3.325943 | [9 empty] | 27.13415 | -0.0005930662 | 25 | 0 | 26.25987 | -0.1096064
4109 | 2021/03/28 18:07:25 | 25696.3279 | 5045.0008 | 1 | 6 | 0 | 0 | 0 | 1.452515 | 3.991169 | 5.797233 | 4.930318 | 2.901746 | 18.55103 | 10.53812 | [13 empty] | 27.3387 | 0.0531745 | 25 | 0 | 26.76368 | 0.06663203
4110 | 2021/03/28 18:07:30 | 25701.328 | 5050.0009 | 1 | 6 | 0 | 0 | 0 | 1.452415 | 3.991796 | 5.797744 | 4.932333 | 2.901746 | 18.55908 | 10.53812 |  | 9.71616e-05 | [11 empty] | 27.25552 | -0.003241301 | 25 | 0 | 26.29601 | -0.1478255
4111 | 2021/03/28 18:07:35 | 25706.3273 | 5055.0002 | 1 | 6 | 0 | 0 | 0 | 1.452339 | 3.992385 | 5.798296 | 4.934348 | 2.901746 | 18.56712 | 10.53812 |  | 0.0001244797 | [11 empty] | 27.32677 | -0.05761325 | 25 | 0 | 26.81577 | 0.05791783
4112 | 2021/03/28 18:07:40 | 25711.3274 | 5060.0003 | 1 | 6 | 0 | 0 | 0 | 1.452606 | 3.993089 | 5.800385 | 4.936362 | 2.901746 | 18.57516 | 10.53812 |  |  |  |  | 0.2970032 | [8 empty] | 27.31431 | -0.05409479 | 25 | 0 | 26.31219 | -0.1119864
4113 | 2021/03/28 18:07:45 | 25716.328 | 5065.0009 | 1 | 6 | 0 | 0 | 0 | 1.452538 | 3.993766 | 5.801097 | 4.938377 | 2.901746 | 18.58321 | 10.53812 | [13 empty] | 27.23518 | -0.04777491 | 25 | 0 | 26.70985 | 0.10562
4114 | 2021/03/28 18:07:50 | 25721.3281 | 5070.001 | 1 | 6 | 0 | 0 | 0 | 1.452415 | 3.994248 | 5.801306 | 4.940392 | 2.901746 | 18.59126 | 10.53812 |  | 0.0001005953 | [11 empty] | 27.49519 | 0.08791566 | 25 | 0 | 26.4721 | 0.04581749
4115 | 2021/03/28 18:07:55 | 25726.3281 | 5075.001 | 1 | 6 | 0 | 0 | 0 | 1.452385 | 3.994839 | 5.802044 | 4.942407 | 2.901746 | 18.5993 | 10.53812 |  | 0.0001322519 | [11 empty] | 27.12374 | -0.05778611 | 25 | 0 | 26.55557 | 0.03996372
4116 | 2021/03/28 18:08:00 | 25731.3279 | 5080.0008 | 1 | 6 | 0 | 0 | 0 | 1.452438 | 3.995619 | 5.803389 | 4.944421 | 2.901746 | 18.60735 | 10.53812 |  |  |  | 3.207675 | [9 empty] | 27.43684 | 0.118494 | 25 | 0 | 26.4421 | -0.00143826
4117 | 2021/03/28 18:08:05 | 25736.3272 | 5085.0001 | 1 | 6 | 0 | 0 | 0 | 1.452385 | 3.996261 | 5.80411 | 4.946435 | 2.901746 | 18.6154 | 10.53812 |  | 0.0001165285 | [11 empty] | 27.05747 | -0.04311204 | 25 | 0 | 26.44652 | -0.07652342
4118 | 2021/03/28 18:08:10 | 25741.3281 | 5090.001 | 1 | 6 | 0 | 0 | 0 | 1.45269 | 3.996634 | 5.80587 | 4.948451 | 2.901746 | 18.62345 | 10.53812 | [13 empty] | 27.48983 | 0.0882411 | 25 | 0 | 26.67312 | 0.02833128
4119 | 2021/03/28 18:08:15 | 25746.3275 | 5095.0004 | 1 | 6 | 0 | 0 | 0 | 1.452682 | 3.997311 | 5.806822 | 4.950465 | 2.901746 | 18.6315 | 10.53812 | [13 empty] | 27.07994 | -0.09483874 | 25 | 0 | 26.36222 | -0.1216632
4120 | 2021/03/28 18:08:20 | 25751.3272 | 5100.0001 | 1 | 6 | 0 | 0 | 0 | 1.452858 | 3.998051 | 5.8086 | 4.952479 | 2.901746 | 18.63956 | 10.53812 |  | 6.800162e-05 | [11 empty] | 27.40744 | -0.005816817 | 25 | 0 | 26.67599 | 0.07424116
4121 | 2021/03/28 18:08:25 | 25756.3274 | 5105.0003 | 1 | 6 | 0 | 0 | 0 | 1.452576 | 3.998752 | 5.808491 | 4.954495 | 2.901746 | 18.64762 | 10.53812 | [13 empty] | 27.17562 | -0.09910166 | 25 | 0 | 26.39398 | -0.04585147
4122 | 2021/03/28 18:08:30 | 25761.3271 | 5110 | 1 | 6 | 0 | 0 | 0 | 1.452591 | 3.99926 | 5.809289 | 4.956509 | 2.901746 | 18.65567 | 10.53812 |  | 9.240997e-05 | [11 empty] | 27.40341 | 0.04783273 | 25 | 0 | 26.72176 | 0.1302153
4123 | 2021/03/28 18:08:35 | 25766.3282 | 5115.0011 | 1 | 6 | 0 | 0 | 0 | 1.452789 | 3.999779 | 5.810835 | 4.958524 | 2.901746 | 18.66373 | 10.53812 | [13 empty] | 27.29029 | 0.0584656 | 25 | 0 | 26.31661 | -0.05490541
4124 | 2021/03/28 18:08:40 | 25771.3281 | 5120.001 | 1 | 6 | 0 | 0 | 0 | 1.452667 | 4.000599 | 5.811538 | 4.96054 | 2.901746 | 18.67179 | 10.53812 |  | 0.0001213488 |  | 3.252668 | [9 empty] | 27.29895 | 0.04943371 | 25 | 0 | 26.75234 | 0.08512974
4125 | 2021/03/28 18:08:45 | 25776.3282 | 5125.0011 | 1 | 6 | 0 | 0 | 0 | 1.452858 | 4.000999 | 5.812883 | 4.962554 | 2.901746 | 18.67985 | 10.53812 |  | 0.0001690689 | [11 empty] | 27.35079 | 0.04021287 | 25 | 0 | 26.32739 | -0.1198739
4126 | 2021/03/28 18:08:50 | 25781.3282 | 5130.0011 | 1 | 6 | 0 | 0 | 0 | 1.452553 | 4.001744 | 5.812745 | 4.964569 | 2.901746 | 18.68791 | 10.53812 | [13 empty] | 27.23229 | -0.08653641 | 25 | 0 | 26.75675 | 0.01339793
4127 | 2021/03/28 18:08:55 | 25786.3281 | 5135.001 | 1 | 6 | 0 | 0 | 0 | 1.452827 | 4.002298 | 5.814647 | 4.966584 | 2.901746 | 18.69598 | 10.53812 |  | 0.0001242474 | [11 empty] | 27.45447 | 0.01399279 | 25 | 0 | 26.43129 | -0.08164108
4128 | 2021/03/28 18:09:00 | 25791.3282 | 5140.0011 | 1 | 6 | 0 | 0 | 0 | 1.452881 | 4.003114 | 5.816048 | 4.968599 | 2.901746 | 18.70404 | 10.53812 |  | 0.0001453297 |  |  | 0.3111256 | [8 empty] | 27.12815 | -0.1199818 | 25 | 0 | 26.58847 | 0.06416619
4129 | 2021/03/28 18:09:05 | 25796.328 | 5145.0009 | 1 | 6 | 0 | 0 | 0 | 1.452492 | 4.003567 | 5.815149 | 4.970614 | 2.901746 | 18.71211 | 10.53812 | [13 empty] | 27.48193 | 0.09554267 | 25 | 0 | 26.28062 | -0.1506567
4130 | 2021/03/28 18:09:10 | 25801.328 | 5150.0009 | 1 | 6 | 0 | 0 | 0 | 1.452606 | 4.004338 | 5.816725 | 4.972629 | 2.901746 | 18.72018 | 10.53812 |  | 0.0001050118 | [11 empty] | 27.21462 | -0.01463532 | 25 | 0 | 26.72598 | 0.08096695
4131 | 2021/03/28 18:09:15 | 25806.3273 | 5155.0002 | 1 | 6 | 0 | 0 | 0 | 1.452766 | 4.005053 | 5.818405 | 4.974644 | 2.901746 | 18.72825 | 10.53812 | [13 empty] | 27.45853 | 0.1008934 | 25 | 0 | 26.32644 | -0.04092813
4132 | 2021/03/28 18:09:20 | 25811.3282 | 5160.0011 | 1 | 6 | 0 | 0 | 0 | 1.452278 | 4.005799 | 5.817534 | 4.976659 | 2.901746 | 18.73632 | 10.53812 |  |  |  | 3.156191 | [9 empty] | 27.30643 | -0.07266045 | 25 | 0 | 26.79347 | 0.1501006
4133 | 2021/03/28 18:09:25 | 25816.3275 | 5165.0004 | 1 | 6 | 0 | 0 | 0 | 1.45282 | 4.006137 | 5.820196 | 4.978673 | 2.901746 | 18.74439 | 10.53812 |  | 8.515021e-05 | [11 empty] | 27.38152 | -0.03529727 | 25 | 0 | 26.45882 | -0.09094298
4134 | 2021/03/28 18:09:30 | 25821.3281 | 5170.001 | 1 | 6 | 0 | 0 | 0 | 1.45282 | 4.006844 | 5.821223 | 4.980688 | 2.901746 | 18.75246 | 10.53812 | [13 empty] | 27.30455 | -0.05387723 | 25 | 0 | 26.64695 | 0.009018183
4135 | 2021/03/28 18:09:35 | 25826.3273 | 5175.0002 | 1 | 6 | 0 | 0 | 0 | 1.452866 | 4.007776 | 5.822761 | 4.982703 | 2.901746 | 18.76054 | 10.53812 |  | 9.109075e-05 | [11 empty] | 27.33695 | 0.05114019 | 25 | 0 | 26.54115 | -0.06515324
4136 | 2021/03/28 18:09:40 | 25831.3281 | 5180.001 | 1 | 6 | 0 | 0 | 0 | 1.452187 | 4.008316 | 5.820824 | 4.984719 | 2.901746 | 18.76861 | 10.53812 | [13 empty] | 27.49307 | 0.09274721 | 25 | 0 | 26.57598 | 0.07737577
4137 | 2021/03/28 18:09:45 | 25836.3274 | 5185.0003 | 1 | 6 | 0 | 0 | 0 | 1.452423 | 4.008736 | 5.82238 | 4.986733 | 2.901746 | 18.77669 | 10.53812 |  | 0.0001007115 | [11 empty] | 27.25536 | -0.05143046 | 25 | 0 | 26.61023 | 0.06424129
4138 | 2021/03/28 18:09:50 | 25841.3282 | 5190.0011 | 1 | 6 | 0 | 0 | 0 | 1.452705 | 4.009576 | 5.824731 | 4.988748 | 2.901746 | 18.78477 | 10.53812 | [13 empty] | 27.47464 | -0.04702747 | 25 | 0 | 26.58097 | 0.03419757
4139 | 2021/03/28 18:09:55 | 25846.3274 | 5195.0003 | 1 | 6 | 0 | 0 | 0 | 1.452438 | 4.010316 | 5.824735 | 4.990763 | 2.901746 | 18.79284 | 10.53812 |  | 0.0001156074 | [11 empty] | 27.34599 | -0.06278217 | 25 | 0 | 26.53194 | -0.07842362
4140 | 2021/03/28 18:10:00 | 25851.3281 | 5200.001 | 1 | 6 | 0 | 0 | 0 | 1.452454 | 4.010747 | 5.825426 | 4.992777 | 2.901746 | 18.80093 | 10.53812 |  | 0.0001540237 |  | 3.031612 | [9 empty] | 27.29089 | -0.05424082 | 25 | 0 | 26.74656 | 0.01977563
4141 | 2021/03/28 18:10:05 | 25856.3283 | 5205.0012 | 1 | 6 | 0 | 0 | 0 | 1.452576 | 4.011495 | 5.827001 | 4.994792 | 2.901746 | 18.80901 | 10.53812 | [13 empty] | 27.58521 | 0.08508265 | 25 | 0 | 26.31795 | -0.1541281
4142 | 2021/03/28 18:10:10 | 25861.3283 | 5210.0012 | 1 | 6 | 0 | 0 | 0 | 1.4524 | 4.012285 | 5.827442734 | 4.996807 | 2.901746 | 18.81709 | 10.53812 |  | 0.0001103509 | [11 empty] | 27.16506 | -0.08873641 | 25 | 0 | 26.77483 | 0.01562119
4143 | 2021/03/28 18:10:15 | 25866.3273 | 5215.0002 | 1 | 6 | 0 | 0 | 0 | 1.4524 | 4.012997 | 5.828477 | 4.99882 | 2.901746 | 18.82517 | 10.53812 |  |  |  |  | 0.3270117 | [8 empty] | 27.51437 | 0.09306788 | 25 | 0 | 26.52097 | -0.09414494
4144 | 2021/03/28 18:10:20 | 25871.3273 | 5220.0002 | 1 | 6 | 0 | 0 | 0 | 1.452721 | 4.013533 | 5.830544 | 5.000835 | 2.901746 | 18.83325 | 10.53812 |  | 0.0001503099 | [11 empty] | 27.35367 | 0.05605817 | 25 | 0 | 26.4852 | -0.06924093
4145 | 2021/03/28 18:10:25 | 25876.3282 | 5225.0011 | 1 | 6 | 0 | 0 | 0 | 1.452881 | 4.014236 | 5.832207 | 5.00285 | 2.901746 | 18.84134 | 10.53812 | [13 empty] | 27.21078 | -0.02969325 | 25 | 0 | 26.86693 | 0.07919729
4146 | 2021/03/28 18:10:30 | 25881.3274 | 5230.0003 | 1 | 6 | 0 | 0 | 0 | 1.452415 | 4.014977 | 5.831413 | 5.004864 | 2.901746 | 18.84943 | 10.53812 |  | 0.0001044062 | [11 empty] | 27.61479 | -0.02479672 | 25 | 0 | 26.40457 | -0.104897
4147 | 2021/03/28 18:10:35 | 25886.3282 | 5235.0011 | 1 | 6 | 0 | 0 | 0 | 1.452721 | 4.015595 | 5.833539 | 5.006879 | 2.901746 | 18.85752 | 10.53812 | [13 empty] | 27.37423 | -0.121035 | 25 | 0 | 26.58116 | -0.02783537
4148 | 2021/03/28 18:10:40 | 25891.3283 | 5240.0012 | 1 | 6 | 0 | 0 | 0 | 1.452461 | 4.016212 | 5.833391 | 5.008894 | 2.901746 | 18.86561 | 10.53812 |  | 0.0001133317 |  | 3.068936 | [9 empty] | 27.2757 | -0.01121521 | 25 | 0 | 26.71446 | 0.07327378
4149 | 2021/03/28 18:10:45 | 25896.3274 | 5245.0003 | 1 | 6 | 0 | 0 | 0 | 1.452744 | 4.016787 | 5.835363 | 5.01091 | 2.901746 | 18.8737 | 10.53812 |  | 0.0001897191 | [11 empty] | 27.298 | -0.06878376 | 25 | 0 | 26.33858 | -0.06664574
4150 | 2021/03/28 18:10:50 | 25901.3275 | 5250.0004 | 1 | 6 | 0 | 0 | 0 | 1.452629 | 4.017579 | 5.836052 | 5.012924 | 2.901746 | 18.8818 | 10.53812 |  | 0.0001694599 | [11 empty] | 27.27859 | -0.05623221 | 25 | 0 | 26.74619 | 0.1038063
4151 | 2021/03/28 18:10:55 | 25906.3275 | 5255.0004 | 1 | 6 | 0 | 0 | 0 | 1.452515 | 4.018159 | 5.836436 | 5.014938 | 2.901746 | 18.88989 | 10.53812 | [13 empty] | 27.60769 | 0.09557784 | 25 | 0 | 26.59196 | 0.0846529
4152 | 2021/03/28 18:11:00 | 25911.3283 | 5260.0012 | 1 | 6 | 0 | 0 | 0 | 1.452652 | 4.018818 | 5.837944 | 5.016953 | 2.901746 | 18.89799 | 10.53812 |  | 0.0001617114 | [11 empty] | 27.24651 | -0.1059848 | 25 | 0 | 26.34395 | -0.05498111
4153 | 2021/03/28 18:11:05 | 25916.3282 | 5265.0011 | 1 | 6 | 0 | 0 | 0 | 1.452492 | 4.019512 | 5.838309 | 5.018968 | 2.901746 | 18.90608 | 10.53812 |  | 0.0001636311 | [11 empty] | 27.25035 | -0.07291615 | 25 | 0 | 26.71792 | 0.1004452
4154 | 2021/03/28 18:11:10 | 25921.3283 | 5270.0012 | 1 | 6 | 0 | 0 | 0 | 1.452248 | 4.020397 | 5.838614 | 5.020982 | 2.901746 | 18.91418 | 10.53812 | [13 empty] | 27.59462 | 0.05909085 | 25 | 0 | 26.70695 | 0.1103687
4155 | 2021/03/28 18:11:15 | 25926.3283 | 5275.0012 | 1 | 6 | 0 | 0 | 0 | 1.452438 | 4.02095 | 5.840181 | 5.022996 | 2.901746 | 18.92228 | 10.53812 |  | 9.891028e-05 |  | 2.952305 | [9 empty] | 27.26551 | -0.07101357 | 25 | 0 | 26.25618 | -0.0666517
4156 | 2021/03/28 18:11:20 | 25931.3284 | 5280.0013 | 1 | 6 | 0 | 0 | 0 | 1.452286 | 4.021681 | 5.840631 | 5.025011 | 2.901746 | 18.93038 | 10.53812 | [13 empty] | 27.17813 | -0.1107734 | 25 | 0 | 26.68119 | 0.07141888
4157 | 2021/03/28 18:11:25 | 25936.3281 | 5285.001 | 1 | 6 | 0 | 0 | 0 | 1.452682 | 4.022368 | 5.843222 | 5.027026 | 2.901746 | 18.93849 | 10.53812 |  | 0.0001179551 | [11 empty] | 27.56007 | 0.07385671 | 25 | 0 | 26.59405 | 0.07400513
4158 | 2021/03/28 18:11:30 | 25941.3274 | 5290.0003 | 1 | 6 | 0 | 0 | 0 | 1.452606 | 4.023124 | 5.844014 | 5.02904 | 2.901746 | 18.94659 | 10.53812 |  |  |  |  | 0.3439203 | [8 empty] | 27.12856 | -0.10728 | 25 | 0 | 26.38956 | -0.007383823
4159 | 2021/03/28 18:11:35 | 25946.3274 | 5295.0003 | 1 | 6 | 0 | 0 | 0 | 1.45269 | 4.023677 | 5.845155 | 5.031054 | 2.901746 | 18.95469 | 10.53812 |  | 0.0001251652 | [11 empty] | 27.43335 | 0.03881633 | 25 | 0 | 26.7802 | 0.1567715
4160 | 2021/03/28 18:11:40 | 25951.3283 | 5300.0012 | 1 | 6 | 0 | 0 | 0 | 1.452682 | 4.024251 | 5.845957 | 5.03307 | 2.901746 | 18.9628 | 10.53812 | [13 empty] | 27.44064 | 0.09650528 | 25 | 0 | 26.34624 | -0.01456022
4161 | 2021/03/28 18:11:45 | 25956.3284 | 5305.0013 | 1 | 6 | 0 | 0 | 0 | 1.452614 | 4.025203 | 5.847066 | 5.035084 | 2.901746 | 18.97091 | 10.53812 |  | 0.000122352 | [11 empty] | 27.18752 | -0.01200199 | 25 | 0 | 26.66214 | 0.08360863
4162 | 2021/03/28 18:11:50 | 25961.3283 | 5310.0012 | 1 | 6 | 0 | 0 | 0 | 1.453033 | 4.025959 | 5.849851 | 5.0371 | 2.901746 | 18.97903 | 10.53812 |  |  |  | 2.857644 | [9 empty] | 27.50477 | 0.1276529 | 25 | 0 | 26.46035 | -0.003374815
4163 | 2021/03/28 18:11:55 | 25966.3284 | 5315.0013 | 1 | 6 | 0 | 0 | 0 | 1.452629 | 4.026478 | 5.848979 | 5.039114 | 2.901746 | 18.98714 | 10.53812 |  | 9.795654e-05 | [11 empty] | 27.1324 | -0.01429021 | 25 | 0 | 26.32933 | -0.08772016
4164 | 2021/03/28 18:12:00 | 25971.3283 | 5320.0012 | 1 | 6 | 0 | 0 | 0 | 1.452805 | 4.027217 | 5.850761 | 5.041129 | 2.901746 | 18.99525 | 10.53812 | [13 empty] | 27.36579 | 0.0379318 | 25 | 0 | 26.71255 | 0.04691184
4165 | 2021/03/28 18:12:05 | 25976.3276 | 5325.0005 | 1 | 6 | 0 | 0 | 0 | 1.452843 | 4.028097 | 5.852193 | 5.043143 | 2.901746 | 19.00336 | 10.53812 |  | 0.0001185535 | [11 empty] | 27.40915 | 0.05497038 | 25 | 0 | 26.35028 | -0.1117593
4166 | 2021/03/28 18:12:10 | 25981.3275 | 5330.0004 | 1 | 6 | 0 | 0 | 0 | 1.452614 | 4.028794 | 5.852283 | 5.045158 | 2.901746 | 19.01148 | 10.53812 |  | 0.0001426959 | [11 empty] | 27.21595 | -0.07700384 | 25 | 0 | 26.67636 | 0.0007146597
4167 | 2021/03/28 18:12:15 | 25986.3282 | 5335.0011 | 1 | 6 | 0 | 0 | 0 | 1.452614 | 4.029388 | 5.853145 | 5.047174 | 2.901746 | 19.0196 | 10.53812 | [13 empty] | 27.59615 | 0.04670322 | 25 | 0 | 26.51634 | -0.06223917
4168 | 2021/03/28 18:12:20 | 25991.3282 | 5340.0011 | 1 | 6 | 0 | 0 | 0 | 1.452705 | 4.030071 | 5.854504 | 5.049188 | 2.901746 | 19.02772 | 10.53812 |  | 0.0001126655 | [11 empty] | 27.14084 | -0.09885252 | 25 | 0 | 26.33066 | -0.09457171
4169 | 2021/03/28 18:12:25 | 25996.3283 | 5345.0012 | 1 | 6 | 0 | 0 | 0 | 1.452576 | 4.030865 | 5.855138 | 5.051203 | 2.901746 | 19.03584 | 10.53812 |  |  |  | 2.940011 | [9 empty] | 27.19139 | -0.1035178 | 25 | 0 | 26.65889 | -0.003603101
4170 | 2021/03/28 18:12:30 | 26001.3273 | 5350.0002 | 1 | 6 | 0 | 0 | 0 | 1.452827 | 4.031363 | 5.856873 | 5.053216 | 2.901746 | 19.04395 | 10.53812 |  | 0.0001562683 | [11 empty] | 27.53895 | 0.05361378 | 25 | 0 | 26.4946 | -0.05309403
4171 | 2021/03/28 18:12:35 | 26006.3282 | 5355.0011 | 1 | 6 | 0 | 0 | 0 | 1.452721 | 4.032045 | 5.857436 | 5.055233 | 2.901746 | 19.05208 | 10.53812 |  | 0.0001677166 | [11 empty] | 27.21307 | -0.08024454 | 25 | 0 | 26.27484 | -0.1337755
4172 | 2021/03/28 18:12:40 | 26011.3282 | 5360.0011 | 1 | 6 | 0 | 0 | 0 | 1.452301 | 4.033133 | 5.857323 | 5.057248 | 2.901746 | 19.06021 | 10.53812 |  | 0.0001771207 |  |  | 0.3452402 | [8 empty] | 27.20866 | -0.1000357 | 25 | 0 | 26.63348 | -0.004566312
4173 | 2021/03/28 18:12:45 | 26016.3283 | 5365.0012 | 1 | 6 | 0 | 0 | 0 | 1.452316 | 4.033787 | 5.858333 | 5.059262 | 2.901746 | 19.06833 | 10.53812 | [13 empty] | 27.51745 | 0.09136021 | 25 | 0 | 26.62963 | -0.01749158
4174 | 2021/03/28 18:12:50 | 26021.3283 | 5370.0012 | 1 | 6 | 0 | 0 | 0 | 1.452377 | 4.034289 | 5.859309 | 5.061276 | 2.901746 | 19.07646 | 10.53812 |  | 0.0001743604 | [11 empty] | 27.35713 | 0.007563233 | 25 | 0 | 26.30526 | -0.1392257
4175 | 2021/03/28 18:12:55 | 26026.3283 | 5375.0012 | 1 | 6 | 0 | 0 | 0 | 1.452766 | 4.035069 | 5.862011 | 5.063291 | 2.901746 | 19.08459 | 10.53812 | [13 empty] | 27.12336 | -0.07173479 | 25 | 0 | 26.41283 | -0.09407878
4176 | 2021/03/28 18:13:00 | 26031.3274 | 5380.0003 | 1 | 6 | 0 | 0 | 0 | 1.45253 | 4.035974 | 5.862373 | 5.065305 | 2.901746 | 19.09272 | 10.53812 |  | 0.0001080736 |  | 2.690696 | [9 empty] | 27.31662 | 0.05831242 | 25 | 0 | 26.74158 | 0.09625375
4177 | 2021/03/28 18:13:05 | 26036.3283 | 5385.0012 | 1 | 6 | 0 | 0 | 0 | 1.452316 | 4.036888 | 5.862837 | 5.06732 | 2.901746 | 19.10085 | 10.53812 |  | 0.0001469704 | [11 empty] | 27.57659 | 0.134663 | 25 | 0 | 26.71734 | 0.1126522
4178 | 2021/03/28 18:13:10 | 26041.3281 | 5390.001 | 1 | 6 | 0 | 0 | 0 | 1.452171 | 4.037184 | 5.862682 | 5.069335 | 2.901746 | 19.10898 | 10.53812 | [13 empty] | 27.40649 | 0.1003093 | 25 | 0 | 26.312 | 0.0003665686
4179 | 2021/03/28 18:13:15 | 26046.3282 | 5395.0011 | 1 | 6 | 0 | 0 | 0 | 1.45253 | 4.037994 | 5.865307 | 5.07135 | 2.901746 | 19.11712 | 10.53812 |  | 0.0001677142 | [11 empty] | 27.14122 | -0.07229328 | 25 | 0 | 26.5375 | 0.04321039
4180 | 2021/03/28 18:13:20 | 26051.3274 | 5400.0003 | 1 | 6 | 0 | 0 | 0 | 1.452591 | 4.038944 | 5.866934 | 5.073363 | 2.901746 | 19.12525 | 10.53812 |  | 0.0002003459 | [11 empty] | 27.54491 | 0.1272327 | 25 | 0 | 26.65714 | 0.09408891
4181 | 2021/03/28 18:13:25 | 26056.3283 | 5405.0012 | 1 | 6 | 0 | 0 | 0 | 1.452415 | 4.039539 | 5.867087 | 5.075379 | 2.901746 | 19.13339 | 10.53812 |  | 0.0001488451 | [11 empty] | 27.32506 | 0.06873488 | 25 | 0 | 26.33721 | -0.04684091
4182 | 2021/03/28 18:13:30 | 26061.3282 | 5410.0011 | 1 | 6 | 0 | 0 | 0 | 1.452286 | 4.040081 | 5.867353 | 5.077394 | 2.901746 | 19.14153 | 10.53812 | [13 empty] | 27.19885 | -0.01266241 | 25 | 0 | 26.6379 | 0.1029587
4183 | 2021/03/28 18:13:35 | 26066.3273 | 5415.0002 | 1 | 6 | 0 | 0 | 0 | 1.452614 | 4.04108 | 5.870129 | 5.079407 | 2.901746 | 19.14967 | 10.53812 |  | 0.0001793309 |  | 2.762198 | [9 empty] | 27.60921 | 0.1317179 | 25 | 0 | 26.67887 | 0.09859502
4184 | 2021/03/28 18:13:40 | 26071.3275 | 5420.0004 | 1 | 6 | 0 | 0 | 0 | 1.452606 | 4.041777 | 5.87111 | 5.081422 | 2.901746 | 19.15781 | 10.53812 | [13 empty] | 27.3316 | 0.05925417 | 25 | 0 | 26.28679 | -0.06301224
4185 | 2021/03/28 18:13:45 | 26076.3282 | 5425.0011 | 1 | 6 | 0 | 0 | 0 | 1.452728 | 4.042393 | 5.872497 | 5.083438 | 2.901746 | 19.16596 | 10.53812 |  | 0.000126701 | [11 empty] | 27.14278 | -0.02946198 | 25 | 0 | 26.53905 | 0.08612871
4186 | 2021/03/28 18:13:50 | 26081.3283 | 5430.0012 | 1 | 6 | 0 | 0 | 0 | 1.452728 | 4.043198 | 5.873667 | 5.085453 | 2.901746 | 19.1741 | 10.53812 |  | 0.0001190435 |  |  | 0.3665501 | [8 empty] | 27.58771 | 0.1282924 | 25 | 0 | 26.71426 | 0.1307535
4187 | 2021/03/28 18:13:55 | 26086.3283 | 5435.0012 | 1 | 6 | 0 | 0 | 0 | 1.452614 | 4.044071 | 5.874474 | 5.087467 | 2.901746 | 19.18225 | 10.53812 | [13 empty] | 27.37632 | 0.0768888 | 25 | 0 | 26.27465 | -0.04534662
4188 | 2021/03/28 18:14:00 | 26091.3282 | 5440.0011 | 1 | 6 | 0 | 0 | 0 | 1.453087 | 4.044946 | 5.877658 | 5.089481 | 2.901746 | 19.19039 | 10.53812 |  | 0.000122563 | [11 empty] | 27.28683 | 0.003717542 | 25 | 0 | 26.70464 | 0.07934511
4189 | 2021/03/28 18:14:05 | 26096.3283 | 5445.0012 | 1 | 6 | 0 | 0 | 0 | 1.452415 | 4.045418 | 5.875626 | 5.091497 | 2.901746 | 19.19855 | 10.53812 | [13 empty] | 27.51977 | 0.1206976 | 25 | 0 | 26.44691 | -0.01478374
4190 | 2021/03/28 18:14:10 | 26101.3284 | 5450.0013 | 1 | 6 | 0 | 0 | 0 | 1.452805 | 4.046093 | 5.878184 | 5.093512 | 2.901746 | 19.2067 | 10.53812 |  | 0.0001762272 |  | 2.687643 | [9 empty] | 27.28109 | 0.03127277 | 25 | 0 | 26.36436 | -0.07323086
4191 | 2021/03/28 18:14:15 | 26106.3282 | 5455.0011 | 1 | 6 | 0 | 0 | 0 | 1.452049 | 4.04713 | 5.876631 | 5.095527 | 2.901746 | 19.21485 | 10.53812 |  | 0.0001760838 | [11 empty] | 27.34983 | 0.04685044 | 25 | 0 | 26.75349 | 0.08476973
4192 | 2021/03/28 18:14:20 | 26111.3281 | 5460.001 | 1 | 6 | 0 | 0 | 0 | 1.452667 | 4.047868 | 5.880204 | 5.097541 | 2.901746 | 19.22301 | 10.53812 |  | 0.000176955 | [11 empty] | 27.52015 | 0.1071298 | 25 | 0 | 26.42592 | -0.04394114
4193 | 2021/03/28 18:14:25 | 26116.3283 | 5465.0012 | 1 | 6 | 0 | 0 | 0 | 1.452499 | 4.048503 | 5.880447 | 5.099556 | 2.901746 | 19.23116 | 10.53812 |  | 0.0001941682 | [11 empty] | 27.11625 | -0.072034 | 25 | 0 | 26.4769 | -0.08769333
4194 | 2021/03/28 18:14:30 | 26121.3275 | 5470.0004 | 1 | 6 | 0 | 0 | 0 | 1.452652 | 4.04916 | 5.88202 | 5.10157 | 2.901746 | 19.23932 | 10.53812 | [13 empty] | 27.46833 | 0.09014785 | 25 | 0 | 26.68005 | 0.04138231
4195 | 2021/03/28 18:14:35 | 26126.3282 | 5475.0011 | 1 | 6 | 0 | 0 | 0 | 1.452858 | 4.050224 | 5.8844 | 5.103585 | 2.901746 | 19.24747 | 10.53812 |  | 0.0001308971 | [11 empty] | 27.26992 | -0.009667277 | 25 | 0 | 26.30332 | -0.1364684
4196 | 2021/03/28 18:14:40 | 26131.3283 | 5480.0012 | 1 | 6 | 0 | 0 | 0 | 1.452423 | 4.050653 | 5.883262 | 5.105599 | 2.901746 | 19.25564 | 10.53812 |  | 0.0001923595 | [11 empty] | 27.19715 | -0.08984029 | 25 | 0 | 26.65754 | -0.007691979
4197 | 2021/03/28 18:14:45 | 26136.3276 | 5485.0005 | 1 | 6 | 0 | 0 | 0 | 1.452934 | 4.051404 | 5.886423 | 5.107614 | 2.901746 | 19.2638 | 10.53812 |  |  |  | 2.691003 | [9 empty] | 27.5497 | 0.06056547 | 25 | 0 | 26.51961 | -0.04612982
4198 | 2021/03/28 18:14:50 | 26141.3282 | 5490.0011 | 1 | 6 | 0 | 0 | 0 | 1.452263 | 4.052387 | 5.885132 | 5.109629 | 2.901746 | 19.27196 | 10.53812 |  | 0.0001264304 | [11 empty] | 27.19254 | -0.06776214 | 25 | 0 | 26.3326 | -0.1168084
4199 | 2021/03/28 18:14:55 | 26146.3276 | 5495.0005 | 1 | 6 | 0 | 0 | 0 | 1.452568 | 4.053349 | 5.887765 | 5.111643 | 2.901746 | 19.28012 | 10.53812 |  | 0.0001903903 |  |  | 0.3721351 | [8 empty] | 27.29242 | -0.07638693 | 25 | 0 | 26.72446 | 0.007991195
4200 | 2021/03/28 18:15:00 | 26151.3282 | 5500.0011 | 1 | 6 | 0 | 0 | 0 | 1.45269 | 4.053832 | 5.888961 | 5.113658 | 2.901746 | 19.28829 | 10.53812 | [13 empty] | 27.58175 | 0.03830671 | 25 | 0 | 26.57309 | -0.07064819
4201 | 2021/03/28 18:15:05 | 26156.3283 | 5505.0012 | 1 | 6 | 0 | 0 | 0 | 1.45269 | 4.054445 | 5.889852 | 5.115673 | 2.901746 | 19.29646 | 10.53812 |  | 0.0001282772 | [11 empty] | 27.13259 | -0.1196134 | 25 | 0 | 26.36512 | -0.106467
4202 | 2021/03/28 18:15:10 | 26161.3274 | 5510.0003 | 1 | 6 | 0 | 0 | 0 | 1.452538 | 4.05548 | 5.890739 | 5.117687 | 2.901746 | 19.30463 | 10.53812 | [13 empty] | 27.46157 | -0.03360331 | 25 | 0 | 26.77289 | 0.08641958
4203 | 2021/03/28 18:15:15 | 26166.3274 | 5515.0003 | 1 | 6 | 0 | 0 | 0 | 1.452454 | 4.056236 | 5.891496 | 5.119702 | 2.901746 | 19.3128 | 10.53812 |  | 0.0001406162 |  | 2.621997 | [9 empty] | 27.39631 | -0.03067017 | 25 | 0 | 26.32316 | -0.07741451
4204 | 2021/03/28 18:15:20 | 26171.3283 | 5520.0012 | 1 | 6 | 0 | 0 | 0 | 1.452553 | 4.056816 | 5.89274 | 5.121716 | 2.901746 | 19.32097 | 10.53812 |  | 0.0001427983 | [11 empty] | 27.19983 | -0.1179725 | 25 | 0 | 26.68869 | 0.05307615
4205 | 2021/03/28 18:15:25 | 26176.3275 | 5525.0004 | 1 | 6 | 0 | 0 | 0 | 1.452438 | 4.057586 | 5.893392 | 5.123731 | 2.901746 | 19.32915 | 10.53812 | [13 empty] | 27.55375 | 0.06312013 | 25 | 0 | 26.60196 | 0.08327067
4206 | 2021/03/28 18:15:30 | 26181.3283 | 5530.0012 | 1 | 6 | 0 | 0 | 0 | 1.452377 | 4.058688 | 5.894745 | 5.125745 | 2.901746 | 19.33732 | 10.53812 |  | 0.0001316993 | [11 empty] | 27.20078 | -0.09066105 | 25 | 0 | 26.41206 | -0.0151962
4207 | 2021/03/28 18:15:35 | 26186.3275 | 5535.0004 | 1 | 6 | 0 | 0 | 0 | 1.452225 | 4.059212 | 5.894889 | 5.127759 | 2.901746 | 19.3455 | 10.53812 |  | 0.0001648197 | [11 empty] | 27.43316 | 0.02220273 | 25 | 0 | 26.78001 | 0.1445723
4208 | 2021/03/28 18:15:40 | 26191.3274 | 5540.0003 | 1 | 6 | 0 | 0 | 0 | 1.452538 | 4.060108 | 5.897461 | 5.129773 | 2.901746 | 19.35367 | 10.53812 | [13 empty] | 27.48866 | 0.07608891 | 25 | 0 | 26.40149 | 0.01617193
4209 | 2021/03/28 18:15:45 | 26196.3275 | 5545.0004 | 1 | 6 | 0 | 0 | 0 | 1.452515 | 4.06075 | 5.8983 | 5.131787 | 2.901746 | 19.36185 | 10.53812 |  | 0.0002434135 | [11 empty] | 27.19675 | -0.06670713 | 25 | 0 | 26.60733 | 0.03990173
4210 | 2021/03/28 18:15:50 | 26201.3283 | 5550.0012 | 1 | 6 | 0 | 0 | 0 | 1.452553 | 4.061638 | 5.899744 | 5.133802 | 2.901746 | 19.37003 | 10.53812 |  | 0.0001443658 |  | 2.585299 | [9 empty] | 27.58232 | 0.09768605 | 25 | 0 | 26.77289 | 0.1223236
4211 | 2021/03/28 18:15:55 | 26206.3283 | 5555.0012 | 1 | 6 | 0 | 0 | 0 | 1.452339 | 4.062374 | 5.899944 | 5.135817 | 2.901746 | 19.37822 | 10.53812 | [13 empty] | 27.35869 | 0.06651044 | 25 | 0 | 26.31394 | -0.0512898
4212 | 2021/03/28 18:16:00 | 26211.3281 | 5560.001 | 1 | 6 | 0 | 0 | 0 | 1.452499 | 4.063028 | 5.901544 | 5.137831 | 2.901746 | 19.3864 | 10.53812 |  | 0.0001258562 |  |  | 0.3834263 | [8 empty] | 27.19235 | -0.02375126 | 25 | 0 | 26.64561 | 0.09627461
4213 | 2021/03/28 18:16:05 | 26216.3274 | 5565.0003 | 1 | 6 | 0 | 0 | 0 | 1.452492 | 4.063986 | 5.902907 | 5.139844 | 2.901746 | 19.39458 | 10.53812 | [13 empty] | 27.54548 | 0.1075393 | 25 | 0 | 26.70042 | 0.1055056
4214 | 2021/03/28 18:16:10 | 26221.3276 | 5570.0005 | 1 | 6 | 0 | 0 | 0 | 1.452362 | 4.064797 | 5.903557 | 5.141859 | 2.901746 | 19.40277 | 10.53812 |  | 0.0001248962 | [11 empty] | 27.32947 | 0.05425572 | 25 | 0 | 26.32739 | -0.0591141
4215 | 2021/03/28 18:16:15 | 26226.3273 | 5575.0002 | 1 | 6 | 0 | 0 | 0 | 1.452614 | 4.06546 | 5.905544 | 5.143873 | 2.901746 | 19.41095 | 10.53812 |  | 0.0001840163 | [11 empty] | 27.24188 | -0.002881885 | 25 | 0 | 26.69521 | 0.09050965
4216 | 2021/03/28 18:16:20 | 26231.3282 | 5580.0011 | 1 | 6 | 0 | 0 | 0 | 1.452499 | 4.066214 | 5.906172 | 5.145888 | 2.901746 | 19.41915 | 10.53812 |  |  |  | 2.597485 | [9 empty] | 27.6238 | 0.1447332 | 25 | 0 | 26.65791 | 0.07604063
4217 | 2021/03/28 18:16:25 | 26236.3283 | 5585.0012 | 1 | 6 | 0 | 0 | 0 | 1.452377 | 4.067212 | 5.907125 | 5.147902 | 2.901746 | 19.42734 | 10.53812 |  | 0.0001259267 | [11 empty] | 27.36826 | 0.0542599 | 25 | 0 | 26.39474 | -0.0635463
4218 | 2021/03/28 18:16:30 | 26241.3284 | 5590.0013 | 1 | 6 | 0 | 0 | 0 | 1.452225 | 4.067711 | 5.907232 | 5.149916 | 2.901746 | 19.43553 | 10.53812 |  | 0.0001311673 | [11 empty] | 27.21675 | -0.01199901 | 25 | 0 | 26.65581 | 0.08804679
4219 | 2021/03/28 18:16:35 | 26246.3275 | 5595.0004 | 1 | 6 | 0 | 0 | 0 | 1.452667 | 4.068592 | 5.910309 | 5.15193 | 2.901746 | 19.44372 | 10.53812 | [13 empty] | 27.54491 | 0.09372532 | 25 | 0 | 26.84923 | 0.1628274
4220 | 2021/03/28 18:16:40 | 26251.3282 | 5600.0011 | 1 | 6 | 0 | 0 | 0 | 1.452782 | 4.069265 | 5.911755 | 5.153945 | 2.901746 | 19.45193 | 10.53812 |  | 0.0001635053 | [11 empty] | 27.56891 | 0.08940935 | 25 | 0 | 26.48904 | 0.03397822
4221 | 2021/03/28 18:16:45 | 26256.3283 | 5605.0012 | 1 | 6 | 0 | 0 | 0 | 1.452751 | 4.070315 | 5.913154 | 5.15596 | 2.901746 | 19.46012 | 10.53812 |  | 0.0001366222 | [11 empty] | 27.29413 | -0.08527219 | 25 | 0 | 26.41302 | -0.03647804
4222 | 2021/03/28 18:16:50 | 26261.3282 | 5610.0011 | 1 | 6 | 0 | 0 | 0 | 1.452423 | 4.071159 | 5.913045 | 5.157974 | 2.901746 | 19.46832 | 10.53812 | [13 empty] | 27.20542 | -0.1230645 | 25 | 0 | 26.61601 | 0.03240764
4223 | 2021/03/28 18:16:55 | 26266.3283 | 5615.0012 | 1 | 6 | 0 | 0 | 0 | 1.452415 | 4.071634 | 5.913702 | 5.159988 | 2.901746 | 19.47652 | 10.53812 |  | 0.0001137762 |  | 2.567143 | [9 empty] | 27.36176 | -0.07811189 | 25 | 0 | 26.81523 | 0.04849613
4224 | 2021/03/28 18:17:00 | 26271.3276 | 5620.0005 | 1 | 6 | 0 | 0 | 0 | 1.452499 | 4.072556 | 5.915384 | 5.162003 | 2.901746 | 19.48473 | 10.53812 | [13 empty] | 27.57408 | 0.09681225 | 25 | 0 | 26.74329 | -0.01202822
4225 | 2021/03/28 18:17:05 | 26276.3274 | 5625.0003 | 1 | 6 | 0 | 0 | 0 | 1.452423 | 4.073533 | 5.916493 | 5.164018 | 2.901746 | 19.49293 | 10.53812 |  | 0.0001257827 |  |  | 0.3928057 | [8 empty] | 27.41264 | 0.03318906 | 25 | 0 | 26.39649 | -0.1402211
4226 | 2021/03/28 18:17:10 | 26281.3282 | 5630.0011 | 1 | 6 | 0 | 0 | 0 | 1.452576 | 4.074106 | 5.917949 | 5.166032 | 2.901746 | 19.50114 | 10.53812 |  | 0.0001809853 | [11 empty] | 27.18869 | -0.05221963 | 25 | 0 | 26.55656 | -0.07229805
4227 | 2021/03/28 18:17:15 | 26286.3275 | 5635.0004 | 1 | 6 | 0 | 0 | 0 | 1.452492 | 4.074941 | 5.918819 | 5.168046 | 2.901746 | 19.50935 | 10.53812 | [13 empty] | 27.41974 | 0.07068336 | 25 | 0 | 26.76657 | 0.07972956
4228 | 2021/03/28 18:17:20 | 26291.3275 | 5640.0004 | 1 | 6 | 0 | 0 | 0 | 1.452606 | 4.075794 | 5.920523 | 5.17006 | 2.901746 | 19.51755 | 10.53812 |  | 0.0001849547 | [11 empty] | 27.55068 | 0.1287884 | 25 | 0 | 26.606 | 0.02224028
4229 | 2021/03/28 18:17:25 | 26296.3283 | 5645.0012 | 1 | 6 | 0 | 0 | 0 | 1.452789 | 4.076648 | 5.922509 | 5.172075 | 2.901746 | 19.52577 | 10.53812 |  | 0.0001578454 |  | 2.571932 | [9 empty] | 27.29702 | 0.02016664 | 25 | 0 | 26.37319 | -0.09101868
4230 | 2021/03/28 18:17:30 | 26301.3284 | 5650.0013 | 1 | 6 | 0 | 0 | 0 | 1.452568 | 4.077281 | 5.922528 | 5.17409 | 2.901746 | 19.53398 | 10.53812 | [13 empty] | 27.1933 | 0.01319766 | 25 | 0 | 26.71061 | 0.1132876
4231 | 2021/03/28 18:17:35 | 26306.3283 | 5655.0012 | 1 | 6 | 0 | 0 | 0 | 1.452629 | 4.078094 | 5.923958 | 5.176105 | 2.901746 | 19.5422 | 10.53812 |  | 0.0001237463 | [11 empty] | 27.53052 | 0.1193041 | 25 | 0 | 26.74945 | 0.09057641
4232 | 2021/03/28 18:17:40 | 26311.3275 | 5660.0004 | 1 | 6 | 0 | 0 | 0 | 1.45253 | 4.079063 | 5.924961 | 5.178119 | 2.901746 | 19.55041 | 10.53812 | [13 empty] | 27.39843 | 0.07772923 | 25 | 0 | 26.37513 | -0.02669811
4233 | 2021/03/28 18:17:45 | 26316.3282 | 5665.0011 | 1 | 6 | 0 | 0 | 0 | 1.452515 | 4.080029 | 5.926303 | 5.180134 | 2.901746 | 19.55863 | 10.53812 |  | 0.0001306004 | [11 empty] | 27.1833 | -0.0996089 | 25 | 0 | 26.40879 | -0.004147887
4234 | 2021/03/28 18:17:50 | 26321.3276 | 5670.0005 | 1 | 6 | 0 | 0 | 0 | 1.452492 | 4.08043 | 5.926792 | 5.182149 | 2.901746 | 19.56685 | 10.53812 |  | 0.0001776848 | [11 empty] | 27.15585 | -0.1303995 | 25 | 0 | 26.55926 | -0.0171876
4235 | 2021/03/28 18:17:55 | 26326.3276 | 5675.0005 | 1 | 6 | 0 | 0 | 0 | 1.452415 | 4.08111 | 5.927465 | 5.184164 | 2.901746 | 19.57508 | 10.53812 |  | 0.0001778357 |  | 2.535619 | [9 empty] | 27.35713 | -0.07284105 | 25 | 0 | 26.83193 | 0.04265666
4236 | 2021/03/28 18:18:00 | 26331.3274 | 5680.0003 | 1 | 6 | 0 | 0 | 0 | 1.452538 | 4.082148 | 5.929475 | 5.186178 | 2.901746 | 19.5833 | 10.53812 | [13 empty] | 27.57928 | 0.1011831 | 25 | 0 | 26.81964 | 0.01016855
4237 | 2021/03/28 18:18:05 | 26336.3284 | 5685.0013 | 1 | 6 | 0 | 0 | 0 | 1.452538 | 4.083014 | 5.930733 | 5.188193 | 2.901746 | 19.59153 | 10.53812 |  | 0.0001449213 | [11 empty] | 27.63933 | 0.1437676 | 25 | 0 | 26.73039 | 0.04392684
4238 | 2021/03/28 18:18:10 | 26341.3282 | 5690.0011 | 1 | 6 | 0 | 0 | 0 | 1.4524 | 4.083575 | 5.93098433 | 5.190208 | 2.901746 | 19.59975 | 10.53812 |  | 0.0001512135 |  |  | 0.3891121 | [8 empty] | 27.47137 | 0.09548604 | 25 | 0 | 26.41264 | 0.01112342
4239 | 2021/03/28 18:18:15 | 26346.3282 | 5695.0011 | 1 | 6 | 0 | 0 | 0 | 1.45282 | 4.084394 | 5.933889 | 5.192224 | 2.901746 | 19.60798 | 10.53812 | [13 empty] | 27.2657 | -0.09452045 | 25 | 0 | 26.37742 | -0.05461931
4240 | 2021/03/28 18:18:20 | 26351.3283 | 5700.0012 | 1 | 6 | 0 | 0 | 0 | 1.452606 | 4.085307 | 5.934341 | 5.194238 | 2.901746 | 19.61621 | 10.53812 |  | 0.0001288179 | [11 empty] | 27.10683 | -0.1504552 | 25 | 0 | 26.51729 | -0.03727078
4241 | 2021/03/28 18:18:25 | 26356.3283 | 5705.0012 | 1 | 6 | 0 | 0 | 0 | 1.452553 | 4.085874 | 5.934949 | 5.196253 | 2.901746 | 19.62444 | 10.53812 | [13 empty] | 27.2225 | -0.105679 | 25 | 0 | 26.71138 | 0.0008946657
4242 | 2021/03/28 18:18:30 | 26361.3283 | 5710.0012 | 1 | 6 | 0 | 0 | 0 | 1.452362 | 4.086751 | 5.935442 | 5.198268 | 2.901746 | 19.63268 | 10.53812 |  | 0.0001379088 |  | 2.571171 | [9 empty] | 27.5549 | 0.1107812 | 25 | 0 | 26.80233 | 0.02200007
4243 | 2021/03/28 18:18:35 | 26366.3285 | 5715.0014 | 1 | 6 | 0 | 0 | 0 | 1.452377 | 4.087628 | 5.936777 | 5.200283 | 2.901746 | 19.64091 | 10.53812 |  | 0.000166003 | [11 empty] | 27.59348 | 0.1149732 | 25 | 0 | 26.59196 | -0.03160954
4244 | 2021/03/28 18:18:40 | 26371.3275 | 5720.0004 | 1 | 6 | 0 | 0 | 0 | 1.452133 | 4.088387 | 5.936882 | 5.202297 | 2.901746 | 19.64915 | 10.53812 | [13 empty] | 27.45447 | 0.08912206 | 25 | 0 | 26.38857 | -0.03529787
4245 | 2021/03/28 18:18:45 | 26376.3275 | 5725.0004 | 1 | 6 | 0 | 0 | 0 | 1.452225 | 4.08912 | 5.938322292 | 5.20431 | 2.901746 | 19.65738 | 10.53812 |  | 0.0001606814 | [11 empty] | 27.2006 | -0.09769261 | 25 | 0 | 26.43323 | -0.02001047
4246 | 2021/03/28 18:18:50 | 26381.3283 | 5730.0012 | 1 | 6 | 0 | 0 | 0 | 1.452477 | 4.089767 | 5.940293 | 5.206326 | 2.901746 | 19.66562 | 10.53812 |  | 0.0001437609 | [11 empty] | 27.21307 | -0.08954346 | 25 | 0 | 26.69482 | 0.06154418
4247 | 2021/03/28 18:18:55 | 26386.3283 | 5735.0012 | 1 | 6 | 0 | 0 | 0 | 1.452538 | 4.090783 | 5.942018 | 5.208341 | 2.901746 | 19.67386 | 10.53812 | [13 empty] | 27.42723 | -0.06148756 | 25 | 0 | 26.85943 | 0.06291628
4248 | 2021/03/28 18:19:00 | 26391.3284 | 5740.0013 | 1 | 6 | 0 | 0 | 0 | 1.452789 | 4.091581 | 5.944204 | 5.210355 | 2.901746 | 19.6821 | 10.53812 |  | 0.0001438319 |  | 2.533479 | [9 empty] | 27.62072 | 0.08857191 | 25 | 0 | 26.74732 | -0.01359224
4249 | 2021/03/28 18:19:05 | 26396.3285 | 5745.0014 | 1 | 6 | 0 | 0 | 0 | 1.452499 | 4.092177 | 5.943883 | 5.21237 | 2.901746 | 19.69035 | 10.53812 | [13 empty] | 27.52668 | 0.07182717 | 25 | 0 | 26.51077 | -0.09038806
4250 | 2021/03/28 18:19:10 | 26401.3285 | 5750.0014 | 1 | 6 | 0 | 0 | 0 | 1.452614 | 4.093075 | 5.945658 | 5.214384 | 2.901746 | 19.69859 | 10.53812 |  | 0.0001161282 |  |  | 0.3963036 | [8 empty] | 27.2665 | 0.01320779 | 25 | 0 | 26.38534 | -0.1046538
4251 | 2021/03/28 18:19:15 | 26406.3276 | 5755.0005 | 1 | 6 | 0 | 0 | 0 | 1.452377 | 4.094001 | 5.946033 | 5.216399 | 2.901746 | 19.70684 | 10.53812 |  | 0.0001529546 | [11 empty] | 27.18638 | -0.05537391 | 25 | 0 | 26.51154 | 0.06014585
4252 | 2021/03/28 18:19:20 | 26411.3282 | 5760.0011 | 1 | 6 | 0 | 0 | 0 | 1.452843 | 4.094729 | 5.948998 | 5.218414 | 2.901746 | 19.71509 | 10.53812 | [13 empty] | 27.19866 | -0.09997845 | 25 | 0 | 26.73732 | 0.08000076
4253 | 2021/03/28 18:19:25 | 26416.3282 | 5765.0011 | 1 | 6 | 0 | 0 | 0 | 1.452385 | 4.095241 | 5.947867 | 5.220429 | 2.901746 | 19.72334 | 10.53812 |  | 0.0001190396 | [11 empty] | 27.41781 | -0.04985631 | 25 | 0 | 26.85 | 0.07679582
4254 | 2021/03/28 18:19:30 | 26421.3275 | 5770.0004 | 1 | 6 | 0 | 0 | 0 | 1.452339 | 4.096254 | 5.949149 | 5.222443 | 2.901746 | 19.73159 | 10.53812 |  | 0.0002129182 |  | 2.58462 | [9 empty] | 27.59155 | 0.03457725 | 25 | 0 | 26.63272 | -0.06992698
4255 | 2021/03/28 18:19:35 | 26426.3275 | 5775.0004 | 1 | 6 | 0 | 0 | 0 | 1.452164 | 4.097007 | 5.949526 | 5.224458 | 2.901746 | 19.73985 | 10.53812 | [13 empty] | 27.26704 | -0.05114198 | 25 | 0 | 26.43571 | -0.1112652
4256 | 2021/03/28 18:19:40 | 26431.3285 | 5780.0014 | 1 | 6 | 0 | 0 | 0 | 1.452652 | 4.097772 | 5.952637 | 5.226473 | 2.901746 | 19.7481 | 10.53812 |  | 0.0001078183 | [11 empty] | 27.27801 | -0.08940101 | 25 | 0 | 26.75984 | -0.01171112
4257 | 2021/03/28 18:19:45 | 26436.3286 | 5785.0015 | 1 | 6 | 0 | 0 | 0 | 1.452202 | 4.098288 | 5.951542 | 5.228488 | 2.901746 | 19.75636 | 10.53812 | [13 empty] | 27.55778 | 0.08313179 | 25 | 0 | 26.69139 | -0.02351105
4258 | 2021/03/28 18:19:50 | 26441.3276 | 5790.0005 | 1 | 6 | 0 | 0 | 0 | 1.452568 | 4.099143 | 5.954284 | 5.230502 | 2.901746 | 19.76461 | 10.53812 |  | 0.0001545947 | [11 empty] | 27.40474 | 0.0310868 | 25 | 0 | 26.3601 | -0.1356673
4259 | 2021/03/28 18:19:55 | 26446.3282 | 5795.0011 | 1 | 6 | 0 | 0 | 0 | 1.452866 | 4.100234 | 5.957091 | 5.232517 | 2.901746 | 19.77288 | 10.53812 |  | 0.0001615905 | [11 empty] | 27.08169 | -0.04886925 | 25 | 0 | 26.4067 | -0.1000851
4260 | 2021/03/28 18:20:00 | 26451.3284 | 5800.0013 | 1 | 6 | 0 | 0 | 0 | 1.452454 | 4.100731 | 5.956123 | 5.234532 | 2.901746 | 19.78114 | 10.53812 | [13 empty] | 27.26957 | 0.04080117 | 25 | 0 | 26.74427 | 0.0786978
4261 | 2021/03/28 18:20:05 | 26456.3275 | 5805.0004 | 1 | 6 | 0 | 0 | 0 | 1.452942 | 4.101492 | 5.95923 | 5.236547 | 2.901746 | 19.7894 | 10.53812 |  | 0.0001109694 |  | 2.586128 | [9 empty] | 27.57639 | 0.1444489 | 25 | 0 | 26.66023 | 0.06906867
4262 | 2021/03/28 18:20:10 | 26461.3277 | 5810.0006 | 1 | 6 | 0 | 0 | 0 | 1.452538 | 4.102515 | 5.959059 | 5.238562 | 2.901746 | 19.79767 | 10.53812 | [13 empty] | 27.24613 | 0.04815578 | 25 | 0 | 26.30084 | -0.08302867
4263 | 2021/03/28 18:20:15 | 26466.3284 | 5815.0013 | 1 | 6 | 0 | 0 | 0 | 1.452339 | 4.103207 | 5.959248 | 5.240577 | 2.901746 | 19.80593 | 10.53812 |  | 0.0001448954 |  |  | 0.3807644 | [8 empty] | 27.14179 | -0.03102064 | 25 | 0 | 26.60924 | 0.100131
4264 | 2021/03/28 18:20:20 | 26471.3277 | 5820.0006 | 1 | 6 | 0 | 0 | 0 | 1.452766 | 4.103801 | 5.961863 | 5.242592 | 2.901746 | 19.8142 | 10.53812 |  | 0.0001244134 | [11 empty] | 27.42069 | 0.06170154 | 25 | 0 | 26.71773 | 0.1129615
4265 | 2021/03/28 18:20:25 | 26476.3283 | 5825.0012 | 1 | 6 | 0 | 0 | 0 | 1.452881 | 4.104671 | 5.963599 | 5.244606 | 2.901746 | 19.82247 | 10.53812 | [13 empty] | 27.37788 | 0.08427918 | 25 | 0 | 26.3403 | 0.008782744
4266 | 2021/03/28 18:20:30 | 26481.3283 | 5830.0012 | 1 | 6 | 0 | 0 | 0 | 1.452492 | 4.10556 | 5.963293 | 5.246621 | 2.901746 | 19.83074 | 10.53812 |  | 0.0001773921 | [11 empty] | 27.12989 | -0.09003043 | 25 | 0 | 26.36954 | -0.005658269
4267 | 2021/03/28 18:20:35 | 26486.3278 | 5835.0007 | 1 | 6 | 0 | 0 | 0 | 1.452667 | 4.106255 | 5.965021 | 5.248636 | 2.901746 | 19.83901 | 10.53812 |  | 0.0002673127 |  | 2.655741 | [9 empty] | 27.08378 | -0.09159923 | 25 | 0 | 26.59386 | 0.07509768
4268 | 2021/03/28 18:20:40 | 26491.3285 | 5840.0014 | 1 | 6 | 0 | 0 | 0 | 1.452789 | 4.10685 | 5.966387 | 5.250651 | 2.901746 | 19.84729 | 10.53812 |  | 0.0001809607 | [11 empty] | 27.39399 | -0.01182377 | 25 | 0 | 26.77635 | 0.09934843
4269 | 2021/03/28 18:20:45 | 26496.3276 | 5845.0005 | 1 | 6 | 0 | 0 | 0 | 1.45311 | 4.107553 | 5.968726 | 5.252665 | 2.901746 | 19.85556 | 10.53812 | [13 empty] | 27.47483 | 0.07282436 | 25 | 0 | 26.64387 | -0.03607929
4270 | 2021/03/28 18:20:50 | 26501.3277 | 5850.0006 | 1 | 6 | 0 | 0 | 0 | 1.452629 | 4.108418 | 5.968007 | 5.25468 | 2.901746 | 19.86384 | 10.53812 |  | 0.0001364495 | [11 empty] | 27.49211 | 0.1476592 | 25 | 0 | 26.5402 | 0.02110183
4271 | 2021/03/28 18:20:55 | 26506.3285 | 5855.0014 | 1 | 6 | 0 | 0 | 0 | 1.452705 | 4.109191 | 5.969442 | 5.256695 | 2.901746 | 19.87211 | 10.53812 |  | 0.0001283486 | [11 empty] | 27.43183 | 0.1185554 | 25 | 0 | 26.39436 | -0.005830526
4272 | 2021/03/28 18:21:00 | 26511.3275 | 5860.0004 | 1 | 6 | 0 | 0 | 0 | 1.452362 | 4.1097 | 5.968772 | 5.258708 | 2.901746 | 19.88039 | 10.53812 | [13 empty] | 27.10819 | -0.08714914 | 25 | 0 | 26.31219 | -0.0005459785
4273 | 2021/03/28 18:21:05 | 26516.3285 | 5865.0014 | 1 | 6 | 0 | 0 | 0 | 1.452568 | 4.110635 | 5.970977 | 5.260724 | 2.901746 | 19.88868 | 10.53812 |  | 0.0001364479 | [11 empty] | 27.04747 | -0.1348096 | 25 | 0 | 26.48634 | -0.01490533
4274 | 2021/03/28 18:21:10 | 26521.3283 | 5870.0012 | 1 | 6 | 0 | 0 | 0 | 1.452667 | 4.111465 | 5.97259 | 5.262738 | 2.901746 | 19.89696 | 10.53812 |  |  |  | 2.736395 | [9 empty] | 27.17638 | -0.09386957 | 25 | 0 | 26.6581 | -0.005053878
4275 | 2021/03/28 18:21:15 | 26526.3278 | 5875.0007 | 1 | 6 | 0 | 0 | 0 | 1.452919 | 4.112123 | 5.974582 | 5.264753 | 2.901746 | 19.90524 | 10.53812 |  | 0.0001320904 | [11 empty] | 27.42685 | 0.1164919 | 25 | 0 | 26.73811 | 0.03439426
4276 | 2021/03/28 18:21:20 | 26531.3276 | 5880.0005 | 1 | 6 | 0 | 0 | 0 | 1.452049 | 4.113012 | 5.972295 | 5.266767 | 2.901746 | 19.91352 | 10.53812 |  | 0.0001919988 | [11 empty] | 27.52265 | 0.1323974 | 25 | 0 | 26.55656 | -0.003067851
4277 | 2021/03/28 18:21:25 | 26536.3285 | 5885.0014 | 1 | 6 | 0 | 0 | 0 | 1.452553 | 4.113701 | 5.975369 | 5.268782 | 2.901746 | 19.92181 | 10.53812 |  |  |  |  | 0.369613 | [8 empty] | 27.39862 | 0.09040296 | 25 | 0 | 26.42516 | 0.012694
4278 | 2021/03/28 18:21:30 | 26541.3285 | 5890.0014 | 1 | 6 | 0 | 0 | 0 | 1.452919 | 4.114619 | 5.978208 | 5.270797 | 2.901746 | 19.9301 | 10.53812 |  | 0.0001116768 | [11 empty] | 27.3289 | -0.07258594 | 25 | 0 | 26.3553 | -0.07266819
4279 | 2021/03/28 18:21:35 | 26546.3276 | 5895.0005 | 1 | 6 | 0 | 0 | 0 | 1.4524 | 4.115061 | 5.976715 | 5.272811 | 2.901746 | 19.93839 | 10.53812 | [13 empty] | 27.1806 | -0.1047796 | 25 | 0 | 26.33489 | -0.1427621
4280 | 2021/03/28 18:21:40 | 26551.3279 | 5900.0008 | 1 | 6 | 0 | 0 | 0 | 1.452209 | 4.115584 | 5.976688 | 5.274826 | 2.901746 | 19.94668 | 10.53812 |  | 0.0001323793 | [11 empty] | 27.13624 | -0.04621625 | 25 | 0 | 26.53251 | -0.07740319
4281 | 2021/03/28 18:21:45 | 26556.3278 | 5905.0007 | 1 | 6 | 0 | 0 | 0 | 1.452553 | 4.116647 | 5.979648 | 5.276841 | 2.901746 | 19.95497 | 10.53812 |  | 0.0001297038 |  | 2.757184 | [9 empty] | 27.1958 | 0.01518309 | 25 | 0 | 26.68465 | 0.09527802
4282 | 2021/03/28 18:21:50 | 26561.3275 | 5910.0004 | 1 | 6 | 0 | 0 | 0 | 1.452667 | 4.1174 | 5.981211 | 5.278855 | 2.901746 | 19.96327 | 10.53812 | [13 empty] | 27.30584 | 0.03894806 | 25 | 0 | 26.70232 | 0.1279855
4283 | 2021/03/28 18:21:55 | 26566.3278 | 5915.0007 | 1 | 6 | 0 | 0 | 0 | 1.452667 | 4.117935 | 5.981988 | 5.28087 | 2.901746 | 19.97156 | 10.53812 |  | 0.0001152206 | [11 empty] | 27.53146 | 0.06012022 | 25 | 0 | 26.54404 | 0.06246924
4284 | 2021/03/28 18:22:00 | 26571.3276 | 5920.0005 | 1 | 6 | 0 | 0 | 0 | 1.452744 | 4.118541 | 5.983186 | 5.282884 | 2.901746 | 19.97986 | 10.53812 | [13 empty] | 27.34504 | -0.0646615 | 25 | 0 | 26.36436 | -0.0780797
4285 | 2021/03/28 18:22:05 | 26576.3274 | 5925.0003 | 1 | 6 | 0 | 0 | 0 | 1.452614 | 4.119515 | 5.984065 | 5.284898 | 2.901746 | 19.98815 | 10.53812 |  | 0.0001370529 | [11 empty] | 27.1391 | -0.1148766 | 25 | 0 | 26.34316 | -0.1261836
4286 | 2021/03/28 18:22:10 | 26581.3275 | 5930.0004 | 1 | 6 | 0 | 0 | 0 | 1.453156 | 4.120099 | 5.987147 | 5.286913 | 2.901746 | 19.99646 | 10.53812 |  | 0.0001341301 | [11 empty] | 27.14351 | -0.08757234 | 25 | 0 | 26.59673 | -0.0810045
4287 | 2021/03/28 18:22:15 | 26586.3278 | 5935.0007 | 1 | 6 | 0 | 0 | 0 | 1.452766 | 4.120596 | 5.986262 | 5.288928 | 2.901746 | 20.00476 | 10.53812 | [13 empty] | 27.21078 | 0.05298555 | 25 | 0 | 26.73522 | 0.1020259
4288 | 2021/03/28 18:22:20 | 26591.3286 | 5940.0015 | 1 | 6 | 0 | 0 | 0 | 1.452805 | 4.121646 | 5.987948 | 5.290943 | 2.901746 | 20.01306 | 10.53812 |  | 0.0001259267 |  | 2.800855 | [9 empty] | 27.34619 | 0.05947948 | 25 | 0 | 26.74272 | 0.1418716
4289 | 2021/03/28 18:22:25 | 26596.3276 | 5945.0005 | 1 | 6 | 0 | 0 | 0 | 1.452751 | 4.122392 | 5.988809 | 5.292958 | 2.901746 | 20.02137 | 10.53812 | [13 empty] | 27.5165 | 0.03137708 | 25 | 0 | 26.69272 | 0.1003903
4290 | 2021/03/28 18:22:30 | 26601.3286 | 5950.0015 | 1 | 6 | 0 | 0 | 0 | 1.452644 | 4.122878 | 5.989074 | 5.294972 | 2.901746 | 20.02967 | 10.53812 |  | 0.0001307095 | [11 empty] | 27.56121 | 0.07335663 | 25 | 0 | 26.64501 | -0.06000936
4291 | 2021/03/28 18:22:35 | 26606.3285 | 5955.0014 | 1 | 6 | 0 | 0 | 0 | 1.452682 | 4.123536 | 5.990187 | 5.296987 | 2.901746 | 20.03798 | 10.53812 |  | 0.0001876251 |  |  | 0.3547001 | [8 empty] | 27.58981 | 0.1497841 | 25 | 0 | 26.64521 | 0.02325356
4292 | 2021/03/28 18:22:40 | 26611.3274 | 5960.0003 | 1 | 6 | 0 | 0 | 0 | 1.452576 | 4.124605 | 5.991302 | 5.299 | 2.901746 | 20.04628 | 10.53812 | [13 empty] | 27.55122 | 0.0796175 | 25 | 0 | 26.63501 | 0.0864464
4293 | 2021/03/28 18:22:45 | 26616.3275 | 5965.0004 | 1 | 6 | 0 | 0 | 0 | 1.45253 | 4.125071 | 5.991789 | 5.301014 | 2.901746 | 20.05459 | 10.53812 |  | 0.0001389069 | [11 empty] | 27.51517 | 0.0007236004 | 25 | 0 | 26.53483 | -0.1327449
4294 | 2021/03/28 18:22:50 | 26621.3284 | 5970.0013 | 1 | 6 | 0 | 0 | 0 | 1.452858 | 4.125622 | 5.993943 | 5.303031 | 2.901746 | 20.06291 | 10.53812 | [13 empty] | 27.46716 | 0.08491635 | 25 | 0 | 26.44401 | -0.07730663
4295 | 2021/03/28 18:22:55 | 26626.3276 | 5975.0005 | 1 | 6 | 0 | 0 | 0 | 1.452652 | 4.12641 | 5.994238 | 5.305044 | 2.901746 | 20.07121 | 10.53812 |  | 0.0001184191 |  | 2.879457 | [9 empty] | 27.57351 | 0.1403648 | 25 | 0 | 26.50788 | -0.1163292
4296 | 2021/03/28 18:23:00 | 26631.3277 | 5980.0006 | 1 | 6 | 0 | 0 | 0 | 1.45269 | 4.127226 | 5.99558 | 5.307059 | 2.901746 | 20.07953 | 10.53812 |  | 0.0001316136 | [11 empty] | 27.48289 | -0.01825511 | 25 | 0 | 26.37434 | -0.08723021
4297 | 2021/03/28 18:23:05 | 26636.3277 | 5985.0006 | 1 | 6 | 0 | 0 | 0 | 1.452652 | 4.127777 | 5.996224 | 5.309073 | 2.901746 | 20.08784 | 10.53812 | [13 empty] | 27.27954 | -0.02418697 | 25 | 0 | 26.52097 | 0.06569028
4298 | 2021/03/28 18:23:10 | 26641.3275 | 5990.0004 | 1 | 6 | 0 | 0 | 0 | 1.452644 | 4.128328 | 5.996991 | 5.311087 | 2.901746 | 20.09616 | 10.53812 |  | 0.0001062422 | [11 empty] | 27.14487 | -0.0148946 | 25 | 0 | 26.68139 | 0.1060557
4299 | 2021/03/28 18:23:15 | 26646.3277 | 5995.0006 | 1 | 6 | 0 | 0 | 0 | 1.452881 | 4.129095 | 5.999084 | 5.313103 | 2.901746 | 20.10448 | 10.53812 | [13 empty] | 27.1032 | -0.07205784 | 25 | 0 | 26.74427 | 0.04790604
4300 | 2021/03/28 18:23:20 | 26651.3276 | 6000.0005 | 1 | 6 | 0 | 0 | 0 | 1.452827 | 4.129879 | 6 | 5.315117 | 2.901746 | 20.1128 | 10.53812 |  | 0.0001356389 | [11 empty] | 27.06306 | -0.124715 | 25 | 0 | 26.73214 | 0.02627373
4301 | 2021/03/28 18:23:25 | 26656.3271 | 6005 | 1 | 6 | 0 | 0 | 0 | 1.451981 | 4.130295 | 5.99711 | 5.317132 | 2.901746 | 20.12112 | 10.53812 |  | 0.0002112174 | [11 empty] | 27.28915 | -0.05340934 | 25 | 0 | 26.56502 | 0.02879858
4302 | 2021/03/28 18:23:30 | 26661.328 | 6010.0009 | 1 | 6 | 0 | 0 | 0 | 1.452682 | 4.130999 | 6.001028 | 5.319147 | 2.901746 | 20.12944 | 10.53812 | [13 empty] | 27.495 | 0.1213664 | 25 | 0 | 26.41744 | 0.0147903
4303 | 2021/03/28 18:23:35 | 26666.3278 | 6015.0007 | 1 | 6 | 0 | 0 | 0 | 1.452568 | 4.131816 | 6.001744 | 5.321162 | 2.901746 | 20.13776 | 10.53812 |  | 0.0001265383 |  | 3.068493 | [9 empty] | 27.45295 | 0.09981632 | 25 | 0 | 26.31334 | -0.0320363
4304 | 2021/03/28 18:23:40 | 26671.3277 | 6020.0006 | 1 | 6 | 0 | 0 | 0 | 1.452515 | 4.132459 | 6.002459 | 5.323177 | 2.901746 | 20.14609 | 10.53812 | [13 empty] | 27.19524 | 0.03008068 | 25 | 0 | 26.52367 | 0.006255507
4305 | 2021/03/28 18:23:45 | 26676.3275 | 6025.0004 | 1 | 6 | 0 | 0 | 0 | 1.452278 | 4.132797 | 6.00197 | 5.32519 | 2.901746 | 20.15441 | 10.53812 |  | 0.0001412269 | [11 empty] | 27.0788 | -0.06060719 | 25 | 0 | 26.73504 | 0.0571543
4306 | 2021/03/28 18:23:50 | 26681.3278 | 6030.0007 | 1 | 6 | 0 | 0 | 0 | 1.452591 | 4.133456 | 6.004221 | 5.327207 | 2.901746 | 20.16274 | 10.53812 |  |  |  |  | 0.3362156 | [8 empty] | 27.41184 | 0.04818857 | 25 | 0 | 26.52692 | -0.07689893
4307 | 2021/03/28 18:23:55 | 26686.3272 | 6035.0001 | 1 | 6 | 0 | 0 | 0 | 1.452805 | 4.134404 | 6.006483 | 5.329221 | 2.901746 | 20.17107 | 10.53812 |  | 0.0001036949 | [11 empty] | 27.34774 | 0.07041752 | 25 | 0 | 26.36204 | -0.1047802
4308 | 2021/03/28 18:24:00 | 26691.328 | 6040.0009 | 1 | 6 | 0 | 0 | 0 | 1.452515 | 4.135002 | 6.006152 | 5.331236 | 2.901746 | 20.1794 | 10.53812 |  | 0.0001445016 | [11 empty] | 27.06036 | -0.0685209 | 25 | 0 | 26.71985 | 0.05367815
4309 | 2021/03/28 18:24:05 | 26696.3288 | 6045.0017 | 1 | 6 | 0 | 0 | 0 | 1.452499 | 4.135414 | 6.006685 | 5.333251 | 2.901746 | 20.18774 | 10.53812 | [13 empty] | 27.39228 | 0.09105921 | 25 | 0 | 26.37898 | -0.09476542
4310 | 2021/03/28 18:24:10 | 26701.3278 | 6050.0007 | 1 | 6 | 0 | 0 | 0 | 1.452095 | 4.135923 | 6.005753 | 5.335264 | 2.901746 | 20.19606 | 10.53812 |  | 9.899482e-05 | [11 empty] | 27.34562 | 0.09779274 | 25 | 0 | 26.27217 | -0.12757
4311 | 2021/03/28 18:24:15 | 26706.3286 | 6055.0015 | 1 | 6 | 0 | 0 | 0 | 1.452553 | 4.136783 | 6.008897 | 5.337279 | 2.901746 | 20.2044 | 10.53812 |  |  |  | 3.089685 | [9 empty] | 27.05344 | -0.08185983 | 25 | 0 | 26.70966 | 0.02475858
4312 | 2021/03/28 18:24:20 | 26711.3286 | 6060.0015 | 1 | 6 | 0 | 0 | 0 | 1.452843 | 4.137425 | 6.011029 | 5.339294 | 2.901746 | 20.21273 | 10.53812 |  | 0.0001019279 | [11 empty] | 27.35097 | 0.04776478 | 25 | 0 | 26.46346 | -0.08953989
4313 | 2021/03/28 18:24:25 | 26716.3284 | 6065.0013 | 1 | 6 | 0 | 0 | 0 | 1.452461 | 4.137837 | 6.010047 | 5.341309 | 2.901746 | 20.22107 | 10.53812 | [13 empty] | 27.46852 | 0.09543717 | 25 | 0 | 26.30313 | -0.1295602
4314 | 2021/03/28 18:24:30 | 26721.3277 | 6070.0006 | 1 | 6 | 0 | 0 | 0 | 1.452538 | 4.138616 | 6.011497 | 5.343324 | 2.901746 | 20.22941 | 10.53812 |  | 9.45037e-05 | [11 empty] | 27.04804 | -0.1044309 | 25 | 0 | 26.61407 | -0.02229571
4315 | 2021/03/28 18:24:35 | 26726.3272 | 6075.0001 | 1 | 6 | 0 | 0 | 0 | 1.45269 | 4.139136 | 6.012881 | 5.345339 | 2.901746 | 20.23775 | 10.53812 | [13 empty] | 27.22385 | -0.03522515 | 25 | 0 | 26.63386 | -0.01943052
4316 | 2021/03/28 18:24:40 | 26731.3279 | 6080.0008 | 1 | 6 | 0 | 0 | 0 | 1.452538 | 4.139827 | 6.013256 | 5.347354 | 2.901746 | 20.24609 | 10.53812 | [13 empty] | 27.48174 | 0.1232207 | 25 | 0 | 26.22019 | -0.1574051
4317 | 2021/03/28 18:24:45 | 26736.3287 | 6085.0016 | 1 | 6 | 0 | 0 | 0 | 1.452652 | 4.1402 | 6.01427 | 5.349369 | 2.901746 | 20.25443 | 10.53812 |  | 9.36967e-05 | [11 empty] | 27.09203 | -0.07423759 | 25 | 0 | 26.67811 | 0.01237929
4318 | 2021/03/28 18:24:50 | 26741.3279 | 6090.0008 | 1 | 6 | 0 | 0 | 0 | 1.452499 | 4.140662 | 6.014307 | 5.351383 | 2.901746 | 20.26277 | 10.53812 | [13 empty] | 27.43472 | 0.0907743 | 25 | 0 | 26.53251 | -0.03812551
4319 | 2021/03/28 18:24:55 | 26746.3279 | 6095.0008 | 1 | 6 | 0 | 0 | 0 | 1.452538 | 4.141573 | 6.015792 | 5.353398 | 2.901746 | 20.27111 | 10.53812 |  | 8.852021e-05 |  | 3.555461 | [9 empty] | 27.20482 | -0.02179325 | 25 | 0 | 26.27369 | -0.1286042
4320 | 2021/03/28 18:25:00 | 26751.3278 | 6100.0007 | 1 | 6 | 0 | 0 | 0 | 1.452385 | 4.141991 | 6.015766 | 5.355412 | 2.901746 | 20.27946 | 10.53812 | [13 empty] | 27.10952 | -0.08716226 | 25 | 0 | 26.6054 | -0.03167808
4321 | 2021/03/28 18:25:05 | 26756.3273 | 6105.0002 | 1 | 6 | 0 | 0 | 0 | 1.452499 | 4.142431 | 6.016877 | 5.357427 | 2.901746 | 20.2878 | 10.53812 |  | 9.881417e-05 | [11 empty] | 27.45717 | 0.08278251 | 25 | 0 | 26.55501 | -0.01942098
4322 | 2021/03/28 18:25:10 | 26761.3272 | 6110.0001 | 1 | 6 | 0 | 0 | 0 | 1.452347 | 4.142938 | 6.016984 | 5.359442 | 2.901746 | 20.29615 | 10.53812 | [13 empty] | 27.08378 | -0.07576644 | 25 | 0 | 26.23077 | -0.1292813
4323 | 2021/03/28 18:25:15 | 26766.3288 | 6115.0017 | 1 | 6 | 0 | 0 | 0 | 1.452805 | 4.143682 | 6.019962 | 5.361457 | 2.901746 | 20.3045 | 10.53812 |  | 0.0001029813 |  |  | 0.2912963 | [8 empty] | 27.30104 | -0.05899429 | 25 | 0 | 26.68329 | 0.05432904
4324 | 2021/03/28 18:25:20 | 26771.3287 | 6120.0016 | 1 | 6 | 0 | 0 | 0 | 1.452126 | 4.14414 | 6.017813 | 5.363472 | 2.901746 | 20.31285 | 10.53812 | [13 empty] | 27.39342 | -0.03037751 | 25 | 0 | 26.35587 | -0.1216251
4325 | 2021/03/28 18:25:25 | 26776.3279 | 6125.0008 | 1 | 6 | 0 | 0 | 0 | 1.452515 | 4.144562 | 6.020038 | 5.365487 | 2.901746 | 20.3212 | 10.53812 |  | 0.0001003434 | [11 empty] | 27.06131 | -0.160656 | 25 | 0 | 26.50019 | -0.02524137
4326 | 2021/03/28 18:25:30 | 26781.3278 | 6130.0007 | 1 | 6 | 0 | 0 | 0 | 1.4524 | 4.145047 | 6.020266 | 5.367502 | 2.901746 | 20.32955 | 10.53812 | [13 empty] | 27.54913 | 0.07949769 | 25 | 0 | 26.60444 | 0.1085854
4327 | 2021/03/28 18:25:35 | 26786.3285 | 6135.0014 | 1 | 6 | 0 | 0 | 0 | 1.452492 | 4.14577 | 6.021698 | 5.369516 | 2.901746 | 20.3379 | 10.53812 |  | 0.0001051205 | [11 empty] | 27.1297 | -0.08307695 | 25 | 0 | 26.31951 | -0.02091825
4328 | 2021/03/28 18:25:40 | 26791.3273 | 6140.0002 | 1 | 6 | 0 | 0 | 0 | 1.45253 | 4.146267 | 6.022577 | 5.37153 | 2.901746 | 20.34625 | 10.53812 | [13 empty] | 27.39228 | 0.05251467 | 25 | 0 | 26.68215 | 0.1282394
4329 | 2021/03/28 18:25:45 | 26796.3272 | 6145.0001 | 1 | 6 | 0 | 0 | 0 | 1.452362 | 4.146583 | 6.02234 | 5.373544 | 2.901746 | 20.3546 | 10.53812 |  | 9.540263e-05 |  | 3.712951 | [9 empty] | 27.19193 | 0.02569437 | 25 | 0 | 26.28215 | -0.08995414
4330 | 2021/03/28 18:25:50 | 26801.3288 | 6150.0017 | 1 | 6 | 0 | 0 | 0 | 1.452705 | 4.1471 | 6.024513 | 5.37556 | 2.901746 | 20.36296 | 10.53812 | [13 empty] | 27.11282 | 0.036183 | 25 | 0 | 26.63005 | 0.10077
4331 | 2021/03/28 18:25:55 | 26806.3287 | 6155.0016 | 1 | 6 | 0 | 0 | 0 | 1.452553 | 4.1477 | 6.024754 | 5.377574 | 2.901746 | 20.37132 | 10.53812 | [13 empty] | 27.418 | 0.1103854 | 25 | 0 | 26.39474 | -0.04738152
4332 | 2021/03/28 18:26:00 | 26811.3287 | 6160.0016 | 1 | 6 | 0 | 0 | 0 | 1.45253 | 4.148015 | 6.025116 | 5.379589 | 2.901746 | 20.37967 | 10.53812 |  | 6.661757e-05 | [11 empty] | 27.01751 | -0.07300079 | 25 | 0 | 26.40651 | -0.07976532
4333 | 2021/03/28 18:26:05 | 26816.3286 | 6165.0015 | 1 | 6 | 0 | 0 | 0 | 1.452438 | 4.148608 | 6.025596 | 5.381604 | 2.901746 | 20.38803 | 10.53812 | [13 empty] | 27.53299 | 0.08632064 | 25 | 0 | 26.63097 | 0.004153252
4334 | 2021/03/28 18:26:10 | 26821.3278 | 6170.0007 | 1 | 6 | 0 | 0 | 0 | 1.452377 | 4.149165 | 6.026152 | 5.383618 | 2.901746 | 20.39639 | 10.53812 |  | 7.523247e-05 | [11 empty] | 27.11126 | -0.08865058 | 25 | 0 | 26.20845 | -0.1577586
4335 | 2021/03/28 18:26:15 | 26826.3272 | 6175.0001 | 1 | 6 | 0 | 0 | 0 | 1.452263 | 4.149764 | 6.026549 | 5.385633 | 2.901746 | 20.40475 | 10.53812 | [13 empty] | 27.29222 | -0.06474555 | 25 | 0 | 26.6958 | 0.04634321
4336 | 2021/03/28 18:26:20 | 26831.3272 | 6180.0001 | 1 | 6 | 0 | 0 | 0 | 1.452164 | 4.14995 | 6.026408 | 5.387647 | 2.901746 | 20.41311 | 10.53812 |  | 8.91222e-05 | [11 empty] | 27.29242 | -0.03656864 | 25 | 0 | 26.25465 | -0.09222984
4337 | 2021/03/28 18:26:25 | 26836.3271 | 6185 | 1 | 6 | 0 | 0 | 0 | 1.452385 | 4.150452 | 6.028054 | 5.389661 | 2.901746 | 20.42146 | 10.53812 | [13 empty] | 27.22709 | -0.03487885 | 25 | 0 | 26.67329 | 0.1274556
4338 | 2021/03/28 18:26:30 | 26841.3279 | 6190.0008 | 1 | 6 | 0 | 0 | 0 | 1.4524 | 4.151017 | 6.028937 | 5.391675 | 2.901746 | 20.42983 | 10.53812 |  | 0.0001234815 | [11 empty] | 27.26992 | 0.06663918 | 25 | 0 | 26.27484 | -0.0222522
4339 | 2021/03/28 18:26:35 | 26846.3277 | 6195.0006 | 1 | 6 | 0 | 0 | 0 | 1.452286 | 4.151443 | 6.029083 | 5.393691 | 2.901746 | 20.43819 | 10.53812 |  |  |  | 4.265486 | [9 empty] | 27.22766 | 0.0234586 | 25 | 0 | 26.70232 | 0.09246528
4340 | 2021/03/28 18:26:40 | 26851.3286 | 6200.0015 | 1 | 6 | 0 | 0 | 0 | 1.452087 | 4.151781 | 6.028747 | 5.395705 | 2.901746 | 20.44656 | 10.53812 |  | 0.0001028695 | [11 empty] | 27.47905 | 0.1402146 | 25 | 0 | 26.42033 | -0.01082599
4341 | 2021/03/28 18:26:45 | 26856.3271 | 6205 | 1 | 6 | 0 | 0 | 0 | 1.452766 | 4.152125 | 6.032066 | 5.39772 | 2.901746 | 20.45492 | 10.53812 | [13 empty] | 27.07302 | -0.04472494 | 25 | 0 | 26.39801 | -0.09149194
4342 | 2021/03/28 18:26:50 | 26861.3273 | 6210.0002 | 1 | 6 | 0 | 0 | 0 | 1.452301 | 4.152903 | 6.031265 | 5.399735 | 2.901746 | 20.46329 | 10.53812 |  | 0.0001403246 | [11 empty] | 27.46773 | 0.08506 | 25 | 0 | 26.60829 | 0.01179159
4343 | 2021/03/28 18:26:55 | 26866.3272 | 6215.0001 | 1 | 6 | 0 | 0 | 0 | 1.452377 | 4.15324 | 6.03207 | 5.40175 | 2.901746 | 20.47166 | 10.53812 |  |  |  |  | 0.2405538 | [8 empty] | 27.03515 | -0.1320571 | 25 | 0 | 26.38146 | -0.07442832
4344 | 2021/03/28 18:27:00 | 26871.328 | 6220.0009 | 1 | 6 | 0 | 0 | 0 | 1.452766 | 4.153502 | 6.034066 | 5.403766 | 2.901746 | 20.48003 | 10.53812 |  | 7.009522e-05 | [11 empty] | 27.49826 | 0.05838931 | 25 | 0 | 26.48942 | 0.07854223
4345 | 2021/03/28 18:27:05 | 26876.3288 | 6225.0017 | 1 | 6 | 0 | 0 | 0 | 1.452301 | 4.153998 | 6.032855 | 5.405781 | 2.901746 | 20.4884 | 10.53812 | [13 empty] | 27.12374 | -0.05100548 | 25 | 0 | 26.57693 | 0.05787849
4346 | 2021/03/28 18:27:10 | 26881.3279 | 6230.0008 | 1 | 6 | 0 | 0 | 0 | 1.452415 | 4.154618 | 6.03423 | 5.407795 | 2.901746 | 20.49677 | 10.53812 | [13 empty] | 27.33141 | 0.07762194 | 25 | 0 | 26.22963 | -0.09579182
4347 | 2021/03/28 18:27:15 | 26886.3279 | 6235.0008 | 1 | 6 | 0 | 0 | 0 | 1.452538 | 4.154857 | 6.035088 | 5.40981 | 2.901746 | 20.50514 | 10.53812 |  | 5.808678e-05 | [11 empty] | 27.30336 | -0.05898416 | 25 | 0 | 26.69272 | 0.02764702
4348 | 2021/03/28 18:27:20 | 26891.3279 | 6240.0008 | 1 | 6 | 0 | 0 | 0 | 1.452385 | 4.15513 | 6.034848 | 5.411825 | 2.901746 | 20.51351 | 10.53812 | [13 empty] | 27.08187 | -0.03920913 | 25 | 0 | 26.27159 | -0.03480792
4349 | 2021/03/28 18:27:25 | 26896.328 | 6245.0009 | 1 | 6 | 0 | 0 | 0 | 1.451843 | 4.155781 | 6.033542 | 5.413839 | 2.901746 | 20.52188 | 10.53812 |  | 9.19899e-05 | [11 empty] | 27.46043 | 0.1118833 | 25 | 0 | 26.54404 | 0.06981015
4350 | 2021/03/28 18:27:30 | 26901.3272 | 6250.0001 | 1 | 6 | 0 | 0 | 0 | 1.452492 | 4.156216 | 6.03687 | 5.415854 | 2.901746 | 20.53025 | 10.53812 | [13 empty] | 27.03998 | -0.07750809 | 25 | 0 | 26.50731 | -0.06647825
4351 | 2021/03/28 18:27:35 | 26906.3272 | 6255.0001 | 1 | 6 | 0 | 0 | 0 | 1.452438 | 4.156378 | 6.036881 | 5.417869 | 2.901746 | 20.53863 | 10.53812 |  | 7.19954e-05 |  | 4.701677 | [9 empty] | 27.36941 | -0.008291006 | 25 | 0 | 26.32469 | -0.09061635
4352 | 2021/03/28 18:27:40 | 26911.328 | 6260.0009 | 1 | 6 | 0 | 0 | 0 | 1.452667 | 4.156683 | 6.038276 | 5.419884 | 2.901746 | 20.54701 | 10.53812 | [13 empty] | 27.32871 | -0.01752615 | 25 | 0 | 26.71811 | 0.1292515
4353 | 2021/03/28 18:27:45 | 26916.3288 | 6265.0017 | 1 | 6 | 0 | 0 | 0 | 1.452721 | 4.157455 | 6.039622 | 5.4219 | 2.901746 | 20.55538 | 10.53812 |  | 0.0001035227 | [11 empty] | 27.09838 | 0.002579689 | 25 | 0 | 26.32373 | -0.08417666
4354 | 2021/03/28 18:27:50 | 26921.3286 | 6270.0015 | 1 | 6 | 0 | 0 | 0 | 1.452423 | 4.157824 | 6.038919 | 5.423915 | 2.901746 | 20.56376 | 10.53812 | [13 empty] | 27.52975 | 0.077371 | 25 | 0 | 26.59215 | 0.01299441
4355 | 2021/03/28 18:27:55 | 26926.3272 | 6275.0001 | 1 | 6 | 0 | 0 | 0 | 1.452553 | 4.157969 | 6.03967 | 5.42593 | 2.901746 | 20.57214 | 10.53812 | [13 empty] | 27.14411 | -0.07568896 | 25 | 0 | 26.30545 | -0.1180738
4356 | 2021/03/28 18:28:00 | 26931.3279 | 6280.0008 | 1 | 6 | 0 | 0 | 0 | 1.452576 | 4.158352 | 6.040322 | 5.427945 | 2.901746 | 20.58052 | 10.53812 |  | 3.959188e-05 | [11 empty] | 27.38958 | -0.02123892 | 25 | 0 | 26.66522 | 0.07436216
4357 | 2021/03/28 18:28:05 | 26936.3278 | 6285.0007 | 1 | 6 | 0 | 0 | 0 | 1.452171 | 4.15888 | 6.039405 | 5.429959 | 2.901746 | 20.5889 | 10.53812 | [13 empty] | 27.12662 | -0.07552683 | 25 | 0 | 26.24521 | -0.0644964
4358 | 2021/03/28 18:28:10 | 26941.3271 | 6290 | 1 | 6 | 0 | 0 | 0 | 1.452438 | 4.159133 | 6.040883 | 5.431974 | 2.901746 | 20.59728 | 10.53812 |  | 4.093735e-05 | [11 empty] | 27.28493 | -0.01374006 | 25 | 0 | 26.66715 | 0.1286101
4359 | 2021/03/28 18:28:15 | 26946.328 | 6295.0009 | 1 | 6 | 0 | 0 | 0 | 1.452538 | 4.159533 | 6.04188 | 5.433989 | 2.901746 | 20.60566 | 10.53812 | [13 empty] | 27.22423 | 0.06479084 | 25 | 0 | 26.23618 | -0.04636347
4360 | 2021/03/28 18:28:20 | 26951.3279 | 6300.0008 | 1 | 6 | 0 | 0 | 0 | 1.452454 | 4.159948 | 6.042133 | 5.436004 | 2.901746 | 20.61404 | 10.53812 |  | 0.0001446026 | [11 empty] | 27.30933 | 0.07465184 | 25 | 0 | 26.66312 | 0.08593619
4361 | 2021/03/28 18:28:25 | 26956.3278 | 6305.0007 | 1 | 6 | 0 | 0 | 0 | 1.452477 | 4.16037 | 6.042842 | 5.438018 | 2.901746 | 20.62242 | 10.53812 | [13 empty] | 27.16832 | -0.02689183 | 25 | 0 | 26.24425 | -0.1314908
4362 | 2021/03/28 18:28:30 | 26961.3271 | 6310 | 1 | 6 | 0 | 0 | 0 | 1.452614 | 4.160569 | 6.043701 | 5.440032 | 2.901746 | 20.6308 | 10.53812 |  | 0.0001238133 | [11 empty] | 27.39285 | -0.03677845 | 25 | 0 | 26.75387 | 0.08769512
4363 | 2021/03/28 18:28:35 | 26966.3274 | 6315.0003 | 1 | 6 | 0 | 0 | 0 | 1.452461 | 4.160848 | 6.043469 | 5.442048 | 2.901746 | 20.63918 | 10.53812 | [13 empty] | 27.27072 | -0.04940629 | 25 | 0 | 26.26851 | -0.08727849
4364 | 2021/03/28 18:28:40 | 26971.3282 | 6320.0011 | 1 | 6 | 0 | 0 | 0 | 1.452164 | 4.161551 | 6.043255 | 5.444063 | 2.901746 | 20.64757 | 10.53812 |  | 5.010271e-05 |  | 5.265803 | [9 empty] | 27.3047 | -0.04206657 | 25 | 0 | 26.74387 | 0.1157761
4365 | 2021/03/28 18:28:45 | 26976.3289 | 6325.0018 | 1 | 6 | 0 | 0 | 0 | 1.452385 | 4.161839 | 6.044593 | 5.446077 | 2.901746 | 20.65595 | 10.53812 | [13 empty] | 27.43757 | 0.09656489 | 25 | 0 | 26.36452 | 0.01665056
4366 | 2021/03/28 18:28:50 | 26981.3279 | 6330.0008 | 1 | 6 | 0 | 0 | 0 | 1.452827 | 4.161796 | 6.04637 | 5.448092 | 2.901746 | 20.66434 | 10.53812 |  | 7.207443e-05 | [11 empty] | 27.215 | 0.01074255 | 25 | 0 | 26.68253 | 0.08194208
4367 | 2021/03/28 18:28:55 | 26986.3278 | 6335.0007 | 1 | 6 | 0 | 0 | 0 | 1.452744 | 4.16252 | 6.047076 | 5.450107 | 2.901746 | 20.67272 | 10.53812 |  |  |  |  | 0 | [8 empty] | 27.43125 | 0.09123921 | 25 | 0 | 26.38667 | -0.06432235
4368 | 2021/03/28 18:29:00 | 26991.328 | 6340.0009 | 1 | 6 | 0 | 0 | 0 | 1.452705 | 4.16299 | 6.047596 | 5.452122 | 2.901746 | 20.68111 | 10.53812 | [13 empty] | 27.16909 | -0.09242296 | 25 | 0 | 26.62944 | -0.0302875
4369 | 2021/03/28 18:29:05 | 26996.328 | 6345.0009 | 1 | 6 | 0 | 0 | 0 | 1.452858 | 4.163328 | 6.048724 | 5.454136 | 2.901746 | 20.6895 | 10.53812 |  | 9.379406e-05 |  |  | 0.1912966 | [8 empty] | 27.29991 | -0.008162856 | 25 | 0 | 26.2123 | -0.07935941
4370 | 2021/03/28 18:29:10 | 27001.328 | 6350.0009 | 1 | 6 | 0 | 0 | 0 | 1.452644 | 4.163422 | 6.04797 | 5.456152 | 2.901746 | 20.69789 | 10.53812 | [13 empty] | 27.32966 | -0.004143119 | 25 | 0 | 26.69771 | 0.1270926
4371 | 2021/03/28 18:29:15 | 27006.3273 | 6355.0002 | 1 | 6 | 0 | 0 | 0 | 1.452629 | 4.16398 | 6.048718 | 5.458167 | 2.901746 | 20.70628 | 10.53812 |  | 4.915318e-05 | [11 empty] | 27.1153 | 0.01260757 | 25 | 0 | 26.21249 | -0.08972704
4372 | 2021/03/28 18:29:20 | 27011.3281 | 6360.001 | 1 | 6 | 0 | 0 | 0 | 1.452728 | 4.164471 | 6.049844 | 5.460181 | 2.901746 | 20.71467 | 10.53812 | [13 empty] | 27.42742 | 0.08473873 | 25 | 0 | 26.696 | 0.0604403
4373 | 2021/03/28 18:29:25 | 27016.3271 | 6365 | 1 | 6 | 0 | 0 | 0 | 1.452904 | 4.164632 | 6.05081 | 5.462195 | 2.901746 | 20.72305 | 10.53812 |  | 7.452125e-05 | [11 empty] | 27.078 | -0.06663799 | 25 | 0 | 26.24635 | -0.1334763
4374 | 2021/03/28 18:29:30 | 27021.3279 | 6370.0008 | 1 | 6 | 0 | 0 | 0 | 1.452629 | 4.164982 | 6.050174 | 5.464211 | 2.901746 | 20.73145 | 10.53812 | [13 empty] | 27.44064 | 0.01025796 | 25 | 0 | 26.64521 | 0.1014829
4375 | 2021/03/28 18:29:35 | 27026.328 | 6375.0009 | 1 | 6 | 0 | 0 | 0 | 1.452499 | 4.165314 | 6.050114 | 5.466226 | 2.901746 | 20.73984 | 10.53812 | [13 empty] | 27.10857 | -0.06484807 | 24.9 | 0 | 26.27697 | -0.03378928
4376 | 2021/03/28 18:29:40 | 27031.3272 | 6380.0001 | 1 | 6 | 0 | 0 | 0 | 1.452286 | 4.165636 | 6.049695 | 5.468241 | 2.901746 | 20.74823 | 10.53812 |  | 6.946763e-05 | [11 empty] | 27.38958 | 0.07172167 | 25 | 0 | 26.59405 | 0.134154
4377 | 2021/03/28 18:29:45 | 27036.3274 | 6385.0003 | 1 | 6 | 0 | 0 | 0 | 1.452202 | 4.165897 | 6.049724 | 5.470256 | 2.901746 | 20.75663 | 10.53812 | [13 empty] | 27.03325 | -0.02257526 | 25 | 0 | 26.31547 | -0.0937897
4378 | 2021/03/28 18:29:50 | 27041.3274 | 6390.0003 | 1 | 6 | 0 | 0 | 0 | 1.452751 | 4.166317 | 6.052621 | 5.47227 | 2.901746 | 20.76502 | 10.53812 |  | 7.910342e-05 |  | 5.576952 | [9 empty] | 27.37191 | 0.1109445 | 25 | 0 | 26.52654 | 0.03326356
4379 | 2021/03/28 18:29:55 | 27046.3272 | 6395.0001 | 1 | 6 | 0 | 0 | 0 | 1.452629 | 4.166767 | 6.052767 | 5.474286 | 2.901746 | 20.77342 | 10.53812 | [13 empty] | 27.0588 | -0.1065499 | 24.9 | 0 | 26.29833 | -0.1067179
4380 | 2021/03/28 18:30:00 | 27051.3279 | 6400.0008 | 1 | 6 | 0 | 0 | 0 | 1.452682 | 4.167178 | 6.053584 | 5.476301 | 2.901746 | 20.78181 | 10.53812 | [13 empty] | 27.45063 | 0.0267607 | 25 | 0 | 26.61963 | 0.1002252
4381 | 2021/03/28 18:30:05 | 27056.3279 | 6405.0008 | 1 | 6 | 0 | 0 | 0 | 1.452782 | 4.167372 | 6.054283 | 5.478315 | 2.901746 | 20.79021 | 10.53812 |  | 7.862927e-05 | [11 empty] | 27.12066 | -0.07324398 | 25 | 0 | 26.27484 | -0.03997087
4382 | 2021/03/28 18:30:10 | 27061.3273 | 6410.0002 | 1 | 6 | 0 | 0 | 0 | 1.452881 | 4.167856 | 6.055399 | 5.480331 | 2.901746 | 20.79861 | 10.53812 | [13 empty] | 27.3387 | 0.03835797 | 25 | 0 | 26.66407 | 0.1385349
4383 | 2021/03/28 18:30:15 | 27066.328 | 6415.0009 | 1 | 6 | 0 | 0 | 0 | 1.452744 | 4.168213 | 6.055346 | 5.482346 | 2.901746 | 20.80701 | 10.53812 |  | 7.262463e-05 | [11 empty] | 27.1806 | 0.03716111 | 25 | 0 | 26.29216 | -0.06290317
4384 | 2021/03/28 18:30:20 | 27071.328 | 6420.0009 | 1 | 6 | 0 | 0 | 0 | 1.453094 | 4.168509 | 6.057235 | 5.48436 | 2.901746 | 20.8154 | 10.53812 | [13 empty] | 27.39152 | 0.07303417 | 25 | 0 | 26.69562 | 0.07764101
4385 | 2021/03/28 18:30:25 | 27076.3271 | 6425 | 1 | 6 | 0 | 0 | 0 | 1.452606 | 4.168839 | 6.055681 | 5.486374 | 2.901746 | 20.8238 | 10.53812 | [13 empty] | 27.21729 | -0.02533138 | 25 | 0 | 26.29331 | -0.1254719
4386 | 2021/03/28 18:30:30 | 27081.3272 | 6430.0001 | 1 | 6 | 0 | 0 | 0 | 1.452934 | 4.169127 | 6.057466 | 5.488389 | 2.901746 | 20.8322 | 10.53812 |  | 7.862993e-05 | [11 empty] | 27.2538 | -0.08755267 | 25 | 0 | 26.72138 | 0.02127349
4387 | 2021/03/28 18:30:35 | 27086.3272 | 6435.0001 | 1 | 6 | 0 | 0 | 0 | 1.452682 | 4.16966 | 6.05719 | 5.490404 | 2.901746 | 20.8406 | 10.53812 | [13 empty] | 27.48156 | 0.01471043 | 25 | 0 | 26.42284 | -0.06758213
4388 | 2021/03/28 18:30:40 | 27091.3272 | 6440.0001 | 1 | 6 | 0 | 0 | 0 | 1.452377 | 4.169896 | 6.056261 | 5.492418 | 2.901746 | 20.849 | 10.53812 |  | 8.84724e-05 | [11 empty] | 27.1543 | -0.07784843 | 25.1 | 0 | 26.6858 | 0.1021981
4389 | 2021/03/28 18:30:45 | 27096.3273 | 6445.0002 | 1 | 6 | 0 | 0 | 0 | 1.452614 | 4.170263 | 6.057782 | 5.494433 | 2.901746 | 20.8574 | 10.53812 | [13 empty] | 27.29511 | 0.07330298 | 25.1 | 0 | 26.25735 | -0.01335263
4390 | 2021/03/28 18:30:50 | 27101.3272 | 6450.0001 | 1 | 6 | 0 | 0 | 0 | 1.452538 | 4.170716 | 6.058123 | 5.496448 | 2.901746 | 20.8658 | 10.53812 |  | 8.494245e-05 | [11 empty] | 27.24727 | 0.03318608 | 25 | 0 | 26.67926 | 0.06440222
4391 | 2021/03/28 18:30:55 | 27106.3281 | 6455.001 | 1 | 6 | 0 | 0 | 0 | 1.4524 | 4.171126 | 6.058143 | 5.498463 | 2.901746 | 20.87421 | 10.53812 | [13 empty] | 27.06534 | -0.06327689 | 25 | 0 | 26.24079 | -0.1545697
4392 | 2021/03/28 18:31:00 | 27111.3271 | 6460 | 1 | 6 | 0 | 0 | 0 | 1.452919 | 4.171353 | 6.060638 | 5.500478 | 2.901746 | 20.88261 | 10.53812 | [13 empty] | 27.44835 | 0.01962423 | 25 | 0 | 26.55329 | 0.07750928
4393 | 2021/03/28 18:31:05 | 27116.3271 | 6465 | 1 | 6 | 0 | 0 | 0 | 1.452415 | 4.171782 | 6.059159 | 5.502493 | 2.901746 | 20.89102 | 10.53812 |  | 6.148149e-05 |  | 5.913205 | 0 | [8 empty] | 27.10355 | -0.08250892 | 25 | 0 | 26.57096 | 0.02410293
4394 | 2021/03/28 18:31:10 | 27121.3272 | 6470.0001 | 1 | 6 | 0 | 0 | 0 | 1.452652 | 4.172156 | 6.060691 | 5.504508 | 2.901746 | 20.89943 | 10.53812 | [13 empty] | 27.21002 | 0.02377927 | 25 | 0 | 26.22193 | -0.1207954
4395 | 2021/03/28 18:31:15 | 27126.328 | 6475.0009 | 1 | 6 | 0 | 0 | 0 | 1.452858 | 4.172311 | 6.061775 | 5.506524 | 2.901746 | 20.90784 | 10.53812 |  | 7.072801e-05 | [11 empty] | 27.48923 | 0.03522396 | 25 | 0 | 26.53019 | 0.07312119
4396 | 2021/03/28 18:31:20 | 27131.328 | 6480.0009 | 1 | 6 | 0 | 0 | 0 | 1.45298 | 4.172622 | 6.062736 | 5.508539 | 2.901746 | 20.91624 | 10.53812 | [13 empty] | 27.0342 | -0.07650912 | 25 | 0 | 26.42322 | 0.01455426
4397 | 2021/03/28 18:31:25 | 27136.3282 | 6485.0011 | 1 | 6 | 0 | 0 | 0 | 1.452553 | 4.172951 | 6.061432 | 5.510554 | 2.901746 | 20.92465 | 10.53812 |  | 6.685464e-05 |  |  | 0.1773455 | [8 empty] | 27.38019 | 0.1106423 | 25 | 0 | 26.30701 | -0.03601611
4398 | 2021/03/28 18:31:30 | 27141.328 | 6490.0009 | 1 | 6 | 0 | 0 | 0 | 1.452362 | 4.173536 | 6.061485 | 5.512569 | 2.901746 | 20.93306 | 10.53812 | [13 empty] | 27.19155 | -0.06879151 | 25 | 0 | 26.63059 | 0.02673805
4399 | 2021/03/28 18:31:35 | 27146.3282 | 6495.0011 | 1 | 6 | 0 | 0 | 0 | 1.452187 | 4.173851 | 6.061212 | 5.514583 | 2.901746 | 20.94147 | 10.53812 |  | 0.0001309819 | [11 empty] | 27.11837 | -0.04690409 | 25 | 0 | 26.17283 | -0.060305
4400 | 2021/03/28 18:31:40 | 27151.3271 | 6500 | 1 | 6 | 0 | 0 | 0 | 1.452568 | 4.174005 | 6.063026 | 5.516597 | 2.901746 | 20.94988 | 10.53812 | [13 empty] | 27.40975 | 0.1117742 | 25 | 0 | 26.51462 | 0.111984
4401 | 2021/03/28 18:31:45 | 27156.3273 | 6505.0002 | 1 | 6 | 0 | 0 | 0 | 1.451935 | 4.174637 | 6.061302 | 5.518612 | 2.901746 | 20.95829 | 10.53812 |  | 8.629689e-05 | [11 empty] | 27.05054 | -0.04850745 | 25 | 0 | 26.41111 | -0.06636322
4402 | 2021/03/28 18:31:50 | 27161.328 | 6510.0009 | 1 | 6 | 0 | 0 | 0 | 1.452568 | 4.174943 | 6.064389 | 5.520627 | 2.901746 | 20.9667 | 10.53812 | [13 empty] | 27.42742 | 0.04568934 | 25 | 0 | 26.34722 | -0.0610429
4403 | 2021/03/28 18:31:55 | 27166.328 | 6515.0009 | 1 | 6 | 0 | 0 | 0 | 1.452423 | 4.175279 | 6.064271 | 5.522642 | 2.901746 | 20.97511 | 10.53812 | [13 empty] | 27.23055 | -0.05839944 | 25 | 0 | 26.66252 | 0.09720802
4404 | 2021/03/28 18:32:00 | 27171.3273 | 6520.0002 | 1 | 6 | 0 | 0 | 0 | 1.452499 | 4.175581 | 6.065027 | 5.524656 | 2.901746 | 20.98352 | 10.53812 |  | 8.804038e-05 | [11 empty] | 27.16947 | 0.04575372 | 25 | 0 | 26.22403 | -0.05876064
4405 | 2021/03/28 18:32:05 | 27176.328 | 6525.0009 | 1 | 6 | 0 | 0 | 0 | 1.452477 | 4.176066 | 6.06564 | 5.526671 | 2.901746 | 20.99193 | 10.53812 | [13 empty] | 27.5165 | 0.108341 | 25 | 0 | 26.49345 | 0.02622247
4406 | 2021/03/28 18:32:10 | 27181.3281 | 6530.001 | 1 | 6 | 0 | 0 | 0 | 1.452301 | 4.176534 | 6.065585 | 5.528686 | 2.901746 | 21.00035 | 10.53812 |  | 5.057561e-05 |  | 5.537245 | [9 empty] | 27.14621 | -0.1023966 | 25 | 0 | 26.55672 | 0.02866924
4407 | 2021/03/28 18:32:15 | 27186.3271 | 6535 | 1 | 6 | 0 | 0 | 0 | 1.452263 | 4.176619 | 6.065549 | 5.5307 | 2.901746 | 21.00876 | 10.53812 | [13 empty] | 27.21443 | 0.07445574 | 25 | 0 | 26.2406 | -0.02333641
4408 | 2021/03/28 18:32:20 | 27191.3279 | 6540.0008 | 1 | 6 | 0 | 0 | 0 | 1.452538 | 4.177067 | 6.067349 | 5.532714 | 2.901746 | 21.01718 | 10.53812 |  | 0.0001075493 | [11 empty] | 27.45546 | 0.07417917 | 25 | 0 | 26.48923 | 0.003128648
4409 | 2021/03/28 18:32:25 | 27196.328 | 6545.0009 | 1 | 6 | 0 | 0 | 0 | 1.452538 | 4.177572 | 6.068082 | 5.534729 | 2.901746 | 21.02559 | 10.53812 | [13 empty] | 27.08013 | -0.1240075 | 25 | 0 | 26.51192 | 0.007030368
4410 | 2021/03/28 18:32:30 | 27201.328 | 6550.0009 | 1 | 6 | 0 | 0 | 0 | 1.452301 | 4.178021 | 6.067744 | 5.536744 | 2.901746 | 21.03401 | 10.53812 | [13 empty] | 27.30565 | 0.06309569 | 25 | 0 | 26.23942 | -0.02357662
4411 | 2021/03/28 18:32:35 | 27206.3272 | 6555.0001 | 1 | 6 | 0 | 0 | 0 | 1.452133 | 4.178274 | 6.06741 | 5.538758 | 2.901746 | 21.04242 | 10.53812 |  | 7.737002e-05 | [11 empty] | 27.42624 | 0.07500112 | 25 | 0 | 26.64501 | 0.07517517
4412 | 2021/03/28 18:32:40 | 27211.3282 | 6560.0011 | 1 | 6 | 0 | 0 | 0 | 1.452492 | 4.178537 | 6.069292 | 5.540772 | 2.901746 | 21.05084 | 10.53812 | [13 empty] | 27.07629 | -0.1183015 | 25 | 0 | 26.40841 | -0.07177353
4413 | 2021/03/28 18:32:45 | 27216.3282 | 6565.0011 | 1 | 6 | 0 | 0 | 0 | 1.452202 | 4.179073 | 6.068858 | 5.542786 | 2.901746 | 21.05926 | 10.53812 |  | 3.966827e-05 | [11 empty] | 27.5211 | 0.08311272 | 25 | 0 | 26.35568 | 0.04102051
4414 | 2021/03/28 18:32:50 | 27221.3271 | 6570 | 1 | 6 | 0 | 0 | 0 | 1.452377 | 4.179413 | 6.070083 | 5.544799 | 2.901746 | 21.06767 | 10.53812 | [13 empty] | 27.34962 | 0.02117753 | 25 | 0 | 26.69635 | 0.0768441
4415 | 2021/03/28 18:32:55 | 27226.3273 | 6575.0002 | 1 | 6 | 0 | 0 | 0 | 1.452415 | 4.179596 | 6.070508 | 5.546814 | 2.901746 | 21.07609 | 10.53812 |  | 2.481551e-05 | [11 empty] | 27.17522 | -0.07502675 | 25 | 0 | 26.43629 | -0.07291853
4416 | 2021/03/28 18:33:00 | 27231.328 | 6580.0009 | 1 | 6 | 0 | 0 | 0 | 1.452538 | 4.180311 | 6.072061 | 5.548829 | 2.901746 | 21.08451 | 10.53812 | [13 empty] | 27.40072 | 0.07881224 | 25 | 0 | 26.31335 | -0.001140833
4417 | 2021/03/28 18:33:05 | 27236.3272 | 6585.0001 | 1 | 6 | 0 | 0 | 0 | 1.452492 | 4.180837 | 6.072632 | 5.550844 | 2.901746 | 21.09294 | 10.53812 | [13 empty] | 27.61284 | 0.0854063 | 25 | 0 | 26.61135 | 0.03218114
4418 | 2021/03/28 18:33:10 | 27241.3273 | 6590.0002 | 1 | 6 | 0 | 0 | 0 | 1.452385 | 4.181006 | 6.07243 | 5.552858 | 2.901746 | 21.10136 | 10.53812 |  | 9.695091e-05 | [11 empty] | 27.25898 | -0.1054275 | 25 | 0 | 26.67675 | 0.07008731
4419 | 2021/03/28 18:33:15 | 27246.328 | 6595.0009 | 1 | 6 | 0 | 0 | 0 | 1.452415 | 4.181284 | 6.07296 | 5.554873 | 2.901746 | 21.10978 | 10.53812 |  |  |  | 5.229218 | [9 empty] | 27.10051 | -0.05000055 | 25 | 0 | 26.38282 | -0.08788407
4420 | 2021/03/28 18:33:20 | 27251.3282 | 6600.0011 | 1 | 6 | 0 | 0 | 0 | 1.4524 | 4.181923 | 6.073825 | 5.556888 | 2.901746 | 21.11821 | 10.53812 |  | 8.344809e-05 | [11 empty] | 27.31602 | 0.007746816 | 25 | 0 | 26.23558 | -0.04785657
4421 | 2021/03/28 18:33:25 | 27256.3281 | 6605.001 | 1 | 6 | 0 | 0 | 0 | 1.452438 | 4.182324 | 6.074566 | 5.558902 | 2.901746 | 21.12663 | 10.53812 |  |  |  |  | 0 | [8 empty] | 27.5758 | 0.1199567 | 25 | 0 | 26.49594 | 0.07348359
4422 | 2021/03/28 18:33:30 | 27261.3272 | 6610.0001 | 1 | 6 | 0 | 0 | 0 | 1.452278 | 4.182475 | 6.074116 | 5.560916 | 2.901746 | 21.13505 | 10.53812 |  | 8.186453e-05 | [11 empty] | 27.40341 | -0.04559577 | 25 | 0 | 26.75733 | 0.05661428
4423 | 2021/03/28 18:33:35 | 27266.3272 | 6615.0001 | 1 | 6 | 0 | 0 | 0 | 1.45253 | 4.182836 | 6.075695 | 5.562931 | 2.901746 | 21.14348 | 10.53812 | [13 empty] | 27.1537 | -0.07656515 | 25 | 0 | 26.45746 | -0.01220286
4424 | 2021/03/28 18:33:40 | 27271.3279 | 6620.0008 | 1 | 6 | 0 | 0 | 0 | 1.45269 | 4.183548 | 6.077398 | 5.564946 | 2.901746 | 21.15191 | 10.53812 |  | 0.0001056347 |  |  | 0.1871537 | [8 empty] | 27.3598 | 0.03072262 | 25 | 0 | 26.24384 | -0.1316208
4425 | 2021/03/28 18:33:45 | 27276.3272 | 6625.0001 | 1 | 6 | 0 | 0 | 0 | 1.452492 | 4.183894 | 6.077073 | 5.56696 | 2.901746 | 21.16034 | 10.53812 | [13 empty] | 27.6401 | 0.0536865 | 25 | 0 | 26.56038 | 0.08495986
4426 | 2021/03/28 18:33:50 | 27281.328 | 6630.0009 | 1 | 6 | 0 | 0 | 0 | 1.452721 | 4.184156 | 6.078411 | 5.568975 | 2.901746 | 21.16877 | 10.53812 | [13 empty] | 27.35155 | -0.0003677607 | 25 | 0 | 26.70541 | 0.08192182
4427 | 2021/03/28 18:33:55 | 27286.3282 | 6635.0011 | 1 | 6 | 0 | 0 | 0 | 1.45253 | 4.184617 | 6.078282 | 5.57099 | 2.901746 | 21.1772 | 10.53812 |  | 7.49114e-05 | [11 empty] | 27.2369 | -0.06697297 | 25 | 0 | 26.34144 | -0.1338077
4428 | 2021/03/28 18:34:00 | 27291.328 | 6640.0009 | 1 | 6 | 0 | 0 | 0 | 1.452682 | 4.185193 | 6.079755 | 5.573004 | 2.901746 | 21.18563 | 10.53812 | [13 empty] | 27.62934 | 0.05320907 | 25 | 0 | 26.52113 | 0.0733602
4429 | 2021/03/28 18:34:05 | 27296.328 | 6645.0009 | 1 | 6 | 0 | 0 | 0 | 1.452187 | 4.185514 | 6.078149 | 5.575018 | 2.901746 | 21.19406 | 10.53812 |  | 9.622602e-05 | [11 empty] | 27.22249 | -0.05110443 | 25 | 0 | 26.64733 | 0.05330503
4430 | 2021/03/28 18:34:10 | 27301.3279 | 6650.0008 | 1 | 6 | 0 | 0 | 0 | 1.452263 | 4.185946 | 6.079094 | 5.577032 | 2.901746 | 21.20248 | 10.53812 | [13 empty] | 27.37594 | 0.02220452 | 25 | 0 | 26.28851 | -0.1334643
4431 | 2021/03/28 18:34:15 | 27306.3273 | 6655.0002 | 1 | 6 | 0 | 0 | 0 | 1.452316 | 4.186452 | 6.080051 | 5.579045 | 2.901746 | 21.21091 | 10.53812 |  | 6.978375e-05 |  | 4.63587 | [9 empty] | 27.59596 | 0.02177656 | 25 | 0 | 26.54462 | 0.06187201
4432 | 2021/03/28 18:34:20 | 27311.3273 | 6660.0002 | 1 | 6 | 0 | 0 | 0 | 1.452225 | 4.186985 | 6.080444 | 5.581059 | 2.901746 | 21.21935 | 10.53812 | [13 empty] | 27.2657 | -0.03533483 | 25 | 0 | 26.62656 | 0.05355418
4433 | 2021/03/28 18:34:25 | 27316.328 | 6665.0009 | 1 | 6 | 0 | 0 | 0 | 1.452248 | 4.187329 | 6.08104 | 5.583073 | 2.901746 | 21.22778 | 10.53812 |  | 0.0001242348 | [11 empty] | 27.22979 | -0.05359173 | 25 | 0 | 26.31296 | -0.1270837
4434 | 2021/03/28 18:34:30 | 27321.328 | 6670.0009 | 1 | 6 | 0 | 0 | 0 | 1.452164 | 4.187509 | 6.08095 | 5.585086 | 2.901746 | 21.23621 | 10.53812 | [13 empty] | 27.58388 | 0.07073939 | 25 | 0 | 26.36877 | 0.03530622
4435 | 2021/03/28 18:34:35 | 27326.3271 | 6675 | 1 | 6 | 0 | 0 | 0 | 1.452538 | 4.18833 | 6.083708 | 5.587099 | 2.901746 | 21.24464 | 10.53812 | [13 empty] | 27.5213 | 0.04534185 | 25 | 0 | 26.75445 | 0.0743717
4436 | 2021/03/28 18:34:40 | 27331.3279 | 6680.0008 | 1 | 6 | 0 | 0 | 0 | 1.452133 | 4.188577 | 6.082371 | 5.589112 | 2.901746 | 21.25307 | 10.53812 |  | 5.429021e-05 | [11 empty] | 27.2271 | -0.1058471 | 25 | 0 | 26.52384 | -0.05264938
4437 | 2021/03/28 18:34:45 | 27336.3272 | 6685.0001 | 1 | 6 | 0 | 0 | 0 | 1.452339 | 4.18901 | 6.083863 | 5.591124 | 2.901746 | 21.2615 | 10.53812 | [13 empty] | 27.49786 | 0.07645369 | 25 | 0 | 26.28254 | -0.02128899
4438 | 2021/03/28 18:34:50 | 27341.3273 | 6690.0002 | 1 | 6 | 0 | 0 | 0 | 1.452164 | 4.189723 | 6.084165 | 5.593137 | 2.901746 | 21.26993 | 10.53812 |  | 8.380028e-05 | [11 empty] | 27.60152 | 0.07043362 | 25 | 0 | 26.7352 | 0.0750494
4439 | 2021/03/28 18:34:55 | 27346.3272 | 6695.0001 | 1 | 6 | 0 | 0 | 0 | 1.452461 | 4.190232 | 6.086149 | 5.59515 | 2.901746 | 21.27837 | 10.53812 | [13 empty] | 27.2217 | -0.1122195 | 25 | 0 | 26.53267 | -0.0434655
4440 | 2021/03/28 18:35:00 | 27351.3281 | 6700.001 | 1 | 6 | 0 | 0 | 0 | 1.452248 | 4.190555 | 6.085725 | 5.597164 | 2.901746 | 21.2868 | 10.53812 |  | 8.028945e-05 | [11 empty] | 27.46925 | 0.07417679 | 25 | 0 | 26.31795 | 0.0009036064
4441 | 2021/03/28 18:35:05 | 27356.3281 | 6705.001 | 1 | 6 | 0 | 0 | 0 | 1.452278 | 4.19095 | 6.086424 | 5.599177 | 2.901746 | 21.29524 | 10.53812 | [13 empty] | 27.59308 | 0.05160332 | 25 | 0 | 26.69118 | 0.03837228
4442 | 2021/03/28 18:35:10 | 27361.3271 | 6710 | 1 | 6 | 0 | 0 | 0 | 1.452614 | 4.191486 | 6.088611 | 5.60119 | 2.901746 | 21.30368 | 10.53812 |  |  |  | 4.435174 | [9 empty] | 27.27434 | -0.123412 | 25 | 0 | 26.67789 | 0.02536416
4443 | 2021/03/28 18:35:15 | 27366.328 | 6715.0009 | 1 | 6 | 0 | 0 | 0 | 1.452202 | 4.192388 | 6.088194 | 5.603204 | 2.901746 | 21.31212 | 10.53812 |  | 8.792103e-05 | [11 empty] | 27.25802 | 0.007622838 | 25 | 0 | 26.34837 | -0.0702256
4444 | 2021/03/28 18:35:20 | 27371.3279 | 6720.0008 | 1 | 6 | 0 | 0 | 0 | 1.452263 | 4.192457 | 6.08855 | 5.605217 | 2.901746 | 21.32056 | 10.53812 |  | 0.0001778092 | [11 empty] | 27.51495 | 0.0524646 | 25 | 0 | 26.33527 | -0.03198922
4445 | 2021/03/28 18:35:25 | 27376.3273 | 6725.0002 | 1 | 6 | 0 | 0 | 0 | 1.452553 | 4.192898 | 6.090407 | 5.607229 | 2.901746 | 21.329 | 10.53812 | [13 empty] | 27.53971 | 0.05249679 | 25 | 0 | 26.61636 | 0.1082247
4446 | 2021/03/28 18:35:30 | 27381.3281 | 6730.001 | 1 | 6 | 0 | 0 | 0 | 1.452187 | 4.193493 | 6.089736 | 5.609244 | 2.901746 | 21.33744 | 10.53812 |  | 0.0001180372 |  |  | 0.2266599 | [8 empty] | 27.31986 | -0.08573711 | 25 | 0 | 26.69501 | -0.001380444
4447 | 2021/03/28 18:35:35 | 27386.3281 | 6735.001 | 1 | 6 | 0 | 0 | 0 | 1.452324 | 4.194205 | 6.091345 | 5.611257 | 2.901746 | 21.34589 | 10.53812 | [13 empty] | 27.18905 | -0.07842839 | 25 | 0 | 26.50709 | -0.01184285
4448 | 2021/03/28 18:35:40 | 27391.3281 | 6740.001 | 1 | 6 | 0 | 0 | 0 | 1.452629 | 4.19444 | 6.092965 | 5.61327 | 2.901746 | 21.35433 | 10.53812 |  | 8.933659e-05 | [11 empty] | 27.21808 | -0.02484798 | 25 | 0 | 26.24425 | -0.1516819
4449 | 2021/03/28 18:35:45 | 27396.3281 | 6745.001 | 1 | 6 | 0 | 0 | 0 | 1.452385 | 4.194948 | 6.09268 | 5.615284 | 2.901746 | 21.36278 | 10.53812 | [13 empty] | 27.55449 | 0.07998466 | 25 | 0 | 26.36779 | 0.03121376
4450 | 2021/03/28 18:35:50 | 27401.3272 | 6750.0001 | 1 | 6 | 0 | 0 | 0 | 1.452377 | 4.195717 | 6.093763 | 5.617297 | 2.901746 | 21.37122 | 10.53812 |  | 0.000148731 | [11 empty] | 27.67522 | 0.06497264 | 25 | 0 | 26.61693 | 0.02062201
4451 | 2021/03/28 18:35:55 | 27406.328 | 6755.0009 | 1 | 6 | 0 | 0 | 0 | 1.452248 | 4.19626 | 6.09401 | 5.619311 | 2.901746 | 21.37968 | 10.53812 | [13 empty] | 27.49037 | -0.04348934 | 25 | 0 | 26.77328 | 0.1121032
4452 | 2021/03/28 18:36:00 | 27411.328 | 6760.0009 | 1 | 6 | 0 | 0 | 0 | 1.452019 | 4.196653 | 6.09362 | 5.621325 | 2.901746 | 21.38813 | 10.53812 |  | 8.94698e-05 |  | 3.982078 | [9 empty] | 27.20501 | -0.07082224 | 25 | 0 | 26.53731 | -0.07759094
4453 | 2021/03/28 18:36:05 | 27416.3281 | 6765.001 | 1 | 6 | 0 | 0 | 0 | 1.452385 | 4.197106 | 6.095814 | 5.623339 | 2.901746 | 21.39658 | 10.53812 | [13 empty] | 27.22652 | -0.05670965 | 25 | 0 | 26.37377 | -0.04344523
4454 | 2021/03/28 18:36:10 | 27421.328 | 6770.0009 | 1 | 6 | 0 | 0 | 0 | 1.452248 | 4.197853 | 6.096324 | 5.625352 | 2.901746 | 21.40503 | 10.53812 |  | 9.865597e-05 | [11 empty] | 27.36462 | 0.006540418 | 25 | 0 | 26.36261 | -0.1113343
4455 | 2021/03/28 18:36:15 | 27426.328 | 6775.0009 | 1 | 6 | 0 | 0 | 0 | 1.452072 | 4.198384 | 6.096356 | 5.627364 | 2.901746 | 21.41348 | 10.53812 | [13 empty] | 27.59 | 0.07895708 | 25 | 0 | 26.41051 | 0.01461148
4456 | 2021/03/28 18:36:20 | 27431.3279 | 6780.0008 | 1 | 6 | 0 | 0 | 0 | 1.452095 | 4.198814 | 6.097077 | 5.629379 | 2.901746 | 21.42193 | 10.53812 |  | 8.233864e-05 | [11 empty] | 27.67005 | 0.05196512 | 25 | 0 | 26.55481 | -0.0102216
4457 | 2021/03/28 18:36:25 | 27436.3273 | 6785.0002 | 1 | 6 | 0 | 0 | 0 | 1.452209 | 4.199732 | 6.098889 | 5.631392 | 2.901746 | 21.43039 | 10.53812 | [13 empty] | 27.64855 | 0.06742895 | 25 | 0 | 26.61156 | 0.0853765
4458 | 2021/03/28 18:36:30 | 27441.328 | 6790.0009 | 1 | 6 | 0 | 0 | 0 | 1.445906 | 4.199971 | 6.072763 | 5.633402 | 2.901746 | 21.43883 | 10.53812 | [13 empty] | 27.61631 | -0.015288 | 25 | 0 | 26.74291 | 0.06028771
4459 | 2021/03/28 18:36:35 | 27446.3272 | 6795.0001 | 1 | 6 | 0 | 0 | 0 | 1.426891 | 4.199957 | 5.992881 | 5.635388 | 2.901746 | 21.44717 | 10.53812 |  | 9.114923e-05 | [11 empty] | 27.50401 | -0.003598332 | 25 | 0 | 26.79405 | 0.05866647
4460 | 2021/03/28 18:36:40 | 27451.3272 | 6800.0001 | 1 | 6 | 0 | 0 | 0 | 1.409946 | 4.200034 | 5.921821 | 5.637349 | 2.901746 | 21.45541 | 10.53812 | [13 empty] | 27.26821 | -0.1025999 | 25 | 0 | 26.65041 | 0.006195307
4461 | 2021/03/28 18:36:45 | 27456.3271 | 6805 | 1 | 6 | 0 | 0 | 0 | 1.391018 | 4.199938 | 5.842189 | 5.639284 | 2.901746 | 21.46353 | 10.53812 |  | 9.482456e-06 | [11 empty] | 27.17753 | -0.0460434 | 25 | 0 | 26.48132 | -0.07724166
4462 | 2021/03/28 18:36:50 | 27461.3273 | 6810.0002 | 1 | 6 | 0 | 0 | 0 | 1.374583 | 4.200048 | 5.773315 | 5.641197 | 2.901746 | 21.47157 | 10.53812 | [13 empty] | 27.24977 | -0.07568419 | 25 | 0 | 26.35434 | -0.08690298
4463 | 2021/03/28 18:36:55 | 27466.3279 | 6815.0008 | 1 | 6 | 0 | 0 | 0 | 1.361457 | 4.200004 | 5.718125 | 5.64309 | 2.901746 | 21.47952 | 10.53812 | [13 empty] | 27.41724 | 0.05299628 | 25 | 0 | 26.28717 | -0.08706272
4464 | 2021/03/28 18:37:00 | 27471.3272 | 6820.0001 | 1 | 6 | 0 | 0 | 0 | 1.344123 | 4.199886 | 5.645163 | 5.644958 | 2.901746 | 21.48737 | 10.53812 |  | 1.691248e-05 | [11 empty] | 27.51228 | 0.06504953 | 25 | 0 | 26.297 | -0.1323456
4465 | 2021/03/28 18:37:05 | 27476.3271 | 6825 | 1 | 6 | 0 | 0 | 0 | 1.331627 | 4.199935 | 5.592747 | 5.64681 | 2.901746 | 21.49514 | 10.53812 | [13 empty] | 27.61802 | 0.050717 | 25 | 0 | 26.4742 | 0.001868606
4466 | 2021/03/28 18:37:10 | 27481.3281 | 6830.001 | 1 | 6 | 0 | 0 | 0 | 1.319353 | 4.200066 | 5.54137 | 5.648643 | 2.901746 | 21.50284 | 10.53812 |  | 1.580488e-05 | [11 empty] | 27.52956 | 0.05100131 | 25 | 0 | 26.40186 | -0.02700388
4467 | 2021/03/28 18:37:15 | 27486.3281 | 6835.001 | 1 | 6 | 0 | 0 | 0 | 1.30635 | 4.19999 | 5.486657 | 5.650459 | 2.901746 | 21.51047 | 10.53812 | [13 empty] | 27.38631 | -0.03552079 | 25 | 0 | 26.52673 | 0.102948
4468 | 2021/03/28 18:37:20 | 27491.3282 | 6840.0011 | 1 | 6 | 0 | 0 | 0 | 1.29587 | 4.200004 | 5.442659 | 5.652257 | 2.901746 | 21.51802 | 10.53812 |  | -1.027266e-06 | [11 empty] | 27.37959 | 0.008641481 | 25 | 0 | 26.55713 | 0.06872356
4469 | 2021/03/28 18:37:25 | 27496.3281 | 6845.001 | 1 | 6 | 0 | 0 | 0 | 1.281938 | 4.199987 | 5.384123 | 5.65404 | 2.901746 | 21.52551 | 10.53812 | [13 empty] | 27.40915 | -0.04751861 | 25 | 0 | 26.59002 | 0.06681323
4470 | 2021/03/28 18:37:30 | 27501.3279 | 6850.0008 | 1 | 6 | 0 | 0 | 0 | 1.270276 | 4.200059 | 5.335234 | 5.655807 | 2.901746 | 21.53293 | 10.53812 |  |  |  |  | 0 | [8 empty] | 27.30317 | -0.05712271 | 25 | 0 | 26.61232 | 0.1127958
4471 | 2021/03/28 18:37:35 | 27506.3273 | 6855.0002 | 1 | 6 | 0 | 0 | 0 | 1.258865 | 4.200025 | 5.287264 | 5.657557 | 2.901746 | 21.54028 | 10.53812 |  | 2.608043e-06 | [11 empty] | 27.26072 | -0.04853725 | 25 | 0 | 26.65003 | 0.04700303
4472 | 2021/03/28 18:37:40 | 27511.328 | 6860.0009 | 1 | 6 | 0 | 0 | 0 | 1.245409 | 4.199908 | 5.230603 | 5.65929 | 2.901746 | 21.54756 | 10.53812 | [13 empty] | 27.21231 | -0.1109546 | 25 | 0 | 26.66811 | 0.05073786
4473 | 2021/03/28 18:37:45 | 27516.328 | 6865.0009 | 1 | 6 | 0 | 0 | 0 | 1.235068 | 4.200031 | 5.187324 | 5.661008 | 2.901746 | 21.55478 | 10.53812 |  | 2.615534e-05 | [11 empty] | 27.09572 | -0.08271217 | 25 | 0 | 26.6858 | 0.07700026
4474 | 2021/03/28 18:37:50 | 27521.3272 | 6870.0001 | 1 | 6 | 0 | 0 | 0 | 1.224262 | 4.199971 | 5.141865 | 5.66271 | 2.901746 | 21.56192 | 10.53812 | [13 empty] | 27.19695 | -0.05550802 | 25 | 0 | 26.65293 | 0.01779079
4475 | 2021/03/28 18:37:55 | 27526.3273 | 6875.0002 | 1 | 6 | 0 | 0 | 0 | 1.213039 | 4.200159 | 5.094957 | 5.664397 | 2.901746 | 21.56901 | 10.53812 | [13 empty] | 27.15585 | -0.08966446 | 25 | 0 | 26.66407 | 0.02146065
4476 | 2021/03/28 18:38:00 | 27531.3272 | 6880.0001 | 1 | 6 | 0 | 0 | 0 | 1.202147 | 4.199963 | 5.048973 | 5.666069 | 2.901746 | 21.57603 | 10.53812 |  | 3.477074e-06 |  | 0 | [9 empty] | 27.20501 | -0.06764054 | 25 | 0 | 26.75406 | 0.08846998
4477 | 2021/03/28 18:38:05 | 27536.3281 | 6885.001 | 1 | 6 | 0 | 0 | 0 | 1.192261 | 4.199992 | 5.007487 | 5.667727 | 2.901746 | 21.58299 | 10.53812 | [13 empty] | 27.23096 | -0.06923199 | 25 | 0 | 26.68215 | 0.02404392
4478 | 2021/03/28 18:38:10 | 27541.3273 | 6890.0002 | 1 | 6 | 0 | 0 | 0 | 1.181223 | 4.200008 | 4.961146 | 5.669368 | 2.901746 | 21.58989 | 10.53812 |  | -7.03323e-06 | [11 empty] | 27.23537 | -0.09133101 | 25 | 0 | 26.66484 | 0.04899859
4479 | 2021/03/28 18:38:15 | 27546.3279 | 6895.0008 | 1 | 6 | 0 | 0 | 0 | 1.168774 | 4.19994 | 4.908781 | 5.670993 | 2.901746 | 21.59671 | 10.53812 | [13 empty] | 27.24977 | -0.05671203 | 25 | 0 | 26.69272 | 0.08926511
4480 | 2021/03/28 18:38:20 | 27551.3273 | 6900.0002 | 1 | 6 | 0 | 0 | 0 | 1.157887 | 4.20003 | 4.86316 | 5.672603 | 2.901746 | 21.60347 | 10.53812 |  | 1.390945e-05 | [11 empty] | 27.29588 | -0.006837845 | 25 | 0 | 26.69177 | 0.06654143
4481 | 2021/03/28 18:38:25 | 27556.3272 | 6905.0001 | 1 | 6 | 0 | 0 | 0 | 1.148472 | 4.200126 | 4.823727 | 5.6742 | 2.901746 | 21.61018 | 10.53812 | [13 empty] | 27.36116 | -0.07205844 | 25 | 0 | 26.66715 | 0.08033216
4482 | 2021/03/28 18:38:30 | 27561.3282 | 6910.0011 | 1 | 6 | 0 | 0 | 0 | 1.13671 | 4.200022 | 4.774207 | 5.675782 | 2.901746 | 21.61683 | 10.53812 | [13 empty] | 27.31931 | -0.05328476 | 25 | 0 | 26.65889 | 0.1028699
4483 | 2021/03/28 18:38:35 | 27566.3273 | 6915.0002 | 1 | 6 | 0 | 0 | 0 | 1.125744 | 4.199843 | 4.727948 | 5.677348 | 2.901746 | 21.6234 | 10.53812 |  | 3.65883e-05 | [11 empty] | 27.40686 | 0.001317859 | 25 | 0 | 26.66944 | 0.06137013
4484 | 2021/03/28 18:38:40 | 27571.3279 | 6920.0008 | 1 | 6 | 0 | 0 | 0 | 1.116707 | 4.199945 | 4.690108 | 5.678899 | 2.901746 | 21.62992 | 10.53812 | [13 empty] | 27.48828 | 0.0533396 | 25 | 0 | 26.59405 | 0.04901111
4485 | 2021/03/28 18:38:45 | 27576.3281 | 6925.001 | 1 | 6 | 0 | 0 | 0 | 1.106288 | 4.20013 | 4.646553 | 5.680438 | 2.901746 | 21.63638 | 10.53812 |  | 9.404137e-06 | [11 empty] | 27.41184 | 0.04907727 | 25 | 0 | 26.60714 | 0.09589851
4486 | 2021/03/28 18:38:50 | 27581.328 | 6930.0009 | 1 | 6 | 0 | 0 | 0 | 1.095169 | 4.200042 | 4.599756 | 5.681962 | 2.901746 | 21.64278 | 10.53812 | [13 empty] | 27.54989 | 0.01043439 | 25 | 0 | 26.56962 | 0.05939722
4487 | 2021/03/28 18:38:55 | 27586.3272 | 6935.0001 | 1 | 6 | 0 | 0 | 0 | 1.086472 | 4.199795 | 4.56296 | 5.68347 | 2.901746 | 21.64911 | 10.53812 | [13 empty] | 27.58426 | 0.04464984 | 25 | 0 | 26.52577 | 0.04030526
4488 | 2021/03/28 18:39:00 | 27591.3281 | 6940.001 | 1 | 6 | 0 | 0 | 0 | 1.074492 | 4.19995 | 4.512813 | 5.684964 | 2.901746 | 21.65539 | 10.53812 |  | -2.418147e-05 | [11 empty] | 27.52167 | 0.08105993 | 25 | 0 | 26.56269 | 0.1212829
4489 | 2021/03/28 18:39:05 | 27596.3282 | 6945.0011 | 1 | 6 | 0 | 0 | 0 | 1.06466 | 4.200156 | 4.471738 | 5.686443 | 2.901746 | 21.6616 | 10.53812 | [13 empty] | 27.55354 | -0.0001180172 | 25 | 0 | 26.68002 | 0.08662701
4490 | 2021/03/28 18:39:10 | 27601.3281 | 6950.001 | 1 | 6 | 0 | 0 | 0 | 1.054417 | 4.199925 | 4.428472 | 5.68791 | 2.901746 | 21.66776 | 10.53812 |  | 1.390841e-05 | [11 empty] | 27.47273 | 0.03935933 | 25 | 0 | 26.656 | 0.07060111
4491 | 2021/03/28 18:39:15 | 27606.3272 | 6955.0001 | 1 | 6 | 0 | 0 | 0 | 1.044014 | 4.199927 | 4.384783 | 5.689361 | 2.901746 | 21.67386 | 10.53812 | [13 empty] | 27.47175 | 0.01679838 | 25 | 0 | 26.64079 | 0.1124913
4492 | 2021/03/28 18:39:20 | 27611.3273 | 6960.0002 | 1 | 6 | 0 | 0 | 0 | 1.034426 | 4.199949 | 4.344536 | 5.6908 | 2.901746 | 21.6799 | 10.53812 |  | 1.738436e-06 | [11 empty] | 27.5021 | -0.000655055 | 25 | 0 | 26.58579 | 0.05050659
4493 | 2021/03/28 18:39:25 | 27616.3272 | 6965.0001 | 1 | 6 | 0 | 0 | 0 | 1.025191 | 4.200026 | 4.305829 | 5.692224 | 2.901746 | 21.68588 | 10.53812 | [13 empty] | 27.54913 | 0.02287388 | 25 | 0 | 26.55462 | -0.00600338
4494 | 2021/03/28 18:39:30 | 27621.328 | 6970.0009 | 1 | 6 | 0 | 0 | 0 | 1.014939 | 4.200045 | 4.262789 | 5.693635 | 2.901746 | 21.6918 | 10.53812 |  |  |  |  | 0 | [8 empty] | 27.58809 | 0.08832514 | 25 | 0 | 26.55809 | 0.1018691
4495 | 2021/03/28 18:39:35 | 27626.328 | 6975.0009 | 1 | 6 | 0 | 0 | 0 | 1.00529 | 4.19998 | 4.222198 | 5.695033 | 2.901746 | 21.69768 | 10.53812 |  | 2.568314e-05 | [11 empty] | 27.44334 | -0.01968145 | 25 | 0 | 26.59097 | 0.06703377
4496 | 2021/03/28 18:39:40 | 27631.3273 | 6980.0002 | 1 | 6 | 0 | 0 | 0 | 0.9948733 | 4.199954 | 4.178422 | 5.696414 | 2.901746 | 21.70348 | 10.53812 | [13 empty] | 27.44641 | 0.03996253 | 25 | 0 | 26.59405 | 0.05340576
4497 | 2021/03/28 18:39:45 | 27636.3273 | 6985.0002 | 1 | 6 | 0 | 0 | 0 | 0.9844022 | 4.199954 | 4.134444 | 5.697783 | 2.901746 | 21.70923 | 10.53812 |  | 1.248596e-05 | [11 empty] | 27.3865 | -0.006007552 | 25 | 0 | 26.58385 | 0.102995
4498 | 2021/03/28 18:39:50 | 27641.3279 | 6990.0008 | 1 | 6 | 0 | 0 | 0 | 0.9727141 | 4.199972 | 4.085372 | 5.699138 | 2.901746 | 21.71492 | 10.53812 | [13 empty] | 27.25073 | -0.03949523 | 25 | 0 | 26.64003 | 0.03606141
4499 | 2021/03/28 18:39:55 | 27646.3279 | 6995.0008 | 1 | 6 | 0 | 0 | 0 | 0.9646338 | 4.200003 | 4.051465 | 5.700481 | 2.901746 | 21.72056 | 10.53812 | [13 empty] | 27.20923 | -0.03353655 | 25 | 0 | 26.6127 | 0.05758882
4500 | 2021/03/28 18:40:00 | 27651.3272 | 7000.0001 | 1 | 6 | 0 | 0 | 0 | 0.9572949 | 4.200089 | 4.020724 | 5.701809 | 2.901746 | 21.72614 | 10.53812 |  | -2.845137e-06 |  | 0 | [9 empty] | 27.13507 | -0.08955598 | 25 | 0 | 26.55981 | 0.0281924
4501 | 2021/03/28 18:40:05 | 27656.328 | 7005.0009 | 1 | 6 | 0 | 0 | 0 | 0.9447482 | 4.199982 | 3.967925 | 5.703125 | 2.901746 | 21.73167 | 10.53812 | [13 empty] | 27.07512 | -0.03158569 | 25 | 0 | 26.49978 | -0.02940059
4502 | 2021/03/28 18:40:10 | 27661.3281 | 7010.001 | 1 | 6 | 0 | 0 | 0 | 0.9356027 | 4.199892 | 3.92943 | 5.704426 | 2.901746 | 21.73713 | 10.53812 |  | 1.983529e-05 | [11 empty] | 27.05264 | -0.05739927 | 25 | 0 | 26.29928 | -0.03300667
4503 | 2021/03/28 18:40:15 | 27666.3273 | 7015.0002 | 1 | 6 | 0 | 0 | 0 | 0.9260176 | 4.20005 | 3.88932 | 5.705714 | 2.901746 | 21.74254 | 10.53812 | [13 empty] | 27.08819 | -0.02479434 | 25 | 0 | 26.18533 | -0.1271796
4504 | 2021/03/28 18:40:20 | 27671.3281 | 7020.001 | 1 | 6 | 0 | 0 | 0 | 0.917349 | 4.200121 | 3.852977 | 5.706989 | 2.901746 | 21.7479 | 10.53812 | [13 empty] | 27.14776 | 0.0236547 | 25 | 0 | 26.16667 | -0.04529834
4505 | 2021/03/28 18:40:25 | 27676.3278 | 7025.0007 | 1 | 6 | 0 | 0 | 0 | 0.9059055 | 4.200044 | 3.804843 | 5.708251 | 2.901746 | 21.75319 | 10.53812 |  | 2.615707e-05 | [11 empty] | 27.2538 | -0.004444122 | 25 | 0 | 26.22308 | -0.05562663
4506 | 2021/03/28 18:40:30 | 27681.3273 | 7030.0002 | 1 | 6 | 0 | 0 | 0 | 0.8979816 | 4.199825 | 3.771366 | 5.709499 | 2.901746 | 21.75844 | 10.53812 | [13 empty] | 27.3525 | 0.09664178 | 25 | 0 | 26.23653 | -0.0633949
4507 | 2021/03/28 18:40:35 | 27686.3273 | 7035.0002 | 1 | 6 | 0 | 0 | 0 | 0.8886765 | 4.199969 | 3.732414 | 5.710736 | 2.901746 | 21.76363 | 10.53812 |  | 4.741503e-06 | [11 empty] | 27.39554 | 0.07166922 | 25 | 0 | 26.22982 | 0.005056858
4508 | 2021/03/28 18:40:40 | 27691.328 | 7040.0009 | 1 | 6 | 0 | 0 | 0 | 0.8797572 | 4.200161 | 3.695122 | 5.711959 | 2.901746 | 21.76877 | 10.53812 | [13 empty] | 27.44026 | 0.08339643 | 25 | 0 | 26.26753 | 0.00565052
4509 | 2021/03/28 18:40:45 | 27696.3273 | 7045.0002 | 1 | 6 | 0 | 0 | 0 | 0.8693765 | 4.200048 | 3.651423 | 5.71317 | 2.901746 | 21.77385 | 10.53812 |  | -1.082553e-05 | [11 empty] | 27.50324 | 0.1218396 | 25 | 0 | 26.33066 | 0.02640605
4510 | 2021/03/28 18:40:50 | 27701.3281 | 7050.001 | 1 | 6 | 0 | 0 | 0 | 0.8611158 | 4.199865 | 3.61657 | 5.714367 | 2.901746 | 21.77888 | 10.53812 | [13 empty] | 27.47388 | 0.05688429 | 25 | 0 | 26.37955 | 0.06814539
4511 | 2021/03/28 18:40:55 | 27706.3272 | 7055.0001 | 1 | 6 | 0 | 0 | 0 | 0.8524756 | 4.199977 | 3.580378 | 5.715552 | 2.901746 | 21.78386 | 10.53812 | [13 empty] | 27.47061 | 0.06601453 | 25 | 0 | 26.41187 | 0.01274824
4512 | 2021/03/28 18:41:00 | 27711.328 | 7060.0009 | 1 | 6 | 0 | 0 | 0 | 0.8438351 | 4.200078 | 3.544173 | 5.716726 | 2.901746 | 21.78879 | 10.53812 |  | 1.256602e-05 | [11 empty] | 27.47061 | 0.04939139 | 25 | 0 | 26.54712 | 0.1051199
4513 | 2021/03/28 18:41:05 | 27716.3282 | 7065.0011 | 1 | 6 | 0 | 0 | 0 | 0.8351395 | 4.200081 | 3.507654 | 5.717886 | 2.901746 | 21.79366 | 10.53812 | [13 empty] | 27.38038 | -0.04415274 | 25 | 0 | 26.67023 | 0.04917622
4514 | 2021/03/28 18:41:10 | 27721.328 | 7070.0009 | 1 | 6 | 0 | 0 | 0 | 0.8243063 | 4.199861 | 3.461972 | 5.719034 | 2.901746 | 21.79848 | 10.53812 |  | 1.477683e-05 | [11 empty] | 27.13145 | -0.04283607 | 25 | 0 | 26.54906 | 0.05271912
4515 | 2021/03/28 18:41:15 | 27726.3272 | 7075.0001 | 1 | 6 | 0 | 0 | 0 | 0.8159453 | 4.199957 | 3.426935 | 5.72017 | 2.901746 | 21.80326 | 10.53812 | [13 empty] | 27.1808 | -0.009428859 | 25 | 0 | 26.23538 | -0.1273537
4516 | 2021/03/28 18:41:20 | 27731.328 | 7080.0009 | 1 | 6 | 0 | 0 | 0 | 0.8077399 | 4.200031 | 3.392533 | 5.721293 | 2.901746 | 21.80797 | 10.53812 | [13 empty] | 27.42222 | -0.008285046 | 25 | 0 | 26.61963 | 0.07177651
4517 | 2021/03/28 18:41:25 | 27736.3282 | 7085.0011 | 1 | 6 | 0 | 0 | 0 | 0.7995209 | 4.200034 | 3.358015 | 5.722405 | 2.901746 | 21.81264 | 10.53812 |  | 8.45554e-06 | [11 empty] | 27.09146 | -0.09152412 | 25 | 0 | 26.43784 | -0.01159608
4518 | 2021/03/28 18:41:30 | 27741.3272 | 7090.0001 | 1 | 6 | 0 | 0 | 0 | 0.7909616 | 4.200047 | 3.322076 | 5.723504 | 2.901746 | 21.81726 | 10.53812 |  |  |  |  | 0 | [8 empty] | 27.43661 | 0.1142269 | 25 | 0 | 26.34932 | -0.0257349
4519 | 2021/03/28 18:41:35 | 27746.3272 | 7095.0001 | 1 | 6 | 0 | 0 | 0 | 0.7809497 | 4.199987 | 3.279979 | 5.72459 | 2.901746 | 21.82182 | 10.53812 |  | 9.245931e-06 | [11 empty] | 27.24571 | -0.05894303 | 25 | 0 | 26.69905 | 0.03881872
4520 | 2021/03/28 18:41:40 | 27751.3272 | 7100.0001 | 1 | 6 | 0 | 0 | 0 | 0.774173 | 4.200018 | 3.251541 | 5.725666 | 2.901746 | 21.82634 | 10.53812 | [13 empty] | 27.02998 | -0.07774949 | 25 | 0 | 26.22674 | -0.05559623
4521 | 2021/03/28 18:41:45 | 27756.3272 | 7105.0001 | 1 | 6 | 0 | 0 | 0 | 0.7648029 | 4.199944 | 3.212129 | 5.72673 | 2.901746 | 21.83081 | 10.53812 |  | 9.957899e-06 | [11 empty] | 27.49865 | 0.1256883 | 25 | 0 | 26.55386 | 0.08587301
4522 | 2021/03/28 18:41:50 | 27761.328 | 7110.0009 | 1 | 6 | 0 | 0 | 0 | 0.7562577 | 4.200006 | 3.176287 | 5.727782 | 2.901746 | 21.83523 | 10.53812 | [13 empty] | 27.05379 | -0.06592512 | 25 | 0 | 26.52825 | -0.03931642
4523 | 2021/03/28 18:41:55 | 27766.3281 | 7115.001 | 1 | 6 | 0 | 0 | 0 | 0.7473704 | 4.200171 | 3.139083 | 5.728822 | 2.901746 | 21.83959 | 10.53812 | [13 empty] | 27.45082 | 0.04635513 | 25 | 0 | 26.38492 | -0.06483018
4524 | 2021/03/28 18:42:00 | 27771.3273 | 7120.0002 | 1 | 6 | 0 | 0 | 0 | 0.7399291 | 4.199988 | 3.107693 | 5.729851 | 2.901746 | 21.84392 | 10.53812 |  | 6.717074e-06 |  | 0 | [9 empty] | 27.13719 | -0.09321332 | 25 | 0 | 26.62599 | 0.06901503
4525 | 2021/03/28 18:42:05 | 27776.3273 | 7125.0002 | 1 | 6 | 0 | 0 | 0 | 0.7314985 | 4.199896 | 3.072218 | 5.73087 | 2.901746 | 21.84819 | 10.53812 | [13 empty] | 27.25802 | 0.07246435 | 25 | 0 | 26.2914 | -0.0008451939
4526 | 2021/03/28 18:42:10 | 27781.328 | 7130.0009 | 1 | 6 | 0 | 0 | 0 | 0.7227713 | 4.200013 | 3.035649 | 5.731875 | 2.901746 | 21.85242 | 10.53812 |  | 1.99935e-05 | [11 empty] | 27.31142 | 0.05360007 | 25 | 0 | 26.65098 | 0.0737375
4527 | 2021/03/28 18:42:15 | 27786.3281 | 7135.001 | 1 | 6 | 0 | 0 | 0 | 0.7156606 | 4.199864 | 3.005677 | 5.73287 | 2.901746 | 21.8566 | 10.53812 | [13 empty] | 27.05591 | -0.09454668 | 25 | 0 | 26.3168 | -0.1280469
4528 | 2021/03/28 18:42:20 | 27791.328 | 7140.0009 | 1 | 6 | 0 | 0 | 0 | 0.7078241 | 4.200116 | 2.972943 | 5.733855 | 2.901746 | 21.86073 | 10.53812 | [13 empty] | 27.3892 | 0.04393816 | 25 | 0 | 26.38724 | 0.05960882
4529 | 2021/03/28 18:42:25 | 27796.3281 | 7145.001 | 1 | 6 | 0 | 0 | 0 | 0.699702 | 4.199885 | 2.938668 | 5.734829 | 2.901746 | 21.86482 | 10.53812 |  | 1.564579e-05 | [11 empty] | 27.09819 | -0.01296461 | 25 | 0 | 26.57982 | 0.07153273
4530 | 2021/03/28 18:42:30 | 27801.328 | 7150.0009 | 1 | 6 | 0 | 0 | 0 | 0.6928735 | 4.199982 | 2.910056 | 5.735791 | 2.901746 | 21.86886 | 10.53812 | [13 empty] | 27.25247 | 0.06447911 | 25 | 0 | 26.22886 | -0.1000625
4531 | 2021/03/28 18:42:35 | 27806.3282 | 7155.0011 | 1 | 6 | 0 | 0 | 0 | 0.6838657 | 4.199992 | 2.87223 | 5.736743 | 2.901746 | 21.87286 | 10.53812 |  | -3.951318e-06 | [11 empty] | 27.16122 | -0.07550597 | 25 | 0 | 26.65714 | 0.03113508
4532 | 2021/03/28 18:42:40 | 27811.3272 | 7160.0001 | 1 | 6 | 0 | 0 | 0 | 0.6773983 | 4.19995 | 2.845039 | 5.737684 | 2.901746 | 21.87682 | 10.53812 | [13 empty] | 27.24035 | -0.03429234 | 25 | 0 | 26.21672 | -0.0921768
4533 | 2021/03/28 18:42:45 | 27816.3279 | 7165.0008 | 1 | 6 | 0 | 0 | 0 | 0.6686938 | 4.199993 | 2.808509 | 5.738615 | 2.901746 | 21.88072 | 10.53812 | [13 empty] | 27.14776 | -0.04880309 | 25 | 0 | 26.61521 | 0.1224226
4534 | 2021/03/28 18:42:50 | 27821.3273 | 7170.0002 | 1 | 6 | 0 | 0 | 0 | 0.6624745 | 4.200048 | 2.782425 | 5.739535 | 2.901746 | 21.88459 | 10.53812 |  | 7.270305e-06 | [11 empty] | 27.29606 | 0.0945574 | 25 | 0 | 26.2583 | -0.0009644032
4535 | 2021/03/28 18:42:55 | 27826.3279 | 7175.0008 | 1 | 6 | 0 | 0 | 0 | 0.6535923 | 4.200065 | 2.74513 | 5.740446 | 2.901746 | 21.88841 | 10.53812 | [13 empty] | 27.06283 | -0.001148582 | 25 | 0 | 26.61559 | 0.08559167
4536 | 2021/03/28 18:43:00 | 27831.328 | 7180.0009 | 1 | 6 | 0 | 0 | 0 | 0.6466544 | 4.199903 | 2.715886 | 5.741345 | 2.901746 | 21.89219 | 10.53812 |  | 2.884558e-05 | [11 empty] | 27.39592 | 0.1310527 | 25 | 0 | 26.41534 | -0.02669573
4537 | 2021/03/28 18:43:05 | 27836.3281 | 7185.001 | 1 | 6 | 0 | 0 | 0 | 0.6390284 | 4.200017 | 2.68393 | 5.742234 | 2.901746 | 21.89592 | 10.53812 | [13 empty] | 27.00211 | -0.06244302 | 25 | 0 | 26.47652 | -0.07362843
4538 | 2021/03/28 18:43:10 | 27841.3273 | 7190.0002 | 1 | 6 | 0 | 0 | 0 | 0.6317181 | 4.200161 | 2.653318 | 5.743113 | 2.901746 | 21.89961 | 10.53812 |  | 1.295925e-05 | [11 empty] | 27.42549 | 0.06466568 | 25 | 0 | 26.50903 | -0.03314257
4539 | 2021/03/28 18:43:15 | 27846.3272 | 7195.0001 | 1 | 6 | 0 | 0 | 0 | 0.6252722 | 4.200016 | 2.626153 | 5.743982 | 2.901746 | 21.90326 | 10.53812 | [13 empty] | 26.96944 | -0.1266134 | 25 | 0 | 26.42957 | -0.05116105
4540 | 2021/03/28 18:43:20 | 27851.328 | 7200.0009 | 1 | 6 | 0 | 0 | 0 | 0.6183683 | 4.199924 | 2.5971 | 5.744842 | 2.901746 | 21.90688 | 10.53812 | [13 empty] | 27.44391 | 0.06409705 | 25 | 0 | 26.51326 | 0.06867349
4541 | 2021/03/28 18:43:25 | 27856.3282 | 7205.0011 | 1 | 6 | 0 | 0 | 0 | 0.6102611 | 4.199936 | 2.563058 | 5.74569 | 2.901746 | 21.91044 | 10.53812 |  | -1.533213e-05 | [11 empty] | 26.99808 | -0.05647719 | 25 | 0 | 26.57925 | 0.04351437
4542 | 2021/03/28 18:43:30 | 27861.328 | 7210.0009 | 1 | 6 | 0 | 0 | 0 | 0.6029609 | 4.199976 | 2.532421 | 5.746531 | 2.901746 | 21.91397 | 10.53812 |  |  |  |  | 0 | [8 empty] | 27.39209 | 0.1147836 | 25 | 0 | 26.43285 | -0.02073765
4543 | 2021/03/28 18:43:35 | 27866.328 | 7215.0009 | 1 | 6 | 0 | 0 | 0 | 0.597496 | 4.200045 | 2.50951 | 5.747361 | 2.901746 | 21.91746 | 10.53812 |  | 1.153766e-05 | [11 empty] | 27.02439 | -0.07102489 | 25 | 0 | 26.57001 | -0.03774464
4544 | 2021/03/28 18:43:40 | 27871.3281 | 7220.001 | 1 | 6 | 0 | 0 | 0 | 0.590882 | 4.199986 | 2.481696 | 5.748184 | 2.901746 | 21.92092 | 10.53812 | [13 empty] | 27.37749 | 0.05494058 | 25 | 0 | 26.43247 | -0.05845606
4545 | 2021/03/28 18:43:45 | 27876.328 | 7225.0009 | 1 | 6 | 0 | 0 | 0 | 0.5826825 | 4.19999 | 2.447261 | 5.748995 | 2.901746 | 21.92432 | 10.53812 | [13 empty] | 27.01421 | -0.139327 | 25 | 0 | 26.55981 | -0.006076097
4546 | 2021/03/28 18:43:50 | 27881.3273 | 7230.0002 | 1 | 6 | 0 | 0 | 0 | 0.5757446 | 4.200014 | 2.418135 | 5.749796 | 2.901746 | 21.92768 | 10.53812 |  | 2.307512e-05 | [11 empty] | 27.35732 | 0.08007586 | 25 | 0 | 26.44785 | 0.07577658
4547 | 2021/03/28 18:43:55 | 27886.328 | 7235.0009 | 1 | 6 | 0 | 0 | 0 | 0.5695648 | 4.200106 | 2.392233 | 5.750589 | 2.901746 | 21.93102 | 10.53812 | [13 empty] | 26.95119 | -0.08661389 | 25 | 0 | 26.34722 | 0.008894801
4548 | 2021/03/28 18:44:00 | 27891.3272 | 7240.0001 | 1 | 6 | 0 | 0 | 0 | 0.5632 | 4.199989 | 2.365434 | 5.751372 | 2.901746 | 21.93431 | 10.53812 |  | 9.324879e-06 | [11 empty] | 27.41146 | 0.1349473 | 25 | 0 | 26.59463 | 0.1017922
4549 | 2021/03/28 18:44:05 | 27896.328 | 7245.0009 | 1 | 6 | 0 | 0 | 0 | 0.5564581 | 4.200168 | 2.337218 | 5.752147 | 2.901746 | 21.93756 | 10.53812 |  |  |  | 0 | [9 empty] | 27.02901 | -0.04047215 | 25 | 0 | 26.50345 | -0.05608201
4550 | 2021/03/28 18:44:10 | 27901.3273 | 7250.0002 | 1 | 6 | 0 | 0 | 0 | 0.5501841 | 4.19997 | 2.310757 | 5.752912 | 2.901746 | 21.94077 | 10.53812 |  | -1.880796e-05 | [11 empty] | 27.30663 | 0.02023518 | 25 | 0 | 26.33298 | -0.06874144
4551 | 2021/03/28 18:44:15 | 27906.328 | 7255.0009 | 1 | 6 | 0 | 0 | 0 | 0.5442995 | 4.199843 | 2.285972 | 5.753669 | 2.901746 | 21.94395 | 10.53812 | [13 empty] | 27.17791 | -0.06002247 | 25 | 0 | 26.71655 | 0.113377
4552 | 2021/03/28 18:44:20 | 27911.3271 | 7260 | 1 | 6 | 0 | 0 | 0 | 0.5376815 | 4.19995 | 2.258235 | 5.754417 | 2.901746 | 21.94709 | 10.53812 | [13 empty] | 27.0782 | 0.03266454 | 25 | 0 | 26.20381 | -0.07409751
4553 | 2021/03/28 18:44:25 | 27916.3272 | 7265.0001 | 1 | 6 | 0 | 0 | 0 | 0.5318685 | 4.200212 | 2.23396 | 5.755157 | 2.901746 | 21.9502 | 10.53812 |  | 6.322057e-06 | [11 empty] | 27.29854 | 0.07395685 | 25 | 0 | 26.67367 | 0.07632136
4554 | 2021/03/28 18:44:30 | 27921.3271 | 7270 | 1 | 6 | 0 | 0 | 0 | 0.5248814 | 4.199986 | 2.204495 | 5.755887 | 2.901746 | 21.95326 | 10.53812 | [13 empty] | 26.96751 | -0.1044089 | 25 | 0 | 26.3066 | -0.1201189
4555 | 2021/03/28 18:44:35 | 27926.3272 | 7275.0001 | 1 | 6 | 0 | 0 | 0 | 0.5197167 | 4.199879 | 2.182747 | 5.756609 | 2.901746 | 21.9563 | 10.53812 |  | 9.483007e-06 | [11 empty] | 27.40437 | 0.0285691 | 25 | 0 | 26.6231 | 0.09980857
4556 | 2021/03/28 18:44:40 | 27931.328 | 7280.0009 | 1 | 6 | 0 | 0 | 0 | 0.5145808 | 4.199983 | 2.161231 | 5.757325 | 2.901746 | 21.9593 | 10.53812 | [13 empty] | 26.95522 | -0.09269297 | 25 | 0 | 26.33702 | -0.01941621
4557 | 2021/03/28 18:44:45 | 27936.3272 | 7285.0001 | 1 | 6 | 0 | 0 | 0 | 0.5077729 | 4.200046 | 2.13267 | 5.75803 | 2.901746 | 21.96227 | 10.53812 | [13 empty] | 27.42797 | 0.1171088 | 25 | 0 | 26.68943 | 0.1150632
4558 | 2021/03/28 18:44:50 | 27941.3281 | 7290.001 | 1 | 6 | 0 | 0 | 0 | 0.5022648 | 4.199983 | 2.109504 | 5.758728 | 2.901746 | 21.9652 | 10.53812 |  | 7.744455e-06 | [11 empty] | 26.95982 | -0.01730084 | 25 | 0 | 26.2633 | -0.1107574
4559 | 2021/03/28 18:44:55 | 27946.3273 | 7295.0002 | 1 | 6 | 0 | 0 | 0 | 0.4960016 | 4.200018 | 2.083216 | 5.759418 | 2.901746 | 21.9681 | 10.53812 | [13 empty] | 27.30124 | 0.08853912 | 25 | 0 | 26.68348 | 0.06200671
4560 | 2021/03/28 18:45:00 | 27951.3281 | 7300.001 | 1 | 6 | 0 | 0 | 0 | 0.4888577 | 4.199981 | 2.053193 | 5.760099 | 2.901746 | 21.97096 | 10.53812 |  | 2.133694e-06 | [11 empty] | 27.13297 | -0.002103448 | 25 | 0 | 26.2943 | -0.1244491
4561 | 2021/03/28 18:45:05 | 27956.328 | 7305.0009 | 1 | 6 | 0 | 0 | 0 | 0.4844513 | 4.199991 | 2.034691 | 5.760774 | 2.901746 | 21.97379 | 10.53812 | [13 empty] | 27.13894 | -0.07898986 | 25 | 0 | 26.74869 | 0.02764404
4562 | 2021/03/28 18:45:10 | 27961.328 | 7310.0009 | 1 | 6 | 0 | 0 | 0 | 0.4781557 | 4.199976 | 2.008242 | 5.761439 | 2.901746 | 21.97659 | 10.53812 |  | 5.847854e-06 | [11 empty] | 27.31796 | -0.0007140636 | 25 | 0 | 26.37282 | -0.09859681
4563 | 2021/03/28 18:45:15 | 27966.3271 | 7315 | 1 | 6 | 0 | 0 | 0 | 0.4732848 | 4.199987 | 1.98779 | 5.762099 | 2.901746 | 21.97936 | 10.53812 | [13 empty] | 27.09838 | -0.08091927 | 25 | 0 | 26.72233 | 0.092448
4564 | 2021/03/28 18:45:20 | 27971.3272 | 7320.0001 | 1 | 6 | 0 | 0 | 0 | 0.46834 | 4.20012 | 1.967084 | 5.762749 | 2.901746 | 21.98209 | 10.53812 | [13 empty] | 27.31355 | 0.09299934 | 25 | 0 | 26.37551 | 0.01750231
4565 | 2021/03/28 18:45:25 | 27976.328 | 7325.0009 | 1 | 6 | 0 | 0 | 0 | 0.4622545 | 4.19999 | 1.941464 | 5.763392 | 2.901746 | 21.98479 | 10.53812 |  | -1.374945e-05 | [11 empty] | 27.05804 | -0.05149126 | 25 | 0 | 26.6108 | 0.05739927
4566 | 2021/03/28 18:45:30 | 27981.328 | 7330.0009 | 1 | 6 | 0 | 0 | 0 | 0.4585239 | 4.199878 | 1.925744 | 5.764029 | 2.901746 | 21.98746 | 10.53812 | [13 empty] | 27.38555 | 0.1147866 | 25 | 0 | 26.57579 | 0.05044758
4567 | 2021/03/28 18:45:35 | 27986.3273 | 7335.0002 | 1 | 6 | 0 | 0 | 0 | 0.4533287 | 4.199978 | 1.903971 | 5.764659 | 2.901746 | 21.99011 | 10.53812 |  | -1.027317e-06 |  |  | 0 | [8 empty] | 26.96906 | -0.06335139 | 25 | 0 | 26.40784 | -0.1078975
4568 | 2021/03/28 18:45:40 | 27991.3279 | 7340.0008 | 1 | 6 | 0 | 0 | 0 | 0.4460958 | 4.200156 | 1.873672 | 5.765279 | 2.901746 | 21.99271 | 10.53812 | [13 empty] | 27.40915 | 0.05979538 | 25 | 0 | 26.72751 | -0.0001782179
4569 | 2021/03/28 18:45:45 | 27996.3273 | 7345.0002 | 1 | 6 | 0 | 0 | 0 | 0.4408099 | 4.200034 | 1.851417 | 5.765893 | 2.901746 | 21.99529 | 10.53812 | [13 empty] | 27.08032 | -0.06789684 | 25 | 0 | 26.34837 | -0.1302636
4570 | 2021/03/28 18:45:50 | 28001.328 | 7350.0009 | 1 | 6 | 0 | 0 | 0 | 0.4362498 | 4.199982 | 1.832241 | 5.766499 | 2.901746 | 21.99784 | 10.53812 |  | 2.608043e-05 | [11 empty] | 27.33695 | 0.003836751 | 25 | 0 | 26.74059 | 0.08612931
4571 | 2021/03/28 18:45:55 | 28006.3272 | 7355.0001 | 1 | 6 | 0 | 0 | 0 | 0.4304042 | 4.199975 | 1.807687 | 5.767099 | 2.901746 | 22.00036 | 10.53812 | [13 empty] | 27.05553 | -0.09607196 | 25 | 0 | 26.30218 | -0.09615839
4572 | 2021/03/28 18:46:00 | 28011.328 | 7360.0009 | 1 | 6 | 0 | 0 | 0 | 0.4259201 | 4.200026 | 1.788875 | 5.767692 | 2.901746 | 22.00285 | 10.53812 |  | 2.275771e-05 | [11 empty] | 27.20501 | 0.001675487 | 25 | 0 | 26.82193 | 0.1595902
4573 | 2021/03/28 18:46:05 | 28016.3282 | 7365.0011 | 1 | 6 | 0 | 0 | 0 | 0.4216647 | 4.200027 | 1.771003 | 5.768277 | 2.901746 | 22.00531 | 10.53812 |  |  |  | 0 | [9 empty] | 27.12837 | 0.05284905 | 25 | 0 | 26.25408 | -0.05388081
4574 | 2021/03/28 18:46:10 | 28021.3281 | 7370.001 | 1 | 6 | 0 | 0 | 0 | 0.4164479 | 4.200021 | 1.74909 | 5.768856 | 2.901746 | 22.00774 | 10.53812 | [13 empty] | 27.1879 | 0.03372669 | 25 | 0 | 26.76213 | 0.1005155
4575 | 2021/03/28 18:46:15 | 28026.3279 | 7375.0008 | 1 | 6 | 0 | 0 | 0 | 0.4116437 | 4.200084 | 1.728938 | 5.769429 | 2.901746 | 22.01014 | 10.53812 |  | 1.865115e-05 | [11 empty] | 27.23518 | 0.0628072 | 25 | 0 | 26.28988 | -0.1261878
4576 | 2021/03/28 18:46:20 | 28031.3273 | 7380.0002 | 1 | 6 | 0 | 0 | 0 | 0.4070852 | 4.200012 | 1.709763 | 5.769993 | 2.901746 | 22.01251 | 10.53812 | [13 empty] | 27.10108 | -0.09153545 | 25 | 0 | 26.71792 | -0.007146001
4577 | 2021/03/28 18:46:25 | 28036.3279 | 7385.0008 | 1 | 6 | 0 | 0 | 0 | 0.4016199 | 4.199939 | 1.686779 | 5.770553 | 2.901746 | 22.01486 | 10.53812 |  | 3.382244e-05 | [11 empty] | 27.25977 | -0.01940131 | 25 | 0 | 26.38571 | -0.09504259
4578 | 2021/03/28 18:46:30 | 28041.3272 | 7390.0001 | 1 | 6 | 0 | 0 | 0 | 0.3969248 | 4.200021 | 1.667092 | 5.771105 | 2.901746 | 22.01718 | 10.53812 | [13 empty] | 27.25898 | -0.01326501 | 25 | 0 | 26.84749 | 0.1312643
4579 | 2021/03/28 18:46:35 | 28046.3281 | 7395.001 | 1 | 6 | 0 | 0 | 0 | 0.3916594 | 4.200137 | 1.645023 | 5.771651 | 2.901746 | 22.01947 | 10.53812 |  | 1.793735e-05 | [11 empty] | 27.15315 | 0.0581336 | 25 | 0 | 26.32875 | -0.05302846
4580 | 2021/03/28 18:46:40 | 28051.3271 | 7400 | 1 | 6 | 0 | 0 | 0 | 0.3884619 | 4.200013 | 1.631545 | 5.772192 | 2.901746 | 22.02175 | 10.53812 | [13 empty] | 27.14585 | 0.01956999 | 25 | 0 | 26.76984 | 0.07298946
4581 | 2021/03/28 18:46:45 | 28056.3281 | 7405.001 | 1 | 6 | 0 | 0 | 0 | 0.3847892 | 4.199878 | 1.616068 | 5.772727 | 2.901746 | 22.02399 | 10.53812 | [13 empty] | 27.14278 | 0.01357675 | 25 | 0 | 26.31836 | -0.133208
4582 | 2021/03/28 18:46:50 | 28061.3279 | 7410.0008 | 1 | 6 | 0 | 0 | 0 | 0.3795488 | 4.199998 | 1.594104 | 5.773255 | 2.901746 | 22.02621 | 10.53812 |  | 2.212867e-06 | [11 empty] | 27.20078 | -0.04909575 | 25 | 0 | 26.79636 | 0.06424308
4583 | 2021/03/28 18:46:55 | 28066.3273 | 7415.0002 | 1 | 6 | 0 | 0 | 0 | 0.3760239 | 4.200059 | 1.579323 | 5.773777 | 2.901746 | 22.0284 | 10.53812 | [13 empty] | 27.19155 | -0.06292582 | 25 | 0 | 26.34586 | -0.09188712
4584 | 2021/03/28 18:47:00 | 28071.328 | 7420.0009 | 1 | 6 | 0 | 0 | 0 | 0.372434 | 4.200083 | 1.564254 | 5.774293 | 2.901746 | 22.03057 | 10.53812 |  | 1.027266e-06 | [11 empty] | 27.215 | -0.03085494 | 25 | 0 | 26.8177 | 0.1203251
4585 | 2021/03/28 18:47:05 | 28076.3272 | 7425.0001 | 1 | 6 | 0 | 0 | 0 | 0.3666965 | 4.199904 | 1.54009 | 5.774803 | 2.901746 | 22.03271 | 10.53812 | [13 empty] | 27.19273 | 0.05710781 | 25 | 0 | 26.35415 | -0.05849719
4586 | 2021/03/28 18:47:10 | 28081.328 | 7430.0009 | 1 | 6 | 0 | 0 | 0 | 0.362872 | 4.200053 | 1.524082 | 5.775308 | 2.901746 | 22.03483 | 10.53812 | [13 empty] | 27.26072 | 0.06420851 | 25 | 0 | 26.82078 | 0.1088095
4587 | 2021/03/28 18:47:15 | 28086.328 | 7435.0009 | 1 | 6 | 0 | 0 | 0 | 0.3577715 | 4.199965 | 1.502628 | 5.775806 | 2.901746 | 22.03693 | 10.53812 |  | 3.239973e-05 | [11 empty] | 27.0688 | -0.03872752 | 25 | 0 | 26.40803 | -0.1321715
4588 | 2021/03/28 18:47:20 | 28091.3281 | 7440.001 | 1 | 6 | 0 | 0 | 0 | 0.3533864 | 4.200014 | 1.484228 | 5.776298 | 2.901746 | 22.03899 | 10.53812 | [13 empty] | 27.34809 | -0.006661415 | 25 | 0 | 26.78731 | 0.08005083
4589 | 2021/03/28 18:47:25 | 28096.3279 | 7445.0008 | 1 | 6 | 0 | 0 | 0 | 0.3493907 | 4.200024 | 1.467449 | 5.776785 | 2.901746 | 22.04104 | 10.53812 |  | 1.706941e-05 | [11 empty] | 27.02747 | -0.08369088 | 25 | 0 | 26.43784 | -0.0281769
4590 | 2021/03/28 18:47:30 | 28101.3273 | 7450.0002 | 1 | 6 | 0 | 0 | 0 | 0.3463143 | 4.200078 | 1.454547 | 5.777266 | 2.901746 | 22.04306 | 10.53812 | [13 empty] | 27.37134 | 0.1075184 | 25 | 0 | 26.65407 | 0.08097947
4591 | 2021/03/28 18:47:35 | 28106.3279 | 7455.0008 | 1 | 6 | 0 | 0 | 0 | 0.3430193 | 4.199974 | 1.440672 | 5.777742 | 2.901746 | 22.04506 | 10.53812 |  | -1.525297e-05 |  |  | 0 | [8 empty] | 26.93849 | -0.0448662 | 25 | 0 | 26.46267 | -0.09827554
4592 | 2021/03/28 18:47:40 | 28111.328 | 7460.0009 | 1 | 6 | 0 | 0 | 0 | 0.3380863 | 4.19997 | 1.419952 | 5.778213 | 2.901746 | 22.04704 | 10.53812 | [13 empty] | 27.33908 | 0.07834017 | 25 | 0 | 26.79252 | 0.02952635
4593 | 2021/03/28 18:47:45 | 28116.328 | 7465.0009 | 1 | 6 | 0 | 0 | 0 | 0.3341186 | 4.200003 | 1.403299 | 5.778677 | 2.901746 | 22.04899 | 10.53812 | [13 empty] | 27.08743 | -0.03835857 | 25 | 0 | 26.40533 | -0.1340282
4594 | 2021/03/28 18:47:50 | 28121.328 | 7470.0009 | 1 | 6 | 0 | 0 | 0 | 0.3320364 | 4.2001 | 1.394586 | 5.77914 | 2.901746 | 22.05093 | 10.53812 |  | 6.322004e-06 | [11 empty] | 27.15297 | -0.06505966 | 25 | 0 | 26.81253 | 0.0482595
4595 | 2021/03/28 18:47:55 | 28126.3281 | 7475.001 | 1 | 6 | 0 | 0 | 0 | 0.3266375 | 4.200092 | 1.371908 | 5.779593 | 2.901746 | 22.05283 | 10.53812 | [13 empty] | 27.23537 | -0.004504919 | 25 | 0 | 26.43247 | -0.09347796
4596 | 2021/03/28 18:48:00 | 28131.3273 | 7480.0002 | 1 | 6 | 0 | 0 | 0 | 0.3235975 | 4.199836 | 1.359056 | 5.780043 | 2.901746 | 22.05472 | 10.53812 |  | 3.002927e-05 | [11 empty] | 26.96195 | -0.1254165 | 25 | 0 | 26.68542 | 0.05012751
4597 | 2021/03/28 18:48:05 | 28136.3272 | 7485.0001 | 1 | 6 | 0 | 0 | 0 | 0.3184086 | 4.199959 | 1.337303 | 5.780487 | 2.901746 | 22.05659 | 10.53812 |  |  |  | 0 | [9 empty] | 27.24517 | 0.07583797 | 25 | 0 | 26.39957 | 0.02700746
4598 | 2021/03/28 18:48:10 | 28141.328 | 7490.0009 | 1 | 6 | 0 | 0 | 0 | 0.3151538 | 4.200014 | 1.32365 | 5.780925 | 2.901746 | 22.05843 | 10.53812 | [13 empty] | 27.01481 | -0.01368105 | 25 | 0 | 26.72408 | 0.08637488
4599 | 2021/03/28 18:48:15 | 28146.3272 | 7495.0001 | 1 | 6 | 0 | 0 | 0 | 0.3118176 | 4.200087 | 1.309661 | 5.781361 | 2.901746 | 22.06026 | 10.53812 |  | 1.264328e-05 | [11 empty] | 27.16832 | 0.03609002 | 25 | 0 | 26.35107 | -0.1240098
4600 | 2021/03/28 18:48:20 | 28151.3281 | 7500.001 | 1 | 6 | 0 | 0 | 0 | 0.3093457 | 4.200047 | 1.299266 | 5.781791 | 2.901746 | 22.06206 | 10.53812 | [13 empty] | 27.11374 | -0.05691707 | 25 | 0 | 26.83018 | 0.04529893
4601 | 2021/03/28 18:48:25 | 28156.3273 | 7505.0002 | 1 | 6 | 0 | 0 | 0 | 0.3055947 | 4.19995 | 1.283482 | 5.782215 | 2.901746 | 22.06384 | 10.53812 |  | -2.552678e-05 | [11 empty] | 27.27703 | 0.02198279 | 25 | 0 | 26.4386 | -0.07141709
4602 | 2021/03/28 18:48:30 | 28161.3279 | 7510.0008 | 1 | 6 | 0 | 0 | 0 | 0.3022515 | 4.200118 | 1.269492 | 5.782635 | 2.901746 | 22.06561 | 10.53812 | [13 empty] | 26.98078 | -0.1249343 | 25 | 0 | 26.5477 | -0.02723336
4603 | 2021/03/28 18:48:35 | 28166.328 | 7515.0009 | 1 | 6 | 0 | 0 | 0 | 0.2980696 | 4.200048 | 1.251907 | 5.783051 | 2.901746 | 22.06735 | 10.53812 |  | 5.452322e-06 | [11 empty] | 27.27493 | -0.02094746 | 25 | 0 | 26.83501 | 0.08352935
4604 | 2021/03/28 18:48:40 | 28171.3279 | 7520.0008 | 1 | 6 | 0 | 0 | 0 | 0.294389 | 4.199881 | 1.236399 | 5.78346 | 2.901746 | 22.06907 | 10.53812 | [13 empty] | 27.23134 | -0.02955079 | 25 | 0 | 26.39995 | -0.09184182
4605 | 2021/03/28 18:48:45 | 28176.3281 | 7525.001 | 1 | 6 | 0 | 0 | 0 | 0.2912613 | 4.19996 | 1.223286 | 5.783867 | 2.901746 | 22.07078 | 10.53812 | [13 empty] | 26.94713 | -0.1296312 | 25 | 0 | 26.61366 | 0.01255155
4606 | 2021/03/28 18:48:50 | 28181.328 | 7530.0009 | 1 | 6 | 0 | 0 | 0 | 0.2877401 | 4.199978 | 1.208502 | 5.784267 | 2.901746 | 22.07246 | 10.53812 |  | 4.741464e-07 | [11 empty] | 27.29048 | -0.003905296 | 25 | 0 | 26.87191 | 0.1161617
4607 | 2021/03/28 18:48:55 | 28186.3281 | 7535.001 | 1 | 6 | 0 | 0 | 0 | 0.2870125 | 4.200055 | 1.205468 | 5.784665 | 2.901746 | 22.07413 | 10.53812 | [13 empty] | 27.13336 | -0.01478076 | 25 | 0 | 26.33028 | -0.0837326
4608 | 2021/03/28 18:49:00 | 28191.3273 | 7540.0002 | 1 | 6 | 0 | 0 | 0 | 0.2829062 | 4.199999 | 1.188206 | 5.785058 | 2.901746 | 22.07578 | 10.53812 |  | 2.963489e-05 | [11 empty] | 26.98347 | -0.1074702 | 25 | 0 | 26.69272 | 0.0391829
4609 | 2021/03/28 18:49:05 | 28196.3272 | 7545.0001 | 1 | 6 | 0 | 0 | 0 | 0.2788589 | 4.200074 | 1.171228 | 5.785445 | 2.901746 | 22.07741 | 10.53812 | [13 empty] | 27.30393 | 0.06477058 | 25 | 0 | 26.55097 | 0.08267403
4610 | 2021/03/28 18:49:10 | 28201.3278 | 7550.0007 | 1 | 6 | 0 | 0 | 0 | 0.2762047 | 4.199874 | 1.160025 | 5.785829 | 2.901746 | 22.07902 | 10.53812 | [13 empty] | 26.88353 | -0.06926417 | 25 | 0 | 26.61407 | 0.02181351
4611 | 2021/03/28 18:49:15 | 28206.3273 | 7555.0002 | 1 | 6 | 0 | 0 | 0 | 0.2731779 | 4.199929 | 1.147328 | 5.786209 | 2.901746 | 22.08062 | 10.53812 |  | 1.319828e-05 | [11 empty] | 27.27493 | 0.1235139 | 25 | 0 | 26.49345 | -0.01869917
4612 | 2021/03/28 18:49:20 | 28211.328 | 7560.0009 | 1 | 6 | 0 | 0 | 0 | 0.2683014 | 4.200062 | 1.126883 | 5.786583 | 2.901746 | 22.08219 | 10.53812 | [13 empty] | 27.12259 | -0.05348742 | 25 | 0 | 26.79636 | 0.03984034
4613 | 2021/03/28 18:49:25 | 28216.3273 | 7565.0002 | 1 | 6 | 0 | 0 | 0 | 0.2675154 | 4.200106 | 1.123593 | 5.786956 | 2.901746 | 22.08376 | 10.53812 |  | -1.240673e-05 | [11 empty] | 26.90734 | -0.07397354 | 25 | 0 | 26.49555 | -0.03178835
4614 | 2021/03/28 18:49:30 | 28221.3274 | 7570.0003 | 1 | 6 | 0 | 0 | 0 | 0.2637566 | 4.199974 | 1.107771 | 5.787324 | 2.901746 | 22.0853 | 10.53812 | [13 empty] | 27.2513 | 0.1247811 | 25 | 0 | 26.41995 | -0.03523529
4615 | 2021/03/28 18:49:35 | 28226.3271 | 7575 | 1 | 6 | 0 | 0 | 0 | 0.2626664 | 4.199924 | 1.103179 | 5.787688 | 2.901746 | 22.08683 | 10.53812 |  |  |  |  | 0 | [8 empty] | 27.13028 | -0.04976869 | 25 | 0 | 26.78982 | 0.05468309
4616 | 2021/03/28 18:49:40 | 28231.3281 | 7580.001 | 1 | 6 | 0 | 0 | 0 | 0.2591848 | 4.199967 | 1.088568 | 5.788048 | 2.901746 | 22.08834 | 10.53812 |  | 9.957322e-06 | [11 empty] | 26.91331 | -0.08605301 | 25 | 0 | 26.42322 | -0.04831254
4617 | 2021/03/28 18:49:45 | 28236.3279 | 7585.0008 | 1 | 6 | 0 | 0 | 0 | 0.2562025 | 4.2001 | 1.076076 | 5.788404 | 2.901746 | 22.08984 | 10.53812 | [13 empty] | 27.29914 | 0.142917 | 25 | 0 | 26.60311 | 0.05855918
4618 | 2021/03/28 18:49:50 | 28241.3272 | 7590.0001 | 1 | 6 | 0 | 0 | 0 | 0.2526869 | 4.199992 | 1.061283 | 5.788755 | 2.901746 | 22.09131 | 10.53812 |  | 3.231911e-05 | [11 empty] | 26.94754 | -0.07139623 | 25 | 0 | 26.70658 | -0.00474453
4619 | 2021/03/28 18:49:55 | 28246.3279 | 7595.0008 | 1 | 6 | 0 | 0 | 0 | 0.2494773 | 4.199922 | 1.047785 | 5.789103 | 2.901746 | 22.09277 | 10.53812 | [13 empty] | 26.961 | -0.06836057 | 25 | 0 | 26.30008 | -0.09063303
4620 | 2021/03/28 18:50:00 | 28251.3272 | 7600.0001 | 1 | 6 | 0 | 0 | 0 | 0.2490329 | 4.199901 | 1.045914 | 5.789448 | 2.901746 | 22.09422 | 10.53812 |  | 1.011504e-05 | [11 empty] | 27.26475 | 0.08117199 | 25 | 0 | 26.71099 | 0.1035154
4621 | 2021/03/28 18:50:05 | 28256.3272 | 7605.0001 | 1 | 6 | 0 | 0 | 0 | 0.2439396 | 4.200073 | 1.024564 | 5.789789 | 2.901746 | 22.09565 | 10.53812 |  |  |  | 0 | [9 empty] | 26.88178 | -0.06697118 | 25 | 0 | 26.61232 | -0.053671
4622 | 2021/03/28 18:50:10 | 28261.3282 | 7610.0011 | 1 | 6 | 0 | 0 | 0 | 0.242567 | 4.199961 | 1.018772 | 5.790126 | 2.901746 | 22.09707 | 10.53812 | [13 empty] | 27.15718 | -0.01026869 | 25 | 0 | 26.38264 | -0.08813202
4623 | 2021/03/28 18:50:15 | 28266.3281 | 7615.001 | 1 | 6 | 0 | 0 | 0 | 0.240438 | 4.199968 | 1.009832 | 5.790459 | 2.901746 | 22.09847 | 10.53812 |  | -1.485757e-05 | [11 empty] | 27.17601 | 0.04077256 | 25 | 0 | 26.66484 | 0.109784
4624 | 2021/03/28 18:50:20 | 28271.328 | 7620.0009 | 1 | 6 | 0 | 0 | 0 | 0.237325 | 4.200135 | 0.996797 | 5.790789 | 2.901746 | 22.09985 | 10.53812 | [13 empty] | 26.8024 | -0.08450985 | 25 | 0 | 26.55424 | -0.06454647
4625 | 2021/03/28 18:50:25 | 28276.3272 | 7625.0001 | 1 | 6 | 0 | 0 | 0 | 0.2336096 | 4.199936 | 0.9811454 | 5.791113 | 2.901746 | 22.10122 | 10.53812 |  | 1.090573e-05 | [11 empty] | 27.16851 | 0.01903951 | 25 | 0 | 26.40822 | -0.08104682
4626 | 2021/03/28 18:50:30 | 28281.328 | 7630.0009 | 1 | 6 | 0 | 0 | 0 | 0.2316838 | 4.199993 | 0.9730703 | 5.791436 | 2.901746 | 22.10257 | 10.53812 | [13 empty] | 26.97021 | -0.07205546 | 25 | 0 | 26.75771 | 0.1102394
4627 | 2021/03/28 18:50:35 | 28286.3273 | 7635.0002 | 1 | 6 | 0 | 0 | 0 | 0.229998 | 4.20003 | 0.9659985 | 5.791755 | 2.901746 | 22.10391 | 10.53812 | [13 empty] | 27.07918 | 0.07441819 | 25 | 0 | 26.33298 | -0.01894295
4628 | 2021/03/28 18:50:40 | 28291.3281 | 7640.001 | 1 | 6 | 0 | 0 | 0 | 0.2264116 | 4.200136 | 0.9509595 | 5.792069 | 2.901746 | 22.10523 | 10.53812 |  | 1.256488e-05 | [11 empty] | 27.07207 | 0.02275467 | 25 | 0 | 26.78137 | 0.07617593
4629 | 2021/03/28 18:50:45 | 28296.328 | 7645.0009 | 1 | 6 | 0 | 0 | 0 | 0.2246857 | 4.200023 | 0.9436851 | 5.792382 | 2.901746 | 22.10655 | 10.53812 | [13 empty] | 26.97503 | 0.00198245 | 25 | 0 | 26.26429 | -0.1270384
4630 | 2021/03/28 18:50:50 | 28301.3272 | 7650.0001 | 1 | 6 | 0 | 0 | 0 | 0.2213642 | 4.199847 | 0.9296958 | 5.792691 | 2.901746 | 22.10784 | 10.53812 |  | 3.477074e-06 | [11 empty] | 27.05245 | -0.04839778 | 25 | 0 | 26.75463 | 0.06941199
4631 | 2021/03/28 18:50:55 | 28306.3272 | 7655.0001 | 1 | 6 | 0 | 0 | 0 | 0.2192386 | 4.199971 | 0.9207958 | 5.792996 | 2.901746 | 22.10913 | 10.53812 | [13 empty] | 26.961 | -0.05965829 | 25 | 0 | 26.25735 | -0.0797087
4632 | 2021/03/28 18:51:00 | 28311.3272 | 7660.0001 | 1 | 6 | 0 | 0 | 0 | 0.2172057 | 4.199969 | 0.9122572 | 5.793298 | 2.901746 | 22.11039 | 10.53812 |  | -7.74407e-06 | [11 empty] | 27.15179 | 0.03151953 | 25 | 0 | 26.70464 | 0.1205325
4633 | 2021/03/28 18:51:05 | 28316.3271 | 7665 | 1 | 6 | 0 | 0 | 0 | 0.2148386 | 4.199997 | 0.9023215 | 5.793597 | 2.901746 | 22.11165 | 10.53812 | [13 empty] | 26.86372 | 0.01062751 | 25 | 0 | 26.35221 | 0.02783358
4634 | 2021/03/28 18:51:10 | 28321.328 | 7670.0009 | 1 | 6 | 0 | 0 | 0 | 0.2127756 | 4.199986 | 0.8936545 | 5.793893 | 2.901746 | 22.11289 | 10.53812 | [13 empty] | 27.14795 | 0.07890403 | 25 | 0 | 26.72214 | 0.05009651
4635 | 2021/03/28 18:51:15 | 28326.3281 | 7675.001 | 1 | 6 | 0 | 0 | 0 | 0.2107327 | 4.199938 | 0.8850643 | 5.794186 | 2.901746 | 22.11412 | 10.53812 |  | 9.088408e-06 | [11 empty] | 26.99846 | 0.0002378225 | 25 | 0 | 26.40993 | 0.03275573
4636 | 2021/03/28 18:51:20 | 28331.3273 | 7680.0002 | 1 | 6 | 0 | 0 | 0 | 0.2081029 | 4.200002 | 0.8740326 | 5.794474 | 2.901746 | 22.11533 | 10.53812 | [13 empty] | 26.91735 | -0.09235322 | 25 | 0 | 26.73732 | 0.1375419
4637 | 2021/03/28 18:51:25 | 28336.3281 | 7685.001 | 1 | 6 | 0 | 0 | 0 | 0.2064382 | 4.200024 | 0.8670454 | 5.794761 | 2.901746 | 22.11654 | 10.53812 |  | 6.559025e-06 | [11 empty] | 27.32005 | 0.05783856 | 25 | 0 | 26.28177 | -0.0622493
4638 | 2021/03/28 18:51:30 | 28341.3279 | 7690.0008 | 1 | 6 | 0 | 0 | 0 | 0.2038996 | 4.200045 | 0.8563875 | 5.795045 | 2.901746 | 22.11773 | 10.53812 | [13 empty] | 26.81335 | -0.1210141 | 25 | 0 | 26.70772 | 0.09179175
4639 | 2021/03/28 18:51:35 | 28346.328 | 7695.0009 | 1 | 6 | 0 | 0 | 0 | 0.2023441 | 4.200161 | 0.8498778 | 5.795326 | 2.901746 | 22.11891 | 10.53812 |  |  |  |  | 0 | [8 empty] | 27.12682 | -0.02018034 | 25 | 0 | 26.55214 | 0.03018677
4640 | 2021/03/28 18:51:40 | 28351.3272 | 7700.0001 | 1 | 6 | 0 | 0 | 0 | 0.199148 | 4.200022 | 0.836426 | 5.795604 | 2.901746 | 22.12008 | 10.53812 |  | 7.902505e-06 | [11 empty] | 27.12742 | -0.01975954 | 25 | 0 | 26.30682 | -0.1065278
4641 | 2021/03/28 18:51:45 | 28356.3272 | 7705.0001 | 1 | 6 | 0 | 0 | 0 | 0.1980006 | 4.199987 | 0.8315999 | 5.79588 | 2.901746 | 22.12124 | 10.53812 | [13 empty] | 26.7828 | -0.1368666 | 25 | 0 | 26.7875 | 0.07534385
4642 | 2021/03/28 18:51:50 | 28361.3281 | 7710.001 | 1 | 6 | 0 | 0 | 0 | 0.1972592 | 4.199929 | 0.8284746 | 5.796153 | 2.901746 | 22.12238 | 10.53812 |  | 7.586405e-06 | [11 empty] | 27.19543 | 0.05488634 | 25 | 0 | 26.29487 | -0.1070291
4643 | 2021/03/28 18:51:55 | 28366.3271 | 7715 | 1 | 6 | 0 | 0 | 0 | 0.1938358 | 4.200186 | 0.8141464 | 5.796423 | 2.901746 | 22.12352 | 10.53812 | [13 empty] | 26.8124 | -0.08659482 | 25 | 0 | 26.63139 | -0.01771986
4644 | 2021/03/28 18:52:00 | 28371.3279 | 7720.0008 | 1 | 6 | 0 | 0 | 0 | 0.1919549 | 4.200066 | 0.8062232 | 5.796689 | 2.901746 | 22.12464 | 10.53812 | [13 empty] | 27.01865 | 0.01177549 | 25 | 0 | 26.52463 | -0.05954087
4645 | 2021/03/28 18:52:05 | 28376.3271 | 7725 | 1 | 6 | 0 | 0 | 0 | 0.1904919 | 4.199868 | 0.8000408 | 5.796953 | 2.901746 | 22.12574 | 10.53812 |  | 1.161678e-05 |  | 0 | [9 empty] | 27.12066 | 0.07608533 | 25 | 0 | 26.40129 | -0.07941008
4646 | 2021/03/28 18:52:10 | 28381.3279 | 7730.0008 | 1 | 6 | 0 | 0 | 0 | 0.188574 | 4.200047 | 0.7920197 | 5.797215 | 2.901746 | 22.12684 | 10.53812 | [13 empty] | 26.74933 | -0.05746067 | 25 | 0 | 26.7902 | 0.05588472
4647 | 2021/03/28 18:52:15 | 28386.3273 | 7735.0002 | 1 | 6 | 0 | 0 | 0 | 0.1847543 | 4.199972 | 0.7759629 | 5.797473 | 2.901746 | 22.12793 | 10.53812 |  | 1.706927e-05 | [11 empty] | 27.18832 | 0.126664 | 25 | 0 | 26.35606 | -0.1273125
4648 | 2021/03/28 18:52:20 | 28391.3272 | 7740.0001 | 1 | 6 | 0 | 0 | 0 | 0.1829854 | 4.200052 | 0.7685482 | 5.797729 | 2.901746 | 22.129 | 10.53812 | [13 empty] | 26.82875 | -0.007027388 | 25 | 0 | 26.63157 | 0.02398789
4649 | 2021/03/28 18:52:25 | 28396.328 | 7745.0009 | 1 | 6 | 0 | 0 | 0 | 0.1803769 | 4.200076 | 0.7575967 | 5.797982 | 2.901746 | 22.13007 | 10.53812 |  | 6.637774e-06 | [11 empty] | 26.88581 | 0.006297827 | 25 | 0 | 26.66887 | 0.1019549
4650 | 2021/03/28 18:52:30 | 28401.3273 | 7750.0002 | 1 | 6 | 0 | 0 | 0 | 0.1812202 | 4.19996 | 0.7611176 | 5.798234 | 2.901746 | 22.13112 | 10.53812 | [13 empty] | 27.16506 | 0.101313 | 25 | 0 | 26.40898 | -0.100103
4651 | 2021/03/28 18:52:35 | 28406.3281 | 7755.001 | 1 | 6 | 0 | 0 | 0 | 0.1787878 | 4.19995 | 0.7508998 | 5.798482 | 2.901746 | 22.13217 | 10.53812 | [13 empty] | 27.1833 | 0.0968045 | 25 | 0 | 26.30507 | -0.1353264
4652 | 2021/03/28 18:52:40 | 28411.3279 | 7760.0008 | 1 | 6 | 0 | 0 | 0 | 0.1759489 | 4.200002 | 0.7389857 | 5.798727 | 2.901746 | 22.1332 | 10.53812 |  | 7.902964e-07 | [11 empty] | 26.82644 | -0.09104371 | 25 | 0 | 26.64695 | -0.02662301
4653 | 2021/03/28 18:52:45 | 28416.3273 | 7765.0002 | 1 | 6 | 0 | 0 | 0 | 0.1742034 | 4.199965 | 0.7316482 | 5.79897 | 2.901746 | 22.13421 | 10.53812 | [13 empty] | 26.88467 | 0.09651899 | 25 | 0 | 26.66293 | 0.02543986
4654 | 2021/03/28 18:52:50 | 28421.3272 | 7770.0001 | 1 | 6 | 0 | 0 | 0 | 0.1725496 | 4.200155 | 0.7247351 | 5.79921 | 2.901746 | 22.13522 | 10.53812 |  | 7.902571e-08 | [11 empty] | 27.1153 | 0.0829941 | 25 | 0 | 26.36916 | -0.08597732
4655 | 2021/03/28 18:52:55 | 28426.3279 | 7775.0008 | 1 | 6 | 0 | 0 | 0 | 0.1716195 | 4.199977 | 0.720798 | 5.799448 | 2.901746 | 22.13622 | 10.53812 | [13 empty] | 26.74914 | -0.06656229 | 25 | 0 | 26.35858 | -0.1266551
4656 | 2021/03/28 18:53:00 | 28431.3281 | 7780.001 | 1 | 6 | 0 | 0 | 0 | 0.1692407 | 4.199881 | 0.7107908 | 5.799684 | 2.901746 | 22.13721 | 10.53812 | [13 empty] | 26.94119 | 0.06815016 | 25 | 0 | 26.72869 | 0.09493768
4657 | 2021/03/28 18:53:05 | 28436.3282 | 7785.0011 | 1 | 6 | 0 | 0 | 0 | 0.16879 | 4.199957 | 0.7089107 | 5.799918 | 2.901746 | 22.1382 | 10.53812 |  | 2.370732e-07 | [11 empty] | 27.13815 | 0.1243854 | 25 | 0 | 26.6056 | 0.07334113
4658 | 2021/03/28 18:53:10 | 28441.3271 | 7790 | 1 | 6 | 0 | 0 | 0 | 0.1672283 | 4.200019 | 0.702362 | 5.80015 | 2.901746 | 22.13917 | 10.53812 | [13 empty] | 27.1589 | 0.1022756 | 25 | 0 | 26.44131 | 0.04233479
4659 | 2021/03/28 18:53:15 | 28446.328 | 7795.0009 | 1 | 6 | 0 | 0 | 0 | 0.1650777 | 4.200074 | 0.6933386 | 5.80038 | 2.901746 | 22.14013 | 10.53812 |  | 7.744455e-06 | [11 empty] | 26.99944 | -0.09503782 | 25 | 0 | 26.31721 | -0.1151103
4660 | 2021/03/28 18:53:20 | 28451.3272 | 7800.0001 | 1 | 6 | 0 | 0 | 0 | 0.1640327 | 4.199976 | 0.6889334 | 5.800607 | 2.901746 | 22.14109 | 10.53812 | [13 empty] | 26.88661 | -0.08388996 | 25 | 0 | 26.33241 | -0.1373523
4661 | 2021/03/28 18:53:25 | 28456.3271 | 7805 | 1 | 6 | 0 | 0 | 0 | 0.1612348 | 4.199943 | 0.677177 | 5.800832 | 2.901746 | 22.14203 | 10.53812 |  | 2.923951e-06 | [11 empty] | 26.79201 | -0.03688455 | 25 | 0 | 26.38012 | -0.1058578
4662 | 2021/03/28 18:53:30 | 28461.3273 | 7810.0002 | 1 | 6 | 0 | 0 | 0 | 0.1593798 | 4.199949 | 0.669387 | 5.801054 | 2.901746 | 22.14297 | 10.53812 | [13 empty] | 26.77489 | -0.03164351 | 25 | 0 | 26.54096 | 0.1017439
4663 | 2021/03/28 18:53:35 | 28466.328 | 7815.0009 | 1 | 6 | 0 | 0 | 0 | 0.1582992 | 4.200035 | 0.6648622 | 5.801274 | 2.901746 | 22.14389 | 10.53812 |  |  |  |  | 0 | [8 empty] | 26.88391 | -0.06762564 | 25 | 0 | 26.71407 | 0.1035738
4664 | 2021/03/28 18:53:40 | 28471.3273 | 7820.0002 | 1 | 6 | 0 | 0 | 0 | 0.1584094 | 4.199857 | 0.6652968 | 5.801493 | 2.901746 | 22.14481 | 10.53812 |  | -1.288012e-05 | [11 empty] | 26.99865 | -0.06472588 | 25 | 0 | 26.75059 | 0.05529165
4665 | 2021/03/28 18:53:45 | 28476.3281 | 7825.001 | 1 | 6 | 0 | 0 | 0 | 0.1561017 | 4.199931 | 0.6556164 | 5.80171 | 2.901746 | 22.14572 | 10.53812 | [13 empty] | 27.1007 | 0.09843469 | 25 | 0 | 26.64638 | 0.002881289
4666 | 2021/03/28 18:53:50 | 28481.3279 | 7830.0008 | 1 | 6 | 0 | 0 | 0 | 0.1540411 | 4.199944 | 0.646964 | 5.801924 | 2.901746 | 22.14662 | 10.53812 |  | 1.414654e-05 | [11 empty] | 27.11012 | 0.1150298 | 25 | 0 | 26.42805 | -0.05392313
4667 | 2021/03/28 18:53:55 | 28486.3272 | 7835.0001 | 1 | 6 | 0 | 0 | 0 | 0.1526787 | 4.199995 | 0.6412498 | 5.802135 | 2.901746 | 22.14751 | 10.53812 | [13 empty] | 26.82971 | 0.02505958 | 25 | 0 | 26.26832 | -0.09728253
4668 | 2021/03/28 18:54:00 | 28491.3271 | 7840 | 1 | 6 | 0 | 0 | 0 | 0.1497633 | 4.200089 | 0.6290192 | 5.802345 | 2.901746 | 22.14839 | 10.53812 | [13 empty] | 26.77086 | -0.02101421 | 25 | 0 | 26.61521 | 0.08793533
4669 | 2021/03/28 18:54:05 | 28496.3279 | 7845.0008 | 1 | 6 | 0 | 0 | 0 | 0.1489547 | 4.199991 | 0.6256084 | 5.802553 | 2.901746 | 22.14927 | 10.53812 |  | -2.133553e-06 | [11 empty] | 27.07534 | 0.07351637 | 25 | 0 | 26.67793 | 0.109176
4670 | 2021/03/28 18:54:10 | 28501.328 | 7850.0009 | 1 | 6 | 0 | 0 | 0 | 0.1487919 | 4.199952 | 0.6249188 | 5.80276 | 2.901746 | 22.15013 | 10.53812 |  |  |  | 0 | [9 empty] | 27.08591 | 0.09472013 | 25 | 0 | 26.41804 | 0.04365683
4671 | 2021/03/28 18:54:15 | 28506.3273 | 7855.0002 | 1 | 6 | 0 | 0 | 0 | 0.1472188 | 4.200062 | 0.6183281 | 5.802964 | 2.901746 | 22.15099 | 10.53812 |  | 6.48043e-06 | [11 empty] | 26.74511 | -0.07550776 | 25 | 0 | 26.21923 | -0.0355196
4672 | 2021/03/28 18:54:20 | 28511.3271 | 7860 | 1 | 6 | 0 | 0 | 0 | 0.1464131 | 4.199991 | 0.6149337 | 5.803165 | 2.901746 | 22.15183 | 10.53812 | [13 empty] | 26.7526 | -0.09419203 | 25 | 0 | 26.57559 | 0.05476713
4673 | 2021/03/28 18:54:25 | 28516.328 | 7865.0009 | 1 | 6 | 0 | 0 | 0 | 0.1434772 | 4.200215 | 0.6026351 | 5.803365 | 2.901746 | 22.15267 | 10.53812 |  | -4.899188e-06 | [11 empty] | 27.09705 | 0.01374602 | 25 | 0 | 26.69253 | 0.116083
4674 | 2021/03/28 18:54:30 | 28521.3279 | 7870.0008 | 1 | 6 | 0 | 0 | 0 | 0.1428774 | 4.199991 | 0.6000838 | 5.803562 | 2.901746 | 22.1535 | 10.53812 | [13 empty] | 27.09591 | 0.02937675 | 25 | 0 | 26.42805 | -0.081833
4675 | 2021/03/28 18:54:35 | 28526.328 | 7875.0009 | 1 | 6 | 0 | 0 | 0 | 0.140409 | 4.199849 | 0.5896966 | 5.803758 | 2.901746 | 22.15432 | 10.53812 | [13 empty] | 26.7599 | -0.07407486 | 25 | 0 | 26.31239 | -0.09860754
4676 | 2021/03/28 18:54:40 | 28531.3279 | 7880.0008 | 1 | 6 | 0 | 0 | 0 | 0.1400418 | 4.199971 | 0.5881715 | 5.803952 | 2.901746 | 22.15514 | 10.53812 |  | -1.959854e-05 | [11 empty] | 26.75761 | -0.1013315 | 25 | 0 | 26.58773 | -0.03467739
4677 | 2021/03/28 18:54:45 | 28536.3272 | 7885.0001 | 1 | 6 | 0 | 0 | 0 | 0.1380603 | 4.200089 | 0.5798655 | 5.804144 | 2.901746 | 22.15595 | 10.53812 | [13 empty] | 26.96214 | 0.09171486 | 25 | 0 | 26.74964 | 0.07403553
4678 | 2021/03/28 18:54:50 | 28541.3273 | 7890.0002 | 1 | 6 | 0 | 0 | 0 | 0.1383027 | 4.200074 | 0.5808816 | 5.804337 | 2.901746 | 22.15676 | 10.53812 |  | -8.851393e-06 | [11 empty] | 27.12511 | 0.1326269 | 25 | 0 | 26.51424 | 0.02374649
4679 | 2021/03/28 18:54:55 | 28546.3282 | 7895.0011 | 1 | 6 | 0 | 0 | 0 | 0.135353 | 4.19995 | 0.5684758 | 5.804525 | 2.901746 | 22.15755 | 10.53812 | [13 empty] | 26.92563 | 0.07924378 | 25 | 0 | 26.30739 | -0.0541842
4680 | 2021/03/28 18:55:00 | 28551.3279 | 7900.0008 | 1 | 6 | 0 | 0 | 0 | 0.1351309 | 4.199909 | 0.5675375 | 5.804711 | 2.901746 | 22.15833 | 10.53812 | [13 empty] | 26.7007 | -0.05680919 | 25 | 0 | 26.48097 | 0.07212818
4681 | 2021/03/28 18:55:05 | 28556.3279 | 7905.0008 | 1 | 6 | 0 | 0 | 0 | 0.1345791 | 4.200042 | 0.5652379 | 5.804898 | 2.901746 | 22.15911 | 10.53812 |  | 1.501476e-06 | [11 empty] | 27.02401 | 0.05910277 | 25 | 0 | 26.72617 | 0.1525873
4682 | 2021/03/28 18:55:10 | 28561.328 | 7910.0009 | 1 | 6 | 0 | 0 | 0 | 0.1325117 | 4.200005 | 0.5565498 | 5.805082 | 2.901746 | 22.15989 | 10.53812 | [13 empty] | 27.05131 | 0.08403778 | 25 | 0 | 26.36204 | 0.006258488
4683 | 2021/03/28 18:55:15 | 28566.3273 | 7915.0002 | 1 | 6 | 0 | 0 | 0 | 0.1306182 | 4.200077 | 0.5486065 | 5.805263 | 2.901746 | 22.16065 | 10.53812 |  | 1.738537e-06 | [11 empty] | 26.81145 | -0.09917319 | 25 | 0 | 26.26429 | -0.06364584
4684 | 2021/03/28 18:55:20 | 28571.328 | 7920.0009 | 1 | 6 | 0 | 0 | 0 | 0.1306731 | 4.199996 | 0.5488265 | 5.805444 | 2.901746 | 22.16141 | 10.53812 | [13 empty] | 26.68453 | -0.1531094 | 25 | 0 | 26.45767 | -0.03312707
4685 | 2021/03/28 18:55:25 | 28576.3273 | 7925.0002 | 1 | 6 | 0 | 0 | 0 | 0.1278324 | 4.20001 | 0.5368974 | 5.805622 | 2.901746 | 22.16215 | 10.53812 | [13 empty] | 26.89871 | -0.05903542 | 25 | 0 | 26.6933 | 0.05433857
4686 | 2021/03/28 18:55:30 | 28581.3288 | 7930.0017 | 1 | 6 | 0 | 0 | 0 | 0.1268423 | 4.200079 | 0.5327477 | 5.805799 | 2.901746 | 22.1629 | 10.53812 |  | 2.773595e-05 | [11 empty] | 27.10415 | 0.02944589 | 25 | 0 | 26.47903 | -0.0928992
4687 | 2021/03/28 18:55:35 | 28586.328 | 7935.0009 | 1 | 6 | 0 | 0 | 0 | 0.126488 | 4.199983 | 0.5312474 | 5.805974 | 2.901746 | 22.16363 | 10.53812 | [13 empty] | 26.83279 | -0.05723715 | 25 | 0 | 26.26429 | -0.1507109
4688 | 2021/03/28 18:55:40 | 28591.3273 | 7940.0002 | 1 | 6 | 0 | 0 | 0 | 0.124695 | 4.200129 | 0.5237351 | 5.806149 | 2.901746 | 22.16436 | 10.53812 |  | 4.346666e-06 |  |  | 0 | [8 empty] | 26.74682 | -0.04926085 | 25 | 0 | 26.40609 | -0.1137835
4689 | 2021/03/28 18:55:45 | 28596.328 | 7945.0009 | 1 | 6 | 0 | 0 | 0 | 0.1226357 | 4.200007 | 0.5150708 | 5.80632 | 2.901746 | 22.16508 | 10.53812 | [13 empty] | 26.80104 | 0.009064674 | 25 | 0 | 26.6454 | 0.1180482
4690 | 2021/03/28 18:55:50 | 28601.3273 | 7950.0002 | 1 | 6 | 0 | 0 | 0 | 0.1233876 | 4.199858 | 0.5182104 | 5.806491 | 2.901746 | 22.1658 | 10.53812 |  | 2.97112e-05 | [11 empty] | 27.08378 | 0.09610057 | 25 | 0 | 26.67214 | 0.1117581
4691 | 2021/03/28 18:55:55 | 28606.3274 | 7955.0003 | 1 | 6 | 0 | 0 | 0 | 0.1214352 | 4.200031 | 0.5100316 | 5.806659 | 2.901746 | 22.16651 | 10.53812 | [13 empty] | 26.97443 | 0.07238865 | 25 | 0 | 26.29216 | -0.04546463
4692 | 2021/03/28 18:56:00 | 28611.328 | 7960.0009 | 1 | 6 | 0 | 0 | 0 | 0.1208584 | 4.200172 | 0.5076261 | 5.806828 | 2.901746 | 22.16722 | 10.53812 | [13 empty] | 26.76048 | -0.03393233 | 25 | 0 | 26.59771 | 0.08167922
4693 | 2021/03/28 18:56:05 | 28616.3281 | 7965.001 | 1 | 6 | 0 | 0 | 0 | 0.1200328 | 4.200054 | 0.5041442 | 5.806993 | 2.901746 | 22.16791 | 10.53812 |  | -6.005904e-06 | [11 empty] | 27.05994 | 0.08108914 | 25 | 0 | 26.75501 | 0.1567894
4694 | 2021/03/28 18:56:10 | 28621.3278 | 7970.0007 | 1 | 6 | 0 | 0 | 0 | 0.1176752 | 4.199943 | 0.4942291 | 5.807157 | 2.901746 | 22.1686 | 10.53812 |  |  |  | 0 | [9 empty] | 27.08934 | 0.09688377 | 24.9 | 0 | 26.43571 | 0.0480473
4695 | 2021/03/28 18:56:15 | 28626.328 | 7975.0009 | 1 | 6 | 0 | 0 | 0 | 0.1178246 | 4.199974 | 0.4948603 | 5.80732 | 2.901746 | 22.16928 | 10.53812 |  | -3.556393e-06 | [11 empty] | 26.83142 | -0.108965 | 24.9 | 0 | 26.31989 | -0.03119111
4696 | 2021/03/28 18:56:20 | 28631.3279 | 7980.0008 | 1 | 6 | 0 | 0 | 0 | 0.1159357 | 4.2 | 0.48692994 | 5.807482 | 2.901746 | 22.16997 | 10.53812 | [13 empty] | 26.70318 | -0.1332897 | 24.9 | 0 | 26.55462 | 0.0289762
4697 | 2021/03/28 18:56:25 | 28636.3272 | 7985.0001 | 1 | 6 | 0 | 0 | 0 | 0.1160271 | 4.2001 | 0.4873254 | 5.807643 | 2.901746 | 22.17064 | 10.53812 | [13 empty] | 27.04074 | -0.03062606 | 25 | 0 | 26.76426 | 0.09165645
4698 | 2021/03/28 18:56:30 | 28641.3272 | 7990.0001 | 1 | 6 | 0 | 0 | 0 | 0.113338 | 4.200035 | 0.4760236 | 5.807801 | 2.901746 | 22.17131 | 10.53812 |  | -1.074669e-05 | [11 empty] | 27.19213 | 0.03358245 | 25 | 0 | 26.53864 | -0.09542882
4699 | 2021/03/28 18:56:35 | 28646.3273 | 7995.0002 | 1 | 6 | 0 | 0 | 0 | 0.1135556 | 4.199922 | 0.4769247 | 5.807959 | 2.901746 | 22.17197 | 10.53812 | [13 empty] | 26.88988 | -0.02828717 | 25 | 0 | 26.31433 | -0.1461893
4700 | 2021/03/28 18:56:40 | 28651.3281 | 8000.001 | 1 | 6 | 0 | 0 | 0 | 0.1130038 | 4.199983 | 0.474614 | 5.808115 | 2.901746 | 22.17262 | 10.53812 |  | 1.991563e-05 | [11 empty] | 26.76413 | -0.08097708 | 25 | 0 | 26.55154 | -0.08101344
4701 | 2021/03/28 18:56:45 | 28656.328 | 8005.0009 | 1 | 6 | 0 | 0 | 0 | 0.1109127 | 4.199897 | 0.4658219 | 5.80827 | 2.901746 | 22.17327 | 10.53812 | [13 empty] | 27.11336 | 0.08600414 | 25 | 0 | 26.76578 | 0.05051434
4702 | 2021/03/28 18:56:50 | 28661.3273 | 8010.0002 | 1 | 6 | 0 | 0 | 0 | 0.1102572 | 4.200056 | 0.4630864 | 5.808423 | 2.901746 | 22.17392 | 10.53812 |  | 1.035151e-05 | [11 empty] | 26.99827 | 0.05357921 | 25 | 0 | 26.35876 | -0.1020789
4703 | 2021/03/28 18:56:55 | 28666.3281 | 8015.001 | 1 | 6 | 0 | 0 | 0 | 0.1098364 | 4.200158 | 0.4613302 | 5.808575 | 2.901746 | 22.17456 | 10.53812 | [13 empty] | 26.7424 | -0.03911078 | 25 | 0 | 26.41591 | -0.1080734
4704 | 2021/03/28 18:57:00 | 28671.3273 | 8020.0002 | 1 | 6 | 0 | 0 | 0 | 0.1068644 | 4.20009 | 0.4488401 | 5.808725 | 2.901746 | 22.17519 | 10.53812 | [13 empty] | 26.8695 | 0.03818631 | 25 | 0 | 26.72099 | 0.1138568
4705 | 2021/03/28 18:57:05 | 28676.3274 | 8025.0003 | 1 | 6 | 0 | 0 | 0 | 0.1070726 | 4.199882 | 0.4496923 | 5.808875 | 2.901746 | 22.17582 | 10.53812 |  | -2.339335e-05 | [11 empty] | 27.09108 | 0.09753823 | 25 | 0 | 26.80751 | 0.1420909
4706 | 2021/03/28 18:57:10 | 28681.3273 | 8030.0002 | 1 | 6 | 0 | 0 | 0 | 0.1059468 | 4.19986 | 0.4449617 | 5.809023 | 2.901746 | 22.17644 | 10.53812 | [13 empty] | 27.24784 | 0.07714808 | 25 | 0 | 26.73675 | 0.09725451
4707 | 2021/03/28 18:57:15 | 28686.3273 | 8035.0002 | 1 | 6 | 0 | 0 | 0 | 0.1061725 | 4.200052 | 0.44593 | 5.80917 | 2.901746 | 22.17706 | 10.53812 |  | 2.497171e-05 | [11 empty] | 27.1879 | -0.007689595 | 25 | 0 | 26.55577 | -0.1144522
4708 | 2021/03/28 18:57:20 | 28691.328 | 8040.0009 | 1 | 6 | 0 | 0 | 0 | 0.104401 | 4.199965 | 0.4384805 | 5.809317 | 2.901746 | 22.17767 | 10.53812 | [13 empty] | 26.91966 | -0.04882753 | 25 | 0 | 26.38686 | -0.1378244
4709 | 2021/03/28 18:57:25 | 28696.3281 | 8045.001 | 1 | 6 | 0 | 0 | 0 | 0.1046445 | 4.199918 | 0.4394983 | 5.809461 | 2.901746 | 22.17828 | 10.53812 | [13 empty] | 26.76895 | -0.09688556 | 25 | 0 | 26.55637 | -0.07692277
4710 | 2021/03/28 18:57:30 | 28701.3272 | 8050.0001 | 1 | 6 | 0 | 0 | 0 | 0.1039816 | 4.200016 | 0.4367244 | 5.809605 | 2.901746 | 22.17888 | 10.53812 |  | 2.718484e-05 | [11 empty] | 27.13218 | 0.06900787 | 25 | 0 | 26.86998 | 0.0334996
4711 | 2021/03/28 18:57:35 | 28706.3273 | 8055.0002 | 1 | 6 | 0 | 0 | 0 | 0.1014814 | 4.199902 | 0.4262119 | 5.809746 | 2.901746 | 22.17947 | 10.53812 | [13 empty] | 27.10568 | 0.0622195 | 25 | 0 | 26.44496 | -0.09340763
4712 | 2021/03/28 18:57:40 | 28711.3274 | 8060.0003 | 1 | 6 | 0 | 0 | 0 | 0.100454 | 4.20003 | 0.4219098 | 5.809886 | 2.901746 | 22.18006 | 10.53812 |  | 1.461842e-05 |  |  | 0 | [8 empty] | 26.85296 | -0.01639903 | 25 | 0 | 26.49095 | -0.08312523
4713 | 2021/03/28 18:57:45 | 28716.3273 | 8065.0002 | 1 | 6 | 0 | 0 | 0 | 0.09950165 | 4.200146 | 0.4179215 | 5.810026 | 2.901746 | 22.18065 | 10.53812 | [13 empty] | 26.86642 | 0.03734767 | 25 | 0 | 26.72503 | 0.08632064
4714 | 2021/03/28 18:57:50 | 28721.3281 | 8070.001 | 1 | 6 | 0 | 0 | 0 | 0.09756228 | 4.200116 | 0.4097729 | 5.810163 | 2.901746 | 22.18123 | 10.53812 | [13 empty] | 27.24899 | 0.158546 | 25 | 0 | 26.71655 | 0.0763917
4715 | 2021/03/28 18:57:55 | 28726.3279 | 8075.0008 | 1 | 6 | 0 | 0 | 0 | 0.09858921 | 4.200021 | 0.4140768 | 5.810301 | 2.901746 | 22.1818 | 10.53812 |  | -2.102101e-05 | [11 empty] | 26.95081 | 0.05491436 | 25 | 0 | 26.3326 | -0.06294787
4716 | 2021/03/28 18:58:00 | 28731.3272 | 8080.0001 | 1 | 6 | 0 | 0 | 0 | 0.09824778 | 4.199935 | 0.4126343 | 5.810437 | 2.901746 | 22.18237 | 10.53812 | [13 empty] | 26.74952 | -0.07288039 | 25 | 0 | 26.57251 | 0.0471133
4717 | 2021/03/28 18:58:05 | 28736.328 | 8085.0009 | 1 | 6 | 0 | 0 | 0 | 0.09689347 | 4.199928 | 0.4069456 | 5.810571 | 2.901746 | 22.18294 | 10.53812 |  | 1.422534e-06 | [11 empty] | 27.05363 | 0.01777589 | 25 | 0 | 26.85539 | 0.1489997
4718 | 2021/03/28 18:58:10 | 28741.3273 | 8090.0002 | 1 | 6 | 0 | 0 | 0 | 0.09565346 | 4.200146 | 0.4017585 | 5.810705 | 2.901746 | 22.1835 | 10.53812 |  |  |  | 0 | [9 empty] | 27.21386 | 0.05541861 | 25 | 0 | 26.60311 | 0.0643903
4719 | 2021/03/28 18:58:15 | 28746.328 | 8095.0009 | 1 | 6 | 0 | 0 | 0 | 0.09575652 | 4.200043 | 0.4021815 | 5.810837 | 2.901746 | 22.18406 | 10.53812 |  | 5.136245e-06 | [11 empty] | 26.97865 | -0.07579327 | 25 | 0 | 26.45304 | -0.05581319
4720 | 2021/03/28 18:58:20 | 28751.3271 | 8100 | 1 | 6 | 0 | 0 | 0 | 0.09599588 | 4.199883 | 0.4031715 | 5.81097 | 2.901746 | 22.18461 | 10.53812 | [13 empty] | 26.81875 | -0.142737 | 25 | 0 | 26.72716 | 0.02392113
4721 | 2021/03/28 18:58:25 | 28756.3281 | 8105.001 | 1 | 6 | 0 | 0 | 0 | 0.09463259 | 4.199931 | 0.3974503 | 5.811101 | 2.901746 | 22.18517 | 10.53812 | [13 empty] | 27.16506 | -0.01440644 | 25 | 0 | 26.78194 | 0.08342028
4722 | 2021/03/28 18:58:30 | 28761.3279 | 8110.0008 | 1 | 6 | 0 | 0 | 0 | 0.09284859 | 4.199947 | 0.3899592 | 5.811231 | 2.901746 | 22.18571 | 10.53812 |  | 5.137012e-06 | [11 empty] | 27.18175 | -0.02889812 | 25 | 0 | 26.49978 | -0.1000798
4723 | 2021/03/28 18:58:35 | 28766.328 | 8115.0009 | 1 | 6 | 0 | 0 | 0 | 0.09178898 | 4.200044 | 0.3855178 | 5.811359 | 2.901746 | 22.18625 | 10.53812 | [13 empty] | 26.81469 | -0.1599109 | 25 | 0 | 26.46689 | -0.131135
4724 | 2021/03/28 18:58:40 | 28771.3278 | 8120.0007 | 1 | 6 | 0 | 0 | 0 | 0.09153361 | 4.199978 | 0.3844391 | 5.811486 | 2.901746 | 22.18678 | 10.53812 |  | 4.267353e-06 | [11 empty] | 26.85083 | -0.1195639 | 25 | 0 | 26.72367 | -0.03515244
4725 | 2021/03/28 18:58:45 | 28776.3272 | 8125.0001 | 1 | 6 | 0 | 0 | 0 | 0.09128935 | 4.199985 | 0.3834139 | 5.811612 | 2.901746 | 22.18731 | 10.53812 | [13 empty] | 27.06401 | 0.08688569 | 25 | 0 | 26.78042 | 0.049178
4726 | 2021/03/28 18:58:50 | 28781.3281 | 8130.001 | 1 | 6 | 0 | 0 | 0 | 0.0906852 | 4.199879 | 0.3808669 | 5.811738 | 2.901746 | 22.18784 | 10.53812 | [13 empty] | 27.21751 | 0.1357287 | 25 | 0 | 26.60677 | -0.002043843
4727 | 2021/03/28 18:58:55 | 28786.3271 | 8135 | 1 | 6 | 0 | 0 | 0 | 0.09051902 | 4.199997 | 0.3801796 | 5.811863 | 2.901746 | 22.18837 | 10.53812 |  | 1.122174e-05 | [11 empty] | 26.94868 | 0.04223049 | 25 | 0 | 26.37319 | -0.08897424
4728 | 2021/03/28 18:59:00 | 28791.3281 | 8140.001 | 1 | 6 | 0 | 0 | 0 | 0.08940809 | 4.199936 | 0.3755083 | 5.811987 | 2.901746 | 22.18889 | 10.53812 | [13 empty] | 26.7728 | -0.01891196 | 25 | 0 | 26.58869 | 0.1078045
4729 | 2021/03/28 18:59:05 | 28796.3279 | 8145.0008 | 1 | 6 | 0 | 0 | 0 | 0.08905944 | 4.200141 | 0.3740622 | 5.812111 | 2.901746 | 22.18941 | 10.53812 |  | -4.741424e-07 | [11 empty] | 27.01058 | 0.004385114 | 25 | 0 | 26.84079 | 0.1444942
4730 | 2021/03/28 18:59:10 | 28801.3271 | 8150 | 1 | 6 | 0 | 0 | 0 | 0.08718847 | 4.200038 | 0.3661949 | 5.812231 | 2.901746 | 22.18991 | 10.53812 | [13 empty] | 27.22788 | 0.04689813 | 25 | 0 | 26.71677 | 0.08921146
4731 | 2021/03/28 18:59:15 | 28806.328 | 8155.0009 | 1 | 6 | 0 | 0 | 0 | 0.08698025 | 4.199837 | 0.3653029 | 5.812352 | 2.901746 | 22.19042 | 10.53812 |  | -1.896633e-06 | [11 empty] | 27.04633 | -0.06385148 | 25 | 0 | 26.42112 | -0.09724259
4732 | 2021/03/28 18:59:20 | 28811.328 | 8160.0009 | 1 | 6 | 0 | 0 | 0 | 0.08485059 | 4.19988 | 0.3563623 | 5.81247 | 2.901746 | 22.19092 | 10.53812 | [13 empty] | 26.78201 | -0.1578772 | 25 | 0 | 26.55519 | -0.04237294
4733 | 2021/03/28 18:59:25 | 28816.3281 | 8165.001 | 1 | 6 | 0 | 0 | 0 | 0.08544461 | 4.199986 | 0.3588662 | 5.812589 | 2.901746 | 22.19142 | 10.53812 | [13 empty] | 26.95234 | -0.09180963 | 25 | 0 | 26.7683 | 0.01261652
4734 | 2021/03/28 18:59:30 | 28821.3281 | 8170.001 | 1 | 6 | 0 | 0 | 0 | 0.08410464 | 4.200063 | 0.3532448 | 5.812708 | 2.901746 | 22.19191 | 10.53812 |  | -8.138905e-06 | [11 empty] | 27.26148 | 0.09027779 | 25 | 0 | 26.69349 | -0.02309084
4735 | 2021/03/28 18:59:35 | 28826.3281 | 8175.001 | 1 | 6 | 0 | 0 | 0 | 0.0834969 | 4.199868 | 0.350676 | 5.812823 | 2.901746 | 22.1924 | 10.53812 | [13 empty] | 26.95963 | -0.01879871 | 25 | 0 | 26.34856 | -0.1566988
4736 | 2021/03/28 18:59:40 | 28831.3279 | 8180.0008 | 1 | 6 | 0 | 0 | 0 | 0.08256879 | 4.199948 | 0.3467846 | 5.812939 | 2.901746 | 22.19288 | 10.53812 |  | -9.325652e-06 |  |  | 0 | [8 empty] | 26.80741 | -0.09141326 | 25 | 0 | 26.68024 | -0.04254043
4737 | 2021/03/28 18:59:45 | 28836.328 | 8185.0009 | 1 | 6 | 0 | 0 | 0 | 0.08291206 | 4.199979 | 0.3482289 | 5.813054 | 2.901746 | 22.19337 | 10.53812 | [13 empty] | 27.17699 | 0.07130086 | 25 | 0 | 26.7014 | -0.01983345
4738 | 2021/03/28 18:59:50 | 28841.3279 | 8190.0008 | 1 | 6 | 0 | 0 | 0 | 0.08253893 | 4.199986 | 0.3466624 | 5.813169 | 2.901746 | 22.19385 | 10.53812 | [13 empty] | 26.94849 | -0.0178355 | 25 | 0 | 26.35876 | -0.1468414
4739 | 2021/03/28 18:59:55 | 28846.3272 | 8195.0001 | 1 | 6 | 0 | 0 | 0 | 0.08159094 | 4.200062 | 0.342687 | 5.813282 | 2.901746 | 22.19433 | 10.53812 |  | -1.454073e-05 | [11 empty] | 26.86873 | -0.07861733 | 25 | 0 | 26.72023 | -0.02529979
4740 | 2021/03/28 19:00:00 | 28851.3279 | 8200.0008 | 1 | 6 | 0 | 0 | 0 | 0.07944839 | 4.19998 | 0.3336816 | 5.813393 | 2.901746 | 22.19479 | 10.53812 | [13 empty] | 27.12393 | 0.121389 | 25 | 0 | 26.72656 | 0.02807856
4741 | 2021/03/28 19:00:05 | 28856.328 | 8205.0009 | 1 | 6 | 0 | 0 | 0 | 0.0791515 | 4.200007 | 0.3324369 | 5.813505 | 2.901746 | 22.19526 | 10.53812 |  | 4.867943e-05 | [11 empty] | 27.07477 | 0.04510581 | 25 | 0 | 26.39976 | -0.1238769
4742 | 2021/03/28 19:00:10 | 28861.3272 | 8210.0001 | 1 | 6 | 0 | 0 | 0 | 0.07979155 | 4.199952 | 0.3351207 | 5.813617 | 2.901746 | 22.19573 | 10.53812 |  |  |  | 0 | [9 empty] | 26.87775 | -0.07807076 | 25 | 0 | 26.70079 | -0.04031539
4743 | 2021/03/28 19:00:15 | 28866.3281 | 8215.001 | 1 | 6 | 0 | 0 | 0 | 0.07866257 | 4.199807 | 0.3303676 | 5.813725 | 2.901746 | 22.19619 | 10.53812 |  | 2.291707e-05 | [11 empty] | 27.27513 | 0.06583273 | 25 | 0 | 26.66445 | -0.04088521
4744 | 2021/03/28 19:00:20 | 28871.3272 | 8220.0001 | 1 | 6 | 0 | 0 | 0 | 0.07848037 | 4.200143 | 0.3296288 | 5.813835 | 2.901746 | 22.19665 | 10.53812 | [13 empty] | 26.83797 | -0.1201034 | 25 | 0 | 26.48306 | -0.1090795
4745 | 2021/03/28 19:00:25 | 28876.328 | 8225.0009 | 1 | 6 | 0 | 0 | 0 | 0.07798751 | 4.200006 | 0.327548 | 5.813942 | 2.901746 | 22.1971 | 10.53812 | [13 empty] | 27.16043 | -0.02558231 | 25 | 0 | 26.85556 | 0.07444203
4746 | 2021/03/28 19:00:30 | 28881.3272 | 8230.0001 | 1 | 6 | 0 | 0 | 0 | 0.07788428 | 4.199902 | 0.3271063 | 5.81405 | 2.901746 | 22.19755 | 10.53812 |  | 3.951285e-06 | [11 empty] | 27.17042 | -0.01717687 | 25 | 0 | 26.53115 | -0.1039225
4747 | 2021/03/28 19:00:35 | 28886.328 | 8235.0009 | 1 | 6 | 0 | 0 | 0 | 0.07693586 | 4.200096 | 0.323138 | 5.814156 | 2.901746 | 22.198 | 10.53812 | [13 empty] | 26.86486 | -0.1001179 | 25 | 0 | 26.5171 | -0.0779599
4748 | 2021/03/28 19:00:40 | 28891.3273 | 8240.0002 | 1 | 6 | 0 | 0 | 0 | 0.07618568 | 4.200119 | 0.3199889 | 5.814262 | 2.901746 | 22.19844 | 10.53812 |  | -1.177405e-05 | [11 empty] | 27.02211 | -0.0529021 | 25 | 0 | 26.85232 | 0.05154967
4749 | 2021/03/28 19:00:45 | 28896.3281 | 8245.001 | 1 | 6 | 0 | 0 | 0 | 0.07573226 | 4.199925 | 0.3180698 | 5.814367 | 2.901746 | 22.19888 | 10.53812 | [13 empty] | 27.2056 | 0.07969558 | 25 | 0 | 26.75139 | -0.02700329
4750 | 2021/03/28 19:00:50 | 28901.3279 | 8250.0008 | 1 | 6 | 0 | 0 | 0 | 0.07565379 | 4.199917 | 0.3177396 | 5.814471 | 2.901746 | 22.19932 | 10.53812 | [13 empty] | 27.18946 | 0.1208973 | 25 | 0 | 26.77791 | 0.05426824
4751 | 2021/03/28 19:00:55 | 28906.3279 | 8255.0008 | 1 | 6 | 0 | 0 | 0 | 0.07495033 | 4.199979 | 0.3147898 | 5.814575 | 2.901746 | 22.19976 | 10.53812 |  | 2.442036e-05 | [11 empty] | 26.92023 | -0.09973884 | 25 | 0 | 26.77175 | 0.02247155
4752 | 2021/03/28 19:01:00 | 28911.328 | 8260.0009 | 1 | 6 | 0 | 0 | 0 | 0.07394662 | 4.200109 | 0.3105839 | 5.814678 | 2.901746 | 22.20019 | 10.53812 | [13 empty] | 26.88794 | -0.1106006 | 25 | 0 | 26.46902 | 0.0227201
4753 | 2021/03/28 19:01:05 | 28916.3272 | 8265.0001 | 1 | 6 | 0 | 0 | 0 | 0.07281364 | 4.200107 | 0.3058251 | 5.814779 | 2.901746 | 22.20061 | 10.53812 |  | 9.245165e-06 | [11 empty] | 27.2467 | 0.05301476 | 25 | 0 | 26.61464 | -0.09589434
4754 | 2021/03/28 19:01:10 | 28921.3272 | 8270.0001 | 1 | 6 | 0 | 0 | 0 | 0.0723415 | 4.199865 | 0.3038245 | 5.81488 | 2.901746 | 22.20104 | 10.53812 | [13 empty] | 27.16699 | 0.01615405 | 25 | 0 | 26.89058 | 0.1273483
4755 | 2021/03/28 19:01:15 | 28926.3273 | 8275.0002 | 1 | 6 | 0 | 0 | 0 | 0.07274986 | 4.200003 | 0.3055496 | 5.814981 | 2.901746 | 22.20146 | 10.53812 | [13 empty] | 26.89909 | 0.0458163 | 25 | 0 | 26.77905 | 0.08811116
4756 | 2021/03/28 19:01:20 | 28931.3272 | 8280.0001 | 1 | 6 | 0 | 0 | 0 | 0.07144018 | 4.19995 | 0.3000452 | 5.81508 | 2.901746 | 22.20188 | 10.53812 |  | -1.65965e-06 | [11 empty] | 26.87756 | -0.1021492 | 25 | 0 | 26.44439 | -0.07333517
4757 | 2021/03/28 19:01:25 | 28936.3279 | 8285.0008 | 1 | 6 | 0 | 0 | 0 | 0.07115828 | 4.200012 | 0.2988656 | 5.81518 | 2.901746 | 22.2023 | 10.53812 | [13 empty] | 27.17619 | 0.1209605 | 25 | 0 | 26.57251 | 0.01208365
4758 | 2021/03/28 19:01:30 | 28941.3272 | 8290.0001 | 1 | 6 | 0 | 0 | 0 | 0.0705009 | 4.199911 | 0.2960975 | 5.815279 | 2.901746 | 22.20271 | 10.53812 |  | 2.086279e-05 | [11 empty] | 27.12012 | 0.1022828 | 25 | 0 | 26.80811 | -0.03107965
4759 | 2021/03/28 19:01:35 | 28946.3271 | 8295 | 1 | 6 | 0 | 0 | 0 | 0.06888971 | 4.199901 | 0.28933 | 5.815375 | 2.901746 | 22.20312 | 10.53812 | [13 empty] | 26.83873 | -0.05693913 | 25 | 0 | 26.70445 | 0.07868648
4760 | 2021/03/28 19:01:40 | 28951.3281 | 8300.001 | 1 | 6 | 0 | 0 | 0 | 0.06909917 | 4.200016 | 0.2902176 | 5.815472 | 2.901746 | 22.20352 | 10.53812 |  | -1.604076e-05 |  |  | 0 | [8 empty] | 26.78201 | -0.0774318 | 25 | 0 | 26.53385 | -0.09525597
4761 | 2021/03/28 19:01:45 | 28956.3274 | 8305.0003 | 1 | 6 | 0 | 0 | 0 | 0.06817856 | 4.199971 | 0.286348 | 5.815567 | 2.901746 | 22.20392 | 10.53812 | [13 empty] | 26.91121 | -0.09572148 | 25 | 0 | 26.42824 | 0.01315951
4762 | 2021/03/28 19:01:50 | 28961.3273 | 8310.0002 | 1 | 6 | 0 | 0 | 0 | 0.06890394 | 4.199932 | 0.2893919 | 5.815661 | 2.901746 | 22.20432 | 10.53812 | [13 empty] | 27.09127 | 0.01056314 | 25 | 0 | 26.4946 | -0.1095051
4763 | 2021/03/28 19:01:55 | 28966.328 | 8315.0009 | 1 | 6 | 0 | 0 | 0 | 0.06841273 | 4.19993 | 0.2873287 | 5.815756 | 2.901746 | 22.20472 | 10.53812 |  | 1.090627e-05 | [11 empty] | 27.17216 | 0.09494066 | 25 | 0 | 26.66811 | 0.09059131
4764 | 2021/03/28 19:02:00 | 28971.3278 | 8320.0007 | 1 | 6 | 0 | 0 | 0 | 0.06768289 | 4.199987 | 0.2842673 | 5.815851 | 2.901746 | 22.20511 | 10.53812 | [13 empty] | 27.06054 | 0.1044399 | 25 | 0 | 26.86232 | 0.008895993
4765 | 2021/03/28 19:02:05 | 28976.3279 | 8325.0008 | 1 | 6 | 0 | 0 | 0 | 0.06720734 | 4.19979 | 0.2822567 | 5.815944 | 2.901746 | 22.20551 | 10.53812 |  | 4.662478e-06 | [11 empty] | 26.86276 | -0.05039096 | 25 | 0 | 26.77118 | 0.1185983
4766 | 2021/03/28 19:02:10 | 28981.328 | 8330.0009 | 1 | 6 | 0 | 0 | 0 | 0.06809161 | 4.199941 | 0.2859807 | 5.816036 | 2.901746 | 22.20589 | 10.53812 |  |  |  | 0 | [9 empty] | 26.78509 | -0.07497072 | 25 | 0 | 26.47286 | -0.1105911
4767 | 2021/03/28 19:02:15 | 28986.3272 | 8335.0001 | 1 | 6 | 0 | 0 | 0 | 0.06549782 | 4.200336 | 0.2751129 | 5.816128 | 2.901746 | 22.20628 | 10.53812 | [13 empty] | 27.078 | -0.114302 | 25 | 0 | 26.4386 | -0.08990228
4768 | 2021/03/28 19:02:20 | 28991.3281 | 8340.001 | 1 | 6 | 0 | 0 | 0 | 0.0655769 | 4.200017 | 0.2754241 | 5.81622 | 2.901746 | 22.20667 | 10.53812 |  | 1.533086e-05 | [11 empty] | 27.14662 | 0.1197064 | 25 | 0 | 26.66389 | 0.006374717
4769 | 2021/03/28 19:02:25 | 28996.3273 | 8345.0002 | 1 | 6 | 0 | 0 | 0 | 0.06546661 | 4.199925 | 0.2749549 | 5.816311 | 2.901746 | 22.20705 | 10.53812 | [13 empty] | 27.06496 | -0.01063108 | 25 | 0 | 26.86673 | 0.1183277
4770 | 2021/03/28 19:02:30 | 29001.3281 | 8350.001 | 1 | 6 | 0 | 0 | 0 | 0.06516354 | 4.19994 | 0.273683 | 5.816402 | 2.901746 | 22.20743 | 10.53812 |  | 9.482456e-07 | [11 empty] | 26.79239 | 0.04563749 | 25 | 0 | 26.70079 | 0.1057369
4771 | 2021/03/28 19:02:35 | 29006.328 | 8355.0009 | 1 | 6 | 0 | 0 | 0 | 0.06523868 | 4.20006 | 0.2740064 | 5.816493 | 2.901746 | 22.20781 | 10.53812 | [13 empty] | 26.76797 | -0.12151 | 25 | 0 | 26.45573 | -0.03709912
4772 | 2021/03/28 19:02:40 | 29011.3272 | 8360.0001 | 1 | 6 | 0 | 0 | 0 | 0.06439532 | 4.200088 | 0.270466 | 5.816582 | 2.901746 | 22.20818 | 10.53812 |  | 2.742147e-05 | [11 empty] | 26.92697 | 0.05732059 | 25 | 0 | 26.33722 | -0.0783354
4773 | 2021/03/28 19:02:45 | 29016.3279 | 8365.0008 | 1 | 6 | 0 | 0 | 0 | 0.06327944 | 4.199965 | 0.2657714 | 5.816669 | 2.901746 | 22.20855 | 10.53812 | [13 empty] | 27.17543 | 0.01327038 | 25 | 0 | 26.65003 | -0.111292
4774 | 2021/03/28 19:02:50 | 29021.328 | 8370.0009 | 1 | 6 | 0 | 0 | 0 | 0.06427042 | 4.200015 | 0.2699367 | 5.816757 | 2.901746 | 22.20892 | 10.53812 | [13 empty] | 27.01538 | 0.09419918 | 25 | 0 | 26.75311 | 0.1120502
4775 | 2021/03/28 19:02:55 | 29026.3274 | 8375.0003 | 1 | 6 | 0 | 0 | 0 | 0.06292091 | 4.199854 | 0.2642586 | 5.816845 | 2.901746 | 22.20929 | 10.53812 |  | 2.552678e-05 | [11 empty] | 26.76454 | -0.1143509 | 25 | 0 | 26.68716 | -0.01435339
4776 | 2021/03/28 19:03:00 | 29031.3271 | 8380 | 1 | 6 | 0 | 0 | 0 | 0.06283717 | 4.199968 | 0.2639141 | 5.816932 | 2.901746 | 22.20966 | 10.53812 | [13 empty] | 26.72817 | -0.03164589 | 25 | 0 | 26.44439 | 0.08397102
4777 | 2021/03/28 19:03:05 | 29036.3281 | 8385.001 | 1 | 6 | 0 | 0 | 0 | 0.06206035 | 4.199961 | 0.260651 | 5.817018 | 2.901746 | 22.21001 | 10.53812 |  | -1.153699e-05 | [11 empty] | 26.94062 | -0.04444003 | 25 | 0 | 26.34376 | -0.1356727
4778 | 2021/03/28 19:03:10 | 29041.328 | 8390.0009 | 1 | 6 | 0 | 0 | 0 | 0.06103248 | 4.200232 | 0.2563506 | 5.817103 | 2.901746 | 22.21037 | 10.53812 | [13 empty] | 27.15506 | 0.1306403 | 25 | 0 | 26.51576 | 0.0573647
4779 | 2021/03/28 19:03:15 | 29046.3271 | 8395 | 1 | 6 | 0 | 0 | 0 | 0.06018984 | 4.200045 | 0.2528 | 5.817188 | 2.901746 | 22.21073 | 10.53812 | [13 empty] | 27.21519 | 0.06735265 | 25 | 0 | 26.75387 | -0.06829321
4780 | 2021/03/28 19:03:20 | 29051.3281 | 8400.001 | 1 | 6 | 0 | 0 | 0 | 0.06108254 | 4.199926 | 0.2565421 | 5.817273 | 2.901746 | 22.21109 | 10.53812 |  | 3.082156e-06 | [11 empty] | 27.08819 | 0.09309292 | 25 | 0 | 26.88997 | 0.135392
4781 | 2021/03/28 19:03:25 | 29056.3272 | 8405.0001 | 1 | 6 | 0 | 0 | 0 | 0.0617526 | 4.199861 | 0.2593523 | 5.817356 | 2.901746 | 22.21144 | 10.53812 | [13 empty] | 26.83412 | -0.1020986 | 25 | 0 | 26.7283 | -0.002105832
4782 | 2021/03/28 19:03:30 | 29061.328 | 8410.0009 | 1 | 6 | 0 | 0 | 0 | 0.06030342 | 4.200157 | 0.2532838 | 5.81744 | 2.901746 | 22.21179 | 10.53812 |  | 2.789561e-05 | [11 empty] | 26.73627 | -0.05009294 | 25 | 0 | 26.43113 | 0.07661045
4783 | 2021/03/28 19:03:35 | 29066.3273 | 8415.0002 | 1 | 6 | 0 | 0 | 0 | 0.06025396 | 4.200112 | 0.2530734 | 5.817523 | 2.901746 | 22.21214 | 10.53812 | [13 empty] | 26.89776 | -0.07530868 | 25 | 0 | 26.33645 | -0.1354349
4784 | 2021/03/28 19:03:40 | 29071.3281 | 8420.001 | 1 | 6 | 0 | 0 | 0 | 0.05927303 | 4.199909 | 0.2489413 | 5.817605 | 2.901746 | 22.21248 | 10.53812 |  |  |  |  | 0 | [8 empty] | 27.12529 | 0.122838 | 25 | 0 | 26.51443 | 0.03174961
4785 | 2021/03/28 19:03:45 | 29076.3278 | 8425.0007 | 1 | 6 | 0 | 0 | 0 | 0.05827584 | 4.199937 | 0.2447549 | 5.817687 | 2.901746 | 22.21283 | 10.53812 |  | 1.564696e-05 | [11 empty] | 27.18349 | 0.07816792 | 25 | 0 | 26.73637 | -0.05969465
4786 | 2021/03/28 19:03:50 | 29081.3273 | 8430.0002 | 1 | 6 | 0 | 0 | 0 | 0.05809647 | 4.20013 | 0.2440127 | 5.817767 | 2.901746 | 22.21316 | 10.53812 | [13 empty] | 27.08282 | 0.1034343 | 25 | 0 | 26.79925 | 0.09682178
4787 | 2021/03/28 19:03:55 | 29086.328 | 8435.0009 | 1 | 6 | 0 | 0 | 0 | 0.05701653 | 4.200055 | 0.2394726 | 5.817848 | 2.901746 | 22.2135 | 10.53812 |  | -7.428417e-06 | [11 empty] | 26.91525 | -0.07523715 | 25 | 0 | 26.78811 | 0.05589545
4788 | 2021/03/28 19:04:00 | 29091.3272 | 8440.0001 | 1 | 6 | 0 | 0 | 0 | 0.05773262 | 4.199841 | 0.2424678 | 5.817928 | 2.901746 | 22.21384 | 10.53812 | [13 empty] | 26.70991 | 0.0321883 | 25 | 0 | 26.60406 | 0.134517
4789 | 2021/03/28 19:04:05 | 29096.328 | 8445.0009 | 1 | 6 | 0 | 0 | 0 | 0.05705278 | 4.199897 | 0.2396158 | 5.818008 | 2.901746 | 22.21417 | 10.53812 |  | 1.572599e-05 | [11 empty] | 26.70588 | -0.1174408 | 25 | 0 | 26.45767 | -0.01966298
4790 | 2021/03/28 19:04:10 | 29101.328 | 8450.0009 | 1 | 6 | 0 | 0 | 0 | 0.05706207 | 4.200033 | 0.2396626 | 5.818088 | 2.901746 | 22.21451 | 10.53812 | [13 empty] | 26.76066 | -0.007880926 | 25 | 0 | 26.32739 | -0.1124293
4791 | 2021/03/28 19:04:15 | 29106.3288 | 8455.0017 | 1 | 6 | 0 | 0 | 0 | 0.05625718 | 4.200064 | 0.2362838 | 5.818166 | 2.901746 | 22.21484 | 10.53812 |  |  |  | 0 | [9 empty] | 26.94271 | -0.1039201 | 25 | 0 | 26.33873 | -0.09062707
4792 | 2021/03/28 19:04:20 | 29111.3281 | 8460.001 | 1 | 6 | 0 | 0 | 0 | 0.05565444 | 4.199855 | 0.2337406 | 5.818244 | 2.901746 | 22.21517 | 10.53812 |  | -8.692756e-06 | [11 empty] | 27.06861 | 0.05747914 | 25 | 0 | 26.41496 | -0.1048291
4793 | 2021/03/28 19:04:25 | 29116.3271 | 8465 | 1 | 6 | 0 | 0 | 0 | 0.05438135 | 4.199982 | 0.2284007 | 5.818321 | 2.901746 | 22.21549 | 10.53812 | [13 empty] | 27.12222 | 0.1003009 | 25 | 0 | 26.5327 | 0.06926715
4794 | 2021/03/28 19:04:30 | 29121.3271 | 8470 | 1 | 6 | 0 | 0 | 0 | 0.05459528 | 4.200085 | 0.2293048 | 5.818397 | 2.901746 | 22.21581 | 10.53812 |  | 3.951253e-07 | [11 empty] | 27.15411 | 0.04146218 | 25 | 0 | 26.67138 | -0.09420514
4795 | 2021/03/28 19:04:35 | 29126.3272 | 8475.0001 | 1 | 6 | 0 | 0 | 0 | 0.05532206 | 4.200016 | 0.2323535 | 5.818474 | 2.901746 | 22.21613 | 10.53812 | [13 empty] | 27.09819 | 0.1341325 | 25 | 0 | 26.75059 | 0.1075274
4796 | 2021/03/28 19:04:40 | 29131.3281 | 8480.001 | 1 | 6 | 0 | 0 | 0 | 0.05519978 | 4.199896 | 0.2318333 | 5.81855 | 2.901746 | 22.21645 | 10.53812 | [13 empty] | 27.05439 | -0.005098581 | 25 | 0 | 26.74945 | 0.09942532
4797 | 2021/03/28 19:04:45 | 29136.3282 | 8485.0011 | 1 | 6 | 0 | 0 | 0 | 0.05513552 | 4.199874 | 0.2315622 | 5.818626 | 2.901746 | 22.21677 | 10.53812 |  | 1.493573e-05 | [11 empty] | 26.97884 | 0.1194096 | 25 | 0 | 26.75213 | 0.03054261
4798 | 2021/03/28 19:04:50 | 29141.3281 | 8490.001 | 1 | 6 | 0 | 0 | 0 | 0.05380591 | 4.199931 | 0.2259811 | 5.818701 | 2.901746 | 22.21709 | 10.53812 | [13 empty] | 26.92407 | 0.0502193 | 25 | 0 | 26.76137 | 0.1481241
4799 | 2021/03/28 19:04:55 | 29146.3279 | 8495.0008 | 1 | 6 | 0 | 0 | 0 | 0.05362486 | 4.20013 | 0.2252314 | 5.818776 | 2.901746 | 22.2174 | 10.53812 |  | -1.580501e-07 | [11 empty] | 26.86623 | -0.09242177 | 25 | 0 | 26.73907 | 0.04315376
4800 | 2021/03/28 19:05:00 | 29151.3271 | 8500 | 1 | 6 | 0 | 0 | 0 | 0.05353059 | 4.199941 | 0.2248253 | 5.81885 | 2.901746 | 22.21771 | 10.53812 | [13 empty] | 26.79722 | 0.06828129 | 25 | 0 | 26.62023 | 0.1173025
4801 | 2021/03/28 19:05:05 | 29156.328 | 8505.0009 | 1 | 6 | 0 | 0 | 0 | 0.05143633 | 4.200002 | 0.2160327 | 5.818923 | 2.901746 | 22.21802 | 10.53812 |  | -2.923951e-06 | [11 empty] | 26.68742 | -0.1118499 | 25 | 0 | 26.5531 | 0.06157458
4802 | 2021/03/28 19:05:10 | 29161.3272 | 8510.0001 | 1 | 6 | 0 | 0 | 0 | 0.05300344 | 4.199996 | 0.2226142 | 5.818996 | 2.901746 | 22.21833 | 10.53812 | [13 empty] | 26.68856 | -0.1111954 | 25 | 0 | 26.55424 | -0.06009936
4803 | 2021/03/28 19:05:15 | 29166.328 | 8515.0009 | 1 | 6 | 0 | 0 | 0 | 0.0520597 | 4.199896 | 0.2186453 | 5.819069 | 2.901746 | 22.21863 | 10.53812 | [13 empty] | 26.73259 | 0.002756715 | 25 | 0 | 26.70886 | 0.09172678
4804 | 2021/03/28 19:05:20 | 29171.3273 | 8520.0002 | 1 | 6 | 0 | 0 | 0 | 0.05122126 | 4.199935 | 0.215126 | 5.819141 | 2.901746 | 22.21893 | 10.53812 |  | -6.953801e-06 | [11 empty] | 26.75568 | -0.07173061 | 25 | 0 | 26.67906 | -0.01839697
4805 | 2021/03/28 19:05:25 | 29176.3271 | 8525 | 1 | 6 | 0 | 0 | 0 | 0.05097006 | 4.200132 | 0.214081 | 5.819213 | 2.901746 | 22.21923 | 10.53812 | [13 empty] | 26.77394 | -0.1025283 | 25 | 0 | 26.70464 | 0.07940173
4806 | 2021/03/28 19:05:30 | 29181.3278 | 8530.0007 | 1 | 6 | 0 | 0 | 0 | 0.05261838 | 4.199986 | 0.2209965 | 5.819284 | 2.901746 | 22.21954 | 10.53812 |  | -2.607978e-06 | [11 empty] | 26.74145 | 0.00690639 | 25 | 0 | 26.6962 | 0.1003319
4807 | 2021/03/28 19:05:35 | 29186.3273 | 8535.0002 | 1 | 6 | 0 | 0 | 0 | 0.05106913 | 4.1998 | 0.2144801 | 5.819355 | 2.901746 | 22.21983 | 10.53812 | [13 empty] | 26.73627 | -0.09076238 | 25 | 0 | 26.71868 | 0.0006556511
4808 | 2021/03/28 19:05:36 | 29187.58 | 8536.2529 | 1 | 6 | 0 | 0 | 0 | 0.04999366 | 4.200056 | 0.2099762 | 5.819373 | 2.901746 | 22.21991 | 10.53812 |  | -2.607978e-06 | 0 | 0 | 0 | [8 empty] | 26.80011 | 0.01994908 | 25 | 0 | 26.2743 | -0.100171
4809 | 2021/03/28 19:05:38 | 29189.6598 | 2.0278 | 1 | 7 | 0 | 0 | 0 | 0.2500457 | 4.203776 | 1.051136 | 5.819373 | 2.901746 | 22.21991 | 10.53812 |  | -2.607978e-06 | 0.01946731 | 0 | 0 | [8 empty] | 26.80071 | 0.01914085 | 25 | 0 | 26.27971 | -0.09878021
4810 | 2021/03/28 19:10:38 | 29489.6983 | 300 | 1 | 8 | 0 | 0 | 0 | 0 | 4.194528 | 0 | 5.819373 | 2.901746 | 22.21991 | 10.53812 |  | -3.319052e-06 |  | 0 | 0 | [8 empty] | 26.88699 | -0.09745657 | 25 | 0 | 26.8452 | 0.02031326
4811 | 2021/03/28 19:15:38 | 29789.6985 | 600.0002 | 1 | 8 | 0 | 0 | 0 | 0 | 4.192677 | 0 | 5.819373 | 2.901746 | 22.21991 | 10.53812 |  | -4.583453e-06 |  | 0 | 0 | [8 empty] | 26.93639 | -0.0704366 | 25 | 0 | 26.77868 | 0.1099366
4812 | 2021/03/28 19:20:38 | 30089.6983 | 900 | 1 | 8 | 0 | 0 | 0 | 0 | 4.191388 | 0 | 5.819373 | 2.901746 | 22.21991 | 10.53812 |  | -2.449939e-05 |  | 0 | [9 empty] | 27.0269 | 0.0748378 | 25 | 0 | 26.87134 | 0.1749665
4813 | 2021/03/28 19:25:38 | 30389.6985 | 1200.0002 | 1 | 8 | 0 | 0 | 0 | 0 | 4.19028 | 0 | 5.819373 | 2.901746 | 22.21991 | 10.53812 |  | 2.070456e-05 |  | 0 | [9 empty] | 26.69971 | -0.1262707 | 25 | 0 | 26.52981 | -0.006257892
4814 | 2021/03/28 19:30:38 | 30689.6991 | 1500.0008 | 1 | 8 | 0 | 0 | 0 | 0 | 4.189597 | 0 | 5.819373 | 2.901746 | 22.21991 | 10.53812 |  | 2.623806e-05 |  | 0 | [9 empty] | 27.11089 | 0.08372068 | 25 | 0 | 26.37069 | 0.02493858
4815 | 2021/03/28 19:35:38 | 30989.6992 | 1800.0009 | 1 | 8 | 0 | 0 | 0 | 0 | 4.18902 | 0 | 5.819373 | 2.901746 | 22.21991 | 10.53812 |  | 2.907929e-05 |  | 0 | [9 empty] | 26.73612 | 0.0597465 | 25 | 0 | 26.66585 | 0.113191
4816 | 2021/03/28 19:40:38 | 31289.6983 | 2100 | 1 | 8 | 0 | 0 | 0 | 0 | 4.188048 | 0 | 5.819373 | 2.901746 | 22.21991 | 10.53812 |  | 8.060489e-06 |  | 0 | [9 empty] | 26.95372 | 0.1159322 | 25 | 0 | 26.81948 | 0.01815379
4817 | 2021/03/28 19:45:38 | 31589.6983 | 2400 | 1 | 8 | 0 | 0 | 0 | 0 | 4.187481 | 0 | 5.819373 | 2.901746 | 22.21991 | 10.53812 |  | 1.288119e-05 |  | 0 | [9 empty] | 26.55286 | -0.04957855 | 25 | 0 | 26.19063 | -0.1252508
4818 | 2021/03/28 19:50:38 | 31889.6984 | 2700.0001 | 1 | 8 | 0 | 0 | 0 | 0 | 4.187037 | 0 | 5.819373 | 2.901746 | 22.21991 | 10.53812 |  | -1.090537e-05 |  | 0 | [9 empty] | 26.80612 | -0.1177734 | 25 | 0 | 26.71452 | -0.004445314
4819 | 2021/03/28 19:55:38 | 32189.6984 | 3000.0001 | 1 | 8 | 0 | 0 | 0 | 0 | 4.186766 | 0 | 5.819373 | 2.901746 | 22.21991 | 10.53812 |  | -1.983529e-05 |  | 0 | [9 empty] | 26.74577 | -0.04066646 | 25 | 0 | 26.43352 | -0.1118475
4820 | 2021/03/28 20:00:38 | 32489.6983 | 3300 | 1 | 8 | 0 | 0 | 0 | 0 | 4.186364 | 0 | 5.819373 | 2.901746 | 22.21991 | 10.53812 |  | -2.497005e-05 |  | 0 | [9 empty] | 27.04123 | 0.08308411 | 25 | 0 | 26.80742 | 0.1231664
4821 | 2021/03/28 20:05:38 | 32789.6984 | 3600.0001 | 1 | 8 | 0 | 0 | 0 | 0 | 4.185987 | 0 | 5.819373 | 2.901746 | 22.21991 | 10.53812 |  | -3.081951e-06 |  | 0 | [9 empty] | 27.07161 | 0.1467097 | 25 | 0 | 26.53898 | 0.02891719
4822 | 2021/03/28 20:10:38 | 33089.6984 | 3900.0001 | 1 | 8 | 0 | 0 | 0 | 0 | 4.185659 | 0 | 5.819373 | 2.901746 | 22.21991 | 10.53812 |  | -5.294986e-06 |  | 0 | [9 empty] | 26.96977 | 0.08219063 | 25 | 0 | 26.37295 | -0.07790983
4823 | 2021/03/28 20:15:38 | 33389.6993 | 4200.001 | 1 | 8 | 0 | 0 | 0 | 0 | 4.185326 | 0 | 5.819373 | 2.901746 | 22.21991 | 10.53812 |  | 3.002952e-05 |  | 0 | [9 empty] | 27.09952 | 0.09286225 | 25 | 0 | 26.65944 | 0.003950596
4824 | 2021/03/28 20:20:38 | 33689.6989 | 4500.0006 | 1 | 8 | 0 | 0 | 0 | 0 | 4.185054 | 0 | 5.819373 | 2.901746 | 22.21991 | 10.53812 |  | 2.726364e-05 |  | 0 | [9 empty] | 26.70818 | -0.08378446 | 25 | 0 | 26.45998 | -0.0237906
4825 | 2021/03/28 20:25:38 | 33989.6988 | 4800.0005 | 1 | 8 | 0 | 0 | 0 | 0 | 4.184855 | 0 | 5.819373 | 2.901746 | 22.21991 | 10.53812 |  | -1.264307e-05 |  | 0 | [9 empty] | 27.09857 | 0.06158173 | 25 | 0 | 26.53749 | -0.02068937
4826 | 2021/03/28 20:30:38 | 34289.6988 | 5100.0005 | 1 | 8 | 0 | 0 | 0 | 0 | 4.184539 | 0 | 5.819373 | 2.901746 | 22.21991 | 10.53812 |  | -1.541014e-05 |  | 0 | [9 empty] | 26.78511 | -0.06885588 | 25 | 0 | 26.74331 | 0.01338303
4827 | 2021/03/28 20:35:38 | 34589.699 | 5400.0007 | 1 | 8 | 0 | 0 | 0 | 0 | 4.184366 | 0 | 5.819373 | 2.901746 | 22.21991 | 10.53812 |  | -2.355122e-05 |  | 0 | [9 empty] | 26.62454 | -0.08044362 | 25 | 0 | 26.54002 | -0.07823467
4828 | 2021/03/28 20:40:38 | 34889.6998 | 5700.0015 | 1 | 8 | 0 | 0 | 0 | 0 | 4.184071 | 0 | 5.819373 | 2.901746 | 22.21991 | 10.53812 |  | -2.449736e-05 |  | 0 | [9 empty] | 26.61242 | -0.09463549 | 25 | 0 | 26.70985 | 0.135029
4829 | 2021/03/28 20:45:38 | 35189.6991 | 6000.0008 | 1 | 8 | 0 | 0 | 0 | 0 | 4.183747 | 0 | 5.819373 | 2.901746 | 22.21991 | 10.53812 |  | 9.798944e-06 |  | 0 | [9 empty] | 26.92643 | 0.04416466 | 25 | 0 | 26.78506 | 0.1487315
4830 | 2021/03/28 20:50:38 | 35489.6998 | 6300.0015 | 1 | 8 | 0 | 0 | 0 | 0 | 4.183479 | 0 | 5.819373 | 2.901746 | 22.21991 | 10.53812 |  | 1.430247e-05 |  | 0 | [9 empty] | 27.08496 | 0.03530562 | 25 | 0 | 26.53099 | -0.1091951
4831 | 2021/03/28 20:55:38 | 35789.699 | 6600.0007 | 1 | 8 | 0 | 0 | 0 | 0 | 4.183325 | 0 | 5.819373 | 2.901746 | 22.21991 | 10.53812 |  | 3.895644e-05 |  | 0 | [9 empty] | 26.72108 | -0.05771101 | 25 | 0 | 26.66504 | 0.02672851
4832 | 2021/03/28 21:00:38 | 36089.699 | 6900.0007 | 1 | 8 | 0 | 0 | 0 | 0 | 4.183195 | 0 | 5.819373 | 2.901746 | 22.21991 | 10.53812 |  | 1.454061e-05 |  | 0 | [9 empty] | 26.65348 | -0.007327199 | 25 | 0 | 26.60456 | 0.09940803
4833 | 2021/03/28 21:05:38 | 36389.6998 | 7200.0015 | 1 | 8 | 0 | 0 | 0 | 0 | 4.182986 | 0 | 5.819373 | 2.901746 | 22.21991 | 10.53812 |  | 2.268188e-05 | 0.01946731 | 0 | 0 | [8 empty] | 26.9157 | 0.1095819 | 25 | 0 | 26.77433 | 0.03403306
4834 | 2021/03/28 21:07:08 | 36479.7406 | 90.0002 | 1 | 9 | 0 | 0 | 0 | -0.1181488 | 4.174486 | -0.4932105 | 5.819375 | 2.904694 | 22.21992 | 10.55044 |  | -2.449919e-05 | [11 empty] | 26.61483 | -0.07516146 | 25 | 0 | 26.40217 | 0.03598034
4835 | 2021/03/28 21:08:38 | 36569.7407 | 180.0003 | 1 | 9 | 0 | 0 | 0 | -0.1181946 | 4.171093 | -0.4930007 | 5.819375 | 2.907642 | 22.21992 | 10.56274 |  | -1.367133e-05 |  | 0.4061581 | 2.519832 | [8 empty] | 26.67384 | -0.1004052 | 25 | 0 | 26.31882 | -0.0403893
4836 | 2021/03/28 21:10:08 | 36659.7415 | 270.0011 | 1 | 9 | 0 | 0 | 0 | -0.1179657 | 4.168112 | -0.4916942 | 5.819375 | 2.910591 | 22.21992 | 10.57503 |  | -3.113613e-05 |  | 0.8966895 | 0 | [8 empty] | 26.82358 | -0.0904572 | 25 | 0 | 26.77242 | -0.01934528
4837 | 2021/03/28 21:11:38 | 36749.7407 | 360.0003 | 1 | 9 | 0 | 0 | 0 | -0.1179047 | 4.165413 | -0.4911218 | 5.819375 | 2.913539 | 22.21992 | 10.58732 |  | -6.369683e-05 | [11 empty] | 26.7665 | -0.09269238 | 25 | 0 | 26.7247 | 0.03400803
4838 | 2021/03/28 21:13:08 | 36839.7407 | 450.0003 | 1 | 9 | 0 | 0 | 0 | -0.1180801 | 4.162832 | -0.4915476 | 5.819375 | 2.916487 | 22.21992 | 10.59959 |  | -2.512997e-05 |  | 1.096081 | 0.9833091 | [8 empty] | 26.90651 | 0.04177511 | 25 | 0 | 26.40929 | -0.07163584
4839 | 2021/03/28 21:14:38 | 36929.7416 | 540.0012 | 1 | 9 | 0 | 0 | 0 | -0.1182709 | 4.16041 | -0.4920554 | 5.819375 | 2.919436 | 22.21992 | 10.61187 |  | -1.13798e-05 | [11 empty] | 26.86821 | -0.09705245 | 25 | 0 | 26.81931 | 0.0229466
4840 | 2021/03/28 21:16:08 | 37019.7416 | 630.0012 | 1 | 9 | 0 | 0 | 0 | -0.118248 | 4.157618 | -0.49163 | 5.819375 | 2.922386 | 22.21992 | 10.62414 |  | -2.370948e-07 |  | 1.156274 | 0 | [8 empty] | 27.08848 | -0.0241363 | 25 | 0 | 26.94005 | 0.09589255
4841 | 2021/03/28 21:17:38 | 37109.7407 | 720.0003 | 1 | 9 | 0 | 0 | 0 | -0.1182938 | 4.15534 | -0.491551 | 5.819375 | 2.925335 | 22.21992 | 10.63639 |  | -3.603542e-05 |  |  | 0 | [8 empty] | 26.87677 | 0.04694104 | 25 | 0 | 26.35816 | -0.08427143
4842 | 2021/03/28 21:19:08 | 37199.7408 | 810.0004 | 1 | 9 | 0 | 0 | 0 | -0.1183853 | 4.152941 | -0.4916472 | 5.819375 | 2.928284 | 22.21992 | 10.64864 |  | -3.88042e-05 |  | 1.281637 | 0.8124903 | [8 empty] | 27.24291 | 0.07835507 | 25 | 0 | 26.9381 | 0.1584768
4843 | 2021/03/28 21:20:38 | 37289.7408 | 900.0004 | 1 | 9 | 0 | 0 | 0 | -0.1178665 | 4.151113 | -0.4892772 | 5.819375 | 2.931235 | 22.21992 | 10.6609 |  | -2.220641e-05 | [11 empty] | 26.80044 | 0.0003504753 | 25 | 0 | 26.4384 | -0.1108414
4844 | 2021/03/28 21:22:08 | 37379.7407 | 990.0003 | 1 | 9 | 0 | 0 | 0 | -0.1181717 | 4.149145 | -0.4903115 | 5.819375 | 2.934185 | 22.21992 | 10.67314 |  | -1.825494e-05 |  | 0 | 0 | [8 empty] | 27.06358 | 0.1088566 | 25 | 0 | 26.5594 | 0.008845329
4845 | 2021/03/28 21:23:38 | 37469.7415 | 1080.0011 | 1 | 9 | 0 | 0 | 0 | -0.1179199 | 4.146808 | -0.4889912 | 5.819375 | 2.937134 | 22.21992 | 10.68537 |  | -4.804763e-05 |  | 1.345342 | 0 | [8 empty] | 26.76521 | 0.01374364 | 25 | 0 | 26.69365 | 0.1307356
4846 | 2021/03/28 21:25:08 | 37559.7415 | 1170.0011 | 1 | 9 | 0 | 0 | 0 | -0.1180344 | 4.144839 | -0.4892336 | 5.819375 | 2.940086 | 22.21992 | 10.69761 |  | -5.041548e-05 |  | 0 | [9 empty] | 26.93542 | 0.09776592 | 25 | 0 | 26.72291 | 0.06666601
4847 | 2021/03/28 21:26:38 | 37649.7417 | 1260.0013 | 1 | 9 | 0 | 0 | 0 | -0.1182938 | 4.142698 | -0.4900555 | 5.819375 | 2.943037 | 22.21992 | 10.70984 |  | -2.054685e-06 |  | 1.46694 | 0.7059417 | [8 empty] | 26.64216 | -0.1012433 | 25 | 0 | 26.43664 | -0.00343442
4848 | 2021/03/28 21:28:08 | 37739.7407 | 1350.0003 | 1 | 9 | 0 | 0 | 0 | -0.1182175 | 4.141051 | -0.4895447 | 5.819375 | 2.94599 | 22.21992 | 10.72207 |  | 5.532074e-07 |  | 0 | [9 empty] | 26.72901 | -0.1184922 | 25 | 0 | 26.37403 | -0.1007938
4849 | 2021/03/28 21:29:38 | 37829.7407 | 1440.0003 | 1 | 9 | 0 | 0 | 0 | -0.1179962 | 4.139263 | -0.4884173 | 5.819375 | 2.948943 | 22.21992 | 10.73429 |  | -4.662556e-05 |  |  | 0 | [8 empty] | 26.61708 | -0.1322138 | 25 | 0 | 26.58238 | 0.02785146
4850 | 2021/03/28 21:31:08 | 37919.7407 | 1530.0003 | 1 | 9 | 0 | 0 | 0 | -0.1181335 | 4.137378 | -0.4887629 | 5.819375 | 2.951894 | 22.21992 | 10.7465 |  | -5.113175e-05 |  | 1.592006 | 0 | [8 empty] | 27.19365 | 0.1184303 | 25 | 0 | 26.83901 | 0.009552836
4851 | 2021/03/28 21:32:38 | 38009.7408 | 1620.0004 | 1 | 9 | 0 | 0 | 0 | -0.1184845 | 4.135686 | -0.4900147 | 5.819375 | 2.954844 | 22.21992 | 10.75871 |  | -8.929831e-06 |  | 0 | 0 | [8 empty] | 27.15616 | 0.1235384 | 25 | 0 | 26.71612 | 0.005759597
4852 | 2021/03/28 21:34:08 | 38099.7415 | 1710.0011 | 1 | 9 | 0 | 0 | 0 | -0.1180725 | 4.134036 | -0.488116 | 5.819375 | 2.957796 | 22.21992 | 10.77092 |  | 1.066847e-05 | [11 empty] | 27.15408 | 0.1051033 | 25 | 0 | 26.61442 | -0.0393635
4853 | 2021/03/28 21:35:38 | 38189.7408 | 1800.0004 | 1 | 9 | 0 | 0 | 0 | -0.1182861 | 4.132671 | -0.4888375 | 5.819375 | 2.960744 | 22.21992 | 10.7831 |  | -3.287469e-05 |  | 1.751331 | 0.5911769 | [8 empty] | 27.10011 | 0.07105708 | 25 | 0 | 26.9019 | 0.1222384
4854 | 2021/03/28 21:37:08 | 38279.7418 | 1890.0014 | 1 | 9 | 0 | 0 | 0 | -0.1181335 | 4.131059 | -0.4880165 | 5.819375 | 2.96369 | 22.21992 | 10.79527 |  | 1.422368e-06 |  | 0 | 0 | [8 empty] | 26.78896 | -0.1055115 | 25 | 0 | 26.91014 | -0.004147887
4855 | 2021/03/28 21:38:38 | 38369.7416 | 1980.0012 | 1 | 9 | 0 | 0 | 0 | -0.1179428 | 4.12936 | -0.4870283 | 5.819375 | 2.966637 | 22.21992 | 10.80744 |  | -5.769164e-06 | [11 empty] | 27.01235 | 0.0733304 | 25 | 0 | 26.88523 | 0.06228149
4856 | 2021/03/28 21:40:08 | 38459.741 | 2070.0006 | 1 | 9 | 0 | 0 | 0 | -0.1179581 | 4.127806 | -0.4869082 | 5.819375 | 2.969581 | 22.21992 | 10.8196 |  | 1.936146e-05 |  | 1.876162 | 0 | [8 empty] | 26.83684 | -0.1044548 | 25 | 0 | 26.47482 | -0.05112767
4857 | 2021/03/28 21:41:38 | 38549.7409 | 2160.0005 | 1 | 9 | 0 | 0 | 0 | -0.1183701 | 4.126259 | -0.4884257 | 5.819375 | 2.972528 | 22.21992 | 10.83176 |  | -1.97561e-06 |  | 0 | 0 | [8 empty] | 26.95255 | -0.002063513 | 25 | 0 | 26.90366 | 0.07575393
4858 | 2021/03/28 21:43:08 | 38639.7411 | 2250.0007 | 1 | 9 | 0 | 0 | 0 | -0.1179047 | 4.12522 | -0.4863828 | 5.819375 | 2.975475 | 22.21992 | 10.84392 |  | -5.215956e-05 |  |  | 0 | [8 empty] | 27.17715 | 0.1086122 | 25 | 0 | 26.97186 | 0.05756617
4859 | 2021/03/28 21:44:38 | 38729.741 | 2340.0006 | 1 | 9 | 0 | 0 | 0 | -0.1177673 | 4.123875 | -0.4856576 | 5.819375 | 2.978423 | 22.21992 | 10.85608 |  | -2.228377e-05 |  | 0 | [9 empty] | 26.81889 | -0.07073283 | 25 | 0 | 26.65614 | 0.0225848
4860 | 2021/03/28 21:46:08 | 38819.741 | 2430.0006 | 1 | 9 | 0 | 0 | 0 | -0.118187 | 4.122534 | -0.4872299 | 5.819375 | 2.98137 | 22.21992 | 10.86823 |  | -5.847902e-06 |  | 2.101288 | 0.4950822 | [8 empty] | 27.02805 | 0.0513953 | 25 | 0 | 26.91515 | 0.08925021
4861 | 2021/03/28 21:47:38 | 38909.7418 | 2520.0014 | 1 | 9 | 0 | 0 | 0 | -0.1183624 | 4.121101 | -0.4877834 | 5.819375 | 2.98432 | 22.21992 | 10.88039 |  | 6.71713e-06 |  | 0 | 0 | [8 empty] | 27.16328 | 0.09328663 | 25 | 0 | 26.82997 | -0.02007782
4862 | 2021/03/28 21:49:08 | 38999.7418 | 2610.0014 | 1 | 9 | 0 | 0 | 0 | -0.1182098 | 4.120019 | -0.4870266 | 5.819375 | 2.987271 | 22.21992 | 10.89255 |  | -2.252083e-05 |  | 0 | [9 empty] | 26.83135 | -0.08804798 | 25 | 0 | 26.38389 | -0.07695019
4863 | 2021/03/28 21:50:38 | 39089.7411 | 2700.0007 | 1 | 9 | 0 | 0 | 0 | -0.1179199 | 4.118864 | -0.485696 | 5.819375 | 2.99022 | 22.21992 | 10.9047 |  | -2.552361e-05 |  |  | 0 | [8 empty] | 26.97132 | -0.006919503 | 25 | 0 | 26.39586 | -0.07586777
4864 | 2021/03/28 21:52:08 | 39179.741 | 2790.0006 | 1 | 9 | 0 | 0 | 0 | -0.1182175 | 4.117646 | -0.4867778 | 5.819375 | 2.99317 | 22.21992 | 10.91685 |  | -8.771854e-06 |  | 2.464998 | 0 | [8 empty] | 26.79578 | -0.04686117 | 25 | 0 | 27.00226 | 0.05313098
4865 | 2021/03/28 21:53:38 | 39269.7409 | 2880.0005 | 1 | 9 | 0 | 0 | 0 | -0.1184616 | 4.116615 | -0.4876608 | 5.819375 | 2.996122 | 22.21992 | 10.929 |  | -2.370791e-07 |  | 0 | 0 | [8 empty] | 26.73352 | -0.04764378 | 25 | 0 | 26.58498 | -0.08767188
4866 | 2021/03/28 21:55:08 | 39359.7417 | 2970.0013 | 1 | 9 | 0 | 0 | 0 | -0.1182098 | 4.115252 | -0.4864631 | 5.819375 | 2.999072 | 22.21992 | 10.94114 |  | -2.473484e-05 | [11 empty] | 27.11272 | 0.07777452 | 25 | 0 | 26.53743 | -0.002225637
4867 | 2021/03/28 21:56:38 | 39449.7417 | 3060.0013 | 1 | 9 | 0 | 0 | 0 | -0.1179962 | 4.114269 | -0.4854681 | 5.819375 | 3.002019 | 22.21992 | 10.95327 |  | -3.722327e-05 |  | 0 | 0 | [8 empty] | 26.81485 | -0.08313715 | 25 | 0 | 26.80862 | -0.0186944
4868 | 2021/03/28 21:58:08 | 39539.7418 | 3150.0014 | 1 | 9 | 0 | 0 | 0 | -0.1179581 | 4.11323 | -0.4851888 | 5.819375 | 3.004967 | 22.21992 | 10.96539 |  | -5.950586e-05 |  | 2.683574 | 0 | [8 empty] | 27.14583 | 0.01449108 | 25 | 0 | 26.78405 | 0.06342173
4869 | 2021/03/28 21:59:38 | 39629.7419 | 3240.0015 | 1 | 9 | 0 | 0 | 0 | -0.1182327 | 4.112313 | -0.4862099 | 5.819375 | 3.007915 | 22.21992 | 10.97752 |  | -3.081951e-06 |  |  | 0.3899466 | [8 empty] | 27.08233 | -0.04654884 | 25 | 0 | 27.005 | 0.09123147
4870 | 2021/03/28 22:01:08 | 39719.741 | 3330.0006 | 1 | 9 | 0 | 0 | 0 | -0.118248 | 4.111459 | -0.4861718 | 5.819375 | 3.010865 | 22.21992 | 10.98965 |  | 3.713962e-06 |  | 0 | 0 | [8 empty] | 26.75278 | -0.02126098 | 25 | 0 | 26.51884 | -0.08575261
4871 | 2021/03/28 22:02:38 | 39809.7411 | 3420.0007 | 1 | 9 | 0 | 0 | 0 | -0.1178131 | 4.110339 | -0.4842518 | 5.819375 | 3.013815 | 22.21992 | 11.00178 |  | -2.544775e-05 |  | 0 | 0 | [8 empty] | 27.13565 | 0.05584657 | 25 | 0 | 26.75252 | 0.09593129
4872 | 2021/03/28 22:04:08 | 39899.742 | 3510.0016 | 1 | 9 | 0 | 0 | 0 | -0.1180573 | 4.109369 | -0.485141 | 5.819375 | 3.016766 | 22.21992 | 11.0139 |  | -2.394618e-05 | [11 empty] | 27.0437 | 0.09622097 | 25 | 0 | 26.44698 | -0.0371635
4873 | 2021/03/28 22:05:38 | 39989.7411 | 3600.0007 | 1 | 9 | 0 | 0 | 0 | -0.1180344 | 4.108465 | -0.4849402 | 5.819375 | 3.019715 | 22.21992 | 11.02602 |  | -3.397908e-06 |  | 0 | 0 | [8 empty] | 27.14516 | -0.01994252 | 25 | 0 | 26.5911 | -0.09692192
4874 | 2021/03/28 22:07:08 | 40079.7411 | 3690.0007 | 1 | 9 | 0 | 0 | 0 | -0.1182938 | 4.10777 | -0.4859237 | 5.819375 | 3.022666 | 22.21992 | 11.03815 |  | -3.635333e-06 |  | 3.095152 | 0 | [8 empty] | 27.1418 | 0.06787956 | 25 | 0 | 26.60213 | -0.08548737
4875 | 2021/03/28 22:08:38 | 40169.7412 | 3780.0008 | 1 | 9 | 0 | 0 | 0 | -0.1184769 | 4.106961 | -0.48658 | 5.819375 | 3.025616 | 22.21992 | 11.05026 |  | -3.287469e-05 |  | 0 | 0 | [8 empty] | 27.24451 | 0.1097184 | 25 | 0 | 26.96814 | 0.06753445
4876 | 2021/03/28 22:10:08 | 40259.741 | 3870.0006 | 1 | 9 | 0 | 0 | 0 | -0.1182098 | 4.105921 | -0.4853601 | 5.819375 | 3.028565 | 22.21992 | 11.06237 |  | -2.197024e-05 |  | 0 | [9 empty] | 26.86029 | -0.09392738 | 25 | 0 | 26.51252 | -0.09844124
4877 | 2021/03/28 22:11:38 | 40349.7405 | 3960.0001 | 1 | 9 | 0 | 0 | 0 | -0.1181717 | 4.104964 | -0.4850906 | 5.819375 | 3.031515 | 22.21992 | 11.07448 |  | 2.686852e-06 |  |  | 0 | [8 empty] | 27.17443 | 0.119347 | 25 | 0 | 26.86245 | 0.09050846
4878 | 2021/03/28 22:13:08 | 40439.7412 | 4050.0008 | 1 | 9 | 0 | 0 | 0 | -0.1179276 | 4.104232 | -0.4840022 | 5.819375 | 3.034462 | 22.21992 | 11.08658 |  | -1.430353e-05 |  | 0 | 0 | [8 empty] | 26.77021 | -0.1145571 | 25 | 0 | 26.5078 | -0.085724
4879 | 2021/03/28 22:14:38 | 40529.7412 | 4140.0008 | 1 | 9 | 0 | 0 | 0 | -0.1178894 | 4.103569 | -0.4837673 | 5.819375 | 3.03741 | 22.21992 | 11.09868 |  | -1.295936e-05 |  | 0 | 0 | [8 empty] | 27.04454 | 0.04884005 | 25 | 0 | 26.94587 | 0.1355743
4880 | 2021/03/28 22:16:08 | 40619.742 | 4230.0016 | 1 | 9 | 0 | 0 | 0 | -0.1179428 | 4.102994 | -0.4839186 | 5.819375 | 3.040356 | 22.21992 | 11.11076 |  | -2.030927e-05 |  | 3.707351 | 0.2957438 | [8 empty] | 26.8105 | -0.04131913 | 25 | 0 | 26.79004 | 0.103209
4881 | 2021/03/28 22:17:38 | 40709.7411 | 4320.0007 | 1 | 9 | 0 | 0 | 0 | -0.1180954 | 4.102311 | -0.4844641 | 5.819375 | 3.043303 | 22.21992 | 11.12285 |  | -2.726206e-05 |  | 0 | 0 | [8 empty] | 26.95632 | 0.0954932 | 25 | 0 | 26.80073 | 0.09107471
4882 | 2021/03/28 22:19:08 | 40799.7411 | 4410.0007 | 1 | 9 | 0 | 0 | 0 | -0.1182327 | 4.101428 | -0.4849229 | 5.819375 | 3.046249 | 22.21992 | 11.13494 |  | -1.201171e-05 | [11 empty] | 26.80969 | -0.1164621 | 25 | 0 | 26.93826 | 0.05848169
4883 | 2021/03/28 22:20:38 | 40889.741 | 4500.0006 | 1 | 9 | 0 | 0 | 0 | -0.1179047 | 4.100751 | -0.4834978 | 5.819375 | 3.049193 | 22.21992 | 11.14701 |  | -1.327544e-05 |  | 0 | 0 | [8 empty] | 27.00963 | -0.09870231 | 25 | 0 | 26.52676 | -0.06982565
4884 | 2021/03/28 22:22:08 | 40979.7418 | 4590.0014 | 1 | 9 | 0 | 0 | 0 | -0.1178894 | 4.100158 | -0.4833652 | 5.819375 | 3.052138 | 22.21992 | 11.15909 |  | -2.860517e-05 |  | 0 | 0 | [8 empty] | 27.12823 | 0.08825541 | 25 | 0 | 26.82334 | -0.04514694
4885 | 2021/03/28 22:23:38 | 41069.7412 | 4680.0008 | 1 | 9 | 0 | 0 | 0 | -0.118042 | 4.099397 | -0.483901 | 5.819375 | 3.055085 | 22.21992 | 11.17117 |  | 2.078238e-05 |  | 0 | 0 | [8 empty] | 26.86029 | -0.1296377 | 25 | 0 | 26.44846 | -0.02964914
4886 | 2021/03/28 22:25:08 | 41159.7419 | 4770.0015 | 1 | 9 | 0 | 0 | 0 | -0.1178513 | 4.098676 | -0.4830343 | 5.819375 | 3.058032 | 22.21992 | 11.18325 |  | 7.112255e-07 | [11 empty] | 27.19624 | 0.02453744 | 25 | 0 | 26.72778 | -0.09107828
4887 | 2021/03/28 22:26:38 | 41249.7418 | 4860.0014 | 1 | 9 | 0 | 0 | 0 | -0.1182098 | 4.098063 | -0.4844312 | 5.819375 | 3.060979 | 22.21992 | 11.19533 |  | -6.954608e-06 |  | 4.255956 | 0 | [8 empty] | 26.80142 | -0.05191326 | 25 | 0 | 26.55327 | 0.09477735
4888 | 2021/03/28 22:28:08 | 41339.7411 | 4950.0007 | 1 | 9 | 0 | 0 | 0 | -0.1178284 | 4.097622 | -0.4828162 | 5.819375 | 3.063926 | 22.21992 | 11.20741 |  | -1.635832e-05 |  |  | 0 | [8 empty] | 27.17443 | -0.03864646 | 25 | 0 | 26.66326 | -0.0942409
4889 | 2021/03/28 22:29:38 | 41429.7418 | 5040.0014 | 1 | 9 | 0 | 0 | 0 | -0.1182175 | 4.096925 | -0.4843282 | 5.819375 | 3.066874 | 22.21992 | 11.21949 |  | 7.902439e-06 |  | 0 | 0 | [8 empty] | 27.1224 | -0.08000731 | 25 | 0 | 26.54 | -0.1178282
4890 | 2021/03/28 22:31:08 | 41519.7411 | 5130.0007 | 1 | 9 | 0 | 0 | 0 | -0.1182327 | 4.096382 | -0.4843263 | 5.819375 | 3.069823 | 22.21992 | 11.23156 |  | -4.425696e-06 |  | 0 | [9 empty] | 27.00348 | 0.1132733 | 25 | 0 | 26.86925 | 0.02441645
4891 | 2021/03/28 22:32:38 | 41609.7418 | 5220.0014 | 1 | 9 | 0 | 0 | 0 | -0.1180038 | 4.09552 | -0.4832869 | 5.819375 | 3.072772 | 22.21992 | 11.24364 |  | -2.39434e-05 |  | 0 | 0 | [8 empty] | 26.86029 | 0.05953789 | 25 | 0 | 26.78293 | 0.0973928
4892 | 2021/03/28 22:34:08 | 41699.741 | 5310.0006 | 1 | 9 | 0 | 0 | 0 | -0.1182709 | 4.095081 | -0.4843289 | 5.819375 | 3.07572 | 22.21992 | 11.25572 |  | 1.138027e-05 |  |  | 0 | [8 empty] | 26.8897 | 0.134992 | 25 | 0 | 26.66649 | 0.07061303
4893 | 2021/03/28 22:35:38 | 41789.7419 | 5400.0015 | 1 | 9 | 0 | 0 | 0 | -0.1182556 | 4.094523 | -0.4842003 | 5.819375 | 3.078669 | 22.21992 | 11.26779 |  | -5.057268e-06 |  | 0 | 0 | [8 empty] | 26.90488 | -0.1017416 | 25 | 0 | 26.87021 | 0.0271368
4894 | 2021/03/28 22:37:08 | 41879.7411 | 5490.0007 | 1 | 9 | 0 | 0 | 0 | -0.1180038 | 4.094018 | -0.4831097 | 5.819375 | 3.081617 | 22.21992 | 11.27987 |  | 2.663166e-05 |  | 0 | [9 empty] | 27.19851 | 0.07716 | 25 | 0 | 26.78696 | 0.1016945
4895 | 2021/03/28 22:38:38 | 41969.7418 | 5580.0014 | 1 | 9 | 0 | 0 | 0 | -0.1180954 | 4.093739 | -0.4834517 | 5.819375 | 3.084565 | 22.21992 | 11.29193 |  | 9.483085e-07 |  | 0 | 0 | [8 empty] | 27.10287 | -0.02564728 | 25 | 0 | 26.9971 | 0.09436786
4896 | 2021/03/28 22:40:08 | 42059.7418 | 5670.0014 | 1 | 9 | 0 | 0 | 0 | -0.118248 | 4.092992 | -0.4839881 | 5.819375 | 3.087512 | 22.21992 | 11.304 |  | -1.185386e-05 |  | 5.068277 | 0.2154088 | [8 empty] | 27.26765 | 0.07427633 | 25 | 0 | 26.82772 | 0.1010352
4897 | 2021/03/28 22:41:38 | 42149.741 | 5760.0006 | 1 | 9 | 0 | 0 | 0 | -0.1185608 | 4.092541 | -0.4852149 | 5.819375 | 3.090459 | 22.21992 | 11.31606 |  | 1.209003e-05 |  | 0 | 0 | [8 empty] | 26.84267 | -0.04531443 | 25 | 0 | 26.69417 | -0.06977677
4898 | 2021/03/28 22:43:08 | 42239.7419 | 5850.0015 | 1 | 9 | 0 | 0 | 0 | -0.1181717 | 4.091934 | -0.4835508 | 5.819375 | 3.093409 | 22.21992 | 11.32813 |  | 1.240776e-05 | [11 empty] | 26.88227 | 0.03809035 | 25 | 0 | 26.45623 | -0.07754087
4899 | 2021/03/28 22:44:38 | 42329.7419 | 5940.0015 | 1 | 9 | 0 | 0 | 0 | -0.1183624 | 4.091652 | -0.4842978 | 5.819375 | 3.09636 | 22.21992 | 11.34021 |  | -1.003626e-05 |  | 0 | 0 | [8 empty] | 26.9579 | 0.05121946 | 25 | 0 | 26.53192 | -0.04882753
4900 | 2021/03/28 22:46:08 | 42419.741 | 6030.0006 | 1 | 9 | 0 | 0 | 0 | -0.1177139 | 4.091167 | -0.4815872 | 5.819375 | 3.099312 | 22.21992 | 11.35228 |  | -6.322004e-07 |  | 0 | 0 | [8 empty] | 27.01658 | -0.04912972 | 25 | 0 | 26.93214 | -0.0002521276
4901 | 2021/03/28 22:47:38 | 42509.7411 | 6120.0007 | 1 | 9 | 0 | 0 | 0 | -0.1182938 | 4.090577 | -0.4838899 | 5.819375 | 3.102263 | 22.21992 | 11.36435 |  | 1.454061e-05 |  | 0 | 0 | [8 empty] | 27.20642 | 0.02150476 | 25 | 0 | 26.59081 | -0.07049084
4902 | 2021/03/28 22:49:08 | 42599.742 | 6210.0016 | 1 | 9 | 0 | 0 | 0 | -0.1182098 | 4.090023 | -0.4834808 | 5.819375 | 3.105212 | 22.21992 | 11.37642 |  | 7.03323e-06 | [11 empty] | 26.91461 | -0.04989564 | 25 | 0 | 26.43875 | -0.1633257
4903 | 2021/03/28 22:50:38 | 42689.7419 | 6300.0015 | 1 | 9 | 0 | 0 | 0 | -0.1181107 | 4.089548 | -0.4830194 | 5.819375 | 3.108162 | 22.21992 | 11.38848 |  | 5.92683e-06 |  | 0 | 0 | [8 empty] | 26.78465 | -0.1422578 | 25 | 0 | 26.629 | -0.04896462
4904 | 2021/03/28 22:52:08 | 42779.7419 | 6390.0015 | 1 | 9 | 0 | 0 | 0 | -0.1182175 | 4.089145 | -0.4834085 | 5.819375 | 3.111113 | 22.21992 | 11.40055 |  | -2.362712e-05 |  | 0 | 0 | [8 empty] | 27.20304 | 0.1059943 | 25 | 0 | 26.69901 | -0.03623188
4905 | 2021/03/28 22:53:38 | 42869.741 | 6480.0006 | 1 | 9 | 0 | 0 | 0 | -0.1183243 | 4.088643 | -0.4837858 | 5.819375 | 3.114064 | 22.21992 | 11.41261 |  | -9.483006e-07 |  | 0 | 0 | [8 empty] | 27.05698 | -0.02727091 | 25 | 0 | 26.51721 | -0.1384568
4906 | 2021/03/28 22:55:08 | 42959.7419 | 6570.0015 | 1 | 9 | 0 | 0 | 0 | -0.1183243 | 4.088437 | -0.4837614 | 5.819375 | 3.117014 | 22.21992 | 11.42468 |  | 1.872785e-05 |  | 6.180941 | [9 empty] | 27.15151 | 0.0259012 | 25 | 0 | 26.5478 | -0.1297063
4907 | 2021/03/28 22:56:38 | 43049.7412 | 6660.0008 | 1 | 9 | 0 | 0 | 0 | -0.1178894 | 4.087723 | -0.4818992 | 5.819375 | 3.119964 | 22.21992 | 11.43674 |  | -4.188085e-06 |  |  | 0 | [8 empty] | 26.93468 | -0.07977962 | 25 | 0 | 26.4802 | -0.1598734
4908 | 2021/03/28 22:58:08 | 43139.7411 | 6750.0007 | 1 | 9 | 0 | 0 | 0 | -0.1179047 | 4.087253 | -0.4819063 | 5.819375 | 3.122914 | 22.21992 | 11.44879 |  | -3.042465e-05 |  | 0 | 0 | [8 empty] | 26.95939 | -0.002126694 | 25 | 0 | 26.9745 | 0.1490581
4909 | 2021/03/28 22:59:38 | 43229.7413 | 6840.0009 | 1 | 9 | 0 | 0 | 0 | -0.1181335 | 4.087185 | -0.4828335 | 5.819375 | 3.12586 | 22.21992 | 11.46083 |  | -3.453395e-05 |  | 0 | 0 | [8 empty] | 26.99411 | -0.008140206 | 25 | 0 | 26.96655 | 0.1430386
4910 | 2021/03/28 23:01:08 | 43319.7404 | 6930 | 1 | 9 | 0 | 0 | 0 | -0.1181946 | 4.086782 | -0.4830356 | 5.819375 | 3.128807 | 22.21992 | 11.47288 |  | 2.52899e-06 |  | 0 | [9 empty] | 27.1693 | 0.0935787 | 24.9 | 0 | 26.62966 | -0.004794598
4911 | 2021/03/28 23:02:38 | 43409.7421 | 7020.0017 | 1 | 9 | 0 | 0 | 0 | -0.118248 | 4.086206 | -0.4831857 | 5.819375 | 3.131755 | 22.21992 | 11.48493 |  | -3.635152e-06 |  |  | 0 | [8 empty] | 27.19708 | 0.1193899 | 25.1 | 0 | 26.58226 | -0.07972419
4912 | 2021/03/28 23:04:08 | 43499.7405 | 7110.0001 | 1 | 9 | 0 | 0 | 0 | -0.1182175 | 4.085788 | -0.4830116 | 5.819375 | 3.134705 | 22.21992 | 11.49698 |  | -3.208417e-05 |  | 0 | 0 | [8 empty] | 26.89411 | -0.09936631 | 25 | 0 | 26.46807 | 0.02728462
4913 | 2021/03/28 23:05:38 | 43589.7411 | 7200.0007 | 1 | 9 | 0 | 0 | 0 | -0.1182556 | 4.085354 | -0.483116 | 5.819375 | 3.137655 | 22.21992 | 11.50903 |  | -3.634942e-06 |  | 0 | 0 | [8 empty] | 27.23454 | 0.02091348 | 25 | 0 | 26.88704 | -0.1035994
4914 | 2021/03/28 23:07:08 | 43679.7421 | 7290.0017 | 1 | 9 | 0 | 0 | 0 | -0.118187 | 4.08515 | -0.4828116 | 5.819375 | 3.140605 | 22.21992 | 11.52108 |  | 2.465745e-05 |  | 0 | [9 empty] | 26.73939 | -0.03119826 | 25 | 0 | 26.56238 | 0.09328187
4915 | 2021/03/28 23:08:38 | 43769.7413 | 7380.0009 | 1 | 9 | 0 | 0 | 0 | -0.118042 | 4.084771 | -0.4821745 | 5.819375 | 3.143552 | 22.21992 | 11.53312 |  | -3.635183e-06 |  |  | 0 | [8 empty] | 27.05168 | 0.1356786 | 25 | 0 | 26.9459 | 0.07129788
4916 | 2021/03/28 23:10:08 | 43859.7405 | 7470.0001 | 1 | 9 | 0 | 0 | 0 | -0.1182098 | 4.084545 | -0.4828332 | 5.819375 | 3.146501 | 22.21992 | 11.54517 |  | 5.373704e-06 |  | 0 | 0 | [8 empty] | 26.97734 | -0.08273661 | 25 | 0 | 26.47308 | -0.05608499
4917 | 2021/03/28 23:11:38 | 43949.7413 | 7560.0009 | 1 | 9 | 0 | 0 | 0 | -0.1179657 | 4.084013 | -0.4817735 | 5.819375 | 3.149451 | 22.21992 | 11.55722 |  | -3.579657e-05 |  | 0 | 0 | [8 empty] | 27.16608 | 0.1104456 | 25 | 0 | 26.91811 | 0.01045763
4918 | 2021/03/28 23:13:08 | 44039.7404 | 7650 | 1 | 9 | 0 | 0 | 0 | -0.1182327 | 4.083622 | -0.4828177 | 5.819375 | 3.152401 | 22.21992 | 11.56927 |  | 8.297149e-06 |  | 0 | [9 empty] | 27.03146 | 0.09965658 | 25 | 0 | 26.91146 | 0.0463587
4919 | 2021/03/28 23:14:38 | 44129.7406 | 7740.0002 | 1 | 9 | 0 | 0 | 0 | -0.1181183 | 4.083408 | -0.4823252 | 5.819375 | 3.155351 | 22.21992 | 11.58131 |  | -1.525209e-05 |  | 7.601933 | 0.1454099 | [8 empty] | 26.7976 | -0.04286408 | 25 | 0 | 26.69889 | 0.07715523
4920 | 2021/03/28 23:16:08 | 44219.7405 | 7830.0001 | 1 | 9 | 0 | 0 | 0 | -0.1181564 | 4.082944 | -0.482426 | 5.819375 | 3.1583 | 22.21992 | 11.59335 |  | -1.580501e-07 | [11 empty] | 26.93648 | 0.07559061 | 25 | 0 | 26.76277 | 0.08900285
4921 | 2021/03/28 23:17:38 | 44309.7404 | 7920 | 1 | 9 | 0 | 0 | 0 | -0.1180954 | 4.082538 | -0.482129 | 5.819375 | 3.161249 | 22.21992 | 11.60539 |  | 4.512069e-05 |  | 0 | 0 | [8 empty] | 27.18563 | 0.1048392 | 25 | 0 | 26.71716 | 0.08491874
4922 | 2021/03/28 23:19:08 | 44399.7406 | 8010.0002 | 1 | 9 | 0 | 0 | 0 | -0.1181183 | 4.081925 | -0.48215 | 5.819375 | 3.164196 | 22.21992 | 11.61742 |  | 2.686852e-06 |  | 0 | 0 | [8 empty] | 26.74958 | -0.1098603 | 25 | 0 | 26.7149 | -0.05431354
4923 | 2021/03/28 23:20:38 | 44489.7404 | 8100 | 1 | 9 | 0 | 0 | 0 | -0.1176376 | 4.082029 | -0.4802001 | 5.819375 | 3.167143 | 22.21992 | 11.62945 |  | -1.304e-05 |  | 0 | 0 | [8 empty] | 27.05264 | 0.06014287 | 25 | 0 | 26.58404 | -0.06878793
4924 | 2021/03/28 23:22:08 | 44579.7413 | 8190.0009 | 1 | 9 | 0 | 0 | 0 | -0.1184006 | 4.081479 | -0.4832496 | 5.819375 | 3.170089 | 22.21992 | 11.64148 |  | 1.564813e-05 | [11 empty] | 27.01178 | 0.03943563 | 25 | 0 | 26.57873 | -0.08283436
4925 | 2021/03/28 23:23:38 | 44669.7414 | 8280.001 | 1 | 9 | 0 | 0 | 0 | -0.1181946 | 4.081109 | -0.482365 | 5.819375 | 3.173038 | 22.21992 | 11.65351 |  | -6.242979e-06 |  | 0 | 0 | [8 empty] | 26.92741 | -0.1024985 | 25 | 0 | 26.83584 | -0.06474972
4926 | 2021/03/28 23:25:08 | 44759.7404 | 8370 | 1 | 9 | 0 | 0 | 0 | -0.1179428 | 4.080595 | -0.4812768 | 5.819375 | 3.175987 | 22.21992 | 11.66555 |  | -1.896727e-06 |  | 0 | 0 | [8 empty] | 26.91222 | -0.02958775 | 25 | 0 | 26.57873 | -0.1251936
4927 | 2021/03/28 23:26:38 | 44849.7412 | 8460.0008 | 1 | 9 | 0 | 0 | 0 | -0.1181946 | 4.080502 | -0.4822933 | 5.819375 | 3.178936 | 22.21992 | 11.67758 |  | 3.161028e-06 |  | 0 | 0 | [8 empty] | 27.08288 | -0.08000851 | 25 | 0 | 27.04822 | 0.04884124
4928 | 2021/03/28 23:28:08 | 44939.7413 | 8550.0009 | 1 | 9 | 0 | 0 | 0 | -0.1182098 | 4.080207 | -0.4823205 | 5.819375 | 3.181883 | 22.21992 | 11.68961 |  | -7.586971e-06 | [11 empty] | 26.86955 | -0.02561629 | 25 | 0 | 26.57161 | -0.0967741
4929 | 2021/03/28 23:29:38 | 45029.7413 | 8640.0009 | 1 | 9 | 0 | 0 | 0 | -0.1180573 | 4.079778 | -0.4816476 | 5.819375 | 3.18483 | 22.21992 | 11.70163 |  | 3.090084e-05 |  | 0 | 0 | [8 empty] | 27.27399 | 0.07204413 | 25 | 0 | 26.56773 | -0.1307589
4930 | 2021/03/28 23:31:08 | 45119.7413 | 8730.0009 | 1 | 9 | 0 | 0 | 0 | -0.1177063 | 4.079232 | -0.4801513 | 5.819375 | 3.187775 | 22.21992 | 11.71364 |  | 1.706941e-05 |  | 0 | 0 | [8 empty] | 26.8521 | -0.06884277 | 25 | 0 | 26.79608 | 0.08454621
4931 | 2021/03/28 23:32:38 | 45209.7406 | 8820.0002 | 1 | 9 | 0 | 0 | 0 | -0.1179581 | 4.078954 | -0.4811457 | 5.819375 | 3.19072 | 22.21992 | 11.72566 |  | -5.45309e-06 |  | 0 | 0 | [8 empty] | 27.06785 | 0.1246125 | 25 | 0 | 26.89808 | 0.1246578
4932 | 2021/03/28 23:34:08 | 45299.7414 | 8910.001 | 1 | 9 | 0 | 0 | 0 | -0.117981 | 4.078666 | -0.4812051 | 5.819375 | 3.193666 | 22.21992 | 11.73768 |  | -2.268e-05 | [11 empty] | 27.1024 | 0.1127803 | 25 | 0 | 26.94687 | 0.1105946
4933 | 2021/03/28 23:35:38 | 45389.7415 | 9000.0011 | 1 | 9 | 0 | 0 | 0 | -0.118042 | 4.078425 | -0.4814254 | 5.819375 | 3.196614 | 22.21992 | 11.7497 |  | -1.880796e-05 |  | 0 | 0 | [8 empty] | 26.86759 | -0.1072645 | 25 | 0 | 26.46289 | -0.08734465
4934 | 2021/03/28 23:37:08 | 45479.7413 | 9090.0009 | 1 | 9 | 0 | 0 | 0 | -0.1181488 | 4.078113 | -0.4818242 | 5.819375 | 3.199562 | 22.21992 | 11.76172 |  | 1.24056e-05 |  | 8.560255 | 0 | [8 empty] | 27.25751 | 0.1432133 | 25 | 0 | 26.76777 | 0.001007915
4935 | 2021/03/28 23:38:38 | 45569.7413 | 9180.0009 | 1 | 9 | 0 | 0 | 0 | -0.1182175 | 4.07775 | -0.4820614 | 5.819375 | 3.202511 | 22.21992 | 11.77375 |  | 2.678949e-05 |  | 0 | 0 | [8 empty] | 27.08803 | -0.0259608 | 25 | 0 | 26.52695 | -0.1282561
4936 | 2021/03/28 23:40:08 | 45659.7407 | 9270.0003 | 1 | 9 | 0 | 0 | 0 | -0.1181564 | 4.077287 | -0.4817576 | 5.819375 | 3.205457 | 22.21992 | 11.78576 |  | -1.161736e-05 | [11 empty] | 26.97608 | -0.06186187 | 25 | 0 | 26.48605 | -0.1441741
4937 | 2021/03/28 23:41:38 | 45749.7405 | 9360.0001 | 1 | 9 | 0 | 0 | 0 | -0.1180038 | 4.0772 | -0.4811251 | 5.819375 | 3.208404 | 22.21992 | 11.79777 |  | 2.773458e-05 |  | 0 | 0 | [8 empty] | 27.18367 | 0.05492985 | 25 | 0 | 26.64405 | -0.09620249
4938 | 2021/03/28 23:43:08 | 45839.7414 | 9450.001 | 1 | 9 | 0 | 0 | 0 | -0.1183701 | 4.077 | -0.4825948977 | 5.819375 | 3.211353 | 22.21992 | 11.8098 |  | 4.109303e-06 |  | 0 | 0 | [8 empty] | 26.87762 | 0.02161622 | 25 | 0 | 26.8145 | 0.1394999
4939 | 2021/03/28 23:44:38 | 45929.7405 | 9540.0001 | 1 | 9 | 0 | 0 | 0 | -0.1179962 | 4.076284 | -0.480986 | 5.819375 | 3.214301 | 22.21992 | 11.82181 |  | -2.821358e-05 |  | 0 | 0 | [8 empty] | 26.74651 | -0.1155651 | 25 | 0 | 26.86932 | 0.0264287
4940 | 2021/03/28 23:46:08 | 46019.7406 | 9630.0002 | 1 | 9 | 0 | 0 | 0 | -0.1178894 | 4.075871 | -0.480502 | 5.819375 | 3.217248 | 22.21992 | 11.83383 |  | -2.331104e-05 | [11 empty] | 27.09614 | -0.0803411 | 24.9 | 0 | 26.51371 | -0.1048267
4941 | 2021/03/28 23:47:38 | 46109.7414 | 9720.001 | 1 | 9 | 0 | 0 | 0 | -0.1183624 | 4.07585 | -0.4824274 | 5.819375 | 3.220197 | 22.21992 | 11.84585 |  | 1.177385e-05 |  | 0 | 0 | [8 empty] | 27.04622 | -0.05627394 | 25 | 0 | 26.50644 | -0.1230073
4942 | 2021/03/28 23:49:08 | 46199.7413 | 9810.0009 | 1 | 9 | 0 | 0 | 0 | -0.118309 | 4.075455 | -0.482163 | 5.819375 | 3.223145 | 22.21992 | 11.85786 |  | 4.109337e-06 |  | 0 | 0 | [8 empty] | 27.01627 | 0.06630003 | 25 | 0 | 27.00294 | 0.07970572
4943 | 2021/03/28 23:50:38 | 46289.7415 | 9900.0011 | 1 | 9 | 0 | 0 | 0 | -0.118187 | 4.075108 | -0.4816248 | 5.819375 | 3.226094 | 22.21992 | 11.86988 |  | 4.267636e-06 |  | 0 | 0 | [8 empty] | 27.05056 | 0.07702351 | 25 | 0 | 26.95901 | 0.03483474
4944 | 2021/03/28 23:52:08 | 46379.7413 | 9990.0009 | 1 | 9 | 0 | 0 | 0 | -0.118042 | 4.074376 | -0.4809475 | 5.819375 | 3.229041 | 22.21992 | 11.88189 |  | 2.038728e-05 | [11 empty] | 27.23926 | -0.01407862 | 25 | 0 | 26.74239 | -0.1252484
4945 | 2021/03/28 23:53:38 | 46469.7414 | 10080.001 | 1 | 9 | 0 | 0 | 0 | -0.1178894 | 4.074497 | -0.48034 | 5.819375 | 3.231989 | 22.21992 | 11.8939 |  | 3.492676e-05 |  | 0 | 0 | [8 empty] | 26.75947 | -0.08441925 | 25 | 0 | 26.57535 | 0.06224096
4946 | 2021/03/28 23:55:08 | 46559.7414 | 10170.001 | 1 | 9 | 0 | 0 | 0 | -0.1181488 | 4.074144 | -0.4813552 | 5.819375 | 3.234939 | 22.21992 | 11.90592 |  | 1.422451e-06 |  | 0 | 0 | [8 empty] | 26.91496 | -0.1016122 | 25 | 0 | 26.55301 | -0.05940437
4947 | 2021/03/28 23:56:38 | 46649.7415 | 10260.0011 | 1 | 9 | 0 | 0 | 0 | -0.1182327 | 4.073619 | -0.481635 | 5.819375 | 3.23789 | 22.21992 | 11.91794 |  | -1.082571e-05 |  | 0 | [9 empty] | 26.95682 | -0.05899727 | 25 | 0 | 26.52372 | -0.06790102
4948 | 2021/03/28 23:58:08 | 46739.7414 | 10350.001 | 1 | 9 | 0 | 0 | 0 | -0.118515 | 4.073269 | -0.4827435 | 5.819375 | 3.240841 | 22.21992 | 11.92996 |  | 1.588496e-05 |  | 8.328369 | 0.1178334 | [8 empty] | 26.87778 | -0.06023109 | 25 | 0 | 26.99327 | 0.02196848
4949 | 2021/03/28 23:59:38 | 46829.7406 | 10440.0002 | 1 | 9 | 0 | 0 | 0 | -0.118042 | 4.072682 | -0.4807475 | 5.819375 | 3.243792 | 22.21992 | 11.94198 |  | 8.37728e-06 |  | 0 | 0 | [8 empty] | 27.21975 | 0.01419306 | 25 | 0 | 26.88647 | 0.09647012
4950 | 2021/03/29 00:01:08 | 46919.7414 | 10530.001 | 1 | 9 | 0 | 0 | 0 | -0.118187 | 4.072408 | -0.4813057 | 5.819375 | 3.246745 | 22.21992 | 11.954 |  | -7.270365e-06 | [11 empty] | 26.92645 | -0.08639693 | 25 | 0 | 26.8491 | 0.03359973
4951 | 2021/03/29 00:02:38 | 47009.7405 | 10620.0001 | 1 | 9 | 0 | 0 | 0 | -0.1180573 | 4.071856 | -0.4807123 | 5.819375 | 3.249696 | 22.21992 | 11.96602 |  | -2.426049e-05 |  | 0 | 0 | [8 empty] | 26.64756 | -0.08771658 | 25 | 0 | 26.44916 | -0.1077628
4952 | 2021/03/29 00:04:08 | 47099.7414 | 10710.001 | 1 | 9 | 0 | 0 | 0 | -0.118248 | 4.071679 | -0.4814679 | 5.819375 | 3.252646 | 22.21992 | 11.97804 |  | -1.177542e-05 |  | 0 | 0 | [8 empty] | 26.86678 | 0.02955735 | 25 | 0 | 26.40512 | -0.1127654
4953 | 2021/03/29 00:05:38 | 47189.7406 | 10800.0002 | 1 | 9 | 0 | 0 | 0 | -0.1180801 | 4.071258 | -0.4807346 | 5.819375 | 3.255595 | 22.21992 | 11.99004 |  | 1.896475e-05 |  | 0 | 0 | [8 empty] | 27.22309 | 0.08947015 | 25 | 0 | 26.68351 | 0.04508018
4954 | 2021/03/29 00:07:08 | 47279.7405 | 10890.0001 | 1 | 9 | 0 | 0 | 0 | -0.1182556 | 4.070724 | -0.4813859 | 5.819375 | 3.258544 | 22.21992 | 12.00205 |  | -1.382938e-05 | [11 empty] | 26.87874 | -0.1076096 | 25 | 0 | 26.87252 | 0.01237512
4955 | 2021/03/29 00:08:38 | 47369.7406 | 10980.0002 | 1 | 9 | 0 | 0 | 0 | -0.1183624 | 4.070234 | -0.4817627 | 5.819375 | 3.261492 | 22.21992 | 12.01405 |  | -1.944032e-05 |  | 0 | 0 | [8 empty] | 26.86663 | -0.07833898 | 25 | 0 | 26.7537 | -0.06724715
4956 | 2021/03/29 00:10:08 | 47459.7407 | 11070.0003 | 1 | 9 | 0 | 0 | 0 | -0.1181183 | 4.069699 | -0.4807059 | 5.819375 | 3.264442 | 22.21992 | 12.02605 |  | -3.95122e-07 |  | 0 | 0 | [8 empty] | 27.30404 | 0.099051 | 25 | 0 | 26.77878 | 0.05022645
4957 | 2021/03/29 00:11:38 | 47549.7406 | 11160.0002 | 1 | 9 | 0 | 0 | 0 | -0.1179581 | 4.069609 | -0.4800433 | 5.819375 | 3.26739 | 22.21992 | 12.03805 |  | -3.398274e-06 | [11 empty] | 27.31422 | 0.07626295 | 25 | 0 | 26.5589 | -0.1493269
4958 | 2021/03/29 00:13:08 | 47639.7405 | 11250.0001 | 1 | 9 | 0 | 0 | 0 | -0.1177902 | 4.06903 | -0.4792919 | 5.819375 | 3.270339 | 22.21992 | 12.05005 |  | -3.002952e-06 |  | 0 | 0 | [8 empty] | 27.21846 | 0.1158434 | 25 | 0 | 26.89229 | 0.1092488
4959 | 2021/03/29 00:14:38 | 47729.7407 | 11340.0003 | 1 | 9 | 0 | 0 | 0 | -0.1180191 | 4.068487 | -0.4801592 | 5.819375 | 3.273286 | 22.21992 | 12.06204 |  | -2.283692e-05 |  | 0 | 0 | [8 empty] | 26.98933 | -0.07451773 | 25 | 0 | 26.92622 | 0.08549273
4960 | 2021/03/29 00:16:08 | 47819.7413 | 11430.0009 | 1 | 9 | 0 | 0 | 0 | -0.1183624 | 4.067947 | -0.481492 | 5.819375 | 3.276234 | 22.21992 | 12.07403 |  | -2.497357e-05 |  | 7.019066 | 0 | [8 empty] | 27.06363 | -0.04534066 | 25 | 0 | 27.0503 | 0.1213402
4961 | 2021/03/29 00:17:38 | 47909.7415 | 11520.0011 | 1 | 9 | 0 | 0 | 0 | -0.1179581 | 4.067649 | -0.4798121 | 5.819375 | 3.279181 | 22.21992 | 12.08602 |  | 5.769164e-06 |  | 0 | [9 empty] | 26.90174 | -0.1220983 | 25 | 0 | 26.75325 | -0.01102269
4962 | 2021/03/29 00:19:08 | 47999.7407 | 11610.0003 | 1 | 9 | 0 | 0 | 0 | -0.1182861 | 4.067043 | -0.4810747 | 5.819375 | 3.282128 | 22.21992 | 12.09801 |  | -3.792763e-06 |  |  | 0 | [8 empty] | 27.20939 | 0.08376658 | 25 | 0 | 26.95434 | 0.1305145
4963 | 2021/03/29 00:20:38 | 48089.7407 | 11700.0003 | 1 | 9 | 0 | 0 | 0 | -0.1181564 | 4.066431 | -0.4804748 | 5.819375 | 3.285074 | 22.21992 | 12.10999 |  | -2.331374e-05 |  | 0 | 0 | [8 empty] | 27.26321 | 0.1190233 | 25 | 0 | 26.90151 | 0.0990957
4964 | 2021/03/29 00:22:08 | 48179.7407 | 11790.0003 | 1 | 9 | 0 | 0 | 0 | -0.1181564 | 4.065564 | -0.4803724 | 5.819375 | 3.288021 | 22.21992 | 12.12197 |  | -1.746483e-05 |  | 0 | 0 | [8 empty] | 26.97511 | -0.08401453 | 25 | 0 | 26.91199 | 0.09600282
4965 | 2021/03/29 00:23:38 | 48269.7407 | 11880.0003 | 1 | 9 | 0 | 0 | 0 | -0.1179657 | 4.065044 | -0.4795358 | 5.819375 | 3.290965 | 22.21992 | 12.13394 |  | 1.540925e-05 |  | 0 | [9 empty] | 27.06836 | 0.001354814 | 25 | 0 | 26.54996 | -0.1209271
4966 | 2021/03/29 00:25:08 | 48359.7406 | 11970.0002 | 1 | 9 | 0 | 0 | 0 | -0.1175537 | 4.064685 | -0.4778188 | 5.819375 | 3.293908 | 22.21992 | 12.1459 |  | 3.018982e-05 |  |  | 0 | [8 empty] | 27.00741 | 0.0006949902 | 25 | 0 | 26.49606 | -0.1349336
4967 | 2021/03/29 00:26:38 | 48449.7414 | 12060.001 | 1 | 9 | 0 | 0 | 0 | -0.1181564 | 4.064151 | -0.4802055 | 5.819375 | 3.296852 | 22.21992 | 12.15787 |  | -6.005804e-06 |  | 0 | 0 | [8 empty] | 27.36925 | 0.1419652 | 25 | 0 | 26.6344 | -0.1068133
4968 | 2021/03/29 00:28:08 | 48539.7415 | 12150.0011 | 1 | 9 | 0 | 0 | 0 | -0.1179581 | 4.063663 | -0.479342 | 5.819375 | 3.299798 | 22.21992 | 12.16984 |  | -3.437618e-05 |  | 0 | 0 | [8 empty] | 27.00826 | -0.06403565 | 25 | 0 | 26.58232 | -0.03070951
4969 | 2021/03/29 00:29:38 | 48629.7408 | 12240.0004 | 1 | 9 | 0 | 0 | 0 | -0.1181488 | 4.062957 | -0.4800335 | 5.819375 | 3.302747 | 22.21992 | 12.18182 |  | -1.216915e-05 |  | 5.305735 | 0.161596 | [8 empty] | 27.21442 | -0.02196729 | 25 | 0 | 26.65349 | -0.1042235
4970 | 2021/03/29 00:31:08 | 48719.7415 | 12330.0011 | 1 | 9 | 0 | 0 | 0 | -0.1182709 | 4.062239 | -0.4804447 | 5.819375 | 3.305695 | 22.21992 | 12.1938 |  | 3.113793e-05 |  | 0 | 0 | [8 empty] | 27.29082 | 0.07572114 | 25 | 0 | 27.14956 | 0.03800154
4971 | 2021/03/29 00:32:38 | 48809.7417 | 12420.0013 | 1 | 9 | 0 | 0 | 0 | -0.1179047 | 4.061476 | -0.4788671 | 5.819375 | 3.308643 | 22.21992 | 12.20578 |  | 3.319052e-06 | [11 empty] | 27.06289 | 0.01431942 | 25 | 0 | 27.04244 | 0.1165718
4972 | 2021/03/29 00:34:08 | 48899.7409 | 12510.0005 | 1 | 9 | 0 | 0 | 0 | -0.1181335 | 4.060921 | -0.4797308 | 5.819375 | 3.311592 | 22.21992 | 12.21775 |  | -6.321637e-07 |  | 0 | 0 | [8 empty] | 26.96434 | 0.0198102 | 25 | 0 | 26.94389 | 0.08208513
4973 | 2021/03/29 00:35:38 | 48989.741 | 12600.0006 | 1 | 9 | 0 | 0 | 0 | -0.1184387 | 4.060319 | -0.4808989 | 5.819375 | 3.314542 | 22.21992 | 12.22973 |  | -2.892149e-05 |  | 0 | 0 | [8 empty] | 27.07325 | -0.09488821 | 25 | 0 | 26.62602 | -0.06157994
4974 | 2021/03/29 00:37:08 | 49079.7408 | 12690.0004 | 1 | 9 | 0 | 0 | 0 | -0.1179962 | 4.059425 | -0.4789967 | 5.819375 | 3.317491 | 22.21992 | 12.2417 |  | -3.398331e-06 |  | 0 | 0 | [8 empty] | 27.22206 | -0.01964211 | 25 | 0 | 26.7394 | -0.1041138
4975 | 2021/03/29 00:38:38 | 49169.7416 | 12780.0012 | 1 | 9 | 0 | 0 | 0 | -0.1180038 | 4.058806 | -0.4789545 | 5.819375 | 3.320439 | 22.21992 | 12.25367 |  | 2.686718e-06 | [11 empty] | 26.98189 | 0.00248611 | 25 | 0 | 26.89744 | 0.08916378
4976 | 2021/03/29 00:40:08 | 49259.7417 | 12870.0013 | 1 | 9 | 0 | 0 | 0 | -0.118187 | 4.058041 | -0.4796077 | 5.819375 | 3.323385 | 22.21992 | 12.26563 |  | -4.615063e-05 |  | 4.324411 | 0 | [8 empty] | 27.30441 | -0.01782358 | 25 | 0 | 26.54533 | -0.1223278
4977 | 2021/03/29 00:41:38 | 49349.7416 | 12960.0012 | 1 | 9 | 0 | 0 | 0 | -0.1179047 | 4.057349 | -0.4783805 | 5.819375 | 3.326332 | 22.21992 | 12.27758 |  | 2.528823e-06 |  |  | 0 | [8 empty] | 27.02474 | -0.09224236 | 25 | 0 | 26.99007 | 0.0188303
4978 | 2021/03/29 00:43:08 | 49439.7417 | 13050.0013 | 1 | 9 | 0 | 0 | 0 | -0.1180801 | 4.05673 | -0.4790191 | 5.819375 | 3.329276 | 22.21992 | 12.28953 |  | 1.430425e-05 |  | 0 | [9 empty] | 27.32214 | 0.1047063 | 25 | 0 | 26.78267 | 0.002524853
4979 | 2021/03/29 00:44:38 | 49529.7418 | 13140.0014 | 1 | 9 | 0 | 0 | 0 | -0.1175232 | 4.05591 | -0.4766635 | 5.819375 | 3.332222 | 22.21992 | 12.30147 |  | -2.370771e-06 |  | 0 | 0 | [8 empty] | 27.26724 | -0.046978 | 25 | 0 | 27.11886 | 0.07297993
4980 | 2021/03/29 00:46:08 | 49619.7409 | 13230.0005 | 1 | 9 | 0 | 0 | 0 | -0.1179962 | 4.054827 | -0.4784542 | 5.819375 | 3.335167 | 22.21992 | 12.31342 |  | -1.754342e-05 |  | 0 | 0 | [8 empty] | 27.35641 | 0.03619015 | 25 | 0 | 27.05877 | 0.1117909
4981 | 2021/03/29 00:47:38 | 49709.7416 | 13320.0012 | 1 | 9 | 0 | 0 | 0 | -0.117981 | 4.054171 | -0.4783151 | 5.819375 | 3.338112 | 22.21992 | 12.32536 |  | -1.003635e-05 |  |  | 0 | [8 empty] | 27.23323 | -0.006003976 | 25 | 0 | 27.01374 | 0.1006824
4982 | 2021/03/29 00:49:08 | 49799.7408 | 13410.0004 | 1 | 9 | 0 | 0 | 0 | -0.118187 | 4.053335 | -0.4790515 | 5.819375 | 3.341055 | 22.21992 | 12.33729 |  | -1.912533e-05 |  | 0 | [9 empty] | 27.27031 | 0.1137084 | 25 | 0 | 26.75924 | 0.04264951
4983 | 2021/03/29 00:50:38 | 49889.7416 | 13500.0012 | 1 | 9 | 0 | 0 | 0 | -0.1180954 | 4.052693 | -0.4786044 | 5.819375 | 3.344001 | 22.21992 | 12.34923 |  | 1.785863e-05 |  | 3.813416 | 0.2472395 | [8 empty] | 26.9073 | -0.03050864 | 25 | 0 | 26.63785 | -0.1016563
4984 | 2021/03/29 00:52:08 | 49979.7409 | 13590.0005 | 1 | 9 | 0 | 0 | 0 | -0.1180725 | 4.051974 | -0.4784267 | 5.819375 | 3.346948 | 22.21992 | 12.36117 |  | 6.559025e-06 |  | 0 | 0 | [8 empty] | 27.01104 | 0.03211796 | 25 | 0 | 26.54951 | -0.08793712
4985 | 2021/03/29 00:53:38 | 50069.7417 | 13680.0013 | 1 | 9 | 0 | 0 | 0 | -0.1180344 | 4.050888 | -0.4781441 | 5.819375 | 3.349895 | 22.21992 | 12.37311 |  | -4.385854e-05 | [11 empty] | 27.17023 | 0.09206235 | 25 | 0 | 26.69463 | -0.1193678
4986 | 2021/03/29 00:55:08 | 50159.7417 | 13770.0013 | 1 | 9 | 0 | 0 | 0 | -0.1183701 | 4.050188 | -0.4794212 | 5.819375 | 3.352841 | 22.21992 | 12.38505 |  | -8.29763e-06 |  | 0 | 0 | [8 empty] | 26.82794 | -0.004794002 | 25 | 0 | 26.8086 | 0.09187341
4987 | 2021/03/29 00:56:38 | 50249.741 | 13860.0006 | 1 | 9 | 0 | 0 | 0 | -0.1183701 | 4.049283 | -0.479314 | 5.819375 | 3.355789 | 22.21992 | 12.39698 |  | -2.544607e-05 |  | 0 | 0 | [8 empty] | 26.94382 | 0.003739595 | 25 | 0 | 26.92338 | 0.1238048
4988 | 2021/03/29 00:58:08 | 50339.7409 | 13950.0005 | 1 | 9 | 0 | 0 | 0 | -0.118309 | 4.048528 | -0.4789773 | 5.819375 | 3.358739 | 22.21992 | 12.40893 |  | -1.580409e-05 |  | 0 | 0 | [8 empty] | 26.86058 | -0.06247938 | 25 | 0 | 26.49146 | -0.1247734
4989 | 2021/03/29 00:59:38 | 50429.7417 | 14040.0013 | 1 | 9 | 0 | 0 | 0 | -0.1185608 | 4.047566 | -0.4798827 | 5.819375 | 3.361691 | 22.21992 | 12.42088 |  | -2.576238e-05 |  | 3.48408 | [9 empty] | 27.09957 | 0.09712517 | 25 | 0 | 26.58121 | -0.05847216
4990 | 2021/03/29 01:01:08 | 50519.7419 | 14130.0015 | 1 | 9 | 0 | 0 | 0 | -0.1182098 | 4.046556 | -0.4783426 | 5.819375 | 3.364645 | 22.21992 | 12.43283 |  | -8.218537e-06 |  | 0 | 0 | [8 empty] | 26.94397 | 0.03308237 | 25 | 0 | 26.86662 | 0.1398408
4991 | 2021/03/29 01:02:38 | 50609.741 | 14220.0006 | 1 | 9 | 0 | 0 | 0 | -0.1178818 | 4.045595 | -0.476902 | 5.819375 | 3.367596 | 22.21992 | 12.44477 |  | -5.689474e-06 |  |  | 0 | [8 empty] | 26.86963 | -0.04515111 | 25 | 0 | 26.39373 | -0.1497
4992 | 2021/03/29 01:04:08 | 50699.741 | 14310.0006 | 1 | 9 | 0 | 0 | 0 | -0.1184235 | 4.044672 | -0.4789842 | 5.819375 | 3.370545 | 22.21992 | 12.4567 |  | 2.449594e-06 |  | 0 | 0 | [8 empty] | 26.84732 | -0.09140909 | 25 | 0 | 26.83398 | 0.07529497
4993 | 2021/03/29 01:05:38 | 50789.7411 | 14400.0007 | 1 | 9 | 0 | 0 | 0 | -0.1183472 | 4.044006 | -0.4785968 | 5.819375 | 3.373494 | 22.21992 | 12.46863 |  | -3.532186e-05 |  | 0 | [9 empty] | 26.75066 | -0.1282352 | 25 | 0 | 26.48112 | -0.08607209
4994 | 2021/03/29 01:07:08 | 50879.7417 | 14490.0013 | 1 | 9 | 0 | 0 | 0 | -0.1182861 | 4.042966 | -0.4782267 | 5.819375 | 3.376444 | 22.21992 | 12.48056 |  | -1.620107e-05 |  | 3.145387 | 0.300334 | [8 empty] | 27.13691 | 0.11783 | 25 | 0 | 26.8747 | 0.09787679
4995 | 2021/03/29 01:08:38 | 50969.741 | 14580.0006 | 1 | 9 | 0 | 0 | 0 | -0.1182327 | 4.04202 | -0.4778989 | 5.819375 | 3.379395 | 22.21992 | 12.49249 |  | -6.875237e-06 | [11 empty] | 27.06581 | 0.002121329 | 25 | 0 | 26.57295 | 0.07087886
4996 | 2021/03/29 01:10:08 | 51059.741 | 14670.0006 | 1 | 9 | 0 | 0 | 0 | -0.1179657 | 4.040889 | -0.4766863 | 5.819375 | 3.382345 | 22.21992 | 12.50441 |  | 7.191637e-06 |  | 0 | 0 | [8 empty] | 26.79514 | -0.09841144 | 25 | 0 | 26.44732 | 0.003796816
4997 | 2021/03/29 01:11:38 | 51149.7412 | 14760.0008 | 1 | 9 | 0 | 0 | 0 | -0.1183624 | 4.040155 | -0.4782024 | 5.819375 | 3.385295 | 22.21992 | 12.51633 |  | -3.453366e-05 |  | 0 | 0 | [8 empty] | 26.92652 | 0.0548774 | 25 | 0 | 26.9203 | 0.1082927
4998 | 2021/03/29 01:13:08 | 51239.741 | 14850.0006 | 1 | 9 | 0 | 0 | 0 | -0.1182938 | 4.039259 | -0.4778193 | 5.819375 | 3.388247 | 22.21992 | 12.52826 |  | -2.828909e-05 |  | 0 | 0 | [8 empty] | 26.90226 | -0.08526206 | 25 | 0 | 26.51182 | -0.01859844
4999 | 2021/03/29 01:14:38 | 51329.7412 | 14940.0008 | 1 | 9 | 0 | 0 | 0 | -0.1183472 | 4.038153 | -0.4779041 | 5.819375 | 3.391198 | 22.21992 | 12.54017 |  | 6.005904e-06 | [11 empty] | 26.87352 | 0.05967438 | 25 | 0 | 26.86019 | 0.1041967
5000 | 2021/03/29 01:16:08 | 51419.741 | 15030.0006 | 1 | 9 | 0 | 0 | 0 | -0.1179047 | 4.036952 | -0.4759756 | 5.819375 | 3.394148 | 22.21992 | 12.55208 |  | -5.452819e-06 |  | 3.165458 | 0 | [8 empty] | 27.19254 | 0.1145917 | 25 | 0 | 26.97304 | -0.003184676
5001 | 2021/03/29 01:17:38 | 51509.741 | 15120.0006 | 1 | 9 | 0 | 0 | 0 | -0.1181946 | 4.036054 | -0.4770398 | 5.819375 | 3.397099 | 22.21992 | 12.564 |  | -1.169503e-05 |  | 0 | 0 | [8 empty] | 26.93867 | -0.1193732 | 25 | 0 | 26.53402 | -0.05939364
5002 | 2021/03/29 01:19:08 | 51599.7412 | 15210.0008 | 1 | 9 | 0 | 0 | 0 | -0.1183701 | 4.035193 | -0.4776462 | 5.819375 | 3.40005 | 22.21992 | 12.5759 |  | 2.845114e-05 |  | 0 | 0 | [8 empty] | 26.85025 | -0.05461693 | 25 | 0 | 26.75155 | 0.07204473
5003 | 2021/03/29 01:20:38 | 51689.7411 | 15300.0007 | 1 | 9 | 0 | 0 | 0 | -0.1182861 | 4.034389 | -0.4772121 | 5.819375 | 3.402999 | 22.21992 | 12.5878 |  | -1.398825e-05 | [11 empty] | 26.91259 | -0.1117015 | 25 | 0 | 26.5364 | 0.006063581
5004 | 2021/03/29 01:22:08 | 51779.7411 | 15390.0007 | 1 | 9 | 0 | 0 | 0 | -0.1180038 | 4.033103 | -0.4759215 | 5.819375 | 3.405947 | 22.21992 | 12.5997 |  | -1.217067e-05 |  | 0 | 0 | [8 empty] | 26.79138 | -0.0002551079 | 25 | 0 | 27.0394 | 0.1064342
5005 | 2021/03/29 01:23:38 | 51869.7412 | 15480.0008 | 1 | 9 | 0 | 0 | 0 | -0.1180954 | 4.032258 | -0.4761911 | 5.819375 | 3.408895 | 22.21992 | 12.61158 |  | -2.718507e-05 |  | 2.953191 | 0.3254101 | [8 empty] | 27.19977 | 0.05902469 | 25 | 0 | 26.78823 | 0.1035595
5006 | 2021/03/29 01:25:08 | 51959.742 | 15570.0016 | 1 | 9 | 0 | 0 | 0 | -0.1184845 | 4.031075 | -0.4776199 | 5.819375 | 3.411844 | 22.21992 | 12.62347 |  | -1.248606e-05 |  | 0 | 0 | [8 empty] | 27.04616 | -0.02797663 | 25 | 0 | 26.87637 | 0.0809449
5007 | 2021/03/29 01:26:38 | 52049.7419 | 15660.0015 | 1 | 9 | 0 | 0 | 0 | -0.1180954 | 4.030231 | -0.4759517 | 5.819375 | 3.414793 | 22.21992 | 12.63536 |  | 1.770073e-05 |  | 0 | 0 | [8 empty] | 26.81036 | -0.003576279 | 25 | 0 | 26.4412 | -0.1058769
5008 | 2021/03/29 01:28:08 | 52139.7411 | 15750.0007 | 1 | 9 | 0 | 0 | 0 | -0.1180038 | 4.029156 | -0.4754557 | 5.819375 | 3.41774 | 22.21992 | 12.64723 |  | -1.896585e-05 | [11 empty] | 26.95915 | 0.04152477 | 25 | 0 | 26.44776 | -0.07632434
5009 | 2021/03/29 01:29:38 | 52229.742 | 15840.0016 | 1 | 9 | 0 | 0 | 0 | -0.118187 | 4.027965 | -0.4760531 | 5.819375 | 3.420688 | 22.21992 | 12.65911 |  | -1.343415e-06 |  | 0 | 0 | [8 empty] | 26.82794 | -0.07974744 | 25 | 0 | 26.74347 | -0.06642699
5010 | 2021/03/29 01:31:08 | 52319.7411 | 15930.0007 | 1 | 9 | 0 | 0 | 0 | -0.1183624 | 4.026838 | -0.4766262 | 5.819375 | 3.423638 | 22.21992 | 12.67099 |  | -2.133535e-06 |  | 2.901233 | 0 | [8 empty] | 27.05048 | 0.09212911 | 25 | 0 | 26.51071 | -0.001219511
5011 | 2021/03/29 01:32:38 | 52409.741 | 16020.0006 | 1 | 9 | 0 | 0 | 0 | -0.1183472 | 4.025997 | -0.4764655 | 5.819375 | 3.426586 | 22.21992 | 12.68286 |  | 5.5318e-07 |  | 0 | 0 | [8 empty] | 27.16241 | 0.1016843 | 25 | 0 | 26.62988 | 0.003916025
5012 | 2021/03/29 01:34:08 | 52499.7411 | 16110.0007 | 1 | 9 | 0 | 0 | 0 | -0.1179962 | 4.025144 | -0.4749517 | 5.819375 | 3.429536 | 22.21992 | 12.69474 |  | -3.959451e-05 |  | 0 | [9 empty] | 26.89975 | 0.03800154 | 25 | 0 | 26.38829 | -0.08208632
5013 | 2021/03/29 01:35:38 | 52589.741 | 16200.0006 | 1 | 9 | 0 | 0 | 0 | -0.1179962 | 4.023759 | -0.4747883 | 5.819375 | 3.432485 | 22.21992 | 12.7066 |  | -1.817471e-05 |  |  | 0 | [8 empty] | 26.91216 | 0.01075745 | 25 | 0 | 26.45766 | -0.1048762
5014 | 2021/03/29 01:37:08 | 52679.7411 | 16290.0007 | 1 | 9 | 0 | 0 | 0 | -0.1184845 | 4.022756 | -0.4766342 | 5.819375 | 3.435434 | 22.21992 | 12.71847 |  | 4.899553e-06 |  | 2.810455 | 0.355023 | [8 empty] | 27.17344 | 0.09240866 | 25 | 0 | 26.72924 | -0.03782749
5015 | 2021/03/29 01:38:38 | 52769.741 | 16380.0006 | 1 | 9 | 0 | 0 | 0 | -0.1184006 | 4.021554 | -0.4761544 | 5.819375 | 3.438384 | 22.21992 | 12.73034 |  | -5.057897e-06 | [11 empty] | 27.14958 | 0.07428408 | 25 | 0 | 26.97984 | 0.143249
5016 | 2021/03/29 01:40:08 | 52859.741 | 16470.0006 | 1 | 9 | 0 | 0 | 0 | -0.1180725 | 4.020711 | -0.4747354 | 5.819375 | 3.441334 | 22.21992 | 12.7422 |  | -2.758157e-05 |  | 0 | 0 | [8 empty] | 27.19727 | 0.08116663 | 25 | 0 | 26.89242 | 0.1101315
5017 | 2021/03/29 01:41:38 | 52949.7411 | 16560.0007 | 1 | 9 | 0 | 0 | 0 | -0.118248 | 4.019669 | -0.4753178 | 5.819375 | 3.444284 | 22.21992 | 12.75406 |  | -3.540117e-05 |  | 0 | 0 | [8 empty] | 26.90268 | -0.01207411 | 25 | 0 | 26.81822 | 0.13915
5018 | 2021/03/29 01:43:08 | 53039.7418 | 16650.0014 | 1 | 9 | 0 | 0 | 0 | -0.1181946 | 4.018428 | -0.4749565 | 5.819375 | 3.447235 | 22.21992 | 12.76592 |  | 1.090618e-05 |  | 0 | 0 | [8 empty] | 26.78722 | -0.09799778 | 25 | 0 | 26.81657 | 0.09318054
5019 | 2021/03/29 01:44:38 | 53129.7419 | 16740.0015 | 1 | 9 | 0 | 0 | 0 | -0.1182709 | 4.017433 | -0.4751454 | 5.819375 | 3.450186 | 22.21992 | 12.77777 |  | -1.161668e-05 |  | 2.619532 | [9 empty] | 27.22484 | 0.1060361 | 25 | 0 | 27.03379 | 0.1149708
5020 | 2021/03/29 01:46:08 | 53219.741 | 16830.0006 | 1 | 9 | 0 | 0 | 0 | -0.1182327 | 4.016378 | -0.4748672 | 5.819375 | 3.453135 | 22.21992 | 12.78962 |  | -2.410404e-05 |  | 0 | 0 | [8 empty] | 27.2838 | 0.1381421 | 25 | 0 | 26.96479 | 0.09820163
5021 | 2021/03/29 01:47:38 | 53309.741 | 16920.0006 | 1 | 9 | 0 | 0 | 0 | -0.118248 | 4.015238 | -0.4747939 | 5.819375 | 3.456083 | 22.21992 | 12.80146 |  | -3.239866e-06 |  |  | 0 | [8 empty] | 26.87924 | -0.134002 | 25 | 0 | 26.71652 | -0.02515733
5022 | 2021/03/29 01:49:08 | 53399.7412 | 17010.0008 | 1 | 9 | 0 | 0 | 0 | -0.1182709 | 4.014168 | -0.4747593 | 5.819375 | 3.459032 | 22.21992 | 12.8133 |  | -6.084979e-06 |  | 0 | 0 | [8 empty] | 27.28548 | 0.1094723 | 25 | 0 | 26.81711 | -0.0349474
5023 | 2021/03/29 01:50:38 | 53489.7412 | 17100.0008 | 1 | 9 | 0 | 0 | 0 | -0.1180038 | 4.013048 | -0.4735549 | 5.819375 | 3.46198 | 22.21992 | 12.82513 |  | -4.844276e-05 |  | 0 | 0.368362 | [8 empty] | 27.29159 | 0.1339525 | 25 | 0 | 26.52745 | -0.02030551
5024 | 2021/03/29 01:52:08 | 53579.7411 | 17190.0007 | 1 | 9 | 0 | 0 | 0 | -0.1181335 | 4.011867 | -0.4739359 | 5.819375 | 3.464927 | 22.21992 | 12.83695 |  | -5.769164e-06 |  | 2.788216 | [9 empty] | 27.20324 | 0.09107769 | 25 | 0 | 26.88417 | -0.03785193
5025 | 2021/03/29 01:53:38 | 53669.7404 | 17280 | 1 | 9 | 0 | 0 | 0 | -0.1181183 | 4.01078 | -0.4737465 | 5.819375 | 3.467875 | 22.21992 | 12.84878 |  | -3.887807e-05 |  | 0 | 0 | [8 empty] | 26.75831 | -0.059641 | 25 | 0 | 26.54573 | 0.07815957
5026 | 2021/03/29 01:55:08 | 53759.7418 | 17370.0014 | 1 | 9 | 0 | 0 | 0 | -0.1180573 | 4.009819 | -0.4733884 | 5.819375 | 3.470824 | 22.21992 | 12.86061 |  | -8.14012e-06 |  | 0 | 0 | [8 empty] | 26.86712 | -0.08939624 | 25 | 0 | 26.55495 | 0.00837326
5027 | 2021/03/29 01:56:38 | 53849.7418 | 17460.0014 | 1 | 9 | 0 | 0 | 0 | -0.1181946 | 4.008519 | -0.4737853 | 5.819375 | 3.473775 | 22.21992 | 12.87244 |  | 1.130068e-05 |  |  | 0 | [8 empty] | 26.90476 | -0.105105 | 25 | 0 | 26.45738 | -0.06289899
5028 | 2021/03/29 01:58:08 | 53939.7412 | 17550.0008 | 1 | 9 | 0 | 0 | 0 | -0.1183243 | 4.007316 | -0.4741629 | 5.819375 | 3.476725 | 22.21992 | 12.88426 |  | -3.058269e-05 |  | 2.658387 | [9 empty] | 26.94885 | 0.02212465 | 25 | 0 | 26.91418 | 0.09551048
5029 | 2021/03/29 01:59:38 | 54029.7412 | 17640.0008 | 1 | 9 | 0 | 0 | 0 | -0.1183319 | 4.00634 | -0.4740778 | 5.819375 | 3.479672 | 22.21992 | 12.89607 |  | -4.488623e-05 |  | 0 | 0 | [8 empty] | 26.82555 | -0.07944643 | 25 | 0 | 26.71973 | 0.03831387
5030 | 2021/03/29 02:01:08 | 54119.741 | 17730.0006 | 1 | 9 | 0 | 0 | 0 | -0.1182175 | 4.005358 | -0.4735034 | 5.819375 | 3.482621 | 22.21992 | 12.90788 |  | -2.133818e-06 |  |  | 0 | [8 empty] | 26.86712 | 0.05776107 | 25 | 0 | 26.85379 | 0.1245302
5031 | 2021/03/29 02:02:38 | 54209.741 | 17820.0006 | 1 | 9 | 0 | 0 | 0 | -0.1181946 | 4.004236 | -0.4732791 | 5.819375 | 3.485566 | 22.21992 | 12.91968 |  | 4.741739e-07 |  | 0 | 0 | [8 empty] | 27.02358 | 0.1100892 | 25 | 0 | 26.9818 | 0.05681694
5032 | 2021/03/29 02:04:08 | 54299.742 | 17910.0016 | 1 | 9 | 0 | 0 | 0 | -0.118042 | 4.002828 | -0.4725018 | 5.819375 | 3.488514 | 22.21992 | 12.93148 |  | -1.659416e-05 |  | 0 | 0.3767734 | [8 empty] | 27.31084 | 0.0218308 | 25 | 0 | 26.52942 | -0.1137847
5033 | 2021/03/29 02:05:38 | 54389.7412 | 18000.0008 | 1 | 9 | 0 | 0 | 0 | -0.118187 | 4.001795 | -0.4729601 | 5.819375 | 3.491465 | 22.21992 | 12.94329 |  | -2.860849e-05 |  | 2.618017 | [9 empty] | 26.79585 | 0.004929304 | 25 | 0 | 27.05836 | 0.1205152
5034 | 2021/03/29 02:07:08 | 54479.7412 | 18090.0008 | 1 | 9 | 0 | 0 | 0 | -0.1184769 | 4.000764 | -0.4739981 | 5.819375 | 3.494412 | 22.21992 | 12.95508 |  | 1.05112e-05 |  | 0 | 0 | [8 empty] | 27.26806 | 0.0434649 | 25 | 0 | 26.95615 | 0.1101959
5035 | 2021/03/29 02:08:38 | 54569.741 | 18180.0006 | 1 | 9 | 0 | 0 | 0 | -0.1181183 | 3.999747 | -0.4724433 | 5.819375 | 3.497361 | 22.21992 | 12.96688 |  | -1.023383e-05 |  | 0 | 0 | [8 empty] | 26.90952 | -0.08164048 | 25 | 0 | 26.71123 | -0.1172251
5036 | 2021/03/29 02:10:08 | 54659.741 | 18270.0006 | 1 | 9 | 0 | 0 | 0 | -0.1178284 | 3.998696 | -0.47116 | 5.819375 | 3.50031 | 22.21992 | 12.97867 |  | -5.571266e-06 |  |  | 0 | [8 empty] | 27.21328 | 0.08534372 | 25 | 0 | 26.70214 | 0.04984081
5037 | 2021/03/29 02:11:38 | 54749.7419 | 18360.0015 | 1 | 9 | 0 | 0 | 0 | -0.1180573 | 3.997292 | -0.4719095 | 5.819375 | 3.50326 | 22.21992 | 12.99047 |  | 1.209083e-05 |  | 2.620682 | [9 empty] | 26.98606 | -0.06525874 | 25 | 0 | 26.88738 | 0.02362132
5038 | 2021/03/29 02:13:08 | 54839.7411 | 18450.0007 | 1 | 9 | 0 | 0 | 0 | -0.1181183 | 3.996163 | -0.47202 | 5.819375 | 3.506208 | 22.21992 | 13.00225 |  | -2.090213e-05 |  | 0 | 0 | [8 empty] | 27.01032 | -0.1101452 | 25 | 0 | 26.98988 | 0.01647294
5039 | 2021/03/29 02:14:38 | 54929.741 | 18540.0006 | 1 | 9 | 0 | 0 | 0 | -0.1182556 | 3.995227 | -0.472458 | 5.819375 | 3.509157 | 22.21992 | 13.01403 |  | -8.258255e-06 |  |  | 0 | [8 empty] | 26.94425 | -0.03067672 | 25 | 0 | 26.76732 | -0.07291377
5040 | 2021/03/29 02:16:08 | 55019.7412 | 18630.0008 | 1 | 9 | 0 | 0 | 0 | -0.1180801 | 3.994237 | -0.4716399 | 5.819375 | 3.512107 | 22.21992 | 13.02582 |  | 9.877476e-07 |  | 0 | [9 empty] | 27.06582 | -0.07077754 | 25 | 0 | 26.98138 | 0.06031454
5041 | 2021/03/29 02:17:38 | 55109.742 | 18720.0016 | 1 | 9 | 0 | 0 | 0 | -0.1182709 | 3.992961 | -0.4722511 | 5.819375 | 3.515057 | 22.21992 | 13.0376 |  | 5.808293e-06 |  | 0 | 0.38142 | [8 empty] | 26.82821 | -0.1060903 | 25 | 0 | 26.73661 | -0.09055853
5042 | 2021/03/29 02:19:08 | 55199.741 | 18810.0006 | 1 | 9 | 0 | 0 | 0 | -0.118248 | 3.991805 | -0.472023 | 5.819375 | 3.518007 | 22.21992 | 13.04938 |  | -1.343493e-06 |  | 2.683825 | [9 empty] | 27.32491 | 0.07465601 | 25 | 0 | 26.56763 | -0.1553887
5043 | 2021/03/29 02:20:38 | 55289.7418 | 18900.0014 | 1 | 9 | 0 | 0 | 0 | -0.1180954 | 3.990521 | -0.4712622 | 5.819375 | 3.520958 | 22.21992 | 13.06115 |  | 1.082652e-05 |  | 0 | 0 | [8 empty] | 27.22221 | 0.1215935 | 25 | 0 | 26.70398 | -0.03840864
5044 | 2021/03/29 02:22:08 | 55379.7419 | 18990.0015 | 1 | 9 | 0 | 0 | 0 | -0.1182556 | 3.989368 | -0.4717651 | 5.819375 | 3.523908 | 22.21992 | 13.07292 |  | -8.29708e-07 |  | 0 | 0 | [8 empty] | 27.19658 | 0.1342911 | 25 | 0 | 26.74235 | 0.01429975
5045 | 2021/03/29 02:23:38 | 55469.7411 | 19080.0007 | 1 | 9 | 0 | 0 | 0 | -0.1180725 | 3.988439 | -0.470925 | 5.819375 | 3.52686 | 22.21992 | 13.0847 |  | -2.493054e-05 |  |  | 0 | [8 empty] | 27.3217 | 0.1332515 | 25 | 0 | 26.83203 | 0.02663434
5046 | 2021/03/29 02:25:08 | 55559.7412 | 19170.0008 | 1 | 9 | 0 | 0 | 0 | -0.1181946 | 3.98741 | -0.4712903 | 5.819375 | 3.529813 | 22.21992 | 13.09647 |  | -3.927838e-05 |  | 2.606932 | [9 empty] | 26.93993 | -0.05106211 | 25 | 0 | 26.91948 | 0.1156551
5047 | 2021/03/29 02:26:38 | 55649.741 | 19260.0006 | 1 | 9 | 0 | 0 | 0 | -0.1184235 | 3.986149 | -0.4720537 | 5.819375 | 3.532765 | 22.21992 | 13.10824 |  | -7.546892e-06 |  | 0 | 0 | [8 empty] | 26.7946 | -0.1345861 | 25 | 0 | 26.69589 | -0.0212723
5048 | 2021/03/29 02:28:08 | 55739.741 | 19350.0006 | 1 | 9 | 0 | 0 | 0 | -0.117981 | 3.985025 | -0.4701572 | 5.819375 | 3.535714 | 22.21992 | 13.12 |  | 6.953744e-06 |  |  | 0 | [8 empty] | 27.03307 | -0.05627215 | 25 | 0 | 26.96996 | 0.0926286
5049 | 2021/03/29 02:29:38 | 55829.7411 | 19440.0007 | 1 | 9 | 0 | 0 | 0 | -0.1181717 | 3.983797 | -0.4707721 | 5.819375 | 3.538664 | 22.21992 | 13.13175 |  | -3.117719e-05 |  | 0 | 0 | [8 empty] | 27.02889 | -0.05558014 | 25 | 0 | 26.62432 | -0.1378566
5050 | 2021/03/29 02:31:08 | 55919.7411 | 19530.0007 | 1 | 9 | 0 | 0 | 0 | -0.1181335 | 3.982997 | -0.4705254 | 5.819375 | 3.541613 | 22.21992 | 13.1435 |  | 2.548579e-05 |  | 2.64523 | 0.3739298 | [8 empty] | 27.1864 | 0.06193757 | 25 | 0 | 26.63255 | -0.09364009
5051 | 2021/03/29 02:32:38 | 56009.7412 | 19620.0008 | 1 | 9 | 0 | 0 | 0 | -0.1181717 | 3.981933 | -0.4705518 | 5.819375 | 3.544563 | 22.21992 | 13.15525 |  | 1.623978e-05 | [11 empty] | 27.17512 | 0.0447458 | 25 | 0 | 26.81446 | -0.06950259
5052 | 2021/03/29 02:34:08 | 56099.7411 | 19710.0007 | 1 | 9 | 0 | 0 | 0 | -0.1178894 | 3.980768 | -0.4692904 | 5.819375 | 3.547513 | 22.21992 | 13.16699 |  | -3.947498e-05 |  | 0 | 0 | [8 empty] | 27.14779 | 0.085361 | 25 | 0 | 27.06336 | 0.08767188
5053 | 2021/03/29 02:35:38 | 56189.7418 | 19800.0014 | 1 | 9 | 0 | 0 | 0 | -0.1181183 | 3.979442 | -0.4700449 | 5.819375 | 3.550462 | 22.21992 | 13.17873 |  | -5.199849e-05 |  | 0 | 0 | [8 empty] | 27.23084 | 0.09330034 | 25 | 0 | 27.00425 | 0.01111627
5054 | 2021/03/29 02:37:08 | 56279.7419 | 19890.0015 | 1 | 9 | 0 | 0 | 0 | -0.1180191 | 3.978419 | -0.4695294 | 5.819375 | 3.553409 | 22.21992 | 13.19046 |  | -1.959805e-05 |  | 0 | 0 | [8 empty] | 26.86239 | -0.04310966 | 25 | 0 | 26.74235 | 0.08576989
5055 | 2021/03/29 02:38:38 | 56369.742 | 19980.0016 | 1 | 9 | 0 | 0 | 0 | -0.1179581 | 3.977433 | -0.4691704 | 5.819375 | 3.556358 | 22.21992 | 13.20219 |  | 4.464878e-06 |  | 2.694339 | [9 empty] | 27.23284 | -0.009840727 | 25 | 0 | 26.7075 | -0.1098901
5056 | 2021/03/29 02:40:08 | 56459.7404 | 20070 | 1 | 9 | 0 | 0 | 0 | -0.1182327 | 3.976462 | -0.4701478 | 5.819375 | 3.559307 | 22.21992 | 13.21392 |  | 5.096778e-06 |  | 0 | 0 | [8 empty] | 27.09288 | 0.05300403 | 25 | 0 | 27.03689 | 0.09973407
5057 | 2021/03/29 02:41:38 | 56549.7411 | 20160.0007 | 1 | 9 | 0 | 0 | 0 | -0.1181183 | 3.975173 | -0.4695407 | 5.819375 | 3.562257 | 22.21992 | 13.22564 |  | -4.820568e-06 |  |  | 0 | [8 empty] | 27.31195 | 0.03529489 | 25 | 0 | 26.74402 | -0.09142816
5058 | 2021/03/29 02:43:08 | 56639.7419 | 20250.0015 | 1 | 9 | 0 | 0 | 0 | -0.1182098 | 3.974104 | -0.469778 | 5.819375 | 3.56521 | 22.21992 | 13.23738 |  | -3.745787e-05 |  | 0 | 0 | [8 empty] | 27.32423 | -0.04931271 | 25 | 0 | 26.77765 | -0.1204562
5059 | 2021/03/29 02:44:38 | 56729.7411 | 20340.0007 | 1 | 9 | 0 | 0 | 0 | -0.1185913 | 3.972792 | -0.4711386 | 5.819375 | 3.568163 | 22.21992 | 13.24911 |  | -2.765693e-06 |  | 2.591499 | 0.3747528 | [8 empty] | 27.17608 | -0.06094933 | 25 | 0 | 26.6151 | -0.09652972
5060 | 2021/03/29 02:46:08 | 56819.7412 | 20430.0008 | 1 | 9 | 0 | 0 | 0 | -0.1180573 | 3.971961 | -0.468919 | 5.819375 | 3.571115 | 22.21992 | 13.26084 |  | 8.693332e-07 | [11 empty] | 27.15966 | 0.09866118 | 25 | 0 | 27.02547 | 0.06540239
5061 | 2021/03/29 02:47:38 | 56909.7418 | 20520.0014 | 1 | 9 | 0 | 0 | 0 | -0.117981 | 3.970961 | -0.4684979 | 5.819375 | 3.574067 | 22.21992 | 13.27256 |  | -3.299296e-05 |  | 0 | 0 | [8 empty] | 27.30792 | 0.05974889 | 25 | 0 | 26.52846 | -0.08253694
5062 | 2021/03/29 02:49:08 | 56999.7419 | 20610.0015 | 1 | 9 | 0 | 0 | 0 | -0.1181488 | 3.969789 | -0.4690258 | 5.819375 | 3.577019 | 22.21992 | 13.28428 |  | -4.038214e-05 |  | 0 | 0 | [8 empty] | 27.16787 | 0.03370881 | 25 | 0 | 26.92702 | 0.1248944
5063 | 2021/03/29 02:50:38 | 57089.7411 | 20700.0007 | 1 | 9 | 0 | 0 | 0 | -0.1182327 | 3.968676 | -0.4692273 | 5.819375 | 3.579972 | 22.21992 | 13.29601 |  | 1.169503e-05 | [11 empty] | 26.89071 | -0.07133484 | 25 | 0 | 26.84181 | -0.0002282858
5064 | 2021/03/29 02:52:08 | 57179.7411 | 20790.0007 | 1 | 9 | 0 | 0 | 0 | -0.1183319 | 3.967667 | -0.4695016 | 5.819375 | 3.582922 | 22.21992 | 13.30771 |  | 7.349695e-06 |  | 2.862445 | 0 | [8 empty] | 26.7949 | -0.09974241 | 25 | 0 | 26.6606 | -0.09977102
5065 | 2021/03/29 02:53:38 | 57269.741 | 20880.0006 | 1 | 9 | 0 | 0 | 0 | -0.1179276 | 3.966492 | -0.4677589 | 5.819375 | 3.585872 | 22.21992 | 13.31941 |  | -1.857089e-05 |  |  | 0 | [8 empty] | 27.02542 | 0.05765617 | 25 | 0 | 26.47139 | -0.04238486
5066 | 2021/03/29 02:55:08 | 57359.7411 | 20970.0007 | 1 | 9 | 0 | 0 | 0 | -0.1183243 | 3.965656 | -0.4692335 | 5.819375 | 3.588822 | 22.21992 | 13.33111 |  | -1.382858e-05 |  | 0 | 0 | [8 empty] | 27.14445 | 0.001521707 | 25 | 0 | 26.8538 | 0.08156717
5067 | 2021/03/29 02:56:38 | 57449.7411 | 21060.0007 | 1 | 9 | 0 | 0 | 0 | -0.1181717 | 3.964764 | -0.4685229 | 5.819375 | 3.591772 | 22.21992 | 13.34281 |  | 6.716796e-07 |  | 0 | [9 empty] | 26.77369 | -0.09530425 | 25 | 0 | 26.68209 | -0.07309854
5068 | 2021/03/29 02:58:08 | 57539.7412 | 21150.0008 | 1 | 9 | 0 | 0 | 0 | -0.1177063 | 3.963431 | -0.4665208 | 5.819375 | 3.594722 | 22.21992 | 13.35451 |  | -1.106424e-05 |  | 0 | 0 | [8 empty] | 26.81357 | -0.08470953 | 25 | 0 | 26.72197 | -0.04249871
5069 | 2021/03/29 02:59:38 | 57629.741 | 21240.0006 | 1 | 9 | 0 | 0 | 0 | -0.1177292 | 3.962317 | -0.4664804 | 5.819375 | 3.59767 | 22.21992 | 13.36619 |  | -3.322976e-05 |  | 2.804014 | 0.3605849 | [8 empty] | 27.2495 | 0.05021513 | 25 | 0 | 26.85223 | 0.1080799
5070 | 2021/03/29 03:01:08 | 57719.7418 | 21330.0014 | 1 | 9 | 0 | 0 | 0 | -0.1181183 | 3.961431 | -0.4679175 | 5.819375 | 3.600618 | 22.21992 | 13.37787 |  | -2.833095e-05 |  | 0 | 0 | [8 empty] | 26.78277 | -0.09721279 | 25 | 0 | 26.97386 | 0.1559824
5071 | 2021/03/29 03:02:38 | 57809.7418 | 21420.0014 | 1 | 9 | 0 | 0 | 0 | -0.1182938 | 3.960418 | -0.4684929 | 5.819375 | 3.603569 | 22.21992 | 13.38955 |  | 3.318832e-06 | [11 empty] | 27.26875 | 0.1353145 | 25 | 0 | 26.77191 | -0.02022505
5072 | 2021/03/29 03:04:08 | 57899.741 | 21510.0006 | 1 | 9 | 0 | 0 | 0 | -0.118515 | 3.959384 | -0.4692464 | 5.819375 | 3.60652 | 22.21992 | 13.40124 |  | 5.215956e-06 |  | 0 | 0 | [8 empty] | 27.10303 | 0.0282681 | 25 | 0 | 26.56331 | -0.129559
5073 | 2021/03/29 03:05:38 | 57989.741 | 21600.0006 | 1 | 9 | 0 | 0 | 0 | -0.1184845 | 3.958142 | -0.4689785 | 5.819375 | 3.609473 | 22.21992 | 13.41293 |  | -1.541001e-05 |  | 0 | 0 | [8 empty] | 26.89698 | -0.05647242 | 25 | 0 | 26.45671 | -0.1343352
5074 | 2021/03/29 03:07:08 | 58079.7418 | 21690.0014 | 1 | 9 | 0 | 0 | 0 | -0.1183472 | 3.957102 | -0.4683119 | 5.819375 | 3.612426 | 22.21992 | 13.42462 |  | -3.789471e-05 |  | 2.817218 | 0 | [8 empty] | 26.82169 | -0.05295277 | 25 | 0 | 26.82257 | 0.1182491
5075 | 2021/03/29 03:08:38 | 58169.7418 | 21780.0014 | 1 | 9 | 0 | 0 | 0 | -0.1185379 | 3.956111 | -0.4689491 | 5.819375 | 3.615378 | 22.21992 | 13.4363 |  | -2.983171e-05 |  | 0 | [9 empty] | 26.92126 | -0.04278421 | 25 | 0 | 26.91504 | 0.1172745
5076 | 2021/03/29 03:10:08 | 58259.742 | 21870.0016 | 1 | 9 | 0 | 0 | 0 | -0.1181564 | 3.955199 | -0.4673321 | 5.819375 | 3.618328 | 22.21992 | 13.44797 |  | 2.844902e-06 |  |  | 0 | [8 empty] | 26.98216 | 0.008305311 | 25 | 0 | 26.9546 | 0.1528352
5077 | 2021/03/29 03:11:38 | 58349.7418 | 21960.0014 | 1 | 9 | 0 | 0 | 0 | -0.1183319 | 3.954214 | -0.4679097 | 5.819375 | 3.621278 | 22.21992 | 13.45963 |  | 1.015413e-05 |  | 0 | 0 | [8 empty] | 26.86657 | -0.08535624 | 25 | 0 | 26.8959 | 0.1013541
5078 | 2021/03/29 03:13:08 | 58439.741 | 22050.0006 | 1 | 9 | 0 | 0 | 0 | -0.1182175 | 3.953197 | -0.4673371 | 5.819375 | 3.624227 | 22.21992 | 13.47129 |  | -3.738133e-05 |  | 0 | 0 | [8 empty] | 27.19264 | 0.1346284 | 25 | 0 | 26.71707 | 0.00352025
5079 | 2021/03/29 03:14:38 | 58529.7411 | 22140.0007 | 1 | 9 | 0 | 0 | 0 | -0.118309 | 3.951898 | -0.4675451 | 5.819375 | 3.627176 | 22.21992 | 13.48295 |  | -2.686718e-05 |  | 2.865319 | 0.3472188 | [8 empty] | 27.14278 | 0.1172596 | 25 | 0 | 26.46984 | -0.05347729
5080 | 2021/03/29 03:16:08 | 58619.7418 | 22230.0014 | 1 | 9 | 0 | 0 | 0 | -0.1183243 | 3.951032 | -0.4675031 | 5.819375 | 3.630127 | 22.21992 | 13.49461 |  | 1.185307e-07 |  | 0 | 0 | [8 empty] | 27.12509 | 0.1057398 | 25 | 0 | 26.90555 | 0.04133821
5081 | 2021/03/29 03:17:38 | 58709.7411 | 22320.0007 | 1 | 9 | 0 | 0 | 0 | -0.1182709 | 3.950289 | -0.4672042 | 5.819375 | 3.633078 | 22.21992 | 13.50627 |  | 1.106287e-05 |  | 0 | 0 | [8 empty] | 27.22264 | -0.007973909 | 25 | 0 | 26.69728 | -0.1058114
5082 | 2021/03/29 03:19:08 | 58799.741 | 22410.0006 | 1 | 9 | 0 | 0 | 0 | -0.118309 | 3.949243 | -0.467231 | 5.819375 | 3.63603 | 22.21992 | 13.51793 |  | -2.758134e-05 | [11 empty] | 27.21162 | 0.0670594 | 25 | 0 | 26.82144 | -0.05965471
5083 | 2021/03/29 03:20:38 | 58889.741 | 22500.0006 | 1 | 9 | 0 | 0 | 0 | -0.1181107 | 3.948028 | -0.4663044 | 5.819375 | 3.638984 | 22.21992 | 13.52959 |  | -3.394351e-05 |  | 0 | 0 | [8 empty] | 26.82569 | -0.1035535 | 25 | 0 | 26.5562 | 0.00310123
5084 | 2021/03/29 03:22:08 | 58979.741 | 22590.0006 | 1 | 9 | 0 | 0 | 0 | -0.1184006 | 3.947217 | -0.4673529 | 5.819375 | 3.641938 | 22.21992 | 13.54125 |  | 1.453965e-05 |  | 3.046659 | 0 | [8 empty] | 27.27852 | -0.004091263 | 25 | 0 | 26.81015 | -0.09524047
5085 | 2021/03/29 03:23:38 | 59069.7418 | 22680.0014 | 1 | 9 | 0 | 0 | 0 | -0.1182327 | 3.946377 | -0.4665908 | 5.819375 | 3.64489 | 22.21992 | 13.5529 |  | -8.336521e-06 |  | 0 | 0 | [8 empty] | 26.99294 | -0.101285 | 25 | 0 | 26.60969 | -0.03908992
5086 | 2021/03/29 03:25:08 | 59159.7418 | 22770.0014 | 1 | 9 | 0 | 0 | 0 | -0.1183319 | 3.945276 | -0.466852 | 5.819375 | 3.647842 | 22.21992 | 13.56455 |  | -3.81691e-05 | [11 empty] | 27.07827 | 0.05874455 | 25 | 0 | 27.02938 | 0.1010412
5087 | 2021/03/29 03:26:38 | 59249.741 | 22860.0006 | 1 | 9 | 0 | 0 | 0 | -0.1182175 | 3.944346 | -0.4662907 | 5.819375 | 3.650795 | 22.21992 | 13.5762 |  | 1.043122e-05 |  | 0 | 0 | [8 empty] | 27.15743 | 0.1139975 | 25 | 0 | 27.03035 | 0.0496155
5088 | 2021/03/29 03:28:08 | 59339.7411 | 22950.0007 | 1 | 9 | 0 | 0 | 0 | -0.1180038 | 3.943201 | -0.4653127 | 5.819375 | 3.653747 | 22.21992 | 13.58784 |  | -7.902113e-08 |  | 0 | 0 | [8 empty] | 27.14641 | -0.09528995 | 25 | 0 | 26.59963 | -0.09309471
5089 | 2021/03/29 03:29:38 | 59429.7418 | 23040.0014 | 1 | 9 | 0 | 0 | 0 | -0.1182861 | 3.942266 | -0.4663153 | 5.819375 | 3.656698 | 22.21992 | 13.59948 |  | -1.248523e-05 |  | 2.991281 | 0.3321353 | [8 empty] | 27.12189 | -0.08757234 | 25 | 0 | 26.79051 | -0.06537378
5090 | 2021/03/29 03:31:08 | 59519.7419 | 23130.0015 | 1 | 9 | 0 | 0 | 0 | -0.117981 | 3.941425 | -0.4650133 | 5.819375 | 3.659652 | 22.21992 | 13.61112 |  | -3.27161e-05 |  | 0 | 0 | [8 empty] | 27.34542 | 0.04828453 | 25 | 0 | 27.00511 | 0.110572
5091 | 2021/03/29 03:32:38 | 59609.742 | 23220.0016 | 1 | 9 | 0 | 0 | 0 | -0.1179962 | 3.940591 | -0.4649748 | 5.819375 | 3.662604 | 22.21992 | 13.62276 |  | -8.33659e-06 | [11 empty] | 27.24663 | 0.08023918 | 25 | 0 | 26.69996 | 0.04473865
5092 | 2021/03/29 03:34:08 | 59699.7419 | 23310.0015 | 1 | 9 | 0 | 0 | 0 | -0.1180954 | 3.939423 | -0.4652277 | 5.819375 | 3.665553 | 22.21992 | 13.63437 |  | 1.884763e-05 |  | 0 | 0 | [8 empty] | 27.29163 | 0.09181738 | 25 | 0 | 26.82327 | 0.09858072
5093 | 2021/03/29 03:35:38 | 59789.7418 | 23400.0014 | 1 | 9 | 0 | 0 | 0 | -0.1182938 | 3.938414 | -0.46589 | 5.819375 | 3.668504 | 22.21992 | 13.646 |  | -7.862472e-06 |  | 0 | 0 | [8 empty] | 26.79073 | -0.1003581 | 25 | 0 | 26.64931 | -0.1026106
5094 | 2021/03/29 03:37:08 | 59879.7411 | 23490.0007 | 1 | 9 | 0 | 0 | 0 | -0.118187 | 3.937577 | -0.4653704 | 5.819375 | 3.671454 | 22.21992 | 13.65761 |  | -4.867903e-05 |  | 3.151192 | 0 | [8 empty] | 27.26724 | 0.0865972 | 25 | 0 | 26.71349 | 0.03776193
5095 | 2021/03/29 03:38:38 | 59969.7412 | 23580.0008 | 1 | 9 | 0 | 0 | 0 | -0.1179581 | 3.936769 | -0.4643738 | 5.819375 | 3.674405 | 22.21992 | 13.66923 |  | -2.27182e-05 | [11 empty] | 27.13333 | 0.08218288 | 25 | 0 | 26.59365 | -0.02227068
5096 | 2021/03/29 03:40:08 | 60059.742 | 23670.0016 | 1 | 9 | 0 | 0 | 0 | -0.1179962 | 3.935645 | -0.4643912 | 5.819375 | 3.677354 | 22.21992 | 13.68084 |  | 4.425696e-06 |  | 0 | 0 | [8 empty] | 26.83929 | -0.06387353 | 25 | 0 | 26.62673 | -0.1194644
5097 | 2021/03/29 03:41:38 | 60149.7419 | 23760.0015 | 1 | 9 | 0 | 0 | 0 | -0.1184082 | 3.934959 | -0.4659314 | 5.819375 | 3.680302 | 22.21992 | 13.69244 |  | 2.647493e-05 |  | 0 | 0 | [8 empty] | 26.92306 | -0.02039731 | 25 | 0 | 26.58246 | -0.1248896
5098 | 2021/03/29 03:43:08 | 60239.741 | 23850.0006 | 1 | 9 | 0 | 0 | 0 | -0.1180954 | 3.9338 | -0.4645637 | 5.819375 | 3.683252 | 22.21992 | 13.70405 |  | -1.11417e-05 |  | 0 | 0 | [8 empty] | 26.88333 | -0.110476 | 25 | 0 | 26.91781 | 0.08734941
5099 | 2021/03/29 03:44:38 | 60329.7411 | 23940.0007 | 1 | 9 | 0 | 0 | 0 | -0.1179428 | 3.932769 | -0.4638418 | 5.819375 | 3.6862 | 22.21992 | 13.71564 |  | -2.101927e-05 | [11 empty] | 27.02399 | -0.04631102 | 25 | 0 | 26.55536 | -0.1241571
5100 | 2021/03/29 03:46:08 | 60419.7418 | 24030.0014 | 1 | 9 | 0 | 0 | 0 | -0.1178131 | 3.931879 | -0.4632269 | 5.819375 | 3.689148 | 22.21992 | 13.72724 |  | 1.821543e-05 |  | 3.068053 | 0.3208951 | [8 empty] | 26.75642 | -0.130145 | 25 | 0 | 26.57941 | -0.04350603
5101 | 2021/03/29 03:47:38 | 60509.7411 | 24120.0007 | 1 | 9 | 0 | 0 | 0 | -0.1179199 | 3.931189 | -0.4635654 | 5.819375 | 3.692094 | 22.21992 | 13.73882 |  | 3.255832e-05 |  | 0 | 0 | [8 empty] | 27.13944 | 0.1130253 | 25 | 0 | 26.86301 | 0.1197636
5102 | 2021/03/29 03:49:08 | 60599.7419 | 24210.0015 | 1 | 9 | 0 | 0 | 0 | -0.1180801 | 3.930276 | -0.4640874 | 5.819375 | 3.695042 | 22.21992 | 13.75041 |  | -1.979709e-05 |  | 0 | 0 | [8 empty] | 26.85695 | -0.09368002 | 25 | 0 | 26.84361 | 0.08191228
5103 | 2021/03/29 03:50:38 | 60689.7411 | 24300.0007 | 1 | 9 | 0 | 0 | 0 | -0.1183472 | 3.929474 | -0.4650422 | 5.819375 | 3.697989 | 22.21992 | 13.76199 |  | -2.429698e-05 | [11 empty] | 26.88236 | -0.1390427 | 25 | 0 | 26.74809 | -0.05243003
5104 | 2021/03/29 03:52:08 | 60779.742 | 24390.0016 | 1 | 9 | 0 | 0 | 0 | -0.1180573 | 3.928245 | -0.463758 | 5.819375 | 3.700936 | 22.21992 | 13.77357 |  | -8.85088e-06 |  | 0 | 0 | [8 empty] | 26.97367 | -0.08790433 | 25 | 0 | 26.91767 | 0.06097853
5105 | 2021/03/29 03:53:38 | 60869.7418 | 24480.0014 | 1 | 9 | 0 | 0 | 0 | -0.118248 | 3.927438 | -0.4644117 | 5.819375 | 3.703886 | 22.21992 | 13.78515 |  | 8.574644e-06 |  | 3.322306 | 0 | [8 empty] | 27.17805 | 0.1346099 | 25 | 0 | 26.70246 | 0.01239002
5106 | 2021/03/29 03:55:08 | 60959.7418 | 24570.0014 | 1 | 9 | 0 | 0 | 0 | -0.1182938 | 3.926577 | -0.4644897 | 5.819375 | 3.706836 | 22.21992 | 13.79674 |  | 7.744519e-06 |  |  | 0 | [8 empty] | 27.04662 | 0.07045805 | 25 | 0 | 26.79859 | 0.121659
5107 | 2021/03/29 03:56:38 | 61049.7412 | 24660.0008 | 1 | 9 | 0 | 0 | 0 | -0.1180801 | 3.925697 | -0.4635467 | 5.819375 | 3.709785 | 22.21992 | 13.80832 |  | -1.70299e-05 |  | 0 | [9 empty] | 26.72292 | -0.1438361 | 25 | 0 | 26.86412 | 0.1112628
5108 | 2021/03/29 03:58:08 | 61139.7404 | 24750 | 1 | 9 | 0 | 0 | 0 | -0.1182098 | 3.924723 | -0.4639407 | 5.819375 | 3.712734 | 22.21992 | 13.81989 |  | -4.729924e-05 |  | 0 | 0 | [8 empty] | 26.72389 | -0.120275 | 25 | 0 | 26.86802 | 0.09437501
5109 | 2021/03/29 03:59:38 | 61229.7418 | 24840.0014 | 1 | 9 | 0 | 0 | 0 | -0.1182556 | 3.9238 | -0.4640113 | 5.819375 | 3.715683 | 22.21992 | 13.83147 |  | -1.106287e-05 |  | 0 | 0 | [8 empty] | 27.20648 | 0.07817447 | 25 | 0 | 26.75226 | -0.0196296
5110 | 2021/03/29 04:01:08 | 61319.742 | 24930.0016 | 1 | 9 | 0 | 0 | 0 | -0.1179962 | 3.923061 | -0.4629063 | 5.819375 | 3.718631 | 22.21992 | 13.84303 |  | -1.327632e-05 |  |  | 0 | [8 empty] | 27.04702 | 0.11114 | 25 | 0 | 26.91991 | 0.07121742
5111 | 2021/03/29 04:02:38 | 61409.741 | 25020.0006 | 1 | 9 | 0 | 0 | 0 | -0.1182098 | 3.922197 | -0.4636421 | 5.819375 | 3.721581 | 22.21992 | 13.8546 |  | -3.417805e-05 |  | 3.349209 | 0.3036294 | [8 empty] | 27.12913 | 0.09874403 | 25 | 0 | 26.90959 | 0.009857416
5112 | 2021/03/29 04:04:08 | 61499.741 | 25110.0006 | 1 | 9 | 0 | 0 | 0 | -0.1181564 | 3.921234 | -0.4633189 | 5.819375 | 3.724532 | 22.21992 | 13.86618 |  | -4.34609e-07 |  | 0 | 0 | [8 empty] | 27.17304 | 0.09274006 | 25 | 0 | 26.92508 | -0.02729535
5113 | 2021/03/29 04:05:38 | 61589.7411 | 25200.0007 | 1 | 9 | 0 | 0 | 0 | -0.1183701 | 3.920355 | -0.4640528 | 5.819375 | 3.727481 | 22.21992 | 13.87774 |  | 1.252474e-05 |  |  | 0 | [8 empty] | 27.24926 | 0.04571915 | 25 | 0 | 26.87333 | -0.09656966
5114 | 2021/03/29 04:07:08 | 61679.7404 | 25290 | 1 | 9 | 0 | 0 | 0 | -0.1181946 | 3.919292 | -0.4632392 | 5.819375 | 3.730431 | 22.21992 | 13.8893 |  | -1.501389e-05 |  | 0 | [9 empty] | 27.10513 | -0.1133239 | 25 | 0 | 26.58677 | -0.06446421
5115 | 2021/03/29 04:08:38 | 61769.741 | 25380.0006 | 1 | 9 | 0 | 0 | 0 | -0.1178284 | 3.918571 | -0.461719 | 5.819375 | 3.733379 | 22.21992 | 13.90086 |  | 1.975626e-06 |  | 0 | 0 | [8 empty] | 27.08868 | -0.1031333 | 25 | 0 | 26.56318 | -0.06537855
5116 | 2021/03/29 04:10:08 | 61859.7412 | 25470.0008 | 1 | 9 | 0 | 0 | 0 | -0.1179276 | 3.917636 | -0.4619974 | 5.819375 | 3.736328 | 22.21992 | 13.91241 |  | -2.350995e-05 |  | 0 | 0 | [8 empty] | 27.31112 | 0.04127204 | 25 | 0 | 26.87123 | -0.0987798
5117 | 2021/03/29 04:11:38 | 61949.7419 | 25560.0015 | 1 | 9 | 0 | 0 | 0 | -0.1182175 | 3.916931 | -0.4630498 | 5.819375 | 3.739277 | 22.21992 | 13.92396 |  | 1.007503e-05 |  | 3.304704 | 0 | [8 empty] | 27.23491 | -0.03143013 | 25 | 0 | 26.52846 | -0.1137084
5118 | 2021/03/29 04:13:08 | 62039.7418 | 25650.0014 | 1 | 9 | 0 | 0 | 0 | -0.1182098 | 3.915829 | -0.4628894 | 5.819375 | 3.742225 | 22.21992 | 13.93551 |  | -6.599029e-06 |  | 0 | [9 empty] | 27.24382 | 0.08096516 | 25 | 0 | 26.88922 | 0.1077145
5119 | 2021/03/29 04:14:38 | 62129.7411 | 25740.0007 | 1 | 9 | 0 | 0 | 0 | -0.118042 | 3.915131 | -0.4621499 | 5.819375 | 3.745173 | 22.21992 | 13.94705 |  | -3.753659e-06 |  | 0 | 0 | [8 empty] | 26.84052 | -0.1114547 | 25 | 0 | 26.85563 | 0.008538365
5120 | 2021/03/29 04:16:08 | 62219.7412 | 25830.0008 | 1 | 9 | 0 | 0 | 0 | -0.1178131 | 3.914359 | -0.4611628 | 5.819375 | 3.748121 | 22.21992 | 13.95859 |  | 2.129849e-05 |  |  | 0 | [8 empty] | 26.94817 | 0.01895905 | 25 | 0 | 26.55065 | -0.1033199
5121 | 2021/03/29 04:17:38 | 62309.7412 | 25920.0008 | 1 | 9 | 0 | 0 | 0 | -0.1184998 | 3.913526 | -0.463752 | 5.819375 | 3.751068 | 22.21992 | 13.97013 |  | 4.978578e-06 |  | 0 | 0 | [8 empty] | 26.79199 | -0.05172908 | 25 | 0 | 26.62923 | -0.08953154
5122 | 2021/03/29 04:19:08 | 62399.7413 | 26010.0009 | 1 | 9 | 0 | 0 | 0 | -0.1181183 | 3.912519 | -0.4621401 | 5.819375 | 3.754016 | 22.21992 | 13.98166 |  | -8.771272e-06 |  | 3.384191 | 0.2973834 | [8 empty] | 26.75305 | -0.1059353 | 25 | 0 | 26.68991 | -0.1192808
5123 | 2021/03/29 04:20:38 | 62489.7412 | 26100.0008 | 1 | 9 | 0 | 0 | 0 | -0.1180801 | 3.911663 | -0.4618896 | 5.819375 | 3.756963 | 22.21992 | 13.99319 |  | -2.429859e-05 | [11 empty] | 26.99918 | -0.08798301 | 25 | 0 | 26.96452 | 0.02532244
5124 | 2021/03/29 04:22:08 | 62579.7404 | 26190 | 1 | 9 | 0 | 0 | 0 | -0.1181335 | 3.910682 | -0.4619826 | 5.819375 | 3.759909 | 22.21992 | 14.00471 |  | 2.054651e-05 |  | 0 | 0 | [8 empty] | 26.75098 | -0.1248759 | 25 | 0 | 26.72341 | -0.05377829
5125 | 2021/03/29 04:23:38 | 62669.7412 | 26280.0008 | 1 | 9 | 0 | 0 | 0 | -0.1179962 | 3.909966 | -0.4613611 | 5.819375 | 3.762856 | 22.21992 | 14.01624 |  | -9.996006e-06 |  | 0 | 0 | [8 empty] | 26.89168 | -0.1047277 | 25 | 0 | 26.88545 | -0.002525449
5126 | 2021/03/29 04:25:08 | 62759.7411 | 26370.0007 | 1 | 9 | 0 | 0 | 0 | -0.118309 | 3.90917 | -0.46249 | 5.819375 | 3.765805 | 22.21992 | 14.02777 |  | 3.042464e-06 |  | 0 | 0 | [8 empty] | 27.21259 | 0.001825094 | 25 | 0 | 26.65292 | -0.08914053
5127 | 2021/03/29 04:26:38 | 62849.7412 | 26460.0008 | 1 | 9 | 0 | 0 | 0 | -0.1182098 | 3.908377 | -0.4620085 | 5.819375 | 3.768754 | 22.21992 | 14.03929 |  | -6.824265e-05 | [11 empty] | 27.20428 | 0.1056612 | 25 | 0 | 26.82831 | 0.01679182
5128 | 2021/03/29 04:28:08 | 62939.7412 | 26550.0008 | 1 | 9 | 0 | 0 | 0 | -0.1180573 | 3.907247 | -0.461279 | 5.819375 | 3.771703 | 22.21992 | 14.05081 |  | -2.094042e-05 |  | 3.424415 | 0 | [8 empty] | 26.95348 | -0.0140214 | 25 | 0 | 26.89036 | 0.1127058
5129 | 2021/03/29 04:29:38 | 63029.7411 | 26640.0007 | 1 | 9 | 0 | 0 | 0 | -0.1182556 | 3.906342 | -0.4619468 | 5.819375 | 3.774653 | 22.21992 | 14.06234 |  | 1.106296e-06 |  | 0 | 0 | [8 empty] | 26.95485 | -0.07350385 | 25 | 0 | 26.55733 | -0.1069075
5130 | 2021/03/29 04:31:08 | 63119.7412 | 26730.0008 | 1 | 9 | 0 | 0 | 0 | -0.1180801 | 3.905616 | -0.4611755 | 5.819375 | 3.777603 | 22.21992 | 14.07387 |  | 1.710793e-05 |  |  | 0 | [8 empty] | 27.15255 | 0.1063198 | 25 | 0 | 26.94015 | 0.09524941
5131 | 2021/03/29 04:32:38 | 63209.7413 | 26820.0009 | 1 | 9 | 0 | 0 | 0 | -0.117981 | 3.904944 | -0.4607092 | 5.819375 | 3.78055 | 22.21992 | 14.08538 |  | -2.841162e-05 |  | 0 | [9 empty] | 27.14031 | 0.1263821 | 25 | 0 | 26.84254 | 0.06862879
5132 | 2021/03/29 04:34:08 | 63299.7413 | 26910.0009 | 1 | 9 | 0 | 0 | 0 | -0.1178818 | 3.903997 | -0.4602102 | 5.819375 | 3.783495 | 22.21992 | 14.09687 |  | -2.528844e-05 |  | 0 | 0 | [8 empty] | 27.18626 | 0.1071775 | 25 | 0 | 26.78182 | -0.001702309
5133 | 2021/03/29 04:35:38 | 63389.7404 | 27000 | 1 | 9 | 0 | 0 | 0 | -0.1177826 | 3.90298 | -0.4597031 | 5.819375 | 3.786439 | 22.21992 | 14.10837 |  | 1.402776e-05 |  |  | 0 | [8 empty] | 26.79126 | -0.1018298 | 25 | 0 | 26.56445 | -0.01072347
5134 | 2021/03/29 04:37:08 | 63479.7413 | 27090.0009 | 1 | 9 | 0 | 0 | 0 | -0.1181564 | 3.902173 | -0.4610667 | 5.819375 | 3.789382 | 22.21992 | 14.11985 |  | 4.741503e-06 |  | 3.466255 | 0.294312 | [8 empty] | 26.85097 | -0.05682111 | 25 | 0 | 26.80918 | 0.1032525
5135 | 2021/03/29 04:38:38 | 63569.7405 | 27180.0001 | 1 | 9 | 0 | 0 | 0 | -0.1176758 | 3.901208 | -0.4590778 | 5.819375 | 3.792324 | 22.21992 | 14.13133 |  | -5.136671e-06 |  | 0 | 0 | [8 empty] | 26.936 | -0.08773863 | 25 | 0 | 26.60252 | 0.1303267
5136 | 2021/03/29 04:40:08 | 63659.7413 | 27270.0009 | 1 | 9 | 0 | 0 | 0 | -0.117485 | 3.900668 | -0.45827 | 5.819375 | 3.795266 | 22.21992 | 14.1428 |  | -3.133317e-05 |  |  | 0 | [8 empty] | 26.83712 | -0.1228213 | 25 | 0 | 26.99546 | 0.04482329
5137 | 2021/03/29 04:41:38 | 63749.7412 | 27360.0008 | 1 | 9 | 0 | 0 | 0 | -0.1180725 | 3.899648 | -0.4604412 | 5.819375 | 3.798208 | 22.21992 | 14.15428 |  | -9.799674e-06 |  | 0 | [9 empty] | 27.01771 | 0.1053965 | 25 | 0 | 26.94038 | 0.03876626
5138 | 2021/03/29 04:43:08 | 63839.7411 | 27450.0007 | 1 | 9 | 0 | 0 | 0 | -0.1178284 | 3.898783 | -0.4593874 | 5.819375 | 3.801151 | 22.21992 | 14.16575 |  | 3.832715e-06 |  | 0 | 0 | [8 empty] | 27.11531 | -0.05330324 | 25 | 0 | 26.56849 | -0.1066709
5139 | 2021/03/29 04:44:38 | 63929.7421 | 27540.0017 | 1 | 9 | 0 | 0 | 0 | -0.11763 | 3.897664 | -0.4584822 | 5.819375 | 3.804093 | 22.21992 | 14.17722 |  | -9.087278e-06 |  | 0 | 0 | [8 empty] | 27.19057 | -0.0442338 | 25 | 0 | 26.6723 | -0.1287377
5140 | 2021/03/29 04:46:08 | 64019.742 | 27630.0016 | 1 | 9 | 0 | 0 | 0 | -0.1177292 | 3.896868 | -0.4587752 | 5.819375 | 3.807035 | 22.21992 | 14.18869 |  | -3.516615e-06 |  | 3.330693 | 0 | [8 empty] | 26.72526 | -0.05110383 | 25 | 0 | 26.60518 | 0.0533545
5141 | 2021/03/29 04:47:38 | 64109.7412 | 27720.0008 | 1 | 9 | 0 | 0 | 0 | -0.1177292 | 3.896139 | -0.4586893 | 5.819375 | 3.809979 | 22.21992 | 14.20016 |  | -4.57194e-05 |  | 0 | [9 empty] | 27.02095 | 0.06847799 | 25 | 0 | 26.96495 | 0.07076919
5142 | 2021/03/29 04:49:08 | 64199.7411 | 27810.0007 | 1 | 9 | 0 | 0 | 0 | -0.1179047 | 3.895396 | -0.4592855 | 5.819375 | 3.812922 | 22.21992 | 14.21163 |  | -1.422439e-06 |  | 0 | 0 | [8 empty] | 26.92958 | 0.07902086 | 25 | 0 | 26.88779 | 0.09911299
5143 | 2021/03/29 04:50:38 | 64289.7412 | 27900.0008 | 1 | 9 | 0 | 0 | 0 | -0.1183319 | 3.894357 | -0.4608267 | 5.819375 | 3.815866 | 22.21992 | 14.22309 |  | 3.358565e-06 |  |  | 0 | [8 empty] | 26.84022 | 0.06481469 | 25 | 0 | 26.84111 | 0.1271409
5144 | 2021/03/29 04:52:08 | 64379.7405 | 27990.0001 | 1 | 9 | 0 | 0 | 0 | -0.1177444 | 3.893291 | -0.4584132 | 5.819375 | 3.818807 | 22.21992 | 14.23454 |  | -1.857073e-06 |  | 0 | 0 | [8 empty] | 27.17635 | -0.05142033 | 25 | 0 | 26.63672 | -0.1114637
5145 | 2021/03/29 04:53:38 | 64469.7412 | 28080.0008 | 1 | 9 | 0 | 0 | 0 | -0.117691 | 3.892442 | -0.4581054 | 5.819375 | 3.821748 | 22.21992 | 14.24599 |  | -9.681291e-06 |  | 3.346231 | 0.2949322 | [8 empty] | 27.12145 | -0.08348227 | 25 | 0 | 26.74739 | -0.0857234
5146 | 2021/03/29 04:55:08 | 64559.7412 | 28170.0008 | 1 | 9 | 0 | 0 | 0 | -0.1176376 | 3.891753 | -0.4578165 | 5.819375 | 3.824691 | 22.21992 | 14.25745 |  | -1.236763e-05 | [11 empty] | 27.02275 | 0.06406486 | 25 | 0 | 26.49718 | -0.06265879
5147 | 2021/03/29 04:56:38 | 64649.7411 | 28260.0007 | 1 | 9 | 0 | 0 | 0 | -0.1179581 | 3.890904 | -0.4589636 | 5.819375 | 3.827634 | 22.21992 | 14.2689 |  | -6.993775e-06 |  | 0 | 0 | [8 empty] | 27.17218 | 0.1057011 | 25 | 0 | 26.68235 | 0.04351735
5148 | 2021/03/29 04:58:08 | 64739.7411 | 28350.0007 | 1 | 9 | 0 | 0 | 0 | -0.1182861 | 3.889824 | -0.4601121 | 5.819375 | 3.830578 | 22.21992 | 14.28035 |  | -1.548917e-05 |  | 0 | 0 | [8 empty] | 26.88947 | 0.01103878 | 25 | 0 | 26.41359 | -0.1157212
5149 | 2021/03/29 04:59:38 | 64829.7412 | 28440.0008 | 1 | 9 | 0 | 0 | 0 | -0.1178284 | 3.888966 | -0.4582306 | 5.819375 | 3.833523 | 22.21992 | 14.29181 |  | -1.209073e-05 |  | 0 | 0 | [8 empty] | 26.93144 | -0.001868606 | 25 | 0 | 26.51255 | -0.1174921
5150 | 2021/03/29 05:01:08 | 64919.7419 | 28530.0015 | 1 | 9 | 0 | 0 | 0 | -0.117981 | 3.888058 | -0.458717 | 5.819375 | 3.836468 | 22.21992 | 14.30326 |  | 2.449919e-06 | [11 empty] | 27.21372 | 0.006318092 | 25 | 0 | 26.95156 | 0.1085883
5151 | 2021/03/29 05:02:38 | 65009.7413 | 28620.0009 | 1 | 9 | 0 | 0 | 0 | -0.1179581 | 3.887241 | -0.4585316 | 5.819375 | 3.839412 | 22.21992 | 14.3147 |  | 1.789902e-05 |  | 3.222059 | 0 | [8 empty] | 27.02596 | 0.0712049 | 25 | 0 | 26.45768 | -0.06219089
5152 | 2021/03/29 05:04:08 | 65099.7413 | 28710.0009 | 1 | 9 | 0 | 0 | 0 | -0.1178055 | 3.886326 | -0.4578306 | 5.819375 | 3.842357 | 22.21992 | 14.32615 |  | -3.243978e-05 |  | 0 | 0 | [8 empty] | 26.91342 | -0.03516853 | 25 | 0 | 26.59416 | -0.1085466
5153 | 2021/03/29 05:05:38 | 65189.7412 | 28800.0008 | 1 | 9 | 0 | 0 | 0 | -0.1181183 | 3.88522 | -0.4589156 | 5.819375 | 3.8453 | 22.21992 | 14.33758 |  | -3.133187e-05 |  |  | 0 | [8 empty] | 26.98413 | -0.07583678 | 25 | 0 | 26.93524 | 0.04859924
5154 | 2021/03/29 05:07:08 | 65279.7419 | 28890.0015 | 1 | 9 | 0 | 0 | 0 | -0.1179199 | 3.884332 | -0.45804 | 5.819375 | 3.848245 | 22.21992 | 14.34902 |  | 5.452413e-06 |  | 0 | [9 empty] | 27.25357 | -0.004045367 | 25 | 0 | 26.70564 | -0.09723783
5155 | 2021/03/29 05:08:38 | 65369.7411 | 28980.0007 | 1 | 9 | 0 | 0 | 0 | -0.1180801 | 3.883273 | -0.4585373 | 5.819375 | 3.851188 | 22.21992 | 14.36045 |  | 7.309757e-06 |  | 0 | 0 | [8 empty] | 26.95471 | -0.09905279 | 25 | 0 | 26.5999 | -0.1235723
5156 | 2021/03/29 05:10:08 | 65459.742 | 29070.0016 | 1 | 9 | 0 | 0 | 0 | -0.1177673 | 3.88245 | -0.4572257 | 5.819375 | 3.85413 | 22.21992 | 14.37188 |  | -1.477866e-05 |  | 3.147492 | 0.3135509 | [8 empty] | 27.01884 | -0.01068175 | 25 | 0 | 26.98418 | 0.1404917
5157 | 2021/03/29 05:11:38 | 65549.7412 | 29160.0008 | 1 | 9 | 0 | 0 | 0 | -0.1179047 | 3.881529 | -0.4576505 | 5.819375 | 3.857073 | 22.21992 | 14.3833 |  | -2.256203e-05 |  |  | 0 | [8 empty] | 27.24005 | 0.1333183 | 25 | 0 | 26.87123 | 0.07114351
5158 | 2021/03/29 05:13:08 | 65639.7419 | 29250.0015 | 1 | 9 | 0 | 0 | 0 | -0.1175613 | 3.880535 | -0.4562007 | 5.819375 | 3.860014 | 22.21992 | 14.39472 |  | -1.477683e-05 |  | 0 | [9 empty] | 26.96907 | -0.07044673 | 25 | 0 | 26.64273 | -0.1304972
5159 | 2021/03/29 05:14:38 | 65729.7419 | 29340.0015 | 1 | 9 | 0 | 0 | 0 | -0.1181183 | 3.879438 | -0.4582326 | 5.819375 | 3.862956 | 22.21992 | 14.40613 |  | -2.177014e-05 |  | 0 | 0 | [8 empty] | 26.90213 | -0.1075196 | 25 | 0 | 26.64691 | -0.08313179
5160 | 2021/03/29 05:16:08 | 65819.742 | 29430.0016 | 1 | 9 | 0 | 0 | 0 | -0.1179276 | 3.87857 | -0.4573905 | 5.819375 | 3.865896 | 22.21992 | 14.41754 |  | 1.1736e-05 |  | 0 | 0 | [8 empty] | 26.91278 | -0.0845474 | 25 | 0 | 26.90655 | 0.08436382
5161 | 2021/03/29 05:17:38 | 65909.7412 | 29520.0008 | 1 | 9 | 0 | 0 | 0 | -0.1177139 | 3.877579 | -0.4564449 | 5.819375 | 3.868839 | 22.21992 | 14.42895 |  | -2.477415e-05 |  |  | 0 | [8 empty] | 27.1354 | 0.02122462 | 25 | 0 | 27.05097 | 0.1390493
5162 | 2021/03/29 05:19:08 | 65999.7412 | 29610.0008 | 1 | 9 | 0 | 0 | 0 | -0.1179199 | 3.876652 | -0.4571344 | 5.819375 | 3.871781 | 22.21992 | 14.44035 |  | -1.193288e-05 |  | 3.035278 | [9 empty] | 26.87979 | -0.1012152 | 25 | 0 | 26.55339 | -0.1123971
5163 | 2021/03/29 05:20:38 | 66089.7412 | 29700.0008 | 1 | 9 | 0 | 0 | 0 | -0.1177673 | 3.875445 | -0.4564007 | 5.819375 | 3.874724 | 22.21992 | 14.45176 |  | -1.76621e-05 |  | 0 | 0 | [8 empty] | 27.00659 | -0.02221942 | 25 | 0 | 26.92926 | 0.1334059
5164 | 2021/03/29 05:22:08 | 66179.7411 | 29790.0007 | 1 | 9 | 0 | 0 | 0 | -0.1179428 | 3.874483 | -0.4569674 | 5.819375 | 3.877668 | 22.21992 | 14.46317 |  | 1.612218e-05 |  | 0 | 0 | [8 empty] | 26.83478 | -0.08897007 | 25 | 0 | 26.81656 | 0.04905641
5165 | 2021/03/29 05:23:38 | 66269.7413 | 29880.0009 | 1 | 9 | 0 | 0 | 0 | -0.1179962 | 3.873614 | -0.4570717 | 5.819375 | 3.880612 | 22.21992 | 14.47458 |  | -3.200329e-05 | [11 empty] | 27.02889 | -0.06035566 | 25 | 0 | 26.46062 | -0.09816289
5166 | 2021/03/29 05:25:08 | 66359.7405 | 29970.0001 | 1 | 9 | 0 | 0 | 0 | -0.1178131 | 3.872408 | -0.4562204 | 5.819375 | 3.883555 | 22.21992 | 14.48597 |  | 5.452729e-06 |  | 2.911154 | 0.3412686 | [8 empty] | 26.7797 | -0.05702138 | 25 | 0 | 26.63829 | 0.05408704
5167 | 2021/03/29 05:26:38 | 66449.742 | 30060.0016 | 1 | 9 | 0 | 0 | 0 | -0.1180191 | 3.871482 | -0.4569088 | 5.819375 | 3.886502 | 22.21992 | 14.49738 |  | -1.035288e-05 |  |  | 0 | [8 empty] | 26.91301 | -0.07764995 | 25 | 0 | 26.55817 | -0.04432857
5168 | 2021/03/29 05:28:08 | 66539.742 | 30150.0016 | 1 | 9 | 0 | 0 | 0 | -0.1178665 | 3.870233 | -0.4561708 | 5.819375 | 3.889448 | 22.21992 | 14.50879 |  | -3.425537e-05 |  | 0 | [9 empty] | 26.92083 | 0.03750265 | 25 | 0 | 26.85059 | 0.08867562
5169 | 2021/03/29 05:29:38 | 66629.742 | 30240.0016 | 1 | 9 | 0 | 0 | 0 | -0.1181717 | 3.869113 | -0.4572197 | 5.819375 | 3.892393 | 22.21992 | 14.52018 |  | -3.003151e-05 |  | 0 | 0 | [8 empty] | 26.79393 | -0.04129112 | 25 | 0 | 26.72367 | 0.04093111
5170 | 2021/03/29 05:31:08 | 66719.7404 | 30330 | 1 | 9 | 0 | 0 | 0 | -0.1179962 | 3.868152 | -0.4564272 | 5.819375 | 3.895339 | 22.21992 | 14.53158 |  | -5.373704e-06 |  |  | 0 | [8 empty] | 27.26208 | 0.07171571 | 24.9 | 0 | 26.82925 | -0.05054176
5171 | 2021/03/29 05:32:38 | 66809.7404 | 30420 | 1 | 9 | 0 | 0 | 0 | -0.1179428 | 3.867142 | -0.4561016 | 5.819375 | 3.898285 | 22.21992 | 14.54298 |  | -1.979561e-05 |  | 2.663168 | 0 | [8 empty] | 26.97982 | -0.05643666 | 25 | 0 | 26.82424 | 0.0679636
5172 | 2021/03/29 05:34:08 | 66899.7406 | 30510.0002 | 1 | 9 | 0 | 0 | 0 | -0.1178818 | 3.865896 | -0.4557188 | 5.819375 | 3.90123 | 22.21992 | 14.55436 |  | -2.516948e-05 |  | 0 | [9 empty] | 27.16538 | 0.07493734 | 25 | 0 | 27.10939 | 0.09057045
5173 | 2021/03/29 05:35:38 | 66989.7412 | 30600.0008 | 1 | 9 | 0 | 0 | 0 | -0.1179657 | 3.864676 | -0.4558992 | 5.819375 | 3.904173 | 22.21992 | 14.56574 |  | 7.467929e-06 |  |  | 0 | [8 empty] | 26.9434 | 0.001261234 | 25 | 0 | 27.0095 | 0.07683277
5174 | 2021/03/29 05:37:08 | 67079.7413 | 30690.0009 | 1 | 9 | 0 | 0 | 0 | -0.1180573 | 3.863811 | -0.4561511 | 5.819375 | 3.907119 | 22.21992 | 14.57712 |  | -1.572612e-05 |  | 0 | 0 | [8 empty] | 27.05276 | 0.06510437 | 25 | 0 | 26.60552 | -0.05937517
5175 | 2021/03/29 05:38:38 | 67169.7412 | 30780.0008 | 1 | 9 | 0 | 0 | 0 | -0.1180954 | 3.862772 | -0.4561756 | 5.819375 | 3.910063 | 22.21992 | 14.5885 |  | 1.418429e-05 |  | 0 | 0.3654483 | [8 empty] | 26.73895 | -0.02847493 | 25 | 0 | 26.61176 | -0.06850004
5176 | 2021/03/29 05:40:08 | 67259.7414 | 30870.001 | 1 | 9 | 0 | 0 | 0 | -0.1178131 | 3.861434 | -0.4549275 | 5.819375 | 3.91301 | 22.21992 | 14.59988 |  | -5.191946e-05 |  | 2.611253 | [9 empty] | 27.01564 | 0.01606345 | 25 | 0 | 26.86719 | 0.1072383
5177 | 2021/03/29 05:41:38 | 67349.7406 | 30960.0002 | 1 | 9 | 0 | 0 | 0 | -0.1181183 | 3.860118 | -0.4559506 | 5.819375 | 3.915956 | 22.21992 | 14.61125 |  | -3.970779e-05 |  | 0 | 0 | [8 empty] | 26.94413 | 0.06162345 | 25 | 0 | 26.58931 | 0.09949803
5178 | 2021/03/29 05:43:08 | 67439.7405 | 31050.0001 | 1 | 9 | 0 | 0 | 0 | -0.1179962 | 3.859009 | -0.4553484 | 5.819375 | 3.918901 | 22.21992 | 14.62262 |  | 7.033171e-06 |  | 0 | 0 | [8 empty] | 26.71804 | 0.05032718 | 25 | 0 | 26.242 | -0.05867481
5179 | 2021/03/29 05:44:38 | 67529.7407 | 31140.0003 | 1 | 9 | 0 | 0 | 0 | -0.1182709 | 3.857732 | -0.4562574 | 5.819375 | 3.921849 | 22.21992 | 14.63399 |  | -2.094042e-05 |  |  | 0 | [8 empty] | 26.72889 | -0.06067634 | 25 | 0 | 26.6942 | 0.06606221
5180 | 2021/03/29 05:46:08 | 67619.7405 | 31230.0001 | 1 | 9 | 0 | 0 | 0 | -0.1184082 | 3.856698 | -0.4566647 | 5.819375 | 3.924799 | 22.21992 | 14.64537 |  | -4.295225e-05 |  | 2.542691 | [9 empty] | 26.48707 | -0.1020789 | 25 | 0 | 26.50931 | -0.04204333
5181 | 2021/03/29 05:47:38 | 67709.7415 | 31320.0011 | 1 | 9 | 0 | 0 | 0 | -0.1180038 | 3.855413 | -0.4549534 | 5.819375 | 3.927749 | 22.21992 | 14.65674 |  | -1.975626e-05 |  | 0 | 0 | [8 empty] | 26.76711 | 0.07529497 | 25 | 0 | 26.31248 | 0.0686878
5182 | 2021/03/29 05:49:08 | 67799.7413 | 31410.0009 | 1 | 9 | 0 | 0 | 0 | -0.118248 | 3.853981 | -0.4557255 | 5.819375 | 3.930699 | 22.21992 | 14.66812 |  | -1.149824e-05 |  |  | 0 | [8 empty] | 26.58803 | 0.06465077 | 25 | 0 | 26.31083 | -0.0245136
5183 | 2021/03/29 05:50:38 | 67889.7405 | 31500.0001 | 1 | 9 | 0 | 0 | 0 | -0.1179047 | 3.852575 | -0.4542367 | 5.819375 | 3.933649 | 22.21992 | 14.67948 |  | -1.509466e-05 |  | 0 | 0.4180443 | [8 empty] | 26.73647 | -0.07211685 | 25 | 0 | 26.07947 | -0.1278007
5184 | 2021/03/29 05:52:08 | 67979.7414 | 31590.001 | 1 | 9 | 0 | 0 | 0 | -0.1182556 | 3.851564 | -0.455469 | 5.819375 | 3.936599 | 22.21992 | 14.69085 |  | -6.325955e-05 |  | 2.335087 | [9 empty] | 26.34239 | -0.1143509 | 25.1 | 0 | 26.14386 | -0.04765391
5185 | 2021/03/29 05:53:38 | 68069.7413 | 31680.0009 | 1 | 9 | 0 | 0 | 0 | -0.1182709 | 3.850388 | -0.4553889 | 5.819375 | 3.939549 | 22.21992 | 14.70221 |  | -3.682781e-05 |  | 0 | 0 | [8 empty] | 26.5637 | 0.04701436 | 25 | 0 | 26.51476 | 0.1249158
5186 | 2021/03/29 05:55:08 | 68159.7407 | 31770.0003 | 1 | 9 | 0 | 0 | 0 | -0.1181564 | 3.848966 | -0.45478 | 5.819375 | 3.942498 | 22.21992 | 14.71356 |  | -2.133694e-06 |  |  | 0 | [8 empty] | 26.59217 | 0.02450585 | 25 | 0 | 26.10887 | -0.1156795
5187 | 2021/03/29 05:56:38 | 68249.7407 | 31860.0003 | 1 | 9 | 0 | 0 | 0 | -0.1180954 | 3.847477 | -0.4543693 | 5.819375 | 3.945447 | 22.21992 | 14.72491 |  | 1.663367e-05 |  | 0 | [9 empty] | 26.30806 | -0.1108718 | 25 | 0 | 26.26622 | 0.03151238
5188 | 2021/03/29 05:58:08 | 68339.7417 | 31950.0013 | 1 | 9 | 0 | 0 | 0 | -0.118309 | 3.846169 | -0.4550364 | 5.819375 | 3.948394 | 22.21992 | 14.73625 |  | -4.215742e-05 |  | 2.206094 | 0 | [8 empty] | 26.68291 | 0.1188582 | 25 | 0 | 26.46316 | 0.1055545
5189 | 2021/03/29 05:59:38 | 68429.7408 | 32040.0004 | 1 | 9 | 0 | 0 | 0 | -0.1182556 | 3.844889 | -0.4546797 | 5.819375 | 3.951343 | 22.21992 | 14.74759 |  | -4.140878e-05 |  | 0 | 0 | [8 empty] | 26.39906 | -0.06072164 | 25 | 0 | 26.10083 | -0.1386279
5190 | 2021/03/29 06:01:08 | 68519.7405 | 32130.0001 | 1 | 9 | 0 | 0 | 0 | -0.1182175 | 3.843676 | -0.4543898 | 5.819375 | 3.954292 | 22.21992 | 14.75892 |  | 2.374663e-05 |  | 0 | 0 | [8 empty] | 26.63139 | 0.1051641 | 25 | 0 | 26.09826 | -0.0416863
5191 | 2021/03/29 06:02:38 | 68609.7415 | 32220.0011 | 1 | 9 | 0 | 0 | 0 | -0.1181564 | 3.842181 | -0.4539783 | 5.819375 | 3.957242 | 22.21992 | 14.77026 |  | -2.97117e-05 |  | 2.179783 | 0.4488871 | [8 empty] | 26.39412 | -0.08915782 | 25 | 0 | 26.45909 | 0.07546842
5192 | 2021/03/29 06:04:08 | 68699.7415 | 32310.0011 | 1 | 9 | 0 | 0 | 0 | -0.1180344 | 3.840621 | -0.4533254 | 5.819375 | 3.960191 | 22.21992 | 14.78159 |  | -2.999026e-05 |  |  | 0 | [8 empty] | 26.55169 | 0.02128124 | 25 | 0 | 26.18773 | 0.04059792
5193 | 2021/03/29 06:05:38 | 68789.7405 | 32400.0001 | 1 | 9 | 0 | 0 | 0 | -0.118042 | 3.839104 | -0.4531755 | 5.819375 | 3.96314 | 22.21992 | 14.79291 |  | 1.114244e-05 |  | 0 | [9 empty] | 26.31404 | -0.09375334 | 25 | 0 | 26.10126 | 0.03078878
5194 | 2021/03/29 06:07:08 | 68879.7406 | 32490.0002 | 1 | 9 | 0 | 0 | 0 | -0.1179047 | 3.837848 | -0.4525003 | 5.819375 | 3.966088 | 22.21992 | 14.80423 |  | -1.394781e-05 |  | 0 | 0 | [8 empty] | 26.36096 | -0.01111865 | 25 | 0 | 26.30488 | 0.09344935
5195 | 2021/03/29 06:08:38 | 68969.7407 | 32580.0003 | 1 | 9 | 0 | 0 | 0 | -0.1178284 | 3.836678 | -0.4520696 | 5.819375 | 3.969033 | 22.21992 | 14.81553 |  | -3.24e-06 |  | 2.121723 | 0 | [8 empty] | 26.77163 | -0.04406989 | 25 | 0 | 26.30988 | -0.1197493
5196 | 2021/03/29 06:10:08 | 69059.7407 | 32670.0003 | 1 | 9 | 0 | 0 | 0 | -0.1180573 | 3.835246 | -0.4527788 | 5.819375 | 3.971981 | 22.21992 | 14.82684 |  | -2.532711e-05 |  | 0 | 0 | [8 empty] | 26.39096 | 0.08637667 | 25 | 0 | 26.43457 | 0.08422375
5197 | 2021/03/29 06:11:38 | 69149.7418 | 32760.0014 | 1 | 9 | 0 | 0 | 0 | -0.117981 | 3.833744 | -0.452309 | 5.819375 | 3.974927 | 22.21992 | 14.83813 |  | 9.245318e-06 | [11 empty] | 26.30839 | 0.044173 | 25 | 0 | 26.23807 | 0.131011
5198 | 2021/03/29 06:13:08 | 69239.7419 | 32850.0015 | 1 | 9 | 0 | 0 | 0 | -0.1179657 | 3.832206 | -0.4520689 | 5.819375 | 3.977873 | 22.21992 | 14.84943 |  | 4.247245e-05 |  | 2.075911 | 0.4838494 | [8 empty] | 26.68838 | 0.09018123 | 25 | 0 | 26.47576 | -0.02773762
5199 | 2021/03/29 06:14:38 | 69329.7413 | 32940.0009 | 1 | 9 | 0 | 0 | 0 | -0.1180573 | 3.830723 | -0.4522448 | 5.819375 | 3.980821 | 22.21992 | 14.86072 |  | -8.020843e-06 |  |  | 0 | [8 empty] | 26.6836 | -0.02627432 | 25 | 0 | 26.20752 | -0.1086122
5200 | 2021/03/29 06:16:08 | 69419.7416 | 33030.0012 | 1 | 9 | 0 | 0 | 0 | -0.1180038 | 3.829339 | -0.4518766 | 5.819375 | 3.983769 | 22.21992 | 14.87201 |  | -2.813385e-05 |  | 0 | [9 empty] | 26.2746 | -0.08414805 | 25 | 0 | 26.12591 | 0.02260983
5201 | 2021/03/29 06:17:38 | 69509.7419 | 33120.0015 | 1 | 9 | 0 | 0 | 0 | -0.1181488 | 3.828066 | -0.4522814 | 5.819375 | 3.986717 | 22.21992 | 14.8833 |  | -5.90278e-05 |  | 0 | 0 | [8 empty] | 26.63309 | 0.00859499 | 25 | 0 | 26.05126 | -0.0937897
5202 | 2021/03/29 06:19:08 | 69599.7412 | 33210.0008 | 1 | 9 | 0 | 0 | 0 | -0.1180344 | 3.826339 | -0.4516396 | 5.819375 | 3.989667 | 22.21992 | 14.89459 |  | -9.087354e-07 |  | 2.034012 | 0 | [8 empty] | 26.59217 | 0.08970976 | 25 | 0 | 26.07326 | -0.001500845
5203 | 2021/03/29 06:20:38 | 69689.7415 | 33300.0011 | 1 | 9 | 0 | 0 | 0 | -0.1181564 | 3.824921 | -0.4519389 | 5.819375 | 3.992618 | 22.21992 | 14.90588 |  | -1.141912e-05 |  | 0 | 0 | [8 empty] | 26.57859 | 0.09802341 | 25 | 0 | 26.0739 | -0.02212822
5204 | 2021/03/29 06:22:08 | 69779.7407 | 33390.0003 | 1 | 9 | 0 | 0 | 0 | -0.1182098 | 3.823663 | -0.4519944 | 5.819375 | 3.995569 | 22.21992 | 14.91716 |  | 8.139918e-06 | [11 empty] | 26.54885 | -0.05330324 | 25 | 0 | 26.51415 | 0.06013691
5205 | 2021/03/29 06:23:38 | 69869.7418 | 33480.0014 | 1 | 9 | 0 | 0 | 0 | -0.1181107 | 3.822531 | -0.4514818 | 5.819375 | 3.998518 | 22.21992 | 14.92844 |  | -5.342226e-05 |  | 0 | 0.4758004 | [8 empty] | 26.49894 | 0.0515759 | 25 | 0 | 26.15803 | -0.06636083
5206 | 2021/03/29 06:25:08 | 69959.7404 | 33570 | 1 | 9 | 0 | 0 | 0 | -0.1182327 | 3.821123 | -0.4517817 | 5.819375 | 4.001468 | 22.21992 | 14.93971 |  | -3.99093e-05 |  | 2.177857 | [9 empty] | 26.75824 | 0.06515682 | 25 | 0 | 26.43888 | 0.109719
5207 | 2021/03/29 06:26:38 | 70049.7413 | 33660.0009 | 1 | 9 | 0 | 0 | 0 | -0.1182556 | 3.819721 | -0.4517034 | 5.819375 | 4.004419 | 22.21992 | 14.95098 |  | -3.745539e-05 |  | 0 | 0 | [8 empty] | 26.3651 | -0.04478931 | 25 | 0 | 26.13809 | -0.1160067
5208 | 2021/03/29 06:28:08 | 70139.7408 | 33750.0004 | 1 | 9 | 0 | 0 | 0 | -0.118187 | 3.817831 | -0.451218 | 5.819375 | 4.007369 | 22.21992 | 14.96225 |  | -1.359231e-05 |  | 0 | 0 | [8 empty] | 26.72617 | 0.015046 | 25 | 0 | 26.4851 | 0.09739161
5209 | 2021/03/29 06:29:38 | 70229.7409 | 33840.0005 | 1 | 9 | 0 | 0 | 0 | -0.1182175 | 3.816842 | -0.4512175 | 5.819375 | 4.010318 | 22.21992 | 14.97351 |  | 4.741542e-07 |  | 2.145762 | 0 | [8 empty] | 26.40658 | -0.106166 | 25 | 0 | 26.43595 | 0.002814531
5210 | 2021/03/29 06:31:08 | 70319.7412 | 33930.0008 | 1 | 9 | 0 | 0 | 0 | -0.1183853 | 3.815538 | -0.4517036 | 5.819375 | 4.013269 | 22.21992 | 14.98477 |  | -6.591072e-05 | [11 empty] | 26.53565 | 0.02298832 | 25 | 0 | 26.15915 | 0.1141602
5211 | 2021/03/29 06:32:38 | 70409.7415 | 34020.0011 | 1 | 9 | 0 | 0 | 0 | -0.1182861 | 3.814349 | -0.4511845 | 5.819375 | 4.016221 | 22.21992 | 14.99603 |  | -2.7659e-07 |  | 0 | 0 | [8 empty] | 26.50385 | 0.01490116 | 25.1 | 0 | 26.49265 | 0.1069582
5212 | 2021/03/29 06:34:08 | 70499.7408 | 34110.0004 | 1 | 9 | 0 | 0 | 0 | -0.1180344 | 3.813188 | -0.4500874 | 5.819375 | 4.019174 | 22.21992 | 15.00729 |  | 1.240621e-05 |  | 0 | 0 | [8 empty] | 26.52236 | -0.0440371 | 25 | 0 | 26.1601 | -0.1330584
5213 | 2021/03/29 06:35:38 | 70589.7409 | 34200.0005 | 1 | 9 | 0 | 0 | 0 | -0.1180038 | 3.811549 | -0.4497773 | 5.819375 | 4.022122 | 22.21992 | 15.01853 |  | -3.619287e-05 |  | 2.238059 | 0.4568305 | [8 empty] | 26.62959 | 0.03780842 | 25 | 0 | 26.11784 | -0.1179421
5214 | 2021/03/29 06:37:08 | 70679.7412 | 34290.0008 | 1 | 9 | 0 | 0 | 0 | -0.1183624 | 3.810247 | -0.45099 | 5.819375 | 4.025074 | 22.21992 | 15.02978 |  | -3.002753e-06 |  | 0 | 0 | [8 empty] | 26.46898 | -0.0732404 | 25 | 0 | 26.18505 | -0.1044255
5215 | 2021/03/29 06:38:38 | 70769.7407 | 34380.0003 | 1 | 9 | 0 | 0 | 0 | -0.1182709 | 3.809294 | -0.4505286 | 5.819375 | 4.028024 | 22.21992 | 15.04102 |  | -1.60824e-05 |  |  | 0 | [8 empty] | 26.36317 | -0.1381111 | 25 | 0 | 26.32133 | -0.0002235174
5216 | 2021/03/29 06:40:08 | 70859.7409 | 34470.0005 | 1 | 9 | 0 | 0 | 0 | -0.1180954 | 3.807969 | -0.4497036 | 5.819375 | 4.030975 | 22.21992 | 15.05226 |  | -2.817383e-05 |  | 0 | [9 empty] | 26.5568 | -0.06545186 | 25 | 0 | 26.15183 | -0.1322448
5217 | 2021/03/29 06:41:38 | 70949.7409 | 34560.0005 | 1 | 9 | 0 | 0 | 0 | -0.1182175 | 3.806581 | -0.4500045 | 5.819375 | 4.033924 | 22.21992 | 15.06349 |  | -2.860849e-05 |  | 2.311381 | 0 | [8 empty] | 26.59055 | -0.07381201 | 25 | 0 | 26.20698 | -0.1094604
5218 | 2021/03/29 06:43:08 | 71039.7405 | 34650.0001 | 1 | 9 | 0 | 0 | 0 | -0.1180038 | 3.805476 | -0.4490606 | 5.819375 | 4.036873 | 22.21992 | 15.07471 |  | 7.428293e-06 |  | 0 | 0 | [8 empty] | 26.85359 | 0.1323968 | 25 | 0 | 26.7122 | 0.110184
5219 | 2021/03/29 06:44:38 | 71129.7405 | 34740.0001 | 1 | 9 | 0 | 0 | 0 | -0.1182556 | 3.804029 | -0.4498477 | 5.819375 | 4.039824 | 22.21992 | 15.08594 |  | -7.704368e-06 |  |  | 0 | [8 empty] | 26.55521 | -0.09760916 | 25 | 0 | 26.2286 | -0.09767532
5220 | 2021/03/29 06:46:08 | 71219.7408 | 34830.0004 | 1 | 9 | 0 | 0 | 0 | -0.1180191 | 3.803318 | -0.4488642 | 5.819375 | 4.042775 | 22.21992 | 15.09717 |  | -2.540634e-05 |  | 0 | [9 empty] | 26.69119 | -0.03594339 | 25 | 0 | 26.41734 | 0.1246578
5221 | 2021/03/29 06:47:38 | 71309.7409 | 34920.0005 | 1 | 9 | 0 | 0 | 0 | -0.118187 | 3.801892 | -0.4493342 | 5.819375 | 4.045726 | 22.21992 | 15.10839 |  | 2.908122e-05 |  | 2.463844 | 0.4147624 | [8 empty] | 26.6808 | 0.09523392 | 25 | 0 | 26.65322 | 0.0797379
5222 | 2021/03/29 06:49:08 | 71399.7413 | 35010.0009 | 1 | 9 | 0 | 0 | 0 | -0.1182175 | 3.800659 | -0.4493044 | 5.819375 | 4.048676 | 22.21992 | 15.1196 |  | -1.098348e-05 |  |  | 0 | [8 empty] | 26.67368 | 0.1083595 | 25 | 0 | 26.63188 | 0.08620143
5223 | 2021/03/29 06:50:38 | 71489.7414 | 35100.001 | 1 | 9 | 0 | 0 | 0 | -0.1184769 | 3.799539 | -0.4501576 | 5.819375 | 4.051626 | 22.21992 | 15.13081 |  | 1.959675e-05 |  | 0 | 0 | [8 empty] | 26.86751 | 0.02269864 | 25 | 0 | 26.39873 | -0.07742107
5224 | 2021/03/29 06:52:08 | 71579.7408 | 35190.0004 | 1 | 9 | 0 | 0 | 0 | -0.1183319 | 3.798575 | -0.4494926 | 5.819375 | 4.054575 | 22.21992 | 15.14201 |  | -1.880672e-05 |  | 0 | [9 empty] | 26.39312 | -0.08679926 | 25 | 0 | 26.25159 | 0.04885137
5225 | 2021/03/29 06:53:38 | 71669.7419 | 35280.0015 | 1 | 9 | 0 | 0 | 0 | -0.1181183 | 3.797626 | -0.4485691 | 5.819375 | 4.057524 | 22.21992 | 15.15322 |  | -0.0001262295 |  | 0 | 0 | [8 empty] | 26.63446 | -0.06441295 | 25 | 0 | 26.16545 | -0.07776976
5226 | 2021/03/29 06:55:08 | 71759.7404 | 35370 | 1 | 9 | 0 | 0 | 0 | -0.1182098 | 3.796236 | -0.4487523 | 5.819375 | 4.060473 | 22.21992 | 15.16441 |  | -2.050819e-05 |  | 2.659663 | 0 | [8 empty] | 26.70924 | -0.04334509 | 25 | 0 | 26.24743 | -0.08783638
5227 | 2021/03/29 06:56:38 | 71849.7416 | 35460.0012 | 1 | 9 | 0 | 0 | 0 | -0.1182098 | 3.79523 | -0.4486334 | 5.819375 | 4.063423 | 22.21992 | 15.17561 |  | 1.683331e-05 |  | 0 | [9 empty] | 26.59617 | 0.06061494 | 25 | 0 | 26.60418 | 0.1029408
5228 | 2021/03/29 06:58:08 | 71939.7416 | 35550.0012 | 1 | 9 | 0 | 0 | 0 | -0.1182861 | 3.79395 | -0.4487715 | 5.819375 | 4.066374 | 22.21992 | 15.18681 |  | -2.22042e-05 |  | 0 | 0 | [8 empty] | 26.43463 | -0.01216769 | 25 | 0 | 26.3928 | 0.09461939
5229 | 2021/03/29 06:59:38 | 72029.741 | 35640.0006 | 1 | 9 | 0 | 0 | 0 | -0.1184769 | 3.792925 | -0.449374 | 5.819375 | 4.069326 | 22.21992 | 15.19801 |  | -3.14491e-05 |  |  | 0 | [8 empty] | 26.72078 | -0.06489038 | 25 | 0 | 26.25213 | -0.1138467
5230 | 2021/03/29 07:01:08 | 72119.7404 | 35730 | 1 | 9 | 0 | 0 | 0 | -0.1184387 | 3.792058 | -0.4491264 | 5.819375 | 4.072277 | 22.21992 | 15.2092 |  | 1.596293e-05 |  | 2.669587 | 0.3863636 | [8 empty] | 26.48315 | -0.005995631 | 25 | 0 | 26.17785 | -0.1016802
5231 | 2021/03/29 07:02:38 | 72209.7407 | 35820.0003 | 1 | 9 | 0 | 0 | 0 | -0.1182098 | 3.790624 | -0.4480889 | 5.819375 | 4.075229 | 22.21992 | 15.22039 |  | 7.254079e-05 |  |  | 0 | [8 empty] | 26.50155 | -0.09176254 | 25 | 0 | 26.38854 | -0.07844269
5232 | 2021/03/29 07:04:08 | 72299.7417 | 35910.0013 | 1 | 9 | 0 | 0 | 0 | -0.1179047 | 3.789818 | -0.4468374 | 5.819375 | 4.07818 | 22.21992 | 15.23157 |  | -3.654848e-05 |  | 0 | 0 | [8 empty] | 26.83451 | -0.02394795 | 25 | 0 | 26.71445 | 0.07389307
5233 | 2021/03/29 07:05:38 | 72389.7409 | 36000.0005 | 1 | 9 | 0 | 0 | 0 | -0.1181717 | 3.788492 | -0.4476925 | 5.819375 | 4.081131 | 22.21992 | 15.24275 |  | -1.655465e-05 |  | 0 | [9 empty] | 26.81643 | -0.04331827 | 25 | 0 | 26.78174 | 0.09008467
5234 | 2021/03/29 07:07:08 | 72479.7413 | 36090.0009 | 1 | 9 | 0 | 0 | 0 | -0.1178131 | 3.787412 | -0.4462067 | 5.819375 | 4.084082 | 22.21992 | 15.25393 |  | -2.797417e-05 |  | 0 | 0 | [8 empty] | 26.72084 | 0.04967928 | 25 | 0 | 26.26617 | -0.08601308
5235 | 2021/03/29 07:08:38 | 72569.7406 | 36180.0002 | 1 | 9 | 0 | 0 | 0 | -0.118187 | 3.786566 | -0.4475229 | 5.819375 | 4.087032 | 22.21992 | 15.26511 |  | 5.649963e-06 |  | 2.734472 | 0 | [8 empty] | 26.97289 | 0.09926856 | 25 | 0 | 26.45439 | 0.03260732
5236 | 2021/03/29 07:10:08 | 72659.7415 | 36270.0011 | 1 | 9 | 0 | 0 | 0 | -0.1180725 | 3.785629 | -0.4469787 | 5.819375 | 4.089983 | 22.21992 | 15.27628 |  | -1.058848e-05 |  | 0 | 0 | [8 empty] | 26.80622 | 0.06980717 | 25 | 0 | 26.31602 | -0.03917098
5237 | 2021/03/29 07:11:38 | 72749.7409 | 36360.0005 | 1 | 9 | 0 | 0 | 0 | -0.1180725 | 3.784516 | -0.4468473 | 5.819375 | 4.092935 | 22.21992 | 15.28745 |  | 1.501376e-06 | [11 empty] | 26.87578 | 0.1244968 | 25 | 0 | 26.36429 | -0.01337349
5238 | 2021/03/29 07:13:08 | 72839.7412 | 36450.0008 | 1 | 9 | 0 | 0 | 0 | -0.118042 | 3.783337 | -0.4465927 | 5.819375 | 4.095883 | 22.21992 | 15.29861 |  | -4.591317e-05 |  | 0 | 0 | [8 empty] | 26.61898 | -0.1121277 | 25 | 0 | 26.65545 | -0.0306201
5239 | 2021/03/29 07:14:38 | 72929.7406 | 36540.0002 | 1 | 9 | 0 | 0 | 0 | -0.1186752 | 3.782527 | -0.4488921 | 5.819375 | 4.098834 | 22.21992 | 15.30977 |  | -3.256021e-05 |  | 0 | 0.3570446 | [8 empty] | 26.58615 | -0.05927801 | 25 | 0 | 26.74115 | 0.1471984
5240 | 2021/03/29 07:16:08 | 73019.7415 | 36630.0011 | 1 | 9 | 0 | 0 | 0 | -0.1182556 | 3.781306 | -0.4471606 | 5.819375 | 4.101784 | 22.21992 | 15.32092 |  | 2.37085e-07 |  | 2.827337 | [9 empty] | 26.65983 | -0.04773736 | 25 | 0 | 26.66072 | 0.1079512
5241 | 2021/03/29 07:17:38 | 73109.7419 | 36720.0015 | 1 | 9 | 0 | 0 | 0 | -0.1181488 | 3.780547 | -0.4466671 | 5.819375 | 4.104733 | 22.21992 | 15.33208 |  | -2.105843e-05 |  | 0 | 0 | [8 empty] | 26.48806 | -0.1488566 | 25 | 0 | 26.42488 | -0.03548324
5242 | 2021/03/29 07:19:08 | 73199.7412 | 36810.0008 | 1 | 9 | 0 | 0 | 0 | -0.1184769 | 3.779262 | -0.4477552 | 5.819375 | 4.107684 | 22.21992 | 15.34323 |  | -6.329487e-05 |  | 0 | 0 | [8 empty] | 26.54408 | -0.07987261 | 25 | 0 | 26.54497 | 0.08917391
5243 | 2021/03/29 07:20:38 | 73289.7414 | 36900.001 | 1 | 9 | 0 | 0 | 0 | -0.1182938 | 3.778378 | -0.4469587 | 5.819375 | 4.110636 | 22.21992 | 15.35438 |  | -4.583681e-06 |  |  | 0 | [8 empty] | 26.53754 | -0.1302981 | 25 | 0 | 26.36045 | -0.04361868
5244 | 2021/03/29 07:22:08 | 73379.7416 | 36990.0012 | 1 | 9 | 0 | 0 | 0 | -0.1181717 | 3.777003 | -0.4463349 | 5.819375 | 4.113589 | 22.21992 | 15.36554 |  | 3.951252e-06 |  | 0 | [9 empty] | 26.88805 | 0.1207477 | 25 | 0 | 26.61148 | 0.08298576
5245 | 2021/03/29 07:23:38 | 73469.7418 | 37080.0014 | 1 | 9 | 0 | 0 | 0 | -0.1183319 | 3.776219 | -0.4468472 | 5.819375 | 4.116539 | 22.21992 | 15.37668 |  | 1.303967e-06 |  | 2.87766 | 0 | [8 empty] | 26.74478 | -0.04814327 | 25 | 0 | 26.40405 | -0.1237792
5246 | 2021/03/29 07:25:08 | 73559.7412 | 37170.0008 | 1 | 9 | 0 | 0 | 0 | -0.1183853 | 3.775247 | -0.4469337 | 5.819375 | 4.11949 | 22.21992 | 15.38782 |  | -2.125615e-05 |  | 0 | 0 | [8 empty] | 26.58794 | -0.1359016 | 25 | 0 | 26.56748 | 0.004150867
5247 | 2021/03/29 07:26:38 | 73649.7413 | 37260.0009 | 1 | 9 | 0 | 0 | 0 | -0.1181946 | 3.774263 | -0.4460975 | 5.819375 | 4.122443 | 22.21992 | 15.39897 |  | -2.785795e-05 |  | 0 | 0 | [8 empty] | 26.60686 | -0.07346213 | 25 | 0 | 26.3586 | -0.1224208
5248 | 2021/03/29 07:28:08 | 73739.7415 | 37350.0011 | 1 | 9 | 0 | 0 | 0 | -0.1184006 | 3.773192 | -0.4467482 | 5.819375 | 4.125394 | 22.21992 | 15.41011 |  | -1.967593e-05 | [11 empty] | 26.60895 | -0.09936392 | 25 | 0 | 26.68933 | 0.07359087
5249 | 2021/03/29 07:29:38 | 73829.741 | 37440.0006 | 1 | 9 | 0 | 0 | 0 | -0.1180801 | 3.771986 | -0.4453965 | 5.819375 | 4.128346 | 22.21992 | 15.42124 |  | 7.744391e-06 |  | 0 | 0.3486933 | [8 empty] | 26.56688 | -0.06696939 | 25 | 0 | 26.37557 | 0.008606315
5250 | 2021/03/29 07:31:08 | 73919.742 | 37530.0016 | 1 | 9 | 0 | 0 | 0 | -0.1181107 | 3.771066 | -0.4454032 | 5.819375 | 4.131298 | 22.21992 | 15.43237 |  | -2.722413e-05 |  | 2.923866 | 0 | [8 empty] | 26.76858 | -0.05154788 | 25 | 0 | 26.24274 | -0.06713271
5251 | 2021/03/29 07:32:38 | 74009.7413 | 37620.0009 | 1 | 9 | 0 | 0 | 0 | -0.1184387 | 3.769958 | -0.4465089 | 5.819375 | 4.13425 | 22.21992 | 15.44351 |  | -2.979417e-05 |  | 0 | [9 empty] | 26.7506 | 0.06940126 | 25 | 0 | 26.67323 | 0.06501496
5252 | 2021/03/29 07:34:08 | 74099.7407 | 37710.0003 | 1 | 9 | 0 | 0 | 0 | -0.1181183 | 3.769217 | -0.4452135 | 5.819375 | 4.137202 | 22.21992 | 15.45463 |  | 3.540293e-05 |  | 0 | 0 | [8 empty] | 26.98963 | 0.02213299 | 25 | 0 | 26.56368 | -0.08241177
5253 | 2021/03/29 07:35:38 | 74189.741 | 37800.0006 | 1 | 9 | 0 | 0 | 0 | -0.1184006 | 3.768136 | -0.4461496 | 5.819375 | 4.140153 | 22.21992 | 15.46576 |  | -1.209083e-05 |  |  | 0 | [8 empty] | 26.95375 | -0.06159186 | 25 | 0 | 26.49217 | -0.1172239
5254 | 2021/03/29 07:37:08 | 74279.7413 | 37890.0009 | 1 | 9 | 0 | 0 | 0 | -0.1184006 | 3.767193 | -0.4460379 | 5.819375 | 4.143106 | 22.21992 | 15.47688 |  | -7.270305e-06 |  | 0 | 0 | [8 empty] | 26.97137 | 0.004838705 | 25 | 0 | 26.6308 | -0.1241821
5255 | 2021/03/29 07:38:38 | 74369.7415 | 37980.0011 | 1 | 9 | 0 | 0 | 0 | -0.1181946 | 3.76615 | -0.4451386 | 5.819375 | 4.146058 | 22.21992 | 15.488 |  | -2.003136e-05 |  | 2.965911 | [9 empty] | 26.91941 | 0.04272044 | 25 | 0 | 26.55034 | -0.08852959
5256 | 2021/03/29 07:40:08 | 74459.7408 | 38070.0004 | 1 | 9 | 0 | 0 | 0 | -0.118576 | 3.765085 | -0.4464487 | 5.819375 | 4.149012 | 22.21992 | 15.49912 |  | 1.738522e-05 |  | 0 | 0 | [8 empty] | 26.84457 | -0.07763982 | 25 | 0 | 26.36153 | -0.1221472
5257 | 2021/03/29 07:41:38 | 74549.7417 | 38160.0013 | 1 | 9 | 0 | 0 | 0 | -0.1182938 | 3.763965 | -0.4452537 | 5.819375 | 4.151968 | 22.21992 | 15.51025 |  | -2.410224e-05 |  | 0 | 0 | [8 empty] | 26.65866 | -0.07396102 | 25 | 0 | 26.67004 | 0.06167829
5258 | 2021/03/29 07:43:08 | 74639.7404 | 38250 | 1 | 9 | 0 | 0 | 0 | -0.1180954 | 3.763307 | -0.4444292 | 5.819375 | 4.154921 | 22.21992 | 15.52136 |  | -3.591451e-05 |  |  | 0 | [8 empty] | 26.69918 | 0.07020056 | 25 | 0 | 26.27297 | -0.07661521
5259 | 2021/03/29 07:44:38 | 74729.7406 | 38340.0002 | 1 | 9 | 0 | 0 | 0 | -0.1181717 | 3.761892 | -0.4445492 | 5.819375 | 4.157871 | 22.21992 | 15.53247 |  | -7.823415e-06 |  | 0 | 0.3354605 | [8 empty] | 26.62029 | -0.06766856 | 25 | 0 | 26.59271 | 0.04796743
5260 | 2021/03/29 07:46:08 | 74819.7407 | 38430.0003 | 1 | 9 | 0 | 0 | 0 | -0.1181717 | 3.761034 | -0.4444478 | 5.819375 | 4.160824 | 22.21992 | 15.54357 |  | -1.461964e-06 |  | 2.922378 | 0 | [8 empty] | 26.92712 | 0.0918287 | 25 | 0 | 26.55093 | 0.1008022
5261 | 2021/03/29 07:47:38 | 74909.7418 | 38520.0014 | 1 | 9 | 0 | 0 | 0 | -0.1181183 | 3.759965 | -0.4441207 | 5.819375 | 4.163776 | 22.21992 | 15.55468 |  | 1.165523e-05 |  | 0 | [9 empty] | 26.70688 | -0.04369557 | 25 | 0 | 26.69354 | 0.08751094
5262 | 2021/03/29 07:49:08 | 74999.7411 | 38610.0007 | 1 | 9 | 0 | 0 | 0 | -0.1185226 | 3.759336 | -0.4455663 | 5.819375 | 4.166731 | 22.21992 | 15.56579 |  | -2.311617e-05 |  | 0 | 0 | [8 empty] | 26.59242 | -0.128845 | 25 | 0 | 26.63601 | -0.0132513
5263 | 2021/03/29 07:50:38 | 75089.7414 | 38700.001 | 1 | 9 | 0 | 0 | 0 | -0.118042 | 3.758231 | -0.4436291 | 5.819375 | 4.169686 | 22.21992 | 15.57689 |  | 3.239973e-06 |  |  | 0 | [8 empty] | 26.8068 | -0.007637143 | 25 | 0 | 26.72943 | 0.1169145
5264 | 2021/03/29 07:52:08 | 75179.7409 | 38790.0005 | 1 | 9 | 0 | 0 | 0 | -0.1184082 | 3.757 | -0.4448596074 | 5.819375 | 4.17264 | 22.21992 | 15.58799 |  | -2.074494e-05 |  | 0 | 0 | [8 empty] | 26.49401 | -0.1072192 | 25 | 0 | 26.35251 | -0.1205909
5265 | 2021/03/29 07:53:38 | 75269.7419 | 38880.0015 | 1 | 9 | 0 | 0 | 0 | -0.1183319 | 3.75594 | -0.4444475 | 5.819375 | 4.175593 | 22.21992 | 15.59909 |  | -7.19134e-06 |  | 2.935247 | [9 empty] | 26.74403 | 0.06430328 | 25 | 0 | 26.24664 | -0.08028626
5266 | 2021/03/29 07:55:08 | 75359.7404 | 38970 | 1 | 9 | 0 | 0 | 0 | -0.1184464 | 3.75497 | -0.4447627 | 5.819375 | 4.178547 | 22.21992 | 15.61018 |  | -3.682506e-05 |  | 0 | 0 | [8 empty] | 26.50643 | -0.1388085 | 25 | 0 | 26.40054 | -0.08548141
5267 | 2021/03/29 07:56:38 | 75449.7406 | 39060.0002 | 1 | 9 | 0 | 0 | 0 | -0.1183701 | 3.754227 | -0.4443882 | 5.819375 | 4.181502 | 22.21992 | 15.62127 |  | -4.899472e-06 |  | 0 | 0 | [8 empty] | 26.86714 | 0.04812717 | 25 | 0 | 26.25132 | -0.06828547
5268 | 2021/03/29 07:58:08 | 75539.7409 | 39150.0005 | 1 | 9 | 0 | 0 | 0 | -0.118576 | 3.753006 | -0.4450164 | 5.819375 | 4.184456 | 22.21992 | 15.63236 |  | 2.169202e-05 |  |  | 0 | [8 empty] | 26.85725 | 0.08245289 | 25 | 0 | 26.58065 | -0.008708835
5269 | 2021/03/29 07:59:38 | 75629.7417 | 39240.0013 | 1 | 9 | 0 | 0 | 0 | -0.1181717 | 3.752089 | -0.4433907 | 5.819375 | 4.187409 | 22.21992 | 15.64344 |  | -3.318997e-06 |  | 0 | 0.3405306 | [8 empty] | 26.70479 | 0.06101489 | 25 | 0 | 26.65587 | 0.1055187
5270 | 2021/03/29 08:01:08 | 75719.7412 | 39330.0008 | 1 | 9 | 0 | 0 | 0 | -0.1181564 | 3.751143 | -0.4432216 | 5.819375 | 4.190363 | 22.21992 | 15.65453 |  | -2.054498e-06 |  | 2.953205 | 0 | [8 empty] | 26.89007 | 0.01024604 | 25 | 0 | 26.43555 | -0.08983195
5271 | 2021/03/29 08:02:38 | 75809.7413 | 39420.0009 | 1 | 9 | 0 | 0 | 0 | -0.1184006 | 3.749942 | -0.4439954 | 5.819375 | 4.193317 | 22.21992 | 15.6656 |  | -1.616183e-05 |  | 0 | [9 empty] | 26.93456 | 0.09520829 | 25 | 0 | 26.53703 | -0.02262771
5272 | 2021/03/29 08:04:08 | 75899.7417 | 39510.0013 | 1 | 9 | 0 | 0 | 0 | -0.1183472 | 3.749196 | -0.4437068 | 5.819375 | 4.196272 | 22.21992 | 15.67669 |  | -1.280195e-05 |  | 0 | 0 | [8 empty] | 26.81461 | 0.07009208 | 25 | 0 | 26.77992 | 0.05897582
5273 | 2021/03/29 08:05:38 | 75989.7419 | 39600.0015 | 1 | 9 | 0 | 0 | 0 | -0.1184769 | 3.748099 | -0.4440632 | 5.819375 | 4.199226 | 22.21992 | 15.68776 |  | 1.699053e-05 |  |  | 0 | [8 empty] | 26.99302 | 0.01728058 | 25 | 0 | 26.52437 | -0.07610559
5274 | 2021/03/29 08:07:08 | 76079.7411 | 39690.0007 | 1 | 9 | 0 | 0 | 0 | -0.118248 | 3.746878 | -0.4430608 | 5.819375 | 4.202181 | 22.21992 | 15.69883 |  | -2.706541e-05 |  | 0 | 0 | [8 empty] | 27.02583 | 0.04405975 | 25 | 0 | 26.64972 | -0.03818631
5275 | 2021/03/29 08:08:38 | 76169.7405 | 39780.0001 | 1 | 9 | 0 | 0 | 0 | -0.118248 | 3.746049 | -0.4429628 | 5.819375 | 4.205137 | 22.21992 | 15.70991 |  | -8.652598e-06 |  | 2.960459 | [9 empty] | 26.77009 | 0.06554782 | 25 | 0 | 26.72829 | 0.1144964
5276 | 2021/03/29 08:10:08 | 76259.7408 | 39870.0004 | 1 | 9 | 0 | 0 | 0 | -0.1181564 | 3.745124 | -0.4425104 | 5.819375 | 4.208092 | 22.21992 | 15.72097 |  | -1.785951e-05 |  | 0 | 0 | [8 empty] | 26.64857 | -0.03682971 | 25 | 0 | 26.66491 | -0.09575963
5277 | 2021/03/29 08:11:38 | 76349.741 | 39960.0006 | 1 | 9 | 0 | 0 | 0 | -0.118187 | 3.744095 | -0.4425034 | 5.819375 | 4.211045 | 22.21992 | 15.73203 |  | -1.27617e-05 |  | 0 | 0 | [8 empty] | 26.84658 | 0.1278883 | 25 | 0 | 26.79767 | 0.05901635
5278 | 2021/03/29 08:13:08 | 76439.7412 | 40050.0008 | 1 | 9 | 0 | 0 | 0 | -0.1184387 | 3.743009 | -0.4433171 | 5.819375 | 4.214 | 22.21992 | 15.74309 |  | -3.24e-06 |  |  | 0 | [8 empty] | 26.56289 | -0.0425154 | 25 | 0 | 26.46412 | 0.09089947
5279 | 2021/03/29 08:14:38 | 76529.7414 | 40140.001 | 1 | 9 | 0 | 0 | 0 | -0.1180725 | 3.742076 | -0.4418363 | 5.819375 | 4.216953 | 22.21992 | 15.75415 |  | -1.948064e-05 |  | 0 | 0.3406497 | [8 empty] | 26.52573 | -0.1044756 | 25 | 0 | 26.32728 | 0
5280 | 2021/03/29 08:16:08 | 76619.7415 | 40230.0011 | 1 | 9 | 0 | 0 | 0 | -0.1185379 | 3.740749 | -0.4434205 | 5.819375 | 4.219906 | 22.21992 | 15.7652 |  | -1.777931e-06 |  | 2.856182 | 0 | [8 empty] | 26.71754 | -0.05076349 | 25 | 0 | 26.22725 | -0.07746935
5281 | 2021/03/29 08:17:38 | 76709.7409 | 40320.0005 | 1 | 9 | 0 | 0 | 0 | -0.117981 | 3.740244 | -0.4412777 | 5.819375 | 4.22286 | 22.21992 | 15.77625 |  | -5.539977e-05 |  | 0 | [9 empty] | 26.83545 | 0.09619117 | 25 | 0 | 26.63713 | 0.01393199
5282 | 2021/03/29 08:19:08 | 76799.7412 | 40410.0008 | 1 | 9 | 0 | 0 | 0 | -0.1181335 | 3.739194 | -0.4417241 | 5.819375 | 4.225813 | 22.21992 | 15.78729 |  | -2.481243e-05 |  | 0 | 0 | [8 empty] | 26.90572 | 0.09873211 | 25 | 0 | 26.60069 | -0.003567934
5283 | 2021/03/29 08:20:38 | 76889.7415 | 40500.0011 | 1 | 9 | 0 | 0 | 0 | -0.1180801 | 3.737942 | -0.4413766 | 5.819375 | 4.228766 | 22.21992 | 15.79833 |  | -1.695073e-05 |  |  | 0 | [8 empty] | 26.46575 | 0.0255239 | 25 | 0 | 26.43105 | 0.107857
5284 | 2021/03/29 08:22:08 | 76979.7417 | 40590.0013 | 1 | 9 | 0 | 0 | 0 | -0.1181335 | 3.73705 | -0.4414708 | 5.819375 | 4.231719 | 22.21992 | 15.80936 |  | 2.651115e-05 |  | 0 | 0 | [8 empty] | 26.58806 | 0.01845896 | 25 | 0 | 26.59607 | 0.09856761
5285 | 2021/03/29 08:23:38 | 77069.7409 | 40680.0005 | 1 | 9 | 0 | 0 | 0 | -0.118248 | 3.735923 | -0.4417654 | 5.819375 | 4.234672 | 22.21992 | 15.8204 |  | -2.145495e-05 |  | 3.033908 | [9 empty] | 26.48129 | -0.08594453 | 25 | 0 | 26.6304 | 0.02744853
5286 | 2021/03/29 08:25:08 | 77159.7412 | 40770.0008 | 1 | 9 | 0 | 0 | 0 | -0.1183701 | 3.73531 | -0.442149 | 5.819375 | 4.237623 | 22.21992 | 15.83142 |  | -4.856089e-05 |  | 0 | 0 | [8 empty] | 26.72946 | -0.04948497 | 25 | 0 | 26.69478 | 0.05501986
5287 | 2021/03/29 08:26:38 | 77249.7414 | 40860.001 | 1 | 9 | 0 | 0 | 0 | -0.1186905 | 3.73441 | -0.443239 | 5.819375 | 4.240575 | 22.21992 | 15.84245 |  | -2.805203e-06 |  |  | 0 | [8 empty] | 26.73301 | -0.05797386 | 25 | 0 | 26.75523 | 0.04206836
5288 | 2021/03/29 08:28:08 | 77339.7417 | 40950.0013 | 1 | 9 | 0 | 0 | 0 | -0.1182938 | 3.73324 | -0.4416191 | 5.819375 | 4.243526 | 22.21992 | 15.85347 |  | -9.126637e-06 |  | 0 | 0 | [8 empty] | 26.95038 | 0.08823454 | 25 | 0 | 26.48168 | 0.04158556
5289 | 2021/03/29 08:29:38 | 77429.7409 | 41040.0005 | 1 | 9 | 0 | 0 | 0 | -0.1181183 | 3.732132 | -0.4408331 | 5.819375 | 4.246475 | 22.21992 | 15.86448 |  | -2.781474e-05 |  | 0 | 0.3324765 | [8 empty] | 26.71784 | -0.06647468 | 25 | 0 | 26.74718 | 0.02689362
5290 | 2021/03/29 08:31:08 | 77519.7411 | 41130.0007 | 1 | 9 | 0 | 0 | 0 | -0.1186752 | 3.731137 | -0.4427934 | 5.819375 | 4.249426 | 22.21992 | 15.87549 |  | -4.338403e-05 |  | 2.981616 | [9 empty] | 26.98125 | 0.06215036 | 25 | 0 | 26.50546 | 0.08891881
5291 | 2021/03/29 08:32:38 | 77609.7414 | 41220.001 | 1 | 9 | 0 | 0 | 0 | -0.1183624 | 3.730341 | -0.4415321 | 5.819375 | 4.252378 | 22.21992 | 15.8865 |  | 5.92683e-06 |  | 0 | 0 | [8 empty] | 26.89904 | 0.06608903 | 25 | 0 | 26.40893 | 0.01052141
5292 | 2021/03/29 08:34:08 | 77699.7417 | 41310.0013 | 1 | 9 | 0 | 0 | 0 | -0.1179428 | 3.728991 | -0.4398076 | 5.819375 | 4.25533 | 22.21992 | 15.89751 |  | 2.457679e-05 |  |  | 0 | [8 empty] | 26.7089 | -0.09915948 | 25 | 0 | 26.70979 | -0.02136886
5293 | 2021/03/29 08:35:38 | 77789.7419 | 41400.0015 | 1 | 9 | 0 | 0 | 0 | -0.1182938 | 3.728063 | -0.4410067 | 5.819375 | 4.258284 | 22.21992 | 15.90852 |  | -1.264464e-06 |  | 0 | 0 | [8 empty] | 26.85829 | 0.0979495 | 25 | 0 | 26.36103 | -0.03103137
5294 | 2021/03/29 08:37:08 | 77879.7419 | 41490.0015 | 1 | 9 | 0 | 0 | 0 | -0.1180725 | 3.72715 | -0.4400739 | 5.819375 | 4.261235 | 22.21992 | 15.91952 |  | -1.074794e-05 |  | 0 | [9 empty] | 26.99282 | 0.08854628 | 25 | 0 | 26.65227 | 0.13089
5295 | 2021/03/29 08:38:38 | 77969.7415 | 41580.0011 | 1 | 9 | 0 | 0 | 0 | -0.1180801 | 3.726123 | -0.439981 | 5.819375 | 4.264186 | 22.21992 | 15.93052 |  | -1.307941e-05 |  | 3.042624 | 0 | [8 empty] | 26.9988 | 0.09842217 | 25 | 0 | 26.22202 | -0.09711504
5296 | 2021/03/29 08:40:08 | 78059.7409 | 41670.0005 | 1 | 9 | 0 | 0 | 0 | -0.1182175 | 3.725509 | -0.4404204 | 5.819375 | 4.267142 | 22.21992 | 15.94153 |  | -4.425293e-06 |  | 0 | 0 | [8 empty] | 26.50722 | -0.1030719 | 25 | 0 | 26.4654 | 0.03703892
5297 | 2021/03/29 08:41:38 | 78149.7417 | 41760.0013 | 1 | 9 | 0 | 0 | 0 | -0.1181335 | 3.72435 | -0.4399705 | 5.819375 | 4.270097 | 22.21992 | 15.95254 |  | -1.896586e-06 |  |  | 0 | [8 empty] | 26.85932 | 0.05346358 | 25 | 0 | 26.36206 | -0.082196
5298 | 2021/03/29 08:43:08 | 78239.7411 | 41850.0007 | 1 | 9 | 0 | 0 | 0 | -0.1182861 | 3.723026 | -0.4403822 | 5.819375 | 4.273051 | 22.21992 | 15.96354 |  | -2.43379e-05 |  | 0 | [9 empty] | 26.88778 | 0.08283854 | 25 | 0 | 26.5685 | 0.002803206
5299 | 2021/03/29 08:44:38 | 78329.7413 | 41940.0009 | 1 | 9 | 0 | 0 | 0 | -0.1184235 | 3.722208 | -0.4407969 | 5.819375 | 4.276006 | 22.21992 | 15.97454 |  | 1.8137e-05 |  | 0 | 0.3333598 | [8 empty] | 26.98033 | 0.07248938 | 25 | 0 | 26.56148 | -0.04533648
5300 | 2021/03/29 08:46:08 | 78419.7416 | 42030.0012 | 1 | 9 | 0 | 0 | 0 | -0.1182556 | 3.721338 | -0.4400691 | 5.819375 | 4.27896 | 22.21992 | 15.98554 |  | 9.957734e-06 |  | 2.975248 | [9 empty] | 26.60915 | -0.003761649 | 25 | 0 | 26.59581 | 0.09189665
5301 | 2021/03/29 08:47:38 | 78509.7418 | 42120.0014 | 1 | 9 | 0 | 0 | 0 | -0.1179962 | 3.720119 | -0.4389599 | 5.819375 | 4.281913 | 22.21992 | 15.99653 |  | -9.127772e-06 |  | 0 | 0 | [8 empty] | 26.87766 | 0.1084816 | 25 | 0 | 26.64378 | 0.05291104
5302 | 2021/03/29 08:49:08 | 78599.7412 | 42210.0008 | 1 | 9 | 0 | 0 | 0 | -0.1182175 | 3.719563 | -0.4397174 | 5.819375 | 4.284865 | 22.21992 | 16.00751 |  | 2.702612e-05 |  |  | 0 | [8 empty] | 26.59984 | -0.003879666 | 25 | 0 | 26.55091 | 0.1073658
5303 | 2021/03/29 08:50:38 | 78689.7407 | 42300.0003 | 1 | 9 | 0 | 0 | 0 | -0.1185532 | 3.718565 | -0.4408478 | 5.819375 | 4.287817 | 22.21992 | 16.01849 |  | -3.303247e-05 |  | 0 | 0 | [8 empty] | 26.49905 | -0.08285701 | 25 | 0 | 26.4074 | 0.04837751
5304 | 2021/03/29 08:52:08 | 78779.7408 | 42390.0004 | 1 | 9 | 0 | 0 | 0 | -0.1183701 | 3.717268 | -0.4400134 | 5.819375 | 4.290773 | 22.21992 | 16.02948 |  | 1.896695e-06 |  | 0 | [9 empty] | 26.90061 | 0.06378114 | 25 | 0 | 26.25915 | 0.07009506
5305 | 2021/03/29 08:53:38 | 78869.7409 | 42480.0005 | 1 | 9 | 0 | 0 | 0 | -0.1182938 | 3.716503 | -0.4396393 | 5.819375 | 4.293725 | 22.21992 | 16.04045 |  | 5.808197e-06 |  | 3.037538 | 0 | [8 empty] | 26.87871 | 0.1047254 | 25 | 0 | 26.68752 | -0.02202809
5306 | 2021/03/29 08:55:08 | 78959.7413 | 42570.0009 | 1 | 9 | 0 | 0 | 0 | -0.118187 | 3.715495 | -0.4391232 | 5.819375 | 4.29668 | 22.21992 | 16.05143 |  | 2.011038e-05 |  |  | 0 | [8 empty] | 26.62019 | 0.0430274 | 25 | 0 | 26.5855 | 0.1209044
5307 | 2021/03/29 08:56:38 | 79049.7415 | 42660.0011 | 1 | 9 | 0 | 0 | 0 | -0.1180725 | 3.714899 | -0.4386274 | 5.819375 | 4.299634 | 22.21992 | 16.0624 |  | -2.236353e-05 |  | 0 | 0 | [8 empty] | 26.54832 | 0.04216671 | 25 | 0 | 26.52074 | 0.1067042
5308 | 2021/03/29 08:58:08 | 79139.7416 | 42750.0012 | 1 | 9 | 0 | 0 | 0 | -0.1179581 | 3.713771 | -0.4380694 | 5.819375 | 4.302585 | 22.21992 | 16.07336 |  | -3.003126e-06 |  | 0 | [9 empty] | 26.96202 | -0.03318191 | 25 | 0 | 26.48621 | -0.1243854
5309 | 2021/03/29 08:59:38 | 79229.7409 | 42840.0005 | 1 | 9 | 0 | 0 | 0 | -0.1182327 | 3.712799 | -0.4389743 | 5.819375 | 4.305535 | 22.21992 | 16.08432 |  | -8.613017e-06 |  | 0 | 0 | [8 empty] | 26.86645 | -0.102331 | 25 | 0 | 26.40479 | -0.05565882
5310 | 2021/03/29 09:01:08 | 79319.7413 | 42930.0009 | 1 | 9 | 0 | 0 | 0 | -0.1179276 | 3.711795 | -0.4377231 | 5.819375 | 4.308486 | 22.21992 | 16.09527 |  | 2.999175e-05 |  | 2.941513 | 0.3280809 | [8 empty] | 27.02362 | 0.05798876 | 25 | 0 | 26.71867 | -0.07992327
5311 | 2021/03/29 09:02:38 | 79409.7406 | 43020.0002 | 1 | 9 | 0 | 0 | 0 | -0.118042 | 3.710774 | -0.4380272 | 5.819375 | 4.311438 | 22.21992 | 16.10623 |  | -4.524222e-05 |  |  | 0 | [8 empty] | 26.53479 | -0.01380086 | 25 | 0 | 26.46449 | 0.1085103
5312 | 2021/03/29 09:04:08 | 79499.7417 | 43110.0013 | 1 | 9 | 0 | 0 | 0 | -0.1184235 | 3.709884 | -0.4393374 | 5.819375 | 4.31439 | 22.21992 | 16.11718 |  | -3.105479e-05 |  | 0 | 0 | [8 empty] | 26.79477 | -0.1168776 | 25 | 0 | 26.34016 | -0.05685866
5313 | 2021/03/29 09:05:38 | 79589.7409 | 43200.0005 | 1 | 9 | 0 | 0 | 0 | -0.1183624 | 3.709076 | -0.4390151 | 5.819375 | 4.317344 | 22.21992 | 16.12814 |  | 9.443494e-06 |  | 0 | [9 empty] | 26.81738 | 0.07885456 | 25 | 0 | 26.34728 | -0.06126046
5314 | 2021/03/29 09:07:08 | 79679.742 | 43290.0016 | 1 | 9 | 0 | 0 | 0 | -0.118187 | 3.708087 | -0.4382477 | 5.819375 | 4.320298 | 22.21992 | 16.13909 |  | 1.461951e-06 |  | 0 | 0 | [8 empty] | 26.83488 | -0.1156187 | 25 | 0 | 26.49256 | -0.04003406
5315 | 2021/03/29 09:08:38 | 79769.7407 | 43380.0003 | 1 | 9 | 0 | 0 | 0 | -0.1184235 | 3.706972 | -0.4389926 | 5.819375 | 4.323253 | 22.21992 | 16.15005 |  | -5.456951e-05 |  |  | 0 | [8 empty] | 26.49824 | -0.1106745 | 25 | 0 | 26.44218 | -0.03953218
5316 | 2021/03/29 09:10:08 | 79859.7415 | 43470.0011 | 1 | 9 | 0 | 0 | 0 | -0.1181183 | 3.706232 | -0.4377738 | 5.819375 | 4.326206 | 22.21992 | 16.161 |  | -1.691024e-05 |  | 3.364303 | 0 | [8 empty] | 26.53329 | -0.08968949 | 25 | 0 | 26.51994 | -0.03855467
5317 | 2021/03/29 09:11:38 | 79949.7409 | 43560.0005 | 1 | 9 | 0 | 0 | 0 | -0.1186218 | 3.705189 | -0.4395162 | 5.819375 | 4.329161 | 22.21992 | 16.17195 |  | -1.299973e-05 |  | 0 | [9 empty] | 26.5842 | -0.1168001 | 25 | 0 | 26.5922 | 0.02104461
5318 | 2021/03/29 09:13:08 | 80039.7411 | 43650.0007 | 1 | 9 | 0 | 0 | 0 | -0.1185226 | 3.704308 | -0.4390442 | 5.819375 | 4.332116 | 22.21992 | 16.18289 |  | 5.294547e-06 |  |  | 0 | [8 empty] | 26.65481 | 0.05936444 | 25 | 0 | 26.21432 | -0.07189512
5319 | 2021/03/29 09:14:38 | 80129.7412 | 43740.0008 | 1 | 9 | 0 | 0 | 0 | -0.1184006 | 3.703408 | -0.4384857 | 5.819375 | 4.335068 | 22.21992 | 16.19383 |  | 2.501267e-05 |  | 0 | 0 | [8 empty] | 26.63473 | -0.0795275 | 25 | 0 | 26.70678 | 0.02941549
5320 | 2021/03/29 09:16:08 | 80219.7414 | 43830.001 | 1 | 9 | 0 | 0 | 0 | -0.1184998 | 3.702435 | -0.4387378 | 5.819375 | 4.338019 | 22.21992 | 16.20476 |  | -3.405951e-05 |  | 0 | [9 empty] | 26.55301 | -0.04818082 | 25 | 0 | 26.38305 | -0.1015699
5321 | 2021/03/29 09:17:38 | 80309.7408 | 43920.0004 | 1 | 9 | 0 | 0 | 0 | -0.118248 | 3.701612 | -0.4377082 | 5.819375 | 4.340972 | 22.21992 | 16.21569 |  | -3.232258e-05 |  | 3.201663 | 0.313321 | [8 empty] | 26.62506 | 0.007869601 | 25 | 0 | 26.41953 | -0.07664979
5322 | 2021/03/29 09:19:08 | 80399.741 | 44010.0006 | 1 | 9 | 0 | 0 | 0 | -0.1181107 | 3.700542 | -0.4370736 | 5.819375 | 4.343925 | 22.21992 | 16.22662 |  | 1.659622e-06 |  |  | 0 | [8 empty] | 26.75898 | 0.07099092 | 25 | 0 | 26.31146 | -0.03131807
5323 | 2021/03/29 09:20:38 | 80489.7413 | 44100.0009 | 1 | 9 | 0 | 0 | 0 | -0.1184082 | 3.69974 | -0.4380796 | 5.819375 | 4.346879 | 22.21992 | 16.23755 |  | -6.424311e-05 |  | 0 | 0 | [8 empty] | 26.80661 | -0.01698256 | 25 | 0 | 26.3708 | -0.01653612
5324 | 2021/03/29 09:22:08 | 80579.7414 | 44190.001 | 1 | 9 | 0 | 0 | 0 | -0.118515 | 3.698944 | -0.4383803 | 5.819375 | 4.349832 | 22.21992 | 16.24847 |  | -1.086576e-05 |  | 0 | [9 empty] | 26.90469 | 0.06571054 | 25 | 0 | 26.74197 | 0.1235747
5325 | 2021/03/29 09:23:38 | 80669.7416 | 44280.0012 | 1 | 9 | 0 | 0 | 0 | -0.1184998 | 3.698019 | -0.4382145 | 5.819375 | 4.352784 | 22.21992 | 16.25939 |  | -1.718895e-05 |  | 0 | 0 | [8 empty] | 26.89908 | 0.1005185 | 25 | 0 | 26.57981 | 0.09168446
5326 | 2021/03/29 09:25:08 | 80759.741 | 44370.0006 | 1 | 9 | 0 | 0 | 0 | -0.1185532 | 3.69685 | -0.4382734 | 5.819375 | 4.35574 | 22.21992 | 16.27032 |  | 3.02676e-05 |  |  | 0 | [8 empty] | 26.49605 | -0.1160765 | 25 | 0 | 26.51117 | -0.01601934
5327 | 2021/03/29 09:26:38 | 80849.7405 | 44460.0001 | 1 | 9 | 0 | 0 | 0 | -0.1182861 | 3.69585 | -0.4371677 | 5.819375 | 4.358693 | 22.21992 | 16.28123 |  | 7.90185e-07 |  | 3.260997 | 0 | [8 empty] | 26.85747 | 0.1000059 | 25 | 0 | 26.40292 | -0.06233633
5328 | 2021/03/29 09:28:08 | 80939.7414 | 44550.001 | 1 | 9 | 0 | 0 | 0 | -0.1180344 | 3.695375 | -0.4361813709 | 5.819375 | 4.361644 | 22.21992 | 16.29214 |  | -4.706176e-05 |  | 0 | [9 empty] | 26.97564 | 0.131169 | 25 | 0 | 26.49985 | 0.004449487
5329 | 2021/03/29 09:29:38 | 81029.7408 | 44640.0004 | 1 | 9 | 0 | 0 | 0 | -0.1183319 | 3.694623 | -0.4371918 | 5.819375 | 4.364597 | 22.21992 | 16.30305 |  | -4.26707e-06 |  |  | 0 | [8 empty] | 26.52231 | -0.1388788 | 25 | 0 | 26.45202 | -0.06775856
5330 | 2021/03/29 09:31:08 | 81119.7419 | 44730.0015 | 1 | 9 | 0 | 0 | 0 | -0.1180191 | 3.693556 | -0.4359102 | 5.819375 | 4.36755 | 22.21992 | 16.31396 |  | -8.218537e-06 |  | 0 | 0 | [8 empty] | 26.61156 | -0.1104742 | 25 | 0 | 26.59822 | 0.005125999
5331 | 2021/03/29 09:32:38 | 81209.7412 | 44820.0008 | 1 | 9 | 0 | 0 | 0 | -0.1183853 | 3.692332 | -0.4371178 | 5.819375 | 4.370502 | 22.21992 | 16.32486 |  | -3.176754e-05 |  | 0 | 0 | [8 empty] | 26.58657 | -0.1042098 | 25 | 0 | 26.35255 | -0.110932
5332 | 2021/03/29 09:34:08 | 81299.7416 | 44910.0012 | 1 | 9 | 0 | 0 | 0 | -0.1185608 | 3.691556 | -0.4376738 | 5.819375 | 4.373455 | 22.21992 | 16.33576 |  | 2.923709e-06 |  | 0 | 0.3034999 | [8 empty] | 26.95725 | 0.1287824 | 25 | 0 | 26.36442 | -0.1053429
5333 | 2021/03/29 09:35:38 | 81389.7417 | 45000.0013 | 1 | 9 | 0 | 0 | 0 | -0.118576 | 3.691031 | -0.4376677 | 5.819375 | 4.376408 | 22.21992 | 16.34666 |  | -2.098219e-05 |  | 3.353823 | 0 | [8 empty] | 26.93788 | 0.06795943 | 25 | 0 | 26.55458 | -0.04101992
5334 | 2021/03/29 09:37:08 | 81479.741 | 45090.0006 | 1 | 9 | 0 | 0 | 0 | -0.1181564 | 3.690179 | -0.4360183 | 5.819375 | 4.37936 | 22.21992 | 16.35756 |  | -1.133925e-05 |  | 0 | 0 | [8 empty] | 26.93023 | 0.08630395 | 25 | 0 | 26.60387 | -0.004847646
5335 | 2021/03/29 09:38:38 | 81569.7412 | 45180.0008 | 1 | 9 | 0 | 0 | 0 | -0.1181183 | 3.689187 | -0.4357605 | 5.819375 | 4.38231 | 22.21992 | 16.36844 |  | -1.351239e-05 |  | 0 | [9 empty] | 26.71432 | -0.09298146 | 25 | 0 | 26.33796 | -0.02850652
5336 | 2021/03/29 09:40:08 | 81659.7414 | 45270.001 | 1 | 9 | 0 | 0 | 0 | -0.1181564 | 3.688198 | -0.4357842 | 5.819375 | 4.385261 | 22.21992 | 16.37933 |  | 5.808245e-06 |  |  | 0 | [8 empty] | 26.85585 | 0.05922318 | 25 | 0 | 26.72157 | 0.05928099
5337 | 2021/03/29 09:41:38 | 81749.7408 | 45360.0004 | 1 | 9 | 0 | 0 | 0 | -0.1179428 | 3.687421 | -0.4349048 | 5.819375 | 4.388213 | 22.21992 | 16.39021 |  | -1.323735e-05 |  | 0 | 0 | [8 empty] | 26.82339 | 0.04935205 | 25 | 0 | 26.71756 | 0.05829751
5338 | 2021/03/29 09:43:08 | 81839.741 | 45450.0006 | 1 | 9 | 0 | 0 | 0 | -0.1181107 | 3.686698 | -0.4354385 | 5.819375 | 4.391166 | 22.21992 | 16.4011 |  | -9.996504e-06 |  | 0 | 0 | [8 empty] | 26.95216 | 0.02920389 | 25 | 0 | 26.44075 | -0.06645858
5339 | 2021/03/29 09:44:38 | 81929.7413 | 45540.0009 | 1 | 9 | 0 | 0 | 0 | -0.1185608 | 3.685758 | -0.4369864 | 5.819375 | 4.394118 | 22.21992 | 16.41199 |  | 1.149862e-05 |  | 3.432175 | [9 empty] | 26.89799 | 0.0575316 | 25 | 0 | 26.43636 | -0.01140833
5340 | 2021/03/29 09:46:08 | 82019.7407 | 45630.0003 | 1 | 9 | 0 | 0 | 0 | -0.1182938 | 3.685108 | -0.4359254 | 5.819375 | 4.397072 | 22.21992 | 16.42287 |  | -3.113716e-05 |  | 0 | 0 | [8 empty] | 26.543 | -0.06294549 | 25 | 0 | 26.40864 | -0.03626108
5341 | 2021/03/29 09:47:38 | 82109.7417 | 45720.0013 | 1 | 9 | 0 | 0 | 0 | -0.1182175 | 3.684007 | -0.4355141 | 5.819375 | 4.400027 | 22.21992 | 16.43376 |  | -4.366351e-05 |  | 0 | 0 | [8 empty] | 26.77198 | 0.0179106 | 25 | 0 | 26.32976 | -0.06439984
5342 | 2021/03/29 09:49:08 | 82199.7412 | 45810.0008 | 1 | 9 | 0 | 0 | 0 | -0.1182175 | 3.683069 | -0.4354032 | 5.819375 | 4.40298 | 22.21992 | 16.44464 |  | -1.015463e-05 |  |  | 0 | [8 empty] | 26.90571 | 0.0316602 | 25 | 0 | 26.38296 | -0.04396379
5343 | 2021/03/29 09:50:38 | 82289.7405 | 45900.0001 | 1 | 9 | 0 | 0 | 0 | -0.1184006 | 3.682506 | -0.4360109 | 5.819375 | 4.405934 | 22.21992 | 16.45551 |  | 8.218537e-06 |  | 0 | [9 empty] | 26.79046 | 0.07447004 | 25 | 0 | 26.32872 | -0.001134276
5344 | 2021/03/29 09:52:08 | 82379.7406 | 45990.0002 | 1 | 9 | 0 | 0 | 0 | -0.1182175 | 3.681739 | -0.435246 | 5.819375 | 4.408888 | 22.21992 | 16.46639 |  | -5.176355e-06 |  | 0 | 0.2885 | [8 empty] | 26.8435 | -0.01385331 | 25 | 0 | 26.58825 | 0.05954146
5345 | 2021/03/29 09:53:38 | 82469.7418 | 46080.0014 | 1 | 9 | 0 | 0 | 0 | -0.1182098 | 3.680929 | -0.4351219 | 5.819375 | 4.41184 | 22.21992 | 16.47726 |  | -1.951806e-05 |  | 3.563824 | 0 | [8 empty] | 26.86028 | -0.009017587 | 25 | 0 | 26.59792 | 0.06438017
5346 | 2021/03/29 09:55:08 | 82559.7418 | 46170.0014 | 1 | 9 | 0 | 0 | 0 | -0.1184998 | 3.67976 | -0.4360508 | 5.819375 | 4.414794 | 22.21992 | 16.48813 |  | 2.65522e-05 |  | 0 | 0 | [8 empty] | 26.87876 | 0.06212771 | 25 | 0 | 26.36015 | 0.0221318
5347 | 2021/03/29 09:56:38 | 82649.7412 | 46260.0008 | 1 | 9 | 0 | 0 | 0 | -0.1181107 | 3.67901 | -0.4345304 | 5.819375 | 4.41775 | 22.21992 | 16.49901 |  | 2.014988e-06 |  | 0 | [9 empty] | 26.58253 | -0.05991638 | 25 | 0 | 26.59766 | -0.04212916
5348 | 2021/03/29 09:58:08 | 82739.7415 | 46350.0011 | 1 | 9 | 0 | 0 | 0 | -0.1182327 | 3.678131 | -0.4348754 | 5.819375 | 4.420702 | 22.21992 | 16.50987 |  | -4.330537e-05 |  |  | 0 | [8 empty] | 26.86491 | -0.03511906 | 25 | 0 | 26.7093 | 0.04936576
5349 | 2021/03/29 09:59:38 | 82829.7409 | 46440.0005 | 1 | 9 | 0 | 0 | 0 | -0.1181946 | 3.67765 | -0.4346784 | 5.819375 | 4.423654 | 22.21992 | 16.52072 |  | -3.453137e-05 |  | 0 | 0 | [8 empty] | 26.8124 | 0.07240474 | 25 | 0 | 26.32933 | 0.02795935
5350 | 2021/03/29 10:01:08 | 82919.741 | 46530.0006 | 1 | 9 | 0 | 0 | 0 | -0.117981 | 3.676637 | -0.4337733 | 5.819375 | 4.426607 | 22.21992 | 16.53158 |  | -7.38872e-06 |  | 0 | 0 | [8 empty] | 26.76081 | 0.07270277 | 25 | 0 | 26.25632 | -0.03628552
5351 | 2021/03/29 10:02:38 | 83009.7413 | 46620.0009 | 1 | 9 | 0 | 0 | 0 | -0.1182175 | 3.675941 | -0.4345606 | 5.819375 | 4.429563 | 22.21992 | 16.54245 |  | 2.449939e-06 |  | 3.610868 | [9 empty] | 26.75408 | 0.05102098 | 25 | 0 | 26.44222 | -0.1059341
5352 | 2021/03/29 10:04:08 | 83099.7416 | 46710.0012 | 1 | 9 | 0 | 0 | 0 | -0.1175995 | 3.675006 | -0.4321789 | 5.819375 | 4.432518 | 22.21992 | 16.55331 |  | -2.173153e-05 |  | 0 | 0 | [8 empty] | 26.95931 | 0.1095015 | 25 | 0 | 26.46926 | -0.04836082
5353 | 2021/03/29 10:05:38 | 83189.741 | 46800.0006 | 1 | 9 | 0 | 0 | 0 | -0.1186371 | 3.674116 | -0.4358865 | 5.819375 | 4.435473 | 22.21992 | 16.56417 |  | -9.127318e-06 |  | 0 | 0 | [8 empty] | 26.83039 | -0.02238512 | 25 | 0 | 26.76726 | 0.1199424
5354 | 2021/03/29 10:07:08 | 83279.741 | 46890.0006 | 1 | 9 | 0 | 0 | 0 | -0.1184387 | 3.673496 | -0.4350841 | 5.819375 | 4.438429 | 22.21992 | 16.57503 |  | 1.896476e-06 |  |  | 0 | [8 empty] | 26.6969 | -0.005734563 | 25 | 0 | 26.44869 | -0.09247005
5355 | 2021/03/29 10:08:38 | 83369.7405 | 46980.0001 | 1 | 9 | 0 | 0 | 0 | -0.1181564 | 3.672801 | -0.4339649 | 5.819375 | 4.441382 | 22.21992 | 16.58588 |  | -1.525184e-05 |  | 0 | [9 empty] | 26.94237 | 0.1104683 | 25 | 0 | 26.49502 | 0.05270302
5356 | 2021/03/29 10:10:08 | 83459.7415 | 47070.0011 | 1 | 9 | 0 | 0 | 0 | -0.1183472 | 3.671955 | -0.4345656 | 5.819375 | 4.444335 | 22.21992 | 16.59672 |  | -2.45387e-05 |  | 0 | 0.2713065 | [8 empty] | 26.63157 | 0.006022453 | 25 | 0 | 26.2694 | -0.1296717
5357 | 2021/03/29 10:11:38 | 83549.7418 | 47160.0014 | 1 | 9 | 0 | 0 | 0 | -0.1185379 | 3.671146 | -0.4351699 | 5.819375 | 4.447289 | 22.21992 | 16.60757 |  | 5.176398e-06 |  | 3.801387 | 0 | [8 empty] | 26.92671 | 0.03001213 | 25 | 0 | 26.60747 | 0.09232819
5358 | 2021/03/29 10:13:08 | 83639.7419 | 47250.0015 | 1 | 9 | 0 | 0 | 0 | -0.1185226 | 3.670449 | -0.4350312 | 5.819375 | 4.450245 | 22.21992 | 16.61842 |  | -1.793735e-05 | [11 empty] | 26.78717 | -0.02942264 | 25 | 0 | 26.66 | 0.09734929
5359 | 2021/03/29 10:14:38 | 83729.7413 | 47340.0009 | 1 | 9 | 0 | 0 | 0 | -0.1184387 | 3.669808 | -0.4346473 | 5.819375 | 4.453199 | 22.21992 | 16.62926 |  | -1.062808e-05 |  | 0 | 0 | [8 empty] | 26.90878 | 0.1158637 | 25 | 0 | 26.40444 | -0.05314052
5360 | 2021/03/29 10:16:08 | 83819.7406 | 47430.0002 | 1 | 9 | 0 | 0 | 0 | -0.1185913 | 3.668912 | -0.435101 | 5.819375 | 4.456153 | 22.21992 | 16.6401 |  | -2.809504e-05 |  | 0 | 0 | [8 empty] | 26.93812 | 0.1370025 | 25 | 0 | 26.24879 | -0.07118881
5361 | 2021/03/29 10:17:38 | 83909.7418 | 47520.0014 | 1 | 9 | 0 | 0 | 0 | -0.1182938 | 3.667893 | -0.433889 | 5.819375 | 4.459107 | 22.21992 | 16.65093 |  | 1.718752e-05 |  | 0 | 0 | [8 empty] | 26.46723 | -0.05380154 | 25 | 0 | 26.33284 | -0.01377821
5362 | 2021/03/29 10:19:08 | 83999.741 | 47610.0006 | 1 | 9 | 0 | 0 | 0 | -0.1180725 | 3.667523 | -0.4330336 | 5.819375 | 4.462062 | 22.21992 | 16.66177 |  | 1.481622e-05 | [11 empty] | 26.75268 | -0.01023531 | 25 | 0 | 26.26243 | -0.08587182
5363 | 2021/03/29 10:20:38 | 84089.7414 | 47700.001 | 1 | 9 | 0 | 0 | 0 | -0.1185379 | 3.666844 | -0.43466 | 5.819375 | 4.465019 | 22.21992 | 16.67262 |  | 2.607762e-06 |  | 0 | 0 | [8 empty] | 26.88913 | 0.0482583 | 25 | 0 | 26.55562 | -0.01846492
5364 | 2021/03/29 10:22:08 | 84179.7414 | 47790.001 | 1 | 9 | 0 | 0 | 0 | -0.1181717 | 3.66599 | -0.4332163 | 5.819375 | 4.467976 | 22.21992 | 16.68346 |  | -2.852804e-05 |  | 3.863169 | 0 | [8 empty] | 26.91216 | 0.04948676 | 25 | 0 | 26.40783 | -0.04171908
5365 | 2021/03/29 10:23:38 | 84269.7409 | 47880.0005 | 1 | 9 | 0 | 0 | 0 | -0.1184082 | 3.665338 | -0.4340061 | 5.819375 | 4.470928 | 22.21992 | 16.69428 |  | -5.670376e-05 |  | 0 | 0 | [8 empty] | 26.75878 | -0.0005275011 | 25 | 0 | 26.71698 | 0.06398559
5366 | 2021/03/29 10:25:08 | 84359.741 | 47970.0006 | 1 | 9 | 0 | 0 | 0 | -0.1181488 | 3.664499 | -0.4329562 | 5.819375 | 4.47388 | 22.21992 | 16.7051 |  | 6.558645e-06 |  | 0 | [9 empty] | 26.90025 | 0.07641971 | 25 | 0 | 26.47421 | 0.009709001
5367 | 2021/03/29 10:26:38 | 84449.7412 | 48060.0008 | 1 | 9 | 0 | 0 | 0 | -0.118187 | 3.663427 | -0.4329694 | 5.819375 | 4.476833 | 22.21992 | 16.71592 |  | -9.28529e-06 |  |  | 0 | [8 empty] | 26.4964 | -0.09391546 | 25 | 0 | 26.31931 | -0.02277613
5368 | 2021/03/29 10:28:08 | 84539.7415 | 48150.0011 | 1 | 9 | 0 | 0 | 0 | -0.1183472 | 3.663044 | -0.433511 | 5.819375 | 4.479786 | 22.21992 | 16.72673 |  | -1.8294e-05 |  | 0 | 0 | [8 empty] | 26.69786 | 0.05363405 | 25 | 0 | 26.69163 | 0.08482754
5369 | 2021/03/29 10:29:38 | 84629.7409 | 48240.0005 | 1 | 9 | 0 | 0 | 0 | -0.1181335 | 3.662451 | -0.4326582 | 5.819375 | 4.482738 | 22.21992 | 16.73755 |  | -6.005456e-05 |  | 0 | 0.2556261 | [8 empty] | 26.99422 | 0.08004963 | 25 | 0 | 26.33383 | -0.0267005
5370 | 2021/03/29 10:31:08 | 84719.7412 | 48330.0008 | 1 | 9 | 0 | 0 | 0 | -0.1184082 | 3.661473 | -0.4335484 | 5.819375 | 4.485689 | 22.21992 | 16.74835 |  | -5.492514e-06 |  | 3.902637 | [9 empty] | 26.94181 | 0.07047296 | 25 | 0 | 26.2858 | -0.0140363
5371 | 2021/03/29 10:32:38 | 84809.7405 | 48420.0001 | 1 | 9 | 0 | 0 | 0 | -0.1184845 | 3.660908 | -0.4337609 | 5.819375 | 4.48864 | 22.21992 | 16.75916 |  | 1.41048e-05 |  |  | 0 | [8 empty] | 26.89195 | -0.008602738 | 25 | 0 | 26.70788 | 0.06700814
5372 | 2021/03/29 10:34:08 | 84899.7408 | 48510.0004 | 1 | 9 | 0 | 0 | 0 | -0.1183624 | 3.660097 | -0.4332179 | 5.819375 | 4.491593 | 22.21992 | 16.76997 |  | -1.517444e-05 |  | 0 | 0 | [8 empty] | 26.87732 | 0.005848408 | 25 | 0 | 26.60785 | 0.0703609
5373 | 2021/03/29 10:35:38 | 84989.7411 | 48600.0007 | 1 | 9 | 0 | 0 | 0 | -0.1182098 | 3.659725 | -0.4326154 | 5.819375 | 4.494544 | 22.21992 | 16.78077 |  | -1.975708e-06 |  | 0 | 0 | [8 empty] | 26.57309 | 0.02625227 | 25 | 0 | 26.28209 | -0.05606592
5374 | 2021/03/29 10:37:08 | 85079.7411 | 48690.0007 | 1 | 9 | 0 | 0 | 0 | -0.1181717 | 3.658705 | -0.4323554 | 5.819375 | 4.497494 | 22.21992 | 16.79156 |  | -2.06252e-05 |  | 0 | [9 empty] | 26.51125 | -0.05225241 | 25 | 0 | 26.54773 | -0.04557729
5375 | 2021/03/29 10:38:38 | 85169.7406 | 48780.0002 | 1 | 9 | 0 | 0 | 0 | -0.1180725 | 3.657976 | -0.4319064 | 5.819375 | 4.500443 | 22.21992 | 16.80235 |  | 9.68097e-06 |  |  | 0 | [8 empty] | 26.92416 | -0.009326339 | 25 | 0 | 26.68319 | 0.06850958
5376 | 2021/03/29 10:40:08 | 85259.7415 | 48870.0011 | 1 | 9 | 0 | 0 | 0 | -0.1182175 | 3.657346 | -0.4323623 | 5.819375 | 4.50339 | 22.21992 | 16.81313 |  | 7.428355e-06 |  | 0 | 0 | [8 empty] | 26.58677 | 0.01514018 | 25 | 0 | 26.39546 | -0.03824711
5377 | 2021/03/29 10:41:38 | 85349.7418 | 48960.0014 | 1 | 9 | 0 | 0 | 0 | -0.1182556 | 3.656576 | -0.4324106 | 5.819375 | 4.506341 | 22.21992 | 16.82392 |  | -1.268257e-05 |  | 0 | 0 | [8 empty] | 26.62324 | 0.02058327 | 25 | 0 | 26.27531 | -0.04393458
5378 | 2021/03/29 10:43:08 | 85439.7413 | 49050.0009 | 1 | 9 | 0 | 0 | 0 | -0.1180725 | 3.655816 | -0.4316513 | 5.819375 | 4.509291 | 22.21992 | 16.83471 |  | -2.766037e-07 |  | 4.197493 | [9 empty] | 26.81754 | 0.03904581 | 25 | 0 | 26.31311 | 0.0190568
5379 | 2021/03/29 10:44:38 | 85529.7406 | 49140.0002 | 1 | 9 | 0 | 0 | 0 | -0.1180954 | 3.655218 | -0.4316644 | 5.819375 | 4.512242 | 22.21992 | 16.84549 |  | -2.473607e-05 |  | 0 | 0 | [8 empty] | 26.6823 | -0.0721097 | 25 | 0 | 26.71476 | 0.1114911
5380 | 2021/03/29 10:46:08 | 85619.7416 | 49230.0012 | 1 | 9 | 0 | 0 | 0 | -0.1180801 | 3.654302 | -0.4315003 | 5.819375 | 4.515193 | 22.21992 | 16.85628 |  | -2.872346e-05 |  | 0 | 0 | [8 empty] | 26.75298 | 0.04544556 | 25 | 0 | 26.33393 | -0.09690225
5381 | 2021/03/29 10:47:38 | 85709.7417 | 49320.0013 | 1 | 9 | 0 | 0 | 0 | -0.1181717 | 3.653684 | -0.431762 | 5.819375 | 4.518143 | 22.21992 | 16.86706 |  | -8.811731e-06 |  |  | 0 | [8 empty] | 26.54969 | -0.08823097 | 25 | 0 | 26.38685 | -0.1104951
5382 | 2021/03/29 10:49:08 | 85799.7411 | 49410.0007 | 1 | 9 | 0 | 0 | 0 | -0.1184387 | 3.652989 | -0.4326553 | 5.819375 | 4.521094 | 22.21992 | 16.87784 |  | 2.280118e-05 |  | 0 | [9 empty] | 26.65997 | -0.0258404 | 25 | 0 | 26.26934 | -0.1370746
5383 | 2021/03/29 10:50:38 | 85889.7406 | 49500.0002 | 1 | 9 | 0 | 0 | 0 | -0.1183243 | 3.652407 | -0.4321685 | 5.819375 | 4.524045 | 22.21992 | 16.88862 |  | -1.726569e-05 |  | 0 | 0 | [8 empty] | 26.91035 | 0.08462727 | 25 | 0 | 26.5555 | 0.08246362
5384 | 2021/03/29 10:52:08 | 85979.7407 | 49590.0003 | 1 | 9 | 0 | 0 | 0 | -0.1182175 | 3.651745 | -0.4317002 | 5.819375 | 4.526994 | 22.21992 | 16.89939 |  | -1.378964e-05 |  | 0 | 0.2368623 | [8 empty] | 26.88084 | -0.02042472 | 25 | 0 | 26.8106 | 0.1218909
5385 | 2021/03/29 10:53:38 | 86069.7409 | 49680.0005 | 1 | 9 | 0 | 0 | 0 | -0.1183853 | 3.650835 | -0.4322052 | 5.819375 | 4.529944 | 22.21992 | 16.91016 |  | 2.133553e-06 |  | 4.384076 | 0 | [8 empty] | 26.94 | 0.1336741 | 25 | 0 | 26.44282 | 0.03142118
5386 | 2021/03/29 10:55:08 | 86159.7412 | 49770.0008 | 1 | 9 | 0 | 0 | 0 | -0.1179962 | 3.650344 | -0.4307267 | 5.819375 | 4.532895 | 22.21992 | 16.92093 |  | 1.983496e-05 |  | 0 | 0 | [8 empty] | 26.65901 | -0.08961499 | 25 | 0 | 26.72393 | 0.02821147
5387 | 2021/03/29 10:56:38 | 86249.7415 | 49860.0011 | 1 | 9 | 0 | 0 | 0 | -0.1180954 | 3.649704 | -0.4310133 | 5.819375 | 4.535846 | 22.21992 | 16.9317 |  | -2.63136e-05 | [11 empty] | 26.68661 | -0.07279336 | 25 | 0 | 26.70885 | 0.042817
5388 | 2021/03/29 10:58:08 | 86339.7416 | 49950.0012 | 1 | 9 | 0 | 0 | 0 | -0.118187 | 3.64907 | -0.4312726 | 5.819375 | 4.538795 | 22.21992 | 16.94247 |  | 7.863058e-06 |  | 0 | 0 | [8 empty] | 26.52155 | -0.107547 | 25 | 0 | 26.69766 | 0.06572068
5389 | 2021/03/29 10:59:38 | 86429.7409 | 50040.0005 | 1 | 9 | 0 | 0 | 0 | -0.1181717 | 3.64845 | -0.4311435 | 5.819375 | 4.541746 | 22.21992 | 16.95323 |  | -1.426485e-05 |  | 0 | 0 | [8 empty] | 26.57226 | -0.06614745 | 25 | 0 | 26.4379 | -0.0350225
5390 | 2021/03/29 11:01:08 | 86519.7413 | 50130.0009 | 1 | 9 | 0 | 0 | 0 | -0.118187 | 3.64727 | -0.4310599 | 5.819375 | 4.544696 | 22.21992 | 16.96399 |  | 1.841345e-05 |  |  | 0 | [8 empty] | 26.62207 | -0.05783856 | 25 | 0 | 26.28126 | -0.03560185
5391 | 2021/03/29 11:02:38 | 86609.7413 | 50220.0009 | 1 | 9 | 0 | 0 | 0 | -0.1182709 | 3.646806 | -0.431311 | 5.819375 | 4.547646 | 22.21992 | 16.97475 |  | -2.236557e-05 |  | 0 | [9 empty] | 26.52728 | -0.06014705 | 25 | 0 | 26.4997 | 0.05546749
5392 | 2021/03/29 11:04:08 | 86699.7408 | 50310.0004 | 1 | 9 | 0 | 0 | 0 | -0.1180573 | 3.646399 | -0.430484 | 5.819375 | 4.550596 | 22.21992 | 16.98551 |  | -1.462012e-06 |  | 0 | 0 | [8 empty] | 26.79365 | -0.01806498 | 25 | 0 | 26.33192 | -0.07589817
5393 | 2021/03/29 11:05:38 | 86789.7416 | 50400.0012 | 1 | 9 | 0 | 0 | 0 | -0.1185989 | 3.645901 | -0.4323998 | 5.819375 | 4.553547 | 22.21992 | 16.99627 |  | -2.730429e-05 |  | 4.403499 | 0 | [8 empty] | 26.75628 | 0.02694786 | 25 | 0 | 26.73582 | 0.08258283
5394 | 2021/03/29 11:07:08 | 86879.7411 | 50490.0007 | 1 | 9 | 0 | 0 | 0 | -0.118309 | 3.645117 | -0.4312501 | 5.819375 | 4.5565 | 22.21992 | 17.00704 |  | 8.14012e-06 |  | 0 | 0 | [8 empty] | 26.92302 | 0.06434679 | 25 | 0 | 26.48989 | -0.0001341105
5395 | 2021/03/29 11:08:38 | 86969.7413 | 50580.0009 | 1 | 9 | 0 | 0 | 0 | -0.1184006 | 3.644208 | -0.4314764 | 5.819375 | 4.559451 | 22.21992 | 17.01779 |  | -1.102326e-05 |  | 0 | [9 empty] | 26.84744 | 0.06144285 | 25 | 0 | 26.37152 | -0.02975821
5396 | 2021/03/29 11:10:08 | 87059.7415 | 50670.0011 | 1 | 9 | 0 | 0 | 0 | -0.1181488 | 3.643662 | -0.4304943 | 5.819375 | 4.562402 | 22.21992 | 17.02855 |  | -3.951187e-05 |  |  | 0 | [8 empty] | 26.65041 | -0.01389861 | 25 | 0 | 26.28112 | -0.06728828
5397 | 2021/03/29 11:11:38 | 87149.7408 | 50760.0004 | 1 | 9 | 0 | 0 | 0 | -0.1179581 | 3.642993 | -0.4297205 | 5.819375 | 4.565351 | 22.21992 | 17.03929 |  | 1.758264e-05 |  | 0 | 0 | [8 empty] | 26.85181 | 0.04208863 | 25 | 0 | 26.49158 | 0.05770624
5398 | 2021/03/29 11:13:08 | 87239.742 | 50850.0016 | 1 | 9 | 0 | 0 | 0 | -0.1175919 | 3.642567 | -0.4283364 | 5.819375 | 4.568303 | 22.21992 | 17.05004 |  | 1.315745e-05 |  | 0 | 0 | [8 empty] | 26.94736 | 0.05680919 | 25 | 0 | 26.35495 | 0.03906786
5399 | 2021/03/29 11:14:38 | 87329.7413 | 50940.0009 | 1 | 9 | 0 | 0 | 0 | -0.1183624 | 3.641859 | -0.4310592 | 5.819375 | 4.571257 | 22.21992 | 17.0608 |  | -5.709513e-05 |  | 0 | 0.2268338 | [8 empty] | 26.61835 | 0.01821995 | 25 | 0 | 26.27041 | -0.07077157
5400 | 2021/03/29 11:16:08 | 87419.7406 | 51030.0002 | 1 | 9 | 0 | 0 | 0 | -0.1186142 | 3.64106 | -0.4318814 | 5.819375 | 4.574212 | 22.21992 | 17.07156 |  | -4.196404e-05 |  | 4.400818 | 0 | [8 empty] | 26.70726 | 0.05323708 | 25 | 0 | 26.20272 | -0.04019499
5401 | 2021/03/29 11:17:38 | 87509.7416 | 51120.0012 | 1 | 9 | 0 | 0 | 0 | -0.1181946 | 3.640211 | -0.4302533 | 5.819375 | 4.577162 | 22.21992 | 17.0823 |  | 2.386695e-05 |  | 0 | 0 | [8 empty] | 26.91619 | 0.0180459 | 25 | 0 | 26.53288 | 0.05588233
5402 | 2021/03/29 11:19:08 | 87599.741 | 51210.0006 | 1 | 9 | 0 | 0 | 0 | -0.1180191 | 3.639803 | -0.4295663 | 5.819375 | 4.58011 | 22.21992 | 17.09303 |  | 1.493536e-05 | [11 empty] | 26.88953 | 0.0336194 | 25 | 0 | 26.49908 | 0.06702363
5403 | 2021/03/29 11:20:38 | 87689.7419 | 51300.0015 | 1 | 9 | 0 | 0 | 0 | -0.1181183 | 3.639188 | -0.4298547 | 5.819375 | 4.583058 | 22.21992 | 17.10376 |  | -7.784419e-06 |  | 0 | 0 | [8 empty] | 26.92553 | 0.06863654 | 25 | 0 | 26.47104 | 0.07092655
5404 | 2021/03/29 11:22:08 | 87779.7413 | 51390.0009 | 1 | 9 | 0 | 0 | 0 | -0.1178818 | 3.638453 | -0.4289074 | 5.819375 | 4.586008 | 22.21992 | 17.1145 |  | 1.663353e-05 |  | 0 | 0 | [8 empty] | 26.68766 | -0.06738901 | 25 | 0 | 26.63163 | 0.02154171
5405 | 2021/03/29 11:23:38 | 87869.7416 | 51480.0012 | 1 | 9 | 0 | 0 | 0 | -0.1180191 | 3.637677 | -0.4293154 | 5.819375 | 4.588959 | 22.21992 | 17.12523 |  | -8.534069e-06 |  | 0 | 0 | [8 empty] | 26.88462 | -0.01639426 | 25 | 0 | 26.62227 | 0.05476832
5406 | 2021/03/29 11:25:08 | 87959.7418 | 51570.0014 | 1 | 9 | 0 | 0 | 0 | -0.1180191 | 3.637045 | -0.4292408 | 5.819375 | 4.59191 | 22.21992 | 17.13597 |  | 6.401029e-06 | [11 empty] | 26.55734 | -0.03029823 | 25 | 0 | 26.52264 | -0.04141927
5407 | 2021/03/29 11:26:38 | 88049.7404 | 51660 | 1 | 9 | 0 | 0 | 0 | -0.1180954 | 3.636605 | -0.4294663 | 5.819375 | 4.594859 | 22.21992 | 17.14669 |  | -1.959708e-05 |  | 0 | 0 | [8 empty] | 26.60626 | -0.03516495 | 25 | 0 | 26.69833 | 0.06658018
5408 | 2021/03/29 11:28:08 | 88139.7413 | 51750.0009 | 1 | 9 | 0 | 0 | 0 | -0.1181946 | 3.63581 | -0.4297331 | 5.819375 | 4.597808 | 22.21992 | 17.15741 |  | -3.844282e-05 |  | 4.502001 | 0 | [8 empty] | 26.88729 | 0.08615255 | 25 | 0 | 26.59649 | 0.09510756
5409 | 2021/03/29 11:29:38 | 88229.7407 | 51840.0003 | 1 | 9 | 0 | 0 | 0 | -0.1184464 | 3.63527 | -0.4305846 | 5.819375 | 4.600759 | 22.21992 | 17.16814 |  | -1.260345e-05 |  | 0 | 0 | [8 empty] | 26.8366 | -0.00528574 | 25 | 0 | 26.71655 | 0.1125968
5410 | 2021/03/29 11:31:08 | 88319.742 | 51930.0016 | 1 | 9 | 0 | 0 | 0 | -0.1184769 | 3.634399 | -0.4305923 | 5.819375 | 4.603711 | 22.21992 | 17.17887 |  | 2.21283e-06 |  | 0 | [9 empty] | 26.72054 | 0.01876295 | 25 | 0 | 26.26587 | -0.1169318
5411 | 2021/03/29 11:32:38 | 88409.7413 | 52020.0009 | 1 | 9 | 0 | 0 | 0 | -0.1181488 | 3.633709 | -0.4293184 | 5.819375 | 4.606664 | 22.21992 | 17.1896 |  | -6.756978e-06 |  |  | 0 | [8 empty] | 26.96595 | 0.1128179 | 25 | 0 | 26.64673 | 0.09509146
5412 | 2021/03/29 11:34:08 | 88499.7405 | 52110.0001 | 1 | 9 | 0 | 0 | 0 | -0.1182556 | 3.633377 | -0.4296672 | 5.819375 | 4.609618 | 22.21992 | 17.20034 |  | -3.974927e-05 |  | 0 | 0 | [8 empty] | 26.59603 | -0.1068479 | 25 | 0 | 26.5898 | 0.0332284
5413 | 2021/03/29 11:35:38 | 88589.7407 | 52200.0003 | 1 | 9 | 0 | 0 | 0 | -0.1183319 | 3.632556 | -0.4298473 | 5.819375 | 4.612568 | 22.21992 | 17.21106 |  | -1.185356e-07 |  | 0 | 0 | [8 empty] | 26.51509 | -0.1372886 | 25 | 0 | 26.38073 | -0.06839871
5414 | 2021/03/29 11:37:08 | 88679.7418 | 52290.0014 | 1 | 9 | 0 | 0 | 0 | -0.1182327 | 3.632089 | -0.4294317 | 5.819375 | 4.61552 | 22.21992 | 17.22178 |  | 3.232312e-05 |  | 0 | 0.2218561 | [8 empty] | 26.74637 | -0.05557239 | 25 | 0 | 26.7686 | 0.1134241
5415 | 2021/03/29 11:38:38 | 88769.7411 | 52380.0007 | 1 | 9 | 0 | 0 | 0 | -0.118309 | 3.631396 | -0.4296268 | 5.819375 | 4.61847 | 22.21992 | 17.23249 |  | 1.620094e-06 |  | 4.516372 | 0 | [8 empty] | 26.79218 | -0.03847539 | 25 | 0 | 26.76461 | 0.1283097
5416 | 2021/03/29 11:40:08 | 88859.7405 | 52470.0001 | 1 | 9 | 0 | 0 | 0 | -0.1180801 | 3.630548 | -0.4286955 | 5.819375 | 4.621418 | 22.21992 | 17.2432 |  | -4.619053e-05 | [11 empty] | 26.59516 | -0.1219928 | 25 | 0 | 26.67209 | 0.07063687
5417 | 2021/03/29 11:41:38 | 88949.7406 | 52560.0002 | 1 | 9 | 0 | 0 | 0 | -0.1183243 | 3.63003 | -0.4295208 | 5.819375 | 4.624369 | 22.21992 | 17.25391 |  | -1.418476e-05 |  | 0 | 0 | [8 empty] | 26.65787 | -0.02319992 | 25 | 0 | 26.59472 | 0.05463123
5418 | 2021/03/29 11:43:08 | 89039.7409 | 52650.0005 | 1 | 9 | 0 | 0 | 0 | -0.1180801 | 3.629353 | -0.4285544 | 5.819375 | 4.627321 | 22.21992 | 17.26462 |  | -1.343482e-05 |  | 0 | 0 | [8 empty] | 26.63744 | -0.05153954 | 24.9 | 0 | 26.62409 | 0.03738761
5419 | 2021/03/29 11:44:38 | 89129.7412 | 52740.0008 | 1 | 9 | 0 | 0 | 0 | -0.1182861 | 3.628841 | -0.4292414 | 5.819375 | 4.63027 | 22.21992 | 17.27533 |  | -1.647645e-05 |  | 0 | 0 | [8 empty] | 26.85931 | 0.07489979 | 25 | 0 | 26.52578 | 0.02155662
5420 | 2021/03/29 11:46:08 | 89219.7406 | 52830.0002 | 1 | 9 | 0 | 0 | 0 | -0.1179657 | 3.627995 | -0.427979 | 5.819375 | 4.633222 | 22.21992 | 17.28604 |  | 1.224878e-05 | [11 empty] | 26.81933 | 0.03098071 | 25 | 0 | 26.36475 | -0.07359266
5421 | 2021/03/29 11:47:38 | 89309.7414 | 52920.001 | 1 | 9 | 0 | 0 | 0 | -0.1184769 | 3.627298 | -0.429751 | 5.819375 | 4.636176 | 22.21992 | 17.29675 |  | -2.90393e-05 |  | 0 | 0 | [8 empty] | 26.92957 | 0.07867396 | 25 | 0 | 26.48932 | 0.02755165
5422 | 2021/03/29 11:49:08 | 89399.7408 | 53010.0004 | 1 | 9 | 0 | 0 | 0 | -0.1182861 | 3.626719 | -0.4289904 | 5.819375 | 4.63913 | 22.21992 | 17.30746 |  | -1.493573e-05 |  | 0 | 0 | [8 empty] | 26.46666 | -0.05906165 | 25 | 0 | 26.36075 | -0.02793193
5423 | 2021/03/29 11:50:38 | 89489.7418 | 53100.0014 | 1 | 9 | 0 | 0 | 0 | -0.118515 | 3.625819 | -0.4297139 | 5.819375 | 4.642082 | 22.21992 | 17.31817 |  | -4.307115e-05 |  | 4.643536 | 0 | [8 empty] | 26.94342 | 0.05488455 | 25 | 0 | 26.53166 | 0.01710832
5424 | 2021/03/29 11:52:08 | 89579.742 | 53190.0016 | 1 | 9 | 0 | 0 | 0 | -0.1180801 | 3.625553 | -0.4281057 | 5.819375 | 4.645033 | 22.21992 | 17.32887 |  | -3.374118e-05 | [11 empty] | 26.81673 | 0.004859567 | 25 | 0 | 26.29806 | -0.05744338
5425 | 2021/03/29 11:53:38 | 89669.7405 | 53280.0001 | 1 | 9 | 0 | 0 | 0 | -0.1184235 | 3.62474 | -0.4292544 | 5.819375 | 4.647984 | 22.21992 | 17.33957 |  | 9.048893e-06 |  | 0 | 0 | [8 empty] | 26.90567 | 0.07031202 | 25 | 0 | 26.57928 | 0.001386404
5426 | 2021/03/29 11:55:08 | 89759.7407 | 53370.0003 | 1 | 9 | 0 | 0 | 0 | -0.1183624 | 3.623951 | -0.4289395 | 5.819375 | 4.650937 | 22.21992 | 17.35027 |  | 1.149795e-05 |  | 0 | 0 | [8 empty] | 26.9337 | 0.06978929 | 25 | 0 | 26.24426 | -0.03253222
5427 | 2021/03/29 11:56:38 | 89849.7409 | 53460.0005 | 1 | 9 | 0 | 0 | 0 | -0.1181946 | 3.623464 | -0.4282739 | 5.819375 | 4.653891 | 22.21992 | 17.36098 |  | -2.718417e-05 |  | 0 | 0 | [8 empty] | 26.46939 | -0.03504097 | 25 | 0 | 26.34212 | -0.07731259
5428 | 2021/03/29 11:58:08 | 89939.7412 | 53550.0008 | 1 | 9 | 0 | 0 | 0 | -0.1183472 | 3.622727 | -0.4287396 | 5.819375 | 4.656845 | 22.21992 | 17.37168 |  | -1.754371e-05 | [11 empty] | 26.93997 | 0.04404545 | 25 | 0 | 26.61362 | 0.09079874
5429 | 2021/03/29 11:59:38 | 90029.7407 | 53640.0003 | 1 | 9 | 0 | 0 | 0 | -0.1183243 | 3.621768 | -0.4285432 | 5.819375 | 4.6598 | 22.21992 | 17.38238 |  | 6.637554e-06 |  | 0 | 0.2208816 | [8 empty] | 26.75151 | 0.08007765 | 25 | 0 | 26.28974 | -0.008881688
5430 | 2021/03/29 12:01:08 | 90119.7417 | 53730.0013 | 1 | 9 | 0 | 0 | 0 | -0.1185532 | 3.621222 | -0.4293075 | 5.819375 | 4.662755 | 22.21992 | 17.39309 |  | 1.137885e-05 |  | 0 | [9 empty] | 26.54696 | -0.05307794 | 25 | 0 | 26.51938 | -0.04196167
5431 | 2021/03/29 12:02:38 | 90209.741 | 53820.0006 | 1 | 9 | 0 | 0 | 0 | -0.1186218 | 3.620614 | -0.4294837 | 5.819375 | 4.665712 | 22.21992 | 17.4038 |  | -1.896585e-05 |  | 4.383104 | 0 | [8 empty] | 26.85117 | -0.01356661 | 25 | 0 | 26.7667 | 0.09094715
5432 | 2021/03/29 12:04:08 | 90299.7411 | 53910.0007 | 1 | 9 | 0 | 0 | 0 | -0.1184616 | 3.619979 | -0.4288285 | 5.819375 | 4.66867 | 22.21992 | 17.4145 |  | -7.942346e-06 |  | 0 | 0 | [8 empty] | 26.73369 | -0.04014134 | 25 | 0 | 26.65631 | 0.06437421
5433 | 2021/03/29 12:05:38 | 90389.7414 | 54000.001 | 1 | 9 | 0 | 0 | 0 | -0.1184769 | 3.619522 | -0.4288297 | 5.819375 | 4.671627 | 22.21992 | 17.42521 |  | 2.766014e-06 |  | 0 | 0 | [8 empty] | 26.56922 | -0.09087801 | 25 | 0 | 26.55587 | 0.01140416
5434 | 2021/03/29 12:07:08 | 90479.7415 | 54090.0011 | 1 | 9 | 0 | 0 | 0 | -0.1184464 | 3.618693 | -0.4286212 | 5.819375 | 4.674583 | 22.21992 | 17.43591 |  | -8.257639e-06 | [11 empty] | 26.70712 | 0.05879939 | 25 | 0 | 26.24531 | -0.04352629
5435 | 2021/03/29 12:08:38 | 90569.7409 | 54180.0005 | 1 | 9 | 0 | 0 | 0 | -0.1183853 | 3.618096 | -0.4283294 | 5.819375 | 4.677539 | 22.21992 | 17.4466 |  | -1.070701e-05 |  | 0 | 0 | [8 empty] | 26.98058 | 0.08768082 | 25 | 0 | 26.28091 | -0.1465487
5436 | 2021/03/29 12:10:08 | 90659.742 | 54270.0016 | 1 | 9 | 0 | 0 | 0 | -0.1181335 | 3.617364 | -0.4273319 | 5.819375 | 4.680496 | 22.21992 | 17.4573 |  | 5.729221e-06 |  | 0 | 0 | [8 empty] | 26.56445 | -0.1029366 | 25 | 0 | 26.40162 | -0.02958179
5437 | 2021/03/29 12:11:38 | 90749.7406 | 54360.0002 | 1 | 9 | 0 | 0 | 0 | -0.1184387 | 3.6168 | -0.4283691 | 5.819375 | 4.683451 | 22.21992 | 17.46799 |  | -1.829415e-05 |  | 0 | 0 | [8 empty] | 26.90505 | 0.09029925 | 25 | 0 | 26.40783 | -0.06536067
5438 | 2021/03/29 12:13:08 | 90839.7416 | 54450.0012 | 1 | 9 | 0 | 0 | 0 | -0.1184464 | 3.615952 | -0.4282965 | 5.819375 | 4.686408 | 22.21992 | 17.47868 |  | -1.560848e-05 |  | 4.370141 | [9 empty] | 26.77839 | 0.06950557 | 25 | 0 | 26.65833 | 0.1318276
5439 | 2021/03/29 12:14:38 | 90929.7417 | 54540.0013 | 1 | 9 | 0 | 0 | 0 | -0.1183319 | 3.61519 | -0.4277923 | 5.819375 | 4.689362 | 22.21992 | 17.48936 |  | 1.074732e-05 |  | 0 | 0 | [8 empty] | 26.98922 | 0.1153243 | 25 | 0 | 26.67712 | 0.06200135
5440 | 2021/03/29 12:16:08 | 91019.7412 | 54630.0008 | 1 | 9 | 0 | 0 | 0 | -0.1187744 | 3.614573 | -0.4293187 | 5.819375 | 4.692317 | 22.21992 | 17.50004 |  | -9.918302e-06 |  |  | 0 | [8 empty] | 26.90826 | 0.1324534 | 25 | 0 | 26.67439 | 0.1147151
5441 | 2021/03/29 12:17:38 | 91109.7412 | 54720.0008 | 1 | 9 | 0 | 0 | 0 | -0.1184998 | 3.614026 | -0.4282614 | 5.819375 | 4.69527 | 22.21992 | 17.51071 |  | -3.670683e-05 |  | 0 | 0 | [8 empty] | 26.5036 | -0.136593 | 25 | 0 | 26.39771 | -0.02988875
5442 | 2021/03/29 12:19:08 | 91199.7415 | 54810.0011 | 1 | 9 | 0 | 0 | 0 | -0.1181717 | 3.613057 | -0.4269611 | 5.819375 | 4.698223 | 22.21992 | 17.52138 |  | -2.714466e-05 |  | 0 | [9 empty] | 26.64994 | -0.02695322 | 25 | 0 | 26.66505 | 0.1220787
5443 | 2021/03/29 12:20:38 | 91289.7417 | 54900.0013 | 1 | 9 | 0 | 0 | 0 | -0.118187 | 3.61209 | -0.4269021 | 5.819375 | 4.701176 | 22.21992 | 17.53205 |  | -2.923709e-06 |  | 0 | 0 | [8 empty] | 26.57619 | -0.1271498 | 25 | 0 | 26.36353 | -0.09607852
5444 | 2021/03/29 12:22:08 | 91379.7411 | 54990.0007 | 1 | 9 | 0 | 0 | 0 | -0.1186218 | 3.611701 | -0.4284265 | 5.819375 | 4.704132 | 22.21992 | 17.54273 |  | -8.45568e-06 |  |  | 0.2369045 | [8 empty] | 26.58421 | -0.126316 | 25 | 0 | 26.37154 | -0.08857369
5445 | 2021/03/29 12:23:38 | 91469.7412 | 55080.0008 | 1 | 9 | 0 | 0 | 0 | -0.1185532 | 3.610973 | -0.4280924 | 5.819375 | 4.707087 | 22.21992 | 17.5534 |  | -2.564342e-05 |  | 4.058044 | 0 | [8 empty] | 26.72164 | 0.01598954 | 25 | 0 | 26.48233 | -0.08595645
5446 | 2021/03/29 12:25:08 | 91559.7406 | 55170.0002 | 1 | 9 | 0 | 0 | 0 | -0.1181946 | 3.610229 | -0.4267096 | 5.819375 | 4.710043 | 22.21992 | 17.56408 |  | -3.148913e-05 |  | 0 | 0 | [8 empty] | 26.84035 | 0.003046989 | 25 | 0 | 26.30746 | -0.09930849
5447 | 2021/03/29 12:26:38 | 91649.7409 | 55260.0005 | 1 | 9 | 0 | 0 | 0 | -0.118248 | 3.609241 | -0.4267855 | 5.819375 | 4.712999 | 22.21992 | 17.57474 |  | 1.778064e-06 | [11 empty] | 26.61459 | -0.08446395 | 25 | 0 | 26.44465 | 0.02890825
5448 | 2021/03/29 12:28:08 | 91739.7404 | 55350 | 1 | 9 | 0 | 0 | 0 | -0.1183243 | 3.608477 | -0.4269705 | 5.819375 | 4.715955 | 22.21992 | 17.58541 |  | -2.710694e-05 |  | 0 | 0 | [8 empty] | 26.86665 | 0.08364439 | 25 | 0 | 26.68257 | 0.06370127
5449 | 2021/03/29 12:29:38 | 91829.7414 | 55440.001 | 1 | 9 | 0 | 0 | 0 | -0.1185379 | 3.607915 | -0.4276747 | 5.819375 | 4.71891 | 22.21992 | 17.59608 |  | -1.501451e-06 |  | 0 | 0 | [8 empty] | 26.54831 | -0.07376552 | 25 | 0 | 26.25018 | -0.05154073
5450 | 2021/03/29 12:31:08 | 91919.7406 | 55530.0002 | 1 | 9 | 0 | 0 | 0 | -0.1181183 | 3.606923 | -0.4260436 | 5.819375 | 4.721867 | 22.21992 | 17.60674 |  | -2.651115e-05 |  | 0 | 0 | [8 empty] | 26.69396 | -0.07295191 | 25 | 0 | 26.32471 | -0.0573957
5451 | 2021/03/29 12:32:38 | 92009.7416 | 55620.0012 | 1 | 9 | 0 | 0 | 0 | -0.1182938 | 3.606249 | -0.4265969 | 5.819375 | 4.724822 | 22.21992 | 17.6174 |  | -1.39872e-05 |  | 3.748915 | [9 empty] | 26.94157 | 0.03768623 | 25 | 0 | 26.42303 | -0.07575333
5452 | 2021/03/29 12:34:08 | 92099.7411 | 55710.0007 | 1 | 9 | 0 | 0 | 0 | -0.1183243 | 3.605171 | -0.4265793 | 5.819375 | 4.727775 | 22.21992 | 17.62805 |  | -8.851172e-06 |  |  | 0 | [8 empty] | 26.57698 | -0.05097091 | 25 | 0 | 26.46398 | 0.0579828
5453 | 2021/03/29 12:35:38 | 92189.7414 | 55800.001 | 1 | 9 | 0 | 0 | 0 | -0.118187 | 3.60457 | -0.4260133 | 5.819375 | 4.73073 | 22.21992 | 17.6387 |  | -5.073324e-05 |  | 0 | 0 | [8 empty] | 26.62955 | -0.01551926 | 25 | 0 | 26.60197 | 0.1045573
5454 | 2021/03/29 12:37:08 | 92279.7414 | 55890.001 | 1 | 9 | 0 | 0 | 0 | -0.1184616 | 3.603612 | -0.4268896 | 5.819375 | 4.733683 | 22.21992 | 17.64934 |  | 3.168852e-05 |  | 0 | 0 | [8 empty] | 26.97051 | 0.06390512 | 25 | 0 | 26.25614 | -0.02060831
5455 | 2021/03/29 12:38:38 | 92369.7408 | 55980.0004 | 1 | 9 | 0 | 0 | 0 | -0.11866 | 3.60307 | -0.4275402862 | 5.819375 | 4.736636 | 22.21992 | 17.65998 |  | 3.551911e-05 |  | 0 | [9 empty] | 26.51694 | -0.05067348 | 25 | 0 | 26.70432 | 0.03158689
5456 | 2021/03/29 12:40:08 | 92459.7411 | 56070.0007 | 1 | 9 | 0 | 0 | 0 | -0.118515 | 3.601954 | -0.4268856 | 5.819375 | 4.739591 | 22.21992 | 17.67063 |  | -5.294942e-06 |  |  | 0.2672326 | [8 empty] | 26.57397 | -0.06237626 | 25 | 0 | 26.50369 | -0.06460965
5457 | 2021/03/29 12:41:38 | 92549.7406 | 56160.0002 | 1 | 9 | 0 | 0 | 0 | -0.1182709 | 3.601002 | -0.4258937 | 5.819375 | 4.742544 | 22.21992 | 17.68126 |  | -3.358788e-05 |  | 3.518046 | [9 empty] | 26.69495 | 0.04045606 | 25 | 0 | 26.29722 | -0.05074918
5458 | 2021/03/29 12:43:08 | 92639.7407 | 56250.0003 | 1 | 9 | 0 | 0 | 0 | -0.1183319 | 3.600216 | -0.4260204 | 5.819375 | 4.745498 | 22.21992 | 17.6919 |  | 5.136586e-06 |  |  | 0 | [8 empty] | 26.60829 | -0.03527761 | 25 | 0 | 26.58783 | -0.02193809
5459 | 2021/03/29 12:44:38 | 92729.7415 | 56340.0011 | 1 | 9 | 0 | 0 | 0 | -0.1182709 | 3.599382 | -0.4257021 | 5.819375 | 4.74845 | 22.21992 | 17.70253 |  | -1.96387e-05 |  | 0 | 0 | [8 empty] | 26.68471 | 0.01607597 | 25 | 0 | 26.23712 | -0.07736504
5460 | 2021/03/29 12:46:08 | 92819.7409 | 56430.0005 | 1 | 9 | 0 | 0 | 0 | -0.1183624 | 3.598618 | -0.4259411 | 5.819375 | 4.751403 | 22.21992 | 17.71315 |  | -2.919927e-05 |  | 0 | 0 | [8 empty] | 26.71592 | 0.04115939 | 25 | 0 | 26.30397 | -0.04781663
5461 | 2021/03/29 12:47:38 | 92909.7413 | 56520.0009 | 1 | 9 | 0 | 0 | 0 | -0.1183319 | 3.597328 | -0.4256787 | 5.819375 | 4.754356 | 22.21992 | 17.72378 |  | -2.473648e-05 |  | 0 | [9 empty] | 26.98545 | 0.09869993 | 25 | 0 | 26.43136 | 0.06987512
5462 | 2021/03/29 12:49:08 | 92999.7414 | 56610.001 | 1 | 9 | 0 | 0 | 0 | -0.1184616 | 3.596583 | -0.426057 | 5.819375 | 4.75731 | 22.21992 | 17.7344 |  | 3.622998e-05 |  |  | 0 | [8 empty] | 26.8471 | -0.05196631 | 25 | 0 | 26.69148 | 0.03473103
5463 | 2021/03/29 12:50:38 | 93089.7408 | 56700.0004 | 1 | 9 | 0 | 0 | 0 | -0.1182861 | 3.595779 | -0.4253307 | 5.819375 | 4.760265 | 22.21992 | 17.74503 |  | 4.899472e-06 |  | 3.353614 | 0 | [8 empty] | 26.9509 | 0.08743584 | 25 | 0 | 26.42525 | 0.02521455
5464 | 2021/03/29 12:52:08 | 93179.7411 | 56790.0007 | 1 | 9 | 0 | 0 | 0 | -0.1183243 | 3.594823 | -0.4253549 | 5.819375 | 4.76322 | 22.21992 | 17.75565 |  | -3.792888e-06 |  | 0 | 0 | [8 empty] | 27.02912 | 0.09159744 | 25 | 0 | 26.33119 | -0.1277936
5465 | 2021/03/29 12:53:38 | 93269.7413 | 56880.0009 | 1 | 9 | 0 | 0 | 0 | -0.1183243 | 3.593783 | -0.4252319 | 5.819375 | 4.766171 | 22.21992 | 17.76626 |  | -3.255994e-05 | [11 empty] | 26.58259 | -0.1404047 | 25 | 0 | 26.53365 | -0.07151544
5466 | 2021/03/29 12:55:08 | 93359.7407 | 56970.0003 | 1 | 9 | 0 | 0 | 0 | -0.1180573 | 3.592928 | -0.4241714 | 5.819375 | 4.769125 | 22.21992 | 17.77687 |  | 9.562586e-06 |  | 0 | 0 | [8 empty] | 26.75275 | -0.00343442 | 25 | 0 | 26.42626 | -0.09684622
5467 | 2021/03/29 12:56:38 | 93449.7416 | 57060.0012 | 1 | 9 | 0 | 0 | 0 | -0.118248 | 3.591892 | -0.424734 | 5.819375 | 4.772079 | 22.21992 | 17.78749 |  | 4.796741e-05 |  | 0 | 0.3104591 | [8 empty] | 26.58082 | -0.07272184 | 25 | 0 | 26.34679 | -0.1216787
5468 | 2021/03/29 12:58:08 | 93539.741 | 57150.0006 | 1 | 9 | 0 | 0 | 0 | -0.1185226 | 3.590957 | -0.4256096 | 5.819375 | 4.775035 | 22.21992 | 17.79811 |  | -1.51747e-05 |  | 3.077699 | [9 empty] | 26.92644 | 0.1156551 | 25 | 0 | 26.42212 | -0.0110805
5469 | 2021/03/29 12:59:38 | 93629.7412 | 57240.0008 | 1 | 9 | 0 | 0 | 0 | -0.1180801 | 3.590241 | -0.423936 | 5.819375 | 4.777992 | 22.21992 | 17.80872 |  | -3.149096e-05 |  |  | 0 | [8 empty] | 27.03548 | 0.1207739 | 25 | 0 | 26.5384 | 0.04745901
5470 | 2021/03/29 13:01:08 | 93719.7414 | 57330.001 | 1 | 9 | 0 | 0 | 0 | -0.1183701 | 3.589164 | -0.4248497 | 5.819375 | 4.780946 | 22.21992 | 17.81932 |  | -1.920293e-05 |  | 0 | 0 | [8 empty] | 26.94742 | -0.007215142 | 25 | 0 | 26.77048 | 0.0928539
5471 | 2021/03/29 13:02:38 | 93809.7409 | 57420.0005 | 1 | 9 | 0 | 0 | 0 | -0.1181335 | 3.588225 | -0.4238896 | 5.819375 | 4.783898 | 22.21992 | 17.82992 |  | -5.531295e-07 |  | 0 | 0 | [8 empty] | 26.86382 | -0.02128661 | 25 | 0 | 26.73667 | 0.1076984
5472 | 2021/03/29 13:04:08 | 93899.7419 | 57510.0015 | 1 | 9 | 0 | 0 | 0 | -0.1182861 | 3.587014 | -0.4242939 | 5.819375 | 4.786851 | 22.21992 | 17.84051 |  | 1.220907e-05 |  | 0 | [9 empty] | 26.93471 | 0.1080054 | 25 | 0 | 26.3948 | -0.02095461
5473 | 2021/03/29 13:05:38 | 93989.7405 | 57600.0001 | 1 | 9 | 0 | 0 | 0 | -0.1182556 | 3.586056 | -0.4240712 | 5.819375 | 4.789807 | 22.21992 | 17.85111 |  | -7.941951e-06 |  |  | 0 | [8 empty] | 26.96488 | 0.127309 | 25 | 0 | 26.41788 | 0.007259846
5474 | 2021/03/29 13:07:08 | 94079.7414 | 57690.001 | 1 | 9 | 0 | 0 | 0 | -0.1179276 | 3.585204 | -0.4227945 | 5.819375 | 4.792761 | 22.21992 | 17.86171 |  | -2.493034e-05 |  | 3.046104 | 0 | [8 empty] | 26.76689 | -0.07985413 | 25 | 0 | 26.71872 | 0.05447865
5475 | 2021/03/29 13:08:38 | 94169.7419 | 57780.0015 | 1 | 9 | 0 | 0 | 0 | -0.1183624 | 3.584176 | -0.4242317 | 5.819375 | 4.795714 | 22.21992 | 17.87229 |  | -1.03522e-05 |  | 0 | 0 | [8 empty] | 26.57688 | -0.06863713 | 25 | 0 | 26.37133 | -0.02640307
5476 | 2021/03/29 13:10:08 | 94259.7411 | 57870.0007 | 1 | 9 | 0 | 0 | 0 | -0.1185913 | 3.5832 | -0.4249363 | 5.819375 | 4.798668 | 22.21992 | 17.88288 |  | 6.678392e-06 |  | 0 | [9 empty] | 26.94944 | 0.05987287 | 25 | 0 | 26.44514 | -0.01796365
5477 | 2021/03/29 13:11:38 | 94349.7412 | 57960.0008 | 1 | 9 | 0 | 0 | 0 | -0.1184387 | 3.582047 | -0.424253 | 5.819375 | 4.801622 | 22.21992 | 17.89346 |  | -1.181483e-05 |  |  | 0 | [8 empty] | 26.97265 | 0.03535211 | 25 | 0 | 26.58227 | -0.004661679
5478 | 2021/03/29 13:13:08 | 94439.7407 | 58050.0003 | 1 | 9 | 0 | 0 | 0 | -0.1182709 | 3.581022 | -0.4235307 | 5.819375 | 4.804573 | 22.21992 | 17.90403 |  | -1.525171e-05 |  | 0 | 0.3283862 | [8 empty] | 26.56453 | -0.04678905 | 25 | 0 | 26.48 | 0.006563663
5479 | 2021/03/29 13:14:38 | 94529.7416 | 58140.0012 | 1 | 9 | 0 | 0 | 0 | -0.1181183 | 3.580139 | -0.4228799 | 5.819375 | 4.807526 | 22.21992 | 17.9146 |  | -9.048294e-06 |  | 2.998291 | 0 | [8 empty] | 27.00263 | 0.04277587 | 25 | 0 | 26.49127 | 0.01166463
5480 | 2021/03/29 13:16:08 | 94619.7419 | 58230.0015 | 1 | 9 | 0 | 0 | 0 | -0.1183243 | 3.579088 | -0.4234931 | 5.819375 | 4.810479 | 22.21992 | 17.92517 |  | -6.835214e-06 |  | 0 | 0 | [8 empty] | 27.00123 | 0.05557477 | 25 | 0 | 26.46852 | 0.01335144
5481 | 2021/03/29 13:17:38 | 94709.7405 | 58320.0001 | 1 | 9 | 0 | 0 | 0 | -0.1182175 | 3.578325 | -0.4230206 | 5.819375 | 4.813431 | 22.21992 | 17.93574 |  | -1.718652e-05 |  | 0 | [9 empty] | 27.02464 | 0.04046142 | 25 | 0 | 26.53467 | -0.05294859
5482 | 2021/03/29 13:19:08 | 94799.7415 | 58410.0011 | 1 | 9 | 0 | 0 | 0 | -0.1182709 | 3.577133 | -0.4230707 | 5.819375 | 4.816383 | 22.21992 | 17.9463 |  | -1.201151e-05 |  |  | 0 | [8 empty] | 26.74569 | -0.072456 | 25 | 0 | 26.30527 | -0.08135736
5483 | 2021/03/29 13:20:38 | 94889.7416 | 58500.0012 | 1 | 9 | 0 | 0 | 0 | -0.1180344 | 3.576175 | -0.4221117 | 5.819375 | 4.819335 | 22.21992 | 17.95686 |  | -6.045366e-06 |  | 0 | 0 | [8 empty] | 27.03228 | 0.06074131 | 25 | 0 | 26.37232 | -0.02821326
5484 | 2021/03/29 13:22:08 | 94979.7418 | 58590.0014 | 1 | 9 | 0 | 0 | 0 | -0.1185379 | 3.575148 | -0.4237905 | 5.819375 | 4.82229 | 22.21992 | 17.96742 |  | -9.206342e-06 |  | 3.008847 | 0 | [8 empty] | 26.55981 | -0.05630136 | 25 | 0 | 26.47529 | -0.06742835
5485 | 2021/03/29 13:23:38 | 95069.7413 | 58680.0009 | 1 | 9 | 0 | 0 | 0 | -0.1184616 | 3.574361 | -0.4234245 | 5.819375 | 4.825244 | 22.21992 | 17.97799 |  | -1.841238e-05 |  | 0 | [9 empty] | 26.76479 | -0.08607864 | 25 | 0 | 26.66607 | 0.002824664
5486 | 2021/03/29 13:25:08 | 95159.7415 | 58770.0011 | 1 | 9 | 0 | 0 | 0 | -0.1180573 | 3.573428 | -0.4218693 | 5.819375 | 4.828197 | 22.21992 | 17.98854 |  | -3.785049e-05 |  | 0 | 0 | [8 empty] | 26.60128 | -0.04632115 | 25 | 0 | 26.43846 | -0.08636236
5487 | 2021/03/29 13:26:38 | 95249.7416 | 58860.0012 | 1 | 9 | 0 | 0 | 0 | -0.1183472 | 3.572497 | -0.422795 | 5.819375 | 4.831148 | 22.21992 | 17.99908 |  | 1.462024e-05 |  |  | 0 | [8 empty] | 26.74917 | 0.05011439 | 25 | 0 | 26.36572 | -0.03662527
5488 | 2021/03/29 13:28:08 | 95339.741 | 58950.0006 | 1 | 9 | 0 | 0 | 0 | -0.1181564 | 3.57148 | -0.4219932 | 5.819375 | 4.834101 | 22.21992 | 18.00963 |  | 1.738652e-06 |  | 0 | 0.3337456882 | [8 empty] | 27.06608 | 0.06574571 | 25 | 0 | 26.61173 | 0.08360803
5489 | 2021/03/29 13:29:38 | 95429.7413 | 59040.0009 | 1 | 9 | 0 | 0 | 0 | -0.1183624 | 3.57069 | -0.4226354 | 5.819375 | 4.837052 | 22.21992 | 18.02017 |  | 1.817561e-06 |  | 3.131724 | 0 | [8 empty] | 26.77971 | 0.04653096 | 25 | 0 | 26.34645 | -0.03575981
5490 | 2021/03/29 13:31:08 | 95519.7407 | 59130.0003 | 1 | 9 | 0 | 0 | 0 | -0.118187 | 3.569879 | -0.4219133 | 5.819375 | 4.840003 | 22.21992 | 18.0307 |  | -2.371027e-07 |  | 0 | 0 | [8 empty] | 26.94032 | 0.04884303 | 25 | 0 | 26.40754 | 0.02441525
5491 | 2021/03/29 13:32:38 | 95609.7416 | 59220.0012 | 1 | 9 | 0 | 0 | 0 | -0.1178513 | 3.568459 | -0.4205475 | 5.819375 | 4.842955 | 22.21992 | 18.04124 |  | 2.192927e-05 | [11 empty] | 26.63513 | -0.06117344 | 25 | 0 | 26.53639 | -0.07897079
5492 | 2021/03/29 13:34:08 | 95699.741 | 59310.0006 | 1 | 9 | 0 | 0 | 0 | -0.118248 | 3.567812 | -0.4218866 | 5.819375 | 4.84591 | 22.21992 | 18.05178 |  | -1.880921e-05 |  | 0 | 0 | [8 empty] | 27.05931 | 0.04341066 | 25 | 0 | 26.70458 | 0.09683192
5493 | 2021/03/29 13:35:38 | 95789.7414 | 59400.001 | 1 | 9 | 0 | 0 | 0 | -0.1181946 | 3.566939 | -0.4215929 | 5.819375 | 4.848864 | 22.21992 | 18.06232 |  | -3.121257e-06 |  | 0 | 0 | [8 empty] | 26.594 | -0.07771313 | 25 | 0 | 26.74398 | 0.129168
5494 | 2021/03/29 13:37:08 | 95879.7415 | 59490.0011 | 1 | 9 | 0 | 0 | 0 | -0.118515 | 3.565722 | -0.4225915 | 5.819375 | 4.85182 | 22.21992 | 18.07286 |  | -5.847805e-06 |  | 3.121735 | 0 | [8 empty] | 27.09763 | 0.1263064 | 25 | 0 | 26.69311 | 0.1086098
5495 | 2021/03/29 13:38:38 | 95969.741 | 59580.0006 | 1 | 9 | 0 | 0 | 0 | -0.1184845 | 3.564729 | -0.4223651 | 5.819375 | 4.854775 | 22.21992 | 18.0834 |  | -2.240286e-05 | [11 empty] | 26.72381 | -0.1020771 | 25 | 0 | 26.66778 | 0.04019558
5496 | 2021/03/29 13:40:08 | 96059.741 | 59670.0006 | 1 | 9 | 0 | 0 | 0 | -0.118309 | 3.563764 | -0.4216254 | 5.819375 | 4.857728 | 22.21992 | 18.09393 |  | -4.188536e-05 |  | 0 | 0 | [8 empty] | 27.01803 | 0.08510888 | 25 | 0 | 26.7273 | 0.09628475
5497 | 2021/03/29 13:41:38 | 96149.7405 | 59760.0001 | 1 | 9 | 0 | 0 | 0 | -0.1184082 | 3.562605 | -0.4218416 | 5.819375 | 4.860682 | 22.21992 | 18.10445 |  | -2.105843e-05 |  | 0 | 0 | [8 empty] | 26.85934 | 0.03850043 | 25 | 0 | 26.73218 | 0.1541984
5498 | 2021/03/29 13:43:08 | 96239.7414 | 59850.001 | 1 | 9 | 0 | 0 | 0 | -0.1186981 | 3.561851 | -0.4227849 | 5.819375 | 4.863637 | 22.21992 | 18.11498 |  | 2.386201e-05 |  | 0 | 0.3251912 | [8 empty] | 26.6183 | -0.1056266 | 25 | 0 | 26.39853 | -0.09900451
5499 | 2021/03/29 13:44:38 | 96329.7416 | 59940.0012 | 1 | 9 | 0 | 0 | 0 | -0.1181183 | 3.560952 | -0.4206136 | 5.819375 | 4.866594 | 22.21992 | 18.12551 |  | -2.623458e-05 |  | 2.876905 | [9 empty] | 26.88865 | 0.08936226 | 25 | 0 | 26.31309 | -0.07520914
5500 | 2021/03/29 13:46:08 | 96419.7418 | 60030.0014 | 1 | 9 | 0 | 0 | 0 | -0.1187897 | 3.559534 | -0.422836 | 5.819375 | 4.869549 | 22.21992 | 18.13603 |  | -4.721708e-05 |  |  | 0 | [8 empty] | 26.5954 | -0.1289344 | 25 | 0 | 26.59629 | 0.01779377
5501 | 2021/03/29 13:47:38 | 96509.7413 | 60120.0009 | 1 | 9 | 0 | 0 | 0 | -0.1180038 | 3.558538 | -0.419921 | 5.819375 | 4.872504 | 22.21992 | 18.14655 |  | -4.184584e-05 |  | 0 | 0 | [8 empty] | 27.04859 | 0.09166062 | 25 | 0 | 26.50881 | -0.06840408
5502 | 2021/03/29 13:49:08 | 96599.7416 | 60210.0012 | 1 | 9 | 0 | 0 | 0 | -0.11866 | 3.557487 | -0.4221314 | 5.819375 | 4.875459 | 22.21992 | 18.15706 |  | 1.501476e-05 |  | 0 | 0 | [8 empty] | 26.66449 | -0.1218194 | 25 | 0 | 26.76048 | 0.07607222
5503 | 2021/03/29 13:50:38 | 96689.741 | 60300.0006 | 1 | 9 | 0 | 0 | 0 | -0.118187 | 3.55633 | -0.420312 | 5.819375 | 4.878415 | 22.21992 | 18.16757 |  | 8.45512e-06 |  | 0 | [9 empty] | 26.5374 | -0.1350743 | 25 | 0 | 26.74486 | 0.08311093
5504 | 2021/03/29 13:52:08 | 96779.7412 | 60390.0008 | 1 | 9 | 0 | 0 | 0 | -0.1181335 | 3.555153 | -0.4199827 | 5.819375 | 4.881369 | 22.21992 | 18.17808 |  | -4.563167e-05 |  | 2.674492 | 0 | [8 empty] | 26.67961 | -0.06260574 | 25 | 0 | 26.54529 | 0.01740575
5505 | 2021/03/29 13:53:38 | 96869.7405 | 60480.0001 | 1 | 9 | 0 | 0 | 0 | -0.118248 | 3.553939 | -0.4202462 | 5.819375 | 4.884323 | 22.21992 | 18.18857 |  | -3.583341e-05 |  | 0 | 0 | [8 empty] | 27.00109 | 0.02468646 | 25 | 0 | 26.46837 | -0.05536795
5506 | 2021/03/29 13:55:08 | 96959.7417 | 60570.0013 | 1 | 9 | 0 | 0 | 0 | -0.1182861 | 3.552566 | -0.4202192 | 5.819375 | 4.887276 | 22.21992 | 18.19907 |  | -3.951711e-06 |  | 0 | 0 | [8 empty] | 27.01788 | 0.08109272 | 25 | 0 | 26.79829 | 0.03000021
5507 | 2021/03/29 13:56:38 | 97049.7417 | 60660.0013 | 1 | 9 | 0 | 0 | 0 | -0.1182709 | 3.551467 | -0.4200352 | 5.819375 | 4.890228 | 22.21992 | 18.20955 |  | 1.134056e-05 |  |  | 0.3855802 | [8 empty] | 26.99675 | -0.02597868 | 25 | 0 | 26.42843 | -0.09270728
5508 | 2021/03/29 13:58:08 | 97139.7418 | 60750.0014 | 1 | 9 | 0 | 0 | 0 | -0.1180801 | 3.550191 | -0.4192069 | 5.819375 | 4.893179 | 22.21992 | 18.22003 |  | -3.42963e-05 |  | 2.384876 | 0 | [8 empty] | 27.0387 | 0.06962121 | 25 | 0 | 26.57721 | -0.03710926
5509 | 2021/03/29 13:59:38 | 97229.7413 | 60840.0009 | 1 | 9 | 0 | 0 | 0 | -0.1181107 | 3.548713 | -0.419141 | 5.819375 | 4.896131 | 22.21992 | 18.23051 |  | -3.129366e-05 |  | 0 | [9 empty] | 26.75182 | -0.01164258 | 25 | 0 | 26.71714 | 0.08619487
5510 | 2021/03/29 14:01:08 | 97319.7415 | 60930.0011 | 1 | 9 | 0 | 0 | 0 | -0.1182709 | 3.547444 | -0.4195594 | 5.819375 | 4.899081 | 22.21992 | 18.24098 |  | 2.923709e-06 |  |  | 0 | [8 empty] | 27.00009 | 0.005213022 | 25 | 0 | 26.44602 | -0.0681901
5511 | 2021/03/29 14:02:38 | 97409.7409 | 61020.0005 | 1 | 9 | 0 | 0 | 0 | -0.1181335 | 3.545856 | -0.4188844 | 5.819375 | 4.902035 | 22.21992 | 18.25145 |  | -2.722278e-05 |  | 0 | 0 | [8 empty] | 26.87532 | 0.006025434 | 25 | 0 | 26.37807 | -0.07405996
5512 | 2021/03/29 14:04:08 | 97499.7409 | 61110.0005 | 1 | 9 | 0 | 0 | 0 | -0.1184845 | 3.544499 | -0.4199682 | 5.819375 | 4.904991 | 22.21992 | 18.26193 |  | -3.702048e-05 |  | 2.210351 | 0 | [8 empty] | 26.98757 | 0.04778802 | 25 | 0 | 26.30622 | -0.05453348
5513 | 2021/03/29 14:05:38 | 97589.7411 | 61200.0007 | 1 | 9 | 0 | 0 | 0 | -0.1186218 | 3.543324 | -0.4203155 | 5.819375 | 4.907947 | 22.21992 | 18.27241 |  | -2.670892e-05 |  | 0 | [9 empty] | 26.66662 | -0.1009095 | 25 | 0 | 26.67463 | -0.01199722
5514 | 2021/03/29 14:07:08 | 97679.7414 | 61290.001 | 1 | 9 | 0 | 0 | 0 | -0.1181107 | 3.541718 | -0.4183148 | 5.819375 | 4.910903 | 22.21992 | 18.28288 |  | -3.358398e-06 |  | 0 | 0.4642668 | [8 empty] | 26.87606 | -0.05161583 | 25 | 0 | 26.6991 | 0.05731821
5515 | 2021/03/29 14:08:38 | 97769.741 | 61380.0006 | 1 | 9 | 0 | 0 | 0 | -0.1179657 | 3.540126 | -0.4176134 | 5.819375 | 4.913856 | 22.21992 | 18.29333 |  | 1.284136e-05 |  | 2.045082 | [9 empty] | 26.96248 | -0.03225386 | 25 | 0 | 26.77132 | 0.07223666
5516 | 2021/03/29 14:10:08 | 97859.7409 | 61470.0005 | 1 | 9 | 0 | 0 | 0 | -0.1183472 | 3.538781 | -0.4188048 | 5.819375 | 4.91681 | 22.21992 | 18.30379 |  | -1.532984e-05 |  | 0 | 0 | [8 empty] | 27.02474 | 0.07121801 | 25 | 0 | 26.49205 | 0.03124237
5517 | 2021/03/29 14:11:38 | 97949.742 | 61560.0016 | 1 | 9 | 0 | 0 | 0 | -0.1180725 | 3.5374 | -0.4176696615 | 5.819375 | 4.919764 | 22.21992 | 18.31424 |  | -1.450002e-05 |  |  | 0 | [8 empty] | 26.66533 | -0.06716669 | 25 | 0 | 26.53812 | -0.05162179
5518 | 2021/03/29 14:13:08 | 98039.7414 | 61650.001 | 1 | 9 | 0 | 0 | 0 | -0.1181946 | 3.535789 | -0.4179112 | 5.819375 | 4.922718 | 22.21992 | 18.32469 |  | 1.410574e-05 |  | 2.00972 | 0 | [8 empty] | 26.70037 | 0.02473891 | 25 | 0 | 26.28128 | -0.07314384
5519 | 2021/03/29 14:14:38 | 98129.7416 | 61740.0012 | 1 | 9 | 0 | 0 | 0 | -0.118576 | 3.534396 | -0.4190945 | 5.819375 | 4.925673 | 22.21992 | 18.33514 |  | -2.888485e-05 | [11 empty] | 26.99652 | 0.05573153 | 25 | 0 | 26.62039 | 0.1047266
5520 | 2021/03/29 14:16:08 | 98219.7418 | 61830.0014 | 1 | 9 | 0 | 0 | 0 | -0.1183853 | 3.532948 | -0.4182491 | 5.819375 | 4.928627 | 22.21992 | 18.34557 |  | -3.611625e-05 |  | 0 | 0 | [8 empty] | 26.69855 | 0.008870959 | 25 | 0 | 26.42187 | -0.06453097
5521 | 2021/03/29 14:17:38 | 98309.7412 | 61920.0008 | 1 | 9 | 0 | 0 | 0 | -0.1181564 | 3.531621 | -0.4172836 | 5.819375 | 4.931579 | 22.21992 | 18.356 |  | -1.011445e-05 |  | 0 | 0.4868135 | [8 empty] | 26.99792 | 0.05913556 | 25 | 0 | 26.51502 | -0.1351434
5522 | 2021/03/29 14:19:08 | 98399.7415 | 62010.0011 | 1 | 9 | 0 | 0 | 0 | -0.1183319 | 3.530373 | -0.4177557 | 5.819375 | 4.934531 | 22.21992 | 18.36643 |  | -5.412857e-06 |  | 2.084255 | [9 empty] | 26.65215 | -0.08350849 | 25 | 0 | 26.77801 | 0.1243776
5523 | 2021/03/29 14:20:38 | 98489.7408 | 62100.0004 | 1 | 9 | 0 | 0 | 0 | -0.1184006 | 3.528971 | -0.4178323 | 5.819375 | 4.937488 | 22.21992 | 18.37686 |  | -2.781682e-05 |  | 0 | 0 | [8 empty] | 27.1466 | 0.1531649 | 25 | 0 | 26.62828 | 0.05763769
5524 | 2021/03/29 14:22:08 | 98579.7409 | 62190.0005 | 1 | 9 | 0 | 0 | 0 | -0.1185226 | 3.527543 | -0.4180936 | 5.819375 | 4.940441 | 22.21992 | 18.38728 |  | -1.161572e-05 |  |  | 0 | [8 empty] | 27.04911 | 0.1203054 | 25 | 0 | 26.57339 | 0.0158453
5525 | 2021/03/29 14:23:38 | 98669.7412 | 62280.0008 | 1 | 9 | 0 | 0 | 0 | -0.1182709 | 3.526214 | -0.4170485 | 5.819375 | 4.943394 | 22.21992 | 18.3977 |  | -1.228748e-05 |  | 0 | 0 | [8 empty] | 26.84363 | 0.009765625 | 25 | 0 | 26.37483 | -0.1103359
5526 | 2021/03/29 14:25:08 | 98759.7413 | 62370.0009 | 1 | 9 | 0 | 0 | 0 | -0.1182938 | 3.525041 | -0.4169905 | 5.819375 | 4.946345 | 22.21992 | 18.4081 |  | 1.453965e-05 |  | 2.199447 | [9 empty] | 26.65079 | -0.1044476 | 25 | 0 | 26.27439 | -0.1534474
5527 | 2021/03/29 14:26:38 | 98849.7415 | 62460.0011 | 1 | 9 | 0 | 0 | 0 | -0.1183472 | 3.523769 | -0.4170282 | 5.819375 | 4.949301 | 22.21992 | 18.41852 |  | 2.208585e-05 |  | 0 | 0 | [8 empty] | 27.02799 | 0.1388776 | 25 | 0 | 26.59495 | 0.06111205
5528 | 2021/03/29 14:28:08 | 98939.7409 | 62550.0005 | 1 | 9 | 0 | 0 | 0 | -0.1181183 | 3.522516 | -0.4160736 | 5.819375 | 4.952254 | 22.21992 | 18.42892 |  | -2.14553e-05 |  | 0 | 0 | [8 empty] | 26.8727 | 0.07898629 | 25 | 0 | 26.32561 | -0.07891417
5529 | 2021/03/29 14:29:38 | 99029.7412 | 62640.0008 | 1 | 9 | 0 | 0 | 0 | -0.1181107 | 3.521058 | -0.4158746 | 5.819375 | 4.955206 | 22.21992 | 18.43932 |  | -4.465137e-05 |  |  | 0.451495 | [8 empty] | 26.81807 | 0.05726635 | 25 | 0 | 26.32788 | -0.09174764
5530 | 2021/03/29 14:31:08 | 99119.7414 | 62730.001 | 1 | 9 | 0 | 0 | 0 | -0.1183624 | 3.519657 | -0.416595 | 5.819375 | 4.958161 | 22.21992 | 18.44972 |  | 5.255166e-06 |  | 2.302907 | 0 | [8 empty] | 26.97651 | 0.09639323 | 25 | 0 | 26.62171 | 0.07866323
5531 | 2021/03/29 14:32:38 | 99209.7416 | 62820.0012 | 1 | 9 | 0 | 0 | 0 | -0.1185608 | 3.51818 | -0.4171182 | 5.819375 | 4.961118 | 22.21992 | 18.46013 |  | -6.598428e-06 |  | 0 | 0 | [8 empty] | 26.89083 | 0.03121495 | 25 | 0 | 26.44885 | 0.04686952
5532 | 2021/03/29 14:34:08 | 99299.7417 | 62910.0013 | 1 | 9 | 0 | 0 | 0 | -0.1184464 | 3.516795 | -0.4165517 | 5.819375 | 4.964073 | 22.21992 | 18.47052 |  | -3.109816e-05 |  | 0 | [9 empty] | 27.01994 | -0.002737641 | 25 | 0 | 26.5086 | -0.1095146
5533 | 2021/03/29 14:35:38 | 99389.7412 | 63000.0008 | 1 | 9 | 0 | 0 | 0 | -0.1182861 | 3.515385 | -0.4158212 | 5.819375 | 4.967026 | 22.21992 | 18.48091 |  | -3.022508e-05 |  | 2.135705 | 0 | [8 empty] | 26.75132 | -0.008717179 | 25 | 0 | 26.7451 | 0.09134471
5534 | 2021/03/29 14:37:08 | 99479.7413 | 63090.0009 | 1 | 9 | 0 | 0 | 0 | -0.1182938 | 3.514011 | -0.4156857 | 5.819375 | 4.96998 | 22.21992 | 18.49129 |  | -8.772362e-06 |  |  | 0 | [8 empty] | 26.93405 | -0.04411221 | 25.1 | 0 | 26.44399 | -0.1019412
5535 | 2021/03/29 14:38:38 | 99569.7408 | 63180.0004 | 1 | 9 | 0 | 0 | 0 | -0.1179962 | 3.512385 | -0.4144481 | 5.819375 | 4.972937 | 22.21992 | 18.50168 |  | -9.285905e-06 |  | 0 | 0 | [8 empty] | 26.78773 | -0.04249096 | 25 | 0 | 26.76728 | 0.05752861
5536 | 2021/03/29 14:40:08 | 99659.7417 | 63270.0013 | 1 | 9 | 0 | 0 | 0 | -0.1184082 | 3.510803 | -0.4157079 | 5.819375 | 4.975893 | 22.21992 | 18.51206 |  | -2.540739e-05 |  | 0 | 0.4785354 | [8 empty] | 26.86208 | -0.06054997 | 25 | 0 | 26.44314 | -0.05833209
5537 | 2021/03/29 14:41:38 | 99749.7412 | 63360.0008 | 1 | 9 | 0 | 0 | 0 | -0.1184235 | 3.509345 | -0.4155889 | 5.819375 | 4.978847 | 22.21992 | 18.52243 |  | -4.318648e-05 |  | 1.967696 | 0 | [8 empty] | 26.89451 | -0.06729186 | 25 | 0 | 26.49695 | -0.07841766
5538 | 2021/03/29 14:43:08 | 99839.7405 | 63450.0001 | 1 | 9 | 0 | 0 | 0 | -0.1179276 | 3.508011 | -0.4136913 | 5.819375 | 4.981799 | 22.21992 | 18.53278 |  | -2.319501e-05 |  | 0 | [9 empty] | 26.88059 | -0.02667546 | 25 | 0 | 26.46166 | -0.07781565
5539 | 2021/03/29 14:44:38 | 99929.7409 | 63540.0005 | 1 | 9 | 0 | 0 | 0 | -0.1181183 | 3.506452 | -0.4141761 | 5.819375 | 4.98475 | 22.21992 | 18.54313 |  | -1.940049e-05 |  | 0 | 0 | [8 empty] | 26.8308 | -0.05557239 | 25 | 0 | 26.66094 | -2.622604e-05
5540 | 2021/03/29 14:46:08 | 100019.7409 | 63630.0005 | 1 | 9 | 0 | 0 | 0 | -0.1179199 | 3.504955 | -0.4133039 | 5.819375 | 4.987704 | 22.21992 | 18.55349 |  | -6.045016e-06 |  | 1.922157 | 0 | [8 empty] | 27.2082 | 0.05048156 | 25 | 0 | 26.67572 | -0.03621876
5541 | 2021/03/29 14:47:38 | 100109.7419 | 63720.0015 | 1 | 9 | 0 | 0 | 0 | -0.1184235 | 3.503374 | -0.4148818 | 5.819375 | 4.990659 | 22.21992 | 18.56384 |  | -1.062887e-05 |  | 0 | 0 | [8 empty] | 27.04017 | -0.0257498 | 25 | 0 | 26.96597 | 0.05646944
5542 | 2021/03/29 14:49:08 | 100199.7413 | 63810.0009 | 1 | 9 | 0 | 0 | 0 | -0.1184845 | 3.502065 | -0.4149404 | 5.819375 | 4.993612 | 22.21992 | 18.57419 |  | -2.84883e-05 | [11 empty] | 27.07402 | -0.07888019 | 25 | 0 | 27.06069 | 0.003303885
5543 | 2021/03/29 14:50:38 | 100289.7417 | 63900.0013 | 1 | 9 | 0 | 0 | 0 | -0.1182556 | 3.500514 | -0.4139554 | 5.819375 | 4.996566 | 22.21992 | 18.58453 |  | 1.343392e-05 |  | 2.092924 | 0.4981881 | [8 empty] | 26.90914 | -0.07003009 | 25 | 0 | 26.81045 | -0.07448971
5544 | 2021/03/29 14:52:08 | 100379.7409 | 63990.0005 | 1 | 9 | 0 | 0 | 0 | -0.1184387 | 3.499366 | -0.4144604 | 5.819375 | 4.999519 | 22.21992 | 18.59487 |  | 5.215308e-06 |  |  | 0 | [8 empty] | 27.23955 | 0.07260799 | 25 | 0 | 26.68575 | -0.03405333
5545 | 2021/03/29 14:53:38 | 100469.7412 | 64080.0008 | 1 | 9 | 0 | 0 | 0 | -0.1183319 | 3.49818 | -0.4139463 | 5.819375 | 5.002476 | 22.21992 | 18.60521 |  | -2.746098e-05 |  | 0 | 0 | [8 empty] | 27.36321 | 0.07416368 | 25 | 0 | 26.8238 | 0.05868077
5546 | 2021/03/29 14:55:08 | 100559.7406 | 64170.0002 | 1 | 9 | 0 | 0 | 0 | -0.1183624 | 3.496846 | -0.4138951 | 5.819375 | 5.00543 | 22.21992 | 18.61554 |  | -3.441569e-05 |  | 0 | [9 empty] | 27.11144 | 0.03982425 | 25 | 0 | 26.67848 | -0.06241798
5547 | 2021/03/29 14:56:38 | 100649.7415 | 64260.0011 | 1 | 9 | 0 | 0 | 0 | -0.1182556 | 3.495717 | -0.4133881 | 5.819375 | 5.008385 | 22.21992 | 18.62588 |  | 6.756978e-06 |  | 0 | 0 | [8 empty] | 27.31961 | 0.005209446 | 25 | 0 | 27.03618 | 0.08967161
5548 | 2021/03/29 14:58:08 | 100739.7416 | 64350.0012 | 1 | 9 | 0 | 0 | 0 | -0.1184616 | 3.49477 | -0.413996 | 5.819375 | 5.011341 | 22.21992 | 18.63621 |  | -6.084525e-06 |  | 2.484771 | 0 | [8 empty] | 27.23952 | 0.0702107 | 25 | 0 | 26.69996 | -0.01866341
5549 | 2021/03/29 14:59:38 | 100829.7418 | 64440.0014 | 1 | 9 | 0 | 0 | 0 | -0.1178284 | 3.49384 | -0.4116736 | 5.819375 | 5.014296 | 22.21992 | 18.64653 |  | 5.136841e-06 |  | 0 | 0 | [8 empty] | 27.05903 | 0.03192008 | 25 | 0 | 26.65449 | -0.07255256
5550 | 2021/03/29 15:01:08 | 100919.7413 | 64530.0009 | 1 | 9 | 0 | 0 | 0 | -0.1181183 | 3.492868 | -0.4125716 | 5.819375 | 5.017248 | 22.21992 | 18.65685 |  | -1.592408e-05 |  | 0 | [9 empty] | 27.28994 | 0.06966889 | 25 | 0 | 26.65534 | -0.1559103
5551 | 2021/03/29 15:02:38 | 101009.7414 | 64620.001 | 1 | 9 | 0 | 0 | 0 | -0.1180344 | 3.491925 | -0.4121673 | 5.819375 | 5.0202 | 22.21992 | 18.66715 |  | -4.662517e-06 |  |  | 0 | [8 empty] | 27.43948 | 0.1143444 | 25 | 0 | 26.90725 | -0.03670037
5552 | 2021/03/29 15:04:08 | 101099.7416 | 64710.0012 | 1 | 9 | 0 | 0 | 0 | -0.1186981 | 3.491008 | -0.414376 | 5.819375 | 5.023152 | 22.21992 | 18.67746 |  | 9.047769e-06 |  | 0 | 0.3802209 | [8 empty] | 27.39653 | 0.06874263 | 25 | 0 | 26.85714 | -0.09120703
5553 | 2021/03/29 15:05:38 | 101189.7418 | 64800.0014 | 1 | 9 | 0 | 0 | 0 | -0.1182327 | 3.490083 | -0.4126419 | 5.819375 | 5.026104 | 22.21992 | 18.68777 |  | -1.307756e-05 |  | 3.110266 | 0 | [8 empty] | 27.03486 | -0.06014228 | 25 | 0 | 26.98597 | 0.09764373
5554 | 2021/03/29 15:07:08 | 101279.7405 | 64890.0001 | 1 | 9 | 0 | 0 | 0 | -0.1182098 | 3.489717 | -0.4125187 | 5.819375 | 5.029056 | 22.21992 | 18.69807 |  | -4.006703e-05 |  | 0 | 0 | [8 empty] | 27.35332 | 0.1116091 | 25 | 0 | 27.05569 | 0.08277595
5555 | 2021/03/29 15:08:38 | 101369.7408 | 64980.0004 | 1 | 9 | 0 | 0 | 0 | -0.1182709 | 3.48905 | -0.4126531 | 5.819375 | 5.032007 | 22.21992 | 18.70836 |  | 1.015396e-05 | [11 empty] | 26.97883 | -0.1070178 | 25 | 0 | 26.90149 | 0.03295183
5556 | 2021/03/29 15:10:08 | 101459.7408 | 65070.0004 | 1 | 9 | 0 | 0 | 0 | -0.118187 | 3.488196 | -0.4122594 | 5.819375 | 5.034961 | 22.21992 | 18.71867 |  | 4.543827e-06 |  | 0 | 0 | [8 empty] | 27.01959 | -0.06307602 | 25 | 0 | 26.95648 | 0.0835979
5557 | 2021/03/29 15:11:38 | 101549.7409 | 65160.0005 | 1 | 9 | 0 | 0 | 0 | -0.1184464 | 3.487391 | -0.4130689 | 5.819375 | 5.037917 | 22.21992 | 18.72898 |  | -5.492514e-06 |  | 0 | 0 | [8 empty] | 26.93981 | -0.09932876 | 25 | 0 | 26.75576 | -0.001579523
5558 | 2021/03/29 15:13:08 | 101639.7411 | 65250.0007 | 1 | 9 | 0 | 0 | 0 | -0.1184616 | 3.486782 | -0.4130498 | 5.819375 | 5.040871 | 22.21992 | 18.73928 |  | -2.165107e-05 |  | 0 | 0 | [8 empty] | 26.90357 | -0.1101094 | 25 | 0 | 26.79065 | 0.01209259
5559 | 2021/03/29 15:14:38 | 101729.7407 | 65340.0003 | 1 | 9 | 0 | 0 | 0 | -0.1181335 | 3.486295 | -0.4118482 | 5.819375 | 5.043822 | 22.21992 | 18.74957 |  | -1.540874e-05 | [11 empty] | 27.29701 | 0.1053894 | 25 | 0 | 26.83576 | -0.03236175
5560 | 2021/03/29 15:16:08 | 101819.7416 | 65430.0012 | 1 | 9 | 0 | 0 | 0 | -0.1180191 | 3.485766 | -0.411387 | 5.819375 | 5.046772 | 22.21992 | 18.75986 |  | 2.552467e-05 |  | 4.25485 | 0 | [8 empty] | 27.24258 | 0.06756723 | 25 | 0 | 26.80627 | -0.08472681
5561 | 2021/03/29 15:17:38 | 101909.7418 | 65520.0014 | 1 | 9 | 0 | 0 | 0 | -0.1178055 | 3.484802 | -0.4105288 | 5.819375 | 5.049726 | 22.21992 | 18.77015 |  | -2.852592e-05 |  |  | 0 | [8 empty] | 27.31818 | 0.05619943 | 25 | 0 | 26.96363 | -0.05714893
5562 | 2021/03/29 15:19:08 | 101999.7412 | 65610.0008 | 1 | 9 | 0 | 0 | 0 | -0.1183243 | 3.484113 | -0.4122552 | 5.819375 | 5.052678 | 22.21992 | 18.78044 |  | -1.473817e-05 |  | 0 | 0 | [8 empty] | 27.01215 | 0.008559227 | 25 | 0 | 26.99881 | 0.07302105
5563 | 2021/03/29 15:20:38 | 102089.7414 | 65700.001 | 1 | 9 | 0 | 0 | 0 | -0.1181107 | 3.48351 | -0.4114398 | 5.819375 | 5.055628 | 22.21992 | 18.79071 |  | 1.896491e-06 |  | 0 | [9 empty] | 26.91087 | -0.03511012 | 25 | 0 | 26.84063 | 0.08044124
5564 | 2021/03/29 15:22:08 | 102179.7408 | 65790.0004 | 1 | 9 | 0 | 0 | 0 | -0.118248 | 3.482814 | -0.4118358 | 5.819375 | 5.058578 | 22.21992 | 18.80099 |  | 8.495052e-06 |  | 0 | 0 | [8 empty] | 26.92682 | -0.0972122 | 25 | 0 | 26.6645 | 0.002759695
5565 | 2021/03/29 15:23:38 | 102269.7409 | 65880.0005 | 1 | 9 | 0 | 0 | 0 | -0.1183853 | 3.482579 | -0.4122862 | 5.819375 | 5.061528 | 22.21992 | 18.81126 |  | -3.694636e-05 |  |  | 0 | [8 empty] | 26.77765 | -0.02860785 | 25 | 0 | 26.7572 | 0.07584393
5566 | 2021/03/29 15:25:08 | 102359.742 | 65970.0016 | 1 | 9 | 0 | 0 | 0 | -0.1183624 | 3.481913 | -0.4121276 | 5.819375 | 5.064477 | 22.21992 | 18.82153 |  | -9.166146e-06 |  | 0 | 0.232411 | [8 empty] | 27.06821 | 0.07830918 | 25 | 0 | 26.86287 | 0.06059408
5567 | 2021/03/29 15:26:38 | 102449.7407 | 66060.0003 | 1 | 9 | 0 | 0 | 0 | -0.1183472 | 3.480968 | -0.4119628 | 5.819375 | 5.067427 | 22.21992 | 18.8318 |  | -1.165677e-05 |  | 0 | [9 empty] | 27.11155 | 0.05951405 | 25 | 0 | 26.99867 | 0.01954079
5568 | 2021/03/29 15:28:08 | 102539.7415 | 66150.0011 | 1 | 9 | 0 | 0 | 0 | -0.1185379 | 3.480336 | -0.4125517 | 5.819375 | 5.070377 | 22.21992 | 18.84207 |  | -2.528781e-06 |  | 4.757167 | 0 | [8 empty] | 26.91366 | 0.04470706 | 25 | 0 | 26.90744 | 0.08477151
5569 | 2021/03/29 15:29:38 | 102629.7418 | 66240.0014 | 1 | 9 | 0 | 0 | 0 | -0.1183243 | 3.479906 | -0.4117574 | 5.819375 | 5.073328 | 22.21992 | 18.85234 |  | 1.378987e-05 |  |  | 0 | [8 empty] | 26.89022 | -0.07861793 | 25 | 0 | 26.61365 | 0.03469169
5570 | 2021/03/29 15:31:08 | 102719.742 | 66330.0016 | 1 | 9 | 0 | 0 | 0 | -0.1179428 | 3.479319 | -0.4103606 | 5.819375 | 5.07628 | 22.21992 | 18.86261 |  | -2.378772e-05 |  | 0 | 0 | [8 empty] | 27.218 | 0.02628267 | 25 | 0 | 26.58206 | -0.08265376
5571 | 2021/03/29 15:32:38 | 102809.7406 | 66420.0002 | 1 | 9 | 0 | 0 | 0 | -0.1180573 | 3.478601 | -0.4106742 | 5.819375 | 5.079232 | 22.21992 | 18.87288 |  | -1.066847e-06 |  | 0 | [9 empty] | 27.10688 | 0.06049097 | 25 | 0 | 26.56005 | -0.07510543
5572 | 2021/03/29 15:34:08 | 102899.7407 | 66510.0003 | 1 | 9 | 0 | 0 | 0 | -0.1181946 | 3.478002 | -0.4110811 | 5.819375 | 5.082186 | 22.21992 | 18.88315 |  | 3.232071e-05 |  | 0 | 0 | [8 empty] | 27.14915 | 0.07369995 | 25 | 0 | 26.63796 | -0.04853785
5573 | 2021/03/29 15:35:38 | 102989.741 | 66600.0006 | 1 | 9 | 0 | 0 | 0 | -0.118187 | 3.477174 | -0.4109568 | 5.819375 | 5.08514 | 22.21992 | 18.89343 |  | 2.844926e-06 |  |  | 0 | [8 empty] | 27.00473 | -0.05846083 | 25 | 0 | 26.90606 | 0.05487502
5574 | 2021/03/29 15:37:08 | 103079.7413 | 66690.0009 | 1 | 9 | 0 | 0 | 0 | -0.1182175 | 3.476614 | -0.4109966 | 5.819375 | 5.088094 | 22.21992 | 18.9037 |  | 1.050998e-05 |  | 0 | 0 | [8 empty] | 27.24382 | 0.06544948 | 25 | 0 | 26.93901 | 0.1255339
5575 | 2021/03/29 15:38:38 | 103169.7414 | 66780.001 | 1 | 9 | 0 | 0 | 0 | -0.1184998 | 3.475975 | -0.4119023 | 5.819375 | 5.091049 | 22.21992 | 18.91397 |  | -3.429659e-05 |  | 0 | [9 empty] | 27.16025 | 0.01901686 | 25 | 0 | 26.89805 | 0.09462357
5576 | 2021/03/29 15:40:08 | 103259.7409 | 66870.0005 | 1 | 9 | 0 | 0 | 0 | -0.1184235 | 3.475603 | -0.4115931 | 5.819375 | 5.094001 | 22.21992 | 18.92423 |  | -1.434293e-05 |  | 4.671872 | 0 | [8 empty] | 26.87184 | -0.03795028 | 25 | 0 | 26.59526 | -0.1202166
5577 | 2021/03/29 15:41:38 | 103349.7417 | 66960.0013 | 1 | 9 | 0 | 0 | 0 | -0.1181946 | 3.474907 | -0.4107152 | 5.819375 | 5.096953 | 22.21992 | 18.93449 |  | 2.15354e-05 |  |  | 0 | [8 empty] | 26.77662 | -0.0781095 | 25 | 0 | 26.63521 | -0.1092464
5578 | 2021/03/29 15:43:08 | 103439.7421 | 67050.0017 | 1 | 9 | 0 | 0 | 0 | -0.118042 | 3.474143 | -0.4100948 | 5.819375 | 5.099905 | 22.21992 | 18.94475 |  | 1.134075e-05 |  | 0 | 0 | [8 empty] | 27.20191 | 0.02060652 | 25 | 0 | 26.91129 | 0.06508112
5579 | 2021/03/29 15:44:38 | 103529.7414 | 67140.001 | 1 | 9 | 0 | 0 | 0 | -0.1182938 | 3.473575 | -0.4109024 | 5.819375 | 5.102858 | 22.21992 | 18.95501 |  | -2.762063e-05 |  | 0 | [9 empty] | 26.91228 | -0.08551717 | 25 | 0 | 26.82418 | 0.02847314
5580 | 2021/03/29 15:46:08 | 103619.7408 | 67230.0004 | 1 | 9 | 0 | 0 | 0 | -0.1183624 | 3.472916 | -0.4110627 | 5.819375 | 5.10581 | 22.21992 | 18.96526 |  | 7.112314e-07 |  | 0 | 0 | [8 empty] | 26.9409 | 0.05355835 | 25 | 0 | 26.892 | 0.1336277
5581 | 2021/03/29 15:47:38 | 103709.7417 | 67320.0013 | 1 | 9 | 0 | 0 | 0 | -0.118248 | 3.472453 | -0.4106106 | 5.819375 | 5.108762 | 22.21992 | 18.97551 |  | 3.824527e-05 |  |  | 0 | [8 empty] | 26.68812 | -0.06431043 | 25 | 0 | 26.57515 | 0.05132198
5582 | 2021/03/29 15:49:08 | 103799.742 | 67410.0016 | 1 | 9 | 0 | 0 | 0 | -0.1182556 | 3.471505 | -0.4105249 | 5.819375 | 5.111712 | 22.21992 | 18.98576 |  | -2.153272e-05 |  | 0 | 0.2138634 | [8 empty] | 27.06714 | 0.03126919 | 25 | 0 | 26.49179 | -0.1176888
5583 | 2021/03/29 15:50:38 | 103889.7407 | 67500.0003 | 1 | 9 | 0 | 0 | 0 | -0.1182861 | 3.470932 | -0.410563 | 5.819375 | 5.114665 | 22.21992 | 18.996 |  | -2.497171e-05 |  | 0 | 0 | [8 empty] | 27.10114 | 0.09968638 | 25 | 0 | 26.79624 | 0.07083416
5584 | 2021/03/29 15:52:08 | 103979.7415 | 67590.0011 | 1 | 9 | 0 | 0 | 0 | -0.1182175 | 3.470276 | -0.4102474 | 5.819375 | 5.117615 | 22.21992 | 19.00625 |  | -1.094642e-05 |  | 4.589658 | [9 empty] | 26.79775 | -0.07529438 | 25 | 0 | 26.7773 | 0.07142723
5585 | 2021/03/29 15:53:38 | 104069.7418 | 67680.0014 | 1 | 9 | 0 | 0 | 0 | -0.1180801 | 3.469763 | -0.40971 | 5.819375 | 5.120565 | 22.21992 | 19.01648 |  | 3.765481e-05 |  | 0 | 0 | [8 empty] | 26.86401 | -0.1265895 | 25 | 0 | 26.51624 | -0.1222372
5586 | 2021/03/29 15:55:08 | 104159.7411 | 67770.0007 | 1 | 9 | 0 | 0 | 0 | -0.1182098 | 3.469122 | -0.4100842 | 5.819375 | 5.123517 | 22.21992 | 19.02672 |  | -1.928195e-05 |  |  | 0 | [8 empty] | 26.81233 | -0.06988168 | 25 | 0 | 26.50012 | -0.1321685
5587 | 2021/03/29 15:56:38 | 104249.7406 | 67860.0002 | 1 | 9 | 0 | 0 | 0 | -0.118248 | 3.468232 | -0.4101115 | 5.819375 | 5.12647 | 22.21992 | 19.03696 |  | 1.556884e-05 |  | 0 | 0 | [8 empty] | 27.10839 | 0.09159803 | 25 | 0 | 26.8106 | 0.06496429
5588 | 2021/03/29 15:58:08 | 104339.7415 | 67950.0011 | 1 | 9 | 0 | 0 | 0 | -0.1177444 | 3.467564 | -0.4082862 | 5.819375 | 5.129424 | 22.21992 | 19.04721 |  | 3.595789e-06 |  | 0 | [9 empty] | 26.90342 | -0.04091263 | 25 | 0 | 26.45603 | -0.1543331
5589 | 2021/03/29 15:59:38 | 104429.7417 | 68040.0013 | 1 | 9 | 0 | 0 | 0 | -0.1184998 | 3.466722 | -0.4108059 | 5.819375 | 5.132377 | 22.21992 | 19.05745 |  | -7.033638e-06 |  | 0 | 0 | [8 empty] | 27.15156 | 0.1158255 | 25 | 0 | 26.57738 | -0.06775379
5590 | 2021/03/29 16:01:08 | 104519.7419 | 68130.0015 | 1 | 9 | 0 | 0 | 0 | -0.1184006 | 3.46629 | -0.4104108 | 5.819375 | 5.135332 | 22.21992 | 19.06769 |  | -8.41554e-06 |  |  | 0 | [8 empty] | 26.81772 | 0.00970304 | 25 | 0 | 26.79726 | 0.0830847
5591 | 2021/03/29 16:02:38 | 104609.7412 | 68220.0008 | 1 | 9 | 0 | 0 | 0 | -0.1182861 | 3.465629 | -0.4099357 | 5.819375 | 5.138287 | 22.21992 | 19.07794 |  | -5.361761e-05 |  | 4.366228 | 0 | [8 empty] | 26.84043 | 0.04703522 | 25 | 0 | 26.84132 | 0.08042693
5592 | 2021/03/29 16:04:08 | 104699.7416 | 68310.0012 | 1 | 9 | 0 | 0 | 0 | -0.1182861 | 3.464972 | -0.409858 | 5.819375 | 5.141243 | 22.21992 | 19.08818 |  | 1.311794e-05 | [11 empty] | 26.76009 | -0.005142093 | 25 | 0 | 26.65425 | 0.09711564
5593 | 2021/03/29 16:05:38 | 104789.7408 | 68400.0004 | 1 | 9 | 0 | 0 | 0 | -0.1181564 | 3.464066 | -0.4093016 | 5.819375 | 5.144197 | 22.21992 | 19.09841 |  | 8.692756e-06 |  | 0 | 0 | [8 empty] | 27.13874 | 0.09230673 | 25 | 0 | 26.86943 | -0.03662407
5594 | 2021/03/29 16:07:08 | 104879.7411 | 68490.0007 | 1 | 9 | 0 | 0 | 0 | -0.1181335 | 3.463223 | -0.4091227 | 5.819375 | 5.14715 | 22.21992 | 19.10864 |  | -2.015256e-06 |  | 0 | 0 | [8 empty] | 26.95248 | 0.0935173 | 25 | 0 | 26.91781 | 0.1136148
5595 | 2021/03/29 16:08:38 | 104969.7405 | 68580.0001 | 1 | 9 | 0 | 0 | 0 | -0.1183319 | 3.46277 | -0.4097562 | 5.819375 | 5.150102 | 22.21992 | 19.11886 |  | -3.670957e-05 |  | 0 | [9 empty] | 27.13823 | 0.08029282 | 25 | 0 | 26.79778 | -0.0486505
5596 | 2021/03/29 16:10:08 | 105059.7407 | 68670.0003 | 1 | 9 | 0 | 0 | 0 | -0.1182938 | 3.462111 | -0.4095463 | 5.819375 | 5.153056 | 22.21992 | 19.12909 |  | -1.446146e-05 |  |  | 0 | [8 empty] | 27.12366 | 0.06875098 | 25 | 0 | 26.82589 | -0.009047389
5597 | 2021/03/29 16:11:38 | 105149.7408 | 68760.0004 | 1 | 9 | 0 | 0 | 0 | -0.1184387 | 3.461381 | -0.4099615 | 5.819375 | 5.156011 | 22.21992 | 19.13932 |  | -3.121645e-06 |  | 0 | 0.2323706 | [8 empty] | 27.10718 | -0.006821156 | 25 | 0 | 26.67422 | -0.1113319
5598 | 2021/03/29 16:13:08 | 105239.742 | 68850.0016 | 1 | 9 | 0 | 0 | 0 | -0.1183319 | 3.46037 | -0.4094722 | 5.819375 | 5.158965 | 22.21992 | 19.14954 |  | 2.035013e-05 |  | 4.016307 | 0 | [8 empty] | 27.09609 | 0.0948602 | 25 | 0 | 26.62389 | 0.03266275
5599 | 2021/03/29 16:14:38 | 105329.7414 | 68940.001 | 1 | 9 | 0 | 0 | 0 | -0.1183472 | 3.459491 | -0.4094211 | 5.819375 | 5.161917 | 22.21992 | 19.15976 |  | -3.907951e-05 |  |  | 0 | [8 empty] | 26.87479 | -0.08177817 | 25 | 0 | 26.89702 | 0.002661347
5600 | 2021/03/29 16:16:08 | 105419.7407 | 69030.0003 | 1 | 9 | 0 | 0 | 0 | -0.1185379 | 3.458752 | -0.4099932 | 5.819375 | 5.164873 | 22.21992 | 19.16998 |  | 3.872196e-06 |  | 0 | [9 empty] | 27.20687 | 0.1105601 | 25 | 0 | 26.73132 | 0.06172955
5601 | 2021/03/29 16:17:38 | 105509.7416 | 69120.0012 | 1 | 9 | 0 | 0 | 0 | -0.118187 | 3.458013 | -0.4086922 | 5.819375 | 5.167826 | 22.21992 | 19.18019 |  | 1.110311e-05 |  | 0 | 0 | [8 empty] | 27.07267 | -0.0268203 | 25 | 0 | 26.9029 | 0.07542431
5602 | 2021/03/29 16:19:08 | 105599.742 | 69210.0016 | 1 | 9 | 0 | 0 | 0 | -0.1180954 | 3.457009 | -0.4082569 | 5.819375 | 5.170778 | 22.21992 | 19.1904 |  | -1.568621e-05 |  | 0 | 0 | [8 empty] | 26.91832 | -0.08989394 | 25 | 0 | 26.8552 | 0.04788637
5603 | 2021/03/29 16:20:38 | 105689.7405 | 69300.0001 | 1 | 9 | 0 | 0 | 0 | -0.1185989 | 3.456103 | -0.40989 | 5.819375 | 5.173731 | 22.21992 | 19.20061 |  | -1.548801e-05 |  |  | 0 | [8 empty] | 27.13371 | -0.01245618 | 25 | 0 | 26.94263 | 0.0897938
5604 | 2021/03/29 16:22:08 | 105779.7407 | 69390.0003 | 1 | 9 | 0 | 0 | 0 | -0.1181717 | 3.455334 | -0.4083227 | 5.819375 | 5.176686 | 22.21992 | 19.21082 |  | -1.161736e-05 |  | 3.494493 | [9 empty] | 26.99394 | 0.06288528 | 25 | 0 | 26.54664 | -0.04382491
5605 | 2021/03/29 16:23:38 | 105869.741 | 69480.0006 | 1 | 9 | 0 | 0 | 0 | -0.1184006 | 3.4545 | -0.4090148727 | 5.819375 | 5.179642 | 22.21992 | 19.22104 |  | 2.015239e-05 |  | 0 | 0 | [8 empty] | 27.18466 | 0.1008588 | 25 | 0 | 26.73042 | 0.05424142
5606 | 2021/03/29 16:25:08 | 105959.741 | 69570.0006 | 1 | 9 | 0 | 0 | 0 | -0.1185379 | 3.453548 | -0.4093763 | 5.819375 | 5.182596 | 22.21992 | 19.23124 |  | 9.799756e-06 |  |  | 0 | [8 empty] | 27.01095 | 0.06830573 | 25 | 0 | 26.50672 | -0.04285276
5607 | 2021/03/29 16:26:38 | 106049.7413 | 69660.0009 | 1 | 9 | 0 | 0 | 0 | -0.118248 | 3.452684 | -0.408273 | 5.819375 | 5.185547 | 22.21992 | 19.24143 |  | -1.604195e-05 |  | 0 | 0 | [8 empty] | 27.18484 | 0.09825289 | 25 | 0 | 26.78041 | 0.1050091
5608 | 2021/03/29 16:28:08 | 106139.7406 | 69750.0002 | 1 | 9 | 0 | 0 | 0 | -0.1182709 | 3.451404 | -0.4082007 | 5.819375 | 5.188499 | 22.21992 | 19.25162 |  | -2.564363e-05 |  | 0 | 0.2934458 | [8 empty] | 27.02811 | 0.08283973 | 25 | 0 | 26.62872 | -0.051139
5609 | 2021/03/29 16:29:38 | 106229.7416 | 69840.0012 | 1 | 9 | 0 | 0 | 0 | -0.1183853 | 3.450119 | -0.4084434 | 5.819375 | 5.191452 | 22.21992 | 19.26181 |  | -4.069925e-05 |  | 3.050358 | [9 empty] | 26.78038 | -0.1074839 | 25 | 0 | 26.75993 | 0.03698587
5610 | 2021/03/29 16:31:08 | 106319.741 | 69930.0006 | 1 | 9 | 0 | 0 | 0 | -0.1181564 | 3.449247 | -0.4075506 | 5.819375 | 5.194403 | 22.21992 | 19.27199 |  | -1.698912e-06 |  |  | 0 | [8 empty] | 27.11774 | 0.1092774 | 25 | 0 | 26.5994 | -0.01740932
5611 | 2021/03/29 16:32:38 | 106409.7419 | 70020.0015 | 1 | 9 | 0 | 0 | 0 | -0.1178513 | 3.448232 | -0.4063786 | 5.819375 | 5.197355 | 22.21992 | 19.28217 |  | -7.768098e-05 |  | 0 | 0 | [8 empty] | 26.89698 | -0.04958987 | 25 | 0 | 26.85519 | 0.09268522
5612 | 2021/03/29 16:34:08 | 106499.7406 | 70110.0002 | 1 | 9 | 0 | 0 | 0 | -0.1181183 | 3.446976 | -0.4071509 | 5.819375 | 5.200306 | 22.21992 | 19.29235 |  | -2.256147e-05 |  | 0 | 0 | [8 empty] | 27.01787 | 0.06613851 | 25 | 0 | 26.4923 | -0.09393334
5613 | 2021/03/29 16:35:38 | 106589.7416 | 70200.0012 | 1 | 9 | 0 | 0 | 0 | -0.1184006 | 3.44546 | -0.4079445 | 5.819375 | 5.203257 | 22.21992 | 19.30252 |  | -6.084878e-06 |  | 0 | [9 empty] | 27.06225 | 0.06726384 | 25 | 0 | 26.87825 | 0.1406884
5614 | 2021/03/29 16:37:08 | 106679.741 | 70290.0006 | 1 | 9 | 0 | 0 | 0 | -0.1182175 | 3.444179 | -0.4071622 | 5.819375 | 5.206209 | 22.21992 | 19.31269 |  | -2.647317e-05 |  | 2.503241 | 0 | [8 empty] | 26.7967 | -0.08889556 | 25 | 0 | 26.5699 | -0.1111633
5615 | 2021/03/29 16:38:38 | 106769.7421 | 70380.0017 | 1 | 9 | 0 | 0 | 0 | -0.118309 | 3.442621 | -0.407293 | 5.819375 | 5.209163 | 22.21992 | 19.32285 |  | -4.429317e-05 |  | 0 | 0 | [8 empty] | 26.87429 | -0.08740902 | 25 | 0 | 26.86807 | 0.03926456
5616 | 2021/03/29 16:40:08 | 106859.7406 | 70470.0002 | 1 | 9 | 0 | 0 | 0 | -0.1184387 | 3.441157 | -0.4075662 | 5.819375 | 5.212116 | 22.21992 | 19.33302 |  | 1.758307e-05 |  | 0 | 0.4294923 | [8 empty] | 26.81287 | -0.1021594 | 25 | 0 | 26.78531 | 6.198883e-05
5617 | 2021/03/29 16:41:38 | 106949.7407 | 70560.0003 | 1 | 9 | 0 | 0 | 0 | -0.1184998 | 3.439466 | -0.407576 | 5.819375 | 5.215068 | 22.21992 | 19.34318 |  | 1.817667e-05 |  | 1.892755 | 0 | [8 empty] | 27.19684 | 0.1270002 | 25 | 0 | 26.84933 | 0.09150267
5618 | 2021/03/29 16:43:08 | 107039.7409 | 70650.0005 | 1 | 9 | 0 | 0 | 0 | -0.1180038 | 3.43748 | -0.4056357 | 5.819375 | 5.218021 | 22.21992 | 19.35333 |  | -1.461867e-05 |  | 0 | [9 empty] | 27.1642 | 0.1173347 | 25 | 0 | 26.46834 | -0.04342079
5619 | 2021/03/29 16:44:38 | 107129.7419 | 70740.0015 | 1 | 9 | 0 | 0 | 0 | -0.1184082 | 3.43511 | -0.4067452 | 5.819375 | 5.220973 | 22.21992 | 19.36347 |  | -2.592022e-05 |  | 1.473838 | 0 | [8 empty] | 27.04197 | -0.09886801 | 25 | 0 | 26.55913 | -0.07666528
5620 | 2021/03/29 16:46:08 | 107219.7415 | 70830.0011 | 1 | 9 | 0 | 0 | 0 | -0.1183624 | 3.432916 | -0.4063282 | 5.819375 | 5.223923 | 22.21992 | 19.3736 |  | -4.101638e-05 |  |  | 0 | [8 empty] | 27.19974 | 0.07936358 | 25.1 | 0 | 26.92335 | -0.05179763
5621 | 2021/03/29 16:47:38 | 107309.741 | 70920.0006 | 1 | 9 | 0 | 0 | 0 | -0.1183853 | 3.430317 | -0.4060991 | 5.819375 | 5.226876 | 22.21992 | 19.38374 |  | -6.874609e-06 |  | 1.267694 | 0.6965673 | [8 empty] | 27.09071 | 0.08535445 | 25 | 0 | 26.94228 | -0.007981062
5622 | 2021/03/29 16:49:08 | 107399.7419 | 71010.0015 | 1 | 9 | 0 | 0 | 0 | -0.1181564 | 3.427724 | -0.4050075 | 5.819375 | 5.229827 | 22.21992 | 19.39386 |  | -4.44538e-05 |  |  | 0 | [8 empty] | 26.86942 | 0.003187656 | 25 | 0 | 26.8134 | 0.1165634
5623 | 2021/03/29 16:50:38 | 107489.7413 | 71100.0009 | 1 | 9 | 0 | 0 | 0 | -0.118248 | 3.424787 | -0.4049742 | 5.819375 | 5.232776 | 22.21992 | 19.40396 |  | -4.488548e-05 |  | 1.072944 | [9 empty] | 26.9509 | 0.02833843 | 25 | 0 | 26.90201 | 0.1061571
5624 | 2021/03/29 16:52:08 | 107579.7414 | 71190.001 | 1 | 9 | 0 | 0 | 0 | -0.1181488 | 3.422254 | -0.4043352 | 5.819375 | 5.235727 | 22.21992 | 19.41406 |  | -1.738537e-06 |  |  | 0 | [8 empty] | 27.18761 | 0.1095527 | 25 | 0 | 27.0392 | 0.03627896
5625 | 2021/03/29 16:53:38 | 107669.741 | 71280.0006 | 1 | 9 | 0 | 0 | 0 | -0.1181946 | 3.420216 | -0.4042511 | 5.819375 | 5.238679 | 22.21992 | 19.42417 |  | -2.754183e-05 |  | 1.195394 | 0.8899733 | [8 empty] | 27.05655 | -0.0642544 | 25 | 0 | 26.68758 | -0.03760517
5626 | 2021/03/29 16:55:08 | 107759.7418 | 71370.0014 | 1 | 9 | 0 | 0 | 0 | -0.1180725 | 3.418047 | -0.4035774 | 5.819375 | 5.241629 | 22.21992 | 19.43425 |  | -4.555794e-05 |  |  | 0 | [8 empty] | 27.34882 | 0.06035447 | 25 | 0 | 26.95163 | -0.03520131
5627 | 2021/03/29 16:56:38 | 107849.7422 | 71460.0018 | 1 | 9 | 0 | 0 | 0 | -0.1181564 | 3.415833 | -0.4036025 | 5.819375 | 5.244576 | 22.21992 | 19.44432 |  | -4.425073e-06 |  | 0 | 0 | [8 empty] | 27.09068 | 0.04262507 | 25 | 0 | 26.97557 | 0.1026869
5628 | 2021/03/29 16:58:08 | 107939.7407 | 71550.0003 | 1 | 9 | 0 | 0 | 0 | -0.1180725 | 3.413937 | -0.4030921 | 5.819375 | 5.247525 | 22.21992 | 19.45439 |  | -2.429819e-05 |  | 1.402235 | [9 empty] | 27.31658 | 0.0936228 | 25 | 0 | 26.76288 | -0.04190743
5629 | 2021/03/29 16:59:38 | 108029.7417 | 71640.0013 | 1 | 9 | 0 | 0 | 0 | -0.1181946 | 3.412215 | -0.4033054 | 5.819375 | 5.250475 | 22.21992 | 19.46446 |  | 3.832874e-06 |  | 0 | 0 | [8 empty] | 27.60436 | 0.0790441 | 25 | 0 | 27.08655 | 0.07468462
5630 | 2021/03/29 17:01:08 | 108119.7412 | 71730.0008 | 1 | 9 | 0 | 0 | 0 | -0.118248 | 3.410915 | -0.4033339 | 5.819375 | 5.253425 | 22.21992 | 19.47452 |  | -2.79335e-05 |  | 0 | 0.6628737 | [8 empty] | 27.40083 | -0.06983459 | 25 | 0 | 27.29514 | 0.03229141
5631 | 2021/03/29 17:02:38 | 108209.7413 | 71820.0009 | 1 | 9 | 0 | 0 | 0 | -0.1181717 | 3.409265 | -0.4028786 | 5.819375 | 5.256375 | 22.21992 | 19.48458 |  | -5.803957e-05 |  | 1.715059 | 0 | [8 empty] | 27.19407 | -0.01846492 | 25 | 0 | 27.03856 | -0.06734014
5632 | 2021/03/29 17:04:08 | 108299.7406 | 71910.0002 | 1 | 9 | 0 | 0 | 0 | -0.1182327 | 3.407438 | -0.4028706 | 5.819375 | 5.259325 | 22.21992 | 19.49464 |  | -9.482299e-06 |  | 0 | [9 empty] | 27.51751 | 0.06606579 | 25 | 0 | 27.01381 | -0.007204413
5633 | 2021/03/29 17:05:38 | 108389.7418 | 72000.0014 | 1 | 9 | 0 | 0 | 0 | -0.1184387 | 3.405582 | -0.4033527 | 5.819375 | 5.262276 | 22.21992 | 19.50469 |  | -4.899472e-06 |  | 0 | 0 | [8 empty] | 27.24327 | 0.007212758 | 25 | 0 | 26.97402 | -0.07720709
5634 | 2021/03/29 17:07:08 | 108479.741 | 72090.0006 | 1 | 9 | 0 | 0 | 0 | -0.1180954 | 3.404023 | -0.4019995 | 5.819375 | 5.265226 | 22.21992 | 19.51474 |  | -3.536342e-05 |  | 1.815285 | 0 | [8 empty] | 27.51001 | 0.06742656 | 25 | 0 | 26.99209 | 0.007486939
5635 | 2021/03/29 17:08:38 | 108569.7404 | 72180 | 1 | 9 | 0 | 0 | 0 | -0.1181488 | 3.402335 | -0.4019818 | 5.819375 | 5.268177 | 22.21992 | 19.52478 |  | -4.50044e-05 |  | 0 | 0 | [8 empty] | 27.44458 | -0.0667429 | 25 | 0 | 27.38153 | 0.03315151
5636 | 2021/03/29 17:10:08 | 108659.7414 | 72270.001 | 1 | 9 | 0 | 0 | 0 | -0.1181183 | 3.40061 | -0.4016743 | 5.819375 | 5.271126 | 22.21992 | 19.53481 |  | -3.480823e-05 |  | 0 | 0.5770638 | [8 empty] | 27.24903 | -0.0371635 | 25 | 0 | 27.1433 | -0.0704819
5637 | 2021/03/29 17:11:38 | 108749.7409 | 72360.0005 | 1 | 9 | 0 | 0 | 0 | -0.1182556 | 3.398768 | -0.4019233 | 5.819375 | 5.274079 | 22.21992 | 19.54485 |  | 1.746439e-05 |  | 1.65802 | 0 | [8 empty] | 27.43939 | -0.04591942 | 25 | 0 | 27.13247 | 0.0218153
5638 | 2021/03/29 17:13:08 | 108839.7412 | 72450.0008 | 1 | 9 | 0 | 0 | 0 | -0.118187 | 3.396503 | -0.4014225 | 5.819375 | 5.277029 | 22.21992 | 19.55487 |  | -4.06952e-06 |  | 0 | 0 | [8 empty] | 27.08828 | -0.1481062 | 25 | 0 | 26.98251 | -0.07264137
5639 | 2021/03/29 17:14:38 | 108929.7414 | 72540.001 | 1 | 9 | 0 | 0 | 0 | -0.1182709 | 3.394926 | -0.401521 | 5.819375 | 5.279981 | 22.21992 | 19.5649 |  | -2.868538e-05 |  | 1.535565 | [9 empty] | 27.30718 | -0.02761066 | 25 | 0 | 26.86728 | -0.1387101
5640 | 2021/03/29 17:16:08 | 109019.7415 | 72630.0011 | 1 | 9 | 0 | 0 | 0 | -0.1182175 | 3.39286 | -0.4010954 | 5.819375 | 5.282932 | 22.21992 | 19.57491 |  | 1.090537e-05 |  |  | 0 | [8 empty] | 27.49138 | 0.06993771 | 25 | 0 | 27.04454 | -0.06553352
5641 | 2021/03/29 17:17:38 | 109109.7418 | 72720.0014 | 1 | 9 | 0 | 0 | 0 | -0.1181946 | 3.390676 | -0.4007596 | 5.819375 | 5.285883 | 22.21992 | 19.58492 |  | -1.979659e-05 |  | 0 | 0.6517062 | [8 empty] | 27.14805 | -0.05455017 | 25 | 0 | 27.09917 | 0.07208526
5642 | 2021/03/29 17:19:08 | 109199.742 | 72810.0016 | 1 | 9 | 0 | 0 | 0 | -0.1181717 | 3.388948 | -0.4004777 | 5.819375 | 5.288834 | 22.21992 | 19.59492 |  | -2.185025e-05 |  | 1.475994 | 0 | [8 empty] | 27.07108 | -0.08983791 | 25 | 0 | 26.91553 | 0.02345383
5643 | 2021/03/29 17:20:38 | 109289.7414 | 72900.001 | 1 | 9 | 0 | 0 | 0 | -0.1181488 | 3.386394 | -0.4000984 | 5.819375 | 5.291783 | 22.21992 | 19.60492 |  | -3.935382e-05 |  | 0 | [9 empty] | 27.13326 | -0.1282352 | 25 | 0 | 26.86394 | -0.0838834
5644 | 2021/03/29 17:22:08 | 109379.7414 | 72990.001 | 1 | 9 | 0 | 0 | 0 | -0.1179657 | 3.384816 | -0.3992922 | 5.819375 | 5.294731 | 22.21992 | 19.61489 |  | 7.310181e-06 |  | 1.420079 | 0 | [8 empty] | 27.4646 | 0.04081726 | 25 | 0 | 27.32339 | 0.1519316
5645 | 2021/03/29 17:23:38 | 109469.7408 | 73080.0004 | 1 | 9 | 0 | 0 | 0 | -0.1178436 | 3.382689 | -0.3986282 | 5.819375 | 5.297681 | 22.21992 | 19.62488 |  | -8.732196e-06 |  |  | 0 | [8 empty] | 27.52755 | 0.09533703 | 25 | 0 | 27.13761 | 0.09763718
5646 | 2021/03/29 17:25:08 | 109559.7412 | 73170.0008 | 1 | 9 | 0 | 0 | 0 | -0.1180038 | 3.380392 | -0.3988991 | 5.819375 | 5.300632 | 22.21992 | 19.63486 |  | -2.042662e-05 |  | 0 | 0.6926495 | [8 empty] | 27.48532 | 0.1046515 | 25 | 0 | 26.80775 | -0.05750358
5647 | 2021/03/29 17:26:38 | 109649.7412 | 73260.0008 | 1 | 9 | 0 | 0 | 0 | -0.118309 | 3.378235 | -0.3996756 | 5.819375 | 5.303583 | 22.21992 | 19.64483 |  | -3.085749e-05 |  | 1.421716 | 0 | [8 empty] | 27.35786 | -0.04055738 | 25 | 0 | 26.86823 | -0.1027822
5648 | 2021/03/29 17:28:08 | 109739.7407 | 73350.0003 | 1 | 9 | 0 | 0 | 0 | -0.1178894 | 3.375983 | -0.3979926 | 5.819375 | 5.306535 | 22.21992 | 19.6548 |  | -2.655176e-05 |  | 0 | [9 empty] | 27.48666 | 0.0441587 | 25 | 0 | 27.02559 | -0.0669688
5649 | 2021/03/29 17:29:38 | 109829.7409 | 73440.0005 | 1 | 9 | 0 | 0 | 0 | -0.1184082 | 3.374105 | -0.3995217 | 5.819375 | 5.309489 | 22.21992 | 19.66477 |  | -3.516586e-06 |  | 1.399181 | 0 | [8 empty] | 26.96333 | -0.001517534 | 25 | 0 | 26.90732 | 0.1162499
5650 | 2021/03/29 17:31:08 | 109919.7404 | 73530 | 1 | 9 | 0 | 0 | 0 | -0.1180725 | 3.372048 | -0.3981461 | 5.819375 | 5.312441 | 22.21992 | 19.67472 |  | -2.374663e-05 |  | 0 | 0 | [8 empty] | 27.10154 | -0.01582623 | 25 | 0 | 27.0811 | 0.06860614
5651 | 2021/03/29 17:32:38 | 110009.7414 | 73620.001 | 1 | 9 | 0 | 0 | 0 | -0.1175766 | 3.369535 | -0.3961785 | 5.819375 | 5.315391 | 22.21992 | 19.68467 |  | -4.674603e-05 |  | 1.342221 | 0.7407382 | [8 empty] | 27.30056 | -0.0527662 | 25 | 0 | 26.82509 | -0.09278774
5652 | 2021/03/29 17:34:08 | 110099.7406 | 73710.0002 | 1 | 9 | 0 | 0 | 0 | -0.1183624 | 3.36717 | -0.3985463 | 5.819375 | 5.318342 | 22.21992 | 19.69461 |  | 7.191101e-06 |  |  | 0 | [8 empty] | 26.95752 | 0.04414141 | 25 | 0 | 26.88017 | 0.1086307
5653 | 2021/03/29 17:35:38 | 110189.7417 | 73800.0013 | 1 | 9 | 0 | 0 | 0 | -0.1178284 | 3.365074 | -0.3965013 | 5.819375 | 5.321292 | 22.21992 | 19.70454 |  | -1.900521e-05 |  | 0 | 0 | [8 empty] | 27.29654 | -0.07499397 | 25 | 0 | 26.7855 | -0.1461321
5654 | 2021/03/29 17:37:08 | 110279.7411 | 73890.0007 | 1 | 9 | 0 | 0 | 0 | -0.1184769 | 3.363092 | -0.3984487 | 5.819375 | 5.324244 | 22.21992 | 19.71447 |  | -3.074023e-05 |  | 1.310682 | [9 empty] | 27.26633 | -0.0347209 | 25 | 0 | 26.71969 | -0.09696662
5655 | 2021/03/29 17:38:38 | 110369.7413 | 73980.0009 | 1 | 9 | 0 | 0 | 0 | -0.1183701 | 3.360726 | -0.3978095 | 5.819375 | 5.327194 | 22.21992 | 19.72439 |  | -4.919269e-05 |  | 0 | 0.7507694 | [8 empty] | 27.17218 | 0.1209289 | 25 | 0 | 27.09487 | 0.01875937
5656 | 2021/03/29 17:40:08 | 110459.7414 | 74070.001 | 1 | 9 | 0 | 0 | 0 | -0.1179428 | 3.358322 | -0.3960899 | 5.819375 | 5.330146 | 22.21992 | 19.7343 |  | -3.212129e-05 |  | 1.322258 | 0 | [8 empty] | 27.4462 | 0.0494349 | 25 | 0 | 26.6868 | -0.07724822
5657 | 2021/03/29 17:41:38 | 110549.7417 | 74160.0013 | 1 | 9 | 0 | 0 | 0 | -0.1185608 | 3.355966 | -0.397886 | 5.819375 | 5.333097 | 22.21992 | 19.74421 |  | -8.9302e-06 |  | 0 | [9 empty] | 27.03085 | 0.01860142 | 25 | 0 | 26.56934 | -0.07255197
5658 | 2021/03/29 17:43:08 | 110639.7418 | 74250.0014 | 1 | 9 | 0 | 0 | 0 | -0.118515 | 3.353787 | -0.3974741 | 5.819375 | 5.336049 | 22.21992 | 19.75411 |  | -3.674421e-05 |  | 1.303612 | 0 | [8 empty] | 27.1997 | 0.07262349 | 25 | 0 | 26.71702 | 0.003754497
5659 | 2021/03/29 17:44:38 | 110729.7405 | 74340.0001 | 1 | 9 | 0 | 0 | 0 | -0.1177139 | 3.351514 | -0.3945198 | 5.819375 | 5.339002 | 22.21992 | 19.76401 |  | -1.536935e-05 |  | 0 | 0.7796033 | [8 empty] | 27.01265 | -0.07344306 | 25 | 0 | 26.85709 | -0.09123802
5660 | 2021/03/29 17:46:08 | 110819.7407 | 74430.0003 | 1 | 9 | 0 | 0 | 0 | -0.1184769 | 3.349078 | -0.3967884 | 5.819375 | 5.341955 | 22.21992 | 19.77391 |  | -3.267659e-05 |  | 1.236571 | [9 empty] | 27.02508 | -0.06858528 | 25 | 0 | 26.84819 | -0.0819391
5661 | 2021/03/29 17:47:38 | 110909.7416 | 74520.0012 | 1 | 9 | 0 | 0 | 0 | -0.1183853 | 3.34653 | -0.39618 | 5.819375 | 5.344909 | 22.21992 | 19.78379 |  | -4.587632e-05 |  | 0 | 0 | [8 empty] | 27.32674 | 0.03748119 | 25 | 0 | 27.08597 | 0.1353103
5662 | 2021/03/29 17:49:08 | 110999.741 | 74610.0006 | 1 | 9 | 0 | 0 | 0 | -0.118042 | 3.344077 | -0.3947415 | 5.819375 | 5.34786 | 22.21992 | 19.79367 |  | -5.614311e-05 |  | 1.23061 | 0 | [8 empty] | 27.08282 | -0.07552683 | 25 | 0 | 26.97705 | 0.03777385
5663 | 2021/03/29 17:50:38 | 111089.7406 | 74700.0002 | 1 | 9 | 0 | 0 | 0 | -0.118515 | 3.341666 | -0.3960375 | 5.819375 | 5.350811 | 22.21992 | 19.80354 |  | -2.627539e-05 |  |  | 0 | [8 empty] | 26.90863 | -0.0491631 | 25 | 0 | 26.70322 | -0.09807587
5664 | 2021/03/29 17:52:08 | 111179.7414 | 74790.001 | 1 | 9 | 0 | 0 | 0 | -0.1181717 | 3.339101 | -0.3945872 | 5.819375 | 5.353764 | 22.21992 | 19.8134 |  | -3.753721e-06 |  | 1.222317 | 0.8123941 | [8 empty] | 26.96374 | -0.01207829 | 25 | 0 | 26.60181 | -0.114345
5665 | 2021/03/29 17:53:38 | 111269.741 | 74880.0006 | 1 | 9 | 0 | 0 | 0 | -0.1182709 | 3.336756 | -0.3946411 | 5.819375 | 5.356716 | 22.21992 | 19.82325 |  | -5.046042e-05 |  |  | 0 | [8 empty] | 27.07442 | -0.04802585 | 25 | 0 | 26.76679 | -0.04098892
5666 | 2021/03/29 17:55:08 | 111359.7418 | 74970.0014 | 1 | 9 | 0 | 0 | 0 | -0.1183701 | 3.334164 | -0.3946653 | 5.819375 | 5.359668 | 22.21992 | 19.8331 |  | -2.604005e-05 |  | 1.139599 | 0 | [8 empty] | 27.17704 | -0.0009632111 | 25 | 0 | 27.07129 | 0.1212835
5667 | 2021/03/29 17:56:38 | 111449.7413 | 75060.0009 | 1 | 9 | 0 | 0 | 0 | -0.1178131 | 3.331593 | -0.3925053 | 5.819375 | 5.36262 | 22.21992 | 19.84294 |  | -5.338098e-05 | [11 empty] | 27.40799 | 0.1142472 | 25 | 0 | 26.96818 | -0.02346933
5668 | 2021/03/29 17:58:08 | 111539.7414 | 75150.001 | 1 | 9 | 0 | 0 | 0 | -0.1188049 | 3.329041 | -0.3955064 | 5.819375 | 5.365571 | 22.21992 | 19.85276 |  | -2.825263e-05 |  | 1.20038 | 0.8552101 | [8 empty] | 27.26188 | 0.02124012 | 25 | 0 | 26.82906 | -0.0943023
5669 | 2021/03/29 17:59:38 | 111629.7408 | 75240.0004 | 1 | 9 | 0 | 0 | 0 | -0.1179657 | 3.326614 | -0.3924263 | 5.819375 | 5.368521 | 22.21992 | 19.86258 |  | -9.799025e-06 |  |  | 0 | [8 empty] | 27.05041 | -0.0556761 | 25 | 0 | 26.73836 | -0.1134855
5670 | 2021/03/29 18:01:08 | 111719.7412 | 75330.0008 | 1 | 9 | 0 | 0 | 0 | -0.1181183 | 3.323934 | -0.3926174 | 5.819375 | 5.37147 | 22.21992 | 19.87239 |  | -5.847805e-05 |  | 1.114897 | 0 | [8 empty] | 27.06551 | -0.07316291 | 25 | 0 | 27.00952 | 0.08459926
5671 | 2021/03/29 18:02:38 | 111809.7413 | 75420.0009 | 1 | 9 | 0 | 0 | 0 | -0.1180191 | 3.321161 | -0.3919604 | 5.819375 | 5.374418 | 22.21992 | 19.88218 |  | -3.216453e-05 |  |  | 0.8966607 | [8 empty] | 27.48304 | 0.1292306 | 25 | 0 | 27.07174 | 0.03153086
5672 | 2021/03/29 18:04:08 | 111899.7407 | 75510.0003 | 1 | 9 | 0 | 0 | 0 | -0.1178665 | 3.318622 | -0.3911544 | 5.819375 | 5.377367 | 22.21992 | 19.89197 |  | -4.61073e-05 |  | 1.120363 | [9 empty] | 26.97666 | -0.1100963 | 25 | 0 | 26.78551 | -0.01236439
5673 | 2021/03/29 18:05:38 | 111989.7409 | 75600.0005 | 1 | 9 | 0 | 0 | 0 | -0.118187 | 3.316008 | -0.391909 | 5.819375 | 5.380316 | 22.21992 | 19.90176 |  | -7.108597e-05 |  | 0 | 0 | [8 empty] | 27.06152 | -0.07164001 | 25 | 0 | 27.04107 | 0.07945001
5674 | 2021/03/29 18:07:08 | 112079.742 | 75690.0016 | 1 | 9 | 0 | 0 | 0 | -0.1183701 | 3.313196 | -0.3921833 | 5.819375 | 5.383265 | 22.21992 | 19.91153 |  | -6.966e-05 |  | 1.091316 | 0 | [8 empty] | 27.15972 | 0.01013458 | 25 | 0 | 26.95443 | -0.1080757
5675 | 2021/03/29 18:08:38 | 112169.7413 | 75780.0009 | 1 | 9 | 0 | 0 | 0 | -0.1181946 | 3.310332 | -0.3912634 | 5.819375 | 5.386216 | 22.21992 | 19.9213 |  | -4.887659e-05 |  | 0 | 0.908768 | [8 empty] | 27.27568 | -0.08303285 | 25 | 0 | 26.76461 | -0.06750464
5676 | 2021/03/29 18:10:08 | 112259.7406 | 75870.0002 | 1 | 9 | 0 | 0 | 0 | -0.117981 | 3.307421 | -0.3902128 | 5.819375 | 5.389166 | 22.21992 | 19.93106 |  | -3.58747e-05 |  | 1.048372 | 0 | [8 empty] | 27.35604 | 0.01999676 | 25 | 0 | 26.88063 | -0.08446991
5677 | 2021/03/29 18:11:38 | 112349.7408 | 75960.0004 | 1 | 9 | 0 | 0 | 0 | -0.1179581 | 3.304525 | -0.3897955 | 5.819375 | 5.392115 | 22.21992 | 19.94081 |  | -1.797805e-05 |  | 1.045723 | [9 empty] | 27.33161 | 0.1023275 | 25 | 0 | 27.11217 | -0.01320183
5678 | 2021/03/29 18:13:08 | 112439.7409 | 76050.0005 | 1 | 9 | 0 | 0 | 0 | -0.1175919 | 3.301705 | -0.3882538 | 5.819375 | 5.395066 | 22.21992 | 19.95056 |  | -5.590652e-05 |  |  | 0 | [8 empty] | 27.32765 | 0.02220869 | 25 | 0 | 26.83088 | -0.09560406
5679 | 2021/03/29 18:14:38 | 112529.7413 | 76140.0009 | 1 | 9 | 0 | 0 | 0 | -0.1182098 | 3.298764 | -0.3899462 | 5.819375 | 5.398015 | 22.21992 | 19.9603 |  | -4.121396e-05 |  | 1.011588 | 0.9768047 | [8 empty] | 26.89709 | -0.002218485 | 25 | 0 | 26.79839 | 0.08669674
5680 | 2021/03/29 18:16:08 | 112619.7415 | 76230.0011 | 1 | 9 | 0 | 0 | 0 | -0.1182938 | 3.295773 | -0.3898695 | 5.819375 | 5.400967 | 22.21992 | 19.97003 |  | -2.256147e-05 |  |  | 0 | [8 empty] | 27.25835 | 0.06110966 | 25 | 0 | 27.02466 | -0.05890369
5681 | 2021/03/29 18:17:38 | 112709.7409 | 76320.0005 | 1 | 9 | 0 | 0 | 0 | -0.118187 | 3.292825 | -0.3891691 | 5.819375 | 5.40392 | 22.21992 | 19.97976 |  | -3.425707e-05 |  | 0.9875047 | 0 | [8 empty] | 27.11663 | -0.1149529 | 25 | 0 | 26.67656 | -0.05499363
5682 | 2021/03/29 18:19:08 | 112799.7412 | 76410.0008 | 1 | 9 | 0 | 0 | 0 | -0.1181717 | 3.289836 | -0.3887655 | 5.819375 | 5.406874 | 22.21992 | 19.98948 |  | -5.978542e-05 |  | 0 | 0.9908439 | [8 empty] | 27.02732 | -0.08953154 | 25 | 0 | 26.71526 | 0.03041029
5683 | 2021/03/29 18:20:38 | 112889.7413 | 76500.0009 | 1 | 9 | 0 | 0 | 0 | -0.1182709 | 3.286668 | -0.3887172 | 5.819375 | 5.409826 | 22.21992 | 19.99919 |  | -2.145637e-05 |  | 0.9792143 | 0 | [8 empty] | 27.3263 | 0.111199 | 25 | 0 | 27.09264 | 0.002346635
5684 | 2021/03/29 18:22:08 | 112979.7414 | 76590.001 | 1 | 9 | 0 | 0 | 0 | -0.1183319 | 3.283697 | -0.3885661 | 5.819375 | 5.412778 | 22.21992 | 20.00888 |  | -3.374118e-05 |  | 0.9540623 | [9 empty] | 27.29608 | -0.04151702 | 25 | 0 | 26.83396 | -0.08152604
5685 | 2021/03/29 18:23:38 | 113069.7409 | 76680.0005 | 1 | 9 | 0 | 0 | 0 | -0.118187 | 3.280651 | -0.3877303 | 5.819375 | 5.41573 | 22.21992 | 20.01857 |  | -2.394459e-05 |  |  | 1.048603 | [8 empty] | 27.0078 | -0.0452584 | 25 | 0 | 26.80954 | -0.1030475
5686 | 2021/03/29 18:25:08 | 113159.741 | 76770.0006 | 1 | 9 | 0 | 0 | 0 | -0.1181564 | 3.277379 | -0.3872433 | 5.819375 | 5.418681 | 22.21992 | 20.02825 |  | -4.583757e-05 |  | 0.9235384 | [9 empty] | 27.1518 | 0.007656217 | 25 | 0 | 26.79713 | -0.096789
5687 | 2021/03/29 18:26:38 | 113249.7415 | 76860.0011 | 1 | 9 | 0 | 0 | 0 | -0.118309 | 3.274006 | -0.3873444 | 5.819375 | 5.42163 | 22.21992 | 20.03791 |  | -4.314732e-05 |  | 0.948312 | 0 | [8 empty] | 27.22682 | -0.09782672 | 25 | 0 | 27.19929 | -0.006795526
5688 | 2021/03/29 18:28:08 | 113339.7415 | 76950.0011 | 1 | 9 | 0 | 0 | 0 | -0.1181946 | 3.27098 | -0.3866122 | 5.819375 | 5.424581 | 22.21992 | 20.04756 |  | -1.947709e-05 |  |  | 1.087844 | [8 empty] | 27.16109 | 0.03775299 | 25 | 0 | 26.80643 | -0.06446958
5689 | 2021/03/29 18:29:38 | 113429.7409 | 77040.0005 | 1 | 9 | 0 | 0 | 0 | -0.1182709 | 3.267632 | -0.3864658 | 5.819375 | 5.427533 | 22.21992 | 20.05722 |  | -2.675131e-05 |  | 0.9214516 | [9 empty] | 27.02163 | -0.05205274 | 25 | 0 | 26.78071 | -0.109849
5690 | 2021/03/29 18:31:08 | 113519.7404 | 77130 | 1 | 9 | 0 | 0 | 0 | -0.1185379 | 3.264856 | -0.3870092 | 5.819375 | 5.430484 | 22.21992 | 20.06686 |  | -4.101604e-05 |  | 0.8763298 | 0 | [8 empty] | 27.32499 | 0.09994507 | 25 | 0 | 26.74284 | 0.03111541
5691 | 2021/03/29 18:32:38 | 113609.7415 | 77220.0011 | 1 | 9 | 0 | 0 | 0 | -0.1181946 | 3.261363 | -0.3854755 | 5.819375 | 5.433435 | 22.21992 | 20.07648 |  | -1.276255e-05 |  |  | 1.105538 | [8 empty] | 26.86864 | -0.1105416 | 25 | 0 | 26.78417 | -0.03723502
5692 | 2021/03/29 18:34:08 | 113699.7415 | 77310.0011 | 1 | 9 | 0 | 0 | 0 | -0.1182098 | 3.25773 | -0.3850956 | 5.819375 | 5.436387 | 22.21992 | 20.08611 |  | -2.457516e-05 |  | 0.9201625 | [9 empty] | 27.17086 | 0.08679211 | 25 | 0 | 26.72372 | 0.097996
5693 | 2021/03/29 18:35:38 | 113789.7416 | 77400.0012 | 1 | 9 | 0 | 0 | 0 | -0.1181335 | 3.254467 | -0.3844616 | 5.819375 | 5.439338 | 22.21992 | 20.09571 |  | -2.165268e-05 |  | 0.8854504 | 0 | [8 empty] | 26.92241 | -0.03430665 | 25 | 0 | 26.89086 | 0.1195067
5694 | 2021/03/29 18:37:08 | 113879.7419 | 77490.0015 | 1 | 9 | 0 | 0 | 0 | -0.1184006 | 3.250906 | -0.3849092 | 5.819375 | 5.442291 | 22.21992 | 20.10532 |  | -4.469052e-05 |  |  | 1.154138 | [8 empty] | 26.84686 | -0.03903091 | 25 | 0 | 26.72681 | 0.09438634
5695 | 2021/03/29 18:38:38 | 113969.7406 | 77580.0002 | 1 | 9 | 0 | 0 | 0 | -0.118248 | 3.2477 | -0.3840340296 | 5.819375 | 5.445243 | 22.21992 | 20.11491 |  | -2.698638e-05 |  | 0.8796349 | [9 empty] | 27.13082 | 0.09152234 | 25 | 0 | 26.87572 | 0.1494068
5696 | 2021/03/29 18:40:08 | 114059.7408 | 77670.0004 | 1 | 9 | 0 | 0 | 0 | -0.1181488 | 3.244137 | -0.3832909 | 5.819375 | 5.448195 | 22.21992 | 20.1245 |  | -3.666307e-05 |  | 0.8718291 | 0 | [8 empty] | 26.97175 | -0.02804279 | 25 | 0 | 26.42477 | -0.1503646
5697 | 2021/03/29 18:41:38 | 114149.7409 | 77760.0005 | 1 | 9 | 0 | 0 | 0 | -0.1183319 | 3.240665 | -0.383474 | 5.819375 | 5.451151 | 22.21992 | 20.13408 |  | -1.311805e-05 |  |  | 1.126421 | [8 empty] | 26.8455 | -0.05930483 | 25 | 0 | 26.50484 | -0.1015896
5698 | 2021/03/29 18:43:08 | 114239.7411 | 77850.0007 | 1 | 9 | 0 | 0 | 0 | -0.1184006 | 3.23746 | -0.3833172 | 5.819375 | 5.454105 | 22.21992 | 20.14365 |  | -2.074373e-05 |  | 0.8469 | [9 empty] | 26.78637 | -0.1329124 | 25 | 0 | 26.60226 | -0.05962074
5699 | 2021/03/29 18:44:38 | 114329.7414 | 77940.001 | 1 | 9 | 0 | 0 | 0 | -0.1182175 | 3.233885 | -0.3823018 | 5.819375 | 5.457058 | 22.21992 | 20.1532 |  | 5.294371e-06 |  | 0.8438215 | 0 | [8 empty] | 27.06062 | 0.04666626 | 25 | 0 | 26.44967 | -0.1045215
5700 | 2021/03/29 18:46:08 | 114419.7408 | 78030.0004 | 1 | 9 | 0 | 0 | 0 | -0.1183624 | 3.230247 | -0.3823398 | 5.819375 | 5.460011 | 22.21992 | 20.16275 |  | -4.970593e-05 |  |  | 1.164992 | [8 empty] | 26.72945 | -0.1133496 | 25 | 0 | 26.5382 | 0.01334548
5701 | 2021/03/29 18:47:38 | 114509.7411 | 78120.0007 | 1 | 9 | 0 | 0 | 0 | -0.1184387 | 3.226863 | -0.3821855 | 5.819375 | 5.462965 | 22.21992 | 20.17228 |  | -5.235279e-05 |  | 0.8577955 | [9 empty] | 26.94017 | 0.0662601 | 25 | 0 | 26.37179 | -0.06049097
5702 | 2021/03/29 18:49:08 | 114599.7412 | 78210.0008 | 1 | 9 | 0 | 0 | 0 | -0.1183243 | 3.223466 | -0.3814144 | 5.819375 | 5.465917 | 22.21992 | 20.18181 |  | -2.418307e-05 |  | 0.8493137 | 0 | [8 empty] | 26.93617 | 0.05195498 | 25 | 0 | 26.44344 | -0.04001558
5703 | 2021/03/29 18:50:38 | 114689.7405 | 78300.0001 | 1 | 9 | 0 | 0 | 0 | -0.1182861 | 3.220076 | -0.3808902 | 5.819375 | 5.46887 | 22.21992 | 20.19132 |  | -2.852781e-05 |  |  | 1.181936 | [8 empty] | 27.19747 | 0.06347895 | 25 | 0 | 26.82861 | -0.04102468
5704 | 2021/03/29 18:52:08 | 114779.7408 | 78390.0004 | 1 | 9 | 0 | 0 | 0 | -0.118187 | 3.2166 | -0.3801603042 | 5.819375 | 5.471822 | 22.21992 | 20.20082 |  | -6.467825e-05 |  | 0.8505046 | 0 | [8 empty] | 27.21259 | 0.08903265 | 25 | 0 | 26.79395 | 0.006813407
5705 | 2021/03/29 18:53:38 | 114869.7408 | 78480.0004 | 1 | 9 | 0 | 0 | 0 | -0.1183853 | 3.213256 | -0.3804023 | 5.819375 | 5.474773 | 22.21992 | 20.21031 |  | -2.220714e-05 |  | 0.8555892 | [9 empty] | 26.94952 | -0.0915283 | 25 | 0 | 26.44523 | -0.06043494
5706 | 2021/03/29 18:55:08 | 114959.7405 | 78570.0001 | 1 | 9 | 0 | 0 | 0 | -0.1182327 | 3.209716 | -0.3794934 | 5.819375 | 5.477726 | 22.21992 | 20.21979 |  | -7.863384e-06 |  | 0 | 1.183035 | [8 empty] | 26.89264 | -0.07538736 | 25 | 0 | 26.50931 | 0.02459168
5707 | 2021/03/29 18:56:38 | 115049.7415 | 78660.0011 | 1 | 9 | 0 | 0 | 0 | -0.1181107 | 3.206168 | -0.3786827 | 5.819375 | 5.480677 | 22.21992 | 20.22926 |  | -2.263993e-05 |  | 0.8511145 | 0 | [8 empty] | 27.00286 | 0.1042897 | 25 | 0 | 26.86152 | 0.05323529
5708 | 2021/03/29 18:58:08 | 115139.7408 | 78750.0004 | 1 | 9 | 0 | 0 | 0 | -0.118042 | 3.20269 | -0.3780519 | 5.819375 | 5.483627 | 22.21992 | 20.23871 |  | -4.828391e-05 |  | 0.8508755 | [9 empty] | 27.0264 | -0.09543478 | 25 | 0 | 26.43677 | -0.1043683
5709 | 2021/03/29 18:59:38 | 115229.7419 | 78840.0015 | 1 | 9 | 0 | 0 | 0 | -0.1177902 | 3.199369 | -0.3768543 | 5.819375 | 5.486576 | 22.21992 | 20.24815 |  | -1.003668e-05 |  | 0.8375596 | 1.168821 | [8 empty] | 27.281 | 0.06305277 | 25 | 0 | 26.7486 | -0.03697634
5710 | 2021/03/29 19:01:08 | 115319.7411 | 78930.0007 | 1 | 9 | 0 | 0 | 0 | -0.1182175 | 3.195328 | -0.3777437 | 5.819375 | 5.489526 | 22.21992 | 20.25758 |  | -2.876369e-05 |  |  | 0 | [8 empty] | 26.89083 | -0.05038261 | 25 | 0 | 26.77791 | 0.07182896
5711 | 2021/03/29 19:02:38 | 115409.7415 | 79020.0011 | 1 | 9 | 0 | 0 | 0 | -0.1183319 | 3.192091 | -0.3777262 | 5.819375 | 5.492477 | 22.21992 | 20.26701 |  | -3.003101e-05 |  | 0.8458682 | [9 empty] | 27.19657 | 0.04804373 | 25 | 0 | 26.67119 | -0.04088223
5712 | 2021/03/29 19:04:08 | 115499.7416 | 79110.0012 | 1 | 9 | 0 | 0 | 0 | -0.1181488 | 3.188741 | -0.3767459 | 5.819375 | 5.495426 | 22.21992 | 20.27641 |  | -9.168714e-05 |  | 0.8790093 | 1.188887 | [8 empty] | 27.13304 | -0.02388835 | 25 | 0 | 26.51419 | -0.1039499
5713 | 2021/03/29 19:05:38 | 115589.7417 | 79200.0013 | 1 | 9 | 0 | 0 | 0 | -0.1179657 | 3.185603 | -0.3757919 | 5.819375 | 5.498374 | 22.21992 | 20.28581 |  | -4.377734e-05 |  |  | 0 | [8 empty] | 26.95039 | -0.0783211 | 25 | 0 | 26.85171 | 0.01722395
5714 | 2021/03/29 19:07:08 | 115679.7421 | 79290.0017 | 1 | 9 | 0 | 0 | 0 | -0.1181946 | 3.182171 | -0.3761154 | 5.819375 | 5.501323 | 22.21992 | 20.2952 |  | -5.997604e-05 |  | 0.8490476 | 0 | [8 empty] | 27.18234 | -0.0002843142 | 25 | 0 | 26.87749 | 0.09309649
5715 | 2021/03/29 19:08:38 | 115769.7405 | 79380.0001 | 1 | 9 | 0 | 0 | 0 | -0.1179657 | 3.178765 | -0.3749852 | 5.819375 | 5.504271 | 22.21992 | 20.30457 |  | 1.952016e-05 |  | 0.8439454 | 1.152057 | [8 empty] | 27.23125 | 0.1065183 | 25 | 0 | 26.67745 | 0.09106696
5716 | 2021/03/29 19:10:08 | 115859.7408 | 79470.0004 | 1 | 9 | 0 | 0 | 0 | -0.117981 | 3.175196 | -0.3746128 | 5.819375 | 5.507219 | 22.21992 | 20.31394 |  | -1.458012e-05 |  |  | 0 | [8 empty] | 27.29385 | 0.09079397 | 25 | 0 | 26.75435 | 0.07532418
5717 | 2021/03/29 19:11:38 | 115949.741 | 79560.0006 | 1 | 9 | 0 | 0 | 0 | -0.1182709 | 3.171708 | -0.3751208 | 5.819375 | 5.51017 | 22.21992 | 20.32331 |  | -2.789746e-05 |  | 0.8983083 | 0 | [8 empty] | 27.10507 | -0.02235591 | 25 | 0 | 26.84285 | 0.09102345
5718 | 2021/03/29 19:13:08 | 116039.7413 | 79650.0009 | 1 | 9 | 0 | 0 | 0 | -0.1179657 | 3.168457 | -0.3737692 | 5.819375 | 5.51312 | 22.21992 | 20.33266 |  | -6.183659e-05 |  | 0.8487828 | 1.153294 | [8 empty] | 27.11348 | -0.01389205 | 25 | 0 | 26.90104 | 0.09725928
5719 | 2021/03/29 19:14:38 | 116129.7413 | 79740.0009 | 1 | 9 | 0 | 0 | 0 | -0.1181717 | 3.165277 | -0.3740462 | 5.819375 | 5.516072 | 22.21992 | 20.34201 |  | -3.457489e-05 |  |  | 0 | [8 empty] | 27.06417 | -0.008478761 | 25 | 0 | 26.85172 | 0.1071411
5720 | 2021/03/29 19:16:08 | 116219.7408 | 79830.0004 | 1 | 9 | 0 | 0 | 0 | -0.1180573 | 3.161769 | -0.3732699 | 5.819375 | 5.519025 | 22.21992 | 20.35135 |  | -2.560327e-05 |  | 0.8875594 | 0 | [8 empty] | 27.01085 | -0.06595373 | 25 | 0 | 26.88373 | 0.06516397
5721 | 2021/03/29 19:17:38 | 116309.7409 | 79920.0005 | 1 | 9 | 0 | 0 | 0 | -0.1181183 | 3.158376 | -0.373062 | 5.819375 | 5.521976 | 22.21992 | 20.36067 |  | -4.121157e-05 |  | 0.8881479 | 1.147075 | [8 empty] | 27.03085 | 0.07056177 | 25 | 0 | 26.5996 | -0.0001299381
5722 | 2021/03/29 19:19:08 | 116399.7405 | 80010.0001 | 1 | 9 | 0 | 0 | 0 | -0.1184006 | 3.154785 | -0.3735284 | 5.819375 | 5.524927 | 22.21992 | 20.36999 |  | -5.611104e-05 |  |  | 0 | [8 empty] | 26.98061 | -0.03014863 | 25 | 0 | 26.41228 | -0.1480299
5723 | 2021/03/29 19:20:38 | 116489.7415 | 80100.0011 | 1 | 9 | 0 | 0 | 0 | -0.1178436 | 3.151607 | -0.3713967 | 5.819375 | 5.527877 | 22.21992 | 20.37929 |  | -4.852138e-05 |  | 0.8492486 | 0 | [8 empty] | 26.91973 | -0.07526517 | 25 | 0 | 26.43677 | -0.1109141
5724 | 2021/03/29 19:22:08 | 116579.7415 | 80190.0011 | 1 | 9 | 0 | 0 | 0 | -0.1182861 | 3.148528 | -0.3724271 | 5.819375 | 5.530825 | 22.21992 | 20.38858 |  | -1.141988e-05 |  | 0.9009265 | 1.156769 | [8 empty] | 27.23746 | 0.09651124 | 25 | 0 | 26.62674 | -0.05016029
5725 | 2021/03/29 19:23:38 | 116669.7418 | 80280.0014 | 1 | 9 | 0 | 0 | 0 | -0.1181107 | 3.144901 | -0.3714465 | 5.819375 | 5.533775 | 22.21992 | 20.39786 |  | -1.679282e-05 |  |  | 0 | [8 empty] | 27.20855 | 0.07845044 | 25 | 0 | 26.90371 | 0.1318789
5726 | 2021/03/29 19:25:08 | 116759.7411 | 80370.0007 | 1 | 9 | 0 | 0 | 0 | -0.1176376 | 3.141534 | -0.3695625 | 5.819375 | 5.536723 | 22.21992 | 20.40713 |  | -6.088729e-05 |  | 0.9006246 | 0 | [8 empty] | 27.07442 | 0.03625154 | 25 | 0 | 26.44925 | -0.1216072
5727 | 2021/03/29 19:26:38 | 116849.7414 | 80460.001 | 1 | 9 | 0 | 0 | 0 | -0.1180038 | 3.138359 | -0.3703383 | 5.819375 | 5.53967 | 22.21992 | 20.41638 |  | -8.17487e-05 |  | 0.8835016 | 1.097506 | [8 empty] | 27.17702 | 0.04221082 | 25 | 0 | 26.92195 | 0.1178366
5728 | 2021/03/29 19:28:08 | 116939.7417 | 80550.0013 | 1 | 9 | 0 | 0 | 0 | -0.1180801 | 3.135023 | -0.3701838 | 5.819375 | 5.542621 | 22.21992 | 20.42564 |  | -3.726e-05 |  |  | 0 | [8 empty] | 26.99219 | -0.03999293 | 25 | 0 | 26.84373 | 0.09116471
5729 | 2021/03/29 19:29:38 | 117029.7417 | 80640.0013 | 1 | 9 | 0 | 0 | 0 | -0.1179276 | 3.131742 | -0.3693188 | 5.819375 | 5.545574 | 22.21992 | 20.43489 |  | -3.532683e-05 |  | 0.8846446 | 0 | [8 empty] | 27.3245 | 0.08218408 | 25 | 0 | 26.77793 | -0.04890144
5730 | 2021/03/29 19:31:08 | 117119.7411 | 80730.0007 | 1 | 9 | 0 | 0 | 0 | -0.1182327 | 3.128333 | -0.3698713 | 5.819375 | 5.548524 | 22.21992 | 20.44412 |  | -5.551372e-05 |  | 0.8829425 | 1.13137 | [8 empty] | 26.88197 | -0.1389825 | 25 | 0 | 26.95263 | 0.05058467
5731 | 2021/03/29 19:32:38 | 117209.7414 | 80820.001 | 1 | 9 | 0 | 0 | 0 | -0.1182175 | 3.124844 | -0.3694112 | 5.819375 | 5.551473 | 22.21992 | 20.45334 |  | -1.924228e-05 |  |  | 0 | [8 empty] | 27.26587 | -0.1103693 | 25 | 0 | 26.66229 | -0.05931258
5732 | 2021/03/29 19:34:08 | 117299.7415 | 80910.0011 | 1 | 9 | 0 | 0 | 0 | -0.118042 | 3.121363 | -0.3684519 | 5.819375 | 5.554422 | 22.21992 | 20.46255 |  | -3.500693e-05 |  | 0.8517353 | 0 | [8 empty] | 27.08285 | 0.08761168 | 25 | 0 | 26.92019 | 0.07213652
5733 | 2021/03/29 19:35:38 | 117389.7409 | 81000.0005 | 1 | 9 | 0 | 0 | 0 | -0.1177902 | 3.118335 | -0.3673093 | 5.819375 | 5.557373 | 22.21992 | 20.47176 |  | -7.94643e-05 |  | 0.8944159 | 1.146803 | [8 empty] | 27.07618 | -0.01153231 | 25 | 0 | 26.58625 | -0.05821764
5734 | 2021/03/29 19:37:08 | 117479.7405 | 81090.0001 | 1 | 9 | 0 | 0 | 0 | -0.1182098 | 3.114757 | -0.3681948 | 5.819375 | 5.560321 | 22.21992 | 20.48095 |  | -5.326112e-05 |  |  | 0 | [8 empty] | 27.33206 | 0.02637923 | 25 | 0 | 26.98463 | 0.01974106
5735 | 2021/03/29 19:38:38 | 117569.7405 | 81180.0001 | 1 | 9 | 0 | 0 | 0 | -0.1178436 | 3.111237 | -0.3666394 | 5.819375 | 5.563268 | 22.21992 | 20.49012 |  | -1.801652e-05 |  | 0.8547465 | 0 | [8 empty] | 27.24055 | 0.04470885 | 25 | 0 | 26.92862 | 0.03809333
5736 | 2021/03/29 19:40:08 | 117659.7409 | 81270.0005 | 1 | 9 | 0 | 0 | 0 | -0.1181107 | 3.107643 | -0.3670459 | 5.819375 | 5.566218 | 22.21992 | 20.4993 |  | -2.647493e-05 |  | 0.8499811 | 1.154877 | [8 empty] | 26.8855 | -0.02179921 | 25 | 0 | 26.60181 | 0.1226962
5737 | 2021/03/29 19:41:38 | 117749.7418 | 81360.0014 | 1 | 9 | 0 | 0 | 0 | -0.1181107 | 3.104284 | -0.3666492 | 5.819375 | 5.569168 | 22.21992 | 20.50846 |  | -4.129059e-05 |  |  | 0 | [8 empty] | 27.00508 | 0.1157796 | 25 | 0 | 26.8495 | 0.1136875
5738 | 2021/03/29 19:43:08 | 117839.7411 | 81450.0007 | 1 | 9 | 0 | 0 | 0 | -0.1184464 | 3.100854 | -0.367285 | 5.819375 | 5.572116 | 22.21992 | 20.5176 |  | -5.176227e-05 |  | 0.8212053 | 1.210617 | [8 empty] | 26.77572 | -0.063169 | 25 | 0 | 26.57738 | 0.07017255
5739 | 2021/03/29 19:44:38 | 117929.7405 | 81540.0001 | 1 | 9 | 0 | 0 | 0 | -0.1184082 | 3.097091 | -0.366721 | 5.819375 | 5.575064 | 22.21992 | 20.52674 |  | -2.643541e-05 |  | 0.8173533 | [9 empty] | 26.90464 | -0.1280189 | 25 | 0 | 26.44301 | -0.02805471
5740 | 2021/03/29 19:46:08 | 118019.7408 | 81630.0004 | 1 | 9 | 0 | 0 | 0 | -0.118248 | 3.093266 | -0.3657725 | 5.819375 | 5.578012 | 22.21992 | 20.53586 |  | -7.732089e-05 |  | 0.8212924 | 0 | [8 empty] | 26.99532 | -0.07110655 | 25 | 0 | 26.79215 | -0.006681085
5741 | 2021/03/29 19:47:38 | 118109.7409 | 81720.0005 | 1 | 9 | 0 | 0 | 0 | -0.1182098 | 3.089359 | -0.3651925 | 5.819375 | 5.580961 | 22.21992 | 20.54498 |  | -2.00712e-05 |  |  | 1.240849 | [8 empty] | 27.35513 | 0.08286834 | 25 | 0 | 26.97217 | 0.1185125
5742 | 2021/03/29 19:49:08 | 118199.7411 | 81810.0007 | 1 | 9 | 0 | 0 | 0 | -0.1180954 | 3.085887 | -0.3644291 | 5.819375 | 5.583909 | 22.21992 | 20.55408 |  | -4.184099e-05 |  | 0.8064178 | 0 | [8 empty] | 26.82244 | -0.07430255 | 25 | 0 | 26.64546 | -0.05654931
5743 | 2021/03/29 19:50:38 | 118289.7413 | 81900.0009 | 1 | 9 | 0 | 0 | 0 | -0.1181335 | 3.081941 | -0.3640805 | 5.819375 | 5.586857 | 22.21992 | 20.56317 |  | -2.975047e-05 |  | 0.7864326 | [9 empty] | 27.19084 | -0.009581447 | 25 | 0 | 26.86465 | 0.08823812
5744 | 2021/03/29 19:52:08 | 118379.7415 | 81990.0011 | 1 | 9 | 0 | 0 | 0 | -0.1182175 | 3.078023 | -0.3638762 | 5.819375 | 5.589808 | 22.21992 | 20.57226 |  | -2.690625e-05 |  | 0.791397 | 1.278241 | [8 empty] | 26.97088 | 0.03916979 | 25 | 0 | 26.48085 | -0.05199194
5745 | 2021/03/29 19:53:38 | 118469.7416 | 82080.0012 | 1 | 9 | 0 | 0 | 0 | -0.1181488 | 3.073936 | -0.3631818 | 5.819375 | 5.592756 | 22.21992 | 20.58133 |  | -5.823712e-05 |  |  | 0 | [8 empty] | 26.80286 | -0.07529438 | 25 | 0 | 26.6828 | -0.0419724
5746 | 2021/03/29 19:55:08 | 118559.742 | 82170.0016 | 1 | 9 | 0 | 0 | 0 | -0.1180725 | 3.06996 | -0.3624778521 | 5.819375 | 5.595702 | 22.21992 | 20.59038 |  | -3.931692e-05 |  | 0.7336276 | 1.36459 | [8 empty] | 26.94468 | 0.04320443 | 25 | 0 | 26.42614 | -0.06797791
5747 | 2021/03/29 19:56:38 | 118649.7413 | 82260.0009 | 1 | 9 | 0 | 0 | 0 | -0.1180725 | 3.065743 | -0.3619799 | 5.819375 | 5.59865 | 22.21992 | 20.59943 |  | -1.864991e-05 |  | 0.6924167 | [9 empty] | 27.17662 | -0.06274283 | 25 | 0 | 26.96421 | 0.04389107
5748 | 2021/03/29 19:58:08 | 118739.7414 | 82350.001 | 1 | 9 | 0 | 0 | 0 | -0.118042 | 3.061712 | -0.3614106 | 5.819375 | 5.6016 | 22.21992 | 20.60847 |  | -1.564774e-05 |  | 0.7059423 | 0 | [8 empty] | 27.31788 | 0.08982539 | 25 | 0 | 26.73572 | 0.06324112
5749 | 2021/03/29 19:59:38 | 118829.7408 | 82440.0004 | 1 | 9 | 0 | 0 | 0 | -0.1180573 | 3.057413 | -0.3609499 | 5.819375 | 5.604548 | 22.21992 | 20.61748 |  | -5.965996e-05 |  |  | 1.436024 | [8 empty] | 26.95847 | -0.07831573 | 25 | 0 | 27.04646 | 0.1526856
5750 | 2021/03/29 20:01:08 | 118919.7412 | 82530.0008 | 1 | 9 | 0 | 0 | 0 | -0.1184616 | 3.052809 | -0.3616406 | 5.819375 | 5.607496 | 22.21992 | 20.62649 |  | -2.01919e-05 |  | 0.6798102 | 0 | [8 empty] | 27.09133 | -0.07315695 | 25 | 0 | 26.9429 | 0.09350896
5751 | 2021/03/29 20:02:38 | 119009.7413 | 82620.0009 | 1 | 9 | 0 | 0 | 0 | -0.1179581 | 3.04817 | -0.3595563 | 5.819375 | 5.610444 | 22.21992 | 20.63548 |  | -6.531908e-05 |  | 0.6581948 | 1.474981 | [8 empty] | 27.11977 | -0.07650197 | 25 | 0 | 26.64412 | -0.1010245
5752 | 2021/03/29 20:04:08 | 119099.7408 | 82710.0004 | 1 | 9 | 0 | 0 | 0 | -0.1181717 | 3.043769 | -0.3596874 | 5.819375 | 5.61339 | 22.21992 | 20.64446 |  | -6.187969e-05 |  | 0.6536344 | 0 | [8 empty] | 27.2984 | 0.1102507 | 25 | 0 | 26.68775 | -0.00749886
5753 | 2021/03/29 20:05:38 | 119189.7408 | 82800.0004 | 1 | 9 | 0 | 0 | 0 | -0.1179962 | 3.039203 | -0.3586144 | 5.819375 | 5.61634 | 22.21992 | 20.65343 |  | -2.52876e-05 |  |  | 1.564271 | [8 empty] | 26.89186 | -0.1076174 | 25 | 0 | 26.57258 | -0.1054668
5754 | 2021/03/29 20:07:08 | 119279.7412 | 82890.0008 | 1 | 9 | 0 | 0 | 0 | -0.1180725 | 3.034391 | -0.3582781 | 5.819375 | 5.619288 | 22.21992 | 20.66238 |  | -6.891384e-05 |  | 0.609588 | 0 | [8 empty] | 27.14426 | -0.01568377 | 25 | 0 | 26.98162 | 0.1154631
5755 | 2021/03/29 20:08:38 | 119369.7413 | 82980.0009 | 1 | 9 | 0 | 0 | 0 | -0.1179199 | 3.029272 | -0.3572115 | 5.819375 | 5.622236 | 22.21992 | 20.67132 |  | -4.768727e-05 |  | 0.6311314 | 1.630994 | [8 empty] | 26.99227 | -0.1174515 | 25 | 0 | 26.74422 | -0.05974174
5756 | 2021/03/29 20:10:08 | 119459.7407 | 83070.0003 | 1 | 9 | 0 | 0 | 0 | -0.1185989 | 3.024265 | -0.3586745 | 5.819375 | 5.625185 | 22.21992 | 20.68024 |  | -3.78138e-05 | [11 empty] | 26.95629 | -0.1360434 | 25 | 0 | 26.79359 | -0.04944444
5757 | 2021/03/29 20:11:38 | 119549.7408 | 83160.0004 | 1 | 9 | 0 | 0 | 0 | -0.118309 | 3.019073 | -0.3571835 | 5.819375 | 5.628135 | 22.21992 | 20.68916 |  | -3.536137e-05 |  | 0.5703993 | 1.723526 | [8 empty] | 27.40367 | 0.1042455 | 25 | 0 | 27.02075 | 0.1065516
5758 | 2021/03/29 20:13:08 | 119639.7419 | 83250.0015 | 1 | 9 | 0 | 0 | 0 | -0.1181488 | 3.013996 | -0.3561 | 5.819375 | 5.631086 | 22.21992 | 20.69806 |  | -4.160634e-05 |  | 0.5630838 | [9 empty] | 27.38592 | 0.114938 | 25 | 0 | 26.67978 | -0.1032108
5759 | 2021/03/29 20:14:38 | 119729.7404 | 83340 | 1 | 9 | 0 | 0 | 0 | -0.1181564 | 3.008457 | -0.3554684 | 5.819375 | 5.634037 | 22.21992 | 20.70695 |  | -6.100683e-05 |  | 0.5649783 | 1.787997 | [8 empty] | 27.29849 | 0.1053792 | 25 | 0 | 27.02926 | -0.02126098
5760 | 2021/03/29 20:16:08 | 119819.7408 | 83430.0004 | 1 | 9 | 0 | 0 | 0 | -0.1180954 | 3.002774 | -0.3546138 | 5.819375 | 5.636987 | 22.21992 | 20.71581 |  | -7.866944e-05 |  |  | 0 | [8 empty] | 27.46587 | -0.009017587 | 25 | 0 | 26.87678 | -0.1112813
5761 | 2021/03/29 20:17:38 | 119909.7418 | 83520.0014 | 1 | 9 | 0 | 0 | 0 | -0.1179962 | 2.99723 | -0.3536618 | 5.819375 | 5.639932 | 22.21992 | 20.72465 |  | -3.848265e-05 |  | 0.5246026 | 1.903463 | [8 empty] | 27.35534 | 0.1005226 | 25 | 0 | 26.9866 | -0.02611816
5762 | 2021/03/29 20:19:08 | 119999.7418 | 83610.0014 | 1 | 9 | 0 | 0 | 0 | -0.1180801 | 2.991763 | -0.3532677 | 5.819375 | 5.642879 | 22.21992 | 20.73347 |  | -0.0001239699 |  | 0.5311421 | 0 | [8 empty] | 27.03729 | -0.09301126 | 25 | 0 | 26.60426 | -0.01528203
5763 | 2021/03/29 20:20:38 | 120089.7413 | 83700.0009 | 1 | 9 | 0 | 0 | 0 | -0.1184082 | 2.985494 | -0.353507 | 5.819375 | 5.645827 | 22.21992 | 20.74228 |  | -8.559363e-05 |  | 0.4992192 | 1.997525 | [8 empty] | 26.97418 | -0.0672996 | 25 | 0 | 26.83994 | 0.05934
5764 | 2021/03/29 20:22:08 | 120179.7406 | 83790.0002 | 1 | 9 | 0 | 0 | 0 | -0.1182938 | 2.979522 | -0.352459 | 5.819375 | 5.648778 | 22.21992 | 20.75109 |  | -8.482629e-05 |  |  | 2.016657 | [8 empty] | 27.01331 | -0.0131917 | 25 | 0 | 26.8933 | 0.07791758
5765 | 2021/03/29 20:23:38 | 120269.7416 | 83880.0012 | 1 | 9 | 0 | 0 | 0 | -0.1182327 | 2.972879 | -0.3514915 | 5.819375 | 5.651726 | 22.21992 | 20.75986 |  | -8.215199e-05 |  | 0.4894669 | [9 empty] | 26.94178 | -0.05689979 | 25 | 0 | 26.80041 | 0.02973378
5766 | 2021/03/29 20:25:08 | 120359.7404 | 83970 | 1 | 9 | 0 | 0 | 0 | -0.1179428 | 2.966537 | -0.3498817 | 5.819375 | 5.654675 | 22.21992 | 20.76861 |  | -5.867124e-05 |  | 0.453108 | 2.102339 | [8 empty] | 27.17107 | -0.08203864 | 25 | 0 | 26.61008 | -0.08430183
5767 | 2021/03/29 20:26:38 | 120449.7412 | 84060.0008 | 1 | 9 | 0 | 0 | 0 | -0.1183319 | 2.960224 | -0.3502889 | 5.819375 | 5.657622 | 22.21992 | 20.77735 |  | -0.0001050682 |  | 0.4604986 | 2.231422 | [8 empty] | 27.21409 | -0.1035362 | 25 | 0 | 26.65315 | -0.01915753
5768 | 2021/03/29 20:28:08 | 120539.7414 | 84150.001 | 1 | 9 | 0 | 0 | 0 | -0.1181335 | 2.953352 | -0.3488898 | 5.819375 | 5.660572 | 22.21992 | 20.78607 |  | -8.994308e-05 | [11 empty] | 27.13595 | 0.07575274 | 25 | 0 | 26.95685 | 0.1091963
5769 | 2021/03/29 20:29:38 | 120629.7408 | 84240.0004 | 1 | 9 | 0 | 0 | 0 | -0.117981 | 2.946285 | -0.3476057 | 5.819375 | 5.663519 | 22.21992 | 20.79476 |  | -6.843513e-05 |  | 0.4222098 | 2.329643 | [8 empty] | 27.24491 | 0.08776069 | 25 | 0 | 26.57728 | -0.001102686
5770 | 2021/03/29 20:31:08 | 120719.7411 | 84330.0007 | 1 | 9 | 0 | 0 | 0 | -0.1178284 | 2.938909 | -0.3462869 | 5.819375 | 5.666466 | 22.21992 | 20.80344 |  | -0.0001466645 |  | 0.4391713 | 2.408168 | [8 empty] | 27.25691 | 0.08053064 | 25 | 0 | 26.6818 | 0.05170822
5771 | 2021/03/29 20:32:38 | 120809.7405 | 84420.0001 | 1 | 9 | 0 | 0 | 0 | -0.1180801 | 2.931527 | -0.346155 | 5.819375 | 5.669414 | 22.21992 | 20.81209 |  | -6.408932e-05 |  | 0.3899212 | [9 empty] | 27.25955 | 0.1167649 | 25 | 0 | 26.60616 | 0.02569973
5772 | 2021/03/29 20:34:08 | 120899.7414 | 84510.001 | 1 | 9 | 0 | 0 | 0 | -0.1182175 | 2.923756 | -0.3456391 | 5.819375 | 5.672362 | 22.21992 | 20.82072 |  | -5.029903e-05 |  |  | 2.470353 | [8 empty] | 27.27865 | 0.06107688 | 25 | 0 | 26.81738 | 0.103395
5773 | 2021/03/29 20:35:38 | 120989.7408 | 84600.0004 | 1 | 9 | 0 | 0 | 0 | -0.1182175 | 2.916159 | -0.344741 | 5.819375 | 5.67531 | 22.21992 | 20.82933 |  | -8.783342e-05 |  | 0.3889201 | [9 empty] | 26.79082 | -0.0634563 | 25 | 0 | 26.48573 | -0.1146281
5774 | 2021/03/29 20:37:08 | 121079.742 | 84690.0016 | 1 | 9 | 0 | 0 | 0 | -0.1179962 | 2.907707 | -0.3430984 | 5.819375 | 5.678258 | 22.21992 | 20.83791 |  | -9.569938e-05 |  | 0.3636244 | [9 empty] | 27.02502 | -0.09396136 | 25 | 0 | 26.841 | -0.01400411
5775 | 2021/03/29 20:38:38 | 121169.7405 | 84780.0001 | 1 | 9 | 0 | 0 | 0 | -0.1180573 | 2.898991 | -0.3422471 | 5.819375 | 5.681208 | 22.21992 | 20.84648 |  | -0.000110719 |  | 0.3470171 | [9 empty] | 27.28714 | -0.01003146 | 25 | 0 | 26.91124 | 0.09889424
5776 | 2021/03/29 20:40:08 | 121259.7408 | 84870.0004 | 1 | 9 | 0 | 0 | 0 | -0.1181946 | 2.890318 | -0.34162 | 5.819375 | 5.684159 | 22.21992 | 20.85502 |  | -0.0001181079 | [11 empty] | 27.11164 | -0.0575012 | 25 | 0 | 26.92765 | 0.0002491474
5777 | 2021/03/29 20:41:38 | 121349.7408 | 84960.0004 | 1 | 9 | 0 | 0 | 0 | -0.1183472 | 2.881045 | -0.3409636 | 5.819375 | 5.687109 | 22.21992 | 20.86353 |  | -9.865409e-05 |  | 0.3324674 | [9 empty] | 27.35557 | -0.01153767 | 25 | 0 | 26.8033 | 0.08295894
5778 | 2021/03/29 20:43:08 | 121439.7411 | 85050.0007 | 1 | 9 | 0 | 0 | 0 | -0.1180801 | 2.871168 | -0.3390278 | 5.819375 | 5.690061 | 22.21992 | 20.87202 |  | -7.621524e-05 |  | 0.3103783 | [9 empty] | 26.97312 | -0.08566916 | 25 | 0 | 26.60408 | -0.1079601
5779 | 2021/03/29 20:44:38 | 121529.7406 | 85140.0002 | 1 | 9 | 0 | 0 | 0 | -0.1179047 | 2.860802 | -0.337302 | 5.819375 | 5.693011 | 22.21992 | 20.88048 |  | -0.0001054482 |  | 0.2912757 | [9 empty] | 27.24377 | 0.06942987 | 25 | 0 | 26.54765 | -0.09949148
5780 | 2021/03/29 20:46:08 | 121619.7414 | 85230.001 | 1 | 9 | 0 | 0 | 0 | -0.1178436 | 2.849998 | -0.335854 | 5.819375 | 5.695959 | 22.21992 | 20.88889 |  | -0.0001339074 | [11 empty] | 27.28778 | 0.09082258 | 25 | 0 | 26.62019 | -0.06029129
5781 | 2021/03/29 20:47:38 | 121709.7409 | 85320.0005 | 1 | 9 | 0 | 0 | 0 | -0.1181335 | 2.838507 | -0.3353228 | 5.819375 | 5.698907 | 22.21992 | 20.89728 |  | -0.00010428 |  | 0.2710902 | [9 empty] | 27.06555 | -0.05719721 | 25 | 0 | 26.8531 | 0.08059859
5782 | 2021/03/29 20:49:08 | 121799.741 | 85410.0006 | 1 | 9 | 0 | 0 | 0 | -0.1181946 | 2.826727 | -0.3341039 | 5.819375 | 5.701856 | 22.21992 | 20.90563 |  | -0.0001258288 |  | 0.2555474 | [9 empty] | 27.21671 | -0.01525939 | 25 | 0 | 26.9901 | 0.120331
5783 | 2021/03/29 20:50:38 | 121889.7412 | 85500.0008 | 1 | 9 | 0 | 0 | 0 | -0.1180344 | 2.814067 | -0.3321567 | 5.819375 | 5.704803 | 22.21992 | 20.91394 |  | -0.000179625 |  | 0.2332042 | [9 empty] | 27.07773 | -0.01662612 | 25 | 0 | 26.48816 | -0.1589298
5784 | 2021/03/29 20:52:08 | 121979.7406 | 85590.0002 | 1 | 9 | 0 | 0 | 0 | -0.1180801 | 2.800786 | -0.3307171 | 5.819375 | 5.707752 | 22.21992 | 20.92222 |  | -0.0001080626 | [11 empty] | 26.93363 | -0.04515707 | 25 | 0 | 26.59303 | -0.1096529
5785 | 2021/03/29 20:53:38 | 122069.7418 | 85680.0014 | 1 | 9 | 0 | 0 | 0 | -0.1180573 | 2.786897 | -0.3290135 | 5.819375 | 5.710703 | 22.21992 | 20.93047 |  | -8.482143e-05 |  | 0.2247959 | [9 empty] | 26.87643 | -0.1289779 | 25 | 0 | 26.64966 | -0.08681774
5786 | 2021/03/29 20:55:08 | 122159.7418 | 85770.0014 | 1 | 9 | 0 | 0 | 0 | -0.1179276 | 2.772558 | -0.3269611 | 5.819375 | 5.713651 | 22.21992 | 20.93866 |  | -0.0001738538 |  | 0.2093574 | [9 empty] | 27.03728 | -0.03582418 | 25 | 0 | 26.84435 | 0.02359986
5787 | 2021/03/29 20:56:38 | 122249.7412 | 85860.0008 | 1 | 9 | 0 | 0 | 0 | -0.118042 | 2.757605 | -0.3255132 | 5.819375 | 5.716599 | 22.21992 | 20.94681 |  | -0.0001907529 |  | 0.2007486 | [9 empty] | 27.43489 | 0.08132696 | 25 | 0 | 26.9311 | 0.01472116
5788 | 2021/03/29 20:58:08 | 122339.7409 | 85950.0005 | 1 | 9 | 0 | 0 | 0 | -0.1181488 | 2.741992 | -0.3239631 | 5.819375 | 5.719547 | 22.21992 | 20.95492 |  | -0.0001726554 | [11 empty] | 27.19465 | 0.09573936 | 25 | 0 | 26.96804 | 0.1069826
5789 | 2021/03/29 20:59:38 | 122429.7408 | 86040.0004 | 1 | 9 | 0 | 0 | 0 | -0.1179657 | 2.72606 | -0.3215816 | 5.819375 | 5.722495 | 22.21992 | 20.96298 |  | -0.0001731358 |  | 0.1880543 | [9 empty] | 27.03025 | -0.03092527 | 25 | 0 | 26.80356 | 0.06684482
5790 | 2021/03/29 21:01:08 | 122519.7418 | 86130.0014 | 1 | 9 | 0 | 0 | 0 | -0.118309 | 2.709515 | -0.32056 | 5.819375 | 5.725441 | 22.21992 | 20.97099 |  | -0.0002341258 |  | 0.1804988 | [9 empty] | 27.38745 | 0.07522881 | 25 | 0 | 26.81249 | -0.05367398
5791 | 2021/03/29 21:02:38 | 122609.7405 | 86220.0001 | 1 | 9 | 0 | 0 | 0 | -0.117981 | 2.692281 | -0.317638 | 5.819375 | 5.728389 | 22.21992 | 20.97895 |  | -0.000214272 |  | 0.1734123 | [9 empty] | 27.0593 | -0.08757293 | 25 | 0 | 26.60495 | 0.03682137
5792 | 2021/03/29 21:04:08 | 122699.7415 | 86310.0011 | 1 | 9 | 0 | 0 | 0 | -0.1180801 | 2.674747 | -0.3158344 | 5.819375 | 5.731337 | 22.21992 | 20.98686 |  | -0.0002104038 | [11 empty] | 27.28766 | -0.0884074 | 25 | 0 | 26.64142 | -0.115127
5793 | 2021/03/29 21:05:38 | 122789.7408 | 86400.0004 | 1 | 9 | 0 | 0 | 0 | -0.1180801 | 2.656725 | -0.3137064 | 5.819375 | 5.734283 | 22.21992 | 20.99471 |  | -0.0001453278 |  | 0.1666199 | [9 empty] | 27.22421 | 0.01544654 | 25 | 0 | 27.04028 | 0.05770504
5794 | 2021/03/29 21:07:08 | 122879.7411 | 86490.0007 | 1 | 9 | 0 | 0 | 0 | -0.1181717 | 2.63803 | -0.3117405 | 5.819375 | 5.737229 | 22.21992 | 21.00251 |  | -0.0002525051 |  | 0.1613198 | [9 empty] | 27.122 | -0.08409441 | 25 | 0 | 26.90246 | 0.01361132
5795 | 2021/03/29 21:08:38 | 122969.7413 | 86580.0009 | 1 | 9 | 0 | 0 | 0 | -0.1181183 | 2.618721 | -0.3093189 | 5.819375 | 5.740175 | 22.21992 | 21.01026 |  | -0.000206596 |  | 0.1557472 | [9 empty] | 27.318 | 0.03630936 | 25 | 0 | 26.69315 | -0.04816473
5796 | 2021/03/29 21:10:08 | 123059.7407 | 86670.0003 | 1 | 9 | 0 | 0 | 0 | -0.1179047 | 2.599434 | -0.3064855 | 5.819375 | 5.743121 | 22.21992 | 21.01794 |  | -0.0001629083 | [11 empty] | 27.27185 | 0.02744853 | 25 | 0 | 26.88082 | 0.08084238
5797 | 2021/03/29 21:11:38 | 123149.7416 | 86760.0012 | 1 | 9 | 0 | 0 | 0 | -0.1180801 | 2.57933 | -0.3045675 | 5.819375 | 5.746069 | 22.21992 | 21.02558 |  | -0.0002307725 |  | 0.1520338 | [9 empty] | 27.22071 | -0.06495595 | 25 | 0 | 27.07232 | 0.02388299
5798 | 2021/03/29 21:13:08 | 123239.7417 | 86850.0013 | 1 | 9 | 0 | 0 | 0 | -0.1184006 | 2.559301 | -0.3030228 | 5.819375 | 5.749019 | 22.21992 | 21.03316 |  | -0.0002342093 |  | 0.1439326 | [9 empty] | 27.51706 | 0.06038845 | 25 | 0 | 26.82845 | 0.06047606
5799 | 2021/03/29 21:14:38 | 123329.7404 | 86940 | 1 | 9 | 0 | 0 | 0 | -0.1183243 | 2.538361 | -0.3003498 | 5.819375 | 5.75197 | 22.21992 | 21.04068 |  | -0.0001848688 | [11 empty] | 27.46612 | 0.06982803 | 25 | 0 | 26.83436 | 0.05880296
5800 | 2021/03/29 21:16:08 | 123419.7415 | 87030.0011 | 1 | 9 | 0 | 0 | 0 | -0.1185608 | 2.517239 | -0.2984459 | 5.819375 | 5.754922 | 22.21992 | 21.04814 |  | -0.0002004447 |  | 0.1430561 | [9 empty] | 27.4296 | -0.01126647 | 25 | 0 | 27.08225 | 0.1042908
5801 | 2021/03/29 21:17:19 | 123490.4364 | 87100.696 | 1 | 9 | 0 | 0 | 0 | -0.1183243 | 2.499994 | -0.29581 | 5.819375 | 5.757242 | 22.21992 | 21.05396 |  | -0.0002045611 | 0.01946731 | 0.1380174 | 2.470353 | [8 empty] | 27.40918 | 0.09033084 | 25 | 0 | 26.74177 | 0.05709052
5802 | 2021/03/29 21:22:19 | 123790.475 | 300.0002 | 1 | 10 | 0 | 0 | 0 | 0 | 2.57708 | 0 | 5.819375 | 5.757242 | 22.21992 | 21.05396 |  | 9.516621e-05 |  | 0 | [9 empty] | 27.25855 | 0.06834209 | 25 | 0 | 26.60516 | -0.07611752
5803 | 2021/03/29 21:27:19 | 124090.4751 | 600.0003 | 1 | 10 | 0 | 0 | 0 | 0 | 2.602179 | 0 | 5.819375 | 5.757242 | 22.21992 | 21.05396 |  | 5.464583e-05 |  | 0 | [9 empty] | 27.32122 | 0.08367538 | 25 | 0 | 26.66792 | -0.07853806
5804 | 2021/03/29 21:32:19 | 124390.4754 | 900.0006 | 1 | 10 | 0 | 0 | 0 | 0 | 2.61954 | 0 | 5.819375 | 5.757242 | 22.21992 | 21.05396 |  | 5.598832e-05 |  | 0 | [9 empty] | 27.01818 | -0.1075357 | 25 | 0 | 26.94085 | 0.04353702
5805 | 2021/03/29 21:37:19 | 124690.4762 | 1200.0014 | 1 | 10 | 0 | 0 | 0 | 0 | 2.633138 | 0 | 5.819375 | 5.757242 | 22.21992 | 21.05396 |  | 6.705165e-05 |  | 0 | [9 empty] | 27.45008 | 0.1234025 | 25 | 0 | 26.62105 | -0.08028269
5806 | 2021/03/29 21:42:19 | 124990.4754 | 1500.0006 | 1 | 10 | 0 | 0 | 0 | 0 | 2.64472 | 0 | 5.819375 | 5.757242 | 22.21992 | 21.05396 |  | 1.868927e-05 |  | 0 | [9 empty] | 27.24798 | 0.003076196 | 25 | 0 | 26.73689 | -0.07917404
5807 | 2021/03/29 21:47:19 | 125290.4757 | 1800.0009 | 1 | 10 | 0 | 0 | 0 | 0 | 2.654464 | 0 | 5.819375 | 5.757242 | 22.21992 | 21.05396 |  | 2.082172e-05 |  | 0 | [9 empty] | 27.11821 | -0.02896845 | 25 | 0 | 27.09777 | 0.05322635
5808 | 2021/03/29 21:52:19 | 125590.475 | 2100.0002 | 1 | 10 | 0 | 0 | 0 | 0 | 2.663111 | 0 | 5.819375 | 5.757242 | 22.21992 | 21.05396 |  | 1.224868e-05 |  | 0 | [9 empty] | 27.3821 | 0.05594015 | 25 | 0 | 26.7318 | -0.02627373
5809 | 2021/03/29 21:57:19 | 125890.475 | 2400.0002 | 1 | 10 | 0 | 0 | 0 | 0 | 2.670849 | 0 | 5.819375 | 5.757242 | 22.21992 | 21.05396 |  | 6.140552e-05 |  | 0 | [9 empty] | 27.12771 | 0.001473427 | 25 | 0 | 26.87261 | -0.06741345
5810 | 2021/03/29 22:02:19 | 126190.4753 | 2700.0005 | 1 | 10 | 0 | 0 | 0 | 0 | 2.677773 | 0 | 5.819375 | 5.757242 | 22.21992 | 21.05396 |  | 8.13958e-06 |  | 0 | [9 empty] | 27.20531 | -0.0450927 | 25 | 0 | 27.05692 | 0.0793308
5811 | 2021/03/29 22:07:19 | 126490.4754 | 3000.0006 | 1 | 10 | 0 | 0 | 0 | 0 | 2.684285 | 0 | 5.819375 | 5.757242 | 22.21992 | 21.05396 |  | 2.516927e-05 |  | 0 | [9 empty] | 27.30503 | 0.01526117 | 25 | 0 | 26.77266 | -0.1247293
5812 | 2021/03/29 22:12:19 | 126790.4756 | 3300.0008 | 1 | 10 | 0 | 0 | 0 | 0 | 2.690105 | 0 | 5.819375 | 5.757242 | 22.21992 | 21.05396 |  | -9.71992e-06 |  | 0 | [9 empty] | 27.46489 | 0.1150525 | 25 | 0 | 27.06069 | 0.02179265
5813 | 2021/03/29 22:17:19 | 127090.4757 | 3600.0009 | 1 | 10 | 0 | 0 | 0 | 0 | 2.695539 | 0 | 5.819375 | 5.757242 | 22.21992 | 21.05396 |  | 4.267282e-05 |  | 0 | [9 empty] | 27.45404 | 0.01755953 | 25 | 0 | 26.91472 | -0.1135057
5814 | 2021/03/29 22:22:19 | 127390.4749 | 3900.0001 | 1 | 10 | 0 | 0 | 0 | 0 | 2.700538 | 0 | 5.819375 | 5.757242 | 22.21992 | 21.05396 |  | 2.92783e-05 |  | 0 | [9 empty] | 27.17405 | -0.1138002 | 25 | 0 | 26.67711 | -0.071612
5815 | 2021/03/29 22:27:19 | 127690.4751 | 4200.0003 | 1 | 10 | 0 | 0 | 0 | 0 | 2.705202 | 0 | 5.819375 | 5.757242 | 22.21992 | 21.05396 |  | 3.062145e-05 |  | 0 | [9 empty] | 27.02937 | -0.08604765 | 25 | 0 | 26.72442 | -0.03719151
5816 | 2021/03/29 22:32:19 | 127990.4761 | 4500.0013 | 1 | 10 | 0 | 0 | 0 | 0 | 2.709355 | 0 | 5.819375 | 5.757242 | 22.21992 | 21.05396 |  | 3.330906e-05 |  | 0 | [9 empty] | 27.10994 | 0.088467 | 25 | 0 | 27.00418 | 0.07076204
5817 | 2021/03/29 22:37:19 | 128290.4762 | 4800.0014 | 1 | 10 | 0 | 0 | 0 | 0 | 2.713552 | 0 | 5.819375 | 5.757242 | 22.21992 | 21.05396 |  | 2.14553e-05 |  | 0 | [9 empty] | 27.04873 | -0.0436455 | 25 | 0 | 26.88606 | -0.08143008
5818 | 2021/03/29 22:42:19 | 128590.4756 | 5100.0008 | 1 | 10 | 0 | 0 | 0 | 0 | 2.717498 | 0 | 5.819375 | 5.757242 | 22.21992 | 21.05396 |  | 5.650244e-05 |  | 0 | [9 empty] | 27.42936 | 0.06979823 | 25 | 0 | 27.10333 | 0.1231968
5819 | 2021/03/29 22:47:19 | 128890.4756 | 5400.0008 | 1 | 10 | 0 | 0 | 0 | 0 | 2.721126 | 0 | 5.819375 | 5.757242 | 22.21992 | 21.05396 |  | -1.513317e-05 |  | 0 | [9 empty] | 27.44201 | 0.02442241 | 25 | 0 | 27.2013 | -0.1133311
5820 | 2021/03/29 22:52:19 | 129190.475 | 5700.0002 | 1 | 10 | 0 | 0 | 0 | 0 | 2.724665 | 0 | 5.819375 | 5.757242 | 22.21992 | 21.05396 |  | -3.516586e-06 |  | 0 | [9 empty] | 27.29185 | 0.04828274 | 25 | 0 | 27.12215 | 0.1394397
5821 | 2021/03/29 22:57:19 | 129490.4751 | 6000.0003 | 1 | 10 | 0 | 0 | 0 | 0 | 2.728213 | 0 | 5.819375 | 5.757242 | 22.21992 | 21.05396 |  | -2.007186e-05 |  | 0 | [9 empty] | 27.32924 | 0.08615136 | 25 | 0 | 26.76844 | -0.0760448
5822 | 2021/03/29 23:02:19 | 129790.4761 | 6300.0013 | 1 | 10 | 0 | 0 | 0 | 0 | 2.731189 | 0 | 5.819375 | 5.757242 | 22.21992 | 21.05396 |  | 4.366387e-05 |  | 0 | [9 empty] | 27.06251 | -0.09802341 | 25 | 0 | 27.01549 | 0.1054502
5823 | 2021/03/29 23:07:19 | 130090.4761 | 6600.0013 | 1 | 10 | 0 | 0 | 0 | 0 | 2.734213 | 0 | 5.819375 | 5.757242 | 22.21992 | 21.05396 |  | -7.507442e-07 |  | 0 | [9 empty] | 27.05417 | 0.06700695 | 25 | 0 | 26.96262 | 0.1092929
5824 | 2021/03/29 23:12:19 | 130390.4754 | 6900.0006 | 1 | 10 | 0 | 0 | 0 | 0 | 2.737118 | 0 | 5.819375 | 5.757242 | 22.21992 | 21.05396 |  | 2.497171e-05 |  | 0 | [9 empty] | 27.01711 | 0.03485024 | 25 | 0 | 26.96823 | 0.1148891
5825 | 2021/03/29 23:17:19 | 130690.4748 | 7200 | 1 | 10 | 0 | 0 | 0 | 0 | 2.739664 | 0 | 5.819375 | 5.757242 | 22.21992 | 21.05396 |  | -5.650619e-06 |  | 0 | [9 empty] | 27.09843 | -0.0527221 | 25 | 0 | 26.70815 | -0.1438659
5826 | 2021/03/29 23:17:19 | 130690.4763 | 7200.0015 | 1 | 10 | 0 | 0 | 0 | 0 | 2.739664 | 0 | 5.819375 | 5.757242 | 22.21992 | 21.05396 |  | -5.650619e-06 | 0.01946731 | 0 | 0 | [8 empty] | 27.09843 | -0.0527221 | 25 | 0 | 26.70815 | -0.1438659
5827 | 2021/03/29 23:18:49 | 130780.5174 | 90.001 | 1 | 11 | 0 | 0 | 0 | 0.11483 | 2.802099 | 0.321765 | 5.822247 | 5.757243 | 22.22789 | 21.05396 |  | 0.0004343613 | [11 empty] | 27.51581 | 0.01486659 | 25 | 0 | 27.19695 | 0.1126486
5828 | 2021/03/29 23:20:19 | 130870.5168 | 180.0004 | 1 | 11 | 0 | 0 | 0 | 0.1145172 | 2.843248 | 0.3256008 | 5.825119 | 5.757243 | 22.236 | 21.05396 |  | 0.0004420751 |  | 0.04945472 | [9 empty] | 27.14602 | 0.02414942 | 25 | 0 | 26.74155 | -0.05808234
5829 | 2021/03/29 23:21:49 | 130960.5179 | 270.0015 | 1 | 11 | 0 | 0 | 0 | 0.1153717 | 2.873621 | 0.3315345 | 5.82799 | 5.757243 | 22.24421 | 21.05396 |  | 0.0003061643 |  | 0.08176291 | [9 empty] | 27.44169 | 0.1056248 | 25 | 0 | 26.90947 | 0.07238567
5830 | 2021/03/29 23:23:19 | 131050.5172 | 360.0008 | 1 | 11 | 0 | 0 | 0 | 0.1147385 | 2.898126 | 0.3325266 | 5.830859 | 5.757243 | 22.25249 | 21.05396 |  | 0.0002182222 | [11 empty] | 27.12597 | -0.002222061 | 25 | 0 | 26.70725 | -0.1155752
5831 | 2021/03/29 23:24:49 | 131140.5167 | 450.0003 | 1 | 11 | 0 | 0 | 0 | 0.1149826 | 2.919276 | 0.3356659 | 5.833725 | 5.757243 | 22.26082 | 21.05396 |  | 0.0002513184 |  | 0.1137047 | [9 empty] | 27.11145 | -0.08883774 | 25 | 0 | 27.06258 | 0.02221942
5832 | 2021/03/29 23:26:19 | 131230.5168 | 540.0004 | 1 | 11 | 0 | 0 | 0 | 0.1148834 | 2.938609 | 0.3375974 | 5.836596 | 5.757243 | 22.26923 | 21.05396 |  | 0.0001986048 |  | 0.1382684 | [9 empty] | 27.04036 | -0.04346609 | 25 | 0 | 26.8279 | -0.09903014
5833 | 2021/03/29 23:27:49 | 131320.5171 | 630.0007 | 1 | 11 | 0 | 0 | 0 | 0.1149063 | 2.956407 | 0.3397098 | 5.839464 | 5.757243 | 22.27769 | 21.05396 |  | 0.0001739807 |  | 0.1557399 | [9 empty] | 27.45135 | 0.03416419 | 25 | 0 | 27.23196 | 0.1319599
5834 | 2021/03/29 23:29:19 | 131410.5172 | 720.0008 | 1 | 11 | 0 | 0 | 0 | 0.114769 | 2.972869 | 0.3411932 | 5.842332 | 5.757243 | 22.28619 | 21.05396 |  | 0.0001558463 | [11 empty] | 27.23753 | -0.07125974 | 25 | 0 | 27.15312 | 0.05311668
5835 | 2021/03/29 23:30:49 | 131500.5174 | 810.001 | 1 | 11 | 0 | 0 | 0 | 0.1148071 | 2.988419 | 0.3430917 | 5.845204 | 5.757243 | 22.29475 | 21.05396 |  | 0.0001980099 |  | 0.1705255 | [9 empty] | 27.16803 | -0.00675559 | 25 | 0 | 27.14078 | 0.1133358
5836 | 2021/03/29 23:32:19 | 131590.5168 | 900.0004 | 1 | 11 | 0 | 0 | 0 | 0.1150208 | 3.003026 | 0.3454105 | 5.848077 | 5.757243 | 22.30336 | 21.05396 |  | 0.0001916052 |  | 0.1884513 | [9 empty] | 27.44588 | 0.09394825 | 25 | 0 | 26.83542 | -0.07488072
5837 | 2021/03/29 23:33:49 | 131680.5176 | 990.0012 | 1 | 11 | 0 | 0 | 0 | 0.1148071 | 3.017133 | 0.3463883 | 5.850951 | 5.757243 | 22.31201 | 21.05396 |  | 0.0001687967 |  | 0.200168 | [9 empty] | 27.02534 | -0.1005167 | 25 | 0 | 26.89111 | 0.03944993
5838 | 2021/03/29 23:35:19 | 131770.517 | 1080.0006 | 1 | 11 | 0 | 0 | 0 | 0.1148911 | 3.030451 | 0.3481718 | 5.853819 | 5.757243 | 22.32068 | 21.05396 |  | 0.0001344285 | [11 empty] | 27.3337 | -0.01081407 | 25 | 0 | 26.77291 | -0.1263762
5839 | 2021/03/29 23:36:49 | 131860.5182 | 1170.0018 | 1 | 11 | 0 | 0 | 0 | 0.1147537 | 3.043092 | 0.3492061 | 5.856688 | 5.757243 | 22.3294 | 21.05396 |  | 0.0001532295 |  | 0.214623 | [9 empty] | 27.11274 | -0.1062083 | 25 | 0 | 26.73671 | -0.1173991
5840 | 2021/03/29 23:38:19 | 131950.5166 | 1260.0002 | 1 | 11 | 0 | 0 | 0 | 0.1149292 | 3.055041 | 0.3511134 | 5.859559 | 5.757243 | 22.33815 | 21.05396 |  | 0.0002572523 |  | 0.2359993 | [9 empty] | 26.95328 | -0.1412851 | 25 | 0 | 26.88304 | 0.01198947
5841 | 2021/03/29 23:39:49 | 132040.5175 | 1350.0011 | 1 | 11 | 0 | 0 | 0 | 0.115387 | 3.0665 | 0.3538342355 | 5.862427 | 5.757243 | 22.34693 | 21.05396 |  | 0.000125482 |  | 0.2425196 | [9 empty] | 27.47149 | 0.1325846 | 25 | 0 | 27.02464 | 0.0237745
5842 | 2021/03/29 23:41:19 | 132130.5168 | 1440.0004 | 1 | 11 | 0 | 0 | 0 | 0.1152191 | 3.077507 | 0.3545876 | 5.865297 | 5.757243 | 22.35574 | 21.05396 |  | 0.0001011353 | [11 empty] | 27.21817 | 0.005019903 | 25 | 0 | 27.11954 | 0.1361543
5843 | 2021/03/29 23:42:49 | 132220.517 | 1530.0006 | 1 | 11 | 0 | 0 | 0 | 0.1150284 | 3.088399 | 0.3552536 | 5.868167 | 5.757243 | 22.36459 | 21.05396 |  | 0.0001158667 |  | 0.2597419 | [9 empty] | 27.16663 | -0.04710793 | 25 | 0 | 26.61276 | -0.1516157
5844 | 2021/03/29 23:44:19 | 132310.5174 | 1620.001 | 1 | 11 | 0 | 0 | 0 | 0.1150436 | 3.098331 | 0.3564432 | 5.871038 | 5.757243 | 22.37347 | 21.05396 |  | 0.0001070296 |  | 0.2746402 | [9 empty] | 27.293 | 0.04587531 | 25 | 0 | 26.63841 | 0.05902648
5845 | 2021/03/29 23:45:49 | 132400.5168 | 1710.0004 | 1 | 11 | 0 | 0 | 0 | 0.1149445 | 3.10806 | 0.3572544 | 5.87391 | 5.757243 | 22.38238 | 21.05396 |  | 8.351268e-05 |  | 0.2877808 | [9 empty] | 27.13784 | 0.06259203 | 25 | 0 | 26.75845 | -0.1097244
5846 | 2021/03/29 23:47:19 | 132490.5176 | 1800.0012 | 1 | 11 | 0 | 0 | 0 | 0.1147537 | 3.117404 | 0.3577336 | 5.876781 | 5.757243 | 22.39132 | 21.05396 |  | 0.000121928 | [11 empty] | 27.17585 | -0.113799 | 25 | 0 | 26.60063 | -0.05828202
5847 | 2021/03/29 23:48:49 | 132580.517 | 1890.0006 | 1 | 11 | 0 | 0 | 0 | 0.1149063 | 3.126612 | 0.3592674 | 5.879652 | 5.757243 | 22.40028 | 21.05396 |  | 0.000113456 |  | 0.3013852 | [9 empty] | 26.92668 | -0.1007658 | 25 | 0 | 26.46508 | 0.02367616
5848 | 2021/03/29 23:50:19 | 132670.5173 | 1980.0009 | 1 | 11 | 0 | 0 | 0 | 0.1151428 | 3.135569 | 0.3610382 | 5.882524 | 5.757243 | 22.40928 | 21.05396 |  | 8.040266e-05 |  | 0.3213832 | [9 empty] | 26.83674 | 0.09730101 | 25 | 0 | 26.83762 | 0.07513881
5849 | 2021/03/29 23:51:49 | 132760.5166 | 2070.0002 | 1 | 11 | 0 | 0 | 0 | 0.1148529 | 3.144153 | 0.3611151 | 5.885393 | 5.757243 | 22.41829 | 21.05396 |  | 7.898423e-05 |  | 0.3320207 | [9 empty] | 27.04514 | 0.1062751 | 25 | 0 | 26.9607 | 0.03742754
5850 | 2021/03/29 23:53:19 | 132850.5168 | 2160.0004 | 1 | 11 | 0 | 0 | 0 | 0.1148148 | 3.152498 | 0.3619534 | 5.888262 | 5.757243 | 22.42732 | 21.05396 |  | 0.0001145366 | [11 empty] | 27.1818 | 0.07477582 | 25 | 0 | 26.82005 | -0.06305516
5851 | 2021/03/29 23:54:49 | 132940.5171 | 2250.0007 | 1 | 11 | 0 | 0 | 0 | 0.1149445 | 3.16038 | 0.3632683 | 5.891132 | 5.757243 | 22.43638 | 21.05396 |  | 7.574489e-05 |  | 0.347227 | [9 empty] | 27.02913 | 0.1121694 | 25 | 0 | 26.90913 | 0.04998803
5852 | 2021/03/29 23:56:19 | 133030.5173 | 2340.0009 | 1 | 11 | 0 | 0 | 0 | 0.114563 | 3.168063 | 0.3629428 | 5.894002 | 5.757243 | 22.44546 | 21.05396 |  | 9.177093e-05 |  | 0.3627644 | [9 empty] | 26.91957 | -0.116998 | 25 | 0 | 26.53626 | -0.02144098
5853 | 2021/03/29 23:57:49 | 133120.5176 | 2430.0012 | 1 | 11 | 0 | 0 | 0 | 0.1151428 | 3.175745 | 0.3656642 | 5.89687 | 5.757243 | 22.45455 | 21.05396 |  | 9.931742e-05 |  | 0.3746988 | [9 empty] | 26.84637 | 0.02521813 | 25 | 0 | 26.82592 | 0.09417772
5854 | 2021/03/29 23:59:19 | 133210.5176 | 2520.0012 | 1 | 11 | 0 | 0 | 0 | 0.1149445 | 3.183016 | 0.3658702 | 5.899738 | 5.757243 | 22.46367 | 21.05396 |  | 7.6342e-05 | [11 empty] | 26.94438 | -0.06870568 | 25 | 0 | 26.65641 | -0.08649886
5855 | 2021/03/30 00:00:49 | 133300.5179 | 2610.0015 | 1 | 11 | 0 | 0 | 0 | 0.1146164 | 3.190042 | 0.3656311 | 5.902606 | 5.757243 | 22.47281 | 21.05396 |  | 6.084879e-05 |  | 0.3894347 | [9 empty] | 26.8257 | -0.08812547 | 25 | 0 | 26.76257 | -0.01701951
5856 | 2021/03/30 00:02:19 | 133390.5164 | 2700 | 1 | 11 | 0 | 0 | 0 | 0.1147919 | 3.196823 | 0.3669694 | 5.905472 | 5.757243 | 22.48197 | 21.05396 |  | 7.52751e-05 |  | 0.4264985 | [9 empty] | 27.0209 | 0.09443402 | 25 | 0 | 26.5238 | 0.04112363
5857 | 2021/03/30 00:03:49 | 133480.5168 | 2790.0004 | 1 | 11 | 0 | 0 | 0 | 0.1148529 | 3.203681 | 0.3679521 | 5.908341 | 5.757243 | 22.49115 | 21.05396 |  | 9.957526e-05 |  | 0.4154937 | [9 empty] | 27.01118 | -0.01072168 | 25 | 0 | 26.8485 | 0.104897
5858 | 2021/03/30 00:05:19 | 133570.5177 | 2880.0013 | 1 | 11 | 0 | 0 | 0 | 0.1149673 | 3.210049 | 0.3690507 | 5.911212 | 5.757243 | 22.50035 | 21.05396 |  | 6.389122e-05 | [11 empty] | 26.77271 | -0.1043624 | 25 | 0 | 26.7736 | -0.01324892
5859 | 2021/03/30 00:06:49 | 133660.517 | 2970.0006 | 1 | 11 | 0 | 0 | 0 | 0.1149597 | 3.216501 | 0.369768 | 5.914085 | 5.757243 | 22.50959 | 21.05396 |  | 5.713464e-05 |  | 0.4453675 | [9 empty] | 27.01054 | 0.1001251 | 25 | 0 | 26.47072 | -0.01102269
5860 | 2021/03/30 00:08:19 | 133750.5171 | 3060.0007 | 1 | 11 | 0 | 0 | 0 | 0.1150284 | 3.222677 | 0.3706994 | 5.916957 | 5.757243 | 22.51883 | 21.05396 |  | 2.88439e-05 |  | 0.4605847 | [9 empty] | 26.92145 | -0.07787645 | 25 | 0 | 26.89388 | 0.0510174
5861 | 2021/03/30 00:09:49 | 133840.5175 | 3150.0011 | 1 | 11 | 0 | 0 | 0 | 0.1149292 | 3.228456 | 0.3710439 | 5.91983 | 5.757243 | 22.5281 | 21.05396 |  | 0.0001063446 |  | 0.4691844 | [9 empty] | 27.05449 | -0.04518569 | 25 | 0 | 26.97716 | 0.0903815
5862 | 2021/03/30 00:11:19 | 133930.5169 | 3240.0005 | 1 | 11 | 0 | 0 | 0 | 0.1150589 | 3.234249 | 0.3721291 | 5.922702 | 5.757243 | 22.53738 | 21.05396 |  | 6.349557e-05 | [11 empty] | 27.00724 | 0.07703722 | 25 | 0 | 26.45318 | -0.03634572
5863 | 2021/03/30 00:12:49 | 134020.5177 | 3330.0013 | 1 | 11 | 0 | 0 | 0 | 0.1149826 | 3.239769 | 0.3725171 | 5.925574 | 5.757243 | 22.54667 | 21.05396 |  | 9.182359e-05 |  | 0.5105283 | [9 empty] | 27.00134 | -0.03312528 | 25 | 0 | 26.61033 | -0.06091118
5864 | 2021/03/30 00:14:19 | 134110.5173 | 3420.0009 | 1 | 11 | 0 | 0 | 0 | 0.1152191 | 3.245375 | 0.3739292 | 5.928445 | 5.757243 | 22.55598 | 21.05396 |  | 6.357987e-05 |  | 0.5107256 | [9 empty] | 26.96514 | -0.02330065 | 25 | 0 | 26.46798 | -0.1278269
5865 | 2021/03/30 00:15:49 | 134200.5174 | 3510.001 | 1 | 11 | 0 | 0 | 0 | 0.1151047 | 3.250688 | 0.3741695 | 5.931317 | 5.757243 | 22.56531 | 21.05396 |  | 5.101025e-05 |  | 0.559486 | [9 empty] | 27.22257 | 0.1105052 | 25.1 | 0 | 26.93197 | 0.08833528
5866 | 2021/03/30 00:17:19 | 134290.5176 | 3600.0012 | 1 | 11 | 0 | 0 | 0 | 0.1149673 | 3.255814 | 0.3743121 | 5.934188 | 5.757243 | 22.57466 | 21.05396 |  | 5.772349e-05 | [11 empty] | 27.22818 | 0.1118582 | 25 | 0 | 26.6388 | -0.03258705
5867 | 2021/03/30 00:18:49 | 134380.5171 | 3690.0007 | 1 | 11 | 0 | 0 | 0 | 0.1150818 | 3.260452 | 0.3752187 | 5.93706 | 5.757243 | 22.58401 | 21.05396 |  | 5.504414e-05 |  | 0.5503739 | [9 empty] | 26.99473 | -0.06723642 | 25 | 0 | 26.49048 | -0.1273292
5868 | 2021/03/30 00:20:19 | 134470.5164 | 3780 | 1 | 11 | 0 | 0 | 0 | 0.1150055 | 3.26559 | 0.3755608 | 5.939929 | 5.757243 | 22.59337 | 21.05396 |  | 2.042781e-05 |  | 0.6054758 | [9 empty] | 27.18365 | 0.121541 | 25 | 0 | 26.8219 | 0.06157756
5869 | 2021/03/30 00:21:49 | 134560.5173 | 3870.0009 | 1 | 11 | 0 | 0 | 0 | 0.1146927 | 3.270199 | 0.375068 | 5.942799 | 5.757243 | 22.60275 | 21.05396 |  | 1.244562e-05 | [11 empty] | 26.9772 | 0.04579663 | 25 | 0 | 26.86429 | 0.1258695
5870 | 2021/03/30 00:23:19 | 134650.5176 | 3960.0012 | 1 | 11 | 0 | 0 | 0 | 0.1151047 | 3.274702 | 0.3769336 | 5.945673 | 5.757243 | 22.61215 | 21.05396 |  | 1.631827e-05 |  | 0.6046181 | [9 empty] | 26.93261 | 0.01130164 | 25 | 0 | 26.83392 | 0.1269478
5871 | 2021/03/30 00:24:49 | 134740.517 | 4050.0006 | 1 | 11 | 0 | 0 | 0 | 0.1147919 | 3.27889 | 0.37639 | 5.948546 | 5.757243 | 22.62157 | 21.05396 |  | 4.492574e-05 |  | 0.6113963 | [9 empty] | 26.94501 | -0.06694436 | 25 | 0 | 26.46208 | -0.1203692
5872 | 2021/03/30 00:26:19 | 134830.518 | 4140.0016 | 1 | 11 | 0 | 0 | 0 | 0.1149673 | 3.283122 | 0.3774517 | 5.951417 | 5.757243 | 22.63099 | 21.05396 |  | 5.093165e-05 |  | 0.6913949 | [9 empty] | 26.98791 | 0.01236677 | 25 | 0 | 26.93191 | 0.1435608
5873 | 2021/03/30 00:27:49 | 134920.5174 | 4230.001 | 1 | 11 | 0 | 0 | 0 | 0.1148834 | 3.287481 | 0.377677 | 5.954287 | 5.757243 | 22.64042 | 21.05396 |  | 6.677562e-05 | [11 empty] | 27.08349 | 0.07555664 | 25 | 0 | 26.61119 | -0.1051784
5874 | 2021/03/30 00:29:19 | 135010.5168 | 4320.0004 | 1 | 11 | 0 | 0 | 0 | 0.1152191 | 3.291245 | 0.3792143 | 5.957157 | 5.757243 | 22.64986 | 21.05396 |  | 4.342679e-05 |  | 0.7045969 | [9 empty] | 27.0312 | 0.04818797 | 25 | 0 | 26.93254 | 0.08604348
5875 | 2021/03/30 00:30:49 | 135100.5169 | 4410.0005 | 1 | 11 | 0 | 0 | 0 | 0.1148911 | 3.295071 | 0.3785743 | 5.960026 | 5.757243 | 22.65931 | 21.05396 |  | 5.259422e-05 |  | 0.7424298 | [9 empty] | 26.88317 | 0.06297112 | 25 | 0 | 26.83427 | 0.1052845
5876 | 2021/03/30 00:32:19 | 135190.5171 | 4500.0007 | 1 | 11 | 0 | 0 | 0 | 0.1146927 | 3.298491 | 0.3783128 | 5.962894 | 5.757243 | 22.66876 | 21.05396 |  | 6.86361e-05 |  | 0.7303107 | [9 empty] | 27.10116 | -0.06050646 | 25 | 0 | 26.51162 | -0.1050001
5877 | 2021/03/30 00:33:49 | 135280.5172 | 4590.0008 | 1 | 11 | 0 | 0 | 0 | 0.1147156 | 3.302102 | 0.3788026 | 5.965761 | 5.757243 | 22.67823 | 21.05396 |  | 2.793512e-05 | [11 empty] | 27.15056 | -0.05944431 | 25 | 0 | 26.63937 | -0.09725392
5878 | 2021/03/30 00:35:19 | 135370.5165 | 4680.0001 | 1 | 11 | 0 | 0 | 0 | 0.1149292 | 3.305745 | 0.3799266 | 5.968628 | 5.757243 | 22.6877 | 21.05396 |  | 1.394769e-05 |  | 0.8180362 | [9 empty] | 26.96646 | 0.07641077 | 25 | 0 | 26.91756 | 0.07648051
5879 | 2021/03/30 00:36:49 | 135460.5167 | 4770.0003 | 1 | 11 | 0 | 0 | 0 | 0.1148071 | 3.308845 | 0.3798789 | 5.971498 | 5.757243 | 22.69719 | 21.05396 |  | 5.950537e-05 |  | 0.8795999 | [9 empty] | 27.17356 | 0.01371324 | 25 | 0 | 26.69086 | -0.08633971
5880 | 2021/03/30 00:38:19 | 135550.5178 | 4860.0014 | 1 | 11 | 0 | 0 | 0 | 0.1146774 | 3.311872 | 0.3797969 | 5.974369 | 5.757243 | 22.70669 | 21.05396 |  | 3.611145e-05 | [11 empty] | 26.93602 | -0.09388268 | 25 | 0 | 26.61678 | 0.006089211
5881 | 2021/03/30 00:39:49 | 135640.5171 | 4950.0007 | 1 | 11 | 0 | 0 | 0 | 0.1149445 | 3.31461 | 0.3809962 | 5.977239 | 5.757243 | 22.7162 | 21.05396 |  | 3.208231e-05 |  | 0.91265 | [9 empty] | 27.02483 | 0.0709939 | 25 | 0 | 26.96173 | 0.07551014
5882 | 2021/03/30 00:41:19 | 135730.5172 | 5040.0008 | 1 | 11 | 0 | 0 | 0 | 0.1149445 | 3.317459 | 0.3813237 | 5.980111 | 5.757243 | 22.72573 | 21.05396 |  | 4.429611e-05 |  | 0 | [9 empty] | 27.18216 | 0.01350343 | 25 | 0 | 26.53418 | -0.09544492
5883 | 2021/03/30 00:42:49 | 135820.5176 | 5130.0012 | 1 | 11 | 0 | 0 | 0 | 0.1154099 | 3.320305 | 0.3831961 | 5.982985 | 5.757243 | 22.73527 | 21.05396 |  | 2.951366e-05 |  | 1.031702 | [9 empty] | 26.85143 | -0.1139951 | 25 | 0 | 26.78118 | -0.02290666
5884 | 2021/03/30 00:44:19 | 135910.5171 | 5220.0007 | 1 | 11 | 0 | 0 | 0 | 0.1152878 | 3.322809 | 0.3830793 | 5.985859 | 5.757243 | 22.74481 | 21.05396 |  | 1.588377e-05 |  | 0 | [9 empty] | 26.85537 | -0.08993864 | 25 | 0 | 26.77089 | -0.06106913
5885 | 2021/03/30 00:45:49 | 136000.5172 | 5310.0008 | 1 | 11 | 0 | 0 | 0 | 0.1153641 | 3.32526 | 0.3836156 | 5.988735 | 5.757243 | 22.75437 | 21.05396 |  | 2.876655e-05 |  | 1.107014 | [9 empty] | 27.14297 | 0.01665294 | 25 | 0 | 26.81675 | 0.06558239
5886 | 2021/03/30 00:47:19 | 136090.5174 | 5400.001 | 1 | 11 | 0 | 0 | 0 | 0.1151733 | 3.327397 | 0.3832273 | 5.991611 | 5.757243 | 22.76394 | 21.05396 |  | 3.962844e-05 |  | 0 | [9 empty] | 27.23565 | 0.1196826 | 25 | 0 | 26.73878 | 0.05974352
5887 | 2021/03/30 00:48:49 | 136180.5176 | 5490.0012 | 1 | 11 | 0 | 0 | 0 | 0.1152115 | 3.329739 | 0.3836242 | 5.994487 | 5.757243 | 22.77351 | 21.05396 |  | 2.252494e-06 |  | 1.195665 | [9 empty] | 27.13626 | 0.04221499 | 25 | 0 | 26.82425 | 0.1022887
5888 | 2021/03/30 00:50:19 | 136270.517 | 5580.0006 | 1 | 11 | 0 | 0 | 0 | 0.1151581 | 3.331769 | 0.3836802 | 5.997361 | 5.757243 | 22.78308 | 21.05396 |  | 2.604005e-05 |  | 0 | [9 empty] | 26.8097 | -0.0348866 | 25 | 0 | 26.5402 | -0.1060486
5889 | 2021/03/30 00:51:49 | 136360.5169 | 5670.0005 | 1 | 11 | 0 | 0 | 0 | 0.115097 | 3.333967 | 0.3837296 | 6.000237 | 5.757243 | 22.79267 | 21.05396 |  | 1.181356e-05 |  | 1.365469 | [9 empty] | 26.85452 | -0.1062775 | 25 | 0 | 26.72024 | -0.0596416
5890 | 2021/03/30 00:53:19 | 136450.5164 | 5760 | 1 | 11 | 0 | 0 | 0 | 0.1150665 | 3.335905 | 0.3838509 | 6.003112 | 5.757243 | 22.80226 | 21.05396 |  | 3.690623e-05 |  | 0 | [9 empty] | 26.83076 | -0.08636832 | 25 | 0 | 26.69649 | -0.07527888
5891 | 2021/03/30 00:54:49 | 136540.5165 | 5850.0001 | 1 | 11 | 0 | 0 | 0 | 0.1154327 | 3.337848 | 0.3852968 | 6.005986 | 5.757243 | 22.81185 | 21.05396 |  | 1.821543e-05 |  | 1.405205 | [9 empty] | 26.93396 | -0.0009667873 | 25 | 0 | 26.84548 | 0.09394109
5892 | 2021/03/30 00:56:19 | 136630.5172 | 5940.0008 | 1 | 11 | 0 | 0 | 0 | 0.1151199 | 3.339797 | 0.3844771 | 6.008862 | 5.757243 | 22.82145 | 21.05396 |  | 1.841268e-05 | [11 empty] | 27.14176 | 0.09218693 | 25 | 0 | 26.83688 | 0.09669423
5893 | 2021/03/30 00:57:49 | 136720.5166 | 6030.0002 | 1 | 11 | 0 | 0 | 0 | 0.1149292 | 3.341664 | 0.3840548 | 6.011735 | 5.757243 | 22.83105 | 21.05396 |  | 1.738537e-05 |  | 0 | [9 empty] | 27.20292 | 0.0896281 | 25 | 0 | 26.63486 | -0.07261217
5894 | 2021/03/30 00:59:19 | 136810.5176 | 6120.0012 | 1 | 11 | 0 | 0 | 0 | 0.1149216 | 3.343712 | 0.3842647 | 6.014609 | 5.757243 | 22.84065 | 21.05396 |  | 3.409705e-05 |  | 1.533758 | [9 empty] | 27.03672 | -0.008675456 | 25 | 0 | 26.93095 | 0.1291686
5895 | 2021/03/30 01:00:49 | 136900.517 | 6210.0006 | 1 | 11 | 0 | 0 | 0 | 0.1152115 | 3.345509 | 0.3854411 | 6.01748 | 5.757243 | 22.85026 | 21.05396 |  | 7.665874e-06 | [11 empty] | 27.24958 | 0.1435518 | 25 | 0 | 26.72426 | 0.03247559
5896 | 2021/03/30 01:02:19 | 136990.5174 | 6300.001 | 1 | 11 | 0 | 0 | 0 | 0.1149445 | 3.347008 | 0.3847202 | 6.020352 | 5.757243 | 22.85987 | 21.05396 |  | 8.574787e-06 |  | 0 | [9 empty] | 26.88365 | -0.126338 | 25 | 0 | 26.56437 | -0.08197069
5897 | 2021/03/30 01:03:49 | 137080.5173 | 6390.0009 | 1 | 11 | 0 | 0 | 0 | 0.1150436 | 3.348995 | 0.3852804 | 6.023224 | 5.757243 | 22.86949 | 21.05396 |  | 3.678372e-05 |  | 1.554282 | [9 empty] | 27.25885 | 0.1495218 | 25 | 0 | 26.77623 | 0.04734218
5898 | 2021/03/30 01:05:19 | 137170.5168 | 6480.0004 | 1 | 11 | 0 | 0 | 0 | 0.11483 | 3.350924 | 0.3847866 | 6.026095 | 5.757243 | 22.8791 | 21.05396 |  | 5.349952e-05 |  | 0 | [9 empty] | 26.91154 | -0.1231545 | 25 | 0 | 26.77016 | 0.001256466
5899 | 2021/03/30 01:06:49 | 137260.5177 | 6570.0013 | 1 | 11 | 0 | 0 | 0 | 0.1151352 | 3.353007 | 0.3860491 | 6.028965 | 5.757243 | 22.88872 | 21.05396 |  | 2.963268e-06 | [11 empty] | 27.07079 | -0.006579161 | 25 | 0 | 26.5168 | -0.1133132
5900 | 2021/03/30 01:08:19 | 137350.5169 | 6660.0005 | 1 | 11 | 0 | 0 | 0 | 0.1149292 | 3.35464 | 0.3855461 | 6.031837 | 5.757243 | 22.89835 | 21.05396 |  | 1.228748e-05 |  | 1.565945 | [9 empty] | 27.01979 | -0.05486488 | 25 | 0 | 26.94957 | -0.04010677
5901 | 2021/03/30 01:09:49 | 137440.5171 | 6750.0007 | 1 | 11 | 0 | 0 | 0 | 0.1152344 | 3.356338 | 0.3867656 | 6.034708 | 5.757243 | 22.90799 | 21.05396 |  | 3.370167e-05 |  | 0 | [9 empty] | 27.4781 | 0.1141375 | 25 | 0 | 26.72019 | -0.02821445
5902 | 2021/03/30 01:11:19 | 137530.5172 | 6840.0008 | 1 | 11 | 0 | 0 | 0 | 0.1148682 | 3.358265 | 0.3857579 | 6.037579 | 5.757243 | 22.91763 | 21.05396 |  | 4.658488e-05 |  | 1.531174 | [9 empty] | 27.58962 | 0.06876051 | 25 | 0 | 27.10733 | -0.06009459
5903 | 2021/03/30 01:12:49 | 137620.5167 | 6930.0003 | 1 | 11 | 0 | 0 | 0 | 0.1148834 | 3.360137 | 0.386024 | 6.040453 | 5.757243 | 22.92728 | 21.05396 |  | 7.427862e-06 | [11 empty] | 27.13245 | -0.06003559 | 25 | 0 | 26.9058 | 0.06877661
5904 | 2021/03/30 01:14:19 | 137710.5168 | 7020.0004 | 1 | 11 | 0 | 0 | 0 | 0.1148911 | 3.362082 | 0.3862733 | 6.043327 | 5.757243 | 22.93694 | 21.05396 |  | -3.91174e-06 |  | 0 | [9 empty] | 27.42732 | -0.07673442 | 25 | 0 | 26.86664 | -0.1345402
5905 | 2021/03/30 01:15:49 | 137800.5171 | 7110.0007 | 1 | 11 | 0 | 0 | 0 | 0.1150208 | 3.363833 | 0.3869108 | 6.046199 | 5.757243 | 22.9466 | 21.05396 |  | 2.536641e-05 |  | 1.569267 | [9 empty] | 27.135 | 0.04708171 | 25 | 0 | 27.09323 | 0.1204562
5906 | 2021/03/30 01:17:19 | 137890.5164 | 7200 | 1 | 11 | 0 | 0 | 0 | 0.1149216 | 3.365781 | 0.3868009 | 6.049073 | 5.757243 | 22.95627 | 21.05396 |  | 3.117512e-05 |  | 0 | [9 empty] | 27.21226 | 0.09666145 | 25 | 0 | 27.13495 | 0.07675171
5907 | 2021/03/30 01:18:49 | 137980.5166 | 7290.0002 | 1 | 11 | 0 | 0 | 0 | 0.1153717 | 3.367473 | 0.3885111 | 6.051946 | 5.757243 | 22.96594 | 21.05396 |  | 1.469842e-05 | [11 empty] | 27.34674 | 0.004020333 | 25 | 0 | 26.86421 | -0.08933663
5908 | 2021/03/30 01:20:19 | 138070.5177 | 7380.0013 | 1 | 11 | 0 | 0 | 0 | 0.1146393 | 3.369351 | 0.38626 | 6.054817 | 5.757243 | 22.97561 | 21.05396 |  | -4.978454e-06 |  | 1.583871 | [9 empty] | 27.02809 | 0.06285787 | 25 | 0 | 27.00053 | 0.1251584
5909 | 2021/03/30 01:21:49 | 138160.5168 | 7470.0004 | 1 | 11 | 0 | 0 | 0 | 0.1149979 | 3.371337 | 0.3876967 | 6.057687 | 5.757243 | 22.98528 | 21.05396 |  | 3.954679e-05 |  | 0 | [9 empty] | 27.08015 | -0.1129133 | 25 | 0 | 26.64716 | -0.006293058
5910 | 2021/03/30 01:23:19 | 138250.517 | 7560.0006 | 1 | 11 | 0 | 0 | 0 | 0.1148834 | 3.373213 | 0.3875262 | 6.060558 | 5.757243 | 22.99497 | 21.05396 |  | 1.165533e-05 | [11 empty] | 27.48575 | 0.0680995 | 25 | 0 | 26.75415 | -0.05632937
5911 | 2021/03/30 01:24:49 | 138340.5173 | 7650.0009 | 1 | 11 | 0 | 0 | 0 | 0.1151581 | 3.374727 | 0.3886271 | 6.063429 | 5.757243 | 23.00465 | 21.05396 |  | -6.993659e-06 |  | 1.564 | [9 empty] | 27.44408 | 0.1017809 | 25 | 0 | 26.84074 | -0.01815736
5912 | 2021/03/30 01:26:19 | 138430.5175 | 7740.0011 | 1 | 11 | 0 | 0 | 0 | 0.1149292 | 3.376635 | 0.388074 | 6.066299 | 5.757243 | 23.01434 | 21.05396 |  | 2.212683e-06 |  | 0 | [9 empty] | 27.22056 | 0.01571476 | 25 | 0 | 26.85172 | -0.09538054
5913 | 2021/03/30 01:27:49 | 138520.5176 | 7830.0012 | 1 | 11 | 0 | 0 | 0 | 0.1150055 | 3.37831 | 0.3885242 | 6.06917 | 5.757243 | 23.02404 | 21.05396 |  | 3.085877e-05 |  | 1.574519 | [9 empty] | 27.44044 | 0.07583201 | 25 | 0 | 26.85131 | 0.02700746
5914 | 2021/03/30 01:29:19 | 138610.5171 | 7920.0007 | 1 | 11 | 0 | 0 | 0 | 0.1151962 | 3.380329 | 0.3894011 | 6.072041 | 5.757243 | 23.03374 | 21.05396 |  | 4.958535e-05 | [11 empty] | 27.09586 | -0.07794499 | 25 | 0 | 26.96876 | -0.04464686
5915 | 2021/03/30 01:30:49 | 138700.5166 | 8010.0002 | 1 | 11 | 0 | 0 | 0 | 0.1152115 | 3.382219 | 0.3896705 | 6.074913 | 5.757243 | 23.04345 | 21.05396 |  | 2.619659e-05 |  | 0 | [9 empty] | 27.31496 | 0.134719 | 25 | 0 | 26.72569 | 0.02588272
5916 | 2021/03/30 01:32:19 | 138790.5167 | 8100.0003 | 1 | 11 | 0 | 0 | 0 | 0.1149673 | 3.383642 | 0.3890082 | 6.077784 | 5.757243 | 23.05316 | 21.05396 |  | 4.504353e-06 |  | 1.639316 | [9 empty] | 27.1704 | 0.06316602 | 25.1 | 0 | 26.66635 | -0.07685184
5917 | 2021/03/30 01:33:49 | 138880.517 | 8190.0006 | 1 | 11 | 0 | 0 | 0 | 0.1152496 | 3.385776 | 0.3902093 | 6.080654 | 5.757243 | 23.06288 | 21.05396 |  | -2.252083e-06 | [11 empty] | 26.96718 | -0.05910635 | 25 | 0 | 26.69777 | -0.1191384
5918 | 2021/03/30 01:35:19 | 138970.517 | 8280.0006 | 1 | 11 | 0 | 0 | 0 | 0.1147308 | 3.387475 | 0.3886477 | 6.083527 | 5.757243 | 23.07261 | 21.05396 |  | 2.947586e-05 |  | 0 | [9 empty] | 26.86924 | -0.08154273 | 25 | 0 | 26.71362 | -0.08823514
5919 | 2021/03/30 01:36:49 | 139060.5173 | 8370.0009 | 1 | 11 | 0 | 0 | 0 | 0.1152496 | 3.389356 | 0.3906219 | 6.0864 | 5.757243 | 23.08234 | 21.05396 |  | 6.717074e-07 |  | 1.612125 | [9 empty] | 27.14226 | 0.0371027 | 25 | 0 | 26.97465 | 0.08455098
5920 | 2021/03/30 01:38:19 | 139150.5168 | 8460.0004 | 1 | 11 | 0 | 0 | 0 | 0.1153641 | 3.39088 | 0.3911858 | 6.089272 | 5.757243 | 23.09208 | 21.05396 |  | -3.002753e-06 |  | 0 | [9 empty] | 27.27515 | -0.05501151 | 25 | 0 | 26.70717 | -0.1372916
5921 | 2021/03/30 01:39:49 | 139240.5168 | 8550.0004 | 1 | 11 | 0 | 0 | 0 | 0.1149597 | 3.392574 | 0.3900093 | 6.092144 | 5.757243 | 23.10182 | 21.05396 |  | 2.880248e-05 | [11 empty] | 27.07453 | -0.1325226 | 25 | 0 | 26.85497 | -0.03039241
5922 | 2021/03/30 01:41:19 | 139330.517 | 8640.0006 | 1 | 11 | 0 | 0 | 0 | 0.1151199 | 3.394473 | 0.3907714 | 6.095018 | 5.757243 | 23.11157 | 21.05396 |  | 3.702324e-05 |  | 1.620926 | [9 empty] | 27.45441 | 0.1144361 | 25 | 0 | 26.91509 | -0.01438379
5923 | 2021/03/30 01:42:49 | 139420.5173 | 8730.0009 | 1 | 11 | 0 | 0 | 0 | 0.1149292 | 3.396046 | 0.3903048 | 6.097891 | 5.757243 | 23.12133 | 21.05396 |  | 3.358314e-05 |  | 0 | [9 empty] | 27.19296 | -0.1191503 | 25 | 0 | 26.88811 | -0.07924497
5924 | 2021/03/30 01:44:19 | 139510.5174 | 8820.001 | 1 | 11 | 0 | 0 | 0 | 0.1153717 | 3.397918 | 0.3920236 | 6.100766 | 5.757243 | 23.13109 | 21.05396 |  | 4.148781e-06 | [11 empty] | 27.57516 | 0.1387155 | 25 | 0 | 26.9791 | 0.007714033
5925 | 2021/03/30 01:45:49 | 139600.5175 | 8910.0011 | 1 | 11 | 0 | 0 | 0 | 0.1150818 | 3.399532 | 0.3912243 | 6.103639 | 5.757243 | 23.14086 | 21.05396 |  | 4.046083e-05 |  | 1.640861 | [9 empty] | 27.52184 | 0.09049892 | 25 | 0 | 26.8617 | -0.08053362
5926 | 2021/03/30 01:47:19 | 139690.5177 | 9000.0013 | 1 | 11 | 0 | 0 | 0 | 0.1151733 | 3.401072 | 0.3917127 | 6.106511 | 5.757243 | 23.15062 | 21.05396 |  | 1.762376e-05 |  | 0 | [9 empty] | 27.308 | -0.06485045 | 25 | 0 | 26.86099 | -0.1493144
5927 | 2021/03/30 01:48:49 | 139780.5171 | 9090.0007 | 1 | 11 | 0 | 0 | 0 | 0.1151733 | 3.402746 | 0.3919055 | 6.109386 | 5.757243 | 23.1604 | 21.05396 |  | -1.046995e-05 |  | 0 | [9 empty] | 27.14453 | -0.1001507 | 25 | 0 | 27.04589 | 0.05311608
5928 | 2021/03/30 01:50:19 | 139870.5173 | 9180.0009 | 1 | 11 | 0 | 0 | 0 | 0.1150436 | 3.404578 | 0.3916749 | 6.112261 | 5.757243 | 23.17019 | 21.05396 |  | 1.702863e-05 |  | 1.725124 | [9 empty] | 27.19525 | -0.06218076 | 25 | 0 | 27.09662 | 0.1066774
5929 | 2021/03/30 01:51:49 | 139960.5183 | 9270.0019 | 1 | 11 | 0 | 0 | 0 | 0.1151581 | 3.406343 | 0.392268 | 6.115137 | 5.757243 | 23.17998 | 21.05396 |  | 1.947951e-05 |  | 0 | [9 empty] | 27.51756 | 0.1427913 | 25 | 0 | 26.78115 | -0.1103079
5930 | 2021/03/30 01:53:19 | 140050.5168 | 9360.0004 | 1 | 11 | 0 | 0 | 0 | 0.1152725 | 3.407848 | 0.3928312 | 6.118012 | 5.757243 | 23.18978 | 21.05396 |  | 2.805366e-05 |  | 0 | [9 empty] | 27.48673 | 0.03173411 | 25 | 0 | 26.89056 | -0.09271443
5931 | 2021/03/30 01:54:49 | 140140.5171 | 9450.0007 | 1 | 11 | 0 | 0 | 0 | 0.1149979 | 3.409401 | 0.392074 | 6.120887 | 5.757243 | 23.19958 | 21.05396 |  | 3.536342e-05 |  | 1.754481 | [9 empty] | 27.29519 | 0.01751721 | 25 | 0 | 27.2108 | 0.0664252
5932 | 2021/03/30 01:56:19 | 140230.5172 | 9540.0008 | 1 | 11 | 0 | 0 | 0 | 0.1149826 | 3.411254 | 0.3922349 | 6.123761 | 5.757243 | 23.20938 | 21.05396 |  | 3.295563e-05 |  | 0 | [9 empty] | 27.20534 | 0.07097304 | 25 | 0 | 27.22755 | 0.08881569
5933 | 2021/03/30 01:57:49 | 140320.5174 | 9630.001 | 1 | 11 | 0 | 0 | 0 | 0.1152496 | 3.412806 | 0.3933245 | 6.126635 | 5.757243 | 23.21919 | 21.05396 |  | 3.453338e-05 |  | 0 | [9 empty] | 27.4299 | 0.08877158 | 25 | 0 | 27.09677 | -0.04009485
5934 | 2021/03/30 01:59:19 | 140410.5176 | 9720.0012 | 1 | 11 | 0 | 0 | 0 | 0.1156616 | 3.414272 | 0.3949002 | 6.129509 | 5.757243 | 23.229 | 21.05396 |  | -3.95122e-07 |  | 1.729365 | [9 empty] | 27.21271 | 0.08661926 | 25 | 0 | 27.10697 | 0.07781386
5935 | 2021/03/30 02:00:49 | 140500.5172 | 9810.0008 | 1 | 11 | 0 | 0 | 0 | 0.1153107 | 3.415831 | 0.3938819 | 6.132384 | 5.757243 | 23.23881 | 21.05396 |  | 4.978166e-06 |  | 0 | [9 empty] | 27.33567 | -0.02680779 | 25 | 0 | 26.74642 | -0.08905113
5936 | 2021/03/30 02:02:19 | 140590.5172 | 9900.0008 | 1 | 11 | 0 | 0 | 0 | 0.1152344 | 3.417391 | 0.393801 | 6.135258 | 5.757243 | 23.24863 | 21.05396 |  | 3.662811e-05 |  | 0 | [9 empty] | 27.10274 | -0.1006472 | 25 | 0 | 26.60572 | -0.08956432
5937 | 2021/03/30 02:03:49 | 140680.5166 | 9990.0002 | 1 | 11 | 0 | 0 | 0 | 0.1150436 | 3.418952 | 0.3933285 | 6.138131 | 5.757243 | 23.25846 | 21.05396 |  | 2.947659e-05 |  | 1.857715 | [9 empty] | 27.23207 | -0.08352757 | 25 | 0 | 26.6925 | -0.09244084
5938 | 2021/03/30 02:05:19 | 140770.5174 | 10080.001 | 1 | 11 | 0 | 0 | 0 | 0.1150665 | 3.420593 | 0.3935957 | 6.141005 | 5.757243 | 23.26828 | 21.05396 |  | 6.756026e-06 |  | 0 | [9 empty] | 27.16604 | -0.08818984 | 25 | 0 | 26.98156 | -0.05043864
5939 | 2021/03/30 02:06:49 | 140860.5168 | 10170.0004 | 1 | 11 | 0 | 0 | 0 | 0.1149597 | 3.422089 | 0.3934023 | 6.143879 | 5.757243 | 23.27812 | 21.05396 |  | 6.716907e-06 | [11 empty] | 27.39081 | -0.05950332 | 25 | 0 | 27.22826 | 0.05152583
5940 | 2021/03/30 02:08:19 | 140950.5169 | 10260.0005 | 1 | 11 | 0 | 0 | 0 | 0.1150589 | 3.42344 | 0.3938972 | 6.146751 | 5.757243 | 23.28795 | 21.05396 |  | 3.338559e-05 |  | 1.913518 | [9 empty] | 27.06832 | -0.03621697 | 25 | 0 | 26.84165 | -0.08289397
5941 | 2021/03/30 02:09:49 | 141040.5179 | 10350.0015 | 1 | 11 | 0 | 0 | 0 | 0.11483 | 3.42512 | 0.3933065296 | 6.14962 | 5.757243 | 23.29777 | 21.05396 |  | 3.978648e-05 | [11 empty] | 27.54469 | -0.002300143 | 25 | 0 | 27.21874 | 0.0865674
5942 | 2021/03/30 02:11:19 | 141130.5182 | 10440.0018 | 1 | 11 | 0 | 0 | 0 | 0.115097 | 3.426367 | 0.3943646 | 6.152491 | 5.757243 | 23.30761 | 21.05396 |  | -1.153756e-05 |  | 0 | [9 empty] | 27.48317 | -0.005616546 | 25 | 0 | 27.19272 | 0.08325219
5943 | 2021/03/30 02:12:49 | 141220.5172 | 10530.0008 | 1 | 11 | 0 | 0 | 0 | 0.1151352 | 3.427434 | 0.3946183 | 6.155362 | 5.757243 | 23.31745 | 21.05396 |  | 1.118186e-05 |  | 0 | [9 empty] | 27.13848 | -0.03658354 | 25 | 0 | 26.88339 | -0.08770287
5944 | 2021/03/30 02:14:19 | 141310.5167 | 10620.0003 | 1 | 11 | 0 | 0 | 0 | 0.1152725 | 3.42871 | 0.395236 | 6.158232 | 5.757243 | 23.32729 | 21.05396 |  | 5.662145e-05 |  | 2.098783 | [9 empty] | 27.17187 | -0.005834103 | 25 | 0 | 26.83856 | -0.08139253
5945 | 2021/03/30 02:15:49 | 141400.5173 | 10710.0009 | 1 | 11 | 0 | 0 | 0 | 0.1151962 | 3.429932 | 0.3951151 | 6.161103 | 5.757243 | 23.33713 | 21.05396 |  | 6.717018e-07 |  | 0 | [9 empty] | 27.10954 | -0.07115304 | 25 | 0 | 26.954 | -0.09338498
5946 | 2021/03/30 02:17:19 | 141490.5176 | 10800.0012 | 1 | 11 | 0 | 0 | 0 | 0.1153717 | 3.43091 | 0.3958299 | 6.163976 | 5.757243 | 23.34698 | 21.05396 |  | 1.09457e-05 | [11 empty] | 27.56499 | 0.0544554 | 25 | 0 | 27.18931 | 0.09227872
5947 | 2021/03/30 02:18:49 | 141580.5178 | 10890.0014 | 1 | 11 | 0 | 0 | 0 | 0.1148911 | 3.43231 | 0.3943419 | 6.166847 | 5.757243 | 23.35684 | 21.05396 |  | -9.878459e-07 |  | 0 | [9 empty] | 27.21685 | -0.112133 | 25 | 0 | 27.20711 | 0.09397984
5948 | 2021/03/30 02:20:19 | 141670.5172 | 10980.0008 | 1 | 11 | 0 | 0 | 0 | 0.1149063 | 3.433024 | 0.3944761 | 6.169718 | 5.757243 | 23.36669 | 21.05396 |  | 2.607783e-06 |  | 0 | [9 empty] | 27.32822 | 0.1475948 | 25 | 0 | 27.09029 | 0.06326318
5949 | 2021/03/30 02:21:49 | 141760.5174 | 11070.001 | 1 | 11 | 0 | 0 | 0 | 0.1148682 | 3.434054 | 0.3944636 | 6.172587 | 5.757243 | 23.37654 | 21.05396 |  | 8.573507e-06 |  | 2.666572 | [9 empty] | 27.62607 | 0.1383257 | 25 | 0 | 27.18647 | 0.08510292
5950 | 2021/03/30 02:23:19 | 141850.5173 | 11160.0009 | 1 | 11 | 0 | 0 | 0 | 0.1149597 | 3.435075 | 0.3948952 | 6.175457 | 5.757243 | 23.3864 | 21.05396 |  | -3.634911e-06 |  | 0 | [9 empty] | 27.18817 | -0.120638 | 25 | 0 | 27.01843 | 0.03037035
5951 | 2021/03/30 02:24:49 | 141940.5171 | 11250.0007 | 1 | 11 | 0 | 0 | 0 | 0.1150818 | 3.435871 | 0.3954062 | 6.17833 | 5.757243 | 23.39627 | 21.05396 |  | 2.390627e-05 |  | 0 | [9 empty] | 27.57116 | 0.1090848 | 25 | 0 | 26.98931 | -0.03303528
5952 | 2021/03/30 02:26:19 | 142030.5172 | 11340.0008 | 1 | 11 | 0 | 0 | 0 | 0.1148529 | 3.436789 | 0.3947252 | 6.181204 | 5.757243 | 23.40615 | 21.05396 |  | 2.29184e-06 | [11 empty] | 27.61471 | 0.1049262 | 24.9 | 0 | 27.30302 | 0.1205516
5953 | 2021/03/30 02:27:49 | 142120.5172 | 11430.0008 | 1 | 11 | 0 | 0 | 0 | 0.1150055 | 3.437299 | 0.3953083 | 6.184076 | 5.757243 | 23.41602 | 21.05396 |  | -7.073153e-06 |  | 0 | [9 empty] | 27.24787 | -0.08963823 | 25 | 0 | 26.84348 | -0.1496822
5954 | 2021/03/30 02:29:19 | 142210.517 | 11520.0006 | 1 | 11 | 0 | 0 | 0 | 0.1152496 | 3.438125 | 0.396242531 | 6.186948 | 5.757243 | 23.42589 | 21.05396 |  | 6.321585e-07 |  | 0 | [9 empty] | 27.29883 | -0.05713165 | 25 | 0 | 26.8447 | -0.1504815
5955 | 2021/03/30 02:30:49 | 142300.5172 | 11610.0008 | 1 | 11 | 0 | 0 | 0 | 0.1151581 | 3.439171 | 0.3960484 | 6.189822 | 5.757243 | 23.43577 | 21.05396 |  | 1.947806e-05 |  | 3.35298 | [9 empty] | 27.31064 | -0.01975894 | 25 | 0 | 27.22625 | 0.1202083
5956 | 2021/03/30 02:32:19 | 142390.5172 | 11700.0008 | 1 | 11 | 0 | 0 | 0 | 0.1148911 | 3.43987 | 0.3952104 | 6.192695 | 5.757243 | 23.44566 | 21.05396 |  | 8.850292e-06 |  | 0 | [9 empty] | 27.42763 | 0.02011776 | 25 | 0 | 26.83138 | -0.1420605
5957 | 2021/03/30 02:33:49 | 142480.5173 | 11790.0009 | 1 | 11 | 0 | 0 | 0 | 0.1152344 | 3.440361 | 0.3964479 | 6.19557 | 5.757243 | 23.45555 | 21.05396 |  | -2.916024e-05 |  | 0 | [9 empty] | 27.35496 | -0.06133378 | 25 | 0 | 27.26699 | 0.0008887053
5958 | 2021/03/30 02:35:19 | 142570.5178 | 11880.0014 | 1 | 11 | 0 | 0 | 0 | 0.1151047 | 3.441216 | 0.3961001 | 6.198444 | 5.757243 | 23.46544 | 21.05396 |  | 1.477842e-05 | [11 empty] | 27.20145 | -0.06527126 | 25 | 0 | 27.00328 | 0.01466155
5959 | 2021/03/30 02:36:49 | 142660.5176 | 11970.0012 | 1 | 11 | 0 | 0 | 0 | 0.1151352 | 3.441974 | 0.3962924 | 6.201318 | 5.757243 | 23.47533 | 21.05396 |  | 6.163546e-06 |  | 0 | [9 empty] | 27.36867 | -0.04020512 | 25 | 0 | 26.72966 | -0.06911099
5960 | 2021/03/30 02:38:19 | 142750.5175 | 12060.0011 | 1 | 11 | 0 | 0 | 0 | 0.1151428 | 3.442759 | 0.3964089 | 6.204193 | 5.757243 | 23.48522 | 21.05396 |  | -1.248585e-05 |  | 0 | [9 empty] | 27.45417 | 0.01184583 | 25 | 0 | 26.83661 | -0.06593049
5961 | 2021/03/30 02:39:49 | 142840.5167 | 12150.0003 | 1 | 11 | 0 | 0 | 0 | 0.115181 | 3.443425 | 0.3966171 | 6.207065 | 5.757243 | 23.49511 | 21.05396 |  | 4.702224e-06 |  | 0 | [9 empty] | 27.30874 | -0.05294681 | 25 | 0 | 26.81194 | -0.05962372
5962 | 2021/03/30 02:41:19 | 142930.5168 | 12240.0004 | 1 | 11 | 0 | 0 | 0 | 0.1151733 | 3.44362 | 0.3966131 | 6.209939 | 5.757243 | 23.50501 | 21.05396 |  | 9.048368e-06 |  | 3.992297 | [9 empty] | 27.36416 | 0.003186464 | 25 | 0 | 26.79628 | -0.09014428
5963 | 2021/03/30 02:42:49 | 143020.517 | 12330.0006 | 1 | 11 | 0 | 0 | 0 | 0.1148834 | 3.444568 | 0.3957237 | 6.212811 | 5.757243 | 23.5149 | 21.05396 |  | 1.864852e-05 |  | 0 | [9 empty] | 27.33574 | -0.003986955 | 25 | 0 | 26.79628 | -0.08176327
5964 | 2021/03/30 02:44:19 | 143110.5172 | 12420.0008 | 1 | 11 | 0 | 0 | 0 | 0.115097 | 3.445418 | 0.3965573 | 6.21568 | 5.757243 | 23.52478 | 21.05396 |  | -1.611991e-05 |  | 0 | [9 empty] | 27.24908 | 0.01154542 | 25 | 0 | 27.17889 | 0.1048809
5965 | 2021/03/30 02:45:49 | 143200.5174 | 12510.001 | 1 | 11 | 0 | 0 | 0 | 0.1150665 | 3.446345 | 0.3965589 | 6.21855 | 5.757243 | 23.53467 | 21.05396 |  | 7.823351e-06 | [11 empty] | 27.43922 | 0.03050447 | 25 | 0 | 26.84299 | -0.08282483
5966 | 2021/03/30 02:47:19 | 143290.5177 | 12600.0013 | 1 | 11 | 0 | 0 | 0 | 0.1151962 | 3.447 | 0.3970813014 | 6.221423 | 5.757243 | 23.54457 | 21.05396 |  | -2.173171e-06 |  | 0 | [9 empty] | 27.07796 | -0.08719385 | 25 | 0 | 27.1137 | -0.01614451
5967 | 2021/03/30 02:48:49 | 143380.517 | 12690.0006 | 1 | 11 | 0 | 0 | 0 | 0.1152878 | 3.447367 | 0.3974394 | 6.224297 | 5.757243 | 23.55448 | 21.05396 |  | 2.169112e-05 |  | 0 | [9 empty] | 27.06776 | -0.09411275 | 25 | 0 | 26.99755 | -0.07413745
5968 | 2021/03/30 02:50:19 | 143470.5174 | 12780.001 | 1 | 11 | 0 | 0 | 0 | 0.1150589 | 3.448064 | 0.3967305 | 6.22717 | 5.757243 | 23.56439 | 21.05396 |  | -3.003151e-06 |  | 0 | [9 empty] | 27.18296 | 0.008076429 | 25 | 0 | 26.85677 | -0.08969307
5969 | 2021/03/30 02:51:49 | 143560.5167 | 12870.0003 | 1 | 11 | 0 | 0 | 0 | 0.1150208 | 3.448763 | 0.3966795 | 6.230044 | 5.757243 | 23.5743 | 21.05396 |  | -5.571266e-06 |  | 4.157548 | [9 empty] | 27.31466 | 0.07581413 | 25 | 0 | 26.76808 | -0.0263828
5970 | 2021/03/30 02:53:19 | 143650.5169 | 12960.0005 | 1 | 11 | 0 | 0 | 0 | 0.1151733 | 3.449773 | 0.3973217 | 6.232917 | 5.757243 | 23.58421 | 21.05396 |  | 7.269883e-06 |  | 0 | [9 empty] | 27.55527 | 0.08185089 | 25 | 0 | 27.07295 | 0.08193433
5971 | 2021/03/30 02:54:49 | 143740.5168 | 13050.0004 | 1 | 11 | 0 | 0 | 0 | 0.1150665 | 3.450152 | 0.3969969 | 6.235792 | 5.757243 | 23.59413 | 21.05396 |  | 2.216634e-05 |  | 0 | [9 empty] | 27.17536 | 0.05524993 | 25 | 0 | 26.69977 | -0.07365108
5972 | 2021/03/30 02:56:19 | 143830.5179 | 13140.0015 | 1 | 11 | 0 | 0 | 0 | 0.1149597 | 3.450942 | 0.3967193 | 6.238665 | 5.757243 | 23.60404 | 21.05396 |  | -1.904377e-05 | [11 empty] | 27.37861 | 0.09795666 | 25 | 0 | 26.92456 | 0.08915424
5973 | 2021/03/30 02:57:49 | 143920.5179 | 13230.0015 | 1 | 11 | 0 | 0 | 0 | 0.1150284 | 3.45153 | 0.397024 | 6.241537 | 5.757243 | 23.61395 | 21.05396 |  | 2.339142e-05 |  | 0 | [9 empty] | 26.83783 | -0.09265959 | 25 | 0 | 26.76758 | -0.06823123
5974 | 2021/03/30 02:59:19 | 144010.5179 | 13320.0015 | 1 | 11 | 0 | 0 | 0 | 0.1151047 | 3.452276 | 0.3973732 | 6.244409 | 5.757243 | 23.62387 | 21.05396 |  | 6.045266e-06 |  | 0 | [9 empty] | 27.32701 | 0.0624299 | 25 | 0 | 26.95113 | 0.1269656
5975 | 2021/03/30 03:00:49 | 144100.5164 | 13410 | 1 | 11 | 0 | 0 | 0 | 0.1151733 | 3.452907 | 0.3976827 | 6.247283 | 5.757243 | 23.63379 | 21.05396 |  | -1.118195e-05 |  | 0 | [9 empty] | 27.11232 | 0.07665694 | 25 | 0 | 26.56908 | -0.07388413
5976 | 2021/03/30 03:02:19 | 144190.5174 | 13500.001 | 1 | 11 | 0 | 0 | 0 | 0.1150436 | 3.45346 | 0.3972985 | 6.250155 | 5.757243 | 23.64371 | 21.05396 |  | -1.043122e-05 |  | 4.217391 | [9 empty] | 26.89359 | 0.1346666 | 25 | 0 | 26.83328 | 0.06581306
5977 | 2021/03/30 03:03:49 | 144280.5177 | 13590.0013 | 1 | 11 | 0 | 0 | 0 | 0.1151581 | 3.454336 | 0.3977948 | 6.253027 | 5.757243 | 23.65363 | 21.05396 |  | -2.070422e-05 |  | 0 | [9 empty] | 27.19596 | 0.1432574 | 25 | 0 | 26.74885 | 0.02993882
5978 | 2021/03/30 03:05:19 | 144370.517 | 13680.0006 | 1 | 11 | 0 | 0 | 0 | 0.1148911 | 3.454921 | 0.3969397 | 6.255898 | 5.757243 | 23.66355 | 21.05396 |  | 3.888e-05 | [11 empty] | 26.8421 | -0.07690072 | 25 | 0 | 26.54415 | -0.1325154
5979 | 2021/03/30 03:06:49 | 144460.5171 | 13770.0007 | 1 | 11 | 0 | 0 | 0 | 0.1156387 | 3.45576 | 0.3996196 | 6.258772 | 5.757243 | 23.67348 | 21.05396 |  | -1.778064e-06 |  | 0 | [9 empty] | 26.92249 | -0.04229903 | 25 | 0 | 26.49647 | -0.1601517
5980 | 2021/03/30 03:08:19 | 144550.5172 | 13860.0008 | 1 | 11 | 0 | 0 | 0 | 0.1150284 | 3.456441 | 0.3975889 | 6.261648 | 5.757243 | 23.68341 | 21.05396 |  | -2.204781e-05 |  | 0 | [9 empty] | 27.20781 | 0.06672621 | 25 | 0 | 26.63976 | -0.08217931
5981 | 2021/03/30 03:09:49 | 144640.5171 | 13950.0007 | 1 | 11 | 0 | 0 | 0 | 0.1148529 | 3.457224 | 0.3970722 | 6.264522 | 5.757243 | 23.69335 | 21.05396 |  | -1.039154e-05 |  | 0 | [9 empty] | 27.32554 | 0.1051426 | 25 | 0 | 26.76474 | -0.06149769
5982 | 2021/03/30 03:11:19 | 144730.5171 | 14040.0007 | 1 | 11 | 0 | 0 | 0 | 0.1149445 | 3.45755 | 0.3974264 | 6.267396 | 5.757243 | 23.70329 | 21.05396 |  | 1.082697e-05 | [11 empty] | 27.31795 | 0.08574188 | 25 | 0 | 27.07006 | 0.1258063
5983 | 2021/03/30 03:12:49 | 144820.5172 | 14130.0008 | 1 | 11 | 0 | 0 | 0 | 0.1150055 | 3.458311 | 0.3977248 | 6.270269 | 5.757243 | 23.71322 | 21.05396 |  | 5.859222e-05 |  | 4.190942 | [9 empty] | 26.93952 | -0.1592636 | 25 | 0 | 26.79815 | -0.1060057
5984 | 2021/03/30 03:14:19 | 144910.5175 | 14220.0011 | 1 | 11 | 0 | 0 | 0 | 0.1148834 | 3.459147 | 0.3973986 | 6.273141 | 5.757243 | 23.72316 | 21.05396 |  | 1.276181e-05 | [11 empty] | 27.45391 | 0.0985235 | 25 | 0 | 27.17056 | 0.09858251
5985 | 2021/03/30 03:15:49 | 145000.5173 | 14310.0009 | 1 | 11 | 0 | 0 | 0 | 0.1149063 | 3.460028 | 0.397579 | 6.276012 | 5.757243 | 23.73309 | 21.05396 |  | -1.485597e-05 |  | 0 | [9 empty] | 27.35846 | 0.01036465 | 25 | 0 | 27.16366 | -0.06148696
5986 | 2021/03/30 03:17:19 | 145090.5172 | 14400.0008 | 1 | 11 | 0 | 0 | 0 | 0.1151047 | 3.460505 | 0.3983204 | 6.278885 | 5.757243 | 23.74303 | 21.05396 |  | 1.995482e-05 |  | 0 | [9 empty] | 27.33476 | 0.1006484 | 25 | 0 | 27.22905 | 0.09407938
5987 | 2021/03/30 03:18:49 | 145180.5177 | 14490.0013 | 1 | 11 | 0 | 0 | 0 | 0.1149216 | 3.461143 | 0.3977601 | 6.281757 | 5.757243 | 23.75297 | 21.05396 |  | 4.366424e-05 |  | 0 | [9 empty] | 27.08173 | -0.09215236 | 25 | 0 | 26.85506 | 0.007770061
5988 | 2021/03/30 03:20:19 | 145270.5175 | 14580.0011 | 1 | 11 | 0 | 0 | 0 | 0.1150436 | 3.461841 | 0.3982627 | 6.284629 | 5.757243 | 23.76291 | 21.05396 |  | 1.643707e-05 | [11 empty] | 27.23576 | 0.02655685 | 25 | 0 | 27.22243 | 0.08880615
5989 | 2021/03/30 03:21:49 | 145360.5179 | 14670.0015 | 1 | 11 | 0 | 0 | 0 | 0.1151428 | 3.462714 | 0.3987066 | 6.287501 | 5.757243 | 23.77285 | 21.05396 |  | 5.492287e-06 |  | 0 | [9 empty] | 27.45461 | -0.01562476 | 25 | 0 | 26.88684 | -0.08452058
5990 | 2021/03/30 03:23:19 | 145450.5168 | 14760.0004 | 1 | 11 | 0 | 0 | 0 | 0.1149826 | 3.463374 | 0.3982277 | 6.290375 | 5.757243 | 23.7828 | 21.05396 |  | 2.501143e-05 |  | 0 | [9 empty] | 27.49865 | -0.008884072 | 25 | 0 | 26.90249 | -0.09332955
5991 | 2021/03/30 03:24:49 | 145540.5164 | 14850 | 1 | 11 | 0 | 0 | 0 | 0.1150589 | 3.46404 | 0.3985686 | 6.293249 | 5.757243 | 23.79276 | 21.05396 |  | 1.371017e-05 |  | 4.144747 | [9 empty] | 27.15092 | -0.06771803 | 25 | 0 | 26.85315 | -0.001106262
5992 | 2021/03/30 03:26:19 | 145630.5169 | 14940.0005 | 1 | 11 | 0 | 0 | 0 | 0.1150055 | 3.464787 | 0.3984696 | 6.296119 | 5.757243 | 23.8027 | 21.05396 |  | 3.318777e-06 |  | 0 | [9 empty] | 27.46029 | 0.09474635 | 25 | 0 | 27.24091 | 0.02371311
5993 | 2021/03/30 03:27:49 | 145720.5174 | 15030.001 | 1 | 11 | 0 | 0 | 0 | 0.1151581 | 3.465572 | 0.3990887 | 6.298991 | 5.757243 | 23.81266 | 21.05396 |  | 2.461794e-05 |  | 0 | [9 empty] | 27.50455 | 0.03214836 | 25 | 0 | 26.92262 | -0.07453144
5994 | 2021/03/30 03:29:19 | 145810.5169 | 15120.0005 | 1 | 11 | 0 | 0 | 0 | 0.115181 | 3.466399 | 0.3992633 | 6.301864 | 5.757243 | 23.82261 | 21.05396 |  | 4.109303e-06 | [11 empty] | 27.42547 | -0.005040765 | 25 | 0 | 26.68978 | -0.1072884
5995 | 2021/03/30 03:30:49 | 145900.5174 | 15210.001 | 1 | 11 | 0 | 0 | 0 | 0.1152344 | 3.466989 | 0.3995164 | 6.304739 | 5.757243 | 23.83258 | 21.05396 |  | 1.082697e-05 |  | 0 | [9 empty] | 27.02414 | -0.1108378 | 25 | 0 | 26.97525 | -0.05310416
5996 | 2021/03/30 03:32:19 | 145990.518 | 15300.0016 | 1 | 11 | 0 | 0 | 0 | 0.1150055 | 3.467941 | 0.3988323 | 6.307615 | 5.757243 | 23.84255 | 21.05396 |  | -1.299887e-05 |  | 0 | [9 empty] | 27.17105 | 0.06256759 | 25 | 0 | 26.65987 | -0.0552237
5997 | 2021/03/30 03:33:49 | 146080.5169 | 15390.0005 | 1 | 11 | 0 | 0 | 0 | 0.114769 | 3.468579 | 0.3980853 | 6.310489 | 5.757243 | 23.85252 | 21.05396 |  | 2.094285e-05 |  | 3.741736 | [9 empty] | 27.37621 | 0.07898986 | 25 | 0 | 26.9506 | 0.08795381
5998 | 2021/03/30 03:35:19 | 146170.5172 | 15480.0008 | 1 | 11 | 0 | 0 | 0 | 0.115509 | 3.469501 | 0.4007586 | 6.313363 | 5.757243 | 23.86249 | 21.05396 |  | 1.458024e-05 | [11 empty] | 26.90324 | -0.1191545 | 25 | 0 | 26.86146 | -0.03696501
5999 | 2021/03/30 03:36:49 | 146260.5172 | 15570.0008 | 1 | 11 | 0 | 0 | 0 | 0.1152954 | 3.470244 | 0.4001032 | 6.316236 | 5.757243 | 23.87246 | 21.05396 |  | 2.722436e-05 |  | 0 | [9 empty] | 27.07344 | -0.08136213 | 25 | 0 | 27.03878 | 0.03859699
6000 | 2021/03/30 03:38:19 | 146350.5173 | 15660.0009 | 1 | 11 | 0 | 0 | 0 | 0.115097 | 3.47087 | 0.3994867 | 6.319113 | 5.757243 | 23.88244 | 21.05396 |  | 4.938697e-06 |  | 0 | [9 empty] | 27.36602 | 0.09084463 | 25 | 0 | 26.91907 | 0.09982526
6001 | 2021/03/30 03:39:49 | 146440.5167 | 15750.0003 | 1 | 11 | 0 | 0 | 0 | 0.1150436 | 3.471897 | 0.3994195 | 6.321988 | 5.757243 | 23.89242 | 21.05396 |  | 5.362161e-05 |  | 0 | [9 empty] | 27.33713 | 0.02531767 | 25 | 0 | 27.0537 | 0.1120239
6002 | 2021/03/30 03:41:19 | 146530.5175 | 15840.0011 | 1 | 11 | 0 | 0 | 0 | 0.1149826 | 3.472393 | 0.3992648 | 6.324863 | 5.757243 | 23.90241 | 21.05396 |  | 1.758409e-05 | [11 empty] | 27.20803 | 0.04539371 | 25 | 0 | 26.76093 | -0.08793771
6003 | 2021/03/30 03:42:49 | 146620.5177 | 15930.0013 | 1 | 11 | 0 | 0 | 0 | 0.1152191 | 3.473597 | 0.4002247 | 6.327737 | 5.757243 | 23.91239 | 21.05396 |  | 2.291878e-06 |  | 3.592451 | [9 empty] | 27.14261 | 0.03302217 | 25 | 0 | 26.73103 | -0.07365525
6004 | 2021/03/30 03:44:19 | 146710.5168 | 16020.0004 | 1 | 11 | 0 | 0 | 0 | 0.1151352 | 3.474495 | 0.4000367 | 6.330612 | 5.757243 | 23.92237 | 21.05396 |  | 6.400976e-06 | [11 empty] | 27.28027 | 0.007323623 | 25 | 0 | 26.69595 | -0.1319456
6005 | 2021/03/30 03:45:49 | 146800.5171 | 16110.0007 | 1 | 11 | 0 | 0 | 0 | 0.1150665 | 3.475285 | 0.3998889 | 6.333487 | 5.757243 | 23.93236 | 21.05396 |  | 3.793423e-06 |  | 0 | [9 empty] | 26.9862 | -0.05599499 | 25 | 0 | 26.96575 | 0.1018077
6006 | 2021/03/30 03:47:19 | 146890.5165 | 16200.0001 | 1 | 11 | 0 | 0 | 0 | 0.1150818 | 3.475897 | 0.4000125 | 6.33636 | 5.757243 | 23.94235 | 21.05396 |  | 1.347299e-05 |  | 0 | [9 empty] | 27.3459 | 0.1259595 | 25.1 | 0 | 26.87759 | -0.01177371
6007 | 2021/03/30 03:48:49 | 146980.5182 | 16290.0018 | 1 | 11 | 0 | 0 | 0 | 0.1151962 | 3.476875 | 0.4005228 | 6.339235 | 5.757243 | 23.95234 | 21.05396 |  | 1.560758e-05 |  | 0 | [9 empty] | 27.28621 | 0.0767076 | 25 | 0 | 26.73958 | -0.07883489
6008 | 2021/03/30 03:50:19 | 147070.5172 | 16380.0008 | 1 | 11 | 0 | 0 | 0 | 0.1149445 | 3.477921 | 0.3997679 | 6.34211 | 5.757243 | 23.96234 | 21.05396 |  | 2.528969e-05 | [11 empty] | 27.23149 | 0.1084256 | 25 | 0 | 26.89823 | 0.06624937
6009 | 2021/03/30 03:51:49 | 147160.5165 | 16470.0001 | 1 | 11 | 0 | 0 | 0 | 0.1154099 | 3.478975 | 0.4015082 | 6.344983 | 5.757243 | 23.97234 | 21.05396 |  | -1.548981e-05 |  | 3.249049 | [9 empty] | 27.31202 | 0.1080364 | 25 | 0 | 26.801 | -0.04082501
6010 | 2021/03/30 03:53:19 | 147250.5181 | 16560.0017 | 1 | 11 | 0 | 0 | 0 | 0.1152725 | 3.479894 | 0.4011361 | 6.347855 | 5.757243 | 23.98233 | 21.05396 |  | 3.955237e-05 |  | 0 | [9 empty] | 27.00897 | -0.04806221 | 25 | 0 | 26.56168 | -0.1436841
6011 | 2021/03/30 03:54:49 | 147340.5167 | 16650.0003 | 1 | 11 | 0 | 0 | 0 | 0.1152115 | 3.48053 | 0.4009971 | 6.350729 | 5.757243 | 23.99233 | 21.05396 |  | -9.877476e-06 | [11 empty] | 26.96936 | -0.07206798 | 25 | 0 | 26.89202 | 0.09685218
6012 | 2021/03/30 03:56:19 | 147430.5175 | 16740.0011 | 1 | 11 | 0 | 0 | 0 | 0.115097 | 3.481647 | 0.4007271 | 6.353608 | 5.757243 | 24.00235 | 21.05396 |  | -9.76016e-06 |  | 0 | [9 empty] | 27.1239 | 0.07214308 | 25 | 0 | 26.87591 | 0.1077646
6013 | 2021/03/30 03:57:49 | 147520.5177 | 16830.0013 | 1 | 11 | 0 | 0 | 0 | 0.1153259 | 3.48266 | 0.4016409 | 6.356486 | 5.757243 | 24.01237 | 21.05396 |  | 1.679185e-05 |  | 0 | [9 empty] | 27.20259 | 0.04777074 | 25 | 0 | 26.73011 | -0.04892051
6014 | 2021/03/30 03:59:19 | 147610.5176 | 16920.0012 | 1 | 11 | 0 | 0 | 0 | 0.1152573 | 3.483704 | 0.4015223 | 6.359364 | 5.757243 | 24.0224 | 21.05396 |  | 3.567774e-05 |  | 2.975496 | [9 empty] | 26.84396 | -0.027619 | 25 | 0 | 26.79506 | 0.07460952
6015 | 2021/03/30 04:00:49 | 147700.517 | 17010.0006 | 1 | 11 | 0 | 0 | 0 | 0.1153259 | 3.484655 | 0.401871 | 6.362241 | 5.757243 | 24.03242 | 21.05396 |  | 2.45772e-05 | [11 empty] | 26.95044 | -0.1226789 | 25 | 0 | 26.47462 | -0.08714497
6016 | 2021/03/30 04:02:19 | 147790.5171 | 17100.0007 | 1 | 11 | 0 | 0 | 0 | 0.115448 | 3.48556 | 0.4024009 | 6.365119 | 5.757243 | 24.04245 | 21.05396 |  | 7.427924e-06 |  | 0 | [9 empty] | 26.77212 | 0.04111052 | 25 | 0 | 26.74455 | 0.1034081
6017 | 2021/03/30 04:03:49 | 147880.517 | 17190.0006 | 1 | 11 | 0 | 0 | 0 | 0.1155014 | 3.486754 | 0.402725 | 6.367997 | 5.757243 | 24.05249 | 21.05396 |  | 6.527793e-05 |  | 0 | [9 empty] | 26.91132 | 0.0171113 | 25 | 0 | 26.87665 | 0.1016146
6018 | 2021/03/30 04:05:19 | 147970.5171 | 17280.0007 | 1 | 11 | 0 | 0 | 0 | 0.1149063 | 3.487969 | 0.4007896 | 6.370873 | 5.757243 | 24.06252 | 21.05396 |  | 2.066488e-05 |  | 0 | [9 empty] | 27.13527 | 0.0734216 | 25 | 0 | 26.85173 | -0.01994073
6019 | 2021/03/30 04:06:49 | 148060.5171 | 17370.0007 | 1 | 11 | 0 | 0 | 0 | 0.1151733 | 3.489103 | 0.4018515 | 6.37375 | 5.757243 | 24.07255 | 21.05396 |  | -1.434221e-05 |  | 2.700474 | [9 empty] | 26.7591 | -0.09052813 | 25 | 0 | 26.43974 | -0.006081462
6020 | 2021/03/30 04:08:19 | 148150.5172 | 17460.0008 | 1 | 11 | 0 | 0 | 0 | 0.1151047 | 3.490062 | 0.4017225 | 6.376623 | 5.757243 | 24.08258 | 21.05396 |  | -4.22784e-06 |  | 0 | [9 empty] | 27.19475 | 0.06422579 | 25 | 0 | 26.8259 | -0.013569
6021 | 2021/03/30 04:09:49 | 148240.5173 | 17550.0009 | 1 | 11 | 0 | 0 | 0 | 0.1149445 | 3.491158 | 0.4012894 | 6.379495 | 5.757243 | 24.0926 | 21.05396 |  | 1.580501e-05 | [11 empty] | 26.89969 | -0.05745411 | 25 | 0 | 26.65159 | 0.06474853
6022 | 2021/03/30 04:11:19 | 148330.518 | 17640.0016 | 1 | 11 | 0 | 0 | 0 | 0.115097 | 3.492394 | 0.4019641 | 6.382368 | 5.757243 | 24.10263 | 21.05396 |  | 4.192279e-05 |  | 0 | [9 empty] | 27.31249 | 0.08708715 | 25 | 0 | 26.64684 | -0.02845824
6023 | 2021/03/30 04:12:49 | 148420.5164 | 17730 | 1 | 11 | 0 | 0 | 0 | 0.1151352 | 3.493468 | 0.4022211 | 6.385242 | 5.757243 | 24.11267 | 21.05396 |  | 2.291594e-06 |  | 0 | [9 empty] | 27.01349 | -0.09765625 | 25 | 0 | 26.87927 | -0.1065677
6024 | 2021/03/30 04:14:19 | 148510.5173 | 17820.0009 | 1 | 11 | 0 | 0 | 0 | 0.1149445 | 3.494676 | 0.4016938 | 6.388118 | 5.757243 | 24.12272 | 21.05396 |  | -7.784483e-06 |  | 2.570192 | [9 empty] | 27.12014 | -0.08816659 | 25 | 0 | 27.05704 | -0.04153907
6025 | 2021/03/30 04:15:49 | 148600.5167 | 17910.0003 | 1 | 11 | 0 | 0 | 0 | 0.1151199 | 3.495605 | 0.4024137 | 6.390994 | 5.757243 | 24.13277 | 21.05396 |  | 2.090369e-05 |  | 0 | [9 empty] | 27.10945 | -0.05316198 | 25 | 0 | 26.87568 | -0.1065028
6026 | 2021/03/30 04:17:19 | 148690.5174 | 18000.001 | 1 | 11 | 0 | 0 | 0 | 0.1149979 | 3.497029 | 0.402151 | 6.39387 | 5.757243 | 24.14283 | 21.05396 |  | 3.53239e-05 |  | 0 | [9 empty] | 27.60187 | 0.0681448 | 25 | 0 | 27.09115 | 0.07933021
6027 | 2021/03/30 04:18:49 | 148780.5167 | 18090.0003 | 1 | 11 | 0 | 0 | 0 | 0.1150818 | 3.498353 | 0.4025968 | 6.396745 | 5.757243 | 24.15288 | 21.05396 |  | 7.743942e-06 | [11 empty] | 27.55711 | 0.08347392 | 25 | 0 | 27.01791 | 0.07912278
6028 | 2021/03/30 04:20:19 | 148870.5169 | 18180.0005 | 1 | 11 | 0 | 0 | 0 | 0.1152496 | 3.499487 | 0.4033145 | 6.399622 | 5.757243 | 24.16295 | 21.05396 |  | -1.256592e-05 |  | 2.454666 | [9 empty] | 27.22603 | -0.01339793 | 25 | 0 | 26.81452 | -0.1089585
6029 | 2021/03/30 04:21:49 | 148960.5168 | 18270.0004 | 1 | 11 | 0 | 0 | 0 | 0.1151581 | 3.500597 | 0.4031221 | 6.402498 | 5.757243 | 24.17302 | 21.05396 |  | 1.264327e-06 |  | 0 | [9 empty] | 27.24356 | -0.08919239 | 25 | 0 | 27.13783 | -0.0114882
6030 | 2021/03/30 04:23:19 | 149050.517 | 18360.0006 | 1 | 11 | 0 | 0 | 0 | 0.1150665 | 3.501634 | 0.4029208 | 6.405374 | 5.757243 | 24.18308 | 21.05396 |  | -1.738638e-06 |  | 0 | [9 empty] | 27.54935 | 0.09341002 | 25 | 0 | 26.96747 | 0.01571774
6031 | 2021/03/30 04:24:49 | 149140.5171 | 18450.0007 | 1 | 11 | 0 | 0 | 0 | 0.1152344 | 3.502995 | 0.4036655 | 6.408249 | 5.757243 | 24.19316 | 21.05396 |  | 2.991321e-05 | [11 empty] | 27.53843 | -0.005108118 | 25 | 0 | 27.31908 | 0.1059568
6032 | 2021/03/30 04:26:19 | 149230.517 | 18540.0006 | 1 | 11 | 0 | 0 | 0 | 0.1152496 | 3.504347 | 0.4038746 | 6.411124 | 5.757243 | 24.20323 | 21.05396 |  | -4.504801e-06 |  | 2.365084 | [9 empty] | 27.29757 | -0.07135332 | 25 | 0 | 27.1644 | 0.04614472
6033 | 2021/03/30 04:27:49 | 149320.5171 | 18630.0007 | 1 | 11 | 0 | 0 | 0 | 0.1150055 | 3.505596 | 0.4031628 | 6.413995 | 5.757243 | 24.21329 | 21.05396 |  | 4.820249e-06 |  | 0 | [9 empty] | 27.59761 | 0.1250762 | 25 | 0 | 27.23617 | 0.08516431
6034 | 2021/03/30 04:29:19 | 149410.5171 | 18720.0007 | 1 | 11 | 0 | 0 | 0 | 0.1150436 | 3.506732 | 0.4034271 | 6.416867 | 5.757243 | 24.22336 | 21.05396 |  | 3.93205e-05 | [11 empty] | 27.24693 | -0.06787002 | 25 | 0 | 27.11987 | 0.08540571
6035 | 2021/03/30 04:30:49 | 149500.5171 | 18810.0007 | 1 | 11 | 0 | 0 | 0 | 0.1153259 | 3.507744 | 0.4045337 | 6.419742 | 5.757243 | 24.23344 | 21.05396 |  | 2.88063e-05 |  | 0 | [9 empty] | 27.21541 | -0.1319498 | 25 | 0 | 26.86079 | -0.08318186
6036 | 2021/03/30 04:32:19 | 149590.5175 | 18900.0011 | 1 | 11 | 0 | 0 | 0 | 0.1152878 | 3.509084 | 0.4045546 | 6.422616 | 5.757243 | 24.24353 | 21.05396 |  | -1.540976e-06 |  | 2.366539 | [9 empty] | 27.59122 | 0.1094478 | 25 | 0 | 27.30795 | 0.1028454
6037 | 2021/03/30 04:33:49 | 149680.5173 | 18990.0009 | 1 | 11 | 0 | 0 | 0 | 0.1152878 | 3.510211 | 0.4046845 | 6.425489 | 5.757243 | 24.25361 | 21.05396 |  | 4.148575e-06 |  | 0 | [9 empty] | 27.58486 | 0.09835422 | 25 | 0 | 27.01725 | -0.05487025
6038 | 2021/03/30 04:35:19 | 149770.5165 | 19080.0001 | 1 | 11 | 0 | 0 | 0 | 0.1151733 | 3.511646 | 0.4044479 | 6.428363 | 5.757243 | 24.2637 | 21.05396 |  | 2.08231e-05 | [11 empty] | 27.22748 | -0.1158154 | 25 | 0 | 26.80886 | -0.0914818
6039 | 2021/03/30 04:36:49 | 149860.5178 | 19170.0014 | 1 | 11 | 0 | 0 | 0 | 0.1152496 | 3.51283 | 0.4048523 | 6.431237 | 5.757243 | 24.2738 | 21.05396 |  | 2.765991e-05 |  | 0 | [9 empty] | 27.44542 | 0.08882701 | 25 | 0 | 27.21182 | 0.1266575
6040 | 2021/03/30 04:38:19 | 149950.517 | 19260.0006 | 1 | 11 | 0 | 0 | 0 | 0.1153336 | 3.513973 | 0.4052792 | 6.434112 | 5.757243 | 24.2839 | 21.05396 |  | 7.665493e-06 |  | 2.349735 | [9 empty] | 27.49324 | -0.01109779 | 25 | 0 | 26.8544 | -0.1266432
6041 | 2021/03/30 04:39:49 | 150040.5172 | 19350.0008 | 1 | 11 | 0 | 0 | 0 | 0.1153717 | 3.515077 | 0.4055404 | 6.436988 | 5.757243 | 24.294 | 21.05396 |  | 2.307512e-05 |  | 0 | [9 empty] | 27.13654 | -0.08704662 | 25 | 0 | 27.22815 | -0.07022381
6042 | 2021/03/30 04:41:19 | 150130.5178 | 19440.0014 | 1 | 11 | 0 | 0 | 0 | 0.1152191 | 3.516347 | 0.4051503 | 6.439862 | 5.757243 | 24.30411 | 21.05396 |  | 2.248151e-05 | [11 empty] | 27.35371 | -0.1027173 | 25 | 0 | 26.86408 | 0.01717329
6043 | 2021/03/30 04:42:49 | 150220.518 | 19530.0016 | 1 | 11 | 0 | 0 | 0 | 0.1150818 | 3.517609 | 0.4048128 | 6.442737 | 5.757243 | 24.31422 | 21.05396 |  | 3.528235e-05 |  | 0 | [9 empty] | 27.58532 | 0.1164287 | 25 | 0 | 27.33047 | 0.0009655952
6044 | 2021/03/30 04:44:19 | 150310.5179 | 19620.0015 | 1 | 11 | 0 | 0 | 0 | 0.1151733 | 3.518801 | 0.4052719 | 6.445612 | 5.757243 | 24.32434 | 21.05396 |  | 2.849042e-05 |  | 2.381232 | [9 empty] | 27.27561 | 0.0971657 | 25 | 0 | 27.16278 | 0.08837819
6045 | 2021/03/30 04:45:49 | 150400.5172 | 19710.0008 | 1 | 11 | 0 | 0 | 0 | 0.1155777 | 3.519929 | 0.4068253 | 6.448488 | 5.757243 | 24.33446 | 21.05396 |  | -1.505315e-05 | [11 empty] | 27.52898 | 0.1036167 | 25 | 0 | 27.30252 | 0.01038015
6046 | 2021/03/30 04:47:19 | 150490.5172 | 19800.0008 | 1 | 11 | 0 | 0 | 0 | 0.1151352 | 3.521031 | 0.4053946 | 6.451361 | 5.757243 | 24.34457 | 21.05396 |  | 1.169503e-05 |  | 0 | [9 empty] | 27.18961 | -0.06938517 | 25 | 0 | 27.01988 | 0.04828572
6047 | 2021/03/30 04:48:49 | 150580.5166 | 19890.0002 | 1 | 11 | 0 | 0 | 0 | 0.1154099 | 3.52219 | 0.4064956 | 6.454233 | 5.757243 | 24.35468 | 21.05396 |  | 1.924388e-05 |  | 0 | [9 empty] | 27.58204 | 0.04278541 | 25 | 0 | 27.12818 | -0.08607864
6048 | 2021/03/30 04:50:19 | 150670.5167 | 19980.0003 | 1 | 11 | 0 | 0 | 0 | 0.1151733 | 3.523327 | 0.4057932 | 6.457108 | 5.757243 | 24.36481 | 21.05396 |  | 2.418167e-05 |  | 0 | [9 empty] | 27.5425 | -0.01406491 | 25 | 0 | 27.03173 | -0.1207381
6049 | 2021/03/30 04:51:49 | 150760.5174 | 20070.001 | 1 | 11 | 0 | 0 | 0 | 0.1153488 | 3.524272 | 0.4065205 | 6.459983 | 5.757243 | 24.37494 | 21.05396 |  | -1.572599e-05 |  | 2.603356 | [9 empty] | 27.15692 | -0.06719828 | 25 | 0 | 26.8805 | 0.05049646
6050 | 2021/03/30 04:53:19 | 150850.5175 | 20160.0011 | 1 | 11 | 0 | 0 | 0 | 0.1150055 | 3.525368 | 0.4054367 | 6.462859 | 5.757243 | 24.38508 | 21.05396 |  | 2.619681e-05 |  | 0 | [9 empty] | 27.27298 | 0.05647659 | 25 | 0 | 27.07725 | 0.06097317
6051 | 2021/03/30 04:54:49 | 150940.5175 | 20250.0011 | 1 | 11 | 0 | 0 | 0 | 0.1150055 | 3.526483 | 0.4055649 | 6.465733 | 5.757243 | 24.39522 | 21.05396 |  | 2.694598e-05 | [11 empty] | 27.51293 | 0.0329417 | 25 | 0 | 26.8046 | -0.07149577
6052 | 2021/03/30 04:56:19 | 151030.5175 | 20340.0011 | 1 | 11 | 0 | 0 | 0 | 0.1149673 | 3.527419 | 0.4055378 | 6.468609 | 5.757243 | 24.40536 | 21.05396 |  | 8.060021e-06 |  | 0 | [9 empty] | 27.43239 | 0.1071203 | 25 | 0 | 26.86459 | -0.01281917
6053 | 2021/03/30 04:57:49 | 151120.5167 | 20430.0003 | 1 | 11 | 0 | 0 | 0 | 0.1152573 | 3.528806 | 0.4067207 | 6.471482 | 5.757243 | 24.4155 | 21.05396 |  | 3.59564e-06 |  | 2.619503 | [9 empty] | 27.52119 | 0.05957782 | 25 | 0 | 27.03173 | 0.07964611
6054 | 2021/03/30 04:59:19 | 151210.5175 | 20520.0011 | 1 | 11 | 0 | 0 | 0 | 0.1149673 | 3.530055 | 0.4058409 | 6.474358 | 5.757243 | 24.42564 | 21.05396 |  | 4.662748e-06 | [11 empty] | 27.65043 | 0.07967532 | 25 | 0 | 27.1682 | 0.104205
6055 | 2021/03/30 05:00:49 | 151300.5176 | 20610.0012 | 1 | 11 | 0 | 0 | 0 | 0.1152954 | 3.530733 | 0.4070773 | 6.477232 | 5.757243 | 24.43579 | 21.05396 |  | 1.687199e-05 |  | 0 | [9 empty] | 27.65967 | 0.1009238 | 25 | 0 | 27.03527 | 0.04548013
6056 | 2021/03/30 05:02:19 | 151390.5168 | 20700.0004 | 1 | 11 | 0 | 0 | 0 | 0.1149292 | 3.531558 | 0.4058791 | 6.480107 | 5.757243 | 24.44594 | 21.05396 |  | 2.271951e-05 |  | 0 | [9 empty] | 27.60831 | 0.07162273 | 25 | 0 | 27.04783 | 0.05614698
6057 | 2021/03/30 05:03:49 | 151480.5175 | 20790.0011 | 1 | 11 | 0 | 0 | 0 | 0.1149063 | 3.532745 | 0.4059347 | 6.48298 | 5.757243 | 24.45609 | 21.05396 |  | -1.730749e-05 |  | 0 | [9 empty] | 27.67789 | 0.06724238 | 25 | 0 | 27.18858 | 0.09842634
6058 | 2021/03/30 05:05:19 | 151570.5168 | 20880.0004 | 1 | 11 | 0 | 0 | 0 | 0.1151962 | 3.53395 | 0.4070976 | 6.485857 | 5.757243 | 24.46626 | 21.05396 |  | 1.683234e-05 |  | 2.790115 | [9 empty] | 27.21093 | 0.02331674 | 25 | 0 | 26.76383 | -0.07890821
6059 | 2021/03/30 05:06:49 | 151660.5176 | 20970.0012 | 1 | 11 | 0 | 0 | 0 | 0.1155396 | 3.534996 | 0.408432 | 6.488733 | 5.757243 | 24.47642 | 21.05396 |  | 8.021109e-06 | [11 empty] | 27.57899 | 0.07008433 | 25 | 0 | 27.09669 | 0.09016097
6060 | 2021/03/30 05:08:19 | 151750.5167 | 21060.0003 | 1 | 11 | 0 | 0 | 0 | 0.1148453 | 3.535859 | 0.4060768 | 6.491608 | 5.757243 | 24.48659 | 21.05396 |  | -1.062825e-05 |  | 0 | [9 empty] | 27.52522 | 0.01168787 | 25.1 | 0 | 26.90587 | -0.1161158
6061 | 2021/03/30 05:09:49 | 151840.5167 | 21150.0003 | 1 | 11 | 0 | 0 | 0 | 0.1152115 | 3.536921 | 0.407494 | 6.494482 | 5.757243 | 24.49675 | 21.05396 |  | -4.504391e-06 |  | 0 | [9 empty] | 27.41795 | 0.03974378 | 25 | 0 | 27.2483 | 0.1508766
6062 | 2021/03/30 05:11:19 | 151930.5169 | 21240.0005 | 1 | 11 | 0 | 0 | 0 | 0.1149826 | 3.538118 | 0.406822 | 6.497354 | 5.757243 | 24.50691 | 21.05396 |  | 9.048368e-06 |  | 0 | [9 empty] | 27.24485 | -0.09294689 | 25 | 0 | 26.8049 | -0.137459
6063 | 2021/03/30 05:12:49 | 152020.5169 | 21330.0005 | 1 | 11 | 0 | 0 | 0 | 0.115181 | 3.539276 | 0.4076573 | 6.500226 | 5.757243 | 24.51707 | 21.05396 |  | 4.583415e-06 |  | 2.695332 | [9 empty] | 27.49233 | 0.07578611 | 25 | 0 | 26.86061 | -0.09080887
6064 | 2021/03/30 05:14:19 | 152110.5167 | 21420.0003 | 1 | 11 | 0 | 0 | 0 | 0.1148071 | 3.540003 | 0.4064175 | 6.503098 | 5.757243 | 24.52724 | 21.05396 |  | -1.058997e-05 |  | 0 | [9 empty] | 27.48287 | -0.00805676 | 25 | 0 | 27.33456 | 0.1341152
6065 | 2021/03/30 05:15:49 | 152200.5167 | 21510.0003 | 1 | 11 | 0 | 0 | 0 | 0.1150284 | 3.541197 | 0.4073382 | 6.50597 | 5.757243 | 24.53741 | 21.05396 |  | 1.288108e-05 | [11 empty] | 27.58963 | 0.09723842 | 25 | 0 | 26.92959 | -0.06265819
6066 | 2021/03/30 05:17:19 | 152290.5175 | 21600.0011 | 1 | 11 | 0 | 0 | 0 | 0.1148071 | 3.542361 | 0.4066882 | 6.508842 | 5.757243 | 24.54758 | 21.05396 |  | 2.433972e-05 |  | 0 | [9 empty] | 27.43126 | 0.01301765 | 25 | 0 | 26.86346 | -0.1225042
6067 | 2021/03/30 05:18:49 | 152380.5169 | 21690.0005 | 1 | 11 | 0 | 0 | 0 | 0.1152344 | 3.54323 | 0.408302 | 6.511714 | 5.757243 | 24.55775 | 21.05396 |  | 8.771854e-06 |  | 0 | [9 empty] | 27.49827 | 0.04470587 | 25 | 0 | 26.895 | -0.1019001
6068 | 2021/03/30 05:20:19 | 152470.5175 | 21780.0011 | 1 | 11 | 0 | 0 | 0 | 0.1155396 | 3.544484 | 0.4095283 | 6.514589 | 5.757243 | 24.56794 | 21.05396 |  | -4.030244e-06 |  | 2.745903 | [9 empty] | 27.44971 | -0.01887679 | 25 | 0 | 27.32271 | 0.129953
6069 | 2021/03/30 05:21:49 | 152560.5176 | 21870.0012 | 1 | 11 | 0 | 0 | 0 | 0.1151733 | 3.545511 | 0.4083482 | 6.517464 | 5.757243 | 24.57814 | 21.05396 |  | 1.857196e-06 |  | 0 | [9 empty] | 27.57543 | 0.06711721 | 25 | 0 | 27.04264 | -0.08976161
6070 | 2021/03/30 05:23:19 | 152650.5177 | 21960.0013 | 1 | 11 | 0 | 0 | 0 | 0.1152954 | 3.546649 | 0.4089123 | 6.52034 | 5.757243 | 24.58833 | 21.05396 |  | 3.350662e-05 | [11 empty] | 27.52741 | 0.06778836 | 25 | 0 | 27.31516 | 0.06564438
6071 | 2021/03/30 05:24:49 | 152740.5167 | 22050.0003 | 1 | 11 | 0 | 0 | 0 | 0.1150589 | 3.547768 | 0.4082023 | 6.523215 | 5.757243 | 24.59853 | 21.05396 |  | -5.136586e-07 |  | 0 | [9 empty] | 27.16534 | -0.04890203 | 25 | 0 | 27.08092 | 0.0443542
6072 | 2021/03/30 05:26:19 | 152830.5167 | 22140.0003 | 1 | 11 | 0 | 0 | 0 | 0.1149673 | 3.549082 | 0.4080284 | 6.526091 | 5.757243 | 24.60874 | 21.05396 |  | -1.015489e-05 |  | 2.578394 | [9 empty] | 27.21459 | -0.0482744 | 25 | 0 | 26.96665 | 0.002789497
6073 | 2021/03/30 05:27:49 | 152920.5175 | 22230.0011 | 1 | 11 | 0 | 0 | 0 | 0.1150055 | 3.549955 | 0.4082643 | 6.528964 | 5.757243 | 24.61893 | 21.05396 |  | 1.481732e-05 | [11 empty] | 27.54447 | 0.06254673 | 25 | 0 | 26.89147 | -0.04630983
6074 | 2021/03/30 05:29:19 | 153010.5167 | 22320.0003 | 1 | 11 | 0 | 0 | 0 | 0.1151581 | 3.551031 | 0.40893 | 6.531835 | 5.757243 | 24.62913 | 21.05396 |  | -7.98153e-06 |  | 0 | [9 empty] | 27.5324 | 0.04674554 | 25 | 0 | 27.32727 | 0.0867939
6075 | 2021/03/30 05:30:49 | 153100.5168 | 22410.0004 | 1 | 11 | 0 | 0 | 0 | 0.1148682 | 3.552145 | 0.4080285 | 6.534708 | 5.757243 | 24.63933 | 21.05396 |  | 3.204254e-05 |  | 0 | [9 empty] | 27.47696 | 0.009034872 | 25 | 0 | 27.28602 | 0.05348802
6076 | 2021/03/30 05:32:19 | 153190.5176 | 22500.0012 | 1 | 11 | 0 | 0 | 0 | 0.1152878 | 3.553371 | 0.4096603 | 6.537582 | 5.757243 | 24.64954 | 21.05396 |  | 2.52483e-05 |  | 0 | [9 empty] | 27.08406 | -0.08439124 | 24.9 | 0 | 26.85739 | -0.008885264
6077 | 2021/03/30 05:33:49 | 153280.5176 | 22590.0012 | 1 | 11 | 0 | 0 | 0 | 0.1151199 | 3.554452 | 0.4091882 | 6.540456 | 5.757243 | 24.65976 | 21.05396 |  | 1.201181e-05 |  | 2.627114 | [9 empty] | 27.44672 | 0.05901098 | 25 | 0 | 26.92873 | -0.02319694
6078 | 2021/03/30 05:35:19 | 153370.5175 | 22680.0011 | 1 | 11 | 0 | 0 | 0 | 0.1149216 | 3.555341 | 0.4085855 | 6.543328 | 5.757243 | 24.66997 | 21.05396 |  | 5.215653e-05 |  | 0 | [9 empty] | 26.93496 | -0.05087495 | 25 | 0 | 27.11637 | 0.04019976
6079 | 2021/03/30 05:36:49 | 153460.5176 | 22770.0012 | 1 | 11 | 0 | 0 | 0 | 0.1152115 | 3.55633 | 0.4097301 | 6.546201 | 5.757243 | 24.68018 | 21.05396 |  | 2.295697e-05 | [11 empty] | 27.18094 | -0.006222725 | 25 | 0 | 26.71527 | -0.0773567
6080 | 2021/03/30 05:38:19 | 153550.5169 | 22860.0005 | 1 | 11 | 0 | 0 | 0 | 0.1152344 | 3.557533 | 0.4099502 | 6.549077 | 5.757243 | 24.69041 | 21.05396 |  | -4.899797e-06 |  | 0 | [9 empty] | 27.2555 | 0.07907987 | 25 | 0 | 26.75865 | 0.08361161
6081 | 2021/03/30 05:39:49 | 153640.5171 | 22950.0007 | 1 | 11 | 0 | 0 | 0 | 0.1154327 | 3.558665 | 0.4107863 | 6.55195 | 5.757243 | 24.70064 | 21.05396 |  | -6.321585e-07 |  | 0 | [9 empty] | 26.74047 | -0.08681417 | 25 | 0 | 26.78405 | -0.04903138
6082 | 2021/03/30 05:41:19 | 153730.5175 | 23040.0011 | 1 | 11 | 0 | 0 | 0 | 0.1148529 | 3.559651 | 0.4088362 | 6.554825 | 5.757243 | 24.71087 | 21.05396 |  | -3.59558e-05 |  | 2.655892 | [9 empty] | 27.11285 | 0.06894588 | 25 | 0 | 26.70124 | 0.08680224
6083 | 2021/03/30 05:42:49 | 153820.5167 | 23130.0003 | 1 | 11 | 0 | 0 | 0 | 0.115181 | 3.560484 | 0.4101001 | 6.557699 | 5.757243 | 24.7211 | 21.05396 |  | 8.45561e-06 |  | 0 | [9 empty] | 26.8725 | -0.04311919 | 25 | 0 | 26.7738 | 0.03690362
6084 | 2021/03/30 05:44:19 | 153910.5178 | 23220.0014 | 1 | 11 | 0 | 0 | 0 | 0.115097 | 3.561368 | 0.4099028 | 6.560572 | 5.757243 | 24.73133 | 21.05396 |  | 6.598209e-06 |  | 0 | [9 empty] | 26.83145 | 0.0618875 | 25 | 0 | 26.34128 | -0.0226146
6085 | 2021/03/30 05:45:49 | 154000.5172 | 23310.0008 | 1 | 11 | 0 | 0 | 0 | 0.115097 | 3.562569 | 0.410041 | 6.563444 | 5.757243 | 24.74156 | 21.05396 |  | 1.149729e-05 | [11 empty] | 26.89636 | 0.08558214 | 25 | 0 | 26.39913 | 0.04783034
6086 | 2021/03/30 05:47:19 | 154090.5175 | 23400.0011 | 1 | 11 | 0 | 0 | 0 | 0.1151428 | 3.563419 | 0.410302 | 6.566316 | 5.757243 | 24.75179 | 21.05396 |  | 2.923878e-06 |  | 0 | [9 empty] | 26.49744 | -0.0288415 | 25 | 0 | 26.34883 | -0.0933522
6087 | 2021/03/30 05:48:49 | 154180.5176 | 23490.0012 | 1 | 11 | 0 | 0 | 0 | 0.1151047 | 3.56409 | 0.4102435 | 6.569191 | 5.757243 | 24.76204 | 21.05396 |  | 4.228085e-06 |  | 3.096539 | [9 empty] | 26.44406 | -0.09029329 | 25 | 0 | 26.40223 | -0.09030282
6088 | 2021/03/30 05:50:19 | 154270.5169 | 23580.0005 | 1 | 11 | 0 | 0 | 0 | 0.1149292 | 3.565215 | 0.4097473 | 6.572066 | 5.757243 | 24.77229 | 21.05396 |  | 2.279722e-05 |  | 0 | [9 empty] | 26.39991 | -0.09965181 | 25 | 0 | 26.69834 | 0.1303542
6089 | 2021/03/30 05:51:49 | 154360.518 | 23670.0016 | 1 | 11 | 0 | 0 | 0 | 0.1149979 | 3.565946 | 0.4100763 | 6.57494 | 5.757243 | 24.78253 | 21.05396 |  | -1.857073e-05 | [11 empty] | 26.44669 | -0.02868831 | 25 | 0 | 26.4547 | 0.1115018
6090 | 2021/03/30 05:53:19 | 154450.5167 | 23760.0003 | 1 | 11 | 0 | 0 | 0 | 0.1150284 | 3.566941 | 0.4102995 | 6.577812 | 5.757243 | 24.79278 | 21.05396 |  | 2.109794e-05 |  | 0 | [9 empty] | 26.57843 | 0.005190372 | 25 | 0 | 26.59356 | 0.1231128
6091 | 2021/03/30 05:54:49 | 154540.5169 | 23850.0005 | 1 | 11 | 0 | 0 | 0 | 0.1150665 | 3.567831 | 0.4105378 | 6.580684 | 5.757243 | 24.80302 | 21.05396 |  | 2.951366e-05 |  | 0 | [9 empty] | 26.38386 | -0.06458879 | 25 | 0 | 26.36339 | 0.08449614
6092 | 2021/03/30 05:56:19 | 154630.5169 | 23940.0005 | 1 | 11 | 0 | 0 | 0 | 0.115097 | 3.568656 | 0.4107416 | 6.583558 | 5.757243 | 24.81327 | 21.05396 |  | 1.343504e-05 |  | 0 | [9 empty] | 26.34738 | -0.1246351 | 25 | 0 | 26.26282 | 0.006597042
6093 | 2021/03/30 05:57:49 | 154720.518 | 24030.0016 | 1 | 11 | 0 | 0 | 0 | 0.1149063 | 3.569537 | 0.4101623 | 6.586431 | 5.757243 | 24.82353 | 21.05396 |  | -6.717074e-06 |  | 3.286149 | [9 empty] | 26.76283 | 0.1251352 | 25 | 0 | 26.35091 | -0.003866553
6094 | 2021/03/30 05:59:19 | 154810.5165 | 24120.0001 | 1 | 11 | 0 | 0 | 0 | 0.1152573 | 3.570247 | 0.411497 | 6.589302 | 5.757243 | 24.83378 | 21.05396 |  | 5.215265e-06 |  | 0 | [9 empty] | 26.3848 | -0.111798 | 25 | 0 | 26.32161 | 0.04169345
6095 | 2021/03/30 06:00:49 | 154900.5176 | 24210.0012 | 1 | 11 | 0 | 0 | 0 | 0.1152725 | 3.571275 | 0.4116698 | 6.592174 | 5.757243 | 24.84404 | 21.05396 |  | 2.623479e-05 |  | 0 | [9 empty] | 26.44631 | -0.03810644 | 25 | 0 | 26.49703 | 0.1243287
6096 | 2021/03/30 06:02:19 | 154990.5173 | 24300.0009 | 1 | 11 | 0 | 0 | 0 | 0.1153641 | 3.572096 | 0.4120916 | 6.595047 | 5.757243 | 24.8543 | 21.05396 |  | 4.607122e-05 | [11 empty] | 26.51416 | 0.003370047 | 25 | 0 | 26.55064 | 0.1435626
6097 | 2021/03/30 06:03:49 | 155080.5172 | 24390.0008 | 1 | 11 | 0 | 0 | 0 | 0.1149979 | 3.572941 | 0.4108807 | 6.597919 | 5.757243 | 24.86456 | 21.05396 |  | -2.766014e-06 |  | 0 | [9 empty] | 26.52369 | 0.04197717 | 25 | 0 | 26.31099 | -0.1230544
6098 | 2021/03/30 06:05:19 | 155170.5166 | 24480.0002 | 1 | 11 | 0 | 0 | 0 | 0.1147919 | 3.57391 | 0.4102559 | 6.600791 | 5.757243 | 24.87482 | 21.05396 |  | -1.580553e-07 |  | 3.209947 | [9 empty] | 26.55484 | 0.1238751 | 25 | 0 | 26.53438 | 0.04606664
6099 | 2021/03/30 06:06:49 | 155260.5178 | 24570.0014 | 1 | 11 | 0 | 0 | 0 | 0.114769 | 3.574763 | 0.410272 | 6.603662 | 5.757243 | 24.88508 | 21.05396 |  | -9.918219e-06 | [11 empty] | 26.78125 | -0.04070759 | 25 | 0 | 26.30527 | -0.10526
6100 | 2021/03/30 06:08:19 | 155350.5169 | 24660.0005 | 1 | 11 | 0 | 0 | 0 | 0.1145935 | 3.576138 | 0.4098022 | 6.606531 | 5.757243 | 24.89534 | 21.05396 |  | 2.963218e-06 |  | 0 | [9 empty] | 26.71337 | -0.0562036 | 25 | 0 | 26.19458 | -0.1073956
6101 | 2021/03/30 06:09:49 | 155440.5173 | 24750.0009 | 1 | 11 | 0 | 0 | 0 | 0.1150208 | 3.577162 | 0.411448 | 6.609401 | 5.757243 | 24.90561 | 21.05396 |  | -6.006253e-06 |  | 0 | [9 empty] | 26.43759 | 0.06411493 | 25 | 0 | 26.4812 | 0.1064402
6102 | 2021/03/30 06:11:19 | 155530.5165 | 24840.0001 | 1 | 11 | 0 | 0 | 0 | 0.1151733 | 3.577767 | 0.4120632 | 6.612271 | 5.757243 | 24.91587 | 21.05396 |  | -2.457944e-05 |  | 0 | [9 empty] | 26.40935 | -0.01768112 | 25 | 0 | 26.3604 | 0.08020639
6103 | 2021/03/30 06:12:49 | 155620.5167 | 24930.0003 | 1 | 11 | 0 | 0 | 0 | 0.1150055 | 3.578944 | 0.4115982 | 6.615139 | 5.757243 | 24.92614 | 21.05396 |  | 3.192189e-05 | [11 empty] | 26.62319 | -0.08278549 | 25 | 0 | 26.17554 | -0.07612884
6104 | 2021/03/30 06:14:19 | 155710.5179 | 25020.0015 | 1 | 11 | 0 | 0 | 0 | 0.1150208 | 3.579575 | 0.4117256 | 6.618008 | 5.757243 | 24.9364 | 21.05396 |  | 2.789561e-05 |  | 2.958034 | [9 empty] | 26.75337 | -0.03733397 | 25 | 0 | 26.27736 | -0.1196784
6105 | 2021/03/30 06:15:49 | 155800.5173 | 25110.0009 | 1 | 11 | 0 | 0 | 0 | 0.1150436 | 3.580855 | 0.4119545 | 6.620877 | 5.757243 | 24.94668 | 21.05396 |  | -1.876689e-05 |  | 0 | [9 empty] | 26.7623 | -0.02804518 | 25 | 0 | 26.29342 | -0.1103806
6106 | 2021/03/30 06:17:19 | 155890.5173 | 25200.0009 | 1 | 11 | 0 | 0 | 0 | 0.1149826 | 3.582088 | 0.4118778 | 6.623747 | 5.757243 | 24.95695 | 21.05396 |  | 1.904583e-05 |  | 0 | [9 empty] | 26.39685 | -0.06033182 | 25 | 0 | 26.19835 | 0.0664413
6107 | 2021/03/30 06:18:49 | 155980.5178 | 25290.0014 | 1 | 11 | 0 | 0 | 0 | 0.1149979 | 3.582722 | 0.4120055 | 6.626617 | 5.757243 | 24.96723 | 21.05396 |  | 6.330221e-05 | [11 empty] | 26.79909 | 0.08567214 | 25 | 0 | 26.23085 | -0.01219392
6108 | 2021/03/30 06:20:19 | 156070.5178 | 25380.0014 | 1 | 11 | 0 | 0 | 0 | 0.1144028 | 3.583697 | 0.409985 | 6.629485 | 5.757243 | 24.97751 | 21.05396 |  | 2.097854e-05 |  | 2.804822 | [9 empty] | 26.38693 | -0.1218349 | 25 | 0 | 26.29525 | -0.09517431
6109 | 2021/03/30 06:21:49 | 156160.5172 | 25470.0008 | 1 | 11 | 0 | 0 | 0 | 0.1149445 | 3.584776 | 0.4120503 | 6.632354 | 5.757243 | 24.98779 | 21.05396 |  | 1.461951e-05 | [11 empty] | 26.56582 | 0.06035924 | 25 | 0 | 26.16086 | -0.06424427
6110 | 2021/03/30 06:23:19 | 156250.5173 | 25560.0009 | 1 | 11 | 0 | 0 | 0 | 0.1151733 | 3.586021 | 0.4130139 | 6.635224 | 5.757243 | 24.99809 | 21.05396 |  | 7.310181e-06 |  | 0 | [9 empty] | 26.75734 | -0.04069388 | 25 | 0 | 26.6515 | 0.07494271
6111 | 2021/03/30 06:24:49 | 156340.5176 | 25650.0012 | 1 | 11 | 0 | 0 | 0 | 0.114769 | 3.587127 | 0.411691 | 6.638094 | 5.757243 | 25.00838 | 21.05396 |  | 4.860564e-06 |  | 0 | [9 empty] | 26.75952 | 0.0858593 | 25 | 0 | 26.24078 | -0.005324483
6112 | 2021/03/30 06:26:19 | 156430.5169 | 25740.0005 | 1 | 11 | 0 | 0 | 0 | 0.1150208 | 3.588255 | 0.412724 | 6.640966 | 5.757243 | 25.01868 | 21.05396 |  | -1.96361e-05 |  | 0 | [9 empty] | 26.77594 | 0.001937151 | 25 | 0 | 26.57047 | 0.1087338
6113 | 2021/03/30 06:27:49 | 156520.5171 | 25830.0007 | 1 | 11 | 0 | 0 | 0 | 0.1149597 | 3.589318 | 0.4126269 | 6.643837 | 5.757243 | 25.02899 | 21.05396 |  | -1.860932e-05 |  | 2.720961 | [9 empty] | 26.71069 | 0.07164598 | 25 | 0 | 26.23464 | -0.03512442
6114 | 2021/03/30 06:29:19 | 156610.5173 | 25920.0009 | 1 | 11 | 0 | 0 | 0 | 0.1152496 | 3.590338 | 0.413785 | 6.646707 | 5.757243 | 25.03929 | 21.05396 |  | 3.710195e-05 | [11 empty] | 26.5969 | -0.08612812 | 25 | 0 | 26.58355 | -0.01053989
6115 | 2021/03/30 06:30:49 | 156700.5169 | 26010.0005 | 1 | 11 | 0 | 0 | 0 | 0.1148911 | 3.591708 | 0.4126553 | 6.649577 | 5.757243 | 25.04959 | 21.05396 |  | 1.027317e-05 |  | 0 | [9 empty] | 26.46845 | -0.03550947 | 25 | 0 | 26.26286 | -0.1022583
6116 | 2021/03/30 06:32:19 | 156790.5171 | 26100.0007 | 1 | 11 | 0 | 0 | 0 | 0.1145172 | 3.592633 | 0.4114183 | 6.652446 | 5.757243 | 25.0599 | 21.05396 |  | 2.76188e-05 |  | 0 | [9 empty] | 26.79642 | 0.09077489 | 25 | 0 | 26.22915 | -0.1298195
6117 | 2021/03/30 06:33:49 | 156880.5172 | 26190.0008 | 1 | 11 | 0 | 0 | 0 | 0.1152496 | 3.593567 | 0.4141572 | 6.655316 | 5.757243 | 25.07021 | 21.05396 |  | -1.987562e-05 |  | 0 | [9 empty] | 26.68577 | -0.008894801 | 25 | 0 | 26.19545 | -0.1334912
6118 | 2021/03/30 06:35:19 | 156970.5165 | 26280.0001 | 1 | 11 | 0 | 0 | 0 | 0.1149292 | 3.594501 | 0.4131131 | 6.658189 | 5.757243 | 25.08054 | 21.05396 |  | -2.797464e-05 |  | 2.631372 | [9 empty] | 26.77376 | 0.01588643 | 25 | 0 | 26.76042 | 0.1582563
6119 | 2021/03/30 06:36:49 | 157060.5168 | 26370.0004 | 1 | 11 | 0 | 0 | 0 | 0.1147766 | 3.595507 | 0.4126801 | 6.66106 | 5.757243 | 25.09086 | 21.05396 |  | 1.62383e-05 |  | 0 | [9 empty] | 26.89088 | 0.1244116 | 25 | 0 | 26.56449 | 0.04883349
6120 | 2021/03/30 06:38:19 | 157150.5177 | 26460.0013 | 1 | 11 | 0 | 0 | 0 | 0.1148682 | 3.596799 | 0.4131578 | 6.66393 | 5.757243 | 25.10118 | 21.05396 |  | 2.34685e-05 | [11 empty] | 26.77006 | 0.008787513 | 25 | 0 | 26.72115 | 0.131132
6121 | 2021/03/30 06:39:49 | 157240.518 | 26550.0016 | 1 | 11 | 0 | 0 | 0 | 0.1149979 | 3.597558 | 0.4137116 | 6.666801 | 5.757243 | 25.11151 | 21.05396 |  | -9.759513e-06 |  | 0 | [9 empty] | 26.92734 | 0.05417645 | 25 | 0 | 26.41591 | -0.09480715
6122 | 2021/03/30 06:41:19 | 157330.5173 | 26640.0009 | 1 | 11 | 0 | 0 | 0 | 0.1149063 | 3.598421 | 0.4134812 | 6.669673 | 5.757243 | 25.12184 | 21.05396 |  | -1.430448e-05 |  | 0 | [9 empty] | 26.9505 | 0.1245028 | 25 | 0 | 26.70242 | 0.08006752
6123 | 2021/03/30 06:42:49 | 157420.5168 | 26730.0004 | 1 | 11 | 0 | 0 | 0 | 0.115509 | 3.599403 | 0.4157634 | 6.672546 | 5.757243 | 25.13218 | 21.05396 |  | 3.089879e-05 |  | 2.976349 | [9 empty] | 26.58677 | -0.1402628 | 25 | 0 | 26.28866 | -0.08698106
6124 | 2021/03/30 06:44:19 | 157510.5171 | 26820.0007 | 1 | 11 | 0 | 0 | 0 | 0.1150665 | 3.60041 | 0.4142866 | 6.67542 | 5.757243 | 25.14253 | 21.05396 |  | -3.465047e-05 |  | 0 | [9 empty] | 26.84576 | 0.08362889 | 25 | 0 | 26.7684 | 0.09921551
6125 | 2021/03/30 06:45:49 | 157600.5172 | 26910.0008 | 1 | 11 | 0 | 0 | 0 | 0.114769 | 3.601286 | 0.413316 | 6.678294 | 5.757243 | 25.15287 | 21.05396 |  | -1.794062e-05 | [11 empty] | 26.59674 | -0.1241416 | 25 | 0 | 26.71839 | 0.06792665
6126 | 2021/03/30 06:47:19 | 157690.5175 | 27000.0011 | 1 | 11 | 0 | 0 | 0 | 0.1151199 | 3.601755 | 0.4146337 | 6.681166 | 5.757243 | 25.16322 | 21.05396 |  | -5.136288e-07 |  | 0 | [9 empty] | 26.61858 | -0.09888709 | 25 | 0 | 26.42728 | 0.001145005
6127 | 2021/03/30 06:48:49 | 157780.5177 | 27090.0013 | 1 | 11 | 0 | 0 | 0 | 0.1149597 | 3.602488 | 0.4141409 | 6.68404 | 5.757243 | 25.17357 | 21.05396 |  | 3.06217e-05 |  | 0 | [9 empty] | 26.70488 | 0.02233207 | 25 | 0 | 26.74845 | 0.1068604
6128 | 2021/03/30 06:50:19 | 157870.5176 | 27180.0012 | 1 | 11 | 0 | 0 | 0 | 0.1147385 | 3.603332 | 0.4134409 | 6.686912 | 5.757243 | 25.18392 | 21.05396 |  | -1.999566e-05 |  | 0 | [9 empty] | 26.8231 | -0.06343663 | 25 | 0 | 26.37563 | -0.1057035
6129 | 2021/03/30 06:51:49 | 157960.5172 | 27270.0008 | 1 | 11 | 0 | 0 | 0 | 0.1150589 | 3.604179 | 0.4146929 | 6.689783 | 5.757243 | 25.19426 | 21.05396 |  | 1.884966e-05 | [11 empty] | 26.65432 | 0.003758073 | 25 | 0 | 26.64809 | 0.1083034
6130 | 2021/03/30 06:53:19 | 158050.5174 | 27360.001 | 1 | 11 | 0 | 0 | 0 | 0.1150208 | 3.604586 | 0.4146024 | 6.692651 | 5.757243 | 25.2046 | 21.05396 |  | 1.742603e-05 |  | 3.78566 | [9 empty] | 27.05862 | 0.05547464 | 25 | 0 | 26.68254 | -0.08687615
6131 | 2021/03/30 06:54:49 | 158140.517 | 27450.0006 | 1 | 11 | 0 | 0 | 0 | 0.1148834 | 3.604884 | 0.4141413 | 6.69552 | 5.757243 | 25.21495 | 21.05396 |  | 2.611605e-05 |  | 0 | [9 empty] | 27.02983 | 0.06207645 | 25 | 0 | 26.63237 | -0.06913841
6132 | 2021/03/30 06:56:19 | 158230.5171 | 27540.0007 | 1 | 11 | 0 | 0 | 0 | 0.1148148 | 3.605656 | 0.4139827 | 6.698389 | 5.757243 | 25.22529 | 21.05396 |  | 6.282752e-06 |  | 0 | [9 empty] | 26.96893 | 0.102939 | 25 | 0 | 26.77778 | 0.0006878376
6133 | 2021/03/30 06:57:49 | 158320.517 | 27630.0006 | 1 | 11 | 0 | 0 | 0 | 0.1146622 | 3.606416 | 0.4135196 | 6.701258 | 5.757243 | 25.23564 | 21.05396 |  | -7.388842e-06 | [11 empty] | 27.02379 | 0.0854528 | 25 | 0 | 26.69749 | -0.0368464
6134 | 2021/03/30 06:59:19 | 158410.5173 | 27720.0009 | 1 | 11 | 0 | 0 | 0 | 0.1149673 | 3.607146 | 0.4147038 | 6.70413 | 5.757243 | 25.24599 | 21.05396 |  | 2.354927e-05 |  | 0 | [9 empty] | 26.92092 | -0.02605736 | 25 | 0 | 26.43796 | -0.09945333
6135 | 2021/03/30 07:00:49 | 158500.5177 | 27810.0013 | 1 | 11 | 0 | 0 | 0 | 0.1148529 | 3.60758 | 0.414341 | 6.707001 | 5.757243 | 25.25635 | 21.05396 |  | 2.97149e-05 |  | 0 | [9 empty] | 27.06737 | 0.05324721 | 25 | 0 | 26.34797 | -0.05795419
6136 | 2021/03/30 07:02:19 | 158590.517 | 27900.0006 | 1 | 11 | 0 | 0 | 0 | 0.114769 | 3.60829 | 0.4141198 | 6.709871 | 5.757243 | 25.2667 | 21.05396 |  | -1.213035e-05 |  | 0 | [9 empty] | 26.97854 | 0.03754377 | 25 | 0 | 26.66644 | 0.09318233
6137 | 2021/03/30 07:03:49 | 158680.5173 | 27990.0009 | 1 | 11 | 0 | 0 | 0 | 0.1146011 | 3.608516 | 0.4135399 | 6.71274 | 5.757243 | 25.27706 | 21.05396 |  | -3.555862e-07 | [11 empty] | 26.62944 | -0.03626585 | 25 | 0 | 26.37407 | -0.1141196
6138 | 2021/03/30 07:05:19 | 158770.5166 | 28080.0002 | 1 | 11 | 0 | 0 | 0 | 0.114769 | 3.609205 | 0.4142248 | 6.715608 | 5.757243 | 25.28741 | 21.05396 |  | 4.413732e-05 |  | 4.777039 | [9 empty] | 26.69331 | -0.09432912 | 25 | 0 | 26.65151 | 0.01014829
6139 | 2021/03/30 07:06:49 | 158860.5176 | 28170.0012 | 1 | 11 | 0 | 0 | 0 | 0.1149826 | 3.609637 | 0.4150454 | 6.718478 | 5.757243 | 25.29777 | 21.05396 |  | 3.532566e-05 | [11 empty] | 26.93865 | 0.03100038 | 25 | 0 | 26.79728 | 0.1244253
6140 | 2021/03/30 07:08:19 | 158950.5169 | 28260.0005 | 1 | 11 | 0 | 0 | 0 | 0.1146545 | 3.610761 | 0.41399 | 6.721348 | 5.757243 | 25.30813 | 21.05396 |  | 3.002604e-06 |  | 0 | [9 empty] | 26.75097 | 0.02725482 | 25 | 0 | 26.35329 | -0.09285212
6141 | 2021/03/30 07:09:49 | 159040.518 | 28350.0016 | 1 | 11 | 0 | 0 | 0 | 0.1147537 | 3.611106 | 0.4143878 | 6.724217 | 5.757243 | 25.31849 | 21.05396 |  | -8.376586e-06 |  | 0 | [9 empty] | 26.86386 | 0.06714284 | 25 | 0 | 26.37372 | -0.06184042
6142 | 2021/03/30 07:11:19 | 159130.5167 | 28440.0003 | 1 | 11 | 0 | 0 | 0 | 0.1147003 | 3.61156 | 0.414247 | 6.727086 | 5.757243 | 25.32885 | 21.05396 |  | -6.75625e-06 |  | 0 | [9 empty] | 27.05066 | 0.103901 | 25 | 0 | 26.56783 | 0.01945674
6143 | 2021/03/30 07:12:49 | 159220.5168 | 28530.0004 | 1 | 11 | 0 | 0 | 0 | 0.1150055 | 3.612227 | 0.415426 | 6.729954 | 5.757243 | 25.33921 | 21.05396 |  | 8.691603e-07 | [11 empty] | 26.73458 | 0.005244613 | 25 | 0 | 26.4152 | -0.09706259
6144 | 2021/03/30 07:14:19 | 159310.5178 | 28620.0014 | 1 | 11 | 0 | 0 | 0 | 0.1148682 | 3.612675 | 0.4149815 | 6.732822 | 5.757243 | 25.34957 | 21.05396 |  | -1.185346e-06 |  | 0 | [9 empty] | 26.5932 | -0.1010066 | 25 | 0 | 26.82484 | 0.1059818
6145 | 2021/03/30 07:15:49 | 159400.517 | 28710.0006 | 1 | 11 | 0 | 0 | 0 | 0.1147385 | 3.613063 | 0.4145574 | 6.735692 | 5.757243 | 25.35993 | 21.05396 |  | -7.507691e-06 |  | 0 | [9 empty] | 27.00745 | 0.09643197 | 25 | 0 | 26.53169 | -0.05919039
6146 | 2021/03/30 07:17:19 | 159490.5172 | 28800.0008 | 1 | 11 | 0 | 0 | 0 | 0.1148682 | 3.613774 | 0.4151077 | 6.73856 | 5.757243 | 25.3703 | 21.05396 |  | 4.291558e-05 |  | 0 | [9 empty] | 26.73264 | -0.1080525 | 25 | 0 | 26.39902 | -0.1103508
6147 | 2021/03/30 07:18:49 | 159580.5166 | 28890.0002 | 1 | 11 | 0 | 0 | 0 | 0.1145554 | 3.614281 | 0.4140354 | 6.741427 | 5.757243 | 25.38066 | 21.05396 |  | -8.297561e-06 |  | 5.143155 | [9 empty] | 26.71255 | -0.07691681 | 25 | 0 | 26.33619 | -0.1592439
6148 | 2021/03/30 07:20:19 | 159670.5176 | 28980.0012 | 1 | 11 | 0 | 0 | 0 | 0.1151199 | 3.614749 | 0.4161295 | 6.744293 | 5.757243 | 25.39102 | 21.05396 |  | -3.307198e-05 | [11 empty] | 26.99178 | 0.1336676 | 25 | 0 | 26.60141 | 0.02252162
6149 | 2021/03/30 07:21:49 | 159760.517 | 29070.0006 | 1 | 11 | 0 | 0 | 0 | 0.1149597 | 3.615618 | 0.4156504 | 6.747161 | 5.757243 | 25.40139 | 21.05396 |  | -1.66356e-05 |  | 0 | [9 empty] | 26.98348 | 0.04375875 | 25 | 0 | 26.44363 | -0.1029909
6150 | 2021/03/30 07:23:19 | 159850.5164 | 29160 | 1 | 11 | 0 | 0 | 0 | 0.1148453 | 3.616204 | 0.415304 | 6.75003 | 5.757243 | 25.41176 | 21.05396 |  | 3.639073e-05 |  | 0 | [9 empty] | 26.59895 | -0.1310354 | 25 | 0 | 26.52155 | -0.01322508
6151 | 2021/03/30 07:24:49 | 159940.5167 | 29250.0003 | 1 | 11 | 0 | 0 | 0 | 0.1152573 | 3.616536 | 0.4168322 | 6.752903 | 5.757243 | 25.42215 | 21.05396 |  | 2.963562e-05 |  | 0 | [9 empty] | 26.99008 | 0.03653109 | 25 | 0 | 26.50007 | -0.1035398
6152 | 2021/03/30 07:26:19 | 160030.5176 | 29340.0012 | 1 | 11 | 0 | 0 | 0 | 0.1148148 | 3.617152 | 0.4153026 | 6.755774 | 5.757243 | 25.43254 | 21.05396 |  | -2.765831e-06 | [11 empty] | 26.62329 | -0.1430607 | 25 | 0 | 26.61706 | 0.005868077
6153 | 2021/03/30 07:27:49 | 160120.5179 | 29430.0015 | 1 | 11 | 0 | 0 | 0 | 0.1151047 | 3.617627 | 0.4164059 | 6.758645 | 5.757243 | 25.44292 | 21.05396 |  | -6.993543e-06 |  | 0 | [9 empty] | 26.67695 | -0.1012892 | 25 | 0 | 26.69919 | 0.1089281
6154 | 2021/03/30 07:29:19 | 160210.5173 | 29520.0009 | 1 | 11 | 0 | 0 | 0 | 0.1149979 | 3.618326 | 0.4160999 | 6.761516 | 5.757243 | 25.45331 | 21.05396 |  | 1.576432e-05 |  | 0 | [9 empty] | 26.99447 | 0.04947603 | 25 | 0 | 26.63257 | -0.06839871
6155 | 2021/03/30 07:30:49 | 160300.5175 | 29610.0011 | 1 | 11 | 0 | 0 | 0 | 0.1151047 | 3.618759 | 0.4165362 | 6.764388 | 5.757243 | 25.4637 | 21.05396 |  | -1.588285e-05 |  | 0 | [9 empty] | 26.68138 | -0.09556592 | 25 | 0 | 26.40468 | -0.004447103
6156 | 2021/03/30 07:32:19 | 160390.5176 | 29700.0012 | 1 | 11 | 0 | 0 | 0 | 0.1150208 | 3.619302 | 0.416295 | 6.767257 | 5.757243 | 25.47408 | 21.05396 |  | 1.264411e-06 |  | 5.090669 | [9 empty] | 26.77274 | -0.07560551 | 25 | 0 | 26.45338 | 0.0288707
6157 | 2021/03/30 07:33:49 | 160480.5179 | 29790.0015 | 1 | 11 | 0 | 0 | 0 | 0.1152344 | 3.619818 | 0.4171276 | 6.770124 | 5.757243 | 25.48446 | 21.05396 |  | -1.43421e-05 |  | 0 | [9 empty] | 26.63934 | -0.0402832 | 25 | 0 | 26.49788 | 0.07977664
6158 | 2021/03/30 07:35:19 | 160570.5165 | 29880.0001 | 1 | 11 | 0 | 0 | 0 | 0.1148071 | 3.620311 | 0.4156374 | 6.772994 | 5.757243 | 25.49485 | 21.05396 |  | 1.564579e-05 | [11 empty] | 26.60558 | 0.03083408 | 25 | 0 | 26.58512 | 0.1131558
6159 | 2021/03/30 07:36:49 | 160660.5166 | 29970.0002 | 1 | 11 | 0 | 0 | 0 | 0.1147308 | 3.621059 | 0.415447 | 6.775863 | 5.757243 | 25.50524 | 21.05396 |  | 5.290639e-05 |  | 0 | [9 empty] | 26.83445 | 0.1102942 | 25 | 0 | 26.74997 | 0.06811619
6160 | 2021/03/30 07:38:19 | 160750.5169 | 30060.0005 | 1 | 11 | 0 | 0 | 0 | 0.114624 | 3.621631 | 0.4151258 | 6.778734 | 5.757243 | 25.51563 | 21.05396 |  | 6.321533e-07 |  | 0 | [9 empty] | 27.02145 | 0.1053017 | 25 | 0 | 26.75918 | 0.01416624
6161 | 2021/03/30 07:39:49 | 160840.518 | 30150.0016 | 1 | 11 | 0 | 0 | 0 | 0.1151581 | 3.622202 | 0.4171259 | 6.781605 | 5.757243 | 25.52603 | 21.05396 |  | 1.552726e-05 | [11 empty] | 26.57288 | 0.006514788 | 25 | 0 | 26.53106 | 0.1177257
6162 | 2021/03/30 07:41:19 | 160930.5173 | 30240.0009 | 1 | 11 | 0 | 0 | 0 | 0.1148148 | 3.622288 | 0.4158923 | 6.784475 | 5.757243 | 25.53643 | 21.05396 |  | 4.22784e-06 |  | 0 | [9 empty] | 26.88904 | 0.08088946 | 25 | 0 | 26.79034 | 0.007545352
6163 | 2021/03/30 07:42:49 | 161020.5175 | 30330.0011 | 1 | 11 | 0 | 0 | 0 | 0.1147919 | 3.622991 | 0.41589 | 6.787344 | 5.757243 | 25.54682 | 21.05396 |  | 2.998976e-05 |  | 0 | [9 empty] | 26.59374 | 0.01847148 | 25 | 0 | 26.7667 | 0.1163447
6164 | 2021/03/30 07:44:19 | 161110.5178 | 30420.0014 | 1 | 11 | 0 | 0 | 0 | 0.1148453 | 3.623866 | 0.416184 | 6.790215 | 5.757243 | 25.55723 | 21.05396 |  | 7.112549e-06 |  | 0 | [9 empty] | 26.97038 | 0.0522542 | 25 | 0 | 26.69385 | 0.1034528
6165 | 2021/03/30 07:45:49 | 161200.5171 | 30510.0007 | 1 | 11 | 0 | 0 | 0 | 0.1147919 | 3.624293 | 0.4160395 | 6.793086 | 5.757243 | 25.56763 | 21.05396 |  | 9.167285e-06 | [11 empty] | 27.02455 | 0.1136518 | 25 | 0 | 26.53458 | 0.02253056
6166 | 2021/03/30 07:47:19 | 161290.5165 | 30600.0001 | 1 | 11 | 0 | 0 | 0 | 0.1151199 | 3.624814 | 0.4172882 | 6.795959 | 5.757243 | 25.57804 | 21.05396 |  | -1.529147e-05 |  | 5.401371 | [9 empty] | 26.77903 | 0.00387907 | 25 | 0 | 26.48104 | -0.105083
6167 | 2021/03/30 07:48:49 | 161380.5176 | 30690.0012 | 1 | 11 | 0 | 0 | 0 | 0.1147156 | 3.625228 | 0.4158702 | 6.79883 | 5.757243 | 25.58845 | 21.05396 |  | 2.263918e-05 |  | 0 | [9 empty] | 26.75509 | -0.08918226 | 25 | 0 | 26.74887 | 0.04419267
6168 | 2021/03/30 07:50:19 | 161470.5169 | 30780.0005 | 1 | 11 | 0 | 0 | 0 | 0.1147385 | 3.625753 | 0.4160135 | 6.801701 | 5.757243 | 25.59886 | 21.05396 |  | 2.287586e-05 |  | 0 | [9 empty] | 26.78426 | -0.02139509 | 25 | 0 | 26.47915 | -0.1059026
6169 | 2021/03/30 07:51:49 | 161560.5164 | 30870 | 1 | 11 | 0 | 0 | 0 | 0.1151733 | 3.626011 | 0.4176197 | 6.804572 | 5.757243 | 25.60927 | 21.05396 |  | -7.743877e-06 | [11 empty] | 26.66159 | -0.08657217 | 25 | 0 | 26.55573 | -0.09103656
6170 | 2021/03/30 07:53:19 | 161650.5165 | 30960.0001 | 1 | 11 | 0 | 0 | 0 | 0.1149216 | 3.626812 | 0.416799 | 6.807442 | 5.757243 | 25.61968 | 21.05396 |  | 8.178958e-06 |  | 0 | [9 empty] | 26.91632 | 0.05905569 | 25 | 0 | 26.44047 | -0.05879402
6171 | 2021/03/30 07:54:49 | 161740.5174 | 31050.001 | 1 | 11 | 0 | 0 | 0 | 0.1150284 | 3.62735 | 0.4172483 | 6.810313 | 5.757243 | 25.63009 | 21.05396 |  | -3.437533e-06 |  | 0 | [9 empty] | 27.0148 | 0.07292867 | 25 | 0 | 26.49634 | -0.04934728
6172 | 2021/03/30 07:56:19 | 161830.5168 | 31140.0004 | 1 | 11 | 0 | 0 | 0 | 0.1147156 | 3.627869 | 0.4161732 | 6.813182 | 5.757243 | 25.6405 | 21.05396 |  | 8.850146e-06 |  | 0 | [9 empty] | 26.99445 | -0.03110588 | 25 | 0 | 26.58273 | -0.01141906
6173 | 2021/03/30 07:57:49 | 161920.517 | 31230.0006 | 1 | 11 | 0 | 0 | 0 | 0.1148911 | 3.628127 | 0.4168395 | 6.816052 | 5.757243 | 25.65091 | 21.05396 |  | -1.442195e-05 | [11 empty] | 26.68588 | -0.1019919 | 25 | 0 | 26.53021 | -0.05533934
6174 | 2021/03/30 07:59:19 | 162010.5172 | 31320.0008 | 1 | 11 | 0 | 0 | 0 | 0.1146622 | 3.628721 | 0.4160771 | 6.818922 | 5.757243 | 25.66133 | 21.05396 |  | 1.224878e-06 |  | 0 | [9 empty] | 26.67566 | -0.1123971 | 25 | 0 | 26.45592 | -0.09910941
6175 | 2021/03/30 08:00:49 | 162100.5168 | 31410.0004 | 1 | 11 | 0 | 0 | 0 | 0.115097 | 3.629392 | 0.4177321 | 6.821793 | 5.757243 | 25.67174 | 21.05396 |  | 4.618708e-05 |  | 5.615836 | [9 empty] | 26.74052 | -0.1183254 | 25 | 0 | 26.72718 | 0.04616022
6176 | 2021/03/30 08:02:19 | 162190.5169 | 31500.0005 | 1 | 11 | 0 | 0 | 0 | 0.1152344 | 3.629704 | 0.4182668 | 6.824664 | 5.757243 | 25.68217 | 21.05396 |  | 1.477756e-05 | [11 empty] | 27.09695 | 0.1347393 | 25 | 0 | 26.52876 | 0.02139986
6177 | 2021/03/30 08:03:49 | 162280.5172 | 31590.0008 | 1 | 11 | 0 | 0 | 0 | 0.1151962 | 3.630247 | 0.4181907 | 6.827533 | 5.757243 | 25.69258 | 21.05396 |  | 1.450182e-05 |  | 0 | [9 empty] | 26.96677 | 0.02583683 | 25 | 0 | 26.39843 | -0.1320446
6178 | 2021/03/30 08:05:19 | 162370.5174 | 31680.001 | 1 | 11 | 0 | 0 | 0 | 0.1151581 | 3.630637 | 0.4180973 | 6.830403 | 5.757243 | 25.703 | 21.05396 |  | 1.19715e-05 |  | 0 | [9 empty] | 27.09695 | 0.1516855 | 25 | 0 | 26.67109 | 0.03834307
6179 | 2021/03/30 08:06:49 | 162460.5174 | 31770.001 | 1 | 11 | 0 | 0 | 0 | 0.1147385 | 3.631246 | 0.4166437 | 6.833274 | 5.757243 | 25.71342 | 21.05396 |  | -8.456031e-06 |  | 0 | [9 empty] | 26.88531 | -0.07194638 | 25 | 0 | 26.46638 | -0.1142514
6180 | 2021/03/30 08:08:19 | 162550.5177 | 31860.0013 | 1 | 11 | 0 | 0 | 0 | 0.1147919 | 3.631827 | 0.4169043 | 6.836142 | 5.757243 | 25.72384 | 21.05396 |  | 3.10943e-05 | [11 empty] | 26.72224 | -0.1062518 | 25 | 0 | 26.36013 | -0.1174498
6181 | 2021/03/30 08:09:49 | 162640.5172 | 31950.0008 | 1 | 11 | 0 | 0 | 0 | 0.1153336 | 3.632417 | 0.4189397 | 6.839014 | 5.757243 | 25.73427 | 21.05396 |  | 5.452593e-06 |  | 0 | [9 empty] | 26.62793 | -0.1262712 | 25 | 0 | 26.8715 | 0.007228851
6182 | 2021/03/30 08:11:19 | 162730.5165 | 32040.0001 | 1 | 11 | 0 | 0 | 0 | 0.1149063 | 3.632547 | 0.4174025 | 6.841887 | 5.757243 | 25.74471 | 21.05396 |  | -1.323735e-05 |  | 0 | [9 empty] | 27.07196 | 0.09016514 | 25 | 0 | 26.75281 | -0.04991293
6183 | 2021/03/30 08:12:49 | 162820.5166 | 32130.0002 | 1 | 11 | 0 | 0 | 0 | 0.1148453 | 3.633013 | 0.4172345 | 6.84476 | 5.757243 | 25.75514 | 21.05396 |  | 2.840903e-05 |  | 0 | [9 empty] | 26.69635 | -0.04959047 | 25 | 0 | 26.53355 | 0.07488251
6184 | 2021/03/30 08:14:19 | 162910.5168 | 32220.0004 | 1 | 11 | 0 | 0 | 0 | 0.1150055 | 3.633528 | 0.4178757 | 6.847631 | 5.757243 | 25.76557 | 21.05396 |  | -3.358537e-06 | [11 empty] | 26.87819 | -0.09543896 | 25 | 0 | 26.4023 | -0.08434534
6185 | 2021/03/30 08:15:49 | 163000.5169 | 32310.0005 | 1 | 11 | 0 | 0 | 0 | 0.1151733 | 3.634126 | 0.4185543 | 6.850501 | 5.757243 | 25.776 | 21.05396 |  | 1.201071e-05 |  | 0 | [9 empty] | 26.96887 | -0.01139224 | 25 | 0 | 26.45749 | -0.09812176
6186 | 2021/03/30 08:17:19 | 163090.5171 | 32400.0007 | 1 | 11 | 0 | 0 | 0 | 0.1148682 | 3.634717 | 0.4175134 | 6.85337 | 5.757243 | 25.78643 | 21.05396 |  | 9.995841e-06 |  | 5.866896 | [9 empty] | 26.71231 | -0.03039777 | 25 | 0 | 26.64916 | 0.06741345
6187 | 2021/03/30 08:18:49 | 163180.5173 | 32490.0009 | 1 | 11 | 0 | 0 | 0 | 0.1149445 | 3.634944 | 0.4178168 | 6.856236 | 5.757243 | 25.79685 | 21.05396 |  | 1.616035e-05 |  | 0 | [9 empty] | 27.01415 | 0.09861469 | 25 | 0 | 26.84436 | 0.02753198
6188 | 2021/03/30 08:20:19 | 163270.5175 | 32580.0011 | 1 | 11 | 0 | 0 | 0 | 0.1151962 | 3.635507 | 0.4187966 | 6.859105 | 5.757243 | 25.80728 | 21.05396 |  | -1.394792e-05 |  | 0 | [9 empty] | 27.16519 | 0.05556643 | 25 | 0 | 26.74651 | -0.06005585
6189 | 2021/03/30 08:21:49 | 163360.5169 | 32670.0005 | 1 | 11 | 0 | 0 | 0 | 0.1149216 | 3.635923 | 0.4178461 | 6.861973 | 5.757243 | 25.81771 | 21.05396 |  | -5.847417e-06 | [11 empty] | 27.17983 | 0.05527735 | 25 | 0 | 26.66867 | -0.05811989
6190 | 2021/03/30 08:23:19 | 163450.5165 | 32760.0001 | 1 | 11 | 0 | 0 | 0 | 0.1147537 | 3.636606 | 0.417314 | 6.864842 | 5.757243 | 25.82814 | 21.05396 |  | -4.662092e-05 |  | 0 | [9 empty] | 27.17541 | 0.0589025 | 25 | 0 | 26.77096 | -0.03669381
6191 | 2021/03/30 08:24:49 | 163540.5174 | 32850.001 | 1 | 11 | 0 | 0 | 0 | 0.1153107 | 3.636917 | 0.4193754 | 6.867713 | 5.757243 | 25.83858 | 21.05396 |  | 1.971806e-05 |  | 0 | [9 empty] | 26.91805 | -0.07612407 | 25 | 0 | 26.60689 | -0.07391393
6192 | 2021/03/30 08:26:19 | 163630.5176 | 32940.0012 | 1 | 11 | 0 | 0 | 0 | 0.1149673 | 3.637273 | 0.4181675 | 6.870584 | 5.757243 | 25.84902 | 21.05396 |  | 3.694574e-05 |  | 0 | [9 empty] | 26.81668 | -0.008490682 | 25 | 0 | 26.54718 | -0.08854032
6193 | 2021/03/30 08:27:49 | 163720.517 | 33030.0006 | 1 | 11 | 0 | 0 | 0 | 0.1148682 | 3.637729 | 0.4178594 | 6.873452 | 5.757243 | 25.85945 | 21.05396 |  | -2.192909e-05 | [11 empty] | 27.05984 | -0.00737071 | 25 | 0 | 26.86872 | 0.0748843
6194 | 2021/03/30 08:29:19 | 163810.5173 | 33120.0009 | 1 | 11 | 0 | 0 | 0 | 0.1149445 | 3.638297 | 0.4182022 | 6.87632 | 5.757243 | 25.86989 | 21.05396 |  | 6.164312e-06 |  | 0 | [9 empty] | 27.08691 | 0.05971193 | 25 | 0 | 26.54718 | 0.04198134
6195 | 2021/03/30 08:30:49 | 163900.5166 | 33210.0002 | 1 | 11 | 0 | 0 | 0 | 0.1147308 | 3.638998 | 0.4175052 | 6.879189 | 5.757243 | 25.88033 | 21.05396 |  | 1.884732e-05 |  | 0 | [9 empty] | 26.9674 | 0.07529974 | 25 | 0 | 26.40618 | 0.001947284
6196 | 2021/03/30 08:32:19 | 163990.5176 | 33300.0012 | 1 | 11 | 0 | 0 | 0 | 0.1147766 | 3.639461 | 0.417725 | 6.882057 | 5.757243 | 25.89076 | 21.05396 |  | -6.716962e-07 |  | 0 | [9 empty] | 26.84379 | -0.07138908 | 25 | 0 | 26.802 | -0.01139104
6197 | 2021/03/30 08:33:49 | 164080.5177 | 33390.0013 | 1 | 11 | 0 | 0 | 0 | 0.1152191 | 3.639648 | 0.419357 | 6.884927 | 5.757243 | 25.90121 | 21.05396 |  | -6.322318e-06 |  | 6.265592 | [9 empty] | 26.85179 | 0.03070116 | 25 | 0 | 26.41859 | -0.04713476
6198 | 2021/03/30 08:35:19 | 164170.5173 | 33480.0009 | 1 | 11 | 0 | 0 | 0 | 0.1151581 | 3.640018 | 0.4191776 | 6.887797 | 5.757243 | 25.91166 | 21.05396 |  | -4.24728e-05 |  | 0 | [9 empty] | 26.68016 | -0.006810427 | 25 | 0 | 26.46042 | -0.0668633
6199 | 2021/03/30 08:36:49 | 164260.5165 | 33570.0001 | 1 | 11 | 0 | 0 | 0 | 0.1146545 | 3.640567 | 0.4174074 | 6.890668 | 5.757243 | 25.92211 | 21.05396 |  | -1.213024e-05 |  | 0 | [9 empty] | 26.6628 | -0.06238878 | 25 | 0 | 26.59965 | -0.05572677
6200 | 2021/03/30 08:38:19 | 164350.5177 | 33660.0013 | 1 | 11 | 0 | 0 | 0 | 0.1150055 | 3.641173 | 0.4187549 | 6.893538 | 5.757243 | 25.93256 | 21.05396 |  | 3.070276e-05 | [11 empty] | 26.56987 | -0.06141961 | 25 | 0 | 26.72461 | 0.08339703
6201 | 2021/03/30 08:39:49 | 164440.5177 | 33750.0013 | 1 | 11 | 0 | 0 | 0 | 0.1150055 | 3.641753 | 0.4188216 | 6.896409 | 5.757243 | 25.94301 | 21.05396 |  | 1.63977e-05 |  | 0 | [9 empty] | 26.97755 | 0.02194822 | 25 | 0 | 26.7864 | 0.13762
6202 | 2021/03/30 08:41:19 | 164530.5171 | 33840.0007 | 1 | 11 | 0 | 0 | 0 | 0.1152191 | 3.642095 | 0.4196389 | 6.899277 | 5.757243 | 25.95345 | 21.05396 |  | 2.410244e-06 |  | 0 | [9 empty] | 26.79527 | -0.107916 | 25 | 0 | 26.73924 | 0.0432229
6203 | 2021/03/30 08:42:49 | 164620.5173 | 33930.0009 | 1 | 11 | 0 | 0 | 0 | 0.1149216 | 3.642516 | 0.4186038 | 6.902146 | 5.757243 | 25.96391 | 21.05396 |  | -2.11378e-05 |  | 0 | [9 empty] | 26.78236 | -0.09626091 | 25 | 0 | 26.68364 | -0.04293978
6204 | 2021/03/30 08:44:19 | 164710.5176 | 34020.0012 | 1 | 11 | 0 | 0 | 0 | 0.1145782 | 3.642913 | 0.4173984 | 6.905015 | 5.757243 | 25.97436 | 21.05396 |  | 4.492835e-05 | [11 empty] | 26.67743 | -0.1107246 | 25 | 0 | 26.42209 | -0.1241243
6205 | 2021/03/30 08:45:49 | 164800.5176 | 34110.0012 | 1 | 11 | 0 | 0 | 0 | 0.1149673 | 3.643401 | 0.418872 | 6.907883 | 5.757243 | 25.98481 | 21.05396 |  | 1.781911e-05 |  | 0 | [9 empty] | 26.99573 | 0.03486037 | 25 | 0 | 26.82593 | 0.1394099
6206 | 2021/03/30 08:47:19 | 164890.5171 | 34200.0007 | 1 | 11 | 0 | 0 | 0 | 0.11483 | 3.644042 | 0.4184453 | 6.910753 | 5.757243 | 25.99526 | 21.05396 |  | 2.133765e-06 |  | 0 | [9 empty] | 26.99929 | 0.02958834 | 25 | 0 | 26.85083 | 0.1541501
6207 | 2021/03/30 08:48:49 | 164980.5174 | 34290.001 | 1 | 11 | 0 | 0 | 0 | 0.1148071 | 3.644231 | 0.4183836 | 6.91362 | 5.757243 | 26.00571 | 21.05396 |  | 8.771272e-06 |  | 5.945658 | [9 empty] | 27.10327 | 0.116536 | 25 | 0 | 26.72011 | 0.125531
6208 | 2021/03/30 08:50:19 | 165070.5174 | 34380.001 | 1 | 11 | 0 | 0 | 0 | 0.1147308 | 3.644951 | 0.4181881 | 6.916486 | 5.757243 | 26.01616 | 21.05396 |  | 1.055028e-05 |  | 0 | [9 empty] | 26.71878 | -0.09321451 | 25 | 0 | 26.44211 | -0.111053
6209 | 2021/03/30 08:51:49 | 165160.5169 | 34470.0005 | 1 | 11 | 0 | 0 | 0 | 0.1149826 | 3.645528 | 0.4191723 | 6.919355 | 5.757243 | 26.02661 | 21.05396 |  | -8.139446e-06 | [11 empty] | 27.01974 | 0.02639234 | 25 | 0 | 26.52264 | 0.004449487
6210 | 2021/03/30 08:53:19 | 165250.517 | 34560.0006 | 1 | 11 | 0 | 0 | 0 | 0.114563 | 3.645816 | 0.4176756 | 6.922225 | 5.757243 | 26.03708 | 21.05396 |  | -1.718781e-05 |  | 0 | [9 empty] | 26.81129 | 0.00292182 | 25 | 0 | 26.76949 | 0.09630799
6211 | 2021/03/30 08:54:49 | 165340.5173 | 34650.0009 | 1 | 11 | 0 | 0 | 0 | 0.1146622 | 3.646567 | 0.4181234 | 6.925092 | 5.757243 | 26.04753 | 21.05396 |  | 1.78607e-05 |  | 0 | [9 empty] | 27.09795 | 0.0687474 | 25 | 0 | 26.6792 | 0.03545582
6212 | 2021/03/30 08:56:19 | 165430.5168 | 34740.0004 | 1 | 11 | 0 | 0 | 0 | 0.1147385 | 3.64678 | 0.4184261 | 6.927957 | 5.757243 | 26.05798 | 21.05396 |  | 1.003618e-05 |  | 0 | [9 empty] | 26.89709 | 0.02666295 | 25 | 0 | 26.81263 | 0.08451343
6213 | 2021/03/30 08:57:49 | 165520.517 | 34830.0006 | 1 | 11 | 0 | 0 | 0 | 0.1150284 | 3.647293 | 0.4195423 | 6.930823 | 5.757243 | 26.06843 | 21.05396 |  | -4.188501e-06 | [11 empty] | 26.69966 | -0.1073903 | 25 | 0 | 26.45146 | -0.03183126
6214 | 2021/03/30 08:59:19 | 165610.518 | 34920.0016 | 1 | 11 | 0 | 0 | 0 | 0.1148148 | 3.648087 | 0.4188544 | 6.933692 | 5.757243 | 26.07889 | 21.05396 |  | -1.896491e-05 |  | 0 | [9 empty] | 26.72503 | -0.06639183 | 25 | 0 | 26.69034 | 0.03361821
6215 | 2021/03/30 09:00:49 | 165700.5165 | 35010.0001 | 1 | 11 | 0 | 0 | 0 | 0.1145172 | 3.648358 | 0.4177997 | 6.936557 | 5.757243 | 26.08935 | 21.05396 |  | 1.70704e-05 |  | 0 | [9 empty] | 26.98597 | 0.03349721 | 25 | 0 | 26.49594 | -0.07773042
6216 | 2021/03/30 09:02:19 | 165790.5166 | 35100.0002 | 1 | 11 | 0 | 0 | 0 | 0.1149063 | 3.648632 | 0.4192508 | 6.939425 | 5.757243 | 26.09981 | 21.05396 |  | 4.800772e-05 |  | 0 | [9 empty] | 26.7335 | -0.003335476 | 25 | 0 | 26.60631 | 0.1056176
6217 | 2021/03/30 09:03:49 | 165880.5169 | 35190.0005 | 1 | 11 | 0 | 0 | 0 | 0.1145554 | 3.64924 | 0.4180401 | 6.94229 | 5.757243 | 26.11027 | 21.05396 |  | -2.117819e-05 | [11 empty] | 26.98733 | 0.08432686 | 25 | 0 | 26.7535 | 0.01988411
6218 | 2021/03/30 09:05:19 | 165970.517 | 35280.0006 | 1 | 11 | 0 | 0 | 0 | 0.1148453 | 3.649621 | 0.4191418 | 6.945153 | 5.757243 | 26.12071 | 21.05396 |  | -1.232873e-05 |  | 6.064516 | [9 empty] | 26.72107 | -0.05195498 | 25 | 0 | 26.71484 | 0.03695488
6219 | 2021/03/30 09:06:49 | 166060.5172 | 35370.0008 | 1 | 11 | 0 | 0 | 0 | 0.1143341 | 3.650267 | 0.41735 | 6.948017 | 5.757243 | 26.13117 | 21.05396 |  | 6.835157e-06 |  | 0 | [9 empty] | 27.02201 | 0.07891476 | 25 | 0 | 26.48627 | 0.03227413
6220 | 2021/03/30 09:08:19 | 166150.5168 | 35460.0004 | 1 | 11 | 0 | 0 | 0 | 0.11483 | 3.650611 | 0.4191997 | 6.950883 | 5.757243 | 26.14163 | 21.05396 |  | -3.094036e-05 |  | 0 | [9 empty] | 26.8651 | 0.05849004 | 25 | 0 | 26.31087 | -0.0171113
6221 | 2021/03/30 09:09:49 | 166240.5177 | 35550.0013 | 1 | 11 | 0 | 0 | 0 | 0.1154099 | 3.651163 | 0.4213804 | 6.953749 | 5.757243 | 26.15209 | 21.05396 |  | -2.181055e-05 | [11 empty] | 27.05985 | 0.0491631 | 25 | 0 | 26.61972 | 0.07145584
6222 | 2021/03/30 09:11:19 | 166330.5164 | 35640 | 1 | 11 | 0 | 0 | 0 | 0.1149292 | 3.65141 | 0.4196536 | 6.956617 | 5.757243 | 26.16256 | 21.05396 |  | 2.177266e-05 |  | 0 | [9 empty] | 26.7549 | 0.04196346 | 25 | 0 | 26.3501 | -0.04700303
6223 | 2021/03/30 09:12:49 | 166420.5172 | 35730.0008 | 1 | 11 | 0 | 0 | 0 | 0.1150208 | 3.651999 | 0.4200558 | 6.959486 | 5.757243 | 26.17304 | 21.05396 |  | 1.011445e-05 |  | 0 | [9 empty] | 26.74869 | -0.06709099 | 25 | 0 | 26.73535 | -0.01152456
6224 | 2021/03/30 09:14:19 | 166510.5166 | 35820.0002 | 1 | 11 | 0 | 0 | 0 | 0.1149979 | 3.652742 | 0.4200577 | 6.962353 | 5.757243 | 26.18352 | 21.05396 |  | -3.279703e-05 |  | 0 | [9 empty] | 26.93319 | 0.05791545 | 25 | 0 | 26.3648 | -0.02657652
6225 | 2021/03/30 09:15:49 | 166600.5176 | 35910.0012 | 1 | 11 | 0 | 0 | 0 | 0.1147308 | 3.652808 | 0.4190896 | 6.965221 | 5.757243 | 26.19399 | 21.05396 |  | -9.837803e-06 | [11 empty] | 27.02967 | 0.02554476 | 25 | 0 | 26.58952 | 0.05893826
6226 | 2021/03/30 09:17:19 | 166690.517 | 36000.0006 | 1 | 11 | 0 | 0 | 0 | 0.1150284 | 3.65339 | 0.4202436 | 6.968088 | 5.757243 | 26.20447 | 21.05396 |  | 2.659017e-05 |  | 0 | [9 empty] | 26.8648 | -0.0415355 | 25 | 0 | 26.79455 | 0.04293621
6227 | 2021/03/30 09:18:49 | 166780.5173 | 36090.0009 | 1 | 11 | 0 | 0 | 0 | 0.1146622 | 3.654136 | 0.4189913 | 6.970955 | 5.757243 | 26.21494 | 21.05396 |  | 1.837424e-05 |  | 0 | [9 empty] | 26.90083 | -0.04097521 | 25 | 0 | 26.74522 | 0.04349768
6228 | 2021/03/30 09:20:19 | 166870.5166 | 36180.0002 | 1 | 11 | 0 | 0 | 0 | 0.1151962 | 3.654662 | 0.4210032 | 6.973824 | 5.757243 | 26.22542 | 21.05396 |  | -1.580475e-05 |  | 5.880876 | [9 empty] | 26.69594 | -0.06806433 | 25 | 0 | 26.70834 | 0.115791
6229 | 2021/03/30 09:21:49 | 166960.5177 | 36270.0013 | 1 | 11 | 0 | 0 | 0 | 0.1151199 | 3.655086 | 0.4207731 | 6.976691 | 5.757243 | 26.2359 | 21.05396 |  | 1.078737e-05 |  | 0 | [9 empty] | 26.70218 | -0.1093304 | 25 | 0 | 26.66748 | 0.02848864
6230 | 2021/03/30 09:23:19 | 167050.5172 | 36360.0008 | 1 | 11 | 0 | 0 | 0 | 0.115097 | 3.655182 | 0.4207005 | 6.979558 | 5.757243 | 26.24638 | 21.05396 |  | 6.242875e-06 | [11 empty] | 26.66799 | -0.05739033 | 25 | 0 | 26.45536 | -0.1063305
6231 | 2021/03/30 09:24:49 | 167140.5174 | 36450.001 | 1 | 11 | 0 | 0 | 0 | 0.1147537 | 3.655942 | 0.4195329 | 6.982428 | 5.757243 | 26.25687 | 21.05396 |  | 1.031251e-05 |  | 0 | [9 empty] | 26.6253 | -0.1151824 | 25 | 0 | 26.5479 | -0.03961802
6232 | 2021/03/30 09:26:19 | 167230.5176 | 36540.0012 | 1 | 11 | 0 | 0 | 0 | 0.1147003 | 3.656661 | 0.4194201 | 6.985297 | 5.757243 | 26.26736 | 21.05396 |  | 1.422534e-06 |  | 0 | [9 empty] | 26.79836 | -0.08222997 | 25 | 0 | 26.71387 | 0.06449401
6233 | 2021/03/30 09:27:49 | 167320.5178 | 36630.0014 | 1 | 11 | 0 | 0 | 0 | 0.115097 | 3.657179 | 0.4209303 | 6.988165 | 5.757243 | 26.27785 | 21.05396 |  | 1.153747e-05 |  | 0 | [9 empty] | 26.83213 | -0.0343138 | 25 | 0 | 26.79745 | 0.1191157
6234 | 2021/03/30 09:29:19 | 167410.517 | 36720.0006 | 1 | 11 | 0 | 0 | 0 | 0.1149445 | 3.657744 | 0.4204376 | 6.991035 | 5.757243 | 26.28835 | 21.05396 |  | 1.967593e-05 | [11 empty] | 26.92941 | 0.09948194 | 25 | 0 | 26.42509 | -0.009459257
6235 | 2021/03/30 09:30:49 | 167500.5164 | 36810 | 1 | 11 | 0 | 0 | 0 | 0.1149063 | 3.657717 | 0.4202947 | 6.993901 | 5.757243 | 26.29883 | 21.05396 |  | 6.416727e-05 |  | 0 | [9 empty] | 26.78095 | 0.04264176 | 25 | 0 | 26.28361 | -0.1197278
6236 | 2021/03/30 09:32:19 | 167590.5168 | 36900.0004 | 1 | 11 | 0 | 0 | 0 | 0.1151428 | 3.658407 | 0.4212392 | 6.996768 | 5.757243 | 26.30932 | 21.05396 |  | 2.133623e-06 |  | 0 | [9 empty] | 26.65878 | -0.0379312 | 25 | 0 | 26.37496 | -0.1180124
6237 | 2021/03/30 09:33:49 | 167680.5177 | 36990.0013 | 1 | 11 | 0 | 0 | 0 | 0.1146545 | 3.658905 | 0.4195099 | 6.999635 | 5.757243 | 26.31981 | 21.05396 |  | -1.248585e-05 |  | 0 | [9 empty] | 26.93089 | 0.02125084 | 25 | 0 | 26.68992 | 0.1080173
6238 | 2021/03/30 09:35:19 | 167770.517 | 37080.0006 | 1 | 11 | 0 | 0 | 0 | 0.1149826 | 3.659661 | 0.4207973 | 7.002504 | 5.757243 | 26.33031 | 21.05396 |  | 4.741778e-07 |  | 5.773314 | [9 empty] | 26.60099 | -0.07352173 | 25 | 0 | 26.56941 | 0.0355792
6239 | 2021/03/30 09:36:49 | 167860.5174 | 37170.001 | 1 | 11 | 0 | 0 | 0 | 0.1146011 | 3.660209 | 0.419464 | 7.005373 | 5.757243 | 26.34081 | 21.05396 |  | 2.769989e-05 |  | 0 | [9 empty] | 26.65138 | -0.07433653 | 25 | 0 | 26.56687 | -0.0009977818
6240 | 2021/03/30 09:38:19 | 167950.5168 | 37260.0004 | 1 | 11 | 0 | 0 | 0 | 0.1149063 | 3.660548 | 0.42062 | 7.008238 | 5.757243 | 26.3513 | 21.05396 |  | -1.588272e-05 | [11 empty] | 26.63489 | -0.05990624 | 25 | 0 | 26.43649 | -0.06213605
6241 | 2021/03/30 09:39:49 | 168040.5169 | 37350.0005 | 1 | 11 | 0 | 0 | 0 | 0.11483 | 3.660985 | 0.4203909 | 7.011106 | 5.757243 | 26.36179 | 21.05396 |  | -8.376031e-06 |  | 0 | [9 empty] | 26.61802 | -0.06046832 | 25 | 0 | 26.36977 | -0.04935622
6242 | 2021/03/30 09:41:19 | 168130.517 | 37440.0006 | 1 | 11 | 0 | 0 | 0 | 0.1149216 | 3.661668 | 0.4208047 | 7.013972 | 5.757243 | 26.37229 | 21.05396 |  | 6.559405e-06 |  | 0 | [9 empty] | 26.59043 | -0.07112145 | 25 | 0 | 26.48455 | 0.02223611
6243 | 2021/03/30 09:42:49 | 168220.5164 | 37530 | 1 | 11 | 0 | 0 | 0 | 0.1147385 | 3.662119 | 0.420186 | 7.016837 | 5.757243 | 26.38278 | 21.05396 |  | 1.888574e-05 |  | 0 | [9 empty] | 26.95869 | 0.06804824 | 25 | 0 | 26.65369 | 0.02806723
6244 | 2021/03/30 09:44:19 | 168310.5174 | 37620.001 | 1 | 11 | 0 | 0 | 0 | 0.1147308 | 3.662597 | 0.4202127 | 7.019702 | 5.757243 | 26.39327 | 21.05396 |  | -4.385563e-06 | [11 empty] | 27.01121 | 0.02278805 | 25 | 0 | 26.45003 | -0.0773102
6245 | 2021/03/30 09:45:49 | 168400.5176 | 37710.0012 | 1 | 11 | 0 | 0 | 0 | 0.1146545 | 3.663334 | 0.4200177 | 7.022568 | 5.757243 | 26.40377 | 21.05396 |  | 2.769943e-05 |  | 0 | [9 empty] | 27.00858 | 0.03476024 | 25 | 0 | 26.45452 | -0.0697732
6246 | 2021/03/30 09:47:19 | 168490.5179 | 37800.0015 | 1 | 11 | 0 | 0 | 0 | 0.1146927 | 3.663742 | 0.4202045 | 7.025434 | 5.757243 | 26.41427 | 21.05396 |  | -9.44412e-06 |  | 0 | [9 empty] | 26.81531 | -0.07807851 | 25 | 0 | 26.40344 | -0.05586505
6247 | 2021/03/30 09:48:49 | 168580.5172 | 37890.0008 | 1 | 11 | 0 | 0 | 0 | 0.1149445 | 3.664102 | 0.4211684 | 7.028301 | 5.757243 | 26.42477 | 21.05396 |  | 9.285367e-06 |  | 0 | [9 empty] | 26.87843 | 0.03204942 | 25 | 0 | 26.60662 | 0.07212341
6248 | 2021/03/30 09:50:19 | 168670.5167 | 37980.0003 | 1 | 11 | 0 | 0 | 0 | 0.1147156 | 3.664555 | 0.4203816 | 7.031168 | 5.757243 | 26.43528 | 21.05396 |  | 2.987147e-05 |  | 5.571402 | [9 empty] | 26.60458 | -0.09265363 | 25 | 0 | 26.68189 | 0.01849473
6249 | 2021/03/30 09:51:49 | 168760.5176 | 38070.0012 | 1 | 11 | 0 | 0 | 0 | 0.1151047 | 3.665173 | 0.4218786 | 7.034035 | 5.757243 | 26.44579 | 21.05396 |  | -2.394439e-05 |  | 0 | [9 empty] | 26.84562 | -0.02928078 | 25 | 0 | 26.73268 | 0.07522583
6250 | 2021/03/30 09:53:19 | 168850.5171 | 38160.0007 | 1 | 11 | 0 | 0 | 0 | 0.1144257 | 3.66588 | 0.4194709 | 7.036901 | 5.757243 | 26.45629 | 21.05396 |  | -5.927222e-07 | [11 empty] | 26.7138 | 0.02437592 | 25.1 | 0 | 26.40152 | -0.05791962
6251 | 2021/03/30 09:54:49 | 168940.5172 | 38250.0008 | 1 | 11 | 0 | 0 | 0 | 0.1150818 | 3.666254 | 0.4219191 | 7.039769 | 5.757243 | 26.46681 | 21.05396 |  | -5.610407e-06 |  | 0 | [9 empty] | 26.95066 | -0.01640737 | 25 | 0 | 26.67412 | 0.06364644
6252 | 2021/03/30 09:56:19 | 169030.5173 | 38340.0009 | 1 | 11 | 0 | 0 | 0 | 0.114624 | 3.666545 | 0.4202741 | 7.042636 | 5.757243 | 26.47732 | 21.05396 |  | 2.12588e-05 |  | 0 | [9 empty] | 26.98319 | 0.07294536 | 25 | 0 | 26.4647 | 0.05299568
6253 | 2021/03/30 09:57:49 | 169120.5167 | 38430.0003 | 1 | 11 | 0 | 0 | 0 | 0.1146927 | 3.667396 | 0.4206235 | 7.045502 | 5.757243 | 26.48783 | 21.05396 |  | 2.777523e-05 |  | 0 | [9 empty] | 26.52388 | -0.03035963 | 25 | 0 | 26.29695 | -0.09043574
6254 | 2021/03/30 09:59:19 | 169210.5171 | 38520.0007 | 1 | 11 | 0 | 0 | 0 | 0.1148911 | 3.667873 | 0.421406 | 7.048367 | 5.757243 | 26.49834 | 21.05396 |  | -1.379044e-05 | [11 empty] | 26.79719 | -0.04164815 | 25 | 0 | 26.69136 | 0.03838897
6255 | 2021/03/30 10:00:49 | 169300.5172 | 38610.0008 | 1 | 11 | 0 | 0 | 0 | 0.1146011 | 3.668554 | 0.4204203 | 7.051233 | 5.757243 | 26.50885 | 21.05396 |  | 2.414215e-05 |  | 0 | [9 empty] | 26.7807 | -0.05638719 | 25 | 0 | 26.65352 | 0.03476501
6256 | 2021/03/30 10:02:19 | 169390.5166 | 38700.0002 | 1 | 11 | 0 | 0 | 0 | 0.1147919 | 3.669215 | 0.4211962 | 7.054098 | 5.757243 | 26.51936 | 21.05396 |  | 4.441171e-05 |  | 0 | [9 empty] | 26.85496 | -0.01372814 | 25 | 0 | 26.62106 | 0.07968724
6257 | 2021/03/30 10:03:49 | 169480.5167 | 38790.0003 | 1 | 11 | 0 | 0 | 0 | 0.1151199 | 3.669443 | 0.4224259 | 7.056963 | 5.757243 | 26.52987 | 21.05396 |  | 1.189307e-05 |  | 5.365209 | [9 empty] | 26.58525 | -0.09688795 | 25 | 0 | 26.68987 | 0.1295596
6258 | 2021/03/30 10:05:19 | 169570.517 | 38880.0006 | 1 | 11 | 0 | 0 | 0 | 0.1148071 | 3.669892 | 0.4213297 | 7.059831 | 5.757243 | 26.5404 | 21.05396 |  | -8.693188e-06 | [11 empty] | 26.93209 | 0.109486 | 25 | 0 | 26.46337 | -0.03281772
6259 | 2021/03/30 10:06:49 | 169660.5173 | 38970.0009 | 1 | 11 | 0 | 0 | 0 | 0.11483 | 3.670827 | 0.4215211 | 7.062699 | 5.757243 | 26.55092 | 21.05396 |  | 1.877032e-05 |  | 0 | [9 empty] | 27.00109 | 0.1403767 | 25 | 0 | 26.62497 | 0.05815029
6260 | 2021/03/30 10:08:19 | 169750.5175 | 39060.0011 | 1 | 11 | 0 | 0 | 0 | 0.1148453 | 3.671468 | 0.4216508 | 7.065566 | 5.757243 | 26.56145 | 21.05396 |  | 3.453338e-05 |  | 0 | [9 empty] | 26.81806 | 0.02781332 | 25 | 0 | 26.72647 | 0.1301473
6261 | 2021/03/30 10:09:49 | 169840.5175 | 39150.0011 | 1 | 11 | 0 | 0 | 0 | 0.1148834 | 3.671729 | 0.4218207 | 7.068434 | 5.757243 | 26.57198 | 21.05396 |  | -1.027317e-05 |  | 0 | [9 empty] | 26.58464 | -0.1112777 | 25 | 0 | 26.36485 | -0.0646311
6262 | 2021/03/30 10:11:19 | 169930.517 | 39240.0006 | 1 | 11 | 0 | 0 | 0 | 0.1145248 | 3.672308 | 0.4205703 | 7.0713 | 5.757243 | 26.5825 | 21.05396 |  | -2.034979e-05 | [11 empty] | 26.83054 | 0.04869759 | 25 | 0 | 26.67491 | 0.1087803
6263 | 2021/03/30 10:12:49 | 170020.518 | 39330.0016 | 1 | 11 | 0 | 0 | 0 | 0.1152573 | 3.672819 | 0.4233192 | 7.074165 | 5.757243 | 26.59303 | 21.05396 |  | 2.83714e-05 |  | 0 | [9 empty] | 26.74273 | -0.03210187 | 25 | 0 | 26.25959 | -0.1433456
6264 | 2021/03/30 10:14:19 | 170110.5165 | 39420.0001 | 1 | 11 | 0 | 0 | 0 | 0.1146622 | 3.673498 | 0.4212114 | 7.077031 | 5.757243 | 26.60355 | 21.05396 |  | 1.331473e-05 |  | 0 | [9 empty] | 26.71689 | -0.0281918 | 25 | 0 | 26.24796 | -0.126096
6265 | 2021/03/30 10:15:49 | 170200.5175 | 39510.0011 | 1 | 11 | 0 | 0 | 0 | 0.1146774 | 3.674047 | 0.4213302 | 7.079898 | 5.757243 | 26.61408 | 21.05396 |  | -2.078342e-05 |  | 0 | [9 empty] | 26.65787 | -0.1129353 | 25 | 0 | 26.36692 | -0.08187413
6266 | 2021/03/30 10:17:19 | 170290.5171 | 39600.0007 | 1 | 11 | 0 | 0 | 0 | 0.1149063 | 3.674547 | 0.4222286 | 7.082764 | 5.757243 | 26.62462 | 21.05396 |  | 2.275903e-05 |  | 5.114329 | [9 empty] | 27.04457 | 0.1550096 | 25 | 0 | 26.64713 | 0.06167352
6267 | 2021/03/30 10:18:49 | 170380.5173 | 39690.0009 | 1 | 11 | 0 | 0 | 0 | 0.1149216 | 3.675177 | 0.4223572 | 7.085632 | 5.757243 | 26.63515 | 21.05396 |  | 3.540322e-05 | [11 empty] | 27.06676 | 0.1203424 | 25 | 0 | 26.4711 | -0.04517019
6268 | 2021/03/30 10:20:19 | 170470.5165 | 39780.0001 | 1 | 11 | 0 | 0 | 0 | 0.1147537 | 3.675653 | 0.4217948 | 7.088498 | 5.757243 | 26.64569 | 21.05396 |  | -9.167285e-06 |  | 0 | [9 empty] | 26.66446 | 0.08293509 | 25 | 0 | 26.65823 | 0.1119161
6269 | 2021/03/30 10:21:49 | 170560.5175 | 39870.0011 | 1 | 11 | 0 | 0 | 0 | 0.1146011 | 3.676302 | 0.4213083 | 7.091362 | 5.757243 | 26.65622 | 21.05396 |  | -3.129159e-05 |  | 0 | [9 empty] | 26.90669 | 0.09366095 | 25 | 0 | 26.67994 | -0.04868269
6270 | 2021/03/30 10:23:19 | 170650.5177 | 39960.0013 | 1 | 11 | 0 | 0 | 0 | 0.1149216 | 3.677055 | 0.422573 | 7.094226 | 5.757243 | 26.66675 | 21.05396 |  | -9.956414e-06 |  | 0 | [9 empty] | 26.63339 | 0.02839863 | 24.9 | 0 | 26.5987 | 0.08180916
6271 | 2021/03/30 10:24:49 | 170740.5171 | 40050.0007 | 1 | 11 | 0 | 0 | 0 | 0.1144104 | 3.67738 | 0.4207305 | 7.097089 | 5.757243 | 26.67727 | 21.05396 |  | -1.197269e-05 | [11 empty] | 27.0123 | 0.03628731 | 25 | 0 | 26.61484 | -0.1083046
6272 | 2021/03/30 10:26:19 | 170830.5174 | 40140.001 | 1 | 11 | 0 | 0 | 0 | 0.1146011 | 3.678044 | 0.4215079 | 7.099952 | 5.757243 | 26.6878 | 21.05396 |  | 3.761281e-05 |  | 0 | [9 empty] | 26.76686 | -0.1044923 | 25 | 0 | 26.31223 | -0.05337358
6273 | 2021/03/30 10:27:49 | 170920.5176 | 40230.0012 | 1 | 11 | 0 | 0 | 0 | 0.1146622 | 3.678544 | 0.4217899 | 7.102817 | 5.757243 | 26.69834 | 21.05396 |  | -4.623195e-06 |  | 0 | [9 empty] | 27.02847 | 0.0317657 | 25 | 0 | 26.69506 | -0.1016921
6274 | 2021/03/30 10:29:19 | 171010.5169 | 40320.0005 | 1 | 11 | 0 | 0 | 0 | 0.11483 | 3.679234 | 0.4224864 | 7.10568 | 5.757243 | 26.70887 | 21.05396 |  | -2.181055e-05 |  | 0 | [9 empty] | 26.70299 | -0.08141041 | 25 | 0 | 26.39784 | 0.0519532
6275 | 2021/03/30 10:30:49 | 171100.5171 | 40410.0007 | 1 | 11 | 0 | 0 | 0 | 0.114563 | 3.67989 | 0.4215792 | 7.108544 | 5.757243 | 26.71941 | 21.05396 |  | 9.285905e-06 |  | 5.05019 | [9 empty] | 27.0125 | 0.06650031 | 25 | 0 | 26.67196 | -0.06026626
6276 | 2021/03/30 10:32:19 | 171190.5166 | 40500.0002 | 1 | 11 | 0 | 0 | 0 | 0.1146164 | 3.680114 | 0.4218014 | 7.111409 | 5.757243 | 26.72996 | 21.05396 |  | 1.078692e-05 |  | 0 | [9 empty] | 26.5928 | -0.05702138 | 25 | 0 | 26.69074 | 0.071944
6277 | 2021/03/30 10:33:49 | 171280.5167 | 40590.0003 | 1 | 11 | 0 | 0 | 0 | 0.1150055 | 3.680769 | 0.4233087 | 7.114275 | 5.757243 | 26.7405 | 21.05396 |  | -2.343151e-05 | [11 empty] | 26.92233 | 0.08452356 | 25 | 0 | 26.37529 | -0.03110111
6278 | 2021/03/30 10:35:19 | 171370.5177 | 40680.0013 | 1 | 11 | 0 | 0 | 0 | 0.1149063 | 3.681599 | 0.4230389 | 7.117139 | 5.757243 | 26.75105 | 21.05396 |  | 1.292049e-05 |  | 0 | [9 empty] | 26.6758 | -0.04343212 | 25 | 0 | 26.42758 | -0.09237766
6279 | 2021/03/30 10:36:49 | 171460.5173 | 40770.0009 | 1 | 11 | 0 | 0 | 0 | 0.1148682 | 3.682215 | 0.4229694 | 7.120005 | 5.757243 | 26.7616 | 21.05396 |  | 7.704304e-06 |  | 0 | [9 empty] | 26.70811 | -0.04316032 | 25 | 0 | 26.43855 | -0.09433091
6280 | 2021/03/30 10:38:19 | 171550.5174 | 40860.001 | 1 | 11 | 0 | 0 | 0 | 0.1149673 | 3.682979 | 0.4234222 | 7.122873 | 5.757243 | 26.77216 | 21.05396 |  | 4.634781e-05 |  | 0 | [9 empty] | 26.86863 | -0.03814816 | 25 | 0 | 26.79127 | 0.09525537
6281 | 2021/03/30 10:39:49 | 171640.5175 | 40950.0011 | 1 | 11 | 0 | 0 | 0 | 0.1150665 | 3.683546 | 0.4238527 | 7.125738 | 5.757243 | 26.78271 | 21.05396 |  | 7.112137e-07 | [11 empty] | 26.67083 | -0.06234825 | 25 | 0 | 26.47244 | -0.0846082
6282 | 2021/03/30 10:41:19 | 171730.517 | 41040.0006 | 1 | 11 | 0 | 0 | 0 | 0.1147385 | 3.683992 | 0.4226957 | 7.128601 | 5.757243 | 26.79326 | 21.05396 |  | 1.094479e-05 |  | 0 | [9 empty] | 27.0813 | 0.03144383 | 25 | 0 | 26.8333 | 0.1293188
6283 | 2021/03/30 10:42:49 | 171820.5172 | 41130.0008 | 1 | 11 | 0 | 0 | 0 | 0.1144028 | 3.684621 | 0.421531 | 7.131464 | 5.757243 | 26.80381 | 21.05396 |  | -1.390933e-05 |  | 4.705568 | [9 empty] | 26.76838 | -0.1059616 | 25 | 0 | 26.66966 | -0.01707554
6284 | 2021/03/30 10:44:19 | 171910.5175 | 41220.0011 | 1 | 11 | 0 | 0 | 0 | 0.1145935 | 3.685401 | 0.422323 | 7.13433 | 5.757243 | 26.81437 | 21.05396 |  | 7.823091e-06 | [11 empty] | 27.04436 | 0.07833064 | 25 | 0 | 26.65403 | 0.08951783
6285 | 2021/03/30 10:45:49 | 172000.5167 | 41310.0003 | 1 | 11 | 0 | 0 | 0 | 0.1146545 | 3.685966 | 0.4226126 | 7.137194 | 5.757243 | 26.82492 | 21.05396 |  | 2.947634e-05 |  | 0 | [9 empty] | 26.64085 | -0.07299364 | 25 | 0 | 26.36413 | -0.1152843
6286 | 2021/03/30 10:47:19 | 172090.517 | 41400.0006 | 1 | 11 | 0 | 0 | 0 | 0.1146545 | 3.686499 | 0.4226737 | 7.140059 | 5.757243 | 26.83549 | 21.05396 |  | -1.702976e-05 |  | 0 | [9 empty] | 27.02863 | 0.1089156 | 25 | 0 | 26.38917 | -0.06012619
6287 | 2021/03/30 10:48:49 | 172180.5171 | 41490.0007 | 1 | 11 | 0 | 0 | 0 | 0.114502 | 3.687152 | 0.4221863 | 7.142924 | 5.757243 | 26.84605 | 21.05396 |  | -3.082181e-06 |  | 0 | [9 empty] | 26.64453 | -0.09433687 | 25 | 0 | 26.51019 | 0.02794862
6288 | 2021/03/30 10:50:19 | 172270.5175 | 41580.0011 | 1 | 11 | 0 | 0 | 0 | 0.1146011 | 3.687672 | 0.4226113 | 7.145789 | 5.757243 | 26.85661 | 21.05396 |  | 1.220927e-05 | [11 empty] | 26.83792 | 0.03351867 | 25 | 0 | 26.76055 | 0.1046991
6289 | 2021/03/30 10:51:49 | 172360.5167 | 41670.0003 | 1 | 11 | 0 | 0 | 0 | 0.114563 | 3.688574 | 0.4225741 | 7.148652 | 5.757243 | 26.86717 | 21.05396 |  | 1.145806e-06 |  | 0 | [9 empty] | 26.71697 | -0.05005717 | 25 | 0 | 26.60402 | 0.06780803
6290 | 2021/03/30 10:53:19 | 172450.5169 | 41760.0005 | 1 | 11 | 0 | 0 | 0 | 0.114296 | 3.689144 | 0.4216544 | 7.151515 | 5.757243 | 26.87774 | 21.05396 |  | -2.805203e-06 |  | 0 | [9 empty] | 26.74662 | 0.00862658 | 25 | 0 | 26.67636 | 0.1109535
6291 | 2021/03/30 10:54:49 | 172540.5172 | 41850.0008 | 1 | 11 | 0 | 0 | 0 | 0.1149673 | 3.689712 | 0.4241962 | 7.15438 | 5.757243 | 26.88831 | 21.05396 |  | 1.434186e-05 |  | 4.477652 | [9 empty] | 26.78383 | -0.04596531 | 25 | 0 | 26.69223 | 0.07188261
6292 | 2021/03/30 10:56:19 | 172630.5175 | 41940.0011 | 1 | 11 | 0 | 0 | 0 | 0.1148453 | 3.690334 | 0.4238175 | 7.157245 | 5.757243 | 26.89887 | 21.05396 |  | 1.762376e-05 |  | 0 | [9 empty] | 26.7932 | -0.07674158 | 25 | 0 | 26.43827 | -0.07235169
6293 | 2021/03/30 10:57:49 | 172720.5175 | 42030.0011 | 1 | 11 | 0 | 0 | 0 | 0.1146393 | 3.69119 | 0.4231554 | 7.160109 | 5.757243 | 26.90944 | 21.05396 |  | -3.133291e-05 | [11 empty] | 26.98782 | 0.1076812 | 25 | 0 | 26.74687 | 0.09216189
6294 | 2021/03/30 10:59:19 | 172810.517 | 42120.0006 | 1 | 11 | 0 | 0 | 0 | 0.1145782 | 3.691848 | 0.4230053 | 7.162971 | 5.757243 | 26.92001 | 21.05396 |  | 1.062887e-05 |  | 0 | [9 empty] | 26.94968 | 0.03660679 | 25 | 0 | 26.42403 | -0.09459019
6295 | 2021/03/30 11:00:49 | 172900.5172 | 42210.0008 | 1 | 11 | 0 | 0 | 0 | 0.1148682 | 3.69245 | 0.4241451 | 7.165836 | 5.757243 | 26.93059 | 21.05396 |  | 2.517073e-05 |  | 0 | [9 empty] | 26.64692 | -0.09249389 | 25 | 0 | 26.7915 | 0.0141573
6296 | 2021/03/30 11:02:19 | 172990.5174 | 42300.001 | 1 | 11 | 0 | 0 | 0 | 0.1145782 | 3.692824 | 0.4231171 | 7.168698 | 5.757243 | 26.94116 | 21.05396 |  | -1.462073e-06 |  | 0 | [9 empty] | 26.91014 | 0.06605387 | 25 | 0 | 26.56953 | -0.1179618
6297 | 2021/03/30 11:03:49 | 173080.5175 | 42390.0011 | 1 | 11 | 0 | 0 | 0 | 0.1144028 | 3.693668 | 0.422566 | 7.171559 | 5.757243 | 26.95173 | 21.05396 |  | -1.655424e-05 | [11 empty] | 27.00821 | 0.09051263 | 25 | 0 | 26.82419 | 0.01718223
6298 | 2021/03/30 11:05:19 | 173170.5169 | 42480.0005 | 1 | 11 | 0 | 0 | 0 | 0.1143341 | 3.694358 | 0.4223911 | 7.174421 | 5.757243 | 26.9623 | 21.05396 |  | 1.157803e-05 |  | 0 | [9 empty] | 26.76164 | 0.0513041 | 25 | 0 | 26.68427 | 0.08249581
6299 | 2021/03/30 11:06:49 | 173260.5172 | 42570.0008 | 1 | 11 | 0 | 0 | 0 | 0.114624 | 3.695216 | 0.4235604 | 7.177282 | 5.757243 | 26.97287 | 21.05396 |  | 2.46939e-05 |  | 4.381844 | [9 empty] | 26.78609 | -0.1180941 | 25 | 0 | 26.26738 | -0.06476223
6300 | 2021/03/30 11:08:19 | 173350.5174 | 42660.001 | 1 | 11 | 0 | 0 | 0 | 0.1148529 | 3.695832 | 0.424477 | 7.180146 | 5.757243 | 26.98345 | 21.05396 |  | 3.733841e-05 |  | 0 | [9 empty] | 26.6144 | -0.06745815 | 25 | 0 | 26.50853 | 0.05479097
6301 | 2021/03/30 11:09:49 | 173440.5176 | 42750.0012 | 1 | 11 | 0 | 0 | 0 | 0.1145782 | 3.696297 | 0.4235151 | 7.183013 | 5.757243 | 26.99405 | 21.05396 |  | 1.181356e-05 |  | 0 | [9 empty] | 27.06793 | 0.04278302 | 25 | 0 | 26.61358 | -0.09734452
6302 | 2021/03/30 11:11:19 | 173530.5168 | 42840.0004 | 1 | 11 | 0 | 0 | 0 | 0.1145935 | 3.697083 | 0.4236617 | 7.18588 | 5.757243 | 27.00465 | 21.05396 |  | -4.22777e-06 | [11 empty] | 26.73645 | -0.03893614 | 25 | 0 | 26.5025 | 0.0766629
6303 | 2021/03/30 11:12:49 | 173620.5172 | 42930.0008 | 1 | 11 | 0 | 0 | 0 | 0.1148148 | 3.697742 | 0.4245555 | 7.188746 | 5.757243 | 27.01524 | 21.05396 |  | 7.851139e-05 |  | 0 | [9 empty] | 26.65194 | 0.03182232 | 25 | 0 | 26.61725 | 0.1030189
6304 | 2021/03/30 11:14:19 | 173710.5175 | 43020.0011 | 1 | 11 | 0 | 0 | 0 | 0.1149445 | 3.698605 | 0.4251343 | 7.19161 | 5.757243 | 27.02584 | 21.05396 |  | 6.87518e-06 |  | 0 | [9 empty] | 26.81614 | 0.1240081 | 25 | 0 | 26.71743 | 0.0929755
6305 | 2021/03/30 11:15:49 | 173800.5175 | 43110.0011 | 1 | 11 | 0 | 0 | 0 | 0.1143265 | 3.699255 | 0.4229229 | 7.194475 | 5.757243 | 27.03643 | 21.05396 |  | 2.773595e-05 | [11 empty] | 26.68179 | 0.008788705 | 25 | 0 | 26.8113 | 0.1155394
6306 | 2021/03/30 11:17:19 | 173890.5177 | 43200.0013 | 1 | 11 | 0 | 0 | 0 | 0.1146622 | 3.699901 | 0.4242388 | 7.197338 | 5.757243 | 27.04702 | 21.05396 |  | -2.4733e-05 |  | 4.156345 | [9 empty] | 27.01782 | 0.1082158 | 25 | 0 | 26.50648 | 0.03711581
6307 | 2021/03/30 11:18:49 | 173980.5173 | 43290.0009 | 1 | 11 | 0 | 0 | 0 | 0.1145401 | 3.700526 | 0.4238586 | 7.200201 | 5.757243 | 27.05762 | 21.05396 |  | 4.567345e-05 |  | 0 | [9 empty] | 26.61119 | -0.1051158 | 25 | 0 | 26.55514 | -0.06511688
6308 | 2021/03/30 11:20:19 | 174070.5166 | 43380.0002 | 1 | 11 | 0 | 0 | 0 | 0.1146545 | 3.701331 | 0.4243743 | 7.203064 | 5.757243 | 27.06821 | 21.05396 |  | -2.094008e-06 | [11 empty] | 27.04425 | 0.08010685 | 25 | 0 | 26.62546 | 0.09352744
6309 | 2021/03/30 11:21:49 | 174160.5175 | 43470.0011 | 1 | 11 | 0 | 0 | 0 | 0.1149826 | 3.70213 | 0.4256805 | 7.205929 | 5.757243 | 27.07882 | 21.05396 |  | -9.681291e-06 |  | 0 | [9 empty] | 26.89975 | 0.09630799 | 25 | 0 | 26.3598 | -0.02154171
6310 | 2021/03/30 11:23:19 | 174250.517 | 43560.0006 | 1 | 11 | 0 | 0 | 0 | 0.1146164 | 3.702786 | 0.4244 | 7.208791 | 5.757243 | 27.08941 | 21.05396 |  | -2.078445e-05 |  | 0 | [9 empty] | 26.72733 | -0.1040989 | 25 | 0 | 26.64995 | 0.02927482
6311 | 2021/03/30 11:24:49 | 174340.5172 | 43650.0008 | 1 | 11 | 0 | 0 | 0 | 0.1143112 | 3.70351 | 0.4233527 | 7.211651 | 5.757243 | 27.10001 | 21.05396 |  | 4.563583e-05 |  | 0 | [9 empty] | 26.80414 | -0.06160378 | 25 | 0 | 26.76235 | 0.07846117
6312 | 2021/03/30 11:26:19 | 174430.5176 | 43740.0012 | 1 | 11 | 0 | 0 | 0 | 0.1143112 | 3.704096 | 0.4234197 | 7.214514 | 5.757243 | 27.11061 | 21.05396 |  | 9.720484e-06 | [11 empty] | 26.64135 | -0.08740664 | 25 | 0 | 26.49278 | -0.1007718
6313 | 2021/03/30 11:27:49 | 174520.5168 | 43830.0004 | 1 | 11 | 0 | 0 | 0 | 0.1150589 | 3.704809 | 0.4262712 | 7.21738 | 5.757243 | 27.12123 | 21.05396 |  | 2.252195e-05 |  | 3.919459 | [9 empty] | 26.6459 | -0.05780637 | 25 | 0 | 26.43326 | -0.1023024
6314 | 2021/03/30 11:29:19 | 174610.5177 | 43920.0013 | 1 | 11 | 0 | 0 | 0 | 0.1146011 | 3.705698 | 0.4246771 | 7.220245 | 5.757243 | 27.13184 | 21.05396 |  | 1.663477e-05 |  | 0 | [9 empty] | 26.93187 | 0.08225679 | 25 | 0 | 26.50584 | 0.003550649
6315 | 2021/03/30 11:30:49 | 174700.5173 | 44010.0009 | 1 | 11 | 0 | 0 | 0 | 0.1147308 | 3.706504 | 0.4252502 | 7.22311 | 5.757243 | 27.14246 | 21.05396 |  | 7.388414e-06 | [11 empty] | 26.95575 | 0.02987266 | 25 | 0 | 26.37659 | -0.1168984
6316 | 2021/03/30 11:32:19 | 174790.5167 | 44100.0003 | 1 | 11 | 0 | 0 | 0 | 0.1145554 | 3.707009 | 0.4246579 | 7.225974 | 5.757243 | 27.15308 | 21.05396 |  | 1.48172e-05 |  | 0 | [9 empty] | 26.71619 | -0.07549107 | 25 | 0 | 26.68862 | 0.06458223
6317 | 2021/03/30 11:33:49 | 174880.5169 | 44190.0005 | 1 | 11 | 0 | 0 | 0 | 0.1148453 | 3.707876 | 0.4258321 | 7.228837 | 5.757243 | 27.16369 | 21.05396 |  | 5.847417e-06 |  | 0 | [9 empty] | 26.84 | 0.008807778 | 25 | 0 | 26.74841 | 0.1222467
6318 | 2021/03/30 11:35:19 | 174970.5169 | 44280.0005 | 1 | 11 | 0 | 0 | 0 | 0.1147308 | 3.708613 | 0.4254921 | 7.2317 | 5.757243 | 27.17431 | 21.05396 |  | -2.042798e-05 |  | 0 | [9 empty] | 27.03541 | 0.1212871 | 25 | 0 | 26.65219 | 0.03016472
6319 | 2021/03/30 11:36:49 | 175060.5172 | 44370.0008 | 1 | 11 | 0 | 0 | 0 | 0.1144104 | 3.709303 | 0.4243828 | 7.234562 | 5.757243 | 27.18492 | 21.05396 |  | 4.030244e-06 | [11 empty] | 26.8727 | 0.003371239 | 25 | 0 | 26.33984 | -0.1389706
6320 | 2021/03/30 11:38:19 | 175150.5174 | 44460.001 | 1 | 11 | 0 | 0 | 0 | 0.1148071 | 3.710243 | 0.4259622 | 7.237424 | 5.757243 | 27.19554 | 21.05396 |  | 9.048294e-06 |  | 3.901335 | [9 empty] | 27.01237 | 0.1300836 | 25 | 0 | 26.6149 | 0.06788135
6321 | 2021/03/30 11:39:49 | 175240.5169 | 44550.0005 | 1 | 11 | 0 | 0 | 0 | 0.1146011 | 3.710719 | 0.4252525 | 7.240286 | 5.757243 | 27.20616 | 21.05396 |  | 1.853137e-05 |  | 0 | [9 empty] | 26.69431 | -0.1185888 | 25 | 0 | 26.51728 | -0.01635909
6322 | 2021/03/30 11:41:19 | 175330.517 | 44640.0006 | 1 | 11 | 0 | 0 | 0 | 0.1146622 | 3.711729 | 0.425595 | 7.243148 | 5.757243 | 27.21678 | 21.05396 |  | -1.679185e-05 |  | 0 | [9 empty] | 26.61883 | -0.1112479 | 25 | 0 | 26.52008 | 0.03549814
6323 | 2021/03/30 11:42:49 | 175420.5172 | 44730.0008 | 1 | 11 | 0 | 0 | 0 | 0.1145782 | 3.712259 | 0.425344 | 7.246011 | 5.757243 | 27.22741 | 21.05396 |  | 1.78604e-05 | [11 empty] | 26.94099 | 0.05148292 | 25 | 0 | 26.43669 | -0.09082615
6324 | 2021/03/30 11:44:19 | 175510.5168 | 44820.0004 | 1 | 11 | 0 | 0 | 0 | 0.1146545 | 3.713372 | 0.4257548 | 7.248875 | 5.757243 | 27.23804 | 21.05396 |  | 4.717483e-05 |  | 0 | [9 empty] | 26.97313 | 0.08295655 | 25 | 0 | 26.43045 | -0.07651389
6325 | 2021/03/30 11:45:49 | 175600.5168 | 44910.0004 | 1 | 11 | 0 | 0 | 0 | 0.1145935 | 3.71419 | 0.425622 | 7.251739 | 5.757243 | 27.24868 | 21.05396 |  | 1.967707e-05 |  | 0 | [9 empty] | 26.73841 | -0.07006466 | 25 | 0 | 26.28375 | -0.0300616
6326 | 2021/03/30 11:47:19 | 175690.5178 | 45000.0014 | 1 | 11 | 0 | 0 | 0 | 0.1145401 | 3.714997 | 0.4255161 | 7.254601 | 5.757243 | 27.25931 | 21.05396 |  | -1.967691e-05 |  | 3.538993 | [9 empty] | 26.87957 | 0.08951426 | 25 | 0 | 26.82355 | 0.1274043
6327 | 2021/03/30 11:48:49 | 175780.5182 | 45090.0018 | 1 | 11 | 0 | 0 | 0 | 0.114502 | 3.715646 | 0.4254489 | 7.257465 | 5.757243 | 27.26995 | 21.05396 |  | -3.552147e-05 |  | 0 | [9 empty] | 26.87701 | -0.09674072 | 25 | 0 | 26.47943 | -0.07453382
6328 | 2021/03/30 11:50:19 | 175870.5167 | 45180.0003 | 1 | 11 | 0 | 0 | 0 | 0.1147385 | 3.716283 | 0.4264007 | 7.260331 | 5.757243 | 27.2806 | 21.05396 |  | 3.828478e-05 | [11 empty] | 27.11619 | 0.04605711 | 25 | 0 | 26.65477 | -0.08069575
6329 | 2021/03/30 11:51:49 | 175960.5178 | 45270.0014 | 1 | 11 | 0 | 0 | 0 | 0.1146774 | 3.71718 | 0.4262765 | 7.263196 | 5.757243 | 27.29125 | 21.05396 |  | 7.072625e-06 |  | 0 | [9 empty] | 26.71479 | -0.042665 | 25 | 0 | 26.60182 | 0.07293105
6330 | 2021/03/30 11:53:19 | 176050.5171 | 45360.0007 | 1 | 11 | 0 | 0 | 0 | 0.1144257 | 3.718025 | 0.4254376 | 7.26606 | 5.757243 | 27.3019 | 21.05396 |  | -3.674421e-05 |  | 0 | [9 empty] | 26.74413 | -0.0358969 | 25 | 0 | 26.6454 | 0.07966757
6331 | 2021/03/30 11:54:49 | 176140.5165 | 45450.0001 | 1 | 11 | 0 | 0 | 0 | 0.114769 | 3.718833 | 0.4268067 | 7.268924 | 5.757243 | 27.31254 | 21.05396 |  | 3.081951e-06 |  | 0 | [9 empty] | 26.79221 | -0.06683409 | 25 | 0 | 26.70061 | 0.05539119
6332 | 2021/03/30 11:56:19 | 176230.5176 | 45540.0012 | 1 | 11 | 0 | 0 | 0 | 0.1150818 | 3.719753 | 0.4280759 | 7.271787 | 5.757243 | 27.32319 | 21.05396 |  | 1.410585e-05 | [11 empty] | 26.95466 | 0.03474295 | 25 | 0 | 26.9271 | 0.09479702
6333 | 2021/03/30 11:57:49 | 176320.5169 | 45630.0005 | 1 | 11 | 0 | 0 | 0 | 0.1146927 | 3.720576 | 0.4267229 | 7.274647 | 5.757243 | 27.33383 | 21.05396 |  | 4.650586e-05 |  | 3.752334 | [9 empty] | 27.31639 | 0.03440797 | 25 | 0 | 26.56256 | -0.06563783
6334 | 2021/03/30 11:59:19 | 176410.5172 | 45720.0008 | 1 | 11 | 0 | 0 | 0 | 0.114624 | 3.721198 | 0.4265386 | 7.27751 | 5.757243 | 27.34449 | 21.05396 |  | 1.260366e-05 |  | 0 | [9 empty] | 26.98936 | 0.03119588 | 25 | 0 | 26.57764 | -0.07773936
6335 | 2021/03/30 12:00:49 | 176500.5172 | 45810.0008 | 1 | 11 | 0 | 0 | 0 | 0.1144791 | 3.72211 | 0.4261038 | 7.280374 | 5.757243 | 27.35514 | 21.05396 |  | -5.057561e-06 |  | 0 | [9 empty] | 26.78194 | -0.1080942 | 25 | 0 | 26.7686 | -0.04143476
6336 | 2021/03/30 12:02:19 | 176590.5167 | 45900.0003 | 1 | 11 | 0 | 0 | 0 | 0.1144867 | 3.722978 | 0.4262315 | 7.283236 | 5.757243 | 27.3658 | 21.05396 |  | -8.257571e-06 | [11 empty] | 26.97911 | -0.07464945 | 25 | 0 | 26.93732 | 0.03644764
6337 | 2021/03/30 12:03:49 | 176680.5169 | 45990.0005 | 1 | 11 | 0 | 0 | 0 | 0.1143875 | 3.723924 | 0.4259704 | 7.286097 | 5.757243 | 27.37645 | 21.05396 |  | 0 |  | 0 | [9 empty] | 27.14519 | 0.0788331 | 25 | 0 | 26.64111 | -0.01005471
6338 | 2021/03/30 12:05:19 | 176770.517 | 46080.0006 | 1 | 11 | 0 | 0 | 0 | 0.1146393 | 3.72446 | 0.4269695 | 7.28896 | 5.757243 | 27.38711 | 21.05396 |  | 1.003543e-05 |  | 0 | [9 empty] | 26.92022 | -0.08975923 | 25 | 0 | 26.78596 | -0.08978426
6339 | 2021/03/30 12:06:49 | 176860.5172 | 46170.0008 | 1 | 11 | 0 | 0 | 0 | 0.1148453 | 3.725308 | 0.4278341 | 7.291823 | 5.757243 | 27.39778 | 21.05396 |  | -6.242513e-06 |  | 3.447033 | [9 empty] | 27.26373 | 0.09179056 | 25 | 0 | 26.75977 | -0.01263201
6340 | 2021/03/30 12:08:19 | 176950.5168 | 46260.0004 | 1 | 11 | 0 | 0 | 0 | 0.1148834 | 3.726241 | 0.4280832 | 7.29469 | 5.757243 | 27.40846 | 21.05396 |  | -1.58839e-05 |  | 0 | [9 empty] | 26.99986 | -0.1256281 | 25 | 0 | 26.96519 | -0.02568662
6341 | 2021/03/30 12:09:49 | 177040.5168 | 46350.0004 | 1 | 11 | 0 | 0 | 0 | 0.1147156 | 3.72723 | 0.4275714 | 7.297555 | 5.757243 | 27.41914 | 21.05396 |  | 5.156342e-05 |  | 0 | [9 empty] | 27.17988 | -0.02451837 | 25 | 0 | 27.10258 | 0.1065898
6342 | 2021/03/30 12:11:19 | 177130.5178 | 46440.0014 | 1 | 11 | 0 | 0 | 0 | 0.1147919 | 3.728052 | 0.4279502 | 7.30042 | 5.757243 | 27.42982 | 21.05396 |  | -1.303967e-06 | [11 empty] | 27.35638 | 0.1198578 | 25 | 0 | 26.8952 | 0.05548
6343 | 2021/03/30 12:12:49 | 177220.5173 | 46530.0009 | 1 | 11 | 0 | 0 | 0 | 0.1148148 | 3.72862 | 0.4281008 | 7.303285 | 5.757243 | 27.4405 | 21.05396 |  | 2.667073e-05 |  | 0 | [9 empty] | 26.9208 | -0.1275092 | 25 | 0 | 27.03118 | 0.02746642
6344 | 2021/03/30 12:14:19 | 177310.5174 | 46620.001 | 1 | 11 | 0 | 0 | 0 | 0.1145782 | 3.729727 | 0.4273454 | 7.30615 | 5.757243 | 27.45119 | 21.05396 |  | 5.887367e-06 |  | 3.364811 | [9 empty] | 27.26744 | 0.08717537 | 25 | 0 | 26.89152 | -0.01502097
6345 | 2021/03/30 12:15:49 | 177400.5176 | 46710.0012 | 1 | 11 | 0 | 0 | 0 | 0.1148148 | 3.730664 | 0.4283354 | 7.309017 | 5.757243 | 27.46188 | 21.05396 |  | 2.441995e-05 | [11 empty] | 27.28987 | 0.09134173 | 25 | 0 | 27.01352 | 0.02692938
6346 | 2021/03/30 12:17:19 | 177490.517 | 46800.0006 | 1 | 11 | 0 | 0 | 0 | 0.1147919 | 3.731413 | 0.428336 | 7.311882 | 5.757243 | 27.47257 | 21.05396 |  | 8.732123e-06 |  | 0 | [9 empty] | 27.3027 | 0.1085997 | 25 | 0 | 27.04769 | 0.05752504
6347 | 2021/03/30 12:18:49 | 177580.5172 | 46890.0008 | 1 | 11 | 0 | 0 | 0 | 0.11483 | 3.732393 | 0.4285907 | 7.31475 | 5.757243 | 27.48327 | 21.05396 |  | -2.303542e-05 |  | 0 | [9 empty] | 27.18555 | 0.08310258 | 25 | 0 | 27.05848 | 0.123145
6348 | 2021/03/30 12:20:19 | 177670.5167 | 46980.0003 | 1 | 11 | 0 | 0 | 0 | 0.1146927 | 3.732988 | 0.4281465 | 7.317616 | 5.757243 | 27.49397 | 21.05396 |  | 3.639043e-05 |  | 0 | [9 empty] | 27.37628 | 0.0930196 | 25 | 0 | 26.908 | -0.04470825
6349 | 2021/03/30 12:21:49 | 177760.5177 | 47070.0013 | 1 | 11 | 0 | 0 | 0 | 0.114563 | 3.734059 | 0.427785 | 7.320485 | 5.757243 | 27.50468 | 21.05396 |  | 4.978784e-05 | [11 empty] | 26.98252 | -0.02719045 | 25 | 0 | 26.94785 | 0.1061827
6350 | 2021/03/30 12:23:19 | 177850.5172 | 47160.0008 | 1 | 11 | 0 | 0 | 0 | 0.1148453 | 3.734772 | 0.428921 | 7.323349 | 5.757243 | 27.51537 | 21.05396 |  | 3.950958e-07 |  | 3.312024 | [9 empty] | 26.97569 | -0.03856897 | 25 | 0 | 26.91257 | 0.09480178
6351 | 2021/03/30 12:24:49 | 177940.5174 | 47250.001 | 1 | 11 | 0 | 0 | 0 | 0.1146927 | 3.735838 | 0.4284733 | 7.326213 | 5.757243 | 27.52607 | 21.05396 |  | -3.951187e-06 | [11 empty] | 27.00896 | -0.1111478 | 25 | 0 | 26.81071 | -0.04898429
6352 | 2021/03/30 12:26:19 | 178030.5176 | 47340.0012 | 1 | 11 | 0 | 0 | 0 | 0.1148682 | 3.73659 | 0.4292154 | 7.329079 | 5.757243 | 27.53678 | 21.05396 |  | 2.694911e-05 |  | 0 | [9 empty] | 27.24442 | 0.04193962 | 25 | 0 | 26.69832 | 0.04364073
6353 | 2021/03/30 12:27:49 | 178120.5176 | 47430.0012 | 1 | 11 | 0 | 0 | 0 | 0.1147308 | 3.737554 | 0.4288126 | 7.331945 | 5.757243 | 27.54749 | 21.05396 |  | 2.509025e-05 |  | 0 | [9 empty] | 27.03003 | -0.09392202 | 25 | 0 | 26.64681 | -0.0406158
6354 | 2021/03/30 12:29:19 | 178210.5171 | 47520.0007 | 1 | 11 | 0 | 0 | 0 | 0.1151428 | 3.738404 | 0.4304503 | 7.334811 | 5.757243 | 27.5582 | 21.05396 |  | 1.884857e-05 |  | 0 | [9 empty] | 27.26859 | 0.001597404 | 25 | 0 | 26.76464 | -0.08731484
6355 | 2021/03/30 12:30:49 | 178300.5172 | 47610.0008 | 1 | 11 | 0 | 0 | 0 | 0.1142273 | 3.739558 | 0.4271596 | 7.337676 | 5.757243 | 27.56891 | 21.05396 |  | 1.695073e-05 | [11 empty] | 26.89319 | -0.01767933 | 25 | 0 | 26.80161 | 0.08899868
6356 | 2021/03/30 12:32:19 | 178390.5174 | 47700.001 | 1 | 11 | 0 | 0 | 0 | 0.1146927 | 3.740047 | 0.4289561 | 7.340537 | 5.757243 | 27.57961 | 21.05396 |  | 2.485338e-05 |  | 3.237915 | [9 empty] | 27.04996 | -0.09039283 | 25 | 0 | 26.60271 | -0.0726372
6357 | 2021/03/30 12:33:49 | 178480.5177 | 47790.0013 | 1 | 11 | 0 | 0 | 0 | 0.1148453 | 3.740661 | 0.4295973 | 7.343398 | 5.757243 | 27.59032 | 21.05396 |  | -2.856543e-05 |  | 0 | [9 empty] | 27.03714 | -0.1055884 | 25 | 0 | 26.49735 | -0.08339882
6358 | 2021/03/30 12:35:19 | 178570.517 | 47880.0006 | 1 | 11 | 0 | 0 | 0 | 0.1145935 | 3.742173 | 0.4288287 | 7.34626 | 5.757243 | 27.60103 | 21.05396 |  | 1.971642e-05 | [11 empty] | 26.97114 | 0.02940714 | 25 | 0 | 26.9507 | 0.1005703
6359 | 2021/03/30 12:36:49 | 178660.5165 | 47970.0001 | 1 | 11 | 0 | 0 | 0 | 0.1145248 | 3.743093 | 0.428677 | 7.349121 | 5.757243 | 27.61173 | 21.05396 |  | 3.022483e-05 |  | 0 | [9 empty] | 27.06274 | 0.05225658 | 25 | 0 | 26.97829 | 0.05452693
6360 | 2021/03/30 12:38:19 | 178750.5175 | 48060.0011 | 1 | 11 | 0 | 0 | 0 | 0.1145935 | 3.743881 | 0.4290244 | 7.351983 | 5.757243 | 27.62245 | 21.05396 |  | 1.054967e-05 |  | 0 | [9 empty] | 27.20319 | 0.09251356 | 25 | 0 | 27.05479 | 0.04589379
6361 | 2021/03/30 12:39:49 | 178840.5177 | 48150.0013 | 1 | 11 | 0 | 0 | 0 | 0.1144485 | 3.744602 | 0.4285641 | 7.354843 | 5.757243 | 27.63316 | 21.05396 |  | -1.323582e-05 |  | 3.131789 | [9 empty] | 26.83292 | -0.06762564 | 25 | 0 | 26.70575 | 0.04569352
6362 | 2021/03/30 12:41:19 | 178930.517 | 48240.0006 | 1 | 11 | 0 | 0 | 0 | 0.114624 | 3.745639 | 0.4293401 | 7.357706 | 5.757243 | 27.64388 | 21.05396 |  | -1.861009e-05 | [11 empty] | 27.12531 | -0.006568432 | 25 | 0 | 26.58478 | -0.09328067
6363 | 2021/03/30 12:42:49 | 179020.5165 | 48330.0001 | 1 | 11 | 0 | 0 | 0 | 0.1146164 | 3.74657 | 0.4294184 | 7.360569 | 5.757243 | 27.6546 | 21.05396 |  | 9.482456e-06 |  | 0 | [9 empty] | 27.3183 | 0.08192182 | 25 | 0 | 26.86419 | 0.0819993
6364 | 2021/03/30 12:44:19 | 179110.5174 | 48420.001 | 1 | 11 | 0 | 0 | 0 | 0.1146622 | 3.747579 | 0.4297057 | 7.363431 | 5.757243 | 27.66533 | 21.05396 |  | 3.235834e-05 |  | 0 | [9 empty] | 27.06017 | -0.04878342 | 25 | 0 | 26.97573 | 0.05565524
6365 | 2021/03/30 12:45:49 | 179200.5177 | 48510.0013 | 1 | 11 | 0 | 0 | 0 | 0.1148911 | 3.748629 | 0.4306841 | 7.366293 | 5.757243 | 27.67606 | 21.05396 |  | 3.986814e-05 |  | 0 | [9 empty] | 27.14206 | 0.01563847 | 25 | 0 | 26.90831 | 0.08901477
6366 | 2021/03/30 12:47:19 | 179290.5171 | 48600.0007 | 1 | 11 | 0 | 0 | 0 | 0.114212 | 3.749415 | 0.4282282 | 7.369155 | 5.757243 | 27.68678 | 21.05396 |  | -2.066317e-05 | [11 empty] | 27.16255 | 0.1163596 | 25 | 0 | 26.66559 | 0.03861248
6367 | 2021/03/30 12:48:49 | 179380.5172 | 48690.0008 | 1 | 11 | 0 | 0 | 0 | 0.1145782 | 3.750132 | 0.4296834 | 7.372016 | 5.757243 | 27.69751 | 21.05396 |  | 3.872003e-06 |  | 3.108039 | [9 empty] | 26.87813 | -0.1059365 | 25 | 0 | 26.83634 | -0.01262188
6368 | 2021/03/30 12:50:19 | 179470.5166 | 48780.0002 | 1 | 11 | 0 | 0 | 0 | 0.1145935 | 3.751241 | 0.4298678 | 7.374877 | 5.757243 | 27.70824 | 21.05396 |  | 8.968675e-06 |  | 0 | [9 empty] | 27.1145 | -0.02407432 | 25 | 0 | 26.96608 | 0.08483112
6369 | 2021/03/30 12:51:49 | 179560.517 | 48870.0006 | 1 | 11 | 0 | 0 | 0 | 0.1146545 | 3.7524 | 0.4302295458 | 7.377739 | 5.757243 | 27.71898 | 21.05396 |  | -4.228015e-06 | [11 empty] | 26.95889 | 0.05413771 | 25 | 0 | 26.54715 | -0.05702376
6370 | 2021/03/30 12:53:19 | 179650.5172 | 48960.0008 | 1 | 11 | 0 | 0 | 0 | 0.1147537 | 3.752965 | 0.4306666 | 7.380602 | 5.757243 | 27.72972 | 21.05396 |  | -9.562427e-06 |  | 0 | [9 empty] | 26.87214 | -0.0287962 | 25 | 0 | 26.6596 | -0.0799346
6371 | 2021/03/30 12:54:49 | 179740.5173 | 49050.0009 | 1 | 11 | 0 | 0 | 0 | 0.114769 | 3.7539 | 0.4308313491 | 7.383466 | 5.757243 | 27.74047 | 21.05396 |  | 3.078e-05 |  | 0 | [9 empty] | 26.88408 | -0.05041718 | 25 | 0 | 26.93253 | 0.1160741
6372 | 2021/03/30 12:56:19 | 179830.5173 | 49140.0009 | 1 | 11 | 0 | 0 | 0 | 0.1144257 | 3.754996 | 0.429668 | 7.38633 | 5.757243 | 27.75123 | 21.05396 |  | 3.567951e-05 |  | 3.02921 | [9 empty] | 27.17447 | 0.08212209 | 25 | 0 | 26.90517 | 0.102182
6373 | 2021/03/30 12:57:49 | 179920.5168 | 49230.0004 | 1 | 11 | 0 | 0 | 0 | 0.1150665 | 3.756089 | 0.4322 | 7.389194 | 5.757243 | 27.76198 | 21.05396 |  | -1.793958e-05 |  | 0 | [9 empty] | 27.00952 | -0.01893997 | 25 | 0 | 26.64763 | -0.110088
6374 | 2021/03/30 12:59:19 | 180010.5169 | 49320.0005 | 1 | 11 | 0 | 0 | 0 | 0.1146164 | 3.756921 | 0.4306048 | 7.392056 | 5.757243 | 27.77273 | 21.05396 |  | 7.902374e-07 | [11 empty] | 27.12415 | 0.05732179 | 25 | 0 | 26.87616 | 0.1151741
6375 | 2021/03/30 13:00:49 | 180100.5164 | 49410 | 1 | 11 | 0 | 0 | 0 | 0.1146011 | 3.757816 | 0.4306498 | 7.394917 | 5.757243 | 27.78349 | 21.05396 |  | 2.647493e-05 |  | 0 | [9 empty] | 27.27254 | 0.08681536 | 25 | 0 | 26.96774 | 0.1246762
6376 | 2021/03/30 13:02:19 | 180190.5174 | 49500.001 | 1 | 11 | 0 | 0 | 0 | 0.114624 | 3.758829 | 0.430852 | 7.397779 | 5.757243 | 27.79424 | 21.05396 |  | 3.548195e-05 |  | 0 | [9 empty] | 26.95579 | -0.03990948 | 25 | 0 | 26.53693 | -0.133307
6377 | 2021/03/30 13:03:49 | 180280.5169 | 49590.0005 | 1 | 11 | 0 | 0 | 0 | 0.1145172 | 3.759682 | 0.4305483 | 7.400642 | 5.757243 | 27.805 | 21.05396 |  | -4.307044e-06 | [11 empty] | 27.00444 | -0.04016697 | 25 | 0 | 26.95556 | 0.1065338
6378 | 2021/03/30 13:05:19 | 180370.5179 | 49680.0015 | 1 | 11 | 0 | 0 | 0 | 0.1146164 | 3.76066 | 0.4310333 | 7.403504 | 5.757243 | 27.81577 | 21.05396 |  | -2.833048e-05 |  | 3.064688 | [9 empty] | 27.22623 | 0.07002294 | 25 | 0 | 26.708 | -0.08108914
6379 | 2021/03/30 13:06:49 | 180460.5171 | 49770.0007 | 1 | 11 | 0 | 0 | 0 | 0.1146545 | 3.761771 | 0.431304 | 7.406367 | 5.757243 | 27.82653 | 21.05396 |  | 1.592328e-05 |  | 0 | [9 empty] | 27.26007 | 0.08033514 | 25 | 0 | 27.08326 | 0.1048183
6380 | 2021/03/30 13:08:19 | 180550.5176 | 49860.0012 | 1 | 11 | 0 | 0 | 0 | 0.1145248 | 3.762762 | 0.4309296 | 7.409227 | 5.757243 | 27.83729 | 21.05396 |  | 2.746075e-05 |  | 0 | [9 empty] | 27.00898 | -0.1048404 | 25 | 0 | 27.21631 | 0.02213001
6381 | 2021/03/30 13:09:49 | 180640.5175 | 49950.0011 | 1 | 11 | 0 | 0 | 0 | 0.114212 | 3.763595 | 0.4298477 | 7.412087 | 5.757243 | 27.84806 | 21.05396 |  | -1.122072e-05 | [11 empty] | 27.07812 | -0.1182455 | 25 | 0 | 27.32749 | 0.05369544
6382 | 2021/03/30 13:11:19 | 180730.5169 | 50040.0005 | 1 | 11 | 0 | 0 | 0 | 0.1144638 | 3.764702 | 0.4309221 | 7.41495 | 5.757243 | 27.85883 | 21.05396 |  | 1.086585e-05 |  | 0 | [9 empty] | 27.16462 | -0.09954154 | 25 | 0 | 26.99488 | 0.03589749
6383 | 2021/03/30 13:12:49 | 180820.5171 | 50130.0007 | 1 | 11 | 0 | 0 | 0 | 0.1147537 | 3.765831 | 0.432143 | 7.417815 | 5.757243 | 27.86962 | 21.05396 |  | 2.797464e-05 |  | 2.943283 | [9 empty] | 27.31163 | 0.03906846 | 25 | 0 | 27.32673 | 0.0857389
6384 | 2021/03/30 13:14:19 | 180910.5165 | 50220.0001 | 1 | 11 | 0 | 0 | 0 | 0.1149292 | 3.766647 | 0.4328977 | 7.420677 | 5.757243 | 27.8804 | 21.05396 |  | 1.781897e-05 |  | 0 | [9 empty] | 27.17266 | -0.01793087 | 25 | 0 | 27.18777 | 0.086447
6385 | 2021/03/30 13:15:49 | 181000.5175 | 50310.0011 | 1 | 11 | 0 | 0 | 0 | 0.114624 | 3.767593 | 0.4318566 | 7.423539 | 5.757243 | 27.89118 | 21.05396 |  | -4.662401e-06 |  | 0 | [9 empty] | 27.57204 | -0.04794955 | 25 | 0 | 27.16793 | -0.1168072
6386 | 2021/03/30 13:17:19 | 181090.517 | 50400.0006 | 1 | 11 | 0 | 0 | 0 | 0.1147766 | 3.768543 | 0.4325406 | 7.426403 | 5.757243 | 27.90197 | 21.05396 |  | -1.615928e-05 | [11 empty] | 27.64768 | 0.06581068 | 25 | 0 | 27.32891 | -0.05856395
6387 | 2021/03/30 13:18:49 | 181180.5171 | 50490.0007 | 1 | 11 | 0 | 0 | 0 | 0.1148071 | 3.769643 | 0.4327818 | 7.429265 | 5.757243 | 27.91276 | 21.05396 |  | 4.662401e-06 |  | 0 | [9 empty] | 27.22951 | -0.07644951 | 25 | 0 | 27.01712 | 0.04565775
6388 | 2021/03/30 13:20:19 | 181270.5173 | 50580.0009 | 1 | 11 | 0 | 0 | 0 | 0.1147766 | 3.770521 | 0.4327676 | 7.432131 | 5.757243 | 27.92356 | 21.05396 |  | 1.793973e-05 |  | 2.872044 | [9 empty] | 27.25288 | -0.01863182 | 25 | 0 | 27.12583 | 0.08573711
6389 | 2021/03/30 13:21:49 | 181360.5175 | 50670.0011 | 1 | 11 | 0 | 0 | 0 | 0.1146011 | 3.77162 | 0.4322318 | 7.434997 | 5.757243 | 27.93437 | 21.05396 |  | -4.780936e-06 |  | 0 | [9 empty] | 27.17325 | -0.04830182 | 25 | 0 | 26.98929 | 0.07160366
6390 | 2021/03/30 13:23:19 | 181450.517 | 50760.0006 | 1 | 11 | 0 | 0 | 0 | 0.1147003 | 3.772498 | 0.4327067 | 7.437865 | 5.757243 | 27.94519 | 21.05396 |  | 1.58037e-07 |  | 0 | [9 empty] | 27.44831 | 0.07492483 | 25 | 0 | 27.28234 | 0.07276833
6391 | 2021/03/30 13:24:49 | 181540.5165 | 50850.0001 | 1 | 11 | 0 | 0 | 0 | 0.1145935 | 3.773526 | 0.4324216 | 7.440732 | 5.757243 | 27.95601 | 21.05396 |  | 2.268132e-05 | [11 empty] | 27.31279 | -0.03904223 | 25 | 0 | 27.17865 | -0.06347835
6392 | 2021/03/30 13:26:19 | 181630.5166 | 50940.0002 | 1 | 11 | 0 | 0 | 0 | 0.114769 | 3.77471 | 0.4332197 | 7.443598 | 5.757243 | 27.96682 | 21.05396 |  | -7.112137e-06 |  | 0 | [9 empty] | 27.38885 | 0.06570399 | 25 | 0 | 26.9277 | -0.05646944
6393 | 2021/03/30 13:27:49 | 181720.5175 | 51030.0011 | 1 | 11 | 0 | 0 | 0 | 0.1148834 | 3.775629 | 0.4337571 | 7.446464 | 5.757243 | 27.97764 | 21.05396 |  | 6.124847e-06 |  | 2.796346 | [9 empty] | 27.57771 | 0.04645348 | 25 | 0 | 27.25178 | 0.08425593
6394 | 2021/03/30 13:29:19 | 181810.5169 | 51120.0005 | 1 | 11 | 0 | 0 | 0 | 0.1149673 | 3.776609 | 0.4341865 | 7.449328 | 5.757243 | 27.98846 | 21.05396 |  | 1.264307e-05 |  | 0 | [9 empty] | 27.27359 | -0.07754624 | 25 | 0 | 27.24605 | -0.002058148
6395 | 2021/03/30 13:30:49 | 181900.5172 | 51210.0008 | 1 | 11 | 0 | 0 | 0 | 0.1146011 | 3.77774 | 0.4329332 | 7.452193 | 5.757243 | 27.99928 | 21.05396 |  | 1.667304e-05 |  | 0 | [9 empty] | 27.51654 | 0.09048879 | 25 | 0 | 26.9844 | -0.02276719
6396 | 2021/03/30 13:32:19 | 181990.5167 | 51300.0003 | 1 | 11 | 0 | 0 | 0 | 0.1152344 | 3.778965 | 0.4354668 | 7.455061 | 5.757243 | 28.01012 | 21.05396 |  | -1.201012e-05 | [11 empty] | 27.18053 | -0.08534968 | 25 | 0 | 27.1601 | -0.05204976
6397 | 2021/03/30 13:33:49 | 182080.5175 | 51390.0011 | 1 | 11 | 0 | 0 | 0 | 0.1148453 | 3.779712 | 0.4340822 | 7.457929 | 5.757243 | 28.02096 | 21.05396 |  | 2.082293e-05 |  | 2.798018 | [9 empty] | 27.35244 | -0.05545735 | 25 | 0 | 27.30359 | 0.04224241
6398 | 2021/03/30 13:35:19 | 182170.5168 | 51480.0004 | 1 | 11 | 0 | 0 | 0 | 0.1147385 | 3.780765 | 0.4337993 | 7.460796 | 5.757243 | 28.03179 | 21.05396 |  | 2.967514e-05 | [11 empty] | 27.10945 | -0.02611041 | 25 | 0 | 26.91124 | -0.08388698
6399 | 2021/03/30 13:36:49 | 182260.517 | 51570.0006 | 1 | 11 | 0 | 0 | 0 | 0.114769 | 3.781864 | 0.4340407 | 7.463664 | 5.757243 | 28.04264 | 21.05396 |  | 1.161659e-05 |  | 0 | [9 empty] | 27.53387 | 0.08675516 | 25 | 0 | 26.98753 | 0.02460957
6400 | 2021/03/30 13:38:19 | 182350.5174 | 51660.001 | 1 | 11 | 0 | 0 | 0 | 0.114563 | 3.783037 | 0.4333961 | 7.466533 | 5.757243 | 28.05349 | 21.05396 |  | 2.003268e-05 |  | 0 | [9 empty] | 27.52453 | 0.005194545 | 25 | 0 | 26.94731 | -0.01934886
6401 | 2021/03/30 13:39:49 | 182440.5166 | 51750.0002 | 1 | 11 | 0 | 0 | 0 | 0.1147003 | 3.784086 | 0.4340358 | 7.469396 | 5.757243 | 28.06432 | 21.05396 |  | 1.493648e-05 | [11 empty] | 27.493 | 0.1102185 | 25 | 0 | 26.98927 | 0.01029551
6402 | 2021/03/30 13:41:19 | 182530.5168 | 51840.0004 | 1 | 11 | 0 | 0 | 0 | 0.1147766 | 3.785065 | 0.4344369 | 7.472262 | 5.757243 | 28.07517 | 21.05396 |  | -2.070559e-05 |  | 2.715539 | [9 empty] | 27.12262 | -0.09895921 | 25 | 0 | 26.87463 | -0.1012313
6403 | 2021/03/30 13:42:49 | 182620.517 | 51930.0006 | 1 | 11 | 0 | 0 | 0 | 0.1145782 | 3.786122 | 0.433807 | 7.475127 | 5.757243 | 28.08601 | 21.05396 |  | -1.22884e-05 | [11 empty] | 27.13282 | -0.1246297 | 25 | 0 | 27.09816 | 0.001943707
6404 | 2021/03/30 13:44:19 | 182710.5165 | 52020.0001 | 1 | 11 | 0 | 0 | 0 | 0.1148071 | 3.787206 | 0.4347981 | 7.477993 | 5.757243 | 28.09687 | 21.05396 |  | -1.331462e-05 |  | 0 | [9 empty] | 27.18935 | -0.0805372 | 25 | 0 | 26.9414 | -0.06280839
6405 | 2021/03/30 13:45:49 | 182800.5167 | 52110.0003 | 1 | 11 | 0 | 0 | 0 | 0.1145782 | 3.788428 | 0.4340713 | 7.48086 | 5.757243 | 28.10773 | 21.05396 |  | 2.003252e-05 |  | 0 | [9 empty] | 27.11272 | -0.1182419 | 25 | 0 | 27.02118 | -0.009433031
6406 | 2021/03/30 13:47:19 | 182890.517 | 52200.0006 | 1 | 11 | 0 | 0 | 0 | 0.1148071 | 3.789754 | 0.4350907 | 7.483727 | 5.757243 | 28.11859 | 21.05396 |  | 2.437741e-05 |  | 0 | [9 empty] | 27.40928 | 0.07213712 | 25 | 0 | 27.15433 | 0.1077384
6407 | 2021/03/30 13:48:49 | 182980.5178 | 52290.0014 | 1 | 11 | 0 | 0 | 0 | 0.11483 | 3.79067 | 0.4352826361 | 7.486593 | 5.757243 | 28.12945 | 21.05396 |  | 6.242875e-06 |  | 2.595342 | [9 empty] | 27.18086 | -0.1060963 | 25 | 0 | 27.01824 | -0.01062393
6408 | 2021/03/30 13:50:19 | 183070.5174 | 52380.001 | 1 | 11 | 0 | 0 | 0 | 0.1146393 | 3.79154 | 0.4346595 | 7.489459 | 5.757243 | 28.14032 | 21.05396 |  | -7.980935e-06 |  | 0 | [9 empty] | 27.07285 | -0.1229495 | 25 | 0 | 26.86752 | -0.05636275
6409 | 2021/03/30 13:51:49 | 183160.5165 | 52470.0001 | 1 | 11 | 0 | 0 | 0 | 0.1145172 | 3.792783 | 0.4343389 | 7.492324 | 5.757243 | 28.15118 | 21.05396 |  | 2.505385e-05 |  | 0 | [9 empty] | 27.23426 | 0.03906488 | 25 | 0 | 27.01701 | -0.1220131
6410 | 2021/03/30 13:53:19 | 183250.5176 | 52560.0012 | 1 | 11 | 0 | 0 | 0 | 0.1147156 | 3.794075 | 0.4352396 | 7.495193 | 5.757243 | 28.16207 | 21.05396 |  | 1.375116e-05 | [11 empty] | 27.41623 | 0.07391036 | 25 | 0 | 27.09019 | -0.04384816
6411 | 2021/03/30 13:54:49 | 183340.5169 | 52650.0005 | 1 | 11 | 0 | 0 | 0 | 0.1146774 | 3.795327 | 0.4352382 | 7.498061 | 5.757243 | 28.17295 | 21.05396 |  | -6.006203e-06 |  | 2.516543 | [9 empty] | 27.32524 | -0.02714396 | 25 | 0 | 26.8 | -0.07381976
6412 | 2021/03/30 13:56:19 | 183430.5172 | 52740.0008 | 1 | 11 | 0 | 0 | 0 | 0.1150284 | 3.796718 | 0.4367304 | 7.50093 | 5.757243 | 28.18384 | 21.05396 |  | -6.716239e-07 | [11 empty] | 27.46923 | 0.04264235 | 25 | 0 | 27.02949 | -0.07736683
6413 | 2021/03/30 13:57:49 | 183520.5173 | 52830.0009 | 1 | 11 | 0 | 0 | 0 | 0.1145782 | 3.797493 | 0.4351099 | 7.503798 | 5.757243 | 28.19473 | 21.05396 |  | 5.310748e-05 |  | 0 | [9 empty] | 27.1259 | -0.09246171 | 25 | 0 | 26.78544 | -0.0236237
6414 | 2021/03/30 13:59:19 | 183610.5168 | 52920.0004 | 1 | 11 | 0 | 0 | 0 | 0.1147766 | 3.798642 | 0.4359952 | 7.506665 | 5.757243 | 28.20562 | 21.05396 |  | 3.200833e-06 |  | 0 | [9 empty] | 27.19073 | 0.0391537 | 25 | 0 | 27.19162 | 0.09918034
6415 | 2021/03/30 14:00:49 | 183700.5177 | 53010.0013 | 1 | 11 | 0 | 0 | 0 | 0.1149063 | 3.800299 | 0.4366783 | 7.509532 | 5.757243 | 28.21651 | 21.05396 |  | 3.002877e-06 |  | 2.32054 | [9 empty] | 27.15001 | 0.04234552 | 25 | 0 | 27.21487 | 0.1134682
6416 | 2021/03/30 14:02:19 | 183790.5173 | 53100.0009 | 1 | 11 | 0 | 0 | 0 | 0.1150589 | 3.801513 | 0.4373979 | 7.512399 | 5.757243 | 28.22741 | 21.05396 |  | 7.072156e-06 | [11 empty] | 27.39109 | 0.1124471 | 25 | 0 | 27.2925 | 0.03474593
6417 | 2021/03/30 14:03:49 | 183880.5174 | 53190.001 | 1 | 11 | 0 | 0 | 0 | 0.114502 | 3.802748 | 0.4354223 | 7.515265 | 5.757243 | 28.23831 | 21.05396 |  | 1.375024e-05 |  | 0 | [9 empty] | 27.28401 | 0.1004761 | 25 | 0 | 27.17118 | 0.03387451
6418 | 2021/03/30 14:05:19 | 183970.5167 | 53280.0003 | 1 | 11 | 0 | 0 | 0 | 0.1151962 | 3.803769 | 0.4381797 | 7.518132 | 5.757243 | 28.24921 | 21.05396 |  | 2.307493e-05 |  | 0 | [9 empty] | 27.44171 | -0.02660334 | 25 | 0 | 27.02327 | -0.1266211
6419 | 2021/03/30 14:06:49 | 184060.5177 | 53370.0013 | 1 | 11 | 0 | 0 | 0 | 0.1147156 | 3.805198 | 0.4365156 | 7.520998 | 5.757243 | 28.26011 | 21.05396 |  | -4.504129e-06 |  | 2.260774 | [9 empty] | 27.25608 | 0.09364188 | 25 | 0 | 26.99393 | 0.05148828
6420 | 2021/03/30 14:08:19 | 184150.5179 | 53460.0015 | 1 | 11 | 0 | 0 | 0 | 0.1148148 | 3.806742 | 0.4370703 | 7.523866 | 5.757243 | 28.27103 | 21.05396 |  | 3.836603e-05 | [11 empty] | 27.04769 | -0.08023381 | 25 | 0 | 26.90636 | -0.09358585
6421 | 2021/03/30 14:09:49 | 184240.5168 | 53550.0004 | 1 | 11 | 0 | 0 | 0 | 0.1148911 | 3.807949 | 0.4374994 | 7.526732 | 5.757243 | 28.28194 | 21.05396 |  | 4.524447e-05 |  | 0 | [9 empty] | 27.154 | 0.01886189 | 25 | 0 | 26.73531 | -0.09670436
6422 | 2021/03/30 14:11:19 | 184330.5168 | 53640.0004 | 1 | 11 | 0 | 0 | 0 | 0.1147766 | 3.809309 | 0.4372195 | 7.529598 | 5.757243 | 28.29286 | 21.05396 |  | 1.054967e-05 |  | 0 | [9 empty] | 27.24205 | 0.08122146 | 25 | 0 | 26.7523 | -0.03209889
6423 | 2021/03/30 14:12:49 | 184420.5179 | 53730.0015 | 1 | 11 | 0 | 0 | 0 | 0.1142502 | 3.810802 | 0.4353849 | 7.532462 | 5.757243 | 28.30377 | 21.05396 |  | 1.201171e-05 |  | 2.088673 | [9 empty] | 27.43809 | 0.1218855 | 25 | 0 | 26.91298 | 0.04641175
6424 | 2021/03/30 14:14:19 | 184510.5171 | 53820.0007 | 1 | 11 | 0 | 0 | 0 | 0.114502 | 3.812265 | 0.436512 | 7.535326 | 5.757243 | 28.31468 | 21.05396 |  | 1.845021e-05 |  | 0 | [9 empty] | 27.15676 | -0.08449137 | 25 | 0 | 27.10078 | -0.0001019239
6425 | 2021/03/30 14:15:49 | 184600.5165 | 53910.0001 | 1 | 11 | 0 | 0 | 0 | 0.1146927 | 3.813755 | 0.4374099 | 7.53819 | 5.757243 | 28.32561 | 21.05396 |  | 1.011445e-05 | [11 empty] | 27.14235 | -0.09176016 | 25 | 0 | 27.07926 | -0.01626015
6426 | 2021/03/30 14:17:19 | 184690.5175 | 54000.0011 | 1 | 11 | 0 | 0 | 0 | 0.1145401 | 3.815288 | 0.4370035 | 7.541056 | 5.757243 | 28.33654 | 21.05396 |  | 2.244442e-05 |  | 1.976258 | [9 empty] | 27.32855 | -0.04889548 | 25 | 0 | 27.20152 | 0.06659865
6427 | 2021/03/30 14:18:49 | 184780.5168 | 54090.0004 | 1 | 11 | 0 | 0 | 0 | 0.114502 | 3.816703 | 0.4370201 | 7.54392 | 5.757243 | 28.34746 | 21.05396 |  | 1.540963e-06 | [11 empty] | 27.46006 | 0.04531026 | 25 | 0 | 27.11273 | 0.0897944
6428 | 2021/03/30 14:20:19 | 184870.5173 | 54180.0009 | 1 | 11 | 0 | 0 | 0 | 0.1151352 | 3.818235 | 0.4396133 | 7.546784 | 5.757243 | 28.3584 | 21.05396 |  | 3.30322e-05 |  | 0 | [9 empty] | 27.15311 | -0.004720688 | 25 | 0 | 27.162 | 0.1148552
6429 | 2021/03/30 14:21:49 | 184960.5174 | 54270.001 | 1 | 11 | 0 | 0 | 0 | 0.1147537 | 3.819949 | 0.4383533 | 7.549649 | 5.757243 | 28.36934 | 21.05396 |  | 3.555833e-06 |  | 0 | [9 empty] | 27.36546 | 0.08965492 | 25 | 0 | 26.96568 | 0.03366411
6430 | 2021/03/30 14:23:19 | 185050.5165 | 54360.0001 | 1 | 11 | 0 | 0 | 0 | 0.1145172 | 3.821301 | 0.4376047 | 7.552513 | 5.757243 | 28.38028 | 21.05396 |  | 1.272367e-05 |  | 1.860937 | [9 empty] | 27.41382 | 0.1113296 | 25 | 0 | 27.22284 | 0.06692588
6431 | 2021/03/30 14:24:49 | 185140.5167 | 54450.0003 | 1 | 11 | 0 | 0 | 0 | 0.1151352 | 3.822881 | 0.4401482 | 7.555378 | 5.757243 | 28.39123 | 21.05396 |  | 1.884623e-05 |  | 0 | [9 empty] | 27.20201 | 0.01652718 | 25 | 0 | 27.18869 | 0.1320887
6432 | 2021/03/30 14:26:19 | 185230.517 | 54540.0006 | 1 | 11 | 0 | 0 | 0 | 0.1149673 | 3.824227 | 0.4396611 | 7.558243 | 5.757243 | 28.40219 | 21.05396 |  | 5.887415e-06 |  | 0 | [9 empty] | 27.19263 | -0.01896322 | 25 | 0 | 26.7384 | -0.1100993
6433 | 2021/03/30 14:27:49 | 185320.5171 | 54630.0007 | 1 | 11 | 0 | 0 | 0 | 0.1145248 | 3.825782 | 0.4381469 | 7.561109 | 5.757243 | 28.41315 | 21.05396 |  | 3.172829e-05 |  | 1.892532 | [9 empty] | 27.16907 | -0.06803393 | 25 | 0 | 26.71482 | -0.1436418
6434 | 2021/03/30 14:29:19 | 185410.5175 | 54720.0011 | 1 | 11 | 0 | 0 | 0 | 0.1146393 | 3.827442 | 0.4387753 | 7.563974 | 5.757243 | 28.42411 | 21.05396 |  | 3.235834e-05 |  | 0 | [9 empty] | 27.29997 | 0.03119588 | 25 | 0 | 27.13738 | 0.1201081
6435 | 2021/03/30 14:30:49 | 185500.5166 | 54810.0002 | 1 | 11 | 0 | 0 | 0 | 0.1146164 | 3.828829 | 0.4388466 | 7.566837 | 5.757243 | 28.43507 | 21.05396 |  | 1.857073e-06 | [11 empty] | 27.12606 | -0.05959928 | 25 | 0 | 27.14116 | 0.09147644
6436 | 2021/03/30 14:32:19 | 185590.517 | 54900.0006 | 1 | 11 | 0 | 0 | 0 | 0.1143494 | 3.830551 | 0.4380212 | 7.5697 | 5.757243 | 28.44604 | 21.05396 |  | -1.505502e-05 |  | 1.910691 | [9 empty] | 27.20425 | -0.004884005 | 25 | 0 | 27.21225 | 0.1150995
6437 | 2021/03/30 14:33:49 | 185680.517 | 54990.0006 | 1 | 11 | 0 | 0 | 0 | 0.114624 | 3.831643 | 0.4391982 | 7.572563 | 5.757243 | 28.45701 | 21.05396 |  | 2.086261e-05 | [11 empty] | 27.16891 | -0.1068002 | 25 | 0 | 27.00628 | -0.02687633
6438 | 2021/03/30 14:35:19 | 185770.5172 | 55080.0008 | 1 | 11 | 0 | 0 | 0 | 0.1148682 | 3.833191 | 0.4403118 | 7.575428 | 5.757243 | 28.46798 | 21.05396 |  | 3.398021e-06 |  | 0 | [9 empty] | 27.4677 | 0.123238 | 25 | 0 | 26.79412 | -0.05928278
6439 | 2021/03/30 14:36:49 | 185860.5167 | 55170.0003 | 1 | 11 | 0 | 0 | 0 | 0.1145401 | 3.834617 | 0.4392174 | 7.578289 | 5.757243 | 28.47895 | 21.05396 |  | -6.203261e-06 |  | 0 | [9 empty] | 27.16769 | -0.08231461 | 25 | 0 | 26.91973 | 0.01316369
6440 | 2021/03/30 14:38:19 | 185950.5169 | 55260.0005 | 1 | 11 | 0 | 0 | 0 | 0.1146545 | 3.835995 | 0.4398141 | 7.581151 | 5.757243 | 28.48993 | 21.05396 |  | 3.022458e-05 |  | 1.991231 | [9 empty] | 27.4448 | 0.02156198 | 25 | 0 | 26.99081 | -0.07619023
6441 | 2021/03/30 14:39:49 | 186040.517 | 55350.0006 | 1 | 11 | 0 | 0 | 0 | 0.1146393 | 3.837393 | 0.439916 | 7.584013 | 5.757243 | 28.50091 | 21.05396 |  | -2.607805e-06 |  | 0 | [9 empty] | 27.35281 | -0.0167948 | 25 | 0 | 26.91296 | -0.1056659
6442 | 2021/03/30 14:41:19 | 186130.5174 | 55440.001 | 1 | 11 | 0 | 0 | 0 | 0.1144104 | 3.838202 | 0.4391302 | 7.586874 | 5.757243 | 28.51189 | 21.05396 |  | 4.069824e-05 |  | 0 | [9 empty] | 27.16386 | -0.06573796 | 25 | 0 | 27.02967 | 0.02085745
6443 | 2021/03/30 14:42:49 | 186220.5174 | 55530.001 | 1 | 11 | 0 | 0 | 0 | 0.114502 | 3.839721 | 0.4396557 | 7.589738 | 5.757243 | 28.52289 | 21.05396 |  | -1.062949e-05 | [11 empty] | 27.11481 | -0.02421141 | 25 | 0 | 27.08015 | 0.07574797
6444 | 2021/03/30 14:44:19 | 186310.5169 | 55620.0005 | 1 | 11 | 0 | 0 | 0 | 0.1144028 | 3.840897 | 0.4394094 | 7.5926 | 5.757243 | 28.53388 | 21.05396 |  | 2.457638e-05 |  | 2.249619 | [9 empty] | 27.45437 | 0.0603652 | 25 | 0 | 27.07861 | -0.03295481
6445 | 2021/03/30 14:45:49 | 186400.5171 | 55710.0007 | 1 | 11 | 0 | 0 | 0 | 0.1147537 | 3.842301 | 0.4409183 | 7.595464 | 5.757243 | 28.54488 | 21.05396 |  | 8.059954e-06 |  | 0 | [9 empty] | 27.37622 | 0.07914782 | 25 | 0 | 27.12126 | 0.04809797
6446 | 2021/03/30 14:47:19 | 186490.5172 | 55800.0008 | 1 | 11 | 0 | 0 | 0 | 0.1146927 | 3.843429 | 0.4408132 | 7.598328 | 5.757243 | 28.55589 | 21.05396 |  | 4.275468e-05 |  | 0 | [9 empty] | 27.19025 | 0.029791 | 25 | 0 | 27.12005 | 0.05204618
6447 | 2021/03/30 14:48:49 | 186580.5167 | 55890.0003 | 1 | 11 | 0 | 0 | 0 | 0.1147156 | 3.844425 | 0.4410155 | 7.601192 | 5.757243 | 28.56689 | 21.05396 |  | -4.741425e-06 | [11 empty] | 27.1977 | 0.04203379 | 25 | 0 | 27.1204 | 0.06207943
6448 | 2021/03/30 14:50:19 | 186670.5169 | 55980.0005 | 1 | 11 | 0 | 0 | 0 | 0.11483 | 3.845315 | 0.4415575 | 7.604053 | 5.757243 | 28.57789 | 21.05396 |  | -3.358481e-06 |  | 2.469248 | [9 empty] | 27.31699 | 0.04632473 | 25 | 0 | 26.79277 | -0.04701436
6449 | 2021/03/30 14:51:49 | 186760.517 | 56070.0006 | 1 | 11 | 0 | 0 | 0 | 0.1147537 | 3.846576 | 0.4414088 | 7.606917 | 5.757243 | 28.58891 | 21.05396 |  | -1.031328e-05 |  | 0 | [9 empty] | 27.05326 | -0.05954862 | 25 | 0 | 26.99727 | -0.04844904
6450 | 2021/03/30 14:53:19 | 186850.5166 | 56160.0002 | 1 | 11 | 0 | 0 | 0 | 0.1150284 | 3.847808 | 0.4426072 | 7.609782 | 5.757243 | 28.59993 | 21.05396 |  | 4.196161e-05 | [11 empty] | 26.96777 | -0.01642346 | 25 | 0 | 26.74105 | -0.06977558
6451 | 2021/03/30 14:54:49 | 186940.5175 | 56250.0011 | 1 | 11 | 0 | 0 | 0 | 0.1146164 | 3.849023 | 0.4411612 | 7.612645 | 5.757243 | 28.61095 | 21.05396 |  | 2.173189e-06 |  | 0 | [9 empty] | 27.07635 | -0.05981445 | 25 | 0 | 27.08434 | -0.01538932
6452 | 2021/03/30 14:56:19 | 187030.517 | 56340.0006 | 1 | 11 | 0 | 0 | 0 | 0.1146011 | 3.849914 | 0.4412044 | 7.61551 | 5.757243 | 28.62198 | 21.05396 |  | -2.018956e-05 |  | 0 | [9 empty] | 27.32582 | -0.01001537 | 25 | 0 | 27.1277 | 0.06107926
6453 | 2021/03/30 14:57:49 | 187120.5178 | 56430.0014 | 1 | 11 | 0 | 0 | 0 | 0.1148911 | 3.850892 | 0.4424332 | 7.618374 | 5.757243 | 28.63301 | 21.05396 |  | 2.402361e-05 |  | 2.684687 | [9 empty] | 27.35025 | -0.001901984 | 25 | 0 | 27.21612 | 0.0847441
6454 | 2021/03/30 14:59:19 | 187210.5173 | 56520.0009 | 1 | 11 | 0 | 0 | 0 | 0.1147766 | 3.8519 | 0.442108 | 7.621241 | 5.757243 | 28.64404 | 21.05396 |  | -8.298112e-07 |  | 0 | [9 empty] | 27.40335 | 0.06288648 | 25 | 0 | 27.01332 | 0.06960809
6455 | 2021/03/30 15:00:49 | 187300.5174 | 56610.001 | 1 | 11 | 0 | 0 | 0 | 0.1148529 | 3.853037 | 0.4425325 | 7.624106 | 5.757243 | 28.65508 | 21.05396 |  | -2.279967e-05 |  | 0 | [9 empty] | 27.23991 | -0.04706085 | 25 | 0 | 27.16261 | 0.06400704
6456 | 2021/03/30 15:02:19 | 187390.5177 | 56700.0013 | 1 | 11 | 0 | 0 | 0 | 0.1145782 | 3.853802 | 0.4415617 | 7.626969 | 5.757243 | 28.66612 | 21.05396 |  | -2.038965e-05 | [11 empty] | 27.03426 | -0.001294613 | 25 | 0 | 26.71508 | -0.1079816
6457 | 2021/03/30 15:03:49 | 187480.5171 | 56790.0007 | 1 | 11 | 0 | 0 | 0 | 0.1147919 | 3.854811 | 0.4425011 | 7.629829 | 5.757243 | 28.67714 | 21.05396 |  | 5.768781e-06 |  | 0 | [9 empty] | 27.22655 | 0.06355941 | 25 | 0 | 26.87471 | -0.03820777
6458 | 2021/03/30 15:05:19 | 187570.5164 | 56880 | 1 | 11 | 0 | 0 | 0 | 0.1145248 | 3.855827 | 0.4415878 | 7.63269 | 5.757243 | 28.68817 | 21.05396 |  | 1.552714e-05 |  | 2.857824 | [9 empty] | 26.98273 | -0.1336986 | 25 | 0 | 26.87694 | -0.0470978
6459 | 2021/03/30 15:06:49 | 187660.5168 | 56970.0004 | 1 | 11 | 0 | 0 | 0 | 0.1148148 | 3.85686 | 0.4428246 | 7.635555 | 5.757243 | 28.69922 | 21.05396 |  | -2.331239e-06 |  | 0 | [9 empty] | 27.31359 | 0.09613991 | 25 | 0 | 27.02304 | 0.04284441
6460 | 2021/03/30 15:08:19 | 187750.517 | 57060.0006 | 1 | 11 | 0 | 0 | 0 | 0.1147156 | 3.857755 | 0.4425447 | 7.638419 | 5.757243 | 28.71027 | 21.05396 |  | -2.42998e-05 |  | 0 | [9 empty] | 27.31808 | 0.101915 | 25 | 0 | 27.13417 | 0.09083748
6461 | 2021/03/30 15:09:49 | 187840.5173 | 57150.0009 | 1 | 11 | 0 | 0 | 0 | 0.1144485 | 3.858764 | 0.4416298 | 7.64128 | 5.757243 | 28.72131 | 21.05396 |  | 1.774201e-05 | [11 empty] | 27.23194 | 0.02416372 | 25 | 0 | 26.74929 | -0.1069498
6462 | 2021/03/30 15:11:19 | 187930.5175 | 57240.0011 | 1 | 11 | 0 | 0 | 0 | 0.11483 | 3.859488 | 0.443185 | 7.644141 | 5.757243 | 28.73235 | 21.05396 |  | 2.591979e-05 |  | 0 | [9 empty] | 27.12743 | -0.02431393 | 25 | 0 | 26.68737 | -0.1465619
6463 | 2021/03/30 15:12:49 | 188020.5169 | 57330.0005 | 1 | 11 | 0 | 0 | 0 | 0.1146622 | 3.860303 | 0.4426308 | 7.647004 | 5.757243 | 28.7434 | 21.05396 |  | 1.145787e-05 |  | 3.057151 | [9 empty] | 27.33303 | 0.1344335 | 25 | 0 | 26.99272 | 0.03892303
6464 | 2021/03/30 15:14:19 | 188110.5171 | 57420.0007 | 1 | 11 | 0 | 0 | 0 | 0.1146622 | 3.861446 | 0.4427619 | 7.649866 | 5.757243 | 28.75445 | 21.05396 |  | 5.231112e-05 |  | 0 | [9 empty] | 27.04036 | -0.0724411 | 25 | 0 | 27.06969 | 0.07642448
6465 | 2021/03/30 15:15:49 | 188200.5181 | 57510.0017 | 1 | 11 | 0 | 0 | 0 | 0.1140366 | 3.862224 | 0.4404349 | 7.652729 | 5.757243 | 28.7655 | 21.05396 |  | 3.287224e-05 | [11 empty] | 27.08962 | -0.07220924 | 25 | 0 | 27.06918 | 0.07220209
6466 | 2021/03/30 15:17:19 | 188290.5166 | 57600.0002 | 1 | 11 | 0 | 0 | 0 | 0.1148071 | 3.863195 | 0.4435222 | 7.65559 | 5.757243 | 28.77655 | 21.05396 |  | -2.686763e-06 |  | 0 | [9 empty] | 27.00118 | -0.1159316 | 25 | 0 | 26.84561 | -0.09819925
6467 | 2021/03/30 15:18:49 | 188380.5167 | 57690.0003 | 1 | 11 | 0 | 0 | 0 | 0.11483 | 3.863923 | 0.4436943 | 7.658451 | 5.757243 | 28.78761 | 21.05396 |  | 3.160976e-06 |  | 0 | [9 empty] | 27.43822 | 0.1059711 | 25 | 0 | 26.81543 | -0.06494164
6468 | 2021/03/30 15:20:19 | 188470.5178 | 57780.0014 | 1 | 11 | 0 | 0 | 0 | 0.1148071 | 3.864751 | 0.4437009 | 7.661312 | 5.757243 | 28.79866 | 21.05396 |  | 5.867513e-05 |  | 0 | [9 empty] | 27.10122 | -0.0643748 | 25 | 0 | 26.8959 | -0.01551509
6469 | 2021/03/30 15:21:49 | 188560.5171 | 57870.0007 | 1 | 11 | 0 | 0 | 0 | 0.1144485 | 3.865699 | 0.4424235 | 7.664172 | 5.757243 | 28.80972 | 21.05396 |  | 2.252382e-05 |  | 3.241183 | [9 empty] | 27.05806 | 0.005293489 | 25 | 0 | 27.03762 | 0.09640634
6470 | 2021/03/30 15:23:19 | 188650.5165 | 57960.0001 | 1 | 11 | 0 | 0 | 0 | 0.1145248 | 3.866543 | 0.4428151 | 7.667034 | 5.757243 | 28.82078 | 21.05396 |  | -7.665747e-06 |  | 0 | [9 empty] | 27.26783 | -0.08142769 | 25 | 0 | 26.7781 | -0.1081091
6471 | 2021/03/30 15:24:49 | 188740.5175 | 58050.0011 | 1 | 11 | 0 | 0 | 0 | 0.1147385 | 3.867579 | 0.4437602 | 7.669897 | 5.757243 | 28.83185 | 21.05396 |  | -2.489269e-06 |  | 0 | [9 empty] | 27.36505 | 0.08973062 | 25 | 0 | 27.06743 | -0.02581239
6472 | 2021/03/30 15:26:19 | 188830.5178 | 58140.0014 | 1 | 11 | 0 | 0 | 0 | 0.1144867 | 3.86827 | 0.4428655 | 7.67276 | 5.757243 | 28.84293 | 21.05396 |  | 3.089879e-05 | [11 empty] | 27.18929 | -0.05495667 | 25 | 0 | 26.77063 | -0.06162763
6473 | 2021/03/30 15:27:49 | 188920.5172 | 58230.0008 | 1 | 11 | 0 | 0 | 0 | 0.1145172 | 3.869122 | 0.443081 | 7.675621 | 5.757243 | 28.854 | 21.05396 |  | 4.816218e-05 |  | 0 | [9 empty] | 26.9841 | -0.09486139 | 25 | 0 | 26.75739 | -0.03711045
6474 | 2021/03/30 15:29:19 | 189010.5173 | 58320.0009 | 1 | 11 | 0 | 0 | 0 | 0.1143494 | 3.869983 | 0.4425302 | 7.678483 | 5.757243 | 28.86507 | 21.05396 |  | 3.674634e-06 |  | 0 | [9 empty] | 27.33143 | 0.05570531 | 25 | 0 | 26.81331 | -0.03985763
6475 | 2021/03/30 15:30:49 | 189100.5167 | 58410.0003 | 1 | 11 | 0 | 0 | 0 | 0.1147385 | 3.870993 | 0.4441519 | 7.681345 | 5.757243 | 28.87615 | 21.05396 |  | 9.878786841e-06 |  | 3.372499 | [9 empty] | 27.35361 | 0.05489826 | 25 | 0 | 26.83552 | -0.05400479
6476 | 2021/03/30 15:32:19 | 189190.517 | 58500.0006 | 1 | 11 | 0 | 0 | 0 | 0.1148453 | 3.871588 | 0.4446337 | 7.684208 | 5.757243 | 28.88723 | 21.05396 |  | 4.638694e-05 |  | 0 | [9 empty] | 27.07677 | 0.0059551 | 25 | 0 | 27.03898 | 0.07041037
6477 | 2021/03/30 15:33:49 | 189280.5172 | 58590.0008 | 1 | 11 | 0 | 0 | 0 | 0.1146011 | 3.872463 | 0.4437885 | 7.68707 | 5.757243 | 28.89831 | 21.05396 |  | 7.175474e-05 |  | 0 | [9 empty] | 27.3006 | 0.04354715 | 25 | 0 | 26.98835 | 0.05247653
6478 | 2021/03/30 15:35:19 | 189370.5174 | 58680.001 | 1 | 11 | 0 | 0 | 0 | 0.1147003 | 3.8732 | 0.4442572 | 7.689931 | 5.757243 | 28.9094 | 21.05396 |  | 8.060622e-06 | [11 empty] | 27.13537 | -0.06722391 | 25 | 0 | 27.12204 | -0.005037785
6479 | 2021/03/30 15:36:49 | 189460.5167 | 58770.0003 | 1 | 11 | 0 | 0 | 0 | 0.1148453 | 3.874182 | 0.4449316 | 7.692793 | 5.757243 | 28.92048 | 21.05396 |  | -9.601624e-06 |  | 0 | [9 empty] | 26.99422 | -0.008413792 | 25 | 0 | 26.90977 | -0.052858
6480 | 2021/03/30 15:38:19 | 189550.5169 | 58860.0005 | 1 | 11 | 0 | 0 | 0 | 0.114502 | 3.875031 | 0.4436988 | 7.695653 | 5.757243 | 28.93156 | 21.05396 |  | -2.765854e-07 |  | 0 | [9 empty] | 26.9287 | -0.05684137 | 25 | 0 | 26.88692 | -0.07906199
6481 | 2021/03/30 15:39:49 | 189640.5173 | 58950.0009 | 1 | 11 | 0 | 0 | 0 | 0.1147308 | 3.875735 | 0.4446662 | 7.698514 | 5.757243 | 28.94265 | 21.05396 |  | 4.855969e-05 |  | 3.350142 | [9 empty] | 27.09861 | 0.04135251 | 25 | 0 | 26.73679 | -0.04532456
6482 | 2021/03/30 15:41:19 | 189730.5174 | 59040.001 | 1 | 11 | 0 | 0 | 0 | 0.1145554 | 3.876592 | 0.4440845 | 7.701373 | 5.757243 | 28.95373 | 21.05396 |  | 4.705591e-05 |  | 0 | [9 empty] | 27.38476 | 0.03894627 | 25 | 0 | 26.94494 | 0.0456506
6483 | 2021/03/30 15:42:49 | 189820.5166 | 59130.0002 | 1 | 11 | 0 | 0 | 0 | 0.1144867 | 3.877211 | 0.4438891 | 7.704232 | 5.757243 | 28.96482 | 21.05396 |  | 1.738436e-06 |  | 0 | [9 empty] | 27.34751 | -0.009263158 | 25 | 0 | 27.19916 | 0.07293642
6484 | 2021/03/30 15:44:19 | 189910.5169 | 59220.0005 | 1 | 11 | 0 | 0 | 0 | 0.114296 | 3.878107 | 0.4432521 | 7.70709 | 5.757243 | 28.9759 | 21.05396 |  | 5.808245e-06 | [11 empty] | 27.34823 | 0.01429021 | 25 | 0 | 26.99371 | 0.05875409
6485 | 2021/03/30 15:45:49 | 190000.5171 | 59310.0007 | 1 | 11 | 0 | 0 | 0 | 0.1144104 | 3.879072 | 0.4438062 | 7.709949 | 5.757243 | 28.98699 | 21.05396 |  | 1.442279e-05 |  | 0 | [9 empty] | 27.29364 | 0.05346537 | 25 | 0 | 26.83239 | 0.02905786
6486 | 2021/03/30 15:47:19 | 190090.5174 | 59400.001 | 1 | 11 | 0 | 0 | 0 | 0.1146011 | 3.879723 | 0.4446205 | 7.712811 | 5.757243 | 28.99809 | 21.05396 |  | -1.785966e-05 |  | 0 | [9 empty] | 26.92917 | -0.09764433 | 25 | 0 | 27.15012 | 0.1344699
6487 | 2021/03/30 15:48:49 | 190180.5173 | 59490.0009 | 1 | 11 | 0 | 0 | 0 | 0.1145782 | 3.880472 | 0.4446175 | 7.71567 | 5.757243 | 29.00918 | 21.05396 |  | -1.193259e-05 |  | 3.680809 | [9 empty] | 26.94429 | -0.1076561 | 25 | 0 | 26.99496 | 0.05454063
6488 | 2021/03/30 15:50:19 | 190270.5168 | 59580.0004 | 1 | 11 | 0 | 0 | 0 | 0.1144257 | 3.881468 | 0.4441397 | 7.718533 | 5.757243 | 29.02029 | 21.05396 |  | 4.149021e-05 |  | 0 | [9 empty] | 27.22432 | 0.0799787 | 25 | 0 | 27.07593 | 0.1200217
6489 | 2021/03/30 15:51:49 | 190360.5169 | 59670.0005 | 1 | 11 | 0 | 0 | 0 | 0.1148148 | 3.882237 | 0.4457383 | 7.721395 | 5.757243 | 29.0314 | 21.05396 |  | -4.899188e-06 | [11 empty] | 27.31531 | 0.07286191 | 25 | 0 | 26.83275 | -0.08710444
6490 | 2021/03/30 15:53:19 | 190450.5179 | 59760.0015 | 1 | 11 | 0 | 0 | 0 | 0.1149216 | 3.882999 | 0.4462405 | 7.72426 | 5.757243 | 29.04253 | 21.05396 |  | -1.620081e-06 |  | 0 | [9 empty] | 27.02873 | -0.01794219 | 25 | 0 | 27.05095 | 0.102073
6491 | 2021/03/30 15:54:49 | 190540.5175 | 59850.0011 | 1 | 11 | 0 | 0 | 0 | 0.1146164 | 3.883725 | 0.4451386 | 7.727123 | 5.757243 | 29.05364 | 21.05396 |  | -1.055019e-05 |  | 0 | [9 empty] | 27.13017 | 0.04112661 | 25 | 0 | 27.09551 | 0.1278234
6492 | 2021/03/30 15:56:19 | 190630.5168 | 59940.0004 | 1 | 11 | 0 | 0 | 0 | 0.1147766 | 3.884351 | 0.4458326 | 7.729984 | 5.757243 | 29.06475 | 21.05396 |  | 3.714147e-06 |  | 0 | [9 empty] | 27.30896 | 0.1100987 | 25 | 0 | 26.88329 | -0.03653467
6493 | 2021/03/30 15:57:49 | 190720.517 | 60030.0006 | 1 | 11 | 0 | 0 | 0 | 0.1143265 | 3.885118 | 0.4441719 | 7.732845 | 5.757243 | 29.07587 | 21.05396 |  | 5.965946e-06 |  | 3.651857 | [9 empty] | 27.16782 | -0.004398227 | 25 | 0 | 26.73491 | -0.1133031
6494 | 2021/03/30 15:59:19 | 190810.5165 | 60120.0001 | 1 | 11 | 0 | 0 | 0 | 0.1142578 | 3.885901 | 0.4439945 | 7.735704 | 5.757243 | 29.08698 | 21.05396 |  | -8.217992e-06 | [11 empty] | 27.33688 | 0.1156348 | 25 | 0 | 27.03213 | 0.0112319
6495 | 2021/03/30 16:00:49 | 190900.5165 | 60210.0001 | 1 | 11 | 0 | 0 | 0 | 0.1146774 | 3.886642 | 0.44571 | 7.738564 | 5.757243 | 29.09809 | 21.05396 |  | -4.425623e-06 |  | 0 | [9 empty] | 26.97608 | -0.09202659 | 25 | 0 | 26.76359 | -0.1053989
6496 | 2021/03/30 16:02:19 | 190990.5177 | 60300.0013 | 1 | 11 | 0 | 0 | 0 | 0.1148682 | 3.887232 | 0.4465193 | 7.741424 | 5.757243 | 29.10921 | 21.05396 |  | 2.481531e-05 |  | 0 | [9 empty] | 26.95737 | -0.1142693 | 25 | 0 | 27.15162 | 0.0402838
6497 | 2021/03/30 16:03:49 | 191080.5178 | 60390.0014 | 1 | 11 | 0 | 0 | 0 | 0.1148529 | 3.888045 | 0.4465532 | 7.744285 | 5.757243 | 29.12033 | 21.05396 |  | 4.891327e-05 |  | 0 | [9 empty] | 27.24786 | 0.0444746 | 25 | 0 | 26.80791 | -0.05998552
6498 | 2021/03/30 16:05:19 | 191170.5172 | 60480.0008 | 1 | 11 | 0 | 0 | 0 | 0.114769 | 3.888753 | 0.4463083 | 7.747149 | 5.757243 | 29.13147 | 21.05396 |  | -2.836999e-05 | [11 empty] | 27.34622 | 0.06886065 | 25 | 0 | 27.02725 | 0.03557265
6499 | 2021/03/30 16:06:49 | 191260.5165 | 60570.0001 | 1 | 11 | 0 | 0 | 0 | 0.1144791 | 3.889715 | 0.4452911 | 7.750011 | 5.757243 | 29.1426 | 21.05396 |  | -2.983146e-05 |  | 0 | [9 empty] | 27.1051 | 0.01776695 | 25 | 0 | 27.08466 | 0.08223414
6500 | 2021/03/30 16:08:19 | 191350.5167 | 60660.0003 | 1 | 11 | 0 | 0 | 0 | 0.1146774 | 3.890509 | 0.4461535 | 7.752873 | 5.757243 | 29.15373 | 21.05396 |  | 1.53691e-05 |  | 3.793031 | [9 empty] | 26.94016 | -0.02953112 | 25 | 0 | 26.95527 | 0.04822016
6501 | 2021/03/30 16:09:49 | 191440.5178 | 60750.0014 | 1 | 11 | 0 | 0 | 0 | 0.1144409 | 3.890962 | 0.4452852 | 7.755734 | 5.757243 | 29.16486 | 21.05396 |  | 1.461963e-05 |  | 0 | [9 empty] | 27.14649 | 0.005537271 | 25 | 0 | 27.17582 | 0.07442713
6502 | 2021/03/30 16:11:19 | 191530.5164 | 60840 | 1 | 11 | 0 | 0 | 0 | 0.1145248 | 3.891536 | 0.4456774 | 7.758595 | 5.757243 | 29.176 | 21.05396 |  | 5.294942e-06 | [11 empty] | 27.377 | 0.06609082 | 25 | 0 | 27.0936 | 0.02168179
6503 | 2021/03/30 16:12:49 | 191620.5165 | 60930.0001 | 1 | 11 | 0 | 0 | 0 | 0.1147003 | 3.892269 | 0.4464444 | 7.761457 | 5.757243 | 29.18714 | 21.05396 |  | 2.402322e-05 |  | 0 | [9 empty] | 26.9388 | -0.05996764 | 25 | 0 | 26.96102 | 0.04665792
6504 | 2021/03/30 16:14:19 | 191710.5175 | 61020.0011 | 1 | 11 | 0 | 0 | 0 | 0.1146927 | 3.893434 | 0.4465485 | 7.764321 | 5.757243 | 29.19828 | 21.05396 |  | -1.023374e-05 |  | 0 | [9 empty] | 26.94853 | -0.008613467 | 25 | 0 | 27.02053 | 0.06471753
6505 | 2021/03/30 16:15:49 | 191800.5169 | 61110.0005 | 1 | 11 | 0 | 0 | 0 | 0.1148911 | 3.894094 | 0.4473967 | 7.767182 | 5.757243 | 29.20943 | 21.05396 |  | 2.927854e-05 |  | 0 | [9 empty] | 27.11792 | 0.0166434 | 25 | 0 | 26.94281 | 0.04555285
6506 | 2021/03/30 16:17:19 | 191890.518 | 61200.0016 | 1 | 11 | 0 | 0 | 0 | 0.1144485 | 3.894721 | 0.445745 | 7.770044 | 5.757243 | 29.22057 | 21.05396 |  | 2.604026e-05 | [11 empty] | 27.12341 | 0.04654586 | 25 | 0 | 26.76872 | -0.04234612
6507 | 2021/03/30 16:18:49 | 191980.5173 | 61290.0009 | 1 | 11 | 0 | 0 | 0 | 0.1144485 | 3.895521 | 0.4458365 | 7.772907 | 5.757243 | 29.23172 | 21.05396 |  | 2.844855e-06 |  | 4.072436 | [9 empty] | 27.21259 | -0.06692231 | 25 | 0 | 27.1495 | 0.0374639
6508 | 2021/03/30 16:20:19 | 192070.5177 | 61380.0013 | 1 | 11 | 0 | 0 | 0 | 0.1148148 | 3.896297 | 0.4473526 | 7.775771 | 5.757243 | 29.24288 | 21.05396 |  | 1.778019e-06 | [11 empty] | 27.11719 | 0.04487276 | 25 | 0 | 26.74116 | -0.03957748
6509 | 2021/03/30 16:21:49 | 192160.5169 | 61470.0005 | 1 | 11 | 0 | 0 | 0 | 0.1144104 | 3.897099 | 0.4458687 | 7.778634 | 5.757243 | 29.25403 | 21.05396 |  | -3.161002e-07 |  | 0 | [9 empty] | 27.27515 | -0.009901524 | 25 | 0 | 27.01303 | 0.06121039
6510 | 2021/03/30 16:23:19 | 192250.5171 | 61560.0007 | 1 | 11 | 0 | 0 | 0 | 0.1146774 | 3.897269 | 0.4469287 | 7.781496 | 5.757243 | 29.26519 | 21.05396 |  | -5.887367e-06 |  | 0 | [9 empty] | 27.10782 | 0.05819857 | 25 | 0 | 26.70333 | -0.05070448
6511 | 2021/03/30 16:24:49 | 192340.5166 | 61650.0002 | 1 | 11 | 0 | 0 | 0 | 0.1144409 | 3.898299 | 0.4461248 | 7.784358 | 5.757243 | 29.27635 | 21.05396 |  | -5.61036e-06 |  | 0 | [9 empty] | 26.94878 | -0.01301944 | 25 | 0 | 26.84299 | -0.05746722
6512 | 2021/03/30 16:26:19 | 192430.5168 | 61740.0004 | 1 | 11 | 0 | 0 | 0 | 0.1148834 | 3.899085 | 0.4479401 | 7.787219 | 5.757243 | 29.2875 | 21.05396 |  | 3.085673e-05 | [11 empty] | 27.31793 | 0.08845925 | 25 | 0 | 26.83537 | 0.05963683
6513 | 2021/03/30 16:27:49 | 192520.5179 | 61830.0015 | 1 | 11 | 0 | 0 | 0 | 0.1146927 | 3.900015 | 0.4473033 | 7.790081 | 5.757243 | 29.29866 | 21.05396 |  | 4.06979e-06 |  | 0 | [9 empty] | 27.35224 | 0.05411804 | 25 | 0 | 26.92661 | 0.06750464
6514 | 2021/03/30 16:29:19 | 192610.5173 | 61920.0009 | 1 | 11 | 0 | 0 | 0 | 0.114563 | 3.900513 | 0.4468545 | 7.792942 | 5.757243 | 29.30982 | 21.05396 |  | 1.40266e-05 |  | 3.891856 | [9 empty] | 27.42009 | 0.03156245 | 25 | 0 | 27.11539 | 0.09825945
6515 | 2021/03/30 16:30:49 | 192700.5165 | 62010.0001 | 1 | 11 | 0 | 0 | 0 | 0.114502 | 3.901145 | 0.4466889 | 7.795802 | 5.757243 | 29.32097 | 21.05396 |  | -6.993717e-06 |  | 0 | [9 empty] | 27.08353 | 0.07450461 | 25 | 0 | 26.75352 | -0.1104581
6516 | 2021/03/30 16:32:19 | 192790.5175 | 62100.0011 | 1 | 11 | 0 | 0 | 0 | 0.1148682 | 3.901648 | 0.4481753 | 7.798663 | 5.757243 | 29.33213 | 21.05396 |  | 2.303523e-05 | [11 empty] | 27.26248 | 0.01870751 | 25 | 0 | 27.02878 | 0.08762121
6517 | 2021/03/30 16:33:49 | 192880.5171 | 62190.0007 | 1 | 11 | 0 | 0 | 0 | 0.1146164 | 3.902476 | 0.4472878 | 7.801525 | 5.757243 | 29.34331 | 21.05396 |  | -9.996089e-06 |  | 0 | [9 empty] | 27.14051 | -0.07053137 | 25 | 0 | 27.1343 | 0.08942366
6518 | 2021/03/30 16:35:19 | 192970.5173 | 62280.0009 | 1 | 11 | 0 | 0 | 0 | 0.1147385 | 3.903468 | 0.4478781 | 7.804385 | 5.757243 | 29.35447 | 21.05396 |  | -1.272198e-05 |  | 0 | [9 empty] | 26.97441 | -0.07705033 | 25 | 0 | 26.78325 | -0.09485602
6519 | 2021/03/30 16:36:49 | 193060.5165 | 62370.0001 | 1 | 11 | 0 | 0 | 0 | 0.1145401 | 3.904171 | 0.4471841 | 7.807247 | 5.757243 | 29.36564 | 21.05396 |  | -1.264307e-06 |  | 0 | [9 empty] | 26.98063 | -0.09509563 | 25 | 0 | 26.81082 | -0.08624256
6520 | 2021/03/30 16:38:19 | 193150.5167 | 62460.0003 | 1 | 11 | 0 | 0 | 0 | 0.1146393 | 3.904664 | 0.4476279 | 7.810111 | 5.757243 | 29.37682 | 21.05396 |  | 3.06217e-05 | [11 empty] | 27.27056 | 0.05260348 | 25 | 0 | 27.12219 | 0.1326448
6521 | 2021/03/30 16:39:49 | 193240.5171 | 62550.0007 | 1 | 11 | 0 | 0 | 0 | 0.1143875 | 3.905303 | 0.4467178 | 7.812973 | 5.757243 | 29.388 | 21.05396 |  | 1.501364e-06 |  | 4.034039 | [9 empty] | 26.9921 | -0.09092093 | 25 | 0 | 27.02143 | 0.0668329
6522 | 2021/03/30 16:41:19 | 193330.5179 | 62640.0015 | 1 | 11 | 0 | 0 | 0 | 0.1147156 | 3.905948 | 0.4480732 | 7.815835 | 5.757243 | 29.39918 | 21.05396 |  | -1.145844e-05 |  | 0 | [9 empty] | 26.93796 | -0.102194 | 25 | 0 | 26.68276 | -0.111137
6523 | 2021/03/30 16:42:49 | 193420.5166 | 62730.0002 | 1 | 11 | 0 | 0 | 0 | 0.1149063 | 3.907022 | 0.4489414 | 7.818696 | 5.757243 | 29.41036 | 21.05396 |  | 1.691136e-05 | [11 empty] | 27.12406 | -0.02502382 | 25 | 0 | 26.66265 | -0.1539427
6524 | 2021/03/30 16:44:19 | 193510.5169 | 62820.0005 | 1 | 11 | 0 | 0 | 0 | 0.114502 | 3.907924 | 0.4474651 | 7.821558 | 5.757243 | 29.42154 | 21.05396 |  | 3.121438e-05 |  | 0 | [9 empty] | 27.01545 | -0.06762207 | 25 | 0 | 26.93588 | 0.04454195
6525 | 2021/03/30 16:45:49 | 193600.5169 | 62910.0005 | 1 | 11 | 0 | 0 | 0 | 0.1150208 | 3.908446 | 0.4495526 | 7.824421 | 5.757243 | 29.43272 | 21.05396 |  | 1.675442e-05 |  | 0 | [9 empty] | 26.92823 | 0.0758332 | 25 | 0 | 27.16892 | 0.089252
6526 | 2021/03/30 16:47:19 | 193690.5171 | 63000.0007 | 1 | 11 | 0 | 0 | 0 | 0.1145554 | 3.909078 | 0.447806 | 7.827283 | 5.757243 | 29.44391 | 21.05396 |  | 2.370732e-06 |  | 0 | [9 empty] | 27.25838 | 0.08021533 | 25 | 0 | 27.0318 | 0.04250288
6527 | 2021/03/30 16:48:49 | 193780.5173 | 63090.0009 | 1 | 11 | 0 | 0 | 0 | 0.1146774 | 3.909532 | 0.448335 | 7.830143 | 5.757243 | 29.45509 | 21.05396 |  | -2.805366e-06 | [11 empty] | 27.40238 | 0.08582771 | 25 | 0 | 27.01946 | -0.01636863
6528 | 2021/03/30 16:50:19 | 193870.5175 | 63180.0011 | 1 | 11 | 0 | 0 | 0 | 0.1150055 | 3.910911 | 0.4497763 | 7.833007 | 5.757243 | 29.46629 | 21.05396 |  | 4.994052e-05 |  | 4.034134 | [9 empty] | 27.25316 | 0.001567602 | 25 | 0 | 26.77053 | -0.06510973
6529 | 2021/03/30 16:51:49 | 193960.5178 | 63270.0014 | 1 | 11 | 0 | 0 | 0 | 0.1143875 | 3.911225 | 0.4473952 | 7.835869 | 5.757243 | 29.47748 | 21.05396 |  | 1.564748e-05 |  | 0 | [9 empty] | 27.23843 | -0.01875818 | 25 | 0 | 26.74156 | -0.06987214
6530 | 2021/03/30 16:53:19 | 194050.517 | 63360.0006 | 1 | 11 | 0 | 0 | 0 | 0.1146774 | 3.91179 | 0.4485939 | 7.838731 | 5.757243 | 29.48868 | 21.05396 |  | 5.531387e-07 | [11 empty] | 27.2863 | 0.01091003 | 25 | 0 | 26.79659 | -0.07800102
6531 | 2021/03/30 16:54:49 | 194140.5165 | 63450.0001 | 1 | 11 | 0 | 0 | 0 | 0.114769 | 3.912368 | 0.4490186 | 7.841592 | 5.757243 | 29.49987 | 21.05396 |  | -3.674634e-06 |  | 0 | [9 empty] | 27.42879 | 0.06705642 | 25 | 0 | 27.04589 | 0.007095933
6532 | 2021/03/30 16:56:19 | 194230.5168 | 63540.0004 | 1 | 11 | 0 | 0 | 0 | 0.1149826 | 3.913104 | 0.4499389 | 7.844453 | 5.757243 | 29.51106 | 21.05396 |  | -4.464841e-06 |  | 0 | [9 empty] | 27.23483 | 0.01932442 | 25 | 0 | 27.24282 | 0.08822262
6533 | 2021/03/30 16:57:49 | 194320.5169 | 63630.0005 | 1 | 11 | 0 | 0 | 0 | 0.1144104 | 3.914119 | 0.4478159 | 7.847314 | 5.757243 | 29.52226 | 21.05396 |  | 1.825464e-05 |  | 0 | [9 empty] | 27.19238 | -0.03754437 | 25 | 0 | 26.72392 | -0.09532332
6534 | 2021/03/30 16:59:19 | 194410.517 | 63720.0006 | 1 | 11 | 0 | 0 | 0 | 0.1145172 | 3.914708 | 0.4483014 | 7.850174 | 5.757243 | 29.53346 | 21.05396 |  | 1.157621e-05 | [11 empty] | 27.36759 | 0.05776405 | 25 | 0 | 26.75754 | -0.02667665
6535 | 2021/03/30 17:00:49 | 194500.5164 | 63810 | 1 | 11 | 0 | 0 | 0 | 0.1150284 | 3.915318 | 0.4503728 | 7.853036 | 5.757243 | 29.54466 | 21.05396 |  | -6.401347e-06 |  | 4.083856 | [9 empty] | 27.32183 | -0.0338918 | 25 | 0 | 27.15926 | 0.06162345
6536 | 2021/03/30 17:02:19 | 194590.5168 | 63900.0004 | 1 | 11 | 0 | 0 | 0 | 0.114624 | 3.915937 | 0.4488604 | 7.8559 | 5.757243 | 29.55588 | 21.05396 |  | 6.309732e-05 | [11 empty] | 27.39811 | 0.0749594 | 25 | 0 | 26.88718 | 0.05725026
6537 | 2021/03/30 17:03:49 | 194680.5168 | 63990.0004 | 1 | 11 | 0 | 0 | 0 | 0.1144409 | 3.916701 | 0.4482308 | 7.858763 | 5.757243 | 29.56709 | 21.05396 |  | 1.987464e-05 |  | 0 | [9 empty] | 27.01168 | -0.07195413 | 25 | 0 | 26.99834 | -0.06973684
6538 | 2021/03/30 17:05:19 | 194770.5179 | 64080.0015 | 1 | 11 | 0 | 0 | 0 | 0.1149597 | 3.917557 | 0.4503612 | 7.861625 | 5.757243 | 29.5783 | 21.05396 |  | -1.932147e-05 |  | 0 | [9 empty] | 26.99371 | -0.03153443 | 25 | 0 | 26.80257 | -0.09598732
6539 | 2021/03/30 17:06:49 | 194860.5172 | 64170.0008 | 1 | 11 | 0 | 0 | 0 | 0.1147537 | 3.918288 | 0.449638 | 7.864487 | 5.757243 | 29.58951 | 21.05396 |  | -1.264317e-06 |  | 0 | [9 empty] | 27.05349 | -0.03136992 | 25 | 0 | 26.90504 | -0.08248031
6540 | 2021/03/30 17:08:19 | 194950.5175 | 64260.0011 | 1 | 11 | 0 | 0 | 0 | 0.1147919 | 3.918939 | 0.4498625 | 7.86735 | 5.757243 | 29.60073 | 21.05396 |  | 2.497337e-05 | [11 empty] | 27.4466 | 0.03361344 | 25 | 0 | 27.19878 | 0.1158553
6541 | 2021/03/30 17:09:49 | 195040.5168 | 64350.0004 | 1 | 11 | 0 | 0 | 0 | 0.1147156 | 3.919323 | 0.4496075 | 7.870214 | 5.757243 | 29.61196 | 21.05396 |  | 2.414035e-05 |  | 0 | [9 empty] | 27.09497 | -0.0897038 | 25 | 0 | 27.11008 | 0.01690865
6542 | 2021/03/30 17:11:19 | 195130.517 | 64440.0006 | 1 | 11 | 0 | 0 | 0 | 0.1148453 | 3.920243 | 0.4502215 | 7.873078 | 5.757243 | 29.62318 | 21.05396 |  | 2.315261e-05 |  | 4.054984 | [9 empty] | 27.20285 | -0.07592678 | 25 | 0 | 27.18953 | 0.02845168
6543 | 2021/03/30 17:12:49 | 195220.5172 | 64530.0008 | 1 | 11 | 0 | 0 | 0 | 0.1145782 | 3.92123 | 0.4492875 | 7.875941 | 5.757243 | 29.63441 | 21.05396 |  | -1.110219e-05 | [11 empty] | 27.16919 | -0.0626868 | 25 | 0 | 27.15586 | 0.0319916
6544 | 2021/03/30 17:14:19 | 195310.5168 | 64620.0004 | 1 | 11 | 0 | 0 | 0 | 0.1146011 | 3.921871 | 0.4494507 | 7.878803 | 5.757243 | 29.64563 | 21.05396 |  | 1.48172e-05 |  | 0 | [9 empty] | 27.22278 | -0.06011307 | 25 | 0 | 26.98246 | -0.04920423
6545 | 2021/03/30 17:15:49 | 195400.5168 | 64710.0004 | 1 | 11 | 0 | 0 | 0 | 0.1146927 | 3.922484 | 0.4498803 | 7.881664 | 5.757243 | 29.65685 | 21.05396 |  | 1.458097e-05 |  | 0 | [9 empty] | 27.03224 | -0.09243965 | 25 | 0 | 26.74864 | -0.08138418
6546 | 2021/03/30 17:17:19 | 195490.5178 | 64800.0014 | 1 | 11 | 0 | 0 | 0 | 0.1147308 | 3.923244 | 0.4501169 | 7.884525 | 5.757243 | 29.66807 | 21.05396 |  | -5.136203e-06 |  | 0 | [9 empty] | 26.9584 | -0.1253617 | 25 | 0 | 26.85972 | -0.01430154
6547 | 2021/03/30 17:18:49 | 195580.5173 | 64890.0009 | 1 | 11 | 0 | 0 | 0 | 0.1147308 | 3.923868 | 0.4501885 | 7.887385 | 5.757243 | 29.6793 | 21.05396 |  | 3.485005e-05 | [11 empty] | 27.21309 | -0.001670718 | 25 | 0 | 26.73042 | -0.1150197
6548 | 2021/03/30 17:20:19 | 195670.5174 | 64980.001 | 1 | 11 | 0 | 0 | 0 | 0.1146774 | 3.924548 | 0.450057 | 7.890249 | 5.757243 | 29.69053 | 21.05396 |  | 3.156972e-05 |  | 0 | [9 empty] | 26.95439 | -0.09903789 | 25 | 0 | 26.89126 | 0.03427505
6549 | 2021/03/30 17:21:49 | 195760.5177 | 65070.0013 | 1 | 11 | 0 | 0 | 0 | 0.1145782 | 3.925307 | 0.4497546 | 7.893111 | 5.757243 | 29.70177 | 21.05396 |  | -8.692107e-06 |  | 4.024298 | [9 empty] | 27.22293 | 0.05315721 | 25 | 0 | 27.13141 | 0.1020676
6550 | 2021/03/30 17:23:19 | 195850.518 | 65160.0016 | 1 | 11 | 0 | 0 | 0 | 0.1144485 | 3.925955 | 0.4493197 | 7.895974 | 5.757243 | 29.71301 | 21.05396 |  | -3.808976e-05 | [11 empty] | 27.41529 | 0.1152134 | 25 | 0 | 27.05371 | 0.01305223
6551 | 2021/03/30 17:24:49 | 195940.5174 | 65250.001 | 1 | 11 | 0 | 0 | 0 | 0.1145782 | 3.926544 | 0.4498963 | 7.898835 | 5.757243 | 29.72424 | 21.05396 |  | 1.422451e-06 |  | 0 | [9 empty] | 26.9958 | -0.1137209 | 25 | 0 | 26.73351 | -0.06267786
6552 | 2021/03/30 17:26:19 | 196030.5176 | 65340.0012 | 1 | 11 | 0 | 0 | 0 | 0.1148071 | 3.927321 | 0.4508843 | 7.901697 | 5.757243 | 29.73548 | 21.05396 |  | 6.914119e-06 |  | 0 | [9 empty] | 27.29169 | 0.06597936 | 25 | 0 | 26.7593 | -0.07844925
6553 | 2021/03/30 17:27:49 | 196120.517 | 65430.0006 | 1 | 11 | 0 | 0 | 0 | 0.1146011 | 3.928472 | 0.4502072 | 7.90456 | 5.757243 | 29.74673 | 21.05396 |  | 4.812546e-05 |  | 0 | [9 empty] | 27.32432 | 0.08646905 | 25 | 0 | 26.73643 | -0.07698298
6554 | 2021/03/30 17:29:19 | 196210.517 | 65520.0006 | 1 | 11 | 0 | 0 | 0 | 0.1146774 | 3.929092 | 0.4505781 | 7.907421 | 5.757243 | 29.75796 | 21.05396 |  | 2.256259e-05 | [11 empty] | 27.28493 | 0.03260314 | 25 | 0 | 27.12234 | 0.06597698
6555 | 2021/03/30 17:30:49 | 196300.5172 | 65610.0008 | 1 | 11 | 0 | 0 | 0 | 0.1149063 | 3.929614 | 0.4515374 | 7.910283 | 5.757243 | 29.76921 | 21.05396 |  | -1.114299e-05 |  | 0 | [9 empty] | 26.96066 | -0.06245971 | 25 | 0 | 26.96866 | -0.0135988
6556 | 2021/03/30 17:32:19 | 196390.5167 | 65700.0003 | 1 | 11 | 0 | 0 | 0 | 0.114296 | 3.930174 | 0.4492032 | 7.913145 | 5.757243 | 29.78046 | 21.05396 |  | 3.540498e-05 |  | 3.945933 | [9 empty] | 26.99832 | -0.08229434 | 25 | 0 | 26.80718 | -0.002331138
6557 | 2021/03/30 17:33:49 | 196480.5177 | 65790.0013 | 1 | 11 | 0 | 0 | 0 | 0.1145554 | 3.930802 | 0.4502946 | 7.916006 | 5.757243 | 29.7917 | 21.05396 |  | 1.193278e-05 | [11 empty] | 27.08938 | 0.02653778 | 25 | 0 | 27.10449 | 0.08656025
6558 | 2021/03/30 17:35:19 | 196570.5171 | 65880.0007 | 1 | 11 | 0 | 0 | 0 | 0.1143494 | 3.931833 | 0.4496027 | 7.918867 | 5.757243 | 29.80295 | 21.05396 |  | -2.26403e-05 |  | 0 | [9 empty] | 27.13944 | -0.05169272 | 25 | 0 | 26.82033 | -0.06947398
6559 | 2021/03/30 17:36:49 | 196660.5172 | 65970.0008 | 1 | 11 | 0 | 0 | 0 | 0.1149292 | 3.93249 | 0.4519579 | 7.921728 | 5.757243 | 29.8142 | 21.05396 |  | -6.795591e-06 |  | 0 | [9 empty] | 27.38817 | 0.06480396 | 25 | 0 | 27.09056 | 0.01150489
6560 | 2021/03/30 17:38:19 | 196750.5168 | 66060.0004 | 1 | 11 | 0 | 0 | 0 | 0.1149445 | 3.933038 | 0.4520811 | 7.924591 | 5.757243 | 29.82546 | 21.05396 |  | 4.065805e-05 |  | 0 | [9 empty] | 26.95929 | -0.07675231 | 25 | 0 | 26.84638 | 0.01430571
6561 | 2021/03/30 17:39:49 | 196840.5177 | 66150.0013 | 1 | 11 | 0 | 0 | 0 | 0.1146393 | 3.933775 | 0.4509652 | 7.927455 | 5.757243 | 29.83672 | 21.05396 |  | 5.097031e-06 | [11 empty] | 27.36896 | 0.0313741 | 25 | 0 | 26.92912 | -0.0708437
6562 | 2021/03/30 17:41:19 | 196930.5179 | 66240.0015 | 1 | 11 | 0 | 0 | 0 | 0.1150055 | 3.934469 | 0.4524856 | 7.930318 | 5.757243 | 29.84799 | 21.05396 |  | -1.343337e-05 |  | 0 | [9 empty] | 27.06458 | -0.03237784 | 25 | 0 | 27.07258 | 0.0564748
6563 | 2021/03/30 17:42:49 | 197020.5174 | 66330.001 | 1 | 11 | 0 | 0 | 0 | 0.1143723 | 3.935152 | 0.4500724 | 7.933178 | 5.757243 | 29.85925 | 21.05396 |  | -4.069959e-06 |  | 4.001239 | [9 empty] | 27.05622 | -0.02231658 | 25 | 0 | 27.11937 | 0.06432891
6564 | 2021/03/30 17:44:19 | 197110.5174 | 66420.001 | 1 | 11 | 0 | 0 | 0 | 0.1146927 | 3.936309 | 0.4514659 | 7.936037 | 5.757243 | 29.87049 | 21.05396 |  | -1.015522e-05 | [11 empty] | 27.00576 | -0.0484401 | 25 | 0 | 26.87152 | -0.06400526
6565 | 2021/03/30 17:45:49 | 197200.5176 | 66510.0012 | 1 | 11 | 0 | 0 | 0 | 0.1142502 | 3.936951 | 0.4497974 | 7.938899 | 5.757243 | 29.88176 | 21.05396 |  | 2.951537e-05 |  | 0 | [9 empty] | 27.05297 | -0.01180589 | 25 | 0 | 26.7338 | -0.08960485
6566 | 2021/03/30 17:47:19 | 197290.518 | 66600.0016 | 1 | 11 | 0 | 0 | 0 | 0.1145172 | 3.937706 | 0.4509351 | 7.941761 | 5.757243 | 29.89303 | 21.05396 |  | 4.27522e-05 |  | 0 | [9 empty] | 27.18855 | -0.05946338 | 25 | 0 | 27.02593 | 0.04049838
6567 | 2021/03/30 17:48:49 | 197380.5166 | 66690.0002 | 1 | 11 | 0 | 0 | 0 | 0.1148148 | 3.938295 | 0.4521746 | 7.944623 | 5.757243 | 29.9043 | 21.05396 |  | 2.248114e-05 |  | 0 | [9 empty] | 27.33394 | 0.07372499 | 25 | 0 | 26.80871 | 0.05156577
6568 | 2021/03/30 17:50:19 | 197470.5176 | 66780.0012 | 1 | 11 | 0 | 0 | 0 | 0.1147156 | 3.93902 | 0.451867 | 7.947485 | 5.757243 | 29.91558 | 21.05396 |  | 1.043191e-05 | [11 empty] | 27.29618 | -0.03455222 | 25 | 0 | 27.12648 | 0.04319012
6569 | 2021/03/30 17:51:49 | 197560.5169 | 66870.0005 | 1 | 11 | 0 | 0 | 0 | 0.1149445 | 3.939733 | 0.4528506 | 7.950348 | 5.757243 | 29.92685 | 21.05396 |  | -1.02736e-06 |  | 0 | [9 empty] | 27.04586 | 0.00444293 | 25 | 0 | 26.80494 | -0.07778645
6570 | 2021/03/30 17:53:19 | 197650.5172 | 66960.0008 | 1 | 11 | 0 | 0 | 0 | 0.1144104 | 3.940434 | 0.4508266 | 7.953211 | 5.757243 | 29.93813 | 21.05396 |  | 7.664922e-06 |  | 3.843964 | [9 empty] | 27.26673 | 0.09557545 | 25 | 0 | 26.72009 | 0.004495382
6571 | 2021/03/30 17:54:49 | 197740.5173 | 67050.0009 | 1 | 11 | 0 | 0 | 0 | 0.1145554 | 3.941378 | 0.4515061 | 7.956073 | 5.757243 | 29.94941 | 21.05396 |  | -1.544812e-05 |  | 0 | [9 empty] | 26.99261 | -0.01289308 | 25 | 0 | 26.80859 | -0.05956888
6572 | 2021/03/30 17:56:19 | 197830.5168 | 67140.0004 | 1 | 11 | 0 | 0 | 0 | 0.1148682 | 3.942097 | 0.4528216 | 7.958938 | 5.757243 | 29.9607 | 21.05396 |  | -2.596145e-05 | [11 empty] | 27.30161 | 0.02493024 | 25 | 0 | 26.69648 | -0.09823978
6573 | 2021/03/30 17:57:49 | 197920.5169 | 67230.0005 | 1 | 11 | 0 | 0 | 0 | 0.1145401 | 3.94269 | 0.4515961 | 7.961801 | 5.757243 | 29.97199 | 21.05396 |  | 3.62743e-05 |  | 0 | [9 empty] | 27.08865 | -0.06729364 | 25 | 0 | 27.02765 | 0.1136333
6574 | 2021/03/30 17:59:19 | 198010.517 | 67320.0006 | 1 | 11 | 0 | 0 | 0 | 0.1144028 | 3.943775 | 0.4511789 | 7.964663 | 5.757243 | 29.98328 | 21.05396 |  | 3.397796e-06 |  | 0 | [9 empty] | 27.28732 | -0.02984345 | 25 | 0 | 27.16027 | 0.09679317
6575 | 2021/03/30 18:00:49 | 198100.5172 | 67410.0008 | 1 | 11 | 0 | 0 | 0 | 0.1146011 | 3.944536 | 0.4520482 | 7.967525 | 5.757243 | 29.99456 | 21.05396 |  | 1.936194e-05 |  | 0 | [9 empty] | 27.06145 | -0.1094162 | 25 | 0 | 27.02679 | 0.04385829
6576 | 2021/03/30 18:02:19 | 198190.5176 | 67500.0012 | 1 | 11 | 0 | 0 | 0 | 0.1143494 | 3.945155 | 0.4511261 | 7.970386 | 5.757243 | 30.00585 | 21.05396 |  | -8.731617e-06 | [11 empty] | 27.29516 | 0.06215394 | 25 | 0 | 26.72009 | -0.111168
6577 | 2021/03/30 18:03:49 | 198280.5176 | 67590.0012 | 1 | 11 | 0 | 0 | 0 | 0.1149979 | 3.945904 | 0.4537707 | 7.973245 | 5.757243 | 30.01713 | 21.05396 |  | 2.813245e-05 |  | 3.731569 | [9 empty] | 27.24229 | 0.04220486 | 25 | 0 | 26.73831 | -0.1066816
6578 | 2021/03/30 18:05:19 | 198370.5171 | 67680.0007 | 1 | 11 | 0 | 0 | 0 | 0.114769 | 3.946671 | 0.4529555 | 7.976103 | 5.757243 | 30.02841 | 21.05396 |  | 2.204799e-05 |  | 0 | [9 empty] | 27.22597 | -0.05649149 | 25 | 0 | 27.17 | 0.1012385
6579 | 2021/03/30 18:06:49 | 198460.5174 | 67770.001 | 1 | 11 | 0 | 0 | 0 | 0.1145554 | 3.947608 | 0.4522198 | 7.978962 | 5.757243 | 30.0397 | 21.05396 |  | 5.057226e-06 |  | 0 | [9 empty] | 27.45096 | 0.1174372 | 25 | 0 | 26.89742 | -0.04249215
6580 | 2021/03/30 18:08:19 | 198550.5166 | 67860.0002 | 1 | 11 | 0 | 0 | 0 | 0.114296 | 3.948322 | 0.4512774 | 7.981822 | 5.757243 | 30.05099 | 21.05396 |  | 3.990996e-06 | [11 empty] | 27.37629 | 0.1141351 | 25 | 0 | 27.11421 | 0.1097512
6581 | 2021/03/30 18:09:49 | 198640.5176 | 67950.0012 | 1 | 11 | 0 | 0 | 0 | 0.1144867 | 3.949085 | 0.4521177 | 7.984683 | 5.757243 | 30.06228 | 21.05396 |  | 4.460631e-05 |  | 0 | [9 empty] | 27.30261 | -0.0008672476 | 25 | 0 | 27.17557 | 0.1124597
6582 | 2021/03/30 18:11:19 | 198730.518 | 68040.0016 | 1 | 11 | 0 | 0 | 0 | 0.11483 | 3.949697 | 0.4535437 | 7.987542 | 5.757243 | 30.07357 | 21.05396 |  | 6.717463e-07 |  | 0 | [9 empty] | 26.98958 | -0.1363522 | 25 | 0 | 27.22694 | 0.07387996
6583 | 2021/03/30 18:12:49 | 198820.5164 | 68130 | 1 | 11 | 0 | 0 | 0 | 0.1147919 | 3.950662 | 0.453504 | 7.990401 | 5.757243 | 30.08487 | 21.05396 |  | 1.754429e-05 |  | 3.687939 | [9 empty] | 26.97974 | -0.03993571 | 25 | 0 | 26.94507 | 0.06002307
6584 | 2021/03/30 18:14:19 | 198910.5176 | 68220.0012 | 1 | 11 | 0 | 0 | 0 | 0.1146774 | 3.951627 | 0.4531623 | 7.993261 | 5.757243 | 30.09617 | 21.05396 |  | 1.379067e-05 | [11 empty] | 27.33128 | 0.04475296 | 25 | 0 | 26.74914 | -0.03080666
6585 | 2021/03/30 18:15:49 | 199000.5168 | 68310.0004 | 1 | 11 | 0 | 0 | 0 | 0.114151 | 3.952494 | 0.4511811 | 7.996122 | 5.757243 | 30.10748 | 21.05396 |  | 4.093192e-05 |  | 0 | [9 empty] | 26.99894 | -0.0614661 | 25 | 0 | 26.77223 | -0.01036882
6586 | 2021/03/30 18:17:19 | 199090.5171 | 68400.0007 | 1 | 11 | 0 | 0 | 0 | 0.1147385 | 3.952968 | 0.4535576 | 7.998985 | 5.757243 | 30.11879 | 21.05396 |  | 2.173297e-06 |  | 0 | [9 empty] | 27.09436 | 0.005180836 | 25 | 0 | 27.0526 | 0.07851601
6587 | 2021/03/30 18:18:49 | 199180.5172 | 68490.0008 | 1 | 11 | 0 | 0 | 0 | 0.1143265 | 3.953848 | 0.4520296 | 8.001848 | 5.757243 | 30.13011 | 21.05396 |  | -2.260248e-05 |  | 0 | [9 empty] | 26.9987 | -0.07027447 | 25 | 0 | 26.6795 | -0.05028546
6588 | 2021/03/30 18:20:19 | 199270.5176 | 68580.0012 | 1 | 11 | 0 | 0 | 0 | 0.1146774 | 3.954771 | 0.4535229 | 8.004707 | 5.757243 | 30.14142 | 21.05396 |  | 1.027258e-05 | [11 empty] | 27.19302 | -0.03387809 | 25 | 0 | 26.68187 | -0.08277535
6589 | 2021/03/30 18:21:49 | 199360.5169 | 68670.0005 | 1 | 11 | 0 | 0 | 0 | 0.1147537 | 3.955619 | 0.4539219 | 8.007569 | 5.757243 | 30.15273 | 21.05396 |  | 1.568725e-05 |  | 3.519165 | [9 empty] | 27.19674 | 0.009157658 | 25 | 0 | 26.71406 | -0.09085894
6590 | 2021/03/30 18:23:19 | 199450.5179 | 68760.0015 | 1 | 11 | 0 | 0 | 0 | 0.1146393 | 3.956455 | 0.4535652 | 8.010431 | 5.757243 | 30.16405 | 21.05396 |  | 7.428355e-06 | [11 empty] | 27.37353 | 0.06465137 | 25 | 0 | 26.95504 | -0.01088679
6591 | 2021/03/30 18:24:49 | 199540.5172 | 68850.0008 | 1 | 11 | 0 | 0 | 0 | 0.1146927 | 3.957079 | 0.4538481 | 8.013292 | 5.757243 | 30.17538 | 21.05396 |  | -2.560348e-05 |  | 0 | [9 empty] | 27.27406 | 0.06342649 | 25 | 0 | 27.13279 | 0.05904078
6592 | 2021/03/30 18:26:19 | 199630.5167 | 68940.0003 | 1 | 11 | 0 | 0 | 0 | 0.1142273 | 3.958031 | 0.4521152 | 8.016155 | 5.757243 | 30.1867 | 21.05396 |  | 2.714668e-05 |  | 0 | [9 empty] | 26.99732 | -0.06479979 | 25 | 0 | 27.13103 | 0.03070772
6593 | 2021/03/30 18:27:49 | 199720.5176 | 69030.0012 | 1 | 11 | 0 | 0 | 0 | 0.1138916 | 3.958665 | 0.4508587 | 8.019019 | 5.757243 | 30.19804 | 21.05396 |  | 1.110366e-05 |  | 0 | [9 empty] | 27.10035 | -0.09663045 | 25 | 0 | 27.13677 | -0.005574226
6594 | 2021/03/30 18:29:19 | 199810.517 | 69120.0006 | 1 | 11 | 0 | 0 | 0 | 0.1147308 | 3.959576 | 0.4542853 | 8.021882 | 5.757243 | 30.20938 | 21.05396 |  | 3.421813e-05 | [11 empty] | 27.17308 | -0.07678628 | 25 | 0 | 27.10999 | 0.03204465
6595 | 2021/03/30 18:30:49 | 199900.5172 | 69210.0008 | 1 | 11 | 0 | 0 | 0 | 0.1147919 | 3.960563 | 0.4546406 | 8.024745 | 5.757243 | 30.22071 | 21.05396 |  | -1.4421e-05 |  | 3.515077 | [9 empty] | 26.96398 | -0.04982829 | 25 | 0 | 26.82974 | -0.07650375
6596 | 2021/03/30 18:32:19 | 199990.5175 | 69300.0011 | 1 | 11 | 0 | 0 | 0 | 0.1147156 | 3.961028 | 0.4543917 | 8.02761 | 5.757243 | 30.23206 | 21.05396 |  | 6.55946e-06 | [11 empty] | 27.2884 | 0.08289576 | 25 | 0 | 26.76312 | 0.06741822
6597 | 2021/03/30 18:33:49 | 200080.5168 | 69390.0004 | 1 | 11 | 0 | 0 | 0 | 0.1144791 | 3.961832 | 0.453547 | 8.030475 | 5.757243 | 30.24341 | 21.05396 |  | 4.216231e-05 |  | 0 | [9 empty] | 27.03472 | -0.09458005 | 25 | 0 | 26.97162 | -0.01239836
6598 | 2021/03/30 18:35:19 | 200170.5169 | 69480.0005 | 1 | 11 | 0 | 0 | 0 | 0.1147766 | 3.962875 | 0.4548453 | 8.033339 | 5.757243 | 30.25476 | 21.05396 |  | 6.522923e-05 |  | 0 | [9 empty] | 27.30398 | 0.09427369 | 25 | 0 | 26.73603 | 0.03655255
6599 | 2021/03/30 18:36:49 | 200260.5171 | 69570.0007 | 1 | 11 | 0 | 0 | 0 | 0.1143494 | 3.96386 | 0.453265 | 8.036202 | 5.757243 | 30.26611 | 21.05396 |  | -3.911708e-06 | [11 empty] | 27.41045 | 0.1304346 | 25 | 0 | 26.8284 | 0.05718946
6600 | 2021/03/30 18:38:19 | 200350.5173 | 69660.0009 | 1 | 11 | 0 | 0 | 0 | 0.1146545 | 3.964464 | 0.4545436 | 8.039066 | 5.757243 | 30.27746 | 21.05396 |  | -1.738666e-06 |  | 0 | [9 empty] | 27.26133 | 0.06870747 | 25 | 0 | 26.71469 | 0.05099237
6601 | 2021/03/30 18:39:49 | 200440.5169 | 69750.0005 | 1 | 11 | 0 | 0 | 0 | 0.1145782 | 3.965436 | 0.4543525 | 8.041931 | 5.757243 | 30.28882 | 21.05396 |  | 4.99068e-05 |  | 3.342992 | [9 empty] | 27.0461 | 0.05361319 | 25 | 0 | 26.7545 | -0.0122124
6602 | 2021/03/30 18:41:19 | 200530.5177 | 69840.0013 | 1 | 11 | 0 | 0 | 0 | 0.1144867 | 3.966135 | 0.4540697 | 8.044795 | 5.757243 | 30.30018 | 21.05396 |  | 6.598537e-05 | [11 empty] | 27.09861 | 0.01153648 | 25 | 0 | 26.53753 | -0.1218563
6603 | 2021/03/30 18:42:49 | 200620.5173 | 69930.0009 | 1 | 11 | 0 | 0 | 0 | 0.1148834 | 3.967204 | 0.4557659 | 8.047658 | 5.757243 | 30.31154 | 21.05396 |  | -1.521232e-05 |  | 0 | [9 empty] | 27.00734 | -0.1184207 | 25 | 0 | 26.73084 | -0.0696063
6604 | 2021/03/30 18:44:19 | 200710.5173 | 70020.0009 | 1 | 11 | 0 | 0 | 0 | 0.1147385 | 3.968205 | 0.4553059 | 8.050522 | 5.757243 | 30.3229 | 21.05396 |  | -1.086513e-05 |  | 0 | [9 empty] | 26.93623 | -0.1238537 | 25 | 0 | 26.83755 | -0.0327915
6605 | 2021/03/30 18:45:49 | 200800.5168 | 70110.0004 | 1 | 11 | 0 | 0 | 0 | 0.114563 | 3.96901 | 0.4547017 | 8.053387 | 5.757243 | 30.33427 | 21.05396 |  | 2.990875e-05 |  | 0 | [9 empty] | 27.18855 | 0.1248705 | 25 | 0 | 26.69163 | -0.03069699
6606 | 2021/03/30 18:47:19 | 200890.517 | 70200.0006 | 1 | 11 | 0 | 0 | 0 | 0.1145401 | 3.969572 | 0.4546752 | 8.05625 | 5.757243 | 30.34563 | 21.05396 |  | 1.371062e-05 | [11 empty] | 27.19442 | 0.08660197 | 25 | 0 | 26.70461 | -0.07118523
6607 | 2021/03/30 18:48:49 | 200980.5172 | 70290.0008 | 1 | 11 | 0 | 0 | 0 | 0.1147308 | 3.970692 | 0.4555607 | 8.059114 | 5.757243 | 30.357 | 21.05396 |  | -8.652454e-06 |  | 3.318606 | [9 empty] | 26.92389 | -0.05777299 | 25 | 0 | 26.51924 | -0.1267326
6608 | 2021/03/30 18:50:19 | 201070.5166 | 70380.0002 | 1 | 11 | 0 | 0 | 0 | 0.1147308 | 3.971589 | 0.4556636 | 8.061977 | 5.757243 | 30.36838 | 21.05396 |  | 6.993312e-06 | [11 empty] | 26.75803 | -0.09530067 | 25 | 0 | 26.69488 | 0.03584862
6609 | 2021/03/30 18:51:49 | 201160.5168 | 70470.0004 | 1 | 11 | 0 | 0 | 0 | 0.1143875 | 3.972583 | 0.4544138 | 8.064841 | 5.757243 | 30.37975 | 21.05396 |  | 9.443963e-06 |  | 0 | [9 empty] | 27.27568 | 0.08527577 | 25 | 0 | 26.78597 | -0.05914927
6610 | 2021/03/30 18:53:19 | 201250.5169 | 70560.0005 | 1 | 11 | 0 | 0 | 0 | 0.114769 | 3.973179 | 0.4559978 | 8.067703 | 5.757243 | 30.39112 | 21.05396 |  | 1.102399e-05 |  | 0 | [9 empty] | 26.8805 | -0.02803326 | 25 | 0 | 26.86716 | 0.1276088
6611 | 2021/03/30 18:54:49 | 201340.5173 | 70650.0009 | 1 | 11 | 0 | 0 | 0 | 0.1145782 | 3.974123 | 0.4553479 | 8.070567 | 5.757243 | 30.4025 | 21.05396 |  | 3.793391e-06 |  | 0 | [9 empty] | 27.14826 | 0.04903972 | 25 | 0 | 26.81218 | -0.05542636
6612 | 2021/03/30 18:56:19 | 201430.5175 | 70740.0011 | 1 | 11 | 0 | 0 | 0 | 0.1145172 | 3.97514 | 0.4552219 | 8.07343 | 5.757243 | 30.41388 | 21.05396 |  | 5.452683e-05 | [11 empty] | 27.05011 | 0.03721178 | 25 | 0 | 27.03678 | 0.09282112
6613 | 2021/03/30 18:57:49 | 201520.5177 | 70830.0013 | 1 | 11 | 0 | 0 | 0 | 0.1144791 | 3.976039 | 0.4551734 | 8.076292 | 5.757243 | 30.42526 | 21.05396 |  | 3.476843e-05 |  | 3.206559 | [9 empty] | 26.89125 | -0.06831825 | 25 | 0 | 26.82813 | 0.04498482
6614 | 2021/03/30 18:59:19 | 201610.517 | 70920.0006 | 1 | 11 | 0 | 0 | 0 | 0.1146164 | 3.977102 | 0.4558411 | 8.079157 | 5.757243 | 30.43665 | 21.05396 |  | 9.088408e-06 |  | 0 | [9 empty] | 26.92283 | -0.001294017 | 25 | 0 | 26.99483 | 0.08981884
6615 | 2021/03/30 19:00:49 | 201700.5173 | 71010.0009 | 1 | 11 | 0 | 0 | 0 | 0.1145554 | 3.977951 | 0.4556958 | 8.082018 | 5.757243 | 30.44803 | 21.05396 |  | 8.218537e-06 | [11 empty] | 27.27445 | 0.0883019 | 25 | 0 | 27.09053 | 0.03502369
6616 | 2021/03/30 19:02:19 | 201790.5174 | 71100.001 | 1 | 11 | 0 | 0 | 0 | 0.1144104 | 3.978658 | 0.4551999 | 8.08488 | 5.757243 | 30.45942 | 21.05396 |  | 1.549058e-05 |  | 0 | [9 empty] | 27.26717 | 0.09347498 | 25 | 0 | 27.00503 | 0.01795053
6617 | 2021/03/30 19:03:49 | 201880.5177 | 71190.0013 | 1 | 11 | 0 | 0 | 0 | 0.1148682 | 3.97961 | 0.4571306 | 8.087743 | 5.757243 | 30.47081 | 21.05396 |  | 2.679105e-05 |  | 0 | [9 empty] | 27.29927 | 0.06113946 | 25 | 0 | 26.8238 | -0.06332815
6618 | 2021/03/30 19:05:19 | 201970.5178 | 71280.0014 | 1 | 11 | 0 | 0 | 0 | 0.1146927 | 3.980749 | 0.4565629 | 8.090605 | 5.757243 | 30.4822 | 21.05396 |  | 6.440542e-06 |  | 3.163971 | [9 empty] | 26.87356 | -0.05661666 | 25 | 0 | 26.78197 | 0.05003273
6619 | 2021/03/30 19:06:49 | 202060.5171 | 71370.0007 | 1 | 11 | 0 | 0 | 0 | 0.1144638 | 3.981628 | 0.4557523 | 8.093468 | 5.757243 | 30.4936 | 21.05396 |  | -1.398651e-05 | [11 empty] | 26.91658 | -0.03932297 | 25 | 0 | 26.8819 | 0.06065071
6620 | 2021/03/30 19:08:19 | 202150.5174 | 71460.001 | 1 | 11 | 0 | 0 | 0 | 0.1144257 | 3.982518 | 0.4557024 | 8.096331 | 5.757243 | 30.505 | 21.05396 |  | -1.213115e-05 |  | 0 | [9 empty] | 27.03418 | -0.1098812 | 25 | 0 | 26.9289 | -0.02547741
6621 | 2021/03/30 19:09:49 | 202240.5177 | 71550.0013 | 1 | 11 | 0 | 0 | 0 | 0.1147003 | 3.983293 | 0.4568849 | 8.099193 | 5.757243 | 30.5164 | 21.05396 |  | 4.310745e-05 |  | 0 | [9 empty] | 27.04527 | -0.09233415 | 25 | 0 | 26.91175 | -0.04124522
6622 | 2021/03/30 19:11:19 | 202330.517 | 71640.0006 | 1 | 11 | 0 | 0 | 0 | 0.1147003 | 3.98427 | 0.456997 | 8.102057 | 5.757243 | 30.52781 | 21.05396 |  | 2.825146e-05 | [11 empty] | 26.90566 | -0.06150663 | 25 | 0 | 26.79274 | -0.08374333
6623 | 2021/03/30 19:12:49 | 202420.5172 | 71730.0008 | 1 | 11 | 0 | 0 | 0 | 0.1148453 | 3.985531 | 0.4577195 | 8.104922 | 5.757243 | 30.53922 | 21.05396 |  | 3.042187e-06 |  | 0 | [9 empty] | 27.29164 | 0.1019728 | 25 | 0 | 26.83751 | 0.0709331
6624 | 2021/03/30 19:14:19 | 202510.5174 | 71820.001 | 1 | 11 | 0 | 0 | 0 | 0.114624 | 3.986229 | 0.4569175 | 8.107787 | 5.757243 | 30.55064 | 21.05396 |  | -3.398274e-06 |  | 3.030263 | [9 empty] | 27.27445 | 0.01602292 | 25 | 0 | 27.02654 | 0.08493423
6625 | 2021/03/30 19:15:49 | 202600.5168 | 71910.0004 | 1 | 11 | 0 | 0 | 0 | 0.1146164 | 3.987191 | 0.4569975 | 8.110653 | 5.757243 | 30.56207 | 21.05396 |  | 3.160714e-06 |  | 0 | [9 empty] | 26.95127 | -0.0102967 | 25 | 0 | 26.62492 | -0.09255826
6626 | 2021/03/30 19:17:19 | 202690.5169 | 72000.0005 | 1 | 11 | 0 | 0 | 0 | 0.1145935 | 3.988048 | 0.4570044 | 8.113517 | 5.757243 | 30.57349 | 21.05396 |  | 2.560348e-05 |  | 0 | [9 empty] | 26.93081 | -0.1031709 | 25 | 0 | 26.89613 | -0.05208731
6627 | 2021/03/30 19:18:49 | 202780.5173 | 72090.0009 | 1 | 11 | 0 | 0 | 0 | 0.1144485 | 3.988985 | 0.4565333 | 8.11638 | 5.757243 | 30.58491 | 21.05396 |  | -9.008184e-06 | [11 empty] | 27.19736 | -0.03634036 | 25 | 0 | 27.0774 | 0.08364499
6628 | 2021/03/30 19:20:19 | 202870.5166 | 72180.0002 | 1 | 11 | 0 | 0 | 0 | 0.1149292 | 3.989926 | 0.458559 | 8.119243 | 5.757243 | 30.59633 | 21.05396 |  | -6.717575e-07 |  | 0 | [9 empty] | 27.26081 | 0.06177723 | 25 | 0 | 26.78531 | 0.03515422
6629 | 2021/03/30 19:21:49 | 202960.5168 | 72270.0004 | 1 | 11 | 0 | 0 | 0 | 0.1143494 | 3.991064 | 0.4563758 | 8.122105 | 5.757243 | 30.60775 | 21.05396 |  | 3.777805e-05 |  | 3.073384 | [9 empty] | 27.09537 | 0.009208322 | 25 | 0 | 26.85448 | -0.06856859
6630 | 2021/03/30 19:23:19 | 203050.5179 | 72360.0015 | 1 | 11 | 0 | 0 | 0 | 0.1143341 | 3.991927 | 0.4564134 | 8.124966 | 5.757243 | 30.61917 | 21.05396 |  | -1.0906e-05 | [11 empty] | 27.22092 | -0.05134404 | 25 | 0 | 26.91695 | 0.02314925
6631 | 2021/03/30 19:24:49 | 203140.5164 | 72450 | 1 | 11 | 0 | 0 | 0 | 0.1147003 | 3.992792 | 0.4579744 | 8.127829 | 5.757243 | 30.6306 | 21.05396 |  | -2.765831e-06 |  | 0 | [9 empty] | 27.15104 | 0.01370549 | 25 | 0 | 26.63984 | -0.1396561
6632 | 2021/03/30 19:26:19 | 203230.5175 | 72540.0011 | 1 | 11 | 0 | 0 | 0 | 0.1144104 | 3.993884 | 0.4569419 | 8.130692 | 5.757243 | 30.64204 | 21.05396 |  | 5.267587e-05 |  | 0 | [9 empty] | 27.13421 | -0.01641989 | 25 | 0 | 26.68705 | -0.1408869
6633 | 2021/03/30 19:27:49 | 203320.5167 | 72630.0003 | 1 | 11 | 0 | 0 | 0 | 0.1147385 | 3.994947 | 0.4583742 | 8.133555 | 5.757243 | 30.65347 | 21.05396 |  | 5.535017e-05 |  | 0 | [9 empty] | 27.3225 | 0.1267457 | 25 | 0 | 26.87551 | 0.01567543
6634 | 2021/03/30 19:29:19 | 203410.5179 | 72720.0015 | 1 | 11 | 0 | 0 | 0 | 0.1148911 | 3.995842 | 0.4590867 | 8.136417 | 5.757243 | 30.66491 | 21.05396 |  | 3.60396e-05 |  | 2.95949 | [9 empty] | 26.92352 | -0.1370746 | 25 | 0 | 26.72523 | -0.07936656
6635 | 2021/03/30 19:30:49 | 203500.5173 | 72810.0009 | 1 | 11 | 0 | 0 | 0 | 0.1147003 | 3.99685 | 0.4584399 | 8.139279 | 5.757243 | 30.67634 | 21.05396 |  | 1.493673e-05 | [11 empty] | 27.37066 | 0.124554 | 25 | 0 | 27.12992 | 0.09793937
6636 | 2021/03/30 19:32:19 | 203590.5166 | 72900.0002 | 1 | 11 | 0 | 0 | 0 | 0.1146011 | 3.99754 | 0.4581225 | 8.142141 | 5.757243 | 30.68778 | 21.05396 |  | 2.189066e-05 |  | 0 | [9 empty] | 27.02548 | -0.08680284 | 25 | 0 | 27.0477 | 0.07761538
6637 | 2021/03/30 19:33:49 | 203680.5175 | 72990.0011 | 1 | 11 | 0 | 0 | 0 | 0.1146393 | 3.998768 | 0.458416 | 8.145005 | 5.757243 | 30.69923 | 21.05396 |  | 1.943887e-05 |  | 0 | [9 empty] | 27.19006 | 0.002815723 | 25 | 0 | 27.11986 | 0.1406181
6638 | 2021/03/30 19:35:19 | 203770.517 | 73080.0006 | 1 | 11 | 0 | 0 | 0 | 0.114296 | 3.999898 | 0.4571723 | 8.147867 | 5.757243 | 30.71068 | 21.05396 |  | 6.123985e-06 |  | 0 | [9 empty] | 27.17082 | -0.05205631 | 25 | 0 | 27.12905 | 0.09235442
6639 | 2021/03/30 19:36:49 | 203860.5173 | 73170.0009 | 1 | 11 | 0 | 0 | 0 | 0.1143341 | 4.00073 | 0.4574199 | 8.150728 | 5.757243 | 30.72212 | 21.05396 |  | 5.136586e-06 |  | 2.883394 | [9 empty] | 27.20131 | 0.02388835 | 25 | 0 | 26.73286 | -0.1138943
6640 | 2021/03/30 19:38:19 | 203950.5175 | 73260.0011 | 1 | 11 | 0 | 0 | 0 | 0.1151581 | 4.001595 | 0.4608161 | 8.153591 | 5.757243 | 30.73358 | 21.05396 |  | 6.796098e-06 | [11 empty] | 27.43825 | 0.1292509 | 25 | 0 | 26.78597 | -0.06913185
6641 | 2021/03/30 19:39:49 | 204040.5166 | 73350.0002 | 1 | 11 | 0 | 0 | 0 | 0.1149292 | 4.002711 | 0.4600284 | 8.156454 | 5.757243 | 30.74504 | 21.05396 |  | 2.773917e-05 |  | 0 | [9 empty] | 27.42126 | 0.07676423 | 25 | 0 | 27.10234 | -0.01653612
6642 | 2021/03/30 19:41:19 | 204130.5176 | 73440.0012 | 1 | 11 | 0 | 0 | 0 | 0.1146164 | 4.003749 | 0.4588953 | 8.159318 | 5.757243 | 30.7565 | 21.05396 |  | 2.607805e-06 |  | 0 | [9 empty] | 27.48347 | 0.08527637 | 25 | 0 | 27.06507 | -0.01470089
6643 | 2021/03/30 19:42:49 | 204220.5171 | 73530.0007 | 1 | 11 | 0 | 0 | 0 | 0.1146545 | 4.004995 | 0.4591907 | 8.16218 | 5.757243 | 30.76796 | 21.05396 |  | 7.349269e-06 |  | 0 | [9 empty] | 27.03506 | -0.001470447 | 25 | 0 | 26.92217 | 0.08520067
6644 | 2021/03/30 19:44:19 | 204310.5174 | 73620.001 | 1 | 11 | 0 | 0 | 0 | 0.1146545 | 4.005623 | 0.4592627 | 8.165045 | 5.757243 | 30.77944 | 21.05396 |  | 2.29961e-05 |  | 2.884346 | [9 empty] | 27.26476 | 0.07187843 | 25 | 0 | 27.15193 | 0.06972909
6645 | 2021/03/30 19:45:49 | 204400.5169 | 73710.0005 | 1 | 11 | 0 | 0 | 0 | 0.1144485 | 4.006665 | 0.4585568 | 8.167908 | 5.757243 | 30.79091 | 21.05396 |  | 4.26707e-05 | [11 empty] | 27.4703 | 0.06554782 | 25 | 0 | 26.96656 | -0.0633353
6646 | 2021/03/30 19:47:19 | 204490.5177 | 73800.0013 | 1 | 11 | 0 | 0 | 0 | 0.1146011 | 4.007502 | 0.4592641 | 8.170774 | 5.757243 | 30.80239 | 21.05396 |  | -1.612084e-05 |  | 0 | [9 empty] | 27.44851 | 0.09951293 | 25 | 0 | 27.10117 | -0.009329319
6647 | 2021/03/30 19:48:49 | 204580.5164 | 73890 | 1 | 11 | 0 | 0 | 0 | 0.1146393 | 4.008766 | 0.4595621 | 8.173638 | 5.757243 | 30.81387 | 21.05396 |  | 4.899513e-06 |  | 0 | [9 empty] | 27.36447 | -0.04328907 | 25 | 0 | 26.73968 | -0.09219766
6648 | 2021/03/30 19:50:19 | 204670.5166 | 73980.0002 | 1 | 11 | 0 | 0 | 0 | 0.1148071 | 4.00978 | 0.4603512 | 8.176504 | 5.757243 | 30.82536 | 21.05396 |  | 1.280259e-05 | [11 empty] | 27.34729 | -0.02715409 | 25 | 0 | 26.79363 | -0.07382631
6649 | 2021/03/30 19:51:49 | 204760.5169 | 74070.0005 | 1 | 11 | 0 | 0 | 0 | 0.1146545 | 4.010653 | 0.4598394 | 8.17937 | 5.757243 | 30.83685 | 21.05396 |  | 2.023125e-05 |  | 0 | [9 empty] | 27.25752 | -0.09668291 | 25 | 0 | 26.89394 | -0.1033813
6650 | 2021/03/30 19:53:19 | 204850.5169 | 74160.0005 | 1 | 11 | 0 | 0 | 0 | 0.114769 | 4.011615 | 0.460409 | 8.182236 | 5.757243 | 30.84835 | 21.05396 |  | -1.477756e-05 |  | 2.874289 | [9 empty] | 27.13181 | -0.09604037 | 25 | 0 | 27.11137 | -0.02498388
6651 | 2021/03/30 19:54:49 | 204940.5171 | 74250.0007 | 1 | 11 | 0 | 0 | 0 | 0.1147919 | 4.012536 | 0.4606066 | 8.185101 | 5.757243 | 30.85984 | 21.05396 |  | -2.65522e-05 |  | 0 | [9 empty] | 27.39237 | 0.08548021 | 25 | 0 | 26.88144 | 0.04777014
6652 | 2021/03/30 19:56:19 | 205030.5175 | 74340.0011 | 1 | 11 | 0 | 0 | 0 | 0.1147003 | 4.013869 | 0.460392 | 8.187966 | 5.757243 | 30.87134 | 21.05396 |  | 1.201111e-05 |  | 0 | [9 empty] | 27.42318 | 0.1106584 | 25 | 0 | 26.91228 | 0.04629135
6653 | 2021/03/30 19:57:49 | 205120.5175 | 74430.0011 | 1 | 11 | 0 | 0 | 0 | 0.1150818 | 4.01494 | 0.4620465 | 8.190832 | 5.757243 | 30.88285 | 21.05396 |  | 3.18463e-05 | [11 empty] | 27.15336 | -0.08848906 | 25 | 0 | 27.09738 | 0.04477799
6654 | 2021/03/30 19:59:19 | 205210.5169 | 74520.0005 | 1 | 11 | 0 | 0 | 0 | 0.1147385 | 4.015692 | 0.4607545 | 8.193702 | 5.757243 | 30.89437 | 21.05396 |  | -4.662826e-06 |  | 2.827429 | [9 empty] | 27.38441 | 0.07827997 | 25 | 0 | 26.93748 | 0.0739044
6655 | 2021/03/30 20:00:49 | 205300.5171 | 74610.0007 | 1 | 11 | 0 | 0 | 0 | 0.1146393 | 4.016722 | 0.4604742 | 8.19657 | 5.757243 | 30.90589 | 21.05396 |  | -3.532566e-05 | [11 empty] | 27.28668 | -0.05052209 | 25 | 0 | 27.12409 | 0.05164862
6656 | 2021/03/30 20:02:19 | 205390.5174 | 74700.001 | 1 | 11 | 0 | 0 | 0 | 0.1150055 | 4.01756 | 0.4620415 | 8.199439 | 5.757243 | 30.91741 | 21.05396 |  | 3.650957e-05 |  | 0 | [9 empty] | 27.38651 | 0.09277821 | 25 | 0 | 26.81866 | 0.05730331
6657 | 2021/03/30 20:03:49 | 205480.5175 | 74790.0011 | 1 | 11 | 0 | 0 | 0 | 0.1148529 | 4.0189 | 0.4615823 | 8.202307 | 5.757243 | 30.92894 | 21.05396 |  | 1.248575e-05 |  | 0 | [9 empty] | 27.49983 | 0.1025826 | 25 | 0 | 26.88233 | 0.05156696
6658 | 2021/03/30 20:05:19 | 205570.517 | 74880.0006 | 1 | 11 | 0 | 0 | 0 | 0.1149063 | 4.019839 | 0.4619048 | 8.205173 | 5.757243 | 30.94046 | 21.05396 |  | -3.967025e-05 |  | 0 | [9 empty] | 27.14625 | 0.005527139 | 25 | 0 | 26.74178 | -0.08337498
6659 | 2021/03/30 20:06:49 | 205660.5181 | 74970.0017 | 1 | 11 | 0 | 0 | 0 | 0.1148148 | 4.020602 | 0.4616246 | 8.208039 | 5.757243 | 30.95198 | 21.05396 |  | 1.746338e-05 |  | 2.863593 | [9 empty] | 27.27544 | 0.06332994 | 25 | 0 | 26.98124 | 0.06337047
6660 | 2021/03/30 20:08:19 | 205750.5176 | 75060.0012 | 1 | 11 | 0 | 0 | 0 | 0.1147537 | 4.021649 | 0.4614991 | 8.210906 | 5.757243 | 30.96351 | 21.05396 |  | 2.497192e-05 | [11 empty] | 27.48084 | 0.1104414 | 25 | 0 | 26.99133 | 0.05941689
6661 | 2021/03/30 20:09:49 | 205840.5175 | 75150.0011 | 1 | 11 | 0 | 0 | 0 | 0.1145935 | 4.022699 | 0.4609752 | 8.213772 | 5.757243 | 30.97504 | 21.05396 |  | -1.185297e-05 |  | 0 | [9 empty] | 27.17978 | -0.1031178 | 25 | 0 | 27.09536 | 0.0545764
6662 | 2021/03/30 20:11:19 | 205930.5178 | 75240.0014 | 1 | 11 | 0 | 0 | 0 | 0.1149063 | 4.023936 | 0.4623756 | 8.216637 | 5.757243 | 30.98656 | 21.05396 |  | -4.899228e-06 |  | 0 | [9 empty] | 27.41654 | 0.007365942 | 25 | 0 | 27.21846 | 0.1140243
6663 | 2021/03/30 20:12:49 | 206020.5172 | 75330.0008 | 1 | 11 | 0 | 0 | 0 | 0.1144638 | 4.024872 | 0.4607021 | 8.219502 | 5.757243 | 30.99809 | 21.05396 |  | 2.394578e-05 |  | 0 | [9 empty] | 27.24762 | -0.05663633 | 25 | 0 | 27.14189 | 0.09220362
6664 | 2021/03/30 20:14:19 | 206110.5166 | 75420.0002 | 1 | 11 | 0 | 0 | 0 | 0.1147919 | 4.025653 | 0.4621124 | 8.222367 | 5.757243 | 31.00963 | 21.05396 |  | 4.108996e-05 |  | 2.832111 | [9 empty] | 27.26632 | 0.03760219 | 25 | 0 | 26.74102 | -0.1157236
6665 | 2021/03/30 20:15:49 | 206200.5176 | 75510.0012 | 1 | 11 | 0 | 0 | 0 | 0.1144791 | 4.026608 | 0.4609625 | 8.225234 | 5.757243 | 31.02117 | 21.05396 |  | 2.078462e-05 | [11 empty] | 27.42752 | 0.08423209 | 25 | 0 | 27.11571 | 0.1020688
6666 | 2021/03/30 20:17:19 | 206290.5178 | 75600.0014 | 1 | 11 | 0 | 0 | 0 | 0.1148911 | 4.027966 | 0.4627774 | 8.228101 | 5.757243 | 31.03271 | 21.05396 |  | -9.562032e-06 |  | 0 | [9 empty] | 26.98894 | -0.1282907 | 25 | 0 | 26.7978 | -0.06613553
6667 | 2021/03/30 20:18:49 | 206380.5164 | 75690 | 1 | 11 | 0 | 0 | 0 | 0.11483 | 4.028953 | 0.4626447 | 8.230967 | 5.757243 | 31.04426 | 21.05396 |  | 4.148987e-05 |  | 0 | [9 empty] | 27.10758 | -0.08026779 | 25 | 0 | 26.78845 | -0.1380795
6668 | 2021/03/30 20:20:19 | 206470.5174 | 75780.001 | 1 | 11 | 0 | 0 | 0 | 0.1146545 | 4.02977 | 0.4620313 | 8.233833 | 5.757243 | 31.05581 | 21.05396 |  | 9.16683e-06 | [11 empty] | 27.26671 | -0.02928555 | 25 | 0 | 27.08413 | 0.0461781
6669 | 2021/03/30 20:21:49 | 206560.5175 | 75870.0011 | 1 | 11 | 0 | 0 | 0 | 0.1148529 | 4.030647 | 0.4629315 | 8.236699 | 5.757243 | 31.06736 | 21.05396 |  | -1.754196e-05 |  | 0 | [9 empty] | 27.39462 | 0.01947999 | 25 | 0 | 26.75787 | -0.0516361
6670 | 2021/03/30 20:23:19 | 206650.5169 | 75960.0005 | 1 | 11 | 0 | 0 | 0 | 0.11483 | 4.031709 | 0.4629611 | 8.239566 | 5.757243 | 31.07892 | 21.05396 |  | 1.035271e-05 |  | 2.911971 | [9 empty] | 27.42377 | 0.04856229 | 25 | 0 | 26.8702 | -0.01142681
6671 | 2021/03/30 20:24:49 | 206740.5171 | 76050.0007 | 1 | 11 | 0 | 0 | 0 | 0.1148911 | 4.03277 | 0.4633294 | 8.242434 | 5.757243 | 31.09048 | 21.05396 |  | 5.373303e-05 |  | 0 | [9 empty] | 27.50093 | 0.05382419 | 25 | 0 | 27.1323 | 0.02943754
6672 | 2021/03/30 20:26:19 | 206830.5165 | 76140.0001 | 1 | 11 | 0 | 0 | 0 | 0.1147156 | 4.033875 | 0.4627484 | 8.2453 | 5.757243 | 31.10204 | 21.05396 |  | 2.797417e-05 |  | 0 | [9 empty] | 27.43736 | 0.03876388 | 25 | 0 | 26.84824 | -0.04122078
6673 | 2021/03/30 20:27:49 | 206920.5175 | 76230.0011 | 1 | 11 | 0 | 0 | 0 | 0.1149597 | 4.034864 | 0.4638468 | 8.24817 | 5.757243 | 31.11362 | 21.05396 |  | -3.714177e-06 | [11 empty] | 27.20579 | -0.02344549 | 25 | 0 | 27.13559 | 0.0765264
6674 | 2021/03/30 20:29:19 | 207010.5169 | 76320.0005 | 1 | 11 | 0 | 0 | 0 | 0.1149597 | 4.03565 | 0.4639371 | 8.251037 | 5.757243 | 31.12519 | 21.05396 |  | 3.79314e-06 |  | 0 | [9 empty] | 27.48125 | 0.1015276 | 25 | 0 | 27.07707 | 0.03938198
6675 | 2021/03/30 20:30:49 | 207100.5172 | 76410.0008 | 1 | 11 | 0 | 0 | 0 | 0.114624 | 4.036571 | 0.4626879 | 8.253901 | 5.757243 | 31.13675 | 21.05396 |  | 3.832937e-05 |  | 2.910078 | [9 empty] | 27.24551 | -0.009701252 | 25 | 0 | 26.75576 | -0.07860005
6676 | 2021/03/30 20:32:19 | 207190.5166 | 76500.0002 | 1 | 11 | 0 | 0 | 0 | 0.1151047 | 4.037777 | 0.4647671 | 8.256769 | 5.757243 | 31.14832 | 21.05396 |  | 3.066147e-05 |  | 0 | [9 empty] | 27.15487 | 0.03538191 | 25 | 0 | 27.12733 | 0.08432269
6677 | 2021/03/30 20:33:49 | 207280.5176 | 76590.0012 | 1 | 11 | 0 | 0 | 0 | 0.1148682 | 4.038801 | 0.4639298 | 8.259638 | 5.757243 | 31.15991 | 21.05396 |  | -7.901981e-06 |  | 0 | [9 empty] | 27.00595 | -0.01870573 | 25 | 0 | 26.9215 | 0.0701803
6678 | 2021/03/30 20:35:19 | 207370.5177 | 76680.0013 | 1 | 11 | 0 | 0 | 0 | 0.1148529 | 4.039566 | 0.4639559 | 8.262504 | 5.757243 | 31.17149 | 21.05396 |  | -1.604195e-05 | [11 empty] | 26.88719 | -0.0680238 | 25 | 0 | 27.00013 | 0.009720922
6679 | 2021/03/30 20:36:49 | 207460.5171 | 76770.0007 | 1 | 11 | 0 | 0 | 0 | 0.1154251 | 4.040421 | 0.466366 | 8.265371 | 5.757243 | 31.18307 | 21.05396 |  | 3.540234e-05 |  | 0 | [9 empty] | 27.30754 | -0.002609491 | 25 | 0 | 27.00276 | 0.06406307
6680 | 2021/03/30 20:38:19 | 207550.5173 | 76860.0009 | 1 | 11 | 0 | 0 | 0 | 0.1149292 | 4.041303 | 0.4644637 | 8.268238 | 5.757243 | 31.19465 | 21.05396 |  | 2.56039e-05 |  | 2.876449 | [9 empty] | 27.21911 | 0.05315304 | 25 | 0 | 26.70798 | -0.004609227
6681 | 2021/03/30 20:39:49 | 207640.5167 | 76950.0003 | 1 | 11 | 0 | 0 | 0 | 0.1148148 | 4.04269 | 0.4641606 | 8.271105 | 5.757243 | 31.20625 | 21.05396 |  | 1.035297e-05 |  | 0 | [9 empty] | 27.08668 | -0.03996253 | 25 | 0 | 27.00935 | 0.01779795
6682 | 2021/03/30 20:41:19 | 207730.517 | 77040.0006 | 1 | 11 | 0 | 0 | 0 | 0.1150665 | 4.043508 | 0.4652723 | 8.273973 | 5.757243 | 31.21784 | 21.05396 |  | 2.141543e-05 |  | 0 | [9 empty] | 26.96036 | -0.03625512 | 25 | 0 | 26.7692 | -0.07849455
6683 | 2021/03/30 20:42:49 | 207820.5178 | 77130.0014 | 1 | 11 | 0 | 0 | 0 | 0.1148682 | 4.044293 | 0.4645607 | 8.276842 | 5.757243 | 31.22944 | 21.05396 |  | 7.349269e-06 | [11 empty] | 27.03011 | -0.02558827 | 25 | 0 | 26.76073 | -0.1033813
6684 | 2021/03/30 20:44:19 | 207910.5181 | 77220.0017 | 1 | 11 | 0 | 0 | 0 | 0.1147919 | 4.045345 | 0.4643728 | 8.279711 | 5.757243 | 31.24105 | 21.05396 |  | 2.686829e-06 |  | 0 | [9 empty] | 27.13933 | 0.03163755 | 25 | 0 | 26.62101 | -0.06616712
6685 | 2021/03/30 20:45:49 | 208000.5165 | 77310.0001 | 1 | 11 | 0 | 0 | 0 | 0.1145782 | 4.046714 | 0.4636652 | 8.28258 | 5.757243 | 31.25266 | 21.05396 |  | 3.397852e-06 |  | 3.020354 | [9 empty] | 27.22373 | -0.06691635 | 25 | 0 | 27.09666 | 0.03969431
6686 | 2021/03/30 20:47:19 | 208090.5175 | 77400.0011 | 1 | 11 | 0 | 0 | 0 | 0.1150589 | 4.047414 | 0.465691 | 8.285449 | 5.757243 | 31.26427 | 21.05396 |  | -4.662401e-06 |  | 0 | [9 empty] | 27.43468 | 0.05451977 | 25 | 0 | 26.90956 | 0.04346132
6687 | 2021/03/30 20:48:49 | 208180.5169 | 77490.0005 | 1 | 11 | 0 | 0 | 0 | 0.1149979 | 4.048388 | 0.4655561 | 8.288317 | 5.757243 | 31.27588 | 21.05396 |  | 1.754458e-05 | [11 empty] | 27.0731 | -0.08554637 | 25 | 0 | 26.99578 | -0.08778155
6688 | 2021/03/30 20:50:19 | 208270.5172 | 77580.0008 | 1 | 11 | 0 | 0 | 0 | 0.1153107 | 4.049192 | 0.4669152 | 8.291185 | 5.757243 | 31.28749 | 21.05396 |  | 1.817441e-05 |  | 0 | [9 empty] | 27.25488 | -0.05938053 | 25 | 0 | 27.14733 | 0.1166832
6689 | 2021/03/30 20:51:49 | 208360.5175 | 77670.0011 | 1 | 11 | 0 | 0 | 0 | 0.1148453 | 4.05021 | 0.4651476 | 8.294054 | 5.757243 | 31.29911 | 21.05396 |  | -1.406634e-05 |  | 0 | [9 empty] | 27.20552 | 0.003871322 | 25 | 0 | 26.73708 | -0.1316893
6690 | 2021/03/30 20:53:19 | 208450.5167 | 77760.0003 | 1 | 11 | 0 | 0 | 0 | 0.114624 | 4.051007 | 0.4643426 | 8.296922 | 5.757243 | 31.31072 | 21.05396 |  | -1.043053e-05 |  | 2.979246 | [9 empty] | 27.0278 | -0.1407713 | 25 | 0 | 26.91491 | -0.0475198
6691 | 2021/03/30 20:54:49 | 208540.5169 | 77850.0005 | 1 | 11 | 0 | 0 | 0 | 0.1144867 | 4.051931 | 0.4638922 | 8.299785 | 5.757243 | 31.32232 | 21.05396 |  | 1.999301e-05 | [11 empty] | 27.44625 | 0.1284236 | 25 | 0 | 26.97093 | 0.04850388
6692 | 2021/03/30 20:56:19 | 208630.5172 | 77940.0008 | 1 | 11 | 0 | 0 | 0 | 0.1146545 | 4.052897 | 0.4646829 | 8.302647 | 5.757243 | 31.33392 | 21.05396 |  | 3.556068e-05 |  | 0 | [9 empty] | 27.29162 | 0.1105064 | 25 | 0 | 26.83037 | 0.03499866
6693 | 2021/03/30 20:57:49 | 208720.5175 | 78030.0011 | 1 | 11 | 0 | 0 | 0 | 0.1146545 | 4.053892 | 0.464797 | 8.30551 | 5.757243 | 31.34552 | 21.05396 |  | -2.362692e-05 |  | 0 | [9 empty] | 26.83392 | -0.1427764 | 25 | 0 | 26.70676 | -0.08060396
6694 | 2021/03/30 20:59:19 | 208810.5168 | 78120.0004 | 1 | 11 | 0 | 0 | 0 | 0.1145172 | 4.054611 | 0.4643227 | 8.308373 | 5.757243 | 31.35714 | 21.05396 |  | -2.457638e-05 |  | 0 | [9 empty] | 27.15161 | 0.08728266 | 25 | 0 | 26.6333 | -0.02383769
6695 | 2021/03/30 21:00:49 | 208900.5177 | 78210.0013 | 1 | 11 | 0 | 0 | 0 | 0.1147003 | 4.055867 | 0.4652092 | 8.311237 | 5.757243 | 31.36875 | 21.05396 |  | 4.180148e-05 | [11 empty] | 27.22948 | 0.1325047 | 25 | 0 | 26.90333 | 0.09700716
6696 | 2021/03/30 21:02:19 | 208990.5173 | 78300.0009 | 1 | 11 | 0 | 0 | 0 | 0.114624 | 4.056482 | 0.4649702 | 8.314101 | 5.757243 | 31.38036 | 21.05396 |  | 2.749867e-05 |  | 3.104907 | [9 empty] | 27.16192 | 0.08498073 | 25 | 0 | 26.99929 | 0.1139158
6697 | 2021/03/30 21:03:49 | 209080.5175 | 78390.0011 | 1 | 11 | 0 | 0 | 0 | 0.1146545 | 4.057571 | 0.4652188 | 8.316967 | 5.757243 | 31.39199 | 21.05396 |  | -1.288108e-05 |  | 0 | [9 empty] | 27.26935 | 0.02690673 | 25 | 0 | 26.67203 | 0.08434653
6698 | 2021/03/30 21:05:19 | 209170.5169 | 78480.0005 | 1 | 11 | 0 | 0 | 0 | 0.114502 | 4.05827 | 0.46468 | 8.319831 | 5.757243 | 31.40361 | 21.05396 |  | 1.501439e-05 |  | 0 | [9 empty] | 27.21878 | 0.1269102 | 25 | 0 | 27.12016 | 0.04254103
6699 | 2021/03/30 21:06:49 | 209260.5177 | 78570.0013 | 1 | 11 | 0 | 0 | 0 | 0.1149445 | 4.059169 | 0.4665792 | 8.322697 | 5.757243 | 31.41524 | 21.05396 |  | 1.604089e-05 | [11 empty] | 26.97118 | 0.05885899 | 25 | 0 | 26.85116 | 0.1255894
6700 | 2021/03/30 21:08:19 | 209350.5181 | 78660.0017 | 1 | 11 | 0 | 0 | 0 | 0.1148682 | 4.060354 | 0.4664056 | 8.325562 | 5.757243 | 31.42687 | 21.05396 |  | -2.876464e-05 |  | 0 | [9 empty] | 27.08758 | 0.06426632 | 25 | 0 | 27.01026 | 0.07321894
6701 | 2021/03/30 21:09:49 | 209440.5173 | 78750.0009 | 1 | 11 | 0 | 0 | 0 | 0.1145554 | 4.061134 | 0.4652248 | 8.328424 | 5.757243 | 31.4385 | 21.05396 |  | -3.635333e-06 |  | 3.264505 | [9 empty] | 26.96936 | 0.02385437 | 25 | 0 | 27.01291 | 0.09054601
6702 | 2021/03/30 21:11:19 | 209530.5177 | 78840.0013 | 1 | 11 | 0 | 0 | 0 | 0.114563 | 4.061896 | 0.465343 | 8.331287 | 5.757243 | 31.45012 | 21.05396 |  | 1.793735e-05 | [11 empty] | 27.03687 | -0.08717597 | 25 | 0 | 26.73193 | -0.02054632
6703 | 2021/03/30 21:12:49 | 209620.517 | 78930.0006 | 1 | 11 | 0 | 0 | 0 | 0.114563 | 4.062578 | 0.4654211 | 8.33415 | 5.757243 | 31.46176 | 21.05396 |  | 5.389151e-05 |  | 0 | [9 empty] | 27.44909 | 0.08096874 | 25 | 0 | 27.05198 | -0.04123569
6704 | 2021/03/30 21:14:19 | 209710.5171 | 79020.0007 | 1 | 11 | 0 | 0 | 0 | 0.1146927 | 4.063635 | 0.4660693 | 8.337014 | 5.757243 | 31.47339 | 21.05396 |  | 1.738522e-06 |  | 0 | [9 empty] | 27.30783 | 0.09089589 | 25 | 0 | 27.11681 | 0.03763855
6705 | 2021/03/30 21:15:49 | 209800.5167 | 79110.0003 | 1 | 11 | 0 | 0 | 0 | 0.1150055 | 4.06449 | 0.4674387 | 8.339881 | 5.757243 | 31.48504 | 21.05396 |  | 6.717074e-06 |  | 0 | [9 empty] | 27.44463 | 0.03524959 | 25 | 0 | 27.02619 | -0.08476257
6706 | 2021/03/30 21:17:19 | 209890.5169 | 79200.0005 | 1 | 11 | 0 | 0 | 0 | 0.1147766 | 4.065261 | 0.4665968 | 8.342749 | 5.757243 | 31.4967 | 21.05396 |  | 1.019347e-05 | [11 empty] | 27.2074 | -0.01123726 | 25 | 0 | 26.64645 | -0.07125556
6707 | 2021/03/30 21:18:49 | 209980.5169 | 79290.0005 | 1 | 11 | 0 | 0 | 0 | 0.11483 | 4.066084 | 0.4669084 | 8.345616 | 5.757243 | 31.50836 | 21.05396 |  | 3.658769e-05 |  | 3.379554 | [9 empty] | 27.07274 | -0.06246924 | 25 | 0 | 26.88615 | -0.04915416
6708 | 2021/03/30 21:20:19 | 210070.5164 | 79380 | 1 | 11 | 0 | 0 | 0 | 0.1145172 | 4.066793 | 0.4657177 | 8.348482 | 5.757243 | 31.52002 | 21.05396 |  | 7.112196e-06 | [11 empty] | 27.3864 | 0.008471012 | 25 | 0 | 27.06745 | 0.08404136
6709 | 2021/03/30 21:21:49 | 210160.5165 | 79470.0001 | 1 | 11 | 0 | 0 | 0 | 0.1148148 | 4.067709 | 0.4670332 | 8.351347 | 5.757243 | 31.53167 | 21.05396 |  | 2.686829e-06 |  | 0 | [9 empty] | 27.34729 | 0.09175718 | 25 | 0 | 26.80073 | 0.03181577
6710 | 2021/03/30 21:23:19 | 210250.5175 | 79560.0011 | 1 | 11 | 0 | 0 | 0 | 0.1147003 | 4.068575 | 0.4666668 | 8.354214 | 5.757243 | 31.54333 | 21.05396 |  | 2.386537e-05 |  | 0 | [9 empty] | 27.29524 | -0.003482699 | 25 | 0 | 26.99757 | 0.08542478
6711 | 2021/03/30 21:24:49 | 210340.517 | 79650.0006 | 1 | 11 | 0 | 0 | 0 | 0.115097 | 4.069421 | 0.4683781 | 8.35708 | 5.757243 | 31.55499 | 21.05396 |  | 5.492469e-05 |  | 0 | [9 empty] | 27.20335 | 0.06110132 | 25 | 0 | 26.69221 | -0.02556026
6712 | 2021/03/30 21:26:19 | 210430.5172 | 79740.0008 | 1 | 11 | 0 | 0 | 0 | 0.1147156 | 4.069868 | 0.4668773 | 8.359947 | 5.757243 | 31.56666 | 21.05396 |  | 3.840808e-05 | [11 empty] | 27.0127 | -0.01610994 | 25 | 0 | 26.80022 | -0.06278872
6713 | 2021/03/30 21:27:49 | 210520.5173 | 79830.0009 | 1 | 11 | 0 | 0 | 0 | 0.1146622 | 4.070878 | 0.4667758 | 8.362815 | 5.757243 | 31.57833 | 21.05396 |  | -8.377072e-06 |  | 0 | [9 empty] | 27.04516 | 0.005846024 | 25 | 0 | 26.75445 | -0.06305873
6714 | 2021/03/30 21:29:19 | 210610.5176 | 79920.0012 | 1 | 11 | 0 | 0 | 0 | 0.1149979 | 4.071729 | 0.4682403 | 8.365682 | 5.757243 | 31.59001 | 21.05396 |  | 1.635805e-05 |  | 3.527365 | [9 empty] | 26.98337 | -0.07096708 | 25 | 0 | 26.94159 | -0.05320072
6715 | 2021/03/30 21:30:49 | 210700.5169 | 80010.0005 | 1 | 11 | 0 | 0 | 0 | 0.1146164 | 4.072514 | 0.4667769 | 8.368548 | 5.757243 | 31.60168 | 21.05396 |  | 2.370712e-06 |  | 0 | [9 empty] | 27.22597 | 0.08108795 | 25 | 0 | 26.68639 | -0.02112567
6716 | 2021/03/30 21:32:19 | 210790.5171 | 80100.0007 | 1 | 11 | 0 | 0 | 0 | 0.1146011 | 4.073321 | 0.4668071 | 8.371415 | 5.757243 | 31.61335 | 21.05396 |  | -8.692107e-07 |  | 0 | [9 empty] | 27.08067 | 0.04596293 | 25 | 0 | 26.74242 | -0.07779479
6717 | 2021/03/30 21:33:49 | 210880.5167 | 80190.0003 | 1 | 11 | 0 | 0 | 0 | 0.1148682 | 4.073835 | 0.4679541 | 8.374282 | 5.757243 | 31.62503 | 21.05396 |  | 7.586908e-06 | [11 empty] | 27.24017 | 0.1142865 | 25 | 0 | 26.65792 | -0.04126906
6718 | 2021/03/30 21:35:19 | 210970.5167 | 80280.0003 | 1 | 11 | 0 | 0 | 0 | 0.1147537 | 4.07456 | 0.4675708 | 8.377148 | 5.757243 | 31.63671 | 21.05396 |  | -8.771127e-06 |  | 0 | [9 empty] | 27.17001 | 0.0599879 | 25 | 0 | 26.63749 | -0.09559214
6719 | 2021/03/30 21:36:49 | 211060.5178 | 80370.0014 | 1 | 11 | 0 | 0 | 0 | 0.1147919 | 4.075332 | 0.4678151 | 8.380015 | 5.757243 | 31.64839 | 21.05396 |  | 1.730649e-05 |  | 0 | [9 empty] | 26.91937 | -0.08888543 | 25 | 0 | 26.50759 | -0.1356399
6720 | 2021/03/30 21:38:19 | 211150.5172 | 80460.0008 | 1 | 11 | 0 | 0 | 0 | 0.1149216 | 4.076214 | 0.468445 | 8.382881 | 5.757243 | 31.66008 | 21.05396 |  | -6.875578e-06 |  | 3.929224 | [9 empty] | 26.97931 | -0.01986563 | 25 | 0 | 26.48216 | -0.1488352
6721 | 2021/03/30 21:39:49 | 211240.5173 | 80550.0009 | 1 | 11 | 0 | 0 | 0 | 0.1146545 | 4.076827 | 0.4674266 | 8.385749 | 5.757243 | 31.67176 | 21.05396 |  | -1.675317e-05 | [11 empty] | 27.09265 | 0.03610969 | 25 | 0 | 26.97266 | 0.1517457
6722 | 2021/03/30 21:41:19 | 211330.5177 | 80640.0013 | 1 | 11 | 0 | 0 | 0 | 0.1150589 | 4.077497 | 0.4691523 | 8.388618 | 5.757243 | 31.68346 | 21.05396 |  | -8.5352e-06 |  | 0 | [9 empty] | 27.27837 | 0.09803236 | 25 | 0 | 26.9949 | 0.1158804
6723 | 2021/03/30 21:42:49 | 211420.517 | 80730.0006 | 1 | 11 | 0 | 0 | 0 | 0.1149597 | 4.078075 | 0.4688143 | 8.391489 | 5.757243 | 31.69517 | 21.05396 |  | -3.556127e-06 |  | 0 | [9 empty] | 27.30056 | 0.08899748 | 25 | 0 | 26.70415 | -0.08654833
6724 | 2021/03/30 21:44:19 | 211510.5172 | 80820.0008 | 1 | 11 | 0 | 0 | 0 | 0.1148834 | 4.078853 | 0.4685925 | 8.394358 | 5.757243 | 31.70687 | 21.05396 |  | 6.321061e-07 |  | 0 | [9 empty] | 27.15662 | 0.07249057 | 25 | 0 | 26.60986 | -0.07642686
6725 | 2021/03/30 21:45:49 | 211600.5173 | 80910.0009 | 1 | 11 | 0 | 0 | 0 | 0.1150436 | 4.079696 | 0.4693429 | 8.397227 | 5.757243 | 31.71857 | 21.05396 |  | -2.765877e-06 | [11 empty] | 27.04018 | 0.002354383 | 25 | 0 | 26.60453 | 0.05767047
6726 | 2021/03/30 21:47:19 | 211690.5167 | 81000.0003 | 1 | 11 | 0 | 0 | 0 | 0.1152573 | 4.080202 | 0.4702731 | 8.400097 | 5.757243 | 31.73028 | 21.05396 |  | -4.978248e-06 |  | 0 | [9 empty] | 27.14283 | 0.07983625 | 25 | 0 | 27.01575 | 0.08658946
6727 | 2021/03/30 21:48:49 | 211780.5177 | 81090.0013 | 1 | 11 | 0 | 0 | 0 | 0.1149597 | 4.080798 | 0.4691273 | 8.402967 | 5.757243 | 31.74199 | 21.05396 |  | 1.864868e-05 |  | 0 | [9 empty] | 26.90465 | 0.01387358 | 25 | 0 | 26.86998 | 0.09836733
6728 | 2021/03/30 21:50:19 | 211870.5171 | 81180.0007 | 1 | 11 | 0 | 0 | 0 | 0.1149597 | 4.081393 | 0.4691957 | 8.405837 | 5.757243 | 31.75371 | 21.05396 |  | -2.584226e-05 |  | 4.278413 | [9 empty] | 27.31027 | 0.03734887 | 25 | 0 | 26.86326 | -0.07380486
6729 | 2021/03/30 21:51:49 | 211960.5175 | 81270.0011 | 1 | 11 | 0 | 0 | 0 | 0.1143646 | 4.082044 | 0.4668413 | 8.408708 | 5.757243 | 31.76542 | 21.05396 |  | -3.848201e-05 |  | 0 | [9 empty] | 27.30319 | -0.03735781 | 25 | 0 | 26.78504 | -0.08403599
6730 | 2021/03/30 21:53:19 | 212050.5169 | 81360.0005 | 1 | 11 | 0 | 0 | 0 | 0.1148834 | 4.082714 | 0.4690361 | 8.411576 | 5.757243 | 31.77713 | 21.05396 |  | 2.702455e-05 | [11 empty] | 27.06064 | -0.0602293 | 25 | 0 | 26.94776 | 0.0574851
6731 | 2021/03/30 21:54:49 | 212140.517 | 81450.0006 | 1 | 11 | 0 | 0 | 0 | 0.1146774 | 4.083398 | 0.4682735 | 8.414443 | 5.757243 | 31.78884 | 21.05396 |  | 1.051016e-05 |  | 0 | [9 empty] | 27.33604 | 0.07647514 | 25 | 0 | 27.12371 | 0.04988015
6732 | 2021/03/30 21:56:19 | 212230.5173 | 81540.0009 | 1 | 11 | 0 | 0 | 0 | 0.1150284 | 4.083646 | 0.4697353 | 8.417313 | 5.757243 | 31.80055 | 21.05396 |  | -8.613089e-06 |  | 0 | [9 empty] | 27.03664 | -0.0842452 | 25 | 0 | 26.72458 | 0.02901971
6733 | 2021/03/30 21:57:49 | 212320.5166 | 81630.0002 | 1 | 11 | 0 | 0 | 0 | 0.11483 | 4.084378 | 0.4690091 | 8.420183 | 5.757243 | 31.81228 | 21.05396 |  | 4.820728e-06 |  | 0 | [9 empty] | 27.08464 | -0.04787326 | 25 | 0 | 26.91487 | 0.06762624
6734 | 2021/03/30 21:59:19 | 212410.5175 | 81720.0011 | 1 | 11 | 0 | 0 | 0 | 0.1149979 | 4.084733 | 0.4697357 | 8.423054 | 5.757243 | 31.82401 | 21.05396 |  | 4.741189e-07 | [11 empty] | 27.48436 | 0.09673655 | 25 | 0 | 27.26499 | 0.003470778
6735 | 2021/03/30 22:00:49 | 212500.5177 | 81810.0013 | 1 | 11 | 0 | 0 | 0 | 0.1149292 | 4.085396 | 0.4695313 | 8.425924 | 5.757243 | 31.83573 | 21.05396 |  | 1.659416e-06 |  | 0 | [9 empty] | 27.56072 | -0.06578684 | 25 | 0 | 26.8655 | -0.1213664
6736 | 2021/03/30 22:02:19 | 212590.5171 | 81900.0007 | 1 | 11 | 0 | 0 | 0 | 0.1147308 | 4.08603 | 0.4687935 | 8.428795 | 5.757243 | 31.84746 | 21.05396 |  | -1.580553e-06 |  | 0 | [9 empty] | 27.50122 | -0.01415431 | 25 | 0 | 27.29607 | 0.09912968
6737 | 2021/03/30 22:03:49 | 212680.5166 | 81990.0002 | 1 | 11 | 0 | 0 | 0 | 0.114769 | 4.086351 | 0.4689864 | 8.431664 | 5.757243 | 31.85919 | 21.05396 |  | -1.359141e-05 |  | 5.148127 | [9 empty] | 27.52963 | 0.1001942 | 25 | 0 | 26.91929 | -0.03972113
6738 | 2021/03/30 22:05:19 | 212770.5176 | 82080.0012 | 1 | 11 | 0 | 0 | 0 | 0.1149979 | 4.08661 | 0.4699516 | 8.434532 | 5.757243 | 31.87091 | 21.05396 |  | 9.561793e-06 |  | 0 | [9 empty] | 27.23611 | -0.07202089 | 25 | 0 | 26.91707 | -0.1320356
6739 | 2021/03/30 22:06:49 | 212860.5178 | 82170.0014 | 1 | 11 | 0 | 0 | 0 | 0.11483 | 4.087358 | 0.4693513 | 8.437404 | 5.757243 | 31.88264 | 21.05396 |  | 6.479571e-06 | [11 empty] | 27.31963 | -0.08644044 | 25 | 0 | 27.22103 | -0.01318872
6740 | 2021/03/30 22:08:19 | 212950.517 | 82260.0006 | 1 | 11 | 0 | 0 | 0 | 0.115181 | 4.087821 | 0.4708393 | 8.440273 | 5.757243 | 31.89437 | 21.05396 |  | -2.204762e-05 |  | 0 | [9 empty] | 27.65793 | 0.1016891 | 25 | 0 | 27.01219 | 0.03957808
6741 | 2021/03/30 22:09:49 | 213040.5173 | 82350.0009 | 1 | 11 | 0 | 0 | 0 | 0.1147537 | 4.088221 | 0.4691385 | 8.443145 | 5.757243 | 31.90611 | 21.05396 |  | -1.461951e-05 |  | 0 | [9 empty] | 27.3063 | -0.03941655 | 25 | 0 | 26.99441 | -0.09275019
6742 | 2021/03/30 22:11:19 | 213130.5167 | 82440.0003 | 1 | 11 | 0 | 0 | 0 | 0.1149292 | 4.08861 | 0.4699007 | 8.446013 | 5.757243 | 31.91784 | 21.05396 |  | 7.743428e-06 |  | 0 | [9 empty] | 27.52123 | -0.05478621 | 25 | 0 | 27.36582 | 0.06065965
6743 | 2021/03/30 22:12:49 | 213220.5177 | 82530.0013 | 1 | 11 | 0 | 0 | 0 | 0.1148071 | 4.089084 | 0.4694559 | 8.448879 | 5.757243 | 31.92956 | 21.05396 |  | 3.935448e-05 | [11 empty] | 27.43555 | -0.06921947 | 25 | 0 | 27.30144 | 0.02845883
6744 | 2021/03/30 22:14:19 | 213310.517 | 82620.0006 | 1 | 11 | 0 | 0 | 0 | 0.1148529 | 4.089744 | 0.469719 | 8.451749 | 5.757243 | 31.94129 | 21.05396 |  | 1.785922e-05 |  | 0 | [9 empty] | 27.5563 | 0.0981009 | 25 | 0 | 26.82376 | -0.1384419
6745 | 2021/03/30 22:15:49 | 213400.5165 | 82710.0001 | 1 | 11 | 0 | 0 | 0 | 0.1147156 | 4.090315 | 0.4692229 | 8.454618 | 5.757243 | 31.95303 | 21.05396 |  | -1.58839e-05 |  | 0 | [9 empty] | 27.66814 | 0.09489715 | 25 | 0 | 27.28543 | 0.0971961
6746 | 2021/03/30 22:17:19 | 213490.5174 | 82800.001 | 1 | 11 | 0 | 0 | 0 | 0.1149673 | 4.090295 | 0.4702502 | 8.457485 | 5.757243 | 31.96475 | 21.05396 |  | 1.074678e-05 |  | 0 | [9 empty] | 27.33476 | -0.04300892 | 25 | 0 | 27.26458 | 0.1124811
6747 | 2021/03/30 22:18:49 | 213580.5168 | 82890.0004 | 1 | 11 | 0 | 0 | 0 | 0.1151428 | 4.090753 | 0.4710208 | 8.460353 | 5.757243 | 31.97648 | 21.05396 |  | -2.655176e-05 | [11 empty] | 27.41293 | 0.08300781 | 25 | 0 | 26.80954 | -0.07472575
6748 | 2021/03/30 22:20:19 | 213670.5172 | 82980.0008 | 1 | 11 | 0 | 0 | 0 | 0.1148071 | 4.090921 | 0.4696668 | 8.463221 | 5.757243 | 31.98821 | 21.05396 |  | -1.841146e-05 |  | 6.290483 | [9 empty] | 27.50611 | 0.0902015 | 25 | 0 | 27.2299 | 0.1391548
6749 | 2021/03/30 22:21:49 | 213760.5165 | 83070.0001 | 1 | 11 | 0 | 0 | 0 | 0.1144638 | 4.091531 | 0.4683322 | 8.46609 | 5.757243 | 31.99996 | 21.05396 |  | 2.528781e-06 |  | 0 | [9 empty] | 27.2548 | -0.03720105 | 25 | 0 | 26.80062 | -0.121668
6750 | 2021/03/30 22:23:19 | 213850.5165 | 83160.0001 | 1 | 11 | 0 | 0 | 0 | 0.1148453 | 4.091996 | 0.4699465 | 8.468959 | 5.757243 | 32.0117 | 21.05396 |  | 5.333882e-05 | [11 empty] | 27.39117 | 0.03386915 | 25 | 0 | 26.82333 | -0.130533
6751 | 2021/03/30 22:24:49 | 213940.5169 | 83250.0005 | 1 | 11 | 0 | 0 | 0 | 0.1151352 | 4.092329 | 0.4711711 | 8.471829 | 5.757243 | 32.02344 | 21.05396 |  | 1.288108e-05 |  | 0 | [9 empty] | 27.51371 | 0.1046419 | 25 | 0 | 27.05979 | 0.002502203
6752 | 2021/03/30 22:26:19 | 214030.5179 | 83340.0015 | 1 | 11 | 0 | 0 | 0 | 0.11483 | 4.092512 | 0.4699432 | 8.474699 | 5.757243 | 32.03518 | 21.05396 |  | -8.692611e-06 |  | 0 | [9 empty] | 27.29215 | -0.002918243 | 25 | 0 | 27.19354 | 0.1370794
6753 | 2021/03/30 22:27:49 | 214120.5166 | 83430.0002 | 1 | 11 | 0 | 0 | 0 | 0.1148071 | 4.093038 | 0.4699098 | 8.477569 | 5.757243 | 32.04693 | 21.05396 |  | 6.005506e-06 |  | 0 | [9 empty] | 27.1202 | -0.09425819 | 25 | 0 | 27.22239 | 0.01778185
6754 | 2021/03/30 22:29:19 | 214210.5165 | 83520.0001 | 1 | 11 | 0 | 0 | 0 | 0.1150436 | 4.093437 | 0.4709237 | 8.480438 | 5.757243 | 32.05867 | 21.05396 |  | 2.852946e-05 | [11 empty] | 27.13758 | -0.1037961 | 25 | 0 | 26.79002 | 0.007226467
6755 | 2021/03/30 22:30:49 | 214300.5167 | 83610.0003 | 1 | 11 | 0 | 0 | 0 | 0.114769 | 4.093835 | 0.4698453 | 8.483309 | 5.757243 | 32.07043 | 21.05396 |  | 2.283654e-05 |  | 0 | [9 empty] | 27.07537 | -0.06909668 | 25 | 0 | 26.91982 | 0.04859328
6756 | 2021/03/30 22:32:19 | 214390.517 | 83700.0006 | 1 | 11 | 0 | 0 | 0 | 0.1149445 | 4.093925 | 0.4705742 | 8.486178 | 5.757243 | 32.08217 | 21.05396 |  | -2.512955e-05 |  | 0 | [9 empty] | 27.19706 | -0.07171631 | 25 | 0 | 27.10554 | 0.03041863
6757 | 2021/03/30 22:33:49 | 214480.518 | 83790.0016 | 1 | 11 | 0 | 0 | 0 | 0.114624 | 4.094163 | 0.4692893 | 8.489048 | 5.757243 | 32.09392 | 21.05396 |  | -1.809674e-05 |  | 0 | [9 empty] | 27.43737 | 0.009162426 | 25 | 0 | 26.90514 | -0.08417845
6758 | 2021/03/30 22:35:19 | 214570.5164 | 83880 | 1 | 11 | 0 | 0 | 0 | 0.1152878 | 4.094687 | 0.4720675 | 8.491919 | 5.757243 | 32.10567 | 21.05396 |  | 1.904599e-05 | [11 empty] | 27.28909 | -0.05955398 | 25 | 0 | 26.73536 | -0.09734273
6759 | 2021/03/30 22:36:49 | 214660.5175 | 83970.0011 | 1 | 11 | 0 | 0 | 0 | 0.1148834 | 4.095027 | 0.4704506 | 8.494789 | 5.757243 | 32.11743 | 21.05396 |  | -2.062383e-05 |  | 0 | [9 empty] | 27.6154 | 0.09309947 | 25 | 0 | 27.23975 | 0.004292727
6760 | 2021/03/30 22:38:19 | 214750.5168 | 84060.0004 | 1 | 11 | 0 | 0 | 0 | 0.115387 | 4.095252 | 0.4725388 | 8.497662 | 5.757243 | 32.12919 | 21.05396 |  | -1.580449e-06 |  | 0 | [9 empty] | 27.34017 | -0.009552836 | 25 | 0 | 27.23447 | 0.06818175
6761 | 2021/03/30 22:39:49 | 214840.5164 | 84150 | 1 | 11 | 0 | 0 | 0 | 0.1149292 | 4.095497 | 0.4706922 | 8.500534 | 5.757243 | 32.14096 | 21.05396 |  | 6.409251e-05 |  | 0 | [9 empty] | 27.41166 | -0.05427539 | 25 | 0 | 26.85095 | -0.06762624
6762 | 2021/03/30 22:41:19 | 214930.5172 | 84240.0008 | 1 | 11 | 0 | 0 | 0 | 0.1149445 | 4.096011 | 0.4708139 | 8.503403 | 5.757243 | 32.15271 | 21.05396 |  | 1.019482e-05 | [11 empty] | 27.4805 | 0.007473826 | 25 | 0 | 26.84164 | -0.07252574
6763 | 2021/03/30 22:42:49 | 215020.5174 | 84330.001 | 1 | 11 | 0 | 0 | 0 | 0.1148529 | 4.0962 | 0.4704604 | 8.506269 | 5.757243 | 32.16445 | 21.05396 |  | -1.343526e-05 |  | 8.488109 | [9 empty] | 27.08657 | -0.03385484 | 25 | 0 | 27.16077 | 0.07499337
6764 | 2021/03/30 22:44:19 | 215110.5169 | 84420.0005 | 1 | 11 | 0 | 0 | 0 | 0.1146774 | 4.096581 | 0.4697853 | 8.509137 | 5.757243 | 32.17619 | 21.05396 |  | 2.457822e-05 |  | 0 | [9 empty] | 27.46011 | 0.01303256 | 25 | 0 | 27.11278 | 0.0841558
6765 | 2021/03/30 22:45:49 | 215200.5172 | 84510.0008 | 1 | 11 | 0 | 0 | 0 | 0.1147385 | 4.096686 | 0.4700476 | 8.512003 | 5.757243 | 32.18793 | 21.05396 |  | -1.517268e-05 |  | 0 | [9 empty] | 27.60439 | 0.07172942 | 25 | 0 | 27.07946 | 0.08070052
6766 | 2021/03/30 22:47:19 | 215290.5173 | 84600.0009 | 1 | 11 | 0 | 0 | 0 | 0.1145782 | 4.096996 | 0.4694264 | 8.51487 | 5.757243 | 32.19968 | 21.05396 |  | 2.773549e-05 | [11 empty] | 27.56142 | 0.08089602 | 25 | 0 | 27.05066 | 0.07875919
6767 | 2021/03/30 22:48:49 | 215380.5174 | 84690.001 | 1 | 11 | 0 | 0 | 0 | 0.1146927 | 4.097657 | 0.4699713 | 8.517735 | 5.757243 | 32.21143 | 21.05396 |  | -8.535342e-06 |  | 0 | [9 empty] | 27.53785 | -0.03065228 | 25 | 0 | 27.26876 | 0.0670594
6768 | 2021/03/30 22:50:19 | 215470.5177 | 84780.0013 | 1 | 11 | 0 | 0 | 0 | 0.1148682 | 4.097854 | 0.4707131 | 8.520602 | 5.757243 | 32.22317 | 21.05396 |  | -1.122063e-05 |  | 0 | [9 empty] | 27.1831 | 0.004457831 | 25 | 0 | 26.74308 | -0.1133305
6769 | 2021/03/30 22:51:49 | 215560.5171 | 84870.0007 | 1 | 11 | 0 | 0 | 0 | 0.1150818 | 4.097998 | 0.471605 | 8.523471 | 5.757243 | 32.23492 | 21.05396 |  | 1.082715e-05 | [11 empty] | 27.32565 | -0.08643329 | 25 | 0 | 27.19862 | 0.02458096
6770 | 2021/03/30 22:53:19 | 215650.5174 | 84960.001 | 1 | 11 | 0 | 0 | 0 | 0.1147537 | 4.098255 | 0.4702899 | 8.52634 | 5.757243 | 32.24669 | 21.05396 |  | 4.346414e-06 |  | 0 | [9 empty] | 27.47657 | 0.05981565 | 25 | 0 | 26.87328 | -0.075683
6771 | 2021/03/30 22:54:49 | 215740.5176 | 85050.0012 | 1 | 11 | 0 | 0 | 0 | 0.1147919 | 4.098515 | 0.4704763 | 8.529208 | 5.757243 | 32.25844 | 21.05396 |  | -2.394618e-05 |  | 0 | [9 empty] | 27.5734 | 0.07617533 | 25 | 0 | 26.956 | -0.03707826
6772 | 2021/03/30 22:56:19 | 215830.5177 | 85140.0013 | 1 | 11 | 0 | 0 | 0 | 0.1147766 | 4.098915 | 0.4704595 | 8.532079 | 5.757243 | 32.2702 | 21.05396 |  | 2.402481e-05 |  | 0 | [9 empty] | 27.6458 | 0.005798936 | 25 | 0 | 27.08101 | 0.0003039837
6773 | 2021/03/30 22:57:49 | 215920.5179 | 85230.0015 | 1 | 11 | 0 | 0 | 0 | 0.1151047 | 4.099315 | 0.4718504 | 8.534949 | 5.757243 | 32.28197 | 21.05396 |  | 5.847515e-05 | [11 empty] | 27.69334 | 0.1342916 | 25 | 0 | 27.12586 | 0.04331648
6774 | 2021/03/30 22:59:19 | 216010.5174 | 85320.001 | 1 | 11 | 0 | 0 | 0 | 0.1150818 | 4.099404 | 0.4717668 | 8.53782 | 5.757243 | 32.29374 | 21.05396 |  | -2.149464e-05 |  | 0 | [9 empty] | 27.39284 | 0.01181364 | 25 | 0 | 26.97436 | -0.08370876
6775 | 2021/03/30 23:00:49 | 216100.5166 | 85410.0002 | 1 | 11 | 0 | 0 | 0 | 0.1149216 | 4.099786 | 0.471154 | 8.540688 | 5.757243 | 32.3055 | 21.05396 |  | -3.065994e-05 |  | 0 | [9 empty] | 27.69163 | 0.05188644 | 25 | 0 | 27.37288 | 0.1207912
6776 | 2021/03/30 23:02:19 | 216190.5177 | 85500.0013 | 1 | 11 | 0 | 0 | 0 | 0.1148148 | 4.100054 | 0.4707469 | 8.543555 | 5.757243 | 32.31725 | 21.05396 |  | 1.872987e-05 |  | 0 | [9 empty] | 27.64011 | 0.08463025 | 25 | 0 | 27.42792 | 0.1135468
6777 | 2021/03/30 23:03:49 | 216280.517 | 85590.0006 | 1 | 11 | 0 | 0 | 0 | 0.1149673 | 4.100533 | 0.4714272 | 8.546422 | 5.757243 | 32.32901 | 21.05396 |  | 1.027385e-05 | [11 empty] | 27.35337 | -0.02677381 | 25 | 0 | 27.26899 | 0.0976187
6778 | 2021/03/30 23:05:19 | 216370.5171 | 85680.0007 | 1 | 11 | 0 | 0 | 0 | 0.1147537 | 4.100947 | 0.4705988 | 8.549289 | 5.757243 | 32.34076 | 21.05396 |  | -1.485659e-05 |  | 0 | [9 empty] | 27.70722 | 0.1044792 | 25 | 0 | 27.28901 | 0.006821752
6779 | 2021/03/30 23:06:49 | 216460.5165 | 85770.0001 | 1 | 11 | 0 | 0 | 0 | 0.1145554 | 4.101221 | 0.469817 | 8.552157 | 5.757243 | 32.35253 | 21.05396 |  | -1.904614e-05 |  | 9.568598 | [9 empty] | 27.68535 | 0.01579165 | 25 | 0 | 27.09653 | -0.1152211
6780 | 2021/03/30 23:08:19 | 216550.5167 | 85860.0003 | 1 | 11 | 0 | 0 | 0 | 0.1150284 | 4.101293 | 0.4717652 | 8.555027 | 5.757243 | 32.3643 | 21.05396 |  | 2.449777e-05 | [11 empty] | 27.65 | 0.113622 | 25 | 0 | 27.05403 | -0.04846573
6781 | 2021/03/30 23:09:49 | 216640.517 | 85950.0006 | 1 | 11 | 0 | 0 | 0 | 0.1147156 | 4.101531 | 0.4705096 | 8.557896 | 5.757243 | 32.37606 | 21.05396 |  | 1.809659e-05 |  | 0 | [9 empty] | 27.52746 | -0.009570718 | 25 | 0 | 27.2095 | -0.03555059
6782 | 2021/03/30 23:11:19 | 216730.518 | 86040.0016 | 1 | 11 | 0 | 0 | 0 | 0.1146164 | 4.102026 | 0.4701595 | 8.560763 | 5.757243 | 32.38783 | 21.05396 |  | 4.954871e-05 |  | 0 | [9 empty] | 27.67619 | 0.04719079 | 25 | 0 | 27.13712 | -0.0549823
6783 | 2021/03/30 23:12:49 | 216820.5166 | 86130.0002 | 1 | 11 | 0 | 0 | 0 | 0.114769 | 4.102452 | 0.4708343 | 8.563632 | 5.757243 | 32.39959 | 21.05396 |  | -2.323452e-05 | [11 empty] | 27.67571 | 0.04527211 | 25 | 0 | 27.16508 | -0.07246852
6784 | 2021/03/30 23:14:19 | 216910.5177 | 86220.0013 | 1 | 11 | 0 | 0 | 0 | 0.1149673 | 4.102898 | 0.4716991 | 8.566504 | 5.757243 | 32.41138 | 21.05396 |  | -6.796098e-06 |  | 0 | [9 empty] | 27.22603 | -0.07920921 | 25 | 0 | 27.02077 | 0.0006937981
6785 | 2021/03/30 23:15:49 | 217000.517 | 86310.0006 | 1 | 11 | 0 | 0 | 0 | 0.1152191 | 4.102907 | 0.4727333 | 8.569376 | 5.757243 | 32.42316 | 21.05396 |  | 3.034763e-05 |  | 0 | [9 empty] | 27.34022 | -0.06900012 | 25 | 0 | 26.815 | -0.06680191
6786 | 2021/03/30 23:17:19 | 217090.5172 | 86400.0008 | 1 | 11 | 0 | 0 | 0 | 0.114769 | 4.103333 | 0.4709354 | 8.572245 | 5.757243 | 32.43493 | 21.05396 |  | 1.762346e-05 |  | 0 | [9 empty] | 27.63765 | 0.078969 | 25 | 0 | 27.1483 | -0.01429796
6787 | 2021/03/30 23:18:49 | 217180.5174 | 86490.001 | 1 | 11 | 0 | 0 | 0 | 0.1150055 | 4.103675 | 0.4719452 | 8.575111 | 5.757243 | 32.44669 | 21.05396 |  | 5.768446e-06 | [11 empty] | 27.28508 | -0.108611 | 25 | 0 | 26.90918 | -0.01316607
6788 | 2021/03/30 23:20:19 | 217270.5176 | 86580.0012 | 1 | 11 | 0 | 0 | 0 | 0.1149445 | 4.104108 | 0.4717446 | 8.57798 | 5.757243 | 32.45847 | 21.05396 |  | -1.864821e-05 |  | 0 | [9 empty] | 27.65888 | 0.01372933 | 25 | 0 | 27.03448 | -0.09736359
6789 | 2021/03/30 23:21:49 | 217360.517 | 86670.0006 | 1 | 11 | 0 | 0 | 0 | 0.1149063 | 4.10431 | 0.4716111 | 8.580848 | 5.757243 | 32.47024 | 21.05396 |  | 3.176754e-05 |  | 0 | [9 empty] | 27.67226 | 0.07922828 | 25 | 0 | 27.12608 | -0.04961431
6790 | 2021/03/30 23:23:19 | 217450.5179 | 86760.0015 | 1 | 11 | 0 | 0 | 0 | 0.1150589 | 4.104642 | 0.4722756 | 8.583715 | 5.757243 | 32.48201 | 21.05396 |  | -1.580488e-06 |  | 0 | [9 empty] | 27.27105 | -0.08603156 | 25 | 0 | 26.84535 | 0.009427071
6791 | 2021/03/30 23:24:49 | 217540.5173 | 86850.0009 | 1 | 11 | 0 | 0 | 0 | 0.1148453 | 4.104993 | 0.4714392 | 8.586582 | 5.757243 | 32.49377 | 21.05396 |  | 7.586782e-06 | [11 empty] | 27.57432 | 0.03262758 | 25 | 0 | 26.76972 | -0.09402752
6792 | 2021/03/30 23:26:19 | 217630.5176 | 86940.0012 | 1 | 11 | 0 | 0 | 0 | 0.1149597 | 4.105387 | 0.4719541 | 8.589448 | 5.757243 | 32.50554 | 21.05396 |  | -7.428293e-06 |  | 0 | [9 empty] | 27.50722 | 0.09547949 | 25 | 0 | 26.86128 | 0.008891821
6793 | 2021/03/30 23:27:49 | 217720.517 | 87030.0006 | 1 | 11 | 0 | 0 | 0 | 0.1147003 | 4.105923 | 0.4709506 | 8.592314 | 5.757243 | 32.5173 | 21.05396 |  | 3.081747e-06 |  | 0 | [9 empty] | 27.223 | -0.105325 | 25 | 0 | 27.05328 | -0.05206525
6794 | 2021/03/30 23:29:19 | 217810.5171 | 87120.0007 | 1 | 11 | 0 | 0 | 0 | 0.1149673 | 4.105909 | 0.4720453 | 8.59518 | 5.757243 | 32.52907 | 21.05396 |  | -1.928083e-05 |  | 8.488279 | [9 empty] | 27.17207 | -0.01232088 | 25 | 0 | 26.77473 | -0.09900093
6795 | 2021/03/30 23:30:49 | 217900.5166 | 87210.0002 | 1 | 11 | 0 | 0 | 0 | 0.1148682 | 4.106452 | 0.4717007 | 8.598044 | 5.757243 | 32.54083 | 21.05396 |  | -2.165286e-05 | [11 empty] | 27.5033 | 0.01234889 | 25 | 0 | 27.16311 | 0.09457529
6796 | 2021/03/30 23:32:19 | 217990.5175 | 87300.0011 | 1 | 11 | 0 | 0 | 0 | 0.1147003 | 4.106856 | 0.4710576 | 8.600911 | 5.757243 | 32.55261 | 21.05396 |  | 5.31044e-05 |  | 0 | [9 empty] | 27.59692 | 0.06740272 | 25 | 0 | 27.1573 | 0.1163656
6797 | 2021/03/30 23:33:49 | 218080.5178 | 87390.0014 | 1 | 11 | 0 | 0 | 0 | 0.1146393 | 4.107239 | 0.470851 | 8.603777 | 5.757243 | 32.56438 | 21.05396 |  | 5.373303e-06 |  | 0 | [9 empty] | 27.29686 | 0.0285852 | 25 | 0 | 26.78582 | -0.08029759
6798 | 2021/03/30 23:35:19 | 218170.5173 | 87480.0009 | 1 | 11 | 0 | 0 | 0 | 0.1147766 | 4.107731 | 0.4714714 | 8.606643 | 5.757243 | 32.57615 | 21.05396 |  | -1.082562e-05 |  | 0 | [9 empty] | 27.28046 | -0.02108276 | 25 | 0 | 26.85476 | -0.1099735
6799 | 2021/03/30 23:36:49 | 218260.5175 | 87570.0011 | 1 | 11 | 0 | 0 | 0 | 0.1148911 | 4.107769 | 0.4719461 | 8.609511 | 5.757243 | 32.58794 | 21.05396 |  | -1.738652e-05 | [11 empty] | 27.53393 | 0.07129729 | 25 | 0 | 26.97337 | -0.04862666
6800 | 2021/03/30 23:38:19 | 218350.5166 | 87660.0002 | 1 | 11 | 0 | 0 | 0 | 0.1151733 | 4.108265 | 0.4731624 | 8.612382 | 5.757243 | 32.59973 | 21.05396 |  | 1.762259e-05 |  | 0 | [9 empty] | 27.54914 | 0.05459905 | 25 | 0 | 27.06969 | -0.05197167
6801 | 2021/03/30 23:39:49 | 218440.5169 | 87750.0005 | 1 | 11 | 0 | 0 | 0 | 0.1146164 | 4.108626 | 0.4709159 | 8.615254 | 5.757243 | 32.61153 | 21.05396 |  | 1.548878e-05 |  | 0 | [9 empty] | 27.45507 | -0.004564524 | 25 | 0 | 27.29255 | 0.1265121
6802 | 2021/03/30 23:41:19 | 218530.5171 | 87840.0007 | 1 | 11 | 0 | 0 | 0 | 0.1147308 | 4.109305 | 0.4714639 | 8.618123 | 5.757243 | 32.62331 | 21.05396 |  | -9.245931e-06 |  | 0 | [9 empty] | 27.18465 | -0.1115584 | 25 | 0 | 26.8798 | -0.1138496
6803 | 2021/03/30 23:42:49 | 218620.5166 | 87930.0002 | 1 | 11 | 0 | 0 | 0 | 0.1149979 | 4.109749 | 0.4726125 | 8.620994 | 5.757243 | 32.63511 | 21.05396 |  | -2.370889e-07 | [11 empty] | 27.17123 | -0.1213151 | 25 | 0 | 26.98016 | -0.01696825
6804 | 2021/03/30 23:44:19 | 218710.5166 | 88020.0002 | 1 | 11 | 0 | 0 | 0 | 0.1149597 | 4.109936 | 0.472477 | 8.623865 | 5.757243 | 32.64692 | 21.05396 |  | -8.376516e-06 |  | 0 | [9 empty] | 27.20327 | -0.1002061 | 25 | 0 | 26.8273 | -0.1113915
6805 | 2021/03/30 23:45:49 | 218800.5169 | 88110.0005 | 1 | 11 | 0 | 0 | 0 | 0.1150589 | 4.11053 | 0.4729531 | 8.626736 | 5.757243 | 32.65871 | 21.05396 |  | 2.821148e-05 |  | 0 | [9 empty] | 27.54394 | 0.1286364 | 25 | 0 | 26.9265 | -0.0379318
6806 | 2021/03/30 23:47:19 | 218890.5179 | 88200.0015 | 1 | 11 | 0 | 0 | 0 | 0.1145172 | 4.110664 | 0.4707417 | 8.629604 | 5.757243 | 32.67051 | 21.05396 |  | -4.899797e-06 | [11 empty] | 27.18868 | -0.08276165 | 25 | 0 | 26.82693 | -0.09171009
6807 | 2021/03/30 23:48:49 | 218980.5172 | 88290.0008 | 1 | 11 | 0 | 0 | 0 | 0.1147308 | 4.111431 | 0.4717078 | 8.632473 | 5.757243 | 32.6823 | 21.05396 |  | 7.42817e-06 |  | 7.349076 | [9 empty] | 27.52432 | 0.04412234 | 25 | 0 | 26.85707 | -0.1113755
6808 | 2021/03/30 23:50:19 | 219070.5167 | 88380.0003 | 1 | 11 | 0 | 0 | 0 | 0.1149826 | 4.111815 | 0.4727872 | 8.635344 | 5.757243 | 32.6941 | 21.05396 |  | -2.433931e-05 | [11 empty] | 27.57103 | 0.1168603 | 25 | 0 | 27.01052 | 0.02807379
6809 | 2021/03/30 23:51:49 | 219160.5168 | 88470.0004 | 1 | 11 | 0 | 0 | 0 | 0.1145248 | 4.112334 | 0.4709642 | 8.638213 | 5.757243 | 32.7059 | 21.05396 |  | -3.95122e-07 |  | 0 | [9 empty] | 27.62385 | 0.09133339 | 25 | 0 | 26.92687 | -0.05140185
6810 | 2021/03/30 23:53:19 | 219250.517 | 88560.0006 | 1 | 11 | 0 | 0 | 0 | 0.1146011 | 4.112554 | 0.4713032 | 8.641082 | 5.757243 | 32.7177 | 21.05396 |  | 2.599881e-05 |  | 0 | [9 empty] | 27.22911 | -0.0690496 | 25 | 0 | 27.1447 | 0.044173
6811 | 2021/03/30 23:54:49 | 219340.5166 | 88650.0002 | 1 | 11 | 0 | 0 | 0 | 0.114769 | 4.11318 | 0.4720656 | 8.64395 | 5.757243 | 32.72949 | 21.05396 |  | 6.085232e-06 |  | 0 | [9 empty] | 27.29397 | -0.08255124 | 25 | 0 | 27.01762 | -0.01595676
6812 | 2021/03/30 23:56:19 | 219430.5167 | 88740.0003 | 1 | 11 | 0 | 0 | 0 | 0.1147919 | 4.113536 | 0.4722006 | 8.646819 | 5.757243 | 32.74129 | 21.05396 |  | -3.082182e-05 | [11 empty] | 27.47622 | 0.03841639 | 25 | 0 | 27.29238 | 0.09400189
6813 | 2021/03/30 23:57:49 | 219520.5177 | 88830.0013 | 1 | 11 | 0 | 0 | 0 | 0.1146393 | 4.114252 | 0.471655 | 8.649691 | 5.757243 | 32.75311 | 21.05396 |  | 4.069453e-05 |  | 0 | [9 empty] | 27.25738 | -0.03550887 | 25 | 0 | 27.16587 | 0.0710851
6814 | 2021/03/30 23:59:19 | 219610.5178 | 88920.0014 | 1 | 11 | 0 | 0 | 0 | 0.1155624 | 4.114675 | 0.4755017 | 8.652562 | 5.757243 | 32.76492 | 21.05396 |  | -1.461867e-05 |  | 0 | [9 empty] | 27.38958 | 0.01803398 | 25 | 0 | 27.26256 | 0.08692503
6815 | 2021/03/31 00:00:49 | 219700.5172 | 89010.0008 | 1 | 11 | 0 | 0 | 0 | 0.114563 | 4.115147 | 0.4714436 | 8.655434 | 5.757243 | 32.77674 | 21.05396 |  | 1.248565e-05 |  | 0 | [9 empty] | 27.2826 | -0.03369391 | 25 | 0 | 27.09868 | 0.06845832
6816 | 2021/03/31 00:02:19 | 219790.5166 | 89100.0002 | 1 | 11 | 0 | 0 | 0 | 0.1147003 | 4.115518 | 0.4720511 | 8.658303 | 5.757243 | 32.78855 | 21.05396 |  | -1.280174e-05 | [11 empty] | 27.23724 | 0.008879304 | 25 | 0 | 27.11729 | 0.09331763
6817 | 2021/03/31 00:03:49 | 219880.5176 | 89190.0012 | 1 | 11 | 0 | 0 | 0 | 0.1149597 | 4.116112 | 0.473187 | 8.661173 | 5.757243 | 32.80036 | 21.05396 |  | -6.321585e-07 |  | 0 | [9 empty] | 27.19278 | -0.05618691 | 25 | 0 | 26.9875 | 0.05484939
6818 | 2021/03/31 00:05:19 | 219970.5171 | 89280.0007 | 1 | 11 | 0 | 0 | 0 | 0.1149597 | 4.116652 | 0.4732491 | 8.664042 | 5.757243 | 32.81217 | 21.05396 |  | 1.809554e-05 |  | 5.917571 | [9 empty] | 27.54015 | 0.003070235 | 25 | 0 | 26.88003 | -0.0924921
6819 | 2021/03/31 00:06:49 | 220060.5172 | 89370.0008 | 1 | 11 | 0 | 0 | 0 | 0.1150208 | 4.11718 | 0.4735613 | 8.666912 | 5.757243 | 32.82399 | 21.05396 |  | -6.796211e-06 |  | 0 | [9 empty] | 27.63908 | 0.1210815 | 25 | 0 | 26.90967 | 0.02118886
6820 | 2021/03/31 00:08:19 | 220150.5175 | 89460.0011 | 1 | 11 | 0 | 0 | 0 | 0.1146622 | 4.117759 | 0.4721513 | 8.669782 | 5.757243 | 32.8358 | 21.05396 |  | -1.351396e-05 |  | 0 | [9 empty] | 27.35273 | -0.08072019 | 25 | 0 | 27.19017 | 0.00141561
6821 | 2021/03/31 00:09:49 | 220240.517 | 89550.0006 | 1 | 11 | 0 | 0 | 0 | 0.1145935 | 4.118305 | 0.471931 | 8.67265 | 5.757243 | 32.84761 | 21.05396 |  | 3.081977e-06 | [11 empty] | 27.39837 | -0.06852269 | 25 | 0 | 27.25003 | 0.02249837
6822 | 2021/03/31 00:11:19 | 220330.517 | 89640.0006 | 1 | 11 | 0 | 0 | 0 | 0.1145935 | 4.118876 | 0.4719964 | 8.675515 | 5.757243 | 32.85941 | 21.05396 |  | 3.611385e-05 |  | 0 | [9 empty] | 27.57916 | 0.03798008 | 25 | 0 | 27.1253 | 0.08913398
6823 | 2021/03/31 00:12:49 | 220420.5164 | 89730 | 1 | 11 | 0 | 0 | 0 | 0.1149216 | 4.119628 | 0.4734342 | 8.678381 | 5.757243 | 32.87122 | 21.05396 |  | 1.920197e-05 |  | 0 | [9 empty] | 27.48383 | -0.03358305 | 25 | 0 | 27.23602 | 0.07746577
6824 | 2021/03/31 00:14:19 | 220510.5174 | 89820.001 | 1 | 11 | 0 | 0 | 0 | 0.1148682 | 4.120077 | 0.4732658 | 8.68125 | 5.757243 | 32.88304 | 21.05396 |  | -1.857181e-05 |  | 0 | [9 empty] | 27.4331 | 0.05467355 | 25 | 0 | 26.88664 | -0.0652808
6825 | 2021/03/31 00:15:49 | 220600.517 | 89910.0006 | 1 | 11 | 0 | 0 | 0 | 0.1152878 | 4.120908 | 0.4750904 | 8.684123 | 5.757243 | 32.89487 | 21.05396 |  | -1.627795e-05 | [11 empty] | 27.35955 | -0.07047713 | 25 | 0 | 27.19699 | 0.04276693
6826 | 2021/03/31 00:17:19 | 220690.5172 | 90000.0008 | 1 | 11 | 0 | 0 | 0 | 0.1148529 | 4.121363 | 0.4733505 | 8.686995 | 5.757243 | 32.90671 | 21.05396 |  | 1.382904e-05 |  | 4.958802 | [9 empty] | 27.26967 | -0.07427454 | 25 | 0 | 27.14262 | -0.02765834
6827 | 2021/03/31 00:18:49 | 220780.5173 | 90090.0009 | 1 | 11 | 0 | 0 | 0 | 0.1151428 | 4.121973 | 0.4746155 | 8.689866 | 5.757243 | 32.91854 | 21.05396 |  | 1.430425e-05 | [11 empty] | 27.35365 | 0.05382478 | 25 | 0 | 26.84979 | -0.05725622
6828 | 2021/03/31 00:20:19 | 220870.5174 | 90180.001 | 1 | 11 | 0 | 0 | 0 | 0.1149445 | 4.122506 | 0.4738594 | 8.692738 | 5.757243 | 32.93039 | 21.05396 |  | -1.224807e-05 |  | 0 | [9 empty] | 27.34976 | 0.04538596 | 25 | 0 | 27.04902 | -0.005451441
6829 | 2021/03/31 00:21:49 | 220960.5169 | 90270.0005 | 1 | 11 | 0 | 0 | 0 | 0.1150055 | 4.123345 | 0.4742074 | 8.695606 | 5.757243 | 32.94221 | 21.05396 |  | -2.528969e-06 |  | 0 | [9 empty] | 27.31113 | -0.07688999 | 25 | 0 | 27.15566 | 0.07858217
6830 | 2021/03/31 00:23:19 | 221050.517 | 90360.0006 | 1 | 11 | 0 | 0 | 0 | 0.1146164 | 4.124122 | 0.472692 | 8.698475 | 5.757243 | 32.95404 | 21.05396 |  | 9.956992e-06 |  | 0 | [9 empty] | 27.11663 | -0.1518023 | 25 | 0 | 26.9682 | -0.02081275
6831 | 2021/03/31 00:24:49 | 221140.5174 | 90450.001 | 1 | 11 | 0 | 0 | 0 | 0.1150055 | 4.124719 | 0.4743654 | 8.701344 | 5.757243 | 32.96587 | 21.05396 |  | 1.548891e-05 | [11 empty] | 27.10579 | -0.1330763 | 25 | 0 | 26.95025 | -0.02872646
6832 | 2021/03/31 00:26:19 | 221230.5174 | 90540.001 | 1 | 11 | 0 | 0 | 0 | 0.1148529 | 4.125502 | 0.4738259 | 8.704213 | 5.757243 | 32.97771 | 21.05396 |  | 7.586719e-06 |  | 0 | [9 empty] | 27.38284 | 0.04550338 | 25 | 0 | 26.78653 | -0.103358
6833 | 2021/03/31 00:27:49 | 221320.517 | 90630.0006 | 1 | 11 | 0 | 0 | 0 | 0.1150665 | 4.125892 | 0.474752 | 8.707086 | 5.757243 | 32.98956 | 21.05396 |  | -1.32761e-05 |  | 0 | [9 empty] | 27.147 | -0.1345956 | 25 | 0 | 27.02703 | -0.01470268
6834 | 2021/03/31 00:29:19 | 221410.5172 | 90720.0008 | 1 | 11 | 0 | 0 | 0 | 0.1149673 | 4.126979 | 0.4744676 | 8.709956 | 5.757243 | 33.00141 | 21.05396 |  | 1.675331e-05 |  | 4.119692 | [9 empty] | 27.22935 | -0.09575486 | 25 | 0 | 27.15205 | 0.07304311
6835 | 2021/03/31 00:30:49 | 221500.5172 | 90810.0008 | 1 | 11 | 0 | 0 | 0 | 0.1151733 | 4.127871 | 0.4754205 | 8.712828 | 5.757243 | 33.01326 | 21.05396 |  | 4.575778e-05 |  | 0 | [9 empty] | 27.30404 | -0.07480383 | 25 | 0 | 27.21964 | 0.09621739
6836 | 2021/03/31 00:32:19 | 221590.5174 | 90900.001 | 1 | 11 | 0 | 0 | 0 | 0.1146393 | 4.128359 | 0.4732722 | 8.715698 | 5.757243 | 33.0251 | 21.05396 |  | 1.264464e-05 |  | 0 | [9 empty] | 27.63519 | 0.1126993 | 25 | 0 | 27.25245 | 0.08834243
6837 | 2021/03/31 00:33:49 | 221680.5178 | 90990.0014 | 1 | 11 | 0 | 0 | 0 | 0.1149979 | 4.129203 | 0.4748497 | 8.71857 | 5.757243 | 33.03696 | 21.05396 |  | -2.623784e-05 | [11 empty] | 27.45507 | 0.04868627 | 25 | 0 | 27.02201 | -0.08940756
6838 | 2021/03/31 00:35:19 | 221770.5172 | 91080.0008 | 1 | 11 | 0 | 0 | 0 | 0.1149292 | 4.130069 | 0.4746655 | 8.721439 | 5.757243 | 33.04882 | 21.05396 |  | -1.130114e-05 |  | 0 | [9 empty] | 27.35016 | 0.01388669 | 25 | 0 | 27.21602 | 0.08944452
6839 | 2021/03/31 00:36:49 | 221860.5166 | 91170.0002 | 1 | 11 | 0 | 0 | 0 | 0.1149063 | 4.131106 | 0.4746901 | 8.72431 | 5.757243 | 33.06067 | 21.05396 |  | 3.974894e-05 |  | 0 | [9 empty] | 27.19267 | -0.04133105 | 25 | 0 | 27.0656 | 0.06304383
6840 | 2021/03/31 00:38:19 | 221950.5176 | 91260.0012 | 1 | 11 | 0 | 0 | 0 | 0.1150589 | 4.131849 | 0.475406 | 8.727179 | 5.757243 | 33.07253 | 21.05396 |  | 3.516323e-05 |  | 3.639466 | [9 empty] | 27.26322 | -0.005119443 | 25 | 0 | 27.12906 | 0.08819222
6841 | 2021/03/31 00:39:49 | 222040.5169 | 91350.0005 | 1 | 11 | 0 | 0 | 0 | 0.1151962 | 4.132622 | 0.4760624 | 8.730049 | 5.757243 | 33.08438 | 21.05396 |  | -1.232791e-05 |  | 0 | [9 empty] | 27.58306 | 0.07381499 | 25 | 0 | 26.95145 | -0.03947973
6842 | 2021/03/31 00:41:19 | 222130.517 | 91440.0006 | 1 | 11 | 0 | 0 | 0 | 0.1149216 | 4.133413 | 0.4750184 | 8.732921 | 5.757243 | 33.09626 | 21.05396 |  | -1.106332e-06 | [11 empty] | 27.49986 | -0.05025923 | 25 | 0 | 26.93215 | -0.0835979
6843 | 2021/03/31 00:42:49 | 222220.5174 | 91530.001 | 1 | 11 | 0 | 0 | 0 | 0.1149673 | 4.134335 | 0.4753133 | 8.735792 | 5.757243 | 33.10812 | 21.05396 |  | 6.084878e-06 |  | 0 | [9 empty] | 27.44666 | 0.03511429 | 25 | 0 | 27.26991 | 0.09070694
6844 | 2021/03/31 00:44:19 | 222310.5174 | 91620.001 | 1 | 11 | 0 | 0 | 0 | 0.1149216 | 4.135824 | 0.4752955 | 8.738665 | 5.757243 | 33.12 | 21.05396 |  | -1.532959e-05 |  | 0 | [9 empty] | 27.58434 | 0.02653003 | 25 | 0 | 26.98117 | -0.09123147
6845 | 2021/03/31 00:45:49 | 222400.5176 | 91710.0012 | 1 | 11 | 0 | 0 | 0 | 0.1149216 | 4.136715 | 0.4753979 | 8.741537 | 5.757243 | 33.13188 | 21.05396 |  | 1.69901e-05 |  | 3.078476 | [9 empty] | 27.48104 | -0.03650427 | 25 | 0 | 26.89908 | -0.09428859
6846 | 2021/03/31 00:47:19 | 222490.5171 | 91800.0007 | 1 | 11 | 0 | 0 | 0 | 0.1153107 | 4.137413 | 0.477088 | 8.74441 | 5.757243 | 33.14376 | 21.05396 |  | 4.867862e-05 | [11 empty] | 27.61547 | 0.08785665 | 25 | 0 | 27.17585 | 0.01682103
6847 | 2021/03/31 00:48:49 | 222580.5165 | 91890.0001 | 1 | 11 | 0 | 0 | 0 | 0.1150208 | 4.138399 | 0.476002 | 8.747282 | 5.757243 | 33.15565 | 21.05396 |  | 7.610049e-05 |  | 0 | [9 empty] | 27.4521 | 0.0733608 | 25 | 0 | 27.18206 | 0.09343982
6848 | 2021/03/31 00:50:19 | 222670.5167 | 91980.0003 | 1 | 11 | 0 | 0 | 0 | 0.1149826 | 4.13964 | 0.4759866 | 8.750154 | 5.757243 | 33.16755 | 21.05396 |  | 7.191518e-06 |  | 0 | [9 empty] | 27.28575 | -0.08254468 | 25 | 0 | 27.16582 | -0.02261043
6849 | 2021/03/31 00:51:49 | 222760.5175 | 92070.0011 | 1 | 11 | 0 | 0 | 0 | 0.1149979 | 4.140739 | 0.4761763 | 8.753027 | 5.757243 | 33.17944 | 21.05396 |  | 2.963611e-05 |  | 0 | [9 empty] | 27.40783 | 0.06189883 | 25 | 0 | 26.78309 | -0.05807042
6850 | 2021/03/31 00:53:19 | 222850.5171 | 92160.0007 | 1 | 11 | 0 | 0 | 0 | 0.1147308 | 4.141942 | 0.4752083 | 8.755899 | 5.757243 | 33.19133 | 21.05396 |  | 3.793422e-05 |  | 2.716754 | [9 empty] | 27.5832 | 0.0424546 | 25 | 0 | 27.12934 | 0.09583533
6851 | 2021/03/31 00:54:49 | 222940.5173 | 92250.0009 | 1 | 11 | 0 | 0 | 0 | 0.1148071 | 4.14294 | 0.4756389 | 8.75877 | 5.757243 | 33.20322 | 21.05396 |  | 1.6515e-05 |  | 0 | [9 empty] | 27.4463 | 0.05562961 | 25 | 0 | 26.87853 | -0.07765293
6852 | 2021/03/31 00:56:19 | 223030.5165 | 92340.0001 | 1 | 11 | 0 | 0 | 0 | 0.1149063 | 4.143948 | 0.4761657 | 8.761639 | 5.757243 | 33.21511 | 21.05396 |  | 1.343437e-06 | [11 empty] | 27.29156 | 0.01485825 | 25 | 0 | 26.78762 | -0.1073605
6853 | 2021/03/31 00:57:49 | 223120.5168 | 92430.0004 | 1 | 11 | 0 | 0 | 0 | 0.1150818 | 4.1452 | 0.4770371 | 8.76451 | 5.757243 | 33.22701 | 21.05396 |  | -2.544564e-05 |  | 0 | [9 empty] | 27.60324 | 0.03329396 | 25 | 0 | 27.17072 | 0.0977695
6854 | 2021/03/31 00:59:19 | 223210.517 | 92520.0006 | 1 | 11 | 0 | 0 | 0 | 0.1150665 | 4.146739 | 0.4771507 | 8.76738 | 5.757243 | 33.23891 | 21.05396 |  | 1.659499e-05 |  | 2.420873 | [9 empty] | 27.21285 | -0.03125608 | 25 | 0 | 26.93647 | -0.08458912
6855 | 2021/03/31 01:00:49 | 223300.5172 | 92610.0008 | 1 | 11 | 0 | 0 | 0 | 0.1151428 | 4.147987 | 0.4776108 | 8.770251 | 5.757243 | 33.25081 | 21.05396 |  | 3.1531e-05 | [11 empty] | 27.64805 | 0.1120347 | 25 | 0 | 27.12316 | 0.1077121
6856 | 2021/03/31 01:02:19 | 223390.5166 | 92700.0002 | 1 | 11 | 0 | 0 | 0 | 0.1149673 | 4.148856 | 0.4769828 | 8.77312 | 5.757243 | 33.26271 | 21.05396 |  | -1.414631e-05 |  | 0 | [9 empty] | 27.28954 | -0.09848595 | 25 | 0 | 27.14374 | 0.02654195
6857 | 2021/03/31 01:03:49 | 223480.5167 | 92790.0003 | 1 | 11 | 0 | 0 | 0 | 0.1146774 | 4.150191 | 0.4759331 | 8.77599 | 5.757243 | 33.27462 | 21.05396 |  | 2.062537e-05 |  | 0 | [9 empty] | 27.63691 | 0.1308125 | 25 | 0 | 27.21154 | 0.0820303
6858 | 2021/03/31 01:05:19 | 223570.5169 | 92880.0005 | 1 | 11 | 0 | 0 | 0 | 0.1154327 | 4.151667 | 0.4792381 | 8.77886 | 5.757243 | 33.28654 | 21.05396 |  | 2.971465e-05 |  | 2.295944 | [9 empty] | 27.23215 | -0.1044703 | 25 | 0 | 27.07665 | 0.06877124
6859 | 2021/03/31 01:06:49 | 223660.5171 | 92970.0007 | 1 | 11 | 0 | 0 | 0 | 0.1152115 | 4.153361 | 0.478515 | 8.78173 | 5.757243 | 33.29845 | 21.05396 |  | 2.544459e-05 | [11 empty] | 27.59523 | 0.1120949 | 25 | 0 | 26.95653 | -0.03002107
6860 | 2021/03/31 01:08:19 | 223750.5174 | 93060.001 | 1 | 11 | 0 | 0 | 0 | 0.1152878 | 4.154508 | 0.4789641 | 8.784601 | 5.757243 | 33.31038 | 21.05396 |  | 1.675206e-05 |  | 0 | [9 empty] | 27.48757 | 0.05219936 | 25 | 0 | 27.1687 | 0.1255816
6861 | 2021/03/31 01:09:49 | 223840.5176 | 93150.0012 | 1 | 11 | 0 | 0 | 0 | 0.1150436 | 4.155826 | 0.4781012 | 8.787475 | 5.757243 | 33.32232 | 21.05396 |  | -1.414631e-05 |  | 0 | [9 empty] | 27.14027 | -0.1359618 | 25 | 0 | 26.94919 | -0.04495442
6862 | 2021/03/31 01:11:19 | 223930.5169 | 93240.0005 | 1 | 11 | 0 | 0 | 0 | 0.115387 | 4.157338 | 0.4797028 | 8.790347 | 5.757243 | 33.33426 | 21.05396 |  | -3.342483e-05 |  | 2.023841 | [9 empty] | 27.18693 | -0.07612407 | 25 | 0 | 26.86074 | -0.08728445
6863 | 2021/03/31 01:12:49 | 224020.5171 | 93330.0007 | 1 | 11 | 0 | 0 | 0 | 0.1151733 | 4.159049 | 0.4790114 | 8.793221 | 5.757243 | 33.34621 | 21.05396 |  | 1.469854e-05 |  | 0 | [9 empty] | 27.22995 | -0.07999301 | 25 | 0 | 26.86111 | -0.1022696
6864 | 2021/03/31 01:14:19 | 224110.5174 | 93420.001 | 1 | 11 | 0 | 0 | 0 | 0.1144485 | 4.160769 | 0.4761938 | 8.796092 | 5.757243 | 33.35815 | 21.05396 |  | 0.0001118061 | [11 empty] | 27.23761 | -0.1260871 | 25 | 0 | 27.01102 | -0.08840024
6865 | 2021/03/31 01:15:49 | 224200.5175 | 93510.0011 | 1 | 11 | 0 | 0 | 0 | 0.115181 | 4.162324 | 0.4794206 | 8.798965 | 5.757243 | 33.37011 | 21.05396 |  | 1.090455e-05 |  | 1.860536 | [9 empty] | 27.29136 | -0.07923722 | 25 | 0 | 27.20113 | 0.04126251
6866 | 2021/03/31 01:17:19 | 224290.517 | 93600.0006 | 1 | 11 | 0 | 0 | 0 | 0.1152954 | 4.163789 | 0.4800657 | 8.801836 | 5.757243 | 33.38206 | 21.05396 |  | 3.03431e-05 |  | 0 | [9 empty] | 27.53109 | -0.09502172 | 25 | 0 | 26.82993 | -0.06840825
6867 | 2021/03/31 01:18:49 | 224380.5172 | 93690.0008 | 1 | 11 | 0 | 0 | 0 | 0.11483 | 4.165256 | 0.4782963 | 8.804706 | 5.757243 | 33.39401 | 21.05396 |  | 2.63924e-05 | [11 empty] | 27.35712 | 0.03119111 | 25 | 0 | 27.22298 | 0.08455515
6868 | 2021/03/31 01:20:19 | 224470.5174 | 93780.001 | 1 | 11 | 0 | 0 | 0 | 0.1148682 | 4.167092 | 0.4786664 | 8.807577 | 5.757243 | 33.40598 | 21.05396 |  | 2.765831e-05 |  | 1.718792 | [9 empty] | 27.44548 | 0.0187242 | 25 | 0 | 27.25452 | 0.08318603
6869 | 2021/03/31 01:21:49 | 224560.5168 | 93870.0004 | 1 | 11 | 0 | 0 | 0 | 0.1150665 | 4.168897 | 0.4797004 | 8.81045 | 5.757243 | 33.41795 | 21.05396 |  | 1.580501e-07 |  | 0 | [9 empty] | 27.65182 | 0.08107007 | 25 | 0 | 27.11273 | -0.009977818
6870 | 2021/03/31 01:23:19 | 224650.517 | 93960.0006 | 1 | 11 | 0 | 0 | 0 | 0.1151352 | 4.170879 | 0.480215 | 8.813323 | 5.757243 | 33.42993 | 21.05396 |  | 3.982566e-05 | [11 empty] | 27.47228 | -0.0355345 | 25 | 0 | 26.85475 | -0.09110093
6871 | 2021/03/31 01:24:49 | 224740.518 | 94050.0016 | 1 | 11 | 0 | 0 | 0 | 0.1148529 | 4.172758 | 0.4792534 | 8.816195 | 5.757243 | 33.44191 | 21.05396 |  | 5.428661e-05 |  | 1.630431 | [9 empty] | 27.21371 | -0.09585083 | 25 | 0 | 26.74528 | -0.08477211
6872 | 2021/03/31 01:26:19 | 224830.5174 | 94140.001 | 1 | 11 | 0 | 0 | 0 | 0.1153107 | 4.174366 | 0.4813491 | 8.81907 | 5.757243 | 33.45391 | 21.05396 |  | -7.823999e-06 |  | 0 | [9 empty] | 27.24271 | -0.09709716 | 25 | 0 | 26.79564 | -0.08823633
6873 | 2021/03/31 01:27:49 | 224920.517 | 94230.0006 | 1 | 11 | 0 | 0 | 0 | 0.1149979 | 4.176324 | 0.4802685 | 8.821943 | 5.757243 | 33.46591 | 21.05396 |  | 2.449573e-06 | [11 empty] | 27.24851 | 0.03705382 | 25 | 0 | 27.16411 | 0.07708848
6874 | 2021/03/31 01:29:19 | 225010.5177 | 94320.0013 | 1 | 11 | 0 | 0 | 0 | 0.1146622 | 4.178385 | 0.4791028 | 8.824814 | 5.757243 | 33.4779 | 21.05396 |  | 1.88064e-05 |  | 1.501885 | [9 empty] | 27.21589 | 0.03587127 | 25 | 0 | 27.09593 | 0.06702721
6875 | 2021/03/31 01:30:49 | 225100.5171 | 94410.0007 | 1 | 11 | 0 | 0 | 0 | 0.1154099 | 4.180486 | 0.4824695 | 8.827684 | 5.757243 | 33.48989 | 21.05396 |  | 2.631316e-05 |  | 0 | [9 empty] | 27.36368 | 0.02249181 | 25 | 0 | 26.69217 | -0.08419633
6876 | 2021/03/31 01:32:19 | 225190.5173 | 94500.0009 | 1 | 11 | 0 | 0 | 0 | 0.1147385 | 4.182465 | 0.4798898 | 8.830556 | 5.757243 | 33.5019 | 21.05396 |  | -6.954608e-06 |  | 1.422476 | [9 empty] | 27.34874 | 0.09910047 | 25 | 0 | 26.76662 | 0.0169313
6877 | 2021/03/31 01:33:49 | 225280.5169 | 94590.0005 | 1 | 11 | 0 | 0 | 0 | 0.1149445 | 4.184666 | 0.4810043 | 8.833425 | 5.757243 | 33.5139 | 21.05396 |  | 1.232852e-05 |  | 0 | [9 empty] | 27.1173 | 0.0255245 | 25 | 0 | 26.7057 | -0.08338153
6878 | 2021/03/31 01:35:19 | 225370.5169 | 94680.0005 | 1 | 11 | 0 | 0 | 0 | 0.1151352 | 4.186674 | 0.4820335 | 8.836297 | 5.757243 | 33.52593 | 21.05396 |  | 8.194354e-05 |  | 1.337638 | [9 empty] | 27.16559 | -0.08035183 | 25 | 0 | 27.12383 | 0.02180994
6879 | 2021/03/31 01:36:49 | 225460.5181 | 94770.0017 | 1 | 11 | 0 | 0 | 0 | 0.1150665 | 4.18904 | 0.4820182 | 8.83917 | 5.757243 | 33.53796 | 21.05396 |  | 3.603513e-05 | [11 empty] | 27.28935 | -0.01827717 | 25 | 0 | 27.05567 | 0.06615758
6880 | 2021/03/31 01:38:19 | 225550.5165 | 94860.0001 | 1 | 11 | 0 | 0 | 0 | 0.1150055 | 4.191526 | 0.4820485 | 8.842041 | 5.757243 | 33.54999 | 21.05396 |  | 4.583453e-06 |  | 0 | [9 empty] | 27.04547 | -0.08492112 | 25 | 0 | 27.02503 | 0.01948476
6881 | 2021/03/31 01:39:49 | 225640.5169 | 94950.0005 | 1 | 11 | 0 | 0 | 0 | 0.1149445 | 4.193694 | 0.4820421 | 8.844914 | 5.757243 | 33.56203 | 21.05396 |  | 1.564683e-05 |  | 1.285987 | [9 empty] | 26.9521 | -0.0002908707 | 25 | 0 | 26.67556 | -0.07365286
6882 | 2021/03/31 01:41:19 | 225730.5169 | 95040.0005 | 1 | 11 | 0 | 0 | 0 | 0.1149673 | 4.195799 | 0.4823797 | 8.847789 | 5.757243 | 33.57409 | 21.05396 |  | 3.722265e-05 |  | 0 | [9 empty] | 27.25088 | -0.03940821 | 25 | 0 | 27.05274 | 0.04723072
6883 | 2021/03/31 01:42:49 | 225820.5172 | 95130.0008 | 1 | 11 | 0 | 0 | 0 | 0.1154251 | 4.198279 | 0.4845868 | 8.850661 | 5.757243 | 33.58615 | 21.05396 |  | 5.887659e-05 |  | 1.209684 | [9 empty] | 27.02741 | -0.08549511 | 25 | 0 | 26.96431 | -0.04107952
6884 | 2021/03/31 01:43:39 | 225871.0112 | 95180.4948 | 1 | 11 | 0 | 0 | 0 | 0.1151047 | 4.200026 | 0.4834427 | 8.852272 | 5.757243 | 33.59291 | 21.05396 |  | 7.072742e-05 | 0.01946731 | 1.209684 | 0 | [8 empty] | 27.12424 | -0.0477457 | 25 | 0 | 26.62013 | -0.08109689

## StatisticsByCycle_chan_2
Date_Time | Test_Time(s) | Step_Time(s) | Cycle_Index | Step_Index | TC_Counter1 | TC_Counter2 | TC_Counter3 | Current(A) | Voltage(V) | Power(W) | Charge_Capacity(Ah) | Discharge_Capacity(Ah) | Charge_Energy(Wh) | Discharge_Energy(Wh) | Charge_Time(s) | Discharge_Time(s) | V_Max_On_Cycle(V) | Coulombic_Efficiency(%) | mAh/g | Aux_Temperature_1(C) | Aux_dT/dt_1(C) | Aux_Temperature_2(C) | Aux_dT/dt_2(C) | Aux_Temperature_3(C) | Aux_dT/dt_3(C)
2021/03/31 01:43:39 | 225871.015 | 95180.4986 | 1 | 11 | 0 | 0 | 0 | 0.1151047 | 4.199971 | 0.4834364 | 8.852272 | 5.757243 | 33.59291 | 21.05396 | 111865.9 | 93927.17 |  | 65.04 | 125.157457 | 27.12424 | -0.0477457 | 25 | 0 | 26.62013 | -0.08109689

## StatisticsByStep_chan_2
Date_Time | Test_Time(s) | Step_Time(s) | Cycle_Index | Step_Index | TC_Counter1 | TC_Counter2 | TC_Counter3 | Current(A) | Voltage(V) | Power(W) | Charge_Capacity(Ah) | Discharge_Capacity(Ah) | Mean_Voltage(V) | Charge_Energy(Wh) | Discharge_Energy(Wh) | Charge_Time(s) | Discharge_Time(s) | V_Max_On_Cycle(V) | Coulombic_Efficiency(%) | mAh/g | Aux_Temperature_1(C) | Aux_dT/dt_1(C) | Aux_Temperature_2(C) | Aux_dT/dt_2(C) | Aux_Temperature_3(C) | Aux_dT/dt_3(C)
2021/03/28 11:59:08 | 3600.0029 | 3600.0029 | 1 | 1 | 0 | 0 | 0 | 0 | 3.062844 | 0 | 0 | 0 |  | 0 | 0 | 0 | 0 |  | 0 | 0 | 26.86785 | 0.1111972 | 25 | 0 | 26.58414 | -0.008901954
2021/03/28 14:17:23 | 11895.2921 | 8295.2504 | 1 | 2 | 0 | 0 | 0 | 0.0499941 | 4.199853 | 0.2099679 | 2.897709 | 2.73694e-05 | 3.815217 | 11.08737 | 8.380872e-05 | 8283.733 | 0.0338 |  | 0 | 0.000595 | 26.60626 | 0.03399611 | 25 | 0 | 26.58579 | 0.1052266
2021/03/28 14:47:24 | 13695.3346 | 1800.0032 | 1 | 3 | 0 | 0 | 0 | 0 | 4.188396 | 0 | 2.897709 | 2.73694e-05 |  | 11.08737 | 8.380872e-05 | 8283.737 | 0.0338 |  | 0 | 0.000595 | 26.52279 | -0.06821454 | 25 | 0 | 26.53944 | -0.04728198
2021/03/28 16:43:20 | 20651.3126 | 6955.9399 | 1 | 4 | 0 | 0 | 0 | -1.503525 | 2.499949 | -3.758736 | 2.897709 | 2.901737 | 3.653585 | 11.08737 | 10.5381 | 8283.762 | 6946.422 |  | 100.14 | 63.081239 | 28.13274 | -0.04923582 | 25 | 0 | 26.66293 | 0.07737219
2021/03/28 19:05:36 | 29187.5804 | 8536.2533 | 1 | 6 | 0 | 0 | 0 | 0.04999366 | 4.200056 | 0.2099762 | 5.819373 | 2.901746 | 3.806427 | 22.21991 | 10.53812 | 16808.03 | 6946.448 |  | 49.86 | 63.081435 | 26.80011 | 0.01994908 | 25 | 0 | 26.2743 | -0.100171
2021/03/28 19:05:38 | 29189.6602 | 2.0282 | 1 | 7 | 0 | 0 | 0 | 0.2500457 | 4.203776 | 1.051136 | 5.819373 | 2.901746 |  | 22.21991 | 10.53812 | 16808.03 | 6946.448 |  | 49.86 | 63.081435 | 26.80071 | 0.01914085 | 25 | 0 | 26.27971 | -0.09878021
2021/03/28 21:05:38 | 36389.7002 | 7200.0019 | 1 | 8 | 0 | 0 | 0 | 0 | 4.182986 | 0 | 5.819373 | 2.901746 |  | 22.21991 | 10.53812 | 16808.03 | 6946.448 |  | 49.86 | 63.081435 | 26.9157 | 0.1095819 | 25 | 0 | 26.77433 | 0.03403306
2021/03/29 21:17:19 | 123490.4369 | 87100.6965 | 1 | 9 | 0 | 0 | 0 | -0.1183243 | 2.499994 | -0.29581 | 5.819375 | 5.757242 | 3.70509 | 22.21992 | 21.05396 | 16808.08 | 93927.13 |  | 98.93 | 125.157435 | 27.40918 | 0.09033084 | 25 | 0 | 26.74177 | 0.05709052
2021/03/29 23:17:19 | 130690.4768 | 7200.002 | 1 | 10 | 0 | 0 | 0 | 0 | 2.739664 | 0 | 5.819375 | 5.757242 |  | 22.21992 | 21.05396 | 16808.08 | 93927.14 |  | 98.93 | 125.157435 | 27.09843 | -0.0527221 | 25 | 0 | 26.70815 | -0.1438659
2021/03/31 01:43:39 | 225871.015 | 95180.4986 | 1 | 11 | 0 | 0 | 0 | 0.1151047 | 4.199971 | 0.4834364 | 8.852272 | 5.757243 | 3.738812 | 33.59291 | 21.05396 | 111865.9 | 93927.17 |  | 65.04 | 125.157457 | 27.12424 | -0.0477457 | 25 | 0 | 26.62013 | -0.08109689