## Global_Info
TEST REPORT
|  | Test Name | 211124_BTC_CAL_AGING_RPT0_LG_HG2_10_25C | Serial Number |  | C:\ArbinResultData\FS_Database\LG_HG2\211124_BTC_CAL_AGING_RPT0_LG_HG2_10_25C_2021_11_24_090744
|  | Export Time | 2021-11-26 14:15 | 213303-CAN
Channel | Start DateTime | Schedule File Name | Creator | Comments | Software Version | Schedule Version | MASS(g) | Specific Capacity(Ah/g) | Capacity(Ah) | Item ID | Has Aux | Has Specail | Log Aux Data Flag | Log Special Flag
8 | 2021-11-24 09:08 | FS_Database\LG_HG2\FS_Database_Calendar_Aging+LG_HG2.sdx | HVES | LG HG2 Cell 10-0082 Calendar Aging RPT 0 Cell Stored at 15 deg C | Mits8 PV Build: 202009 | Schedule Version 8.00.11 | 46 | 0 | 3 |  | 512 | 0 | TRUE | FALSE
Note on G2: Click to open file path

## Channel-8_1
Data_Point | Date_Time | Test_Time(s) | Step_Time(s) | Cycle_Index | Step_Index | TC_Counter1 | TC_Counter2 | TC_Counter3 | TC_Counter4 | Current(A) | Voltage(V) | Power(W) | Charge_Capacity(Ah) | Discharge_Capacity(Ah) | Charge_Energy(Wh) | Discharge_Energy(Wh) | ACR(Ohm) | dV/dt(V/s) | Internal_Resistance(Ohm) | dQ/dV(Ah/V) | dV/dQ(V/Ah) | MetaCode_MV_UD1 | MetaCode_MV_UD2 | MetaCode_MV_UD3 | MetaCode_MV_UD4 | MetaCode_MV_UD5 | MetaCode_MV_UD6 | MetaCode_MV_UD7 | MetaCode_MV_UD8 | MetaCode_MV_UD9 | MetaCode_MV_UD10 | MetaCode_MV_UD11 | MetaCode_MV_UD12 | MetaCode_MV_UD13 | MetaCode_MV_UD14 | MetaCode_MV_UD15 | MetaCode_MV_UD16 | Aux_Temperature_1(C) | Aux_dT/dt_1(C)
1 | 2021/11/24 09:09:37 | 30.0015 | 30.0015 | 1 | 1 | 0 | 0 | 0 | 0 | 0 | 4.175802 | 0 | 0 | 0 | 0 | 0 |  | -2.979417e-05 |  |  |  | 3 | -0.5 | 0.5 | 4.2 | 2.5 | 0.05 | 3.6 | 0 | 0 | 0 | 0 | 0 | 0 | 0 | 0 | 0 | 24.85221 | -0.09649277
2 | 2021/11/24 09:10:07 | 60.0016 | 60.0016 | 1 | 1 | 0 | 0 | 0 | 0 | 0 | 4.176014 | 0 | 0 | 0 | 0 | 0 |  | -4.820528e-06 | [19 empty] | 24.97422 | 0.04425704
3 | 2021/11/24 09:10:37 | 90.0021 | 90.0021 | 1 | 1 | 0 | 0 | 0 | 0 | 0 | 4.175766 | 0 | 0 | 0 | 0 | 0 |  | -4.536301e-05 | [19 empty] | 25.13171 | 0.08974314
4 | 2021/11/24 09:11:07 | 120.0007 | 120.0007 | 1 | 1 | 0 | 0 | 0 | 0 | 0 | 4.176217 | 0 | 0 | 0 | 0 | 0 |  | -2.844878e-06 | [19 empty] | 25.19024 | 0.09923577
5 | 2021/11/24 09:11:37 | 150.0004 | 150.0004 | 1 | 1 | 0 | 0 | 0 | 0 | 0 | 4.175789 | 0 | 0 | 0 | 0 | 0 |  | 6.400817e-06 |  | 0 | 0 | [16 empty] | 25.17773 | 0.0103879
6 | 2021/11/24 09:12:07 | 180.0007 | 180.0007 | 1 | 1 | 0 | 0 | 0 | 0 | 0 | 4.175774 | 0 | 0 | 0 | 0 | 0 |  | -4.875886e-05 | [19 empty] | 25.25588 | 0.1038414
7 | 2021/11/24 09:12:37 | 210.001 | 210.001 | 1 | 1 | 0 | 0 | 0 | 0 | 0 | 4.175995 | 0 | 0 | 0 | 0 | 0 |  | -1.090618e-05 | [19 empty] | 24.91476 | -0.02203882
8 | 2021/11/24 09:13:07 | 240.0006 | 240.0006 | 1 | 1 | 0 | 0 | 0 | 0 | 0 | 4.175534 | 0 | 0 | 0 | 0 | 0 |  | -2.449797e-05 | [19 empty] | 25.05579 | -0.04689872
9 | 2021/11/24 09:13:37 | 270.0027 | 270.0027 | 1 | 1 | 0 | 0 | 0 | 0 | 0 | 4.175879 | 0 | 0 | 0 | 0 | 0 |  | 2.125774e-05 |  | 0 | 0 | [16 empty] | 25.1277 | -0.03002048
10 | 2021/11/24 09:14:07 | 300.0018 | 300.0018 | 1 | 1 | 0 | 0 | 0 | 0 | 0 | 4.175829 | 0 | 0 | 0 | 0 | 0 |  | -3.216266e-05 | [19 empty] | 25.08932 | -0.06758749
11 | 2021/11/24 09:14:37 | 330.0022 | 330.0022 | 1 | 1 | 0 | 0 | 0 | 0 | 0 | 4.175679 | 0 | 0 | 0 | 0 | 0 |  | -4.235778e-05 | [19 empty] | 25.06885 | -0.07958233
12 | 2021/11/24 09:15:07 | 360.0017 | 360.0017 | 1 | 1 | 0 | 0 | 0 | 0 | 0 | 4.176003 | 0 | 0 | 0 | 0 | 0 |  | -1.058918e-05 | [19 empty] | 25.209 | 0.08528531
13 | 2021/11/24 09:15:37 | 390.0001 | 390.0001 | 1 | 1 | 0 | 0 | 0 | 0 | 0 | 4.175597 | 0 | 0 | 0 | 0 | 0 |  | 9.403124e-06 |  | 0 | 0 | [16 empty] | 25.09418 | 0.06122708
14 | 2021/11/24 09:16:07 | 420.0024 | 420.0024 | 1 | 1 | 0 | 0 | 0 | 0 | 0 | 4.175914 | 0 | 0 | 0 | 0 | 0 |  | 2.741919e-05 | [19 empty] | 24.87238 | -0.09453952
15 | 2021/11/24 09:16:37 | 450.0019 | 450.0019 | 1 | 1 | 0 | 0 | 0 | 0 | 0 | 4.175862 | 0 | 0 | 0 | 0 | 0 |  | 4.132941e-05 | [19 empty] | 25.12288 | 0.02726734
16 | 2021/11/24 09:17:07 | 480.0008 | 480.0008 | 1 | 1 | 0 | 0 | 0 | 0 | 0 | 4.175612 | 0 | 0 | 0 | 0 | 0 |  | -1.051007e-05 | [19 empty] | 25.05494 | -0.01243591
17 | 2021/11/24 09:17:37 | 510.0009 | 510.0009 | 1 | 1 | 0 | 0 | 0 | 0 | 0 | 4.175931 | 0 | 0 | 0 | 0 | 0 |  | 2.781682e-05 |  | 0 | 0 | [16 empty] | 25.00235 | -0.06048858
18 | 2021/11/24 09:18:07 | 540 | 540 | 1 | 1 | 0 | 0 | 0 | 0 | 0 | 4.175795 | 0 | 0 | 0 | 0 | 0 |  | -3.287687e-05 | [19 empty] | 24.81779 | -0.06469131
19 | 2021/11/24 09:18:37 | 570.0016 | 570.0016 | 1 | 1 | 0 | 0 | 0 | 0 | 0 | 4.175823 | 0 | 0 | 0 | 0 | 0 |  | 4.741817e-07 | [19 empty] | 24.85989 | -0.003826618
20 | 2021/11/24 09:19:07 | 600.0013 | 600.0013 | 1 | 1 | 0 | 0 | 0 | 0 | 0 | 4.17588 | 0 | 0 | 0 | 0 | 0 |  | -5.215178e-05 | [19 empty] | 25.04839 | 0.005776286
21 | 2021/11/24 09:19:37 | 630.0006 | 630.0006 | 1 | 1 | 0 | 0 | 0 | 0 | 0 | 4.175776 | 0 | 0 | 0 | 0 | 0 |  | 1.58037e-05 |  | 0 | 0 | [16 empty] | 25.12656 | 0.05686164
22 | 2021/11/24 09:20:07 | 660.0003 | 660.0003 | 1 | 1 | 0 | 0 | 0 | 0 | 0 | 4.175762 | 0 | 0 | 0 | 0 | 0 |  | 1.232781e-05 | [19 empty] | 24.9918 | -0.0500226
23 | 2021/11/24 09:20:37 | 690.0025 | 690.0025 | 1 | 1 | 0 | 0 | 0 | 0 | 0 | 4.175736 | 0 | 0 | 0 | 0 | 0 |  | 1.106369e-05 | [19 empty] | 24.894 | -0.07329881
24 | 2021/11/24 09:21:07 | 720.0017 | 720.0017 | 1 | 1 | 0 | 0 | 0 | 0 | 0 | 4.175887 | 0 | 0 | 0 | 0 | 0 |  | -6.796042e-06 | [19 empty] | 25.15413 | 0.08164346
25 | 2021/11/24 09:21:37 | 750.0013 | 750.0013 | 1 | 1 | 0 | 0 | 0 | 0 | 0 | 4.175909 | 0 | 0 | 0 | 0 | 0 |  | -1.185356e-06 |  | 0 | 0 | [16 empty] | 24.94633 | -0.01607716
26 | 2021/11/24 09:22:07 | 780.0017 | 780.0017 | 1 | 1 | 0 | 0 | 0 | 0 | 0 | 4.175663 | 0 | 0 | 0 | 0 | 0 |  | 2.836929e-05 | [19 empty] | 25.23003 | 0.09390175
27 | 2021/11/24 09:22:37 | 810.0012 | 810.0012 | 1 | 1 | 0 | 0 | 0 | 0 | 0 | 4.175782 | 0 | 0 | 0 | 0 | 0 |  | 2.022974e-05 | [19 empty] | 24.91419 | -0.08298278
28 | 2021/11/24 09:23:07 | 840.0015 | 840.0015 | 1 | 1 | 0 | 0 | 0 | 0 | 0 | 4.175583 | 0 | 0 | 0 | 0 | 0 |  | -1.849186e-05 | [19 empty] | 24.90624 | -0.05277216
29 | 2021/11/24 09:23:37 | 870.0012 | 870.0012 | 1 | 1 | 0 | 0 | 0 | 0 | 0 | 4.175653 | 0 | 0 | 0 | 0 | 0 |  | 4.978207e-06 |  | 0 | 0 | [16 empty] | 24.84936 | -0.1105183
30 | 2021/11/24 09:24:07 | 900.0004 | 900.0004 | 1 | 1 | 0 | 0 | 0 | 0 | 0 | 4.175873 | 0 | 0 | 0 | 0 | 0 |  | 2.046868e-05 | [19 empty] | 24.94577 | -0.06334126
31 | 2021/11/24 09:24:37 | 930.0003 | 930.0003 | 1 | 1 | 0 | 0 | 0 | 0 | 0 | 4.175703 | 0 | 0 | 0 | 0 | 0 |  | -2.908049e-05 | [19 empty] | 25.12345 | 0.04895151
32 | 2021/11/24 09:25:07 | 960.0006 | 960.0006 | 1 | 1 | 0 | 0 | 0 | 0 | 0 | 4.175575 | 0 | 0 | 0 | 0 | 0 |  | 6.085333e-06 | [19 empty] | 25.08619 | 0.02371669
33 | 2021/11/24 09:25:37 | 990 | 990 | 1 | 1 | 0 | 0 | 0 | 0 | 0 | 4.175819 | 0 | 0 | 0 | 0 | 0 |  | -4.773192e-05 |  | 0 | 0 | [16 empty] | 24.93355 | -0.09922206
34 | 2021/11/24 09:26:07 | 1020.002 | 1020.002 | 1 | 1 | 0 | 0 | 0 | 0 | 0 | 4.175796 | 0 | 0 | 0 | 0 | 0 |  | 3.690653e-05 | [19 empty] | 25.27237 | 0.1092696
35 | 2021/11/24 09:26:37 | 1050.0021 | 1050.0021 | 1 | 1 | 0 | 0 | 0 | 0 | 0 | 4.175868 | 0 | 0 | 0 | 0 | 0 |  | -1.019423e-05 | [19 empty] | 24.94946 | -0.07781804
36 | 2021/11/24 09:27:07 | 1080.0011 | 1080.0011 | 1 | 1 | 0 | 0 | 0 | 0 | 0 | 4.175518 | 0 | 0 | 0 | 0 | 0 |  | -8.45547e-06 | [19 empty] | 25.20701 | 0.02087653
37 | 2021/11/24 09:27:37 | 1110.0013 | 1110.0013 | 1 | 1 | 0 | 0 | 0 | 0 | 0 | 4.175821 | 0 | 0 | 0 | 0 | 0 |  | -7.112785e-06 |  | 0 | 0 | [16 empty] | 24.95825 | -0.08581161
38 | 2021/11/24 09:28:07 | 1140.0001 | 1140.0001 | 1 | 1 | 0 | 0 | 0 | 0 | 0 | 4.175868 | 0 | 0 | 0 | 0 | 0 |  | 2.12588e-05 | [19 empty] | 25.00036 | -0.08579671
39 | 2021/11/24 09:28:37 | 1170.0004 | 1170.0004 | 1 | 1 | 0 | 0 | 0 | 0 | 0 | 4.175791 | 0 | 0 | 0 | 0 | 0 |  | 2.923854e-06 | [19 empty] | 25.09218 | -0.04139006
40 | 2021/11/24 09:29:07 | 1200.0014 | 1200.0014 | 1 | 1 | 0 | 0 | 0 | 0 | 0 | 4.175778 | 0 | 0 | 0 | 0 | 0 |  | -5.373214e-06 | [19 empty] | 24.96394 | -0.09843051
41 | 2021/11/24 09:29:37 | 1230.002 | 1230.002 | 1 | 1 | 0 | 0 | 0 | 0 | 0 | 4.175563 | 0 | 0 | 0 | 0 | 0 |  | 6.321899e-06 |  | 0 | 0 | [16 empty] | 24.87837 | -0.1295125
42 | 2021/11/24 09:30:07 | 1260.0028 | 1260.0028 | 1 | 1 | 0 | 0 | 0 | 0 | 0 | 4.175693 | 0 | 0 | 0 | 0 | 0 |  | -5.113217e-05 | [19 empty] | 25.20844 | 0.07533133
43 | 2021/11/24 09:30:37 | 1290.0002 | 1290.0002 | 1 | 1 | 0 | 0 | 0 | 0 | 0 | 4.175706 | 0 | 0 | 0 | 0 | 0 |  | 1.722703e-05 | [19 empty] | 25.10326 | 0.04237831
44 | 2021/11/24 09:31:07 | 1320.0013 | 1320.0013 | 1 | 1 | 0 | 0 | 0 | 0 | 0 | 4.175718 | 0 | 0 | 0 | 0 | 0 |  | -4.733169e-05 | [19 empty] | 25.20928 | 0.1147944
45 | 2021/11/24 09:31:37 | 1350 | 1350 | 1 | 1 | 0 | 0 | 0 | 0 | 0 | 4.175763 | 0 | 0 | 0 | 0 | 0 |  | 1.177463e-05 |  | 0 | 0 | [16 empty] | 24.8377 | -0.104124
46 | 2021/11/24 09:32:07 | 1380.0015 | 1380.0015 | 1 | 1 | 0 | 0 | 0 | 0 | 0 | 4.175597 | 0 | 0 | 0 | 0 | 0 |  | 2.963611e-05 | [19 empty] | 25.12799 | 0.1042229
47 | 2021/11/24 09:32:37 | 1410.0015 | 1410.0015 | 1 | 1 | 0 | 0 | 0 | 0 | 0 | 4.175805 | 0 | 0 | 0 | 0 | 0 |  | -6.795985e-06 | [19 empty] | 24.84394 | -0.07597923
48 | 2021/11/24 09:33:07 | 1440.001 | 1440.001 | 1 | 1 | 0 | 0 | 0 | 0 | 0 | 4.17552 | 0 | 0 | 0 | 0 | 0 |  | 4.836333e-05 | [19 empty] | 25.19591 | 0.09542465
49 | 2021/11/24 09:33:37 | 1470.0013 | 1470.0013 | 1 | 1 | 0 | 0 | 0 | 0 | 0 | 4.175668 | 0 | 0 | 0 | 0 | 0 |  | -3.326734e-05 |  | 0 | 0 | [16 empty] | 24.90195 | -0.06209254
50 | 2021/11/24 09:34:07 | 1500.0008 | 1500.0008 | 1 | 1 | 0 | 0 | 0 | 0 | 0 | 4.175752 | 0 | 0 | 0 | 0 | 0 |  | 8.218265e-06 | [19 empty] | 24.8286 | -0.07000148
51 | 2021/11/24 09:34:37 | 1530.002 | 1530.002 | 1 | 1 | 0 | 0 | 0 | 0 | 0 | 4.175516 | 0 | 0 | 0 | 0 | 0 |  | -1.129946e-05 | [19 empty] | 25.19989 | 0.0380379
52 | 2021/11/24 09:35:07 | 1560.001 | 1560.001 | 1 | 1 | 0 | 0 | 0 | 0 | 0 | 4.17582 | 0 | 0 | 0 | 0 | 0 |  | -4.662092e-06 | [19 empty] | 25.03189 | -0.08901834
53 | 2021/11/24 09:35:37 | 1590.0005 | 1590.0005 | 1 | 1 | 0 | 0 | 0 | 0 | 0 | 4.175572 | 0 | 0 | 0 | 0 | 0 |  | 5.176441e-05 |  | 0 | 0 | [16 empty] | 24.84194 | -0.06769538
54 | 2021/11/24 09:36:07 | 1620.0007 | 1620.0007 | 1 | 1 | 0 | 0 | 0 | 0 | 0 | 4.175705 | 0 | 0 | 0 | 0 | 0 |  | -3.714116e-06 | [19 empty] | 25.19166 | -0.03002942
55 | 2021/11/24 09:36:37 | 1650.0002 | 1650.0002 | 1 | 1 | 0 | 0 | 0 | 0 | 0 | 4.175766 | 0 | 0 | 0 | 0 | 0 |  | 1.967544e-05 | [19 empty] | 25.17802 | 0.0624764
56 | 2021/11/24 09:37:07 | 1680.0014 | 1680.0014 | 1 | 1 | 0 | 0 | 0 | 0 | 0 | 4.175672 | 0 | 0 | 0 | 0 | 0 |  | 3.161002e-05 | [19 empty] | 25.13 | 0.06177783
57 | 2021/11/24 09:37:37 | 1710.0015 | 1710.0015 | 1 | 1 | 0 | 0 | 0 | 0 | 0 | 4.175671 | 0 | 0 | 0 | 0 | 0 |  | -6.401029e-06 |  | 0 | 0 | [16 empty] | 24.74724 | -0.05481124
58 | 2021/11/24 09:38:07 | 1740.0021 | 1740.0021 | 1 | 1 | 0 | 0 | 0 | 0 | 0 | 4.175611 | 0 | 0 | 0 | 0 | 0 |  | 2.844642e-06 | [19 empty] | 25.07253 | -0.07527471
59 | 2021/11/24 09:38:37 | 1770.0022 | 1770.0022 | 1 | 1 | 0 | 0 | 0 | 0 | 0 | 4.175644 | 0 | 0 | 0 | 0 | 0 |  | -5.531846e-06 | [19 empty] | 24.8027 | 0.01616716
60 | 2021/11/24 09:39:07 | 1800.0002 | 1800.0002 | 1 | 1 | 0 | 0 | 0 | 0 | 0 | 4.175838 | 0 | 0 | 0 | 0 | 0 |  | 2.070508e-05 | [19 empty] | 24.99267 | -0.07633805
61 | 2021/11/24 09:39:37 | 1830.0008 | 1830.0008 | 1 | 1 | 0 | 0 | 0 | 0 | 0 | 4.175529 | 0 | 0 | 0 | 0 | 0 |  | -1.390956e-05 |  | 0 | 0 | [16 empty] | 24.83882 | -0.08332729
62 | 2021/11/24 09:40:07 | 1860.0018 | 1860.0018 | 1 | 1 | 0 | 0 | 0 | 0 | 0 | 4.175713 | 0 | 0 | 0 | 0 | 0 |  | 2.631752e-05 | [19 empty] | 25.06233 | -0.09011686
63 | 2021/11/24 09:40:37 | 1890.0004 | 1890.0004 | 1 | 1 | 0 | 0 | 0 | 0 | 0 | 4.175307 | 0 | 0 | 0 | 0 | 0 |  | 1.896664e-06 | [19 empty] | 24.81012 | 0.09986103
64 | 2021/11/24 09:41:07 | 1920.0008 | 1920.0008 | 1 | 1 | 0 | 0 | 0 | 0 | 0 | 4.175488 | 0 | 0 | 0 | 0 | 0 |  | -1.461951e-05 | [19 empty] | 25.12487 | -0.09774625
65 | 2021/11/24 09:41:37 | 1950.0005 | 1950.0005 | 1 | 1 | 0 | 0 | 0 | 0 | 0 | 4.175839 | 0 | 0 | 0 | 0 | 0 |  | 3.002778e-06 |  | 0 | 0 | [16 empty] | 25.2397 | 0.003820658
66 | 2021/11/24 09:42:07 | 1980.0015 | 1980.0015 | 1 | 1 | 0 | 0 | 0 | 0 | 0 | 4.17537 | 0 | 0 | 0 | 0 | 0 |  | -1.501464e-06 | [19 empty] | 25.09928 | 0.09693503
67 | 2021/11/24 09:42:37 | 2010.0002 | 2010.0002 | 1 | 1 | 0 | 0 | 0 | 0 | 0 | 4.175709 | 0 | 0 | 0 | 0 | 0 |  | 8.297149e-06 | [19 empty] | 25.13225 | -0.1175356
68 | 2021/11/24 09:43:07 | 2040.0005 | 2040.0005 | 1 | 1 | 0 | 0 | 0 | 0 | 0 | 4.175428 | 0 | 0 | 0 | 0 | 0 |  | 2.181254e-05 | [19 empty] | 25.01173 | 0.04120648
69 | 2021/11/24 09:43:37 | 2070.0025 | 2070.0025 | 1 | 1 | 0 | 0 | 0 | 0 | 0 | 4.175435 | 0 | 0 | 0 | 0 | 0 |  | 1.082545e-05 |  | 0 | 0 | [16 empty] | 25.31158 | 0.05855024
70 | 2021/11/24 09:44:07 | 2100.0003 | 2100.0003 | 1 | 1 | 0 | 0 | 0 | 0 | 0 | 4.17567 | 0 | 0 | 0 | 0 | 0 |  | 1.667401e-05 | [19 empty] | 25.30647 | 0.03331482
71 | 2021/11/24 09:44:37 | 2130.0005 | 2130.0005 | 1 | 1 | 0 | 0 | 0 | 0 | 0 | 4.175554 | 0 | 0 | 0 | 0 | 0 |  | -4.583415e-06 | [19 empty] | 25.02821 | -0.07843077
72 | 2021/11/24 09:45:07 | 2160.0012 | 2160.0012 | 1 | 1 | 0 | 0 | 0 | 0 | 0 | 4.175666 | 0 | 0 | 0 | 0 | 0 |  | 2.726184e-05 | [19 empty] | 25.20044 | -0.06503284
73 | 2021/11/24 09:45:37 | 2190.0006 | 2190.0006 | 1 | 1 | 0 | 0 | 0 | 0 | 0 | 4.175411 | 0 | 0 | 0 | 0 | 0 |  | -3.998933e-05 |  | 0 | 0 | [16 empty] | 25.12484 | 0.08490443
74 | 2021/11/24 09:46:07 | 2220.0003 | 2220.0003 | 1 | 1 | 0 | 0 | 0 | 0 | 0 | 4.175672 | 0 | 0 | 0 | 0 | 0 |  | 1.351295e-05 | [19 empty] | 25.27833 | 0.02869844
75 | 2021/11/24 09:46:37 | 2250.002 | 2250.002 | 1 | 1 | 0 | 0 | 0 | 0 | 0 | 4.17546 | 0 | 0 | 0 | 0 | 0 |  | 3.871907e-06 | [19 empty] | 24.93156 | -0.0481379
76 | 2021/11/24 09:47:07 | 2280.0017 | 2280.0017 | 1 | 1 | 0 | 0 | 0 | 0 | 0 | 4.175491 | 0 | 0 | 0 | 0 | 0 |  | 3.208125e-05 | [19 empty] | 25.18085 | 0.07302821
77 | 2021/11/24 09:47:37 | 2310.0003 | 2310.0003 | 1 | 1 | 0 | 0 | 0 | 0 | 0 | 4.175561 | 0 | 0 | 0 | 0 | 0 |  | -9.641695e-06 |  | 0 | 0 | [16 empty] | 24.88405 | -0.0709033
78 | 2021/11/24 09:48:07 | 2340.0016 | 2340.0016 | 1 | 1 | 0 | 0 | 0 | 0 | 0 | 4.175375 | 0 | 0 | 0 | 0 | 0 |  | 3.31919e-06 | [19 empty] | 25.20587 | 0.003547668
79 | 2021/11/24 09:48:37 | 2370.0021 | 2370.0021 | 1 | 1 | 0 | 0 | 0 | 0 | 0 | 4.175807 | 0 | 0 | 0 | 0 | 0 |  | -4.583301e-06 | [19 empty] | 25.23115 | 0.1030475
80 | 2021/11/24 09:49:07 | 2400.0021 | 2400.0021 | 1 | 1 | 0 | 0 | 0 | 0 | 0 | 4.175393 | 0 | 0 | 0 | 0 | 0 |  | -1.082661e-05 | [19 empty] | 25.19876 | 0.1005691
81 | 2021/11/24 09:49:37 | 2430.0019 | 2430.0019 | 1 | 1 | 0 | 0 | 0 | 0 | 0 | 4.175469 | 0 | 0 | 0 | 0 | 0 |  | 3.493197e-05 |  | 0 | 0 | [16 empty] | 25.01713 | 0.03323615
82 | 2021/11/24 09:50:07 | 2460.0004 | 2460.0004 | 1 | 1 | 0 | 0 | 0 | 0 | 0 | 4.175699 | 0 | 0 | 0 | 0 | 0 |  | -7.349634e-06 | [19 empty] | 25.28458 | 0.09779215
83 | 2021/11/24 09:50:37 | 2490.0002 | 2490.0002 | 1 | 1 | 0 | 0 | 0 | 0 | 0 | 4.175534 | 0 | 0 | 0 | 0 | 0 |  | -1.580488e-07 | [19 empty] | 24.98953 | -0.1070398
84 | 2021/11/24 09:51:07 | 2520.0002 | 2520.0002 | 1 | 1 | 0 | 0 | 0 | 0 | 0 | 4.175565 | 0 | 0 | 0 | 0 | 0 |  | 4.884072e-05 | [19 empty] | 24.9705 | -0.07355392
85 | 2021/11/24 09:51:37 | 2550.0014 | 2550.0014 | 1 | 1 | 0 | 0 | 0 | 0 | 0 | 4.175243 | 0 | 0 | 0 | 0 | 0 |  | -2.173225e-05 |  | 0 | 0 | [16 empty] | 25.19307 | 0.01340687
86 | 2021/11/24 09:52:07 | 2580.0012 | 2580.0012 | 1 | 1 | 0 | 0 | 0 | 0 | 0 | 4.175426 | 0 | 0 | 0 | 0 | 0 |  | 1.09843e-05 | [19 empty] | 24.83458 | -0.05011976
87 | 2021/11/24 09:52:37 | 2610.0021 | 2610.0021 | 1 | 1 | 0 | 0 | 0 | 0 | 0 | 4.175571 | 0 | 0 | 0 | 0 | 0 |  | -1.272303e-05 | [19 empty] | 24.95941 | -0.07728875
88 | 2021/11/24 09:53:07 | 2640.0009 | 2640.0009 | 1 | 1 | 0 | 0 | 0 | 0 | 0 | 4.175358 | 0 | 0 | 0 | 0 | 0 |  | -7.270365e-06 | [19 empty] | 25.12659 | 0.09347796
89 | 2021/11/24 09:53:37 | 2670.0027 | 2670.0027 | 1 | 1 | 0 | 0 | 0 | 0 | 0 | 4.17564 | 0 | 0 | 0 | 0 | 0 |  | 3.524167e-05 |  | 0 | 0 | [16 empty] | 25.23772 | 0.05969286
90 | 2021/11/24 09:54:07 | 2700.0015 | 2700.0015 | 1 | 1 | 0 | 0 | 0 | 0 | 0 | 4.175437 | 0 | 0 | 0 | 0 | 0 |  | 2.212646e-06 | [19 empty] | 24.91249 | -0.009425879
91 | 2021/11/24 09:54:37 | 2730.0004 | 2730.0004 | 1 | 1 | 0 | 0 | 0 | 0 | 0 | 4.17549 | 0 | 0 | 0 | 0 | 0 |  | 1.122053e-05 | [19 empty] | 25.01513 | -0.08110046
92 | 2021/11/24 09:55:07 | 2760.0014 | 2760.0014 | 1 | 1 | 0 | 0 | 0 | 0 | 0 | 4.175507 | 0 | 0 | 0 | 0 | 0 |  | -9.245088e-06 | [19 empty] | 25.15246 | -0.03588378
93 | 2021/11/24 09:55:37 | 2790.001 | 2790.001 | 1 | 1 | 0 | 0 | 0 | 0 | 0 | 4.17536 | 0 | 0 | 0 | 0 | 0 |  | 2.607762e-06 |  | 0 | 0 | [16 empty] | 24.90966 | -0.07223606
94 | 2021/11/24 09:56:07 | 2820.0012 | 2820.0012 | 1 | 1 | 0 | 0 | 0 | 0 | 0 | 4.175556 | 0 | 0 | 0 | 0 | 0 |  | -2.441672e-05 | [19 empty] | 24.89373 | -0.05749047
95 | 2021/11/24 09:56:37 | 2850.0009 | 2850.0009 | 1 | 1 | 0 | 0 | 0 | 0 | 0 | 4.175287 | 0 | 0 | 0 | 0 | 0 |  | -1.035245e-05 | [19 empty] | 25.19708 | 0.06752014
96 | 2021/11/24 09:57:07 | 2880.0018 | 2880.0018 | 1 | 1 | 0 | 0 | 0 | 0 | 0 | 4.175402 | 0 | 0 | 0 | 0 | 0 |  | 1.770132e-05 | [19 empty] | 24.99722 | 0.02379894
97 | 2021/11/24 09:57:37 | 2910 | 2910 | 1 | 1 | 0 | 0 | 0 | 0 | 0 | 4.175511 | 0 | 0 | 0 | 0 | 0 |  | -4.117103e-05 |  | 0 | 0 | [16 empty] | 24.91249 | -0.08645296
98 | 2021/11/24 09:58:07 | 2940.0017 | 2940.0017 | 1 | 1 | 0 | 0 | 0 | 0 | 0 | 4.175425 | 0 | 0 | 0 | 0 | 0 |  | 1.730491e-05 | [19 empty] | 24.88604 | -0.006402135
99 | 2021/11/24 09:58:37 | 2970.0013 | 2970.0013 | 1 | 1 | 0 | 0 | 0 | 0 | 0 | 4.175515 | 0 | 0 | 0 | 0 | 0 |  | -2.765877e-06 | [19 empty] | 25.23089 | 0.08252859
100 | 2021/11/24 09:59:07 | 3000 | 3000 | 1 | 1 | 0 | 0 | 0 | 0 | 0 | 4.175323 | 0 | 0 | 0 | 0 | 0 |  | 1.525082e-05 | [19 empty] | 25.05438 | -0.07558107
101 | 2021/11/24 09:59:37 | 3030.0005 | 3030.0005 | 1 | 1 | 0 | 0 | 0 | 0 | 0 | 4.175699 | 0 | 0 | 0 | 0 | 0 |  | -7.191697e-06 |  | 0 | 0 | [16 empty] | 25.12289 | 0.07623911
102 | 2021/11/24 10:00:07 | 3060.0022 | 3060.0022 | 1 | 1 | 0 | 0 | 0 | 0 | 0 | 4.175416 | 0 | 0 | 0 | 0 | 0 |  | -1.248565e-05 | [19 empty] | 25.04643 | 0.05678833
103 | 2021/11/24 10:00:37 | 3090.0011 | 3090.0011 | 1 | 1 | 0 | 0 | 0 | 0 | 0 | 4.175394 | 0 | 0 | 0 | 0 | 0 |  | 1.896601e-05 | [19 empty] | 25.04101 | -0.106163
104 | 2021/11/24 10:01:07 | 3120.0014 | 3120.0014 | 1 | 1 | 0 | 0 | 0 | 0 | 0 | 4.175509 | 0 | 0 | 0 | 0 | 0 |  | -2.094181e-05 | [19 empty] | 25.27836 | 0.1325524
105 | 2021/11/24 10:01:37 | 3150.0016 | 3150.0016 | 1 | 1 | 0 | 0 | 0 | 0 | 0 | 4.175385 | 0 | 0 | 0 | 0 | 0 |  | 3.240242e-05 |  | 0 | 0 | [16 empty] | 25.0976 | -0.01847208
106 | 2021/11/24 10:02:07 | 3180.0012 | 3180.0012 | 1 | 1 | 0 | 0 | 0 | 0 | 0 | 4.175582 | 0 | 0 | 0 | 0 | 0 |  | 1.074678e-05 | [19 empty] | 25.15216 | 0.02353489
107 | 2021/11/24 10:02:37 | 3210.0015 | 3210.0015 | 1 | 1 | 0 | 0 | 0 | 0 | 0 | 4.175333 | 0 | 0 | 0 | 0 | 0 |  | 5.768398e-06 | [19 empty] | 25.38461 | 0.1233596
108 | 2021/11/24 10:03:07 | 3240.0019 | 3240.0019 | 1 | 1 | 0 | 0 | 0 | 0 | 0 | 4.175341 | 0 | 0 | 0 | 0 | 0 |  | -9.878869e-06 | [19 empty] | 25.19197 | 0.03979683
109 | 2021/11/24 10:03:37 | 3270.0015 | 3270.0015 | 1 | 1 | 0 | 0 | 0 | 0 | 0 | 4.175464 | 0 | 0 | 0 | 0 | 0 |  | 5.848435e-06 |  | 0 | 0 | [16 empty] | 25.00491 | -0.09051323
110 | 2021/11/24 10:04:07 | 3300.0003 | 3300.0003 | 1 | 1 | 0 | 0 | 0 | 0 | 0 | 4.175431 | 0 | 0 | 0 | 0 | 0 |  | -6.63849e-06 | [19 empty] | 25.26667 | 0.08614957
111 | 2021/11/24 10:04:37 | 3330.0005 | 3330.0005 | 1 | 1 | 0 | 0 | 0 | 0 | 0 | 4.175563 | 0 | 0 | 0 | 0 | 0 |  | -6.875749e-06 | [19 empty] | 25.44262 | 0.1698357
112 | 2021/11/24 10:05:07 | 3360.0019 | 3360.0019 | 1 | 1 | 0 | 0 | 0 | 0 | 0 | 4.175359 | 0 | 0 | 0 | 0 | 0 |  | 2.655396e-05 | [19 empty] | 25.06264 | -0.05301595
113 | 2021/11/24 10:05:37 | 3390.0003 | 3390.0003 | 1 | 1 | 0 | 0 | 0 | 0 | 0 | 4.175329 | 0 | 0 | 0 | 0 | 0 |  | 2.924072e-06 |  | 0 | 0 | [16 empty] | 25.33519 | 0.1166278
114 | 2021/11/24 10:06:07 | 3420.0004 | 3420.0004 | 1 | 1 | 0 | 0 | 0 | 0 | 0 | 4.175565 | 0 | 0 | 0 | 0 | 0 |  | -3.02681e-05 | [19 empty] | 24.93752 | -0.1146758
115 | 2021/11/24 10:06:37 | 3450.0003 | 3450.0003 | 1 | 1 | 0 | 0 | 0 | 0 | 0 | 4.175307 | 0 | 0 | 0 | 0 | 0 |  | -1.556768e-05 | [19 empty] | 25.28687 | 0.09503782
116 | 2021/11/24 10:07:07 | 3480.0013 | 3480.0013 | 1 | 1 | 0 | 0 | 0 | 0 | 0 | 4.175506 | 0 | 0 | 0 | 0 | 0 |  | -3.137008e-05 | [19 empty] | 25.36757 | 0.1283461
117 | 2021/11/24 10:07:37 | 3510.0008 | 3510.0008 | 1 | 1 | 0 | 0 | 0 | 0 | 0 | 4.175263 | 0 | 0 | 0 | 0 | 0 |  | 3.003226e-06 |  | 0 | 0 | [16 empty] | 25.24055 | 0.04787266
118 | 2021/11/24 10:08:07 | 3540.0006 | 3540.0006 | 1 | 1 | 0 | 0 | 0 | 0 | 0 | 4.175327 | 0 | 0 | 0 | 0 | 0 |  | -2.528802e-06 | [19 empty] | 25.06065 | -0.04849792
119 | 2021/11/24 10:08:37 | 3570.0017 | 3570.0017 | 1 | 1 | 0 | 0 | 0 | 0 | 0 | 4.175412 | 0 | 0 | 0 | 0 | 0 |  | 1.65161e-05 | [19 empty] | 25.12714 | 0.01607239
120 | 2021/11/24 10:09:07 | 3600.0004 | 3600.0004 | 1 | 1 | 0 | 0 | 0 | 0 | 0 | 4.175306 | 0 | 0 | 0 | 0 | 0 |  | 1.098366e-05 | [19 empty] | 25.25476 | 0.09345233
121 | 2021/11/24 10:09:37 | 3630.0008 | 3630.0008 | 1 | 1 | 0 | 0 | 0 | 0 | 0 | 4.175519 | 0 | 0 | 0 | 0 | 0 |  | 2.425828e-05 |  | 0 | 0 | [16 empty] | 25.02026 | -0.04495323
122 | 2021/11/24 10:10:07 | 3660.0001 | 3660.0001 | 1 | 1 | 0 | 0 | 0 | 0 | 0 | 4.175416 | 0 | 0 | 0 | 0 | 0 |  | 7.586782e-06 | [19 empty] | 24.97878 | -0.07470191
123 | 2021/11/24 10:10:37 | 3690.002 | 3690.002 | 1 | 1 | 0 | 0 | 0 | 0 | 0 | 4.175263 | 0 | 0 | 0 | 0 | 0 |  | -2.84469e-05 | [19 empty] | 24.88294 | -0.1131761
124 | 2021/11/24 10:11:07 | 3720.0005 | 3720.0005 | 1 | 1 | 0 | 0 | 0 | 0 | 0 | 4.17556 | 0 | 0 | 0 | 0 | 0 |  | 2.196733e-05 | [19 empty] | 25.00892 | -0.03623545
125 | 2021/11/24 10:11:37 | 3750.0019 | 3750.0019 | 1 | 1 | 0 | 0 | 0 | 0 | 0 | 4.1752 | 0 | 0 | 0 | 0 | 0 |  | -2.220475e-05 | [19 empty] | 25.00207 | -0.01324534
126 | 2021/11/24 10:12:07 | 3780.0032 | 3780.0032 | 1 | 1 | 0 | 0 | 0 | 0 | 0 | 4.17542 | 0 | 0 | 0 | 0 | 0 |  | -5.373659e-06 |  | 0 | 0 | [16 empty] | 25.20617 | 0.1158565
127 | 2021/11/24 10:12:37 | 3810.0019 | 3810.0019 | 1 | 1 | 0 | 0 | 0 | 0 | 0 | 4.175332 | 0 | 0 | 0 | 0 | 0 |  | -3.950925e-06 | [19 empty] | 24.80725 | -0.1094759
128 | 2021/11/24 10:13:07 | 3840.0005 | 3840.0005 | 1 | 1 | 0 | 0 | 0 | 0 | 0 | 4.17528 | 0 | 0 | 0 | 0 | 0 |  | -1.153804e-05 | [19 empty] | 24.90313 | -0.0918591
129 | 2021/11/24 10:13:37 | 3870.001 | 3870.001 | 1 | 1 | 0 | 0 | 0 | 0 | 0 | 4.175379 | 0 | 0 | 0 | 0 | 0 |  | 1.248668e-05 | [19 empty] | 24.92817 | -0.09842455
130 | 2021/11/24 10:14:07 | 3900.0014 | 3900.0014 | 1 | 1 | 0 | 0 | 0 | 0 | 0 | 4.175203 | 0 | 0 | 0 | 0 | 0 |  | 5.057603e-06 |  | 0 | 0 | [16 empty] | 25.08679 | 0.0558877
131 | 2021/11/24 10:14:37 | 3930.0007 | 3930.0007 | 1 | 1 | 0 | 0 | 0 | 0 | 0 | 4.175564 | 0 | 0 | 0 | 0 | 0 |  | 3.990765e-05 | [19 empty] | 25.25905 | 0.1242
132 | 2021/11/24 10:15:07 | 3960.0003 | 3960.0003 | 1 | 1 | 0 | 0 | 0 | 0 | 0 | 4.175225 | 0 | 0 | 0 | 0 | 0 |  | 4.141153e-05 | [19 empty] | 25.08397 | -0.06086946
133 | 2021/11/24 10:15:37 | 3990.0006 | 3990.0006 | 1 | 1 | 0 | 0 | 0 | 0 | 0 | 4.175222 | 0 | 0 | 0 | 0 | 0 |  | -5.531662e-06 | [19 empty] | 25.14281 | 0.08776784
134 | 2021/11/24 10:16:07 | 4020.0006 | 4020.0006 | 1 | 1 | 0 | 0 | 0 | 0 | 0 | 4.175498 | 0 | 0 | 0 | 0 | 0 |  | 3.129651e-05 |  | 0 | 0 | [16 empty] | 24.8414 | -0.05435824
135 | 2021/11/24 10:16:37 | 4050.0005 | 4050.0005 | 1 | 1 | 0 | 0 | 0 | 0 | 0 | 4.17507 | 0 | 0 | 0 | 0 | 0 |  | -3.223875e-05 | [19 empty] | 24.92051 | -0.02752662
136 | 2021/11/24 10:17:07 | 4080 | 4080 | 1 | 1 | 0 | 0 | 0 | 0 | 0 | 4.175124 | 0 | 0 | 0 | 0 | 0 |  | 2.536851e-05 | [19 empty] | 24.79221 | -0.05960345
137 | 2021/11/24 10:17:37 | 4110.0027 | 4110.0027 | 1 | 1 | 0 | 0 | 0 | 0 | 0 | 4.175162 | 0 | 0 | 0 | 0 | 0 |  | -4.694361e-05 | [19 empty] | 24.8315 | -0.06805718
138 | 2021/11/24 10:18:07 | 4140.0015 | 4140.0015 | 1 | 1 | 0 | 0 | 0 | 0 | 0 | 4.175176 | 0 | 0 | 0 | 0 | 0 |  | -2.749981e-05 |  | 0 | 0 | [16 empty] | 25.0544 | 0.02548993
139 | 2021/11/24 10:18:37 | 4170.0002 | 4170.0002 | 1 | 1 | 0 | 0 | 0 | 0 | 0 | 4.175289 | 0 | 0 | 0 | 0 | 0 |  | 1.651747e-05 | [19 empty] | 25.21784 | 0.03420234
140 | 2021/11/24 10:19:07 | 4200.0006 | 4200.0006 | 1 | 1 | 0 | 0 | 0 | 0 | 0 | 4.175198 | 0 | 0 | 0 | 0 | 0 |  | -1.509241e-05 | [19 empty] | 25.19197 | 0.09389758
141 | 2021/11/24 10:19:37 | 4230.001 | 4230.001 | 1 | 1 | 0 | 0 | 0 | 0 | 0 | 4.175452 | 0 | 0 | 0 | 0 | 0 |  | -2.994801e-05 | [19 empty] | 25.27242 | 0.04317462
142 | 2021/11/24 10:20:07 | 4260.001 | 4260.001 | 1 | 1 | 0 | 0 | 0 | 0 | 0 | 4.175181 | 0 | 0 | 0 | 0 | 0 |  | -1.224969e-05 |  | 0 | 0 | [16 empty] | 25.15332 | 0.06866395
143 | 2021/11/24 10:20:37 | 4290.0015 | 4290.0015 | 1 | 1 | 0 | 0 | 0 | 0 | 0 | 4.175287 | 0 | 0 | 0 | 0 | 0 |  | -9.561714e-06 | [19 empty] | 24.93786 | -0.07105768
144 | 2021/11/24 10:21:07 | 4320.0003 | 4320.0003 | 1 | 1 | 0 | 0 | 0 | 0 | 0 | 4.17531 | 0 | 0 | 0 | 0 | 0 |  | -3.161186e-06 | [19 empty] | 24.92591 | -0.08660376
145 | 2021/11/24 10:21:37 | 4350.0021 | 4350.0021 | 1 | 1 | 0 | 0 | 0 | 0 | 0 | 4.175137 | 0 | 0 | 0 | 0 | 0 |  | -8.139041e-06 | [19 empty] | 25.20676 | 0.03599882
146 | 2021/11/24 10:22:07 | 4380.0002 | 4380.0002 | 1 | 1 | 0 | 0 | 0 | 0 | 0 | 4.175364 | 0 | 0 | 0 | 0 | 0 |  | 3.635273e-06 |  | 0 | 0 | [16 empty] | 25.15819 | -0.02691925
147 | 2021/11/24 10:22:37 | 4410.0012 | 4410.0012 | 1 | 1 | 0 | 0 | 0 | 0 | 0 | 4.175263 | 0 | 0 | 0 | 0 | 0 |  | -2.655198e-05 | [19 empty] | 25.30483 | 0.06780088
148 | 2021/11/24 10:23:07 | 4440.0013 | 4440.0013 | 1 | 1 | 0 | 0 | 0 | 0 | 0 | 4.175143 | 0 | 0 | 0 | 0 | 0 |  | 2.536683e-05 | [19 empty] | 25.01605 | 0.03348827
149 | 2021/11/24 10:23:37 | 4470.0019 | 4470.0019 | 1 | 1 | 0 | 0 | 0 | 0 | 0 | 4.175385 | 0 | 0 | 0 | 0 | 0 |  | 5.452187e-06 | [19 empty] | 25.19172 | 0.04986763
150 | 2021/11/24 10:24:07 | 4500.0017 | 4500.0017 | 1 | 1 | 0 | 0 | 0 | 0 | 0 | 4.175129 | 0 | 0 | 0 | 0 | 0 |  | 2.007253e-05 |  | 0 | 0 | [16 empty] | 25.20505 | 0.01964033
151 | 2021/11/24 10:24:37 | 4530.0009 | 4530.0009 | 1 | 1 | 0 | 0 | 0 | 0 | 0 | 4.175092 | 0 | 0 | 0 | 0 | 0 |  | 2.734017e-05 | [19 empty] | 25.1329 | -0.02086222
152 | 2021/11/24 10:25:07 | 4560 | 4560 | 1 | 1 | 0 | 0 | 0 | 0 | 0 | 4.175313 | 0 | 0 | 0 | 0 | 0 |  | -2.149481e-05 | [19 empty] | 25.32701 | 0.09409904
153 | 2021/11/24 10:25:37 | 4590.0027 | 4590.0027 | 1 | 1 | 0 | 0 | 0 | 0 | 0 | 4.175061 | 0 | 0 | 0 | 0 | 0 |  | 2.773619e-05 | [19 empty] | 25.03253 | 0.03774703
154 | 2021/11/24 10:26:07 | 4620.0012 | 4620.0012 | 1 | 1 | 0 | 0 | 0 | 0 | 0 | 4.175378 | 0 | 0 | 0 | 0 | 0 |  | -3.87242e-05 |  | 0 | 0 | [16 empty] | 25.13119 | 0.05604267
155 | 2021/11/24 10:26:37 | 4650 | 4650 | 1 | 1 | 0 | 0 | 0 | 0 | 0 | 4.175226 | 0 | 0 | 0 | 0 | 0 |  | -3.398274e-05 | [19 empty] | 24.85283 | -0.06884694
156 | 2021/11/24 10:27:07 | 4680.002 | 4680.002 | 1 | 1 | 0 | 0 | 0 | 0 | 0 | 4.175212 | 0 | 0 | 0 | 0 | 0 |  | 6.163749e-06 | [19 empty] | 24.8474 | -0.03313303
157 | 2021/11/24 10:27:37 | 4710 | 4710 | 1 | 1 | 0 | 0 | 0 | 0 | 0 | 4.1755 | 0 | 0 | 0 | 0 | 0 |  | -3.161159e-05 | [19 empty] | 25.16558 | 0.07409215
158 | 2021/11/24 10:28:07 | 4740.0003 | 4740.0003 | 1 | 1 | 0 | 0 | 0 | 0 | 0 | 4.175189 | 0 | 0 | 0 | 0 | 0 |  | 2.267963e-05 |  | 0 | 0 | [16 empty] | 25.21303 | 0.007978678
159 | 2021/11/24 10:28:37 | 4770.0032 | 4770.0032 | 1 | 1 | 0 | 0 | 0 | 0 | 0 | 4.175241 | 0 | 0 | 0 | 0 | 0 |  | 1.414537e-05 | [19 empty] | 25.2241 | 0.04318058
160 | 2021/11/24 10:29:07 | 4800.0016 | 4800.0016 | 1 | 1 | 0 | 0 | 0 | 0 | 0 | 4.175244 | 0 | 0 | 0 | 0 | 0 |  | 1.074839e-05 | [19 empty] | 24.93414 | -0.05580842
161 | 2021/11/24 10:29:37 | 4830.002 | 4830.002 | 1 | 1 | 0 | 0 | 0 | 0 | 0 | 4.175246 | 0 | 0 | 0 | 0 | 0 |  | 1.382904e-05 | [19 empty] | 25.18771 | 0.009940863
162 | 2021/11/24 10:30:07 | 4860.0018 | 4860.0018 | 1 | 1 | 0 | 0 | 0 | 0 | 0 | 4.175297 | 0 | 0 | 0 | 0 | 0 |  | -3.793108e-06 |  | 0 | 0 | [16 empty] | 24.95521 | 0.01999438
163 | 2021/11/24 10:30:37 | 4890.0028 | 4890.0028 | 1 | 1 | 0 | 0 | 0 | 0 | 0 | 4.175209 | 0 | 0 | 0 | 0 | 0 |  | 6.558535e-06 | [19 empty] | 25.1943 | -0.007093549
164 | 2021/11/24 10:31:07 | 4920.0006 | 4920.0006 | 1 | 1 | 0 | 0 | 0 | 0 | 0 | 4.175336 | 0 | 0 | 0 | 0 | 0 |  | -4.962732e-05 | [19 empty] | 25.04616 | 0.05481839
165 | 2021/11/24 10:31:37 | 4950.0012 | 4950.0012 | 1 | 1 | 0 | 0 | 0 | 0 | 0 | 4.175228 | 0 | 0 | 0 | 0 | 0 |  | 1.659664e-06 | [19 empty] | 25.18974 | -0.007277727
166 | 2021/11/24 10:32:07 | 4980.0008 | 4980.0008 | 1 | 1 | 0 | 0 | 0 | 0 | 0 | 4.175058 | 0 | 0 | 0 | 0 | 0 |  | -1.066759e-05 |  | 0 | 0 | [16 empty] | 24.89605 | -0.06841302
167 | 2021/11/24 10:32:37 | 5010.002 | 5010.002 | 1 | 1 | 0 | 0 | 0 | 0 | 0 | 4.175061 | 0 | 0 | 0 | 0 | 0 |  | -6.322371e-07 | [19 empty] | 25.07546 | -0.05888402
168 | 2021/11/24 10:33:07 | 5040.0008 | 5040.0008 | 1 | 1 | 0 | 0 | 0 | 0 | 0 | 4.175137 | 0 | 0 | 0 | 0 | 0 |  | 3.065994e-05 | [19 empty] | 25.10163 | 0.06744623
169 | 2021/11/24 10:33:37 | 5070.0008 | 5070.0008 | 1 | 1 | 0 | 0 | 0 | 0 | 0 | 4.175302 | 0 | 0 | 0 | 0 | 0 |  | -8.614159e-06 | [19 empty] | 25.07517 | 0.06068289
170 | 2021/11/24 10:34:07 | 5100.0018 | 5100.0018 | 1 | 1 | 0 | 0 | 0 | 0 | 0 | 4.175125 | 0 | 0 | 0 | 0 | 0 |  | -1.185336e-06 |  | 0 | 0 | [16 empty] | 25.00071 | 0.03581822
171 | 2021/11/24 10:34:37 | 5130.0014 | 5130.0014 | 1 | 1 | 0 | 0 | 0 | 0 | 0 | 4.17512 | 0 | 0 | 0 | 0 | 0 |  | 3.295317e-05 | [19 empty] | 24.8986 | -0.0117439
172 | 2021/11/24 10:35:07 | 5160.0004 | 5160.0004 | 1 | 1 | 0 | 0 | 0 | 0 | 0 | 4.175314 | 0 | 0 | 0 | 0 | 0 |  | 3.0819e-06 | [19 empty] | 24.88642 | -0.102421
173 | 2021/11/24 10:35:37 | 5190.0021 | 5190.0021 | 1 | 1 | 0 | 0 | 0 | 0 | 0 | 4.175023 | 0 | 0 | 0 | 0 | 0 |  | -8.05922e-06 | [19 empty] | 25.17808 | 0.06829977
174 | 2021/11/24 10:36:07 | 5220.0034 | 5220.0034 | 1 | 1 | 0 | 0 | 0 | 0 | 0 | 4.175247 | 0 | 0 | 0 | 0 | 0 |  | -8.692252e-07 |  | 0 | 0 | [16 empty] | 24.94067 | -0.1223385
175 | 2021/11/24 10:36:37 | 5250.0011 | 5250.0011 | 1 | 1 | 0 | 0 | 0 | 0 | 0 | 4.174961 | 0 | 0 | 0 | 0 | 0 |  | 1.185435e-05 | [19 empty] | 24.89207 | -0.09825826
176 | 2021/11/24 10:37:07 | 5280.0015 | 5280.0015 | 1 | 1 | 0 | 0 | 0 | 0 | 0 | 4.175298 | 0 | 0 | 0 | 0 | 0 |  | -2.197024e-05 | [19 empty] | 25.21729 | 0.0775373
177 | 2021/11/24 10:37:37 | 5310.0003 | 5310.0003 | 1 | 1 | 0 | 0 | 0 | 0 | 0 | 4.174879 | 0 | 0 | 0 | 0 | 0 |  | -3.872196e-06 | [19 empty] | 24.95208 | -0.1069582
178 | 2021/11/24 10:38:07 | 5340.0014 | 5340.0014 | 1 | 1 | 0 | 0 | 0 | 0 | 0 | 4.175128 | 0 | 0 | 0 | 0 | 0 |  | -2.038948e-05 |  | 0 | 0 | [16 empty] | 25.20624 | 0.01297891
179 | 2021/11/24 10:38:37 | 5370.0011 | 5370.0011 | 1 | 1 | 0 | 0 | 0 | 0 | 0 | 4.175137 | 0 | 0 | 0 | 0 | 0 |  | -3.003002e-06 | [19 empty] | 25.11158 | 0.04955709
180 | 2021/11/24 10:39:07 | 5400.0028 | 5400.0028 | 1 | 1 | 0 | 0 | 0 | 0 | 0 | 4.174842 | 0 | 0 | 0 | 0 | 0 |  | -3.516731e-05 | [19 empty] | 24.89434 | -0.09204209
181 | 2021/11/24 10:39:37 | 5430.0024 | 5430.0024 | 1 | 1 | 0 | 0 | 0 | 0 | 0 | 4.175123 | 0 | 0 | 0 | 0 | 0 |  | -2.054822e-06 | [19 empty] | 24.89631 | -0.113287
182 | 2021/11/24 10:40:07 | 5460.002 | 5460.002 | 1 | 1 | 0 | 0 | 0 | 0 | 0 | 4.175003 | 0 | 0 | 0 | 0 | 0 |  | -1.129955e-05 |  | 0 | 0 | [16 empty] | 24.90407 | -0.08590281
183 | 2021/11/24 10:40:37 | 5490.0021 | 5490.0021 | 1 | 1 | 0 | 0 | 0 | 0 | 0 | 4.174989 | 0 | 0 | 0 | 0 | 0 |  | 1.817516e-06 | [19 empty] | 25.20706 | 0.04911005
184 | 2021/11/24 10:41:07 | 5520.0003 | 5520.0003 | 1 | 1 | 0 | 0 | 0 | 0 | 0 | 4.175211 | 0 | 0 | 0 | 0 | 0 |  | 1.066812e-05 | [19 empty] | 25.10134 | 0.08271813
185 | 2021/11/24 10:41:37 | 5550.0013 | 5550.0013 | 1 | 1 | 0 | 0 | 0 | 0 | 0 | 4.174958 | 0 | 0 | 0 | 0 | 0 |  | -2.030927e-05 | [19 empty] | 24.94497 | -0.08785486
186 | 2021/11/24 10:42:07 | 5580.0023 | 5580.0023 | 1 | 1 | 0 | 0 | 0 | 0 | 0 | 4.175165 | 0 | 0 | 0 | 0 | 0 |  | 1.343426e-05 |  | 0 | 0 | [16 empty] | 24.90203 | -0.01067221
187 | 2021/11/24 10:42:37 | 5610.0029 | 5610.0029 | 1 | 1 | 0 | 0 | 0 | 0 | 0 | 4.175115 | 0 | 0 | 0 | 0 | 0 |  | 5.06538e-05 | [19 empty] | 25.08031 | -0.02886891
188 | 2021/11/24 10:43:07 | 5640.0024 | 5640.0024 | 1 | 1 | 0 | 0 | 0 | 0 | 0 | 4.175051 | 0 | 0 | 0 | 0 | 0 |  | -2.117801e-05 | [19 empty] | 25.15276 | -0.07746816
189 | 2021/11/24 10:43:37 | 5670.0002 | 5670.0002 | 1 | 1 | 0 | 0 | 0 | 0 | 0 | 4.175142 | 0 | 0 | 0 | 0 | 0 |  | 1.588298e-05 | [19 empty] | 25.26873 | 0.111838
190 | 2021/11/24 10:44:07 | 5700.0001 | 5700.0001 | 1 | 1 | 0 | 0 | 0 | 0 | 0 | 4.175088 | 0 | 0 | 0 | 0 | 0 |  | -2.868348e-05 |  | 0 | 0 | [16 empty] | 25.18949 | 0.07818699
191 | 2021/11/24 10:44:37 | 5730.0008 | 5730.0008 | 1 | 1 | 0 | 0 | 0 | 0 | 0 | 4.175013 | 0 | 0 | 0 | 0 | 0 |  | 3.635092e-06 | [19 empty] | 24.9464 | -0.05286157
192 | 2021/11/24 10:45:07 | 5760.0006 | 5760.0006 | 1 | 1 | 0 | 0 | 0 | 0 | 0 | 4.174923 | 0 | 0 | 0 | 0 | 0 |  | 2.528927e-06 | [19 empty] | 24.87556 | -0.07544339
193 | 2021/11/24 10:45:37 | 5790.003 | 5790.003 | 1 | 1 | 0 | 0 | 0 | 0 | 0 | 4.175057 | 0 | 0 | 0 | 0 | 0 |  | -4.678322e-05 | [19 empty] | 25.14482 | 0.0876075
194 | 2021/11/24 10:46:07 | 5820.0011 | 5820.0011 | 1 | 1 | 0 | 0 | 0 | 0 | 0 | 4.175141 | 0 | 0 | 0 | 0 | 0 |  | 1.106342e-05 |  | 0 | 0 | [16 empty] | 25.17754 | 0.05357265
195 | 2021/11/24 10:46:37 | 5850.0014 | 5850.0014 | 1 | 1 | 0 | 0 | 0 | 0 | 0 | 4.175051 | 0 | 0 | 0 | 0 | 0 |  | -1.027385e-05 | [19 empty] | 24.95383 | -0.07622719
196 | 2021/11/24 10:47:07 | 5880.0023 | 5880.0023 | 1 | 1 | 0 | 0 | 0 | 0 | 0 | 4.175284 | 0 | 0 | 0 | 0 | 0 |  | 1.69901e-05 | [19 empty] | 25.07663 | 0.04389048
197 | 2021/11/24 10:47:37 | 5910.0003 | 5910.0003 | 1 | 1 | 0 | 0 | 0 | 0 | 0 | 4.17508 | 0 | 0 | 0 | 0 | 0 |  | -1.477842e-05 | [19 empty] | 25.10561 | 0.06485164
198 | 2021/11/24 10:48:07 | 5940.0003 | 5940.0003 | 1 | 1 | 0 | 0 | 0 | 0 | 0 | 4.175028 | 0 | 0 | 0 | 0 | 0 |  | -2.568314e-05 |  | 0 | 0 | [16 empty] | 25.22213 | 0.08767366
199 | 2021/11/24 10:48:37 | 5970.0011 | 5970.0011 | 1 | 1 | 0 | 0 | 0 | 0 | 0 | 4.175019 | 0 | 0 | 0 | 0 | 0 |  | 8.692252e-07 | [19 empty] | 24.91457 | -0.1217979
200 | 2021/11/24 10:49:07 | 6000.0015 | 6000.0015 | 1 | 1 | 0 | 0 | 0 | 0 | 0 | 4.174907 | 0 | 0 | 0 | 0 | 0 |  | -9.166906e-06 | [19 empty] | 25.26881 | 0.1159376
201 | 2021/11/24 10:49:37 | 6030.002 | 6030.002 | 1 | 1 | 0 | 0 | 0 | 0 | 0 | 4.175184 | 0 | 0 | 0 | 0 | 0 |  | 1.153756e-05 | [19 empty] | 25.25172 | 0.08536577
202 | 2021/11/24 10:50:07 | 6060.0019 | 6060.0019 | 1 | 1 | 0 | 0 | 0 | 0 | 0 | 4.175148 | 0 | 0 | 0 | 0 | 0 |  | 1.533073e-05 |  | 0 | 0 | [16 empty] | 25.3109 | 0.1490027
203 | 2021/11/24 10:50:37 | 6090.0026 | 6090.0026 | 1 | 1 | 0 | 0 | 0 | 0 | 0 | 4.174945 | 0 | 0 | 0 | 0 | 0 |  | -3.5244e-05 | [19 empty] | 25.24887 | 0.07035255
204 | 2021/11/24 10:51:07 | 6120.0013 | 6120.0013 | 1 | 1 | 0 | 0 | 0 | 0 | 0 | 4.175209 | 0 | 0 | 0 | 0 | 0 |  | 2.180947e-05 | [19 empty] | 25.25737 | 0.04919052
205 | 2021/11/24 10:51:37 | 6150.0008 | 6150.0008 | 1 | 1 | 0 | 0 | 0 | 0 | 0 | 4.174994 | 0 | 0 | 0 | 0 | 0 |  | -4.164344e-05 | [19 empty] | 25.34177 | 0.1098752
206 | 2021/11/24 10:52:07 | 6180.0001 | 6180.0001 | 1 | 1 | 0 | 0 | 0 | 0 | 0 | 4.174977 | 0 | 0 | 0 | 0 | 0 |  | 7.032821e-06 |  | 0 | 0 | [16 empty] | 25.02604 | -0.07451177
207 | 2021/11/24 10:52:37 | 6210.0021 | 6210.0021 | 1 | 1 | 0 | 0 | 0 | 0 | 0 | 4.175223 | 0 | 0 | 0 | 0 | 0 |  | -2.101875e-05 | [19 empty] | 25.431 | 0.1244318
208 | 2021/11/24 10:53:07 | 6240.0008 | 6240.0008 | 1 | 1 | 0 | 0 | 0 | 0 | 0 | 4.17475 | 0 | 0 | 0 | 0 | 0 |  | -1.991563e-05 | [19 empty] | 25.44604 | 0.09651363
209 | 2021/11/24 10:53:37 | 6270.0012 | 6270.0012 | 1 | 1 | 0 | 0 | 0 | 0 | 0 | 4.175118 | 0 | 0 | 0 | 0 | 0 |  | 1.833336e-05 | [19 empty] | 25.3775 | 0.09324729
210 | 2021/11/24 10:54:07 | 6300.0007 | 6300.0007 | 1 | 1 | 0 | 0 | 0 | 0 | 0 | 4.174804 | 0 | 0 | 0 | 0 | 0 |  | -9.957156e-06 |  | 0 | 0 | [16 empty] | 25.52357 | 0.1176447
211 | 2021/11/24 10:54:37 | 6330.0004 | 6330.0004 | 1 | 1 | 0 | 0 | 0 | 0 | 0 | 4.174826 | 0 | 0 | 0 | 0 | 0 |  | 1.390922e-05 | [19 empty] | 25.3511 | 0.05406976
212 | 2021/11/24 10:55:07 | 6360.0013 | 6360.0013 | 1 | 1 | 0 | 0 | 0 | 0 | 0 | 4.175095 | 0 | 0 | 0 | 0 | 0 |  | 1.580527e-06 | [19 empty] | 25.18771 | -0.01634181
213 | 2021/11/24 10:55:37 | 6390.0025 | 6390.0025 | 1 | 1 | 0 | 0 | 0 | 0 | 0 | 4.175004 | 0 | 0 | 0 | 0 | 0 |  | 4.108928e-06 | [19 empty] | 25.47868 | 0.08212626
214 | 2021/11/24 10:56:07 | 6420.0015 | 6420.0015 | 1 | 1 | 0 | 0 | 0 | 0 | 0 | 4.175132 | 0 | 0 | 0 | 0 | 0 |  | 5.926928e-06 |  | 0 | 0 | [16 empty] | 25.49569 | 0.1321268
215 | 2021/11/24 10:56:37 | 6450.0017 | 6450.0017 | 1 | 1 | 0 | 0 | 0 | 0 | 0 | 4.174965 | 0 | 0 | 0 | 0 | 0 |  | 1.06675e-05 | [19 empty] | 25.46392 | 0.03550887
216 | 2021/11/24 10:57:07 | 6480.0013 | 6480.0013 | 1 | 1 | 0 | 0 | 0 | 0 | 0 | 4.174812 | 0 | 0 | 0 | 0 | 0 |  | -2.101875e-05 | [19 empty] | 25.24197 | -0.05922556
217 | 2021/11/24 10:57:37 | 6510.0019 | 6510.0019 | 1 | 1 | 0 | 0 | 0 | 0 | 0 | 4.175137 | 0 | 0 | 0 | 0 | 0 |  | -2.694933e-05 | [19 empty] | 25.38063 | 0.003275275
218 | 2021/11/24 10:58:07 | 6540.0003 | 6540.0003 | 1 | 1 | 0 | 0 | 0 | 0 | 0 | 4.174879 | 0 | 0 | 0 | 0 | 0 |  | 1.422345e-06 |  | 0 | 0 | [16 empty] | 25.57179 | 0.08004785
219 | 2021/11/24 10:58:37 | 6570.0012 | 6570.0012 | 1 | 1 | 0 | 0 | 0 | 0 | 0 | 4.175091 | 0 | 0 | 0 | 0 | 0 |  | 4.583339e-06 | [19 empty] | 25.50475 | -0.02655327
220 | 2021/11/24 10:59:07 | 6600.0015 | 6600.0015 | 1 | 1 | 0 | 0 | 0 | 0 | 0 | 4.174863 | 0 | 0 | 0 | 0 | 0 |  | -1.027241e-05 | [19 empty] | 25.51868 | -0.01846135
221 | 2021/11/24 10:59:37 | 6630.0011 | 6630.0011 | 1 | 1 | 0 | 0 | 0 | 0 | 0 | 4.17492 | 0 | 0 | 0 | 0 | 0 |  | 1.809749e-05 | [19 empty] | 25.62063 | 0.02236962
222 | 2021/11/24 11:00:07 | 6660.0006 | 6660.0006 | 1 | 1 | 0 | 0 | 0 | 0 | 0 | 4.175142 | 0 | 0 | 0 | 0 | 0 |  | -1.169513e-05 |  | 0 | 0 | [16 empty] | 25.60926 | 0.009056926
223 | 2021/11/24 11:00:37 | 6690.0012 | 6690.0012 | 1 | 1 | 0 | 0 | 0 | 0 | 0 | 4.174877 | 0 | 0 | 0 | 0 | 0 |  | 3.485236e-05 | [19 empty] | 25.30363 | -0.02662063
224 | 2021/11/24 11:01:07 | 6720.0013 | 6720.0013 | 1 | 1 | 0 | 0 | 0 | 0 | 0 | 4.17508 | 0 | 0 | 0 | 0 | 0 |  | -3.571843e-05 | [19 empty] | 25.67116 | 0.07785022
225 | 2021/11/24 11:01:37 | 6750.0019 | 6750.0019 | 1 | 1 | 0 | 0 | 0 | 0 | 0 | 4.175094 | 0 | 0 | 0 | 0 | 0 |  | -2.007137e-05 | [19 empty] | 25.26213 | -0.004435778
226 | 2021/11/24 11:02:07 | 6780.0015 | 6780.0015 | 1 | 1 | 0 | 0 | 0 | 0 | 0 | 4.174901 | 0 | 0 | 0 | 0 | 0 |  | -1.185464e-06 |  | 0 | 0 | [16 empty] | 25.58595 | 0.07892311
227 | 2021/11/24 11:02:37 | 6810.0006 | 6810.0006 | 1 | 1 | 0 | 0 | 0 | 0 | 0 | 4.174988 | 0 | 0 | 0 | 0 | 0 |  | -2.054719e-06 | [19 empty] | 25.46781 | -0.0891149
228 | 2021/11/24 11:03:07 | 6840.0017 | 6840.0017 | 1 | 1 | 0 | 0 | 0 | 0 | 0 | 4.174726 | 0 | 0 | 0 | 0 | 0 |  | 2.655396e-05 | [19 empty] | 25.36895 | -0.09140432
229 | 2021/11/24 11:03:37 | 6870.0012 | 6870.0012 | 1 | 1 | 0 | 0 | 0 | 0 | 0 | 4.175139 | 0 | 0 | 0 | 0 | 0 |  | -1.161716e-05 | [19 empty] | 25.70009 | 0.07128417
230 | 2021/11/24 11:04:07 | 6900.0024 | 6900.0024 | 1 | 1 | 0 | 0 | 0 | 0 | 0 | 4.174919 | 0 | 0 | 0 | 0 | 0 |  | 1.296011e-05 |  | 0 | 0 | [16 empty] | 25.56584 | 0.1176125
231 | 2021/11/24 11:04:37 | 6930.0002 | 6930.0002 | 1 | 1 | 0 | 0 | 0 | 0 | 0 | 4.174703 | 0 | 0 | 0 | 0 | 0 |  | 1.706899e-05 | [19 empty] | 25.62829 | -0.08092999
232 | 2021/11/24 11:05:07 | 6960.0007 | 6960.0007 | 1 | 1 | 0 | 0 | 0 | 0 | 0 | 4.174988 | 0 | 0 | 0 | 0 | 0 |  | -1.367031e-05 | [19 empty] | 25.33915 | -0.023247
233 | 2021/11/24 11:05:37 | 6990.0003 | 6990.0003 | 1 | 1 | 0 | 0 | 0 | 0 | 0 | 4.174716 | 0 | 0 | 0 | 0 | 0 |  | 6.400923e-06 | [19 empty] | 25.46358 | -0.07224262
234 | 2021/11/24 11:06:07 | 7020.0007 | 7020.0007 | 1 | 1 | 0 | 0 | 0 | 0 | 0 | 4.175061 | 0 | 0 | 0 | 0 | 0 |  | -2.892556e-05 |  | 0 | 0 | [16 empty] | 25.48604 | 0.08571446
235 | 2021/11/24 11:06:37 | 7050.0011 | 7050.0011 | 1 | 1 | 0 | 0 | 0 | 0 | 0 | 4.174902 | 0 | 0 | 0 | 0 | 0 |  | 3.777304e-05 | [19 empty] | 25.38717 | -0.0768435
236 | 2021/11/24 11:07:07 | 7080.0015 | 7080.0015 | 1 | 1 | 0 | 0 | 0 | 0 | 0 | 4.174827 | 0 | 0 | 0 | 0 | 0 |  | -3.239946e-05 | [19 empty] | 25.5434 | 0.1049882
237 | 2021/11/24 11:07:37 | 7110.0024 | 7110.0024 | 1 | 1 | 0 | 0 | 0 | 0 | 0 | 4.175065 | 0 | 0 | 0 | 0 | 0 |  | -1.651583e-05 | [19 empty] | 25.60077 | -0.04864573
238 | 2021/11/24 11:08:07 | 7140.0003 | 7140.0003 | 1 | 1 | 0 | 0 | 0 | 0 | 0 | 4.174901 | 0 | 0 | 0 | 0 | 0 |  | 1.256405e-05 |  | 0 | 0 | [16 empty] | 25.5372 | -0.09284973
239 | 2021/11/24 11:08:37 | 7170.0015 | 7170.0015 | 1 | 1 | 0 | 0 | 0 | 0 | 0 | 4.174995 | 0 | 0 | 0 | 0 | 0 |  | -3.342981e-05 | [19 empty] | 25.27498 | -0.02202034
240 | 2021/11/24 11:09:07 | 7200.0005 | 7200.0005 | 1 | 1 | 0 | 0 | 0 | 0 | 0 | 4.174881 | 0 | 0 | 0 | 0 | 0 |  | 2.836811e-05 | [19 empty] | 25.47441 | -0.09774506
241 | 2021/11/24 11:09:07 | 7200.0019 | 7200.0019 | 1 | 1 | 0 | 0 | 0 | 0 | 0 | 4.174881 | 0 | 0 | 0 | 0 | 0 |  | 2.836811e-05 | 0 | 0 | 0 | [16 empty] | 25.47441 | -0.09774506
242 | 2021/11/24 11:09:12 | 7205.0459 | 5.0016 | 1 | 2 | 0 | 0 | 0 | 0 | 0.904965 | 4.199828 | 3.800697 | 0.001299902 | 2.823723e-08 | 0.005459003 | 1.178906e-07 |  | 0.04383871 |  | 0.004417553 | 293.7323 | [16 empty] | 25.60623 | 0.09188652
243 | 2021/11/24 11:09:17 | 7210.0444 | 10.0001 | 1 | 2 | 0 | 0 | 0 | 0 | 0.7450415 | 4.200076 | 3.129231 | 0.002382635 | 2.823723e-08 | 0.01000649 | 1.178906e-07 | [21 empty] | 25.31278 | -0.08061111
244 | 2021/11/24 11:09:22 | 7215.0452 | 15.0009 | 1 | 2 | 0 | 0 | 0 | 0 | 0.6474025 | 4.199946 | 2.719056 | 0.003314443 | 2.823723e-08 | 0.01392008 | 1.178906e-07 |  | -5.389732e-05 | [19 empty] | 25.58465 | -0.0772506
245 | 2021/11/24 11:09:27 | 7220.0456 | 20.0013 | 1 | 2 | 0 | 0 | 0 | 0 | 0.5806835 | 4.200038 | 2.438893 | 0.004143902 | 2.823723e-08 | 0.01740381 | 1.178906e-07 | [21 empty] | 25.32842 | -0.01100659
246 | 2021/11/24 11:09:32 | 7225.0456 | 25.0013 | 1 | 2 | 0 | 0 | 0 | 0 | 0.528125 | 4.199975 | 2.218112 | 0.004895717 | 2.823723e-08 | 0.02056144 | 1.178906e-07 |  | 4.599182e-05 | [19 empty] | 25.53378 | 0.07075369
247 | 2021/11/24 11:09:37 | 7230.0448 | 30.0005 | 1 | 2 | 0 | 0 | 0 | 0 | 0.4895043 | 4.199988 | 2.055912 | 0.005588249 | 2.823723e-08 | 0.02347007 | 1.178906e-07 | [21 empty] | 25.54205 | 0.08219957
248 | 2021/11/24 11:09:42 | 7235.0449 | 35.0006 | 1 | 2 | 0 | 0 | 0 | 0 | 0.4542084 | 4.199988 | 1.90767 | 0.006231888 | 2.823723e-08 | 0.02617336 | 1.178906e-07 | [21 empty] | 25.29486 | -0.09791613
249 | 2021/11/24 11:09:47 | 7240.0464 | 40.0021 | 1 | 2 | 0 | 0 | 0 | 0 | 0.4263868 | 4.199987 | 1.790819 | 0.006835039 | 2.823723e-08 | 0.02870659 | 1.178906e-07 |  | 1.58839e-05 | [19 empty] | 25.64737 | 0.117349
250 | 2021/11/24 11:09:52 | 7245.0456 | 45.0013 | 1 | 2 | 0 | 0 | 0 | 0 | 0.4023095 | 4.199987 | 1.689695 | 0.007402629 | 2.823723e-08 | 0.03109047 | 1.178906e-07 | [21 empty] | 25.54742 | 0.08636236
251 | 2021/11/24 11:09:57 | 7250.0465 | 50.0022 | 1 | 2 | 0 | 0 | 0 | 0 | 0.3802509 | 4.20014 | 1.597107 | 0.007938901 | 2.823723e-08 | 0.03334282 | 1.178906e-07 |  | -1.193278e-05 | [19 empty] | 25.2699 | -0.1047397
252 | 2021/11/24 11:10:02 | 7255.0466 | 55.0023 | 1 | 2 | 0 | 0 | 0 | 0 | 0.3612462 | 4.200085 | 1.517265 | 0.00844704 | 2.823723e-08 | 0.035477 | 1.178906e-07 | [21 empty] | 25.67208 | 0.1094317
253 | 2021/11/24 11:10:07 | 7260.0469 | 60.0026 | 1 | 2 | 0 | 0 | 0 | 0 | 0.3448329 | 4.199837 | 1.448242 | 0.008930903 | 2.823723e-08 | 0.03750923 | 1.178906e-07 | [21 empty] | 25.61725 | 0.09327352
254 | 2021/11/24 11:10:12 | 7265.0452 | 65.0009 | 1 | 2 | 0 | 0 | 0 | 0 | 0.3278887 | 4.199931 | 1.37711 | 0.00939152 | 2.823723e-08 | 0.03944382 | 1.178906e-07 |  | 2.125598e-05 | [19 empty] | 25.37671 | -0.08733749
255 | 2021/11/24 11:10:17 | 7270.0451 | 70.0008 | 1 | 2 | 0 | 0 | 0 | 0 | 0.3135031 | 4.200083 | 1.316739 | 0.009830916 | 2.823723e-08 | 0.04128928 | 1.178906e-07 | [21 empty] | 25.61103 | 0.09338617
256 | 2021/11/24 11:10:22 | 7275.0453 | 75.001 | 1 | 2 | 0 | 0 | 0 | 0 | 0.2983239 | 4.200005 | 1.252962 | 0.01024998 | 2.823723e-08 | 0.04304933 | 1.178906e-07 |  | 1.058997e-05 | [19 empty] | 25.69025 | 0.07481992
257 | 2021/11/24 11:10:27 | 7280.0446 | 80.0003 | 1 | 2 | 0 | 0 | 0 | 0 | 0.2875286 | 4.199902 | 1.207592 | 0.01065369 | 2.823723e-08 | 0.04474493 | 1.178906e-07 | [21 empty] | 25.3435 | -0.04882395
258 | 2021/11/24 11:10:32 | 7285.0461 | 85.0018 | 1 | 2 | 0 | 0 | 0 | 0 | 0.2753837 | 4.199999 | 1.156611 | 0.01103993 | 2.823723e-08 | 0.04636714 | 1.178906e-07 |  | 1.26438e-05 | [19 empty] | 25.44036 | 0.0303483
259 | 2021/11/24 11:10:37 | 7290.0445 | 90.0002 | 1 | 2 | 0 | 0 | 0 | 0 | 0.2648453 | 4.199988 | 1.112347 | 0.01141002 | 2.823723e-08 | 0.0479215 | 1.178906e-07 | [21 empty] | 25.72208 | -0.004072785
260 | 2021/11/24 11:10:42 | 7295.0462 | 95.0019 | 1 | 2 | 0 | 0 | 0 | 0 | 0.2551001 | 4.199988 | 1.071417 | 0.01176836 | 2.823723e-08 | 0.04942654 | 1.178906e-07 | [21 empty] | 25.44176 | -0.01385331
261 | 2021/11/24 11:10:47 | 7300.0463 | 100.002 | 1 | 2 | 0 | 0 | 0 | 0 | 0.244926 | 4.200061 | 1.028704 | 0.01211141 | 2.823723e-08 | 0.05086735 | 1.178906e-07 |  | -1.185278e-05 | [19 empty] | 25.50284 | 0.03772736
262 | 2021/11/24 11:10:52 | 7305.0462 | 105.0019 | 1 | 2 | 0 | 0 | 0 | 0 | 0.23461 | 4.200086 | 0.9853822 | 0.01244095 | 2.823723e-08 | 0.05225142 | 1.178906e-07 | [21 empty] | 25.73938 | 0.02627492
263 | 2021/11/24 11:10:57 | 7310.0447 | 110.0004 | 1 | 2 | 0 | 0 | 0 | 0 | 0.2272739 | 4.200075 | 0.9545674 | 0.0127593 | 2.823723e-08 | 0.0535885 | 1.178906e-07 |  | -3.635363e-06 | [19 empty] | 25.47443 | 0.01499593
264 | 2021/11/24 11:11:02 | 7315.0457 | 115.0014 | 1 | 2 | 0 | 0 | 0 | 0 | 0.2195685 | 4.199934 | 0.9221732 | 0.01306666 | 2.823723e-08 | 0.05487942 | 1.178906e-07 | [21 empty] | 25.3364 | -0.08645058
265 | 2021/11/24 11:11:07 | 7320.0448 | 120.0005 | 1 | 2 | 0 | 0 | 0 | 0 | 0.2116414 | 4.199988 | 0.8888913 | 0.01336233 | 2.823723e-08 | 0.0561212 | 1.178906e-07 | [21 empty] | 25.49772 | -0.1002753
266 | 2021/11/24 11:11:12 | 7325.0467 | 125.0024 | 1 | 2 | 0 | 0 | 0 | 0 | 0.2033869 | 4.200264 | 0.8542787 | 0.01364809 | 2.823723e-08 | 0.05732141 | 1.178906e-07 |  | 2.678772e-05 |  | 0 | 0 | [16 empty] | 25.6457 | 0.02894044
267 | 2021/11/24 11:11:17 | 7330.046 | 130.0017 | 1 | 2 | 0 | 0 | 0 | 0 | 0.1968526 | 4.199998 | 0.8267805 | 0.01392459 | 2.823723e-08 | 0.0584827 | 1.178906e-07 | [21 empty] | 25.71355 | 0.05545855
268 | 2021/11/24 11:11:22 | 7335.0451 | 135.0008 | 1 | 2 | 0 | 0 | 0 | 0 | 0.1904013 | 4.199893 | 0.7996651 | 0.01419166 | 2.823723e-08 | 0.05960441 | 1.178906e-07 |  | 7.665811e-06 | [19 empty] | 25.52075 | 0.1081741
269 | 2021/11/24 11:11:27 | 7340.0468 | 140.0025 | 1 | 2 | 0 | 0 | 0 | 0 | 0.1832129 | 4.199968 | 0.7694883 | 0.01444869 | 2.823723e-08 | 0.06068395 | 1.178906e-07 | [21 empty] | 25.36308 | -0.09905398
270 | 2021/11/24 11:11:32 | 7345.0453 | 145.001 | 1 | 2 | 0 | 0 | 0 | 0 | 0.1773188 | 4.199855 | 0.7447132 | 0.01469736 | 2.823723e-08 | 0.06172834 | 1.178906e-07 | [21 empty] | 25.496 | 0.03370583
271 | 2021/11/24 11:11:37 | 7350.0445 | 150.0002 | 1 | 2 | 0 | 0 | 0 | 0 | 0.1721837 | 4.19997 | 0.7231664 | 0.01493905 | 2.823723e-08 | 0.06274346 | 1.178906e-07 |  | -4.66213e-06 | [19 empty] | 25.58634 | -0.09683728
272 | 2021/11/24 11:11:42 | 7355.0455 | 155.0012 | 1 | 2 | 0 | 0 | 0 | 0 | 0.1672103 | 4.199961 | 0.7022767 | 0.01517187 | 2.823723e-08 | 0.06372128 | 1.178906e-07 | [21 empty] | 25.74647 | 0.09050965
273 | 2021/11/24 11:11:47 | 7360.0453 | 160.001 | 1 | 2 | 0 | 0 | 0 | 0 | 0.1603116 | 4.200024 | 0.6733126 | 0.01539625 | 2.823723e-08 | 0.06466369 | 1.178906e-07 |  | 1.00366e-05 | [19 empty] | 25.57641 | -0.05029857
274 | 2021/11/24 11:11:52 | 7365.0455 | 165.0012 | 1 | 2 | 0 | 0 | 0 | 0 | 0.1573105 | 4.19996 | 0.6606978 | 0.01561549 | 2.823723e-08 | 0.06558451 | 1.178906e-07 | [21 empty] | 25.37729 | 0.05438149
275 | 2021/11/24 11:11:57 | 7370.0454 | 170.0011 | 1 | 2 | 0 | 0 | 0 | 0 | 0.151443 | 4.19993 | 0.63605 | 0.01582745 | 2.823723e-08 | 0.06647473 | 1.178906e-07 |  | 7.269823e-06 | [19 empty] | 25.35911 | -0.1363933
276 | 2021/11/24 11:12:02 | 7375.0454 | 175.0011 | 1 | 2 | 0 | 0 | 0 | 0 | 0.1454822 | 4.200005 | 0.611026 | 0.01603218 | 2.823723e-08 | 0.06733456 | 1.178906e-07 | [21 empty] | 25.59824 | 0.09158969
277 | 2021/11/24 11:12:07 | 7380.0463 | 180.002 | 1 | 2 | 0 | 0 | 0 | 0 | 0.1406215 | 4.199954 | 0.5906038 | 0.01623027 | 2.823723e-08 | 0.06816656 | 1.178906e-07 | [21 empty] | 25.76009 | -0.01883149
278 | 2021/11/24 11:12:12 | 7385.0464 | 185.0021 | 1 | 2 | 0 | 0 | 0 | 0 | 0.1377842 | 4.200025 | 0.5786971 | 0.01642343 | 2.823723e-08 | 0.06897783 | 1.178906e-07 |  | 2.117994e-05 | [19 empty] | 25.64056 | -0.0905323
279 | 2021/11/24 11:12:17 | 7390.0466 | 190.0023 | 1 | 2 | 0 | 0 | 0 | 0 | 0.1336142 | 4.199975 | 0.5611763 | 0.01661036 | 2.823723e-08 | 0.06976292 | 1.178906e-07 | [21 empty] | 25.25293 | 0.09189606
280 | 2021/11/24 11:12:22 | 7395.0457 | 195.0014 | 1 | 2 | 0 | 0 | 0 | 0 | 0.1307129 | 4.199988 | 0.5489926 | 0.01679224 | 2.823723e-08 | 0.07052682 | 1.178906e-07 |  | 1.517168e-05 | [19 empty] | 25.47958 | -0.1215845
281 | 2021/11/24 11:12:27 | 7400.0449 | 200.0006 | 1 | 2 | 0 | 0 | 0 | 0 | 0.1271017 | 4.200137 | 0.5338446 | 0.01696951 | 2.823723e-08 | 0.07127136 | 1.178906e-07 | [21 empty] | 25.73088 | -0.08467734
282 | 2021/11/24 11:12:32 | 7405.0458 | 205.0015 | 1 | 2 | 0 | 0 | 0 | 0 | 0.1213833 | 4.2001 | 0.509822 | 0.01714076 | 2.823723e-08 | 0.07199063 | 1.178906e-07 | [21 empty] | 25.60996 | 0.02662182
283 | 2021/11/24 11:12:37 | 7410.045 | 210.0007 | 1 | 2 | 0 | 0 | 0 | 0 | 0.1182583 | 4.199902 | 0.4966733 | 0.01730783 | 2.823723e-08 | 0.0726923 | 1.178906e-07 |  | -2.686963e-06 | [19 empty] | 25.73117 | 0.08669257
284 | 2021/11/24 11:12:42 | 7415.0467 | 215.0024 | 1 | 2 | 0 | 0 | 0 | 0 | 0.1151307 | 4.200165 | 0.4835679 | 0.01746933 | 2.823723e-08 | 0.07337061 | 1.178906e-07 | [21 empty] | 25.65111 | 0.07545948
285 | 2021/11/24 11:12:47 | 7420.0467 | 220.0024 | 1 | 2 | 0 | 0 | 0 | 0 | 0.1112836 | 4.200178 | 0.4674109 | 0.01762604 | 2.823723e-08 | 0.07402879 | 1.178906e-07 |  | -3.714147e-06 | [19 empty] | 25.42877 | 0.006384254
286 | 2021/11/24 11:12:52 | 7425.0451 | 225.0008 | 1 | 2 | 0 | 0 | 0 | 0 | 0.1101558 | 4.20007 | 0.4626621 | 0.0177783 | 2.823723e-08 | 0.0746683 | 1.178906e-07 | [21 empty] | 25.4401 | -0.08501828
287 | 2021/11/24 11:12:57 | 7430.0469 | 230.0026 | 1 | 2 | 0 | 0 | 0 | 0 | 0.1063644 | 4.199843 | 0.4467138 | 0.01792637 | 2.823723e-08 | 0.07529018 | 1.178906e-07 |  | 2.583926e-05 | [19 empty] | 25.34442 | 0.03512502
288 | 2021/11/24 11:13:02 | 7435.0446 | 235.0003 | 1 | 2 | 0 | 0 | 0 | 0 | 0.1023948 | 4.199941 | 0.4300521 | 0.01806992 | 2.823723e-08 | 0.07589309 | 1.178906e-07 | [21 empty] | 25.44128 | -0.02937615
289 | 2021/11/24 11:13:07 | 7440.046 | 240.0017 | 1 | 2 | 0 | 0 | 0 | 0 | 0.09984938 | 4.200036 | 0.419371 | 0.01820908 | 2.823723e-08 | 0.07647759 | 1.178906e-07 | [21 empty] | 25.61135 | -0.04107594
290 | 2021/11/24 11:13:12 | 7445.0449 | 245.0006 | 1 | 2 | 0 | 0 | 0 | 0 | 0.09679451 | 4.19993 | 0.4065302 | 0.01834433 | 2.823723e-08 | 0.07704562 | 1.178906e-07 |  | 1.461963e-05 |  | 0 | 0 | [16 empty] | 25.61683 | 0.0630331
291 | 2021/11/24 11:13:17 | 7450.0456 | 250.0013 | 1 | 2 | 0 | 0 | 0 | 0 | 0.09385784 | 4.199925 | 0.3941959 | 0.01847605 | 2.823723e-08 | 0.07759885 | 1.178906e-07 | [21 empty] | 25.71643 | 0.1197135
292 | 2021/11/24 11:13:22 | 7455.0456 | 255.0013 | 1 | 2 | 0 | 0 | 0 | 0 | 0.09238783 | 4.199989 | 0.3880279 | 0.01860437 | 2.823723e-08 | 0.07813776 | 1.178906e-07 |  | 1.817531e-06 | [19 empty] | 25.76096 | 0.07612407
293 | 2021/11/24 11:13:27 | 7460.0465 | 260.0022 | 1 | 2 | 0 | 0 | 0 | 0 | 0.08922173 | 4.199995 | 0.3747308 | 0.01872929 | 2.823723e-08 | 0.07866245 | 1.178906e-07 | [21 empty] | 25.65457 | -0.01819313
294 | 2021/11/24 11:13:32 | 7465.0448 | 265.0005 | 1 | 2 | 0 | 0 | 0 | 0 | 0.08669825 | 4.200043 | 0.3641364 | 0.01885149 | 2.823723e-08 | 0.07917567 | 1.178906e-07 | [21 empty] | 25.60996 | 0.01740396
295 | 2021/11/24 11:13:37 | 7470.046 | 270.0017 | 1 | 2 | 0 | 0 | 0 | 0 | 0.08516686 | 4.199921 | 0.3576941 | 0.01897008 | 2.823723e-08 | 0.07967377 | 1.178906e-07 |  | 1.201191e-05 | [19 empty] | 25.48021 | 0.04784942
296 | 2021/11/24 11:13:42 | 7475.0468 | 275.0025 | 1 | 2 | 0 | 0 | 0 | 0 | 0.08189074 | 4.200026 | 0.3439432 | 0.01908425 | 2.823723e-08 | 0.08015327 | 1.178906e-07 | [21 empty] | 25.43583 | -0.0733006
297 | 2021/11/24 11:13:47 | 7480.0453 | 280.001 | 1 | 2 | 0 | 0 | 0 | 0 | 0.0803617 | 4.200067 | 0.3375245 | 0.01919672 | 2.823723e-08 | 0.08062564 | 1.178906e-07 |  | 3.651139e-05 | [19 empty] | 25.44293 | -0.0956589
298 | 2021/11/24 11:13:52 | 7485.0459 | 285.0016 | 1 | 2 | 0 | 0 | 0 | 0 | 0.07609946 | 4.199907 | 0.3196107 | 0.0193051 | 2.823723e-08 | 0.08108084 | 1.178906e-07 | [21 empty] | 25.56853 | -0.04080355
299 | 2021/11/24 11:13:57 | 7490.045 | 290.0007 | 1 | 2 | 0 | 0 | 0 | 0 | 0.07714716 | 4.199872 | 0.3240082 | 0.01941158 | 2.823723e-08 | 0.08152807 | 1.178906e-07 | [21 empty] | 25.70566 | 0.07712126
300 | 2021/11/24 11:14:02 | 7495.0462 | 295.0019 | 1 | 2 | 0 | 0 | 0 | 0 | 0.07255641 | 4.200089 | 0.3047434 | 0.01951458 | 2.823723e-08 | 0.08196066 | 1.178906e-07 |  | 1.469769e-05 | [19 empty] | 25.68546 | 0.05546212
301 | 2021/11/24 11:14:07 | 7500.0452 | 300.0009 | 1 | 2 | 0 | 0 | 0 | 0 | 0.06994301 | 4.200066 | 0.2937653 | 0.01961299 | 2.823723e-08 | 0.08237398 | 1.178906e-07 | [21 empty] | 25.4163 | 0.01216829
302 | 2021/11/24 11:14:12 | 7505.0453 | 305.001 | 1 | 2 | 0 | 0 | 0 | 0 | 0.06887482 | 4.199886 | 0.2892664 | 0.0197085 | 2.823723e-08 | 0.08277514 | 1.178906e-07 |  | -8.377072e-06 | [19 empty] | 25.41482 | -0.06237864
303 | 2021/11/24 11:14:17 | 7510.0446 | 310.0003 | 1 | 2 | 0 | 0 | 0 | 0 | 0.0665028 | 4.199881 | 0.2793038 | 0.01980168 | 2.823723e-08 | 0.08316647 | 1.178906e-07 | [21 empty] | 25.40889 | -0.09388626
304 | 2021/11/24 11:14:22 | 7515.0457 | 315.0014 | 1 | 2 | 0 | 0 | 0 | 0 | 0.06511142 | 4.200006 | 0.2734684 | 0.0198941 | 2.823723e-08 | 0.08355465 | 1.178906e-07 |  | -9.561159e-06 | [19 empty] | 25.61565 | -0.04231691
305 | 2021/11/24 11:14:27 | 7520.0471 | 320.0028 | 1 | 2 | 0 | 0 | 0 | 0 | 0.06291694 | 4.200089 | 0.2642567 | 0.01998336 | 2.823723e-08 | 0.08392953 | 1.178906e-07 | [21 empty] | 25.73577 | 0.08413255
306 | 2021/11/24 11:14:32 | 7525.0454 | 325.0011 | 1 | 2 | 0 | 0 | 0 | 0 | 0.06233429 | 4.200011 | 0.2618047 | 0.02007009 | 2.823723e-08 | 0.08429378 | 1.178906e-07 | [21 empty] | 25.69404 | 0.0778234
307 | 2021/11/24 11:14:37 | 7530.0449 | 330.0006 | 1 | 2 | 0 | 0 | 0 | 0 | 0.06140295 | 4.200008 | 0.2578929 | 0.02015485 | 2.823723e-08 | 0.08464982 | 1.178906e-07 |  | 1.264411e-05 | [19 empty] | 25.50688 | 0.03994584
308 | 2021/11/24 11:14:42 | 7535.045 | 335.0007 | 1 | 2 | 0 | 0 | 0 | 0 | 0.06012018 | 4.200042 | 0.2525073 | 0.02023797 | 2.823723e-08 | 0.08499889 | 1.178906e-07 | [21 empty] | 25.37283 | -0.05652845
309 | 2021/11/24 11:14:47 | 7540.0466 | 340.0023 | 1 | 2 | 0 | 0 | 0 | 0 | 0.05687986 | 4.200107 | 0.2389015 | 0.02031859 | 2.823723e-08 | 0.08533752 | 1.178906e-07 |  | -3.79336e-06 | [19 empty] | 25.40188 | -0.0993526
310 | 2021/11/24 11:14:52 | 7545.0465 | 345.0022 | 1 | 2 | 0 | 0 | 0 | 0 | 0.05585464 | 4.200084 | 0.2345942 | 0.02039655 | 2.823723e-08 | 0.08566493 | 1.178906e-07 | [21 empty] | 25.70738 | -0.02162516
311 | 2021/11/24 11:14:57 | 7550.0466 | 350.0023 | 1 | 2 | 0 | 0 | 0 | 0 | 0.05300366 | 4.20004 | 0.2226175 | 0.02047244 | 2.823723e-08 | 0.08598368 | 1.178906e-07 | [21 empty] | 25.62596 | -0.006487966
312 | 2021/11/24 11:15:02 | 7555.045 | 355.0007 | 1 | 2 | 0 | 0 | 0 | 0 | 0.05300306 | 4.199978 | 0.2226117 | 0.02054549 | 2.823723e-08 | 0.08629048 | 1.178906e-07 |  | -2.457475e-05 | [19 empty] | 25.4163 | -0.09042501
313 | 2021/11/24 11:15:07 | 7560.0466 | 360.0023 | 1 | 2 | 0 | 0 | 0 | 0 | 0.05244869 | 4.199929 | 0.2202808 | 0.02061832 | 2.823723e-08 | 0.08659637 | 1.178906e-07 | [21 empty] | 25.36012 | -0.06941617
314 | 2021/11/24 11:15:12 | 7565.0453 | 365.001 | 1 | 2 | 0 | 0 | 0 | 0 | 0.05155006 | 4.199815 | 0.2165007 | 0.02069035 | 2.823723e-08 | 0.0868989 | 1.178906e-07 |  | 1.628051e-05 |  | 0 | 0 | [16 empty] | 25.57797 | 0.07436275
315 | 2021/11/24 11:15:12 | 7565.6545 | 365.6102 | 1 | 2 | 0 | 0 | 0 | 0 | 0.04998972 | 4.199955 | 0.2099546 | 0.02069849 | 2.823723e-08 | 0.08693308 | 1.178906e-07 |  | 1.628051e-05 | 0 | 0 | 0 | [16 empty] | 25.33652 | -0.1033884
316 | 2021/11/24 11:15:12 | 7565.6617 | 0.0016 | 1 | 3 | 0 | 0 | 0 | 0 | 0.04406738 | 4.19994 | 0.1850804 | 1.224094e-08 | 0 | 0.08693343 | 1.178906e-07 |  | 1.628051e-05 | 0 | 0 | 0 | [16 empty] | 25.33653 | -0.1033809
317 | 2021/11/24 11:15:43 | 7595.7047 | 30.002 | 1 | 4 | 0 | 0 | 0 | 0 | 0 | 4.197301 | 0 | 4.284328e-08 | 0 | 0.08693356 | 1.178906e-07 |  | -1.161572e-05 | [19 empty] | 25.36291 | -0.07225096
318 | 2021/11/24 11:16:13 | 7625.7035 | 60.0008 | 1 | 4 | 0 | 0 | 0 | 0 | 0 | 4.19683 | 0 | 4.284328e-08 | 0 | 0.08693356 | 1.178906e-07 |  | -2.149606e-05 | [19 empty] | 25.21263 | -0.1019281
319 | 2021/11/24 11:16:43 | 7655.7029 | 90.0002 | 1 | 4 | 0 | 0 | 0 | 0 | 0 | 4.196923 | 0 | 4.284328e-08 | 0 | 0.08693356 | 1.178906e-07 |  | 2.370889e-07 | [19 empty] | 25.32172 | -0.1043856
320 | 2021/11/24 11:17:13 | 7685.7047 | 120.002 | 1 | 4 | 0 | 0 | 0 | 0 | 0 | 4.196323 | 0 | 4.284328e-08 | 0 | 0.08693356 | 1.178906e-07 |  | -1.327577e-05 | [19 empty] | 25.60582 | 0.07651687
321 | 2021/11/24 11:17:43 | 7715.7042 | 150.0015 | 1 | 4 | 0 | 0 | 0 | 0 | 0 | 4.196424 | 0 | 4.284328e-08 | 0 | 0.08693356 | 1.178906e-07 |  | -1.327687e-05 |  | 0 | 0 | [16 empty] | 25.41951 | -0.01004457
322 | 2021/11/24 11:18:13 | 7745.7033 | 180.0006 | 1 | 4 | 0 | 0 | 0 | 0 | 0 | 4.195988 | 0 | 4.284328e-08 | 0 | 0.08693356 | 1.178906e-07 |  | 1.738551e-06 | [19 empty] | 25.31209 | -0.1115865
323 | 2021/11/24 11:18:43 | 7775.7042 | 210.0015 | 1 | 4 | 0 | 0 | 0 | 0 | 0 | 4.196318 | 0 | 4.284328e-08 | 0 | 0.08693356 | 1.178906e-07 |  | -2.323491e-05 | [19 empty] | 25.36868 | -0.1010972
324 | 2021/11/24 11:19:13 | 7805.7046 | 240.0019 | 1 | 4 | 0 | 0 | 0 | 0 | 0 | 4.195889 | 0 | 4.284328e-08 | 0 | 0.08693356 | 1.178906e-07 |  | 1.335413e-05 | [19 empty] | 25.35254 | -0.1141423
325 | 2021/11/24 11:19:43 | 7835.704 | 270.0013 | 1 | 4 | 0 | 0 | 0 | 0 | 0 | 4.195829 | 0 | 4.284328e-08 | 0 | 0.08693356 | 1.178906e-07 |  | -2.742101e-05 |  | 0 | 0 | [16 empty] | 25.70044 | 0.1141363
326 | 2021/11/24 11:20:13 | 7865.7034 | 300.0007 | 1 | 4 | 0 | 0 | 0 | 0 | 0 | 4.195879 | 0 | 4.284328e-08 | 0 | 0.08693356 | 1.178906e-07 |  | -1.809614e-05 | [19 empty] | 25.35601 | -0.1045501
327 | 2021/11/24 11:20:43 | 7895.703 | 330.0003 | 1 | 4 | 0 | 0 | 0 | 0 | 0 | 4.195687 | 0 | 4.284328e-08 | 0 | 0.08693356 | 1.178906e-07 |  | 4.109507e-06 | [19 empty] | 25.4904 | 0.0364846
328 | 2021/11/24 11:21:13 | 7925.7042 | 360.0015 | 1 | 4 | 0 | 0 | 0 | 0 | 0 | 4.195785 | 0 | 4.284328e-08 | 0 | 0.08693356 | 1.178906e-07 |  | -1.130049e-05 | [19 empty] | 25.6069 | 0.1083088
329 | 2021/11/24 11:21:43 | 7955.7037 | 390.001 | 1 | 4 | 0 | 0 | 0 | 0 | 0 | 4.19551 | 0 | 4.284328e-08 | 0 | 0.08693356 | 1.178906e-07 |  | 7.823415e-06 |  | 0 | 0 | [16 empty] | 25.37848 | -0.036484
330 | 2021/11/24 11:22:13 | 7985.7051 | 420.0024 | 1 | 4 | 0 | 0 | 0 | 0 | 0 | 4.195641 | 0 | 4.284328e-08 | 0 | 0.08693356 | 1.178906e-07 |  | -8.535342e-06 | [19 empty] | 25.60292 | 0.10144
331 | 2021/11/24 11:22:43 | 8015.7042 | 450.0015 | 1 | 4 | 0 | 0 | 0 | 0 | 0 | 4.195683 | 0 | 4.284328e-08 | 0 | 0.08693356 | 1.178906e-07 |  | 3.161186e-07 | [19 empty] | 25.49642 | -0.04020452
332 | 2021/11/24 11:23:13 | 8045.7034 | 480.0007 | 1 | 4 | 0 | 0 | 0 | 0 | 0 | 4.195537 | 0 | 4.284328e-08 | 0 | 0.08693356 | 1.178906e-07 |  | -2.054634e-06 | [19 empty] | 25.59356 | -0.01341939
333 | 2021/11/24 11:23:43 | 8075.7037 | 510.001 | 1 | 4 | 0 | 0 | 0 | 0 | 0 | 4.195588 | 0 | 4.284328e-08 | 0 | 0.08693356 | 1.178906e-07 |  | -3.871971e-05 |  | 0 | 0 | [16 empty] | 25.47718 | -0.07814527
334 | 2021/11/24 11:24:13 | 8105.7055 | 540.0028 | 1 | 4 | 0 | 0 | 0 | 0 | 0 | 4.195213 | 0 | 4.284328e-08 | 0 | 0.08693356 | 1.178906e-07 |  | 4.346306e-06 | [19 empty] | 25.34515 | -0.1246816
335 | 2021/11/24 11:24:43 | 8135.7036 | 570.0009 | 1 | 4 | 0 | 0 | 0 | 0 | 0 | 4.195264 | 0 | 4.284328e-08 | 0 | 0.08693356 | 1.178906e-07 |  | -6.874667e-06 | [19 empty] | 25.70276 | 0.104382
336 | 2021/11/24 11:25:13 | 8165.7036 | 600.0009 | 1 | 4 | 0 | 0 | 0 | 0 | 0 | 4.195441 | 0 | 4.284328e-08 | 0 | 0.08693356 | 1.178906e-07 |  | -8.693332e-07 | [19 empty] | 25.31309 | -0.1417887
337 | 2021/11/24 11:25:43 | 8195.704 | 630.0013 | 1 | 4 | 0 | 0 | 0 | 0 | 0 | 4.19519 | 0 | 4.284328e-08 | 0 | 0.08693356 | 1.178906e-07 |  | -1.066829e-05 |  | 0 | 0 | [16 empty] | 25.66642 | 0.09606838
338 | 2021/11/24 11:26:13 | 8225.704 | 660.0013 | 1 | 4 | 0 | 0 | 0 | 0 | 0 | 4.195205 | 0 | 4.284328e-08 | 0 | 0.08693356 | 1.178906e-07 |  | 1.430448e-05 | [19 empty] | 25.27046 | -0.09926975
339 | 2021/11/24 11:26:43 | 8255.703 | 690.0003 | 1 | 4 | 0 | 0 | 0 | 0 | 0 | 4.195167 | 0 | 4.284328e-08 | 0 | 0.08693356 | 1.178906e-07 |  | 1.596372e-05 | [19 empty] | 25.27444 | -0.03847778
340 | 2021/11/24 11:27:13 | 8285.7028 | 720.0001 | 1 | 4 | 0 | 0 | 0 | 0 | 0 | 4.195123 | 0 | 4.284328e-08 | 0 | 0.08693356 | 1.178906e-07 |  | -1.280174e-05 | [19 empty] | 25.67316 | 0.06993771
341 | 2021/11/24 11:27:43 | 8315.7032 | 750.0005 | 1 | 4 | 0 | 0 | 0 | 0 | 0 | 4.195191 | 0 | 4.284328e-08 | 0 | 0.08693356 | 1.178906e-07 |  | -1.185366e-06 |  | 0 | 0 | [16 empty] | 25.25346 | -0.09186208
342 | 2021/11/24 11:28:13 | 8345.7036 | 780.0009 | 1 | 4 | 0 | 0 | 0 | 0 | 0 | 4.195103 | 0 | 4.284328e-08 | 0 | 0.08693356 | 1.178906e-07 |  | 1.074687e-05 | [19 empty] | 25.20044 | -0.07270157
343 | 2021/11/24 11:28:43 | 8375.7052 | 810.0025 | 1 | 4 | 0 | 0 | 0 | 0 | 0 | 4.195187 | 0 | 4.284328e-08 | 0 | 0.08693356 | 1.178906e-07 |  | 3.461297e-05 | [19 empty] | 25.28224 | -0.03539383
344 | 2021/11/24 11:29:13 | 8405.705 | 840.0023 | 1 | 4 | 0 | 0 | 0 | 0 | 0 | 4.195326 | 0 | 4.284328e-08 | 0 | 0.08693356 | 1.178906e-07 |  | -1.643571e-05 | [19 empty] | 25.4908 | 0.04605174
345 | 2021/11/24 11:29:43 | 8435.7045 | 870.0018 | 1 | 4 | 0 | 0 | 0 | 0 | 0 | 4.195347 | 0 | 4.284328e-08 | 0 | 0.08693356 | 1.178906e-07 |  | 3.121671e-05 |  | 0 | 0 | [16 empty] | 25.38339 | -0.04304171
346 | 2021/11/24 11:30:13 | 8465.7046 | 900.0019 | 1 | 4 | 0 | 0 | 0 | 0 | 0 | 4.195094 | 0 | 4.284328e-08 | 0 | 0.08693356 | 1.178906e-07 |  | 4.196509e-05 | [19 empty] | 25.55832 | 0.04908025
347 | 2021/11/24 11:30:43 | 8495.704 | 930.0013 | 1 | 4 | 0 | 0 | 0 | 0 | 0 | 4.194991 | 0 | 4.284328e-08 | 0 | 0.08693356 | 1.178906e-07 |  | 2.228414e-05 | [19 empty] | 25.64577 | 0.09537935
348 | 2021/11/24 11:31:13 | 8525.7038 | 960.0011 | 1 | 4 | 0 | 0 | 0 | 0 | 0 | 4.195208 | 0 | 4.284328e-08 | 0 | 0.08693356 | 1.178906e-07 |  | 4.354244e-05 | [19 empty] | 25.639 | 0.06045818
349 | 2021/11/24 11:31:43 | 8555.7035 | 990.0008 | 1 | 4 | 0 | 0 | 0 | 0 | 0 | 4.19505 | 0 | 4.284328e-08 | 0 | 0.08693356 | 1.178906e-07 |  | -8.297149e-06 |  | 0 | 0 | [16 empty] | 25.24027 | -0.07198095
350 | 2021/11/24 11:32:13 | 8585.7029 | 1020.0002 | 1 | 4 | 0 | 0 | 0 | 0 | 0 | 4.19516 | 0 | 4.284328e-08 | 0 | 0.08693356 | 1.178906e-07 |  | 2.165268e-05 | [19 empty] | 25.32224 | -0.09754777
351 | 2021/11/24 11:32:43 | 8615.7038 | 1050.0011 | 1 | 4 | 0 | 0 | 0 | 0 | 0 | 4.194943 | 0 | 4.284328e-08 | 0 | 0.08693356 | 1.178906e-07 |  | -6.717074e-06 | [19 empty] | 25.41025 | 0.05665004
352 | 2021/11/24 11:33:13 | 8645.703 | 1080.0003 | 1 | 4 | 0 | 0 | 0 | 0 | 0 | 4.194919 | 0 | 4.284328e-08 | 0 | 0.08693356 | 1.178906e-07 |  | -3.058269e-05 | [19 empty] | 25.18759 | -0.07810056
353 | 2021/11/24 11:33:43 | 8675.7038 | 1110.0011 | 1 | 4 | 0 | 0 | 0 | 0 | 0 | 4.195059 | 0 | 4.284328e-08 | 0 | 0.08693356 | 1.178906e-07 |  | 1.169619e-05 |  | 0 | 0 | [16 empty] | 25.35741 | -0.08451462
354 | 2021/11/24 11:34:13 | 8705.7027 | 1140 | 1 | 4 | 0 | 0 | 0 | 0 | 0 | 4.194933 | 0 | 4.284328e-08 | 0 | 0.08693356 | 1.178906e-07 |  | 8.139918e-06 | [19 empty] | 25.34581 | -0.08008122
355 | 2021/11/24 11:34:43 | 8735.7037 | 1170.001 | 1 | 4 | 0 | 0 | 0 | 0 | 0 | 4.195019 | 0 | 4.284328e-08 | 0 | 0.08693356 | 1.178906e-07 |  | 1.296097e-05 | [19 empty] | 25.20425 | -0.001729727
356 | 2021/11/24 11:35:13 | 8765.7035 | 1200.0008 | 1 | 4 | 0 | 0 | 0 | 0 | 0 | 4.194736 | 0 | 4.284328e-08 | 0 | 0.08693356 | 1.178906e-07 |  | -1.23273e-05 | [19 empty] | 25.53391 | 0.04889309
357 | 2021/11/24 11:35:43 | 8795.7051 | 1230.0024 | 1 | 4 | 0 | 0 | 0 | 0 | 0 | 4.194873 | 0 | 4.284328e-08 | 0 | 0.08693356 | 1.178906e-07 |  | 1.319707e-05 |  | 0 | 0 | [16 empty] | 25.36278 | -0.05771279
358 | 2021/11/24 11:36:13 | 8825.703 | 1260.0003 | 1 | 4 | 0 | 0 | 0 | 0 | 0 | 4.194918 | 0 | 4.284328e-08 | 0 | 0.08693356 | 1.178906e-07 |  | -2.291765e-05 | [19 empty] | 25.22556 | -0.08730173
359 | 2021/11/24 11:36:43 | 8855.7042 | 1290.0015 | 1 | 4 | 0 | 0 | 0 | 0 | 0 | 4.194924 | 0 | 4.284328e-08 | 0 | 0.08693356 | 1.178906e-07 |  | 7.823999e-06 | [19 empty] | 25.49911 | 0.08070946
360 | 2021/11/24 11:37:13 | 8885.7046 | 1320.0019 | 1 | 4 | 0 | 0 | 0 | 0 | 0 | 4.194952 | 0 | 4.284328e-08 | 0 | 0.08693356 | 1.178906e-07 |  | 4.267282e-06 | [19 empty] | 25.18536 | -0.09284139
361 | 2021/11/24 11:37:43 | 8915.705 | 1350.0023 | 1 | 4 | 0 | 0 | 0 | 0 | 0 | 4.194762 | 0 | 4.284328e-08 | 0 | 0.08693356 | 1.178906e-07 |  | -2.425928e-05 |  | 0 | 0 | [16 empty] | 25.15954 | -0.05781293
362 | 2021/11/24 11:38:13 | 8945.7029 | 1380.0002 | 1 | 4 | 0 | 0 | 0 | 0 | 0 | 4.194866 | 0 | 4.284328e-08 | 0 | 0.08693356 | 1.178906e-07 |  | 1.003518e-05 | [19 empty] | 25.18536 | -0.07300377
363 | 2021/11/24 11:38:43 | 8975.7033 | 1410.0006 | 1 | 4 | 0 | 0 | 0 | 0 | 0 | 4.19489 | 0 | 4.284328e-08 | 0 | 0.08693356 | 1.178906e-07 |  | -3.501042e-05 | [19 empty] | 25.27545 | -0.1011795
364 | 2021/11/24 11:39:13 | 9005.7028 | 1440.0001 | 1 | 4 | 0 | 0 | 0 | 0 | 0 | 4.194753 | 0 | 4.284328e-08 | 0 | 0.08693356 | 1.178906e-07 |  | 3.951416e-07 | [19 empty] | 25.59279 | 0.1007986
365 | 2021/11/24 11:39:43 | 9035.7047 | 1470.002 | 1 | 4 | 0 | 0 | 0 | 0 | 0 | 4.194957 | 0 | 4.284328e-08 | 0 | 0.08693356 | 1.178906e-07 |  | 2.923854e-05 |  | 0 | 0 | [16 empty] | 25.27218 | 0.01635432
366 | 2021/11/24 11:40:13 | 9065.7034 | 1500.0007 | 1 | 4 | 0 | 0 | 0 | 0 | 0 | 4.194743 | 0 | 4.284328e-08 | 0 | 0.08693356 | 1.178906e-07 |  | -1.058848e-05 | [19 empty] | 25.54552 | 0.01261532
367 | 2021/11/24 11:40:43 | 9095.7036 | 1530.0009 | 1 | 4 | 0 | 0 | 0 | 0 | 0 | 4.194681 | 0 | 4.284328e-08 | 0 | 0.08693356 | 1.178906e-07 |  | 5.816533e-05 | [19 empty] | 25.39397 | -0.04475832
368 | 2021/11/24 11:41:13 | 9125.705 | 1560.0023 | 1 | 4 | 0 | 0 | 0 | 0 | 0 | 4.194624 | 0 | 4.284328e-08 | 0 | 0.08693356 | 1.178906e-07 |  | 1.817456e-06 | [19 empty] | 25.17255 | -0.04191279
369 | 2021/11/24 11:41:43 | 9155.7042 | 1590.0015 | 1 | 4 | 0 | 0 | 0 | 0 | 0 | 4.194617 | 0 | 4.284328e-08 | 0 | 0.08693356 | 1.178906e-07 |  | 3.95122e-06 |  | 0 | 0 | [16 empty] | 25.31725 | 0.05967915
370 | 2021/11/24 11:42:13 | 9185.703 | 1620.0003 | 1 | 4 | 0 | 0 | 0 | 0 | 0 | 4.194911 | 0 | 4.284328e-08 | 0 | 0.08693356 | 1.178906e-07 |  | 2.805157e-05 | [19 empty] | 25.34858 | 0.06069541
371 | 2021/11/24 11:42:43 | 9215.7044 | 1650.0017 | 1 | 4 | 0 | 0 | 0 | 0 | 0 | 4.194752 | 0 | 4.284328e-08 | 0 | 0.08693356 | 1.178906e-07 |  | -2.402481e-05 | [19 empty] | 25.35482 | -0.06375492
372 | 2021/11/24 11:43:13 | 9245.703 | 1680.0003 | 1 | 4 | 0 | 0 | 0 | 0 | 0 | 4.194609 | 0 | 4.284328e-08 | 0 | 0.08693356 | 1.178906e-07 |  | 2.607805e-06 | [19 empty] | 25.5317 | 0.02452612
373 | 2021/11/24 11:43:43 | 9275.7035 | 1710.0008 | 1 | 4 | 0 | 0 | 0 | 0 | 0 | 4.194819 | 0 | 4.284328e-08 | 0 | 0.08693356 | 1.178906e-07 |  | -2.362986e-05 |  | 0 | 0 | [16 empty] | 25.26632 | -0.07377863
374 | 2021/11/24 11:44:13 | 9305.703 | 1740.0003 | 1 | 4 | 0 | 0 | 0 | 0 | 0 | 4.194717 | 0 | 4.284328e-08 | 0 | 0.08693356 | 1.178906e-07 |  | -1.912264e-05 | [19 empty] | 25.54348 | 0.08531094
375 | 2021/11/24 11:44:43 | 9335.7034 | 1770.0007 | 1 | 4 | 0 | 0 | 0 | 0 | 0 | 4.194686 | 0 | 4.284328e-08 | 0 | 0.08693356 | 1.178906e-07 |  | 5.057981e-06 | [19 empty] | 25.394 | 0.06128967
376 | 2021/11/24 11:45:13 | 9365.7027 | 1800 | 1 | 4 | 0 | 0 | 0 | 0 | 0 | 4.194771 | 0 | 4.284328e-08 | 0 | 0.08693356 | 1.178906e-07 |  | -1.382927e-05 | [19 empty] | 25.54536 | 0.06673515
377 | 2021/11/24 11:45:13 | 9365.7058 | 1800.0031 | 1 | 4 | 0 | 0 | 0 | 0 | 0 | 4.194765 | 0 | 4.284328e-08 | 0 | 0.08693356 | 1.178906e-07 |  | -1.382927e-05 | 0 | 0 | 0 | [16 empty] | 25.54536 | 0.06673515
378 | 2021/11/24 11:45:15 | 9367.7906 | 2.0441 | 1 | 5 | 0 | 0 | 0 | 0 | 0.2499934 | 4.200174 | 1.050016 | 4.284328e-08 | 0 | 0.08693356 | 1.178906e-07 |  | 0.0997904 | 0.02138417 | 0 | 0 | [16 empty] | 25.54452 | 0.06621757
379 | 2021/11/24 11:46:15 | 9427.8328 | 60.0005 | 1 | 6 | 0 | 0 | 0 | 0 | 0 | 4.194574 | 0 | 4.284328e-08 | 0 | 0.08693356 | 1.178906e-07 |  | -8.29708e-06 | [19 empty] | 25.5203 | 0.05131125
380 | 2021/11/24 11:47:15 | 9487.8354 | 120.0031 | 1 | 6 | 0 | 0 | 0 | 0 | 0 | 4.194427 | 0 | 4.284328e-08 | 0 | 0.08693356 | 1.178906e-07 |  | -2.49715e-05 | [19 empty] | 25.31709 | -0.05560279
381 | 2021/11/24 11:48:15 | 9547.833 | 180.0007 | 1 | 6 | 0 | 0 | 0 | 0 | 0 | 4.19464 | 0 | 4.284328e-08 | 0 | 0.08693356 | 1.178906e-07 |  | -9.877394e-06 |  | 0 | 0 | [16 empty] | 25.38292 | 0.04997075
382 | 2021/11/24 11:49:15 | 9607.8342 | 240.0019 | 1 | 6 | 0 | 0 | 0 | 0 | 0 | 4.194706 | 0 | 4.284328e-08 | 0 | 0.08693356 | 1.178906e-07 |  | 8.456031e-06 | [19 empty] | 25.32419 | 0.02694786
383 | 2021/11/24 11:50:15 | 9667.8333 | 300.001 | 1 | 6 | 0 | 0 | 0 | 0 | 0 | 4.194541 | 0 | 4.284328e-08 | 0 | 0.08693356 | 1.178906e-07 |  | -9.719437e-06 |  | 0 | 0 | [16 empty] | 25.31036 | 0.0312835
384 | 2021/11/24 11:51:15 | 9727.8341 | 360.0018 | 1 | 6 | 0 | 0 | 0 | 0 | 0 | 4.194193 | 0 | 4.284328e-08 | 0 | 0.08693356 | 1.178906e-07 |  | 6.716962e-06 | [19 empty] | 25.24207 | -0.04240513
385 | 2021/11/24 11:52:15 | 9787.8332 | 420.0009 | 1 | 6 | 0 | 0 | 0 | 0 | 0 | 4.194553 | 0 | 4.284328e-08 | 0 | 0.08693356 | 1.178906e-07 |  | -2.86047e-05 |  | 0 | 0 | [16 empty] | 25.46647 | 0.05950212
386 | 2021/11/24 11:53:15 | 9847.833 | 480.0007 | 1 | 6 | 0 | 0 | 0 | 0 | 0 | 4.194386 | 0 | 4.284328e-08 | 0 | 0.08693356 | 1.178906e-07 |  | -2.291878e-05 | [19 empty] | 25.59688 | 0.09909093
387 | 2021/11/24 11:54:15 | 9907.8335 | 540.0012 | 1 | 6 | 0 | 0 | 0 | 0 | 0 | 4.194535 | 0 | 4.284328e-08 | 0 | 0.08693356 | 1.178906e-07 |  | -4.623272e-05 |  | 0 | 0 | [16 empty] | 25.63463 | 0.1058191
388 | 2021/11/24 11:55:15 | 9967.8332 | 600.0009 | 1 | 6 | 0 | 0 | 0 | 0 | 0 | 4.194463 | 0 | 4.284328e-08 | 0 | 0.08693356 | 1.178906e-07 |  | 1.129974e-05 | [19 empty] | 25.55016 | 0.08180022
389 | 2021/11/24 11:55:15 | 9967.834 | 600.0017 | 1 | 6 | 0 | 0 | 0 | 0 | 0 | 4.194425 | 0 | 4.284328e-08 | 0 | 0.08693356 | 1.178906e-07 |  | 1.129974e-05 | 0.02138417 | 0 | 0 | [16 empty] | 25.55016 | 0.08180022
390 | 2021/11/24 12:05:14 | 10567.4425 | 60.0001 | 1 | 8 | 0 | 0 | 0 | 0 | 0 | 4.194705 | 0 | 4.284328e-08 | 0 | 0.08693356 | 1.178906e-07 |  | -1.5962e-05 | [19 empty] | 25.05042 | -0.0577426
391 | 2021/11/24 12:06:14 | 10627.4438 | 120.0014 | 1 | 8 | 0 | 0 | 0 | 0 | 0 | 4.194667 | 0 | 4.284328e-08 | 0 | 0.08693356 | 1.178906e-07 |  | -1.635886e-05 | [19 empty] | 25.27305 | 0.04882813
392 | 2021/11/24 12:07:14 | 10687.4431 | 180.0007 | 1 | 8 | 0 | 0 | 0 | 0 | 0 | 4.194854 | 0 | 4.284328e-08 | 0 | 0.08693356 | 1.178906e-07 |  | -2.141526e-05 |  | 0 | 0 | [16 empty] | 25.18158 | -0.06979764
393 | 2021/11/24 12:08:14 | 10747.4443 | 240.0019 | 1 | 8 | 0 | 0 | 0 | 0 | 0 | 4.19455 | 0 | 4.284328e-08 | 0 | 0.08693356 | 1.178906e-07 |  | -1.864976e-05 | [19 empty] | 25.44215 | -0.01359999
394 | 2021/11/24 12:09:14 | 10807.4441 | 300.0017 | 1 | 8 | 0 | 0 | 0 | 0 | 0 | 4.194462 | 0 | 4.284328e-08 | 0 | 0.08693356 | 1.178906e-07 |  | 4.607466e-05 |  | 0 | 0 | [16 empty] | 25.43107 | 0.0005495548
395 | 2021/11/24 12:10:14 | 10867.4434 | 360.001 | 1 | 8 | 0 | 0 | 0 | 0 | 0 | 4.194439 | 0 | 4.284328e-08 | 0 | 0.08693356 | 1.178906e-07 |  | 1.390841e-05 | [19 empty] | 25.43817 | 0.06271422
396 | 2021/11/24 12:11:14 | 10927.4426 | 420.0002 | 1 | 8 | 0 | 0 | 0 | 0 | 0 | 4.194514 | 0 | 4.284328e-08 | 0 | 0.08693356 | 1.178906e-07 |  | 2.370909e-05 |  | 0 | 0 | [16 empty] | 25.07486 | -0.0005507469
397 | 2021/11/24 12:12:14 | 10987.4441 | 480.0017 | 1 | 8 | 0 | 0 | 0 | 0 | 0 | 4.194694 | 0 | 4.284328e-08 | 0 | 0.08693356 | 1.178906e-07 |  | -3.295481e-05 | [19 empty] | 25.09143 | -0.06934881
398 | 2021/11/24 12:13:14 | 11047.4424 | 540 | 1 | 8 | 0 | 0 | 0 | 0 | 0 | 4.194452 | 0 | 4.284328e-08 | 0 | 0.08693356 | 1.178906e-07 |  | -2.979195e-05 |  | 0 | 0 | [16 empty] | 25.17972 | -0.1000369
399 | 2021/11/24 12:14:14 | 11107.4442 | 600.0018 | 1 | 8 | 0 | 0 | 0 | 0 | 0 | 4.194322 | 0 | 4.284328e-08 | 0 | 0.08693356 | 1.178906e-07 |  | -2.426049e-05 | [19 empty] | 25.24454 | -0.1090974
400 | 2021/11/24 12:14:14 | 11107.4469 | 600.0045 | 1 | 8 | 0 | 0 | 0 | 0 | 0 | 4.19429 | 0 | 4.284328e-08 | 0 | 0.08693356 | 1.178906e-07 |  | -2.426049e-05 | 0.02138417 | 0 | 0 | [16 empty] | 25.24454 | -0.1090974
401 | 2021/11/24 12:14:14 | 11107.4557 | 0.0019 | 1 | 9 | 0 | 0 | 0 | 0 | 0 | 4.194261 | 0 | 0 | 0 | 0.08693356 | 1.178906e-07 |  | -2.426049e-05 | 0.02138417 | 0 | 0 | [16 empty] | 25.24475 | -0.1089069
402 | 2021/11/24 12:14:19 | 11112.4997 | 5.0008 | 1 | 10 | 0 | 0 | 0 | 0 | -1.50367 | 4.150618 | -6.24116 | 2.361048e-07 | 0.002085311 | 0.08693454 | 0.008665416 |  | -0.001614875 |  | 0.205566 | 6.514876 | [16 empty] | 25.36765 | 0.0003010035
403 | 2021/11/24 12:14:24 | 11117.5006 | 10.0017 | 1 | 10 | 0 | 0 | 0 | 0 | -1.502151 | 4.144269 | -6.225318 | 2.361048e-07 | 0.004172726 | 0.08693454 | 0.01732269 |  | -0.001523065 |  | 0.2939873 | [17 empty] | 25.52564 | 0.04131198
404 | 2021/11/24 12:14:29 | 11122.4993 | 15.0004 | 1 | 10 | 0 | 0 | 0 | 0 | -1.503143 | 4.13937 | -6.222065 | 2.361048e-07 | 0.006259422 | 0.08693454 | 0.02596544 |  | -0.0008856523 |  | 0.3633178 | 3.107837 | [16 empty] | 25.41912 | -0.06122112
405 | 2021/11/24 12:14:34 | 11127.4992 | 20.0003 | 1 | 10 | 0 | 0 | 0 | 0 | -1.502769 | 4.135251 | -6.214327 | 2.361048e-07 | 0.00834601 | 0.08693454 | 0.03459836 |  | -0.0009318151 |  | 0.4608103 | [17 empty] | 25.12949 | 0.02227485
406 | 2021/11/24 12:14:39 | 11132.4991 | 25.0002 | 1 | 10 | 0 | 0 | 0 | 0 | -1.503258 | 4.13167 | -6.210966 | 2.361048e-07 | 0.01043391 | 0.08693454 | 0.04322859 |  | -0.0007789158 |  | 0.5476147 | 1.981867 | [16 empty] | 25.2929 | 0.1313925
407 | 2021/11/24 12:14:44 | 11137.5006 | 30.0017 | 1 | 10 | 0 | 0 | 0 | 0 | -1.504112 | 4.128378 | -6.209543 | 2.361048e-07 | 0.01252159 | 0.08693454 | 0.05185069 |  | -0.0008170286 | [19 empty] | 25.32666 | 0.06356657
408 | 2021/11/24 12:14:49 | 11142.4994 | 35.0005 | 1 | 10 | 0 | 0 | 0 | 0 | -1.503586 | 4.125575 | -6.203157 | 2.361048e-07 | 0.01460871 | 0.08693454 | 0.0604641 |  | -0.0006462404 |  | 0.6466912 | [17 empty] | 25.13434 | -0.09215891
409 | 2021/11/24 12:14:54 | 11147.5011 | 40.0022 | 1 | 10 | 0 | 0 | 0 | 0 | -1.503334 | 4.122681 | -6.197767 | 2.361048e-07 | 0.01669866 | 0.08693454 | 0.06908321 |  | -0.00066727 | [19 empty] | 25.19118 | -0.08894205
410 | 2021/11/24 12:14:59 | 11152.5009 | 45.002 | 1 | 10 | 0 | 0 | 0 | 0 | -1.502968 | 4.120328 | -6.192721 | 2.361048e-07 | 0.01878495 | 0.08693454 | 0.07768179 |  | -0.0004749012 |  | 0.7202754 | 1.439355 | [16 empty] | 25.37325 | -0.03979266
411 | 2021/11/24 12:15:04 | 11157.502 | 50.0031 | 1 | 10 | 0 | 0 | 0 | 0 | -1.502808 | 4.118118 | -6.188741 | 2.361048e-07 | 0.02087245 | 0.08693454 | 0.08628028 |  | -0.0004908458 | [19 empty] | 25.52989 | 0.07580042
412 | 2021/11/24 12:15:09 | 11162.5003 | 55.0014 | 1 | 10 | 0 | 0 | 0 | 0 | -1.503151 | 4.115747 | -6.186589 | 2.361048e-07 | 0.02295965 | 0.08693454 | 0.09487278 |  | -0.0004393251 |  | 0.8670818 | [17 empty] | 25.3643 | 0.0127399
413 | 2021/11/24 12:15:14 | 11167.4999 | 60.001 | 1 | 10 | 0 | 0 | 0 | 0 | -1.503242 | 4.113554 | -6.183667 | 2.361048e-07 | 0.0250464 | 0.08693454 | 0.1034589 |  | -0.0003740838 | [19 empty] | 25.13697 | -0.05842865
414 | 2021/11/24 12:15:19 | 11172.4997 | 65.0008 | 1 | 10 | 0 | 0 | 0 | 0 | -1.502769 | 4.111425 | -6.178522 | 2.361048e-07 | 0.02713212 | 0.08693454 | 0.1120364 |  | -0.0003854063 |  | 0.9884015 | 1.100708 | [16 empty] | 25.40704 | 0.0647825
415 | 2021/11/24 12:15:24 | 11177.5007 | 70.0018 | 1 | 10 | 0 | 0 | 0 | 0 | -1.503044 | 4.10966 | -6.177 | 2.361048e-07 | 0.02922014 | 0.08693454 | 0.1206194 |  | -0.0003241243 | [19 empty] | 25.53387 | 0.1013619
416 | 2021/11/24 12:15:29 | 11182.4999 | 75.001 | 1 | 10 | 0 | 0 | 0 | 0 | -1.503838 | 4.107798 | -6.177463 | 2.361048e-07 | 0.03130687 | 0.08693454 | 0.1291931 |  | -0.0003180989 | [19 empty] | 25.26174 | 0.01912355
417 | 2021/11/24 12:15:34 | 11187.5007 | 80.0018 | 1 | 10 | 0 | 0 | 0 | 0 | -1.502464 | 4.105799 | -6.168815 | 2.361048e-07 | 0.03339519 | 0.08693454 | 0.1377697 |  | -0.000339188 |  | 1.118837 | [17 empty] | 25.24626 | 0.0004339218
418 | 2021/11/24 12:15:39 | 11192.5001 | 85.0012 | 1 | 10 | 0 | 0 | 0 | 0 | -1.503189 | 4.104315 | -6.169561 | 2.361048e-07 | 0.03548168 | 0.08693454 | 0.1463351 |  | -0.0003446189 | [19 empty] | 25.49438 | 0.07075369
419 | 2021/11/24 12:15:44 | 11197.5 | 90.0011 | 1 | 10 | 0 | 0 | 0 | 0 | -1.502609 | 4.102798 | -6.164901 | 2.361048e-07 | 0.03756753 | 0.08693454 | 0.1548944 |  | -0.0003817664 |  |  | 0.8631208 | [16 empty] | 25.56064 | 0.08920848
420 | 2021/11/24 12:15:49 | 11202.5017 | 95.0028 | 1 | 10 | 0 | 0 | 0 | 0 | -1.502243 | 4.101199 | -6.160997 | 2.361048e-07 | 0.03965537 | 0.08693454 | 0.1634586 |  | -0.0003275755 |  | 1.21113 | [17 empty] | 25.21074 | -0.06627321
421 | 2021/11/24 12:15:54 | 11207.4991 | 100.0002 | 1 | 10 | 0 | 0 | 0 | 0 | -1.503036 | 4.099676 | -6.161961 | 2.361048e-07 | 0.04174317 | 0.08693454 | 0.1720194 |  | -0.0003258548 | [19 empty] | 25.26486 | -0.06922841
422 | 2021/11/24 12:15:59 | 11212.5012 | 105.0023 | 1 | 10 | 0 | 0 | 0 | 0 | -1.502464 | 4.098185 | -6.157375 | 2.361048e-07 | 0.04383087 | 0.08693454 | 0.1805766 |  | -0.0004800569 | [19 empty] | 25.54894 | 0.02440929
423 | 2021/11/24 12:16:04 | 11217.5012 | 110.0023 | 1 | 10 | 0 | 0 | 0 | 0 | -1.502892 | 4.096779 | -6.157016 | 2.361048e-07 | 0.04591827 | 0.08693454 | 0.1891295 |  | -0.0002682752 |  | 1.40235 | [17 empty] | 25.56236 | -0.002345443
424 | 2021/11/24 12:16:09 | 11222.5003 | 115.0014 | 1 | 10 | 0 | 0 | 0 | 0 | -1.502945 | 4.095281 | -6.154982 | 2.361048e-07 | 0.04800415 | 0.08693454 | 0.1976733 |  | -0.0003689137 | [19 empty] | 25.33014 | -0.03757775
425 | 2021/11/24 12:16:14 | 11227.5005 | 120.0016 | 1 | 10 | 0 | 0 | 0 | 0 | -1.503235 | 4.094098 | -6.154391 | 2.361048e-07 | 0.05009042 | 0.08693454 | 0.2062158 |  | -0.0002465233 | [19 empty] | 25.23956 | -0.02998829
426 | 2021/11/24 12:16:19 | 11232.5004 | 125.0015 | 1 | 10 | 0 | 0 | 0 | 0 | -1.502663 | 4.092856 | -6.150183 | 2.361048e-07 | 0.0521786 | 0.08693454 | 0.2147634 |  |  |  |  | 0.6958821 | [16 empty] | 25.293 | -0.07033765
427 | 2021/11/24 12:16:24 | 11237.5013 | 130.0024 | 1 | 10 | 0 | 0 | 0 | 0 | -1.503113 | 4.091471 | -6.149943 | 2.361048e-07 | 0.05426554 | 0.08693454 | 0.2233032 |  | -0.0002048068 |  | 1.517471 | [17 empty] | 25.27694 | -0.1091629
428 | 2021/11/24 12:16:29 | 11242.5006 | 135.0017 | 1 | 10 | 0 | 0 | 0 | 0 | -1.503853 | 4.090182 | -6.151032 | 2.361048e-07 | 0.05635223 | 0.08693454 | 0.2318394 |  | -0.0002450259 | [19 empty] | 25.19508 | -0.1306999
429 | 2021/11/24 12:16:34 | 11247.4996 | 140.0007 | 1 | 10 | 0 | 0 | 0 | 0 | -1.503494 | 4.089111 | -6.147954 | 2.361048e-07 | 0.05844013 | 0.08693454 | 0.2403779 |  | -0.0002031874 | [19 empty] | 25.37764 | 0.04531384
430 | 2021/11/24 12:16:39 | 11252.5014 | 145.0025 | 1 | 10 | 0 | 0 | 0 | 0 | -1.502602 | 4.087925 | -6.142524 | 2.361048e-07 | 0.06052743 | 0.08693454 | 0.2489115 |  | -0.0001963587 | [19 empty] | 25.54421 | 0.06771505
431 | 2021/11/24 12:16:44 | 11257.4998 | 150.0009 | 1 | 10 | 0 | 0 | 0 | 0 | -1.503578 | 4.086725 | -6.14471 | 2.361048e-07 | 0.0626127 | 0.08693454 | 0.2574343 |  | -0.0001936672 |  | 1.761245 | [17 empty] | 25.56527 | 0.03355324
432 | 2021/11/24 12:16:49 | 11262.5009 | 155.002 | 1 | 10 | 0 | 0 | 0 | 0 | -1.50235 | 4.085448 | -6.137773 | 2.361048e-07 | 0.06470145 | 0.08693454 | 0.2659692 |  | -0.000259161 | [19 empty] | 25.65057 | 0.04466474
433 | 2021/11/24 12:16:54 | 11267.4998 | 160.0009 | 1 | 10 | 0 | 0 | 0 | 0 | -1.503044 | 4.084316 | -6.138907 | 2.361048e-07 | 0.0667885 | 0.08693454 | 0.2744946 | [21 empty] | 25.43347 | 0.003706217
434 | 2021/11/24 12:16:59 | 11272.5001 | 165.0012 | 1 | 10 | 0 | 0 | 0 | 0 | -1.50367 | 4.083409 | -6.1401 | 2.361048e-07 | 0.06887598 | 0.08693454 | 0.2830197 |  | -0.0002026886 | [19 empty] | 25.2226 | -0.07963598
435 | 2021/11/24 12:17:04 | 11277.5018 | 170.0029 | 1 | 10 | 0 | 0 | 0 | 0 | -1.502899 | 4.082201 | -6.135136 | 2.361048e-07 | 0.07096427 | 0.08693454 | 0.2915458 |  | -0.0002904487 |  | 1.877333 | 0.5501218 | [16 empty] | 25.64258 | 0.07573664
436 | 2021/11/24 12:17:09 | 11282.4993 | 175.0004 | 1 | 10 | 0 | 0 | 0 | 0 | -1.503021 | 4.08115 | -6.134054 | 2.361048e-07 | 0.07304941 | 0.08693454 | 0.300057 |  | -0.0001974213 | [19 empty] | 25.2782 | -0.0814122
437 | 2021/11/24 12:17:14 | 11287.5003 | 180.0014 | 1 | 10 | 0 | 0 | 0 | 0 | -1.50351 | 4.080235 | -6.134674 | 2.361048e-07 | 0.07513802 | 0.08693454 | 0.3085801 |  | -0.0002535861 | [19 empty] | 25.54708 | -0.01000404
438 | 2021/11/24 12:17:19 | 11292.4996 | 185.0007 | 1 | 10 | 0 | 0 | 0 | 0 | -1.503242 | 4.079496 | -6.13247 | 2.361048e-07 | 0.07722468 | 0.08693454 | 0.3170933 |  | -0.0001667821 | [19 empty] | 25.39756 | -0.07466137
439 | 2021/11/24 12:17:24 | 11297.5011 | 190.0022 | 1 | 10 | 0 | 0 | 0 | 0 | -1.503441 | 4.078368 | -6.131586 | 2.361048e-07 | 0.07931296 | 0.08693454 | 0.3256111 | [21 empty] | 25.25801 | -0.0767535
440 | 2021/11/24 12:17:29 | 11302.4992 | 195.0003 | 1 | 10 | 0 | 0 | 0 | 0 | -1.503044 | 4.077223 | -6.128246 | 2.361048e-07 | 0.08139823 | 0.08693454 | 0.3341147 |  | -0.0001520327 | [19 empty] | 25.57011 | 0.01868725
441 | 2021/11/24 12:17:34 | 11307.5008 | 200.0019 | 1 | 10 | 0 | 0 | 0 | 0 | -1.502892 | 4.076718 | -6.126867 | 2.361048e-07 | 0.08348596 | 0.08693454 | 0.3426264 |  | -0.0001572509 |  | 2.154883 | [17 empty] | 25.48318 | -0.04233181
442 | 2021/11/24 12:17:39 | 11312.4997 | 205.0008 | 1 | 10 | 0 | 0 | 0 | 0 | -1.503235 | 4.075704 | -6.126741 | 2.361048e-07 | 0.08557253 | 0.08693454 | 0.3511316 | [21 empty] | 25.25902 | -0.1090497
443 | 2021/11/24 12:17:44 | 11317.5007 | 210.0018 | 1 | 10 | 0 | 0 | 0 | 0 | -1.503075 | 4.074652 | -6.124508 | 2.361048e-07 | 0.08766196 | 0.08693454 | 0.3596465 |  | -0.0001420717 | [19 empty] | 25.28404 | -0.06888807
444 | 2021/11/24 12:17:49 | 11322.499 | 215.0001 | 1 | 10 | 0 | 0 | 0 | 0 | -1.503654 | 4.07385 | -6.125661 | 2.361048e-07 | 0.08974743 | 0.08693454 | 0.3681436 |  | -0.0001753357 | [19 empty] | 25.30874 | 0.03312707
445 | 2021/11/24 12:17:54 | 11327.499 | 220.0001 | 1 | 10 | 0 | 0 | 0 | 0 | -1.503242 | 4.073229 | -6.123049 | 2.361048e-07 | 0.09183608 | 0.08693454 | 0.3766518 |  | -0.0002138856 | [19 empty] | 25.4281 | 0.02397835
446 | 2021/11/24 12:17:59 | 11332.5004 | 225.0015 | 1 | 10 | 0 | 0 | 0 | 0 | -1.503006 | 4.072505 | -6.120999 | 2.361048e-07 | 0.09392224 | 0.08693454 | 0.3851481 |  |  |  |  | 0.4414946 | [16 empty] | 25.56301 | 0.007901192
447 | 2021/11/24 12:18:04 | 11337.5007 | 230.0018 | 1 | 10 | 0 | 0 | 0 | 0 | -1.502983 | 4.071443 | -6.11931 | 2.361048e-07 | 0.09600999 | 0.08693454 | 0.3936493 |  | -0.0001396162 |  | 2.47695 | [17 empty] | 25.57771 | 0.01635075
448 | 2021/11/24 12:18:09 | 11342.499 | 235.0001 | 1 | 10 | 0 | 0 | 0 | 0 | -1.50322 | 4.070651 | -6.119084 | 2.361048e-07 | 0.09809709 | 0.08693454 | 0.4021463 |  | -0.0001471974 | [19 empty] | 25.42461 | -0.01748264
449 | 2021/11/24 12:18:14 | 11347.5008 | 240.0019 | 1 | 10 | 0 | 0 | 0 | 0 | -1.503098 | 4.07004 | -6.117669 | 2.361048e-07 | 0.1001847 | 0.08693454 | 0.4106436 | [21 empty] | 25.24568 | -0.08990645
450 | 2021/11/24 12:18:19 | 11352.5002 | 245.0013 | 1 | 10 | 0 | 0 | 0 | 0 | -1.503044 | 4.069177 | -6.116152 | 2.361048e-07 | 0.1022726 | 0.08693454 | 0.4191407 |  | -0.0001488431 | [19 empty] | 25.56798 | 0.09113252
451 | 2021/11/24 12:18:24 | 11357.4995 | 250.0006 | 1 | 10 | 0 | 0 | 0 | 0 | -1.503601 | 4.068371 | -6.117207 | 2.361048e-07 | 0.1043573 | 0.08693454 | 0.4276232 | [21 empty] | 25.64249 | 0.1071841
452 | 2021/11/24 12:18:29 | 11362.4993 | 255.0004 | 1 | 10 | 0 | 0 | 0 | 0 | -1.503296 | 4.06785 | -6.115183 | 2.361048e-07 | 0.1064447 | 0.08693454 | 0.4361151 |  | -0.0001197599 | [19 empty] | 25.59912 | 0.08919001
453 | 2021/11/24 12:18:34 | 11367.5001 | 260.0012 | 1 | 10 | 0 | 0 | 0 | 0 | -1.503311 | 4.067337 | -6.114472 | 2.361048e-07 | 0.1085325 | 0.08693454 | 0.4446069 |  |  |  | 2.77894 | [17 empty] | 25.37403 | -0.08126259
454 | 2021/11/24 12:18:39 | 11372.5004 | 265.0015 | 1 | 10 | 0 | 0 | 0 | 0 | -1.502983 | 4.066438 | -6.111787 | 2.361048e-07 | 0.1106208 | 0.08693454 | 0.4530998 |  | -0.0001020672 | [19 empty] | 25.35757 | -0.07988453
455 | 2021/11/24 12:18:44 | 11377.4996 | 270.0007 | 1 | 10 | 0 | 0 | 0 | 0 | -1.502998 | 4.065851 | -6.110966 | 2.361048e-07 | 0.1127065 | 0.08693454 | 0.4615801 |  | -0.0001450317 | [19 empty] | 25.67709 | 0.05448878
456 | 2021/11/24 12:18:49 | 11382.5011 | 275.0022 | 1 | 10 | 0 | 0 | 0 | 0 | -1.50293 | 4.065079 | -6.109529 | 2.361048e-07 | 0.1147945 | 0.08693454 | 0.4700688 | [21 empty] | 25.42473 | -0.09502292
457 | 2021/11/24 12:18:54 | 11387.4998 | 280.0009 | 1 | 10 | 0 | 0 | 0 | 0 | -1.502655 | 4.064509 | -6.107555 | 2.361048e-07 | 0.1168818 | 0.08693454 | 0.4785533 |  | -0.0001211039 | [19 empty] | 25.41751 | -0.06476998
458 | 2021/11/24 12:18:59 | 11392.5007 | 285.0018 | 1 | 10 | 0 | 0 | 0 | 0 | -1.503532 | 4.063697 | -6.109898 | 2.361048e-07 | 0.1189687 | 0.08693454 | 0.4870345 | [21 empty] | 25.72553 | 0.05199373
459 | 2021/11/24 12:19:04 | 11397.5016 | 290.0027 | 1 | 10 | 0 | 0 | 0 | 0 | -1.502373 | 4.063063 | -6.104236 | 2.361048e-07 | 0.1210567 | 0.08693454 | 0.4955192 |  | -0.0001282861 | [19 empty] | 25.52452 | -0.05255699
460 | 2021/11/24 12:19:09 | 11402.5004 | 295.0015 | 1 | 10 | 0 | 0 | 0 | 0 | -1.502518 | 4.062504 | -6.103985 | 2.361048e-07 | 0.1231426 | 0.08693454 | 0.5039937 |  |  |  |  | 0.3378954 | [16 empty] | 25.3496 | -0.1065046
461 | 2021/11/24 12:19:14 | 11407.4998 | 300.0009 | 1 | 10 | 0 | 0 | 0 | 0 | -1.504196 | 4.06217 | -6.1103 | 2.361048e-07 | 0.1252289 | 0.08693454 | 0.5124688 |  | -0.0001106593 |  | 3.259477 | [17 empty] | 25.67798 | 0.04327834
462 | 2021/11/24 12:19:19 | 11412.4991 | 305.0002 | 1 | 10 | 0 | 0 | 0 | 0 | -1.503876 | 4.061182 | -6.107514 | 2.361048e-07 | 0.1273175 | 0.08693454 | 0.5209521 |  | -0.0001507627 | [19 empty] | 25.38113 | -0.07268012
463 | 2021/11/24 12:19:24 | 11417.5016 | 310.0027 | 1 | 10 | 0 | 0 | 0 | 0 | -1.50219 | 4.060622 | -6.099826 | 2.361048e-07 | 0.1294052 | 0.08693454 | 0.5294303 | [21 empty] | 25.56187 | -0.01078248
464 | 2021/11/24 12:19:29 | 11422.4993 | 315.0004 | 1 | 10 | 0 | 0 | 0 | 0 | -1.502495 | 4.060304 | -6.100586 | 2.361048e-07 | 0.1314924 | 0.08693454 | 0.5379054 | [21 empty] | 25.71208 | 0.04670143
465 | 2021/11/24 12:19:34 | 11427.5002 | 320.0013 | 1 | 10 | 0 | 0 | 0 | 0 | -1.503189 | 4.059648 | -6.102418 | 2.361048e-07 | 0.1335793 | 0.08693454 | 0.546378 |  | -8.391945e-05 | [19 empty] | 25.59813 | -0.02536178
466 | 2021/11/24 12:19:39 | 11432.5017 | 325.0028 | 1 | 10 | 0 | 0 | 0 | 0 | -1.503944 | 4.0589 | -6.104358 | 2.361048e-07 | 0.1356672 | 0.08693454 | 0.5548535 | [21 empty] | 25.38999 | -0.08458495
467 | 2021/11/24 12:19:44 | 11437.4993 | 330.0004 | 1 | 10 | 0 | 0 | 0 | 0 | -1.502457 | 4.058561 | -6.097813 | 2.361048e-07 | 0.1377545 | 0.08693454 | 0.5633252 |  | -8.526412e-05 | [19 empty] | 25.44156 | -0.05348384
468 | 2021/11/24 12:19:49 | 11442.5011 | 335.0022 | 1 | 10 | 0 | 0 | 0 | 0 | -1.503098 | 4.058321 | -6.100054 | 2.361048e-07 | 0.1398417 | 0.08693454 | 0.5717956 | [21 empty] | 25.59591 | 0.1025027
469 | 2021/11/24 12:19:54 | 11447.5011 | 340.0022 | 1 | 10 | 0 | 0 | 0 | 0 | -1.503326 | 4.057332 | -6.099493 | 2.361048e-07 | 0.1419286 | 0.08693454 | 0.5802637 | [21 empty] | 25.72627 | 0.08450568
470 | 2021/11/24 12:19:59 | 11452.5013 | 345.0024 | 1 | 10 | 0 | 0 | 0 | 0 | -1.504646 | 4.056903 | -6.104203 | 2.361048e-07 | 0.1440174 | 0.08693454 | 0.5887384 |  | -8.690915e-05 |  | 3.695985 | [17 empty] | 25.63014 | 0.07934034
471 | 2021/11/24 12:20:04 | 11457.4994 | 350.0005 | 1 | 10 | 0 | 0 | 0 | 0 | -1.503258 | 4.056636 | -6.098171 | 2.361048e-07 | 0.1461025 | 0.08693454 | 0.5971968 |  | -0.0001097812 | [19 empty] | 25.33765 | -0.0762558
472 | 2021/11/24 12:20:09 | 11462.4999 | 355.001 | 1 | 10 | 0 | 0 | 0 | 0 | -1.503288 | 4.055911 | -6.097202 | 2.361048e-07 | 0.1481901 | 0.08693454 | 0.6056643 | [21 empty] | 25.51294 | -0.01191616
473 | 2021/11/24 12:20:14 | 11467.4989 | 360 | 1 | 10 | 0 | 0 | 0 | 0 | -1.503326 | 4.055269 | -6.096391 | 2.361048e-07 | 0.1502763 | 0.08693454 | 0.6141251 | [21 empty] | 25.67798 | 0.07127643
474 | 2021/11/24 12:20:19 | 11472.4989 | 365 | 1 | 10 | 0 | 0 | 0 | 0 | -1.502914 | 4.054922 | -6.094199 | 2.361048e-07 | 0.1523636 | 0.08693454 | 0.6225895 |  | -8.301077e-05 | [19 empty] | 25.2954 | -0.05643606
475 | 2021/11/24 12:20:24 | 11477.5 | 370.0011 | 1 | 10 | 0 | 0 | 0 | 0 | -1.502747 | 4.054459 | -6.092826 | 2.361048e-07 | 0.1544517 | 0.08693454 | 0.631056 | [21 empty] | 25.73038 | 0.09773374
476 | 2021/11/24 12:20:29 | 11482.5015 | 375.0026 | 1 | 10 | 0 | 0 | 0 | 0 | -1.502678 | 4.054243 | -6.092222 | 2.361048e-07 | 0.1565402 | 0.08693454 | 0.639523 |  | -0.0001145439 | [19 empty] | 25.31807 | -0.02496421
477 | 2021/11/24 12:20:34 | 11487.5 | 380.0011 | 1 | 10 | 0 | 0 | 0 | 0 | -1.503815 | 4.053423 | -6.095598 | 2.361048e-07 | 0.1586266 | 0.08693454 | 0.647981 | [21 empty] | 25.71754 | 0.0834769
478 | 2021/11/24 12:20:39 | 11492.5009 | 385.002 | 1 | 10 | 0 | 0 | 0 | 0 | -1.502808 | 4.052855 | -6.090663 | 2.361048e-07 | 0.1607134 | 0.08693454 | 0.6564392 |  | -6.377322e-05 | [19 empty] | 25.42986 | -0.06134093
479 | 2021/11/24 12:20:44 | 11497.5001 | 390.0012 | 1 | 10 | 0 | 0 | 0 | 0 | -1.503235 | 4.052551 | -6.091937 | 2.361048e-07 | 0.1628007 | 0.08693454 | 0.6648982 |  |  |  |  | 0.251596 | [16 empty] | 25.61147 | -0.04283965
480 | 2021/11/24 12:20:49 | 11502.5001 | 395.0012 | 1 | 10 | 0 | 0 | 0 | 0 | -1.503708 | 4.052171 | -6.093282 | 2.361048e-07 | 0.1648867 | 0.08693454 | 0.6733515 |  | -0.0001023397 |  | 4.269111 | [17 empty] | 25.51158 | -0.05228937
481 | 2021/11/24 12:20:54 | 11507.5004 | 400.0015 | 1 | 10 | 0 | 0 | 0 | 0 | -1.50235 | 4.051597 | -6.086917 | 2.361048e-07 | 0.1669759 | 0.08693454 | 0.6818168 | [21 empty] | 25.51344 | -0.06876886
482 | 2021/11/24 12:20:59 | 11512.5009 | 405.002 | 1 | 10 | 0 | 0 | 0 | 0 | -1.503578 | 4.051088 | -6.091127 | 2.361048e-07 | 0.1690638 | 0.08693454 | 0.6902755 |  | -8.995022e-05 | [19 empty] | 25.73038 | 0.08861482
483 | 2021/11/24 12:21:04 | 11517.5022 | 410.0033 | 1 | 10 | 0 | 0 | 0 | 0 | -1.502876 | 4.050786 | -6.087829 | 2.361048e-07 | 0.1711516 | 0.08693454 | 0.6987332 | [21 empty] | 25.3971 | -0.02934873
484 | 2021/11/24 12:21:09 | 11522.5003 | 415.0014 | 1 | 10 | 0 | 0 | 0 | 0 | -1.50351 | 4.050334 | -6.089718 | 2.361048e-07 | 0.1732377 | 0.08693454 | 0.7071827 | [21 empty] | 25.768 | 0.1299262
485 | 2021/11/24 12:21:14 | 11527.4997 | 420.0008 | 1 | 10 | 0 | 0 | 0 | 0 | -1.502655 | 4.049998 | -6.08575 | 2.361048e-07 | 0.1753254 | 0.08693454 | 0.7156382 |  | -8.543119e-05 | [19 empty] | 25.35035 | -0.03154337
486 | 2021/11/24 12:21:19 | 11532.5013 | 425.0024 | 1 | 10 | 0 | 0 | 0 | 0 | -1.503456 | 4.049608 | -6.088407 | 2.361048e-07 | 0.1774129 | 0.08693454 | 0.7240918 | [21 empty] | 25.57721 | 0.06392717
487 | 2021/11/24 12:21:24 | 11537.4996 | 430.0007 | 1 | 10 | 0 | 0 | 0 | 0 | -1.50248 | 4.04916 | -6.083782 | 2.361048e-07 | 0.1794997 | 0.08693454 | 0.732542 |  | -0.0001051121 | [19 empty] | 25.74757 | 0.1242477
488 | 2021/11/24 12:21:29 | 11542.5006 | 435.0017 | 1 | 10 | 0 | 0 | 0 | 0 | -1.50351 | 4.048522 | -6.086993 | 2.361048e-07 | 0.1815865 | 0.08693454 | 0.7409912 | [21 empty] | 25.55591 | 0.05337417
489 | 2021/11/24 12:21:34 | 11547.4991 | 440.0002 | 1 | 10 | 0 | 0 | 0 | 0 | -1.504013 | 4.04799 | -6.08823 | 2.361048e-07 | 0.1836752 | 0.08693454 | 0.7494471 |  | -4.101366e-05 | [19 empty] | 25.38638 | -0.1047182
490 | 2021/11/24 12:21:39 | 11552.4991 | 445.0002 | 1 | 10 | 0 | 0 | 0 | 0 | -1.503311 | 4.048073 | -6.085513 | 2.361048e-07 | 0.1857631 | 0.08693454 | 0.7578989 | [21 empty] | 25.40556 | -0.1045436
491 | 2021/11/24 12:21:44 | 11557.4993 | 450.0004 | 1 | 10 | 0 | 0 | 0 | 0 | -1.503166 | 4.047566 | -6.084164 | 2.361048e-07 | 0.187851 | 0.08693454 | 0.7663497 |  | -9.849734e-05 | [19 empty] | 25.44534 | -0.09040833
492 | 2021/11/24 12:21:49 | 11562.5017 | 455.0028 | 1 | 10 | 0 | 0 | 0 | 0 | -1.503311 | 4.046809 | -6.083612 | 2.361048e-07 | 0.1899389 | 0.08693454 | 0.7748001 |  |  |  | 4.79034 | [17 empty] | 25.62431 | 0.06722331
493 | 2021/11/24 12:21:54 | 11567.5009 | 460.002 | 1 | 10 | 0 | 0 | 0 | 0 | -1.503769 | 4.046443 | -6.084916 | 2.361048e-07 | 0.1920272 | 0.08693454 | 0.7832508 | [21 empty] | 25.71832 | 0.08776844
494 | 2021/11/24 12:21:59 | 11572.5012 | 465.0023 | 1 | 10 | 0 | 0 | 0 | 0 | -1.50367 | 4.04616 | -6.084089 | 2.361048e-07 | 0.194115 | 0.08693454 | 0.7916992 |  | -8.937895e-05 | [19 empty] | 25.72754 | 0.05323768
495 | 2021/11/24 12:22:04 | 11577.5012 | 470.0023 | 1 | 10 | 0 | 0 | 0 | 0 | -1.50309 | 4.045834 | -6.081253 | 2.361048e-07 | 0.1962013 | 0.08693454 | 0.8001406 | [21 empty] | 25.75954 | 0.02678633
496 | 2021/11/24 12:22:09 | 11582.5009 | 475.002 | 1 | 10 | 0 | 0 | 0 | 0 | -1.503876 | 4.04536 | -6.08372 | 2.361048e-07 | 0.1982869 | 0.08693454 | 0.8085782 |  | -4.646635e-05 | [19 empty] | 25.68508 | 0.05631804
497 | 2021/11/24 12:22:14 | 11587.5012 | 480.0023 | 1 | 10 | 0 | 0 | 0 | 0 | -1.503586 | 4.045188 | -6.082288 | 2.361048e-07 | 0.2003771 | 0.08693454 | 0.8170334 | [21 empty] | 25.48843 | 0.04204869
498 | 2021/11/24 12:22:19 | 11592.5005 | 485.0016 | 1 | 10 | 0 | 0 | 0 | 0 | -1.503204 | 4.044906 | -6.080319 | 2.361048e-07 | 0.2024656 | 0.08693454 | 0.8254812 |  | -6.29861e-05 | [19 empty] | 25.38364 | -0.05518198
499 | 2021/11/24 12:22:24 | 11597.4989 | 490 | 1 | 10 | 0 | 0 | 0 | 0 | -1.50264 | 4.044198 | -6.076974 | 2.361048e-07 | 0.2045514 | 0.08693454 | 0.8339173 | [21 empty] | 25.55805 | -0.003624558
500 | 2021/11/24 12:22:29 | 11602.5013 | 495.0024 | 1 | 10 | 0 | 0 | 0 | 0 | -1.503586 | 4.043856 | -6.080285 | 2.361048e-07 | 0.2066413 | 0.08693454 | 0.8423694 |  | -0.0001042916 | [19 empty] | 25.84306 | 0.08556426
501 | 2021/11/24 12:22:34 | 11607.4992 | 500.0003 | 1 | 10 | 0 | 0 | 0 | 0 | -1.503838 | 4.043608 | -6.080931 | 2.361048e-07 | 0.2087282 | 0.08693454 | 0.8508082 | [21 empty] | 25.48581 | -0.07110536
502 | 2021/11/24 12:22:39 | 11612.5003 | 505.0014 | 1 | 10 | 0 | 0 | 0 | 0 | -1.503868 | 4.043368 | -6.080692 | 2.361048e-07 | 0.2108147 | 0.08693454 | 0.8592448 | [21 empty] | 25.56301 | -0.03355682
503 | 2021/11/24 12:22:44 | 11617.4999 | 510.001 | 1 | 10 | 0 | 0 | 0 | 0 | -1.503242 | 4.042745 | -6.077224 | 2.361048e-07 | 0.2129034 | 0.08693454 | 0.8676897 |  | -6.716963e-05 | [19 empty] | 25.73153 | 0.07971108
504 | 2021/11/24 12:22:49 | 11622.5009 | 515.002 | 1 | 10 | 0 | 0 | 0 | 0 | -1.503601 | 4.04256 | -6.078397 | 2.361048e-07 | 0.2149914 | 0.08693454 | 0.8761308 |  |  |  |  | 0.1964089 | [16 empty] | 25.43171 | -0.07903576
505 | 2021/11/24 12:22:54 | 11627.4992 | 520.0003 | 1 | 10 | 0 | 0 | 0 | 0 | -1.503311 | 4.04228 | -6.076804 | 2.361048e-07 | 0.2170773 | 0.08693454 | 0.8845631 |  | -0.0001079485 | [19 empty] | 25.74794 | 0.07776082
506 | 2021/11/24 12:22:59 | 11632.4995 | 525.0006 | 1 | 10 | 0 | 0 | 0 | 0 | -1.502998 | 4.041969 | -6.075071 | 2.361048e-07 | 0.2191671 | 0.08693454 | 0.8930098 |  |  |  | 5.59985 | [17 empty] | 25.46898 | 0.02179563
507 | 2021/11/24 12:23:04 | 11637.5 | 530.0011 | 1 | 10 | 0 | 0 | 0 | 0 | -1.503532 | 4.041321 | -6.076255 | 2.361048e-07 | 0.2212531 | 0.08693454 | 0.9014406 |  | -4.693777e-05 | [19 empty] | 25.62953 | 0.03502786
508 | 2021/11/24 12:23:09 | 11642.5001 | 535.0012 | 1 | 10 | 0 | 0 | 0 | 0 | -1.50309 | 4.041173 | -6.074247 | 2.361048e-07 | 0.2233414 | 0.08693454 | 0.9098804 | [21 empty] | 25.54209 | -0.009038448
509 | 2021/11/24 12:23:14 | 11647.4994 | 540.0005 | 1 | 10 | 0 | 0 | 0 | 0 | -1.502563 | 4.040842 | -6.07162 | 2.361048e-07 | 0.2254281 | 0.08693454 | 0.9183125 | [21 empty] | 25.57848 | -0.0851649
510 | 2021/11/24 12:23:19 | 11652.5002 | 545.0013 | 1 | 10 | 0 | 0 | 0 | 0 | -1.503563 | 4.040465 | -6.075094 | 2.361048e-07 | 0.2275158 | 0.08693454 | 0.9267483 |  | -7.713229e-05 | [19 empty] | 25.63167 | -0.01553416
511 | 2021/11/24 12:23:24 | 11657.4996 | 550.0007 | 1 | 10 | 0 | 0 | 0 | 0 | -1.503998 | 4.040018 | -6.076179 | 2.361048e-07 | 0.2296052 | 0.08693454 | 0.9351901 | [21 empty] | 25.44846 | -0.08624315
512 | 2021/11/24 12:23:29 | 11662.5013 | 555.0024 | 1 | 10 | 0 | 0 | 0 | 0 | -1.503204 | 4.039847 | -6.072714 | 2.361048e-07 | 0.2316935 | 0.08693454 | 0.9436266 |  | -8.657219e-05 | [19 empty] | 25.65386 | 0.06030262
513 | 2021/11/24 12:23:34 | 11667.5015 | 560.0026 | 1 | 10 | 0 | 0 | 0 | 0 | -1.503838 | 4.039531 | -6.0748 | 2.361048e-07 | 0.2337822 | 0.08693454 | 0.9520643 | [21 empty] | 25.47995 | -0.03287077
514 | 2021/11/24 12:23:39 | 11672.5012 | 565.0023 | 1 | 10 | 0 | 0 | 0 | 0 | -1.503914 | 4.039069 | -6.074412 | 2.361048e-07 | 0.2358679 | 0.08693454 | 0.960489 |  | -5.10523e-05 | [19 empty] | 25.75323 | 0.1103634
515 | 2021/11/24 12:23:44 | 11677.4999 | 570.001 | 1 | 10 | 0 | 0 | 0 | 0 | -1.50322 | 4.038558 | -6.070841 | 2.361048e-07 | 0.237956 | 0.08693454 | 0.9689224 | [21 empty] | 25.40671 | -0.0354147
516 | 2021/11/24 12:23:49 | 11682.4999 | 575.001 | 1 | 10 | 0 | 0 | 0 | 0 | -1.502968 | 4.038428 | -6.069628 | 2.361048e-07 | 0.2400435 | 0.08693454 | 0.977353 | [21 empty] | 25.52431 | 0.03855288
517 | 2021/11/24 12:23:54 | 11687.5 | 580.0011 | 1 | 10 | 0 | 0 | 0 | 0 | -1.502769 | 4.038187 | -6.068462 | 2.361048e-07 | 0.2421325 | 0.08693454 | 0.9857891 |  | -5.84e-05 | [19 empty] | 25.74835 | 0.1110572
518 | 2021/11/24 12:23:59 | 11692.5007 | 585.0018 | 1 | 10 | 0 | 0 | 0 | 0 | -1.502548 | 4.037498 | -6.066535 | 2.361048e-07 | 0.244218 | 0.08693454 | 0.9942102 | [21 empty] | 25.40893 | -0.02262533
519 | 2021/11/24 12:24:04 | 11697.5006 | 590.0017 | 1 | 10 | 0 | 0 | 0 | 0 | -1.504616 | 4.037385 | -6.074714 | 2.361048e-07 | 0.2463076 | 0.08693454 | 1.002647 |  | -8.694499e-05 | [19 empty] | 25.6556 | 0.06920338
520 | 2021/11/24 12:24:09 | 11702.4999 | 595.001 | 1 | 10 | 0 | 0 | 0 | 0 | -1.503273 | 4.037325 | -6.069202 | 2.361048e-07 | 0.2483939 | 0.08693454 | 1.01107 | [21 empty] | 25.40261 | -0.05756676
521 | 2021/11/24 12:24:14 | 11707.4994 | 600.0005 | 1 | 10 | 0 | 0 | 0 | 0 | -1.503433 | 4.036917 | -6.069234 | 2.361048e-07 | 0.2504814 | 0.08693454 | 1.019497 |  |  |  | 6.284084 | [17 empty] | 25.75331 | -0.02458274
522 | 2021/11/24 12:24:19 | 11712.4995 | 605.0006 | 1 | 10 | 0 | 0 | 0 | 0 | -1.503151 | 4.036327 | -6.067209 | 2.361048e-07 | 0.2525675 | 0.08693454 | 1.027918 |  | -2.734403e-05 | [19 empty] | 25.47646 | -0.07127345
523 | 2021/11/24 12:24:24 | 11717.4995 | 610.0006 | 1 | 10 | 0 | 0 | 0 | 0 | -1.503654 | 4.036194 | -6.069039 | 2.361048e-07 | 0.2546575 | 0.08693454 | 1.036354 | [21 empty] | 25.65346 | 0.02607167
524 | 2021/11/24 12:24:29 | 11722.4994 | 615.0005 | 1 | 10 | 0 | 0 | 0 | 0 | -1.502861 | 4.036111 | -6.065714 | 2.361048e-07 | 0.2567433 | 0.08693454 | 1.044772 |  | -6.40103e-05 | [19 empty] | 25.4751 | 0.03511131
525 | 2021/11/24 12:24:34 | 11727.502 | 620.0031 | 1 | 10 | 0 | 0 | 0 | 0 | -1.503822 | 4.035719 | -6.069003 | 2.361048e-07 | 0.2588332 | 0.08693454 | 1.053207 | [21 empty] | 25.70452 | 0.05502164
526 | 2021/11/24 12:24:39 | 11732.5014 | 625.0025 | 1 | 10 | 0 | 0 | 0 | 0 | -1.503273 | 4.035294 | -6.066149 | 2.361048e-07 | 0.2609203 | 0.08693454 | 1.061629 |  | -5.721319e-05 | [19 empty] | 25.42268 | -0.05339622
527 | 2021/11/24 12:24:44 | 11737.4992 | 630.0003 | 1 | 10 | 0 | 0 | 0 | 0 | -1.503914 | 4.034831 | -6.068039 | 2.361048e-07 | 0.2630067 | 0.08693454 | 1.070047 | [21 empty] | 25.6379 | -0.04120409
528 | 2021/11/24 12:24:49 | 11742.499 | 635.0001 | 1 | 10 | 0 | 0 | 0 | 0 | -1.503006 | 4.03466 | -6.064118 | 2.361048e-07 | 0.265096 | 0.08693454 | 1.078477 |  |  |  |  | 0 | [16 empty] | 25.59329 | -0.06782055
529 | 2021/11/24 12:24:54 | 11747.5005 | 640.0016 | 1 | 10 | 0 | 0 | 0 | 0 | -1.503456 | 4.034119 | -6.06512 | 2.361048e-07 | 0.2671824 | 0.08693454 | 1.086894 |  | -5.412767e-05 | [19 empty] | 25.58287 | -0.02248883
530 | 2021/11/24 12:24:59 | 11752.499 | 645.0001 | 1 | 10 | 0 | 0 | 0 | 0 | -1.503166 | 4.033927 | -6.063662 | 2.361048e-07 | 0.2692688 | 0.08693454 | 1.095311 | [21 empty] | 25.58558 | 0.05212724
531 | 2021/11/24 12:25:04 | 11757.4991 | 650.0002 | 1 | 10 | 0 | 0 | 0 | 0 | -1.503563 | 4.033796 | -6.065066 | 2.361048e-07 | 0.2713576 | 0.08693454 | 1.103737 |  | -2.323471e-05 | [19 empty] | 25.56605 | 0.01078069
532 | 2021/11/24 12:25:09 | 11762.4994 | 655.0005 | 1 | 10 | 0 | 0 | 0 | 0 | -1.502388 | 4.033313 | -6.059601 | 2.361048e-07 | 0.2734456 | 0.08693454 | 1.112159 | [21 empty] | 25.81767 | 0.1120424
533 | 2021/11/24 12:25:14 | 11767.5018 | 660.0029 | 1 | 10 | 0 | 0 | 0 | 0 | -1.503731 | 4.032946 | -6.064466 | 2.361048e-07 | 0.2755328 | 0.08693454 | 1.120577 | [21 empty] | 25.46315 | -0.02382398
534 | 2021/11/24 12:25:19 | 11772.5014 | 665.0025 | 1 | 10 | 0 | 0 | 0 | 0 | -1.503815 | 4.032554 | -6.064215 | 2.361048e-07 | 0.2776203 | 0.08693454 | 1.128995 |  | -7.088429e-05 | [19 empty] | 25.63926 | 0.043661
535 | 2021/11/24 12:25:24 | 11777.5016 | 670.0027 | 1 | 10 | 0 | 0 | 0 | 0 | -1.50367 | 4.03236 | -6.063339 | 2.361048e-07 | 0.2797073 | 0.08693454 | 1.137411 |  |  |  |  | 0.1550071 | [16 empty] | 25.80212 | 0.09371638
536 | 2021/11/24 12:25:29 | 11782.5005 | 675.0016 | 1 | 10 | 0 | 0 | 0 | 0 | -1.502464 | 4.032115 | -6.058108 | 2.361048e-07 | 0.2817967 | 0.08693454 | 1.145836 |  | -7.04845e-05 |  | 6.611786 | [17 empty] | 25.48529 | 0.002785921
537 | 2021/11/24 12:25:34 | 11787.5003 | 680.0014 | 1 | 10 | 0 | 0 | 0 | 0 | -1.503906 | 4.031603 | -6.063152 | 2.361048e-07 | 0.2838835 | 0.08693454 | 1.154249 | [21 empty] | 25.62107 | 0.05781889
538 | 2021/11/24 12:25:39 | 11792.4996 | 685.0007 | 1 | 10 | 0 | 0 | 0 | 0 | -1.502998 | 4.031291 | -6.059022 | 2.361048e-07 | 0.2859694 | 0.08693454 | 1.162659 | [21 empty] | 25.69157 | 0.07112145
539 | 2021/11/24 12:25:44 | 11797.4995 | 690.0006 | 1 | 10 | 0 | 0 | 0 | 0 | -1.503098 | 4.031078 | -6.059105 | 2.361048e-07 | 0.288058 | 0.08693454 | 1.171078 |  | -7.831382e-05 | [19 empty] | 25.47334 | -0.06781042
540 | 2021/11/24 12:25:49 | 11802.5011 | 695.0022 | 1 | 10 | 0 | 0 | 0 | 0 | -1.503639 | 4.030884 | -6.060994 | 2.361048e-07 | 0.2901457 | 0.08693454 | 1.179494 | [21 empty] | 25.82341 | 0.07076979
541 | 2021/11/24 12:25:54 | 11807.5006 | 700.0017 | 1 | 10 | 0 | 0 | 0 | 0 | -1.503403 | 4.030251 | -6.059091 | 2.361048e-07 | 0.2922336 | 0.08693454 | 1.187909 |  | -2.663078e-05 | [19 empty] | 25.44583 | -0.1102132
542 | 2021/11/24 12:25:59 | 11812.4997 | 705.0008 | 1 | 10 | 0 | 0 | 0 | 0 | -1.503288 | 4.030162 | -6.058494 | 2.361048e-07 | 0.2943191 | 0.08693454 | 1.196314 | [21 empty] | 25.67787 | 0.06503284
543 | 2021/11/24 12:26:04 | 11817.4996 | 710.0007 | 1 | 10 | 0 | 0 | 0 | 0 | -1.503548 | 4.029927 | -6.059189 | 2.361048e-07 | 0.2964068 | 0.08693454 | 1.204727 |  | -5.942684e-05 | [19 empty] | 25.7081 | 0.03548384
544 | 2021/11/24 12:26:09 | 11822.5 | 715.0011 | 1 | 10 | 0 | 0 | 0 | 0 | -1.503258 | 4.0294 | -6.057228 | 2.361048e-07 | 0.2984966 | 0.08693454 | 1.213149 | [21 empty] | 25.44095 | -0.0898689
545 | 2021/11/24 12:26:14 | 11827.4997 | 720.0008 | 1 | 10 | 0 | 0 | 0 | 0 | -1.503891 | 4.028924 | -6.059063 | 2.361048e-07 | 0.3005846 | 0.08693454 | 1.221562 | [21 empty] | 25.77772 | 0.04475594
546 | 2021/11/24 12:26:19 | 11832.4995 | 725.0006 | 1 | 10 | 0 | 0 | 0 | 0 | -1.504402 | 4.029023 | -6.06127 | 2.361048e-07 | 0.3026712 | 0.08693454 | 1.229969 |  | -8.33673e-05 | [19 empty] | 25.51196 | 0.005562901
547 | 2021/11/24 12:26:24 | 11837.5014 | 730.0025 | 1 | 10 | 0 | 0 | 0 | 0 | -1.503723 | 4.028657 | -6.057984 | 2.361048e-07 | 0.3047617 | 0.08693454 | 1.238391 | [21 empty] | 25.61 | 0.0507611
548 | 2021/11/24 12:26:29 | 11842.4992 | 735.0003 | 1 | 10 | 0 | 0 | 0 | 0 | -1.503326 | 4.028178 | -6.055665 | 2.361048e-07 | 0.3068464 | 0.08693454 | 1.246789 |  | -6.81196e-05 | [19 empty] | 25.63527 | -0.03603876
549 | 2021/11/24 12:26:34 | 11847.4998 | 740.0009 | 1 | 10 | 0 | 0 | 0 | 0 | -1.503273 | 4.027868 | -6.054985 | 2.361048e-07 | 0.3089361 | 0.08693454 | 1.255206 | [21 empty] | 25.35827 | -0.05823195
550 | 2021/11/24 12:26:39 | 11852.4993 | 745.0004 | 1 | 10 | 0 | 0 | 0 | 0 | -1.503876 | 4.027617 | -6.057037 | 2.361048e-07 | 0.3110244 | 0.08693454 | 1.263617 | [21 empty] | 25.70576 | 0.07777572
551 | 2021/11/24 12:26:44 | 11857.4996 | 750.0007 | 1 | 10 | 0 | 0 | 0 | 0 | -1.50248 | 4.027339 | -6.050996 | 2.361048e-07 | 0.3131122 | 0.08693454 | 1.272026 |  | -4.970305e-05 | [19 empty] | 25.37792 | -0.05909443
552 | 2021/11/24 12:26:49 | 11862.5008 | 755.0019 | 1 | 10 | 0 | 0 | 0 | 0 | -1.503189 | 4.026869 | -6.053145 | 2.361048e-07 | 0.3151997 | 0.08693454 | 1.280433 |  |  |  | 6.60633 | [17 empty] | 25.67524 | 0.007174015
553 | 2021/11/24 12:26:54 | 11867.4997 | 760.0008 | 1 | 10 | 0 | 0 | 0 | 0 | -1.502754 | 4.026514 | -6.05086 | 2.361048e-07 | 0.3172864 | 0.08693454 | 1.288835 |  | -6.211575e-05 | [19 empty] | 25.67749 | 0.03303051
554 | 2021/11/24 12:26:59 | 11872.5019 | 765.003 | 1 | 10 | 0 | 0 | 0 | 0 | -1.503471 | 4.026416 | -6.0536 | 2.361048e-07 | 0.3193737 | 0.08693454 | 1.29724 | [21 empty] | 25.37616 | -0.04049659
555 | 2021/11/24 12:27:04 | 11877.5004 | 770.0015 | 1 | 10 | 0 | 0 | 0 | 0 | -1.503494 | 4.026081 | -6.053189 | 2.361048e-07 | 0.3214612 | 0.08693454 | 1.305644 |  | -5.231458e-05 | [19 empty] | 25.61262 | 0.009121299
556 | 2021/11/24 12:27:09 | 11882.5019 | 775.003 | 1 | 10 | 0 | 0 | 0 | 0 | -1.502853 | 4.025456 | -6.049669 | 2.361048e-07 | 0.3235493 | 0.08693454 | 1.314051 | [21 empty] | 25.69304 | 0.0152576
557 | 2021/11/24 12:27:14 | 11887.5006 | 780.0017 | 1 | 10 | 0 | 0 | 0 | 0 | -1.502419 | 4.025396 | -6.047831 | 2.361048e-07 | 0.3256377 | 0.08693454 | 1.322458 | [21 empty] | 25.38102 | -0.07878959
558 | 2021/11/24 12:27:19 | 11892.5009 | 785.002 | 1 | 10 | 0 | 0 | 0 | 0 | -1.504051 | 4.025176 | -6.05407 | 2.361048e-07 | 0.3277253 | 0.08693454 | 1.33086 |  | -3.982862e-05 | [19 empty] | 25.40818 | -0.04174232
559 | 2021/11/24 12:27:24 | 11897.5007 | 790.0018 | 1 | 10 | 0 | 0 | 0 | 0 | -1.50248 | 4.024618 | -6.046908 | 2.361048e-07 | 0.3298116 | 0.08693454 | 1.339257 |  |  |  |  | 0 | [16 empty] | 25.70141 | 0.109542
560 | 2021/11/24 12:27:29 | 11902.4992 | 795.0003 | 1 | 10 | 0 | 0 | 0 | 0 | -1.502968 | 4.024283 | -6.048369 | 2.361048e-07 | 0.3318989 | 0.08693454 | 1.347658 |  | -5.049533e-05 | [19 empty] | 25.33219 | -0.08004129
561 | 2021/11/24 12:27:34 | 11907.4998 | 800.0009 | 1 | 10 | 0 | 0 | 0 | 0 | -1.50235 | 4.024139 | -6.045665 | 2.361048e-07 | 0.3339882 | 0.08693454 | 1.356066 | [21 empty] | 25.67749 | 0.0349623
562 | 2021/11/24 12:27:39 | 11912.5 | 805.0011 | 1 | 10 | 0 | 0 | 0 | 0 | -1.503731 | 4.023934 | -6.050914 | 2.361048e-07 | 0.3360732 | 0.08693454 | 1.364456 | [21 empty] | 25.30949 | -0.1346803
563 | 2021/11/24 12:27:44 | 11917.4993 | 810.0004 | 1 | 10 | 0 | 0 | 0 | 0 | -1.503044 | 4.023276 | -6.047161 | 2.361048e-07 | 0.3381632 | 0.08693454 | 1.372865 |  | -7.807223e-05 | [19 empty] | 25.6384 | 0.02935588
564 | 2021/11/24 12:27:49 | 11922.5008 | 815.0019 | 1 | 10 | 0 | 0 | 0 | 0 | -1.503021 | 4.022816 | -6.046377 | 2.361048e-07 | 0.3402497 | 0.08693454 | 1.38126 | [21 empty] | 25.30378 | -0.06114244
565 | 2021/11/24 12:27:54 | 11927.5009 | 820.002 | 1 | 10 | 0 | 0 | 0 | 0 | -1.503166 | 4.022851 | -6.047013 | 2.361048e-07 | 0.3423398 | 0.08693454 | 1.389668 |  | -8.451304e-05 | [19 empty] | 25.65034 | 0.1083004
566 | 2021/11/24 12:27:59 | 11932.4996 | 825.0007 | 1 | 10 | 0 | 0 | 0 | 0 | -1.503586 | 4.022555 | -6.048257 | 2.361048e-07 | 0.344426 | 0.08693454 | 1.39806 |  |  |  |  | 0.1544146 | [16 empty] | 25.3891 | -0.03198147
567 | 2021/11/24 12:28:04 | 11937.4995 | 830.0006 | 1 | 10 | 0 | 0 | 0 | 0 | -1.504051 | 4.021978 | -6.04926 | 2.361048e-07 | 0.346514 | 0.08693454 | 1.406458 |  | -3.745694e-05 | [19 empty] | 25.47859 | -0.009855628
568 | 2021/11/24 12:28:09 | 11942.5013 | 835.0024 | 1 | 10 | 0 | 0 | 0 | 0 | -1.502998 | 4.02175 | -6.044682 | 2.361048e-07 | 0.3486029 | 0.08693454 | 1.41486 |  |  |  | 6.391652 | [17 empty] | 25.58783 | 0.02413511
569 | 2021/11/24 12:28:14 | 11947.5011 | 840.0022 | 1 | 10 | 0 | 0 | 0 | 0 | -1.503677 | 4.021495 | -6.04703 | 2.361048e-07 | 0.3506918 | 0.08693454 | 1.42326 | [21 empty] | 25.3535 | -0.1095468
570 | 2021/11/24 12:28:19 | 11952.5019 | 845.003 | 1 | 10 | 0 | 0 | 0 | 0 | -1.503181 | 4.021204 | -6.044597 | 2.361048e-07 | 0.3527782 | 0.08693454 | 1.431651 |  | -6.954263e-06 | [19 empty] | 25.70547 | 0.07085562
571 | 2021/11/24 12:28:24 | 11957.5003 | 850.0014 | 1 | 10 | 0 | 0 | 0 | 0 | -1.503273 | 4.020583 | -6.044034 | 2.361048e-07 | 0.3548666 | 0.08693454 | 1.440048 | [21 empty] | 25.29979 | 0.003067255
572 | 2021/11/24 12:28:29 | 11962.5005 | 855.0016 | 1 | 10 | 0 | 0 | 0 | 0 | -1.504364 | 4.02053 | -6.048341 | 2.361048e-07 | 0.356952 | 0.08693454 | 1.448432 |  | -6.772279e-05 | [19 empty] | 25.70461 | 0.07365227
573 | 2021/11/24 12:28:34 | 11967.4998 | 860.0009 | 1 | 10 | 0 | 0 | 0 | 0 | -1.503098 | 4.020229 | -6.042798 | 2.361048e-07 | 0.3590406 | 0.08693454 | 1.456829 | [21 empty] | 25.31885 | -0.1099914
574 | 2021/11/24 12:28:39 | 11972.5014 | 865.0025 | 1 | 10 | 0 | 0 | 0 | 0 | -1.503616 | 4.019722 | -6.044118 | 2.361048e-07 | 0.3611286 | 0.08693454 | 1.465223 | [21 empty] | 25.68508 | 0.03577948
575 | 2021/11/24 12:28:44 | 11977.4999 | 870.001 | 1 | 10 | 0 | 0 | 0 | 0 | -1.503906 | 4.019098 | -6.044346 | 2.361048e-07 | 0.3632176 | 0.08693454 | 1.47362 |  | -7.001097e-05 | [19 empty] | 25.37625 | -0.1242399
576 | 2021/11/24 12:28:49 | 11982.4992 | 875.0003 | 1 | 10 | 0 | 0 | 0 | 0 | -1.504066 | 4.019072 | -6.04495 | 2.361048e-07 | 0.3653055 | 0.08693454 | 1.482011 | [21 empty] | 25.70724 | 0.04421234
577 | 2021/11/24 12:28:54 | 11987.5007 | 880.0018 | 1 | 10 | 0 | 0 | 0 | 0 | -1.503578 | 4.018831 | -6.042626 | 2.361048e-07 | 0.3673934 | 0.08693454 | 1.490402 |  | -2.212848e-05 | [19 empty] | 25.3602 | -0.0820893
578 | 2021/11/24 12:28:59 | 11992.4992 | 885.0003 | 1 | 10 | 0 | 0 | 0 | 0 | -1.503578 | 4.018468 | -6.04208 | 2.361048e-07 | 0.3694791 | 0.08693454 | 1.498784 | [21 empty] | 25.63277 | 0.05176246
579 | 2021/11/24 12:29:04 | 11997.5003 | 890.0014 | 1 | 10 | 0 | 0 | 0 | 0 | -1.503387 | 4.018231 | -6.040956 | 2.361048e-07 | 0.3715667 | 0.08693454 | 1.507172 |  | -6.803493e-05 | [19 empty] | 25.58968 | 0.06918609
580 | 2021/11/24 12:29:09 | 12002.5008 | 895.0019 | 1 | 10 | 0 | 0 | 0 | 0 | -1.503403 | 4.017716 | -6.040246 | 2.361048e-07 | 0.3736556 | 0.08693454 | 1.515565 | [21 empty] | 25.38199 | -0.04837751
581 | 2021/11/24 12:29:14 | 12007.5006 | 900.0017 | 1 | 10 | 0 | 0 | 0 | 0 | -1.503044 | 4.017385 | -6.038306 | 2.361048e-07 | 0.3757447 | 0.08693454 | 1.523958 |  | -0.0001090448 | [19 empty] | 25.6207 | 0.05684137
582 | 2021/11/24 12:29:19 | 12012.4996 | 905.0007 | 1 | 10 | 0 | 0 | 0 | 0 | -1.503113 | 4.016867 | -6.037805 | 2.361048e-07 | 0.3778321 | 0.08693454 | 1.532343 | [21 empty] | 25.70674 | 0.07846773
583 | 2021/11/24 12:29:24 | 12017.5001 | 910.0012 | 1 | 10 | 0 | 0 | 0 | 0 | -1.503624 | 4.016504 | -6.039312 | 2.361048e-07 | 0.3799187 | 0.08693454 | 1.540725 |  |  |  | 6.15942 | [17 empty] | 25.41167 | -0.06556153
584 | 2021/11/24 12:29:29 | 12022.502 | 915.0031 | 1 | 10 | 0 | 0 | 0 | 0 | -1.50338 | 4.016439 | -6.038234 | 2.361048e-07 | 0.3820094 | 0.08693454 | 1.549122 |  | -2.742328e-05 | [19 empty] | 25.4393 | -0.08539617
585 | 2021/11/24 12:29:34 | 12027.5014 | 920.0025 | 1 | 10 | 0 | 0 | 0 | 0 | -1.503258 | 4.015737 | -6.036689 | 2.361048e-07 | 0.3840974 | 0.08693454 | 1.557508 | [21 empty] | 25.78678 | 0.03023148
586 | 2021/11/24 12:29:39 | 12032.499 | 925.0001 | 1 | 10 | 0 | 0 | 0 | 0 | -1.504486 | 4.01539 | -6.041098 | 2.361048e-07 | 0.3861833 | 0.08693454 | 1.565884 |  | -0.0001008557 | [19 empty] | 25.68419 | -0.02138019
587 | 2021/11/24 12:29:44 | 12037.4999 | 930.001 | 1 | 10 | 0 | 0 | 0 | 0 | -1.504562 | 4.015175 | -6.04108 | 2.361048e-07 | 0.3882709 | 0.08693454 | 1.574267 | [21 empty] | 25.50769 | -0.07333219
588 | 2021/11/24 12:29:49 | 12042.4999 | 935.001 | 1 | 10 | 0 | 0 | 0 | 0 | -1.503479 | 4.014871 | -6.036274 | 2.361048e-07 | 0.3903588 | 0.08693454 | 1.58265 |  | -5.92678e-05 | [19 empty] | 25.37715 | -0.07723749
589 | 2021/11/24 12:29:54 | 12047.5015 | 940.0026 | 1 | 10 | 0 | 0 | 0 | 0 | -1.50367 | 4.014431 | -6.036379 | 2.361048e-07 | 0.3924485 | 0.08693454 | 1.591039 | [21 empty] | 25.45477 | 0.03257573
590 | 2021/11/24 12:29:59 | 12052.5004 | 945.0015 | 1 | 10 | 0 | 0 | 0 | 0 | -1.503166 | 4.013998 | -6.033705 | 2.361048e-07 | 0.3945336 | 0.08693454 | 1.599409 |  |  |  |  | 0 | [16 empty] | 25.53822 | 0.0009739399
591 | 2021/11/24 12:30:04 | 12057.5009 | 950.002 | 1 | 10 | 0 | 0 | 0 | 0 | -1.503761 | 4.01384 | -6.035856 | 2.361048e-07 | 0.3966238 | 0.08693454 | 1.607799 |  | -4.978496e-05 | [19 empty] | 25.55952 | -0.05418599
592 | 2021/11/24 12:30:09 | 12062.4991 | 955.0002 | 1 | 10 | 0 | 0 | 0 | 0 | -1.503456 | 4.013521 | -6.034152 | 2.361048e-07 | 0.3987093 | 0.08693454 | 1.616169 | [21 empty] | 25.6141 | 0.07900059
593 | 2021/11/24 12:30:14 | 12067.5006 | 960.0017 | 1 | 10 | 0 | 0 | 0 | 0 | -1.503334 | 4.012934 | -6.03278 | 2.361048e-07 | 0.4007957 | 0.08693454 | 1.624542 |  | -7.372487e-05 | [19 empty] | 25.70637 | 0.08333266
594 | 2021/11/24 12:30:19 | 12072.5001 | 965.0012 | 1 | 10 | 0 | 0 | 0 | 0 | -1.504486 | 4.012469 | -6.036703 | 2.361048e-07 | 0.4028857 | 0.08693454 | 1.632929 | [21 empty] | 25.78444 | 0.05307794
595 | 2021/11/24 12:30:24 | 12077.4992 | 970.0003 | 1 | 10 | 0 | 0 | 0 | 0 | -1.503181 | 4.012218 | -6.03109 | 2.361048e-07 | 0.4049711 | 0.08693454 | 1.641296 |  |  |  |  | 0.1672031 | [16 empty] | 25.75031 | -0.01315892
596 | 2021/11/24 12:30:29 | 12082.5021 | 975.0032 | 1 | 10 | 0 | 0 | 0 | 0 | -1.503036 | 4.011933 | -6.03008 | 2.361048e-07 | 0.4070605 | 0.08693454 | 1.649679 |  | -7.357659e-05 |  | 5.738866 | [17 empty] | 25.57684 | -0.04603207
597 | 2021/11/24 12:30:34 | 12087.5019 | 980.003 | 1 | 10 | 0 | 0 | 0 | 0 | -1.503624 | 4.011202 | -6.03134 | 2.361048e-07 | 0.4091474 | 0.08693454 | 1.658051 | [21 empty] | 25.45301 | -0.04091322
598 | 2021/11/24 12:30:39 | 12092.5002 | 985.0013 | 1 | 10 | 0 | 0 | 0 | 0 | -1.504051 | 4.011117 | -6.032925 | 2.361048e-07 | 0.4112324 | 0.08693454 | 1.666414 |  | -9.616795e-05 | [19 empty] | 25.39259 | -0.02856255
599 | 2021/11/24 12:30:44 | 12097.4989 | 990 | 1 | 10 | 0 | 0 | 0 | 0 | -1.503548 | 4.010724 | -6.030316 | 2.361048e-07 | 0.4133208 | 0.08693454 | 1.674791 | [21 empty] | 25.51519 | -0.06848931
600 | 2021/11/24 12:30:49 | 12102.4998 | 995.0009 | 1 | 10 | 0 | 0 | 0 | 0 | -1.503242 | 4.010159 | -6.028239 | 2.361048e-07 | 0.4154094 | 0.08693454 | 1.683167 |  | -0.0001050693 | [19 empty] | 25.62391 | -0.07097006
601 | 2021/11/24 12:30:54 | 12107.5004 | 1000.0015 | 1 | 10 | 0 | 0 | 0 | 0 | -1.50351 | 4.009785 | -6.028752 | 2.361048e-07 | 0.4174971 | 0.08693454 | 1.691539 | [21 empty] | 25.74982 | 0.08164585
602 | 2021/11/24 12:30:59 | 12112.499 | 1005.0001 | 1 | 10 | 0 | 0 | 0 | 0 | -1.503143 | 4.00964 | -6.027062 | 2.361048e-07 | 0.4195855 | 0.08693454 | 1.699912 |  | -4.25885e-05 | [19 empty] | 25.89047 | 0.1432347
603 | 2021/11/24 12:31:04 | 12117.4991 | 1010.0002 | 1 | 10 | 0 | 0 | 0 | 0 | -1.503166 | 4.009085 | -6.02632 | 2.361048e-07 | 0.421671 | 0.08693454 | 1.708274 | [21 empty] | 25.81057 | 0.09495854
604 | 2021/11/24 12:31:09 | 12122.4998 | 1015.0009 | 1 | 10 | 0 | 0 | 0 | 0 | -1.503441 | 4.00862 | -6.026724 | 2.361048e-07 | 0.4237591 | 0.08693454 | 1.716644 | [21 empty] | 25.75041 | -0.04989982
605 | 2021/11/24 12:31:14 | 12127.4991 | 1020.0002 | 1 | 10 | 0 | 0 | 0 | 0 | -1.504128 | 4.008243 | -6.028911 | 2.361048e-07 | 0.4258471 | 0.08693454 | 1.725014 |  | -6.196283e-05 | [19 empty] | 25.52079 | -0.08545697
606 | 2021/11/24 12:31:19 | 12132.5008 | 1025.0019 | 1 | 10 | 0 | 0 | 0 | 0 | -1.503563 | 4.007934 | -6.026181 | 2.361048e-07 | 0.4279362 | 0.08693454 | 1.733387 | [21 empty] | 25.4219 | -0.04963636
607 | 2021/11/24 12:31:24 | 12137.5003 | 1030.0014 | 1 | 10 | 0 | 0 | 0 | 0 | -1.503532 | 4.007423 | -6.025289 | 2.361048e-07 | 0.430023 | 0.08693454 | 1.74175 |  | -9.277289e-05 | [19 empty] | 25.528 | 0.03700078
608 | 2021/11/24 12:31:29 | 12142.4995 | 1035.0006 | 1 | 10 | 0 | 0 | 0 | 0 | -1.503204 | 4.006717 | -6.022913 | 2.361048e-07 | 0.4321118 | 0.08693454 | 1.75012 | [21 empty] | 25.79502 | 0.09951472
609 | 2021/11/24 12:31:34 | 12147.5019 | 1040.003 | 1 | 10 | 0 | 0 | 0 | 0 | -1.502945 | 4.006201 | -6.0211 | 2.361048e-07 | 0.4342004 | 0.08693454 | 1.758489 |  | -3.453137e-05 |  | 5.089022 | [17 empty] | 25.58669 | 0.04523575
610 | 2021/11/24 12:31:39 | 12152.5002 | 1045.0013 | 1 | 10 | 0 | 0 | 0 | 0 | -1.503677 | 4.006125 | -6.023918 | 2.361048e-07 | 0.4362864 | 0.08693454 | 1.766846 | [21 empty] | 25.54573 | 0.04357159
611 | 2021/11/24 12:31:44 | 12157.5014 | 1050.0025 | 1 | 10 | 0 | 0 | 0 | 0 | -1.502731 | 4.005808 | -6.019652 | 2.361048e-07 | 0.4383761 | 0.08693454 | 1.775216 |  | -0.0001091699 | [19 empty] | 25.76188 | 0.08387387
612 | 2021/11/24 12:31:49 | 12162.499 | 1055.0001 | 1 | 10 | 0 | 0 | 0 | 0 | -1.503059 | 4.005092 | -6.01989 | 2.361048e-07 | 0.4404619 | 0.08693454 | 1.783571 | [21 empty] | 25.42374 | -0.09099305
613 | 2021/11/24 12:31:54 | 12167.5011 | 1060.0022 | 1 | 10 | 0 | 0 | 0 | 0 | -1.503967 | 4.004695 | -6.022929 | 2.361048e-07 | 0.4425501 | 0.08693454 | 1.791934 |  | -0.0001325398 | [19 empty] | 25.81156 | 0.08168817
614 | 2021/11/24 12:31:59 | 12172.5012 | 1065.0023 | 1 | 10 | 0 | 0 | 0 | 0 | -1.504013 | 4.004327 | -6.02256 | 2.361048e-07 | 0.4446362 | 0.08693454 | 1.800288 | [21 empty] | 25.56264 | -0.01164377
615 | 2021/11/24 12:32:04 | 12177.5015 | 1070.0026 | 1 | 10 | 0 | 0 | 0 | 0 | -1.503151 | 4.003829 | -6.01836 | 2.361048e-07 | 0.4467256 | 0.08693454 | 1.808654 |  | -0.0001066973 | [19 empty] | 25.45351 | -0.07986665
616 | 2021/11/24 12:32:09 | 12182.5008 | 1075.0019 | 1 | 10 | 0 | 0 | 0 | 0 | -1.502983 | 4.003207 | -6.016752 | 2.361048e-07 | 0.4488128 | 0.08693454 | 1.81701 | [21 empty] | 25.6278 | 0.09316683
617 | 2021/11/24 12:32:14 | 12187.4992 | 1080.0003 | 1 | 10 | 0 | 0 | 0 | 0 | -1.503036 | 4.00295 | -6.016578 | 2.361048e-07 | 0.4508993 | 0.08693454 | 1.825363 |  | -0.0001137666 | [19 empty] | 25.80708 | 0.1107615
618 | 2021/11/24 12:32:19 | 12192.4989 | 1085 | 1 | 10 | 0 | 0 | 0 | 0 | -1.503059 | 4.002602 | -6.016147 | 2.361048e-07 | 0.4529873 | 0.08693454 | 1.83372 |  |  |  |  | 0.2013165 | [16 empty] | 25.63897 | 0.08170187
619 | 2021/11/24 12:32:24 | 12197.499 | 1090.0001 | 1 | 10 | 0 | 0 | 0 | 0 | -1.503654 | 4.0019 | -6.017473 | 2.361048e-07 | 0.4550743 | 0.08693454 | 1.842073 |  | -7.198645e-05 | [19 empty] | 25.45391 | -0.08094192
620 | 2021/11/24 12:32:29 | 12202.4994 | 1095.0005 | 1 | 10 | 0 | 0 | 0 | 0 | -1.503563 | 4.001383 | -6.016331 | 2.361048e-07 | 0.4571618 | 0.08693454 | 1.850427 |  |  |  | 4.647996 | [17 empty] | 25.41254 | -0.1379967
621 | 2021/11/24 12:32:34 | 12207.501 | 1100.0021 | 1 | 10 | 0 | 0 | 0 | 0 | -1.503181 | 4.001033 | -6.014277 | 2.361048e-07 | 0.4592485 | 0.08693454 | 1.858776 |  | -0.0001285652 | [19 empty] | 25.47169 | -0.02203524
622 | 2021/11/24 12:32:39 | 12212.4994 | 1105.0005 | 1 | 10 | 0 | 0 | 0 | 0 | -1.50322 | 4.000798 | -6.01408 | 2.361048e-07 | 0.4613366 | 0.08693454 | 1.86713 | [21 empty] | 25.48754 | -0.1002431
623 | 2021/11/24 12:32:44 | 12217.5012 | 1110.0023 | 1 | 10 | 0 | 0 | 0 | 0 | -1.503273 | 3.999914 | -6.012963 | 2.361048e-07 | 0.4634264 | 0.08693454 | 1.87549 |  | -5.997952e-05 | [19 empty] | 25.60252 | -0.03050566
624 | 2021/11/24 12:32:49 | 12222.4991 | 1115.0002 | 1 | 10 | 0 | 0 | 0 | 0 | -1.502823 | 3.999439 | -6.010449 | 2.361048e-07 | 0.4655109 | 0.08693454 | 1.883827 | [21 empty] | 25.83411 | 0.09204149
625 | 2021/11/24 12:32:54 | 12227.4997 | 1120.0008 | 1 | 10 | 0 | 0 | 0 | 0 | -1.503021 | 3.999019 | -6.01061 | 2.361048e-07 | 0.4676 | 0.08693454 | 1.892182 |  | -0.0001033489 | [19 empty] | 25.4352 | 0.06055355
626 | 2021/11/24 12:32:59 | 12232.5003 | 1125.0014 | 1 | 10 | 0 | 0 | 0 | 0 | -1.502953 | 3.998502 | -6.009561 | 2.361048e-07 | 0.4696874 | 0.08693454 | 1.90053 | [21 empty] | 25.69567 | -0.01777053
627 | 2021/11/24 12:33:04 | 12237.4996 | 1130.0007 | 1 | 10 | 0 | 0 | 0 | 0 | -1.503288 | 3.997934 | -6.010046 | 2.361048e-07 | 0.4717767 | 0.08693454 | 1.908883 |  | -9.916812e-05 | [19 empty] | 25.72221 | 0.01410127
628 | 2021/11/24 12:33:09 | 12242.4996 | 1135.0007 | 1 | 10 | 0 | 0 | 0 | 0 | -1.503242 | 3.997391 | -6.009046 | 2.361048e-07 | 0.473863 | 0.08693454 | 1.917224 | [21 empty] | 25.55242 | 0.08482099
629 | 2021/11/24 12:33:14 | 12247.5011 | 1140.0022 | 1 | 10 | 0 | 0 | 0 | 0 | -1.502419 | 3.997129 | -6.005363 | 2.361048e-07 | 0.4759497 | 0.08693454 | 1.925565 |  |  |  | 4.01559 | [17 empty] | 25.37297 | -0.1395464
630 | 2021/11/24 12:33:19 | 12252.4998 | 1145.0009 | 1 | 10 | 0 | 0 | 0 | 0 | -1.503006 | 3.996489 | -6.006747 | 2.361048e-07 | 0.4780357 | 0.08693454 | 1.933902 |  | -9.947557e-05 | [19 empty] | 25.67302 | 0.05972087
631 | 2021/11/24 12:33:24 | 12257.5007 | 1150.0018 | 1 | 10 | 0 | 0 | 0 | 0 | -1.503059 | 3.995761 | -6.005865 | 2.361048e-07 | 0.4801238 | 0.08693454 | 1.942246 | [21 empty] | 25.84306 | 0.02152383
632 | 2021/11/24 12:33:29 | 12262.4992 | 1155.0003 | 1 | 10 | 0 | 0 | 0 | 0 | -1.502914 | 3.995331 | -6.004639 | 2.361048e-07 | 0.4822106 | 0.08693454 | 1.950585 |  | -9.646892e-05 | [19 empty] | 25.75819 | 0.1136988
633 | 2021/11/24 12:33:34 | 12267.4998 | 1160.0009 | 1 | 10 | 0 | 0 | 0 | 0 | -1.503166 | 3.995071 | -6.005255 | 2.361048e-07 | 0.4842982 | 0.08693454 | 1.958925 | [21 empty] | 25.74096 | -0.001397133
634 | 2021/11/24 12:33:39 | 12272.4999 | 1165.001 | 1 | 10 | 0 | 0 | 0 | 0 | -1.503075 | 3.994317 | -6.003758 | 2.361048e-07 | 0.486386 | 0.08693454 | 1.967265 |  | -9.754851e-05 | [19 empty] | 25.62916 | 0.1060861
635 | 2021/11/24 12:33:44 | 12277.5009 | 1170.002 | 1 | 10 | 0 | 0 | 0 | 0 | -1.502968 | 3.993693 | -6.002393 | 2.361048e-07 | 0.4884721 | 0.08693454 | 1.975596 | [21 empty] | 25.5223 | -0.01147926
636 | 2021/11/24 12:33:49 | 12282.5016 | 1175.0027 | 1 | 10 | 0 | 0 | 0 | 0 | -1.504395 | 3.993167 | -6.0073 | 2.361048e-07 | 0.4905609 | 0.08693454 | 1.983938 |  | -8.775435e-05 | [19 empty] | 25.41352 | -0.08084893
637 | 2021/11/24 12:33:54 | 12287.4992 | 1180.0003 | 1 | 10 | 0 | 0 | 0 | 0 | -1.503311 | 3.992907 | -6.002581 | 2.361048e-07 | 0.4926475 | 0.08693454 | 1.99227 | [21 empty] | 25.60388 | -0.104959
638 | 2021/11/24 12:33:59 | 12292.4994 | 1185.0005 | 1 | 10 | 0 | 0 | 0 | 0 | -1.503166 | 3.991977 | -6.000604 | 2.361048e-07 | 0.4947346 | 0.08693454 | 2.000602 |  | -8.599643e-05 |  |  | 0.2483734 | [16 empty] | 25.79289 | 0.07133365
639 | 2021/11/24 12:34:04 | 12297.5009 | 1190.002 | 1 | 10 | 0 | 0 | 0 | 0 | -1.503349 | 3.991301 | -6.000318 | 2.361048e-07 | 0.4968227 | 0.08693454 | 2.008937 |  |  |  | 3.966285 | [17 empty] | 25.50711 | -0.1022166
640 | 2021/11/24 12:34:09 | 12302.5008 | 1195.0019 | 1 | 10 | 0 | 0 | 0 | 0 | -1.502533 | 3.991007 | -5.99662 | 2.361048e-07 | 0.4989097 | 0.08693454 | 2.017267 |  | -0.0001492445 | [19 empty] | 25.46459 | -0.0750035
641 | 2021/11/24 12:34:14 | 12307.4997 | 1200.0008 | 1 | 10 | 0 | 0 | 0 | 0 | -1.502945 | 3.990355 | -5.997284 | 2.361048e-07 | 0.5009974 | 0.08693454 | 2.025599 |  | -0.000172329 | [19 empty] | 25.82313 | 0.1030391
642 | 2021/11/24 12:34:19 | 12312.5013 | 1205.0024 | 1 | 10 | 0 | 0 | 0 | 0 | -1.503601 | 3.989615 | -5.998789 | 2.361048e-07 | 0.5030845 | 0.08693454 | 2.033926 | [21 empty] | 25.41653 | -0.1111144
643 | 2021/11/24 12:34:24 | 12317.4995 | 1210.0006 | 1 | 10 | 0 | 0 | 0 | 0 | -1.503456 | 3.988865 | -5.997083 | 2.361048e-07 | 0.5051703 | 0.08693454 | 2.042248 |  | -0.0001024491 | [19 empty] | 25.4352 | -0.1024818
644 | 2021/11/24 12:34:29 | 12322.5003 | 1215.0014 | 1 | 10 | 0 | 0 | 0 | 0 | -1.503601 | 3.988811 | -5.99758 | 2.361048e-07 | 0.5072582 | 0.08693454 | 2.050576 | [21 empty] | 25.80359 | 0.1114947
645 | 2021/11/24 12:34:34 | 12327.4997 | 1220.0008 | 1 | 10 | 0 | 0 | 0 | 0 | -1.503471 | 3.98813 | -5.996038 | 2.361048e-07 | 0.5093463 | 0.08693454 | 2.058904 | [21 empty] | 25.4352 | -0.1009595
646 | 2021/11/24 12:34:39 | 12332.5003 | 1225.0014 | 1 | 10 | 0 | 0 | 0 | 0 | -1.502319 | 3.987354 | -5.990278 | 2.361048e-07 | 0.5114322 | 0.08693454 | 2.067222 |  | -9.70071e-05 | [19 empty] | 25.48327 | -0.1116538
647 | 2021/11/24 12:34:44 | 12337.4991 | 1230.0002 | 1 | 10 | 0 | 0 | 0 | 0 | -1.5028 | 3.986777 | -5.991328 | 2.361048e-07 | 0.5135193 | 0.08693454 | 2.075543 |  | -0.000111619 | [19 empty] | 25.74945 | 0.07503808
648 | 2021/11/24 12:34:49 | 12342.4991 | 1235.0002 | 1 | 10 | 0 | 0 | 0 | 0 | -1.502678 | 3.986351 | -5.990202 | 2.361048e-07 | 0.5156081 | 0.08693454 | 2.08387 |  |  |  | 3.558113 | [17 empty] | 25.80184 | 0.09611547
649 | 2021/11/24 12:34:54 | 12347.4998 | 1240.0009 | 1 | 10 | 0 | 0 | 0 | 0 | -1.503525 | 3.985282 | -5.991971 | 2.361048e-07 | 0.5176952 | 0.08693454 | 2.092189 |  | -0.0001090664 | [19 empty] | 25.73834 | 0.0300175
650 | 2021/11/24 12:34:59 | 12352.4993 | 1245.0004 | 1 | 10 | 0 | 0 | 0 | 0 | -1.503708 | 3.984827 | -5.992016 | 2.361048e-07 | 0.5197831 | 0.08693454 | 2.10051 | [21 empty] | 25.62653 | 0.04662037
651 | 2021/11/24 12:35:04 | 12357.4991 | 1250.0002 | 1 | 10 | 0 | 0 | 0 | 0 | -1.502998 | 3.984247 | -5.988315 | 2.361048e-07 | 0.5218685 | 0.08693454 | 2.108819 |  | -0.0001090426 | [19 empty] | 25.59514 | 0.07508993
652 | 2021/11/24 12:35:09 | 12362.5009 | 1255.002 | 1 | 10 | 0 | 0 | 0 | 0 | -1.503441 | 3.98382 | -5.989438 | 2.361048e-07 | 0.5239577 | 0.08693454 | 2.117142 | [21 empty] | 25.5365 | -0.1215202
653 | 2021/11/24 12:35:14 | 12367.501 | 1260.0021 | 1 | 10 | 0 | 0 | 0 | 0 | -1.503563 | 3.98298 | -5.988661 | 2.361048e-07 | 0.5260438 | 0.08693454 | 2.125452 | [21 empty] | 25.64384 | 0.002334118
654 | 2021/11/24 12:35:19 | 12372.4996 | 1265.0007 | 1 | 10 | 0 | 0 | 0 | 0 | -1.50425 | 3.982293 | -5.990364 | 2.361048e-07 | 0.5281303 | 0.08693454 | 2.133762 |  | -9.021038e-05 |  |  | 0.2873675 | [16 empty] | 25.64111 | 0.0777775
655 | 2021/11/24 12:35:24 | 12377.5001 | 1270.0012 | 1 | 10 | 0 | 0 | 0 | 0 | -1.502823 | 3.981864 | -5.984037 | 2.361048e-07 | 0.5302173 | 0.08693454 | 2.142072 |  | -0.0002007128 |  | 3.220838 | [17 empty] | 25.67261 | -0.01942158
656 | 2021/11/24 12:35:29 | 12382.4997 | 1275.0008 | 1 | 10 | 0 | 0 | 0 | 0 | -1.503166 | 3.981108 | -5.984266 | 2.361048e-07 | 0.5323057 | 0.08693454 | 2.150387 | [21 empty] | 25.69789 | 0.08205116
657 | 2021/11/24 12:35:34 | 12387.4996 | 1280.0007 | 1 | 10 | 0 | 0 | 0 | 0 | -1.502174 | 3.980306 | -5.979112 | 2.361048e-07 | 0.534393 | 0.08693454 | 2.158696 |  | -0.0001334189 | [19 empty] | 25.74719 | 0.07639706
658 | 2021/11/24 12:35:39 | 12392.4989 | 1285 | 1 | 10 | 0 | 0 | 0 | 0 | -1.502983 | 3.979743 | -5.981486 | 2.361048e-07 | 0.5364779 | 0.08693454 | 2.166994 |  | -0.0001691145 | [19 empty] | 25.63975 | 0.1043248
659 | 2021/11/24 12:35:44 | 12397.499 | 1290.0001 | 1 | 10 | 0 | 0 | 0 | 0 | -1.503021 | 3.979054 | -5.980602 | 2.361048e-07 | 0.538565 | 0.08693454 | 2.175299 | [21 empty] | 25.53912 | 0.04757583
660 | 2021/11/24 12:35:49 | 12402.5014 | 1295.0025 | 1 | 10 | 0 | 0 | 0 | 0 | -1.503471 | 3.978529 | -5.981603 | 2.361048e-07 | 0.5406545 | 0.08693454 | 2.183613 |  | -9.815556e-05 | [19 empty] | 25.38549 | -0.09930134
661 | 2021/11/24 12:35:54 | 12407.5 | 1300.0011 | 1 | 10 | 0 | 0 | 0 | 0 | -1.503036 | 3.977691 | -5.978613 | 2.361048e-07 | 0.5427408 | 0.08693454 | 2.191912 | [21 empty] | 25.31758 | 0.01082063
662 | 2021/11/24 12:35:59 | 12412.5015 | 1305.0026 | 1 | 10 | 0 | 0 | 0 | 0 | -1.50251 | 3.976896 | -5.975326 | 2.361048e-07 | 0.5448289 | 0.08693454 | 2.200217 |  | -9.814907e-05 | [19 empty] | 25.30563 | -0.1182997
663 | 2021/11/24 12:36:04 | 12417.501 | 1310.0021 | 1 | 10 | 0 | 0 | 0 | 0 | -1.503151 | 3.976373 | -5.977089 | 2.361048e-07 | 0.5469162 | 0.08693454 | 2.208518 |  |  |  | 3.170056 | [17 empty] | 25.36118 | -0.07365286
664 | 2021/11/24 12:36:09 | 12422.4993 | 1315.0004 | 1 | 10 | 0 | 0 | 0 | 0 | -1.50309 | 3.975731 | -5.975882 | 2.361048e-07 | 0.5490016 | 0.08693454 | 2.216809 |  | -0.0001095738 | [19 empty] | 25.30025 | -0.02036273
665 | 2021/11/24 12:36:14 | 12427.5008 | 1320.0019 | 1 | 10 | 0 | 0 | 0 | 0 | -1.503075 | 3.975135 | -5.974926 | 2.361048e-07 | 0.5510898 | 0.08693454 | 2.225111 | [21 empty] | 25.36915 | -0.08903742
666 | 2021/11/24 12:36:19 | 12432.5001 | 1325.0012 | 1 | 10 | 0 | 0 | 0 | 0 | -1.502953 | 3.974305 | -5.973194 | 2.361048e-07 | 0.5531774 | 0.08693454 | 2.233408 |  | -0.0001095429 | [19 empty] | 25.43532 | -0.08220494
667 | 2021/11/24 12:36:24 | 12437.5003 | 1330.0014 | 1 | 10 | 0 | 0 | 0 | 0 | -1.503288 | 3.973722 | -5.973649 | 2.361048e-07 | 0.5552644 | 0.08693454 | 2.241702 | [21 empty] | 25.40905 | 0.04436612
668 | 2021/11/24 12:36:29 | 12442.4997 | 1335.0008 | 1 | 10 | 0 | 0 | 0 | 0 | -1.502457 | 3.972824 | -5.968997 | 2.361048e-07 | 0.5573521 | 0.08693454 | 2.249997 |  | -0.0001330074 | [19 empty] | 25.36332 | -0.07754624
669 | 2021/11/24 12:36:34 | 12447.5002 | 1340.0013 | 1 | 10 | 0 | 0 | 0 | 0 | -1.502861 | 3.971855 | -5.969146 | 2.361048e-07 | 0.5594379 | 0.08693454 | 2.258282 |  | -0.0001325997 |  |  | 0.3270679 | [16 empty] | 25.36655 | -0.06766438
670 | 2021/11/24 12:36:39 | 12452.5014 | 1345.0025 | 1 | 10 | 0 | 0 | 0 | 0 | -1.503815 | 3.971647 | -5.972622 | 2.361048e-07 | 0.5615258 | 0.08693454 | 2.266575 |  |  |  | 3.015726 | [17 empty] | 25.29364 | -0.0308764
671 | 2021/11/24 12:36:44 | 12457.5004 | 1350.0015 | 1 | 10 | 0 | 0 | 0 | 0 | -1.503334 | 3.970833 | -5.969488 | 2.361048e-07 | 0.5636122 | 0.08693454 | 2.27486 |  | -0.0001084151 | [19 empty] | 25.28916 | -0.1305318
672 | 2021/11/24 12:36:49 | 12462.5003 | 1355.0014 | 1 | 10 | 0 | 0 | 0 | 0 | -1.504021 | 3.969995 | -5.970956 | 2.361048e-07 | 0.5656997 | 0.08693454 | 2.283148 | [21 empty] | 25.34212 | -0.03855169
673 | 2021/11/24 12:36:54 | 12467.4989 | 1360 | 1 | 10 | 0 | 0 | 0 | 0 | -1.503189 | 3.969114 | -5.966329 | 2.361048e-07 | 0.5677858 | 0.08693454 | 2.29143 |  | -0.0001422626 | [19 empty] | 25.35137 | -0.1043165
674 | 2021/11/24 12:36:59 | 12472.5006 | 1365.0017 | 1 | 10 | 0 | 0 | 0 | 0 | -1.502838 | 3.968584 | -5.964139 | 2.361048e-07 | 0.5698738 | 0.08693454 | 2.299717 |  | -0.0001897369 | [19 empty] | 25.39407 | -0.09151757
675 | 2021/11/24 12:37:04 | 12477.5015 | 1370.0026 | 1 | 10 | 0 | 0 | 0 | 0 | -1.502808 | 3.967789 | -5.962825 | 2.361048e-07 | 0.5719623 | 0.08693454 | 2.308004 |  | -0.0001980131 | [19 empty] | 25.43134 | 0.02398968
676 | 2021/11/24 12:37:09 | 12482.5008 | 1375.0019 | 1 | 10 | 0 | 0 | 0 | 0 | -1.502663 | 3.967175 | -5.961327 | 2.361048e-07 | 0.5740497 | 0.08693454 | 2.316286 | [21 empty] | 25.56897 | -0.07766902
677 | 2021/11/24 12:37:14 | 12487.499 | 1380.0001 | 1 | 10 | 0 | 0 | 0 | 0 | -1.502968 | 3.966289 | -5.961205 | 2.361048e-07 | 0.5761342 | 0.08693454 | 2.324554 |  | -0.0001171747 |  | 2.782561 | [17 empty] | 25.5853 | 0.02674162
678 | 2021/11/24 12:37:19 | 12492.5006 | 1385.0017 | 1 | 10 | 0 | 0 | 0 | 0 | -1.503494 | 3.965753 | -5.962486 | 2.361048e-07 | 0.5782233 | 0.08693454 | 2.33284 | [21 empty] | 25.58218 | 0.07389545
679 | 2021/11/24 12:37:24 | 12497.4992 | 1390.0003 | 1 | 10 | 0 | 0 | 0 | 0 | -1.502876 | 3.964936 | -5.958807 | 2.361048e-07 | 0.5803106 | 0.08693454 | 2.341117 |  | -0.0001140957 | [19 empty] | 25.61644 | -0.07133245
680 | 2021/11/24 12:37:29 | 12502.5001 | 1395.0012 | 1 | 10 | 0 | 0 | 0 | 0 | -1.503456 | 3.963989 | -5.959683 | 2.361048e-07 | 0.5823971 | 0.08693454 | 2.349389 | [21 empty] | 25.62489 | 0.05118489
681 | 2021/11/24 12:37:34 | 12507.5001 | 1400.0012 | 1 | 10 | 0 | 0 | 0 | 0 | -1.503059 | 3.963307 | -5.957084 | 2.361048e-07 | 0.5844833 | 0.08693454 | 2.357658 |  | -0.0001512982 | [19 empty] | 25.60622 | 0.09974658
682 | 2021/11/24 12:37:39 | 12512.4995 | 1405.0006 | 1 | 10 | 0 | 0 | 0 | 0 | -1.502365 | 3.962662 | -5.953365 | 2.361048e-07 | 0.5865695 | 0.08693454 | 2.365926 |  | -0.0001862657 | [19 empty] | 25.60048 | -0.02964079
683 | 2021/11/24 12:37:44 | 12517.5004 | 1410.0015 | 1 | 10 | 0 | 0 | 0 | 0 | -1.503044 | 3.961958 | -5.954997 | 2.361048e-07 | 0.588658 | 0.08693454 | 2.374201 |  |  |  |  | 0.3478895 | [16 empty] | 25.58317 | 0.03869355
684 | 2021/11/24 12:37:49 | 12522.5002 | 1415.0013 | 1 | 10 | 0 | 0 | 0 | 0 | -1.504326 | 3.961297 | -5.959082 | 2.361048e-07 | 0.5907442 | 0.08693454 | 2.382466 |  | -0.0001004446 |  | 2.880624 | [17 empty] | 25.54718 | 0.07530153
685 | 2021/11/24 12:37:54 | 12527.4994 | 1420.0005 | 1 | 10 | 0 | 0 | 0 | 0 | -1.50251 | 3.96065 | -5.950916 | 2.361048e-07 | 0.5928319 | 0.08693454 | 2.390734 | [21 empty] | 25.56761 | -0.04827976
686 | 2021/11/24 12:37:59 | 12532.5013 | 1425.0024 | 1 | 10 | 0 | 0 | 0 | 0 | -1.502113 | 3.959742 | -5.94798 | 2.361048e-07 | 0.5949197 | 0.08693454 | 2.399002 |  | -0.0001295777 | [19 empty] | 25.57024 | 0.06684482
687 | 2021/11/24 12:38:04 | 12537.5005 | 1430.0016 | 1 | 10 | 0 | 0 | 0 | 0 | -1.502953 | 3.95882 | -5.94992 | 2.361048e-07 | 0.5970054 | 0.08693454 | 2.40726 |  | -0.0001634341 | [19 empty] | 25.5752 | 0.1053143
688 | 2021/11/24 12:38:09 | 12542.4989 | 1435 | 1 | 10 | 0 | 0 | 0 | 0 | -1.50248 | 3.958173 | -5.947076 | 2.361048e-07 | 0.5990929 | 0.08693454 | 2.415524 | [21 empty] | 25.44255 | -0.0740999
689 | 2021/11/24 12:38:14 | 12547.5005 | 1440.0016 | 1 | 10 | 0 | 0 | 0 | 0 | -1.502823 | 3.957546 | -5.947491 | 2.361048e-07 | 0.6011801 | 0.08693454 | 2.423784 |  | -0.000193698 | [19 empty] | 25.29426 | -0.09165108
690 | 2021/11/24 12:38:19 | 12552.5008 | 1445.0019 | 1 | 10 | 0 | 0 | 0 | 0 | -1.502335 | 3.956661 | -5.94423 | 2.361048e-07 | 0.6032671 | 0.08693454 | 2.432042 |  | -0.0001378487 |  | 2.714691 | [17 empty] | 25.32241 | -0.04057229
691 | 2021/11/24 12:38:24 | 12557.5013 | 1450.0024 | 1 | 10 | 0 | 0 | 0 | 0 | -1.503242 | 3.955778 | -5.946492 | 2.361048e-07 | 0.6053534 | 0.08693454 | 2.440296 | [21 empty] | 25.32941 | 0.000975132
692 | 2021/11/24 12:38:29 | 12562.5008 | 1455.0019 | 1 | 10 | 0 | 0 | 0 | 0 | -1.502548 | 3.95498 | -5.942547 | 2.361048e-07 | 0.6074407 | 0.08693454 | 2.448552 |  | -0.0001676532 | [19 empty] | 25.38859 | -0.03573298
693 | 2021/11/24 12:38:34 | 12567.5 | 1460.0011 | 1 | 10 | 0 | 0 | 0 | 0 | -1.503693 | 3.954492 | -5.946342 | 2.361048e-07 | 0.6095272 | 0.08693454 | 2.456804 |  | -0.0001249971 | [19 empty] | 25.32666 | -0.103358
694 | 2021/11/24 12:38:39 | 12572.4999 | 1465.001 | 1 | 10 | 0 | 0 | 0 | 0 | -1.503036 | 3.953518 | -5.94228 | 2.361048e-07 | 0.6116133 | 0.08693454 | 2.465052 | [21 empty] | 25.37378 | 0.07656872
695 | 2021/11/24 12:38:44 | 12577.5001 | 1470.0012 | 1 | 10 | 0 | 0 | 0 | 0 | -1.503021 | 3.952584 | -5.940817 | 2.361048e-07 | 0.6137027 | 0.08693454 | 2.473312 |  | -0.0001339517 | [19 empty] | 25.47281 | 0.03149569
696 | 2021/11/24 12:38:49 | 12582.4993 | 1475.0004 | 1 | 10 | 0 | 0 | 0 | 0 | -1.50293 | 3.952193 | -5.939869 | 2.361048e-07 | 0.6157905 | 0.08693454 | 2.481564 |  |  |  |  | 0.3673572 | [16 empty] | 25.47494 | -0.05145431
697 | 2021/11/24 12:38:54 | 12587.5011 | 1480.0022 | 1 | 10 | 0 | 0 | 0 | 0 | -1.503624 | 3.951255 | -5.941202 | 2.361048e-07 | 0.6178775 | 0.08693454 | 2.48981 |  | -0.00013283 |  | 2.726528 | [17 empty] | 25.49 | 0.07347763
698 | 2021/11/24 12:38:59 | 12592.5001 | 1485.0012 | 1 | 10 | 0 | 0 | 0 | 0 | -1.503967 | 3.950224 | -5.941007 | 2.361048e-07 | 0.6199653 | 0.08693454 | 2.498059 |  | -0.0001465344 | [19 empty] | 25.53795 | 0.09586215
699 | 2021/11/24 12:39:04 | 12597.501 | 1490.0021 | 1 | 10 | 0 | 0 | 0 | 0 | -1.502464 | 3.949637 | -5.934187 | 2.361048e-07 | 0.6220531 | 0.08693454 | 2.506306 | [21 empty] | 25.53622 | -0.01038849
700 | 2021/11/24 12:39:09 | 12602.5018 | 1495.0029 | 1 | 10 | 0 | 0 | 0 | 0 | -1.50367 | 3.948915 | -5.937865 | 2.361048e-07 | 0.6241404 | 0.08693454 | 2.514549 |  | -0.0001357741 | [19 empty] | 25.51266 | 0.09569824
701 | 2021/11/24 12:39:14 | 12607.5014 | 1500.0025 | 1 | 10 | 0 | 0 | 0 | 0 | -1.50425 | 3.948188 | -5.939061799 | 2.361048e-07 | 0.6262271 | 0.08693454 | 2.522788 |  | -0.0001973958 | [19 empty] | 25.56824 | 0.09824097
702 | 2021/11/24 12:39:19 | 12612.5011 | 1505.0022 | 1 | 10 | 0 | 0 | 0 | 0 | -1.502945 | 3.947251 | -5.932501 | 2.361048e-07 | 0.6283139 | 0.08693454 | 2.531026 | [21 empty] | 25.59312 | 0.01653671
703 | 2021/11/24 12:39:24 | 12617.5007 | 1510.0018 | 1 | 10 | 0 | 0 | 0 | 0 | -1.502731 | 3.946312 | -5.930245 | 2.361048e-07 | 0.6304016 | 0.08693454 | 2.539266 |  | -0.0001298974 |  | 2.707878 | [17 empty] | 25.45771 | 0.1259923
704 | 2021/11/24 12:39:29 | 12622.4997 | 1515.0008 | 1 | 10 | 0 | 0 | 0 | 0 | -1.503693 | 3.945814 | -5.933293 | 2.361048e-07 | 0.6324874 | 0.08693454 | 2.547497 | [21 empty] | 25.31345 | -0.02881289
705 | 2021/11/24 12:39:34 | 12627.5 | 1520.0011 | 1 | 10 | 0 | 0 | 0 | 0 | -1.503098 | 3.944839 | -5.92948 | 2.361048e-07 | 0.6345745 | 0.08693454 | 2.555731 |  | -0.0001078946 | [19 empty] | 25.25801 | -0.06268799
706 | 2021/11/24 12:39:39 | 12632.4991 | 1525.0002 | 1 | 10 | 0 | 0 | 0 | 0 | -1.504066 | 3.943965 | -5.931984 | 2.361048e-07 | 0.6366615 | 0.08693454 | 2.563963 |  | -0.0002372611 | [19 empty] | 25.32539 | -0.1069409
707 | 2021/11/24 12:39:44 | 12637.4993 | 1530.0004 | 1 | 10 | 0 | 0 | 0 | 0 | -1.503761 | 3.943389 | -5.929915 | 2.361048e-07 | 0.6387492 | 0.08693454 | 2.572197 |  | -0.0001446579 | [19 empty] | 25.46083 | -0.01537681
708 | 2021/11/24 12:39:49 | 12642.4993 | 1535.0004 | 1 | 10 | 0 | 0 | 0 | 0 | -1.503296 | 3.942603 | -5.926899 | 2.361048e-07 | 0.6408356 | 0.08693454 | 2.580424 | [21 empty] | 25.56462 | 0.09165645
709 | 2021/11/24 12:39:54 | 12647.5 | 1540.0011 | 1 | 10 | 0 | 0 | 0 | 0 | -1.503075 | 3.941562 | -5.924463 | 2.361048e-07 | 0.6429241 | 0.08693454 | 2.588657 |  | -0.0002225449 |  |  | 0.3759879 | [16 empty] | 25.59437 | 0.06286383
710 | 2021/11/24 12:39:59 | 12652.4993 | 1545.0004 | 1 | 10 | 0 | 0 | 0 | 0 | -1.502403 | 3.940849 | -5.920743 | 2.361048e-07 | 0.6450109 | 0.08693454 | 2.596882 |  | -0.0001403909 |  | 2.644315 | [17 empty] | 25.52474 | 0.09142458
711 | 2021/11/24 12:40:04 | 12657.4994 | 1550.0005 | 1 | 10 | 0 | 0 | 0 | 0 | -1.502464 | 3.940281 | -5.92013 | 2.361048e-07 | 0.6470982 | 0.08693454 | 2.605107 | [21 empty] | 25.28802 | -0.08601427
712 | 2021/11/24 12:40:09 | 12662.5002 | 1555.0013 | 1 | 10 | 0 | 0 | 0 | 0 | -1.502838 | 3.939471 | -5.920387 | 2.361048e-07 | 0.6491839 | 0.08693454 | 2.613324 |  | -0.0001751349 | [19 empty] | 25.22594 | -0.02012432
713 | 2021/11/24 12:40:14 | 12667.5011 | 1560.0022 | 1 | 10 | 0 | 0 | 0 | 0 | -1.50367 | 3.938498 | -5.922201 | 2.361048e-07 | 0.6512714 | 0.08693454 | 2.621547 |  | -0.0001366206 | [19 empty] | 25.35072 | -0.08462369
714 | 2021/11/24 12:40:19 | 12672.4997 | 1565.0008 | 1 | 10 | 0 | 0 | 0 | 0 | -1.502083 | 3.937528 | -5.914494 | 2.361048e-07 | 0.6533575 | 0.08693454 | 2.629762 | [21 empty] | 25.58777 | 0.09445071
715 | 2021/11/24 12:40:24 | 12677.5005 | 1570.0016 | 1 | 10 | 0 | 0 | 0 | 0 | -1.502602 | 3.937168 | -5.915997 | 2.361048e-07 | 0.6554446 | 0.08693454 | 2.63798 |  | -0.0001400862 | [19 empty] | 25.53582 | 0.09891152
716 | 2021/11/24 12:40:29 | 12682.5004 | 1575.0015 | 1 | 10 | 0 | 0 | 0 | 0 | -1.502892 | 3.936168 | -5.915635 | 2.361048e-07 | 0.6575324 | 0.08693454 | 2.646199 |  |  |  | 2.567339 | [17 empty] | 25.29214 | -0.02858639
717 | 2021/11/24 12:40:34 | 12687.5003 | 1580.0014 | 1 | 10 | 0 | 0 | 0 | 0 | -1.502625 | 3.9354 | -5.913430425 | 2.361048e-07 | 0.6596183 | 0.08693454 | 2.654408 |  | -0.0001252007 | [19 empty] | 25.2024 | -0.07394671
718 | 2021/11/24 12:40:39 | 12692.4999 | 1585.001 | 1 | 10 | 0 | 0 | 0 | 0 | -1.504936 | 3.934787 | -5.921603 | 2.361048e-07 | 0.6617062 | 0.08693454 | 2.662624 |  | -0.0001441259 | [19 empty] | 25.41822 | -0.1084638
719 | 2021/11/24 12:40:44 | 12697.4992 | 1590.0003 | 1 | 10 | 0 | 0 | 0 | 0 | -1.503128 | 3.934115 | -5.913478 | 2.361048e-07 | 0.6637948 | 0.08693454 | 2.670841 | [21 empty] | 25.6513 | 0.0901556
720 | 2021/11/24 12:40:49 | 12702.4991 | 1595.0002 | 1 | 10 | 0 | 0 | 0 | 0 | -1.50293 | 3.93298 | -5.910994 | 2.361048e-07 | 0.6658813 | 0.08693454 | 2.679049 |  | -0.0001388076 | [19 empty] | 25.63449 | 0.04748702
721 | 2021/11/24 12:40:54 | 12707.4991 | 1600.0002 | 1 | 10 | 0 | 0 | 0 | 0 | -1.503654 | 3.931921 | -5.912249 | 2.361048e-07 | 0.6679685 | 0.08693454 | 2.687257 |  | -0.0001740011 |  |  | 0.3784907 | [16 empty] | 25.32776 | 0.07198453
722 | 2021/11/24 12:40:59 | 12712.4999 | 1605.001 | 1 | 10 | 0 | 0 | 0 | 0 | -1.504112 | 3.931343 | -5.91318 | 2.361048e-07 | 0.670056 | 0.08693454 | 2.695464 |  |  |  | 2.646653 | [17 empty] | 25.29001 | -0.09511292
723 | 2021/11/24 12:41:04 | 12717.5 | 1610.0011 | 1 | 10 | 0 | 0 | 0 | 0 | -1.504112 | 3.930634 | -5.912114 | 2.361048e-07 | 0.6721419 | 0.08693454 | 2.703664 |  | -0.0001018705 | [19 empty] | 25.56874 | 0.0943011
724 | 2021/11/24 12:41:09 | 12722.5 | 1615.0011 | 1 | 10 | 0 | 0 | 0 | 0 | -1.502983 | 3.929737 | -5.906328 | 2.361048e-07 | 0.6742299 | 0.08693454 | 2.71187 | [21 empty] | 25.54482 | 0.08655608
725 | 2021/11/24 12:41:14 | 12727.5 | 1620.0011 | 1 | 10 | 0 | 0 | 0 | 0 | -1.503059 | 3.928909 | -5.905382 | 2.361048e-07 | 0.6763166 | 0.08693454 | 2.72007 |  | -0.0001505894 | [19 empty] | 25.27369 | -0.05950093
726 | 2021/11/24 12:41:19 | 12732.502 | 1625.0031 | 1 | 10 | 0 | 0 | 0 | 0 | -1.503326 | 3.928334 | -5.905567 | 2.361048e-07 | 0.6784053 | 0.08693454 | 2.728276 |  | -0.0001939005 | [19 empty] | 25.25748 | -0.02640128
727 | 2021/11/24 12:41:24 | 12737.4996 | 1630.0007 | 1 | 10 | 0 | 0 | 0 | 0 | -1.502769 | 3.927534 | -5.902176 | 2.361048e-07 | 0.6804915 | 0.08693454 | 2.73647 | [21 empty] | 25.5493 | -0.08255303
728 | 2021/11/24 12:41:29 | 12742.5005 | 1635.0016 | 1 | 10 | 0 | 0 | 0 | 0 | -1.5028 | 3.926687 | -5.901025 | 2.361048e-07 | 0.6825792 | 0.08693454 | 2.744668 |  | -0.0001243594 | [19 empty] | 25.62775 | 0.1009464
729 | 2021/11/24 12:41:34 | 12747.4996 | 1640.0007 | 1 | 10 | 0 | 0 | 0 | 0 | -1.503723 | 3.925714 | -5.903186 | 2.361048e-07 | 0.6846659 | 0.08693454 | 2.752861 |  | -0.0001994615 |  | 2.614369 | [17 empty] | 25.5195 | -0.009580255
730 | 2021/11/24 12:41:39 | 12752.5013 | 1645.0024 | 1 | 10 | 0 | 0 | 0 | 0 | -1.502914 | 3.925071 | -5.899044 | 2.361048e-07 | 0.6867543 | 0.08693454 | 2.761059 | [21 empty] | 25.32952 | 0.07917523
731 | 2021/11/24 12:41:44 | 12757.5006 | 1650.0017 | 1 | 10 | 0 | 0 | 0 | 0 | -1.503479 | 3.924423 | -5.900288 | 2.361048e-07 | 0.6888419 | 0.08693454 | 2.769252 |  | -0.0001356359 | [19 empty] | 25.25636 | -0.08733153
732 | 2021/11/24 12:41:49 | 12762.4997 | 1655.0008 | 1 | 10 | 0 | 0 | 0 | 0 | -1.501991 | 3.923457 | -5.892997 | 2.361048e-07 | 0.6909274 | 0.08693454 | 2.777435 |  | -0.0001426815 | [19 empty] | 25.47206 | 0.08423448
733 | 2021/11/24 12:41:54 | 12767.5014 | 1660.0025 | 1 | 10 | 0 | 0 | 0 | 0 | -1.502602 | 3.922593 | -5.894096 | 2.361048e-07 | 0.6930158 | 0.08693454 | 2.785628 | [21 empty] | 25.54209 | 0.05593061
734 | 2021/11/24 12:41:59 | 12772.4998 | 1665.0009 | 1 | 10 | 0 | 0 | 0 | 0 | -1.503006 | 3.921946 | -5.894708 | 2.361048e-07 | 0.6951009 | 0.08693454 | 2.793807 |  | -0.0001566508 |  |  | 0.3848069 | [16 empty] | 25.33887 | -0.002377629
735 | 2021/11/24 12:42:04 | 12777.5001 | 1670.0012 | 1 | 10 | 0 | 0 | 0 | 0 | -1.503967 | 3.921215 | -5.897378 | 2.361048e-07 | 0.6971897 | 0.08693454 | 2.801998 |  | -0.000196118 |  | 2.688201 | [17 empty] | 25.15402 | -0.08883953
736 | 2021/11/24 12:42:09 | 12782.4991 | 1675.0002 | 1 | 10 | 0 | 0 | 0 | 0 | -1.503075 | 3.920233 | -5.892404 | 2.361048e-07 | 0.6992756 | 0.08693454 | 2.810176 | [21 empty] | 25.25884 | -0.07335186
737 | 2021/11/24 12:42:14 | 12787.4992 | 1680.0003 | 1 | 10 | 0 | 0 | 0 | 0 | -1.503563 | 3.919565 | -5.893313 | 2.361048e-07 | 0.7013621 | 0.08693454 | 2.818355 |  | -0.0001394195 | [19 empty] | 25.34024 | -0.06560028
738 | 2021/11/24 12:42:19 | 12792.5001 | 1685.0012 | 1 | 10 | 0 | 0 | 0 | 0 | -1.503128 | 3.91875 | -5.89038285 | 2.361048e-07 | 0.7034495 | 0.08693454 | 2.826535 |  | -0.0001786428 | [19 empty] | 25.24602 | -0.01098692
739 | 2021/11/24 12:42:24 | 12797.5002 | 1690.0013 | 1 | 10 | 0 | 0 | 0 | 0 | -1.502548 | 3.918008 | -5.886995 | 2.361048e-07 | 0.7055385 | 0.08693454 | 2.83472 |  | -0.0001496204 | [19 empty] | 25.19942 | -0.06388426
740 | 2021/11/24 12:42:29 | 12802.5018 | 1695.0029 | 1 | 10 | 0 | 0 | 0 | 0 | -1.502625 | 3.917027 | -5.885823 | 2.361048e-07 | 0.7076256 | 0.08693454 | 2.842897 |  | -0.0002348435 | [19 empty] | 25.22435 | 0.08712232
741 | 2021/11/24 12:42:34 | 12807.4994 | 1700.0005 | 1 | 10 | 0 | 0 | 0 | 0 | -1.502998 | 3.916399 | -5.88634 | 2.361048e-07 | 0.7097111 | 0.08693454 | 2.851065 |  |  |  | 2.622773 | [17 empty] | 25.28266 | 0.04232645
742 | 2021/11/24 12:42:39 | 12812.4989 | 1705 | 1 | 10 | 0 | 0 | 0 | 0 | -1.503242 | 3.915643 | -5.886159 | 2.361048e-07 | 0.7117978 | 0.08693454 | 2.859236 |  | -0.0001262855 | [19 empty] | 25.29327 | -0.01556575
743 | 2021/11/24 12:42:44 | 12817.5011 | 1710.0022 | 1 | 10 | 0 | 0 | 0 | 0 | -1.5028 | 3.914701 | -5.883013 | 2.361048e-07 | 0.7138865 | 0.08693454 | 2.867414 | [21 empty] | 25.68081 | 0.06047189
744 | 2021/11/24 12:42:49 | 12822.5012 | 1715.0023 | 1 | 10 | 0 | 0 | 0 | 0 | -1.50293 | 3.913917 | -5.882343 | 2.361048e-07 | 0.7159747 | 0.08693454 | 2.875588 |  | -0.0001653071 | [19 empty] | 25.528 | 0.04477382
745 | 2021/11/24 12:42:54 | 12827.4989 | 1720 | 1 | 10 | 0 | 0 | 0 | 0 | -1.502983 | 3.913279 | -5.881592 | 2.361048e-07 | 0.7180615 | 0.08693454 | 2.883755 |  | -0.0001347101 | [19 empty] | 25.32966 | 0.003585815
746 | 2021/11/24 12:42:59 | 12832.5014 | 1725.0025 | 1 | 10 | 0 | 0 | 0 | 0 | -1.503059 | 3.91227 | -5.880373 | 2.361048e-07 | 0.7201482 | 0.08693454 | 2.89192 | [21 empty] | 25.28805 | -0.03864527
747 | 2021/11/24 12:43:04 | 12837.4991 | 1730.0002 | 1 | 10 | 0 | 0 | 0 | 0 | -1.502892 | 3.911614 | -5.878733 | 2.361048e-07 | 0.7222364 | 0.08693454 | 2.900089 |  | -0.0001789479 |  |  | 0.3742748 | [16 empty] | 25.44778 | 0.01320362
748 | 2021/11/24 12:43:09 | 12842.5005 | 1735.0016 | 1 | 10 | 0 | 0 | 0 | 0 | -1.503113 | 3.910797 | -5.87837 | 2.361048e-07 | 0.7243226 | 0.08693454 | 2.908248 |  | -0.0001455038 |  | 2.620539 | [17 empty] | 25.61767 | 0.06392002
749 | 2021/11/24 12:43:14 | 12847.501 | 1740.0021 | 1 | 10 | 0 | 0 | 0 | 0 | -1.503151 | 3.910109 | -5.877484 | 2.361048e-07 | 0.7264108 | 0.08693454 | 2.916414 | [21 empty] | 25.2701 | -0.07930934
750 | 2021/11/24 12:43:19 | 12852.5009 | 1745.002 | 1 | 10 | 0 | 0 | 0 | 0 | -1.503334 | 3.90908 | -5.876653 | 2.361048e-07 | 0.7284981 | 0.08693454 | 2.924575 |  | -0.0001554855 | [19 empty] | 25.26881 | -0.1004159
751 | 2021/11/24 12:43:24 | 12857.5 | 1750.0011 | 1 | 10 | 0 | 0 | 0 | 0 | -1.502892 | 3.908217 | -5.873628 | 2.361048e-07 | 0.730585 | 0.08693454 | 2.932732 | [21 empty] | 25.37001 | -0.0725311
752 | 2021/11/24 12:43:29 | 12862.5009 | 1755.002 | 1 | 10 | 0 | 0 | 0 | 0 | -1.502663 | 3.907698 | -5.871953 | 2.361048e-07 | 0.7326706 | 0.08693454 | 2.940883 |  | -0.0001065732 | [19 empty] | 25.43605 | 0.1022393
753 | 2021/11/24 12:43:34 | 12867.5003 | 1760.0014 | 1 | 10 | 0 | 0 | 0 | 0 | -1.503525 | 3.906922 | -5.874155 | 2.361048e-07 | 0.7347585 | 0.08693454 | 2.949041 |  | -0.0001350836 | [19 empty] | 25.44365 | 0.04839599
754 | 2021/11/24 12:43:39 | 12872.4995 | 1765.0006 | 1 | 10 | 0 | 0 | 0 | 0 | -1.503654 | 3.906121 | -5.873454 | 2.361048e-07 | 0.7368467 | 0.08693454 | 2.957199 |  | -0.0002458318 |  | 2.614372 | [17 empty] | 25.42461 | -0.06005406
755 | 2021/11/24 12:43:44 | 12877.5003 | 1770.0014 | 1 | 10 | 0 | 0 | 0 | 0 | -1.503532 | 3.905314 | -5.871765 | 2.361048e-07 | 0.7389344 | 0.08693454 | 2.965353 | [21 empty] | 25.43705 | 0.1115543
756 | 2021/11/24 12:43:49 | 12882.5012 | 1775.0023 | 1 | 10 | 0 | 0 | 0 | 0 | -1.504074 | 3.904676 | -5.872922 | 2.361048e-07 | 0.7410212 | 0.08693454 | 2.973501 |  | -0.0001761543 | [19 empty] | 25.48055 | 0.06230235
757 | 2021/11/24 12:43:54 | 12887.4995 | 1780.0006 | 1 | 10 | 0 | 0 | 0 | 0 | -1.502899 | 3.903929 | -5.867211 | 2.361048e-07 | 0.7431076 | 0.08693454 | 2.981647 |  | -0.0001742794 | [19 empty] | 25.52241 | -0.02564788
758 | 2021/11/24 12:43:59 | 12892.4996 | 1785.0007 | 1 | 10 | 0 | 0 | 0 | 0 | -1.5028 | 3.902901 | -5.86528 | 2.361048e-07 | 0.7451947 | 0.08693454 | 2.989794 | [21 empty] | 25.58233 | 0.1041913
759 | 2021/11/24 12:44:04 | 12897.4994 | 1790.0005 | 1 | 10 | 0 | 0 | 0 | 0 | -1.503311 | 3.901961 | -5.865861 | 2.361048e-07 | 0.7472812 | 0.08693454 | 2.997937 |  | -0.0001113329 |  |  | 0.3791125 | [16 empty] | 25.61732 | 0.1210856
760 | 2021/11/24 12:44:09 | 12902.4997 | 1795.0008 | 1 | 10 | 0 | 0 | 0 | 0 | -1.502518 | 3.901686 | -5.862353 | 2.361048e-07 | 0.7493706 | 0.08693454 | 3.00609 | [21 empty] | 25.58667 | 0.05862474
761 | 2021/11/24 12:44:14 | 12907.5013 | 1800.0024 | 1 | 10 | 0 | 0 | 0 | 0 | -1.502693 | 3.900911 | -5.861872 | 2.361048e-07 | 0.7514566 | 0.08693454 | 3.014227 |  | -0.000157241 |  | 2.812965 | [17 empty] | 25.52639 | -0.02430797
762 | 2021/11/24 12:44:19 | 12912.5008 | 1805.0019 | 1 | 10 | 0 | 0 | 0 | 0 | -1.503204 | 3.899981 | -5.862467 | 2.361048e-07 | 0.7535437 | 0.08693454 | 3.022368 |  | -0.00014138 | [19 empty] | 25.34523 | -0.04356742
763 | 2021/11/24 12:44:24 | 12917.5006 | 1810.0017 | 1 | 10 | 0 | 0 | 0 | 0 | -1.503181 | 3.899258 | -5.861291 | 2.361048e-07 | 0.7556326 | 0.08693454 | 3.030514 | [21 empty] | 25.21302 | -0.08146703
764 | 2021/11/24 12:44:29 | 12922.5006 | 1815.0017 | 1 | 10 | 0 | 0 | 0 | 0 | -1.503418 | 3.8986 | -5.861225 | 2.361048e-07 | 0.7577187 | 0.08693454 | 3.038648 |  | -0.0001350564 | [19 empty] | 25.29378 | 0.0007718801
765 | 2021/11/24 12:44:34 | 12927.4998 | 1820.0009 | 1 | 10 | 0 | 0 | 0 | 0 | -1.502312 | 3.897655 | -5.855494 | 2.361048e-07 | 0.7598054 | 0.08693454 | 3.046782 |  | -0.0001311534 | [19 empty] | 25.41675 | 0.01607418
766 | 2021/11/24 12:44:39 | 12932.5005 | 1825.0016 | 1 | 10 | 0 | 0 | 0 | 0 | -1.50338 | 3.896898 | -5.858519 | 2.361048e-07 | 0.7618924 | 0.08693454 | 3.054915 | [21 empty] | 25.38995 | -0.05221665
767 | 2021/11/24 12:44:44 | 12937.5009 | 1830.002 | 1 | 10 | 0 | 0 | 0 | 0 | -1.503433 | 3.896193 | -5.857665 | 2.361048e-07 | 0.7639799 | 0.08693454 | 3.06305 |  | -0.0001270198 |  | 2.695669 | [17 empty] | 25.50235 | 0.08807659
768 | 2021/11/24 12:44:49 | 12942.5017 | 1835.0028 | 1 | 10 | 0 | 0 | 0 | 0 | -1.502747 | 3.895531 | -5.853998 | 2.361048e-07 | 0.7660679 | 0.08693454 | 3.071184 | [21 empty] | 25.56724 | 0.1143163
769 | 2021/11/24 12:44:54 | 12947.5018 | 1840.0029 | 1 | 10 | 0 | 0 | 0 | 0 | -1.50264 | 3.894773 | -5.852442 | 2.361048e-07 | 0.7681553 | 0.08693454 | 3.079315 |  | -0.0001154362 | [19 empty] | 25.54944 | 0.02106547
770 | 2021/11/24 12:44:59 | 12952.4994 | 1845.0005 | 1 | 10 | 0 | 0 | 0 | 0 | -1.502663 | 3.894104 | -5.851526 | 2.361048e-07 | 0.7702415 | 0.08693454 | 3.087439 | [21 empty] | 25.55841 | 0.08796453
771 | 2021/11/24 12:45:04 | 12957.5003 | 1850.0014 | 1 | 10 | 0 | 0 | 0 | 0 | -1.50322 | 3.893227 | -5.852377 | 2.361048e-07 | 0.7723287 | 0.08693454 | 3.095566 |  | -0.0001236898 | [19 empty] | 25.4864 | 0.06513596
772 | 2021/11/24 12:45:09 | 12962.5001 | 1855.0012 | 1 | 10 | 0 | 0 | 0 | 0 | -1.502678 | 3.892592 | -5.849312 | 2.361048e-07 | 0.7744151 | 0.08693454 | 3.103688 |  | -0.0002090699 | [19 empty] | 25.47669 | -0.02678096
773 | 2021/11/24 12:45:14 | 12967.5004 | 1860.0015 | 1 | 10 | 0 | 0 | 0 | 0 | -1.502853 | 3.891755 | -5.848736 | 2.361048e-07 | 0.7765027 | 0.08693454 | 3.111813 |  |  |  |  | 0.3589515 | [16 empty] | 25.43045 | 0.09375811
774 | 2021/11/24 12:45:19 | 12972.5012 | 1865.0023 | 1 | 10 | 0 | 0 | 0 | 0 | -1.503235 | 3.890962 | -5.84903 | 2.361048e-07 | 0.7785914 | 0.08693454 | 3.119941 |  | -0.0001174511 |  | 2.775833 | [17 empty] | 25.39372 | 0.0200969
775 | 2021/11/24 12:45:24 | 12977.4997 | 1870.0008 | 1 | 10 | 0 | 0 | 0 | 0 | -1.502708 | 3.890314 | -5.846006 | 2.361048e-07 | 0.7806763 | 0.08693454 | 3.128053 |  | -0.0001845581 | [19 empty] | 25.39459 | -0.05033195
776 | 2021/11/24 12:45:29 | 12982.5 | 1875.0011 | 1 | 10 | 0 | 0 | 0 | 0 | -1.503761 | 3.889722 | -5.849212 | 2.361048e-07 | 0.7827635 | 0.08693454 | 3.136172 | [21 empty] | 25.33253 | 0.07739425
777 | 2021/11/24 12:45:34 | 12987.5015 | 1880.0026 | 1 | 10 | 0 | 0 | 0 | 0 | -1.502151 | 3.888717 | -5.84144 | 2.361048e-07 | 0.7848526 | 0.08693454 | 3.144297 |  | -0.0001772234 | [19 empty] | 25.27208 | -0.05311251
778 | 2021/11/24 12:45:39 | 12992.5008 | 1885.0019 | 1 | 10 | 0 | 0 | 0 | 0 | -1.502769 | 3.887862 | -5.842558 | 2.361048e-07 | 0.786939 | 0.08693454 | 3.15241 |  | -0.0001746697 | [19 empty] | 25.26338 | -0.06670415
779 | 2021/11/24 12:45:44 | 12997.5009 | 1890.002 | 1 | 10 | 0 | 0 | 0 | 0 | -1.502945 | 3.887359 | -5.842487 | 2.361048e-07 | 0.7890266 | 0.08693454 | 3.160526 | [21 empty] | 25.24405 | -0.09997785
780 | 2021/11/24 12:45:49 | 13002.4994 | 1895.0005 | 1 | 10 | 0 | 0 | 0 | 0 | -1.503563 | 3.886469 | -5.843551 | 2.361048e-07 | 0.7911142 | 0.08693454 | 3.16864 |  | -0.0001198271 | [19 empty] | 25.38713 | -0.03686249
781 | 2021/11/24 12:45:54 | 13007.4992 | 1900.0003 | 1 | 10 | 0 | 0 | 0 | 0 | -1.503418 | 3.885583 | -5.841655 | 2.361048e-07 | 0.793201 | 0.08693454 | 3.17675 |  | -0.0001256022 |  | 2.881559 | [17 empty] | 25.45241 | 0.08022606
782 | 2021/11/24 12:45:59 | 13012.5011 | 1905.0022 | 1 | 10 | 0 | 0 | 0 | 0 | -1.503059 | 3.885014 | -5.839405 | 2.361048e-07 | 0.7952883 | 0.08693454 | 3.18486 | [21 empty] | 25.48117 | -0.06356597
783 | 2021/11/24 12:46:04 | 13017.5001 | 1910.0012 | 1 | 10 | 0 | 0 | 0 | 0 | -1.503098 | 3.884476 | -5.838748 | 2.361048e-07 | 0.797375 | 0.08693454 | 3.192966 |  | -0.0001353273 | [19 empty] | 25.57659 | 0.08102119
784 | 2021/11/24 12:46:09 | 13022.4995 | 1915.0006 | 1 | 10 | 0 | 0 | 0 | 0 | -1.50338 | 3.883486 | -5.838355 | 2.361048e-07 | 0.7994626 | 0.08693454 | 3.201075 | [21 empty] | 25.60999 | 0.09888768
785 | 2021/11/24 12:46:14 | 13027.499 | 1920.0001 | 1 | 10 | 0 | 0 | 0 | 0 | -1.503128 | 3.882905 | -5.836503 | 2.361048e-07 | 0.8015501 | 0.08693454 | 3.209181 |  | -0.00012633 | [19 empty] | 25.54109 | -0.0113678
786 | 2021/11/24 12:46:19 | 13032.499 | 1925.0001 | 1 | 10 | 0 | 0 | 0 | 0 | -1.50338 | 3.882355 | -5.836655 | 2.361048e-07 | 0.8036363 | 0.08693454 | 3.217282 | [21 empty] | 25.5061 | 0.02506614
787 | 2021/11/24 12:46:24 | 13037.5004 | 1930.0015 | 1 | 10 | 0 | 0 | 0 | 0 | -1.503708 | 3.881672 | -5.836901 | 2.361048e-07 | 0.8057254 | 0.08693454 | 3.225391 |  | -0.0001144101 |  |  | 0.3496175 | [16 empty] | 25.34935 | 0.02896726
788 | 2021/11/24 12:46:29 | 13042.5006 | 1935.0017 | 1 | 10 | 0 | 0 | 0 | 0 | -1.503235 | 3.880936 | -5.833959 | 2.361048e-07 | 0.8078124 | 0.08693454 | 3.233491 |  |  |  | 2.940644 | [17 empty] | 25.25491 | -0.0975287
789 | 2021/11/24 12:46:34 | 13047.4997 | 1940.0008 | 1 | 10 | 0 | 0 | 0 | 0 | -1.502335 | 3.880026 | -5.829099 | 2.361048e-07 | 0.8098972 | 0.08693454 | 3.241581 |  | -0.0001067467 | [19 empty] | 25.24968 | -0.1064861
790 | 2021/11/24 12:46:39 | 13052.4998 | 1945.0009 | 1 | 10 | 0 | 0 | 0 | 0 | -1.502823 | 3.879661 | -5.830444 | 2.361048e-07 | 0.8119844 | 0.08693454 | 3.249679 |  | -0.00014052 | [19 empty] | 25.1837 | -0.1060444
791 | 2021/11/24 12:46:44 | 13057.4998 | 1950.0009 | 1 | 10 | 0 | 0 | 0 | 0 | -1.504143 | 3.878615 | -5.833992 | 2.361048e-07 | 0.8140717 | 0.08693454 | 3.257776 | [21 empty] | 25.23808 | -0.02211928
792 | 2021/11/24 12:46:49 | 13062.5017 | 1955.0028 | 1 | 10 | 0 | 0 | 0 | 0 | -1.503204 | 3.877699 | -5.828973 | 2.361048e-07 | 0.816159 | 0.08693454 | 3.265871 |  | -0.00012709 | [19 empty] | 25.21313 | -0.1223832
793 | 2021/11/24 12:46:54 | 13067.5017 | 1960.0028 | 1 | 10 | 0 | 0 | 0 | 0 | -1.502136 | 3.87714 | -5.823992 | 2.361048e-07 | 0.8182465 | 0.08693454 | 3.273966 | [21 empty] | 25.21263 | -0.03677428
794 | 2021/11/24 12:46:59 | 13072.5008 | 1965.0019 | 1 | 10 | 0 | 0 | 0 | 0 | -1.502731 | 3.876743 | -5.825702 | 2.361048e-07 | 0.8203325 | 0.08693454 | 3.282053 |  | -0.0001644912 | [19 empty] | 25.55074 | -0.09435356
795 | 2021/11/24 12:47:04 | 13077.4992 | 1970.0003 | 1 | 10 | 0 | 0 | 0 | 0 | -1.503311 | 3.875844 | -5.826599 | 2.361048e-07 | 0.8224186 | 0.08693454 | 3.290139 |  | -0.0001134692 |  | 2.950499 | [17 empty] | 25.66741 | 0.1248562
796 | 2021/11/24 12:47:09 | 13082.5011 | 1975.0022 | 1 | 10 | 0 | 0 | 0 | 0 | -1.502495 | 3.875157 | -5.822404 | 2.361048e-07 | 0.8245068 | 0.08693454 | 3.298232 | [21 empty] | 25.33942 | -0.09471834
797 | 2021/11/24 12:47:14 | 13087.501 | 1980.0021 | 1 | 10 | 0 | 0 | 0 | 0 | -1.502899 | 3.874501 | -5.822984 | 2.361048e-07 | 0.8265939 | 0.08693454 | 3.306319 |  | -0.0001885058 | [19 empty] | 25.30305 | -0.05347311
798 | 2021/11/24 12:47:19 | 13092.4993 | 1985.0004 | 1 | 10 | 0 | 0 | 0 | 0 | -1.502785 | 3.874003 | -5.821794 | 2.361048e-07 | 0.8286797 | 0.08693454 | 3.3144 |  | -0.0001564446 | [19 empty] | 25.57863 | 0.05119562
799 | 2021/11/24 12:47:24 | 13097.5017 | 1990.0028 | 1 | 10 | 0 | 0 | 0 | 0 | -1.50264 | 3.873146 | -5.819944 | 2.361048e-07 | 0.8307688 | 0.08693454 | 3.322492 |  | -0.0002035737 | [19 empty] | 25.63868 | 0.08094788
800 | 2021/11/24 12:47:29 | 13102.4997 | 1995.0008 | 1 | 10 | 0 | 0 | 0 | 0 | -1.50322 | 3.872491 | -5.821206 | 2.361048e-07 | 0.8328559 | 0.08693454 | 3.330575 | [21 empty] | 25.30463 | 0.08125246
801 | 2021/11/24 12:47:34 | 13107.4989 | 2000 | 1 | 10 | 0 | 0 | 0 | 0 | -1.502853 | 3.871766 | -5.818695 | 2.361048e-07 | 0.834942 | 0.08693454 | 3.338653 |  | -0.0001527898 |  |  | 0.3360032 | [16 empty] | 25.19944 | -0.09263635
802 | 2021/11/24 12:47:39 | 13112.502 | 2005.0031 | 1 | 10 | 0 | 0 | 0 | 0 | -1.503693 | 3.871106 | -5.820955 | 2.361048e-07 | 0.8370315 | 0.08693454 | 3.346742 |  | -0.0001737011 |  | 2.940962 | [17 empty] | 25.42175 | 0.08615017
803 | 2021/11/24 12:47:44 | 13117.4994 | 2010.0005 | 1 | 10 | 0 | 0 | 0 | 0 | -1.503418 | 3.870324 | -5.818715 | 2.361048e-07 | 0.8391163 | 0.08693454 | 3.354812 | [21 empty] | 25.49587 | 0.01408637
804 | 2021/11/24 12:47:49 | 13122.4997 | 2015.0008 | 1 | 10 | 0 | 0 | 0 | 0 | -1.502548 | 3.869709 | -5.814424 | 2.361048e-07 | 0.8412053 | 0.08693454 | 3.362896 |  | -0.0001418128 | [19 empty] | 25.37582 | 0.05094707
805 | 2021/11/24 12:47:54 | 13127.4997 | 2020.0008 | 1 | 10 | 0 | 0 | 0 | 0 | -1.503288 | 3.869085 | -5.816349 | 2.361048e-07 | 0.8432934 | 0.08693454 | 3.370976 | [21 empty] | 25.13985 | -0.1007503
806 | 2021/11/24 12:47:59 | 13132.5 | 2025.0011 | 1 | 10 | 0 | 0 | 0 | 0 | -1.503983 | 3.868369 | -5.817961 | 2.361048e-07 | 0.8453805 | 0.08693454 | 3.37905 |  | -0.0001211742 | [19 empty] | 25.25904 | -0.1067346
807 | 2021/11/24 12:48:04 | 13137.4998 | 2030.0009 | 1 | 10 | 0 | 0 | 0 | 0 | -1.503059 | 3.867753 | -5.813461 | 2.361048e-07 | 0.8474682 | 0.08693454 | 3.387125 |  | -0.0001247503 | [19 empty] | 25.45219 | 0.008438826
808 | 2021/11/24 12:48:09 | 13142.5001 | 2035.0012 | 1 | 10 | 0 | 0 | 0 | 0 | -1.50293 | 3.866931 | -5.811727 | 2.361048e-07 | 0.8495564 | 0.08693454 | 3.395201 | [21 empty] | 25.52893 | 0.05029142
809 | 2021/11/24 12:48:14 | 13147.5006 | 2040.0017 | 1 | 10 | 0 | 0 | 0 | 0 | -1.502899 | 3.866431 | -5.810855 | 2.361048e-07 | 0.8516418 | 0.08693454 | 3.403265 |  | -0.0001528207 | [19 empty] | 25.46104 | 0.09517431
810 | 2021/11/24 12:48:19 | 13152.5003 | 2045.0014 | 1 | 10 | 0 | 0 | 0 | 0 | -1.503143 | 3.865826 | -5.810889 | 2.361048e-07 | 0.8537296 | 0.08693454 | 3.411336 |  | -0.0001874084 |  | 3.169965 | [17 empty] | 25.28832 | -0.01088381
811 | 2021/11/24 12:48:24 | 13157.5002 | 2050.0013 | 1 | 10 | 0 | 0 | 0 | 0 | -1.503471 | 3.865016 | -5.810939 | 2.361048e-07 | 0.8558163 | 0.08693454 | 3.419402 | [21 empty] | 25.17379 | -0.08099973
812 | 2021/11/24 12:48:29 | 13162.4995 | 2055.0006 | 1 | 10 | 0 | 0 | 0 | 0 | -1.502998 | 3.864286 | -5.808014 | 2.361048e-07 | 0.8579038 | 0.08693454 | 3.427469 |  | -0.0001174422 | [19 empty] | 25.21467 | -0.08742273
813 | 2021/11/24 12:48:34 | 13167.5011 | 2060.0022 | 1 | 10 | 0 | 0 | 0 | 0 | -1.503334 | 3.863741 | -5.808493 | 2.361048e-07 | 0.8599921 | 0.08693454 | 3.435539 | [21 empty] | 25.3843 | -0.02831161
814 | 2021/11/24 12:48:39 | 13172.5004 | 2065.0015 | 1 | 10 | 0 | 0 | 0 | 0 | -1.503098 | 3.862997 | -5.806463 | 2.361048e-07 | 0.8620796 | 0.08693454 | 3.443603 |  | -0.0001543633 | [19 empty] | 25.58449 | 0.09472013
815 | 2021/11/24 12:48:44 | 13177.5002 | 2070.0013 | 1 | 10 | 0 | 0 | 0 | 0 | -1.503204 | 3.862179 | -5.805643 | 2.361048e-07 | 0.8641654 | 0.08693454 | 3.45166 | [21 empty] | 25.50275 | 0.09506702
816 | 2021/11/24 12:48:49 | 13182.4997 | 2075.0008 | 1 | 10 | 0 | 0 | 0 | 0 | -1.503334 | 3.861697 | -5.80542 | 2.361048e-07 | 0.866255 | 0.08693454 | 3.45973 |  | -8.331735e-05 |  |  | 0.3221738 | [16 empty] | 25.33146 | 0.02333462
817 | 2021/11/24 12:48:54 | 13187.5004 | 2080.0015 | 1 | 10 | 0 | 0 | 0 | 0 | -1.503258 | 3.861112 | -5.804248 | 2.361048e-07 | 0.8683404 | 0.08693454 | 3.467782 |  | -0.0001560471 |  | 3.09532 | [17 empty] | 25.20409 | -0.09306431
818 | 2021/11/24 12:48:59 | 13192.5021 | 2085.0032 | 1 | 10 | 0 | 0 | 0 | 0 | -1.50338 | 3.860368 | -5.8036 | 2.361048e-07 | 0.8704281 | 0.08693454 | 3.475842 | [21 empty] | 25.19077 | -0.07642269
819 | 2021/11/24 12:49:04 | 13197.4998 | 2090.0009 | 1 | 10 | 0 | 0 | 0 | 0 | -1.503769 | 3.859486 | -5.803775 | 2.361048e-07 | 0.8725169 | 0.08693454 | 3.483906 | [21 empty] | 25.34515 | -0.0456816
820 | 2021/11/24 12:49:09 | 13202.4999 | 2095.001 | 1 | 10 | 0 | 0 | 0 | 0 | -1.503288 | 3.859177 | -5.801454 | 2.361048e-07 | 0.874602 | 0.08693454 | 3.491952 |  | -9.065233e-05 | [19 empty] | 25.45754 | 0.09501457
821 | 2021/11/24 12:49:14 | 13207.4991 | 2100.0002 | 1 | 10 | 0 | 0 | 0 | 0 | -1.503151 | 3.858427 | -5.799798 | 2.361048e-07 | 0.8766909 | 0.08693454 | 3.500013 |  | -0.000140947 | [19 empty] | 25.55091 | -0.04709423
822 | 2021/11/24 12:49:19 | 13212.5007 | 2105.0018 | 1 | 10 | 0 | 0 | 0 | 0 | -1.503128 | 3.857559 | -5.798405 | 2.361048e-07 | 0.8787777 | 0.08693454 | 3.508064 | [21 empty] | 25.54899 | 0.09483457
823 | 2021/11/24 12:49:24 | 13217.5009 | 2110.002 | 1 | 10 | 0 | 0 | 0 | 0 | -1.502296 | 3.856944 | -5.794272 | 2.361048e-07 | 0.880864 | 0.08693454 | 3.516112 |  | -0.0001412864 | [19 empty] | 25.57081 | 0.09433866
824 | 2021/11/24 12:49:29 | 13222.5002 | 2115.0013 | 1 | 10 | 0 | 0 | 0 | 0 | -1.502983 | 3.856502 | -5.796257 | 2.361048e-07 | 0.8829505 | 0.08693454 | 3.524159 | [21 empty] | 25.59351 | 0.01331985
825 | 2021/11/24 12:49:34 | 13227.501 | 2120.0021 | 1 | 10 | 0 | 0 | 0 | 0 | -1.503044 | 3.855892 | -5.795575 | 2.361048e-07 | 0.8850381 | 0.08693454 | 3.532209 |  | -9.855664e-05 |  | 3.166345 | [17 empty] | 25.54155 | 0.1268417
826 | 2021/11/24 12:49:39 | 13232.501 | 2125.0021 | 1 | 10 | 0 | 0 | 0 | 0 | -1.503143 | 3.855011 | -5.794633 | 2.361048e-07 | 0.8871248 | 0.08693454 | 3.540254 | [21 empty] | 25.54103 | 0.03821492
827 | 2021/11/24 12:49:44 | 13237.501 | 2130.0021 | 1 | 10 | 0 | 0 | 0 | 0 | -1.502586 | 3.854724 | -5.792054 | 2.361048e-07 | 0.889213 | 0.08693454 | 3.548304 |  | -8.379958e-05 | [19 empty] | 25.53705 | 0.07191002
828 | 2021/11/24 12:49:49 | 13242.501 | 2135.0021 | 1 | 10 | 0 | 0 | 0 | 0 | -1.503349 | 3.854018 | -5.793934 | 2.361048e-07 | 0.8913004 | 0.08693454 | 3.556349 | [21 empty] | 25.6006 | 0.1382077
829 | 2021/11/24 12:49:54 | 13247.5002 | 2140.0013 | 1 | 10 | 0 | 0 | 0 | 0 | -1.502563 | 3.853145 | -5.789593 | 2.361048e-07 | 0.893386 | 0.08693454 | 3.564386 |  | -0.0001289424 | [19 empty] | 25.54066 | 0.04832685
830 | 2021/11/24 12:49:59 | 13252.5013 | 2145.0024 | 1 | 10 | 0 | 0 | 0 | 0 | -1.502518 | 3.852555 | -5.788533 | 2.361048e-07 | 0.8954738 | 0.08693454 | 3.57243 | [21 empty] | 25.4572 | 0.09934366
831 | 2021/11/24 12:50:04 | 13257.5011 | 2150.0022 | 1 | 10 | 0 | 0 | 0 | 0 | -1.502754 | 3.852101 | -5.78876 | 2.361048e-07 | 0.8975609 | 0.08693454 | 3.580471 |  | -0.0001330121 | [19 empty] | 25.49633 | 0.1031333
832 | 2021/11/24 12:50:09 | 13262.4989 | 2155 | 1 | 10 | 0 | 0 | 0 | 0 | -1.503242 | 3.851591 | -5.789873 | 2.361048e-07 | 0.8996464 | 0.08693454 | 3.588503 |  |  |  |  | 0.3089163 | [16 empty] | 25.39812 | -0.04925668
833 | 2021/11/24 12:50:14 | 13267.499 | 2160.0001 | 1 | 10 | 0 | 0 | 0 | 0 | -1.502731 | 3.850649 | -5.78649 | 2.361048e-07 | 0.9017335 | 0.08693454 | 3.596541 |  | -0.000115935 |  | 3.213784 | [17 empty] | 25.43641 | 0.08845806
834 | 2021/11/24 12:50:19 | 13272.5006 | 2165.0017 | 1 | 10 | 0 | 0 | 0 | 0 | -1.503143 | 3.850054 | -5.787182 | 2.361048e-07 | 0.9038202 | 0.08693454 | 3.604576 |  | -0.0001409702 | [19 empty] | 25.5528 | 0.08975923
835 | 2021/11/24 12:50:24 | 13277.5 | 2170.0011 | 1 | 10 | 0 | 0 | 0 | 0 | -1.5028 | 3.849681 | -5.785301 | 2.361048e-07 | 0.9059076 | 0.08693454 | 3.612612 | [21 empty] | 25.53236 | 0.01802027
836 | 2021/11/24 12:50:29 | 13282.5007 | 2175.0018 | 1 | 10 | 0 | 0 | 0 | 0 | -1.502678 | 3.848807 | -5.783518 | 2.361048e-07 | 0.9079947 | 0.08693454 | 3.620645 |  | -0.000100138 | [19 empty] | 25.56734 | 0.06270945
837 | 2021/11/24 12:50:34 | 13287.4994 | 2180.0005 | 1 | 10 | 0 | 0 | 0 | 0 | -1.502533 | 3.848045 | -5.781815 | 2.361048e-07 | 0.9100824 | 0.08693454 | 3.62868 | [21 empty] | 25.54381 | 0.1056772
838 | 2021/11/24 12:50:39 | 13292.5008 | 2185.0019 | 1 | 10 | 0 | 0 | 0 | 0 | -1.503586 | 3.84755 | -5.785122 | 2.361048e-07 | 0.9121691 | 0.08693454 | 3.636709 |  | -0.0001336271 | [19 empty] | 25.53236 | 0.08559227
839 | 2021/11/24 12:50:44 | 13297.5003 | 2190.0014 | 1 | 10 | 0 | 0 | 0 | 0 | -1.503166 | 3.847068 | -5.782782 | 2.361048e-07 | 0.9142577 | 0.08693454 | 3.644745 | [21 empty] | 25.51781 | -0.03518939
840 | 2021/11/24 12:50:49 | 13302.4991 | 2195.0002 | 1 | 10 | 0 | 0 | 0 | 0 | -1.503059 | 3.846557 | -5.781602 | 2.361048e-07 | 0.9163423 | 0.08693454 | 3.652763 |  | -4.698e-05 | [19 empty] | 25.37438 | -0.0138098
841 | 2021/11/24 12:50:54 | 13307.5018 | 2200.0029 | 1 | 10 | 0 | 0 | 0 | 0 | -1.502754 | 3.845695 | -5.779134 | 2.361048e-07 | 0.9184316 | 0.08693454 | 3.660799 |  |  |  | 3.477102 | [17 empty] | 25.33489 | 0.0347054
842 | 2021/11/24 12:50:59 | 13312.5017 | 2205.0028 | 1 | 10 | 0 | 0 | 0 | 0 | -1.502899 | 3.845164 | -5.778893 | 2.361048e-07 | 0.9205192 | 0.08693454 | 3.668827 |  | -0.0001418287 | [19 empty] | 25.26557 | -0.09640694
843 | 2021/11/24 12:51:04 | 13317.4996 | 2210.0007 | 1 | 10 | 0 | 0 | 0 | 0 | -1.503532 | 3.844513 | -5.780348 | 2.361048e-07 | 0.9226065 | 0.08693454 | 3.676852 | [21 empty] | 25.18779 | -0.1006979
844 | 2021/11/24 12:51:09 | 13322.5012 | 2215.0023 | 1 | 10 | 0 | 0 | 0 | 0 | -1.502602 | 3.843937 | -5.775907 | 2.361048e-07 | 0.9246927 | 0.08693454 | 3.684872 |  | -0.0001171659 | [19 empty] | 25.15398 | -0.08007884
845 | 2021/11/24 12:51:14 | 13327.5005 | 2220.0016 | 1 | 10 | 0 | 0 | 0 | 0 | -1.502838 | 3.843199 | -5.775705 | 2.361048e-07 | 0.9267801 | 0.08693454 | 3.692895 | [21 empty] | 25.27394 | 0.03588676
846 | 2021/11/24 12:51:19 | 13332.4998 | 2225.0009 | 1 | 10 | 0 | 0 | 0 | 0 | -1.502876 | 3.842762 | -5.775195 | 2.361048e-07 | 0.9288678 | 0.08693454 | 3.700918 |  | -0.0001123756 | [19 empty] | 25.53911 | 0.1039422
847 | 2021/11/24 12:51:24 | 13337.4999 | 2230.001 | 1 | 10 | 0 | 0 | 0 | 0 | -1.503433 | 3.842334 | -5.776692 | 2.361048e-07 | 0.9309536 | 0.08693454 | 3.708932 | [21 empty] | 25.59053 | 0.1036543
848 | 2021/11/24 12:51:29 | 13342.5014 | 2235.0025 | 1 | 10 | 0 | 0 | 0 | 0 | -1.502625 | 3.841438 | -5.772241 | 2.361048e-07 | 0.9330423 | 0.08693454 | 3.716957 |  | -0.000105382 |  |  | 0.2975407 | [16 empty] | 25.39033 | -0.05960703
849 | 2021/11/24 12:51:34 | 13347.5 | 2240.0011 | 1 | 10 | 0 | 0 | 0 | 0 | -1.502823 | 3.840539 | -5.77165 | 2.361048e-07 | 0.9351276 | 0.08693454 | 3.724967 |  |  |  | 3.33436 | [17 empty] | 25.25815 | -0.1068395
850 | 2021/11/24 12:51:39 | 13352.5 | 2245.0011 | 1 | 10 | 0 | 0 | 0 | 0 | -1.502769 | 3.840374 | -5.771195 | 2.361048e-07 | 0.9372147 | 0.08693454 | 3.732983 |  | -0.0001149961 | [19 empty] | 25.20667 | -0.0825578
851 | 2021/11/24 12:51:44 | 13357.5 | 2250.0011 | 1 | 10 | 0 | 0 | 0 | 0 | -1.503868 | 3.839666 | -5.774351 | 2.361048e-07 | 0.9393008 | 0.08693454 | 3.740993 | [21 empty] | 25.36069 | 0.06602168
852 | 2021/11/24 12:51:49 | 13362.4999 | 2255.001 | 1 | 10 | 0 | 0 | 0 | 0 | -1.502876 | 3.838866 | -5.76934 | 2.361048e-07 | 0.9413893 | 0.08693454 | 3.749012 |  | -0.0001160769 | [19 empty] | 25.54083 | 0.1047468
853 | 2021/11/24 12:51:54 | 13367.4993 | 2260.0004 | 1 | 10 | 0 | 0 | 0 | 0 | -1.502312 | 3.838259 | -5.766263 | 2.361048e-07 | 0.9434752 | 0.08693454 | 3.757019 | [21 empty] | 25.48506 | 0.08450925
854 | 2021/11/24 12:51:59 | 13372.5001 | 2265.0012 | 1 | 10 | 0 | 0 | 0 | 0 | -1.501968 | 3.837938 | -5.76446 | 2.361048e-07 | 0.9455627 | 0.08693454 | 3.765031 |  | -0.0001034128 | [19 empty] | 25.19246 | -0.06850958
855 | 2021/11/24 12:52:04 | 13377.501 | 2270.0021 | 1 | 10 | 0 | 0 | 0 | 0 | -1.502914 | 3.837322 | -5.767165 | 2.361048e-07 | 0.947651 | 0.08693454 | 3.773045 |  | -0.0001662962 | [19 empty] | 25.44732 | 0.02733886
856 | 2021/11/24 12:52:09 | 13382.4994 | 2275.0005 | 1 | 10 | 0 | 0 | 0 | 0 | -1.50293 | 3.83657 | -5.766096 | 2.361048e-07 | 0.9497369 | 0.08693454 | 3.781048 | [21 empty] | 25.48368 | 0.081743
857 | 2021/11/24 12:52:14 | 13387.5019 | 2280.003 | 1 | 10 | 0 | 0 | 0 | 0 | -1.503387 | 3.836049 | -5.767066 | 2.361048e-07 | 0.9518258 | 0.08693454 | 3.789062 |  | -0.0001303957 | [19 empty] | 25.24896 | -0.03008842
858 | 2021/11/24 12:52:19 | 13392.5004 | 2285.0015 | 1 | 10 | 0 | 0 | 0 | 0 | -1.502899 | 3.835543 | -5.764434 | 2.361048e-07 | 0.9539117 | 0.08693454 | 3.797063 |  |  |  | 3.577256 | [17 empty] | 25.52179 | 0.09413838
859 | 2021/11/24 12:52:24 | 13397.5006 | 2290.0017 | 1 | 10 | 0 | 0 | 0 | 0 | -1.502609 | 3.834677 | -5.76202 | 2.361048e-07 | 0.9560011 | 0.08693454 | 3.805076 |  | -9.222492e-05 | [19 empty] | 25.2018 | -0.05593836
860 | 2021/11/24 12:52:29 | 13402.4996 | 2295.0007 | 1 | 10 | 0 | 0 | 0 | 0 | -1.50235 | 3.834187 | -5.760291 | 2.361048e-07 | 0.9580862 | 0.08693454 | 3.813072 | [21 empty] | 25.49235 | 0.07075965
861 | 2021/11/24 12:52:34 | 13407.5004 | 2300.0015 | 1 | 10 | 0 | 0 | 0 | 0 | -1.502655 | 3.833613 | -5.760598 | 2.361048e-07 | 0.9601741 | 0.08693454 | 3.821077 |  | -0.0001073087 | [19 empty] | 25.29713 | -0.0219214
862 | 2021/11/24 12:52:39 | 13412.4997 | 2305.0008 | 1 | 10 | 0 | 0 | 0 | 0 | -1.502464 | 3.833142 | -5.759158 | 2.361048e-07 | 0.9622613 | 0.08693454 | 3.829077 | [21 empty] | 25.2065 | -0.08060634
863 | 2021/11/24 12:52:44 | 13417.4997 | 2310.0008 | 1 | 10 | 0 | 0 | 0 | 0 | -1.502914 | 3.832396 | -5.759762 | 2.361048e-07 | 0.9643489 | 0.08693454 | 3.837079 |  | -9.218097e-05 | [19 empty] | 25.52351 | 0.08450627
864 | 2021/11/24 12:52:49 | 13422.4991 | 2315.0002 | 1 | 10 | 0 | 0 | 0 | 0 | -1.503799 | 3.831578 | -5.761923 | 2.361048e-07 | 0.966435 | 0.08693454 | 3.845073 |  |  |  |  | 0.288496 | [16 empty] | 25.4326 | 0.05284071
865 | 2021/11/24 12:52:54 | 13427.4998 | 2320.0009 | 1 | 10 | 0 | 0 | 0 | 0 | -1.50248 | 3.831549 | -5.756826 | 2.361048e-07 | 0.9685219 | 0.08693454 | 3.853069 |  | -9.507934e-05 | [19 empty] | 25.16888 | -0.03818452
866 | 2021/11/24 12:52:59 | 13432.4991 | 2325.0002 | 1 | 10 | 0 | 0 | 0 | 0 | -1.502754 | 3.83059 | -5.756434 | 2.361048e-07 | 0.9706094 | 0.08693454 | 3.861066 |  |  |  | 3.438513 | [17 empty] | 25.22037 | -0.002818704
867 | 2021/11/24 12:53:04 | 13437.5019 | 2330.003 | 1 | 10 | 0 | 0 | 0 | 0 | -1.503075 | 3.829705 | -5.756334 | 2.361048e-07 | 0.972698 | 0.08693454 | 3.869067 |  | -0.000203811 | [19 empty] | 25.48283 | 0.09420455
868 | 2021/11/24 12:53:09 | 13442.5 | 2335.0011 | 1 | 10 | 0 | 0 | 0 | 0 | -1.503525 | 3.829569 | -5.757853 | 2.361048e-07 | 0.9747842 | 0.08693454 | 3.877056 | [21 empty] | 25.42739 | 0.07644951
869 | 2021/11/24 12:53:14 | 13447.5003 | 2340.0014 | 1 | 10 | 0 | 0 | 0 | 0 | -1.502785 | 3.828969 | -5.754117 | 2.361048e-07 | 0.9768724 | 0.08693454 | 3.885052 |  | -0.0001002385 | [19 empty] | 25.1668 | -0.0562948
870 | 2021/11/24 12:53:19 | 13452.501 | 2345.0021 | 1 | 10 | 0 | 0 | 0 | 0 | -1.503189 | 3.828325 | -5.754696 | 2.361048e-07 | 0.9789582 | 0.08693454 | 3.893039 |  | -0.0001667097 | [19 empty] | 25.51885 | 0.09517312
871 | 2021/11/24 12:53:24 | 13457.4993 | 2350.0004 | 1 | 10 | 0 | 0 | 0 | 0 | -1.502571 | 3.827753 | -5.751471 | 2.361048e-07 | 0.9810443 | 0.08693454 | 3.901024 | [21 empty] | 25.27772 | 0.03466368
872 | 2021/11/24 12:53:29 | 13462.501 | 2355.0021 | 1 | 10 | 0 | 0 | 0 | 0 | -1.50293 | 3.827222 | -5.752047 | 2.361048e-07 | 0.9831314 | 0.08693454 | 3.909012 |  | -0.0001456117 | [19 empty] | 25.28136 | 0.03961742
873 | 2021/11/24 12:53:34 | 13467.4996 | 2360.0007 | 1 | 10 | 0 | 0 | 0 | 0 | -1.503868 | 3.826508 | -5.754563 | 2.361048e-07 | 0.9852195 | 0.08693454 | 3.917003 | [21 empty] | 25.4745 | 0.07947624
874 | 2021/11/24 12:53:39 | 13472.4998 | 2365.0009 | 1 | 10 | 0 | 0 | 0 | 0 | -1.503204 | 3.825771 | -5.750914 | 2.361048e-07 | 0.9873054 | 0.08693454 | 3.924985 |  | -8.207295e-05 | [19 empty] | 25.09384 | -0.08545101
875 | 2021/11/24 12:53:44 | 13477.5005 | 2370.0016 | 1 | 10 | 0 | 0 | 0 | 0 | -1.502914 | 3.825343 | -5.749162 | 2.361048e-07 | 0.9893926 | 0.08693454 | 3.93297 |  |  |  | 3.558888 | [17 empty] | 25.51677 | 0.09061396
876 | 2021/11/24 12:53:49 | 13482.5004 | 2375.0015 | 1 | 10 | 0 | 0 | 0 | 0 | -1.502892 | 3.824925 | -5.748449 | 2.361048e-07 | 0.9914798 | 0.08693454 | 3.940953 |  | -0.000112365 | [19 empty] | 25.33957 | 0.01862943
877 | 2021/11/24 12:53:54 | 13487.5008 | 2380.0019 | 1 | 10 | 0 | 0 | 0 | 0 | -1.503098 | 3.824343 | -5.748362 | 2.361048e-07 | 0.9935667 | 0.08693454 | 3.948935 |  | -0.0001459749 | [19 empty] | 25.26195 | -0.07155955
878 | 2021/11/24 12:53:59 | 13492.5 | 2385.0011 | 1 | 10 | 0 | 0 | 0 | 0 | -1.503098 | 3.823569 | -5.747199 | 2.361048e-07 | 0.9956531 | 0.08693454 | 3.956913 | [21 empty] | 25.47016 | -0.01700819
879 | 2021/11/24 12:54:04 | 13497.5017 | 2390.0028 | 1 | 10 | 0 | 0 | 0 | 0 | -1.503334 | 3.822968 | -5.747198 | 2.361048e-07 | 0.9977413 | 0.08693454 | 3.964897 |  | -0.0001616408 | [19 empty] | 25.32934 | -0.03968179
880 | 2021/11/24 12:54:09 | 13502.4999 | 2395.001 | 1 | 10 | 0 | 0 | 0 | 0 | -1.503387 | 3.82254 | -5.746757 | 2.361048e-07 | 0.9998285 | 0.08693454 | 3.972876 | [21 empty] | 25.20061 | 0.01110196
881 | 2021/11/24 12:54:14 | 13507.5002 | 2400.0013 | 1 | 10 | 0 | 0 | 0 | 0 | -1.503189 | 3.822 | -5.745188358 | 2.361048e-07 | 1.001915 | 0.08693454 | 3.980851 |  | -0.0001137234 |  |  | 0.2845818 | [16 empty] | 25.56473 | 0.08370757
882 | 2021/11/24 12:54:19 | 13512.4993 | 2405.0004 | 1 | 10 | 0 | 0 | 0 | 0 | -1.50396 | 3.821319 | -5.747111 | 2.361048e-07 | 1.004002 | 0.08693454 | 3.988828 | [21 empty] | 25.20113 | -0.08970439
883 | 2021/11/24 12:54:24 | 13517.4995 | 2410.0006 | 1 | 10 | 0 | 0 | 0 | 0 | -1.503624 | 3.820712 | -5.744914 | 2.361048e-07 | 1.006089 | 0.08693454 | 3.996803 |  | -0.0001145982 |  | 3.528589 | [17 empty] | 25.38393 | 0.07824719
884 | 2021/11/24 12:54:29 | 13522.501 | 2415.0021 | 1 | 10 | 0 | 0 | 0 | 0 | -1.503059 | 3.820073 | -5.741795 | 2.361048e-07 | 1.008177 | 0.08693454 | 4.004779 | [21 empty] | 25.36383 | 0.03512979
885 | 2021/11/24 12:54:34 | 13527.5012 | 2420.0023 | 1 | 10 | 0 | 0 | 0 | 0 | -1.503036 | 3.819485 | -5.740823 | 2.361048e-07 | 1.010265 | 0.08693454 | 4.012753 |  | -8.898256e-05 | [19 empty] | 25.30907 | 0.01640916
886 | 2021/11/24 12:54:39 | 13532.5005 | 2425.0016 | 1 | 10 | 0 | 0 | 0 | 0 | -1.502945 | 3.818902 | -5.7396 | 2.361048e-07 | 1.012353 | 0.08693454 | 4.020729 | [21 empty] | 25.45079 | -0.01936734
887 | 2021/11/24 12:54:44 | 13537.5014 | 2430.0025 | 1 | 10 | 0 | 0 | 0 | 0 | -1.503006 | 3.818411 | -5.739095 | 2.361048e-07 | 1.01444 | 0.08693454 | 4.028699 |  | -0.0001069741 | [19 empty] | 25.17376 | -0.06465614
888 | 2021/11/24 12:54:49 | 13542.5006 | 2435.0017 | 1 | 10 | 0 | 0 | 0 | 0 | -1.502243 | 3.818016 | -5.735588 | 2.361048e-07 | 1.016526 | 0.08693454 | 4.036662 | [21 empty] | 25.49406 | 0.09165406
889 | 2021/11/24 12:54:54 | 13547.5013 | 2440.0024 | 1 | 10 | 0 | 0 | 0 | 0 | -1.502075 | 3.817372 | -5.733979 | 2.361048e-07 | 1.018613 | 0.08693454 | 4.044629 |  | -8.478767e-05 | [19 empty] | 25.08327 | -0.04722536
890 | 2021/11/24 12:54:59 | 13552.5005 | 2445.0016 | 1 | 10 | 0 | 0 | 0 | 0 | -1.5028 | 3.816814 | -5.735908 | 2.361048e-07 | 1.0207 | 0.08693454 | 4.052595 | [21 empty] | 25.4906 | 0.09205878
891 | 2021/11/24 12:55:04 | 13557.4998 | 2450.0009 | 1 | 10 | 0 | 0 | 0 | 0 | -1.502373 | 3.816263 | -5.73345 | 2.361048e-07 | 1.022788 | 0.08693454 | 4.060565 |  | -0.0001101786 | [19 empty] | 25.12521 | -0.1350272
892 | 2021/11/24 12:55:09 | 13562.5005 | 2455.0016 | 1 | 10 | 0 | 0 | 0 | 0 | -1.503967 | 3.815664 | -5.738633 | 2.361048e-07 | 1.024875 | 0.08693454 | 4.068528 |  |  |  | 3.743898 | [17 empty] | 25.52075 | 0.06062686
893 | 2021/11/24 12:55:14 | 13567.4999 | 2460.001 | 1 | 10 | 0 | 0 | 0 | 0 | -1.503769 | 3.814875 | -5.736691 | 2.361048e-07 | 1.026963 | 0.08693454 | 4.076493 | [21 empty] | 25.18603 | -0.02114952
894 | 2021/11/24 12:55:19 | 13572.4998 | 2465.0009 | 1 | 10 | 0 | 0 | 0 | 0 | -1.503616 | 3.814224 | -5.735128 | 2.361048e-07 | 1.029049 | 0.08693454 | 4.084454 |  | -7.459779e-05 | [19 empty] | 25.39934 | 0.05576193
895 | 2021/11/24 12:55:24 | 13577.4992 | 2470.0003 | 1 | 10 | 0 | 0 | 0 | 0 | -1.502914 | 3.81393 | -5.732009 | 2.361048e-07 | 1.031135 | 0.08693454 | 4.092409 | [21 empty] | 25.31098 | -0.07518709
896 | 2021/11/24 12:55:29 | 13582.4991 | 2475.0002 | 1 | 10 | 0 | 0 | 0 | 0 | -1.504211 | 3.813433 | -5.736208 | 2.361048e-07 | 1.033223 | 0.08693454 | 4.100371 |  | -0.000104345 | [19 empty] | 25.51972 | -0.002549291
897 | 2021/11/24 12:55:34 | 13587.5003 | 2480.0014 | 1 | 10 | 0 | 0 | 0 | 0 | -1.502693 | 3.812749 | -5.729391 | 2.361048e-07 | 1.035311 | 0.08693454 | 4.108334 | [21 empty] | 25.33403 | -0.01012087
898 | 2021/11/24 12:55:39 | 13592.5019 | 2485.003 | 1 | 10 | 0 | 0 | 0 | 0 | -1.502678 | 3.812051 | -5.728285 | 2.361048e-07 | 1.037398 | 0.08693454 | 4.116288 |  | -8.013074e-05 | [19 empty] | 25.37977 | 0.07239759
899 | 2021/11/24 12:55:44 | 13597.5003 | 2490.0014 | 1 | 10 | 0 | 0 | 0 | 0 | -1.502747 | 3.811485 | -5.727698 | 2.361048e-07 | 1.039484 | 0.08693454 | 4.124241 |  |  |  |  | 0.2738386 | [16 empty] | 25.38408 | -0.05815625
900 | 2021/11/24 12:55:49 | 13602.5018 | 2495.0029 | 1 | 10 | 0 | 0 | 0 | 0 | -1.503349 | 3.810915 | -5.729135 | 2.361048e-07 | 1.041572 | 0.08693454 | 4.1322 |  | -9.701604e-05 | [19 empty] | 25.47518 | 0.09772062
901 | 2021/11/24 12:55:54 | 13607.4989 | 2500 | 1 | 10 | 0 | 0 | 0 | 0 | -1.502518 | 3.810294 | -5.725035 | 2.361048e-07 | 1.043659 | 0.08693454 | 4.140152 |  |  |  | 3.542503 | [17 empty] | 25.47692 | 0.08272171
902 | 2021/11/24 12:55:59 | 13612.4996 | 2505.0007 | 1 | 10 | 0 | 0 | 0 | 0 | -1.502495 | 3.809927 | -5.724396 | 2.361048e-07 | 1.045746 | 0.08693454 | 4.148102 |  | -0.0001288479 | [19 empty] | 25.47555 | 0.05340099
903 | 2021/11/24 12:56:04 | 13617.5013 | 2510.0024 | 1 | 10 | 0 | 0 | 0 | 0 | -1.50338 | 3.809309 | -5.726839 | 2.361048e-07 | 1.047833 | 0.08693454 | 4.156053 |  | -0.0001732952 | [19 empty] | 25.53961 | 0.1325339
904 | 2021/11/24 12:56:09 | 13622.5 | 2515.0011 | 1 | 10 | 0 | 0 | 0 | 0 | -1.503677 | 3.808518 | -5.726781 | 2.361048e-07 | 1.049921 | 0.08693454 | 4.164007 | [21 empty] | 25.48629 | 0.09561002
905 | 2021/11/24 12:56:14 | 13627.4996 | 2520.0007 | 1 | 10 | 0 | 0 | 0 | 0 | -1.503036 | 3.807886 | -5.72339 | 2.361048e-07 | 1.052007 | 0.08693454 | 4.171948 |  | -9.507423e-05 | [19 empty] | 25.41528 | -0.02848446
906 | 2021/11/24 12:56:19 | 13632.5 | 2525.0011 | 1 | 10 | 0 | 0 | 0 | 0 | -1.503601 | 3.807512 | -5.724979 | 2.361048e-07 | 1.054095 | 0.08693454 | 4.1799 | [21 empty] | 25.36155 | 0.005619526
907 | 2021/11/24 12:56:24 | 13637.5007 | 2530.0018 | 1 | 10 | 0 | 0 | 0 | 0 | -1.503365 | 3.806803 | -5.723014 | 2.361048e-07 | 1.056182 | 0.08693454 | 4.187844 |  | -0.0001115008 | [19 empty] | 25.40469 | 0.08949995
908 | 2021/11/24 12:56:29 | 13642.4991 | 2535.0002 | 1 | 10 | 0 | 0 | 0 | 0 | -1.502563 | 3.806222 | -5.719088 | 2.361048e-07 | 1.058267 | 0.08693454 | 4.195783 | [21 empty] | 25.53045 | -0.007197261
909 | 2021/11/24 12:56:34 | 13647.5015 | 2540.0026 | 1 | 10 | 0 | 0 | 0 | 0 | -1.50293 | 3.805487 | -5.719381 | 2.361048e-07 | 1.060355 | 0.08693454 | 4.203731 |  | -0.0001086585 |  | 3.506186 | [17 empty] | 25.5123 | -0.0830549
910 | 2021/11/24 12:56:39 | 13652.4992 | 2545.0003 | 1 | 10 | 0 | 0 | 0 | 0 | -1.503059 | 3.805089 | -5.719273 | 2.361048e-07 | 1.062442 | 0.08693454 | 4.211673 | [21 empty] | 25.50204 | -0.002217889
911 | 2021/11/24 12:56:44 | 13657.5011 | 2550.0022 | 1 | 10 | 0 | 0 | 0 | 0 | -1.503456 | 3.804374 | -5.719709 | 2.361048e-07 | 1.064528 | 0.08693454 | 4.219609 |  | -0.0001045113 | [19 empty] | 25.42709 | 0.09020686
912 | 2021/11/24 12:56:49 | 13662.4993 | 2555.0004 | 1 | 10 | 0 | 0 | 0 | 0 | -1.502861 | 3.803761 | -5.716524 | 2.361048e-07 | 1.066615 | 0.08693454 | 4.227546 | [21 empty] | 25.5052 | -0.03580093
913 | 2021/11/24 12:56:54 | 13667.4993 | 2560.0004 | 1 | 10 | 0 | 0 | 0 | 0 | -1.502716 | 3.8032 | -5.715129 | 2.361048e-07 | 1.068702 | 0.08693454 | 4.235485 |  | -0.0001183555 | [19 empty] | 25.56874 | 0.09970427
914 | 2021/11/24 12:56:59 | 13672.5002 | 2565.0013 | 1 | 10 | 0 | 0 | 0 | 0 | -1.502586 | 3.802729 | -5.713927 | 2.361048e-07 | 1.070789 | 0.08693454 | 4.243423 | [21 empty] | 25.52302 | 0.04801273
915 | 2021/11/24 12:57:04 | 13677.5019 | 2570.003 | 1 | 10 | 0 | 0 | 0 | 0 | -1.50293 | 3.802137 | -5.714346 | 2.361048e-07 | 1.072876 | 0.08693454 | 4.251358 |  | -9.978076e-05 | [19 empty] | 25.41857 | 0.09903073
916 | 2021/11/24 12:57:09 | 13682.5003 | 2575.0014 | 1 | 10 | 0 | 0 | 0 | 0 | -1.50293 | 3.801488 | -5.71337 | 2.361048e-07 | 1.074963 | 0.08693454 | 4.259293 |  |  |  |  | 0.2772726 | [16 empty] | 25.34239 | 0.06212234
917 | 2021/11/24 12:57:14 | 13687.4998 | 2580.0009 | 1 | 10 | 0 | 0 | 0 | 0 | -1.502678 | 3.801254 | -5.712061 | 2.361048e-07 | 1.077049 | 0.08693454 | 4.26722 | [21 empty] | 25.22487 | -0.07937193
918 | 2021/11/24 12:57:19 | 13692.4997 | 2585.0008 | 1 | 10 | 0 | 0 | 0 | 0 | -1.502861 | 3.800543 | -5.711688 | 2.361048e-07 | 1.079136 | 0.08693454 | 4.275156 |  | -8.395175e-05 |  | 3.71259 | [17 empty] | 25.11135 | 0.02981842
919 | 2021/11/24 12:57:24 | 13697.4991 | 2590.0002 | 1 | 10 | 0 | 0 | 0 | 0 | -1.50322 | 3.799771 | -5.711892 | 2.361048e-07 | 1.081225 | 0.08693454 | 4.283092 | [21 empty] | 25.18382 | -0.08872688
920 | 2021/11/24 12:57:29 | 13702.4998 | 2595.0009 | 1 | 10 | 0 | 0 | 0 | 0 | -1.502945 | 3.799378 | -5.710256 | 2.361048e-07 | 1.083312 | 0.08693454 | 4.291023 |  | -0.0001091859 | [19 empty] | 25.36297 | 0.08615792
921 | 2021/11/24 12:57:34 | 13707.4998 | 2600.0009 | 1 | 10 | 0 | 0 | 0 | 0 | -1.502769 | 3.798644 | -5.708484 | 2.361048e-07 | 1.085399 | 0.08693454 | 4.298952 | [21 empty] | 25.44924 | 0.0657928
922 | 2021/11/24 12:57:39 | 13712.4992 | 2605.0003 | 1 | 10 | 0 | 0 | 0 | 0 | -1.503036 | 3.798069 | -5.708634 | 2.361048e-07 | 1.087486 | 0.08693454 | 4.306877 |  | -0.0001044155 | [19 empty] | 25.12731 | -0.0399673
923 | 2021/11/24 12:57:44 | 13717.4993 | 2610.0004 | 1 | 10 | 0 | 0 | 0 | 0 | -1.502914 | 3.797287 | -5.706996 | 2.361048e-07 | 1.089572 | 0.08693454 | 4.314799 | [21 empty] | 25.26056 | 0.02636671
924 | 2021/11/24 12:57:49 | 13722.5008 | 2615.0019 | 1 | 10 | 0 | 0 | 0 | 0 | -1.502312 | 3.796842 | -5.704041 | 2.361048e-07 | 1.09166 | 0.08693454 | 4.32273 |  | -8.371363e-05 | [19 empty] | 25.4714 | 0.05545735
925 | 2021/11/24 12:57:54 | 13727.4999 | 2620.001 | 1 | 10 | 0 | 0 | 0 | 0 | -1.502892 | 3.796333 | -5.705478 | 2.361048e-07 | 1.093745 | 0.08693454 | 4.330646 | [21 empty] | 25.13356 | -0.0262028
926 | 2021/11/24 12:57:59 | 13732.5017 | 2625.0028 | 1 | 10 | 0 | 0 | 0 | 0 | -1.502861 | 3.795722 | -5.704443 | 2.361048e-07 | 1.095834 | 0.08693454 | 4.338575 |  | -0.0001052852 | [19 empty] | 25.1937 | 0.004495382
927 | 2021/11/24 12:58:04 | 13737.5002 | 2630.0013 | 1 | 10 | 0 | 0 | 0 | 0 | -1.503578 | 3.795034 | -5.70613 | 2.361048e-07 | 1.09792 | 0.08693454 | 4.34649 |  |  |  | 3.519562 | [17 empty] | 25.45116 | -0.05008817
928 | 2021/11/24 12:58:09 | 13742.4996 | 2635.0007 | 1 | 10 | 0 | 0 | 0 | 0 | -1.503242 | 3.794539 | -5.70411 | 2.361048e-07 | 1.100007 | 0.08693454 | 4.35441 |  | -9.162969e-05 | [19 empty] | 25.42933 | 0.08792281
929 | 2021/11/24 12:58:14 | 13747.4997 | 2640.0008 | 1 | 10 | 0 | 0 | 0 | 0 | -1.502388 | 3.794091 | -5.700197 | 2.361048e-07 | 1.102095 | 0.08693454 | 4.362333 | [21 empty] | 25.14346 | -0.09837389
930 | 2021/11/24 12:58:19 | 13752.5019 | 2645.003 | 1 | 10 | 0 | 0 | 0 | 0 | -1.502769 | 3.793223 | -5.700338 | 2.361048e-07 | 1.104182 | 0.08693454 | 4.370253 |  | -0.0001936734 | [19 empty] | 25.18262 | -0.09188175
931 | 2021/11/24 12:58:24 | 13757.502 | 2650.0031 | 1 | 10 | 0 | 0 | 0 | 0 | -1.502464 | 3.792574 | -5.698206 | 2.361048e-07 | 1.10627 | 0.08693454 | 4.37817 | [21 empty] | 25.51247 | 0.09745061
932 | 2021/11/24 12:58:29 | 13762.5012 | 2655.0023 | 1 | 10 | 0 | 0 | 0 | 0 | -1.502678 | 3.792099 | -5.698304 | 2.361048e-07 | 1.108356 | 0.08693454 | 4.386082 |  | -9.380346e-05 | [19 empty] | 25.41809 | -0.002975464
933 | 2021/11/24 12:58:34 | 13767.499 | 2660.0001 | 1 | 10 | 0 | 0 | 0 | 0 | -1.502655 | 3.791769 | -5.697721 | 2.361048e-07 | 1.110443 | 0.08693454 | 4.393994 |  | -0.0001376148 |  |  | 0.285475 | [16 empty] | 25.07151 | -0.04455507
934 | 2021/11/24 12:58:39 | 13772.4989 | 2665 | 1 | 10 | 0 | 0 | 0 | 0 | -1.502571 | 3.790962 | -5.69619 | 2.361048e-07 | 1.11253 | 0.08693454 | 4.401906 | [21 empty] | 25.45343 | 0.01521349
935 | 2021/11/24 12:58:44 | 13777.4991 | 2670.0002 | 1 | 10 | 0 | 0 | 0 | 0 | -1.502998 | 3.790319 | -5.696842 | 2.361048e-07 | 1.114617 | 0.08693454 | 4.409819 |  |  |  | 3.409286 | [17 empty] | 25.1753 | -0.08939922
936 | 2021/11/24 12:58:49 | 13782.5007 | 2675.0018 | 1 | 10 | 0 | 0 | 0 | 0 | -1.503471 | 3.78995 | -5.69808 | 2.361048e-07 | 1.116706 | 0.08693454 | 4.417737 |  | -9.549517e-05 | [19 empty] | 25.28123 | -0.1247376
937 | 2021/11/24 12:58:54 | 13787.4999 | 2680.001 | 1 | 10 | 0 | 0 | 0 | 0 | -1.502121 | 3.789217 | -5.691862 | 2.361048e-07 | 1.118794 | 0.08693454 | 4.425648 | [21 empty] | 25.42051 | 0.08847654
938 | 2021/11/24 12:58:59 | 13792.4991 | 2685.0002 | 1 | 10 | 0 | 0 | 0 | 0 | -1.502205 | 3.78859 | -5.691239 | 2.361048e-07 | 1.12088 | 0.08693454 | 4.433554 |  | -8.567562e-05 | [19 empty] | 25.18521 | -0.08771122
939 | 2021/11/24 12:59:04 | 13797.5 | 2690.0011 | 1 | 10 | 0 | 0 | 0 | 0 | -1.503311 | 3.787971 | -5.694498 | 2.361048e-07 | 1.122966 | 0.08693454 | 4.441453 | [21 empty] | 25.1166 | -0.02452374
940 | 2021/11/24 12:59:09 | 13802.5003 | 2695.0014 | 1 | 10 | 0 | 0 | 0 | 0 | -1.503258 | 3.787474 | -5.693551 | 2.361048e-07 | 1.125053 | 0.08693454 | 4.44936 |  | -0.0001003458 | [19 empty] | 25.25142 | -0.06745338
941 | 2021/11/24 12:59:14 | 13807.4993 | 2700.0004 | 1 | 10 | 0 | 0 | 0 | 0 | -1.503983 | 3.786776 | -5.695247 | 2.361048e-07 | 1.127141 | 0.08693454 | 4.457268 | [21 empty] | 25.43212 | 0.0694555
942 | 2021/11/24 12:59:19 | 13812.5017 | 2705.0028 | 1 | 10 | 0 | 0 | 0 | 0 | -1.503365 | 3.785918 | -5.691617 | 2.361048e-07 | 1.129228 | 0.08693454 | 4.465169 |  | -0.0001174824 | [19 empty] | 25.35247 | 0.09208798
943 | 2021/11/24 12:59:24 | 13817.5003 | 2710.0014 | 1 | 10 | 0 | 0 | 0 | 0 | -1.503929 | 3.785491 | -5.69311 | 2.361048e-07 | 1.131315 | 0.08693454 | 4.473072 |  | -0.000148967 |  | 3.604498 | [17 empty] | 25.09422 | -0.0909251
944 | 2021/11/24 12:59:29 | 13822.4997 | 2715.0008 | 1 | 10 | 0 | 0 | 0 | 0 | -1.504105 | 3.785262 | -5.693432 | 2.361048e-07 | 1.133402 | 0.08693454 | 4.480971 | [21 empty] | 25.37271 | 0.05358934
945 | 2021/11/24 12:59:34 | 13827.5004 | 2720.0015 | 1 | 10 | 0 | 0 | 0 | 0 | -1.503906 | 3.784209 | -5.691095 | 2.361048e-07 | 1.13549 | 0.08693454 | 4.488873 |  | -0.0001655213 | [19 empty] | 25.38678 | 0.08332193
946 | 2021/11/24 12:59:39 | 13832.5003 | 2725.0014 | 1 | 10 | 0 | 0 | 0 | 0 | -1.502708 | 3.783698 | -5.685793 | 2.361048e-07 | 1.137577 | 0.08693454 | 4.496772 | [21 empty] | 25.21576 | -0.08135021
947 | 2021/11/24 12:59:44 | 13837.5005 | 2730.0016 | 1 | 10 | 0 | 0 | 0 | 0 | -1.503677 | 3.783403 | -5.689016 | 2.361048e-07 | 1.139665 | 0.08693454 | 4.504672 |  | -8.825789e-05 | [19 empty] | 25.4874 | 0.06020129
948 | 2021/11/24 12:59:49 | 13842.5006 | 2735.0017 | 1 | 10 | 0 | 0 | 0 | 0 | -1.503189 | 3.782606 | -5.685972 | 2.361048e-07 | 1.141753 | 0.08693454 | 4.512568 | [21 empty] | 25.20824 | 0.0808394
949 | 2021/11/24 12:59:54 | 13847.4999 | 2740.001 | 1 | 10 | 0 | 0 | 0 | 0 | -1.503128 | 3.781811 | -5.684546 | 2.361048e-07 | 1.143839 | 0.08693454 | 4.520458 |  | -0.0001118154 |  |  | 0.2907165 | [16 empty] | 25.10758 | -0.05941391
950 | 2021/11/24 12:59:59 | 13852.5014 | 2745.0025 | 1 | 10 | 0 | 0 | 0 | 0 | -1.502808 | 3.781218 | -5.682445 | 2.361048e-07 | 1.145927 | 0.08693454 | 4.528355 | [21 empty] | 25.05819 | -0.0701797
951 | 2021/11/24 13:00:04 | 13857.499 | 2750.0001 | 1 | 10 | 0 | 0 | 0 | 0 | -1.503098 | 3.78077 | -5.682868 | 2.361048e-07 | 1.148014 | 0.08693454 | 4.536246 |  | -8.343966e-05 |  | 3.322932 | [17 empty] | 25.03911 | -0.04259884
952 | 2021/11/24 13:00:09 | 13862.5 | 2755.0011 | 1 | 10 | 0 | 0 | 0 | 0 | -1.503059 | 3.780187 | -5.681844 | 2.361048e-07 | 1.150102 | 0.08693454 | 4.544138 | [21 empty] | 25.00702 | -0.1342541
953 | 2021/11/24 13:00:14 | 13867.4991 | 2760.0002 | 1 | 10 | 0 | 0 | 0 | 0 | -1.502892 | 3.77943 | -5.680075 | 2.361048e-07 | 1.152187 | 0.08693454 | 4.55202 | [21 empty] | 25.09304 | -0.07618904
954 | 2021/11/24 13:00:19 | 13872.4997 | 2765.0008 | 1 | 10 | 0 | 0 | 0 | 0 | -1.502007 | 3.778752 | -5.675712 | 2.361048e-07 | 1.154274 | 0.08693454 | 4.559905 |  | -9.978171e-05 | [19 empty] | 25.16549 | -0.1000404
955 | 2021/11/24 13:00:24 | 13877.501 | 2770.0021 | 1 | 10 | 0 | 0 | 0 | 0 | -1.503036 | 3.77825 | -5.678845767 | 2.361048e-07 | 1.156361 | 0.08693454 | 4.567794 | [21 empty] | 25.34622 | -0.00800252
956 | 2021/11/24 13:00:29 | 13882.5007 | 2775.0018 | 1 | 10 | 0 | 0 | 0 | 0 | -1.502022 | 3.777711 | -5.674205 | 2.361048e-07 | 1.158448 | 0.08693454 | 4.575677 |  | -8.770852e-05 | [19 empty] | 25.49728 | 0.1186848
957 | 2021/11/24 13:00:34 | 13887.4993 | 2780.0004 | 1 | 10 | 0 | 0 | 0 | 0 | -1.503525 | 3.776846 | -5.678582 | 2.361048e-07 | 1.160535 | 0.08693454 | 4.583562 | [21 empty] | 25.3871 | 0.07180274
958 | 2021/11/24 13:00:39 | 13892.5021 | 2785.0032 | 1 | 10 | 0 | 0 | 0 | 0 | -1.502983 | 3.776498 | -5.676012 | 2.361048e-07 | 1.162623 | 0.08693454 | 4.591447 |  | -0.0001085887 | [19 empty] | 25.10886 | -0.0589031
959 | 2021/11/24 13:00:44 | 13897.5019 | 2790.003 | 1 | 10 | 0 | 0 | 0 | 0 | -1.502678 | 3.775922 | -5.673995 | 2.361048e-07 | 1.16471 | 0.08693454 | 4.599328 | [21 empty] | 25.33116 | 0.07629991
960 | 2021/11/24 13:00:49 | 13902.4998 | 2795.0009 | 1 | 10 | 0 | 0 | 0 | 0 | -1.503075 | 3.775162 | -5.674352 | 2.361048e-07 | 1.166796 | 0.08693454 | 4.607204 |  | -0.0001064501 |  | 3.484846 | [17 empty] | 25.26723 | 0.107286
961 | 2021/11/24 13:00:54 | 13907.4996 | 2800.0007 | 1 | 10 | 0 | 0 | 0 | 0 | -1.502151 | 3.774459 | -5.669807 | 2.361048e-07 | 1.168883 | 0.08693454 | 4.615081 | [21 empty] | 25.17711 | -0.08425236
962 | 2021/11/24 13:00:59 | 13912.5005 | 2805.0016 | 1 | 10 | 0 | 0 | 0 | 0 | -1.503059 | 3.7741 | -5.672695 | 2.361048e-07 | 1.17097 | 0.08693454 | 4.62296 |  | -9.776145e-05 | [19 empty] | 25.41014 | 0.0516957
963 | 2021/11/24 13:01:04 | 13917.5015 | 2810.0026 | 1 | 10 | 0 | 0 | 0 | 0 | -1.503708 | 3.773267 | -5.673892 | 2.361048e-07 | 1.173058 | 0.08693454 | 4.630838 | [21 empty] | 25.10798 | 0.002052188
964 | 2021/11/24 13:01:09 | 13922.5007 | 2815.0018 | 1 | 10 | 0 | 0 | 0 | 0 | -1.502953 | 3.772662 | -5.670134 | 2.361048e-07 | 1.175145 | 0.08693454 | 4.638712 |  | -0.0001094231 | [19 empty] | 25.48188 | 0.07270277
965 | 2021/11/24 13:01:14 | 13927.501 | 2820.0021 | 1 | 10 | 0 | 0 | 0 | 0 | -1.501793 | 3.772099 | -5.664912 | 2.361048e-07 | 1.177232 | 0.08693454 | 4.646586 | [21 empty] | 25.03931 | -0.110302
966 | 2021/11/24 13:01:19 | 13932.5006 | 2825.0017 | 1 | 10 | 0 | 0 | 0 | 0 | -1.503578 | 3.771617 | -5.67092 | 2.361048e-07 | 1.179319 | 0.08693454 | 4.654456 |  | -9.416821e-05 |  |  | 0.2881916 | [16 empty] | 25.36355 | -0.08014083
967 | 2021/11/24 13:01:24 | 13937.5009 | 2830.002 | 1 | 10 | 0 | 0 | 0 | 0 | -1.502899 | 3.770824 | -5.667168 | 2.361048e-07 | 1.181406 | 0.08693454 | 4.662328 | [21 empty] | 25.04191 | -0.007096529
968 | 2021/11/24 13:01:29 | 13942.5001 | 2835.0012 | 1 | 10 | 0 | 0 | 0 | 0 | -1.503006 | 3.770202 | -5.666636 | 2.361048e-07 | 1.183493 | 0.08693454 | 4.670196 |  | -9.492526e-05 |  | 3.365262 | [17 empty] | 25.33322 | 0.09293437
969 | 2021/11/24 13:01:34 | 13947.501 | 2840.0021 | 1 | 10 | 0 | 0 | 0 | 0 | -1.503563 | 3.769425 | -5.667568 | 2.361048e-07 | 1.185581 | 0.08693454 | 4.678068 | [21 empty] | 25.05965 | 0.03818214
970 | 2021/11/24 13:01:39 | 13952.4992 | 2845.0003 | 1 | 10 | 0 | 0 | 0 | 0 | -1.503983 | 3.769142 | -5.668725 | 2.361048e-07 | 1.187668 | 0.08693454 | 4.685935 |  | -0.0001084737 | [19 empty] | 25.39054 | 0.05313873
971 | 2021/11/24 13:01:44 | 13957.5005 | 2850.0016 | 1 | 10 | 0 | 0 | 0 | 0 | -1.503098 | 3.768144 | -5.66389 | 2.361048e-07 | 1.189754 | 0.08693454 | 4.693797 | [21 empty] | 25.0395 | -0.1141089
972 | 2021/11/24 13:01:49 | 13962.5003 | 2855.0014 | 1 | 10 | 0 | 0 | 0 | 0 | -1.502945 | 3.76761 | -5.662511 | 2.361048e-07 | 1.191842 | 0.08693454 | 4.701665 |  | -9.60785e-05 | [19 empty] | 25.41626 | -0.08410931
973 | 2021/11/24 13:01:54 | 13967.4994 | 2860.0005 | 1 | 10 | 0 | 0 | 0 | 0 | -1.503471 | 3.767203 | -5.66388 | 2.361048e-07 | 1.193929 | 0.08693454 | 4.709525 | [21 empty] | 25.31907 | 0.09402812
974 | 2021/11/24 13:01:59 | 13972.5012 | 2865.0023 | 1 | 10 | 0 | 0 | 0 | 0 | -1.50396 | 3.766557 | -5.664751 | 2.361048e-07 | 1.196017 | 0.08693454 | 4.717391 |  | -0.0001605094 | [19 empty] | 25.0605 | -0.08019924
975 | 2021/11/24 13:02:04 | 13977.5006 | 2870.0017 | 1 | 10 | 0 | 0 | 0 | 0 | -1.502861 | 3.765785 | -5.659451 | 2.361048e-07 | 1.198103 | 0.08693454 | 4.725249 |  | -0.0001365392 | [19 empty] | 25.12253 | -0.09412289
976 | 2021/11/24 13:02:09 | 13982.5006 | 2875.0017 | 1 | 10 | 0 | 0 | 0 | 0 | -1.502571 | 3.765067 | -5.65728 | 2.361048e-07 | 1.200191 | 0.08693454 | 4.733109 |  |  |  | 3.292294 | [17 empty] | 25.17193 | -0.05506814
977 | 2021/11/24 13:02:14 | 13987.5014 | 2880.0025 | 1 | 10 | 0 | 0 | 0 | 0 | -1.503624 | 3.764776 | -5.660808 | 2.361048e-07 | 1.202278 | 0.08693454 | 4.740969 |  | -0.0002206531 | [19 empty] | 25.01451 | -0.04778266
978 | 2021/11/24 13:02:19 | 13992.5 | 2885.0011 | 1 | 10 | 0 | 0 | 0 | 0 | -1.501862 | 3.764017 | -5.653034 | 2.361048e-07 | 1.204366 | 0.08693454 | 4.748827 | [21 empty] | 25.09098 | 0.0005424023
979 | 2021/11/24 13:02:24 | 13997.5013 | 2890.0024 | 1 | 10 | 0 | 0 | 0 | 0 | -1.503296 | 3.763274 | -5.657315 | 2.361048e-07 | 1.206453 | 0.08693454 | 4.75668 |  | -9.336847e-05 | [19 empty] | 25.41765 | 0.1041389
980 | 2021/11/24 13:02:29 | 14002.4993 | 2895.0004 | 1 | 10 | 0 | 0 | 0 | 0 | -1.502899 | 3.762478 | -5.654624 | 2.361048e-07 | 1.208539 | 0.08693454 | 4.764532 |  | -0.0001747295 | [19 empty] | 25.41572 | 0.08143723
981 | 2021/11/24 13:02:34 | 14007.4992 | 2900.0003 | 1 | 10 | 0 | 0 | 0 | 0 | -1.503143 | 3.762206 | -5.655134 | 2.361048e-07 | 1.210627 | 0.08693454 | 4.772386 | [21 empty] | 25.24181 | -0.0700742
982 | 2021/11/24 13:02:39 | 14012.4993 | 2905.0004 | 1 | 10 | 0 | 0 | 0 | 0 | -1.502419 | 3.761438 | -5.651256 | 2.361048e-07 | 1.212714 | 0.08693454 | 4.780236 |  | -0.0001222373 |  |  | 0.3094072 | [16 empty] | 25.08008 | -0.1234114
983 | 2021/11/24 13:02:44 | 14017.5007 | 2910.0018 | 1 | 10 | 0 | 0 | 0 | 0 | -1.502853 | 3.760641 | -5.651691 | 2.361048e-07 | 1.214801 | 0.08693454 | 4.788087 | [21 empty] | 25.07784 | -0.06697714
984 | 2021/11/24 13:02:49 | 14022.5018 | 2915.0029 | 1 | 10 | 0 | 0 | 0 | 0 | -1.502716 | 3.760127 | -5.650403 | 2.361048e-07 | 1.216889 | 0.08693454 | 4.795936 |  | -0.0001290851 |  | 3.286334 | [17 empty] | 25.2432 | 0.05044162
985 | 2021/11/24 13:02:54 | 14027.4999 | 2920.001 | 1 | 10 | 0 | 0 | 0 | 0 | -1.503021 | 3.759564 | -5.650704 | 2.361048e-07 | 1.218974 | 0.08693454 | 4.803777 | [21 empty] | 25.36396 | 0.08941233
986 | 2021/11/24 13:02:59 | 14032.5021 | 2925.0032 | 1 | 10 | 0 | 0 | 0 | 0 | -1.503418 | 3.758759 | -5.650986 | 2.361048e-07 | 1.221063 | 0.08693454 | 4.811629 |  | -9.444742e-05 | [19 empty] | 25.37968 | 0.01520038
987 | 2021/11/24 13:03:04 | 14037.5011 | 2930.0022 | 1 | 10 | 0 | 0 | 0 | 0 | -1.502663 | 3.757994 | -5.646999 | 2.361048e-07 | 1.22315 | 0.08693454 | 4.819474 | [21 empty] | 25.38366 | 0.01856387
988 | 2021/11/24 13:03:09 | 14042.5005 | 2935.0016 | 1 | 10 | 0 | 0 | 0 | 0 | -1.502953 | 3.757615 | -5.647519 | 2.361048e-07 | 1.225237 | 0.08693454 | 4.827316 |  | -0.0001248239 | [19 empty] | 25.27227 | 0.02453029
989 | 2021/11/24 13:03:14 | 14047.5014 | 2940.0025 | 1 | 10 | 0 | 0 | 0 | 0 | -1.502586 | 3.75692 | -5.645095 | 2.361048e-07 | 1.227324 | 0.08693454 | 4.835156 | [21 empty] | 25.21371 | 0.06624758
990 | 2021/11/24 13:03:19 | 14052.5014 | 2945.0025 | 1 | 10 | 0 | 0 | 0 | 0 | -1.50338 | 3.756051 | -5.646772 | 2.361048e-07 | 1.229411 | 0.08693454 | 4.842999 |  | -0.0001119902 | [19 empty] | 25.18355 | -0.0723964
991 | 2021/11/24 13:03:24 | 14057.4989 | 2950 | 1 | 10 | 0 | 0 | 0 | 0 | -1.502602 | 3.755428 | -5.642914 | 2.361048e-07 | 1.231497 | 0.08693454 | 4.850831 |  | -0.0001721154 | [19 empty] | 25.11682 | -0.0988847
992 | 2021/11/24 13:03:29 | 14062.5 | 2955.0011 | 1 | 10 | 0 | 0 | 0 | 0 | -1.503258 | 3.755037 | -5.644789 | 2.361048e-07 | 1.233585 | 0.08693454 | 4.858673 |  | -0.0001597441 |  | 3.277828 | [17 empty] | 25.16192 | 0.01981676
993 | 2021/11/24 13:03:34 | 14067.5004 | 2960.0015 | 1 | 10 | 0 | 0 | 0 | 0 | -1.503479 | 3.754609 | -5.644976 | 2.361048e-07 | 1.23567 | 0.08693454 | 4.866503 | [21 empty] | 25.10197 | -0.1206702
994 | 2021/11/24 13:03:39 | 14072.4993 | 2965.0004 | 1 | 10 | 0 | 0 | 0 | 0 | -1.502518 | 3.753548 | -5.639773 | 2.361048e-07 | 1.237758 | 0.08693454 | 4.874339 |  | -9.830394e-05 | [19 empty] | 25.13832 | -0.0757587
995 | 2021/11/24 13:03:44 | 14077.5 | 2970.0011 | 1 | 10 | 0 | 0 | 0 | 0 | -1.50367 | 3.752798 | -5.64297 | 2.361048e-07 | 1.239845 | 0.08693454 | 4.882174 | [21 empty] | 25.09828 | -0.002291203
996 | 2021/11/24 13:03:49 | 14082.4994 | 2975.0005 | 1 | 10 | 0 | 0 | 0 | 0 | -1.502281 | 3.75244 | -5.637219 | 2.361048e-07 | 1.241933 | 0.08693454 | 4.890008 |  | -0.0001084229 | [19 empty] | 25.08406 | -0.1101989
997 | 2021/11/24 13:03:54 | 14087.5011 | 2980.0022 | 1 | 10 | 0 | 0 | 0 | 0 | -1.503708 | 3.751548 | -5.641233 | 2.361048e-07 | 1.24402 | 0.08693454 | 4.897839 |  |  |  |  | 0.3037426 | [16 empty] | 25.17721 | -0.07265449
998 | 2021/11/24 13:03:59 | 14092.5017 | 2985.0028 | 1 | 10 | 0 | 0 | 0 | 0 | -1.503311 | 3.750922 | -5.638802 | 2.361048e-07 | 1.246107 | 0.08693454 | 4.90567 | [21 empty] | 25.20424 | 0.03428459
999 | 2021/11/24 13:04:04 | 14097.5008 | 2990.0019 | 1 | 10 | 0 | 0 | 0 | 0 | -1.503334 | 3.750582 | -5.638377 | 2.361048e-07 | 1.248194 | 0.08693454 | 4.913494 |  | -9.360555e-05 |  | 3.167954 | [17 empty] | 25.26644 | -0.08908808
1000 | 2021/11/24 13:04:09 | 14102.5004 | 2995.0015 | 1 | 10 | 0 | 0 | 0 | 0 | -1.502899 | 3.749805 | -5.635578 | 2.361048e-07 | 1.25028 | 0.08693454 | 4.92132 |  | -0.0001540668 | [19 empty] | 25.26 | -0.01196861
1001 | 2021/11/24 13:04:14 | 14107.5018 | 3000.0029 | 1 | 10 | 0 | 0 | 0 | 0 | -1.502441 | 3.74911 | -5.632817 | 2.361048e-07 | 1.252368 | 0.08693454 | 4.929146 | [21 empty] | 25.28443 | 0.0626421
1002 | 2021/11/24 13:04:19 | 14112.5019 | 3005.003 | 1 | 10 | 0 | 0 | 0 | 0 | -1.503143 | 3.748418 | -5.634408 | 2.361048e-07 | 1.254455 | 0.08693454 | 4.93697 |  | -9.446214e-05 | [19 empty] | 25.30714 | -0.07903278
1003 | 2021/11/24 13:04:24 | 14117.4998 | 3010.0009 | 1 | 10 | 0 | 0 | 0 | 0 | -1.502808 | 3.747673 | -5.632033 | 2.361048e-07 | 1.256543 | 0.08693454 | 4.944797 | [21 empty] | 25.29517 | 0.01721919
1004 | 2021/11/24 13:04:29 | 14122.5006 | 3015.0017 | 1 | 10 | 0 | 0 | 0 | 0 | -1.503021 | 3.747012 | -5.631838 | 2.361048e-07 | 1.258628 | 0.08693454 | 4.95261 |  | -0.0001124727 | [19 empty] | 25.2725 | 0.0805521
1005 | 2021/11/24 13:04:34 | 14127.5015 | 3020.0026 | 1 | 10 | 0 | 0 | 0 | 0 | -1.503059 | 3.74621 | -5.630775 | 2.361048e-07 | 1.260717 | 0.08693454 | 4.960436 | [21 empty] | 25.20938 | -0.07809401
1006 | 2021/11/24 13:04:39 | 14132.4997 | 3025.0008 | 1 | 10 | 0 | 0 | 0 | 0 | -1.50251 | 3.745654 | -5.627883 | 2.361048e-07 | 1.262802 | 0.08693454 | 4.968247 |  | -0.0001512843 | [19 empty] | 25.16729 | -0.06421089
1007 | 2021/11/24 13:04:44 | 14137.5016 | 3030.0027 | 1 | 10 | 0 | 0 | 0 | 0 | -1.502586 | 3.745255 | -5.627568 | 2.361048e-07 | 1.264891 | 0.08693454 | 4.976071 |  | -0.0001333914 |  | 3.171949 | [17 empty] | 25.13802 | 0.02785742
1008 | 2021/11/24 13:04:49 | 14142.4998 | 3035.0009 | 1 | 10 | 0 | 0 | 0 | 0 | -1.502731 | 3.744392 | -5.626814 | 2.361048e-07 | 1.266979 | 0.08693454 | 4.983889 | [21 empty] | 25.0846 | -0.08792818
1009 | 2021/11/24 13:04:54 | 14147.4999 | 3040.001 | 1 | 10 | 0 | 0 | 0 | 0 | -1.503387 | 3.743675 | -5.628192 | 2.361048e-07 | 1.269064 | 0.08693454 | 4.991695 |  | -0.0001609024 | [19 empty] | 25.03432 | -0.1354951
1010 | 2021/11/24 13:04:59 | 14152.5007 | 3045.0018 | 1 | 10 | 0 | 0 | 0 | 0 | -1.503311 | 3.742962 | -5.626836 | 2.361048e-07 | 1.271151 | 0.08693454 | 4.99951 | [21 empty] | 25.13879 | -0.05526364
1011 | 2021/11/24 13:05:04 | 14157.4993 | 3050.0004 | 1 | 10 | 0 | 0 | 0 | 0 | -1.502823 | 3.742526 | -5.624354 | 2.361048e-07 | 1.27324 | 0.08693454 | 5.007327 |  | -8.633082e-05 | [19 empty] | 25.15589 | 0.01261771
1012 | 2021/11/24 13:05:09 | 14162.5003 | 3055.0014 | 1 | 10 | 0 | 0 | 0 | 0 | -1.50425 | 3.741888 | -5.628735024 | 2.361048e-07 | 1.275328 | 0.08693454 | 5.01514 |  |  |  |  | 0.322951 | [16 empty] | 25.22919 | -0.01874685
1013 | 2021/11/24 13:05:14 | 14167.5 | 3060.0011 | 1 | 10 | 0 | 0 | 0 | 0 | -1.502838 | 3.740972 | -5.622075 | 2.361048e-07 | 1.277414 | 0.08693454 | 5.022943 |  | -0.0001151493 | [19 empty] | 25.22448 | -0.07385015
1014 | 2021/11/24 13:05:19 | 14172.5012 | 3065.0023 | 1 | 10 | 0 | 0 | 0 | 0 | -1.502953 | 3.740391 | -5.621632 | 2.361048e-07 | 1.279501 | 0.08693454 | 5.030753 |  |  |  | 3.094633 | [17 empty] | 25.39796 | 0.09340763
1015 | 2021/11/24 13:05:24 | 14177.4996 | 3070.0007 | 1 | 10 | 0 | 0 | 0 | 0 | -1.503273 | 3.739961 | -5.622182 | 2.361048e-07 | 1.281589 | 0.08693454 | 5.03856 |  | -9.55499e-05 | [19 empty] | 25.4537 | 0.1267147
1016 | 2021/11/24 13:05:29 | 14182.5012 | 3075.0023 | 1 | 10 | 0 | 0 | 0 | 0 | -1.5028 | 3.738985 | -5.618946658 | 2.361048e-07 | 1.283674 | 0.08693454 | 5.04636 |  | -0.0002180293 | [19 empty] | 25.43154 | 0.08782804
1017 | 2021/11/24 13:05:34 | 14187.4996 | 3080.0007 | 1 | 10 | 0 | 0 | 0 | 0 | -1.503113 | 3.738239 | -5.618996 | 2.361048e-07 | 1.285761 | 0.08693454 | 5.054162 | [21 empty] | 25.3093 | -0.06357312
1018 | 2021/11/24 13:05:39 | 14192.5014 | 3085.0025 | 1 | 10 | 0 | 0 | 0 | 0 | -1.504074 | 3.737845 | -5.621995 | 2.361048e-07 | 1.287849 | 0.08693454 | 5.061967 |  | -0.0001375341 | [19 empty] | 25.07861 | -0.1316762
1019 | 2021/11/24 13:05:44 | 14197.5007 | 3090.0018 | 1 | 10 | 0 | 0 | 0 | 0 | -1.50322 | 3.737278 | -5.617951 | 2.361048e-07 | 1.289936 | 0.08693454 | 5.069765 | [21 empty] | 25.24428 | -0.07606864
1020 | 2021/11/24 13:05:49 | 14202.5013 | 3095.0024 | 1 | 10 | 0 | 0 | 0 | 0 | -1.502953 | 3.736213 | -5.615353 | 2.361048e-07 | 1.292024 | 0.08693454 | 5.07757 |  | -8.744813e-05 | [19 empty] | 25.43154 | 0.0533849
1021 | 2021/11/24 13:05:54 | 14207.4989 | 3100 | 1 | 10 | 0 | 0 | 0 | 0 | -1.503822 | 3.735533 | -5.617577 | 2.361048e-07 | 1.294111 | 0.08693454 | 5.085366 | [21 empty] | 25.16667 | -0.07369459
1022 | 2021/11/24 13:05:59 | 14212.5014 | 3105.0025 | 1 | 10 | 0 | 0 | 0 | 0 | -1.503296 | 3.735096 | -5.614955 | 2.361048e-07 | 1.296199 | 0.08693454 | 5.093164 |  | -0.0001494117 |  | 3.161205 | [17 empty] | 25.22072 | -0.06409764
1023 | 2021/11/24 13:06:04 | 14217.4998 | 3110.0009 | 1 | 10 | 0 | 0 | 0 | 0 | -1.503181 | 3.734485 | -5.613607 | 2.361048e-07 | 1.298284 | 0.08693454 | 5.100953 |  | -0.0001416177 | [19 empty] | 25.44938 | 0.03676474
1024 | 2021/11/24 13:06:09 | 14222.5009 | 3115.002 | 1 | 10 | 0 | 0 | 0 | 0 | -1.503677 | 3.733629 | -5.614172 | 2.361048e-07 | 1.300373 | 0.08693454 | 5.108752 | [21 empty] | 24.99135 | -0.1242429
1025 | 2021/11/24 13:06:14 | 14227.5009 | 3120.002 | 1 | 10 | 0 | 0 | 0 | 0 | -1.503365 | 3.732985 | -5.612039 | 2.361048e-07 | 1.30246 | 0.08693454 | 5.116543 |  | -0.000110005 | [19 empty] | 25.37106 | -0.01506567
1026 | 2021/11/24 13:06:19 | 14232.4993 | 3125.0004 | 1 | 10 | 0 | 0 | 0 | 0 | -1.503166 | 3.732362 | -5.61036 | 2.361048e-07 | 1.304547 | 0.08693454 | 5.124333 | [21 empty] | 25.18431 | -0.0682348
1027 | 2021/11/24 13:06:24 | 14237.4991 | 3130.0002 | 1 | 10 | 0 | 0 | 0 | 0 | -1.502838 | 3.731615 | -5.608013 | 2.361048e-07 | 1.306633 | 0.08693454 | 5.132119 |  | -0.0001156839 |  |  | 0.3182266 | [16 empty] | 25.24482 | -0.03561378
1028 | 2021/11/24 13:06:29 | 14242.5001 | 3135.0012 | 1 | 10 | 0 | 0 | 0 | 0 | -1.503967 | 3.730866 | -5.611099 | 2.361048e-07 | 1.308722 | 0.08693454 | 5.139913 | [21 empty] | 25.3281 | 0.06377101
1029 | 2021/11/24 13:06:34 | 14247.5001 | 3140.0012 | 1 | 10 | 0 | 0 | 0 | 0 | -1.50293 | 3.73025 | -5.606305 | 2.361048e-07 | 1.310808 | 0.08693454 | 5.147694 |  | -0.0001358101 |  | 3.011671 | [17 empty] | 25.22209 | 0.0079
1030 | 2021/11/24 13:06:39 | 14252.5018 | 3145.0029 | 1 | 10 | 0 | 0 | 0 | 0 | -1.502518 | 3.729568 | -5.603743 | 2.361048e-07 | 1.312896 | 0.08693454 | 5.155484 |  | -0.0001538512 | [19 empty] | 25.24105 | 0.00895381
1031 | 2021/11/24 13:06:44 | 14257.5005 | 3150.0016 | 1 | 10 | 0 | 0 | 0 | 0 | -1.502609 | 3.729023 | -5.603264 | 2.361048e-07 | 1.314983 | 0.08693454 | 5.163267 | [21 empty] | 25.47748 | 0.05609214
1032 | 2021/11/24 13:06:49 | 14262.4997 | 3155.0008 | 1 | 10 | 0 | 0 | 0 | 0 | -1.503006 | 3.728326 | -5.603696 | 2.361048e-07 | 1.317069 | 0.08693454 | 5.171045 |  | -0.0001239594 | [19 empty] | 25.2363 | 0.004066229
1033 | 2021/11/24 13:06:54 | 14267.4998 | 3160.0009 | 1 | 10 | 0 | 0 | 0 | 0 | -1.503433 | 3.727683 | -5.604322 | 2.361048e-07 | 1.319158 | 0.08693454 | 5.178831 | [21 empty] | 25.08503 | -0.08935034
1034 | 2021/11/24 13:06:59 | 14272.5005 | 3165.0016 | 1 | 10 | 0 | 0 | 0 | 0 | -1.503639 | 3.726893 | -5.603902 | 2.361048e-07 | 1.321243 | 0.08693454 | 5.186604 |  | -0.0001114889 | [19 empty] | 25.32728 | 0.06129503
1035 | 2021/11/24 13:07:04 | 14277.5 | 3170.0011 | 1 | 10 | 0 | 0 | 0 | 0 | -1.503166 | 3.726151 | -5.601023 | 2.361048e-07 | 1.323332 | 0.08693454 | 5.194389 | [21 empty] | 25.39195 | 0.05700111
1036 | 2021/11/24 13:07:09 | 14282.5009 | 3175.002 | 1 | 10 | 0 | 0 | 0 | 0 | -1.503769 | 3.725344 | -5.602057 | 2.361048e-07 | 1.325419 | 0.08693454 | 5.202165 |  | -0.0001263521 | [19 empty] | 25.11887 | -0.1016814
1037 | 2021/11/24 13:07:14 | 14287.5007 | 3180.0018 | 1 | 10 | 0 | 0 | 0 | 0 | -1.503036 | 3.725022 | -5.598842 | 2.361048e-07 | 1.327506 | 0.08693454 | 5.209938 |  |  |  | 3.106297 | [17 empty] | 25.11941 | 0.004177094
1038 | 2021/11/24 13:07:19 | 14292.5008 | 3185.0019 | 1 | 10 | 0 | 0 | 0 | 0 | -1.503242 | 3.724068 | -5.598175 | 2.361048e-07 | 1.329594 | 0.08693454 | 5.217714 |  | -0.0001130583 | [19 empty] | 25.24816 | 0.004080534
1039 | 2021/11/24 13:07:24 | 14297.5007 | 3190.0018 | 1 | 10 | 0 | 0 | 0 | 0 | -1.503838 | 3.72332 | -5.59927 | 2.361048e-07 | 1.33168 | 0.08693454 | 5.225482 |  | -0.0001282742 | [19 empty] | 25.37374 | 0.1010495
1040 | 2021/11/24 13:07:29 | 14302.5 | 3195.0011 | 1 | 10 | 0 | 0 | 0 | 0 | -1.503113 | 3.722814 | -5.59581 | 2.361048e-07 | 1.333769 | 0.08693454 | 5.233261 | [21 empty] | 25.46352 | 0.03009379
1041 | 2021/11/24 13:07:34 | 14307.5001 | 3200.0012 | 1 | 10 | 0 | 0 | 0 | 0 | -1.503006 | 3.721988 | -5.59417 | 2.361048e-07 | 1.335855 | 0.08693454 | 5.241024 |  | -0.0001910232 | [19 empty] | 25.41013 | 0.05095601
1042 | 2021/11/24 13:07:39 | 14312.501 | 3205.0021 | 1 | 10 | 0 | 0 | 0 | 0 | -1.502693 | 3.721325 | -5.592009 | 2.361048e-07 | 1.337944 | 0.08693454 | 5.248799 |  | -0.0001825509 |  |  | 0.3284018 | [16 empty] | 25.31239 | -0.007371902
1043 | 2021/11/24 13:07:44 | 14317.4994 | 3210.0005 | 1 | 10 | 0 | 0 | 0 | 0 | -1.503006 | 3.720762 | -5.592328 | 2.361048e-07 | 1.340031 | 0.08693454 | 5.256566 |  | -0.0001674541 | [19 empty] | 25.17432 | -0.073331
1044 | 2021/11/24 13:07:49 | 14322.5011 | 3215.0022 | 1 | 10 | 0 | 0 | 0 | 0 | -1.504364 | 3.720181 | -5.596506 | 2.361048e-07 | 1.342118 | 0.08693454 | 5.264329 |  |  |  | 3.099343 | [17 empty] | 25.01828 | -0.06834507
1045 | 2021/11/24 13:07:54 | 14327.5013 | 3220.0024 | 1 | 10 | 0 | 0 | 0 | 0 | -1.503311 | 3.719306 | -5.591274 | 2.361048e-07 | 1.344207 | 0.08693454 | 5.272099 | [21 empty] | 25.04919 | -0.05632222
1046 | 2021/11/24 13:07:59 | 14332.5011 | 3225.0022 | 1 | 10 | 0 | 0 | 0 | 0 | -1.503761 | 3.718534 | -5.591786 | 2.361048e-07 | 1.346293 | 0.08693454 | 5.279857 |  | -9.95609e-05 | [19 empty] | 25.24248 | 0.05080521
1047 | 2021/11/24 13:08:04 | 14337.4997 | 3230.0008 | 1 | 10 | 0 | 0 | 0 | 0 | -1.50309 | 3.717753 | -5.588117 | 2.361048e-07 | 1.348381 | 0.08693454 | 5.287622 |  | -0.0001487928 | [19 empty] | 25.34849 | 0.03598034
1048 | 2021/11/24 13:08:09 | 14342.4997 | 3235.0008 | 1 | 10 | 0 | 0 | 0 | 0 | -1.503944 | 3.717426 | -5.590801 | 2.361048e-07 | 1.350467 | 0.08693454 | 5.295376 | [21 empty] | 25.34512 | 0.06225765
1049 | 2021/11/24 13:08:14 | 14347.4999 | 3240.001 | 1 | 10 | 0 | 0 | 0 | 0 | -1.503403 | 3.71662 | -5.587578 | 2.361048e-07 | 1.352555 | 0.08693454 | 5.303138 |  | -0.0001484049 | [19 empty] | 25.22286 | -0.05239308
1050 | 2021/11/24 13:08:19 | 14352.499 | 3245.0001 | 1 | 10 | 0 | 0 | 0 | 0 | -1.503563 | 3.715966 | -5.587189 | 2.361048e-07 | 1.354641 | 0.08693454 | 5.31089 |  | -0.0001228402 | [19 empty] | 25.05576 | -0.05702615
1051 | 2021/11/24 13:08:24 | 14357.5016 | 3250.0027 | 1 | 10 | 0 | 0 | 0 | 0 | -1.503326 | 3.715024 | -5.584892 | 2.361048e-07 | 1.35673 | 0.08693454 | 5.318652 |  |  |  | 2.897781 | [17 empty] | 25.47568 | 0.1450944
1052 | 2021/11/24 13:08:29 | 14362.499 | 3255.0001 | 1 | 10 | 0 | 0 | 0 | 0 | -1.503334 | 3.714711 | -5.584451 | 2.361048e-07 | 1.358816 | 0.08693454 | 5.3264 |  | -0.0001507667 | [19 empty] | 25.30414 | -0.06824255
1053 | 2021/11/24 13:08:34 | 14367.4991 | 3260.0002 | 1 | 10 | 0 | 0 | 0 | 0 | -1.503479 | 3.713801 | -5.583622 | 2.361048e-07 | 1.360903 | 0.08693454 | 5.334152 |  | -0.0002430325 | [19 empty] | 25.09293 | -0.08150697
1054 | 2021/11/24 13:08:39 | 14372.5002 | 3265.0013 | 1 | 10 | 0 | 0 | 0 | 0 | -1.502441 | 3.712897 | -5.578409 | 2.361048e-07 | 1.362991 | 0.08693454 | 5.341905 | [21 empty] | 25.4067 | 0.119893
1055 | 2021/11/24 13:08:44 | 14377.5004 | 3270.0015 | 1 | 10 | 0 | 0 | 0 | 0 | -1.503036 | 3.7124 | -5.579871 | 2.361048e-07 | 1.36508 | 0.08693454 | 5.34966 |  | -9.436052e-05 | [19 empty] | 25.35216 | -0.03869474
1056 | 2021/11/24 13:08:49 | 14382.5015 | 3275.0026 | 1 | 10 | 0 | 0 | 0 | 0 | -1.503235 | 3.71179 | -5.579693 | 2.361048e-07 | 1.367166 | 0.08693454 | 5.357406 | [21 empty] | 25.10972 | -0.03248632
1057 | 2021/11/24 13:08:54 | 14387.4995 | 3280.0006 | 1 | 10 | 0 | 0 | 0 | 0 | -1.502823 | 3.710907 | -5.576836 | 2.361048e-07 | 1.369252 | 0.08693454 | 5.365148 |  | -0.0001135962 |  |  | 0.3295434 | [16 empty] | 25.09661 | -0.07931948
1058 | 2021/11/24 13:08:59 | 14392.4996 | 3285.0007 | 1 | 10 | 0 | 0 | 0 | 0 | -1.503044 | 3.710254 | -5.576675 | 2.361048e-07 | 1.371339 | 0.08693454 | 5.37289 |  | -0.0001735348 |  | 3.079105 | [17 empty] | 25.12482 | 0.01467288
1059 | 2021/11/24 13:09:04 | 14397.5011 | 3290.0022 | 1 | 10 | 0 | 0 | 0 | 0 | -1.503326 | 3.709475 | -5.57655 | 2.361048e-07 | 1.373427 | 0.08693454 | 5.380636 | [21 empty] | 25.45299 | 0.0719285
1060 | 2021/11/24 13:09:09 | 14402.4997 | 3295.0008 | 1 | 10 | 0 | 0 | 0 | 0 | -1.502693 | 3.709032 | -5.573536 | 2.361048e-07 | 1.375514 | 0.08693454 | 5.388379 |  | -0.0001211845 | [19 empty] | 25.03243 | -0.1179391
1061 | 2021/11/24 13:09:14 | 14407.5006 | 3300.0017 | 1 | 10 | 0 | 0 | 0 | 0 | -1.503059 | 3.708047 | -5.573413 | 2.361048e-07 | 1.3776 | 0.08693454 | 5.396114 | [21 empty] | 25.39219 | 0.06411254
1062 | 2021/11/24 13:09:19 | 14412.5015 | 3305.0026 | 1 | 10 | 0 | 0 | 0 | 0 | -1.503494 | 3.707142 | -5.573666 | 2.361048e-07 | 1.379688 | 0.08693454 | 5.403856 |  | -0.0001894006 | [19 empty] | 25.11653 | -0.04473329
1063 | 2021/11/24 13:09:24 | 14417.5012 | 3310.0023 | 1 | 10 | 0 | 0 | 0 | 0 | -1.50293 | 3.706993 | -5.571351 | 2.361048e-07 | 1.381774 | 0.08693454 | 5.411589 |  | -0.0001516703 | [19 empty] | 25.19614 | 0.04955649
1064 | 2021/11/24 13:09:29 | 14422.4998 | 3315.0009 | 1 | 10 | 0 | 0 | 0 | 0 | -1.502457 | 3.706105 | -5.568263 | 2.361048e-07 | 1.383862 | 0.08693454 | 5.419327 | [21 empty] | 25.41608 | 0.06374598
1065 | 2021/11/24 13:09:34 | 14427.5007 | 3320.0018 | 1 | 10 | 0 | 0 | 0 | 0 | -1.503418 | 3.705194 | -5.570455 | 2.361048e-07 | 1.385949 | 0.08693454 | 5.427061 |  | -0.0001533848 | [19 empty] | 25.37744 | 0.05175591
1066 | 2021/11/24 13:09:39 | 14432.4999 | 3325.001 | 1 | 10 | 0 | 0 | 0 | 0 | -1.502754 | 3.704739 | -5.567311 | 2.361048e-07 | 1.388037 | 0.08693454 | 5.434797 |  | -0.0001352211 |  | 2.975291 | [17 empty] | 25.21406 | -0.05078077
1067 | 2021/11/24 13:09:44 | 14437.4993 | 3330.0004 | 1 | 10 | 0 | 0 | 0 | 0 | -1.503456 | 3.704009 | -5.568815 | 2.361048e-07 | 1.390122 | 0.08693454 | 5.442523 | [21 empty] | 25.10629 | -0.04672348
1068 | 2021/11/24 13:09:49 | 14442.5002 | 3335.0013 | 1 | 10 | 0 | 0 | 0 | 0 | -1.503387 | 3.703124 | -5.567228 | 2.361048e-07 | 1.392212 | 0.08693454 | 5.450261 |  | -0.0001633246 | [19 empty] | 25.01907 | -0.05745292
1069 | 2021/11/24 13:09:54 | 14447.5006 | 3340.0017 | 1 | 10 | 0 | 0 | 0 | 0 | -1.50338 | 3.702442 | -5.566177 | 2.361048e-07 | 1.394297 | 0.08693454 | 5.457983 |  | -0.0001208453 | [19 empty] | 25.02389 | -0.06110728
1070 | 2021/11/24 13:09:59 | 14452.5016 | 3345.0027 | 1 | 10 | 0 | 0 | 0 | 0 | -1.504379 | 3.701874 | -5.569022 | 2.361048e-07 | 1.396386 | 0.08693454 | 5.465716 |  |  |  |  | 0.3446609 | [16 empty] | 25.18703 | 0.04424334
1071 | 2021/11/24 13:10:04 | 14457.4993 | 3350.0004 | 1 | 10 | 0 | 0 | 0 | 0 | -1.50248 | 3.701265 | -5.561077 | 2.361048e-07 | 1.398474 | 0.08693454 | 5.473445 |  | -0.000116772 | [19 empty] | 25.30359 | 0.03385365
1072 | 2021/11/24 13:10:09 | 14462.5003 | 3355.0014 | 1 | 10 | 0 | 0 | 0 | 0 | -1.502602 | 3.700338 | -5.560135 | 2.361048e-07 | 1.400561 | 0.08693454 | 5.481169 |  |  |  | 2.886623 | [17 empty] | 25.35926 | 0.04618168
1073 | 2021/11/24 13:10:14 | 14467.5011 | 3360.0022 | 1 | 10 | 0 | 0 | 0 | 0 | -1.503075 | 3.6998 | -5.561076885 | 2.361048e-07 | 1.402647 | 0.08693454 | 5.488889 |  | -0.0001173591 | [19 empty] | 25.14977 | -0.05614042
1074 | 2021/11/24 13:10:19 | 14472.5002 | 3365.0013 | 1 | 10 | 0 | 0 | 0 | 0 | -1.502945 | 3.699054 | -5.559475 | 2.361048e-07 | 1.404734 | 0.08693454 | 5.49661 | [21 empty] | 25.02897 | -0.05587816
1075 | 2021/11/24 13:10:24 | 14477.5004 | 3370.0015 | 1 | 10 | 0 | 0 | 0 | 0 | -1.502495 | 3.698345 | -5.556745 | 2.361048e-07 | 1.406821 | 0.08693454 | 5.504329 |  | -0.0001121764 | [19 empty] | 25.21342 | -0.06428421
1076 | 2021/11/24 13:10:29 | 14482.5011 | 3375.0022 | 1 | 10 | 0 | 0 | 0 | 0 | -1.50206 | 3.697591 | -5.554004 | 2.361048e-07 | 1.408908 | 0.08693454 | 5.512045 |  | -0.0001865888 | [19 empty] | 25.35699 | 0.1129663
1077 | 2021/11/24 13:10:34 | 14487.5005 | 3380.0016 | 1 | 10 | 0 | 0 | 0 | 0 | -1.502876 | 3.697247 | -5.556504 | 2.361048e-07 | 1.410995 | 0.08693454 | 5.519761 | [21 empty] | 25.07529 | -0.05062163
1078 | 2021/11/24 13:10:39 | 14492.5007 | 3385.0018 | 1 | 10 | 0 | 0 | 0 | 0 | -1.50222 | 3.696332 | -5.552704 | 2.361048e-07 | 1.413083 | 0.08693454 | 5.52748 |  | -0.0001582355 | [19 empty] | 25.33504 | -0.07556736
1079 | 2021/11/24 13:10:44 | 14497.4998 | 3390.0009 | 1 | 10 | 0 | 0 | 0 | 0 | -1.502731 | 3.695555 | -5.553425 | 2.361048e-07 | 1.41517 | 0.08693454 | 5.535192 | [21 empty] | 25.38907 | 0.0877583
1080 | 2021/11/24 13:10:49 | 14502.4998 | 3395.0009 | 1 | 10 | 0 | 0 | 0 | 0 | -1.503006 | 3.69478 | -5.553277 | 2.361048e-07 | 1.417258 | 0.08693454 | 5.542908 |  | -0.0001087662 |  | 3.059804 | [17 empty] | 25.20772 | -0.04768908
1081 | 2021/11/24 13:10:54 | 14507.5008 | 3400.0019 | 1 | 10 | 0 | 0 | 0 | 0 | -1.503822 | 3.694075 | -5.555231 | 2.361048e-07 | 1.419345 | 0.08693454 | 5.550621 |  | -0.000160071 | [19 empty] | 24.99656 | -0.05941033
1082 | 2021/11/24 13:10:59 | 14512.5002 | 3405.0013 | 1 | 10 | 0 | 0 | 0 | 0 | -1.503036 | 3.693486 | -5.551442 | 2.361048e-07 | 1.421433 | 0.08693454 | 5.558331 | [21 empty] | 25.31998 | 0.08437455
1083 | 2021/11/24 13:11:04 | 14517.4992 | 3410.0003 | 1 | 10 | 0 | 0 | 0 | 0 | -1.502754 | 3.692582 | -5.549042 | 2.361048e-07 | 1.423518 | 0.08693454 | 5.566033 |  | -0.0001665798 | [19 empty] | 25.32654 | 0.0004345179
1084 | 2021/11/24 13:11:09 | 14522.5008 | 3415.0019 | 1 | 10 | 0 | 0 | 0 | 0 | -1.502953 | 3.691986 | -5.548881 | 2.361048e-07 | 1.425606 | 0.08693454 | 5.573743 |  | -0.0001304516 | [19 empty] | 25.00907 | -0.04395962
1085 | 2021/11/24 13:11:14 | 14527.4993 | 3420.0004 | 1 | 10 | 0 | 0 | 0 | 0 | -1.503075 | 3.691455 | -5.548534 | 2.361048e-07 | 1.427692 | 0.08693454 | 5.581444 |  |  |  |  | 0.3267926 | [16 empty] | 25.09293 | -0.006567836
1086 | 2021/11/24 13:11:19 | 14532.5002 | 3425.0013 | 1 | 10 | 0 | 0 | 0 | 0 | -1.503235 | 3.690723 | -5.548024 | 2.361048e-07 | 1.42978 | 0.08693454 | 5.589149 | [21 empty] | 25.40717 | 0.08363128
1087 | 2021/11/24 13:11:24 | 14537.5004 | 3430.0015 | 1 | 10 | 0 | 0 | 0 | 0 | -1.502571 | 3.689943 | -5.544401 | 2.361048e-07 | 1.431868 | 0.08693454 | 5.596854 |  | -8.040732e-05 |  | 2.970657 | [17 empty] | 25.41964 | 0.06764174
1088 | 2021/11/24 13:11:29 | 14542.4997 | 3435.0008 | 1 | 10 | 0 | 0 | 0 | 0 | -1.503326 | 3.689107 | -5.54593 | 2.361048e-07 | 1.433955 | 0.08693454 | 5.604555 |  | -0.0001867505 | [19 empty] | 25.15346 | -0.07521331
1089 | 2021/11/24 13:11:34 | 14547.5014 | 3440.0025 | 1 | 10 | 0 | 0 | 0 | 0 | -1.503639 | 3.6886 | -5.546323 | 2.361048e-07 | 1.436043 | 0.08693454 | 5.612256 | [21 empty] | 25.04398 | -0.03242791
1090 | 2021/11/24 13:11:39 | 14552.5005 | 3445.0016 | 1 | 10 | 0 | 0 | 0 | 0 | -1.50351 | 3.687818 | -5.544671 | 2.361048e-07 | 1.43813 | 0.08693454 | 5.619953 |  | -0.0001390971 | [19 empty] | 25.20172 | -0.03722429
1091 | 2021/11/24 13:11:44 | 14557.4991 | 3450.0002 | 1 | 10 | 0 | 0 | 0 | 0 | -1.502426 | 3.687039 | -5.539503 | 2.361048e-07 | 1.440216 | 0.08693454 | 5.627645 |  | -0.0001439069 | [19 empty] | 25.3441 | 0.09086251
1092 | 2021/11/24 13:11:49 | 14562.4999 | 3455.001 | 1 | 10 | 0 | 0 | 0 | 0 | -1.502747 | 3.686329 | -5.53962 | 2.361048e-07 | 1.442304 | 0.08693454 | 5.635343 | [21 empty] | 25.43473 | 0.03559113
1093 | 2021/11/24 13:11:54 | 14567.4998 | 3460.0009 | 1 | 10 | 0 | 0 | 0 | 0 | -1.503044 | 3.685741 | -5.539831 | 2.361048e-07 | 1.44439 | 0.08693454 | 5.643035 |  | -0.000110065 | [19 empty] | 25.23614 | 0.0326556
1094 | 2021/11/24 13:11:59 | 14572.4999 | 3465.001 | 1 | 10 | 0 | 0 | 0 | 0 | -1.50264 | 3.684968 | -5.53718 | 2.361048e-07 | 1.446478 | 0.08693454 | 5.650728 |  |  |  | 2.895157 | [17 empty] | 25.05849 | -0.1255429
1095 | 2021/11/24 13:12:04 | 14577.5007 | 3470.0018 | 1 | 10 | 0 | 0 | 0 | 0 | -1.50264 | 3.684343 | -5.536241 | 2.361048e-07 | 1.448564 | 0.08693454 | 5.658413 |  | -0.0001442359 | [19 empty] | 25.1145 | 0.02231121
1096 | 2021/11/24 13:12:09 | 14582.4998 | 3475.0009 | 1 | 10 | 0 | 0 | 0 | 0 | -1.502945 | 3.683601 | -5.53625 | 2.361048e-07 | 1.450649 | 0.08693454 | 5.666096 | [21 empty] | 25.43697 | 0.05756438
1097 | 2021/11/24 13:12:14 | 14587.5009 | 3480.002 | 1 | 10 | 0 | 0 | 0 | 0 | -1.502228 | 3.682917 | -5.532581 | 2.361048e-07 | 1.452737 | 0.08693454 | 5.673787 |  | -9.977885e-05 | [19 empty] | 25.34895 | 0.03435254
1098 | 2021/11/24 13:12:19 | 14592.5001 | 3485.0012 | 1 | 10 | 0 | 0 | 0 | 0 | -1.503166 | 3.681942 | -5.53457 | 2.361048e-07 | 1.454826 | 0.08693454 | 5.681477 |  | -0.0001498564 | [19 empty] | 25.01843 | -0.07798553
1099 | 2021/11/24 13:12:24 | 14597.4993 | 3490.0004 | 1 | 10 | 0 | 0 | 0 | 0 | -1.503891 | 3.681194 | -5.536115 | 2.361048e-07 | 1.45691 | 0.08693454 | 5.689151 |  |  |  |  | 0.3377617 | [16 empty] | 25.10654 | -0.0642097
1100 | 2021/11/24 13:12:29 | 14602.4993 | 3495.0004 | 1 | 10 | 0 | 0 | 0 | 0 | -1.503006 | 3.680867 | -5.532365 | 2.361048e-07 | 1.458997 | 0.08693454 | 5.696834 |  | -0.0001481298 | [19 empty] | 25.4313 | 0.1331997
1101 | 2021/11/24 13:12:34 | 14607.5008 | 3500.0019 | 1 | 10 | 0 | 0 | 0 | 0 | -1.502708 | 3.680141 | -5.530177 | 2.361048e-07 | 1.461084 | 0.08693454 | 5.704515 |  | -0.0002009099 |  | 2.970649 | [17 empty] | 25.252 | -0.02444208
1102 | 2021/11/24 13:12:39 | 14612.501 | 3505.0021 | 1 | 10 | 0 | 0 | 0 | 0 | -1.504211 | 3.679264 | -5.534389 | 2.361048e-07 | 1.463173 | 0.08693454 | 5.712201 | [21 empty] | 25.00789 | -0.07441103
1103 | 2021/11/24 13:12:44 | 14617.5003 | 3510.0014 | 1 | 10 | 0 | 0 | 0 | 0 | -1.502426 | 3.678559 | -5.526763 | 2.361048e-07 | 1.46526 | 0.08693454 | 5.719879 |  | -0.0001194173 | [19 empty] | 25.2816 | 0.06403446
1104 | 2021/11/24 13:12:49 | 14622.5013 | 3515.0024 | 1 | 10 | 0 | 0 | 0 | 0 | -1.501915 | 3.677951 | -5.52397 | 2.361048e-07 | 1.467346 | 0.08693454 | 5.727553 | [21 empty] | 25.48638 | 0.06649256
1105 | 2021/11/24 13:12:54 | 14627.5019 | 3520.003 | 1 | 10 | 0 | 0 | 0 | 0 | -1.502563 | 3.677252 | -5.525303 | 2.361048e-07 | 1.469433 | 0.08693454 | 5.735229 |  | -0.0001211756 | [19 empty] | 25.39639 | 0.05193532
1106 | 2021/11/24 13:12:59 | 14632.4991 | 3525.0002 | 1 | 10 | 0 | 0 | 0 | 0 | -1.503586 | 3.676465 | -5.527881 | 2.361048e-07 | 1.471519 | 0.08693454 | 5.742899 |  | -0.000141876 | [19 empty] | 25.22756 | -0.04610121
1107 | 2021/11/24 13:13:04 | 14637.5001 | 3530.0012 | 1 | 10 | 0 | 0 | 0 | 0 | -1.503059 | 3.675834 | -5.524995 | 2.361048e-07 | 1.473606 | 0.08693454 | 5.75057 | [21 empty] | 25.12411 | -0.04050732
1108 | 2021/11/24 13:13:09 | 14642.4998 | 3535.0009 | 1 | 10 | 0 | 0 | 0 | 0 | -1.503387 | 3.675141 | -5.525159 | 2.361048e-07 | 1.475694 | 0.08693454 | 5.758244 |  | -0.0001063456 |  | 3.005968 | [17 empty] | 25.05021 | -0.05702376
1109 | 2021/11/24 13:13:14 | 14647.4999 | 3540.001 | 1 | 10 | 0 | 0 | 0 | 0 | -1.503143 | 3.674461 | -5.52324 | 2.361048e-07 | 1.477779 | 0.08693454 | 5.765908 | [21 empty] | 25.07013 | -0.04849434
1110 | 2021/11/24 13:13:19 | 14652.4991 | 3545.0002 | 1 | 10 | 0 | 0 | 0 | 0 | -1.503365 | 3.673556 | -5.522696 | 2.361048e-07 | 1.479866 | 0.08693454 | 5.773576 |  | -0.0001362491 | [19 empty] | 25.03374 | -0.01430333
1111 | 2021/11/24 13:13:24 | 14657.4994 | 3550.0005 | 1 | 10 | 0 | 0 | 0 | 0 | -1.503548 | 3.67311 | -5.522697 | 2.361048e-07 | 1.481954 | 0.08693454 | 5.781244 | [21 empty] | 25.04936 | -0.06988406
1112 | 2021/11/24 13:13:29 | 14662.5017 | 3555.0028 | 1 | 10 | 0 | 0 | 0 | 0 | -1.502945 | 3.67241 | -5.51943 | 2.361048e-07 | 1.484043 | 0.08693454 | 5.788915 |  | -0.0001445384 | [19 empty] | 25.03687 | -0.08394122
1113 | 2021/11/24 13:13:34 | 14667.4996 | 3560.0007 | 1 | 10 | 0 | 0 | 0 | 0 | -1.50367 | 3.671678 | -5.520992 | 2.361048e-07 | 1.48613 | 0.08693454 | 5.79658 |  | -0.0001282772 | [19 empty] | 25.00907 | -0.03364742
1114 | 2021/11/24 13:13:39 | 14672.4995 | 3565.0006 | 1 | 10 | 0 | 0 | 0 | 0 | -1.50322 | 3.670587 | -5.5177 | 2.361048e-07 | 1.488215 | 0.08693454 | 5.804236 |  |  |  |  | 0.3378069 | [16 empty] | 25.06357 | -0.05382359
1115 | 2021/11/24 13:13:44 | 14677.4995 | 3570.0006 | 1 | 10 | 0 | 0 | 0 | 0 | -1.503021 | 3.670366 | -5.516637 | 2.361048e-07 | 1.490304 | 0.08693454 | 5.811901 |  | -0.0001567376 |  | 2.943203 | [17 empty] | 25.08007 | -0.05612373
1116 | 2021/11/24 13:13:49 | 14682.5012 | 3575.0023 | 1 | 10 | 0 | 0 | 0 | 0 | -1.502045 | 3.669734 | -5.512106 | 2.361048e-07 | 1.492391 | 0.08693454 | 5.81956 |  | -0.0001489729 | [19 empty] | 25.07326 | 0.001427531
1117 | 2021/11/24 13:13:54 | 14687.4995 | 3580.0006 | 1 | 10 | 0 | 0 | 0 | 0 | -1.502426 | 3.668819 | -5.512129 | 2.361048e-07 | 1.494477 | 0.08693454 | 5.827217 | [21 empty] | 25.15993 | -0.006216168
1118 | 2021/11/24 13:13:59 | 14692.5004 | 3585.0015 | 1 | 10 | 0 | 0 | 0 | 0 | -1.503349 | 3.668065 | -5.514382 | 2.361048e-07 | 1.496564 | 0.08693454 | 5.834871 |  | -0.0001098857 | [19 empty] | 25.35458 | 0.1024818
1119 | 2021/11/24 13:14:04 | 14697.5019 | 3590.003 | 1 | 10 | 0 | 0 | 0 | 0 | -1.504021 | 3.667531 | -5.516044 | 2.361048e-07 | 1.498651 | 0.08693454 | 5.842526 | [21 empty] | 25.45401 | 0.0431478
1120 | 2021/11/24 13:14:09 | 14702.5 | 3595.0011 | 1 | 10 | 0 | 0 | 0 | 0 | -1.5028 | 3.666888 | -5.510599 | 2.361048e-07 | 1.500739 | 0.08693454 | 5.850182 |  | -0.0001357609 | [19 empty] | 25.37475 | 0.0366497
1121 | 2021/11/24 13:14:14 | 14707.4997 | 3600.0008 | 1 | 10 | 0 | 0 | 0 | 0 | -1.503189 | 3.66611 | -5.510856 | 2.361048e-07 | 1.502825 | 0.08693454 | 5.857833 | [21 empty] | 25.1409 | -0.08594632
1122 | 2021/11/24 13:14:19 | 14712.5004 | 3605.0015 | 1 | 10 | 0 | 0 | 0 | 0 | -1.503288 | 3.66539 | -5.510137 | 2.361048e-07 | 1.504911 | 0.08693454 | 5.86548 |  | -0.0001206642 | [19 empty] | 25.14742 | -0.03996491
1123 | 2021/11/24 13:14:24 | 14717.5 | 3610.0011 | 1 | 10 | 0 | 0 | 0 | 0 | -1.503578 | 3.664792 | -5.510301 | 2.361048e-07 | 1.507 | 0.08693454 | 5.873135 |  | -0.0001743425 |  | 2.926445 | [17 empty] | 25.05757 | -0.02470911
1124 | 2021/11/24 13:14:29 | 14722.4991 | 3615.0002 | 1 | 10 | 0 | 0 | 0 | 0 | -1.50293 | 3.663916 | -5.506609 | 2.361048e-07 | 1.509086 | 0.08693454 | 5.880777 | [21 empty] | 25.03485 | -0.06962419
1125 | 2021/11/24 13:14:34 | 14727.4998 | 3620.0009 | 1 | 10 | 0 | 0 | 0 | 0 | -1.502823 | 3.663213 | -5.505161 | 2.361048e-07 | 1.511172 | 0.08693454 | 5.888421 |  | -0.0001359749 | [19 empty] | 25.1866 | 0.04458845
1126 | 2021/11/24 13:14:39 | 14732.4994 | 3625.0005 | 1 | 10 | 0 | 0 | 0 | 0 | -1.503006 | 3.662706 | -5.505069 | 2.361048e-07 | 1.51326 | 0.08693454 | 5.896071 | [21 empty] | 25.2855 | 0.03100216
1127 | 2021/11/24 13:14:44 | 14737.4995 | 3630.0006 | 1 | 10 | 0 | 0 | 0 | 0 | -1.502983 | 3.662054 | -5.504005 | 2.361048e-07 | 1.515347 | 0.08693454 | 5.903712 |  | -8.719726e-05 | [19 empty] | 25.36197 | 0.09139478
1128 | 2021/11/24 13:14:49 | 14742.5018 | 3635.0029 | 1 | 10 | 0 | 0 | 0 | 0 | -1.503784 | 3.661138 | -5.505561 | 2.361048e-07 | 1.517435 | 0.08693454 | 5.911356 |  |  |  |  | 0.3337258 | [16 empty] | 25.27136 | -0.01536608
1129 | 2021/11/24 13:14:54 | 14747.4993 | 3640.0004 | 1 | 10 | 0 | 0 | 0 | 0 | -1.502243 | 3.660574 | -5.499072 | 2.361048e-07 | 1.519522 | 0.08693454 | 5.918996 |  | -0.0001246128 | [19 empty] | 25.13402 | -0.03010631
1130 | 2021/11/24 13:14:59 | 14752.5018 | 3645.0029 | 1 | 10 | 0 | 0 | 0 | 0 | -1.502823 | 3.659876 | -5.500146 | 2.361048e-07 | 1.521609 | 0.08693454 | 5.926636 |  | -0.0001368516 |  | 3.033723 | [17 empty] | 25.06351 | -0.061571
1131 | 2021/11/24 13:15:04 | 14757.501 | 3650.0021 | 1 | 10 | 0 | 0 | 0 | 0 | -1.502075 | 3.659324 | -5.496579 | 2.361048e-07 | 1.523695 | 0.08693454 | 5.934272 | [21 empty] | 25.35911 | 0.05976737
1132 | 2021/11/24 13:15:09 | 14762.5003 | 3655.0014 | 1 | 10 | 0 | 0 | 0 | 0 | -1.503021 | 3.658404 | -5.498658 | 2.361048e-07 | 1.525782 | 0.08693454 | 5.941905 |  | -0.0001083599 | [19 empty] | 25.16759 | 0.04048228
1133 | 2021/11/24 13:15:14 | 14767.5006 | 3660.0017 | 1 | 10 | 0 | 0 | 0 | 0 | -1.50322 | 3.657878 | -5.498595 | 2.361048e-07 | 1.52787 | 0.08693454 | 5.949545 | [21 empty] | 25.03883 | -0.07184446
1134 | 2021/11/24 13:15:19 | 14772.4991 | 3665.0002 | 1 | 10 | 0 | 0 | 0 | 0 | -1.502319 | 3.657162 | -5.494224 | 2.361048e-07 | 1.529956 | 0.08693454 | 5.957173 |  | -0.0001117575 | [19 empty] | 25.35318 | 0.04938066
1135 | 2021/11/24 13:15:24 | 14777.4999 | 3670.001 | 1 | 10 | 0 | 0 | 0 | 0 | -1.503044 | 3.656491 | -5.495867 | 2.361048e-07 | 1.532044 | 0.08693454 | 5.96481 | [21 empty] | 25.17017 | 0.01775682
1136 | 2021/11/24 13:15:29 | 14782.5006 | 3675.0017 | 1 | 10 | 0 | 0 | 0 | 0 | -1.502319 | 3.655717 | -5.492053 | 2.361048e-07 | 1.53413 | 0.08693454 | 5.972437 |  | -0.0001050682 | [19 empty] | 24.95611 | -0.1099598
1137 | 2021/11/24 13:15:34 | 14787.4997 | 3680.0008 | 1 | 10 | 0 | 0 | 0 | 0 | -1.504524 | 3.654952 | -5.498963 | 2.361048e-07 | 1.536218 | 0.08693454 | 5.98007 |  |  |  | 3.14141 | [17 empty] | 25.19999 | 0.07568181
1138 | 2021/11/24 13:15:39 | 14792.5017 | 3685.0028 | 1 | 10 | 0 | 0 | 0 | 0 | -1.50322 | 3.654455 | -5.49345 | 2.361048e-07 | 1.538306 | 0.08693454 | 5.987698 |  | -0.0001338833 | [19 empty] | 25.30058 | 0.05869627
1139 | 2021/11/24 13:15:44 | 14797.5007 | 3690.0018 | 1 | 10 | 0 | 0 | 0 | 0 | -1.503494 | 3.653738 | -5.493373 | 2.361048e-07 | 1.540393 | 0.08693454 | 5.995323 | [21 empty] | 24.98822 | -0.086779
1140 | 2021/11/24 13:15:49 | 14802.4994 | 3695.0005 | 1 | 10 | 0 | 0 | 0 | 0 | -1.502892 | 3.652887 | -5.489895 | 2.361048e-07 | 1.54248 | 0.08693454 | 6.002949 |  | -0.000146805 | [19 empty] | 25.32529 | 0.01109898
1141 | 2021/11/24 13:15:54 | 14807.5008 | 3700.0019 | 1 | 10 | 0 | 0 | 0 | 0 | -1.502602 | 3.652483 | -5.488228 | 2.361048e-07 | 1.544567 | 0.08693454 | 6.010574 |  | -0.0001656708 | [19 empty] | 25.04421 | -0.04584014
1142 | 2021/11/24 13:15:59 | 14812.4994 | 3705.0005 | 1 | 10 | 0 | 0 | 0 | 0 | -1.503456 | 3.65174 | -5.49023 | 2.361048e-07 | 1.546654 | 0.08693454 | 6.018195 | [21 empty] | 25.29685 | 0.04323661
1143 | 2021/11/24 13:16:04 | 14817.5004 | 3710.0015 | 1 | 10 | 0 | 0 | 0 | 0 | -1.504166 | 3.650916 | -5.491584 | 2.361048e-07 | 1.548743 | 0.08693454 | 6.025824 |  | -0.0001395161 |  |  | 0.3253482 | [16 empty] | 25.02174 | 0.003474355
1144 | 2021/11/24 13:16:09 | 14822.5017 | 3715.0028 | 1 | 10 | 0 | 0 | 0 | 0 | -1.503006 | 3.650303 | -5.486427 | 2.361048e-07 | 1.550829 | 0.08693454 | 6.033439 |  | -0.0001223644 | [19 empty] | 25.39629 | 0.08428574
1145 | 2021/11/24 13:16:14 | 14827.5004 | 3720.0015 | 1 | 10 | 0 | 0 | 0 | 0 | -1.502533 | 3.649819 | -5.483973 | 2.361048e-07 | 1.552917 | 0.08693454 | 6.041057 |  |  |  | 3.03009 | [17 empty] | 25.08314 | -0.0854373
1146 | 2021/11/24 13:16:19 | 14832.5003 | 3725.0014 | 1 | 10 | 0 | 0 | 0 | 0 | -1.502716 | 3.649148 | -5.483633 | 2.361048e-07 | 1.555004 | 0.08693454 | 6.048676 |  | -0.0001297023 | [19 empty] | 25.20277 | 0.0530231
1147 | 2021/11/24 13:16:24 | 14837.5011 | 3730.0022 | 1 | 10 | 0 | 0 | 0 | 0 | -1.502823 | 3.648276 | -5.482713 | 2.361048e-07 | 1.557091 | 0.08693454 | 6.056292 | [21 empty] | 25.3088 | 0.05966723
1148 | 2021/11/24 13:16:29 | 14842.5006 | 3735.0017 | 1 | 10 | 0 | 0 | 0 | 0 | -1.503059 | 3.647577 | -5.482523 | 2.361048e-07 | 1.55918 | 0.08693454 | 6.063909 |  | -0.0001140097 | [19 empty] | 24.97995 | -0.09975314
1149 | 2021/11/24 13:16:34 | 14847.5005 | 3740.0016 | 1 | 10 | 0 | 0 | 0 | 0 | -1.502602 | 3.64709 | -5.480125 | 2.361048e-07 | 1.561264 | 0.08693454 | 6.071513 | [21 empty] | 25.20365 | 0.07168114
1150 | 2021/11/24 13:16:39 | 14852.4998 | 3745.0009 | 1 | 10 | 0 | 0 | 0 | 0 | -1.502335 | 3.646505 | -5.478272 | 2.361048e-07 | 1.563351 | 0.08693454 | 6.079123 |  | -0.0001317149 | [19 empty] | 25.37612 | 0.06590307
1151 | 2021/11/24 13:16:44 | 14857.4998 | 3750.0009 | 1 | 10 | 0 | 0 | 0 | 0 | -1.502808 | 3.645617 | -5.478662 | 2.361048e-07 | 1.565439 | 0.08693454 | 6.086736 | [21 empty] | 25.08226 | -0.08686304
1152 | 2021/11/24 13:16:49 | 14862.5007 | 3755.0018 | 1 | 10 | 0 | 0 | 0 | 0 | -1.503044 | 3.644969 | -5.478549 | 2.361048e-07 | 1.567526 | 0.08693454 | 6.094343 |  | -0.0001044441 | [19 empty] | 24.95298 | 0.009518266
1153 | 2021/11/24 13:16:54 | 14867.5008 | 3760.0019 | 1 | 10 | 0 | 0 | 0 | 0 | -1.503204 | 3.644439 | -5.478335 | 2.361048e-07 | 1.569613 | 0.08693454 | 6.101952 |  | -0.0002054141 |  | 3.297268 | [17 empty] | 25.3483 | 0.04309893
1154 | 2021/11/24 13:16:59 | 14872.5017 | 3765.0028 | 1 | 10 | 0 | 0 | 0 | 0 | -1.503288 | 3.643482 | -5.477203 | 2.361048e-07 | 1.5717 | 0.08693454 | 6.109557 | [21 empty] | 25.08258 | -0.05711973
1155 | 2021/11/24 13:17:04 | 14877.4992 | 3770.0003 | 1 | 10 | 0 | 0 | 0 | 0 | -1.503242 | 3.643081 | -5.476432 | 2.361048e-07 | 1.573787 | 0.08693454 | 6.117158 |  | -0.0001259078 | [19 empty] | 25.08314 | 0.02345204
1156 | 2021/11/24 13:17:09 | 14882.5017 | 3775.0028 | 1 | 10 | 0 | 0 | 0 | 0 | -1.504105 | 3.642485 | -5.47868 | 2.361048e-07 | 1.575875 | 0.08693454 | 6.124766 | [21 empty] | 25.32327 | 0.05676091
1157 | 2021/11/24 13:17:14 | 14887.4995 | 3780.0006 | 1 | 10 | 0 | 0 | 0 | 0 | -1.502769 | 3.641857 | -5.47287 | 2.361048e-07 | 1.577962 | 0.08693454 | 6.132366 |  | -0.0001042823 | [19 empty] | 25.10077 | -0.05790234
1158 | 2021/11/24 13:17:19 | 14892.501 | 3785.0021 | 1 | 10 | 0 | 0 | 0 | 0 | -1.503288 | 3.640879 | -5.47329 | 2.361048e-07 | 1.58005 | 0.08693454 | 6.139967 |  | -0.0001268817 |  |  | 0.3190588 | [16 empty] | 24.96684 | -0.008536577
1159 | 2021/11/24 13:17:24 | 14897.4994 | 3790.0005 | 1 | 10 | 0 | 0 | 0 | 0 | -1.503471 | 3.640465 | -5.473334 | 2.361048e-07 | 1.582135 | 0.08693454 | 6.14756 | [21 empty] | 25.2832 | 0.02620518
1160 | 2021/11/24 13:17:29 | 14902.5013 | 3795.0024 | 1 | 10 | 0 | 0 | 0 | 0 | -1.503166 | 3.63979 | -5.471209 | 2.361048e-07 | 1.584224 | 0.08693454 | 6.155163 |  | -0.0001230637 |  | 3.113662 | [17 empty] | 25.29799 | 0.05399168
1161 | 2021/11/24 13:17:34 | 14907.5007 | 3800.0018 | 1 | 10 | 0 | 0 | 0 | 0 | -1.502419 | 3.639258 | -5.46769 | 2.361048e-07 | 1.586312 | 0.08693454 | 6.162762 | [21 empty] | 25.06691 | -0.05675554
1162 | 2021/11/24 13:17:39 | 14912.4995 | 3805.0006 | 1 | 10 | 0 | 0 | 0 | 0 | -1.502678 | 3.638532 | -5.467542 | 2.361048e-07 | 1.588398 | 0.08693454 | 6.170354 | [21 empty] | 25.01376 | -0.04007399
1163 | 2021/11/24 13:17:44 | 14917.499 | 3810.0001 | 1 | 10 | 0 | 0 | 0 | 0 | -1.503021 | 3.637916 | -5.467864 | 2.361048e-07 | 1.590484 | 0.08693454 | 6.177944 |  | -6.779956e-05 | [19 empty] | 25.26788 | 0.0824368
1164 | 2021/11/24 13:17:49 | 14922.499 | 3815.0001 | 1 | 10 | 0 | 0 | 0 | 0 | -1.503494 | 3.637084 | -5.468334 | 2.361048e-07 | 1.592572 | 0.08693454 | 6.185539 |  | -0.0001702941 | [19 empty] | 25.34005 | 0.00577271
1165 | 2021/11/24 13:17:54 | 14927.5013 | 3820.0024 | 1 | 10 | 0 | 0 | 0 | 0 | -1.502464 | 3.636798 | -5.464158 | 2.361048e-07 | 1.59466 | 0.08693454 | 6.193131 | [21 empty] | 25.2889 | 0.02919197
1166 | 2021/11/24 13:17:59 | 14932.5 | 3825.0011 | 1 | 10 | 0 | 0 | 0 | 0 | -1.502319 | 3.635911 | -5.462298 | 2.361048e-07 | 1.596747 | 0.08693454 | 6.20072 |  | -9.77118e-05 | [19 empty] | 25.08028 | -0.111267
1167 | 2021/11/24 13:18:04 | 14937.499 | 3830.0001 | 1 | 10 | 0 | 0 | 0 | 0 | -1.502693 | 3.635589 | -5.463174 | 2.361048e-07 | 1.598834 | 0.08693454 | 6.208309 | [21 empty] | 25.10189 | 0.01732886
1168 | 2021/11/24 13:18:09 | 14942.501 | 3835.0021 | 1 | 10 | 0 | 0 | 0 | 0 | -1.502998 | 3.634751 | -5.463023 | 2.361048e-07 | 1.60092 | 0.08693454 | 6.215892 |  | -0.0001654354 |  | 3.199412 | [17 empty] | 25.39317 | 0.0343734
1169 | 2021/11/24 13:18:14 | 14947.4992 | 3840.0003 | 1 | 10 | 0 | 0 | 0 | 0 | -1.503036 | 3.634123 | -5.462218 | 2.361048e-07 | 1.603007 | 0.08693454 | 6.223476 |  | -0.0001412533 | [19 empty] | 25.36078 | 0.04111052
1170 | 2021/11/24 13:18:19 | 14952.5011 | 3845.0022 | 1 | 10 | 0 | 0 | 0 | 0 | -1.502747 | 3.633188 | -5.459762 | 2.361048e-07 | 1.605095 | 0.08693454 | 6.231064 | [21 empty] | 25.08226 | -0.06625593
1171 | 2021/11/24 13:18:24 | 14957.4993 | 3850.0004 | 1 | 10 | 0 | 0 | 0 | 0 | -1.503098 | 3.632828 | -5.460497 | 2.361048e-07 | 1.607181 | 0.08693454 | 6.238642 |  | -0.0001098834 | [19 empty] | 25.15078 | -0.0250572
1172 | 2021/11/24 13:18:29 | 14962.5004 | 3855.0015 | 1 | 10 | 0 | 0 | 0 | 0 | -1.503326 | 3.6323 | -5.460531 | 2.361048e-07 | 1.60927 | 0.08693454 | 6.246229 | [21 empty] | 25.32813 | 0.07967293
1173 | 2021/11/24 13:18:34 | 14967.5011 | 3860.0022 | 1 | 10 | 0 | 0 | 0 | 0 | -1.502548 | 3.631612 | -5.456671 | 2.361048e-07 | 1.611356 | 0.08693454 | 6.253807 |  | -0.0001434681 | [19 empty] | 25.27354 | -0.04653156
1174 | 2021/11/24 13:18:39 | 14972.4996 | 3865.0007 | 1 | 10 | 0 | 0 | 0 | 0 | -1.503288 | 3.6307 | -5.457988 | 2.361048e-07 | 1.613443 | 0.08693454 | 6.261384 |  | -0.0001398381 |  |  | 0.3039692 | [16 empty] | 25.01575 | -0.0996238
1175 | 2021/11/24 13:18:44 | 14977.501 | 3870.0021 | 1 | 10 | 0 | 0 | 0 | 0 | -1.502205 | 3.630284 | -5.453431 | 2.361048e-07 | 1.615531 | 0.08693454 | 6.268966 | [21 empty] | 25.36844 | 0.1060379
1176 | 2021/11/24 13:18:49 | 14982.4996 | 3875.0007 | 1 | 10 | 0 | 0 | 0 | 0 | -1.503098 | 3.629781 | -5.455917 | 2.361048e-07 | 1.617617 | 0.08693454 | 6.276536 |  | -0.0001384056 |  | 3.312429 | [17 empty] | 25.2474 | -0.0675559
1177 | 2021/11/24 13:18:54 | 14987.4995 | 3880.0006 | 1 | 10 | 0 | 0 | 0 | 0 | -1.502747 | 3.628947 | -5.453389 | 2.361048e-07 | 1.619705 | 0.08693454 | 6.284115 | [21 empty] | 25.23717 | -0.04033089
1178 | 2021/11/24 13:18:59 | 14992.499 | 3885.0001 | 1 | 10 | 0 | 0 | 0 | 0 | -1.503311 | 3.628405 | -5.454621 | 2.361048e-07 | 1.621791 | 0.08693454 | 6.291685 |  | -9.50681e-05 | [19 empty] | 25.29171 | -0.002758503
1179 | 2021/11/24 13:19:04 | 14997.5013 | 3890.0024 | 1 | 10 | 0 | 0 | 0 | 0 | -1.502693 | 3.627825 | -5.451507 | 2.361048e-07 | 1.623879 | 0.08693454 | 6.299262 | [21 empty] | 25.22978 | 0.05196571
1180 | 2021/11/24 13:19:09 | 15002.4989 | 3895 | 1 | 10 | 0 | 0 | 0 | 0 | -1.503181 | 3.627252 | -5.452416 | 2.361048e-07 | 1.625964 | 0.08693454 | 6.306824 |  | -9.881229e-05 | [19 empty] | 25.30733 | 0.06541669
1181 | 2021/11/24 13:19:14 | 15007.4992 | 3900.0003 | 1 | 10 | 0 | 0 | 0 | 0 | -1.503044 | 3.626263 | -5.450433 | 2.361048e-07 | 1.628052 | 0.08693454 | 6.314395 | [21 empty] | 25.11666 | -0.03091335
1182 | 2021/11/24 13:19:19 | 15012.5 | 3905.0011 | 1 | 10 | 0 | 0 | 0 | 0 | -1.502586 | 3.625854 | -5.448157 | 2.361048e-07 | 1.630139 | 0.08693454 | 6.321964 |  | -0.0001365392 | [19 empty] | 25.48319 | 0.04331946
1183 | 2021/11/24 13:19:24 | 15017.5008 | 3910.0019 | 1 | 10 | 0 | 0 | 0 | 0 | -1.503021 | 3.625446 | -5.449121 | 2.361048e-07 | 1.632227 | 0.08693454 | 6.329536 |  | -0.0001854404 | [19 empty] | 25.07401 | -0.06516278
1184 | 2021/11/24 13:19:29 | 15022.5016 | 3915.0027 | 1 | 10 | 0 | 0 | 0 | 0 | -1.502945 | 3.624874 | -5.447986 | 2.361048e-07 | 1.634314 | 0.08693454 | 6.337101 |  |  |  | 3.391444 | [17 empty] | 25.40279 | 0.1241481
1185 | 2021/11/24 13:19:34 | 15027.4993 | 3920.0004 | 1 | 10 | 0 | 0 | 0 | 0 | -1.502747 | 3.623995 | -5.445948 | 2.361048e-07 | 1.636401 | 0.08693454 | 6.344665 |  | -0.000129016 | [19 empty] | 25.08397 | -0.07823884
1186 | 2021/11/24 13:19:39 | 15032.5001 | 3925.0012 | 1 | 10 | 0 | 0 | 0 | 0 | -1.504395 | 3.623417 | -5.45105 | 2.361048e-07 | 1.638487 | 0.08693454 | 6.352224 | [21 empty] | 25.38915 | 0.03046453
1187 | 2021/11/24 13:19:44 | 15037.502 | 3930.0031 | 1 | 10 | 0 | 0 | 0 | 0 | -1.502892 | 3.622875 | -5.44479 | 2.361048e-07 | 1.640576 | 0.08693454 | 6.359792 |  | -9.64702e-05 | [19 empty] | 25.10529 | -0.1154351
1188 | 2021/11/24 13:19:49 | 15042.5005 | 3935.0016 | 1 | 10 | 0 | 0 | 0 | 0 | -1.502571 | 3.622392 | -5.442901 | 2.361048e-07 | 1.642664 | 0.08693454 | 6.367355 | [21 empty] | 25.28264 | 0.06280065
1189 | 2021/11/24 13:19:54 | 15047.4999 | 3940.001 | 1 | 10 | 0 | 0 | 0 | 0 | -1.502373 | 3.621513 | -5.440863 | 2.361048e-07 | 1.644748 | 0.08693454 | 6.374905 |  | -8.498551e-05 | [19 empty] | 25.33661 | 0.09107351
1190 | 2021/11/24 13:19:59 | 15052.5004 | 3945.0015 | 1 | 10 | 0 | 0 | 0 | 0 | -1.503433 | 3.621092 | -5.444069 | 2.361048e-07 | 1.646835 | 0.08693454 | 6.382463 |  |  |  |  | 0.2996418 | [16 empty] | 25.08707 | -0.07212639
1191 | 2021/11/24 13:20:04 | 15057.5001 | 3950.0012 | 1 | 10 | 0 | 0 | 0 | 0 | -1.502609 | 3.62071 | -5.440511 | 2.361048e-07 | 1.648922 | 0.08693454 | 6.390018 |  | -0.0001303849 | [19 empty] | 25.42666 | 0.05841553
1192 | 2021/11/24 13:20:09 | 15062.5013 | 3955.0024 | 1 | 10 | 0 | 0 | 0 | 0 | -1.502998 | 3.61999 | -5.440838 | 2.361048e-07 | 1.65101 | 0.08693454 | 6.397579 |  |  |  | 3.351915 | [17 empty] | 25.12605 | 0.008692741
1193 | 2021/11/24 13:20:14 | 15067.4999 | 3960.001 | 1 | 10 | 0 | 0 | 0 | 0 | -1.501953 | 3.619319 | -5.436047 | 2.361048e-07 | 1.653098 | 0.08693454 | 6.405135 |  | -0.0001285829 | [19 empty] | 25.1519 | -0.007639527
1194 | 2021/11/24 13:20:19 | 15072.4997 | 3965.0008 | 1 | 10 | 0 | 0 | 0 | 0 | -1.503494 | 3.618722 | -5.440727 | 2.361048e-07 | 1.655184 | 0.08693454 | 6.412684 | [21 empty] | 25.40848 | 0.03168702
1195 | 2021/11/24 13:20:24 | 15077.4992 | 3970.0003 | 1 | 10 | 0 | 0 | 0 | 0 | -1.502998 | 3.618279 | -5.438266 | 2.361048e-07 | 1.657272 | 0.08693454 | 6.42024 |  | -0.0001336367 | [19 empty] | 25.06434 | -0.05300581
1196 | 2021/11/24 13:20:29 | 15082.4999 | 3975.001 | 1 | 10 | 0 | 0 | 0 | 0 | -1.504143 | 3.617544 | -5.441303 | 2.361048e-07 | 1.65936 | 0.08693454 | 6.427796 | [21 empty] | 25.25707 | 0.04938781
1197 | 2021/11/24 13:20:34 | 15087.5006 | 3980.0017 | 1 | 10 | 0 | 0 | 0 | 0 | -1.502075 | 3.616922 | -5.432888 | 2.361048e-07 | 1.661445 | 0.08693454 | 6.435338 |  | -0.0001042823 | [19 empty] | 25.32864 | -0.02149165
1198 | 2021/11/24 13:20:39 | 15092.5002 | 3985.0013 | 1 | 10 | 0 | 0 | 0 | 0 | -1.5028 | 3.616294 | -5.434567 | 2.361048e-07 | 1.663534 | 0.08693454 | 6.442894 | [21 empty] | 25.10469 | -0.07353365
1199 | 2021/11/24 13:20:44 | 15097.5007 | 3990.0018 | 1 | 10 | 0 | 0 | 0 | 0 | -1.502899 | 3.61599 | -5.434468 | 2.361048e-07 | 1.66562 | 0.08693454 | 6.450434 |  | -0.0001026157 | [19 empty] | 25.38493 | 0.08872807
1200 | 2021/11/24 13:20:49 | 15102.5002 | 3995.0013 | 1 | 10 | 0 | 0 | 0 | 0 | -1.50206 | 3.614842 | -5.42971 | 2.361048e-07 | 1.667706 | 0.08693454 | 6.457979 | [21 empty] | 25.06606 | -0.08498669
1201 | 2021/11/24 13:20:54 | 15107.5018 | 4000.0029 | 1 | 10 | 0 | 0 | 0 | 0 | -1.502983 | 3.614507 | -5.432543 | 2.361048e-07 | 1.669795 | 0.08693454 | 6.465528 |  | -9.068823e-05 |  | 3.719908 | [17 empty] | 25.28404 | -0.0005298853
1202 | 2021/11/24 13:20:59 | 15112.5009 | 4005.002 | 1 | 10 | 0 | 0 | 0 | 0 | -1.502838 | 3.614086 | -5.431386 | 2.361048e-07 | 1.671881 | 0.08693454 | 6.473068 | [21 empty] | 25.2576 | -0.03498733
1203 | 2021/11/24 13:21:04 | 15117.5009 | 4010.002 | 1 | 10 | 0 | 0 | 0 | 0 | -1.503311 | 3.613627 | -5.432405 | 2.361048e-07 | 1.673967 | 0.08693454 | 6.480606 |  | -9.776328e-05 | [19 empty] | 25.15789 | -0.004339814
1204 | 2021/11/24 13:21:09 | 15122.5004 | 4015.0015 | 1 | 10 | 0 | 0 | 0 | 0 | -1.5028 | 3.612784 | -5.429292 | 2.361048e-07 | 1.676054 | 0.08693454 | 6.488149 | [21 empty] | 25.37016 | 0.05781293
1205 | 2021/11/24 13:21:14 | 15127.5003 | 4020.0014 | 1 | 10 | 0 | 0 | 0 | 0 | -1.502853 | 3.612483 | -5.429031 | 2.361048e-07 | 1.678142 | 0.08693454 | 6.495692 |  | -0.000101065 | [19 empty] | 25.12971 | -0.09670854
1206 | 2021/11/24 13:21:19 | 15132.4989 | 4025 | 1 | 10 | 0 | 0 | 0 | 0 | -1.502571 | 3.611905 | -5.427144 | 2.361048e-07 | 1.680228 | 0.08693454 | 6.503226 | [21 empty] | 25.45307 | 0.06739199
1207 | 2021/11/24 13:21:24 | 15137.5007 | 4030.0018 | 1 | 10 | 0 | 0 | 0 | 0 | -1.503418 | 3.610987 | -5.428823 | 2.361048e-07 | 1.682316 | 0.08693454 | 6.510766 |  | -0.0001070842 |  |  | 0.2748392 | [16 empty] | 25.21497 | 0.004977584
1208 | 2021/11/24 13:21:29 | 15142.4997 | 4035.0008 | 1 | 10 | 0 | 0 | 0 | 0 | -1.502892 | 3.610516 | -5.426216 | 2.361048e-07 | 1.684401 | 0.08693454 | 6.518296 | [21 empty] | 25.2883 | 0.02886236
1209 | 2021/11/24 13:21:34 | 15147.4991 | 4040.0002 | 1 | 10 | 0 | 0 | 0 | 0 | -1.503746 | 3.609919 | -5.428401 | 2.361048e-07 | 1.686489 | 0.08693454 | 6.525834 |  | -8.234888e-05 | [19 empty] | 25.29568 | -0.05673945
1210 | 2021/11/24 13:21:39 | 15152.4992 | 4045.0003 | 1 | 10 | 0 | 0 | 0 | 0 | -1.503441 | 3.609783 | -5.427096 | 2.361048e-07 | 1.688575 | 0.08693454 | 6.533363 |  |  |  | 3.607764 | [17 empty] | 25.32554 | -0.008090734
1211 | 2021/11/24 13:21:44 | 15157.5014 | 4050.0025 | 1 | 10 | 0 | 0 | 0 | 0 | -1.503235 | 3.608655 | -5.424656 | 2.361048e-07 | 1.690664 | 0.08693454 | 6.540902 |  | -0.0002153182 | [19 empty] | 25.1837 | -0.101127
1212 | 2021/11/24 13:21:49 | 15162.5 | 4055.0011 | 1 | 10 | 0 | 0 | 0 | 0 | -1.503059 | 3.608174 | -5.423298 | 2.361048e-07 | 1.692751 | 0.08693454 | 6.548433 | [21 empty] | 25.48263 | 0.0711149
1213 | 2021/11/24 13:21:54 | 15167.4999 | 4060.001 | 1 | 10 | 0 | 0 | 0 | 0 | -1.50367 | 3.608106 | -5.425401 | 2.361048e-07 | 1.69484 | 0.08693454 | 6.555972 |  | -8.387805e-05 | [19 empty] | 25.10638 | -0.09987831
1214 | 2021/11/24 13:21:59 | 15172.5018 | 4065.0029 | 1 | 10 | 0 | 0 | 0 | 0 | -1.502625 | 3.607378 | -5.420536 | 2.361048e-07 | 1.696927 | 0.08693454 | 6.563499 | [21 empty] | 25.5201 | 0.1184475
1215 | 2021/11/24 13:22:04 | 15177.5007 | 4070.0018 | 1 | 10 | 0 | 0 | 0 | 0 | -1.503418 | 3.606628 | -5.422269 | 2.361048e-07 | 1.699013 | 0.08693454 | 6.571025 |  | -7.550718e-05 | [19 empty] | 25.0851 | -0.08197129
1216 | 2021/11/24 13:22:09 | 15182.5004 | 4075.0015 | 1 | 10 | 0 | 0 | 0 | 0 | -1.50235 | 3.606211 | -5.417791 | 2.361048e-07 | 1.701102 | 0.08693454 | 6.578558 | [21 empty] | 25.41756 | 0.007735491
1217 | 2021/11/24 13:22:14 | 15187.5005 | 4080.0016 | 1 | 10 | 0 | 0 | 0 | 0 | -1.502121 | 3.605906 | -5.416507 | 2.361048e-07 | 1.703188 | 0.08693454 | 6.586081 |  | -0.000100448 | [19 empty] | 25.24909 | -0.04678905
1218 | 2021/11/24 13:22:19 | 15192.4998 | 4085.0009 | 1 | 10 | 0 | 0 | 0 | 0 | -1.502602 | 3.605044 | -5.416946 | 2.361048e-07 | 1.705276 | 0.08693454 | 6.59361 | [21 empty] | 25.27863 | 0.06296217
1219 | 2021/11/24 13:22:24 | 15197.4996 | 4090.0007 | 1 | 10 | 0 | 0 | 0 | 0 | -1.503204 | 3.60462 | -5.418479 | 2.361048e-07 | 1.707364 | 0.08693454 | 6.601135 |  |  |  | 3.736594 | [17 empty] | 25.3619 | 0.04757643
1220 | 2021/11/24 13:22:29 | 15202.5012 | 4095.0023 | 1 | 10 | 0 | 0 | 0 | 0 | -1.501755 | 3.60385 | -5.4121 | 2.361048e-07 | 1.70945 | 0.08693454 | 6.608656 |  | -7.839155e-05 | [19 empty] | 25.15644 | -0.02931774
1221 | 2021/11/24 13:22:34 | 15207.4989 | 4100 | 1 | 10 | 0 | 0 | 0 | 0 | -1.503853 | 3.603626 | -5.419324 | 2.361048e-07 | 1.711536 | 0.08693454 | 6.61617 | [21 empty] | 25.41105 | -0.01232743
1222 | 2021/11/24 13:22:39 | 15212.5013 | 4105.0024 | 1 | 10 | 0 | 0 | 0 | 0 | -1.503128 | 3.602883 | -5.415594 | 2.361048e-07 | 1.713624 | 0.08693454 | 6.623695 |  | -0.0001352227 | [19 empty] | 25.12006 | -0.05870223
1223 | 2021/11/24 13:22:44 | 15217.4991 | 4110.0002 | 1 | 10 | 0 | 0 | 0 | 0 | -1.502571 | 3.602317 | -5.412737 | 2.361048e-07 | 1.715712 | 0.08693454 | 6.631216 | [21 empty] | 25.50077 | 0.1153296
1224 | 2021/11/24 13:22:49 | 15222.5 | 4115.0011 | 1 | 10 | 0 | 0 | 0 | 0 | -1.503098 | 3.601738 | -5.413765 | 2.361048e-07 | 1.717799 | 0.08693454 | 6.638736 |  | -9.957716e-05 | [19 empty] | 25.10301 | 0
1225 | 2021/11/24 13:22:54 | 15227.5015 | 4120.0026 | 1 | 10 | 0 | 0 | 0 | 0 | -1.502518 | 3.601511 | -5.411335 | 2.361048e-07 | 1.719886 | 0.08693454 | 6.64625 |  |  |  |  | 0.2658246 | [16 empty] | 25.42607 | 0.05557954
1226 | 2021/11/24 13:22:59 | 15232.4998 | 4125.0009 | 1 | 10 | 0 | 0 | 0 | 0 | -1.502983 | 3.600688 | -5.411773 | 2.361048e-07 | 1.721972 | 0.08693454 | 6.653762 |  | -9.168714e-05 | [19 empty] | 25.24396 | 0.003100634
1227 | 2021/11/24 13:23:04 | 15237.5002 | 4130.0013 | 1 | 10 | 0 | 0 | 0 | 0 | -1.502335 | 3.600102 | -5.408559 | 2.361048e-07 | 1.72406 | 0.08693454 | 6.661282 | [21 empty] | 25.25988 | -0.05363643
1228 | 2021/11/24 13:23:09 | 15242.5002 | 4135.0013 | 1 | 10 | 0 | 0 | 0 | 0 | -1.503166 | 3.599632 | -5.410844 | 2.361048e-07 | 1.726148 | 0.08693454 | 6.668797 |  | -0.0001380069 |  | 3.946987 | [17 empty] | 25.45704 | -0.01358628
1229 | 2021/11/24 13:23:14 | 15247.4993 | 4140.0004 | 1 | 10 | 0 | 0 | 0 | 0 | -1.502861 | 3.599207 | -5.409108 | 2.361048e-07 | 1.728234 | 0.08693454 | 6.676306 | [21 empty] | 25.11067 | -0.1203108
1230 | 2021/11/24 13:23:19 | 15252.5009 | 4145.002 | 1 | 10 | 0 | 0 | 0 | 0 | -1.502892 | 3.598568 | -5.408259 | 2.361048e-07 | 1.730321 | 0.08693454 | 6.683816 |  | -8.729124e-05 | [19 empty] | 25.42297 | -0.02565086
1231 | 2021/11/24 13:23:24 | 15257.5002 | 4150.0013 | 1 | 10 | 0 | 0 | 0 | 0 | -1.503441 | 3.598047 | -5.409451 | 2.361048e-07 | 1.732408 | 0.08693454 | 6.691326 | [21 empty] | 25.42438 | -0.004265308
1232 | 2021/11/24 13:23:29 | 15262.5011 | 4155.0022 | 1 | 10 | 0 | 0 | 0 | 0 | -1.503021 | 3.597637 | -5.407324 | 2.361048e-07 | 1.734495 | 0.08693454 | 6.698834 |  | -0.0001196903 | [19 empty] | 25.13256 | -0.1102775
1233 | 2021/11/24 13:23:34 | 15267.5004 | 4160.0015 | 1 | 10 | 0 | 0 | 0 | 0 | -1.503418 | 3.597136 | -5.407999 | 2.361048e-07 | 1.736582 | 0.08693454 | 6.706343 | [21 empty] | 25.38236 | -0.01872241
1234 | 2021/11/24 13:23:39 | 15272.4997 | 4165.0008 | 1 | 10 | 0 | 0 | 0 | 0 | -1.501915 | 3.59662 | -5.401818 | 2.361048e-07 | 1.738669 | 0.08693454 | 6.71385 |  | -9.254548e-05 | [19 empty] | 25.39657 | -0.01881957
1235 | 2021/11/24 13:23:44 | 15277.4991 | 4170.0002 | 1 | 10 | 0 | 0 | 0 | 0 | -1.503532 | 3.595906 | -5.40656 | 2.361048e-07 | 1.740756 | 0.08693454 | 6.721353 | [21 empty] | 25.10272 | -0.1038909
1236 | 2021/11/24 13:23:49 | 15282.4991 | 4175.0002 | 1 | 10 | 0 | 0 | 0 | 0 | -1.503021 | 3.59565 | -5.404337 | 2.361048e-07 | 1.742844 | 0.08693454 | 6.728861 |  | -6.009755e-05 | [19 empty] | 25.28886 | -0.06196797
1237 | 2021/11/24 13:23:54 | 15287.4993 | 4180.0004 | 1 | 10 | 0 | 0 | 0 | 0 | -1.503311 | 3.595045 | -5.404471 | 2.361048e-07 | 1.744932 | 0.08693454 | 6.736368 |  |  |  | 3.853678 | [17 empty] | 25.43377 | 0.06376803
1238 | 2021/11/24 13:23:59 | 15292.4989 | 4185 | 1 | 10 | 0 | 0 | 0 | 0 | -1.503326 | 3.594357 | -5.40349 | 2.361048e-07 | 1.747017 | 0.08693454 | 6.743865 |  | -9.675988e-05 | [19 empty] | 25.07116 | -0.1167762
1239 | 2021/11/24 13:24:04 | 15297.499 | 4190.0001 | 1 | 10 | 0 | 0 | 0 | 0 | -1.503235 | 3.593873 | -5.402436 | 2.361048e-07 | 1.749105 | 0.08693454 | 6.751367 | [21 empty] | 25.46727 | 0.05646467
1240 | 2021/11/24 13:24:09 | 15302.4999 | 4195.001 | 1 | 10 | 0 | 0 | 0 | 0 | -1.503784 | 3.593283 | -5.403521 | 2.361048e-07 | 1.751193 | 0.08693454 | 6.758873 | [21 empty] | 25.1499 | -0.06027341
1241 | 2021/11/24 13:24:14 | 15307.4992 | 4200.0003 | 1 | 10 | 0 | 0 | 0 | 0 | -1.503044 | 3.592894 | -5.400278 | 2.361048e-07 | 1.753279 | 0.08693454 | 6.766367 |  | -9.622821e-05 | [19 empty] | 25.35395 | 0.07770717
1242 | 2021/11/24 13:24:19 | 15312.4993 | 4205.0004 | 1 | 10 | 0 | 0 | 0 | 0 | -1.503784 | 3.592135 | -5.401795 | 2.361048e-07 | 1.755367 | 0.08693454 | 6.773868 |  | -0.0001212522 | [19 empty] | 25.33033 | -0.04972339
1243 | 2021/11/24 13:24:24 | 15317.5009 | 4210.002 | 1 | 10 | 0 | 0 | 0 | 0 | -1.503151 | 3.591775 | -5.39898 | 2.361048e-07 | 1.757454 | 0.08693454 | 6.781365 | [21 empty] | 25.28148 | -0.07211804
1244 | 2021/11/24 13:24:29 | 15322.4993 | 4215.0004 | 1 | 10 | 0 | 0 | 0 | 0 | -1.504181 | 3.59154 | -5.402326 | 2.361048e-07 | 1.75954 | 0.08693454 | 6.788857 |  | -0.0001032463 |  |  | 0.2530639 | [16 empty] | 25.42097 | 0.02505302
1245 | 2021/11/24 13:24:34 | 15327.5002 | 4220.0013 | 1 | 10 | 0 | 0 | 0 | 0 | -1.503189 | 3.59075 | -5.397576 | 2.361048e-07 | 1.76163 | 0.08693454 | 6.796361 | [21 empty] | 25.14561 | -0.03728747
1246 | 2021/11/24 13:24:39 | 15332.5005 | 4225.0016 | 1 | 10 | 0 | 0 | 0 | 0 | -1.50309 | 3.590222 | -5.396427 | 2.361048e-07 | 1.763717 | 0.08693454 | 6.803855 |  | -0.0001042349 | [19 empty] | 25.52379 | 0.05257249
1247 | 2021/11/24 13:24:44 | 15337.4995 | 4230.0006 | 1 | 10 | 0 | 0 | 0 | 0 | -1.503166 | 3.589943 | -5.39628 | 2.361048e-07 | 1.765803 | 0.08693454 | 6.811343 |  |  |  | 4.100387 | [17 empty] | 25.27322 | -0.005415678
1248 | 2021/11/24 13:24:49 | 15342.5005 | 4235.0016 | 1 | 10 | 0 | 0 | 0 | 0 | -1.503387 | 3.589593 | -5.396547 | 2.361048e-07 | 1.76789 | 0.08693454 | 6.818836 | [21 empty] | 25.50561 | 0.09846389
1249 | 2021/11/24 13:24:54 | 15347.5003 | 4240.0014 | 1 | 10 | 0 | 0 | 0 | 0 | -1.503143 | 3.588559 | -5.394117 | 2.361048e-07 | 1.769977 | 0.08693454 | 6.826326 |  | -7.94992e-05 | [19 empty] | 25.207 | -0.06215394
1250 | 2021/11/24 13:24:59 | 15352.5005 | 4245.0016 | 1 | 10 | 0 | 0 | 0 | 0 | -1.502853 | 3.588227 | -5.392578 | 2.361048e-07 | 1.772064 | 0.08693454 | 6.833817 | [21 empty] | 25.5394 | 0.05558431
1251 | 2021/11/24 13:25:04 | 15357.5007 | 4250.0018 | 1 | 10 | 0 | 0 | 0 | 0 | -1.503098 | 3.587847 | -5.392886 | 2.361048e-07 | 1.774152 | 0.08693454 | 6.841308 |  | -0.0001016032 | [19 empty] | 25.3613 | -0.02273262
1252 | 2021/11/24 13:25:09 | 15362.5001 | 4255.0012 | 1 | 10 | 0 | 0 | 0 | 0 | -1.503746 | 3.587441 | -5.3946 | 2.361048e-07 | 1.776238 | 0.08693454 | 6.848793 | [21 empty] | 25.15756 | -0.03844917
1253 | 2021/11/24 13:25:14 | 15367.5009 | 4260.002 | 1 | 10 | 0 | 0 | 0 | 0 | -1.502899 | 3.58675 | -5.390523 | 2.361048e-07 | 1.778326 | 0.08693454 | 6.856279 |  | -8.320106e-05 | [19 empty] | 25.29597 | 0.01127839
1254 | 2021/11/24 13:25:19 | 15372.4999 | 4265.001 | 1 | 10 | 0 | 0 | 0 | 0 | -1.502136 | 3.586318 | -5.387137 | 2.361048e-07 | 1.780413 | 0.08693454 | 6.863765 | [21 empty] | 25.51894 | 0.09624064
1255 | 2021/11/24 13:25:24 | 15377.5008 | 4270.0019 | 1 | 10 | 0 | 0 | 0 | 0 | -1.502663 | 3.585718 | -5.388126 | 2.361048e-07 | 1.782501 | 0.08693454 | 6.871253 |  | -0.000138968 | [19 empty] | 25.48175 | -0.03638029
1256 | 2021/11/24 13:25:29 | 15382.5006 | 4275.0017 | 1 | 10 | 0 | 0 | 0 | 0 | -1.502457 | 3.585258 | -5.386696 | 2.361048e-07 | 1.784586 | 0.08693454 | 6.878729 | [21 empty] | 25.22548 | -0.04881024
1257 | 2021/11/24 13:25:34 | 15387.5018 | 4280.0029 | 1 | 10 | 0 | 0 | 0 | 0 | -1.503731 | 3.584599 | -5.390273 | 2.361048e-07 | 1.786674 | 0.08693454 | 6.886214 |  | -7.989301e-05 |  | 4.067511 | [17 empty] | 25.24763 | -0.06277323
1258 | 2021/11/24 13:25:39 | 15392.4995 | 4285.0006 | 1 | 10 | 0 | 0 | 0 | 0 | -1.503006 | 3.58431 | -5.387239 | 2.361048e-07 | 1.788762 | 0.08693454 | 6.893698 | [21 empty] | 25.2525 | 0.03108382
1259 | 2021/11/24 13:25:44 | 15397.5002 | 4290.0013 | 1 | 10 | 0 | 0 | 0 | 0 | -1.502983 | 3.583788 | -5.386372 | 2.361048e-07 | 1.790849 | 0.08693454 | 6.901179 |  | -0.000122019 | [19 empty] | 25.4684 | 0.02859116
1260 | 2021/11/24 13:25:49 | 15402.5012 | 4295.0023 | 1 | 10 | 0 | 0 | 0 | 0 | -1.502808 | 3.58335 | -5.385087 | 2.361048e-07 | 1.792935 | 0.08693454 | 6.908656 | [21 empty] | 25.54424 | 0.1040518
1261 | 2021/11/24 13:25:54 | 15407.5004 | 4300.0015 | 1 | 10 | 0 | 0 | 0 | 0 | -1.502678 | 3.582696 | -5.383638 | 2.361048e-07 | 1.795022 | 0.08693454 | 6.916133 | [21 empty] | 25.53314 | 0.01366258
1262 | 2021/11/24 13:25:59 | 15412.4997 | 4305.0008 | 1 | 10 | 0 | 0 | 0 | 0 | -1.503677 | 3.58254 | -5.386983 | 2.361048e-07 | 1.79711 | 0.08693454 | 6.923612 |  | -7.270787e-05 | [19 empty] | 25.53768 | 0.04562318
1263 | 2021/11/24 13:26:04 | 15417.5013 | 4310.0024 | 1 | 10 | 0 | 0 | 0 | 0 | -1.503021 | 3.581843 | -5.383585 | 2.361048e-07 | 1.799197 | 0.08693454 | 6.93109 | [21 empty] | 25.50874 | 0.0004464388
1264 | 2021/11/24 13:26:09 | 15422.5004 | 4315.0015 | 1 | 10 | 0 | 0 | 0 | 0 | -1.502563 | 3.581189 | -5.380962 | 2.361048e-07 | 1.801284 | 0.08693454 | 6.938562 |  | -0.0001079386 |  |  | 0.2376991 | [16 empty] | 25.53599 | 0.007010102
1265 | 2021/11/24 13:26:14 | 15427.5005 | 4320.0016 | 1 | 10 | 0 | 0 | 0 | 0 | -1.502823 | 3.580791 | -5.381295 | 2.361048e-07 | 1.80337 | 0.08693454 | 6.946034 | [21 empty] | 25.57775 | 0.03994465
1266 | 2021/11/24 13:26:19 | 15432.5004 | 4325.0015 | 1 | 10 | 0 | 0 | 0 | 0 | -1.502968 | 3.580637 | -5.381583 | 2.361048e-07 | 1.805456 | 0.08693454 | 6.953503 |  | -9.264491e-05 | [19 empty] | 25.57718 | 0.04971445
1267 | 2021/11/24 13:26:24 | 15437.499 | 4330.0001 | 1 | 10 | 0 | 0 | 0 | 0 | -1.503258 | 3.579802 | -5.381366 | 2.361048e-07 | 1.807543 | 0.08693454 | 6.960976 | [21 empty] | 25.53628 | 0.04286945
1268 | 2021/11/24 13:26:29 | 15442.4991 | 4335.0002 | 1 | 10 | 0 | 0 | 0 | 0 | -1.502708 | 3.579145 | -5.37841 | 2.361048e-07 | 1.80963 | 0.08693454 | 6.968444 |  | -4.251266e-05 |  | 4.405395 | [17 empty] | 25.55444 | 0.05131662
1269 | 2021/11/24 13:26:34 | 15447.4994 | 4340.0005 | 1 | 10 | 0 | 0 | 0 | 0 | -1.504036 | 3.578912 | -5.382812 | 2.361048e-07 | 1.811719 | 0.08693454 | 6.975924 | [21 empty] | 25.55814 | 0.08975148
1270 | 2021/11/24 13:26:39 | 15452.4995 | 4345.0006 | 1 | 10 | 0 | 0 | 0 | 0 | -1.502853 | 3.578556 | -5.378044 | 2.361048e-07 | 1.813805 | 0.08693454 | 6.983387 | [21 empty] | 25.5644 | 0.04207373
1271 | 2021/11/24 13:26:44 | 15457.499 | 4350.0001 | 1 | 10 | 0 | 0 | 0 | 0 | -1.503601 | 3.578113 | -5.380054 | 2.361048e-07 | 1.815891 | 0.08693454 | 6.990851 |  | -5.927272e-05 | [19 empty] | 25.50987 | 0.04243255
1272 | 2021/11/24 13:26:49 | 15462.5007 | 4355.0018 | 1 | 10 | 0 | 0 | 0 | 0 | -1.503204 | 3.577324 | -5.377448 | 2.361048e-07 | 1.817979 | 0.08693454 | 6.998321 |  | -0.0001207717 | [19 empty] | 25.51982 | 0.06311715
1273 | 2021/11/24 13:26:54 | 15467.5011 | 4360.0022 | 1 | 10 | 0 | 0 | 0 | 0 | -1.50367 | 3.57693 | -5.378522 | 2.361048e-07 | 1.820067 | 0.08693454 | 7.00579 | [21 empty] | 25.54734 | 0.008698702
1274 | 2021/11/24 13:26:59 | 15472.5002 | 4365.0013 | 1 | 10 | 0 | 0 | 0 | 0 | -1.503181 | 3.576522 | -5.37616 | 2.361048e-07 | 1.822154 | 0.08693454 | 7.013255 |  | -0.0001153733 | [19 empty] | 25.57375 | 0.03718853
1275 | 2021/11/24 13:27:04 | 15477.5012 | 4370.0023 | 1 | 10 | 0 | 0 | 0 | 0 | -1.503036 | 3.575939 | -5.374765 | 2.361048e-07 | 1.824241 | 0.08693454 | 7.02072 | [21 empty] | 25.54592 | 0.02990484
1276 | 2021/11/24 13:27:09 | 15482.4994 | 4375.0005 | 1 | 10 | 0 | 0 | 0 | 0 | -1.502747 | 3.575325 | -5.372809 | 2.361048e-07 | 1.826329 | 0.08693454 | 7.028183 | [21 empty] | 25.46924 | -0.03106415
1277 | 2021/11/24 13:27:14 | 15487.5004 | 4380.0015 | 1 | 10 | 0 | 0 | 0 | 0 | -1.503021 | 3.57508 | -5.37342 | 2.361048e-07 | 1.828415 | 0.08693454 | 7.035642 |  | -7.206547e-05 | [19 empty] | 25.39141 | -0.01916707
1278 | 2021/11/24 13:27:19 | 15492.5014 | 4385.0025 | 1 | 10 | 0 | 0 | 0 | 0 | -1.502335 | 3.574678 | -5.370364 | 2.361048e-07 | 1.830503 | 0.08693454 | 7.043108 |  |  |  | 4.286934 | [17 empty] | 25.31129 | -0.08281887
1279 | 2021/11/24 13:27:24 | 15497.4999 | 4390.001 | 1 | 10 | 0 | 0 | 0 | 0 | -1.502121 | 3.574092 | -5.368719 | 2.361048e-07 | 1.832589 | 0.08693454 | 7.050564 |  | -9.227306e-05 | [19 empty] | 25.27009 | 0
1280 | 2021/11/24 13:27:29 | 15502.4992 | 4395.0003 | 1 | 10 | 0 | 0 | 0 | 0 | -1.503151 | 3.573626 | -5.371699 | 2.361048e-07 | 1.834676 | 0.08693454 | 7.058022 | [21 empty] | 25.37069 | -0.02521574
1281 | 2021/11/24 13:27:34 | 15507.5013 | 4400.0024 | 1 | 10 | 0 | 0 | 0 | 0 | -1.502899 | 3.573237 | -5.370214 | 2.361048e-07 | 1.836764 | 0.08693454 | 7.065484 |  | -5.852096e-05 | [19 empty] | 25.54935 | 0.09890556
1282 | 2021/11/24 13:27:39 | 15512.4999 | 4405.001 | 1 | 10 | 0 | 0 | 0 | 0 | -1.503128 | 3.572759 | -5.370314 | 2.361048e-07 | 1.83885 | 0.08693454 | 7.072936 | [21 empty] | 25.57831 | 0.05085945
1283 | 2021/11/24 13:27:44 | 15517.4999 | 4410.001 | 1 | 10 | 0 | 0 | 0 | 0 | -1.503723 | 3.5722 | -5.371599 | 2.361048e-07 | 1.840939 | 0.08693454 | 7.0804 |  | -9.724807e-05 | [19 empty] | 25.56013 | 0.03373444
1284 | 2021/11/24 13:27:49 | 15522.5001 | 4415.0012 | 1 | 10 | 0 | 0 | 0 | 0 | -1.50338 | 3.571644 | -5.369538 | 2.361048e-07 | 1.843027 | 0.08693454 | 7.087856 | [21 empty] | 25.61749 | 0.04517615
1285 | 2021/11/24 13:27:54 | 15527.5018 | 4420.0029 | 1 | 10 | 0 | 0 | 0 | 0 | -1.503654 | 3.571429 | -5.370194 | 2.361048e-07 | 1.845113 | 0.08693454 | 7.095308 |  |  |  |  | 0.229309 | [16 empty] | 25.6453 | 0.01747668
1286 | 2021/11/24 13:27:59 | 15532.5008 | 4425.0019 | 1 | 10 | 0 | 0 | 0 | 0 | -1.502747 | 3.570747 | -5.365929 | 2.361048e-07 | 1.847201 | 0.08693454 | 7.102762 |  | -7.693663e-05 | [19 empty] | 25.51613 | 0.0324738
1287 | 2021/11/24 13:28:04 | 15537.5004 | 4430.0015 | 1 | 10 | 0 | 0 | 0 | 0 | -1.502167 | 3.570212 | -5.363055 | 2.361048e-07 | 1.849286 | 0.08693454 | 7.110208 | [21 empty] | 25.47068 | -0.0546658
1288 | 2021/11/24 13:28:09 | 15542.4994 | 4435.0005 | 1 | 10 | 0 | 0 | 0 | 0 | -1.502655 | 3.56988 | -5.364298 | 2.361048e-07 | 1.851373 | 0.08693454 | 7.117658 |  | -7.554232e-05 | [19 empty] | 25.41612 | -0.0576055
1289 | 2021/11/24 13:28:14 | 15547.5004 | 4440.0015 | 1 | 10 | 0 | 0 | 0 | 0 | -1.503075 | 3.569456 | -5.36516 | 2.361048e-07 | 1.85346 | 0.08693454 | 7.125108 |  |  |  | 4.404168 | [17 empty] | 25.29822 | -0.02849162
1290 | 2021/11/24 13:28:19 | 15552.4994 | 4445.0005 | 1 | 10 | 0 | 0 | 0 | 0 | -1.502861 | 3.568806 | -5.363419 | 2.361048e-07 | 1.855548 | 0.08693454 | 7.132559 |  | -0.0001379552 | [19 empty] | 25.31187 | -0.08380175
1291 | 2021/11/24 13:28:24 | 15557.5007 | 4450.0018 | 1 | 10 | 0 | 0 | 0 | 0 | -1.502228 | 3.568401 | -5.360552 | 2.361048e-07 | 1.857634 | 0.08693454 | 7.140006 | [21 empty] | 25.46896 | 0.06080806
1292 | 2021/11/24 13:28:29 | 15562.5004 | 4455.0015 | 1 | 10 | 0 | 0 | 0 | 0 | -1.503021 | 3.567978 | -5.362746 | 2.361048e-07 | 1.859721 | 0.08693454 | 7.147452 |  | -5.887366e-05 | [19 empty] | 25.68675 | 0.03932059
1293 | 2021/11/24 13:28:34 | 15567.4998 | 4460.0009 | 1 | 10 | 0 | 0 | 0 | 0 | -1.503693 | 3.56762 | -5.364605 | 2.361048e-07 | 1.861808 | 0.08693454 | 7.154898 | [21 empty] | 25.5039 | -0.04605234
1294 | 2021/11/24 13:28:39 | 15572.5006 | 4465.0017 | 1 | 10 | 0 | 0 | 0 | 0 | -1.504356 | 3.567226 | -5.366378 | 2.361048e-07 | 1.863896 | 0.08693454 | 7.162345 | [21 empty] | 25.3343 | -0.02166748
1295 | 2021/11/24 13:28:44 | 15577.5 | 4470.0011 | 1 | 10 | 0 | 0 | 0 | 0 | -1.50293 | 3.566492 | -5.360188 | 2.361048e-07 | 1.865983 | 0.08693454 | 7.16979 |  | -8.103952e-05 | [19 empty] | 25.5536 | 0.01145244
1296 | 2021/11/24 13:28:49 | 15582.5001 | 4475.0012 | 1 | 10 | 0 | 0 | 0 | 0 | -1.504013 | 3.566265 | -5.363709 | 2.361048e-07 | 1.868071 | 0.08693454 | 7.177236 | [21 empty] | 25.67856 | 0.07516921
1297 | 2021/11/24 13:28:54 | 15587.5015 | 4480.0026 | 1 | 10 | 0 | 0 | 0 | 0 | -1.503876 | 3.565699 | -5.362369 | 2.361048e-07 | 1.870158 | 0.08693454 | 7.184677 |  | -0.0001187689 | [19 empty] | 25.35989 | -0.07136166
1298 | 2021/11/24 13:28:59 | 15592.501 | 4485.0021 | 1 | 10 | 0 | 0 | 0 | 0 | -1.502373 | 3.565105 | -5.356117 | 2.361048e-07 | 1.872244 | 0.08693454 | 7.192117 | [21 empty] | 25.45848 | -0.02699256
1299 | 2021/11/24 13:29:04 | 15597.4991 | 4490.0002 | 1 | 10 | 0 | 0 | 0 | 0 | -1.502892 | 3.564622 | -5.357242 | 2.361048e-07 | 1.87433 | 0.08693454 | 7.199553 |  | -8.174667e-05 |  | 4.465079 | [17 empty] | 25.67088 | 0.06540716
1300 | 2021/11/24 13:29:09 | 15602.4999 | 4495.001 | 1 | 10 | 0 | 0 | 0 | 0 | -1.502892 | 3.564366 | -5.356857 | 2.361048e-07 | 1.876418 | 0.08693454 | 7.206995 | [21 empty] | 25.51669 | 0.05477726
1301 | 2021/11/24 13:29:14 | 15607.5002 | 4500.0013 | 1 | 10 | 0 | 0 | 0 | 0 | -1.502983 | 3.563766 | -5.35628 | 2.361048e-07 | 1.878505 | 0.08693454 | 7.214433 |  | -0.0001195615 | [19 empty] | 25.37238 | -0.01038849
1302 | 2021/11/24 13:29:19 | 15612.5002 | 4505.0013 | 1 | 10 | 0 | 0 | 0 | 0 | -1.50293 | 3.563299 | -5.355389 | 2.361048e-07 | 1.880594 | 0.08693454 | 7.221876 | [21 empty] | 25.68222 | 0.0798738
1303 | 2021/11/24 13:29:24 | 15617.4993 | 4510.0004 | 1 | 10 | 0 | 0 | 0 | 0 | -1.502403 | 3.562734 | -5.352662 | 2.361048e-07 | 1.88268 | 0.08693454 | 7.229311 |  | -6.646062e-05 | [19 empty] | 25.70155 | 0.08803248
1304 | 2021/11/24 13:29:29 | 15622.5003 | 4515.0014 | 1 | 10 | 0 | 0 | 0 | 0 | -1.50322 | 3.5626 | -5.355371572 | 2.361048e-07 | 1.884766 | 0.08693454 | 7.236741 | [21 empty] | 25.50703 | -0.0637275
1305 | 2021/11/24 13:29:34 | 15627.5005 | 4520.0016 | 1 | 10 | 0 | 0 | 0 | 0 | -1.502571 | 3.561872 | -5.351966 | 2.361048e-07 | 1.886852 | 0.08693454 | 7.244173 |  | -0.0001134787 | [19 empty] | 25.37325 | -0.1200718
1306 | 2021/11/24 13:29:39 | 15632.5004 | 4525.0015 | 1 | 10 | 0 | 0 | 0 | 0 | -1.503242 | 3.56145 | -5.353721 | 2.361048e-07 | 1.88894 | 0.08693454 | 7.251609 | [21 empty] | 25.48773 | -0.07320821
1307 | 2021/11/24 13:29:44 | 15637.4998 | 4530.0009 | 1 | 10 | 0 | 0 | 0 | 0 | -1.502861 | 3.561102 | -5.351841 | 2.361048e-07 | 1.891026 | 0.08693454 | 7.259039 |  | -0.000111938 |  |  | 0.2252169 | [16 empty] | 25.7728 | 0.06700695
1308 | 2021/11/24 13:29:49 | 15642.4997 | 4535.0008 | 1 | 10 | 0 | 0 | 0 | 0 | -1.503059 | 3.560424 | -5.351527 | 2.361048e-07 | 1.893115 | 0.08693454 | 7.266474 | [21 empty] | 25.84345 | 0.123148
1309 | 2021/11/24 13:29:54 | 15647.4999 | 4540.001 | 1 | 10 | 0 | 0 | 0 | 0 | -1.502953 | 3.560219 | -5.350842 | 2.361048e-07 | 1.895202 | 0.08693454 | 7.273905 |  | -0.0001144595 | [19 empty] | 25.64617 | 0.05751073
1310 | 2021/11/24 13:29:59 | 15652.4989 | 4545 | 1 | 10 | 0 | 0 | 0 | 0 | -1.502335 | 3.559569 | -5.347665 | 2.361048e-07 | 1.897288 | 0.08693454 | 7.281331 |  |  |  | 4.586311 | [17 empty] | 25.6047 | -0.09893358
1311 | 2021/11/24 13:30:04 | 15657.5016 | 4550.0027 | 1 | 10 | 0 | 0 | 0 | 0 | -1.502495 | 3.559247 | -5.347751 | 2.361048e-07 | 1.899376 | 0.08693454 | 7.288765 |  | -6.029612e-05 | [19 empty] | 25.51328 | -0.07231474
1312 | 2021/11/24 13:30:09 | 15662.4991 | 4555.0002 | 1 | 10 | 0 | 0 | 0 | 0 | -1.503822 | 3.558722 | -5.351684 | 2.361048e-07 | 1.901464 | 0.08693454 | 7.296195 | [21 empty] | 25.46499 | -0.0229013
1313 | 2021/11/24 13:30:14 | 15667.5008 | 4560.0019 | 1 | 10 | 0 | 0 | 0 | 0 | -1.502457 | 3.558126 | -5.345931 | 2.361048e-07 | 1.90355 | 0.08693454 | 7.303619 |  | -0.0001009656 | [19 empty] | 25.47293 | -0.03149748
1314 | 2021/11/24 13:30:19 | 15672.4992 | 4565.0003 | 1 | 10 | 0 | 0 | 0 | 0 | -1.502388 | 3.557697 | -5.345041 | 2.361048e-07 | 1.905638 | 0.08693454 | 7.311046 | [21 empty] | 25.49764 | -0.08013368
1315 | 2021/11/24 13:30:24 | 15677.5018 | 4570.0029 | 1 | 10 | 0 | 0 | 0 | 0 | -1.503204 | 3.55744 | -5.347558 | 2.361048e-07 | 1.907726 | 0.08693454 | 7.318476 | [21 empty] | 25.51385 | -0.08935153
1316 | 2021/11/24 13:30:29 | 15682.4997 | 4575.0008 | 1 | 10 | 0 | 0 | 0 | 0 | -1.502708 | 3.556774 | -5.344793 | 2.361048e-07 | 1.909812 | 0.08693454 | 7.325896 |  | -9.607671e-05 | [19 empty] | 25.51241 | 0.005058646
1317 | 2021/11/24 13:30:34 | 15687.501 | 4580.0021 | 1 | 10 | 0 | 0 | 0 | 0 | -1.502861 | 3.556322 | -5.344658 | 2.361048e-07 | 1.911899 | 0.08693454 | 7.333319 |  | -0.0001760864 | [19 empty] | 25.46045 | -0.09326041
1318 | 2021/11/24 13:30:39 | 15692.4995 | 4585.0006 | 1 | 10 | 0 | 0 | 0 | 0 | -1.503639 | 3.555988 | -5.346922 | 2.361048e-07 | 1.913987 | 0.08693454 | 7.340743 | [21 empty] | 25.50816 | -0.02555549
1319 | 2021/11/24 13:30:44 | 15697.5003 | 4590.0014 | 1 | 10 | 0 | 0 | 0 | 0 | -1.502998 | 3.555596 | -5.344054 | 2.361048e-07 | 1.916074 | 0.08693454 | 7.348164 |  | -9.741416e-05 | [19 empty] | 25.54396 | -0.07860959
1320 | 2021/11/24 13:30:49 | 15702.5003 | 4595.0014 | 1 | 10 | 0 | 0 | 0 | 0 | -1.503113 | 3.554856 | -5.34335 | 2.361048e-07 | 1.918161 | 0.08693454 | 7.355584 | [21 empty] | 25.72568 | 0.01881719
1321 | 2021/11/24 13:30:54 | 15707.501 | 4600.0021 | 1 | 10 | 0 | 0 | 0 | 0 | -1.5028 | 3.554408 | -5.341564 | 2.361048e-07 | 1.920249 | 0.08693454 | 7.363006 |  | -8.22644e-05 |  | 4.407906 | [17 empty] | 25.84177 | 0.1114398
1322 | 2021/11/24 13:30:59 | 15712.4991 | 4605.0002 | 1 | 10 | 0 | 0 | 0 | 0 | -1.503838 | 3.554235 | -5.344994 | 2.361048e-07 | 1.922336 | 0.08693454 | 7.370421 | [21 empty] | 25.79268 | 0.001778603
1323 | 2021/11/24 13:31:04 | 15717.4989 | 4610 | 1 | 10 | 0 | 0 | 0 | 0 | -1.502914 | 3.553673 | -5.340865 | 2.361048e-07 | 1.924422 | 0.08693454 | 7.377836 | [21 empty] | 25.83891 | 0.1013184
1324 | 2021/11/24 13:31:09 | 15722.4998 | 4615.0009 | 1 | 10 | 0 | 0 | 0 | 0 | -1.503128 | 3.553 | -5.340613784 | 2.361048e-07 | 1.92651 | 0.08693454 | 7.385255 |  | -7.807028e-05 | [19 empty] | 25.82816 | 0.06326139
1325 | 2021/11/24 13:31:14 | 15727.501 | 4620.0021 | 1 | 10 | 0 | 0 | 0 | 0 | -1.503006 | 3.552679 | -5.339698 | 2.361048e-07 | 1.928597 | 0.08693454 | 7.39267 | [21 empty] | 25.82816 | 0.03487587
1326 | 2021/11/24 13:31:19 | 15732.4991 | 4625.0002 | 1 | 10 | 0 | 0 | 0 | 0 | -1.503189 | 3.552309 | -5.339792 | 2.361048e-07 | 1.930682 | 0.08693454 | 7.400079 |  | -0.0001154448 | [19 empty] | 25.82784 | 0.1245767
1327 | 2021/11/24 13:31:24 | 15737.5002 | 4630.0013 | 1 | 10 | 0 | 0 | 0 | 0 | -1.502785 | 3.55182 | -5.337622 | 2.361048e-07 | 1.93277 | 0.08693454 | 7.407495 | [21 empty] | 25.77249 | 0.008423924
1328 | 2021/11/24 13:31:29 | 15742.5009 | 4635.002 | 1 | 10 | 0 | 0 | 0 | 0 | -1.502892 | 3.551236 | -5.337124 | 2.361048e-07 | 1.934858 | 0.08693454 | 7.414908 |  | -5.697754e-05 |  |  | 0.2222792 | [16 empty] | 25.62657 | 0.08384168
1329 | 2021/11/24 13:31:34 | 15747.5002 | 4640.0013 | 1 | 10 | 0 | 0 | 0 | 0 | -1.503418 | 3.550898 | -5.338484 | 2.361048e-07 | 1.936945 | 0.08693454 | 7.422322 | [21 empty] | 25.42779 | -0.09309173
1330 | 2021/11/24 13:31:39 | 15752.5011 | 4645.0022 | 1 | 10 | 0 | 0 | 0 | 0 | -1.503151 | 3.550503 | -5.336942 | 2.361048e-07 | 1.939031 | 0.08693454 | 7.429729 | [21 empty] | 25.5465 | -0.0005364418
1331 | 2021/11/24 13:31:44 | 15757.4995 | 4650.0006 | 1 | 10 | 0 | 0 | 0 | 0 | -1.502571 | 3.549743 | -5.333741 | 2.361048e-07 | 1.941117 | 0.08693454 | 7.437135 |  | -7.471695e-05 | [19 empty] | 25.69076 | -0.08509994
1332 | 2021/11/24 13:31:49 | 15762.5004 | 4655.0015 | 1 | 10 | 0 | 0 | 0 | 0 | -1.502953 | 3.549509 | -5.334745 | 2.361048e-07 | 1.943206 | 0.08693454 | 7.444549 |  | -0.0001125887 |  | 4.642476 | [17 empty] | 25.76258 | 0.05056798
1333 | 2021/11/24 13:31:54 | 15767.5003 | 4660.0014 | 1 | 10 | 0 | 0 | 0 | 0 | -1.503639 | 3.549132 | -5.336613 | 2.361048e-07 | 1.945292 | 0.08693454 | 7.451954 | [21 empty] | 25.64363 | 0.04668832
1334 | 2021/11/24 13:31:59 | 15772.4998 | 4665.0009 | 1 | 10 | 0 | 0 | 0 | 0 | -1.503349 | 3.548455 | -5.334566 | 2.361048e-07 | 1.947379 | 0.08693454 | 7.45936 | [21 empty] | 25.53005 | -0.0755012
1335 | 2021/11/24 13:32:04 | 15777.4997 | 4670.0008 | 1 | 10 | 0 | 0 | 0 | 0 | -1.503433 | 3.548037 | -5.334236 | 2.361048e-07 | 1.949467 | 0.08693454 | 7.466769 |  | -9.931647e-05 | [19 empty] | 25.55047 | -0.07488847
1336 | 2021/11/24 13:32:09 | 15782.5007 | 4675.0018 | 1 | 10 | 0 | 0 | 0 | 0 | -1.502602 | 3.547413 | -5.33035 | 2.361048e-07 | 1.951554 | 0.08693454 | 7.474173 | [21 empty] | 25.84945 | 0.05429983
1337 | 2021/11/24 13:32:14 | 15787.4997 | 4680.0008 | 1 | 10 | 0 | 0 | 0 | 0 | -1.502708 | 3.547183 | -5.33038 | 2.361048e-07 | 1.95364 | 0.08693454 | 7.481572 |  | -7.700863e-05 | [19 empty] | 25.62344 | -0.06522477
1338 | 2021/11/24 13:32:19 | 15792.5006 | 4685.0017 | 1 | 10 | 0 | 0 | 0 | 0 | -1.503098 | 3.546811 | -5.331205 | 2.361048e-07 | 1.955729 | 0.08693454 | 7.488979 | [21 empty] | 25.60981 | -0.05962789
1339 | 2021/11/24 13:32:24 | 15797.4991 | 4690.0002 | 1 | 10 | 0 | 0 | 0 | 0 | -1.502205 | 3.545883 | -5.326643 | 2.361048e-07 | 1.957815 | 0.08693454 | 7.496379 |  | -0.0001294631 | [19 empty] | 25.78558 | -0.01746714
1340 | 2021/11/24 13:32:29 | 15802.4999 | 4695.001 | 1 | 10 | 0 | 0 | 0 | 0 | -1.502769 | 3.545863 | -5.328613 | 2.361048e-07 | 1.959901 | 0.08693454 | 7.503776 | [21 empty] | 25.93881 | 0.04091442
1341 | 2021/11/24 13:32:34 | 15807.501 | 4700.0021 | 1 | 10 | 0 | 0 | 0 | 0 | -1.504158 | 3.545341 | -5.332753 | 2.361048e-07 | 1.961989 | 0.08693454 | 7.511178 |  | -9.62309e-05 | [19 empty] | 25.73988 | 0.02049804
1342 | 2021/11/24 13:32:39 | 15812.501 | 4705.0021 | 1 | 10 | 0 | 0 | 0 | 0 | -1.502983 | 3.544642 | -5.327537 | 2.361048e-07 | 1.964076 | 0.08693454 | 7.518578 |  |  |  | 4.359315 | [17 empty] | 25.50959 | -0.02652645
1343 | 2021/11/24 13:32:44 | 15817.4992 | 4710.0003 | 1 | 10 | 0 | 0 | 0 | 0 | -1.50293 | 3.544305 | -5.326842 | 2.361048e-07 | 1.966163 | 0.08693454 | 7.525974 |  | -0.0001293246 | [19 empty] | 25.55444 | 0.004161596
1344 | 2021/11/24 13:32:49 | 15822.4993 | 4715.0004 | 1 | 10 | 0 | 0 | 0 | 0 | -1.503387 | 3.543847 | -5.327774 | 2.361048e-07 | 1.96825 | 0.08693454 | 7.53337 |  | -0.0001167294 | [19 empty] | 25.76596 | 0.07150471
1345 | 2021/11/24 13:32:54 | 15827.4993 | 4720.0004 | 1 | 10 | 0 | 0 | 0 | 0 | -1.503059 | 3.543515 | -5.326112 | 2.361048e-07 | 1.970336 | 0.08693454 | 7.540764 | [21 empty] | 25.83297 | 0.04569292
1346 | 2021/11/24 13:32:59 | 15832.5013 | 4725.0024 | 1 | 10 | 0 | 0 | 0 | 0 | -1.502609 | 3.542853 | -5.323523 | 2.361048e-07 | 1.972425 | 0.08693454 | 7.548163 | [21 empty] | 25.78643 | -0.0133127
1347 | 2021/11/24 13:33:04 | 15837.5005 | 4730.0016 | 1 | 10 | 0 | 0 | 0 | 0 | -1.503059 | 3.542206 | -5.324145 | 2.361048e-07 | 1.97451 | 0.08693454 | 7.555552 |  | -9.569849e-05 | [19 empty] | 25.71289 | 0.003107786
1348 | 2021/11/24 13:33:09 | 15842.4997 | 4735.0008 | 1 | 10 | 0 | 0 | 0 | 0 | -1.502457 | 3.542162 | -5.321946 | 2.361048e-07 | 1.976596 | 0.08693454 | 7.562942 | [21 empty] | 25.56923 | 0.01907825
1349 | 2021/11/24 13:33:14 | 15847.499 | 4740.0001 | 1 | 10 | 0 | 0 | 0 | 0 | -1.503708 | 3.541564 | -5.325478 | 2.361048e-07 | 1.978684 | 0.08693454 | 7.570335 |  | -7.400574e-05 | [19 empty] | 25.52661 | -0.07699668
1350 | 2021/11/24 13:33:19 | 15852.499 | 4745.0001 | 1 | 10 | 0 | 0 | 0 | 0 | -1.502243 | 3.540855 | -5.319225 | 2.361048e-07 | 1.98077 | 0.08693454 | 7.577724 |  |  |  |  | 0.2221893 | [16 empty] | 25.52379 | -0.09040713
1351 | 2021/11/24 13:33:24 | 15857.499 | 4750.0001 | 1 | 10 | 0 | 0 | 0 | 0 | -1.50293 | 3.540681 | -5.321396 | 2.361048e-07 | 1.982857 | 0.08693454 | 7.585112 |  | -0.0001126549 | [19 empty] | 25.79665 | -0.03121972
1352 | 2021/11/24 13:33:29 | 15862.5009 | 4755.002 | 1 | 10 | 0 | 0 | 0 | 0 | -1.503143 | 3.540306 | -5.321586 | 2.361048e-07 | 1.984944 | 0.08693454 | 7.592502 | [21 empty] | 25.80687 | 0.0007051229
1353 | 2021/11/24 13:33:34 | 15867.4992 | 4760.0003 | 1 | 10 | 0 | 0 | 0 | 0 | -1.502892 | 3.539634 | -5.319688 | 2.361048e-07 | 1.98703 | 0.08693454 | 7.599885 |  | -9.551377e-05 |  | 4.468958 | [17 empty] | 25.50277 | -0.1345825
1354 | 2021/11/24 13:33:39 | 15872.4992 | 4765.0003 | 1 | 10 | 0 | 0 | 0 | 0 | -1.503044 | 3.538923 | -5.319157 | 2.361048e-07 | 1.989117 | 0.08693454 | 7.607271 | [21 empty] | 25.64476 | -0.09410679
1355 | 2021/11/24 13:33:44 | 15877.4998 | 4770.0009 | 1 | 10 | 0 | 0 | 0 | 0 | -1.50309 | 3.538587 | -5.318815 | 2.361048e-07 | 1.991204 | 0.08693454 | 7.614658 |  | -0.0001026442 | [19 empty] | 25.88092 | 0.02120793
1356 | 2021/11/24 13:33:49 | 15882.4993 | 4775.0004 | 1 | 10 | 0 | 0 | 0 | 0 | -1.502419 | 3.538173 | -5.315818 | 2.361048e-07 | 1.993291 | 0.08693454 | 7.622043 | [21 empty] | 25.54566 | -0.09777427
1357 | 2021/11/24 13:33:54 | 15887.5002 | 4780.0013 | 1 | 10 | 0 | 0 | 0 | 0 | -1.502731 | 3.537776 | -5.316326 | 2.361048e-07 | 1.995379 | 0.08693454 | 7.629429 |  | -8.41113e-05 | [19 empty] | 25.87383 | 0.007354021
1358 | 2021/11/24 13:33:59 | 15892.5008 | 4785.0019 | 1 | 10 | 0 | 0 | 0 | 0 | -1.503143 | 3.537222 | -5.31695 | 2.361048e-07 | 1.997465 | 0.08693454 | 7.636809 | [21 empty] | 25.61949 | -0.04836202
1359 | 2021/11/24 13:34:04 | 15897.5012 | 4790.0023 | 1 | 10 | 0 | 0 | 0 | 0 | -1.502548 | 3.536581 | -5.313883 | 2.361048e-07 | 1.999553 | 0.08693454 | 7.644192 |  | -0.0001140449 | [19 empty] | 25.71546 | -0.01951993
1360 | 2021/11/24 13:34:09 | 15902.5009 | 4795.002 | 1 | 10 | 0 | 0 | 0 | 0 | -1.503273 | 3.53646 | -5.316265 | 2.361048e-07 | 2.001639 | 0.08693454 | 7.651569 | [21 empty] | 25.91668 | 0.1091063
1361 | 2021/11/24 13:34:14 | 15907.4995 | 4800.0006 | 1 | 10 | 0 | 0 | 0 | 0 | -1.503334 | 3.535742 | -5.315401 | 2.361048e-07 | 2.003725 | 0.08693454 | 7.658947 | [21 empty] | 25.52692 | -0.07308483
1362 | 2021/11/24 13:34:19 | 15912.4989 | 4805 | 1 | 10 | 0 | 0 | 0 | 0 | -1.502769 | 3.535141 | -5.3125 | 2.361048e-07 | 2.005812 | 0.08693454 | 7.666326 |  | -7.120098e-05 | [19 empty] | 25.89087 | 0.08826375
1363 | 2021/11/24 13:34:24 | 15917.4996 | 4810.0007 | 1 | 10 | 0 | 0 | 0 | 0 | -1.50309 | 3.534997 | -5.313419 | 2.361048e-07 | 2.007899 | 0.08693454 | 7.673703 | [21 empty] | 25.83354 | 0.0918299
1364 | 2021/11/24 13:34:29 | 15922.5001 | 4815.0012 | 1 | 10 | 0 | 0 | 0 | 0 | -1.502953 | 3.5346 | -5.312338 | 2.361048e-07 | 2.009985 | 0.08693454 | 7.681079 |  | -0.0001049478 |  | 4.321141 | [17 empty] | 25.63852 | -0.07496059
1365 | 2021/11/24 13:34:34 | 15927.4998 | 4820.0009 | 1 | 10 | 0 | 0 | 0 | 0 | -1.503456 | 3.533814 | -5.312934 | 2.361048e-07 | 2.012072 | 0.08693454 | 7.688453 | [21 empty] | 25.60867 | -0.1027268
1366 | 2021/11/24 13:34:39 | 15932.4997 | 4825.0008 | 1 | 10 | 0 | 0 | 0 | 0 | -1.502823 | 3.533184 | -5.30975 | 2.361048e-07 | 2.01416 | 0.08693454 | 7.695829 |  | -0.0001142213 | [19 empty] | 25.71289 | -0.0797385
1367 | 2021/11/24 13:34:44 | 15937.5 | 4830.0011 | 1 | 10 | 0 | 0 | 0 | 0 | -1.503418 | 3.532872 | -5.311383 | 2.361048e-07 | 2.016246 | 0.08693454 | 7.703201 | [21 empty] | 25.89202 | 0.08845031
1368 | 2021/11/24 13:34:49 | 15942.4991 | 4835.0002 | 1 | 10 | 0 | 0 | 0 | 0 | -1.502335 | 3.532453 | -5.306928 | 2.361048e-07 | 2.018332 | 0.08693454 | 7.710568 |  | -0.0001032636 | [19 empty] | 25.90164 | 0.0956285
1369 | 2021/11/24 13:34:54 | 15947.4991 | 4840.0002 | 1 | 10 | 0 | 0 | 0 | 0 | -1.502876 | 3.531918 | -5.308035 | 2.361048e-07 | 2.020419 | 0.08693454 | 7.71794 |  | -0.0001229091 | [19 empty] | 25.68366 | 0.01136482
1370 | 2021/11/24 13:34:59 | 15952.4991 | 4845.0002 | 1 | 10 | 0 | 0 | 0 | 0 | -1.502533 | 3.531273 | -5.305854 | 2.361048e-07 | 2.022506 | 0.08693454 | 7.725311 | [21 empty] | 25.64902 | -0.0227952
1371 | 2021/11/24 13:35:04 | 15957.4991 | 4850.0002 | 1 | 10 | 0 | 0 | 0 | 0 | -1.502953 | 3.531022 | -5.30696 | 2.361048e-07 | 2.024593 | 0.08693454 | 7.73268 |  |  |  |  | 0.2289998 | [16 empty] | 25.88348 | 0.07912457
1372 | 2021/11/24 13:35:09 | 15962.5002 | 4855.0013 | 1 | 10 | 0 | 0 | 0 | 0 | -1.503387 | 3.530524 | -5.307744 | 2.361048e-07 | 2.02668 | 0.08693454 | 7.740051 |  | -9.356297e-05 | [19 empty] | 25.94564 | 0.0916326
1373 | 2021/11/24 13:35:14 | 15967.5011 | 4860.0022 | 1 | 10 | 0 | 0 | 0 | 0 | -1.502914 | 3.529772 | -5.304944 | 2.361048e-07 | 2.028768 | 0.08693454 | 7.747419 |  | -0.0001230651 | [19 empty] | 25.75435 | -0.07142007
1374 | 2021/11/24 13:35:19 | 15972.501 | 4865.0021 | 1 | 10 | 0 | 0 | 0 | 0 | -1.503387 | 3.529476 | -5.306168 | 2.361048e-07 | 2.030854 | 0.08693454 | 7.754783 |  |  |  | 4.361969 | [17 empty] | 25.58628 | -0.1211691
1375 | 2021/11/24 13:35:24 | 15977.4994 | 4870.0005 | 1 | 10 | 0 | 0 | 0 | 0 | -1.503677 | 3.528953 | -5.306405 | 2.361048e-07 | 2.032941 | 0.08693454 | 7.762148 | [21 empty] | 25.59025 | -0.08321583
1376 | 2021/11/24 13:35:29 | 15982.5002 | 4875.0013 | 1 | 10 | 0 | 0 | 0 | 0 | -1.503006 | 3.528529 | -5.3034 | 2.361048e-07 | 2.035028 | 0.08693454 | 7.769512 |  | -9.047341e-05 | [19 empty] | 25.69898 | 0.01676917
1377 | 2021/11/24 13:35:34 | 15987.4998 | 4880.0009 | 1 | 10 | 0 | 0 | 0 | 0 | -1.50322 | 3.527916 | -5.303234 | 2.361048e-07 | 2.037114 | 0.08693454 | 7.776875 |  | -0.0001497455 | [19 empty] | 25.87157 | 0.03628016
1378 | 2021/11/24 13:35:39 | 15992.4995 | 4885.0006 | 1 | 10 | 0 | 0 | 0 | 0 | -1.503044 | 3.527457 | -5.301923 | 2.361048e-07 | 2.0392 | 0.08693454 | 7.784232 | [21 empty] | 25.9953 | 0.06944478
1379 | 2021/11/24 13:35:44 | 15997.5005 | 4890.0016 | 1 | 10 | 0 | 0 | 0 | 0 | -1.503326 | 3.526941 | -5.302142 | 2.361048e-07 | 2.041288 | 0.08693454 | 7.791598 |  | -9.75421e-05 | [19 empty] | 25.63285 | -0.08905828
1380 | 2021/11/24 13:35:49 | 16002.4991 | 4895.0002 | 1 | 10 | 0 | 0 | 0 | 0 | -1.502609 | 3.526404 | -5.298806 | 2.361048e-07 | 2.043375 | 0.08693454 | 7.798955 | [21 empty] | 25.84235 | -0.02411604
1381 | 2021/11/24 13:35:54 | 16007.4998 | 4900.0009 | 1 | 10 | 0 | 0 | 0 | 0 | -1.503853 | 3.525788 | -5.302267 | 2.361048e-07 | 2.045461 | 0.08693454 | 7.806314 | [21 empty] | 25.98024 | 0.07724226
1382 | 2021/11/24 13:35:59 | 16012.5006 | 4905.0017 | 1 | 10 | 0 | 0 | 0 | 0 | -1.503098 | 3.525447 | -5.299092 | 2.361048e-07 | 2.047549 | 0.08693454 | 7.813673 |  | -9.765119e-05 | [19 empty] | 25.65073 | -0.07777214
1383 | 2021/11/24 13:36:04 | 16017.5008 | 4910.0019 | 1 | 10 | 0 | 0 | 0 | 0 | -1.503235 | 3.524753 | -5.298532 | 2.361048e-07 | 2.049636 | 0.08693454 | 7.821029 |  | -0.0001577425 | [19 empty] | 26.03811 | 0.09444058
1384 | 2021/11/24 13:36:09 | 16022.4999 | 4915.001 | 1 | 10 | 0 | 0 | 0 | 0 | -1.503387 | 3.524158 | -5.298173 | 2.361048e-07 | 2.051723 | 0.08693454 | 7.828385 |  |  |  | 3.961396 | [17 empty] | 25.95868 | 0.06899953
1385 | 2021/11/24 13:36:14 | 16027.5007 | 4920.0018 | 1 | 10 | 0 | 0 | 0 | 0 | -1.503059 | 3.523737 | -5.296385 | 2.361048e-07 | 2.053809 | 0.08693454 | 7.835739 |  | -0.0001101218 | [19 empty] | 25.72593 | -0.04300177
1386 | 2021/11/24 13:36:19 | 16032.5009 | 4925.002 | 1 | 10 | 0 | 0 | 0 | 0 | -1.504684 | 3.523409 | -5.301617 | 2.361048e-07 | 2.055897 | 0.08693454 | 7.843095 | [21 empty] | 25.95243 | 0.006474257
1387 | 2021/11/24 13:36:24 | 16037.4994 | 4930.0005 | 1 | 10 | 0 | 0 | 0 | 0 | -1.502998 | 3.522809 | -5.294775 | 2.361048e-07 | 2.057983 | 0.08693454 | 7.850442 |  | -9.145768e-05 | [19 empty] | 26.0217 | 0.03742933
1388 | 2021/11/24 13:36:29 | 16042.501 | 4935.0021 | 1 | 10 | 0 | 0 | 0 | 0 | -1.503036 | 3.522103 | -5.293848 | 2.361048e-07 | 2.060071 | 0.08693454 | 7.857797 | [21 empty] | 25.79921 | -0.06394267
1389 | 2021/11/24 13:36:34 | 16047.5002 | 4940.0013 | 1 | 10 | 0 | 0 | 0 | 0 | -1.501953 | 3.521656 | -5.289362 | 2.361048e-07 | 2.062156 | 0.08693454 | 7.865141 |  | -0.0001553011 | [19 empty] | 25.88205 | -0.05773365
1390 | 2021/11/24 13:36:39 | 16052.5011 | 4945.0022 | 1 | 10 | 0 | 0 | 0 | 0 | -1.503204 | 3.521291 | -5.293219 | 2.361048e-07 | 2.064244 | 0.08693454 | 7.872493 |  |  |  |  | 0.2477905 | [16 empty] | 26.15102 | 0.06888628
1391 | 2021/11/24 13:36:44 | 16057.4995 | 4950.0006 | 1 | 10 | 0 | 0 | 0 | 0 | -1.503334 | 3.520568 | -5.29259 | 2.361048e-07 | 2.06633 | 0.08693454 | 7.879839 |  | -9.455744e-05 | [19 empty] | 25.88236 | -0.06518483
1392 | 2021/11/24 13:36:49 | 16062.5006 | 4955.0017 | 1 | 10 | 0 | 0 | 0 | 0 | -1.502838 | 3.520115 | -5.290163 | 2.361048e-07 | 2.068417 | 0.08693454 | 7.887185 | [21 empty] | 25.75095 | -0.125736
1393 | 2021/11/24 13:36:54 | 16067.499 | 4960.0001 | 1 | 10 | 0 | 0 | 0 | 0 | -1.504021 | 3.519629 | -5.293596 | 2.361048e-07 | 2.070502 | 0.08693454 | 7.894525 |  | -0.0001023852 |  | 4.003232 | [17 empty] | 26.04608 | -0.03971398
1394 | 2021/11/24 13:36:59 | 16072.4999 | 4965.001 | 1 | 10 | 0 | 0 | 0 | 0 | -1.502518 | 3.519135 | -5.287564 | 2.361048e-07 | 2.07259 | 0.08693454 | 7.901875 | [21 empty] | 26.17401 | 0.06483912
1395 | 2021/11/24 13:37:04 | 16077.4997 | 4970.0008 | 1 | 10 | 0 | 0 | 0 | 0 | -1.502663 | 3.518418 | -5.286997 | 2.361048e-07 | 2.074677 | 0.08693454 | 7.909219 |  | -0.0001213474 | [19 empty] | 25.96437 | -0.01649261
1396 | 2021/11/24 13:37:09 | 16082.5015 | 4975.0026 | 1 | 10 | 0 | 0 | 0 | 0 | -1.503532 | 3.517869 | -5.289229 | 2.361048e-07 | 2.076765 | 0.08693454 | 7.916564 | [21 empty] | 25.78415 | -0.09629607
1397 | 2021/11/24 13:37:14 | 16087.501 | 4980.0021 | 1 | 10 | 0 | 0 | 0 | 0 | -1.503334 | 3.517441 | -5.287889 | 2.361048e-07 | 2.078852 | 0.08693454 | 7.923904 |  | -5.654148e-05 | [19 empty] | 26.00296 | 0.07731736
1398 | 2021/11/24 13:37:19 | 16092.4992 | 4985.0003 | 1 | 10 | 0 | 0 | 0 | 0 | -1.503288 | 3.516845 | -5.286831 | 2.361048e-07 | 2.080938 | 0.08693454 | 7.931242 | [21 empty] | 26.17004 | 0.106132
1399 | 2021/11/24 13:37:24 | 16097.4992 | 4990.0003 | 1 | 10 | 0 | 0 | 0 | 0 | -1.503204 | 3.516131 | -5.285462 | 2.361048e-07 | 2.083025 | 0.08693454 | 7.938578 |  | -9.300245e-05 | [19 empty] | 25.94393 | 0.05037248
1400 | 2021/11/24 13:37:29 | 16102.4999 | 4995.001 | 1 | 10 | 0 | 0 | 0 | 0 | -1.502663 | 3.515654 | -5.282843 | 2.361048e-07 | 2.08511 | 0.08693454 | 7.945912 | [21 empty] | 25.85226 | -0.05779624
1401 | 2021/11/24 13:37:34 | 16107.5018 | 5000.0029 | 1 | 10 | 0 | 0 | 0 | 0 | -1.502838 | 3.515267 | -5.282877 | 2.361048e-07 | 2.087198 | 0.08693454 | 7.95325 | [21 empty] | 25.83241 | -0.07563651
1402 | 2021/11/24 13:37:39 | 16112.4994 | 5005.0005 | 1 | 10 | 0 | 0 | 0 | 0 | -1.503151 | 3.514616 | -5.282999 | 2.361048e-07 | 2.089283 | 0.08693454 | 7.960581 |  | -9.407735e-05 |  | 3.741337 | [17 empty] | 26.17572 | 0.04104137
1403 | 2021/11/24 13:37:44 | 16117.4992 | 5010.0003 | 1 | 10 | 0 | 0 | 0 | 0 | -1.503044 | 3.513918 | -5.281573 | 2.361048e-07 | 2.09137 | 0.08693454 | 7.967913 |  | -0.0001124566 | [19 empty] | 25.91442 | -0.0596875
1404 | 2021/11/24 13:37:49 | 16122.5014 | 5015.0025 | 1 | 10 | 0 | 0 | 0 | 0 | -1.502983 | 3.513258 | -5.280367 | 2.361048e-07 | 2.093459 | 0.08693454 | 7.975253 | [21 empty] | 25.91302 | -0.05337477
1405 | 2021/11/24 13:37:54 | 16127.501 | 5020.0021 | 1 | 10 | 0 | 0 | 0 | 0 | -1.502373 | 3.512933 | -5.277736 | 2.361048e-07 | 2.095545 | 0.08693454 | 7.982581 |  | -0.0001244825 | [19 empty] | 26.17516 | 0.0733155
1406 | 2021/11/24 13:37:59 | 16132.5019 | 5025.003 | 1 | 10 | 0 | 0 | 0 | 0 | -1.502823 | 3.512429 | -5.278559 | 2.361048e-07 | 2.097632 | 0.08693454 | 7.989915 | [21 empty] | 25.78842 | -0.1008189
1407 | 2021/11/24 13:38:04 | 16137.4994 | 5030.0005 | 1 | 10 | 0 | 0 | 0 | 0 | -1.502655 | 3.51168 | -5.276844 | 2.361048e-07 | 2.099717 | 0.08693454 | 7.997235 |  | -8.808844e-05 | [19 empty] | 26.04298 | 0.01773298
1408 | 2021/11/24 13:38:09 | 16142.4997 | 5035.0008 | 1 | 10 | 0 | 0 | 0 | 0 | -1.502419 | 3.511116 | -5.275167 | 2.361048e-07 | 2.101804 | 0.08693454 | 8.004563 |  |  |  |  | 0.2636512 | [16 empty] | 26.07276 | 0.09150922
1409 | 2021/11/24 13:38:14 | 16147.5004 | 5040.0015 | 1 | 10 | 0 | 0 | 0 | 0 | -1.502968 | 3.51072 | -5.2765 | 2.361048e-07 | 2.103891 | 0.08693454 | 8.01189 |  | -0.0001133496 | [19 empty] | 25.83497 | -0.01835406
1410 | 2021/11/24 13:38:19 | 16152.5014 | 5045.0025 | 1 | 10 | 0 | 0 | 0 | 0 | -1.502602 | 3.509986 | -5.274112 | 2.361048e-07 | 2.105978 | 0.08693454 | 8.019218 | [21 empty] | 26.13943 | 0.08902669
1411 | 2021/11/24 13:38:24 | 16157.499 | 5050.0001 | 1 | 10 | 0 | 0 | 0 | 0 | -1.502312 | 3.509427 | -5.272254 | 2.361048e-07 | 2.108064 | 0.08693454 | 8.026538 |  |  |  | 3.678304 | [17 empty] | 26.10453 | -0.1093227
1412 | 2021/11/24 13:38:29 | 16162.5008 | 5055.0019 | 1 | 10 | 0 | 0 | 0 | 0 | -1.503044 | 3.508976 | -5.274145 | 2.361048e-07 | 2.110151 | 0.08693454 | 8.033862 |  | -9.521358e-05 | [19 empty] | 25.86079 | -0.06249011
1413 | 2021/11/24 13:38:34 | 16167.501 | 5060.0021 | 1 | 10 | 0 | 0 | 0 | 0 | -1.502457 | 3.508354 | -5.271151 | 2.361048e-07 | 2.112238 | 0.08693454 | 8.041186 |  | -0.0001599654 | [19 empty] | 26.20777 | 0.004073977
1414 | 2021/11/24 13:38:39 | 16172.4991 | 5065.0002 | 1 | 10 | 0 | 0 | 0 | 0 | -1.503113 | 3.507584 | -5.272295 | 2.361048e-07 | 2.114324 | 0.08693454 | 8.048502 | [21 empty] | 25.90677 | -0.1145357
1415 | 2021/11/24 13:38:44 | 16177.4995 | 5070.0006 | 1 | 10 | 0 | 0 | 0 | 0 | -1.502785 | 3.506941 | -5.270178 | 2.361048e-07 | 2.116412 | 0.08693454 | 8.055825 |  | -0.0001209745 | [19 empty] | 26.22423 | 0.04707098
1416 | 2021/11/24 13:38:49 | 16182.5009 | 5075.002 | 1 | 10 | 0 | 0 | 0 | 0 | -1.503235 | 3.506473 | -5.271053 | 2.361048e-07 | 2.1185 | 0.08693454 | 8.063148 |  | -0.000147045 | [19 empty] | 25.85089 | -0.04007399
1417 | 2021/11/24 13:38:54 | 16187.4994 | 5080.0005 | 1 | 10 | 0 | 0 | 0 | 0 | -1.503479 | 3.505964 | -5.271143 | 2.361048e-07 | 2.120586 | 0.08693454 | 8.07046 | [21 empty] | 26.25259 | 0.1206595
1418 | 2021/11/24 13:38:59 | 16192.5021 | 5085.0032 | 1 | 10 | 0 | 0 | 0 | 0 | -1.503365 | 3.505099 | -5.269443 | 2.361048e-07 | 2.122674 | 0.08693454 | 8.077782 |  | -0.0001500214 | [19 empty] | 25.92749 | -0.04229367
1419 | 2021/11/24 13:39:04 | 16197.5012 | 5090.0023 | 1 | 10 | 0 | 0 | 0 | 0 | -1.503418 | 3.504419 | -5.268607 | 2.361048e-07 | 2.124761 | 0.08693454 | 8.085094 | [21 empty] | 26.23982 | 0.05408406
1420 | 2021/11/24 13:39:09 | 16202.4993 | 5095.0004 | 1 | 10 | 0 | 0 | 0 | 0 | -1.502785 | 3.504035 | -5.265811 | 2.361048e-07 | 2.126847 | 0.08693454 | 8.092404 |  | -0.0001029286 |  | 3.503903 | [17 empty] | 25.97486 | -0.08554757
1421 | 2021/11/24 13:39:14 | 16207.5012 | 5100.0023 | 1 | 10 | 0 | 0 | 0 | 0 | -1.50264 | 3.503457 | -5.264435 | 2.361048e-07 | 2.128935 | 0.08693454 | 8.09972 |  | -0.0001546092 | [19 empty] | 26.00724 | 0.04815936
1422 | 2021/11/24 13:39:19 | 16212.4997 | 5105.0008 | 1 | 10 | 0 | 0 | 0 | 0 | -1.502853 | 3.502604 | -5.263899 | 2.361048e-07 | 2.131021 | 0.08693454 | 8.107029 | [21 empty] | 26.20465 | 0.0727725
1423 | 2021/11/24 13:39:24 | 16217.5 | 5110.0011 | 1 | 10 | 0 | 0 | 0 | 0 | -1.503242 | 3.502164 | -5.2646 | 2.361048e-07 | 2.133108 | 0.08693454 | 8.114337 |  | -0.0001187585 | [19 empty] | 25.90024 | -0.1157802
1424 | 2021/11/24 13:39:29 | 16222.499 | 5115.0001 | 1 | 10 | 0 | 0 | 0 | 0 | -1.502663 | 3.501565 | -5.261672 | 2.361048e-07 | 2.135195 | 0.08693454 | 8.121644 | [21 empty] | 26.07644 | 0.0620681
1425 | 2021/11/24 13:39:34 | 16227.5013 | 5120.0024 | 1 | 10 | 0 | 0 | 0 | 0 | -1.502388 | 3.500668 | -5.259362 | 2.361048e-07 | 2.137281 | 0.08693454 | 8.128948 |  | -0.0001272166 |  |  | 0.2904408 | [16 empty] | 26.0169 | 0.02517343
1426 | 2021/11/24 13:39:39 | 16232.5007 | 5125.0018 | 1 | 10 | 0 | 0 | 0 | 0 | -1.503654 | 3.500042 | -5.262852 | 2.361048e-07 | 2.139368 | 0.08693454 | 8.136253 | [21 empty] | 26.08069 | 0.04112422
1427 | 2021/11/24 13:39:44 | 16237.5006 | 5130.0017 | 1 | 10 | 0 | 0 | 0 | 0 | -1.503166 | 3.499581 | -5.260451 | 2.361048e-07 | 2.141454 | 0.08693454 | 8.143556 |  | -0.0001240364 | [19 empty] | 26.15814 | -0.04474998
1428 | 2021/11/24 13:39:49 | 16242.5009 | 5135.002 | 1 | 10 | 0 | 0 | 0 | 0 | -1.502113 | 3.499018 | -5.25592 | 2.361048e-07 | 2.143542 | 0.08693454 | 8.15086 |  |  |  | 3.264606 | [17 empty] | 26.07844 | -0.05054951
1429 | 2021/11/24 13:39:54 | 16247.4991 | 5140.0002 | 1 | 10 | 0 | 0 | 0 | 0 | -1.503365 | 3.498166 | -5.25902 | 2.361048e-07 | 2.145627 | 0.08693454 | 8.158155 |  | -8.924368e-05 | [19 empty] | 26.17232 | 0.001679063
1430 | 2021/11/24 13:39:59 | 16252.5008 | 5145.0019 | 1 | 10 | 0 | 0 | 0 | 0 | -1.503021 | 3.497529 | -5.25686 | 2.361048e-07 | 2.147716 | 0.08693454 | 8.165461 | [21 empty] | 26.09944 | 0.05728245
1431 | 2021/11/24 13:40:04 | 16257.501 | 5150.0021 | 1 | 10 | 0 | 0 | 0 | 0 | -1.502243 | 3.496946 | -5.253263 | 2.361048e-07 | 2.149802 | 0.08693454 | 8.172757 |  | -0.0001440859 | [19 empty] | 25.98311 | -0.02029359
1432 | 2021/11/24 13:40:09 | 16262.5002 | 5155.0013 | 1 | 10 | 0 | 0 | 0 | 0 | -1.502602 | 3.496091 | -5.253233 | 2.361048e-07 | 2.151888 | 0.08693454 | 8.180051 |  | -0.0001420735 | [19 empty] | 26.26393 | 0.103358
1433 | 2021/11/24 13:40:14 | 16267.5018 | 5160.0029 | 1 | 10 | 0 | 0 | 0 | 0 | -1.502998 | 3.495347 | -5.2535 | 2.361048e-07 | 2.153974 | 0.08693454 | 8.187345 | [21 empty] | 26.06767 | 0.04362822
1434 | 2021/11/24 13:40:19 | 16272.5021 | 5165.0032 | 1 | 10 | 0 | 0 | 0 | 0 | -1.50264 | 3.494725 | -5.251313574 | 2.361048e-07 | 2.156061 | 0.08693454 | 8.19464 |  | -0.0001234801 | [19 empty] | 26.00609 | -0.01249254
1435 | 2021/11/24 13:40:24 | 16277.502 | 5170.0031 | 1 | 10 | 0 | 0 | 0 | 0 | -1.503128 | 3.494161 | -5.252171 | 2.361048e-07 | 2.158148 | 0.08693454 | 8.201932 |  |  |  | 3.181905 | [17 empty] | 26.30165 | 0.1184285
1436 | 2021/11/24 13:40:29 | 16282.5 | 5175.0011 | 1 | 10 | 0 | 0 | 0 | 0 | -1.503189 | 3.493369 | -5.251194 | 2.361048e-07 | 2.160233 | 0.08693454 | 8.209216 |  | -0.000101333 | [19 empty] | 26.0058 | -0.014714
1437 | 2021/11/24 13:40:34 | 16287.5004 | 5180.0015 | 1 | 10 | 0 | 0 | 0 | 0 | -1.502518 | 3.492606 | -5.247703 | 2.361048e-07 | 2.16232 | 0.08693454 | 8.216506 |  | -0.0001985468 | [19 empty] | 26.11956 | 0.05140245
1438 | 2021/11/24 13:40:39 | 16292.4997 | 5185.0008 | 1 | 10 | 0 | 0 | 0 | 0 | -1.502861 | 3.492033 | -5.24804 | 2.361048e-07 | 2.164406 | 0.08693454 | 8.22379 | [21 empty] | 26.2906 | 0.1333255
1439 | 2021/11/24 13:40:44 | 16297.4995 | 5190.0006 | 1 | 10 | 0 | 0 | 0 | 0 | -1.50222 | 3.491471 | -5.244958 | 2.361048e-07 | 2.166493 | 0.08693454 | 8.231077 |  | -0.0001099223 | [19 empty] | 25.95587 | -0.02792716
1440 | 2021/11/24 13:40:49 | 16302.5 | 5195.0011 | 1 | 10 | 0 | 0 | 0 | 0 | -1.50322 | 3.490631 | -5.247186 | 2.361048e-07 | 2.16858 | 0.08693454 | 8.238365 |  |  |  |  | 0.3230055 | [16 empty] | 26.09744 | 0.04697502
1441 | 2021/11/24 13:40:54 | 16307.5017 | 5200.0028 | 1 | 10 | 0 | 0 | 0 | 0 | -1.503036 | 3.489842 | -5.245358 | 2.361048e-07 | 2.170668 | 0.08693454 | 8.245652 |  | -9.937135e-05 | [19 empty] | 26.30674 | 0.117802
1442 | 2021/11/24 13:40:59 | 16312.4999 | 5205.001 | 1 | 10 | 0 | 0 | 0 | 0 | -1.503021 | 3.489295 | -5.244484 | 2.361048e-07 | 2.172754 | 0.08693454 | 8.252933 |  |  |  | 2.830618 | [17 empty] | 25.94793 | -0.03208637
1443 | 2021/11/24 13:41:04 | 16317.4992 | 5210.0003 | 1 | 10 | 0 | 0 | 0 | 0 | -1.503128 | 3.488612 | -5.24383 | 2.361048e-07 | 2.174841 | 0.08693454 | 8.260211 |  | -0.0001093957 | [19 empty] | 26.0736 | -0.002737641
1444 | 2021/11/24 13:41:09 | 16322.5003 | 5215.0014 | 1 | 10 | 0 | 0 | 0 | 0 | -1.503075 | 3.487677 | -5.24224 | 2.361048e-07 | 2.176927 | 0.08693454 | 8.267488 | [21 empty] | 26.25428 | 0.08225858
1445 | 2021/11/24 13:41:14 | 16327.5003 | 5220.0014 | 1 | 10 | 0 | 0 | 0 | 0 | -1.503891 | 3.487057 | -5.244154 | 2.361048e-07 | 2.179015 | 0.08693454 | 8.274771 |  | -0.0001367421 | [19 empty] | 26.30078 | 0.0892508
1446 | 2021/11/24 13:41:19 | 16332.4994 | 5225.0005 | 1 | 10 | 0 | 0 | 0 | 0 | -1.503349 | 3.486227 | -5.241016 | 2.361048e-07 | 2.181102 | 0.08693454 | 8.282045 | [21 empty] | 26.30221 | -0.006475449
1447 | 2021/11/24 13:41:24 | 16337.5003 | 5230.0014 | 1 | 10 | 0 | 0 | 0 | 0 | -1.503113 | 3.485559 | -5.239189 | 2.361048e-07 | 2.183188 | 0.08693454 | 8.289318 |  | -0.000143053 | [19 empty] | 26.3759 | 0.1255769
1448 | 2021/11/24 13:41:29 | 16342.5006 | 5235.0017 | 1 | 10 | 0 | 0 | 0 | 0 | -1.50351 | 3.484951 | -5.239659 | 2.361048e-07 | 2.185275 | 0.08693454 | 8.296593 |  | -0.00011334 | [19 empty] | 26.11335 | -0.07283926
1449 | 2021/11/24 13:41:34 | 16347.5001 | 5240.0012 | 1 | 10 | 0 | 0 | 0 | 0 | -1.503143 | 3.484188 | -5.237233 | 2.361048e-07 | 2.187361 | 0.08693454 | 8.30386 |  |  |  | 2.908281 | [17 empty] | 26.06707 | -0.06576896
1450 | 2021/11/24 13:41:39 | 16352.4998 | 5245.0009 | 1 | 10 | 0 | 0 | 0 | 0 | -1.502602 | 3.483729 | -5.234658 | 2.361048e-07 | 2.189448 | 0.08693454 | 8.311131 |  | -0.0001495404 | [19 empty] | 26.28239 | 0.07463813
1451 | 2021/11/24 13:41:44 | 16357.5023 | 5250.0034 | 1 | 10 | 0 | 0 | 0 | 0 | -1.505081 | 3.482422 | -5.241327 | 2.361048e-07 | 2.191536 | 0.08693454 | 8.318404 | [21 empty] | 26.29284 | 0.03934205
1452 | 2021/11/24 13:41:49 | 16362.5005 | 5255.0016 | 1 | 10 | 0 | 0 | 0 | 0 | -1.50309 | 3.481838 | -5.233516 | 2.361048e-07 | 2.193622 | 0.08693454 | 8.325667 |  | -0.0001201015 | [19 empty] | 26.21798 | 0.08420885
1453 | 2021/11/24 13:41:54 | 16367.5006 | 5260.0017 | 1 | 10 | 0 | 0 | 0 | 0 | -1.50264 | 3.481052 | -5.230768 | 2.361048e-07 | 2.195709 | 0.08693454 | 8.332933 |  | -0.0001904174 |  |  | 0.3645431 | [16 empty] | 26.01462 | 0.0005286932
1454 | 2021/11/24 13:41:59 | 16372.5006 | 5265.0017 | 1 | 10 | 0 | 0 | 0 | 0 | -1.501915 | 3.480325 | -5.227152 | 2.361048e-07 | 2.197796 | 0.08693454 | 8.340197 | [21 empty] | 25.9644 | -0.09847283
1455 | 2021/11/24 13:42:04 | 16377.5001 | 5270.0012 | 1 | 10 | 0 | 0 | 0 | 0 | -1.503494 | 3.479575 | -5.23152 | 2.361048e-07 | 2.199883 | 0.08693454 | 8.34746 |  | -0.000136064 | [19 empty] | 26.01545 | -0.08853555
1456 | 2021/11/24 13:42:09 | 16382.5008 | 5275.0019 | 1 | 10 | 0 | 0 | 0 | 0 | -1.503288 | 3.478568 | -5.22929 | 2.361048e-07 | 2.20197 | 0.08693454 | 8.354721 |  |  |  | 2.789641 | [17 empty] | 26.27073 | 0.02534688
1457 | 2021/11/24 13:42:14 | 16387.5008 | 5280.0019 | 1 | 10 | 0 | 0 | 0 | 0 | -1.50264 | 3.478244 | -5.226549 | 2.361048e-07 | 2.204056 | 0.08693454 | 8.361978 |  | -0.0001162567 | [19 empty] | 26.25176 | 0.02154529
1458 | 2021/11/24 13:42:19 | 16392.5016 | 5285.0027 | 1 | 10 | 0 | 0 | 0 | 0 | -1.502853 | 3.477326 | -5.22591 | 2.361048e-07 | 2.206144 | 0.08693454 | 8.36924 |  | -0.0001122938 | [19 empty] | 25.97149 | 0.03829181
1459 | 2021/11/24 13:42:24 | 16397.5009 | 5290.002 | 1 | 10 | 0 | 0 | 0 | 0 | -1.502075 | 3.476366 | -5.221762 | 2.361048e-07 | 2.20823 | 0.08693454 | 8.376492 | [21 empty] | 26.15874 | -0.03287017
1460 | 2021/11/24 13:42:29 | 16402.501 | 5295.0021 | 1 | 10 | 0 | 0 | 0 | 0 | -1.502571 | 3.475578 | -5.222303 | 2.361048e-07 | 2.210317 | 0.08693454 | 8.383748 |  | -0.0001242567 | [19 empty] | 26.26393 | 0.009124875
1461 | 2021/11/24 13:42:34 | 16407.5005 | 5300.0016 | 1 | 10 | 0 | 0 | 0 | 0 | -1.502083 | 3.47516 | -5.219979 | 2.361048e-07 | 2.212404 | 0.08693454 | 8.391 |  | -0.0002510108 | [19 empty] | 25.98168 | -0.005043149
1462 | 2021/11/24 13:42:39 | 16412.5011 | 5305.0022 | 1 | 10 | 0 | 0 | 0 | 0 | -1.502457 | 3.47419 | -5.219821 | 2.361048e-07 | 2.214491 | 0.08693454 | 8.39825 |  |  |  | 2.66862 | [17 empty] | 26.28435 | -0.001590252
1463 | 2021/11/24 13:42:44 | 16417.5018 | 5310.0029 | 1 | 10 | 0 | 0 | 0 | 0 | -1.503235 | 3.473563 | -5.221581 | 2.361048e-07 | 2.216577 | 0.08693454 | 8.405498 |  | -0.0001576541 | [19 empty] | 26.16298 | -0.04980564
1464 | 2021/11/24 13:42:49 | 16422.5003 | 5315.0014 | 1 | 10 | 0 | 0 | 0 | 0 | -1.503365 | 3.472787 | -5.220866 | 2.361048e-07 | 2.218663 | 0.08693454 | 8.412743 |  | -0.0001414355 | [19 empty] | 26.05917 | -0.07781088
1465 | 2021/11/24 13:42:54 | 16427.5004 | 5320.0015 | 1 | 10 | 0 | 0 | 0 | 0 | -1.50322 | 3.472117 | -5.219356 | 2.361048e-07 | 2.22075 | 0.08693454 | 8.419988 | [21 empty] | 26.30053 | 0.08234859
1466 | 2021/11/24 13:42:59 | 16432.4992 | 5325.0003 | 1 | 10 | 0 | 0 | 0 | 0 | -1.502548 | 3.470932 | -5.215242 | 2.361048e-07 | 2.222837 | 0.08693454 | 8.427233 |  | -0.0001451222 |  |  | 0.3536417 | [16 empty] | 25.94141 | -0.1053917
1467 | 2021/11/24 13:43:04 | 16437.5004 | 5330.0015 | 1 | 10 | 0 | 0 | 0 | 0 | -1.503548 | 3.470349 | -5.217836 | 2.361048e-07 | 2.224923 | 0.08693454 | 8.434475 |  | -0.000158538 | [19 empty] | 26.26962 | -0.08376718
1468 | 2021/11/24 13:43:09 | 16442.4997 | 5335.0008 | 1 | 10 | 0 | 0 | 0 | 0 | -1.502953 | 3.469705 | -5.214804 | 2.361048e-07 | 2.227011 | 0.08693454 | 8.441719 | [21 empty] | 26.37366 | 0.1017445
1469 | 2021/11/24 13:43:14 | 16447.4991 | 5340.0002 | 1 | 10 | 0 | 0 | 0 | 0 | -1.502983 | 3.469165 | -5.214096 | 2.361048e-07 | 2.229097 | 0.08693454 | 8.448957 |  |  |  | 2.893496 | [17 empty] | 26.35384 | 0.04838467
1470 | 2021/11/24 13:43:19 | 16452.5007 | 5345.0018 | 1 | 10 | 0 | 0 | 0 | 0 | -1.503311 | 3.468165 | -5.213731 | 2.361048e-07 | 2.231184 | 0.08693454 | 8.456197 |  | -8.682643e-05 | [19 empty] | 26.38018 | 0.1113212
1471 | 2021/11/24 13:43:24 | 16457.4994 | 5350.0005 | 1 | 10 | 0 | 0 | 0 | 0 | -1.502075 | 3.467432 | -5.208343 | 2.361048e-07 | 2.233271 | 0.08693454 | 8.463434 |  | -0.0001506539 | [19 empty] | 26.16355 | 0.01294732
1472 | 2021/11/24 13:43:29 | 16462.4991 | 5355.0002 | 1 | 10 | 0 | 0 | 0 | 0 | -1.503242 | 3.466998 | -5.211737 | 2.361048e-07 | 2.235358 | 0.08693454 | 8.47067 | [21 empty] | 26.01605 | -0.09261966
1473 | 2021/11/24 13:43:34 | 16467.4992 | 5360.0003 | 1 | 10 | 0 | 0 | 0 | 0 | -1.502457 | 3.466303 | -5.207971 | 2.361048e-07 | 2.237445 | 0.08693454 | 8.477903 |  | -0.0001176265 | [19 empty] | 25.98172 | -0.05095124
1474 | 2021/11/24 13:43:39 | 16472.4996 | 5365.0007 | 1 | 10 | 0 | 0 | 0 | 0 | -1.502861 | 3.465548 | -5.208237 | 2.361048e-07 | 2.239532 | 0.08693454 | 8.485138 | [21 empty] | 26.12609 | -0.0737381
1475 | 2021/11/24 13:43:44 | 16477.5001 | 5370.0012 | 1 | 10 | 0 | 0 | 0 | 0 | -1.50251 | 3.464558 | -5.205533 | 2.361048e-07 | 2.241619 | 0.08693454 | 8.49237 |  | -0.0001162642 | [19 empty] | 26.26337 | 0.08429229
1476 | 2021/11/24 13:43:49 | 16482.4995 | 5375.0006 | 1 | 10 | 0 | 0 | 0 | 0 | -1.503769 | 3.464316 | -5.209531 | 2.361048e-07 | 2.243706 | 0.08693454 | 8.499599 |  | -0.0001592613 |  | 2.848094 | [17 empty] | 26.36914 | -0.02518058
1477 | 2021/11/24 13:43:54 | 16487.5021 | 5380.0032 | 1 | 10 | 0 | 0 | 0 | 0 | -1.502808 | 3.463564 | -5.205072 | 2.361048e-07 | 2.245794 | 0.08693454 | 8.506832 | [21 empty] | 26.33571 | 0.09697258
1478 | 2021/11/24 13:43:59 | 16492.5004 | 5385.0015 | 1 | 10 | 0 | 0 | 0 | 0 | -1.502518 | 3.462768 | -5.202871 | 2.361048e-07 | 2.24788 | 0.08693454 | 8.514055 |  | -0.0001499155 | [19 empty] | 26.20752 | -0.06229103
1479 | 2021/11/24 13:44:04 | 16497.4997 | 5390.0008 | 1 | 10 | 0 | 0 | 0 | 0 | -1.503326 | 3.462115 | -5.204687 | 2.361048e-07 | 2.249966 | 0.08693454 | 8.521279 |  | -0.0001484667 | [19 empty] | 26.09376 | 0.03730834
1480 | 2021/11/24 13:44:09 | 16502.499 | 5395.0001 | 1 | 10 | 0 | 0 | 0 | 0 | -1.503769 | 3.461548 | -5.205369 | 2.361048e-07 | 2.252053 | 0.08693454 | 8.528503 | [21 empty] | 26.02796 | -0.1027262
1481 | 2021/11/24 13:44:14 | 16507.5013 | 5400.0024 | 1 | 10 | 0 | 0 | 0 | 0 | -1.503235 | 3.460742 | -5.202309 | 2.361048e-07 | 2.254141 | 0.08693454 | 8.535728 |  |  |  |  | 0.3322116 | [16 empty] | 26.18197 | 0.04315495
1482 | 2021/11/24 13:44:19 | 16512.4991 | 5405.0002 | 1 | 10 | 0 | 0 | 0 | 0 | -1.502998 | 3.460362 | -5.200917 | 2.361048e-07 | 2.256227 | 0.08693454 | 8.54295 |  | -9.691903e-05 | [19 empty] | 26.18654 | -0.1045865
1483 | 2021/11/24 13:44:24 | 16517.4998 | 5410.0009 | 1 | 10 | 0 | 0 | 0 | 0 | -1.502899 | 3.45969 | -5.199565 | 2.361048e-07 | 2.258314 | 0.08693454 | 8.550168 | [21 empty] | 26.32405 | 0.03853917
1484 | 2021/11/24 13:44:29 | 16522.5005 | 5415.0016 | 1 | 10 | 0 | 0 | 0 | 0 | -1.50293 | 3.459109 | -5.198799 | 2.361048e-07 | 2.260401 | 0.08693454 | 8.557389 |  | -9.249581e-05 |  | 3.30345 | [17 empty] | 26.37935 | 0.07293463
1485 | 2021/11/24 13:44:34 | 16527.4992 | 5420.0003 | 1 | 10 | 0 | 0 | 0 | 0 | -1.503311 | 3.458338 | -5.198958 | 2.361048e-07 | 2.262488 | 0.08693454 | 8.564607 | [21 empty] | 26.39183 | 0.0574404
1486 | 2021/11/24 13:44:39 | 16532.4995 | 5425.0006 | 1 | 10 | 0 | 0 | 0 | 0 | -1.503151 | 3.457775 | -5.197558 | 2.361048e-07 | 2.264575 | 0.08693454 | 8.571824 |  | -0.0001107282 | [19 empty] | 26.21348 | 0.04671633
1487 | 2021/11/24 13:44:44 | 16537.4992 | 5430.0003 | 1 | 10 | 0 | 0 | 0 | 0 | -1.503418 | 3.457265 | -5.197714 | 2.361048e-07 | 2.266661 | 0.08693454 | 8.579037 |  | -0.0001422608 | [19 empty] | 26.12553 | -0.06789565
1488 | 2021/11/24 13:44:49 | 16542.4993 | 5435.0004 | 1 | 10 | 0 | 0 | 0 | 0 | -1.5028 | 3.456687 | -5.194709 | 2.361048e-07 | 2.268749 | 0.08693454 | 8.586255 | [21 empty] | 25.99422 | -0.001250505
1489 | 2021/11/24 13:44:54 | 16547.5004 | 5440.0015 | 1 | 10 | 0 | 0 | 0 | 0 | -1.504234 | 3.455881 | -5.198454 | 2.361048e-07 | 2.270837 | 0.08693454 | 8.59347 | [21 empty] | 26.0399 | -0.1144099
1490 | 2021/11/24 13:44:59 | 16552.4994 | 5445.0005 | 1 | 10 | 0 | 0 | 0 | 0 | -1.502998 | 3.455392 | -5.193447 | 2.361048e-07 | 2.272922 | 0.08693454 | 8.600676 |  | -7.728586e-05 | [19 empty] | 26.20213 | 0.05167186
1491 | 2021/11/24 13:45:04 | 16557.4994 | 5450.0005 | 1 | 10 | 0 | 0 | 0 | 0 | -1.502808 | 3.455082 | -5.192325 | 2.361048e-07 | 2.275009 | 0.08693454 | 8.607888 |  | -0.000157493 | [19 empty] | 26.37538 | -0.04785597
1492 | 2021/11/24 13:45:09 | 16562.4995 | 5455.0006 | 1 | 10 | 0 | 0 | 0 | 0 | -1.502754 | 3.454405 | -5.191121 | 2.361048e-07 | 2.277096 | 0.08693454 | 8.615097 |  |  |  | 3.577555 | [17 empty] | 26.39353 | 0.1128983
1493 | 2021/11/24 13:45:14 | 16567.5005 | 5460.0016 | 1 | 10 | 0 | 0 | 0 | 0 | -1.502892 | 3.453783 | -5.190663 | 2.361048e-07 | 2.279183 | 0.08693454 | 8.622304 | [21 empty] | 26.23818 | -0.02622008
1494 | 2021/11/24 13:45:19 | 16572.5006 | 5465.0017 | 1 | 10 | 0 | 0 | 0 | 0 | -1.503387 | 3.453139 | -5.191404 | 2.361048e-07 | 2.28127 | 0.08693454 | 8.629512 |  | -8.522807e-05 | [19 empty] | 26.09465 | 0.09472489
1495 | 2021/11/24 13:45:24 | 16577.499 | 5470.0001 | 1 | 10 | 0 | 0 | 0 | 0 | -1.503616 | 3.452709 | -5.191548 | 2.361048e-07 | 2.283355 | 0.08693454 | 8.636713 |  | -0.0001840219 | [19 empty] | 26.01153 | -0.08251846
1496 | 2021/11/24 13:45:29 | 16582.499 | 5475.0001 | 1 | 10 | 0 | 0 | 0 | 0 | -1.503326 | 3.452195 | -5.189775 | 2.361048e-07 | 2.285443 | 0.08693454 | 8.643922 | [21 empty] | 26.13122 | 0.007715821
1497 | 2021/11/24 13:45:34 | 16587.4998 | 5480.0009 | 1 | 10 | 0 | 0 | 0 | 0 | -1.504021 | 3.451341 | -5.190889 | 2.361048e-07 | 2.287529 | 0.08693454 | 8.651123 |  | -0.000126655 | [19 empty] | 26.24047 | -0.06605864
1498 | 2021/11/24 13:45:39 | 16592.4999 | 5485.001 | 1 | 10 | 0 | 0 | 0 | 0 | -1.502731 | 3.451017 | -5.18595 | 2.361048e-07 | 2.289617 | 0.08693454 | 8.658327 |  |  |  |  | 0.2827586 | [16 empty] | 26.3703 | 0.0879091
1499 | 2021/11/24 13:45:44 | 16597.4997 | 5490.0008 | 1 | 10 | 0 | 0 | 0 | 0 | -1.503036 | 3.450545 | -5.186293 | 2.361048e-07 | 2.291704 | 0.08693454 | 8.665528 |  | -0.0001087029 | [19 empty] | 26.31588 | 0.02774298
1500 | 2021/11/24 13:45:49 | 16602.4993 | 5495.0004 | 1 | 10 | 0 | 0 | 0 | 0 | -1.503113 | 3.449762 | -5.185382 | 2.361048e-07 | 2.293791 | 0.08693454 | 8.672729 |  | -0.0001293457 | [19 empty] | 26.19136 | 0.08048415
1501 | 2021/11/24 13:45:54 | 16607.4991 | 5500.0002 | 1 | 10 | 0 | 0 | 0 | 0 | -1.502678 | 3.449182 | -5.18301 | 2.361048e-07 | 2.295878 | 0.08693454 | 8.679929 |  | -0.0002318424 |  | 3.708215 | [17 empty] | 26.07393 | -0.06453156
1502 | 2021/11/24 13:45:59 | 16612.5001 | 5505.0012 | 1 | 10 | 0 | 0 | 0 | 0 | -1.503525 | 3.448847 | -5.185428 | 2.361048e-07 | 2.297965 | 0.08693454 | 8.687126 | [21 empty] | 26.02597 | -0.09218276
1503 | 2021/11/24 13:46:04 | 16617.5003 | 5510.0014 | 1 | 10 | 0 | 0 | 0 | 0 | -1.503113 | 3.448367 | -5.183285 | 2.361048e-07 | 2.300052 | 0.08693454 | 8.694323 | [21 empty] | 26.14911 | -0.09579837
1504 | 2021/11/24 13:46:09 | 16622.4999 | 5515.001 | 1 | 10 | 0 | 0 | 0 | 0 | -1.502808 | 3.447465 | -5.180878 | 2.361048e-07 | 2.302137 | 0.08693454 | 8.701514 |  | -6.693311e-05 | [19 empty] | 26.32098 | 0.02737641
1505 | 2021/11/24 13:46:14 | 16627.5011 | 5520.0022 | 1 | 10 | 0 | 0 | 0 | 0 | -1.503563 | 3.447129 | -5.182976 | 2.361048e-07 | 2.304225 | 0.08693454 | 8.708711 |  | -0.0002017596 | [19 empty] | 26.43946 | 0.07708311
1506 | 2021/11/24 13:46:19 | 16632.4995 | 5525.0006 | 1 | 10 | 0 | 0 | 0 | 0 | -1.502678 | 3.446466 | -5.178929 | 2.361048e-07 | 2.306312 | 0.08693454 | 8.715905 | [21 empty] | 26.28072 | 0.1070601
1507 | 2021/11/24 13:46:24 | 16637.4998 | 5530.0009 | 1 | 10 | 0 | 0 | 0 | 0 | -1.502914 | 3.445847 | -5.178812 | 2.361048e-07 | 2.308399 | 0.08693454 | 8.723096 |  | -0.0001022979 | [19 empty] | 26.09608 | -0.06654441
1508 | 2021/11/24 13:46:29 | 16642.5015 | 5535.0026 | 1 | 10 | 0 | 0 | 0 | 0 | -1.502586 | 3.445485 | -5.177138 | 2.361048e-07 | 2.310487 | 0.08693454 | 8.73029 | [21 empty] | 26.17973 | 0.02914906
1509 | 2021/11/24 13:46:34 | 16647.5013 | 5540.0024 | 1 | 10 | 0 | 0 | 0 | 0 | -1.502457 | 3.445 | -5.175964365 | 2.361048e-07 | 2.312573 | 0.08693454 | 8.737477 |  | -8.265815e-05 | [19 empty] | 26.41026 | -0.02784193
1510 | 2021/11/24 13:46:39 | 16652.5003 | 5545.0014 | 1 | 10 | 0 | 0 | 0 | 0 | -1.502823 | 3.44433 | -5.176218 | 2.361048e-07 | 2.314659 | 0.08693454 | 8.744661 |  |  |  | 3.731308 | [17 empty] | 26.39096 | 0.1327455
1511 | 2021/11/24 13:46:44 | 16657.5 | 5550.0011 | 1 | 10 | 0 | 0 | 0 | 0 | -1.503311 | 3.443508 | -5.176663 | 2.361048e-07 | 2.316746 | 0.08693454 | 8.751848 |  | -0.0001303522 | [19 empty] | 26.04192 | -0.1212239
1512 | 2021/11/24 13:46:49 | 16662.499 | 5555.0001 | 1 | 10 | 0 | 0 | 0 | 0 | -1.503021 | 3.443064 | -5.174997 | 2.361048e-07 | 2.318832 | 0.08693454 | 8.759035 | [21 empty] | 26.20414 | -0.1254565
1513 | 2021/11/24 13:46:54 | 16667.4992 | 5560.0003 | 1 | 10 | 0 | 0 | 0 | 0 | -1.503494 | 3.442696 | -5.176073 | 2.361048e-07 | 2.32092 | 0.08693454 | 8.76622 |  | -0.000121598 | [19 empty] | 26.44654 | 0.06849408
1514 | 2021/11/24 13:46:59 | 16672.5018 | 5565.0029 | 1 | 10 | 0 | 0 | 0 | 0 | -1.50338 | 3.442006 | -5.174643 | 2.361048e-07 | 2.323007 | 0.08693454 | 8.773406 | [21 empty] | 26.30485 | 0.02056777
1515 | 2021/11/24 13:47:04 | 16677.4992 | 5570.0003 | 1 | 10 | 0 | 0 | 0 | 0 | -1.503235 | 3.441457 | -5.173319 | 2.361048e-07 | 2.325093 | 0.08693454 | 8.780583 |  | -9.951258e-05 | [19 empty] | 26.36433 | 0.085693
1516 | 2021/11/24 13:47:09 | 16682.5003 | 5575.0014 | 1 | 10 | 0 | 0 | 0 | 0 | -1.503677 | 3.440739 | -5.17376 | 2.361048e-07 | 2.327181 | 0.08693454 | 8.787769 |  |  |  |  | 0.2659939 | [16 empty] | 26.26649 | 0.02099931
1517 | 2021/11/24 13:47:14 | 16687.5002 | 5580.0013 | 1 | 10 | 0 | 0 | 0 | 0 | -1.503418 | 3.440189 | -5.172042 | 2.361048e-07 | 2.329267 | 0.08693454 | 8.794946 |  | -0.0001368566 | [19 empty] | 26.11336 | -0.09331226
1518 | 2021/11/24 13:47:19 | 16692.5012 | 5585.0023 | 1 | 10 | 0 | 0 | 0 | 0 | -1.503059 | 3.439735 | -5.170125 | 2.361048e-07 | 2.331354 | 0.08693454 | 8.802126 | [21 empty] | 26.04103 | -0.02940953
1519 | 2021/11/24 13:47:24 | 16697.4989 | 5590 | 1 | 10 | 0 | 0 | 0 | 0 | -1.503616 | 3.438872 | -5.170743 | 2.361048e-07 | 2.333441 | 0.08693454 | 8.809301 |  | -0.0001050035 |  | 3.608443 | [17 empty] | 26.22964 | -0.06104648
1520 | 2021/11/24 13:47:29 | 16702.4989 | 5595 | 1 | 10 | 0 | 0 | 0 | 0 | -1.502731 | 3.438115 | -5.166562 | 2.361048e-07 | 2.335527 | 0.08693454 | 8.816477 |  | -0.0001677583 | [19 empty] | 26.38419 | 0.09651005
1521 | 2021/11/24 13:47:34 | 16707.4996 | 5600.0007 | 1 | 10 | 0 | 0 | 0 | 0 | -1.504303 | 3.437996 | -5.171788 | 2.361048e-07 | 2.337614 | 0.08693454 | 8.823652 | [21 empty] | 26.35526 | 0.07693112
1522 | 2021/11/24 13:47:39 | 16712.5014 | 5605.0025 | 1 | 10 | 0 | 0 | 0 | 0 | -1.503326 | 3.437126 | -5.167121 | 2.361048e-07 | 2.339703 | 0.08693454 | 8.830832 |  | -0.0001534255 | [19 empty] | 26.12783 | 0.00246942
1523 | 2021/11/24 13:47:44 | 16717.502 | 5610.0031 | 1 | 10 | 0 | 0 | 0 | 0 | -1.502563 | 3.436481 | -5.163529 | 2.361048e-07 | 2.34179 | 0.08693454 | 8.838005 |  | -0.0001324957 | [19 empty] | 26.05605 | -0.06054699
1524 | 2021/11/24 13:47:49 | 16722.4998 | 5615.0009 | 1 | 10 | 0 | 0 | 0 | 0 | -1.502464 | 3.436002 | -5.162469 | 2.361048e-07 | 2.343876 | 0.08693454 | 8.845173 | [21 empty] | 26.12783 | -0.08014262
1525 | 2021/11/24 13:47:54 | 16727.5006 | 5620.0017 | 1 | 10 | 0 | 0 | 0 | 0 | -1.502914 | 3.435443 | -5.163175 | 2.361048e-07 | 2.345963 | 0.08693454 | 8.852344 |  | -0.0001155551 | [19 empty] | 26.37171 | 0.05219221
1526 | 2021/11/24 13:47:59 | 16732.5014 | 5625.0025 | 1 | 10 | 0 | 0 | 0 | 0 | -1.502785 | 3.43464 | -5.161525 | 2.361048e-07 | 2.348049 | 0.08693454 | 8.859509 | [21 empty] | 26.42639 | 0.08114457
1527 | 2021/11/24 13:48:04 | 16737.4991 | 5630.0002 | 1 | 10 | 0 | 0 | 0 | 0 | -1.502571 | 3.434102 | -5.159982 | 2.361048e-07 | 2.350135 | 0.08693454 | 8.866673 |  | -0.0001560324 |  | 3.314451 | [17 empty] | 26.279 | 0.09791791
1528 | 2021/11/24 13:48:09 | 16742.5005 | 5635.0016 | 1 | 10 | 0 | 0 | 0 | 0 | -1.503021 | 3.433669 | -5.160877 | 2.361048e-07 | 2.352222 | 0.08693454 | 8.873839 | [21 empty] | 26.1698 | -0.0008004904
1529 | 2021/11/24 13:48:14 | 16747.5008 | 5640.0019 | 1 | 10 | 0 | 0 | 0 | 0 | -1.50367 | 3.432905 | -5.161956 | 2.361048e-07 | 2.354309 | 0.08693454 | 8.881004 |  | -9.855011e-05 | [19 empty] | 26.00954 | -0.08846402
1530 | 2021/11/24 13:48:19 | 16752.5001 | 5645.0012 | 1 | 10 | 0 | 0 | 0 | 0 | -1.502785 | 3.432137 | -5.157764 | 2.361048e-07 | 2.356396 | 0.08693454 | 8.888169 |  | -0.0001401871 | [19 empty] | 26.01355 | -0.07584512
1531 | 2021/11/24 13:48:24 | 16757.501 | 5650.0021 | 1 | 10 | 0 | 0 | 0 | 0 | -1.503693 | 3.431543 | -5.159987 | 2.361048e-07 | 2.358483 | 0.08693454 | 8.895331 | [21 empty] | 26.19136 | -0.03971457
1532 | 2021/11/24 13:48:29 | 16762.5003 | 5655.0014 | 1 | 10 | 0 | 0 | 0 | 0 | -1.502861 | 3.43107 | -5.156421 | 2.361048e-07 | 2.360569 | 0.08693454 | 8.90249 |  | -0.000139352 |  |  | 0.2925854 | [16 empty] | 26.32127 | 0.1051134
1533 | 2021/11/24 13:48:34 | 16767.4993 | 5660.0004 | 1 | 10 | 0 | 0 | 0 | 0 | -1.502899 | 3.430306 | -5.155403 | 2.361048e-07 | 2.362654 | 0.08693454 | 8.909644 | [21 empty] | 26.20046 | 0.1043236
1534 | 2021/11/24 13:48:39 | 16772.5001 | 5665.0012 | 1 | 10 | 0 | 0 | 0 | 0 | -1.502769 | 3.429816 | -5.154221 | 2.361048e-07 | 2.364741 | 0.08693454 | 8.916801 |  | -0.000146607 | [19 empty] | 25.92386 | -0.1048732
1535 | 2021/11/24 13:48:44 | 16777.5001 | 5670.0012 | 1 | 10 | 0 | 0 | 0 | 0 | -1.503456 | 3.429323 | -5.155836 | 2.361048e-07 | 2.366827 | 0.08693454 | 8.923955 |  |  |  | 3.311388 | [17 empty] | 26.23049 | 0.08943319
1536 | 2021/11/24 13:48:49 | 16782.4997 | 5675.0008 | 1 | 10 | 0 | 0 | 0 | 0 | -1.502892 | 3.428518 | -5.152692 | 2.361048e-07 | 2.368915 | 0.08693454 | 8.931113 |  | -0.0001064523 | [19 empty] | 26.23341 | 0.05178511
1537 | 2021/11/24 13:48:54 | 16787.5004 | 5680.0015 | 1 | 10 | 0 | 0 | 0 | 0 | -1.503639 | 3.427657 | -5.153959 | 2.361048e-07 | 2.371002 | 0.08693454 | 8.938269 | [21 empty] | 26.06457 | 0.01372874
1538 | 2021/11/24 13:48:59 | 16792.5004 | 5685.0015 | 1 | 10 | 0 | 0 | 0 | 0 | -1.503822 | 3.427099 | -5.153747 | 2.361048e-07 | 2.373089 | 0.08693454 | 8.945421 |  | -0.0001050672 | [19 empty] | 25.92786 | -0.06825447
1539 | 2021/11/24 13:49:04 | 16797.4998 | 5690.0009 | 1 | 10 | 0 | 0 | 0 | 0 | -1.503876 | 3.426531 | -5.153078 | 2.361048e-07 | 2.375176 | 0.08693454 | 8.952575 | [21 empty] | 26.243 | -0.07925987
1540 | 2021/11/24 13:49:09 | 16802.4999 | 5695.001 | 1 | 10 | 0 | 0 | 0 | 0 | -1.503311 | 3.425991 | -5.15033 | 2.361048e-07 | 2.377264 | 0.08693454 | 8.959726 |  | -8.028746e-05 | [19 empty] | 26.2243 | 0.09664178
1541 | 2021/11/24 13:49:14 | 16807.4991 | 5700.0002 | 1 | 10 | 0 | 0 | 0 | 0 | -1.502892 | 3.425084 | -5.147531 | 2.361048e-07 | 2.37935 | 0.08693454 | 8.966874 | [21 empty] | 25.91761 | -0.1148844
1542 | 2021/11/24 13:49:19 | 16812.5008 | 5705.0019 | 1 | 10 | 0 | 0 | 0 | 0 | -1.503418 | 3.424553 | -5.148535 | 2.361048e-07 | 2.381437 | 0.08693454 | 8.974022 |  | -0.0001062466 | [19 empty] | 26.09013 | -0.1004457
1543 | 2021/11/24 13:49:24 | 16817.5007 | 5710.0018 | 1 | 10 | 0 | 0 | 0 | 0 | -1.502838 | 3.424027 | -5.145758 | 2.361048e-07 | 2.383524 | 0.08693454 | 8.981167 |  |  |  | 3.285175 | [17 empty] | 26.22062 | 0.09131253
1544 | 2021/11/24 13:49:29 | 16822.5008 | 5715.0019 | 1 | 10 | 0 | 0 | 0 | 0 | -1.503204 | 3.423354 | -5.145999 | 2.361048e-07 | 2.38561 | 0.08693454 | 8.98831 |  | -0.0001453297 | [19 empty] | 25.95308 | -0.1154888
1545 | 2021/11/24 13:49:34 | 16827.5003 | 5720.0014 | 1 | 10 | 0 | 0 | 0 | 0 | -1.502968 | 3.422095 | -5.143299 | 2.361048e-07 | 2.387697 | 0.08693454 | 8.995453 |  | -0.0001612152 | [19 empty] | 26.02145 | -0.122661
1546 | 2021/11/24 13:49:39 | 16832.4992 | 5725.0003 | 1 | 10 | 0 | 0 | 0 | 0 | -1.503006 | 3.421888 | -5.143118 | 2.361048e-07 | 2.389784 | 0.08693454 | 9.002594 | [21 empty] | 26.29942 | 0.09058774
1547 | 2021/11/24 13:49:44 | 16837.4996 | 5730.0007 | 1 | 10 | 0 | 0 | 0 | 0 | -1.502373 | 3.421372 | -5.140177 | 2.361048e-07 | 2.39187 | 0.08693454 | 9.009734 |  | -0.0001203677 | [19 empty] | 25.95566 | -0.09502769
1548 | 2021/11/24 13:49:49 | 16842.4995 | 5735.0006 | 1 | 10 | 0 | 0 | 0 | 0 | -1.502808 | 3.420559 | -5.140443 | 2.361048e-07 | 2.393956 | 0.08693454 | 9.01687 |  | -0.0002139875 |  |  | 0.3168299 | [16 empty] | 25.97267 | -0.0665766
1549 | 2021/11/24 13:49:54 | 16847.5014 | 5740.0025 | 1 | 10 | 0 | 0 | 0 | 0 | -1.502968 | 3.419861 | -5.139942 | 2.361048e-07 | 2.396045 | 0.08693454 | 9.024013 | [21 empty] | 26.33174 | 0.09112
1550 | 2021/11/24 13:49:59 | 16852.4998 | 5745.0009 | 1 | 10 | 0 | 0 | 0 | 0 | -1.503456 | 3.419254 | -5.140698 | 2.361048e-07 | 2.398131 | 0.08693454 | 9.031148 |  | -0.0001435501 | [19 empty] | 25.96502 | -0.08457124
1551 | 2021/11/24 13:50:04 | 16857.502 | 5750.0031 | 1 | 10 | 0 | 0 | 0 | 0 | -1.503532 | 3.418708 | -5.140137 | 2.361048e-07 | 2.400219 | 0.08693454 | 9.038287 |  |  |  | 3.320999 | [17 empty] | 26.13775 | -0.09760261
1552 | 2021/11/24 13:50:09 | 16862.4996 | 5755.0007 | 1 | 10 | 0 | 0 | 0 | 0 | -1.502731 | 3.417949 | -5.136258 | 2.361048e-07 | 2.402304 | 0.08693454 | 9.045413 |  | -9.327777e-05 | [19 empty] | 26.24073 | 0.106281
1553 | 2021/11/24 13:50:14 | 16867.499 | 5760.0001 | 1 | 10 | 0 | 0 | 0 | 0 | -1.502785 | 3.417134 | -5.135218 | 2.361048e-07 | 2.404391 | 0.08693454 | 9.052545 |  | -0.0001342316 | [19 empty] | 25.89353 | -0.09645343
1554 | 2021/11/24 13:50:19 | 16872.5007 | 5765.0018 | 1 | 10 | 0 | 0 | 0 | 0 | -1.50235 | 3.416729 | -5.133123 | 2.361048e-07 | 2.406478 | 0.08693454 | 9.059678 | [21 empty] | 26.26342 | -0.09567201
1555 | 2021/11/24 13:50:24 | 16877.4997 | 5770.0008 | 1 | 10 | 0 | 0 | 0 | 0 | -1.502693 | 3.415779 | -5.132867 | 2.361048e-07 | 2.408565 | 0.08693454 | 9.066807 |  | -0.0001339893 | [19 empty] | 26.06293 | 0.03822267
1556 | 2021/11/24 13:50:29 | 16882.4991 | 5775.0002 | 1 | 10 | 0 | 0 | 0 | 0 | -1.504356 | 3.415007 | -5.137386 | 2.361048e-07 | 2.410652 | 0.08693454 | 9.073935 | [21 empty] | 26.12646 | 0.05213678
1557 | 2021/11/24 13:50:34 | 16887.4992 | 5780.0003 | 1 | 10 | 0 | 0 | 0 | 0 | -1.503044 | 3.414578 | -5.132261 | 2.361048e-07 | 2.412739 | 0.08693454 | 9.08106 |  | -0.0001569337 | [19 empty] | 26.15483 | 0.1124746
1558 | 2021/11/24 13:50:39 | 16892.5006 | 5785.0017 | 1 | 10 | 0 | 0 | 0 | 0 | -1.503586 | 3.413863 | -5.133037 | 2.361048e-07 | 2.414825 | 0.08693454 | 9.088183 |  | -0.0001404309 |  | 3.032078 | [17 empty] | 26.1894 | -0.06388783
1559 | 2021/11/24 13:50:44 | 16897.4993 | 5790.0004 | 1 | 10 | 0 | 0 | 0 | 0 | -1.502823 | 3.413119 | -5.129314 | 2.361048e-07 | 2.416911 | 0.08693454 | 9.095304 | [21 empty] | 26.1372 | -0.04752517
1560 | 2021/11/24 13:50:49 | 16902.4992 | 5795.0003 | 1 | 10 | 0 | 0 | 0 | 0 | -1.502754 | 3.412361 | -5.127939 | 2.361048e-07 | 2.418998 | 0.08693454 | 9.102427 |  | -0.0001583218 | [19 empty] | 26.28866 | -0.07374704
1561 | 2021/11/24 13:50:54 | 16907.5007 | 5800.0018 | 1 | 10 | 0 | 0 | 0 | 0 | -1.503456 | 3.411831 | -5.129538 | 2.361048e-07 | 2.421086 | 0.08693454 | 9.10955 | [21 empty] | 26.0674 | 0.001395345
1562 | 2021/11/24 13:50:59 | 16912.5001 | 5805.0012 | 1 | 10 | 0 | 0 | 0 | 0 | -1.503586 | 3.410888 | -5.128563 | 2.361048e-07 | 2.423172 | 0.08693454 | 9.116668 |  | -0.0001101743 | [19 empty] | 26.30453 | 0.09661674
1563 | 2021/11/24 13:51:04 | 16917.4997 | 5810.0008 | 1 | 10 | 0 | 0 | 0 | 0 | -1.503113 | 3.410203 | -5.12592 | 2.361048e-07 | 2.42526 | 0.08693454 | 9.123788 |  | -0.0001170317 |  |  | 0.3191904 | [16 empty] | 25.97834 | 0.07080913
1564 | 2021/11/24 13:51:09 | 16922.4997 | 5815.0008 | 1 | 10 | 0 | 0 | 0 | 0 | -1.503418 | 3.409619 | -5.126083 | 2.361048e-07 | 2.427346 | 0.08693454 | 9.130902 | [21 empty] | 26.30687 | 0.01766026
1565 | 2021/11/24 13:51:14 | 16927.5012 | 5820.0023 | 1 | 10 | 0 | 0 | 0 | 0 | -1.503151 | 3.408991 | -5.124228 | 2.361048e-07 | 2.429434 | 0.08693454 | 9.138021 |  | -0.0001056357 |  | 2.942762 | [17 empty] | 26.05691 | -0.09120822
1566 | 2021/11/24 13:51:19 | 16932.5004 | 5825.0015 | 1 | 10 | 0 | 0 | 0 | 0 | -1.50338 | 3.408296 | -5.123964 | 2.361048e-07 | 2.431522 | 0.08693454 | 9.145136 | [21 empty] | 26.3811 | -0.07097661
1567 | 2021/11/24 13:51:24 | 16937.4997 | 5830.0008 | 1 | 10 | 0 | 0 | 0 | 0 | -1.502892 | 3.407476 | -5.121068 | 2.361048e-07 | 2.433607 | 0.08693454 | 9.152244 | [21 empty] | 26.1707 | 0.01631379
1568 | 2021/11/24 13:51:29 | 16942.4998 | 5835.0009 | 1 | 10 | 0 | 0 | 0 | 0 | -1.502693 | 3.406633 | -5.119124 | 2.361048e-07 | 2.435694 | 0.08693454 | 9.159352 |  | -9.318631e-05 | [19 empty] | 26.10486 | -0.06043494
1569 | 2021/11/24 13:51:34 | 16947.5014 | 5840.0025 | 1 | 10 | 0 | 0 | 0 | 0 | -1.502808 | 3.406195 | -5.118857 | 2.361048e-07 | 2.437781 | 0.08693454 | 9.166464 |  | -0.0001360508 | [19 empty] | 26.40093 | -0.0817132
1570 | 2021/11/24 13:51:39 | 16952.4991 | 5845.0002 | 1 | 10 | 0 | 0 | 0 | 0 | -1.503365 | 3.405255 | -5.119341 | 2.361048e-07 | 2.439867 | 0.08693454 | 9.173567 | [21 empty] | 26.33578 | 0.07951081
1571 | 2021/11/24 13:51:44 | 16957.4993 | 5850.0004 | 1 | 10 | 0 | 0 | 0 | 0 | -1.502441 | 3.404426 | -5.114949 | 2.361048e-07 | 2.441954 | 0.08693454 | 9.180671 |  | -0.0001362375 | [19 empty] | 26.19087 | -0.09168208
1572 | 2021/11/24 13:51:49 | 16962.5007 | 5855.0018 | 1 | 10 | 0 | 0 | 0 | 0 | -1.503326 | 3.403798 | -5.117018 | 2.361048e-07 | 2.444041 | 0.08693454 | 9.187778 |  |  |  | 2.849119 | [17 empty] | 26.0453 | 0.02763987
1573 | 2021/11/24 13:51:54 | 16967.5011 | 5860.0022 | 1 | 10 | 0 | 0 | 0 | 0 | -1.503822 | 3.403192 | -5.117795 | 2.361048e-07 | 2.446127 | 0.08693454 | 9.194879 |  | -0.00010155 | [19 empty] | 26.08359 | -0.11271
1574 | 2021/11/24 13:51:59 | 16972.5016 | 5865.0027 | 1 | 10 | 0 | 0 | 0 | 0 | -1.502083 | 3.402113 | -5.110256 | 2.361048e-07 | 2.448214 | 0.08693454 | 9.201978 |  | -0.0001618347 | [19 empty] | 26.05925 | -0.02364695
1575 | 2021/11/24 13:52:04 | 16977.4996 | 5870.0007 | 1 | 10 | 0 | 0 | 0 | 0 | -1.503334 | 3.401623 | -5.113776 | 2.361048e-07 | 2.4503 | 0.08693454 | 9.209076 | [21 empty] | 26.07741 | -0.09236157
1576 | 2021/11/24 13:52:09 | 16982.5002 | 5875.0013 | 1 | 10 | 0 | 0 | 0 | 0 | -1.501938 | 3.400839 | -5.107849 | 2.361048e-07 | 2.452387 | 0.08693454 | 9.216173 |  | -0.0001473467 |  |  | 0.3494647 | [16 empty] | 26.03912 | -0.09216428
1577 | 2021/11/24 13:52:14 | 16987.4996 | 5880.0007 | 1 | 10 | 0 | 0 | 0 | 0 | -1.503326 | 3.40003 | -5.111353 | 2.361048e-07 | 2.454473 | 0.08693454 | 9.223265 |  | -0.0001737941 | [19 empty] | 25.98381 | -0.03713906
1578 | 2021/11/24 13:52:19 | 16992.5011 | 5885.0022 | 1 | 10 | 0 | 0 | 0 | 0 | -1.503273 | 3.39919 | -5.109911 | 2.361048e-07 | 2.45656 | 0.08693454 | 9.230362 | [21 empty] | 25.95059 | -0.03349364
1579 | 2021/11/24 13:52:24 | 16997.4996 | 5890.0007 | 1 | 10 | 0 | 0 | 0 | 0 | -1.503296 | 3.398421 | -5.108833 | 2.361048e-07 | 2.458647 | 0.08693454 | 9.237455 |  | -0.0001309773 |  | 2.802188 | [17 empty] | 26.1075 | -0.03447831
1580 | 2021/11/24 13:52:29 | 17002.5012 | 5895.0023 | 1 | 10 | 0 | 0 | 0 | 0 | -1.503532 | 3.397794 | -5.108692 | 2.361048e-07 | 2.460735 | 0.08693454 | 9.24455 |  | -0.0001664335 | [19 empty] | 26.24362 | -0.03835738
1581 | 2021/11/24 13:52:34 | 17007.5004 | 5900.0015 | 1 | 10 | 0 | 0 | 0 | 0 | -1.503189 | 3.397081 | -5.106455 | 2.361048e-07 | 2.462822 | 0.08693454 | 9.251639 | [21 empty] | 26.41569 | 0.0709188
1582 | 2021/11/24 13:52:39 | 17012.5004 | 5905.0015 | 1 | 10 | 0 | 0 | 0 | 0 | -1.503098 | 3.396097 | -5.104667 | 2.361048e-07 | 2.464909 | 0.08693454 | 9.258727 |  | -0.000149587 | [19 empty] | 26.39075 | -0.09084344
1583 | 2021/11/24 13:52:44 | 17017.4998 | 5910.0009 | 1 | 10 | 0 | 0 | 0 | 0 | -1.503181 | 3.395234 | -5.103651 | 2.361048e-07 | 2.466996 | 0.08693454 | 9.265815 | [21 empty] | 26.00961 | -0.1267278
1584 | 2021/11/24 13:52:49 | 17022.5006 | 5915.0017 | 1 | 10 | 0 | 0 | 0 | 0 | -1.502899 | 3.394589 | -5.101724 | 2.361048e-07 | 2.469082 | 0.08693454 | 9.272897 |  | -0.000143803 | [19 empty] | 26.06915 | -0.06401718
1585 | 2021/11/24 13:52:54 | 17027.4991 | 5920.0002 | 1 | 10 | 0 | 0 | 0 | 0 | -1.502464 | 3.393518 | -5.098639 | 2.361048e-07 | 2.471169 | 0.08693454 | 9.279981 |  | -0.0001398812 |  | 2.565597 | [17 empty] | 26.1531 | 0.05128741
1586 | 2021/11/24 13:52:59 | 17032.4993 | 5925.0004 | 1 | 10 | 0 | 0 | 0 | 0 | -1.503151 | 3.392823 | -5.099925 | 2.361048e-07 | 2.473255 | 0.08693454 | 9.28706 | [21 empty] | 26.1696 | -0.01533687
1587 | 2021/11/24 13:53:04 | 17037.5005 | 5930.0016 | 1 | 10 | 0 | 0 | 0 | 0 | -1.502747 | 3.392143 | -5.097533 | 2.361048e-07 | 2.475342 | 0.08693454 | 9.29414 |  | -0.0001388196 | [19 empty] | 26.33288 | -0.02331793
1588 | 2021/11/24 13:53:09 | 17042.4995 | 5935.0006 | 1 | 10 | 0 | 0 | 0 | 0 | -1.503838 | 3.391325 | -5.100003 | 2.361048e-07 | 2.477429 | 0.08693454 | 9.301217 |  | -0.0001590784 | [19 empty] | 26.448 | 0.05035818
1589 | 2021/11/24 13:53:14 | 17047.4994 | 5940.0005 | 1 | 10 | 0 | 0 | 0 | 0 | -1.503334 | 3.390532 | -5.097102 | 2.361048e-07 | 2.479516 | 0.08693454 | 9.308293 |  |  |  |  | 0.3893097 | [16 empty] | 26.3494 | 0.07754445
1590 | 2021/11/24 13:53:19 | 17052.5002 | 5945.0013 | 1 | 10 | 0 | 0 | 0 | 0 | -1.502602 | 3.389463 | -5.093014 | 2.361048e-07 | 2.481603 | 0.08693454 | 9.315369 |  | -0.0001551205 | [19 empty] | 26.2581 | 0.07143974
1591 | 2021/11/24 13:53:24 | 17057.4995 | 5950.0006 | 1 | 10 | 0 | 0 | 0 | 0 | -1.501953 | 3.388612 | -5.089536 | 2.361048e-07 | 2.483689 | 0.08693454 | 9.32244 |  | -0.0001888501 |  | 2.559174 | [17 empty] | 26.19429 | -0.06569207
1592 | 2021/11/24 13:53:29 | 17062.4994 | 5955.0005 | 1 | 10 | 0 | 0 | 0 | 0 | -1.502983 | 3.387804 | -5.091812 | 2.361048e-07 | 2.485775 | 0.08693454 | 9.329508 | [21 empty] | 26.26886 | -0.01161516
1593 | 2021/11/24 13:53:34 | 17067.4995 | 5960.0006 | 1 | 10 | 0 | 0 | 0 | 0 | -1.503906 | 3.386857 | -5.093515 | 2.361048e-07 | 2.487862 | 0.08693454 | 9.336577 |  | -0.0001634204 | [19 empty] | 26.40409 | 0.10598
1594 | 2021/11/24 13:53:39 | 17072.4997 | 5965.0008 | 1 | 10 | 0 | 0 | 0 | 0 | -1.503113 | 3.38602 | -5.089571 | 2.361048e-07 | 2.48995 | 0.08693454 | 9.343648 |  | -0.0001707099 | [19 empty] | 26.38032 | -0.01755655
1595 | 2021/11/24 13:53:44 | 17077.4996 | 5970.0007 | 1 | 10 | 0 | 0 | 0 | 0 | -1.502464 | 3.385224 | -5.086177 | 2.361048e-07 | 2.492037 | 0.08693454 | 9.350713 | [21 empty] | 26.40071 | 0.1078516
1596 | 2021/11/24 13:53:49 | 17082.5012 | 5975.0023 | 1 | 10 | 0 | 0 | 0 | 0 | -1.502968 | 3.384228 | -5.086386 | 2.361048e-07 | 2.494124 | 0.08693454 | 9.357778 |  | -0.0001198057 | [19 empty] | 26.35594 | -0.0037992
1597 | 2021/11/24 13:53:54 | 17087.5016 | 5980.0027 | 1 | 10 | 0 | 0 | 0 | 0 | -1.502892 | 3.383135 | -5.084487 | 2.361048e-07 | 2.496212 | 0.08693454 | 9.364841 |  | -0.0002039991 |  | 2.229795 | [17 empty] | 26.32274 | 0.09261549
1598 | 2021/11/24 13:53:59 | 17092.5005 | 5985.0016 | 1 | 10 | 0 | 0 | 0 | 0 | -1.503387 | 3.382173 | -5.084715 | 2.361048e-07 | 2.498298 | 0.08693454 | 9.371898 |  | -0.0001491319 | [19 empty] | 26.2567 | 0.04273057
1599 | 2021/11/24 13:54:04 | 17097.5006 | 5990.0017 | 1 | 10 | 0 | 0 | 0 | 0 | -1.5028 | 3.381415 | -5.081590462 | 2.361048e-07 | 2.500385 | 0.08693454 | 9.378955 | [21 empty] | 26.27312 | -0.0599736
1600 | 2021/11/24 13:54:09 | 17102.5009 | 5995.002 | 1 | 10 | 0 | 0 | 0 | 0 | -1.502754 | 3.380413 | -5.079929 | 2.361048e-07 | 2.502472 | 0.08693454 | 9.386013 |  | -0.0002286962 |  |  | 0.425258 | [16 empty] | 26.36582 | 0.08110046
1601 | 2021/11/24 13:54:14 | 17107.5 | 6000.0011 | 1 | 10 | 0 | 0 | 0 | 0 | -1.503143 | 3.379227 | -5.079461 | 2.361048e-07 | 2.504558 | 0.08693454 | 9.393064 |  | -0.0002504949 | [19 empty] | 26.45453 | 0.092327
1602 | 2021/11/24 13:54:19 | 17112.5003 | 6005.0014 | 1 | 10 | 0 | 0 | 0 | 0 | -1.503441 | 3.378386 | -5.079204 | 2.361048e-07 | 2.506646 | 0.08693454 | 9.400117 |  | -0.0001854073 |  | 2.157125 | [17 empty] | 26.45656 | 0.06832242
1603 | 2021/11/24 13:54:24 | 17117.5001 | 6010.0012 | 1 | 10 | 0 | 0 | 0 | 0 | -1.502335 | 3.377272 | -5.073794 | 2.361048e-07 | 2.508732 | 0.08693454 | 9.407164 |  | -0.0001790113 | [19 empty] | 26.42759 | -0.04166007
1604 | 2021/11/24 13:54:29 | 17122.4995 | 6015.0006 | 1 | 10 | 0 | 0 | 0 | 0 | -1.502335 | 3.376231 | -5.07223 | 2.361048e-07 | 2.510819 | 0.08693454 | 9.414209 | [21 empty] | 26.16111 | -0.08861005
1605 | 2021/11/24 13:54:34 | 17127.5018 | 6020.0029 | 1 | 10 | 0 | 0 | 0 | 0 | -1.502953 | 3.375146 | -5.072686 | 2.361048e-07 | 2.512906 | 0.08693454 | 9.421256 |  | -0.0001830105 | [19 empty] | 26.24135 | -0.06973207
1606 | 2021/11/24 13:54:39 | 17132.5004 | 6025.0015 | 1 | 10 | 0 | 0 | 0 | 0 | -1.50396 | 3.374078 | -5.074478 | 2.361048e-07 | 2.514993 | 0.08693454 | 9.428297 |  | -0.0001931711 | [19 empty] | 26.55913 | 0.0823909
1607 | 2021/11/24 13:54:44 | 17137.4994 | 6030.0005 | 1 | 10 | 0 | 0 | 0 | 0 | -1.50309 | 3.372937 | -5.069828 | 2.361048e-07 | 2.517078 | 0.08693454 | 9.435332 |  | -0.0002236407 |  | 2.021019 | [17 empty] | 26.44635 | 0.05130172
1608 | 2021/11/24 13:54:49 | 17142.5004 | 6035.0015 | 1 | 10 | 0 | 0 | 0 | 0 | -1.501686 | 3.371462 | -5.062877 | 2.361048e-07 | 2.519166 | 0.08693454 | 9.442371 |  | -0.0003680024 | [19 empty] | 26.26379 | 0.01463532
1609 | 2021/11/24 13:54:54 | 17147.5005 | 6040.0016 | 1 | 10 | 0 | 0 | 0 | 0 | -1.503639 | 3.370472 | -5.067973 | 2.361048e-07 | 2.521251 | 0.08693454 | 9.449404 |  | -0.0001575599 |  |  | 0.5174953 | [16 empty] | 26.17022 | -0.1004434
1610 | 2021/11/24 13:54:59 | 17152.5005 | 6045.0016 | 1 | 10 | 0 | 0 | 0 | 0 | -1.502853 | 3.369478 | -5.06383 | 2.361048e-07 | 2.523339 | 0.08693454 | 9.45644 |  | -0.0001910893 | [19 empty] | 26.11713 | -0.131942
1611 | 2021/11/24 13:55:04 | 17157.4997 | 6050.0008 | 1 | 10 | 0 | 0 | 0 | 0 | -1.502914 | 3.368411 | -5.062432 | 2.361048e-07 | 2.525426 | 0.08693454 | 9.463468 |  |  |  | 1.715259 | [17 empty] | 26.29923 | -0.08016348
1612 | 2021/11/24 13:55:09 | 17162.4995 | 6055.0006 | 1 | 10 | 0 | 0 | 0 | 0 | -1.503204 | 3.367031 | -5.061334 | 2.361048e-07 | 2.527513 | 0.08693454 | 9.470496 |  | -0.000209729 | [19 empty] | 26.47533 | 0.06796122
1613 | 2021/11/24 13:55:14 | 17167.5005 | 6060.0016 | 1 | 10 | 0 | 0 | 0 | 0 | -1.503296 | 3.365665 | -5.059591 | 2.361048e-07 | 2.5296 | 0.08693454 | 9.477523 |  | -0.0002266656 | [19 empty] | 26.49823 | 0.1039118
1614 | 2021/11/24 13:55:19 | 17172.5006 | 6065.0017 | 1 | 10 | 0 | 0 | 0 | 0 | -1.502808 | 3.364449 | -5.056121 | 2.361048e-07 | 2.531687 | 0.08693454 | 9.484545 |  | -0.0002189997 | [19 empty] | 26.24594 | 0.01825571
1615 | 2021/11/24 13:55:24 | 17177.5002 | 6070.0013 | 1 | 10 | 0 | 0 | 0 | 0 | -1.502861 | 3.363339 | -5.054631 | 2.361048e-07 | 2.533774 | 0.08693454 | 9.491567 |  | -0.000236722 |  | 1.754 | [17 empty] | 26.17559 | -0.06919205
1616 | 2021/11/24 13:55:29 | 17182.5004 | 6075.0015 | 1 | 10 | 0 | 0 | 0 | 0 | -1.502258 | 3.362033 | -5.050641 | 2.361048e-07 | 2.535861 | 0.08693454 | 9.498583 |  | -0.0002241143 | [19 empty] | 26.19117 | -0.1024264
1617 | 2021/11/24 13:55:34 | 17187.5002 | 6080.0013 | 1 | 10 | 0 | 0 | 0 | 0 | -1.503876 | 3.36065 | -5.054001 | 2.361048e-07 | 2.537948 | 0.08693454 | 9.505599 |  | -0.0002024168 |  |  | 0.5851726 | [16 empty] | 26.19007 | -0.1007283
1618 | 2021/11/24 13:55:39 | 17192.5 | 6085.0011 | 1 | 10 | 0 | 0 | 0 | 0 | -1.503189 | 3.35964 | -5.050174 | 2.361048e-07 | 2.540034 | 0.08693454 | 9.512609 |  | -0.0003339302 | [19 empty] | 26.33016 | 0.05546033
1619 | 2021/11/24 13:55:44 | 17197.4996 | 6090.0007 | 1 | 10 | 0 | 0 | 0 | 0 | -1.50338 | 3.358085 | -5.048478 | 2.361048e-07 | 2.542122 | 0.08693454 | 9.519621 |  | -0.0002004218 |  | 1.664559 | [17 empty] | 26.44496 | 0.06521225
1620 | 2021/11/24 13:55:49 | 17202.5002 | 6095.0013 | 1 | 10 | 0 | 0 | 0 | 0 | -1.502457 | 3.356822 | -5.043481 | 2.361048e-07 | 2.544209 | 0.08693454 | 9.52663 |  | -0.0003127701 | [19 empty] | 26.48726 | 0.03704131
1621 | 2021/11/24 13:55:54 | 17207.5021 | 6100.0032 | 1 | 10 | 0 | 0 | 0 | 0 | -1.502785 | 3.355743 | -5.04296 | 2.361048e-07 | 2.546296 | 0.08693454 | 9.533634 |  | -0.0003112326 | [19 empty] | 26.51358 | -0.02285779
1622 | 2021/11/24 13:55:59 | 17212.5005 | 6105.0016 | 1 | 10 | 0 | 0 | 0 | 0 | -1.503578 | 3.354304 | -5.043458 | 2.361048e-07 | 2.548381 | 0.08693454 | 9.540629 |  | -0.0002358743 | [19 empty] | 26.27455 | -0.06415308
1623 | 2021/11/24 13:56:04 | 17217.5019 | 6110.003 | 1 | 10 | 0 | 0 | 0 | 0 | -1.502586 | 3.352907 | -5.038031 | 2.361048e-07 | 2.550469 | 0.08693454 | 9.547633 |  | -0.0002408187 |  | 1.576677 | [17 empty] | 26.24679 | -0.08142173
1624 | 2021/11/24 13:56:09 | 17222.4999 | 6115.001 | 1 | 10 | 0 | 0 | 0 | 0 | -1.502243 | 3.351715 | -5.03509 | 2.361048e-07 | 2.552555 | 0.08693454 | 9.554624 |  | -0.0001981418 | [19 empty] | 26.57873 | 0.08877933
1625 | 2021/11/24 13:56:14 | 17227.5005 | 6120.0016 | 1 | 10 | 0 | 0 | 0 | 0 | -1.502625 | 3.350593 | -5.034685 | 2.361048e-07 | 2.554641 | 0.08693454 | 9.561617 |  |  |  |  | 0.617358 | [16 empty] | 26.38514 | 0.00425756
1626 | 2021/11/24 13:56:19 | 17232.4991 | 6125.0002 | 1 | 10 | 0 | 0 | 0 | 0 | -1.503525 | 3.349252 | -5.035684 | 2.361048e-07 | 2.556728 | 0.08693454 | 9.568605 |  | -0.0002120597 | [19 empty] | 26.18073 | -0.06964982
1627 | 2021/11/24 13:56:24 | 17237.5007 | 6130.0018 | 1 | 10 | 0 | 0 | 0 | 0 | -1.502563 | 3.347769 | -5.030234 | 2.361048e-07 | 2.558814 | 0.08693454 | 9.575592 |  | -0.000275876 |  | 1.659415 | [17 empty] | 26.55491 | 0.06237388
1628 | 2021/11/24 13:56:29 | 17242.5008 | 6135.0019 | 1 | 10 | 0 | 0 | 0 | 0 | -1.502708 | 3.346621 | -5.028994 | 2.361048e-07 | 2.560902 | 0.08693454 | 9.582581 |  | -0.0002921217 | [19 empty] | 26.46794 | 0.05527735
1629 | 2021/11/24 13:56:34 | 17247.5 | 6140.0011 | 1 | 10 | 0 | 0 | 0 | 0 | -1.502296 | 3.345242 | -5.025544 | 2.361048e-07 | 2.562988 | 0.08693454 | 9.589561 |  | -0.0003231631 | [19 empty] | 26.2757 | -0.07000148
1630 | 2021/11/24 13:56:39 | 17252.4992 | 6145.0003 | 1 | 10 | 0 | 0 | 0 | 0 | -1.503334 | 3.343877 | -5.026964 | 2.361048e-07 | 2.565075 | 0.08693454 | 9.596539 | [21 empty] | 26.5768 | 0.08963823
1631 | 2021/11/24 13:56:44 | 17257.4994 | 6150.0005 | 1 | 10 | 0 | 0 | 0 | 0 | -1.503532 | 3.342378 | -5.025372 | 2.361048e-07 | 2.567162 | 0.08693454 | 9.603518 |  | -0.0002018412 |  | 1.584197 | [17 empty] | 26.33895 | -0.01641273
1632 | 2021/11/24 13:56:49 | 17262.501 | 6155.0021 | 1 | 10 | 0 | 0 | 0 | 0 | -1.503128 | 3.341353 | -5.022481 | 2.361048e-07 | 2.569249 | 0.08693454 | 9.610492 |  | -0.000227806 | [19 empty] | 26.33134 | -0.07069409
1633 | 2021/11/24 13:56:54 | 17267.4995 | 6160.0006 | 1 | 10 | 0 | 0 | 0 | 0 | -1.502167 | 3.340168 | -5.01749 | 2.361048e-07 | 2.571335 | 0.08693454 | 9.617459 |  | -0.0002007891 |  |  | 0.6444298 | [16 empty] | 26.65835 | 0.02943277
1634 | 2021/11/24 13:56:59 | 17272.4996 | 6165.0007 | 1 | 10 | 0 | 0 | 0 | 0 | -1.502769 | 3.338336 | -5.016748 | 2.361048e-07 | 2.573421 | 0.08693454 | 9.624428 |  | -0.0003726919 |  | 1.473351 | [17 empty] | 26.28763 | -0.06770194
1635 | 2021/11/24 13:57:04 | 17277.4997 | 6170.0008 | 1 | 10 | 0 | 0 | 0 | 0 | -1.504356 | 3.337137 | -5.020242 | 2.361048e-07 | 2.575509 | 0.08693454 | 9.631395 |  | -0.0002268571 | [19 empty] | 26.44184 | -0.0396198
1636 | 2021/11/24 13:57:09 | 17282.5005 | 6175.0016 | 1 | 10 | 0 | 0 | 0 | 0 | -1.502853 | 3.335931 | -5.013414 | 2.361048e-07 | 2.577596 | 0.08693454 | 9.63836 |  | -0.0002688373 | [19 empty] | 26.61618 | 0.04074335
1637 | 2021/11/24 13:57:14 | 17287.499 | 6180.0001 | 1 | 10 | 0 | 0 | 0 | 0 | -1.502533 | 3.334737 | -5.010552 | 2.361048e-07 | 2.579682 | 0.08693454 | 9.645316 |  | -0.0002141826 | [19 empty] | 26.22273 | -0.1442844
1638 | 2021/11/24 13:57:19 | 17292.5004 | 6185.0015 | 1 | 10 | 0 | 0 | 0 | 0 | -1.503387 | 3.333281 | -5.011211 | 2.361048e-07 | 2.581769 | 0.08693454 | 9.652273 |  | -0.0003380932 |  | 1.579441 | [17 empty] | 26.65472 | 0.04418373
1639 | 2021/11/24 13:57:24 | 17297.5019 | 6190.003 | 1 | 10 | 0 | 0 | 0 | 0 | -1.503151 | 3.331528 | -5.00779 | 2.361048e-07 | 2.583857 | 0.08693454 | 9.659232 |  | -0.0002054593 | [19 empty] | 26.27603 | -0.07334352
1640 | 2021/11/24 13:57:29 | 17302.499 | 6195.0001 | 1 | 10 | 0 | 0 | 0 | 0 | -1.503616 | 3.330531 | -5.00784 | 2.361048e-07 | 2.585943 | 0.08693454 | 9.666182 |  | -0.0003778599 |  |  | 0.649122 | [16 empty] | 26.67652 | 0.09689689
1641 | 2021/11/24 13:57:34 | 17307.499 | 6200.0001 | 1 | 10 | 0 | 0 | 0 | 0 | -1.5028 | 3.328855 | -5.002603294 | 2.361048e-07 | 2.58803 | 0.08693454 | 9.673128 |  | -0.0003259293 | [19 empty] | 26.36987 | 0.01959383
1642 | 2021/11/24 13:57:39 | 17312.4992 | 6205.0003 | 1 | 10 | 0 | 0 | 0 | 0 | -1.503403 | 3.327555 | -5.002656 | 2.361048e-07 | 2.590117 | 0.08693454 | 9.680078 |  | -0.0002360423 |  | 1.552637 | [17 empty] | 26.47844 | 0.05923867
1643 | 2021/11/24 13:57:44 | 17317.4993 | 6210.0004 | 1 | 10 | 0 | 0 | 0 | 0 | -1.50264 | 3.325992 | -4.997769 | 2.361048e-07 | 2.592205 | 0.08693454 | 9.687021 |  | -0.0002728283 | [19 empty] | 26.5986 | 0.09601355
1644 | 2021/11/24 13:57:49 | 17322.5018 | 6215.0029 | 1 | 10 | 0 | 0 | 0 | 0 | -1.503098 | 3.324731 | -4.997397 | 2.361048e-07 | 2.594292 | 0.08693454 | 9.693962 |  | -0.0001826987 | [19 empty] | 26.28342 | -0.06936848
1645 | 2021/11/24 13:57:54 | 17327.4994 | 6220.0005 | 1 | 10 | 0 | 0 | 0 | 0 | -1.50293 | 3.323108 | -4.994399 | 2.361048e-07 | 2.596378 | 0.08693454 | 9.700895 |  | -0.000278703 |  | 1.451767 | [17 empty] | 26.69098 | 0.07475674
1646 | 2021/11/24 13:57:59 | 17332.4995 | 6225.0006 | 1 | 10 | 0 | 0 | 0 | 0 | -1.503349 | 3.321818 | -4.993852 | 2.361048e-07 | 2.598466 | 0.08693454 | 9.707831 |  | -0.0002092331 | [19 empty] | 26.34637 | -0.09058952
1647 | 2021/11/24 13:58:04 | 17337.5003 | 6230.0014 | 1 | 10 | 0 | 0 | 0 | 0 | -1.503143 | 3.320257 | -4.990821 | 2.361048e-07 | 2.600552 | 0.08693454 | 9.714762 |  | -0.0003306999 |  |  | 0.6835828 | [16 empty] | 26.60062 | -0.02947748
1648 | 2021/11/24 13:58:09 | 17342.4993 | 6235.0004 | 1 | 10 | 0 | 0 | 0 | 0 | -1.502518 | 3.318808 | -4.986569 | 2.361048e-07 | 2.602639 | 0.08693454 | 9.721686 |  | -0.0002598612 | [19 empty] | 26.47027 | -0.04943848
1649 | 2021/11/24 13:58:14 | 17347.499 | 6240.0001 | 1 | 10 | 0 | 0 | 0 | 0 | -1.503059 | 3.317139 | -4.985856 | 2.361048e-07 | 2.604726 | 0.08693454 | 9.728612 |  | -0.0002640105 |  | 1.360419 | [17 empty] | 26.4838 | -0.03837883
1650 | 2021/11/24 13:58:19 | 17352.5013 | 6245.0024 | 1 | 10 | 0 | 0 | 0 | 0 | -1.502769 | 3.315623 | -4.982615 | 2.361048e-07 | 2.606814 | 0.08693454 | 9.735538 |  | -0.0003674661 | [19 empty] | 26.74903 | 0.08969843
1651 | 2021/11/24 13:58:24 | 17357.5003 | 6250.0014 | 1 | 10 | 0 | 0 | 0 | 0 | -1.503563 | 3.314388 | -4.983391 | 2.361048e-07 | 2.6089 | 0.08693454 | 9.742453 |  | -0.0002546354 | [19 empty] | 26.39201 | -0.084306
1652 | 2021/11/24 13:58:29 | 17362.5006 | 6255.0017 | 1 | 10 | 0 | 0 | 0 | 0 | -1.503128 | 3.312583 | -4.979236 | 2.361048e-07 | 2.610987 | 0.08693454 | 9.749368 |  | -0.000358692 |  | 1.380106 | [17 empty] | 26.33388 | -0.1061928
1653 | 2021/11/24 13:58:34 | 17367.5004 | 6260.0015 | 1 | 10 | 0 | 0 | 0 | 0 | -1.503006 | 3.310983 | -4.976427 | 2.361048e-07 | 2.613073 | 0.08693454 | 9.756277 |  | -0.0002404846 | [19 empty] | 26.48271 | -0.06907582
1654 | 2021/11/24 13:58:39 | 17372.499 | 6265.0001 | 1 | 10 | 0 | 0 | 0 | 0 | -1.502754 | 3.309471 | -4.973321 | 2.361048e-07 | 2.61516 | 0.08693454 | 9.763185 |  | -0.0003631158 |  |  | 0.7277297 | [16 empty] | 26.583 | 0.09883404
1655 | 2021/11/24 13:58:44 | 17377.4998 | 6270.0009 | 1 | 10 | 0 | 0 | 0 | 0 | -1.5028 | 3.308101 | -4.971414 | 2.361048e-07 | 2.617247 | 0.08693454 | 9.770091 |  | -0.0003364135 |  | 1.383691 | [17 empty] | 26.62239 | 0.05021453
1656 | 2021/11/24 13:58:49 | 17382.5015 | 6275.0026 | 1 | 10 | 0 | 0 | 0 | 0 | -1.502968 | 3.306344 | -4.969329 | 2.361048e-07 | 2.619334 | 0.08693454 | 9.776992 |  | -0.0003080568 | [19 empty] | 26.60316 | -0.05406976
1657 | 2021/11/24 13:58:54 | 17387.5001 | 6280.0012 | 1 | 10 | 0 | 0 | 0 | 0 | -1.502708 | 3.304716 | -4.966023 | 2.361048e-07 | 2.621421 | 0.08693454 | 9.783891 |  | -0.0002890892 | [19 empty] | 26.55839 | 0.08643508
1658 | 2021/11/24 13:58:59 | 17392.5001 | 6285.0012 | 1 | 10 | 0 | 0 | 0 | 0 | -1.50322 | 3.30328 | -4.965557 | 2.361048e-07 | 2.623508 | 0.08693454 | 9.790786 |  | -0.0003221918 |  | 1.242459 | [17 empty] | 26.64536 | 0.07111728
1659 | 2021/11/24 13:59:04 | 17397.501 | 6290.0021 | 1 | 10 | 0 | 0 | 0 | 0 | -1.502678 | 3.301649 | -4.961315 | 2.361048e-07 | 2.625595 | 0.08693454 | 9.797677 |  | -0.0003602857 | [19 empty] | 26.67455 | -0.01080155
1660 | 2021/11/24 13:59:09 | 17402.5002 | 6295.0013 | 1 | 10 | 0 | 0 | 0 | 0 | -1.504181 | 3.299874 | -4.963608 | 2.361048e-07 | 2.627681 | 0.08693454 | 9.804564 |  | -0.0003032773 |  |  | 0.7558879 | [16 empty] | 26.75923 | 0.09883583
1661 | 2021/11/24 13:59:14 | 17407.5011 | 6300.0022 | 1 | 10 | 0 | 0 | 0 | 0 | -1.502838 | 3.298237 | -4.956716 | 2.361048e-07 | 2.629769 | 0.08693454 | 9.811451 |  | -0.0002891267 |  | 1.277921 | [17 empty] | 26.74903 | 0.09307563
1662 | 2021/11/24 13:59:19 | 17412.5011 | 6305.0022 | 1 | 10 | 0 | 0 | 0 | 0 | -1.502708 | 3.296612 | -4.953845 | 2.361048e-07 | 2.631855 | 0.08693454 | 9.81833 |  | -0.0002556952 | [19 empty] | 26.6678 | -0.01750708
1663 | 2021/11/24 13:59:24 | 17417.502 | 6310.0031 | 1 | 10 | 0 | 0 | 0 | 0 | -1.503128 | 3.294935 | -4.952709 | 2.361048e-07 | 2.633943 | 0.08693454 | 9.825212 |  | -0.0003116747 | [19 empty] | 26.66405 | 0.06899297
1664 | 2021/11/24 13:59:29 | 17422.5021 | 6315.0032 | 1 | 10 | 0 | 0 | 0 | 0 | -1.50309 | 3.292999 | -4.949674 | 2.361048e-07 | 2.63603 | 0.08693454 | 9.832085 |  | -0.0003064656 |  | 1.276435 | [17 empty] | 26.72943 | 0.07330418
1665 | 2021/11/24 13:59:34 | 17427.5014 | 6320.0025 | 1 | 10 | 0 | 0 | 0 | 0 | -1.503166 | 3.291479 | -4.947639 | 2.361048e-07 | 2.638116 | 0.08693454 | 9.838953 |  | -0.0002417213 | [19 empty] | 26.57937 | -0.05879104
1666 | 2021/11/24 13:59:39 | 17432.4998 | 6325.0009 | 1 | 10 | 0 | 0 | 0 | 0 | -1.50251 | 3.289855 | -4.94304 | 2.361048e-07 | 2.640202 | 0.08693454 | 9.845817 |  | -0.00033059 |  |  | 0.8225879 | [16 empty] | 26.42043 | 0.008276105
1667 | 2021/11/24 13:59:44 | 17437.499 | 6330.0001 | 1 | 10 | 0 | 0 | 0 | 0 | -1.504288 | 3.288117 | -4.946275 | 2.361048e-07 | 2.642289 | 0.08693454 | 9.852681 |  | -0.0004529713 |  | 1.22284 | [17 empty] | 26.34216 | -0.1175189
1668 | 2021/11/24 13:59:49 | 17442.5023 | 6335.0034 | 1 | 10 | 0 | 0 | 0 | 0 | -1.503311 | 3.286053 | -4.93996 | 2.361048e-07 | 2.644377 | 0.08693454 | 9.859544 |  | -0.0003490771 | [19 empty] | 26.40595 | -0.0772202
1669 | 2021/11/24 13:59:54 | 17447.4996 | 6340.0007 | 1 | 10 | 0 | 0 | 0 | 0 | -1.502609 | 3.284408 | -4.935181 | 2.361048e-07 | 2.646461 | 0.08693454 | 9.866391 |  | -0.0003610398 | [19 empty] | 26.55702 | 0.04674733
1670 | 2021/11/24 13:59:59 | 17452.5006 | 6345.0017 | 1 | 10 | 0 | 0 | 0 | 0 | -1.50235 | 3.282966 | -4.932164 | 2.361048e-07 | 2.648548 | 0.08693454 | 9.873245 |  | -0.0004305296 |  | 1.194688 | [17 empty] | 26.76157 | 0.1122111
1671 | 2021/11/24 14:00:04 | 17457.4991 | 6350.0002 | 1 | 10 | 0 | 0 | 0 | 0 | -1.503204 | 3.280961 | -4.931954 | 2.361048e-07 | 2.650634 | 0.08693454 | 9.880092 |  | -0.0003149434 | [19 empty] | 26.54798 | 0.05387902
1672 | 2021/11/24 14:00:09 | 17462.5016 | 6355.0027 | 1 | 10 | 0 | 0 | 0 | 0 | -1.502365 | 3.279131 | -4.926452 | 2.361048e-07 | 2.652721 | 0.08693454 | 9.886936 |  | -0.0003275677 |  |  | 0.8257442 | [16 empty] | 26.44474 | -0.0551331
1673 | 2021/11/24 14:00:14 | 17467.5017 | 6360.0028 | 1 | 10 | 0 | 0 | 0 | 0 | -1.503418 | 3.277289 | -4.927135 | 2.361048e-07 | 2.654809 | 0.08693454 | 9.893781 |  | -0.0002838656 |  | 1.148346 | [17 empty] | 26.61282 | 0.009661317
1674 | 2021/11/24 14:00:19 | 17472.4994 | 6365.0005 | 1 | 10 | 0 | 0 | 0 | 0 | -1.5028 | 3.275727 | -4.922763 | 2.361048e-07 | 2.656894 | 0.08693454 | 9.900615 |  | -0.0003261045 | [19 empty] | 26.74828 | 0.06970286
1675 | 2021/11/24 14:00:24 | 17477.5001 | 6370.0012 | 1 | 10 | 0 | 0 | 0 | 0 | -1.502945 | 3.273553 | -4.91997 | 2.361048e-07 | 2.658981 | 0.08693454 | 9.907449 |  | -0.0003455633 | [19 empty] | 26.47651 | -0.1026213
1676 | 2021/11/24 14:00:29 | 17482.5003 | 6375.0014 | 1 | 10 | 0 | 0 | 0 | 0 | -1.503563 | 3.271645 | -4.919124 | 2.361048e-07 | 2.661068 | 0.08693454 | 9.914278 |  | -0.0003794079 |  | 1.157342 | [17 empty] | 26.4677 | -0.06554902
1677 | 2021/11/24 14:00:34 | 17487.501 | 6380.0021 | 1 | 10 | 0 | 0 | 0 | 0 | -1.502678 | 3.27019 | -4.914043 | 2.361048e-07 | 2.663156 | 0.08693454 | 9.921107 |  | -0.0003327146 |  |  | 0.8918971 | [16 empty] | 26.80687 | 0.04655361
1678 | 2021/11/24 14:00:39 | 17492.501 | 6385.0021 | 1 | 10 | 0 | 0 | 0 | 0 | -1.502121 | 3.268152 | -4.90916 | 2.361048e-07 | 2.665242 | 0.08693454 | 9.927928 |  | -0.0003669601 | [19 empty] | 26.61797 | -0.009311438
1679 | 2021/11/24 14:00:44 | 17497.4995 | 6390.0006 | 1 | 10 | 0 | 0 | 0 | 0 | -1.502708 | 3.26616 | -4.908085 | 2.361048e-07 | 2.667331 | 0.08693454 | 9.934751 |  | -0.0003693396 |  | 1.112847 | [17 empty] | 26.47082 | -0.09236276
1680 | 2021/11/24 14:00:49 | 17502.5006 | 6395.0017 | 1 | 10 | 0 | 0 | 0 | 0 | -1.503021 | 3.26418 | -4.906131 | 2.361048e-07 | 2.669418 | 0.08693454 | 9.941566 |  | -0.0003270434 | [19 empty] | 26.48726 | -0.07120371
1681 | 2021/11/24 14:00:54 | 17507.5012 | 6400.0023 | 1 | 10 | 0 | 0 | 0 | 0 | -1.502708 | 3.262483 | -4.902559 | 2.361048e-07 | 2.671505 | 0.08693454 | 9.948377 |  | -0.0002691239 |  | 1.069381 | [17 empty] | 26.53381 | 0.06694615
1682 | 2021/11/24 14:00:59 | 17512.4997 | 6405.0008 | 1 | 10 | 0 | 0 | 0 | 0 | -1.503761 | 3.260359 | -4.902801 | 2.361048e-07 | 2.673591 | 0.08693454 | 9.95518 |  | -0.0004911401 |  |  | 0.9209296 | [16 empty] | 26.71145 | 0.07829189
1683 | 2021/11/24 14:01:04 | 17517.5014 | 6410.0025 | 1 | 10 | 0 | 0 | 0 | 0 | -1.503189 | 3.258143 | -4.897605 | 2.361048e-07 | 2.675679 | 0.08693454 | 9.961985 |  | -0.0003743555 | [19 empty] | 26.81994 | 0.07746935
1684 | 2021/11/24 14:01:09 | 17522.4998 | 6415.0009 | 1 | 10 | 0 | 0 | 0 | 0 | -1.502945 | 3.25634 | -4.8941 | 2.361048e-07 | 2.677765 | 0.08693454 | 9.968779 |  | -0.0003336846 |  | 1.076172 | [17 empty] | 26.70406 | -0.05737603
1685 | 2021/11/24 14:01:14 | 17527.4999 | 6420.001 | 1 | 10 | 0 | 0 | 0 | 0 | -1.503525 | 3.254511 | -4.893239 | 2.361048e-07 | 2.679851 | 0.08693454 | 9.975571 |  | -0.0003982115 | [19 empty] | 26.56154 | -0.04251719
1686 | 2021/11/24 14:01:19 | 17532.4992 | 6425.0003 | 1 | 10 | 0 | 0 | 0 | 0 | -1.502945 | 3.252458 | -4.888265 | 2.361048e-07 | 2.681938 | 0.08693454 | 9.982361 |  | -0.0004371386 |  | 1.011348 | [17 empty] | 26.472 | -0.03293753
1687 | 2021/11/24 14:01:24 | 17537.4993 | 6430.0004 | 1 | 10 | 0 | 0 | 0 | 0 | -1.503403 | 3.25016 | -4.8863 | 2.361048e-07 | 2.684026 | 0.08693454 | 9.989151 |  | -0.0003656378 |  |  | 0.966751 | [16 empty] | 26.42151 | -0.04654944
1688 | 2021/11/24 14:01:29 | 17542.5015 | 6435.0026 | 1 | 10 | 0 | 0 | 0 | 0 | -1.504799 | 3.248305 | -4.888046 | 2.361048e-07 | 2.686113 | 0.08693454 | 9.995932 |  | -0.0004264182 | [19 empty] | 26.57086 | -0.03995121
1689 | 2021/11/24 14:01:34 | 17547.5002 | 6440.0013 | 1 | 10 | 0 | 0 | 0 | 0 | -1.503586 | 3.246231 | -4.880987 | 2.361048e-07 | 2.6882 | 0.08693454 | 10.00271 |  | -0.0004591547 |  | 1.027871 | [17 empty] | 26.72165 | -0.01133919
1690 | 2021/11/24 14:01:39 | 17552.4992 | 6445.0003 | 1 | 10 | 0 | 0 | 0 | 0 | -1.504166 | 3.243961 | -4.879456 | 2.361048e-07 | 2.690287 | 0.08693454 | 10.00948 |  | -0.000329799 | [19 empty] | 26.66722 | -0.03090501
1691 | 2021/11/24 14:01:44 | 17557.4995 | 6450.0006 | 1 | 10 | 0 | 0 | 0 | 0 | -1.502853 | 3.241915 | -4.872122 | 2.361048e-07 | 2.692375 | 0.08693454 | 10.01625 |  | -0.0003318256 |  | 1.016276 | [17 empty] | 26.48787 | -0.08492649
1692 | 2021/11/24 14:01:49 | 17562.502 | 6455.0031 | 1 | 10 | 0 | 0 | 0 | 0 | -1.503578 | 3.239848 | -4.871364 | 2.361048e-07 | 2.694463 | 0.08693454 | 10.02302 |  | -0.0006192185 |  |  | 0.9924656 | [16 empty] | 26.87768 | 0.04992545
1693 | 2021/11/24 14:01:54 | 17567.4995 | 6460.0006 | 1 | 10 | 0 | 0 | 0 | 0 | -1.50322 | 3.23764 | -4.866885 | 2.361048e-07 | 2.696549 | 0.08693454 | 10.02977 |  | -0.0004339503 |  | 0.9826508 | [17 empty] | 26.58987 | -0.06306529
1694 | 2021/11/24 14:01:59 | 17572.499 | 6465.0001 | 1 | 10 | 0 | 0 | 0 | 0 | -1.502899 | 3.235423 | -4.862514 | 2.361048e-07 | 2.698636 | 0.08693454 | 10.03653 |  | -0.0003443136 | [19 empty] | 26.71395 | -0.01363873
1695 | 2021/11/24 14:02:04 | 17577.4991 | 6470.0002 | 1 | 10 | 0 | 0 | 0 | 0 | -1.502747 | 3.233226 | -4.858721 | 2.361048e-07 | 2.700723 | 0.08693454 | 10.04328 |  | -0.0004831329 | [19 empty] | 26.84515 | 0.08471131
1696 | 2021/11/24 14:02:09 | 17582.5013 | 6475.0024 | 1 | 10 | 0 | 0 | 0 | 0 | -1.501968 | 3.231208 | -4.853171 | 2.361048e-07 | 2.702811 | 0.08693454 | 10.05003 |  | -0.0003541151 |  | 0.9501516 | [17 empty] | 26.62154 | -0.100826
1697 | 2021/11/24 14:02:14 | 17587.5014 | 6480.0025 | 1 | 10 | 0 | 0 | 0 | 0 | -1.502419 | 3.229115 | -4.851484 | 2.361048e-07 | 2.704898 | 0.08693454 | 10.05677 |  | -0.0004909211 |  |  | 1.045774 | [16 empty] | 26.52984 | -0.1017976
1698 | 2021/11/24 14:02:19 | 17592.499 | 6485.0001 | 1 | 10 | 0 | 0 | 0 | 0 | -1.502838 | 3.226722 | -4.84924 | 2.361048e-07 | 2.706985 | 0.08693454 | 10.06351 |  | -0.0004814221 |  | 0.9422748 | [17 empty] | 26.85955 | 0.01485527
1699 | 2021/11/24 14:02:24 | 17597.4998 | 6490.0009 | 1 | 10 | 0 | 0 | 0 | 0 | -1.503311 | 3.224486 | -4.847405 | 2.361048e-07 | 2.709073 | 0.08693454 | 10.07024 |  | -0.0004966434 | [19 empty] | 26.80328 | -0.02016902
1700 | 2021/11/24 14:02:29 | 17602.5015 | 6495.0026 | 1 | 10 | 0 | 0 | 0 | 0 | -1.502998 | 3.222207 | -4.842971 | 2.361048e-07 | 2.71116 | 0.08693454 | 10.07697 |  | -0.0003346327 |  | 0.9171271 | [17 empty] | 26.65136 | -0.05009949
1701 | 2021/11/24 14:02:34 | 17607.4991 | 6500.0002 | 1 | 10 | 0 | 0 | 0 | 0 | -1.503036 | 3.219775 | -4.839438 | 2.361048e-07 | 2.713245 | 0.08693454 | 10.08368 |  | -0.0003881865 |  |  | 1.074971 | [16 empty] | 26.56184 | -0.03585458
1702 | 2021/11/24 14:02:39 | 17612.5008 | 6505.0019 | 1 | 10 | 0 | 0 | 0 | 0 | -1.503036 | 3.217516 | -4.836042 | 2.361048e-07 | 2.715333 | 0.08693454 | 10.0904 |  | -0.0004044505 |  | 0.9199622 | [17 empty] | 26.52727 | -0.01196384
1703 | 2021/11/24 14:02:44 | 17617.5002 | 6510.0013 | 1 | 10 | 0 | 0 | 0 | 0 | -1.502983 | 3.215312 | -4.832559 | 2.361048e-07 | 2.71742 | 0.08693454 | 10.09712 |  | -0.0004421784 | [19 empty] | 26.63804 | -0.06002069
1704 | 2021/11/24 14:02:49 | 17622.5012 | 6515.0023 | 1 | 10 | 0 | 0 | 0 | 0 | -1.503258 | 3.213019 | -4.829997 | 2.361048e-07 | 2.719507 | 0.08693454 | 10.10382 |  | -0.0005040913 | [19 empty] | 26.63923 | -0.09284019
1705 | 2021/11/24 14:02:54 | 17627.501 | 6520.0021 | 1 | 10 | 0 | 0 | 0 | 0 | -1.503044 | 3.210613 | -4.825693 | 2.361048e-07 | 2.721595 | 0.08693454 | 10.11053 |  | -0.0005510578 |  | 0.9133049 | [17 empty] | 26.69223 | 0.07583797
1706 | 2021/11/24 14:02:59 | 17632.4994 | 6525.0005 | 1 | 10 | 0 | 0 | 0 | 0 | -1.502495 | 3.208147 | -4.820225 | 2.361048e-07 | 2.723681 | 0.08693454 | 10.11723 |  | -0.0004371646 |  |  | 1.105822 | [16 empty] | 26.84654 | 0.07089615
1707 | 2021/11/24 14:03:04 | 17637.4997 | 6530.0008 | 1 | 10 | 0 | 0 | 0 | 0 | -1.503693 | 3.20583 | -4.820584 | 2.361048e-07 | 2.725767 | 0.08693454 | 10.12391 |  | -0.0004945163 |  | 0.8543904 | [17 empty] | 26.88902 | -0.0003707409
1708 | 2021/11/24 14:03:09 | 17642.4997 | 6535.0008 | 1 | 10 | 0 | 0 | 0 | 0 | -1.503006 | 3.203553 | -4.814959 | 2.361048e-07 | 2.727856 | 0.08693454 | 10.13061 |  | -0.0004707537 | [19 empty] | 26.95755 | 0.0784415
1709 | 2021/11/24 14:03:14 | 17647.5007 | 6540.0018 | 1 | 10 | 0 | 0 | 0 | 0 | -1.50309 | 3.200636 | -4.810844 | 2.361048e-07 | 2.729944 | 0.08693454 | 10.13729 |  | -0.0005588284 |  | 0.8912795 | [17 empty] | 27.0391 | 0.135321
1710 | 2021/11/24 14:03:19 | 17652.4991 | 6545.0002 | 1 | 10 | 0 | 0 | 0 | 0 | -1.50264 | 3.198611 | -4.806361 | 2.361048e-07 | 2.73203 | 0.08693454 | 10.14397 |  | -0.000429166 |  |  | 1.168305 | [16 empty] | 26.92388 | 0.07922232
1711 | 2021/11/24 14:03:24 | 17657.4997 | 6550.0008 | 1 | 10 | 0 | 0 | 0 | 0 | -1.502785 | 3.196175 | -4.803164 | 2.361048e-07 | 2.734117 | 0.08693454 | 10.15064 |  | -0.0004302669 |  | 0.8214825 | [17 empty] | 26.67722 | -0.08090019
1712 | 2021/11/24 14:03:29 | 17662.4998 | 6555.0009 | 1 | 10 | 0 | 0 | 0 | 0 | -1.502998 | 3.193876 | -4.800389 | 2.361048e-07 | 2.736205 | 0.08693454 | 10.15731 |  | -0.0004152402 | [19 empty] | 26.6137 | -0.1214337
1713 | 2021/11/24 14:03:34 | 17667.4989 | 6560 | 1 | 10 | 0 | 0 | 0 | 0 | -1.502663 | 3.19126 | -4.795388 | 2.361048e-07 | 2.738291 | 0.08693454 | 10.16397 |  | -0.0004882909 |  | 0.8812902 | [17 empty] | 26.81799 | -0.04690588
1714 | 2021/11/24 14:03:39 | 17672.5015 | 6565.0026 | 1 | 10 | 0 | 0 | 0 | 0 | -1.503151 | 3.188715 | -4.79312 | 2.361048e-07 | 2.740379 | 0.08693454 | 10.17063 |  | -0.0005862446 |  |  | 1.17477 | [16 empty] | 27.02268 | 0.08373559
1715 | 2021/11/24 14:03:44 | 17677.4994 | 6570.0005 | 1 | 10 | 0 | 0 | 0 | 0 | -1.503021 | 3.186356 | -4.78916 | 2.361048e-07 | 2.742466 | 0.08693454 | 10.17729 |  | -0.0004813927 |  | 0.8437737 | [17 empty] | 26.90491 | 0.06460965
1716 | 2021/11/24 14:03:49 | 17682.4996 | 6575.0007 | 1 | 10 | 0 | 0 | 0 | 0 | -1.503006 | 3.183568 | -4.784922 | 2.361048e-07 | 2.744552 | 0.08693454 | 10.18393 |  | -0.0006129712 | [19 empty] | 26.66864 | -0.0250566
1717 | 2021/11/24 14:03:54 | 17687.4991 | 6580.0002 | 1 | 10 | 0 | 0 | 0 | 0 | -1.50338 | 3.18111 | -4.782417 | 2.361048e-07 | 2.746639 | 0.08693454 | 10.19057 |  | -0.0005162362 |  | 0.8343816 | [17 empty] | 26.58856 | -0.02493799
1718 | 2021/11/24 14:03:59 | 17692.4994 | 6585.0005 | 1 | 10 | 0 | 0 | 0 | 0 | -1.502441 | 3.178916 | -4.776134 | 2.361048e-07 | 2.748726 | 0.08693454 | 10.19721 |  | -0.0004480601 |  |  | 1.182563 | [16 empty] | 26.76018 | -0.00921309
1719 | 2021/11/24 14:04:04 | 17697.4996 | 6590.0007 | 1 | 10 | 0 | 0 | 0 | 0 | -1.502968 | 3.176404 | -4.774034 | 2.361048e-07 | 2.750813 | 0.08693454 | 10.20384 |  | -0.0004676221 |  | 0.8308755 | [17 empty] | 26.89901 | -0.02396643
1720 | 2021/11/24 14:04:09 | 17702.5008 | 6595.0019 | 1 | 10 | 0 | 0 | 0 | 0 | -1.502953 | 3.173647 | -4.769842 | 2.361048e-07 | 2.7529 | 0.08693454 | 10.21047 |  | -0.000527053 | [19 empty] | 26.96959 | 0.07001817
1721 | 2021/11/24 14:04:14 | 17707.4993 | 6600.0004 | 1 | 10 | 0 | 0 | 0 | 0 | -1.502136 | 3.171005 | -4.763281 | 2.361048e-07 | 2.754987 | 0.08693454 | 10.21709 |  | -0.0004726024 |  | 0.8302692 | [17 empty] | 26.95619 | 0.0764817
1722 | 2021/11/24 14:04:19 | 17712.5021 | 6605.0032 | 1 | 10 | 0 | 0 | 0 | 0 | -1.502823 | 3.168587 | -4.761825 | 2.361048e-07 | 2.757075 | 0.08693454 | 10.22371 |  | -0.000405119 |  |  | 1.250131 | [16 empty] | 26.77918 | 0.03109038
1723 | 2021/11/24 14:04:24 | 17717.5015 | 6610.0026 | 1 | 10 | 0 | 0 | 0 | 0 | -1.503967 | 3.166068 | -4.761662 | 2.361048e-07 | 2.759163 | 0.08693454 | 10.23032 |  | -0.0005655366 |  | 0.8144516 | [17 empty] | 26.65252 | -0.05204976
1724 | 2021/11/24 14:04:29 | 17722.5008 | 6615.0019 | 1 | 10 | 0 | 0 | 0 | 0 | -1.502838 | 3.163373 | -4.754037 | 2.361048e-07 | 2.761251 | 0.08693454 | 10.23693 |  | -0.0005439973 | [19 empty] | 26.73301 | -0.06894171
1725 | 2021/11/24 14:04:34 | 17727.4997 | 6620.0008 | 1 | 10 | 0 | 0 | 0 | 0 | -1.503456 | 3.160757 | -4.752059 | 2.361048e-07 | 2.763336 | 0.08693454 | 10.24352 |  | -0.0005315248 |  | 0.7963475 | [17 empty] | 26.94857 | -0.01316905
1726 | 2021/11/24 14:04:39 | 17732.5012 | 6625.0023 | 1 | 10 | 0 | 0 | 0 | 0 | -1.502953 | 3.158267 | -4.746727 | 2.361048e-07 | 2.765424 | 0.08693454 | 10.25012 |  | -0.0004385412 |  |  | 1.199853 | [16 empty] | 26.97289 | 0.02753437
1727 | 2021/11/24 14:04:44 | 17737.5008 | 6630.0019 | 1 | 10 | 0 | 0 | 0 | 0 | -1.502892 | 3.155853 | -4.742906 | 2.361048e-07 | 2.76751 | 0.08693454 | 10.25671 |  | -0.0005458799 |  | 0.8175268 | [17 empty] | 26.74859 | -0.04354835
1728 | 2021/11/24 14:04:49 | 17742.5017 | 6635.0028 | 1 | 10 | 0 | 0 | 0 | 0 | -1.50322 | 3.153021 | -4.739684 | 2.361048e-07 | 2.769598 | 0.08693454 | 10.26329 |  | -0.0004597746 | [19 empty] | 26.60927 | -0.08638442
1729 | 2021/11/24 14:04:54 | 17747.4998 | 6640.0009 | 1 | 10 | 0 | 0 | 0 | 0 | -1.502602 | 3.150331 | -4.733694 | 2.361048e-07 | 2.771684 | 0.08693454 | 10.26987 |  | -0.000449207 |  | 0.8002288 | [17 empty] | 26.92764 | 0.08142412
1730 | 2021/11/24 14:04:59 | 17752.4992 | 6645.0003 | 1 | 10 | 0 | 0 | 0 | 0 | -1.503654 | 3.148073 | -4.733613 | 2.361048e-07 | 2.773771 | 0.08693454 | 10.27644 |  | -0.0006195099 |  |  | 1.231013 | [16 empty] | 26.91433 | 0.06021321
1731 | 2021/11/24 14:05:04 | 17757.5004 | 6650.0015 | 1 | 10 | 0 | 0 | 0 | 0 | -1.504257 | 3.145376 | -4.731454 | 2.361048e-07 | 2.775859 | 0.08693454 | 10.28301 |  | -0.0005828128 |  | 0.7989242 | [17 empty] | 26.65027 | -0.07011175
1732 | 2021/11/24 14:05:09 | 17762.4995 | 6655.0006 | 1 | 10 | 0 | 0 | 0 | 0 | -1.503143 | 3.14276 | -4.724018 | 2.361048e-07 | 2.777945 | 0.08693454 | 10.28957 |  | -0.0004360771 | [19 empty] | 26.97804 | 0.05950391
1733 | 2021/11/24 14:05:14 | 17767.4994 | 6660.0005 | 1 | 10 | 0 | 0 | 0 | 0 | -1.502045 | 3.140153 | -4.716651 | 2.361048e-07 | 2.780033 | 0.08693454 | 10.29613 |  | -0.0005092683 |  | 0.8142748 | [17 empty] | 26.8707 | 0.01214147
1734 | 2021/11/24 14:05:19 | 17772.5005 | 6665.0016 | 1 | 10 | 0 | 0 | 0 | 0 | -1.502838 | 3.137611 | -4.715321 | 2.361048e-07 | 2.782121 | 0.08693454 | 10.30268 |  | -0.0003639922 |  |  | 1.249985 | [16 empty] | 26.71233 | -0.07576466
1735 | 2021/11/24 14:05:24 | 17777.4997 | 6670.0008 | 1 | 10 | 0 | 0 | 0 | 0 | -1.503334 | 3.134958 | -4.712889 | 2.361048e-07 | 2.784207 | 0.08693454 | 10.30922 |  | -0.0004106098 |  | 0.7981538 | [17 empty] | 27.02729 | 0.07853091
1736 | 2021/11/24 14:05:29 | 17782.4995 | 6675.0006 | 1 | 10 | 0 | 0 | 0 | 0 | -1.503204 | 3.132182 | -4.708309 | 2.361048e-07 | 2.786294 | 0.08693454 | 10.31576 |  | -0.0005385769 | [19 empty] | 26.85566 | 0.03580511
1737 | 2021/11/24 14:05:34 | 17787.5007 | 6680.0018 | 1 | 10 | 0 | 0 | 0 | 0 | -1.502495 | 3.129787 | -4.702489 | 2.361048e-07 | 2.78838 | 0.08693454 | 10.32229 |  | -0.000423157 |  | 0.782776 | [17 empty] | 26.66733 | -0.08248031
1738 | 2021/11/24 14:05:39 | 17792.5012 | 6685.0023 | 1 | 10 | 0 | 0 | 0 | 0 | -1.502861 | 3.127189 | -4.69973 | 2.361048e-07 | 2.790468 | 0.08693454 | 10.32883 |  | -0.000490782 |  | 0.8139901 | 1.234365 | [16 empty] | 26.97012 | 0.04941165
1739 | 2021/11/24 14:05:44 | 17797.4991 | 6690.0002 | 1 | 10 | 0 | 0 | 0 | 0 | -1.502838 | 3.124453 | -4.695547 | 2.361048e-07 | 2.792556 | 0.08693454 | 10.33535 |  | -0.0005729723 | [19 empty] | 26.92314 | 0.05531907
1740 | 2021/11/24 14:05:49 | 17802.5003 | 6695.0014 | 1 | 10 | 0 | 0 | 0 | 0 | -1.503586 | 3.121791 | -4.693881 | 2.361048e-07 | 2.794642 | 0.08693454 | 10.34187 |  | -0.0005471155 |  | 0.8147175 | [17 empty] | 26.71575 | -0.02967358
1741 | 2021/11/24 14:05:54 | 17807.4998 | 6700.0009 | 1 | 10 | 0 | 0 | 0 | 0 | -1.502953 | 3.119501 | -4.688463 | 2.361048e-07 | 2.79673 | 0.08693454 | 10.34838 |  | -0.0005664604 |  |  | 1.260011 | [16 empty] | 26.81036 | 0.04592955
1742 | 2021/11/24 14:05:59 | 17812.4993 | 6705.0004 | 1 | 10 | 0 | 0 | 0 | 0 | -1.503471 | 3.116675 | -4.68583 | 2.361048e-07 | 2.798816 | 0.08693454 | 10.35489 |  | -0.0005492286 |  | 0.7428017 | [17 empty] | 27.14953 | 0.1376712
1743 | 2021/11/24 14:06:04 | 17817.5007 | 6710.0018 | 1 | 10 | 0 | 0 | 0 | 0 | -1.50338 | 3.114178 | -4.681793 | 2.361048e-07 | 2.800904 | 0.08693454 | 10.36139 |  | -0.0004898736 | [19 empty] | 27.00036 | 0.07479131
1744 | 2021/11/24 14:06:09 | 17822.501 | 6715.0021 | 1 | 10 | 0 | 0 | 0 | 0 | -1.503654 | 3.111422 | -4.678502 | 2.361048e-07 | 2.802993 | 0.08693454 | 10.3679 |  | -0.000502175 |  | 0.8541152 | [17 empty] | 26.80578 | -0.09917676
1745 | 2021/11/24 14:06:14 | 17827.5017 | 6720.0028 | 1 | 10 | 0 | 0 | 0 | 0 | -1.503456 | 3.108822 | -4.673977 | 2.361048e-07 | 2.805081 | 0.08693454 | 10.37439 |  | -0.000549474 |  |  | 1.23922 | [16 empty] | 26.85223 | -0.05513668
1746 | 2021/11/24 14:06:19 | 17832.5008 | 6725.0019 | 1 | 10 | 0 | 0 | 0 | 0 | -1.502899 | 3.106179 | -4.668273 | 2.361048e-07 | 2.807166 | 0.08693454 | 10.38087 |  | -0.0004040247 |  | 0.8330176 | [17 empty] | 27.08195 | 0.04787207
1747 | 2021/11/24 14:06:24 | 17837.5002 | 6730.0013 | 1 | 10 | 0 | 0 | 0 | 0 | -1.503006 | 3.103541 | -4.664641 | 2.361048e-07 | 2.809253 | 0.08693454 | 10.38735 |  | -0.0005155432 | [19 empty] | 26.95823 | -0.04020393
1748 | 2021/11/24 14:06:29 | 17842.5011 | 6735.0022 | 1 | 10 | 0 | 0 | 0 | 0 | -1.503166 | 3.101056 | -4.661402 | 2.361048e-07 | 2.811341 | 0.08693454 | 10.39383 |  | -0.0004724219 |  | 0.7386687 | [17 empty] | 26.75651 | 0.0538826
1749 | 2021/11/24 14:06:34 | 17847.4997 | 6740.0008 | 1 | 10 | 0 | 0 | 0 | 0 | -1.503044 | 3.098541 | -4.657243 | 2.361048e-07 | 2.813427 | 0.08693454 | 10.40029 |  | -0.0004313545 |  |  | 1.258777 | [16 empty] | 27.17045 | 0.08196056
1750 | 2021/11/24 14:06:39 | 17852.4997 | 6745.0008 | 1 | 10 | 0 | 0 | 0 | 0 | -1.502953 | 3.095687 | -4.652672 | 2.361048e-07 | 2.815515 | 0.08693454 | 10.40676 |  | -0.0005891045 |  | 0.8447454 | [17 empty] | 26.68804 | -0.09328187
1751 | 2021/11/24 14:06:44 | 17857.5 | 6750.0011 | 1 | 10 | 0 | 0 | 0 | 0 | -1.50367 | 3.093093 | -4.650991 | 2.361048e-07 | 2.817602 | 0.08693454 | 10.41322 |  | -0.0006267623 | [19 empty] | 27.14811 | 0.08468211
1752 | 2021/11/24 14:06:49 | 17862.5012 | 6755.0023 | 1 | 10 | 0 | 0 | 0 | 0 | -1.503418 | 3.090542 | -4.646376 | 2.361048e-07 | 2.819689 | 0.08693454 | 10.41967 |  | -0.0005227464 |  | 0.7589949 | [17 empty] | 26.78657 | -0.08407116
1753 | 2021/11/24 14:06:54 | 17867.4996 | 6760.0007 | 1 | 10 | 0 | 0 | 0 | 0 | -1.502945 | 3.087883 | -4.640918 | 2.361048e-07 | 2.821778 | 0.08693454 | 10.42612 |  | -0.0005806772 |  |  | 1.257721 | [16 empty] | 27.04422 | -0.03133237
1754 | 2021/11/24 14:06:59 | 17872.5007 | 6765.0018 | 1 | 10 | 0 | 0 | 0 | 0 | -1.50338 | 3.085194 | -4.638219 | 2.361048e-07 | 2.823864 | 0.08693454 | 10.43256 |  | -0.0004399183 |  | 0.8101746 | [17 empty] | 26.96327 | -0.03090501
1755 | 2021/11/24 14:07:04 | 17877.501 | 6770.0021 | 1 | 10 | 0 | 0 | 0 | 0 | -1.503616 | 3.082741 | -4.635259 | 2.361048e-07 | 2.825954 | 0.08693454 | 10.43901 |  | -0.0005389449 | [19 empty] | 26.92025 | -0.05237997
1756 | 2021/11/24 14:07:09 | 17882.4993 | 6775.0004 | 1 | 10 | 0 | 0 | 0 | 0 | -1.503098 | 3.080204 | -4.629848 | 2.361048e-07 | 2.82804 | 0.08693454 | 10.44544 |  | -0.0005530271 |  | 0.7940114 | [17 empty] | 27.01936 | 0.08619249
1757 | 2021/11/24 14:07:14 | 17887.4991 | 6780.0002 | 1 | 10 | 0 | 0 | 0 | 0 | -1.503334 | 3.077447 | -4.626431 | 2.361048e-07 | 2.830126 | 0.08693454 | 10.45186 |  | -0.0005436205 |  |  | 1.274939 | [16 empty] | 26.95789 | 0.01450658
1758 | 2021/11/24 14:07:19 | 17892.4991 | 6785.0002 | 1 | 10 | 0 | 0 | 0 | 0 | -1.502808 | 3.074695 | -4.620676 | 2.361048e-07 | 2.832214 | 0.08693454 | 10.45828 |  | -0.0005416246 |  | 0.8063207 | [17 empty] | 27.01002 | 0.06670892
1759 | 2021/11/24 14:07:24 | 17897.4994 | 6790.0005 | 1 | 10 | 0 | 0 | 0 | 0 | -1.503853 | 3.072011 | -4.619853 | 2.361048e-07 | 2.834302 | 0.08693454 | 10.4647 |  | -0.0004767613 | [19 empty] | 26.8149 | -0.09464741
1760 | 2021/11/24 14:07:29 | 17902.4994 | 6795.0005 | 1 | 10 | 0 | 0 | 0 | 0 | -1.503151 | 3.069582 | -4.614045 | 2.361048e-07 | 2.83639 | 0.08693454 | 10.47111 |  | -0.0006334424 |  | 0.7852448 | 1.271501 | [16 empty] | 27.16625 | 0.06160438
1761 | 2021/11/24 14:07:34 | 17907.4997 | 6800.0008 | 1 | 10 | 0 | 0 | 0 | 0 | -1.503433 | 3.06652 | -4.610307 | 2.361048e-07 | 2.838476 | 0.08693454 | 10.47751 |  | -0.0004181098 |  | 0.7644058 | [17 empty] | 27.02952 | 0.03689885
1762 | 2021/11/24 14:07:39 | 17912.4997 | 6805.0008 | 1 | 10 | 0 | 0 | 0 | 0 | -1.503021 | 3.063782 | -4.604929 | 2.361048e-07 | 2.840561 | 0.08693454 | 10.4839 |  | -0.0004674112 | [19 empty] | 26.82113 | -0.0231272
1763 | 2021/11/24 14:07:44 | 17917.5006 | 6810.0017 | 1 | 10 | 0 | 0 | 0 | 0 | -1.502571 | 3.061291 | -4.599807 | 2.361048e-07 | 2.842649 | 0.08693454 | 10.4903 |  | -0.0005864442 |  | 0.7715329 | [17 empty] | 26.97825 | 0.03742516
1764 | 2021/11/24 14:07:49 | 17922.5015 | 6815.0026 | 1 | 10 | 0 | 0 | 0 | 0 | -1.503151 | 3.058513 | -4.597407 | 2.361048e-07 | 2.844739 | 0.08693454 | 10.49669 |  | -0.0004990814 |  |  | 1.280609 | [16 empty] | 27.19456 | 0.1016718
1765 | 2021/11/24 14:07:54 | 17927.5024 | 6820.0035 | 1 | 10 | 0 | 0 | 0 | 0 | -1.503021 | 3.055684 | -4.592757 | 2.361048e-07 | 2.846826 | 0.08693454 | 10.50307 |  | -0.000523909 |  | 0.7596499 | [17 empty] | 26.94543 | 0.02567112
1766 | 2021/11/24 14:07:59 | 17932.5006 | 6825.0017 | 1 | 10 | 0 | 0 | 0 | 0 | -1.503242 | 3.053026 | -4.589437 | 2.361048e-07 | 2.848914 | 0.08693454 | 10.50945 |  | -0.0005164848 | [19 empty] | 26.86755 | -0.016886
1767 | 2021/11/24 14:08:04 | 17937.5007 | 6830.0018 | 1 | 10 | 0 | 0 | 0 | 0 | -1.502136 | 3.050216 | -4.581839 | 2.361048e-07 | 2.851 | 0.08693454 | 10.51581 |  | -0.0004733859 |  | 0.733992 | [17 empty] | 27.12668 | 0.07293165
1768 | 2021/11/24 14:08:09 | 17942.5021 | 6835.0032 | 1 | 10 | 0 | 0 | 0 | 0 | -1.50251 | 3.047637 | -4.579105 | 2.361048e-07 | 2.853086 | 0.08693454 | 10.52217 |  | -0.0006148277 |  |  | 1.321675 | [16 empty] | 27.07938 | 0.06344438
1769 | 2021/11/24 14:08:14 | 17947.499 | 6840.0001 | 1 | 10 | 0 | 0 | 0 | 0 | -1.503036 | 3.044575 | -4.576106 | 2.361048e-07 | 2.855171 | 0.08693454 | 10.52853 |  | -0.0005242729 |  | 0.7702233 | [17 empty] | 26.84773 | -0.08598864
1770 | 2021/11/24 14:08:19 | 17952.501 | 6845.0021 | 1 | 10 | 0 | 0 | 0 | 0 | -1.503021 | 3.041866 | -4.571988 | 2.361048e-07 | 2.857261 | 0.08693454 | 10.53489 |  | -0.0006431926 | [19 empty] | 26.94654 | -0.04842103
1771 | 2021/11/24 14:08:24 | 17957.501 | 6850.0021 | 1 | 10 | 0 | 0 | 0 | 0 | -1.502312 | 3.039132 | -4.565724 | 2.361048e-07 | 2.859349 | 0.08693454 | 10.54123 |  | -0.0005613188 |  | 0.7378095 | 1.381471 | [16 empty] | 26.97462 | -0.07281363
1772 | 2021/11/24 14:08:29 | 17962.5026 | 6855.0037 | 1 | 10 | 0 | 0 | 0 | 0 | -1.502983 | 3.036006 | -4.563065 | 2.361048e-07 | 2.861435 | 0.08693454 | 10.54757 |  | -0.0007206502 |  | 0.7011325 | [17 empty] | 26.90295 | 0.04428923
1773 | 2021/11/24 14:08:34 | 17967.5002 | 6860.0013 | 1 | 10 | 0 | 0 | 0 | 0 | -1.502518 | 3.033099 | -4.557286 | 2.361048e-07 | 2.863523 | 0.08693454 | 10.55391 |  | -0.0007412451 | [19 empty] | 26.8254 | -0.1254421
1774 | 2021/11/24 14:08:39 | 17972.4992 | 6865.0003 | 1 | 10 | 0 | 0 | 0 | 0 | -1.502769 | 3.030091 | -4.553527 | 2.361048e-07 | 2.865607 | 0.08693454 | 10.56022 |  | -0.0006807686 |  | 0.7432317 | [17 empty] | 26.90499 | -0.0008040667
1775 | 2021/11/24 14:08:44 | 17977.4997 | 6870.0008 | 1 | 10 | 0 | 0 | 0 | 0 | -1.502678 | 3.027357 | -4.549143 | 2.361048e-07 | 2.867694 | 0.08693454 | 10.56654 |  | -0.0005937112 |  |  | 1.370842 | [16 empty] | 26.96562 | -0.1059091
1776 | 2021/11/24 14:08:49 | 17982.501 | 6875.0021 | 1 | 10 | 0 | 0 | 0 | 0 | -1.502769 | 3.024498 | -4.545122 | 2.361048e-07 | 2.869785 | 0.08693454 | 10.57287 |  | -0.0007371652 |  | 0.6871334 | [17 empty] | 27.12606 | -0.006022453
1777 | 2021/11/24 14:08:54 | 17987.5002 | 6880.0013 | 1 | 10 | 0 | 0 | 0 | 0 | -1.502083 | 3.021088 | -4.537925 | 2.361048e-07 | 2.87187 | 0.08693454 | 10.57917 |  | -0.0007174465 |  | 0.7016298 | [17 empty] | 27.08733 | 0.05383015
1778 | 2021/11/24 14:08:59 | 17992.5022 | 6885.0033 | 1 | 10 | 0 | 0 | 0 | 0 | -1.503365 | 3.018116 | -4.53733 | 2.361048e-07 | 2.87396 | 0.08693454 | 10.58548 |  | -0.0004740592 |  |  | 1.469268 | [16 empty] | 27.16775 | -0.05892694
1779 | 2021/11/24 14:09:04 | 17997.5006 | 6890.0017 | 1 | 10 | 0 | 0 | 0 | 0 | -1.50235 | 3.014999 | -4.529584 | 2.361048e-07 | 2.876045 | 0.08693454 | 10.59177 |  | -0.0006975131 |  | 0.6946449 | [17 empty] | 27.23197 | 0.06784678
1780 | 2021/11/24 14:09:09 | 18002.499 | 6895.0001 | 1 | 10 | 0 | 0 | 0 | 0 | -1.503006 | 3.011883 | -4.526878 | 2.361048e-07 | 2.878132 | 0.08693454 | 10.59806 |  | -0.0007064255 | [19 empty] | 27.27238 | 0.09958863
1781 | 2021/11/24 14:09:14 | 18007.5013 | 6900.0024 | 1 | 10 | 0 | 0 | 0 | 0 | -1.503731 | 3.008539 | -4.524033 | 2.361048e-07 | 2.88022 | 0.08693454 | 10.60435 |  | -0.0007465956 |  | 0.6455274 | 1.505682 | [16 empty] | 27.27012 | 0.01706004
1782 | 2021/11/24 14:09:19 | 18012.499 | 6905.0001 | 1 | 10 | 0 | 0 | 0 | 0 | -1.5028 | 3.005593 | -4.516805 | 2.361048e-07 | 2.882306 | 0.08693454 | 10.61062 |  | -0.000545077 |  | 0.6549435 | [17 empty] | 27.27269 | 0.08969367
1783 | 2021/11/24 14:09:24 | 18017.5004 | 6910.0015 | 1 | 10 | 0 | 0 | 0 | 0 | -1.502693 | 3.002106 | -4.511244 | 2.361048e-07 | 2.884393 | 0.08693454 | 10.61689 |  | -0.000544856 | [19 empty] | 27.16551 | 0.09598911
1784 | 2021/11/24 14:09:29 | 18022.4992 | 6915.0003 | 1 | 10 | 0 | 0 | 0 | 0 | -1.503189 | 2.998796 | -4.507757 | 2.361048e-07 | 2.88648 | 0.08693454 | 10.62315 |  | -0.0006660614 |  | 0.6450342 | 1.53746 | [16 empty] | 27.20089 | -0.05503356
1785 | 2021/11/24 14:09:34 | 18027.5006 | 6920.0017 | 1 | 10 | 0 | 0 | 0 | 0 | -1.50322 | 2.995355 | -4.502678 | 2.361048e-07 | 2.888569 | 0.08693454 | 10.62941 |  | -0.0005726584 |  | 0.6253571 | [17 empty] | 27.27922 | 0.06784081
1786 | 2021/11/24 14:09:39 | 18032.5001 | 6925.0012 | 1 | 10 | 0 | 0 | 0 | 0 | -1.503624 | 2.992247 | -4.499214 | 2.361048e-07 | 2.890655 | 0.08693454 | 10.63566 |  | -0.0007532186 | [19 empty] | 27.30614 | 0.07810175
1787 | 2021/11/24 14:09:44 | 18037.5006 | 6930.0017 | 1 | 10 | 0 | 0 | 0 | 0 | -1.504051 | 2.988849 | -4.495381 | 2.361048e-07 | 2.892743 | 0.08693454 | 10.6419 |  | -0.0007841282 |  | 0.6137311 | 1.609983 | [16 empty] | 27.32789 | 0.0894326
1788 | 2021/11/24 14:09:49 | 18042.5008 | 6935.0019 | 1 | 10 | 0 | 0 | 0 | 0 | -1.503494 | 2.985149 | -4.488154 | 2.361048e-07 | 2.89483 | 0.08693454 | 10.64814 |  | -0.0006576529 |  | 0.5969282 | [17 empty] | 27.2147 | 0.03450394
1789 | 2021/11/24 14:09:54 | 18047.4993 | 6940.0004 | 1 | 10 | 0 | 0 | 0 | 0 | -1.502495 | 2.981631 | -4.479886 | 2.361048e-07 | 2.896917 | 0.08693454 | 10.65436 |  | -0.0008492819 | [19 empty] | 27.01913 | -0.1104474
1790 | 2021/11/24 14:09:59 | 18052.4994 | 6945.0005 | 1 | 10 | 0 | 0 | 0 | 0 | -1.502853 | 2.978039 | -4.475555 | 2.361048e-07 | 2.899005 | 0.08693454 | 10.66059 |  | -0.0009072653 |  | 0.5896795 | 1.702601 | [16 empty] | 27.05248 | -0.0780797
1791 | 2021/11/24 14:10:04 | 18057.5014 | 6950.0025 | 1 | 10 | 0 | 0 | 0 | 0 | -1.50309 | 2.974377 | -4.470756 | 2.361048e-07 | 2.901093 | 0.08693454 | 10.6668 |  | -0.0008785757 |  | 0.584207 | [17 empty] | 27.2623 | -0.0003272295
1792 | 2021/11/24 14:10:09 | 18062.4996 | 6955.0007 | 1 | 10 | 0 | 0 | 0 | 0 | -1.502953 | 2.970649 | -4.464746 | 2.361048e-07 | 2.903178 | 0.08693454 | 10.673 |  | -0.0007258041 |  | 0.5654433 | [17 empty] | 27.35027 | 0.07710814
1793 | 2021/11/24 14:10:14 | 18067.4996 | 6960.0007 | 1 | 10 | 0 | 0 | 0 | 0 | -1.503387 | 2.96698 | -4.460519 | 2.361048e-07 | 2.905265 | 0.08693454 | 10.67919 |  | -0.0007976955 |  |  | 1.755283 | [16 empty] | 27.23485 | 0.1156723
1794 | 2021/11/24 14:10:19 | 18072.5013 | 6965.0024 | 1 | 10 | 0 | 0 | 0 | 0 | -1.502838 | 2.963311 | -4.453376 | 2.361048e-07 | 2.907354 | 0.08693454 | 10.68539 |  | -0.0007133752 |  | 0.5539681 | [17 empty] | 27.06868 | -0.04794955
1795 | 2021/11/24 14:10:24 | 18077.5007 | 6970.0018 | 1 | 10 | 0 | 0 | 0 | 0 | -1.502892 | 2.95917 | -4.447313 | 2.361048e-07 | 2.909442 | 0.08693454 | 10.69157 |  | -0.0008115114 |  | 0.5520496 | 1.832179 | [16 empty] | 27.11425 | -0.02415597
1796 | 2021/11/24 14:10:29 | 18082.4997 | 6975.0008 | 1 | 10 | 0 | 0 | 0 | 0 | -1.503418 | 2.955184 | -4.442877 | 2.361048e-07 | 2.911527 | 0.08693454 | 10.69774 |  | -0.0007960392 |  | 0.5281851 | [17 empty] | 27.24781 | -0.1052153
1797 | 2021/11/24 14:10:34 | 18087.4991 | 6980.0002 | 1 | 10 | 0 | 0 | 0 | 0 | -1.503983 | 2.951387 | -4.438836 | 2.361048e-07 | 2.913615 | 0.08693454 | 10.7039 |  | -0.000607508 | [19 empty] | 27.41415 | 0.05499721
1798 | 2021/11/24 14:10:39 | 18092.5 | 6985.0011 | 1 | 10 | 0 | 0 | 0 | 0 | -1.502678 | 2.947412 | -4.429011 | 2.361048e-07 | 2.915703 | 0.08693454 | 10.71006 |  | -0.0007484885 |  | 0.5294957 | 1.918412 | [16 empty] | 27.40324 | 0.06156147
1799 | 2021/11/24 14:10:44 | 18097.5009 | 6990.002 | 1 | 10 | 0 | 0 | 0 | 0 | -1.503113 | 2.943073 | -4.423771 | 2.361048e-07 | 2.917789 | 0.08693454 | 10.7162 |  | -0.0006856981 |  | 0.51536 | [17 empty] | 27.39325 | 0.09285808
1800 | 2021/11/24 14:10:49 | 18102.4994 | 6995.0005 | 1 | 10 | 0 | 0 | 0 | 0 | -1.503113 | 2.938789 | -4.417332 | 2.361048e-07 | 2.919876 | 0.08693454 | 10.72234 |  | -0.0009178933 |  | 0.4809048 | 1.976051 | [16 empty] | 27.34428 | 0.06196618
1801 | 2021/11/24 14:10:54 | 18107.5 | 7000.0011 | 1 | 10 | 0 | 0 | 0 | 0 | -1.503075 | 2.934592 | -4.410912 | 2.361048e-07 | 2.921963 | 0.08693454 | 10.72847 |  | -0.0007309368 |  | 0.4753455 | [17 empty] | 27.28096 | -0.0631243
1802 | 2021/11/24 14:10:59 | 18112.5026 | 7005.0037 | 1 | 10 | 0 | 0 | 0 | 0 | -1.50219 | 2.930132 | -4.401615 | 2.361048e-07 | 2.924052 | 0.08693454 | 10.7346 |  | -0.0008668022 |  | 0.5012867 | [17 empty] | 27.23174 | 0.06975532
1803 | 2021/11/24 14:11:04 | 18117.5001 | 7010.0012 | 1 | 10 | 0 | 0 | 0 | 0 | -1.503075 | 2.925604 | -4.397402 | 2.361048e-07 | 2.926138 | 0.08693454 | 10.7407 |  | -0.0006036857 |  | 0.4640141 | 2.089805 | [16 empty] | 27.18307 | -0.03996193
1804 | 2021/11/24 14:11:09 | 18122.5001 | 7015.0012 | 1 | 10 | 0 | 0 | 0 | 0 | -1.502388 | 2.921311 | -4.388943 | 2.361048e-07 | 2.928226 | 0.08693454 | 10.74681 |  | -0.0008245449 | [19 empty] | 27.20225 | -0.08966386
1805 | 2021/11/24 14:11:14 | 18127.501 | 7020.0021 | 1 | 10 | 0 | 0 | 0 | 0 | -1.503098 | 2.916864 | -4.384332 | 2.361048e-07 | 2.930312 | 0.08693454 | 10.7529 |  | -0.0007374493 |  | 0.4739426 | 2.154257 | [16 empty] | 27.20593 | 0.03365576
1806 | 2021/11/24 14:11:19 | 18132.5017 | 7025.0028 | 1 | 10 | 0 | 0 | 0 | 0 | -1.502663 | 2.911836 | -4.375508 | 2.361048e-07 | 2.9324 | 0.08693454 | 10.75898 |  | -0.0009485291 |  | 0.4552182 | [17 empty] | 27.1313 | -0.07888198
1807 | 2021/11/24 14:11:24 | 18137.5011 | 7030.0022 | 1 | 10 | 0 | 0 | 0 | 0 | -1.502586 | 2.907122 | -4.368201 | 2.361048e-07 | 2.934487 | 0.08693454 | 10.76506 |  | -0.0008570991 |  | 0.4530476 | 2.272503 | [16 empty] | 27.14876 | -0.08437872
1808 | 2021/11/24 14:11:29 | 18142.5005 | 7035.0016 | 1 | 10 | 0 | 0 | 0 | 0 | -1.503235 | 2.902462 | -4.363082 | 2.361048e-07 | 2.936574 | 0.08693454 | 10.77112 |  | -0.00106107 |  | 0.4029301 | [17 empty] | 27.11714 | -0.03116846
1809 | 2021/11/24 14:11:34 | 18147.5012 | 7040.0023 | 1 | 10 | 0 | 0 | 0 | 0 | -1.503616 | 2.89781 | -4.357193 | 2.361048e-07 | 2.93866 | 0.08693454 | 10.77717 |  | -0.00086842 |  | 0.4538038 | 2.281905 | [16 empty] | 27.16099 | -0.06830871
1810 | 2021/11/24 14:11:39 | 18152.5021 | 7045.0032 | 1 | 10 | 0 | 0 | 0 | 0 | -1.502808 | 2.892325 | -4.346609 | 2.361048e-07 | 2.940749 | 0.08693454 | 10.78322 |  | -0.0009939224 |  | 0.3994768 | [17 empty] | 27.15136 | -0.0687921
1811 | 2021/11/24 14:11:44 | 18157.5004 | 7050.0015 | 1 | 10 | 0 | 0 | 0 | 0 | -1.502518 | 2.887142 | -4.337983 | 2.361048e-07 | 2.942834 | 0.08693454 | 10.78924 |  | -0.0008663225 |  | 0.4068405 | 2.446864 | [16 empty] | 27.13699 | -0.1007658
1812 | 2021/11/24 14:11:49 | 18162.4999 | 7055.001 | 1 | 10 | 0 | 0 | 0 | 0 | -1.503288 | 2.882218 | -4.332804 | 2.361048e-07 | 2.944923 | 0.08693454 | 10.79527 |  | -0.0008160713 |  | 0.4218127 | [17 empty] | 27.19775 | -0.08059084
1813 | 2021/11/24 14:11:54 | 18167.5 | 7060.0011 | 1 | 10 | 0 | 0 | 0 | 0 | -1.502625 | 2.87688 | -4.32287181 | 2.361048e-07 | 2.94701 | 0.08693454 | 10.80128 |  | -0.000990782 |  | 0.3680145 | 2.522805 | [16 empty] | 27.17032 | -0.02964854
1814 | 2021/11/24 14:11:59 | 18172.4999 | 7065.001 | 1 | 10 | 0 | 0 | 0 | 0 | -1.503906 | 2.871087 | -4.317845 | 2.361048e-07 | 2.949097 | 0.08693454 | 10.80727 |  | -0.00116133 |  | 0.3994291 | [17 empty] | 27.17772 | -0.04953325
1815 | 2021/11/24 14:12:04 | 18177.5025 | 7070.0036 | 1 | 10 | 0 | 0 | 0 | 0 | -1.503273 | 2.865495 | -4.307621 | 2.361048e-07 | 2.951185 | 0.08693454 | 10.81326 |  | -0.001085799 |  | 0.36537 | 2.604352 | [16 empty] | 27.22639 | -0.1088291
1816 | 2021/11/24 14:12:09 | 18182.4999 | 7075.001 | 1 | 10 | 0 | 0 | 0 | 0 | -1.503044 | 2.859958 | -4.298643 | 2.361048e-07 | 2.953271 | 0.08693454 | 10.81923 |  | -0.001198572 |  | 0.3666826 | [17 empty] | 27.19668 | -0.06281376
1817 | 2021/11/24 14:12:14 | 18187.502 | 7080.0031 | 1 | 10 | 0 | 0 | 0 | 0 | -1.503021 | 2.85426 | -4.290013 | 2.361048e-07 | 2.955361 | 0.08693454 | 10.8252 |  | -0.0009655313 |  | 0.36245 | 2.737144 | [16 empty] | 27.28749 | 0.03190815
1818 | 2021/11/24 14:12:19 | 18192.4993 | 7085.0004 | 1 | 10 | 0 | 0 | 0 | 0 | -1.503403 | 2.848008 | -4.281704 | 2.361048e-07 | 2.957445 | 0.08693454 | 10.83115 |  | -0.001190486 |  | 0.3372391 | 2.812919 | [16 empty] | 27.3967 | -0.008841157
1819 | 2021/11/24 14:12:24 | 18197.5018 | 7090.0029 | 1 | 10 | 0 | 0 | 0 | 0 | -1.503036 | 2.842158 | -4.271866 | 2.361048e-07 | 2.959534 | 0.08693454 | 10.83709 |  | -0.001222555 |  | 0.3643931 | [17 empty] | 27.53792 | -0.01439512
1820 | 2021/11/24 14:12:29 | 18202.499 | 7095.0001 | 1 | 10 | 0 | 0 | 0 | 0 | -1.502785 | 2.835838 | -4.261655 | 2.361048e-07 | 2.961621 | 0.08693454 | 10.84302 |  | -0.001378285 |  | 0.335308 | 2.89799 | [16 empty] | 27.61622 | 0.04561245
1821 | 2021/11/24 14:12:34 | 18207.499 | 7100.0001 | 1 | 10 | 0 | 0 | 0 | 0 | -1.502953 | 2.829376 | -4.252419 | 2.361048e-07 | 2.963708 | 0.08693454 | 10.84893 |  | -0.001400051 |  | 0.3221227 | [17 empty] | 27.60573 | 0.07185221
1822 | 2021/11/24 14:12:39 | 18212.4996 | 7105.0007 | 1 | 10 | 0 | 0 | 0 | 0 | -1.502441 | 2.822549 | -4.240713 | 2.361048e-07 | 2.965795 | 0.08693454 | 10.85483 |  | -0.00105402 |  | 0.3171957 | 3.105026 | [16 empty] | 27.3939 | 0.0346595
1823 | 2021/11/24 14:12:44 | 18217.4995 | 7110.0006 | 1 | 10 | 0 | 0 | 0 | 0 | -1.503654 | 2.815997 | -4.234285 | 2.361048e-07 | 2.967882 | 0.08693454 | 10.86071 |  | -0.001262075 |  | 0.2988084 | 3.173529 | [16 empty] | 27.24429 | -0.0594914
1824 | 2021/11/24 14:12:49 | 18222.5003 | 7115.0014 | 1 | 10 | 0 | 0 | 0 | 0 | -1.502731 | 2.808925 | -4.221059 | 2.361048e-07 | 2.969969 | 0.08693454 | 10.86658 |  | -0.001371765 |  | 0.2896998 | 3.363294 | [16 empty] | 27.40774 | -0.06892979
1825 | 2021/11/24 14:12:54 | 18227.4991 | 7120.0002 | 1 | 10 | 0 | 0 | 0 | 0 | -1.502731 | 2.801601 | -4.210053 | 2.361048e-07 | 2.972057 | 0.08693454 | 10.87244 |  | -0.001599083 |  | 0.286711 | [17 empty] | 27.59243 | -0.01864433
1826 | 2021/11/24 14:12:59 | 18232.5 | 7125.0011 | 1 | 10 | 0 | 0 | 0 | 0 | -1.502899 | 2.794355 | -4.199633 | 2.361048e-07 | 2.974144 | 0.08693454 | 10.87827 |  | -0.001213993 |  | 0.2504725 | 3.43793 | [16 empty] | 27.73799 | 0.05012333
1827 | 2021/11/24 14:13:04 | 18237.5015 | 7130.0026 | 1 | 10 | 0 | 0 | 0 | 0 | -1.503189 | 2.786708 | -4.188949 | 2.361048e-07 | 2.976232 | 0.08693454 | 10.8841 |  | -0.00163729 |  | 0.2972064 | 3.701577 | [16 empty] | 27.62209 | 0.04036903
1828 | 2021/11/24 14:13:09 | 18242.5001 | 7135.0012 | 1 | 10 | 0 | 0 | 0 | 0 | -1.502586 | 2.778698 | -4.175233 | 2.361048e-07 | 2.978318 | 0.08693454 | 10.88991 |  | -0.001274857 |  | 0.2501414 | 3.755387 | [16 empty] | 27.40013 | -0.003014803
1829 | 2021/11/24 14:13:14 | 18247.4999 | 7140.001 | 1 | 10 | 0 | 0 | 0 | 0 | -1.503075 | 2.770348 | -4.164041 | 2.361048e-07 | 2.980405 | 0.08693454 | 10.8957 |  | -0.00155745 |  | 0.2497172 | [17 empty] | 27.33763 | -0.03765941
1830 | 2021/11/24 14:13:19 | 18252.4992 | 7145.0003 | 1 | 10 | 0 | 0 | 0 | 0 | -1.503418 | 2.761704 | -4.151996 | 2.361048e-07 | 2.982493 | 0.08693454 | 10.90147 |  | -0.001807632 |  | 0.2393486 | 3.97088 | [16 empty] | 27.49656 | -0.04525781
1831 | 2021/11/24 14:13:24 | 18257.502 | 7150.0031 | 1 | 10 | 0 | 0 | 0 | 0 | -1.503235 | 2.753126 | -4.138595 | 2.361048e-07 | 2.984581 | 0.08693454 | 10.90723 |  | -0.001635026 |  | 0.2262767 | 4.087583 | [16 empty] | 27.58674 | -0.06124973
1832 | 2021/11/24 14:13:29 | 18262.5001 | 7155.0012 | 1 | 10 | 0 | 0 | 0 | 0 | -1.502136 | 2.743962 | -4.121804 | 2.361048e-07 | 2.986667 | 0.08693454 | 10.91296 |  | -0.002077315 |  | 0.233273 | 4.332645 | [16 empty] | 27.69847 | 0.07564366
1833 | 2021/11/24 14:13:34 | 18267.5003 | 7160.0014 | 1 | 10 | 0 | 0 | 0 | 0 | -1.5028 | 2.734498 | -4.109404 | 2.361048e-07 | 2.988757 | 0.08693454 | 10.91869 |  | -0.001908761 |  | 0.2139819 | 4.350819 | [16 empty] | 27.79826 | 0.1010078
1834 | 2021/11/24 14:13:39 | 18272.4997 | 7165.0008 | 1 | 10 | 0 | 0 | 0 | 0 | -1.502533 | 2.72487 | -4.094207 | 2.361048e-07 | 2.990843 | 0.08693454 | 10.92438 |  | -0.001494162 |  | 0.2220004 | 4.553833 | [16 empty] | 27.78981 | 0.05080163
1835 | 2021/11/24 14:13:44 | 18277.4994 | 7170.0005 | 1 | 10 | 0 | 0 | 0 | 0 | -1.502533 | 2.714923 | -4.079261 | 2.361048e-07 | 2.99293 | 0.08693454 | 10.93006 |  | -0.002344669 |  | 0.2131584 | 4.772949 | [16 empty] | 27.86669 | 0.07103562
1836 | 2021/11/24 14:13:49 | 18282.4998 | 7175.0009 | 1 | 10 | 0 | 0 | 0 | 0 | -1.503433 | 2.70453 | -4.06608 | 2.361048e-07 | 2.995015 | 0.08693454 | 10.93571 |  | -0.002270821 |  | 0.1936907 | 4.812436 | [16 empty] | 27.98103 | 0.1376975
1837 | 2021/11/24 14:13:54 | 18287.5011 | 7180.0022 | 1 | 10 | 0 | 0 | 0 | 0 | -1.503113 | 2.694051 | -4.049463 | 2.361048e-07 | 2.997105 | 0.08693454 | 10.94135 |  | -0.002022415 |  | 0.1993963 | 4.981616 | [16 empty] | 27.90736 | 0.05159438
1838 | 2021/11/24 14:13:59 | 18292.5023 | 7185.0034 | 1 | 10 | 0 | 0 | 0 | 0 | -1.502609 | 2.683245 | -4.031868 | 2.361048e-07 | 2.999192 | 0.08693454 | 10.94696 |  | -0.002475802 |  | 0.1994636 | 5.226429 | [16 empty] | 27.84464 | 0.1067179
1839 | 2021/11/24 14:14:04 | 18297.502 | 7190.0031 | 1 | 10 | 0 | 0 | 0 | 0 | -1.503181 | 2.672328 | -4.016993 | 2.361048e-07 | 3.00128 | 0.08693454 | 10.95255 |  | -0.002718661 |  | 0.1897203 | 5.264923 | [16 empty] | 27.75224 | 0.02131939
1840 | 2021/11/24 14:14:09 | 18302.4997 | 7195.0008 | 1 | 10 | 0 | 0 | 0 | 0 | -1.503189 | 2.660753 | -3.999615 | 2.361048e-07 | 3.003365 | 0.08693454 | 10.95811 |  | -0.001996285 |  | 0.1822324 | 5.317283 | [16 empty] | 27.73746 | -0.06219864
1841 | 2021/11/24 14:14:14 | 18307.4993 | 7200.0004 | 1 | 10 | 0 | 0 | 0 | 0 | -1.502983 | 2.648834 | -3.981152 | 2.361048e-07 | 3.005454 | 0.08693454 | 10.96366 |  | -0.002385753 |  | 0.1833999 | 5.5 | [16 empty] | 27.65433 | 0.04512906
1842 | 2021/11/24 14:14:19 | 18312.5008 | 7205.0019 | 1 | 10 | 0 | 0 | 0 | 0 | -1.502708 | 2.637067 | -3.962742 | 2.361048e-07 | 3.007541 | 0.08693454 | 10.96918 |  | -0.002289223 |  | 0.1713606 | 5.695071 | [16 empty] | 27.67975 | -0.0577122
1843 | 2021/11/24 14:14:24 | 18317.5008 | 7210.0019 | 1 | 10 | 0 | 0 | 0 | 0 | -1.503021 | 2.624714 | -3.945 | 2.361048e-07 | 3.009628 | 0.08693454 | 10.97467 |  | -0.002268458 |  | 0.1747022 | 5.962564 | [16 empty] | 27.5995 | -0.0878042
1844 | 2021/11/24 14:14:29 | 18322.502 | 7215.0031 | 1 | 10 | 0 | 0 | 0 | 0 | -1.502853 | 2.611845 | -3.925219 | 2.361048e-07 | 3.011714 | 0.08693454 | 10.98013 |  | -0.002626955 |  | 0.1637719 | 5.962413 | [16 empty] | 27.67864 | -0.06386042
1845 | 2021/11/24 14:14:34 | 18327.5004 | 7220.0015 | 1 | 10 | 0 | 0 | 0 | 0 | -1.502655 | 2.598637 | -3.904855 | 2.361048e-07 | 3.013803 | 0.08693454 | 10.98557 |  | -0.003047877 |  | 0.1585112 | 6.15754 | [16 empty] | 27.71292 | -0.09969473
1846 | 2021/11/24 14:14:39 | 18332.4997 | 7225.0008 | 1 | 10 | 0 | 0 | 0 | 0 | -1.503769 | 2.585699 | -3.888294 | 2.361048e-07 | 3.015889 | 0.08693454 | 10.99098 |  | -0.002765026 |  | 0.1541357 | 6.346883 | [16 empty] | 27.82483 | 0.04153073
1847 | 2021/11/24 14:14:44 | 18337.4998 | 7230.0009 | 1 | 10 | 0 | 0 | 0 | 0 | -1.503204 | 2.571844 | -3.866006 | 2.361048e-07 | 3.017976 | 0.08693454 | 10.99636 |  | -0.00303277 |  | 0.1470313 | 6.479308 | [16 empty] | 27.84208 | -0.07668555
1848 | 2021/11/24 14:14:49 | 18342.5019 | 7235.003 | 1 | 10 | 0 | 0 | 0 | 0 | -1.502426 | 2.557513 | -3.842474 | 2.361048e-07 | 3.020062 | 0.08693454 | 11.00171 |  | -0.002783803 |  | 0.152611 | 6.791646 | [16 empty] | 27.9446 | 0.009430647
1849 | 2021/11/24 14:14:54 | 18347.5002 | 7240.0013 | 1 | 10 | 0 | 0 | 0 | 0 | -1.502998 | 2.543203 | -3.822429 | 2.361048e-07 | 3.022151 | 0.08693454 | 11.00704 |  | -0.002879609 |  | 0.1456039 | 7.056262 | [16 empty] | 27.96934 | 0.07792354
1850 | 2021/11/24 14:14:59 | 18352.4989 | 7245 | 1 | 10 | 0 | 0 | 0 | 0 | -1.503654 | 2.528411 | -3.801855 | 2.361048e-07 | 3.024237 | 0.08693454 | 11.01233 |  | -0.002609342 |  | 0.1330236 | 6.930693 | [16 empty] | 28.12014 | -0.00662446
1851 | 2021/11/24 14:15:04 | 18357.5013 | 7250.0024 | 1 | 10 | 0 | 0 | 0 | 0 | -1.504066 | 2.513066 | -3.779817 | 2.361048e-07 | 3.026326 | 0.08693454 | 11.01759 |  | -0.003712245 |  | 0.1396779 | 7.218943 | [16 empty] | 28.14409 | 0.1390505
1852 | 2021/11/24 14:15:09 | 18361.698 | 7254.1991 | 1 | 10 | 0 | 0 | 0 | 0 | -1.502899 | 2.499972 | -3.757205 | 2.361048e-07 | 3.028077 | 0.08693454 | 11.02198 |  | -0.003066062 | 0.02138417 | 0.1361827 | 7.413587 | [16 empty] | 28.09158 | 0.04344821
1853 | 2021/11/24 14:15:39 | 18391.7429 | 30.0018 | 1 | 11 | 0 | 0 | 0 | 0 | 0 | 2.673589 | 0 | 2.361048e-07 | 3.028082 | 0.08693454 | 11.02199 |  | 0.00183468 | [19 empty] | 27.952 | 0.04539549
1854 | 2021/11/24 14:16:09 | 18421.7427 | 60.0016 | 1 | 11 | 0 | 0 | 0 | 0 | 0 | 2.704537 | 0 | 2.361048e-07 | 3.028082 | 0.08693454 | 11.02199 |  | 0.0008964381 | [19 empty] | 27.88704 | 0.06970763
1855 | 2021/11/24 14:16:39 | 18451.7429 | 90.0018 | 1 | 11 | 0 | 0 | 0 | 0 | 0 | 2.723429 | 0 | 2.361048e-07 | 3.028082 | 0.08693454 | 11.02199 |  | 0.000571402 | [19 empty] | 27.44567 | -0.04041314
1856 | 2021/11/24 14:17:09 | 18481.7412 | 120.0001 | 1 | 11 | 0 | 0 | 0 | 0 | 0 | 2.737173 | 0 | 2.361048e-07 | 3.028082 | 0.08693454 | 11.02199 |  | 0.0004578154 | [19 empty] | 27.22102 | -0.07375181
1857 | 2021/11/24 14:17:39 | 18511.7436 | 150.0025 | 1 | 11 | 0 | 0 | 0 | 0 | 0 | 2.748424 | 0 | 2.361048e-07 | 3.028082 | 0.08693454 | 11.02199 |  | 0.0004610643 |  | 0 | [17 empty] | 27.17269 | -0.0732857
1858 | 2021/11/24 14:18:09 | 18541.7418 | 180.0007 | 1 | 11 | 0 | 0 | 0 | 0 | 0 | 2.757591 | 0 | 2.361048e-07 | 3.028082 | 0.08693454 | 11.02199 |  | 0.0002206026 | [19 empty] | 26.94086 | -0.008516908
1859 | 2021/11/24 14:18:39 | 18571.7421 | 210.001 | 1 | 11 | 0 | 0 | 0 | 0 | 0 | 2.76598 | 0 | 2.361048e-07 | 3.028082 | 0.08693454 | 11.02199 |  | 0.0003030972 | [19 empty] | 26.77885 | -0.07770181
1860 | 2021/11/24 14:19:09 | 18601.7415 | 240.0004 | 1 | 11 | 0 | 0 | 0 | 0 | 0 | 2.773439 | 0 | 2.361048e-07 | 3.028082 | 0.08693454 | 11.02199 |  | 0.0003656552 | [19 empty] | 27.07135 | 0.0933522
1861 | 2021/11/24 14:19:39 | 18631.7417 | 270.0006 | 1 | 11 | 0 | 0 | 0 | 0 | 0 | 2.779728 | 0 | 2.361048e-07 | 3.028082 | 0.08693454 | 11.02199 |  | 0.0002343992 |  | 0 | [17 empty] | 26.87541 | 0.05331933
1862 | 2021/11/24 14:20:09 | 18661.7413 | 300.0002 | 1 | 11 | 0 | 0 | 0 | 0 | 0 | 2.785647 | 0 | 2.361048e-07 | 3.028082 | 0.08693454 | 11.02199 |  | 0.0002002856 | [19 empty] | 26.57933 | 0.09852946
1863 | 2021/11/24 14:20:39 | 18691.7415 | 330.0004 | 1 | 11 | 0 | 0 | 0 | 0 | 0 | 2.791088 | 0 | 2.361048e-07 | 3.028082 | 0.08693454 | 11.02199 |  | 0.0001539559 | [19 empty] | 26.51418 | -0.1151776
1864 | 2021/11/24 14:21:09 | 18721.7421 | 360.001 | 1 | 11 | 0 | 0 | 0 | 0 | 0 | 2.796093 | 0 | 2.361048e-07 | 3.028082 | 0.08693454 | 11.02199 |  | 0.0001506987 | [19 empty] | 26.53767 | 0.1213223
1865 | 2021/11/24 14:21:39 | 18751.7424 | 390.0013 | 1 | 11 | 0 | 0 | 0 | 0 | 0 | 2.800913 | 0 | 2.361048e-07 | 3.028082 | 0.08693454 | 11.02199 |  | 0.0001459712 |  | 0 | [17 empty] | 26.52955 | -0.03463328
1866 | 2021/11/24 14:22:09 | 18781.7427 | 420.0016 | 1 | 11 | 0 | 0 | 0 | 0 | 0 | 2.805138 | 0 | 2.361048e-07 | 3.028082 | 0.08693454 | 11.02199 |  | 0.0001717516 | [19 empty] | 26.47286 | 0.077793
1867 | 2021/11/24 14:22:39 | 18811.7415 | 450.0004 | 1 | 11 | 0 | 0 | 0 | 0 | 0 | 2.809268 | 0 | 2.361048e-07 | 3.028082 | 0.08693454 | 11.02199 |  | 0.0001171025 | [19 empty] | 26.16632 | 0.05325258
1868 | 2021/11/24 14:23:09 | 18841.7413 | 480.0002 | 1 | 11 | 0 | 0 | 0 | 0 | 0 | 2.812984 | 0 | 2.361048e-07 | 3.028082 | 0.08693454 | 11.02199 |  | 0.0001050145 | [19 empty] | 26.06531 | -0.02497256
1869 | 2021/11/24 14:23:39 | 18871.7419 | 510.0008 | 1 | 11 | 0 | 0 | 0 | 0 | 0 | 2.81652 | 0 | 2.361048e-07 | 3.028082 | 0.08693454 | 11.02199 |  | 9.957621e-05 |  | 0 | [17 empty] | 26.3757 | -0.01004398
1870 | 2021/11/24 14:24:09 | 18901.7424 | 540.0013 | 1 | 11 | 0 | 0 | 0 | 0 | 0 | 2.819957 | 0 | 2.361048e-07 | 3.028082 | 0.08693454 | 11.02199 |  | 0.0001211979 | [19 empty] | 26.12637 | -0.08915901
1871 | 2021/11/24 14:24:39 | 18931.7435 | 570.0024 | 1 | 11 | 0 | 0 | 0 | 0 | 0 | 2.823178 | 0 | 2.361048e-07 | 3.028082 | 0.08693454 | 11.02199 |  | 9.545284e-05 | [19 empty] | 26.27611 | -0.03956199
1872 | 2021/11/24 14:25:09 | 18961.7423 | 600.0012 | 1 | 11 | 0 | 0 | 0 | 0 | 0 | 2.826165 | 0 | 2.361048e-07 | 3.028082 | 0.08693454 | 11.02199 |  | 0.0001040716 | [19 empty] | 25.98172 | 0.08670926
1873 | 2021/11/24 14:25:39 | 18991.7418 | 630.0007 | 1 | 11 | 0 | 0 | 0 | 0 | 0 | 2.828927 | 0 | 2.361048e-07 | 3.028082 | 0.08693454 | 11.02199 |  | 9.366173e-05 |  | 0 | [17 empty] | 26.16059 | 0.05230844
1874 | 2021/11/24 14:26:09 | 19021.7428 | 660.0017 | 1 | 11 | 0 | 0 | 0 | 0 | 0 | 2.831948 | 0 | 2.361048e-07 | 3.028082 | 0.08693454 | 11.02199 |  | 6.891213e-05 | [19 empty] | 26.16438 | 0.09095371
1875 | 2021/11/24 14:26:39 | 19051.7416 | 690.0005 | 1 | 11 | 0 | 0 | 0 | 0 | 0 | 2.834669 | 0 | 2.361048e-07 | 3.028082 | 0.08693454 | 11.02199 |  | 9.300643e-05 | [19 empty] | 26.04332 | 0.08488595
1876 | 2021/11/24 14:27:09 | 19081.7411 | 720 | 1 | 11 | 0 | 0 | 0 | 0 | 0 | 2.837203 | 0 | 2.361048e-07 | 3.028082 | 0.08693454 | 11.02199 |  | 4.113458e-05 | [19 empty] | 25.83342 | 0.07589638
1877 | 2021/11/24 14:27:39 | 19111.744 | 750.0029 | 1 | 11 | 0 | 0 | 0 | 0 | 0 | 2.839551 | 0 | 2.361048e-07 | 3.028082 | 0.08693454 | 11.02199 |  | 7.495402e-05 |  | 0 | [17 empty] | 25.95853 | -0.08808911
1878 | 2021/11/24 14:28:09 | 19141.7441 | 780.003 | 1 | 11 | 0 | 0 | 0 | 0 | 0 | 2.841719 | 0 | 2.361048e-07 | 3.028082 | 0.08693454 | 11.02199 |  | 7.013881e-05 | [19 empty] | 25.78184 | 0.06660581
1879 | 2021/11/24 14:28:39 | 19171.7415 | 810.0004 | 1 | 11 | 0 | 0 | 0 | 0 | 0 | 2.84402 | 0 | 2.361048e-07 | 3.028082 | 0.08693454 | 11.02199 |  | 6.463713e-05 | [19 empty] | 25.8168 | 0.03806293
1880 | 2021/11/24 14:29:09 | 19201.7423 | 840.0012 | 1 | 11 | 0 | 0 | 0 | 0 | 0 | 2.846305 | 0 | 2.361048e-07 | 3.028082 | 0.08693454 | 11.02199 |  | 8.463187e-05 | [19 empty] | 26.01301 | 0.08317649
1881 | 2021/11/24 14:29:39 | 19231.7411 | 870 | 1 | 11 | 0 | 0 | 0 | 0 | 0 | 2.848274 | 0 | 2.361048e-07 | 3.028082 | 0.08693454 | 11.02199 |  | 8.994467e-05 |  | 0 | [17 empty] | 25.67088 | 0.06463051
1882 | 2021/11/24 14:30:09 | 19261.7415 | 900.0004 | 1 | 11 | 0 | 0 | 0 | 0 | 0 | 2.850161 | 0 | 2.361048e-07 | 3.028082 | 0.08693454 | 11.02199 |  | 6.459869e-05 | [19 empty] | 25.79981 | -0.05026042
1883 | 2021/11/24 14:30:39 | 19291.7416 | 930.0005 | 1 | 11 | 0 | 0 | 0 | 0 | 0 | 2.852288 | 0 | 2.361048e-07 | 3.028082 | 0.08693454 | 11.02199 |  | 7.506882e-05 | [19 empty] | 25.49737 | -0.08821547
1884 | 2021/11/24 14:31:09 | 19321.7413 | 960.0002 | 1 | 11 | 0 | 0 | 0 | 0 | 0 | 2.853858 | 0 | 2.361048e-07 | 3.028082 | 0.08693454 | 11.02199 |  | 7.985614e-05 | [19 empty] | 25.64959 | -0.07142425
1885 | 2021/11/24 14:31:39 | 19351.7417 | 990.0006 | 1 | 11 | 0 | 0 | 0 | 0 | 0 | 2.855866 | 0 | 2.361048e-07 | 3.028082 | 0.08693454 | 11.02199 |  | 6.159952e-05 |  | 0 | [17 empty] | 25.85106 | 0.02695262
1886 | 2021/11/24 14:32:09 | 19381.7413 | 1020.0002 | 1 | 11 | 0 | 0 | 0 | 0 | 0 | 2.85764 | 0 | 2.361048e-07 | 3.028082 | 0.08693454 | 11.02199 |  | 5.918878e-05 | [19 empty] | 25.7614 | -0.004819036
1887 | 2021/11/24 14:32:39 | 19411.7418 | 1050.0007 | 1 | 11 | 0 | 0 | 0 | 0 | 0 | 2.859304 | 0 | 2.361048e-07 | 3.028082 | 0.08693454 | 11.02199 |  | 5.255122e-05 | [19 empty] | 25.45336 | 0.02109051
1888 | 2021/11/24 14:33:09 | 19441.7428 | 1080.0017 | 1 | 11 | 0 | 0 | 0 | 0 | 0 | 2.860918 | 0 | 2.361048e-07 | 3.028082 | 0.08693454 | 11.02199 |  | 4.603171e-05 | [19 empty] | 25.69753 | 0.08960903
1889 | 2021/11/24 14:33:39 | 19471.7432 | 1110.0021 | 1 | 11 | 0 | 0 | 0 | 0 | 0 | 2.862445 | 0 | 2.361048e-07 | 3.028082 | 0.08693454 | 11.02199 |  | 5.120781e-05 |  | 0 | [17 empty] | 25.44389 | -0.05168319
1890 | 2021/11/24 14:34:09 | 19501.7425 | 1140.0014 | 1 | 11 | 0 | 0 | 0 | 0 | 0 | 2.864081 | 0 | 2.361048e-07 | 3.028082 | 0.08693454 | 11.02199 |  | 3.935448e-05 | [19 empty] | 25.70739 | 0.00859499
1891 | 2021/11/24 14:34:39 | 19531.7431 | 1170.002 | 1 | 11 | 0 | 0 | 0 | 0 | 0 | 2.865383 | 0 | 2.361048e-07 | 3.028082 | 0.08693454 | 11.02199 |  | 1.880672e-05 | [19 empty] | 25.54987 | -0.05410194
1892 | 2021/11/24 14:35:09 | 19561.7418 | 1200.0007 | 1 | 11 | 0 | 0 | 0 | 0 | 0 | 2.866951 | 0 | 2.361048e-07 | 3.028082 | 0.08693454 | 11.02199 |  | 8.720726e-05 | [19 empty] | 25.56578 | -0.03602743
1893 | 2021/11/24 14:35:39 | 19591.7437 | 1230.0026 | 1 | 11 | 0 | 0 | 0 | 0 | 0 | 2.868499 | 0 | 2.361048e-07 | 3.028082 | 0.08693454 | 11.02199 |  | 5.037805e-05 |  | 0 | [17 empty] | 25.7247 | 0.02039373
1894 | 2021/11/24 14:36:09 | 19621.7433 | 1260.0022 | 1 | 11 | 0 | 0 | 0 | 0 | 0 | 2.86985 | 0 | 2.361048e-07 | 3.028082 | 0.08693454 | 11.02199 |  | 3.899692e-05 | [19 empty] | 25.29762 | -0.008449554
1895 | 2021/11/24 14:36:39 | 19651.7426 | 1290.0015 | 1 | 11 | 0 | 0 | 0 | 0 | 0 | 2.871219 | 0 | 2.361048e-07 | 3.028082 | 0.08693454 | 11.02199 |  | 3.836571e-05 | [19 empty] | 25.41647 | 0.03296554
1896 | 2021/11/24 14:37:09 | 19681.7421 | 1320.001 | 1 | 11 | 0 | 0 | 0 | 0 | 0 | 2.872267 | 0 | 2.361048e-07 | 3.028082 | 0.08693454 | 11.02199 |  | -1.106259e-06 | [19 empty] | 25.57788 | 0.008220673
1897 | 2021/11/24 14:37:39 | 19711.7425 | 1350.0014 | 1 | 11 | 0 | 0 | 0 | 0 | 0 | 2.874001 | 0 | 2.361048e-07 | 3.028082 | 0.08693454 | 11.02199 |  | 6.235438e-05 |  | 0 | [17 empty] | 25.34616 | 0.02366602
1898 | 2021/11/24 14:38:09 | 19741.7431 | 1380.002 | 1 | 11 | 0 | 0 | 0 | 0 | 0 | 2.875251 | 0 | 2.361048e-07 | 3.028082 | 0.08693454 | 11.02199 |  | 4.958452e-05 | [19 empty] | 25.26073 | -0.04049897
1899 | 2021/11/24 14:38:39 | 19771.7426 | 1410.0015 | 1 | 11 | 0 | 0 | 0 | 0 | 0 | 2.876122 | 0 | 2.361048e-07 | 3.028082 | 0.08693454 | 11.02199 |  | 3.962745e-05 | [19 empty] | 25.6603 | 0.02959728
1900 | 2021/11/24 14:39:09 | 19801.7422 | 1440.0011 | 1 | 11 | 0 | 0 | 0 | 0 | 0 | 2.877558 | 0 | 2.361048e-07 | 3.028082 | 0.08693454 | 11.02199 |  | 6.9384e-05 | [19 empty] | 25.66326 | 0.04772842
1901 | 2021/11/24 14:39:39 | 19831.7415 | 1470.0004 | 1 | 11 | 0 | 0 | 0 | 0 | 0 | 2.878759 | 0 | 2.361048e-07 | 3.028082 | 0.08693454 | 11.02199 |  | 2.07439e-05 |  | 0 | [17 empty] | 25.58741 | -0.04745424
1902 | 2021/11/24 14:40:09 | 19861.7427 | 1500.0016 | 1 | 11 | 0 | 0 | 0 | 0 | 0 | 2.87983 | 0 | 2.361048e-07 | 3.028082 | 0.08693454 | 11.02199 |  | 4.389732e-05 | [19 empty] | 25.41561 | 0.03318846
1903 | 2021/11/24 14:40:39 | 19891.743 | 1530.0019 | 1 | 11 | 0 | 0 | 0 | 0 | 0 | 2.881126 | 0 | 2.361048e-07 | 3.028082 | 0.08693454 | 11.02199 |  | 2.967317e-05 | [19 empty] | 25.35222 | 0.003953576
1904 | 2021/11/24 14:41:09 | 19921.7417 | 1560.0006 | 1 | 11 | 0 | 0 | 0 | 0 | 0 | 2.882048 | 0 | 2.361048e-07 | 3.028082 | 0.08693454 | 11.02199 |  | 1.011496e-05 | [19 empty] | 25.60108 | 0.0677067
1905 | 2021/11/24 14:41:39 | 19951.7429 | 1590.0018 | 1 | 11 | 0 | 0 | 0 | 0 | 0 | 2.88316 | 0 | 2.361048e-07 | 3.028082 | 0.08693454 | 11.02199 |  | 0.0001209718 |  | 0 | [17 empty] | 25.45353 | -0.08387685
1906 | 2021/11/24 14:42:09 | 19981.7417 | 1620.0006 | 1 | 11 | 0 | 0 | 0 | 0 | 0 | 2.884241 | 0 | 2.361048e-07 | 3.028082 | 0.08693454 | 11.02199 |  | 3.29112e-05 | [19 empty] | 25.39862 | -0.05931854
1907 | 2021/11/24 14:42:39 | 20011.742 | 1650.0009 | 1 | 11 | 0 | 0 | 0 | 0 | 0 | 2.885289 | 0 | 2.361048e-07 | 3.028082 | 0.08693454 | 11.02199 |  | 4.946517e-05 | [19 empty] | 25.31168 | -0.01482844
1908 | 2021/11/24 14:43:09 | 20041.742 | 1680.0009 | 1 | 11 | 0 | 0 | 0 | 0 | 0 | 2.886531 | 0 | 2.361048e-07 | 3.028082 | 0.08693454 | 11.02199 |  | 2.884151e-05 | [19 empty] | 25.52697 | -0.05492389
1909 | 2021/11/24 14:43:39 | 20071.7426 | 1710.0015 | 1 | 11 | 0 | 0 | 0 | 0 | 0 | 2.887273 | 0 | 2.361048e-07 | 3.028082 | 0.08693454 | 11.02199 |  | 4.705864e-05 |  | 0 | [17 empty] | 25.43242 | 0.0576061
1910 | 2021/11/24 14:44:09 | 20101.7423 | 1740.0012 | 1 | 11 | 0 | 0 | 0 | 0 | 0 | 2.888488 | 0 | 2.361048e-07 | 3.028082 | 0.08693454 | 11.02199 |  | 5.25951e-05 | [19 empty] | 25.34545 | -0.04682481
1911 | 2021/11/24 14:44:39 | 20131.7418 | 1770.0007 | 1 | 11 | 0 | 0 | 0 | 0 | 0 | 2.889273 | 0 | 2.361048e-07 | 3.028082 | 0.08693454 | 11.02199 |  | 3.808944e-05 | [19 empty] | 25.65564 | 0.06006777
1912 | 2021/11/24 14:45:09 | 20161.7422 | 1800.0011 | 1 | 11 | 0 | 0 | 0 | 0 | 0 | 2.890259 | 0 | 2.361048e-07 | 3.028082 | 0.08693454 | 11.02199 |  | 9.136688e-05 | [19 empty] | 25.65511 | 0.08572102
1913 | 2021/11/24 14:45:09 | 20161.7451 | 1800.004 | 1 | 11 | 0 | 0 | 0 | 0 | 0 | 2.890258 | 0 | 2.361048e-07 | 3.028082 | 0.08693454 | 11.02199 |  | 9.136688e-05 | 0.02138417 | 0 | 0 | [16 empty] | 25.65511 | 0.08572102
1914 | 2021/11/24 14:45:14 | 20166.7862 | 5.0002 | 1 | 12 | 0 | 0 | 0 | 0 | 1.5009 | 2.969679 | 4.457191 | 0.002076724 | 3.028096 | 0.09306969 | 11.02203 |  | 0.004964307 |  | 0.0815523 | 13.64476 | [16 empty] | 25.24271 | -0.05401552
1915 | 2021/11/24 14:45:19 | 20171.7869 | 10.0009 | 1 | 12 | 0 | 0 | 0 | 0 | 1.500412 | 2.992498 | 4.48998 | 0.004160848 | 3.028096 | 0.09928369 | 11.02203 |  | 0.004965222 |  | 0.09230117 | 11.01945 | [16 empty] | 25.56819 | 0.05368769
1916 | 2021/11/24 14:45:24 | 20176.7863 | 15.0003 | 1 | 12 | 0 | 0 | 0 | 0 | 1.500534 | 3.012358 | 4.520146 | 0.006242638 | 3.028096 | 0.1055348 | 11.02203 |  | 0.003636551 |  | 0.1061281 | 9.575261 | [16 empty] | 25.58673 | 0.08503675
1917 | 2021/11/24 14:45:29 | 20181.7886 | 20.0026 | 1 | 12 | 0 | 0 | 0 | 0 | 1.499756 | 3.030096 | 4.544405 | 0.008327813 | 3.028096 | 0.1118347 | 11.02203 |  | 0.002948644 |  | 0.1236067 | 8.472234 | [16 empty] | 25.34009 | -0.1016027
1918 | 2021/11/24 14:45:34 | 20186.787 | 25.001 | 1 | 12 | 0 | 0 | 0 | 0 | 1.500572 | 3.045526 | 4.570031 | 0.0104113 | 3.028096 | 0.118164 | 11.02203 |  | 0.002396452 |  | 0.1380129 | 7.820684 | [16 empty] | 25.28014 | -0.09375334
1919 | 2021/11/24 14:45:39 | 20191.7877 | 30.0017 | 1 | 12 | 0 | 0 | 0 | 0 | 1.500824 | 3.059949 | 4.592445 | 0.01249646 | 3.028096 | 0.1245298 | 11.02203 |  | 0.002991408 |  | 0.1400172 | 6.77758 | [16 empty] | 25.57164 | 0.01606703
1920 | 2021/11/24 14:45:44 | 20196.7864 | 35.0004 | 1 | 12 | 0 | 0 | 0 | 0 | 1.500435 | 3.073409 | 4.61145 | 0.0145789 | 3.028096 | 0.1309161 | 11.02203 |  | 0.002548698 |  | 0.161235 | 6.585282 | [16 empty] | 25.42963 | -0.04065692
1921 | 2021/11/24 14:45:49 | 20201.7872 | 40.0012 | 1 | 12 | 0 | 0 | 0 | 0 | 1.50032 | 3.085678 | 4.629504 | 0.01666327 | 3.028096 | 0.137335 | 11.02203 |  | 0.002400744 |  | 0.1698122 | 6.216647 | [16 empty] | 25.21653 | -0.1114112
1922 | 2021/11/24 14:45:54 | 20206.7864 | 45.0004 | 1 | 12 | 0 | 0 | 0 | 0 | 1.501099 | 3.097101 | 4.649055 | 0.0187444 | 3.028096 | 0.1437688 | 11.02203 |  | 0.002059293 |  | 0.1791279 | 5.660286 | [16 empty] | 25.56629 | 0.01591504
1923 | 2021/11/24 14:45:59 | 20211.7867 | 50.0007 | 1 | 12 | 0 | 0 | 0 | 0 | 1.500916 | 3.108319 | 4.665326 | 0.02082958 | 3.028096 | 0.1502386 | 11.02203 |  | 0.00235916 |  | 0.1868381 | 5.143417 | [16 empty] | 25.40539 | -0.06421864
1924 | 2021/11/24 14:46:04 | 20216.7867 | 55.0007 | 1 | 12 | 0 | 0 | 0 | 0 | 1.500374 | 3.118644 | 4.679132 | 0.02291268 | 3.028096 | 0.1567242 | 11.02203 |  | 0.002530468 |  | 0.203665 | 5.104253 | [16 empty] | 25.23111 | -0.08309841
1925 | 2021/11/24 14:46:09 | 20221.7891 | 60.0031 | 1 | 12 | 0 | 0 | 0 | 0 | 1.500244 | 3.128599 | 4.693662 | 0.02499839 | 3.028096 | 0.163239 | 11.02203 |  | 0.002038303 |  | 0.1989641 | 4.821301 | [16 empty] | 25.50361 | 0.0411886
1926 | 2021/11/24 14:46:14 | 20226.7868 | 65.0008 | 1 | 12 | 0 | 0 | 0 | 0 | 1.50087 | 3.137791 | 4.709416 | 0.02708098 | 3.028096 | 0.1697641 | 11.02203 |  | 0.001749499 |  | 0.2144968 | 4.56491 | [16 empty] | 25.29208 | -0.07520974
1927 | 2021/11/24 14:46:19 | 20231.7869 | 70.0009 | 1 | 12 | 0 | 0 | 0 | 0 | 1.500191 | 3.146954 | 4.721032 | 0.02916419 | 3.028096 | 0.1763104 | 11.02203 |  | 0.001830878 |  | 0.2269014 | 4.320395 | [16 empty] | 25.26247 | -0.06426156
1928 | 2021/11/24 14:46:24 | 20236.7876 | 75.0016 | 1 | 12 | 0 | 0 | 0 | 0 | 1.501213 | 3.155786 | 4.737507 | 0.03124596 | 3.028096 | 0.1828706 | 11.02203 |  | 0.001704316 |  | 0.2387989 | [17 empty] | 25.44142 | -0.01601934
1929 | 2021/11/24 14:46:29 | 20241.7861 | 80.0001 | 1 | 12 | 0 | 0 | 0 | 0 | 1.500107 | 3.163914 | 4.74621 | 0.03333044 | 3.028096 | 0.1894571 | 11.02203 |  | 0.001577032 |  | 0.2431758 | 4.188442 | [16 empty] | 25.46671 | 0.03140867
1930 | 2021/11/24 14:46:34 | 20246.7878 | 85.0018 | 1 | 12 | 0 | 0 | 0 | 0 | 1.500031 | 3.171959 | 4.758037 | 0.03541364 | 3.028096 | 0.1960566 | 11.02203 |  | 0.001271437 |  | 0.2518554 | 3.969338 | [16 empty] | 25.31097 | -0.02388
1931 | 2021/11/24 14:46:39 | 20251.788 | 90.002 | 1 | 12 | 0 | 0 | 0 | 0 | 1.499611 | 3.179839 | 4.768522 | 0.03749695 | 3.028096 | 0.2026731 | 11.02203 |  | 0.001241707 |  | 0.279833 | 3.905087 | [16 empty] | 25.23543 | -0.005473495
1932 | 2021/11/24 14:46:44 | 20256.7873 | 95.0013 | 1 | 12 | 0 | 0 | 0 | 0 | 1.500435 | 3.187648 | 4.782859 | 0.03958098 | 3.028096 | 0.2093079 | 11.02203 |  | 0.001631388 |  | 0.2679381 | 3.579932 | [16 empty] | 25.21516 | -0.07627606
1933 | 2021/11/24 14:46:49 | 20261.7887 | 100.0027 | 1 | 12 | 0 | 0 | 0 | 0 | 1.499756 | 3.194567 | 4.791071 | 0.04166471 | 3.028096 | 0.2159571 | 11.02203 |  | 0.001308596 |  | 0.285381 | [17 empty] | 25.20407 | -0.1066417
1934 | 2021/11/24 14:46:54 | 20266.7879 | 105.0019 | 1 | 12 | 0 | 0 | 0 | 0 | 1.500504 | 3.201782 | 4.804287 | 0.04374626 | 3.028096 | 0.2226145 | 11.02203 |  | 0.001231287 |  | 0.2840194 | 3.560786 | [16 empty] | 25.18882 | -0.04861891
1935 | 2021/11/24 14:46:59 | 20271.7864 | 110.0004 | 1 | 12 | 0 | 0 | 0 | 0 | 1.499542 | 3.208827 | 4.811771 | 0.04583047 | 3.028096 | 0.2292949 | 11.02203 |  | 0.001562353 |  | 0.3024323 | 3.31639 | [16 empty] | 25.2467 | -0.07405221
1936 | 2021/11/24 14:47:04 | 20276.7874 | 115.0014 | 1 | 12 | 0 | 0 | 0 | 0 | 1.500305 | 3.215379 | 4.824049 | 0.04791459 | 3.028096 | 0.2359893 | 11.02203 |  | 0.001558057 |  | 0.3074729 | [17 empty] | 25.09645 | -0.1322126
1937 | 2021/11/24 14:47:09 | 20281.7883 | 120.0023 | 1 | 12 | 0 | 0 | 0 | 0 | 1.500191 | 3.221792 | 4.833303 | 0.04999789 | 3.028096 | 0.2426948 | 11.02203 |  | 0.001375281 |  | 0.3119397 | 3.248761 | [16 empty] | 25.24443 | -0.07762849
1938 | 2021/11/24 14:47:14 | 20286.7869 | 125.0009 | 1 | 12 | 0 | 0 | 0 | 0 | 1.500778 | 3.228212 | 4.84483 | 0.05207953 | 3.028096 | 0.2494084 | 11.02203 |  | 0.001115915 |  | 0.3222571 | 3.121149 | [16 empty] | 25.50153 | 0.09046316
1939 | 2021/11/24 14:47:19 | 20291.7867 | 130.0007 | 1 | 12 | 0 | 0 | 0 | 0 | 1.500198 | 3.23462 | 4.85257 | 0.05416314 | 3.028096 | 0.2561414 | 11.02203 |  | 0.001037921 |  | 0.3425294 | [17 empty] | 25.4596 | 0.06192982
1940 | 2021/11/24 14:47:24 | 20296.7878 | 135.0018 | 1 | 12 | 0 | 0 | 0 | 0 | 1.500198 | 3.240666 | 4.861641 | 0.05624716 | 3.028096 | 0.2628886 | 11.02203 |  | 0.001104023 |  | 0.3340578 | 2.947103 | [16 empty] | 25.09195 | -0.05621612
1941 | 2021/11/24 14:47:29 | 20301.7861 | 140.0001 | 1 | 12 | 0 | 0 | 0 | 0 | 1.500465 | 3.246506 | 4.871269 | 0.05832937 | 3.028096 | 0.2696422 | 11.02203 |  | 0.001263478 |  | 0.3524325 | [17 empty] | 25.42238 | 0.07129788
1942 | 2021/11/24 14:47:34 | 20306.7869 | 145.0009 | 1 | 12 | 0 | 0 | 0 | 0 | 1.500465 | 3.252346 | 4.880031 | 0.06041271 | 3.028096 | 0.2764117 | 11.02203 |  | 0.001552842 |  | 0.3617995 | 2.881039 | [16 empty] | 25.50774 | 0.07740259
1943 | 2021/11/24 14:47:39 | 20311.787 | 150.001 | 1 | 12 | 0 | 0 | 0 | 0 | 1.50032 | 3.257687 | 4.887573 | 0.06249642 | 3.028096 | 0.2831943 | 11.02203 |  | 0.001254919 |  | 0.3735714 | 2.725372 | [16 empty] | 25.1845 | -0.03524423
1944 | 2021/11/24 14:47:44 | 20316.7887 | 155.0027 | 1 | 12 | 0 | 0 | 0 | 0 | 1.500137 | 3.263237 | 4.895303 | 0.06458038 | 3.028096 | 0.2899892 | 11.02203 |  | 0.0009006594 |  | 0.3798837 | [17 empty] | 25.28204 | 0.01732051
1945 | 2021/11/24 14:47:49 | 20321.7878 | 160.0018 | 1 | 12 | 0 | 0 | 0 | 0 | 1.500191 | 3.268552 | 4.903452 | 0.06666201 | 3.028096 | 0.2967878 | 11.02203 |  | 0.0009492496 |  | 0.3653003 | 2.638164 | [16 empty] | 25.49994 | 0.0973326
1946 | 2021/11/24 14:47:54 | 20326.7873 | 165.0013 | 1 | 12 | 0 | 0 | 0 | 0 | 1.499756 | 3.273942 | 4.910114 | 0.06874668 | 3.028096 | 0.3036074 | 11.02203 |  | 0.001059264 |  | 0.3954719 | [17 empty] | 25.39709 | 0.06979346
1947 | 2021/11/24 14:47:59 | 20331.7879 | 170.0019 | 1 | 12 | 0 | 0 | 0 | 0 | 1.500557 | 3.279226 | 4.920666 | 0.07082921 | 3.028096 | 0.3104309 | 11.02203 |  | 0.001040533 |  | 0.4031583 | 2.501593 | [16 empty] | 25.09731 | -0.06294131
1948 | 2021/11/24 14:48:04 | 20336.7864 | 175.0004 | 1 | 12 | 0 | 0 | 0 | 0 | 1.500069 | 3.284037 | 4.926282 | 0.07291288 | 3.028096 | 0.3172685 | 11.02203 |  | 0.0008972305 |  | 0.4129876 | [17 empty] | 25.38289 | 0.009040833
1949 | 2021/11/24 14:48:09 | 20341.7874 | 180.0014 | 1 | 12 | 0 | 0 | 0 | 0 | 1.500969 | 3.288957 | 4.936622 | 0.07499576 | 3.028096 | 0.3241139 | 11.02203 |  | 0.000836233 |  | 0.4220681 | 2.407482 | [16 empty] | 25.55054 | 0.09017944
1950 | 2021/11/24 14:48:14 | 20346.7866 | 185.0006 | 1 | 12 | 0 | 0 | 0 | 0 | 1.500488 | 3.293869 | 4.942411 | 0.07707994 | 3.028096 | 0.3309738 | 11.02203 |  | 0.001083811 |  | 0.4120053 | [17 empty] | 25.26145 | -0.05993426
1951 | 2021/11/24 14:48:19 | 20351.7881 | 190.0021 | 1 | 12 | 0 | 0 | 0 | 0 | 1.50029 | 3.298637 | 4.948912 | 0.07916255 | 3.028096 | 0.3378383 | 11.02203 |  | 0.0008262339 |  | 0.4356791 | 2.312517 | [16 empty] | 25.18968 | 0.07544994
1952 | 2021/11/24 14:48:24 | 20356.7865 | 195.0005 | 1 | 12 | 0 | 0 | 0 | 0 | 1.500137 | 3.302971 | 4.954909 | 0.08124623 | 3.028096 | 0.344716 | 11.02203 |  | 0.0009163107 |  | 0.4547832 | [17 empty] | 25.49789 | 0.0895977
1953 | 2021/11/24 14:48:29 | 20361.7866 | 200.0006 | 1 | 12 | 0 | 0 | 0 | 0 | 1.499992 | 3.307494 | 4.961215 | 0.08332906 | 3.028096 | 0.3516004 | 11.02203 |  | 0.0008415049 |  | 0.4480019 | 2.163995 | [16 empty] | 25.53997 | -0.005845428
1954 | 2021/11/24 14:48:34 | 20366.7861 | 205.0001 | 1 | 12 | 0 | 0 | 0 | 0 | 1.500244 | 3.311805 | 4.968516 | 0.08541255 | 3.028096 | 0.3584962 | 11.02203 |  | 0.000741619 |  | 0.473461 | [17 empty] | 25.32157 | -0.01825035
1955 | 2021/11/24 14:48:39 | 20371.7867 | 210.0007 | 1 | 12 | 0 | 0 | 0 | 0 | 1.500519 | 3.316214 | 4.976042 | 0.08749473 | 3.028096 | 0.3653968 | 11.02203 |  | 0.000922805 |  | 0.4833683 | [17 empty] | 25.17149 | -0.02700925
1956 | 2021/11/24 14:48:44 | 20376.7878 | 215.0018 | 1 | 12 | 0 | 0 | 0 | 0 | 1.500244 | 3.320526 | 4.981599 | 0.08957879 | 3.028096 | 0.3723124 | 11.02203 |  | 0.0008998375 |  | 0.4815308 | 2.10363 | [16 empty] | 25.47555 | -0.005404353
1957 | 2021/11/24 14:48:49 | 20381.7869 | 220.0009 | 1 | 12 | 0 | 0 | 0 | 0 | 1.500069 | 3.324638 | 4.987186 | 0.09166253 | 3.028096 | 0.3792357 | 11.02203 |  | 0.0007690428 | [19 empty] | 25.58933 | 0.04511237
1958 | 2021/11/24 14:48:54 | 20386.7885 | 225.0025 | 1 | 12 | 0 | 0 | 0 | 0 | 1.499886 | 3.328751 | 4.992747 | 0.0937442 | 3.028096 | 0.3861607 | 11.02203 |  | 0.0008457922 |  | 0.5028047 | 1.99291 | [16 empty] | 25.26161 | -0.07534742
1959 | 2021/11/24 14:48:59 | 20391.7877 | 230.0017 | 1 | 12 | 0 | 0 | 0 | 0 | 1.500282 | 3.33258 | 4.99981 | 0.09582788 | 3.028096 | 0.3931005 | 11.02203 |  | 0.0007747724 |  | 0.5205224 | [17 empty] | 25.23924 | -0.09078324
1960 | 2021/11/24 14:49:04 | 20396.7862 | 235.0002 | 1 | 12 | 0 | 0 | 0 | 0 | 1.500244 | 3.336218 | 5.005141 | 0.09791197 | 3.028096 | 0.40005 | 11.02203 |  | 0.0008811756 |  | 0.5312024 | [17 empty] | 25.54741 | 0.05674005
1961 | 2021/11/24 14:49:09 | 20401.7861 | 240.0001 | 1 | 12 | 0 | 0 | 0 | 0 | 1.50045 | 3.340277 | 5.011919 | 0.0999938 | 3.028096 | 0.4069998 | 11.02203 |  | 0.0006094649 |  | 0.5442827 | 1.911615 | [16 empty] | 25.31896 | -0.04076362
1962 | 2021/11/24 14:49:14 | 20406.787 | 245.001 | 1 | 12 | 0 | 0 | 0 | 0 | 1.500244 | 3.344058 | 5.016903 | 0.1020766 | 3.028096 | 0.4139605 | 11.02203 |  | 0.0006526197 | [19 empty] | 25.37181 | -0.06364465
1963 | 2021/11/24 14:49:19 | 20411.7871 | 250.0011 | 1 | 12 | 0 | 0 | 0 | 0 | 1.500481 | 3.347476 | 5.022824 | 0.1041609 | 3.028096 | 0.4209342 | 11.02203 |  | 0.0008180253 |  | 0.5872978 | 1.759946 | [16 empty] | 25.58031 | 0.05522192
1964 | 2021/11/24 14:49:24 | 20416.7881 | 255.0021 | 1 | 12 | 0 | 0 | 0 | 0 | 1.501205 | 3.351036 | 5.030592 | 0.1062446 | 3.028096 | 0.427913 | 11.02203 |  | 0.000763636 |  | 0.5705588 | [17 empty] | 25.26474 | -0.08806884
1965 | 2021/11/24 14:49:29 | 20421.7871 | 260.0011 | 1 | 12 | 0 | 0 | 0 | 0 | 1.500626 | 3.354604 | 5.034006 | 0.1083269 | 3.028096 | 0.4348944 | 11.02203 |  | 0.0007068129 | [19 empty] | 25.42376 | -0.07392526
1966 | 2021/11/24 14:49:34 | 20426.7865 | 265.0005 | 1 | 12 | 0 | 0 | 0 | 0 | 1.500397 | 3.358145 | 5.038551 | 0.1104107 | 3.028096 | 0.4418882 | 11.02203 |  | 0.0005520166 |  | 0.6051659 | 1.682155 | [16 empty] | 25.64248 | 0.07117748
1967 | 2021/11/24 14:49:39 | 20431.7866 | 270.0006 | 1 | 12 | 0 | 0 | 0 | 0 | 1.500519 | 3.361127 | 5.043435 | 0.1124939 | 3.028096 | 0.448887 | 11.02203 |  | 0.0006911152 |  | 0.6185255 | [17 empty] | 25.45078 | -0.01915812
1968 | 2021/11/24 14:49:44 | 20436.7866 | 275.0006 | 1 | 12 | 0 | 0 | 0 | 0 | 1.500099 | 3.364214 | 5.046654 | 0.1145771 | 3.028096 | 0.4558922 | 11.02203 |  | 0.0007028861 | [19 empty] | 25.28344 | -0.08557856
1969 | 2021/11/24 14:49:49 | 20441.7882 | 280.0022 | 1 | 12 | 0 | 0 | 0 | 0 | 1.499794 | 3.367657 | 5.050792 | 0.1166619 | 3.028096 | 0.4629098 | 11.02203 |  | 0.0006658882 |  | 0.6561198 | 1.550414 | [16 empty] | 25.65631 | 0.1009923
1970 | 2021/11/24 14:49:54 | 20446.7875 | 285.0015 | 1 | 12 | 0 | 0 | 0 | 0 | 1.500397 | 3.370711 | 5.057405 | 0.118745 | 3.028096 | 0.4699281 | 11.02203 |  | 0.0006939381 |  | 0.6518009 | [17 empty] | 25.56941 | 0.04454017
1971 | 2021/11/24 14:49:59 | 20451.7866 | 290.0006 | 1 | 12 | 0 | 0 | 0 | 0 | 1.500481 | 3.373473 | 5.061832 | 0.1208268 | 3.028096 | 0.4769483 | 11.02203 |  | 0.0005624552 | [19 empty] | 25.42115 | -0.05223274
1972 | 2021/11/24 14:50:04 | 20456.7869 | 295.0009 | 1 | 12 | 0 | 0 | 0 | 0 | 1.500252 | 3.37662 | 5.065781 | 0.1229113 | 3.028096 | 0.4839835 | 11.02203 |  | 0.0005224944 |  | 0.7119483 | [17 empty] | 25.66912 | 0.04145682
1973 | 2021/11/24 14:50:09 | 20461.7869 | 300.0009 | 1 | 12 | 0 | 0 | 0 | 0 | 1.50032 | 3.379535 | 5.070384 | 0.1249929 | 3.028096 | 0.4910152 | 11.02203 |  | 0.0004678013 |  |  | 1.448884 | [16 empty] | 25.31845 | -0.1307935
1974 | 2021/11/24 14:50:14 | 20466.7863 | 305.0003 | 1 | 12 | 0 | 0 | 0 | 0 | 1.498985 | 3.382188 | 5.069849 | 0.1270757 | 3.028096 | 0.4980566 | 11.02203 |  | 0.0004922401 |  | 0.731619 | [17 empty] | 25.76901 | 0.04841328
1975 | 2021/11/24 14:50:19 | 20471.7862 | 310.0002 | 1 | 12 | 0 | 0 | 0 | 0 | 1.500336 | 3.384844 | 5.078403 | 0.1291592 | 3.028096 | 0.5051063 | 11.02203 |  | 0.0004358067 | [19 empty] | 25.39137 | -0.06947637
1976 | 2021/11/24 14:50:24 | 20476.7871 | 315.0011 | 1 | 12 | 0 | 0 | 0 | 0 | 1.500389 | 3.387419 | 5.082446 | 0.131243 | 3.028096 | 0.5121624 | 11.02203 |  | 0.0005708184 |  | 0.7602975 | 1.316031 | [16 empty] | 25.7268 | 0.07689118
1977 | 2021/11/24 14:50:29 | 20481.7879 | 320.0019 | 1 | 12 | 0 | 0 | 0 | 0 | 1.500679 | 3.390066 | 5.087401 | 0.1333256 | 3.028096 | 0.5192196 | 11.02203 |  | 0.0004308364 | [19 empty] | 25.42654 | -0.01975358
1978 | 2021/11/24 14:50:34 | 20486.7872 | 325.0012 | 1 | 12 | 0 | 0 | 0 | 0 | 1.5 | 3.392385 | 5.0885775 | 0.1354086 | 3.028096 | 0.5262835 | 11.02203 |  | 0.000541309 |  | 0.8219596 | [17 empty] | 25.80226 | 0.06976306
1979 | 2021/11/24 14:50:39 | 20491.7872 | 330.0012 | 1 | 12 | 0 | 0 | 0 | 0 | 1.500145 | 3.394427 | 5.092133 | 0.1374919 | 3.028096 | 0.5333533 | 11.02203 |  | 0.0004671271 | [19 empty] | 25.38375 | -0.1242942
1980 | 2021/11/24 14:50:44 | 20496.7881 | 335.0021 | 1 | 12 | 0 | 0 | 0 | 0 | 1.499741 | 3.397055 | 5.094703 | 0.1395772 | 3.028096 | 0.540435 | 11.02203 |  | 0.0004410583 |  | 0.8559083 | 1.155609 | [16 empty] | 25.73647 | 0.01109004
1981 | 2021/11/24 14:50:49 | 20501.7893 | 340.0033 | 1 | 12 | 0 | 0 | 0 | 0 | 1.50074 | 3.399417 | 5.101641 | 0.1416607 | 3.028096 | 0.5475153 | 11.02203 |  | 0.0004592082 | [19 empty] | 25.46759 | -0.09020329
1982 | 2021/11/24 14:50:54 | 20506.7883 | 345.0023 | 1 | 12 | 0 | 0 | 0 | 0 | 1.500244 | 3.401395 | 5.102922 | 0.1437434 | 3.028096 | 0.5545974 | 11.02203 |  | 0.0004466605 |  | 0.9544632 | [17 empty] | 25.62256 | -0.00703752
1983 | 2021/11/24 14:50:59 | 20511.7884 | 350.0024 | 1 | 12 | 0 | 0 | 0 | 0 | 1.499992 | 3.403426 | 5.105112 | 0.1458246 | 3.028096 | 0.5616785 | 11.02203 |  | 0.0004181651 | [19 empty] | 25.70826 | 0.05696952
1984 | 2021/11/24 14:51:04 | 20516.7882 | 355.0022 | 1 | 12 | 0 | 0 | 0 | 0 | 1.500099 | 3.405687 | 5.108868 | 0.147908 | 3.028096 | 0.5687718 | 11.02203 |  | 0.0004063953 |  | 1.000948 | [17 empty] | 25.53963 | -0.008054376
1985 | 2021/11/24 14:51:09 | 20521.7887 | 360.0027 | 1 | 12 | 0 | 0 | 0 | 0 | 1.499344 | 3.407493 | 5.109004 | 0.1499917 | 3.028096 | 0.5758698 | 11.02203 |  | 0.0005303132 |  |  | 1.007176 | [16 empty] | 25.77956 | 0.1074493
1986 | 2021/11/24 14:51:14 | 20526.7878 | 365.0018 | 1 | 12 | 0 | 0 | 0 | 0 | 1.500282 | 3.409162 | 5.114704 | 0.1520748 | 3.028096 | 0.58297 | 11.02203 |  | 0.0003402052 | [19 empty] | 25.49425 | -0.05827308
1987 | 2021/11/24 14:51:19 | 20531.7862 | 370.0002 | 1 | 12 | 0 | 0 | 0 | 0 | 1.499649 | 3.41104 | 5.115363 | 0.1541577 | 3.028096 | 0.590073 | 11.02203 |  | 0.0004323882 |  | 1.131347 | [17 empty] | 25.79098 | 0.0654006
1988 | 2021/11/24 14:51:24 | 20536.7888 | 375.0028 | 1 | 12 | 0 | 0 | 0 | 0 | 1.500687 | 3.412961 | 5.121786 | 0.1562404 | 3.028096 | 0.5971796 | 11.02203 |  | 0.0004232676 | [19 empty] | 25.76277 | 0.03937721
1989 | 2021/11/24 14:51:29 | 20541.787 | 380.001 | 1 | 12 | 0 | 0 | 0 | 0 | 1.500198 | 3.41453 | 5.122471 | 0.1583232 | 3.028096 | 0.6042897 | 11.02203 |  | 0.0002982216 | [19 empty] | 25.57599 | -0.06914198
1990 | 2021/11/24 14:51:34 | 20546.7887 | 385.0027 | 1 | 12 | 0 | 0 | 0 | 0 | 1.500397 | 3.416322 | 5.125839 | 0.1604085 | 3.028096 | 0.6114119 | 11.02203 |  | 0.0004197234 |  | 1.199639 | [17 empty] | 25.85885 | 0.03242016
1991 | 2021/11/24 14:51:39 | 20551.7872 | 390.0012 | 1 | 12 | 0 | 0 | 0 | 0 | 1.500053 | 3.417964 | 5.127127 | 0.1624897 | 3.028096 | 0.6185235 | 11.02203 |  | 0.0002437631 |  |  | 0.8368481 | [16 empty] | 25.50879 | -0.1357764
1992 | 2021/11/24 14:51:44 | 20556.7872 | 395.0012 | 1 | 12 | 0 | 0 | 0 | 0 | 1.500099 | 3.419398 | 5.129436 | 0.1645722 | 3.028096 | 0.6256426 | 11.02203 |  | 0.0002591403 | [19 empty] | 25.90625 | 0.08155048
1993 | 2021/11/24 14:51:49 | 20561.7864 | 400.0004 | 1 | 12 | 0 | 0 | 0 | 0 | 1.500053 | 3.420689 | 5.131215 | 0.166657 | 3.028096 | 0.6327729 | 11.02203 |  | 0.0002566193 |  | 1.266721 | [17 empty] | 25.5069 | -0.06723702
1994 | 2021/11/24 14:51:54 | 20566.7882 | 405.0022 | 1 | 12 | 0 | 0 | 0 | 0 | 1.500519 | 3.422066 | 5.134875 | 0.168739 | 3.028096 | 0.6398969 | 11.02203 |  | 0.0002598249 | [19 empty] | 25.86838 | 0.06198645
1995 | 2021/11/24 14:51:59 | 20571.7866 | 410.0006 | 1 | 12 | 0 | 0 | 0 | 0 | 1.500046 | 3.424053 | 5.136237 | 0.1708236 | 3.028096 | 0.6470329 | 11.02203 |  | 0.0002557304 | [19 empty] | 25.61806 | -0.007039905
1996 | 2021/11/24 14:52:04 | 20576.7876 | 415.0016 | 1 | 12 | 0 | 0 | 0 | 0 | 1.499908 | 3.425242 | 5.137548 | 0.1729063 | 3.028096 | 0.6541651 | 11.02203 |  | 0.0002313805 | [19 empty] | 25.93637 | 0.07622719
1997 | 2021/11/24 14:52:09 | 20581.7883 | 420.0023 | 1 | 12 | 0 | 0 | 0 | 0 | 1.499725 | 3.426621 | 5.138989 | 0.1749908 | 3.028096 | 0.6613063 | 11.02203 |  | 0.0002885829 |  | 1.517773 | [17 empty] | 25.62379 | -0.1046568
1998 | 2021/11/24 14:52:14 | 20586.7877 | 425.0017 | 1 | 12 | 0 | 0 | 0 | 0 | 1.499542 | 3.427917 | 5.140306 | 0.1770735 | 3.028096 | 0.6684446 | 11.02203 |  |  |  |  | 0.7139971 | [16 empty] | 25.93809 | -0.002003908
1999 | 2021/11/24 14:52:19 | 20591.786 | 430 | 1 | 12 | 0 | 0 | 0 | 0 | 1.500107 | 3.42927 | 5.144272 | 0.1791553 | 3.028096 | 0.6755823 | 11.02203 |  | 0.0002051833 | [19 empty] | 25.81853 | -0.05583048
2000 | 2021/11/24 14:52:24 | 20596.7861 | 435.0001 | 1 | 12 | 0 | 0 | 0 | 0 | 1.500099 | 3.430715 | 5.146412 | 0.1812384 | 3.028096 | 0.6827272 | 11.02203 |  | 0.0002331861 |  | 1.488084 | [17 empty] | 25.71918 | -0.0945282
2001 | 2021/11/24 14:52:29 | 20601.7879 | 440.0019 | 1 | 12 | 0 | 0 | 0 | 0 | 1.500435 | 3.432045 | 5.14956 | 0.1833217 | 3.028096 | 0.6898756 | 11.02203 |  | 0.0003146451 | [19 empty] | 26.03308 | 0.03779173
2002 | 2021/11/24 14:52:34 | 20606.787 | 445.001 | 1 | 12 | 0 | 0 | 0 | 0 | 1.50058 | 3.433232 | 5.151839 | 0.1854052 | 3.028096 | 0.6970276 | 11.02203 |  | 0.0003147044 | [19 empty] | 25.80815 | -0.05798817
2003 | 2021/11/24 14:52:39 | 20611.7869 | 450.0009 | 1 | 12 | 0 | 0 | 0 | 0 | 1.499397 | 3.434577 | 5.149794 | 0.1874862 | 3.028096 | 0.7041736 | 11.02203 | [21 empty] | 25.67502 | -0.1161653
2004 | 2021/11/24 14:52:44 | 20616.7862 | 455.0002 | 1 | 12 | 0 | 0 | 0 | 0 | 1.500214 | 3.435884 | 5.154561 | 0.1895691 | 3.028096 | 0.7113288 | 11.02203 |  | 0.0002073935 |  | 1.646612 | [17 empty] | 26.03031 | 0.001081824
2005 | 2021/11/24 14:52:49 | 20621.7883 | 460.0023 | 1 | 12 | 0 | 0 | 0 | 0 | 1.500847 | 3.437045 | 5.158479 | 0.1916541 | 3.028096 | 0.7184935 | 11.02203 |  | 0.0004352113 |  |  | 0.6183672 | [16 empty] | 26.00314 | -0.04116714
2006 | 2021/11/24 14:52:54 | 20626.7871 | 465.0011 | 1 | 12 | 0 | 0 | 0 | 0 | 1.500214 | 3.438138 | 5.157943 | 0.1937373 | 3.028096 | 0.7256547 | 11.02203 |  | 0.0002411989 | [19 empty] | 25.71726 | -0.1108563
2007 | 2021/11/24 14:52:59 | 20631.7865 | 470.0005 | 1 | 12 | 0 | 0 | 0 | 0 | 1.500725 | 3.439568 | 5.161846 | 0.1958208 | 3.028096 | 0.7328196 | 11.02203 |  | 0.0002126 | [19 empty] | 25.91681 | -0.07303715
2008 | 2021/11/24 14:53:04 | 20636.7871 | 475.0011 | 1 | 12 | 0 | 0 | 0 | 0 | 1.500488 | 3.440596 | 5.162573 | 0.1979049 | 3.028096 | 0.739989 | 11.02203 |  |  |  | 1.69543 | [17 empty] | 26.08793 | 0.04798293
2009 | 2021/11/24 14:53:09 | 20641.7874 | 480.0014 | 1 | 12 | 0 | 0 | 0 | 0 | 1.498787 | 3.441961 | 5.158766 | 0.1999875 | 3.028096 | 0.7471561 | 11.02203 |  | 0.0001891643 | [19 empty] | 25.85658 | -0.02612472
2010 | 2021/11/24 14:53:14 | 20646.7883 | 485.0023 | 1 | 12 | 0 | 0 | 0 | 0 | 1.5 | 3.443219 | 5.1648285 | 0.2020718 | 3.028096 | 0.7543315 | 11.02203 |  | 0.0001916112 | [19 empty] | 25.71935 | -0.0809592
2011 | 2021/11/24 14:53:19 | 20651.7889 | 490.0029 | 1 | 12 | 0 | 0 | 0 | 0 | 1.499901 | 3.444413 | 5.166279 | 0.2041537 | 3.028096 | 0.7615008 | 11.02203 |  | 0.0002754905 | [19 empty] | 26.05347 | 0.08228719
2012 | 2021/11/24 14:53:24 | 20656.7878 | 495.0018 | 1 | 12 | 0 | 0 | 0 | 0 | 1.500557 | 3.445354 | 5.16995 | 0.2062384 | 3.028096 | 0.7686825 | 11.02203 |  | 0.0002129364 | [19 empty] | 26.08584 | 0.1018739
2013 | 2021/11/24 14:53:29 | 20661.7875 | 500.0015 | 1 | 12 | 0 | 0 | 0 | 0 | 1.500214 | 3.446626 | 5.170677 | 0.2083221 | 3.028096 | 0.7758628 | 11.02203 |  | 0.0001825398 |  | 1.77608 | [17 empty] | 25.75796 | -0.0429374
2014 | 2021/11/24 14:53:34 | 20666.7877 | 505.0017 | 1 | 12 | 0 | 0 | 0 | 0 | 1.501114 | 3.447741 | 5.175452 | 0.210404 | 3.028096 | 0.7830397 | 11.02203 |  |  |  |  | 0.5797661 | [16 empty] | 25.84325 | 0.01605988
2015 | 2021/11/24 14:53:39 | 20671.7885 | 510.0025 | 1 | 12 | 0 | 0 | 0 | 0 | 1.50058 | 3.449083 | 5.175625 | 0.212487 | 3.028096 | 0.7902226 | 11.02203 |  | 0.0002361306 | [19 empty] | 26.1611 | 0.1095468
2016 | 2021/11/24 14:53:44 | 20676.7871 | 515.0011 | 1 | 12 | 0 | 0 | 0 | 0 | 1.500107 | 3.45004 | 5.175429 | 0.2145707 | 3.028096 | 0.7974105 | 11.02203 |  | 0.0001802731 | [19 empty] | 25.86978 | 0.0174284
2017 | 2021/11/24 14:53:49 | 20681.7884 | 520.0024 | 1 | 12 | 0 | 0 | 0 | 0 | 1.499977 | 3.451372 | 5.176979 | 0.2166547 | 3.028096 | 0.8046014 | 11.02203 |  | 0.0002827009 |  | 1.748098 | [17 empty] | 25.87064 | 0.01551211
2018 | 2021/11/24 14:53:54 | 20686.7885 | 525.0025 | 1 | 12 | 0 | 0 | 0 | 0 | 1.500267 | 3.452316 | 5.179396 | 0.218736 | 3.028096 | 0.8117858 | 11.02203 |  | 0.0002388065 | [19 empty] | 26.18372 | 0.1095772
2019 | 2021/11/24 14:53:59 | 20691.7863 | 530.0003 | 1 | 12 | 0 | 0 | 0 | 0 | 1.500046 | 3.453489 | 5.180392 | 0.2208202 | 3.028096 | 0.8189823 | 11.02203 |  | 0.0001906689 | [19 empty] | 25.79968 | -0.07098794
2020 | 2021/11/24 14:54:04 | 20696.7873 | 535.0013 | 1 | 12 | 0 | 0 | 0 | 0 | 1.500252 | 3.45455 | 5.182696 | 0.2229019 | 3.028096 | 0.8261727 | 11.02203 | [21 empty] | 26.18012 | 0.07704079
2021 | 2021/11/24 14:54:09 | 20701.7864 | 540.0004 | 1 | 12 | 0 | 0 | 0 | 0 | 1.499977 | 3.455749 | 5.183544 | 0.2249844 | 3.028096 | 0.8333682 | 11.02203 |  | 0.0001710555 |  | 1.855829 | [17 empty] | 25.88048 | -0.07774234
2022 | 2021/11/24 14:54:14 | 20706.7888 | 545.0028 | 1 | 12 | 0 | 0 | 0 | 0 | 1.50074 | 3.457035 | 5.188111 | 0.2270681 | 3.028096 | 0.8405699 | 11.02203 |  | 0.0002204126 | [19 empty] | 26.12027 | -0.0543654
2023 | 2021/11/24 14:54:19 | 20711.7873 | 550.0013 | 1 | 12 | 0 | 0 | 0 | 0 | 1.500481 | 3.458023 | 5.188698 | 0.2291521 | 3.028096 | 0.8477751 | 11.02203 |  | 0.000173151 |  |  | 0.5500866 | [16 empty] | 25.97842 | -0.04417658
2024 | 2021/11/24 14:54:24 | 20716.7868 | 555.0008 | 1 | 12 | 0 | 0 | 0 | 0 | 1.500572 | 3.458948 | 5.190401 | 0.2312349 | 3.028096 | 0.8549784 | 11.02203 |  | 0.0001933708 | [19 empty] | 26.06631 | -0.03912151
2025 | 2021/11/24 14:54:29 | 20721.7866 | 560.0006 | 1 | 12 | 0 | 0 | 0 | 0 | 1.500267 | 3.460286 | 5.191353 | 0.2333181 | 3.028096 | 0.8621855 | 11.02203 |  | 0.0003017444 | [19 empty] | 26.16073 | 0.09687841
2026 | 2021/11/24 14:54:34 | 20726.7886 | 565.0026 | 1 | 12 | 0 | 0 | 0 | 0 | 1.500099 | 3.461222 | 5.192176 | 0.2354009 | 3.028096 | 0.8693931 | 11.02203 |  |  |  | 1.924749 | [17 empty] | 25.93549 | -0.008006096
2027 | 2021/11/24 14:54:39 | 20731.7867 | 570.0007 | 1 | 12 | 0 | 0 | 0 | 0 | 1.500412 | 3.461965 | 5.194374 | 0.2374847 | 3.028096 | 0.8766066 | 11.02203 |  | 0.0001385026 | [19 empty] | 26.2351 | 0.1081634
2028 | 2021/11/24 14:54:44 | 20736.786 | 575 | 1 | 12 | 0 | 0 | 0 | 0 | 1.499886 | 3.463034 | 5.194156 | 0.2395674 | 3.028096 | 0.8838184 | 11.02203 |  | 0.0001798263 | [19 empty] | 25.92219 | -0.04033029
2029 | 2021/11/24 14:54:49 | 20741.7883 | 580.0023 | 1 | 12 | 0 | 0 | 0 | 0 | 1.500465 | 3.464279 | 5.198029 | 0.2416516 | 3.028096 | 0.8910373 | 11.02203 |  | 0.0001963776 | [19 empty] | 26.21245 | 0.06491184
2030 | 2021/11/24 14:54:54 | 20746.7879 | 585.0019 | 1 | 12 | 0 | 0 | 0 | 0 | 1.500488 | 3.465159 | 5.199429 | 0.243734 | 3.028096 | 0.8982522 | 11.02203 |  | 0.0002398005 | [19 empty] | 26.00717 | -0.02956331
2031 | 2021/11/24 14:54:59 | 20751.7886 | 590.0026 | 1 | 12 | 0 | 0 | 0 | 0 | 1.500412 | 3.466094 | 5.200569 | 0.2458185 | 3.028096 | 0.9054764 | 11.02203 |  | 0.0002661367 |  | 2.051654 | [17 empty] | 26.01129 | -0.08047163
2032 | 2021/11/24 14:55:04 | 20756.7872 | 595.0012 | 1 | 12 | 0 | 0 | 0 | 0 | 1.499489 | 3.467021 | 5.19876 | 0.2478995 | 3.028096 | 0.9126905 | 11.02203 | [21 empty] | 26.24513 | 0.04455209
2033 | 2021/11/24 14:55:09 | 20761.7879 | 600.0019 | 1 | 12 | 0 | 0 | 0 | 0 | 1.500084 | 3.468134 | 5.202492 | 0.2499838 | 3.028096 | 0.9199178 | 11.02203 |  | 0.0002057238 |  |  | 0.4852906 | [16 empty] | 25.95005 | -0.1084685
2034 | 2021/11/24 14:55:14 | 20766.7871 | 605.0011 | 1 | 12 | 0 | 0 | 0 | 0 | 1.499779 | 3.468738 | 5.20234 | 0.2520652 | 3.028096 | 0.9271371 | 11.02203 |  | 0.0002155788 | [19 empty] | 26.20238 | -0.03956556
2035 | 2021/11/24 14:55:19 | 20771.7866 | 610.0006 | 1 | 12 | 0 | 0 | 0 | 0 | 1.500679 | 3.469849 | 5.20713 | 0.2541479 | 3.028096 | 0.9343628 | 11.02203 |  | 0.0001713373 | [19 empty] | 26.31499 | 0.0008136034
2036 | 2021/11/24 14:55:24 | 20776.7868 | 615.0008 | 1 | 12 | 0 | 0 | 0 | 0 | 1.500267 | 3.470603 | 5.206831 | 0.2562321 | 3.028096 | 0.941595 | 11.02203 | [21 empty] | 25.92167 | -0.1332819
2037 | 2021/11/24 14:55:29 | 20781.787 | 620.001 | 1 | 12 | 0 | 0 | 0 | 0 | 1.499962 | 3.47136 | 5.206908 | 0.258315 | 3.028096 | 0.9488249 | 11.02203 |  | 0.0001414466 |  | 2.318644 | [17 empty] | 26.16819 | -0.05732358
2038 | 2021/11/24 14:55:34 | 20786.7874 | 625.0014 | 1 | 12 | 0 | 0 | 0 | 0 | 1.500465 | 3.472158 | 5.209852 | 0.2603988 | 3.028096 | 0.9560592 | 11.02203 |  | 0.0001935952 | [19 empty] | 26.36632 | 0.03806651
2039 | 2021/11/24 14:55:39 | 20791.7873 | 630.0013 | 1 | 12 | 0 | 0 | 0 | 0 | 1.500145 | 3.472747 | 5.209624 | 0.2624812 | 3.028096 | 0.9632906 | 11.02203 | [21 empty] | 26.05593 | -0.04378617
2040 | 2021/11/24 14:55:44 | 20796.7874 | 635.0014 | 1 | 12 | 0 | 0 | 0 | 0 | 1.499817 | 3.47377 | 5.210019 | 0.2645648 | 3.028096 | 0.9705274 | 11.02203 |  | 0.0001462574 | [19 empty] | 25.99919 | -0.09490967
2041 | 2021/11/24 14:55:49 | 20801.7862 | 640.0002 | 1 | 12 | 0 | 0 | 0 | 0 | 1.498726 | 3.474337 | 5.207079 | 0.2666469 | 3.028096 | 0.9777605 | 11.02203 |  | 0.0001505413 | [19 empty] | 26.37378 | 0.08048058
2042 | 2021/11/24 14:55:54 | 20806.7869 | 645.0009 | 1 | 12 | 0 | 0 | 0 | 0 | 1.499741 | 3.474831 | 5.211347 | 0.2687287 | 3.028096 | 0.9849939 | 11.02203 | [21 empty] | 26.02496 | -0.06589234
2043 | 2021/11/24 14:55:59 | 20811.7872 | 650.0012 | 1 | 12 | 0 | 0 | 0 | 0 | 1.500465 | 3.475642 | 5.215079 | 0.2708128 | 3.028096 | 0.9922368 | 11.02203 |  | 0.0001290386 | [19 empty] | 26.31742 | 0.00805676
2044 | 2021/11/24 14:56:04 | 20816.7884 | 655.0024 | 1 | 12 | 0 | 0 | 0 | 0 | 1.499702 | 3.476308 | 5.213426 | 0.2728953 | 3.028096 | 0.9994755 | 11.02203 |  | 0.0001436463 |  | 2.985174 | [17 empty] | 26.02287 | -0.06755769
2045 | 2021/11/24 14:56:09 | 20821.7861 | 660.0001 | 1 | 12 | 0 | 0 | 0 | 0 | 1.500046 | 3.476476 | 5.214874 | 0.2749786 | 3.028096 | 1.006718 | 11.02203 | [21 empty] | 26.37635 | 0.1210546
2046 | 2021/11/24 14:56:14 | 20826.7863 | 665.0003 | 1 | 12 | 0 | 0 | 0 | 0 | 1.500069 | 3.477294 | 5.216181 | 0.2770597 | 3.028096 | 1.013955 | 11.02203 |  | 0.0001260031 |  |  | 0.3632935 | [16 empty] | 25.99312 | -0.02741098
2047 | 2021/11/24 14:56:19 | 20831.7864 | 670.0004 | 1 | 12 | 0 | 0 | 0 | 0 | 1.498978 | 3.478127 | 5.213636 | 0.2791443 | 3.028096 | 1.021204 | 11.02203 | [21 empty] | 26.40436 | 0.07658601
2048 | 2021/11/24 14:56:24 | 20836.7873 | 675.0013 | 1 | 12 | 0 | 0 | 0 | 0 | 1.500229 | 3.478824 | 5.219033 | 0.2812254 | 3.028096 | 1.028443 | 11.02203 |  | 0.000132255 | [19 empty] | 25.985 | -0.1189488
2049 | 2021/11/24 14:56:29 | 20841.7875 | 680.0015 | 1 | 12 | 0 | 0 | 0 | 0 | 1.500198 | 3.479142 | 5.219402 | 0.2833097 | 3.028096 | 1.035694 | 11.02203 | [21 empty] | 26.40384 | 0.04371226
2050 | 2021/11/24 14:56:34 | 20846.7876 | 685.0016 | 1 | 12 | 0 | 0 | 0 | 0 | 1.499596 | 3.479674 | 5.218105 | 0.2853924 | 3.028096 | 1.042941 | 11.02203 |  | 0.0001089872 | [19 empty] | 26.04624 | -0.08809149
2051 | 2021/11/24 14:56:39 | 20851.7872 | 690.0012 | 1 | 12 | 0 | 0 | 0 | 0 | 1.499657 | 3.480383 | 5.219381 | 0.2874755 | 3.028096 | 1.05019 | 11.02203 | [21 empty] | 26.16319 | -0.04424691
2052 | 2021/11/24 14:56:44 | 20856.7865 | 695.0005 | 1 | 12 | 0 | 0 | 0 | 0 | 1.50061 | 3.480963 | 5.223568 | 0.2895579 | 3.028096 | 1.057438 | 11.02203 |  | 0.0001168401 |  | 3.44519 | [17 empty] | 26.33627 | 0.05576313
2053 | 2021/11/24 14:56:49 | 20861.7873 | 700.0013 | 1 | 12 | 0 | 0 | 0 | 0 | 1.499779 | 3.481385 | 5.221308 | 0.2916423 | 3.028096 | 1.064695 | 11.02203 | [21 empty] | 26.19204 | -0.07568121
2054 | 2021/11/24 14:56:54 | 20866.7862 | 705.0002 | 1 | 12 | 0 | 0 | 0 | 0 | 1.499901 | 3.481893 | 5.222495 | 0.2937251 | 3.028096 | 1.071947 | 11.02203 |  | 8.796543e-05 | [19 empty] | 26.02149 | -0.1223958
2055 | 2021/11/24 14:56:59 | 20871.789 | 710.003 | 1 | 12 | 0 | 0 | 0 | 0 | 1.500465 | 3.482698 | 5.225666 | 0.2958084 | 3.028096 | 1.079201 | 11.02203 | [21 empty] | 26.06337 | -0.1114178
2056 | 2021/11/24 14:57:04 | 20876.787 | 715.001 | 1 | 12 | 0 | 0 | 0 | 0 | 1.500015 | 3.483024 | 5.224588 | 0.2978905 | 3.028096 | 1.086453 | 11.02203 |  | 0.0001237595 | [19 empty] | 26.29475 | 0.1061296
2057 | 2021/11/24 14:57:09 | 20881.7877 | 720.0017 | 1 | 12 | 0 | 0 | 0 | 0 | 1.500504 | 3.483756 | 5.22739 | 0.2999758 | 3.028096 | 1.093717 | 11.02203 | [21 empty] | 26.41579 | 0.1040834
2058 | 2021/11/24 14:57:14 | 20886.7861 | 725.0001 | 1 | 12 | 0 | 0 | 0 | 0 | 1.500557 | 3.484306 | 5.2284 | 0.3020576 | 3.028096 | 1.10097 | 11.02203 |  | 7.148171e-05 | [19 empty] | 26.13223 | 0.05503535
2059 | 2021/11/24 14:57:19 | 20891.7863 | 730.0003 | 1 | 12 | 0 | 0 | 0 | 0 | 1.500481 | 3.484785 | 5.228854 | 0.3041396 | 3.028096 | 1.108225 | 11.02203 | [21 empty] | 26.04264 | -0.02895594
2060 | 2021/11/24 14:57:24 | 20896.7862 | 735.0002 | 1 | 12 | 0 | 0 | 0 | 0 | 1.500626 | 3.48539 | 5.230267 | 0.3062236 | 3.028096 | 1.115488 | 11.02203 |  | 0.0001121606 | [19 empty] | 26.33643 | 0.07710874
2061 | 2021/11/24 14:57:29 | 20901.7872 | 740.0012 | 1 | 12 | 0 | 0 | 0 | 0 | 1.499779 | 3.485657 | 5.227715 | 0.3083056 | 3.028096 | 1.122745 | 11.02203 |  |  |  | 3.70668 | [17 empty] | 26.24118 | 0.06411254
2062 | 2021/11/24 14:57:34 | 20906.7881 | 745.0021 | 1 | 12 | 0 | 0 | 0 | 0 | 1.500717 | 3.486533 | 5.232299 | 0.3103903 | 3.028096 | 1.130013 | 11.02203 |  | 0.0001249871 | [19 empty] | 26.06131 | -0.03499985
2063 | 2021/11/24 14:57:39 | 20911.7863 | 750.0003 | 1 | 12 | 0 | 0 | 0 | 0 | 1.500435 | 3.487232 | 5.232365 | 0.3124725 | 3.028096 | 1.137273 | 11.02203 |  |  |  |  | 0.2737303 | [16 empty] | 26.34561 | 0.0777626
2064 | 2021/11/24 14:57:44 | 20916.7883 | 755.0023 | 1 | 12 | 0 | 0 | 0 | 0 | 1.50016 | 3.487511 | 5.231825 | 0.3145557 | 3.028096 | 1.144538 | 11.02203 |  | 8.312967e-05 | [19 empty] | 26.23409 | 0.05719543
2065 | 2021/11/24 14:57:49 | 20921.7873 | 760.0013 | 1 | 12 | 0 | 0 | 0 | 0 | 1.499474 | 3.48823 | 5.23051 | 0.3166379 | 3.028096 | 1.151801 | 11.02203 | [21 empty] | 26.07944 | -0.02851605
2066 | 2021/11/24 14:57:54 | 20926.7881 | 765.0021 | 1 | 12 | 0 | 0 | 0 | 0 | 1.499756 | 3.488914 | 5.23252 | 0.318721 | 3.028096 | 1.159068 | 11.02203 |  | 0.0001776795 | [19 empty] | 26.44325 | 0.1181251
2067 | 2021/11/24 14:57:59 | 20931.7881 | 770.0021 | 1 | 12 | 0 | 0 | 0 | 0 | 1.499176 | 3.489521 | 5.231406 | 0.3208036 | 3.028096 | 1.166335 | 11.02203 | [21 empty] | 26.13257 | 0.03627479
2068 | 2021/11/24 14:58:04 | 20936.7862 | 775.0002 | 1 | 12 | 0 | 0 | 0 | 0 | 1.499832 | 3.489822 | 5.234147 | 0.3228872 | 3.028096 | 1.173606 | 11.02203 |  | 0.000103698 | [19 empty] | 26.18149 | 0.01597464
2069 | 2021/11/24 14:58:09 | 20941.789 | 780.003 | 1 | 12 | 0 | 0 | 0 | 0 | 1.49987 | 3.490576 | 5.23541 | 0.3249701 | 3.028096 | 1.180876 | 11.02203 |  | 0.0001153573 | [19 empty] | 26.42596 | 0.1157522
2070 | 2021/11/24 14:58:14 | 20946.7884 | 785.0024 | 1 | 12 | 0 | 0 | 0 | 0 | 1.499306 | 3.491358 | 5.234614 | 0.3270542 | 3.028096 | 1.188151 | 11.02203 |  |  |  | 3.644508 | [17 empty] | 26.10849 | 0.0006330013
2071 | 2021/11/24 14:58:19 | 20951.7886 | 790.0026 | 1 | 12 | 0 | 0 | 0 | 0 | 1.500145 | 3.491896 | 5.23835 | 0.3291358 | 3.028096 | 1.195419 | 11.02203 |  | 0.0001409843 | [19 empty] | 26.26554 | 0.09863496
2072 | 2021/11/24 14:58:24 | 20956.7872 | 795.0012 | 1 | 12 | 0 | 0 | 0 | 0 | 1.500557 | 3.492171 | 5.240202 | 0.3312197 | 3.028096 | 1.202696 | 11.02203 | [21 empty] | 26.29962 | 0.08101225
2073 | 2021/11/24 14:58:29 | 20961.7861 | 800.0001 | 1 | 12 | 0 | 0 | 0 | 0 | 1.500267 | 3.492889 | 5.240266 | 0.3333027 | 3.028096 | 1.209972 | 11.02203 |  | 0.000127295 | [19 empty] | 26.00628 | -0.0631851
2074 | 2021/11/24 14:58:34 | 20966.787 | 805.001 | 1 | 12 | 0 | 0 | 0 | 0 | 1.499886 | 3.493512 | 5.23987 | 0.3353842 | 3.028096 | 1.217243 | 11.02203 | [21 empty] | 26.1618 | 0.05472422
2075 | 2021/11/24 14:58:39 | 20971.7876 | 810.0016 | 1 | 12 | 0 | 0 | 0 | 0 | 1.500664 | 3.49398 | 5.24329 | 0.3374669 | 3.028096 | 1.22452 | 11.02203 |  | 8.885656e-05 | [19 empty] | 26.352 | 0.09598076
2076 | 2021/11/24 14:58:44 | 20976.7861 | 815.0001 | 1 | 12 | 0 | 0 | 0 | 0 | 1.500938 | 3.494832 | 5.245526 | 0.3395513 | 3.028096 | 1.231803 | 11.02203 | [21 empty] | 26.41765 | 0.07190466
2077 | 2021/11/24 14:58:49 | 20981.7863 | 820.0003 | 1 | 12 | 0 | 0 | 0 | 0 | 1.500504 | 3.495273 | 5.244671 | 0.3416338 | 3.028096 | 1.239082 | 11.02203 | [21 empty] | 26.38795 | 0.002376437
2078 | 2021/11/24 14:58:54 | 20986.7864 | 825.0004 | 1 | 12 | 0 | 0 | 0 | 0 | 1.499474 | 3.49624 | 5.242521 | 0.3437158 | 3.028096 | 1.24636 | 11.02203 |  | 7.830928e-05 |  | 3.324934 | [17 empty] | 26.2842 | 0.03225923
2079 | 2021/11/24 14:58:59 | 20991.7878 | 830.0018 | 1 | 12 | 0 | 0 | 0 | 0 | 1.50016 | 3.496478 | 5.245276 | 0.3458011 | 3.028096 | 1.25365 | 11.02203 | [21 empty] | 26.27848 | 0.0865835
2080 | 2021/11/24 14:59:04 | 20996.7867 | 835.0007 | 1 | 12 | 0 | 0 | 0 | 0 | 1.501335 | 3.497195 | 5.250461 | 0.347883 | 3.028096 | 1.26093 | 11.02203 |  | 0.0001002385 |  |  | 0.2800443 | [16 empty] | 26.27746 | -0.03054559
2081 | 2021/11/24 14:59:09 | 21001.7866 | 840.0006 | 1 | 12 | 0 | 0 | 0 | 0 | 1.499924 | 3.497833 | 5.246484 | 0.3499671 | 3.028096 | 1.268219 | 11.02203 | [21 empty] | 26.36183 | 0.0630039
2082 | 2021/11/24 14:59:14 | 21006.7891 | 845.0031 | 1 | 12 | 0 | 0 | 0 | 0 | 1.499725 | 3.498444 | 5.246704 | 0.3520514 | 3.028096 | 1.275511 | 11.02203 |  | 9.426556e-05 | [19 empty] | 26.31965 | 0.07446826
2083 | 2021/11/24 14:59:19 | 21011.7886 | 850.0026 | 1 | 12 | 0 | 0 | 0 | 0 | 1.500031 | 3.49891 | 5.248473 | 0.354133 | 3.028096 | 1.282794 | 11.02203 | [21 empty] | 26.22663 | -0.06357253
2084 | 2021/11/24 14:59:24 | 21016.7886 | 855.0026 | 1 | 12 | 0 | 0 | 0 | 0 | 1.500626 | 3.499576 | 5.251555 | 0.3562174 | 3.028096 | 1.290087 | 11.02203 |  | 0.0001073825 | [19 empty] | 26.06577 | -0.09690762
2085 | 2021/11/24 14:59:29 | 21021.786 | 860 | 1 | 12 | 0 | 0 | 0 | 0 | 1.499359 | 3.500353 | 5.248286 | 0.3582978 | 3.028096 | 1.297368 | 11.02203 |  | 0.0001402184 | [19 empty] | 26.01217 | -0.05329549
2086 | 2021/11/24 14:59:34 | 21026.7861 | 865.0001 | 1 | 12 | 0 | 0 | 0 | 0 | 1.500374 | 3.500842 | 5.252572 | 0.3603809 | 3.028096 | 1.30466 | 11.02203 | [21 empty] | 26.04589 | -0.02782345
2087 | 2021/11/24 14:59:39 | 21031.7866 | 870.0006 | 1 | 12 | 0 | 0 | 0 | 0 | 1.500046 | 3.501465 | 5.252359 | 0.3624662 | 3.028096 | 1.311961 | 11.02203 |  | 0.0001473949 |  | 3.728277 | [17 empty] | 26.07512 | -0.08527577
2088 | 2021/11/24 14:59:44 | 21036.787 | 875.001 | 1 | 12 | 0 | 0 | 0 | 0 | 1.500137 | 3.502112 | 5.253648 | 0.3645498 | 3.028096 | 1.319257 | 11.02203 | [21 empty] | 26.15261 | -0.07851064
2089 | 2021/11/24 14:59:49 | 21041.7864 | 880.0004 | 1 | 12 | 0 | 0 | 0 | 0 | 1.500519 | 3.502766 | 5.255967 | 0.3666316 | 3.028096 | 1.326548 | 11.02203 |  | 0.0001134632 | [19 empty] | 26.28804 | 0.07738888
2090 | 2021/11/24 14:59:54 | 21046.7873 | 885.0013 | 1 | 12 | 0 | 0 | 0 | 0 | 1.50016 | 3.503071 | 5.255167 | 0.3687156 | 3.028096 | 1.333848 | 11.02203 | [21 empty] | 26.36669 | 0.09349287
2091 | 2021/11/24 14:59:59 | 21051.787 | 890.001 | 1 | 12 | 0 | 0 | 0 | 0 | 1.500755 | 3.50377 | 5.2583 | 0.3707973 | 3.028096 | 1.341141 | 11.02203 |  | 7.598825e-05 | [19 empty] | 26.01426 | -0.02496004
2092 | 2021/11/24 15:00:04 | 21056.789 | 895.003 | 1 | 12 | 0 | 0 | 0 | 0 | 1.499702 | 3.504501 | 5.255707 | 0.3728833 | 3.028096 | 1.348451 | 11.02203 | [21 empty] | 26.10955 | 0.01977623
2093 | 2021/11/24 15:00:09 | 21061.7865 | 900.0005 | 1 | 12 | 0 | 0 | 0 | 0 | 1.500435 | 3.505154 | 5.259256 | 0.3749652 | 3.028096 | 1.355747 | 11.02203 | [21 empty] | 26.35683 | 0.1063555
2094 | 2021/11/24 15:00:14 | 21066.7881 | 905.0021 | 1 | 12 | 0 | 0 | 0 | 0 | 1.499763 | 3.505411 | 5.257286 | 0.3770477 | 3.028096 | 1.363047 | 11.02203 |  | 7.301309e-05 | [19 empty] | 26.1225 | 0.03215194
2095 | 2021/11/24 15:00:19 | 21071.7864 | 910.0004 | 1 | 12 | 0 | 0 | 0 | 0 | 1.500015 | 3.506104 | 5.259209 | 0.3791313 | 3.028096 | 1.370352 | 11.02203 |  | 0.0001258273 |  | 3.437691 | [17 empty] | 26.09762 | 0.01799762
2096 | 2021/11/24 15:00:24 | 21076.7887 | 915.0027 | 1 | 12 | 0 | 0 | 0 | 0 | 1.499672 | 3.506916 | 5.259224 | 0.3812156 | 3.028096 | 1.377661 | 11.02203 | [21 empty] | 26.36789 | 0.1189566
2097 | 2021/11/24 15:00:29 | 21081.7876 | 920.0016 | 1 | 12 | 0 | 0 | 0 | 0 | 1.499741 | 3.507802 | 5.260794 | 0.3832984 | 3.028096 | 1.384966 | 11.02203 |  | 0.0001271478 |  |  | 0.2914314 | [16 empty] | 26.06786 | 0.01562357
2098 | 2021/11/24 15:00:34 | 21086.7872 | 925.0012 | 1 | 12 | 0 | 0 | 0 | 0 | 1.499939 | 3.507752 | 5.261414 | 0.3853815 | 3.028096 | 1.392273 | 11.02203 | [21 empty] | 26.03828 | -0.003735423
2099 | 2021/11/24 15:00:39 | 21091.7884 | 930.0024 | 1 | 12 | 0 | 0 | 0 | 0 | 1.499901 | 3.508465 | 5.26235 | 0.3874654 | 3.028096 | 1.399584 | 11.02203 |  | 8.6492e-05 | [19 empty] | 26.34714 | 0.09635806
2100 | 2021/11/24 15:00:44 | 21096.7877 | 935.0017 | 1 | 12 | 0 | 0 | 0 | 0 | 1.499687 | 3.509335 | 5.262904 | 0.3895476 | 3.028096 | 1.40689 | 11.02203 | [21 empty] | 26.08567 | 0.0254631
2101 | 2021/11/24 15:00:49 | 21101.7869 | 940.0009 | 1 | 12 | 0 | 0 | 0 | 0 | 1.500046 | 3.509884 | 5.264987 | 0.3916306 | 3.028096 | 1.4142 | 11.02203 |  | 0.0001331089 | [19 empty] | 26.03555 | -0.007662773
2102 | 2021/11/24 15:00:54 | 21106.7878 | 945.0018 | 1 | 12 | 0 | 0 | 0 | 0 | 1.50045 | 3.510486 | 5.267309 | 0.3937141 | 3.028096 | 1.421514 | 11.02203 | [21 empty] | 26.3041 | 0.1020515
2103 | 2021/11/24 15:00:59 | 21111.7881 | 950.0021 | 1 | 12 | 0 | 0 | 0 | 0 | 1.500702 | 3.511032 | 5.269013 | 0.3957978 | 3.028096 | 1.428829 | 11.02203 |  | 0.0001242581 |  | 3.373934 | [17 empty] | 25.95752 | -0.05501628
2104 | 2021/11/24 15:01:04 | 21116.7871 | 955.0011 | 1 | 12 | 0 | 0 | 0 | 0 | 1.499092 | 3.511621 | 5.264243 | 0.3978787 | 3.028096 | 1.436136 | 11.02203 | [21 empty] | 26.32588 | 0.07297456
2105 | 2021/11/24 15:01:09 | 21121.7868 | 960.0008 | 1 | 12 | 0 | 0 | 0 | 0 | 1.500343 | 3.512194 | 5.269496 | 0.3999621 | 3.028096 | 1.443453 | 11.02203 |  | 9.338035e-05 | [19 empty] | 26.03517 | -0.065943
2106 | 2021/11/24 15:01:14 | 21126.7862 | 965.0002 | 1 | 12 | 0 | 0 | 0 | 0 | 1.500031 | 3.512656 | 5.269093 | 0.4020459 | 3.028096 | 1.450772 | 11.02203 | [21 empty] | 26.31533 | 0.007510781
2107 | 2021/11/24 15:01:19 | 21131.7873 | 970.0013 | 1 | 12 | 0 | 0 | 0 | 0 | 1.500427 | 3.513505 | 5.271758 | 0.4041282 | 3.028096 | 1.458087 | 11.02203 |  | 0.0001085312 | [19 empty] | 26.07824 | -0.05384803
2108 | 2021/11/24 15:01:24 | 21136.7881 | 975.0021 | 1 | 12 | 0 | 0 | 0 | 0 | 1.500481 | 3.514086 | 5.272819 | 0.4062122 | 3.028096 | 1.46541 | 11.02203 | [21 empty] | 26.15401 | -0.02939284
2109 | 2021/11/24 15:01:29 | 21141.7877 | 980.0017 | 1 | 12 | 0 | 0 | 0 | 0 | 1.500435 | 3.514637 | 5.273484 | 0.408294 | 3.028096 | 1.472727 | 11.02203 |  | 9.584268e-05 | [19 empty] | 26.20087 | 0.07103562
2110 | 2021/11/24 15:01:34 | 21146.7875 | 985.0015 | 1 | 12 | 0 | 0 | 0 | 0 | 1.500122 | 3.515047 | 5.272999 | 0.4103772 | 3.028096 | 1.480049 | 11.02203 | [21 empty] | 25.92253 | -0.04773021
2111 | 2021/11/24 15:01:39 | 21151.7881 | 990.0021 | 1 | 12 | 0 | 0 | 0 | 0 | 1.499435 | 3.516035 | 5.272066 | 0.4124618 | 3.028096 | 1.487378 | 11.02203 | [21 empty] | 26.28075 | 0.09517252
2112 | 2021/11/24 15:01:44 | 21156.7874 | 995.0014 | 1 | 12 | 0 | 0 | 0 | 0 | 1.499687 | 3.516528 | 5.273691 | 0.4145433 | 3.028096 | 1.494696 | 11.02203 |  | 7.704815e-05 |  | 3.462474 | [17 empty] | 26.05196 | 0.04666924
2113 | 2021/11/24 15:01:49 | 21161.7868 | 1000.0008 | 1 | 12 | 0 | 0 | 0 | 0 | 1.498947 | 3.516964 | 5.271743 | 0.4166256 | 3.028096 | 1.50202 | 11.02203 | [21 empty] | 26.08793 | 0.01911759
2114 | 2021/11/24 15:01:54 | 21166.7868 | 1005.0008 | 1 | 12 | 0 | 0 | 0 | 0 | 1.499756 | 3.51776 | 5.275782 | 0.4187082 | 3.028096 | 1.509345 | 11.02203 |  | 0.0001035787 |  |  | 0.2912507 | [16 empty] | 26.03346 | -0.00982821
2115 | 2021/11/24 15:01:59 | 21171.7886 | 1010.0026 | 1 | 12 | 0 | 0 | 0 | 0 | 1.500229 | 3.518508 | 5.278568 | 0.4207912 | 3.028096 | 1.516673 | 11.02203 |  | 0.0001502095 | [19 empty] | 26.23409 | 0.02075374
2116 | 2021/11/24 15:02:04 | 21176.7872 | 1015.0012 | 1 | 12 | 0 | 0 | 0 | 0 | 1.500031 | 3.518951 | 5.278536 | 0.4228744 | 3.028096 | 1.524003 | 11.02203 | [21 empty] | 25.9798 | -0.03560662
2117 | 2021/11/24 15:02:09 | 21181.787 | 1020.001 | 1 | 12 | 0 | 0 | 0 | 0 | 1.500504 | 3.519306 | 5.280733 | 0.4249571 | 3.028096 | 1.531332 | 11.02203 |  | 0.0001309227 | [19 empty] | 25.97719 | -0.02141654
2118 | 2021/11/24 15:02:14 | 21186.7877 | 1025.0017 | 1 | 12 | 0 | 0 | 0 | 0 | 1.499611 | 3.520044 | 5.278697 | 0.4270413 | 3.028096 | 1.538669 | 11.02203 | [21 empty] | 26.2453 | 0.08788407
2119 | 2021/11/24 15:02:19 | 21191.7879 | 1030.0019 | 1 | 12 | 0 | 0 | 0 | 0 | 1.499199 | 3.520919 | 5.278558 | 0.4291237 | 3.028096 | 1.545999 | 11.02203 |  | 0.000114539 | [19 empty] | 26.23649 | 0.05084038
2120 | 2021/11/24 15:02:24 | 21196.788 | 1035.002 | 1 | 12 | 0 | 0 | 0 | 0 | 1.500542 | 3.521219 | 5.283737 | 0.4312073 | 3.028096 | 1.553336 | 11.02203 |  | 0.0001519163 |  | 3.465773 | [17 empty] | 25.91406 | 0.01502335
2121 | 2021/11/24 15:02:29 | 21201.7866 | 1040.0006 | 1 | 12 | 0 | 0 | 0 | 0 | 1.499847 | 3.521799 | 5.28216 | 0.4332882 | 3.028096 | 1.560664 | 11.02203 | [21 empty] | 25.94107 | -0.1019359
2122 | 2021/11/24 15:02:34 | 21206.7867 | 1045.0007 | 1 | 12 | 0 | 0 | 0 | 0 | 1.500343 | 3.522778 | 5.285375 | 0.4353712 | 3.028096 | 1.568001 | 11.02203 | [21 empty] | 26.28698 | 0.0537467
2123 | 2021/11/24 15:02:39 | 21211.7883 | 1050.0023 | 1 | 12 | 0 | 0 | 0 | 0 | 1.500107 | 3.523234 | 5.285228 | 0.4374547 | 3.028096 | 1.575341 | 11.02203 |  | 8.986142e-05 | [19 empty] | 26.07684 | 0.05718946
2124 | 2021/11/24 15:02:44 | 21216.7881 | 1055.0021 | 1 | 12 | 0 | 0 | 0 | 0 | 1.500031 | 3.523629 | 5.285553 | 0.4395386 | 3.028096 | 1.582683 | 11.02203 | [21 empty] | 25.96835 | -0.09357631
2125 | 2021/11/24 15:02:49 | 21221.7874 | 1060.0014 | 1 | 12 | 0 | 0 | 0 | 0 | 1.500427 | 3.5242 | 5.287805 | 0.4416213 | 3.028096 | 1.590023 | 11.02203 |  | 0.0001053944 | [19 empty] | 26.19913 | 0.06897032
2126 | 2021/11/24 15:02:54 | 21226.7869 | 1065.0009 | 1 | 12 | 0 | 0 | 0 | 0 | 1.500069 | 3.525104 | 5.287899 | 0.4437034 | 3.028096 | 1.597362 | 11.02203 |  | 0.0001780501 | [19 empty] | 26.01666 | 0.007343292
2127 | 2021/11/24 15:02:59 | 21231.7873 | 1070.0013 | 1 | 12 | 0 | 0 | 0 | 0 | 1.500015 | 3.525629 | 5.288496 | 0.4457878 | 3.028096 | 1.60471 | 11.02203 | [21 empty] | 26.11229 | 0.0507009
2128 | 2021/11/24 15:03:04 | 21236.7877 | 1075.0017 | 1 | 12 | 0 | 0 | 0 | 0 | 1.500374 | 3.526139 | 5.290527 | 0.44787 | 3.028096 | 1.612051 | 11.02203 |  | 7.550781e-05 |  | 3.454503 | [17 empty] | 26.1225 | -0.0438869
2129 | 2021/11/24 15:03:09 | 21241.7869 | 1080.0009 | 1 | 12 | 0 | 0 | 0 | 0 | 1.500427 | 3.526848 | 5.291778 | 0.4499551 | 3.028096 | 1.619404 | 11.02203 | [21 empty] | 25.93363 | -0.05417407
2130 | 2021/11/24 15:03:14 | 21246.7868 | 1085.0008 | 1 | 12 | 0 | 0 | 0 | 0 | 1.500557 | 3.52756 | 5.293305 | 0.4520379 | 3.028096 | 1.62675 | 11.02203 |  | 0.0001204296 |  |  | 0.2900829 | [16 empty] | 26.18012 | 0.04891694
2131 | 2021/11/24 15:03:19 | 21251.7877 | 1090.0017 | 1 | 12 | 0 | 0 | 0 | 0 | 1.500069 | 3.528012 | 5.292261 | 0.454121 | 3.028096 | 1.634099 | 11.02203 | [21 empty] | 25.95625 | 0.01064658
2132 | 2021/11/24 15:03:24 | 21256.7869 | 1095.0009 | 1 | 12 | 0 | 0 | 0 | 0 | 1.499382 | 3.528626 | 5.290758 | 0.4562044 | 3.028096 | 1.64145 | 11.02203 |  | 0.000123127 | [19 empty] | 26.18895 | 0.07117927
2133 | 2021/11/24 15:03:29 | 21261.7879 | 1100.0019 | 1 | 12 | 0 | 0 | 0 | 0 | 1.500679 | 3.529448 | 5.296568 | 0.4582877 | 3.028096 | 1.648802 | 11.02203 |  | 0.00017652 | [19 empty] | 25.93758 | -0.07595301
2134 | 2021/11/24 15:03:34 | 21266.7881 | 1105.0021 | 1 | 12 | 0 | 0 | 0 | 0 | 1.500336 | 3.529997 | 5.296182 | 0.4603715 | 3.028096 | 1.656157 | 11.02203 | [21 empty] | 26.2567 | 0.02723932
2135 | 2021/11/24 15:03:39 | 21271.7862 | 1110.0002 | 1 | 12 | 0 | 0 | 0 | 0 | 1.499634 | 3.530401 | 5.294309 | 0.4624531 | 3.028096 | 1.663505 | 11.02203 |  | 0.0001231823 | [19 empty] | 25.88308 | -0.07967591
2136 | 2021/11/24 15:03:44 | 21276.7871 | 1115.0011 | 1 | 12 | 0 | 0 | 0 | 0 | 1.49942 | 3.530955 | 5.294385 | 0.4645355 | 3.028096 | 1.670858 | 11.02203 | [21 empty] | 26.26828 | 0.1294035
2137 | 2021/11/24 15:03:49 | 21281.788 | 1120.002 | 1 | 12 | 0 | 0 | 0 | 0 | 1.500031 | 3.531875 | 5.297922 | 0.46662 | 3.028096 | 1.678219 | 11.02203 |  | 0.0001357757 |  | 3.415968 | [17 empty] | 25.90299 | -0.06773949
2138 | 2021/11/24 15:03:54 | 21286.7865 | 1125.0005 | 1 | 12 | 0 | 0 | 0 | 0 | 1.499908 | 3.532449 | 5.298349 | 0.4687022 | 3.028096 | 1.685573 | 11.02203 | [21 empty] | 26.17388 | -0.0006967783
2139 | 2021/11/24 15:03:59 | 21291.7873 | 1130.0013 | 1 | 12 | 0 | 0 | 0 | 0 | 1.499451 | 3.532736 | 5.297165 | 0.4707848 | 3.028096 | 1.69293 | 11.02203 |  | 6.476049e-05 | [19 empty] | 26.0241 | -0.04708707
2140 | 2021/11/24 15:04:04 | 21296.7862 | 1135.0002 | 1 | 12 | 0 | 0 | 0 | 0 | 1.499977 | 3.533612 | 5.300337 | 0.4728667 | 3.028096 | 1.700286 | 11.02203 | [21 empty] | 26.11629 | 0.06747127
2141 | 2021/11/24 15:04:09 | 21301.7869 | 1140.0009 | 1 | 12 | 0 | 0 | 0 | 0 | 1.500214 | 3.53425 | 5.302131 | 0.474951 | 3.028096 | 1.707652 | 11.02203 |  | 0.0001276809 | [19 empty] | 26.11281 | 0.01422346
2142 | 2021/11/24 15:04:14 | 21306.7869 | 1145.0009 | 1 | 12 | 0 | 0 | 0 | 0 | 1.500343 | 3.534882 | 5.303535 | 0.4770328 | 3.028096 | 1.71501 | 11.02203 | [21 empty] | 26.06354 | 0.02313912
2143 | 2021/11/24 15:04:19 | 21311.7868 | 1150.0008 | 1 | 12 | 0 | 0 | 0 | 0 | 1.500252 | 3.535348 | 5.303913 | 0.4791161 | 3.028096 | 1.722375 | 11.02203 |  | 0.0001094608 | [19 empty] | 26.09848 | -0.04237831
2144 | 2021/11/24 15:04:24 | 21316.7877 | 1155.0017 | 1 | 12 | 0 | 0 | 0 | 0 | 1.500427 | 3.536046 | 5.305579 | 0.4812014 | 3.028096 | 1.729748 | 11.02203 | [21 empty] | 25.96753 | -0.04941702
2145 | 2021/11/24 15:04:29 | 21321.7887 | 1160.0027 | 1 | 12 | 0 | 0 | 0 | 0 | 1.499413 | 3.536795 | 5.303116 | 0.4832841 | 3.028096 | 1.737114 | 11.02203 |  | 0.0001217565 |  | 3.265005 | [17 empty] | 26.25068 | 0.08659899
2146 | 2021/11/24 15:04:34 | 21326.7878 | 1165.0018 | 1 | 12 | 0 | 0 | 0 | 0 | 1.499962 | 3.537223 | 5.3057 | 0.4853651 | 3.028096 | 1.744474 | 11.02203 |  | 0.0002082241 |  |  | 0.2975631 | [16 empty] | 25.88082 | 0.007506609
2147 | 2021/11/24 15:04:39 | 21331.7877 | 1170.0017 | 1 | 12 | 0 | 0 | 0 | 0 | 1.499504 | 3.537907 | 5.305106 | 0.4874499 | 3.028096 | 1.75185 | 11.02203 |  | 0.0001336399 | [19 empty] | 26.16593 | 0.08258283
2148 | 2021/11/24 15:04:44 | 21336.7887 | 1175.0027 | 1 | 12 | 0 | 0 | 0 | 0 | 1.499702 | 3.538556 | 5.30678 | 0.489531 | 3.028096 | 1.759213 | 11.02203 | [21 empty] | 26.07635 | 0.02990603
2149 | 2021/11/24 15:04:49 | 21341.7871 | 1180.0011 | 1 | 12 | 0 | 0 | 0 | 0 | 1.499901 | 3.539583 | 5.309024 | 0.491615 | 3.028096 | 1.766589 | 11.02203 |  | 0.0001631787 | [19 empty] | 25.82927 | -0.08276999
2150 | 2021/11/24 15:04:54 | 21346.7871 | 1185.0011 | 1 | 12 | 0 | 0 | 0 | 0 | 1.499611 | 3.539876 | 5.308437 | 0.4936973 | 3.028096 | 1.773959 | 11.02203 | [21 empty] | 26.20622 | 0.09162188
2151 | 2021/11/24 15:04:59 | 21351.7883 | 1190.0023 | 1 | 12 | 0 | 0 | 0 | 0 | 1.499779 | 3.54048 | 5.309938 | 0.4957815 | 3.028096 | 1.781338 | 11.02203 |  | 0.0001338506 | [19 empty] | 26.04226 | 0.009561777
2152 | 2021/11/24 15:05:04 | 21356.7882 | 1195.0022 | 1 | 12 | 0 | 0 | 0 | 0 | 1.49987 | 3.541337 | 5.311545 | 0.4978645 | 3.028096 | 1.788714 | 11.02203 |  | 0.0001515884 |  | 3.250618 | [17 empty] | 25.85645 | -0.08379519
2153 | 2021/11/24 15:05:09 | 21361.788 | 1200.002 | 1 | 12 | 0 | 0 | 0 | 0 | 1.499741 | 3.541846 | 5.311852 | 0.499947 | 3.028096 | 1.796089 | 11.02203 | [21 empty] | 26.2377 | 0.05120039
2154 | 2021/11/24 15:05:14 | 21366.7876 | 1205.0016 | 1 | 12 | 0 | 0 | 0 | 0 | 1.500465 | 3.542771 | 5.315804 | 0.5020297 | 3.028096 | 1.803467 | 11.02203 |  | 9.641814e-05 | [19 empty] | 25.97253 | -0.02703547
2155 | 2021/11/24 15:05:19 | 21371.7869 | 1210.0009 | 1 | 12 | 0 | 0 | 0 | 0 | 1.499435 | 3.543259 | 5.312887 | 0.5041118 | 3.028096 | 1.810843 | 11.02203 | [21 empty] | 25.844 | -0.09228706
2156 | 2021/11/24 15:05:24 | 21376.7867 | 1215.0007 | 1 | 12 | 0 | 0 | 0 | 0 | 1.499924 | 3.543936 | 5.315635 | 0.5061938 | 3.028096 | 1.818221 | 11.02203 |  | 0.0001321531 | [19 empty] | 26.16577 | 0.05774856
2157 | 2021/11/24 15:05:29 | 21381.7883 | 1220.0023 | 1 | 12 | 0 | 0 | 0 | 0 | 1.500267 | 3.544687 | 5.317977 | 0.508278 | 3.028096 | 1.825608 | 11.02203 | [21 empty] | 26.08293 | 0.02044141
2158 | 2021/11/24 15:05:34 | 21386.7884 | 1225.0024 | 1 | 12 | 0 | 0 | 0 | 0 | 1.500069 | 3.54524 | 5.318105 | 0.5103623 | 3.028096 | 1.832997 | 11.02203 |  | 0.0001237679 | [19 empty] | 25.84311 | -0.05390346
2159 | 2021/11/24 15:05:39 | 21391.7867 | 1230.0007 | 1 | 12 | 0 | 0 | 0 | 0 | 1.499657 | 3.546023 | 5.317818 | 0.5124448 | 3.028096 | 1.84038 | 11.02203 |  | 0.0001377811 | [19 empty] | 26.04538 | 0.03708363
2160 | 2021/11/24 15:05:44 | 21396.7886 | 1235.0026 | 1 | 12 | 0 | 0 | 0 | 0 | 1.499199 | 3.546479 | 5.316878 | 0.5145286 | 3.028096 | 1.84777 | 11.02203 |  |  |  | 3.165602 | [17 empty] | 26.23283 | 0.1091373
2161 | 2021/11/24 15:05:49 | 21401.788 | 1240.002 | 1 | 12 | 0 | 0 | 0 | 0 | 1.500137 | 3.547284 | 5.321412 | 0.5166107 | 3.028096 | 1.855155 | 11.02203 |  |  |  |  | 0.3188581 | [16 empty] | 26.24827 | 0.09930968
2162 | 2021/11/24 15:05:54 | 21406.789 | 1245.003 | 1 | 12 | 0 | 0 | 0 | 0 | 1.50045 | 3.547876 | 5.323411 | 0.5186951 | 3.028096 | 1.86255 | 11.02203 |  | 9.042932e-05 | [19 empty] | 26.21245 | -0.01551986
2163 | 2021/11/24 15:05:59 | 21411.7865 | 1250.0005 | 1 | 12 | 0 | 0 | 0 | 0 | 1.500595 | 3.548689 | 5.325145 | 0.520775 | 3.028096 | 1.869931 | 11.02203 |  | 0.0001211764 | [19 empty] | 26.22351 | 0.0692445
2164 | 2021/11/24 15:06:04 | 21416.7864 | 1255.0004 | 1 | 12 | 0 | 0 | 0 | 0 | 1.500046 | 3.549613 | 5.324583 | 0.522859 | 3.028096 | 1.877326 | 11.02203 | [21 empty] | 26.16505 | 0.0893569
2165 | 2021/11/24 15:06:09 | 21421.788 | 1260.002 | 1 | 12 | 0 | 0 | 0 | 0 | 1.499657 | 3.550017 | 5.323808 | 0.5249407 | 3.028096 | 1.884716 | 11.02203 |  | 0.0001404502 | [19 empty] | 26.09828 | -0.09391487
2166 | 2021/11/24 15:06:14 | 21426.788 | 1265.002 | 1 | 12 | 0 | 0 | 0 | 0 | 1.500122 | 3.55079 | 5.326618 | 0.5270241 | 3.028096 | 1.892114 | 11.02203 |  | 0.0001541676 | [19 empty] | 25.87547 | -0.09504139
2167 | 2021/11/24 15:06:19 | 21431.7869 | 1270.0009 | 1 | 12 | 0 | 0 | 0 | 0 | 1.499725 | 3.551618 | 5.32645 | 0.5291073 | 3.028096 | 1.899511 | 11.02203 |  |  |  | 2.907754 | [17 empty] | 25.92184 | -0.06103456
2168 | 2021/11/24 15:06:24 | 21436.7865 | 1275.0005 | 1 | 12 | 0 | 0 | 0 | 0 | 1.499702 | 3.552237 | 5.327297 | 0.5311903 | 3.028096 | 1.90691 | 11.02203 |  | 0.0001399264 | [19 empty] | 26.01026 | 0.04913568
2169 | 2021/11/24 15:06:29 | 21441.7865 | 1280.0005 | 1 | 12 | 0 | 0 | 0 | 0 | 1.50032 | 3.552735 | 5.330239 | 0.5332733 | 3.028096 | 1.914311 | 11.02203 | [21 empty] | 26.22714 | 0.1065463
2170 | 2021/11/24 15:06:34 | 21446.7885 | 1285.0025 | 1 | 12 | 0 | 0 | 0 | 0 | 1.499886 | 3.553757 | 5.33023 | 0.5353582 | 3.028096 | 1.921719 | 11.02203 |  | 0.0001353963 | [19 empty] | 26.15833 | 0.07757723
2171 | 2021/11/24 15:06:39 | 21451.7875 | 1290.0015 | 1 | 12 | 0 | 0 | 0 | 0 | 1.500229 | 3.554624 | 5.33275 | 0.537441 | 3.028096 | 1.929121 | 11.02203 |  | 0.0001829155 | [19 empty] | 25.94693 | -0.09060323
2172 | 2021/11/24 15:06:44 | 21456.7862 | 1295.0002 | 1 | 12 | 0 | 0 | 0 | 0 | 1.499962 | 3.555354 | 5.332896 | 0.5395227 | 3.028096 | 1.936522 | 11.02203 | [21 empty] | 25.89816 | -0.0900507
2173 | 2021/11/24 15:06:49 | 21461.7864 | 1300.0004 | 1 | 12 | 0 | 0 | 0 | 0 | 1.501015 | 3.556084 | 5.337735 | 0.5416054 | 3.028096 | 1.943926 | 11.02203 |  | 0.000152274 | [19 empty] | 26.10609 | -0.02950251
2174 | 2021/11/24 15:06:54 | 21466.7878 | 1305.0018 | 1 | 12 | 0 | 0 | 0 | 0 | 1.49987 | 3.556771 | 5.334694 | 0.543688 | 3.028096 | 1.951333 | 11.02203 |  | 0.0001491221 |  | 2.859195 | [17 empty] | 26.20122 | 0.08510232
2175 | 2021/11/24 15:06:59 | 21471.7862 | 1310.0002 | 1 | 12 | 0 | 0 | 0 | 0 | 1.500534 | 3.557596 | 5.338294 | 0.5457708 | 3.028096 | 1.958742 | 11.02203 |  |  |  |  | 0.3480043 | [16 empty] | 26.18447 | 0.09796202
2176 | 2021/11/24 15:07:04 | 21476.7861 | 1315.0001 | 1 | 12 | 0 | 0 | 0 | 0 | 1.499992 | 3.558152 | 5.3372 | 0.5478557 | 3.028096 | 1.96616 | 11.02203 |  | 0.0001549526 | [19 empty] | 26.16005 | 0.08401275
2177 | 2021/11/24 15:07:09 | 21481.7862 | 1320.0002 | 1 | 12 | 0 | 0 | 0 | 0 | 1.500046 | 3.559029 | 5.338707 | 0.5499379 | 3.028096 | 1.97357 | 11.02203 |  | 0.000164279 | [19 empty] | 26.20536 | -0.02076626
2178 | 2021/11/24 15:07:14 | 21486.7887 | 1325.0027 | 1 | 12 | 0 | 0 | 0 | 0 | 1.500977 | 3.559846 | 5.343247 | 0.5520229 | 3.028096 | 1.980991 | 11.02203 |  | 0.0001812052 | [19 empty] | 26.20399 | 0.0800091
2179 | 2021/11/24 15:07:19 | 21491.7874 | 1330.0014 | 1 | 12 | 0 | 0 | 0 | 0 | 1.499687 | 3.560592 | 5.339774 | 0.5541044 | 3.028096 | 1.988401 | 11.02203 | [21 empty] | 26.27279 | 0.09891868
2180 | 2021/11/24 15:07:24 | 21496.7866 | 1335.0006 | 1 | 12 | 0 | 0 | 0 | 0 | 1.500488 | 3.56108 | 5.343358 | 0.5561884 | 3.028096 | 1.995822 | 11.02203 |  | 0.0001542975 |  | 2.71694 | [17 empty] | 26.28037 | 0.01147687
2181 | 2021/11/24 15:07:29 | 21501.788 | 1340.002 | 1 | 12 | 0 | 0 | 0 | 0 | 1.500336 | 3.561855 | 5.343979 | 0.5582724 | 3.028096 | 2.003244 | 11.02203 | [21 empty] | 26.28178 | 0.1419449
2182 | 2021/11/24 15:07:34 | 21506.7872 | 1345.0012 | 1 | 12 | 0 | 0 | 0 | 0 | 1.500122 | 3.562956 | 5.344869 | 0.560353 | 3.028096 | 2.010656 | 11.02203 |  | 0.0001292552 | [19 empty] | 26.14901 | 0.005084872
2183 | 2021/11/24 15:07:39 | 21511.7893 | 1350.0033 | 1 | 12 | 0 | 0 | 0 | 0 | 1.499649 | 3.563519 | 5.344028 | 0.5624387 | 3.028096 | 2.018088 | 11.02203 |  | 0.0001736313 | [19 empty] | 26.20104 | 0.08239746
2184 | 2021/11/24 15:07:44 | 21516.7875 | 1355.0015 | 1 | 12 | 0 | 0 | 0 | 0 | 1.500175 | 3.56427 | 5.347029 | 0.5645207 | 3.028096 | 2.025508 | 11.02203 |  | 0.0002164473 | [19 empty] | 26.08913 | 0.05774021
2185 | 2021/11/24 15:07:49 | 21521.7868 | 1360.0008 | 1 | 12 | 0 | 0 | 0 | 0 | 1.500542 | 3.565131 | 5.349629 | 0.5666016 | 3.028096 | 2.032926 | 11.02203 | [21 empty] | 26.02342 | -0.07306159
2186 | 2021/11/24 15:07:54 | 21526.7861 | 1365.0001 | 1 | 12 | 0 | 0 | 0 | 0 | 1.499504 | 3.566106 | 5.34739 | 0.5686855 | 3.028096 | 2.040356 | 11.02203 |  | 0.0001592067 | [19 empty] | 26.04624 | 0.08892536
2187 | 2021/11/24 15:07:59 | 21531.7891 | 1370.0031 | 1 | 12 | 0 | 0 | 0 | 0 | 1.50029 | 3.566678 | 5.351051 | 0.5707682 | 3.028096 | 2.047784 | 11.02203 |  | 0.0001372625 |  | 2.664641 | [17 empty] | 25.94416 | -0.03742278
2188 | 2021/11/24 15:08:04 | 21536.7884 | 1375.0024 | 1 | 12 | 0 | 0 | 0 | 0 | 1.500664 | 3.567507 | 5.353629 | 0.5728517 | 3.028096 | 2.055216 | 11.02203 |  |  |  |  | 0.372688 | [16 empty] | 25.90786 | -0.07892728
2189 | 2021/11/24 15:08:09 | 21541.7869 | 1380.0009 | 1 | 12 | 0 | 0 | 0 | 0 | 1.499466 | 3.568252 | 5.350473 | 0.5749348 | 3.028096 | 2.062648 | 11.02203 |  | 0.0001497396 | [19 empty] | 25.88257 | 0.01728714
2190 | 2021/11/24 15:08:14 | 21546.7863 | 1385.0003 | 1 | 12 | 0 | 0 | 0 | 0 | 1.500648 | 3.569046 | 5.355882 | 0.5770168 | 3.028096 | 2.070078 | 11.02203 |  | 0.000184352 | [19 empty] | 25.89367 | -0.08535266
2191 | 2021/11/24 15:08:19 | 21551.787 | 1390.001 | 1 | 12 | 0 | 0 | 0 | 0 | 1.500099 | 3.569799 | 5.355052 | 0.5790991 | 3.028096 | 2.07751 | 11.02203 | [21 empty] | 25.99159 | -0.0928545
2192 | 2021/11/24 15:08:24 | 21556.787 | 1395.001 | 1 | 12 | 0 | 0 | 0 | 0 | 1.500244 | 3.570598 | 5.356768 | 0.5811843 | 3.028096 | 2.084955 | 11.02203 |  | 0.0001366919 | [19 empty] | 26.14587 | 0.0898999
2193 | 2021/11/24 15:08:29 | 21561.7885 | 1400.0025 | 1 | 12 | 0 | 0 | 0 | 0 | 1.499992 | 3.571301 | 5.356923 | 0.5832661 | 3.028096 | 2.092389 | 11.02203 |  | 0.0001238916 |  | 2.726213 | [17 empty] | 26.24427 | 0.1102692
2194 | 2021/11/24 15:08:34 | 21566.7868 | 1405.0008 | 1 | 12 | 0 | 0 | 0 | 0 | 1.500389 | 3.572518 | 5.360167 | 0.5853499 | 3.028096 | 2.099832 | 11.02203 | [21 empty] | 26.2078 | 0.05064845
2195 | 2021/11/24 15:08:39 | 21571.7875 | 1410.0015 | 1 | 12 | 0 | 0 | 0 | 0 | 1.500626 | 3.573074 | 5.361848 | 0.5874339 | 3.028096 | 2.107277 | 11.02203 |  | 0.000200028 | [19 empty] | 26.24304 | -0.006919503
2196 | 2021/11/24 15:08:44 | 21576.7881 | 1415.0021 | 1 | 12 | 0 | 0 | 0 | 0 | 1.498802 | 3.573734 | 5.35632 | 0.5895172 | 3.028096 | 2.114722 | 11.02203 |  | 0.0001456424 | [19 empty] | 26.03777 | -0.0225395
2197 | 2021/11/24 15:08:49 | 21581.7867 | 1420.0007 | 1 | 12 | 0 | 0 | 0 | 0 | 1.500198 | 3.574589 | 5.362591 | 0.5915997 | 3.028096 | 2.122165 | 11.02203 | [21 empty] | 25.8279 | -0.07072508
2198 | 2021/11/24 15:08:54 | 21586.786 | 1425 | 1 | 12 | 0 | 0 | 0 | 0 | 1.500244 | 3.57519 | 5.363657 | 0.5936818 | 3.028096 | 2.129608 | 11.02203 |  | 0.0001650629 | [19 empty] | 26.02845 | 0.04333377
2199 | 2021/11/24 15:08:59 | 21591.7884 | 1430.0024 | 1 | 12 | 0 | 0 | 0 | 0 | 1.499001 | 3.576139 | 5.360636 | 0.5957645 | 3.028096 | 2.137055 | 11.02203 |  | 0.0001326864 | [19 empty] | 26.20917 | 0.09470522
2200 | 2021/11/24 15:09:04 | 21596.7884 | 1435.0024 | 1 | 12 | 0 | 0 | 0 | 0 | 1.499847 | 3.576632 | 5.364401 | 0.5978484 | 3.028096 | 2.144509 | 11.02203 |  |  |  | 2.617473 | [17 empty] | 26.22112 | 0.07990062
2201 | 2021/11/24 15:09:09 | 21601.7861 | 1440.0001 | 1 | 12 | 0 | 0 | 0 | 0 | 1.499527 | 3.577727 | 5.364898 | 0.5999318 | 3.028096 | 2.151962 | 11.02203 |  | 0.0001228223 |  |  | 0.3713668 | [16 empty] | 26.23821 | -0.013569
2202 | 2021/11/24 15:09:14 | 21606.7885 | 1445.0025 | 1 | 12 | 0 | 0 | 0 | 0 | 1.500175 | 3.578537 | 5.368432 | 0.6020134 | 3.028096 | 2.15941 | 11.02203 | [21 empty] | 26.16751 | 0.03373504
2203 | 2021/11/24 15:09:19 | 21611.7885 | 1450.0025 | 1 | 12 | 0 | 0 | 0 | 0 | 1.500755 | 3.579128 | 5.371394 | 0.6040962 | 3.028096 | 2.166864 | 11.02203 |  | 0.0001273002 | [19 empty] | 26.14812 | 0.09645045
2204 | 2021/11/24 15:09:24 | 21616.7885 | 1455.0025 | 1 | 12 | 0 | 0 | 0 | 0 | 1.499886 | 3.579963 | 5.369536 | 0.6061793 | 3.028096 | 2.17432 | 11.02203 |  | 0.0001671923 | [19 empty] | 26.05991 | -0.0852108
2205 | 2021/11/24 15:09:29 | 21621.7887 | 1460.0027 | 1 | 12 | 0 | 0 | 0 | 0 | 1.500542 | 3.58097 | 5.373396 | 0.6082636 | 3.028096 | 2.181783 | 11.02203 |  | 0.0002442412 | [19 empty] | 25.97065 | -0.04060149
2206 | 2021/11/24 15:09:34 | 21626.788 | 1465.002 | 1 | 12 | 0 | 0 | 0 | 0 | 1.49942 | 3.581826 | 5.370662 | 0.6103469 | 3.028096 | 2.189244 | 11.02203 |  |  |  | 2.690928 | [17 empty] | 26.01961 | 0.0596416
2207 | 2021/11/24 15:09:39 | 21631.7873 | 1470.0013 | 1 | 12 | 0 | 0 | 0 | 0 | 1.500397 | 3.582445 | 5.37509 | 0.6124295 | 3.028096 | 2.196703 | 11.02203 |  | 0.0001508879 | [19 empty] | 26.0573 | -0.09743333
2208 | 2021/11/24 15:09:44 | 21636.7889 | 1475.0029 | 1 | 12 | 0 | 0 | 0 | 0 | 1.500046 | 3.583201 | 5.374966 | 0.6145113 | 3.028096 | 2.204162 | 11.02203 | [21 empty] | 26.09002 | 0.01054525
2209 | 2021/11/24 15:09:49 | 21641.7877 | 1480.0017 | 1 | 12 | 0 | 0 | 0 | 0 | 1.50061 | 3.583895 | 5.378029 | 0.6165957 | 3.028096 | 2.211632 | 11.02203 |  | 0.0001229342 | [19 empty] | 26.06496 | 0.06348848
2210 | 2021/11/24 15:09:54 | 21646.7881 | 1485.0021 | 1 | 12 | 0 | 0 | 0 | 0 | 1.499672 | 3.584665 | 5.375822 | 0.6186774 | 3.028096 | 2.219093 | 11.02203 |  | 0.0001337476 | [19 empty] | 26.09123 | -0.06115437
2211 | 2021/11/24 15:09:59 | 21651.7867 | 1490.0007 | 1 | 12 | 0 | 0 | 0 | 0 | 1.500412 | 3.585105 | 5.379135 | 0.620761 | 3.028096 | 2.226563 | 11.02203 |  | 0.00027875 | [19 empty] | 26.13967 | 0.08307874
2212 | 2021/11/24 15:10:04 | 21656.7869 | 1495.0009 | 1 | 12 | 0 | 0 | 0 | 0 | 1.499992 | 3.586256 | 5.379355 | 0.6228437 | 3.028096 | 2.234031 | 11.02203 | [21 empty] | 26.00701 | 0.06262362
2213 | 2021/11/24 15:10:09 | 21661.7884 | 1500.0024 | 1 | 12 | 0 | 0 | 0 | 0 | 1.50061 | 3.58705 | 5.382763 | 0.6249263 | 3.028096 | 2.241501 | 11.02203 |  | 0.0001215831 |  | 2.726721 | [17 empty] | 25.8497 | -0.09104073
2214 | 2021/11/24 15:10:14 | 21666.7893 | 1505.0033 | 1 | 12 | 0 | 0 | 0 | 0 | 1.500214 | 3.58765 | 5.382243 | 0.6270109 | 3.028096 | 2.248979 | 11.02203 |  |  |  |  | 0.3716389 | [16 empty] | 25.80747 | -0.1180696
2215 | 2021/11/24 15:10:19 | 21671.7875 | 1510.0015 | 1 | 12 | 0 | 0 | 0 | 0 | 1.499542 | 3.588347 | 5.380877 | 0.6290913 | 3.028096 | 2.256443 | 11.02203 |  | 0.0001569359 | [19 empty] | 25.95886 | -0.06033659
2216 | 2021/11/24 15:10:24 | 21676.7869 | 1515.0009 | 1 | 12 | 0 | 0 | 0 | 0 | 1.499756 | 3.589283 | 5.383049 | 0.6311761 | 3.028096 | 2.263925 | 11.02203 |  | 0.0001324516 | [19 empty] | 26.00766 | 0.07075608
2217 | 2021/11/24 15:10:29 | 21681.7885 | 1520.0025 | 1 | 12 | 0 | 0 | 0 | 0 | 1.499451 | 3.590022 | 5.383062 | 0.6332595 | 3.028096 | 2.271404 | 11.02203 |  | 0.0001898826 | [19 empty] | 25.97501 | 0.01672208
2218 | 2021/11/24 15:10:34 | 21686.7868 | 1525.0008 | 1 | 12 | 0 | 0 | 0 | 0 | 1.500145 | 3.590615 | 5.386443 | 0.6353421 | 3.028096 | 2.278881 | 11.02203 | [21 empty] | 26.17028 | 0.01054168
2219 | 2021/11/24 15:10:39 | 21691.7873 | 1530.0013 | 1 | 12 | 0 | 0 | 0 | 0 | 1.500504 | 3.591322 | 5.388793 | 0.6374246 | 3.028096 | 2.28636 | 11.02203 |  | 0.0001239797 |  | 2.740771 | [17 empty] | 26.22214 | 0.01174271
2220 | 2021/11/24 15:10:44 | 21696.7887 | 1535.0027 | 1 | 12 | 0 | 0 | 0 | 0 | 1.500252 | 3.591999 | 5.388904 | 0.6395078 | 3.028096 | 2.293842 | 11.02203 | [21 empty] | 25.94693 | -0.04104912
2221 | 2021/11/24 15:10:49 | 21701.7873 | 1540.0013 | 1 | 12 | 0 | 0 | 0 | 0 | 1.499855 | 3.592728 | 5.388571 | 0.6415907 | 3.028096 | 2.301325 | 11.02203 |  | 0.0001576648 | [19 empty] | 25.80645 | -0.1062948
2222 | 2021/11/24 15:10:54 | 21706.7889 | 1545.0029 | 1 | 12 | 0 | 0 | 0 | 0 | 1.498833 | 3.593557 | 5.386142 | 0.6436731 | 3.028096 | 2.308807 | 11.02203 |  | 0.0001349398 | [19 empty] | 26.1568 | 0.06395638
2223 | 2021/11/24 15:10:59 | 21711.788 | 1550.002 | 1 | 12 | 0 | 0 | 0 | 0 | 1.499619 | 3.594127 | 5.389821 | 0.6457566 | 3.028096 | 2.316295 | 11.02203 | [21 empty] | 26.21331 | 0.1164347
2224 | 2021/11/24 15:11:04 | 21716.7875 | 1555.0015 | 1 | 12 | 0 | 0 | 0 | 0 | 1.50058 | 3.595061 | 5.394677 | 0.6478377 | 3.028096 | 2.323776 | 11.02203 |  | 0.0001051801 | [19 empty] | 26.00962 | 0.0595504
2225 | 2021/11/24 15:11:09 | 21721.7867 | 1560.0007 | 1 | 12 | 0 | 0 | 0 | 0 | 1.499962 | 3.595777 | 5.393529 | 0.6499212 | 3.028096 | 2.331268 | 11.02203 |  | 0.0003440655 | [19 empty] | 25.90821 | -0.1006097
2226 | 2021/11/24 15:11:14 | 21726.7881 | 1565.0021 | 1 | 12 | 0 | 0 | 0 | 0 | 1.500435 | 3.596718 | 5.396642 | 0.6520061 | 3.028096 | 2.338765 | 11.02203 |  |  |  | 2.914445 | [17 empty] | 25.85991 | -0.08958757
2227 | 2021/11/24 15:11:19 | 21731.789 | 1570.003 | 1 | 12 | 0 | 0 | 0 | 0 | 1.50087 | 3.597302 | 5.399083 | 0.6540873 | 3.028096 | 2.346251 | 11.02203 |  | 0.0001439545 | [19 empty] | 25.81495 | -0.1057446
2228 | 2021/11/24 15:11:24 | 21736.7887 | 1575.0027 | 1 | 12 | 0 | 0 | 0 | 0 | 1.499123 | 3.598157 | 5.39408 | 0.6561722 | 3.028096 | 2.353752 | 11.02203 |  | 0.0001995651 |  |  | 0.3541079 | [16 empty] | 25.97689 | 0.06941199
2229 | 2021/11/24 15:11:29 | 21741.7882 | 1580.0022 | 1 | 12 | 0 | 0 | 0 | 0 | 1.500122 | 3.598795 | 5.398632 | 0.6582543 | 3.028096 | 2.361244 | 11.02203 | [21 empty] | 26.12946 | 0.08882701
2230 | 2021/11/24 15:11:34 | 21746.7876 | 1585.0016 | 1 | 12 | 0 | 0 | 0 | 0 | 1.499702 | 3.599368 | 5.397979 | 0.6603367 | 3.028096 | 2.368739 | 11.02203 |  | 0.0001142964 | [19 empty] | 26.20484 | 0.02756298
2231 | 2021/11/24 15:11:39 | 21751.7878 | 1590.0018 | 1 | 12 | 0 | 0 | 0 | 0 | 1.499542 | 3.600269 | 5.398755 | 0.6624196 | 3.028096 | 2.376237 | 11.02203 |  | 0.0001472289 | [19 empty] | 26.21403 | 0.07305205
2232 | 2021/11/24 15:11:44 | 21756.7872 | 1595.0012 | 1 | 12 | 0 | 0 | 0 | 0 | 1.500099 | 3.600937 | 5.401762 | 0.6645016 | 3.028096 | 2.383733 | 11.02203 | [21 empty] | 26.1568 | 0.0982362
2233 | 2021/11/24 15:11:49 | 21761.7862 | 1600.0002 | 1 | 12 | 0 | 0 | 0 | 0 | 1.499146 | 3.601532 | 5.399222 | 0.6665843 | 3.028096 | 2.391233 | 11.02203 |  | 0.0001908789 |  | 2.866635 | [17 empty] | 26.05043 | 0.07062256
2234 | 2021/11/24 15:11:54 | 21766.7869 | 1605.0009 | 1 | 12 | 0 | 0 | 0 | 0 | 1.50032 | 3.602185 | 5.40443 | 0.6686663 | 3.028096 | 2.398732 | 11.02203 |  | 0.0001240224 | [19 empty] | 25.97253 | -0.09212196
2235 | 2021/11/24 15:11:59 | 21771.7863 | 1610.0003 | 1 | 12 | 0 | 0 | 0 | 0 | 1.500053 | 3.603196 | 5.404985 | 0.6707487 | 3.028096 | 2.406235 | 11.02203 | [21 empty] | 25.81807 | -0.1121134
2236 | 2021/11/24 15:12:04 | 21776.7862 | 1615.0002 | 1 | 12 | 0 | 0 | 0 | 0 | 1.499962 | 3.603894 | 5.405704 | 0.672832 | 3.028096 | 2.413742 | 11.02203 |  | 0.0001301548 | [19 empty] | 25.83774 | -0.02683282
2237 | 2021/11/24 15:12:09 | 21781.7888 | 1620.0028 | 1 | 12 | 0 | 0 | 0 | 0 | 1.499817 | 3.604626 | 5.406279 | 0.6749179 | 3.028096 | 2.42126 | 11.02203 | [21 empty] | 25.80037 | -0.07982433
2238 | 2021/11/24 15:12:14 | 21786.7882 | 1625.0022 | 1 | 12 | 0 | 0 | 0 | 0 | 1.500397 | 3.605192 | 5.409219 | 0.6769996 | 3.028096 | 2.428764 | 11.02203 |  | 0.0001507343 | [19 empty] | 25.82704 | -0.1120728
2239 | 2021/11/24 15:12:19 | 21791.7864 | 1630.0004 | 1 | 12 | 0 | 0 | 0 | 0 | 1.500282 | 3.606071 | 5.410123 | 0.6790834 | 3.028096 | 2.436278 | 11.02203 |  | 0.0001226467 | [19 empty] | 25.87222 | -0.09476304
2240 | 2021/11/24 15:12:24 | 21796.787 | 1635.001 | 1 | 12 | 0 | 0 | 0 | 0 | 1.499367 | 3.606469 | 5.407421 | 0.6811665 | 3.028096 | 2.44379 | 11.02203 |  |  |  | 2.817923 | [17 empty] | 25.88937 | 0.04054725
2241 | 2021/11/24 15:12:29 | 21801.7884 | 1640.0024 | 1 | 12 | 0 | 0 | 0 | 0 | 1.500252 | 3.607391 | 5.411996 | 0.6832478 | 3.028096 | 2.451298 | 11.02203 |  | 0.0001335361 |  |  | 0.348481 | [16 empty] | 26.05093 | 0.04784465
2242 | 2021/11/24 15:12:34 | 21806.7876 | 1645.0016 | 1 | 12 | 0 | 0 | 0 | 0 | 1.500626 | 3.608353 | 5.414788 | 0.6853315 | 3.028096 | 2.458815 | 11.02203 | [21 empty] | 26.13105 | 0.001679659
2243 | 2021/11/24 15:12:39 | 21811.7867 | 1650.0007 | 1 | 12 | 0 | 0 | 0 | 0 | 1.499329 | 3.609084 | 5.411204 | 0.6874133 | 3.028096 | 2.466328 | 11.02203 |  | 0.0001465137 | [19 empty] | 26.14695 | 0.07288575
2244 | 2021/11/24 15:12:44 | 21816.7869 | 1655.0009 | 1 | 12 | 0 | 0 | 0 | 0 | 1.499306 | 3.60971 | 5.41206 | 0.6894969 | 3.028096 | 2.473848 | 11.02203 |  | 0.0001608411 | [19 empty] | 26.14745 | 0.08103788
2245 | 2021/11/24 15:12:49 | 21821.7861 | 1660.0001 | 1 | 12 | 0 | 0 | 0 | 0 | 1.499908 | 3.610254 | 5.415049 | 0.69158 | 3.028096 | 2.481368 | 11.02203 | [21 empty] | 25.86633 | 0.02395391
2246 | 2021/11/24 15:12:54 | 21826.7879 | 1665.0019 | 1 | 12 | 0 | 0 | 0 | 0 | 1.499512 | 3.611068 | 5.41484 | 0.6936616 | 3.028096 | 2.488884 | 11.02203 |  | 9.744611e-05 | [19 empty] | 25.83226 | -0.03258646
2247 | 2021/11/24 15:12:59 | 21831.7887 | 1670.0027 | 1 | 12 | 0 | 0 | 0 | 0 | 1.499794 | 3.61195 | 5.417181 | 0.6957456 | 3.028096 | 2.496411 | 11.02203 |  |  |  | 2.802392 | [17 empty] | 26.11998 | 0.1040816
2248 | 2021/11/24 15:13:04 | 21836.7862 | 1675.0002 | 1 | 12 | 0 | 0 | 0 | 0 | 1.5 | 3.612609 | 5.4189135 | 0.6978289 | 3.028096 | 2.503936 | 11.02203 |  | 0.0001968343 | [19 empty] | 26.01445 | 0.06343961
2249 | 2021/11/24 15:13:09 | 21841.7862 | 1680.0002 | 1 | 12 | 0 | 0 | 0 | 0 | 1.499908 | 3.613324 | 5.419654 | 0.6999118 | 3.028096 | 2.511461 | 11.02203 |  | 0.0001690006 | [19 empty] | 25.73549 | -0.05470037
2250 | 2021/11/24 15:13:14 | 21846.7879 | 1685.0019 | 1 | 12 | 0 | 0 | 0 | 0 | 1.500214 | 3.614247 | 5.422144 | 0.7019954 | 3.028096 | 2.518991 | 11.02203 | [21 empty] | 26.12134 | 0.07844687
2251 | 2021/11/24 15:13:19 | 21851.7881 | 1690.0021 | 1 | 12 | 0 | 0 | 0 | 0 | 1.500198 | 3.614968 | 5.423168 | 0.7040766 | 3.028096 | 2.526514 | 11.02203 |  | 0.0001108315 | [19 empty] | 26.11237 | 0.07408321
2252 | 2021/11/24 15:13:24 | 21856.7883 | 1695.0023 | 1 | 12 | 0 | 0 | 0 | 0 | 1.500679 | 3.615455 | 5.425637 | 0.7061617 | 3.028096 | 2.534052 | 11.02203 |  | 0.0001996402 | [19 empty] | 25.84333 | -0.08381188
2253 | 2021/11/24 15:13:29 | 21861.7867 | 1700.0007 | 1 | 12 | 0 | 0 | 0 | 0 | 1.500359 | 3.616313 | 5.425768 | 0.7082447 | 3.028096 | 2.541584 | 11.02203 | [21 empty] | 25.85129 | -0.08909225
2254 | 2021/11/24 15:13:34 | 21866.7865 | 1705.0005 | 1 | 12 | 0 | 0 | 0 | 0 | 1.5009 | 3.617137 | 5.428961 | 0.7103253 | 3.028096 | 2.549109 | 11.02203 |  | 0.0001209075 |  | 2.835664 | [17 empty] | 26.11237 | 0.05844295
2255 | 2021/11/24 15:13:39 | 21871.7881 | 1710.0021 | 1 | 12 | 0 | 0 | 0 | 0 | 1.499779 | 3.617723 | 5.425785 | 0.7124096 | 3.028096 | 2.556649 | 11.02203 |  | 0.0001587114 |  |  | 0.3531252 | [16 empty] | 25.74173 | -0.06054878
2256 | 2021/11/24 15:13:44 | 21876.7866 | 1715.0006 | 1 | 12 | 0 | 0 | 0 | 0 | 1.499359 | 3.618355 | 5.425213 | 0.7144926 | 3.028096 | 2.564186 | 11.02203 | [21 empty] | 26.13451 | 0.1224774
2257 | 2021/11/24 15:13:49 | 21881.7867 | 1720.0007 | 1 | 12 | 0 | 0 | 0 | 0 | 1.500336 | 3.619238 | 5.430073 | 0.7165754 | 3.028096 | 2.571723 | 11.02203 |  | 0.0001164582 | [19 empty] | 25.78828 | -0.0648427
2258 | 2021/11/24 15:13:54 | 21886.7883 | 1725.0023 | 1 | 12 | 0 | 0 | 0 | 0 | 1.499214 | 3.62023 | 5.427499 | 0.7186573 | 3.028096 | 2.579259 | 11.02203 | [21 empty] | 26.10528 | 0.03656209
2259 | 2021/11/24 15:13:59 | 21891.787 | 1730.001 | 1 | 12 | 0 | 0 | 0 | 0 | 1.500198 | 3.620484 | 5.431443 | 0.7207416 | 3.028096 | 2.586805 | 11.02203 |  | 0.0001501938 | [19 empty] | 25.73326 | -0.1284713
2260 | 2021/11/24 15:14:04 | 21896.7866 | 1735.0006 | 1 | 12 | 0 | 0 | 0 | 0 | 1.500336 | 3.62145 | 5.433392 | 0.7228245 | 3.028096 | 2.594347 | 11.02203 |  | 0.0001514626 | [19 empty] | 26.14783 | 0.03503025
2261 | 2021/11/24 15:14:09 | 21901.7881 | 1740.0021 | 1 | 12 | 0 | 0 | 0 | 0 | 1.500305 | 3.622321 | 5.434586 | 0.7249084 | 3.028096 | 2.601895 | 11.02203 |  |  |  | 2.803007 | [17 empty] | 25.7528 | -0.06427884
2262 | 2021/11/24 15:14:14 | 21906.7878 | 1745.0018 | 1 | 12 | 0 | 0 | 0 | 0 | 1.499908 | 3.623028 | 5.434209 | 0.7269902 | 3.028096 | 2.609437 | 11.02203 |  | 0.0001214774 | [19 empty] | 26.17235 | 0.1357031
2263 | 2021/11/24 15:14:19 | 21911.7872 | 1750.0012 | 1 | 12 | 0 | 0 | 0 | 0 | 1.500778 | 3.623527 | 5.43811 | 0.729073 | 3.028096 | 2.616983 | 11.02203 | [21 empty] | 25.95561 | -0.05287588
2264 | 2021/11/24 15:14:24 | 21916.7865 | 1755.0005 | 1 | 12 | 0 | 0 | 0 | 0 | 1.499268 | 3.624271 | 5.433754 | 0.7311558 | 3.028096 | 2.624531 | 11.02203 |  | 0.0001535153 | [19 empty] | 25.87655 | -0.0372541
2265 | 2021/11/24 15:14:29 | 21921.7877 | 1760.0017 | 1 | 12 | 0 | 0 | 0 | 0 | 1.499794 | 3.62532 | 5.437233 | 0.7332386 | 3.028096 | 2.63208 | 11.02203 |  | 0.0001324548 | [19 empty] | 26.15902 | 0.07800281
2266 | 2021/11/24 15:14:34 | 21926.7863 | 1765.0003 | 1 | 12 | 0 | 0 | 0 | 0 | 1.499542 | 3.625867 | 5.43714 | 0.7353221 | 3.028096 | 2.639634 | 11.02203 | [21 empty] | 25.75767 | -0.06947994
2267 | 2021/11/24 15:14:39 | 21931.789 | 1770.003 | 1 | 12 | 0 | 0 | 0 | 0 | 1.499977 | 3.6264 | 5.439517 | 0.7374047 | 3.028096 | 2.647186 | 11.02203 |  | 0.0001230651 | [19 empty] | 25.95596 | -0.03319263
2268 | 2021/11/24 15:14:44 | 21936.7864 | 1775.0004 | 1 | 12 | 0 | 0 | 0 | 0 | 1.498764 | 3.627035 | 5.436069 | 0.7394872 | 3.028096 | 2.654738 | 11.02203 |  |  |  | 2.921581 | [17 empty] | 26.08713 | 0.08272886
2269 | 2021/11/24 15:14:49 | 21941.7884 | 1780.0024 | 1 | 12 | 0 | 0 | 0 | 0 | 1.499908 | 3.628 | 5.441666224 | 0.7415724 | 3.028096 | 2.662302 | 11.02203 |  | 0.0001055661 |  |  | 0.3491228 | [16 empty] | 25.89698 | -0.06373525
2270 | 2021/11/24 15:14:54 | 21946.7868 | 1785.0008 | 1 | 12 | 0 | 0 | 0 | 0 | 1.500412 | 3.628558 | 5.444332 | 0.7436532 | 3.028096 | 2.669852 | 11.02203 | [21 empty] | 25.66801 | -0.07288933
2271 | 2021/11/24 15:14:59 | 21951.7877 | 1790.0017 | 1 | 12 | 0 | 0 | 0 | 0 | 1.49929 | 3.628811 | 5.44064 | 0.7457358 | 3.028096 | 2.677409 | 11.02203 |  | 0.0001367835 | [19 empty] | 25.89561 | 0.05447268
2272 | 2021/11/24 15:15:04 | 21956.7884 | 1795.0024 | 1 | 12 | 0 | 0 | 0 | 0 | 1.500031 | 3.629782 | 5.444786 | 0.7478195 | 3.028096 | 2.684972 | 11.02203 |  | 0.0001648844 | [19 empty] | 26.08487 | 0.0255841
2273 | 2021/11/24 15:15:09 | 21961.787 | 1800.001 | 1 | 12 | 0 | 0 | 0 | 0 | 1.500244 | 3.630518 | 5.446663 | 0.7499024 | 3.028096 | 2.692533 | 11.02203 |  | 0.0001993742 | [19 empty] | 25.82825 | -0.0007647276
2274 | 2021/11/24 15:15:14 | 21966.7868 | 1805.0008 | 1 | 12 | 0 | 0 | 0 | 0 | 1.500046 | 3.631144 | 5.446883 | 0.7519861 | 3.028096 | 2.700099 | 11.02203 | [21 empty] | 25.74258 | -0.03256738
2275 | 2021/11/24 15:15:19 | 21971.7879 | 1810.0019 | 1 | 12 | 0 | 0 | 0 | 0 | 1.500267 | 3.631745 | 5.448587 | 0.7540693 | 3.028096 | 2.707664 | 11.02203 |  | 0.0001218123 |  | 3.158529 | [17 empty] | 26.09021 | 0.03626823
2276 | 2021/11/24 15:15:24 | 21976.7861 | 1815.0001 | 1 | 12 | 0 | 0 | 0 | 0 | 1.499565 | 3.632433 | 5.447069 | 0.7561499 | 3.028096 | 2.715221 | 11.02203 | [21 empty] | 25.7507 | -0.03211498
2277 | 2021/11/24 15:15:29 | 21981.7879 | 1820.0019 | 1 | 12 | 0 | 0 | 0 | 0 | 1.500252 | 3.633227 | 5.450756 | 0.758233 | 3.028096 | 2.722789 | 11.02203 |  | 0.0001496826 | [19 empty] | 25.99021 | 0.0788945
2278 | 2021/11/24 15:15:34 | 21986.7866 | 1825.0006 | 1 | 12 | 0 | 0 | 0 | 0 | 1.499908 | 3.633654 | 5.450147 | 0.760316 | 3.028096 | 2.730357 | 11.02203 | [21 empty] | 26.02727 | -0.01512825
2279 | 2021/11/24 15:15:39 | 21991.7874 | 1830.0014 | 1 | 12 | 0 | 0 | 0 | 0 | 1.50058 | 3.634279 | 5.453526 | 0.7623988 | 3.028096 | 2.737926 | 11.02203 |  | 0.0001088293 | [19 empty] | 25.70261 | -0.06373525
2280 | 2021/11/24 15:15:44 | 21996.7883 | 1835.0023 | 1 | 12 | 0 | 0 | 0 | 0 | 1.499832 | 3.635199 | 5.452188 | 0.7644835 | 3.028096 | 2.745503 | 11.02203 |  | 0.0001779604 | [19 empty] | 25.92847 | 0.05072951
2281 | 2021/11/24 15:15:49 | 22001.788 | 1840.002 | 1 | 12 | 0 | 0 | 0 | 0 | 1.5 | 3.635658 | 5.453487 | 0.7665661 | 3.028096 | 2.753074 | 11.02203 | [21 empty] | 26.02552 | -0.02675533
2282 | 2021/11/24 15:15:54 | 22006.7866 | 1845.0006 | 1 | 12 | 0 | 0 | 0 | 0 | 1.499702 | 3.636168 | 5.453168 | 0.7686477 | 3.028096 | 2.760643 | 11.02203 |  | 0.000100871 | [19 empty] | 25.69602 | -0.09136796
2283 | 2021/11/24 15:15:59 | 22011.7866 | 1850.0006 | 1 | 12 | 0 | 0 | 0 | 0 | 1.499542 | 3.636863 | 5.453629 | 0.7707316 | 3.028096 | 2.768221 | 11.02203 |  |  |  | 3.31932 | [17 empty] | 26.03124 | 0.09350657
2284 | 2021/11/24 15:16:04 | 22016.7866 | 1855.0006 | 1 | 12 | 0 | 0 | 0 | 0 | 1.499268 | 3.637681 | 5.453859 | 0.7728121 | 3.028096 | 2.775788 | 11.02203 |  | 0.0001449139 |  |  | 0.3058872 | [16 empty] | 25.80598 | -0.07899404
2285 | 2021/11/24 15:16:09 | 22021.7883 | 1860.0023 | 1 | 12 | 0 | 0 | 0 | 0 | 1.500229 | 3.637866 | 5.457632 | 0.774897 | 3.028096 | 2.783372 | 11.02203 |  | 0.0001427541 | [19 empty] | 25.96169 | -0.007588267
2286 | 2021/11/24 15:16:14 | 22026.7874 | 1865.0014 | 1 | 12 | 0 | 0 | 0 | 0 | 1.500359 | 3.63842 | 5.458936 | 0.7769793 | 3.028096 | 2.790948 | 11.02203 | [21 empty] | 25.80197 | -0.08370578
2287 | 2021/11/24 15:16:19 | 22031.7868 | 1870.0008 | 1 | 12 | 0 | 0 | 0 | 0 | 1.500244 | 3.639603 | 5.460293 | 0.7790642 | 3.028096 | 2.798535 | 11.02203 |  | 9.425399e-05 | [19 empty] | 25.90442 | 0.03721714
2288 | 2021/11/24 15:16:24 | 22036.7867 | 1875.0007 | 1 | 12 | 0 | 0 | 0 | 0 | 1.499702 | 3.639902 | 5.458768 | 0.7811468 | 3.028096 | 2.806114 | 11.02203 | [21 empty] | 25.88677 | 0.02076149
2289 | 2021/11/24 15:16:29 | 22041.7876 | 1880.0016 | 1 | 12 | 0 | 0 | 0 | 0 | 1.500137 | 3.640341 | 5.46101 | 0.7832286 | 3.028096 | 2.813692 | 11.02203 |  | 0.000100092 | [19 empty] | 25.84766 | -0.08662105
2290 | 2021/11/24 15:16:34 | 22046.7871 | 1885.0011 | 1 | 12 | 0 | 0 | 0 | 0 | 1.499802 | 3.640783 | 5.460454 | 0.7853117 | 3.028096 | 2.821276 | 11.02203 | [21 empty] | 25.98172 | 0.126254
2291 | 2021/11/24 15:16:39 | 22051.7886 | 1890.0026 | 1 | 12 | 0 | 0 | 0 | 0 | 1.500107 | 3.641614 | 5.462811 | 0.7873951 | 3.028096 | 2.828862 | 11.02203 |  | 0.0001482392 | [19 empty] | 25.85304 | -0.03434539
2292 | 2021/11/24 15:16:44 | 22056.7874 | 1895.0014 | 1 | 12 | 0 | 0 | 0 | 0 | 1.5 | 3.642289 | 5.4634335 | 0.7894781 | 3.028096 | 2.836448 | 11.02203 |  |  |  | 3.442857 | [17 empty] | 26.10891 | 0.05581796
2293 | 2021/11/24 15:16:49 | 22061.787 | 1900.001 | 1 | 12 | 0 | 0 | 0 | 0 | 1.500229 | 3.642442 | 5.464497 | 0.7915601 | 3.028096 | 2.844031 | 11.02203 |  | 8.538412e-05 | [19 empty] | 25.79105 | -0.1019251
2294 | 2021/11/24 15:16:54 | 22066.7879 | 1905.0019 | 1 | 12 | 0 | 0 | 0 | 0 | 1.50032 | 3.642882 | 5.465489 | 0.7936445 | 3.028096 | 2.851624 | 11.02203 | [21 empty] | 26.05787 | 0.06774783
2295 | 2021/11/24 15:16:59 | 22071.7871 | 1910.0011 | 1 | 12 | 0 | 0 | 0 | 0 | 1.499962 | 3.643818 | 5.465589 | 0.7957252 | 3.028096 | 2.859205 | 11.02203 | [21 empty] | 25.89176 | 0.005514622
2296 | 2021/11/24 15:17:04 | 22076.7866 | 1915.0006 | 1 | 12 | 0 | 0 | 0 | 0 | 1.499992 | 3.644427 | 5.466611 | 0.797809 | 3.028096 | 2.866799 | 11.02203 |  | 9.254798e-05 | [19 empty] | 25.8468 | -0.006104708
2297 | 2021/11/24 15:17:09 | 22081.7867 | 1920.0007 | 1 | 12 | 0 | 0 | 0 | 0 | 1.501175 | 3.644645 | 5.47125 | 0.7998911 | 3.028096 | 2.874387 | 11.02203 | [21 empty] | 26.07829 | -0.01026511
2298 | 2021/11/24 15:17:14 | 22086.7869 | 1925.0009 | 1 | 12 | 0 | 0 | 0 | 0 | 1.500504 | 3.645409 | 5.469951 | 0.8019747 | 3.028096 | 2.881982 | 11.02203 |  | 9.749725e-05 | [19 empty] | 25.78742 | -0.07511437
2299 | 2021/11/24 15:17:19 | 22091.7892 | 1930.0032 | 1 | 12 | 0 | 0 | 0 | 0 | 1.499908 | 3.645864 | 5.468461 | 0.8040588 | 3.028096 | 2.889579 | 11.02203 | [21 empty] | 26.06808 | 0.05595446
2300 | 2021/11/24 15:17:24 | 22096.7877 | 1935.0017 | 1 | 12 | 0 | 0 | 0 | 0 | 1.500099 | 3.646337 | 5.469866 | 0.8061402 | 3.028096 | 2.897168 | 11.02203 |  | 0.0001205135 | [19 empty] | 25.84368 | 0.04657269
2301 | 2021/11/24 15:17:29 | 22101.7876 | 1940.0016 | 1 | 12 | 0 | 0 | 0 | 0 | 1.500725 | 3.646677 | 5.472659 | 0.8082238 | 3.028096 | 2.904766 | 11.02203 |  |  |  | 4.05674 | [17 empty] | 25.97313 | 0.04876256
2302 | 2021/11/24 15:17:34 | 22106.7861 | 1945.0001 | 1 | 12 | 0 | 0 | 0 | 0 | 1.500374 | 3.647235 | 5.472217 | 0.8103041 | 3.028096 | 2.912353 | 11.02203 |  | 8.915618e-05 | [19 empty] | 25.92949 | -0.0001096725
2303 | 2021/11/24 15:17:39 | 22111.7868 | 1950.0008 | 1 | 12 | 0 | 0 | 0 | 0 | 1.499306 | 3.648099 | 5.469617 | 0.8123891 | 3.028096 | 2.919958 | 11.02203 |  |  |  |  | 0.2657557 | [16 empty] | 25.98382 | -0.05767167
2304 | 2021/11/24 15:17:44 | 22116.7878 | 1955.0018 | 1 | 12 | 0 | 0 | 0 | 0 | 1.499329 | 3.648209 | 5.469866 | 0.8144725 | 3.028096 | 2.927559 | 11.02203 |  | 0.0001102972 | [19 empty] | 25.80547 | -0.05392134
2305 | 2021/11/24 15:17:49 | 22121.7862 | 1960.0002 | 1 | 12 | 0 | 0 | 0 | 0 | 1.499077 | 3.64884 | 5.469892 | 0.8165546 | 3.028096 | 2.935156 | 11.02203 |  | 0.0001500877 | [19 empty] | 26.04158 | 0.03340781
2306 | 2021/11/24 15:17:54 | 22126.7874 | 1965.0014 | 1 | 12 | 0 | 0 | 0 | 0 | 1.499763 | 3.649309 | 5.473099 | 0.8186382 | 3.028096 | 2.942759 | 11.02203 | [21 empty] | 25.83226 | 0.02385676
2307 | 2021/11/24 15:17:59 | 22131.7878 | 1970.0018 | 1 | 12 | 0 | 0 | 0 | 0 | 1.499657 | 3.649871 | 5.473555 | 0.820721 | 3.028096 | 2.95036 | 11.02203 | [21 empty] | 25.97139 | 0.0569284
2308 | 2021/11/24 15:18:04 | 22136.7889 | 1975.0029 | 1 | 12 | 0 | 0 | 0 | 0 | 1.499886 | 3.650225 | 5.474921 | 0.822805 | 3.028096 | 2.957967 | 11.02203 |  | 9.172656e-05 | [19 empty] | 25.8371 | -0.03893316
2309 | 2021/11/24 15:18:09 | 22141.7879 | 1980.0019 | 1 | 12 | 0 | 0 | 0 | 0 | 1.500702 | 3.650753 | 5.478692 | 0.8248857 | 3.028096 | 2.965563 | 11.02203 | [21 empty] | 26.06273 | -0.009720922
2310 | 2021/11/24 15:18:14 | 22146.7888 | 1985.0028 | 1 | 12 | 0 | 0 | 0 | 0 | 1.500084 | 3.651273 | 5.477216 | 0.8269699 | 3.028096 | 2.973172 | 11.02203 |  | 7.685632e-05 | [19 empty] | 25.7893 | -0.05467415
2311 | 2021/11/24 15:18:19 | 22151.7872 | 1990.0012 | 1 | 12 | 0 | 0 | 0 | 0 | 1.499924 | 3.651784 | 5.477398 | 0.8290531 | 3.028096 | 2.980779 | 11.02203 |  |  |  | 4.199428 | [17 empty] | 26.10528 | 0.1098722
2312 | 2021/11/24 15:18:24 | 22156.7877 | 1995.0017 | 1 | 12 | 0 | 0 | 0 | 0 | 1.499992 | 3.651939 | 5.477879 | 0.8311364 | 3.028096 | 2.988387 | 11.02203 |  | 7.961774e-05 | [19 empty] | 25.79105 | -0.05094647
2313 | 2021/11/24 15:18:29 | 22161.7892 | 2000.0032 | 1 | 12 | 0 | 0 | 0 | 0 | 1.5 | 3.652684 | 5.479026 | 0.8332182 | 3.028096 | 2.99599 | 11.02203 | [21 empty] | 26.04906 | 0.004823804
2314 | 2021/11/24 15:18:34 | 22166.7876 | 2005.0016 | 1 | 12 | 0 | 0 | 0 | 0 | 1.499817 | 3.653191 | 5.479118 | 0.8353007 | 3.028096 | 3.003597 | 11.02203 | [21 empty] | 25.94903 | -0.04762828
2315 | 2021/11/24 15:18:39 | 22171.7884 | 2010.0024 | 1 | 12 | 0 | 0 | 0 | 0 | 1.499649 | 3.653464 | 5.478914 | 0.8373837 | 3.028096 | 3.011207 | 11.02203 |  | 7.135371e-05 | [19 empty] | 26.03415 | 0.07830322
2316 | 2021/11/24 15:18:44 | 22176.7885 | 2015.0025 | 1 | 12 | 0 | 0 | 0 | 0 | 1.500069 | 3.65399 | 5.481237 | 0.8394673 | 3.028096 | 3.01882 | 11.02203 | [21 empty] | 26.05007 | 0.05015612
2317 | 2021/11/24 15:18:49 | 22181.787 | 2020.001 | 1 | 12 | 0 | 0 | 0 | 0 | 1.49987 | 3.654412 | 5.481143 | 0.8415504 | 3.028096 | 3.026432 | 11.02203 |  | 9.016413e-05 | [19 empty] | 25.72441 | -0.1089549
2318 | 2021/11/24 15:18:54 | 22186.7879 | 2025.0019 | 1 | 12 | 0 | 0 | 0 | 0 | 1.499947 | 3.654722 | 5.481889 | 0.843632 | 3.028096 | 3.034039 | 11.02203 | [21 empty] | 26.04407 | 0.06818831
2319 | 2021/11/24 15:18:59 | 22191.7861 | 2030.0001 | 1 | 12 | 0 | 0 | 0 | 0 | 1.499741 | 3.65524 | 5.481913 | 0.8457143 | 3.028096 | 3.04165 | 11.02203 |  | 9.721251e-05 | [19 empty] | 25.96321 | -0.003070831
2320 | 2021/11/24 15:19:04 | 22196.7862 | 2035.0002 | 1 | 12 | 0 | 0 | 0 | 0 | 1.499397 | 3.655585 | 5.481173 | 0.8477972 | 3.028096 | 3.049264 | 11.02203 | [21 empty] | 25.80177 | -0.02959192
2321 | 2021/11/24 15:19:09 | 22201.7864 | 2040.0004 | 1 | 12 | 0 | 0 | 0 | 0 | 1.500198 | 3.656065 | 5.484821 | 0.8498807 | 3.028096 | 3.056881 | 11.02203 | [21 empty] | 26.18186 | 0.06502926
2322 | 2021/11/24 15:19:14 | 22206.7878 | 2045.0018 | 1 | 12 | 0 | 0 | 0 | 0 | 1.500488 | 3.656605 | 5.486692 | 0.8519652 | 3.028096 | 3.064502 | 11.02203 |  | 6.45277e-05 | [19 empty] | 25.74796 | -0.04549682
2323 | 2021/11/24 15:19:19 | 22211.7881 | 2050.0021 | 1 | 12 | 0 | 0 | 0 | 0 | 1.500389 | 3.656976 | 5.486887 | 0.8540484 | 3.028096 | 3.07212 | 11.02203 |  |  |  | 4.765607 | [17 empty] | 25.95112 | 0.0545752
2324 | 2021/11/24 15:19:24 | 22216.7881 | 2055.0021 | 1 | 12 | 0 | 0 | 0 | 0 | 1.500557 | 3.657407 | 5.488148 | 0.8561303 | 3.028096 | 3.079733 | 11.02203 |  | 6.606385e-05 | [19 empty] | 25.92949 | -0.06232917
2325 | 2021/11/24 15:19:29 | 22221.788 | 2060.002 | 1 | 12 | 0 | 0 | 0 | 0 | 1.499359 | 3.657767 | 5.484306 | 0.8582132 | 3.028096 | 3.087352 | 11.02203 |  | 0.0002582489 |  |  | 0.2166485 | [16 empty] | 25.99521 | -0.04575074
2326 | 2021/11/24 15:19:34 | 22226.7865 | 2065.0005 | 1 | 12 | 0 | 0 | 0 | 0 | 1.500397 | 3.658144 | 5.488668 | 0.8602943 | 3.028096 | 3.094964 | 11.02203 | [21 empty] | 25.95475 | -0.003032088
2327 | 2021/11/24 15:19:39 | 22231.7874 | 2070.0014 | 1 | 12 | 0 | 0 | 0 | 0 | 1.498695 | 3.658425 | 5.482863 | 0.8623775 | 3.028096 | 3.102585 | 11.02203 |  | 6.298557e-05 | [19 empty] | 25.9006 | 0.04528165
2328 | 2021/11/24 15:19:44 | 22236.7866 | 2075.0006 | 1 | 12 | 0 | 0 | 0 | 0 | 1.499504 | 3.658851 | 5.486462 | 0.8644609 | 3.028096 | 3.110208 | 11.02203 | [21 empty] | 25.88205 | -0.007128119
2329 | 2021/11/24 15:19:49 | 22241.7869 | 2080.0009 | 1 | 12 | 0 | 0 | 0 | 0 | 1.500107 | 3.659529 | 5.489685 | 0.8665442 | 3.028096 | 3.11783 | 11.02203 | [21 empty] | 26.04521 | 0.1009053
2330 | 2021/11/24 15:19:54 | 22246.7868 | 2085.0008 | 1 | 12 | 0 | 0 | 0 | 0 | 1.499908 | 3.659517 | 5.488939 | 0.8686258 | 3.028096 | 3.125448 | 11.02203 |  | 7.764211e-05 | [19 empty] | 25.71248 | -0.08873165
2331 | 2021/11/24 15:19:59 | 22251.7872 | 2090.0012 | 1 | 12 | 0 | 0 | 0 | 0 | 1.499847 | 3.659853 | 5.48922 | 0.8707092 | 3.028096 | 3.133073 | 11.02203 | [21 empty] | 26.00822 | 0.04072905
2332 | 2021/11/24 15:20:04 | 22256.7879 | 2095.0019 | 1 | 12 | 0 | 0 | 0 | 0 | 1.500031 | 3.660514 | 5.490884 | 0.8727915 | 3.028096 | 3.140694 | 11.02203 |  | 0.0001137054 | [19 empty] | 25.72906 | -0.1091808
2333 | 2021/11/24 15:20:09 | 22261.7874 | 2100.0014 | 1 | 12 | 0 | 0 | 0 | 0 | 1.500031 | 3.660819 | 5.491342 | 0.8748765 | 3.028096 | 3.148327 | 11.02203 | [21 empty] | 25.91288 | -0.03546834
2334 | 2021/11/24 15:20:14 | 22266.787 | 2105.001 | 1 | 12 | 0 | 0 | 0 | 0 | 1.500198 | 3.661181 | 5.492496 | 0.8769593 | 3.028096 | 3.155952 | 11.02203 |  | 0.0001110258 | [19 empty] | 25.97724 | -0.0007045269
2335 | 2021/11/24 15:20:19 | 22271.7871 | 2110.0011 | 1 | 12 | 0 | 0 | 0 | 0 | 1.500252 | 3.661459 | 5.493111 | 0.8790421 | 3.028096 | 3.163578 | 11.02203 | [21 empty] | 25.6846 | -0.1134562
2336 | 2021/11/24 15:20:24 | 22276.7887 | 2115.0027 | 1 | 12 | 0 | 0 | 0 | 0 | 1.500343 | 3.661976 | 5.49422 | 0.8811244 | 3.028096 | 3.171203 | 11.02203 |  | 5.678185e-05 |  | 5.367887 | [17 empty] | 25.86048 | -0.05141556
2337 | 2021/11/24 15:20:29 | 22281.7875 | 2120.0015 | 1 | 12 | 0 | 0 | 0 | 0 | 1.500145 | 3.662687 | 5.494562 | 0.8832067 | 3.028096 | 3.178829 | 11.02203 | [21 empty] | 26.05218 | 0.02466559
2338 | 2021/11/24 15:20:34 | 22286.7889 | 2125.0029 | 1 | 12 | 0 | 0 | 0 | 0 | 1.500107 | 3.662596 | 5.494286 | 0.8852901 | 3.028096 | 3.186459 | 11.02203 |  | 7.621334e-05 | [19 empty] | 25.74758 | -0.07231534
2339 | 2021/11/24 15:20:39 | 22291.7872 | 2130.0012 | 1 | 12 | 0 | 0 | 0 | 0 | 1.499275 | 3.663016 | 5.491868 | 0.8873737 | 3.028096 | 3.194092 | 11.02203 | [21 empty] | 25.72667 | -0.0738287
2340 | 2021/11/24 15:20:44 | 22296.787 | 2135.001 | 1 | 12 | 0 | 0 | 0 | 0 | 1.49929 | 3.663604 | 5.492805 | 0.8894558 | 3.028096 | 3.201719 | 11.02203 | [21 empty] | 26.03176 | 0.08355558
2341 | 2021/11/24 15:20:49 | 22301.7868 | 2140.0008 | 1 | 12 | 0 | 0 | 0 | 0 | 1.499367 | 3.663929 | 5.493574 | 0.891538 | 3.028096 | 3.209347 | 11.02203 |  | 7.969809e-05 | [19 empty] | 26.00599 | 0.0740993
2342 | 2021/11/24 15:20:54 | 22306.7867 | 2145.0007 | 1 | 12 | 0 | 0 | 0 | 0 | 1.499657 | 3.664349 | 5.495267 | 0.8936218 | 3.028096 | 3.216983 | 11.02203 | [21 empty] | 25.74224 | -0.001083612
2343 | 2021/11/24 15:20:59 | 22311.7876 | 2150.0016 | 1 | 12 | 0 | 0 | 0 | 0 | 1.500359 | 3.664585 | 5.498193 | 0.8957045 | 3.028096 | 3.224615 | 11.02203 |  | 0.0001250484 | [19 empty] | 25.86513 | 0.02131045
2344 | 2021/11/24 15:21:04 | 22316.7885 | 2155.0025 | 1 | 12 | 0 | 0 | 0 | 0 | 1.49884 | 3.665055 | 5.493331 | 0.897787 | 3.028096 | 3.232247 | 11.02203 | [21 empty] | 26.02552 | 0.1100492
2345 | 2021/11/24 15:21:09 | 22321.7869 | 2160.0009 | 1 | 12 | 0 | 0 | 0 | 0 | 1.500336 | 3.665378 | 5.499299 | 0.8998709 | 3.028096 | 3.239885 | 11.02203 |  | 6.862813e-05 | [19 empty] | 25.73065 | -0.06219685
2346 | 2021/11/24 15:21:14 | 22326.7869 | 2165.0009 | 1 | 12 | 0 | 0 | 0 | 0 | 1.500145 | 3.665765 | 5.499179 | 0.9019536 | 3.028096 | 3.247519 | 11.02203 | [21 empty] | 25.90579 | -0.003301501
2347 | 2021/11/24 15:21:19 | 22331.7877 | 2170.0017 | 1 | 12 | 0 | 0 | 0 | 0 | 1.498947 | 3.666165 | 5.495387 | 0.9040367 | 3.028096 | 3.255156 | 11.02203 |  | 0.0001104775 | [19 empty] | 26.04645 | 0.05433619
2348 | 2021/11/24 15:21:24 | 22336.7877 | 2175.0017 | 1 | 12 | 0 | 0 | 0 | 0 | 1.499763 | 3.666671 | 5.499137 | 0.9061182 | 3.028096 | 3.262787 | 11.02203 | [21 empty] | 25.67871 | -0.02370119
2349 | 2021/11/24 15:21:29 | 22341.7886 | 2180.0026 | 1 | 12 | 0 | 0 | 0 | 0 | 1.5 | 3.666862 | 5.500293 | 0.9082027 | 3.028096 | 3.27043 | 11.02203 |  | 5.555737e-05 |  | 5.377891 | 0 | [16 empty] | 26.08363 | 0.08177757
2350 | 2021/11/24 15:21:34 | 22346.7864 | 2185.0004 | 1 | 12 | 0 | 0 | 0 | 0 | 1.500244 | 3.667199 | 5.501693 | 0.9102848 | 3.028096 | 3.278066 | 11.02203 | [21 empty] | 25.66814 | -0.1029342
2351 | 2021/11/24 15:21:39 | 22351.7862 | 2190.0002 | 1 | 12 | 0 | 0 | 0 | 0 | 1.499687 | 3.667807 | 5.500562 | 0.912368 | 3.028096 | 3.285706 | 11.02203 |  |  |  |  | 0.1831599 | [16 empty] | 26.05389 | 0.01216471
2352 | 2021/11/24 15:21:44 | 22356.7873 | 2195.0013 | 1 | 12 | 0 | 0 | 0 | 0 | 1.499252 | 3.66814 | 5.499466 | 0.9144517 | 3.028096 | 3.293348 | 11.02203 |  | 7.902439e-05 | [19 empty] | 25.68981 | -0.05220056
2353 | 2021/11/24 15:21:49 | 22361.7891 | 2200.0031 | 1 | 12 | 0 | 0 | 0 | 0 | 1.500534 | 3.668292 | 5.504397 | 0.9165334 | 3.028096 | 3.300985 | 11.02203 | [21 empty] | 26.035 | 0.06931245
2354 | 2021/11/24 15:21:54 | 22366.7881 | 2205.0021 | 1 | 12 | 0 | 0 | 0 | 0 | 1.500107 | 3.668627 | 5.503333 | 0.9186162 | 3.028096 | 3.308625 | 11.02203 |  | 9.078011e-05 | [19 empty] | 25.8061 | 0.02948761
2355 | 2021/11/24 15:21:59 | 22371.7863 | 2210.0003 | 1 | 12 | 0 | 0 | 0 | 0 | 1.499161 | 3.669338 | 5.500928 | 0.920699 | 3.028096 | 3.316267 | 11.02203 | [21 empty] | 25.90869 | 0.02589405
2356 | 2021/11/24 15:22:04 | 22376.7874 | 2215.0014 | 1 | 12 | 0 | 0 | 0 | 0 | 1.500542 | 3.669692 | 5.506527 | 0.9227831 | 3.028096 | 3.323915 | 11.02203 |  | 9.801196e-05 | [19 empty] | 26.0212 | 0.09090602
2357 | 2021/11/24 15:22:09 | 22381.7883 | 2220.0023 | 1 | 12 | 0 | 0 | 0 | 0 | 1.499847 | 3.669725 | 5.504026 | 0.9248665 | 3.028096 | 3.33156 | 11.02203 | [21 empty] | 25.71661 | -0.06954491
2358 | 2021/11/24 15:22:14 | 22386.7874 | 2225.0014 | 1 | 12 | 0 | 0 | 0 | 0 | 1.499908 | 3.670293 | 5.505102 | 0.9269488 | 3.028096 | 3.339203 | 11.02203 | [21 empty] | 26.08363 | 0.09009063
2359 | 2021/11/24 15:22:19 | 22391.7876 | 2230.0016 | 1 | 12 | 0 | 0 | 0 | 0 | 1.500069 | 3.67091 | 5.506618 | 0.9290301 | 3.028096 | 3.346842 | 11.02203 |  | 2.99505e-05 | [19 empty] | 25.8791 | -0.01931489
2360 | 2021/11/24 15:22:24 | 22396.7861 | 2235.0001 | 1 | 12 | 0 | 0 | 0 | 0 | 1.499832 | 3.670978 | 5.50585 | 0.9311132 | 3.028096 | 3.354488 | 11.02203 | [21 empty] | 25.72769 | -0.09479165
2361 | 2021/11/24 15:22:29 | 22401.7884 | 2240.0024 | 1 | 12 | 0 | 0 | 0 | 0 | 1.50061 | 3.671269 | 5.509143 | 0.9331956 | 3.028096 | 3.362134 | 11.02203 |  | 5.816147e-05 | [19 empty] | 26.04747 | 0.07812917
2362 | 2021/11/24 15:22:34 | 22406.7863 | 2245.0003 | 1 | 12 | 0 | 0 | 0 | 0 | 1.499687 | 3.671896 | 5.506695 | 0.9352779 | 3.028096 | 3.369779 | 11.02203 |  |  |  | 5.604824 | [17 empty] | 26.13185 | 0.1093721
2363 | 2021/11/24 15:22:39 | 22411.7887 | 2250.0027 | 1 | 12 | 0 | 0 | 0 | 0 | 1.500717 | 3.672319 | 5.511112 | 0.9373648 | 3.028096 | 3.377442 | 11.02203 |  | 2.963218e-06 | [19 empty] | 25.68596 | -0.0873363
2364 | 2021/11/24 15:22:44 | 22416.7881 | 2255.0021 | 1 | 12 | 0 | 0 | 0 | 0 | 1.500412 | 3.672358 | 5.51005 | 0.9394469 | 3.028096 | 3.385088 | 11.02203 | [21 empty] | 26.08951 | 0.07166505
2365 | 2021/11/24 15:22:49 | 22421.7883 | 2260.0023 | 1 | 12 | 0 | 0 | 0 | 0 | 1.500938 | 3.6728 | 5.512645 | 0.9415293 | 3.028096 | 3.392736 | 11.02203 | [21 empty] | 25.7135 | -0.1104194
2366 | 2021/11/24 15:22:54 | 22426.7863 | 2265.0003 | 1 | 12 | 0 | 0 | 0 | 0 | 1.499474 | 3.6735 | 5.508317739 | 0.9436118 | 3.028096 | 3.400386 | 11.02203 |  | 8.847402e-05 | [19 empty] | 26.10332 | 0.03961742
2367 | 2021/11/24 15:22:59 | 22431.7865 | 2270.0005 | 1 | 12 | 0 | 0 | 0 | 0 | 1.49987 | 3.673668 | 5.510024 | 0.9456962 | 3.028096 | 3.408042 | 11.02203 | [21 empty] | 25.74466 | -0.05715847
2368 | 2021/11/24 15:23:04 | 22436.7867 | 2275.0007 | 1 | 12 | 0 | 0 | 0 | 0 | 1.499146 | 3.673932 | 5.50776 | 0.9477779 | 3.028096 | 3.41569 | 11.02203 |  | 0.0001176354 | [19 empty] | 26.10767 | 0.1265317
2369 | 2021/11/24 15:23:09 | 22441.7861 | 2280.0001 | 1 | 12 | 0 | 0 | 0 | 0 | 1.500214 | 3.674359 | 5.512325 | 0.9498608 | 3.028096 | 3.423343 | 11.02203 | [21 empty] | 25.79828 | -0.06402612
2370 | 2021/11/24 15:23:14 | 22446.7881 | 2285.0021 | 1 | 12 | 0 | 0 | 0 | 0 | 1.499237 | 3.674862 | 5.509489 | 0.9519448 | 3.028096 | 3.431001 | 11.02203 |  | 6.349505e-05 | [19 empty] | 26.11938 | 0.005089045
2371 | 2021/11/24 15:23:19 | 22451.7866 | 2290.0006 | 1 | 12 | 0 | 0 | 0 | 0 | 1.5 | 3.675153 | 5.5127295 | 0.9540263 | 3.028096 | 3.438651 | 11.02203 |  | 0.0001623653 | [19 empty] | 25.91339 | -0.03812134
2372 | 2021/11/24 15:23:24 | 22456.7885 | 2295.0025 | 1 | 12 | 0 | 0 | 0 | 0 | 1.499962 | 3.675472 | 5.513068 | 0.9561086 | 3.028096 | 3.446304 | 11.02203 | [21 empty] | 25.80127 | -0.008640885
2373 | 2021/11/24 15:23:29 | 22461.7875 | 2300.0015 | 1 | 12 | 0 | 0 | 0 | 0 | 1.499367 | 3.675826 | 5.511412 | 0.9581931 | 3.028096 | 3.453966 | 11.02203 | [21 empty] | 26.16526 | 0.05710661
2374 | 2021/11/24 15:23:34 | 22466.7861 | 2305.0001 | 1 | 12 | 0 | 0 | 0 | 0 | 1.499466 | 3.676453 | 5.512716 | 0.9602756 | 3.028096 | 3.461622 | 11.02203 |  | 6.87461e-05 | [19 empty] | 25.74001 | -0.138188
2375 | 2021/11/24 15:23:39 | 22471.7885 | 2310.0025 | 1 | 12 | 0 | 0 | 0 | 0 | 1.500107 | 3.676735 | 5.515496 | 0.9623598 | 3.028096 | 3.469284 | 11.02203 |  |  |  |  | 0 | [16 empty] | 26.17649 | 0.09162188
2376 | 2021/11/24 15:23:44 | 22476.7865 | 2315.0005 | 1 | 12 | 0 | 0 | 0 | 0 | 1.50061 | 3.677151 | 5.51797 | 0.9644405 | 3.028096 | 3.476935 | 11.02203 |  | 5.409624e-05 |  | 5.443015 | [17 empty] | 25.98188 | -0.01928627
2377 | 2021/11/24 15:23:49 | 22481.788 | 2320.002 | 1 | 12 | 0 | 0 | 0 | 0 | 1.499672 | 3.677523 | 5.515078 | 0.9665242 | 3.028096 | 3.484598 | 11.02203 |  |  |  |  | 0.1848885 | [16 empty] | 25.95736 | 0.008557439
2378 | 2021/11/24 15:23:54 | 22486.788 | 2325.002 | 1 | 12 | 0 | 0 | 0 | 0 | 1.500122 | 3.67778 | 5.517119 | 0.9686065 | 3.028096 | 3.492255 | 11.02203 | [21 empty] | 26.03102 | -0.04475176
2379 | 2021/11/24 15:23:59 | 22491.7878 | 2330.0018 | 1 | 12 | 0 | 0 | 0 | 0 | 1.499527 | 3.67825 | 5.515635 | 0.9706886 | 3.028096 | 3.499914 | 11.02203 |  | -2.489083e-06 | [19 empty] | 26.05682 | -0.03964007
2380 | 2021/11/24 15:24:04 | 22496.7862 | 2335.0002 | 1 | 12 | 0 | 0 | 0 | 0 | 1.50016 | 3.678529 | 5.518382 | 0.9727713 | 3.028096 | 3.507575 | 11.02203 | [21 empty] | 25.90508 | -0.08151531
2381 | 2021/11/24 15:24:09 | 22501.7873 | 2340.0013 | 1 | 12 | 0 | 0 | 0 | 0 | 1.500031 | 3.678926 | 5.518503 | 0.9748569 | 3.028096 | 3.515247 | 11.02203 |  | 0.0001085898 | [19 empty] | 26.11439 | 0.07827938
2382 | 2021/11/24 15:24:14 | 22506.7881 | 2345.0021 | 1 | 12 | 0 | 0 | 0 | 0 | 1.500412 | 3.679534 | 5.520817 | 0.976939 | 3.028096 | 3.522908 | 11.02203 | [21 empty] | 25.90732 | -0.007075667
2383 | 2021/11/24 15:24:19 | 22511.7868 | 2350.0008 | 1 | 12 | 0 | 0 | 0 | 0 | 1.499199 | 3.679675 | 5.516565 | 0.9790227 | 3.028096 | 3.530575 | 11.02203 |  | 6.531691e-05 | [19 empty] | 25.96044 | 0.01854002
2384 | 2021/11/24 15:24:24 | 22516.7864 | 2355.0004 | 1 | 12 | 0 | 0 | 0 | 0 | 1.500626 | 3.680236 | 5.522658 | 0.9811053 | 3.028096 | 3.538239 | 11.02203 | [21 empty] | 26.0767 | -0.0258863
2385 | 2021/11/24 15:24:29 | 22521.7886 | 2360.0026 | 1 | 12 | 0 | 0 | 0 | 0 | 1.500359 | 3.680544 | 5.522137 | 0.9831886 | 3.028096 | 3.545906 | 11.02203 |  | 8.305172e-05 | [19 empty] | 25.82653 | -0.08202732
2386 | 2021/11/24 15:24:34 | 22526.7876 | 2365.0016 | 1 | 12 | 0 | 0 | 0 | 0 | 1.499687 | 3.680992 | 5.520336 | 0.9852726 | 3.028096 | 3.553577 | 11.02203 | [21 empty] | 26.07568 | 0.05261362
2387 | 2021/11/24 15:24:39 | 22531.7867 | 2370.0007 | 1 | 12 | 0 | 0 | 0 | 0 | 1.500793 | 3.681222 | 5.524752 | 0.9873533 | 3.028096 | 3.561236 | 11.02203 | [21 empty] | 25.85765 | 0.007894635
2388 | 2021/11/24 15:24:44 | 22536.7875 | 2375.0015 | 1 | 12 | 0 | 0 | 0 | 0 | 1.499992 | 3.681684 | 5.522497 | 0.9894391 | 3.028096 | 3.568915 | 11.02203 |  | 7.641596e-05 | [19 empty] | 26.11959 | 0.07065952
2389 | 2021/11/24 15:24:49 | 22541.7885 | 2380.0025 | 1 | 12 | 0 | 0 | 0 | 0 | 1.500648 | 3.682087 | 5.525516 | 0.9915227 | 3.028096 | 3.576587 | 11.02203 |  |  |  | 5.486198 | [17 empty] | 25.87496 | -0.05861223
2390 | 2021/11/24 15:24:54 | 22546.7873 | 2385.0013 | 1 | 12 | 0 | 0 | 0 | 0 | 1.499817 | 3.682464 | 5.523022 | 0.9936043 | 3.028096 | 3.584252 | 11.02203 |  | 6.752634e-05 | [19 empty] | 26.10767 | -0.02161264
2391 | 2021/11/24 15:24:59 | 22551.7868 | 2390.0008 | 1 | 12 | 0 | 0 | 0 | 0 | 1.499763 | 3.682589 | 5.523011 | 0.9956865 | 3.028096 | 3.59192 | 11.02203 | [21 empty] | 25.93258 | -0.03250301
2392 | 2021/11/24 15:25:04 | 22556.787 | 2395.001 | 1 | 12 | 0 | 0 | 0 | 0 | 1.49929 | 3.683378 | 5.522452 | 0.9977694 | 3.028096 | 3.599591 | 11.02203 | [21 empty] | 26.01684 | -0.005248189
2393 | 2021/11/24 15:25:09 | 22561.7879 | 2400.0019 | 1 | 12 | 0 | 0 | 0 | 0 | 1.500542 | 3.683904 | 5.527853 | 0.999855 | 3.028096 | 3.607274 | 11.02203 |  | 4.729571e-05 | [19 empty] | 26.06996 | 0.07423997
2394 | 2021/11/24 15:25:14 | 22566.7873 | 2405.0013 | 1 | 12 | 0 | 0 | 0 | 0 | 1.500465 | 3.684104 | 5.527869 | 1.001937 | 3.028096 | 3.614944 | 11.02203 | [21 empty] | 25.99244 | 0.02480149
2395 | 2021/11/24 15:25:19 | 22571.7866 | 2410.0006 | 1 | 12 | 0 | 0 | 0 | 0 | 1.500099 | 3.684203 | 5.526669 | 1.004019 | 3.028096 | 3.622615 | 11.02203 |  | 0.0001135315 | [19 empty] | 26.07409 | 0.05005956
2396 | 2021/11/24 15:25:24 | 22576.7873 | 2415.0013 | 1 | 12 | 0 | 0 | 0 | 0 | 1.500145 | 3.684967 | 5.527985 | 1.006102 | 3.028096 | 3.630291 | 11.02203 | [21 empty] | 25.96996 | -0.06924927
2397 | 2021/11/24 15:25:29 | 22581.7877 | 2420.0017 | 1 | 12 | 0 | 0 | 0 | 0 | 1.500244 | 3.685407 | 5.52901 | 1.008188 | 3.028096 | 3.637975 | 11.02203 |  | 4.595002e-05 | [19 empty] | 26.2251 | 0.05390286
2398 | 2021/11/24 15:25:34 | 22586.7875 | 2425.0015 | 1 | 12 | 0 | 0 | 0 | 0 | 1.499977 | 3.68555 | 5.52824 | 1.010271 | 3.028096 | 3.645653 | 11.02203 | [21 empty] | 25.85714 | -0.1054174
2399 | 2021/11/24 15:25:39 | 22591.7883 | 2430.0023 | 1 | 12 | 0 | 0 | 0 | 0 | 1.500252 | 3.68602 | 5.529959 | 1.012354 | 3.028096 | 3.653332 | 11.02203 |  | 8.711791e-05 | [19 empty] | 26.20259 | -0.0001168251
2400 | 2021/11/24 15:25:44 | 22596.7883 | 2435.0023 | 1 | 12 | 0 | 0 | 0 | 0 | 1.499512 | 3.686586 | 5.52808 | 1.014437 | 3.028096 | 3.661009 | 11.02203 | [21 empty] | 26.06996 | -0.04671514
2401 | 2021/11/24 15:25:49 | 22601.7876 | 2440.0016 | 1 | 12 | 0 | 0 | 0 | 0 | 1.499939 | 3.686834 | 5.530026 | 1.016518 | 3.028096 | 3.668683 | 11.02203 |  |  |  |  | 0 | [16 empty] | 25.92288 | -0.116381
2402 | 2021/11/24 15:25:54 | 22606.7861 | 2445.0001 | 1 | 12 | 0 | 0 | 0 | 0 | 1.500504 | 3.68712 | 5.532538 | 1.018602 | 3.028096 | 3.676364 | 11.02203 |  | 9.227223e-05 |  | 5.238473 | [17 empty] | 26.24688 | 0.02215683
2403 | 2021/11/24 15:25:59 | 22611.7886 | 2450.0026 | 1 | 12 | 0 | 0 | 0 | 0 | 1.498711 | 3.687632 | 5.526695 | 1.020685 | 3.028096 | 3.684046 | 11.02203 |  |  |  |  | 0.1844842 | [16 empty] | 25.98761 | -0.05860984
2404 | 2021/11/24 15:26:04 | 22616.7873 | 2455.0013 | 1 | 12 | 0 | 0 | 0 | 0 | 1.500244 | 3.687983 | 5.532874 | 1.022768 | 3.028096 | 3.691727 | 11.02203 |  | 6.89505e-05 | [19 empty] | 26.06648 | -0.03632367
2405 | 2021/11/24 15:26:09 | 22621.7878 | 2460.0018 | 1 | 12 | 0 | 0 | 0 | 0 | 1.499756 | 3.688241 | 5.531462 | 1.02485 | 3.028096 | 3.699406 | 11.02203 | [21 empty] | 26.19276 | 0.0622797
2406 | 2021/11/24 15:26:14 | 22626.7879 | 2465.0019 | 1 | 12 | 0 | 0 | 0 | 0 | 1.499947 | 3.688827 | 5.533045 | 1.026934 | 3.028096 | 3.707092 | 11.02203 |  | 9.564713e-05 | [19 empty] | 25.91544 | -0.04415751
2407 | 2021/11/24 15:26:19 | 22631.788 | 2470.002 | 1 | 12 | 0 | 0 | 0 | 0 | 1.499596 | 3.689408 | 5.532621 | 1.029015 | 3.028096 | 3.714771 | 11.02203 | [21 empty] | 26.2429 | 0.09681761
2408 | 2021/11/24 15:26:24 | 22636.7861 | 2475.0001 | 1 | 12 | 0 | 0 | 0 | 0 | 1.500885 | 3.689662 | 5.537758 | 1.031097 | 3.028096 | 3.722453 | 11.02203 | [21 empty] | 26.0644 | 0.0568223
2409 | 2021/11/24 15:26:29 | 22641.7866 | 2480.0006 | 1 | 12 | 0 | 0 | 0 | 0 | 1.500282 | 3.689844 | 5.535807 | 1.033181 | 3.028096 | 3.730143 | 11.02203 |  | 5.385512e-05 | [19 empty] | 25.94728 | -0.025388
2410 | 2021/11/24 15:26:34 | 22646.7866 | 2485.0006 | 1 | 12 | 0 | 0 | 0 | 0 | 1.500031 | 3.690317 | 5.53559 | 1.035263 | 3.028096 | 3.737826 | 11.02203 | [21 empty] | 26.21937 | 0.1149774
2411 | 2021/11/24 15:26:39 | 22651.788 | 2490.002 | 1 | 12 | 0 | 0 | 0 | 0 | 1.500465 | 3.690857 | 5.538002 | 1.037348 | 3.028096 | 3.745518 | 11.02203 |  | 0.0001040213 | [19 empty] | 26.01475 | 0.05189598
2412 | 2021/11/24 15:26:44 | 22656.7874 | 2495.0014 | 1 | 12 | 0 | 0 | 0 | 0 | 1.499176 | 3.691322 | 5.533941 | 1.03943 | 3.028096 | 3.753206 | 11.02203 | [21 empty] | 26.00851 | 0.01761734
2413 | 2021/11/24 15:26:49 | 22661.7864 | 2500.0004 | 1 | 12 | 0 | 0 | 0 | 0 | 1.500198 | 3.691455 | 5.537913 | 1.041512 | 3.028096 | 3.760891 | 11.02203 |  | 4.338116e-05 | [19 empty] | 26.23044 | 0.1231486
2414 | 2021/11/24 15:26:54 | 22666.7873 | 2505.0013 | 1 | 12 | 0 | 0 | 0 | 0 | 1.500557 | 3.691915 | 5.539929 | 1.043595 | 3.028096 | 3.768579 | 11.02203 |  |  |  | 5.200953 | [17 empty] | 25.85628 | -0.02633691
2415 | 2021/11/24 15:26:59 | 22671.7861 | 2510.0001 | 1 | 12 | 0 | 0 | 0 | 0 | 1.499977 | 3.692343 | 5.53843 | 1.045679 | 3.028096 | 3.776274 | 11.02203 |  | 0.0001252891 | [19 empty] | 26.15385 | 0.0706476
2416 | 2021/11/24 15:27:04 | 22676.787 | 2515.001 | 1 | 12 | 0 | 0 | 0 | 0 | 1.499077 | 3.693009 | 5.536105 | 1.04776 | 3.028096 | 3.783961 | 11.02203 | [21 empty] | 25.92411 | -0.03823102
2417 | 2021/11/24 15:27:09 | 22681.7867 | 2520.0007 | 1 | 12 | 0 | 0 | 0 | 0 | 1.500229 | 3.693165 | 5.540593 | 1.049844 | 3.028096 | 3.791654 | 11.02203 |  | 9.681023e-05 | [19 empty] | 26.22821 | 0.03448069
2418 | 2021/11/24 15:27:14 | 22686.7861 | 2525.0001 | 1 | 12 | 0 | 0 | 0 | 0 | 1.499725 | 3.69379 | 5.539669 | 1.051926 | 3.028096 | 3.799346 | 11.02203 |  | 0.0001529505 | [19 empty] | 26.06961 | 0.03231287
2419 | 2021/11/24 15:27:19 | 22691.7877 | 2530.0017 | 1 | 12 | 0 | 0 | 0 | 0 | 1.5009 | 3.694246 | 5.544694 | 1.054009 | 3.028096 | 3.80704 | 11.02203 | [21 empty] | 25.83586 | -0.1173657
2420 | 2021/11/24 15:27:24 | 22696.7876 | 2535.0016 | 1 | 12 | 0 | 0 | 0 | 0 | 1.499268 | 3.694565 | 5.539143 | 1.056093 | 3.028096 | 3.814739 | 11.02203 | [21 empty] | 26.00403 | 0.06768823
2421 | 2021/11/24 15:27:29 | 22701.7862 | 2540.0002 | 1 | 12 | 0 | 0 | 0 | 0 | 1.499962 | 3.694886 | 5.542189 | 1.058175 | 3.028096 | 3.822433 | 11.02203 |  | 5.571589e-05 | [19 empty] | 26.2327 | 0.05650282
2422 | 2021/11/24 15:27:34 | 22706.7869 | 2545.0009 | 1 | 12 | 0 | 0 | 0 | 0 | 1.499542 | 3.695513 | 5.541577 | 1.060257 | 3.028096 | 3.830127 | 11.02203 | [21 empty] | 26.08691 | -0.04896045
2423 | 2021/11/24 15:27:39 | 22711.7877 | 2550.0017 | 1 | 12 | 0 | 0 | 0 | 0 | 1.50058 | 3.695994 | 5.546135 | 1.062341 | 3.028096 | 3.837827 | 11.02203 |  | 6.783738e-05 | [19 empty] | 25.88568 | -0.02795398
2424 | 2021/11/24 15:27:44 | 22716.7865 | 2555.0005 | 1 | 12 | 0 | 0 | 0 | 0 | 1.500015 | 3.696182 | 5.544328 | 1.064424 | 3.028096 | 3.845525 | 11.02203 | [21 empty] | 26.05179 | -0.01232803
2425 | 2021/11/24 15:27:49 | 22721.7872 | 2560.0012 | 1 | 12 | 0 | 0 | 0 | 0 | 1.500374 | 3.696661 | 5.546374 | 1.066506 | 3.028096 | 3.85322 | 11.02203 | [21 empty] | 26.28283 | 0.1233429
2426 | 2021/11/24 15:27:54 | 22726.7866 | 2565.0006 | 1 | 12 | 0 | 0 | 0 | 0 | 1.49987 | 3.696981 | 5.544991 | 1.068589 | 3.028096 | 3.860921 | 11.02203 |  | 8.31725e-05 |  | 5.087687 | [17 empty] | 26.11823 | -0.04576683
2427 | 2021/11/24 15:27:59 | 22731.7872 | 2570.0012 | 1 | 12 | 0 | 0 | 0 | 0 | 1.500053 | 3.697518 | 5.546473 | 1.070673 | 3.028096 | 3.868628 | 11.02203 |  |  |  |  | 0 | [16 empty] | 25.89971 | -0.01254022
2428 | 2021/11/24 15:28:04 | 22736.7865 | 2575.0005 | 1 | 12 | 0 | 0 | 0 | 0 | 1.499687 | 3.697944 | 5.545759 | 1.072755 | 3.028096 | 3.876323 | 11.02203 |  | 9.70578e-05 |  |  | 0.1972578 | [16 empty] | 25.89001 | -0.04780412
2429 | 2021/11/24 15:28:09 | 22741.7868 | 2580.0008 | 1 | 12 | 0 | 0 | 0 | 0 | 1.499756 | 3.698191 | 5.546384 | 1.074839 | 3.028096 | 3.884031 | 11.02203 | [21 empty] | 26.12894 | 0.06622612
2430 | 2021/11/24 15:28:14 | 22746.7878 | 2585.0018 | 1 | 12 | 0 | 0 | 0 | 0 | 1.499832 | 3.698808 | 5.547591 | 1.076921 | 3.028096 | 3.891732 | 11.02203 |  | 8.447185e-05 | [19 empty] | 26.23133 | 0.06482005
2431 | 2021/11/24 15:28:19 | 22751.7867 | 2590.0007 | 1 | 12 | 0 | 0 | 0 | 0 | 1.500244 | 3.699212 | 5.549721 | 1.079004 | 3.028096 | 3.899438 | 11.02203 | [21 empty] | 26.12497 | -0.01523256
2432 | 2021/11/24 15:28:24 | 22756.7875 | 2595.0015 | 1 | 12 | 0 | 0 | 0 | 0 | 1.499924 | 3.699483 | 5.548943 | 1.081086 | 3.028096 | 3.907138 | 11.02203 | [21 empty] | 25.94591 | -0.06179273
2433 | 2021/11/24 15:28:29 | 22761.7886 | 2600.0026 | 1 | 12 | 0 | 0 | 0 | 0 | 1.501083 | 3.700039 | 5.554066 | 1.083169 | 3.028096 | 3.914846 | 11.02203 |  | 5.46422e-05 | [19 empty] | 25.86752 | -0.05940735
2434 | 2021/11/24 15:28:34 | 22766.7862 | 2605.0002 | 1 | 12 | 0 | 0 | 0 | 0 | 1.499832 | 3.70038 | 5.549948 | 1.085252 | 3.028096 | 3.922555 | 11.02203 | [21 empty] | 25.94317 | 0.008171201
2435 | 2021/11/24 15:28:39 | 22771.7872 | 2610.0012 | 1 | 12 | 0 | 0 | 0 | 0 | 1.49958 | 3.700769 | 5.549599 | 1.087336 | 3.028096 | 3.930266 | 11.02203 |  | 9.677318e-05 | [19 empty] | 26.10455 | 0.05346477
2436 | 2021/11/24 15:28:44 | 22776.788 | 2615.002 | 1 | 12 | 0 | 0 | 0 | 0 | 1.500046 | 3.701146 | 5.551889 | 1.089419 | 3.028096 | 3.937975 | 11.02203 | [21 empty] | 26.19709 | 0.05308151
2437 | 2021/11/24 15:28:49 | 22781.7879 | 2620.0019 | 1 | 12 | 0 | 0 | 0 | 0 | 1.499565 | 3.701823 | 5.551124 | 1.0915 | 3.028096 | 3.945679 | 11.02203 |  | 8.154912e-05 | [19 empty] | 26.26141 | 0.08820653
2438 | 2021/11/24 15:28:54 | 22786.7882 | 2625.0022 | 1 | 12 | 0 | 0 | 0 | 0 | 1.499763 | 3.702055 | 5.552205 | 1.093584 | 3.028096 | 3.953391 | 11.02203 |  |  |  | 4.908288 | [17 empty] | 26.23791 | 0.008007288
2439 | 2021/11/24 15:28:59 | 22791.7865 | 2630.0005 | 1 | 12 | 0 | 0 | 0 | 0 | 1.499763 | 3.702354 | 5.552654 | 1.095666 | 3.028096 | 3.961099 | 11.02203 | [21 empty] | 26.30499 | 0.03378689
2440 | 2021/11/24 15:29:04 | 22796.7864 | 2635.0004 | 1 | 12 | 0 | 0 | 0 | 0 | 1.499992 | 3.702953 | 5.5544 | 1.097749 | 3.028096 | 3.968812 | 11.02203 |  | 5.433152e-05 | [19 empty] | 26.29824 | 0.07830858
2441 | 2021/11/24 15:29:09 | 22801.7891 | 2640.0031 | 1 | 12 | 0 | 0 | 0 | 0 | 1.500069 | 3.703408 | 5.555368 | 1.099833 | 3.028096 | 3.976532 | 11.02203 | [21 empty] | 26.2374 | 0.00898242
2442 | 2021/11/24 15:29:14 | 22806.7884 | 2645.0024 | 1 | 12 | 0 | 0 | 0 | 0 | 1.498962 | 3.70409 | 5.55229 | 1.101915 | 3.028096 | 3.984243 | 11.02203 |  | 0.0001007648 | [19 empty] | 26.25918 | 0.04238009
2443 | 2021/11/24 15:29:19 | 22811.7884 | 2650.0024 | 1 | 12 | 0 | 0 | 0 | 0 | 1.500687 | 3.704162 | 5.558788 | 1.103997 | 3.028096 | 3.991954 | 11.02203 |  | 0.0001227251 | [19 empty] | 26.21715 | 0.08671224
2444 | 2021/11/24 15:29:24 | 22816.7861 | 2655.0001 | 1 | 12 | 0 | 0 | 0 | 0 | 1.500214 | 3.704587 | 5.557673 | 1.106081 | 3.028096 | 3.999674 | 11.02203 | [21 empty] | 26.18256 | 0.03183961
2445 | 2021/11/24 15:29:29 | 22821.7861 | 2660.0001 | 1 | 12 | 0 | 0 | 0 | 0 | 1.500137 | 3.705131 | 5.558204 | 1.108163 | 3.028096 | 4.007386 | 11.02203 |  | 0.0001279711 | [19 empty] | 26.21006 | 0.04086435
2446 | 2021/11/24 15:29:34 | 22826.7896 | 2665.0036 | 1 | 12 | 0 | 0 | 0 | 0 | 1.500954 | 3.705719 | 5.562114 | 1.110248 | 3.028096 | 4.015111 | 11.02203 | [21 empty] | 26.30047 | 0.1167953
2447 | 2021/11/24 15:29:39 | 22831.7886 | 2670.0026 | 1 | 12 | 0 | 0 | 0 | 0 | 1.500031 | 3.70596 | 5.559055 | 1.11233 | 3.028096 | 4.022828 | 11.02203 |  | 0.000110353 | [19 empty] | 26.25657 | 0.0386405
2448 | 2021/11/24 15:29:44 | 22836.7871 | 2675.0011 | 1 | 12 | 0 | 0 | 0 | 0 | 1.499725 | 3.706403 | 5.558585 | 1.114413 | 3.028096 | 4.030548 | 11.02203 | [21 empty] | 26.31862 | 0.06691158
2449 | 2021/11/24 15:29:49 | 22841.7874 | 2680.0014 | 1 | 12 | 0 | 0 | 0 | 0 | 1.499794 | 3.706954 | 5.559667 | 1.116496 | 3.028096 | 4.03827 | 11.02203 |  | 0.0001204336 | [19 empty] | 26.34352 | 0.09505033
2450 | 2021/11/24 15:29:54 | 22846.7863 | 2685.0003 | 1 | 12 | 0 | 0 | 0 | 0 | 1.500175 | 3.707242 | 5.561512 | 1.118576 | 3.028096 | 4.045981 | 11.02203 |  |  |  | 4.745289 | [17 empty] | 26.41888 | 0.04753232
2451 | 2021/11/24 15:29:59 | 22851.7881 | 2690.0021 | 1 | 12 | 0 | 0 | 0 | 0 | 1.499107 | 3.707575 | 5.558052 | 1.12066 | 3.028096 | 4.053707 | 11.02203 |  | 9.380261e-05 |  |  | 0.2056234 | [16 empty] | 26.32088 | 0.01821697
2452 | 2021/11/24 15:30:04 | 22856.7891 | 2695.0031 | 1 | 12 | 0 | 0 | 0 | 0 | 1.500412 | 3.70821 | 5.563843 | 1.122744 | 3.028096 | 4.061436 | 11.02203 | [21 empty] | 26.04124 | -0.1019216
2453 | 2021/11/24 15:30:09 | 22861.788 | 2700.002 | 1 | 12 | 0 | 0 | 0 | 0 | 1.49987 | 3.708808 | 5.56273 | 1.124826 | 3.028096 | 4.069157 | 11.02203 |  | 0.0001104787 | [19 empty] | 26.094 | 0.01313865
2454 | 2021/11/24 15:30:14 | 22866.7866 | 2705.0006 | 1 | 12 | 0 | 0 | 0 | 0 | 1.499092 | 3.709075 | 5.560245 | 1.126909 | 3.028096 | 4.076882 | 11.02203 | [21 empty] | 26.34872 | 0.07036209
2455 | 2021/11/24 15:30:19 | 22871.7866 | 2710.0006 | 1 | 12 | 0 | 0 | 0 | 0 | 1.499832 | 3.709399 | 5.563475 | 1.128991 | 3.028096 | 4.084603 | 11.02203 |  | 8.808768e-05 | [19 empty] | 26.12322 | -0.08461475
2456 | 2021/11/24 15:30:24 | 22876.7867 | 2715.0007 | 1 | 12 | 0 | 0 | 0 | 0 | 1.499855 | 3.710188 | 5.564744 | 1.131075 | 3.028096 | 4.092336 | 11.02203 | [21 empty] | 25.99454 | -0.008487105
2457 | 2021/11/24 15:30:29 | 22881.7892 | 2720.0032 | 1 | 12 | 0 | 0 | 0 | 0 | 1.500198 | 3.710302 | 5.566188 | 1.133159 | 3.028096 | 4.100066 | 11.02203 |  | 0.0001058928 | [19 empty] | 26.32797 | 0.01990914
2458 | 2021/11/24 15:30:34 | 22886.7861 | 2725.0001 | 1 | 12 | 0 | 0 | 0 | 0 | 1.500542 | 3.71092 | 5.568391 | 1.135241 | 3.028096 | 4.107793 | 11.02203 | [21 empty] | 26.40644 | 0.04448831
2459 | 2021/11/24 15:30:39 | 22891.7875 | 2730.0015 | 1 | 12 | 0 | 0 | 0 | 0 | 1.499542 | 3.711345 | 5.565318 | 1.137324 | 3.028096 | 4.115523 | 11.02203 | [21 empty] | 26.26764 | 0.07862449
2460 | 2021/11/24 15:30:44 | 22896.7869 | 2735.0009 | 1 | 12 | 0 | 0 | 0 | 0 | 1.500412 | 3.711915 | 5.569402 | 1.139406 | 3.028096 | 4.123251 | 11.02203 |  | 5.769116e-05 | [19 empty] | 26.3658 | -0.001416206
2461 | 2021/11/24 15:30:49 | 22901.7878 | 2740.0018 | 1 | 12 | 0 | 0 | 0 | 0 | 1.498985 | 3.712346 | 5.564751 | 1.141491 | 3.028096 | 4.130989 | 11.02203 |  |  |  | 4.73947 | [17 empty] | 26.14847 | -0.0002259016
2462 | 2021/11/24 15:30:54 | 22906.7888 | 2745.0028 | 1 | 12 | 0 | 0 | 0 | 0 | 1.500687 | 3.712609 | 5.571464 | 1.143573 | 3.028096 | 4.138721 | 11.02203 |  | 7.234144e-05 | [19 empty] | 26.02654 | -0.0958252
2463 | 2021/11/24 15:30:59 | 22911.7879 | 2750.0019 | 1 | 12 | 0 | 0 | 0 | 0 | 1.499741 | 3.712995 | 5.568531 | 1.145656 | 3.028096 | 4.146452 | 11.02203 | [21 empty] | 26.07221 | 0.00470221
2464 | 2021/11/24 15:31:04 | 22916.7887 | 2755.0027 | 1 | 12 | 0 | 0 | 0 | 0 | 1.499847 | 3.713713 | 5.570001 | 1.147739 | 3.028096 | 4.154188 | 11.02203 |  | 0.0001231522 | [19 empty] | 26.19759 | -0.006810427
2465 | 2021/11/24 15:31:09 | 22921.7872 | 2760.0012 | 1 | 12 | 0 | 0 | 0 | 0 | 1.500107 | 3.714053 | 5.571477 | 1.149821 | 3.028096 | 4.16192 | 11.02203 | [21 empty] | 26.29634 | 0.08695662
2466 | 2021/11/24 15:31:14 | 22926.7875 | 2765.0015 | 1 | 12 | 0 | 0 | 0 | 0 | 1.50016 | 3.714466 | 5.572293 | 1.151903 | 3.028096 | 4.169655 | 11.02203 |  | 0.0001237721 | [19 empty] | 26.36913 | 0.06067872
2467 | 2021/11/24 15:31:19 | 22931.7873 | 2770.0013 | 1 | 12 | 0 | 0 | 0 | 0 | 1.499794 | 3.715118 | 5.571912 | 1.153988 | 3.028096 | 4.177398 | 11.02203 | [21 empty] | 26.38416 | 0.06474197
2468 | 2021/11/24 15:31:24 | 22936.7874 | 2775.0014 | 1 | 12 | 0 | 0 | 0 | 0 | 1.499275 | 3.715501 | 5.570558 | 1.156071 | 3.028096 | 4.185138 | 11.02203 |  | 9.388202e-05 | [19 empty] | 26.40457 | 0.1110959
2469 | 2021/11/24 15:31:29 | 22941.7875 | 2780.0015 | 1 | 12 | 0 | 0 | 0 | 0 | 1.499619 | 3.715828 | 5.572326 | 1.158154 | 3.028096 | 4.192876 | 11.02203 | [21 empty] | 26.41388 | 0.05775034
2470 | 2021/11/24 15:31:34 | 22946.7865 | 2785.0005 | 1 | 12 | 0 | 0 | 0 | 0 | 1.500107 | 3.716231 | 5.574744 | 1.160236 | 3.028096 | 4.200614 | 11.02203 |  | 9.637556e-05 | [19 empty] | 26.39818 | 0.07964015
2471 | 2021/11/24 15:31:39 | 22951.7872 | 2790.0012 | 1 | 12 | 0 | 0 | 0 | 0 | 1.499992 | 3.717099 | 5.575619 | 1.162319 | 3.028096 | 4.208356 | 11.02203 | [21 empty] | 26.24103 | -0.03858149
2472 | 2021/11/24 15:31:44 | 22956.7866 | 2795.0006 | 1 | 12 | 0 | 0 | 0 | 0 | 1.499321 | 3.717492 | 5.573714 | 1.164402 | 3.028096 | 4.216097 | 11.02203 |  | 8.282237e-05 |  | 4.516214 | [17 empty] | 25.96292 | -0.06712317
2473 | 2021/11/24 15:31:49 | 22961.7867 | 2800.0007 | 1 | 12 | 0 | 0 | 0 | 0 | 1.499275 | 3.717629 | 5.573748 | 1.166485 | 3.028096 | 4.223844 | 11.02203 |  |  |  |  | 0.2220546 | [16 empty] | 26.22561 | -0.01438081
2474 | 2021/11/24 15:31:54 | 22966.7876 | 2805.0016 | 1 | 12 | 0 | 0 | 0 | 0 | 1.500015 | 3.718097 | 5.577201 | 1.168567 | 3.028096 | 4.231585 | 11.02203 | [21 empty] | 26.37606 | 0.10176
2475 | 2021/11/24 15:31:59 | 22971.7861 | 2810.0001 | 1 | 12 | 0 | 0 | 0 | 0 | 1.499947 | 3.718842 | 5.578066 | 1.170649 | 3.028096 | 4.239326 | 11.02203 |  | 8.288972e-05 | [19 empty] | 26.29946 | -0.03975987
2476 | 2021/11/24 15:32:04 | 22976.7862 | 2815.0002 | 1 | 12 | 0 | 0 | 0 | 0 | 1.500847 | 3.7194 | 5.58225 | 1.172733 | 3.028096 | 4.247075 | 11.02203 | [21 empty] | 26.03226 | -0.04577219
2477 | 2021/11/24 15:32:09 | 22981.7869 | 2820.0009 | 1 | 12 | 0 | 0 | 0 | 0 | 1.500069 | 3.719516 | 5.579531 | 1.174816 | 3.028096 | 4.254825 | 11.02203 |  | 4.342643e-05 | [19 empty] | 26.25759 | 0.02869546
2478 | 2021/11/24 15:32:14 | 22986.7888 | 2825.0028 | 1 | 12 | 0 | 0 | 0 | 0 | 1.500267 | 3.720092 | 5.581131 | 1.1769 | 3.028096 | 4.262575 | 11.02203 | [21 empty] | 26.40441 | 0.03248155
2479 | 2021/11/24 15:32:19 | 22991.7862 | 2830.0002 | 1 | 12 | 0 | 0 | 0 | 0 | 1.499451 | 3.720674 | 5.578968 | 1.178981 | 3.028096 | 4.27032 | 11.02203 | [21 empty] | 26.27746 | 0.01075387
2480 | 2021/11/24 15:32:24 | 22996.7879 | 2835.0019 | 1 | 12 | 0 | 0 | 0 | 0 | 1.500465 | 3.721118 | 5.583407 | 1.181065 | 3.028096 | 4.278072 | 11.02203 |  | 8.539281e-05 | [19 empty] | 26.08414 | -0.1046067
2481 | 2021/11/24 15:32:29 | 23001.7871 | 2840.0011 | 1 | 12 | 0 | 0 | 0 | 0 | 1.500122 | 3.721613 | 5.582874 | 1.183148 | 3.028096 | 4.285823 | 11.02203 | [21 empty] | 26.32571 | 0.06327748
2482 | 2021/11/24 15:32:34 | 23006.7872 | 2845.0012 | 1 | 12 | 0 | 0 | 0 | 0 | 1.499382 | 3.722165 | 5.580947 | 1.185232 | 3.028096 | 4.293579 | 11.02203 |  | 9.383581e-05 |  | 4.289502 | [17 empty] | 26.49717 | 0.05313158
2483 | 2021/11/24 15:32:39 | 23011.7889 | 2850.0029 | 1 | 12 | 0 | 0 | 0 | 0 | 1.500031 | 3.722523 | 5.5839 | 1.187314 | 3.028096 | 4.301332 | 11.02203 | [21 empty] | 26.22424 | -0.05646229
2484 | 2021/11/24 15:32:44 | 23016.7873 | 2855.0013 | 1 | 12 | 0 | 0 | 0 | 0 | 1.500824 | 3.723058 | 5.587655 | 1.189395 | 3.028096 | 4.309078 | 11.02203 |  | 6.345975e-05 | [19 empty] | 26.04197 | -0.04289329
2485 | 2021/11/24 15:32:49 | 23021.7866 | 2860.0006 | 1 | 12 | 0 | 0 | 0 | 0 | 1.49987 | 3.723295 | 5.584458 | 1.191478 | 3.028096 | 4.316832 | 11.02203 | [21 empty] | 26.3252 | 0.01123905
2486 | 2021/11/24 15:32:54 | 23026.789 | 2865.003 | 1 | 12 | 0 | 0 | 0 | 0 | 1.500145 | 3.724129 | 5.586733 | 1.193563 | 3.028096 | 4.324597 | 11.02203 |  | 8.937895e-05 | [19 empty] | 26.4906 | 0.09280562
2487 | 2021/11/24 15:32:59 | 23031.7867 | 2870.0007 | 1 | 12 | 0 | 0 | 0 | 0 | 1.49929 | 3.724798 | 5.584552 | 1.195645 | 3.028096 | 4.33235 | 11.02203 | [21 empty] | 26.23702 | -0.08092284
2488 | 2021/11/24 15:33:04 | 23036.7867 | 2875.0007 | 1 | 12 | 0 | 0 | 0 | 0 | 1.500633 | 3.724956 | 5.589792 | 1.197728 | 3.028096 | 4.340111 | 11.02203 |  | 0.0001100102 | [19 empty] | 26.1028 | -0.07573664
2489 | 2021/11/24 15:33:09 | 23041.7876 | 2880.0016 | 1 | 12 | 0 | 0 | 0 | 0 | 1.500282 | 3.725412 | 5.589169 | 1.199812 | 3.028096 | 4.347873 | 11.02203 | [21 empty] | 26.28058 | 0.045982
2490 | 2021/11/24 15:33:14 | 23046.7882 | 2885.0022 | 1 | 12 | 0 | 0 | 0 | 0 | 1.499199 | 3.725969 | 5.585969 | 1.201895 | 3.028096 | 4.355632 | 11.02203 | [21 empty] | 26.26576 | -0.07107496
2491 | 2021/11/24 15:33:19 | 23051.7871 | 2890.0011 | 1 | 12 | 0 | 0 | 0 | 0 | 1.50029 | 3.726591 | 5.590967 | 1.203977 | 3.028096 | 4.36339 | 11.02203 |  | 9.696252e-05 | [19 empty] | 26.18669 | -0.03399968
2492 | 2021/11/24 15:33:24 | 23056.7862 | 2895.0002 | 1 | 12 | 0 | 0 | 0 | 0 | 1.500122 | 3.726939 | 5.590863 | 1.206059 | 3.028096 | 4.371152 | 11.02203 | [21 empty] | 26.4462 | 0.0816828
2493 | 2021/11/24 15:33:29 | 23061.7862 | 2900.0002 | 1 | 12 | 0 | 0 | 0 | 0 | 1.500755 | 3.727363 | 5.593859 | 1.208142 | 3.028096 | 4.378913 | 11.02203 |  | 6.772335e-05 |  | 4.376977 | [17 empty] | 26.08554 | -0.0289166
2494 | 2021/11/24 15:33:34 | 23066.788 | 2905.002 | 1 | 12 | 0 | 0 | 0 | 0 | 1.500282 | 3.728124 | 5.593237 | 1.210226 | 3.028096 | 4.386684 | 11.02203 |  |  |  |  | 0.2288994 | [16 empty] | 26.487 | 0.06896794
2495 | 2021/11/24 15:33:39 | 23071.7871 | 2910.0011 | 1 | 12 | 0 | 0 | 0 | 0 | 1.500099 | 3.728535 | 5.593172 | 1.212308 | 3.028096 | 4.394444 | 11.02203 |  | 0.0001218762 | [19 empty] | 26.1139 | -0.1394844
2496 | 2021/11/24 15:33:44 | 23076.7863 | 2915.0003 | 1 | 12 | 0 | 0 | 0 | 0 | 1.499992 | 3.728885 | 5.593298 | 1.21439 | 3.028096 | 4.402208 | 11.02203 | [21 empty] | 26.45055 | 0.04079759
2497 | 2021/11/24 15:33:49 | 23081.7864 | 2920.0004 | 1 | 12 | 0 | 0 | 0 | 0 | 1.499947 | 3.729477 | 5.594018 | 1.216473 | 3.028096 | 4.409977 | 11.02203 |  | 8.775029e-05 | [19 empty] | 26.09798 | -0.05191565
2498 | 2021/11/24 15:33:54 | 23086.7875 | 2925.0015 | 1 | 12 | 0 | 0 | 0 | 0 | 1.499908 | 3.730116 | 5.594831 | 1.218557 | 3.028096 | 4.417749 | 11.02203 | [21 empty] | 26.48509 | 0.1205879
2499 | 2021/11/24 15:33:59 | 23091.7874 | 2930.0014 | 1 | 12 | 0 | 0 | 0 | 0 | 1.50045 | 3.730354 | 5.59721 | 1.22064 | 3.028096 | 4.425518 | 11.02203 |  | 0.0001454466 | [19 empty] | 26.18097 | -0.004002452
2500 | 2021/11/24 15:34:04 | 23096.7873 | 2935.0013 | 1 | 12 | 0 | 0 | 0 | 0 | 1.499847 | 3.730918 | 5.595806 | 1.222722 | 3.028096 | 4.433286 | 11.02203 | [21 empty] | 26.31589 | 0.0671494
2501 | 2021/11/24 15:34:09 | 23101.7883 | 2940.0023 | 1 | 12 | 0 | 0 | 0 | 0 | 1.50016 | 3.731581 | 5.597969 | 1.224806 | 3.028096 | 4.441062 | 11.02203 |  | 0.0001015904 | [19 empty] | 26.40765 | 0.08168936
2502 | 2021/11/24 15:34:14 | 23106.7873 | 2945.0013 | 1 | 12 | 0 | 0 | 0 | 0 | 1.50058 | 3.732258 | 5.600552 | 1.226888 | 3.028096 | 4.448833 | 11.02203 |  | 0.0001312933 | [19 empty] | 26.13655 | -0.05744398
2503 | 2021/11/24 15:34:19 | 23111.786 | 2950 | 1 | 12 | 0 | 0 | 0 | 0 | 1.499367 | 3.732548 | 5.596459 | 1.22897 | 3.028096 | 4.456604 | 11.02203 |  |  |  | 4.063762 | [17 empty] | 26.52952 | 0.06911278
2504 | 2021/11/24 15:34:24 | 23116.7876 | 2955.0016 | 1 | 12 | 0 | 0 | 0 | 0 | 1.499672 | 3.732891 | 5.598112 | 1.231053 | 3.028096 | 4.464377 | 11.02203 | [21 empty] | 26.19913 | -0.0784111
2505 | 2021/11/24 15:34:29 | 23121.7879 | 2960.0019 | 1 | 12 | 0 | 0 | 0 | 0 | 1.500122 | 3.733734 | 5.601057 | 1.233137 | 3.028096 | 4.472157 | 11.02203 |  | 8.411059e-05 | [19 empty] | 26.59068 | 0.0794524
2506 | 2021/11/24 15:34:34 | 23126.7877 | 2965.0017 | 1 | 12 | 0 | 0 | 0 | 0 | 1.501083 | 3.73431 | 5.605509 | 1.235219 | 3.028096 | 4.479931 | 11.02203 | [21 empty] | 26.18755 | -0.08831382
2507 | 2021/11/24 15:34:39 | 23131.7871 | 2970.0011 | 1 | 12 | 0 | 0 | 0 | 0 | 1.499794 | 3.734516 | 5.601005 | 1.237302 | 3.028096 | 4.487711 | 11.02203 |  | 0.0001235338 | [19 empty] | 26.39125 | 0.01950681
2508 | 2021/11/24 15:34:44 | 23136.7878 | 2975.0018 | 1 | 12 | 0 | 0 | 0 | 0 | 1.50016 | 3.73499 | 5.603083 | 1.239384 | 3.028096 | 4.495488 | 11.02203 | [21 empty] | 26.45106 | 0.08363843
2509 | 2021/11/24 15:34:49 | 23141.7863 | 2980.0003 | 1 | 12 | 0 | 0 | 0 | 0 | 1.500427 | 3.735679 | 5.605114 | 1.241467 | 3.028096 | 4.503267 | 11.02203 |  | 9.205119e-05 | [19 empty] | 26.15073 | -0.02306759
2510 | 2021/11/24 15:34:54 | 23146.788 | 2985.002 | 1 | 12 | 0 | 0 | 0 | 0 | 1.499657 | 3.736084 | 5.602845 | 1.243551 | 3.028096 | 4.511051 | 11.02203 | [21 empty] | 26.5264 | 0.09539962
2511 | 2021/11/24 15:34:59 | 23151.7888 | 2990.0028 | 1 | 12 | 0 | 0 | 0 | 0 | 1.49987 | 3.736642 | 5.604477 | 1.245634 | 3.028096 | 4.518836 | 11.02203 |  | 9.835505e-05 | [19 empty] | 26.31602 | 0.0559777
2512 | 2021/11/24 15:35:04 | 23156.7874 | 2995.0014 | 1 | 12 | 0 | 0 | 0 | 0 | 1.499901 | 3.737329 | 5.605624 | 1.247715 | 3.028096 | 4.526611 | 11.02203 | [21 empty] | 26.23355 | -0.00874877
2513 | 2021/11/24 15:35:09 | 23161.7889 | 3000.0029 | 1 | 12 | 0 | 0 | 0 | 0 | 1.500229 | 3.737705 | 5.607413 | 1.249799 | 3.028096 | 4.534403 | 11.02203 |  | 6.918185e-05 |  | 4.079451 | 0.2453661 | [16 empty] | 26.57511 | 0.1315361
2514 | 2021/11/24 15:35:14 | 23166.7867 | 3005.0007 | 1 | 12 | 0 | 0 | 0 | 0 | 1.499634 | 3.738364 | 5.606178 | 1.25188 | 3.028096 | 4.542182 | 11.02203 | [21 empty] | 26.13378 | -0.0536108
2515 | 2021/11/24 15:35:19 | 23171.7875 | 3010.0015 | 1 | 12 | 0 | 0 | 0 | 0 | 1.50029 | 3.738701 | 5.609136 | 1.253964 | 3.028096 | 4.549972 | 11.02203 |  | 0.0001201783 | [19 empty] | 26.59554 | 0.09114265
2516 | 2021/11/24 15:35:24 | 23176.7877 | 3015.0017 | 1 | 12 | 0 | 0 | 0 | 0 | 1.500626 | 3.739497 | 5.611586 | 1.256046 | 3.028096 | 4.557757 | 11.02203 | [21 empty] | 26.17722 | -0.09994626
2517 | 2021/11/24 15:35:29 | 23181.7875 | 3020.0015 | 1 | 12 | 0 | 0 | 0 | 0 | 1.500267 | 3.740091 | 5.611135 | 1.258129 | 3.028096 | 4.565548 | 11.02203 |  | 0.0001372143 | [19 empty] | 26.51446 | 0.003775954
2518 | 2021/11/24 15:35:34 | 23186.7868 | 3025.0008 | 1 | 12 | 0 | 0 | 0 | 0 | 1.499306 | 3.740408 | 5.608016 | 1.260212 | 3.028096 | 4.573338 | 11.02203 | [21 empty] | 26.36341 | -0.04640877
2519 | 2021/11/24 15:35:39 | 23191.787 | 3030.001 | 1 | 12 | 0 | 0 | 0 | 0 | 1.499199 | 3.740995 | 5.608496 | 1.262295 | 3.028096 | 4.581129 | 11.02203 |  | 0.0001186859 | [19 empty] | 26.23355 | -0.1019329
2520 | 2021/11/24 15:35:44 | 23196.7885 | 3035.0025 | 1 | 12 | 0 | 0 | 0 | 0 | 1.500519 | 3.741703 | 5.614496 | 1.264377 | 3.028096 | 4.588916 | 11.02203 |  | 0.0001799304 | [19 empty] | 26.53609 | 0.07076025
2521 | 2021/11/24 15:35:49 | 23201.7886 | 3040.0026 | 1 | 12 | 0 | 0 | 0 | 0 | 1.499992 | 3.74231 | 5.613435 | 1.266461 | 3.028096 | 4.596715 | 11.02203 | [21 empty] | 26.25397 | -0.07100403
2522 | 2021/11/24 15:35:54 | 23206.7862 | 3045.0002 | 1 | 12 | 0 | 0 | 0 | 0 | 1.499794 | 3.742423 | 5.612864 | 1.268542 | 3.028096 | 4.604502 | 11.02203 |  | 9.231461e-05 |  | 3.796217 | [17 empty] | 26.34561 | -0.01355708
2523 | 2021/11/24 15:35:59 | 23211.7879 | 3050.0019 | 1 | 12 | 0 | 0 | 0 | 0 | 1.499512 | 3.743082 | 5.612796 | 1.270625 | 3.028096 | 4.6123 | 11.02203 | [21 empty] | 26.58048 | 0.08598268
2524 | 2021/11/24 15:36:04 | 23216.7863 | 3055.0003 | 1 | 12 | 0 | 0 | 0 | 0 | 1.500252 | 3.743943 | 5.616858 | 1.272707 | 3.028096 | 4.620093 | 11.02203 |  | 0.0001095395 | [19 empty] | 26.19776 | -0.0702703
2525 | 2021/11/24 15:36:09 | 23221.7873 | 3060.0013 | 1 | 12 | 0 | 0 | 0 | 0 | 1.499413 | 3.744312 | 5.61427 | 1.27479 | 3.028096 | 4.627892 | 11.02203 | [21 empty] | 26.47181 | 0.0618571
2526 | 2021/11/24 15:36:14 | 23226.788 | 3065.002 | 1 | 12 | 0 | 0 | 0 | 0 | 1.499657 | 3.744469 | 5.615419 | 1.276873 | 3.028096 | 4.635691 | 11.02203 |  | 9.647611e-05 | [19 empty] | 26.37721 | 0.05375385
2527 | 2021/11/24 15:36:19 | 23231.7873 | 3070.0013 | 1 | 12 | 0 | 0 | 0 | 0 | 1.499176 | 3.745316 | 5.614888 | 1.278955 | 3.028096 | 4.643489 | 11.02203 | [21 empty] | 26.36862 | 0.0215441
2528 | 2021/11/24 15:36:24 | 23236.7866 | 3075.0006 | 1 | 12 | 0 | 0 | 0 | 0 | 1.500343 | 3.746197 | 5.62058 | 1.281038 | 3.028096 | 4.65129 | 11.02203 |  | 0.0001060084 | [19 empty] | 26.56631 | 0.1092708
2529 | 2021/11/24 15:36:29 | 23241.7874 | 3080.0014 | 1 | 12 | 0 | 0 | 0 | 0 | 1.49913 | 3.746523 | 5.616525 | 1.28312 | 3.028096 | 4.659091 | 11.02203 | [21 empty] | 26.29441 | -0.02097547
2530 | 2021/11/24 15:36:34 | 23246.7867 | 3085.0007 | 1 | 12 | 0 | 0 | 0 | 0 | 1.498398 | 3.746973 | 5.614457 | 1.285203 | 3.028096 | 4.666897 | 11.02203 |  | 0.0001408016 | [19 empty] | 26.55423 | 0.04477918
2531 | 2021/11/24 15:36:39 | 23251.7883 | 3090.0023 | 1 | 12 | 0 | 0 | 0 | 0 | 1.500305 | 3.747644 | 5.622609 | 1.287285 | 3.028096 | 4.674698 | 11.02203 |  |  |  | 3.735948 | [17 empty] | 26.44744 | 0.01324594
2532 | 2021/11/24 15:36:44 | 23256.7869 | 3095.0009 | 1 | 12 | 0 | 0 | 0 | 0 | 1.499687 | 3.748363 | 5.621371 | 1.289368 | 3.028096 | 4.682507 | 11.02203 |  | 0.0001045683 |  |  | 0.2617705 | [16 empty] | 26.40162 | -0.05957663
2533 | 2021/11/24 15:36:49 | 23261.7869 | 3100.0009 | 1 | 12 | 0 | 0 | 0 | 0 | 1.499802 | 3.748584 | 5.622134 | 1.291451 | 3.028096 | 4.690311 | 11.02203 | [21 empty] | 26.61402 | 0.02339542
2534 | 2021/11/24 15:36:54 | 23266.7863 | 3105.0003 | 1 | 12 | 0 | 0 | 0 | 0 | 1.499657 | 3.749273 | 5.622623 | 1.293533 | 3.028096 | 4.69812 | 11.02203 |  | 0.0001125993 | [19 empty] | 26.31291 | -0.1074904
2535 | 2021/11/24 15:36:59 | 23271.7861 | 3110.0001 | 1 | 12 | 0 | 0 | 0 | 0 | 1.499649 | 3.750063 | 5.623778 | 1.295616 | 3.028096 | 4.705931 | 11.02203 | [21 empty] | 26.61885 | 0.0601691
2536 | 2021/11/24 15:37:04 | 23276.7864 | 3115.0004 | 1 | 12 | 0 | 0 | 0 | 0 | 1.49971 | 3.750412 | 5.62453 | 1.297698 | 3.028096 | 4.713737 | 11.02203 |  | 8.694499e-05 | [19 empty] | 26.27507 | -0.04108965
2537 | 2021/11/24 15:37:09 | 23281.7863 | 3120.0003 | 1 | 12 | 0 | 0 | 0 | 0 | 1.499763 | 3.751032 | 5.625659 | 1.299781 | 3.028096 | 4.72155 | 11.02203 | [21 empty] | 26.6206 | 0.1012808
2538 | 2021/11/24 15:37:14 | 23286.7865 | 3125.0005 | 1 | 12 | 0 | 0 | 0 | 0 | 1.500191 | 3.751621 | 5.628148 | 1.301864 | 3.028096 | 4.729364 | 11.02203 |  | 0.0001161955 | [19 empty] | 26.23254 | -0.078547
2539 | 2021/11/24 15:37:19 | 23291.788 | 3130.002 | 1 | 12 | 0 | 0 | 0 | 0 | 1.499222 | 3.752336 | 5.625585 | 1.303948 | 3.028096 | 4.737185 | 11.02203 | [21 empty] | 26.57622 | 0.09132266
2540 | 2021/11/24 15:37:24 | 23296.7863 | 3135.0003 | 1 | 12 | 0 | 0 | 0 | 0 | 1.499107 | 3.752931 | 5.626045 | 1.306029 | 3.028096 | 4.744993 | 11.02203 |  | 0.0001326407 |  | 3.722466 | [17 empty] | 26.46126 | -0.006794333
2541 | 2021/11/24 15:37:29 | 23301.7883 | 3140.0023 | 1 | 12 | 0 | 0 | 0 | 0 | 1.499779 | 3.753351 | 5.629197 | 1.308112 | 3.028096 | 4.752811 | 11.02203 | [21 empty] | 26.37447 | -0.09137094
2542 | 2021/11/24 15:37:34 | 23306.7873 | 3145.0013 | 1 | 12 | 0 | 0 | 0 | 0 | 1.500053 | 3.754157 | 5.631434 | 1.310195 | 3.028096 | 4.760629 | 11.02203 |  | 0.0001096346 | [19 empty] | 26.63387 | 0.0422442
2543 | 2021/11/24 15:37:39 | 23311.7883 | 3150.0023 | 1 | 12 | 0 | 0 | 0 | 0 | 1.500191 | 3.754744 | 5.632833 | 1.312278 | 3.028096 | 4.768449 | 11.02203 |  | 0.0001338192 | [19 empty] | 26.26452 | -0.131408
2544 | 2021/11/24 15:37:44 | 23316.7875 | 3155.0015 | 1 | 12 | 0 | 0 | 0 | 0 | 1.499397 | 3.755095 | 5.630378 | 1.314361 | 3.028096 | 4.776271 | 11.02203 | [21 empty] | 26.69331 | 0.03029466
2545 | 2021/11/24 15:37:49 | 23321.7876 | 3160.0016 | 1 | 12 | 0 | 0 | 0 | 0 | 1.499512 | 3.755693 | 5.631707 | 1.316443 | 3.028096 | 4.784089 | 11.02203 |  | 0.0001044062 | [19 empty] | 26.24586 | -0.07156193
2546 | 2021/11/24 15:37:54 | 23326.7869 | 3165.0009 | 1 | 12 | 0 | 0 | 0 | 0 | 1.499779 | 3.756461 | 5.633861 | 1.318526 | 3.028096 | 4.791912 | 11.02203 | [21 empty] | 26.67381 | 0.1168257
2547 | 2021/11/24 15:37:59 | 23331.7868 | 3170.0008 | 1 | 12 | 0 | 0 | 0 | 0 | 1.500244 | 3.757176 | 5.636681 | 1.320607 | 3.028096 | 4.799733 | 11.02203 |  | 0.0001188782 | [19 empty] | 26.30273 | -0.05034387
2548 | 2021/11/24 15:38:04 | 23336.7871 | 3175.0011 | 1 | 12 | 0 | 0 | 0 | 0 | 1.499901 | 3.757647 | 5.636098 | 1.322691 | 3.028096 | 4.80756 | 11.02203 |  |  |  | 3.394832 | 0.2845737 | [16 empty] | 26.54403 | 0.01772225
2549 | 2021/11/24 15:38:09 | 23341.7877 | 3180.0017 | 1 | 12 | 0 | 0 | 0 | 0 | 1.500069 | 3.758015 | 5.637282 | 1.324773 | 3.028096 | 4.815385 | 11.02203 |  | 0.0001415073 | [19 empty] | 26.43706 | -0.05475521
2550 | 2021/11/24 15:38:14 | 23346.7878 | 3185.0018 | 1 | 12 | 0 | 0 | 0 | 0 | 1.500252 | 3.758762 | 5.63909 | 1.326856 | 3.028096 | 4.823213 | 11.02203 | [21 empty] | 26.51966 | 0.07390141
2551 | 2021/11/24 15:38:19 | 23351.7878 | 3190.0018 | 1 | 12 | 0 | 0 | 0 | 0 | 1.50032 | 3.759438 | 5.64036 | 1.32894 | 3.028096 | 4.831048 | 11.02203 |  | 7.349269e-05 | [19 empty] | 26.34647 | 0.01705587
2552 | 2021/11/24 15:38:24 | 23356.7864 | 3195.0004 | 1 | 12 | 0 | 0 | 0 | 0 | 1.499779 | 3.75993 | 5.639064 | 1.331021 | 3.028096 | 4.838872 | 11.02203 | [21 empty] | 26.4932 | 0.06563127
2553 | 2021/11/24 15:38:29 | 23361.787 | 3200.001 | 1 | 12 | 0 | 0 | 0 | 0 | 1.499107 | 3.760636 | 5.637596 | 1.333105 | 3.028096 | 4.846707 | 11.02203 |  | 0.0001462571 | [19 empty] | 26.47642 | -0.05130768
2554 | 2021/11/24 15:38:34 | 23366.7871 | 3205.0011 | 1 | 12 | 0 | 0 | 0 | 0 | 1.499855 | 3.761242 | 5.641318 | 1.335185 | 3.028096 | 4.854532 | 11.02203 | [21 empty] | 26.46349 | -0.01356006
2555 | 2021/11/24 15:38:39 | 23371.788 | 3210.002 | 1 | 12 | 0 | 0 | 0 | 0 | 1.500648 | 3.761741 | 5.645049 | 1.337269 | 3.028096 | 4.862369 | 11.02203 |  | 0.000108134 | [19 empty] | 26.3731 | -0.07102072
2556 | 2021/11/24 15:38:44 | 23376.7881 | 3215.0021 | 1 | 12 | 0 | 0 | 0 | 0 | 1.50016 | 3.762395 | 5.644194 | 1.339353 | 3.028096 | 4.87021 | 11.02203 |  | 0.0001594467 |  | 3.435181 | [17 empty] | 26.59554 | 0.08669376
2557 | 2021/11/24 15:38:49 | 23381.7866 | 3220.0006 | 1 | 12 | 0 | 0 | 0 | 0 | 1.499992 | 3.763056 | 5.644554 | 1.341433 | 3.028096 | 4.878038 | 11.02203 | [21 empty] | 26.25 | -0.0562793
2558 | 2021/11/24 15:38:54 | 23386.7875 | 3225.0015 | 1 | 12 | 0 | 0 | 0 | 0 | 1.499947 | 3.763767 | 5.645451 | 1.343518 | 3.028096 | 4.885884 | 11.02203 |  | 9.501824e-05 | [19 empty] | 26.53746 | 0.07588804
2559 | 2021/11/24 15:38:59 | 23391.7876 | 3230.0016 | 1 | 12 | 0 | 0 | 0 | 0 | 1.500336 | 3.763875 | 5.647077162 | 1.3456 | 3.028096 | 4.89372 | 11.02203 | [21 empty] | 26.36564 | 0.04003465
2560 | 2021/11/24 15:39:04 | 23396.7867 | 3235.0007 | 1 | 12 | 0 | 0 | 0 | 0 | 1.500107 | 3.764747 | 5.647523 | 1.347683 | 3.028096 | 4.90156 | 11.02203 |  | 0.0001534071 | [19 empty] | 26.51483 | 0.07128417
2561 | 2021/11/24 15:39:09 | 23401.7884 | 3240.0024 | 1 | 12 | 0 | 0 | 0 | 0 | 1.499214 | 3.765526 | 5.645329 | 1.349767 | 3.028096 | 4.909409 | 11.02203 | [21 empty] | 26.31726 | -0.05260825
2562 | 2021/11/24 15:39:14 | 23406.7876 | 3245.0016 | 1 | 12 | 0 | 0 | 0 | 0 | 1.499725 | 3.766427 | 5.648605 | 1.351849 | 3.028096 | 4.91725 | 11.02203 |  | 8.045217e-05 | [19 empty] | 26.6273 | 0.00729382
2563 | 2021/11/24 15:39:19 | 23411.7885 | 3250.0025 | 1 | 12 | 0 | 0 | 0 | 0 | 1.500282 | 3.76673 | 5.651157 | 1.353932 | 3.028096 | 4.925094 | 11.02203 | [21 empty] | 26.31656 | -0.07666647
2564 | 2021/11/24 15:39:24 | 23416.7862 | 3255.0002 | 1 | 12 | 0 | 0 | 0 | 0 | 1.500359 | 3.767331 | 5.652349 | 1.356015 | 3.028096 | 4.93294 | 11.02203 |  | 0.0001156839 |  | 3.348172 | [17 empty] | 26.6774 | 0.1247036
2565 | 2021/11/24 15:39:29 | 23421.7863 | 3260.0003 | 1 | 12 | 0 | 0 | 0 | 0 | 1.499657 | 3.768116 | 5.650882 | 1.358098 | 3.028096 | 4.940788 | 11.02203 |  |  |  |  | 0.2893572 | [16 empty] | 26.24014 | -0.05911112
2566 | 2021/11/24 15:39:34 | 23426.7873 | 3265.0013 | 1 | 12 | 0 | 0 | 0 | 0 | 1.501099 | 3.768736 | 5.657246 | 1.36018 | 3.028096 | 4.948635 | 11.02203 |  | 0.0001444356 | [19 empty] | 26.63353 | 0.09801924
2567 | 2021/11/24 15:39:39 | 23431.7864 | 3270.0004 | 1 | 12 | 0 | 0 | 0 | 0 | 1.500557 | 3.769339 | 5.656108 | 1.362263 | 3.028096 | 4.956485 | 11.02203 | [21 empty] | 26.45726 | -0.001946688
2568 | 2021/11/24 15:39:44 | 23436.788 | 3275.002 | 1 | 12 | 0 | 0 | 0 | 0 | 1.500595 | 3.769878 | 5.65706 | 1.364345 | 3.028096 | 4.964334 | 11.02203 |  | 0.0001021887 | [19 empty] | 26.32797 | -0.06957412
2569 | 2021/11/24 15:39:49 | 23441.7864 | 3280.0004 | 1 | 12 | 0 | 0 | 0 | 0 | 1.500282 | 3.770743 | 5.657178 | 1.366428 | 3.028096 | 4.972188 | 11.02203 |  | 0.0001626004 | [19 empty] | 26.62819 | 0.05159199
2570 | 2021/11/24 15:39:54 | 23446.7873 | 3285.0013 | 1 | 12 | 0 | 0 | 0 | 0 | 1.499977 | 3.771126 | 5.656602 | 1.368512 | 3.028096 | 4.980046 | 11.02203 | [21 empty] | 26.32848 | -0.07086575
2571 | 2021/11/24 15:39:59 | 23451.7866 | 3290.0006 | 1 | 12 | 0 | 0 | 0 | 0 | 1.500031 | 3.771772 | 5.657775 | 1.370593 | 3.028096 | 4.987894 | 11.02203 | [21 empty] | 26.44483 | -0.04051208
2572 | 2021/11/24 15:40:04 | 23456.7874 | 3295.0014 | 1 | 12 | 0 | 0 | 0 | 0 | 1.499741 | 3.772666 | 5.658022 | 1.372677 | 3.028096 | 4.995755 | 11.02203 |  | 8.431416e-05 |  | 3.33704 | [17 empty] | 26.60071 | 0.04532814
2573 | 2021/11/24 15:40:09 | 23461.7875 | 3300.0015 | 1 | 12 | 0 | 0 | 0 | 0 | 1.500633 | 3.773285 | 5.662316 | 1.374759 | 3.028096 | 5.003613 | 11.02203 |  | 0.0001145451 | [19 empty] | 26.35769 | -0.06271243
2574 | 2021/11/24 15:40:14 | 23466.7878 | 3305.0018 | 1 | 12 | 0 | 0 | 0 | 0 | 1.500214 | 3.77362 | 5.661238 | 1.376843 | 3.028096 | 5.011475 | 11.02203 | [21 empty] | 26.28544 | -0.08723617
2575 | 2021/11/24 15:40:19 | 23471.7884 | 3310.0024 | 1 | 12 | 0 | 0 | 0 | 0 | 1.498726 | 3.774399 | 5.65679 | 1.378924 | 3.028096 | 5.019331 | 11.02203 | [21 empty] | 26.67568 | 0.06751776
2576 | 2021/11/24 15:40:24 | 23476.7867 | 3315.0007 | 1 | 12 | 0 | 0 | 0 | 0 | 1.49987 | 3.775286 | 5.662438 | 1.381007 | 3.028096 | 5.027192 | 11.02203 |  | 9.531287e-05 | [19 empty] | 26.41251 | 0.001400113
2577 | 2021/11/24 15:40:29 | 23481.7871 | 3320.0011 | 1 | 12 | 0 | 0 | 0 | 0 | 1.499619 | 3.77601 | 5.662576 | 1.383089 | 3.028096 | 5.035053 | 11.02203 |  | 0.000221505 | [19 empty] | 26.23927 | -0.07930994
2578 | 2021/11/24 15:40:34 | 23486.7871 | 3325.0011 | 1 | 12 | 0 | 0 | 0 | 0 | 1.50103 | 3.77637 | 5.668445 | 1.385173 | 3.028096 | 5.042922 | 11.02203 | [21 empty] | 26.62248 | 0.09025931
2579 | 2021/11/24 15:40:39 | 23491.7862 | 3330.0002 | 1 | 12 | 0 | 0 | 0 | 0 | 1.500465 | 3.776915 | 5.667129 | 1.387255 | 3.028096 | 5.050786 | 11.02203 |  | 0.0001065893 | [19 empty] | 26.54868 | 0.06507814
2580 | 2021/11/24 15:40:44 | 23496.7888 | 3335.0028 | 1 | 12 | 0 | 0 | 0 | 0 | 1.499596 | 3.777765 | 5.665121 | 1.389339 | 3.028096 | 5.058657 | 11.02203 |  |  |  | 3.174599 | 0.3160132 | [16 empty] | 26.31308 | -0.01211286
2581 | 2021/11/24 15:40:49 | 23501.7863 | 3340.0003 | 1 | 12 | 0 | 0 | 0 | 0 | 1.500084 | 3.778347 | 5.667838 | 1.39142 | 3.028096 | 5.06652 | 11.02203 |  | 0.0001099468 | [19 empty] | 26.41751 | 0.02781093
2582 | 2021/11/24 15:40:54 | 23506.7864 | 3345.0004 | 1 | 12 | 0 | 0 | 0 | 0 | 1.499847 | 3.779132 | 5.66812 | 1.393502 | 3.028096 | 5.074388 | 11.02203 | [21 empty] | 26.66771 | 0.1143336
2583 | 2021/11/24 15:40:59 | 23511.7882 | 3350.0022 | 1 | 12 | 0 | 0 | 0 | 0 | 1.50045 | 3.779683 | 5.671225 | 1.395585 | 3.028096 | 5.082261 | 11.02203 |  | 0.0001021787 | [19 empty] | 26.46263 | 0.07018507
2584 | 2021/11/24 15:41:04 | 23516.7879 | 3355.0019 | 1 | 12 | 0 | 0 | 0 | 0 | 1.499672 | 3.780633 | 5.669709 | 1.397667 | 3.028096 | 5.090129 | 11.02203 | [21 empty] | 26.32191 | -0.0302881
2585 | 2021/11/24 15:41:09 | 23521.7873 | 3360.0013 | 1 | 12 | 0 | 0 | 0 | 0 | 1.499557 | 3.781059 | 5.669913 | 1.39975 | 3.028096 | 5.098004 | 11.02203 |  | 0.0001109671 | [19 empty] | 26.6247 | 0.08084059
2586 | 2021/11/24 15:41:14 | 23526.7873 | 3365.0013 | 1 | 12 | 0 | 0 | 0 | 0 | 1.499763 | 3.781721 | 5.671685 | 1.401832 | 3.028096 | 5.105877 | 11.02203 |  | 0.0001522639 | [19 empty] | 26.63715 | 0.1065028
2587 | 2021/11/24 15:41:19 | 23531.7891 | 3370.0031 | 1 | 12 | 0 | 0 | 0 | 0 | 1.500465 | 3.782655 | 5.675741 | 1.403915 | 3.028096 | 5.113755 | 11.02203 |  | 0.0002005503 | [19 empty] | 26.31312 | -0.09036303
2588 | 2021/11/24 15:41:24 | 23536.7881 | 3375.0021 | 1 | 12 | 0 | 0 | 0 | 0 | 1.498924 | 3.783219 | 5.670758 | 1.405996 | 3.028096 | 5.12163 | 11.02203 |  |  |  | 3.088548 | [17 empty] | 26.25692 | -0.1293027
2589 | 2021/11/24 15:41:29 | 23541.7876 | 3380.0016 | 1 | 12 | 0 | 0 | 0 | 0 | 1.499794 | 3.783494 | 5.674462 | 1.40808 | 3.028096 | 5.129511 | 11.02203 |  | 0.0001676951 | [19 empty] | 26.3658 | -0.04932284
2590 | 2021/11/24 15:41:34 | 23546.7885 | 3385.0025 | 1 | 12 | 0 | 0 | 0 | 0 | 1.498642 | 3.784403 | 5.671465 | 1.410162 | 3.028096 | 5.13739 | 11.02203 |  | 0.000183963 | [19 empty] | 26.27647 | -0.04762173
2591 | 2021/11/24 15:41:39 | 23551.7867 | 3390.0007 | 1 | 12 | 0 | 0 | 0 | 0 | 1.500175 | 3.785217 | 5.678488 | 1.412244 | 3.028096 | 5.14527 | 11.02203 | [21 empty] | 26.3843 | -0.1108617
2592 | 2021/11/24 15:41:44 | 23556.7861 | 3395.0001 | 1 | 12 | 0 | 0 | 0 | 0 | 1.500046 | 3.785848 | 5.678946 | 1.414326 | 3.028096 | 5.153152 | 11.02203 |  | 0.0001269993 | [19 empty] | 26.47992 | 0.03025711
2593 | 2021/11/24 15:41:49 | 23561.7869 | 3400.0009 | 1 | 12 | 0 | 0 | 0 | 0 | 1.499756 | 3.786308 | 5.678538 | 1.416408 | 3.028096 | 5.161036 | 11.02203 | [21 empty] | 26.6287 | -0.0683856
2594 | 2021/11/24 15:41:54 | 23566.7887 | 3405.0027 | 1 | 12 | 0 | 0 | 0 | 0 | 1.499634 | 3.787144 | 5.67933 | 1.418492 | 3.028096 | 5.168928 | 11.02203 |  | 0.0001183633 | [19 empty] | 26.68708 | 0.09396732
2595 | 2021/11/24 15:41:59 | 23571.7864 | 3410.0004 | 1 | 12 | 0 | 0 | 0 | 0 | 1.499619 | 3.787925 | 5.680444 | 1.420574 | 3.028096 | 5.176812 | 11.02203 |  | 0.0001484241 |  | 3.056401 | 0.3214118 | [16 empty] | 26.68797 | 0.06890953
2596 | 2021/11/24 15:42:04 | 23576.7861 | 3415.0001 | 1 | 12 | 0 | 0 | 0 | 0 | 1.500175 | 3.788527 | 5.683453 | 1.422656 | 3.028096 | 5.184699 | 11.02203 | [21 empty] | 26.66511 | 0.08721828
2597 | 2021/11/24 15:42:09 | 23581.7887 | 3420.0027 | 1 | 12 | 0 | 0 | 0 | 0 | 1.500557 | 3.789356 | 5.686145 | 1.42474 | 3.028096 | 5.192596 | 11.02203 |  | 0.0001585812 | [19 empty] | 26.43168 | 0.01555324
2598 | 2021/11/24 15:42:14 | 23586.7869 | 3425.0009 | 1 | 12 | 0 | 0 | 0 | 0 | 1.500122 | 3.790019 | 5.685491 | 1.426821 | 3.028096 | 5.200483 | 11.02203 | [21 empty] | 26.37461 | -0.06293416
2599 | 2021/11/24 15:42:19 | 23591.7873 | 3430.0013 | 1 | 12 | 0 | 0 | 0 | 0 | 1.499557 | 3.790742 | 5.684434 | 1.428905 | 3.028096 | 5.208378 | 11.02203 |  | 0.0001126537 | [19 empty] | 26.44449 | -0.08230448
2600 | 2021/11/24 15:42:24 | 23596.7874 | 3435.0014 | 1 | 12 | 0 | 0 | 0 | 0 | 1.500229 | 3.791174 | 5.687629 | 1.430986 | 3.028096 | 5.216268 | 11.02203 |  | 0.000174282 | [19 empty] | 26.70179 | 0.08732915
2601 | 2021/11/24 15:42:29 | 23601.7889 | 3440.0029 | 1 | 12 | 0 | 0 | 0 | 0 | 1.500626 | 3.791782 | 5.690047 | 1.43307 | 3.028096 | 5.224172 | 11.02203 | [21 empty] | 26.50703 | -0.05324066
2602 | 2021/11/24 15:42:34 | 23606.7881 | 3445.0021 | 1 | 12 | 0 | 0 | 0 | 0 | 1.500702 | 3.79263 | 5.691607 | 1.435151 | 3.028096 | 5.232062 | 11.02203 |  | 0.0001104764 |  | 3.038386 | [17 empty] | 26.31256 | -0.05318761
2603 | 2021/11/24 15:42:39 | 23611.7866 | 3450.0006 | 1 | 12 | 0 | 0 | 0 | 0 | 1.499901 | 3.793482 | 5.689847 | 1.437233 | 3.028096 | 5.239961 | 11.02203 | [21 empty] | 26.54594 | -0.0261724
2604 | 2021/11/24 15:42:44 | 23616.7876 | 3455.0016 | 1 | 12 | 0 | 0 | 0 | 0 | 1.49929 | 3.793676 | 5.68782 | 1.439317 | 3.028096 | 5.247865 | 11.02203 |  | 0.0001321453 | [19 empty] | 26.74131 | 0.07014215
2605 | 2021/11/24 15:42:49 | 23621.7867 | 3460.0007 | 1 | 12 | 0 | 0 | 0 | 0 | 1.499565 | 3.794746 | 5.690468 | 1.441399 | 3.028096 | 5.255765 | 11.02203 |  | 0.0001204323 | [19 empty] | 26.52469 | 0.08425534
2606 | 2021/11/24 15:42:54 | 23626.7876 | 3465.0016 | 1 | 12 | 0 | 0 | 0 | 0 | 1.50061 | 3.795472 | 5.695523 | 1.443481 | 3.028096 | 5.263667 | 11.02203 | [21 empty] | 26.33074 | -0.0806874
2607 | 2021/11/24 15:42:59 | 23631.7884 | 3470.0024 | 1 | 12 | 0 | 0 | 0 | 0 | 1.498695 | 3.796159 | 5.689285 | 1.445563 | 3.028096 | 5.271571 | 11.02203 |  | 0.0001654415 | [19 empty] | 26.42631 | 0.02922177
2608 | 2021/11/24 15:43:04 | 23636.7879 | 3475.0019 | 1 | 12 | 0 | 0 | 0 | 0 | 1.499886 | 3.796842 | 5.69483 | 1.447645 | 3.028096 | 5.279474 | 11.02203 | [21 empty] | 26.71955 | -0.04006803
2609 | 2021/11/24 15:43:09 | 23641.7862 | 3480.0002 | 1 | 12 | 0 | 0 | 0 | 0 | 1.500832 | 3.797386 | 5.699238 | 1.449727 | 3.028096 | 5.28738 | 11.02203 |  | 0.0001211213 | [19 empty] | 26.60173 | 0.06860137
2610 | 2021/11/24 15:43:14 | 23646.7868 | 3485.0008 | 1 | 12 | 0 | 0 | 0 | 0 | 1.500214 | 3.798327 | 5.698303 | 1.451809 | 3.028096 | 5.295286 | 11.02203 |  | 0.0001491766 |  | 3.069113 | 0.3347935 | [16 empty] | 26.38728 | -0.0889957
2611 | 2021/11/24 15:43:19 | 23651.7864 | 3490.0004 | 1 | 12 | 0 | 0 | 0 | 0 | 1.499886 | 3.79879 | 5.697752 | 1.453891 | 3.028096 | 5.303194 | 11.02203 | [21 empty] | 26.33334 | -0.02353728
2612 | 2021/11/24 15:43:24 | 23656.7877 | 3495.0017 | 1 | 12 | 0 | 0 | 0 | 0 | 1.50087 | 3.79952 | 5.702586 | 1.455973 | 3.028096 | 5.311107 | 11.02203 |  | 0.0001350869 | [19 empty] | 26.2889 | -0.1212466
2613 | 2021/11/24 15:43:29 | 23661.7872 | 3500.0012 | 1 | 12 | 0 | 0 | 0 | 0 | 1.500435 | 3.800277 | 5.702069 | 1.458056 | 3.028096 | 5.319019 | 11.02203 |  | 0.0001859469 | [19 empty] | 26.4196 | 0.009405017
2614 | 2021/11/24 15:43:34 | 23666.788 | 3505.002 | 1 | 12 | 0 | 0 | 0 | 0 | 1.499855 | 3.801157 | 5.701184 | 1.460138 | 3.028096 | 5.326932 | 11.02203 | [21 empty] | 26.58531 | -0.08868337
2615 | 2021/11/24 15:43:39 | 23671.7879 | 3510.0019 | 1 | 12 | 0 | 0 | 0 | 0 | 1.499802 | 3.801764 | 5.701893 | 1.46222 | 3.028096 | 5.334849 | 11.02203 |  | 9.305952e-05 | [19 empty] | 26.7009 | 0.06960392
2616 | 2021/11/24 15:43:44 | 23676.7874 | 3515.0014 | 1 | 12 | 0 | 0 | 0 | 0 | 1.499527 | 3.802166 | 5.701451 | 1.464303 | 3.028096 | 5.342768 | 11.02203 | [21 empty] | 26.72129 | 0.07225096
2617 | 2021/11/24 15:43:49 | 23681.7875 | 3520.0015 | 1 | 12 | 0 | 0 | 0 | 0 | 1.499527 | 3.803108 | 5.702863 | 1.466385 | 3.028096 | 5.350687 | 11.02203 |  | 0.0001660281 |  | 2.928789 | [17 empty] | 26.54006 | 0.1076937
2618 | 2021/11/24 15:43:54 | 23686.7861 | 3525.0001 | 1 | 12 | 0 | 0 | 0 | 0 | 1.501122 | 3.803903 | 5.710122 | 1.468467 | 3.028096 | 5.358604 | 11.02203 |  | 0.0001788692 | [19 empty] | 26.3138 | -0.08663416
2619 | 2021/11/24 15:43:59 | 23691.7867 | 3530.0007 | 1 | 12 | 0 | 0 | 0 | 0 | 1.500214 | 3.804428 | 5.707456 | 1.47055 | 3.028096 | 5.366529 | 11.02203 | [21 empty] | 26.35718 | -0.03035367
2620 | 2021/11/24 15:44:04 | 23696.7879 | 3535.0019 | 1 | 12 | 0 | 0 | 0 | 0 | 1.500015 | 3.805086 | 5.707686 | 1.472633 | 3.028096 | 5.374452 | 11.02203 |  | 0.0001257084 | [19 empty] | 26.50477 | -0.09504557
2621 | 2021/11/24 15:44:09 | 23701.786 | 3540 | 1 | 12 | 0 | 0 | 0 | 0 | 1.499504 | 3.806245 | 5.70748 | 1.474714 | 3.028096 | 5.382372 | 11.02203 |  | 0.0001354749 | [19 empty] | 26.44982 | -0.0786227
2622 | 2021/11/24 15:44:14 | 23706.7868 | 3545.0008 | 1 | 12 | 0 | 0 | 0 | 0 | 1.500755 | 3.806948 | 5.713296 | 1.476797 | 3.028096 | 5.3903 | 11.02203 | [21 empty] | 26.31951 | -0.05611718
2623 | 2021/11/24 15:44:19 | 23711.7871 | 3550.0011 | 1 | 12 | 0 | 0 | 0 | 0 | 1.500359 | 3.807236 | 5.712221 | 1.478879 | 3.028096 | 5.398229 | 11.02203 |  | 0.0002003635 | [19 empty] | 26.35372 | 0.004908442
2624 | 2021/11/24 15:44:24 | 23716.7863 | 3555.0003 | 1 | 12 | 0 | 0 | 0 | 0 | 1.500282 | 3.808164 | 5.71332 | 1.480962 | 3.028096 | 5.406158 | 11.02203 |  |  |  | 2.948583 | 0.3335705 | [16 empty] | 26.40196 | -0.06177545
2625 | 2021/11/24 15:44:29 | 23721.7869 | 3560.0009 | 1 | 12 | 0 | 0 | 0 | 0 | 1.500427 | 3.809013 | 5.715146 | 1.483044 | 3.028096 | 5.414088 | 11.02203 |  | 0.000100448 | [19 empty] | 26.55454 | -0.04169643
2626 | 2021/11/24 15:44:34 | 23726.7879 | 3565.0019 | 1 | 12 | 0 | 0 | 0 | 0 | 1.500793 | 3.809477 | 5.717236 | 1.485127 | 3.028096 | 5.422021 | 11.02203 | [21 empty] | 26.53212 | 0.08262157
2627 | 2021/11/24 15:44:39 | 23731.7874 | 3570.0014 | 1 | 12 | 0 | 0 | 0 | 0 | 1.500099 | 3.810037 | 5.715433 | 1.487209 | 3.028096 | 5.429954 | 11.02203 |  | 0.0001127132 | [19 empty] | 26.57131 | 0.02452135
2628 | 2021/11/24 15:44:44 | 23736.7874 | 3575.0014 | 1 | 12 | 0 | 0 | 0 | 0 | 1.498985 | 3.811065 | 5.712729 | 1.489291 | 3.028096 | 5.437889 | 11.02203 |  | 0.0001424352 | [19 empty] | 26.75945 | 0.1330489
2629 | 2021/11/24 15:44:49 | 23741.7883 | 3580.0023 | 1 | 12 | 0 | 0 | 0 | 0 | 1.50045 | 3.811723 | 5.7193 | 1.491373 | 3.028096 | 5.445826 | 11.02203 | [21 empty] | 26.76293 | 0.07802427
2630 | 2021/11/24 15:44:54 | 23746.7865 | 3585.0005 | 1 | 12 | 0 | 0 | 0 | 0 | 1.499565 | 3.812288 | 5.716774 | 1.493455 | 3.028096 | 5.453761 | 11.02203 |  | 0.0001401923 | [19 empty] | 26.76827 | -0.01300931
2631 | 2021/11/24 15:44:59 | 23751.789 | 3590.003 | 1 | 12 | 0 | 0 | 0 | 0 | 1.500771 | 3.812752 | 5.722068 | 1.495539 | 3.028096 | 5.461707 | 11.02203 |  |  |  | 2.912202 | [17 empty] | 26.69605 | 0.05771935
2632 | 2021/11/24 15:45:04 | 23756.7874 | 3595.0014 | 1 | 12 | 0 | 0 | 0 | 0 | 1.500137 | 3.813584 | 5.720898 | 1.497621 | 3.028096 | 5.469646 | 11.02203 |  | 0.0001140085 | [19 empty] | 26.63766 | 0.0747478
2633 | 2021/11/24 15:45:09 | 23761.786 | 3600 | 1 | 12 | 0 | 0 | 0 | 0 | 1.500267 | 3.814589 | 5.722902 | 1.499703 | 3.028096 | 5.477586 | 11.02203 | [21 empty] | 26.54902 | -0.08412778
2634 | 2021/11/24 15:45:14 | 23766.7877 | 3605.0017 | 1 | 12 | 0 | 0 | 0 | 0 | 1.500046 | 3.815134 | 5.722876 | 1.501786 | 3.028096 | 5.485534 | 11.02203 |  | 9.185975e-05 | [19 empty] | 26.45123 | -0.1077676
2635 | 2021/11/24 15:45:19 | 23771.7869 | 3610.0009 | 1 | 12 | 0 | 0 | 0 | 0 | 1.499741 | 3.815668 | 5.722514 | 1.503868 | 3.028096 | 5.493475 | 11.02203 |  | 0.0001691387 | [19 empty] | 26.50792 | -0.07440209
2636 | 2021/11/24 15:45:24 | 23776.7866 | 3615.0006 | 1 | 12 | 0 | 0 | 0 | 0 | 1.500359 | 3.81676 | 5.72651 | 1.50595 | 3.028096 | 5.501422 | 11.02203 | [21 empty] | 26.73803 | 0.08219302
2637 | 2021/11/24 15:45:29 | 23781.7885 | 3620.0025 | 1 | 12 | 0 | 0 | 0 | 0 | 1.500282 | 3.817505 | 5.727334 | 1.508033 | 3.028096 | 5.509373 | 11.02203 |  | 0.0001413583 | [19 empty] | 26.73734 | 0.07505178
2638 | 2021/11/24 15:45:34 | 23786.7878 | 3625.0018 | 1 | 12 | 0 | 0 | 0 | 0 | 1.500031 | 3.817903 | 5.726973 | 1.510115 | 3.028096 | 5.517324 | 11.02203 |  | 0.0001686784 |  | 2.909221 | 0.3433117 | [16 empty] | 26.47522 | -0.02333164
2639 | 2021/11/24 15:45:39 | 23791.7863 | 3630.0003 | 1 | 12 | 0 | 0 | 0 | 0 | 1.499779 | 3.818894 | 5.727497 | 1.512197 | 3.028096 | 5.525272 | 11.02203 | [21 empty] | 26.53537 | 0.02030432
2640 | 2021/11/24 15:45:44 | 23796.7871 | 3635.0011 | 1 | 12 | 0 | 0 | 0 | 0 | 1.500435 | 3.819709 | 5.731225 | 1.514281 | 3.028096 | 5.53323 | 11.02203 |  | 0.0001220804 | [19 empty] | 26.67979 | 0.05706847
2641 | 2021/11/24 15:45:49 | 23801.7873 | 3640.0013 | 1 | 12 | 0 | 0 | 0 | 0 | 1.498405 | 3.820244 | 5.724273 | 1.516363 | 3.028096 | 5.541185 | 11.02203 | [21 empty] | 26.65564 | -0.02494454
2642 | 2021/11/24 15:45:54 | 23806.7872 | 3645.0012 | 1 | 12 | 0 | 0 | 0 | 0 | 1.499725 | 3.820631 | 5.729896 | 1.518445 | 3.028096 | 5.549139 | 11.02203 |  | 0.000119893 | [19 empty] | 26.75099 | 0.09023368
2643 | 2021/11/24 15:45:59 | 23811.7872 | 3650.0012 | 1 | 12 | 0 | 0 | 0 | 0 | 1.500359 | 3.821582 | 5.733745 | 1.520528 | 3.028096 | 5.557098 | 11.02203 | [21 empty] | 26.78726 | 0.1214963
2644 | 2021/11/24 15:46:04 | 23816.7889 | 3655.0029 | 1 | 12 | 0 | 0 | 0 | 0 | 1.499504 | 3.82267 | 5.732109 | 1.522611 | 3.028096 | 5.565061 | 11.02203 |  | 0.0001268446 | [19 empty] | 26.75048 | 0.0958997
2645 | 2021/11/24 15:46:09 | 23821.789 | 3660.003 | 1 | 12 | 0 | 0 | 0 | 0 | 1.500305 | 3.823183 | 5.735941 | 1.524694 | 3.028096 | 5.573022 | 11.02203 |  | 0.0001494762 |  | 2.927306 | [17 empty] | 26.57273 | -0.06561756
2646 | 2021/11/24 15:46:14 | 23826.7881 | 3665.0021 | 1 | 12 | 0 | 0 | 0 | 0 | 1.50106 | 3.823706 | 5.739612 | 1.526775 | 3.028096 | 5.580981 | 11.02203 | [21 empty] | 26.56853 | -0.01409709
2647 | 2021/11/24 15:46:19 | 23831.7878 | 3670.0018 | 1 | 12 | 0 | 0 | 0 | 0 | 1.499947 | 3.82468 | 5.736817 | 1.528858 | 3.028096 | 5.588947 | 11.02203 |  | 0.0001582681 | [19 empty] | 26.52952 | 0.04661322
2648 | 2021/11/24 15:46:24 | 23836.786 | 3675 | 1 | 12 | 0 | 0 | 0 | 0 | 1.499451 | 3.825283 | 5.735824 | 1.53094 | 3.028096 | 5.596909 | 11.02203 | [21 empty] | 26.54851 | -0.1085299
2649 | 2021/11/24 15:46:29 | 23841.7876 | 3680.0016 | 1 | 12 | 0 | 0 | 0 | 0 | 1.501297 | 3.825823 | 5.743697 | 1.533023 | 3.028096 | 5.604878 | 11.02203 |  | 0.0001151857 | [19 empty] | 26.60571 | -0.01453161
2650 | 2021/11/24 15:46:34 | 23846.7884 | 3685.0024 | 1 | 12 | 0 | 0 | 0 | 0 | 1.499611 | 3.826516 | 5.738285 | 1.535105 | 3.028096 | 5.612846 | 11.02203 |  | 0.0001365275 | [19 empty] | 26.71072 | 0.09563088
2651 | 2021/11/24 15:46:39 | 23851.7878 | 3690.0018 | 1 | 12 | 0 | 0 | 0 | 0 | 1.49942 | 3.827436 | 5.738934 | 1.537188 | 3.028096 | 5.620815 | 11.02203 | [21 empty] | 26.71161 | -0.0646466
2652 | 2021/11/24 15:46:44 | 23856.7861 | 3695.0001 | 1 | 12 | 0 | 0 | 0 | 0 | 1.499474 | 3.828092 | 5.740124 | 1.539269 | 3.028096 | 5.628781 | 11.02203 |  | 0.0001087693 |  | 2.849758 | 0.3471738 | [16 empty] | 26.70351 | 0.05966485
2653 | 2021/11/24 15:46:49 | 23861.7865 | 3700.0005 | 1 | 12 | 0 | 0 | 0 | 0 | 1.500145 | 3.828773 | 5.743715 | 1.541352 | 3.028096 | 5.636757 | 11.02203 | [21 empty] | 26.72647 | 0.1030862
2654 | 2021/11/24 15:46:54 | 23866.787 | 3705.001 | 1 | 12 | 0 | 0 | 0 | 0 | 1.500175 | 3.829598 | 5.745067 | 1.543434 | 3.028096 | 5.64473 | 11.02203 |  | 0.0001397652 | [19 empty] | 26.76861 | -0.02683938
2655 | 2021/11/24 15:46:59 | 23871.7872 | 3710.0012 | 1 | 12 | 0 | 0 | 0 | 0 | 1.500031 | 3.830391 | 5.745705 | 1.545517 | 3.028096 | 5.652708 | 11.02203 | [21 empty] | 26.76776 | 0.08093238
2656 | 2021/11/24 15:47:04 | 23876.7888 | 3715.0028 | 1 | 12 | 0 | 0 | 0 | 0 | 1.501007 | 3.83092 | 5.750238 | 1.547601 | 3.028096 | 5.66069 | 11.02203 |  | 9.392807e-05 | [19 empty] | 26.789 | 0.1051784
2657 | 2021/11/24 15:47:09 | 23881.7864 | 3720.0004 | 1 | 12 | 0 | 0 | 0 | 0 | 1.499504 | 3.8314 | 5.7452 | 1.549682 | 3.028096 | 5.668664 | 11.02203 |  | 0.0002126581 | [19 empty] | 26.91748 | 0.01091242
2658 | 2021/11/24 15:47:14 | 23886.7872 | 3725.0012 | 1 | 12 | 0 | 0 | 0 | 0 | 1.500359 | 3.832757 | 5.750511 | 1.551764 | 3.028096 | 5.676643 | 11.02203 | [21 empty] | 26.82752 | 0.1153773
2659 | 2021/11/24 15:47:19 | 23891.788 | 3730.002 | 1 | 12 | 0 | 0 | 0 | 0 | 1.500633 | 3.833148 | 5.752148 | 1.553847 | 3.028096 | 5.684626 | 11.02203 |  | 0.0001379569 |  | 2.91999 | [17 empty] | 26.76861 | 0.0130111
2660 | 2021/11/24 15:47:24 | 23896.789 | 3735.003 | 1 | 12 | 0 | 0 | 0 | 0 | 1.501648 | 3.833734 | 5.756919 | 1.555931 | 3.028096 | 5.692615 | 11.02203 |  | 0.0001752845 | [19 empty] | 26.58928 | 0.09463906
2661 | 2021/11/24 15:47:29 | 23901.7875 | 3740.0015 | 1 | 12 | 0 | 0 | 0 | 0 | 1.499855 | 3.834598 | 5.751341 | 1.558013 | 3.028096 | 5.700598 | 11.02203 | [21 empty] | 26.38728 | -0.1188993
2662 | 2021/11/24 15:47:34 | 23906.7877 | 3745.0017 | 1 | 12 | 0 | 0 | 0 | 0 | 1.500046 | 3.835495 | 5.753419 | 1.560094 | 3.028096 | 5.70858 | 11.02203 |  | 0.0001212612 | [19 empty] | 26.51223 | -0.01414955
2663 | 2021/11/24 15:47:39 | 23911.7883 | 3750.0023 | 1 | 12 | 0 | 0 | 0 | 0 | 1.501404 | 3.836261 | 5.759778 | 1.562177 | 3.028096 | 5.716567 | 11.02203 |  | 0.0001727293 | [19 empty] | 26.76827 | -0.08262217
2664 | 2021/11/24 15:47:44 | 23916.786 | 3755 | 1 | 12 | 0 | 0 | 0 | 0 | 1.500145 | 3.836792 | 5.755744 | 1.564259 | 3.028096 | 5.724556 | 11.02203 | [21 empty] | 26.83286 | 0.1101339
2665 | 2021/11/24 15:47:49 | 23921.7869 | 3760.0009 | 1 | 12 | 0 | 0 | 0 | 0 | 1.500374 | 3.837613 | 5.757855 | 1.566341 | 3.028096 | 5.732543 | 11.02203 |  | 0.0001515094 | [19 empty] | 26.66583 | -0.04900932
2666 | 2021/11/24 15:47:54 | 23926.788 | 3765.002 | 1 | 12 | 0 | 0 | 0 | 0 | 1.499413 | 3.83841 | 5.755362 | 1.568424 | 3.028096 | 5.740538 | 11.02203 |  |  |  | 2.827518 | 0.3463598 | [16 empty] | 26.59205 | 0.07373095
2667 | 2021/11/24 15:47:59 | 23931.7888 | 3770.0028 | 1 | 12 | 0 | 0 | 0 | 0 | 1.500137 | 3.838844 | 5.758792 | 1.570507 | 3.028096 | 5.748534 | 11.02203 |  | 0.0001100605 | [19 empty] | 26.5176 | -0.05021513
2668 | 2021/11/24 15:48:04 | 23936.788 | 3775.002 | 1 | 12 | 0 | 0 | 0 | 0 | 1.50016 | 3.839606 | 5.760023 | 1.572589 | 3.028096 | 5.756528 | 11.02203 | [21 empty] | 26.4844 | -0.08325875
2669 | 2021/11/24 15:48:09 | 23941.7863 | 3780.0003 | 1 | 12 | 0 | 0 | 0 | 0 | 1.500252 | 3.840499 | 5.761716 | 1.57467 | 3.028096 | 5.764519 | 11.02203 |  | 0.000126274 | [19 empty] | 26.46934 | 0.004746318
2670 | 2021/11/24 15:48:14 | 23946.7887 | 3785.0027 | 1 | 12 | 0 | 0 | 0 | 0 | 1.501083 | 3.841264 | 5.766056 | 1.576754 | 3.028096 | 5.772525 | 11.02203 |  | 0.0001097005 | [19 empty] | 26.38502 | -0.1320189
2671 | 2021/11/24 15:48:19 | 23951.7879 | 3790.0019 | 1 | 12 | 0 | 0 | 0 | 0 | 1.5 | 3.84172 | 5.76258 | 1.578836 | 3.028096 | 5.78052 | 11.02203 | [21 empty] | 26.47903 | -0.04595876
2672 | 2021/11/24 15:48:24 | 23956.7875 | 3795.0015 | 1 | 12 | 0 | 0 | 0 | 0 | 1.500633 | 3.842483 | 5.766157 | 1.580918 | 3.028096 | 5.788521 | 11.02203 |  | 0.0001281108 | [19 empty] | 26.51621 | -0.0688374
2673 | 2021/11/24 15:48:29 | 23961.7889 | 3800.0029 | 1 | 12 | 0 | 0 | 0 | 0 | 1.499527 | 3.843371 | 5.763239 | 1.583001 | 3.028096 | 5.796524 | 11.02203 |  |  |  | 2.892721 | [17 empty] | 26.59499 | -0.06089568
2674 | 2021/11/24 15:48:34 | 23966.7875 | 3805.0015 | 1 | 12 | 0 | 0 | 0 | 0 | 1.499565 | 3.843894 | 5.764169 | 1.585083 | 3.028096 | 5.804527 | 11.02203 |  | 0.0001693358 | [19 empty] | 26.74254 | 0.07068694
2675 | 2021/11/24 15:48:39 | 23971.7875 | 3810.0015 | 1 | 12 | 0 | 0 | 0 | 0 | 1.499321 | 3.844607 | 5.7643 | 1.587165 | 3.028096 | 5.812531 | 11.02203 |  | 0.0001620153 | [19 empty] | 26.75257 | -0.03930986
2676 | 2021/11/24 15:48:44 | 23976.7867 | 3815.0007 | 1 | 12 | 0 | 0 | 0 | 0 | 1.500015 | 3.845369 | 5.768111 | 1.589246 | 3.028096 | 5.820533 | 11.02203 | [21 empty] | 26.84391 | 0.1140654
2677 | 2021/11/24 15:48:49 | 23981.7875 | 3820.0015 | 1 | 12 | 0 | 0 | 0 | 0 | 1.500084 | 3.846387 | 5.769904 | 1.591329 | 3.028096 | 5.828544 | 11.02203 |  | 0.0001505532 | [19 empty] | 26.79506 | 0.07812858
2678 | 2021/11/24 15:48:54 | 23986.7868 | 3825.0008 | 1 | 12 | 0 | 0 | 0 | 0 | 1.499161 | 3.846959 | 5.767211 | 1.59341 | 3.028096 | 5.83655 | 11.02203 |  | 0.0001251993 | [19 empty] | 26.73047 | -0.03294587
2679 | 2021/11/24 15:48:59 | 23991.7879 | 3830.0019 | 1 | 12 | 0 | 0 | 0 | 0 | 1.499649 | 3.847574 | 5.770011 | 1.595494 | 3.028096 | 5.844565 | 11.02203 | [21 empty] | 26.74238 | 0.02402902
2680 | 2021/11/24 15:49:04 | 23996.7861 | 3835.0001 | 1 | 12 | 0 | 0 | 0 | 0 | 1.499672 | 3.848265 | 5.771135 | 1.597575 | 3.028096 | 5.852573 | 11.02203 |  | 0.000113667 |  | 2.971621 | 0.345679 | [16 empty] | 26.82701 | 0.1089048
2681 | 2021/11/24 15:49:09 | 24001.7877 | 3840.0017 | 1 | 12 | 0 | 0 | 0 | 0 | 1.500267 | 3.849157 | 5.774763 | 1.599659 | 3.028096 | 5.860593 | 11.02203 | [21 empty] | 26.83375 | 0.06075382
2682 | 2021/11/24 15:49:14 | 24006.7864 | 3845.0004 | 1 | 12 | 0 | 0 | 0 | 0 | 1.500824 | 3.8496 | 5.777572 | 1.601741 | 3.028096 | 5.868608 | 11.02203 |  | 0.0001806523 | [19 empty] | 26.73132 | 0.09936035
2683 | 2021/11/24 15:49:19 | 24011.7872 | 3850.0012 | 1 | 12 | 0 | 0 | 0 | 0 | 1.499435 | 3.850207 | 5.773135 | 1.603823 | 3.028096 | 5.876626 | 11.02203 |  | 0.0001206956 | [19 empty] | 26.61625 | -0.0686121
2684 | 2021/11/24 15:49:24 | 24016.7863 | 3855.0003 | 1 | 12 | 0 | 0 | 0 | 0 | 1.499977 | 3.851109 | 5.776575 | 1.605904 | 3.028096 | 5.88464 | 11.02203 | [21 empty] | 26.55043 | 0.04399955
2685 | 2021/11/24 15:49:29 | 24021.7865 | 3860.0005 | 1 | 12 | 0 | 0 | 0 | 0 | 1.499901 | 3.852096 | 5.777763 | 1.607987 | 3.028096 | 5.892662 | 11.02203 |  | 0.0001703677 | [19 empty] | 26.4844 | -0.08710027
2686 | 2021/11/24 15:49:34 | 24026.7864 | 3865.0004 | 1 | 12 | 0 | 0 | 0 | 0 | 1.500824 | 3.85253 | 5.781969 | 1.61007 | 3.028096 | 5.900685 | 11.02203 |  | 0.0001335813 | [19 empty] | 26.47143 | -0.03640056
2687 | 2021/11/24 15:49:39 | 24031.7875 | 3870.0015 | 1 | 12 | 0 | 0 | 0 | 0 | 1.501152 | 3.853387 | 5.78452 | 1.612154 | 3.028096 | 5.908713 | 11.02203 |  |  |  | 2.896329 | [17 empty] | 26.51258 | -0.08271515
2688 | 2021/11/24 15:49:44 | 24036.788 | 3875.002 | 1 | 12 | 0 | 0 | 0 | 0 | 1.500427 | 3.854147 | 5.782866 | 1.614236 | 3.028096 | 5.916739 | 11.02203 |  | 0.000173569 | [19 empty] | 26.68503 | -0.01889408
2689 | 2021/11/24 15:49:49 | 24041.7892 | 3880.0032 | 1 | 12 | 0 | 0 | 0 | 0 | 1.50106 | 3.854784 | 5.786262 | 1.61632 | 3.028096 | 5.924769 | 11.02203 |  | 0.0001419052 | [19 empty] | 26.75756 | 0.1021576
2690 | 2021/11/24 15:49:54 | 24046.7874 | 3885.0014 | 1 | 12 | 0 | 0 | 0 | 0 | 1.499725 | 3.855441 | 5.782101 | 1.618401 | 3.028096 | 5.932794 | 11.02203 | [21 empty] | 26.76674 | 0.002959371
2691 | 2021/11/24 15:49:59 | 24051.7876 | 3890.0016 | 1 | 12 | 0 | 0 | 0 | 0 | 1.500122 | 3.856082 | 5.784593 | 1.620485 | 3.028096 | 5.940827 | 11.02203 |  | 0.0002145008 | [19 empty] | 26.77779 | 0.07110178
2692 | 2021/11/24 15:50:04 | 24056.787 | 3895.001 | 1 | 12 | 0 | 0 | 0 | 0 | 1.500252 | 3.856933 | 5.786371 | 1.622566 | 3.028096 | 5.948855 | 11.02203 |  | 0.0001505755 | [19 empty] | 26.86153 | 0.1002979
2693 | 2021/11/24 15:50:09 | 24061.787 | 3900.001 | 1 | 12 | 0 | 0 | 0 | 0 | 1.498207 | 3.85758 | 5.779453 | 1.624649 | 3.028096 | 5.956887 | 11.02203 |  | 0.0001843435 | [19 empty] | 26.90455 | 0.008268356
2694 | 2021/11/24 15:50:14 | 24066.7869 | 3905.0009 | 1 | 12 | 0 | 0 | 0 | 0 | 1.499542 | 3.858357 | 5.785768 | 1.626731 | 3.028096 | 5.964918 | 11.02203 |  |  |  | 2.946584 | 0.3407091 | [16 empty] | 26.8358 | 0.1102507
2695 | 2021/11/24 15:50:19 | 24071.7861 | 3910.0001 | 1 | 12 | 0 | 0 | 0 | 0 | 1.499687 | 3.858921 | 5.787174 | 1.628813 | 3.028096 | 5.972952 | 11.02203 |  | 0.0001572907 | [19 empty] | 26.79592 | 0.03162861
2696 | 2021/11/24 15:50:24 | 24076.7878 | 3915.0018 | 1 | 12 | 0 | 0 | 0 | 0 | 1.499802 | 3.859894 | 5.789077 | 1.630895 | 3.028096 | 5.98099 | 11.02203 | [21 empty] | 26.70833 | 0.07996202
2697 | 2021/11/24 15:50:29 | 24081.788 | 3920.002 | 1 | 12 | 0 | 0 | 0 | 0 | 1.499977 | 3.860359 | 5.79045 | 1.632979 | 3.028096 | 5.989032 | 11.02203 |  | 0.000122015 | [19 empty] | 26.5413 | 0.002066493
2698 | 2021/11/24 15:50:34 | 24086.7864 | 3925.0004 | 1 | 12 | 0 | 0 | 0 | 0 | 1.500847 | 3.86098 | 5.79474 | 1.63506 | 3.028096 | 5.997068 | 11.02203 |  | 0.0001893093 | [19 empty] | 26.50843 | -0.08611977
2699 | 2021/11/24 15:50:39 | 24091.7872 | 3930.0012 | 1 | 12 | 0 | 0 | 0 | 0 | 1.49987 | 3.861953 | 5.792427 | 1.637143 | 3.028096 | 6.005112 | 11.02203 |  | 0.0001454945 | [19 empty] | 26.49046 | -0.09506822
2700 | 2021/11/24 15:50:44 | 24096.7863 | 3935.0003 | 1 | 12 | 0 | 0 | 0 | 0 | 1.499123 | 3.86245 | 5.790288 | 1.639224 | 3.028096 | 6.013148 | 11.02203 | [21 empty] | 26.77344 | 0.02380133
2701 | 2021/11/24 15:50:49 | 24101.7889 | 3940.0029 | 1 | 12 | 0 | 0 | 0 | 0 | 1.499489 | 3.863139 | 5.792734 | 1.641308 | 3.028096 | 6.021197 | 11.02203 |  |  |  | 2.918582 | [17 empty] | 26.78712 | 0.04275858
2702 | 2021/11/24 15:50:54 | 24106.7873 | 3945.0013 | 1 | 12 | 0 | 0 | 0 | 0 | 1.500267 | 3.863886 | 5.796861 | 1.643389 | 3.028096 | 6.029239 | 11.02203 |  | 0.0001020764 | [19 empty] | 26.5679 | 0.1025152
2703 | 2021/11/24 15:50:59 | 24111.7876 | 3950.0016 | 1 | 12 | 0 | 0 | 0 | 0 | 1.500282 | 3.864532 | 5.797888 | 1.645472 | 3.028096 | 6.037286 | 11.02203 |  | 0.0001514566 | [19 empty] | 26.41461 | -0.1107341
2704 | 2021/11/24 15:51:04 | 24116.7865 | 3955.0005 | 1 | 12 | 0 | 0 | 0 | 0 | 1.500435 | 3.865382 | 5.799754 | 1.647552 | 3.028096 | 6.045329 | 11.02203 |  | 0.00016152 | [19 empty] | 26.61279 | 0.03326178
2705 | 2021/11/24 15:51:09 | 24121.7884 | 3960.0024 | 1 | 12 | 0 | 0 | 0 | 0 | 1.500198 | 3.865908 | 5.799627 | 1.649636 | 3.028096 | 6.053383 | 11.02203 | [21 empty] | 26.76985 | -0.06462991
2706 | 2021/11/24 15:51:14 | 24126.7878 | 3965.0018 | 1 | 12 | 0 | 0 | 0 | 0 | 1.499222 | 3.866814 | 5.797213 | 1.651718 | 3.028096 | 6.061434 | 11.02203 |  | 0.0001868617 | [19 empty] | 26.83133 | 0.1043046
2707 | 2021/11/24 15:51:19 | 24131.7885 | 3970.0025 | 1 | 12 | 0 | 0 | 0 | 0 | 1.499237 | 3.867282 | 5.797972 | 1.6538 | 3.028096 | 6.069486 | 11.02203 | [21 empty] | 26.85842 | 0.03739357
2708 | 2021/11/24 15:51:24 | 24136.7866 | 3975.0006 | 1 | 12 | 0 | 0 | 0 | 0 | 1.499741 | 3.868294 | 5.801439 | 1.65588 | 3.028096 | 6.077531 | 11.02203 |  | 9.26307e-05 |  | 2.93826 | 0.3380495 | [16 empty] | 26.65652 | 0.08460283
2709 | 2021/11/24 15:51:29 | 24141.7863 | 3980.0003 | 1 | 12 | 0 | 0 | 0 | 0 | 1.499306 | 3.868652 | 5.800293 | 1.657964 | 3.028096 | 6.08559 | 11.02203 |  | 0.0002007391 | [19 empty] | 26.58257 | -0.03017962
2710 | 2021/11/24 15:51:34 | 24146.7871 | 3985.0011 | 1 | 12 | 0 | 0 | 0 | 0 | 1.499992 | 3.869558 | 5.804306 | 1.660046 | 3.028096 | 6.093647 | 11.02203 | [21 empty] | 26.47092 | -0.1007491
2711 | 2021/11/24 15:51:39 | 24151.788 | 3990.002 | 1 | 12 | 0 | 0 | 0 | 0 | 1.498642 | 3.870456 | 5.800428 | 1.662128 | 3.028096 | 6.101704 | 11.02203 |  | 0.0001488373 | [19 empty] | 26.47629 | -0.06038845
2712 | 2021/11/24 15:51:44 | 24156.7863 | 3995.0003 | 1 | 12 | 0 | 0 | 0 | 0 | 1.500557 | 3.871181 | 5.808928 | 1.664209 | 3.028096 | 6.10976 | 11.02203 | [21 empty] | 26.50289 | -0.1095432
2713 | 2021/11/24 15:51:49 | 24161.7871 | 4000.0011 | 1 | 12 | 0 | 0 | 0 | 0 | 1.500252 | 3.871412 | 5.808094 | 1.666292 | 3.028096 | 6.117822 | 11.02203 |  | 0.0001257199 | [19 empty] | 26.49892 | -0.03321052
2714 | 2021/11/24 15:51:54 | 24166.789 | 4005.003 | 1 | 12 | 0 | 0 | 0 | 0 | 1.50016 | 3.872342 | 5.809133 | 1.668375 | 3.028096 | 6.12589 | 11.02203 | [21 empty] | 26.53969 | -0.1043063
2715 | 2021/11/24 15:51:59 | 24171.7872 | 4010.0012 | 1 | 12 | 0 | 0 | 0 | 0 | 1.500099 | 3.873201 | 5.810185 | 1.670457 | 3.028096 | 6.133953 | 11.02203 |  | 8.36375e-05 |  | 2.959134 | [17 empty] | 26.66946 | -0.01529515
2716 | 2021/11/24 15:52:04 | 24176.7883 | 4015.0023 | 1 | 12 | 0 | 0 | 0 | 0 | 1.500412 | 3.873732 | 5.812194 | 1.67254 | 3.028096 | 6.142021 | 11.02203 | [21 empty] | 26.68762 | 0.07932901
2717 | 2021/11/24 15:52:09 | 24181.7883 | 4020.0023 | 1 | 12 | 0 | 0 | 0 | 0 | 1.500198 | 3.874403 | 5.812372 | 1.674622 | 3.028096 | 6.150087 | 11.02203 |  | 0.0001340288 | [19 empty] | 26.59449 | -0.08173823
2718 | 2021/11/24 15:52:14 | 24186.7882 | 4025.0022 | 1 | 12 | 0 | 0 | 0 | 0 | 1.49884 | 3.875298 | 5.808452 | 1.676704 | 3.028096 | 6.158154 | 11.02203 |  | 0.0001831668 | [19 empty] | 26.58137 | -0.05221188
2719 | 2021/11/24 15:52:19 | 24191.7861 | 4030.0001 | 1 | 12 | 0 | 0 | 0 | 0 | 1.500282 | 3.875811 | 5.814809 | 1.678786 | 3.028096 | 6.166224 | 11.02203 | [21 empty] | 26.55214 | -0.02603233
2720 | 2021/11/24 15:52:24 | 24196.7875 | 4035.0015 | 1 | 12 | 0 | 0 | 0 | 0 | 1.499069 | 3.876515 | 5.811163 | 1.680868 | 3.028096 | 6.174294 | 11.02203 |  | 0.0001067911 | [19 empty] | 26.4794 | -0.07982552
2721 | 2021/11/24 15:52:29 | 24201.7886 | 4040.0026 | 1 | 12 | 0 | 0 | 0 | 0 | 1.499947 | 3.877245 | 5.815662 | 1.682951 | 3.028096 | 6.182368 | 11.02203 | [21 empty] | 26.42532 | -0.1260632
2722 | 2021/11/24 15:52:34 | 24206.7884 | 4045.0024 | 1 | 12 | 0 | 0 | 0 | 0 | 1.500122 | 3.878039 | 5.817532 | 1.685034 | 3.028096 | 6.190445 | 11.02203 |  | 0.0001129145 |  |  | 0.3364416 | [16 empty] | 26.45589 | -0.05147099
2723 | 2021/11/24 15:52:39 | 24211.7877 | 4050.0017 | 1 | 12 | 0 | 0 | 0 | 0 | 1.499756 | 3.878719 | 5.817132 | 1.687115 | 3.028096 | 6.198517 | 11.02203 |  | 0.0002051126 |  | 3.030824 | [17 empty] | 26.46574 | -0.04480541
2724 | 2021/11/24 15:52:44 | 24216.7861 | 4055.0001 | 1 | 12 | 0 | 0 | 0 | 0 | 1.499565 | 3.879285 | 5.81724 | 1.689197 | 3.028096 | 6.206593 | 11.02203 | [21 empty] | 26.49495 | -0.1205415
2725 | 2021/11/24 15:52:49 | 24221.7869 | 4060.0009 | 1 | 12 | 0 | 0 | 0 | 0 | 1.500771 | 3.880003 | 5.822996 | 1.69128 | 3.028096 | 6.214675 | 11.02203 |  | 0.0001020258 | [19 empty] | 26.57945 | 0.04623115
2726 | 2021/11/24 15:52:54 | 24226.788 | 4065.002 | 1 | 12 | 0 | 0 | 0 | 0 | 1.501045 | 3.880792 | 5.825243 | 1.693364 | 3.028096 | 6.222759 | 11.02203 | [21 empty] | 26.62508 | -0.09465635
2727 | 2021/11/24 15:52:59 | 24231.7863 | 4070.0003 | 1 | 12 | 0 | 0 | 0 | 0 | 1.50074 | 3.881351 | 5.824899 | 1.695445 | 3.028096 | 6.230837 | 11.02203 |  | 0.0001547807 | [19 empty] | 26.59052 | -0.03833592
2728 | 2021/11/24 15:53:04 | 24236.7888 | 4075.0028 | 1 | 12 | 0 | 0 | 0 | 0 | 1.500267 | 3.882069 | 5.82414 | 1.697529 | 3.028096 | 6.238925 | 11.02203 |  | 0.0001247599 | [19 empty] | 26.54988 | 0.01036704
2729 | 2021/11/24 15:53:09 | 24241.788 | 4080.002 | 1 | 12 | 0 | 0 | 0 | 0 | 1.499962 | 3.88291 | 5.824217 | 1.699611 | 3.028096 | 6.247008 | 11.02203 | [21 empty] | 26.4906 | -0.04999995
2730 | 2021/11/24 15:53:14 | 24246.786 | 4085 | 1 | 12 | 0 | 0 | 0 | 0 | 1.50016 | 3.883529 | 5.825915 | 1.701692 | 3.028096 | 6.255091 | 11.02203 |  | 0.0001333134 |  | 2.94852 | [17 empty] | 26.4654 | -0.1139671
2731 | 2021/11/24 15:53:19 | 24251.7867 | 4090.0007 | 1 | 12 | 0 | 0 | 0 | 0 | 1.500519 | 3.883988 | 5.827998 | 1.703775 | 3.028096 | 6.263178 | 11.02203 | [21 empty] | 26.37606 | -0.1088071
2732 | 2021/11/24 15:53:24 | 24256.7892 | 4095.0032 | 1 | 12 | 0 | 0 | 0 | 0 | 1.500534 | 3.884719 | 5.829153 | 1.705857 | 3.028096 | 6.271269 | 11.02203 |  | 9.346095e-05 | [19 empty] | 26.42929 | 0.02283692
2733 | 2021/11/24 15:53:29 | 24261.7882 | 4100.0022 | 1 | 12 | 0 | 0 | 0 | 0 | 1.500252 | 3.885561 | 5.829321 | 1.70794 | 3.028096 | 6.279361 | 11.02203 | [21 empty] | 26.45726 | -0.08790135
2734 | 2021/11/24 15:53:34 | 24266.7861 | 4105.0001 | 1 | 12 | 0 | 0 | 0 | 0 | 1.499657 | 3.886351 | 5.828193 | 1.710022 | 3.028096 | 6.287453 | 11.02203 |  | 0.0001725441 | [19 empty] | 26.38502 | -0.09013772
2735 | 2021/11/24 15:53:39 | 24271.7876 | 4110.0016 | 1 | 12 | 0 | 0 | 0 | 0 | 1.499474 | 3.886763 | 5.8281 | 1.712105 | 3.028096 | 6.295547 | 11.02203 |  | 0.0002005503 | [19 empty] | 26.42997 | -0.02542794
2736 | 2021/11/24 15:53:44 | 24276.7868 | 4115.0008 | 1 | 12 | 0 | 0 | 0 | 0 | 1.500847 | 3.887566 | 5.834642 | 1.714186 | 3.028096 | 6.303638 | 11.02203 |  | 0.0001349349 | [19 empty] | 26.38865 | -0.1363355
2737 | 2021/11/24 15:53:49 | 24281.7869 | 4120.0009 | 1 | 12 | 0 | 0 | 0 | 0 | 1.500053 | 3.888377 | 5.832772 | 1.716269 | 3.028096 | 6.311735 | 11.02203 |  |  |  | 3.083073 | 0.3322719 | [16 empty] | 26.47194 | 0.002254844
2738 | 2021/11/24 15:53:54 | 24286.7869 | 4125.0009 | 1 | 12 | 0 | 0 | 0 | 0 | 1.499611 | 3.888941 | 5.831899 | 1.718352 | 3.028096 | 6.319835 | 11.02203 | [21 empty] | 26.56977 | -0.07993042
2739 | 2021/11/24 15:53:59 | 24291.7873 | 4130.0013 | 1 | 12 | 0 | 0 | 0 | 0 | 1.500557 | 3.889592 | 5.836555 | 1.720434 | 3.028096 | 6.327934 | 11.02203 |  | 9.597868e-05 | [19 empty] | 26.70385 | 0.03331244
2740 | 2021/11/24 15:54:04 | 24296.7881 | 4135.0021 | 1 | 12 | 0 | 0 | 0 | 0 | 1.50119 | 3.890394 | 5.840221 | 1.722517 | 3.028096 | 6.336034 | 11.02203 |  | 0.0001168025 | [19 empty] | 26.7681 | 0.09508371
2741 | 2021/11/24 15:54:09 | 24301.7873 | 4140.0013 | 1 | 12 | 0 | 0 | 0 | 0 | 1.499947 | 3.89091 | 5.836159 | 1.7246 | 3.028096 | 6.344138 | 11.02203 | [21 empty] | 26.70611 | 0.1021814
2742 | 2021/11/24 15:54:14 | 24306.7864 | 4145.0004 | 1 | 12 | 0 | 0 | 0 | 0 | 1.499855 | 3.891672 | 5.836944 | 1.726682 | 3.028096 | 6.35224 | 11.02203 |  | 0.0001109993 | [19 empty] | 26.50276 | 0.007138848
2743 | 2021/11/24 15:54:19 | 24311.7873 | 4150.0013 | 1 | 12 | 0 | 0 | 0 | 0 | 1.500069 | 3.892224 | 5.838605 | 1.728764 | 3.028096 | 6.360345 | 11.02203 | [21 empty] | 26.39211 | -0.1064324
2744 | 2021/11/24 15:54:24 | 24316.7865 | 4155.0005 | 1 | 12 | 0 | 0 | 0 | 0 | 1.500359 | 3.893128 | 5.84109 | 1.730847 | 3.028096 | 6.368452 | 11.02203 |  | 0.0001724453 | [19 empty] | 26.34822 | -0.01480043
2745 | 2021/11/24 15:54:29 | 24321.7867 | 4160.0007 | 1 | 12 | 0 | 0 | 0 | 0 | 1.499947 | 3.893666 | 5.840293 | 1.732929 | 3.028096 | 6.376559 | 11.02203 |  | 0.0001817197 |  | 3.04565 | [17 empty] | 26.42323 | -0.1023746
2746 | 2021/11/24 15:54:34 | 24326.7874 | 4165.0014 | 1 | 12 | 0 | 0 | 0 | 0 | 1.498909 | 3.89434 | 5.837261 | 1.735011 | 3.028096 | 6.384667 | 11.02203 |  | 0.0001867534 | [19 empty] | 26.39211 | -0.1086968
2747 | 2021/11/24 15:54:39 | 24331.7864 | 4170.0004 | 1 | 12 | 0 | 0 | 0 | 0 | 1.498802 | 3.894881 | 5.837655 | 1.737093 | 3.028096 | 6.392776 | 11.02203 | [21 empty] | 26.44535 | 0.001040697
2748 | 2021/11/24 15:54:44 | 24336.7875 | 4175.0015 | 1 | 12 | 0 | 0 | 0 | 0 | 1.499542 | 3.895924 | 5.842102 | 1.739176 | 3.028096 | 6.400887 | 11.02203 |  | 0.0001025661 | [19 empty] | 26.52812 | -0.01328468
2749 | 2021/11/24 15:54:49 | 24341.7867 | 4180.0007 | 1 | 12 | 0 | 0 | 0 | 0 | 1.499817 | 3.896451 | 5.843963 | 1.741258 | 3.028096 | 6.409001 | 11.02203 | [21 empty] | 26.51172 | -0.07041335
2750 | 2021/11/24 15:54:54 | 24346.7863 | 4185.0003 | 1 | 12 | 0 | 0 | 0 | 0 | 1.499741 | 3.896965 | 5.844438 | 1.74334 | 3.028096 | 6.417114 | 11.02203 |  | 0.0001307849 | [19 empty] | 26.6363 | 0.07288575
2751 | 2021/11/24 15:54:59 | 24351.7877 | 4190.0017 | 1 | 12 | 0 | 0 | 0 | 0 | 1.500916 | 3.897713 | 5.85014 | 1.745424 | 3.028096 | 6.425236 | 11.02203 | [21 empty] | 26.71319 | 0.1072514
2752 | 2021/11/24 15:55:04 | 24356.7884 | 4195.0024 | 1 | 12 | 0 | 0 | 0 | 0 | 1.500046 | 3.898464 | 5.847875 | 1.747506 | 3.028096 | 6.433354 | 11.02203 |  | 0.0001310653 |  | 3.073978 | 0.3242877 | [16 empty] | 26.66621 | 0.08009434
2753 | 2021/11/24 15:55:09 | 24361.7869 | 4200.0009 | 1 | 12 | 0 | 0 | 0 | 0 | 1.500687 | 3.899067 | 5.851279 | 1.749588 | 3.028096 | 6.441472 | 11.02203 | [21 empty] | 26.40196 | -0.09605527
2754 | 2021/11/24 15:55:14 | 24366.7886 | 4205.0026 | 1 | 12 | 0 | 0 | 0 | 0 | 1.500252 | 3.899707 | 5.850543 | 1.751672 | 3.028096 | 6.449596 | 11.02203 |  | 0.0001154263 | [19 empty] | 26.45278 | -0.06657958
2755 | 2021/11/24 15:55:19 | 24371.7875 | 4210.0015 | 1 | 12 | 0 | 0 | 0 | 0 | 1.500214 | 3.900472 | 5.851543 | 1.753754 | 3.028096 | 6.457716 | 11.02203 |  | 0.0001888353 | [19 empty] | 26.76636 | 0.06893158
2756 | 2021/11/24 15:55:24 | 24376.7881 | 4215.0021 | 1 | 12 | 0 | 0 | 0 | 0 | 1.499611 | 3.901191 | 5.850269 | 1.755836 | 3.028096 | 6.465836 | 11.02203 |  | 0.0001677262 | [19 empty] | 26.56046 | -0.05340815
2757 | 2021/11/24 15:55:29 | 24381.7875 | 4220.0015 | 1 | 12 | 0 | 0 | 0 | 0 | 1.500267 | 3.901744 | 5.853658 | 1.757919 | 3.028096 | 6.473965 | 11.02203 | [21 empty] | 26.30034 | -0.1373219
2758 | 2021/11/24 15:55:34 | 24386.7866 | 4225.0006 | 1 | 12 | 0 | 0 | 0 | 0 | 1.50016 | 3.902342 | 5.854137 | 1.760001 | 3.028096 | 6.482087 | 11.02203 |  | 0.0001920038 | [19 empty] | 26.417 | -0.08910537
2759 | 2021/11/24 15:55:39 | 24391.7874 | 4230.0014 | 1 | 12 | 0 | 0 | 0 | 0 | 1.500504 | 3.90331 | 5.856932 | 1.762085 | 3.028096 | 6.490221 | 11.02203 | [21 empty] | 26.58966 | 0.07414341
2760 | 2021/11/24 15:55:44 | 24396.786 | 4235 | 1 | 12 | 0 | 0 | 0 | 0 | 1.50032 | 3.903766 | 5.856898 | 1.764167 | 3.028096 | 6.498348 | 11.02203 |  | 8.555293e-05 |  | 3.132184 | [17 empty] | 26.75531 | 0.1310617
2761 | 2021/11/24 15:55:49 | 24401.7876 | 4240.0016 | 1 | 12 | 0 | 0 | 0 | 0 | 1.50045 | 3.904229 | 5.8581 | 1.766251 | 3.028096 | 6.506485 | 11.02203 | [21 empty] | 26.445 | 0.01437962
2762 | 2021/11/24 15:55:54 | 24406.7875 | 4245.0015 | 1 | 12 | 0 | 0 | 0 | 0 | 1.500847 | 3.904822 | 5.86054 | 1.768334 | 3.028096 | 6.514619 | 11.02203 |  | 0.0001150334 | [19 empty] | 26.3807 | 0.0004780293
2763 | 2021/11/24 15:55:59 | 24411.7862 | 4250.0002 | 1 | 12 | 0 | 0 | 0 | 0 | 1.499977 | 3.90573 | 5.858505 | 1.770416 | 3.028096 | 6.522748 | 11.02203 |  | 0.0001376132 | [19 empty] | 26.67727 | 0.09986818
2764 | 2021/11/24 15:56:04 | 24416.786 | 4255 | 1 | 12 | 0 | 0 | 0 | 0 | 1.500252 | 3.906681 | 5.861006 | 1.772498 | 3.028096 | 6.530882 | 11.02203 | [21 empty] | 26.40889 | 0.0167048
2765 | 2021/11/24 15:56:09 | 24421.7887 | 4260.0027 | 1 | 12 | 0 | 0 | 0 | 0 | 1.500267 | 3.90693 | 5.861438 | 1.774583 | 3.028096 | 6.539029 | 11.02203 |  | 0.0002015224 | [19 empty] | 26.34561 | 0.005024672
2766 | 2021/11/24 15:56:14 | 24426.7879 | 4265.0019 | 1 | 12 | 0 | 0 | 0 | 0 | 1.498909 | 3.907621 | 5.857168 | 1.776667 | 3.028096 | 6.547169 | 11.02203 |  | 0.0001635053 | [19 empty] | 26.66758 | 0.1147223
2767 | 2021/11/24 15:56:19 | 24431.7863 | 4270.0003 | 1 | 12 | 0 | 0 | 0 | 0 | 1.498352 | 3.908406 | 5.856168 | 1.778748 | 3.028096 | 6.555301 | 11.02203 |  |  |  | 3.219482 | 0.3164365 | [16 empty] | 26.45831 | 0.05931914
2768 | 2021/11/24 15:56:24 | 24436.7879 | 4275.0019 | 1 | 12 | 0 | 0 | 0 | 0 | 1.50045 | 3.909028 | 5.865301 | 1.780831 | 3.028096 | 6.563444 | 11.02203 |  | 0.0001182824 | [19 empty] | 26.30257 | -0.007457733
2769 | 2021/11/24 15:56:29 | 24441.788 | 4280.002 | 1 | 12 | 0 | 0 | 0 | 0 | 1.500595 | 3.909689 | 5.86686 | 1.782915 | 3.028096 | 6.571592 | 11.02203 |  | 0.0001556137 | [19 empty] | 26.64147 | 0.1108831
2770 | 2021/11/24 15:56:34 | 24446.7882 | 4285.0022 | 1 | 12 | 0 | 0 | 0 | 0 | 1.500557 | 3.910442 | 5.867841 | 1.784998 | 3.028096 | 6.579735 | 11.02203 | [21 empty] | 26.46314 | 0.07050335
2771 | 2021/11/24 15:56:39 | 24451.7872 | 4290.0012 | 1 | 12 | 0 | 0 | 0 | 0 | 1.500267 | 3.910982 | 5.867517 | 1.787081 | 3.028096 | 6.587883 | 11.02203 |  | 0.0001156826 | [19 empty] | 26.40765 | 0.02591312
2772 | 2021/11/24 15:56:44 | 24456.7883 | 4295.0023 | 1 | 12 | 0 | 0 | 0 | 0 | 1.499542 | 3.911442 | 5.865372 | 1.789166 | 3.028096 | 6.596037 | 11.02203 | [21 empty] | 26.55995 | 0.09285927
2773 | 2021/11/24 15:56:49 | 24461.7882 | 4300.0022 | 1 | 12 | 0 | 0 | 0 | 0 | 1.500435 | 3.912109 | 5.869865 | 1.791249 | 3.028096 | 6.604185 | 11.02203 |  | 0.0001232737 | [19 empty] | 26.23305 | -0.05829811
2774 | 2021/11/24 15:56:54 | 24466.7875 | 4305.0015 | 1 | 12 | 0 | 0 | 0 | 0 | 1.500725 | 3.912871 | 5.872143 | 1.793331 | 3.028096 | 6.612329 | 11.02203 | [21 empty] | 26.60694 | 0.06283045
2775 | 2021/11/24 15:56:59 | 24471.7875 | 4310.0015 | 1 | 12 | 0 | 0 | 0 | 0 | 1.50061 | 3.913554 | 5.872718 | 1.795413 | 3.028096 | 6.62048 | 11.02203 |  | 0.0001373308 |  | 3.20494 | [17 empty] | 26.35855 | -0.04678369
2776 | 2021/11/24 15:57:04 | 24476.7885 | 4315.0025 | 1 | 12 | 0 | 0 | 0 | 0 | 1.500267 | 3.913972 | 5.872003 | 1.797497 | 3.028096 | 6.628635 | 11.02203 | [21 empty] | 26.46003 | -0.0453639
2777 | 2021/11/24 15:57:09 | 24481.7861 | 4320.0001 | 1 | 12 | 0 | 0 | 0 | 0 | 1.501175 | 3.914531 | 5.876396 | 1.799581 | 3.028096 | 6.636793 | 11.02203 |  | 9.565599e-05 | [19 empty] | 26.51655 | -0.00669539
2778 | 2021/11/24 15:57:14 | 24486.7861 | 4325.0001 | 1 | 12 | 0 | 0 | 0 | 0 | 1.499855 | 3.915512 | 5.8727 | 1.801662 | 3.028096 | 6.64494 | 11.02203 | [21 empty] | 26.23219 | -0.1172692
2779 | 2021/11/24 15:57:19 | 24491.7894 | 4330.0034 | 1 | 12 | 0 | 0 | 0 | 0 | 1.500374 | 3.916201 | 5.875766 | 1.803748 | 3.028096 | 6.653106 | 11.02203 |  | 7.692515e-05 | [19 empty] | 26.39747 | -0.07543623
2780 | 2021/11/24 15:57:24 | 24496.7886 | 4335.0026 | 1 | 12 | 0 | 0 | 0 | 0 | 1.500099 | 3.916512 | 5.875156 | 1.80583 | 3.028096 | 6.661263 | 11.02203 | [21 empty] | 26.63007 | 0.04997253
2781 | 2021/11/24 15:57:29 | 24501.7864 | 4340.0004 | 1 | 12 | 0 | 0 | 0 | 0 | 1.500031 | 3.917242 | 5.875984 | 1.807912 | 3.028096 | 6.669417 | 11.02203 |  | 0.000108774 | [19 empty] | 26.33954 | -0.04165292
2782 | 2021/11/24 15:57:34 | 24506.7873 | 4345.0013 | 1 | 12 | 0 | 0 | 0 | 0 | 1.500412 | 3.917985 | 5.878592 | 1.809994 | 3.028096 | 6.677575 | 11.02203 |  |  |  |  | 0.309432 | [16 empty] | 26.22026 | -0.108996
2783 | 2021/11/24 15:57:39 | 24511.7874 | 4350.0014 | 1 | 12 | 0 | 0 | 0 | 0 | 1.500397 | 3.918815 | 5.879778 | 1.812078 | 3.028096 | 6.68574 | 11.02203 |  | 0.0001947114 |  | 3.237358 | [17 empty] | 26.51186 | 0.1029074
2784 | 2021/11/24 15:57:44 | 24516.7864 | 4355.0004 | 1 | 12 | 0 | 0 | 0 | 0 | 1.499939 | 3.919095 | 5.878403 | 1.814162 | 3.028096 | 6.693904 | 11.02203 |  | 0.0001739863 | [19 empty] | 26.50737 | 0.09886265
2785 | 2021/11/24 15:57:49 | 24521.7873 | 4360.0013 | 1 | 12 | 0 | 0 | 0 | 0 | 1.499855 | 3.91978 | 5.879102 | 1.816244 | 3.028096 | 6.702066 | 11.02203 | [21 empty] | 26.25499 | 0.001294613
2786 | 2021/11/24 15:57:54 | 24526.7882 | 4365.0022 | 1 | 12 | 0 | 0 | 0 | 0 | 1.499611 | 3.920681 | 5.879496 | 1.818328 | 3.028096 | 6.710236 | 11.02203 |  | 0.0001031025 | [19 empty] | 26.36512 | 0.05790472
2787 | 2021/11/24 15:57:59 | 24531.7874 | 4370.0014 | 1 | 12 | 0 | 0 | 0 | 0 | 1.500244 | 3.921148 | 5.882679 | 1.82041 | 3.028096 | 6.718401 | 11.02203 | [21 empty] | 26.33229 | 0.03057897
2788 | 2021/11/24 15:58:04 | 24536.7883 | 4375.0023 | 1 | 12 | 0 | 0 | 0 | 0 | 1.500031 | 3.921869 | 5.882925 | 1.822494 | 3.028096 | 6.726572 | 11.02203 |  | 8.616043e-05 | [19 empty] | 26.33468 | -0.05046904
2789 | 2021/11/24 15:58:09 | 24541.7867 | 4380.0007 | 1 | 12 | 0 | 0 | 0 | 0 | 1.49929 | 3.922421 | 5.880847 | 1.824575 | 3.028096 | 6.734735 | 11.02203 | [21 empty] | 26.52777 | 0.03987968
2790 | 2021/11/24 15:58:14 | 24546.7885 | 4385.0025 | 1 | 12 | 0 | 0 | 0 | 0 | 1.500648 | 3.922959 | 5.886981 | 1.826659 | 3.028096 | 6.742908 | 11.02203 |  | 0.0001216711 | [19 empty] | 26.28992 | -0.0347352
2791 | 2021/11/24 15:58:19 | 24551.7876 | 4390.0016 | 1 | 12 | 0 | 0 | 0 | 0 | 1.500389 | 3.923378 | 5.886593 | 1.828741 | 3.028096 | 6.751076 | 11.02203 |  |  |  | 3.343232 | [17 empty] | 26.17649 | -0.0782299
2792 | 2021/11/24 15:58:24 | 24556.7877 | 4395.0017 | 1 | 12 | 0 | 0 | 0 | 0 | 1.500481 | 3.924255 | 5.88827 | 1.830824 | 3.028096 | 6.75925 | 11.02203 |  | 9.255216e-05 | [19 empty] | 26.46972 | 0.07321596
2793 | 2021/11/24 15:58:29 | 24561.7868 | 4400.0008 | 1 | 12 | 0 | 0 | 0 | 0 | 1.500015 | 3.92495 | 5.887484 | 1.832907 | 3.028096 | 6.767425 | 11.02203 | [21 empty] | 26.4225 | -0.07418334
2794 | 2021/11/24 15:58:34 | 24566.7885 | 4405.0025 | 1 | 12 | 0 | 0 | 0 | 0 | 1.499962 | 3.925535 | 5.888153 | 1.834991 | 3.028096 | 6.775608 | 11.02203 |  | 0.0001201744 | [19 empty] | 26.17529 | -0.0162077
2795 | 2021/11/24 15:58:39 | 24571.7863 | 4410.0003 | 1 | 12 | 0 | 0 | 0 | 0 | 1.500427 | 3.926334 | 5.891178 | 1.837073 | 3.028096 | 6.78378 | 11.02203 | [21 empty] | 26.38258 | 0.09538949
2796 | 2021/11/24 15:58:44 | 24576.787 | 4415.001 | 1 | 12 | 0 | 0 | 0 | 0 | 1.499847 | 3.926661 | 5.889391 | 1.839157 | 3.028096 | 6.791962 | 11.02203 |  | 0.0001132028 | [19 empty] | 26.29441 | -0.07364333
2797 | 2021/11/24 15:58:49 | 24581.7864 | 4420.0004 | 1 | 12 | 0 | 0 | 0 | 0 | 1.499908 | 3.927278 | 5.890556 | 1.84124 | 3.028096 | 6.800142 | 11.02203 | [21 empty] | 26.15535 | -0.1040679
2798 | 2021/11/24 15:58:54 | 24586.789 | 4425.003 | 1 | 12 | 0 | 0 | 0 | 0 | 1.499779 | 3.92793 | 5.891027 | 1.843323 | 3.028096 | 6.808323 | 11.02203 |  | 0.0001021419 |  |  | 0.3000861 | [16 empty] | 26.41905 | -0.02415538
2799 | 2021/11/24 15:58:59 | 24591.7881 | 4430.0021 | 1 | 12 | 0 | 0 | 0 | 0 | 1.49942 | 3.928467 | 5.890422 | 1.845406 | 3.028096 | 6.816508 | 11.02203 |  |  |  | 3.340192 | [17 empty] | 26.55731 | 0.03545046
2800 | 2021/11/24 15:59:04 | 24596.7875 | 4435.0015 | 1 | 12 | 0 | 0 | 0 | 0 | 1.500572 | 3.929148 | 5.895969 | 1.847487 | 3.028096 | 6.824681 | 11.02203 |  | 0.0001290806 | [19 empty] | 26.27211 | -0.03549457
2801 | 2021/11/24 15:59:09 | 24601.7867 | 4440.0007 | 1 | 12 | 0 | 0 | 0 | 0 | 1.500069 | 3.929979 | 5.89524 | 1.84957 | 3.028096 | 6.832867 | 11.02203 |  | 0.0002034949 | [19 empty] | 26.26417 | 0.03319263
2802 | 2021/11/24 15:59:14 | 24606.7868 | 4445.0008 | 1 | 12 | 0 | 0 | 0 | 0 | 1.499794 | 3.93036 | 5.89473 | 1.851653 | 3.028096 | 6.841055 | 11.02203 | [21 empty] | 26.3705 | -0.07715642
2803 | 2021/11/24 15:59:19 | 24611.7866 | 4450.0006 | 1 | 12 | 0 | 0 | 0 | 0 | 1.500412 | 3.93109 | 5.898255 | 1.853735 | 3.028096 | 6.849238 | 11.02203 |  | 0.0001475167 | [19 empty] | 26.40145 | 0.05344093
2804 | 2021/11/24 15:59:24 | 24616.7868 | 4455.0008 | 1 | 12 | 0 | 0 | 0 | 0 | 1.500481 | 3.931816 | 5.899615 | 1.855819 | 3.028096 | 6.85743 | 11.02203 |  | 0.0001315141 | [19 empty] | 26.43979 | 0.1100099
2805 | 2021/11/24 15:59:29 | 24621.7869 | 4460.0009 | 1 | 12 | 0 | 0 | 0 | 0 | 1.499924 | 3.932591 | 5.898588 | 1.857901 | 3.028096 | 6.86562 | 11.02203 | [21 empty] | 26.29736 | -0.08355081
2806 | 2021/11/24 15:59:34 | 24626.787 | 4465.001 | 1 | 12 | 0 | 0 | 0 | 0 | 1.500229 | 3.932886 | 5.90023 | 1.859986 | 3.028096 | 6.873817 | 11.02203 |  | 0.0001451817 | [19 empty] | 26.28075 | -0.03247738
2807 | 2021/11/24 15:59:39 | 24631.787 | 4470.001 | 1 | 12 | 0 | 0 | 0 | 0 | 1.500679 | 3.933537 | 5.902976 | 1.862069 | 3.028096 | 6.882011 | 11.02203 |  | 0.0002544967 |  | 3.323149 | [17 empty] | 26.10646 | -0.05096316
2808 | 2021/11/24 15:59:44 | 24636.7878 | 4475.0018 | 1 | 12 | 0 | 0 | 0 | 0 | 1.500145 | 3.934381 | 5.902142 | 1.864151 | 3.028096 | 6.890203 | 11.02203 |  | 0.0001459444 | [19 empty] | 26.19413 | 0.01604795
2809 | 2021/11/24 15:59:49 | 24641.788 | 4480.002 | 1 | 12 | 0 | 0 | 0 | 0 | 1.49958 | 3.934836 | 5.900601 | 1.866236 | 3.028096 | 6.898402 | 11.02203 | [21 empty] | 26.45431 | 0.08028984
2810 | 2021/11/24 15:59:54 | 24646.7863 | 4485.0003 | 1 | 12 | 0 | 0 | 0 | 0 | 1.500633 | 3.935404 | 5.905597 | 1.868317 | 3.028096 | 6.906594 | 11.02203 | [21 empty] | 26.48786 | 0.07872283
2811 | 2021/11/24 15:59:59 | 24651.7871 | 4490.0011 | 1 | 12 | 0 | 0 | 0 | 0 | 1.500244 | 3.93608 | 5.90508 | 1.870401 | 3.028096 | 6.914794 | 11.02203 |  | 6.330326e-05 | [19 empty] | 26.35335 | -0.0768882
2812 | 2021/11/24 16:00:04 | 24656.7864 | 4495.0004 | 1 | 12 | 0 | 0 | 0 | 0 | 1.500633 | 3.936776 | 5.907656 | 1.872484 | 3.028096 | 6.922996 | 11.02203 | [21 empty] | 26.12685 | -0.1212972
2813 | 2021/11/24 16:00:09 | 24661.7874 | 4500.0014 | 1 | 12 | 0 | 0 | 0 | 0 | 1.501244 | 3.937433 | 5.911048 | 1.874568 | 3.028096 | 6.931199 | 11.02203 |  | 9.318138e-05 | [19 empty] | 26.15919 | -0.08515239
2814 | 2021/11/24 16:00:14 | 24666.7866 | 4505.0006 | 1 | 12 | 0 | 0 | 0 | 0 | 1.500122 | 3.937596 | 5.906874 | 1.876651 | 3.028096 | 6.9394 | 11.02203 | [21 empty] | 26.20831 | 0.04731894
2815 | 2021/11/24 16:00:19 | 24671.7866 | 4510.0006 | 1 | 12 | 0 | 0 | 0 | 0 | 1.500412 | 3.938451 | 5.909299 | 1.878733 | 3.028096 | 6.947601 | 11.02203 |  | 0.0001502739 |  | 3.447944 | 0.2953745 | [16 empty] | 26.41456 | 0.04333556
2816 | 2021/11/24 16:00:24 | 24676.7883 | 4515.0023 | 1 | 12 | 0 | 0 | 0 | 0 | 1.500122 | 3.939003 | 5.908985 | 1.880817 | 3.028096 | 6.955807 | 11.02203 |  | 0.000106619 | [19 empty] | 26.40073 | -0.02533376
2817 | 2021/11/24 16:00:29 | 24681.786 | 4520 | 1 | 12 | 0 | 0 | 0 | 0 | 1.500465 | 3.93962 | 5.911262 | 1.8829 | 3.028096 | 6.964014 | 11.02203 | [21 empty] | 26.29303 | 0.09064496
2818 | 2021/11/24 16:00:34 | 24686.7876 | 4525.0016 | 1 | 12 | 0 | 0 | 0 | 0 | 1.500244 | 3.939986 | 5.91094 | 1.884984 | 3.028096 | 6.972223 | 11.02203 |  | 0.0001173088 | [19 empty] | 26.12996 | -0.06728053
2819 | 2021/11/24 16:00:39 | 24691.7876 | 4530.0016 | 1 | 12 | 0 | 0 | 0 | 0 | 1.500015 | 3.940752 | 5.911187 | 1.887066 | 3.028096 | 6.980428 | 11.02203 | [21 empty] | 26.1673 | -0.03750443
2820 | 2021/11/24 16:00:44 | 24696.7878 | 4535.0018 | 1 | 12 | 0 | 0 | 0 | 0 | 1.499939 | 3.941371 | 5.911816 | 1.88915 | 3.028096 | 6.98864 | 11.02203 |  | 0.0001413817 | [19 empty] | 26.34786 | -0.1044381
2821 | 2021/11/24 16:00:49 | 24701.7885 | 4540.0025 | 1 | 12 | 0 | 0 | 0 | 0 | 1.500336 | 3.94195 | 5.914249 | 1.891232 | 3.028096 | 6.99685 | 11.02203 | [21 empty] | 26.48751 | 0.1064855
2822 | 2021/11/24 16:00:54 | 24706.7886 | 4545.0026 | 1 | 12 | 0 | 0 | 0 | 0 | 1.500465 | 3.942519 | 5.915612 | 1.893317 | 3.028096 | 7.005067 | 11.02203 |  | 0.000104683 | [19 empty] | 26.4149 | 0.07725656
2823 | 2021/11/24 16:00:59 | 24711.7878 | 4550.0018 | 1 | 12 | 0 | 0 | 0 | 0 | 1.499802 | 3.94326 | 5.914109 | 1.895398 | 3.028096 | 7.013275 | 11.02203 | [21 empty] | 26.1611 | -0.09250045
2824 | 2021/11/24 16:01:04 | 24716.7887 | 4555.0027 | 1 | 12 | 0 | 0 | 0 | 0 | 1.500137 | 3.943981 | 5.916512 | 1.897483 | 3.028096 | 7.021494 | 11.02203 |  | 0.0001416159 |  | 3.523069 | [17 empty] | 26.36132 | 0.0160408
2825 | 2021/11/24 16:01:09 | 24721.7863 | 4560.0003 | 1 | 12 | 0 | 0 | 0 | 0 | 1.500084 | 3.944342 | 5.916844 | 1.899565 | 3.028096 | 7.029706 | 11.02203 | [21 empty] | 26.31567 | 0.05495012
2826 | 2021/11/24 16:01:14 | 24726.7864 | 4565.0004 | 1 | 12 | 0 | 0 | 0 | 0 | 1.500191 | 3.944984 | 5.918229 | 1.901648 | 3.028096 | 7.037923 | 11.02203 |  | 0.0001009741 | [19 empty] | 26.22092 | 0.007615685
2827 | 2021/11/24 16:01:19 | 24731.7892 | 4570.0032 | 1 | 12 | 0 | 0 | 0 | 0 | 1.49971 | 3.945762 | 5.917499 | 1.903731 | 3.028096 | 7.046142 | 11.02203 |  | 0.0001224287 | [19 empty] | 26.30047 | 0.05689979
2828 | 2021/11/24 16:01:24 | 24736.7875 | 4575.0015 | 1 | 12 | 0 | 0 | 0 | 0 | 1.499672 | 3.946114 | 5.917877 | 1.905815 | 3.028096 | 7.054366 | 11.02203 | [21 empty] | 26.27814 | -0.05851686
2829 | 2021/11/24 16:01:29 | 24741.7878 | 4580.0018 | 1 | 12 | 0 | 0 | 0 | 0 | 1.50032 | 3.946654 | 5.921244 | 1.907898 | 3.028096 | 7.062584 | 11.02203 |  | 0.0001064084 | [19 empty] | 26.27989 | -0.0510174
2830 | 2021/11/24 16:01:34 | 24746.7885 | 4585.0025 | 1 | 12 | 0 | 0 | 0 | 0 | 1.5 | 3.947272 | 5.920908 | 1.909982 | 3.028096 | 7.070813 | 11.02203 | [21 empty] | 26.34577 | 0.01313984
2831 | 2021/11/24 16:01:39 | 24751.7867 | 4590.0007 | 1 | 12 | 0 | 0 | 0 | 0 | 1.499794 | 3.948034 | 5.921238 | 1.912064 | 3.028096 | 7.079031 | 11.02203 |  | 0.0001174837 | [19 empty] | 26.07512 | -0.01881123
2832 | 2021/11/24 16:01:44 | 24756.7875 | 4595.0015 | 1 | 12 | 0 | 0 | 0 | 0 | 1.499763 | 3.948446 | 5.921733 | 1.914148 | 3.028096 | 7.087258 | 11.02203 |  |  |  | 3.452703 | 0.2865708 | [16 empty] | 26.46416 | 0.06360829
2833 | 2021/11/24 16:01:49 | 24761.7866 | 4600.0006 | 1 | 12 | 0 | 0 | 0 | 0 | 1.499947 | 3.948881 | 5.923112 | 1.916229 | 3.028096 | 7.095476 | 11.02203 |  | 0.0001227785 | [19 empty] | 26.36132 | -0.01814783
2834 | 2021/11/24 16:01:54 | 24766.7861 | 4605.0001 | 1 | 12 | 0 | 0 | 0 | 0 | 1.500305 | 3.9498 | 5.925904689 | 1.918313 | 3.028096 | 7.103707 | 11.02203 | [21 empty] | 26.13531 | -0.02593696
2835 | 2021/11/24 16:01:59 | 24771.7864 | 4610.0004 | 1 | 12 | 0 | 0 | 0 | 0 | 1.500572 | 3.950389 | 5.927843 | 1.920395 | 3.028096 | 7.11193 | 11.02203 |  | 7.894995e-05 | [19 empty] | 26.56214 | 0.03789306
2836 | 2021/11/24 16:02:04 | 24776.7871 | 4615.0011 | 1 | 12 | 0 | 0 | 0 | 0 | 1.499466 | 3.950906 | 5.924249 | 1.922479 | 3.028096 | 7.120165 | 11.02203 | [21 empty] | 26.18063 | -0.09259701
2837 | 2021/11/24 16:02:09 | 24781.7864 | 4620.0004 | 1 | 12 | 0 | 0 | 0 | 0 | 1.500809 | 3.9514 | 5.930297 | 1.92456 | 3.028096 | 7.128388 | 11.02203 |  | 0.0001626599 | [19 empty] | 26.26955 | 0.05632579
2838 | 2021/11/24 16:02:14 | 24786.7877 | 4625.0017 | 1 | 12 | 0 | 0 | 0 | 0 | 1.499222 | 3.95227 | 5.92533 | 1.926644 | 3.028096 | 7.136621 | 11.02203 | [21 empty] | 26.45568 | 0.06050944
2839 | 2021/11/24 16:02:19 | 24791.7872 | 4630.0012 | 1 | 12 | 0 | 0 | 0 | 0 | 1.50074 | 3.952722 | 5.932008 | 1.928728 | 3.028096 | 7.144857 | 11.02203 |  | 0.0001324563 | [19 empty] | 26.09191 | -0.1188129
2840 | 2021/11/24 16:02:24 | 24796.7875 | 4635.0015 | 1 | 12 | 0 | 0 | 0 | 0 | 1.500412 | 3.953166 | 5.931378 | 1.930808 | 3.028096 | 7.153082 | 11.02203 |  | 0.0001372625 | [19 empty] | 26.41593 | 0.06256163
2841 | 2021/11/24 16:02:29 | 24801.7882 | 4640.0022 | 1 | 12 | 0 | 0 | 0 | 0 | 1.499794 | 3.953732 | 5.929784 | 1.932892 | 3.028096 | 7.161319 | 11.02203 |  |  |  | 3.553744 | [17 empty] | 26.42788 | 0.03360569
2842 | 2021/11/24 16:02:34 | 24806.7868 | 4645.0008 | 1 | 12 | 0 | 0 | 0 | 0 | 1.500107 | 3.954707 | 5.932484 | 1.934975 | 3.028096 | 7.169557 | 11.02203 |  | 0.0001358232 | [19 empty] | 26.13148 | -0.08884728
2843 | 2021/11/24 16:02:39 | 24811.7882 | 4650.0022 | 1 | 12 | 0 | 0 | 0 | 0 | 1.500046 | 3.954938 | 5.932589 | 1.93706 | 3.028096 | 7.177801 | 11.02203 | [21 empty] | 26.38447 | 0.06645918
2844 | 2021/11/24 16:02:44 | 24816.7893 | 4655.0033 | 1 | 12 | 0 | 0 | 0 | 0 | 1.500412 | 3.955525 | 5.934917 | 1.939143 | 3.028096 | 7.186041 | 11.02203 |  | 0.0001280263 | [19 empty] | 26.47522 | 0.0989151
2845 | 2021/11/24 16:02:49 | 24821.7883 | 4660.0023 | 1 | 12 | 0 | 0 | 0 | 0 | 1.49987 | 3.956078 | 5.933603 | 1.941225 | 3.028096 | 7.194278 | 11.02203 |  | 0.0001920651 | [19 empty] | 26.20813 | -0.0972873
2846 | 2021/11/24 16:02:54 | 24826.7877 | 4665.0017 | 1 | 12 | 0 | 0 | 0 | 0 | 1.500084 | 3.956851 | 5.935609 | 1.943307 | 3.028096 | 7.202514 | 11.02203 | [21 empty] | 26.16022 | -0.002966523
2847 | 2021/11/24 16:02:59 | 24831.7884 | 4670.0024 | 1 | 12 | 0 | 0 | 0 | 0 | 1.500069 | 3.95731 | 5.936238 | 1.945391 | 3.028096 | 7.210762 | 11.02203 |  | 0.0001148106 | [19 empty] | 26.47522 | 0.04032373
2848 | 2021/11/24 16:03:04 | 24836.7868 | 4675.0008 | 1 | 12 | 0 | 0 | 0 | 0 | 1.500084 | 3.957908 | 5.937194 | 1.947472 | 3.028096 | 7.218999 | 11.02203 | [21 empty] | 26.36752 | -0.001410246
2849 | 2021/11/24 16:03:09 | 24841.7889 | 4680.0029 | 1 | 12 | 0 | 0 | 0 | 0 | 1.500282 | 3.958727 | 5.939207 | 1.949557 | 3.028096 | 7.227252 | 11.02203 |  | 6.400976e-05 |  | 3.501809 | 0.2812132 | [16 empty] | 26.13185 | -0.03848135
2850 | 2021/11/24 16:03:14 | 24846.7864 | 4685.0004 | 1 | 12 | 0 | 0 | 0 | 0 | 1.499397 | 3.959301 | 5.936564 | 1.951639 | 3.028096 | 7.235492 | 11.02203 |  | 0.0001782017 | [19 empty] | 26.28246 | 0.01685262
2851 | 2021/11/24 16:03:19 | 24851.788 | 4690.002 | 1 | 12 | 0 | 0 | 0 | 0 | 1.500198 | 3.959686 | 5.940313 | 1.953722 | 3.028096 | 7.243737 | 11.02203 | [21 empty] | 26.41179 | 0.06186366
2852 | 2021/11/24 16:03:24 | 24856.789 | 4695.003 | 1 | 12 | 0 | 0 | 0 | 0 | 1.499901 | 3.960167 | 5.939858 | 1.955806 | 3.028096 | 7.251991 | 11.02203 |  | 0.0001133268 | [19 empty] | 26.15659 | -0.06689012
2853 | 2021/11/24 16:03:29 | 24861.7865 | 4700.0005 | 1 | 12 | 0 | 0 | 0 | 0 | 1.499947 | 3.960927 | 5.941181 | 1.957886 | 3.028096 | 7.260231 | 11.02203 | [21 empty] | 26.14066 | -0.05485117
2854 | 2021/11/24 16:03:34 | 24866.7876 | 4705.0016 | 1 | 12 | 0 | 0 | 0 | 0 | 1.499741 | 3.96114 | 5.940684 | 1.95997 | 3.028096 | 7.268484 | 11.02203 | [21 empty] | 26.54937 | 0.1363099
2855 | 2021/11/24 16:03:39 | 24871.786 | 4710 | 1 | 12 | 0 | 0 | 0 | 0 | 1.499619 | 3.961935 | 5.941393 | 1.962051 | 3.028096 | 7.276728 | 11.02203 |  | 8.404106e-05 | [19 empty] | 26.1673 | -0.05760133
2856 | 2021/11/24 16:03:44 | 24876.7868 | 4715.0008 | 1 | 12 | 0 | 0 | 0 | 0 | 1.499908 | 3.962448 | 5.943307 | 1.964134 | 3.028096 | 7.284982 | 11.02203 | [21 empty] | 26.34368 | 0.009883046
2857 | 2021/11/24 16:03:49 | 24881.7872 | 4720.0012 | 1 | 12 | 0 | 0 | 0 | 0 | 1.499634 | 3.963301 | 5.943501 | 1.966218 | 3.028096 | 7.293241 | 11.02203 |  | 8.799673e-05 | [19 empty] | 26.34752 | 0.0125438
2858 | 2021/11/24 16:03:54 | 24886.7861 | 4725.0001 | 1 | 12 | 0 | 0 | 0 | 0 | 1.500175 | 3.96379 | 5.946379 | 1.9683 | 3.028096 | 7.301493 | 11.02203 |  |  |  | 3.699739 | [17 empty] | 26.14621 | -0.03707588
2859 | 2021/11/24 16:03:59 | 24891.7882 | 4730.0022 | 1 | 12 | 0 | 0 | 0 | 0 | 1.499527 | 3.964489 | 5.944858 | 1.970382 | 3.028096 | 7.309748 | 11.02203 |  | 0.0001551898 | [19 empty] | 26.36409 | 0.02080083
2860 | 2021/11/24 16:04:04 | 24896.7872 | 4735.0012 | 1 | 12 | 0 | 0 | 0 | 0 | 1.499924 | 3.964997 | 5.947194 | 1.972465 | 3.028096 | 7.318006 | 11.02203 | [21 empty] | 26.25759 | -0.04354179
2861 | 2021/11/24 16:04:09 | 24901.787 | 4740.001 | 1 | 12 | 0 | 0 | 0 | 0 | 1.499397 | 3.965536 | 5.945913 | 1.974548 | 3.028096 | 7.326264 | 11.02203 |  | 0.0001087029 | [19 empty] | 26.28612 | 0.05194426
2862 | 2021/11/24 16:04:14 | 24906.7891 | 4745.0031 | 1 | 12 | 0 | 0 | 0 | 0 | 1.499504 | 3.966168 | 5.947285 | 1.976632 | 3.028096 | 7.334529 | 11.02203 |  | 0.0001214031 | [19 empty] | 26.25948 | 0.01145959
2863 | 2021/11/24 16:04:19 | 24911.7868 | 4750.0008 | 1 | 12 | 0 | 0 | 0 | 0 | 1.500031 | 3.966656 | 5.950107 | 1.978714 | 3.028096 | 7.342786 | 11.02203 | [21 empty] | 26.37289 | 0.08672774
2864 | 2021/11/24 16:04:24 | 24916.7864 | 4755.0004 | 1 | 12 | 0 | 0 | 0 | 0 | 1.499832 | 3.967229 | 5.950177 | 1.980795 | 3.028096 | 7.351042 | 11.02203 |  | 0.0001460603 | [19 empty] | 26.1571 | -0.0753212
2865 | 2021/11/24 16:04:29 | 24921.7865 | 4760.0005 | 1 | 12 | 0 | 0 | 0 | 0 | 1.498779 | 3.968028 | 5.947197 | 1.982878 | 3.028096 | 7.359309 | 11.02203 | [21 empty] | 26.47091 | 0.05084872
2866 | 2021/11/24 16:04:34 | 24926.7867 | 4765.0007 | 1 | 12 | 0 | 0 | 0 | 0 | 1.499634 | 3.968182 | 5.950821 | 1.984961 | 3.028096 | 7.367573 | 11.02203 |  | 9.263527e-05 |  | 3.494622 | 0.2818068 | [16 empty] | 26.13548 | -0.1029813
2867 | 2021/11/24 16:04:39 | 24931.7874 | 4770.0014 | 1 | 12 | 0 | 0 | 0 | 0 | 1.499184 | 3.968966 | 5.95021 | 1.987044 | 3.028096 | 7.37584 | 11.02203 | [21 empty] | 26.51877 | 0.06881773
2868 | 2021/11/24 16:04:44 | 24936.7886 | 4775.0026 | 1 | 12 | 0 | 0 | 0 | 0 | 1.499779 | 3.969841 | 5.953884 | 1.989127 | 3.028096 | 7.384109 | 11.02203 |  | 9.621708e-05 | [19 empty] | 26.0573 | -0.04532337
2869 | 2021/11/24 16:04:49 | 24941.7892 | 4780.0032 | 1 | 12 | 0 | 0 | 0 | 0 | 1.49987 | 3.970304 | 5.95494 | 1.99121 | 3.028096 | 7.392377 | 11.02203 | [21 empty] | 26.43617 | 0.1106113
2870 | 2021/11/24 16:04:54 | 24946.788 | 4785.002 | 1 | 12 | 0 | 0 | 0 | 0 | 1.499817 | 3.970726 | 5.955362 | 1.993291 | 3.028096 | 7.400642 | 11.02203 |  | 9.286907e-05 | [19 empty] | 26.14412 | -0.01983225
2871 | 2021/11/24 16:04:59 | 24951.788 | 4790.002 | 1 | 12 | 0 | 0 | 0 | 0 | 1.498367 | 3.971247 | 5.950385 | 1.995373 | 3.028096 | 7.40891 | 11.02203 | [21 empty] | 26.4842 | 0.04523456
2872 | 2021/11/24 16:05:04 | 24956.786 | 4795 | 1 | 12 | 0 | 0 | 0 | 0 | 1.499725 | 3.972221 | 5.957239 | 1.997455 | 3.028096 | 7.417179 | 11.02203 | [21 empty] | 26.0694 | -0.1125616
2873 | 2021/11/24 16:05:09 | 24961.7861 | 4800.0001 | 1 | 12 | 0 | 0 | 0 | 0 | 1.500015 | 3.972683 | 5.959084 | 1.999539 | 3.028096 | 7.425456 | 11.02203 |  | 8.938524e-05 | [19 empty] | 26.37252 | 0.05785763
2874 | 2021/11/24 16:05:14 | 24966.7877 | 4805.0017 | 1 | 12 | 0 | 0 | 0 | 0 | 1.499435 | 3.973001 | 5.957257 | 2.001621 | 3.028096 | 7.433729 | 11.02203 |  | 0.0001293156 | [19 empty] | 26.11335 | -0.0257653
2875 | 2021/11/24 16:05:19 | 24971.788 | 4810.002 | 1 | 12 | 0 | 0 | 0 | 0 | 1.499908 | 3.973532 | 5.959932 | 2.003704 | 3.028096 | 7.442003 | 11.02203 |  |  |  | 3.571903 | [17 empty] | 26.33208 | 0.08386672
2876 | 2021/11/24 16:05:24 | 24976.7876 | 4815.0016 | 1 | 12 | 0 | 0 | 0 | 0 | 1.499329 | 3.974403 | 5.958938 | 2.005785 | 3.028096 | 7.450272 | 11.02203 |  | 0.0001283799 | [19 empty] | 26.07564 | -0.08657038
2877 | 2021/11/24 16:05:29 | 24981.7882 | 4820.0022 | 1 | 12 | 0 | 0 | 0 | 0 | 1.498695 | 3.974907 | 5.957173 | 2.00787 | 3.028096 | 7.45856 | 11.02203 | [21 empty] | 26.40796 | 0.03475189
2878 | 2021/11/24 16:05:34 | 24986.7888 | 4825.0028 | 1 | 12 | 0 | 0 | 0 | 0 | 1.499649 | 3.975422 | 5.961738 | 2.009952 | 3.028096 | 7.466838 | 11.02203 |  | 0.0001365441 | [19 empty] | 26.00471 | -0.1360184
2879 | 2021/11/24 16:05:39 | 24991.7891 | 4830.0031 | 1 | 12 | 0 | 0 | 0 | 0 | 1.50016 | 3.976122 | 5.964819 | 2.012035 | 3.028096 | 7.475119 | 11.02203 | [21 empty] | 26.35077 | -0.00875175
2880 | 2021/11/24 16:05:44 | 24996.7865 | 4835.0005 | 1 | 12 | 0 | 0 | 0 | 0 | 1.499725 | 3.976882 | 5.964229 | 2.014117 | 3.028096 | 7.483399 | 11.02203 |  | 0.0001269547 | [19 empty] | 26.29321 | -0.02994776
2881 | 2021/11/24 16:05:49 | 25001.7883 | 4840.0023 | 1 | 12 | 0 | 0 | 0 | 0 | 1.499687 | 3.977221 | 5.964587 | 2.016201 | 3.028096 | 7.491684 | 11.02203 |  | 0.0001314453 | [19 empty] | 26.07218 | -0.1060218
2882 | 2021/11/24 16:05:54 | 25006.7862 | 4845.0002 | 1 | 12 | 0 | 0 | 0 | 0 | 1.500122 | 3.977864 | 5.967281 | 2.018282 | 3.028096 | 7.499962 | 11.02203 | [21 empty] | 26.40313 | 0.02689183
2883 | 2021/11/24 16:05:59 | 25011.7884 | 4850.0024 | 1 | 12 | 0 | 0 | 0 | 0 | 1.500099 | 3.97864 | 5.968354 | 2.020367 | 3.028096 | 7.508257 | 11.02203 |  | 0.0001208654 |  |  | 0.2793792 | [16 empty] | 26.14432 | -0.06145298
2884 | 2021/11/24 16:06:04 | 25016.7883 | 4855.0023 | 1 | 12 | 0 | 0 | 0 | 0 | 1.500137 | 3.979151 | 5.969272 | 2.022449 | 3.028096 | 7.51654 | 11.02203 |  | 0.0002035184 |  | 3.588766 | [17 empty] | 26.18821 | -0.01935065
2885 | 2021/11/24 16:06:09 | 25021.7877 | 4860.0017 | 1 | 12 | 0 | 0 | 0 | 0 | 1.499886 | 3.979551 | 5.968873 | 2.024532 | 3.028096 | 7.52483 | 11.02203 | [21 empty] | 26.35006 | 0.08894742
2886 | 2021/11/24 16:06:14 | 25026.7895 | 4865.0035 | 1 | 12 | 0 | 0 | 0 | 0 | 1.500145 | 3.980264 | 5.970973 | 2.026614 | 3.028096 | 7.533117 | 11.02203 |  | 0.000130228 | [19 empty] | 26.04137 | -0.03089607
2887 | 2021/11/24 16:06:19 | 25031.7862 | 4870.0002 | 1 | 12 | 0 | 0 | 0 | 0 | 1.499725 | 3.980885 | 5.970233 | 2.028696 | 3.028096 | 7.541404 | 11.02203 | [21 empty] | 26.30738 | 0.1027989
2888 | 2021/11/24 16:06:24 | 25036.7871 | 4875.0011 | 1 | 12 | 0 | 0 | 0 | 0 | 1.498856 | 3.981308 | 5.967407 | 2.030778 | 3.028096 | 7.549692 | 11.02203 |  | 6.96205e-05 | [19 empty] | 26.16437 | -0.04923105
2889 | 2021/11/24 16:06:29 | 25041.7862 | 4880.0002 | 1 | 12 | 0 | 0 | 0 | 0 | 1.5 | 3.981925 | 5.9728875 | 2.032861 | 3.028096 | 7.557986 | 11.02203 | [21 empty] | 26.24893 | -0.04497349
2890 | 2021/11/24 16:06:34 | 25046.7896 | 4885.0036 | 1 | 12 | 0 | 0 | 0 | 0 | 1.49971 | 3.982329 | 5.972339 | 2.034945 | 3.028096 | 7.566283 | 11.02203 |  | 0.0001504171 | [19 empty] | 26.11507 | -0.06051898
2891 | 2021/11/24 16:06:39 | 25051.7883 | 4890.0023 | 1 | 12 | 0 | 0 | 0 | 0 | 1.499947 | 3.983308 | 5.974751 | 2.037025 | 3.028096 | 7.574568 | 11.02203 | [21 empty] | 26.22005 | 0.05718589
2892 | 2021/11/24 16:06:44 | 25056.7861 | 4895.0001 | 1 | 12 | 0 | 0 | 0 | 0 | 1.499489 | 3.983658 | 5.973451 | 2.039109 | 3.028096 | 7.582871 | 11.02203 |  | 7.463854e-05 |  | 3.387606 | [17 empty] | 26.01252 | -0.01339853
2893 | 2021/11/24 16:06:49 | 25061.7861 | 4900.0001 | 1 | 12 | 0 | 0 | 0 | 0 | 1.499847 | 3.984332 | 5.975888 | 2.041192 | 3.028096 | 7.591168 | 11.02203 | [21 empty] | 26.28612 | 0.1036197
2894 | 2021/11/24 16:06:54 | 25066.7897 | 4905.0037 | 1 | 12 | 0 | 0 | 0 | 0 | 1.500412 | 3.985005 | 5.979149 | 2.043274 | 3.028096 | 7.599465 | 11.02203 |  | 0.0001254677 | [19 empty] | 25.99089 | -0.07615149
2895 | 2021/11/24 16:06:59 | 25071.7873 | 4910.0013 | 1 | 12 | 0 | 0 | 0 | 0 | 1.49929 | 3.985734 | 5.975771 | 2.045356 | 3.028096 | 7.607761 | 11.02203 | [21 empty] | 26.29355 | 0.02281785
2896 | 2021/11/24 16:07:04 | 25076.7874 | 4915.0014 | 1 | 12 | 0 | 0 | 0 | 0 | 1.499413 | 3.986032 | 5.976708 | 2.04744 | 3.028096 | 7.616068 | 11.02203 |  | 9.875914e-05 | [19 empty] | 25.92928 | -0.1326811
2897 | 2021/11/24 16:07:09 | 25081.7867 | 4920.0007 | 1 | 12 | 0 | 0 | 0 | 0 | 1.499596 | 3.986719 | 5.978468 | 2.049522 | 3.028096 | 7.624371 | 11.02203 | [21 empty] | 26.30772 | 0.009243488
2898 | 2021/11/24 16:07:14 | 25086.788 | 4925.002 | 1 | 12 | 0 | 0 | 0 | 0 | 1.499672 | 3.987547 | 5.980013 | 2.051602 | 3.028096 | 7.632664 | 11.02203 |  | 9.498224e-05 | [19 empty] | 26.25445 | -0.04745424
2899 | 2021/11/24 16:07:19 | 25091.7883 | 4930.0023 | 1 | 12 | 0 | 0 | 0 | 0 | 1.499756 | 3.988111 | 5.981193 | 2.053688 | 3.028096 | 7.640982 | 11.02203 |  |  |  |  | 0.2893246 | [16 empty] | 26.05264 | -0.09138048
2900 | 2021/11/24 16:07:24 | 25096.7877 | 4935.0017 | 1 | 12 | 0 | 0 | 0 | 0 | 1.499611 | 3.988633 | 5.981398 | 2.055769 | 3.028096 | 7.649283 | 11.02203 |  | 0.0001596765 |  | 3.501186 | [17 empty] | 26.32068 | -0.002812743
2901 | 2021/11/24 16:07:29 | 25101.7862 | 4940.0002 | 1 | 12 | 0 | 0 | 0 | 0 | 1.500069 | 3.988988 | 5.983757 | 2.057851 | 3.028096 | 7.657587 | 11.02203 | [21 empty] | 26.26793 | -0.03383458
2902 | 2021/11/24 16:07:34 | 25106.789 | 4945.003 | 1 | 12 | 0 | 0 | 0 | 0 | 1.499237 | 3.989974 | 5.981917 | 2.059935 | 3.028096 | 7.6659 | 11.02203 |  | 0.0001264275 | [19 empty] | 26.01629 | -0.1211637
2903 | 2021/11/24 16:07:39 | 25111.787 | 4950.001 | 1 | 12 | 0 | 0 | 0 | 0 | 1.50016 | 3.990772 | 5.986797 | 2.062018 | 3.028096 | 7.67421 | 11.02203 |  | 0.0001931772 | [19 empty] | 26.21314 | -0.05731821
2904 | 2021/11/24 16:07:44 | 25116.787 | 4955.001 | 1 | 12 | 0 | 0 | 0 | 0 | 1.499763 | 3.991202 | 5.985857 | 2.0641 | 3.028096 | 7.682519 | 11.02203 | [21 empty] | 26.36543 | 0.03529549
2905 | 2021/11/24 16:07:49 | 25121.7884 | 4960.0024 | 1 | 12 | 0 | 0 | 0 | 0 | 1.499779 | 3.991661 | 5.986609 | 2.066184 | 3.028096 | 7.690837 | 11.02203 |  | 0.000102718 | [19 empty] | 26.07426 | -0.05080581
2906 | 2021/11/24 16:07:54 | 25126.7875 | 4965.0015 | 1 | 12 | 0 | 0 | 0 | 0 | 1.500137 | 3.992307 | 5.989007 | 2.068267 | 3.028096 | 7.699153 | 11.02203 | [21 empty] | 26.05973 | -0.1080751
2907 | 2021/11/24 16:07:59 | 25131.7889 | 4970.0029 | 1 | 12 | 0 | 0 | 0 | 0 | 1.499039 | 3.992976 | 5.985627 | 2.070349 | 3.028096 | 7.707467 | 11.02203 |  | 0.0001169941 | [19 empty] | 26.38828 | 0.09365201
2908 | 2021/11/24 16:08:04 | 25136.789 | 4975.003 | 1 | 12 | 0 | 0 | 0 | 0 | 1.500053 | 3.993437 | 5.990367 | 2.072432 | 3.028096 | 7.715785 | 11.02203 |  | 0.0001403856 |  | 3.405541 | [17 empty] | 26.26812 | 0.03642619
2909 | 2021/11/24 16:08:09 | 25141.7871 | 4980.0011 | 1 | 12 | 0 | 0 | 0 | 0 | 1.499886 | 3.994267 | 5.990945 | 2.074514 | 3.028096 | 7.7241 | 11.02203 | [21 empty] | 25.9995 | -0.05135775
2910 | 2021/11/24 16:08:14 | 25146.7866 | 4985.0006 | 1 | 12 | 0 | 0 | 0 | 0 | 1.499474 | 3.994915 | 5.990271 | 2.076596 | 3.028096 | 7.732418 | 11.02203 | [21 empty] | 26.14566 | 0.04219294
2911 | 2021/11/24 16:08:19 | 25151.788 | 4990.002 | 1 | 12 | 0 | 0 | 0 | 0 | 1.499107 | 3.995369 | 5.989486 | 2.078677 | 3.028096 | 7.740729 | 11.02203 |  | 8.665603e-05 | [19 empty] | 26.32499 | 0.07922649
2912 | 2021/11/24 16:08:24 | 25156.7883 | 4995.0023 | 1 | 12 | 0 | 0 | 0 | 0 | 1.499321 | 3.996094 | 5.991428 | 2.08076 | 3.028096 | 7.749053 | 11.02203 | [21 empty] | 26.15659 | 0.05102873
2913 | 2021/11/24 16:08:29 | 25161.7885 | 5000.0025 | 1 | 12 | 0 | 0 | 0 | 0 | 1.499435 | 3.996667 | 5.992742 | 2.082844 | 3.028096 | 7.757382 | 11.02203 |  | 0.000116328 | [19 empty] | 26.03274 | -0.07229745
2914 | 2021/11/24 16:08:34 | 25166.7867 | 5005.0007 | 1 | 12 | 0 | 0 | 0 | 0 | 1.499329 | 3.997084 | 5.992944 | 2.084927 | 3.028096 | 7.765706 | 11.02203 |  | 0.0001315141 | [19 empty] | 26.00125 | -0.1023585
2915 | 2021/11/24 16:08:39 | 25171.7872 | 5010.0012 | 1 | 12 | 0 | 0 | 0 | 0 | 1.50016 | 3.997812 | 5.997358 | 2.087008 | 3.028096 | 7.774027 | 11.02203 | [21 empty] | 26.28886 | -0.04197955
2916 | 2021/11/24 16:08:44 | 25176.7862 | 5015.0002 | 1 | 12 | 0 | 0 | 0 | 0 | 1.499687 | 3.998423 | 5.996383 | 2.089092 | 3.028096 | 7.782356 | 11.02203 |  | 0.0001486246 |  | 3.326747 | 0.2933803 | [16 empty] | 26.37567 | 0.01838088
2917 | 2021/11/24 16:08:49 | 25181.7862 | 5020.0002 | 1 | 12 | 0 | 0 | 0 | 0 | 1.499657 | 3.999236 | 5.997482 | 2.091173 | 3.028096 | 7.79068 | 11.02203 |  | 0.0001391817 | [19 empty] | 26.05885 | -0.09171069
2918 | 2021/11/24 16:08:54 | 25186.7877 | 5025.0017 | 1 | 12 | 0 | 0 | 0 | 0 | 1.499077 | 3.999897 | 5.996154 | 2.093256 | 3.028096 | 7.799012 | 11.02203 | [21 empty] | 26.29665 | -0.04775465
2919 | 2021/11/24 16:08:59 | 25191.7882 | 5030.0022 | 1 | 12 | 0 | 0 | 0 | 0 | 1.499977 | 4.000391 | 6.000494 | 2.09534 | 3.028096 | 7.807347 | 11.02203 |  | 0.0001656358 | [19 empty] | 26.40056 | 0.06145716
2920 | 2021/11/24 16:09:04 | 25196.7864 | 5035.0004 | 1 | 12 | 0 | 0 | 0 | 0 | 1.499504 | 4.001017 | 5.999541 | 2.097421 | 3.028096 | 7.815671 | 11.02203 | [21 empty] | 26.12909 | -0.0756973
2921 | 2021/11/24 16:09:09 | 25201.7865 | 5040.0005 | 1 | 12 | 0 | 0 | 0 | 0 | 1.498688 | 4.001651 | 5.997226 | 2.099504 | 3.028096 | 7.824005 | 11.02203 |  | 0.000104682 | [19 empty] | 26.28592 | -0.02717793
2922 | 2021/11/24 16:09:14 | 25206.7895 | 5045.0035 | 1 | 12 | 0 | 0 | 0 | 0 | 1.500031 | 4.0023 | 6.003574 | 2.101588 | 3.028096 | 7.832345 | 11.02203 | [21 empty] | 26.43148 | 0.06361246
2923 | 2021/11/24 16:09:19 | 25211.789 | 5050.003 | 1 | 12 | 0 | 0 | 0 | 0 | 1.499725 | 4.002997 | 6.003395 | 2.103669 | 3.028096 | 7.840679 | 11.02203 |  | 0.000106173 | [19 empty] | 26.2892 | 0.0365293
2924 | 2021/11/24 16:09:24 | 25216.7862 | 5055.0002 | 1 | 12 | 0 | 0 | 0 | 0 | 1.499275 | 4.003544 | 6.002413 | 2.105751 | 3.028096 | 7.849013 | 11.02203 |  | 0.0001371205 | [19 empty] | 26.28575 | 0.06615043
2925 | 2021/11/24 16:09:29 | 25221.7863 | 5060.0003 | 1 | 12 | 0 | 0 | 0 | 0 | 1.499924 | 4.004373 | 6.006255 | 2.107835 | 3.028096 | 7.857356 | 11.02203 |  |  |  | 3.334219 | [17 empty] | 26.33277 | -0.05038321
2926 | 2021/11/24 16:09:34 | 25226.79 | 5065.004 | 1 | 12 | 0 | 0 | 0 | 0 | 1.499649 | 4.005002 | 6.006097 | 2.109919 | 3.028096 | 7.865701 | 11.02203 |  | 0.0001124566 | [19 empty] | 26.27954 | 0.01648009
2927 | 2021/11/24 16:09:39 | 25231.789 | 5070.003 | 1 | 12 | 0 | 0 | 0 | 0 | 1.499657 | 4.005525 | 6.006914 | 2.112 | 3.028096 | 7.874037 | 11.02203 | [21 empty] | 26.22403 | 0.05989373
2928 | 2021/11/24 16:09:44 | 25236.7868 | 5075.0008 | 1 | 12 | 0 | 0 | 0 | 0 | 1.500519 | 4.006156 | 6.011313 | 2.11408 | 3.028096 | 7.88237 | 11.02203 |  | 0.0001354798 | [19 empty] | 26.32016 | -0.08414507
2929 | 2021/11/24 16:09:49 | 25241.7876 | 5080.0016 | 1 | 12 | 0 | 0 | 0 | 0 | 1.500015 | 4.007241 | 6.010922 | 2.116165 | 3.028096 | 7.890722 | 11.02203 | [21 empty] | 26.39018 | 0.08668065
2930 | 2021/11/24 16:09:54 | 25246.7869 | 5085.0009 | 1 | 12 | 0 | 0 | 0 | 0 | 1.500778 | 4.007572 | 6.014476 | 2.118246 | 3.028096 | 7.899061 | 11.02203 |  | 0.0001110904 | [19 empty] | 26.3582 | 0.06462336
2931 | 2021/11/24 16:09:59 | 25251.7887 | 5090.0027 | 1 | 12 | 0 | 0 | 0 | 0 | 1.500175 | 4.007996 | 6.012695 | 2.12033 | 3.028096 | 7.907413 | 11.02203 |  |  |  |  | 0.3125116 | [16 empty] | 26.42213 | 0.062204
2932 | 2021/11/24 16:10:04 | 25256.7871 | 5095.0011 | 1 | 12 | 0 | 0 | 0 | 0 | 1.500229 | 4.008902 | 6.014271 | 2.122414 | 3.028096 | 7.915768 | 11.02203 |  | 0.00010271 |  | 3.171679 | [17 empty] | 26.46275 | 0.1271939
2933 | 2021/11/24 16:10:09 | 25261.7879 | 5100.0019 | 1 | 12 | 0 | 0 | 0 | 0 | 1.50029 | 4.009608 | 6.015575 | 2.124496 | 3.028096 | 7.924115 | 11.02203 | [21 empty] | 26.2662 | -0.042364
2934 | 2021/11/24 16:10:14 | 25266.787 | 5105.001 | 1 | 12 | 0 | 0 | 0 | 0 | 1.499542 | 4.01004 | 6.013223 | 2.126579 | 3.028096 | 7.932467 | 11.02203 |  | 0.0001006156 | [19 empty] | 26.10003 | 0.03418684
2935 | 2021/11/24 16:10:19 | 25271.7881 | 5110.0021 | 1 | 12 | 0 | 0 | 0 | 0 | 1.499702 | 4.010857 | 6.01509 | 2.128662 | 3.028096 | 7.940822 | 11.02203 | [21 empty] | 26.05298 | -0.1110458
2936 | 2021/11/24 16:10:24 | 25276.7871 | 5115.0011 | 1 | 12 | 0 | 0 | 0 | 0 | 1.500389 | 4.011554 | 6.018891 | 2.130745 | 3.028096 | 7.949175 | 11.02203 |  | 0.0001054935 | [19 empty] | 26.13932 | 0.02356529
2937 | 2021/11/24 16:10:29 | 25281.7881 | 5120.0021 | 1 | 12 | 0 | 0 | 0 | 0 | 1.5 | 4.012208 | 6.018312 | 2.132828 | 3.028096 | 7.957533 | 11.02203 | [21 empty] | 26.44117 | -0.002429485
2938 | 2021/11/24 16:10:34 | 25286.7882 | 5125.0022 | 1 | 12 | 0 | 0 | 0 | 0 | 1.500046 | 4.012758 | 6.019322 | 2.13491 | 3.028096 | 7.965887 | 11.02203 |  | 0.0001113895 | [19 empty] | 26.24701 | 0.05150139
2939 | 2021/11/24 16:10:39 | 25291.7876 | 5130.0016 | 1 | 12 | 0 | 0 | 0 | 0 | 1.500679 | 4.013524 | 6.023011 | 2.136992 | 3.028096 | 7.974244 | 11.02203 | [21 empty] | 26.03517 | -0.0732857
2940 | 2021/11/24 16:10:44 | 25296.788 | 5135.002 | 1 | 12 | 0 | 0 | 0 | 0 | 1.499924 | 4.014252 | 6.021073 | 2.139076 | 3.028096 | 7.982605 | 11.02203 |  | 0.000135779 |  | 3.164585 | [17 empty] | 26.45048 | -0.04015982
2941 | 2021/11/24 16:10:49 | 25301.786 | 5140 | 1 | 12 | 0 | 0 | 0 | 0 | 1.499367 | 4.014722 | 6.019542 | 2.141156 | 3.028096 | 7.990958 | 11.02203 |  | 0.0001588111 | [19 empty] | 26.13618 | 0.02826571
2942 | 2021/11/24 16:10:54 | 25306.7861 | 5145.0001 | 1 | 12 | 0 | 0 | 0 | 0 | 1.499237 | 4.01549 | 6.020171 | 2.143238 | 3.028096 | 7.999318 | 11.02203 | [21 empty] | 26.20536 | 0.01713514
2943 | 2021/11/24 16:10:59 | 25311.7867 | 5150.0007 | 1 | 12 | 0 | 0 | 0 | 0 | 1.500031 | 4.016128 | 6.024316 | 2.145323 | 3.028096 | 8.007688 | 11.02203 |  | 0.0001067825 | [19 empty] | 26.3805 | 0.06896555
2944 | 2021/11/24 16:11:04 | 25316.7863 | 5155.0003 | 1 | 12 | 0 | 0 | 0 | 0 | 1.499092 | 4.017018 | 6.02188 | 2.147405 | 3.028096 | 8.016051 | 11.02203 | [21 empty] | 26.09776 | -0.05706489
2945 | 2021/11/24 16:11:09 | 25321.7872 | 5160.0012 | 1 | 12 | 0 | 0 | 0 | 0 | 1.49971 | 4.01754 | 6.025145 | 2.149487 | 3.028096 | 8.024416 | 11.02203 |  | 0.0001220926 | [19 empty] | 26.03654 | -0.05140662
2946 | 2021/11/24 16:11:14 | 25326.7882 | 5165.0022 | 1 | 12 | 0 | 0 | 0 | 0 | 1.499397 | 4.018145 | 6.024795 | 2.151569 | 3.028096 | 8.032779 | 11.02203 |  |  |  |  | 0.3231168 | [16 empty] | 26.12565 | -0.08262873
2947 | 2021/11/24 16:11:19 | 25331.7894 | 5170.0034 | 1 | 12 | 0 | 0 | 0 | 0 | 1.499947 | 4.01891 | 6.028152 | 2.153653 | 3.028096 | 8.041155 | 11.02203 |  | 0.0001225054 |  | 2.932377 | [17 empty] | 26.33174 | 0.02311707
2948 | 2021/11/24 16:11:24 | 25336.7879 | 5175.0019 | 1 | 12 | 0 | 0 | 0 | 0 | 1.499763 | 4.01966 | 6.028537 | 2.155735 | 3.028096 | 8.049525 | 11.02203 |  | 0.0001303399 | [19 empty] | 26.41819 | 0.1039118
2949 | 2021/11/24 16:11:29 | 25341.7877 | 5180.0017 | 1 | 12 | 0 | 0 | 0 | 0 | 1.499886 | 4.020282 | 6.029965 | 2.157818 | 3.028096 | 8.057897 | 11.02203 | [21 empty] | 26.31656 | 0.06562531
2950 | 2021/11/24 16:11:34 | 25346.7864 | 5185.0004 | 1 | 12 | 0 | 0 | 0 | 0 | 1.499451 | 4.020959 | 6.029231 | 2.1599 | 3.028096 | 8.066268 | 11.02203 |  | 0.00014807 | [19 empty] | 26.28386 | 0.07977188
2951 | 2021/11/24 16:11:39 | 25351.7893 | 5190.0033 | 1 | 12 | 0 | 0 | 0 | 0 | 1.499161 | 4.021759 | 6.029264 | 2.161983 | 3.028096 | 8.074645 | 11.02203 |  | 0.0001505539 | [19 empty] | 26.20553 | -0.05657017
2952 | 2021/11/24 16:11:44 | 25356.7878 | 5195.0018 | 1 | 12 | 0 | 0 | 0 | 0 | 1.500046 | 4.022337 | 6.033691 | 2.164063 | 3.028096 | 8.083011 | 11.02203 | [21 empty] | 26.11473 | 0.02890289
2953 | 2021/11/24 16:11:49 | 25361.787 | 5200.001 | 1 | 12 | 0 | 0 | 0 | 0 | 1.500053 | 4.023014 | 6.034734 | 2.166148 | 3.028096 | 8.091396 | 11.02203 |  | 0.0001123121 | [19 empty] | 26.02636 | -0.1098001
2954 | 2021/11/24 16:11:54 | 25366.7863 | 5205.0003 | 1 | 12 | 0 | 0 | 0 | 0 | 1.500084 | 4.023808 | 6.03605 | 2.16823 | 3.028096 | 8.099774 | 11.02203 |  |  |  | 3.049629 | [17 empty] | 26.14377 | 0.008533001
2955 | 2021/11/24 16:11:59 | 25371.7884 | 5210.0024 | 1 | 12 | 0 | 0 | 0 | 0 | 1.498764 | 4.02458 | 6.031896 | 2.170311 | 3.028096 | 8.10815 | 11.02203 |  | 0.0001312122 | [19 empty] | 26.29941 | -0.07577181
2956 | 2021/11/24 16:12:04 | 25376.7875 | 5215.0015 | 1 | 12 | 0 | 0 | 0 | 0 | 1.499413 | 4.02505 | 6.035212 | 2.172394 | 3.028096 | 8.11653 | 11.02203 | [21 empty] | 26.40662 | 0.08430064
2957 | 2021/11/24 16:12:09 | 25381.7874 | 5220.0014 | 1 | 12 | 0 | 0 | 0 | 0 | 1.497917 | 4.025987 | 6.030594 | 2.174473 | 3.028096 | 8.124903 | 11.02203 |  | 0.0001267913 | [19 empty] | 26.36529 | 0.04965782
2958 | 2021/11/24 16:12:14 | 25386.7865 | 5225.0005 | 1 | 12 | 0 | 0 | 0 | 0 | 1.499901 | 4.026604 | 6.039507 | 2.176557 | 3.028096 | 8.133292 | 11.02203 | [21 empty] | 26.43062 | 0.02903163
2959 | 2021/11/24 16:12:19 | 25391.7886 | 5230.0026 | 1 | 12 | 0 | 0 | 0 | 0 | 1.499779 | 4.027421 | 6.040241 | 2.178642 | 3.028096 | 8.141686 | 11.02203 |  | 0.0001292202 | [19 empty] | 26.46397 | 0.1356268
2960 | 2021/11/24 16:12:24 | 25396.7871 | 5235.0011 | 1 | 12 | 0 | 0 | 0 | 0 | 1.499619 | 4.028099 | 6.040614 | 2.180722 | 3.028096 | 8.150066 | 11.02203 |  | 0.0001318012 | [19 empty] | 26.42665 | -0.01610756
2961 | 2021/11/24 16:12:29 | 25401.7872 | 5240.0012 | 1 | 12 | 0 | 0 | 0 | 0 | 1.499672 | 4.028589 | 6.041562 | 2.182803 | 3.028096 | 8.158448 | 11.02203 |  |  |  | 3.031031 | 0.3325673 | [16 empty] | 26.47643 | 0.05556405
2962 | 2021/11/24 16:12:34 | 25406.7895 | 5245.0035 | 1 | 12 | 0 | 0 | 0 | 0 | 1.498932 | 4.029547 | 6.040017 | 2.184889 | 3.028096 | 8.166854 | 11.02203 |  | 0.0001687943 | [19 empty] | 26.42579 | -0.06988049
2963 | 2021/11/24 16:12:39 | 25411.7871 | 5250.0011 | 1 | 12 | 0 | 0 | 0 | 0 | 1.499779 | 4.030197 | 6.044405 | 2.18697 | 3.028096 | 8.175241 | 11.02203 |  | 0.0001493066 | [19 empty] | 26.40955 | 0.01389205
2964 | 2021/11/24 16:12:44 | 25416.788 | 5255.002 | 1 | 12 | 0 | 0 | 0 | 0 | 1.499237 | 4.03079 | 6.04311 | 2.189052 | 3.028096 | 8.183632 | 11.02203 |  | 0.0001843322 | [19 empty] | 26.41073 | 0.1145577
2965 | 2021/11/24 16:12:49 | 25421.7888 | 5260.0028 | 1 | 12 | 0 | 0 | 0 | 0 | 1.499802 | 4.03154 | 6.046512 | 2.191135 | 3.028096 | 8.192028 | 11.02203 | [21 empty] | 26.40313 | 0.07344544
2966 | 2021/11/24 16:12:54 | 25426.7877 | 5265.0017 | 1 | 12 | 0 | 0 | 0 | 0 | 1.499702 | 4.032354 | 6.047329 | 2.193218 | 3.028096 | 8.200426 | 11.02203 |  | 0.0001149201 | [19 empty] | 26.35645 | 0.09489238
2967 | 2021/11/24 16:12:59 | 25431.7872 | 5270.0012 | 1 | 12 | 0 | 0 | 0 | 0 | 1.499741 | 4.03334 | 6.048965 | 2.195297 | 3.028096 | 8.208812 | 11.02203 | [21 empty] | 26.23976 | -0.03847063
2968 | 2021/11/24 16:13:04 | 25436.7874 | 5275.0014 | 1 | 12 | 0 | 0 | 0 | 0 | 1.499817 | 4.033495 | 6.049504 | 2.197382 | 3.028096 | 8.217222 | 11.02203 |  | 0.0001252407 |  | 2.844574 | [17 empty] | 26.29075 | 0.1081848
2969 | 2021/11/24 16:13:09 | 25441.7866 | 5280.0006 | 1 | 12 | 0 | 0 | 0 | 0 | 1.500046 | 4.034312 | 6.051654 | 2.199464 | 3.028096 | 8.225618 | 11.02203 | [21 empty] | 26.3767 | 0.1128954
2970 | 2021/11/24 16:13:14 | 25446.7889 | 5285.0029 | 1 | 12 | 0 | 0 | 0 | 0 | 1.499252 | 4.035329 | 6.049975 | 2.201547 | 3.028096 | 8.234023 | 11.02203 |  | 9.999458e-05 | [19 empty] | 26.35975 | 0.07543325
2971 | 2021/11/24 16:13:19 | 25451.7862 | 5290.0002 | 1 | 12 | 0 | 0 | 0 | 0 | 1.499161 | 4.035927 | 6.050504 | 2.203629 | 3.028096 | 8.242427 | 11.02203 | [21 empty] | 26.26017 | -0.06956935
2972 | 2021/11/24 16:13:24 | 25456.7861 | 5295.0001 | 1 | 12 | 0 | 0 | 0 | 0 | 1.499977 | 4.036571 | 6.054764 | 2.205712 | 3.028096 | 8.250834 | 11.02203 |  | 0.0001570174 | [19 empty] | 26.12716 | -0.06107211
2973 | 2021/11/24 16:13:29 | 25461.7862 | 5300.0002 | 1 | 12 | 0 | 0 | 0 | 0 | 1.499802 | 4.037354 | 6.055232 | 2.207794 | 3.028096 | 8.25924 | 11.02203 |  | 0.0001348104 | [19 empty] | 26.0106 | -0.03546119
2974 | 2021/11/24 16:13:34 | 25466.7894 | 5305.0034 | 1 | 12 | 0 | 0 | 0 | 0 | 1.499794 | 4.038175 | 6.056431 | 2.209877 | 3.028096 | 8.267652 | 11.02203 |  |  |  |  | 0.3495446 | [16 empty] | 25.99553 | -0.01923084
2975 | 2021/11/24 16:13:39 | 25471.7874 | 5310.0014 | 1 | 12 | 0 | 0 | 0 | 0 | 1.499634 | 4.038994 | 6.057013 | 2.211961 | 3.028096 | 8.276064 | 11.02203 |  | 0.000154104 |  | 2.869237 | [17 empty] | 26.20345 | 0.03745914
2976 | 2021/11/24 16:13:44 | 25476.7879 | 5315.0019 | 1 | 12 | 0 | 0 | 0 | 0 | 1.499939 | 4.039748 | 6.059376 | 2.214042 | 3.028096 | 8.284473 | 11.02203 | [21 empty] | 26.37411 | 0.04074395
2977 | 2021/11/24 16:13:49 | 25481.7878 | 5320.0018 | 1 | 12 | 0 | 0 | 0 | 0 | 1.499397 | 4.04033 | 6.058059 | 2.216123 | 3.028096 | 8.292881 | 11.02203 |  | 0.000102713 | [19 empty] | 26.39674 | 0.01968026
2978 | 2021/11/24 16:13:54 | 25486.786 | 5325 | 1 | 12 | 0 | 0 | 0 | 0 | 1.498291 | 4.041272 | 6.055001 | 2.218205 | 3.028096 | 8.301291 | 11.02203 | [21 empty] | 26.2114 | 0.02464056
2979 | 2021/11/24 16:13:59 | 25491.788 | 5330.002 | 1 | 12 | 0 | 0 | 0 | 0 | 1.499802 | 4.041995 | 6.062192 | 2.220289 | 3.028096 | 8.309714 | 11.02203 |  | 0.0001203132 | [19 empty] | 26.04347 | -0.0001066923
2980 | 2021/11/24 16:14:04 | 25496.7875 | 5335.0015 | 1 | 12 | 0 | 0 | 0 | 0 | 1.499306 | 4.042587 | 6.061075 | 2.222371 | 3.028096 | 8.31813 | 11.02203 |  | 0.0001455852 | [19 empty] | 26.00971 | -0.04744411
2981 | 2021/11/24 16:14:09 | 25501.7882 | 5340.0022 | 1 | 12 | 0 | 0 | 0 | 0 | 1.50032 | 4.043419 | 6.066422 | 2.224454 | 3.028096 | 8.32655 | 11.02203 |  | 0.0001941186 | [19 empty] | 26.34089 | 0.08932471
2982 | 2021/11/24 16:14:14 | 25506.7895 | 5345.0035 | 1 | 12 | 0 | 0 | 0 | 0 | 1.499924 | 4.044365 | 6.06624 | 2.226537 | 3.028096 | 8.334974 | 11.02203 |  |  |  | 2.736137 | [17 empty] | 26.28178 | 0.09669304
2983 | 2021/11/24 16:14:19 | 25511.7875 | 5350.0015 | 1 | 12 | 0 | 0 | 0 | 0 | 1.500015 | 4.04491 | 6.067426 | 2.228617 | 3.028096 | 8.343387 | 11.02203 |  | 0.0001417672 | [19 empty] | 26.05885 | -0.07480562
2984 | 2021/11/24 16:14:24 | 25516.7901 | 5355.0041 | 1 | 12 | 0 | 0 | 0 | 0 | 1.499092 | 4.045652 | 6.064805 | 2.2307 | 3.028096 | 8.351816 | 11.02203 | [21 empty] | 25.92579 | -0.1467431
2985 | 2021/11/24 16:14:29 | 25521.7877 | 5360.0017 | 1 | 12 | 0 | 0 | 0 | 0 | 1.499702 | 4.046484 | 6.06852 | 2.232781 | 3.028096 | 8.360235 | 11.02203 |  | 0.0001440731 | [19 empty] | 26.16351 | -0.06148696
2986 | 2021/11/24 16:14:34 | 25526.7873 | 5365.0013 | 1 | 12 | 0 | 0 | 0 | 0 | 1.498474 | 4.04722 | 6.064654 | 2.234865 | 3.028096 | 8.368668 | 11.02203 |  | 0.0001490834 | [19 empty] | 26.32085 | 0.06940782
2987 | 2021/11/24 16:14:39 | 25531.7878 | 5370.0018 | 1 | 12 | 0 | 0 | 0 | 0 | 1.499413 | 4.047854 | 6.069405 | 2.236947 | 3.028096 | 8.377095 | 11.02203 | [21 empty] | 26.05713 | -0.03351033
2988 | 2021/11/24 16:14:44 | 25536.7861 | 5375.0001 | 1 | 12 | 0 | 0 | 0 | 0 | 1.499832 | 4.04853 | 6.072115 | 2.239028 | 3.028096 | 8.38552 | 11.02203 |  | 0.0001663613 |  |  | 0.3621314 | [16 empty] | 26.03638 | -0.09030282
2989 | 2021/11/24 16:14:49 | 25541.7871 | 5380.0011 | 1 | 12 | 0 | 0 | 0 | 0 | 1.498711 | 4.049609 | 6.069194 | 2.241111 | 3.028096 | 8.393953 | 11.02203 |  |  |  | 2.765999 | [17 empty] | 26.36304 | 0.07378936
2990 | 2021/11/24 16:14:54 | 25546.7884 | 5385.0024 | 1 | 12 | 0 | 0 | 0 | 0 | 1.499489 | 4.050345 | 6.073448 | 2.243192 | 3.028096 | 8.402382 | 11.02203 |  | 0.0001087005 | [19 empty] | 26.24963 | 0.05112708
2991 | 2021/11/24 16:14:59 | 25551.7863 | 5390.0003 | 1 | 12 | 0 | 0 | 0 | 0 | 1.499268 | 4.050895 | 6.073377 | 2.245274 | 3.028096 | 8.410813 | 11.02203 |  | 0.0001502075 | [19 empty] | 25.98758 | -0.02254784
2992 | 2021/11/24 16:15:04 | 25556.787 | 5395.001 | 1 | 12 | 0 | 0 | 0 | 0 | 1.499779 | 4.051713 | 6.076674 | 2.247358 | 3.028096 | 8.419259 | 11.02203 | [21 empty] | 25.95869 | -0.01977682
2993 | 2021/11/24 16:15:09 | 25561.7872 | 5400.0012 | 1 | 12 | 0 | 0 | 0 | 0 | 1.499344 | 4.052813 | 6.076561 | 2.249442 | 3.028096 | 8.427702 | 11.02203 |  | 0.0001044954 | [19 empty] | 25.9848 | -0.06162524
2994 | 2021/11/24 16:15:14 | 25566.7871 | 5405.0011 | 1 | 12 | 0 | 0 | 0 | 0 | 1.500244 | 4.05336 | 6.081029 | 2.251524 | 3.028096 | 8.436139 | 11.02203 |  | 0.0001829351 | [19 empty] | 26.04744 | -0.07333457
2995 | 2021/11/24 16:15:19 | 25571.7878 | 5410.0018 | 1 | 12 | 0 | 0 | 0 | 0 | 1.499542 | 4.054016 | 6.079167 | 2.253606 | 3.028096 | 8.444582 | 11.02203 |  |  |  | 2.686189 | [17 empty] | 25.96386 | 0.04847646
2996 | 2021/11/24 16:15:24 | 25576.7871 | 5415.0011 | 1 | 12 | 0 | 0 | 0 | 0 | 1.500305 | 4.054902 | 6.08359 | 2.255688 | 3.028096 | 8.453024 | 11.02203 |  | 0.0001666279 | [19 empty] | 25.94485 | -0.08756816
2997 | 2021/11/24 16:15:29 | 25581.7881 | 5420.0021 | 1 | 12 | 0 | 0 | 0 | 0 | 1.499451 | 4.055743 | 6.081388 | 2.257773 | 3.028096 | 8.461477 | 11.02203 |  | 0.0001693626 | [19 empty] | 25.95609 | -0.06935596
2998 | 2021/11/24 16:15:34 | 25586.7883 | 5425.0023 | 1 | 12 | 0 | 0 | 0 | 0 | 1.499794 | 4.056242 | 6.083527 | 2.259855 | 3.028096 | 8.469921 | 11.02203 | [21 empty] | 25.93827 | -0.06949842
2999 | 2021/11/24 16:15:39 | 25591.7886 | 5430.0026 | 1 | 12 | 0 | 0 | 0 | 0 | 1.499794 | 4.057011 | 6.084681 | 2.261938 | 3.028096 | 8.478373 | 11.02203 |  | 0.0001308894 | [19 empty] | 26.02651 | -0.08614898
3000 | 2021/11/24 16:15:44 | 25596.7865 | 5435.0005 | 1 | 12 | 0 | 0 | 0 | 0 | 1.499962 | 4.058317 | 6.087321 | 2.264019 | 3.028096 | 8.486816 | 11.02203 |  | 0.0001987854 | [19 empty] | 26.09863 | 0.05064905
3001 | 2021/11/24 16:15:49 | 25601.7891 | 5440.0031 | 1 | 12 | 0 | 0 | 0 | 0 | 1.499687 | 4.058758 | 6.086867 | 2.266104 | 3.028096 | 8.495275 | 11.02203 |  |  |  | 2.667756 | 0.3660145 | [16 empty] | 26.31808 | -0.007836223
3002 | 2021/11/24 16:15:54 | 25606.788 | 5445.002 | 1 | 12 | 0 | 0 | 0 | 0 | 1.499817 | 4.059474 | 6.088468 | 2.268186 | 3.028096 | 8.503728 | 11.02203 |  | 0.0001357741 | [19 empty] | 26.26448 | 0.1123762
3003 | 2021/11/24 16:15:59 | 25611.7891 | 5450.0031 | 1 | 12 | 0 | 0 | 0 | 0 | 1.499649 | 4.060214 | 6.088896 | 2.270269 | 3.028096 | 8.512185 | 11.02203 |  | 0.0002130815 | [19 empty] | 26.12148 | -0.07170975
3004 | 2021/11/24 16:16:04 | 25616.7878 | 5455.0018 | 1 | 12 | 0 | 0 | 0 | 0 | 1.500053 | 4.061196 | 6.092009 | 2.27235 | 3.028096 | 8.520638 | 11.02203 | [21 empty] | 25.90937 | -0.00259757
3005 | 2021/11/24 16:16:09 | 25621.7886 | 5460.0026 | 1 | 12 | 0 | 0 | 0 | 0 | 1.499779 | 4.061726 | 6.091691 | 2.274434 | 3.028096 | 8.529102 | 11.02203 |  | 0.0001188132 | [19 empty] | 26.09917 | -0.0529027
3006 | 2021/11/24 16:16:14 | 25626.7866 | 5465.0006 | 1 | 12 | 0 | 0 | 0 | 0 | 1.500069 | 4.062686 | 6.094309 | 2.276516 | 3.028096 | 8.537558 | 11.02203 | [21 empty] | 26.31551 | 0.08874953
3007 | 2021/11/24 16:16:19 | 25631.788 | 5470.002 | 1 | 12 | 0 | 0 | 0 | 0 | 1.49987 | 4.063339 | 6.09448 | 2.278599 | 3.028096 | 8.546021 | 11.02203 |  | 0.0001270659 | [19 empty] | 26.32517 | 0.04876256
3008 | 2021/11/24 16:16:24 | 25636.7871 | 5475.0011 | 1 | 12 | 0 | 0 | 0 | 0 | 1.499977 | 4.064454 | 6.096588 | 2.280679 | 3.028096 | 8.554477 | 11.02203 |  | 0.000141753 |  | 2.626709 | [17 empty] | 26.23767 | 0.0803715
3009 | 2021/11/24 16:16:29 | 25641.7884 | 5480.0024 | 1 | 12 | 0 | 0 | 0 | 0 | 1.498695 | 4.064854 | 6.091976 | 2.282765 | 3.028096 | 8.562953 | 11.02203 |  | 0.0001955197 | [19 empty] | 25.98672 | -0.1068974
3010 | 2021/11/24 16:16:34 | 25646.7868 | 5485.0008 | 1 | 12 | 0 | 0 | 0 | 0 | 1.500107 | 4.06572 | 6.099015 | 2.284847 | 3.028096 | 8.571416 | 11.02203 | [21 empty] | 25.94364 | -0.06024837
3011 | 2021/11/24 16:16:39 | 25651.7873 | 5490.0013 | 1 | 12 | 0 | 0 | 0 | 0 | 1.498886 | 4.066513 | 6.095239 | 2.286929 | 3.028096 | 8.579884 | 11.02203 |  | 0.0001829602 | [19 empty] | 26.04347 | -0.09224951
3012 | 2021/11/24 16:16:44 | 25656.7879 | 5495.0019 | 1 | 12 | 0 | 0 | 0 | 0 | 1.500015 | 4.067585 | 6.101439 | 2.289012 | 3.028096 | 8.588355 | 11.02203 |  | 0.000160439 | [19 empty] | 26.02736 | 0.01421928
3013 | 2021/11/24 16:16:49 | 25661.7873 | 5500.0013 | 1 | 12 | 0 | 0 | 0 | 0 | 1.499504 | 4.068187 | 6.100263 | 2.291093 | 3.028096 | 8.596821 | 11.02203 |  |  |  |  | 0.3844924 | [16 empty] | 26.13255 | -0.1066554
3014 | 2021/11/24 16:16:54 | 25666.7867 | 5505.0007 | 1 | 12 | 0 | 0 | 0 | 0 | 1.498764 | 4.068873 | 6.09828 | 2.293176 | 3.028096 | 8.605296 | 11.02203 |  | 0.0001220177 |  | 2.690774 | [17 empty] | 26.2536 | 0.02481341
3015 | 2021/11/24 16:16:59 | 25671.7875 | 5510.0015 | 1 | 12 | 0 | 0 | 0 | 0 | 1.500015 | 4.069957 | 6.104997 | 2.295258 | 3.028096 | 8.613769 | 11.02203 |  | 0.0001723734 | [19 empty] | 26.17628 | 0.07632136
3016 | 2021/11/24 16:17:04 | 25676.7884 | 5515.0024 | 1 | 12 | 0 | 0 | 0 | 0 | 1.499031 | 4.070623 | 6.10199 | 2.297343 | 3.028096 | 8.622252 | 11.02203 | [21 empty] | 26.15434 | -0.09490609
3017 | 2021/11/24 16:17:09 | 25681.7877 | 5520.0017 | 1 | 12 | 0 | 0 | 0 | 0 | 1.499832 | 4.071171 | 6.106073 | 2.299425 | 3.028096 | 8.630731 | 11.02203 |  | 0.0001376047 | [19 empty] | 26.07718 | -0.06198764
3018 | 2021/11/24 16:17:14 | 25686.7874 | 5525.0014 | 1 | 12 | 0 | 0 | 0 | 0 | 1.499687 | 4.072135 | 6.106928 | 2.301507 | 3.028096 | 8.639205 | 11.02203 | [21 empty] | 25.9995 | -0.02179325
3019 | 2021/11/24 16:17:19 | 25691.7876 | 5530.0016 | 1 | 12 | 0 | 0 | 0 | 0 | 1.500229 | 4.072942 | 6.110346 | 2.30359 | 3.028096 | 8.647692 | 11.02203 |  | 0.0001323777 | [19 empty] | 25.98309 | -0.07101595
3020 | 2021/11/24 16:17:24 | 25696.7868 | 5535.0008 | 1 | 12 | 0 | 0 | 0 | 0 | 1.500282 | 4.073677 | 6.111664 | 2.305672 | 3.028096 | 8.656173 | 11.02203 |  | 0.0001230637 | [19 empty] | 26.03099 | -0.0995487
3021 | 2021/11/24 16:17:29 | 25701.7861 | 5540.0001 | 1 | 12 | 0 | 0 | 0 | 0 | 1.499596 | 4.074501 | 6.110105 | 2.307757 | 3.028096 | 8.664665 | 11.02203 |  |  |  | 2.641327 | [17 empty] | 25.96043 | -0.06346107
3022 | 2021/11/24 16:17:34 | 25706.7871 | 5545.0011 | 1 | 12 | 0 | 0 | 0 | 0 | 1.500107 | 4.075282 | 6.113359 | 2.30984 | 3.028096 | 8.673154 | 11.02203 |  | 0.0001198271 | [19 empty] | 25.95471 | -0.04430771
3023 | 2021/11/24 16:17:39 | 25711.7878 | 5550.0018 | 1 | 12 | 0 | 0 | 0 | 0 | 1.500137 | 4.076025 | 6.114596 | 2.311923 | 3.028096 | 8.681643 | 11.02203 | [21 empty] | 25.96664 | -0.1349509
3024 | 2021/11/24 16:17:44 | 25716.7888 | 5555.0028 | 1 | 12 | 0 | 0 | 0 | 0 | 1.499702 | 4.076874 | 6.114096 | 2.314007 | 3.028096 | 8.690138 | 11.02203 |  | 0.0001463013 | [19 empty] | 25.96664 | -0.06443322
3025 | 2021/11/24 16:17:49 | 25721.7868 | 5560.0008 | 1 | 12 | 0 | 0 | 0 | 0 | 1.499504 | 4.077492 | 6.114216 | 2.316087 | 3.028096 | 8.698623 | 11.02203 |  | 0.0001480834 | [19 empty] | 26.00262 | -0.03987253
3026 | 2021/11/24 16:17:54 | 25726.7865 | 5565.0005 | 1 | 12 | 0 | 0 | 0 | 0 | 1.499725 | 4.078631 | 6.116825 | 2.31817 | 3.028096 | 8.707112 | 11.02203 |  |  |  |  | 0.3759706 | [16 empty] | 26.02754 | -0.09566128
3027 | 2021/11/24 16:17:59 | 25731.7864 | 5570.0004 | 1 | 12 | 0 | 0 | 0 | 0 | 1.498886 | 4.079541 | 6.114767 | 2.320253 | 3.028096 | 8.715611 | 11.02203 |  | 0.0001172394 |  | 2.622341 | [17 empty] | 25.97096 | -0.09896159
3028 | 2021/11/24 16:18:04 | 25736.7862 | 5575.0002 | 1 | 12 | 0 | 0 | 0 | 0 | 1.499451 | 4.079916 | 6.117634 | 2.322333 | 3.028096 | 8.724098 | 11.02203 | [21 empty] | 26.05885 | 0.05792022
3029 | 2021/11/24 16:18:09 | 25741.7866 | 5580.0006 | 1 | 12 | 0 | 0 | 0 | 0 | 1.499557 | 4.080802 | 6.119395 | 2.324417 | 3.028096 | 8.732599 | 11.02203 |  | 0.0001287999 | [19 empty] | 26.29387 | 0.065763
3030 | 2021/11/24 16:18:14 | 25746.7864 | 5585.0004 | 1 | 12 | 0 | 0 | 0 | 0 | 1.499306 | 4.081732 | 6.119765 | 2.326499 | 3.028096 | 8.741096 | 11.02203 |  | 0.000147631 | [19 empty] | 26.37047 | 0.06062567
3031 | 2021/11/24 16:18:19 | 25751.7885 | 5590.0025 | 1 | 12 | 0 | 0 | 0 | 0 | 1.49971 | 4.082605 | 6.122724 | 2.328582 | 3.028096 | 8.749601 | 11.02203 | [21 empty] | 26.26051 | -0.01994848
3032 | 2021/11/24 16:18:24 | 25756.7877 | 5595.0017 | 1 | 12 | 0 | 0 | 0 | 0 | 1.499527 | 4.083215 | 6.122891 | 2.330664 | 3.028096 | 8.758103 | 11.02203 | [21 empty] | 26.08688 | -0.05550086
3033 | 2021/11/24 16:18:29 | 25761.7865 | 5600.0005 | 1 | 12 | 0 | 0 | 0 | 0 | 1.499397 | 4.083992 | 6.123525 | 2.332745 | 3.028096 | 8.7666 | 11.02203 |  | 9.947462e-05 |  | 2.625665 | [17 empty] | 25.98895 | -0.07853925
3034 | 2021/11/24 16:18:34 | 25766.7862 | 5605.0002 | 1 | 12 | 0 | 0 | 0 | 0 | 1.499947 | 4.084971 | 6.12724 | 2.334829 | 3.028096 | 8.77511 | 11.02203 |  | 0.000167316 | [19 empty] | 26.31031 | 0.05394518
3035 | 2021/11/24 16:18:39 | 25771.7869 | 5610.0009 | 1 | 12 | 0 | 0 | 0 | 0 | 1.499611 | 4.085602 | 6.126814 | 2.336912 | 3.028096 | 8.78362 | 11.02203 | [21 empty] | 26.31117 | 0.0969553
3036 | 2021/11/24 16:18:44 | 25776.7872 | 5615.0012 | 1 | 12 | 0 | 0 | 0 | 0 | 1.499596 | 4.086241 | 6.127711 | 2.338993 | 3.028096 | 8.792123 | 11.02203 |  | 0.000145777 | [19 empty] | 26.08688 | 0.02157271
3037 | 2021/11/24 16:18:49 | 25781.7876 | 5620.0016 | 1 | 12 | 0 | 0 | 0 | 0 | 1.498978 | 4.087189 | 6.126606 | 2.341077 | 3.028096 | 8.800639 | 11.02203 |  | 0.0001127223 | [19 empty] | 25.93447 | -0.05690396
3038 | 2021/11/24 16:18:54 | 25786.7885 | 5625.0025 | 1 | 12 | 0 | 0 | 0 | 0 | 1.499329 | 4.088163 | 6.129501 | 2.34316 | 3.028096 | 8.809155 | 11.02203 | [21 empty] | 26.0962 | -0.02173066
3039 | 2021/11/24 16:18:59 | 25791.7871 | 5630.0011 | 1 | 12 | 0 | 0 | 0 | 0 | 1.50016 | 4.088693 | 6.133694 | 2.34524 | 3.028096 | 8.817657 | 11.02203 |  | 0.0001775314 |  |  | 0.3832309 | [16 empty] | 26.29959 | 0.01546025
3040 | 2021/11/24 16:19:04 | 25796.7861 | 5635.0001 | 1 | 12 | 0 | 0 | 0 | 0 | 1.499184 | 4.089591 | 6.131049 | 2.347323 | 3.028096 | 8.826176 | 11.02203 |  |  |  | 2.594837 | [17 empty] | 26.29405 | -0.02784014
3041 | 2021/11/24 16:19:09 | 25801.7872 | 5640.0012 | 1 | 12 | 0 | 0 | 0 | 0 | 1.499107 | 4.090382 | 6.13192 | 2.349407 | 3.028096 | 8.834702 | 11.02203 |  | 0.0001144101 | [19 empty] | 26.0002 | -0.08485675
3042 | 2021/11/24 16:19:14 | 25806.7874 | 5645.0014 | 1 | 12 | 0 | 0 | 0 | 0 | 1.499634 | 4.091329 | 6.135496 | 2.351489 | 3.028096 | 8.843217 | 11.02203 |  | 0.0001311642 | [19 empty] | 26.07236 | -0.1068217
3043 | 2021/11/24 16:19:19 | 25811.7875 | 5650.0015 | 1 | 12 | 0 | 0 | 0 | 0 | 1.499466 | 4.091853 | 6.135594 | 2.353572 | 3.028096 | 8.85174 | 11.02203 | [21 empty] | 26.29387 | 0.05871594
3044 | 2021/11/24 16:19:24 | 25816.7891 | 5655.0031 | 1 | 12 | 0 | 0 | 0 | 0 | 1.499619 | 4.09247 | 6.137146 | 2.355656 | 3.028096 | 8.860267 | 11.02203 |  | 0.0001453464 | [19 empty] | 26.10919 | -0.04588366
3045 | 2021/11/24 16:19:29 | 25821.7875 | 5660.0015 | 1 | 12 | 0 | 0 | 0 | 0 | 1.500175 | 4.093585 | 6.141094 | 2.357737 | 3.028096 | 8.868787 | 11.02203 | [21 empty] | 25.96247 | -0.05568683
3046 | 2021/11/24 16:19:34 | 25826.788 | 5665.002 | 1 | 12 | 0 | 0 | 0 | 0 | 1.498962 | 4.094319 | 6.137229 | 2.359819 | 3.028096 | 8.877308 | 11.02203 |  | 0.0001367221 |  | 2.677231 | [17 empty] | 26.14602 | 0.05371392
3047 | 2021/11/24 16:19:39 | 25831.7894 | 5670.0034 | 1 | 12 | 0 | 0 | 0 | 0 | 1.499321 | 4.094935 | 6.139622 | 2.361902 | 3.028096 | 8.88584 | 11.02203 |  | 0.0002006833 | [19 empty] | 26.35162 | 0.1335531
3048 | 2021/11/24 16:19:44 | 25836.786 | 5675 | 1 | 12 | 0 | 0 | 0 | 0 | 1.499527 | 4.095662 | 6.141556 | 2.363983 | 3.028096 | 8.89436 | 11.02203 |  | 0.0001807886 | [19 empty] | 25.93584 | -0.02173841
3049 | 2021/11/24 16:19:49 | 25841.7891 | 5680.0031 | 1 | 12 | 0 | 0 | 0 | 0 | 1.500107 | 4.096699 | 6.145487 | 2.366068 | 3.028096 | 8.9029 | 11.02203 | [21 empty] | 26.13755 | 0.06053209
3050 | 2021/11/24 16:19:54 | 25846.7878 | 5685.0018 | 1 | 12 | 0 | 0 | 0 | 0 | 1.500336 | 4.097205 | 6.147184 | 2.368149 | 3.028096 | 8.911428 | 11.02203 |  | 0.0001613423 | [19 empty] | 26.22955 | 0.08540094
3051 | 2021/11/24 16:19:59 | 25851.7864 | 5690.0004 | 1 | 12 | 0 | 0 | 0 | 0 | 1.499794 | 4.098013 | 6.146175 | 2.370232 | 3.028096 | 8.919963 | 11.02203 |  | 0.0001210475 | [19 empty] | 25.89863 | -0.04223406
3052 | 2021/11/24 16:20:04 | 25856.7863 | 5695.0003 | 1 | 12 | 0 | 0 | 0 | 0 | 1.499802 | 4.098819 | 6.147417 | 2.372314 | 3.028096 | 8.928494 | 11.02203 |  |  |  |  | 0.3719718 | [16 empty] | 26.2062 | 0.09030938
3053 | 2021/11/24 16:20:09 | 25861.7879 | 5700.0019 | 1 | 12 | 0 | 0 | 0 | 0 | 1.499222 | 4.099534 | 6.146112 | 2.374398 | 3.028096 | 8.937037 | 11.02203 |  | 0.0001059426 |  | 2.696978 | [17 empty] | 26.19703 | 0.05096853
3054 | 2021/11/24 16:20:14 | 25866.7891 | 5705.0031 | 1 | 12 | 0 | 0 | 0 | 0 | 1.499886 | 4.100313 | 6.150002 | 2.376481 | 3.028096 | 8.945579 | 11.02203 | [21 empty] | 25.9412 | -0.0674659
3055 | 2021/11/24 16:20:19 | 25871.7861 | 5710.0001 | 1 | 12 | 0 | 0 | 0 | 0 | 1.499474 | 4.101314 | 6.149814 | 2.378561 | 3.028096 | 8.954109 | 11.02203 |  | 0.0001490892 | [19 empty] | 26.2536 | 0.09021938
3056 | 2021/11/24 16:20:24 | 25876.7872 | 5715.0012 | 1 | 12 | 0 | 0 | 0 | 0 | 1.499779 | 4.102025 | 6.152131 | 2.380643 | 3.028096 | 8.962649 | 11.02203 | [21 empty] | 26.02372 | -0.02486527
3057 | 2021/11/24 16:20:29 | 25881.7872 | 5720.0012 | 1 | 12 | 0 | 0 | 0 | 0 | 1.499031 | 4.102722 | 6.150107 | 2.382726 | 3.028096 | 8.971194 | 11.02203 |  | 9.820744e-05 | [19 empty] | 26.09864 | -0.07283926
3058 | 2021/11/24 16:20:34 | 25886.7874 | 5725.0014 | 1 | 12 | 0 | 0 | 0 | 0 | 1.499359 | 4.103284 | 6.152296 | 2.384807 | 3.028096 | 8.979733 | 11.02203 | [21 empty] | 26.2911 | -0.01152158
3059 | 2021/11/24 16:20:39 | 25891.7875 | 5730.0015 | 1 | 12 | 0 | 0 | 0 | 0 | 1.498909 | 4.104121 | 6.151704 | 2.386891 | 3.028096 | 8.988283 | 11.02203 |  | 0.0001161955 |  | 2.757242 | [17 empty] | 25.90003 | -0.1240474
3060 | 2021/11/24 16:20:44 | 25896.7873 | 5735.0013 | 1 | 12 | 0 | 0 | 0 | 0 | 1.499611 | 4.104988 | 6.155885 | 2.388973 | 3.028096 | 8.996832 | 11.02203 |  | 0.0001412357 | [19 empty] | 26.23698 | -0.008268356
3061 | 2021/11/24 16:20:49 | 25901.7868 | 5740.0008 | 1 | 12 | 0 | 0 | 0 | 0 | 1.499512 | 4.106032 | 6.157044 | 2.391056 | 3.028096 | 9.005383 | 11.02203 | [21 empty] | 26.29802 | 0.02729893
3062 | 2021/11/24 16:20:54 | 25906.787 | 5745.001 | 1 | 12 | 0 | 0 | 0 | 0 | 1.499489 | 4.106444 | 6.157568 | 2.393138 | 3.028096 | 9.01393 | 11.02203 |  | 0.000116338 | [19 empty] | 26.05729 | -0.03810227
3063 | 2021/11/24 16:20:59 | 25911.7885 | 5750.0025 | 1 | 12 | 0 | 0 | 0 | 0 | 1.499779 | 4.107262 | 6.159985 | 2.39522 | 3.028096 | 9.02248 | 11.02203 | [21 empty] | 25.93499 | -0.03254235
3064 | 2021/11/24 16:21:04 | 25916.7886 | 5755.0026 | 1 | 12 | 0 | 0 | 0 | 0 | 1.500198 | 4.108241 | 6.163175 | 2.397304 | 3.028096 | 9.031044 | 11.02203 |  | 0.0001013282 | [19 empty] | 26.00332 | 0.019508
3065 | 2021/11/24 16:21:09 | 25921.7876 | 5760.0016 | 1 | 12 | 0 | 0 | 0 | 0 | 1.500504 | 4.108821 | 6.165302 | 2.399385 | 3.028096 | 9.039592 | 11.02203 |  |  |  |  | 0.3731043 | [16 empty] | 26.25809 | 0.08609951
3066 | 2021/11/24 16:21:14 | 25926.7875 | 5765.0015 | 1 | 12 | 0 | 0 | 0 | 0 | 1.498932 | 4.108975 | 6.159074 | 2.401468 | 3.028096 | 9.048153 | 11.02203 |  | 0.000172524 |  | 2.766118 | [17 empty] | 26.16956 | 0.0741154
3067 | 2021/11/24 16:21:19 | 25931.787 | 5770.001 | 1 | 12 | 0 | 0 | 0 | 0 | 1.499504 | 4.11027 | 6.163366 | 2.40355 | 3.028096 | 9.056707 | 11.02203 |  | 0.0001619245 | [19 empty] | 25.91679 | -0.04614472
3068 | 2021/11/24 16:21:24 | 25936.7879 | 5775.0019 | 1 | 12 | 0 | 0 | 0 | 0 | 1.499855 | 4.111263 | 6.166298 | 2.405634 | 3.028096 | 9.065275 | 11.02203 | [21 empty] | 26.28074 | 0.1034498
3069 | 2021/11/24 16:21:29 | 25941.7862 | 5780.0002 | 1 | 12 | 0 | 0 | 0 | 0 | 1.499161 | 4.111412 | 6.163669 | 2.407714 | 3.028096 | 9.073829 | 11.02203 |  | 0.0001462394 | [19 empty] | 26.17231 | 0.06746411
3070 | 2021/11/24 16:21:34 | 25946.7866 | 5785.0006 | 1 | 12 | 0 | 0 | 0 | 0 | 1.499672 | 4.11242 | 6.167281 | 2.409798 | 3.028096 | 9.082397 | 11.02203 |  | 0.0001726629 | [19 empty] | 25.91058 | -0.0789541
3071 | 2021/11/24 16:21:39 | 25951.7874 | 5790.0014 | 1 | 12 | 0 | 0 | 0 | 0 | 1.499619 | 4.113388 | 6.168515 | 2.411882 | 3.028096 | 9.090967 | 11.02203 |  | 0.0001926829 | [19 empty] | 26.01353 | -0.05896509
3072 | 2021/11/24 16:21:44 | 25956.7877 | 5795.0017 | 1 | 12 | 0 | 0 | 0 | 0 | 1.5 | 4.114177 | 6.1712655 | 2.413964 | 3.028096 | 9.099534 | 11.02203 | [21 empty] | 26.14914 | -0.04122734
3073 | 2021/11/24 16:21:49 | 25961.7882 | 5800.0022 | 1 | 12 | 0 | 0 | 0 | 0 | 1.499886 | 4.114617 | 6.171456 | 2.416048 | 3.028096 | 9.108107 | 11.02203 |  | 0.0001202283 |  | 2.8096 | [17 empty] | 26.28816 | 0.08031905
3074 | 2021/11/24 16:21:54 | 25966.7867 | 5805.0007 | 1 | 12 | 0 | 0 | 0 | 0 | 1.499512 | 4.115358 | 6.171029 | 2.418128 | 3.028096 | 9.116667 | 11.02203 | [21 empty] | 26.26121 | 0.09361982
3075 | 2021/11/24 16:21:59 | 25971.7869 | 5810.0009 | 1 | 12 | 0 | 0 | 0 | 0 | 1.500137 | 4.116281 | 6.174985 | 2.420213 | 3.028096 | 9.125246 | 11.02203 |  | 0.0001101684 | [19 empty] | 26.09052 | 0.06342411
3076 | 2021/11/24 16:22:04 | 25976.7862 | 5815.0002 | 1 | 12 | 0 | 0 | 0 | 0 | 1.499924 | 4.11684 | 6.174947 | 2.422295 | 3.028096 | 9.133817 | 11.02203 | [21 empty] | 25.95988 | -0.07965028
3077 | 2021/11/24 16:22:09 | 25981.7871 | 5820.0011 | 1 | 12 | 0 | 0 | 0 | 0 | 1.500107 | 4.117403 | 6.176545 | 2.424376 | 3.028096 | 9.142388 | 11.02203 |  | 0.0001805216 | [19 empty] | 26.10607 | -0.009561181
3078 | 2021/11/24 16:22:14 | 25986.7887 | 5825.0027 | 1 | 12 | 0 | 0 | 0 | 0 | 1.49971 | 4.11829 | 6.176241 | 2.426461 | 3.028096 | 9.15097 | 11.02203 |  | 0.000121928 |  |  | 0.3457547 | [16 empty] | 26.2771 | 0.0601995
3079 | 2021/11/24 16:22:19 | 25991.7877 | 5830.0017 | 1 | 12 | 0 | 0 | 0 | 0 | 1.499504 | 4.119266 | 6.176856 | 2.428541 | 3.028096 | 9.159539 | 11.02203 |  | 0.0002089548 | [19 empty] | 25.98654 | -0.09869039
3080 | 2021/11/24 16:22:24 | 25996.7862 | 5835.0002 | 1 | 12 | 0 | 0 | 0 | 0 | 1.498512 | 4.119845 | 6.173637 | 2.430625 | 3.028096 | 9.168121 | 11.02203 |  |  |  | 2.885399 | [17 empty] | 26.13945 | -0.01870215
3081 | 2021/11/24 16:22:29 | 26001.7864 | 5840.0004 | 1 | 12 | 0 | 0 | 0 | 0 | 1.499847 | 4.120308 | 6.179832 | 2.432709 | 3.028096 | 9.176707 | 11.02203 |  | 0.0002335873 | [19 empty] | 26.32743 | 0.08533716
3082 | 2021/11/24 16:22:34 | 26006.7864 | 5845.0004 | 1 | 12 | 0 | 0 | 0 | 0 | 1.499962 | 4.120998 | 6.18134 | 2.43479 | 3.028096 | 9.185286 | 11.02203 | [21 empty] | 25.96388 | -0.09225905
3083 | 2021/11/24 16:22:39 | 26011.7877 | 5850.0017 | 1 | 12 | 0 | 0 | 0 | 0 | 1.500267 | 4.122031 | 6.184147 | 2.436873 | 3.028096 | 9.193871 | 11.02203 |  | 9.739219e-05 | [19 empty] | 25.99033 | -0.08583784
3084 | 2021/11/24 16:22:44 | 26016.7882 | 5855.0022 | 1 | 12 | 0 | 0 | 0 | 0 | 1.500397 | 4.122445 | 6.185304 | 2.438956 | 3.028096 | 9.202457 | 11.02203 |  | 0.0002060019 | [19 empty] | 26.34903 | 0.05803287
3085 | 2021/11/24 16:22:49 | 26021.7884 | 5860.0024 | 1 | 12 | 0 | 0 | 0 | 0 | 1.499687 | 4.123138 | 6.183416 | 2.44104 | 3.028096 | 9.21105 | 11.02203 | [21 empty] | 26.07147 | -0.05703211
3086 | 2021/11/24 16:22:54 | 26026.7874 | 5865.0014 | 1 | 12 | 0 | 0 | 0 | 0 | 1.499832 | 4.123987 | 6.185288 | 2.443121 | 3.028096 | 9.219628 | 11.02203 |  | 0.0001257542 | [19 empty] | 25.94951 | -0.116635
3087 | 2021/11/24 16:22:59 | 26031.7863 | 5870.0003 | 1 | 12 | 0 | 0 | 0 | 0 | 1.499504 | 4.124751 | 6.185081 | 2.445202 | 3.028096 | 9.228214 | 11.02203 |  |  |  | 2.937357 | [17 empty] | 26.25583 | -0.04036069
3088 | 2021/11/24 16:23:04 | 26036.7869 | 5875.0009 | 1 | 12 | 0 | 0 | 0 | 0 | 1.498596 | 4.125086 | 6.181837 | 2.447286 | 3.028096 | 9.23681 | 11.02203 |  | 9.024458e-05 | [19 empty] | 26.30564 | -0.004651546
3089 | 2021/11/24 16:23:09 | 26041.7862 | 5880.0002 | 1 | 12 | 0 | 0 | 0 | 0 | 1.499741 | 4.125891 | 6.187768 | 2.449367 | 3.028096 | 9.245395 | 11.02203 | [21 empty] | 25.97666 | -0.1193881
3090 | 2021/11/24 16:23:14 | 26046.7881 | 5885.0021 | 1 | 12 | 0 | 0 | 0 | 0 | 1.499672 | 4.126797 | 6.188842 | 2.451451 | 3.028096 | 9.253992 | 11.02203 |  | 0.0001395454 | [19 empty] | 26.11179 | -0.08466601
3091 | 2021/11/24 16:23:19 | 26051.7867 | 5890.0007 | 1 | 12 | 0 | 0 | 0 | 0 | 1.499359 | 4.127414 | 6.188475 | 2.453531 | 3.028096 | 9.262578 | 11.02203 |  | 0.0001291693 | [19 empty] | 26.3236 | 0.01767337
3092 | 2021/11/24 16:23:24 | 26056.786 | 5895 | 1 | 12 | 0 | 0 | 0 | 0 | 1.498657 | 4.127846 | 6.186225 | 2.455615 | 3.028096 | 9.271179 | 11.02203 | [21 empty] | 25.93083 | -0.1068026
3093 | 2021/11/24 16:23:29 | 26061.787 | 5900.001 | 1 | 12 | 0 | 0 | 0 | 0 | 1.499016 | 4.128498 | 6.188685 | 2.457699 | 3.028096 | 9.279781 | 11.02203 |  | 0.0001470612 |  |  | 0.3325239 | [16 empty] | 26.28697 | -0.0224185
3094 | 2021/11/24 16:23:34 | 26066.7871 | 5905.0011 | 1 | 12 | 0 | 0 | 0 | 0 | 1.499306 | 4.129345 | 6.191152 | 2.45978 | 3.028096 | 9.288377 | 11.02203 |  | 0.0001505413 |  | 3.089776 | [17 empty] | 26.22766 | -0.08395672
3095 | 2021/11/24 16:23:39 | 26071.7881 | 5910.0021 | 1 | 12 | 0 | 0 | 0 | 0 | 1.500069 | 4.129961 | 6.195226 | 2.461864 | 3.028096 | 9.296979 | 11.02203 | [21 empty] | 25.99259 | -0.1095498
3096 | 2021/11/24 16:23:44 | 26076.7886 | 5915.0026 | 1 | 12 | 0 | 0 | 0 | 0 | 1.499657 | 4.13056 | 6.194423 | 2.463947 | 3.028096 | 9.305583 | 11.02203 | [21 empty] | 26.3485 | 0.001404285
3097 | 2021/11/24 16:23:49 | 26081.7874 | 5920.0014 | 1 | 12 | 0 | 0 | 0 | 0 | 1.499512 | 4.131182 | 6.194757 | 2.466028 | 3.028096 | 9.314181 | 11.02203 |  | 9.361231e-05 | [19 empty] | 26.15987 | -0.04762173
3098 | 2021/11/24 16:23:54 | 26086.7878 | 5925.0018 | 1 | 12 | 0 | 0 | 0 | 0 | 1.499847 | 4.131775 | 6.19703 | 2.468111 | 3.028096 | 9.322784 | 11.02203 |  | 0.0002109798 | [19 empty] | 26.28315 | -0.01269758
3099 | 2021/11/24 16:23:59 | 26091.7872 | 5930.0012 | 1 | 12 | 0 | 0 | 0 | 0 | 1.500031 | 4.132358 | 6.198665 | 2.470192 | 3.028096 | 9.331387 | 11.02203 |  | 0.0001360508 | [19 empty] | 26.18994 | 0.05664527
3100 | 2021/11/24 16:24:04 | 26096.7882 | 5935.0022 | 1 | 12 | 0 | 0 | 0 | 0 | 1.499001 | 4.133014 | 6.195392 | 2.472278 | 3.028096 | 9.340005 | 11.02203 | [21 empty] | 26.3039 | 0.07164538
3101 | 2021/11/24 16:24:09 | 26101.789 | 5940.003 | 1 | 12 | 0 | 0 | 0 | 0 | 1.499306 | 4.133779 | 6.1978 | 2.474361 | 3.028096 | 9.348617 | 11.02203 |  | 0.0001796304 | [19 empty] | 26.07822 | -0.06642044
3102 | 2021/11/24 16:24:14 | 26106.789 | 5945.003 | 1 | 12 | 0 | 0 | 0 | 0 | 1.498871 | 4.134384 | 6.196908 | 2.476441 | 3.028096 | 9.357217 | 11.02203 |  |  |  | 3.300237 | [17 empty] | 26.38465 | -0.001611114
3103 | 2021/11/24 16:24:19 | 26111.7869 | 5950.0009 | 1 | 12 | 0 | 0 | 0 | 0 | 1.499924 | 4.134684 | 6.201712 | 2.478526 | 3.028096 | 9.365833 | 11.02203 |  | 9.370267e-05 | [19 empty] | 26.08807 | -0.08074164
3104 | 2021/11/24 16:24:24 | 26116.7864 | 5955.0004 | 1 | 12 | 0 | 0 | 0 | 0 | 1.499832 | 4.135384 | 6.202381 | 2.480607 | 3.028096 | 9.374441 | 11.02203 | [21 empty] | 26.31289 | 0.02523065
3105 | 2021/11/24 16:24:29 | 26121.7878 | 5960.0018 | 1 | 12 | 0 | 0 | 0 | 0 | 1.499344 | 4.136198 | 6.201584 | 2.482691 | 3.028096 | 9.38306 | 11.02203 |  | 7.957229e-05 | [19 empty] | 26.15968 | 0.05540729
3106 | 2021/11/24 16:24:34 | 26126.7862 | 5965.0002 | 1 | 12 | 0 | 0 | 0 | 0 | 1.499344 | 4.13676 | 6.202426 | 2.484772 | 3.028096 | 9.391665 | 11.02203 | [21 empty] | 26.13132 | 0.02533019
3107 | 2021/11/24 16:24:39 | 26131.787 | 5970.001 | 1 | 12 | 0 | 0 | 0 | 0 | 1.498924 | 4.137186 | 6.201327 | 2.486856 | 3.028096 | 9.400289 | 11.02203 |  | 9.994194e-05 | [19 empty] | 26.20724 | 0.02528846
3108 | 2021/11/24 16:24:44 | 26136.7868 | 5975.0008 | 1 | 12 | 0 | 0 | 0 | 0 | 1.500069 | 4.1379 | 6.207136 | 2.488938 | 3.028096 | 9.408902 | 11.02203 | [21 empty] | 26.22644 | -0.04716754
3109 | 2021/11/24 16:24:49 | 26141.7865 | 5980.0005 | 1 | 12 | 0 | 0 | 0 | 0 | 1.499763 | 4.138659 | 6.207008 | 2.491021 | 3.028096 | 9.417523 | 11.02203 |  | 9.936094e-05 |  |  | 0.2948459 | [16 empty] | 26.14257 | -0.03556013
3110 | 2021/11/24 16:24:54 | 26146.7881 | 5985.0021 | 1 | 12 | 0 | 0 | 0 | 0 | 1.499557 | 4.139011 | 6.206683 | 2.493104 | 3.028096 | 9.426142 | 11.02203 | [21 empty] | 26.26173 | 0.02102792
3111 | 2021/11/24 16:24:59 | 26151.7881 | 5990.0021 | 1 | 12 | 0 | 0 | 0 | 0 | 1.499527 | 4.139412 | 6.20716 | 2.495187 | 3.028096 | 9.434764 | 11.02203 |  | 0.0001613155 |  | 3.531618 | [17 empty] | 26.0969 | 0.03979146
3112 | 2021/11/24 16:25:04 | 26156.7871 | 5995.0011 | 1 | 12 | 0 | 0 | 0 | 0 | 1.500557 | 4.140327 | 6.212797 | 2.49727 | 3.028096 | 9.443388 | 11.02203 | [21 empty] | 26.24184 | 0.05494714
3113 | 2021/11/24 16:25:09 | 26161.7866 | 6000.0006 | 1 | 12 | 0 | 0 | 0 | 0 | 1.499908 | 4.140778 | 6.210786 | 2.499352 | 3.028096 | 9.45201 | 11.02203 |  | 0.000108644 | [19 empty] | 26.13634 | 0.007622242
3114 | 2021/11/24 16:25:14 | 26166.787 | 6005.001 | 1 | 12 | 0 | 0 | 0 | 0 | 1.499779 | 4.141106 | 6.210744 | 2.501432 | 3.028096 | 9.460624 | 11.02203 | [21 empty] | 26.16332 | -0.05954921
3115 | 2021/11/24 16:25:19 | 26171.7881 | 6010.0021 | 1 | 12 | 0 | 0 | 0 | 0 | 1.499161 | 4.141636 | 6.208979 | 2.503516 | 3.028096 | 9.469254 | 11.02203 |  | 8.170513e-05 | [19 empty] | 26.14828 | -0.03449023
3116 | 2021/11/24 16:25:24 | 26176.7868 | 6015.0008 | 1 | 12 | 0 | 0 | 0 | 0 | 1.500229 | 4.142397 | 6.214544 | 2.505599 | 3.028096 | 9.47788 | 11.02203 | [21 empty] | 26.14153 | -0.03631234
3117 | 2021/11/24 16:25:29 | 26181.7861 | 6020.0001 | 1 | 12 | 0 | 0 | 0 | 0 | 1.500435 | 4.142864 | 6.216098 | 2.507682 | 3.028096 | 9.48651 | 11.02203 |  | 0.0001166502 | [19 empty] | 26.25687 | 0.07020354
3118 | 2021/11/24 16:25:34 | 26186.7867 | 6025.0007 | 1 | 12 | 0 | 0 | 0 | 0 | 1.499123 | 4.143231 | 6.211213 | 2.509765 | 3.028096 | 9.495139 | 11.02203 | [21 empty] | 26.01161 | -0.007455945
3119 | 2021/11/24 16:25:39 | 26191.7876 | 6030.0016 | 1 | 12 | 0 | 0 | 0 | 0 | 1.499542 | 4.143712 | 6.21367 | 2.511848 | 3.028096 | 9.503771 | 11.02203 |  | 0.0001081395 | [19 empty] | 26.3122 | 0.1038814
3120 | 2021/11/24 16:25:44 | 26196.7893 | 6035.0033 | 1 | 12 | 0 | 0 | 0 | 0 | 1.499855 | 4.1444 | 6.215999062 | 2.513931 | 3.028096 | 9.512403 | 11.02203 |  |  |  | 3.933853 | [17 empty] | 26.03913 | -0.07842362
3121 | 2021/11/24 16:25:49 | 26201.7865 | 6040.0005 | 1 | 12 | 0 | 0 | 0 | 0 | 1.499832 | 4.144954 | 6.216735 | 2.516011 | 3.028096 | 9.521026 | 11.02203 |  | 0.000106019 | [19 empty] | 26.2892 | -0.01957417
3122 | 2021/11/24 16:25:54 | 26206.788 | 6045.002 | 1 | 12 | 0 | 0 | 0 | 0 | 1.500214 | 4.145386 | 6.218966 | 2.518094 | 3.028096 | 9.529658 | 11.02203 | [21 empty] | 26.19116 | -0.045771
3123 | 2021/11/24 16:25:59 | 26211.7887 | 6050.0027 | 1 | 12 | 0 | 0 | 0 | 0 | 1.49971 | 4.145776 | 6.217462 | 2.520178 | 3.028096 | 9.5383 | 11.02203 |  | 9.374364e-05 | [19 empty] | 26.1673 | 0.04334867
3124 | 2021/11/24 16:26:04 | 26216.7871 | 6055.0011 | 1 | 12 | 0 | 0 | 0 | 0 | 1.499649 | 4.146539 | 6.218353 | 2.52226 | 3.028096 | 9.546931 | 11.02203 | [21 empty] | 26.24562 | 0.06039977
3125 | 2021/11/24 16:26:09 | 26221.786 | 6060 | 1 | 12 | 0 | 0 | 0 | 0 | 1.499847 | 4.146755 | 6.219498 | 2.524342 | 3.028096 | 9.555563 | 11.02203 | [21 empty] | 26.1341 | -0.05148351
3126 | 2021/11/24 16:26:14 | 26226.7862 | 6065.0002 | 1 | 12 | 0 | 0 | 0 | 0 | 1.499611 | 4.147286 | 6.219316 | 2.526425 | 3.028096 | 9.5642 | 11.02203 |  | 7.523123e-05 | [19 empty] | 26.3511 | -0.01042664
3127 | 2021/11/24 16:26:19 | 26231.7872 | 6070.0012 | 1 | 12 | 0 | 0 | 0 | 0 | 1.499794 | 4.147775 | 6.220808 | 2.528508 | 3.028096 | 9.572843 | 11.02203 | [21 empty] | 26.03393 | -0.06170273
3128 | 2021/11/24 16:26:24 | 26236.7881 | 6075.0021 | 1 | 12 | 0 | 0 | 0 | 0 | 1.499565 | 4.148194 | 6.220487 | 2.530591 | 3.028096 | 9.581483 | 11.02203 |  | 0.0001167307 | [19 empty] | 26.42423 | 0.116725
3129 | 2021/11/24 16:26:29 | 26241.7872 | 6080.0012 | 1 | 12 | 0 | 0 | 0 | 0 | 1.499741 | 4.148484 | 6.221652 | 2.532673 | 3.028096 | 9.590117 | 11.02203 |  | 0.0001502862 |  |  | 0.2465435 | [16 empty] | 26.07077 | 0.01945376
3130 | 2021/11/24 16:26:34 | 26246.7876 | 6085.0016 | 1 | 12 | 0 | 0 | 0 | 0 | 1.500267 | 4.148868 | 6.22441 | 2.534756 | 3.028096 | 9.598762 | 11.02203 | [21 empty] | 26.325 | 0.007563233
3131 | 2021/11/24 16:26:39 | 26251.7874 | 6090.0014 | 1 | 12 | 0 | 0 | 0 | 0 | 1.500229 | 4.149602 | 6.225353 | 2.536838 | 3.028096 | 9.607399 | 11.02203 |  |  |  | 4.442896 | [17 empty] | 26.10607 | 0.1019663
3132 | 2021/11/24 16:26:44 | 26256.7889 | 6095.0029 | 1 | 12 | 0 | 0 | 0 | 0 | 1.500389 | 4.150167 | 6.226865 | 2.538923 | 3.028096 | 9.616052 | 11.02203 |  | 4.836333e-05 | [19 empty] | 26.05659 | -0.1030052
3133 | 2021/11/24 16:26:49 | 26261.7894 | 6100.0034 | 1 | 12 | 0 | 0 | 0 | 0 | 1.499344 | 4.150395 | 6.22287 | 2.541006 | 3.028096 | 9.624699 | 11.02203 | [21 empty] | 26.43269 | 0.03819525
3134 | 2021/11/24 16:26:54 | 26266.7891 | 6105.0031 | 1 | 12 | 0 | 0 | 0 | 0 | 1.500778 | 4.150803 | 6.229434 | 2.543088 | 3.028096 | 9.63334 | 11.02203 |  | 7.072742e-05 | [19 empty] | 26.04191 | -0.09590268
3135 | 2021/11/24 16:26:59 | 26271.7863 | 6110.0003 | 1 | 12 | 0 | 0 | 0 | 0 | 1.499413 | 4.151441 | 6.224725 | 2.545171 | 3.028096 | 9.641984 | 11.02203 | [21 empty] | 26.39448 | 0.117268
3136 | 2021/11/24 16:27:04 | 26276.7863 | 6115.0003 | 1 | 12 | 0 | 0 | 0 | 0 | 1.499596 | 4.151657 | 6.225808 | 2.547254 | 3.028096 | 9.650632 | 11.02203 |  | 8.783418e-05 | [19 empty] | 26.04399 | -0.08300722
3137 | 2021/11/24 16:27:09 | 26281.7878 | 6120.0018 | 1 | 12 | 0 | 0 | 0 | 0 | 1.499855 | 4.152038 | 6.227455 | 2.549336 | 3.028096 | 9.659278 | 11.02203 | [21 empty] | 26.39864 | 0.04102826
3138 | 2021/11/24 16:27:14 | 26286.7879 | 6125.0019 | 1 | 12 | 0 | 0 | 0 | 0 | 1.500069 | 4.152498 | 6.229034 | 2.55142 | 3.028096 | 9.667929 | 11.02203 |  | 9.662074e-05 | [19 empty] | 26.08739 | -0.08694232
3139 | 2021/11/24 16:27:19 | 26291.7862 | 6130.0002 | 1 | 12 | 0 | 0 | 0 | 0 | 1.499779 | 4.153189 | 6.228866 | 2.553499 | 3.028096 | 9.676565 | 11.02203 | [21 empty] | 26.37737 | 0.07353902
3140 | 2021/11/24 16:27:24 | 26296.7873 | 6135.0013 | 1 | 12 | 0 | 0 | 0 | 0 | 1.49942 | 4.153415 | 6.227714 | 2.555583 | 3.028096 | 9.685219 | 11.02203 | [21 empty] | 26.26482 | 0.01852989
3141 | 2021/11/24 16:27:29 | 26301.7872 | 6140.0012 | 1 | 12 | 0 | 0 | 0 | 0 | 1.500175 | 4.153636 | 6.231181 | 2.557665 | 3.028096 | 9.693868 | 11.02203 |  | 5.19186e-05 | [19 empty] | 26.06438 | -0.07285237
3142 | 2021/11/24 16:27:34 | 26306.7872 | 6145.0012 | 1 | 12 | 0 | 0 | 0 | 0 | 1.49971 | 4.154207 | 6.230106 | 2.559749 | 3.028096 | 9.702523 | 11.02203 | [21 empty] | 26.49404 | 0.07151961
3143 | 2021/11/24 16:27:39 | 26311.7863 | 6150.0003 | 1 | 12 | 0 | 0 | 0 | 0 | 1.500198 | 4.154573 | 6.232682 | 2.561831 | 3.028096 | 9.711171 | 11.02203 |  | 4.551541e-05 |  | 4.972635 | [17 empty] | 26.09204 | -0.04402399
3144 | 2021/11/24 16:27:44 | 26316.7866 | 6155.0006 | 1 | 12 | 0 | 0 | 0 | 0 | 1.499977 | 4.154711 | 6.231971 | 2.563914 | 3.028096 | 9.719829 | 11.02203 | [21 empty] | 26.35993 | 0.1145256
3145 | 2021/11/24 16:27:49 | 26321.7891 | 6160.0031 | 1 | 12 | 0 | 0 | 0 | 0 | 1.498596 | 4.155155 | 6.226899 | 2.566 | 3.028096 | 9.728494 | 11.02203 |  | 9.801103e-05 | [19 empty] | 26.10485 | -0.08003533
3146 | 2021/11/24 16:27:54 | 26326.7882 | 6165.0022 | 1 | 12 | 0 | 0 | 0 | 0 | 1.499794 | 4.155774 | 6.232805 | 2.568082 | 3.028096 | 9.737144 | 11.02203 | [21 empty] | 26.29127 | 0.009676814
3147 | 2021/11/24 16:27:59 | 26331.787 | 6170.001 | 1 | 12 | 0 | 0 | 0 | 0 | 1.50016 | 4.156323 | 6.23515 | 2.570162 | 3.028096 | 9.745791 | 11.02203 | [21 empty] | 26.21295 | -0.04808843
3148 | 2021/11/24 16:28:04 | 26336.7865 | 6175.0005 | 1 | 12 | 0 | 0 | 0 | 0 | 1.499702 | 4.156455 | 6.233444 | 2.572245 | 3.028096 | 9.754448 | 11.02203 |  | 9.064477e-05 | [19 empty] | 26.13374 | 0.01340091
3149 | 2021/11/24 16:28:09 | 26341.7885 | 6180.0025 | 1 | 12 | 0 | 0 | 0 | 0 | 1.500572 | 4.156727 | 6.237468 | 2.57433 | 3.028096 | 9.763114 | 11.02203 | [21 empty] | 26.34453 | 0.05370677
3150 | 2021/11/24 16:28:14 | 26346.7877 | 6185.0017 | 1 | 12 | 0 | 0 | 0 | 0 | 1.500137 | 4.157286 | 6.236499 | 2.576409 | 3.028096 | 9.771759 | 11.02203 |  | 9.078657e-05 | [19 empty] | 26.11732 | -0.08478105
3151 | 2021/11/24 16:28:19 | 26351.7863 | 6190.0003 | 1 | 12 | 0 | 0 | 0 | 0 | 1.499901 | 4.157669 | 6.236092 | 2.578493 | 3.028096 | 9.780421 | 11.02203 | [21 empty] | 26.40245 | 0.01572371
3152 | 2021/11/24 16:28:24 | 26356.7862 | 6195.0002 | 1 | 12 | 0 | 0 | 0 | 0 | 1.499855 | 4.158001 | 6.236399 | 2.580577 | 3.028096 | 9.789086 | 11.02203 |  | 9.182194e-05 | [19 empty] | 26.04674 | -0.06272137
3153 | 2021/11/24 16:28:29 | 26361.7876 | 6200.0016 | 1 | 12 | 0 | 0 | 0 | 0 | 1.499146 | 4.158189 | 6.233732 | 2.582659 | 3.028096 | 9.797743 | 11.02203 |  |  |  |  | 0 | [16 empty] | 26.30804 | 0.07555246
3154 | 2021/11/24 16:28:34 | 26366.7887 | 6205.0027 | 1 | 12 | 0 | 0 | 0 | 0 | 1.500084 | 4.158741 | 6.238461 | 2.584743 | 3.028096 | 9.806411 | 11.02203 |  | 6.314101e-05 |  |  | 0.1943975 | [16 empty] | 26.29974 | -0.04446149
3155 | 2021/11/24 16:28:39 | 26371.7867 | 6210.0007 | 1 | 12 | 0 | 0 | 0 | 0 | 1.499557 | 4.159092 | 6.236796 | 2.586824 | 3.028096 | 9.815065 | 11.02203 | [21 empty] | 26.05747 | -0.04603028
3156 | 2021/11/24 16:28:44 | 26376.7865 | 6215.0005 | 1 | 12 | 0 | 0 | 0 | 0 | 1.49987 | 4.159194 | 6.23825 | 2.588908 | 3.028096 | 9.823732 | 11.02203 |  |  |  | 5.581501 | [17 empty] | 26.30545 | 0.06960332
3157 | 2021/11/24 16:28:49 | 26381.7878 | 6220.0018 | 1 | 12 | 0 | 0 | 0 | 0 | 1.499504 | 4.159833 | 6.237686 | 2.590989 | 3.028096 | 9.832388 | 11.02203 |  | 8.186859e-05 | [19 empty] | 26.31135 | -0.06675839
3158 | 2021/11/24 16:28:54 | 26386.7883 | 6225.0023 | 1 | 12 | 0 | 0 | 0 | 0 | 1.499321 | 4.160171 | 6.237432 | 2.593073 | 3.028096 | 9.841057 | 11.02203 | [21 empty] | 26.09067 | -0.06591558
3159 | 2021/11/24 16:28:59 | 26391.7879 | 6230.0019 | 1 | 12 | 0 | 0 | 0 | 0 | 1.499542 | 4.160156 | 6.238329 | 2.595154 | 3.028096 | 9.849716 | 11.02203 |  | 7.096273e-05 | [19 empty] | 26.28159 | 0.04760742
3160 | 2021/11/24 16:29:04 | 26396.789 | 6235.003 | 1 | 12 | 0 | 0 | 0 | 0 | 1.500717 | 4.160669 | 6.243987 | 2.597236 | 3.028096 | 9.858378 | 11.02203 | [21 empty] | 26.48056 | 0.04639506
3161 | 2021/11/24 16:29:09 | 26401.7868 | 6240.0008 | 1 | 12 | 0 | 0 | 0 | 0 | 1.499802 | 4.161251 | 6.241053 | 2.599321 | 3.028096 | 9.867051 | 11.02203 | [21 empty] | 26.49059 | 0.04752934
3162 | 2021/11/24 16:29:14 | 26406.7893 | 6245.0033 | 1 | 12 | 0 | 0 | 0 | 0 | 1.499756 | 4.161525 | 6.241272 | 2.601404 | 3.028096 | 9.875722 | 11.02203 |  | 4.195987e-05 | [19 empty] | 26.15434 | -0.121339
3163 | 2021/11/24 16:29:19 | 26411.7878 | 6250.0018 | 1 | 12 | 0 | 0 | 0 | 0 | 1.49958 | 4.161755 | 6.240885 | 2.603486 | 3.028096 | 9.884386 | 11.02203 | [21 empty] | 26.15226 | 0.0008690357
3164 | 2021/11/24 16:29:24 | 26416.7862 | 6255.0002 | 1 | 12 | 0 | 0 | 0 | 0 | 1.499054 | 4.162003 | 6.239067 | 2.605567 | 3.028096 | 9.893048 | 11.02203 |  | 5.255427e-05 | [19 empty] | 26.32327 | 0.004165173
3165 | 2021/11/24 16:29:29 | 26421.787 | 6260.001 | 1 | 12 | 0 | 0 | 0 | 0 | 1.499092 | 4.162539 | 6.240029 | 2.607649 | 3.028096 | 9.901711 | 11.02203 | [21 empty] | 26.52396 | 0.1134062
3166 | 2021/11/24 16:29:34 | 26426.7871 | 6265.0011 | 1 | 12 | 0 | 0 | 0 | 0 | 1.499382 | 4.162889 | 6.241761 | 2.609732 | 3.028096 | 9.910383 | 11.02203 | [21 empty] | 26.38896 | -0.0353843
3167 | 2021/11/24 16:29:39 | 26431.7869 | 6270.0009 | 1 | 12 | 0 | 0 | 0 | 0 | 1.50032 | 4.163184 | 6.246108 | 2.611816 | 3.028096 | 9.919058 | 11.02203 |  | 7.261921e-05 | [19 empty] | 26.11766 | -0.05872726
3168 | 2021/11/24 16:29:44 | 26436.7873 | 6275.0013 | 1 | 12 | 0 | 0 | 0 | 0 | 1.499474 | 4.163496 | 6.243054 | 2.613898 | 3.028096 | 9.927727 | 11.02203 |  | 0.0001353865 | [19 empty] | 26.37255 | 0.07246137
3169 | 2021/11/24 16:29:49 | 26441.7876 | 6280.0016 | 1 | 12 | 0 | 0 | 0 | 0 | 1.499619 | 4.164142 | 6.244626 | 2.615981 | 3.028096 | 9.936399 | 11.02203 | [21 empty] | 26.52481 | 0.02435744
3170 | 2021/11/24 16:29:54 | 26446.7881 | 6285.0021 | 1 | 12 | 0 | 0 | 0 | 0 | 1.499329 | 4.164209 | 6.243519 | 2.618064 | 3.028096 | 9.945074 | 11.02203 |  |  |  | 5.859956 | [17 empty] | 26.2759 | -0.02063215
3171 | 2021/11/24 16:29:59 | 26451.7879 | 6290.0019 | 1 | 12 | 0 | 0 | 0 | 0 | 1.500702 | 4.164397 | 6.249519 | 2.620146 | 3.028096 | 9.953744 | 11.02203 |  | 6.401241e-05 | [19 empty] | 26.15486 | -0.05873084
3172 | 2021/11/24 16:30:04 | 26456.788 | 6295.002 | 1 | 12 | 0 | 0 | 0 | 0 | 1.500137 | 4.165105 | 6.248228 | 2.622229 | 3.028096 | 9.962419 | 11.02203 | [21 empty] | 26.43581 | 0.0786674
3173 | 2021/11/24 16:30:09 | 26461.7864 | 6300.0004 | 1 | 12 | 0 | 0 | 0 | 0 | 1.499725 | 4.165161 | 6.246596 | 2.624311 | 3.028096 | 9.971092 | 11.02203 |  | 8.155385e-05 | [19 empty] | 26.58165 | 0.03981054
3174 | 2021/11/24 16:30:14 | 26466.7892 | 6305.0032 | 1 | 12 | 0 | 0 | 0 | 0 | 1.499725 | 4.165559 | 6.247193 | 2.626396 | 3.028096 | 9.979774 | 11.02203 | [21 empty] | 26.47485 | 0.005229712
3175 | 2021/11/24 16:30:19 | 26471.7867 | 6310.0007 | 1 | 12 | 0 | 0 | 0 | 0 | 1.499306 | 4.165741 | 6.24572 | 2.628477 | 3.028096 | 9.988444 | 11.02203 |  | 0.0001145439 | [19 empty] | 26.24666 | -0.06980181
3176 | 2021/11/24 16:30:24 | 26476.786 | 6315 | 1 | 12 | 0 | 0 | 0 | 0 | 1.499367 | 4.166429 | 6.247006 | 2.630558 | 3.028096 | 9.997115 | 11.02203 | [21 empty] | 26.18423 | -0.04068315
3177 | 2021/11/24 16:30:29 | 26481.7885 | 6320.0025 | 1 | 12 | 0 | 0 | 0 | 0 | 1.499611 | 4.166787 | 6.24856 | 2.632643 | 3.028096 | 10.0058 | 11.02203 |  | 6.629818e-05 | [19 empty] | 26.43217 | 0.0756377
3178 | 2021/11/24 16:30:34 | 26486.7882 | 6325.0022 | 1 | 12 | 0 | 0 | 0 | 0 | 1.499489 | 4.166883 | 6.248195 | 2.634725 | 3.028096 | 10.01448 | 11.02203 |  |  |  |  | 0 | [16 empty] | 26.45759 | -0.0157088
3179 | 2021/11/24 16:30:39 | 26491.787 | 6330.001 | 1 | 12 | 0 | 0 | 0 | 0 | 1.499512 | 4.16733 | 6.248961 | 2.636806 | 3.028096 | 10.02315 | 11.02203 | [21 empty] | 26.15226 | -0.06325066
3180 | 2021/11/24 16:30:44 | 26496.7872 | 6335.0012 | 1 | 12 | 0 | 0 | 0 | 0 | 1.500145 | 4.167819 | 6.252333 | 2.63889 | 3.028096 | 10.03183 | 11.02203 |  | 3.674695e-05 | [19 empty] | 26.3632 | 0.04121959
3181 | 2021/11/24 16:30:49 | 26501.7864 | 6340.0004 | 1 | 12 | 0 | 0 | 0 | 0 | 1.499847 | 4.167832 | 6.25111 | 2.640971 | 3.028096 | 10.04051 | 11.02203 | [21 empty] | 26.54797 | 0.0340265
3182 | 2021/11/24 16:30:54 | 26506.7868 | 6345.0008 | 1 | 12 | 0 | 0 | 0 | 0 | 1.500053 | 4.168128 | 6.252413 | 2.643054 | 3.028096 | 10.04919 | 11.02203 |  | 5.927026e-05 |  |  | 0.1666117 | [16 empty] | 26.48954 | 0.02063513
3183 | 2021/11/24 16:30:59 | 26511.7865 | 6350.0005 | 1 | 12 | 0 | 0 | 0 | 0 | 1.499527 | 4.168697 | 6.251074 | 2.645137 | 3.028096 | 10.05787 | 11.02203 | [21 empty] | 26.1749 | -0.1086396
3184 | 2021/11/24 16:31:04 | 26516.7862 | 6355.0002 | 1 | 12 | 0 | 0 | 0 | 0 | 1.499542 | 4.169058 | 6.251678 | 2.64722 | 3.028096 | 10.06655 | 11.02203 |  | 9.79547e-05 | [19 empty] | 26.30771 | 0.04382074
3185 | 2021/11/24 16:31:09 | 26521.7873 | 6360.0013 | 1 | 12 | 0 | 0 | 0 | 0 | 1.499763 | 4.169321 | 6.252993 | 2.649303 | 3.028096 | 10.07524 | 11.02203 |  |  |  | 6.196398 | [17 empty] | 26.40799 | 0.06508708
3186 | 2021/11/24 16:31:14 | 26526.7867 | 6365.0007 | 1 | 12 | 0 | 0 | 0 | 0 | 1.498924 | 4.169514 | 6.249785 | 2.651385 | 3.028096 | 10.08392 | 11.02203 | [21 empty] | 26.28125 | -0.02134204
3187 | 2021/11/24 16:31:19 | 26531.7866 | 6370.0006 | 1 | 12 | 0 | 0 | 0 | 0 | 1.499756 | 4.170141 | 6.254194 | 2.653467 | 3.028096 | 10.0926 | 11.02203 |  | 6.930555e-05 | [19 empty] | 26.45136 | -0.03283381
3188 | 2021/11/24 16:31:24 | 26536.788 | 6375.002 | 1 | 12 | 0 | 0 | 0 | 0 | 1.499649 | 4.17057 | 6.254391 | 2.655551 | 3.028096 | 10.10129 | 11.02203 |  | 0.0001529505 | [19 empty] | 26.19566 | -0.08743405
3189 | 2021/11/24 16:31:29 | 26541.7877 | 6380.0017 | 1 | 12 | 0 | 0 | 0 | 0 | 1.499886 | 4.170492 | 6.255263 | 2.657633 | 3.028096 | 10.10998 | 11.02203 | [21 empty] | 26.57372 | 0.1133299
3190 | 2021/11/24 16:31:34 | 26546.7866 | 6385.0006 | 1 | 12 | 0 | 0 | 0 | 0 | 1.500053 | 4.171078 | 6.256838 | 2.659716 | 3.028096 | 10.11867 | 11.02203 | [21 empty] | 26.19444 | -0.01270115
3191 | 2021/11/24 16:31:39 | 26551.7884 | 6390.0024 | 1 | 12 | 0 | 0 | 0 | 0 | 1.499924 | 4.171662 | 6.257176 | 2.661799 | 3.028096 | 10.12736 | 11.02203 |  | 7.997269e-05 | [19 empty] | 26.52567 | 0.06532609
3192 | 2021/11/24 16:31:44 | 26556.7866 | 6395.0006 | 1 | 12 | 0 | 0 | 0 | 0 | 1.500137 | 4.171942 | 6.258485 | 2.663881 | 3.028096 | 10.13604 | 11.02203 | [21 empty] | 26.18649 | -0.1003247
3193 | 2021/11/24 16:31:49 | 26561.7886 | 6400.0026 | 1 | 12 | 0 | 0 | 0 | 0 | 1.499413 | 4.172204 | 6.255857 | 2.665964 | 3.028096 | 10.14473 | 11.02203 |  | 5.246742e-05 | [19 empty] | 26.50149 | 0.08811295
3194 | 2021/11/24 16:31:54 | 26566.7883 | 6405.0023 | 1 | 12 | 0 | 0 | 0 | 0 | 1.499672 | 4.172506 | 6.25739 | 2.668044 | 3.028096 | 10.15341 | 11.02203 | [21 empty] | 26.31289 | -0.006641746
3195 | 2021/11/24 16:31:59 | 26571.7873 | 6410.0013 | 1 | 12 | 0 | 0 | 0 | 0 | 1.499687 | 4.173038 | 6.258251 | 2.670128 | 3.028096 | 10.1621 | 11.02203 |  | 7.420883e-05 | [19 empty] | 26.46431 | 0.08865356
3196 | 2021/11/24 16:32:04 | 26576.7869 | 6415.0009 | 1 | 12 | 0 | 0 | 0 | 0 | 1.499367 | 4.173397 | 6.257454 | 2.672211 | 3.028096 | 10.1708 | 11.02203 | [21 empty] | 26.16592 | -0.1024866
3197 | 2021/11/24 16:32:09 | 26581.787 | 6420.001 | 1 | 12 | 0 | 0 | 0 | 0 | 1.500481 | 4.17342 | 6.262137 | 2.674294 | 3.028096 | 10.17949 | 11.02203 |  | 0.0001068704 | [19 empty] | 26.39433 | -0.01994133
3198 | 2021/11/24 16:32:14 | 26586.7872 | 6425.0012 | 1 | 12 | 0 | 0 | 0 | 0 | 1.500099 | 4.174044 | 6.261479 | 2.676377 | 3.028096 | 10.18818 | 11.02203 | [21 empty] | 26.41715 | 0.02139211
3199 | 2021/11/24 16:32:19 | 26591.7873 | 6430.0013 | 1 | 12 | 0 | 0 | 0 | 0 | 1.500343 | 4.174571 | 6.263288 | 2.67846 | 3.028096 | 10.19688 | 11.02203 | [21 empty] | 26.16385 | -0.0277698
3200 | 2021/11/24 16:32:24 | 26596.7886 | 6435.0026 | 1 | 12 | 0 | 0 | 0 | 0 | 1.49971 | 4.174696 | 6.260833 | 2.68054 | 3.028096 | 10.20556 | 11.02203 |  | 8.783342e-05 |  | 5.86495 | [17 empty] | 26.31306 | -0.002492666
3201 | 2021/11/24 16:32:29 | 26601.7884 | 6440.0024 | 1 | 12 | 0 | 0 | 0 | 0 | 1.499886 | 4.174951 | 6.261951 | 2.682626 | 3.028096 | 10.21427 | 11.02203 | [21 empty] | 26.5706 | 0.1078761
3202 | 2021/11/24 16:32:34 | 26606.7876 | 6445.0016 | 1 | 12 | 0 | 0 | 0 | 0 | 1.499329 | 4.175583 | 6.260573 | 2.684708 | 3.028096 | 10.22296 | 11.02203 |  | 4.290776e-05 | [19 empty] | 26.33087 | -0.0614661
3203 | 2021/11/24 16:32:39 | 26611.7884 | 6450.0024 | 1 | 12 | 0 | 0 | 0 | 0 | 1.500465 | 4.175886 | 6.265771 | 2.686791 | 3.028096 | 10.23166 | 11.02203 | [21 empty] | 26.15587 | -0.05839884
3204 | 2021/11/24 16:32:44 | 26616.7867 | 6455.0007 | 1 | 12 | 0 | 0 | 0 | 0 | 1.499657 | 4.176239 | 6.262926 | 2.688872 | 3.028096 | 10.24035 | 11.02203 | [21 empty] | 26.34331 | 0.04500389
3205 | 2021/11/24 16:32:49 | 26621.789 | 6460.003 | 1 | 12 | 0 | 0 | 0 | 0 | 1.499817 | 4.176361 | 6.263777 | 2.690956 | 3.028096 | 10.24906 | 11.02203 |  | 5.887659e-05 | [19 empty] | 26.54919 | 0.02906203
3206 | 2021/11/24 16:32:54 | 26626.7862 | 6465.0002 | 1 | 12 | 0 | 0 | 0 | 0 | 1.499146 | 4.177001 | 6.261934 | 2.693037 | 3.028096 | 10.25775 | 11.02203 |  | 0.0001165786 |  |  | 0 | [16 empty] | 26.34124 | -0.01507223
3207 | 2021/11/24 16:32:59 | 26631.7868 | 6470.0008 | 1 | 12 | 0 | 0 | 0 | 0 | 1.499176 | 4.177176 | 6.262322 | 2.695121 | 3.028096 | 10.26645 | 11.02203 | [21 empty] | 26.17836 | -0.0529027
3208 | 2021/11/24 16:33:04 | 26636.7861 | 6475.0001 | 1 | 12 | 0 | 0 | 0 | 0 | 1.500053 | 4.177457 | 6.266407 | 2.697204 | 3.028096 | 10.27516 | 11.02203 | [21 empty] | 26.46052 | 0.06953359
3209 | 2021/11/24 16:33:09 | 26641.7863 | 6480.0003 | 1 | 12 | 0 | 0 | 0 | 0 | 1.499779 | 4.178171 | 6.266333 | 2.699287 | 3.028096 | 10.28386 | 11.02203 |  | 6.195513e-05 | [19 empty] | 26.48627 | 0.05622804
3210 | 2021/11/24 16:33:14 | 26646.7877 | 6485.0017 | 1 | 12 | 0 | 0 | 0 | 0 | 1.50074 | 4.178627 | 6.271033 | 2.70137 | 3.028096 | 10.29256 | 11.02203 |  |  |  |  | 0.1717781 | [16 empty] | 26.4071 | -0.04278004
3211 | 2021/11/24 16:33:19 | 26651.7879 | 6490.0019 | 1 | 12 | 0 | 0 | 0 | 0 | 1.50045 | 4.178854 | 6.270161 | 2.703454 | 3.028096 | 10.30127 | 11.02203 |  | 0.0001342058 | [19 empty] | 26.17665 | -0.0545156
3212 | 2021/11/24 16:33:24 | 26656.7873 | 6495.0013 | 1 | 12 | 0 | 0 | 0 | 0 | 1.49913 | 4.179182 | 6.265137 | 2.705535 | 3.028096 | 10.30997 | 11.02203 | [21 empty] | 26.22487 | -0.03193319
3213 | 2021/11/24 16:33:29 | 26661.7873 | 6500.0013 | 1 | 12 | 0 | 0 | 0 | 0 | 1.499832 | 4.179741 | 6.268909 | 2.707618 | 3.028096 | 10.31867 | 11.02203 |  | 5.034271e-05 |  | 5.530559 | [17 empty] | 26.52445 | 0.120905
3214 | 2021/11/24 16:33:34 | 26666.7872 | 6505.0012 | 1 | 12 | 0 | 0 | 0 | 0 | 1.499672 | 4.180068 | 6.268731 | 2.7097 | 3.028096 | 10.32737 | 11.02203 | [21 empty] | 26.3905 | -0.04099965
3215 | 2021/11/24 16:33:39 | 26671.7891 | 6510.0031 | 1 | 12 | 0 | 0 | 0 | 0 | 1.499657 | 4.180451 | 6.269243 | 2.711785 | 3.028096 | 10.33609 | 11.02203 |  | 7.412488e-05 | [19 empty] | 26.18683 | -0.04833758
3216 | 2021/11/24 16:33:44 | 26676.7877 | 6515.0017 | 1 | 12 | 0 | 0 | 0 | 0 | 1.499763 | 4.180863 | 6.270304 | 2.713867 | 3.028096 | 10.34479 | 11.02203 | [21 empty] | 26.16455 | -0.04289687
3217 | 2021/11/24 16:33:49 | 26681.7881 | 6520.0021 | 1 | 12 | 0 | 0 | 0 | 0 | 1.500252 | 4.181392 | 6.273142 | 2.715949 | 3.028096 | 10.3535 | 11.02203 |  | 0.0001034718 | [19 empty] | 26.37807 | 0.04771054
3218 | 2021/11/24 16:33:54 | 26686.7869 | 6525.0009 | 1 | 12 | 0 | 0 | 0 | 0 | 1.49987 | 4.181823 | 6.272191 | 2.718032 | 3.028096 | 10.36221 | 11.02203 | [21 empty] | 26.53761 | 0.061481
3219 | 2021/11/24 16:33:59 | 26691.7868 | 6530.0008 | 1 | 12 | 0 | 0 | 0 | 0 | 1.498817 | 4.181841 | 6.267814 | 2.720114 | 3.028096 | 10.37092 | 11.02203 | [21 empty] | 26.48765 | 0.01733541
3220 | 2021/11/24 16:34:04 | 26696.7874 | 6535.0014 | 1 | 12 | 0 | 0 | 0 | 0 | 1.500175 | 4.182598 | 6.274629 | 2.722198 | 3.028096 | 10.37963 | 11.02203 |  | 8.628288e-05 | [19 empty] | 26.35645 | -0.05218506
3221 | 2021/11/24 16:34:09 | 26701.7871 | 6540.0011 | 1 | 12 | 0 | 0 | 0 | 0 | 1.500175 | 4.183078 | 6.275349 | 2.724281 | 3.028096 | 10.38834 | 11.02203 | [21 empty] | 26.30026 | -0.03974259
3222 | 2021/11/24 16:34:14 | 26706.7888 | 6545.0028 | 1 | 12 | 0 | 0 | 0 | 0 | 1.500389 | 4.183293 | 6.276567 | 2.726364 | 3.028096 | 10.39706 | 11.02203 |  | 7.238755e-05 | [19 empty] | 26.22264 | -0.1188344
3223 | 2021/11/24 16:34:19 | 26711.7877 | 6550.0017 | 1 | 12 | 0 | 0 | 0 | 0 | 1.498947 | 4.183679 | 6.271113 | 2.728446 | 3.028096 | 10.40577 | 11.02203 | [21 empty] | 26.31618 | -0.04500151
3224 | 2021/11/24 16:34:24 | 26716.7879 | 6555.0019 | 1 | 12 | 0 | 0 | 0 | 0 | 1.500336 | 4.184318 | 6.277883 | 2.73053 | 3.028096 | 10.41449 | 11.02203 |  | 9.167811e-05 | [19 empty] | 26.31532 | -0.02031088
3225 | 2021/11/24 16:34:29 | 26721.7887 | 6560.0027 | 1 | 12 | 0 | 0 | 0 | 0 | 1.499725 | 4.184918 | 6.276226 | 2.732612 | 3.028096 | 10.4232 | 11.02203 |  |  |  | 4.998379 | [17 empty] | 26.26032 | -0.09496689
3226 | 2021/11/24 16:34:34 | 26726.7866 | 6565.0006 | 1 | 12 | 0 | 0 | 0 | 0 | 1.49971 | 4.184974 | 6.276247 | 2.734692 | 3.028096 | 10.4319 | 11.02203 | [21 empty] | 26.20709 | -0.02463639
3227 | 2021/11/24 16:34:39 | 26731.7864 | 6570.0004 | 1 | 12 | 0 | 0 | 0 | 0 | 1.500031 | 4.185277 | 6.278045 | 2.736776 | 3.028096 | 10.44063 | 11.02203 |  | 6.851699e-05 | [19 empty] | 26.24355 | -0.05083203
3228 | 2021/11/24 16:34:44 | 26736.7871 | 6575.0011 | 1 | 12 | 0 | 0 | 0 | 0 | 1.499779 | 4.186182 | 6.278348 | 2.738858 | 3.028096 | 10.44934 | 11.02203 | [21 empty] | 26.45344 | 0.06726205
3229 | 2021/11/24 16:34:49 | 26741.787 | 6580.001 | 1 | 12 | 0 | 0 | 0 | 0 | 1.500107 | 4.186457 | 6.280133 | 2.74094 | 3.028096 | 10.45806 | 11.02203 |  | 0.0001039066 | [19 empty] | 26.47781 | -0.04903555
3230 | 2021/11/24 16:34:54 | 26746.7866 | 6585.0006 | 1 | 12 | 0 | 0 | 0 | 0 | 1.499344 | 4.186975 | 6.277716 | 2.743024 | 3.028096 | 10.46678 | 11.02203 | [21 empty] | 26.26311 | -0.09561419
3231 | 2021/11/24 16:34:59 | 26751.7881 | 6590.0021 | 1 | 12 | 0 | 0 | 0 | 0 | 1.499847 | 4.187439 | 6.280518 | 2.745109 | 3.028096 | 10.47551 | 11.02203 |  | 7.468053e-05 | [19 empty] | 26.61432 | 0.08788109
3232 | 2021/11/24 16:35:04 | 26756.7861 | 6595.0001 | 1 | 12 | 0 | 0 | 0 | 0 | 1.500053 | 4.188048 | 6.282294 | 2.747189 | 3.028096 | 10.48422 | 11.02203 | [21 empty] | 26.35129 | 0.04949391
3233 | 2021/11/24 16:35:09 | 26761.7885 | 6600.0025 | 1 | 12 | 0 | 0 | 0 | 0 | 1.499619 | 4.188496 | 6.281148 | 2.749273 | 3.028096 | 10.49295 | 11.02203 |  | 9.487552e-05 | [19 empty] | 26.577 | 0.06503344
3234 | 2021/11/24 16:35:14 | 26766.7866 | 6605.0006 | 1 | 12 | 0 | 0 | 0 | 0 | 1.499199 | 4.188865 | 6.279942 | 2.751355 | 3.028096 | 10.50167 | 11.02203 |  |  |  |  | 0.2059784 | [16 empty] | 26.24703 | -0.1114297
3235 | 2021/11/24 16:35:19 | 26771.786 | 6610 | 1 | 12 | 0 | 0 | 0 | 0 | 1.499557 | 4.189146 | 6.281863 | 2.753438 | 3.028096 | 10.5104 | 11.02203 | [21 empty] | 26.41938 | 0.06332338
3236 | 2021/11/24 16:35:24 | 26776.7877 | 6615.0017 | 1 | 12 | 0 | 0 | 0 | 0 | 1.500053 | 4.189837 | 6.284978 | 2.755519 | 3.028096 | 10.51912 | 11.02203 |  | 8.163152e-05 |  | 4.461557 | [17 empty] | 26.61829 | 0.07296383
3237 | 2021/11/24 16:35:29 | 26781.7875 | 6620.0015 | 1 | 12 | 0 | 0 | 0 | 0 | 1.499466 | 4.190389 | 6.283346 | 2.757603 | 3.028096 | 10.52785 | 11.02203 | [21 empty] | 26.23371 | -0.1013345
3238 | 2021/11/24 16:35:34 | 26786.7865 | 6625.0005 | 1 | 12 | 0 | 0 | 0 | 0 | 1.499725 | 4.190692 | 6.284886 | 2.759686 | 3.028096 | 10.53658 | 11.02203 |  | 0.0001008538 | [19 empty] | 26.63453 | 0.04881263
3239 | 2021/11/24 16:35:39 | 26791.7879 | 6630.0019 | 1 | 12 | 0 | 0 | 0 | 0 | 1.500198 | 4.191429 | 6.287973 | 2.761768 | 3.028096 | 10.5453 | 11.02203 | [21 empty] | 26.30823 | -0.0415194
3240 | 2021/11/24 16:35:44 | 26796.7888 | 6635.0028 | 1 | 12 | 0 | 0 | 0 | 0 | 1.500069 | 4.191926 | 6.288178 | 2.763854 | 3.028096 | 10.55405 | 11.02203 |  | 5.460269e-05 | [19 empty] | 26.57096 | 0.07945836
3241 | 2021/11/24 16:35:49 | 26801.7881 | 6640.0021 | 1 | 12 | 0 | 0 | 0 | 0 | 1.500046 | 4.192338 | 6.2887 | 2.765933 | 3.028096 | 10.56276 | 11.02203 | [21 empty] | 26.50149 | -0.03882051
3242 | 2021/11/24 16:35:54 | 26806.7887 | 6645.0027 | 1 | 12 | 0 | 0 | 0 | 0 | 1.498985 | 4.192858 | 6.285031 | 2.768018 | 3.028096 | 10.5715 | 11.02203 |  | 0.0001376401 | [19 empty] | 26.37514 | -0.04581571
3243 | 2021/11/24 16:35:59 | 26811.7871 | 6650.0011 | 1 | 12 | 0 | 0 | 0 | 0 | 1.499466 | 4.193563 | 6.288105 | 2.7701 | 3.028096 | 10.58023 | 11.02203 | [21 empty] | 26.66424 | 0.07592738
3244 | 2021/11/24 16:36:04 | 26816.7872 | 6655.0012 | 1 | 12 | 0 | 0 | 0 | 0 | 1.499657 | 4.194018 | 6.289588 | 2.772183 | 3.028096 | 10.58897 | 11.02203 |  | 8.382969e-05 | [19 empty] | 26.31135 | -0.04359126
3245 | 2021/11/24 16:36:09 | 26821.786 | 6660 | 1 | 12 | 0 | 0 | 0 | 0 | 1.49958 | 4.194531 | 6.290035 | 2.774265 | 3.028096 | 10.5977 | 11.02203 |  |  |  | 4.058286 | [17 empty] | 26.63939 | 0.06882191
3246 | 2021/11/24 16:36:14 | 26826.7873 | 6665.0013 | 1 | 12 | 0 | 0 | 0 | 0 | 1.499611 | 4.195107 | 6.291029 | 2.776347 | 3.028096 | 10.60644 | 11.02203 | [21 empty] | 26.34817 | -0.1179433
3247 | 2021/11/24 16:36:19 | 26831.7865 | 6670.0005 | 1 | 12 | 0 | 0 | 0 | 0 | 1.499512 | 4.19555 | 6.291278 | 2.77843 | 3.028096 | 10.61518 | 11.02203 |  | 8.483144e-05 | [19 empty] | 26.66614 | 0.08164465
3248 | 2021/11/24 16:36:24 | 26836.7886 | 6675.0026 | 1 | 12 | 0 | 0 | 0 | 0 | 1.499367 | 4.196311 | 6.29181 | 2.780515 | 3.028096 | 10.62392 | 11.02203 | [21 empty] | 26.34538 | -0.02683222
3249 | 2021/11/24 16:36:29 | 26841.7884 | 6680.0024 | 1 | 12 | 0 | 0 | 0 | 0 | 1.500305 | 4.196632 | 6.296228 | 2.782595 | 3.028096 | 10.63265 | 11.02203 |  | 6.843229e-05 | [19 empty] | 26.69172 | 0.1077408
3250 | 2021/11/24 16:36:34 | 26846.7874 | 6685.0014 | 1 | 12 | 0 | 0 | 0 | 0 | 1.499977 | 4.197078 | 6.29552 | 2.784679 | 3.028096 | 10.6414 | 11.02203 | [21 empty] | 26.32412 | -0.04732072
3251 | 2021/11/24 16:36:39 | 26851.7884 | 6690.0024 | 1 | 12 | 0 | 0 | 0 | 0 | 1.499542 | 4.19792 | 6.294957 | 2.786763 | 3.028096 | 10.65014 | 11.02203 |  | 0.0001293352 | [19 empty] | 26.7228 | 0.08651495
3252 | 2021/11/24 16:36:44 | 26856.788 | 6695.002 | 1 | 12 | 0 | 0 | 0 | 0 | 1.500084 | 4.198366 | 6.297902 | 2.788844 | 3.028096 | 10.65888 | 11.02203 |  |  |  |  | 0.256583 | [16 empty] | 26.31343 | -0.09094715
3253 | 2021/11/24 16:36:49 | 26861.7865 | 6700.0005 | 1 | 12 | 0 | 0 | 0 | 0 | 1.499847 | 4.198923 | 6.297742 | 2.790927 | 3.028096 | 10.66763 | 11.02203 |  | 0.0001256811 | [19 empty] | 26.70815 | 0.01150668
3254 | 2021/11/24 16:36:54 | 26866.7865 | 6705.0005 | 1 | 12 | 0 | 0 | 0 | 0 | 1.499756 | 4.19967 | 6.29848 | 2.79301 | 3.028096 | 10.67638 | 11.02203 |  |  |  | 3.69454 | [17 empty] | 26.34538 | -0.07156372
3255 | 2021/11/24 16:36:59 | 26871.7863 | 6710.0003 | 1 | 12 | 0 | 0 | 0 | 0 | 1.489845 | 4.199815 | 6.257073 | 2.795085 | 3.028096 | 10.68509 | 11.02203 |  | 0.0001043556 | [19 empty] | 26.78087 | 0.1358676
3256 | 2021/11/24 16:37:04 | 26876.7881 | 6715.0021 | 1 | 12 | 0 | 0 | 0 | 0 | 1.469139 | 4.199925 | 6.170274 | 2.797132 | 3.028096 | 10.69369 | 11.02203 | [21 empty] | 26.33381 | -0.06071389
3257 | 2021/11/24 16:37:09 | 26881.7881 | 6720.0021 | 1 | 12 | 0 | 0 | 0 | 0 | 1.450064 | 4.200075 | 6.090378 | 2.799154 | 3.028096 | 10.70218 | 11.02203 |  | 2.891957e-05 | [19 empty] | 26.72231 | 0.06836236
3258 | 2021/11/24 16:37:14 | 26886.7864 | 6725.0004 | 1 | 12 | 0 | 0 | 0 | 0 | 1.431787 | 4.200113 | 6.013667 | 2.801146 | 3.028096 | 10.71054 | 11.02203 | [21 empty] | 26.40728 | -0.05703926
3259 | 2021/11/24 16:37:19 | 26891.7864 | 6730.0004 | 1 | 12 | 0 | 0 | 0 | 0 | 1.414692 | 4.200061 | 5.941793 | 2.803116 | 3.028096 | 10.71882 | 11.02203 |  | 8.139985e-06 | [19 empty] | 26.56231 | -0.04135549
3260 | 2021/11/24 16:37:24 | 26896.7879 | 6735.0019 | 1 | 12 | 0 | 0 | 0 | 0 | 1.397427 | 4.199977 | 5.869161 | 2.805063 | 3.028096 | 10.727 | 11.02203 | [21 empty] | 26.49681 | -0.05774319
3261 | 2021/11/24 16:37:29 | 26901.7873 | 6740.0013 | 1 | 12 | 0 | 0 | 0 | 0 | 1.380723 | 4.199952 | 5.79897 | 2.806985 | 3.028096 | 10.73507 | 11.02203 | [21 empty] | 26.65148 | 0.04157722
3262 | 2021/11/24 16:37:34 | 26906.7874 | 6745.0014 | 1 | 12 | 0 | 0 | 0 | 0 | 1.365451 | 4.199883 | 5.734734 | 2.808887 | 3.028096 | 10.74306 | 11.02203 |  | 7.348721e-06 | [19 empty] | 26.36441 | -0.01264334
3263 | 2021/11/24 16:37:39 | 26911.7862 | 6750.0002 | 1 | 12 | 0 | 0 | 0 | 0 | 1.351256 | 4.200169 | 5.675504 | 2.810769 | 3.028096 | 10.75096 | 11.02203 | [21 empty] | 26.67481 | 0.061993
3264 | 2021/11/24 16:37:44 | 26916.7864 | 6755.0004 | 1 | 12 | 0 | 0 | 0 | 0 | 1.340286 | 4.199958 | 5.629145 | 2.812635 | 3.028096 | 10.7588 | 11.02203 |  | 1.335623e-05 | [19 empty] | 26.30356 | -0.1096404
3265 | 2021/11/24 16:37:49 | 26921.7876 | 6760.0016 | 1 | 12 | 0 | 0 | 0 | 0 | 1.32578 | 4.199896 | 5.568138 | 2.814482 | 3.028096 | 10.76656 | 11.02203 | [21 empty] | 26.73474 | 0.06738484
3266 | 2021/11/24 16:37:54 | 26926.7884 | 6765.0024 | 1 | 12 | 0 | 0 | 0 | 0 | 1.312531 | 4.199976 | 5.512599 | 2.816308 | 3.028096 | 10.77423 | 11.02203 | [21 empty] | 26.38119 | -0.01257539
3267 | 2021/11/24 16:37:59 | 26931.788 | 6770.002 | 1 | 12 | 0 | 0 | 0 | 0 | 1.298994 | 4.20003 | 5.455814 | 2.818116 | 3.028096 | 10.78182 | 11.02203 |  | -7.902833e-07 | [19 empty] | 26.48887 | 0.009238124
3268 | 2021/11/24 16:38:04 | 26936.7863 | 6775.0003 | 1 | 12 | 0 | 0 | 0 | 0 | 1.28692 | 4.199998 | 5.405061 | 2.81991 | 3.028096 | 10.78936 | 11.02203 | [21 empty] | 26.65267 | -0.008855462
3269 | 2021/11/24 16:38:09 | 26941.7882 | 6780.0022 | 1 | 12 | 0 | 0 | 0 | 0 | 1.275092 | 4.199991 | 5.355375 | 2.821683 | 3.028096 | 10.7968 | 11.02203 |  | 4.740874e-07 | [19 empty] | 26.2624 | -0.06604135
3270 | 2021/11/24 16:38:14 | 26946.7894 | 6785.0034 | 1 | 12 | 0 | 0 | 0 | 0 | 1.261201 | 4.199959 | 5.296992 | 2.823442 | 3.028096 | 10.80419 | 11.02203 | [21 empty] | 26.6684 | 0.08651733
3271 | 2021/11/24 16:38:19 | 26951.7861 | 6790.0001 | 1 | 12 | 0 | 0 | 0 | 0 | 1.249614 | 4.200054 | 5.248446 | 2.825182 | 3.028096 | 10.8115 | 11.02203 |  | 2.766037e-06 | [19 empty] | 26.57303 | -0.04496992
3272 | 2021/11/24 16:38:24 | 26956.7882 | 6795.0022 | 1 | 12 | 0 | 0 | 0 | 0 | 1.237055 | 4.200037 | 5.195677 | 2.826906 | 3.028096 | 10.81874 | 11.02203 | [21 empty] | 26.3098 | -0.05520225
3273 | 2021/11/24 16:38:29 | 26961.7885 | 6800.0025 | 1 | 12 | 0 | 0 | 0 | 0 | 1.224067 | 4.199869 | 5.140921 | 2.828611 | 3.028096 | 10.8259 | 11.02203 | [21 empty] | 26.70934 | 0.1159972
3274 | 2021/11/24 16:38:34 | 26966.7868 | 6805.0008 | 1 | 12 | 0 | 0 | 0 | 0 | 1.214064 | 4.200149 | 5.09925 | 2.830299 | 3.028096 | 10.83299 | 11.02203 |  | 8.850072e-06 | [19 empty] | 26.30719 | -0.0672996
3275 | 2021/11/24 16:38:39 | 26971.7889 | 6810.0029 | 1 | 12 | 0 | 0 | 0 | 0 | 1.202091 | 4.200002 | 5.048785 | 2.831974 | 3.028096 | 10.84002 | 11.02203 | [21 empty] | 26.68828 | 0.03285408
3276 | 2021/11/24 16:38:44 | 26976.788 | 6815.002 | 1 | 12 | 0 | 0 | 0 | 0 | 1.188693 | 4.199858 | 4.992342 | 2.833628 | 3.028096 | 10.84697 | 11.02203 |  | 8.298731e-06 |  |  | 0 | [16 empty] | 26.43563 | -0.06447732
3277 | 2021/11/24 16:38:49 | 26981.7861 | 6820.0001 | 1 | 12 | 0 | 0 | 0 | 0 | 1.176057 | 4.199945 | 4.939375 | 2.835268 | 3.028096 | 10.85386 | 11.02203 | [21 empty] | 26.53672 | 0.0897181
3278 | 2021/11/24 16:38:54 | 26986.7892 | 6825.0032 | 1 | 12 | 0 | 0 | 0 | 0 | 1.165494 | 4.2001 | 4.895191 | 2.836893 | 3.028096 | 10.86068 | 11.02203 |  |  |  | 0 | [17 empty] | 26.45118 | 0.01453102
3279 | 2021/11/24 16:38:59 | 26991.7885 | 6830.0025 | 1 | 12 | 0 | 0 | 0 | 0 | 1.152082 | 4.200011 | 4.838757 | 2.8385 | 3.028096 | 10.86743 | 11.02203 |  | -6.400127e-06 | [19 empty] | 26.60879 | 0.1002449
3280 | 2021/11/24 16:39:04 | 26996.7886 | 6835.0026 | 1 | 12 | 0 | 0 | 0 | 0 | 1.14164 | 4.199904 | 4.794778 | 2.840091 | 3.028096 | 10.87412 | 11.02203 | [21 empty] | 26.28144 | -0.07098138
3281 | 2021/11/24 16:39:09 | 27001.7871 | 6840.0011 | 1 | 12 | 0 | 0 | 0 | 0 | 1.131518 | 4.199966 | 4.752337 | 2.841667 | 3.028096 | 10.88074 | 11.02203 |  | 1.327676e-05 | [19 empty] | 26.64596 | 0.05687773
3282 | 2021/11/24 16:39:14 | 27006.786 | 6845 | 1 | 12 | 0 | 0 | 0 | 0 | 1.119053 | 4.199967 | 4.699986 | 2.843225 | 3.028096 | 10.88728 | 11.02203 | [21 empty] | 26.30096 | -0.0995481
3283 | 2021/11/24 16:39:19 | 27011.787 | 6850.001 | 1 | 12 | 0 | 0 | 0 | 0 | 1.109238 | 4.20007 | 4.658877 | 2.84477 | 3.028096 | 10.89377 | 11.02203 | [21 empty] | 26.43166 | -0.04731059
3284 | 2021/11/24 16:39:24 | 27016.788 | 6855.002 | 1 | 12 | 0 | 0 | 0 | 0 | 1.096705 | 4.20001 | 4.606172 | 2.846298 | 3.028096 | 10.90018 | 11.02203 |  | 2.955561e-05 | [19 empty] | 26.5796 | 0.02646804
3285 | 2021/11/24 16:39:29 | 27021.7887 | 6860.0027 | 1 | 12 | 0 | 0 | 0 | 0 | 1.085665 | 4.200038 | 4.559834 | 2.847812 | 3.028096 | 10.90654 | 11.02203 | [21 empty] | 26.27487 | -0.1052117
3286 | 2021/11/24 16:39:34 | 27026.788 | 6865.002 | 1 | 12 | 0 | 0 | 0 | 0 | 1.074374 | 4.199929 | 4.512295 | 2.849307 | 3.028096 | 10.91282 | 11.02203 |  | 8.060822e-06 | [19 empty] | 26.46968 | -0.05750835
3287 | 2021/11/24 16:39:39 | 27031.7871 | 6870.0011 | 1 | 12 | 0 | 0 | 0 | 0 | 1.062763 | 4.199852 | 4.463447 | 2.850787 | 3.028096 | 10.91904 | 11.02203 | [21 empty] | 26.39537 | -0.04003584
3288 | 2021/11/24 16:39:44 | 27036.7865 | 6875.0005 | 1 | 12 | 0 | 0 | 0 | 0 | 1.051789 | 4.200028 | 4.417543 | 2.852253 | 3.028096 | 10.9252 | 11.02203 |  | -4.504129e-06 | [19 empty] | 26.28608 | -0.07179856
3289 | 2021/11/24 16:39:49 | 27041.7881 | 6880.0021 | 1 | 12 | 0 | 0 | 0 | 0 | 1.041938 | 4.20016 | 4.376306 | 2.853705 | 3.028096 | 10.93129 | 11.02203 | [21 empty] | 26.52826 | 0.08707464
3290 | 2021/11/24 16:39:54 | 27046.7875 | 6885.0015 | 1 | 12 | 0 | 0 | 0 | 0 | 1.027712 | 4.199928 | 4.316316 | 2.855139 | 3.028096 | 10.93732 | 11.02203 | [21 empty] | 26.17439 | -0.02803564
3291 | 2021/11/24 16:39:59 | 27051.7869 | 6890.0009 | 1 | 12 | 0 | 0 | 0 | 0 | 1.021927 | 4.199973 | 4.292066 | 2.85656 | 3.028096 | 10.94328 | 11.02203 |  | 2.268e-05 | [19 empty] | 26.5243 | 0.1181054
3292 | 2021/11/24 16:40:04 | 27056.7868 | 6895.0008 | 1 | 12 | 0 | 0 | 0 | 0 | 1.00984 | 4.199902 | 4.241229 | 2.857965 | 3.028096 | 10.94918 | 11.02203 | [21 empty] | 26.20085 | 0.02020836
3293 | 2021/11/24 16:40:09 | 27061.787 | 6900.001 | 1 | 12 | 0 | 0 | 0 | 0 | 0.9993215 | 4.200365 | 4.197515 | 2.859356 | 3.028096 | 10.95503 | 11.02203 |  | 2.196878e-05 | [19 empty] | 26.17992 | 0.04223824
3294 | 2021/11/24 16:40:14 | 27066.7887 | 6905.0027 | 1 | 12 | 0 | 0 | 0 | 0 | 0.9895415 | 4.200004 | 4.156078 | 2.860733 | 3.028096 | 10.96081 | 11.02203 | [21 empty] | 26.46846 | 0.108766
3295 | 2021/11/24 16:40:19 | 27071.7879 | 6910.0019 | 1 | 12 | 0 | 0 | 0 | 0 | 0.9771976 | 4.19994 | 4.104171 | 2.862095 | 3.028096 | 10.96653 | 11.02203 | [21 empty] | 26.27398 | -0.1330835
3296 | 2021/11/24 16:40:24 | 27076.787 | 6915.001 | 1 | 12 | 0 | 0 | 0 | 0 | 0.9645257 | 4.200047 | 4.051053 | 2.863439 | 3.028096 | 10.97218 | 11.02203 |  | 1.422404e-06 | [19 empty] | 26.04934 | -0.06634355
3297 | 2021/11/24 16:40:29 | 27081.7871 | 6920.0011 | 1 | 12 | 0 | 0 | 0 | 0 | 0.9558904 | 4.19999 | 4.01473 | 2.864772 | 3.028096 | 10.97777 | 11.02203 | [21 empty] | 26.19254 | -0.03858089
3298 | 2021/11/24 16:40:34 | 27086.7877 | 6925.0017 | 1 | 12 | 0 | 0 | 0 | 0 | 0.9436787 | 4.19999 | 3.963441 | 2.866089 | 3.028096 | 10.98331 | 11.02203 |  | -8.929905e-06 | [19 empty] | 26.41574 | 0.05748868
3299 | 2021/11/24 16:40:39 | 27091.7874 | 6930.0014 | 1 | 12 | 0 | 0 | 0 | 0 | 0.933814 | 4.200003 | 3.922022 | 2.867391 | 3.028096 | 10.98877 | 11.02203 | [21 empty] | 26.25497 | -0.05096793
3300 | 2021/11/24 16:40:44 | 27096.7874 | 6935.0014 | 1 | 12 | 0 | 0 | 0 | 0 | 0.9240413 | 4.200074 | 3.881042 | 2.868677 | 3.028096 | 10.99418 | 11.02203 |  | 8.772144e-06 | [19 empty] | 26.26222 | 0.03830016
3301 | 2021/11/24 16:40:49 | 27101.7875 | 6940.0015 | 1 | 12 | 0 | 0 | 0 | 0 | 0.9150416 | 4.200109 | 3.843274 | 2.86995 | 3.028096 | 10.99952 | 11.02203 |  |  |  |  | 0 | [16 empty] | 26.47177 | 0.1164472
3302 | 2021/11/24 16:40:54 | 27106.7884 | 6945.0024 | 1 | 12 | 0 | 0 | 0 | 0 | 0.9056427 | 4.199946 | 3.80365 | 2.871211 | 3.028096 | 11.00482 | 11.02203 |  |  |  | 0 | [17 empty] | 26.3046 | 0.07112086
3303 | 2021/11/24 16:40:59 | 27111.7875 | 6950.0015 | 1 | 12 | 0 | 0 | 0 | 0 | 0.8947507 | 4.199978 | 3.757933 | 2.872456 | 3.028096 | 11.01005 | 11.02203 |  | 1.6515e-05 | [19 empty] | 26.14602 | -0.1079142
3304 | 2021/11/24 16:41:04 | 27116.789 | 6955.003 | 1 | 12 | 0 | 0 | 0 | 0 | 0.8856914 | 4.200036 | 3.719936 | 2.873689 | 3.028096 | 11.01523 | 11.02203 | [21 empty] | 26.0405 | -0.120346
3305 | 2021/11/24 16:41:09 | 27121.7877 | 6960.0017 | 1 | 12 | 0 | 0 | 0 | 0 | 0.8746624 | 4.200102 | 3.673671 | 2.874905 | 3.028096 | 11.02033 | 11.02203 |  | 2.607654e-06 | [19 empty] | 26.04191 | -0.07106245
3306 | 2021/11/24 16:41:14 | 27126.7871 | 6965.0011 | 1 | 12 | 0 | 0 | 0 | 0 | 0.8649167 | 4.199901 | 3.632565 | 2.876109 | 3.028096 | 11.02539 | 11.02203 | [21 empty] | 26.10557 | -0.0287962
3307 | 2021/11/24 16:41:19 | 27131.787 | 6970.001 | 1 | 12 | 0 | 0 | 0 | 0 | 0.8547375 | 4.199997 | 3.589895 | 2.8773 | 3.028096 | 11.03039 | 11.02203 | [21 empty] | 26.06283 | -0.07733881
3308 | 2021/11/24 16:41:24 | 27136.7869 | 6975.0009 | 1 | 12 | 0 | 0 | 0 | 0 | 0.844964 | 4.199983 | 3.548834 | 2.878476 | 3.028096 | 11.03533 | 11.02203 |  | 1.303978e-05 | [19 empty] | 26.08272 | -0.09943008
3309 | 2021/11/24 16:41:29 | 27141.7875 | 6980.0015 | 1 | 12 | 0 | 0 | 0 | 0 | 0.8345438 | 4.199981 | 3.505068 | 2.87964 | 3.028096 | 11.04022 | 11.02203 | [21 empty] | 26.15846 | 0.07548392
3310 | 2021/11/24 16:41:34 | 27146.7863 | 6985.0003 | 1 | 12 | 0 | 0 | 0 | 0 | 0.8268951 | 4.199907 | 3.472883 | 2.880791 | 3.028096 | 11.04506 | 11.02203 |  | 1.359197e-05 | [19 empty] | 26.22799 | 0.04318118
3311 | 2021/11/24 16:41:39 | 27151.7878 | 6990.0018 | 1 | 12 | 0 | 0 | 0 | 0 | 0.8157649 | 4.200027 | 3.426235 | 2.881928 | 3.028096 | 11.04983 | 11.02203 | [21 empty] | 26.30322 | 0.004217625
3312 | 2021/11/24 16:41:44 | 27156.7864 | 6995.0004 | 1 | 12 | 0 | 0 | 0 | 0 | 0.8068044 | 4.200029 | 3.388602 | 2.883052 | 3.028096 | 11.05455 | 11.02203 | [21 empty] | 26.38361 | 0.06070256
3313 | 2021/11/24 16:41:49 | 27161.7863 | 7000.0003 | 1 | 12 | 0 | 0 | 0 | 0 | 0.7957937 | 4.199891 | 3.342247 | 2.884162 | 3.028096 | 11.05921 | 11.02203 |  | -6.559188e-06 | [19 empty] | 26.32153 | 0.09473741
3314 | 2021/11/24 16:41:54 | 27166.7863 | 7005.0003 | 1 | 12 | 0 | 0 | 0 | 0 | 0.7867997 | 4.199906 | 3.304485 | 2.885259 | 3.028096 | 11.06382 | 11.02203 | [21 empty] | 26.1827 | 0.08784533
3315 | 2021/11/24 16:41:59 | 27171.788 | 7010.002 | 1 | 12 | 0 | 0 | 0 | 0 | 0.7772731 | 4.200114 | 3.264636 | 2.886342 | 3.028096 | 11.06837 | 11.02203 |  | 1.620067e-05 | [19 empty] | 26.06887 | -0.08033454
3316 | 2021/11/24 16:42:04 | 27176.7873 | 7015.0013 | 1 | 12 | 0 | 0 | 0 | 0 | 0.7702546 | 4.200008 | 3.235075 | 2.887414 | 3.028096 | 11.07287 | 11.02203 | [21 empty] | 25.90349 | -0.1231301
3317 | 2021/11/24 16:42:09 | 27181.7882 | 7020.0022 | 1 | 12 | 0 | 0 | 0 | 0 | 0.7626134 | 4.199891 | 3.202893 | 2.888476 | 3.028096 | 11.07733 | 11.02203 |  | 8.139108e-06 | [19 empty] | 26.182 | -0.03961205
3318 | 2021/11/24 16:42:14 | 27186.7891 | 7025.0031 | 1 | 12 | 0 | 0 | 0 | 0 | 0.75158 | 4.199941 | 3.156592 | 2.889523 | 3.028096 | 11.08173 | 11.02203 | [21 empty] | 26.31618 | 0.05930364
3319 | 2021/11/24 16:42:19 | 27191.7872 | 7030.0012 | 1 | 12 | 0 | 0 | 0 | 0 | 0.7423666 | 4.200073 | 3.117994 | 2.890555 | 3.028096 | 11.08607 | 11.02203 | [21 empty] | 26.18374 | 0.0381124
3320 | 2021/11/24 16:42:24 | 27196.7876 | 7035.0016 | 1 | 12 | 0 | 0 | 0 | 0 | 0.7322695 | 4.199996 | 3.075529 | 2.891577 | 3.028096 | 11.09036 | 11.02203 |  | 1.335512e-05 | [19 empty] | 25.96455 | 0.001623631
3321 | 2021/11/24 16:42:29 | 27201.7889 | 7040.0029 | 1 | 12 | 0 | 0 | 0 | 0 | 0.7254437 | 4.199798 | 3.046717 | 2.892588 | 3.028096 | 11.0946 | 11.02203 | [21 empty] | 25.97373 | -0.0776571
3322 | 2021/11/24 16:42:34 | 27206.7876 | 7045.0016 | 1 | 12 | 0 | 0 | 0 | 0 | 0.7165287 | 4.19992 | 3.009363 | 2.893585 | 3.028096 | 11.09879 | 11.02203 |  | 7.112137e-06 | [19 empty] | 25.92529 | -0.1144278
3323 | 2021/11/24 16:42:39 | 27211.7862 | 7050.0002 | 1 | 12 | 0 | 0 | 0 | 0 | 0.7059181 | 4.199899 | 2.964785 | 2.894571 | 3.028096 | 11.10293 | 11.02203 | [21 empty] | 25.9471 | -0.01713157
3324 | 2021/11/24 16:42:44 | 27216.7885 | 7055.0025 | 1 | 12 | 0 | 0 | 0 | 0 | 0.6991675 | 4.199907 | 2.936438 | 2.895547 | 3.028096 | 11.10703 | 11.02203 | [21 empty] | 25.91334 | -0.08172154
3325 | 2021/11/24 16:42:49 | 27221.7871 | 7060.0011 | 1 | 12 | 0 | 0 | 0 | 0 | 0.6919585 | 4.199985 | 2.906215 | 2.89651 | 3.028096 | 11.11108 | 11.02203 |  | 2.062639e-05 |  |  | 0 | [16 empty] | 25.91162 | -0.1325846
3326 | 2021/11/24 16:42:54 | 27226.7879 | 7065.0019 | 1 | 12 | 0 | 0 | 0 | 0 | 0.6825596 | 4.200181 | 2.866874 | 2.897461 | 3.028096 | 11.11507 | 11.02203 | [21 empty] | 25.89034 | -0.07951796
3327 | 2021/11/24 16:42:59 | 27231.7863 | 7070.0003 | 1 | 12 | 0 | 0 | 0 | 0 | 0.6752617 | 4.200002 | 2.8361 | 2.898401 | 3.028096 | 11.11902 | 11.02203 |  | 6.321952e-07 |  | 0 | [17 empty] | 25.90123 | 0.01281738
3328 | 2021/11/24 16:43:04 | 27236.7878 | 7075.0018 | 1 | 12 | 0 | 0 | 0 | 0 | 0.6669875 | 4.199977 | 2.801332 | 2.89933 | 3.028096 | 11.12292 | 11.02203 | [21 empty] | 26.08807 | 0.03508151
3329 | 2021/11/24 16:43:09 | 27241.7889 | 7080.0029 | 1 | 12 | 0 | 0 | 0 | 0 | 0.6590075 | 4.199975 | 2.767815 | 2.900248 | 3.028096 | 11.12677 | 11.02203 |  | -3.792951e-06 | [19 empty] | 26.18322 | 0.006168485
3330 | 2021/11/24 16:43:14 | 27246.7873 | 7085.0013 | 1 | 12 | 0 | 0 | 0 | 0 | 0.6508479 | 4.200045 | 2.73359 | 2.901154 | 3.028096 | 11.13058 | 11.02203 | [21 empty] | 26.24496 | 0.01659751
3331 | 2021/11/24 16:43:19 | 27251.7879 | 7090.0019 | 1 | 12 | 0 | 0 | 0 | 0 | 0.6411833 | 4.200034 | 2.692992 | 2.902047 | 3.028096 | 11.13433 | 11.02203 | [21 empty] | 26.13912 | 0.01676559
3332 | 2021/11/24 16:43:24 | 27256.7888 | 7095.0028 | 1 | 12 | 0 | 0 | 0 | 0 | 0.6342857 | 4.199976 | 2.663985 | 2.902931 | 3.028096 | 11.13804 | 11.02203 |  | 2.844996e-06 | [19 empty] | 25.96093 | 0.01054108
3333 | 2021/11/24 16:43:29 | 27261.7865 | 7100.0005 | 1 | 12 | 0 | 0 | 0 | 0 | 0.6268119 | 4.200016 | 2.63262 | 2.903806 | 3.028096 | 11.14172 | 11.02203 | [21 empty] | 25.86854 | -0.07199109
3334 | 2021/11/24 16:43:34 | 27266.7873 | 7105.0013 | 1 | 12 | 0 | 0 | 0 | 0 | 0.6180468 | 4.200125 | 2.595874 | 2.904667 | 3.028096 | 11.14533 | 11.02203 |  | -3.555921e-06 | [19 empty] | 25.85763 | -0.1220047
3335 | 2021/11/24 16:43:39 | 27271.7865 | 7110.0005 | 1 | 12 | 0 | 0 | 0 | 0 | 0.6110097 | 4.20002 | 2.566253 | 2.905519 | 3.028096 | 11.14891 | 11.02203 | [21 empty] | 25.81798 | -0.07467628
3336 | 2021/11/24 16:43:44 | 27276.7868 | 7115.0008 | 1 | 12 | 0 | 0 | 0 | 0 | 0.6055111 | 4.19999 | 2.543141 | 2.906361 | 3.028096 | 11.15245 | 11.02203 | [21 empty] | 25.82908 | -0.0399363
3337 | 2021/11/24 16:43:49 | 27281.787 | 7120.001 | 1 | 12 | 0 | 0 | 0 | 0 | 0.5966848 | 4.200012 | 2.506083 | 2.907193 | 3.028096 | 11.15594 | 11.02203 |  | 1.00366e-05 | [19 empty] | 25.79758 | -0.1216996
3338 | 2021/11/24 16:43:54 | 27286.7883 | 7125.0023 | 1 | 12 | 0 | 0 | 0 | 0 | 0.5904784 | 4.200039 | 2.480032 | 2.908014 | 3.028096 | 11.15939 | 11.02203 | [21 empty] | 25.79134 | -0.0922972
3339 | 2021/11/24 16:43:59 | 27291.7862 | 7130.0002 | 1 | 12 | 0 | 0 | 0 | 0 | 0.5830074 | 4.200098 | 2.448688 | 2.908824 | 3.028096 | 11.16279 | 11.02203 |  | 1.011462e-05 | [19 empty] | 25.78874 | -0.06761491
3340 | 2021/11/24 16:44:04 | 27296.7884 | 7135.0024 | 1 | 12 | 0 | 0 | 0 | 0 | 0.5748487 | 4.199903 | 2.414309 | 2.909626 | 3.028096 | 11.16616 | 11.02203 | [21 empty] | 25.83358 | -0.09958565
3341 | 2021/11/24 16:44:09 | 27301.7863 | 7140.0003 | 1 | 12 | 0 | 0 | 0 | 0 | 0.5668769 | 4.200002 | 2.380884 | 2.910416 | 3.028096 | 11.16948 | 11.02203 |  | 1.738623e-06 | [19 empty] | 26.0642 | -0.0635612
3342 | 2021/11/24 16:44:14 | 27306.7879 | 7145.0019 | 1 | 12 | 0 | 0 | 0 | 0 | 0.5609987 | 4.200079 | 2.356239 | 2.911197 | 3.028096 | 11.17276 | 11.02203 | [21 empty] | 26.26501 | 0.06607831
3343 | 2021/11/24 16:44:19 | 27311.7878 | 7150.0018 | 1 | 12 | 0 | 0 | 0 | 0 | 0.5533413 | 4.199971 | 2.324017 | 2.911968 | 3.028096 | 11.176 | 11.02203 | [21 empty] | 26.01629 | -0.01232564
3344 | 2021/11/24 16:44:24 | 27316.7881 | 7155.0021 | 1 | 12 | 0 | 0 | 0 | 0 | 0.5460814 | 4.199997 | 2.29354 | 2.912731 | 3.028096 | 11.1792 | 11.02203 |  | 1.651391e-05 | [19 empty] | 25.87976 | -0.0605005
3345 | 2021/11/24 16:44:29 | 27321.7866 | 7160.0006 | 1 | 12 | 0 | 0 | 0 | 0 | 0.5403253 | 4.199986 | 2.269359 | 2.913484 | 3.028096 | 11.18236 | 11.02203 | [21 empty] | 26.11402 | 0.07599235
3346 | 2021/11/24 16:44:34 | 27326.7879 | 7165.0019 | 1 | 12 | 0 | 0 | 0 | 0 | 0.5326644 | 4.200047 | 2.237216 | 2.914226 | 3.028096 | 11.18548 | 11.02203 |  | 1.849401e-05 | [19 empty] | 26.12924 | 0.06497681
3347 | 2021/11/24 16:44:39 | 27331.7875 | 7170.0015 | 1 | 12 | 0 | 0 | 0 | 0 | 0.5274624 | 4.199946 | 2.215314 | 2.91496 | 3.028096 | 11.18856 | 11.02203 | [21 empty] | 25.91074 | 0.02665818
3348 | 2021/11/24 16:44:44 | 27336.7861 | 7175.0001 | 1 | 12 | 0 | 0 | 0 | 0 | 0.5204265 | 4.199969 | 2.185775 | 2.915683 | 3.028096 | 11.1916 | 11.02203 | [21 empty] | 25.75533 | -0.04583299
3349 | 2021/11/24 16:44:49 | 27341.7873 | 7180.0013 | 1 | 12 | 0 | 0 | 0 | 0 | 0.5140277 | 4.200088 | 2.158962 | 2.916399 | 3.028096 | 11.19461 | 11.02203 |  | 1.31962e-05 |  |  | 0 | [16 empty] | 25.84725 | -0.08580327
3350 | 2021/11/24 16:44:54 | 27346.7861 | 7185.0001 | 1 | 12 | 0 | 0 | 0 | 0 | 0.5067908 | 4.199998 | 2.12852 | 2.917106 | 3.028096 | 11.19758 | 11.02203 | [21 empty] | 26.16039 | 0.01989841
3351 | 2021/11/24 16:44:59 | 27351.7869 | 7190.0009 | 1 | 12 | 0 | 0 | 0 | 0 | 0.5009451 | 4.199791 | 2.103865 | 2.917805 | 3.028096 | 11.20051 | 11.02203 |  | -7.981398e-06 |  | 0 | [17 empty] | 26.07492 | -0.03861308
3352 | 2021/11/24 16:45:04 | 27356.7886 | 7195.0026 | 1 | 12 | 0 | 0 | 0 | 0 | 0.493293 | 4.200044 | 2.071852 | 2.918493 | 3.028096 | 11.2034 | 11.02203 | [21 empty] | 25.84637 | -0.07326543
3353 | 2021/11/24 16:45:09 | 27361.787 | 7200.001 | 1 | 12 | 0 | 0 | 0 | 0 | 0.4875888 | 4.20008 | 2.047912 | 2.919173 | 3.028096 | 11.20626 | 11.02203 | [21 empty] | 25.81939 | -0.04882276
3354 | 2021/11/24 16:45:14 | 27366.7862 | 7205.0002 | 1 | 12 | 0 | 0 | 0 | 0 | 0.4822831 | 4.19997 | 2.025575 | 2.919846 | 3.028096 | 11.20908 | 11.02203 |  | 1.311816e-05 | [19 empty] | 25.89518 | 0.05540431
3355 | 2021/11/24 16:45:19 | 27371.787 | 7210.001 | 1 | 12 | 0 | 0 | 0 | 0 | 0.4769937 | 4.199886 | 2.003319 | 2.92051 | 3.028096 | 11.21187 | 11.02203 | [21 empty] | 25.97009 | 0.03378868
3356 | 2021/11/24 16:45:24 | 27376.7864 | 7215.0004 | 1 | 12 | 0 | 0 | 0 | 0 | 0.4700299 | 4.199951 | 1.974103 | 2.921165 | 3.028096 | 11.21463 | 11.02203 |  | 2.038965e-05 | [19 empty] | 25.91578 | -0.06767988
3357 | 2021/11/24 16:45:29 | 27381.7872 | 7220.0012 | 1 | 12 | 0 | 0 | 0 | 0 | 0.4646669 | 4.200042 | 1.95162 | 2.921812 | 3.028096 | 11.21734 | 11.02203 | [21 empty] | 25.97009 | 0.08131742
3358 | 2021/11/24 16:45:34 | 27386.787 | 7225.001 | 1 | 12 | 0 | 0 | 0 | 0 | 0.4586067 | 4.200016 | 1.926155 | 2.92245 | 3.028096 | 11.22002 | 11.02203 |  | 1.082545e-05 | [19 empty] | 25.87961 | 0.006603599
3359 | 2021/11/24 16:45:39 | 27391.7871 | 7230.0011 | 1 | 12 | 0 | 0 | 0 | 0 | 0.4551475 | 4.199985 | 1.911613 | 2.923082 | 3.028096 | 11.22268 | 11.02203 | [21 empty] | 25.94503 | -0.0435704
3360 | 2021/11/24 16:45:44 | 27396.7887 | 7235.0027 | 1 | 12 | 0 | 0 | 0 | 0 | 0.4460289 | 4.20003 | 1.873335 | 2.923703 | 3.028096 | 11.22529 | 11.02203 | [21 empty] | 25.9386 | 0.08839309
3361 | 2021/11/24 16:45:49 | 27401.7889 | 7240.0029 | 1 | 12 | 0 | 0 | 0 | 0 | 0.4408247 | 4.199979 | 1.851454 | 2.92432 | 3.028096 | 11.22787 | 11.02203 |  | -9.245318e-06 | [19 empty] | 26.00348 | 0.02324522
3362 | 2021/11/24 16:45:54 | 27406.7866 | 7245.0006 | 1 | 12 | 0 | 0 | 0 | 0 | 0.4366659 | 4.19996 | 1.833979 | 2.924927 | 3.028096 | 11.23043 | 11.02203 | [21 empty] | 25.8289 | -0.09731472
3363 | 2021/11/24 16:45:59 | 27411.7861 | 7250.0001 | 1 | 12 | 0 | 0 | 0 | 0 | 0.4302287 | 4.19996 | 1.806943 | 2.925527 | 3.028096 | 11.23294 | 11.02203 |  | -5.53212e-06 | [19 empty] | 25.80639 | 0.07390022
3364 | 2021/11/24 16:46:04 | 27416.787 | 7255.001 | 1 | 12 | 0 | 0 | 0 | 0 | 0.4245676 | 4.200091 | 1.783223 | 2.926118 | 3.028096 | 11.23543 | 11.02203 | [21 empty] | 25.78562 | -0.05857289
3365 | 2021/11/24 16:46:09 | 27421.7868 | 7260.0008 | 1 | 12 | 0 | 0 | 0 | 0 | 0.4204648 | 4.199888 | 1.765905 | 2.926702 | 3.028096 | 11.23788 | 11.02203 | [21 empty] | 25.71275 | -0.08214712
3366 | 2021/11/24 16:46:14 | 27426.7868 | 7265.0008 | 1 | 12 | 0 | 0 | 0 | 0 | 0.415314 | 4.199882 | 1.74427 | 2.92728 | 3.028096 | 11.24031 | 11.02203 |  | 3.611355e-05 | [19 empty] | 25.78079 | -0.05346
3367 | 2021/11/24 16:46:19 | 27431.7861 | 7270.0001 | 1 | 12 | 0 | 0 | 0 | 0 | 0.4101216 | 4.200036 | 1.722525 | 2.92785 | 3.028096 | 11.2427 | 11.02203 | [21 empty] | 25.79498 | -0.1055354
3368 | 2021/11/24 16:46:24 | 27436.7877 | 7275.0017 | 1 | 12 | 0 | 0 | 0 | 0 | 0.4037762 | 4.200178 | 1.695932 | 2.928413 | 3.028096 | 11.24507 | 11.02203 |  | 2.718439e-05 | [19 empty] | 25.86732 | 0.01346827
3369 | 2021/11/24 16:46:29 | 27441.7872 | 7280.0012 | 1 | 12 | 0 | 0 | 0 | 0 | 0.3987857 | 4.200045 | 1.674918 | 2.928969 | 3.028096 | 11.2474 | 11.02203 | [21 empty] | 25.78495 | -0.07358551
3370 | 2021/11/24 16:46:34 | 27446.7884 | 7285.0024 | 1 | 12 | 0 | 0 | 0 | 0 | 0.3941753 | 4.199731 | 1.65543 | 2.929518 | 3.028096 | 11.24971 | 11.02203 |  | -2.505219e-05 | [19 empty] | 25.96768 | -0.01946092
3371 | 2021/11/24 16:46:39 | 27451.7861 | 7290.0001 | 1 | 12 | 0 | 0 | 0 | 0 | 0.3885907 | 4.19997 | 1.632069 | 2.93006 | 3.028096 | 11.25199 | 11.02203 | [21 empty] | 25.84896 | 0.03202021
3372 | 2021/11/24 16:46:44 | 27456.7871 | 7295.0011 | 1 | 12 | 0 | 0 | 0 | 0 | 0.3833943 | 4.199989 | 1.610252 | 2.930596 | 3.028096 | 11.25424 | 11.02203 | [21 empty] | 25.76002 | -0.09965718
3373 | 2021/11/24 16:46:49 | 27461.7863 | 7300.0003 | 1 | 12 | 0 | 0 | 0 | 0 | 0.3804505 | 4.199969 | 1.59788 | 2.931125 | 3.028096 | 11.25646 | 11.02203 |  | 7.585902e-06 |  |  | 0 | [16 empty] | 25.81348 | -0.07386684
3374 | 2021/11/24 16:46:54 | 27466.7881 | 7305.0021 | 1 | 12 | 0 | 0 | 0 | 0 | 0.3742244 | 4.199999 | 1.571742 | 2.931647 | 3.028096 | 11.25865 | 11.02203 | [21 empty] | 25.77975 | 0.005514622
3375 | 2021/11/24 16:46:59 | 27471.7879 | 7310.0019 | 1 | 12 | 0 | 0 | 0 | 0 | 0.3711665 | 4.199966 | 1.558887 | 2.932163 | 3.028096 | 11.26081 | 11.02203 |  | 2.434113e-05 |  | 0 | [17 empty] | 25.78339 | -0.09710848
3376 | 2021/11/24 16:47:04 | 27476.7872 | 7315.0012 | 1 | 12 | 0 | 0 | 0 | 0 | 0.3660095 | 4.200058 | 1.537261 | 2.932673 | 3.028096 | 11.26296 | 11.02203 | [21 empty] | 25.81713 | -0.06191254
3377 | 2021/11/24 16:47:09 | 27481.7873 | 7320.0013 | 1 | 12 | 0 | 0 | 0 | 0 | 0.3634767 | 4.200076 | 1.52663 | 2.933177 | 3.028096 | 11.26508 | 11.02203 | [21 empty] | 25.7233 | 0.001891851
3378 | 2021/11/24 16:47:14 | 27486.789 | 7325.003 | 1 | 12 | 0 | 0 | 0 | 0 | 0.3564246 | 4.199951 | 1.496966 | 2.933674 | 3.028096 | 11.26716 | 11.02203 |  | -8.692684e-07 | [19 empty] | 25.73854 | -0.07965386
3379 | 2021/11/24 16:47:19 | 27491.7874 | 7330.0014 | 1 | 12 | 0 | 0 | 0 | 0 | 0.3518377 | 4.200003 | 1.477719 | 2.934163 | 3.028096 | 11.26922 | 11.02203 | [21 empty] | 25.7067 | -0.09961367
3380 | 2021/11/24 16:47:24 | 27496.7874 | 7335.0014 | 1 | 12 | 0 | 0 | 0 | 0 | 0.346786 | 4.199923 | 1.456474 | 2.934646 | 3.028096 | 11.27125 | 11.02203 |  | 4.266964e-06 | [19 empty] | 25.62308 | -0.05382538
3381 | 2021/11/24 16:47:29 | 27501.7875 | 7340.0015 | 1 | 12 | 0 | 0 | 0 | 0 | 0.3428447 | 4.200057 | 1.439967 | 2.935124 | 3.028096 | 11.27325 | 11.02203 | [21 empty] | 25.69682 | -0.08847356
3382 | 2021/11/24 16:47:34 | 27506.7869 | 7345.0009 | 1 | 12 | 0 | 0 | 0 | 0 | 0.3401219 | 4.199959 | 1.428498 | 2.935597 | 3.028096 | 11.27524 | 11.02203 | [21 empty] | 25.68574 | -0.09784102
3383 | 2021/11/24 16:47:39 | 27511.7879 | 7350.0019 | 1 | 12 | 0 | 0 | 0 | 0 | 0.3343331 | 4.200078 | 1.404225 | 2.936064 | 3.028096 | 11.2772 | 11.02203 |  | -1.074741e-05 | [19 empty] | 25.63918 | -0.03765821
3384 | 2021/11/24 16:47:44 | 27516.7862 | 7355.0002 | 1 | 12 | 0 | 0 | 0 | 0 | 0.3319037 | 4.20003 | 1.394005 | 2.936524 | 3.028096 | 11.27914 | 11.02203 | [21 empty] | 25.65285 | -0.09176016
3385 | 2021/11/24 16:47:49 | 27521.7864 | 7360.0004 | 1 | 12 | 0 | 0 | 0 | 0 | 0.3261802 | 4.199852 | 1.369909 | 2.936978 | 3.028096 | 11.28104 | 11.02203 |  | 5.610779e-06 | [19 empty] | 25.75672 | -0.09052813
3386 | 2021/11/24 16:47:54 | 27526.7877 | 7365.0017 | 1 | 12 | 0 | 0 | 0 | 0 | 0.3224667 | 4.200013 | 1.354364 | 2.937427 | 3.028096 | 11.28293 | 11.02203 | [21 empty] | 25.8694 | 0.06360769
3387 | 2021/11/24 16:47:59 | 27531.7863 | 7370.0003 | 1 | 12 | 0 | 0 | 0 | 0 | 0.3192956 | 4.200124 | 1.341081 | 2.937871 | 3.028096 | 11.28479 | 11.02203 |  | 4.306758e-05 | [19 empty] | 25.96838 | -0.05951107
3388 | 2021/11/24 16:48:04 | 27536.787 | 7375.001 | 1 | 12 | 0 | 0 | 0 | 0 | 0.3153772 | 4.199988 | 1.32458 | 2.938311 | 3.028096 | 11.28664 | 11.02203 | [21 empty] | 26.04588 | 0.1100492
3389 | 2021/11/24 16:48:09 | 27541.7864 | 7380.0004 | 1 | 12 | 0 | 0 | 0 | 0 | 0.3103663 | 4.199843 | 1.30349 | 2.938743 | 3.028096 | 11.28845 | 11.02203 | [21 empty] | 25.92823 | 0.006325841
3390 | 2021/11/24 16:48:14 | 27546.7873 | 7385.0013 | 1 | 12 | 0 | 0 | 0 | 0 | 0.3073105 | 4.200027 | 1.290712 | 2.939171 | 3.028096 | 11.29025 | 11.02203 |  | 1.762259e-05 | [19 empty] | 25.78198 | 0.06770194
3391 | 2021/11/24 16:48:19 | 27551.7888 | 7390.0028 | 1 | 12 | 0 | 0 | 0 | 0 | 0.3044193 | 4.199986 | 1.278557 | 2.939595 | 3.028096 | 11.29203 | 11.02203 | [21 empty] | 25.65025 | -0.06345451
3392 | 2021/11/24 16:48:24 | 27556.7862 | 7395.0002 | 1 | 12 | 0 | 0 | 0 | 0 | 0.2995112 | 4.200009 | 1.25795 | 2.940011 | 3.028096 | 11.29378 | 11.02203 |  | -1.48572e-05 | [19 empty] | 25.57078 | -0.09083033
3393 | 2021/11/24 16:48:29 | 27561.7883 | 7400.0023 | 1 | 12 | 0 | 0 | 0 | 0 | 0.2952882 | 4.200067 | 1.24023 | 2.940423 | 3.028096 | 11.29551 | 11.02203 | [21 empty] | 25.66635 | -0.08122861
3394 | 2021/11/24 16:48:34 | 27566.789 | 7405.003 | 1 | 12 | 0 | 0 | 0 | 0 | 0.2950807 | 4.200118 | 1.239374 | 2.940831 | 3.028096 | 11.29722 | 11.02203 | [21 empty] | 25.67154 | -0.09589434
3395 | 2021/11/24 16:48:39 | 27571.786 | 7410 | 1 | 12 | 0 | 0 | 0 | 0 | 0.2896196 | 4.199974 | 1.216395 | 2.941233 | 3.028096 | 11.29891 | 11.02203 |  | 4.978578e-06 | [19 empty] | 25.69994 | 0.01817584
3396 | 2021/11/24 16:48:44 | 27576.7883 | 7415.0023 | 1 | 12 | 0 | 0 | 0 | 0 | 0.2852864 | 4.200014 | 1.198207 | 2.941628 | 3.028096 | 11.30057 | 11.02203 | [21 empty] | 25.67726 | -0.1138508
3397 | 2021/11/24 16:48:49 | 27581.7885 | 7420.0025 | 1 | 12 | 0 | 0 | 0 | 0 | 0.2806451 | 4.200002 | 1.17871 | 2.94202 | 3.028096 | 11.30222 | 11.02203 |  | 2.749867e-05 |  |  | 0 | [16 empty] | 25.77991 | -0.04332125
3398 | 2021/11/24 16:48:54 | 27586.7868 | 7425.0008 | 1 | 12 | 0 | 0 | 0 | 0 | 0.2768489 | 4.200092 | 1.162791 | 2.942407 | 3.028096 | 11.30384 | 11.02203 | [21 empty] | 25.74114 | 0.05101919
3399 | 2021/11/24 16:48:59 | 27591.7876 | 7430.0016 | 1 | 12 | 0 | 0 | 0 | 0 | 0.2752366 | 4.199936 | 1.155976 | 2.94279 | 3.028096 | 11.30545 | 11.02203 |  | -4.66244e-06 |  | 0 | [17 empty] | 25.72661 | -0.10553
3400 | 2021/11/24 16:49:04 | 27596.7863 | 7435.0003 | 1 | 12 | 0 | 0 | 0 | 0 | 0.2709058 | 4.199913 | 1.137781 | 2.943168 | 3.028096 | 11.30704 | 11.02203 | [21 empty] | 25.65423 | -0.0814575
3401 | 2021/11/24 16:49:09 | 27601.787 | 7440.001 | 1 | 12 | 0 | 0 | 0 | 0 | 0.2687575 | 4.199906 | 1.128756 | 2.943541 | 3.028096 | 11.30861 | 11.02203 | [21 empty] | 25.66757 | -0.01196146
3402 | 2021/11/24 16:49:14 | 27606.7886 | 7445.0026 | 1 | 12 | 0 | 0 | 0 | 0 | 0.2647632 | 4.20008 | 1.112027 | 2.94391 | 3.028096 | 11.31015 | 11.02203 |  | -1.216955e-05 | [19 empty] | 25.70272 | -0.08550704
3403 | 2021/11/24 16:49:19 | 27611.7873 | 7450.0013 | 1 | 12 | 0 | 0 | 0 | 0 | 0.2608711 | 4.200053 | 1.095672 | 2.944274 | 3.028096 | 11.31168 | 11.02203 | [21 empty] | 25.64713 | -0.09925187
3404 | 2021/11/24 16:49:24 | 27616.7871 | 7455.0011 | 1 | 12 | 0 | 0 | 0 | 0 | 0.2580602 | 4.19996 | 1.083843 | 2.944633 | 3.028096 | 11.31319 | 11.02203 |  | 7.270365e-06 | [19 empty] | 25.64542 | -0.0070858
3405 | 2021/11/24 16:49:29 | 27621.7864 | 7460.0004 | 1 | 12 | 0 | 0 | 0 | 0 | 0.2565454 | 4.19995 | 1.077478 | 2.94499 | 3.028096 | 11.31469 | 11.02203 | [21 empty] | 25.68091 | -0.08246899
3406 | 2021/11/24 16:49:34 | 27626.7872 | 7465.0012 | 1 | 12 | 0 | 0 | 0 | 0 | 0.2525776 | 4.200001 | 1.060826 | 2.94534 | 3.028096 | 11.31616 | 11.02203 | [21 empty] | 25.64646 | -0.08659244
3407 | 2021/11/24 16:49:39 | 27631.7865 | 7470.0005 | 1 | 12 | 0 | 0 | 0 | 0 | 0.249635 | 4.200093 | 1.04849 | 2.945687 | 3.028096 | 11.31762 | 11.02203 |  | 1.090582e-05 | [19 empty] | 25.83618 | 0.07303715
3408 | 2021/11/24 16:49:44 | 27636.7876 | 7475.0016 | 1 | 12 | 0 | 0 | 0 | 0 | 0.2458056 | 4.199951 | 1.032371 | 2.946029 | 3.028096 | 11.31906 | 11.02203 | [21 empty] | 25.80813 | -0.05475998
3409 | 2021/11/24 16:49:49 | 27641.7875 | 7480.0015 | 1 | 12 | 0 | 0 | 0 | 0 | 0.2418814 | 4.200026 | 1.015908 | 2.946367 | 3.028096 | 11.32047 | 11.02203 |  | -9.483006e-07 | [19 empty] | 25.91353 | 0.05078316
3410 | 2021/11/24 16:49:54 | 27646.7884 | 7485.0024 | 1 | 12 | 0 | 0 | 0 | 0 | 0.2407202 | 4.200025 | 1.011031 | 2.946702 | 3.028096 | 11.32188 | 11.02203 | [21 empty] | 25.74029 | 0.0704515
3411 | 2021/11/24 16:49:59 | 27651.7886 | 7490.0026 | 1 | 12 | 0 | 0 | 0 | 0 | 0.2363535 | 4.199952 | 0.9926734 | 2.947031 | 3.028096 | 11.32326 | 11.02203 |  | -2.212683e-06 | [19 empty] | 25.66585 | -0.07763922
3412 | 2021/11/24 16:50:04 | 27656.7876 | 7495.0016 | 1 | 12 | 0 | 0 | 0 | 0 | 0.2346395 | 4.200033 | 0.9854936 | 2.947358 | 3.028096 | 11.32464 | 11.02203 | [21 empty] | 25.64594 | -0.06090224
3413 | 2021/11/24 16:50:09 | 27661.7869 | 7500.0009 | 1 | 12 | 0 | 0 | 0 | 0 | 0.232949 | 4.200181 | 0.978428 | 2.947681 | 3.028096 | 11.32599 | 11.02203 | [21 empty] | 25.58031 | -0.01422644
3414 | 2021/11/24 16:50:14 | 27666.7861 | 7505.0001 | 1 | 12 | 0 | 0 | 0 | 0 | 0.2287472 | 4.200019 | 0.9607426 | 2.947999 | 3.028096 | 11.32733 | 11.02203 |  | 1.89657e-06 | [19 empty] | 25.50967 | -0.06377757
3415 | 2021/11/24 16:50:19 | 27671.7865 | 7510.0005 | 1 | 12 | 0 | 0 | 0 | 0 | 0.2259214 | 4.199772 | 0.9488184 | 2.948314 | 3.028096 | 11.32865 | 11.02203 | [21 empty] | 25.56421 | -0.07984877
3416 | 2021/11/24 16:50:24 | 27676.7862 | 7515.0002 | 1 | 12 | 0 | 0 | 0 | 0 | 0.2228002 | 4.199945 | 0.9357486 | 2.948627 | 3.028096 | 11.32996 | 11.02203 |  | 3.950991e-06 | [19 empty] | 25.64801 | -0.06263435
3417 | 2021/11/24 16:50:29 | 27681.7872 | 7520.0012 | 1 | 12 | 0 | 0 | 0 | 0 | 0.2208046 | 4.200118 | 0.9274054 | 2.948933 | 3.028096 | 11.33125 | 11.02203 | [21 empty] | 25.84327 | 0.08261442
3418 | 2021/11/24 16:50:34 | 27686.7879 | 7525.0019 | 1 | 12 | 0 | 0 | 0 | 0 | 0.2179117 | 4.200055 | 0.9152411 | 2.949236 | 3.028096 | 11.33252 | 11.02203 | [21 empty] | 25.82768 | 0.1059294
3419 | 2021/11/24 16:50:39 | 27691.7874 | 7530.0014 | 1 | 12 | 0 | 0 | 0 | 0 | 0.215197 | 4.199808 | 0.9037861 | 2.949536 | 3.028096 | 11.33378 | 11.02203 |  | 3.880066e-05 | [19 empty] | 25.59122 | 0.04740834
3420 | 2021/11/24 16:50:44 | 27696.7864 | 7535.0004 | 1 | 12 | 0 | 0 | 0 | 0 | 0.2130646 | 4.199955 | 0.8948617 | 2.949832 | 3.028096 | 11.33503 | 11.02203 | [21 empty] | 25.3936 | -0.08973837
3421 | 2021/11/24 16:50:49 | 27701.786 | 7540 | 1 | 12 | 0 | 0 | 0 | 0 | 0.2094809 | 4.200044 | 0.879829 | 2.950126 | 3.028096 | 11.33626 | 11.02203 |  | 1.288066e-05 | [19 empty] | 25.51417 | -0.08288682
3422 | 2021/11/24 16:50:54 | 27706.7881 | 7545.0021 | 1 | 12 | 0 | 0 | 0 | 0 | 0.2099259 | 4.200062 | 0.8817018 | 2.950417 | 3.028096 | 11.33748 | 11.02203 |  |  |  |  | 0 | [16 empty] | 25.57269 | -0.08330822
3423 | 2021/11/24 16:50:59 | 27711.7882 | 7550.0022 | 1 | 12 | 0 | 0 | 0 | 0 | 0.2063204 | 4.199957 | 0.8665368 | 2.950703 | 3.028096 | 11.33869 | 11.02203 |  |  |  | 0 | [17 empty] | 25.67154 | 0.09500325
3424 | 2021/11/24 16:51:04 | 27716.7874 | 7555.0014 | 1 | 12 | 0 | 0 | 0 | 0 | 0.2030632 | 4.200005 | 0.8528665 | 2.950984 | 3.028096 | 11.33986 | 11.02203 |  | 7.744969e-06 | [19 empty] | 25.77232 | 0.105682
3425 | 2021/11/24 16:51:09 | 27721.7869 | 7560.0009 | 1 | 12 | 0 | 0 | 0 | 0 | 0.1998396 | 4.200025 | 0.8393313 | 2.951263 | 3.028096 | 11.34104 | 11.02203 | [21 empty] | 25.81367 | 0.06242812
3426 | 2021/11/24 16:51:14 | 27726.7876 | 7565.0016 | 1 | 12 | 0 | 0 | 0 | 0 | 0.1982933 | 4.199948 | 0.8328215 | 2.95154 | 3.028096 | 11.3422 | 11.02203 |  | 2.133517e-05 | [19 empty] | 25.73854 | 0.01125813
3427 | 2021/11/24 16:51:19 | 27731.7877 | 7570.0017 | 1 | 12 | 0 | 0 | 0 | 0 | 0.195045 | 4.200016 | 0.8191921 | 2.951812 | 3.028096 | 11.34334 | 11.02203 | [21 empty] | 25.64438 | 0.01709521
3428 | 2021/11/24 16:51:24 | 27736.7864 | 7575.0004 | 1 | 12 | 0 | 0 | 0 | 0 | 0.1944173 | 4.20013 | 0.8165779 | 2.952083 | 3.028096 | 11.34448 | 11.02203 |  | 1.130114e-05 | [19 empty] | 25.6184 | 0.06337285
3429 | 2021/11/24 16:51:29 | 27741.7862 | 7580.0002 | 1 | 12 | 0 | 0 | 0 | 0 | 0.1913909 | 4.199989 | 0.8038397 | 2.95235 | 3.028096 | 11.3456 | 11.02203 | [21 empty] | 25.54708 | -0.08610308
3430 | 2021/11/24 16:51:34 | 27746.788 | 7585.002 | 1 | 12 | 0 | 0 | 0 | 0 | 0.1893795 | 4.199841 | 0.7953638 | 2.952614 | 3.028096 | 11.34671 | 11.02203 | [21 empty] | 25.47416 | -0.06780088
3431 | 2021/11/24 16:51:39 | 27751.7879 | 7590.0019 | 1 | 12 | 0 | 0 | 0 | 0 | 0.1874833 | 4.199996 | 0.7874291 | 2.952875 | 3.028096 | 11.34781 | 11.02203 |  | 2.35479e-05 | [19 empty] | 25.51069 | 0.03360629
3432 | 2021/11/24 16:51:44 | 27756.7879 | 7595.0019 | 1 | 12 | 0 | 0 | 0 | 0 | 0.1844672 | 4.200045 | 0.7747705 | 2.953132 | 3.028096 | 11.34889 | 11.02203 | [21 empty] | 25.45804 | -0.08913457
3433 | 2021/11/24 16:51:49 | 27761.786 | 7600 | 1 | 12 | 0 | 0 | 0 | 0 | 0.1836789 | 4.199996 | 0.7714506 | 2.953386 | 3.028096 | 11.34995 | 11.02203 |  | -1.833472e-05 | [19 empty] | 25.55418 | -0.02267003
3434 | 2021/11/24 16:51:54 | 27766.7874 | 7605.0014 | 1 | 12 | 0 | 0 | 0 | 0 | 0.1797163 | 4.199897 | 0.7547899 | 2.953637 | 3.028096 | 11.35101 | 11.02203 | [21 empty] | 25.44212 | 0.01591742
3435 | 2021/11/24 16:51:59 | 27771.7875 | 7610.0015 | 1 | 12 | 0 | 0 | 0 | 0 | 0.1783499 | 4.199873 | 0.7490469 | 2.953885 | 3.028096 | 11.35205 | 11.02203 | [21 empty] | 25.38929 | -0.08397281
3436 | 2021/11/24 16:52:04 | 27776.7882 | 7615.0022 | 1 | 12 | 0 | 0 | 0 | 0 | 0.1776024 | 4.200022 | 0.745934 | 2.954132 | 3.028096 | 11.35309 | 11.02203 |  | 1.659499e-05 | [19 empty] | 25.33644 | -0.12609
3437 | 2021/11/24 16:52:09 | 27781.7868 | 7620.0008 | 1 | 12 | 0 | 0 | 0 | 0 | 0.1735447 | 4.200055 | 0.7288973 | 2.954375 | 3.028096 | 11.35411 | 11.02203 | [21 empty] | 25.41025 | -0.08571863
3438 | 2021/11/24 16:52:14 | 27786.7866 | 7625.0006 | 1 | 12 | 0 | 0 | 0 | 0 | 0.1713571 | 4.200006 | 0.7197008 | 2.954615 | 3.028096 | 11.35512 | 11.02203 |  | 4.361966e-05 | [19 empty] | 25.55001 | 0.09187639
3439 | 2021/11/24 16:52:19 | 27791.7876 | 7630.0016 | 1 | 12 | 0 | 0 | 0 | 0 | 0.1710932 | 4.200048 | 0.7185997 | 2.954854 | 3.028096 | 11.35612 | 11.02203 | [21 empty] | 25.67693 | 0.1142007
3440 | 2021/11/24 16:52:24 | 27796.7875 | 7635.0015 | 1 | 12 | 0 | 0 | 0 | 0 | 0.1703205 | 4.199975 | 0.7153418 | 2.955089 | 3.028096 | 11.35711 | 11.02203 |  | 1.058927e-05 | [19 empty] | 25.66757 | 0.06947696
3441 | 2021/11/24 16:52:29 | 27801.7878 | 7640.0018 | 1 | 12 | 0 | 0 | 0 | 0 | 0.1668735 | 4.199956 | 0.7008614 | 2.955321 | 3.028096 | 11.35808 | 11.02203 | [21 empty] | 25.66861 | -0.03735781
3442 | 2021/11/24 16:52:34 | 27806.7872 | 7645.0012 | 1 | 12 | 0 | 0 | 0 | 0 | 0.1656039 | 4.200084 | 0.6955503 | 2.955551 | 3.028096 | 11.35905 | 11.02203 | [21 empty] | 25.49997 | -0.03782153
3443 | 2021/11/24 16:52:39 | 27811.7861 | 7650.0001 | 1 | 12 | 0 | 0 | 0 | 0 | 0.1636538 | 4.200153 | 0.687371 | 2.955777 | 3.028096 | 11.36 | 11.02203 |  | -2.062622e-05 | [19 empty] | 25.34842 | -0.003997087
3444 | 2021/11/24 16:52:44 | 27816.7869 | 7655.0009 | 1 | 12 | 0 | 0 | 0 | 0 | 0.1616852 | 4.200058 | 0.6790872 | 2.956003 | 3.028096 | 11.36094 | 11.02203 | [21 empty] | 25.36415 | -0.07926226
3445 | 2021/11/24 16:52:49 | 27821.7886 | 7660.0026 | 1 | 12 | 0 | 0 | 0 | 0 | 0.1586489 | 4.200004 | 0.666326 | 2.956223 | 3.028096 | 11.36187 | 11.02203 |  | 9.561873e-06 | [19 empty] | 25.40227 | -0.06781042
3446 | 2021/11/24 16:52:54 | 27826.7871 | 7665.0011 | 1 | 12 | 0 | 0 | 0 | 0 | 0.1565259 | 4.199931 | 0.657398 | 2.956443 | 3.028096 | 11.36279 | 11.02203 |  |  |  |  | 0 | [16 empty] | 25.62204 | -0.0279659
3447 | 2021/11/24 16:52:59 | 27831.7873 | 7670.0013 | 1 | 12 | 0 | 0 | 0 | 0 | 0.154524 | 4.19997 | 0.6489962 | 2.956658 | 3.028096 | 11.3637 | 11.02203 | [21 empty] | 25.66169 | 0.04747093
3448 | 2021/11/24 16:53:04 | 27836.7879 | 7675.0019 | 1 | 12 | 0 | 0 | 0 | 0 | 0.155109 | 4.200027 | 0.651462 | 2.956873 | 3.028096 | 11.3646 | 11.02203 |  | -3.082003e-06 |  | 0 | [17 empty] | 25.59086 | 0.03593147
3449 | 2021/11/24 16:53:09 | 27841.7865 | 7680.0005 | 1 | 12 | 0 | 0 | 0 | 0 | 0.1530417 | 4.200095 | 0.6427897 | 2.957086 | 3.028096 | 11.36549 | 11.02203 | [21 empty] | 25.41647 | 0.03345668
3450 | 2021/11/24 16:53:14 | 27846.7874 | 7685.0014 | 1 | 12 | 0 | 0 | 0 | 0 | 0.1487797 | 4.199996 | 0.6248741 | 2.957294 | 3.028096 | 11.36637 | 11.02203 |  | 7.033055e-06 | [19 empty] | 25.28534 | -0.06774008
3451 | 2021/11/24 16:53:19 | 27851.786 | 7690 | 1 | 12 | 0 | 0 | 0 | 0 | 0.1487498 | 4.199951 | 0.6247419 | 2.957501 | 3.028096 | 11.36724 | 11.02203 | [21 empty] | 25.50168 | 0.0001639128
3452 | 2021/11/24 16:53:24 | 27856.7874 | 7695.0014 | 1 | 12 | 0 | 0 | 0 | 0 | 0.1463191 | 4.200018 | 0.6145429 | 2.957706 | 3.028096 | 11.3681 | 11.02203 | [21 empty] | 25.65374 | 0.04637897
3453 | 2021/11/24 16:53:29 | 27861.7884 | 7700.0024 | 1 | 12 | 0 | 0 | 0 | 0 | 0.1450113 | 4.199884 | 0.6090306 | 2.957908 | 3.028096 | 11.36895 | 11.02203 |  | -1.209083e-05 | [19 empty] | 25.38044 | -0.08669376
3454 | 2021/11/24 16:53:34 | 27866.7862 | 7705.0002 | 1 | 12 | 0 | 0 | 0 | 0 | 0.1446315 | 4.200177 | 0.6074779 | 2.958108 | 3.028096 | 11.36979 | 11.02203 | [21 empty] | 25.36972 | -0.07966399
3455 | 2021/11/24 16:53:39 | 27871.7863 | 7710.0003 | 1 | 12 | 0 | 0 | 0 | 0 | 0.1420151 | 4.199967 | 0.5964587 | 2.958307 | 3.028096 | 11.37062 | 11.02203 |  | 8.929091e-06 | [19 empty] | 25.6307 | 0.05141258
3456 | 2021/11/24 16:53:44 | 27876.7869 | 7715.0009 | 1 | 12 | 0 | 0 | 0 | 0 | 0.1395814 | 4.199971 | 0.5862378 | 2.958503 | 3.028096 | 11.37144 | 11.02203 | [21 empty] | 25.31792 | -0.09558797
3457 | 2021/11/24 16:53:49 | 27881.7878 | 7720.0018 | 1 | 12 | 0 | 0 | 0 | 0 | 0.139533 | 4.200068 | 0.5860481 | 2.958697 | 3.028096 | 11.37226 | 11.02203 |  | 4.425696e-06 | [19 empty] | 25.44175 | -0.03675461
3458 | 2021/11/24 16:53:54 | 27886.7871 | 7725.0011 | 1 | 12 | 0 | 0 | 0 | 0 | 0.1376497 | 4.200119 | 0.5781451 | 2.958889 | 3.028096 | 11.37306 | 11.02203 | [21 empty] | 25.61304 | 0.07863998
3459 | 2021/11/24 16:53:59 | 27891.7863 | 7730.0003 | 1 | 12 | 0 | 0 | 0 | 0 | 0.1343326 | 4.199992 | 0.5641958 | 2.959076 | 3.028096 | 11.37385 | 11.02203 | [21 empty] | 25.2602 | -0.05794466
3460 | 2021/11/24 16:54:04 | 27896.7862 | 7735.0002 | 1 | 12 | 0 | 0 | 0 | 0 | 0.1346762 | 4.199725 | 0.565603 | 2.959264 | 3.028096 | 11.37464 | 11.02203 |  | 2.180929e-05 | [19 empty] | 25.66585 | 0.107761
3461 | 2021/11/24 16:54:09 | 27901.7862 | 7740.0002 | 1 | 12 | 0 | 0 | 0 | 0 | 0.1332093 | 4.200224 | 0.5595089 | 2.95945 | 3.028096 | 11.37542 | 11.02203 | [21 empty] | 25.36173 | 0.0207907
3462 | 2021/11/24 16:54:14 | 27906.788 | 7745.002 | 1 | 12 | 0 | 0 | 0 | 0 | 0.1301272 | 4.200034 | 0.5465387 | 2.959633 | 3.028096 | 11.37619 | 11.02203 |  | 6.638435e-06 | [19 empty] | 25.43778 | 0.04317522
3463 | 2021/11/24 16:54:19 | 27911.7863 | 7750.0003 | 1 | 12 | 0 | 0 | 0 | 0 | 0.1300289 | 4.199985 | 0.5461194 | 2.959814 | 3.028096 | 11.37695 | 11.02203 | [21 empty] | 25.60316 | 0.08968294
3464 | 2021/11/24 16:54:24 | 27916.7866 | 7755.0006 | 1 | 12 | 0 | 0 | 0 | 0 | 0.1282123 | 4.199849 | 0.5384723 | 2.959994 | 3.028096 | 11.37771 | 11.02203 | [21 empty] | 25.26507 | -0.05866766
3465 | 2021/11/24 16:54:29 | 27921.7865 | 7760.0005 | 1 | 12 | 0 | 0 | 0 | 0 | 0.1269755 | 4.200068 | 0.5333057 | 2.960171 | 3.028096 | 11.37845 | 11.02203 |  | -9.877313e-06 | [19 empty] | 25.56473 | 0.08392692
3466 | 2021/11/24 16:54:34 | 27926.786 | 7765 | 1 | 12 | 0 | 0 | 0 | 0 | 0.12681 | 4.199985 | 0.5326001 | 2.960348 | 3.028096 | 11.3792 | 11.02203 | [21 empty] | 25.54239 | -0.08252561
3467 | 2021/11/24 16:54:39 | 27931.7889 | 7770.0029 | 1 | 12 | 0 | 0 | 0 | 0 | 0.1237126 | 4.200053 | 0.5195995 | 2.960521 | 3.028096 | 11.37992 | 11.02203 |  | 1.319707e-05 | [19 empty] | 25.2784 | 0.01932204
3468 | 2021/11/24 16:54:44 | 27936.7869 | 7775.0009 | 1 | 12 | 0 | 0 | 0 | 0 | 0.1236683 | 4.199914 | 0.5193962 | 2.960692 | 3.028096 | 11.38064 | 11.02203 | [21 empty] | 25.62274 | 0.06835461
3469 | 2021/11/24 16:54:49 | 27941.7884 | 7780.0024 | 1 | 12 | 0 | 0 | 0 | 0 | 0.1208266 | 4.20017 | 0.5074923 | 2.960861 | 3.028096 | 11.38135 | 11.02203 |  | 1.959838e-05 | [19 empty] | 25.32726 | -0.06099939
3470 | 2021/11/24 16:54:54 | 27946.7862 | 7785.0002 | 1 | 12 | 0 | 0 | 0 | 0 | 0.1200203 | 4.200057 | 0.5040921 | 2.961029 | 3.028096 | 11.38206 | 11.02203 |  |  |  |  | 0 | [16 empty] | 25.39378 | -0.05271316
3471 | 2021/11/24 16:54:59 | 27951.7886 | 7790.0026 | 1 | 12 | 0 | 0 | 0 | 0 | 0.1175955 | 4.199837 | 0.4938819 | 2.961194 | 3.028096 | 11.38275 | 11.02203 | [21 empty] | 25.66809 | 0.05589604
3472 | 2021/11/24 16:55:04 | 27956.7879 | 7795.0019 | 1 | 12 | 0 | 0 | 0 | 0 | 0.1180183 | 4.199974 | 0.4956738 | 2.961358 | 3.028096 | 11.38344 | 11.02203 |  | 3.350801e-05 |  | 0 | [17 empty] | 25.32362 | -0.07518947
3473 | 2021/11/24 16:55:09 | 27961.7876 | 7800.0016 | 1 | 12 | 0 | 0 | 0 | 0 | 0.1176245 | 4.200099 | 0.4940345 | 2.961521 | 3.028096 | 11.38412 | 11.02203 | [21 empty] | 25.41423 | -0.04004896
3474 | 2021/11/24 16:55:14 | 27966.7879 | 7805.0019 | 1 | 12 | 0 | 0 | 0 | 0 | 0.1159999 | 4.200003 | 0.4871999 | 2.961683 | 3.028096 | 11.3848 | 11.02203 |  | -2.06252e-05 | [19 empty] | 25.65616 | 0.08962631
3475 | 2021/11/24 16:55:19 | 27971.7888 | 7810.0028 | 1 | 12 | 0 | 0 | 0 | 0 | 0.1138423 | 4.199866 | 0.4781224 | 2.961843 | 3.028096 | 11.38547 | 11.02203 | [21 empty] | 25.24896 | -0.08573234
3476 | 2021/11/24 16:55:24 | 27976.787 | 7815.001 | 1 | 12 | 0 | 0 | 0 | 0 | 0.1126445 | 4.199991 | 0.4731059 | 2.962 | 3.028096 | 11.38613 | 11.02203 | [21 empty] | 25.54291 | 0.03772318
3477 | 2021/11/24 16:55:29 | 27981.7864 | 7820.0004 | 1 | 12 | 0 | 0 | 0 | 0 | 0.1099615 | 4.200138 | 0.4618535 | 2.962153 | 3.028096 | 11.38678 | 11.02203 |  | 2.765877e-06 | [19 empty] | 25.49856 | 0.07784665
3478 | 2021/11/24 16:55:34 | 27986.7865 | 7825.0005 | 1 | 12 | 0 | 0 | 0 | 0 | 0.1110041 | 4.200052 | 0.466223 | 2.962307 | 3.028096 | 11.38742 | 11.02203 | [21 empty] | 25.26939 | -0.03203332
3479 | 2021/11/24 16:55:39 | 27991.7866 | 7830.0006 | 1 | 12 | 0 | 0 | 0 | 0 | 0.1091028 | 4.199846 | 0.458215 | 2.962459 | 3.028096 | 11.38806 | 11.02203 |  | 9.48277e-06 | [19 empty] | 25.64456 | 0.1345706
3480 | 2021/11/24 16:55:44 | 27996.7882 | 7835.0022 | 1 | 12 | 0 | 0 | 0 | 0 | 0.1087727 | 4.199978 | 0.4568429 | 2.962611 | 3.028096 | 11.3887 | 11.02203 | [21 empty] | 25.23164 | -0.0868845
3481 | 2021/11/24 16:55:49 | 28001.7883 | 7840.0023 | 1 | 12 | 0 | 0 | 0 | 0 | 0.10688 | 4.200059 | 0.4489023 | 2.962759 | 3.028096 | 11.38932 | 11.02203 |  | 3.239839e-06 | [19 empty] | 25.57078 | -0.003405809
3482 | 2021/11/24 16:55:54 | 28006.7875 | 7845.0015 | 1 | 12 | 0 | 0 | 0 | 0 | 0.1066563 | 4.200087 | 0.4479657 | 2.962907 | 3.028096 | 11.38994 | 11.02203 | [21 empty] | 25.28431 | -0.09228766
3483 | 2021/11/24 16:55:59 | 28011.7883 | 7850.0023 | 1 | 12 | 0 | 0 | 0 | 0 | 0.1037294 | 4.19994 | 0.4356573 | 2.963053 | 3.028096 | 11.39056 | 11.02203 | [21 empty] | 25.58413 | 0.05390286
3484 | 2021/11/24 16:56:04 | 28016.7875 | 7855.0015 | 1 | 12 | 0 | 0 | 0 | 0 | 0.1021414 | 4.200064 | 0.4290004 | 2.963197 | 3.028096 | 11.39116 | 11.02203 |  | -2.845043e-06 | [19 empty] | 25.25172 | -0.04199564
3485 | 2021/11/24 16:56:09 | 28021.7869 | 7860.0009 | 1 | 12 | 0 | 0 | 0 | 0 | 0.1023968 | 4.199988 | 0.4300653 | 2.96334 | 3.028096 | 11.39176 | 11.02203 | [21 empty] | 25.62185 | 0.1106304
3486 | 2021/11/24 16:56:14 | 28026.7861 | 7865.0001 | 1 | 12 | 0 | 0 | 0 | 0 | 0.1025793 | 4.199993 | 0.4308323 | 2.963483 | 3.028096 | 11.39236 | 11.02203 |  | 1.295893e-05 | [19 empty] | 25.19124 | -0.0594008
3487 | 2021/11/24 16:56:19 | 28031.7863 | 7870.0003 | 1 | 12 | 0 | 0 | 0 | 0 | 0.1005646 | 4.200013 | 0.4223726 | 2.963623 | 3.028096 | 11.39295 | 11.02203 | [21 empty] | 25.62948 | 0.07172287
3488 | 2021/11/24 16:56:24 | 28036.788 | 7875.002 | 1 | 12 | 0 | 0 | 0 | 0 | 0.09820682 | 4.200091 | 0.4124776 | 2.96376 | 3.028096 | 11.39353 | 11.02203 | [21 empty] | 25.24774 | -0.09629607
3489 | 2021/11/24 16:56:29 | 28041.788 | 7880.002 | 1 | 12 | 0 | 0 | 0 | 0 | 0.09918438 | 4.200111 | 0.4165854 | 2.963897 | 3.028096 | 11.3941 | 11.02203 |  | -2.133818e-05 | [19 empty] | 25.41769 | -0.05103528
3490 | 2021/11/24 16:56:34 | 28046.7863 | 7885.0003 | 1 | 12 | 0 | 0 | 0 | 0 | 0.09659337 | 4.199855 | 0.4056781 | 2.964032 | 3.028096 | 11.39467 | 11.02203 | [21 empty] | 25.55711 | -0.0006037951
3491 | 2021/11/24 16:56:39 | 28051.7865 | 7890.0005 | 1 | 12 | 0 | 0 | 0 | 0 | 0.0966996 | 4.19994 | 0.4061325 | 2.964166 | 3.028096 | 11.39523 | 11.02203 |  | 4.267282e-06 | [19 empty] | 25.20425 | -0.1147038
3492 | 2021/11/24 16:56:44 | 28056.7864 | 7895.0004 | 1 | 12 | 0 | 0 | 0 | 0 | 0.09702279 | 4.200122 | 0.4075076 | 2.9643 | 3.028096 | 11.39579 | 11.02203 | [21 empty] | 25.51224 | -0.008607507
3493 | 2021/11/24 16:56:49 | 28061.7871 | 7900.0011 | 1 | 12 | 0 | 0 | 0 | 0 | 0.09429914 | 4.200119 | 0.3960676 | 2.964432 | 3.028096 | 11.39635 | 11.02203 | [21 empty] | 25.40036 | -0.060817
3494 | 2021/11/24 16:56:54 | 28066.7875 | 7905.0015 | 1 | 12 | 0 | 0 | 0 | 0 | 0.09324163 | 4.199885 | 0.3916041 | 2.964562 | 3.028096 | 11.39689 | 11.02203 |  | 2.046579e-05 |  |  | 0 | [16 empty] | 25.22781 | -0.1005256
3495 | 2021/11/24 16:56:59 | 28071.7861 | 7910.0001 | 1 | 12 | 0 | 0 | 0 | 0 | 0.09306535 | 4.200009 | 0.3908753 | 2.964691 | 3.028096 | 11.39744 | 11.02203 | [21 empty] | 25.60818 | 0.03392875
3496 | 2021/11/24 16:57:04 | 28076.7881 | 7915.0021 | 1 | 12 | 0 | 0 | 0 | 0 | 0.09208849 | 4.199981 | 0.3867699 | 2.964818 | 3.028096 | 11.39797 | 11.02203 |  | 1.074732e-05 |  | 0 | [17 empty] | 25.23316 | -0.05108893
3497 | 2021/11/24 16:57:09 | 28081.7883 | 7920.0023 | 1 | 12 | 0 | 0 | 0 | 0 | 0.08978213 | 4.199975 | 0.3770827 | 2.964944 | 3.028096 | 11.3985 | 11.02203 | [21 empty] | 25.42825 | 0.05337715
3498 | 2021/11/24 16:57:14 | 28086.7876 | 7925.0016 | 1 | 12 | 0 | 0 | 0 | 0 | 0.09037396 | 4.199997 | 0.3795704 | 2.96507 | 3.028096 | 11.39902 | 11.02203 |  | -1.343526e-06 | [19 empty] | 25.39033 | 0.06676257
3499 | 2021/11/24 16:57:19 | 28091.7877 | 7930.0017 | 1 | 12 | 0 | 0 | 0 | 0 | 0.09034265 | 4.199977 | 0.3794371 | 2.965193 | 3.028096 | 11.39954 | 11.02203 | [21 empty] | 25.25172 | 0.01629055
3500 | 2021/11/24 16:57:24 | 28096.7871 | 7935.0011 | 1 | 12 | 0 | 0 | 0 | 0 | 0.08927995 | 4.20001 | 0.3749767 | 2.965317 | 3.028096 | 11.40006 | 11.02203 | [21 empty] | 25.52161 | 0.1141804
3501 | 2021/11/24 16:57:29 | 28101.7872 | 7940.0012 | 1 | 12 | 0 | 0 | 0 | 0 | 0.08748195 | 4.199888 | 0.3674144 | 2.965437 | 3.028096 | 11.40057 | 11.02203 |  | 2.062503e-05 | [19 empty] | 25.25277 | -0.02230406
3502 | 2021/11/24 16:57:34 | 28106.7877 | 7945.0017 | 1 | 12 | 0 | 0 | 0 | 0 | 0.08549722 | 4.199978 | 0.3590864 | 2.965557 | 3.028096 | 11.40107 | 11.02203 | [21 empty] | 25.45093 | 0.09841204
3503 | 2021/11/24 16:57:39 | 28111.7869 | 7950.0009 | 1 | 12 | 0 | 0 | 0 | 0 | 0.08436021 | 4.200246 | 0.3543336 | 2.965675 | 3.028096 | 11.40157 | 11.02203 |  | 9.878049e-06 | [19 empty] | 25.44264 | 0.05273521
3504 | 2021/11/24 16:57:44 | 28116.7864 | 7955.0004 | 1 | 12 | 0 | 0 | 0 | 0 | 0.08388515 | 4.199899 | 0.3523092 | 2.965792 | 3.028096 | 11.40206 | 11.02203 | [21 empty] | 25.25987 | -0.07031679
3505 | 2021/11/24 16:57:49 | 28121.7863 | 7960.0003 | 1 | 12 | 0 | 0 | 0 | 0 | 0.08402099 | 4.199847 | 0.3528753 | 2.965908 | 3.028096 | 11.40254 | 11.02203 | [21 empty] | 25.55123 | 0.1015645
3506 | 2021/11/24 16:57:54 | 28126.7866 | 7965.0006 | 1 | 12 | 0 | 0 | 0 | 0 | 0.0828207 | 4.199959 | 0.3478435 | 2.966022 | 3.028096 | 11.40303 | 11.02203 |  | -8.692035e-06 | [19 empty] | 25.19764 | -0.1048654
3507 | 2021/11/24 16:57:59 | 28131.7864 | 7970.0004 | 1 | 12 | 0 | 0 | 0 | 0 | 0.08211017 | 4.199926 | 0.3448566 | 2.966136 | 3.028096 | 11.4035 | 11.02203 | [21 empty] | 25.54136 | -0.01357794
3508 | 2021/11/24 16:58:04 | 28136.7889 | 7975.0029 | 1 | 12 | 0 | 0 | 0 | 0 | 0.08191721 | 4.200062 | 0.3440574 | 2.96625 | 3.028096 | 11.40398 | 11.02203 |  | 2.860659e-05 | [19 empty] | 25.43466 | -0.05333781
3509 | 2021/11/24 16:58:09 | 28141.7872 | 7980.0012 | 1 | 12 | 0 | 0 | 0 | 0 | 0.08010165 | 4.200007 | 0.3364275 | 2.966362 | 3.028096 | 11.40445 | 11.02203 | [21 empty] | 25.1838 | -0.1170903
3510 | 2021/11/24 16:58:14 | 28146.7875 | 7985.0015 | 1 | 12 | 0 | 0 | 0 | 0 | 0.07827549 | 4.199934 | 0.3287519 | 2.966472 | 3.028096 | 11.40492 | 11.02203 |  | 4.694127e-05 | [19 empty] | 25.44316 | -0.06298602
3511 | 2021/11/24 16:58:19 | 28151.7883 | 7990.0023 | 1 | 12 | 0 | 0 | 0 | 0 | 0.07866149 | 4.200036 | 0.3303811 | 2.966584 | 3.028096 | 11.40539 | 11.02203 | [21 empty] | 25.58915 | 0.010885
3512 | 2021/11/24 16:58:24 | 28156.7867 | 7995.0007 | 1 | 12 | 0 | 0 | 0 | 0 | 0.07803015 | 4.200033 | 0.3277292 | 2.966693 | 3.028096 | 11.40584 | 11.02203 | [21 empty] | 25.30164 | -0.09006202
3513 | 2021/11/24 16:58:29 | 28161.7878 | 8000.0018 | 1 | 12 | 0 | 0 | 0 | 0 | 0.07536054 | 4.199982 | 0.3165129 | 2.966799 | 3.028096 | 11.40629 | 11.02203 |  | 1.327676e-05 | [19 empty] | 25.25537 | -0.09602666
3514 | 2021/11/24 16:58:34 | 28166.7873 | 8005.0013 | 1 | 12 | 0 | 0 | 0 | 0 | 0.07675774 | 4.200087 | 0.3223892 | 2.966904 | 3.028096 | 11.40673 | 11.02203 | [21 empty] | 25.49287 | 0.0900054
3515 | 2021/11/24 16:58:39 | 28171.7887 | 8010.0027 | 1 | 12 | 0 | 0 | 0 | 0 | 0.0765022 | 4.200002 | 0.3213094 | 2.967011 | 3.028096 | 11.40718 | 11.02203 |  | -3.16095e-06 | [19 empty] | 25.56023 | 0.1044267
3516 | 2021/11/24 16:58:44 | 28176.7885 | 8015.0025 | 1 | 12 | 0 | 0 | 0 | 0 | 0.07514127 | 4.2 | 0.315593334 | 2.967115 | 3.028096 | 11.40762 | 11.02203 | [21 empty] | 25.35169 | 0.05051494
3517 | 2021/11/24 16:58:49 | 28181.7871 | 8020.0011 | 1 | 12 | 0 | 0 | 0 | 0 | 0.07373634 | 4.199855 | 0.3096819 | 2.967218 | 3.028096 | 11.40805 | 11.02203 | [21 empty] | 25.14913 | -0.08117914
3518 | 2021/11/24 16:58:54 | 28186.7865 | 8025.0005 | 1 | 12 | 0 | 0 | 0 | 0 | 0.07327296 | 4.200245 | 0.3077644 | 2.967319 | 3.028096 | 11.40847 | 11.02203 |  | 2.370575e-07 |  |  | 0 | [16 empty] | 25.41025 | 0.005527735
3519 | 2021/11/24 16:58:59 | 28191.7881 | 8030.0021 | 1 | 12 | 0 | 0 | 0 | 0 | 0.07203654 | 4.200044 | 0.3025566 | 2.967421 | 3.028096 | 11.4089 | 11.02203 | [21 empty] | 25.53807 | 0.05764842
3520 | 2021/11/24 16:59:04 | 28196.7865 | 8035.0005 | 1 | 12 | 0 | 0 | 0 | 0 | 0.07140468 | 4.199871 | 0.2998904 | 2.96752 | 3.028096 | 11.40932 | 11.02203 |  | 2.244404e-05 |  | 0 | [17 empty] | 25.24879 | -0.07394612
3521 | 2021/11/24 16:59:09 | 28201.7888 | 8040.0028 | 1 | 12 | 0 | 0 | 0 | 0 | 0.07172104 | 4.199969 | 0.3012261 | 2.96762 | 3.028096 | 11.40974 | 11.02203 | [21 empty] | 25.33489 | -0.04801154
3522 | 2021/11/24 16:59:14 | 28206.7873 | 8045.0013 | 1 | 12 | 0 | 0 | 0 | 0 | 0.07027517 | 4.200001 | 0.2951558 | 2.967718 | 3.028096 | 11.41015 | 11.02203 | [21 empty] | 25.54967 | 0.04449546
3523 | 2021/11/24 16:59:19 | 28211.7872 | 8050.0012 | 1 | 12 | 0 | 0 | 0 | 0 | 0.0700933 | 4.200053 | 0.2943956 | 2.967815 | 3.028096 | 11.41056 | 11.02203 |  | 2.370752e-07 | [19 empty] | 25.44195 | -0.04087806
3524 | 2021/11/24 16:59:24 | 28216.7875 | 8055.0015 | 1 | 12 | 0 | 0 | 0 | 0 | 0.07105774 | 4.199941 | 0.2984383 | 2.967912 | 3.028096 | 11.41096 | 11.02203 | [21 empty] | 25.17271 | -0.1279205
3525 | 2021/11/24 16:59:29 | 28221.7876 | 8060.0016 | 1 | 12 | 0 | 0 | 0 | 0 | 0.06733187 | 4.200019 | 0.2827951 | 2.968008 | 3.028096 | 11.41136 | 11.02203 |  | -1.438256e-05 | [19 empty] | 25.41855 | -0.04415989
3526 | 2021/11/24 16:59:34 | 28226.7875 | 8065.0015 | 1 | 12 | 0 | 0 | 0 | 0 | 0.06814762 | 4.200007 | 0.2862205 | 2.968102 | 3.028096 | 11.41176 | 11.02203 | [21 empty] | 25.59105 | 0.01163483
3527 | 2021/11/24 16:59:39 | 28231.7876 | 8070.0016 | 1 | 12 | 0 | 0 | 0 | 0 | 0.06506852 | 4.199998 | 0.2732877 | 2.968194 | 3.028096 | 11.41215 | 11.02203 |  | 5.926437e-06 | [19 empty] | 25.2531 | -0.09380758
3528 | 2021/11/24 16:59:44 | 28236.7877 | 8075.0017 | 1 | 12 | 0 | 0 | 0 | 0 | 0.06708069 | 4.199996 | 0.2817386 | 2.968288 | 3.028096 | 11.41254 | 11.02203 | [21 empty] | 25.2136 | -0.077793
3529 | 2021/11/24 16:59:49 | 28241.7874 | 8080.0014 | 1 | 12 | 0 | 0 | 0 | 0 | 0.06550127 | 4.199993 | 0.2751049 | 2.96838 | 3.028096 | 11.41293 | 11.02203 | [21 empty] | 25.4383 | 0.08504927
3530 | 2021/11/24 16:59:54 | 28246.7877 | 8085.0017 | 1 | 12 | 0 | 0 | 0 | 0 | 0.0647687 | 4.200016 | 0.2720296 | 2.96847 | 3.028096 | 11.41331 | 11.02203 |  | 7.665367e-06 | [19 empty] | 25.5973 | 0.1300347
3531 | 2021/11/24 16:59:59 | 28251.7862 | 8090.0002 | 1 | 12 | 0 | 0 | 0 | 0 | 0.06450528 | 4.199835 | 0.2709115 | 2.96856 | 3.028096 | 11.41369 | 11.02203 | [21 empty] | 25.40263 | 0.08073211
3532 | 2021/11/24 17:00:04 | 28256.7871 | 8095.0011 | 1 | 12 | 0 | 0 | 0 | 0 | 0.06483526 | 4.200033 | 0.2723102 | 2.968651 | 3.028096 | 11.41407 | 11.02203 |  | -1.11429e-05 | [19 empty] | 25.16665 | -0.04167557
3533 | 2021/11/24 17:00:09 | 28261.7888 | 8100.0028 | 1 | 12 | 0 | 0 | 0 | 0 | 0.06251243 | 4.200088 | 0.2625577 | 2.968737 | 3.028096 | 11.41443 | 11.02203 | [21 empty] | 25.41302 | 0.02663434
3534 | 2021/11/24 17:00:14 | 28266.7874 | 8105.0014 | 1 | 12 | 0 | 0 | 0 | 0 | 0.06261615 | 4.20005 | 0.262991 | 2.968825 | 3.028096 | 11.4148 | 11.02203 | [21 empty] | 25.49755 | 0.07931054
3535 | 2021/11/24 17:00:19 | 28271.7871 | 8110.0011 | 1 | 12 | 0 | 0 | 0 | 0 | 0.06112088 | 4.199924 | 0.2567031 | 2.96891 | 3.028096 | 11.41515 | 11.02203 |  | 1.019415e-05 | [19 empty] | 25.23439 | -0.07877588
3536 | 2021/11/24 17:00:24 | 28276.788 | 8115.002 | 1 | 12 | 0 | 0 | 0 | 0 | 0.06044032 | 4.199986 | 0.2538485 | 2.968996 | 3.028096 | 11.41551 | 11.02203 | [21 empty] | 25.1332 | -0.1195902
3537 | 2021/11/24 17:00:29 | 28281.7873 | 8120.0013 | 1 | 12 | 0 | 0 | 0 | 0 | 0.06043319 | 4.199977 | 0.253818 | 2.969081 | 3.028096 | 11.41587 | 11.02203 |  | 3.95122e-06 | [19 empty] | 25.3276 | -0.06869078
3538 | 2021/11/24 17:00:34 | 28286.7873 | 8125.0013 | 1 | 12 | 0 | 0 | 0 | 0 | 0.06028357 | 4.200008 | 0.2531915 | 2.969166 | 3.028096 | 11.41623 | 11.02203 | [21 empty] | 25.5074 | 0.06525695
3539 | 2021/11/24 17:00:39 | 28291.7867 | 8130.0007 | 1 | 12 | 0 | 0 | 0 | 0 | 0.05982149 | 4.200033 | 0.2512522 | 2.969249 | 3.028096 | 11.41658 | 11.02203 |  | 7.744391e-06 | [19 empty] | 25.24149 | -0.04499078
3540 | 2021/11/24 17:00:44 | 28296.787 | 8135.001 | 1 | 12 | 0 | 0 | 0 | 0 | 0.05967801 | 4.200119 | 0.2506547 | 2.969332 | 3.028096 | 11.41692 | 11.02203 | [21 empty] | 25.20025 | -0.07255316
3541 | 2021/11/24 17:00:49 | 28301.7866 | 8140.0006 | 1 | 12 | 0 | 0 | 0 | 0 | 0.05854525 | 4.200074 | 0.2458944 | 2.969414 | 3.028096 | 11.41727 | 11.02203 | [21 empty] | 25.48975 | 0.06306469
3542 | 2021/11/24 17:00:54 | 28306.7883 | 8145.0023 | 1 | 12 | 0 | 0 | 0 | 0 | 0.05691766 | 4.200067 | 0.239058 | 2.969494 | 3.028096 | 11.41761 | 11.02203 |  | 2.931586e-05 | [19 empty] | 25.40624 | 0.05646229
3543 | 2021/11/24 17:00:59 | 28311.7869 | 8150.0009 | 1 | 12 | 0 | 0 | 0 | 0 | 0.05896979 | 4.199929 | 0.2476689 | 2.969574 | 3.028096 | 11.41794 | 11.02203 |  |  |  |  | 0 | [16 empty] | 25.1479 | -0.04440427
3544 | 2021/11/24 17:01:04 | 28316.7861 | 8155.0001 | 1 | 12 | 0 | 0 | 0 | 0 | 0.05770254 | 4.200167 | 0.2423603 | 2.969655 | 3.028096 | 11.41828 | 11.02203 |  | -8.613731e-06 |  | 0 | [17 empty] | 25.2926 | 0.03019452
3545 | 2021/11/24 17:01:09 | 28321.7863 | 8160.0003 | 1 | 12 | 0 | 0 | 0 | 0 | 0.05647639 | 4.200009 | 0.2372013 | 2.969734 | 3.028096 | 11.41861 | 11.02203 | [21 empty] | 25.49997 | 0.1197648
3546 | 2021/11/24 17:01:14 | 28326.788 | 8165.002 | 1 | 12 | 0 | 0 | 0 | 0 | 0.05590903 | 4.199884 | 0.2348114 | 2.969812 | 3.028096 | 11.41894 | 11.02203 | [21 empty] | 25.29036 | 0.05702853
3547 | 2021/11/24 17:01:19 | 28331.7872 | 8170.0012 | 1 | 12 | 0 | 0 | 0 | 0 | 0.05441444 | 4.200078 | 0.2285449 | 2.96989 | 3.028096 | 11.41927 | 11.02203 |  | 2.015122e-05 | [19 empty] | 25.12383 | -0.03350675
3548 | 2021/11/24 17:01:24 | 28336.7863 | 8175.0003 | 1 | 12 | 0 | 0 | 0 | 0 | 0.05570624 | 4.200109 | 0.2339723 | 2.969967 | 3.028096 | 11.41959 | 11.02203 | [21 empty] | 25.52318 | 0.1090908
3549 | 2021/11/24 17:01:29 | 28341.7871 | 8180.0011 | 1 | 12 | 0 | 0 | 0 | 0 | 0.05491168 | 4.200007 | 0.2306294 | 2.970042 | 3.028096 | 11.41991 | 11.02203 |  | 7.19116e-06 | [19 empty] | 25.20475 | 0.03834546
3550 | 2021/11/24 17:01:34 | 28346.7874 | 8185.0014 | 1 | 12 | 0 | 0 | 0 | 0 | 0.05297663 | 4.19994 | 0.2224987 | 2.970117 | 3.028096 | 11.42022 | 11.02203 | [21 empty] | 25.34719 | 0.07995069
3551 | 2021/11/24 17:01:39 | 28351.7864 | 8190.0004 | 1 | 12 | 0 | 0 | 0 | 0 | 0.05351494 | 4.199914 | 0.2247581 | 2.97019 | 3.028096 | 11.42053 | 11.02203 |  | 2.805529e-05 | [19 empty] | 25.15813 | -0.03428221
3552 | 2021/11/24 17:01:44 | 28356.7875 | 8195.0015 | 1 | 12 | 0 | 0 | 0 | 0 | 0.05352991 | 4.20002 | 0.2248267 | 2.970264 | 3.028096 | 11.42084 | 11.02203 | [21 empty] | 25.41111 | -0.005301237
3553 | 2021/11/24 17:01:49 | 28361.7869 | 8200.0009 | 1 | 12 | 0 | 0 | 0 | 0 | 0.05196578 | 4.200083 | 0.2182606 | 2.970336 | 3.028096 | 11.42115 | 11.02203 | [21 empty] | 25.09418 | -0.07602394
3554 | 2021/11/24 17:01:54 | 28366.7868 | 8205.0008 | 1 | 12 | 0 | 0 | 0 | 0 | 0.05242997 | 4.200026 | 0.2202072 | 2.97041 | 3.028096 | 11.42145 | 11.02203 |  | 1.264317e-05 | [19 empty] | 25.41335 | 0.1048809
3555 | 2021/11/24 17:01:59 | 28371.7868 | 8210.0008 | 1 | 12 | 0 | 0 | 0 | 0 | 0.05176074 | 4.200007 | 0.2173955 | 2.970481 | 3.028096 | 11.42175 | 11.02203 | [21 empty] | 25.23994 | -0.06171942
3556 | 2021/11/24 17:02:04 | 28376.7877 | 8215.0017 | 1 | 12 | 0 | 0 | 0 | 0 | 0.05158684 | 4.200068 | 0.2166682 | 2.970553 | 3.028096 | 11.42205 | 11.02203 |  | -2.584119e-05 | [19 empty] | 25.18225 | -0.04284024
3557 | 2021/11/24 17:02:09 | 28381.7877 | 8220.0017 | 1 | 12 | 0 | 0 | 0 | 0 | 0.0511307 | 4.199949 | 0.2147463 | 2.970624 | 3.028096 | 11.42235 | 11.02203 | [21 empty] | 25.39691 | 0.1016963
3558 | 2021/11/24 17:02:09 | 28382.4652 | 8220.6792 | 1 | 12 | 0 | 0 | 0 | 0 | 0.0499949 | 4.199914 | 0.2099743 | 2.970633 | 3.028096 | 11.42239 | 11.02203 |  | -2.584119e-05 | 0.02138417 | 0 | 0 | [16 empty] | 25.37386 | -0.007203221
3559 | 2021/11/24 17:02:39 | 28412.5066 | 30.0022 | 1 | 13 | 0 | 0 | 0 | 0 | 0 | 4.197568 | 0 | 2.970633 | 3.028096 | 11.42239 | 11.02203 |  | -1.138027e-05 | [19 empty] | 25.1332 | -0.07672727
3560 | 2021/11/24 17:03:09 | 28442.5058 | 60.0014 | 1 | 13 | 0 | 0 | 0 | 0 | 0 | 4.196565 | 0 | 2.970633 | 3.028096 | 11.42239 | 11.02203 |  | -3.579805e-05 | [19 empty] | 25.13856 | -0.06579161
3561 | 2021/11/24 17:03:39 | 28472.5046 | 90.0002 | 1 | 13 | 0 | 0 | 0 | 0 | 0 | 4.196178 | 0 | 2.970633 | 3.028096 | 11.42239 | 11.02203 |  | -2.109951e-05 | [19 empty] | 25.28394 | -0.05532444
3562 | 2021/11/24 17:04:09 | 28502.5048 | 120.0004 | 1 | 13 | 0 | 0 | 0 | 0 | 0 | 4.195863 | 0 | 2.970633 | 3.028096 | 11.42239 | 11.02203 |  | -2.291707e-06 | [19 empty] | 25.33611 | -0.01163244
3563 | 2021/11/24 17:04:39 | 28532.5044 | 150 | 1 | 13 | 0 | 0 | 0 | 0 | 0 | 4.195218 | 0 | 2.970633 | 3.028096 | 11.42239 | 11.02203 |  | -2.844666e-05 |  | 0 | 0 | [16 empty] | 25.45027 | 0.03026009
3564 | 2021/11/24 17:05:09 | 28562.5049 | 180.0005 | 1 | 13 | 0 | 0 | 0 | 0 | 0 | 4.194873 | 0 | 2.970633 | 3.028096 | 11.42239 | 11.02203 |  | 5.255471e-05 | [19 empty] | 25.29 | -0.03005087
3565 | 2021/11/24 17:05:39 | 28592.5059 | 210.0015 | 1 | 13 | 0 | 0 | 0 | 0 | 0 | 4.194546 | 0 | 2.970633 | 3.028096 | 11.42239 | 11.02203 |  | 1.375013e-05 | [19 empty] | 25.43866 | 0.0131613
3566 | 2021/11/24 17:06:09 | 28622.5062 | 240.0018 | 1 | 13 | 0 | 0 | 0 | 0 | 0 | 4.194267 | 0 | 2.970633 | 3.028096 | 11.42239 | 11.02203 |  | -1.928163e-05 | [19 empty] | 25.41907 | 0.0238204
3567 | 2021/11/24 17:06:39 | 28652.5058 | 270.0014 | 1 | 13 | 0 | 0 | 0 | 0 | 0 | 4.194126 | 0 | 2.970633 | 3.028096 | 11.42239 | 11.02203 |  | -2.370732e-07 |  | 0 | 0 | [16 empty] | 25.33124 | 0.06632924
3568 | 2021/11/24 17:07:09 | 28682.5053 | 300.0009 | 1 | 13 | 0 | 0 | 0 | 0 | 0 | 4.193744 | 0 | 2.970633 | 3.028096 | 11.42239 | 11.02203 |  | 8.376725e-06 | [19 empty] | 25.30197 | -0.04769146
3569 | 2021/11/24 17:07:39 | 28712.5048 | 330.0004 | 1 | 13 | 0 | 0 | 0 | 0 | 0 | 4.19359 | 0 | 2.970633 | 3.028096 | 11.42239 | 11.02203 |  | 2.307359e-05 | [19 empty] | 25.45093 | 0.00605464
3570 | 2021/11/24 17:08:09 | 28742.5044 | 360 | 1 | 13 | 0 | 0 | 0 | 0 | 0 | 4.193172 | 0 | 2.970633 | 3.028096 | 11.42239 | 11.02203 |  | -3.334857e-05 | [19 empty] | 25.41855 | 0.05056322
3571 | 2021/11/24 17:08:39 | 28772.507 | 390.0026 | 1 | 13 | 0 | 0 | 0 | 0 | 0 | 4.193025 | 0 | 2.970633 | 3.028096 | 11.42239 | 11.02203 |  | -1.359141e-05 |  | 0 | 0 | [16 empty] | 25.47952 | 0.125438
3572 | 2021/11/24 17:09:09 | 28802.5053 | 420.0009 | 1 | 13 | 0 | 0 | 0 | 0 | 0 | 4.192656 | 0 | 2.970633 | 3.028096 | 11.42239 | 11.02203 |  | -6.559351e-06 | [19 empty] | 25.14447 | -0.07054389
3573 | 2021/11/24 17:09:39 | 28832.5047 | 450.0003 | 1 | 13 | 0 | 0 | 0 | 0 | 0 | 4.192524 | 0 | 2.970633 | 3.028096 | 11.42239 | 11.02203 |  | 1.91228e-05 | [19 empty] | 25.48818 | 0.1206875
3574 | 2021/11/24 17:10:09 | 28862.5049 | 480.0005 | 1 | 13 | 0 | 0 | 0 | 0 | 0 | 4.192542 | 0 | 2.970633 | 3.028096 | 11.42239 | 11.02203 |  | -2.923903e-05 | [19 empty] | 25.50239 | 0.1041633
3575 | 2021/11/24 17:10:39 | 28892.5052 | 510.0008 | 1 | 13 | 0 | 0 | 0 | 0 | 0 | 4.19203 | 0 | 2.970633 | 3.028096 | 11.42239 | 11.02203 |  | 1.454145e-05 |  | 0 | 0 | [16 empty] | 25.31186 | -0.06072581
3576 | 2021/11/24 17:11:09 | 28922.5064 | 540.002 | 1 | 13 | 0 | 0 | 0 | 0 | 0 | 4.192001 | 0 | 2.970633 | 3.028096 | 11.42239 | 11.02203 |  | 2.52876e-05 | [19 empty] | 25.48733 | 0.1102924
3577 | 2021/11/24 17:11:39 | 28952.5045 | 570.0001 | 1 | 13 | 0 | 0 | 0 | 0 | 0 | 4.191879 | 0 | 2.970633 | 3.028096 | 11.42239 | 11.02203 |  | -1.533086e-05 | [19 empty] | 25.50101 | 0.1242048
3578 | 2021/11/24 17:12:09 | 28982.5065 | 600.0021 | 1 | 13 | 0 | 0 | 0 | 0 | 0 | 4.191468 | 0 | 2.970633 | 3.028096 | 11.42239 | 11.02203 |  | 9.957569e-06 | [19 empty] | 25.32745 | -0.04801154
3579 | 2021/11/24 17:12:39 | 29012.5058 | 630.0014 | 1 | 13 | 0 | 0 | 0 | 0 | 0 | 4.191669 | 0 | 2.970633 | 3.028096 | 11.42239 | 11.02203 |  | 8.69326e-07 |  | 0 | 0 | [16 empty] | 25.35708 | 0.0886476
3580 | 2021/11/24 17:13:09 | 29042.5059 | 660.0015 | 1 | 13 | 0 | 0 | 0 | 0 | 0 | 4.191338 | 0 | 2.970633 | 3.028096 | 11.42239 | 11.02203 |  | -6.24241e-06 | [19 empty] | 25.21412 | 0.006662607
3581 | 2021/11/24 17:13:39 | 29072.5058 | 690.0014 | 1 | 13 | 0 | 0 | 0 | 0 | 0 | 4.191224 | 0 | 2.970633 | 3.028096 | 11.42239 | 11.02203 |  | 2.1812e-05 | [19 empty] | 25.38512 | 0.1261878
3582 | 2021/11/24 17:14:09 | 29102.506 | 720.0016 | 1 | 13 | 0 | 0 | 0 | 0 | 0 | 4.191092 | 0 | 2.970633 | 3.028096 | 11.42239 | 11.02203 |  | -9.16683e-06 | [19 empty] | 25.37352 | 0.1001334
3583 | 2021/11/24 17:14:39 | 29132.5048 | 750.0004 | 1 | 13 | 0 | 0 | 0 | 0 | 0 | 4.190651 | 0 | 2.970633 | 3.028096 | 11.42239 | 11.02203 |  | 1.082616e-05 |  | 0 | 0 | [16 empty] | 25.39033 | 0.113619
3584 | 2021/11/24 17:15:09 | 29162.5045 | 780.0001 | 1 | 13 | 0 | 0 | 0 | 0 | 0 | 4.190846 | 0 | 2.970633 | 3.028096 | 11.42239 | 11.02203 |  | -1.580475e-07 | [19 empty] | 25.19332 | -0.03065228
3585 | 2021/11/24 17:15:39 | 29192.5054 | 810.001 | 1 | 13 | 0 | 0 | 0 | 0 | 0 | 4.190469 | 0 | 2.970633 | 3.028096 | 11.42239 | 11.02203 |  | -2.157384e-05 | [19 empty] | 25.04272 | -0.1205409
3586 | 2021/11/24 17:16:09 | 29222.506 | 840.0016 | 1 | 13 | 0 | 0 | 0 | 0 | 0 | 4.190433 | 0 | 2.970633 | 3.028096 | 11.42239 | 11.02203 |  | 3.39009e-05 | [19 empty] | 25.28553 | 0.05286753
3587 | 2021/11/24 17:16:39 | 29252.5052 | 870.0008 | 1 | 13 | 0 | 0 | 0 | 0 | 0 | 4.19036 | 0 | 2.970633 | 3.028096 | 11.42239 | 11.02203 |  | -2.813339e-05 |  | 0 | 0 | [16 empty] | 24.97459 | -0.1179647
3588 | 2021/11/24 17:17:09 | 29282.5055 | 900.0011 | 1 | 13 | 0 | 0 | 0 | 0 | 0 | 4.19003 | 0 | 2.970633 | 3.028096 | 11.42239 | 11.02203 |  | 1.825479e-05 | [19 empty] | 25.39033 | 0.14135
3589 | 2021/11/24 17:17:39 | 29312.5061 | 930.0017 | 1 | 13 | 0 | 0 | 0 | 0 | 0 | 4.189918 | 0 | 2.970633 | 3.028096 | 11.42239 | 11.02203 |  | -1.114244e-05 | [19 empty] | 24.98533 | -0.1267236
3590 | 2021/11/24 17:18:09 | 29342.5066 | 960.0022 | 1 | 13 | 0 | 0 | 0 | 0 | 0 | 4.189636 | 0 | 2.970633 | 3.028096 | 11.42239 | 11.02203 |  | -2.481222e-05 | [19 empty] | 25.37438 | 0.1103085
3591 | 2021/11/24 17:18:39 | 29372.506 | 990.0016 | 1 | 13 | 0 | 0 | 0 | 0 | 0 | 4.189853 | 0 | 2.970633 | 3.028096 | 11.42239 | 11.02203 |  | -4.583453e-06 |  | 0 | 0 | [16 empty] | 25.25537 | 0.06228149
3592 | 2021/11/24 17:19:09 | 29402.5053 | 1020.0009 | 1 | 13 | 0 | 0 | 0 | 0 | 0 | 4.189769 | 0 | 2.970633 | 3.028096 | 11.42239 | 11.02203 |  | -2.860683e-05 | [19 empty] | 25.34148 | 0.1214349
3593 | 2021/11/24 17:19:39 | 29432.5073 | 1050.0029 | 1 | 13 | 0 | 0 | 0 | 0 | 0 | 4.189566 | 0 | 2.970633 | 3.028096 | 11.42239 | 11.02203 |  | 2.212683e-05 | [19 empty] | 25.29192 | 0.0354141
3594 | 2021/11/24 17:20:09 | 29462.5058 | 1080.0014 | 1 | 13 | 0 | 0 | 0 | 0 | 0 | 4.189681 | 0 | 2.970633 | 3.028096 | 11.42239 | 11.02203 |  | -1.26439e-05 | [19 empty] | 25.36278 | 0.09877622
3595 | 2021/11/24 17:20:39 | 29492.5066 | 1110.0022 | 1 | 13 | 0 | 0 | 0 | 0 | 0 | 4.189171 | 0 | 2.970633 | 3.028096 | 11.42239 | 11.02203 |  | 2.844996e-06 |  | 0 | [17 empty] | 25.0422 | -0.06395757
3596 | 2021/11/24 17:21:09 | 29522.5067 | 1140.0023 | 1 | 13 | 0 | 0 | 0 | 0 | 0 | 4.189268 | 0 | 2.970633 | 3.028096 | 11.42239 | 11.02203 |  | -1.264296e-06 | [19 empty] | 25.02624 | -0.07755578
3597 | 2021/11/24 17:21:39 | 29552.505 | 1170.0006 | 1 | 13 | 0 | 0 | 0 | 0 | 0 | 4.189278 | 0 | 2.970633 | 3.028096 | 11.42239 | 11.02203 |  | -6.954608e-06 | [19 empty] | 25.34181 | 0.1096618
3598 | 2021/11/24 17:22:09 | 29582.5056 | 1200.0012 | 1 | 13 | 0 | 0 | 0 | 0 | 0 | 4.188898 | 0 | 2.970633 | 3.028096 | 11.42239 | 11.02203 |  | -8.140052e-06 | [19 empty] | 25.43171 | 0.1199412
3599 | 2021/11/24 17:22:39 | 29612.5063 | 1230.0019 | 1 | 13 | 0 | 0 | 0 | 0 | 0 | 4.189223 | 0 | 2.970633 | 3.028096 | 11.42239 | 11.02203 |  | -2.512997e-05 |  | 0 | [17 empty] | 25.36556 | -0.07328391
3600 | 2021/11/24 17:23:09 | 29642.5065 | 1260.0021 | 1 | 13 | 0 | 0 | 0 | 0 | 0 | 4.188727 | 0 | 2.970633 | 3.028096 | 11.42239 | 11.02203 |  | 8.692684e-07 | [19 empty] | 25.1488 | -0.05357802
3601 | 2021/11/24 17:23:39 | 29672.5053 | 1290.0009 | 1 | 13 | 0 | 0 | 0 | 0 | 0 | 4.188859 | 0 | 2.970633 | 3.028096 | 11.42239 | 11.02203 |  | -2.43383e-05 | [19 empty] | 25.34772 | 0.02275527
3602 | 2021/11/24 17:24:09 | 29702.5055 | 1320.0011 | 1 | 13 | 0 | 0 | 0 | 0 | 0 | 4.188805 | 0 | 2.970633 | 3.028096 | 11.42239 | 11.02203 |  | -9.719276e-06 | [19 empty] | 25.13095 | -0.05687058
3603 | 2021/11/24 17:24:39 | 29732.5052 | 1350.0008 | 1 | 13 | 0 | 0 | 0 | 0 | 0 | 4.188645 | 0 | 2.970633 | 3.028096 | 11.42239 | 11.02203 |  | 4.188606e-06 |  | 0 | [17 empty] | 25.40591 | 0.05118489
3604 | 2021/11/24 17:25:09 | 29762.5053 | 1380.0009 | 1 | 13 | 0 | 0 | 0 | 0 | 0 | 4.18855 | 0 | 2.970633 | 3.028096 | 11.42239 | 11.02203 |  | -2.599881e-05 | [19 empty] | 25.15728 | 0.0598371
3605 | 2021/11/24 17:25:39 | 29792.5061 | 1410.0017 | 1 | 13 | 0 | 0 | 0 | 0 | 0 | 4.188537 | 0 | 2.970633 | 3.028096 | 11.42239 | 11.02203 |  | 1.051016e-05 | [19 empty] | 25.43587 | 0.0924319
3606 | 2021/11/24 17:26:09 | 29822.5062 | 1440.0018 | 1 | 13 | 0 | 0 | 0 | 0 | 0 | 4.188383 | 0 | 2.970633 | 3.028096 | 11.42239 | 11.02203 |  | 8.85088e-06 | [19 empty] | 25.16685 | 0.06525338
3607 | 2021/11/24 17:26:39 | 29852.5066 | 1470.0022 | 1 | 13 | 0 | 0 | 0 | 0 | 0 | 4.188237 | 0 | 2.970633 | 3.028096 | 11.42239 | 11.02203 |  | 1.659526e-05 |  | 0 | [17 empty] | 24.92795 | -0.0577265
3608 | 2021/11/24 17:27:09 | 29882.5049 | 1500.0005 | 1 | 13 | 0 | 0 | 0 | 0 | 0 | 4.188081 | 0 | 2.970633 | 3.028096 | 11.42239 | 11.02203 |  | 1.888667e-05 | [19 empty] | 25.25883 | 0.003421307
3609 | 2021/11/24 17:27:39 | 29912.5063 | 1530.0019 | 1 | 13 | 0 | 0 | 0 | 0 | 0 | 4.188283 | 0 | 2.970633 | 3.028096 | 11.42239 | 11.02203 |  | -2.694732e-05 | [19 empty] | 25.09802 | 0.0241518
3610 | 2021/11/24 17:28:09 | 29942.5059 | 1560.0015 | 1 | 13 | 0 | 0 | 0 | 0 | 0 | 4.188215 | 0 | 2.970633 | 3.028096 | 11.42239 | 11.02203 |  | -1.272282e-05 | [19 empty] | 25.26107 | 0.07397592
3611 | 2021/11/24 17:28:39 | 29972.5061 | 1590.0017 | 1 | 13 | 0 | 0 | 0 | 0 | 0 | 4.188182 | 0 | 2.970633 | 3.028096 | 11.42239 | 11.02203 |  | -3.31908e-05 |  | 0 | [17 empty] | 24.93107 | -0.05745471
3612 | 2021/11/24 17:29:09 | 30002.5067 | 1620.0023 | 1 | 13 | 0 | 0 | 0 | 0 | 0 | 4.187807 | 0 | 2.970633 | 3.028096 | 11.42239 | 11.02203 |  | -1.43033e-05 | [19 empty] | 24.95463 | -0.07842302
3613 | 2021/11/24 17:29:39 | 30032.507 | 1650.0026 | 1 | 13 | 0 | 0 | 0 | 0 | 0 | 4.187894 | 0 | 2.970633 | 3.028096 | 11.42239 | 11.02203 |  | -2.599774e-05 | [19 empty] | 25.18467 | -0.01529098
3614 | 2021/11/24 17:30:09 | 30062.5056 | 1680.0012 | 1 | 13 | 0 | 0 | 0 | 0 | 0 | 4.187946 | 0 | 2.970633 | 3.028096 | 11.42239 | 11.02203 |  | -5.848145e-06 | [19 empty] | 25.1616 | 0.009576678
3615 | 2021/11/24 17:30:39 | 30092.5052 | 1710.0008 | 1 | 13 | 0 | 0 | 0 | 0 | 0 | 4.187716 | 0 | 2.970633 | 3.028096 | 11.42239 | 11.02203 |  | -1.762259e-05 |  | 0 | [17 empty] | 25.10668 | -0.07088244
3616 | 2021/11/24 17:31:09 | 30122.5054 | 1740.001 | 1 | 13 | 0 | 0 | 0 | 0 | 0 | 4.187693 | 0 | 2.970633 | 3.028096 | 11.42239 | 11.02203 |  | 1.106296e-06 | [19 empty] | 25.28688 | 0.04981875
3617 | 2021/11/24 17:31:39 | 30152.505 | 1770.0006 | 1 | 13 | 0 | 0 | 0 | 0 | 0 | 4.187277 | 0 | 2.970633 | 3.028096 | 11.42239 | 11.02203 |  | -3.477016e-06 | [19 empty] | 25.07739 | -0.062536
3618 | 2021/11/24 17:32:09 | 30182.5056 | 1800.0012 | 1 | 13 | 0 | 0 | 0 | 0 | 0 | 4.187446 | 0 | 2.970633 | 3.028096 | 11.42239 | 11.02203 |  | -1.027385e-05 | [19 empty] | 25.25173 | 0.04537344
3619 | 2021/11/24 17:32:09 | 30182.5076 | 1800.0032 | 1 | 13 | 0 | 0 | 0 | 0 | 0 | 4.187495 | 0 | 2.970633 | 3.028096 | 11.42239 | 11.02203 |  | -1.027385e-05 | 0.02138417 | 0 | 0 | [16 empty] | 25.25173 | 0.04537344
3620 | 2021/11/24 17:32:24 | 30197.5512 | 15.001 | 1 | 14 | 0 | 0 | 0 | 0 | -1.499268 | 4.135364 | -6.200019 | 2.970634 | 3.034335 | 11.42239 | 11.04789 |  | -0.00071861 |  | 0.3755918 | 2.96065 | [16 empty] | 25.30184 | 0.064376
3621 | 2021/11/24 17:32:39 | 30212.5528 | 30.0026 | 1 | 14 | 0 | 0 | 0 | 0 | -1.499306 | 4.124943 | -6.184552 | 2.970634 | 3.040582 | 11.42239 | 11.07368 |  | -0.0005375249 |  | 0.5847409 | 1.862286 | [16 empty] | 25.38131 | 0.02192974
3622 | 2021/11/24 17:32:54 | 30227.5505 | 45.0003 | 1 | 14 | 0 | 0 | 0 | 0 | -1.498314 | 4.117463 | -6.169252 | 2.970634 | 3.046829 | 11.42239 | 11.09943 |  | -0.0005058303 |  | 0.8068333 | 1.313343 | [16 empty] | 25.10441 | -0.07953167
3623 | 2021/11/24 17:33:09 | 30242.5515 | 60.0013 | 1 | 14 | 0 | 0 | 0 | 0 | -1.499001 | 4.111306 | -6.162852 | 2.970634 | 3.053074 | 11.42239 | 11.12512 |  | -0.0004053973 |  | 0.9968144 | [17 empty] | 25.43243 | 0.07537365
3624 | 2021/11/24 17:33:24 | 30257.5517 | 75.0015 | 1 | 14 | 0 | 0 | 0 | 0 | -1.499168 | 4.105992 | -6.155572 | 2.970634 | 3.059318 | 11.42239 | 11.15077 |  | -0.0003021906 |  | 1.076469 | 0.9715899 | [16 empty] | 25.05277 | -0.07303476
3625 | 2021/11/24 17:33:39 | 30272.5509 | 90.0007 | 1 | 14 | 0 | 0 | 0 | 0 | -1.499168 | 4.101218 | -6.148415 | 2.970634 | 3.065564 | 11.42239 | 11.17641 |  | -0.0003204764 |  | 1.240931 | [17 empty] | 25.28066 | 0.05884767
3626 | 2021/11/24 17:33:54 | 30287.5505 | 105.0003 | 1 | 14 | 0 | 0 | 0 | 0 | -1.499222 | 4.096775 | -6.141975 | 2.970634 | 3.071807 | 11.42239 | 11.202 |  | -0.000230434 |  | 1.401845 | 0.7590346 | [16 empty] | 25.3179 | 0.06144285
3627 | 2021/11/24 17:34:09 | 30302.5515 | 120.0013 | 1 | 14 | 0 | 0 | 0 | 0 | -1.499168 | 4.092968 | -6.136047 | 2.970634 | 3.078054 | 11.42239 | 11.22758 |  | -0.0002479197 |  | 1.517965 | [17 empty] | 25.38257 | 0.08833349
3628 | 2021/11/24 17:34:24 | 30317.5508 | 135.0006 | 1 | 14 | 0 | 0 | 0 | 0 | -1.498489 | 4.089438 | -6.127978 | 2.970634 | 3.084301 | 11.42239 | 11.25313 |  | -0.0001982476 | [19 empty] | 25.21831 | -0.03331006
3629 | 2021/11/24 17:34:39 | 30332.5518 | 150.0016 | 1 | 14 | 0 | 0 | 0 | 0 | -1.499992 | 4.086105 | -6.129125 | 2.970634 | 3.090545 | 11.42239 | 11.27866 |  | -0.0002639622 |  | 1.786596 | 0.6095514 | [16 empty] | 25.02867 | -0.07785201
3630 | 2021/11/24 17:34:54 | 30347.5529 | 165.0027 | 1 | 14 | 0 | 0 | 0 | 0 | -1.498985 | 4.08306 | -6.120446 | 2.970634 | 3.096792 | 11.42239 | 11.30417 |  | -0.0002453018 |  | 1.953786 | [17 empty] | 25.10424 | 0.003237724
3631 | 2021/11/24 17:35:09 | 30362.5521 | 180.0019 | 1 | 14 | 0 | 0 | 0 | 0 | -1.498276 | 4.08 | -6.11296608 | 2.970634 | 3.103036 | 11.42239 | 11.32966 |  | -0.0001402305 | [19 empty] | 25.11762 | -0.01083851
3632 | 2021/11/24 17:35:24 | 30377.5522 | 195.002 | 1 | 14 | 0 | 0 | 0 | 0 | -1.498489 | 4.077154 | -6.10957 | 2.970634 | 3.109283 | 11.42239 | 11.35514 |  | -0.0002349619 |  | 2.155811 | 0.4849507 | [16 empty] | 25.09765 | -0.007472634
3633 | 2021/11/24 17:35:39 | 30392.5508 | 210.0006 | 1 | 14 | 0 | 0 | 0 | 0 | -1.499077 | 4.074754 | -6.10837 | 2.970634 | 3.115528 | 11.42239 | 11.38059 |  | -0.0001162655 | [19 empty] | 25.14203 | -0.1035309
3634 | 2021/11/24 17:35:54 | 30407.5517 | 225.0015 | 1 | 14 | 0 | 0 | 0 | 0 | -1.499222 | 4.0725 | -6.105581595 | 2.970634 | 3.121775 | 11.42239 | 11.40604 |  | -0.0001401174 |  | 2.451037 | [17 empty] | 25.45339 | 0.06158352
3635 | 2021/11/24 17:36:09 | 30422.552 | 240.0018 | 1 | 14 | 0 | 0 | 0 | 0 | -1.498924 | 4.070186 | -6.100899 | 2.970634 | 3.128021 | 11.42239 | 11.43147 |  | -0.0001267927 | [19 empty] | 25.18539 | 0.07065296
3636 | 2021/11/24 17:36:24 | 30437.5522 | 255.002 | 1 | 14 | 0 | 0 | 0 | 0 | -1.499458 | 4.067835 | -6.099548 | 2.970634 | 3.134266 | 11.42239 | 11.45688 |  | -0.0001144101 |  | 2.831105 | 0.3928138 | [16 empty] | 25.07183 | -0.03995359
3637 | 2021/11/24 17:36:39 | 30452.5509 | 270.0007 | 1 | 14 | 0 | 0 | 0 | 0 | -1.499619 | 4.065856 | -6.097235 | 2.970634 | 3.140511 | 11.42239 | 11.48228 |  | -0.0001306495 | [19 empty] | 25.06908 | -0.07617354
3638 | 2021/11/24 17:36:54 | 30467.5526 | 285.0024 | 1 | 14 | 0 | 0 | 0 | 0 | -1.499847 | 4.06421 | -6.095693 | 2.970634 | 3.146759 | 11.42239 | 11.50768 |  | -0.0001069644 | [19 empty] | 25.08017 | -0.1013499
3639 | 2021/11/24 17:37:09 | 30482.5519 | 300.0017 | 1 | 14 | 0 | 0 | 0 | 0 | -1.499016 | 4.062363 | -6.089547 | 2.970634 | 3.153002 | 11.42239 | 11.53304 |  | -7.491575e-05 |  | 3.284829 | [17 empty] | 25.32349 | 0.07701874
3640 | 2021/11/24 17:37:24 | 30497.5519 | 315.0017 | 1 | 14 | 0 | 0 | 0 | 0 | -1.49884 | 4.060597 | -6.086185 | 2.970634 | 3.159248 | 11.42239 | 11.55841 |  | -0.0001719718 | [19 empty] | 25.36837 | 0.01905978
3641 | 2021/11/24 17:37:39 | 30512.5506 | 330.0004 | 1 | 14 | 0 | 0 | 0 | 0 | -1.499855 | 4.058644 | -6.087377 | 2.970634 | 3.165495 | 11.42239 | 11.58377 |  | -0.0001012685 | [19 empty] | 25.46863 | 0.04698575
3642 | 2021/11/24 17:37:54 | 30527.5516 | 345.0014 | 1 | 14 | 0 | 0 | 0 | 0 | -1.499794 | 4.057269 | -6.085068 | 2.970634 | 3.171742 | 11.42239 | 11.60913 |  | -8.826016e-05 |  | 3.49438 | 0.2936293 | [16 empty] | 25.53304 | 0.00438273
3643 | 2021/11/24 17:38:09 | 30542.552 | 360.0018 | 1 | 14 | 0 | 0 | 0 | 0 | -1.500015 | 4.056026 | -6.0841 | 2.970634 | 3.177989 | 11.42239 | 11.63446 |  | -9.393149e-05 | [19 empty] | 25.44941 | -0.03501177
3644 | 2021/11/24 17:38:24 | 30557.552 | 375.0018 | 1 | 14 | 0 | 0 | 0 | 0 | -1.499657 | 4.054634 | -6.08056 | 2.970634 | 3.184234 | 11.42239 | 11.65979 |  | -9.333197e-05 | [19 empty] | 25.27428 | -0.05738854
3645 | 2021/11/24 17:38:39 | 30572.5506 | 390.0004 | 1 | 14 | 0 | 0 | 0 | 0 | -1.499023 | 4.052908 | -6.075402 | 2.970634 | 3.190479 | 11.42239 | 11.6851 |  | -6.282283e-05 |  | 4.31622 | [17 empty] | 25.49994 | -0.02560496
3646 | 2021/11/24 17:38:54 | 30587.5505 | 405.0003 | 1 | 14 | 0 | 0 | 0 | 0 | -1.499557 | 4.051502 | -6.075458 | 2.970634 | 3.196724 | 11.42239 | 11.71041 |  | -0.0001172407 | [19 empty] | 25.58984 | 0.0764662
3647 | 2021/11/24 17:39:09 | 30602.5508 | 420.0006 | 1 | 14 | 0 | 0 | 0 | 0 | -1.499763 | 4.050167 | -6.074291 | 2.970634 | 3.202971 | 11.42239 | 11.73572 |  | -7.064723e-05 | [19 empty] | 25.3179 | 0.01455486
3648 | 2021/11/24 17:39:24 | 30617.5525 | 435.0023 | 1 | 14 | 0 | 0 | 0 | 0 | -1.499252 | 4.049226 | -6.07081 | 2.970634 | 3.209217 | 11.42239 | 11.76101 |  | -8.804573e-05 | [19 empty] | 25.42358 | -0.04238486
3649 | 2021/11/24 17:39:39 | 30632.552 | 450.0018 | 1 | 14 | 0 | 0 | 0 | 0 | -1.500137 | 4.048078 | -6.072672 | 2.970634 | 3.215462 | 11.42239 | 11.7863 |  | -0.0001321609 |  | 5.033102 | 0.2162732 | [16 empty] | 25.59073 | 0.001511574
3650 | 2021/11/24 17:39:54 | 30647.5522 | 465.002 | 1 | 14 | 0 | 0 | 0 | 0 | -1.499161 | 4.046963 | -6.067049 | 2.970634 | 3.22171 | 11.42239 | 11.81159 |  | -0.0001025436 | [19 empty] | 25.42481 | 0.06274164
3651 | 2021/11/24 17:40:09 | 30662.5513 | 480.0011 | 1 | 14 | 0 | 0 | 0 | 0 | -1.498924 | 4.045625 | -6.064084 | 2.970634 | 3.227952 | 11.42239 | 11.83684 |  | -0.0001035889 | [19 empty] | 25.245 | -0.01872599
3652 | 2021/11/24 17:40:24 | 30677.5532 | 495.003 | 1 | 14 | 0 | 0 | 0 | 0 | -1.498535 | 4.044483 | -6.060799 | 2.970634 | 3.2342 | 11.42239 | 11.86212 |  | -5.437149e-05 | [19 empty] | 25.41994 | -0.04032791
3653 | 2021/11/24 17:40:39 | 30692.5511 | 510.0009 | 1 | 14 | 0 | 0 | 0 | 0 | -1.499451 | 4.043736 | -6.063384 | 2.970634 | 3.240443 | 11.42239 | 11.88736 |  | -8.847009e-05 | [19 empty] | 25.24308 | 0.01721501
3654 | 2021/11/24 17:40:54 | 30707.5519 | 525.0017 | 1 | 14 | 0 | 0 | 0 | 0 | -1.498909 | 4.042426 | -6.059229 | 2.970634 | 3.24669 | 11.42239 | 11.91262 |  | -4.875886e-05 |  | 5.456698 | [17 empty] | 25.5921 | 0.01665533
3655 | 2021/11/24 17:41:09 | 30722.5507 | 540.0005 | 1 | 14 | 0 | 0 | 0 | 0 | -1.499512 | 4.041473 | -6.060237 | 2.970634 | 3.252935 | 11.42239 | 11.93786 |  | -3.461326e-05 | [19 empty] | 25.42066 | 0.04297853
3656 | 2021/11/24 17:41:24 | 30737.5503 | 555.0001 | 1 | 14 | 0 | 0 | 0 | 0 | -1.498878 | 4.040294 | -6.055908 | 2.970634 | 3.259181 | 11.42239 | 11.9631 |  | -8.336175e-05 | [19 empty] | 25.30544 | -0.04715502
3657 | 2021/11/24 17:41:39 | 30752.5516 | 570.0014 | 1 | 14 | 0 | 0 | 0 | 0 | -1.498878 | 4.039258 | -6.054355 | 2.970634 | 3.265426 | 11.42239 | 11.98833 |  | -5.824001e-05 |  |  | 0 | [16 empty] | 25.39935 | -0.07549345
3658 | 2021/11/24 17:41:54 | 30767.5527 | 585.0025 | 1 | 14 | 0 | 0 | 0 | 0 | -1.49929 | 4.038208 | -6.054445 | 2.970634 | 3.271672 | 11.42239 | 12.01356 |  | -6.28296e-05 |  |  | 0.1711796 | [16 empty] | 25.57863 | -0.0002682209
3659 | 2021/11/24 17:42:09 | 30782.5512 | 600.001 | 1 | 14 | 0 | 0 | 0 | 0 | -1.498894 | 4.037208 | -6.051347 | 2.970634 | 3.277918 | 11.42239 | 12.03878 |  | -9.931838e-05 |  | 6.213956 | [17 empty] | 25.54951 | 0.07366478
3660 | 2021/11/24 17:42:24 | 30797.5529 | 615.0027 | 1 | 14 | 0 | 0 | 0 | 0 | -1.498779 | 4.036537 | -6.049877 | 2.970634 | 3.284164 | 11.42239 | 12.06399 |  | -4.535662e-05 | [19 empty] | 25.33543 | -0.08605003
3661 | 2021/11/24 17:42:39 | 30812.5512 | 630.001 | 1 | 14 | 0 | 0 | 0 | 0 | -1.499313 | 4.035295 | -6.05017 | 2.970634 | 3.290411 | 11.42239 | 12.0892 |  | -9.609367e-05 | [19 empty] | 25.42204 | 0.07189393
3662 | 2021/11/24 17:42:54 | 30827.5518 | 645.0016 | 1 | 14 | 0 | 0 | 0 | 0 | -1.499237 | 4.03448 | -6.048642 | 2.970634 | 3.296656 | 11.42239 | 12.1144 |  | -5.895122e-05 | [19 empty] | 25.61202 | 0.0269419
3663 | 2021/11/24 17:43:09 | 30842.5535 | 660.0033 | 1 | 14 | 0 | 0 | 0 | 0 | -1.498062 | 4.033764 | -6.042829 | 2.970634 | 3.302901 | 11.42239 | 12.1396 |  | -7.602147e-05 | [19 empty] | 25.18937 | -0.04147351
3664 | 2021/11/24 17:43:24 | 30857.5513 | 675.0011 | 1 | 14 | 0 | 0 | 0 | 0 | -1.499313 | 4.032682 | -6.046253 | 2.970634 | 3.309145 | 11.42239 | 12.16478 |  | -9.531462e-05 |  | 6.421113 | [17 empty] | 25.6636 | 0.07894397
3665 | 2021/11/24 17:43:39 | 30872.5522 | 690.002 | 1 | 14 | 0 | 0 | 0 | 0 | -1.499168 | 4.031748 | -6.044268 | 2.970634 | 3.315392 | 11.42239 | 12.18997 |  | -6.97797e-05 | [19 empty] | 25.19421 | -0.0467819
3666 | 2021/11/24 17:43:54 | 30887.5524 | 705.0022 | 1 | 14 | 0 | 0 | 0 | 0 | -1.499184 | 4.030638 | -6.042668 | 2.970634 | 3.321636 | 11.42239 | 12.21514 |  | -5.239274e-05 |  |  | 0 | [16 empty] | 25.57773 | 0.006536245
3667 | 2021/11/24 17:44:09 | 30902.551 | 720.0008 | 1 | 14 | 0 | 0 | 0 | 0 | -1.499023 | 4.029585 | -6.040441 | 2.970634 | 3.327882 | 11.42239 | 12.24031 |  | -7.001503e-05 | [19 empty] | 25.32486 | -0.05201995
3668 | 2021/11/24 17:44:24 | 30917.5504 | 735.0002 | 1 | 14 | 0 | 0 | 0 | 0 | -1.499016 | 4.02876 | -6.039176 | 2.970634 | 3.334129 | 11.42239 | 12.26548 |  | -5.436518e-05 | [19 empty] | 25.22664 | -0.02901196
3669 | 2021/11/24 17:44:39 | 30932.5515 | 750.0013 | 1 | 14 | 0 | 0 | 0 | 0 | -1.499977 | 4.027985 | -6.041885 | 2.970634 | 3.340373 | 11.42239 | 12.29064 |  | -7.870374e-05 |  | 6.485656 | 0.153303 | [16 empty] | 25.58175 | 0.0268507
3670 | 2021/11/24 17:44:54 | 30947.5506 | 765.0004 | 1 | 14 | 0 | 0 | 0 | 0 | -1.498856 | 4.027031 | -6.03594 | 2.970634 | 3.346619 | 11.42239 | 12.31579 |  | -5.484293e-05 | [19 empty] | 25.21103 | -0.04677773
3671 | 2021/11/24 17:45:09 | 30962.5508 | 780.0006 | 1 | 14 | 0 | 0 | 0 | 0 | -1.498459 | 4.025857 | -6.032582 | 2.970634 | 3.352864 | 11.42239 | 12.34093 |  | -5.674281e-05 | [19 empty] | 25.6089 | 0.06353199
3672 | 2021/11/24 17:45:24 | 30977.551 | 795.0008 | 1 | 14 | 0 | 0 | 0 | 0 | -1.499023 | 4.024793 | -6.033257 | 2.970634 | 3.359109 | 11.42239 | 12.36607 |  | -3.635062e-05 | [19 empty] | 25.51995 | -0.03553748
3673 | 2021/11/24 17:45:39 | 30992.5512 | 810.001 | 1 | 14 | 0 | 0 | 0 | 0 | -1.499077 | 4.024206 | -6.032595 | 2.970634 | 3.365354 | 11.42239 | 12.39121 |  | -6.915093e-05 | [19 empty] | 25.24882 | -0.0582993
3674 | 2021/11/24 17:45:54 | 31007.5505 | 825.0003 | 1 | 14 | 0 | 0 | 0 | 0 | -1.499001 | 4.022998 | -6.030478 | 2.970634 | 3.371599 | 11.42239 | 12.41634 |  | -6.495859e-05 |  | 6.754863 | [17 empty] | 25.64803 | 0.06741941
3675 | 2021/11/24 17:46:09 | 31022.553 | 840.0028 | 1 | 14 | 0 | 0 | 0 | 0 | -1.499687 | 4.021622 | -6.031174 | 2.970634 | 3.377844 | 11.42239 | 12.44146 |  | -5.989553e-05 | [19 empty] | 25.68078 | 0.05454898
3676 | 2021/11/24 17:46:24 | 31037.5517 | 855.0015 | 1 | 14 | 0 | 0 | 0 | 0 | -1.499329 | 4.02113 | -6.028997 | 2.970634 | 3.384092 | 11.42239 | 12.46658 |  | -8.821873e-05 | [19 empty] | 25.63628 | 0.04204333
3677 | 2021/11/24 17:46:39 | 31052.5518 | 870.0016 | 1 | 14 | 0 | 0 | 0 | 0 | -1.498764 | 4.019862 | -6.024824 | 2.970634 | 3.390337 | 11.42239 | 12.49169 |  | -5.539243e-05 |  |  | 0 | [16 empty] | 25.61549 | -0.02580404
3678 | 2021/11/24 17:46:54 | 31067.5515 | 885.0013 | 1 | 14 | 0 | 0 | 0 | 0 | -1.499382 | 4.019104 | -6.026172 | 2.970634 | 3.39658 | 11.42239 | 12.51678 |  | -9.240631e-05 | [19 empty] | 25.31811 | 0.0009745359
3679 | 2021/11/24 17:47:09 | 31082.5514 | 900.0012 | 1 | 14 | 0 | 0 | 0 | 0 | -1.499672 | 4.018091 | -6.025819 | 2.970634 | 3.402826 | 11.42239 | 12.54188 |  | -9.083178e-05 |  | 5.813823 | 0.1585445 | [16 empty] | 25.71799 | 0.0278604
3680 | 2021/11/24 17:47:24 | 31097.5519 | 915.0017 | 1 | 14 | 0 | 0 | 0 | 0 | -1.499451 | 4.016725 | -6.022882 | 2.970634 | 3.409074 | 11.42239 | 12.56698 |  | -6.906847e-05 | [19 empty] | 25.69581 | 0.03537536
3681 | 2021/11/24 17:47:39 | 31112.5516 | 930.0014 | 1 | 14 | 0 | 0 | 0 | 0 | -1.499329 | 4.015596 | -6.0207 | 2.970634 | 3.415318 | 11.42239 | 12.59206 |  | -9.840807e-05 | [19 empty] | 25.62418 | 0.02777457
3682 | 2021/11/24 17:47:54 | 31127.5505 | 945.0003 | 1 | 14 | 0 | 0 | 0 | 0 | -1.49987 | 4.014383 | -6.021053 | 2.970634 | 3.421565 | 11.42239 | 12.61714 |  | -6.93044e-05 | [19 empty] | 25.34445 | -0.07652283
3683 | 2021/11/24 17:48:09 | 31142.5532 | 960.003 | 1 | 14 | 0 | 0 | 0 | 0 | -1.499161 | 4.013482 | -6.016856 | 2.970634 | 3.427813 | 11.42239 | 12.64223 |  | -7.444098e-05 | [19 empty] | 25.31238 | -0.07498503
3684 | 2021/11/24 17:48:24 | 31157.5512 | 975.001 | 1 | 14 | 0 | 0 | 0 | 0 | -1.499092 | 4.012327 | -6.014847 | 2.970634 | 3.434057 | 11.42239 | 12.66728 |  | -5.389508e-05 |  | 5.852458 | [17 empty] | 25.46639 | -0.06141424
3685 | 2021/11/24 17:48:39 | 31172.5519 | 990.0017 | 1 | 14 | 0 | 0 | 0 | 0 | -1.498726 | 4.010854 | -6.011171 | 2.970634 | 3.440302 | 11.42239 | 12.69233 |  | -9.982634e-05 | [19 empty] | 25.66865 | 0.06336391
3686 | 2021/11/24 17:48:54 | 31187.5526 | 1005.0024 | 1 | 14 | 0 | 0 | 0 | 0 | -1.498894 | 4.009906 | -6.010424 | 2.970634 | 3.446548 | 11.42239 | 12.71738 |  | -5.144147e-05 | [19 empty] | 25.53638 | 0.08710504
3687 | 2021/11/24 17:49:09 | 31202.5512 | 1020.001 | 1 | 14 | 0 | 0 | 0 | 0 | -1.499222 | 4.008636 | -6.009835 | 2.970634 | 3.452794 | 11.42239 | 12.74242 |  | -7.910276e-05 |  |  | 0 | [16 empty] | 25.35901 | -0.09669721
3688 | 2021/11/24 17:49:24 | 31217.552 | 1035.0018 | 1 | 14 | 0 | 0 | 0 | 0 | -1.499222 | 4.007333 | -6.007882 | 2.970634 | 3.459039 | 11.42239 | 12.76745 |  | -7.388291e-05 |  | 5.062929 | 0.1875304 | [16 empty] | 25.59608 | 0.08183837
3689 | 2021/11/24 17:49:39 | 31232.5524 | 1050.0022 | 1 | 14 | 0 | 0 | 0 | 0 | -1.498962 | 4.005888 | -6.004674 | 2.970634 | 3.465286 | 11.42239 | 12.79249 |  | -9.047341e-05 | [19 empty] | 25.41531 | 0.03913581
3690 | 2021/11/24 17:49:54 | 31247.5525 | 1065.0023 | 1 | 14 | 0 | 0 | 0 | 0 | -1.499252 | 4.004608 | -6.003917 | 2.970634 | 3.471531 | 11.42239 | 12.8175 |  | -9.380517e-05 | [19 empty] | 25.29456 | -0.0548321
3691 | 2021/11/24 17:50:09 | 31262.5509 | 1080.0007 | 1 | 14 | 0 | 0 | 0 | 0 | -1.498871 | 4.003109 | -6.000144 | 2.970634 | 3.477778 | 11.42239 | 12.84251 |  | -6.511502e-05 |  | 4.400336 | [17 empty] | 25.38203 | -0.08280635
3692 | 2021/11/24 17:50:24 | 31277.552 | 1095.0018 | 1 | 14 | 0 | 0 | 0 | 0 | -1.5 | 4.001858 | -6.002787 | 2.970634 | 3.484024 | 11.42239 | 12.86751 |  | -9.007897e-05 | [19 empty] | 25.6415 | 0.05320847
3693 | 2021/11/24 17:50:39 | 31292.5515 | 1110.0013 | 1 | 14 | 0 | 0 | 0 | 0 | -1.499199 | 4.000314 | -5.997267 | 2.970634 | 3.490269 | 11.42239 | 12.89249 |  | -8.554911e-05 | [19 empty] | 25.34929 | -0.03643572
3694 | 2021/11/24 17:50:54 | 31307.5516 | 1125.0014 | 1 | 14 | 0 | 0 | 0 | 0 | -1.498802 | 3.99881 | -5.993424 | 2.970634 | 3.496515 | 11.42239 | 12.91748 |  | -9.455744e-05 | [19 empty] | 25.3105 | -0.02538979
3695 | 2021/11/24 17:51:09 | 31322.5516 | 1140.0014 | 1 | 14 | 0 | 0 | 0 | 0 | -1.499214 | 3.996994 | -5.992349 | 2.970634 | 3.502761 | 11.42239 | 12.94245 |  | -8.737606e-05 |  | 4.224995 | 0.2249049 | [16 empty] | 25.46741 | 0.0929594
3696 | 2021/11/24 17:51:24 | 31337.5529 | 1155.0027 | 1 | 14 | 0 | 0 | 0 | 0 | -1.498924 | 3.995366 | -5.98875 | 2.970634 | 3.509009 | 11.42239 | 12.96741 |  | -0.0001196677 | [19 empty] | 25.69358 | -0.02828479
3697 | 2021/11/24 17:51:39 | 31352.5512 | 1170.001 | 1 | 14 | 0 | 0 | 0 | 0 | -1.49913 | 3.99352 | -5.986806 | 2.970634 | 3.515252 | 11.42239 | 12.99235 |  | -0.0001651605 | [19 empty] | 25.65844 | 0.05179167
3698 | 2021/11/24 17:51:54 | 31367.5503 | 1185.0001 | 1 | 14 | 0 | 0 | 0 | 0 | -1.499512 | 3.992223 | -5.986386 | 2.970634 | 3.521497 | 11.42239 | 13.01729 |  | -0.0001959227 |  | 3.877166 | [17 empty] | 25.50986 | -0.03149092
3699 | 2021/11/24 17:52:09 | 31382.5532 | 1200.003 | 1 | 14 | 0 | 0 | 0 | 0 | -1.498444 | 3.990471 | -5.979497 | 2.970634 | 3.527748 | 11.42239 | 13.04224 |  | -0.000140534 | [19 empty] | 25.585 | 0.002271533
3700 | 2021/11/24 17:52:24 | 31397.552 | 1215.0018 | 1 | 14 | 0 | 0 | 0 | 0 | -1.498276 | 3.98838 | -5.975694 | 2.970634 | 3.533992 | 11.42239 | 13.06715 |  | -0.0001453148 | [19 empty] | 25.57653 | -0.004597306
3701 | 2021/11/24 17:52:39 | 31412.552 | 1230.0018 | 1 | 14 | 0 | 0 | 0 | 0 | -1.499504 | 3.986579 | -5.977891 | 2.970634 | 3.540238 | 11.42239 | 13.09205 |  | -0.0001375357 |  | 3.478246 | 0.276935 | [16 empty] | 25.4598 | -0.1058912
3702 | 2021/11/24 17:52:54 | 31427.5503 | 1245.0001 | 1 | 14 | 0 | 0 | 0 | 0 | -1.499313 | 3.984552 | -5.974091 | 2.970634 | 3.546481 | 11.42239 | 13.11694 |  | -0.0001192799 | [19 empty] | 25.49428 | -0.09196639
3703 | 2021/11/24 17:53:09 | 31442.5514 | 1260.0012 | 1 | 14 | 0 | 0 | 0 | 0 | -1.499992 | 3.982616 | -5.973892 | 2.970634 | 3.55273 | 11.42239 | 13.14183 |  | -0.0001276111 |  | 3.223165 | [17 empty] | 25.50502 | -0.1032788
3704 | 2021/11/24 17:53:24 | 31457.5522 | 1275.002 | 1 | 14 | 0 | 0 | 0 | 0 | -1.499222 | 3.980749 | -5.968026 | 2.970634 | 3.558976 | 11.42239 | 13.1667 |  | -0.0001762533 | [19 empty] | 25.54985 | -0.09089589
3705 | 2021/11/24 17:53:39 | 31472.5517 | 1290.0015 | 1 | 14 | 0 | 0 | 0 | 0 | -1.499344 | 3.978703 | -5.965444 | 2.970634 | 3.565222 | 11.42239 | 13.19156 |  | -0.0001689812 | [19 empty] | 25.85333 | 0.04463017
3706 | 2021/11/24 17:53:54 | 31487.5513 | 1305.0011 | 1 | 14 | 0 | 0 | 0 | 0 | -1.499168 | 3.976451 | -5.961368 | 2.970634 | 3.571468 | 11.42239 | 13.2164 |  | -0.0001468739 |  | 3.094625 | 0.312513 | [16 empty] | 25.93796 | 0.1146269
3707 | 2021/11/24 17:54:09 | 31502.551 | 1320.0008 | 1 | 14 | 0 | 0 | 0 | 0 | -1.498581 | 3.974517 | -5.956136 | 2.970634 | 3.577715 | 11.42239 | 13.24124 |  | -0.0001164683 | [19 empty] | 25.60578 | -0.07617414
3708 | 2021/11/24 17:54:24 | 31517.5507 | 1335.0005 | 1 | 14 | 0 | 0 | 0 | 0 | -1.498817 | 3.972436 | -5.953955 | 2.970634 | 3.58396 | 11.42239 | 13.26605 |  | -0.0001199429 |  | 3.038586 | [17 empty] | 25.78463 | 0.05441844
3709 | 2021/11/24 17:54:39 | 31532.5526 | 1350.0024 | 1 | 14 | 0 | 0 | 0 | 0 | -1.498276 | 3.970309 | -5.948619 | 2.970634 | 3.590207 | 11.42239 | 13.29086 |  | -0.000145988 | [19 empty] | 25.89211 | 0.105167
3710 | 2021/11/24 17:54:54 | 31547.5512 | 1365.001 | 1 | 14 | 0 | 0 | 0 | 0 | -1.499908 | 3.967972 | -5.951593 | 2.970634 | 3.596451 | 11.42239 | 13.31564 |  | -0.0001382485 |  |  | 0.3531827 | [16 empty] | 25.58572 | -0.08925259
3711 | 2021/11/24 17:55:09 | 31562.5503 | 1380.0001 | 1 | 14 | 0 | 0 | 0 | 0 | -1.499077 | 3.965363 | -5.944384 | 2.970634 | 3.602696 | 11.42239 | 13.34042 |  | -0.0001247475 |  | 2.860337 | [17 empty] | 25.49865 | -0.1026756
3712 | 2021/11/24 17:55:24 | 31577.5511 | 1395.0009 | 1 | 14 | 0 | 0 | 0 | 0 | -1.499847 | 3.963483 | -5.944618 | 2.970634 | 3.608945 | 11.42239 | 13.36519 |  | -0.0001139184 | [19 empty] | 25.58085 | -0.034796
3713 | 2021/11/24 17:55:39 | 31592.5519 | 1410.0017 | 1 | 14 | 0 | 0 | 0 | 0 | -1.499168 | 3.961239 | -5.938563 | 2.970634 | 3.615192 | 11.42239 | 13.38994 |  | -0.0001512056 |  | 2.685107 | [17 empty] | 25.64577 | -0.0207752
3714 | 2021/11/24 17:55:54 | 31607.5523 | 1425.0021 | 1 | 14 | 0 | 0 | 0 | 0 | -1.50045 | 3.959054 | -5.940363 | 2.970634 | 3.621439 | 11.42239 | 13.41468 |  | -0.0001403106 | [19 empty] | 25.52406 | -0.0921315
3715 | 2021/11/24 17:56:09 | 31622.5514 | 1440.0012 | 1 | 14 | 0 | 0 | 0 | 0 | -1.499397 | 3.956799 | -5.932813 | 2.970634 | 3.627684 | 11.42239 | 13.4394 |  | -0.000132164 |  | 2.752606 | 0.3540952 | [16 empty] | 25.53065 | -0.09895742
3716 | 2021/11/24 17:56:24 | 31637.552 | 1455.0018 | 1 | 14 | 0 | 0 | 0 | 0 | -1.499794 | 3.95422 | -5.930515 | 2.970634 | 3.633932 | 11.42239 | 13.46411 |  | -0.0001288149 | [19 empty] | 25.73218 | -0.03839433
3717 | 2021/11/24 17:56:39 | 31652.5509 | 1470.0007 | 1 | 14 | 0 | 0 | 0 | 0 | -1.49958 | 3.951839 | -5.926099 | 2.970634 | 3.640179 | 11.42239 | 13.48881 |  | -0.000129031 |  | 2.644266 | [17 empty] | 25.83 | 0.07006884
3718 | 2021/11/24 17:56:54 | 31667.5529 | 1485.0027 | 1 | 14 | 0 | 0 | 0 | 0 | -1.499557 | 3.949601 | -5.922652 | 2.970634 | 3.646431 | 11.42239 | 13.51351 |  | -0.0001942377 | [19 empty] | 25.80936 | 0.1159436
3719 | 2021/11/24 17:57:09 | 31682.5505 | 1500.0003 | 1 | 14 | 0 | 0 | 0 | 0 | -1.499107 | 3.947414 | -5.917596 | 2.970634 | 3.652672 | 11.42239 | 13.53815 |  | -0.000154483 |  | 2.667328 | 0.3661979 | [16 empty] | 25.43162 | -0.07282913
3720 | 2021/11/24 17:57:24 | 31697.5526 | 1515.0024 | 1 | 14 | 0 | 0 | 0 | 0 | -1.499504 | 3.944939 | -5.915452 | 2.970634 | 3.658922 | 11.42239 | 13.56281 |  | -0.0001874359 | [19 empty] | 25.84209 | 0.09596348
3721 | 2021/11/24 17:57:39 | 31712.5508 | 1530.0006 | 1 | 14 | 0 | 0 | 0 | 0 | -1.500145 | 3.942685 | -5.914599 | 2.970634 | 3.66517 | 11.42239 | 13.58745 |  | -0.0001584235 |  | 2.621474 | [17 empty] | 25.71209 | 0.08445323
3722 | 2021/11/24 17:57:54 | 31727.5521 | 1545.0019 | 1 | 14 | 0 | 0 | 0 | 0 | -1.499275 | 3.940013 | -5.907163 | 2.970634 | 3.671418 | 11.42239 | 13.61208 |  | -0.000153026 | [19 empty] | 25.49514 | -0.109396
3723 | 2021/11/24 17:58:09 | 31742.5525 | 1560.0023 | 1 | 14 | 0 | 0 | 0 | 0 | -1.499474 | 3.937913 | -5.904798 | 2.970634 | 3.677664 | 11.42239 | 13.63668 |  | -0.0001511748 |  | 2.66684 | 0.3872266 | [16 empty] | 25.53603 | 0.009034872
3724 | 2021/11/24 17:58:24 | 31757.5513 | 1575.0011 | 1 | 14 | 0 | 0 | 0 | 0 | -1.499123 | 3.935407 | -5.899659 | 2.970634 | 3.683912 | 11.42239 | 13.66128 |  | -0.0001324532 | [19 empty] | 25.81196 | 0.1055014
3725 | 2021/11/24 17:58:39 | 31772.5518 | 1590.0016 | 1 | 14 | 0 | 0 | 0 | 0 | -1.499435 | 3.933231 | -5.897624 | 2.970634 | 3.690157 | 11.42239 | 13.68585 |  | -0.0001368449 | [19 empty] | 25.54972 | -0.09650707
3726 | 2021/11/24 17:58:54 | 31787.5504 | 1605.0002 | 1 | 14 | 0 | 0 | 0 | 0 | -1.499382 | 3.930295 | -5.893014 | 2.970634 | 3.696404 | 11.42239 | 13.71041 |  | -0.0001453924 |  | 2.604052 | [17 empty] | 25.60404 | -0.01234472
3727 | 2021/11/24 17:59:09 | 31802.5532 | 1620.003 | 1 | 14 | 0 | 0 | 0 | 0 | -1.499313 | 3.928142 | -5.889514 | 2.970634 | 3.702652 | 11.42239 | 13.73496 |  | -0.0001483238 | [19 empty] | 25.55246 | -0.03208578
3728 | 2021/11/24 17:59:24 | 31817.5541 | 1635.0039 | 1 | 14 | 0 | 0 | 0 | 0 | -1.49942 | 3.925765 | -5.886371 | 2.970634 | 3.708899 | 11.42239 | 13.75949 |  | -0.0001276559 |  | 2.655907 | 0.379348 | [16 empty] | 25.57375 | -0.02646327
3729 | 2021/11/24 17:59:39 | 31832.5502 | 1650 | 1 | 14 | 0 | 0 | 0 | 0 | -1.499275 | 3.923568 | -5.882507 | 2.970634 | 3.715147 | 11.42239 | 13.78401 |  | -0.0001564466 | [19 empty] | 25.77511 | -0.01427829
3730 | 2021/11/24 17:59:54 | 31847.5521 | 1665.0019 | 1 | 14 | 0 | 0 | 0 | 0 | -1.500084 | 3.921159 | -5.882068 | 2.970634 | 3.721395 | 11.42239 | 13.80851 |  | -0.0002045679 |  | 2.589431 | [17 empty] | 25.57255 | -0.05540311
3731 | 2021/11/24 18:00:09 | 31862.5515 | 1680.0013 | 1 | 14 | 0 | 0 | 0 | 0 | -1.499702 | 3.918528 | -5.876624 | 2.970634 | 3.727641 | 11.42239 | 13.833 |  | -0.0002020855 | [19 empty] | 25.76869 | -0.001686811
3732 | 2021/11/24 18:00:24 | 31877.5508 | 1695.0006 | 1 | 14 | 0 | 0 | 0 | 0 | -1.499313 | 3.915945 | -5.871227 | 2.970634 | 3.733889 | 11.42239 | 13.85748 |  | -0.0001508721 |  | 2.683638 | 0.3777997 | [16 empty] | 25.82516 | 0.07337749
3733 | 2021/11/24 18:00:39 | 31892.5509 | 1710.0007 | 1 | 14 | 0 | 0 | 0 | 0 | -1.499527 | 3.914133 | -5.869348 | 2.970634 | 3.740138 | 11.42239 | 13.88194 |  | -0.0001722405 | [19 empty] | 25.71261 | 0.0591892
3734 | 2021/11/24 18:00:54 | 31907.5519 | 1725.0017 | 1 | 14 | 0 | 0 | 0 | 0 | -1.499542 | 3.911779 | -5.865877 | 2.970634 | 3.746385 | 11.42239 | 13.90638 |  | -0.0001778543 |  | 2.612009 | [17 empty] | 25.61412 | 0.006225109
3735 | 2021/11/24 18:01:09 | 31922.5526 | 1740.0024 | 1 | 14 | 0 | 0 | 0 | 0 | -1.499275 | 3.909228 | -5.861008 | 2.970634 | 3.752629 | 11.42239 | 13.9308 |  | -0.0001427793 | [19 empty] | 25.8208 | 0.09132862
3736 | 2021/11/24 18:01:24 | 31937.5529 | 1755.0027 | 1 | 14 | 0 | 0 | 0 | 0 | -1.498878 | 3.90688 | -5.855936 | 2.970634 | 3.758876 | 11.42239 | 13.95522 |  | -0.0002027706 |  | 2.671442 | 0.3787314 | [16 empty] | 25.74723 | 0.00361979
3737 | 2021/11/24 18:01:39 | 31952.5524 | 1770.0022 | 1 | 14 | 0 | 0 | 0 | 0 | -1.498352 | 3.904611 | -5.850482 | 2.970634 | 3.765121 | 11.42239 | 13.9796 |  | -0.0001170443 | [19 empty] | 25.81406 | 0.07801116
3738 | 2021/11/24 18:01:54 | 31967.5516 | 1785.0014 | 1 | 14 | 0 | 0 | 0 | 0 | -1.499184 | 3.90229 | -5.850251 | 2.970634 | 3.771367 | 11.42239 | 14.00399 |  | -0.000198373 |  | 2.714252 | [17 empty] | 25.7699 | 0.06545246
3739 | 2021/11/24 18:02:09 | 31982.5513 | 1800.0011 | 1 | 14 | 0 | 0 | 0 | 0 | -1.499237 | 3.900175 | -5.847287 | 2.970634 | 3.777613 | 11.42239 | 14.02836 |  | -0.0001417187 | [19 empty] | 25.8568 | 0.131197
3740 | 2021/11/24 18:02:24 | 31997.5512 | 1815.001 | 1 | 14 | 0 | 0 | 0 | 0 | -1.500031 | 3.897816 | -5.846845 | 2.970634 | 3.78386 | 11.42239 | 14.05271 |  | -0.0002075432 |  |  | 0.3651903 | [16 empty] | 25.51798 | -0.1049024
3741 | 2021/11/24 18:02:39 | 32012.5516 | 1830.0014 | 1 | 14 | 0 | 0 | 0 | 0 | -1.499237 | 3.895443 | -5.840192 | 2.970634 | 3.790108 | 11.42239 | 14.07706 |  | -0.0002150502 |  | 2.766026 | [17 empty] | 25.80037 | 0.09802997
3742 | 2021/11/24 18:02:54 | 32027.5518 | 1845.0016 | 1 | 14 | 0 | 0 | 0 | 0 | -1.499268 | 3.89324 | -5.83701 | 2.970634 | 3.796354 | 11.42239 | 14.10138 |  | -0.0001507508 | [19 empty] | 25.63975 | 0.006605387
3743 | 2021/11/24 18:03:09 | 32042.5507 | 1860.0005 | 1 | 14 | 0 | 0 | 0 | 0 | -1.499107 | 3.891001 | -5.833027 | 2.970634 | 3.802599 | 11.42239 | 14.12569 |  | -0.0001129065 |  | 2.855604 | [17 empty] | 25.76142 | 0.008323193
3744 | 2021/11/24 18:03:24 | 32057.5521 | 1875.0019 | 1 | 14 | 0 | 0 | 0 | 0 | -1.49913 | 3.888933 | -5.830016 | 2.970634 | 3.808846 | 11.42239 | 14.14999 |  | -0.0002017364 | [19 empty] | 25.49963 | -0.07208228
3745 | 2021/11/24 18:03:39 | 32072.552 | 1890.0018 | 1 | 14 | 0 | 0 | 0 | 0 | -1.498634 | 3.886775 | -5.824853 | 2.970634 | 3.815093 | 11.42239 | 14.17428 |  | -0.0002139764 |  | 2.823619 | 0.3606665 | [16 empty] | 25.81145 | 0.08272409
3746 | 2021/11/24 18:03:54 | 32087.5529 | 1905.0027 | 1 | 14 | 0 | 0 | 0 | 0 | -1.499329 | 3.884486 | -5.824123 | 2.970634 | 3.821337 | 11.42239 | 14.19854 |  | -0.0001462533 | [19 empty] | 25.63504 | 0.0003200769
3747 | 2021/11/24 18:04:09 | 32102.5532 | 1920.003 | 1 | 14 | 0 | 0 | 0 | 0 | -1.498711 | 3.882154 | -5.818227 | 2.970634 | 3.827584 | 11.42239 | 14.2228 |  | -0.0001188106 |  | 2.893652 | [17 empty] | 25.65634 | -0.01786113
3748 | 2021/11/24 18:04:24 | 32117.5517 | 1935.0015 | 1 | 14 | 0 | 0 | 0 | 0 | -1.498909 | 3.880287 | -5.816197 | 2.970634 | 3.833829 | 11.42239 | 14.24704 |  | -0.0001692552 | [19 empty] | 25.7379 | 0.06238997
3749 | 2021/11/24 18:04:39 | 32132.5528 | 1950.0026 | 1 | 14 | 0 | 0 | 0 | 0 | -1.499458 | 3.878277 | -5.815313 | 2.970634 | 3.840075 | 11.42239 | 14.27127 |  | -0.0001955228 | [19 empty] | 25.6276 | -0.06816447
3750 | 2021/11/24 18:04:54 | 32147.5511 | 1965.0009 | 1 | 14 | 0 | 0 | 0 | 0 | -1.499672 | 3.876229 | -5.813072 | 2.970634 | 3.846321 | 11.42239 | 14.29549 |  | -0.0001580435 |  | 2.82719 | 0.3386017 | [16 empty] | 25.55434 | -0.09700119
3751 | 2021/11/24 18:05:09 | 32162.5521 | 1980.0019 | 1 | 14 | 0 | 0 | 0 | 0 | -1.499817 | 3.873814 | -5.810012 | 2.970634 | 3.852566 | 11.42239 | 14.31969 |  | -0.000174235 | [19 empty] | 25.47212 | -0.1116091
3752 | 2021/11/24 18:05:24 | 32177.5519 | 1995.0017 | 1 | 14 | 0 | 0 | 0 | 0 | -1.499489 | 3.871995 | -5.806014 | 2.970634 | 3.858813 | 11.42239 | 14.34388 |  | -8.067789e-05 |  | 3.0657 | [17 empty] | 25.70255 | -0.06984651
3753 | 2021/11/24 18:05:39 | 32192.5526 | 2010.0024 | 1 | 14 | 0 | 0 | 0 | 0 | -1.49884 | 3.869788 | -5.800193 | 2.970634 | 3.865062 | 11.42239 | 14.36807 |  | -0.0001065625 | [19 empty] | 25.75035 | -0.0402534
3754 | 2021/11/24 18:05:54 | 32207.5513 | 2025.0011 | 1 | 14 | 0 | 0 | 0 | 0 | -1.500412 | 3.868046 | -5.803663 | 2.970634 | 3.871304 | 11.42239 | 14.39222 |  | -0.0001491338 |  |  | 0.331414 | [16 empty] | 25.88171 | 0.07598042
3755 | 2021/11/24 18:06:09 | 32222.5505 | 2040.0003 | 1 | 14 | 0 | 0 | 0 | 0 | -1.499542 | 3.866036 | -5.797283 | 2.970634 | 3.877552 | 11.42239 | 14.41638 |  | -0.0001323336 |  | 3.066676 | [17 empty] | 25.64821 | -0.03552556
3756 | 2021/11/24 18:06:24 | 32237.5504 | 2055.0002 | 1 | 14 | 0 | 0 | 0 | 0 | -1.49897 | 3.863526 | -5.79131 | 2.970634 | 3.883798 | 11.42239 | 14.44052 |  | -0.0001626185 | [19 empty] | 25.63644 | -0.08027554
3757 | 2021/11/24 18:06:39 | 32252.5516 | 2070.0014 | 1 | 14 | 0 | 0 | 0 | 0 | -1.498695 | 3.8618 | -5.787660351 | 2.970634 | 3.890042 | 11.42239 | 14.46464 |  | -0.0001206315 |  | 3.198182 | [17 empty] | 25.87722 | 0.009580255
3758 | 2021/11/24 18:06:54 | 32267.5504 | 2085.0002 | 1 | 14 | 0 | 0 | 0 | 0 | -1.499382 | 3.859951 | -5.787541 | 2.970634 | 3.89629 | 11.42239 | 14.48876 |  | -0.0001319415 | [19 empty] | 25.90992 | 0.03609002
3759 | 2021/11/24 18:07:09 | 32282.5525 | 2100.0023 | 1 | 14 | 0 | 0 | 0 | 0 | -1.499725 | 3.858192 | -5.786227 | 2.970634 | 3.902535 | 11.42239 | 14.51286 |  | -0.000205244 | [19 empty] | 25.82965 | 0.004705191
3760 | 2021/11/24 18:07:24 | 32297.5515 | 2115.0013 | 1 | 14 | 0 | 0 | 0 | 0 | -1.499413 | 3.85608 | -5.781856 | 2.970634 | 3.908781 | 11.42239 | 14.53695 |  | -0.0001004625 |  | 3.207152 | 0.3126489 | [16 empty] | 25.81696 | -0.01483202
3761 | 2021/11/24 18:07:39 | 32312.5506 | 2130.0004 | 1 | 14 | 0 | 0 | 0 | 0 | -1.498314 | 3.854089 | -5.774636 | 2.970634 | 3.915027 | 11.42239 | 14.56104 |  | -0.0001508412 | [19 empty] | 25.87671 | 0.05301654
3762 | 2021/11/24 18:07:54 | 32327.5515 | 2145.0013 | 1 | 14 | 0 | 0 | 0 | 0 | -1.499069 | 3.852343 | -5.774928 | 2.970634 | 3.921274 | 11.42239 | 14.5851 |  | -0.0002468465 |  | 3.219151 | [17 empty] | 25.74586 | -0.01406968
3763 | 2021/11/24 18:08:09 | 32342.5505 | 2160.0003 | 1 | 14 | 0 | 0 | 0 | 0 | -1.498497 | 3.850417 | -5.769838 | 2.970634 | 3.927518 | 11.42239 | 14.60915 |  | -0.0001230527 | [19 empty] | 25.51332 | -0.0718236
3764 | 2021/11/24 18:08:24 | 32357.5504 | 2175.0002 | 1 | 14 | 0 | 0 | 0 | 0 | -1.498726 | 3.848659 | -5.768085 | 2.970634 | 3.933761 | 11.42239 | 14.63319 |  | -0.0001126088 | [19 empty] | 25.92774 | 0.07806361
3765 | 2021/11/24 18:08:39 | 32372.5522 | 2190.002 | 1 | 14 | 0 | 0 | 0 | 0 | -1.499451 | 3.846758 | -5.768025 | 2.970634 | 3.940007 | 11.42239 | 14.65722 |  | -0.0001132277 |  | 3.227402 | 0.3067909 | [16 empty] | 25.66707 | -0.02660751
3766 | 2021/11/24 18:08:54 | 32387.5514 | 2205.0012 | 1 | 14 | 0 | 0 | 0 | 0 | -1.499413 | 3.844645 | -5.764711 | 2.970634 | 3.946253 | 11.42239 | 14.68124 |  | -0.0001075932 | [19 empty] | 25.49792 | -0.0403136
3767 | 2021/11/24 18:09:09 | 32402.5516 | 2220.0014 | 1 | 14 | 0 | 0 | 0 | 0 | -1.500092 | 3.84297 | -5.764809 | 2.970634 | 3.952498 | 11.42239 | 14.70524 |  | -0.0001163468 | [19 empty] | 25.50275 | -0.03824115
3768 | 2021/11/24 18:09:24 | 32417.5518 | 2235.0016 | 1 | 14 | 0 | 0 | 0 | 0 | -1.498802 | 3.841259 | -5.757287 | 2.970634 | 3.958744 | 11.42239 | 14.72924 |  | -0.0001100503 |  | 3.41651 | [17 empty] | 25.60152 | -0.02321482
3769 | 2021/11/24 18:09:39 | 32432.5512 | 2250.001 | 1 | 14 | 0 | 0 | 0 | 0 | -1.499474 | 3.839397 | -5.757076 | 2.970634 | 3.964988 | 11.42239 | 14.75322 |  | -0.0001565334 | [19 empty] | 25.61374 | -0.03173709
3770 | 2021/11/24 18:09:54 | 32447.5506 | 2265.0004 | 1 | 14 | 0 | 0 | 0 | 0 | -1.499817 | 3.837766 | -5.755947 | 2.970634 | 3.971235 | 11.42239 | 14.7772 |  | -0.0001493338 |  |  | 0.2916629 | [16 empty] | 25.61947 | -0.02969384
3771 | 2021/11/24 18:10:09 | 32462.5523 | 2280.0021 | 1 | 14 | 0 | 0 | 0 | 0 | -1.499214 | 3.83565 | -5.75046 | 2.970634 | 3.97748 | 11.42239 | 14.80116 |  | -0.0001777382 |  | 3.433978 | [17 empty] | 25.7578 | 0.01174212
3772 | 2021/11/24 18:10:24 | 32477.5528 | 2295.0026 | 1 | 14 | 0 | 0 | 0 | 0 | -1.499123 | 3.83379 | -5.747323 | 2.970634 | 3.983726 | 11.42239 | 14.82511 |  | -0.0001455987 | [19 empty] | 25.8945 | 0.05696774
3773 | 2021/11/24 18:10:39 | 32492.5504 | 2310.0002 | 1 | 14 | 0 | 0 | 0 | 0 | -1.498932 | 3.832226 | -5.744246 | 2.970634 | 3.989969 | 11.42239 | 14.84904 |  | -0.0001793433 | [19 empty] | 25.85145 | 0.04378676
3774 | 2021/11/24 18:10:54 | 32507.5504 | 2325.0002 | 1 | 14 | 0 | 0 | 0 | 0 | -1.498474 | 3.830464 | -5.739851 | 2.970634 | 3.996214 | 11.42239 | 14.87297 |  | -0.0001121864 |  | 3.606293 | [17 empty] | 25.79208 | 0.03317297
3775 | 2021/11/24 18:11:09 | 32522.5522 | 2340.002 | 1 | 14 | 0 | 0 | 0 | 0 | -1.499397 | 3.828543 | -5.740506 | 2.970634 | 4.002462 | 11.42239 | 14.89689 |  | -0.0001624993 | [19 empty] | 25.91578 | 0.07904112
3776 | 2021/11/24 18:11:24 | 32537.5524 | 2355.0022 | 1 | 14 | 0 | 0 | 0 | 0 | -1.499016 | 3.826697 | -5.73628 | 2.970634 | 4.008707 | 11.42239 | 14.9208 |  | -0.000112422 |  | 3.517706 | 0.283426 | [16 empty] | 25.75831 | 0.04585624
3777 | 2021/11/24 18:11:39 | 32552.5509 | 2370.0007 | 1 | 14 | 0 | 0 | 0 | 0 | -1.49913 | 3.825053 | -5.734252 | 2.970634 | 4.014952 | 11.42239 | 14.94469 |  | -0.0001562894 | [19 empty] | 25.49776 | -0.05706906
3778 | 2021/11/24 18:11:54 | 32567.5527 | 2385.0025 | 1 | 14 | 0 | 0 | 0 | 0 | -1.499451 | 3.823508 | -5.733163 | 2.970634 | 4.021199 | 11.42239 | 14.96858 |  | -0.0001200896 | [19 empty] | 25.90369 | 0.09791732
3779 | 2021/11/24 18:12:09 | 32582.5506 | 2400.0004 | 1 | 14 | 0 | 0 | 0 | 0 | -1.498062 | 3.821792 | -5.725281 | 2.970634 | 4.027445 | 11.42239 | 14.99245 |  | -0.0001739583 |  | 3.535897 | [17 empty] | 25.86633 | 0.03506839
3780 | 2021/11/24 18:12:24 | 32597.553 | 2415.0028 | 1 | 14 | 0 | 0 | 0 | 0 | -1.499237 | 3.819853 | -5.726865 | 2.970634 | 4.03369 | 11.42239 | 15.01632 |  | -0.0001029266 | [19 empty] | 25.88762 | 0.05600393
3781 | 2021/11/24 18:12:39 | 32612.5528 | 2430.0026 | 1 | 14 | 0 | 0 | 0 | 0 | -1.498909 | 3.818052 | -5.722913 | 2.970634 | 4.039937 | 11.42239 | 15.04017 |  | -9.599354e-05 | [19 empty] | 25.66241 | 0.0307703
3782 | 2021/11/24 18:12:54 | 32627.5508 | 2445.0006 | 1 | 14 | 0 | 0 | 0 | 0 | -1.500488 | 3.816306 | -5.726321 | 2.970634 | 4.04618 | 11.42239 | 15.064 |  | -0.0001182421 |  | 3.653671 | 0.2820523 | [16 empty] | 25.87633 | -0.03050983
3783 | 2021/11/24 18:13:09 | 32642.5514 | 2460.0012 | 1 | 14 | 0 | 0 | 0 | 0 | -1.499763 | 3.814641 | -5.721057 | 2.970634 | 4.052426 | 11.42239 | 15.08784 |  | -9.163626e-05 | [19 empty] | 25.95736 | 0.06182492
3784 | 2021/11/24 18:13:24 | 32657.5505 | 2475.0003 | 1 | 14 | 0 | 0 | 0 | 0 | -1.499687 | 3.813037 | -5.718362 | 2.970634 | 4.058671 | 11.42239 | 15.11165 |  | -0.0002014695 | [19 empty] | 25.87983 | 0.08381903
3785 | 2021/11/24 18:13:39 | 32672.5525 | 2490.0023 | 1 | 14 | 0 | 0 | 0 | 0 | -1.498825 | 3.811185 | -5.712299 | 2.970634 | 4.064918 | 11.42239 | 15.13546 |  | -0.0001349382 |  | 3.388574 | [17 empty] | 25.70799 | -0.09287715
3786 | 2021/11/24 18:13:54 | 32687.5507 | 2505.0005 | 1 | 14 | 0 | 0 | 0 | 0 | -1.499512 | 3.809314 | -5.712112 | 2.970634 | 4.071162 | 11.42239 | 15.15926 |  | -0.0001180346 | [19 empty] | 25.68892 | -0.109421
3787 | 2021/11/24 18:14:09 | 32702.552 | 2520.0018 | 1 | 14 | 0 | 0 | 0 | 0 | -1.498589 | 3.807354 | -5.705659 | 2.970634 | 4.077408 | 11.42239 | 15.18304 |  | -0.0002210576 |  |  | 0.2803993 | [16 empty] | 25.75194 | -0.07093132
3788 | 2021/11/24 18:14:24 | 32717.5504 | 2535.0002 | 1 | 14 | 0 | 0 | 0 | 0 | -1.498779 | 3.805954 | -5.704284 | 2.970634 | 4.083653 | 11.42239 | 15.20682 |  | -9.540263e-05 |  | 3.686383 | [17 empty] | 25.79627 | -0.05144894
3789 | 2021/11/24 18:14:39 | 32732.5521 | 2550.0019 | 1 | 14 | 0 | 0 | 0 | 0 | -1.499222 | 3.804368 | -5.703592 | 2.970634 | 4.089896 | 11.42239 | 15.23057 |  | -0.0001142646 | [19 empty] | 25.61533 | -0.1148224
3790 | 2021/11/24 18:14:54 | 32747.5532 | 2565.003 | 1 | 14 | 0 | 0 | 0 | 0 | -1.499748 | 3.802051 | -5.702118 | 2.970634 | 4.096143 | 11.42239 | 15.25433 |  | -0.0001234365 | [19 empty] | 25.69465 | 0.07026196
3791 | 2021/11/24 18:15:09 | 32762.5503 | 2580.0001 | 1 | 14 | 0 | 0 | 0 | 0 | -1.499397 | 3.80055 | -5.698533 | 2.970634 | 4.102386 | 11.42239 | 15.27807 |  | -7.914883e-05 |  | 3.462932 | [17 empty] | 25.54211 | -0.07235229
3792 | 2021/11/24 18:15:24 | 32777.5518 | 2595.0016 | 1 | 14 | 0 | 0 | 0 | 0 | -1.498489 | 3.798791 | -5.692447 | 2.970634 | 4.108632 | 11.42239 | 15.3018 |  | -9.93761e-05 | [19 empty] | 25.54609 | -0.09204566
3793 | 2021/11/24 18:15:39 | 32792.5517 | 2610.0015 | 1 | 14 | 0 | 0 | 0 | 0 | -1.499161 | 3.797015 | -5.692337 | 2.970634 | 4.114879 | 11.42239 | 15.32552 |  | -8.869782e-05 |  |  | 0.2822745 | [16 empty] | 25.92758 | 0.06795585
3794 | 2021/11/24 18:15:54 | 32807.5528 | 2625.0026 | 1 | 14 | 0 | 0 | 0 | 0 | -1.499817 | 3.795461 | -5.692497 | 2.970634 | 4.121125 | 11.42239 | 15.34923 |  | -0.0001086951 |  | 3.583333 | [17 empty] | 25.47633 | -0.03516197
3795 | 2021/11/24 18:16:09 | 32822.5507 | 2640.0005 | 1 | 14 | 0 | 0 | 0 | 0 | -1.499886 | 3.793318 | -5.689545 | 2.970634 | 4.127369 | 11.42239 | 15.37293 |  | -0.0001206308 | [19 empty] | 25.60499 | 0.0772351
3796 | 2021/11/24 18:16:24 | 32837.5521 | 2655.0019 | 1 | 14 | 0 | 0 | 0 | 0 | -1.49839 | 3.791724 | -5.681481 | 2.970634 | 4.133617 | 11.42239 | 15.39662 |  | -0.0001559682 |  | 3.595767 | [17 empty] | 25.77397 | 0.07079542
3797 | 2021/11/24 18:16:39 | 32852.5506 | 2670.0004 | 1 | 14 | 0 | 0 | 0 | 0 | -1.498581 | 3.789758 | -5.679259 | 2.970634 | 4.139861 | 11.42239 | 15.42029 |  | -0.0001611684 | [19 empty] | 25.65056 | 0.06785154
3798 | 2021/11/24 18:16:54 | 32867.5536 | 2685.0034 | 1 | 14 | 0 | 0 | 0 | 0 | -1.499565 | 3.788294 | -5.680793 | 2.970634 | 4.146109 | 11.42239 | 15.44397 |  | -0.0001077765 | [19 empty] | 25.83885 | 0.04285634
3799 | 2021/11/24 18:17:09 | 32882.5521 | 2700.0019 | 1 | 14 | 0 | 0 | 0 | 0 | -1.499016 | 3.786447 | -5.675945 | 2.970634 | 4.152354 | 11.42239 | 15.46762 |  | -0.0001387329 |  | 3.428503 | 0.2901583 | [16 empty] | 25.49053 | -0.07736981
3800 | 2021/11/24 18:17:24 | 32897.5509 | 2715.0007 | 1 | 14 | 0 | 0 | 0 | 0 | -1.498787 | 3.784639 | -5.672368 | 2.970634 | 4.158599 | 11.42239 | 15.49126 |  | -0.0001151562 | [19 empty] | 25.78482 | 0.1017624
3801 | 2021/11/24 18:17:39 | 32912.551 | 2730.0008 | 1 | 14 | 0 | 0 | 0 | 0 | -1.499565 | 3.782619 | -5.672283 | 2.970634 | 4.164845 | 11.42239 | 15.51489 |  | -0.0001229453 | [19 empty] | 25.73798 | 0.095281
3802 | 2021/11/24 18:17:54 | 32927.5524 | 2745.0022 | 1 | 14 | 0 | 0 | 0 | 0 | -1.498932 | 3.780758 | -5.667099 | 2.970634 | 4.171091 | 11.42239 | 15.53851 |  | -0.0001047137 |  | 3.477875 | [17 empty] | 25.61782 | -0.07835507
3803 | 2021/11/24 18:18:09 | 32942.5524 | 2760.0022 | 1 | 14 | 0 | 0 | 0 | 0 | -1.498238 | 3.77912 | -5.662021 | 2.970634 | 4.177336 | 11.42239 | 15.56211 |  | -9.648959e-05 | [19 empty] | 25.5061 | 0.01384616
3804 | 2021/11/24 18:18:24 | 32957.553 | 2775.0028 | 1 | 14 | 0 | 0 | 0 | 0 | -1.498207 | 3.777198 | -5.659024 | 2.970634 | 4.183582 | 11.42239 | 15.58571 |  | -0.0001027014 |  |  | 0.2941094 | [16 empty] | 25.69068 | 0.09554565
3805 | 2021/11/24 18:18:39 | 32972.5509 | 2790.0007 | 1 | 14 | 0 | 0 | 0 | 0 | -1.498856 | 3.775001 | -5.658183 | 2.970634 | 4.189827 | 11.42239 | 15.6093 |  | -0.0001661026 |  | 3.317071 | [17 empty] | 25.7395 | 0.003073812
3806 | 2021/11/24 18:18:54 | 32987.5509 | 2805.0007 | 1 | 14 | 0 | 0 | 0 | 0 | -1.499054 | 3.773341 | -5.656442 | 2.970634 | 4.196072 | 11.42239 | 15.63286 |  | -0.0001830384 | [19 empty] | 25.51753 | -0.06917655
3807 | 2021/11/24 18:19:09 | 33002.5502 | 2820 | 1 | 14 | 0 | 0 | 0 | 0 | -1.498581 | 3.771583 | -5.652023 | 2.970634 | 4.202313 | 11.42239 | 15.65641 |  | -0.000175253 |  | 3.418367 | [17 empty] | 25.35334 | -0.01385748
3808 | 2021/11/24 18:19:24 | 33017.552 | 2835.0018 | 1 | 14 | 0 | 0 | 0 | 0 | -1.498695 | 3.769714 | -5.649652 | 2.970634 | 4.208559 | 11.42239 | 15.67996 |  | -0.0001899094 | [19 empty] | 25.75108 | 0.02013445
3809 | 2021/11/24 18:19:39 | 33032.5525 | 2850.0023 | 1 | 14 | 0 | 0 | 0 | 0 | -1.498871 | 3.767972 | -5.647704 | 2.970634 | 4.214804 | 11.42239 | 15.7035 |  | -0.0001263315 | [19 empty] | 25.36008 | -0.02942204
3810 | 2021/11/24 18:19:54 | 33047.5508 | 2865.0006 | 1 | 14 | 0 | 0 | 0 | 0 | -1.497513 | 3.765825 | -5.639372 | 2.970634 | 4.221049 | 11.42239 | 15.72702 |  | -9.697703e-05 |  | 3.226644 | 0.2933806 | [16 empty] | 25.64808 | 0.00751853
3811 | 2021/11/24 18:20:09 | 33062.5523 | 2880.0021 | 1 | 14 | 0 | 0 | 0 | 0 | -1.498825 | 3.763851 | -5.641354 | 2.970634 | 4.227293 | 11.42239 | 15.75053 |  | -0.0001108005 | [19 empty] | 25.71732 | 0.02287686
3812 | 2021/11/24 18:20:24 | 33077.5519 | 2895.0017 | 1 | 14 | 0 | 0 | 0 | 0 | -1.497948 | 3.762125 | -5.635468 | 2.970634 | 4.233538 | 11.42239 | 15.77403 |  | -0.0001012292 | [19 empty] | 25.636 | 0.0198096
3813 | 2021/11/24 18:20:39 | 33092.5506 | 2910.0004 | 1 | 14 | 0 | 0 | 0 | 0 | -1.498245 | 3.760136 | -5.633605 | 2.970634 | 4.239782 | 11.42239 | 15.79751 |  | -0.0001465175 |  | 3.283125 | [17 empty] | 25.67859 | 0.04172444
3814 | 2021/11/24 18:20:54 | 33107.5535 | 2925.0033 | 1 | 14 | 0 | 0 | 0 | 0 | -1.499359 | 3.758355 | -5.635123 | 2.970634 | 4.246027 | 11.42239 | 15.82099 |  | -0.0001121835 | [19 empty] | 25.34986 | -0.06030798
3815 | 2021/11/24 18:21:09 | 33122.5517 | 2940.0015 | 1 | 14 | 0 | 0 | 0 | 0 | -1.499039 | 3.756332 | -5.630888 | 2.970634 | 4.25227 | 11.42239 | 15.84445 |  | -0.0001065807 |  | 3.265404 | 0.304029 | [16 empty] | 25.4519 | 0.04758596
3816 | 2021/11/24 18:21:24 | 33137.5517 | 2955.0015 | 1 | 14 | 0 | 0 | 0 | 0 | -1.499214 | 3.754158 | -5.628286 | 2.970634 | 4.258513 | 11.42239 | 15.86789 |  | -0.0001549547 | [19 empty] | 25.57347 | 0.08319736
3817 | 2021/11/24 18:21:39 | 33152.5505 | 2970.0003 | 1 | 14 | 0 | 0 | 0 | 0 | -1.499451 | 3.752407 | -5.62655 | 2.970634 | 4.264759 | 11.42239 | 15.89134 |  | -0.0001364148 | [19 empty] | 25.53174 | 0.06349504
3818 | 2021/11/24 18:21:54 | 33167.5528 | 2985.0026 | 1 | 14 | 0 | 0 | 0 | 0 | -1.498093 | 3.750474 | -5.618559 | 2.970634 | 4.271004 | 11.42239 | 15.91476 |  | -0.0001304569 |  | 3.234789 | [17 empty] | 25.65694 | 0.04908919
3819 | 2021/11/24 18:22:09 | 33182.5531 | 3000.0029 | 1 | 14 | 0 | 0 | 0 | 0 | -1.498405 | 3.748531 | -5.616818 | 2.970634 | 4.277249 | 11.42239 | 15.93818 |  | -0.0001421608 | [19 empty] | 25.66989 | 0.07704318
3820 | 2021/11/24 18:22:24 | 33197.5531 | 3015.0029 | 1 | 14 | 0 | 0 | 0 | 0 | -1.499222 | 3.746356 | -5.616619 | 2.970634 | 4.283494 | 11.42239 | 15.96158 |  | -0.0001269547 |  | 3.177936 | 0.313777 | [16 empty] | 25.63093 | 0.01114249
3821 | 2021/11/24 18:22:39 | 33212.5528 | 3030.0026 | 1 | 14 | 0 | 0 | 0 | 0 | -1.498909 | 3.744421 | -5.612546 | 2.970634 | 4.289739 | 11.42239 | 15.98497 |  | -0.000143216 | [19 empty] | 25.32145 | 0.005683899
3822 | 2021/11/24 18:22:54 | 33227.5503 | 3045.0001 | 1 | 14 | 0 | 0 | 0 | 0 | -1.498512 | 3.742444 | -5.608097 | 2.970634 | 4.295984 | 11.42239 | 16.00835 |  | -0.0001367271 | [19 empty] | 25.59318 | 0.001293421
3823 | 2021/11/24 18:23:09 | 33242.5514 | 3060.0012 | 1 | 14 | 0 | 0 | 0 | 0 | -1.499199 | 3.740671 | -5.60801 | 2.970634 | 4.302229 | 11.42239 | 16.03172 |  | -0.0001152472 |  | 3.079954 | [17 empty] | 25.40719 | 0.04510045
3824 | 2021/11/24 18:23:24 | 33257.5511 | 3075.0009 | 1 | 14 | 0 | 0 | 0 | 0 | -1.499077 | 3.738636 | -5.604503 | 2.970634 | 4.308472 | 11.42239 | 16.05506 |  | -0.0001124267 | [19 empty] | 25.59181 | 0.005302429
3825 | 2021/11/24 18:23:39 | 33272.5517 | 3090.0015 | 1 | 14 | 0 | 0 | 0 | 0 | -1.50045 | 3.736374 | -5.606242 | 2.970634 | 4.314719 | 11.42239 | 16.07841 |  | -0.0001747358 |  | 3.114739 | 0.3224701 | [16 empty] | 25.61794 | 0.02039433
3826 | 2021/11/24 18:23:54 | 33287.5507 | 3105.0005 | 1 | 14 | 0 | 0 | 0 | 0 | -1.499054 | 3.734516 | -5.598241 | 2.970634 | 4.320962 | 11.42239 | 16.10173 |  | -0.0001605729 | [19 empty] | 25.72508 | 0.1244998
3827 | 2021/11/24 18:24:09 | 33302.5512 | 3120.001 | 1 | 14 | 0 | 0 | 0 | 0 | -1.499306 | 3.732372 | -5.595968 | 2.970634 | 4.327208 | 11.42239 | 16.12505 |  | -9.855793e-05 | [19 empty] | 25.62243 | 0.02953768
3828 | 2021/11/24 18:24:24 | 33317.553 | 3135.0028 | 1 | 14 | 0 | 0 | 0 | 0 | -1.499413 | 3.730745 | -5.593928 | 2.970634 | 4.333453 | 11.42239 | 16.14835 |  | -0.0001984407 |  | 3.038922 | [17 empty] | 25.26026 | -0.05105257
3829 | 2021/11/24 18:24:39 | 33332.5516 | 3150.0014 | 1 | 14 | 0 | 0 | 0 | 0 | -1.498947 | 3.728439 | -5.588732 | 2.970634 | 4.339696 | 11.42239 | 16.17164 |  | -8.296979e-05 | [19 empty] | 25.30689 | -0.02310395
3830 | 2021/11/24 18:24:54 | 33347.5507 | 3165.0005 | 1 | 14 | 0 | 0 | 0 | 0 | -1.498344 | 3.72612 | -5.58301 | 2.970634 | 4.34594 | 11.42239 | 16.19491 |  | -0.0001196482 |  | 3.138387 | 0.3277572 | [16 empty] | 25.22337 | -0.0481391
3831 | 2021/11/24 18:25:09 | 33362.5508 | 3180.0006 | 1 | 14 | 0 | 0 | 0 | 0 | -1.499023 | 3.724108 | -5.582524 | 2.970634 | 4.352183 | 11.42239 | 16.21817 |  | -0.0001094608 | [19 empty] | 25.56478 | 0.1053274
3832 | 2021/11/24 18:25:24 | 33377.552 | 3195.0018 | 1 | 14 | 0 | 0 | 0 | 0 | -1.498009 | 3.722151 | -5.575816 | 2.970634 | 4.35843 | 11.42239 | 16.24143 |  | -0.0001598052 | [19 empty] | 25.31327 | -0.02744973
3833 | 2021/11/24 18:25:39 | 33392.5517 | 3210.0015 | 1 | 14 | 0 | 0 | 0 | 0 | -1.499146 | 3.72017 | -5.577078 | 2.970634 | 4.364676 | 11.42239 | 16.26467 |  | -0.0001405933 |  | 3.006284 | [17 empty] | 25.47123 | 0.05824387
3834 | 2021/11/24 18:25:54 | 33407.5524 | 3225.0022 | 1 | 14 | 0 | 0 | 0 | 0 | -1.499313 | 3.718199 | -5.574744 | 2.970634 | 4.37092 | 11.42239 | 16.28789 |  | -0.0001194921 | [19 empty] | 25.59455 | 0.09125531
3835 | 2021/11/24 18:26:09 | 33422.552 | 3240.0018 | 1 | 14 | 0 | 0 | 0 | 0 | -1.498787 | 3.715972 | -5.569451 | 2.970634 | 4.377165 | 11.42239 | 16.3111 |  | -0.0001218532 |  | 2.975483 | 0.3279414 | [16 empty] | 25.32992 | -0.06350398
3836 | 2021/11/24 18:26:24 | 33437.5528 | 3255.0026 | 1 | 14 | 0 | 0 | 0 | 0 | -1.499199 | 3.7138 | -5.567725 | 2.970634 | 4.383409 | 11.42239 | 16.3343 |  | -0.0001181508 | [19 empty] | 25.28332 | 0.02761841
3837 | 2021/11/24 18:26:39 | 33452.553 | 3270.0028 | 1 | 14 | 0 | 0 | 0 | 0 | -1.499069 | 3.71153 | -5.56384 | 2.970634 | 4.389656 | 11.42239 | 16.35749 |  | -0.0001088393 | [19 empty] | 25.54762 | 0.06721437
3838 | 2021/11/24 18:26:54 | 33467.5506 | 3285.0004 | 1 | 14 | 0 | 0 | 0 | 0 | -1.498077 | 3.709702 | -5.557419 | 2.970634 | 4.395898 | 11.42239 | 16.38065 |  | -0.0001579851 |  | 3.060419 | [17 empty] | 25.15645 | -0.06633282
3839 | 2021/11/24 18:27:09 | 33482.5514 | 3300.0012 | 1 | 14 | 0 | 0 | 0 | 0 | -1.498878 | 3.707793 | -5.557529 | 2.970634 | 4.402141 | 11.42239 | 16.40381 |  | -0.0001603453 | [19 empty] | 25.40458 | 0.07130742
3840 | 2021/11/24 18:27:24 | 33497.5509 | 3315.0007 | 1 | 14 | 0 | 0 | 0 | 0 | -1.498581 | 3.705916 | -5.553615 | 2.970634 | 4.408385 | 11.42239 | 16.42695 |  | -0.000114271 |  | 2.961824 | 0.335014 | [16 empty] | 25.55383 | 0.03213823
3841 | 2021/11/24 18:27:39 | 33512.552 | 3330.0018 | 1 | 14 | 0 | 0 | 0 | 0 | -1.498291 | 3.703501 | -5.548922 | 2.970634 | 4.414632 | 11.42239 | 16.45009 |  | -0.000140194 | [19 empty] | 25.54313 | 0.03409863
3842 | 2021/11/24 18:27:54 | 33527.5525 | 3345.0023 | 1 | 14 | 0 | 0 | 0 | 0 | -1.499001 | 3.701271 | -5.548209 | 2.970634 | 4.420876 | 11.42239 | 16.47321 |  | -0.0001206969 | [19 empty] | 25.47384 | 0.0818491
3843 | 2021/11/24 18:28:09 | 33542.5507 | 3360.0005 | 1 | 14 | 0 | 0 | 0 | 0 | -1.498695 | 3.699378 | -5.544239 | 2.970634 | 4.427119 | 11.42239 | 16.49631 |  | -0.0001123074 |  | 3.043346 | [17 empty] | 25.55194 | 0.04557312
3844 | 2021/11/24 18:28:24 | 33557.5541 | 3375.0039 | 1 | 14 | 0 | 0 | 0 | 0 | -1.498367 | 3.697402 | -5.540065 | 2.970634 | 4.433364 | 11.42239 | 16.51941 |  | -0.0001360689 |  |  | 0.3337304 | [16 empty] | 25.52995 | 0.07600486
3845 | 2021/11/24 18:28:39 | 33572.552 | 3390.0018 | 1 | 14 | 0 | 0 | 0 | 0 | -1.498444 | 3.695107 | -5.536911 | 2.970634 | 4.439609 | 11.42239 | 16.54249 |  | -0.0001353702 |  | 2.961648 | [17 empty] | 25.51558 | 0.05531907
3846 | 2021/11/24 18:28:54 | 33587.5522 | 3405.002 | 1 | 14 | 0 | 0 | 0 | 0 | -1.498421 | 3.693058 | -5.533756 | 2.970634 | 4.445854 | 11.42239 | 16.56556 |  | -0.0001751168 | [19 empty] | 25.32247 | -0.0711751
3847 | 2021/11/24 18:29:09 | 33602.5522 | 3420.002 | 1 | 14 | 0 | 0 | 0 | 0 | -1.49958 | 3.690387 | -5.534031 | 2.970634 | 4.452098 | 11.42239 | 16.58861 |  | -0.000140248 |  | 2.940537 | [17 empty] | 25.16407 | -0.07535934
3848 | 2021/11/24 18:29:24 | 33617.5531 | 3435.0029 | 1 | 14 | 0 | 0 | 0 | 0 | -1.499237 | 3.688822 | -5.530418 | 2.970634 | 4.458342 | 11.42239 | 16.61165 |  | -0.0001854852 | [19 empty] | 25.31155 | 0.04554868
3849 | 2021/11/24 18:29:39 | 33632.5529 | 3450.0027 | 1 | 14 | 0 | 0 | 0 | 0 | -1.498589 | 3.686813 | -5.525017 | 2.970634 | 4.464586 | 11.42239 | 16.63468 |  | -0.0001355602 |  |  | 0.336661 | [16 empty] | 25.51489 | 0.1027024
3850 | 2021/11/24 18:29:54 | 33647.5506 | 3465.0004 | 1 | 14 | 0 | 0 | 0 | 0 | -1.498962 | 3.684446 | -5.522845 | 2.970634 | 4.470829 | 11.42239 | 16.65768 |  | -0.0001105598 |  | 2.975281 | [17 empty] | 25.4998 | 0.09771764
3851 | 2021/11/24 18:30:09 | 33662.5522 | 3480.002 | 1 | 14 | 0 | 0 | 0 | 0 | -1.498825 | 3.682406 | -5.519282 | 2.970634 | 4.477075 | 11.42239 | 16.68069 |  | -0.0001042367 | [19 empty] | 25.28862 | 0.04126191
3852 | 2021/11/24 18:30:24 | 33677.5513 | 3495.0011 | 1 | 14 | 0 | 0 | 0 | 0 | -1.497551 | 3.680194 | -5.511278 | 2.970634 | 4.483319 | 11.42239 | 16.70368 |  | -0.0001287027 |  | 2.967623 | [17 empty] | 25.37942 | 0.08603692
3853 | 2021/11/24 18:30:39 | 33692.5525 | 3510.0023 | 1 | 14 | 0 | 0 | 0 | 0 | -1.499023 | 3.678228 | -5.513748 | 2.970634 | 4.489565 | 11.42239 | 16.72666 |  | -0.0001190749 | [19 empty] | 25.28934 | -0.07967055
3854 | 2021/11/24 18:30:54 | 33707.5504 | 3525.0002 | 1 | 14 | 0 | 0 | 0 | 0 | -1.498444 | 3.6761 | -5.50843 | 2.970634 | 4.495807 | 11.42239 | 16.74961 |  | -0.0001424334 |  | 2.915584 | 0.3360994 | [16 empty] | 25.14863 | -0.04749119
3855 | 2021/11/24 18:31:09 | 33722.5532 | 3540.003 | 1 | 14 | 0 | 0 | 0 | 0 | -1.499748 | 3.674055 | -5.510157 | 2.970634 | 4.502052 | 11.42239 | 16.77256 |  | -0.0001333073 | [19 empty] | 25.30283 | 0.03638029
3856 | 2021/11/24 18:31:24 | 33737.5502 | 3555 | 1 | 14 | 0 | 0 | 0 | 0 | -1.499199 | 3.671885 | -5.504886 | 2.970634 | 4.508295 | 11.42239 | 16.79549 |  | -0.0001411032 | [19 empty] | 25.4972 | 0.07280469
3857 | 2021/11/24 18:31:39 | 33752.5539 | 3570.0037 | 1 | 14 | 0 | 0 | 0 | 0 | -1.497719 | 3.66964 | -5.49609 | 2.970634 | 4.514542 | 11.42239 | 16.81842 |  | -9.608564e-05 |  | 2.966597 | [17 empty] | 25.18415 | 0.03444672
3858 | 2021/11/24 18:31:54 | 33767.5508 | 3585.0006 | 1 | 14 | 0 | 0 | 0 | 0 | -1.500107 | 3.66772 | -5.501972 | 2.970634 | 4.520787 | 11.42239 | 16.84133 |  | -9.755686e-05 | [19 empty] | 25.18727 | 0.009534955
3859 | 2021/11/24 18:32:09 | 33782.5514 | 3600.0012 | 1 | 14 | 0 | 0 | 0 | 0 | -1.499039 | 3.665669 | -5.494981 | 2.970634 | 4.527031 | 11.42239 | 16.86423 |  | -0.0001661997 |  | 2.922725 | 0.3364842 | [16 empty] | 25.32294 | 0.05983829
3860 | 2021/11/24 18:32:24 | 33797.5519 | 3615.0017 | 1 | 14 | 0 | 0 | 0 | 0 | -1.499908 | 3.663815 | -5.495385 | 2.970634 | 4.533276 | 11.42239 | 16.88712 |  | -0.0001419123 | [19 empty] | 25.42049 | 0.07765174
3861 | 2021/11/24 18:32:39 | 33812.5511 | 3630.0009 | 1 | 14 | 0 | 0 | 0 | 0 | -1.498695 | 3.661416 | -5.487346 | 2.970634 | 4.539519 | 11.42239 | 16.90998 |  | -0.0001329268 | [19 empty] | 25.40731 | -0.008975863
3862 | 2021/11/24 18:32:54 | 33827.5516 | 3645.0014 | 1 | 14 | 0 | 0 | 0 | 0 | -1.498856 | 3.659371 | -5.48487 | 2.970634 | 4.545764 | 11.42239 | 16.93284 |  | -0.0001658019 |  | 3.105012 | [17 empty] | 25.30008 | 0.05767286
3863 | 2021/11/24 18:33:09 | 33842.5507 | 3660.0005 | 1 | 14 | 0 | 0 | 0 | 0 | -1.498894 | 3.657194 | -5.481746 | 2.970634 | 4.552009 | 11.42239 | 16.95569 |  | -0.0001773869 |  |  | 0.3287667 | [16 empty] | 25.1722 | 0.008173585
3864 | 2021/11/24 18:33:24 | 33857.5517 | 3675.0015 | 1 | 14 | 0 | 0 | 0 | 0 | -1.498924 | 3.655487 | -5.479297 | 2.970634 | 4.558256 | 11.42239 | 16.97853 |  | -0.0001627936 |  | 3.103942 | [17 empty] | 25.08868 | 0.1022291
3865 | 2021/11/24 18:33:39 | 33872.5519 | 3690.0017 | 1 | 14 | 0 | 0 | 0 | 0 | -1.49884 | 3.653378 | -5.475829 | 2.970634 | 4.5645 | 11.42239 | 17.00135 |  | -0.0001220162 | [19 empty] | 25.49562 | 0.08850634
3866 | 2021/11/24 18:33:54 | 33887.5526 | 3705.0024 | 1 | 14 | 0 | 0 | 0 | 0 | -1.499039 | 3.651008 | -5.473003 | 2.970634 | 4.570745 | 11.42239 | 17.02415 |  | -0.0001485166 | [19 empty] | 25.48904 | 0.09278595
3867 | 2021/11/24 18:34:09 | 33902.5507 | 3720.0005 | 1 | 14 | 0 | 0 | 0 | 0 | -1.500343 | 3.649495 | -5.475494 | 2.970634 | 4.576989 | 11.42239 | 17.04695 |  | -0.0001195968 |  | 3.09825 | [17 empty] | 25.40628 | 0.09931326
3868 | 2021/11/24 18:34:24 | 33917.5517 | 3735.0015 | 1 | 14 | 0 | 0 | 0 | 0 | -1.498985 | 3.647434 | -5.467449 | 2.970634 | 4.583232 | 11.42239 | 17.06973 |  | -0.0001111963 |  |  | 0.3305471 | [16 empty] | 25.4603 | 0.09545267
3869 | 2021/11/24 18:34:39 | 33932.5526 | 3750.0024 | 1 | 14 | 0 | 0 | 0 | 0 | -1.499092 | 3.645585 | -5.465067 | 2.970634 | 4.589478 | 11.42239 | 17.0925 |  | -0.0001239573 |  | 3.088403 | [17 empty] | 25.3276 | 0.06779194
3870 | 2021/11/24 18:34:54 | 33947.5516 | 3765.0014 | 1 | 14 | 0 | 0 | 0 | 0 | -1.499763 | 3.643397 | -5.464232 | 2.970634 | 4.595723 | 11.42239 | 17.11526 |  | -0.0001127226 | [19 empty] | 25.38011 | 0.0861001
3871 | 2021/11/24 18:35:09 | 33962.5521 | 3780.0019 | 1 | 14 | 0 | 0 | 0 | 0 | -1.5 | 3.641326 | -5.461989 | 2.970634 | 4.601967 | 11.42239 | 17.138 |  | -0.0001198165 | [19 empty] | 25.37267 | 0.1025647
3872 | 2021/11/24 18:35:24 | 33977.5518 | 3795.0016 | 1 | 14 | 0 | 0 | 0 | 0 | -1.500038 | 3.639486 | -5.459367 | 2.970634 | 4.608211 | 11.42239 | 17.16073 |  | -0.0001806267 |  | 3.257492 | [17 empty] | 25.27738 | 0.05627334
3873 | 2021/11/24 18:35:39 | 33992.5516 | 3810.0014 | 1 | 14 | 0 | 0 | 0 | 0 | -1.498634 | 3.637406 | -5.45114 | 2.970634 | 4.614457 | 11.42239 | 17.18346 |  | -9.114191e-05 | [19 empty] | 25.13075 | -0.0275749
3874 | 2021/11/24 18:35:54 | 34007.5519 | 3825.0017 | 1 | 14 | 0 | 0 | 0 | 0 | -1.498871 | 3.635864 | -5.449691 | 2.970634 | 4.620699 | 11.42239 | 17.20616 |  | -0.0001360557 |  | 3.151216 | 0.3057577 | [16 empty] | 25.128 | -0.0004291534
3875 | 2021/11/24 18:36:09 | 34022.5512 | 3840.001 | 1 | 14 | 0 | 0 | 0 | 0 | -1.498245 | 3.633927 | -5.444513 | 2.970634 | 4.626945 | 11.42239 | 17.22886 |  | -0.00014236 | [19 empty] | 25.01879 | -0.09120107
3876 | 2021/11/24 18:36:24 | 34037.5511 | 3855.0009 | 1 | 14 | 0 | 0 | 0 | 0 | -1.498962 | 3.631745 | -5.443848 | 2.970634 | 4.633189 | 11.42239 | 17.25154 |  | -0.0001378723 | [19 empty] | 25.06228 | -0.09082139
3877 | 2021/11/24 18:36:39 | 34052.5506 | 3870.0004 | 1 | 14 | 0 | 0 | 0 | 0 | -1.498436 | 3.630044 | -5.439389 | 2.970634 | 4.639431 | 11.42239 | 17.27421 |  | -8.846701e-05 |  | 3.366223 | [17 empty] | 25.06783 | -0.09931505
3878 | 2021/11/24 18:36:54 | 34067.5524 | 3885.0022 | 1 | 14 | 0 | 0 | 0 | 0 | -1.498093 | 3.628173 | -5.435341 | 2.970634 | 4.645676 | 11.42239 | 17.29688 |  | -0.0001103712 | [19 empty] | 25.46082 | 0.07785082
3879 | 2021/11/24 18:37:09 | 34082.552 | 3900.0018 | 1 | 14 | 0 | 0 | 0 | 0 | -1.49826 | 3.626538 | -5.433497 | 2.970634 | 4.651921 | 11.42239 | 17.31953 |  | -0.0001040706 |  |  | 0.3000357 | [16 empty] | 25.10686 | -0.07239759
3880 | 2021/11/24 18:37:24 | 34097.5506 | 3915.0004 | 1 | 14 | 0 | 0 | 0 | 0 | -1.498985 | 3.624673 | -5.43333 | 2.970634 | 4.658165 | 11.42239 | 17.34216 |  | -0.000121272 |  | 3.332416 | [17 empty] | 25.45648 | 0.09643018
3881 | 2021/11/24 18:37:39 | 34112.5516 | 3930.0014 | 1 | 14 | 0 | 0 | 0 | 0 | -1.49839 | 3.622687 | -5.428198 | 2.970634 | 4.66441 | 11.42239 | 17.36479 |  | -0.0001174295 | [19 empty] | 25.37784 | 0.0985527
3882 | 2021/11/24 18:37:54 | 34127.5514 | 3945.0012 | 1 | 14 | 0 | 0 | 0 | 0 | -1.499092 | 3.620951 | -5.428139 | 2.970634 | 4.670654 | 11.42239 | 17.38741 |  | -9.810501e-05 |  | 3.507267 | [17 empty] | 25.08257 | -0.0708878
3883 | 2021/11/24 18:38:09 | 34142.5511 | 3960.0009 | 1 | 14 | 0 | 0 | 0 | 0 | -1.498711 | 3.619111 | -5.424001 | 2.970634 | 4.676898 | 11.42239 | 17.41001 |  | -0.0001034616 | [19 empty] | 25.03091 | -0.0929898
3884 | 2021/11/24 18:38:24 | 34157.5504 | 3975.0002 | 1 | 14 | 0 | 0 | 0 | 0 | -1.499168 | 3.617657 | -5.423476 | 2.970634 | 4.683144 | 11.42239 | 17.43261 |  | -0.000123271 | [19 empty] | 25.09158 | -0.07029116
3885 | 2021/11/24 18:38:39 | 34172.5508 | 3990.0006 | 1 | 14 | 0 | 0 | 0 | 0 | -1.498856 | 3.615866 | -5.419662 | 2.970634 | 4.689387 | 11.42239 | 17.45519 |  | -8.678773e-05 |  | 3.48509 | 0.2896755 | [16 empty] | 25.20425 | -0.08228183
3886 | 2021/11/24 18:38:54 | 34187.5522 | 4005.002 | 1 | 14 | 0 | 0 | 0 | 0 | -1.499359 | 3.613925 | -5.418571 | 2.970634 | 4.695632 | 11.42239 | 17.47776 |  | -0.0001597726 | [19 empty] | 25.39966 | 0.02317131
3887 | 2021/11/24 18:39:09 | 34202.5508 | 4020.0006 | 1 | 14 | 0 | 0 | 0 | 0 | -1.49958 | 3.612335 | -5.416985 | 2.970634 | 4.701876 | 11.42239 | 17.50033 |  | -9.880854e-05 | [19 empty] | 25.37248 | 0.0935179
3888 | 2021/11/24 18:39:24 | 34217.5519 | 4035.0017 | 1 | 14 | 0 | 0 | 0 | 0 | -1.498749 | 3.610545 | -5.411301 | 2.970634 | 4.708121 | 11.42239 | 17.52288 |  | -0.0001101922 |  | 3.770996 | [17 empty] | 25.22208 | -0.07227361
3889 | 2021/11/24 18:39:39 | 34232.5513 | 4050.0011 | 1 | 14 | 0 | 0 | 0 | 0 | -1.499451 | 3.609047 | -5.411589 | 2.970634 | 4.714366 | 11.42239 | 17.54542 |  | -0.0001226385 | [19 empty] | 24.9985 | -0.1024705
3890 | 2021/11/24 18:39:54 | 34247.5504 | 4065.0002 | 1 | 14 | 0 | 0 | 0 | 0 | -1.498383 | 3.607383 | -5.405241 | 2.970634 | 4.720609 | 11.42239 | 17.56795 |  | -8.238088e-05 |  |  | 0.2692461 | [16 empty] | 25.4626 | 0.1061875
3891 | 2021/11/24 18:40:09 | 34262.5521 | 4080.0019 | 1 | 14 | 0 | 0 | 0 | 0 | -1.498909 | 3.605649 | -5.40454 | 2.970634 | 4.726854 | 11.42239 | 17.59047 |  | -0.0001317463 |  | 3.747532 | [17 empty] | 25.10701 | -0.03222644
3892 | 2021/11/24 18:40:24 | 34277.5509 | 4095.0007 | 1 | 14 | 0 | 0 | 0 | 0 | -1.498947 | 3.603863 | -5.402 | 2.970634 | 4.733097 | 11.42239 | 17.61298 |  | -8.404176e-05 | [19 empty] | 25.09697 | -0.07164538
3893 | 2021/11/24 18:40:39 | 34292.5504 | 4110.0002 | 1 | 14 | 0 | 0 | 0 | 0 | -1.498856 | 3.602304 | -5.399335 | 2.970634 | 4.739341 | 11.42239 | 17.63547 |  | -6.52341e-05 | [19 empty] | 25.0368 | -0.07647276
3894 | 2021/11/24 18:40:54 | 34307.5521 | 4125.0019 | 1 | 14 | 0 | 0 | 0 | 0 | -1.497932 | 3.600861 | -5.393845 | 2.970634 | 4.745587 | 11.42239 | 17.65797 |  | -9.28657e-05 |  | 3.89728 | [17 empty] | 25.34909 | -0.02614975
3895 | 2021/11/24 18:41:09 | 34322.5511 | 4140.0009 | 1 | 14 | 0 | 0 | 0 | 0 | -1.467487 | 3.599996 | -5.282947 | 2.970634 | 4.751788 | 11.42239 | 17.68029 |  | -5.2038e-05 | [19 empty] | 25.16472 | 0.04013836
3896 | 2021/11/24 18:41:24 | 34337.5522 | 4155.002 | 1 | 14 | 0 | 0 | 0 | 0 | -1.410403 | 3.599852 | -5.077242 | 2.970634 | 4.757757 | 11.42239 | 17.70178 |  | 1.588285e-05 | [19 empty] | 25.10355 | -0.09086013
3897 | 2021/11/24 18:41:39 | 34352.553 | 4170.0028 | 1 | 14 | 0 | 0 | 0 | 0 | -1.362546 | 3.599969 | -4.905123 | 2.970634 | 4.763514 | 11.42239 | 17.72251 |  | 5.413485e-06 | [19 empty] | 25.3562 | 0.01564085
3898 | 2021/11/24 18:41:54 | 34367.5521 | 4185.0019 | 1 | 14 | 0 | 0 | 0 | 0 | -1.32282 | 3.600008 | -4.762163 | 2.970634 | 4.769091 | 11.42239 | 17.74258 |  | 1.050972e-05 | [19 empty] | 25.35498 | -0.004069209
3899 | 2021/11/24 18:42:09 | 34382.5521 | 4200.0019 | 1 | 14 | 0 | 0 | 0 | 0 | -1.283445 | 3.600094 | -4.620523 | 2.970634 | 4.774507 | 11.42239 | 17.76208 |  | 8.218401e-06 |  |  | 0 | [16 empty] | 25.12958 | -0.06518662
3900 | 2021/11/24 18:42:24 | 34397.5528 | 4215.0026 | 1 | 14 | 0 | 0 | 0 | 0 | -1.251224 | 3.599838 | -4.504204 | 2.970634 | 4.77978 | 11.42239 | 17.78107 |  | 2.844713e-06 | [19 empty] | 25.11829 | -0.1019019
3901 | 2021/11/24 18:42:39 | 34412.5506 | 4230.0004 | 1 | 14 | 0 | 0 | 0 | 0 | -1.219779 | 3.599846 | -4.391017 | 2.970634 | 4.784915 | 11.42239 | 17.79955 |  | 2.667118e-05 | [19 empty] | 25.45964 | 0.1346803
3902 | 2021/11/24 18:42:54 | 34427.5526 | 4245.0024 | 1 | 14 | 0 | 0 | 0 | 0 | -1.191554 | 3.599907 | -4.289484 | 2.970634 | 4.789928 | 11.42239 | 17.8176 |  | 4.425623e-06 | [19 empty] | 25.06648 | -0.08675635
3903 | 2021/11/24 18:43:09 | 34442.5513 | 4260.0011 | 1 | 14 | 0 | 0 | 0 | 0 | -1.161508 | 3.600027 | -4.18146 | 2.970634 | 4.794817 | 11.42239 | 17.8352 |  | -1.078674e-05 |  | 0 | [17 empty] | 24.99885 | -0.1229918
3904 | 2021/11/24 18:43:24 | 34457.5527 | 4275.0025 | 1 | 14 | 0 | 0 | 0 | 0 | -1.133943 | 3.600148 | -4.082363 | 2.970634 | 4.799589 | 11.42239 | 17.85238 |  | 3.911708e-05 | [19 empty] | 25.02472 | -0.1225352
3905 | 2021/11/24 18:43:39 | 34472.5526 | 4290.0024 | 1 | 14 | 0 | 0 | 0 | 0 | -1.108562 | 3.600069 | -3.9909 | 2.970634 | 4.804254 | 11.42239 | 17.86917 |  | -5.136628e-06 | [19 empty] | 25.21882 | -0.02284825
3906 | 2021/11/24 18:43:54 | 34487.5515 | 4305.0013 | 1 | 14 | 0 | 0 | 0 | 0 | -1.085408 | 3.599891 | -3.90735 | 2.970634 | 4.808813 | 11.42239 | 17.88558 |  | -6.401347e-06 | [19 empty] | 25.10912 | -0.06200135
3907 | 2021/11/24 18:44:09 | 34502.5516 | 4320.0014 | 1 | 14 | 0 | 0 | 0 | 0 | -1.060312 | 3.599996 | -3.817119 | 2.970634 | 4.813273 | 11.42239 | 17.90164 |  | 1.410585e-05 |  |  | 0 | [16 empty] | 24.95275 | -0.1043099
3908 | 2021/11/24 18:44:24 | 34517.5526 | 4335.0024 | 1 | 14 | 0 | 0 | 0 | 0 | -1.039253 | 3.599985 | -3.741295 | 2.970634 | 4.817634 | 11.42239 | 17.91734 |  | 2.686963e-06 | [19 empty] | 25.37755 | 0.1057625
3909 | 2021/11/24 18:44:39 | 34532.5528 | 4350.0026 | 1 | 14 | 0 | 0 | 0 | 0 | -1.016082 | 3.600041 | -3.657937 | 2.970634 | 4.821902 | 11.42239 | 17.9327 |  | 1.789888e-05 | [19 empty] | 25.12406 | -0.03990173
3910 | 2021/11/24 18:44:54 | 34547.5506 | 4365.0004 | 1 | 14 | 0 | 0 | 0 | 0 | -0.9929269 | 3.599994 | -3.574531 | 2.970634 | 4.826075 | 11.42239 | 17.94773 |  | -5.610779e-06 | [19 empty] | 25.045 | -0.09254456
3911 | 2021/11/24 18:45:09 | 34562.5509 | 4380.0007 | 1 | 14 | 0 | 0 | 0 | 0 | -0.9722413 | 3.599846 | -3.499919 | 2.970634 | 4.830161 | 11.42239 | 17.96244 |  | 9.403047e-06 |  | 0 | [17 empty] | 25.13461 | -0.02300739
3912 | 2021/11/24 18:45:24 | 34577.5524 | 4395.0022 | 1 | 14 | 0 | 0 | 0 | 0 | -0.9534224 | 3.600002 | -3.432323 | 2.970634 | 4.834165 | 11.42239 | 17.97685 |  | 9.12747e-06 | [19 empty] | 24.96628 | -0.1150358
3913 | 2021/11/24 18:45:39 | 34592.5505 | 4410.0003 | 1 | 14 | 0 | 0 | 0 | 0 | -0.9323483 | 3.600015 | -3.356468 | 2.970634 | 4.838086 | 11.42239 | 17.99097 |  | -1.552829e-05 | [19 empty] | 25.14591 | 0.008947253
3914 | 2021/11/24 18:45:54 | 34607.553 | 4425.0028 | 1 | 14 | 0 | 0 | 0 | 0 | -0.9142666 | 3.600035 | -3.291392 | 2.970634 | 4.841926 | 11.42239 | 18.00479 |  | -9.047693e-06 | [19 empty] | 25.35535 | 0.09486437
3915 | 2021/11/24 18:46:09 | 34622.5505 | 4440.0003 | 1 | 14 | 0 | 0 | 0 | 0 | -0.8972841 | 3.600046 | -3.230264 | 2.970634 | 4.84569 | 11.42239 | 18.01834 |  | 3.101887e-05 |  |  | 0 | [16 empty] | 25.09077 | -0.1074404
3916 | 2021/11/24 18:46:24 | 34637.5515 | 4455.0013 | 1 | 14 | 0 | 0 | 0 | 0 | -0.8771876 | 3.599867 | -3.157759 | 2.970634 | 4.84938 | 11.42239 | 18.03162 |  | -1.035228e-05 | [19 empty] | 25.02058 | -0.0656426
3917 | 2021/11/24 18:46:39 | 34652.5525 | 4470.0023 | 1 | 14 | 0 | 0 | 0 | 0 | -0.8624399 | 3.600005 | -3.104788 | 2.970634 | 4.852994 | 11.42239 | 18.04464 |  | 9.799756e-06 | [19 empty] | 25.12406 | 0.01376748
3918 | 2021/11/24 18:46:54 | 34667.5526 | 4485.0024 | 1 | 14 | 0 | 0 | 0 | 0 | -0.8450258 | 3.60002 | -3.04211 | 2.970634 | 4.856541 | 11.42239 | 18.0574 |  | 1.596266e-05 | [19 empty] | 25.28314 | 0.0765729
3919 | 2021/11/24 18:47:09 | 34682.5505 | 4500.0003 | 1 | 14 | 0 | 0 | 0 | 0 | -0.8288674 | 3.599967 | -2.983895 | 2.970634 | 4.860017 | 11.42239 | 18.06992 |  | 3.35837e-06 |  | 0 | [17 empty] | 25.07691 | -0.06687999
3920 | 2021/11/24 18:47:24 | 34697.5517 | 4515.0015 | 1 | 14 | 0 | 0 | 0 | 0 | -0.8132859 | 3.600017 | -2.927843 | 2.970634 | 4.863428 | 11.42239 | 18.0822 |  | 8.296943e-06 | [19 empty] | 25.27046 | -0.06998479
3921 | 2021/11/24 18:47:39 | 34712.5507 | 4530.0005 | 1 | 14 | 0 | 0 | 0 | 0 | -0.7984592 | 3.599884 | -2.87436 | 2.970634 | 4.866776 | 11.42239 | 18.09425 |  | -5.334456e-06 | [19 empty] | 25.066 | -0.009855628
3922 | 2021/11/24 18:47:54 | 34727.5511 | 4545.0009 | 1 | 14 | 0 | 0 | 0 | 0 | -0.7797837 | 3.599927 | -2.807164 | 2.970634 | 4.870058 | 11.42239 | 18.10607 |  | 5.531387e-06 | [19 empty] | 25.35105 | 0.07123351
3923 | 2021/11/24 18:48:09 | 34742.5504 | 4560.0002 | 1 | 14 | 0 | 0 | 0 | 0 | -0.7665133 | 3.599969 | -2.759424 | 2.970634 | 4.873282 | 11.42239 | 18.11767 |  | 8.100605e-06 |  |  | 0 | [16 empty] | 25.2445 | 0.03730536
3924 | 2021/11/24 18:48:24 | 34757.5507 | 4575.0005 | 1 | 14 | 0 | 0 | 0 | 0 | -0.7550943 | 3.600025 | -2.718358 | 2.970634 | 4.876445 | 11.42239 | 18.12906 |  | 7.50738e-07 | [19 empty] | 25.14556 | 0.01835883
3925 | 2021/11/24 18:48:39 | 34772.5515 | 4590.0013 | 1 | 14 | 0 | 0 | 0 | 0 | -0.7397133 | 3.599924 | -2.662912 | 2.970634 | 4.879552 | 11.42239 | 18.14025 |  | 3.591629e-05 | [19 empty] | 25.01505 | -0.04910886
3926 | 2021/11/24 18:48:54 | 34787.5511 | 4605.0009 | 1 | 14 | 0 | 0 | 0 | 0 | -0.7257333 | 3.599891 | -2.612561 | 2.970634 | 4.882602 | 11.42239 | 18.15123 |  | -3.437333e-06 | [19 empty] | 25.1196 | -0.06376624
3927 | 2021/11/24 18:49:09 | 34802.5507 | 4620.0005 | 1 | 14 | 0 | 0 | 0 | 0 | -0.7136075 | 3.600139 | -2.569086 | 2.970634 | 4.885596 | 11.42239 | 18.162 |  | -2.291727e-06 |  | 0 | [17 empty] | 25.20521 | 0.02591372
3928 | 2021/11/24 18:49:24 | 34817.551 | 4635.0008 | 1 | 14 | 0 | 0 | 0 | 0 | -0.7001383 | 3.599992 | -2.520492 | 2.970634 | 4.888538 | 11.42239 | 18.1726 |  | 2.576387e-05 | [19 empty] | 25.25753 | 0.01050651
3929 | 2021/11/24 18:49:39 | 34832.5516 | 4650.0014 | 1 | 14 | 0 | 0 | 0 | 0 | -0.6881344 | 3.599989 | -2.477276 | 2.970634 | 4.891429 | 11.42239 | 18.183 |  | 4.385527e-06 | [19 empty] | 25.27259 | 0.06384969
3930 | 2021/11/24 18:49:54 | 34847.5506 | 4665.0004 | 1 | 14 | 0 | 0 | 0 | 0 | -0.6746552 | 3.599965 | -2.428735 | 2.970634 | 4.894267 | 11.42239 | 18.19322 |  | 1.975593e-06 | [19 empty] | 25.24105 | 0.04992366
3931 | 2021/11/24 18:50:09 | 34862.5527 | 4680.0025 | 1 | 14 | 0 | 0 | 0 | 0 | -0.6654732 | 3.599875 | -2.39562 | 2.970634 | 4.897054 | 11.42239 | 18.20325 |  | 9.285521e-06 |  |  | 0 | [16 empty] | 25.34609 | 0.06450236
3932 | 2021/11/24 18:50:24 | 34877.551 | 4695.0008 | 1 | 14 | 0 | 0 | 0 | 0 | -0.6542053 | 3.60007 | -2.355185 | 2.970634 | 4.899794 | 11.42239 | 18.21311 |  | 9.246467e-06 | [19 empty] | 25.23932 | 0.0374949
3933 | 2021/11/24 18:50:39 | 34892.5529 | 4710.0027 | 1 | 14 | 0 | 0 | 0 | 0 | -0.6411134 | 3.599992 | -2.308003 | 2.970634 | 4.902488 | 11.42239 | 18.22281 |  | -5.176055e-06 | [19 empty] | 25.26827 | 0.01922667
3934 | 2021/11/24 18:50:54 | 34907.5515 | 4725.0013 | 1 | 14 | 0 | 0 | 0 | 0 | -0.6298192 | 3.60008 | -2.2674 | 2.970634 | 4.905133 | 11.42239 | 18.23234 |  | 1.276191e-05 | [19 empty] | 25.19668 | 0.0553441
3935 | 2021/11/24 18:51:09 | 34922.5517 | 4740.0015 | 1 | 14 | 0 | 0 | 0 | 0 | -0.6188521 | 3.599988 | -2.22786 | 2.970634 | 4.907732 | 11.42239 | 18.2417 |  | 1.556742e-05 |  | 0 | [17 empty] | 25.08352 | 0.0352186
3936 | 2021/11/24 18:51:24 | 34937.5517 | 4755.0015 | 1 | 14 | 0 | 0 | 0 | 0 | -0.6083235 | 3.599951 | -2.189935 | 2.970634 | 4.910286 | 11.42239 | 18.25089 |  | 9.759432e-06 | [19 empty] | 24.99846 | -0.01874089
3937 | 2021/11/24 18:51:39 | 34952.5512 | 4770.001 | 1 | 14 | 0 | 0 | 0 | 0 | -0.598696 | 3.59992 | -2.155258 | 2.970634 | 4.912798 | 11.42239 | 18.25993 |  | 5.333793e-06 | [19 empty] | 24.95666 | -0.04820764
3938 | 2021/11/24 18:51:54 | 34967.5522 | 4785.002 | 1 | 14 | 0 | 0 | 0 | 0 | -0.5891581 | 3.600008 | -2.120974 | 2.970634 | 4.91527 | 11.42239 | 18.26883 |  | -1.070825e-05 | [19 empty] | 24.86683 | -0.0652808
3939 | 2021/11/24 18:52:09 | 34982.5515 | 4800.0013 | 1 | 14 | 0 | 0 | 0 | 0 | -0.5776405 | 3.600131 | -2.079581 | 2.970634 | 4.917697 | 11.42239 | 18.27757 |  | 3.236103e-05 |  |  | 0 | [16 empty] | 24.8205 | -0.05546212
3940 | 2021/11/24 18:52:24 | 34997.5517 | 4815.0015 | 1 | 14 | 0 | 0 | 0 | 0 | -0.5711312 | 3.600023 | -2.056085 | 2.970634 | 4.920088 | 11.42239 | 18.28617 |  | 6.400976e-06 | [19 empty] | 24.90864 | -0.04604697
3941 | 2021/11/24 18:52:39 | 35012.5525 | 4830.0023 | 1 | 14 | 0 | 0 | 0 | 0 | -0.5596873 | 3.599908 | -2.014823 | 2.970634 | 4.922438 | 11.42239 | 18.29463 |  | 9.600748e-06 | [19 empty] | 24.97629 | 0.02041817
3942 | 2021/11/24 18:52:54 | 35027.5512 | 4845.001 | 1 | 14 | 0 | 0 | 0 | 0 | -0.5499624 | 3.600067 | -1.979901 | 2.970634 | 4.924745 | 11.42239 | 18.30294 |  | 3.820798e-05 | [19 empty] | 25.16331 | 0.07498026
3943 | 2021/11/24 18:53:09 | 35042.552 | 4860.0018 | 1 | 14 | 0 | 0 | 0 | 0 | -0.5417215 | 3.600041 | -1.95022 | 2.970634 | 4.927018 | 11.42239 | 18.31112 |  | 1.552842e-05 |  | 0 | [17 empty] | 25.23124 | 0.0759697
3944 | 2021/11/24 18:53:24 | 35057.5506 | 4875.0004 | 1 | 14 | 0 | 0 | 0 | 0 | -0.5314862 | 3.599951 | -1.913324 | 2.970634 | 4.929253 | 11.42239 | 18.31917 |  | -2.054736e-05 | [19 empty] | 24.96571 | -0.05970776
3945 | 2021/11/24 18:53:39 | 35072.5508 | 4890.0006 | 1 | 14 | 0 | 0 | 0 | 0 | -0.5253269 | 3.600013 | -1.891184 | 2.970634 | 4.931453 | 11.42239 | 18.32709 |  | -1.97561e-07 | [19 empty] | 24.96488 | 0.008543134
3946 | 2021/11/24 18:53:54 | 35087.5511 | 4905.0009 | 1 | 14 | 0 | 0 | 0 | 0 | -0.5159698 | 3.599878 | -1.857428 | 2.970634 | 4.933616 | 11.42239 | 18.33488 |  | 6.084828e-06 | [19 empty] | 25.2193 | 0.0795275
3947 | 2021/11/24 18:54:09 | 35102.5511 | 4920.0009 | 1 | 14 | 0 | 0 | 0 | 0 | -0.5082776 | 3.600113 | -1.829857 | 2.970634 | 4.935745 | 11.42239 | 18.34254 |  | 1.205212e-05 |  |  | 0 | [16 empty] | 25.00696 | -0.03068924
3948 | 2021/11/24 18:54:24 | 35117.5519 | 4935.0017 | 1 | 14 | 0 | 0 | 0 | 0 | -0.5000452 | 3.599905 | -1.800115 | 2.970634 | 4.937839 | 11.42239 | 18.35008 |  | 9.561318e-06 | [19 empty] | 24.86447 | -0.06813824
3949 | 2021/11/24 18:54:39 | 35132.5515 | 4950.0013 | 1 | 14 | 0 | 0 | 0 | 0 | -0.4905682 | 3.600032 | -1.766061 | 2.970634 | 4.9399 | 11.42239 | 18.3575 |  | 4.050068e-05 | [19 empty] | 25.24374 | 0.06388485
3950 | 2021/11/24 18:54:54 | 35147.5511 | 4965.0009 | 1 | 14 | 0 | 0 | 0 | 0 | -0.4844898 | 3.600043 | -1.744184 | 2.970634 | 4.941932 | 11.42239 | 18.36481 |  | 1.323549e-05 | [19 empty] | 25.13825 | 0.01032591
3951 | 2021/11/24 18:55:09 | 35162.5502 | 4980 | 1 | 14 | 0 | 0 | 0 | 0 | -0.4758469 | 3.599929 | -1.713015 | 2.970634 | 4.943929 | 11.42239 | 18.372 |  | -1.627916e-05 |  | 0 | [17 empty] | 25.16582 | -0.03137887
3952 | 2021/11/24 18:55:24 | 35177.5505 | 4995.0003 | 1 | 14 | 0 | 0 | 0 | 0 | -0.4684569 | 3.599951 | -1.686422 | 2.970634 | 4.945894 | 11.42239 | 18.37908 |  | 7.823351e-06 | [19 empty] | 24.85284 | -0.06634593
3953 | 2021/11/24 18:55:39 | 35192.5515 | 5010.0013 | 1 | 14 | 0 | 0 | 0 | 0 | -0.461619 | 3.600001 | -1.661829 | 2.970634 | 4.94783 | 11.42239 | 18.38604 |  | -5.926387e-07 | [19 empty] | 25.03454 | 0.03963888
3954 | 2021/11/24 18:55:54 | 35207.5531 | 5025.0029 | 1 | 14 | 0 | 0 | 0 | 0 | -0.4559534 | 3.600025 | -1.641444 | 2.970634 | 4.949736 | 11.42239 | 18.39291 |  | -7.467867e-06 | [19 empty] | 25.10075 | -0.0388819
3955 | 2021/11/24 18:56:09 | 35222.551 | 5040.0008 | 1 | 14 | 0 | 0 | 0 | 0 | -0.448093 | 3.600099 | -1.613179 | 2.970634 | 4.951612 | 11.42239 | 18.39966 |  | 1.138027e-05 |  |  | 0 | [16 empty] | 25.26043 | 0.0650537
3956 | 2021/11/24 18:56:24 | 35237.5526 | 5055.0024 | 1 | 14 | 0 | 0 | 0 | 0 | -0.439728 | 3.599864 | -1.582961 | 2.970634 | 4.953457 | 11.42239 | 18.4063 |  | 1.529122e-05 | [19 empty] | 25.20134 | 0.03334463
3957 | 2021/11/24 18:56:39 | 35252.5524 | 5070.0022 | 1 | 14 | 0 | 0 | 0 | 0 | -0.4325784 | 3.599983 | -1.557275 | 2.970634 | 4.955272 | 11.42239 | 18.41284 |  | 3.319052e-06 | [19 empty] | 25.08654 | 0.05124211
3958 | 2021/11/24 18:56:54 | 35267.5514 | 5085.0012 | 1 | 14 | 0 | 0 | 0 | 0 | -0.4284414 | 3.599979 | -1.54238 | 2.970634 | 4.957061 | 11.42239 | 18.41928 |  | -6.59892e-06 | [19 empty] | 24.93128 | -0.01022279
3959 | 2021/11/24 18:57:09 | 35282.5509 | 5100.0007 | 1 | 14 | 0 | 0 | 0 | 0 | -0.4184875 | 3.600032 | -1.506568 | 2.970634 | 4.958824 | 11.42239 | 18.42562 |  | 1.612004e-05 |  | 0 | [17 empty] | 25.05351 | 0.02423108
3960 | 2021/11/24 18:57:24 | 35297.5514 | 5115.0012 | 1 | 14 | 0 | 0 | 0 | 0 | -0.4141152 | 3.599998 | -1.490814 | 2.970634 | 4.960558 | 11.42239 | 18.43187 |  | 1.533188e-05 | [19 empty] | 25.2712 | 0.07292747
3961 | 2021/11/24 18:57:39 | 35312.552 | 5130.0018 | 1 | 14 | 0 | 0 | 0 | 0 | -0.4095606 | 3.599834 | -1.47435 | 2.970634 | 4.962266 | 11.42239 | 18.43801 |  | 2.750072e-05 | [19 empty] | 25.23653 | 0.07584572
3962 | 2021/11/24 18:57:54 | 35327.5514 | 5145.0012 | 1 | 14 | 0 | 0 | 0 | 0 | -0.4027428 | 3.600015 | -1.44988 | 2.970634 | 4.963948 | 11.42239 | 18.44407 |  | 9.681211e-06 | [19 empty] | 25.1138 | 0.06023765
3963 | 2021/11/24 18:58:09 | 35342.5511 | 5160.0009 | 1 | 14 | 0 | 0 | 0 | 0 | -0.3954514 | 3.600018 | -1.423632 | 2.970634 | 4.965602 | 11.42239 | 18.45002 |  | 1.864821e-05 |  |  | 0 | [16 empty] | 25.25669 | 0.0690347
3964 | 2021/11/24 18:58:24 | 35357.5518 | 5175.0016 | 1 | 14 | 0 | 0 | 0 | 0 | -0.3892798 | 3.600057 | -1.401429 | 2.970634 | 4.967234 | 11.42239 | 18.4559 |  | 3.318997e-06 | [19 empty] | 25.16235 | 0.02843618
3965 | 2021/11/24 18:58:39 | 35372.5518 | 5190.0016 | 1 | 14 | 0 | 0 | 0 | 0 | -0.3822251 | 3.599919 | -1.375979 | 2.970634 | 4.968839 | 11.42239 | 18.46168 |  | 1.082625e-05 | [19 empty] | 25.13794 | 0.03855586
3966 | 2021/11/24 18:58:54 | 35387.5504 | 5205.0002 | 1 | 14 | 0 | 0 | 0 | 0 | -0.3774958 | 3.599891 | -1.358944 | 2.970634 | 4.970423 | 11.42239 | 18.46738 |  | 2.157223e-05 | [19 empty] | 25.20438 | 0.04557967
3967 | 2021/11/24 18:59:09 | 35402.5513 | 5220.0011 | 1 | 14 | 0 | 0 | 0 | 0 | -0.3708802 | 3.600034 | -1.335181 | 2.970634 | 4.97198 | 11.42239 | 18.47299 |  | 8.930423e-06 |  | 0 | [17 empty] | 25.10122 | 0.03171146
3968 | 2021/11/24 18:59:24 | 35417.5509 | 5235.0007 | 1 | 14 | 0 | 0 | 0 | 0 | -0.3659957 | 3.600042 | -1.3176 | 2.970634 | 4.973512 | 11.42239 | 18.4785 |  | -7.941294e-06 | [19 empty] | 24.81061 | -0.06930053
3969 | 2021/11/24 18:59:39 | 35432.5516 | 5250.0014 | 1 | 14 | 0 | 0 | 0 | 0 | -0.3618555 | 3.600102 | -1.302717 | 2.970634 | 4.975024 | 11.42239 | 18.48394 |  | 3.239759e-05 | [19 empty] | 25.06569 | 0.03293812
3970 | 2021/11/24 18:59:54 | 35447.551 | 5265.0008 | 1 | 14 | 0 | 0 | 0 | 0 | -0.355553 | 3.599938 | -1.279969 | 2.970634 | 4.976513 | 11.42239 | 18.4893 |  | 8.890171e-06 | [19 empty] | 25.10262 | 0.01510739
3971 | 2021/11/24 19:00:09 | 35462.5512 | 5280.001 | 1 | 14 | 0 | 0 | 0 | 0 | -0.3496375 | 3.599915 | -1.258665 | 2.970634 | 4.977979 | 11.42239 | 18.49458 |  | -1.086667e-05 |  |  | 0 | [16 empty] | 24.88206 | -0.03730834
3972 | 2021/11/24 19:00:24 | 35477.5507 | 5295.0005 | 1 | 14 | 0 | 0 | 0 | 0 | -0.3461145 | 3.600027 | -1.246022 | 2.970634 | 4.979422 | 11.42239 | 18.49977 |  | -6.163903e-06 | [19 empty] | 25.15579 | 0.05288124
3973 | 2021/11/24 19:00:39 | 35492.552 | 5310.0018 | 1 | 14 | 0 | 0 | 0 | 0 | -0.3399965 | 3.600043 | -1.224002 | 2.970634 | 4.980848 | 11.42239 | 18.50491 |  | 7.506758e-06 | [19 empty] | 25.15097 | 0.03623366
3974 | 2021/11/24 19:00:54 | 35507.551 | 5325.0008 | 1 | 14 | 0 | 0 | 0 | 0 | -0.3344016 | 3.60017 | -1.203903 | 2.970634 | 4.982249 | 11.42239 | 18.50995 |  | -4.820408e-06 | [19 empty] | 25.09184 | 0.0187403
3975 | 2021/11/24 19:01:09 | 35522.5507 | 5340.0005 | 1 | 14 | 0 | 0 | 0 | 0 | -0.329878 | 3.599949 | -1.187544 | 2.970634 | 4.983627 | 11.42239 | 18.51491 |  | 1.908329e-05 |  | 0 | [17 empty] | 25.1768 | 0.0206852
3976 | 2021/11/24 19:01:24 | 35537.5516 | 5355.0014 | 1 | 14 | 0 | 0 | 0 | 0 | -0.3237226 | 3.600071 | -1.165424 | 2.970634 | 4.984986 | 11.42239 | 18.51981 |  | 2.050819e-05 | [19 empty] | 25.32537 | 0.03412306
3977 | 2021/11/24 19:01:39 | 35552.5505 | 5370.0003 | 1 | 14 | 0 | 0 | 0 | 0 | -0.3192034 | 3.599959 | -1.149119 | 2.970634 | 4.986326 | 11.42239 | 18.52463 |  | 7.033171e-06 | [19 empty] | 25.09412 | 0.04718781
3978 | 2021/11/24 19:01:54 | 35567.5508 | 5385.0006 | 1 | 14 | 0 | 0 | 0 | 0 | -0.313619 | 3.600008 | -1.129031 | 2.970634 | 4.987644 | 11.42239 | 18.52938 |  | 8.732341e-06 | [19 empty] | 25.08561 | 0.03156126
3979 | 2021/11/24 19:02:09 | 35582.5519 | 5400.0017 | 1 | 14 | 0 | 0 | 0 | 0 | -0.3101569 | 3.600141 | -1.116609 | 2.970634 | 4.988943 | 11.42239 | 18.53405 |  | 5.215135e-06 |  |  | 0 | [16 empty] | 24.92462 | 0.004271865
3980 | 2021/11/24 19:02:24 | 35597.5521 | 5415.0019 | 1 | 14 | 0 | 0 | 0 | 0 | -0.3037955 | 3.599931 | -1.093643 | 2.970634 | 4.990221 | 11.42239 | 18.53865 |  | 2.094146e-05 | [19 empty] | 25.17198 | -0.0238806
3981 | 2021/11/24 19:02:39 | 35612.5503 | 5430.0001 | 1 | 14 | 0 | 0 | 0 | 0 | -0.300732 | 3.599872 | -1.082597 | 2.970634 | 4.991481 | 11.42239 | 18.54319 |  | 7.784548e-06 | [19 empty] | 24.96186 | 0.01325011
3982 | 2021/11/24 19:02:54 | 35627.5507 | 5445.0005 | 1 | 14 | 0 | 0 | 0 | 0 | -0.295526 | 3.599999 | -1.063893 | 2.970634 | 4.992723 | 11.42239 | 18.54766 |  | 1.046986e-05 | [19 empty] | 25.23076 | 0.06705701
3983 | 2021/11/24 19:03:09 | 35642.5532 | 5460.003 | 1 | 14 | 0 | 0 | 0 | 0 | -0.291447 | 3.599959 | -1.049197 | 2.970634 | 4.993948 | 11.42239 | 18.55207 |  | 3.038689e-05 |  | 0 | [17 empty] | 25.23449 | 0.04743755
3984 | 2021/11/24 19:03:24 | 35657.5519 | 5475.0017 | 1 | 14 | 0 | 0 | 0 | 0 | -0.2869195 | 3.600132 | -1.032948 | 2.970634 | 4.995152 | 11.42239 | 18.55641 |  | 2.188867e-05 | [19 empty] | 25.15033 | -0.03828526
3985 | 2021/11/24 19:03:39 | 35672.5519 | 5490.0017 | 1 | 14 | 0 | 0 | 0 | 0 | -0.281875 | 3.60001 | -1.014753 | 2.970634 | 4.996339 | 11.42239 | 18.56068 |  | -3.121386e-06 | [19 empty] | 24.89478 | -0.08013248
3986 | 2021/11/24 19:03:54 | 35687.5512 | 5505.001 | 1 | 14 | 0 | 0 | 0 | 0 | -0.2794426 | 3.600043 | -1.006005 | 2.970634 | 4.997509 | 11.42239 | 18.56489 |  | 3.283572e-05 | [19 empty] | 24.8589 | -0.03625751
3987 | 2021/11/24 19:04:09 | 35702.5515 | 5520.0013 | 1 | 14 | 0 | 0 | 0 | 0 | -0.2745932 | 3.600003 | -0.9885363 | 2.970634 | 4.998662 | 11.42239 | 18.56904 |  | 3.279512e-06 |  |  | 0 | [16 empty] | 24.96071 | 0.00161171
3988 | 2021/11/24 19:04:24 | 35717.5525 | 5535.0023 | 1 | 14 | 0 | 0 | 0 | 0 | -0.2699584 | 3.599933 | -0.9718322 | 2.970634 | 4.999796 | 11.42239 | 18.57312 |  | -1.181346e-05 | [19 empty] | 24.95213 | -0.01866937
3989 | 2021/11/24 19:04:39 | 35732.5503 | 5550.0001 | 1 | 14 | 0 | 0 | 0 | 0 | -0.2675561 | 3.600058 | -0.9632175 | 2.970634 | 5.000916 | 11.42239 | 18.57716 |  | 2.805506e-06 | [19 empty] | 25.03146 | -0.06537735
3990 | 2021/11/24 19:04:54 | 35747.5503 | 5565.0001 | 1 | 14 | 0 | 0 | 0 | 0 | -0.2631299 | 3.59995 | -0.9472545 | 2.970634 | 5.002015 | 11.42239 | 18.58111 |  | 7.388904e-06 | [19 empty] | 25.19719 | 0.06137669
3991 | 2021/11/24 19:05:09 | 35762.5512 | 5580.001 | 1 | 14 | 0 | 0 | 0 | 0 | -0.2585011 | 3.599966 | -0.9305952 | 2.970634 | 5.0031 | 11.42239 | 18.58502 |  | 1.027309e-06 |  | 0 | [17 empty] | 24.9897 | 0.006861091
3992 | 2021/11/24 19:05:24 | 35777.5515 | 5595.0013 | 1 | 14 | 0 | 0 | 0 | 0 | -0.255103 | 3.599979 | -0.9183654 | 2.970634 | 5.00417 | 11.42239 | 18.58887 |  | 1.145835e-06 | [19 empty] | 25.10114 | 0.06539524
3993 | 2021/11/24 19:05:39 | 35792.5516 | 5610.0014 | 1 | 14 | 0 | 0 | 0 | 0 | -0.2502795 | 3.600036 | -0.9010152 | 2.970634 | 5.005224 | 11.42239 | 18.59266 |  | -4.227805e-06 | [19 empty] | 25.22819 | 0.06254733
3994 | 2021/11/24 19:05:54 | 35807.551 | 5625.0008 | 1 | 14 | 0 | 0 | 0 | 0 | -0.248264 | 3.600076 | -0.8937693 | 2.970634 | 5.006262 | 11.42239 | 18.5964 |  | 1.264296e-05 | [19 empty] | 25.15346 | 0.04717946
3995 | 2021/11/24 19:06:09 | 35822.5503 | 5640.0001 | 1 | 14 | 0 | 0 | 0 | 0 | -0.2457793 | 3.599976 | -0.8847996 | 2.970634 | 5.007286 | 11.42239 | 18.60009 |  | 1.375127e-05 |  |  | 0 | [16 empty] | 25.07757 | 0.0610584
3996 | 2021/11/24 19:06:24 | 35837.5515 | 5655.0013 | 1 | 14 | 0 | 0 | 0 | 0 | -0.240257 | 3.599955 | -0.8649144 | 2.970634 | 5.008294 | 11.42239 | 18.60372 |  | 7.191101e-06 | [19 empty] | 25.092 | 0.04984379
3997 | 2021/11/24 19:06:39 | 35852.5518 | 5670.0016 | 1 | 14 | 0 | 0 | 0 | 0 | -0.2381331 | 3.59996 | -0.8572696 | 2.970634 | 5.009285 | 11.42239 | 18.60728 |  | 1.422451e-05 | [19 empty] | 25.22819 | 0.05551636
3998 | 2021/11/24 19:06:54 | 35867.5512 | 5685.001 | 1 | 14 | 0 | 0 | 0 | 0 | -0.233072 | 3.599976 | -0.8390536 | 2.970634 | 5.010263 | 11.42239 | 18.6108 |  | -1.679338e-05 | [19 empty] | 25.19609 | -0.01403511
3999 | 2021/11/24 19:07:09 | 35882.5503 | 5700.0001 | 1 | 14 | 0 | 0 | 0 | 0 | -0.2297944 | 3.600218 | -0.8273099 | 2.970634 | 5.011225 | 11.42239 | 18.61427 |  | 9.126864e-06 |  | 0 | [17 empty] | 25.24177 | -0.004463792
4000 | 2021/11/24 19:07:24 | 35897.553 | 5715.0028 | 1 | 14 | 0 | 0 | 0 | 0 | -0.2283844 | 3.600009 | -0.8221859 | 2.970634 | 5.012174 | 11.42239 | 18.61768 |  | 9.799106e-06 | [19 empty] | 25.10397 | -0.03057182
4001 | 2021/11/24 19:07:39 | 35912.5524 | 5730.0022 | 1 | 14 | 0 | 0 | 0 | 0 | -0.2227286 | 3.599933 | -0.801808 | 2.970634 | 5.013109 | 11.42239 | 18.62105 |  | 1.766268e-05 | [19 empty] | 25.01014 | -0.05562127
4002 | 2021/11/24 19:07:54 | 35927.5505 | 5745.0003 | 1 | 14 | 0 | 0 | 0 | 0 | -0.2203277 | 3.599945 | -0.7931676 | 2.970634 | 5.014028 | 11.42239 | 18.62436 |  | 1.58058e-06 | [19 empty] | 25.26481 | -0.01395285
4003 | 2021/11/24 19:08:09 | 35942.5503 | 5760.0001 | 1 | 14 | 0 | 0 | 0 | 0 | -0.2152952 | 3.599899 | -0.775041 | 2.970634 | 5.014933 | 11.42239 | 18.62761 |  | 1.59628e-05 |  |  | 0 | [16 empty] | 25.24865 | 0.08082867
4004 | 2021/11/24 19:08:24 | 35957.5519 | 5775.0017 | 1 | 14 | 0 | 0 | 0 | 0 | -0.2139356 | 3.60014 | -0.7701981 | 2.970634 | 5.015824 | 11.42239 | 18.63082 |  | 1.043113e-05 | [19 empty] | 25.2089 | -0.02973557
4005 | 2021/11/24 19:08:39 | 35972.5505 | 5790.0003 | 1 | 14 | 0 | 0 | 0 | 0 | -0.2101863 | 3.599959 | -0.7566621 | 2.970634 | 5.016701 | 11.42239 | 18.63398 |  | 1.32367e-05 | [19 empty] | 25.07724 | -0.0872004
4006 | 2021/11/24 19:08:54 | 35987.5532 | 5805.003 | 1 | 14 | 0 | 0 | 0 | 0 | -0.2048614 | 3.599913 | -0.7374832 | 2.970634 | 5.017565 | 11.42239 | 18.63709 |  | 7.901916e-08 | [19 empty] | 25.12326 | 0.04557133
4007 | 2021/11/24 19:09:09 | 36002.5512 | 5820.001 | 1 | 14 | 0 | 0 | 0 | 0 | -0.2045277 | 3.600069 | -0.7363138 | 2.970634 | 5.018417 | 11.42239 | 18.64016 |  | -3.832905e-06 |  | 0 | [17 empty] | 25.26683 | 0.07701695
4008 | 2021/11/24 19:09:24 | 36017.5529 | 5835.0027 | 1 | 14 | 0 | 0 | 0 | 0 | -0.1996718 | 3.600075 | -0.7188335 | 2.970634 | 5.019254 | 11.42239 | 18.64317 |  | 4.678167e-05 | [19 empty] | 25.2506 | 0.09263813
4009 | 2021/11/24 19:09:39 | 36032.5503 | 5850.0001 | 1 | 14 | 0 | 0 | 0 | 0 | -0.1966957 | 3.600087 | -0.7081216 | 2.970634 | 5.020082 | 11.42239 | 18.64615 |  | -2.923951e-05 | [19 empty] | 25.15736 | 0.06218731
4010 | 2021/11/24 19:09:54 | 36047.5514 | 5865.0012 | 1 | 14 | 0 | 0 | 0 | 0 | -0.1944322 | 3.600082 | -0.6999719 | 2.970634 | 5.020898 | 11.42239 | 18.64909 |  | -7.072566e-06 | [19 empty] | 25.2199 | 0.06582677
4011 | 2021/11/24 19:10:09 | 36062.5512 | 5880.001 | 1 | 14 | 0 | 0 | 0 | 0 | -0.1907069 | 3.599957 | -0.6865366 | 2.970634 | 5.021697 | 11.42239 | 18.65197 |  | 1.308038e-05 |  |  | 0 | [16 empty] | 25.17727 | 0.08110702
4012 | 2021/11/24 19:10:24 | 36077.5503 | 5895.0001 | 1 | 14 | 0 | 0 | 0 | 0 | -0.1882818 | 3.600055 | -0.6778248 | 2.970634 | 5.022486 | 11.42239 | 18.65481 |  | -6.162984e-06 | [19 empty] | 25.09911 | 0.02310574
4013 | 2021/11/24 19:10:39 | 36092.5503 | 5910.0001 | 1 | 14 | 0 | 0 | 0 | 0 | -0.1852628 | 3.599962 | -0.666939 | 2.970634 | 5.023262 | 11.42239 | 18.6576 |  | 2.963611e-06 | [19 empty] | 24.91633 | -0.09904265
4014 | 2021/11/24 19:10:54 | 36107.5523 | 5925.0021 | 1 | 14 | 0 | 0 | 0 | 0 | -0.180863 | 3.600085 | -0.6511222 | 2.970634 | 5.024028 | 11.42239 | 18.66036 |  | -1.619987e-06 | [19 empty] | 25.31343 | 0.04113376
4015 | 2021/11/24 19:11:09 | 36122.5506 | 5940.0004 | 1 | 14 | 0 | 0 | 0 | 0 | -0.1797354 | 3.599947 | -0.6470379 | 2.970634 | 5.024781 | 11.42239 | 18.66307 |  | -1.311718e-05 |  | 0 | [17 empty] | 25.05334 | -0.08508861
4016 | 2021/11/24 19:11:24 | 36137.5542 | 5955.004 | 1 | 14 | 0 | 0 | 0 | 0 | -0.1745022 | 3.600016 | -0.6282107 | 2.970634 | 5.02552 | 11.42239 | 18.66573 |  | 1.142073e-05 | [19 empty] | 25.31311 | -0.01581252
4017 | 2021/11/24 19:11:39 | 36152.5526 | 5970.0024 | 1 | 14 | 0 | 0 | 0 | 0 | -0.1741822 | 3.599952 | -0.6270476 | 2.970634 | 5.026249 | 11.42239 | 18.66835 |  | -9.916905e-06 | [19 empty] | 25.26231 | -0.03887475
4018 | 2021/11/24 19:11:54 | 36167.5515 | 5985.0013 | 1 | 14 | 0 | 0 | 0 | 0 | -0.1726777 | 3.599951 | -0.6216313 | 2.970634 | 5.026967 | 11.42239 | 18.67094 |  | 1.003668e-05 | [19 empty] | 25.20087 | -0.0650084
4019 | 2021/11/24 19:12:09 | 36182.5516 | 6000.0014 | 1 | 14 | 0 | 0 | 0 | 0 | -0.1707236 | 3.600185 | -0.6146365 | 2.970634 | 5.027675 | 11.42239 | 18.67349 |  | -5.927075e-06 | [19 empty] | 25.07038 | -0.04921138
4020 | 2021/11/24 19:12:24 | 36197.5524 | 6015.0022 | 1 | 14 | 0 | 0 | 0 | 0 | -0.1646425 | 3.59991 | -0.5926982 | 2.970634 | 5.028369 | 11.42239 | 18.67599 |  | -1.454085e-05 |  |  | 0 | [16 empty] | 25.0832 | -0.04093766
4021 | 2021/11/24 19:12:39 | 36212.5524 | 6030.0022 | 1 | 14 | 0 | 0 | 0 | 0 | -0.162625 | 3.599962 | -0.5854438 | 2.970634 | 5.029054 | 11.42239 | 18.67845 |  | 3.974631e-05 | [19 empty] | 25.08007 | -0.07458627
4022 | 2021/11/24 19:12:54 | 36227.5507 | 6045.0005 | 1 | 14 | 0 | 0 | 0 | 0 | -0.1604333 | 3.600129 | -0.5775806 | 2.970634 | 5.02973 | 11.42239 | 18.68088 |  | 2.805668e-06 | [19 empty] | 25.35543 | 0.07246017
4023 | 2021/11/24 19:13:09 | 36242.5509 | 6060.0007 | 1 | 14 | 0 | 0 | 0 | 0 | -0.1582347 | 3.599973 | -0.5696406 | 2.970634 | 5.030393 | 11.42239 | 18.68327 |  | 1.141836e-05 | [19 empty] | 25.59683 | 0.1202744
4024 | 2021/11/24 19:13:24 | 36257.5521 | 6075.0019 | 1 | 14 | 0 | 0 | 0 | 0 | -0.1559416 | 3.600129 | -0.5614099 | 2.970634 | 5.031047 | 11.42239 | 18.68563 |  | 2.975416e-05 |  | 0 | [17 empty] | 25.2247 | -0.08948505
4025 | 2021/11/24 19:13:39 | 36272.5517 | 6090.0015 | 1 | 14 | 0 | 0 | 0 | 0 | -0.1541043 | 3.599995 | -0.5547747 | 2.970634 | 5.031692 | 11.42239 | 18.68795 |  | 6.638104e-06 | [19 empty] | 25.44521 | -0.03434241
4026 | 2021/11/24 19:13:54 | 36287.5527 | 6105.0025 | 1 | 14 | 0 | 0 | 0 | 0 | -0.1514065 | 3.599824 | -0.5450368 | 2.970634 | 5.032322 | 11.42239 | 18.69022 |  | 5.966441e-06 | [19 empty] | 25.46766 | 0.08656859
4027 | 2021/11/24 19:14:09 | 36302.5504 | 6120.0002 | 1 | 14 | 0 | 0 | 0 | 0 | -0.1489587 | 3.600029 | -0.5362556 | 2.970634 | 5.032946 | 11.42239 | 18.69246 |  | -6.005954e-06 | [19 empty] | 25.34464 | -0.08016169
4028 | 2021/11/24 19:14:24 | 36317.5507 | 6135.0005 | 1 | 14 | 0 | 0 | 0 | 0 | -0.1458643 | 3.59989 | -0.5250954 | 2.970634 | 5.033559 | 11.42239 | 18.69467 |  | 1.311707e-05 |  |  | 0 | [16 empty] | 25.52928 | 0.1059067
4029 | 2021/11/24 19:14:39 | 36332.551 | 6150.0008 | 1 | 14 | 0 | 0 | 0 | 0 | -0.1424387 | 3.600073 | -0.5127897 | 2.970634 | 5.034162 | 11.42239 | 18.69684 |  | 1.351384e-05 | [19 empty] | 25.25145 | -0.1030666
4030 | 2021/11/24 19:14:54 | 36347.5541 | 6165.0039 | 1 | 14 | 0 | 0 | 0 | 0 | -0.1406854 | 3.600002 | -0.5064677 | 2.970634 | 5.034752 | 11.42239 | 18.69897 |  | -3.042414e-06 | [19 empty] | 25.23639 | -0.07270753
4031 | 2021/11/24 19:15:09 | 36362.5538 | 6180.0036 | 1 | 14 | 0 | 0 | 0 | 0 | -0.1398083 | 3.599746 | -0.5032744 | 2.970634 | 5.035337 | 11.42239 | 18.70107 |  | 1.691122e-05 | [19 empty] | 25.40889 | -0.07037044
4032 | 2021/11/24 19:15:24 | 36377.5506 | 6195.0004 | 1 | 14 | 0 | 0 | 0 | 0 | -0.1363375 | 3.600049 | -0.4908217 | 2.970634 | 5.03591 | 11.42239 | 18.70313 |  | 2.757609e-05 |  | 0 | [17 empty] | 25.54436 | -0.02323329
4033 | 2021/11/24 19:15:39 | 36392.5527 | 6210.0025 | 1 | 14 | 0 | 0 | 0 | 0 | -0.1334956 | 3.600094 | -0.4805967 | 2.970634 | 5.036475 | 11.42239 | 18.70517 |  | 5.690087e-06 | [19 empty] | 25.39234 | -0.04938185
4034 | 2021/11/24 19:15:54 | 36407.5518 | 6225.0016 | 1 | 14 | 0 | 0 | 0 | 0 | -0.1343126 | 3.600132 | -0.4835431 | 2.970634 | 5.037029 | 11.42239 | 18.70716 |  | 7.744391e-06 | [19 empty] | 25.35863 | -0.0193423
4035 | 2021/11/24 19:16:09 | 36422.551 | 6240.0008 | 1 | 14 | 0 | 0 | 0 | 0 | -0.129595 | 3.600012 | -0.4665436 | 2.970634 | 5.037576 | 11.42239 | 18.70913 |  | 6.914176e-06 | [19 empty] | 25.67612 | 0.1421988
4036 | 2021/11/24 19:16:24 | 36437.5503 | 6255.0001 | 1 | 14 | 0 | 0 | 0 | 0 | -0.1279149 | 3.59998 | -0.4604911 | 2.970634 | 5.038112 | 11.42239 | 18.71106 |  | 2.37083e-07 |  |  | 0 | [16 empty] | 25.53101 | -0.003093481
4037 | 2021/11/24 19:16:39 | 36452.5507 | 6270.0005 | 1 | 14 | 0 | 0 | 0 | 0 | -0.1248797 | 3.599961 | -0.449562 | 2.970634 | 5.038639 | 11.42239 | 18.71296 |  | -8.613231e-06 | [19 empty] | 25.43612 | -0.05973577
4038 | 2021/11/24 19:16:54 | 36467.5513 | 6285.0011 | 1 | 14 | 0 | 0 | 0 | 0 | -0.1238763 | 3.600053 | -0.4459612 | 2.970634 | 5.039158 | 11.42239 | 18.71483 |  | 2.805366e-05 | [19 empty] | 25.45603 | -0.02991557
4039 | 2021/11/24 19:17:09 | 36482.5517 | 6300.0015 | 1 | 14 | 0 | 0 | 0 | 0 | -0.1214589 | 3.600139 | -0.4372689 | 2.970634 | 5.03967 | 11.42239 | 18.71667 |  | -2.145637e-05 | [19 empty] | 25.48554 | -0.03337264
4040 | 2021/11/24 19:17:24 | 36497.5512 | 6315.001 | 1 | 14 | 0 | 0 | 0 | 0 | -0.120722 | 3.599998 | -0.434599 | 2.970634 | 5.040172 | 11.42239 | 18.71848 |  | 1.058787e-05 |  | 0 | [17 empty] | 25.32053 | -0.08946717
4041 | 2021/11/24 19:17:39 | 36512.5529 | 6330.0027 | 1 | 14 | 0 | 0 | 0 | 0 | -0.1171259 | 3.599912 | -0.4216429 | 2.970634 | 5.040668 | 11.42239 | 18.72026 |  | 2.884366e-06 | [19 empty] | 25.55151 | 0.07483602
4042 | 2021/11/24 19:17:54 | 36527.5523 | 6345.0021 | 1 | 14 | 0 | 0 | 0 | 0 | -0.1162185 | 3.600077 | -0.4183955 | 2.970634 | 5.041155 | 11.42239 | 18.72202 |  | 3.991294e-06 | [19 empty] | 25.31513 | -0.1086378
4043 | 2021/11/24 19:18:09 | 36542.5518 | 6360.0016 | 1 | 14 | 0 | 0 | 0 | 0 | -0.1137017 | 3.6 | -0.40932612 | 2.970634 | 5.041631 | 11.42239 | 18.72373 |  | 1.035142e-05 | [19 empty] | 25.68546 | 0.1158196
4044 | 2021/11/24 19:18:24 | 36557.5517 | 6375.0015 | 1 | 14 | 0 | 0 | 0 | 0 | -0.1116971 | 3.600177 | -0.4021293 | 2.970634 | 5.0421 | 11.42239 | 18.72542 |  | 2.489454e-06 |  |  | 0 | [16 empty] | 25.61988 | 0.06512761
4045 | 2021/11/24 19:18:39 | 36572.5536 | 6390.0034 | 1 | 14 | 0 | 0 | 0 | 0 | -0.1100099 | 3.599913 | -0.3960261 | 2.970634 | 5.042564 | 11.42239 | 18.72709 |  | 1.141893e-05 | [19 empty] | 25.4202 | -0.06401002
4046 | 2021/11/24 19:18:54 | 36587.5537 | 6405.0035 | 1 | 14 | 0 | 0 | 0 | 0 | -0.1070036 | 3.600066 | -0.38522 | 2.970634 | 5.043017 | 11.42239 | 18.72872 |  | 2.011171e-05 | [19 empty] | 25.31311 | -0.1156586
4047 | 2021/11/24 19:19:09 | 36602.5503 | 6420.0001 | 1 | 14 | 0 | 0 | 0 | 0 | -0.1061591 | 3.59999 | -0.3821717 | 2.970634 | 5.043464 | 11.42239 | 18.73033 |  | 2.457659e-05 | [19 empty] | 25.36603 | -0.06974161
4048 | 2021/11/24 19:19:24 | 36617.5532 | 6435.003 | 1 | 14 | 0 | 0 | 0 | 0 | -0.1062237 | 3.600025 | -0.382408 | 2.970634 | 5.043905 | 11.42239 | 18.73191 |  | 2.197169e-05 |  | 0 | [17 empty] | 25.53164 | 0.0535351
4049 | 2021/11/24 19:19:39 | 36632.5506 | 6450.0004 | 1 | 14 | 0 | 0 | 0 | 0 | -0.1043356 | 3.60021 | -0.3756301 | 2.970634 | 5.044335 | 11.42239 | 18.73346 |  | 1.283976e-05 | [19 empty] | 25.24214 | -0.1247913
4050 | 2021/11/24 19:19:54 | 36647.5516 | 6465.0014 | 1 | 14 | 0 | 0 | 0 | 0 | -0.1027012 | 3.599975 | -0.3697218 | 2.970634 | 5.044763 | 11.42239 | 18.735 |  | -1.32367e-05 | [19 empty] | 25.38476 | -0.05796969
4051 | 2021/11/24 19:20:09 | 36662.5539 | 6480.0037 | 1 | 14 | 0 | 0 | 0 | 0 | -0.09825221 | 3.599857 | -0.3536939 | 2.970634 | 5.045179 | 11.42239 | 18.7365 |  | -1.027368e-06 | [19 empty] | 25.65567 | 0.1145875
4052 | 2021/11/24 19:20:24 | 36677.5522 | 6495.002 | 1 | 14 | 0 | 0 | 0 | 0 | -0.0976674 | 3.600049 | -0.3516074 | 2.970634 | 5.045588 | 11.42239 | 18.73797 |  | -1.95187e-05 |  |  | 0 | [16 empty] | 25.30976 | -0.1176047
4053 | 2021/11/24 19:20:39 | 36692.5511 | 6510.0009 | 1 | 14 | 0 | 0 | 0 | 0 | -0.09506097 | 3.6 | -0.342219492 | 2.970634 | 5.04599 | 11.42239 | 18.73942 |  | -6.005854e-06 | [19 empty] | 25.53219 | 0.06258547
4054 | 2021/11/24 19:20:54 | 36707.5502 | 6525 | 1 | 14 | 0 | 0 | 0 | 0 | -0.09388219 | 3.600118 | -0.337987 | 2.970634 | 5.046388 | 11.42239 | 18.74085 |  | 1.70299e-05 | [19 empty] | 25.40607 | -0.06939292
4055 | 2021/11/24 19:21:09 | 36722.5514 | 6540.0012 | 1 | 14 | 0 | 0 | 0 | 0 | -0.09339987 | 3.599979 | -0.3362376 | 2.970634 | 5.046782 | 11.42239 | 18.74227 |  | -3.318832e-06 | [19 empty] | 25.65114 | 0.1093405
4056 | 2021/11/24 19:21:24 | 36737.5536 | 6555.0034 | 1 | 14 | 0 | 0 | 0 | 0 | -0.09237258 | 3.600039 | -0.3325449 | 2.970634 | 5.047165 | 11.42239 | 18.74365 |  | 1.410597e-05 |  | 0 | [17 empty] | 25.38704 | -0.03089845
4057 | 2021/11/24 19:21:39 | 36752.553 | 6570.0028 | 1 | 14 | 0 | 0 | 0 | 0 | -0.09015368 | 3.599963 | -0.3245499 | 2.970634 | 5.047544 | 11.42239 | 18.74502 |  | -1.497475e-05 | [19 empty] | 25.41262 | -0.04475057
4058 | 2021/11/24 19:21:54 | 36767.5505 | 6585.0003 | 1 | 14 | 0 | 0 | 0 | 0 | -0.0875076 | 3.600056 | -0.3150323 | 2.970634 | 5.047914 | 11.42239 | 18.74635 |  | 4.425183e-06 | [19 empty] | 25.60155 | 0.08345366
4059 | 2021/11/24 19:22:09 | 36782.5517 | 6600.0015 | 1 | 14 | 0 | 0 | 0 | 0 | -0.08646057 | 3.600039 | -0.3112614 | 2.970634 | 5.048277 | 11.42239 | 18.74765 |  | 4.978454e-06 | [19 empty] | 25.37854 | -0.06329894
4060 | 2021/11/24 19:22:24 | 36797.5502 | 6615 | 1 | 14 | 0 | 0 | 0 | 0 | -0.08545098 | 3.599944 | -0.3076187 | 2.970634 | 5.048636 | 11.42239 | 18.74895 |  | -8.811001e-06 |  |  | 0 | [16 empty] | 25.30383 | -0.1169991
4061 | 2021/11/24 19:22:39 | 36812.5503 | 6630.0001 | 1 | 14 | 0 | 0 | 0 | 0 | -0.08232835 | 3.599832 | -0.2963682 | 2.970634 | 5.048984 | 11.42239 | 18.7502 |  | 8.613731e-06 | [19 empty] | 25.64951 | 0.07483304
4062 | 2021/11/24 19:22:54 | 36827.5507 | 6645.0005 | 1 | 14 | 0 | 0 | 0 | 0 | -0.08237735 | 3.600102 | -0.2965669 | 2.970634 | 5.04933 | 11.42239 | 18.75145 |  | -6.044966e-06 | [19 empty] | 25.53422 | 0.03009856
4063 | 2021/11/24 19:23:09 | 36842.5532 | 6660.003 | 1 | 14 | 0 | 0 | 0 | 0 | -0.0817958 | 3.60003 | -0.2944673 | 2.970634 | 5.049669 | 11.42239 | 18.75267 |  | -2.331355e-06 | [19 empty] | 25.30414 | -0.1156515
4064 | 2021/11/24 19:23:24 | 36857.553 | 6675.0028 | 1 | 14 | 0 | 0 | 0 | 0 | -0.07838486 | 3.59981 | -0.2821706 | 2.970634 | 5.050003 | 11.42239 | 18.75387 |  | -4.385491e-06 |  | 0 | [17 empty] | 25.53904 | 0.03604591
4065 | 2021/11/24 19:23:39 | 36872.5503 | 6690.0001 | 1 | 14 | 0 | 0 | 0 | 0 | -0.07853976 | 3.600036 | -0.282746 | 2.970634 | 5.050333 | 11.42239 | 18.75505 |  | 1.541065e-05 | [19 empty] | 25.62994 | 0.02423406
4066 | 2021/11/24 19:23:54 | 36887.5502 | 6705 | 1 | 14 | 0 | 0 | 0 | 0 | -0.07721735 | 3.599964 | -0.2779797 | 2.970634 | 5.050658 | 11.42239 | 18.75623 |  | 1.868942e-05 | [19 empty] | 25.35356 | -0.09426534
4067 | 2021/11/24 19:24:09 | 36902.5514 | 6720.0012 | 1 | 14 | 0 | 0 | 0 | 0 | -0.07547414 | 3.600056 | -0.2717111 | 2.970634 | 5.050973 | 11.42239 | 18.75736 |  | 2.339103e-05 | [19 empty] | 25.65585 | 0.09907484
4068 | 2021/11/24 19:24:24 | 36917.5522 | 6735.002 | 1 | 14 | 0 | 0 | 0 | 0 | -0.07482684 | 3.600132 | -0.2693865 | 2.970634 | 5.051284 | 11.42239 | 18.75848 |  | -5.176441e-06 |  |  | 0 | [16 empty] | 25.37119 | -0.1063269
4069 | 2021/11/24 19:24:39 | 36932.5508 | 6750.0006 | 1 | 14 | 0 | 0 | 0 | 0 | -0.07303712 | 3.600265 | -0.262953 | 2.970634 | 5.051592 | 11.42239 | 18.75959 |  | 4.172454e-05 | [19 empty] | 25.76252 | 0.1251256
4070 | 2021/11/24 19:24:54 | 36947.5524 | 6765.0022 | 1 | 14 | 0 | 0 | 0 | 0 | -0.07250924 | 3.600024 | -0.261035 | 2.970634 | 5.051892 | 11.42239 | 18.76067 |  | 2.552509e-05 | [19 empty] | 25.3786 | -0.1303625
4071 | 2021/11/24 19:25:09 | 36962.5522 | 6780.002 | 1 | 14 | 0 | 0 | 0 | 0 | -0.06902296 | 3.599959 | -0.2484798 | 2.970634 | 5.052186 | 11.42239 | 18.76173 |  | -1.675428e-05 | [19 empty] | 25.37204 | -0.1313412
4072 | 2021/11/24 19:25:24 | 36977.5505 | 6795.0003 | 1 | 14 | 0 | 0 | 0 | 0 | -0.06842974 | 3.599988 | -0.2463462 | 2.970634 | 5.052477 | 11.42239 | 18.76277 |  | 2.635442e-05 |  | 0 | [17 empty] | 25.44734 | -0.04775107
4073 | 2021/11/24 19:25:39 | 36992.5507 | 6810.0005 | 1 | 14 | 0 | 0 | 0 | 0 | -0.0678929 | 3.599954 | -0.2444113 | 2.970634 | 5.052764 | 11.42239 | 18.76381 |  | 3.931431e-05 | [19 empty] | 25.73756 | 0.1048166
4074 | 2021/11/24 19:25:54 | 37007.5514 | 6825.0012 | 1 | 14 | 0 | 0 | 0 | 0 | -0.06818401 | 3.599998 | -0.2454623 | 2.970634 | 5.053046 | 11.42239 | 18.76482 |  | -5.057855e-06 | [19 empty] | 25.73756 | 0.05750477
4075 | 2021/11/24 19:26:09 | 37022.5516 | 6840.0014 | 1 | 14 | 0 | 0 | 0 | 0 | -0.06460311 | 3.600006 | -0.2325716 | 2.970634 | 5.053324 | 11.42239 | 18.76583 |  | 1.070718e-05 | [19 empty] | 25.71831 | 0.1034939
4076 | 2021/11/24 19:26:24 | 37037.5521 | 6855.0019 | 1 | 14 | 0 | 0 | 0 | 0 | -0.06430577 | 3.599829 | -0.2314898 | 2.970634 | 5.053596 | 11.42239 | 18.7668 |  | 1.130049e-05 |  |  | 0 | [16 empty] | 25.4536 | -0.1027548
4077 | 2021/11/24 19:26:39 | 37052.5514 | 6870.0012 | 1 | 14 | 0 | 0 | 0 | 0 | -0.06440318 | 3.600073 | -0.2318561 | 2.970634 | 5.053863 | 11.42239 | 18.76776 |  | -6.282335e-06 | [19 empty] | 25.39882 | -0.1173162
4078 | 2021/11/24 19:26:54 | 37067.5515 | 6885.0013 | 1 | 14 | 0 | 0 | 0 | 0 | -0.06236603 | 3.599938 | -0.2245138 | 2.970634 | 5.054126 | 11.42239 | 18.76871 |  | 4.188606e-06 | [19 empty] | 25.37612 | -0.08973062
4079 | 2021/11/24 19:27:09 | 37082.5513 | 6900.0011 | 1 | 14 | 0 | 0 | 0 | 0 | -0.06165446 | 3.600059 | -0.2219597 | 2.970634 | 5.054385 | 11.42239 | 18.76964 |  | -8.692107e-06 | [19 empty] | 25.46932 | -0.08889616
4080 | 2021/11/24 19:27:24 | 37097.5504 | 6915.0002 | 1 | 14 | 0 | 0 | 0 | 0 | -0.0597277 | 3.59995 | -0.2150167 | 2.970634 | 5.054638 | 11.42239 | 18.77056 |  | 6.717352e-06 |  | 0 | [17 empty] | 25.77335 | 0.08277953
4081 | 2021/11/24 19:27:39 | 37112.5528 | 6930.0026 | 1 | 14 | 0 | 0 | 0 | 0 | -0.05898965 | 3.599894 | -0.2123565 | 2.970634 | 5.054887 | 11.42239 | 18.77145 |  | -8.692684e-07 | [19 empty] | 25.70496 | 0.1048142
4082 | 2021/11/24 19:27:54 | 37127.5523 | 6945.0021 | 1 | 14 | 0 | 0 | 0 | 0 | -0.0578102 | 3.600109 | -0.208123 | 2.970634 | 5.055134 | 11.42239 | 18.77234 |  | -9.600907e-06 | [19 empty] | 25.57182 | 0.03993988
4083 | 2021/11/24 19:28:09 | 37142.5515 | 6960.0013 | 1 | 14 | 0 | 0 | 0 | 0 | -0.05823277 | 3.600023 | -0.2096393 | 2.970634 | 5.055376 | 11.42239 | 18.77321 |  | 1.999301e-05 | [19 empty] | 25.3733 | -0.09575605
4084 | 2021/11/24 19:28:24 | 37157.5502 | 6975 | 1 | 14 | 0 | 0 | 0 | 0 | -0.05646694 | 3.600087 | -0.2032859 | 2.970634 | 5.055612 | 11.42239 | 18.77406 |  | 1.438244e-05 |  |  | 0 | [16 empty] | 25.58409 | -0.04637897
4085 | 2021/11/24 19:28:39 | 37172.5512 | 6990.001 | 1 | 14 | 0 | 0 | 0 | 0 | -0.05450286 | 3.599966 | -0.1962084 | 2.970634 | 5.055845 | 11.42239 | 18.7749 |  | -1.201241e-05 | [19 empty] | 25.7283 | 0.05784452
4086 | 2021/11/24 19:28:54 | 37187.551 | 7005.0008 | 1 | 14 | 0 | 0 | 0 | 0 | -0.05208026 | 3.599929 | -0.1874852 | 2.970634 | 5.056069 | 11.42239 | 18.77571 |  | 2.793675e-05 | [19 empty] | 25.77661 | 0.1199782
4087 | 2021/11/24 19:29:09 | 37202.5515 | 7020.0013 | 1 | 14 | 0 | 0 | 0 | 0 | -0.0539288 | 3.60006 | -0.1941469 | 2.970634 | 5.056295 | 11.42239 | 18.77652 |  | -2.410244e-06 | [19 empty] | 25.71927 | 0.1102257
4088 | 2021/11/24 19:29:24 | 37217.5525 | 7035.0023 | 1 | 14 | 0 | 0 | 0 | 0 | -0.05448937 | 3.600135 | -0.1961691 | 2.970634 | 5.05652 | 11.42239 | 18.77733 |  | -2.216506e-05 |  | 0 | [17 empty] | 25.81627 | 0.1307905
4089 | 2021/11/24 19:29:32 | 37224.7684 | 7042.2182 | 1 | 14 | 0 | 0 | 0 | 0 | -0.04999905 | 3.600101 | -0.1800016 | 2.970634 | 5.056623 | 11.42239 | 18.7777 |  | 8.45568e-06 | 0.02138417 | 0 | 0 | [16 empty] | 25.78283 | 0.04657686

## ACIM_chan_8
Device_ID | Channel_ID | Test_Time | Step_ID | Cycle_ID | EIS_Test_ID | EIS_Data_Point | Frequency | Zmod | Zphz | Zreal | Zimg | OCV | AC_Amp_RMS | DC_Base | Driven_Type | Product_ID
25925825 | 8 | 10505.9642 | 7 | 1 | 0 | 0 | 0.1000747 | 0.0245772 | -7.915995 | 0.024343 | -0.003385 | 4.19461 | 0.25 | 0 | Galvanostatic | Gamry_1
25925825 | 8 | 10505.9642 | 7 | 1 | 0 | 1 | 0.133471 | 0.0241353 | -6.930242 | 0.023959 | -0.002912 | 4.19461 | 0.25 | 0 | Galvanostatic | Gamry_1
25925825 | 8 | 10505.9642 | 7 | 1 | 0 | 2 | 0.1780965 | 0.0237143 | -6.093586 | 0.02358 | -0.002517 | 4.19461 | 0.25 | 0 | Galvanostatic | Gamry_1
25925825 | 8 | 10505.9642 | 7 | 1 | 0 | 3 | 0.2372217 | 0.0233949 | -5.42393 | 0.02329 | -0.002211 | 4.19461 | 0.25 | 0 | Galvanostatic | Gamry_1
25925825 | 8 | 10505.9642 | 7 | 1 | 0 | 4 | 0.316723 | 0.0231285 | -4.990234 | 0.023041 | -0.002012 | 4.19461 | 0.25 | 0 | Galvanostatic | Gamry_1
25925825 | 8 | 10505.9642 | 7 | 1 | 0 | 5 | 0.4230596 | 0.022873 | -4.598982 | 0.022799 | -0.001834 | 4.19461 | 0.25 | 0 | Galvanostatic | Gamry_1
25925825 | 8 | 10505.9642 | 7 | 1 | 0 | 6 | 0.5634015 | 0.0226187 | -4.38026 | 0.022553 | -0.001728 | 4.19461 | 0.25 | 0 | Galvanostatic | Gamry_1
25925825 | 8 | 10505.9642 | 7 | 1 | 0 | 7 | 0.7512019 | 0.0223871 | -4.274793 | 0.022325 | -0.001669 | 4.19461 | 0.25 | 0 | Galvanostatic | Gamry_1
25925825 | 8 | 10505.9642 | 7 | 1 | 0 | 8 | 1.001603 | 0.0221834 | -4.246135 | 0.022123 | -0.001642 | 4.19461 | 0.25 | 0 | Galvanostatic | Gamry_1
25925825 | 8 | 10505.9642 | 7 | 1 | 0 | 9 | 1.346983 | 0.0219329 | -4.496506 | 0.021865 | -0.00172 | 4.19461 | 0.25 | 0 | Galvanostatic | Gamry_1
25925825 | 8 | 10505.9642 | 7 | 1 | 0 | 10 | 1.758912 | 0.0217596 | -4.638658 | 0.021688 | -0.00176 | 4.19461 | 0.25 | 0 | Galvanostatic | Gamry_1
25925825 | 8 | 10505.9642 | 7 | 1 | 0 | 11 | 2.391582 | 0.0214438 | -5.061354 | 0.02136 | -0.001892 | 4.19461 | 0.25 | 0 | Galvanostatic | Gamry_1
25925825 | 8 | 10505.9642 | 7 | 1 | 0 | 12 | 3.16723 | 0.0211002 | -5.65252 | 0.020998 | -0.002078 | 4.19461 | 0.25 | 0 | Galvanostatic | Gamry_1
25925825 | 8 | 10505.9642 | 7 | 1 | 0 | 13 | 4.234417 | 0.0206803 | -6.166928 | 0.020561 | -0.002222 | 4.19461 | 0.25 | 0 | Galvanostatic | Gamry_1
25925825 | 8 | 10505.9642 | 7 | 1 | 0 | 14 | 5.580357 | 0.0201797 | -6.562985 | 0.020047 | -0.002306 | 4.19461 | 0.25 | 0 | Galvanostatic | Gamry_1
25925825 | 8 | 10505.9642 | 7 | 1 | 0 | 15 | 7.440476 | 0.0196529 | -6.777566 | 0.019516 | -0.002319 | 4.19461 | 0.25 | 0 | Galvanostatic | Gamry_1
25925825 | 8 | 10505.9642 | 7 | 1 | 0 | 16 | 9.91015 | 0.0191129 | -6.744528 | 0.018981 | -0.002245 | 4.19461 | 0.25 | 0 | Galvanostatic | Gamry_1
25925825 | 8 | 10505.9642 | 7 | 1 | 0 | 17 | 13.31676 | 0.0186164 | -6.454967 | 0.018498 | -0.002093 | 4.19461 | 0.25 | 0 | Galvanostatic | Gamry_1
25925825 | 8 | 10505.9642 | 7 | 1 | 0 | 18 | 17.75568 | 0.0182095 | -6.068521 | 0.018107 | -0.001925 | 4.19461 | 0.25 | 0 | Galvanostatic | Gamry_1
25925825 | 8 | 10505.9642 | 7 | 1 | 0 | 19 | 23.91582 | 0.0178685 | -5.604099 | 0.017783 | -0.001745 | 4.19461 | 0.25 | 0 | Galvanostatic | Gamry_1
25925825 | 8 | 10505.9642 | 7 | 1 | 0 | 20 | 31.88775 | 0.0175897 | -5.294413 | 0.017515 | -0.001623 | 4.19461 | 0.25 | 0 | Galvanostatic | Gamry_1
25925825 | 8 | 10505.9642 | 7 | 1 | 0 | 21 | 42.61364 | 0.0173042 | -5.090066 | 0.017236 | -0.001535 | 4.19461 | 0.25 | 0 | Galvanostatic | Gamry_1
25925825 | 8 | 10505.9642 | 7 | 1 | 0 | 22 | 54.50581 | 0.0170752 | -5.00681 | 0.01701 | -0.00149 | 4.19461 | 0.25 | 0 | Galvanostatic | Gamry_1
25925825 | 8 | 10505.9642 | 7 | 1 | 0 | 23 | 74.40476 | 0.0168123 | -4.645966 | 0.016757 | -0.001362 | 4.19461 | 0.25 | 0 | Galvanostatic | Gamry_1
25925825 | 8 | 10505.9642 | 7 | 1 | 0 | 24 | 99.734 | 0.016553 | -4.484435 | 0.016502 | -0.001294 | 4.19461 | 0.25 | 0 | Galvanostatic | Gamry_1
25925825 | 8 | 10505.9642 | 7 | 1 | 0 | 25 | 133.9286 | 0.0163137 | -4.26722 | 0.016268 | -0.001214 | 4.19461 | 0.25 | 0 | Galvanostatic | Gamry_1
25925825 | 8 | 10505.9642 | 7 | 1 | 0 | 26 | 178.0063 | 0.0160831 | -4.014341 | 0.016044 | -0.001126 | 4.19461 | 0.25 | 0 | Galvanostatic | Gamry_1
25925825 | 8 | 10505.9642 | 7 | 1 | 0 | 27 | 238.3475 | 0.0158484 | -3.789294 | 0.015814 | -0.001047 | 4.19461 | 0.25 | 0 | Galvanostatic | Gamry_1
25925825 | 8 | 10505.9642 | 7 | 1 | 0 | 28 | 319.6023 | 0.0156036 | -3.437974 | 0.015576 | -0.000936 | 4.19461 | 0.25 | 0 | Galvanostatic | Gamry_1
25925825 | 8 | 10505.9642 | 7 | 1 | 0 | 29 | 418.5268 | 0.0153704 | -3.008748 | 0.015349 | -0.000807 | 4.19461 | 0.25 | 0 | Galvanostatic | Gamry_1
25925825 | 8 | 10505.9642 | 7 | 1 | 0 | 30 | 558.0357 | 0.0151337 | -2.3932 | 0.015121 | -0.000632 | 4.19461 | 0.25 | 0 | Galvanostatic | Gamry_1
25925825 | 8 | 10505.9642 | 7 | 1 | 0 | 31 | 745.7386 | 0.0148985 | -1.532735 | 0.014893 | -0.000399 | 4.19461 | 0.25 | 0 | Galvanostatic | Gamry_1
25925825 | 8 | 10505.9642 | 7 | 1 | 0 | 32 | 1004.464 | 0.0146697 | -0.402601 | 0.014669 | -0.000103 | 4.19461 | 0.25 | 0 | Galvanostatic | Gamry_1
25925825 | 8 | 10505.9642 | 7 | 1 | 0 | 33 | 1324.728 | 0.0144837 | 1.091801 | 0.014481 | 0.000276 | 4.19461 | 0.25 | 0 | Galvanostatic | Gamry_1
25925825 | 8 | 10505.9642 | 7 | 1 | 0 | 34 | 1770.833 | 0.0143435 | 3.164333 | 0.014322 | 0.000792 | 4.19461 | 0.25 | 0 | Galvanostatic | Gamry_1
25925825 | 8 | 10505.9642 | 7 | 1 | 0 | 35 | 2343.75 | 0.0142763 | 5.745893 | 0.014205 | 0.001429 | 4.19461 | 0.25 | 0 | Galvanostatic | Gamry_1
25925825 | 8 | 10505.9642 | 7 | 1 | 0 | 36 | 3164.063 | 0.0143313 | 9.228744 | 0.014146 | 0.002298 | 4.19461 | 0.25 | 0 | Galvanostatic | Gamry_1
25925825 | 8 | 10505.9642 | 7 | 1 | 0 | 37 | 4230.183 | 0.0145518 | 13.36734 | 0.014158 | 0.003364 | 4.19461 | 0.25 | 0 | Galvanostatic | Gamry_1
25925825 | 8 | 10505.9642 | 7 | 1 | 0 | 38 | 5602.134 | 0.0149984 | 18.1143 | 0.014255 | 0.004663 | 4.19461 | 0.25 | 0 | Galvanostatic | Gamry_1
25925825 | 8 | 10505.9642 | 7 | 1 | 0 | 39 | 7431.402 | 0.0157774 | 23.51994 | 0.014467 | 0.006296 | 4.19461 | 0.25 | 0 | Galvanostatic | Gamry_1

## StatisticsByCycle_chan_8
Date_Time | Test_Time(s) | Step_Time(s) | Cycle_Index | Step_Index | TC_Counter1 | TC_Counter2 | TC_Counter3 | TC_Counter4 | Current(A) | Voltage(V) | Power(W) | Charge_Capacity(Ah) | Discharge_Capacity(Ah) | Charge_Energy(Wh) | Discharge_Energy(Wh) | Charge_Time(s) | Discharge_Time(s) | V_Max_On_Cycle(V) | Coulombic_Efficiency(%) | mAh/g | Aux_Temperature_1(C) | Aux_dT/dt_1(C)
2021/11/24 19:29:32 | 37224.7734 | 7042.2232 | 1 | 14 | 0 | 0 | 0 | 0 | -0.04740143 | 3.600079 | -0.1706489 | 2.970634 | 5.056623 | 11.42239 | 18.7777 | 8583.93 | 14293.32 |  | 170.22 | 109.926587 | 25.78283 | 0.04657686

## StatisticsByStep_chan_8
Date_Time | Test_Time(s) | Step_Time(s) | Cycle_Index | Step_Index | TC_Counter1 | TC_Counter2 | TC_Counter3 | TC_Counter4 | Current(A) | Voltage(V) | Power(W) | Charge_Capacity(Ah) | Discharge_Capacity(Ah) | Mean_Voltage(V) | Charge_Energy(Wh) | Discharge_Energy(Wh) | Charge_Time(s) | Discharge_Time(s) | V_Max_On_Cycle(V) | Coulombic_Efficiency(%) | mAh/g | Aux_Temperature_1(C) | Aux_dT/dt_1(C)
2021/11/24 11:09:07 | 7200.0024 | 7200.0024 | 1 | 1 | 0 | 0 | 0 | 0 | 0 | 4.174881 | 0 | 0 | 0 |  | 0 | 0 | 0 | 0 |  | 0 | 0 | 25.47441 | -0.09774506
2021/11/24 11:15:12 | 7565.655 | 365.6107 | 1 | 2 | 0 | 0 | 0 | 0 | 0.04998972 | 4.199955 | 0.2099546 | 0.0206985 | 2.823723e-08 | 4.19998 | 0.08693314 | 1.178906e-07 | 365.4427 | 0.03 |  | 0 | 1e-06 | 25.33652 | -0.1033884
2021/11/24 11:45:13 | 9365.7064 | 1800.0037 | 1 | 4 | 0 | 0 | 0 | 0 | 0 | 4.194765 | 0 | 4.284328e-08 | 0 |  | 0.08693356 | 1.178906e-07 | 365.4508 | 0.03 |  | 0 | 0 | 25.54536 | 0.06673515
2021/11/24 11:45:15 | 9367.7912 | 2.0447 | 1 | 5 | 0 | 0 | 0 | 0 | 0.2499934 | 4.200174 | 1.050016 | 4.284328e-08 | 0 | -∞ | 0.08693356 | 1.178906e-07 | 365.4508 | 0.03 |  | 0 | 0 | 25.54452 | 0.06621757
2021/11/24 11:55:15 | 9967.8345 | 600.0022 | 1 | 6 | 0 | 0 | 0 | 0 | 0 | 4.194425 | 0 | 4.284328e-08 | 0 |  | 0.08693356 | 1.178906e-07 | 365.4508 | 0.03 |  | 0 | 0 | 25.55016 | 0.08180022
2021/11/24 12:14:14 | 11107.4474 | 600.005 | 1 | 8 | 0 | 0 | 0 | 0 | 0 | 4.19429 | 0 | 4.284328e-08 | 0 |  | 0.08693356 | 1.178906e-07 | 365.4508 | 0.03 |  | 0 | 0 | 25.24454 | -0.1090974
2021/11/24 14:15:09 | 18361.6985 | 7254.1996 | 1 | 10 | 0 | 0 | 0 | 0 | -1.502899 | 2.499972 | -3.757205 | 2.361048e-07 | 3.02808 | 3.662462 | 0.08693454 | 11.02199 | 365.4542 | 7252.612 |  | 1282515400 | 65.827826 | 28.09158 | 0.04344821
2021/11/24 14:45:09 | 20161.7456 | 1800.0045 | 1 | 11 | 0 | 0 | 0 | 0 | 0 | 2.890258 | 0 | 2.361048e-07 | 3.028082 |  | 0.08693454 | 11.02199 | 365.4542 | 7252.616 |  | 1282516100 | 65.82787 | 25.65511 | 0.08572102
2021/11/24 17:02:09 | 28382.4657 | 8220.6797 | 1 | 12 | 0 | 0 | 0 | 0 | 0.0499949 | 4.199914 | 0.2099743 | 2.970633 | 3.028096 | 3.809528 | 11.42239 | 11.02203 | 8583.894 | 7252.656 |  | 101.93 | 65.828174 | 25.37386 | -0.007203221
2021/11/24 17:32:09 | 30182.5081 | 1800.0037 | 1 | 13 | 0 | 0 | 0 | 0 | 0 | 4.187495 | 0 | 2.970633 | 3.028096 |  | 11.42239 | 11.02203 | 8583.896 | 7252.656 |  | 101.93 | 65.828174 | 25.25173 | 0.04537344
2021/11/24 19:29:32 | 37224.7734 | 7042.2232 | 1 | 14 | 0 | 0 | 0 | 0 | -0.04740143 | 3.600079 | -0.1706489 | 2.970634 | 5.056623 | 3.817375 | 11.42239 | 18.7777 | 8583.93 | 14293.32 |  | 170.22 | 109.926587 | 25.78283 | 0.04657686