## Global_Info
TEST REPORT
|  | Test Name | 211126_BTC_POCV_LG_HG2_5_25C | Serial Number |  | C:\ArbinResultData\FS_Database\LG_HG2\211126_BTC_POCV_LG_HG2_5_25C_2021_11_26_142233
|  | Export Time | 2021-11-29 10:44 | 213303-CAN
Channel | Start DateTime | Schedule File Name | Creator | Comments | Software Version | Schedule Version | MASS(g) | Specific Capacity(Ah/g) | Capacity(Ah) | Item ID | Has Aux | Has Specail | Log Aux Data Flag | Log Special Flag
7 | 2021-11-26 14:23 | FS_Database\LG_HG2\FS_Database_Pseudo_OCV+LG_HG2.sdx | HVES | LG HG2 Cell 10-0077 Pseudo-OCV C/25 Discharge & Charge | Mits8 PV Build: 202009 | Schedule Version 8.00.11 | 46 | 0 | 3 |  | 512 | 0 | TRUE | FALSE
Note on G2: Click to open file path

## Channel-7_1
Data_Point | Date_Time | Test_Time(s) | Step_Time(s) | Cycle_Index | Step_Index | TC_Counter1 | TC_Counter2 | TC_Counter3 | TC_Counter4 | Current(A) | Voltage(V) | Power(W) | Charge_Capacity(Ah) | Discharge_Capacity(Ah) | Charge_Energy(Wh) | Discharge_Energy(Wh) | ACR(Ohm) | dV/dt(V/s) | Internal_Resistance(Ohm) | dQ/dV(Ah/V) | dV/dQ(V/Ah) | MetaCode_MV_UD1 | MetaCode_MV_UD2 | MetaCode_MV_UD3 | MetaCode_MV_UD4 | MetaCode_MV_UD5 | MetaCode_MV_UD6 | MetaCode_MV_UD7 | MetaCode_MV_UD8 | MetaCode_MV_UD9 | MetaCode_MV_UD10 | MetaCode_MV_UD11 | MetaCode_MV_UD12 | MetaCode_MV_UD13 | MetaCode_MV_UD14 | MetaCode_MV_UD15 | MetaCode_MV_UD16 | Aux_Temperature_1(C) | Aux_dT/dt_1(C)
1 | 2021/11/26 14:25:58 | 120.0004 | 120.0004 | 1 | 1 | 0 | 0 | 0 | 0 | 0 | 3.009731 | 0 | 0 | 0 | 0 | 0 |  | 2.94783e-05 |  |  |  | 3 | -0.5 | 0.5 | 0.04 | 4.2 | 2.5 | 0.05 | 0 | 0 | 0 | 0 | 0 | 0 | 0 | 0 | 0 | 25.30852 | 0.03556371
2 | 2021/11/26 14:27:58 | 240 | 240 | 1 | 1 | 0 | 0 | 0 | 0 | 0 | 3.010023 | 0 | 0 | 0 | 0 | 0 |  | -1.489598e-05 |  | 0 | 0 | [16 empty] | 25.35148 | -0.001592636
3 | 2021/11/26 14:29:58 | 360 | 360 | 1 | 1 | 0 | 0 | 0 | 0 | 0 | 3.010587 | 0 | 0 | 0 | 0 | 0 |  | 1.517344e-05 |  | 0 | 0 | [16 empty] | 25.27777 | 0.02044439
4 | 2021/11/26 14:31:58 | 480.0004 | 480.0004 | 1 | 1 | 0 | 0 | 0 | 0 | 0 | 3.011055 | 0 | 0 | 0 | 0 | 0 |  | 1.224898e-06 |  | 0 | 0 | [16 empty] | 25.39272 | 0.06312072
5 | 2021/11/26 14:33:58 | 600.001 | 600.001 | 1 | 1 | 0 | 0 | 0 | 0 | 0 | 3.011438 | 0 | 0 | 0 | 0 | 0 |  | 6.953628e-06 |  | 0 | 0 | [16 empty] | 25.20183 | -0.08765101
6 | 2021/11/26 14:35:58 | 720 | 720 | 1 | 1 | 0 | 0 | 0 | 0 | 0 | 3.01195 | 0 | 0 | 0 | 0 | 0 |  | -3.358565e-06 |  | 0 | 0 | [16 empty] | 25.25388 | -0.03530443
7 | 2021/11/26 14:37:58 | 840.0012 | 840.0012 | 1 | 1 | 0 | 0 | 0 | 0 | 0 | 3.012162 | 0 | 0 | 0 | 0 | 0 |  | -5.334456e-06 |  | 0 | 0 | [16 empty] | 25.32302 | 0.02479851
8 | 2021/11/26 14:39:58 | 960.0002 | 960.0002 | 1 | 1 | 0 | 0 | 0 | 0 | 0 | 3.012916 | 0 | 0 | 0 | 0 | 0 |  | 3.726031e-05 |  | 0 | 0 | [16 empty] | 25.22288 | -0.06658018
9 | 2021/11/26 14:41:58 | 1080.001 | 1080.001 | 1 | 1 | 0 | 0 | 0 | 0 | 0 | 3.013084 | 0 | 0 | 0 | 0 | 0 |  | -1.347366e-05 |  | 0 | 0 | [16 empty] | 25.27698 | -0.05856395
10 | 2021/11/26 14:43:58 | 1200.0012 | 1200.0012 | 1 | 1 | 0 | 0 | 0 | 0 | 0 | 3.01376 | 0 | 0 | 0 | 0 | 0 |  | -1.110228e-05 |  | 0 | 0 | [16 empty] | 25.26105 | -0.06257892
11 | 2021/11/26 14:45:58 | 1320.0003 | 1320.0003 | 1 | 1 | 0 | 0 | 0 | 0 | 0 | 3.013952 | 0 | 0 | 0 | 0 | 0 |  | 1.355358e-05 |  | 0 | 0 | [16 empty] | 25.52385 | 0.03929496
12 | 2021/11/26 14:47:58 | 1440.0002 | 1440.0002 | 1 | 1 | 0 | 0 | 0 | 0 | 0 | 3.014201 | 0 | 0 | 0 | 0 | 0 |  | -3.990732e-06 |  | 0 | 0 | [16 empty] | 25.51221 | 0.08230031
13 | 2021/11/26 14:49:58 | 1560.0004 | 1560.0004 | 1 | 1 | 0 | 0 | 0 | 0 | 0 | 3.014749 | 0 | 0 | 0 | 0 | 0 |  | -2.765648e-06 |  | 0 | 0 | [16 empty] | 25.45906 | 0.04889727
14 | 2021/11/26 14:51:58 | 1680.0013 | 1680.0013 | 1 | 1 | 0 | 0 | 0 | 0 | 0 | 3.014969 | 0 | 0 | 0 | 0 | 0 |  | -9.008856e-06 |  | 0 | 0 | [16 empty] | 25.18484 | -0.003488064
15 | 2021/11/26 14:53:58 | 1800.001 | 1800.001 | 1 | 1 | 0 | 0 | 0 | 0 | 0 | 3.015609 | 0 | 0 | 0 | 0 | 0 |  | -1.556794e-05 |  | 0 | 0 | [16 empty] | 25.44175 | 0.05947828
16 | 2021/11/26 14:55:58 | 1920.0013 | 1920.0013 | 1 | 1 | 0 | 0 | 0 | 0 | 0 | 3.015887 | 0 | 0 | 0 | 0 | 0 |  | 3.575824e-05 |  | 0 | 0 | [16 empty] | 25.40306 | 0.008082986
17 | 2021/11/26 14:57:58 | 2040.0011 | 2040.0011 | 1 | 1 | 0 | 0 | 0 | 0 | 0 | 3.016371 | 0 | 0 | 0 | 0 | 0 |  | 2.833189e-05 |  | 0 | 0 | [16 empty] | 25.47899 | 0.01279473
18 | 2021/11/26 14:59:58 | 2160.001 | 2160.001 | 1 | 1 | 0 | 0 | 0 | 0 | 0 | 3.016797 | 0 | 0 | 0 | 0 | 0 |  | -5.057478e-06 |  | 0 | 0 | [16 empty] | 25.22019 | -0.05609334
19 | 2021/11/26 15:01:58 | 2280.0006 | 2280.0006 | 1 | 1 | 0 | 0 | 0 | 0 | 0 | 3.01684 | 0 | 0 | 0 | 0 | 0 |  | -2.473443e-05 |  | 0 | 0 | [16 empty] | 25.24323 | -0.02951145
20 | 2021/11/26 15:03:58 | 2400.0012 | 2400.0012 | 1 | 1 | 0 | 0 | 0 | 0 | 0 | 3.017574 | 0 | 0 | 0 | 0 | 0 |  | 1.066759e-05 |  | 0 | 0 | [16 empty] | 25.37399 | -0.01584351
21 | 2021/11/26 15:05:58 | 2520.0001 | 2520.0001 | 1 | 1 | 0 | 0 | 0 | 0 | 0 | 3.017504 | 0 | 0 | 0 | 0 | 0 |  | -2.248244e-05 |  | 0 | 0 | [16 empty] | 25.43861 | 0.06169379
22 | 2021/11/26 15:07:58 | 2640.0007 | 2640.0007 | 1 | 1 | 0 | 0 | 0 | 0 | 0 | 3.018199 | 0 | 0 | 0 | 0 | 0 |  | 9.957156e-06 |  | 0 | 0 | [16 empty] | 25.22096 | -0.07424653
23 | 2021/11/26 15:09:58 | 2760.0003 | 2760.0003 | 1 | 1 | 0 | 0 | 0 | 0 | 0 | 3.018381 | 0 | 0 | 0 | 0 | 0 |  | -6.242617e-06 |  | 0 | 0 | [16 empty] | 25.37407 | 0.07086098
24 | 2021/11/26 15:11:58 | 2880.0011 | 2880.0011 | 1 | 1 | 0 | 0 | 0 | 0 | 0 | 3.018661 | 0 | 0 | 0 | 0 | 0 |  | -3.279648e-05 |  | 0 | 0 | [16 empty] | 25.23917 | -0.03849626
25 | 2021/11/26 15:13:58 | 3000.0013 | 3000.0013 | 1 | 1 | 0 | 0 | 0 | 0 | 0 | 3.019297 | 0 | 0 | 0 | 0 | 0 |  | 4.449332e-05 |  | 0 | 0 | [16 empty] | 25.24751 | -0.07351577
26 | 2021/11/26 15:15:58 | 3120.0011 | 3120.0011 | 1 | 1 | 0 | 0 | 0 | 0 | 0 | 3.019439 | 0 | 0 | 0 | 0 | 0 |  | -1.19714e-05 |  | 0 | 0 | [16 empty] | 25.52392 | 0.02619386
27 | 2021/11/26 15:17:58 | 3240.001 | 3240.001 | 1 | 1 | 0 | 0 | 0 | 0 | 0 | 3.019819 | 0 | 0 | 0 | 0 | 0 |  | 2.742147e-05 |  | 0 | 0 | [16 empty] | 25.54188 | 0.08602202
28 | 2021/11/26 15:19:58 | 3360.0006 | 3360.0006 | 1 | 1 | 0 | 0 | 0 | 0 | 0 | 3.020091 | 0 | 0 | 0 | 0 | 0 |  | 3.157025e-05 |  | 0 | [17 empty] | 25.35994 | -0.004274249
29 | 2021/11/26 15:21:58 | 3480.0013 | 3480.0013 | 1 | 1 | 0 | 0 | 0 | 0 | 0 | 3.020482 | 0 | 0 | 0 | 0 | 0 |  | -2.327249e-05 |  | 0 | [17 empty] | 25.48902 | 0.1084346
30 | 2021/11/26 15:23:58 | 3600.001 | 3600.001 | 1 | 1 | 0 | 0 | 0 | 0 | 0 | 3.020968 | 0 | 0 | 0 | 0 | 0 |  | 4.069756e-06 |  | 0 | [17 empty] | 25.12975 | -0.09316802
31 | 2021/11/26 15:23:58 | 3600.0024 | 3600.0024 | 1 | 1 | 0 | 0 | 0 | 0 | 0 | 3.020968 | 0 | 0 | 0 | 0 | 0 |  | 4.069756e-06 | 0 | 0 | 0 | [16 empty] | 25.12975 | -0.09316802
32 | 2021/11/26 15:24:03 | 3605.0442 | 5.0009 | 1 | 2 | 0 | 0 | 0 | 0 | 1.499474 | 3.092549 | 4.637197 | 0.001955312 | 3.137407e-05 | 0.0060241 | 9.478216e-05 |  | 0.004494092 |  | 0.09567172 | 14.14379 | [16 empty] | 25.10159 | -0.03692031
33 | 2021/11/26 15:24:08 | 3610.0442 | 10.0009 | 1 | 2 | 0 | 0 | 0 | 0 | 1.499779 | 3.109615 | 4.663735 | 0.00403766 | 3.137407e-05 | 0.0124824 | 9.478216e-05 |  | 0.003490431 |  | 0.1346914 | 8.420871 | [16 empty] | 25.09533 | -0.05920589
34 | 2021/11/26 15:24:13 | 3615.0445 | 15.0012 | 1 | 2 | 0 | 0 | 0 | 0 | 1.499527 | 3.124538 | 4.685329 | 0.006120884 | 3.137407e-05 | 0.01897626 | 9.478216e-05 |  | 0.002577154 |  | 0.1419329 | 7.062552 | [16 empty] | 25.14537 | -0.08846641
35 | 2021/11/26 15:24:18 | 3620.0443 | 20.001 | 1 | 2 | 0 | 0 | 0 | 0 | 1.49984 | 3.137892 | 4.706336 | 0.008202747 | 3.137407e-05 | 0.02549501 | 9.478216e-05 |  | 0.002179437 |  | 0.1574219 | 6.531358 | [16 empty] | 25.06428 | -0.04668951
36 | 2021/11/26 15:24:23 | 3625.0444 | 25.0011 | 1 | 2 | 0 | 0 | 0 | 0 | 1.499741 | 3.149783 | 4.723859 | 0.010284 | 3.137407e-05 | 0.03203828 | 9.478216e-05 |  | 0.002615239 |  | 0.1793307 | 6.094261 | [16 empty] | 25.03841 | -0.02098083
37 | 2021/11/26 15:24:28 | 3630.0446 | 30.0013 | 1 | 2 | 0 | 0 | 0 | 0 | 1.499817 | 3.160792 | 4.74061 | 0.01236657 | 3.137407e-05 | 0.03860983 | 9.478216e-05 |  | 0.001925978 |  | 0.1838509 | 5.578604 | [16 empty] | 25.18064 | -0.01238823
38 | 2021/11/26 15:24:33 | 3635.0446 | 35.0013 | 1 | 2 | 0 | 0 | 0 | 0 | 1.499321 | 3.171407 | 4.754957 | 0.01444856 | 3.137407e-05 | 0.04520183 | 9.478216e-05 |  | 0.002100354 |  | 0.1965234 | 5.184359 | [16 empty] | 25.17672 | -0.05101621
39 | 2021/11/26 15:24:38 | 3640.0447 | 40.0014 | 1 | 2 | 0 | 0 | 0 | 0 | 1.500023 | 3.180995 | 4.771566 | 0.01653044 | 3.137407e-05 | 0.05181434 | 9.478216e-05 |  | 0.001884804 |  | 0.2181824 | 4.889151 | [16 empty] | 25.22427 | 0.07104039
40 | 2021/11/26 15:24:43 | 3645.0448 | 45.0015 | 1 | 2 | 0 | 0 | 0 | 0 | 1.499886 | 3.189966 | 4.784585 | 0.01861318 | 3.137407e-05 | 0.05844904 | 9.478216e-05 |  | 0.00203063 |  | 0.2357245 | 4.602537 | [16 empty] | 25.36298 | 0.1097089
41 | 2021/11/26 15:24:48 | 3650.0447 | 50.0014 | 1 | 2 | 0 | 0 | 0 | 0 | 1.498901 | 3.198548 | 4.794307 | 0.02069388 | 3.137407e-05 | 0.06509548 | 9.478216e-05 |  | 0.001684811 |  | 0.231681 | 4.216777 | [16 empty] | 25.34821 | 0.06240785
42 | 2021/11/26 15:24:53 | 3655.0448 | 55.0015 | 1 | 2 | 0 | 0 | 0 | 0 | 1.49971 | 3.206749 | 4.809194 | 0.02277589 | 3.137407e-05 | 0.07176348 | 9.478216e-05 |  | 0.00186027 |  | 0.2480431 | 4.068747 | [16 empty] | 25.24323 | -0.05067229
43 | 2021/11/26 15:24:58 | 3660.0441 | 60.0008 | 1 | 2 | 0 | 0 | 0 | 0 | 1.499947 | 3.214566 | 4.821679 | 0.02485815 | 3.137407e-05 | 0.07844866 | 9.478216e-05 |  | 0.001395258 |  | 0.2662893 | 3.714365 | [16 empty] | 25.10751 | -0.04223943
44 | 2021/11/26 15:25:03 | 3665.044 | 65.0007 | 1 | 2 | 0 | 0 | 0 | 0 | 1.499893 | 3.221622 | 4.832088 | 0.02694114 | 3.137407e-05 | 0.08515192 | 9.478216e-05 |  | 0.001598408 |  | 0.2900031 | [17 empty] | 25.03779 | -0.02054393
45 | 2021/11/26 15:25:08 | 3670.0443 | 70.001 | 1 | 2 | 0 | 0 | 0 | 0 | 1.49958 | 3.228749 | 4.841767 | 0.02902252 | 3.137407e-05 | 0.091865 | 9.478216e-05 |  | 0.00155605 |  | 0.2951595 | 3.517703 | [16 empty] | 25.09666 | 0.02408862
46 | 2021/11/26 15:25:13 | 3675.0441 | 75.0008 | 1 | 2 | 0 | 0 | 0 | 0 | 1.499252 | 3.235541 | 4.850891 | 0.03110367 | 3.137407e-05 | 0.09859163 | 9.478216e-05 |  | 0.001357979 |  | 0.3005336 | 3.349432 | [16 empty] | 25.22502 | 0.02320826
47 | 2021/11/26 15:25:18 | 3680.0443 | 80.001 | 1 | 2 | 0 | 0 | 0 | 0 | 1.499146 | 3.24184 | 4.859991 | 0.03318629 | 3.137407e-05 | 0.1053369 | 9.478216e-05 |  | 0.001255606 |  | 0.3116969 | [17 empty] | 25.31125 | -0.0001609325
48 | 2021/11/26 15:25:23 | 3685.0446 | 85.0013 | 1 | 2 | 0 | 0 | 0 | 0 | 1.499489 | 3.248064 | 4.870436 | 0.03526755 | 3.137407e-05 | 0.112091 | 9.478216e-05 |  | 0.001205646 |  | 0.3332372 | 3.108469 | [16 empty] | 25.35134 | 0.01946926
49 | 2021/11/26 15:25:28 | 3690.0444 | 90.0011 | 1 | 2 | 0 | 0 | 0 | 0 | 1.499382 | 3.25442 | 4.879619 | 0.03734968 | 3.137407e-05 | 0.1188608 | 9.478216e-05 |  | 0.001362828 |  | 0.3320526 | 2.936613 | [16 empty] | 25.26003 | 0.03556728
50 | 2021/11/26 15:25:33 | 3695.0437 | 95.0004 | 1 | 2 | 0 | 0 | 0 | 0 | 1.49929 | 3.260334 | 4.888186 | 0.03943282 | 3.137407e-05 | 0.1256464 | 9.478216e-05 |  | 0.001295166 |  | 0.3627287 | [17 empty] | 25.14562 | 0.04071832
51 | 2021/11/26 15:25:38 | 3700.0445 | 100.0012 | 1 | 2 | 0 | 0 | 0 | 0 | 1.499466 | 3.265916 | 4.89713 | 0.04151529 | 3.137407e-05 | 0.1324419 | 9.478216e-05 |  | 0.001319489 |  | 0.3512867 | 2.84489 | [16 empty] | 25.1997 | 0.01093984
52 | 2021/11/26 15:25:43 | 3705.0447 | 105.0014 | 1 | 2 | 0 | 0 | 0 | 0 | 1.499268 | 3.271129 | 4.904299 | 0.04359671 | 3.137407e-05 | 0.1392457 | 9.478216e-05 |  | 0.0009230895 |  | 0.355742 | [17 empty] | 25.27676 | 0.05494118
53 | 2021/11/26 15:25:48 | 3710.0437 | 110.0004 | 1 | 2 | 0 | 0 | 0 | 0 | 1.499214 | 3.277093 | 4.913064 | 0.04567879 | 3.137407e-05 | 0.1460629 | 9.478216e-05 |  | 0.001112358 |  | 0.3977585 | 2.655726 | [16 empty] | 25.12512 | -0.04802108
54 | 2021/11/26 15:25:53 | 3715.0448 | 115.0015 | 1 | 2 | 0 | 0 | 0 | 0 | 1.499489 | 3.282311 | 4.921789 | 0.04776129 | 3.137407e-05 | 0.1528926 | 9.478216e-05 |  | 0.000971597 |  | 0.389602 | [17 empty] | 25.30724 | 0.04311919
55 | 2021/11/26 15:25:58 | 3720.0448 | 120.0015 | 1 | 2 | 0 | 0 | 0 | 0 | 1.499084 | 3.287219 | 4.927817 | 0.04984307 | 3.137407e-05 | 0.1597307 | 9.478216e-05 |  | 0.001136143 |  | 0.4013389 | 2.550313 | [16 empty] | 25.07757 | -0.09026229
56 | 2021/11/26 15:26:03 | 3725.0447 | 125.0014 | 1 | 2 | 0 | 0 | 0 | 0 | 1.499199 | 3.292136 | 4.935567 | 0.05192541 | 3.137407e-05 | 0.1665812 | 9.478216e-05 |  | 0.0008519098 |  | 0.4123571 | [17 empty] | 25.34538 | 0.04862368
57 | 2021/11/26 15:26:08 | 3730.0442 | 130.0009 | 1 | 2 | 0 | 0 | 0 | 0 | 1.499123 | 3.297114 | 4.942779 | 0.05400737 | 3.137407e-05 | 0.1734407 | 9.478216e-05 |  | 0.001294501 |  | 0.4185391 | 2.426739 | [16 empty] | 25.12169 | -0.05495071
58 | 2021/11/26 15:26:13 | 3735.0441 | 135.0008 | 1 | 2 | 0 | 0 | 0 | 0 | 1.499268 | 3.301984 | 4.950559 | 0.05608891 | 3.137407e-05 | 0.1803087 | 9.478216e-05 |  | 0.0008489584 |  | 0.4365441 | [17 empty] | 25.32663 | 0.06253362
59 | 2021/11/26 15:26:18 | 3740.0441 | 140.0008 | 1 | 2 | 0 | 0 | 0 | 0 | 1.499466 | 3.306464 | 4.95793 | 0.05817004 | 3.137407e-05 | 0.1871851 | 9.478216e-05 |  | 0.0007470905 |  | 0.4512986 | 2.251531 | [16 empty] | 25.08103 | -0.01778841
60 | 2021/11/26 15:26:23 | 3745.0442 | 145.0009 | 1 | 2 | 0 | 0 | 0 | 0 | 1.49929 | 3.311014 | 4.96417 | 0.06025172 | 3.137407e-05 | 0.1940728 | 9.478216e-05 |  | 0.0009445951 |  | 0.4583153 | [17 empty] | 25.3411 | 0.07200837
61 | 2021/11/26 15:26:28 | 3750.0444 | 150.0011 | 1 | 2 | 0 | 0 | 0 | 0 | 1.499275 | 3.315484 | 4.970822 | 0.06233438 | 3.137407e-05 | 0.2009732 | 9.478216e-05 |  | 0.0006666774 |  | 0.4603489 | 2.156771 | [16 empty] | 25.36556 | 0.07938504
62 | 2021/11/26 15:26:33 | 3755.0445 | 155.0012 | 1 | 2 | 0 | 0 | 0 | 0 | 1.499214 | 3.319656 | 4.976875 | 0.06441629 | 3.137407e-05 | 0.20788 | 9.478216e-05 |  | 0.0008491296 |  | 0.4751929 | [17 empty] | 25.19343 | 0.02053916
63 | 2021/11/26 15:26:38 | 3760.0445 | 160.0012 | 1 | 2 | 0 | 0 | 0 | 0 | 1.499229 | 3.323592 | 4.982826 | 0.06649753 | 3.137407e-05 | 0.2147935 | 9.478216e-05 |  | 0.001229778 |  |  | 2.091353 | [16 empty] | 25.06084 | -0.0333333
64 | 2021/11/26 15:26:43 | 3765.0435 | 165.0002 | 1 | 2 | 0 | 0 | 0 | 0 | 1.499397 | 3.328039 | 4.990052 | 0.06857876 | 3.137407e-05 | 0.2217156 | 9.478216e-05 |  | 0.0007301038 |  | 0.5061241 | [17 empty] | 25.28107 | 0.01137793
65 | 2021/11/26 15:26:48 | 3770.0445 | 170.0012 | 1 | 2 | 0 | 0 | 0 | 0 | 1.499359 | 3.332241 | 4.996226 | 0.07066136 | 3.137407e-05 | 0.2286507 | 9.478216e-05 |  | 0.0007734874 |  | 0.4971283 | [17 empty] | 25.41589 | 0.08008957
66 | 2021/11/26 15:26:53 | 3775.0446 | 175.0013 | 1 | 2 | 0 | 0 | 0 | 0 | 1.499359 | 3.335877 | 5.001677 | 0.07274348 | 3.137407e-05 | 0.2355926 | 9.478216e-05 |  | 0.0009042993 |  | 0.528752 | 1.948328 | [16 empty] | 25.22074 | -0.04873276
67 | 2021/11/26 15:26:58 | 3780.0445 | 180.0012 | 1 | 2 | 0 | 0 | 0 | 0 | 1.499161 | 3.339809 | 5.006911 | 0.07482427 | 3.137407e-05 | 0.242538 | 9.478216e-05 |  | 0.0009411394 |  | 0.5296696 | [17 empty] | 25.06084 | -0.1087284
68 | 2021/11/26 15:27:03 | 3785.0447 | 185.0014 | 1 | 2 | 0 | 0 | 0 | 0 | 1.499306 | 3.343695 | 5.013222 | 0.07690626 | 3.137407e-05 | 0.2494954 | 9.478216e-05 |  | 0.0007504675 | [19 empty] | 25.33818 | -0.0209111
69 | 2021/11/26 15:27:08 | 3790.0449 | 190.0016 | 1 | 2 | 0 | 0 | 0 | 0 | 1.499702 | 3.347255 | 5.019885 | 0.07898894 | 3.137407e-05 | 0.2564629 | 9.478216e-05 |  | 0.0009191285 |  | 0.5456292 | 1.835656 | [16 empty] | 25.3872 | 0.04571021
70 | 2021/11/26 15:27:13 | 3795.0448 | 195.0015 | 1 | 2 | 0 | 0 | 0 | 0 | 1.499084 | 3.350948 | 5.023353 | 0.08107034 | 3.137407e-05 | 0.2634338 | 9.478216e-05 |  | 0.0008280114 |  | 0.572346 | [17 empty] | 25.28053 | 0.03307819
71 | 2021/11/26 15:27:18 | 3800.0448 | 200.0015 | 1 | 2 | 0 | 0 | 0 | 0 | 1.499306 | 3.354443 | 5.029337 | 0.08315073 | 3.137407e-05 | 0.2704085 | 9.478216e-05 |  | 0.0007497885 |  | 0.59855 | 1.706662 | [16 empty] | 25.12059 | -0.04267454
72 | 2021/11/26 15:27:23 | 3805.044 | 205.0007 | 1 | 2 | 0 | 0 | 0 | 0 | 1.499054 | 3.357896 | 5.033667 | 0.08523352 | 3.137407e-05 | 0.2773987 | 9.478216e-05 |  | 0.0009436761 | [19 empty] | 25.24724 | 0.02649724
73 | 2021/11/26 15:27:28 | 3810.0441 | 210.0008 | 1 | 2 | 0 | 0 | 0 | 0 | 1.499504 | 3.361147 | 5.040053 | 0.08731368 | 3.137407e-05 | 0.284387 | 9.478216e-05 |  | 0.0006021983 |  | 0.6157225 | [17 empty] | 25.44518 | 0.09281635
74 | 2021/11/26 15:27:33 | 3815.0442 | 215.0009 | 1 | 2 | 0 | 0 | 0 | 0 | 1.499199 | 3.364505 | 5.044063 | 0.08939691 | 3.137407e-05 | 0.2913926 | 9.478216e-05 |  | 0.0006450156 |  | 0.6129997 | 1.652885 | [16 empty] | 25.28247 | 0.05520225
75 | 2021/11/26 15:27:38 | 3820.0443 | 220.001 | 1 | 2 | 0 | 0 | 0 | 0 | 1.499374 | 3.367375 | 5.048955 | 0.09147748 | 3.137407e-05 | 0.2983959 | 9.478216e-05 |  | 0.0007028171 | [19 empty] | 25.13965 | -0.03359735
76 | 2021/11/26 15:27:43 | 3825.0444 | 225.0011 | 1 | 2 | 0 | 0 | 0 | 0 | 1.499474 | 3.370861 | 5.054518 | 0.09356067 | 3.137407e-05 | 0.3054146 | 9.478216e-05 |  | 0.0005168966 |  | 0.6468583 | [17 empty] | 25.39431 | 0.07247448
77 | 2021/11/26 15:27:48 | 3830.0445 | 230.0012 | 1 | 2 | 0 | 0 | 0 | 0 | 1.499557 | 3.37385 | 5.05928 | 0.09564226 | 3.137407e-05 | 0.3124345 | 9.478216e-05 |  | 0.0007657256 | [19 empty] | 25.16811 | -0.002052188
78 | 2021/11/26 15:27:53 | 3835.0445 | 235.0012 | 1 | 2 | 0 | 0 | 0 | 0 | 1.499374 | 3.37684 | 5.063146 | 0.09772515 | 3.137407e-05 | 0.3194651 | 9.478216e-05 |  | 0.000659617 |  | 0.6841405 | 1.489048 | [16 empty] | 25.30326 | 0.05083978
79 | 2021/11/26 15:27:58 | 3840.0445 | 240.0012 | 1 | 2 | 0 | 0 | 0 | 0 | 1.499435 | 3.37972 | 5.06767 | 0.09980626 | 3.137407e-05 | 0.3264957 | 9.478216e-05 |  | 0.0005098983 |  | 0.7033497 | [17 empty] | 25.40938 | 0.08489668
80 | 2021/11/26 15:28:03 | 3845.0445 | 245.0012 | 1 | 2 | 0 | 0 | 0 | 0 | 1.499214 | 3.382782 | 5.071514 | 0.1018888 | 3.137407e-05 | 0.333537 | 9.478216e-05 |  | 0.0006146614 | [19 empty] | 25.16985 | -0.01680613
81 | 2021/11/26 15:28:08 | 3850.0446 | 250.0013 | 1 | 2 | 0 | 0 | 0 | 0 | 1.499046 | 3.385386 | 5.074849 | 0.1039703 | 3.137407e-05 | 0.3405811 | 9.478216e-05 |  | 0.0003991492 |  | 0.7541574 | 1.384873 | [16 empty] | 25.37179 | 0.05989075
82 | 2021/11/26 15:28:13 | 3855.0447 | 255.0014 | 1 | 2 | 0 | 0 | 0 | 0 | 1.499321 | 3.387931 | 5.079596 | 0.1060526 | 3.137407e-05 | 0.3476331 | 9.478216e-05 |  | 0.000872066 | [19 empty] | 25.32688 | 0.03172636
83 | 2021/11/26 15:28:18 | 3860.0439 | 260.0006 | 1 | 2 | 0 | 0 | 0 | 0 | 1.499657 | 3.390688 | 5.084869 | 0.108133 | 3.137407e-05 | 0.3546844 | 9.478216e-05 |  | 0.000564287 |  | 0.769608 | [17 empty] | 25.28247 | 0.06872356
84 | 2021/11/26 15:28:23 | 3865.044 | 265.0007 | 1 | 2 | 0 | 0 | 0 | 0 | 1.499031 | 3.39341 | 5.086827 | 0.1102148 | 3.137407e-05 | 0.3617459 | 9.478216e-05 |  | 0.0005607927 | [19 empty] | 25.45572 | 0.02267778
85 | 2021/11/26 15:28:28 | 3870.0441 | 270.0008 | 1 | 2 | 0 | 0 | 0 | 0 | 1.499504 | 3.39537 | 5.091371 | 0.1122972 | 3.137407e-05 | 0.3688143 | 9.478216e-05 |  | 0.0004746891 |  | 0.8180901 | 1.263439 | [16 empty] | 25.229 | 0.03733456
86 | 2021/11/26 15:28:33 | 3875.044 | 275.0007 | 1 | 2 | 0 | 0 | 0 | 0 | 1.499359 | 3.39782 | 5.094552 | 0.1143791 | 3.137407e-05 | 0.3758864 | 9.478216e-05 |  | 0.0004243483 | [19 empty] | 25.45542 | -0.05893469
87 | 2021/11/26 15:28:38 | 3880.0443 | 280.001 | 1 | 2 | 0 | 0 | 0 | 0 | 1.499504 | 3.400612 | 5.099231 | 0.1164616 | 3.137407e-05 | 0.3829653 | 9.478216e-05 |  | 0.0006156313 |  | 0.8658203 | [17 empty] | 25.305 | 0.001244545
88 | 2021/11/26 15:28:43 | 3885.0434 | 285.0001 | 1 | 2 | 0 | 0 | 0 | 0 | 1.499489 | 3.402697 | 5.102307 | 0.1185422 | 3.137407e-05 | 0.390043 | 9.478216e-05 |  | 0.0004966369 | [19 empty] | 25.23353 | -0.09525895
89 | 2021/11/26 15:28:48 | 3890.0441 | 290.0008 | 1 | 2 | 0 | 0 | 0 | 0 | 1.499557 | 3.404785 | 5.105669 | 0.1206255 | 3.137407e-05 | 0.397134 | 9.478216e-05 |  | 0.000469057 |  | 0.9149024 | 1.129975 | [16 empty] | 25.49385 | 0.08390486
90 | 2021/11/26 15:28:53 | 3895.0444 | 295.0011 | 1 | 2 | 0 | 0 | 0 | 0 | 1.499161 | 3.407127 | 5.107832 | 0.1227064 | 3.137407e-05 | 0.4042217 | 9.478216e-05 |  | 0.0004554334 | [19 empty] | 25.26909 | -0.05670667
91 | 2021/11/26 15:28:58 | 3900.0443 | 300.001 | 1 | 2 | 0 | 0 | 0 | 0 | 1.499268 | 3.409271 | 5.111411 | 0.1247888 | 3.137407e-05 | 0.4113187 | 9.478216e-05 |  | 0.0004008285 | [19 empty] | 25.51852 | 0.00508368
92 | 2021/11/26 15:29:03 | 3905.0443 | 305.001 | 1 | 2 | 0 | 0 | 0 | 0 | 1.499321 | 3.41113 | 5.114379 | 0.1268703 | 3.137407e-05 | 0.4184172 | 9.478216e-05 |  | 0.0005995031 |  | 0.9701087 | [17 empty] | 25.45711 | -0.009427071
93 | 2021/11/26 15:29:08 | 3910.0446 | 310.0013 | 1 | 2 | 0 | 0 | 0 | 0 | 1.499672 | 3.413044 | 5.118447 | 0.1289525 | 3.137407e-05 | 0.4255218 | 9.478216e-05 |  | 0.000309899 | [19 empty] | 25.35563 | 0.01973629
94 | 2021/11/26 15:29:13 | 3915.0446 | 315.0013 | 1 | 2 | 0 | 0 | 0 | 0 | 1.499397 | 3.415059 | 5.120529 | 0.1310352 | 3.137407e-05 | 0.4326323 | 9.478216e-05 |  | 0.000333906 |  | 1.061158 | 0.9864497 | [16 empty] | 25.56633 | 0.05332172
95 | 2021/11/26 15:29:18 | 3920.0448 | 320.0015 | 1 | 2 | 0 | 0 | 0 | 0 | 1.49942 | 3.416883 | 5.123343 | 0.1331162 | 3.137407e-05 | 0.439741 | 9.478216e-05 |  | 0.0004181531 | [19 empty] | 25.36328 | -0.04248261
96 | 2021/11/26 15:29:23 | 3925.0438 | 325.0005 | 1 | 2 | 0 | 0 | 0 | 0 | 1.499306 | 3.418633 | 5.125577 | 0.135198 | 3.137407e-05 | 0.4468563 | 9.478216e-05 |  | 0.0003180841 | [19 empty] | 25.5965 | -0.003899932
97 | 2021/11/26 15:29:28 | 3930.0439 | 330.0006 | 1 | 2 | 0 | 0 | 0 | 0 | 1.499748 | 3.420291 | 5.129575 | 0.1372796 | 3.137407e-05 | 0.4539742 | 9.478216e-05 |  | 0.0002876366 |  | 1.147691 | [17 empty] | 25.36382 | -0.04984498
98 | 2021/11/26 15:29:33 | 3935.0439 | 335.0006 | 1 | 2 | 0 | 0 | 0 | 0 | 1.499702 | 3.422194 | 5.132271 | 0.1393618 | 3.137407e-05 | 0.4610979 | 9.478216e-05 |  | 0.000468365 | [19 empty] | 25.63626 | 0.0756073
99 | 2021/11/26 15:29:38 | 3940.0434 | 340.0001 | 1 | 2 | 0 | 0 | 0 | 0 | 1.499397 | 3.423717 | 5.133511 | 0.141443 | 3.137407e-05 | 0.4682215 | 9.478216e-05 |  | 0.0003231022 | [19 empty] | 25.3772 | -0.02097607
100 | 2021/11/26 15:29:43 | 3945.0449 | 345.0016 | 1 | 2 | 0 | 0 | 0 | 0 | 1.499962 | 3.425246 | 5.137739 | 0.1435252 | 3.137407e-05 | 0.475352 | 9.478216e-05 |  | 0.0002766111 |  | 1.228453 | 0.8416411 | [16 empty] | 25.63829 | 0.04631341
101 | 2021/11/26 15:29:48 | 3950.0451 | 350.0018 | 1 | 2 | 0 | 0 | 0 | 0 | 1.499252 | 3.426727 | 5.137527 | 0.1456086 | 3.137407e-05 | 0.4824902 | 9.478216e-05 |  | 0.0003153664 | [19 empty] | 25.43408 | -0.055632
102 | 2021/11/26 15:29:53 | 3955.0444 | 355.0011 | 1 | 2 | 0 | 0 | 0 | 0 | 1.499069 | 3.428532 | 5.139606 | 0.1476895 | 3.137407e-05 | 0.4896228 | 9.478216e-05 |  | 0.0004029497 | [19 empty] | 25.64054 | -0.006293058
103 | 2021/11/26 15:29:58 | 3960.0442 | 360.0009 | 1 | 2 | 0 | 0 | 0 | 0 | 1.499268 | 3.429888 | 5.142321 | 0.1497702 | 3.137407e-05 | 0.496758 | 9.478216e-05 |  | 0.0003484602 |  | 1.389606 | [17 empty] | 25.54188 | -0.05723536
104 | 2021/11/26 15:30:03 | 3965.0443 | 365.001 | 1 | 2 | 0 | 0 | 0 | 0 | 1.499176 | 3.431245 | 5.14404 | 0.1518537 | 3.137407e-05 | 0.5039055 | 9.478216e-05 |  | 0.0003824329 | [19 empty] | 25.46368 | -0.06956935
105 | 2021/11/26 15:30:08 | 3970.0444 | 370.0011 | 1 | 2 | 0 | 0 | 0 | 0 | 1.499107 | 3.432684 | 5.145961 | 0.1539354 | 3.137407e-05 | 0.5110499 | 9.478216e-05 |  | 0.0003533153 | [19 empty] | 25.71473 | 0.03863752
106 | 2021/11/26 15:30:13 | 3975.0443 | 375.001 | 1 | 2 | 0 | 0 | 0 | 0 | 1.499542 | 3.434399 | 5.150026 | 0.1560159 | 3.137407e-05 | 0.5181934 | 9.478216e-05 |  | 0.000244732 |  |  | 0.7180558 | [16 empty] | 25.4583 | -0.04772067
107 | 2021/11/26 15:30:18 | 3980.0444 | 380.0011 | 1 | 2 | 0 | 0 | 0 | 0 | 1.499344 | 3.435596 | 5.15114 | 0.1580983 | 3.137407e-05 | 0.5253464 | 9.478216e-05 |  | 0.0002480115 |  | 1.449344 | [17 empty] | 25.68144 | 0.0380224
108 | 2021/11/26 15:30:23 | 3985.0445 | 385.0012 | 1 | 2 | 0 | 0 | 0 | 0 | 1.499321 | 3.436853 | 5.152946 | 0.1601801 | 3.137407e-05 | 0.5324996 | 9.478216e-05 | [21 empty] | 25.73465 | 0.05855143
109 | 2021/11/26 15:30:28 | 3990.0446 | 390.0013 | 1 | 2 | 0 | 0 | 0 | 0 | 1.499252 | 3.438326 | 5.154917 | 0.1622619 | 3.137407e-05 | 0.5396562 | 9.478216e-05 |  | 0.0002285592 | [19 empty] | 25.77382 | -0.01599789
110 | 2021/11/26 15:30:33 | 3995.0446 | 395.0013 | 1 | 2 | 0 | 0 | 0 | 0 | 1.499184 | 3.43955 | 5.156518 | 0.1643443 | 3.137407e-05 | 0.5468172 | 9.478216e-05 |  | 0.0002290164 | [19 empty] | 25.71558 | 0.03233492
111 | 2021/11/26 15:30:38 | 4000.0447 | 400.0014 | 1 | 2 | 0 | 0 | 0 | 0 | 1.499306 | 3.440656 | 5.158596 | 0.1664249 | 3.137407e-05 | 0.5539749 | 9.478216e-05 |  | 0.000205104 |  | 1.57944 | [17 empty] | 25.71871 | 0.06804585
112 | 2021/11/26 15:30:43 | 4005.0448 | 405.0015 | 1 | 2 | 0 | 0 | 0 | 0 | 1.499237 | 3.441905 | 5.160231 | 0.1685081 | 3.137407e-05 | 0.5611438 | 9.478216e-05 |  | 0.0002680109 | [19 empty] | 25.72323 | -0.06113529
113 | 2021/11/26 15:30:48 | 4010.0433 | 410 | 1 | 2 | 0 | 0 | 0 | 0 | 1.499474 | 3.443467 | 5.163389 | 0.1705883 | 3.137407e-05 | 0.5683054 | 9.478216e-05 |  | 0.0002852313 | [19 empty] | 25.62578 | -0.02992451
114 | 2021/11/26 15:30:53 | 4015.044 | 415.0007 | 1 | 2 | 0 | 0 | 0 | 0 | 1.499329 | 3.444729 | 5.164782 | 0.1726705 | 3.137407e-05 | 0.5754763 | 9.478216e-05 |  | 0.0002511473 |  | 1.636063 | 0.6319494 | [16 empty] | 25.57687 | 0.02221406
115 | 2021/11/26 15:30:58 | 4020.044 | 420.0007 | 1 | 2 | 0 | 0 | 0 | 0 | 1.498848 | 3.44569 | 5.164566 | 0.174752 | 3.137407e-05 | 0.5826475 | 9.478216e-05 |  | 0.0002247442 | [19 empty] | 25.52994 | -0.07761061
116 | 2021/11/26 15:31:03 | 4025.044 | 425.0007 | 1 | 2 | 0 | 0 | 0 | 0 | 1.499321 | 3.447048 | 5.168231 | 0.1768338 | 3.137407e-05 | 0.5898222 | 9.478216e-05 |  | 0.0002003897 | [19 empty] | 25.50578 | -0.103476
117 | 2021/11/26 15:31:08 | 4030.0443 | 430.001 | 1 | 2 | 0 | 0 | 0 | 0 | 1.499413 | 3.448184 | 5.170252 | 0.1789163 | 3.137407e-05 | 0.5970018 | 9.478216e-05 |  | 0.000199582 | [19 empty] | 25.55783 | -0.07372081
118 | 2021/11/26 15:31:13 | 4035.0442 | 435.0009 | 1 | 2 | 0 | 0 | 0 | 0 | 1.499229 | 3.449457 | 5.171526 | 0.1809981 | 3.137407e-05 | 0.6041816 | 9.478216e-05 |  | 0.000291695 | [19 empty] | 25.68661 | 0.04131079
119 | 2021/11/26 15:31:18 | 4040.0444 | 440.0011 | 1 | 2 | 0 | 0 | 0 | 0 | 1.499184 | 3.450575 | 5.173047 | 0.1830795 | 3.137407e-05 | 0.6113621 | 9.478216e-05 |  | 0.0002664019 |  | 1.73106 | [17 empty] | 25.77221 | 0.06469727
120 | 2021/11/26 15:31:23 | 4045.0444 | 445.0011 | 1 | 2 | 0 | 0 | 0 | 0 | 1.498665 | 3.451776 | 5.173056 | 0.1851612 | 3.137407e-05 | 0.6185463 | 9.478216e-05 |  | 0.0002404801 | [19 empty] | 25.8622 | 0.07317066
121 | 2021/11/26 15:31:28 | 4050.0445 | 450.0012 | 1 | 2 | 0 | 0 | 0 | 0 | 1.499268 | 3.452965 | 5.17692 | 0.1872422 | 3.137407e-05 | 0.6257303 | 9.478216e-05 |  | 0.0003206999 | [19 empty] | 25.79288 | -0.04513025
122 | 2021/11/26 15:31:33 | 4055.0446 | 455.0013 | 1 | 2 | 0 | 0 | 0 | 0 | 1.499275 | 3.453961 | 5.178437 | 0.1893243 | 3.137407e-05 | 0.6329205 | 9.478216e-05 |  |  |  |  | 0.5668603 | [16 empty] | 25.60415 | -0.06964505
123 | 2021/11/26 15:31:38 | 4060.0444 | 460.0011 | 1 | 2 | 0 | 0 | 0 | 0 | 1.499329 | 3.454935 | 5.180084 | 0.1914071 | 3.137407e-05 | 0.6401155 | 9.478216e-05 |  | 0.0001511062 |  | 1.781873 | [17 empty] | 25.71613 | -0.05213618
124 | 2021/11/26 15:31:43 | 4065.0446 | 465.0013 | 1 | 2 | 0 | 0 | 0 | 0 | 1.499214 | 3.456181 | 5.181555 | 0.1934883 | 3.137407e-05 | 0.6473076 | 9.478216e-05 |  | 0.0002064192 | [19 empty] | 25.9057 | 0.06049573
125 | 2021/11/26 15:31:48 | 4070.0447 | 470.0014 | 1 | 2 | 0 | 0 | 0 | 0 | 1.498741 | 3.457379 | 5.181716 | 0.1955699 | 3.137407e-05 | 0.654503 | 9.478216e-05 |  | 0.0003244189 | [19 empty] | 25.81645 | 0.04164755
126 | 2021/11/26 15:31:53 | 4075.0448 | 475.0015 | 1 | 2 | 0 | 0 | 0 | 0 | 1.499199 | 3.458318 | 5.184707 | 0.1976523 | 3.137407e-05 | 0.6617033 | 9.478216e-05 |  | 0.0002251353 | [19 empty] | 25.62547 | -0.03553152
127 | 2021/11/26 15:31:58 | 4080.0447 | 480.0014 | 1 | 2 | 0 | 0 | 0 | 0 | 1.499138 | 3.459209 | 5.185832 | 0.1997342 | 3.137407e-05 | 0.6689042 | 9.478216e-05 |  | 0.0001436427 | [19 empty] | 25.77922 | 0.04235089
128 | 2021/11/26 15:32:03 | 4085.045 | 485.0017 | 1 | 2 | 0 | 0 | 0 | 0 | 1.498993 | 3.460576 | 5.187379 | 0.2018144 | 3.137407e-05 | 0.6761018 | 9.478216e-05 |  |  |  | 1.972287 | [17 empty] | 25.90118 | 0.08199215
129 | 2021/11/26 15:32:08 | 4090.0441 | 490.0008 | 1 | 2 | 0 | 0 | 0 | 0 | 1.499359 | 3.461377 | 5.189847 | 0.2038969 | 3.137407e-05 | 0.683309 | 9.478216e-05 |  | 0.0001742139 | [19 empty] | 25.75369 | 0.03509521
130 | 2021/11/26 15:32:13 | 4095.0441 | 495.0008 | 1 | 2 | 0 | 0 | 0 | 0 | 1.499031 | 3.462295 | 5.190088 | 0.2059774 | 3.137407e-05 | 0.6905119 | 9.478216e-05 |  | 0.0001980099 | [19 empty] | 25.67179 | -0.05680501
131 | 2021/11/26 15:32:18 | 4100.0443 | 500.001 | 1 | 2 | 0 | 0 | 0 | 0 | 1.499252 | 3.463433 | 5.192559 | 0.2080602 | 3.137407e-05 | 0.6977246 | 9.478216e-05 |  | 0.0003147884 | [19 empty] | 25.68974 | -0.06267905
132 | 2021/11/26 15:32:23 | 4105.0442 | 505.0009 | 1 | 2 | 0 | 0 | 0 | 0 | 1.498795 | 3.464551 | 5.192652 | 0.2101415 | 3.137407e-05 | 0.7049341 | 9.478216e-05 |  | 0.0001798844 |  |  | 0.5150478 | [16 empty] | 25.80828 | -0.03693223
133 | 2021/11/26 15:32:28 | 4110.0445 | 510.0012 | 1 | 2 | 0 | 0 | 0 | 0 | 1.499268 | 3.465507 | 5.195724 | 0.2122235 | 3.137407e-05 | 0.7121481 | 9.478216e-05 |  | 0.0002115701 |  | 2.041016 | [17 empty] | 25.85003 | 0.07104456
134 | 2021/11/26 15:32:33 | 4115.0442 | 515.0009 | 1 | 2 | 0 | 0 | 0 | 0 | 1.499146 | 3.466351 | 5.196566 | 0.2143041 | 3.137407e-05 | 0.7193594 | 9.478216e-05 |  | 0.0002865332 | [19 empty] | 25.87328 | 0.0576216
135 | 2021/11/26 15:32:38 | 4120.0443 | 520.001 | 1 | 2 | 0 | 0 | 0 | 0 | 1.499557 | 3.467402 | 5.199567 | 0.2163864 | 3.137407e-05 | 0.7265785 | 9.478216e-05 | [21 empty] | 25.88439 | -0.01980543
136 | 2021/11/26 15:32:43 | 4125.0444 | 525.0011 | 1 | 2 | 0 | 0 | 0 | 0 | 1.499069 | 3.468351 | 5.199297 | 0.218469 | 3.137407e-05 | 0.7338003 | 9.478216e-05 |  | 0.0001854966 | [19 empty] | 25.90312 | 0.04992366
137 | 2021/11/26 15:32:48 | 4130.0446 | 530.0013 | 1 | 2 | 0 | 0 | 0 | 0 | 1.499603 | 3.468808 | 5.201835 | 0.2205505 | 3.137407e-05 | 0.7410202 | 9.478216e-05 |  | 0.0001811997 | [19 empty] | 25.92786 | 0.08888662
138 | 2021/11/26 15:32:53 | 4135.0447 | 535.0014 | 1 | 2 | 0 | 0 | 0 | 0 | 1.49942 | 3.469665 | 5.202485 | 0.2226321 | 3.137407e-05 | 0.7482426 | 9.478216e-05 |  |  |  | 2.285835 | [17 empty] | 25.89663 | -0.04097879
139 | 2021/11/26 15:32:58 | 4140.0446 | 540.0013 | 1 | 2 | 0 | 0 | 0 | 0 | 1.499474 | 3.470712 | 5.204242 | 0.2247142 | 3.137407e-05 | 0.7554679 | 9.478216e-05 |  | 0.0001346191 | [19 empty] | 25.93809 | 0.0392729
140 | 2021/11/26 15:33:03 | 4145.0447 | 545.0014 | 1 | 2 | 0 | 0 | 0 | 0 | 1.499252 | 3.471694 | 5.204944 | 0.2267961 | 3.137407e-05 | 0.7626945 | 9.478216e-05 |  | 0.0001741491 | [19 empty] | 25.92194 | 0.0533855
141 | 2021/11/26 15:33:08 | 4150.0447 | 550.0014 | 1 | 2 | 0 | 0 | 0 | 0 | 1.498833 | 3.471945 | 5.203866 | 0.2288776 | 3.137407e-05 | 0.7699212 | 9.478216e-05 | [21 empty] | 25.97132 | 0.01933932
142 | 2021/11/26 15:33:13 | 4155.0447 | 555.0014 | 1 | 2 | 0 | 0 | 0 | 0 | 1.499161 | 3.472958 | 5.206523 | 0.2309595 | 3.137407e-05 | 0.7771508 | 9.478216e-05 |  | 0.0001165171 | [19 empty] | 26.04968 | 0.04335523
143 | 2021/11/26 15:33:18 | 4160.044 | 560.0007 | 1 | 2 | 0 | 0 | 0 | 0 | 1.499329 | 3.473816 | 5.208393 | 0.2330399 | 3.137407e-05 | 0.7843767 | 9.478216e-05 |  | 0.0001516054 | [19 empty] | 26.04031 | 0.09384036
144 | 2021/11/26 15:33:23 | 4165.0441 | 565.0008 | 1 | 2 | 0 | 0 | 0 | 0 | 1.49971 | 3.474442 | 5.210655 | 0.2351224 | 3.137407e-05 | 0.791611 | 9.478216e-05 |  |  |  |  | 0.3954854 | [16 empty] | 26.05311 | 0.07385075
145 | 2021/11/26 15:33:28 | 4170.0443 | 570.001 | 1 | 2 | 0 | 0 | 0 | 0 | 1.499359 | 3.474992 | 5.210261 | 0.2372046 | 3.137407e-05 | 0.7988462 | 9.478216e-05 |  | 0.0001732358 |  | 2.771269 | [17 empty] | 26.06249 | 0.01065433
146 | 2021/11/26 15:33:33 | 4175.0443 | 575.001 | 1 | 2 | 0 | 0 | 0 | 0 | 1.499329 | 3.475596 | 5.211062 | 0.2392845 | 3.137407e-05 | 0.8060743 | 9.478216e-05 | [21 empty] | 26.02128 | 0.07154167
147 | 2021/11/26 15:33:38 | 4180.0443 | 580.001 | 1 | 2 | 0 | 0 | 0 | 0 | 1.49942 | 3.476186 | 5.212263 | 0.2413677 | 3.137407e-05 | 0.8133151 | 9.478216e-05 |  | 0.0001196073 | [19 empty] | 25.91022 | 0.04884124
148 | 2021/11/26 15:33:43 | 4185.0443 | 585.001 | 1 | 2 | 0 | 0 | 0 | 0 | 1.499374 | 3.476711 | 5.21289 | 0.2434489 | 3.137407e-05 | 0.8205505 | 9.478216e-05 |  | 0.0001223548 | [19 empty] | 25.83551 | -0.04333615
149 | 2021/11/26 15:33:48 | 4190.0444 | 590.0011 | 1 | 2 | 0 | 0 | 0 | 0 | 1.499321 | 3.477308 | 5.213601 | 0.245531 | 3.137407e-05 | 0.8277904 | 9.478216e-05 | [21 empty] | 25.84684 | -0.07270098
150 | 2021/11/26 15:33:53 | 4195.0436 | 595.0003 | 1 | 2 | 0 | 0 | 0 | 0 | 1.49971 | 3.478108 | 5.216153 | 0.2476121 | 3.137407e-05 | 0.835028 | 9.478216e-05 |  | 0.0001873286 | [19 empty] | 25.78663 | -0.05015612
151 | 2021/11/26 15:33:58 | 4200.0437 | 600.0004 | 1 | 2 | 0 | 0 | 0 | 0 | 1.498764 | 3.478475 | 5.213413 | 0.2496931 | 3.137407e-05 | 0.8422663 | 9.478216e-05 | [21 empty] | 25.80934 | -0.0305289
152 | 2021/11/26 15:34:03 | 4205.0446 | 605.0013 | 1 | 2 | 0 | 0 | 0 | 0 | 1.498962 | 3.479076 | 5.215003 | 0.2517754 | 3.137407e-05 | 0.8495104 | 9.478216e-05 |  | 9.172573e-05 | [19 empty] | 25.87581 | -0.05292296
153 | 2021/11/26 15:34:08 | 4210.0448 | 610.0015 | 1 | 2 | 0 | 0 | 0 | 0 | 1.499184 | 3.479635 | 5.216613 | 0.253857 | 3.137407e-05 | 0.8567529 | 9.478216e-05 |  |  |  | 3.498463 | [17 empty] | 25.93776 | -0.06338656
154 | 2021/11/26 15:34:13 | 4215.0446 | 615.0013 | 1 | 2 | 0 | 0 | 0 | 0 | 1.499619 | 3.480286 | 5.219103 | 0.2559394 | 3.137407e-05 | 0.8639994 | 9.478216e-05 |  | 0.0001000862 | [19 empty] | 25.90545 | 0.06620467
155 | 2021/11/26 15:34:18 | 4220.044 | 620.0007 | 1 | 2 | 0 | 0 | 0 | 0 | 1.499123 | 3.48079 | 5.218132 | 0.2580191 | 3.137407e-05 | 0.8712379 | 9.478216e-05 |  | 0.0001706951 | [19 empty] | 26.06559 | 0.06480157
156 | 2021/11/26 15:34:23 | 4225.044 | 625.0007 | 1 | 2 | 0 | 0 | 0 | 0 | 1.499069 | 3.481178 | 5.218526 | 0.2601017 | 3.137407e-05 | 0.8784876 | 9.478216e-05 | [21 empty] | 26.10561 | 0.01320958
157 | 2021/11/26 15:34:28 | 4230.044 | 630.0007 | 1 | 2 | 0 | 0 | 0 | 0 | 1.499054 | 3.481721 | 5.219288 | 0.2621827 | 3.137407e-05 | 0.8857326 | 9.478216e-05 |  | 0.0001753745 | [19 empty] | 26.12014 | 0.06925344
158 | 2021/11/26 15:34:33 | 4235.0441 | 635.0008 | 1 | 2 | 0 | 0 | 0 | 0 | 1.49929 | 3.482561 | 5.221369 | 0.2642643 | 3.137407e-05 | 0.8929813 | 9.478216e-05 | [21 empty] | 26.14994 | 0.08220375
159 | 2021/11/26 15:34:38 | 4240.044 | 640.0007 | 1 | 2 | 0 | 0 | 0 | 0 | 1.499176 | 3.482847 | 5.221401 | 0.266346 | 3.137407e-05 | 0.9002312 | 9.478216e-05 |  | 6.957752e-05 | [19 empty] | 26.20158 | 0.0600785
160 | 2021/11/26 15:34:43 | 4245.0443 | 645.001 | 1 | 2 | 0 | 0 | 0 | 0 | 1.499306 | 3.483353 | 5.222612 | 0.2684282 | 3.137407e-05 | 0.9074837 | 9.478216e-05 | [21 empty] | 26.20673 | 0.03655791
161 | 2021/11/26 15:34:48 | 4250.0442 | 650.0009 | 1 | 2 | 0 | 0 | 0 | 0 | 1.499306 | 3.483928 | 5.223474 | 0.2705094 | 3.137407e-05 | 0.9147341 | 9.478216e-05 |  | 0.0001427067 | [19 empty] | 26.1908 | 0.0847584
162 | 2021/11/26 15:34:53 | 4255.0444 | 655.0011 | 1 | 2 | 0 | 0 | 0 | 0 | 1.499512 | 3.484709 | 5.225363 | 0.2725913 | 3.137407e-05 | 0.9219882 | 9.478216e-05 |  |  |  |  | 0.2741973 | [16 empty] | 26.14829 | 0.03152668
163 | 2021/11/26 15:34:58 | 4260.0443 | 660.001 | 1 | 2 | 0 | 0 | 0 | 0 | 1.499161 | 3.485099 | 5.224725 | 0.2746713 | 3.137407e-05 | 0.9292366 | 9.478216e-05 |  | 0.0001097 |  | 3.837747 | [17 empty] | 26.18856 | 0.05778491
164 | 2021/11/26 15:35:03 | 4265.0445 | 665.0012 | 1 | 2 | 0 | 0 | 0 | 0 | 1.499306 | 3.485462 | 5.225774 | 0.2767541 | 3.137407e-05 | 0.9364958 | 9.478216e-05 | [21 empty] | 26.09948 | 0.05382836
165 | 2021/11/26 15:35:08 | 4270.0447 | 670.0014 | 1 | 2 | 0 | 0 | 0 | 0 | 1.499214 | 3.48634 | 5.22677 | 0.2788355 | 3.137407e-05 | 0.9437513 | 9.478216e-05 |  | 0.0001166565 | [19 empty] | 26.14111 | 0.004239082
166 | 2021/11/26 15:35:13 | 4275.0446 | 675.0013 | 1 | 2 | 0 | 0 | 0 | 0 | 1.499359 | 3.486755 | 5.227897 | 0.2809172 | 3.137407e-05 | 0.9510091 | 9.478216e-05 | [21 empty] | 26.0827 | 0.06683648
167 | 2021/11/26 15:35:18 | 4280.0448 | 680.0015 | 1 | 2 | 0 | 0 | 0 | 0 | 1.499046 | 3.487355 | 5.227706 | 0.2829988 | 3.137407e-05 | 0.9582677 | 9.478216e-05 |  | 8.229982e-05 | [19 empty] | 26.17102 | 0.08513272
168 | 2021/11/26 15:35:23 | 4285.0446 | 685.0013 | 1 | 2 | 0 | 0 | 0 | 0 | 1.49971 | 3.487651 | 5.230465 | 0.2850806 | 3.137407e-05 | 0.9655282 | 9.478216e-05 | [21 empty] | 26.21468 | 0.05785823
169 | 2021/11/26 15:35:28 | 4290.0446 | 690.0013 | 1 | 2 | 0 | 0 | 0 | 0 | 1.499344 | 3.488466 | 5.230411 | 0.2871632 | 3.137407e-05 | 0.9727929 | 9.478216e-05 |  | 0.0001110811 | [19 empty] | 26.22663 | 0.0415355
170 | 2021/11/26 15:35:33 | 4295.0433 | 695 | 1 | 2 | 0 | 0 | 0 | 0 | 1.499199 | 3.488932 | 5.230603 | 0.2892438 | 3.137407e-05 | 0.9800516 | 9.478216e-05 | [21 empty] | 26.25244 | 0.09921432
171 | 2021/11/26 15:35:38 | 4300.0449 | 700.0016 | 1 | 2 | 0 | 0 | 0 | 0 | 1.499321 | 3.489669 | 5.232134 | 0.2913257 | 3.137407e-05 | 0.9873159 | 9.478216e-05 |  | 0.0001012292 | [19 empty] | 26.17047 | 0.0399369
172 | 2021/11/26 15:35:43 | 4305.044 | 705.0007 | 1 | 2 | 0 | 0 | 0 | 0 | 1.499741 | 3.490103 | 5.234251 | 0.2934084 | 3.137407e-05 | 0.9945841 | 9.478216e-05 |  |  |  | 3.695342 | [17 empty] | 26.12788 | 0.03801584
173 | 2021/11/26 15:35:48 | 4310.044 | 710.0007 | 1 | 2 | 0 | 0 | 0 | 0 | 1.499306 | 3.490958 | 5.234014 | 0.2954892 | 3.137407e-05 | 1.001847 | 9.478216e-05 |  | 0.0001372625 | [19 empty] | 26.15822 | 0.05575061
174 | 2021/11/26 15:35:53 | 4315.0434 | 715.0001 | 1 | 2 | 0 | 0 | 0 | 0 | 1.499489 | 3.49136 | 5.235256 | 0.2975706 | 3.137407e-05 | 1.009113 | 9.478216e-05 | [21 empty] | 26.11935 | -0.006996393
175 | 2021/11/26 15:35:58 | 4320.0441 | 720.0008 | 1 | 2 | 0 | 0 | 0 | 0 | 1.499161 | 3.491998 | 5.235067 | 0.2996538 | 3.137407e-05 | 1.016387 | 9.478216e-05 |  | 7.36544e-05 | [19 empty] | 26.13325 | 0.05850077
176 | 2021/11/26 15:36:03 | 4325.0443 | 725.001 | 1 | 2 | 0 | 0 | 0 | 0 | 1.499275 | 3.492569 | 5.236321 | 0.3017348 | 3.137407e-05 | 1.023654 | 9.478216e-05 | [21 empty] | 26.08634 | 0.02413452
177 | 2021/11/26 15:36:08 | 4330.0444 | 730.0011 | 1 | 2 | 0 | 0 | 0 | 0 | 1.498993 | 3.493209 | 5.236296 | 0.3038159 | 3.137407e-05 | 1.030923 | 9.478216e-05 |  | 0.00010192 | [19 empty] | 25.98692 | -0.07543921
178 | 2021/11/26 15:36:13 | 4335.0445 | 735.0012 | 1 | 2 | 0 | 0 | 0 | 0 | 1.499512 | 3.493478 | 5.238512 | 0.3058991 | 3.137407e-05 | 1.0382 | 9.478216e-05 |  | 0.0001687067 | [19 empty] | 25.90372 | -0.03140032
179 | 2021/11/26 15:36:18 | 4340.0446 | 740.0013 | 1 | 2 | 0 | 0 | 0 | 0 | 1.499321 | 3.494205 | 5.238935 | 0.3079812 | 3.137407e-05 | 1.045475 | 9.478216e-05 |  |  |  |  | 0.2728188 | [16 empty] | 25.97102 | -0.07997274
180 | 2021/11/26 15:36:23 | 4345.0445 | 745.0012 | 1 | 2 | 0 | 0 | 0 | 0 | 1.499268 | 3.494931 | 5.239838 | 0.3100619 | 3.137407e-05 | 1.052746 | 9.478216e-05 |  | 0.000151331 |  | 3.673884 | [17 empty] | 26.04914 | 0.02734303
181 | 2021/11/26 15:36:28 | 4350.0445 | 750.0012 | 1 | 2 | 0 | 0 | 0 | 0 | 1.499046 | 3.495602 | 5.240068 | 0.3121445 | 3.137407e-05 | 1.060024 | 9.478216e-05 | [21 empty] | 26.09571 | -0.05406439
182 | 2021/11/26 15:36:33 | 4355.0446 | 755.0013 | 1 | 2 | 0 | 0 | 0 | 0 | 1.49929 | 3.496038 | 5.241575 | 0.3142271 | 3.137407e-05 | 1.067305 | 9.478216e-05 |  | 0.0001245728 | [19 empty] | 26.07894 | -0.005165339
183 | 2021/11/26 15:36:38 | 4360.0433 | 760 | 1 | 2 | 0 | 0 | 0 | 0 | 1.49942 | 3.496587 | 5.242852 | 0.316308 | 3.137407e-05 | 1.07458 | 9.478216e-05 |  | 0.0001720779 | [19 empty] | 26.06021 | 0.0590241
184 | 2021/11/26 15:36:43 | 4365.0441 | 765.0008 | 1 | 2 | 0 | 0 | 0 | 0 | 1.499001 | 3.497414 | 5.242627 | 0.3183899 | 3.137407e-05 | 1.08186 | 9.478216e-05 | [21 empty] | 26.1111 | -0.05707681
185 | 2021/11/26 15:36:48 | 4370.0443 | 770.001 | 1 | 2 | 0 | 0 | 0 | 0 | 1.498817 | 3.497951 | 5.242788 | 0.3204713 | 3.137407e-05 | 1.08914 | 9.478216e-05 | [21 empty] | 26.10634 | 0.03472865
186 | 2021/11/26 15:36:53 | 4375.0439 | 775.0006 | 1 | 2 | 0 | 0 | 0 | 0 | 1.499687 | 3.498241 | 5.246267 | 0.3225535 | 3.137407e-05 | 1.096424 | 9.478216e-05 |  | 7.333525e-05 | [19 empty] | 26.16025 | 0.0675571
187 | 2021/11/26 15:36:58 | 4380.0442 | 780.0009 | 1 | 2 | 0 | 0 | 0 | 0 | 1.499084 | 3.4989 | 5.245145 | 0.3246352 | 3.137407e-05 | 1.103707 | 9.478216e-05 | [21 empty] | 26.18746 | 0.04083157
188 | 2021/11/26 15:37:03 | 4385.0442 | 785.0009 | 1 | 2 | 0 | 0 | 0 | 0 | 1.499229 | 3.499516 | 5.246576 | 0.3267166 | 3.137407e-05 | 1.11099 | 9.478216e-05 |  | 8.890163e-05 | [19 empty] | 26.21813 | 0.1073974
189 | 2021/11/26 15:37:08 | 4390.0442 | 790.0009 | 1 | 2 | 0 | 0 | 0 | 0 | 1.499214 | 3.500153 | 5.247478 | 0.3287981 | 3.137407e-05 | 1.118275 | 9.478216e-05 |  |  |  | 3.449708 | [17 empty] | 26.24479 | 0.0623852
190 | 2021/11/26 15:37:13 | 4395.0444 | 795.0011 | 1 | 2 | 0 | 0 | 0 | 0 | 1.499229 | 3.500661 | 5.248292 | 0.3308799 | 3.137407e-05 | 1.125562 | 9.478216e-05 |  | 0.0001096926 | [19 empty] | 26.22405 | 0.01482427
191 | 2021/11/26 15:37:18 | 4400.0446 | 800.0013 | 1 | 2 | 0 | 0 | 0 | 0 | 1.498848 | 3.501257 | 5.247852 | 0.3329624 | 3.137407e-05 | 1.132853 | 9.478216e-05 | [21 empty] | 26.15112 | 0.04579127
192 | 2021/11/26 15:37:23 | 4405.0445 | 805.0012 | 1 | 2 | 0 | 0 | 0 | 0 | 1.499084 | 3.502071 | 5.249899 | 0.3350441 | 3.137407e-05 | 1.140142 | 9.478216e-05 |  | 9.94168e-05 | [19 empty] | 26.10624 | 0.06170273
193 | 2021/11/26 15:37:28 | 4410.0443 | 810.001 | 1 | 2 | 0 | 0 | 0 | 0 | 1.499237 | 3.50237 | 5.250883 | 0.337126 | 3.137407e-05 | 1.147433 | 9.478216e-05 | [21 empty] | 25.98586 | -0.04040837
194 | 2021/11/26 15:37:33 | 4415.0444 | 815.0011 | 1 | 2 | 0 | 0 | 0 | 0 | 1.499001 | 3.503208 | 5.251312 | 0.3392069 | 3.137407e-05 | 1.154722 | 9.478216e-05 |  | 9.95666e-05 | [19 empty] | 25.99178 | -0.07534325
195 | 2021/11/26 15:37:38 | 4420.0445 | 820.0012 | 1 | 2 | 0 | 0 | 0 | 0 | 1.499199 | 3.50361 | 5.252609 | 0.3412891 | 3.137407e-05 | 1.162017 | 9.478216e-05 | [21 empty] | 25.90773 | -0.02777278
196 | 2021/11/26 15:37:43 | 4425.0446 | 825.0013 | 1 | 2 | 0 | 0 | 0 | 0 | 1.49929 | 3.504656 | 5.254496 | 0.3433702 | 3.137407e-05 | 1.169309 | 9.478216e-05 |  | 0.0001253892 |  |  | 0.2833321 | [16 empty] | 25.92075 | -0.0426966
197 | 2021/11/26 15:37:48 | 4430.0446 | 830.0013 | 1 | 2 | 0 | 0 | 0 | 0 | 1.499184 | 3.504879 | 5.254459 | 0.3454528 | 3.137407e-05 | 1.176608 | 9.478216e-05 |  |  |  | 3.583458 | [17 empty] | 25.93323 | -0.08193016
198 | 2021/11/26 15:37:53 | 4435.0448 | 835.0015 | 1 | 2 | 0 | 0 | 0 | 0 | 1.499229 | 3.505408 | 5.255409 | 0.3475347 | 3.137407e-05 | 1.183905 | 9.478216e-05 |  | 8.877221e-05 | [19 empty] | 25.93099 | -0.06142378
199 | 2021/11/26 15:37:58 | 4440.0449 | 840.0016 | 1 | 2 | 0 | 0 | 0 | 0 | 1.498848 | 3.506207 | 5.255271 | 0.3496163 | 3.137407e-05 | 1.191203 | 9.478216e-05 | [21 empty] | 25.84584 | 0.0224632
200 | 2021/11/26 15:38:03 | 4445.0439 | 845.0006 | 1 | 2 | 0 | 0 | 0 | 0 | 1.499031 | 3.506701 | 5.256654 | 0.3516965 | 3.137407e-05 | 1.198497 | 9.478216e-05 |  | 8.434743e-05 | [19 empty] | 25.93159 | -0.03390551
201 | 2021/11/26 15:38:08 | 4450.0442 | 850.0009 | 1 | 2 | 0 | 0 | 0 | 0 | 1.499184 | 3.507259 | 5.258027 | 0.3537783 | 3.137407e-05 | 1.205798 | 9.478216e-05 | [21 empty] | 26.03469 | -0.04578769
202 | 2021/11/26 15:38:13 | 4455.044 | 855.0007 | 1 | 2 | 0 | 0 | 0 | 0 | 1.499268 | 3.507847 | 5.259203 | 0.3558605 | 3.137407e-05 | 1.213101 | 9.478216e-05 |  | 0.0001110834 | [19 empty] | 26.10227 | 0.08244872
203 | 2021/11/26 15:38:18 | 4460.0442 | 860.0009 | 1 | 2 | 0 | 0 | 0 | 0 | 1.499435 | 3.508424 | 5.260654 | 0.357942 | 3.137407e-05 | 1.220404 | 9.478216e-05 | [21 empty] | 26.08127 | 0.06701708
204 | 2021/11/26 15:38:23 | 4465.0444 | 865.0011 | 1 | 2 | 0 | 0 | 0 | 0 | 1.499527 | 3.509163 | 5.262085 | 0.3600237 | 3.137407e-05 | 1.227708 | 9.478216e-05 | [21 empty] | 26.16928 | 0.044716
205 | 2021/11/26 15:38:28 | 4470.0442 | 870.0009 | 1 | 2 | 0 | 0 | 0 | 0 | 1.498955 | 3.509381 | 5.260404 | 0.3621059 | 3.137407e-05 | 1.235015 | 9.478216e-05 |  | 9.029648e-05 | [19 empty] | 26.18488 | 0.01765192
206 | 2021/11/26 15:38:33 | 4475.0442 | 875.0009 | 1 | 2 | 0 | 0 | 0 | 0 | 1.499237 | 3.509959 | 5.26226 | 0.3641879 | 3.137407e-05 | 1.242323 | 9.478216e-05 |  | 0.0001328316 |  | 3.501186 | [17 empty] | 26.05882 | 0.04002333
207 | 2021/11/26 15:38:38 | 4480.0446 | 880.0013 | 1 | 2 | 0 | 0 | 0 | 0 | 1.49984 | 3.510819 | 5.265667 | 0.3662705 | 3.137407e-05 | 1.249634 | 9.478216e-05 | [21 empty] | 25.94121 | 0.02849638
208 | 2021/11/26 15:38:43 | 4485.0436 | 885.0003 | 1 | 2 | 0 | 0 | 0 | 0 | 1.499359 | 3.511224 | 5.264585 | 0.3683503 | 3.137407e-05 | 1.256936 | 9.478216e-05 |  | 9.885096e-05 | [19 empty] | 25.84778 | -0.07313609
209 | 2021/11/26 15:38:48 | 4490.0437 | 890.0004 | 1 | 2 | 0 | 0 | 0 | 0 | 1.499031 | 3.512009 | 5.26461 | 0.3704328 | 3.137407e-05 | 1.26425 | 9.478216e-05 | [21 empty] | 25.84799 | -0.105716
210 | 2021/11/26 15:38:53 | 4495.0439 | 895.0006 | 1 | 2 | 0 | 0 | 0 | 0 | 1.499466 | 3.512736 | 5.267228 | 0.3725146 | 3.137407e-05 | 1.271562 | 9.478216e-05 | [21 empty] | 25.85652 | -0.06408989
211 | 2021/11/26 15:38:58 | 4500.0438 | 900.0005 | 1 | 2 | 0 | 0 | 0 | 0 | 1.49942 | 3.513197 | 5.267758 | 0.3745969 | 3.137407e-05 | 1.278877 | 9.478216e-05 |  | 8.6749e-05 | [19 empty] | 25.84435 | -0.008507371
212 | 2021/11/26 15:39:03 | 4505.0438 | 905.0005 | 1 | 2 | 0 | 0 | 0 | 0 | 1.499184 | 3.513803 | 5.267837 | 0.3766795 | 3.137407e-05 | 1.286194 | 9.478216e-05 | [21 empty] | 25.86253 | -0.06275177
213 | 2021/11/26 15:39:08 | 4510.0438 | 910.0005 | 1 | 2 | 0 | 0 | 0 | 0 | 1.499268 | 3.514463 | 5.269122 | 0.3787614 | 3.137407e-05 | 1.29351 | 9.478216e-05 |  | 9.236253e-05 |  |  | 0.2881188 | [16 empty] | 25.88181 | -0.06569803
214 | 2021/11/26 15:39:13 | 4515.0439 | 915.0006 | 1 | 2 | 0 | 0 | 0 | 0 | 1.499046 | 3.515058 | 5.269234 | 0.3808418 | 3.137407e-05 | 1.300822 | 9.478216e-05 |  |  |  | 3.284031 | [17 empty] | 25.79663 | 0.01703918
215 | 2021/11/26 15:39:18 | 4520.044 | 920.0007 | 1 | 2 | 0 | 0 | 0 | 0 | 1.498993 | 3.515831 | 5.270206 | 0.3829236 | 3.137407e-05 | 1.308141 | 9.478216e-05 |  | 8.808777e-05 | [19 empty] | 25.8145 | -0.07307589
216 | 2021/11/26 15:39:23 | 4525.0441 | 925.0008 | 1 | 2 | 0 | 0 | 0 | 0 | 1.498665 | 3.516143 | 5.26952 | 0.3850057 | 3.137407e-05 | 1.315461 | 9.478216e-05 | [21 empty] | 25.88181 | -0.02629519
217 | 2021/11/26 15:39:28 | 4530.0442 | 930.0009 | 1 | 2 | 0 | 0 | 0 | 0 | 1.499184 | 3.516838 | 5.272387 | 0.3870875 | 3.137407e-05 | 1.322782 | 9.478216e-05 |  | 0.0001409312 | [19 empty] | 25.83324 | -0.08094192
218 | 2021/11/26 15:39:33 | 4535.0442 | 935.0009 | 1 | 2 | 0 | 0 | 0 | 0 | 1.498703 | 3.517559 | 5.271776 | 0.389169 | 3.137407e-05 | 1.330103 | 9.478216e-05 |  | 0.0001397096 | [19 empty] | 25.78415 | -0.09692788
219 | 2021/11/26 15:39:38 | 4540.0442 | 940.0009 | 1 | 2 | 0 | 0 | 0 | 0 | 1.499046 | 3.517956 | 5.273578 | 0.3912514 | 3.137407e-05 | 1.337428 | 9.478216e-05 | [21 empty] | 25.92613 | 0.03985286
220 | 2021/11/26 15:39:43 | 4545.0442 | 945.0009 | 1 | 2 | 0 | 0 | 0 | 0 | 1.499374 | 3.518708 | 5.275859 | 0.3933324 | 3.137407e-05 | 1.34475 | 9.478216e-05 |  | 0.0001366422 | [19 empty] | 25.95344 | -0.05781591
221 | 2021/11/26 15:39:48 | 4550.0444 | 950.0011 | 1 | 2 | 0 | 0 | 0 | 0 | 1.499512 | 3.519246 | 5.277152 | 0.3954145 | 3.137407e-05 | 1.352076 | 9.478216e-05 | [21 empty] | 26.02277 | 0.04075766
222 | 2021/11/26 15:39:53 | 4555.0445 | 955.0012 | 1 | 2 | 0 | 0 | 0 | 0 | 1.499512 | 3.519995 | 5.278275 | 0.3974963 | 3.137407e-05 | 1.359403 | 9.478216e-05 |  | 0.0001140882 |  | 3.644085 | [17 empty] | 26.06398 | 0.05389988
223 | 2021/11/26 15:39:58 | 4560.0447 | 960.0014 | 1 | 2 | 0 | 0 | 0 | 0 | 1.499161 | 3.520194 | 5.277338 | 0.3995772 | 3.137407e-05 | 1.366728 | 9.478216e-05 | [21 empty] | 26.09571 | 0.04981995
224 | 2021/11/26 15:40:03 | 4565.0446 | 965.0013 | 1 | 2 | 0 | 0 | 0 | 0 | 1.499016 | 3.521029 | 5.278079 | 0.4016591 | 3.137407e-05 | 1.374058 | 9.478216e-05 |  | 0.0001361879 | [19 empty] | 26.01621 | 0.07032812
225 | 2021/11/26 15:40:08 | 4570.0445 | 970.0012 | 1 | 2 | 0 | 0 | 0 | 0 | 1.499184 | 3.521695 | 5.279669 | 0.4037404 | 3.137407e-05 | 1.381387 | 9.478216e-05 | [21 empty] | 25.96962 | -0.01395047
226 | 2021/11/26 15:40:13 | 4575.0445 | 975.0012 | 1 | 2 | 0 | 0 | 0 | 0 | 1.498993 | 3.522236 | 5.279807 | 0.4058222 | 3.137407e-05 | 1.388719 | 9.478216e-05 |  | 0.0001077874 | [19 empty] | 25.90879 | 0.07838786
227 | 2021/11/26 15:40:18 | 4580.0447 | 980.0014 | 1 | 2 | 0 | 0 | 0 | 0 | 1.499161 | 3.52261 | 5.28096 | 0.4079044 | 3.137407e-05 | 1.396053 | 9.478216e-05 | [21 empty] | 25.7989 | -0.03054023
228 | 2021/11/26 15:40:23 | 4585.0449 | 985.0016 | 1 | 2 | 0 | 0 | 0 | 0 | 1.499184 | 3.523335 | 5.282127 | 0.4099863 | 3.137407e-05 | 1.403389 | 9.478216e-05 |  | 0.0001003473 | [19 empty] | 25.75199 | -0.07893622
229 | 2021/11/26 15:40:28 | 4590.0441 | 990.0008 | 1 | 2 | 0 | 0 | 0 | 0 | 1.499268 | 3.524196 | 5.283714 | 0.4120671 | 3.137407e-05 | 1.410721 | 9.478216e-05 | [21 empty] | 25.7835 | -0.07179618
230 | 2021/11/26 15:40:33 | 4595.0443 | 995.001 | 1 | 2 | 0 | 0 | 0 | 0 | 1.49894 | 3.524795 | 5.283456 | 0.41415 | 3.137407e-05 | 1.418061 | 9.478216e-05 |  | 0.000118018 |  |  | 0.2898154 | [16 empty] | 25.94067 | -0.0179261
231 | 2021/11/26 15:40:38 | 4600.0442 | 1000.0009 | 1 | 2 | 0 | 0 | 0 | 0 | 1.499474 | 3.525268 | 5.286048 | 0.416231 | 3.137407e-05 | 1.425397 | 9.478216e-05 |  | 0.0001358084 |  | 3.491683 | [17 empty] | 26.09851 | 0.0751847
232 | 2021/11/26 15:40:43 | 4605.0433 | 1005 | 1 | 2 | 0 | 0 | 0 | 0 | 1.499138 | 3.525778 | 5.285628 | 0.4183133 | 3.137407e-05 | 1.432738 | 9.478216e-05 | [21 empty] | 26.04944 | 0.0515902
233 | 2021/11/26 15:40:48 | 4610.0441 | 1010.0008 | 1 | 2 | 0 | 0 | 0 | 0 | 1.498817 | 3.526534 | 5.285629 | 0.4203956 | 3.137407e-05 | 1.44008 | 9.478216e-05 |  | 0.000174574 | [19 empty] | 26.01503 | 0.05983651
234 | 2021/11/26 15:40:53 | 4615.0442 | 1015.0009 | 1 | 2 | 0 | 0 | 0 | 0 | 1.499344 | 3.527025 | 5.288224 | 0.4224768 | 3.137407e-05 | 1.44742 | 9.478216e-05 |  | 0.0001215939 | [19 empty] | 25.84605 | -0.07049084
235 | 2021/11/26 15:40:58 | 4620.0443 | 1020.001 | 1 | 2 | 0 | 0 | 0 | 0 | 1.499084 | 3.527632 | 5.288217 | 0.4245574 | 3.137407e-05 | 1.454759 | 9.478216e-05 | [21 empty] | 25.80934 | -0.0001710653
236 | 2021/11/26 15:41:03 | 4625.0444 | 1025.0011 | 1 | 2 | 0 | 0 | 0 | 0 | 1.49881 | 3.52825 | 5.288176 | 0.4266395 | 3.137407e-05 | 1.462104 | 9.478216e-05 |  | 0.0001488664 | [19 empty] | 25.8213 | -0.04856884
237 | 2021/11/26 15:41:08 | 4630.0446 | 1030.0013 | 1 | 2 | 0 | 0 | 0 | 0 | 1.499344 | 3.529132 | 5.291383 | 0.4287214 | 3.137407e-05 | 1.46945 | 9.478216e-05 |  | 0.0001400115 | [19 empty] | 25.9977 | -0.02201915
238 | 2021/11/26 15:41:13 | 4635.0445 | 1035.0012 | 1 | 2 | 0 | 0 | 0 | 0 | 1.499603 | 3.52925 | 5.292474 | 0.4308033 | 3.137407e-05 | 1.476797 | 9.478216e-05 | [21 empty] | 26.09657 | 0.03810346
239 | 2021/11/26 15:41:18 | 4640.0446 | 1040.0013 | 1 | 2 | 0 | 0 | 0 | 0 | 1.498856 | 3.529923 | 5.290846 | 0.4328847 | 3.137407e-05 | 1.484144 | 9.478216e-05 |  | 0.0001539087 |  | 3.288296 | [17 empty] | 26.01533 | 0.03630817
240 | 2021/11/26 15:41:23 | 4645.0448 | 1045.0015 | 1 | 2 | 0 | 0 | 0 | 0 | 1.499268 | 3.5306 | 5.293316 | 0.4349666 | 3.137407e-05 | 1.491494 | 9.478216e-05 | [21 empty] | 25.90828 | 0.041309
241 | 2021/11/26 15:41:28 | 4650.0448 | 1050.0015 | 1 | 2 | 0 | 0 | 0 | 0 | 1.499886 | 3.531382 | 5.29667 | 0.4370483 | 3.137407e-05 | 1.498844 | 9.478216e-05 |  | 0.0001161955 | [19 empty] | 25.75712 | -0.05770922
242 | 2021/11/26 15:41:33 | 4655.044 | 1055.0007 | 1 | 2 | 0 | 0 | 0 | 0 | 1.499199 | 3.531584 | 5.294547 | 0.43913 | 3.137407e-05 | 1.506196 | 9.478216e-05 | [21 empty] | 25.82528 | -0.04085839
243 | 2021/11/26 15:41:38 | 4660.0441 | 1060.0008 | 1 | 2 | 0 | 0 | 0 | 0 | 1.499031 | 3.532357 | 5.295113 | 0.4412128 | 3.137407e-05 | 1.513553 | 9.478216e-05 |  | 0.0001310091 | [19 empty] | 25.97958 | 0.03614187
244 | 2021/11/26 15:41:43 | 4665.044 | 1065.0007 | 1 | 2 | 0 | 0 | 0 | 0 | 1.499359 | 3.533113 | 5.297405 | 0.4432953 | 3.137407e-05 | 1.52091 | 9.478216e-05 |  | 0.0001147844 | [19 empty] | 25.75338 | -0.06133437
245 | 2021/11/26 15:41:48 | 4670.044 | 1070.0007 | 1 | 2 | 0 | 0 | 0 | 0 | 1.498978 | 3.5335 | 5.296638763 | 0.445376 | 3.137407e-05 | 1.528262 | 9.478216e-05 | [21 empty] | 26.04374 | 0.08228898
246 | 2021/11/26 15:41:53 | 4675.0442 | 1075.0009 | 1 | 2 | 0 | 0 | 0 | 0 | 1.499451 | 3.534251 | 5.299436 | 0.4474587 | 3.137407e-05 | 1.535622 | 9.478216e-05 |  | 0.0001148938 | [19 empty] | 25.80883 | 0.006498694
247 | 2021/11/26 15:41:58 | 4680.0442 | 1080.0009 | 1 | 2 | 0 | 0 | 0 | 0 | 1.499214 | 3.534903 | 5.299576 | 0.4495398 | 3.137407e-05 | 1.542978 | 9.478216e-05 |  |  |  | 3.592038 | 0.2838794 | [16 empty] | 25.85767 | 0.02370179
248 | 2021/11/26 15:42:03 | 4685.0444 | 1085.0011 | 1 | 2 | 0 | 0 | 0 | 0 | 1.499046 | 3.53555 | 5.299952 | 0.4516229 | 3.137407e-05 | 1.550341 | 9.478216e-05 |  | 0.0001271551 | [19 empty] | 26.08206 | 0.09632647
249 | 2021/11/26 15:42:08 | 4690.0436 | 1090.0003 | 1 | 2 | 0 | 0 | 0 | 0 | 1.499466 | 3.536024 | 5.302148 | 0.4537045 | 3.137407e-05 | 1.557702 | 9.478216e-05 | [21 empty] | 25.75961 | -0.008010864
250 | 2021/11/26 15:42:13 | 4695.0446 | 1095.0013 | 1 | 2 | 0 | 0 | 0 | 0 | 1.498795 | 3.536662 | 5.300731 | 0.4557864 | 3.137407e-05 | 1.565064 | 9.478216e-05 |  | 9.588376e-05 | [19 empty] | 25.99998 | 0.06091058
251 | 2021/11/26 15:42:18 | 4700.0446 | 1100.0013 | 1 | 2 | 0 | 0 | 0 | 0 | 1.499138 | 3.537495 | 5.303193 | 0.4578674 | 3.137407e-05 | 1.572425 | 9.478216e-05 | [21 empty] | 25.83014 | -0.0492698
252 | 2021/11/26 15:42:23 | 4705.0446 | 1105.0013 | 1 | 2 | 0 | 0 | 0 | 0 | 1.499069 | 3.538054 | 5.303787 | 0.4599496 | 3.137407e-05 | 1.579791 | 9.478216e-05 |  | 0.0001267214 | [19 empty] | 25.73183 | 0.0831753
253 | 2021/11/26 15:42:28 | 4710.0444 | 1110.0011 | 1 | 2 | 0 | 0 | 0 | 0 | 1.498795 | 3.538301 | 5.303188 | 0.4620311 | 3.137407e-05 | 1.587156 | 9.478216e-05 | [21 empty] | 26.02331 | 0.05328178
254 | 2021/11/26 15:42:33 | 4715.0446 | 1115.0013 | 1 | 2 | 0 | 0 | 0 | 0 | 1.499184 | 3.539086 | 5.305741 | 0.4641132 | 3.137407e-05 | 1.594524 | 9.478216e-05 |  | 0.0001106469 | [19 empty] | 25.79344 | -0.02360761
255 | 2021/11/26 15:42:38 | 4720.044 | 1120.0007 | 1 | 2 | 0 | 0 | 0 | 0 | 1.499306 | 3.539823 | 5.307278 | 0.4661946 | 3.137407e-05 | 1.601892 | 9.478216e-05 | [21 empty] | 25.9529 | 0.08445978
256 | 2021/11/26 15:42:43 | 4725.0447 | 1125.0014 | 1 | 2 | 0 | 0 | 0 | 0 | 1.499542 | 3.540584 | 5.309254 | 0.4682767 | 3.137407e-05 | 1.609263 | 9.478216e-05 |  | 0.0001154424 |  | 3.373627 | [17 empty] | 25.75563 | -0.00108242
257 | 2021/11/26 15:42:48 | 4730.045 | 1130.0017 | 1 | 2 | 0 | 0 | 0 | 0 | 1.499275 | 3.541071 | 5.309039 | 0.470359 | 3.137407e-05 | 1.616635 | 9.478216e-05 | [21 empty] | 25.94519 | 0.05078018
258 | 2021/11/26 15:42:53 | 4735.0439 | 1135.0006 | 1 | 2 | 0 | 0 | 0 | 0 | 1.49958 | 3.541499 | 5.310761 | 0.4724398 | 3.137407e-05 | 1.624004 | 9.478216e-05 |  | 0.0001084704 | [19 empty] | 25.83324 | -0.007912517
259 | 2021/11/26 15:42:58 | 4740.0441 | 1140.0008 | 1 | 2 | 0 | 0 | 0 | 0 | 1.499001 | 3.542416 | 5.310085 | 0.4745213 | 3.137407e-05 | 1.631377 | 9.478216e-05 | [21 empty] | 25.83615 | -0.05387962
260 | 2021/11/26 15:43:03 | 4745.0442 | 1145.0009 | 1 | 2 | 0 | 0 | 0 | 0 | 1.499268 | 3.543071 | 5.312013 | 0.4766042 | 3.137407e-05 | 1.638756 | 9.478216e-05 |  | 0.0001036317 | [19 empty] | 25.90203 | -0.008984804
261 | 2021/11/26 15:43:08 | 4750.0441 | 1150.0008 | 1 | 2 | 0 | 0 | 0 | 0 | 1.498764 | 3.543624 | 5.311056 | 0.4786845 | 3.137407e-05 | 1.646128 | 9.478216e-05 | [21 empty] | 25.85112 | -0.02319396
262 | 2021/11/26 15:43:13 | 4755.0444 | 1155.0011 | 1 | 2 | 0 | 0 | 0 | 0 | 1.49958 | 3.544026 | 5.314551 | 0.4807667 | 3.137407e-05 | 1.653507 | 9.478216e-05 |  | 0.0001020277 |  |  | 0.3065341 | [16 empty] | 25.90998 | 0.0506258
263 | 2021/11/26 15:43:18 | 4760.0444 | 1160.0011 | 1 | 2 | 0 | 0 | 0 | 0 | 1.499649 | 3.544959 | 5.316194 | 0.4828493 | 3.137407e-05 | 1.660889 | 9.478216e-05 |  | 0.0001302418 |  | 3.167507 | [17 empty] | 25.85285 | -0.001773834
264 | 2021/11/26 15:43:23 | 4765.0444 | 1165.0011 | 1 | 2 | 0 | 0 | 0 | 0 | 1.499397 | 3.545609 | 5.316275 | 0.4849305 | 3.137407e-05 | 1.668268 | 9.478216e-05 | [21 empty] | 25.95627 | 0.05717635
265 | 2021/11/26 15:43:28 | 4770.0446 | 1170.0013 | 1 | 2 | 0 | 0 | 0 | 0 | 1.499512 | 3.546225 | 5.317607 | 0.4870124 | 3.137407e-05 | 1.67565 | 9.478216e-05 |  | 0.0001440585 | [19 empty] | 25.79969 | -0.0644654
266 | 2021/11/26 15:43:33 | 4775.0447 | 1175.0014 | 1 | 2 | 0 | 0 | 0 | 0 | 1.499306 | 3.547041 | 5.3181 | 0.4890935 | 3.137407e-05 | 1.683031 | 9.478216e-05 | [21 empty] | 26.10594 | 0.0417459
267 | 2021/11/26 15:43:38 | 4780.0444 | 1180.0011 | 1 | 2 | 0 | 0 | 0 | 0 | 1.499474 | 3.547724 | 5.31972 | 0.4911751 | 3.137407e-05 | 1.690415 | 9.478216e-05 |  | 0.0001417548 | [19 empty] | 25.75597 | -0.06846488
268 | 2021/11/26 15:43:43 | 4785.0445 | 1185.0012 | 1 | 2 | 0 | 0 | 0 | 0 | 1.498665 | 3.54793 | 5.317159 | 0.4932584 | 3.137407e-05 | 1.697807 | 9.478216e-05 |  | 0.0001276677 | [19 empty] | 26.04064 | 0.005149841
269 | 2021/11/26 15:43:48 | 4790.0446 | 1190.0013 | 1 | 2 | 0 | 0 | 0 | 0 | 1.499268 | 3.548978 | 5.320869 | 0.495339 | 3.137407e-05 | 1.70519 | 9.478216e-05 | [21 empty] | 25.88922 | -0.04644871
270 | 2021/11/26 15:43:53 | 4795.044 | 1195.0007 | 1 | 2 | 0 | 0 | 0 | 0 | 1.49942 | 3.549935 | 5.322844 | 0.4974212 | 3.137407e-05 | 1.71258 | 9.478216e-05 |  | 0.0001709195 | [19 empty] | 25.79632 | -0.06836474
271 | 2021/11/26 15:43:58 | 4800.0438 | 1200.0005 | 1 | 2 | 0 | 0 | 0 | 0 | 1.499359 | 3.550237 | 5.32308 | 0.4995034 | 3.137407e-05 | 1.719972 | 9.478216e-05 |  | 0.0001451481 |  | 3.068093 | [17 empty] | 26.05654 | 0.03665805
272 | 2021/11/26 15:44:03 | 4805.0439 | 1205.0006 | 1 | 2 | 0 | 0 | 0 | 0 | 1.498901 | 3.550947 | 5.322518 | 0.5015839 | 3.137407e-05 | 1.727359 | 9.478216e-05 | [21 empty] | 25.84177 | -0.07722497
273 | 2021/11/26 15:44:08 | 4810.044 | 1210.0007 | 1 | 2 | 0 | 0 | 0 | 0 | 1.499199 | 3.551631 | 5.324602 | 0.5036662 | 3.137407e-05 | 1.734754 | 9.478216e-05 |  | 0.0001410402 | [19 empty] | 25.87932 | -0.02148509
274 | 2021/11/26 15:44:13 | 4815.044 | 1215.0007 | 1 | 2 | 0 | 0 | 0 | 0 | 1.499268 | 3.552343 | 5.325914 | 0.5057473 | 3.137407e-05 | 1.742146 | 9.478216e-05 | [21 empty] | 26.02277 | 0.04758716
275 | 2021/11/26 15:44:18 | 4820.0443 | 1220.001 | 1 | 2 | 0 | 0 | 0 | 0 | 1.499084 | 3.553168 | 5.326497 | 0.5078292 | 3.137407e-05 | 1.749543 | 9.478216e-05 |  | 0.0001370302 | [19 empty] | 25.75682 | -0.05742252
276 | 2021/11/26 15:44:23 | 4825.0443 | 1225.001 | 1 | 2 | 0 | 0 | 0 | 0 | 1.499016 | 3.553696 | 5.327047 | 0.5099117 | 3.137407e-05 | 1.756943 | 9.478216e-05 |  | 0.0001242694 | [19 empty] | 26.01995 | 0.08516073
277 | 2021/11/26 15:44:28 | 4830.0445 | 1230.0012 | 1 | 2 | 0 | 0 | 0 | 0 | 1.499435 | 3.554528 | 5.329784 | 0.5119935 | 3.137407e-05 | 1.764342 | 9.478216e-05 |  |  |  |  | 0.3234719 | [16 empty] | 25.84942 | 0.01490414
278 | 2021/11/26 15:44:33 | 4835.0436 | 1235.0003 | 1 | 2 | 0 | 0 | 0 | 0 | 1.498924 | 3.555222 | 5.329008 | 0.5140745 | 3.137407e-05 | 1.77174 | 9.478216e-05 |  | 0.0001684535 |  | 3.055415 | [17 empty] | 25.91709 | 0.03826976
279 | 2021/11/26 15:44:38 | 4840.0445 | 1240.0012 | 1 | 2 | 0 | 0 | 0 | 0 | 1.499321 | 3.555856 | 5.33137 | 0.5161573 | 3.137407e-05 | 1.779145 | 9.478216e-05 | [21 empty] | 26.01081 | 0.07519841
280 | 2021/11/26 15:44:43 | 4845.0435 | 1245.0002 | 1 | 2 | 0 | 0 | 0 | 0 | 1.499275 | 3.556533 | 5.332221 | 0.5182386 | 3.137407e-05 | 1.786547 | 9.478216e-05 |  | 0.0001264391 | [19 empty] | 25.75736 | -0.02701461
281 | 2021/11/26 15:44:48 | 4850.0439 | 1250.0006 | 1 | 2 | 0 | 0 | 0 | 0 | 1.499275 | 3.557645 | 5.333888 | 0.5203204 | 3.137407e-05 | 1.793952 | 9.478216e-05 | [21 empty] | 26.02386 | 0.05548775
282 | 2021/11/26 15:44:53 | 4855.0439 | 1255.0006 | 1 | 2 | 0 | 0 | 0 | 0 | 1.500076 | 3.558187 | 5.337551 | 0.5224021 | 3.137407e-05 | 1.801358 | 9.478216e-05 |  | 0.000102131 | [19 empty] | 25.92959 | 0.01049101
283 | 2021/11/26 15:44:58 | 4860.0438 | 1260.0005 | 1 | 2 | 0 | 0 | 0 | 0 | 1.499229 | 3.558706 | 5.335315 | 0.5244838 | 3.137407e-05 | 1.808766 | 9.478216e-05 |  | 0.0001232723 | [19 empty] | 25.84596 | -0.03971636
284 | 2021/11/26 15:45:03 | 4865.0439 | 1265.0006 | 1 | 2 | 0 | 0 | 0 | 0 | 1.499931 | 3.559649 | 5.339228 | 0.5265666 | 3.137407e-05 | 1.816179 | 9.478216e-05 | [21 empty] | 26.06989 | 0.0321728
285 | 2021/11/26 15:45:08 | 4870.0438 | 1270.0005 | 1 | 2 | 0 | 0 | 0 | 0 | 1.498993 | 3.56039 | 5.337 | 0.5286471 | 3.137407e-05 | 1.823586 | 9.478216e-05 |  | 0.0001198191 |  | 2.87601 | [17 empty] | 25.87641 | -0.007902384
286 | 2021/11/26 15:45:13 | 4875.0439 | 1275.0006 | 1 | 2 | 0 | 0 | 0 | 0 | 1.499397 | 3.561317 | 5.339828 | 0.5307298 | 3.137407e-05 | 1.831001 | 9.478216e-05 | [21 empty] | 25.80224 | -0.03127873
287 | 2021/11/26 15:45:18 | 4880.044 | 1280.0007 | 1 | 2 | 0 | 0 | 0 | 0 | 1.499557 | 3.561456 | 5.340606 | 0.5328124 | 3.137407e-05 | 1.838418 | 9.478216e-05 |  | 0.0001161955 | [19 empty] | 25.99491 | 0.05070269
288 | 2021/11/26 15:45:23 | 4885.044 | 1285.0007 | 1 | 2 | 0 | 0 | 0 | 0 | 1.499435 | 3.56239 | 5.341572 | 0.5348943 | 3.137407e-05 | 1.845834 | 9.478216e-05 | [21 empty] | 26.00201 | 0.07022738
289 | 2021/11/26 15:45:28 | 4890.045 | 1290.0017 | 1 | 2 | 0 | 0 | 0 | 0 | 1.499176 | 3.563339 | 5.342072 | 0.5369763 | 3.137407e-05 | 1.853252 | 9.478216e-05 |  | 0.0001392659 | [19 empty] | 25.76899 | -0.01689076
290 | 2021/11/26 15:45:33 | 4895.0433 | 1295 | 1 | 2 | 0 | 0 | 0 | 0 | 1.499565 | 3.564083 | 5.344574 | 0.5390579 | 3.137407e-05 | 1.86067 | 9.478216e-05 |  | 0.0001844756 | [19 empty] | 25.83208 | 0.02609015
291 | 2021/11/26 15:45:38 | 4900.0441 | 1300.0008 | 1 | 2 | 0 | 0 | 0 | 0 | 1.499619 | 3.564682 | 5.345665 | 0.54114 | 3.137407e-05 | 1.868092 | 9.478216e-05 |  |  |  |  | 0.3537124 | [16 empty] | 25.93496 | 0.0252229
292 | 2021/11/26 15:45:43 | 4905.0442 | 1305.0009 | 1 | 2 | 0 | 0 | 0 | 0 | 1.499229 | 3.565651 | 5.345727 | 0.5432213 | 3.137407e-05 | 1.875512 | 9.478216e-05 |  | 0.0001217457 |  | 2.802453 | [17 empty] | 25.96422 | -0.001413822
293 | 2021/11/26 15:45:48 | 4910.0443 | 1310.001 | 1 | 2 | 0 | 0 | 0 | 0 | 1.499092 | 3.566519 | 5.34654 | 0.5453032 | 3.137407e-05 | 1.882936 | 9.478216e-05 |  | 0.0002661421 | [19 empty] | 26.03409 | 0.02893806
294 | 2021/11/26 15:45:53 | 4915.0443 | 1315.001 | 1 | 2 | 0 | 0 | 0 | 0 | 1.499001 | 3.56683 | 5.346682 | 0.5473858 | 3.137407e-05 | 1.890364 | 9.478216e-05 | [21 empty] | 25.88643 | 0.004810691
295 | 2021/11/26 15:45:58 | 4920.0437 | 1320.0004 | 1 | 2 | 0 | 0 | 0 | 0 | 1.499474 | 3.56776 | 5.349763 | 0.5494673 | 3.137407e-05 | 1.89779 | 9.478216e-05 |  | 0.0001199009 | [19 empty] | 25.73972 | -0.03633082
296 | 2021/11/26 15:46:03 | 4925.0446 | 1325.0013 | 1 | 2 | 0 | 0 | 0 | 0 | 1.499542 | 3.568702 | 5.351419 | 0.5515496 | 3.137407e-05 | 1.90522 | 9.478216e-05 |  | 0.0001689322 | [19 empty] | 25.90312 | 0.02354383
297 | 2021/11/26 15:46:08 | 4930.0436 | 1330.0003 | 1 | 2 | 0 | 0 | 0 | 0 | 1.499619 | 3.569436 | 5.352794 | 0.5536306 | 3.137407e-05 | 1.912647 | 9.478216e-05 | [21 empty] | 26.03578 | 0.08141816
298 | 2021/11/26 15:46:13 | 4935.0437 | 1335.0004 | 1 | 2 | 0 | 0 | 0 | 0 | 1.498856 | 3.570085 | 5.351043 | 0.5557126 | 3.137407e-05 | 1.920079 | 9.478216e-05 |  | 0.0001416 |  | 2.756675 | [17 empty] | 25.78375 | -0.01012504
299 | 2021/11/26 15:46:18 | 4940.0437 | 1340.0004 | 1 | 2 | 0 | 0 | 0 | 0 | 1.498817 | 3.570693 | 5.351815 | 0.5577952 | 3.137407e-05 | 1.927515 | 9.478216e-05 |  | 0.0001237463 | [19 empty] | 25.83809 | 0.04375696
300 | 2021/11/26 15:46:23 | 4945.0438 | 1345.0005 | 1 | 2 | 0 | 0 | 0 | 0 | 1.49971 | 3.571817 | 5.35669 | 0.5598766 | 3.137407e-05 | 1.934949 | 9.478216e-05 | [21 empty] | 26.05084 | 0.115329
301 | 2021/11/26 15:46:28 | 4950.0441 | 1350.0008 | 1 | 2 | 0 | 0 | 0 | 0 | 1.499619 | 3.572618 | 5.357566 | 0.5619599 | 3.137407e-05 | 1.942391 | 9.478216e-05 |  | 0.0001633752 | [19 empty] | 25.91022 | 0.07529914
302 | 2021/11/26 15:46:33 | 4955.0441 | 1355.0008 | 1 | 2 | 0 | 0 | 0 | 0 | 1.499382 | 3.573202 | 5.357595 | 0.5640416 | 3.137407e-05 | 1.949828 | 9.478216e-05 |  | 0.0001577403 | [19 empty] | 25.7352 | -0.06205499
303 | 2021/11/26 15:46:38 | 4960.0442 | 1360.0009 | 1 | 2 | 0 | 0 | 0 | 0 | 1.499252 | 3.574075 | 5.358439 | 0.5661229 | 3.137407e-05 | 1.957266 | 9.478216e-05 | [21 empty] | 25.74574 | -0.06968975
304 | 2021/11/26 15:46:43 | 4965.0442 | 1365.0009 | 1 | 2 | 0 | 0 | 0 | 0 | 1.499275 | 3.574972 | 5.359866 | 0.5682062 | 3.137407e-05 | 1.964713 | 9.478216e-05 |  | 0.0001304256 |  |  | 0.3699381 | [16 empty] | 25.85543 | -0.05884588
305 | 2021/11/26 15:46:48 | 4970.0443 | 1370.001 | 1 | 2 | 0 | 0 | 0 | 0 | 1.499344 | 3.575561 | 5.360996 | 0.5702876 | 3.137407e-05 | 1.972154 | 9.478216e-05 |  | 0.000206793 |  | 2.671907 | [17 empty] | 25.89353 | 0.06713927
306 | 2021/11/26 15:46:53 | 4975.0442 | 1375.0009 | 1 | 2 | 0 | 0 | 0 | 0 | 1.499451 | 3.576152 | 5.362265 | 0.5723689 | 3.137407e-05 | 1.979597 | 9.478216e-05 | [21 empty] | 25.95002 | 0.06616354
307 | 2021/11/26 15:46:58 | 4980.0443 | 1380.001 | 1 | 2 | 0 | 0 | 0 | 0 | 1.499542 | 3.577213 | 5.364181 | 0.5744509 | 3.137407e-05 | 1.987043 | 9.478216e-05 |  | 0.0001547621 | [19 empty] | 25.99888 | 0.0473237
308 | 2021/11/26 15:47:03 | 4985.0445 | 1385.0012 | 1 | 2 | 0 | 0 | 0 | 0 | 1.499184 | 3.578055 | 5.364163 | 0.5765334 | 3.137407e-05 | 1.994494 | 9.478216e-05 |  | 0.0002288114 | [19 empty] | 25.95712 | 0.01581848
309 | 2021/11/26 15:47:08 | 4990.0436 | 1390.0003 | 1 | 2 | 0 | 0 | 0 | 0 | 1.499382 | 3.57861 | 5.365703 | 0.5786154 | 3.137407e-05 | 2.001944 | 9.478216e-05 |  | 0.0001759198 | [19 empty] | 25.8918 | 0.02949715
310 | 2021/11/26 15:47:13 | 4995.0447 | 1395.0014 | 1 | 2 | 0 | 0 | 0 | 0 | 1.499275 | 3.579483 | 5.366629 | 0.580698 | 3.137407e-05 | 2.009398 | 9.478216e-05 |  | 0.0001873852 | [19 empty] | 25.82528 | 0.04538476
311 | 2021/11/26 15:47:18 | 5000.0445 | 1400.0012 | 1 | 2 | 0 | 0 | 0 | 0 | 1.499435 | 3.5804 | 5.368577074 | 0.5827808 | 3.137407e-05 | 2.016854 | 9.478216e-05 |  |  |  | 2.6168 | [17 empty] | 25.69201 | -0.08062661
312 | 2021/11/26 15:47:23 | 5005.0448 | 1405.0015 | 1 | 2 | 0 | 0 | 0 | 0 | 1.499359 | 3.5812 | 5.369504 | 0.5848622 | 3.137407e-05 | 2.024307 | 9.478216e-05 |  | 0.0001350087 | [19 empty] | 25.62125 | -0.09058833
313 | 2021/11/26 15:47:28 | 5010.0437 | 1410.0004 | 1 | 2 | 0 | 0 | 0 | 0 | 1.499657 | 3.581777 | 5.371437 | 0.586944 | 3.137407e-05 | 2.031762 | 9.478216e-05 |  | 0.0001777382 | [19 empty] | 25.65873 | -0.03607035
314 | 2021/11/26 15:47:33 | 5015.0442 | 1415.0009 | 1 | 2 | 0 | 0 | 0 | 0 | 1.499832 | 3.582546 | 5.373217 | 0.5890258 | 3.137407e-05 | 2.03922 | 9.478216e-05 | [21 empty] | 25.61867 | -0.0139457
315 | 2021/11/26 15:47:38 | 5020.0448 | 1420.0015 | 1 | 2 | 0 | 0 | 0 | 0 | 1.499451 | 3.583411 | 5.373149 | 0.5911091 | 3.137407e-05 | 2.046684 | 9.478216e-05 |  | 0.0001494137 | [19 empty] | 25.6863 | -0.06092548
316 | 2021/11/26 15:47:43 | 5025.0433 | 1425 | 1 | 2 | 0 | 0 | 0 | 0 | 1.49929 | 3.584082 | 5.373578 | 0.5931903 | 3.137407e-05 | 2.054143 | 9.478216e-05 | [21 empty] | 25.83403 | -0.04048526
317 | 2021/11/26 15:47:48 | 5030.044 | 1430.0007 | 1 | 2 | 0 | 0 | 0 | 0 | 1.499123 | 3.584787 | 5.374037 | 0.595271 | 3.137407e-05 | 2.061601 | 9.478216e-05 |  | 0.0001372294 |  |  | 0.3685085 | [16 empty] | 25.90879 | 0.08525133
318 | 2021/11/26 15:47:53 | 5035.0434 | 1435.0001 | 1 | 2 | 0 | 0 | 0 | 0 | 1.499657 | 3.58569 | 5.377305 | 0.5973529 | 3.137407e-05 | 2.069065 | 9.478216e-05 |  | 0.0001611203 |  | 2.775189 | [17 empty] | 25.87844 | 0.06529033
319 | 2021/11/26 15:47:58 | 5040.0443 | 1440.001 | 1 | 2 | 0 | 0 | 0 | 0 | 1.49942 | 3.586473 | 5.377629 | 0.5994368 | 3.137407e-05 | 2.076538 | 9.478216e-05 |  | 0.0002119349 | [19 empty] | 25.95284 | 0.0569886
320 | 2021/11/26 15:48:03 | 5045.0441 | 1445.0008 | 1 | 2 | 0 | 0 | 0 | 0 | 1.499382 | 3.587096 | 5.378427 | 0.6015175 | 3.137407e-05 | 2.084001 | 9.478216e-05 | [21 empty] | 25.78946 | 0.06225824
321 | 2021/11/26 15:48:08 | 5050.0444 | 1450.0011 | 1 | 2 | 0 | 0 | 0 | 0 | 1.499176 | 3.587827 | 5.378784 | 0.6036 | 3.137407e-05 | 2.091471 | 9.478216e-05 |  | 0.0001613515 | [19 empty] | 25.64591 | -0.07300615
322 | 2021/11/26 15:48:13 | 5055.0444 | 1455.0011 | 1 | 2 | 0 | 0 | 0 | 0 | 1.499329 | 3.588795 | 5.380784 | 0.6056819 | 3.137407e-05 | 2.098942 | 9.478216e-05 | [21 empty] | 25.68998 | -0.02664566
323 | 2021/11/26 15:48:18 | 5060.0447 | 1460.0014 | 1 | 2 | 0 | 0 | 0 | 0 | 1.499702 | 3.589285 | 5.382858 | 0.6077634 | 3.137407e-05 | 2.106412 | 9.478216e-05 |  | 0.0001078172 | [19 empty] | 25.70987 | -0.07512391
324 | 2021/11/26 15:48:23 | 5065.0446 | 1465.0013 | 1 | 2 | 0 | 0 | 0 | 0 | 1.499649 | 3.58984 | 5.3835 | 0.609845 | 3.137407e-05 | 2.113885 | 9.478216e-05 |  | 0.0001246934 | [19 empty] | 25.88859 | 0.01136541
325 | 2021/11/26 15:48:28 | 5070.0446 | 1470.0013 | 1 | 2 | 0 | 0 | 0 | 0 | 1.499512 | 3.590741 | 5.384359 | 0.6119267 | 3.137407e-05 | 2.121359 | 9.478216e-05 |  |  |  | 2.780275 | [17 empty] | 25.92012 | 0.09349346
326 | 2021/11/26 15:48:33 | 5075.0446 | 1475.0013 | 1 | 2 | 0 | 0 | 0 | 0 | 1.499214 | 3.591675 | 5.384689 | 0.6140086 | 3.137407e-05 | 2.128835 | 9.478216e-05 |  | 0.0001582312 | [19 empty] | 25.82756 | -0.03349066
327 | 2021/11/26 15:48:38 | 5080.0445 | 1480.0012 | 1 | 2 | 0 | 0 | 0 | 0 | 1.499382 | 3.592245 | 5.386147 | 0.6160899 | 3.137407e-05 | 2.136311 | 9.478216e-05 | [21 empty] | 25.77665 | -0.01324475
328 | 2021/11/26 15:48:43 | 5085.0442 | 1485.0009 | 1 | 2 | 0 | 0 | 0 | 0 | 1.499397 | 3.592723 | 5.386918 | 0.6181716 | 3.137407e-05 | 2.14379 | 9.478216e-05 |  | 0.0001290175 | [19 empty] | 25.76641 | 0.03445864
329 | 2021/11/26 15:48:48 | 5090.0439 | 1490.0006 | 1 | 2 | 0 | 0 | 0 | 0 | 1.499649 | 3.593751 | 5.389365 | 0.6202531 | 3.137407e-05 | 2.15127 | 9.478216e-05 |  | 0.0001720311 | [19 empty] | 25.84596 | -0.06634831
330 | 2021/11/26 15:48:53 | 5095.0439 | 1495.0006 | 1 | 2 | 0 | 0 | 0 | 0 | 1.499397 | 3.594616 | 5.389756 | 0.6223359 | 3.137407e-05 | 2.158755 | 9.478216e-05 |  | 0.0001408947 |  |  | 0.3609159 | [16 empty] | 25.8622 | 0.04493535
331 | 2021/11/26 15:48:58 | 5100.0442 | 1500.0009 | 1 | 2 | 0 | 0 | 0 | 0 | 1.499054 | 3.595238 | 5.389456 | 0.6244177 | 3.137407e-05 | 2.166239 | 9.478216e-05 | [21 empty] | 25.88749 | 0.05213618
332 | 2021/11/26 15:49:03 | 5105.0442 | 1505.0009 | 1 | 2 | 0 | 0 | 0 | 0 | 1.499146 | 3.595583 | 5.390304 | 0.6265006 | 3.137407e-05 | 2.173728 | 9.478216e-05 |  |  |  | 2.846258 | [17 empty] | 25.88579 | 0.04219174
333 | 2021/11/26 15:49:08 | 5110.0442 | 1510.0009 | 1 | 2 | 0 | 0 | 0 | 0 | 1.499069 | 3.596468 | 5.391354 | 0.6285816 | 3.137407e-05 | 2.181212 | 9.478216e-05 |  | 9.440677e-05 | [19 empty] | 25.86876 | 0.0746119
334 | 2021/11/26 15:49:13 | 5115.0443 | 1515.001 | 1 | 2 | 0 | 0 | 0 | 0 | 1.499527 | 3.597632 | 5.394746 | 0.6306638 | 3.137407e-05 | 2.188701 | 9.478216e-05 |  | 0.0001744979 | [19 empty] | 25.89031 | 0.04574835
335 | 2021/11/26 15:49:18 | 5120.0444 | 1520.0011 | 1 | 2 | 0 | 0 | 0 | 0 | 1.499725 | 3.597981 | 5.395982 | 0.6327459 | 3.137407e-05 | 2.196192 | 9.478216e-05 | [21 empty] | 25.88976 | 0.03615201
336 | 2021/11/26 15:49:23 | 5125.0443 | 1525.001 | 1 | 2 | 0 | 0 | 0 | 0 | 1.499359 | 3.598737 | 5.395799 | 0.6348285 | 3.137407e-05 | 2.203686 | 9.478216e-05 |  | 0.0001082354 | [19 empty] | 25.85598 | 0.08741021
337 | 2021/11/26 15:49:28 | 5130.0444 | 1530.0011 | 1 | 2 | 0 | 0 | 0 | 0 | 1.499931 | 3.599514 | 5.399023 | 0.6369115 | 3.137407e-05 | 2.211183 | 9.478216e-05 |  | 0.0001552496 | [19 empty] | 25.88093 | 0.04743099
338 | 2021/11/26 15:49:33 | 5135.0436 | 1535.0003 | 1 | 2 | 0 | 0 | 0 | 0 | 1.499779 | 3.600241 | 5.399566 | 0.6389919 | 3.137407e-05 | 2.218672 | 9.478216e-05 | [21 empty] | 25.88891 | 0.03323495
339 | 2021/11/26 15:49:38 | 5140.0438 | 1540.0005 | 1 | 2 | 0 | 0 | 0 | 0 | 1.499557 | 3.600635 | 5.399357 | 0.6410747 | 3.137407e-05 | 2.226171 | 9.478216e-05 |  | 0.0001439233 |  | 2.915569 | [17 empty] | 25.90507 | 0.1031983
340 | 2021/11/26 15:49:43 | 5145.0437 | 1545.0004 | 1 | 2 | 0 | 0 | 0 | 0 | 1.499237 | 3.601429 | 5.399396 | 0.643156 | 3.137407e-05 | 2.233667 | 9.478216e-05 |  | 0.0001707099 | [19 empty] | 25.869 | 0.02129853
341 | 2021/11/26 15:49:48 | 5150.0441 | 1550.0008 | 1 | 2 | 0 | 0 | 0 | 0 | 1.499832 | 3.602469 | 5.403098 | 0.6452389 | 3.137407e-05 | 2.241169 | 9.478216e-05 | [21 empty] | 25.74995 | 0.0754863
342 | 2021/11/26 15:49:53 | 5155.0438 | 1555.0005 | 1 | 2 | 0 | 0 | 0 | 0 | 1.499672 | 3.603186 | 5.403597 | 0.6473216 | 3.137407e-05 | 2.248673 | 9.478216e-05 |  | 0.0001082299 | [19 empty] | 25.65014 | -0.05836546
343 | 2021/11/26 15:49:58 | 5160.0448 | 1560.0015 | 1 | 2 | 0 | 0 | 0 | 0 | 1.499474 | 3.603891 | 5.403941 | 0.6494036 | 3.137407e-05 | 2.256175 | 9.478216e-05 | [21 empty] | 25.73829 | 0.02781391
344 | 2021/11/26 15:50:03 | 5165.0446 | 1565.0013 | 1 | 2 | 0 | 0 | 0 | 0 | 1.499451 | 3.60431 | 5.404486 | 0.6514865 | 3.137407e-05 | 2.263682 | 9.478216e-05 |  | 0.000166162 |  |  | 0.3403593 | [16 empty] | 25.93918 | 0.001544952
345 | 2021/11/26 15:50:08 | 5170.0441 | 1570.0008 | 1 | 2 | 0 | 0 | 0 | 0 | 1.499504 | 3.605329 | 5.406205 | 0.6535675 | 3.137407e-05 | 2.271184 | 9.478216e-05 |  | 0.0001550825 |  | 2.840995 | [17 empty] | 25.69988 | 0.02423286
346 | 2021/11/26 15:50:13 | 5175.044 | 1575.0007 | 1 | 2 | 0 | 0 | 0 | 0 | 1.499504 | 3.606177 | 5.407477 | 0.6556504 | 3.137407e-05 | 2.278694 | 9.478216e-05 | [21 empty] | 25.6064 | -0.05185723
347 | 2021/11/26 15:50:18 | 5180.0441 | 1580.0008 | 1 | 2 | 0 | 0 | 0 | 0 | 1.499779 | 3.606558 | 5.40904 | 0.6577322 | 3.137407e-05 | 2.286202 | 9.478216e-05 |  | 0.0001259354 | [19 empty] | 25.88546 | -0.03908932
348 | 2021/11/26 15:50:23 | 5185.0444 | 1585.0011 | 1 | 2 | 0 | 0 | 0 | 0 | 1.499306 | 3.60745 | 5.408671 | 0.6598141 | 3.137407e-05 | 2.293711 | 9.478216e-05 | [21 empty] | 25.89569 | 0.08134902
349 | 2021/11/26 15:50:28 | 5190.0443 | 1590.001 | 1 | 2 | 0 | 0 | 0 | 0 | 1.499725 | 3.608378 | 5.411575 | 0.6618952 | 3.137407e-05 | 2.30122 | 9.478216e-05 |  | 0.0001229232 | [19 empty] | 25.7113 | -0.08096695
350 | 2021/11/26 15:50:33 | 5195.0444 | 1595.0011 | 1 | 2 | 0 | 0 | 0 | 0 | 1.499382 | 3.608751 | 5.410896 | 0.6639779 | 3.137407e-05 | 2.308736 | 9.478216e-05 | [21 empty] | 25.67857 | -0.04642367
351 | 2021/11/26 15:50:38 | 5200.0435 | 1600.0002 | 1 | 2 | 0 | 0 | 0 | 0 | 1.498779 | 3.609493 | 5.409832 | 0.6660582 | 3.137407e-05 | 2.316244 | 9.478216e-05 |  | 0.0001174806 | [19 empty] | 25.82748 | -0.01589715
352 | 2021/11/26 15:50:43 | 5205.0437 | 1605.0004 | 1 | 2 | 0 | 0 | 0 | 0 | 1.499252 | 3.610402 | 5.412902 | 0.6681406 | 3.137407e-05 | 2.323761 | 9.478216e-05 |  | 0.0001373682 | [19 empty] | 25.94003 | 0.06474793
353 | 2021/11/26 15:50:48 | 5210.0445 | 1610.0012 | 1 | 2 | 0 | 0 | 0 | 0 | 1.49958 | 3.611228 | 5.415325 | 0.6702231 | 3.137407e-05 | 2.33128 | 9.478216e-05 |  |  |  | 2.882954 | [17 empty] | 25.8605 | 0.0549984
354 | 2021/11/26 15:50:53 | 5215.0445 | 1615.0012 | 1 | 2 | 0 | 0 | 0 | 0 | 1.499687 | 3.611863 | 5.416664 | 0.6723061 | 3.137407e-05 | 2.338803 | 9.478216e-05 |  | 0.0001545447 | [19 empty] | 25.70957 | -0.03596306
355 | 2021/11/26 15:50:58 | 5220.0447 | 1620.0014 | 1 | 2 | 0 | 0 | 0 | 0 | 1.499649 | 3.612535 | 5.417535 | 0.6743875 | 3.137407e-05 | 2.346322 | 9.478216e-05 | [21 empty] | 25.70504 | -0.02930403
356 | 2021/11/26 15:51:03 | 5225.0448 | 1625.0015 | 1 | 2 | 0 | 0 | 0 | 0 | 1.499512 | 3.613424 | 5.418373 | 0.6764697 | 3.137407e-05 | 2.353845 | 9.478216e-05 |  | 0.0001125399 | [19 empty] | 25.89374 | -0.04867733
357 | 2021/11/26 15:51:08 | 5230.044 | 1630.0007 | 1 | 2 | 0 | 0 | 0 | 0 | 1.499146 | 3.614209 | 5.418227 | 0.6785522 | 3.137407e-05 | 2.36137 | 9.478216e-05 |  | 0.0001374724 | [19 empty] | 25.9156 | 0.09039998
358 | 2021/11/26 15:51:13 | 5235.0438 | 1635.0005 | 1 | 2 | 0 | 0 | 0 | 0 | 1.499252 | 3.614892 | 5.419634 | 0.6806339 | 3.137407e-05 | 2.368895 | 9.478216e-05 |  |  |  |  | 0.3625553 | [16 empty] | 25.70589 | -0.07353783
359 | 2021/11/26 15:51:18 | 5240.044 | 1640.0007 | 1 | 2 | 0 | 0 | 0 | 0 | 1.499557 | 3.615532 | 5.421696 | 0.6827145 | 3.137407e-05 | 2.376417 | 9.478216e-05 |  | 0.0001615222 |  | 2.817351 | [17 empty] | 25.66359 | -0.04742384
360 | 2021/11/26 15:51:23 | 5245.0442 | 1645.0009 | 1 | 2 | 0 | 0 | 0 | 0 | 1.49942 | 3.616192 | 5.422191 | 0.6847978 | 3.137407e-05 | 2.38395 | 9.478216e-05 |  | 0.0001461371 | [19 empty] | 25.82389 | -0.01978099
361 | 2021/11/26 15:51:28 | 5250.0442 | 1650.0009 | 1 | 2 | 0 | 0 | 0 | 0 | 1.499466 | 3.616992 | 5.423557 | 0.6868789 | 3.137407e-05 | 2.391476 | 9.478216e-05 | [21 empty] | 25.96616 | 0.06568611
362 | 2021/11/26 15:51:33 | 5255.0441 | 1655.0008 | 1 | 2 | 0 | 0 | 0 | 0 | 1.499329 | 3.617754 | 5.424203 | 0.688961 | 3.137407e-05 | 2.399008 | 9.478216e-05 |  | 0.0001646877 | [19 empty] | 25.79344 | 0.07636428
363 | 2021/11/26 15:51:38 | 5260.0441 | 1660.0008 | 1 | 2 | 0 | 0 | 0 | 0 | 1.499672 | 3.618476 | 5.426527 | 0.6910427 | 3.137407e-05 | 2.40654 | 9.478216e-05 | [21 empty] | 25.69793 | -0.07716477
364 | 2021/11/26 15:51:43 | 5265.0443 | 1665.001 | 1 | 2 | 0 | 0 | 0 | 0 | 1.499397 | 3.619336 | 5.426822 | 0.6931248 | 3.137407e-05 | 2.414075 | 9.478216e-05 |  | 0.0001060105 | [19 empty] | 25.89657 | 0.05604565
365 | 2021/11/26 15:51:48 | 5270.0442 | 1670.0009 | 1 | 2 | 0 | 0 | 0 | 0 | 1.499176 | 3.620019 | 5.427046 | 0.6952073 | 3.137407e-05 | 2.421613 | 9.478216e-05 |  | 0.0001558484 | [19 empty] | 25.94033 | 0.051229
366 | 2021/11/26 15:51:53 | 5275.0445 | 1675.0012 | 1 | 2 | 0 | 0 | 0 | 0 | 1.499908 | 3.620614 | 5.430588 | 0.6972888 | 3.137407e-05 | 2.429149 | 9.478216e-05 |  |  |  | 2.815778 | [17 empty] | 25.79711 | 0.01154721
367 | 2021/11/26 15:51:58 | 5280.0445 | 1680.0012 | 1 | 2 | 0 | 0 | 0 | 0 | 1.499504 | 3.62149 | 5.430439 | 0.6993715 | 3.137407e-05 | 2.43669 | 9.478216e-05 |  | 0.0001085334 | [19 empty] | 25.64138 | -0.06900489
368 | 2021/11/26 15:52:03 | 5285.0437 | 1685.0004 | 1 | 2 | 0 | 0 | 0 | 0 | 1.49942 | 3.62243 | 5.431544 | 0.7014536 | 3.137407e-05 | 2.444231 | 9.478216e-05 | [21 empty] | 25.76134 | -0.06279707
369 | 2021/11/26 15:52:08 | 5290.0438 | 1690.0005 | 1 | 2 | 0 | 0 | 0 | 0 | 1.499359 | 3.622852 | 5.431956 | 0.7035354 | 3.137407e-05 | 2.451773 | 9.478216e-05 |  | 0.0001286249 | [19 empty] | 25.95284 | 0.04981399
370 | 2021/11/26 15:52:13 | 5295.0438 | 1695.0005 | 1 | 2 | 0 | 0 | 0 | 0 | 1.499634 | 3.623435 | 5.433826 | 0.7056171 | 3.137407e-05 | 2.459315 | 9.478216e-05 | [21 empty] | 25.95597 | 0.002587438
371 | 2021/11/26 15:52:18 | 5300.0438 | 1700.0005 | 1 | 2 | 0 | 0 | 0 | 0 | 1.499741 | 3.624556 | 5.435895 | 0.7077004 | 3.137407e-05 | 2.466865 | 9.478216e-05 |  | 0.0001102357 | [19 empty] | 25.713 | 0.03188133
372 | 2021/11/26 15:52:23 | 5305.0438 | 1705.0005 | 1 | 2 | 0 | 0 | 0 | 0 | 1.499672 | 3.625025 | 5.436348 | 0.7097813 | 3.137407e-05 | 2.474407 | 9.478216e-05 |  |  |  |  | 0.3406822 | [16 empty] | 25.94371 | -0.001704097
373 | 2021/11/26 15:52:28 | 5310.0442 | 1710.0009 | 1 | 2 | 0 | 0 | 0 | 0 | 1.499413 | 3.625807 | 5.436582 | 0.7118636 | 3.137407e-05 | 2.481956 | 9.478216e-05 |  | 0.0001326281 |  | 2.885848 | [17 empty] | 25.91645 | 0.01338601
374 | 2021/11/26 15:52:33 | 5315.0442 | 1715.0009 | 1 | 2 | 0 | 0 | 0 | 0 | 1.499504 | 3.626328 | 5.437693 | 0.7139463 | 3.137407e-05 | 2.489509 | 9.478216e-05 |  | 0.0001666657 | [19 empty] | 25.7536 | -0.007832646
375 | 2021/11/26 15:52:38 | 5320.0444 | 1720.0011 | 1 | 2 | 0 | 0 | 0 | 0 | 1.499344 | 3.627298 | 5.438567 | 0.7160289 | 3.137407e-05 | 2.497061 | 9.478216e-05 | [21 empty] | 25.96929 | 0.01909137
376 | 2021/11/26 15:52:43 | 5325.044 | 1725.0007 | 1 | 2 | 0 | 0 | 0 | 0 | 1.499466 | 3.627593 | 5.439452 | 0.71811 | 3.137407e-05 | 2.504611 | 9.478216e-05 |  | 0.0001431167 | [19 empty] | 25.88181 | -0.03053546
377 | 2021/11/26 15:52:48 | 5330.0434 | 1730.0001 | 1 | 2 | 0 | 0 | 0 | 0 | 1.499725 | 3.628404 | 5.441608 | 0.7201914 | 3.137407e-05 | 2.512162 | 9.478216e-05 |  | 0.0001766614 | [19 empty] | 25.68403 | 0.01581073
378 | 2021/11/26 15:52:53 | 5335.0451 | 1735.0018 | 1 | 2 | 0 | 0 | 0 | 0 | 1.499817 | 3.629236 | 5.44319 | 0.7222756 | 3.137407e-05 | 2.519725 | 9.478216e-05 | [21 empty] | 25.81982 | -0.06251991
379 | 2021/11/26 15:52:58 | 5340.0444 | 1740.0011 | 1 | 2 | 0 | 0 | 0 | 0 | 1.499557 | 3.629967 | 5.443342 | 0.7243561 | 3.137407e-05 | 2.527277 | 9.478216e-05 |  | 0.0001196285 | [19 empty] | 25.99148 | 0.06278753
380 | 2021/11/26 15:53:03 | 5345.0444 | 1745.0011 | 1 | 2 | 0 | 0 | 0 | 0 | 1.499565 | 3.630331 | 5.443917 | 0.7264388 | 3.137407e-05 | 2.534837 | 9.478216e-05 |  | 0.0001887315 |  | 3.011565 | [17 empty] | 26.00708 | 0.05719304
381 | 2021/11/26 15:53:08 | 5350.0445 | 1750.0012 | 1 | 2 | 0 | 0 | 0 | 0 | 1.499275 | 3.631106 | 5.444026 | 0.7285211 | 3.137407e-05 | 2.542397 | 9.478216e-05 | [21 empty] | 25.90312 | 0.03544986
382 | 2021/11/26 15:53:13 | 5355.0439 | 1755.0006 | 1 | 2 | 0 | 0 | 0 | 0 | 1.499344 | 3.631682 | 5.445141 | 0.7306035 | 3.137407e-05 | 2.549959 | 9.478216e-05 |  | 0.0001188223 | [19 empty] | 25.73322 | -0.09196341
383 | 2021/11/26 15:53:18 | 5360.0436 | 1760.0003 | 1 | 2 | 0 | 0 | 0 | 0 | 1.49942 | 3.632549 | 5.446717 | 0.7326843 | 3.137407e-05 | 2.557517 | 9.478216e-05 |  | 0.0001543986 | [19 empty] | 25.73487 | -0.04640877
384 | 2021/11/26 15:53:23 | 5365.0437 | 1765.0004 | 1 | 2 | 0 | 0 | 0 | 0 | 1.499763 | 3.633126 | 5.448828 | 0.7347676 | 3.137407e-05 | 2.565085 | 9.478216e-05 | [21 empty] | 25.85962 | -0.03170967
385 | 2021/11/26 15:53:28 | 5370.0437 | 1770.0004 | 1 | 2 | 0 | 0 | 0 | 0 | 1.499603 | 3.633525 | 5.448845 | 0.7368497 | 3.137407e-05 | 2.57265 | 9.478216e-05 |  | 0.0001174511 | [19 empty] | 25.99199 | 0.09038568
386 | 2021/11/26 15:53:33 | 5375.0441 | 1775.0008 | 1 | 2 | 0 | 0 | 0 | 0 | 1.499794 | 3.634517 | 5.451027 | 0.7389308 | 3.137407e-05 | 2.580213 | 9.478216e-05 | [21 empty] | 25.99888 | -0.00602603
387 | 2021/11/26 15:53:38 | 5380.0441 | 1780.0008 | 1 | 2 | 0 | 0 | 0 | 0 | 1.499619 | 3.634844 | 5.450881 | 0.7410128 | 3.137407e-05 | 2.58778 | 9.478216e-05 |  | 0.0001523679 |  |  | 0.3196112 | [16 empty] | 26.02011 | 0.08469701
388 | 2021/11/26 15:53:43 | 5385.0443 | 1785.001 | 1 | 2 | 0 | 0 | 0 | 0 | 1.499252 | 3.635538 | 5.450588 | 0.7430959 | 3.137407e-05 | 2.595352 | 9.478216e-05 |  |  |  | 3.265851 | [17 empty] | 25.79001 | -0.08256257
389 | 2021/11/26 15:53:48 | 5390.044 | 1790.0007 | 1 | 2 | 0 | 0 | 0 | 0 | 1.499184 | 3.635912 | 5.450901 | 0.7451779 | 3.137407e-05 | 2.602922 | 9.478216e-05 |  | 9.652682e-05 | [19 empty] | 25.80076 | -0.04714668
390 | 2021/11/26 15:53:53 | 5395.0441 | 1795.0008 | 1 | 2 | 0 | 0 | 0 | 0 | 1.499275 | 3.63678 | 5.452533 | 0.7472585 | 3.137407e-05 | 2.610488 | 9.478216e-05 | [21 empty] | 25.95822 | 0.02156198
391 | 2021/11/26 15:53:58 | 5400.0443 | 1800.001 | 1 | 2 | 0 | 0 | 0 | 0 | 1.49984 | 3.637348 | 5.45544 | 0.7493421 | 3.137407e-05 | 2.618066 | 9.478216e-05 |  | 0.0001325414 | [19 empty] | 26.0119 | 0.05249023
392 | 2021/11/26 15:54:03 | 5405.0442 | 1805.0009 | 1 | 2 | 0 | 0 | 0 | 0 | 1.499229 | 3.638019 | 5.454224 | 0.7514232 | 3.137407e-05 | 2.625636 | 9.478216e-05 |  | 0.0001164381 | [19 empty] | 26.01676 | 0.02263963
393 | 2021/11/26 15:54:08 | 5410.0442 | 1810.0009 | 1 | 2 | 0 | 0 | 0 | 0 | 1.499069 | 3.638327 | 5.454103 | 0.7535044 | 3.137407e-05 | 2.633208 | 9.478216e-05 | [21 empty] | 26.05819 | 0.08630037
394 | 2021/11/26 15:54:13 | 5415.0437 | 1815.0004 | 1 | 2 | 0 | 0 | 0 | 0 | 1.499237 | 3.639103 | 5.455878 | 0.7555859 | 3.137407e-05 | 2.640782 | 9.478216e-05 | [21 empty] | 26.05024 | 0.05822241
395 | 2021/11/26 15:54:18 | 5420.0445 | 1820.0012 | 1 | 2 | 0 | 0 | 0 | 0 | 1.49971 | 3.639632 | 5.458393 | 0.7576687 | 3.137407e-05 | 2.648362 | 9.478216e-05 |  | 8.954669e-05 | [19 empty] | 25.88976 | 0.05817533
396 | 2021/11/26 15:54:23 | 5425.0445 | 1825.0012 | 1 | 2 | 0 | 0 | 0 | 0 | 1.499763 | 3.640142 | 5.45935 | 0.7597515 | 3.137407e-05 | 2.655943 | 9.478216e-05 |  | 0.0001576054 | [19 empty] | 25.77127 | -0.04695475
397 | 2021/11/26 15:54:28 | 5430.0436 | 1830.0003 | 1 | 2 | 0 | 0 | 0 | 0 | 1.499962 | 3.640726 | 5.460951 | 0.7618328 | 3.137407e-05 | 2.66352 | 9.478216e-05 |  |  |  | 3.661063 | [17 empty] | 25.74252 | -0.04183888
398 | 2021/11/26 15:54:33 | 5435.0437 | 1835.0004 | 1 | 2 | 0 | 0 | 0 | 0 | 1.499924 | 3.641448 | 5.461895 | 0.7639148 | 3.137407e-05 | 2.671101 | 9.478216e-05 |  | 0.0001300257 | [19 empty] | 25.81442 | -0.07777035
399 | 2021/11/26 15:54:38 | 5440.0446 | 1840.0013 | 1 | 2 | 0 | 0 | 0 | 0 | 1.499542 | 3.641751 | 5.460959 | 0.7659969 | 3.137407e-05 | 2.678683 | 9.478216e-05 | [21 empty] | 26.02838 | 0.04270792
400 | 2021/11/26 15:54:43 | 5445.0447 | 1845.0014 | 1 | 2 | 0 | 0 | 0 | 0 | 1.499161 | 3.642446 | 5.460613 | 0.7680795 | 3.137407e-05 | 2.686268 | 9.478216e-05 |  | 7.258391e-05 | [19 empty] | 25.9807 | 0.02983153
401 | 2021/11/26 15:54:48 | 5450.0449 | 1850.0016 | 1 | 2 | 0 | 0 | 0 | 0 | 1.499252 | 3.643088 | 5.461907 | 0.770162 | 3.137407e-05 | 2.693855 | 9.478216e-05 | [21 empty] | 25.85792 | 0.08452773
402 | 2021/11/26 15:54:53 | 5455.0448 | 1855.0015 | 1 | 2 | 0 | 0 | 0 | 0 | 1.499275 | 3.643624 | 5.462794 | 0.772243 | 3.137407e-05 | 2.701436 | 9.478216e-05 |  | 0.0001040591 | [19 empty] | 25.71841 | -0.06925702
403 | 2021/11/26 15:54:58 | 5460.044 | 1860.0007 | 1 | 2 | 0 | 0 | 0 | 0 | 1.499054 | 3.643981 | 5.462524 | 0.7743263 | 3.137407e-05 | 2.709027 | 9.478216e-05 | [21 empty] | 25.80764 | -0.007535815
404 | 2021/11/26 15:55:03 | 5465.044 | 1865.0007 | 1 | 2 | 0 | 0 | 0 | 0 | 1.499504 | 3.644665 | 5.46519 | 0.7764068 | 3.137407e-05 | 2.716609 | 9.478216e-05 |  | 0.0001068586 |  |  | 0.2746604 | [16 empty] | 25.9213 | -0.06606936
405 | 2021/11/26 15:55:08 | 5470.0441 | 1870.0008 | 1 | 2 | 0 | 0 | 0 | 0 | 1.499908 | 3.645256 | 5.467549 | 0.7784897 | 3.137407e-05 | 2.724201 | 9.478216e-05 | [21 empty] | 26.12772 | 0.0894618
406 | 2021/11/26 15:55:13 | 5475.0442 | 1875.0009 | 1 | 2 | 0 | 0 | 0 | 0 | 1.499382 | 3.645776 | 5.466411 | 0.7805709 | 3.137407e-05 | 2.731788 | 9.478216e-05 |  |  |  | 3.780248 | [17 empty] | 26.05366 | 0.09125531
407 | 2021/11/26 15:55:18 | 5480.0444 | 1880.0011 | 1 | 2 | 0 | 0 | 0 | 0 | 1.499977 | 3.646041 | 5.468978 | 0.7826535 | 3.137407e-05 | 2.739381 | 9.478216e-05 |  | 9.223405e-05 | [19 empty] | 26.0119 | 0.05373895
408 | 2021/11/26 15:55:23 | 5485.0444 | 1885.0011 | 1 | 2 | 0 | 0 | 0 | 0 | 1.499413 | 3.646729 | 5.467953 | 0.7847354 | 3.137407e-05 | 2.746972 | 9.478216e-05 | [21 empty] | 25.84942 | 0.001885891
409 | 2021/11/26 15:55:28 | 5490.0437 | 1890.0004 | 1 | 2 | 0 | 0 | 0 | 0 | 1.499634 | 3.647211 | 5.469482 | 0.7868165 | 3.137407e-05 | 2.754562 | 9.478216e-05 |  | 9.056307e-05 | [19 empty] | 25.75618 | -0.06783962
410 | 2021/11/26 15:55:33 | 5495.0443 | 1895.001 | 1 | 2 | 0 | 0 | 0 | 0 | 1.499199 | 3.647667 | 5.468579 | 0.7888985 | 3.137407e-05 | 2.762156 | 9.478216e-05 | [21 empty] | 25.81302 | -0.03943741
411 | 2021/11/26 15:55:38 | 5500.0444 | 1900.0011 | 1 | 2 | 0 | 0 | 0 | 0 | 1.499382 | 3.648197 | 5.470041 | 0.7909811 | 3.137407e-05 | 2.769753 | 9.478216e-05 |  | 0.0001087662 | [19 empty] | 25.96358 | -0.003277063
412 | 2021/11/26 15:55:43 | 5505.0444 | 1905.0011 | 1 | 2 | 0 | 0 | 0 | 0 | 1.49984 | 3.648868 | 5.472718 | 0.793063 | 3.137407e-05 | 2.777349 | 9.478216e-05 |  | 0.000127172 | [19 empty] | 26.03096 | 0.06891131
413 | 2021/11/26 15:55:48 | 5510.0446 | 1910.0013 | 1 | 2 | 0 | 0 | 0 | 0 | 1.499374 | 3.649232 | 5.471564 | 0.7951455 | 3.137407e-05 | 2.784948 | 9.478216e-05 | [21 empty] | 26.06757 | 0.0686276
414 | 2021/11/26 15:55:53 | 5515.0438 | 1915.0005 | 1 | 2 | 0 | 0 | 0 | 0 | 1.499359 | 3.649745 | 5.472278 | 0.7972274 | 3.137407e-05 | 2.792546 | 9.478216e-05 | [21 empty] | 25.91022 | 0.05772293
415 | 2021/11/26 15:55:58 | 5520.044 | 1920.0007 | 1 | 2 | 0 | 0 | 0 | 0 | 1.499344 | 3.650208 | 5.472917 | 0.7993104 | 3.137407e-05 | 2.800148 | 9.478216e-05 |  | 7.258331e-05 | [19 empty] | 25.88803 | -0.03648937
416 | 2021/11/26 15:56:03 | 5525.0439 | 1925.0006 | 1 | 2 | 0 | 0 | 0 | 0 | 1.499542 | 3.650711 | 5.474394 | 0.8013924 | 3.137407e-05 | 2.807749 | 9.478216e-05 |  |  |  | 4.129312 | [17 empty] | 25.84371 | 0.0565654
417 | 2021/11/26 15:56:08 | 5530.044 | 1930.0007 | 1 | 2 | 0 | 0 | 0 | 0 | 1.499542 | 3.651293 | 5.475267 | 0.8034736 | 3.137407e-05 | 2.815347 | 9.478216e-05 |  | 7.559184e-05 | [19 empty] | 25.76016 | -0.04528403
418 | 2021/11/26 15:56:13 | 5535.044 | 1935.0007 | 1 | 2 | 0 | 0 | 0 | 0 | 1.499146 | 3.651547 | 5.474202 | 0.8055562 | 3.137407e-05 | 2.822952 | 9.478216e-05 | [21 empty] | 25.73769 | 0.06899893
419 | 2021/11/26 15:56:18 | 5540.0441 | 1940.0008 | 1 | 2 | 0 | 0 | 0 | 0 | 1.499435 | 3.651985 | 5.475914 | 0.8076381 | 3.137407e-05 | 2.830554 | 9.478216e-05 |  | 0.0001212518 | [19 empty] | 25.77775 | -0.01590669
420 | 2021/11/26 15:56:23 | 5545.0443 | 1945.001 | 1 | 2 | 0 | 0 | 0 | 0 | 1.499146 | 3.652625 | 5.475818 | 0.8097212 | 3.137407e-05 | 2.838162 | 9.478216e-05 | [21 empty] | 25.73714 | 0.06616294
421 | 2021/11/26 15:56:28 | 5550.0434 | 1950.0001 | 1 | 2 | 0 | 0 | 0 | 0 | 1.499527 | 3.652775 | 5.477435 | 0.8118014 | 3.137407e-05 | 2.84576 | 9.478216e-05 | [21 empty] | 25.89031 | -0.05009353
422 | 2021/11/26 15:56:33 | 5555.0443 | 1955.001 | 1 | 2 | 0 | 0 | 0 | 0 | 1.499138 | 3.653435 | 5.477003 | 0.8138848 | 3.137407e-05 | 2.853371 | 9.478216e-05 |  | 6.002251e-05 | [19 empty] | 25.92613 | -0.04030764
423 | 2021/11/26 15:56:38 | 5560.0442 | 1960.0009 | 1 | 2 | 0 | 0 | 0 | 0 | 1.499702 | 3.6538 | 5.479611 | 0.8159654 | 3.137407e-05 | 2.860973 | 9.478216e-05 | [21 empty] | 26.01473 | -0.07023513
424 | 2021/11/26 15:56:43 | 5565.0444 | 1965.0011 | 1 | 2 | 0 | 0 | 0 | 0 | 1.499146 | 3.654331 | 5.478376 | 0.8180491 | 3.137407e-05 | 2.868587 | 9.478216e-05 |  | 7.420329e-05 | [19 empty] | 25.8241 | -0.03862023
425 | 2021/11/26 15:56:48 | 5570.0443 | 1970.001 | 1 | 2 | 0 | 0 | 0 | 0 | 1.499489 | 3.654579 | 5.480001 | 0.8201298 | 3.137407e-05 | 2.876191 | 9.478216e-05 |  |  |  |  | 0.2308003 | [16 empty] | 25.92841 | 0.07006705
426 | 2021/11/26 15:56:53 | 5575.0447 | 1975.0014 | 1 | 2 | 0 | 0 | 0 | 0 | 1.499748 | 3.655081 | 5.4817 | 0.8222128 | 3.137407e-05 | 2.883804 | 9.478216e-05 |  | 0.0001225616 | [19 empty] | 26.01418 | -0.002297759
427 | 2021/11/26 15:56:58 | 5580.0448 | 1980.0015 | 1 | 2 | 0 | 0 | 0 | 0 | 1.499596 | 3.655592 | 5.481911 | 0.8242958 | 3.137407e-05 | 2.891418 | 9.478216e-05 |  |  |  | 4.651008 | [17 empty] | 25.95572 | 0.07984638
428 | 2021/11/26 15:57:03 | 5585.0438 | 1985.0005 | 1 | 2 | 0 | 0 | 0 | 0 | 1.499306 | 3.656155 | 5.481695 | 0.8263776 | 3.137407e-05 | 2.899028 | 9.478216e-05 |  | 7.902505e-05 | [19 empty] | 25.92841 | -0.01109719
429 | 2021/11/26 15:57:08 | 5590.0439 | 1990.0006 | 1 | 2 | 0 | 0 | 0 | 0 | 1.49929 | 3.656276 | 5.481818 | 0.8284591 | 3.137407e-05 | 2.906639 | 9.478216e-05 | [21 empty] | 25.80482 | 0.07245839
430 | 2021/11/26 15:57:13 | 5595.0439 | 1995.0006 | 1 | 2 | 0 | 0 | 0 | 0 | 1.499382 | 3.656552 | 5.482568 | 0.8305409 | 3.137407e-05 | 2.914251 | 9.478216e-05 |  | 0.0001338144 | [19 empty] | 25.8295 | -0.01419485
431 | 2021/11/26 15:57:18 | 5600.044 | 2000.0007 | 1 | 2 | 0 | 0 | 0 | 0 | 1.499687 | 3.657306 | 5.484814 | 0.8326222 | 3.137407e-05 | 2.921862 | 9.478216e-05 | [21 empty] | 25.77297 | -0.07076919
432 | 2021/11/26 15:57:23 | 5605.044 | 2005.0007 | 1 | 2 | 0 | 0 | 0 | 0 | 1.498978 | 3.657773 | 5.482921 | 0.834705 | 3.137407e-05 | 2.92948 | 9.478216e-05 |  | 7.732153e-05 | [19 empty] | 25.79568 | 0.07624745
433 | 2021/11/26 15:57:28 | 5610.0443 | 2010.001 | 1 | 2 | 0 | 0 | 0 | 0 | 1.499359 | 3.657905 | 5.484513 | 0.8367873 | 3.137407e-05 | 2.937097 | 9.478216e-05 | [21 empty] | 25.86363 | 0.004714727
434 | 2021/11/26 15:57:33 | 5615.0442 | 2015.0009 | 1 | 2 | 0 | 0 | 0 | 0 | 1.499504 | 3.658254 | 5.485567 | 0.8388698 | 3.137407e-05 | 2.944715 | 9.478216e-05 | [21 empty] | 25.82613 | -0.05371928
435 | 2021/11/26 15:57:38 | 5620.0441 | 2020.0008 | 1 | 2 | 0 | 0 | 0 | 0 | 1.499451 | 3.658827 | 5.486232 | 0.8409521 | 3.137407e-05 | 2.952333 | 9.478216e-05 |  | 5.342315e-05 | [19 empty] | 25.90054 | 0.08194208
436 | 2021/11/26 15:57:43 | 5625.0444 | 2025.0011 | 1 | 2 | 0 | 0 | 0 | 0 | 1.499725 | 3.659334 | 5.487995 | 0.8430344 | 3.137407e-05 | 2.959953 | 9.478216e-05 | [21 empty] | 25.85737 | 0.01224875
437 | 2021/11/26 15:57:48 | 5630.0444 | 2030.0011 | 1 | 2 | 0 | 0 | 0 | 0 | 1.499886 | 3.659689 | 5.489116 | 0.8451154 | 3.137407e-05 | 2.967568 | 9.478216e-05 |  | 6.799655e-05 | [19 empty] | 25.79741 | -0.0697875
438 | 2021/11/26 15:57:53 | 5635.0443 | 2035.001 | 1 | 2 | 0 | 0 | 0 | 0 | 1.500053 | 3.660057 | 5.490279 | 0.847199 | 3.137407e-05 | 2.975193 | 9.478216e-05 | [21 empty] | 25.79483 | 0.05175948
439 | 2021/11/26 15:57:58 | 5640.0445 | 2040.0012 | 1 | 2 | 0 | 0 | 0 | 0 | 1.499985 | 3.660151 | 5.490172 | 0.8492807 | 3.137407e-05 | 2.982812 | 9.478216e-05 |  | 0.0001141138 | [19 empty] | 25.73228 | -0.06287336
440 | 2021/11/26 15:58:03 | 5645.0447 | 2045.0014 | 1 | 2 | 0 | 0 | 0 | 0 | 1.499474 | 3.66056 | 5.488915 | 0.8513628 | 3.137407e-05 | 2.990434 | 9.478216e-05 |  |  |  | 5.31169 | [17 empty] | 25.7448 | -0.07635057
441 | 2021/11/26 15:58:08 | 5650.0445 | 2050.0012 | 1 | 2 | 0 | 0 | 0 | 0 | 1.499886 | 3.661065 | 5.49118 | 0.8534448 | 3.137407e-05 | 2.998056 | 9.478216e-05 |  | 6.847067e-05 | [19 empty] | 25.77094 | -0.06995916
442 | 2021/11/26 15:58:13 | 5655.0447 | 2055.0014 | 1 | 2 | 0 | 0 | 0 | 0 | 1.499596 | 3.661641 | 5.490982 | 0.8555269 | 3.137407e-05 | 3.00568 | 9.478216e-05 | [21 empty] | 25.85932 | -0.06675541
443 | 2021/11/26 15:58:18 | 5660.0445 | 2060.0012 | 1 | 2 | 0 | 0 | 0 | 0 | 1.499184 | 3.662089 | 5.490145 | 0.8576084 | 3.137407e-05 | 3.013302 | 9.478216e-05 |  | 9.987192e-05 | [19 empty] | 25.94283 | 0.06579518
444 | 2021/11/26 15:58:23 | 5665.0434 | 2065.0001 | 1 | 2 | 0 | 0 | 0 | 0 | 1.499252 | 3.662148 | 5.490483 | 0.8596905 | 3.137407e-05 | 3.020926 | 9.478216e-05 | [21 empty] | 26.0204 | -0.02546906
445 | 2021/11/26 15:58:28 | 5670.044 | 2070.0007 | 1 | 2 | 0 | 0 | 0 | 0 | 1.49984 | 3.662668 | 5.493416 | 0.8617729 | 3.137407e-05 | 3.028553 | 9.478216e-05 | [21 empty] | 25.97639 | 0.06934762
446 | 2021/11/26 15:58:33 | 5675.0441 | 2075.0008 | 1 | 2 | 0 | 0 | 0 | 0 | 1.499557 | 3.66315 | 5.493102 | 0.8638549 | 3.137407e-05 | 3.036179 | 9.478216e-05 |  | 6.440435e-05 | [19 empty] | 25.83521 | -0.05592644
447 | 2021/11/26 15:58:38 | 5680.0442 | 2080.0009 | 1 | 2 | 0 | 0 | 0 | 0 | 1.499237 | 3.663141 | 5.491917 | 0.8659368 | 3.137407e-05 | 3.043806 | 9.478216e-05 | [21 empty] | 25.71786 | 0.03780842
448 | 2021/11/26 15:58:43 | 5685.044 | 2085.0007 | 1 | 2 | 0 | 0 | 0 | 0 | 1.499855 | 3.663765 | 5.495116 | 0.8680191 | 3.137407e-05 | 3.051435 | 9.478216e-05 |  | 7.041074e-05 | [19 empty] | 25.72606 | -0.08906007
449 | 2021/11/26 15:58:48 | 5690.0441 | 2090.0008 | 1 | 2 | 0 | 0 | 0 | 0 | 1.499504 | 3.664143 | 5.494397 | 0.8701013 | 3.137407e-05 | 3.059064 | 9.478216e-05 |  |  |  |  | 0 | [16 empty] | 25.72518 | -0.05701959
450 | 2021/11/26 15:58:53 | 5695.0442 | 2095.0009 | 1 | 2 | 0 | 0 | 0 | 0 | 1.499565 | 3.664707 | 5.495466 | 0.8721833 | 3.137407e-05 | 3.066693 | 9.478216e-05 |  |  |  |  | 0.1937158 | [16 empty] | 25.79108 | -0.04768133
451 | 2021/11/26 15:58:58 | 5700.0443 | 2100.001 | 1 | 2 | 0 | 0 | 0 | 0 | 1.49942 | 3.664999 | 5.495373 | 0.8742654 | 3.137407e-05 | 3.074324 | 9.478216e-05 |  | 3.654848e-05 | [19 empty] | 25.77212 | -0.08620083
452 | 2021/11/26 15:59:03 | 5705.0445 | 2105.0012 | 1 | 2 | 0 | 0 | 0 | 0 | 1.499596 | 3.665446 | 5.496688 | 0.8763484 | 3.137407e-05 | 3.081958 | 9.478216e-05 | [21 empty] | 25.7775 | -0.002153516
453 | 2021/11/26 15:59:08 | 5710.0445 | 2110.0012 | 1 | 2 | 0 | 0 | 0 | 0 | 1.499702 | 3.665675 | 5.49742 | 0.87843 | 3.137407e-05 | 3.089588 | 9.478216e-05 |  | 5.121078e-05 |  | 5.411785 | [17 empty] | 25.73346 | -0.06198704
454 | 2021/11/26 15:59:13 | 5715.0447 | 2115.0014 | 1 | 2 | 0 | 0 | 0 | 0 | 1.499489 | 3.666199 | 5.497425 | 0.8805126 | 3.137407e-05 | 3.097223 | 9.478216e-05 | [21 empty] | 25.74337 | -0.0848937
455 | 2021/11/26 15:59:18 | 5720.0445 | 2120.0012 | 1 | 2 | 0 | 0 | 0 | 0 | 1.499092 | 3.666335 | 5.496173 | 0.8825945 | 3.137407e-05 | 3.104856 | 9.478216e-05 |  | 6.850961e-05 | [19 empty] | 25.71443 | -0.06596923
456 | 2021/11/26 15:59:23 | 5725.0438 | 2125.0005 | 1 | 2 | 0 | 0 | 0 | 0 | 1.499092 | 3.666734 | 5.496772 | 0.8846745 | 3.137407e-05 | 3.112483 | 9.478216e-05 | [21 empty] | 25.77838 | -0.02733529
457 | 2021/11/26 15:59:28 | 5730.0439 | 2130.0006 | 1 | 2 | 0 | 0 | 0 | 0 | 1.499832 | 3.667336 | 5.500388 | 0.8867577 | 3.137407e-05 | 3.120122 | 9.478216e-05 |  | 0.0001130978 | [19 empty] | 25.79936 | -0.05479336
458 | 2021/11/26 15:59:33 | 5735.0439 | 2135.0006 | 1 | 2 | 0 | 0 | 0 | 0 | 1.499931 | 3.667655 | 5.501229 | 0.8888399 | 3.137407e-05 | 3.127758 | 9.478216e-05 | [21 empty] | 25.78235 | -0.07395446
459 | 2021/11/26 15:59:38 | 5740.0447 | 2140.0014 | 1 | 2 | 0 | 0 | 0 | 0 | 1.499229 | 3.667906 | 5.499031 | 0.8909211 | 3.137407e-05 | 3.135391 | 9.478216e-05 | [21 empty] | 25.80367 | 0.04677474
460 | 2021/11/26 15:59:43 | 5745.0449 | 2145.0016 | 1 | 2 | 0 | 0 | 0 | 0 | 1.499451 | 3.668322 | 5.500469 | 0.8930032 | 3.137407e-05 | 3.143029 | 9.478216e-05 |  | 4.034095e-05 | [19 empty] | 25.89429 | 0.01819611
461 | 2021/11/26 15:59:48 | 5750.0439 | 2150.0006 | 1 | 2 | 0 | 0 | 0 | 0 | 1.499397 | 3.668778 | 5.500955 | 0.8950853 | 3.137407e-05 | 3.150667 | 9.478216e-05 | [21 empty] | 25.99685 | 0.0147295
462 | 2021/11/26 15:59:53 | 5755.044 | 2155.0007 | 1 | 2 | 0 | 0 | 0 | 0 | 1.499603 | 3.669225 | 5.502381 | 0.8971673 | 3.137407e-05 | 3.158306 | 9.478216e-05 |  | 2.900219e-05 | [19 empty] | 25.97982 | 0.004980564
463 | 2021/11/26 15:59:58 | 5760.0443 | 2160.001 | 1 | 2 | 0 | 0 | 0 | 0 | 1.499374 | 3.669311 | 5.50167 | 0.8992488 | 3.137407e-05 | 3.165944 | 9.478216e-05 | [21 empty] | 25.78235 | -0.05495846
464 | 2021/11/26 16:00:03 | 5765.0443 | 2165.001 | 1 | 2 | 0 | 0 | 0 | 0 | 1.499382 | 3.669674 | 5.502243 | 0.9013306 | 3.137407e-05 | 3.173584 | 9.478216e-05 |  | 9.038606e-05 | [19 empty] | 25.75338 | -0.08069456
465 | 2021/11/26 16:00:08 | 5770.0443 | 2170.001 | 1 | 2 | 0 | 0 | 0 | 0 | 1.49958 | 3.67035 | 5.503983453 | 0.903413 | 3.137407e-05 | 3.181226 | 9.478216e-05 | [21 empty] | 26.00847 | 0.05523026
466 | 2021/11/26 16:00:13 | 5775.0444 | 2175.0011 | 1 | 2 | 0 | 0 | 0 | 0 | 1.499199 | 3.670719 | 5.503138 | 0.9054962 | 3.137407e-05 | 3.188872 | 9.478216e-05 |  |  |  | 5.433364 | [17 empty] | 25.71613 | -0.0720191
467 | 2021/11/26 16:00:18 | 5780.0445 | 2180.0012 | 1 | 2 | 0 | 0 | 0 | 0 | 1.49958 | 3.671041 | 5.50502 | 0.9075782 | 3.137407e-05 | 3.196515 | 9.478216e-05 |  | 6.488333e-05 | [19 empty] | 25.96984 | -0.02902091
468 | 2021/11/26 16:00:23 | 5785.0445 | 2185.0012 | 1 | 2 | 0 | 0 | 0 | 0 | 1.499527 | 3.671287 | 5.505194 | 0.9096588 | 3.137407e-05 | 3.204154 | 9.478216e-05 | [21 empty] | 25.8213 | -0.01422226
469 | 2021/11/26 16:00:28 | 5790.0437 | 2190.0004 | 1 | 2 | 0 | 0 | 0 | 0 | 1.499229 | 3.672015 | 5.505191 | 0.9117408 | 3.137407e-05 | 3.211798 | 9.478216e-05 |  | 6.669604e-05 | [19 empty] | 25.78062 | -0.04520357
470 | 2021/11/26 16:00:33 | 5795.0436 | 2195.0003 | 1 | 2 | 0 | 0 | 0 | 0 | 1.499557 | 3.672193 | 5.506663 | 0.9138237 | 3.137407e-05 | 3.219446 | 9.478216e-05 | [21 empty] | 26.02978 | 0.04856288
471 | 2021/11/26 16:00:38 | 5800.044 | 2200.0007 | 1 | 2 | 0 | 0 | 0 | 0 | 1.499763 | 3.672452 | 5.507808 | 0.9159056 | 3.137407e-05 | 3.227092 | 9.478216e-05 | [21 empty] | 25.90312 | -0.03171742
472 | 2021/11/26 16:00:43 | 5805.0447 | 2205.0014 | 1 | 2 | 0 | 0 | 0 | 0 | 1.499542 | 3.672884 | 5.507644 | 0.9179873 | 3.137407e-05 | 3.234737 | 9.478216e-05 |  | 6.333753e-05 | [19 empty] | 25.77437 | -0.05267024
473 | 2021/11/26 16:00:48 | 5810.045 | 2210.0017 | 1 | 2 | 0 | 0 | 0 | 0 | 1.499092 | 3.673377 | 5.50673 | 0.9200708 | 3.137407e-05 | 3.24239 | 9.478216e-05 | [21 empty] | 25.69168 | -0.06570756
474 | 2021/11/26 16:00:53 | 5815.0441 | 2215.0008 | 1 | 2 | 0 | 0 | 0 | 0 | 1.499321 | 3.673675 | 5.508018 | 0.9221525 | 3.137407e-05 | 3.250037 | 9.478216e-05 |  | 7.037181e-05 |  |  | 0 | [16 empty] | 25.68005 | 0.00335753
475 | 2021/11/26 16:00:58 | 5820.044 | 2220.0007 | 1 | 2 | 0 | 0 | 0 | 0 | 1.499268 | 3.673921 | 5.508192 | 0.9242346 | 3.137407e-05 | 3.257687 | 9.478216e-05 | [21 empty] | 25.78093 | -0.03684103
476 | 2021/11/26 16:01:03 | 5825.0442 | 2225.0009 | 1 | 2 | 0 | 0 | 0 | 0 | 1.499603 | 3.674614 | 5.510462 | 0.9263169 | 3.137407e-05 | 3.265337 | 9.478216e-05 | [21 empty] | 25.82046 | -0.04785597
477 | 2021/11/26 16:01:08 | 5830.0441 | 2230.0008 | 1 | 2 | 0 | 0 | 0 | 0 | 1.499397 | 3.674964 | 5.51023 | 0.9283975 | 3.137407e-05 | 3.272983 | 9.478216e-05 |  | 6.428155e-05 |  |  | 0.1793636 | [16 empty] | 25.8986 | 0.06003857
478 | 2021/11/26 16:01:13 | 5835.0444 | 2235.0011 | 1 | 2 | 0 | 0 | 0 | 0 | 1.499466 | 3.675156 | 5.510771 | 0.9304801 | 3.137407e-05 | 3.280636 | 9.478216e-05 | [21 empty] | 25.98975 | 0.0975877
479 | 2021/11/26 16:01:18 | 5840.0444 | 2240.0011 | 1 | 2 | 0 | 0 | 0 | 0 | 1.499542 | 3.675535 | 5.511619 | 0.9325635 | 3.137407e-05 | 3.288294 | 9.478216e-05 |  | 8.399603e-05 | [19 empty] | 25.96109 | 0.06393135
480 | 2021/11/26 16:01:23 | 5845.0444 | 2245.0011 | 1 | 2 | 0 | 0 | 0 | 0 | 1.499306 | 3.675973 | 5.511408 | 0.9346454 | 3.137407e-05 | 3.295946 | 9.478216e-05 |  |  |  | 5.506692 | [17 empty] | 25.90968 | -0.02735794
481 | 2021/11/26 16:01:28 | 5850.0444 | 2250.0011 | 1 | 2 | 0 | 0 | 0 | 0 | 1.499657 | 3.676475 | 5.513451 | 0.9367269 | 3.137407e-05 | 3.303599 | 9.478216e-05 |  | 9.642491e-05 | [19 empty] | 25.8156 | -0.01917481
482 | 2021/11/26 16:01:33 | 5855.0436 | 2255.0003 | 1 | 2 | 0 | 0 | 0 | 0 | 1.499275 | 3.676514 | 5.512106 | 0.9388091 | 3.137407e-05 | 3.311254 | 9.478216e-05 | [21 empty] | 25.6724 | -0.03089726
483 | 2021/11/26 16:01:38 | 5860.0444 | 2260.0011 | 1 | 2 | 0 | 0 | 0 | 0 | 1.499306 | 3.677114 | 5.513119 | 0.9408917 | 3.137407e-05 | 3.318911 | 9.478216e-05 |  | 0.0001124833 | [19 empty] | 25.68998 | -0.03524899
484 | 2021/11/26 16:01:43 | 5865.0446 | 2265.0013 | 1 | 2 | 0 | 0 | 0 | 0 | 1.5 | 3.677711 | 5.5165665 | 0.9429745 | 3.137407e-05 | 3.326571 | 9.478216e-05 | [21 empty] | 25.82012 | -0.005245209
485 | 2021/11/26 16:01:48 | 5870.0441 | 2270.0008 | 1 | 2 | 0 | 0 | 0 | 0 | 1.500053 | 3.677548 | 5.516517 | 0.9450566 | 3.137407e-05 | 3.334228 | 9.478216e-05 |  | 6.657695e-05 | [19 empty] | 25.94176 | 0.01137257
486 | 2021/11/26 16:01:53 | 5875.0439 | 2275.0006 | 1 | 2 | 0 | 0 | 0 | 0 | 1.499397 | 3.678116 | 5.514956 | 0.9471396 | 3.137407e-05 | 3.341889 | 9.478216e-05 | [21 empty] | 25.96844 | -0.00353992
487 | 2021/11/26 16:01:58 | 5880.0439 | 2280.0006 | 1 | 2 | 0 | 0 | 0 | 0 | 1.499893 | 3.67892 | 5.517986 | 0.9492218 | 3.137407e-05 | 3.349549 | 9.478216e-05 | [21 empty] | 25.77242 | -0.04064679
488 | 2021/11/26 16:02:03 | 5885.0438 | 2285.0005 | 1 | 2 | 0 | 0 | 0 | 0 | 1.499146 | 3.679201 | 5.515659 | 0.9513044 | 3.137407e-05 | 3.35721 | 9.478216e-05 |  | 6.005506e-05 | [19 empty] | 25.62493 | -0.05283058
489 | 2021/11/26 16:02:08 | 5890.0439 | 2290.0006 | 1 | 2 | 0 | 0 | 0 | 0 | 1.500183 | 3.679577 | 5.520039 | 0.9533867 | 3.137407e-05 | 3.364872 | 9.478216e-05 | [21 empty] | 25.72065 | 0.01392782
490 | 2021/11/26 16:02:13 | 5895.0442 | 2295.0009 | 1 | 2 | 0 | 0 | 0 | 0 | 1.499725 | 3.680073 | 5.519097 | 0.9554688 | 3.137407e-05 | 3.372533 | 9.478216e-05 |  | 9.662763e-05 | [19 empty] | 25.7832 | -0.02910256
491 | 2021/11/26 16:02:18 | 5900.0442 | 2300.0009 | 1 | 2 | 0 | 0 | 0 | 0 | 1.499687 | 3.68017 | 5.519103 | 0.9575504 | 3.137407e-05 | 3.380194 | 9.478216e-05 | [21 empty] | 25.83831 | -0.0252229
492 | 2021/11/26 16:02:23 | 5905.0443 | 2305.001 | 1 | 2 | 0 | 0 | 0 | 0 | 1.499634 | 3.68078 | 5.519823 | 0.9596329 | 3.137407e-05 | 3.387858 | 9.478216e-05 |  | 8.202257e-05 | [19 empty] | 25.91107 | 0.08292973
493 | 2021/11/26 16:02:28 | 5910.0442 | 2310.0009 | 1 | 2 | 0 | 0 | 0 | 0 | 1.499527 | 3.680912 | 5.519627 | 0.961715 | 3.137407e-05 | 3.395522 | 9.478216e-05 |  |  |  | 5.416536 | [17 empty] | 25.91991 | 0.08242548
494 | 2021/11/26 16:02:33 | 5915.0442 | 2315.0009 | 1 | 2 | 0 | 0 | 0 | 0 | 1.499229 | 3.681382 | 5.519235 | 0.9637988 | 3.137407e-05 | 3.403193 | 9.478216e-05 | [21 empty] | 25.89915 | 0.05489469
495 | 2021/11/26 16:02:38 | 5920.0442 | 2320.0009 | 1 | 2 | 0 | 0 | 0 | 0 | 1.499161 | 3.681774 | 5.519572 | 0.965881 | 3.137407e-05 | 3.410859 | 9.478216e-05 |  | 6.689803e-05 | [19 empty] | 25.82668 | -0.03889918
496 | 2021/11/26 16:02:43 | 5925.0445 | 2325.0012 | 1 | 2 | 0 | 0 | 0 | 0 | 1.499657 | 3.682349 | 5.52226 | 0.9679624 | 3.137407e-05 | 3.418523 | 9.478216e-05 | [21 empty] | 25.78743 | -0.01758873
497 | 2021/11/26 16:02:48 | 5930.0438 | 2330.0005 | 1 | 2 | 0 | 0 | 0 | 0 | 1.499962 | 3.682511 | 5.523627 | 0.9700443 | 3.137407e-05 | 3.426189 | 9.478216e-05 |  | 5.756927e-05 | [19 empty] | 25.64679 | -0.01793742
498 | 2021/11/26 16:02:53 | 5935.0439 | 2335.0006 | 1 | 2 | 0 | 0 | 0 | 0 | 1.499802 | 3.683071 | 5.523877 | 0.9721261 | 3.137407e-05 | 3.433856 | 9.478216e-05 | [21 empty] | 25.63571 | -0.03993154
499 | 2021/11/26 16:02:58 | 5940.0438 | 2340.0005 | 1 | 2 | 0 | 0 | 0 | 0 | 1.499802 | 3.683622 | 5.524704 | 0.9742088 | 3.137407e-05 | 3.441527 | 9.478216e-05 |  | 9.55923e-05 | [19 empty] | 25.78687 | 0.007371306
500 | 2021/11/26 16:03:03 | 5945.0437 | 2345.0004 | 1 | 2 | 0 | 0 | 0 | 0 | 1.499565 | 3.683635 | 5.52385 | 0.9762909 | 3.137407e-05 | 3.449197 | 9.478216e-05 | [21 empty] | 25.93348 | 0.007541776
501 | 2021/11/26 16:03:08 | 5950.0438 | 2350.0005 | 1 | 2 | 0 | 0 | 0 | 0 | 1.499962 | 3.684062 | 5.525953 | 0.9783723 | 3.137407e-05 | 3.456864 | 9.478216e-05 |  |  |  |  | 0 | [16 empty] | 25.93636 | 0.04023194
502 | 2021/11/26 16:03:13 | 5955.0439 | 2355.0006 | 1 | 2 | 0 | 0 | 0 | 0 | 1.499451 | 3.684635 | 5.52493 | 0.9804547 | 3.137407e-05 | 3.464536 | 9.478216e-05 |  | 6.717463e-05 | [19 empty] | 25.91475 | 0.0444001
503 | 2021/11/26 16:03:18 | 5960.0441 | 2360.0008 | 1 | 2 | 0 | 0 | 0 | 0 | 1.499046 | 3.685032 | 5.524032 | 0.9825372 | 3.137407e-05 | 3.47221 | 9.478216e-05 |  |  |  |  | 0.1873473 | [16 empty] | 25.76501 | 0.01537204
504 | 2021/11/26 16:03:23 | 5965.0434 | 2365.0001 | 1 | 2 | 0 | 0 | 0 | 0 | 1.499779 | 3.68537 | 5.527241 | 0.9846194 | 3.137407e-05 | 3.479884 | 9.478216e-05 |  | 4.377952e-05 | [19 empty] | 25.67661 | -0.03968775
505 | 2021/11/26 16:03:28 | 5970.0443 | 2370.001 | 1 | 2 | 0 | 0 | 0 | 0 | 1.49929 | 3.685598 | 5.52578 | 0.9867017 | 3.137407e-05 | 3.487558 | 9.478216e-05 |  |  |  | 5.235994 | [17 empty] | 25.85932 | -0.004980564
506 | 2021/11/26 16:03:33 | 5975.0441 | 2375.0008 | 1 | 2 | 0 | 0 | 0 | 0 | 1.499504 | 3.686277 | 5.527587 | 0.9887839 | 3.137407e-05 | 3.495233 | 9.478216e-05 |  | 0.0001105952 | [19 empty] | 26.01956 | 0.05929708
507 | 2021/11/26 16:03:38 | 5980.0442 | 2380.0009 | 1 | 2 | 0 | 0 | 0 | 0 | 1.49942 | 3.686652 | 5.52784 | 0.9908651 | 3.137407e-05 | 3.502905 | 9.478216e-05 | [21 empty] | 25.90647 | -0.06233752
508 | 2021/11/26 16:03:43 | 5985.0444 | 2385.0011 | 1 | 2 | 0 | 0 | 0 | 0 | 1.499557 | 3.686955 | 5.528799 | 0.9929473 | 3.137407e-05 | 3.510581 | 9.478216e-05 | [21 empty] | 25.66498 | -0.1005119
509 | 2021/11/26 16:03:48 | 5990.0435 | 2390.0002 | 1 | 2 | 0 | 0 | 0 | 0 | 1.499268 | 3.687391 | 5.528387 | 0.9950297 | 3.137407e-05 | 3.51826 | 9.478216e-05 |  | 3.678799e-05 | [19 empty] | 25.8687 | -0.04687488
510 | 2021/11/26 16:03:53 | 5995.0438 | 2395.0005 | 1 | 2 | 0 | 0 | 0 | 0 | 1.499557 | 3.687849 | 5.53014 | 0.9971119 | 3.137407e-05 | 3.525938 | 9.478216e-05 | [21 empty] | 25.97609 | 0.08745432
511 | 2021/11/26 16:03:58 | 6000.0445 | 2400.0012 | 1 | 2 | 0 | 0 | 0 | 0 | 1.499542 | 3.688167 | 5.530561 | 0.9991945 | 3.137407e-05 | 3.533619 | 9.478216e-05 |  | 7.301794e-05 | [19 empty] | 26.04453 | 0.1023632
512 | 2021/11/26 16:04:03 | 6005.0437 | 2405.0004 | 1 | 2 | 0 | 0 | 0 | 0 | 1.499275 | 3.688551 | 5.530152 | 1.001276 | 3.137407e-05 | 3.541297 | 9.478216e-05 | [21 empty] | 25.99803 | 0.05710602
513 | 2021/11/26 16:04:08 | 6010.0447 | 2410.0014 | 1 | 2 | 0 | 0 | 0 | 0 | 1.499374 | 3.689231 | 5.531537 | 1.003359 | 3.137407e-05 | 3.54898 | 9.478216e-05 |  | 9.83569e-05 | [19 empty] | 25.94769 | -0.06109118
514 | 2021/11/26 16:04:13 | 6015.0446 | 2415.0013 | 1 | 2 | 0 | 0 | 0 | 0 | 1.499382 | 3.689546 | 5.532039 | 1.00544 | 3.137407e-05 | 3.556659 | 9.478216e-05 | [21 empty] | 25.76869 | -0.09090364
515 | 2021/11/26 16:04:18 | 6020.0445 | 2420.0012 | 1 | 2 | 0 | 0 | 0 | 0 | 1.499634 | 3.68976 | 5.53329 | 1.007522 | 3.137407e-05 | 3.564338 | 9.478216e-05 |  | 9.860239e-05 | [19 empty] | 25.76447 | -0.09017706
516 | 2021/11/26 16:04:23 | 6025.0448 | 2425.0015 | 1 | 2 | 0 | 0 | 0 | 0 | 1.499748 | 3.690078 | 5.534187 | 1.009605 | 3.137407e-05 | 3.572024 | 9.478216e-05 | [21 empty] | 26.00365 | 0.07342219
517 | 2021/11/26 16:04:28 | 6030.0442 | 2430.0009 | 1 | 2 | 0 | 0 | 0 | 0 | 1.499619 | 3.690575 | 5.534456 | 1.011686 | 3.137407e-05 | 3.579705 | 9.478216e-05 | [21 empty] | 26.0119 | 0.06570697
518 | 2021/11/26 16:04:33 | 6035.0441 | 2435.0008 | 1 | 2 | 0 | 0 | 0 | 0 | 1.499557 | 3.691117 | 5.53504 | 1.013768 | 3.137407e-05 | 3.587391 | 9.478216e-05 |  | 7.649498e-05 |  | 5.167226 | [17 empty] | 25.85564 | 0.03037155
519 | 2021/11/26 16:04:38 | 6040.0442 | 2440.0009 | 1 | 2 | 0 | 0 | 0 | 0 | 1.499123 | 3.691399 | 5.533861 | 1.015852 | 3.137407e-05 | 3.59508 | 9.478216e-05 | [21 empty] | 25.73574 | -0.08289754
520 | 2021/11/26 16:04:43 | 6045.0441 | 2445.0008 | 1 | 2 | 0 | 0 | 0 | 0 | 1.499237 | 3.691714 | 5.534754 | 1.017933 | 3.137407e-05 | 3.602765 | 9.478216e-05 |  | 7.353647e-05 | [19 empty] | 25.7829 | -0.07385969
521 | 2021/11/26 16:04:48 | 6050.0441 | 2450.0008 | 1 | 2 | 0 | 0 | 0 | 0 | 1.499619 | 3.69232 | 5.537073 | 1.020015 | 3.137407e-05 | 3.610453 | 9.478216e-05 | [21 empty] | 25.93636 | -0.03141344
522 | 2021/11/26 16:04:53 | 6055.0441 | 2455.0008 | 1 | 2 | 0 | 0 | 0 | 0 | 1.49929 | 3.692912 | 5.536746 | 1.022097 | 3.137407e-05 | 3.618137 | 9.478216e-05 |  | 7.925753e-05 | [19 empty] | 26.09876 | 0.01715302
523 | 2021/11/26 16:04:58 | 6060.0443 | 2460.001 | 1 | 2 | 0 | 0 | 0 | 0 | 1.499817 | 3.692995 | 5.538817 | 1.024179 | 3.137407e-05 | 3.625827 | 9.478216e-05 | [21 empty] | 25.77944 | -0.07751882
524 | 2021/11/26 16:05:03 | 6065.0445 | 2465.0012 | 1 | 2 | 0 | 0 | 0 | 0 | 1.499184 | 3.693602 | 5.537389 | 1.02626 | 3.137407e-05 | 3.633515 | 9.478216e-05 |  | 0.0001812024 | [19 empty] | 26.01981 | 0.007611513
525 | 2021/11/26 16:05:08 | 6070.0446 | 2470.0013 | 1 | 2 | 0 | 0 | 0 | 0 | 1.499504 | 3.693732 | 5.538766 | 1.028342 | 3.137407e-05 | 3.641206 | 9.478216e-05 | [21 empty] | 25.97609 | -0.01314819
526 | 2021/11/26 16:05:13 | 6075.0446 | 2475.0013 | 1 | 2 | 0 | 0 | 0 | 0 | 1.499107 | 3.694123 | 5.537886 | 1.030423 | 3.137407e-05 | 3.648893 | 9.478216e-05 |  | 7.064312e-05 | [19 empty] | 25.75415 | -0.1139802
527 | 2021/11/26 16:05:18 | 6080.0444 | 2480.0011 | 1 | 2 | 0 | 0 | 0 | 0 | 1.499413 | 3.694703 | 5.539886 | 1.032505 | 3.137407e-05 | 3.656584 | 9.478216e-05 |  |  |  |  | 0.1961545 | [16 empty] | 25.95048 | -0.0407517
528 | 2021/11/26 16:05:23 | 6085.0445 | 2485.0012 | 1 | 2 | 0 | 0 | 0 | 0 | 1.499001 | 3.695204 | 5.539114 | 1.034588 | 3.137407e-05 | 3.66428 | 9.478216e-05 |  | 8.720275e-05 | [19 empty] | 26.06669 | 0.02353847
529 | 2021/11/26 16:05:28 | 6090.0445 | 2490.0012 | 1 | 2 | 0 | 0 | 0 | 0 | 1.499619 | 3.695703 | 5.542146 | 1.036669 | 3.137407e-05 | 3.671972 | 9.478216e-05 | [21 empty] | 25.8093 | -0.05922079
530 | 2021/11/26 16:05:33 | 6095.0433 | 2495 | 1 | 2 | 0 | 0 | 0 | 0 | 1.499451 | 3.695972 | 5.541929 | 1.038751 | 3.137407e-05 | 3.679666 | 9.478216e-05 |  |  |  | 5.025161 | [17 empty] | 25.95166 | -0.03035843
531 | 2021/11/26 16:05:38 | 6100.0447 | 2500.0014 | 1 | 2 | 0 | 0 | 0 | 0 | 1.499344 | 3.696504 | 5.542331 | 1.040834 | 3.137407e-05 | 3.687363 | 9.478216e-05 |  | 9.89176e-05 | [19 empty] | 25.88773 | -0.03569782
532 | 2021/11/26 16:05:43 | 6105.0449 | 2505.0016 | 1 | 2 | 0 | 0 | 0 | 0 | 1.498962 | 3.696948 | 5.541585 | 1.042916 | 3.137407e-05 | 3.695061 | 9.478216e-05 | [21 empty] | 25.87493 | -0.02061069
533 | 2021/11/26 16:05:48 | 6110.0433 | 2510 | 1 | 2 | 0 | 0 | 0 | 0 | 1.499344 | 3.697262 | 5.543468 | 1.044997 | 3.137407e-05 | 3.702755 | 9.478216e-05 |  | 7.13944e-05 | [19 empty] | 25.93238 | 0.03136516
534 | 2021/11/26 16:05:53 | 6115.0449 | 2515.0016 | 1 | 2 | 0 | 0 | 0 | 0 | 1.499268 | 3.697879 | 5.544112 | 1.047079 | 3.137407e-05 | 3.710452 | 9.478216e-05 | [21 empty] | 25.78743 | -0.02767622
535 | 2021/11/26 16:05:58 | 6120.0442 | 2520.0009 | 1 | 2 | 0 | 0 | 0 | 0 | 1.499741 | 3.698135 | 5.546245 | 1.04916 | 3.137407e-05 | 3.718149 | 9.478216e-05 |  | 3.872163e-05 | [19 empty] | 25.94486 | 0.05266011
536 | 2021/11/26 16:06:03 | 6125.0443 | 2525.001 | 1 | 2 | 0 | 0 | 0 | 0 | 1.499413 | 3.698668 | 5.545831 | 1.051243 | 3.137407e-05 | 3.72585 | 9.478216e-05 | [21 empty] | 25.79881 | -0.07820308
537 | 2021/11/26 16:06:08 | 6130.0444 | 2530.0011 | 1 | 2 | 0 | 0 | 0 | 0 | 1.499275 | 3.699085 | 5.545946 | 1.053325 | 3.137407e-05 | 3.733552 | 9.478216e-05 | [21 empty] | 25.9224 | -0.003463626
538 | 2021/11/26 16:06:13 | 6135.0437 | 2535.0004 | 1 | 2 | 0 | 0 | 0 | 0 | 1.499634 | 3.699369 | 5.5477 | 1.055407 | 3.137407e-05 | 3.741253 | 9.478216e-05 |  | 6.922938e-05 | [19 empty] | 25.83231 | -0.06764293
539 | 2021/11/26 16:06:18 | 6140.0435 | 2540.0002 | 1 | 2 | 0 | 0 | 0 | 0 | 1.499016 | 3.699857 | 5.546145 | 1.057489 | 3.137407e-05 | 3.748957 | 9.478216e-05 | [21 empty] | 25.95907 | 0.04059076
540 | 2021/11/26 16:06:23 | 6145.0444 | 2545.0011 | 1 | 2 | 0 | 0 | 0 | 0 | 1.499474 | 3.700358 | 5.548591 | 1.05957 | 3.137407e-05 | 3.756657 | 9.478216e-05 |  | 0.0001073152 | [19 empty] | 25.76181 | -0.06507039
541 | 2021/11/26 16:06:28 | 6150.0436 | 2550.0003 | 1 | 2 | 0 | 0 | 0 | 0 | 1.499237 | 3.700486 | 5.547906 | 1.061653 | 3.137407e-05 | 3.764363 | 9.478216e-05 | [21 empty] | 26.05108 | 0.07707715
542 | 2021/11/26 16:06:33 | 6155.0438 | 2555.0005 | 1 | 2 | 0 | 0 | 0 | 0 | 1.499329 | 3.701214 | 5.549337 | 1.063734 | 3.137407e-05 | 3.772065 | 9.478216e-05 |  | 8.5513e-05 |  | 4.910752 | [17 empty] | 25.78173 | -0.02485693
543 | 2021/11/26 16:06:38 | 6160.0439 | 2560.0006 | 1 | 2 | 0 | 0 | 0 | 0 | 1.499184 | 3.701673 | 5.549489 | 1.065816 | 3.137407e-05 | 3.779773 | 9.478216e-05 | [21 empty] | 26.04225 | 0.04200459
544 | 2021/11/26 16:06:43 | 6165.0447 | 2565.0014 | 1 | 2 | 0 | 0 | 0 | 0 | 1.49929 | 3.702121 | 5.550553 | 1.067898 | 3.137407e-05 | 3.787481 | 9.478216e-05 | [21 empty] | 25.81437 | -0.07760465
545 | 2021/11/26 16:06:48 | 6170.0449 | 2570.0016 | 1 | 2 | 0 | 0 | 0 | 0 | 1.499374 | 3.702287 | 5.551113 | 1.069979 | 3.137407e-05 | 3.795186 | 9.478216e-05 |  | 7.791741e-05 | [19 empty] | 26.07948 | 0.02477825
546 | 2021/11/26 16:06:53 | 6175.0441 | 2575.0008 | 1 | 2 | 0 | 0 | 0 | 0 | 1.49894 | 3.702868 | 5.550377 | 1.072062 | 3.137407e-05 | 3.802896 | 9.478216e-05 | [21 empty] | 25.78828 | -0.06213784
547 | 2021/11/26 16:06:58 | 6180.044 | 2580.0007 | 1 | 2 | 0 | 0 | 0 | 0 | 1.499237 | 3.703558 | 5.552511 | 1.074144 | 3.137407e-05 | 3.810608 | 9.478216e-05 |  | 8.719825e-05 | [19 empty] | 26.10219 | 0.081774
548 | 2021/11/26 16:07:03 | 6185.0441 | 2585.0008 | 1 | 2 | 0 | 0 | 0 | 0 | 1.49942 | 3.703969 | 5.553805 | 1.076225 | 3.137407e-05 | 3.818314 | 9.478216e-05 | [21 empty] | 25.84224 | -0.04529178
549 | 2021/11/26 16:07:08 | 6190.0441 | 2590.0008 | 1 | 2 | 0 | 0 | 0 | 0 | 1.499321 | 3.704134 | 5.553686 | 1.078308 | 3.137407e-05 | 3.826028 | 9.478216e-05 |  | 0.0001141126 | [19 empty] | 26.08799 | 0.02912402
550 | 2021/11/26 16:07:13 | 6195.0444 | 2595.0011 | 1 | 2 | 0 | 0 | 0 | 0 | 1.499413 | 3.704669 | 5.554829 | 1.080389 | 3.137407e-05 | 3.83374 | 9.478216e-05 |  | 0.0001324847 | [19 empty] | 25.89937 | -0.08342922
551 | 2021/11/26 16:07:18 | 6200.0445 | 2600.0012 | 1 | 2 | 0 | 0 | 0 | 0 | 1.499321 | 3.705195 | 5.555277 | 1.082471 | 3.137407e-05 | 3.841451 | 9.478216e-05 |  |  |  |  | 0.2052306 | [16 empty] | 26.08684 | 0.04936337
552 | 2021/11/26 16:07:23 | 6205.0445 | 2605.0012 | 1 | 2 | 0 | 0 | 0 | 0 | 1.499672 | 3.705622 | 5.557218 | 1.084553 | 3.137407e-05 | 3.849167 | 9.478216e-05 | [21 empty] | 25.89086 | -0.0126791
553 | 2021/11/26 16:07:28 | 6210.0444 | 2610.0011 | 1 | 2 | 0 | 0 | 0 | 0 | 1.499466 | 3.70582 | 5.556751 | 1.086636 | 3.137407e-05 | 3.856885 | 9.478216e-05 |  | 8.032364e-05 |  | 4.757288 | [17 empty] | 26.10477 | 0.08336186
554 | 2021/11/26 16:07:33 | 6215.0437 | 2615.0004 | 1 | 2 | 0 | 0 | 0 | 0 | 1.49929 | 3.706319 | 5.556847 | 1.088716 | 3.137407e-05 | 3.864594 | 9.478216e-05 | [21 empty] | 25.84338 | -0.04830241
555 | 2021/11/26 16:07:38 | 6220.0437 | 2620.0004 | 1 | 2 | 0 | 0 | 0 | 0 | 1.498466 | 3.706962 | 5.554757 | 1.090798 | 3.137407e-05 | 3.872308 | 9.478216e-05 |  | 8.70349e-05 | [19 empty] | 26.12437 | 0.06443381
556 | 2021/11/26 16:07:43 | 6225.0446 | 2625.0013 | 1 | 2 | 0 | 0 | 0 | 0 | 1.499382 | 3.707181 | 5.55848 | 1.092881 | 3.137407e-05 | 3.880032 | 9.478216e-05 | [21 empty] | 26.01385 | 0.03167987
557 | 2021/11/26 16:07:48 | 6230.0448 | 2630.0015 | 1 | 2 | 0 | 0 | 0 | 0 | 1.499504 | 3.707609 | 5.559575 | 1.094963 | 3.137407e-05 | 3.88775 | 9.478216e-05 | [21 empty] | 25.86558 | -0.05309582
558 | 2021/11/26 16:07:53 | 6235.044 | 2635.0007 | 1 | 2 | 0 | 0 | 0 | 0 | 1.499199 | 3.70831 | 5.559495 | 1.097043 | 3.137407e-05 | 3.895464 | 9.478216e-05 |  | 5.456951e-05 | [19 empty] | 26.12209 | 0.05619049
559 | 2021/11/26 16:07:58 | 6240.0447 | 2640.0014 | 1 | 2 | 0 | 0 | 0 | 0 | 1.499229 | 3.708812 | 5.560359 | 1.099126 | 3.137407e-05 | 3.903189 | 9.478216e-05 | [21 empty] | 25.89454 | -0.07393599
560 | 2021/11/26 16:08:03 | 6245.0438 | 2645.0005 | 1 | 2 | 0 | 0 | 0 | 0 | 1.498833 | 3.708928 | 5.559064 | 1.101208 | 3.137407e-05 | 3.91091 | 9.478216e-05 |  | 9.900235e-05 | [19 empty] | 26.10447 | -0.00541389
561 | 2021/11/26 16:08:08 | 6250.0441 | 2650.0008 | 1 | 2 | 0 | 0 | 0 | 0 | 1.499794 | 3.709425 | 5.563373 | 1.10329 | 3.137407e-05 | 3.918632 | 9.478216e-05 | [21 empty] | 25.93263 | -0.02922297
562 | 2021/11/26 16:08:13 | 6255.044 | 2655.0007 | 1 | 2 | 0 | 0 | 0 | 0 | 1.499344 | 3.710049 | 5.56264 | 1.105371 | 3.137407e-05 | 3.926353 | 9.478216e-05 |  | 0.0001074347 | [19 empty] | 26.08744 | 0.01279831
563 | 2021/11/26 16:08:18 | 6260.0441 | 2660.0008 | 1 | 2 | 0 | 0 | 0 | 0 | 1.499542 | 3.710637 | 5.564256 | 1.107454 | 3.137407e-05 | 3.934079 | 9.478216e-05 | [21 empty] | 25.91983 | 0.01403093
564 | 2021/11/26 16:08:23 | 6265.0443 | 2665.001 | 1 | 2 | 0 | 0 | 0 | 0 | 1.499603 | 3.710876 | 5.564841 | 1.109535 | 3.137407e-05 | 3.941804 | 9.478216e-05 |  | 7.54733e-05 |  | 4.558434 | [17 empty] | 26.07606 | 0.06275058
565 | 2021/11/26 16:08:28 | 6270.0435 | 2670.0002 | 1 | 2 | 0 | 0 | 0 | 0 | 1.499527 | 3.711207 | 5.565055 | 1.111616 | 3.137407e-05 | 3.949527 | 9.478216e-05 | [21 empty] | 25.96049 | -0.02287209
566 | 2021/11/26 16:08:33 | 6275.0444 | 2675.0011 | 1 | 2 | 0 | 0 | 0 | 0 | 1.499107 | 3.711743 | 5.5643 | 1.1137 | 3.137407e-05 | 3.95726 | 9.478216e-05 | [21 empty] | 25.97212 | -0.05164802
567 | 2021/11/26 16:08:38 | 6280.0435 | 2680.0002 | 1 | 2 | 0 | 0 | 0 | 0 | 1.498978 | 3.712318 | 5.564683 | 1.115782 | 3.137407e-05 | 3.964987 | 9.478216e-05 |  | 6.795704e-05 | [19 empty] | 26.09994 | 0.008613467
568 | 2021/11/26 16:08:43 | 6285.0436 | 2685.0003 | 1 | 2 | 0 | 0 | 0 | 0 | 1.499031 | 3.712618 | 5.565329 | 1.117862 | 3.137407e-05 | 3.972712 | 9.478216e-05 | [21 empty] | 25.86782 | -0.09879112
569 | 2021/11/26 16:08:48 | 6290.0444 | 2690.0011 | 1 | 2 | 0 | 0 | 0 | 0 | 1.499344 | 3.713238 | 5.567421 | 1.119945 | 3.137407e-05 | 3.980443 | 9.478216e-05 |  | 6.823757e-05 | [19 empty] | 26.09682 | 0.02974391
570 | 2021/11/26 16:08:53 | 6295.0438 | 2695.0005 | 1 | 2 | 0 | 0 | 0 | 0 | 1.499435 | 3.713641 | 5.568363 | 1.122027 | 3.137407e-05 | 3.988175 | 9.478216e-05 | [21 empty] | 25.84144 | -0.02184272
571 | 2021/11/26 16:08:58 | 6300.0439 | 2700.0006 | 1 | 2 | 0 | 0 | 0 | 0 | 1.499893 | 3.713952 | 5.570531 | 1.124109 | 3.137407e-05 | 3.995908 | 9.478216e-05 |  | 6.970356e-05 | [19 empty] | 26.18311 | 0.09896517
572 | 2021/11/26 16:09:03 | 6305.044 | 2705.0007 | 1 | 2 | 0 | 0 | 0 | 0 | 1.499565 | 3.714363 | 5.569929 | 1.12619 | 3.137407e-05 | 4.003637 | 9.478216e-05 | [21 empty] | 26.12036 | 0.05210996
573 | 2021/11/26 16:09:08 | 6310.0438 | 2710.0005 | 1 | 2 | 0 | 0 | 0 | 0 | 1.499565 | 3.715086 | 5.571013 | 1.128272 | 3.137407e-05 | 4.011371 | 9.478216e-05 |  | 0.0001064632 |  |  | 0.2169598 | [16 empty] | 26.06076 | -0.04543483
574 | 2021/11/26 16:09:13 | 6315.0448 | 2715.0015 | 1 | 2 | 0 | 0 | 0 | 0 | 1.49984 | 3.715674 | 5.572916 | 1.130355 | 3.137407e-05 | 4.019108 | 9.478216e-05 | [21 empty] | 25.9988 | -0.02645612
575 | 2021/11/26 16:09:18 | 6320.0441 | 2720.0008 | 1 | 2 | 0 | 0 | 0 | 0 | 1.499329 | 3.715776 | 5.571171 | 1.132436 | 3.137407e-05 | 4.026842 | 9.478216e-05 |  |  |  | 4.548242 | [17 empty] | 25.89227 | 0.0003445148
576 | 2021/11/26 16:09:23 | 6325.0434 | 2725.0001 | 1 | 2 | 0 | 0 | 0 | 0 | 1.499634 | 3.716309 | 5.573103 | 1.134518 | 3.137407e-05 | 4.034578 | 9.478216e-05 |  | 9.398486e-05 | [19 empty] | 25.91327 | -0.03194809
577 | 2021/11/26 16:09:28 | 6330.0442 | 2730.0009 | 1 | 2 | 0 | 0 | 0 | 0 | 1.499466 | 3.716947 | 5.573436 | 1.1366 | 3.137407e-05 | 4.042318 | 9.478216e-05 | [21 empty] | 25.92693 | -0.04713416
578 | 2021/11/26 16:09:33 | 6335.0441 | 2735.0008 | 1 | 2 | 0 | 0 | 0 | 0 | 1.499557 | 3.717405 | 5.574461 | 1.138682 | 3.137407e-05 | 4.050057 | 9.478216e-05 |  | 9.384265e-05 | [19 empty] | 25.89116 | -0.1236016
579 | 2021/11/26 16:09:38 | 6340.0443 | 2740.001 | 1 | 2 | 0 | 0 | 0 | 0 | 1.499229 | 3.717722 | 5.573717 | 1.140764 | 3.137407e-05 | 4.057795 | 9.478216e-05 | [21 empty] | 26.03056 | 0.06140053
580 | 2021/11/26 16:09:43 | 6345.0442 | 2745.0009 | 1 | 2 | 0 | 0 | 0 | 0 | 1.498901 | 3.71819 | 5.573199 | 1.142845 | 3.137407e-05 | 4.065534 | 9.478216e-05 |  | 8.313312e-05 | [19 empty] | 26.01528 | 0.003370047
581 | 2021/11/26 16:09:48 | 6350.0442 | 2750.0009 | 1 | 2 | 0 | 0 | 0 | 0 | 1.499359 | 3.718754 | 5.575747 | 1.144927 | 3.137407e-05 | 4.073275 | 9.478216e-05 | [21 empty] | 25.94088 | -0.08803129
582 | 2021/11/26 16:09:53 | 6355.0443 | 2755.001 | 1 | 2 | 0 | 0 | 0 | 0 | 1.499092 | 3.719146 | 5.575342 | 1.14701 | 3.137407e-05 | 4.081021 | 9.478216e-05 |  | 0.0001336596 | [19 empty] | 25.97179 | 0.05466163
583 | 2021/11/26 16:09:58 | 6360.0445 | 2760.0012 | 1 | 2 | 0 | 0 | 0 | 0 | 1.499084 | 3.719557 | 5.575928 | 1.149091 | 3.137407e-05 | 4.088762 | 9.478216e-05 | [21 empty] | 26.04847 | -0.01003742
584 | 2021/11/26 16:10:03 | 6365.0446 | 2765.0013 | 1 | 2 | 0 | 0 | 0 | 0 | 1.499374 | 3.720127 | 5.577862 | 1.151173 | 3.137407e-05 | 4.096505 | 9.478216e-05 |  | 8.269286e-05 | [19 empty] | 26.01183 | -0.0607115
585 | 2021/11/26 16:10:08 | 6370.0445 | 2770.0012 | 1 | 2 | 0 | 0 | 0 | 0 | 1.499031 | 3.720774 | 5.577556 | 1.153255 | 3.137407e-05 | 4.10425 | 9.478216e-05 | [21 empty] | 25.9988 | 0.04269361
586 | 2021/11/26 16:10:13 | 6375.0438 | 2775.0005 | 1 | 2 | 0 | 0 | 0 | 0 | 1.49929 | 3.720884 | 5.578684 | 1.155336 | 3.137407e-05 | 4.111996 | 9.478216e-05 |  |  |  | 4.489989 | [17 empty] | 26.05358 | 0.009750724
587 | 2021/11/26 16:10:18 | 6380.0438 | 2780.0005 | 1 | 2 | 0 | 0 | 0 | 0 | 1.499138 | 3.721594 | 5.579183 | 1.157418 | 3.137407e-05 | 4.119743 | 9.478216e-05 |  | 8.720952e-05 | [19 empty] | 26.01418 | 0.08723557
588 | 2021/11/26 16:10:23 | 6385.044 | 2785.0007 | 1 | 2 | 0 | 0 | 0 | 0 | 1.498993 | 3.722136 | 5.579456 | 1.1595 | 3.137407e-05 | 4.127491 | 9.478216e-05 | [21 empty] | 26.10557 | 0.06255865
589 | 2021/11/26 16:10:28 | 6390.0441 | 2790.0008 | 1 | 2 | 0 | 0 | 0 | 0 | 1.499031 | 3.722491 | 5.580129 | 1.161582 | 3.137407e-05 | 4.13524 | 9.478216e-05 |  | 8.241767e-05 | [19 empty] | 26.00108 | 0.03941715
590 | 2021/11/26 16:10:33 | 6395.0443 | 2795.001 | 1 | 2 | 0 | 0 | 0 | 0 | 1.499451 | 3.722876 | 5.58227 | 1.163663 | 3.137407e-05 | 4.142987 | 9.478216e-05 | [21 empty] | 25.94854 | 0.06639183
591 | 2021/11/26 16:10:38 | 6400.0451 | 2800.0018 | 1 | 2 | 0 | 0 | 0 | 0 | 1.49881 | 3.723447 | 5.58074 | 1.165745 | 3.137407e-05 | 4.150743 | 9.478216e-05 |  | 8.834698e-05 | [19 empty] | 25.96954 | 0.02084076
592 | 2021/11/26 16:10:43 | 6405.0442 | 2805.0009 | 1 | 2 | 0 | 0 | 0 | 0 | 1.498924 | 3.72404 | 5.582053 | 1.167827 | 3.137407e-05 | 4.158493 | 9.478216e-05 | [21 empty] | 26.20754 | 0.06798267
593 | 2021/11/26 16:10:48 | 6410.0443 | 2810.001 | 1 | 2 | 0 | 0 | 0 | 0 | 1.499107 | 3.724564 | 5.58352 | 1.169908 | 3.137407e-05 | 4.166245 | 9.478216e-05 | [21 empty] | 26.17094 | 0.07944882
594 | 2021/11/26 16:10:53 | 6415.0441 | 2815.0008 | 1 | 2 | 0 | 0 | 0 | 0 | 1.499382 | 3.724854 | 5.584979 | 1.171989 | 3.137407e-05 | 4.173997 | 9.478216e-05 |  | 8.678251e-05 |  |  | 0.2287983 | [16 empty] | 26.18341 | 0.01970291
595 | 2021/11/26 16:10:58 | 6420.0442 | 2820.0009 | 1 | 2 | 0 | 0 | 0 | 0 | 1.499359 | 3.725396 | 5.585706 | 1.174071 | 3.137407e-05 | 4.181751 | 9.478216e-05 |  | 0.000116248 | [19 empty] | 26.19786 | 0.06257474
596 | 2021/11/26 16:11:03 | 6425.0443 | 2825.001 | 1 | 2 | 0 | 0 | 0 | 0 | 1.499489 | 3.725989 | 5.58708 | 1.176154 | 3.137407e-05 | 4.189512 | 9.478216e-05 | [21 empty] | 26.10079 | 0.04084289
597 | 2021/11/26 16:11:08 | 6430.0445 | 2830.0012 | 1 | 2 | 0 | 0 | 0 | 0 | 1.499321 | 3.726431 | 5.587116 | 1.178235 | 3.137407e-05 | 4.197267 | 9.478216e-05 |  | 0.000117911 |  | 4.240331 | [17 empty] | 26.14309 | -0.004437566
598 | 2021/11/26 16:11:13 | 6435.0447 | 2835.0014 | 1 | 2 | 0 | 0 | 0 | 0 | 1.499046 | 3.726975 | 5.586907 | 1.180317 | 3.137407e-05 | 4.205025 | 9.478216e-05 | [21 empty] | 26.08971 | 0.08574128
599 | 2021/11/26 16:11:18 | 6440.0437 | 2840.0004 | 1 | 2 | 0 | 0 | 0 | 0 | 1.499527 | 3.727611 | 5.589653 | 1.182398 | 3.137407e-05 | 4.212781 | 9.478216e-05 |  | 0.0001001857 | [19 empty] | 26.17631 | 0.08946776
600 | 2021/11/26 16:11:23 | 6445.0439 | 2845.0006 | 1 | 2 | 0 | 0 | 0 | 0 | 1.499512 | 3.728068 | 5.590283 | 1.184481 | 3.137407e-05 | 4.220546 | 9.478216e-05 | [21 empty] | 26.22655 | 0.07161081
601 | 2021/11/26 16:11:28 | 6450.0437 | 2850.0004 | 1 | 2 | 0 | 0 | 0 | 0 | 1.499161 | 3.728155 | 5.589105 | 1.186563 | 3.137407e-05 | 4.228307 | 9.478216e-05 |  | 0.0001090507 | [19 empty] | 26.08291 | -0.01651347
602 | 2021/11/26 16:11:33 | 6455.0441 | 2855.0008 | 1 | 2 | 0 | 0 | 0 | 0 | 1.49929 | 3.728789 | 5.590536 | 1.188645 | 3.137407e-05 | 4.236071 | 9.478216e-05 |  | 0.0002172492 | [19 empty] | 25.97922 | -0.03559768
603 | 2021/11/26 16:11:38 | 6460.044 | 2860.0007 | 1 | 2 | 0 | 0 | 0 | 0 | 1.499275 | 3.729535 | 5.591599 | 1.190727 | 3.137407e-05 | 4.243834 | 9.478216e-05 | [21 empty] | 25.95416 | -0.02291918
604 | 2021/11/26 16:11:43 | 6465.0441 | 2865.0008 | 1 | 2 | 0 | 0 | 0 | 0 | 1.499382 | 3.730159 | 5.592933 | 1.192808 | 3.137407e-05 | 4.251595 | 9.478216e-05 | [21 empty] | 25.94713 | -0.002561808
605 | 2021/11/26 16:11:48 | 6470.045 | 2870.0017 | 1 | 2 | 0 | 0 | 0 | 0 | 1.499504 | 3.730518 | 5.593927 | 1.194891 | 3.137407e-05 | 4.259367 | 9.478216e-05 |  | 0.0001005485 | [19 empty] | 26.04766 | 0.01775444
606 | 2021/11/26 16:11:53 | 6475.0441 | 2875.0008 | 1 | 2 | 0 | 0 | 0 | 0 | 1.499252 | 3.730692 | 5.593247 | 1.196973 | 3.137407e-05 | 4.267135 | 9.478216e-05 |  | 0.000115349 | [19 empty] | 26.17094 | 0.02733588
607 | 2021/11/26 16:11:58 | 6480.0442 | 2880.0009 | 1 | 2 | 0 | 0 | 0 | 0 | 1.499237 | 3.731566 | 5.594502 | 1.199054 | 3.137407e-05 | 4.274898 | 9.478216e-05 |  |  |  | 4.181708 | [17 empty] | 26.13349 | 0.02458811
608 | 2021/11/26 16:12:03 | 6485.0441 | 2885.0008 | 1 | 2 | 0 | 0 | 0 | 0 | 1.49929 | 3.731979 | 5.595319 | 1.201137 | 3.137407e-05 | 4.282671 | 9.478216e-05 | [21 empty] | 26.06981 | 0.0132215
609 | 2021/11/26 16:12:08 | 6490.0443 | 2890.001 | 1 | 2 | 0 | 0 | 0 | 0 | 1.499199 | 3.732308 | 5.595472 | 1.203219 | 3.137407e-05 | 4.290442 | 9.478216e-05 |  | 7.740888e-05 | [19 empty] | 25.90139 | -0.03400445
610 | 2021/11/26 16:12:13 | 6495.0444 | 2895.0011 | 1 | 2 | 0 | 0 | 0 | 0 | 1.499596 | 3.732937 | 5.597897 | 1.205302 | 3.137407e-05 | 4.298217 | 9.478216e-05 | [21 empty] | 26.02728 | 0.0424248
611 | 2021/11/26 16:12:18 | 6500.0435 | 2900.0002 | 1 | 2 | 0 | 0 | 0 | 0 | 1.499512 | 3.733765 | 5.598825 | 1.207383 | 3.137407e-05 | 4.305988 | 9.478216e-05 |  | 7.843106e-05 | [19 empty] | 26.16696 | 0.07235408
612 | 2021/11/26 16:12:23 | 6505.0443 | 2905.001 | 1 | 2 | 0 | 0 | 0 | 0 | 1.499344 | 3.734163 | 5.598795 | 1.209465 | 3.137407e-05 | 4.31376 | 9.478216e-05 | [21 empty] | 25.94541 | 0.0135833
613 | 2021/11/26 16:12:28 | 6510.0444 | 2910.0011 | 1 | 2 | 0 | 0 | 0 | 0 | 1.499275 | 3.73435 | 5.598818 | 1.211546 | 3.137407e-05 | 4.321532 | 9.478216e-05 | [21 empty] | 25.89086 | -0.003023744
614 | 2021/11/26 16:12:33 | 6515.0446 | 2915.0013 | 1 | 2 | 0 | 0 | 0 | 0 | 1.499802 | 3.735102 | 5.601913 | 1.213629 | 3.137407e-05 | 4.329309 | 9.478216e-05 |  | 6.883025e-05 |  |  | 0.2423042 | [16 empty] | 26.12746 | 0.04101157
615 | 2021/11/26 16:12:38 | 6520.0446 | 2920.0013 | 1 | 2 | 0 | 0 | 0 | 0 | 1.499466 | 3.735656 | 5.601489 | 1.21571 | 3.137407e-05 | 4.337083 | 9.478216e-05 |  | 0.0001192067 | [19 empty] | 26.15384 | 0.07356465
616 | 2021/11/26 16:12:43 | 6525.0434 | 2925.0001 | 1 | 2 | 0 | 0 | 0 | 0 | 1.499649 | 3.736245 | 5.603056 | 1.217792 | 3.137407e-05 | 4.344862 | 9.478216e-05 | [21 empty] | 25.91044 | -0.06104946
617 | 2021/11/26 16:12:48 | 6530.0448 | 2930.0015 | 1 | 2 | 0 | 0 | 0 | 0 | 1.499176 | 3.736485 | 5.601649 | 1.219875 | 3.137407e-05 | 4.352644 | 9.478216e-05 |  |  |  | 4.086963 | [17 empty] | 26.03033 | 0.001149178
618 | 2021/11/26 16:12:53 | 6535.0441 | 2935.0008 | 1 | 2 | 0 | 0 | 0 | 0 | 1.499374 | 3.73729 | 5.603595 | 1.221956 | 3.137407e-05 | 4.360422 | 9.478216e-05 |  | 9.055824e-05 | [19 empty] | 26.16921 | 0.01828849
619 | 2021/11/26 16:12:58 | 6540.0439 | 2940.0006 | 1 | 2 | 0 | 0 | 0 | 0 | 1.499512 | 3.737749 | 5.604799 | 1.224038 | 3.137407e-05 | 4.368205 | 9.478216e-05 | [21 empty] | 26.17373 | -0.01997471
620 | 2021/11/26 16:13:03 | 6545.044 | 2945.0007 | 1 | 2 | 0 | 0 | 0 | 0 | 1.499161 | 3.738315 | 5.604336 | 1.22612 | 3.137407e-05 | 4.375986 | 9.478216e-05 |  | 0.0001025566 | [19 empty] | 25.96642 | -0.04057646
621 | 2021/11/26 16:13:08 | 6550.0441 | 2950.0008 | 1 | 2 | 0 | 0 | 0 | 0 | 1.499321 | 3.738701 | 5.605513 | 1.228203 | 3.137407e-05 | 4.383773 | 9.478216e-05 | [21 empty] | 25.90732 | -0.05434334
622 | 2021/11/26 16:13:13 | 6555.0443 | 2955.001 | 1 | 2 | 0 | 0 | 0 | 0 | 1.499397 | 3.739436 | 5.606899 | 1.230284 | 3.137407e-05 | 4.391555 | 9.478216e-05 |  | 0.0001059596 | [19 empty] | 26.11381 | 0.06867588
623 | 2021/11/26 16:13:18 | 6560.0444 | 2960.0011 | 1 | 2 | 0 | 0 | 0 | 0 | 1.499504 | 3.739785 | 5.607823 | 1.232366 | 3.137407e-05 | 4.399341 | 9.478216e-05 | [21 empty] | 26.20416 | 0.07890582
624 | 2021/11/26 16:13:23 | 6565.0444 | 2965.0011 | 1 | 2 | 0 | 0 | 0 | 0 | 1.499229 | 3.740442 | 5.607779 | 1.234448 | 3.137407e-05 | 4.407126 | 9.478216e-05 |  | 8.502794e-05 | [19 empty] | 26.08346 | 0.04784644
625 | 2021/11/26 16:13:28 | 6570.0445 | 2970.0012 | 1 | 2 | 0 | 0 | 0 | 0 | 1.499489 | 3.741141 | 5.6098 | 1.236531 | 3.137407e-05 | 4.414919 | 9.478216e-05 | [21 empty] | 26.04453 | -0.06780863
626 | 2021/11/26 16:13:33 | 6575.0436 | 2975.0003 | 1 | 2 | 0 | 0 | 0 | 0 | 1.499084 | 3.741584 | 5.608949 | 1.238613 | 3.137407e-05 | 4.422708 | 9.478216e-05 |  | 0.0001334791 |  | 3.879441 | [17 empty] | 25.92862 | -0.08627653
627 | 2021/11/26 16:13:38 | 6580.0437 | 2980.0004 | 1 | 2 | 0 | 0 | 0 | 0 | 1.49942 | 3.742022 | 5.610863 | 1.240693 | 3.137407e-05 | 4.430491 | 9.478216e-05 |  | 0.0001685716 | [19 empty] | 26.09479 | -0.04517555
628 | 2021/11/26 16:13:43 | 6585.0444 | 2985.0011 | 1 | 2 | 0 | 0 | 0 | 0 | 1.499107 | 3.742479 | 5.610376 | 1.242776 | 3.137407e-05 | 4.438285 | 9.478216e-05 | [21 empty] | 26.1979 | 0.04924059
629 | 2021/11/26 16:13:48 | 6590.0448 | 2990.0015 | 1 | 2 | 0 | 0 | 0 | 0 | 1.499451 | 3.743234 | 5.612796 | 1.244859 | 3.137407e-05 | 4.44608 | 9.478216e-05 | [21 empty] | 25.92862 | -0.1004696
630 | 2021/11/26 16:13:53 | 6595.0448 | 2995.0015 | 1 | 2 | 0 | 0 | 0 | 0 | 1.498955 | 3.743832 | 5.611836 | 1.24694 | 3.137407e-05 | 4.45387 | 9.478216e-05 |  | 7.914359e-05 | [19 empty] | 26.18201 | -0.001679659
631 | 2021/11/26 16:13:58 | 6600.0447 | 3000.0014 | 1 | 2 | 0 | 0 | 0 | 0 | 1.499123 | 3.744042 | 5.612779 | 1.249022 | 3.137407e-05 | 4.461668 | 9.478216e-05 |  | 0.0002450777 | [19 empty] | 26.03063 | -0.03320694
632 | 2021/11/26 16:14:03 | 6605.0447 | 3005.0014 | 1 | 2 | 0 | 0 | 0 | 0 | 1.499252 | 3.744664 | 5.614195 | 1.251104 | 3.137407e-05 | 4.469461 | 9.478216e-05 | [21 empty] | 26.04648 | -0.0384444
633 | 2021/11/26 16:14:08 | 6610.0439 | 3010.0006 | 1 | 2 | 0 | 0 | 0 | 0 | 1.499184 | 3.74543 | 5.615089 | 1.253185 | 3.137407e-05 | 4.477257 | 9.478216e-05 |  | 0.0001034708 |  |  | 0.2543651 | [16 empty] | 26.24957 | 0.01791775
634 | 2021/11/26 16:14:13 | 6615.0442 | 3015.0009 | 1 | 2 | 0 | 0 | 0 | 0 | 1.499146 | 3.745889 | 5.615635 | 1.255267 | 3.137407e-05 | 4.485053 | 9.478216e-05 | [21 empty] | 26.21438 | 0.05582929
635 | 2021/11/26 16:14:18 | 6620.0442 | 3020.0009 | 1 | 2 | 0 | 0 | 0 | 0 | 1.499229 | 3.746364 | 5.616658 | 1.25735 | 3.137407e-05 | 4.492857 | 9.478216e-05 |  | 0.0001097648 |  | 3.749362 | [17 empty] | 26.28646 | 0.120334
636 | 2021/11/26 16:14:23 | 6625.0444 | 3025.0011 | 1 | 2 | 0 | 0 | 0 | 0 | 1.49929 | 3.747004 | 5.617846 | 1.259431 | 3.137407e-05 | 4.500656 | 9.478216e-05 | [21 empty] | 26.29635 | 0.0518012
637 | 2021/11/26 16:14:28 | 6630.0445 | 3030.0012 | 1 | 2 | 0 | 0 | 0 | 0 | 1.499344 | 3.747516 | 5.618816 | 1.261513 | 3.137407e-05 | 4.508454 | 9.478216e-05 |  | 8.410426e-05 | [19 empty] | 26.2271 | 0.08367836
638 | 2021/11/26 16:14:33 | 6635.0444 | 3035.0011 | 1 | 2 | 0 | 0 | 0 | 0 | 1.49929 | 3.748091 | 5.619475 | 1.263595 | 3.137407e-05 | 4.516259 | 9.478216e-05 | [21 empty] | 26.08689 | 0.008889437
639 | 2021/11/26 16:14:38 | 6640.0442 | 3040.0009 | 1 | 2 | 0 | 0 | 0 | 0 | 1.499229 | 3.748566 | 5.619959 | 1.265677 | 3.137407e-05 | 4.524063 | 9.478216e-05 |  | 9.652592e-05 | [19 empty] | 26.19588 | -0.02191663
640 | 2021/11/26 16:14:43 | 6645.0445 | 3045.0012 | 1 | 2 | 0 | 0 | 0 | 0 | 1.499763 | 3.749239 | 5.62297 | 1.267758 | 3.137407e-05 | 4.531865 | 9.478216e-05 | [21 empty] | 26.26484 | 0.03499627
641 | 2021/11/26 16:14:48 | 6650.0443 | 3050.001 | 1 | 2 | 0 | 0 | 0 | 0 | 1.49852 | 3.749946 | 5.619369 | 1.269841 | 3.137407e-05 | 4.539673 | 9.478216e-05 |  | 0.0001025496 | [19 empty] | 26.28249 | 0.08901954
642 | 2021/11/26 16:14:53 | 6655.0438 | 3055.0005 | 1 | 2 | 0 | 0 | 0 | 0 | 1.499275 | 3.750183 | 5.622556 | 1.271922 | 3.137407e-05 | 4.547479 | 9.478216e-05 | [21 empty] | 26.27623 | 0.05111396
643 | 2021/11/26 16:14:58 | 6660.044 | 3060.0007 | 1 | 2 | 0 | 0 | 0 | 0 | 1.498871 | 3.750881 | 5.622087 | 1.274003 | 3.137407e-05 | 4.555284 | 9.478216e-05 | [21 empty] | 26.21666 | 0.01677394
644 | 2021/11/26 16:15:03 | 6665.0447 | 3065.0014 | 1 | 2 | 0 | 0 | 0 | 0 | 1.499054 | 3.751533 | 5.623751 | 1.276085 | 3.137407e-05 | 4.563094 | 9.478216e-05 |  | 7.740503e-05 |  | 3.721454 | [17 empty] | 26.18826 | 0.04296124
645 | 2021/11/26 16:15:08 | 6670.0438 | 3070.0005 | 1 | 2 | 0 | 0 | 0 | 0 | 1.499138 | 3.752163 | 5.62501 | 1.278167 | 3.137407e-05 | 4.570906 | 9.478216e-05 |  | 0.0001824514 | [19 empty] | 26.2413 | 0.08075953
646 | 2021/11/26 16:15:13 | 6675.0446 | 3075.0013 | 1 | 2 | 0 | 0 | 0 | 0 | 1.499275 | 3.752609 | 5.626193 | 1.280248 | 3.137407e-05 | 4.578712 | 9.478216e-05 | [21 empty] | 26.13941 | -0.03028452
647 | 2021/11/26 16:15:18 | 6680.0441 | 3080.0008 | 1 | 2 | 0 | 0 | 0 | 0 | 1.499123 | 3.753154 | 5.626439 | 1.28233 | 3.137407e-05 | 4.586528 | 9.478216e-05 |  | 0.0001110834 | [19 empty] | 26.09597 | -0.03415287
648 | 2021/11/26 16:15:23 | 6685.0447 | 3085.0014 | 1 | 2 | 0 | 0 | 0 | 0 | 1.499329 | 3.753974 | 5.628442 | 1.284412 | 3.137407e-05 | 4.594343 | 9.478216e-05 | [21 empty] | 26.18054 | 0.03134251
649 | 2021/11/26 16:15:28 | 6690.0435 | 3090.0002 | 1 | 2 | 0 | 0 | 0 | 0 | 1.49894 | 3.754421 | 5.627652 | 1.286494 | 3.137407e-05 | 4.602159 | 9.478216e-05 |  | 0.0001082332 | [19 empty] | 26.26289 | 0.007725954
650 | 2021/11/26 16:15:33 | 6695.0442 | 3095.0009 | 1 | 2 | 0 | 0 | 0 | 0 | 1.499268 | 3.754939 | 5.62966 | 1.288576 | 3.137407e-05 | 4.609973 | 9.478216e-05 |  | 0.0001425372 |  |  | 0.274773 | [16 empty] | 26.19643 | 0.05536616
651 | 2021/11/26 16:15:38 | 6700.0441 | 3100.0008 | 1 | 2 | 0 | 0 | 0 | 0 | 1.499237 | 3.755809 | 5.630848 | 1.290657 | 3.137407e-05 | 4.61779 | 9.478216e-05 | [21 empty] | 26.01691 | -0.07401884
652 | 2021/11/26 16:15:43 | 6705.0442 | 3105.0009 | 1 | 2 | 0 | 0 | 0 | 0 | 1.499001 | 3.756334 | 5.630748 | 1.292739 | 3.137407e-05 | 4.625611 | 9.478216e-05 |  | 0.0001078861 | [19 empty] | 26.20724 | -0.07781804
653 | 2021/11/26 16:15:48 | 6710.0436 | 3110.0003 | 1 | 2 | 0 | 0 | 0 | 0 | 1.499016 | 3.756872 | 5.631611 | 1.294821 | 3.137407e-05 | 4.633429 | 9.478216e-05 |  |  |  | 3.576665 | [17 empty] | 26.31453 | 0.06760955
654 | 2021/11/26 16:15:53 | 6715.0443 | 3115.001 | 1 | 2 | 0 | 0 | 0 | 0 | 1.499092 | 3.757401 | 5.63269 | 1.296902 | 3.137407e-05 | 4.641249 | 9.478216e-05 |  | 0.0001123733 | [19 empty] | 26.09818 | -0.06025076
655 | 2021/11/26 16:15:58 | 6720.0444 | 3120.0011 | 1 | 2 | 0 | 0 | 0 | 0 | 1.499046 | 3.75808 | 5.633535 | 1.298983 | 3.137407e-05 | 4.649071 | 9.478216e-05 | [21 empty] | 26.20122 | -0.06664276
656 | 2021/11/26 16:16:03 | 6725.0448 | 3125.0015 | 1 | 2 | 0 | 0 | 0 | 0 | 1.499374 | 3.758718 | 5.635724 | 1.301066 | 3.137407e-05 | 4.656896 | 9.478216e-05 |  | 0.0001110166 | [19 empty] | 26.34718 | 0.07072806
657 | 2021/11/26 16:16:08 | 6730.0447 | 3130.0014 | 1 | 2 | 0 | 0 | 0 | 0 | 1.499229 | 3.759079 | 5.63572 | 1.303147 | 3.137407e-05 | 4.664721 | 9.478216e-05 | [21 empty] | 26.04424 | -0.1078731
658 | 2021/11/26 16:16:13 | 6735.0437 | 3135.0004 | 1 | 2 | 0 | 0 | 0 | 0 | 1.49942 | 3.759687 | 5.63735 | 1.305229 | 3.137407e-05 | 4.672545 | 9.478216e-05 |  | 0.0001366439 | [19 empty] | 26.19441 | -0.05814254
659 | 2021/11/26 16:16:18 | 6740.0438 | 3140.0005 | 1 | 2 | 0 | 0 | 0 | 0 | 1.499451 | 3.76057 | 5.63879 | 1.30731 | 3.137407e-05 | 4.680373 | 9.478216e-05 | [21 empty] | 26.27506 | 0.05830765
660 | 2021/11/26 16:16:23 | 6745.044 | 3145.0007 | 1 | 2 | 0 | 0 | 0 | 0 | 1.499329 | 3.761023 | 5.639011 | 1.309394 | 3.137407e-05 | 4.688207 | 9.478216e-05 |  | 0.0001213394 | [19 empty] | 26.07114 | -0.06274045
661 | 2021/11/26 16:16:28 | 6750.044 | 3150.0007 | 1 | 2 | 0 | 0 | 0 | 0 | 1.498924 | 3.761387 | 5.638033 | 1.311476 | 3.137407e-05 | 4.696037 | 9.478216e-05 |  |  |  | 3.487226 | [17 empty] | 26.36446 | 0.01846194
662 | 2021/11/26 16:16:33 | 6755.0441 | 3155.0008 | 1 | 2 | 0 | 0 | 0 | 0 | 1.499466 | 3.761946 | 5.64091 | 1.313556 | 3.137407e-05 | 4.703866 | 9.478216e-05 |  | 9.100368e-05 | [19 empty] | 26.02518 | -0.06477892
663 | 2021/11/26 16:16:38 | 6760.0444 | 3160.0011 | 1 | 2 | 0 | 0 | 0 | 0 | 1.498886 | 3.762968 | 5.64026 | 1.315639 | 3.137407e-05 | 4.7117 | 9.478216e-05 | [21 empty] | 26.35284 | 0.08686006
664 | 2021/11/26 16:16:43 | 6765.044 | 3165.0007 | 1 | 2 | 0 | 0 | 0 | 0 | 1.499107 | 3.763442 | 5.641802 | 1.31772 | 3.137407e-05 | 4.719533 | 9.478216e-05 |  | 0.000134608 | [19 empty] | 26.03313 | 0.003997087
665 | 2021/11/26 16:16:48 | 6770.0443 | 3170.001 | 1 | 2 | 0 | 0 | 0 | 0 | 1.498634 | 3.76378 | 5.640529 | 1.319801 | 3.137407e-05 | 4.727365 | 9.478216e-05 | [21 empty] | 26.25693 | 0.07215559
666 | 2021/11/26 16:16:53 | 6775.0434 | 3175.0001 | 1 | 2 | 0 | 0 | 0 | 0 | 1.499146 | 3.764749 | 5.643908 | 1.321882 | 3.137407e-05 | 4.7352 | 9.478216e-05 |  | 0.00010977 | [19 empty] | 26.26683 | 0.06087601
667 | 2021/11/26 16:16:58 | 6780.0443 | 3180.001 | 1 | 2 | 0 | 0 | 0 | 0 | 1.49929 | 3.765357 | 5.645362 | 1.323965 | 3.137407e-05 | 4.743042 | 9.478216e-05 |  | 0.0001132384 |  |  | 0.2895784 | [16 empty] | 26.05242 | 0.01332819
668 | 2021/11/26 16:17:03 | 6785.0443 | 3185.001 | 1 | 2 | 0 | 0 | 0 | 0 | 1.49942 | 3.765737 | 5.646421 | 1.326047 | 3.137407e-05 | 4.750879 | 9.478216e-05 | [21 empty] | 26.31081 | 0.08455634
669 | 2021/11/26 16:17:08 | 6790.0447 | 3190.0014 | 1 | 2 | 0 | 0 | 0 | 0 | 1.498833 | 3.766479 | 5.645323 | 1.328128 | 3.137407e-05 | 4.758719 | 9.478216e-05 |  | 0.0001387039 |  | 3.354635 | [17 empty] | 26.25152 | 0.06000102
670 | 2021/11/26 16:17:13 | 6795.0436 | 3195.0003 | 1 | 2 | 0 | 0 | 0 | 0 | 1.499214 | 3.767342 | 5.648052 | 1.33021 | 3.137407e-05 | 4.766562 | 9.478216e-05 |  | 0.0001977342 | [19 empty] | 26.05274 | 0.06362379
671 | 2021/11/26 16:17:18 | 6800.0444 | 3200.0011 | 1 | 2 | 0 | 0 | 0 | 0 | 1.499748 | 3.767859 | 5.650839 | 1.332291 | 3.137407e-05 | 4.774401 | 9.478216e-05 | [21 empty] | 26.2802 | 0.01685917
672 | 2021/11/26 16:17:23 | 6805.0446 | 3205.0013 | 1 | 2 | 0 | 0 | 0 | 0 | 1.499001 | 3.768322 | 5.648718 | 1.334374 | 3.137407e-05 | 4.782249 | 9.478216e-05 |  | 0.0001358794 | [19 empty] | 26.10017 | -0.07018089
673 | 2021/11/26 16:17:28 | 6810.0437 | 3210.0004 | 1 | 2 | 0 | 0 | 0 | 0 | 1.498756 | 3.768906 | 5.64867 | 1.336454 | 3.137407e-05 | 4.790088 | 9.478216e-05 |  | 0.0001747699 | [19 empty] | 26.28896 | -0.06203473
674 | 2021/11/26 16:17:33 | 6815.0441 | 3215.0008 | 1 | 2 | 0 | 0 | 0 | 0 | 1.499176 | 3.769797 | 5.651589 | 1.338536 | 3.137407e-05 | 4.797935 | 9.478216e-05 | [21 empty] | 26.13964 | 0.02049863
675 | 2021/11/26 16:17:38 | 6820.0441 | 3220.0008 | 1 | 2 | 0 | 0 | 0 | 0 | 1.499184 | 3.77035 | 5.652448 | 1.340618 | 3.137407e-05 | 4.805786 | 9.478216e-05 | [21 empty] | 26.13794 | 0.01765847
676 | 2021/11/26 16:17:43 | 6825.0441 | 3225.0008 | 1 | 2 | 0 | 0 | 0 | 0 | 1.499634 | 3.77084 | 5.65488 | 1.3427 | 3.137407e-05 | 4.813635 | 9.478216e-05 |  | 9.574884e-05 | [19 empty] | 26.35711 | -0.0246805
677 | 2021/11/26 16:17:48 | 6830.0439 | 3230.0006 | 1 | 2 | 0 | 0 | 0 | 0 | 1.499275 | 3.771624 | 5.654702 | 1.344781 | 3.137407e-05 | 4.821485 | 9.478216e-05 |  |  |  | 3.349339 | [17 empty] | 26.28388 | 0.05236208
678 | 2021/11/26 16:17:53 | 6835.0443 | 3235.001 | 1 | 2 | 0 | 0 | 0 | 0 | 1.499268 | 3.772215 | 5.655561 | 1.346863 | 3.137407e-05 | 4.829338 | 9.478216e-05 |  | 8.257433e-05 | [19 empty] | 26.13195 | -0.05813122
679 | 2021/11/26 16:17:58 | 6840.0441 | 3240.0008 | 1 | 2 | 0 | 0 | 0 | 0 | 1.499214 | 3.772754 | 5.656166 | 1.348944 | 3.137407e-05 | 4.837187 | 9.478216e-05 | [21 empty] | 26.30007 | -0.06272793
680 | 2021/11/26 16:18:03 | 6845.0443 | 3245.001 | 1 | 2 | 0 | 0 | 0 | 0 | 1.499413 | 3.77309 | 5.65742 | 1.351026 | 3.137407e-05 | 4.845041 | 9.478216e-05 |  | 8.395245e-05 | [19 empty] | 26.33155 | 0.07585883
681 | 2021/11/26 16:18:08 | 6850.0437 | 3250.0004 | 1 | 2 | 0 | 0 | 0 | 0 | 1.499229 | 3.774138 | 5.658297 | 1.353108 | 3.137407e-05 | 4.852901 | 9.478216e-05 | [21 empty] | 26.08027 | -0.04447341
682 | 2021/11/26 16:18:13 | 6855.0446 | 3255.0013 | 1 | 2 | 0 | 0 | 0 | 0 | 1.498978 | 3.774906 | 5.658501 | 1.35519 | 3.137407e-05 | 4.860756 | 9.478216e-05 |  | 0.0001025031 | [19 empty] | 26.34493 | 0.006388426
683 | 2021/11/26 16:18:18 | 6860.0445 | 3260.0012 | 1 | 2 | 0 | 0 | 0 | 0 | 1.499001 | 3.775341 | 5.65924 | 1.357272 | 3.137407e-05 | 4.868619 | 9.478216e-05 |  |  |  |  | 0.3030624 | [16 empty] | 26.13052 | -0.05750299
684 | 2021/11/26 16:18:23 | 6865.0445 | 3265.0012 | 1 | 2 | 0 | 0 | 0 | 0 | 1.499107 | 3.776196 | 5.660922 | 1.359354 | 3.137407e-05 | 4.876479 | 9.478216e-05 | [21 empty] | 26.41133 | 0.06537557
685 | 2021/11/26 16:18:28 | 6870.0446 | 3270.0013 | 1 | 2 | 0 | 0 | 0 | 0 | 1.499252 | 3.776794 | 5.662366 | 1.361435 | 3.137407e-05 | 4.884336 | 9.478216e-05 |  | 9.512314e-05 |  | 3.250453 | [17 empty] | 26.13625 | -0.05252004
686 | 2021/11/26 16:18:33 | 6875.0446 | 3275.0013 | 1 | 2 | 0 | 0 | 0 | 0 | 1.499107 | 3.777304 | 5.662583 | 1.363517 | 3.137407e-05 | 4.892203 | 9.478216e-05 |  | 0.0001228389 | [19 empty] | 26.33044 | 0.07213354
687 | 2021/11/26 16:18:38 | 6880.0445 | 3280.0012 | 1 | 2 | 0 | 0 | 0 | 0 | 1.499123 | 3.777757 | 5.663322 | 1.3656 | 3.137407e-05 | 4.90007 | 9.478216e-05 | [21 empty] | 26.14618 | 0.0007933378
688 | 2021/11/26 16:18:43 | 6885.0449 | 3285.0016 | 1 | 2 | 0 | 0 | 0 | 0 | 1.499619 | 3.778632 | 5.666508 | 1.367681 | 3.137407e-05 | 4.907934 | 9.478216e-05 |  | 0.000159331 | [19 empty] | 26.24159 | 0.08961439
689 | 2021/11/26 16:18:48 | 6890.0438 | 3290.0005 | 1 | 2 | 0 | 0 | 0 | 0 | 1.499252 | 3.779656 | 5.666657 | 1.369762 | 3.137407e-05 | 4.915795 | 9.478216e-05 |  | 0.0001448069 | [19 empty] | 26.22795 | -0.05482376
690 | 2021/11/26 16:18:53 | 6895.0439 | 3295.0006 | 1 | 2 | 0 | 0 | 0 | 0 | 1.499359 | 3.780148 | 5.667799 | 1.371843 | 3.137407e-05 | 4.923663 | 9.478216e-05 | [21 empty] | 26.24667 | -0.03602326
691 | 2021/11/26 16:18:58 | 6900.0439 | 3300.0006 | 1 | 2 | 0 | 0 | 0 | 0 | 1.499176 | 3.780491 | 5.667621 | 1.373925 | 3.137407e-05 | 4.931533 | 9.478216e-05 |  | 0.0002067377 | [19 empty] | 26.15299 | -0.06690502
692 | 2021/11/26 16:19:03 | 6905.0442 | 3305.0009 | 1 | 2 | 0 | 0 | 0 | 0 | 1.499176 | 3.781081 | 5.668506 | 1.376007 | 3.137407e-05 | 4.939405 | 9.478216e-05 |  | 0.0001347595 |  | 3.124786 | [17 empty] | 26.41133 | 0.07567465
693 | 2021/11/26 16:19:08 | 6910.044 | 3310.0007 | 1 | 2 | 0 | 0 | 0 | 0 | 1.499252 | 3.781993 | 5.670161 | 1.378089 | 3.137407e-05 | 4.947278 | 9.478216e-05 | [21 empty] | 26.2833 | -0.02306342
694 | 2021/11/26 16:19:13 | 6915.0436 | 3315.0003 | 1 | 2 | 0 | 0 | 0 | 0 | 1.499382 | 3.78244 | 5.671322 | 1.380172 | 3.137407e-05 | 4.955158 | 9.478216e-05 |  | 0.0001336676 | [19 empty] | 26.07489 | 0.001507401
695 | 2021/11/26 16:19:18 | 6920.0436 | 3320.0003 | 1 | 2 | 0 | 0 | 0 | 0 | 1.499146 | 3.78298 | 5.671239 | 1.382254 | 3.137407e-05 | 4.963033 | 9.478216e-05 | [21 empty] | 26.10587 | -0.08924305
696 | 2021/11/26 16:19:23 | 6925.0434 | 3325.0001 | 1 | 2 | 0 | 0 | 0 | 0 | 1.49894 | 3.783957 | 5.671925 | 1.384335 | 3.137407e-05 | 4.970908 | 9.478216e-05 |  | 0.0001066397 | [19 empty] | 26.30463 | 0.07764578
697 | 2021/11/26 16:19:28 | 6930.0444 | 3330.0011 | 1 | 2 | 0 | 0 | 0 | 0 | 1.499512 | 3.784679 | 5.675172 | 1.386418 | 3.137407e-05 | 4.978789 | 9.478216e-05 |  | 0.0001940006 | [19 empty] | 26.35854 | 0.06708205
698 | 2021/11/26 16:19:33 | 6935.0443 | 3335.001 | 1 | 2 | 0 | 0 | 0 | 0 | 1.499413 | 3.78513 | 5.675473 | 1.3885 | 3.137407e-05 | 4.986668 | 9.478216e-05 |  |  |  |  | 0.3163537 | [16 empty] | 26.18223 | -0.01215041
699 | 2021/11/26 16:19:38 | 6940.0446 | 3340.0013 | 1 | 2 | 0 | 0 | 0 | 0 | 1.499176 | 3.786074 | 5.675991 | 1.390582 | 3.137407e-05 | 4.99455 | 9.478216e-05 |  | 0.0001635651 | [19 empty] | 26.05789 | -0.08729994
700 | 2021/11/26 16:19:43 | 6945.0445 | 3345.0012 | 1 | 2 | 0 | 0 | 0 | 0 | 1.499466 | 3.786799 | 5.678176 | 1.392663 | 3.137407e-05 | 5.002431 | 9.478216e-05 |  | 0.0001139293 |  | 3.14124 | [17 empty] | 26.07661 | -0.04179597
701 | 2021/11/26 16:19:48 | 6950.0446 | 3350.0013 | 1 | 2 | 0 | 0 | 0 | 0 | 1.499359 | 3.787419 | 5.678701 | 1.394745 | 3.137407e-05 | 5.010314 | 9.478216e-05 | [21 empty] | 26.24782 | -0.01925886
702 | 2021/11/26 16:19:53 | 6955.0447 | 3355.0014 | 1 | 2 | 0 | 0 | 0 | 0 | 1.499527 | 3.787874 | 5.680019 | 1.396827 | 3.137407e-05 | 5.0182 | 9.478216e-05 |  | 0.0001676927 | [19 empty] | 26.29551 | 0.06574869
703 | 2021/11/26 16:19:58 | 6960.0447 | 3360.0014 | 1 | 2 | 0 | 0 | 0 | 0 | 1.499199 | 3.788516 | 5.679739 | 1.398908 | 3.137407e-05 | 5.026087 | 9.478216e-05 | [21 empty] | 26.27226 | -0.04632592
704 | 2021/11/26 16:20:03 | 6965.0448 | 3365.0015 | 1 | 2 | 0 | 0 | 0 | 0 | 1.499489 | 3.789305 | 5.682021 | 1.40099 | 3.137407e-05 | 5.033974 | 9.478216e-05 |  | 9.227473e-05 | [19 empty] | 26.3208 | 0.05624652
705 | 2021/11/26 16:20:08 | 6970.0441 | 3370.0008 | 1 | 2 | 0 | 0 | 0 | 0 | 1.499466 | 3.790039 | 5.683035 | 1.403072 | 3.137407e-05 | 5.041863 | 9.478216e-05 | [21 empty] | 26.33243 | 0.07560551
706 | 2021/11/26 16:20:13 | 6975.044 | 3375.0007 | 1 | 2 | 0 | 0 | 0 | 0 | 1.499321 | 3.790632 | 5.683374 | 1.405154 | 3.137407e-05 | 5.049753 | 9.478216e-05 |  | 0.0001215409 | [19 empty] | 26.2441 | -0.06150007
707 | 2021/11/26 16:20:18 | 6980.0439 | 3380.0006 | 1 | 2 | 0 | 0 | 0 | 0 | 1.499176 | 3.791258 | 5.683763 | 1.407235 | 3.137407e-05 | 5.057645 | 9.478216e-05 |  | 0.0001731041 |  | 3.063934 | [17 empty] | 26.14335 | -0.08596122
708 | 2021/11/26 16:20:23 | 6985.0442 | 3385.0009 | 1 | 2 | 0 | 0 | 0 | 0 | 1.499489 | 3.792067 | 5.686163 | 1.409316 | 3.137407e-05 | 5.065535 | 9.478216e-05 | [21 empty] | 26.12007 | -0.01117349
709 | 2021/11/26 16:20:28 | 6990.0441 | 3390.0008 | 1 | 2 | 0 | 0 | 0 | 0 | 1.499268 | 3.792691 | 5.68626 | 1.411398 | 3.137407e-05 | 5.073431 | 9.478216e-05 |  | 0.0001433775 | [19 empty] | 26.18988 | -0.07330596
710 | 2021/11/26 16:20:33 | 6995.0442 | 3395.0009 | 1 | 2 | 0 | 0 | 0 | 0 | 1.49958 | 3.793408 | 5.688519 | 1.41348 | 3.137407e-05 | 5.081329 | 9.478216e-05 | [21 empty] | 26.17513 | -0.03966153
711 | 2021/11/26 16:20:38 | 7000.0442 | 3400.0009 | 1 | 2 | 0 | 0 | 0 | 0 | 1.499603 | 3.794283 | 5.689918 | 1.415561 | 3.137407e-05 | 5.089224 | 9.478216e-05 |  | 0.0001287221 | [19 empty] | 26.15611 | 0.02972841
712 | 2021/11/26 16:20:43 | 7005.0445 | 3405.0012 | 1 | 2 | 0 | 0 | 0 | 0 | 1.499084 | 3.794682 | 5.688547 | 1.417644 | 3.137407e-05 | 5.097126 | 9.478216e-05 |  | 0.0001412988 |  |  | 0.3276821 | [16 empty] | 26.12974 | -0.06193757
713 | 2021/11/26 16:20:48 | 7010.0443 | 3410.001 | 1 | 2 | 0 | 0 | 0 | 0 | 1.499794 | 3.795521 | 5.6925 | 1.419726 | 3.137407e-05 | 5.105026 | 9.478216e-05 | [21 empty] | 26.14335 | -0.06697118
714 | 2021/11/26 16:20:53 | 7015.0443 | 3415.001 | 1 | 2 | 0 | 0 | 0 | 0 | 1.499084 | 3.796178 | 5.69079 | 1.421807 | 3.137407e-05 | 5.112926 | 9.478216e-05 |  | 0.0001590566 | [19 empty] | 26.11267 | -0.03805101
715 | 2021/11/26 16:20:58 | 7020.0446 | 3420.0013 | 1 | 2 | 0 | 0 | 0 | 0 | 1.499466 | 3.797069 | 5.693576 | 1.423889 | 3.137407e-05 | 5.120832 | 9.478216e-05 |  | 0.0002903577 |  | 3.00259 | [17 empty] | 26.04509 | 0.01328766
716 | 2021/11/26 16:21:03 | 7025.0446 | 3425.0013 | 1 | 2 | 0 | 0 | 0 | 0 | 1.499214 | 3.797756 | 5.693649 | 1.42597 | 3.137407e-05 | 5.128736 | 9.478216e-05 |  | 0.0001183027 | [19 empty] | 26.1794 | -0.04106641
717 | 2021/11/26 16:21:08 | 7030.0438 | 3430.0005 | 1 | 2 | 0 | 0 | 0 | 0 | 1.499161 | 3.798241 | 5.694175 | 1.428051 | 3.137407e-05 | 5.136638 | 9.478216e-05 | [21 empty] | 26.21688 | -0.0543797
718 | 2021/11/26 16:21:13 | 7035.0438 | 3435.0005 | 1 | 2 | 0 | 0 | 0 | 0 | 1.499466 | 3.798862 | 5.696264 | 1.430132 | 3.137407e-05 | 5.144544 | 9.478216e-05 |  | 0.0001495228 | [19 empty] | 26.36446 | 0.07719219
719 | 2021/11/26 16:21:18 | 7040.0441 | 3440.0008 | 1 | 2 | 0 | 0 | 0 | 0 | 1.499138 | 3.799922 | 5.696607 | 1.432214 | 3.137407e-05 | 5.152451 | 9.478216e-05 | [21 empty] | 26.30915 | 0.07569134
720 | 2021/11/26 16:21:23 | 7045.0438 | 3445.0005 | 1 | 2 | 0 | 0 | 0 | 0 | 1.499489 | 3.800567 | 5.698908 | 1.434295 | 3.137407e-05 | 5.160359 | 9.478216e-05 |  | 0.0001026628 | [19 empty] | 26.36475 | 0.03555655
721 | 2021/11/26 16:21:28 | 7050.044 | 3450.0007 | 1 | 2 | 0 | 0 | 0 | 0 | 1.49942 | 3.800918 | 5.699172 | 1.436376 | 3.137407e-05 | 5.168268 | 9.478216e-05 | [21 empty] | 26.34861 | 0.05005062
722 | 2021/11/26 16:21:33 | 7055.044 | 3455.0007 | 1 | 2 | 0 | 0 | 0 | 0 | 1.499504 | 3.801727 | 5.700705 | 1.438457 | 3.137407e-05 | 5.17618 | 9.478216e-05 |  | 0.0001101721 |  | 2.988028 | [17 empty] | 26.42692 | 0.1158637
723 | 2021/11/26 16:21:38 | 7060.0443 | 3460.001 | 1 | 2 | 0 | 0 | 0 | 0 | 1.499557 | 3.802532 | 5.702113 | 1.440539 | 3.137407e-05 | 5.184095 | 9.478216e-05 | [21 empty] | 26.37048 | 0.02786398
724 | 2021/11/26 16:21:43 | 7065.0442 | 3465.0009 | 1 | 2 | 0 | 0 | 0 | 0 | 1.499184 | 3.803359 | 5.701935 | 1.44262 | 3.137407e-05 | 5.192009 | 9.478216e-05 |  | 0.0001171063 | [19 empty] | 26.32562 | 0.06362915
725 | 2021/11/26 16:21:48 | 7070.0443 | 3470.001 | 1 | 2 | 0 | 0 | 0 | 0 | 1.499092 | 3.803802 | 5.702249 | 1.444702 | 3.137407e-05 | 5.199928 | 9.478216e-05 | [21 empty] | 26.32273 | 0.04630804
726 | 2021/11/26 16:21:53 | 7075.0443 | 3475.001 | 1 | 2 | 0 | 0 | 0 | 0 | 1.499146 | 3.804383 | 5.703326 | 1.446782 | 3.137407e-05 | 5.207844 | 9.478216e-05 |  | 0.0001070172 | [19 empty] | 26.27226 | -0.02722383
727 | 2021/11/26 16:21:58 | 7080.0442 | 3480.0009 | 1 | 2 | 0 | 0 | 0 | 0 | 1.499229 | 3.805199 | 5.704865 | 1.448862 | 3.137407e-05 | 5.215758 | 9.478216e-05 |  |  |  |  | 0.3360967 | [16 empty] | 26.23365 | 0.07478118
728 | 2021/11/26 16:22:03 | 7085.0445 | 3485.0012 | 1 | 2 | 0 | 0 | 0 | 0 | 1.499016 | 3.805977 | 5.70522 | 1.450944 | 3.137407e-05 | 5.22368 | 9.478216e-05 |  | 0.0001183659 | [19 empty] | 26.21118 | -0.01419365
729 | 2021/11/26 16:22:08 | 7090.0444 | 3490.0011 | 1 | 2 | 0 | 0 | 0 | 0 | 1.499397 | 3.806417 | 5.70733 | 1.453025 | 3.137407e-05 | 5.231601 | 9.478216e-05 |  | 0.0001942873 |  | 2.984257 | [17 empty] | 26.18474 | -0.05998731
730 | 2021/11/26 16:22:13 | 7095.0446 | 3495.0013 | 1 | 2 | 0 | 0 | 0 | 0 | 1.499321 | 3.807388 | 5.708497 | 1.455107 | 3.137407e-05 | 5.239526 | 9.478216e-05 |  | 0.0001846369 | [19 empty] | 26.16745 | 0.02047837
731 | 2021/11/26 16:22:18 | 7100.0446 | 3500.0013 | 1 | 2 | 0 | 0 | 0 | 0 | 1.499123 | 3.80827 | 5.709065 | 1.457188 | 3.137407e-05 | 5.24745 | 9.478216e-05 | [21 empty] | 26.1172 | -0.07231653
732 | 2021/11/26 16:22:23 | 7105.0448 | 3505.0015 | 1 | 2 | 0 | 0 | 0 | 0 | 1.499962 | 3.808648 | 5.712827 | 1.459269 | 3.137407e-05 | 5.255375 | 9.478216e-05 |  | 0.0001011832 | [19 empty] | 26.06444 | -0.05109787
733 | 2021/11/26 16:22:28 | 7110.0449 | 3510.0016 | 1 | 2 | 0 | 0 | 0 | 0 | 1.499321 | 3.80934 | 5.711423 | 1.46135 | 3.137407e-05 | 5.263303 | 9.478216e-05 | [21 empty] | 26.28725 | -0.1007688
734 | 2021/11/26 16:22:33 | 7115.044 | 3515.0007 | 1 | 2 | 0 | 0 | 0 | 0 | 1.499413 | 3.810284 | 5.713189 | 1.463431 | 3.137407e-05 | 5.271231 | 9.478216e-05 |  | 0.0001222782 | [19 empty] | 26.35001 | 0.02883315
735 | 2021/11/26 16:22:38 | 7120.0439 | 3520.0006 | 1 | 2 | 0 | 0 | 0 | 0 | 1.499184 | 3.810969 | 5.713344 | 1.465512 | 3.137407e-05 | 5.279162 | 9.478216e-05 | [21 empty] | 26.37614 | 0.02377212
736 | 2021/11/26 16:22:43 | 7125.0441 | 3525.0008 | 1 | 2 | 0 | 0 | 0 | 0 | 1.499397 | 3.811518 | 5.714979 | 1.467593 | 3.137407e-05 | 5.287094 | 9.478216e-05 |  | 0.0001170418 |  | 2.944823 | [17 empty] | 26.25977 | 0.06538272
737 | 2021/11/26 16:22:48 | 7130.044 | 3530.0007 | 1 | 2 | 0 | 0 | 0 | 0 | 1.499146 | 3.812316 | 5.715218 | 1.469674 | 3.137407e-05 | 5.295025 | 9.478216e-05 | [21 empty] | 26.25012 | 0.01606762
738 | 2021/11/26 16:22:53 | 7135.0441 | 3535.0008 | 1 | 2 | 0 | 0 | 0 | 0 | 1.49929 | 3.813183 | 5.717067 | 1.471756 | 3.137407e-05 | 5.302962 | 9.478216e-05 |  | 0.0001267927 | [19 empty] | 26.15471 | -0.07460833
739 | 2021/11/26 16:22:58 | 7140.0441 | 3540.0008 | 1 | 2 | 0 | 0 | 0 | 0 | 1.499138 | 3.813845 | 5.71748 | 1.473836 | 3.137407e-05 | 5.310896 | 9.478216e-05 | [21 empty] | 26.07349 | 0.01800716
740 | 2021/11/26 16:23:03 | 7145.0442 | 3545.0009 | 1 | 2 | 0 | 0 | 0 | 0 | 1.49958 | 3.814408 | 5.72001 | 1.475917 | 3.137407e-05 | 5.318832 | 9.478216e-05 |  | 9.749176e-05 | [19 empty] | 26.08737 | -0.07774293
741 | 2021/11/26 16:23:08 | 7150.0444 | 3550.0011 | 1 | 2 | 0 | 0 | 0 | 0 | 1.499397 | 3.815049 | 5.720273 | 1.477999 | 3.137407e-05 | 5.326774 | 9.478216e-05 |  |  |  |  | 0.337961 | [16 empty] | 26.18878 | 0.02698123
742 | 2021/11/26 16:23:13 | 7155.0443 | 3555.001 | 1 | 2 | 0 | 0 | 0 | 0 | 1.499619 | 3.815772 | 5.722204 | 1.48008 | 3.137407e-05 | 5.334714 | 9.478216e-05 |  | 0.0001126643 | [19 empty] | 26.32334 | -0.03594875
743 | 2021/11/26 16:23:18 | 7160.0443 | 3560.001 | 1 | 2 | 0 | 0 | 0 | 0 | 1.499413 | 3.816613 | 5.722679 | 1.482161 | 3.137407e-05 | 5.342655 | 9.478216e-05 |  | 0.0001234801 |  | 2.856607 | [17 empty] | 26.31882 | 0.07649481
744 | 2021/11/26 16:23:23 | 7165.0444 | 3565.0011 | 1 | 2 | 0 | 0 | 0 | 0 | 1.499359 | 3.817223 | 5.723388 | 1.484243 | 3.137407e-05 | 5.350603 | 9.478216e-05 | [21 empty] | 26.18568 | -0.06687403
745 | 2021/11/26 16:23:28 | 7170.0446 | 3570.0013 | 1 | 2 | 0 | 0 | 0 | 0 | 1.499214 | 3.817919 | 5.723878 | 1.486324 | 3.137407e-05 | 5.358546 | 9.478216e-05 |  | 0.0001192393 | [19 empty] | 26.11551 | -0.02776384
746 | 2021/11/26 16:23:33 | 7175.0447 | 3575.0014 | 1 | 2 | 0 | 0 | 0 | 0 | 1.499146 | 3.818723 | 5.724823 | 1.488405 | 3.137407e-05 | 5.366494 | 9.478216e-05 | [21 empty] | 26.19988 | -0.03901958
747 | 2021/11/26 16:23:38 | 7180.0445 | 3580.0012 | 1 | 2 | 0 | 0 | 0 | 0 | 1.499382 | 3.819355 | 5.726672 | 1.490486 | 3.137407e-05 | 5.374442 | 9.478216e-05 |  | 0.0001106582 | [19 empty] | 26.36905 | 0.06334603
748 | 2021/11/26 16:23:43 | 7185.044 | 3585.0007 | 1 | 2 | 0 | 0 | 0 | 0 | 1.499657 | 3.820207 | 5.729 | 1.492567 | 3.137407e-05 | 5.382389 | 9.478216e-05 | [21 empty] | 26.31908 | 0.08793831
749 | 2021/11/26 16:23:48 | 7190.044 | 3590.0007 | 1 | 2 | 0 | 0 | 0 | 0 | 1.49894 | 3.820911 | 5.727316 | 1.494648 | 3.137407e-05 | 5.390341 | 9.478216e-05 |  | 0.0001636311 | [19 empty] | 26.20037 | 0.01817644
750 | 2021/11/26 16:23:53 | 7195.0441 | 3595.0008 | 1 | 2 | 0 | 0 | 0 | 0 | 1.49929 | 3.821604 | 5.729693 | 1.496729 | 3.137407e-05 | 5.398293 | 9.478216e-05 |  | 0.0001487639 |  | 2.993077 | [17 empty] | 26.08283 | -0.07533252
751 | 2021/11/26 16:23:58 | 7200.0442 | 3600.0009 | 1 | 2 | 0 | 0 | 0 | 0 | 1.499268 | 3.822134 | 5.730403 | 1.49881 | 3.137407e-05 | 5.406247 | 9.478216e-05 | [21 empty] | 26.18624 | -0.0807333
752 | 2021/11/26 16:24:03 | 7205.0442 | 3605.0009 | 1 | 2 | 0 | 0 | 0 | 0 | 1.499489 | 3.823029 | 5.73259 | 1.500892 | 3.137407e-05 | 5.414203 | 9.478216e-05 |  | 0.0001081329 | [19 empty] | 26.30977 | 0.03107429
753 | 2021/11/26 16:24:08 | 7210.0443 | 3610.001 | 1 | 2 | 0 | 0 | 0 | 0 | 1.499161 | 3.823683 | 5.732316 | 1.502972 | 3.137407e-05 | 5.422159 | 9.478216e-05 | [21 empty] | 26.35909 | 0.01462996
754 | 2021/11/26 16:24:13 | 7215.0442 | 3615.0009 | 1 | 2 | 0 | 0 | 0 | 0 | 1.499138 | 3.824396 | 5.733297 | 1.505053 | 3.137407e-05 | 5.430117 | 9.478216e-05 |  | 0.0001477767 | [19 empty] | 26.10587 | 0.05243003
755 | 2021/11/26 16:24:18 | 7220.0443 | 3620.001 | 1 | 2 | 0 | 0 | 0 | 0 | 1.499268 | 3.82516 | 5.73494 | 1.507135 | 3.137407e-05 | 5.438078 | 9.478216e-05 |  | 0.0001614518 |  |  | 0.3466662 | [16 empty] | 26.05134 | -0.08721888
756 | 2021/11/26 16:24:23 | 7225.0443 | 3625.001 | 1 | 2 | 0 | 0 | 0 | 0 | 1.49958 | 3.825727 | 5.736984 | 1.509215 | 3.137407e-05 | 5.446036 | 9.478216e-05 |  | 0.0002113972 | [19 empty] | 26.09847 | 0.009676814
757 | 2021/11/26 16:24:28 | 7230.0444 | 3630.0011 | 1 | 2 | 0 | 0 | 0 | 0 | 1.499146 | 3.826638 | 5.736689 | 1.511297 | 3.137407e-05 | 5.454001 | 9.478216e-05 |  |  |  | 2.882097 | [17 empty] | 26.28333 | -0.07666886
758 | 2021/11/26 16:24:33 | 7235.0437 | 3635.0004 | 1 | 2 | 0 | 0 | 0 | 0 | 1.499451 | 3.827235 | 5.738751 | 1.513378 | 3.137407e-05 | 5.461965 | 9.478216e-05 |  | 0.0001095249 | [19 empty] | 26.3943 | -0.07428527
759 | 2021/11/26 16:24:38 | 7240.0439 | 3640.0006 | 1 | 2 | 0 | 0 | 0 | 0 | 1.499657 | 3.827933 | 5.740587 | 1.515459 | 3.137407e-05 | 5.46993 | 9.478216e-05 | [21 empty] | 26.14762 | 0.09491801
760 | 2021/11/26 16:24:43 | 7245.0438 | 3645.0005 | 1 | 2 | 0 | 0 | 0 | 0 | 1.499306 | 3.828745 | 5.74046 | 1.51754 | 3.137407e-05 | 5.477898 | 9.478216e-05 |  | 0.00012008 | [19 empty] | 26.28896 | -0.02422273
761 | 2021/11/26 16:24:48 | 7250.0438 | 3650.0005 | 1 | 2 | 0 | 0 | 0 | 0 | 1.499214 | 3.829585 | 5.741367 | 1.519621 | 3.137407e-05 | 5.485866 | 9.478216e-05 | [21 empty] | 26.10815 | -0.0620836
762 | 2021/11/26 16:24:53 | 7255.0439 | 3655.0006 | 1 | 2 | 0 | 0 | 0 | 0 | 1.499603 | 3.83011 | 5.743644 | 1.521702 | 3.137407e-05 | 5.493837 | 9.478216e-05 |  | 0.0001418725 | [19 empty] | 26.42579 | 0.05694866
763 | 2021/11/26 16:24:58 | 7260.0439 | 3660.0006 | 1 | 2 | 0 | 0 | 0 | 0 | 1.499199 | 3.830765 | 5.743079 | 1.523784 | 3.137407e-05 | 5.50181 | 9.478216e-05 |  | 0.0001367868 | [19 empty] | 26.16494 | -0.06670356
764 | 2021/11/26 16:25:03 | 7265.0441 | 3665.0008 | 1 | 2 | 0 | 0 | 0 | 0 | 1.499413 | 3.831832 | 5.745499 | 1.525864 | 3.137407e-05 | 5.509781 | 9.478216e-05 |  |  |  | 2.939512 | [17 empty] | 26.15159 | -0.0662756
765 | 2021/11/26 16:25:08 | 7270.0442 | 3670.0009 | 1 | 2 | 0 | 0 | 0 | 0 | 1.499451 | 3.832436 | 5.74655 | 1.527945 | 3.137407e-05 | 5.517756 | 9.478216e-05 |  | 0.0001620401 | [19 empty] | 26.38379 | 0.07717371
766 | 2021/11/26 16:25:13 | 7275.044 | 3675.0007 | 1 | 2 | 0 | 0 | 0 | 0 | 1.499466 | 3.832768 | 5.747105 | 1.530027 | 3.137407e-05 | 5.525734 | 9.478216e-05 |  | 0.0001633086 | [19 empty] | 26.34324 | 0.02927065
767 | 2021/11/26 16:25:18 | 7280.0441 | 3680.0008 | 1 | 2 | 0 | 0 | 0 | 0 | 1.499329 | 3.833615 | 5.74785 | 1.532108 | 3.137407e-05 | 5.533711 | 9.478216e-05 | [21 empty] | 26.19021 | 0.06724179
768 | 2021/11/26 16:25:23 | 7285.0444 | 3685.0011 | 1 | 2 | 0 | 0 | 0 | 0 | 1.499016 | 3.834566 | 5.748076 | 1.534189 | 3.137407e-05 | 5.541692 | 9.478216e-05 |  | 0.000141346 | [19 empty] | 26.04141 | -0.07603824
769 | 2021/11/26 16:25:28 | 7290.0443 | 3690.001 | 1 | 2 | 0 | 0 | 0 | 0 | 1.499321 | 3.835344 | 5.750412 | 1.536271 | 3.137407e-05 | 5.549673 | 9.478216e-05 |  | 0.0001232723 |  |  | 0.3419856 | [16 empty] | 26.13481 | -0.01579583
770 | 2021/11/26 16:25:33 | 7295.0442 | 3695.0009 | 1 | 2 | 0 | 0 | 0 | 0 | 1.499306 | 3.83568 | 5.750858 | 1.538352 | 3.137407e-05 | 5.557657 | 9.478216e-05 | [21 empty] | 26.36251 | -0.04685223
771 | 2021/11/26 16:25:38 | 7300.0445 | 3700.0012 | 1 | 2 | 0 | 0 | 0 | 0 | 1.499344 | 3.83647 | 5.752188 | 1.540434 | 3.137407e-05 | 5.565641 | 9.478216e-05 |  | 0.0001400236 |  | 2.904955 | [17 empty] | 26.37328 | 0.08507371
772 | 2021/11/26 16:25:43 | 7305.0445 | 3705.0012 | 1 | 2 | 0 | 0 | 0 | 0 | 1.499527 | 3.837311 | 5.754151 | 1.542514 | 3.137407e-05 | 5.573625 | 9.478216e-05 |  | 0.0001824149 | [19 empty] | 26.20298 | -0.07272899
773 | 2021/11/26 16:25:48 | 7310.0446 | 3710.0013 | 1 | 2 | 0 | 0 | 0 | 0 | 1.499931 | 3.838095 | 5.756878 | 1.544596 | 3.137407e-05 | 5.581613 | 9.478216e-05 | [21 empty] | 26.20471 | 0.07851422
774 | 2021/11/26 16:25:53 | 7315.0445 | 3715.0012 | 1 | 2 | 0 | 0 | 0 | 0 | 1.499069 | 3.838679 | 5.754445 | 1.546677 | 3.137407e-05 | 5.589602 | 9.478216e-05 |  | 0.0001443201 | [19 empty] | 26.22427 | 0.02963483
775 | 2021/11/26 16:25:58 | 7320.0446 | 3720.0013 | 1 | 2 | 0 | 0 | 0 | 0 | 1.499252 | 3.839668 | 5.75663 | 1.548758 | 3.137407e-05 | 5.597592 | 9.478216e-05 |  | 0.0001612677 | [19 empty] | 26.1936 | -0.05677998
776 | 2021/11/26 16:26:03 | 7325.0446 | 3725.0013 | 1 | 2 | 0 | 0 | 0 | 0 | 1.499214 | 3.84019 | 5.757267 | 1.550839 | 3.137407e-05 | 5.605582 | 9.478216e-05 |  | 0.0002627866 | [19 empty] | 26.13224 | -0.01906514
777 | 2021/11/26 16:26:08 | 7330.0447 | 3730.0014 | 1 | 2 | 0 | 0 | 0 | 0 | 1.499001 | 3.840753 | 5.757293 | 1.55292 | 3.137407e-05 | 5.613574 | 9.478216e-05 | [21 empty] | 26.09027 | -0.08933604
778 | 2021/11/26 16:26:13 | 7335.0449 | 3735.0016 | 1 | 2 | 0 | 0 | 0 | 0 | 1.499138 | 3.84162 | 5.759119 | 1.555001 | 3.137407e-05 | 5.621567 | 9.478216e-05 |  | 0.0001160047 |  | 2.944386 | [17 empty] | 26.27822 | 0.04942238
779 | 2021/11/26 16:26:18 | 7340.0439 | 3740.0006 | 1 | 2 | 0 | 0 | 0 | 0 | 1.499107 | 3.842399 | 5.760167 | 1.557082 | 3.137407e-05 | 5.629561 | 9.478216e-05 | [21 empty] | 26.40056 | -0.01757324
780 | 2021/11/26 16:26:23 | 7345.044 | 3745.0007 | 1 | 2 | 0 | 0 | 0 | 0 | 1.498962 | 3.843027 | 5.760551 | 1.559162 | 3.137407e-05 | 5.637555 | 9.478216e-05 |  | 0.0001343599 | [19 empty] | 26.36055 | 0.06185055
781 | 2021/11/26 16:26:28 | 7350.0441 | 3750.0008 | 1 | 2 | 0 | 0 | 0 | 0 | 1.499702 | 3.843747 | 5.764475 | 1.561243 | 3.137407e-05 | 5.645555 | 9.478216e-05 | [21 empty] | 26.24273 | -0.0421381
782 | 2021/11/26 16:26:33 | 7355.0442 | 3755.0009 | 1 | 2 | 0 | 0 | 0 | 0 | 1.499832 | 3.844358 | 5.765891 | 1.563324 | 3.137407e-05 | 5.653554 | 9.478216e-05 |  | 0.0001306926 | [19 empty] | 26.06131 | 0.03236949
783 | 2021/11/26 16:26:38 | 7360.0443 | 3760.001 | 1 | 2 | 0 | 0 | 0 | 0 | 1.498993 | 3.845206 | 5.763937 | 1.565406 | 3.137407e-05 | 5.661558 | 9.478216e-05 |  |  |  |  | 0.3483668 | [16 empty] | 26.19786 | -0.05971074
784 | 2021/11/26 16:26:43 | 7365.0443 | 3765.001 | 1 | 2 | 0 | 0 | 0 | 0 | 1.499374 | 3.845795 | 5.766285 | 1.567487 | 3.137407e-05 | 5.66956 | 9.478216e-05 |  | 0.0001159462 | [19 empty] | 26.34434 | 0.08056104
785 | 2021/11/26 16:26:48 | 7370.0444 | 3770.0011 | 1 | 2 | 0 | 0 | 0 | 0 | 1.499512 | 3.846598 | 5.76802 | 1.569568 | 3.137407e-05 | 5.677564 | 9.478216e-05 |  | 0.0001713999 |  | 2.879834 | [17 empty] | 26.42497 | -0.01586556
786 | 2021/11/26 16:26:53 | 7375.0444 | 3775.0011 | 1 | 2 | 0 | 0 | 0 | 0 | 1.498856 | 3.847449 | 5.766772 | 1.571648 | 3.137407e-05 | 5.685568 | 9.478216e-05 | [21 empty] | 26.43262 | 0.1109856
787 | 2021/11/26 16:26:58 | 7380.0446 | 3780.0013 | 1 | 2 | 0 | 0 | 0 | 0 | 1.499306 | 3.847982 | 5.769303 | 1.573729 | 3.137407e-05 | 5.693574 | 9.478216e-05 |  | 0.0001382637 | [19 empty] | 26.41814 | 0.03919601
788 | 2021/11/26 16:27:03 | 7385.0445 | 3785.0012 | 1 | 2 | 0 | 0 | 0 | 0 | 1.499275 | 3.848735 | 5.770312 | 1.575811 | 3.137407e-05 | 5.701584 | 9.478216e-05 |  | 0.0001248724 | [19 empty] | 26.20698 | 0.07984042
789 | 2021/11/26 16:27:08 | 7390.0445 | 3790.0012 | 1 | 2 | 0 | 0 | 0 | 0 | 1.499489 | 3.849305 | 5.771991 | 1.577892 | 3.137407e-05 | 5.709594 | 9.478216e-05 | [21 empty] | 26.13084 | -0.09119511
790 | 2021/11/26 16:27:13 | 7395.0447 | 3795.0014 | 1 | 2 | 0 | 0 | 0 | 0 | 1.498993 | 3.850302 | 5.771576 | 1.579974 | 3.137407e-05 | 5.717609 | 9.478216e-05 |  | 0.0001776323 | [19 empty] | 26.18676 | -0.005343556
791 | 2021/11/26 16:27:18 | 7400.0438 | 3800.0005 | 1 | 2 | 0 | 0 | 0 | 0 | 1.498505 | 3.850754 | 5.770374 | 1.582054 | 3.137407e-05 | 5.725622 | 9.478216e-05 |  | 0.0002067412 | [19 empty] | 26.2413 | -0.06007195
792 | 2021/11/26 16:27:23 | 7405.044 | 3805.0007 | 1 | 2 | 0 | 0 | 0 | 0 | 1.499542 | 3.851468 | 5.775438 | 1.584135 | 3.137407e-05 | 5.733635 | 9.478216e-05 | [21 empty] | 26.34209 | -0.0009667873
793 | 2021/11/26 16:27:28 | 7410.044 | 3810.0007 | 1 | 2 | 0 | 0 | 0 | 0 | 1.49942 | 3.852203 | 5.77607 | 1.586217 | 3.137407e-05 | 5.741652 | 9.478216e-05 |  | 0.000121391 |  | 2.964657 | [17 empty] | 26.32162 | 0.0493294
794 | 2021/11/26 16:27:33 | 7415.044 | 3815.0007 | 1 | 2 | 0 | 0 | 0 | 0 | 1.499123 | 3.853233 | 5.77647 | 1.588298 | 3.137407e-05 | 5.749671 | 9.478216e-05 |  | 0.0001475319 | [19 empty] | 26.28249 | -0.07133842
795 | 2021/11/26 16:27:38 | 7420.0442 | 3820.0009 | 1 | 2 | 0 | 0 | 0 | 0 | 1.49971 | 3.853827 | 5.779623 | 1.590379 | 3.137407e-05 | 5.757692 | 9.478216e-05 | [21 empty] | 26.40278 | -0.01436889
796 | 2021/11/26 16:27:43 | 7425.0442 | 3825.0009 | 1 | 2 | 0 | 0 | 0 | 0 | 1.499275 | 3.854053 | 5.778285 | 1.59246 | 3.137407e-05 | 5.765712 | 9.478216e-05 |  | 0.0001529976 | [19 empty] | 26.3012 | 0.04267514
797 | 2021/11/26 16:27:48 | 7430.0443 | 3830.001 | 1 | 2 | 0 | 0 | 0 | 0 | 1.49971 | 3.854939 | 5.781291 | 1.594542 | 3.137407e-05 | 5.773735 | 9.478216e-05 |  | 0.0001900465 |  |  | 0.33129 | [16 empty] | 26.34887 | -0.06875038
798 | 2021/11/26 16:27:53 | 7435.0442 | 3835.0009 | 1 | 2 | 0 | 0 | 0 | 0 | 1.499382 | 3.855837 | 5.781373 | 1.596622 | 3.137407e-05 | 5.781757 | 9.478216e-05 |  | 0.0001596389 | [19 empty] | 26.41525 | -0.01375675
799 | 2021/11/26 16:27:58 | 7440.0443 | 3840.001 | 1 | 2 | 0 | 0 | 0 | 0 | 1.499672 | 3.856711 | 5.783801 | 1.598704 | 3.137407e-05 | 5.789783 | 9.478216e-05 | [21 empty] | 26.37813 | 0.07062197
800 | 2021/11/26 16:28:03 | 7445.0444 | 3845.0011 | 1 | 2 | 0 | 0 | 0 | 0 | 1.499466 | 3.857126 | 5.783629 | 1.600785 | 3.137407e-05 | 5.797812 | 9.478216e-05 |  | 0.000152549 |  | 2.942247 | [17 empty] | 26.4028 | -0.04462779
801 | 2021/11/26 16:28:08 | 7450.0444 | 3850.0011 | 1 | 2 | 0 | 0 | 0 | 0 | 1.499702 | 3.857905 | 5.785708 | 1.602866 | 3.137407e-05 | 5.805839 | 9.478216e-05 | [21 empty] | 26.4624 | 0.06402552
802 | 2021/11/26 16:28:13 | 7455.0445 | 3855.0012 | 1 | 2 | 0 | 0 | 0 | 0 | 1.499748 | 3.858815 | 5.78725 | 1.604947 | 3.137407e-05 | 5.813869 | 9.478216e-05 |  | 0.0001362359 | [19 empty] | 26.51206 | 0.06830096
803 | 2021/11/26 16:28:18 | 7460.0445 | 3860.0012 | 1 | 2 | 0 | 0 | 0 | 0 | 1.499184 | 3.859369 | 5.785904 | 1.607029 | 3.137407e-05 | 5.821901 | 9.478216e-05 |  | 0.0001867534 | [19 empty] | 26.42949 | 0.05830228
804 | 2021/11/26 16:28:23 | 7465.0447 | 3865.0014 | 1 | 2 | 0 | 0 | 0 | 0 | 1.499237 | 3.85999 | 5.78704 | 1.60911 | 3.137407e-05 | 5.829934 | 9.478216e-05 | [21 empty] | 26.26174 | 0.0007110834
805 | 2021/11/26 16:28:28 | 7470.0446 | 3870.0013 | 1 | 2 | 0 | 0 | 0 | 0 | 1.499382 | 3.860954 | 5.789045 | 1.61119 | 3.137407e-05 | 5.837965 | 9.478216e-05 |  | 9.885753e-05 | [19 empty] | 26.13599 | -0.06954551
806 | 2021/11/26 16:28:33 | 7475.0439 | 3875.0006 | 1 | 2 | 0 | 0 | 0 | 0 | 1.499321 | 3.861618 | 5.789805 | 1.613272 | 3.137407e-05 | 5.846001 | 9.478216e-05 | [21 empty] | 26.33243 | -0.04464328
807 | 2021/11/26 16:28:38 | 7480.044 | 3880.0007 | 1 | 2 | 0 | 0 | 0 | 0 | 1.499306 | 3.862127 | 5.79051 | 1.615353 | 3.137407e-05 | 5.85404 | 9.478216e-05 |  | 0.0001488084 |  | 2.957866 | [17 empty] | 26.45872 | 0.06217241
808 | 2021/11/26 16:28:43 | 7485.044 | 3885.0007 | 1 | 2 | 0 | 0 | 0 | 0 | 1.499413 | 3.862729 | 5.791826 | 1.617434 | 3.137407e-05 | 5.862078 | 9.478216e-05 |  | 0.0001246255 | [19 empty] | 26.41137 | 0.04753828
809 | 2021/11/26 16:28:48 | 7490.0441 | 3890.0008 | 1 | 2 | 0 | 0 | 0 | 0 | 1.499802 | 3.863734 | 5.794836 | 1.619516 | 3.137407e-05 | 5.870119 | 9.478216e-05 | [21 empty] | 26.44795 | 0.04862726
810 | 2021/11/26 16:28:53 | 7495.0441 | 3895.0008 | 1 | 2 | 0 | 0 | 0 | 0 | 1.499649 | 3.864389 | 5.795227 | 1.621596 | 3.137407e-05 | 5.878159 | 9.478216e-05 |  | 0.0001074242 | [19 empty] | 26.32482 | 0.06139994
811 | 2021/11/26 16:28:58 | 7500.0441 | 3900.0008 | 1 | 2 | 0 | 0 | 0 | 0 | 1.499596 | 3.864836 | 5.795693 | 1.623678 | 3.137407e-05 | 5.886205 | 9.478216e-05 |  |  |  |  | 0.3450023 | [16 empty] | 26.26204 | -0.04179418
812 | 2021/11/26 16:29:03 | 7505.0441 | 3905.0008 | 1 | 2 | 0 | 0 | 0 | 0 | 1.499489 | 3.865691 | 5.796561 | 1.62576 | 3.137407e-05 | 5.894251 | 9.478216e-05 |  | 0.0001631145 | [19 empty] | 26.14651 | 0.02785325
813 | 2021/11/26 16:29:08 | 7510.0443 | 3910.001 | 1 | 2 | 0 | 0 | 0 | 0 | 1.499565 | 3.866673 | 5.798327 | 1.627842 | 3.137407e-05 | 5.902299 | 9.478216e-05 | [21 empty] | 26.17178 | -0.06705701
814 | 2021/11/26 16:29:13 | 7515.0444 | 3915.0011 | 1 | 2 | 0 | 0 | 0 | 0 | 1.499138 | 3.866972 | 5.797125 | 1.629923 | 3.137407e-05 | 5.910347 | 9.478216e-05 |  | 0.0001201651 |  | 2.860203 | [17 empty] | 26.23593 | -0.05553663
815 | 2021/11/26 16:29:18 | 7520.0444 | 3920.0011 | 1 | 2 | 0 | 0 | 0 | 0 | 1.499382 | 3.8678 | 5.79931 | 1.632004 | 3.137407e-05 | 5.918395 | 9.478216e-05 | [21 empty] | 26.16921 | -0.009214878
816 | 2021/11/26 16:29:23 | 7525.0446 | 3925.0013 | 1 | 2 | 0 | 0 | 0 | 0 | 1.499702 | 3.868305 | 5.801305 | 1.634085 | 3.137407e-05 | 5.926447 | 9.478216e-05 |  | 0.000101117 | [19 empty] | 26.22085 | -0.06015539
817 | 2021/11/26 16:29:28 | 7530.0445 | 3930.0012 | 1 | 2 | 0 | 0 | 0 | 0 | 1.499466 | 3.869473 | 5.802143 | 1.636166 | 3.137407e-05 | 5.934497 | 9.478216e-05 | [21 empty] | 26.27311 | -0.06085157
818 | 2021/11/26 16:29:33 | 7535.0447 | 3935.0014 | 1 | 2 | 0 | 0 | 0 | 0 | 1.499344 | 3.869828 | 5.802203 | 1.638248 | 3.137407e-05 | 5.942552 | 9.478216e-05 |  | 0.0002870124 | [19 empty] | 26.36905 | 0.07167399
819 | 2021/11/26 16:29:38 | 7540.0438 | 3940.0005 | 1 | 2 | 0 | 0 | 0 | 0 | 1.499046 | 3.870545 | 5.802125 | 1.640328 | 3.137407e-05 | 5.950604 | 9.478216e-05 | [21 empty] | 26.45475 | 0.06963313
820 | 2021/11/26 16:29:43 | 7545.044 | 3945.0007 | 1 | 2 | 0 | 0 | 0 | 0 | 1.499374 | 3.871484 | 5.804802 | 1.64241 | 3.137407e-05 | 5.958663 | 9.478216e-05 |  | 0.0001205801 | [19 empty] | 26.38611 | -0.01125872
821 | 2021/11/26 16:29:48 | 7550.0439 | 3950.0006 | 1 | 2 | 0 | 0 | 0 | 0 | 1.499893 | 3.871964 | 5.807532 | 1.644491 | 3.137407e-05 | 5.966721 | 9.478216e-05 |  |  |  | 3.075657 | [17 empty] | 26.41475 | 0.06094992
822 | 2021/11/26 16:29:53 | 7555.044 | 3955.0007 | 1 | 2 | 0 | 0 | 0 | 0 | 1.499054 | 3.87255 | 5.805162 | 1.646572 | 3.137407e-05 | 5.974777 | 9.478216e-05 |  | 0.0001166915 | [19 empty] | 26.42159 | 0.05145788
823 | 2021/11/26 16:29:58 | 7560.0441 | 3960.0008 | 1 | 2 | 0 | 0 | 0 | 0 | 1.499084 | 3.87335 | 5.806477 | 1.648653 | 3.137407e-05 | 5.98284 | 9.478216e-05 | [21 empty] | 26.49706 | 0.06837368
824 | 2021/11/26 16:30:03 | 7565.0443 | 3965.001 | 1 | 2 | 0 | 0 | 0 | 0 | 1.49942 | 3.873963 | 5.808698 | 1.650734 | 3.137407e-05 | 5.990901 | 9.478216e-05 |  | 0.0001101165 | [19 empty] | 26.4446 | -0.02119184
825 | 2021/11/26 16:30:08 | 7570.0443 | 3970.001 | 1 | 2 | 0 | 0 | 0 | 0 | 1.499794 | 3.874902 | 5.811555 | 1.652816 | 3.137407e-05 | 5.998965 | 9.478216e-05 | [21 empty] | 26.3989 | 0.02865613
826 | 2021/11/26 16:30:13 | 7575.0441 | 3975.0008 | 1 | 2 | 0 | 0 | 0 | 0 | 1.499634 | 3.875386 | 5.811661 | 1.654896 | 3.137407e-05 | 6.007028 | 9.478216e-05 |  | 0.0001009654 |  |  | 0.3369228 | [16 empty] | 26.38839 | 0.06015837
827 | 2021/11/26 16:30:18 | 7580.0443 | 3980.001 | 1 | 2 | 0 | 0 | 0 | 0 | 1.49929 | 3.876083 | 5.811372 | 1.656978 | 3.137407e-05 | 6.015094 | 9.478216e-05 | [21 empty] | 26.34324 | -0.05651593
828 | 2021/11/26 16:30:23 | 7585.0443 | 3985.001 | 1 | 2 | 0 | 0 | 0 | 0 | 1.499603 | 3.877103 | 5.814115 | 1.659059 | 3.137407e-05 | 6.023164 | 9.478216e-05 |  | 0.0001633912 |  | 2.885004 | [17 empty] | 26.19761 | -0.0685811
829 | 2021/11/26 16:30:28 | 7590.0444 | 3990.0011 | 1 | 2 | 0 | 0 | 0 | 0 | 1.499306 | 3.877691 | 5.813845 | 1.66114 | 3.137407e-05 | 6.031233 | 9.478216e-05 | [21 empty] | 26.18826 | -0.06334245
830 | 2021/11/26 16:30:33 | 7595.0444 | 3995.0011 | 1 | 2 | 0 | 0 | 0 | 0 | 1.49929 | 3.87818 | 5.814516 | 1.663221 | 3.137407e-05 | 6.039303 | 9.478216e-05 |  | 0.0001072075 | [19 empty] | 26.24814 | 0.02171099
831 | 2021/11/26 16:30:38 | 7600.0444 | 4000.0011 | 1 | 2 | 0 | 0 | 0 | 0 | 1.499229 | 3.879097 | 5.815655 | 1.665302 | 3.137407e-05 | 6.047375 | 9.478216e-05 |  | 0.0001234278 | [19 empty] | 26.27142 | -0.04861712
832 | 2021/11/26 16:30:43 | 7605.0445 | 4005.0012 | 1 | 2 | 0 | 0 | 0 | 0 | 1.499054 | 3.879819 | 5.816058 | 1.667383 | 3.137407e-05 | 6.055447 | 9.478216e-05 | [21 empty] | 26.26322 | -0.05765915
833 | 2021/11/26 16:30:48 | 7610.0447 | 4010.0014 | 1 | 2 | 0 | 0 | 0 | 0 | 1.499229 | 3.880367 | 5.817559 | 1.669465 | 3.137407e-05 | 6.063523 | 9.478216e-05 |  | 0.0001165285 | [19 empty] | 26.18513 | -0.00567615
834 | 2021/11/26 16:30:53 | 7615.0441 | 4015.0008 | 1 | 2 | 0 | 0 | 0 | 0 | 1.499489 | 3.881172 | 5.819775 | 1.671546 | 3.137407e-05 | 6.071599 | 9.478216e-05 | [21 empty] | 26.13121 | -0.1123834
835 | 2021/11/26 16:30:58 | 7620.0438 | 4020.0005 | 1 | 2 | 0 | 0 | 0 | 0 | 1.499374 | 3.881991 | 5.820556 | 1.673627 | 3.137407e-05 | 6.079676 | 9.478216e-05 |  | 0.0001709835 |  | 3.041635 | [17 empty] | 26.28138 | 0.02413273
836 | 2021/11/26 16:31:03 | 7625.044 | 4025.0007 | 1 | 2 | 0 | 0 | 0 | 0 | 1.5 | 3.882582 | 5.823873 | 1.675708 | 3.137407e-05 | 6.087755 | 9.478216e-05 |  | 0.0001122275 | [19 empty] | 26.47577 | -0.04170477
837 | 2021/11/26 16:31:08 | 7630.0441 | 4030.0008 | 1 | 2 | 0 | 0 | 0 | 0 | 1.499451 | 3.883131 | 5.822565 | 1.677789 | 3.137407e-05 | 6.095836 | 9.478216e-05 | [21 empty] | 26.44773 | 0.08435726
838 | 2021/11/26 16:31:13 | 7635.044 | 4035.0007 | 1 | 2 | 0 | 0 | 0 | 0 | 1.49929 | 3.883847 | 5.823013 | 1.67987 | 3.137407e-05 | 6.103918 | 9.478216e-05 |  | 0.0001342332 | [19 empty] | 26.33871 | -0.04391134
839 | 2021/11/26 16:31:18 | 7640.0442 | 4040.0009 | 1 | 2 | 0 | 0 | 0 | 0 | 1.498627 | 3.884687 | 5.821697 | 1.681951 | 3.137407e-05 | 6.112 | 9.478216e-05 | [21 empty] | 26.21493 | -0.01322746
840 | 2021/11/26 16:31:23 | 7645.0443 | 4045.001 | 1 | 2 | 0 | 0 | 0 | 0 | 1.499687 | 3.88533 | 5.826779 | 1.684032 | 3.137407e-05 | 6.120085 | 9.478216e-05 |  | 0.0001251752 |  |  | 0.3379341 | [16 empty] | 26.39383 | 0.04142582
841 | 2021/11/26 16:31:28 | 7650.0445 | 4050.0012 | 1 | 2 | 0 | 0 | 0 | 0 | 1.499344 | 3.885895 | 5.826293 | 1.686113 | 3.137407e-05 | 6.128174 | 9.478216e-05 | [21 empty] | 26.24987 | -0.05057156
842 | 2021/11/26 16:31:33 | 7655.0442 | 4055.0009 | 1 | 2 | 0 | 0 | 0 | 0 | 1.499184 | 3.886629 | 5.826772 | 1.688194 | 3.137407e-05 | 6.136259 | 9.478216e-05 |  | 0.0001293063 | [19 empty] | 26.22288 | -0.06804943
843 | 2021/11/26 16:31:38 | 7660.0444 | 4060.0011 | 1 | 2 | 0 | 0 | 0 | 0 | 1.499634 | 3.887398 | 5.829674 | 1.690275 | 3.137407e-05 | 6.14435 | 9.478216e-05 |  | 0.0001220203 |  | 3.027508 | [17 empty] | 26.34019 | 0.001872778
844 | 2021/11/26 16:31:43 | 7665.0444 | 4065.0011 | 1 | 2 | 0 | 0 | 0 | 0 | 1.499908 | 3.887989 | 5.831626 | 1.692357 | 3.137407e-05 | 6.152442 | 9.478216e-05 | [21 empty] | 26.41567 | 0.0755018
845 | 2021/11/26 16:31:48 | 7670.0445 | 4070.0012 | 1 | 2 | 0 | 0 | 0 | 0 | 1.499504 | 3.888683 | 5.831096 | 1.694438 | 3.137407e-05 | 6.160535 | 9.478216e-05 |  | 0.0001056738 | [19 empty] | 26.27146 | -0.06741703
846 | 2021/11/26 16:31:53 | 7675.0445 | 4075.0012 | 1 | 2 | 0 | 0 | 0 | 0 | 1.498962 | 3.889309 | 5.829926 | 1.696519 | 3.137407e-05 | 6.168627 | 9.478216e-05 | [21 empty] | 26.25208 | -0.06370068
847 | 2021/11/26 16:31:58 | 7680.0437 | 4080.0004 | 1 | 2 | 0 | 0 | 0 | 0 | 1.499596 | 3.890109 | 5.833592 | 1.6986 | 3.137407e-05 | 6.176723 | 9.478216e-05 |  | 0.0001398656 | [19 empty] | 26.21408 | -0.07671416
848 | 2021/11/26 16:32:03 | 7685.0439 | 4085.0006 | 1 | 2 | 0 | 0 | 0 | 0 | 1.499649 | 3.890528 | 5.834426 | 1.700681 | 3.137407e-05 | 6.184819 | 9.478216e-05 |  | 0.0001821736 | [19 empty] | 26.44085 | 0.08283854
849 | 2021/11/26 16:32:08 | 7690.044 | 4090.0007 | 1 | 2 | 0 | 0 | 0 | 0 | 1.499451 | 3.891507 | 5.835124 | 1.702763 | 3.137407e-05 | 6.192919 | 9.478216e-05 | [21 empty] | 26.3657 | 0.05403578
850 | 2021/11/26 16:32:13 | 7695.044 | 4095.0007 | 1 | 2 | 0 | 0 | 0 | 0 | 1.499359 | 3.89229 | 5.83594 | 1.704844 | 3.137407e-05 | 6.201019 | 9.478216e-05 |  | 0.0001226467 |  | 2.948804 | [17 empty] | 26.18966 | -0.01720607
851 | 2021/11/26 16:32:18 | 7700.0441 | 4100.0008 | 1 | 2 | 0 | 0 | 0 | 0 | 1.499489 | 3.892936 | 5.837415 | 1.706925 | 3.137407e-05 | 6.209116 | 9.478216e-05 | [21 empty] | 26.2541 | 0.01199186
852 | 2021/11/26 16:32:23 | 7705.0441 | 4105.0008 | 1 | 2 | 0 | 0 | 0 | 0 | 1.499779 | 3.893286 | 5.839069 | 1.709006 | 3.137407e-05 | 6.217218 | 9.478216e-05 |  | 0.0001272284 | [19 empty] | 26.33503 | 0.02902687
853 | 2021/11/26 16:32:28 | 7710.0441 | 4110.0008 | 1 | 2 | 0 | 0 | 0 | 0 | 1.499374 | 3.894041 | 5.838624 | 1.711087 | 3.137407e-05 | 6.225322 | 9.478216e-05 |  | 0.0001513002 | [19 empty] | 26.41589 | 0.02022386
854 | 2021/11/26 16:32:33 | 7715.0442 | 4115.0009 | 1 | 2 | 0 | 0 | 0 | 0 | 1.499374 | 3.895046 | 5.840131 | 1.713168 | 3.137407e-05 | 6.233428 | 9.478216e-05 | [21 empty] | 26.46783 | -0.001927614
855 | 2021/11/26 16:32:38 | 7720.0442 | 4120.0009 | 1 | 2 | 0 | 0 | 0 | 0 | 1.499176 | 3.895518 | 5.840067 | 1.715249 | 3.137407e-05 | 6.241534 | 9.478216e-05 |  | 0.0001562514 |  |  | 0.3268 | [16 empty] | 26.33644 | 0.04231453
856 | 2021/11/26 16:32:43 | 7725.0443 | 4125.001 | 1 | 2 | 0 | 0 | 0 | 0 | 1.499229 | 3.896165 | 5.841244 | 1.71733 | 3.137407e-05 | 6.24964 | 9.478216e-05 |  | 0.0001544954 | [19 empty] | 26.24215 | 0.01455247
857 | 2021/11/26 16:32:48 | 7730.0443 | 4130.001 | 1 | 2 | 0 | 0 | 0 | 0 | 1.499634 | 3.897038 | 5.844131 | 1.719411 | 3.137407e-05 | 6.257751 | 9.478216e-05 |  |  |  | 3.075571 | [17 empty] | 26.14137 | -0.06697297
858 | 2021/11/26 16:32:53 | 7735.0436 | 4135.0003 | 1 | 2 | 0 | 0 | 0 | 0 | 1.499321 | 3.897692 | 5.843891 | 1.721492 | 3.137407e-05 | 6.265862 | 9.478216e-05 |  | 9.691178e-05 | [19 empty] | 26.14673 | -0.07843435
859 | 2021/11/26 16:32:58 | 7740.0446 | 4140.0013 | 1 | 2 | 0 | 0 | 0 | 0 | 1.499657 | 3.898099 | 5.845811 | 1.723574 | 3.137407e-05 | 6.273975 | 9.478216e-05 | [21 empty] | 26.20496 | -0.05607963
860 | 2021/11/26 16:33:03 | 7745.0446 | 4145.0013 | 1 | 2 | 0 | 0 | 0 | 0 | 1.499649 | 3.898812 | 5.84685 | 1.725655 | 3.137407e-05 | 6.28209 | 9.478216e-05 |  | 0.0001327039 | [19 empty] | 26.16891 | 0.01223564
861 | 2021/11/26 16:33:08 | 7750.0447 | 4150.0014 | 1 | 2 | 0 | 0 | 0 | 0 | 1.499161 | 3.89959 | 5.846113 | 1.727737 | 3.137407e-05 | 6.290206 | 9.478216e-05 | [21 empty] | 26.1777 | -0.03992796
862 | 2021/11/26 16:33:13 | 7755.0438 | 4155.0005 | 1 | 2 | 0 | 0 | 0 | 0 | 1.499741 | 3.900373 | 5.849549 | 1.729818 | 3.137407e-05 | 6.298321 | 9.478216e-05 |  | 0.0001619784 | [19 empty] | 26.13489 | -0.08462965
863 | 2021/11/26 16:33:18 | 7760.0438 | 4160.0005 | 1 | 2 | 0 | 0 | 0 | 0 | 1.499451 | 3.900784 | 5.849034 | 1.7319 | 3.137407e-05 | 6.306443 | 9.478216e-05 |  | 0.0001972196 | [19 empty] | 26.20158 | 0.06946921
864 | 2021/11/26 16:33:23 | 7765.044 | 4165.0007 | 1 | 2 | 0 | 0 | 0 | 0 | 1.499046 | 3.901518 | 5.848555 | 1.733981 | 3.137407e-05 | 6.314561 | 9.478216e-05 | [21 empty] | 26.25266 | 0.03636777
865 | 2021/11/26 16:33:28 | 7770.044 | 4170.0007 | 1 | 2 | 0 | 0 | 0 | 0 | 1.499237 | 3.902445 | 5.85069 | 1.736062 | 3.137407e-05 | 6.322682 | 9.478216e-05 |  | 0.0001096938 |  | 3.035361 | [17 empty] | 26.26344 | -0.01944304
866 | 2021/11/26 16:33:33 | 7775.0441 | 4175.0008 | 1 | 2 | 0 | 0 | 0 | 0 | 1.499504 | 3.903156 | 5.852798 | 1.738144 | 3.137407e-05 | 6.330806 | 9.478216e-05 |  | 0.000159401 | [19 empty] | 26.18996 | 0.04693747
867 | 2021/11/26 16:33:38 | 7780.044 | 4180.0007 | 1 | 2 | 0 | 0 | 0 | 0 | 1.499184 | 3.903618 | 5.852242 | 1.740225 | 3.137407e-05 | 6.338931 | 9.478216e-05 | [21 empty] | 26.19558 | 0.007804036
868 | 2021/11/26 16:33:43 | 7785.0442 | 4185.0009 | 1 | 2 | 0 | 0 | 0 | 0 | 1.499344 | 3.904314 | 5.85391 | 1.742306 | 3.137407e-05 | 6.347056 | 9.478216e-05 |  | 0.0001406127 | [19 empty] | 26.14596 | -0.06617665
869 | 2021/11/26 16:33:48 | 7790.0444 | 4190.0011 | 1 | 2 | 0 | 0 | 0 | 0 | 1.499344 | 3.905032 | 5.854986 | 1.744388 | 3.137407e-05 | 6.355183 | 9.478216e-05 |  | 0.0001585812 | [19 empty] | 26.19418 | 0.04853308
870 | 2021/11/26 16:33:53 | 7795.0445 | 4195.0012 | 1 | 2 | 0 | 0 | 0 | 0 | 1.499046 | 3.905578 | 5.854641 | 1.746469 | 3.137407e-05 | 6.36331 | 9.478216e-05 |  |  |  |  | 0.322329 | [16 empty] | 26.14479 | -0.01757562
871 | 2021/11/26 16:33:58 | 7800.0442 | 4200.0009 | 1 | 2 | 0 | 0 | 0 | 0 | 1.499557 | 3.906169 | 5.857523 | 1.74855 | 3.137407e-05 | 6.37144 | 9.478216e-05 |  | 0.0001044996 | [19 empty] | 26.16439 | -0.04472077
872 | 2021/11/26 16:34:03 | 7805.0443 | 4205.001 | 1 | 2 | 0 | 0 | 0 | 0 | 1.499397 | 3.906903 | 5.857999 | 1.750631 | 3.137407e-05 | 6.37957 | 9.478216e-05 |  |  |  | 3.160231 | [17 empty] | 26.11326 | 0.05666614
873 | 2021/11/26 16:34:08 | 7810.0445 | 4210.0012 | 1 | 2 | 0 | 0 | 0 | 0 | 1.499832 | 3.907815 | 5.861066 | 1.752714 | 3.137407e-05 | 6.387707 | 9.478216e-05 | [21 empty] | 26.12551 | -0.02962053
874 | 2021/11/26 16:34:13 | 7815.0445 | 4215.0012 | 1 | 2 | 0 | 0 | 0 | 0 | 1.499619 | 3.908219 | 5.860839 | 1.754795 | 3.137407e-05 | 6.39584 | 9.478216e-05 |  | 8.951677e-05 | [19 empty] | 26.21611 | -0.03077865
875 | 2021/11/26 16:34:18 | 7820.0445 | 4220.0012 | 1 | 2 | 0 | 0 | 0 | 0 | 1.498978 | 3.909011 | 5.859521 | 1.756876 | 3.137407e-05 | 6.403975 | 9.478216e-05 |  | 0.000121841 | [19 empty] | 26.31515 | 0.07630646
876 | 2021/11/26 16:34:23 | 7825.0439 | 4225.0006 | 1 | 2 | 0 | 0 | 0 | 0 | 1.499176 | 3.909639 | 5.861237 | 1.758957 | 3.137407e-05 | 6.41211 | 9.478216e-05 | [21 empty] | 26.28933 | 0.05280375
877 | 2021/11/26 16:34:28 | 7830.0438 | 4230.0005 | 1 | 2 | 0 | 0 | 0 | 0 | 1.499237 | 3.910375 | 5.862579 | 1.761037 | 3.137407e-05 | 6.420245 | 9.478216e-05 | [21 empty] | 26.28506 | -0.003817677
878 | 2021/11/26 16:34:33 | 7835.0448 | 4235.0015 | 1 | 2 | 0 | 0 | 0 | 0 | 1.498909 | 3.910928 | 5.862125 | 1.763119 | 3.137407e-05 | 6.428386 | 9.478216e-05 |  | 8.877997e-05 | [19 empty] | 26.33022 | 0.09723544
879 | 2021/11/26 16:34:38 | 7840.0439 | 4240.0006 | 1 | 2 | 0 | 0 | 0 | 0 | 1.499344 | 3.91164 | 5.864894 | 1.7652 | 3.137407e-05 | 6.436524 | 9.478216e-05 | [21 empty] | 26.35375 | 0.07037163
880 | 2021/11/26 16:34:43 | 7845.0439 | 4245.0006 | 1 | 2 | 0 | 0 | 0 | 0 | 1.499489 | 3.912377 | 5.866566 | 1.767281 | 3.137407e-05 | 6.444664 | 9.478216e-05 |  | 9.564713e-05 |  | 3.084705 | [17 empty] | 26.4071 | 0.05064249
881 | 2021/11/26 16:34:48 | 7850.0441 | 4250.0008 | 1 | 2 | 0 | 0 | 0 | 0 | 1.499702 | 3.913016 | 5.868358 | 1.769362 | 3.137407e-05 | 6.452809 | 9.478216e-05 |  | 0.0001475033 | [19 empty] | 26.31548 | 0.03789544
882 | 2021/11/26 16:34:53 | 7855.0442 | 4255.0009 | 1 | 2 | 0 | 0 | 0 | 0 | 1.499184 | 3.91368 | 5.867326 | 1.771444 | 3.137407e-05 | 6.460954 | 9.478216e-05 | [21 empty] | 26.33676 | 0.06913126
883 | 2021/11/26 16:34:58 | 7860.0441 | 4260.0008 | 1 | 2 | 0 | 0 | 0 | 0 | 1.499794 | 3.914134 | 5.870395 | 1.773524 | 3.137407e-05 | 6.469097 | 9.478216e-05 |  | 0.0001377261 | [19 empty] | 26.35096 | 0.08100569
884 | 2021/11/26 16:35:03 | 7865.0443 | 4265.001 | 1 | 2 | 0 | 0 | 0 | 0 | 1.499359 | 3.91496 | 5.869931 | 1.775606 | 3.137407e-05 | 6.477245 | 9.478216e-05 | [21 empty] | 26.34953 | 0.009509325
885 | 2021/11/26 16:35:08 | 7870.0445 | 4270.0012 | 1 | 2 | 0 | 0 | 0 | 0 | 1.499802 | 3.915539 | 5.872533 | 1.777687 | 3.137407e-05 | 6.485394 | 9.478216e-05 |  | 0.0001255335 |  |  | 0.3207676 | [16 empty] | 26.29985 | 0.07071555
886 | 2021/11/26 16:35:13 | 7875.0444 | 4275.0011 | 1 | 2 | 0 | 0 | 0 | 0 | 1.499527 | 3.916065 | 5.872245 | 1.779768 | 3.137407e-05 | 6.493544 | 9.478216e-05 |  | 0.0001478111 | [19 empty] | 26.21188 | 0.04759312
887 | 2021/11/26 16:35:18 | 7880.0443 | 4280.001 | 1 | 2 | 0 | 0 | 0 | 0 | 1.499413 | 3.917024 | 5.873237 | 1.781848 | 3.137407e-05 | 6.501691 | 9.478216e-05 |  |  |  | 3.22767 | [17 empty] | 26.21468 | -0.04854679
888 | 2021/11/26 16:35:23 | 7885.0446 | 4285.0013 | 1 | 2 | 0 | 0 | 0 | 0 | 1.499107 | 3.917657 | 5.872987 | 1.783929 | 3.137407e-05 | 6.509843 | 9.478216e-05 |  | 0.000141241 | [19 empty] | 26.12894 | -0.02804458
889 | 2021/11/26 16:35:28 | 7890.0446 | 4290.0013 | 1 | 2 | 0 | 0 | 0 | 0 | 1.499413 | 3.918042 | 5.874763 | 1.786011 | 3.137407e-05 | 6.517996 | 9.478216e-05 | [21 empty] | 26.12099 | 0.02796233
890 | 2021/11/26 16:35:33 | 7895.0447 | 4295.0014 | 1 | 2 | 0 | 0 | 0 | 0 | 1.499359 | 3.918713 | 5.875558 | 1.788091 | 3.137407e-05 | 6.52615 | 9.478216e-05 |  | 9.131957e-05 | [19 empty] | 26.12716 | -0.0680536
891 | 2021/11/26 16:35:38 | 7900.0448 | 4300.0015 | 1 | 2 | 0 | 0 | 0 | 0 | 1.499474 | 3.919394 | 5.877029 | 1.790172 | 3.137407e-05 | 6.534306 | 9.478216e-05 | [21 empty] | 26.04258 | -0.1096487
892 | 2021/11/26 16:35:43 | 7905.0447 | 4305.0014 | 1 | 2 | 0 | 0 | 0 | 0 | 1.499596 | 3.920327 | 5.878907 | 1.792253 | 3.137407e-05 | 6.542463 | 9.478216e-05 |  | 0.0001376047 | [19 empty] | 25.96595 | -0.07941425
893 | 2021/11/26 16:35:48 | 7910.0439 | 4310.0006 | 1 | 2 | 0 | 0 | 0 | 0 | 1.499397 | 3.920661 | 5.878627 | 1.794334 | 3.137407e-05 | 6.550621 | 9.478216e-05 | [21 empty] | 26.17656 | 0.01764059
894 | 2021/11/26 16:35:53 | 7915.044 | 4315.0007 | 1 | 2 | 0 | 0 | 0 | 0 | 1.499268 | 3.921332 | 5.879128 | 1.796415 | 3.137407e-05 | 6.558782 | 9.478216e-05 |  | 0.0001169208 | [19 empty] | 26.06419 | -0.03167152
895 | 2021/11/26 16:35:58 | 7920.0442 | 4320.0009 | 1 | 2 | 0 | 0 | 0 | 0 | 1.499619 | 3.922102 | 5.881659 | 1.798497 | 3.137407e-05 | 6.566944 | 9.478216e-05 |  |  |  | 3.219199 | [17 empty] | 26.25524 | -0.003297925
896 | 2021/11/26 16:36:03 | 7925.0441 | 4325.0008 | 1 | 2 | 0 | 0 | 0 | 0 | 1.499252 | 3.922747 | 5.881186 | 1.800578 | 3.137407e-05 | 6.575107 | 9.478216e-05 |  | 0.0001122251 | [19 empty] | 26.3146 | 0.05244672
897 | 2021/11/26 16:36:08 | 7930.0441 | 4330.0008 | 1 | 2 | 0 | 0 | 0 | 0 | 1.499321 | 3.923385 | 5.882414 | 1.802658 | 3.137407e-05 | 6.583269 | 9.478216e-05 | [21 empty] | 26.22288 | 0.03442764
898 | 2021/11/26 16:36:13 | 7935.0442 | 4335.0009 | 1 | 2 | 0 | 0 | 0 | 0 | 1.499489 | 3.923917 | 5.88387 | 1.804739 | 3.137407e-05 | 6.591434 | 9.478216e-05 |  | 9.012588e-05 | [19 empty] | 26.05421 | -0.010041
899 | 2021/11/26 16:36:18 | 7940.0444 | 4340.0011 | 1 | 2 | 0 | 0 | 0 | 0 | 1.49881 | 3.924606 | 5.882239 | 1.80682 | 3.137407e-05 | 6.5996 | 9.478216e-05 |  | 0.0001458398 | [19 empty] | 26.14994 | 0.03061712
900 | 2021/11/26 16:36:23 | 7945.0445 | 4345.0012 | 1 | 2 | 0 | 0 | 0 | 0 | 1.499512 | 3.925312 | 5.886052 | 1.808902 | 3.137407e-05 | 6.607769 | 9.478216e-05 |  |  |  |  | 0.3074889 | [16 empty] | 26.30695 | 0.094859
901 | 2021/11/26 16:36:28 | 7950.0445 | 4350.0012 | 1 | 2 | 0 | 0 | 0 | 0 | 1.499199 | 3.925842 | 5.885618 | 1.810983 | 3.137407e-05 | 6.615941 | 9.478216e-05 |  | 0.0001127711 | [19 empty] | 26.09602 | 0.03647149
902 | 2021/11/26 16:36:33 | 7955.0437 | 4355.0004 | 1 | 2 | 0 | 0 | 0 | 0 | 1.499435 | 3.926512 | 5.88755 | 1.813064 | 3.137407e-05 | 6.62411 | 9.478216e-05 | [21 empty] | 25.95141 | -0.03949106
903 | 2021/11/26 16:36:38 | 7960.0436 | 4360.0003 | 1 | 2 | 0 | 0 | 0 | 0 | 1.499382 | 3.927148 | 5.888295 | 1.815145 | 3.137407e-05 | 6.632281 | 9.478216e-05 |  | 0.0001586636 |  | 3.283862 | [17 empty] | 26.25469 | 0.06814241
904 | 2021/11/26 16:36:43 | 7965.0445 | 4365.0012 | 1 | 2 | 0 | 0 | 0 | 0 | 1.499252 | 3.927814 | 5.888783 | 1.817226 | 3.137407e-05 | 6.640455 | 9.478216e-05 |  | 0.0001682362 | [19 empty] | 26.21725 | 0.06532073
905 | 2021/11/26 16:36:48 | 7970.0439 | 4370.0006 | 1 | 2 | 0 | 0 | 0 | 0 | 1.49958 | 3.928345 | 5.890868 | 1.819307 | 3.137407e-05 | 6.648629 | 9.478216e-05 | [21 empty] | 26.00878 | -0.08676112
906 | 2021/11/26 16:36:53 | 7975.044 | 4375.0007 | 1 | 2 | 0 | 0 | 0 | 0 | 1.499512 | 3.929183 | 5.891857 | 1.821388 | 3.137407e-05 | 6.656804 | 9.478216e-05 |  | 0.0001045745 | [19 empty] | 26.04881 | -0.06159008
907 | 2021/11/26 16:36:58 | 7980.0439 | 4380.0006 | 1 | 2 | 0 | 0 | 0 | 0 | 1.499382 | 3.929952 | 5.892499 | 1.823469 | 3.137407e-05 | 6.664981 | 9.478216e-05 | [21 empty] | 26.2306 | 0.01169741
908 | 2021/11/26 16:37:03 | 7985.0441 | 4385.0008 | 1 | 2 | 0 | 0 | 0 | 0 | 1.499466 | 3.930584 | 5.893777 | 1.82555 | 3.137407e-05 | 6.673162 | 9.478216e-05 |  | 0.0001320213 | [19 empty] | 26.19058 | 0.003805161
909 | 2021/11/26 16:37:08 | 7990.0441 | 4390.0008 | 1 | 2 | 0 | 0 | 0 | 0 | 1.499176 | 3.930924 | 5.893147 | 1.827631 | 3.137407e-05 | 6.681342 | 9.478216e-05 | [21 empty] | 25.99427 | -0.06578445
910 | 2021/11/26 16:37:13 | 7995.044 | 4395.0007 | 1 | 2 | 0 | 0 | 0 | 0 | 1.499344 | 3.931482 | 5.894644 | 1.829712 | 3.137407e-05 | 6.68952 | 9.478216e-05 |  | 8.79134e-05 | [19 empty] | 26.15674 | -0.02112925
911 | 2021/11/26 16:37:18 | 8000.044 | 4400.0007 | 1 | 2 | 0 | 0 | 0 | 0 | 1.499779 | 3.932451 | 5.897807 | 1.831793 | 3.137407e-05 | 6.697705 | 9.478216e-05 |  |  |  | 3.247912 | [17 empty] | 26.24792 | 0.01882434
912 | 2021/11/26 16:37:23 | 8005.0442 | 4405.0009 | 1 | 2 | 0 | 0 | 0 | 0 | 1.499084 | 3.932737 | 5.895503 | 1.833875 | 3.137407e-05 | 6.70589 | 9.478216e-05 |  | 0.0001290416 | [19 empty] | 26.06216 | -0.03347576
913 | 2021/11/26 16:37:28 | 8010.0443 | 4410.001 | 1 | 2 | 0 | 0 | 0 | 0 | 1.499184 | 3.933358 | 5.896827 | 1.835955 | 3.137407e-05 | 6.714072 | 9.478216e-05 |  | 0.0001876251 | [19 empty] | 26.00653 | -0.07745743
914 | 2021/11/26 16:37:33 | 8015.0442 | 4415.0009 | 1 | 2 | 0 | 0 | 0 | 0 | 1.499557 | 3.933895 | 5.8991 | 1.838037 | 3.137407e-05 | 6.722261 | 9.478216e-05 | [21 empty] | 26.14909 | 0.04792333
915 | 2021/11/26 16:37:38 | 8020.0444 | 4420.0011 | 1 | 2 | 0 | 0 | 0 | 0 | 1.498886 | 3.935 | 5.89811641 | 1.840118 | 3.137407e-05 | 6.730451 | 9.478216e-05 |  | 0.0001050114 | [19 empty] | 26.10197 | -0.005045533
916 | 2021/11/26 16:37:43 | 8025.0443 | 4425.001 | 1 | 2 | 0 | 0 | 0 | 0 | 1.499268 | 3.935037 | 5.899675 | 1.842199 | 3.137407e-05 | 6.73864 | 9.478216e-05 |  |  |  |  | 0.3105596 | [16 empty] | 26.17888 | -0.02379358
917 | 2021/11/26 16:37:48 | 8030.0447 | 4430.0014 | 1 | 2 | 0 | 0 | 0 | 0 | 1.499672 | 3.935885 | 5.902537 | 1.844281 | 3.137407e-05 | 6.746833 | 9.478216e-05 |  | 0.0001352244 | [19 empty] | 26.17272 | 0.06105781
918 | 2021/11/26 16:37:53 | 8035.0444 | 4435.0011 | 1 | 2 | 0 | 0 | 0 | 0 | 1.499619 | 3.936657 | 5.903486 | 1.846362 | 3.137407e-05 | 6.755026 | 9.478216e-05 | [21 empty] | 26.31345 | 0.1087922
919 | 2021/11/26 16:37:58 | 8040.0446 | 4440.0013 | 1 | 2 | 0 | 0 | 0 | 0 | 1.499725 | 3.937295 | 5.90486 | 1.848444 | 3.137407e-05 | 6.763219 | 9.478216e-05 |  | 0.0001170431 |  | 3.424157 | [17 empty] | 26.11165 | 0.0518471
920 | 2021/11/26 16:38:03 | 8045.0447 | 4445.0014 | 1 | 2 | 0 | 0 | 0 | 0 | 1.499123 | 3.937653 | 5.903026 | 1.850525 | 3.137407e-05 | 6.771413 | 9.478216e-05 | [21 empty] | 25.95822 | -0.02245009
921 | 2021/11/26 16:38:08 | 8050.0448 | 4450.0015 | 1 | 2 | 0 | 0 | 0 | 0 | 1.499184 | 3.938317 | 5.904262 | 1.852606 | 3.137407e-05 | 6.77961 | 9.478216e-05 |  | 8.603706e-05 | [19 empty] | 26.22887 | 0.06887436
922 | 2021/11/26 16:38:13 | 8055.0441 | 4455.0008 | 1 | 2 | 0 | 0 | 0 | 0 | 1.499084 | 3.939108 | 5.905054 | 1.854686 | 3.137407e-05 | 6.787803 | 9.478216e-05 | [21 empty] | 25.9071 | -0.04579961
923 | 2021/11/26 16:38:18 | 8060.0439 | 4460.0006 | 1 | 2 | 0 | 0 | 0 | 0 | 1.499512 | 3.939903 | 5.907932 | 1.856768 | 3.137407e-05 | 6.796002 | 9.478216e-05 |  | 0.0001428123 | [19 empty] | 26.20846 | 0.06993413
924 | 2021/11/26 16:38:23 | 8065.0441 | 4465.0008 | 1 | 2 | 0 | 0 | 0 | 0 | 1.499252 | 3.940063 | 5.907147 | 1.858848 | 3.137407e-05 | 6.804201 | 9.478216e-05 | [21 empty] | 25.96422 | -0.0559783
925 | 2021/11/26 16:38:28 | 8070.0443 | 4470.001 | 1 | 2 | 0 | 0 | 0 | 0 | 1.499603 | 3.940845 | 5.909703 | 1.86093 | 3.137407e-05 | 6.812403 | 9.478216e-05 |  | 9.579318e-05 | [19 empty] | 26.04968 | 0.08767307
926 | 2021/11/26 16:38:33 | 8075.0444 | 4475.0011 | 1 | 2 | 0 | 0 | 0 | 0 | 1.499397 | 3.941586 | 5.910002 | 1.863011 | 3.137407e-05 | 6.820604 | 9.478216e-05 | [21 empty] | 26.20563 | 0.04253268
927 | 2021/11/26 16:38:38 | 8080.0442 | 4480.0009 | 1 | 2 | 0 | 0 | 0 | 0 | 1.499512 | 3.941868 | 5.910878 | 1.865092 | 3.137407e-05 | 6.828806 | 9.478216e-05 |  | 8.872783e-05 |  | 3.321347 | [17 empty] | 25.97812 | -0.00346005
928 | 2021/11/26 16:38:43 | 8085.0444 | 4485.0011 | 1 | 2 | 0 | 0 | 0 | 0 | 1.499603 | 3.942575 | 5.912297 | 1.867174 | 3.137407e-05 | 6.837015 | 9.478216e-05 | [21 empty] | 26.2303 | 0.09061456
929 | 2021/11/26 16:38:48 | 8090.0444 | 4490.0011 | 1 | 2 | 0 | 0 | 0 | 0 | 1.499344 | 3.943336 | 5.912417 | 1.869255 | 3.137407e-05 | 6.845222 | 9.478216e-05 |  | 0.0001438176 | [19 empty] | 26.01448 | 0.01048803
930 | 2021/11/26 16:38:53 | 8095.0445 | 4495.0012 | 1 | 2 | 0 | 0 | 0 | 0 | 1.498924 | 3.944063 | 5.911851 | 1.871336 | 3.137407e-05 | 6.85343 | 9.478216e-05 | [21 empty] | 26.11981 | 0.01579642
931 | 2021/11/26 16:38:58 | 8100.0445 | 4500.0012 | 1 | 2 | 0 | 0 | 0 | 0 | 1.49971 | 3.944504 | 5.915612 | 1.873418 | 3.137407e-05 | 6.861639 | 9.478216e-05 |  | 0.0001131657 | [19 empty] | 26.16866 | 0.0640595
932 | 2021/11/26 16:39:03 | 8105.0444 | 4505.0011 | 1 | 2 | 0 | 0 | 0 | 0 | 1.499382 | 3.945236 | 5.915416 | 1.875499 | 3.137407e-05 | 6.869849 | 9.478216e-05 | [21 empty] | 26.21493 | -0.02688229
933 | 2021/11/26 16:39:08 | 8110.0448 | 4510.0015 | 1 | 2 | 0 | 0 | 0 | 0 | 1.499252 | 3.945864 | 5.915844 | 1.877581 | 3.137407e-05 | 6.878063 | 9.478216e-05 |  | 9.729729e-05 |  |  | 0.2867942 | [16 empty] | 26.05561 | -0.05227506
934 | 2021/11/26 16:39:13 | 8115.0438 | 4515.0005 | 1 | 2 | 0 | 0 | 0 | 0 | 1.499138 | 3.94633 | 5.916093 | 1.879661 | 3.137407e-05 | 6.886272 | 9.478216e-05 | [21 empty] | 26.34041 | 0.1077992
935 | 2021/11/26 16:39:18 | 8120.0438 | 4520.0005 | 1 | 2 | 0 | 0 | 0 | 0 | 1.499603 | 3.946899 | 5.918782 | 1.881743 | 3.137407e-05 | 6.894486 | 9.478216e-05 |  | 0.0001149912 | [19 empty] | 25.96874 | -0.04004896
936 | 2021/11/26 16:39:23 | 8125.0438 | 4525.0005 | 1 | 2 | 0 | 0 | 0 | 0 | 1.499466 | 3.94734 | 5.918902 | 1.883824 | 3.137407e-05 | 6.902701 | 9.478216e-05 |  |  |  | 3.415506 | [17 empty] | 26.25384 | 0.02538741
937 | 2021/11/26 16:39:28 | 8130.0441 | 4530.0008 | 1 | 2 | 0 | 0 | 0 | 0 | 1.499306 | 3.948088 | 5.919392 | 1.885905 | 3.137407e-05 | 6.910918 | 9.478216e-05 |  | 8.447185e-05 | [19 empty] | 26.15814 | -0.01740336
938 | 2021/11/26 16:39:33 | 8135.0441 | 4535.0008 | 1 | 2 | 0 | 0 | 0 | 0 | 1.499619 | 3.949021 | 5.922027 | 1.887986 | 3.137407e-05 | 6.919135 | 9.478216e-05 | [21 empty] | 26.05336 | 0.02573252
939 | 2021/11/26 16:39:38 | 8140.0443 | 4540.001 | 1 | 2 | 0 | 0 | 0 | 0 | 1.499344 | 3.949355 | 5.921442 | 1.890067 | 3.137407e-05 | 6.927352 | 9.478216e-05 |  | 9.8303e-05 | [19 empty] | 26.19283 | 0.04419863
940 | 2021/11/26 16:39:43 | 8145.0442 | 4545.0009 | 1 | 2 | 0 | 0 | 0 | 0 | 1.49942 | 3.949922 | 5.922592 | 1.892148 | 3.137407e-05 | 6.935572 | 9.478216e-05 | [21 empty] | 25.99427 | -0.07970273
941 | 2021/11/26 16:39:48 | 8150.0443 | 4550.001 | 1 | 2 | 0 | 0 | 0 | 0 | 1.499634 | 3.950845 | 5.924821 | 1.89423 | 3.137407e-05 | 6.943796 | 9.478216e-05 |  | 0.0001053944 | [19 empty] | 26.28418 | 0.0852567
942 | 2021/11/26 16:39:53 | 8155.0442 | 4555.0009 | 1 | 2 | 0 | 0 | 0 | 0 | 1.499649 | 3.951277 | 5.925529 | 1.896311 | 3.137407e-05 | 6.952019 | 9.478216e-05 |  | 0.0001890183 | [19 empty] | 26.11359 | 0.01720726
943 | 2021/11/26 16:39:58 | 8160.0444 | 4560.0011 | 1 | 2 | 0 | 0 | 0 | 0 | 1.499252 | 3.951588 | 5.924426 | 1.898392 | 3.137407e-05 | 6.96024 | 9.478216e-05 | [21 empty] | 25.94799 | -0.06011367
944 | 2021/11/26 16:40:03 | 8165.0436 | 4565.0003 | 1 | 2 | 0 | 0 | 0 | 0 | 1.499268 | 3.952378 | 5.925674 | 1.900473 | 3.137407e-05 | 6.968465 | 9.478216e-05 |  | 0.0001316152 |  | 3.522115 | [17 empty] | 26.06559 | 0.033288
945 | 2021/11/26 16:40:08 | 8170.0436 | 4570.0003 | 1 | 2 | 0 | 0 | 0 | 0 | 1.499474 | 3.953176 | 5.927685 | 1.902554 | 3.137407e-05 | 6.97669 | 9.478216e-05 | [21 empty] | 26.17639 | 0.02742648
946 | 2021/11/26 16:40:13 | 8175.0444 | 4575.0011 | 1 | 2 | 0 | 0 | 0 | 0 | 1.499382 | 3.953606 | 5.927966 | 1.904635 | 3.137407e-05 | 6.984919 | 9.478216e-05 |  | 0.0001224273 | [19 empty] | 26.26836 | 0.08155823
947 | 2021/11/26 16:40:18 | 8180.0438 | 4580.0005 | 1 | 2 | 0 | 0 | 0 | 0 | 1.499504 | 3.953993 | 5.929028 | 1.906716 | 3.137407e-05 | 6.993146 | 9.478216e-05 | [21 empty] | 26.25727 | 0
948 | 2021/11/26 16:40:23 | 8185.0437 | 4585.0004 | 1 | 2 | 0 | 0 | 0 | 0 | 1.49881 | 3.954922 | 5.927677 | 1.908797 | 3.137407e-05 | 7.001376 | 9.478216e-05 |  | 8.588624e-05 | [19 empty] | 26.04398 | -0.006474257
949 | 2021/11/26 16:40:28 | 8190.044 | 4590.0007 | 1 | 2 | 0 | 0 | 0 | 0 | 1.498993 | 3.955529 | 5.92931 | 1.910878 | 3.137407e-05 | 7.009606 | 9.478216e-05 |  |  |  |  | 0.2897201 | [16 empty] | 26.11195 | 0.04031479
950 | 2021/11/26 16:40:33 | 8195.044 | 4595.0007 | 1 | 2 | 0 | 0 | 0 | 0 | 1.499542 | 3.955944 | 5.932104 | 1.912959 | 3.137407e-05 | 7.017839 | 9.478216e-05 |  | 0.0001566169 | [19 empty] | 26.11905 | -0.03361821
951 | 2021/11/26 16:40:38 | 8200.0442 | 4600.0009 | 1 | 2 | 0 | 0 | 0 | 0 | 1.499435 | 3.956497 | 5.93251 | 1.91504 | 3.137407e-05 | 7.02607 | 9.478216e-05 |  | 0.0001571891 | [19 empty] | 25.95627 | -0.04579186
952 | 2021/11/26 16:40:43 | 8205.044 | 4605.0007 | 1 | 2 | 0 | 0 | 0 | 0 | 1.499489 | 3.957294 | 5.933919 | 1.917121 | 3.137407e-05 | 7.034304 | 9.478216e-05 |  |  |  | 3.423707 | [17 empty] | 26.22833 | 0.07694721
953 | 2021/11/26 16:40:48 | 8210.0442 | 4610.0009 | 1 | 2 | 0 | 0 | 0 | 0 | 1.499527 | 3.95777 | 5.934783 | 1.919202 | 3.137407e-05 | 7.04254 | 9.478216e-05 |  | 0.0001508879 | [19 empty] | 25.9736 | -0.0567162
954 | 2021/11/26 16:40:53 | 8215.0442 | 4615.0009 | 1 | 2 | 0 | 0 | 0 | 0 | 1.499237 | 3.958216 | 5.934304 | 1.921283 | 3.137407e-05 | 7.050776 | 9.478216e-05 | [21 empty] | 26.08121 | -0.0007385015
955 | 2021/11/26 16:40:58 | 8220.0443 | 4620.001 | 1 | 2 | 0 | 0 | 0 | 0 | 1.499069 | 3.958751 | 5.934441 | 1.923364 | 3.137407e-05 | 7.059016 | 9.478216e-05 |  | 8.575552e-05 | [19 empty] | 26.17272 | 0.05201101
956 | 2021/11/26 16:41:03 | 8225.0441 | 4625.0008 | 1 | 2 | 0 | 0 | 0 | 0 | 1.49881 | 3.959625 | 5.934726 | 1.925446 | 3.137407e-05 | 7.067256 | 9.478216e-05 | [21 empty] | 25.9003 | -0.02912998
957 | 2021/11/26 16:41:08 | 8230.0435 | 4630.0002 | 1 | 2 | 0 | 0 | 0 | 0 | 1.499176 | 3.96027 | 5.937142 | 1.927526 | 3.137407e-05 | 7.075494 | 9.478216e-05 |  | 8.559581e-05 | [19 empty] | 26.19942 | 0.05573034
958 | 2021/11/26 16:41:13 | 8235.0444 | 4635.0011 | 1 | 2 | 0 | 0 | 0 | 0 | 1.499619 | 3.960588 | 5.939373 | 1.929608 | 3.137407e-05 | 7.083741 | 9.478216e-05 | [21 empty] | 25.93387 | -0.07686019
959 | 2021/11/26 16:41:18 | 8240.0444 | 4640.0011 | 1 | 2 | 0 | 0 | 0 | 0 | 1.499794 | 3.961258 | 5.941071 | 1.93169 | 3.137407e-05 | 7.091985 | 9.478216e-05 | [21 empty] | 26.00262 | 0.02851248
960 | 2021/11/26 16:41:23 | 8245.0445 | 4645.0012 | 1 | 2 | 0 | 0 | 0 | 0 | 1.49987 | 3.962073 | 5.942594 | 1.933771 | 3.137407e-05 | 7.100232 | 9.478216e-05 |  | 8.732814e-05 | [19 empty] | 26.10539 | 0.04215479
961 | 2021/11/26 16:41:28 | 8250.0445 | 4650.0012 | 1 | 2 | 0 | 0 | 0 | 0 | 1.499344 | 3.962352 | 5.940929 | 1.935852 | 3.137407e-05 | 7.108477 | 9.478216e-05 |  |  |  | 3.488386 | [17 empty] | 25.99694 | 0.001243949
962 | 2021/11/26 16:41:33 | 8255.0448 | 4655.0015 | 1 | 2 | 0 | 0 | 0 | 0 | 1.499672 | 3.963182 | 5.943473 | 1.937933 | 3.137407e-05 | 7.116724 | 9.478216e-05 |  | 0.0001092953 | [19 empty] | 26.08807 | -0.0395
963 | 2021/11/26 16:41:38 | 8260.0438 | 4660.0005 | 1 | 2 | 0 | 0 | 0 | 0 | 1.499893 | 3.963665 | 5.945073 | 1.940014 | 3.137407e-05 | 7.124972 | 9.478216e-05 |  | 0.0001821514 | [19 empty] | 25.99576 | -0.04314482
964 | 2021/11/26 16:41:43 | 8265.0447 | 4665.0014 | 1 | 2 | 0 | 0 | 0 | 0 | 1.499069 | 3.964293 | 5.942749 | 1.942096 | 3.137407e-05 | 7.133223 | 9.478216e-05 | [21 empty] | 26.12788 | 0.04004538
965 | 2021/11/26 16:41:48 | 8270.0439 | 4670.0006 | 1 | 2 | 0 | 0 | 0 | 0 | 1.499802 | 3.964931 | 5.946611 | 1.944176 | 3.137407e-05 | 7.141471 | 9.478216e-05 |  | 8.600742e-05 | [19 empty] | 25.91848 | -0.003196597
966 | 2021/11/26 16:41:53 | 8275.0441 | 4675.0008 | 1 | 2 | 0 | 0 | 0 | 0 | 1.499657 | 3.965427 | 5.94678 | 1.946258 | 3.137407e-05 | 7.149725 | 9.478216e-05 |  |  |  |  | 0.2858601 | [16 empty] | 26.22211 | 0.05325794
967 | 2021/11/26 16:41:58 | 8280.0442 | 4680.0009 | 1 | 2 | 0 | 0 | 0 | 0 | 1.499413 | 3.966173 | 5.946931 | 1.948339 | 3.137407e-05 | 7.157978 | 9.478216e-05 |  | 0.0001083302 | [19 empty] | 25.91053 | -0.0927639
968 | 2021/11/26 16:42:03 | 8285.0442 | 4685.0009 | 1 | 2 | 0 | 0 | 0 | 0 | 1.499374 | 3.966708 | 5.947579 | 1.95042 | 3.137407e-05 | 7.166233 | 9.478216e-05 | [21 empty] | 26.2434 | 0.04410446
969 | 2021/11/26 16:42:08 | 8290.0441 | 4690.0008 | 1 | 2 | 0 | 0 | 0 | 0 | 1.499687 | 3.967337 | 5.949764 | 1.952502 | 3.137407e-05 | 7.17449 | 9.478216e-05 |  |  |  | 3.549657 | [17 empty] | 25.97415 | -0.04739583
970 | 2021/11/26 16:42:13 | 8295.0443 | 4695.001 | 1 | 2 | 0 | 0 | 0 | 0 | 1.499512 | 3.967782 | 5.949737 | 1.954583 | 3.137407e-05 | 7.18275 | 9.478216e-05 |  | 8.890241e-05 | [19 empty] | 26.23036 | 0.08023679
971 | 2021/11/26 16:42:18 | 8300.0445 | 4700.0012 | 1 | 2 | 0 | 0 | 0 | 0 | 1.499779 | 3.96854 | 5.951933 | 1.956665 | 3.137407e-05 | 7.19101 | 9.478216e-05 | [21 empty] | 25.99038 | -0.06256282
972 | 2021/11/26 16:42:23 | 8305.0443 | 4705.001 | 1 | 2 | 0 | 0 | 0 | 0 | 1.499229 | 3.969251 | 5.950816 | 1.958746 | 3.137407e-05 | 7.19927 | 9.478216e-05 |  | 7.981861e-05 | [19 empty] | 26.19402 | 0.004535913
973 | 2021/11/26 16:42:28 | 8310.0445 | 4710.0012 | 1 | 2 | 0 | 0 | 0 | 0 | 1.499542 | 3.969663 | 5.952676 | 1.960828 | 3.137407e-05 | 7.207532 | 9.478216e-05 | [21 empty] | 26.03299 | -0.0616765
974 | 2021/11/26 16:42:33 | 8315.0444 | 4715.0011 | 1 | 2 | 0 | 0 | 0 | 0 | 1.499603 | 3.9703 | 5.953874 | 1.962908 | 3.137407e-05 | 7.215792 | 9.478216e-05 |  | 0.0001091688 | [19 empty] | 26.19347 | 0.03764153
975 | 2021/11/26 16:42:38 | 8320.0446 | 4720.0013 | 1 | 2 | 0 | 0 | 0 | 0 | 1.499748 | 3.971035 | 5.955552 | 1.96499 | 3.137407e-05 | 7.224059 | 9.478216e-05 | [21 empty] | 25.94862 | -0.07398427
976 | 2021/11/26 16:42:43 | 8325.0438 | 4725.0005 | 1 | 2 | 0 | 0 | 0 | 0 | 1.499649 | 3.971416 | 5.95573 | 1.967071 | 3.137407e-05 | 7.232322 | 9.478216e-05 |  | 9.455223e-05 | [19 empty] | 26.23491 | 0.07597864
977 | 2021/11/26 16:42:48 | 8330.0439 | 4730.0006 | 1 | 2 | 0 | 0 | 0 | 0 | 1.499763 | 3.971881 | 5.95688 | 1.969153 | 3.137407e-05 | 7.240589 | 9.478216e-05 | [21 empty] | 25.96337 | -0.04038215
978 | 2021/11/26 16:42:53 | 8335.0439 | 4735.0006 | 1 | 2 | 0 | 0 | 0 | 0 | 1.499603 | 3.97259 | 5.957308 | 1.971234 | 3.137407e-05 | 7.248857 | 9.478216e-05 |  | 0.000107376 |  | 3.472132 | [17 empty] | 26.29363 | 0.05049109
979 | 2021/11/26 16:42:58 | 8340.0439 | 4740.0006 | 1 | 2 | 0 | 0 | 0 | 0 | 1.499947 | 3.973096 | 5.959433 | 1.973316 | 3.137407e-05 | 7.257127 | 9.478216e-05 |  | 0.0001815408 | [19 empty] | 25.9722 | -0.06941199
980 | 2021/11/26 16:43:03 | 8345.044 | 4745.0007 | 1 | 2 | 0 | 0 | 0 | 0 | 1.499413 | 3.973684 | 5.958193 | 1.975398 | 3.137407e-05 | 7.265399 | 9.478216e-05 | [21 empty] | 26.24856 | 0.01313806
981 | 2021/11/26 16:43:08 | 8350.0439 | 4750.0006 | 1 | 2 | 0 | 0 | 0 | 0 | 1.499527 | 3.974345 | 5.959638 | 1.977478 | 3.137407e-05 | 7.273668 | 9.478216e-05 | [21 empty] | 26.02555 | -0.03417909
982 | 2021/11/26 16:43:13 | 8355.044 | 4755.0007 | 1 | 2 | 0 | 0 | 0 | 0 | 1.499565 | 3.975205 | 5.961078 | 1.97956 | 3.137407e-05 | 7.28194 | 9.478216e-05 |  | 8.159877e-05 | [19 empty] | 26.2993 | 0.09290457
983 | 2021/11/26 16:43:18 | 8360.0441 | 4760.0008 | 1 | 2 | 0 | 0 | 0 | 0 | 1.499504 | 3.975724 | 5.961614 | 1.981641 | 3.137407e-05 | 7.290216 | 9.478216e-05 |  | 0.0001377693 |  |  | 0.2859395 | [16 empty] | 26.06701 | 0.008582473
984 | 2021/11/26 16:43:23 | 8365.0443 | 4765.001 | 1 | 2 | 0 | 0 | 0 | 0 | 1.499985 | 3.975936 | 5.963844 | 1.983723 | 3.137407e-05 | 7.298492 | 9.478216e-05 | [21 empty] | 26.23491 | 0.05979478
985 | 2021/11/26 16:43:28 | 8370.0443 | 4770.001 | 1 | 2 | 0 | 0 | 0 | 0 | 1.499413 | 3.976693 | 5.962705 | 1.985803 | 3.137407e-05 | 7.306764 | 9.478216e-05 |  | 0.000130012 | [19 empty] | 26.1256 | 0.00187695
986 | 2021/11/26 16:43:33 | 8375.0443 | 4775.001 | 1 | 2 | 0 | 0 | 0 | 0 | 1.499619 | 3.977367 | 5.964535 | 1.987885 | 3.137407e-05 | 7.315045 | 9.478216e-05 |  |  |  | 3.408921 | [17 empty] | 26.02277 | -0.06468177
987 | 2021/11/26 16:43:38 | 8380.0445 | 4780.0012 | 1 | 2 | 0 | 0 | 0 | 0 | 1.499542 | 3.977975 | 5.965141 | 1.989967 | 3.137407e-05 | 7.323324 | 9.478216e-05 |  | 9.346774e-05 | [19 empty] | 26.27404 | 0.07373035
988 | 2021/11/26 16:43:43 | 8385.0438 | 4785.0005 | 1 | 2 | 0 | 0 | 0 | 0 | 1.499893 | 3.978515 | 5.967347 | 1.992048 | 3.137407e-05 | 7.331605 | 9.478216e-05 | [21 empty] | 26.07699 | 0.000680685
989 | 2021/11/26 16:43:48 | 8390.0437 | 4790.0004 | 1 | 2 | 0 | 0 | 0 | 0 | 1.49929 | 3.979088 | 5.965807 | 1.994129 | 3.137407e-05 | 7.339885 | 9.478216e-05 |  | 0.0001209088 | [19 empty] | 26.11623 | -0.05775034
990 | 2021/11/26 16:43:53 | 8395.0437 | 4795.0004 | 1 | 2 | 0 | 0 | 0 | 0 | 1.499466 | 3.979969 | 5.967828 | 1.99621 | 3.137407e-05 | 7.348167 | 9.478216e-05 | [21 empty] | 26.30073 | 0.007805228
991 | 2021/11/26 16:43:58 | 8400.0439 | 4800.0006 | 1 | 2 | 0 | 0 | 0 | 0 | 1.498962 | 3.980178 | 5.966136 | 1.998291 | 3.137407e-05 | 7.35645 | 9.478216e-05 | [21 empty] | 26.05396 | -0.08793116
992 | 2021/11/26 16:44:03 | 8405.0445 | 4805.0012 | 1 | 2 | 0 | 0 | 0 | 0 | 1.499466 | 3.980846 | 5.969143 | 2.000373 | 3.137407e-05 | 7.364736 | 9.478216e-05 |  | 8.711941e-05 | [19 empty] | 26.08752 | -0.06893873
993 | 2021/11/26 16:44:08 | 8410.0447 | 4810.0014 | 1 | 2 | 0 | 0 | 0 | 0 | 1.499489 | 3.981448 | 5.970137 | 2.002455 | 3.137407e-05 | 7.373024 | 9.478216e-05 |  | 0.0001257542 | [19 empty] | 26.23348 | 0.07188082
994 | 2021/11/26 16:44:13 | 8415.0441 | 4815.0008 | 1 | 2 | 0 | 0 | 0 | 0 | 1.499817 | 3.982361 | 5.972813 | 2.004536 | 3.137407e-05 | 7.381311 | 9.478216e-05 | [21 empty] | 26.34441 | 0.09644568
995 | 2021/11/26 16:44:18 | 8420.0439 | 4820.0006 | 1 | 2 | 0 | 0 | 0 | 0 | 1.499886 | 3.982652 | 5.973524 | 2.006617 | 3.137407e-05 | 7.389601 | 9.478216e-05 |  | 0.0001064696 |  | 3.546387 | [17 empty] | 26.05742 | 0.01961112
996 | 2021/11/26 16:44:23 | 8425.0441 | 4825.0008 | 1 | 2 | 0 | 0 | 0 | 0 | 1.499275 | 3.983122 | 5.971795 | 2.008699 | 3.137407e-05 | 7.397892 | 9.478216e-05 | [21 empty] | 26.19135 | 2.801418e-05
997 | 2021/11/26 16:44:28 | 8430.0442 | 4830.0009 | 1 | 2 | 0 | 0 | 0 | 0 | 1.49971 | 3.984115 | 5.975017 | 2.01078 | 3.137407e-05 | 7.406182 | 9.478216e-05 |  | 0.0001805139 | [19 empty] | 26.30674 | 0.08342981
998 | 2021/11/26 16:44:33 | 8435.0442 | 4835.0009 | 1 | 2 | 0 | 0 | 0 | 0 | 1.499634 | 3.984676 | 5.975556 | 2.012861 | 3.137407e-05 | 7.414474 | 9.478216e-05 |  | 0.0001297144 | [19 empty] | 26.10679 | 0.0169456
999 | 2021/11/26 16:44:38 | 8440.0441 | 4840.0008 | 1 | 2 | 0 | 0 | 0 | 0 | 1.499329 | 3.985035 | 5.974879 | 2.014942 | 3.137407e-05 | 7.422765 | 9.478216e-05 | [21 empty] | 26.04009 | 0.0009655952
1000 | 2021/11/26 16:44:43 | 8445.0445 | 4845.0012 | 1 | 2 | 0 | 0 | 0 | 0 | 1.499435 | 3.985772 | 5.976406 | 2.017023 | 3.137407e-05 | 7.431062 | 9.478216e-05 |  | 0.0001399627 |  |  | 0.2888097 | [16 empty] | 26.2562 | 0.09256303
1001 | 2021/11/26 16:44:48 | 8450.0445 | 4850.0012 | 1 | 2 | 0 | 0 | 0 | 0 | 1.499397 | 3.986555 | 5.977429 | 2.019105 | 3.137407e-05 | 7.43936 | 9.478216e-05 | [21 empty] | 26.03836 | 0.0158757
1002 | 2021/11/26 16:44:53 | 8455.0444 | 4855.0011 | 1 | 2 | 0 | 0 | 0 | 0 | 1.499359 | 3.987085 | 5.978072 | 2.021186 | 3.137407e-05 | 7.447657 | 9.478216e-05 |  | 0.0001208232 | [19 empty] | 26.08419 | 0.04665911
1003 | 2021/11/26 16:44:58 | 8460.0438 | 4860.0005 | 1 | 2 | 0 | 0 | 0 | 0 | 1.49929 | 3.987544 | 5.978485 | 2.023267 | 3.137407e-05 | 7.455954 | 9.478216e-05 |  |  |  | 3.448598 | [17 empty] | 26.24574 | 0.08485317
1004 | 2021/11/26 16:45:03 | 8465.0439 | 4865.0006 | 1 | 2 | 0 | 0 | 0 | 0 | 1.499252 | 3.988483 | 5.979741 | 2.025348 | 3.137407e-05 | 7.464255 | 9.478216e-05 |  | 0.0001114555 | [19 empty] | 26.05181 | 0.02637386
1005 | 2021/11/26 16:45:08 | 8470.0438 | 4870.0005 | 1 | 2 | 0 | 0 | 0 | 0 | 1.499306 | 3.989094 | 5.980873 | 2.02743 | 3.137407e-05 | 7.472557 | 9.478216e-05 |  | 0.0001306534 | [19 empty] | 26.0472 | -0.007724166
1006 | 2021/11/26 16:45:13 | 8475.0439 | 4875.0006 | 1 | 2 | 0 | 0 | 0 | 0 | 1.500015 | 3.989305 | 5.984017 | 2.029511 | 3.137407e-05 | 7.480859 | 9.478216e-05 | [21 empty] | 26.26167 | 0.07499754
1007 | 2021/11/26 16:45:18 | 8480.0448 | 4880.0015 | 1 | 2 | 0 | 0 | 0 | 0 | 1.49984 | 3.990017 | 5.984387 | 2.031593 | 3.137407e-05 | 7.489164 | 9.478216e-05 |  | 0.0001099559 | [19 empty] | 26.22272 | 0.08411527
1008 | 2021/11/26 16:45:23 | 8485.044 | 4885.0007 | 1 | 2 | 0 | 0 | 0 | 0 | 1.499565 | 3.990865 | 5.984561 | 2.033674 | 3.137407e-05 | 7.497469 | 9.478216e-05 | [21 empty] | 25.95184 | -0.06372333
1009 | 2021/11/26 16:45:28 | 8490.044 | 4890.0007 | 1 | 2 | 0 | 0 | 0 | 0 | 1.499359 | 3.991358 | 5.984479 | 2.035755 | 3.137407e-05 | 7.505777 | 9.478216e-05 |  | 0.000103133 | [19 empty] | 26.06762 | -0.04634678
1010 | 2021/11/26 16:45:33 | 8495.0442 | 4895.0009 | 1 | 2 | 0 | 0 | 0 | 0 | 1.499237 | 3.991999 | 5.984953 | 2.037837 | 3.137407e-05 | 7.514084 | 9.478216e-05 | [21 empty] | 26.18294 | -0.03505588
1011 | 2021/11/26 16:45:38 | 8500.0443 | 4900.001 | 1 | 2 | 0 | 0 | 0 | 0 | 1.499542 | 3.992513 | 5.986941 | 2.039918 | 3.137407e-05 | 7.522393 | 9.478216e-05 |  | 0.0001937492 |  | 3.278738 | [17 empty] | 26.30079 | 0.04037738
1012 | 2021/11/26 16:45:43 | 8505.0441 | 4905.0008 | 1 | 2 | 0 | 0 | 0 | 0 | 1.499634 | 3.993322 | 5.988521 | 2.041999 | 3.137407e-05 | 7.530702 | 9.478216e-05 |  | 0.0001226481 | [19 empty] | 26.1327 | 0.001315475
1013 | 2021/11/26 16:45:48 | 8510.0442 | 4910.0009 | 1 | 2 | 0 | 0 | 0 | 0 | 1.499474 | 3.993986 | 5.988878 | 2.044081 | 3.137407e-05 | 7.539017 | 9.478216e-05 | [21 empty] | 25.97421 | -0.0675422
1014 | 2021/11/26 16:45:53 | 8515.0445 | 4915.0012 | 1 | 2 | 0 | 0 | 0 | 0 | 1.499275 | 3.994377 | 5.98867 | 2.046162 | 3.137407e-05 | 7.54733 | 9.478216e-05 |  | 0.0001361086 | [19 empty] | 26.18468 | 0.06237864
1015 | 2021/11/26 16:45:58 | 8520.0442 | 4920.0009 | 1 | 2 | 0 | 0 | 0 | 0 | 1.499649 | 3.994973 | 5.991057 | 2.048243 | 3.137407e-05 | 7.555644 | 9.478216e-05 | [21 empty] | 26.23606 | 0.06824911
1016 | 2021/11/26 16:46:03 | 8525.0444 | 4925.0011 | 1 | 2 | 0 | 0 | 0 | 0 | 1.499603 | 3.99578 | 5.992084 | 2.050325 | 3.137407e-05 | 7.563962 | 9.478216e-05 |  | 0.0001131061 |  |  | 0.3012611 | [16 empty] | 25.95375 | -0.03134668
1017 | 2021/11/26 16:46:08 | 8530.0437 | 4930.0004 | 1 | 2 | 0 | 0 | 0 | 0 | 1.499306 | 3.996497 | 5.991972 | 2.052407 | 3.137407e-05 | 7.57228 | 9.478216e-05 | [21 empty] | 26.24425 | 0.07132828
1018 | 2021/11/26 16:46:13 | 8535.0438 | 4935.0005 | 1 | 2 | 0 | 0 | 0 | 0 | 1.499268 | 3.996975 | 5.992537 | 2.054488 | 3.137407e-05 | 7.580599 | 9.478216e-05 |  | 0.0001305145 | [19 empty] | 26.14894 | 0.0377202
1019 | 2021/11/26 16:46:18 | 8540.0437 | 4940.0004 | 1 | 2 | 0 | 0 | 0 | 0 | 1.499474 | 3.997656 | 5.994381 | 2.056569 | 3.137407e-05 | 7.588914 | 9.478216e-05 |  |  |  | 3.472597 | [17 empty] | 25.94216 | -0.05104065
1020 | 2021/11/26 16:46:23 | 8545.0446 | 4945.0013 | 1 | 2 | 0 | 0 | 0 | 0 | 1.499489 | 3.998372 | 5.995515 | 2.058651 | 3.137407e-05 | 7.597239 | 9.478216e-05 |  | 0.0001033092 | [19 empty] | 26.24801 | 0.06229162
1021 | 2021/11/26 16:46:28 | 8550.0438 | 4950.0005 | 1 | 2 | 0 | 0 | 0 | 0 | 1.499489 | 3.998908 | 5.996319 | 2.060732 | 3.137407e-05 | 7.605559 | 9.478216e-05 |  | 0.000131704 | [19 empty] | 26.07987 | -0.03291965
1022 | 2021/11/26 16:46:33 | 8555.044 | 4955.0007 | 1 | 2 | 0 | 0 | 0 | 0 | 1.499435 | 3.999399 | 5.996839 | 2.062813 | 3.137407e-05 | 7.613883 | 9.478216e-05 | [21 empty] | 25.99412 | -0.07214546
1023 | 2021/11/26 16:46:38 | 8560.044 | 4960.0007 | 1 | 2 | 0 | 0 | 0 | 0 | 1.499374 | 4.000115 | 5.997668 | 2.064894 | 3.137407e-05 | 7.622208 | 9.478216e-05 |  | 0.0001110822 | [19 empty] | 26.22078 | 0.05742133
1024 | 2021/11/26 16:46:43 | 8565.0439 | 4965.0006 | 1 | 2 | 0 | 0 | 0 | 0 | 1.499184 | 4.000881 | 5.998057 | 2.066975 | 3.137407e-05 | 7.630531 | 9.478216e-05 | [21 empty] | 25.99351 | -0.07559776
1025 | 2021/11/26 16:46:48 | 8570.0441 | 4970.0008 | 1 | 2 | 0 | 0 | 0 | 0 | 1.499649 | 4.001448 | 6.000767 | 2.069056 | 3.137407e-05 | 7.638858 | 9.478216e-05 |  | 0.0001217375 | [19 empty] | 26.19714 | -0.01730978
1026 | 2021/11/26 16:46:53 | 8575.0442 | 4975.0009 | 1 | 2 | 0 | 0 | 0 | 0 | 1.498924 | 4.002065 | 5.998791 | 2.071138 | 3.137407e-05 | 7.64719 | 9.478216e-05 | [21 empty] | 26.0986 | -0.03825545
1027 | 2021/11/26 16:46:58 | 8580.0442 | 4980.0009 | 1 | 2 | 0 | 0 | 0 | 0 | 1.499397 | 4.002934 | 6.001987 | 2.073219 | 3.137407e-05 | 7.655518 | 9.478216e-05 |  | 0.000138324 |  | 3.190191 | [17 empty] | 26.06707 | -0.03906608
1028 | 2021/11/26 16:47:03 | 8585.0441 | 4985.0008 | 1 | 2 | 0 | 0 | 0 | 0 | 1.499527 | 4.003469 | 6.00331 | 2.0753 | 3.137407e-05 | 7.663849 | 9.478216e-05 | [21 empty] | 26.19432 | 0.04110456
1029 | 2021/11/26 16:47:08 | 8590.0443 | 4990.001 | 1 | 2 | 0 | 0 | 0 | 0 | 1.499252 | 4.003778 | 6.002672 | 2.077382 | 3.137407e-05 | 7.672183 | 9.478216e-05 |  | 0.0001044996 | [19 empty] | 25.94807 | -0.03727913
1030 | 2021/11/26 16:47:13 | 8595.0444 | 4995.0011 | 1 | 2 | 0 | 0 | 0 | 0 | 1.499435 | 4.004645 | 6.004705 | 2.079462 | 3.137407e-05 | 7.680514 | 9.478216e-05 | [21 empty] | 26.22584 | 0.0808537
1031 | 2021/11/26 16:47:18 | 8600.0444 | 5000.0011 | 1 | 2 | 0 | 0 | 0 | 0 | 1.499557 | 4.005411 | 6.006342 | 2.081543 | 3.137407e-05 | 7.688849 | 9.478216e-05 |  | 0.0001049461 | [19 empty] | 25.97852 | 0.004810691
1032 | 2021/11/26 16:47:23 | 8605.0446 | 5005.0013 | 1 | 2 | 0 | 0 | 0 | 0 | 1.499382 | 4.006026 | 6.006563 | 2.083625 | 3.137407e-05 | 7.697186 | 9.478216e-05 |  |  |  |  | 0.3029849 | [16 empty] | 26.0038 | 0.02368033
1033 | 2021/11/26 16:47:28 | 8610.0437 | 5010.0004 | 1 | 2 | 0 | 0 | 0 | 0 | 1.499374 | 4.006507 | 6.007252 | 2.085705 | 3.137407e-05 | 7.705521 | 9.478216e-05 |  | 9.555608e-05 | [19 empty] | 26.20937 | 0.08582771
1034 | 2021/11/26 16:47:33 | 8615.0437 | 5015.0004 | 1 | 2 | 0 | 0 | 0 | 0 | 1.499542 | 4.007291 | 6.009101 | 2.087786 | 3.137407e-05 | 7.713859 | 9.478216e-05 |  | 0.0001603233 | [19 empty] | 26.08837 | 0.04054904
1035 | 2021/11/26 16:47:38 | 8620.0438 | 5020.0005 | 1 | 2 | 0 | 0 | 0 | 0 | 1.499504 | 4.007882 | 6.009835 | 2.089867 | 3.137407e-05 | 7.7222 | 9.478216e-05 |  |  |  | 3.199858 | [17 empty] | 25.95861 | -0.02315819
1036 | 2021/11/26 16:47:43 | 8625.044 | 5025.0007 | 1 | 2 | 0 | 0 | 0 | 0 | 1.499794 | 4.008572 | 6.012032 | 2.091948 | 3.137407e-05 | 7.730541 | 9.478216e-05 |  | 0.0001266196 | [19 empty] | 26.13043 | 0.0136739
1037 | 2021/11/26 16:47:48 | 8630.044 | 5030.0007 | 1 | 2 | 0 | 0 | 0 | 0 | 1.499687 | 4.009089 | 6.012379 | 2.09403 | 3.137407e-05 | 7.738885 | 9.478216e-05 |  | 0.0001876425 | [19 empty] | 26.21337 | 0.03284156
1038 | 2021/11/26 16:47:53 | 8635.0439 | 5035.0006 | 1 | 2 | 0 | 0 | 0 | 0 | 1.499359 | 4.009949 | 6.012353 | 2.096111 | 3.137407e-05 | 7.74723 | 9.478216e-05 | [21 empty] | 25.97506 | -0.04989266
1039 | 2021/11/26 16:47:58 | 8640.0442 | 5040.0009 | 1 | 2 | 0 | 0 | 0 | 0 | 1.499329 | 4.010695 | 6.013351 | 2.098192 | 3.137407e-05 | 7.755576 | 9.478216e-05 |  | 0.0001598096 | [19 empty] | 26.15346 | 0.03220975
1040 | 2021/11/26 16:48:03 | 8645.0442 | 5045.0009 | 1 | 2 | 0 | 0 | 0 | 0 | 1.499512 | 4.011121 | 6.014724 | 2.100273 | 3.137407e-05 | 7.763925 | 9.478216e-05 | [21 empty] | 26.23552 | 0.06265461
1041 | 2021/11/26 16:48:08 | 8650.0442 | 5050.0009 | 1 | 2 | 0 | 0 | 0 | 0 | 1.499763 | 4.011866 | 6.016848 | 2.102355 | 3.137407e-05 | 7.772274 | 9.478216e-05 |  | 9.809725e-05 | [19 empty] | 26.00574 | -0.06673515
1042 | 2021/11/26 16:48:13 | 8655.0441 | 5055.0008 | 1 | 2 | 0 | 0 | 0 | 0 | 1.499252 | 4.01265 | 6.015974 | 2.104436 | 3.137407e-05 | 7.780623 | 9.478216e-05 |  |  |  | 3.134433 | [17 empty] | 26.0617 | -0.02548158
1043 | 2021/11/26 16:48:18 | 8660.0445 | 5060.0012 | 1 | 2 | 0 | 0 | 0 | 0 | 1.499413 | 4.013488 | 6.017876 | 2.106518 | 3.137407e-05 | 7.788978 | 9.478216e-05 |  | 9.150593e-05 | [19 empty] | 26.231 | 0.03710866
1044 | 2021/11/26 16:48:23 | 8665.0443 | 5065.001 | 1 | 2 | 0 | 0 | 0 | 0 | 1.499413 | 4.013658 | 6.018131 | 2.108599 | 3.137407e-05 | 7.797332 | 9.478216e-05 | [21 empty] | 25.99357 | -0.05422473
1045 | 2021/11/26 16:48:28 | 8670.0444 | 5070.0011 | 1 | 2 | 0 | 0 | 0 | 0 | 1.499084 | 4.014632 | 6.018271 | 2.11068 | 3.137407e-05 | 7.805685 | 9.478216e-05 |  | 0.0001574609 | [19 empty] | 26.14517 | -0.0009769201
1046 | 2021/11/26 16:48:33 | 8675.0445 | 5075.0012 | 1 | 2 | 0 | 0 | 0 | 0 | 1.498924 | 4.015432 | 6.018827 | 2.112761 | 3.137407e-05 | 7.81404 | 9.478216e-05 |  | 0.0001340545 | [19 empty] | 26.17529 | 0.04083753
1047 | 2021/11/26 16:48:38 | 8680.0444 | 5080.0011 | 1 | 2 | 0 | 0 | 0 | 0 | 1.499413 | 4.015956 | 6.021577 | 2.114842 | 3.137407e-05 | 7.822398 | 9.478216e-05 |  |  |  |  | 0.3169442 | [16 empty] | 26.0844 | -0.00816226
1048 | 2021/11/26 16:48:43 | 8685.0446 | 5085.0013 | 1 | 2 | 0 | 0 | 0 | 0 | 1.499344 | 4.016586 | 6.022244 | 2.116924 | 3.137407e-05 | 7.83076 | 9.478216e-05 |  | 9.840714e-05 | [19 empty] | 26.25681 | 0.07535875
1049 | 2021/11/26 16:48:48 | 8690.0438 | 5090.0005 | 1 | 2 | 0 | 0 | 0 | 0 | 1.499374 | 4.01737 | 6.02354 | 2.119005 | 3.137407e-05 | 7.839117 | 9.478216e-05 | [21 empty] | 26.04148 | -0.0110203
1050 | 2021/11/26 16:48:53 | 8695.0441 | 5095.0008 | 1 | 2 | 0 | 0 | 0 | 0 | 1.499596 | 4.018064 | 6.025473 | 2.121086 | 3.137407e-05 | 7.847478 | 9.478216e-05 |  | 0.0001452426 |  | 3.077389 | [17 empty] | 26.20488 | 0.04988134
1051 | 2021/11/26 16:48:58 | 8700.0439 | 5100.0006 | 1 | 2 | 0 | 0 | 0 | 0 | 1.499634 | 4.018586 | 6.026408 | 2.123167 | 3.137407e-05 | 7.855842 | 9.478216e-05 |  | 0.0001815628 | [19 empty] | 26.11422 | 0.0002449751
1052 | 2021/11/26 16:49:03 | 8705.044 | 5105.0007 | 1 | 2 | 0 | 0 | 0 | 0 | 1.499329 | 4.01946 | 6.026493 | 2.125248 | 3.137407e-05 | 7.864205 | 9.478216e-05 | [21 empty] | 26.11935 | -0.03126144
1053 | 2021/11/26 16:49:08 | 8710.0441 | 5110.0008 | 1 | 2 | 0 | 0 | 0 | 0 | 1.499397 | 4.020236 | 6.02793 | 2.127329 | 3.137407e-05 | 7.87257 | 9.478216e-05 |  | 0.0001624715 | [19 empty] | 26.15797 | -0.02182245
1054 | 2021/11/26 16:49:13 | 8715.044 | 5115.0007 | 1 | 2 | 0 | 0 | 0 | 0 | 1.499107 | 4.020966 | 6.027858 | 2.12941 | 3.137407e-05 | 7.880937 | 9.478216e-05 |  | 0.000186492 | [19 empty] | 26.10312 | -0.04198015
1055 | 2021/11/26 16:49:18 | 8720.044 | 5120.0007 | 1 | 2 | 0 | 0 | 0 | 0 | 1.499527 | 4.021369 | 6.030151 | 2.131493 | 3.137407e-05 | 7.88931 | 9.478216e-05 | [21 empty] | 26.19517 | 0.05589604
1056 | 2021/11/26 16:49:23 | 8725.0442 | 5125.0009 | 1 | 2 | 0 | 0 | 0 | 0 | 1.499275 | 4.021994 | 6.030075 | 2.133574 | 3.137407e-05 | 7.89768 | 9.478216e-05 |  | 0.0001429166 | [19 empty] | 25.94128 | -0.04127622
1057 | 2021/11/26 16:49:28 | 8730.0436 | 5130.0003 | 1 | 2 | 0 | 0 | 0 | 0 | 1.498993 | 4.022787 | 6.03013 | 2.135655 | 3.137407e-05 | 7.906053 | 9.478216e-05 |  | 0.0001301548 |  | 3.050906 | [17 empty] | 26.26897 | 0.07754445
1058 | 2021/11/26 16:49:33 | 8735.0436 | 5135.0003 | 1 | 2 | 0 | 0 | 0 | 0 | 1.499344 | 4.023485 | 6.032588 | 2.137737 | 3.137407e-05 | 7.914426 | 9.478216e-05 | [21 empty] | 26.0719 | 0.03822684
1059 | 2021/11/26 16:49:38 | 8740.0435 | 5140.0002 | 1 | 2 | 0 | 0 | 0 | 0 | 1.499435 | 4.024161 | 6.033968 | 2.139817 | 3.137407e-05 | 7.922797 | 9.478216e-05 |  | 0.0001419898 | [19 empty] | 26.12194 | 0.03602684
1060 | 2021/11/26 16:49:43 | 8745.0443 | 5145.001 | 1 | 2 | 0 | 0 | 0 | 0 | 1.499451 | 4.024831 | 6.035037 | 2.141899 | 3.137407e-05 | 7.931176 | 9.478216e-05 |  | 0.0001497416 | [19 empty] | 26.22071 | 0.05484045
1061 | 2021/11/26 16:49:48 | 8750.0437 | 5150.0004 | 1 | 2 | 0 | 0 | 0 | 0 | 1.499229 | 4.025777 | 6.035562 | 2.14398 | 3.137407e-05 | 7.939551 | 9.478216e-05 |  |  |  |  | 0.3369317 | [16 empty] | 26.00608 | -0.04722476
1062 | 2021/11/26 16:49:53 | 8755.0445 | 5155.0012 | 1 | 2 | 0 | 0 | 0 | 0 | 1.499359 | 4.026556 | 6.037253 | 2.146061 | 3.137407e-05 | 7.947931 | 9.478216e-05 |  | 0.0001644105 | [19 empty] | 26.27726 | 0.03772438
1063 | 2021/11/26 16:49:58 | 8760.0446 | 5160.0013 | 1 | 2 | 0 | 0 | 0 | 0 | 1.49942 | 4.026896 | 6.038008 | 2.148142 | 3.137407e-05 | 7.956314 | 9.478216e-05 |  | 0.0001444833 | [19 empty] | 26.02759 | -0.08679748
1064 | 2021/11/26 16:50:03 | 8765.0437 | 5165.0004 | 1 | 2 | 0 | 0 | 0 | 0 | 1.499794 | 4.027758 | 6.040807 | 2.150223 | 3.137407e-05 | 7.964692 | 9.478216e-05 |  |  |  | 2.922901 | [17 empty] | 26.26961 | 0.04137218
1065 | 2021/11/26 16:50:08 | 8770.0438 | 5170.0005 | 1 | 2 | 0 | 0 | 0 | 0 | 1.499649 | 4.028578 | 6.041453 | 2.152305 | 3.137407e-05 | 7.973079 | 9.478216e-05 | [21 empty] | 25.92514 | -0.03239453
1066 | 2021/11/26 16:50:13 | 8775.044 | 5175.0007 | 1 | 2 | 0 | 0 | 0 | 0 | 1.499817 | 4.029179 | 6.043031 | 2.154386 | 3.137407e-05 | 7.981465 | 9.478216e-05 |  | 0.0001019735 | [19 empty] | 26.32059 | 0.1047736
1067 | 2021/11/26 16:50:18 | 8780.0441 | 5180.0008 | 1 | 2 | 0 | 0 | 0 | 0 | 1.499596 | 4.029933 | 6.043271 | 2.156468 | 3.137407e-05 | 7.989853 | 9.478216e-05 |  | 0.0001282891 | [19 empty] | 25.96741 | -0.04445553
1068 | 2021/11/26 16:50:23 | 8785.044 | 5185.0007 | 1 | 2 | 0 | 0 | 0 | 0 | 1.499329 | 4.030817 | 6.043521 | 2.158549 | 3.137407e-05 | 7.99824 | 9.478216e-05 | [21 empty] | 26.25196 | 0.05769253
1069 | 2021/11/26 16:50:28 | 8790.0441 | 5190.0008 | 1 | 2 | 0 | 0 | 0 | 0 | 1.49958 | 4.0315 | 6.04555677 | 2.160631 | 3.137407e-05 | 8.006634 | 9.478216e-05 |  | 0.0001493047 | [19 empty] | 25.92996 | -0.1010674
1070 | 2021/11/26 16:50:33 | 8795.0442 | 5195.0009 | 1 | 2 | 0 | 0 | 0 | 0 | 1.499359 | 4.032089 | 6.045549 | 2.162713 | 3.137407e-05 | 8.015026 | 9.478216e-05 | [21 empty] | 26.1714 | -0.007069111
1071 | 2021/11/26 16:50:38 | 8800.0444 | 5200.0011 | 1 | 2 | 0 | 0 | 0 | 0 | 1.499542 | 4.032828 | 6.047395 | 2.164794 | 3.137407e-05 | 8.023418 | 9.478216e-05 |  | 0.0001244825 |  | 2.858819 | [17 empty] | 25.98702 | -0.06450295
1072 | 2021/11/26 16:50:43 | 8805.0443 | 5205.001 | 1 | 2 | 0 | 0 | 0 | 0 | 1.499229 | 4.033707 | 6.047451 | 2.166876 | 3.137407e-05 | 8.031814 | 9.478216e-05 |  | 0.0001649306 | [19 empty] | 26.20713 | 0.04454255
1073 | 2021/11/26 16:50:48 | 8810.0443 | 5210.001 | 1 | 2 | 0 | 0 | 0 | 0 | 1.499107 | 4.034436 | 6.048051 | 2.168957 | 3.137407e-05 | 8.04021 | 9.478216e-05 | [21 empty] | 26.03051 | 0.002855062
1074 | 2021/11/26 16:50:53 | 8815.0445 | 5215.0012 | 1 | 2 | 0 | 0 | 0 | 0 | 1.499413 | 4.034969 | 6.050085 | 2.171038 | 3.137407e-05 | 8.048607 | 9.478216e-05 |  | 0.0001125875 | [19 empty] | 26.23293 | 0.05031705
1075 | 2021/11/26 16:50:58 | 8820.0445 | 5220.0012 | 1 | 2 | 0 | 0 | 0 | 0 | 1.499268 | 4.035687 | 6.050576 | 2.173119 | 3.137407e-05 | 8.057005 | 9.478216e-05 |  | 0.0001507949 |  |  | 0.3445518 | [16 empty] | 26.02619 | -0.02780557
1076 | 2021/11/26 16:51:03 | 8825.0446 | 5225.0013 | 1 | 2 | 0 | 0 | 0 | 0 | 1.499184 | 4.03679 | 6.051891 | 2.1752 | 3.137407e-05 | 8.065404 | 9.478216e-05 | [21 empty] | 26.23691 | 0.007621646
1077 | 2021/11/26 16:51:08 | 8830.0446 | 5230.0013 | 1 | 2 | 0 | 0 | 0 | 0 | 1.498672 | 4.037105 | 6.050296 | 2.177281 | 3.137407e-05 | 8.073805 | 9.478216e-05 |  | 0.0001033489 | [19 empty] | 25.89673 | -0.04599154
1078 | 2021/11/26 16:51:13 | 8835.0438 | 5235.0005 | 1 | 2 | 0 | 0 | 0 | 0 | 1.499504 | 4.037896 | 6.054841 | 2.179362 | 3.137407e-05 | 8.082207 | 9.478216e-05 |  |  |  | 2.867568 | [17 empty] | 26.21368 | 0.07251918
1079 | 2021/11/26 16:51:18 | 8840.0439 | 5240.0006 | 1 | 2 | 0 | 0 | 0 | 0 | 1.499435 | 4.038814 | 6.055939 | 2.181443 | 3.137407e-05 | 8.090611 | 9.478216e-05 |  | 0.000184335 | [19 empty] | 26.00089 | 0.006988645
1080 | 2021/11/26 16:51:23 | 8845.0438 | 5245.0005 | 1 | 2 | 0 | 0 | 0 | 0 | 1.500092 | 4.039638 | 6.059829 | 2.183525 | 3.137407e-05 | 8.099018 | 9.478216e-05 |  | 0.00016286 | [19 empty] | 26.19744 | 0.04641533
1081 | 2021/11/26 16:51:28 | 8850.0433 | 5250 | 1 | 2 | 0 | 0 | 0 | 0 | 1.499054 | 4.040221 | 6.056509 | 2.185605 | 3.137407e-05 | 8.107423 | 9.478216e-05 | [21 empty] | 26.20173 | 0.0481981
1082 | 2021/11/26 16:51:33 | 8855.044 | 5255.0007 | 1 | 2 | 0 | 0 | 0 | 0 | 1.499138 | 4.040904 | 6.057873 | 2.187686 | 3.137407e-05 | 8.115829 | 9.478216e-05 |  | 0.0001313651 | [19 empty] | 25.97992 | -0.06408155
1083 | 2021/11/26 16:51:38 | 8860.0443 | 5260.001 | 1 | 2 | 0 | 0 | 0 | 0 | 1.499084 | 4.041883 | 6.059122 | 2.189768 | 3.137407e-05 | 8.124244 | 9.478216e-05 |  | 0.0001693383 | [19 empty] | 26.33027 | 0.06283939
1084 | 2021/11/26 16:51:43 | 8865.0441 | 5265.0008 | 1 | 2 | 0 | 0 | 0 | 0 | 1.499542 | 4.042428 | 6.061791 | 2.191848 | 3.137407e-05 | 8.132653 | 9.478216e-05 | [21 empty] | 25.96347 | -0.06044388
1085 | 2021/11/26 16:51:48 | 8870.0442 | 5270.0009 | 1 | 2 | 0 | 0 | 0 | 0 | 1.498856 | 4.043157 | 6.06011 | 2.193929 | 3.137407e-05 | 8.141068 | 9.478216e-05 |  | 0.0001869602 |  | 2.846552 | [17 empty] | 26.175 | -0.02166331
1086 | 2021/11/26 16:51:53 | 8875.0444 | 5275.0011 | 1 | 2 | 0 | 0 | 0 | 0 | 1.499512 | 4.043865 | 6.063824 | 2.196012 | 3.137407e-05 | 8.149487 | 9.478216e-05 |  | 0.0001435556 | [19 empty] | 26.18949 | -0.003831983
1087 | 2021/11/26 16:51:58 | 8880.0442 | 5280.0009 | 1 | 2 | 0 | 0 | 0 | 0 | 1.499268 | 4.044808 | 6.064251 | 2.198092 | 3.137407e-05 | 8.157903 | 9.478216e-05 | [21 empty] | 25.995 | -0.08756995
1088 | 2021/11/26 16:52:03 | 8885.0436 | 5285.0003 | 1 | 2 | 0 | 0 | 0 | 0 | 1.498909 | 4.045562 | 6.063929 | 2.200174 | 3.137407e-05 | 8.166321 | 9.478216e-05 |  | 0.0001642583 |  |  | 0.3585221 | [16 empty] | 26.15689 | 0.03081679
1089 | 2021/11/26 16:52:08 | 8890.0435 | 5290.0002 | 1 | 2 | 0 | 0 | 0 | 0 | 1.499344 | 4.046242 | 6.066709 | 2.202255 | 3.137407e-05 | 8.174742 | 9.478216e-05 |  | 0.0002010811 | [19 empty] | 26.09269 | -0.003896356
1090 | 2021/11/26 16:52:13 | 8895.0437 | 5295.0004 | 1 | 2 | 0 | 0 | 0 | 0 | 1.499672 | 4.046882 | 6.068996 | 2.204336 | 3.137407e-05 | 8.183163 | 9.478216e-05 |  | 0.0001414555 | [19 empty] | 26.05579 | 0.002759695
1091 | 2021/11/26 16:52:18 | 8900.0445 | 5300.0012 | 1 | 2 | 0 | 0 | 0 | 0 | 1.499107 | 4.048109 | 6.068549 | 2.206417 | 3.137407e-05 | 8.191587 | 9.478216e-05 |  |  |  | 2.730926 | [17 empty] | 26.1682 | -0.02272487
1092 | 2021/11/26 16:52:23 | 8905.0446 | 5305.0013 | 1 | 2 | 0 | 0 | 0 | 0 | 1.499557 | 4.048473 | 6.070916 | 2.208499 | 3.137407e-05 | 8.200014 | 9.478216e-05 |  | 0.0001852549 | [19 empty] | 26.01543 | -0.0537014
1093 | 2021/11/26 16:52:28 | 8910.0446 | 5310.0013 | 1 | 2 | 0 | 0 | 0 | 0 | 1.499435 | 4.049011 | 6.071229 | 2.210581 | 3.137407e-05 | 8.208443 | 9.478216e-05 | [21 empty] | 26.17024 | 0.03479064
1094 | 2021/11/26 16:52:33 | 8915.0439 | 5315.0006 | 1 | 2 | 0 | 0 | 0 | 0 | 1.499252 | 4.050265 | 6.072368 | 2.212661 | 3.137407e-05 | 8.216868 | 9.478216e-05 |  | 0.0001168 | [19 empty] | 26.01879 | -0.07001877
1095 | 2021/11/26 16:52:38 | 8920.0442 | 5320.0009 | 1 | 2 | 0 | 0 | 0 | 0 | 1.499397 | 4.050952 | 6.073985 | 2.214742 | 3.137407e-05 | 8.225299 | 9.478216e-05 |  | 0.0002016039 | [19 empty] | 26.20488 | 0.04420221
1096 | 2021/11/26 16:52:43 | 8925.0441 | 5325.0008 | 1 | 2 | 0 | 0 | 0 | 0 | 1.499306 | 4.051485 | 6.074416 | 2.216824 | 3.137407e-05 | 8.233729 | 9.478216e-05 |  | 0.000156397 | [19 empty] | 25.96795 | -0.06316006
1097 | 2021/11/26 16:52:48 | 8930.044 | 5330.0007 | 1 | 2 | 0 | 0 | 0 | 0 | 1.499359 | 4.052395 | 6.075995 | 2.218905 | 3.137407e-05 | 8.242164 | 9.478216e-05 | [21 empty] | 26.26167 | 0.06427348
1098 | 2021/11/26 16:52:53 | 8935.0441 | 5335.0008 | 1 | 2 | 0 | 0 | 0 | 0 | 1.499504 | 4.053531 | 6.078286 | 2.220986 | 3.137407e-05 | 8.250599 | 9.478216e-05 |  | 0.0001637461 |  | 2.705518 | [17 empty] | 25.97907 | -0.01418591
1099 | 2021/11/26 16:52:58 | 8940.0443 | 5340.001 | 1 | 2 | 0 | 0 | 0 | 0 | 1.499146 | 4.054128 | 6.07773 | 2.223068 | 3.137407e-05 | 8.259035 | 9.478216e-05 |  | 0.000172238 | [19 empty] | 26.12139 | 0.05269766
1100 | 2021/11/26 16:53:03 | 8945.0442 | 5345.0009 | 1 | 2 | 0 | 0 | 0 | 0 | 1.499794 | 4.054658 | 6.081152 | 2.225149 | 3.137407e-05 | 8.267472 | 9.478216e-05 |  | 0.0001854232 | [19 empty] | 26.15682 | 0.0331974
1101 | 2021/11/26 16:53:08 | 8950.0442 | 5350.0009 | 1 | 2 | 0 | 0 | 0 | 0 | 1.499275 | 4.055419 | 6.080188 | 2.22723 | 3.137407e-05 | 8.275912 | 9.478216e-05 | [21 empty] | 25.98647 | -0.06771266
1102 | 2021/11/26 16:53:13 | 8955.0445 | 5355.0012 | 1 | 2 | 0 | 0 | 0 | 0 | 1.500168 | 4.056293 | 6.085121 | 2.229312 | 3.137407e-05 | 8.284356 | 9.478216e-05 |  | 0.0001527396 |  |  | 0.3648469 | [16 empty] | 26.14184 | -0.01452744
1103 | 2021/11/26 16:53:18 | 8960.0444 | 5360.0011 | 1 | 2 | 0 | 0 | 0 | 0 | 1.499268 | 4.057181 | 6.082802 | 2.231393 | 3.137407e-05 | 8.292799 | 9.478216e-05 |  | 0.0001740664 | [19 empty] | 26.01509 | -0.05948067
1104 | 2021/11/26 16:53:23 | 8965.0446 | 5365.0013 | 1 | 2 | 0 | 0 | 0 | 0 | 1.499184 | 4.057735 | 6.083291 | 2.233474 | 3.137407e-05 | 8.301242 | 9.478216e-05 |  |  |  | 2.609777 | [17 empty] | 26.25393 | 0.06061256
1105 | 2021/11/26 16:53:28 | 8970.0447 | 5370.0014 | 1 | 2 | 0 | 0 | 0 | 0 | 1.499306 | 4.058632 | 6.085131 | 2.235555 | 3.137407e-05 | 8.30969 | 9.478216e-05 |  | 0.0001295236 | [19 empty] | 25.94417 | -0.01233339
1106 | 2021/11/26 16:53:33 | 8975.0445 | 5375.0012 | 1 | 2 | 0 | 0 | 0 | 0 | 1.499199 | 4.059407 | 6.085859 | 2.237637 | 3.137407e-05 | 8.318137 | 9.478216e-05 | [21 empty] | 26.19948 | 0.06436586
1107 | 2021/11/26 16:53:38 | 8980.0438 | 5380.0005 | 1 | 2 | 0 | 0 | 0 | 0 | 1.499817 | 4.060188 | 6.089539 | 2.239717 | 3.137407e-05 | 8.326585 | 9.478216e-05 |  | 0.0001189575 | [19 empty] | 25.99208 | -0.03277719
1108 | 2021/11/26 16:53:43 | 8985.0439 | 5385.0006 | 1 | 2 | 0 | 0 | 0 | 0 | 1.499252 | 4.060799 | 6.088161 | 2.241799 | 3.137407e-05 | 8.335036 | 9.478216e-05 |  | 0.0001779976 | [19 empty] | 26.21908 | 0.05663157
1109 | 2021/11/26 16:53:48 | 8990.0439 | 5390.0006 | 1 | 2 | 0 | 0 | 0 | 0 | 1.499214 | 4.06187 | 6.089612 | 2.243879 | 3.137407e-05 | 8.343487 | 9.478216e-05 | [21 empty] | 25.97648 | -0.08084416
1110 | 2021/11/26 16:53:53 | 8995.0439 | 5395.0006 | 1 | 2 | 0 | 0 | 0 | 0 | 1.499382 | 4.06287 | 6.091794 | 2.245961 | 3.137407e-05 | 8.351944 | 9.478216e-05 |  | 0.0001254835 |  | 2.655883 | [17 empty] | 26.19068 | -0.0008064508
1111 | 2021/11/26 16:53:58 | 9000.0441 | 5400.0008 | 1 | 2 | 0 | 0 | 0 | 0 | 1.499397 | 4.063248 | 6.092422 | 2.248042 | 3.137407e-05 | 8.360399 | 9.478216e-05 |  | 0.0001469836 | [19 empty] | 26.03985 | -0.06115556
1112 | 2021/11/26 16:54:03 | 9005.0443 | 5405.001 | 1 | 2 | 0 | 0 | 0 | 0 | 1.499413 | 4.064019 | 6.093643 | 2.250124 | 3.137407e-05 | 8.368858 | 9.478216e-05 | [21 empty] | 26.14463 | 0.01267493
1113 | 2021/11/26 16:54:08 | 9010.0441 | 5410.0008 | 1 | 2 | 0 | 0 | 0 | 0 | 1.499855 | 4.065112 | 6.097079 | 2.252205 | 3.137407e-05 | 8.377317 | 9.478216e-05 |  | 0.0001425918 | [19 empty] | 26.16419 | 0.06857872
1114 | 2021/11/26 16:54:13 | 9015.0441 | 5415.0008 | 1 | 2 | 0 | 0 | 0 | 0 | 1.499016 | 4.065871 | 6.094806 | 2.254287 | 3.137407e-05 | 8.385778 | 9.478216e-05 |  | 0.0001973958 |  |  | 0.3851754 | [16 empty] | 26.09839 | 0.01260817
1115 | 2021/11/26 16:54:18 | 9020.0443 | 5420.001 | 1 | 2 | 0 | 0 | 0 | 0 | 1.499504 | 4.066473 | 6.097693 | 2.256368 | 3.137407e-05 | 8.394243 | 9.478216e-05 |  | 0.000216605 | [19 empty] | 26.02627 | -0.005761981
1116 | 2021/11/26 16:54:23 | 9025.0443 | 5425.001 | 1 | 2 | 0 | 0 | 0 | 0 | 1.499817 | 4.067232 | 6.100104 | 2.258449 | 3.137407e-05 | 8.402706 | 9.478216e-05 | [21 empty] | 26.1611 | -0.03620327
1117 | 2021/11/26 16:54:28 | 9030.0444 | 5430.0011 | 1 | 2 | 0 | 0 | 0 | 0 | 1.499504 | 4.06822 | 6.100312 | 2.260531 | 3.137407e-05 | 8.411174 | 9.478216e-05 |  | 0.0001398294 |  | 2.640247 | [17 empty] | 26.11066 | -0.008164644
1118 | 2021/11/26 16:54:33 | 9035.0436 | 5435.0003 | 1 | 2 | 0 | 0 | 0 | 0 | 1.499886 | 4.069035 | 6.103089 | 2.262612 | 3.137407e-05 | 8.419641 | 9.478216e-05 |  | 0.0001662695 | [19 empty] | 25.92085 | -0.09329259
1119 | 2021/11/26 16:54:38 | 9040.0436 | 5440.0003 | 1 | 2 | 0 | 0 | 0 | 0 | 1.499092 | 4.069671 | 6.100811 | 2.264694 | 3.137407e-05 | 8.428114 | 9.478216e-05 | [21 empty] | 26.16916 | 0.01092374
1120 | 2021/11/26 16:54:43 | 9045.044 | 5445.0007 | 1 | 2 | 0 | 0 | 0 | 0 | 1.499763 | 4.070788 | 6.105217 | 2.266776 | 3.137407e-05 | 8.436587 | 9.478216e-05 |  | 0.0001196717 | [19 empty] | 26.02083 | -0.03792048
1121 | 2021/11/26 16:54:48 | 9050.0438 | 5450.0005 | 1 | 2 | 0 | 0 | 0 | 0 | 1.499763 | 4.071423 | 6.10617 | 2.268858 | 3.137407e-05 | 8.445064 | 9.478216e-05 | [21 empty] | 26.05973 | -0.01537204
1122 | 2021/11/26 16:54:53 | 9055.0447 | 5455.0014 | 1 | 2 | 0 | 0 | 0 | 0 | 1.499275 | 4.071833 | 6.104797 | 2.27094 | 3.137407e-05 | 8.453539 | 9.478216e-05 |  | 0.0001525111 | [19 empty] | 26.19636 | 0.06504834
1123 | 2021/11/26 16:54:58 | 9060.0439 | 5460.0006 | 1 | 2 | 0 | 0 | 0 | 0 | 1.49971 | 4.072912 | 6.108187 | 2.273022 | 3.137407e-05 | 8.462018 | 9.478216e-05 |  | 0.0001355667 |  | 2.571449 | [17 empty] | 25.94301 | -0.06431401
1124 | 2021/11/26 16:55:03 | 9065.0441 | 5465.0008 | 1 | 2 | 0 | 0 | 0 | 0 | 1.500168 | 4.073729 | 6.111278 | 2.275104 | 3.137407e-05 | 8.470499 | 9.478216e-05 | [21 empty] | 26.20431 | 0.07678092
1125 | 2021/11/26 16:55:08 | 9070.0443 | 5470.001 | 1 | 2 | 0 | 0 | 0 | 0 | 1.499374 | 4.074751 | 6.109576 | 2.277185 | 3.137407e-05 | 8.478979 | 9.478216e-05 |  | 0.0001101229 | [19 empty] | 25.9967 | 0.0162369
1126 | 2021/11/26 16:55:13 | 9075.044 | 5475.0007 | 1 | 2 | 0 | 0 | 0 | 0 | 1.499252 | 4.075014 | 6.109473 | 2.279268 | 3.137407e-05 | 8.487468 | 9.478216e-05 | [21 empty] | 26.09441 | 0.04941404
1127 | 2021/11/26 16:55:18 | 9080.0442 | 5480.0009 | 1 | 2 | 0 | 0 | 0 | 0 | 1.499779 | 4.075998 | 6.113096 | 2.28135 | 3.137407e-05 | 8.495951 | 9.478216e-05 |  | 0.0001374113 |  |  | 0.3812652 | [16 empty] | 26.12054 | 0.03728628
1128 | 2021/11/26 16:55:23 | 9085.0444 | 5485.0011 | 1 | 2 | 0 | 0 | 0 | 0 | 1.499252 | 4.077045 | 6.112518 | 2.283432 | 3.137407e-05 | 8.504439 | 9.478216e-05 | [21 empty] | 26.11086 | -0.04436791
1129 | 2021/11/26 16:55:28 | 9090.0445 | 5490.0012 | 1 | 2 | 0 | 0 | 0 | 0 | 1.49942 | 4.077764 | 6.114281 | 2.285514 | 3.137407e-05 | 8.512927 | 9.478216e-05 |  | 0.000149198 |  | 2.65035 | [17 empty] | 26.03996 | -0.006933808
1130 | 2021/11/26 16:55:33 | 9095.0443 | 5495.001 | 1 | 2 | 0 | 0 | 0 | 0 | 1.499329 | 4.078362 | 6.114806 | 2.287596 | 3.137407e-05 | 8.521417 | 9.478216e-05 |  | 0.0001337348 | [19 empty] | 25.98852 | -0.06051302
1131 | 2021/11/26 16:55:38 | 9100.0443 | 5500.001 | 1 | 2 | 0 | 0 | 0 | 0 | 1.499947 | 4.079325 | 6.118771 | 2.289677 | 3.137407e-05 | 8.529906 | 9.478216e-05 | [21 empty] | 26.08739 | 0.04697621
1132 | 2021/11/26 16:55:43 | 9105.0444 | 5505.0011 | 1 | 2 | 0 | 0 | 0 | 0 | 1.499489 | 4.080217 | 6.118241 | 2.291759 | 3.137407e-05 | 8.538401 | 9.478216e-05 |  | 0.000181867 | [19 empty] | 25.96721 | -0.02014458
1133 | 2021/11/26 16:55:48 | 9110.0446 | 5510.0013 | 1 | 2 | 0 | 0 | 0 | 0 | 1.499451 | 4.080935 | 6.119162 | 2.29384 | 3.137407e-05 | 8.546893 | 9.478216e-05 |  | 0.0001177158 | [19 empty] | 26.1056 | 0.02942204
1134 | 2021/11/26 16:55:53 | 9115.0448 | 5515.0015 | 1 | 2 | 0 | 0 | 0 | 0 | 1.499161 | 4.081619 | 6.119004 | 2.295923 | 3.137407e-05 | 8.555394 | 9.478216e-05 | [21 empty] | 25.91213 | -0.05591631
1135 | 2021/11/26 16:55:58 | 9120.0446 | 5520.0013 | 1 | 2 | 0 | 0 | 0 | 0 | 1.49971 | 4.082604 | 6.122722 | 2.298005 | 3.137407e-05 | 8.563892 | 9.478216e-05 |  | 0.0001348006 | [19 empty] | 26.15561 | 0.09191632
1136 | 2021/11/26 16:56:03 | 9125.0447 | 5525.0014 | 1 | 2 | 0 | 0 | 0 | 0 | 1.499527 | 4.08363 | 6.123513 | 2.300087 | 3.137407e-05 | 8.572392 | 9.478216e-05 |  |  |  | 2.61071 | [17 empty] | 26.04564 | -0.006391406
1137 | 2021/11/26 16:56:08 | 9130.044 | 5530.0007 | 1 | 2 | 0 | 0 | 0 | 0 | 1.499046 | 4.084064 | 6.1222 | 2.302169 | 3.137407e-05 | 8.580894 | 9.478216e-05 |  | 0.0001331105 | [19 empty] | 25.9954 | -0.0776279
1138 | 2021/11/26 16:56:13 | 9135.044 | 5535.0007 | 1 | 2 | 0 | 0 | 0 | 0 | 1.499672 | 4.084819 | 6.125889 | 2.30425 | 3.137407e-05 | 8.589394 | 9.478216e-05 | [21 empty] | 26.22197 | 0.03578365
1139 | 2021/11/26 16:56:18 | 9140.0441 | 5540.0008 | 1 | 2 | 0 | 0 | 0 | 0 | 1.499275 | 4.08589 | 6.125873 | 2.306332 | 3.137407e-05 | 8.597902 | 9.478216e-05 |  | 0.0001196783 |  |  | 0.382451 | [16 empty] | 25.92806 | -0.07917523
1140 | 2021/11/26 16:56:23 | 9145.0442 | 5545.0009 | 1 | 2 | 0 | 0 | 0 | 0 | 1.499046 | 4.086617 | 6.126027 | 2.308414 | 3.137407e-05 | 8.606409 | 9.478216e-05 |  | 0.0001229767 | [19 empty] | 26.09481 | -0.02750337
1141 | 2021/11/26 16:56:28 | 9150.0444 | 5550.0011 | 1 | 2 | 0 | 0 | 0 | 0 | 1.49958 | 4.087128 | 6.128975 | 2.310496 | 3.137407e-05 | 8.614919 | 9.478216e-05 | [21 empty] | 26.13848 | -0.003737211
1142 | 2021/11/26 16:56:33 | 9155.0442 | 5555.0009 | 1 | 2 | 0 | 0 | 0 | 0 | 1.499306 | 4.088013 | 6.129182 | 2.312578 | 3.137407e-05 | 8.623427 | 9.478216e-05 |  | 0.0001366439 |  | 2.595331 | [17 empty] | 25.9346 | -0.08015811
1143 | 2021/11/26 16:56:38 | 9160.0444 | 5560.0011 | 1 | 2 | 0 | 0 | 0 | 0 | 1.500053 | 4.088958 | 6.133654 | 2.314661 | 3.137407e-05 | 8.631943 | 9.478216e-05 | [21 empty] | 26.22819 | 0.02119899
1144 | 2021/11/26 16:56:43 | 9165.0443 | 5565.001 | 1 | 2 | 0 | 0 | 0 | 0 | 1.499649 | 4.089728 | 6.133157 | 2.316741 | 3.137407e-05 | 8.640452 | 9.478216e-05 |  | 0.0001227577 | [19 empty] | 26.01318 | -0.04420459
1145 | 2021/11/26 16:56:48 | 9170.0444 | 5570.0011 | 1 | 2 | 0 | 0 | 0 | 0 | 1.498886 | 4.090536 | 6.131247 | 2.318824 | 3.137407e-05 | 8.648971 | 9.478216e-05 |  | 0.0001412375 | [19 empty] | 26.2611 | 0.07987082
1146 | 2021/11/26 16:56:53 | 9175.0446 | 5575.0013 | 1 | 2 | 0 | 0 | 0 | 0 | 1.499527 | 4.091234 | 6.134916 | 2.320907 | 3.137407e-05 | 8.65749 | 9.478216e-05 | [21 empty] | 25.94278 | -0.01261532
1147 | 2021/11/26 16:56:58 | 9180.0445 | 5580.0012 | 1 | 2 | 0 | 0 | 0 | 0 | 1.499504 | 4.092287 | 6.136401 | 2.322988 | 3.137407e-05 | 8.666004 | 9.478216e-05 |  | 0.0001589522 | [19 empty] | 26.20295 | 0.03224075
1148 | 2021/11/26 16:57:03 | 9185.0446 | 5585.0013 | 1 | 2 | 0 | 0 | 0 | 0 | 1.499344 | 4.09288 | 6.136635 | 2.325071 | 3.137407e-05 | 8.674531 | 9.478216e-05 |  | 0.0001388247 |  | 2.661412 | [17 empty] | 26.10862 | 0.001580715
1149 | 2021/11/26 16:57:08 | 9190.0445 | 5590.0012 | 1 | 2 | 0 | 0 | 0 | 0 | 1.499512 | 4.093748 | 6.138624 | 2.327152 | 3.137407e-05 | 8.68305 | 9.478216e-05 | [21 empty] | 26.19269 | -0.02278745
1150 | 2021/11/26 16:57:13 | 9195.0438 | 5595.0005 | 1 | 2 | 0 | 0 | 0 | 0 | 1.499741 | 4.094632 | 6.140887 | 2.329234 | 3.137407e-05 | 8.691574 | 9.478216e-05 |  | 0.0001973958 | [19 empty] | 26.01692 | -0.03515661
1151 | 2021/11/26 16:57:18 | 9200.0439 | 5600.0006 | 1 | 2 | 0 | 0 | 0 | 0 | 1.499413 | 4.095342 | 6.140609 | 2.331316 | 3.137407e-05 | 8.700097 | 9.478216e-05 |  | 0.0001698849 | [19 empty] | 26.18506 | 0.02318621
1152 | 2021/11/26 16:57:23 | 9205.0442 | 5605.0009 | 1 | 2 | 0 | 0 | 0 | 0 | 1.49971 | 4.096025 | 6.14285 | 2.333398 | 3.137407e-05 | 8.708626 | 9.478216e-05 |  | 0.0002443643 |  |  | 0.3799436 | [16 empty] | 26.09441 | 0.03302813
1153 | 2021/11/26 16:57:28 | 9210.044 | 5610.0007 | 1 | 2 | 0 | 0 | 0 | 0 | 1.499474 | 4.096896 | 6.143189 | 2.335481 | 3.137407e-05 | 8.717158 | 9.478216e-05 | [21 empty] | 26.03221 | 0.006015301
1154 | 2021/11/26 16:57:33 | 9215.0441 | 5615.0008 | 1 | 2 | 0 | 0 | 0 | 0 | 1.499184 | 4.097747 | 6.143277 | 2.337563 | 3.137407e-05 | 8.72569 | 9.478216e-05 |  | 0.0001342123 | [19 empty] | 26.25769 | 0.08627236
1155 | 2021/11/26 16:57:38 | 9220.0443 | 5620.001 | 1 | 2 | 0 | 0 | 0 | 0 | 1.499382 | 4.098488 | 6.145199 | 2.339644 | 3.137407e-05 | 8.734217 | 9.478216e-05 |  | 0.0002299242 |  | 2.612195 | [17 empty] | 25.93085 | -0.06052196
1156 | 2021/11/26 16:57:43 | 9225.0443 | 5625.001 | 1 | 2 | 0 | 0 | 0 | 0 | 1.499397 | 4.098917 | 6.145904 | 2.341727 | 3.137407e-05 | 8.742754 | 9.478216e-05 | [21 empty] | 26.13848 | 0.0422883
1157 | 2021/11/26 16:57:48 | 9230.0441 | 5630.0008 | 1 | 2 | 0 | 0 | 0 | 0 | 1.499016 | 4.099994 | 6.145957 | 2.343808 | 3.137407e-05 | 8.751284 | 9.478216e-05 |  | 0.0001320763 | [19 empty] | 26.22618 | 0.08092642
1158 | 2021/11/26 16:57:53 | 9235.0445 | 5635.0012 | 1 | 2 | 0 | 0 | 0 | 0 | 1.499542 | 4.100799 | 6.14932 | 2.34589 | 3.137407e-05 | 8.759823 | 9.478216e-05 |  | 0.0001180886 | [19 empty] | 25.97915 | -0.006198287
1159 | 2021/11/26 16:57:58 | 9240.0445 | 5640.0012 | 1 | 2 | 0 | 0 | 0 | 0 | 1.499603 | 4.101518 | 6.150649 | 2.347973 | 3.137407e-05 | 8.768366 | 9.478216e-05 | [21 empty] | 25.96463 | -0.01145184
1160 | 2021/11/26 16:58:03 | 9245.0444 | 5645.0011 | 1 | 2 | 0 | 0 | 0 | 0 | 1.49958 | 4.102255 | 6.15166 | 2.350055 | 3.137407e-05 | 8.776904 | 9.478216e-05 |  | 0.0001486323 | [19 empty] | 26.21541 | 0.07207513
1161 | 2021/11/26 16:58:08 | 9250.0445 | 5650.0012 | 1 | 2 | 0 | 0 | 0 | 0 | 1.499504 | 4.102992 | 6.152453 | 2.352137 | 3.137407e-05 | 8.785446 | 9.478216e-05 |  | 0.0002649095 |  | 2.702962 | [17 empty] | 25.96065 | -0.02751052
1162 | 2021/11/26 16:58:13 | 9255.0446 | 5655.0013 | 1 | 2 | 0 | 0 | 0 | 0 | 1.499619 | 4.10394 | 6.154346 | 2.35422 | 3.137407e-05 | 8.793992 | 9.478216e-05 | [21 empty] | 26.11946 | 0.05563498
1163 | 2021/11/26 16:58:18 | 9260.0447 | 5660.0014 | 1 | 2 | 0 | 0 | 0 | 0 | 1.499435 | 4.104659 | 6.154669 | 2.356301 | 3.137407e-05 | 8.802534 | 9.478216e-05 |  | 0.0001349078 | [19 empty] | 26.14246 | 0.04874647
1164 | 2021/11/26 16:58:23 | 9265.0445 | 5665.0012 | 1 | 2 | 0 | 0 | 0 | 0 | 1.499657 | 4.105334 | 6.156593 | 2.358384 | 3.137407e-05 | 8.811084 | 9.478216e-05 |  | 0.00017294 | [19 empty] | 25.9754 | -0.02609789
1165 | 2021/11/26 16:58:28 | 9270.0447 | 5670.0014 | 1 | 2 | 0 | 0 | 0 | 0 | 1.499886 | 4.106266 | 6.158931 | 2.360465 | 3.137407e-05 | 8.819631 | 9.478216e-05 |  | 0.0001849461 |  |  | 0.3747221 | [16 empty] | 26.15777 | 0.05536497
1166 | 2021/11/26 16:58:33 | 9275.0439 | 5675.0006 | 1 | 2 | 0 | 0 | 0 | 0 | 1.499557 | 4.106961 | 6.158622 | 2.362547 | 3.137407e-05 | 8.828179 | 9.478216e-05 | [21 empty] | 26.16938 | 0.04774034
1167 | 2021/11/26 16:58:38 | 9280.0442 | 5680.0009 | 1 | 2 | 0 | 0 | 0 | 0 | 1.499794 | 4.107627 | 6.160594 | 2.364629 | 3.137407e-05 | 8.836729 | 9.478216e-05 |  | 0.0001338651 | [19 empty] | 25.94784 | -0.0400424
1168 | 2021/11/26 16:58:43 | 9285.044 | 5685.0007 | 1 | 2 | 0 | 0 | 0 | 0 | 1.49942 | 4.108371 | 6.160174 | 2.366711 | 3.137407e-05 | 8.845284 | 9.478216e-05 |  |  |  | 2.659455 | [17 empty] | 26.13732 | 0.03683805
1169 | 2021/11/26 16:58:48 | 9290.044 | 5690.0007 | 1 | 2 | 0 | 0 | 0 | 0 | 1.499489 | 4.109385 | 6.161978 | 2.368793 | 3.137407e-05 | 8.853836 | 9.478216e-05 |  | 0.0001320747 | [19 empty] | 26.24605 | 0.09221435
1170 | 2021/11/26 16:58:53 | 9295.0442 | 5695.0009 | 1 | 2 | 0 | 0 | 0 | 0 | 1.499512 | 4.109999 | 6.162993 | 2.370874 | 3.137407e-05 | 8.862391 | 9.478216e-05 |  | 0.0001826318 | [19 empty] | 26.23046 | 0.0697571
1171 | 2021/11/26 16:58:58 | 9300.0442 | 5700.0009 | 1 | 2 | 0 | 0 | 0 | 0 | 1.499596 | 4.110499 | 6.164088 | 2.372956 | 3.137407e-05 | 8.87095 | 9.478216e-05 | [21 empty] | 26.07825 | -0.06453395
1172 | 2021/11/26 16:59:03 | 9305.0443 | 5705.001 | 1 | 2 | 0 | 0 | 0 | 0 | 1.499474 | 4.111226 | 6.164676 | 2.375038 | 3.137407e-05 | 8.879509 | 9.478216e-05 |  | 0.0001360491 | [19 empty] | 25.98508 | -0.07452548
1173 | 2021/11/26 16:59:08 | 9310.0444 | 5710.0011 | 1 | 2 | 0 | 0 | 0 | 0 | 1.499725 | 4.112364 | 6.167415 | 2.37712 | 3.137407e-05 | 8.88807 | 9.478216e-05 |  | 0.0001595757 | [19 empty] | 25.94332 | -0.01688719
1174 | 2021/11/26 16:59:13 | 9315.0445 | 5715.0012 | 1 | 2 | 0 | 0 | 0 | 0 | 1.499275 | 4.112999 | 6.166517 | 2.379203 | 3.137407e-05 | 8.896635 | 9.478216e-05 |  |  |  | 2.765131 | [17 empty] | 25.94784 | -0.06948829
1175 | 2021/11/26 16:59:18 | 9320.0445 | 5720.0012 | 1 | 2 | 0 | 0 | 0 | 0 | 1.499413 | 4.113679 | 6.168104 | 2.381285 | 3.137407e-05 | 8.905198 | 9.478216e-05 |  | 0.0001474133 | [19 empty] | 25.94732 | -0.07500052
1176 | 2021/11/26 16:59:23 | 9325.0446 | 5725.0013 | 1 | 2 | 0 | 0 | 0 | 0 | 1.499596 | 4.1145 | 6.170087742 | 2.383366 | 3.137407e-05 | 8.913761 | 9.478216e-05 |  | 0.0001341317 | [19 empty] | 25.9882 | 0.01073241
1177 | 2021/11/26 16:59:28 | 9330.0445 | 5730.0012 | 1 | 2 | 0 | 0 | 0 | 0 | 1.499603 | 4.115078 | 6.170983 | 2.385448 | 3.137407e-05 | 8.922328 | 9.478216e-05 | [21 empty] | 26.04359 | -0.08405745
1178 | 2021/11/26 16:59:33 | 9335.0447 | 5735.0014 | 1 | 2 | 0 | 0 | 0 | 0 | 1.499657 | 4.115794 | 6.172279 | 2.38753 | 3.137407e-05 | 8.930897 | 9.478216e-05 |  | 0.0001326392 |  |  | 0.3675187 | [16 empty] | 26.19123 | 0.04331052
1179 | 2021/11/26 16:59:38 | 9340.0441 | 5740.0008 | 1 | 2 | 0 | 0 | 0 | 0 | 1.49971 | 4.116584 | 6.173682 | 2.389612 | 3.137407e-05 | 8.939466 | 9.478216e-05 | [21 empty] | 26.20573 | 0.08314967
1180 | 2021/11/26 16:59:43 | 9345.044 | 5745.0007 | 1 | 2 | 0 | 0 | 0 | 0 | 1.499359 | 4.117559 | 6.173699 | 2.391694 | 3.137407e-05 | 8.948038 | 9.478216e-05 |  | 0.0001342219 | [19 empty] | 26.19721 | 0.03923893
1181 | 2021/11/26 16:59:48 | 9350.044 | 5750.0007 | 1 | 2 | 0 | 0 | 0 | 0 | 1.499947 | 4.118257 | 6.177167 | 2.393777 | 3.137407e-05 | 8.956617 | 9.478216e-05 |  | 0.0001670308 |  | 2.748387 | [17 empty] | 26.18875 | 0.07999003
1182 | 2021/11/26 16:59:53 | 9355.044 | 5755.0007 | 1 | 2 | 0 | 0 | 0 | 0 | 1.499321 | 4.11869 | 6.175238 | 2.395859 | 3.137407e-05 | 8.965192 | 9.478216e-05 | [21 empty] | 26.20173 | 0.03042161
1183 | 2021/11/26 16:59:58 | 9360.0441 | 5760.0008 | 1 | 2 | 0 | 0 | 0 | 0 | 1.499603 | 4.119369 | 6.177418 | 2.397942 | 3.137407e-05 | 8.973769 | 9.478216e-05 |  | 0.0001159961 | [19 empty] | 26.18359 | 0.07757425
1184 | 2021/11/26 17:00:03 | 9365.0443 | 5765.001 | 1 | 2 | 0 | 0 | 0 | 0 | 1.499146 | 4.120482 | 6.177204 | 2.400022 | 3.137407e-05 | 8.982342 | 9.478216e-05 |  | 0.0001829406 | [19 empty] | 26.13161 | 0.07393479
1185 | 2021/11/26 17:00:08 | 9370.0442 | 5770.0009 | 1 | 2 | 0 | 0 | 0 | 0 | 1.499435 | 4.121124 | 6.179358 | 2.402104 | 3.137407e-05 | 8.990921 | 9.478216e-05 |  | 0.0001863537 | [19 empty] | 26.13022 | -0.007356405
1186 | 2021/11/26 17:00:13 | 9375.0443 | 5775.001 | 1 | 2 | 0 | 0 | 0 | 0 | 1.499252 | 4.12164 | 6.179377 | 2.404186 | 3.137407e-05 | 8.999502 | 9.478216e-05 | [21 empty] | 26.11946 | 0.07801354
1187 | 2021/11/26 17:00:18 | 9380.0444 | 5780.0011 | 1 | 2 | 0 | 0 | 0 | 0 | 1.499184 | 4.122409 | 6.18025 | 2.406268 | 3.137407e-05 | 9.008084 | 9.478216e-05 | [21 empty] | 26.22618 | 0.104897
1188 | 2021/11/26 17:00:23 | 9385.0443 | 5785.001 | 1 | 2 | 0 | 0 | 0 | 0 | 1.499603 | 4.123415 | 6.183486 | 2.40835 | 3.137407e-05 | 9.016668 | 9.478216e-05 |  | 9.50681e-05 |  | 2.870441 | [17 empty] | 26.1839 | 0.0673759
1189 | 2021/11/26 17:00:28 | 9390.0444 | 5790.0011 | 1 | 2 | 0 | 0 | 0 | 0 | 1.499748 | 4.12409 | 6.185096 | 2.410433 | 3.137407e-05 | 9.025258 | 9.478216e-05 | [21 empty] | 26.10923 | -0.03622353
1190 | 2021/11/26 17:00:33 | 9395.0446 | 5795.0013 | 1 | 2 | 0 | 0 | 0 | 0 | 1.499512 | 4.124464 | 6.184683 | 2.412515 | 3.137407e-05 | 9.033845 | 9.478216e-05 |  | 0.0001160559 | [19 empty] | 26.02144 | -0.01970708
1191 | 2021/11/26 17:00:38 | 9400.0444 | 5800.0011 | 1 | 2 | 0 | 0 | 0 | 0 | 1.499649 | 4.125267 | 6.186453 | 2.414597 | 3.137407e-05 | 9.042429 | 9.478216e-05 |  | 0.0001349826 | [19 empty] | 25.86152 | -0.0490725
1192 | 2021/11/26 17:00:43 | 9405.0447 | 5805.0014 | 1 | 2 | 0 | 0 | 0 | 0 | 1.499619 | 4.126191 | 6.187714 | 2.41668 | 3.137407e-05 | 9.051027 | 9.478216e-05 |  |  |  |  | 0.3427845 | [16 empty] | 25.95752 | 0.03211021
1193 | 2021/11/26 17:00:48 | 9410.0445 | 5810.0012 | 1 | 2 | 0 | 0 | 0 | 0 | 1.499794 | 4.12687 | 6.189455 | 2.418762 | 3.137407e-05 | 9.059617 | 9.478216e-05 |  | 0.0001102514 | [19 empty] | 26.13784 | 0.04907608
1194 | 2021/11/26 17:00:53 | 9415.0439 | 5815.0006 | 1 | 2 | 0 | 0 | 0 | 0 | 1.499252 | 4.127391 | 6.187999 | 2.420844 | 3.137407e-05 | 9.068211 | 9.478216e-05 | [21 empty] | 26.17455 | 0.05965412
1195 | 2021/11/26 17:00:58 | 9420.044 | 5820.0007 | 1 | 2 | 0 | 0 | 0 | 0 | 1.499344 | 4.128143 | 6.189506 | 2.422927 | 3.137407e-05 | 9.076806 | 9.478216e-05 |  | 0.0001143409 |  | 2.946101 | [17 empty] | 26.09751 | -0.0441128
1196 | 2021/11/26 17:01:03 | 9425.0439 | 5825.0006 | 1 | 2 | 0 | 0 | 0 | 0 | 1.499504 | 4.128938 | 6.191359 | 2.425009 | 3.137407e-05 | 9.085402 | 9.478216e-05 | [21 empty] | 25.97369 | -0.06780982
1197 | 2021/11/26 17:01:08 | 9430.0442 | 5830.0009 | 1 | 2 | 0 | 0 | 0 | 0 | 1.499397 | 4.129371 | 6.191566 | 2.42709 | 3.137407e-05 | 9.093995 | 9.478216e-05 |  | 8.924647e-05 | [19 empty] | 25.84507 | -0.07098973
1198 | 2021/11/26 17:01:13 | 9435.044 | 5835.0007 | 1 | 2 | 0 | 0 | 0 | 0 | 1.499794 | 4.129942 | 6.194062 | 2.429172 | 3.137407e-05 | 9.102592 | 9.478216e-05 | [21 empty] | 26.14011 | 0.05910695
1199 | 2021/11/26 17:01:18 | 9440.0443 | 5840.001 | 1 | 2 | 0 | 0 | 0 | 0 | 1.49958 | 4.130857 | 6.194551 | 2.431254 | 3.137407e-05 | 9.111195 | 9.478216e-05 |  | 0.0001091141 | [19 empty] | 26.10526 | 0.04340708
1200 | 2021/11/26 17:01:23 | 9445.0442 | 5845.0009 | 1 | 2 | 0 | 0 | 0 | 0 | 1.499489 | 4.131547 | 6.195209 | 2.433336 | 3.137407e-05 | 9.119797 | 9.478216e-05 | [21 empty] | 25.96775 | 0.02149403
1201 | 2021/11/26 17:01:28 | 9450.0442 | 5850.0009 | 1 | 2 | 0 | 0 | 0 | 0 | 1.499794 | 4.132025 | 6.197186 | 2.435419 | 3.137407e-05 | 9.1284 | 9.478216e-05 |  | 0.0001049451 | [19 empty] | 25.91375 | -0.01848459
1202 | 2021/11/26 17:01:33 | 9455.0444 | 5855.0011 | 1 | 2 | 0 | 0 | 0 | 0 | 1.499962 | 4.132816 | 6.199067 | 2.437502 | 3.137407e-05 | 9.137008 | 9.478216e-05 |  |  |  | 3.064931 | [17 empty] | 25.95074 | -0.01829445
1203 | 2021/11/26 17:01:38 | 9460.0443 | 5860.001 | 1 | 2 | 0 | 0 | 0 | 0 | 1.499504 | 4.133591 | 6.198336 | 2.439582 | 3.137407e-05 | 9.145607 | 9.478216e-05 |  | 0.0001039004 | [19 empty] | 26.13278 | 0.02998054
1204 | 2021/11/26 17:01:43 | 9465.0445 | 5865.0012 | 1 | 2 | 0 | 0 | 0 | 0 | 1.499886 | 4.134304 | 6.200985 | 2.441665 | 3.137407e-05 | 9.154216 | 9.478216e-05 | [21 empty] | 26.11517 | -0.01791716
1205 | 2021/11/26 17:01:48 | 9470.0446 | 5870.0013 | 1 | 2 | 0 | 0 | 0 | 0 | 1.499649 | 4.134656 | 6.200533 | 2.443748 | 3.137407e-05 | 9.162827 | 9.478216e-05 |  | 0.0001778331 | [19 empty] | 25.86036 | -0.1027817
1206 | 2021/11/26 17:01:53 | 9475.0446 | 5875.0013 | 1 | 2 | 0 | 0 | 0 | 0 | 1.49942 | 4.135248 | 6.200474 | 2.445828 | 3.137407e-05 | 9.171431 | 9.478216e-05 | [21 empty] | 26.12116 | 0.04188597
1207 | 2021/11/26 17:01:58 | 9480.0446 | 5880.0013 | 1 | 2 | 0 | 0 | 0 | 0 | 1.499741 | 4.136144 | 6.203145 | 2.447912 | 3.137407e-05 | 9.180047 | 9.478216e-05 |  | 8.434633e-05 |  |  | 0.3232049 | [16 empty] | 25.91147 | -0.04908323
1208 | 2021/11/26 17:02:03 | 9485.044 | 5885.0007 | 1 | 2 | 0 | 0 | 0 | 0 | 1.499321 | 4.136681 | 6.202213 | 2.449994 | 3.137407e-05 | 9.188659 | 9.478216e-05 | [21 empty] | 26.15581 | 0.04520774
1209 | 2021/11/26 17:02:08 | 9490.0438 | 5890.0005 | 1 | 2 | 0 | 0 | 0 | 0 | 1.499596 | 4.13704 | 6.203889 | 2.452076 | 3.137407e-05 | 9.197272 | 9.478216e-05 |  | 9.296097e-05 | [19 empty] | 25.92147 | -0.006995797
1210 | 2021/11/26 17:02:13 | 9495.0439 | 5895.0006 | 1 | 2 | 0 | 0 | 0 | 0 | 1.49929 | 4.138013 | 6.204082 | 2.454157 | 3.137407e-05 | 9.205884 | 9.478216e-05 | [21 empty] | 26.04329 | 0.04612267
1211 | 2021/11/26 17:02:18 | 9500.0442 | 5900.0009 | 1 | 2 | 0 | 0 | 0 | 0 | 1.499603 | 4.138472 | 6.206065 | 2.45624 | 3.137407e-05 | 9.214504 | 9.478216e-05 |  | 0.0001203039 |  | 3.422083 | [17 empty] | 26.13906 | 0.0705874
1212 | 2021/11/26 17:02:23 | 9505.044 | 5905.0007 | 1 | 2 | 0 | 0 | 0 | 0 | 1.499596 | 4.138975 | 6.20679 | 2.458322 | 3.137407e-05 | 9.22312 | 9.478216e-05 | [21 empty] | 25.91943 | -0.07703125
1213 | 2021/11/26 17:02:28 | 9510.0444 | 5910.0011 | 1 | 2 | 0 | 0 | 0 | 0 | 1.499321 | 4.139524 | 6.206475 | 2.460404 | 3.137407e-05 | 9.231738 | 9.478216e-05 |  | 0.0001239881 | [19 empty] | 26.17992 | 0.02592206
1214 | 2021/11/26 17:02:33 | 9515.0442 | 5915.0009 | 1 | 2 | 0 | 0 | 0 | 0 | 1.499802 | 4.140349 | 6.209704 | 2.462487 | 3.137407e-05 | 9.240362 | 9.478216e-05 | [21 empty] | 25.92343 | -0.07900715
1215 | 2021/11/26 17:02:38 | 9520.0442 | 5920.0009 | 1 | 2 | 0 | 0 | 0 | 0 | 1.499359 | 4.141077 | 6.208961 | 2.464568 | 3.137407e-05 | 9.248981 | 9.478216e-05 |  | 9.199568e-05 | [19 empty] | 26.16745 | 0.06106555
1216 | 2021/11/26 17:02:43 | 9525.0443 | 5925.001 | 1 | 2 | 0 | 0 | 0 | 0 | 1.499542 | 4.141443 | 6.210268 | 2.46665 | 3.137407e-05 | 9.2576 | 9.478216e-05 | [21 empty] | 25.98477 | -0.02856374
1217 | 2021/11/26 17:02:48 | 9530.0444 | 5930.0011 | 1 | 2 | 0 | 0 | 0 | 0 | 1.499741 | 4.142013 | 6.211947 | 2.468732 | 3.137407e-05 | 9.266224 | 9.478216e-05 |  | 0.000130771 | [19 empty] | 26.16572 | 0.0938189
1218 | 2021/11/26 17:02:53 | 9535.0445 | 5935.0012 | 1 | 2 | 0 | 0 | 0 | 0 | 1.499176 | 4.142728 | 6.210678 | 2.470814 | 3.137407e-05 | 9.274849 | 9.478216e-05 | [21 empty] | 26.02168 | -0.03479183
1219 | 2021/11/26 17:02:58 | 9540.0445 | 5940.0012 | 1 | 2 | 0 | 0 | 0 | 0 | 1.499649 | 4.14307 | 6.213151 | 2.472897 | 3.137407e-05 | 9.283476 | 9.478216e-05 |  | 8.543483e-05 |  | 3.466882 | [17 empty] | 26.12506 | 0.003365874
1220 | 2021/11/26 17:03:03 | 9545.0445 | 5945.0012 | 1 | 2 | 0 | 0 | 0 | 0 | 1.499672 | 4.143732 | 6.214239 | 2.474978 | 3.137407e-05 | 9.292103 | 9.478216e-05 | [21 empty] | 26.13161 | 0.006389618
1221 | 2021/11/26 17:03:08 | 9550.0447 | 5950.0014 | 1 | 2 | 0 | 0 | 0 | 0 | 1.499527 | 4.144252 | 6.214418 | 2.477062 | 3.137407e-05 | 9.300735 | 9.478216e-05 |  | 8.732408e-05 | [19 empty] | 25.90471 | -0.008602738
1222 | 2021/11/26 17:03:13 | 9555.0447 | 5955.0014 | 1 | 2 | 0 | 0 | 0 | 0 | 1.49958 | 4.144901 | 6.215611 | 2.479143 | 3.137407e-05 | 9.309361 | 9.478216e-05 | [21 empty] | 26.19948 | 0.04421353
1223 | 2021/11/26 17:03:18 | 9560.0447 | 5960.0014 | 1 | 2 | 0 | 0 | 0 | 0 | 1.499794 | 4.145432 | 6.217294 | 2.481226 | 3.137407e-05 | 9.317995 | 9.478216e-05 | [21 empty] | 25.96401 | -0.07607996
1224 | 2021/11/26 17:03:23 | 9565.0442 | 5965.0009 | 1 | 2 | 0 | 0 | 0 | 0 | 1.499329 | 4.145772 | 6.215876 | 2.483307 | 3.137407e-05 | 9.326624 | 9.478216e-05 |  | 9.618045e-05 |  |  | 0.2816468 | [16 empty] | 26.1839 | 0.07215321
1225 | 2021/11/26 17:03:28 | 9570.044 | 5970.0007 | 1 | 2 | 0 | 0 | 0 | 0 | 1.499252 | 4.14633 | 6.216394 | 2.485389 | 3.137407e-05 | 9.335256 | 9.478216e-05 | [21 empty] | 26.01543 | -0.0234288
1226 | 2021/11/26 17:03:33 | 9575.0443 | 5975.001 | 1 | 2 | 0 | 0 | 0 | 0 | 1.499329 | 4.147147 | 6.217938 | 2.487471 | 3.137407e-05 | 9.343887 | 9.478216e-05 |  | 9.296097e-05 | [19 empty] | 26.18583 | 0.08509755
1227 | 2021/11/26 17:03:38 | 9580.0442 | 5980.0009 | 1 | 2 | 0 | 0 | 0 | 0 | 1.499474 | 4.147429 | 6.218962 | 2.489553 | 3.137407e-05 | 9.352525 | 9.478216e-05 | [21 empty] | 26.03361 | -0.05839586
1228 | 2021/11/26 17:03:43 | 9585.0442 | 5985.0009 | 1 | 2 | 0 | 0 | 0 | 0 | 1.499748 | 4.148046 | 6.221024 | 2.491635 | 3.137407e-05 | 9.361158 | 9.478216e-05 |  | 9.81991e-05 |  | 3.944688 | [17 empty] | 26.09697 | 0.003089905
1229 | 2021/11/26 17:03:48 | 9590.0441 | 5990.0008 | 1 | 2 | 0 | 0 | 0 | 0 | 1.499985 | 4.148675 | 6.22295 | 2.493716 | 3.137407e-05 | 9.369792 | 9.478216e-05 | [21 empty] | 26.15831 | 0.0112623
1230 | 2021/11/26 17:03:53 | 9595.0444 | 5995.0011 | 1 | 2 | 0 | 0 | 0 | 0 | 1.499275 | 4.149233 | 6.220841 | 2.4958 | 3.137407e-05 | 9.378437 | 9.478216e-05 |  | 8.225894e-05 | [19 empty] | 25.98196 | -0.006996989
1231 | 2021/11/26 17:03:58 | 9600.0446 | 6000.0013 | 1 | 2 | 0 | 0 | 0 | 0 | 1.499466 | 4.149429 | 6.221928 | 2.497882 | 3.137407e-05 | 9.387075 | 9.478216e-05 | [21 empty] | 26.30789 | 0.06380379
1232 | 2021/11/26 17:04:03 | 9605.0445 | 6005.0012 | 1 | 2 | 0 | 0 | 0 | 0 | 1.499924 | 4.149975 | 6.224647 | 2.499964 | 3.137407e-05 | 9.395717 | 9.478216e-05 |  | 0.000107667 | [19 empty] | 25.9981 | -0.08982539
1233 | 2021/11/26 17:04:08 | 9610.0446 | 6010.0013 | 1 | 2 | 0 | 0 | 0 | 0 | 1.499512 | 4.150563 | 6.223819 | 2.502046 | 3.137407e-05 | 9.404356 | 9.478216e-05 | [21 empty] | 26.28948 | 0.03417432
1234 | 2021/11/26 17:04:13 | 9615.0445 | 6015.0012 | 1 | 2 | 0 | 0 | 0 | 0 | 1.499252 | 4.151007 | 6.223406 | 2.504128 | 3.137407e-05 | 9.413 | 9.478216e-05 |  | 0.0001266312 | [19 empty] | 26.01176 | -0.04739106
1235 | 2021/11/26 17:04:18 | 9620.0446 | 6020.0013 | 1 | 2 | 0 | 0 | 0 | 0 | 1.499802 | 4.151348 | 6.2262 | 2.506211 | 3.137407e-05 | 9.421644 | 9.478216e-05 | [21 empty] | 26.29543 | 0.09260535
1236 | 2021/11/26 17:04:23 | 9625.0445 | 6025.0012 | 1 | 2 | 0 | 0 | 0 | 0 | 1.499397 | 4.151624 | 6.224933 | 2.508293 | 3.137407e-05 | 9.430287 | 9.478216e-05 |  | 3.730137e-05 | [19 empty] | 26.1413 | 0.05662203
1237 | 2021/11/26 17:04:28 | 9630.0447 | 6030.0014 | 1 | 2 | 0 | 0 | 0 | 0 | 1.499527 | 4.152531 | 6.226832 | 2.510375 | 3.137407e-05 | 9.438931 | 9.478216e-05 | [21 empty] | 26.0862 | 0.02570212
1238 | 2021/11/26 17:04:33 | 9635.0439 | 6035.0006 | 1 | 2 | 0 | 0 | 0 | 0 | 1.499138 | 4.152667 | 6.225421 | 2.512455 | 3.137407e-05 | 9.447571 | 9.478216e-05 | [21 empty] | 26.29658 | 0.08013129
1239 | 2021/11/26 17:04:38 | 9640.0441 | 6040.0008 | 1 | 2 | 0 | 0 | 0 | 0 | 1.49942 | 4.153153 | 6.227321 | 2.514538 | 3.137407e-05 | 9.45622 | 9.478216e-05 |  | 8.482215e-05 |  | 4.274032 | [17 empty] | 25.9996 | -0.01711428
1240 | 2021/11/26 17:04:43 | 9645.0442 | 6045.0009 | 1 | 2 | 0 | 0 | 0 | 0 | 1.499763 | 4.153573 | 6.229375 | 2.51662 | 3.137407e-05 | 9.46487 | 9.478216e-05 | [21 empty] | 26.0365 | 0.0270611
1241 | 2021/11/26 17:04:48 | 9650.044 | 6050.0007 | 1 | 2 | 0 | 0 | 0 | 0 | 1.49971 | 4.1541 | 6.229945311 | 2.518702 | 3.137407e-05 | 9.473517 | 9.478216e-05 |  | 8.426778e-05 | [19 empty] | 26.28948 | 0.07064104
1242 | 2021/11/26 17:04:53 | 9655.0444 | 6055.0011 | 1 | 2 | 0 | 0 | 0 | 0 | 1.49958 | 4.154433 | 6.229905 | 2.520785 | 3.137407e-05 | 9.48217 | 9.478216e-05 | [21 empty] | 26.17907 | 0.0697732
1243 | 2021/11/26 17:04:58 | 9660.0442 | 6060.0009 | 1 | 2 | 0 | 0 | 0 | 0 | 1.49987 | 4.154836 | 6.231714 | 2.522867 | 3.137407e-05 | 9.49082 | 9.478216e-05 |  | 9.07406e-05 | [19 empty] | 25.99583 | -0.05410731
1244 | 2021/11/26 17:05:03 | 9665.0442 | 6065.0009 | 1 | 2 | 0 | 0 | 0 | 0 | 1.499435 | 4.155511 | 6.230919 | 2.524949 | 3.137407e-05 | 9.499472 | 9.478216e-05 | [21 empty] | 26.13536 | 0.02060831
1245 | 2021/11/26 17:05:08 | 9670.0444 | 6070.0011 | 1 | 2 | 0 | 0 | 0 | 0 | 1.499374 | 4.155809 | 6.231112 | 2.527031 | 3.137407e-05 | 9.508123 | 9.478216e-05 |  |  |  |  | 0.2263561 | [16 empty] | 26.21087 | 0.06558716
1246 | 2021/11/26 17:05:13 | 9675.0444 | 6075.0011 | 1 | 2 | 0 | 0 | 0 | 0 | 1.499252 | 4.156223 | 6.231226 | 2.529112 | 3.137407e-05 | 9.516774 | 9.478216e-05 |  | 7.152123e-05 | [19 empty] | 26.02847 | -0.05883038
1247 | 2021/11/26 17:05:18 | 9680.0444 | 6080.0011 | 1 | 2 | 0 | 0 | 0 | 0 | 1.499672 | 4.15642 | 6.233267 | 2.531194 | 3.137407e-05 | 9.525425 | 9.478216e-05 | [21 empty] | 26.23895 | 0.04977524
1248 | 2021/11/26 17:05:23 | 9685.0445 | 6085.0012 | 1 | 2 | 0 | 0 | 0 | 0 | 1.499413 | 4.157121 | 6.233241 | 2.533276 | 3.137407e-05 | 9.534081 | 9.478216e-05 |  | 6.566547e-05 | [19 empty] | 26.23185 | 0.05156755
1249 | 2021/11/26 17:05:28 | 9690.0447 | 6090.0014 | 1 | 2 | 0 | 0 | 0 | 0 | 1.499359 | 4.157458 | 6.233522 | 2.535359 | 3.137407e-05 | 9.54274 | 9.478216e-05 | [21 empty] | 25.98647 | -0.07603228
1250 | 2021/11/26 17:05:33 | 9695.0446 | 6095.0013 | 1 | 2 | 0 | 0 | 0 | 0 | 1.499702 | 4.15771 | 6.235326 | 2.537441 | 3.137407e-05 | 9.551395 | 9.478216e-05 |  | 0.0001019814 | [19 empty] | 26.0843 | -0.02961516
1251 | 2021/11/26 17:05:38 | 9700.0446 | 6100.0013 | 1 | 2 | 0 | 0 | 0 | 0 | 1.499763 | 4.158064 | 6.236111 | 2.539522 | 3.137407e-05 | 9.560048 | 9.478216e-05 |  |  |  | 4.949981 | [17 empty] | 26.37542 | 0.08167505
1252 | 2021/11/26 17:05:43 | 9705.044 | 6105.0007 | 1 | 2 | 0 | 0 | 0 | 0 | 1.499603 | 4.158675 | 6.236362 | 2.541604 | 3.137407e-05 | 9.568707 | 9.478216e-05 | [21 empty] | 26.24295 | -0.02344012
1253 | 2021/11/26 17:05:48 | 9710.0441 | 6110.0008 | 1 | 2 | 0 | 0 | 0 | 0 | 1.499123 | 4.159168 | 6.235104 | 2.543686 | 3.137407e-05 | 9.577364 | 9.478216e-05 |  | 6.57483e-05 | [19 empty] | 26.1129 | -0.03203452
1254 | 2021/11/26 17:05:53 | 9715.0441 | 6115.0008 | 1 | 2 | 0 | 0 | 0 | 0 | 1.499466 | 4.159276 | 6.236693 | 2.545768 | 3.137407e-05 | 9.586025 | 9.478216e-05 | [21 empty] | 26.0617 | -0.004631877
1255 | 2021/11/26 17:05:58 | 9720.0442 | 6120.0009 | 1 | 2 | 0 | 0 | 0 | 0 | 1.499794 | 4.159874 | 6.238954 | 2.54785 | 3.137407e-05 | 9.594685 | 9.478216e-05 |  | 8.194287e-05 | [19 empty] | 26.06374 | -0.009243488
1256 | 2021/11/26 17:06:03 | 9725.0442 | 6125.0009 | 1 | 2 | 0 | 0 | 0 | 0 | 1.499962 | 4.160309 | 6.240305 | 2.549932 | 3.137407e-05 | 9.603347 | 9.478216e-05 | [21 empty] | 26.18451 | 0.03738105
1257 | 2021/11/26 17:06:08 | 9730.0441 | 6130.0008 | 1 | 2 | 0 | 0 | 0 | 0 | 1.499321 | 4.160453 | 6.237855 | 2.552014 | 3.137407e-05 | 9.61201 | 9.478216e-05 |  | 8.800831e-05 | [19 empty] | 26.25905 | -0.09058952
1258 | 2021/11/26 17:06:13 | 9735.0443 | 6135.001 | 1 | 2 | 0 | 0 | 0 | 0 | 1.499657 | 4.160816 | 6.239797 | 2.554096 | 3.137407e-05 | 9.620672 | 9.478216e-05 | [21 empty] | 25.99389 | -0.05383968
1259 | 2021/11/26 17:06:18 | 9740.0444 | 6140.0011 | 1 | 2 | 0 | 0 | 0 | 0 | 1.499382 | 4.161286 | 6.239357 | 2.556178 | 3.137407e-05 | 9.629335 | 9.478216e-05 | [21 empty] | 26.17938 | 0.03186941
1260 | 2021/11/26 17:06:23 | 9745.0444 | 6145.0011 | 1 | 2 | 0 | 0 | 0 | 0 | 1.499229 | 4.161804 | 6.239497 | 2.55826 | 3.137407e-05 | 9.638 | 9.478216e-05 |  | 3.097551e-05 | [19 empty] | 26.258 | 0.06655693
1261 | 2021/11/26 17:06:28 | 9750.0444 | 6150.0011 | 1 | 2 | 0 | 0 | 0 | 0 | 1.500259 | 4.161915 | 6.24395 | 2.560342 | 3.137407e-05 | 9.646666 | 9.478216e-05 | [21 empty] | 26.01261 | -0.05839288
1262 | 2021/11/26 17:06:33 | 9755.0446 | 6155.0013 | 1 | 2 | 0 | 0 | 0 | 0 | 1.499474 | 4.162485 | 6.241538 | 2.562425 | 3.137407e-05 | 9.655336 | 9.478216e-05 |  | 5.927075e-05 | [19 empty] | 26.01349 | -0.07872403
1263 | 2021/11/26 17:06:38 | 9760.0444 | 6160.0011 | 1 | 2 | 0 | 0 | 0 | 0 | 1.499725 | 4.162984 | 6.243331 | 2.564506 | 3.137407e-05 | 9.663998 | 9.478216e-05 | [21 empty] | 26.11912 | 0.1002818
1264 | 2021/11/26 17:06:43 | 9765.0448 | 6165.0015 | 1 | 2 | 0 | 0 | 0 | 0 | 1.499687 | 4.163316 | 6.243671 | 2.566589 | 3.137407e-05 | 9.672668 | 9.478216e-05 |  |  |  | 5.511814 | [17 empty] | 26.24554 | 0.0679791
1265 | 2021/11/26 17:06:48 | 9770.0438 | 6170.0005 | 1 | 2 | 0 | 0 | 0 | 0 | 1.499763 | 4.163563 | 6.244358 | 2.568671 | 3.137407e-05 | 9.681338 | 9.478216e-05 |  | 5.973948e-05 | [19 empty] | 26.19894 | -0.003761053
1266 | 2021/11/26 17:06:53 | 9775.0441 | 6175.0008 | 1 | 2 | 0 | 0 | 0 | 0 | 1.49987 | 4.163818 | 6.245186 | 2.570754 | 3.137407e-05 | 9.690009 | 9.478216e-05 | [21 empty] | 26.16454 | -0.004362464
1267 | 2021/11/26 17:06:58 | 9780.0442 | 6180.0009 | 1 | 2 | 0 | 0 | 0 | 0 | 1.499947 | 4.164457 | 6.246465 | 2.572836 | 3.137407e-05 | 9.69868 | 9.478216e-05 |  | 7.586342e-05 | [19 empty] | 26.09214 | 0.0274986
1268 | 2021/11/26 17:07:03 | 9785.0439 | 6185.0006 | 1 | 2 | 0 | 0 | 0 | 0 | 1.49984 | 4.164661 | 6.246325 | 2.574917 | 3.137407e-05 | 9.707344 | 9.478216e-05 | [21 empty] | 26.03133 | -0.08507669
1269 | 2021/11/26 17:07:08 | 9790.044 | 6190.0007 | 1 | 2 | 0 | 0 | 0 | 0 | 1.499687 | 4.164805 | 6.245904 | 2.577 | 3.137407e-05 | 9.716022 | 9.478216e-05 |  |  |  |  | 0 | [16 empty] | 25.99446 | -0.09209991
1270 | 2021/11/26 17:07:13 | 9795.0443 | 6195.001 | 1 | 2 | 0 | 0 | 0 | 0 | 1.500015 | 4.165309 | 6.248026 | 2.579082 | 3.137407e-05 | 9.724694 | 9.478216e-05 |  | 3.793328e-05 | [19 empty] | 26.11776 | -0.05189121
1271 | 2021/11/26 17:07:18 | 9800.0442 | 6200.0009 | 1 | 2 | 0 | 0 | 0 | 0 | 1.499763 | 4.165865 | 6.24781 | 2.581165 | 3.137407e-05 | 9.733369 | 9.478216e-05 |  |  |  |  | 0.1844387 | [16 empty] | 26.23166 | 0.0525552
1272 | 2021/11/26 17:07:23 | 9805.0443 | 6205.001 | 1 | 2 | 0 | 0 | 0 | 0 | 1.499802 | 4.16599 | 6.24816 | 2.583248 | 3.137407e-05 | 9.742045 | 9.478216e-05 |  | 8.907305e-05 | [19 empty] | 26.2781 | 0.0885421
1273 | 2021/11/26 17:07:28 | 9810.0443 | 6210.001 | 1 | 2 | 0 | 0 | 0 | 0 | 1.49984 | 4.166367 | 6.248884 | 2.58533 | 3.137407e-05 | 9.75072 | 9.478216e-05 | [21 empty] | 26.13957 | 0.04508078
1274 | 2021/11/26 17:07:33 | 9815.0443 | 6215.001 | 1 | 2 | 0 | 0 | 0 | 0 | 1.499504 | 4.166857 | 6.248219 | 2.587412 | 3.137407e-05 | 9.759396 | 9.478216e-05 |  | 6.677229e-05 | [19 empty] | 26.06707 | -0.05681455
1275 | 2021/11/26 17:07:38 | 9820.0445 | 6220.0012 | 1 | 2 | 0 | 0 | 0 | 0 | 1.499306 | 4.167366 | 6.248157 | 2.589494 | 3.137407e-05 | 9.76807 | 9.478216e-05 | [21 empty] | 26.05973 | -0.04767418
1276 | 2021/11/26 17:07:43 | 9825.0445 | 6225.0012 | 1 | 2 | 0 | 0 | 0 | 0 | 1.499802 | 4.167419 | 6.250303 | 2.591575 | 3.137407e-05 | 9.776744 | 9.478216e-05 | [21 empty] | 26.33712 | 0.06936014
1277 | 2021/11/26 17:07:48 | 9830.0444 | 6230.0011 | 1 | 2 | 0 | 0 | 0 | 0 | 1.499565 | 4.167865 | 6.249984 | 2.593658 | 3.137407e-05 | 9.785424 | 9.478216e-05 |  | 7.981861e-05 | [19 empty] | 25.94988 | -0.04409015
1278 | 2021/11/26 17:07:53 | 9835.0447 | 6235.0014 | 1 | 2 | 0 | 0 | 0 | 0 | 1.49984 | 4.168213 | 6.251653 | 2.59574 | 3.137407e-05 | 9.794102 | 9.478216e-05 |  |  |  | 5.676226 | [17 empty] | 26.28778 | 0.1068377
1279 | 2021/11/26 17:07:58 | 9840.0448 | 6240.0015 | 1 | 2 | 0 | 0 | 0 | 0 | 1.499557 | 4.168897 | 6.251499 | 2.597822 | 3.137407e-05 | 9.802781 | 9.478216e-05 |  | 7.656957e-05 | [19 empty] | 25.99327 | -0.0397718
1280 | 2021/11/26 17:08:03 | 9845.0439 | 6245.0006 | 1 | 2 | 0 | 0 | 0 | 0 | 1.500092 | 4.16886 | 6.253674 | 2.599904 | 3.137407e-05 | 9.811461 | 9.478216e-05 | [21 empty] | 26.28864 | 0.04679918
1281 | 2021/11/26 17:08:08 | 9850.044 | 6250.0007 | 1 | 2 | 0 | 0 | 0 | 0 | 1.499161 | 4.16938 | 6.250572 | 2.601987 | 3.137407e-05 | 9.820146 | 9.478216e-05 |  | 5.816292e-05 | [19 empty] | 26.05127 | -0.02965212
1282 | 2021/11/26 17:08:13 | 9855.044 | 6255.0007 | 1 | 2 | 0 | 0 | 0 | 0 | 1.499596 | 4.16975 | 6.252940421 | 2.604069 | 3.137407e-05 | 9.828827 | 9.478216e-05 | [21 empty] | 26.07621 | -0.03445685
1283 | 2021/11/26 17:08:18 | 9860.0441 | 6260.0008 | 1 | 2 | 0 | 0 | 0 | 0 | 1.499962 | 4.170171 | 6.255098 | 2.606151 | 3.137407e-05 | 9.837507 | 9.478216e-05 |  | 0.0001092941 | [19 empty] | 26.28381 | 0.0722158
1284 | 2021/11/26 17:08:23 | 9865.0441 | 6265.0008 | 1 | 2 | 0 | 0 | 0 | 0 | 1.499199 | 4.170352 | 6.252188 | 2.608233 | 3.137407e-05 | 9.846189 | 9.478216e-05 | [21 empty] | 26.03931 | -0.05166948
1285 | 2021/11/26 17:08:28 | 9870.0444 | 6270.0011 | 1 | 2 | 0 | 0 | 0 | 0 | 1.499382 | 4.170757 | 6.253558 | 2.610316 | 3.137407e-05 | 9.854876 | 9.478216e-05 | [21 empty] | 26.13474 | -0.05696297
1286 | 2021/11/26 17:08:33 | 9875.0442 | 6275.0009 | 1 | 2 | 0 | 0 | 0 | 0 | 1.499794 | 4.171187 | 6.255921 | 2.612397 | 3.137407e-05 | 9.863558 | 9.478216e-05 |  | 4.781174e-05 | [19 empty] | 26.3065 | 0.07435858
1287 | 2021/11/26 17:08:38 | 9880.0443 | 6280.001 | 1 | 2 | 0 | 0 | 0 | 0 | 1.499702 | 4.171483 | 6.255981 | 2.614479 | 3.137407e-05 | 9.872244 | 9.478216e-05 | [21 empty] | 26.19636 | 0.04471123
1288 | 2021/11/26 17:08:43 | 9885.0444 | 6285.0011 | 1 | 2 | 0 | 0 | 0 | 0 | 1.499435 | 4.171721 | 6.255224 | 2.616563 | 3.137407e-05 | 9.880935 | 9.478216e-05 |  | 8.640985e-05 | [19 empty] | 25.98539 | -0.05298853
1289 | 2021/11/26 17:08:48 | 9890.0445 | 6290.0012 | 1 | 2 | 0 | 0 | 0 | 0 | 1.499702 | 4.172394 | 6.257348 | 2.618645 | 3.137407e-05 | 9.889623 | 9.478216e-05 | [21 empty] | 26.22078 | 0.06833017
1290 | 2021/11/26 17:08:53 | 9895.0443 | 6295.001 | 1 | 2 | 0 | 0 | 0 | 0 | 1.499542 | 4.172629 | 6.257032 | 2.620727 | 3.137407e-05 | 9.898308 | 9.478216e-05 | [21 empty] | 26.21851 | 0.05573213
1291 | 2021/11/26 17:08:58 | 9900.0447 | 6300.0014 | 1 | 2 | 0 | 0 | 0 | 0 | 1.499596 | 4.172935 | 6.257717 | 2.622809 | 3.137407e-05 | 9.906997 | 9.478216e-05 |  | 4.591584e-05 | [19 empty] | 26.07957 | 0.009555221
1292 | 2021/11/26 17:09:03 | 9905.0446 | 6305.0013 | 1 | 2 | 0 | 0 | 0 | 0 | 1.49958 | 4.17317 | 6.258002 | 2.624892 | 3.137407e-05 | 9.915689 | 9.478216e-05 |  |  |  | 5.765926 | [17 empty] | 26.1555 | 0.043751
1293 | 2021/11/26 17:09:08 | 9910.0447 | 6310.0014 | 1 | 2 | 0 | 0 | 0 | 0 | 1.499619 | 4.173742 | 6.259023 | 2.626974 | 3.137407e-05 | 9.924378 | 9.478216e-05 |  | 6.76404e-05 | [19 empty] | 26.24465 | 0.05458295
1294 | 2021/11/26 17:09:13 | 9915.0447 | 6315.0014 | 1 | 2 | 0 | 0 | 0 | 0 | 1.499649 | 4.174152 | 6.259763 | 2.629056 | 3.137407e-05 | 9.933067 | 9.478216e-05 | [21 empty] | 25.95443 | -0.06360769
1295 | 2021/11/26 17:09:18 | 9920.0439 | 6320.0006 | 1 | 2 | 0 | 0 | 0 | 0 | 1.499382 | 4.174219 | 6.258749 | 2.631137 | 3.137407e-05 | 9.941755 | 9.478216e-05 |  | 5.602783e-05 |  |  | 0 | [16 empty] | 26.20037 | 0.05562186
1296 | 2021/11/26 17:09:23 | 9925.0442 | 6325.0009 | 1 | 2 | 0 | 0 | 0 | 0 | 1.499763 | 4.174813 | 6.26123 | 2.63322 | 3.137407e-05 | 9.950451 | 9.478216e-05 | [21 empty] | 26.21993 | 0.05909741
1297 | 2021/11/26 17:09:28 | 9930.0441 | 6330.0008 | 1 | 2 | 0 | 0 | 0 | 0 | 1.499359 | 4.175211 | 6.26014 | 2.635302 | 3.137407e-05 | 9.959143 | 9.478216e-05 |  | 0.0001169647 | [19 empty] | 25.93741 | -0.06237388
1298 | 2021/11/26 17:09:33 | 9935.0442 | 6335.0009 | 1 | 2 | 0 | 0 | 0 | 0 | 1.499512 | 4.175437 | 6.261118 | 2.637383 | 3.137407e-05 | 9.967834 | 9.478216e-05 | [21 empty] | 26.23077 | 0.04474878
1299 | 2021/11/26 17:09:38 | 9940.044 | 6340.0007 | 1 | 2 | 0 | 0 | 0 | 0 | 1.498901 | 4.175776 | 6.259075 | 2.639466 | 3.137407e-05 | 9.976529 | 9.478216e-05 |  |  |  |  | 0.1743741 | [16 empty] | 26.04553 | -0.0629288
1300 | 2021/11/26 17:09:43 | 9945.0442 | 6345.0009 | 1 | 2 | 0 | 0 | 0 | 0 | 1.499634 | 4.176316 | 6.262945 | 2.641547 | 3.137407e-05 | 9.985221 | 9.478216e-05 |  | 5.879756e-05 | [19 empty] | 26.28639 | 0.01952767
1301 | 2021/11/26 17:09:48 | 9950.0441 | 6350.0008 | 1 | 2 | 0 | 0 | 0 | 0 | 1.499382 | 4.176717 | 6.262494 | 2.643629 | 3.137407e-05 | 9.993917 | 9.478216e-05 | [21 empty] | 25.92806 | -0.04631281
1302 | 2021/11/26 17:09:53 | 9955.0443 | 6355.001 | 1 | 2 | 0 | 0 | 0 | 0 | 1.499397 | 4.176773 | 6.262641 | 2.645711 | 3.137407e-05 | 10.00261 | 9.478216e-05 |  | 7.506758e-05 | [19 empty] | 26.29658 | 0.09875596
1303 | 2021/11/26 17:09:58 | 9960.0443 | 6360.001 | 1 | 2 | 0 | 0 | 0 | 0 | 1.499725 | 4.17717 | 6.264606 | 2.647792 | 3.137407e-05 | 10.0113 | 9.478216e-05 | [21 empty] | 26.05436 | -0.04907668
1304 | 2021/11/26 17:10:03 | 9965.0444 | 6365.0011 | 1 | 2 | 0 | 0 | 0 | 0 | 1.499504 | 4.177778 | 6.264595 | 2.649875 | 3.137407e-05 | 10.02 | 9.478216e-05 |  | 6.741172e-05 | [19 empty] | 26.31393 | 0.05564272
1305 | 2021/11/26 17:10:08 | 9970.0446 | 6370.0013 | 1 | 2 | 0 | 0 | 0 | 0 | 1.500092 | 4.178157 | 6.26762 | 2.651957 | 3.137407e-05 | 10.0287 | 9.478216e-05 |  |  |  | 5.624716 | [17 empty] | 26.0265 | -0.07899702
1306 | 2021/11/26 17:10:13 | 9975.0445 | 6375.0012 | 1 | 2 | 0 | 0 | 0 | 0 | 1.499176 | 4.17833 | 6.264052 | 2.654039 | 3.137407e-05 | 10.0374 | 9.478216e-05 | [21 empty] | 26.3051 | 0.02847195
1307 | 2021/11/26 17:10:18 | 9980.0445 | 6380.0012 | 1 | 2 | 0 | 0 | 0 | 0 | 1.499542 | 4.178902 | 6.266439 | 2.656122 | 3.137407e-05 | 10.04611 | 9.478216e-05 |  | 7.577938e-05 | [19 empty] | 26.05837 | -0.0607878
1308 | 2021/11/26 17:10:23 | 9985.0447 | 6385.0014 | 1 | 2 | 0 | 0 | 0 | 0 | 1.499596 | 4.179457 | 6.267497 | 2.658204 | 3.137407e-05 | 10.05481 | 9.478216e-05 | [21 empty] | 26.12741 | 0.003364682
1309 | 2021/11/26 17:10:28 | 9990.0438 | 6390.0005 | 1 | 2 | 0 | 0 | 0 | 0 | 1.499451 | 4.179756 | 6.267339 | 2.660285 | 3.137407e-05 | 10.06351 | 9.478216e-05 |  | 9.007897e-05 | [19 empty] | 26.21175 | 0.05920589
1310 | 2021/11/26 17:10:33 | 9995.0439 | 6395.0006 | 1 | 2 | 0 | 0 | 0 | 0 | 1.499451 | 4.179747 | 6.267326 | 2.662368 | 3.137407e-05 | 10.07221 | 9.478216e-05 | [21 empty] | 26.00156 | -0.04827499
1311 | 2021/11/26 17:10:38 | 10000.0442 | 6400.0009 | 1 | 2 | 0 | 0 | 0 | 0 | 1.49958 | 4.180502 | 6.268997 | 2.66445 | 3.137407e-05 | 10.08092 | 9.478216e-05 | [21 empty] | 26.25175 | 0.08767664
1312 | 2021/11/26 17:10:43 | 10005.0442 | 6405.0009 | 1 | 2 | 0 | 0 | 0 | 0 | 1.499382 | 4.180882 | 6.268739 | 2.666532 | 3.137407e-05 | 10.08962 | 9.478216e-05 |  | 7.460335e-05 | [19 empty] | 25.98003 | -0.008503795
1313 | 2021/11/26 17:10:48 | 10010.0441 | 6410.0008 | 1 | 2 | 0 | 0 | 0 | 0 | 1.499855 | 4.181175 | 6.271156 | 2.668614 | 3.137407e-05 | 10.09833 | 9.478216e-05 | [21 empty] | 26.17228 | 0.05979121
1314 | 2021/11/26 17:10:53 | 10015.0443 | 6415.001 | 1 | 2 | 0 | 0 | 0 | 0 | 1.499435 | 4.181661 | 6.270129 | 2.670697 | 3.137407e-05 | 10.10703 | 9.478216e-05 |  | 8.963278e-05 | [19 empty] | 26.16603 | 0.03976822
1315 | 2021/11/26 17:10:58 | 10020.0442 | 6420.0009 | 1 | 2 | 0 | 0 | 0 | 0 | 1.499329 | 4.182083 | 6.270318 | 2.67278 | 3.137407e-05 | 10.11574 | 9.478216e-05 | [21 empty] | 26.03534 | -0.06699443
1316 | 2021/11/26 17:11:03 | 10025.0443 | 6425.001 | 1 | 2 | 0 | 0 | 0 | 0 | 1.499947 | 4.182528 | 6.27357 | 2.674861 | 3.137407e-05 | 10.12445 | 9.478216e-05 |  | 6.021958e-05 | [19 empty] | 26.3522 | 0.05113244
1317 | 2021/11/26 17:11:08 | 10030.0443 | 6430.001 | 1 | 2 | 0 | 0 | 0 | 0 | 1.499542 | 4.18276 | 6.272224 | 2.676944 | 3.137407e-05 | 10.13316 | 9.478216e-05 | [21 empty] | 26.072 | -0.03089249
1318 | 2021/11/26 17:11:13 | 10035.0444 | 6435.0011 | 1 | 2 | 0 | 0 | 0 | 0 | 1.499763 | 4.18315 | 6.273734 | 2.679027 | 3.137407e-05 | 10.14187 | 9.478216e-05 |  |  |  | 5.312108 | [17 empty] | 26.13678 | -0.03532648
1319 | 2021/11/26 17:11:18 | 10040.0444 | 6440.0011 | 1 | 2 | 0 | 0 | 0 | 0 | 1.499359 | 4.183732 | 6.272916 | 2.681108 | 3.137407e-05 | 10.15058 | 9.478216e-05 |  | 7.815124e-05 | [19 empty] | 26.22166 | 0.001856685
1320 | 2021/11/26 17:11:23 | 10045.0445 | 6445.0012 | 1 | 2 | 0 | 0 | 0 | 0 | 1.499657 | 4.1842 | 6.274865 | 2.683191 | 3.137407e-05 | 10.1593 | 9.478216e-05 | [21 empty] | 26.12194 | -0.05945742
1321 | 2021/11/26 17:11:28 | 10050.0447 | 6450.0014 | 1 | 2 | 0 | 0 | 0 | 0 | 1.499649 | 4.184361 | 6.275073 | 2.685273 | 3.137407e-05 | 10.16801 | 9.478216e-05 |  | 0.0001007629 | [19 empty] | 26.27787 | 0.04116118
1322 | 2021/11/26 17:11:33 | 10055.0448 | 6455.0015 | 1 | 2 | 0 | 0 | 0 | 0 | 1.499527 | 4.184931 | 6.275417 | 2.687355 | 3.137407e-05 | 10.17672 | 9.478216e-05 | [21 empty] | 26.05891 | -0.05518973
1323 | 2021/11/26 17:11:38 | 10060.044 | 6460.0007 | 1 | 2 | 0 | 0 | 0 | 0 | 1.499779 | 4.185549 | 6.277398 | 2.689436 | 3.137407e-05 | 10.18543 | 9.478216e-05 |  | 8.784027e-05 |  |  | 0 | [16 empty] | 26.31529 | 0.06697655
1324 | 2021/11/26 17:11:43 | 10065.044 | 6465.0007 | 1 | 2 | 0 | 0 | 0 | 0 | 1.499657 | 4.185902 | 6.277417 | 2.691519 | 3.137407e-05 | 10.19415 | 9.478216e-05 |  |  |  |  | 0.1902137 | [16 empty] | 26.072 | 0.007357597
1325 | 2021/11/26 17:11:48 | 10070.0441 | 6470.0008 | 1 | 2 | 0 | 0 | 0 | 0 | 1.499763 | 4.186104 | 6.278164 | 2.693601 | 3.137407e-05 | 10.20286 | 9.478216e-05 |  | 4.75715e-05 | [19 empty] | 26.24037 | 0.03311098
1326 | 2021/11/26 17:11:53 | 10075.044 | 6475.0007 | 1 | 2 | 0 | 0 | 0 | 0 | 1.499657 | 4.186665 | 6.278561 | 2.695683 | 3.137407e-05 | 10.21158 | 9.478216e-05 | [21 empty] | 26.31047 | 0.06396055
1327 | 2021/11/26 17:11:58 | 10080.0442 | 6480.0009 | 1 | 2 | 0 | 0 | 0 | 0 | 1.499275 | 4.187201 | 6.277766 | 2.697765 | 3.137407e-05 | 10.2203 | 9.478216e-05 | [21 empty] | 26.08021 | -0.04003108
1328 | 2021/11/26 17:12:03 | 10085.0443 | 6485.001 | 1 | 2 | 0 | 0 | 0 | 0 | 1.499565 | 4.18752 | 6.279458 | 2.699847 | 3.137407e-05 | 10.22902 | 9.478216e-05 |  | 7.712334e-05 | [19 empty] | 26.28069 | 0.03569007
1329 | 2021/11/26 17:12:08 | 10090.0443 | 6490.001 | 1 | 2 | 0 | 0 | 0 | 0 | 1.49984 | 4.187943 | 6.281244 | 2.70193 | 3.137407e-05 | 10.23774 | 9.478216e-05 |  | 0.0001601965 |  | 4.762252 | [17 empty] | 26.28812 | 0.04517198
1330 | 2021/11/26 17:12:13 | 10095.0443 | 6495.001 | 1 | 2 | 0 | 0 | 0 | 0 | 1.499557 | 4.188553 | 6.280974 | 2.704011 | 3.137407e-05 | 10.24645 | 9.478216e-05 | [21 empty] | 26.08987 | -0.04249096
1331 | 2021/11/26 17:12:18 | 10100.0443 | 6500.001 | 1 | 2 | 0 | 0 | 0 | 0 | 1.499542 | 4.189113 | 6.281751 | 2.706094 | 3.137407e-05 | 10.25518 | 9.478216e-05 |  | 0.0001021237 | [19 empty] | 26.24207 | 0.03736198
1332 | 2021/11/26 17:12:23 | 10105.0444 | 6505.0011 | 1 | 2 | 0 | 0 | 0 | 0 | 1.49984 | 4.189323 | 6.283314 | 2.708176 | 3.137407e-05 | 10.2639 | 9.478216e-05 | [21 empty] | 26.40585 | 0.08498728
1333 | 2021/11/26 17:12:28 | 10110.0445 | 6510.0012 | 1 | 2 | 0 | 0 | 0 | 0 | 1.499527 | 4.189918 | 6.282895 | 2.710258 | 3.137407e-05 | 10.27263 | 9.478216e-05 | [21 empty] | 26.10923 | -0.009479523
1334 | 2021/11/26 17:12:33 | 10115.0444 | 6515.0011 | 1 | 2 | 0 | 0 | 0 | 0 | 1.499763 | 4.190473 | 6.284716 | 2.712339 | 3.137407e-05 | 10.28135 | 9.478216e-05 |  | 7.697423e-05 | [19 empty] | 26.26673 | 0.001443028
1335 | 2021/11/26 17:12:38 | 10120.0445 | 6520.0012 | 1 | 2 | 0 | 0 | 0 | 0 | 1.49971 | 4.190971 | 6.285241 | 2.714422 | 3.137407e-05 | 10.29007 | 9.478216e-05 | [21 empty] | 26.41413 | 0.09716034
1336 | 2021/11/26 17:12:43 | 10125.0448 | 6525.0015 | 1 | 2 | 0 | 0 | 0 | 0 | 1.499741 | 4.191213 | 6.285734 | 2.716505 | 3.137407e-05 | 10.2988 | 9.478216e-05 |  | 0.0001047827 | [19 empty] | 26.134 | -0.01955986
1337 | 2021/11/26 17:12:48 | 10130.0448 | 6530.0015 | 1 | 2 | 0 | 0 | 0 | 0 | 1.499512 | 4.191716 | 6.285528 | 2.718586 | 3.137407e-05 | 10.30753 | 9.478216e-05 | [21 empty] | 26.1643 | -0.001050234
1338 | 2021/11/26 17:12:53 | 10135.0447 | 6535.0014 | 1 | 2 | 0 | 0 | 0 | 0 | 1.49984 | 4.192482 | 6.288052 | 2.720669 | 3.137407e-05 | 10.31626 | 9.478216e-05 |  | 7.98983e-05 | [19 empty] | 26.41607 | 0.09528041
1339 | 2021/11/26 17:12:58 | 10140.0442 | 6540.0009 | 1 | 2 | 0 | 0 | 0 | 0 | 1.499817 | 4.193006 | 6.288742 | 2.722751 | 3.137407e-05 | 10.32499 | 9.478216e-05 | [21 empty] | 26.13906 | -0.005572438
1340 | 2021/11/26 17:13:03 | 10145.0441 | 6545.0008 | 1 | 2 | 0 | 0 | 0 | 0 | 1.499794 | 4.19346 | 6.289326 | 2.724833 | 3.137407e-05 | 10.33372 | 9.478216e-05 |  | 0.0001376974 |  | 4.394297 | [17 empty] | 26.2722 | 0.04019499
1341 | 2021/11/26 17:13:08 | 10150.0442 | 6550.0009 | 1 | 2 | 0 | 0 | 0 | 0 | 1.499763 | 4.193582 | 6.289379 | 2.726915 | 3.137407e-05 | 10.34245 | 9.478216e-05 | [21 empty] | 26.38231 | 0.08479536
1342 | 2021/11/26 17:13:13 | 10155.044 | 6555.0007 | 1 | 2 | 0 | 0 | 0 | 0 | 1.499893 | 4.19449 | 6.291286 | 2.728997 | 3.137407e-05 | 10.35118 | 9.478216e-05 |  | 8.985509e-05 | [19 empty] | 26.15573 | -0.02416015
1343 | 2021/11/26 17:13:18 | 10160.0444 | 6560.0011 | 1 | 2 | 0 | 0 | 0 | 0 | 1.499329 | 4.194934 | 6.289586 | 2.731079 | 3.137407e-05 | 10.35991 | 9.478216e-05 | [21 empty] | 26.36361 | 0.06308675
1344 | 2021/11/26 17:13:23 | 10165.0442 | 6565.0009 | 1 | 2 | 0 | 0 | 0 | 0 | 1.499229 | 4.195346 | 6.289784 | 2.733162 | 3.137407e-05 | 10.36865 | 9.478216e-05 |  | 0.0001275013 | [19 empty] | 26.19585 | -0.04096508
1345 | 2021/11/26 17:13:28 | 10170.0443 | 6570.001 | 1 | 2 | 0 | 0 | 0 | 0 | 1.499176 | 4.195985 | 6.29052 | 2.735243 | 3.137407e-05 | 10.37738 | 9.478216e-05 |  |  |  |  | 0.2306988 | [16 empty] | 26.26024 | -0.0372678
1346 | 2021/11/26 17:13:33 | 10175.0444 | 6575.0011 | 1 | 2 | 0 | 0 | 0 | 0 | 1.499397 | 4.196578 | 6.292336 | 2.737326 | 3.137407e-05 | 10.38612 | 9.478216e-05 |  | 7.989963e-05 | [19 empty] | 26.33576 | -0.03513634
1347 | 2021/11/26 17:13:38 | 10180.0445 | 6580.0012 | 1 | 2 | 0 | 0 | 0 | 0 | 1.499947 | 4.1969 | 6.295128 | 2.739408 | 3.137407e-05 | 10.39486 | 9.478216e-05 | [21 empty] | 26.19551 | -0.04624069
1348 | 2021/11/26 17:13:43 | 10185.0446 | 6585.0013 | 1 | 2 | 0 | 0 | 0 | 0 | 1.499634 | 4.197425 | 6.294601 | 2.74149 | 3.137407e-05 | 10.4036 | 9.478216e-05 |  | 0.0001335557 | [19 empty] | 26.39594 | 0.08212984
1349 | 2021/11/26 17:13:48 | 10190.0446 | 6590.0013 | 1 | 2 | 0 | 0 | 0 | 0 | 1.49987 | 4.198198 | 6.296751 | 2.743573 | 3.137407e-05 | 10.41234 | 9.478216e-05 | [21 empty] | 26.17819 | -0.05988538
1350 | 2021/11/26 17:13:53 | 10195.0446 | 6595.0013 | 1 | 2 | 0 | 0 | 0 | 0 | 1.49971 | 4.198734 | 6.296883 | 2.745655 | 3.137407e-05 | 10.42108 | 9.478216e-05 |  | 0.0001212639 |  | 3.982255 | [17 empty] | 26.28554 | -0.006378889
1351 | 2021/11/26 17:13:58 | 10200.0448 | 6600.0015 | 1 | 2 | 0 | 0 | 0 | 0 | 1.499504 | 4.199302 | 6.29687 | 2.747736 | 3.137407e-05 | 10.42982 | 9.478216e-05 | [21 empty] | 26.3378 | 0.04988074
1352 | 2021/11/26 17:14:03 | 10205.044 | 6605.0007 | 1 | 2 | 0 | 0 | 0 | 0 | 1.499542 | 4.200001 | 6.298078 | 2.749818 | 3.137407e-05 | 10.43857 | 9.478216e-05 |  | 9.988649e-05 | [19 empty] | 26.12116 | -0.04326999
1353 | 2021/11/26 17:14:08 | 10210.0438 | 6610.0005 | 1 | 2 | 0 | 0 | 0 | 0 | 1.485238 | 4.199909 | 6.237864 | 2.751887 | 3.137407e-05 | 10.44726 | 9.478216e-05 | [21 empty] | 26.41047 | 0.07507086
1354 | 2021/11/26 17:14:13 | 10215.0443 | 6615.001 | 1 | 2 | 0 | 0 | 0 | 0 | 1.465416 | 4.200149 | 6.154966 | 2.753931 | 3.137407e-05 | 10.45584 | 9.478216e-05 |  | 4.75719e-05 | [19 empty] | 26.15689 | -0.01118958
1355 | 2021/11/26 17:14:18 | 10220.0442 | 6620.0009 | 1 | 2 | 0 | 0 | 0 | 0 | 1.445951 | 4.200011 | 6.07301 | 2.755946 | 3.137407e-05 | 10.4643 | 9.478216e-05 | [21 empty] | 26.33122 | 0.04684746
1356 | 2021/11/26 17:14:23 | 10225.0442 | 6625.0009 | 1 | 2 | 0 | 0 | 0 | 0 | 1.430496 | 4.19993 | 6.007983 | 2.757936 | 3.137407e-05 | 10.47266 | 9.478216e-05 | [21 empty] | 26.35078 | 0.01988709
1357 | 2021/11/26 17:14:28 | 10230.0441 | 6630.0008 | 1 | 2 | 0 | 0 | 0 | 0 | 1.412337 | 4.200026 | 5.931852 | 2.759905 | 3.137407e-05 | 10.48093 | 9.478216e-05 |  | -4.267105e-06 | [19 empty] | 26.2168 | -0.06388068
1358 | 2021/11/26 17:14:33 | 10235.0444 | 6635.0011 | 1 | 2 | 0 | 0 | 0 | 0 | 1.397069 | 4.200014 | 5.867709 | 2.761852 | 3.137407e-05 | 10.48911 | 9.478216e-05 | [21 empty] | 26.47937 | 0.04452884
1359 | 2021/11/26 17:14:38 | 10240.0444 | 6640.0011 | 1 | 2 | 0 | 0 | 0 | 0 | 1.383053 | 4.199989 | 5.808807 | 2.763778 | 3.137407e-05 | 10.4972 | 9.478216e-05 |  | 5.611011e-06 | [19 empty] | 26.18926 | -0.0877434
1360 | 2021/11/26 17:14:43 | 10245.0443 | 6645.001 | 1 | 2 | 0 | 0 | 0 | 0 | 1.369882 | 4.199831 | 5.753273 | 2.765684 | 3.137407e-05 | 10.5052 | 9.478216e-05 | [21 empty] | 26.4456 | 0.00524044
1361 | 2021/11/26 17:14:48 | 10250.0446 | 6650.0013 | 1 | 2 | 0 | 0 | 0 | 0 | 1.357232 | 4.20007 | 5.700469 | 2.767574 | 3.137407e-05 | 10.51314 | 9.478216e-05 | [21 empty] | 26.23327 | -0.04223645
1362 | 2021/11/26 17:14:53 | 10255.0445 | 6655.0012 | 1 | 2 | 0 | 0 | 0 | 0 | 1.343643 | 4.200024 | 5.643333 | 2.769445 | 3.137407e-05 | 10.521 | 9.478216e-05 |  | 1.920293e-05 | [19 empty] | 26.35705 | 0.02500951
1363 | 2021/11/26 17:14:58 | 10260.0445 | 6660.0012 | 1 | 2 | 0 | 0 | 0 | 0 | 1.33094 | 4.199839 | 5.589734 | 2.771298 | 3.137407e-05 | 10.52878 | 9.478216e-05 | [21 empty] | 26.29522 | 0.05465925
1364 | 2021/11/26 17:15:03 | 10265.0446 | 6665.0013 | 1 | 2 | 0 | 0 | 0 | 0 | 1.319497 | 4.200019 | 5.541912 | 2.773134 | 3.137407e-05 | 10.53649 | 9.478216e-05 |  | 1.177463e-05 | [19 empty] | 26.13988 | -0.01287162
1365 | 2021/11/26 17:15:08 | 10270.0446 | 6670.0013 | 1 | 2 | 0 | 0 | 0 | 0 | 1.307225 | 4.200217 | 5.490629 | 2.774953 | 3.137407e-05 | 10.54413 | 9.478216e-05 | [21 empty] | 26.40025 | 0.07746041
1366 | 2021/11/26 17:15:13 | 10275.0448 | 6675.0015 | 1 | 2 | 0 | 0 | 0 | 0 | 1.295082 | 4.199767 | 5.439043 | 2.776756 | 3.137407e-05 | 10.5517 | 9.478216e-05 |  | -8.929313e-06 | [19 empty] | 26.19184 | -0.0002652407
1367 | 2021/11/26 17:15:18 | 10280.044 | 6680.0007 | 1 | 2 | 0 | 0 | 0 | 0 | 1.284595 | 4.199753 | 5.394982 | 2.778544 | 3.137407e-05 | 10.55921 | 9.478216e-05 | [21 empty] | 26.32497 | 0.0339973
1368 | 2021/11/26 17:15:23 | 10285.0441 | 6685.0008 | 1 | 2 | 0 | 0 | 0 | 0 | 1.271671 | 4.200048 | 5.341079 | 2.780315 | 3.137407e-05 | 10.56665 | 9.478216e-05 | [21 empty] | 26.34262 | 0.0466758
1369 | 2021/11/26 17:15:28 | 10290.044 | 6690.0007 | 1 | 2 | 0 | 0 | 0 | 0 | 1.260214 | 4.200081 | 5.293001 | 2.782071 | 3.137407e-05 | 10.57403 | 9.478216e-05 |  | 3.160923e-06 |  |  | 0 | [16 empty] | 26.2055 | 0.01491725
1370 | 2021/11/26 17:15:33 | 10295.0442 | 6695.0009 | 1 | 2 | 0 | 0 | 0 | 0 | 1.24931 | 4.200014 | 5.247119 | 2.783808 | 3.137407e-05 | 10.58133 | 9.478216e-05 | [21 empty] | 26.11066 | -0.05019903
1371 | 2021/11/26 17:15:38 | 10300.0441 | 6700.0008 | 1 | 2 | 0 | 0 | 0 | 0 | 1.23721 | 4.199866 | 5.196116 | 2.785531 | 3.137407e-05 | 10.58856 | 9.478216e-05 |  | 1.14593e-05 | [19 empty] | 26.25885 | -0.007089376
1372 | 2021/11/26 17:15:43 | 10305.0442 | 6705.0009 | 1 | 2 | 0 | 0 | 0 | 0 | 1.226623 | 4.199865 | 5.151651 | 2.787239 | 3.137407e-05 | 10.59574 | 9.478216e-05 | [21 empty] | 26.38293 | 0.04640639
1373 | 2021/11/26 17:15:48 | 10310.0442 | 6710.0009 | 1 | 2 | 0 | 0 | 0 | 0 | 1.215508 | 4.19993 | 5.105049 | 2.788931 | 3.137407e-05 | 10.60284 | 9.478216e-05 | [21 empty] | 26.17228 | -0.05847991
1374 | 2021/11/26 17:15:53 | 10315.0445 | 6715.0012 | 1 | 2 | 0 | 0 | 0 | 0 | 1.204364 | 4.19993 | 5.058244 | 2.790608 | 3.137407e-05 | 10.60988 | 9.478216e-05 |  | 2.86047e-05 |  | 0 | [17 empty] | 26.17537 | -0.03250241
1375 | 2021/11/26 17:15:58 | 10320.0445 | 6720.0012 | 1 | 2 | 0 | 0 | 0 | 0 | 1.192258 | 4.200043 | 5.007535 | 2.792268 | 3.137407e-05 | 10.61686 | 9.478216e-05 | [21 empty] | 26.40618 | 0.03494978
1376 | 2021/11/26 17:16:03 | 10325.0443 | 6725.001 | 1 | 2 | 0 | 0 | 0 | 0 | 1.182326 | 4.200061 | 4.965841 | 2.793915 | 3.137407e-05 | 10.62377 | 9.478216e-05 |  | 1.580566e-05 | [19 empty] | 26.17313 | -0.05323827
1377 | 2021/11/26 17:16:08 | 10330.0445 | 6730.0012 | 1 | 2 | 0 | 0 | 0 | 0 | 1.172173 | 4.199909 | 4.92302 | 2.795547 | 3.137407e-05 | 10.63063 | 9.478216e-05 | [21 empty] | 26.28239 | -0.002216697
1378 | 2021/11/26 17:16:13 | 10335.0444 | 6735.0011 | 1 | 2 | 0 | 0 | 0 | 0 | 1.160855 | 4.199922 | 4.8755 | 2.797164 | 3.137407e-05 | 10.63742 | 9.478216e-05 |  | 3.002753e-06 | [19 empty] | 26.23185 | 0.0389576
1379 | 2021/11/26 17:16:18 | 10340.0445 | 6740.0012 | 1 | 2 | 0 | 0 | 0 | 0 | 1.150198 | 4.200083 | 4.830927 | 2.798765 | 3.137407e-05 | 10.64414 | 9.478216e-05 | [21 empty] | 26.21283 | 0.01054704
1380 | 2021/11/26 17:16:23 | 10345.0446 | 6745.0013 | 1 | 2 | 0 | 0 | 0 | 0 | 1.139191 | 4.200206 | 4.784837 | 2.80035 | 3.137407e-05 | 10.6508 | 9.478216e-05 | [21 empty] | 26.26853 | 0.04722476
1381 | 2021/11/26 17:16:28 | 10350.044 | 6750.0007 | 1 | 2 | 0 | 0 | 0 | 0 | 1.129368 | 4.200045 | 4.743396 | 2.80192 | 3.137407e-05 | 10.6574 | 9.478216e-05 |  | 2.923903e-06 | [19 empty] | 26.09387 | -0.05804181
1382 | 2021/11/26 17:16:33 | 10355.0448 | 6755.0015 | 1 | 2 | 0 | 0 | 0 | 0 | 1.11626 | 4.199831 | 4.688103 | 2.803476 | 3.137407e-05 | 10.66393 | 9.478216e-05 | [21 empty] | 26.29638 | 0.03896117
1383 | 2021/11/26 17:16:38 | 10360.0441 | 6760.0008 | 1 | 2 | 0 | 0 | 0 | 0 | 1.106127 | 4.199884 | 4.645605 | 2.805017 | 3.137407e-05 | 10.6704 | 9.478216e-05 |  | 3.366635e-05 | [19 empty] | 26.04587 | -0.08988202
1384 | 2021/11/26 17:16:43 | 10365.0441 | 6765.0008 | 1 | 2 | 0 | 0 | 0 | 0 | 1.095509 | 4.200088 | 4.601234 | 2.806542 | 3.137407e-05 | 10.67681 | 9.478216e-05 | [21 empty] | 26.26819 | -0.03017962
1385 | 2021/11/26 17:16:48 | 10370.044 | 6770.0007 | 1 | 2 | 0 | 0 | 0 | 0 | 1.08577 | 4.199988 | 4.560221 | 2.808055 | 3.137407e-05 | 10.68316 | 9.478216e-05 | [21 empty] | 26.2469 | -0.01092613
1386 | 2021/11/26 17:16:53 | 10375.0444 | 6775.0011 | 1 | 2 | 0 | 0 | 0 | 0 | 1.075348 | 4.199878 | 4.51633 | 2.809552 | 3.137407e-05 | 10.68945 | 9.478216e-05 |  | 6.321533e-06 | [19 empty] | 26.03996 | -0.07710576
1387 | 2021/11/26 17:16:58 | 10380.0444 | 6780.0011 | 1 | 2 | 0 | 0 | 0 | 0 | 1.065153 | 4.200021 | 4.473665 | 2.811036 | 3.137407e-05 | 10.69568 | 9.478216e-05 | [21 empty] | 26.33831 | 0.04940212
1388 | 2021/11/26 17:17:03 | 10385.0446 | 6785.0013 | 1 | 2 | 0 | 0 | 0 | 0 | 1.055836 | 4.199905 | 4.434411 | 2.812505 | 3.137407e-05 | 10.70185 | 9.478216e-05 |  | -1.635805e-05 | [19 empty] | 26.12248 | -0.05236924
1389 | 2021/11/26 17:17:08 | 10390.0443 | 6790.001 | 1 | 2 | 0 | 0 | 0 | 0 | 1.043036 | 4.200006 | 4.380757 | 2.813956 | 3.137407e-05 | 10.70795 | 9.478216e-05 | [21 empty] | 26.30907 | 0.06981671
1390 | 2021/11/26 17:17:13 | 10395.0446 | 6795.0013 | 1 | 2 | 0 | 0 | 0 | 0 | 1.03379 | 4.200096 | 4.342017 | 2.815398 | 3.137407e-05 | 10.714 | 9.478216e-05 |  | 1.098448e-05 | [19 empty] | 26.11236 | 0.01919508
1391 | 2021/11/26 17:17:18 | 10400.0444 | 6800.0011 | 1 | 2 | 0 | 0 | 0 | 0 | 1.023803 | 4.20028 | 4.300259 | 2.816822 | 3.137407e-05 | 10.71998 | 9.478216e-05 | [21 empty] | 26.11517 | 0.01046062
1392 | 2021/11/26 17:17:23 | 10405.0445 | 6805.0012 | 1 | 2 | 0 | 0 | 0 | 0 | 1.013222 | 4.200028 | 4.255561 | 2.818233 | 3.137407e-05 | 10.72591 | 9.478216e-05 | [21 empty] | 26.31078 | 0.09317756
1393 | 2021/11/26 17:17:28 | 10410.0446 | 6810.0013 | 1 | 2 | 0 | 0 | 0 | 0 | 1.00224 | 4.19994 | 4.209348 | 2.81963 | 3.137407e-05 | 10.73178 | 9.478216e-05 |  | 3.896064e-05 |  |  | 0 | [16 empty] | 26.08677 | -0.005309582
1394 | 2021/11/26 17:17:33 | 10415.0439 | 6815.0006 | 1 | 2 | 0 | 0 | 0 | 0 | 0.9915666 | 4.20002 | 4.1646 | 2.821012 | 3.137407e-05 | 10.73758 | 9.478216e-05 | [21 empty] | 26.08308 | 0.03138185
1395 | 2021/11/26 17:17:38 | 10420.0439 | 6820.0006 | 1 | 2 | 0 | 0 | 0 | 0 | 0.9827186 | 4.200135 | 4.127551 | 2.82238 | 3.137407e-05 | 10.74333 | 9.478216e-05 |  | 9.482927e-06 | [19 empty] | 26.25746 | 0.05327582
1396 | 2021/11/26 17:17:43 | 10425.044 | 6825.0007 | 1 | 2 | 0 | 0 | 0 | 0 | 0.9740536 | 4.200003 | 4.091028 | 2.823736 | 3.137407e-05 | 10.74902 | 9.478216e-05 | [21 empty] | 26.03534 | -0.03488839
1397 | 2021/11/26 17:17:48 | 10430.0439 | 6830.0006 | 1 | 2 | 0 | 0 | 0 | 0 | 0.9635106 | 4.200086 | 4.046827 | 2.825077 | 3.137407e-05 | 10.75465 | 9.478216e-05 | [21 empty] | 26.24357 | 0.06966472
1398 | 2021/11/26 17:17:53 | 10435.0439 | 6835.0006 | 1 | 2 | 0 | 0 | 0 | 0 | 0.9528781 | 4.199979 | 4.002068 | 2.826404 | 3.137407e-05 | 10.76023 | 9.478216e-05 |  | -1.904393e-05 |  | 0 | [17 empty] | 26.07458 | -0.04568636
1399 | 2021/11/26 17:17:58 | 10440.0441 | 6840.0008 | 1 | 2 | 0 | 0 | 0 | 0 | 0.9424406 | 4.200219 | 3.958457 | 2.827717 | 3.137407e-05 | 10.76574 | 9.478216e-05 | [21 empty] | 26.14011 | -0.03763914
1400 | 2021/11/26 17:18:03 | 10445.0442 | 6845.0009 | 1 | 2 | 0 | 0 | 0 | 0 | 0.9343835 | 4.199936 | 3.924351 | 2.829018 | 3.137407e-05 | 10.77121 | 9.478216e-05 |  | 2.844855e-06 | [19 empty] | 26.24636 | -0.02269804
1401 | 2021/11/26 17:18:08 | 10450.0444 | 6850.0011 | 1 | 2 | 0 | 0 | 0 | 0 | 0.9235412 | 4.19989 | 3.878771 | 2.830304 | 3.137407e-05 | 10.77661 | 9.478216e-05 | [21 empty] | 26.13872 | -0.03585637
1402 | 2021/11/26 17:18:13 | 10455.0443 | 6855.001 | 1 | 2 | 0 | 0 | 0 | 0 | 0.9144666 | 4.199979 | 3.840741 | 2.831577 | 3.137407e-05 | 10.78195 | 9.478216e-05 | [21 empty] | 26.08396 | 0.03497362
1403 | 2021/11/26 17:18:18 | 10460.0444 | 6860.0011 | 1 | 2 | 0 | 0 | 0 | 0 | 0.9047589 | 4.200078 | 3.800058 | 2.832837 | 3.137407e-05 | 10.78724 | 9.478216e-05 |  | 1.706913e-05 | [19 empty] | 26.21885 | 0.03327191
1404 | 2021/11/26 17:18:23 | 10465.0437 | 6865.0004 | 1 | 2 | 0 | 0 | 0 | 0 | 0.8961185 | 4.200008 | 3.763705 | 2.834083 | 3.137407e-05 | 10.79248 | 9.478216e-05 | [21 empty] | 26.13614 | -0.01740873
1405 | 2021/11/26 17:18:28 | 10470.0436 | 6870.0003 | 1 | 2 | 0 | 0 | 0 | 0 | 0.8858637 | 4.199875 | 3.720517 | 2.835315 | 3.137407e-05 | 10.79765 | 9.478216e-05 |  | 8.850806e-06 | [19 empty] | 26.18023 | -0.04160345
1406 | 2021/11/26 17:18:33 | 10475.0439 | 6875.0006 | 1 | 2 | 0 | 0 | 0 | 0 | 0.8752809 | 4.200111 | 3.676277 | 2.836535 | 3.137407e-05 | 10.80278 | 9.478216e-05 | [21 empty] | 26.1501 | -0.02777398
1407 | 2021/11/26 17:18:38 | 10480.0437 | 6880.0004 | 1 | 2 | 0 | 0 | 0 | 0 | 0.8660125 | 4.200025 | 3.637274 | 2.837742 | 3.137407e-05 | 10.80785 | 9.478216e-05 |  | 1.454133e-05 | [19 empty] | 26.13332 | -0.03274381
1408 | 2021/11/26 17:18:43 | 10485.0446 | 6885.0013 | 1 | 2 | 0 | 0 | 0 | 0 | 0.8586695 | 4.19995 | 3.606369 | 2.838938 | 3.137407e-05 | 10.81287 | 9.478216e-05 | [21 empty] | 26.22078 | 0.05785465
1409 | 2021/11/26 17:18:48 | 10490.0446 | 6890.0013 | 1 | 2 | 0 | 0 | 0 | 0 | 0.8495463 | 4.199998 | 3.568093 | 2.840119 | 3.137407e-05 | 10.81783 | 9.478216e-05 | [21 empty] | 26.04533 | -0.02446294
1410 | 2021/11/26 17:18:53 | 10495.0438 | 6895.0005 | 1 | 2 | 0 | 0 | 0 | 0 | 0.8390945 | 4.200152 | 3.524324 | 2.841287 | 3.137407e-05 | 10.82273 | 9.478216e-05 |  | -1.343315e-06 | [19 empty] | 26.28639 | 0.09742737
1411 | 2021/11/26 17:18:58 | 10500.0447 | 6900.0014 | 1 | 2 | 0 | 0 | 0 | 0 | 0.8309557 | 4.200037 | 3.490045 | 2.842442 | 3.137407e-05 | 10.82758 | 9.478216e-05 | [21 empty] | 25.97605 | -0.05963564
1412 | 2021/11/26 17:19:03 | 10505.0441 | 6905.0008 | 1 | 2 | 0 | 0 | 0 | 0 | 0.8229733 | 4.199868 | 3.456379 | 2.843586 | 3.137407e-05 | 10.83239 | 9.478216e-05 |  | 2.212793e-05 | [19 empty] | 26.2268 | 0.02982199
1413 | 2021/11/26 17:19:08 | 10510.0443 | 6910.001 | 1 | 2 | 0 | 0 | 0 | 0 | 0.8121099 | 4.200006 | 3.410866 | 2.844717 | 3.137407e-05 | 10.83714 | 9.478216e-05 | [21 empty] | 25.97829 | -0.09238601
1414 | 2021/11/26 17:19:13 | 10515.0442 | 6915.0009 | 1 | 2 | 0 | 0 | 0 | 0 | 0.8025363 | 4.200185 | 3.370801 | 2.845835 | 3.137407e-05 | 10.84184 | 9.478216e-05 | [21 empty] | 26.21603 | 0.06645441
1415 | 2021/11/26 17:19:18 | 10520.0442 | 6920.0009 | 1 | 2 | 0 | 0 | 0 | 0 | 0.7944949 | 4.200078 | 3.336941 | 2.846941 | 3.137407e-05 | 10.84648 | 9.478216e-05 |  | -1.264338e-06 | [19 empty] | 25.97778 | -0.005787015
1416 | 2021/11/26 17:19:23 | 10525.0441 | 6925.0008 | 1 | 2 | 0 | 0 | 0 | 0 | 0.7842485 | 4.199919 | 3.29378 | 2.848033 | 3.137407e-05 | 10.85107 | 9.478216e-05 | [21 empty] | 26.26541 | 0.09725153
1417 | 2021/11/26 17:19:28 | 10530.0445 | 6930.0012 | 1 | 2 | 0 | 0 | 0 | 0 | 0.7767064 | 4.199982 | 3.262153 | 2.849115 | 3.137407e-05 | 10.85561 | 9.478216e-05 |  | 1.066874e-05 | [19 empty] | 25.98335 | -0.04280031
1418 | 2021/11/26 17:19:33 | 10535.0444 | 6935.0011 | 1 | 2 | 0 | 0 | 0 | 0 | 0.7691129 | 4.200038 | 3.230303 | 2.850184 | 3.137407e-05 | 10.8601 | 9.478216e-05 |  |  |  |  | 0 | [16 empty] | 26.19281 | 0.03019035
1419 | 2021/11/26 17:19:38 | 10540.0445 | 6940.0012 | 1 | 2 | 0 | 0 | 0 | 0 | 0.7585576 | 4.200052 | 3.185981 | 2.851242 | 3.137407e-05 | 10.86455 | 9.478216e-05 |  | -4.472521e-05 | [19 empty] | 25.92321 | -0.105865
1420 | 2021/11/26 17:19:43 | 10545.0446 | 6945.0013 | 1 | 2 | 0 | 0 | 0 | 0 | 0.7504525 | 4.199929 | 3.151847 | 2.852288 | 3.137407e-05 | 10.86894 | 9.478216e-05 | [21 empty] | 26.14141 | -0.02073824
1421 | 2021/11/26 17:19:48 | 10550.0446 | 6950.0013 | 1 | 2 | 0 | 0 | 0 | 0 | 0.7397504 | 4.200005 | 3.106955 | 2.853321 | 3.137407e-05 | 10.87328 | 9.478216e-05 | [21 empty] | 26.05502 | -0.0267309
1422 | 2021/11/26 17:19:53 | 10555.0446 | 6955.0013 | 1 | 2 | 0 | 0 | 0 | 0 | 0.7334337 | 4.200027 | 3.080441 | 2.854343 | 3.137407e-05 | 10.87757 | 9.478216e-05 |  | 2.607935e-05 |  | 0 | [17 empty] | 26.00531 | -0.06803632
1423 | 2021/11/26 17:19:58 | 10560.0446 | 6960.0013 | 1 | 2 | 0 | 0 | 0 | 0 | 0.725969 | 4.199921 | 3.049012 | 2.855354 | 3.137407e-05 | 10.88182 | 9.478216e-05 | [21 empty] | 26.15893 | 0.07285595
1424 | 2021/11/26 17:20:03 | 10565.0438 | 6965.0005 | 1 | 2 | 0 | 0 | 0 | 0 | 0.7188426 | 4.200091 | 3.019204 | 2.856352 | 3.137407e-05 | 10.88601 | 9.478216e-05 |  | 4.346378e-05 | [19 empty] | 25.97204 | -0.02111197
1425 | 2021/11/26 17:20:08 | 10570.0441 | 6970.0008 | 1 | 2 | 0 | 0 | 0 | 0 | 0.7093762 | 4.200239 | 2.97955 | 2.85734 | 3.137407e-05 | 10.89016 | 9.478216e-05 | [21 empty] | 26.17938 | 0.091151
1426 | 2021/11/26 17:20:13 | 10575.0442 | 6975.0009 | 1 | 2 | 0 | 0 | 0 | 0 | 0.7010903 | 4.199929 | 2.944529 | 2.858317 | 3.137407e-05 | 10.89426 | 9.478216e-05 | [21 empty] | 25.87036 | -0.05300224
1427 | 2021/11/26 17:20:18 | 10580.0441 | 6980.0008 | 1 | 2 | 0 | 0 | 0 | 0 | 0.6950455 | 4.199872 | 2.919102 | 2.859283 | 3.137407e-05 | 10.89832 | 9.478216e-05 |  | 5.373258e-06 | [19 empty] | 26.14473 | 0.06169438
1428 | 2021/11/26 17:20:23 | 10585.044 | 6985.0007 | 1 | 2 | 0 | 0 | 0 | 0 | 0.685176 | 4.200036 | 2.877764 | 2.860238 | 3.137407e-05 | 10.90233 | 9.478216e-05 | [21 empty] | 26.10009 | 0.05100667
1429 | 2021/11/26 17:20:28 | 10590.0443 | 6990.001 | 1 | 2 | 0 | 0 | 0 | 0 | 0.6770678 | 4.2001 | 2.843752 | 2.861183 | 3.137407e-05 | 10.9063 | 9.478216e-05 |  | -7.033579e-06 | [19 empty] | 25.86414 | 0.007801652
1430 | 2021/11/26 17:20:33 | 10595.0441 | 6995.0008 | 1 | 2 | 0 | 0 | 0 | 0 | 0.6691224 | 4.200004 | 2.810317 | 2.862115 | 3.137407e-05 | 10.91021 | 9.478216e-05 | [21 empty] | 26.11633 | 0.0495261
1431 | 2021/11/26 17:20:38 | 10600.0443 | 7000.001 | 1 | 2 | 0 | 0 | 0 | 0 | 0.661692 | 4.19981 | 2.778981 | 2.863037 | 3.137407e-05 | 10.91409 | 9.478216e-05 | [21 empty] | 25.9684 | -0.05369425
1432 | 2021/11/26 17:20:43 | 10605.0445 | 7005.0012 | 1 | 2 | 0 | 0 | 0 | 0 | 0.6533993 | 4.199986 | 2.744268 | 2.863948 | 3.137407e-05 | 10.91791 | 9.478216e-05 |  | 1.145778e-05 | [19 empty] | 26.08168 | 0.06983936
1433 | 2021/11/26 17:20:48 | 10610.0444 | 7010.0011 | 1 | 2 | 0 | 0 | 0 | 0 | 0.6460253 | 4.200049 | 2.713338 | 2.864848 | 3.137407e-05 | 10.92169 | 9.478216e-05 | [21 empty] | 25.98315 | 0.05620539
1434 | 2021/11/26 17:20:53 | 10615.0438 | 7015.0005 | 1 | 2 | 0 | 0 | 0 | 0 | 0.6387171 | 4.199905 | 2.682551 | 2.865737 | 3.137407e-05 | 10.92543 | 9.478216e-05 |  | 1.011588e-05 | [19 empty] | 25.78735 | -0.04108787
1435 | 2021/11/26 17:20:58 | 10620.0447 | 7020.0014 | 1 | 2 | 0 | 0 | 0 | 0 | 0.6317003 | 4.200053 | 2.653175 | 2.866617 | 3.137407e-05 | 10.92912 | 9.478216e-05 | [21 empty] | 26.05274 | 0.07172465
1436 | 2021/11/26 17:21:03 | 10625.0446 | 7025.0013 | 1 | 2 | 0 | 0 | 0 | 0 | 0.6244954 | 4.200157 | 2.622979 | 2.867487 | 3.137407e-05 | 10.93278 | 9.478216e-05 |  | 8.929239e-06 | [19 empty] | 25.97605 | 0.05008698
1437 | 2021/11/26 17:21:08 | 10630.0438 | 7030.0005 | 1 | 2 | 0 | 0 | 0 | 0 | 0.6166067 | 4.200051 | 2.58978 | 2.868346 | 3.137407e-05 | 10.93638 | 9.478216e-05 | [21 empty] | 25.90102 | 0.02014935
1438 | 2021/11/26 17:21:13 | 10635.0441 | 7035.0008 | 1 | 2 | 0 | 0 | 0 | 0 | 0.6090954 | 4.199964 | 2.558179 | 2.869195 | 3.137407e-05 | 10.93995 | 9.478216e-05 | [21 empty] | 26.1146 | 0.1024348
1439 | 2021/11/26 17:21:18 | 10640.044 | 7040.0007 | 1 | 2 | 0 | 0 | 0 | 0 | 0.6015212 | 4.200033 | 2.526409 | 2.870035 | 3.137407e-05 | 10.94348 | 9.478216e-05 |  | -1.390806e-05 | [19 empty] | 25.78114 | -0.04634142
1440 | 2021/11/26 17:21:23 | 10645.0442 | 7045.0009 | 1 | 2 | 0 | 0 | 0 | 0 | 0.5951101 | 4.200046 | 2.49949 | 2.870865 | 3.137407e-05 | 10.94696 | 9.478216e-05 | [21 empty] | 26.05953 | 0.05035579
1441 | 2021/11/26 17:21:28 | 10650.044 | 7050.0007 | 1 | 2 | 0 | 0 | 0 | 0 | 0.5881178 | 4.200036 | 2.470116 | 2.871686 | 3.137407e-05 | 10.95041 | 9.478216e-05 |  | -5.927223e-06 | [19 empty] | 25.82233 | -0.05788147
1442 | 2021/11/26 17:21:33 | 10655.0441 | 7055.0008 | 1 | 2 | 0 | 0 | 0 | 0 | 0.5814278 | 4.199923 | 2.441952 | 2.872495 | 3.137407e-05 | 10.95381 | 9.478216e-05 |  |  |  |  | 0 | [16 empty] | 25.96721 | -0.02771318
1443 | 2021/11/26 17:21:38 | 10660.0443 | 7060.001 | 1 | 2 | 0 | 0 | 0 | 0 | 0.5730761 | 4.199961 | 2.406897 | 2.873295 | 3.137407e-05 | 10.95717 | 9.478216e-05 | [21 empty] | 25.89931 | -0.03509223
1444 | 2021/11/26 17:21:43 | 10665.0441 | 7065.0008 | 1 | 2 | 0 | 0 | 0 | 0 | 0.5677435 | 4.20013 | 2.384597 | 2.874086 | 3.137407e-05 | 10.96049 | 9.478216e-05 |  | 2.900027e-05 | [19 empty] | 25.94849 | -0.007092357
1445 | 2021/11/26 17:21:48 | 10670.0442 | 7070.0009 | 1 | 2 | 0 | 0 | 0 | 0 | 0.5614772 | 4.200111 | 2.358267 | 2.874869 | 3.137407e-05 | 10.96378 | 9.478216e-05 | [21 empty] | 25.88735 | 0.02831876
1446 | 2021/11/26 17:21:53 | 10675.0446 | 7075.0013 | 1 | 2 | 0 | 0 | 0 | 0 | 0.555446 | 4.199926 | 2.332832 | 2.875642 | 3.137407e-05 | 10.96702 | 9.478216e-05 |  | 2.710492e-05 |  | 0 | [17 empty] | 26.00619 | 0.05202591
1447 | 2021/11/26 17:21:58 | 10680.0444 | 7080.0011 | 1 | 2 | 0 | 0 | 0 | 0 | 0.5484998 | 4.199933 | 2.303662 | 2.876404 | 3.137407e-05 | 10.97023 | 9.478216e-05 | [21 empty] | 25.72946 | -0.08815646
1448 | 2021/11/26 17:22:03 | 10685.0437 | 7085.0004 | 1 | 2 | 0 | 0 | 0 | 0 | 0.5411149 | 4.200101 | 2.272737 | 2.877158 | 3.137407e-05 | 10.97339 | 9.478216e-05 |  | 8.298111e-06 | [19 empty] | 25.99281 | -0.007802844
1449 | 2021/11/26 17:22:08 | 10690.0444 | 7090.0011 | 1 | 2 | 0 | 0 | 0 | 0 | 0.5351788 | 4.200014 | 2.247758 | 2.877903 | 3.137407e-05 | 10.97652 | 9.478216e-05 | [21 empty] | 25.73707 | -0.055601
1450 | 2021/11/26 17:22:13 | 10695.0437 | 7095.0004 | 1 | 2 | 0 | 0 | 0 | 0 | 0.5285608 | 4.199892 | 2.219898 | 2.878639 | 3.137407e-05 | 10.97961 | 9.478216e-05 | [21 empty] | 25.94536 | 0.04466057
1451 | 2021/11/26 17:22:18 | 10700.0438 | 7100.0005 | 1 | 2 | 0 | 0 | 0 | 0 | 0.5215626 | 4.199952 | 2.190538 | 2.879367 | 3.137407e-05 | 10.98267 | 9.478216e-05 |  | -2.291536e-05 | [19 empty] | 25.87124 | 0.05248606
1452 | 2021/11/26 17:22:23 | 10705.0439 | 7105.0006 | 1 | 2 | 0 | 0 | 0 | 0 | 0.5151725 | 4.199981 | 2.163715 | 2.880086 | 3.137407e-05 | 10.98569 | 9.478216e-05 | [21 empty] | 25.75078 | 0.009756684
1453 | 2021/11/26 17:22:28 | 10710.0448 | 7110.0015 | 1 | 2 | 0 | 0 | 0 | 0 | 0.5098599 | 4.200039 | 2.141431 | 2.880796 | 3.137407e-05 | 10.98868 | 9.478216e-05 |  | 1.841284e-05 | [19 empty] | 26.02715 | 0.1032627
1454 | 2021/11/26 17:22:33 | 10715.0439 | 7115.0006 | 1 | 2 | 0 | 0 | 0 | 0 | 0.5033925 | 4.199992 | 2.114244 | 2.881498 | 3.137407e-05 | 10.99162 | 9.478216e-05 | [21 empty] | 25.76345 | -0.002761483
1455 | 2021/11/26 17:22:38 | 10720.0441 | 7120.0008 | 1 | 2 | 0 | 0 | 0 | 0 | 0.4968208 | 4.200067 | 2.086681 | 2.88219 | 3.137407e-05 | 10.99453 | 9.478216e-05 | [21 empty] | 25.88144 | 0.0233674
1456 | 2021/11/26 17:22:43 | 10725.044 | 7125.0007 | 1 | 2 | 0 | 0 | 0 | 0 | 0.494 | 4.200033 | 2.074816302 | 2.882877 | 3.137407e-05 | 10.99741 | 9.478216e-05 |  | 5.808197e-05 | [19 empty] | 25.8553 | 0.004441142
1457 | 2021/11/26 17:22:48 | 10730.0441 | 7130.0008 | 1 | 2 | 0 | 0 | 0 | 0 | 0.4859601 | 4.200047 | 2.041055 | 2.883553 | 3.137407e-05 | 11.00025 | 9.478216e-05 | [21 empty] | 25.79877 | -0.06010354
1458 | 2021/11/26 17:22:53 | 10735.0442 | 7135.0009 | 1 | 2 | 0 | 0 | 0 | 0 | 0.4802303 | 4.200015 | 2.016974 | 2.884221 | 3.137407e-05 | 11.00306 | 9.478216e-05 |  | 8.14012e-06 | [19 empty] | 25.91986 | -0.009655356
1459 | 2021/11/26 17:22:58 | 10740.0444 | 7140.0011 | 1 | 2 | 0 | 0 | 0 | 0 | 0.4731201 | 4.200152 | 1.987176 | 2.884883 | 3.137407e-05 | 11.00584 | 9.478216e-05 | [21 empty] | 25.73815 | -0.07541776
1460 | 2021/11/26 17:23:03 | 10745.0443 | 7145.001 | 1 | 2 | 0 | 0 | 0 | 0 | 0.4684175 | 4.200025 | 1.967365 | 2.885535 | 3.137407e-05 | 11.00858 | 9.478216e-05 |  | -1.114152e-05 | [19 empty] | 25.97778 | 0.01819968
1461 | 2021/11/26 17:23:08 | 10750.0443 | 7150.001 | 1 | 2 | 0 | 0 | 0 | 0 | 0.4633625 | 4.199866 | 1.94606 | 2.88618 | 3.137407e-05 | 11.01129 | 9.478216e-05 | [21 empty] | 25.71749 | -0.06287813
1462 | 2021/11/26 17:23:13 | 10755.0444 | 7155.0011 | 1 | 2 | 0 | 0 | 0 | 0 | 0.4574451 | 4.199921 | 1.921233 | 2.886818 | 3.137407e-05 | 11.01396 | 9.478216e-05 | [21 empty] | 25.89931 | 0.03868043
1463 | 2021/11/26 17:23:18 | 10760.0443 | 7160.001 | 1 | 2 | 0 | 0 | 0 | 0 | 0.4521023 | 4.200101 | 1.898875 | 2.887448 | 3.137407e-05 | 11.01661 | 9.478216e-05 |  | 1.406716e-05 | [19 empty] | 25.8343 | 0.03909588
1464 | 2021/11/26 17:23:23 | 10765.0445 | 7165.0012 | 1 | 2 | 0 | 0 | 0 | 0 | 0.446716 | 4.199985 | 1.8762 | 2.888071 | 3.137407e-05 | 11.01923 | 9.478216e-05 | [21 empty] | 25.7655 | -0.00914216
1465 | 2021/11/26 17:23:28 | 10770.0441 | 7170.0008 | 1 | 2 | 0 | 0 | 0 | 0 | 0.4404725 | 4.199978 | 1.849975 | 2.888684 | 3.137407e-05 | 11.0218 | 9.478216e-05 |  | 2.505115e-05 | [19 empty] | 25.8624 | 0.05844116
1466 | 2021/11/26 17:23:33 | 10775.0438 | 7175.0005 | 1 | 2 | 0 | 0 | 0 | 0 | 0.4374971 | 4.200035 | 1.837503 | 2.889292 | 3.137407e-05 | 11.02435 | 9.478216e-05 |  |  |  |  | 0 | [16 empty] | 25.73171 | -0.06633401
1467 | 2021/11/26 17:23:38 | 10780.0439 | 7180.0006 | 1 | 2 | 0 | 0 | 0 | 0 | 0.4304659 | 4.19996 | 1.80794 | 2.889891 | 3.137407e-05 | 11.02687 | 9.478216e-05 | [21 empty] | 25.94054 | 0.05043566
1468 | 2021/11/26 17:23:43 | 10785.044 | 7185.0007 | 1 | 2 | 0 | 0 | 0 | 0 | 0.4253053 | 4.199961 | 1.786266 | 2.890484 | 3.137407e-05 | 11.02936 | 9.478216e-05 |  | 1.280185e-05 | [19 empty] | 25.62337 | -0.07701516
1469 | 2021/11/26 17:23:48 | 10790.044 | 7190.0007 | 1 | 2 | 0 | 0 | 0 | 0 | 0.4218379 | 4.19985 | 1.771656 | 2.89107 | 3.137407e-05 | 11.03183 | 9.478216e-05 | [21 empty] | 25.80102 | -0.03427505
1470 | 2021/11/26 17:23:53 | 10795.0433 | 7195 | 1 | 2 | 0 | 0 | 0 | 0 | 0.4163022 | 4.200324 | 1.748604 | 2.891651 | 3.137407e-05 | 11.03426 | 9.478216e-05 |  | 1.319718e-05 |  | 0 | [17 empty] | 25.79114 | -0.004165769
1471 | 2021/11/26 17:23:58 | 10800.0441 | 7200.0008 | 1 | 2 | 0 | 0 | 0 | 0 | 0.4113935 | 4.199948 | 1.727831 | 2.892223 | 3.137407e-05 | 11.03667 | 9.478216e-05 | [21 empty] | 25.6097 | -0.1124239
1472 | 2021/11/26 17:24:03 | 10805.0443 | 7205.001 | 1 | 2 | 0 | 0 | 0 | 0 | 0.4062521 | 4.199998 | 1.706258 | 2.892788 | 3.137407e-05 | 11.03904 | 9.478216e-05 | [21 empty] | 25.88854 | -0.01809478
1473 | 2021/11/26 17:24:08 | 10810.0444 | 7210.0011 | 1 | 2 | 0 | 0 | 0 | 0 | 0.4014089 | 4.199949 | 1.685897 | 2.893347 | 3.137407e-05 | 11.04139 | 9.478216e-05 |  | 1.082553e-05 | [19 empty] | 25.72687 | -0.03216505
1474 | 2021/11/26 17:24:13 | 10815.0443 | 7215.001 | 1 | 2 | 0 | 0 | 0 | 0 | 0.3956524 | 4.200164 | 1.661805 | 2.893899 | 3.137407e-05 | 11.0437 | 9.478216e-05 | [21 empty] | 25.75584 | -0.02636552
1475 | 2021/11/26 17:24:18 | 10820.0435 | 7220.0002 | 1 | 2 | 0 | 0 | 0 | 0 | 0.3909812 | 4.199974 | 1.642111 | 2.894445 | 3.137407e-05 | 11.046 | 9.478216e-05 |  | 9.878049e-06 | [19 empty] | 25.80812 | 0.04727006
1476 | 2021/11/26 17:24:23 | 10825.0444 | 7225.0011 | 1 | 2 | 0 | 0 | 0 | 0 | 0.3877226 | 4.19994 | 1.628412 | 2.894985 | 3.137407e-05 | 11.04827 | 9.478216e-05 | [21 empty] | 25.67818 | -0.03844082
1477 | 2021/11/26 17:24:28 | 10830.0436 | 7230.0003 | 1 | 2 | 0 | 0 | 0 | 0 | 0.3823491 | 4.199978 | 1.605858 | 2.895516 | 3.137407e-05 | 11.0505 | 9.478216e-05 |  | 2.362986e-05 | [19 empty] | 25.85334 | 0.07798553
1478 | 2021/11/26 17:24:33 | 10835.0439 | 7235.0006 | 1 | 2 | 0 | 0 | 0 | 0 | 0.3768794 | 4.200123 | 1.58294 | 2.896041 | 3.137407e-05 | 11.0527 | 9.478216e-05 | [21 empty] | 25.6825 | 0.01581073
1479 | 2021/11/26 17:24:38 | 10840.0445 | 7240.0012 | 1 | 2 | 0 | 0 | 0 | 0 | 0.373098 | 4.200025 | 1.567021 | 2.896561 | 3.137407e-05 | 11.05488 | 9.478216e-05 | [21 empty] | 25.74785 | 0.001607537
1480 | 2021/11/26 17:24:43 | 10845.0446 | 7245.0013 | 1 | 2 | 0 | 0 | 0 | 0 | 0.3676042 | 4.19968 | 1.54382 | 2.897073 | 3.137407e-05 | 11.05704 | 9.478216e-05 |  | 1.106332e-05 | [19 empty] | 25.87885 | 0.07646978
1481 | 2021/11/26 17:24:48 | 10850.044 | 7250.0007 | 1 | 2 | 0 | 0 | 0 | 0 | 0.3652797 | 4.200046 | 1.534192 | 2.89758 | 3.137407e-05 | 11.05917 | 9.478216e-05 | [21 empty] | 25.60432 | -0.01100779
1482 | 2021/11/26 17:24:53 | 10855.044 | 7255.0007 | 1 | 2 | 0 | 0 | 0 | 0 | 0.3594822 | 4.200027 | 1.509835 | 2.898082 | 3.137407e-05 | 11.06127 | 9.478216e-05 |  | -1.675289e-05 | [19 empty] | 25.7444 | 0.03037095
1483 | 2021/11/26 17:24:58 | 10860.0439 | 7260.0006 | 1 | 2 | 0 | 0 | 0 | 0 | 0.3531423 | 4.200092 | 1.48323 | 2.898576 | 3.137407e-05 | 11.06335 | 9.478216e-05 | [21 empty] | 25.80137 | 0.06530523
1484 | 2021/11/26 17:25:03 | 10865.0442 | 7265.0009 | 1 | 2 | 0 | 0 | 0 | 0 | 0.3519611 | 4.199882 | 1.478195 | 2.899067 | 3.137407e-05 | 11.06541 | 9.478216e-05 | [21 empty] | 25.60571 | -0.03677785
1485 | 2021/11/26 17:25:08 | 10870.0442 | 7270.0009 | 1 | 2 | 0 | 0 | 0 | 0 | 0.3477355 | 4.200156 | 1.460543 | 2.89955 | 3.137407e-05 | 11.06744 | 9.478216e-05 |  | 7.190922e-06 | [19 empty] | 25.85615 | 0.03670275
1486 | 2021/11/26 17:25:13 | 10875.0442 | 7275.0009 | 1 | 2 | 0 | 0 | 0 | 0 | 0.3437677 | 4.199968 | 1.443813 | 2.900028 | 3.137407e-05 | 11.06945 | 9.478216e-05 | [21 empty] | 25.58269 | -0.08953214
1487 | 2021/11/26 17:25:18 | 10880.0433 | 7280 | 1 | 2 | 0 | 0 | 0 | 0 | 0.3395721 | 4.199935 | 1.426181 | 2.9005 | 3.137407e-05 | 11.07143 | 9.478216e-05 |  | 6.480323e-06 | [19 empty] | 25.85044 | -0.01294732
1488 | 2021/11/26 17:25:23 | 10885.0443 | 7285.001 | 1 | 2 | 0 | 0 | 0 | 0 | 0.3345147 | 4.199955 | 1.404947 | 2.900965 | 3.137407e-05 | 11.07338 | 9.478216e-05 | [21 empty] | 25.58872 | -0.05259812
1489 | 2021/11/26 17:25:28 | 10890.0443 | 7290.001 | 1 | 2 | 0 | 0 | 0 | 0 | 0.3302839 | 4.199989 | 1.387189 | 2.901426 | 3.137407e-05 | 11.07532 | 9.478216e-05 |  | 1.327522e-05 | [19 empty] | 25.80071 | 0.03552794
1490 | 2021/11/26 17:25:33 | 10895.0444 | 7295.0011 | 1 | 2 | 0 | 0 | 0 | 0 | 0.3274676 | 4.199972 | 1.375355 | 2.901881 | 3.137407e-05 | 11.07723 | 9.478216e-05 |  |  |  |  | 0 | [16 empty] | 25.68563 | 0.02436817
1491 | 2021/11/26 17:25:38 | 10900.0444 | 7300.0011 | 1 | 2 | 0 | 0 | 0 | 0 | 0.323815 | 4.199883 | 1.359985 | 2.902331 | 3.137407e-05 | 11.07912 | 9.478216e-05 | [21 empty] | 25.81094 | 0.05372822
1492 | 2021/11/26 17:25:43 | 10905.0447 | 7305.0014 | 1 | 2 | 0 | 0 | 0 | 0 | 0.3178384 | 4.200016 | 1.334926 | 2.902775 | 3.137407e-05 | 11.08099 | 9.478216e-05 |  | -3.785488e-05 | [19 empty] | 25.71513 | 0.004076362
1493 | 2021/11/26 17:25:48 | 10910.0437 | 7310.0004 | 1 | 2 | 0 | 0 | 0 | 0 | 0.3156483 | 4.200089 | 1.325751 | 2.903215 | 3.137407e-05 | 11.08283 | 9.478216e-05 | [21 empty] | 25.74958 | -0.03286779
1494 | 2021/11/26 17:25:53 | 10915.0439 | 7315.0006 | 1 | 2 | 0 | 0 | 0 | 0 | 0.3115725 | 4.200027 | 1.308613 | 2.903649 | 3.137407e-05 | 11.08465 | 9.478216e-05 |  | -5.92678e-06 | [19 empty] | 25.83936 | -0.01944721
1495 | 2021/11/26 17:25:58 | 10920.0446 | 7320.0013 | 1 | 2 | 0 | 0 | 0 | 0 | 0.3081521 | 4.19978 | 1.294171 | 2.904076 | 3.137407e-05 | 11.08645 | 9.478216e-05 |  |  |  | 0 | [17 empty] | 25.61576 | -0.09012103
1496 | 2021/11/26 17:26:03 | 10925.044 | 7325.0007 | 1 | 2 | 0 | 0 | 0 | 0 | 0.3063496 | 4.200079 | 1.286693 | 2.904502 | 3.137407e-05 | 11.08824 | 9.478216e-05 | [21 empty] | 25.87917 | 0.05300879
1497 | 2021/11/26 17:26:08 | 10930.0439 | 7330.0006 | 1 | 2 | 0 | 0 | 0 | 0 | 0.3005985 | 4.200082 | 1.262538 | 2.90492 | 3.137407e-05 | 11.08999 | 9.478216e-05 |  | 1.96761e-05 | [19 empty] | 25.66624 | -0.07229924
1498 | 2021/11/26 17:26:13 | 10935.0441 | 7335.0008 | 1 | 2 | 0 | 0 | 0 | 0 | 0.2955246 | 4.199967 | 1.241194 | 2.905334 | 3.137407e-05 | 11.09173 | 9.478216e-05 | [21 empty] | 25.87746 | 0.05719602
1499 | 2021/11/26 17:26:18 | 10940.044 | 7340.0007 | 1 | 2 | 0 | 0 | 0 | 0 | 0.2933593 | 4.199892 | 1.232077 | 2.905742 | 3.137407e-05 | 11.09345 | 9.478216e-05 |  | 1.130114e-05 | [19 empty] | 25.60833 | -0.01419604
1500 | 2021/11/26 17:26:23 | 10945.0441 | 7345.0008 | 1 | 2 | 0 | 0 | 0 | 0 | 0.2903113 | 4.200085 | 1.219332 | 2.906146 | 3.137407e-05 | 11.09514 | 9.478216e-05 | [21 empty] | 25.91835 | 0.04601836
1501 | 2021/11/26 17:26:28 | 10950.0443 | 7350.001 | 1 | 2 | 0 | 0 | 0 | 0 | 0.2878672 | 4.199959 | 1.20903 | 2.906546 | 3.137407e-05 | 11.09682 | 9.478216e-05 |  | 1.264307e-05 | [19 empty] | 25.65376 | -0.05410016
1502 | 2021/11/26 17:26:33 | 10955.0441 | 7355.0008 | 1 | 2 | 0 | 0 | 0 | 0 | 0.2817055 | 4.199929 | 1.183143 | 2.90694 | 3.137407e-05 | 11.09848 | 9.478216e-05 | [21 empty] | 25.9078 | 0.01819372
1503 | 2021/11/26 17:26:38 | 10960.0442 | 7360.0009 | 1 | 2 | 0 | 0 | 0 | 0 | 0.2794133 | 4.200022 | 1.173542 | 2.907331 | 3.137407e-05 | 11.10012 | 9.478216e-05 | [21 empty] | 25.63813 | -0.06916404
1504 | 2021/11/26 17:26:43 | 10965.0443 | 7365.001 | 1 | 2 | 0 | 0 | 0 | 0 | 0.2767442 | 4.200093 | 1.162351 | 2.907717 | 3.137407e-05 | 11.10174 | 9.478216e-05 |  | 1.406716e-05 | [19 empty] | 25.84993 | 0.07539988
1505 | 2021/11/26 17:26:48 | 10970.0445 | 7370.0012 | 1 | 2 | 0 | 0 | 0 | 0 | 0.2732382 | 4.199916 | 1.147577 | 2.908097 | 3.137407e-05 | 11.10334 | 9.478216e-05 | [21 empty] | 25.57674 | -0.0309974
1506 | 2021/11/26 17:26:53 | 10975.0446 | 7375.0013 | 1 | 2 | 0 | 0 | 0 | 0 | 0.269565 | 4.199924 | 1.132153 | 2.908473 | 3.137407e-05 | 11.10492 | 9.478216e-05 |  | 1.185287e-06 | [19 empty] | 25.87661 | 0.0736171
1507 | 2021/11/26 17:26:58 | 10980.0445 | 7380.0012 | 1 | 2 | 0 | 0 | 0 | 0 | 0.2681731 | 4.200009 | 1.126329 | 2.908845 | 3.137407e-05 | 11.10648 | 9.478216e-05 | [21 empty] | 25.60122 | -0.09217501
1508 | 2021/11/26 17:27:03 | 10985.0446 | 7385.0013 | 1 | 2 | 0 | 0 | 0 | 0 | 0.2654718 | 4.200113 | 1.115012 | 2.909214 | 3.137407e-05 | 11.10803 | 9.478216e-05 | [21 empty] | 25.88423 | 0.02656817
1509 | 2021/11/26 17:27:08 | 10990.0437 | 7390.0004 | 1 | 2 | 0 | 0 | 0 | 0 | 0.2601312 | 4.200088 | 1.092574 | 2.909577 | 3.137407e-05 | 11.10955 | 9.478216e-05 |  | 5.010354e-05 | [19 empty] | 25.59412 | -0.0473243
1510 | 2021/11/26 17:27:13 | 10995.0441 | 7395.0008 | 1 | 2 | 0 | 0 | 0 | 0 | 0.2575543 | 4.199841 | 1.081687 | 2.909936 | 3.137407e-05 | 11.11106 | 9.478216e-05 | [21 empty] | 25.76098 | 0.04488587
1511 | 2021/11/26 17:27:18 | 11000.044 | 7400.0007 | 1 | 2 | 0 | 0 | 0 | 0 | 0.2560744 | 4.200072 | 1.075531 | 2.910291 | 3.137407e-05 | 11.11255 | 9.478216e-05 |  | 2.165304e-05 | [19 empty] | 25.71425 | -0.05399466
1512 | 2021/11/26 17:27:23 | 11005.044 | 7405.0007 | 1 | 2 | 0 | 0 | 0 | 0 | 0.2525415 | 4.200084 | 1.060696 | 2.910643 | 3.137407e-05 | 11.11403 | 9.478216e-05 | [21 empty] | 25.71008 | -0.02079785
1513 | 2021/11/26 17:27:28 | 11010.044 | 7410.0007 | 1 | 2 | 0 | 0 | 0 | 0 | 0.2481871 | 4.200015 | 1.04239 | 2.910989 | 3.137407e-05 | 11.11549 | 9.478216e-05 | [21 empty] | 25.81407 | 0.02762258
1514 | 2021/11/26 17:27:33 | 11015.044 | 7415.0007 | 1 | 2 | 0 | 0 | 0 | 0 | 0.2459116 | 4.199967 | 1.032821 | 2.911333 | 3.137407e-05 | 11.11693 | 9.478216e-05 |  | 3.950958e-06 |  |  | 0 | [16 empty] | 25.54518 | -0.01784146
1515 | 2021/11/26 17:27:38 | 11020.044 | 7420.0007 | 1 | 2 | 0 | 0 | 0 | 0 | 0.243532 | 4.200091 | 1.022857 | 2.911673 | 3.137407e-05 | 11.11836 | 9.478216e-05 | [21 empty] | 25.8487 | 0.05535066
1516 | 2021/11/26 17:27:43 | 11025.0441 | 7425.0008 | 1 | 2 | 0 | 0 | 0 | 0 | 0.2395436 | 4.199996 | 1.006082 | 2.912008 | 3.137407e-05 | 11.11976 | 9.478216e-05 |  | 2.094268e-05 | [19 empty] | 25.57697 | -0.08031666
1517 | 2021/11/26 17:27:48 | 11030.0442 | 7430.0009 | 1 | 2 | 0 | 0 | 0 | 0 | 0.2373721 | 4.199986 | 0.9969595 | 2.912338 | 3.137407e-05 | 11.12115 | 9.478216e-05 | [21 empty] | 25.73105 | 0.05276024
1518 | 2021/11/26 17:27:53 | 11035.0444 | 7435.0011 | 1 | 2 | 0 | 0 | 0 | 0 | 0.2357388 | 4.199998 | 0.9901025 | 2.912667 | 3.137407e-05 | 11.12253 | 9.478216e-05 |  | 3.168642e-05 | [19 empty] | 25.73676 | 0.02371311
1519 | 2021/11/26 17:27:58 | 11040.0444 | 7440.0011 | 1 | 2 | 0 | 0 | 0 | 0 | 0.2314097 | 4.200212 | 0.9719698 | 2.91299 | 3.137407e-05 | 11.12389 | 9.478216e-05 |  |  |  | 0 | [17 empty] | 25.54089 | -0.04082799
1520 | 2021/11/26 17:28:03 | 11045.0444 | 7445.0011 | 1 | 2 | 0 | 0 | 0 | 0 | 0.2302233 | 4.200027 | 0.9669441 | 2.91331 | 3.137407e-05 | 11.12523 | 9.478216e-05 | [21 empty] | 25.80156 | 0.05648255
1521 | 2021/11/26 17:28:08 | 11050.0444 | 7450.0011 | 1 | 2 | 0 | 0 | 0 | 0 | 0.2282796 | 4.199892 | 0.9587497 | 2.913627 | 3.137407e-05 | 11.12656 | 9.478216e-05 |  | -4.899797e-06 | [19 empty] | 25.66519 | 0.00605762
1522 | 2021/11/26 17:28:13 | 11055.0436 | 7455.0003 | 1 | 2 | 0 | 0 | 0 | 0 | 0.2236872 | 4.199956 | 0.9394764 | 2.913939 | 3.137407e-05 | 11.12787 | 9.478216e-05 | [21 empty] | 25.55736 | -0.06023884
1523 | 2021/11/26 17:28:18 | 11060.0439 | 7460.0006 | 1 | 2 | 0 | 0 | 0 | 0 | 0.2236509 | 4.200099 | 0.9393559 | 2.91425 | 3.137407e-05 | 11.12918 | 9.478216e-05 |  | -9.878049e-06 | [19 empty] | 25.73309 | 0.0547117
1524 | 2021/11/26 17:28:23 | 11065.044 | 7465.0007 | 1 | 2 | 0 | 0 | 0 | 0 | 0.2201495 | 4.199927 | 0.9246118 | 2.914556 | 3.137407e-05 | 11.13047 | 9.478216e-05 | [21 empty] | 25.65353 | 0.01146615
1525 | 2021/11/26 17:28:28 | 11070.044 | 7470.0007 | 1 | 2 | 0 | 0 | 0 | 0 | 0.2160329 | 4.199901 | 0.9073168 | 2.914857 | 3.137407e-05 | 11.13173 | 9.478216e-05 | [21 empty] | 25.50396 | -0.05128324
1526 | 2021/11/26 17:28:33 | 11075.045 | 7475.0017 | 1 | 2 | 0 | 0 | 0 | 0 | 0.214034 | 4.199986 | 0.8989398 | 2.915155 | 3.137407e-05 | 11.13298 | 9.478216e-05 |  | 1.28011e-05 | [19 empty] | 25.80071 | 0.04939437
1527 | 2021/11/26 17:28:38 | 11080.0441 | 7480.0008 | 1 | 2 | 0 | 0 | 0 | 0 | 0.2111861 | 4.200047 | 0.8869915 | 2.915451 | 3.137407e-05 | 11.13423 | 9.478216e-05 | [21 empty] | 25.72742 | 0.03516197
1528 | 2021/11/26 17:28:43 | 11085.044 | 7485.0007 | 1 | 2 | 0 | 0 | 0 | 0 | 0.2097206 | 4.200019 | 0.8808305 | 2.915744 | 3.137407e-05 | 11.13545 | 9.478216e-05 |  | 2.77394e-05 | [19 empty] | 25.51053 | -0.07312417
1529 | 2021/11/26 17:28:48 | 11090.0441 | 7490.0008 | 1 | 2 | 0 | 0 | 0 | 0 | 0.2067369 | 4.199817 | 0.8682571 | 2.916033 | 3.137407e-05 | 11.13667 | 9.478216e-05 | [21 empty] | 25.58174 | 0.02437711
1530 | 2021/11/26 17:28:53 | 11095.0443 | 7495.001 | 1 | 2 | 0 | 0 | 0 | 0 | 0.2063931 | 4.199912 | 0.8668329 | 2.916319 | 3.137407e-05 | 11.13787 | 9.478216e-05 |  | 9.877313e-06 | [19 empty] | 25.8175 | 0.05000412
1531 | 2021/11/26 17:28:58 | 11100.0443 | 7500.001 | 1 | 2 | 0 | 0 | 0 | 0 | 0.2020482 | 4.199979 | 0.8485982 | 2.916601 | 3.137407e-05 | 11.13905 | 9.478216e-05 | [21 empty] | 25.5509 | -0.08163452
1532 | 2021/11/26 17:29:03 | 11105.0443 | 7505.001 | 1 | 2 | 0 | 0 | 0 | 0 | 0.1998877 | 4.200008 | 0.8395299 | 2.916878 | 3.137407e-05 | 11.14022 | 9.478216e-05 | [21 empty] | 25.5594 | 0.0167942
1533 | 2021/11/26 17:29:08 | 11110.0434 | 7510.0001 | 1 | 2 | 0 | 0 | 0 | 0 | 0.1979956 | 4.199944 | 0.8315704 | 2.917153 | 3.137407e-05 | 11.14137 | 9.478216e-05 |  | -1.770279e-05 | [19 empty] | 25.74194 | 0.03874123
1534 | 2021/11/26 17:29:13 | 11115.0436 | 7515.0003 | 1 | 2 | 0 | 0 | 0 | 0 | 0.1952484 | 4.200204 | 0.8200831 | 2.917426 | 3.137407e-05 | 11.14252 | 9.478216e-05 | [21 empty] | 25.69274 | -0.003561974
1535 | 2021/11/26 17:29:18 | 11120.0443 | 7520.001 | 1 | 2 | 0 | 0 | 0 | 0 | 0.1945025 | 4.200012 | 0.8169128 | 2.917696 | 3.137407e-05 | 11.14365 | 9.478216e-05 |  | 9.166299e-06 | [19 empty] | 25.42414 | -0.03349245
1536 | 2021/11/26 17:29:23 | 11125.0439 | 7525.0006 | 1 | 2 | 0 | 0 | 0 | 0 | 0.1916258 | 4.19979 | 0.8047881 | 2.917964 | 3.137407e-05 | 11.14478 | 9.478216e-05 | [21 empty] | 25.63395 | -0.009223223
1537 | 2021/11/26 17:29:28 | 11130.0446 | 7530.0013 | 1 | 2 | 0 | 0 | 0 | 0 | 0.1884195 | 4.200044 | 0.7913702 | 2.918229 | 3.137407e-05 | 11.14589 | 9.478216e-05 | [21 empty] | 25.68541 | 0.03455937
1538 | 2021/11/26 17:29:33 | 11135.0448 | 7535.0015 | 1 | 2 | 0 | 0 | 0 | 0 | 0.1862137 | 4.200225 | 0.7821394 | 2.918489 | 3.137407e-05 | 11.14698 | 9.478216e-05 |  | 1.706998e-05 | [19 empty] | 25.39569 | -0.03571689
1539 | 2021/11/26 17:29:38 | 11140.045 | 7540.0017 | 1 | 2 | 0 | 0 | 0 | 0 | 0.1825239 | 4.199983 | 0.7665973 | 2.918744 | 3.137407e-05 | 11.14806 | 9.478216e-05 |  |  |  |  | 0 | [16 empty] | 25.66895 | 0.04372418
1540 | 2021/11/26 17:29:43 | 11145.044 | 7545.0007 | 1 | 2 | 0 | 0 | 0 | 0 | 0.1842728 | 4.199905 | 0.7739283 | 2.918999 | 3.137407e-05 | 11.14913 | 9.478216e-05 |  | 3.137112e-05 | [19 empty] | 25.47962 | -0.07016003
1541 | 2021/11/26 17:29:48 | 11150.044 | 7550.0007 | 1 | 2 | 0 | 0 | 0 | 0 | 0.1811025 | 4.199978 | 0.7606265 | 2.919252 | 3.137407e-05 | 11.15019 | 9.478216e-05 | [21 empty] | 25.50396 | 0.02726614
1542 | 2021/11/26 17:29:53 | 11155.0441 | 7555.0008 | 1 | 2 | 0 | 0 | 0 | 0 | 0.1789926 | 4.20016 | 0.7517976 | 2.919501 | 3.137407e-05 | 11.15124 | 9.478216e-05 | [21 empty] | 25.6837 | 0.05489826
1543 | 2021/11/26 17:29:58 | 11160.0442 | 7560.0009 | 1 | 2 | 0 | 0 | 0 | 0 | 0.176551 | 4.200135 | 0.741538 | 2.919748 | 3.137407e-05 | 11.15227 | 9.478216e-05 |  | -5.373704e-06 |  | 0 | [17 empty] | 25.52281 | -0.03466189
1544 | 2021/11/26 17:30:03 | 11165.0442 | 7565.0009 | 1 | 2 | 0 | 0 | 0 | 0 | 0.1753896 | 4.199809 | 0.7366028 | 2.919993 | 3.137407e-05 | 11.1533 | 9.478216e-05 | [21 empty] | 25.40451 | -0.009499788
1545 | 2021/11/26 17:30:08 | 11170.0443 | 7570.001 | 1 | 2 | 0 | 0 | 0 | 0 | 0.1731986 | 4.199986 | 0.7274317 | 2.920234 | 3.137407e-05 | 11.15431 | 9.478216e-05 |  | 8.851172e-06 | [19 empty] | 25.6908 | 0.03386021
1546 | 2021/11/26 17:30:13 | 11175.0445 | 7575.0012 | 1 | 2 | 0 | 0 | 0 | 0 | 0.1707923 | 4.200047 | 0.7173357 | 2.92047 | 3.137407e-05 | 11.15531 | 9.478216e-05 | [21 empty] | 25.36984 | -0.09959161
1547 | 2021/11/26 17:30:18 | 11180.0442 | 7580.0009 | 1 | 2 | 0 | 0 | 0 | 0 | 0.1687621 | 4.200152 | 0.7088265 | 2.920706 | 3.137407e-05 | 11.1563 | 9.478216e-05 |  | -1.319642e-05 | [19 empty] | 25.68594 | 0.06680369
1548 | 2021/11/26 17:30:23 | 11185.0444 | 7585.0011 | 1 | 2 | 0 | 0 | 0 | 0 | 0.1674198 | 4.199879 | 0.7031429 | 2.920938 | 3.137407e-05 | 11.15727 | 9.478216e-05 | [21 empty] | 25.49403 | -0.0098598
1549 | 2021/11/26 17:30:28 | 11190.0445 | 7590.0012 | 1 | 2 | 0 | 0 | 0 | 0 | 0.1640205 | 4.200042 | 0.688893 | 2.921169 | 3.137407e-05 | 11.15824 | 9.478216e-05 | [21 empty] | 25.6235 | 0.07021248
1550 | 2021/11/26 17:30:33 | 11195.0446 | 7595.0013 | 1 | 2 | 0 | 0 | 0 | 0 | 0.164836 | 4.199954 | 0.6923036 | 2.921399 | 3.137407e-05 | 11.15921 | 9.478216e-05 |  | 2.165376e-05 | [19 empty] | 25.43295 | -0.06654263
1551 | 2021/11/26 17:30:38 | 11200.0447 | 7600.0014 | 1 | 2 | 0 | 0 | 0 | 0 | 0.1617575 | 4.199933 | 0.6793707 | 2.921625 | 3.137407e-05 | 11.16016 | 9.478216e-05 | [21 empty] | 25.49037 | -0.02205253
1552 | 2021/11/26 17:30:43 | 11205.0447 | 7605.0014 | 1 | 2 | 0 | 0 | 0 | 0 | 0.1590208 | 4.200014 | 0.6678896 | 2.921848 | 3.137407e-05 | 11.16109 | 9.478216e-05 |  | 7.744391e-06 | [19 empty] | 25.73796 | 0.0858134
1553 | 2021/11/26 17:30:48 | 11210.0447 | 7610.0014 | 1 | 2 | 0 | 0 | 0 | 0 | 0.1593661 | 4.200161 | 0.6693633 | 2.922069 | 3.137407e-05 | 11.16202 | 9.478216e-05 | [21 empty] | 25.41702 | -0.04763186
1554 | 2021/11/26 17:30:53 | 11215.0441 | 7615.0008 | 1 | 2 | 0 | 0 | 0 | 0 | 0.1567931 | 4.199962 | 0.6585251 | 2.922287 | 3.137407e-05 | 11.16294 | 9.478216e-05 | [21 empty] | 25.50859 | -0.01831889
1555 | 2021/11/26 17:30:58 | 11220.044 | 7620.0007 | 1 | 2 | 0 | 0 | 0 | 0 | 0.1555536 | 4.199778 | 0.6532906 | 2.922503 | 3.137407e-05 | 11.16384 | 9.478216e-05 |  | -4.899147e-06 | [19 empty] | 25.69618 | 0.06555915
1556 | 2021/11/26 17:31:03 | 11225.044 | 7625.0007 | 1 | 2 | 0 | 0 | 0 | 0 | 0.1529311 | 4.200049 | 0.6423181 | 2.922716 | 3.137407e-05 | 11.16474 | 9.478216e-05 | [21 empty] | 25.41412 | -0.0334239
1557 | 2021/11/26 17:31:08 | 11230.0442 | 7630.0009 | 1 | 2 | 0 | 0 | 0 | 0 | 0.1506415 | 4.200099 | 0.6327092 | 2.922927 | 3.137407e-05 | 11.16562 | 9.478216e-05 |  | 8.21915e-06 | [19 empty] | 25.62144 | 0.02329826
1558 | 2021/11/26 17:31:13 | 11235.0441 | 7635.0008 | 1 | 2 | 0 | 0 | 0 | 0 | 0.1501406 | 4.199951 | 0.6305832 | 2.923136 | 3.137407e-05 | 11.1665 | 9.478216e-05 | [21 empty] | 25.58139 | 0.001786947
1559 | 2021/11/26 17:31:18 | 11240.0433 | 7640 | 1 | 2 | 0 | 0 | 0 | 0 | 0.1472047 | 4.199851 | 0.6182378 | 2.923342 | 3.137407e-05 | 11.16737 | 9.478216e-05 |  | 2.449695e-05 | [19 empty] | 25.41671 | 0.0006109476
1560 | 2021/11/26 17:31:23 | 11245.0443 | 7645.001 | 1 | 2 | 0 | 0 | 0 | 0 | 0.146888 | 4.200111 | 0.6169459 | 2.923548 | 3.137407e-05 | 11.16823 | 9.478216e-05 | [21 empty] | 25.64643 | 0.02817452
1561 | 2021/11/26 17:31:28 | 11250.0444 | 7650.0011 | 1 | 2 | 0 | 0 | 0 | 0 | 0.1452261 | 4.19999 | 0.6099482 | 2.92375 | 3.137407e-05 | 11.16908 | 9.478216e-05 | [21 empty] | 25.54414 | -0.02708852
1562 | 2021/11/26 17:31:33 | 11255.0442 | 7655.0009 | 1 | 2 | 0 | 0 | 0 | 0 | 0.1437783 | 4.199974 | 0.6038651 | 2.923949 | 3.137407e-05 | 11.16992 | 9.478216e-05 |  | 2.378634e-05 | [19 empty] | 25.32803 | -0.03393292
1563 | 2021/11/26 17:31:38 | 11260.0445 | 7660.0012 | 1 | 2 | 0 | 0 | 0 | 0 | 0.1408504 | 4.2 | 0.59157168 | 2.924146 | 3.137407e-05 | 11.17074 | 9.478216e-05 |  |  |  |  | 0 | [16 empty] | 25.60723 | 0.01696587
1564 | 2021/11/26 17:31:43 | 11265.0439 | 7665.0006 | 1 | 2 | 0 | 0 | 0 | 0 | 0.1397454 | 4.200156 | 0.5869525 | 2.924341 | 3.137407e-05 | 11.17157 | 9.478216e-05 |  | -1.817561e-05 | [19 empty] | 25.6445 | 0.02712548
1565 | 2021/11/26 17:31:48 | 11270.0437 | 7670.0004 | 1 | 2 | 0 | 0 | 0 | 0 | 0.1401218 | 4.199946 | 0.588504 | 2.924536 | 3.137407e-05 | 11.17238 | 9.478216e-05 | [21 empty] | 25.38425 | -0.04736781
1566 | 2021/11/26 17:31:53 | 11275.0437 | 7675.0004 | 1 | 2 | 0 | 0 | 0 | 0 | 0.1376749 | 4.200026 | 0.5782382 | 2.924728 | 3.137407e-05 | 11.17319 | 9.478216e-05 | [21 empty] | 25.49694 | -0.006399155
1567 | 2021/11/26 17:31:58 | 11280.0437 | 7680.0004 | 1 | 2 | 0 | 0 | 0 | 0 | 0.1367706 | 4.200113 | 0.574452 | 2.924918 | 3.137407e-05 | 11.17399 | 9.478216e-05 |  | -1.422357e-06 |  | 0 | [17 empty] | 25.60357 | 0.02951026
1568 | 2021/11/26 17:32:03 | 11285.0439 | 7685.0006 | 1 | 2 | 0 | 0 | 0 | 0 | 0.1342549 | 4.200182 | 0.563895 | 2.925105 | 3.137407e-05 | 11.17477 | 9.478216e-05 | [21 empty] | 25.40473 | -0.03430367
1569 | 2021/11/26 17:32:08 | 11290.044 | 7690.0007 | 1 | 2 | 0 | 0 | 0 | 0 | 0.1336388 | 4.199985 | 0.561281 | 2.925292 | 3.137407e-05 | 11.17556 | 9.478216e-05 |  | 2.42617e-05 | [19 empty] | 25.56373 | 0.04131138
1570 | 2021/11/26 17:32:13 | 11295.0442 | 7695.0009 | 1 | 2 | 0 | 0 | 0 | 0 | 0.1311814 | 4.199887 | 0.5509471 | 2.925475 | 3.137407e-05 | 11.17633 | 9.478216e-05 | [21 empty] | 25.545 | -0.003197193
1571 | 2021/11/26 17:32:18 | 11300.0441 | 7700.0008 | 1 | 2 | 0 | 0 | 0 | 0 | 0.129869 | 4.199974 | 0.5454464 | 2.925657 | 3.137407e-05 | 11.17709 | 9.478216e-05 |  | 7.823091e-06 | [19 empty] | 25.34904 | -0.02558947
1572 | 2021/11/26 17:32:23 | 11305.0434 | 7705.0001 | 1 | 2 | 0 | 0 | 0 | 0 | 0.1296765 | 4.200306 | 0.544681 | 2.925837 | 3.137407e-05 | 11.17785 | 9.478216e-05 | [21 empty] | 25.6263 | 0.0385803
1573 | 2021/11/26 17:32:28 | 11310.0442 | 7710.0009 | 1 | 2 | 0 | 0 | 0 | 0 | 0.1274564 | 4.19993 | 0.535308 | 2.926015 | 3.137407e-05 | 11.1786 | 9.478216e-05 | [21 empty] | 25.36381 | -0.0892967
1574 | 2021/11/26 17:32:33 | 11315.0441 | 7715.0008 | 1 | 2 | 0 | 0 | 0 | 0 | 0.1262776 | 4.19999 | 0.5303647 | 2.926191 | 3.137407e-05 | 11.17933 | 9.478216e-05 |  | -2.133641e-05 | [19 empty] | 25.58679 | 0.04887521
1575 | 2021/11/26 17:32:38 | 11320.0444 | 7720.0011 | 1 | 2 | 0 | 0 | 0 | 0 | 0.124848 | 4.200091 | 0.524373 | 2.926365 | 3.137407e-05 | 11.18007 | 9.478216e-05 | [21 empty] | 25.47703 | -0.003190041
1576 | 2021/11/26 17:32:43 | 11325.0444 | 7725.0011 | 1 | 2 | 0 | 0 | 0 | 0 | 0.1245404 | 4.200036 | 0.5230742 | 2.926539 | 3.137407e-05 | 11.18079 | 9.478216e-05 |  | 1.833351e-05 | [19 empty] | 25.39484 | -0.03305197
1577 | 2021/11/26 17:32:48 | 11330.0446 | 7730.0013 | 1 | 2 | 0 | 0 | 0 | 0 | 0.1219046 | 4.199931 | 0.5119909 | 2.926709 | 3.137407e-05 | 11.18151 | 9.478216e-05 | [21 empty] | 25.6416 | 0.03126502
1578 | 2021/11/26 17:32:53 | 11335.0445 | 7735.0012 | 1 | 2 | 0 | 0 | 0 | 0 | 0.1209545 | 4.200097 | 0.5080206 | 2.926878 | 3.137407e-05 | 11.18222 | 9.478216e-05 | [21 empty] | 25.32458 | -0.03473461
1579 | 2021/11/26 17:32:58 | 11340.0445 | 7740.0012 | 1 | 2 | 0 | 0 | 0 | 0 | 0.1205276 | 4.20013 | 0.5062316 | 2.927047 | 3.137407e-05 | 11.18293 | 9.478216e-05 |  | 6.006203e-06 | [19 empty] | 25.4946 | 0.04798412
1580 | 2021/11/26 17:33:03 | 11345.0444 | 7745.0011 | 1 | 2 | 0 | 0 | 0 | 0 | 0.1189787 | 4.199932 | 0.4997024 | 2.927212 | 3.137407e-05 | 11.18362 | 9.478216e-05 | [21 empty] | 25.66203 | 0.02708495
1581 | 2021/11/26 17:33:08 | 11350.0446 | 7750.0013 | 1 | 2 | 0 | 0 | 0 | 0 | 0.1157093 | 4.199881 | 0.4859653 | 2.927375 | 3.137407e-05 | 11.1843 | 9.478216e-05 |  | 1.564592e-05 | [19 empty] | 25.37316 | -0.05656838
1582 | 2021/11/26 17:33:13 | 11355.044 | 7755.0007 | 1 | 2 | 0 | 0 | 0 | 0 | 0.1171187 | 4.200136 | 0.4919145 | 2.927536 | 3.137407e-05 | 11.18498 | 9.478216e-05 | [21 empty] | 25.53615 | 0.06628215
1583 | 2021/11/26 17:33:18 | 11360.0442 | 7760.0009 | 1 | 2 | 0 | 0 | 0 | 0 | 0.1157335 | 4.200147 | 0.4860977 | 2.927697 | 3.137407e-05 | 11.18566 | 9.478216e-05 | [21 empty] | 25.44945 | -0.05543411
1584 | 2021/11/26 17:33:23 | 11365.0442 | 7765.0009 | 1 | 2 | 0 | 0 | 0 | 0 | 0.1143332 | 4.200043 | 0.4802044 | 2.927855 | 3.137407e-05 | 11.18632 | 9.478216e-05 |  | -8.297424e-06 | [19 empty] | 25.3999 | -0.07551432
1585 | 2021/11/26 17:33:28 | 11370.044 | 7770.0007 | 1 | 2 | 0 | 0 | 0 | 0 | 0.1129534 | 4.199912 | 0.4743943 | 2.928013 | 3.137407e-05 | 11.18699 | 9.478216e-05 | [21 empty] | 25.66431 | 0.08155406
1586 | 2021/11/26 17:33:33 | 11375.044 | 7775.0007 | 1 | 2 | 0 | 0 | 0 | 0 | 0.1105766 | 4.199971 | 0.4644185 | 2.928168 | 3.137407e-05 | 11.18763 | 9.478216e-05 |  | 4.425696e-06 | [19 empty] | 25.31121 | -0.03208935
1587 | 2021/11/26 17:33:38 | 11380.0442 | 7780.0009 | 1 | 2 | 0 | 0 | 0 | 0 | 0.1107471 | 4.199973 | 0.4651348 | 2.928322 | 3.137407e-05 | 11.18828 | 9.478216e-05 |  |  |  |  | 0 | [16 empty] | 25.53476 | 0.02167702
1588 | 2021/11/26 17:33:43 | 11385.0443 | 7785.001 | 1 | 2 | 0 | 0 | 0 | 0 | 0.1093662 | 4.200024 | 0.4593407 | 2.928473 | 3.137407e-05 | 11.18892 | 9.478216e-05 |  | 2.48116e-05 | [19 empty] | 25.51223 | -0.003306866
1589 | 2021/11/26 17:33:48 | 11390.0442 | 7790.0009 | 1 | 2 | 0 | 0 | 0 | 0 | 0.1084953 | 4.199964 | 0.4556764 | 2.928625 | 3.137407e-05 | 11.18955 | 9.478216e-05 | [21 empty] | 25.339 | -0.01502275
1590 | 2021/11/26 17:33:53 | 11395.0445 | 7795.0012 | 1 | 2 | 0 | 0 | 0 | 0 | 0.1064171 | 4.200047 | 0.4469568 | 2.928774 | 3.137407e-05 | 11.19018 | 9.478216e-05 | [21 empty] | 25.64805 | 0.04185438
1591 | 2021/11/26 17:33:58 | 11400.0447 | 7800.0014 | 1 | 2 | 0 | 0 | 0 | 0 | 0.1060411 | 4.200049 | 0.4453778 | 2.928922 | 3.137407e-05 | 11.1908 | 9.478216e-05 |  | 1.596412e-05 |  | 0 | [17 empty] | 25.55995 | -0.01410067
1592 | 2021/11/26 17:34:03 | 11405.0435 | 7805.0002 | 1 | 2 | 0 | 0 | 0 | 0 | 0.1060182 | 4.200034 | 0.44528 | 2.929068 | 3.137407e-05 | 11.19142 | 9.478216e-05 | [21 empty] | 25.32361 | -0.02925217
1593 | 2021/11/26 17:34:08 | 11410.0444 | 7810.0011 | 1 | 2 | 0 | 0 | 0 | 0 | 0.1036061 | 4.200055 | 0.4351513 | 2.929213 | 3.137407e-05 | 11.19202 | 9.478216e-05 |  | -1.303805e-05 | [19 empty] | 25.49748 | 0.03536105
1594 | 2021/11/26 17:34:13 | 11415.0445 | 7815.0012 | 1 | 2 | 0 | 0 | 0 | 0 | 0.1026059 | 4.200177 | 0.4309629 | 2.929356 | 3.137407e-05 | 11.19263 | 9.478216e-05 | [21 empty] | 25.53521 | 0.001581907
1595 | 2021/11/26 17:34:18 | 11420.0447 | 7820.0014 | 1 | 2 | 0 | 0 | 0 | 0 | 0.1026654 | 4.200034 | 0.4311982 | 2.929499 | 3.137407e-05 | 11.19323 | 9.478216e-05 | [21 empty] | 25.30088 | -0.01680255
1596 | 2021/11/26 17:34:23 | 11425.0446 | 7825.0013 | 1 | 2 | 0 | 0 | 0 | 0 | 0.1001733 | 4.199807 | 0.4207085 | 2.929639 | 3.137407e-05 | 11.19381 | 9.478216e-05 |  | 8.535059e-06 | [19 empty] | 25.60571 | 0.04969001
1597 | 2021/11/26 17:34:28 | 11430.0449 | 7830.0016 | 1 | 2 | 0 | 0 | 0 | 0 | 0.1010004 | 4.200025 | 0.4242042 | 2.929779 | 3.137407e-05 | 11.1944 | 9.478216e-05 | [21 empty] | 25.39956 | 0.03147483
1598 | 2021/11/26 17:34:33 | 11435.0439 | 7835.0006 | 1 | 2 | 0 | 0 | 0 | 0 | 0.1002583 | 4.2 | 0.42108486 | 2.929916 | 3.137407e-05 | 11.19498 | 9.478216e-05 |  | -3.951252e-06 | [19 empty] | 25.41776 | -0.1054752
1599 | 2021/11/26 17:34:38 | 11440.0442 | 7840.0009 | 1 | 2 | 0 | 0 | 0 | 0 | 0.0979899 | 4.200022 | 0.4115597 | 2.930052 | 3.137407e-05 | 11.19555 | 9.478216e-05 | [21 empty] | 25.54692 | 0.01370251
1600 | 2021/11/26 17:34:43 | 11445.044 | 7845.0007 | 1 | 2 | 0 | 0 | 0 | 0 | 0.09619886 | 4.199911 | 0.4040267 | 2.930186 | 3.137407e-05 | 11.19611 | 9.478216e-05 |  | 1.999201e-05 | [19 empty] | 25.3182 | -0.06469965
1601 | 2021/11/26 17:34:48 | 11450.0442 | 7850.0009 | 1 | 2 | 0 | 0 | 0 | 0 | 0.09734067 | 4.200015 | 0.4088323 | 2.930321 | 3.137407e-05 | 11.19668 | 9.478216e-05 | [21 empty] | 25.62502 | 0.09571254
1602 | 2021/11/26 17:34:53 | 11455.0443 | 7855.001 | 1 | 2 | 0 | 0 | 0 | 0 | 0.09454285 | 4.20005 | 0.3970847 | 2.930452 | 3.137407e-05 | 11.19723 | 9.478216e-05 | [21 empty] | 25.29029 | -0.03707767
1603 | 2021/11/26 17:34:58 | 11460.0443 | 7860.001 | 1 | 2 | 0 | 0 | 0 | 0 | 0.09259185 | 4.199978 | 0.3888837 | 2.930583 | 3.137407e-05 | 11.19778 | 9.478216e-05 |  | 4.66271e-06 | [19 empty] | 25.6304 | 0.05561829
1604 | 2021/11/26 17:35:03 | 11465.0444 | 7865.0011 | 1 | 2 | 0 | 0 | 0 | 0 | 0.09134524 | 4.199981 | 0.3836483 | 2.930712 | 3.137407e-05 | 11.19832 | 9.478216e-05 | [21 empty] | 25.26984 | -0.07548034
1605 | 2021/11/26 17:35:08 | 11470.0443 | 7870.001 | 1 | 2 | 0 | 0 | 0 | 0 | 0.09127188 | 4.200109 | 0.3833518 | 2.930839 | 3.137407e-05 | 11.19885 | 9.478216e-05 |  | -1.137866e-05 | [19 empty] | 25.59602 | 0.04362047
1606 | 2021/11/26 17:35:13 | 11475.0445 | 7875.0012 | 1 | 2 | 0 | 0 | 0 | 0 | 0.0923792 | 4.199999 | 0.3879925 | 2.930965 | 3.137407e-05 | 11.19938 | 9.478216e-05 | [21 empty] | 25.3054 | -0.05060494
1607 | 2021/11/26 17:35:18 | 11480.0443 | 7880.001 | 1 | 2 | 0 | 0 | 0 | 0 | 0.08929837 | 4.19984 | 0.3750389 | 2.931091 | 3.137407e-05 | 11.19991 | 9.478216e-05 | [21 empty] | 25.51365 | 0.05841136
1608 | 2021/11/26 17:35:23 | 11485.0444 | 7885.0011 | 1 | 2 | 0 | 0 | 0 | 0 | 0.09008184 | 4.199884 | 0.3783333 | 2.931216 | 3.137407e-05 | 11.20044 | 9.478216e-05 |  | -3.87242e-06 | [19 empty] | 25.32554 | 0.007983446
1609 | 2021/11/26 17:35:28 | 11490.0446 | 7890.0013 | 1 | 2 | 0 | 0 | 0 | 0 | 0.08850898 | 4.200053 | 0.3717424 | 2.931339 | 3.137407e-05 | 11.20095 | 9.478216e-05 | [21 empty] | 25.4812 | 0.04160941
1610 | 2021/11/26 17:35:33 | 11495.0447 | 7895.0014 | 1 | 2 | 0 | 0 | 0 | 0 | 0.08853101 | 4.200038 | 0.3718336 | 2.931462 | 3.137407e-05 | 11.20147 | 9.478216e-05 |  | 2.149339e-05 | [19 empty] | 25.31596 | -0.0281769
1611 | 2021/11/26 17:35:38 | 11500.0449 | 7900.0016 | 1 | 2 | 0 | 0 | 0 | 0 | 0.08615661 | 4.199835 | 0.3618435 | 2.931582 | 3.137407e-05 | 11.20197 | 9.478216e-05 |  |  |  |  | 0 | [16 empty] | 25.39557 | -0.04985571
1612 | 2021/11/26 17:35:43 | 11505.044 | 7905.0007 | 1 | 2 | 0 | 0 | 0 | 0 | 0.08542474 | 4.199997 | 0.3587837 | 2.931702 | 3.137407e-05 | 11.20248 | 9.478216e-05 | [21 empty] | 25.47498 | -0.009130239
1613 | 2021/11/26 17:35:48 | 11510.0442 | 7910.0009 | 1 | 2 | 0 | 0 | 0 | 0 | 0.08400726 | 4.200211 | 0.3528482 | 2.931819 | 3.137407e-05 | 11.20297 | 9.478216e-05 |  | 1.098448e-05 | [19 empty] | 25.26443 | -0.0785923
1614 | 2021/11/26 17:35:53 | 11515.0441 | 7915.0008 | 1 | 2 | 0 | 0 | 0 | 0 | 0.08409684 | 4.199968 | 0.353204 | 2.931936 | 3.137407e-05 | 11.20346 | 9.478216e-05 | [21 empty] | 25.4977 | 0.01261711
1615 | 2021/11/26 17:35:58 | 11520.0442 | 7920.0009 | 1 | 2 | 0 | 0 | 0 | 0 | 0.08417428 | 4.199883 | 0.3535221 | 2.932053 | 3.137407e-05 | 11.20395 | 9.478216e-05 |  | -1.62797e-05 | [19 empty] | 25.37822 | -0.06195664
1616 | 2021/11/26 17:36:03 | 11525.0443 | 7925.001 | 1 | 2 | 0 | 0 | 0 | 0 | 0.08282256 | 4.199908 | 0.3478471 | 2.932168 | 3.137407e-05 | 11.20444 | 9.478216e-05 |  |  |  | 0 | [17 empty] | 25.30421 | -0.07901192
1617 | 2021/11/26 17:36:08 | 11530.0444 | 7930.0011 | 1 | 2 | 0 | 0 | 0 | 0 | 0.08264199 | 4.200153 | 0.347109 | 2.932282 | 3.137407e-05 | 11.20491 | 9.478216e-05 |  | 5.689521e-06 | [19 empty] | 25.47722 | -0.006567836
1618 | 2021/11/26 17:36:13 | 11535.0444 | 7935.0011 | 1 | 2 | 0 | 0 | 0 | 0 | 0.08132932 | 4.200072 | 0.341589 | 2.932395 | 3.137407e-05 | 11.20539 | 9.478216e-05 | [21 empty] | 25.41829 | -0.01505017
1619 | 2021/11/26 17:36:18 | 11540.0442 | 7940.0009 | 1 | 2 | 0 | 0 | 0 | 0 | 0.08003829 | 4.199811 | 0.3361457 | 2.932506 | 3.137407e-05 | 11.20585 | 9.478216e-05 | [21 empty] | 25.20281 | -0.09962499
1620 | 2021/11/26 17:36:23 | 11545.0445 | 7945.0012 | 1 | 2 | 0 | 0 | 0 | 0 | 0.07939513 | 4.199993 | 0.333459 | 2.932616 | 3.137407e-05 | 11.20632 | 9.478216e-05 |  | 3.951449e-07 | [19 empty] | 25.32048 | -0.07002711
1621 | 2021/11/26 17:36:28 | 11550.0445 | 7950.0012 | 1 | 2 | 0 | 0 | 0 | 0 | 0.07778359 | 4.200009 | 0.3266918 | 2.932725 | 3.137407e-05 | 11.20677 | 9.478216e-05 | [21 empty] | 25.4795 | 0.07278025
1622 | 2021/11/26 17:36:33 | 11555.0447 | 7955.0014 | 1 | 2 | 0 | 0 | 0 | 0 | 0.07792798 | 4.200001 | 0.3272976 | 2.932834 | 3.137407e-05 | 11.20723 | 9.478216e-05 |  | 2.576003e-05 | [19 empty] | 25.56395 | 0.09599149
1623 | 2021/11/26 17:36:38 | 11560.0446 | 7960.0013 | 1 | 2 | 0 | 0 | 0 | 0 | 0.07566643 | 4.199949 | 0.3177951 | 2.932941 | 3.137407e-05 | 11.20768 | 9.478216e-05 | [21 empty] | 25.55704 | 0.07463872
1624 | 2021/11/26 17:36:43 | 11565.0438 | 7965.0005 | 1 | 2 | 0 | 0 | 0 | 0 | 0.07629362 | 4.200152 | 0.3204448 | 2.933048 | 3.137407e-05 | 11.20813 | 9.478216e-05 | [21 empty] | 25.48627 | -0.05243063
1625 | 2021/11/26 17:36:48 | 11570.0437 | 7970.0004 | 1 | 2 | 0 | 0 | 0 | 0 | 0.07598995 | 4.200039 | 0.3191608 | 2.933153 | 3.137407e-05 | 11.20857 | 9.478216e-05 |  | 8.45568e-06 | [19 empty] | 25.37057 | -0.02515495
1626 | 2021/11/26 17:36:53 | 11575.0439 | 7975.0006 | 1 | 2 | 0 | 0 | 0 | 0 | 0.07550059 | 4.199921 | 0.3170965 | 2.933258 | 3.137407e-05 | 11.20901 | 9.478216e-05 | [21 empty] | 25.27985 | -0.01188576
1627 | 2021/11/26 17:36:58 | 11580.044 | 7980.0007 | 1 | 2 | 0 | 0 | 0 | 0 | 0.0754513 | 4.199999 | 0.3168954 | 2.933362 | 3.137407e-05 | 11.20945 | 9.478216e-05 |  | 1.58058e-06 | [19 empty] | 25.30571 | -0.07864416
1628 | 2021/11/26 17:37:03 | 11585.0441 | 7985.0008 | 1 | 2 | 0 | 0 | 0 | 0 | 0.07311392 | 4.199972 | 0.3070764 | 2.933464 | 3.137407e-05 | 11.20988 | 9.478216e-05 | [21 empty] | 25.32933 | -0.07960975
1629 | 2021/11/26 17:37:08 | 11590.0442 | 7990.0009 | 1 | 2 | 0 | 0 | 0 | 0 | 0.07327572 | 4.200092 | 0.3077648 | 2.933566 | 3.137407e-05 | 11.21031 | 9.478216e-05 |  | -7.585839e-06 | [19 empty] | 25.33783 | -0.004009604
1630 | 2021/11/26 17:37:13 | 11595.0441 | 7995.0008 | 1 | 2 | 0 | 0 | 0 | 0 | 0.07174894 | 4.199915 | 0.3013394 | 2.933665 | 3.137407e-05 | 11.21072 | 9.478216e-05 | [21 empty] | 25.29829 | -0.07257342
1631 | 2021/11/26 17:37:18 | 11600.0433 | 8000 | 1 | 2 | 0 | 0 | 0 | 0 | 0.0715068 | 4.199982 | 0.3003273 | 2.933765 | 3.137407e-05 | 11.21115 | 9.478216e-05 | [21 empty] | 25.34633 | -0.05023479
1632 | 2021/11/26 17:37:23 | 11605.0441 | 8005.0008 | 1 | 2 | 0 | 0 | 0 | 0 | 0.07028612 | 4.200089 | 0.295208 | 2.933863 | 3.137407e-05 | 11.21155 | 9.478216e-05 |  | 3.698556e-05 | [19 empty] | 25.41065 | -0.04746318
1633 | 2021/11/26 17:37:28 | 11610.0442 | 8010.0009 | 1 | 2 | 0 | 0 | 0 | 0 | 0.0699628 | 4.200063 | 0.2938482 | 2.933959 | 3.137407e-05 | 11.21196 | 9.478216e-05 | [21 empty] | 25.49685 | 0.06691575
1634 | 2021/11/26 17:37:33 | 11615.0443 | 8015.001 | 1 | 2 | 0 | 0 | 0 | 0 | 0.06898332 | 4.199883 | 0.2897219 | 2.934056 | 3.137407e-05 | 11.21236 | 9.478216e-05 |  | 2.125633e-05 | [19 empty] | 25.56964 | 0.08338273
1635 | 2021/11/26 17:37:38 | 11620.0444 | 8020.0011 | 1 | 2 | 0 | 0 | 0 | 0 | 0.06836691 | 4.199945 | 0.2871373 | 2.934151 | 3.137407e-05 | 11.21277 | 9.478216e-05 |  |  |  |  | 0 | [16 empty] | 25.58385 | 0.07499695
1636 | 2021/11/26 17:37:43 | 11625.0447 | 8025.0014 | 1 | 2 | 0 | 0 | 0 | 0 | 0.06750838 | 4.2 | 0.283535196 | 2.934246 | 3.137407e-05 | 11.21316 | 9.478216e-05 | [21 empty] | 25.4812 | -0.03909588
1637 | 2021/11/26 17:37:48 | 11630.0448 | 8030.0015 | 1 | 2 | 0 | 0 | 0 | 0 | 0.068652 | 4.20001 | 0.2883391 | 2.93434 | 3.137407e-05 | 11.21356 | 9.478216e-05 |  | -8.456031e-06 | [19 empty] | 25.38166 | -0.02418518
1638 | 2021/11/26 17:37:53 | 11635.0439 | 8035.0006 | 1 | 2 | 0 | 0 | 0 | 0 | 0.06745324 | 4.199978 | 0.2833021 | 2.934434 | 3.137407e-05 | 11.21395 | 9.478216e-05 | [21 empty] | 25.38417 | 0.0122577
1639 | 2021/11/26 17:37:58 | 11640.0445 | 8040.0012 | 1 | 2 | 0 | 0 | 0 | 0 | 0.06696886 | 4.200086 | 0.281275 | 2.934526 | 3.137407e-05 | 11.21434 | 9.478216e-05 |  | -2.923685e-06 | [19 empty] | 25.28179 | -0.0762403
1640 | 2021/11/26 17:38:03 | 11645.0439 | 8045.0006 | 1 | 2 | 0 | 0 | 0 | 0 | 0.06562426 | 4.199997 | 0.2756217 | 2.934617 | 3.137407e-05 | 11.21472 | 9.478216e-05 |  |  |  | 0 | [17 empty] | 25.28094 | -0.09038806
1641 | 2021/11/26 17:38:08 | 11650.0439 | 8050.0006 | 1 | 2 | 0 | 0 | 0 | 0 | 0.06494714 | 4.199879 | 0.2727701 | 2.934708 | 3.137407e-05 | 11.21511 | 9.478216e-05 |  | 7.981596e-06 | [19 empty] | 25.27015 | -0.02802193
1642 | 2021/11/26 17:38:13 | 11655.0441 | 8055.0008 | 1 | 2 | 0 | 0 | 0 | 0 | 0.06475341 | 4.199837 | 0.2719538 | 2.934799 | 3.137407e-05 | 11.21548 | 9.478216e-05 | [21 empty] | 25.24429 | -0.05402625
1643 | 2021/11/26 17:38:18 | 11660.0441 | 8060.0008 | 1 | 2 | 0 | 0 | 0 | 0 | 0.06359433 | 4.200034 | 0.2670983 | 2.934888 | 3.137407e-05 | 11.21586 | 9.478216e-05 | [21 empty] | 25.26389 | -0.1013041
1644 | 2021/11/26 17:38:23 | 11665.0441 | 8065.0008 | 1 | 2 | 0 | 0 | 0 | 0 | 0.06310026 | 4.199972 | 0.2650193 | 2.934978 | 3.137407e-05 | 11.21624 | 9.478216e-05 |  | 1.359276e-05 | [19 empty] | 25.27866 | -0.03344357
1645 | 2021/11/26 17:38:28 | 11670.0441 | 8070.0008 | 1 | 2 | 0 | 0 | 0 | 0 | 0.06087195 | 4.199761 | 0.2556476 | 2.935064 | 3.137407e-05 | 11.2166 | 9.478216e-05 | [21 empty] | 25.2957 | -0.06866753
1646 | 2021/11/26 17:38:33 | 11675.0442 | 8075.0009 | 1 | 2 | 0 | 0 | 0 | 0 | 0.06200716 | 4.199978 | 0.2604287 | 2.935149 | 3.137407e-05 | 11.21696 | 9.478216e-05 |  | -2.931659e-05 | [19 empty] | 25.26389 | -0.08861482
1647 | 2021/11/26 17:38:38 | 11680.0442 | 8080.0009 | 1 | 2 | 0 | 0 | 0 | 0 | 0.06054674 | 4.200181 | 0.2543073 | 2.935234 | 3.137407e-05 | 11.21731 | 9.478216e-05 | [21 empty] | 25.26358 | -0.03610194
1648 | 2021/11/26 17:38:43 | 11685.0444 | 8085.0011 | 1 | 2 | 0 | 0 | 0 | 0 | 0.06148655 | 4.20005 | 0.2582466 | 2.93532 | 3.137407e-05 | 11.21767 | 9.478216e-05 | [21 empty] | 25.21015 | -0.0456804
1649 | 2021/11/26 17:38:48 | 11690.0445 | 8090.0012 | 1 | 2 | 0 | 0 | 0 | 0 | 0.06021279 | 4.199833 | 0.2528837 | 2.935404 | 3.137407e-05 | 11.21803 | 9.478216e-05 |  | -4.188466e-06 | [19 empty] | 25.23374 | -0.08818328
1650 | 2021/11/26 17:38:53 | 11695.0444 | 8095.0011 | 1 | 2 | 0 | 0 | 0 | 0 | 0.06133232 | 4.200032 | 0.2575977 | 2.935489 | 3.137407e-05 | 11.21838 | 9.478216e-05 | [21 empty] | 25.22036 | -0.06798923
1651 | 2021/11/26 17:38:58 | 11700.0446 | 8100.0013 | 1 | 2 | 0 | 0 | 0 | 0 | 0.05893302 | 4.200002 | 0.2475188 | 2.93557 | 3.137407e-05 | 11.21873 | 9.478216e-05 |  | 2.094008e-05 | [19 empty] | 25.23061 | -0.01138508
1652 | 2021/11/26 17:39:03 | 11705.0444 | 8105.0011 | 1 | 2 | 0 | 0 | 0 | 0 | 0.05797531 | 4.199966 | 0.2434943 | 2.935653 | 3.137407e-05 | 11.21907 | 9.478216e-05 | [21 empty] | 25.25109 | -0.06238341
1653 | 2021/11/26 17:39:08 | 11710.0445 | 8110.0012 | 1 | 2 | 0 | 0 | 0 | 0 | 0.05888303 | 4.199968 | 0.2473068 | 2.935735 | 3.137407e-05 | 11.21942 | 9.478216e-05 | [21 empty] | 25.30398 | -0.0629282
1654 | 2021/11/26 17:39:13 | 11715.0448 | 8115.0015 | 1 | 2 | 0 | 0 | 0 | 0 | 0.05773762 | 4.200052 | 0.242501 | 2.935815 | 3.137407e-05 | 11.21975 | 9.478216e-05 |  | 5.136969e-06 | [19 empty] | 25.40149 | 0.05945146
1655 | 2021/11/26 17:39:18 | 11720.0449 | 8120.0016 | 1 | 2 | 0 | 0 | 0 | 0 | 0.05670889 | 4.200091 | 0.2381825 | 2.935893 | 3.137407e-05 | 11.22008 | 9.478216e-05 | [21 empty] | 25.41895 | 0.03983259
1656 | 2021/11/26 17:39:23 | 11725.0441 | 8125.0008 | 1 | 2 | 0 | 0 | 0 | 0 | 0.05639858 | 4.19998 | 0.2368729 | 2.935971 | 3.137407e-05 | 11.22041 | 9.478216e-05 |  | -1.209073e-05 | [19 empty] | 25.471 | 0.01138687
1657 | 2021/11/26 17:39:28 | 11730.044 | 8130.0007 | 1 | 2 | 0 | 0 | 0 | 0 | 0.05723807 | 4.200048 | 0.2404026 | 2.93605 | 3.137407e-05 | 11.22074 | 9.478216e-05 | [21 empty] | 25.53603 | 0.0727886
1658 | 2021/11/26 17:39:33 | 11735.0449 | 8135.0016 | 1 | 2 | 0 | 0 | 0 | 0 | 0.05668649 | 4.200053 | 0.2380863 | 2.936128 | 3.137407e-05 | 11.22107 | 9.478216e-05 |  | 9.561318e-06 | [19 empty] | 25.49426 | 0.06666362
1659 | 2021/11/26 17:39:38 | 11740.0442 | 8140.0009 | 1 | 2 | 0 | 0 | 0 | 0 | 0.05561964 | 4.200087 | 0.2336073 | 2.936204 | 3.137407e-05 | 11.22139 | 9.478216e-05 | [21 empty] | 25.37478 | -0.05235493
1660 | 2021/11/26 17:39:43 | 11745.0435 | 8145.0002 | 1 | 2 | 0 | 0 | 0 | 0 | 0.05471964 | 4.199887 | 0.2298163 | 2.936281 | 3.137407e-05 | 11.22171 | 9.478216e-05 |  |  |  |  | 0 | [16 empty] | 25.28299 | 0.06021917
1661 | 2021/11/26 17:39:48 | 11750.0436 | 8150.0003 | 1 | 2 | 0 | 0 | 0 | 0 | 0.05484167 | 4.200027 | 0.2303365 | 2.936357 | 3.137407e-05 | 11.22203 | 9.478216e-05 |  | 2.378615e-05 | [19 empty] | 25.30057 | -0.02578855
1662 | 2021/11/26 17:39:53 | 11755.0435 | 8155.0002 | 1 | 2 | 0 | 0 | 0 | 0 | 0.05482157 | 4.199814 | 0.2302404 | 2.936431 | 3.137407e-05 | 11.22234 | 9.478216e-05 | [21 empty] | 25.2141 | -0.07902682
1663 | 2021/11/26 17:39:58 | 11760.0444 | 8160.0011 | 1 | 2 | 0 | 0 | 0 | 0 | 0.05236652 | 4.2 | 0.219939384 | 2.936504 | 3.137407e-05 | 11.22265 | 9.478216e-05 |  | 7.586342e-06 | [19 empty] | 25.23911 | -0.04168451
1664 | 2021/11/26 17:40:03 | 11765.0435 | 8165.0002 | 1 | 2 | 0 | 0 | 0 | 0 | 0.05227645 | 4.199886 | 0.2195551 | 2.936577 | 3.137407e-05 | 11.22295 | 9.478216e-05 |  |  |  | 0 | [17 empty] | 25.23579 | -0.09268939
1665 | 2021/11/26 17:40:08 | 11770.0437 | 8170.0004 | 1 | 2 | 0 | 0 | 0 | 0 | 0.05167973 | 4.200126 | 0.2170614 | 2.936649 | 3.137407e-05 | 11.22326 | 9.478216e-05 | [21 empty] | 25.3182 | 0.02000213
1666 | 2021/11/26 17:40:13 | 11775.0438 | 8175.0005 | 1 | 2 | 0 | 0 | 0 | 0 | 0.05215006 | 4.200113 | 0.2190361 | 2.936722 | 3.137407e-05 | 11.22356 | 9.478216e-05 |  | 1.264464e-06 | [19 empty] | 25.30293 | -0.07820666
1667 | 2021/11/26 17:40:16 | 11777.5852 | 8177.5419 | 1 | 2 | 0 | 0 | 0 | 0 | 0.04999975 | 4.20013 | 0.2100054 | 2.936758 | 3.137407e-05 | 11.22371 | 9.478216e-05 |  | 1.264464e-06 | 0 | 0 | 0 | [16 empty] | 25.46389 | 0.04855752
1668 | 2021/11/26 17:41:16 | 11837.6269 | 60.0001 | 1 | 3 | 0 | 0 | 0 | 0 | 0 | 4.196511 | 0 | 2.936758 | 3.137407e-05 | 11.22371 | 9.478216e-05 |  | -7.910801e-05 | [19 empty] | 25.3524 | 0.009102821
1669 | 2021/11/26 17:42:16 | 11897.6283 | 120.0015 | 1 | 3 | 0 | 0 | 0 | 0 | 0 | 4.195231 | 0 | 2.936758 | 3.137407e-05 | 11.22371 | 9.478216e-05 |  | -1.659499e-05 | [19 empty] | 25.26165 | -0.02629519
1670 | 2021/11/26 17:43:16 | 11957.6273 | 180.0005 | 1 | 3 | 0 | 0 | 0 | 0 | 0 | 4.194444 | 0 | 2.936758 | 3.137407e-05 | 11.22371 | 9.478216e-05 |  | 1.351306e-05 |  | 0 | 0 | [16 empty] | 25.40724 | -0.07245958
1671 | 2021/11/26 17:44:16 | 12017.6271 | 240.0003 | 1 | 3 | 0 | 0 | 0 | 0 | 0 | 4.194078 | 0 | 2.936758 | 3.137407e-05 | 11.22371 | 9.478216e-05 |  | 4.030144e-06 | [19 empty] | 25.39762 | -0.05105078
1672 | 2021/11/26 17:45:16 | 12077.6271 | 300.0003 | 1 | 3 | 0 | 0 | 0 | 0 | 0 | 4.19351 | 0 | 2.936758 | 3.137407e-05 | 11.22371 | 9.478216e-05 |  | 5.927124e-06 |  | 0 | 0 | [16 empty] | 25.36725 | -0.07964015
1673 | 2021/11/26 17:46:16 | 12137.6269 | 360.0001 | 1 | 3 | 0 | 0 | 0 | 0 | 0 | 4.192705 | 0 | 2.936758 | 3.137407e-05 | 11.22371 | 9.478216e-05 |  | -3.002927e-05 | [19 empty] | 25.23437 | 0.03999293
1674 | 2021/11/26 17:47:16 | 12197.6282 | 420.0014 | 1 | 3 | 0 | 0 | 0 | 0 | 0 | 4.192071 | 0 | 2.936758 | 3.137407e-05 | 11.22371 | 9.478216e-05 |  | -3.524254e-05 |  | 0 | 0 | [16 empty] | 25.14989 | -0.03699958
1675 | 2021/11/26 17:48:16 | 12257.6281 | 480.0013 | 1 | 3 | 0 | 0 | 0 | 0 | 0 | 4.191701 | 0 | 2.936758 | 3.137407e-05 | 11.22371 | 9.478216e-05 |  | -3.76153e-05 | [19 empty] | 25.47132 | 0.01511872
1676 | 2021/11/26 17:49:16 | 12317.6282 | 540.0014 | 1 | 3 | 0 | 0 | 0 | 0 | 0 | 4.191289 | 0 | 2.936758 | 3.137407e-05 | 11.22371 | 9.478216e-05 |  | -7.902964e-08 |  | 0 | 0 | [16 empty] | 25.40334 | -0.08532763
1677 | 2021/11/26 17:50:16 | 12377.6279 | 600.0011 | 1 | 3 | 0 | 0 | 0 | 0 | 0 | 4.191314 | 0 | 2.936758 | 3.137407e-05 | 11.22371 | 9.478216e-05 |  | 6.953974e-06 | [19 empty] | 25.24654 | -0.04915535
1678 | 2021/11/26 17:51:16 | 12437.628 | 660.0012 | 1 | 3 | 0 | 0 | 0 | 0 | 0 | 4.190737 | 0 | 2.936758 | 3.137407e-05 | 11.22371 | 9.478216e-05 |  | -2.607827e-06 |  | 0 | 0 | [16 empty] | 25.51451 | 0.03740966
1679 | 2021/11/26 17:52:16 | 12497.6279 | 720.0011 | 1 | 3 | 0 | 0 | 0 | 0 | 0 | 4.190241 | 0 | 2.936758 | 3.137407e-05 | 11.22371 | 9.478216e-05 |  | 3.319025e-06 | [19 empty] | 25.37629 | -0.02421737
1680 | 2021/11/26 17:53:16 | 12557.6277 | 780.0009 | 1 | 3 | 0 | 0 | 0 | 0 | 0 | 4.189835 | 0 | 2.936758 | 3.137407e-05 | 11.22371 | 9.478216e-05 |  | -1.857166e-05 |  | 0 | 0 | [16 empty] | 25.33934 | -0.05617082
1681 | 2021/11/26 17:54:16 | 12617.6274 | 840.0006 | 1 | 3 | 0 | 0 | 0 | 0 | 0 | 4.18972 | 0 | 2.936758 | 3.137407e-05 | 11.22371 | 9.478216e-05 |  | 6.322266e-07 | [19 empty] | 25.20626 | -0.02363086
1682 | 2021/11/26 17:55:16 | 12677.6272 | 900.0004 | 1 | 3 | 0 | 0 | 0 | 0 | 0 | 4.189612 | 0 | 2.936758 | 3.137407e-05 | 11.22371 | 9.478216e-05 |  | 2.828886e-05 |  | 0 | [17 empty] | 25.29301 | -0.02200842
1683 | 2021/11/26 17:56:16 | 12737.6279 | 960.0011 | 1 | 3 | 0 | 0 | 0 | 0 | 0 | 4.189413 | 0 | 2.936758 | 3.137407e-05 | 11.22371 | 9.478216e-05 |  | 5.848047e-06 | [19 empty] | 25.39364 | 0.03787398
1684 | 2021/11/26 17:57:16 | 12797.6269 | 1020.0001 | 1 | 3 | 0 | 0 | 0 | 0 | 0 | 4.188655 | 0 | 2.936758 | 3.137407e-05 | 11.22371 | 9.478216e-05 |  | 4.583111e-06 |  | 0 | [17 empty] | 25.2153 | -0.05984008
1685 | 2021/11/26 17:58:16 | 12857.6277 | 1080.0009 | 1 | 3 | 0 | 0 | 0 | 0 | 0 | 4.188505 | 0 | 2.936758 | 3.137407e-05 | 11.22371 | 9.478216e-05 |  | -3.263708e-05 | [19 empty] | 25.36498 | 0.04020452
1686 | 2021/11/26 17:59:16 | 12917.6275 | 1140.0007 | 1 | 3 | 0 | 0 | 0 | 0 | 0 | 4.188254 | 0 | 2.936758 | 3.137407e-05 | 11.22371 | 9.478216e-05 |  | -1.438268e-05 |  | 0 | [17 empty] | 25.18252 | -0.04267812
1687 | 2021/11/26 18:00:16 | 12977.6281 | 1200.0013 | 1 | 3 | 0 | 0 | 0 | 0 | 0 | 4.188466 | 0 | 2.936758 | 3.137407e-05 | 11.22371 | 9.478216e-05 |  | -3.92748e-05 | [19 empty] | 25.29323 | -0.04339814
1688 | 2021/11/26 18:01:16 | 13037.6273 | 1260.0005 | 1 | 3 | 0 | 0 | 0 | 0 | 0 | 4.187957 | 0 | 2.936758 | 3.137407e-05 | 11.22371 | 9.478216e-05 |  | 1.414595e-05 |  | 0 | [17 empty] | 25.43403 | -0.01788199
1689 | 2021/11/26 18:02:16 | 13097.6273 | 1320.0005 | 1 | 3 | 0 | 0 | 0 | 0 | 0 | 4.187695 | 0 | 2.936758 | 3.137407e-05 | 11.22371 | 9.478216e-05 |  | -4.899228e-06 | [19 empty] | 25.23503 | -0.07508159
1690 | 2021/11/26 18:03:16 | 13157.628 | 1380.0012 | 1 | 3 | 0 | 0 | 0 | 0 | 0 | 4.187429 | 0 | 2.936758 | 3.137407e-05 | 11.22371 | 9.478216e-05 |  | -1.540886e-05 |  | 0 | [17 empty] | 25.24894 | -0.06646216
1691 | 2021/11/26 18:04:16 | 13217.627 | 1440.0002 | 1 | 3 | 0 | 0 | 0 | 0 | 0 | 4.187273 | 0 | 2.936758 | 3.137407e-05 | 11.22371 | 9.478216e-05 |  | -2.014988e-05 | [19 empty] | 25.35822 | 0.04624128
1692 | 2021/11/26 18:05:16 | 13277.6275 | 1500.0007 | 1 | 3 | 0 | 0 | 0 | 0 | 0 | 4.1874 | 0 | 2.936758 | 3.137407e-05 | 11.22371 | 9.478216e-05 |  | 1.580593e-06 |  | 0 | [17 empty] | 25.37206 | 0.03578246
1693 | 2021/11/26 18:06:16 | 13337.6273 | 1560.0005 | 1 | 3 | 0 | 0 | 0 | 0 | 0 | 4.187199 | 0 | 2.936758 | 3.137407e-05 | 11.22371 | 9.478216e-05 |  | 3.919383e-05 | [19 empty] | 25.48201 | 0.04931867
1694 | 2021/11/26 18:07:16 | 13397.6272 | 1620.0004 | 1 | 3 | 0 | 0 | 0 | 0 | 0 | 4.186834 | 0 | 2.936758 | 3.137407e-05 | 11.22371 | 9.478216e-05 |  | -6.084878e-06 |  | 0 | [17 empty] | 25.507 | 0.06417215
1695 | 2021/11/26 18:08:16 | 13457.627 | 1680.0002 | 1 | 3 | 0 | 0 | 0 | 0 | 0 | 4.186602 | 0 | 2.936758 | 3.137407e-05 | 11.22371 | 9.478216e-05 |  | 1.469781e-05 | [19 empty] | 25.28657 | 0.04077911
1696 | 2021/11/26 18:09:16 | 13517.628 | 1740.0012 | 1 | 3 | 0 | 0 | 0 | 0 | 0 | 4.186554 | 0 | 2.936758 | 3.137407e-05 | 11.22371 | 9.478216e-05 |  | 2.315511e-05 |  | 0 | [17 empty] | 25.4069 | 0.04871666
1697 | 2021/11/26 18:10:16 | 13577.6269 | 1800.0001 | 1 | 3 | 0 | 0 | 0 | 0 | 0 | 4.186535 | 0 | 2.936758 | 3.137407e-05 | 11.22371 | 9.478216e-05 |  | -9.404371e-06 | [19 empty] | 25.25065 | -0.0467813
1698 | 2021/11/26 18:10:16 | 13577.6284 | 1800.0016 | 1 | 3 | 0 | 0 | 0 | 0 | 0 | 4.186525 | 0 | 2.936758 | 3.137407e-05 | 11.22371 | 9.478216e-05 |  | -9.404371e-06 | 0 | 0 | 0 | [16 empty] | 25.25065 | -0.0467813
1699 | 2021/11/26 18:10:21 | 13582.6686 | 5.001 | 1 | 4 | 0 | 0 | 0 | 0 | -1.503212 | 4.144957 | -6.230749 | 2.936978 | 0.002115937 | 11.22463 | 0.008744348 |  | -0.002025649 |  | 0.215081 | 6.089985 | [16 empty] | 25.42481 | 0.0336206
1700 | 2021/11/26 18:10:26 | 13587.6679 | 10.0003 | 1 | 4 | 0 | 0 | 0 | 0 | -1.502701 | 4.138729 | -6.219272 | 2.936978 | 0.0042017 | 11.22463 | 0.01738285 |  | -0.001121385 |  | 0.3143824 | [17 empty] | 25.17987 | -0.08152008
1701 | 2021/11/26 18:10:31 | 13592.6679 | 15.0003 | 1 | 4 | 0 | 0 | 0 | 0 | -1.503029 | 4.134039 | -6.213581 | 2.936978 | 0.006288782 | 11.22463 | 0.02601589 |  | -0.001316007 |  | 0.4269092 | 2.847062 | [16 empty] | 25.43192 | 0.05555809
1702 | 2021/11/26 18:10:36 | 13597.6679 | 20.0003 | 1 | 4 | 0 | 0 | 0 | 0 | -1.503082 | 4.130481 | -6.208452 | 2.936978 | 0.008374946 | 11.22463 | 0.03463627 |  | -0.0006760916 |  | 0.4907935 | [17 empty] | 25.15312 | -0.04975557
1703 | 2021/11/26 18:10:41 | 13602.668 | 25.0004 | 1 | 4 | 0 | 0 | 0 | 0 | -1.503189 | 4.126955 | -6.203593 | 2.936978 | 0.0104614 | 11.22463 | 0.04325026 |  | -0.0008057749 | [19 empty] | 25.46313 | 0.08624017
1704 | 2021/11/26 18:10:46 | 13607.668 | 30.0004 | 1 | 4 | 0 | 0 | 0 | 0 | -1.502899 | 4.123803 | -6.197659 | 2.936978 | 0.01254782 | 11.22463 | 0.05185738 |  | -0.000659195 |  | 0.6120526 | 1.759604 | [16 empty] | 25.18837 | -0.04889965
1705 | 2021/11/26 18:10:51 | 13612.6681 | 35.0005 | 1 | 4 | 0 | 0 | 0 | 0 | -1.502876 | 4.120882 | -6.193175 | 2.936978 | 0.01463394 | 11.22463 | 0.06045724 |  | -0.0006789232 |  | 0.7285402 | [17 empty] | 25.45862 | 0.02721906
1706 | 2021/11/26 18:10:56 | 13617.6683 | 40.0007 | 1 | 4 | 0 | 0 | 0 | 0 | -1.503006 | 4.118604 | -6.190287 | 2.936978 | 0.01672219 | 11.22463 | 0.06906027 |  | -0.0004285393 | [19 empty] | 25.17361 | -0.09936154
1707 | 2021/11/26 18:11:01 | 13622.6682 | 45.0006 | 1 | 4 | 0 | 0 | 0 | 0 | -1.502792 | 4.116095 | -6.185635 | 2.936978 | 0.01880866 | 11.22463 | 0.07765093 |  | -0.0005018343 |  |  | 1.316937 | [16 empty] | 25.51065 | 0.06895006
1708 | 2021/11/26 18:11:06 | 13627.6691 | 50.0015 | 1 | 4 | 0 | 0 | 0 | 0 | -1.503136 | 4.113871 | -6.183708 | 2.936978 | 0.02089478 | 11.22463 | 0.08623538 |  | -0.0004456664 |  | 0.8491673 | [17 empty] | 25.15796 | -0.04666209
1709 | 2021/11/26 18:11:11 | 13632.6683 | 55.0007 | 1 | 4 | 0 | 0 | 0 | 0 | -1.503151 | 4.111827 | -6.180697 | 2.936978 | 0.02298122 | 11.22463 | 0.09481663 |  | -0.0003278106 | [19 empty] | 25.50525 | 0.1104742
1710 | 2021/11/26 18:11:16 | 13637.6684 | 60.0008 | 1 | 4 | 0 | 0 | 0 | 0 | -1.502808 | 4.109963 | -6.176485 | 2.936978 | 0.02506786 | 11.22463 | 0.1033945 |  | -0.0003408155 |  | 0.9731249 | [17 empty] | 25.16824 | -0.06906748
1711 | 2021/11/26 18:11:21 | 13642.6686 | 65.001 | 1 | 4 | 0 | 0 | 0 | 0 | -1.502884 | 4.108076 | -6.173962 | 2.936978 | 0.02715513 | 11.22463 | 0.111971 |  | -0.0004672472 | [19 empty] | 25.46541 | 0.01778185
1712 | 2021/11/26 18:11:26 | 13647.6687 | 70.0011 | 1 | 4 | 0 | 0 | 0 | 0 | -1.502914 | 4.106114 | -6.171136 | 2.936978 | 0.02924179 | 11.22463 | 0.1205411 |  | -0.0003179655 |  |  | 0.9450683 | [16 empty] | 25.23848 | -0.05414963
1713 | 2021/11/26 18:11:31 | 13652.6677 | 75.0001 | 1 | 4 | 0 | 0 | 0 | 0 | -1.503464 | 4.104544 | -6.171034 | 2.936978 | 0.03132752 | 11.22463 | 0.1291038 |  | -0.000603117 |  | 1.115559 | [17 empty] | 25.37795 | 0.05788863
1714 | 2021/11/26 18:11:36 | 13657.6686 | 80.001 | 1 | 4 | 0 | 0 | 0 | 0 | -1.50312 | 4.103009 | -6.167315 | 2.936978 | 0.03341456 | 11.22463 | 0.1376684 |  | -0.0002827551 | [19 empty] | 25.226 | 0.003365278
1715 | 2021/11/26 18:11:41 | 13662.6687 | 85.0011 | 1 | 4 | 0 | 0 | 0 | 0 | -1.502792 | 4.101183 | -6.163225 | 2.936978 | 0.03550152 | 11.22463 | 0.1462293 |  | -0.00029357 | [19 empty] | 25.45947 | 0.08310676
1716 | 2021/11/26 18:11:46 | 13667.668 | 90.0004 | 1 | 4 | 0 | 0 | 0 | 0 | -1.50312 | 4.099782 | -6.162464 | 2.936978 | 0.03758752 | 11.22463 | 0.154783 |  | -0.000311173 |  | 1.31326 | [17 empty] | 25.24422 | -0.05502343
1717 | 2021/11/26 18:11:51 | 13672.6682 | 95.0006 | 1 | 4 | 0 | 0 | 0 | 0 | -1.503029 | 4.098414 | -6.160035 | 2.936978 | 0.03967379 | 11.22463 | 0.1633346 |  | -0.000268377 | [19 empty] | 25.37191 | -0.02239585
1718 | 2021/11/26 18:11:56 | 13677.668 | 100.0004 | 1 | 4 | 0 | 0 | 0 | 0 | -1.502464 | 4.096761 | -6.155236 | 2.936978 | 0.04175973 | 11.22463 | 0.1718819 |  | -0.0002731622 | [19 empty] | 25.39203 | 0.04963577
1719 | 2021/11/26 18:12:01 | 13682.6689 | 105.0013 | 1 | 4 | 0 | 0 | 0 | 0 | -1.503082 | 4.095485 | -6.15585 | 2.936978 | 0.04384768 | 11.22463 | 0.1804345 |  | -0.0002424061 |  | 1.414545 | 0.7595376 | [16 empty] | 25.42392 | -0.05576134
1720 | 2021/11/26 18:12:06 | 13687.6684 | 110.0008 | 1 | 4 | 0 | 0 | 0 | 0 | -1.502953 | 4.094054 | -6.153171 | 2.936978 | 0.04593414 | 11.22463 | 0.1889781 |  | -0.0004082441 | [19 empty] | 25.51862 | 0.03420353
1721 | 2021/11/26 18:12:11 | 13692.6676 | 115 | 1 | 4 | 0 | 0 | 0 | 0 | -1.502991 | 4.092733 | -6.151341 | 2.936978 | 0.04802023 | 11.22463 | 0.1975175 |  | -0.0003107363 | [19 empty] | 25.25239 | -0.06310403
1722 | 2021/11/26 18:12:16 | 13697.6683 | 120.0007 | 1 | 4 | 0 | 0 | 0 | 0 | -1.502861 | 4.091675 | -6.149219 | 2.936978 | 0.05010663 | 11.22463 | 0.2060555 |  | -0.000335667 | [19 empty] | 25.46605 | 0.06817937
1723 | 2021/11/26 18:12:21 | 13702.6691 | 125.0015 | 1 | 4 | 0 | 0 | 0 | 0 | -1.502769 | 4.090309 | -6.14679 | 2.936978 | 0.05219324 | 11.22463 | 0.2145918 |  | -0.0002254118 |  | 1.574124 | [17 empty] | 25.23279 | -0.01430452
1724 | 2021/11/26 18:12:26 | 13707.6691 | 130.0015 | 1 | 4 | 0 | 0 | 0 | 0 | -1.502914 | 4.089138 | -6.145623 | 2.936978 | 0.05427993 | 11.22463 | 0.2231258 |  | -0.0002822157 | [19 empty] | 25.52434 | 0.02735019
1725 | 2021/11/26 18:12:31 | 13712.6686 | 135.001 | 1 | 4 | 0 | 0 | 0 | 0 | -1.503044 | 4.088139 | -6.144653 | 2.936978 | 0.05636729 | 11.22463 | 0.2316601 |  | -0.0002232767 | [19 empty] | 25.20292 | -0.102933
1726 | 2021/11/26 18:12:36 | 13717.6686 | 140.001 | 1 | 4 | 0 | 0 | 0 | 0 | -1.50312 | 4.086875 | -6.14306355 | 2.936978 | 0.05845332 | 11.22463 | 0.2401865 |  | -0.0002138562 | [19 empty] | 25.39064 | 0.04879355
1727 | 2021/11/26 18:12:41 | 13722.6686 | 145.001 | 1 | 4 | 0 | 0 | 0 | 0 | -1.503029 | 4.085658 | -6.140862 | 2.936978 | 0.06054043 | 11.22463 | 0.248715 |  | -0.0003181434 |  | 1.831856 | 0.5832921 | [16 empty] | 25.37795 | 0.04498482
1728 | 2021/11/26 18:12:46 | 13727.6686 | 150.001 | 1 | 4 | 0 | 0 | 0 | 0 | -1.503433 | 4.084785 | -6.141201 | 2.936978 | 0.06262672 | 11.22463 | 0.2572379 | [21 empty] | 25.21803 | -0.06087124
1729 | 2021/11/26 18:12:51 | 13732.6679 | 155.0003 | 1 | 4 | 0 | 0 | 0 | 0 | -1.503204 | 4.083657 | -6.13857 | 2.936978 | 0.06471394 | 11.22463 | 0.2657624 |  | -0.0003237491 | [19 empty] | 25.46693 | 0.01989663
1730 | 2021/11/26 18:12:56 | 13737.6681 | 160.0005 | 1 | 4 | 0 | 0 | 0 | 0 | -1.503014 | 4.082492 | -6.136043 | 2.936978 | 0.06680164 | 11.22463 | 0.2742866 |  | -0.0002440209 | [19 empty] | 25.20605 | -0.01202226
1731 | 2021/11/26 18:13:01 | 13742.668 | 165.0004 | 1 | 4 | 0 | 0 | 0 | 0 | -1.502769 | 4.081614 | -6.133723 | 2.936978 | 0.06888828 | 11.22463 | 0.2828044 | [21 empty] | 25.38524 | 0.03723562
1732 | 2021/11/26 18:13:06 | 13747.6684 | 170.0008 | 1 | 4 | 0 | 0 | 0 | 0 | -1.502861 | 4.080744 | -6.132791 | 2.936978 | 0.07097515 | 11.22463 | 0.2913211 |  | -0.0001722455 |  | 1.951694 | [17 empty] | 25.50248 | 0.01582861
1733 | 2021/11/26 18:13:11 | 13752.6682 | 175.0006 | 1 | 4 | 0 | 0 | 0 | 0 | -1.503242 | 4.079617 | -6.132652 | 2.936978 | 0.07306188 | 11.22463 | 0.2998351 |  | -0.000218188 | [19 empty] | 25.2914 | -0.01815259
1734 | 2021/11/26 18:13:16 | 13757.6683 | 180.0007 | 1 | 4 | 0 | 0 | 0 | 0 | -1.502731 | 4.078485 | -6.128866 | 2.936978 | 0.07514762 | 11.22463 | 0.3083431 | [21 empty] | 25.22063 | -0.05420804
1735 | 2021/11/26 18:13:21 | 13762.6683 | 185.0007 | 1 | 4 | 0 | 0 | 0 | 0 | -1.502831 | 4.077689 | -6.128077 | 2.936978 | 0.07723589 | 11.22463 | 0.3168595 |  | -9.172491e-05 | [19 empty] | 25.43935 | 0.0550127
1736 | 2021/11/26 18:13:26 | 13767.6683 | 190.0007 | 1 | 4 | 0 | 0 | 0 | 0 | -1.502975 | 4.076906 | -6.127488 | 2.936978 | 0.07932216 | 11.22463 | 0.3253658 |  | -0.0001979141 | [19 empty] | 25.5408 | 0.003241897
1737 | 2021/11/26 18:13:31 | 13772.6684 | 195.0008 | 1 | 4 | 0 | 0 | 0 | 0 | -1.502769 | 4.076064 | -6.125383 | 2.936978 | 0.08140875 | 11.22463 | 0.3338716 |  |  |  |  | 0.4730786 | [16 empty] | 25.344 | -0.05510211
1738 | 2021/11/26 18:13:36 | 13777.6684 | 200.0008 | 1 | 4 | 0 | 0 | 0 | 0 | -1.50341 | 4.075177 | -6.126662 | 2.936978 | 0.08349624 | 11.22463 | 0.3423792 |  | -0.0001075994 |  | 2.323569 | [17 empty] | 25.2064 | -0.01393795
1739 | 2021/11/26 18:13:41 | 13782.6686 | 205.001 | 1 | 4 | 0 | 0 | 0 | 0 | -1.503342 | 4.074004 | -6.124621 | 2.936978 | 0.08558287 | 11.22463 | 0.3508815 | [21 empty] | 25.4444 | 0.02445102
1740 | 2021/11/26 18:13:46 | 13787.6685 | 210.0009 | 1 | 4 | 0 | 0 | 0 | 0 | -1.503136 | 4.073455 | -6.122957 | 2.936978 | 0.08767004 | 11.22463 | 0.3593843 |  | -0.0001258534 | [19 empty] | 25.46726 | 0.04578829
1741 | 2021/11/26 18:13:51 | 13792.6687 | 215.0011 | 1 | 4 | 0 | 0 | 0 | 0 | -1.502975 | 4.072717 | -6.121192 | 2.936978 | 0.08975776 | 11.22463 | 0.3678876 | [21 empty] | 25.33443 | -0.03706634
1742 | 2021/11/26 18:13:56 | 13797.6688 | 220.0012 | 1 | 4 | 0 | 0 | 0 | 0 | -1.502968 | 4.071738 | -6.119692 | 2.936978 | 0.0918442 | 11.22463 | 0.376384 |  | -0.0001243247 | [19 empty] | 25.16942 | -0.03094256
1743 | 2021/11/26 18:14:01 | 13802.6687 | 225.0011 | 1 | 4 | 0 | 0 | 0 | 0 | -1.502953 | 4.070965 | -6.118469 | 2.936978 | 0.09393153 | 11.22463 | 0.3848825 |  | -0.000265178 | [19 empty] | 25.25307 | -0.00975728
1744 | 2021/11/26 18:14:06 | 13807.6689 | 230.0013 | 1 | 4 | 0 | 0 | 0 | 0 | -1.502884 | 4.070441 | -6.117401 | 2.936978 | 0.09601835 | 11.22463 | 0.3933772 |  |  |  | 2.535341 | [17 empty] | 25.4985 | 0.06504834
1745 | 2021/11/26 18:14:11 | 13812.6681 | 235.0005 | 1 | 4 | 0 | 0 | 0 | 0 | -1.502754 | 4.069473 | -6.115417 | 2.936978 | 0.09810481 | 11.22463 | 0.401869 |  | -0.0001239881 | [19 empty] | 25.43658 | 0.01940012
1746 | 2021/11/26 18:14:16 | 13817.6683 | 240.0007 | 1 | 4 | 0 | 0 | 0 | 0 | -1.502968 | 4.068712 | -6.115144 | 2.936978 | 0.1001913 | 11.22463 | 0.4103595 |  | -0.0002222832 | [19 empty] | 25.286 | -0.07864773
1747 | 2021/11/26 18:14:21 | 13822.6683 | 245.0007 | 1 | 4 | 0 | 0 | 0 | 0 | -1.502861 | 4.068003 | -6.113643 | 2.936978 | 0.102279 | 11.22463 | 0.418853 |  | -0.0001709662 | [19 empty] | 25.23344 | -0.003533959
1748 | 2021/11/26 18:14:26 | 13827.6682 | 250.0006 | 1 | 4 | 0 | 0 | 0 | 0 | -1.502861 | 4.067528 | -6.112929 | 2.936978 | 0.1043649 | 11.22463 | 0.4273379 | [21 empty] | 25.52207 | 0.04775643
1749 | 2021/11/26 18:14:31 | 13832.6683 | 255.0007 | 1 | 4 | 0 | 0 | 0 | 0 | -1.502586 | 4.066643 | -6.110481 | 2.936978 | 0.1064526 | 11.22463 | 0.4358288 |  | -0.0001162755 | [19 empty] | 25.36459 | -0.0330621
1750 | 2021/11/26 18:14:36 | 13837.6683 | 260.0007 | 1 | 4 | 0 | 0 | 0 | 0 | -1.502953 | 4.065919 | -6.110885 | 2.936978 | 0.1085389 | 11.22463 | 0.4443124 |  | -0.0001697481 |  |  | 0.3677988 | [16 empty] | 25.15156 | -0.03528953
1751 | 2021/11/26 18:14:41 | 13842.6684 | 265.0008 | 1 | 4 | 0 | 0 | 0 | 0 | -1.502792 | 4.065454 | -6.109532 | 2.936978 | 0.1106273 | 11.22463 | 0.452803 |  |  |  | 2.854625 | [17 empty] | 25.39978 | 0.01458228
1752 | 2021/11/26 18:14:46 | 13847.6687 | 270.0011 | 1 | 4 | 0 | 0 | 0 | 0 | -1.503082 | 4.064811 | -6.109744 | 2.936978 | 0.1127148 | 11.22463 | 0.4612889 |  | -0.0001350993 | [19 empty] | 25.51755 | 0.07376194
1753 | 2021/11/26 18:14:51 | 13852.6684 | 275.0008 | 1 | 4 | 0 | 0 | 0 | 0 | -1.502426 | 4.063848 | -6.105631 | 2.936978 | 0.1148014 | 11.22463 | 0.4697694 | [21 empty] | 25.36857 | -0.04009724
1754 | 2021/11/26 18:14:56 | 13857.6687 | 280.0011 | 1 | 4 | 0 | 0 | 0 | 0 | -1.503067 | 4.063307 | -6.107423 | 2.936978 | 0.1168885 | 11.22463 | 0.4782507 | [21 empty] | 25.2397 | -0.03175199
1755 | 2021/11/26 18:15:01 | 13862.6686 | 285.001 | 1 | 4 | 0 | 0 | 0 | 0 | -1.503265 | 4.063006 | -6.107775 | 2.936978 | 0.1189756 | 11.22463 | 0.486731 |  | -8.49891e-05 | [19 empty] | 25.32557 | -0.02086759
1756 | 2021/11/26 18:15:06 | 13867.6686 | 290.001 | 1 | 4 | 0 | 0 | 0 | 0 | -1.502914 | 4.062282 | -6.10526 | 2.936978 | 0.1210613 | 11.22463 | 0.4952039 | [21 empty] | 25.44991 | 0.03689885
1757 | 2021/11/26 18:15:11 | 13872.6687 | 295.0011 | 1 | 4 | 0 | 0 | 0 | 0 | -1.503098 | 4.061293 | -6.104521 | 2.936978 | 0.123149 | 11.22463 | 0.503684 |  | -0.0001038012 | [19 empty] | 25.54286 | 0.02508581
1758 | 2021/11/26 18:15:16 | 13877.6687 | 300.0011 | 1 | 4 | 0 | 0 | 0 | 0 | -1.502922 | 4.060945 | -6.103284 | 2.936978 | 0.1252361 | 11.22463 | 0.5121601 |  | -0.0001113177 | [19 empty] | 25.36007 | -0.06199658
1759 | 2021/11/26 18:15:21 | 13882.668 | 305.0004 | 1 | 4 | 0 | 0 | 0 | 0 | -1.502464 | 4.06052 | -6.100785 | 2.936978 | 0.127322 | 11.22463 | 0.5206301 |  |  |  | 3.340633 | [17 empty] | 25.33269 | -0.02676725
1760 | 2021/11/26 18:15:26 | 13887.668 | 310.0004 | 1 | 4 | 0 | 0 | 0 | 0 | -1.502609 | 4.059772 | -6.10025 | 2.936978 | 0.1294094 | 11.22463 | 0.5291054 | [21 empty] | 25.27007 | -0.04942417
1761 | 2021/11/26 18:15:31 | 13892.6681 | 315.0005 | 1 | 4 | 0 | 0 | 0 | 0 | -1.502968 | 4.0592 | -6.100848 | 2.936978 | 0.1314963 | 11.22463 | 0.537577 |  | -8.371013e-05 | [19 empty] | 25.37969 | 0.01859009
1762 | 2021/11/26 18:15:36 | 13897.6682 | 320.0006 | 1 | 4 | 0 | 0 | 0 | 0 | -1.502846 | 4.058788 | -6.099733 | 2.936978 | 0.1335839 | 11.22463 | 0.5460507 |  | -0.0001536771 | [19 empty] | 25.58831 | 0.06449223
1763 | 2021/11/26 18:15:41 | 13902.6682 | 325.0006 | 1 | 4 | 0 | 0 | 0 | 0 | -1.502693 | 4.058214 | -6.09825 | 2.936978 | 0.1356699 | 11.22463 | 0.5545166 | [21 empty] | 25.581 | 0.05364835
1764 | 2021/11/26 18:15:46 | 13907.6685 | 330.0009 | 1 | 4 | 0 | 0 | 0 | 0 | -1.502464 | 4.057649 | -6.096472 | 2.936978 | 0.1377572 | 11.22463 | 0.5629866 | [21 empty] | 25.55968 | 0.03820896
1765 | 2021/11/26 18:15:51 | 13912.6686 | 335.001 | 1 | 4 | 0 | 0 | 0 | 0 | -1.502754 | 4.056914 | -6.096544 | 2.936978 | 0.1398436 | 11.22463 | 0.5714518 |  | -9.646892e-05 | [19 empty] | 25.49797 | -0.03614187
1766 | 2021/11/26 18:15:56 | 13917.6686 | 340.001 | 1 | 4 | 0 | 0 | 0 | 0 | -1.50325 | 4.056739 | -6.098293 | 2.936978 | 0.1419305 | 11.22463 | 0.5799179 | [21 empty] | 25.4931 | -0.00911653
1767 | 2021/11/26 18:16:01 | 13922.6685 | 345.0009 | 1 | 4 | 0 | 0 | 0 | 0 | -1.503014 | 4.056037 | -6.09628 | 2.936978 | 0.1440184 | 11.22463 | 0.588387 |  | -8.410897e-05 |  |  | 0.2840792 | [16 empty] | 25.47575 | -0.02513647
1768 | 2021/11/26 18:16:06 | 13927.6685 | 350.0009 | 1 | 4 | 0 | 0 | 0 | 0 | -1.502968 | 4.055423 | -6.095171 | 2.936978 | 0.1461042 | 11.22463 | 0.5968464 |  |  |  | 3.844644 | [17 empty] | 25.42061 | -0.03412843
1769 | 2021/11/26 18:16:11 | 13932.6685 | 355.0009 | 1 | 4 | 0 | 0 | 0 | 0 | -1.502785 | 4.054848 | -6.093565 | 2.936978 | 0.1481926 | 11.22463 | 0.6053155 |  | -8.439241e-05 | [19 empty] | 25.36963 | -0.05303323
1770 | 2021/11/26 18:16:16 | 13937.6687 | 360.0011 | 1 | 4 | 0 | 0 | 0 | 0 | -1.502403 | 4.054555 | -6.091576 | 2.936978 | 0.1502795 | 11.22463 | 0.6137773 | [21 empty] | 25.37155 | -0.04498065
1771 | 2021/11/26 18:16:21 | 13942.6686 | 365.001 | 1 | 4 | 0 | 0 | 0 | 0 | -1.502937 | 4.054052 | -6.092985 | 2.936978 | 0.1523659 | 11.22463 | 0.6222364 |  | -9.784406e-05 | [19 empty] | 25.40465 | 0.03582358
1772 | 2021/11/26 18:16:26 | 13947.6681 | 370.0005 | 1 | 4 | 0 | 0 | 0 | 0 | -1.502716 | 4.053607 | -6.09142 | 2.936978 | 0.1544529 | 11.22463 | 0.6306964 | [21 empty] | 25.46393 | 0.05252421
1773 | 2021/11/26 18:16:31 | 13952.6679 | 375.0003 | 1 | 4 | 0 | 0 | 0 | 0 | -1.503296 | 4.053037 | -6.092914 | 2.936978 | 0.1565398 | 11.22463 | 0.6391554 | [21 empty] | 25.61675 | 0.04275024
1774 | 2021/11/26 18:16:36 | 13957.668 | 380.0004 | 1 | 4 | 0 | 0 | 0 | 0 | -1.503304 | 4.052649 | -6.092363 | 2.936978 | 0.1586269 | 11.22463 | 0.6476141 |  | -8.462688e-05 | [19 empty] | 25.48911 | -0.04502475
1775 | 2021/11/26 18:16:41 | 13962.6681 | 385.0005 | 1 | 4 | 0 | 0 | 0 | 0 | -1.502693 | 4.052108 | -6.089074 | 2.936978 | 0.1607141 | 11.22463 | 0.656072 |  | -0.0001604712 | [19 empty] | 25.28948 | -0.0314784
1776 | 2021/11/26 18:16:46 | 13967.6683 | 390.0007 | 1 | 4 | 0 | 0 | 0 | 0 | -1.502731 | 4.051574 | -6.088426 | 2.936978 | 0.1627999 | 11.22463 | 0.6645236 | [21 empty] | 25.33184 | -0.03278673
1777 | 2021/11/26 18:16:51 | 13972.6682 | 395.0006 | 1 | 4 | 0 | 0 | 0 | 0 | -1.502899 | 4.051339 | -6.088753 | 2.936978 | 0.1648862 | 11.22463 | 0.672976 |  | -9.889996e-05 | [19 empty] | 25.43622 | 0.02942324
1778 | 2021/11/26 18:16:56 | 13977.6683 | 400.0007 | 1 | 4 | 0 | 0 | 0 | 0 | -1.502861 | 4.050954 | -6.088021 | 2.936978 | 0.1669741 | 11.22463 | 0.6814341 |  |  |  | 4.330865 | [17 empty] | 25.64621 | 0.03440797
1779 | 2021/11/26 18:17:01 | 13982.6683 | 405.0007 | 1 | 4 | 0 | 0 | 0 | 0 | -1.503044 | 4.050188 | -6.087611 | 2.936978 | 0.1690607 | 11.22463 | 0.6898859 | [21 empty] | 25.56419 | 0.05446374
1780 | 2021/11/26 18:17:06 | 13987.6684 | 410.0008 | 1 | 4 | 0 | 0 | 0 | 0 | -1.503281 | 4.049778 | -6.087954 | 2.936978 | 0.1711477 | 11.22463 | 0.6983385 |  | -8.099665e-05 | [19 empty] | 25.49932 | -0.03696203
1781 | 2021/11/26 18:17:11 | 13992.6685 | 415.0009 | 1 | 4 | 0 | 0 | 0 | 0 | -1.503502 | 4.049538 | -6.088488 | 2.936978 | 0.1732338 | 11.22463 | 0.7067865 | [21 empty] | 25.36341 | -0.01954854
1782 | 2021/11/26 18:17:16 | 13997.6685 | 420.0009 | 1 | 4 | 0 | 0 | 0 | 0 | -1.503174 | 4.049006 | -6.086361 | 2.936978 | 0.1753215 | 11.22463 | 0.7152402 |  | -7.507691e-05 | [19 empty] | 25.33653 | -0.05087018
1783 | 2021/11/26 18:17:21 | 14002.6685 | 425.0009 | 1 | 4 | 0 | 0 | 0 | 0 | -1.502876 | 4.048429 | -6.084287 | 2.936978 | 0.1774077 | 11.22463 | 0.7236871 | [21 empty] | 25.39946 | 0.05616128
1784 | 2021/11/26 18:17:26 | 14007.6688 | 430.0012 | 1 | 4 | 0 | 0 | 0 | 0 | -1.503006 | 4.048137 | -6.084374 | 2.936978 | 0.1794946 | 11.22463 | 0.7321357 | [21 empty] | 25.56073 | 0.06033659
1785 | 2021/11/26 18:17:31 | 14012.6688 | 435.0012 | 1 | 4 | 0 | 0 | 0 | 0 | -1.503029 | 4.047926 | -6.08415 | 2.936978 | 0.1815814 | 11.22463 | 0.740583 |  | -8.632492e-05 | [19 empty] | 25.50213 | 0.01945257
1786 | 2021/11/26 18:17:36 | 14017.6687 | 440.0011 | 1 | 4 | 0 | 0 | 0 | 0 | -1.502861 | 4.047568 | -6.082932 | 2.936978 | 0.1836666 | 11.22463 | 0.7490229 | [21 empty] | 25.26694 | -0.05421162
1787 | 2021/11/26 18:17:41 | 14022.6687 | 445.0011 | 1 | 4 | 0 | 0 | 0 | 0 | -1.502876 | 4.046661 | -6.08163 | 2.936978 | 0.1857548 | 11.22463 | 0.7574742 |  | -0.0001005479 | [19 empty] | 25.30509 | -0.03252506
1788 | 2021/11/26 18:17:46 | 14027.6682 | 450.0006 | 1 | 4 | 0 | 0 | 0 | 0 | -1.503426 | 4.04655 | -6.083688 | 2.936978 | 0.1878407 | 11.22463 | 0.7659155 | [21 empty] | 25.53802 | 0.0841701
1789 | 2021/11/26 18:17:51 | 14032.668 | 455.0004 | 1 | 4 | 0 | 0 | 0 | 0 | -1.502991 | 4.046241 | -6.081464 | 2.936978 | 0.1899282 | 11.22463 | 0.7743624 |  | -7.2545e-05 |  |  | 0.2161978 | [16 empty] | 25.40813 | -0.0443238
1790 | 2021/11/26 18:17:56 | 14037.6681 | 460.0005 | 1 | 4 | 0 | 0 | 0 | 0 | -1.503006 | 4.045891 | -6.080998 | 2.936978 | 0.1920145 | 11.22463 | 0.7828032 |  |  |  | 4.933156 | [17 empty] | 25.28343 | -0.06058514
1791 | 2021/11/26 18:18:01 | 14042.6682 | 465.0006 | 1 | 4 | 0 | 0 | 0 | 0 | -1.503044 | 4.045231 | -6.08016 | 2.936978 | 0.1941014 | 11.22463 | 0.7912461 |  | -7.736937e-05 | [19 empty] | 25.34969 | 0.007267594
1792 | 2021/11/26 18:18:06 | 14047.6683 | 470.0007 | 1 | 4 | 0 | 0 | 0 | 0 | -1.503242 | 4.044926 | -6.080503 | 2.936978 | 0.1961892 | 11.22463 | 0.7996917 | [21 empty] | 25.45548 | 0.04389644
1793 | 2021/11/26 18:18:11 | 14052.6683 | 475.0007 | 1 | 4 | 0 | 0 | 0 | 0 | -1.50312 | 4.044745 | -6.079737 | 2.936978 | 0.1982761 | 11.22463 | 0.8081326 | [21 empty] | 25.53315 | 0.03040314
1794 | 2021/11/26 18:18:16 | 14057.6685 | 480.0009 | 1 | 4 | 0 | 0 | 0 | 0 | -1.502625 | 4.044275 | -6.077029 | 2.936978 | 0.2003623 | 11.22463 | 0.8165702 |  | -7.506758e-05 | [19 empty] | 25.56159 | 0.03867805
1795 | 2021/11/26 18:18:21 | 14062.6684 | 485.0008 | 1 | 4 | 0 | 0 | 0 | 0 | -1.50325 | 4.043866 | -6.078942 | 2.936978 | 0.2024492 | 11.22463 | 0.8250096 | [21 empty] | 25.54272 | -0.0334847
1796 | 2021/11/26 18:18:26 | 14067.6685 | 490.0009 | 1 | 4 | 0 | 0 | 0 | 0 | -1.502991 | 4.043715 | -6.077667 | 2.936978 | 0.204537 | 11.22463 | 0.8334522 |  | -0.0001038513 | [19 empty] | 25.3346 | -0.03658652
1797 | 2021/11/26 18:18:31 | 14072.6686 | 495.001 | 1 | 4 | 0 | 0 | 0 | 0 | -1.503044 | 4.04328 | -6.077228 | 2.936978 | 0.2066233 | 11.22463 | 0.8418874 | [21 empty] | 25.23937 | -0.07907867
1798 | 2021/11/26 18:18:36 | 14077.6686 | 500.001 | 1 | 4 | 0 | 0 | 0 | 0 | -1.503159 | 4.042549 | -6.076594 | 2.936978 | 0.2087103 | 11.22463 | 0.8503249 |  | -6.836063e-05 | [19 empty] | 25.33184 | 0.0155586
1799 | 2021/11/26 18:18:41 | 14082.6687 | 505.0011 | 1 | 4 | 0 | 0 | 0 | 0 | -1.502663 | 4.042458 | -6.074452 | 2.936978 | 0.2107974 | 11.22463 | 0.8587623 | [21 empty] | 25.47006 | 0.02808928
1800 | 2021/11/26 18:18:46 | 14087.6687 | 510.0011 | 1 | 4 | 0 | 0 | 0 | 0 | -1.502678 | 4.042075 | -6.073937 | 2.936978 | 0.2128846 | 11.22463 | 0.8671989 | [21 empty] | 25.54233 | 0.05406797
1801 | 2021/11/26 18:18:51 | 14092.6687 | 515.0011 | 1 | 4 | 0 | 0 | 0 | 0 | -1.503082 | 4.041561 | -6.074798 | 2.936978 | 0.2149715 | 11.22463 | 0.875634 |  | -8.64069e-05 | [19 empty] | 25.46054 | -0.03282249
1802 | 2021/11/26 18:18:56 | 14097.668 | 520.0004 | 1 | 4 | 0 | 0 | 0 | 0 | -1.503113 | 4.041275 | -6.074493 | 2.936978 | 0.2170578 | 11.22463 | 0.8840656 | [21 empty] | 25.26384 | -0.04176736
1803 | 2021/11/26 18:19:01 | 14102.6683 | 525.0007 | 1 | 4 | 0 | 0 | 0 | 0 | -1.502792 | 4.040917 | -6.072658 | 2.936978 | 0.219146 | 11.22463 | 0.8925041 |  | -4.694088e-05 | [19 empty] | 25.36479 | -0.008411407
1804 | 2021/11/26 18:19:06 | 14107.6682 | 530.0006 | 1 | 4 | 0 | 0 | 0 | 0 | -1.503151 | 4.040729 | -6.073826 | 2.936978 | 0.2212327 | 11.22463 | 0.9009358 |  |  |  | 5.67979 | [17 empty] | 25.51271 | 0.04108012
1805 | 2021/11/26 18:19:11 | 14112.6681 | 535.0005 | 1 | 4 | 0 | 0 | 0 | 0 | -1.502899 | 4.040257 | -6.072098 | 2.936978 | 0.22332 | 11.22463 | 0.9093693 |  | -2.758089e-05 | [19 empty] | 25.59023 | 0.04161537
1806 | 2021/11/26 18:19:16 | 14117.6684 | 540.0008 | 1 | 4 | 0 | 0 | 0 | 0 | -1.503174 | 4.03989 | -6.072658 | 2.936978 | 0.2254059 | 11.22463 | 0.9177966 | [21 empty] | 25.43277 | -0.03597975
1807 | 2021/11/26 18:19:21 | 14122.6682 | 545.0006 | 1 | 4 | 0 | 0 | 0 | 0 | -1.502678 | 4.039503 | -6.070072 | 2.936978 | 0.227494 | 11.22463 | 0.9262319 | [21 empty] | 25.29819 | -0.03132284
1808 | 2021/11/26 18:19:26 | 14127.6683 | 550.0007 | 1 | 4 | 0 | 0 | 0 | 0 | -1.502716 | 4.039311 | -6.069937 | 2.936978 | 0.2295799 | 11.22463 | 0.9346576 |  | -8.028346e-05 | [19 empty] | 25.34851 | -0.0352782
1809 | 2021/11/26 18:19:31 | 14132.6682 | 555.0006 | 1 | 4 | 0 | 0 | 0 | 0 | -1.502991 | 4.038858 | -6.070367 | 2.936978 | 0.2316675 | 11.22463 | 0.9430891 | [21 empty] | 25.49157 | 0.06683171
1810 | 2021/11/26 18:19:36 | 14137.6685 | 560.0009 | 1 | 4 | 0 | 0 | 0 | 0 | -1.502914 | 4.038109 | -6.068931 | 2.936978 | 0.2337544 | 11.22463 | 0.9515175 |  | -8.813138e-05 | [19 empty] | 25.5687 | 0.0156498
1811 | 2021/11/26 18:19:41 | 14142.6688 | 565.0012 | 1 | 4 | 0 | 0 | 0 | 0 | -1.502823 | 4.038135 | -6.068602 | 2.936978 | 0.2358423 | 11.22463 | 0.9599489 | [21 empty] | 25.44127 | 0.005141497
1812 | 2021/11/26 18:19:46 | 14147.6687 | 570.0011 | 1 | 4 | 0 | 0 | 0 | 0 | -1.502831 | 4.037812 | -6.068149 | 2.936978 | 0.2379295 | 11.22463 | 0.9683766 | [21 empty] | 25.32835 | -0.05120635
1813 | 2021/11/26 18:19:51 | 14152.6688 | 575.0012 | 1 | 4 | 0 | 0 | 0 | 0 | -1.502861 | 4.037268 | -6.067453 | 2.936978 | 0.240015 | 11.22463 | 0.9767973 |  | -3.896129e-05 |  |  | 0 | [16 empty] | 25.41595 | 0.0421232
1814 | 2021/11/26 18:19:56 | 14157.6678 | 580.0002 | 1 | 4 | 0 | 0 | 0 | 0 | -1.503082 | 4.037256 | -6.068327 | 2.936978 | 0.2421015 | 11.22463 | 0.9852209 | [21 empty] | 25.60477 | 0.02801538
1815 | 2021/11/26 18:20:01 | 14162.6679 | 585.0003 | 1 | 4 | 0 | 0 | 0 | 0 | -1.503159 | 4.036894 | -6.068094 | 2.936978 | 0.2441887 | 11.22463 | 0.9936469 |  | -7.60221e-05 | [19 empty] | 25.58032 | 0.02258182
1816 | 2021/11/26 18:20:06 | 14167.668 | 590.0004 | 1 | 4 | 0 | 0 | 0 | 0 | -1.502953 | 4.036562 | -6.066763 | 2.936978 | 0.246276 | 11.22463 | 1.002072 | [21 empty] | 25.39431 | -0.05624235
1817 | 2021/11/26 18:20:11 | 14172.6681 | 595.0005 | 1 | 4 | 0 | 0 | 0 | 0 | -1.502937 | 4.035807 | -6.065564 | 2.936978 | 0.2483629 | 11.22463 | 1.010496 |  | -9.700529e-05 |  |  | 0.1720735 | [16 empty] | 25.37052 | -0.01994431
1818 | 2021/11/26 18:20:16 | 14177.6682 | 600.0006 | 1 | 4 | 0 | 0 | 0 | 0 | -1.502808 | 4.03575 | -6.064957386 | 2.936978 | 0.2504508 | 11.22463 | 1.018922 |  |  |  | 6.004044 | [17 empty] | 25.61984 | 0.09824693
1819 | 2021/11/26 18:20:21 | 14182.6682 | 605.0006 | 1 | 4 | 0 | 0 | 0 | 0 | -1.502831 | 4.035452 | -6.064602 | 2.936978 | 0.2525378 | 11.22463 | 1.027345 | [21 empty] | 25.35228 | -0.07755935
1820 | 2021/11/26 18:20:26 | 14187.6682 | 610.0006 | 1 | 4 | 0 | 0 | 0 | 0 | -1.502914 | 4.035143 | -6.064473 | 2.936978 | 0.2546243 | 11.22463 | 1.035764 |  | -5.78425e-05 | [19 empty] | 25.50213 | -0.003144145
1821 | 2021/11/26 18:20:31 | 14192.6683 | 615.0007 | 1 | 4 | 0 | 0 | 0 | 0 | -1.502937 | 4.03463 | -6.063795 | 2.936978 | 0.2567119 | 11.22463 | 1.044187 | [21 empty] | 25.59627 | 0.04817307
1822 | 2021/11/26 18:20:36 | 14197.6685 | 620.0009 | 1 | 4 | 0 | 0 | 0 | 0 | -1.502937 | 4.034276 | -6.063263 | 2.936978 | 0.2587982 | 11.22463 | 1.052604 |  | -8.336661e-05 | [19 empty] | 25.32611 | -0.04639626
1823 | 2021/11/26 18:20:41 | 14202.6686 | 625.001 | 1 | 4 | 0 | 0 | 0 | 0 | -1.502769 | 4.034138 | -6.062378 | 2.936978 | 0.2608858 | 11.22463 | 1.061026 | [21 empty] | 25.4888 | 0.004445314
1824 | 2021/11/26 18:20:46 | 14207.6684 | 630.0008 | 1 | 4 | 0 | 0 | 0 | 0 | -1.503433 | 4.03371 | -6.064413 | 2.936978 | 0.2629721 | 11.22463 | 1.069442 |  | -5.768494e-05 | [19 empty] | 25.50593 | 0.0141418
1825 | 2021/11/26 18:20:51 | 14212.6685 | 635.0009 | 1 | 4 | 0 | 0 | 0 | 0 | -1.502884 | 4.033331 | -6.061629 | 2.936978 | 0.2650597 | 11.22463 | 1.077863 | [21 empty] | 25.35335 | -0.02092004
1826 | 2021/11/26 18:20:56 | 14217.6686 | 640.001 | 1 | 4 | 0 | 0 | 0 | 0 | -1.503189 | 4.033129 | -6.062555 | 2.936978 | 0.2671473 | 11.22463 | 1.086282 | [21 empty] | 25.52658 | 0.00151217
1827 | 2021/11/26 18:21:01 | 14222.6678 | 645.0002 | 1 | 4 | 0 | 0 | 0 | 0 | -1.503029 | 4.032824 | -6.061451 | 2.936978 | 0.2692339 | 11.22463 | 1.094698 |  | -5.20801e-05 | [19 empty] | 25.60616 | 0.05602717
1828 | 2021/11/26 18:21:06 | 14227.6678 | 650.0002 | 1 | 4 | 0 | 0 | 0 | 0 | -1.50325 | 4.032185 | -6.061382 | 2.936978 | 0.2713208 | 11.22463 | 1.103113 | [21 empty] | 25.30456 | -0.06261528
1829 | 2021/11/26 18:21:11 | 14232.6689 | 655.0013 | 1 | 4 | 0 | 0 | 0 | 0 | -1.502823 | 4.032028 | -6.059424 | 2.936978 | 0.2734076 | 11.22463 | 1.111528 |  | -8.249532e-05 | [19 empty] | 25.53629 | 0.01457751
1830 | 2021/11/26 18:21:16 | 14237.6679 | 660.0003 | 1 | 4 | 0 | 0 | 0 | 0 | -1.503082 | 4.03192 | -6.060306 | 2.936978 | 0.2754947 | 11.22463 | 1.119943 | [21 empty] | 25.53486 | 0.01483977
1831 | 2021/11/26 18:21:21 | 14242.668 | 665.0004 | 1 | 4 | 0 | 0 | 0 | 0 | -1.502594 | 4.031387 | -6.057538 | 2.936978 | 0.2775814 | 11.22463 | 1.128356 |  | -9.209402e-05 | [19 empty] | 25.28863 | -0.0406003
1832 | 2021/11/26 18:21:26 | 14247.6681 | 670.0005 | 1 | 4 | 0 | 0 | 0 | 0 | -1.503319 | 4.031115 | -6.060052 | 2.936978 | 0.2796671 | 11.22463 | 1.136763 | [21 empty] | 25.67552 | 0.05659223
1833 | 2021/11/26 18:21:31 | 14252.6682 | 675.0006 | 1 | 4 | 0 | 0 | 0 | 0 | -1.502975 | 4.03079 | -6.058177 | 2.936978 | 0.2817557 | 11.22463 | 1.145182 |  |  |  | 6.318923 | [17 empty] | 25.37341 | -0.06319344
1834 | 2021/11/26 18:21:36 | 14257.6682 | 680.0006 | 1 | 4 | 0 | 0 | 0 | 0 | -1.50312 | 4.030658 | -6.058563 | 2.936978 | 0.2838416 | 11.22463 | 1.15359 |  | -5.191602e-05 | [19 empty] | 25.48062 | 0.03397286
1835 | 2021/11/26 18:21:41 | 14262.6684 | 685.0008 | 1 | 4 | 0 | 0 | 0 | 0 | -1.502785 | 4.030025 | -6.056261 | 2.936978 | 0.2859299 | 11.22463 | 1.162006 | [21 empty] | 25.54372 | 0.03749609
1836 | 2021/11/26 18:21:46 | 14267.6685 | 690.0009 | 1 | 4 | 0 | 0 | 0 | 0 | -1.503212 | 4.029773 | -6.057603 | 2.936978 | 0.2880163 | 11.22463 | 1.170414 |  | -0.0001034149 | [19 empty] | 25.36963 | -0.05901039
1837 | 2021/11/26 18:21:51 | 14272.6683 | 695.0007 | 1 | 4 | 0 | 0 | 0 | 0 | -1.502991 | 4.029591 | -6.056439 | 2.936978 | 0.2901035 | 11.22463 | 1.178825 | [21 empty] | 25.58462 | 0.05081952
1838 | 2021/11/26 18:21:56 | 14277.6685 | 700.0009 | 1 | 4 | 0 | 0 | 0 | 0 | -1.503014 | 4.029209 | -6.055958 | 2.936978 | 0.2921904 | 11.22463 | 1.187234 |  | -3.753348e-05 | [19 empty] | 25.46036 | 0.004166365
1839 | 2021/11/26 18:22:01 | 14282.6677 | 705.0001 | 1 | 4 | 0 | 0 | 0 | 0 | -1.502701 | 4.028664 | -6.053877 | 2.936978 | 0.2942761 | 11.22463 | 1.195637 | [21 empty] | 25.42168 | -0.01511872
1840 | 2021/11/26 18:22:06 | 14287.6678 | 710.0002 | 1 | 4 | 0 | 0 | 0 | 0 | -1.503265 | 4.028298 | -6.055599 | 2.936978 | 0.2963628 | 11.22463 | 1.204044 | [21 empty] | 25.6188 | 0.03483951
1841 | 2021/11/26 18:22:11 | 14292.6686 | 715.001 | 1 | 4 | 0 | 0 | 0 | 0 | -1.502678 | 4.028241 | -6.053149 | 2.936978 | 0.2984505 | 11.22463 | 1.212453 |  | -5.967034e-05 |  |  | 0 | [16 empty] | 25.35919 | -0.01234591
1842 | 2021/11/26 18:22:16 | 14297.6686 | 720.001 | 1 | 4 | 0 | 0 | 0 | 0 | -1.503059 | 4.027813 | -6.054041 | 2.936978 | 0.3005367 | 11.22463 | 1.220856 | [21 empty] | 25.43782 | 0.01584113
1843 | 2021/11/26 18:22:21 | 14302.6681 | 725.0005 | 1 | 4 | 0 | 0 | 0 | 0 | -1.502899 | 4.027326 | -6.052664 | 2.936978 | 0.3026235 | 11.22463 | 1.229261 |  | -8.052253e-05 | [19 empty] | 25.64517 | 0.05224288
1844 | 2021/11/26 18:22:26 | 14307.668 | 730.0004 | 1 | 4 | 0 | 0 | 0 | 0 | -1.502785 | 4.027045 | -6.051783 | 2.936978 | 0.3047099 | 11.22463 | 1.237663 | [21 empty] | 25.44301 | -0.005521774
1845 | 2021/11/26 18:22:31 | 14312.6681 | 735.0005 | 1 | 4 | 0 | 0 | 0 | 0 | -1.502663 | 4.026926 | -6.051113 | 2.936978 | 0.3067969 | 11.22463 | 1.246068 |  | -9.790211e-05 | [19 empty] | 25.36739 | -0.02356529
1846 | 2021/11/26 18:22:36 | 14317.6681 | 740.0005 | 1 | 4 | 0 | 0 | 0 | 0 | -1.503342 | 4.026311 | -6.052922 | 2.936978 | 0.3088842 | 11.22463 | 1.254473 | [21 empty] | 25.58412 | 0.040254
1847 | 2021/11/26 18:22:41 | 14322.6681 | 745.0005 | 1 | 4 | 0 | 0 | 0 | 0 | -1.503174 | 4.026062 | -6.051872 | 2.936978 | 0.3109699 | 11.22463 | 1.26287 |  | -9.393321e-05 |  |  | 0.1612357 | [16 empty] | 25.37917 | 0.01117229
1848 | 2021/11/26 18:22:46 | 14327.6683 | 750.0007 | 1 | 4 | 0 | 0 | 0 | 0 | -1.502823 | 4.02586 | -6.050155 | 2.936978 | 0.3130575 | 11.22463 | 1.271275 |  |  |  | 6.134897 | [17 empty] | 25.36565 | -0.03370702
1849 | 2021/11/26 18:22:51 | 14332.6685 | 755.0009 | 1 | 4 | 0 | 0 | 0 | 0 | -1.502914 | 4.025366 | -6.049779 | 2.936978 | 0.3151443 | 11.22463 | 1.279676 | [21 empty] | 25.5392 | 0.04292071
1850 | 2021/11/26 18:22:56 | 14337.6683 | 760.0007 | 1 | 4 | 0 | 0 | 0 | 0 | -1.503136 | 4.024981 | -6.050094 | 2.936978 | 0.3172322 | 11.22463 | 1.28808 |  | -8.770652e-05 | [19 empty] | 25.55968 | 0.03147542
1851 | 2021/11/26 18:23:01 | 14342.6685 | 765.0009 | 1 | 4 | 0 | 0 | 0 | 0 | -1.503006 | 4.024644 | -6.049064 | 2.936978 | 0.3193187 | 11.22463 | 1.296478 | [21 empty] | 25.40465 | -0.05733013
1852 | 2021/11/26 18:23:06 | 14347.6685 | 770.0009 | 1 | 4 | 0 | 0 | 0 | 0 | -1.503174 | 4.024611 | -6.049691 | 2.936978 | 0.3214065 | 11.22463 | 1.304881 |  | -7.490954e-05 | [19 empty] | 25.32074 | -0.01803517
1853 | 2021/11/26 18:23:11 | 14352.6684 | 775.0008 | 1 | 4 | 0 | 0 | 0 | 0 | -1.503448 | 4.02408 | -6.049995 | 2.936978 | 0.3234923 | 11.22463 | 1.313275 | [21 empty] | 25.5408 | 0.003567934
1854 | 2021/11/26 18:23:16 | 14357.6685 | 780.0009 | 1 | 4 | 0 | 0 | 0 | 0 | -1.503098 | 4.023679 | -6.047984 | 2.936978 | 0.3255801 | 11.22463 | 1.321676 | [21 empty] | 25.64776 | 0.07482708
1855 | 2021/11/26 18:23:21 | 14362.6686 | 785.001 | 1 | 4 | 0 | 0 | 0 | 0 | -1.502899 | 4.02333 | -6.046659 | 2.936978 | 0.3276668 | 11.22463 | 1.330072 |  | -5.342359e-05 | [19 empty] | 25.42911 | -0.05207241
1856 | 2021/11/26 18:23:26 | 14367.6686 | 790.001 | 1 | 4 | 0 | 0 | 0 | 0 | -1.503113 | 4.023238 | -6.047381 | 2.936978 | 0.3297544 | 11.22463 | 1.33847 | [21 empty] | 25.36533 | -0.04535019
1857 | 2021/11/26 18:23:31 | 14372.6688 | 795.0012 | 1 | 4 | 0 | 0 | 0 | 0 | -1.502968 | 4.022718 | -6.046016 | 2.936978 | 0.3318414 | 11.22463 | 1.346866 |  | -5.571589e-05 | [19 empty] | 25.35662 | -0.005589724
1858 | 2021/11/26 18:23:36 | 14377.6679 | 800.0003 | 1 | 4 | 0 | 0 | 0 | 0 | -1.502937 | 4.022485 | -6.045542 | 2.936978 | 0.3339276 | 11.22463 | 1.355258 | [21 empty] | 25.55363 | 0.03662229
1859 | 2021/11/26 18:23:41 | 14382.668 | 805.0004 | 1 | 4 | 0 | 0 | 0 | 0 | -1.503189 | 4.022056 | -6.04591 | 2.936978 | 0.3360146 | 11.22463 | 1.363653 |  | -8.344045e-05 | [19 empty] | 25.57959 | 0.05909026
1860 | 2021/11/26 18:23:46 | 14387.6681 | 810.0005 | 1 | 4 | 0 | 0 | 0 | 0 | -1.503014 | 4.021636 | -6.044575 | 2.936978 | 0.3381025 | 11.22463 | 1.37205 | [21 empty] | 25.61202 | 0.06301343
1861 | 2021/11/26 18:23:51 | 14392.6683 | 815.0007 | 1 | 4 | 0 | 0 | 0 | 0 | -1.503029 | 4.021122 | -6.043863 | 2.936978 | 0.3401904 | 11.22463 | 1.380446 | [21 empty] | 25.57787 | -0.002055764
1862 | 2021/11/26 18:23:56 | 14397.6681 | 820.0005 | 1 | 4 | 0 | 0 | 0 | 0 | -1.502914 | 4.021033 | -6.043267 | 2.936978 | 0.3422765 | 11.22463 | 1.388835 |  | -1.564605e-05 | [19 empty] | 25.4931 | -0.003731251
1863 | 2021/11/26 18:24:01 | 14402.6682 | 825.0006 | 1 | 4 | 0 | 0 | 0 | 0 | -1.502739 | 4.020828 | -6.042255 | 2.936978 | 0.3443633 | 11.22463 | 1.397226 |  |  |  | 6.270494 | [17 empty] | 25.40014 | -0.08360326
1864 | 2021/11/26 18:24:06 | 14407.6683 | 830.0007 | 1 | 4 | 0 | 0 | 0 | 0 | -1.502785 | 4.02053 | -6.041992 | 2.936978 | 0.3464502 | 11.22463 | 1.405616 |  | -3.540498e-05 | [19 empty] | 25.39928 | -0.03511608
1865 | 2021/11/26 18:24:11 | 14412.6691 | 835.0015 | 1 | 4 | 0 | 0 | 0 | 0 | -1.502693 | 4.020022 | -6.040859 | 2.936978 | 0.3485369 | 11.22463 | 1.414005 | [21 empty] | 25.42651 | -0.03918052
1866 | 2021/11/26 18:24:16 | 14417.6684 | 840.0008 | 1 | 4 | 0 | 0 | 0 | 0 | -1.503006 | 4.019521 | -6.041364 | 2.936978 | 0.3506248 | 11.22463 | 1.422398 |  | -0.0001029803 | [19 empty] | 25.41976 | -0.07233024
1867 | 2021/11/26 18:24:21 | 14422.6685 | 845.0009 | 1 | 4 | 0 | 0 | 0 | 0 | -1.503265 | 4.019328 | -6.042115 | 2.936978 | 0.352712 | 11.22463 | 1.430787 | [21 empty] | 25.41575 | -0.02189696
1868 | 2021/11/26 18:24:26 | 14427.6678 | 850.0002 | 1 | 4 | 0 | 0 | 0 | 0 | -1.503098 | 4.019018 | -6.040978 | 2.936978 | 0.3547981 | 11.22463 | 1.439171 | [21 empty] | 25.38052 | -0.02904117
1869 | 2021/11/26 18:24:31 | 14432.6678 | 855.0002 | 1 | 4 | 0 | 0 | 0 | 0 | -1.502861 | 4.018553 | -6.039327 | 2.936978 | 0.3568851 | 11.22463 | 1.447559 |  | -6.764488e-05 | [19 empty] | 25.46658 | -0.06186187
1870 | 2021/11/26 18:24:36 | 14437.6679 | 860.0003 | 1 | 4 | 0 | 0 | 0 | 0 | -1.503212 | 4.018288 | -6.040339 | 2.936978 | 0.3589723 | 11.22463 | 1.455946 | [21 empty] | 25.35609 | -0.03447354
1871 | 2021/11/26 18:24:41 | 14442.6686 | 865.001 | 1 | 4 | 0 | 0 | 0 | 0 | -1.502823 | 4.018071 | -6.03845 | 2.936978 | 0.3610593 | 11.22463 | 1.464331 |  | -6.503331e-05 |  |  | 0 | [16 empty] | 25.42374 | -0.03908515
1872 | 2021/11/26 18:24:46 | 14447.6688 | 870.0012 | 1 | 4 | 0 | 0 | 0 | 0 | -1.503265 | 4.017505 | -6.039375 | 2.936978 | 0.3631465 | 11.22463 | 1.472717 | [21 empty] | 25.63437 | 0.09542048
1873 | 2021/11/26 18:24:51 | 14452.6687 | 875.0011 | 1 | 4 | 0 | 0 | 0 | 0 | -1.502785 | 4.017046 | -6.036756 | 2.936978 | 0.3652334 | 11.22463 | 1.481101 |  | -6.851415e-05 | [19 empty] | 25.55776 | -0.02796113
1874 | 2021/11/26 18:24:56 | 14457.668 | 880.0004 | 1 | 4 | 0 | 0 | 0 | 0 | -1.503296 | 4.016565 | -6.038086 | 2.936978 | 0.3673193 | 11.22463 | 1.489479 | [21 empty] | 25.39563 | -0.02585053
1875 | 2021/11/26 18:25:01 | 14462.6679 | 885.0003 | 1 | 4 | 0 | 0 | 0 | 0 | -1.502922 | 4.016366 | -6.036285 | 2.936978 | 0.3694061 | 11.22463 | 1.497861 | [21 empty] | 25.32537 | -0.07197559
1876 | 2021/11/26 18:25:06 | 14467.6683 | 890.0007 | 1 | 4 | 0 | 0 | 0 | 0 | -1.502899 | 4.015893 | -6.035482 | 2.936978 | 0.3714929 | 11.22463 | 1.506242 |  | -8.839001e-05 |  |  | 0.1655557 | [16 empty] | 25.51097 | 0.0531143
1877 | 2021/11/26 18:25:11 | 14472.6683 | 895.0007 | 1 | 4 | 0 | 0 | 0 | 0 | -1.502739 | 4.015656 | -6.034483 | 2.936978 | 0.3735806 | 11.22463 | 1.514626 |  |  |  | 5.729353 | [17 empty] | 25.61686 | 0.05305111
1878 | 2021/11/26 18:25:16 | 14477.6684 | 900.0008 | 1 | 4 | 0 | 0 | 0 | 0 | -1.502754 | 4.015322 | -6.034041 | 2.936978 | 0.3756671 | 11.22463 | 1.523004 |  | -4.915073e-05 | [19 empty] | 25.56764 | 0.002055764
1879 | 2021/11/26 18:25:21 | 14482.6683 | 905.0007 | 1 | 4 | 0 | 0 | 0 | 0 | -1.503242 | 4.014987 | -6.035497 | 2.936978 | 0.3777538 | 11.22463 | 1.531382 | [21 empty] | 25.42061 | -0.04887581
1880 | 2021/11/26 18:25:26 | 14487.6684 | 910.0008 | 1 | 4 | 0 | 0 | 0 | 0 | -1.502411 | 4.01465 | -6.031654 | 2.936978 | 0.3798403 | 11.22463 | 1.539759 | [21 empty] | 25.35609 | -0.04964352
1881 | 2021/11/26 18:25:31 | 14492.6684 | 915.0008 | 1 | 4 | 0 | 0 | 0 | 0 | -1.503174 | 4.013885 | -6.033568 | 2.936978 | 0.3819279 | 11.22463 | 1.548139 |  | -8.543627e-05 | [19 empty] | 25.52776 | 0.04724741
1882 | 2021/11/26 18:25:36 | 14497.6686 | 920.001 | 1 | 4 | 0 | 0 | 0 | 0 | -1.502968 | 4.013876 | -6.032727 | 2.936978 | 0.3840144 | 11.22463 | 1.556514 | [21 empty] | 25.58928 | 0.04786611
1883 | 2021/11/26 18:25:41 | 14502.6686 | 925.001 | 1 | 4 | 0 | 0 | 0 | 0 | -1.503281 | 4.01336 | -6.033208 | 2.936978 | 0.3861016 | 11.22463 | 1.564891 |  | -5.689427e-05 | [19 empty] | 25.69265 | 0.03911197
1884 | 2021/11/26 18:25:46 | 14507.6677 | 930.0001 | 1 | 4 | 0 | 0 | 0 | 0 | -1.502914 | 4.012933 | -6.031093 | 2.936978 | 0.3881886 | 11.22463 | 1.573266 | [21 empty] | 25.70149 | 0.06582379
1885 | 2021/11/26 18:25:51 | 14512.6679 | 935.0003 | 1 | 4 | 0 | 0 | 0 | 0 | -1.502846 | 4.012399 | -6.030018 | 2.936978 | 0.3902757 | 11.22463 | 1.581642 |  | -7.365012e-05 | [19 empty] | 25.65154 | -0.006127954
1886 | 2021/11/26 18:25:56 | 14517.6689 | 940.0013 | 1 | 4 | 0 | 0 | 0 | 0 | -1.503059 | 4.012187 | -6.030554 | 2.936978 | 0.392363 | 11.22463 | 1.590016 | [21 empty] | 25.61686 | 0.02762794
1887 | 2021/11/26 18:26:01 | 14522.668 | 945.0004 | 1 | 4 | 0 | 0 | 0 | 0 | -1.503281 | 4.011758 | -6.0308 | 2.936978 | 0.3944495 | 11.22463 | 1.598387 |  | -0.0001304394 | [19 empty] | 25.63266 | 0.05532563
1888 | 2021/11/26 18:26:06 | 14527.6681 | 950.0005 | 1 | 4 | 0 | 0 | 0 | 0 | -1.503014 | 4.011165 | -6.028837 | 2.936978 | 0.3965369 | 11.22463 | 1.606761 | [21 empty] | 25.63733 | 0.002322793
1889 | 2021/11/26 18:26:11 | 14532.6681 | 955.0005 | 1 | 4 | 0 | 0 | 0 | 0 | -1.502739 | 4.010863 | -6.02728 | 2.936978 | 0.398623 | 11.22463 | 1.615128 | [21 empty] | 25.55224 | -0.01964986
1890 | 2021/11/26 18:26:16 | 14537.6682 | 960.0006 | 1 | 4 | 0 | 0 | 0 | 0 | -1.502663 | 4.010426 | -6.026319 | 2.936978 | 0.4007103 | 11.22463 | 1.6235 |  | -7.926081e-05 |  | 5.439565 | [17 empty] | 25.37341 | -0.03802419
1891 | 2021/11/26 18:26:21 | 14542.6681 | 965.0005 | 1 | 4 | 0 | 0 | 0 | 0 | -1.503174 | 4.01014 | -6.027938 | 2.936978 | 0.4027978 | 11.22463 | 1.631872 | [21 empty] | 25.36494 | -0.05152583
1892 | 2021/11/26 18:26:26 | 14547.6683 | 970.0007 | 1 | 4 | 0 | 0 | 0 | 0 | -1.502739 | 4.009548 | -6.025304 | 2.936978 | 0.4048843 | 11.22463 | 1.640238 |  | -5.807908e-05 | [19 empty] | 25.52605 | 0.03376007
1893 | 2021/11/26 18:26:31 | 14552.6682 | 975.0006 | 1 | 4 | 0 | 0 | 0 | 0 | -1.503029 | 4.009259 | -6.026033 | 2.936978 | 0.4069719 | 11.22463 | 1.648608 | [21 empty] | 25.59038 | 0.02254188
1894 | 2021/11/26 18:26:36 | 14557.6684 | 980.0008 | 1 | 4 | 0 | 0 | 0 | 0 | -1.503212 | 4.008988 | -6.026359 | 2.936978 | 0.4090591 | 11.22463 | 1.656976 |  | -9.451409e-05 | [19 empty] | 25.63733 | 0.05937994
1895 | 2021/11/26 18:26:41 | 14562.6686 | 985.001 | 1 | 4 | 0 | 0 | 0 | 0 | -1.503151 | 4.00837 | -6.025185 | 2.936978 | 0.4111452 | 11.22463 | 1.665338 | [21 empty] | 25.65272 | -0.0009298325
1896 | 2021/11/26 18:26:46 | 14567.6687 | 990.0011 | 1 | 4 | 0 | 0 | 0 | 0 | -1.502808 | 4.007569 | -6.022607 | 2.936978 | 0.4132332 | 11.22463 | 1.673708 |  | -0.0001086285 | [19 empty] | 25.69783 | 0.03276646
1897 | 2021/11/26 18:26:51 | 14572.6686 | 995.001 | 1 | 4 | 0 | 0 | 0 | 0 | -1.503082 | 4.007689 | -6.023885 | 2.936978 | 0.4153196 | 11.22463 | 1.68207 | [21 empty] | 25.54891 | -0.03445804
1898 | 2021/11/26 18:26:56 | 14577.6686 | 1000.001 | 1 | 4 | 0 | 0 | 0 | 0 | -1.503189 | 4.007273 | -6.023689 | 2.936978 | 0.417407 | 11.22463 | 1.690434 |  | -0.0001147233 | [19 empty] | 25.46985 | -0.04025459
1899 | 2021/11/26 18:27:01 | 14582.668 | 1005.0004 | 1 | 4 | 0 | 0 | 0 | 0 | -1.503212 | 4.006359 | -6.022407 | 2.936978 | 0.419493 | 11.22463 | 1.698793 | [21 empty] | 25.43345 | -0.03596604
1900 | 2021/11/26 18:27:06 | 14587.6679 | 1010.0003 | 1 | 4 | 0 | 0 | 0 | 0 | -1.502914 | 4.006249 | -6.021048 | 2.936978 | 0.4215797 | 11.22463 | 1.707153 |  | -9.559937e-05 |  |  | 0 | [16 empty] | 25.38763 | -0.07987201
1901 | 2021/11/26 18:27:11 | 14592.668 | 1015.0004 | 1 | 4 | 0 | 0 | 0 | 0 | -1.502899 | 4.005932 | -6.020511 | 2.936978 | 0.4236673 | 11.22463 | 1.715516 |  |  |  |  | 0.1943381 | [16 empty] | 25.54898 | 0.04260302
1902 | 2021/11/26 18:27:16 | 14597.6679 | 1020.0003 | 1 | 4 | 0 | 0 | 0 | 0 | -1.503227 | 4.005265 | -6.020822 | 2.936978 | 0.4257543 | 11.22463 | 1.723876 |  | -0.0001077216 |  | 4.832118 | [17 empty] | 25.64614 | 0.05083144
1903 | 2021/11/26 18:27:21 | 14602.668 | 1025.0004 | 1 | 4 | 0 | 0 | 0 | 0 | -1.503151 | 4.004845 | -6.019887 | 2.936978 | 0.4278412 | 11.22463 | 1.732234 | [21 empty] | 25.61049 | -0.01608968
1904 | 2021/11/26 18:27:26 | 14607.6689 | 1030.0013 | 1 | 4 | 0 | 0 | 0 | 0 | -1.503174 | 4.004529 | -6.019504 | 2.936978 | 0.4299287 | 11.22463 | 1.740594 |  | -0.0001355716 | [19 empty] | 25.42911 | -0.05018353
1905 | 2021/11/26 18:27:31 | 14612.6681 | 1035.0005 | 1 | 4 | 0 | 0 | 0 | 0 | -1.502426 | 4.004104 | -6.01587 | 2.936978 | 0.4320139 | 11.22463 | 1.748943 | [21 empty] | 25.63319 | -0.002487898
1906 | 2021/11/26 18:27:36 | 14617.6682 | 1040.0006 | 1 | 4 | 0 | 0 | 0 | 0 | -1.503159 | 4.00345 | -6.017822 | 2.936978 | 0.4341016 | 11.22463 | 1.757302 |  | -9.375047e-05 | [19 empty] | 25.7242 | 0.05346775
1907 | 2021/11/26 18:27:41 | 14622.6683 | 1045.0007 | 1 | 4 | 0 | 0 | 0 | 0 | -1.50264 | 4.002923 | -6.014952 | 2.936978 | 0.4361881 | 11.22463 | 1.765655 | [21 empty] | 25.50301 | -0.02133787
1908 | 2021/11/26 18:27:46 | 14627.6686 | 1050.001 | 1 | 4 | 0 | 0 | 0 | 0 | -1.503029 | 4.002441 | -6.015785 | 2.936978 | 0.4382752 | 11.22463 | 1.774009 |  | -7.246837e-05 | [19 empty] | 25.69524 | 0.004808307
1909 | 2021/11/26 18:27:51 | 14632.6683 | 1055.0007 | 1 | 4 | 0 | 0 | 0 | 0 | -1.502953 | 4.002259 | -6.015207 | 2.936978 | 0.4403618 | 11.22463 | 1.78236 | [21 empty] | 25.63181 | -0.05060017
1910 | 2021/11/26 18:27:56 | 14637.6684 | 1060.0008 | 1 | 4 | 0 | 0 | 0 | 0 | -1.502769 | 4.001527 | -6.013371 | 2.936978 | 0.4424498 | 11.22463 | 1.790716 | [21 empty] | 25.64138 | 0.04557014
1911 | 2021/11/26 18:28:01 | 14642.6684 | 1065.0008 | 1 | 4 | 0 | 0 | 0 | 0 | -1.503006 | 4.001099 | -6.013676 | 2.936978 | 0.4445358 | 11.22463 | 1.799063 |  | -7.751844e-05 | [19 empty] | 25.7301 | 0.04289567
1912 | 2021/11/26 18:28:06 | 14647.6686 | 1070.001 | 1 | 4 | 0 | 0 | 0 | 0 | -1.503204 | 4.000506 | -6.013577 | 2.936978 | 0.4466237 | 11.22463 | 1.807416 |  | -0.0001515844 |  | 4.39688 | [17 empty] | 25.60306 | -0.01856804
1913 | 2021/11/26 18:28:11 | 14652.6679 | 1075.0003 | 1 | 4 | 0 | 0 | 0 | 0 | -1.502899 | 4.000097 | -6.011742 | 2.936978 | 0.4487102 | 11.22463 | 1.815762 | [21 empty] | 25.76218 | -0.02230108
1914 | 2021/11/26 18:28:16 | 14657.6678 | 1080.0002 | 1 | 4 | 0 | 0 | 0 | 0 | -1.502739 | 3.999516 | -6.010229 | 2.936978 | 0.4507967 | 11.22463 | 1.824108 |  | -0.0001002924 | [19 empty] | 25.56194 | -0.04160285
1915 | 2021/11/26 18:28:21 | 14662.6679 | 1085.0003 | 1 | 4 | 0 | 0 | 0 | 0 | -1.50312 | 3.999143 | -6.011192 | 2.936978 | 0.4528824 | 11.22463 | 1.83245 | [21 empty] | 25.73841 | 0.0159198
1916 | 2021/11/26 18:28:26 | 14667.6679 | 1090.0003 | 1 | 4 | 0 | 0 | 0 | 0 | -1.502426 | 3.998654 | -6.007682 | 2.936978 | 0.4549699 | 11.22463 | 1.840797 |  | -0.0001218585 | [19 empty] | 25.57041 | 0.04031003
1917 | 2021/11/26 18:28:31 | 14672.6689 | 1095.0013 | 1 | 4 | 0 | 0 | 0 | 0 | -1.502975 | 3.998084 | -6.00902 | 2.936978 | 0.4570573 | 11.22463 | 1.849143 | [21 empty] | 25.69318 | 0.03134906
1918 | 2021/11/26 18:28:36 | 14677.668 | 1100.0004 | 1 | 4 | 0 | 0 | 0 | 0 | -1.503189 | 3.997262 | -6.00864 | 2.936978 | 0.4591433 | 11.22463 | 1.857482 |  | -8.555947e-05 | [19 empty] | 25.74949 | 0.06077528
1919 | 2021/11/26 18:28:41 | 14682.6681 | 1105.0005 | 1 | 4 | 0 | 0 | 0 | 0 | -1.503067 | 3.997017 | -6.007784 | 2.936978 | 0.4612303 | 11.22463 | 1.865825 | [21 empty] | 25.56106 | -0.06191552
1920 | 2021/11/26 18:28:46 | 14687.6681 | 1110.0005 | 1 | 4 | 0 | 0 | 0 | 0 | -1.502899 | 3.996433 | -6.006235 | 2.936978 | 0.4633171 | 11.22463 | 1.874165 | [21 empty] | 25.78847 | 0.02708852
1921 | 2021/11/26 18:28:51 | 14692.6683 | 1115.0007 | 1 | 4 | 0 | 0 | 0 | 0 | -1.503098 | 3.995854 | -6.00616 | 2.936978 | 0.4654053 | 11.22463 | 1.88251 |  | -6.420998e-05 |  |  | 0.2358834 | [16 empty] | 25.58344 | -0.07295072
1922 | 2021/11/26 18:28:56 | 14697.6683 | 1120.0007 | 1 | 4 | 0 | 0 | 0 | 0 | -1.502899 | 3.99527 | -6.004487 | 2.936978 | 0.4674924 | 11.22463 | 1.890849 |  |  |  | 4.025167 | [17 empty] | 25.77618 | 0.04413724
1923 | 2021/11/26 18:29:01 | 14702.6685 | 1125.0009 | 1 | 4 | 0 | 0 | 0 | 0 | -1.50312 | 3.994647 | -6.004434 | 2.936978 | 0.4695786 | 11.22463 | 1.899184 |  | -0.0001015904 | [19 empty] | 25.57495 | -0.05042136
1924 | 2021/11/26 18:29:06 | 14707.6684 | 1130.0008 | 1 | 4 | 0 | 0 | 0 | 0 | -1.502953 | 3.99436 | -6.003335 | 2.936978 | 0.4716651 | 11.22463 | 1.907518 | [21 empty] | 25.86317 | 0.1088709
1925 | 2021/11/26 18:29:11 | 14712.6676 | 1135 | 1 | 4 | 0 | 0 | 0 | 0 | -1.503159 | 3.993689 | -6.00315 | 2.936978 | 0.4737516 | 11.22463 | 1.915852 |  | -6.065123e-05 | [19 empty] | 25.5923 | -0.007363558
1926 | 2021/11/26 18:29:16 | 14717.6687 | 1140.0011 | 1 | 4 | 0 | 0 | 0 | 0 | -1.503006 | 3.993025 | -6.001541 | 2.936978 | 0.4758402 | 11.22463 | 1.924193 | [21 empty] | 25.84498 | 0.05632162
1927 | 2021/11/26 18:29:21 | 14722.6679 | 1145.0003 | 1 | 4 | 0 | 0 | 0 | 0 | -1.50325 | 3.992634 | -6.001927 | 2.936978 | 0.4779262 | 11.22463 | 1.932522 |  | -0.0001109614 | [19 empty] | 25.56106 | -0.05357862
1928 | 2021/11/26 18:29:26 | 14727.668 | 1150.0004 | 1 | 4 | 0 | 0 | 0 | 0 | -1.502319 | 3.992174 | -5.997519 | 2.936978 | 0.4800141 | 11.22463 | 1.940857 | [21 empty] | 25.80754 | -0.009857416
1929 | 2021/11/26 18:29:31 | 14732.6678 | 1155.0002 | 1 | 4 | 0 | 0 | 0 | 0 | -1.503281 | 3.991162 | -5.999838 | 2.936978 | 0.4821008 | 11.22463 | 1.949187 |  | -0.0001397078 | [19 empty] | 25.62869 | -0.05925953
1930 | 2021/11/26 18:29:36 | 14737.6679 | 1160.0003 | 1 | 4 | 0 | 0 | 0 | 0 | -1.503082 | 3.99068 | -5.998319 | 2.936978 | 0.4841863 | 11.22463 | 1.95751 | [21 empty] | 25.8323 | 0.05447984
1931 | 2021/11/26 18:29:41 | 14742.668 | 1165.0004 | 1 | 4 | 0 | 0 | 0 | 0 | -1.502968 | 3.990426 | -5.997483 | 2.936978 | 0.4862747 | 11.22463 | 1.965844 |  | -0.0001414984 |  | 3.601137 | [17 empty] | 25.60285 | -0.02453387
1932 | 2021/11/26 18:29:46 | 14747.668 | 1170.0004 | 1 | 4 | 0 | 0 | 0 | 0 | -1.503059 | 3.989654 | -5.996685 | 2.936978 | 0.4883613 | 11.22463 | 1.974169 | [21 empty] | 25.8945 | 0.07415116
1933 | 2021/11/26 18:29:51 | 14752.6681 | 1175.0005 | 1 | 4 | 0 | 0 | 0 | 0 | -1.502876 | 3.988933 | -5.994872 | 2.936978 | 0.4904484 | 11.22463 | 1.982495 |  | -9.060807e-05 | [19 empty] | 25.62364 | -0.1028967
1934 | 2021/11/26 18:29:56 | 14757.6683 | 1180.0007 | 1 | 4 | 0 | 0 | 0 | 0 | -1.503372 | 3.988297 | -5.995894 | 2.936978 | 0.4925349 | 11.22463 | 1.990818 | [21 empty] | 25.91914 | 0.07608712
1935 | 2021/11/26 18:30:01 | 14762.6683 | 1185.0007 | 1 | 4 | 0 | 0 | 0 | 0 | -1.502884 | 3.987842 | -5.993264 | 2.936978 | 0.4946228 | 11.22463 | 1.999145 |  | -0.0001046191 | [19 empty] | 25.68813 | 0.001143813
1936 | 2021/11/26 18:30:06 | 14767.6683 | 1190.0007 | 1 | 4 | 0 | 0 | 0 | 0 | -1.503296 | 3.987327 | -5.994133 | 2.936978 | 0.496709 | 11.22463 | 2.007463 | [21 empty] | 25.81862 | 0.05242705
1937 | 2021/11/26 18:30:11 | 14772.6683 | 1195.0007 | 1 | 4 | 0 | 0 | 0 | 0 | -1.502937 | 3.986382 | -5.991281 | 2.936978 | 0.4987962 | 11.22463 | 2.015785 |  | -0.0001063584 | [19 empty] | 25.72346 | -0.05415857
1938 | 2021/11/26 18:30:16 | 14777.6683 | 1200.0007 | 1 | 4 | 0 | 0 | 0 | 0 | -1.50325 | 3.985883 | -5.991779 | 2.936978 | 0.5008824 | 11.22463 | 2.024101 |  |  |  |  | 0.2856776 | [16 empty] | 25.80581 | -0.0367403
1939 | 2021/11/26 18:30:21 | 14782.6684 | 1205.0008 | 1 | 4 | 0 | 0 | 0 | 0 | -1.502914 | 3.985312 | -5.989581 | 2.936978 | 0.5029694 | 11.22463 | 2.032419 |  | -9.236835e-05 |  | 3.554173 | [17 empty] | 25.78172 | -0.0449878
1940 | 2021/11/26 18:30:26 | 14787.6676 | 1210 | 1 | 4 | 0 | 0 | 0 | 0 | -1.503242 | 3.984584 | -5.989794 | 2.936978 | 0.5050564 | 11.22463 | 2.040736 | [21 empty] | 25.86299 | 0.05702853
1941 | 2021/11/26 18:30:31 | 14792.6679 | 1215.0003 | 1 | 4 | 0 | 0 | 0 | 0 | -1.503448 | 3.984054 | -5.989818 | 2.936978 | 0.5071442 | 11.22463 | 2.049054 |  | -0.0001397582 | [19 empty] | 25.67773 | -0.009248853
1942 | 2021/11/26 18:30:36 | 14797.6679 | 1220.0003 | 1 | 4 | 0 | 0 | 0 | 0 | -1.503067 | 3.983473 | -5.987427 | 2.936978 | 0.5092309 | 11.22463 | 2.057367 | [21 empty] | 25.94649 | 0.08544266
1943 | 2021/11/26 18:30:41 | 14802.6679 | 1225.0003 | 1 | 4 | 0 | 0 | 0 | 0 | -1.502647 | 3.982809 | -5.984756 | 2.936978 | 0.511318 | 11.22463 | 2.06568 |  | -9.190763e-05 | [19 empty] | 25.68536 | -0.05523145
1944 | 2021/11/26 18:30:46 | 14807.668 | 1230.0004 | 1 | 4 | 0 | 0 | 0 | 0 | -1.502335 | 3.982091 | -5.982435 | 2.936978 | 0.5134044 | 11.22463 | 2.073989 |  | -0.0001463813 | [19 empty] | 25.92465 | 0.03904641
1945 | 2021/11/26 18:30:51 | 14812.6679 | 1235.0003 | 1 | 4 | 0 | 0 | 0 | 0 | -1.502739 | 3.981403 | -5.98301 | 2.936978 | 0.5154907 | 11.22463 | 2.082296 | [21 empty] | 25.72054 | -0.0589031
1946 | 2021/11/26 18:30:56 | 14817.668 | 1240.0004 | 1 | 4 | 0 | 0 | 0 | 0 | -1.502975 | 3.980917 | -5.983219 | 2.936978 | 0.5175791 | 11.22463 | 2.09061 | [21 empty] | 25.92672 | 0.04450142
1947 | 2021/11/26 18:31:01 | 14822.6681 | 1245.0005 | 1 | 4 | 0 | 0 | 0 | 0 | -1.502678 | 3.980142 | -5.980872 | 2.936978 | 0.5196655 | 11.22463 | 2.098915 |  | -7.353708e-05 |  | 3.123857 | [17 empty] | 25.6113 | -0.03243208
1948 | 2021/11/26 18:31:06 | 14827.669 | 1250.0014 | 1 | 4 | 0 | 0 | 0 | 0 | -1.503174 | 3.979106 | -5.981289 | 2.936978 | 0.5217521 | 11.22463 | 2.107219 |  | -0.000177371 | [19 empty] | 25.98061 | 0.1162118
1949 | 2021/11/26 18:31:11 | 14832.6683 | 1255.0007 | 1 | 4 | 0 | 0 | 0 | 0 | -1.503174 | 3.97877 | -5.980784 | 2.936978 | 0.52384 | 11.22463 | 2.115526 | [21 empty] | 25.60817 | -0.0387913
1950 | 2021/11/26 18:31:16 | 14837.6682 | 1260.0006 | 1 | 4 | 0 | 0 | 0 | 0 | -1.502975 | 3.978137 | -5.97904 | 2.936978 | 0.5259268 | 11.22463 | 2.123829 |  | -0.0001489011 | [19 empty] | 25.93261 | 0.06120145
1951 | 2021/11/26 18:31:21 | 14842.6685 | 1265.0009 | 1 | 4 | 0 | 0 | 0 | 0 | -1.502975 | 3.977423 | -5.977967 | 2.936978 | 0.5280141 | 11.22463 | 2.132131 |  | -0.0001345877 | [19 empty] | 25.71862 | -0.05469441
1952 | 2021/11/26 18:31:26 | 14847.6685 | 1270.0009 | 1 | 4 | 0 | 0 | 0 | 0 | -1.502937 | 3.97663 | -5.976624 | 2.936978 | 0.5301001 | 11.22463 | 2.140428 | [21 empty] | 25.79537 | -0.03828287
1953 | 2021/11/26 18:31:31 | 14852.6685 | 1275.0009 | 1 | 4 | 0 | 0 | 0 | 0 | -1.50312 | 3.976064 | -5.976501 | 2.936978 | 0.5321879 | 11.22463 | 2.14873 |  | -0.0001150297 |  |  | 0.3128758 | [16 empty] | 25.8912 | 0.01684248
1954 | 2021/11/26 18:31:36 | 14857.6684 | 1280.0008 | 1 | 4 | 0 | 0 | 0 | 0 | -1.502769 | 3.975457 | -5.974194 | 2.936978 | 0.5342752 | 11.22463 | 2.157028 |  |  |  | 3.064216 | [17 empty] | 25.68136 | -0.08101225
1955 | 2021/11/26 18:31:41 | 14862.6686 | 1285.001 | 1 | 4 | 0 | 0 | 0 | 0 | -1.503571 | 3.974472 | -5.975901 | 2.936978 | 0.536362 | 11.22463 | 2.165323 |  | -0.0001835782 | [19 empty] | 25.90058 | -0.01088381
1956 | 2021/11/26 18:31:46 | 14867.6686 | 1290.001 | 1 | 4 | 0 | 0 | 0 | 0 | -1.503044 | 3.973757 | -5.972732 | 2.936978 | 0.5384478 | 11.22463 | 2.173612 |  | -0.0001478971 | [19 empty] | 25.71411 | -0.06348431
1957 | 2021/11/26 18:31:51 | 14872.6686 | 1295.001 | 1 | 4 | 0 | 0 | 0 | 0 | -1.503029 | 3.973144 | -5.971751 | 2.936978 | 0.5405349 | 11.22463 | 2.181905 |  | -0.000271071 | [19 empty] | 25.80247 | -0.001631379
1958 | 2021/11/26 18:31:56 | 14877.6687 | 1300.0011 | 1 | 4 | 0 | 0 | 0 | 0 | -1.503334 | 3.972715 | -5.972318 | 2.936978 | 0.5426231 | 11.22463 | 2.190201 | [21 empty] | 25.79853 | 0.04717827
1959 | 2021/11/26 18:32:01 | 14882.6679 | 1305.0003 | 1 | 4 | 0 | 0 | 0 | 0 | -1.503006 | 3.971693 | -5.969478 | 2.936978 | 0.5447092 | 11.22463 | 2.198487 |  | -0.0001095901 | [19 empty] | 25.68033 | -0.0006991625
1960 | 2021/11/26 18:32:06 | 14887.668 | 1310.0004 | 1 | 4 | 0 | 0 | 0 | 0 | -1.502922 | 3.970968 | -5.968055 | 2.936978 | 0.5467969 | 11.22463 | 2.206778 | [21 empty] | 25.88202 | 0.08356452
1961 | 2021/11/26 18:32:11 | 14892.668 | 1315.0004 | 1 | 4 | 0 | 0 | 0 | 0 | -1.503204 | 3.970525 | -5.968509 | 2.936978 | 0.5488828 | 11.22463 | 2.21506 |  | -0.0001249603 |  | 2.992899 | [17 empty] | 25.60557 | -0.0509733
1962 | 2021/11/26 18:32:16 | 14897.6682 | 1320.0006 | 1 | 4 | 0 | 0 | 0 | 0 | -1.503082 | 3.96956 | -5.966574 | 2.936978 | 0.5509704 | 11.22463 | 2.223348 |  | -0.0001619717 | [19 empty] | 25.86279 | 0.03286839
1963 | 2021/11/26 18:32:21 | 14902.6681 | 1325.0005 | 1 | 4 | 0 | 0 | 0 | 0 | -1.50354 | 3.968809 | -5.967263 | 2.936978 | 0.5530569 | 11.22463 | 2.23163 | [21 empty] | 25.58392 | -0.1015973
1964 | 2021/11/26 18:32:26 | 14907.6682 | 1330.0006 | 1 | 4 | 0 | 0 | 0 | 0 | -1.502953 | 3.968086 | -5.963847 | 2.936978 | 0.5551438 | 11.22463 | 2.239912 |  | -0.0001828433 | [19 empty] | 25.88946 | 0.03411174
1965 | 2021/11/26 18:32:31 | 14912.6683 | 1335.0007 | 1 | 4 | 0 | 0 | 0 | 0 | -1.502792 | 3.967407 | -5.962188 | 2.936978 | 0.5572307 | 11.22463 | 2.248192 |  | -0.000202495 | [19 empty] | 25.62709 | -0.05566835
1966 | 2021/11/26 18:32:36 | 14917.6685 | 1340.0009 | 1 | 4 | 0 | 0 | 0 | 0 | -1.502518 | 3.966448 | -5.95966 | 2.936978 | 0.559318 | 11.22463 | 2.256472 |  | -0.0001493222 | [19 empty] | 25.91929 | 0.08340478
1967 | 2021/11/26 18:32:41 | 14922.6687 | 1345.0011 | 1 | 4 | 0 | 0 | 0 | 0 | -1.503014 | 3.965728 | -5.960545 | 2.936978 | 0.5614048 | 11.22463 | 2.264748 |  |  |  |  | 0.3405433 | [16 empty] | 25.60524 | -0.02355874
1968 | 2021/11/26 18:32:46 | 14927.6676 | 1350 | 1 | 4 | 0 | 0 | 0 | 0 | -1.502792 | 3.965148 | -5.958793 | 2.936978 | 0.5634914 | 11.22463 | 2.273023 |  | -0.0001034078 |  | 2.841208 | [17 empty] | 25.877 | 0.03466368
1969 | 2021/11/26 18:32:51 | 14932.6685 | 1355.0009 | 1 | 4 | 0 | 0 | 0 | 0 | -1.503159 | 3.964369 | -5.959077 | 2.936978 | 0.5655782 | 11.22463 | 2.281296 | [21 empty] | 25.60666 | -0.07478833
1970 | 2021/11/26 18:32:56 | 14937.6685 | 1360.0009 | 1 | 4 | 0 | 0 | 0 | 0 | -1.502701 | 3.963428 | -5.955847 | 2.936978 | 0.5676649 | 11.22463 | 2.289568 |  | -0.000143392 | [19 empty] | 25.88463 | 0.05512536
1971 | 2021/11/26 18:33:01 | 14942.6686 | 1365.001 | 1 | 4 | 0 | 0 | 0 | 0 | -1.50325 | 3.96293 | -5.957275 | 2.936978 | 0.5697526 | 11.22463 | 2.297842 |  | -0.0001835362 | [19 empty] | 25.6186 | -0.027349
1972 | 2021/11/26 18:33:06 | 14947.6686 | 1370.001 | 1 | 4 | 0 | 0 | 0 | 0 | -1.503426 | 3.962145 | -5.956792 | 2.936978 | 0.5718392 | 11.22463 | 2.30611 | [21 empty] | 25.87233 | 0.08780479
1973 | 2021/11/26 18:33:11 | 14952.6681 | 1375.0005 | 1 | 4 | 0 | 0 | 0 | 0 | -1.503029 | 3.961409 | -5.954113 | 2.936978 | 0.5739271 | 11.22463 | 2.314381 |  | -0.0001419756 | [19 empty] | 25.70875 | -0.04022241
1974 | 2021/11/26 18:33:16 | 14957.6679 | 1380.0003 | 1 | 4 | 0 | 0 | 0 | 0 | -1.502609 | 3.960447 | -5.951003 | 2.936978 | 0.5760138 | 11.22463 | 2.322647 |  | -0.0001565111 |  | 2.616762 | [17 empty] | 25.81984 | -0.00010252
1975 | 2021/11/26 18:33:21 | 14962.668 | 1385.0004 | 1 | 4 | 0 | 0 | 0 | 0 | -1.502571 | 3.959751 | -5.949807 | 2.936978 | 0.5781 | 11.22463 | 2.330909 | [21 empty] | 25.76922 | -0.01288891
1976 | 2021/11/26 18:33:26 | 14967.6689 | 1390.0013 | 1 | 4 | 0 | 0 | 0 | 0 | -1.502464 | 3.959023 | -5.94829 | 2.936978 | 0.5801873 | 11.22463 | 2.339173 |  | -0.000161095 | [19 empty] | 25.76073 | 0.04636884
1977 | 2021/11/26 18:33:31 | 14972.6681 | 1395.0005 | 1 | 4 | 0 | 0 | 0 | 0 | -1.503098 | 3.958372 | -5.949821 | 2.936978 | 0.5822737 | 11.22463 | 2.347432 |  | -0.0001902769 | [19 empty] | 25.72605 | 0.04250765
1978 | 2021/11/26 18:33:36 | 14977.6683 | 1400.0007 | 1 | 4 | 0 | 0 | 0 | 0 | -1.502174 | 3.957224 | -5.944439 | 2.936978 | 0.5843603 | 11.22463 | 2.35569 | [21 empty] | 25.70994 | -0.004225373
1979 | 2021/11/26 18:33:41 | 14982.6682 | 1405.0006 | 1 | 4 | 0 | 0 | 0 | 0 | -1.503296 | 3.956576 | -5.947905 | 2.936978 | 0.5864474 | 11.22463 | 2.36395 |  | -0.0001283654 | [19 empty] | 25.78862 | -0.02874851
1980 | 2021/11/26 18:33:46 | 14987.6682 | 1410.0006 | 1 | 4 | 0 | 0 | 0 | 0 | -1.502975 | 3.95589 | -5.945604 | 2.936978 | 0.5885335 | 11.22463 | 2.372203 |  | -0.0001312876 |  |  | 0.369227 | [16 empty] | 25.60386 | -0.0574559
1981 | 2021/11/26 18:33:51 | 14992.6683 | 1415.0007 | 1 | 4 | 0 | 0 | 0 | 0 | -1.502609 | 3.955164 | -5.943065 | 2.936978 | 0.5906216 | 11.22463 | 2.380462 |  |  |  | 2.783931 | [17 empty] | 25.92465 | 0.0786829
1982 | 2021/11/26 18:33:56 | 14997.6684 | 1420.0008 | 1 | 4 | 0 | 0 | 0 | 0 | -1.502914 | 3.9541 | -5.942672 | 2.936978 | 0.5927082 | 11.22463 | 2.388714 |  | -0.0001028712 | [19 empty] | 25.63541 | -0.02123177
1983 | 2021/11/26 18:34:01 | 15002.6684 | 1425.0008 | 1 | 4 | 0 | 0 | 0 | 0 | -1.502991 | 3.953581 | -5.942197 | 2.936978 | 0.5947953 | 11.22463 | 2.396967 | [21 empty] | 25.86506 | 0.05642295
1984 | 2021/11/26 18:34:06 | 15007.6685 | 1430.0009 | 1 | 4 | 0 | 0 | 0 | 0 | -1.50325 | 3.952796 | -5.942040587 | 2.936978 | 0.5968809 | 11.22463 | 2.405211 |  | -0.0001878117 | [19 empty] | 25.59883 | -0.06222963
1985 | 2021/11/26 18:34:11 | 15012.6678 | 1435.0002 | 1 | 4 | 0 | 0 | 0 | 0 | -1.503067 | 3.951983 | -5.940095 | 2.936978 | 0.5989676 | 11.22463 | 2.413459 |  | -0.0001462439 | [19 empty] | 25.78464 | -0.02576649
1986 | 2021/11/26 18:34:16 | 15017.6678 | 1440.0002 | 1 | 4 | 0 | 0 | 0 | 0 | -1.503189 | 3.951209 | -5.939414 | 2.936978 | 0.6010557 | 11.22463 | 2.42171 | [21 empty] | 25.76332 | -0.0444752
1987 | 2021/11/26 18:34:21 | 15022.6689 | 1445.0013 | 1 | 4 | 0 | 0 | 0 | 0 | -1.503609 | 3.950398 | -5.939854 | 2.936978 | 0.603143 | 11.22463 | 2.429956 |  | -0.0001333118 |  | 2.621767 | [17 empty] | 25.70615 | -0.03324449
1988 | 2021/11/26 18:34:26 | 15027.6684 | 1450.0008 | 1 | 4 | 0 | 0 | 0 | 0 | -1.502823 | 3.949705 | -5.935708 | 2.936978 | 0.6052289 | 11.22463 | 2.438196 |  | -0.0001582161 | [19 empty] | 25.85167 | 0.05176783
1989 | 2021/11/26 18:34:31 | 15032.6681 | 1455.0005 | 1 | 4 | 0 | 0 | 0 | 0 | -1.502739 | 3.948665 | -5.933813 | 2.936978 | 0.6073156 | 11.22463 | 2.446437 | [21 empty] | 25.57543 | -0.03757894
1990 | 2021/11/26 18:34:36 | 15037.6681 | 1460.0005 | 1 | 4 | 0 | 0 | 0 | 0 | -1.502403 | 3.947994 | -5.931478 | 2.936978 | 0.6094026 | 11.22463 | 2.454677 |  | -0.0001897521 | [19 empty] | 25.84233 | 0.07592857
1991 | 2021/11/26 18:34:41 | 15042.6682 | 1465.0006 | 1 | 4 | 0 | 0 | 0 | 0 | -1.503044 | 3.947234 | -5.932866 | 2.936978 | 0.6114895 | 11.22463 | 2.462916 |  | -0.0001925577 | [19 empty] | 25.60162 | -0.02935648
1992 | 2021/11/26 18:34:46 | 15047.6681 | 1470.0005 | 1 | 4 | 0 | 0 | 0 | 0 | -1.502731 | 3.946348 | -5.930299 | 2.936978 | 0.6135761 | 11.22463 | 2.471151 | [21 empty] | 25.85032 | 0.05037367
1993 | 2021/11/26 18:34:51 | 15052.6682 | 1475.0006 | 1 | 4 | 0 | 0 | 0 | 0 | -1.502899 | 3.945652 | -5.929916 | 2.936978 | 0.6156632 | 11.22463 | 2.479387 |  | -0.0001488412 |  |  | 0.3752952 | [16 empty] | 25.55186 | -0.09450138
1994 | 2021/11/26 18:34:56 | 15057.6683 | 1480.0007 | 1 | 4 | 0 | 0 | 0 | 0 | -1.503319 | 3.944766 | -5.930242 | 2.936978 | 0.6177506 | 11.22463 | 2.487622 |  | -0.0001321909 |  | 2.597082 | [17 empty] | 25.8548 | 0.05204499
1995 | 2021/11/26 18:35:01 | 15062.6683 | 1485.0007 | 1 | 4 | 0 | 0 | 0 | 0 | -1.503204 | 3.94417 | -5.928892 | 2.936978 | 0.6198384 | 11.22463 | 2.495857 | [21 empty] | 25.69279 | -0.005951524
1996 | 2021/11/26 18:35:06 | 15067.6684 | 1490.0008 | 1 | 4 | 0 | 0 | 0 | 0 | -1.503502 | 3.94333 | -5.928805 | 2.936978 | 0.621925 | 11.22463 | 2.504087 |  | -0.0001201863 | [19 empty] | 25.67404 | -0.009160638
1997 | 2021/11/26 18:35:11 | 15072.6686 | 1495.001 | 1 | 4 | 0 | 0 | 0 | 0 | -1.503098 | 3.942361 | -5.925755 | 2.936978 | 0.6240126 | 11.22463 | 2.512318 | [21 empty] | 25.85394 | 0.03703475
1998 | 2021/11/26 18:35:16 | 15077.6686 | 1500.001 | 1 | 4 | 0 | 0 | 0 | 0 | -1.502518 | 3.941413 | -5.922044 | 2.936978 | 0.6260992 | 11.22463 | 2.520543 |  | -0.0001383487 | [19 empty] | 25.90022 | 0.04527688
1999 | 2021/11/26 18:35:21 | 15082.6686 | 1505.001 | 1 | 4 | 0 | 0 | 0 | 0 | -1.503113 | 3.941078 | -5.923886 | 2.936978 | 0.6281856 | 11.22463 | 2.528767 |  | -0.0002265758 | [19 empty] | 25.65674 | -0.08789539
2000 | 2021/11/26 18:35:26 | 15087.6689 | 1510.0013 | 1 | 4 | 0 | 0 | 0 | 0 | -1.502846 | 3.940178 | -5.921481 | 2.936978 | 0.6302726 | 11.22463 | 2.53699 |  | -0.0001786401 |  | 2.559143 | [17 empty] | 25.65585 | 0.01846731
2001 | 2021/11/26 18:35:31 | 15092.6678 | 1515.0002 | 1 | 4 | 0 | 0 | 0 | 0 | -1.503387 | 3.939125 | -5.922029 | 2.936978 | 0.6323593 | 11.22463 | 2.545211 | [21 empty] | 25.84579 | 0.03466785
2002 | 2021/11/26 18:35:36 | 15097.668 | 1520.0004 | 1 | 4 | 0 | 0 | 0 | 0 | -1.503426 | 3.938395 | -5.921085 | 2.936978 | 0.6344461 | 11.22463 | 2.553431 |  | -0.000159272 | [19 empty] | 25.76507 | -0.03237784
2003 | 2021/11/26 18:35:41 | 15102.6681 | 1525.0005 | 1 | 4 | 0 | 0 | 0 | 0 | -1.502792 | 3.937752 | -5.917622 | 2.936978 | 0.6365334 | 11.22463 | 2.561651 |  | -0.0001675078 | [19 empty] | 25.65325 | 0
2004 | 2021/11/26 18:35:46 | 15107.6681 | 1530.0005 | 1 | 4 | 0 | 0 | 0 | 0 | -1.502884 | 3.936809 | -5.916567 | 2.936978 | 0.6386204 | 11.22463 | 2.569867 |  | -0.0002482302 | [19 empty] | 25.91354 | 0.0485754
2005 | 2021/11/26 18:35:51 | 15112.6682 | 1535.0006 | 1 | 4 | 0 | 0 | 0 | 0 | -1.502876 | 3.935889 | -5.915153 | 2.936978 | 0.6407072 | 11.22463 | 2.578082 |  | -0.0001936641 | [19 empty] | 25.53538 | -0.09955049
2006 | 2021/11/26 18:35:56 | 15117.6681 | 1540.0005 | 1 | 4 | 0 | 0 | 0 | 0 | -1.502953 | 3.935334 | -5.914622 | 2.936978 | 0.6427942 | 11.22463 | 2.586296 |  |  |  | 2.698008 | 0.3833094 | [16 empty] | 25.86453 | 0.03136039
2007 | 2021/11/26 18:36:01 | 15122.6682 | 1545.0006 | 1 | 4 | 0 | 0 | 0 | 0 | -1.503304 | 3.934455 | -5.914682 | 2.936978 | 0.6448812 | 11.22463 | 2.594508 |  | -0.0001454485 | [19 empty] | 25.59468 | -0.04575968
2008 | 2021/11/26 18:36:06 | 15127.6684 | 1550.0008 | 1 | 4 | 0 | 0 | 0 | 0 | -1.502701 | 3.933541 | -5.910936 | 2.936978 | 0.6469689 | 11.22463 | 2.602721 |  | -0.0002564846 | [19 empty] | 25.86588 | 0.08366883
2009 | 2021/11/26 18:36:11 | 15132.6685 | 1555.0009 | 1 | 4 | 0 | 0 | 0 | 0 | -1.502808 | 3.932605 | -5.90995 | 2.936978 | 0.6490554 | 11.22463 | 2.610928 |  | -0.000141876 | [19 empty] | 25.56292 | -0.04236341
2010 | 2021/11/26 18:36:16 | 15137.6684 | 1560.0008 | 1 | 4 | 0 | 0 | 0 | 0 | -1.503059 | 3.932091 | -5.910165 | 2.936978 | 0.6511424 | 11.22463 | 2.619134 | [21 empty] | 25.9113 | 0.03342509
2011 | 2021/11/26 18:36:21 | 15142.6684 | 1565.0008 | 1 | 4 | 0 | 0 | 0 | 0 | -1.503242 | 3.931316 | -5.909719 | 2.936978 | 0.6532302 | 11.22463 | 2.627343 |  | -0.0001324973 | [19 empty] | 25.56661 | -0.09005845
2012 | 2021/11/26 18:36:26 | 15147.6685 | 1570.0009 | 1 | 4 | 0 | 0 | 0 | 0 | -1.502968 | 3.93028 | -5.907085 | 2.936978 | 0.6553167 | 11.22463 | 2.635545 | [21 empty] | 25.90473 | 0.04206955
2013 | 2021/11/26 18:36:31 | 15152.6686 | 1575.001 | 1 | 4 | 0 | 0 | 0 | 0 | -1.503174 | 3.929548 | -5.906794 | 2.936978 | 0.6574042 | 11.22463 | 2.643749 |  | -0.0001293954 |  | 2.659009 | [17 empty] | 25.56121 | -0.03838658
2014 | 2021/11/26 18:36:36 | 15157.6688 | 1580.0012 | 1 | 4 | 0 | 0 | 0 | 0 | -1.503151 | 3.928955 | -5.905813 | 2.936978 | 0.6594914 | 11.22463 | 2.651949 |  | -0.0001579636 | [19 empty] | 25.82675 | 0.08200228
2015 | 2021/11/26 18:36:41 | 15162.668 | 1585.0004 | 1 | 4 | 0 | 0 | 0 | 0 | -1.502548 | 3.928057 | -5.902094 | 2.936978 | 0.6615778 | 11.22463 | 2.660146 | [21 empty] | 25.5595 | -0.02150178
2016 | 2021/11/26 18:36:46 | 15167.6687 | 1590.0011 | 1 | 4 | 0 | 0 | 0 | 0 | -1.502319 | 3.927111 | -5.899773 | 2.936978 | 0.6636645 | 11.22463 | 2.668341 |  | -0.0001782755 | [19 empty] | 25.84286 | 0.05540788
2017 | 2021/11/26 18:36:51 | 15172.6679 | 1595.0003 | 1 | 4 | 0 | 0 | 0 | 0 | -1.502701 | 3.926192 | -5.899893 | 2.936978 | 0.6657507 | 11.22463 | 2.676533 |  | -0.000184949 | [19 empty] | 25.55322 | -0.08005917
2018 | 2021/11/26 18:36:56 | 15177.6681 | 1600.0005 | 1 | 4 | 0 | 0 | 0 | 0 | -1.503342 | 3.92549 | -5.901354 | 2.936978 | 0.6678376 | 11.22463 | 2.684726 |  | -0.0001507771 |  |  | 0.3862099 | [16 empty] | 25.80734 | -0.0004321337
2019 | 2021/11/26 18:37:01 | 15182.6682 | 1605.0006 | 1 | 4 | 0 | 0 | 0 | 0 | -1.502884 | 3.924749 | -5.898442 | 2.936978 | 0.6699253 | 11.22463 | 2.692921 |  |  |  | 2.429817 | [17 empty] | 25.56401 | -0.05570054
2020 | 2021/11/26 18:37:06 | 15187.6681 | 1610.0005 | 1 | 4 | 0 | 0 | 0 | 0 | -1.502831 | 3.924002 | -5.897112 | 2.936978 | 0.6720108 | 11.22463 | 2.701106 |  | -0.0001415563 | [19 empty] | 25.76418 | 0.04051507
2021 | 2021/11/26 18:37:11 | 15192.6682 | 1615.0006 | 1 | 4 | 0 | 0 | 0 | 0 | -1.502899 | 3.923387 | -5.896454 | 2.936978 | 0.6740986 | 11.22463 | 2.709297 | [21 empty] | 25.64131 | 0.03217578
2022 | 2021/11/26 18:37:16 | 15197.6684 | 1620.0008 | 1 | 4 | 0 | 0 | 0 | 0 | -1.503006 | 3.922471 | -5.895497 | 2.936978 | 0.6761853 | 11.22463 | 2.717483 |  | -0.0001067489 | [19 empty] | 25.70957 | 0.04343033
2023 | 2021/11/26 18:37:21 | 15202.6683 | 1625.0007 | 1 | 4 | 0 | 0 | 0 | 0 | -1.50219 | 3.921679 | -5.891107 | 2.936978 | 0.6782717 | 11.22463 | 2.725665 | [21 empty] | 25.67598 | 0.01544416
2024 | 2021/11/26 18:37:26 | 15207.6683 | 1630.0007 | 1 | 4 | 0 | 0 | 0 | 0 | -1.502785 | 3.920485 | -5.891646 | 2.936978 | 0.6803586 | 11.22463 | 2.733849 |  | -0.0001489147 | [19 empty] | 25.67006 | -0.04803777
2025 | 2021/11/26 18:37:31 | 15212.6685 | 1635.0009 | 1 | 4 | 0 | 0 | 0 | 0 | -1.503151 | 3.919909 | -5.892215 | 2.936978 | 0.6824455 | 11.22463 | 2.74203 |  | -0.0001838587 |  | 2.699152 | [17 empty] | 25.66437 | -0.024966
2026 | 2021/11/26 18:37:36 | 15217.6684 | 1640.0008 | 1 | 4 | 0 | 0 | 0 | 0 | -1.502792 | 3.919282 | -5.889866 | 2.936978 | 0.6845327 | 11.22463 | 2.750211 |  | -0.0001696134 | [19 empty] | 25.54387 | -0.0751394
2027 | 2021/11/26 18:37:41 | 15222.6685 | 1645.0009 | 1 | 4 | 0 | 0 | 0 | 0 | -1.502922 | 3.918188 | -5.888731 | 2.936978 | 0.6866198 | 11.22463 | 2.75839 | [21 empty] | 25.79537 | 0.06412387
2028 | 2021/11/26 18:37:46 | 15227.6686 | 1650.001 | 1 | 4 | 0 | 0 | 0 | 0 | -1.502716 | 3.917241 | -5.886501 | 2.936978 | 0.6887056 | 11.22463 | 2.766562 |  | -0.0001542313 | [19 empty] | 25.57595 | -0.02318203
2029 | 2021/11/26 18:37:51 | 15232.6678 | 1655.0002 | 1 | 4 | 0 | 0 | 0 | 0 | -1.502785 | 3.916849 | -5.886182 | 2.936978 | 0.6907916 | 11.22463 | 2.774733 | [21 empty] | 25.80925 | 0.08455575
2030 | 2021/11/26 18:37:56 | 15237.6687 | 1660.0011 | 1 | 4 | 0 | 0 | 0 | 0 | -1.502914 | 3.915885 | -5.885238 | 2.936978 | 0.6928801 | 11.22463 | 2.782912 |  | -0.0001214747 | [19 empty] | 25.51596 | -0.0431788
2031 | 2021/11/26 18:38:01 | 15242.6689 | 1665.0013 | 1 | 4 | 0 | 0 | 0 | 0 | -1.50264 | 3.91502 | -5.882866 | 2.936978 | 0.6949663 | 11.22463 | 2.791081 |  | -0.0001227278 |  | 2.65739 | 0.3852263 | [16 empty] | 25.73836 | 0.0683099
2032 | 2021/11/26 18:38:06 | 15247.6683 | 1670.0007 | 1 | 4 | 0 | 0 | 0 | 0 | -1.503204 | 3.914371 | -5.884098 | 2.936978 | 0.697054 | 11.22463 | 2.799254 | [21 empty] | 25.66469 | 0.01245916
2033 | 2021/11/26 18:38:11 | 15252.6681 | 1675.0005 | 1 | 4 | 0 | 0 | 0 | 0 | -1.502586 | 3.913581 | -5.880492 | 2.936978 | 0.6991409 | 11.22463 | 2.807422 |  | -0.0001280989 | [19 empty] | 25.49671 | -0.08000851
2034 | 2021/11/26 18:38:16 | 15257.6681 | 1680.0005 | 1 | 4 | 0 | 0 | 0 | 0 | -1.502953 | 3.912775 | -5.880717 | 2.936978 | 0.7012277 | 11.22463 | 2.815588 | [21 empty] | 25.79402 | 0.07088542
2035 | 2021/11/26 18:38:21 | 15262.6681 | 1685.0005 | 1 | 4 | 0 | 0 | 0 | 0 | -1.503098 | 3.911851 | -5.879895 | 2.936978 | 0.7033146 | 11.22463 | 2.823753 |  | -0.0001716973 | [19 empty] | 25.68427 | -0.006358027
2036 | 2021/11/26 18:38:26 | 15267.6682 | 1690.0006 | 1 | 4 | 0 | 0 | 0 | 0 | -1.502495 | 3.911349 | -5.876782 | 2.936978 | 0.7054018 | 11.22463 | 2.831918 |  | -0.0002514551 | [19 empty] | 25.52913 | -0.07405221
2037 | 2021/11/26 18:38:31 | 15272.6682 | 1695.0006 | 1 | 4 | 0 | 0 | 0 | 0 | -1.503265 | 3.910682 | -5.878791 | 2.936978 | 0.707487 | 11.22463 | 2.840073 |  | -0.0001187624 | [19 empty] | 25.84026 | 0.06873786
2038 | 2021/11/26 18:38:36 | 15277.6685 | 1700.0009 | 1 | 4 | 0 | 0 | 0 | 0 | -1.502663 | 3.909663 | -5.874906 | 2.936978 | 0.7095751 | 11.22463 | 2.848237 |  |  |  | 2.605293 | [17 empty] | 25.69796 | 0.01413763
2039 | 2021/11/26 18:38:41 | 15282.6684 | 1705.0008 | 1 | 4 | 0 | 0 | 0 | 0 | -1.502861 | 3.908886 | -5.874512 | 2.936978 | 0.7116622 | 11.22463 | 2.856396 |  | -0.000204645 | [19 empty] | 25.5288 | -0.05037665
2040 | 2021/11/26 18:38:46 | 15287.6686 | 1710.001 | 1 | 4 | 0 | 0 | 0 | 0 | -1.502609 | 3.908327 | -5.872687 | 2.936978 | 0.7137493 | 11.22463 | 2.864553 |  | -0.0001650791 | [19 empty] | 25.72362 | 0.06988347
2041 | 2021/11/26 18:38:51 | 15292.6686 | 1715.001 | 1 | 4 | 0 | 0 | 0 | 0 | -1.502968 | 3.907606 | -5.873007 | 2.936978 | 0.7158353 | 11.22463 | 2.872705 |  | -0.0001855575 | [19 empty] | 25.6933 | -0.004119873
2042 | 2021/11/26 18:38:56 | 15297.6687 | 1720.0011 | 1 | 4 | 0 | 0 | 0 | 0 | -1.503067 | 3.906516 | -5.871755 | 2.936978 | 0.7179233 | 11.22463 | 2.880863 | [21 empty] | 25.59781 | -0.04240096
2043 | 2021/11/26 18:39:01 | 15302.6678 | 1725.0002 | 1 | 4 | 0 | 0 | 0 | 0 | -1.502701 | 3.90562 | -5.868979 | 2.936978 | 0.7200086 | 11.22463 | 2.889008 |  | -0.0001181002 | [19 empty] | 25.78862 | 0.05339921
2044 | 2021/11/26 18:39:06 | 15307.6687 | 1730.0011 | 1 | 4 | 0 | 0 | 0 | 0 | -1.502876 | 3.904969 | -5.868684 | 2.936978 | 0.7220965 | 11.22463 | 2.897162 |  |  |  | 2.681379 | 0.3746277 | [16 empty] | 25.76418 | 0.04576921
2045 | 2021/11/26 18:39:11 | 15312.6687 | 1735.0011 | 1 | 4 | 0 | 0 | 0 | 0 | -1.503281 | 3.904337 | -5.869316 | 2.936978 | 0.7241833 | 11.22463 | 2.90531 |  | -0.0001424951 | [19 empty] | 25.55723 | -0.01527011
2046 | 2021/11/26 18:39:16 | 15317.6681 | 1740.0005 | 1 | 4 | 0 | 0 | 0 | 0 | -1.502663 | 3.903433 | -5.865544 | 2.936978 | 0.7262709 | 11.22463 | 2.91346 | [21 empty] | 25.56743 | 0.005478263
2047 | 2021/11/26 18:39:21 | 15322.668 | 1745.0004 | 1 | 4 | 0 | 0 | 0 | 0 | -1.502457 | 3.902712 | -5.863657 | 2.936978 | 0.7283571 | 11.22463 | 2.921602 |  | -0.0001111778 | [19 empty] | 25.74168 | 0.03775358
2048 | 2021/11/26 18:39:26 | 15327.6681 | 1750.0005 | 1 | 4 | 0 | 0 | 0 | 0 | -1.502769 | 3.902096 | -5.863949 | 2.936978 | 0.7304439 | 11.22463 | 2.929746 |  | -0.0001886108 | [19 empty] | 25.85361 | 0.05025625
2049 | 2021/11/26 18:39:31 | 15332.669 | 1755.0014 | 1 | 4 | 0 | 0 | 0 | 0 | -1.50312 | 3.901161 | -5.863913 | 2.936978 | 0.732531 | 11.22463 | 2.937888 |  | -0.0001773974 | [19 empty] | 25.68602 | -0.08034945
2050 | 2021/11/26 18:39:36 | 15337.6682 | 1760.0006 | 1 | 4 | 0 | 0 | 0 | 0 | -1.503372 | 3.900271 | -5.863558 | 2.936978 | 0.7346187 | 11.22463 | 2.946032 | [21 empty] | 25.58359 | -0.090065
2051 | 2021/11/26 18:39:41 | 15342.6682 | 1765.0006 | 1 | 4 | 0 | 0 | 0 | 0 | -1.503098 | 3.899536 | -5.861385 | 2.936978 | 0.7367056 | 11.22463 | 2.954171 |  | -0.0001345828 |  | 2.680799 | [17 empty] | 25.76365 | 0.04137993
2052 | 2021/11/26 18:39:46 | 15347.6684 | 1770.0008 | 1 | 4 | 0 | 0 | 0 | 0 | -1.502754 | 3.898928 | -5.85913 | 2.936978 | 0.7387924 | 11.22463 | 2.962308 | [21 empty] | 25.72346 | -0.02844274
2053 | 2021/11/26 18:39:51 | 15352.6693 | 1775.0017 | 1 | 4 | 0 | 0 | 0 | 0 | -1.502991 | 3.897984 | -5.858635 | 2.936978 | 0.7408788 | 11.22463 | 2.970441 |  | -0.0001212652 | [19 empty] | 25.581 | 0.04262805
2054 | 2021/11/26 18:39:56 | 15357.6684 | 1780.0008 | 1 | 4 | 0 | 0 | 0 | 0 | -1.502586 | 3.897135 | -5.85578 | 2.936978 | 0.7429656 | 11.22463 | 2.978575 |  | -0.0001575235 | [19 empty] | 25.71895 | 0.1088673
2055 | 2021/11/26 18:40:01 | 15362.6686 | 1785.001 | 1 | 4 | 0 | 0 | 0 | 0 | -1.502953 | 3.896539 | -5.856315 | 2.936978 | 0.7450525 | 11.22463 | 2.986707 | [21 empty] | 25.77839 | 0.007907748
2056 | 2021/11/26 18:40:06 | 15367.6685 | 1790.0009 | 1 | 4 | 0 | 0 | 0 | 0 | -1.503044 | 3.895766 | -5.855508 | 2.936978 | 0.7471387 | 11.22463 | 2.994836 |  | -0.0001582312 | [19 empty] | 25.59586 | -0.007102489
2057 | 2021/11/26 18:40:11 | 15372.6687 | 1795.0011 | 1 | 4 | 0 | 0 | 0 | 0 | -1.502754 | 3.894829 | -5.85297 | 2.936978 | 0.7492262 | 11.22463 | 3.002967 |  |  |  | 2.694533 | 0.3689581 | [16 empty] | 25.84457 | 0.1006329
2058 | 2021/11/26 18:40:16 | 15377.6686 | 1800.001 | 1 | 4 | 0 | 0 | 0 | 0 | -1.503067 | 3.894089 | -5.853077 | 2.936978 | 0.7513125 | 11.22463 | 3.011092 |  | -7.550406e-05 | [19 empty] | 25.63749 | 0.03412843
2059 | 2021/11/26 18:40:21 | 15382.669 | 1805.0014 | 1 | 4 | 0 | 0 | 0 | 0 | -1.502884 | 3.893634 | -5.85168 | 2.936978 | 0.7534006 | 11.22463 | 3.019223 | [21 empty] | 25.46998 | -0.04803538
2060 | 2021/11/26 18:40:26 | 15387.668 | 1810.0004 | 1 | 4 | 0 | 0 | 0 | 0 | -1.503082 | 3.892966 | -5.851447 | 2.936978 | 0.7554867 | 11.22463 | 3.027345 |  | -0.0001212414 | [19 empty] | 25.69194 | 0.01686215
2061 | 2021/11/26 18:40:31 | 15392.6681 | 1815.0005 | 1 | 4 | 0 | 0 | 0 | 0 | -1.502876 | 3.891946 | -5.849112 | 2.936978 | 0.757573 | 11.22463 | 3.035465 |  | -0.0001494156 | [19 empty] | 25.81046 | 0.03265738
2062 | 2021/11/26 18:40:36 | 15397.668 | 1820.0004 | 1 | 4 | 0 | 0 | 0 | 0 | -1.503044 | 3.891191 | -5.848631 | 2.936978 | 0.759661 | 11.22463 | 3.043591 | [21 empty] | 25.77352 | -0.0003796816
2063 | 2021/11/26 18:40:41 | 15402.6682 | 1825.0006 | 1 | 4 | 0 | 0 | 0 | 0 | -1.503212 | 3.890833 | -5.848747 | 2.936978 | 0.7617473 | 11.22463 | 3.051709 |  | -0.00017617 | [19 empty] | 25.59188 | -0.06624997
2064 | 2021/11/26 18:40:46 | 15407.6682 | 1830.0006 | 1 | 4 | 0 | 0 | 0 | 0 | -1.502609 | 3.889791 | -5.844835 | 2.936978 | 0.763834 | 11.22463 | 3.059827 |  |  |  | 2.809839 | [17 empty] | 25.55151 | -0.05605817
2065 | 2021/11/26 18:40:51 | 15412.6682 | 1835.0006 | 1 | 4 | 0 | 0 | 0 | 0 | -1.502861 | 3.889014 | -5.844647 | 2.936978 | 0.7659207 | 11.22463 | 3.067943 |  | -8.963688e-05 | [19 empty] | 25.69796 | 0.08330286
2066 | 2021/11/26 18:40:56 | 15417.6683 | 1840.0007 | 1 | 4 | 0 | 0 | 0 | 0 | -1.502937 | 3.888366 | -5.843969 | 2.936978 | 0.7680085 | 11.22463 | 3.076061 | [21 empty] | 25.82155 | 0.1105642
2067 | 2021/11/26 18:41:01 | 15422.6685 | 1845.0009 | 1 | 4 | 0 | 0 | 0 | 0 | -1.502792 | 3.887777 | -5.84252 | 2.936978 | 0.770095 | 11.22463 | 3.084173 |  | -0.0001193256 | [19 empty] | 25.63992 | 0.03651559
2068 | 2021/11/26 18:41:06 | 15427.6684 | 1850.0008 | 1 | 4 | 0 | 0 | 0 | 0 | -1.50325 | 3.886468 | -5.842333021 | 2.936978 | 0.7721819 | 11.22463 | 3.092286 | [21 empty] | 25.55808 | 0.01332223
2069 | 2021/11/26 18:41:11 | 15432.6677 | 1855.0001 | 1 | 4 | 0 | 0 | 0 | 0 | -1.502754 | 3.885985 | -5.83968 | 2.936978 | 0.7742682 | 11.22463 | 3.100394 |  | -0.0001251266 | [19 empty] | 25.84424 | 0.08730412
2070 | 2021/11/26 18:41:16 | 15437.6677 | 1860.0001 | 1 | 4 | 0 | 0 | 0 | 0 | -1.502846 | 3.88549 | -5.839293 | 2.936978 | 0.7763552 | 11.22463 | 3.108503 |  | -0.000132854 |  |  | 0.3554264 | [16 empty] | 25.58254 | 0.005788803
2071 | 2021/11/26 18:41:21 | 15442.6678 | 1865.0002 | 1 | 4 | 0 | 0 | 0 | 0 | -1.503159 | 3.884804 | -5.839478 | 2.936978 | 0.7784418 | 11.22463 | 3.11661 |  |  |  | 2.913083 | [17 empty] | 25.55239 | -0.00356555
2072 | 2021/11/26 18:41:26 | 15447.668 | 1870.0004 | 1 | 4 | 0 | 0 | 0 | 0 | -1.502808 | 3.883974 | -5.836867 | 2.936978 | 0.7805296 | 11.22463 | 3.124719 |  | -0.0001421876 | [19 empty] | 25.78741 | 0.07431448
2073 | 2021/11/26 18:41:31 | 15452.6678 | 1875.0002 | 1 | 4 | 0 | 0 | 0 | 0 | -1.50325 | 3.883034 | -5.837171 | 2.936978 | 0.7826154 | 11.22463 | 3.132819 |  | -0.0001956031 | [19 empty] | 25.79658 | 0.06536722
2074 | 2021/11/26 18:41:36 | 15457.6679 | 1880.0003 | 1 | 4 | 0 | 0 | 0 | 0 | -1.503357 | 3.882531 | -5.83683 | 2.936978 | 0.7847025 | 11.22463 | 3.140923 | [21 empty] | 25.5598 | -0.06130934
2075 | 2021/11/26 18:41:41 | 15462.6681 | 1885.0005 | 1 | 4 | 0 | 0 | 0 | 0 | -1.503029 | 3.88184 | -5.834518 | 2.936978 | 0.7867905 | 11.22463 | 3.149029 |  | -0.0001518085 | [19 empty] | 25.57767 | -0.05969346
2076 | 2021/11/26 18:41:46 | 15467.6681 | 1890.0005 | 1 | 4 | 0 | 0 | 0 | 0 | -1.50341 | 3.881033 | -5.834784 | 2.936978 | 0.7888782 | 11.22463 | 3.157132 |  | -0.0001718195 | [19 empty] | 25.79796 | -0.001307726
2077 | 2021/11/26 18:41:51 | 15472.6683 | 1895.0007 | 1 | 4 | 0 | 0 | 0 | 0 | -1.502701 | 3.880171 | -5.830737 | 2.936978 | 0.7909657 | 11.22463 | 3.165233 |  | -0.0002110085 | [19 empty] | 25.78152 | -0.01447082
2078 | 2021/11/26 18:41:56 | 15477.6683 | 1900.0007 | 1 | 4 | 0 | 0 | 0 | 0 | -1.502876 | 3.879731 | -5.830755 | 2.936978 | 0.7930522 | 11.22463 | 3.173329 |  |  |  | 2.780483 | [17 empty] | 25.66921 | -0.00010252
2079 | 2021/11/26 18:42:01 | 15482.6684 | 1905.0008 | 1 | 4 | 0 | 0 | 0 | 0 | -1.503006 | 3.878855 | -5.829942 | 2.936978 | 0.7951387 | 11.22463 | 3.181423 |  | -0.0001304256 | [19 empty] | 25.55065 | -0.02042413
2080 | 2021/11/26 18:42:06 | 15487.6683 | 1910.0007 | 1 | 4 | 0 | 0 | 0 | 0 | -1.502991 | 3.877865 | -5.828396 | 2.936978 | 0.7972261 | 11.22463 | 3.189519 |  | -0.00017617 | [19 empty] | 25.56852 | -0.008881092
2081 | 2021/11/26 18:42:11 | 15492.6683 | 1915.0007 | 1 | 4 | 0 | 0 | 0 | 0 | -1.502937 | 3.877478 | -5.827605 | 2.936978 | 0.7993126 | 11.22463 | 3.19761 | [21 empty] | 25.76642 | 0.0518775
2082 | 2021/11/26 18:42:16 | 15497.6685 | 1920.0009 | 1 | 4 | 0 | 0 | 0 | 0 | -1.502968 | 3.876941 | -5.826918 | 2.936978 | 0.8013986 | 11.22463 | 3.205698 |  | -0.0001717316 | [19 empty] | 25.76816 | 0.05589843
2083 | 2021/11/26 18:42:21 | 15502.6685 | 1925.0009 | 1 | 4 | 0 | 0 | 0 | 0 | -1.503189 | 3.87587 | -5.826165 | 2.936978 | 0.8034862 | 11.22463 | 3.213789 |  | -0.0001604011 | [19 empty] | 25.58843 | -0.07318914
2084 | 2021/11/26 18:42:26 | 15507.6679 | 1930.0003 | 1 | 4 | 0 | 0 | 0 | 0 | -1.503059 | 3.875162 | -5.824597 | 2.936978 | 0.8055726 | 11.22463 | 3.221876 |  | -0.0001711072 |  |  | 0.3443743 | [16 empty] | 25.55808 | -0.07069647
2085 | 2021/11/26 18:42:31 | 15512.6679 | 1935.0003 | 1 | 4 | 0 | 0 | 0 | 0 | -1.502731 | 3.874773 | -5.822742 | 2.936978 | 0.8076596 | 11.22463 | 3.229963 |  |  |  | 3.024071 | [17 empty] | 25.77494 | -0.01240909
2086 | 2021/11/26 18:42:36 | 15517.6687 | 1940.0011 | 1 | 4 | 0 | 0 | 0 | 0 | -1.502594 | 3.874073 | -5.821159 | 2.936978 | 0.8097454 | 11.22463 | 3.238044 |  | -0.0001249857 | [19 empty] | 25.74945 | 0.02541244
2087 | 2021/11/26 18:42:41 | 15522.6687 | 1945.0011 | 1 | 4 | 0 | 0 | 0 | 0 | -1.502647 | 3.87309 | -5.819887 | 2.936978 | 0.8118333 | 11.22463 | 3.246131 | [21 empty] | 25.63541 | -0.01510501
2088 | 2021/11/26 18:42:46 | 15527.6687 | 1950.0011 | 1 | 4 | 0 | 0 | 0 | 0 | -1.502495 | 3.87249 | -5.818397 | 2.936978 | 0.8139188 | 11.22463 | 3.254208 |  | -0.0001079078 | [19 empty] | 25.54213 | -0.03331661
2089 | 2021/11/26 18:42:51 | 15532.668 | 1955.0004 | 1 | 4 | 0 | 0 | 0 | 0 | -1.503296 | 3.87174 | -5.820371 | 2.936978 | 0.8160055 | 11.22463 | 3.262289 | [21 empty] | 25.47989 | -0.01261294
2090 | 2021/11/26 18:42:56 | 15537.668 | 1960.0004 | 1 | 4 | 0 | 0 | 0 | 0 | -1.502785 | 3.871084 | -5.817407 | 2.936978 | 0.8180934 | 11.22463 | 3.270372 |  | -0.0001633775 | [19 empty] | 25.65918 | -0.01549244
2091 | 2021/11/26 18:43:01 | 15542.6683 | 1965.0007 | 1 | 4 | 0 | 0 | 0 | 0 | -1.502647 | 3.870494 | -5.815986 | 2.936978 | 0.8201802 | 11.22463 | 3.27845 | [21 empty] | 25.73198 | -0.02045631
2092 | 2021/11/26 18:43:06 | 15547.6681 | 1970.0005 | 1 | 4 | 0 | 0 | 0 | 0 | -1.502846 | 3.86982 | -5.815744 | 2.936978 | 0.8222659 | 11.22463 | 3.286521 |  | -9.790211e-05 |  | 3.006781 | [17 empty] | 25.84026 | 0.07053852
2093 | 2021/11/26 18:43:11 | 15552.6682 | 1975.0006 | 1 | 4 | 0 | 0 | 0 | 0 | -1.503029 | 3.86912 | -5.8154 | 2.936978 | 0.8243517 | 11.22463 | 3.294592 |  | -0.0001802013 | [19 empty] | 25.69536 | 0.01429141
2094 | 2021/11/26 18:43:16 | 15557.6683 | 1980.0007 | 1 | 4 | 0 | 0 | 0 | 0 | -1.502876 | 3.868218 | -5.813452 | 2.936978 | 0.826439 | 11.22463 | 3.302667 | [21 empty] | 25.54838 | -0.03910661
2095 | 2021/11/26 18:43:21 | 15562.6684 | 1985.0008 | 1 | 4 | 0 | 0 | 0 | 0 | -1.503189 | 3.86759 | -5.813719 | 2.936978 | 0.828526 | 11.22463 | 3.31074 |  | -0.0001141411 | [19 empty] | 25.82069 | 0.04841149
2096 | 2021/11/26 18:43:26 | 15567.6693 | 1990.0017 | 1 | 4 | 0 | 0 | 0 | 0 | -1.502693 | 3.867086 | -5.811043 | 2.936978 | 0.8306133 | 11.22463 | 3.318813 | [21 empty] | 25.69279 | 0.01490712
2097 | 2021/11/26 18:43:31 | 15572.6684 | 1995.0008 | 1 | 4 | 0 | 0 | 0 | 0 | -1.503342 | 3.866403 | -5.812526 | 2.936978 | 0.8327008 | 11.22463 | 3.326885 |  | -8.75804e-05 | [19 empty] | 25.57941 | -0.0562197
2098 | 2021/11/26 18:43:36 | 15577.6684 | 2000.0008 | 1 | 4 | 0 | 0 | 0 | 0 | -1.503174 | 3.8655 | -5.810519097 | 2.936978 | 0.8347878 | 11.22463 | 3.334953 |  |  |  |  | 0.3341162 | [16 empty] | 25.85085 | 0.0543803
2099 | 2021/11/26 18:43:41 | 15582.6688 | 2005.0012 | 1 | 4 | 0 | 0 | 0 | 0 | -1.503204 | 3.86474 | -5.809493 | 2.936978 | 0.836875 | 11.22463 | 3.34302 | [21 empty] | 25.63851 | -0.01127005
2100 | 2021/11/26 18:43:46 | 15587.6685 | 2010.0009 | 1 | 4 | 0 | 0 | 0 | 0 | -1.50312 | 3.864571 | -5.808914 | 2.936978 | 0.8389611 | 11.22463 | 3.351083 |  | -8.994387e-05 |  | 3.046238 | [17 empty] | 25.59156 | -0.06651938
2101 | 2021/11/26 18:43:51 | 15592.6687 | 2015.0011 | 1 | 4 | 0 | 0 | 0 | 0 | -1.502846 | 3.863894 | -5.806838 | 2.936978 | 0.8410481 | 11.22463 | 3.359147 | [21 empty] | 25.8479 | 0.03087819
2102 | 2021/11/26 18:43:56 | 15597.6687 | 2020.0011 | 1 | 4 | 0 | 0 | 0 | 0 | -1.502968 | 3.862761 | -5.805606 | 2.936978 | 0.8431358 | 11.22463 | 3.367212 |  | -0.0001007496 | [19 empty] | 25.56661 | -0.04673362
2103 | 2021/11/26 18:44:01 | 15602.668 | 2025.0004 | 1 | 4 | 0 | 0 | 0 | 0 | -1.503433 | 3.862072 | -5.806366 | 2.936978 | 0.8452223 | 11.22463 | 3.375272 | [21 empty] | 25.64252 | -0.05459964
2104 | 2021/11/26 18:44:06 | 15607.6683 | 2030.0007 | 1 | 4 | 0 | 0 | 0 | 0 | -1.502808 | 3.861735 | -5.803446 | 2.936978 | 0.8473096 | 11.22463 | 3.383333 |  | -0.0001064728 | [19 empty] | 25.72399 | -0.002868176
2105 | 2021/11/26 18:44:11 | 15612.668 | 2035.0004 | 1 | 4 | 0 | 0 | 0 | 0 | -1.502808 | 3.861085 | -5.802469 | 2.936978 | 0.8493957 | 11.22463 | 3.391388 | [21 empty] | 25.76211 | 0.01607716
2106 | 2021/11/26 18:44:16 | 15617.6682 | 2040.0006 | 1 | 4 | 0 | 0 | 0 | 0 | -1.503059 | 3.86026 | -5.802199 | 2.936978 | 0.8514829 | 11.22463 | 3.399446 |  | -0.0001065786 | [19 empty] | 25.55151 | 0.003795624
2107 | 2021/11/26 18:44:21 | 15622.6681 | 2045.0005 | 1 | 4 | 0 | 0 | 0 | 0 | -1.503067 | 3.859828 | -5.80158 | 2.936978 | 0.8535691 | 11.22463 | 3.407499 |  | -0.0001513978 |  | 3.109425 | [17 empty] | 25.76332 | 0.06358862
2108 | 2021/11/26 18:44:26 | 15627.6683 | 2050.0007 | 1 | 4 | 0 | 0 | 0 | 0 | -1.503044 | 3.85907 | -5.800352 | 2.936978 | 0.8556568 | 11.22463 | 3.415556 |  | -0.0002400662 | [19 empty] | 25.6973 | 0.01348972
2109 | 2021/11/26 18:44:31 | 15632.6682 | 2055.0006 | 1 | 4 | 0 | 0 | 0 | 0 | -1.502991 | 3.858088 | -5.798672 | 2.936978 | 0.8577431 | 11.22463 | 3.423607 | [21 empty] | 25.57595 | -0.05243719
2110 | 2021/11/26 18:44:36 | 15637.6685 | 2060.0009 | 1 | 4 | 0 | 0 | 0 | 0 | -1.503136 | 3.857575 | -5.79846 | 2.936978 | 0.8598304 | 11.22463 | 3.431659 |  | -0.0001002404 | [19 empty] | 25.7997 | 0.0549823
2111 | 2021/11/26 18:44:41 | 15642.6685 | 2065.0009 | 1 | 4 | 0 | 0 | 0 | 0 | -1.503098 | 3.857195 | -5.797742 | 2.936978 | 0.8619174 | 11.22463 | 3.43971 | [21 empty] | 25.67352 | -0.0006055832
2112 | 2021/11/26 18:44:46 | 15647.6685 | 2070.0009 | 1 | 4 | 0 | 0 | 0 | 0 | -1.503113 | 3.856588 | -5.796888 | 2.936978 | 0.8640048 | 11.22463 | 3.44776 | [21 empty] | 25.55375 | -0.04463553
2113 | 2021/11/26 18:44:51 | 15652.6685 | 2075.0009 | 1 | 4 | 0 | 0 | 0 | 0 | -1.503304 | 3.85579 | -5.796425 | 2.936978 | 0.8660908 | 11.22463 | 3.455804 |  | -8.728071e-05 | [19 empty] | 25.79711 | 0.02349555
2114 | 2021/11/26 18:44:56 | 15657.6685 | 2080.0009 | 1 | 4 | 0 | 0 | 0 | 0 | -1.503067 | 3.855051 | -5.7944 | 2.936978 | 0.8681786 | 11.22463 | 3.463854 |  | -0.0001237595 |  |  | 0.3150567 | [16 empty] | 25.54354 | -0.08590043
2115 | 2021/11/26 18:45:01 | 15662.6678 | 2085.0002 | 1 | 4 | 0 | 0 | 0 | 0 | -1.503487 | 3.854501 | -5.795192 | 2.936978 | 0.8702648 | 11.22463 | 3.471895 |  |  |  | 3.266031 | [17 empty] | 25.7997 | 0.02209961
2116 | 2021/11/26 18:45:06 | 15667.668 | 2090.0004 | 1 | 4 | 0 | 0 | 0 | 0 | -1.502701 | 3.854064 | -5.791506 | 2.936978 | 0.8723515 | 11.22463 | 3.479938 | [21 empty] | 25.5593 | -0.05410969
2117 | 2021/11/26 18:45:11 | 15672.6679 | 2095.0003 | 1 | 4 | 0 | 0 | 0 | 0 | -1.502991 | 3.853044 | -5.79109 | 2.936978 | 0.8744379 | 11.22463 | 3.487978 |  | -8.07723e-05 | [19 empty] | 25.66694 | -0.02557755
2118 | 2021/11/26 18:45:16 | 15677.6679 | 2100.0003 | 1 | 4 | 0 | 0 | 0 | 0 | -1.503029 | 3.852537 | -5.790475 | 2.936978 | 0.8765261 | 11.22463 | 3.496024 |  | -0.0001366222 | [19 empty] | 25.7727 | 0.06370246
2119 | 2021/11/26 18:45:21 | 15682.6681 | 2105.0005 | 1 | 4 | 0 | 0 | 0 | 0 | -1.503334 | 3.852041 | -5.790904 | 2.936978 | 0.8786126 | 11.22463 | 3.504061 | [21 empty] | 25.57876 | -0.02745688
2120 | 2021/11/26 18:45:26 | 15687.6681 | 2110.0005 | 1 | 4 | 0 | 0 | 0 | 0 | -1.50367 | 3.851282 | -5.791057 | 2.936978 | 0.8806992 | 11.22463 | 3.512098 |  | -0.0001773948 | [19 empty] | 25.82901 | 0.08590817
2121 | 2021/11/26 18:45:31 | 15692.6682 | 2115.0006 | 1 | 4 | 0 | 0 | 0 | 0 | -1.503059 | 3.850652 | -5.787757 | 2.936978 | 0.8827868 | 11.22463 | 3.520137 |  | -0.0001703653 | [19 empty] | 25.51974 | -0.02698541
2122 | 2021/11/26 18:45:36 | 15697.6683 | 2120.0007 | 1 | 4 | 0 | 0 | 0 | 0 | -1.503395 | 3.849866 | -5.787869 | 2.936978 | 0.8848736 | 11.22463 | 3.528172 | [21 empty] | 25.79451 | 0.06147504
2123 | 2021/11/26 18:45:41 | 15702.6684 | 2125.0008 | 1 | 4 | 0 | 0 | 0 | 0 | -1.503044 | 3.849483 | -5.785942 | 2.936978 | 0.8869596 | 11.22463 | 3.536202 |  | -0.0001040634 |  | 3.219861 | [17 empty] | 25.65812 | -0.02653658
2124 | 2021/11/26 18:45:46 | 15707.6684 | 2130.0008 | 1 | 4 | 0 | 0 | 0 | 0 | -1.502884 | 3.848775 | -5.784262 | 2.936978 | 0.889047 | 11.22463 | 3.544237 | [21 empty] | 25.59362 | -0.07761836
2125 | 2021/11/26 18:45:51 | 15712.6684 | 2135.0008 | 1 | 4 | 0 | 0 | 0 | 0 | -1.502533 | 3.847998 | -5.781744 | 2.936978 | 0.8911335 | 11.22463 | 3.552266 |  | -9.025655e-05 | [19 empty] | 25.78099 | 0.08300424
2126 | 2021/11/26 18:45:56 | 15717.6685 | 2140.0009 | 1 | 4 | 0 | 0 | 0 | 0 | -1.502701 | 3.847443 | -5.781556 | 2.936978 | 0.8932202 | 11.22463 | 3.560296 | [21 empty] | 25.55239 | -0.06396115
2127 | 2021/11/26 18:46:01 | 15722.6685 | 2145.0009 | 1 | 4 | 0 | 0 | 0 | 0 | -1.503044 | 3.847026 | -5.782249 | 2.936978 | 0.8953075 | 11.22463 | 3.568326 |  | -0.0001144608 | [19 empty] | 25.65931 | -0.04777074
2128 | 2021/11/26 18:46:06 | 15727.6679 | 2150.0003 | 1 | 4 | 0 | 0 | 0 | 0 | -1.503319 | 3.846186 | -5.782044 | 2.936978 | 0.8973943 | 11.22463 | 3.576353 | [21 empty] | 25.69536 | -0.01581728
2129 | 2021/11/26 18:46:11 | 15732.6678 | 2155.0002 | 1 | 4 | 0 | 0 | 0 | 0 | -1.503029 | 3.84562 | -5.780078 | 2.936978 | 0.8994812 | 11.22463 | 3.584379 |  |  |  |  | 0.3069822 | [16 empty] | 25.60666 | -0.04044652
2130 | 2021/11/26 18:46:16 | 15737.6679 | 2160.0003 | 1 | 4 | 0 | 0 | 0 | 0 | -1.503014 | 3.845035 | -5.779141 | 2.936978 | 0.9015675 | 11.22463 | 3.592401 |  | -7.210976e-05 | [19 empty] | 25.77981 | 0.06262422
2131 | 2021/11/26 18:46:21 | 15742.6679 | 2165.0003 | 1 | 4 | 0 | 0 | 0 | 0 | -1.503227 | 3.844449 | -5.77908 | 2.936978 | 0.9036555 | 11.22463 | 3.600429 |  |  |  | 3.351972 | [17 empty] | 25.63075 | -0.03080845
2132 | 2021/11/26 18:46:26 | 15747.6679 | 2170.0003 | 1 | 4 | 0 | 0 | 0 | 0 | -1.503265 | 3.843884 | -5.778376 | 2.936978 | 0.9057417 | 11.22463 | 3.608448 |  | -0.0001094687 | [19 empty] | 25.78257 | 0.06803155
2133 | 2021/11/26 18:46:31 | 15752.6681 | 2175.0005 | 1 | 4 | 0 | 0 | 0 | 0 | -1.503059 | 3.84311 | -5.776421 | 2.936978 | 0.9078294 | 11.22463 | 3.616472 | [21 empty] | 25.57507 | -0.05535483
2134 | 2021/11/26 18:46:36 | 15757.6682 | 2180.0006 | 1 | 4 | 0 | 0 | 0 | 0 | -1.503281 | 3.842561 | -5.776449 | 2.936978 | 0.9099156 | 11.22463 | 3.624489 |  | -9.24921e-05 | [19 empty] | 25.77095 | 0.03500581
2135 | 2021/11/26 18:46:41 | 15762.6683 | 2185.0007 | 1 | 4 | 0 | 0 | 0 | 0 | -1.503082 | 3.841905 | -5.774698 | 2.936978 | 0.9120026 | 11.22463 | 3.632508 | [21 empty] | 25.54041 | -0.094679
2136 | 2021/11/26 18:46:46 | 15767.6682 | 2190.0006 | 1 | 4 | 0 | 0 | 0 | 0 | -1.503372 | 3.841083 | -5.774577 | 2.936978 | 0.91409 | 11.22463 | 3.640527 |  | -0.000131408 | [19 empty] | 25.77217 | 0.04950106
2137 | 2021/11/26 18:46:51 | 15772.6681 | 2195.0005 | 1 | 4 | 0 | 0 | 0 | 0 | -1.502937 | 3.840718 | -5.772357 | 2.936978 | 0.9161766 | 11.22463 | 3.648541 |  | -0.0001160035 | [19 empty] | 25.56 | -0.050897
2138 | 2021/11/26 18:46:56 | 15777.6683 | 2200.0007 | 1 | 4 | 0 | 0 | 0 | 0 | -1.502953 | 3.840187 | -5.771621 | 2.936978 | 0.9182639 | 11.22463 | 3.656557 | [21 empty] | 25.80474 | 0.07843614
2139 | 2021/11/26 18:47:01 | 15782.6684 | 2205.0008 | 1 | 4 | 0 | 0 | 0 | 0 | -1.503159 | 3.83954 | -5.771439 | 2.936978 | 0.9203511 | 11.22463 | 3.664571 |  | -0.0001671804 |  | 3.341718 | [17 empty] | 25.56537 | -0.01512527
2140 | 2021/11/26 18:47:06 | 15787.6684 | 2210.0008 | 1 | 4 | 0 | 0 | 0 | 0 | -1.503044 | 3.838605 | -5.769592 | 2.936978 | 0.9224374 | 11.22463 | 3.672581 | [21 empty] | 25.83263 | 0.0528723
2141 | 2021/11/26 18:47:11 | 15792.6686 | 2215.001 | 1 | 4 | 0 | 0 | 0 | 0 | -1.503059 | 3.83831 | -5.769206 | 2.936978 | 0.9245242 | 11.22463 | 3.680591 |  | -0.0001278867 | [19 empty] | 25.53765 | -0.08416712
2142 | 2021/11/26 18:47:16 | 15797.6677 | 2220.0001 | 1 | 4 | 0 | 0 | 0 | 0 | -1.503227 | 3.837714 | -5.768955 | 2.936978 | 0.9266111 | 11.22463 | 3.688601 | [21 empty] | 25.78152 | -0.004441142
2143 | 2021/11/26 18:47:21 | 15802.6678 | 2225.0002 | 1 | 4 | 0 | 0 | 0 | 0 | -1.503136 | 3.836976 | -5.767497 | 2.936978 | 0.9286979 | 11.22463 | 3.696608 |  | -9.662224e-05 | [19 empty] | 25.56154 | -0.05022109
2144 | 2021/11/26 18:47:26 | 15807.6681 | 2230.0005 | 1 | 4 | 0 | 0 | 0 | 0 | -1.502861 | 3.836231 | -5.765322 | 2.936978 | 0.9307847 | 11.22463 | 3.704615 | [21 empty] | 25.81217 | 0.07165849
2145 | 2021/11/26 18:47:31 | 15812.6678 | 2235.0002 | 1 | 4 | 0 | 0 | 0 | 0 | -1.50325 | 3.835845 | -5.766234 | 2.936978 | 0.9328704 | 11.22463 | 3.712615 |  | -0.0001103304 | [19 empty] | 25.54578 | -0.02189279
2146 | 2021/11/26 18:47:36 | 15817.668 | 2240.0004 | 1 | 4 | 0 | 0 | 0 | 0 | -1.503098 | 3.835403 | -5.764987 | 2.936978 | 0.9349574 | 11.22463 | 3.72062 |  |  |  |  | 0.2912444 | [16 empty] | 25.82812 | 0.04843295
2147 | 2021/11/26 18:47:41 | 15822.668 | 2245.0004 | 1 | 4 | 0 | 0 | 0 | 0 | -1.503555 | 3.834385 | -5.765209 | 2.936978 | 0.9370432 | 11.22463 | 3.728619 |  | -9.264196e-05 |  | 3.400509 | [17 empty] | 25.69524 | -0.01807928
2148 | 2021/11/26 18:47:46 | 15827.668 | 2250.0004 | 1 | 4 | 0 | 0 | 0 | 0 | -1.502831 | 3.833785 | -5.761531 | 2.936978 | 0.9391298 | 11.22463 | 3.736619 | [21 empty] | 25.72813 | -0.05167067
2149 | 2021/11/26 18:47:51 | 15832.6689 | 2255.0013 | 1 | 4 | 0 | 0 | 0 | 0 | -1.502739 | 3.833328 | -5.760491 | 2.936978 | 0.9412168 | 11.22463 | 3.74462 |  | -8.371363e-05 | [19 empty] | 25.78638 | -0.01631975
2150 | 2021/11/26 18:47:56 | 15837.6682 | 2260.0006 | 1 | 4 | 0 | 0 | 0 | 0 | -1.503517 | 3.832784 | -5.762656 | 2.936978 | 0.9433036 | 11.22463 | 3.752619 | [21 empty] | 25.71875 | -0.02513409
2151 | 2021/11/26 18:48:01 | 15842.6683 | 2265.0007 | 1 | 4 | 0 | 0 | 0 | 0 | -1.502739 | 3.832034 | -5.758547 | 2.936978 | 0.9453899 | 11.22463 | 3.760615 |  | -0.0001129228 | [19 empty] | 25.73438 | 0.04159868
2152 | 2021/11/26 18:48:06 | 15847.6684 | 2270.0008 | 1 | 4 | 0 | 0 | 0 | 0 | -1.502647 | 3.831457 | -5.757327 | 2.936978 | 0.9474763 | 11.22463 | 3.768609 | [21 empty] | 25.76609 | 0.03861666
2153 | 2021/11/26 18:48:11 | 15852.6684 | 2275.0008 | 1 | 4 | 0 | 0 | 0 | 0 | -1.502968 | 3.830976 | -5.757834 | 2.936978 | 0.9495624 | 11.22463 | 3.776602 |  | -0.0001146465 | [19 empty] | 25.77721 | 0.04463911
2154 | 2021/11/26 18:48:16 | 15857.6684 | 2280.0008 | 1 | 4 | 0 | 0 | 0 | 0 | -1.502884 | 3.83019 | -5.756331 | 2.936978 | 0.9516494 | 11.22463 | 3.784596 | [21 empty] | 25.68289 | -0.07359624
2155 | 2021/11/26 18:48:21 | 15862.6685 | 2285.0009 | 1 | 4 | 0 | 0 | 0 | 0 | -1.502609 | 3.829822 | -5.754725 | 2.936978 | 0.953736 | 11.22463 | 3.792588 |  | -0.0001155963 | [19 empty] | 25.81789 | 0.01191676
2156 | 2021/11/26 18:48:26 | 15867.6686 | 2290.001 | 1 | 4 | 0 | 0 | 0 | 0 | -1.503189 | 3.829268 | -5.756114 | 2.936978 | 0.9558221 | 11.22463 | 3.800577 |  |  |  | 3.440813 | [17 empty] | 25.70875 | -0.0479722
2157 | 2021/11/26 18:48:31 | 15872.6684 | 2295.0008 | 1 | 4 | 0 | 0 | 0 | 0 | -1.502792 | 3.82869 | -5.753725 | 2.936978 | 0.9579086 | 11.22463 | 3.808566 |  | -0.0001271763 | [19 empty] | 25.78638 | 0.04843235
2158 | 2021/11/26 18:48:36 | 15877.6687 | 2300.0011 | 1 | 4 | 0 | 0 | 0 | 0 | -1.503098 | 3.827938 | -5.753766 | 2.936978 | 0.959995 | 11.22463 | 3.816553 |  | -0.0001438176 | [19 empty] | 25.74286 | 0.02874672
2159 | 2021/11/26 18:48:41 | 15882.6686 | 2305.001 | 1 | 4 | 0 | 0 | 0 | 0 | -1.502922 | 3.827374 | -5.752245 | 2.936978 | 0.9620814 | 11.22463 | 3.824539 | [21 empty] | 25.76073 | 0.01436174
2160 | 2021/11/26 18:48:46 | 15887.668 | 2310.0004 | 1 | 4 | 0 | 0 | 0 | 0 | -1.503304 | 3.826908 | -5.753006 | 2.936978 | 0.9641677 | 11.22463 | 3.832523 | [21 empty] | 25.8912 | -0.0107193
2161 | 2021/11/26 18:48:51 | 15892.6679 | 2315.0003 | 1 | 4 | 0 | 0 | 0 | 0 | -1.503029 | 3.82624 | -5.75095 | 2.936978 | 0.9662539 | 11.22463 | 3.840506 |  | -7.835269e-05 | [19 empty] | 25.62656 | -0.03448129
2162 | 2021/11/26 18:48:56 | 15897.668 | 2320.0004 | 1 | 4 | 0 | 0 | 0 | 0 | -1.50341 | 3.825397 | -5.75114 | 2.936978 | 0.9683406 | 11.22463 | 3.84849 |  | -0.0001270797 |  |  | 0.2885911 | [16 empty] | 25.97575 | 0.08051693
2163 | 2021/11/26 18:49:01 | 15902.6681 | 2325.0005 | 1 | 4 | 0 | 0 | 0 | 0 | -1.503342 | 3.824936 | -5.750187 | 2.936978 | 0.9704273 | 11.22463 | 3.856472 | [21 empty] | 25.68675 | -0.00946641
2164 | 2021/11/26 18:49:06 | 15907.6682 | 2330.0006 | 1 | 4 | 0 | 0 | 0 | 0 | -1.503304 | 3.824621 | -5.749568 | 2.936978 | 0.9725137 | 11.22463 | 3.864452 |  | -0.0001705546 |  | 3.601543 | [17 empty] | 25.99759 | 0.05762279
2165 | 2021/11/26 18:49:11 | 15912.6684 | 2335.0008 | 1 | 4 | 0 | 0 | 0 | 0 | -1.503029 | 3.823722 | -5.747165 | 2.936978 | 0.9746003 | 11.22463 | 3.872431 |  | -0.0001430319 | [19 empty] | 25.68395 | -0.09118736
2166 | 2021/11/26 18:49:16 | 15917.6683 | 2340.0007 | 1 | 4 | 0 | 0 | 0 | 0 | -1.503006 | 3.823013 | -5.746011 | 2.936978 | 0.9766863 | 11.22463 | 3.880407 | [21 empty] | 25.89604 | 0.0510633
2167 | 2021/11/26 18:49:21 | 15922.6683 | 2345.0007 | 1 | 4 | 0 | 0 | 0 | 0 | -1.502808 | 3.822686 | -5.744763 | 2.936978 | 0.9787732 | 11.22463 | 3.888385 | [21 empty] | 25.82434 | -0.008508563
2168 | 2021/11/26 18:49:26 | 15927.6683 | 2350.0007 | 1 | 4 | 0 | 0 | 0 | 0 | -1.503082 | 3.822133 | -5.744979 | 2.936978 | 0.9808599 | 11.22463 | 3.896361 |  | -9.876543e-05 | [19 empty] | 25.79366 | -0.0104028
2169 | 2021/11/26 18:49:31 | 15932.6685 | 2355.0009 | 1 | 4 | 0 | 0 | 0 | 0 | -1.50325 | 3.821553 | -5.74475 | 2.936978 | 0.9829463 | 11.22463 | 3.904335 |  | -0.0001878449 | [19 empty] | 26.04105 | 0.04753649
2170 | 2021/11/26 18:49:36 | 15937.6684 | 2360.0008 | 1 | 4 | 0 | 0 | 0 | 0 | -1.502975 | 3.820685 | -5.742394 | 2.936978 | 0.9850327 | 11.22463 | 3.912307 | [21 empty] | 25.67891 | -0.02615571
2171 | 2021/11/26 18:49:41 | 15942.6687 | 2365.0011 | 1 | 4 | 0 | 0 | 0 | 0 | -1.503044 | 3.820345 | -5.742147 | 2.936978 | 0.9871192 | 11.22463 | 3.920279 |  | -0.0001100673 | [19 empty] | 25.94454 | 0.07449627
2172 | 2021/11/26 18:49:46 | 15947.6687 | 2370.0011 | 1 | 4 | 0 | 0 | 0 | 0 | -1.502922 | 3.819685 | -5.740689 | 2.936978 | 0.9892054 | 11.22463 | 3.928248 |  | -0.0001789345 | [19 empty] | 25.72415 | -0.06709516
2173 | 2021/11/26 18:49:51 | 15952.6687 | 2375.0011 | 1 | 4 | 0 | 0 | 0 | 0 | -1.502586 | 3.819 | -5.738375934 | 2.936978 | 0.9912921 | 11.22463 | 3.936218 |  |  |  | 3.541012 | [17 empty] | 25.86555 | 0.004339814
2174 | 2021/11/26 18:49:56 | 15957.6687 | 2380.0011 | 1 | 4 | 0 | 0 | 0 | 0 | -1.503113 | 3.818383 | -5.739461 | 2.936978 | 0.9933788 | 11.22463 | 3.944186 |  | -0.0001094231 | [19 empty] | 25.88288 | 0.00477016
2175 | 2021/11/26 18:50:01 | 15962.6681 | 2385.0005 | 1 | 4 | 0 | 0 | 0 | 0 | -1.50325 | 3.818028 | -5.739450591 | 2.936978 | 0.9954646 | 11.22463 | 3.952151 | [21 empty] | 25.7829 | 0.02777696
2176 | 2021/11/26 18:50:06 | 15967.668 | 2390.0004 | 1 | 4 | 0 | 0 | 0 | 0 | -1.503059 | 3.817504 | -5.737934 | 2.936978 | 0.9975505 | 11.22463 | 3.960114 |  | -9.382897e-05 | [19 empty] | 25.96621 | 0.04368961
2177 | 2021/11/26 18:50:11 | 15972.668 | 2395.0004 | 1 | 4 | 0 | 0 | 0 | 0 | -1.503304 | 3.816668 | -5.737612 | 2.936978 | 0.9996372 | 11.22463 | 3.968078 | [21 empty] | 25.6727 | -0.09091198
2178 | 2021/11/26 18:50:16 | 15977.6682 | 2400.0006 | 1 | 4 | 0 | 0 | 0 | 0 | -1.503067 | 3.816118 | -5.735881 | 2.936978 | 1.001724 | 11.22463 | 3.976041 |  | -0.0001314065 | [19 empty] | 25.95996 | 0.05424142
2179 | 2021/11/26 18:50:21 | 15982.6681 | 2405.0005 | 1 | 4 | 0 | 0 | 0 | 0 | -1.503006 | 3.815617 | -5.734895 | 2.936978 | 1.00381 | 11.22463 | 3.984001 |  | -0.0001480546 |  |  | 0.2851197 | [16 empty] | 25.78172 | -0.02598763
2180 | 2021/11/26 18:50:26 | 15987.6682 | 2410.0006 | 1 | 4 | 0 | 0 | 0 | 0 | -1.503479 | 3.814904 | -5.735628 | 2.936978 | 1.005896 | 11.22463 | 3.991962 | [21 empty] | 25.8983 | 0.0816685
2181 | 2021/11/26 18:50:31 | 15992.6683 | 2415.0007 | 1 | 4 | 0 | 0 | 0 | 0 | -1.503448 | 3.814465 | -5.73485 | 2.936978 | 1.007983 | 11.22463 | 3.999922 |  |  |  | 3.494139 | [17 empty] | 25.86523 | -0.04184246
2182 | 2021/11/26 18:50:36 | 15997.6684 | 2420.0008 | 1 | 4 | 0 | 0 | 0 | 0 | -1.502937 | 3.813963 | -5.732146 | 2.936978 | 1.010069 | 11.22463 | 4.00788 |  | -9.911343e-05 | [19 empty] | 25.84115 | -0.01287997
2183 | 2021/11/26 18:50:41 | 16002.6686 | 2425.001 | 1 | 4 | 0 | 0 | 0 | 0 | -1.502937 | 3.813293 | -5.731139 | 2.936978 | 1.012155 | 11.22463 | 4.015834 |  | -0.0001519697 | [19 empty] | 25.85914 | 0.01554012
2184 | 2021/11/26 18:50:46 | 16007.6684 | 2430.0008 | 1 | 4 | 0 | 0 | 0 | 0 | -1.503296 | 3.812629 | -5.73151 | 2.936978 | 1.014241 | 11.22463 | 4.023789 | [21 empty] | 25.70336 | -0.002487302
2185 | 2021/11/26 18:50:51 | 16012.6685 | 2435.0009 | 1 | 4 | 0 | 0 | 0 | 0 | -1.502975 | 3.811998 | -5.729338 | 2.936978 | 1.016328 | 11.22463 | 4.031745 |  | -9.854114e-05 | [19 empty] | 25.95059 | 0.07917643
2186 | 2021/11/26 18:50:56 | 16017.6685 | 2440.0009 | 1 | 4 | 0 | 0 | 0 | 0 | -1.503098 | 3.811484 | -5.729034 | 2.936978 | 1.018414 | 11.22463 | 4.039696 | [21 empty] | 25.73283 | -0.08169711
2187 | 2021/11/26 18:51:01 | 16022.6688 | 2445.0012 | 1 | 4 | 0 | 0 | 0 | 0 | -1.50264 | 3.810934 | -5.726462 | 2.936978 | 1.020502 | 11.22463 | 4.04765 |  | -0.0001170971 | [19 empty] | 25.85065 | 0.03893733
2188 | 2021/11/26 18:51:06 | 16027.6687 | 2450.0011 | 1 | 4 | 0 | 0 | 0 | 0 | -1.503082 | 3.81006 | -5.726833 | 2.936978 | 1.022588 | 11.22463 | 4.055601 | [21 empty] | 25.78133 | 0.01146913
2189 | 2021/11/26 18:51:11 | 16032.6688 | 2455.0012 | 1 | 4 | 0 | 0 | 0 | 0 | -1.502884 | 3.809558 | -5.725324 | 2.936978 | 1.024674 | 11.22463 | 4.063549 |  | -9.921631e-05 | [19 empty] | 25.79313 | -0.0177604
2190 | 2021/11/26 18:51:16 | 16037.6679 | 2460.0003 | 1 | 4 | 0 | 0 | 0 | 0 | -1.50325 | 3.809016 | -5.725903302 | 2.936978 | 1.02676 | 11.22463 | 4.071497 |  |  |  | 3.598427 | [17 empty] | 25.99912 | 0.04071295
2191 | 2021/11/26 18:51:21 | 16042.668 | 2465.0004 | 1 | 4 | 0 | 0 | 0 | 0 | -1.503059 | 3.808432 | -5.724298 | 2.936978 | 1.028847 | 11.22463 | 4.079444 |  | -0.0001484068 | [19 empty] | 25.69849 | -0.02398491
2192 | 2021/11/26 18:51:26 | 16047.6683 | 2470.0007 | 1 | 4 | 0 | 0 | 0 | 0 | -1.503281 | 3.807868 | -5.724296 | 2.936978 | 1.030934 | 11.22463 | 4.08739 |  | -0.0001340336 | [19 empty] | 25.91961 | 0.07511675
2193 | 2021/11/26 18:51:31 | 16052.6681 | 2475.0005 | 1 | 4 | 0 | 0 | 0 | 0 | -1.503067 | 3.807237 | -5.722532 | 2.936978 | 1.03302 | 11.22463 | 4.095335 | [21 empty] | 25.83522 | -0.03518879
2194 | 2021/11/26 18:51:36 | 16057.6682 | 2480.0006 | 1 | 4 | 0 | 0 | 0 | 0 | -1.503098 | 3.806553 | -5.721622 | 2.936978 | 1.035107 | 11.22463 | 4.10328 |  | -0.0001118558 | [19 empty] | 25.77283 | -0.02160847
2195 | 2021/11/26 18:51:41 | 16062.6683 | 2485.0007 | 1 | 4 | 0 | 0 | 0 | 0 | -1.503265 | 3.806057 | -5.721512 | 2.936978 | 1.037194 | 11.22463 | 4.111222 | [21 empty] | 25.9785 | 0.06746709
2196 | 2021/11/26 18:51:46 | 16067.6685 | 2490.0009 | 1 | 4 | 0 | 0 | 0 | 0 | -1.503319 | 3.805443 | -5.720795 | 2.936978 | 1.03928 | 11.22463 | 4.119162 |  | -0.0001044524 | [19 empty] | 25.6933 | -0.05653203
2197 | 2021/11/26 18:51:51 | 16072.6685 | 2495.0009 | 1 | 4 | 0 | 0 | 0 | 0 | -1.503204 | 3.805103 | -5.719846 | 2.936978 | 1.041366 | 11.22463 | 4.1271 |  |  |  |  | 0.2780169 | [16 empty] | 25.90367 | -0.01884699
2198 | 2021/11/26 18:51:56 | 16077.6685 | 2500.0009 | 1 | 4 | 0 | 0 | 0 | 0 | -1.503174 | 3.804486 | -5.718804 | 2.936978 | 1.043453 | 11.22463 | 4.135039 |  | -0.0001068496 |  | 3.50893 | [17 empty] | 25.882 | 0.0329721
2199 | 2021/11/26 18:52:01 | 16082.6686 | 2505.001 | 1 | 4 | 0 | 0 | 0 | 0 | -1.503319 | 3.803728 | -5.718217 | 2.936978 | 1.045539 | 11.22463 | 4.142976 | [21 empty] | 25.69382 | 0.00888288
2200 | 2021/11/26 18:52:06 | 16087.6685 | 2510.0009 | 1 | 4 | 0 | 0 | 0 | 0 | -1.50312 | 3.803321 | -5.716848 | 2.936978 | 1.047625 | 11.22463 | 4.15091 | [21 empty] | 25.89636 | 0.06898701
2201 | 2021/11/26 18:52:11 | 16092.6687 | 2515.0011 | 1 | 4 | 0 | 0 | 0 | 0 | -1.503716 | 3.802704 | -5.718187 | 2.936978 | 1.049712 | 11.22463 | 4.158847 |  | -8.947743e-05 | [19 empty] | 25.73645 | -0.02041459
2202 | 2021/11/26 18:52:16 | 16097.6687 | 2520.0011 | 1 | 4 | 0 | 0 | 0 | 0 | -1.503227 | 3.801992 | -5.715257 | 2.936978 | 1.051799 | 11.22463 | 4.166782 | [21 empty] | 25.67941 | -0.06384313
2203 | 2021/11/26 18:52:21 | 16102.6687 | 2525.0011 | 1 | 4 | 0 | 0 | 0 | 0 | -1.503174 | 3.801215 | -5.713888 | 2.936978 | 1.053886 | 11.22463 | 4.174714 |  | -7.064371e-05 | [19 empty] | 25.94299 | 0.04490674
2204 | 2021/11/26 18:52:26 | 16107.668 | 2530.0004 | 1 | 4 | 0 | 0 | 0 | 0 | -1.503006 | 3.800714 | -5.712496 | 2.936978 | 1.055972 | 11.22463 | 4.182644 |  | -0.0001588306 | [19 empty] | 25.64407 | -0.09659946
2205 | 2021/11/26 18:52:31 | 16112.668 | 2535.0004 | 1 | 4 | 0 | 0 | 0 | 0 | -1.503593 | 3.800248 | -5.714026 | 2.936978 | 1.058058 | 11.22463 | 4.190574 | [21 empty] | 25.84474 | -0.01722336
2206 | 2021/11/26 18:52:36 | 16117.668 | 2540.0004 | 1 | 4 | 0 | 0 | 0 | 0 | -1.503777 | 3.799732 | -5.71395 | 2.936978 | 1.060145 | 11.22463 | 4.198501 | [21 empty] | 25.80803 | -0.0413835
2207 | 2021/11/26 18:52:41 | 16122.6681 | 2545.0005 | 1 | 4 | 0 | 0 | 0 | 0 | -1.503334 | 3.798867 | -5.710966 | 2.936978 | 1.062232 | 11.22463 | 4.206433 |  | -9.840714e-05 |  | 3.504966 | [17 empty] | 25.76938 | -0.01494467
2208 | 2021/11/26 18:52:46 | 16127.6682 | 2550.0006 | 1 | 4 | 0 | 0 | 0 | 0 | -1.503387 | 3.798429 | -5.710509 | 2.936978 | 1.064319 | 11.22463 | 4.21436 |  | -0.0001149734 | [19 empty] | 25.87055 | 0.05885899
2209 | 2021/11/26 18:52:51 | 16132.6683 | 2555.0007 | 1 | 4 | 0 | 0 | 0 | 0 | -1.502922 | 3.797936 | -5.708002 | 2.936978 | 1.066406 | 11.22463 | 4.222285 | [21 empty] | 25.68204 | -0.06063223
2210 | 2021/11/26 18:52:56 | 16137.6684 | 2560.0008 | 1 | 4 | 0 | 0 | 0 | 0 | -1.503136 | 3.797053 | -5.707487 | 2.936978 | 1.068492 | 11.22463 | 4.230207 | [21 empty] | 25.89636 | 0.04157484
2211 | 2021/11/26 18:53:01 | 16142.6683 | 2565.0007 | 1 | 4 | 0 | 0 | 0 | 0 | -1.504173 | 3.796454 | -5.710524 | 2.936978 | 1.070579 | 11.22463 | 4.23813 |  | -6.23456e-05 | [19 empty] | 25.73889 | 0.01749814
2212 | 2021/11/26 18:53:06 | 16147.6684 | 2570.0008 | 1 | 4 | 0 | 0 | 0 | 0 | -1.502922 | 3.795935 | -5.704994 | 2.936978 | 1.072664 | 11.22463 | 4.246048 |  | -0.0001501977 | [19 empty] | 25.88495 | 0.0368619
2213 | 2021/11/26 18:53:11 | 16152.6684 | 2575.0008 | 1 | 4 | 0 | 0 | 0 | 0 | -1.502884 | 3.79539 | -5.704031 | 2.936978 | 1.074751 | 11.22463 | 4.25397 |  |  |  |  | 0.2861509 | [16 empty] | 25.80142 | 0.03904164
2214 | 2021/11/26 18:53:16 | 16157.6686 | 2580.001 | 1 | 4 | 0 | 0 | 0 | 0 | -1.502457 | 3.794608 | -5.701235 | 2.936978 | 1.076838 | 11.22463 | 4.261888 |  | -0.0001037052 | [19 empty] | 25.66849 | -0.07874429
2215 | 2021/11/26 18:53:21 | 16162.6687 | 2585.0011 | 1 | 4 | 0 | 0 | 0 | 0 | -1.503807 | 3.794122 | -5.705627 | 2.936978 | 1.078923 | 11.22463 | 4.269802 |  |  |  | 3.483329 | [17 empty] | 25.9253 | 0.03819406
2216 | 2021/11/26 18:53:26 | 16167.6686 | 2590.001 | 1 | 4 | 0 | 0 | 0 | 0 | -1.502571 | 3.793747 | -5.700374 | 2.936978 | 1.08101 | 11.22463 | 4.277718 |  | -0.0001842443 | [19 empty] | 25.65931 | -0.07408082
2217 | 2021/11/26 18:53:31 | 16172.6688 | 2595.0012 | 1 | 4 | 0 | 0 | 0 | 0 | -1.502823 | 3.793059 | -5.700296 | 2.936978 | 1.083097 | 11.22463 | 4.285633 | [21 empty] | 25.87542 | 0.01651585
2218 | 2021/11/26 18:53:36 | 16177.6679 | 2600.0003 | 1 | 4 | 0 | 0 | 0 | 0 | -1.503082 | 3.792363 | -5.700233 | 2.936978 | 1.085182 | 11.22463 | 4.293543 |  | -0.0001206222 | [19 empty] | 25.69833 | -0.07387698
2219 | 2021/11/26 18:53:41 | 16182.668 | 2605.0004 | 1 | 4 | 0 | 0 | 0 | 0 | -1.502975 | 3.791739 | -5.698889 | 2.936978 | 1.087269 | 11.22463 | 4.301457 |  | -0.0001073152 | [19 empty] | 25.87107 | 0.04049659
2220 | 2021/11/26 18:53:46 | 16187.668 | 2610.0004 | 1 | 4 | 0 | 0 | 0 | 0 | -1.503212 | 3.791224 | -5.699013 | 2.936978 | 1.089356 | 11.22463 | 4.309369 | [21 empty] | 25.63005 | -0.0929904
2221 | 2021/11/26 18:53:51 | 16192.6682 | 2615.0006 | 1 | 4 | 0 | 0 | 0 | 0 | -1.502975 | 3.790598 | -5.697174 | 2.936978 | 1.091442 | 11.22463 | 4.317277 |  | -0.0001081825 | [19 empty] | 25.90088 | 0.01472592
2222 | 2021/11/26 18:53:56 | 16197.6681 | 2620.0005 | 1 | 4 | 0 | 0 | 0 | 0 | -1.502731 | 3.789831 | -5.695097 | 2.936978 | 1.093529 | 11.22463 | 4.325186 | [21 empty] | 25.62465 | 0.03416359
2223 | 2021/11/26 18:54:01 | 16202.6682 | 2625.0006 | 1 | 4 | 0 | 0 | 0 | 0 | -1.503281 | 3.78939 | -5.696518 | 2.936978 | 1.095616 | 11.22463 | 4.333095 |  | -0.0001634364 |  | 3.376475 | [17 empty] | 25.62637 | -0.03466904
2224 | 2021/11/26 18:54:06 | 16207.6684 | 2630.0008 | 1 | 4 | 0 | 0 | 0 | 0 | -1.502495 | 3.788873 | -5.692763 | 2.936978 | 1.097702 | 11.22463 | 4.341002 | [21 empty] | 25.90886 | 0.04148126
2225 | 2021/11/26 18:54:11 | 16212.6684 | 2635.0008 | 1 | 4 | 0 | 0 | 0 | 0 | -1.503136 | 3.78809 | -5.694014 | 2.936978 | 1.099789 | 11.22463 | 4.348907 |  | -0.0001084748 | [19 empty] | 25.642 | -0.02387583
2226 | 2021/11/26 18:54:16 | 16217.6683 | 2640.0007 | 1 | 4 | 0 | 0 | 0 | 0 | -1.503464 | 3.787441 | -5.694281 | 2.936978 | 1.101876 | 11.22463 | 4.356811 | [21 empty] | 25.68464 | 0.006293058
2227 | 2021/11/26 18:54:21 | 16222.6686 | 2645.001 | 1 | 4 | 0 | 0 | 0 | 0 | -1.503357 | 3.786981 | -5.693184 | 2.936978 | 1.103962 | 11.22463 | 4.364711 |  | -0.0001251224 | [19 empty] | 25.90314 | 0.04092753
2228 | 2021/11/26 18:54:26 | 16227.6686 | 2650.001 | 1 | 4 | 0 | 0 | 0 | 0 | -1.503357 | 3.786645 | -5.692679 | 2.936978 | 1.106048 | 11.22463 | 4.372613 |  | -0.0001151832 | [19 empty] | 25.65464 | 0.02236545
2229 | 2021/11/26 18:54:31 | 16232.6686 | 2655.001 | 1 | 4 | 0 | 0 | 0 | 0 | -1.502831 | 3.785752 | -5.689345 | 2.936978 | 1.108135 | 11.22463 | 4.380514 | [21 empty] | 25.54818 | -0.08385301
2230 | 2021/11/26 18:54:36 | 16237.6688 | 2660.0012 | 1 | 4 | 0 | 0 | 0 | 0 | -1.503487 | 3.784977 | -5.690664 | 2.936978 | 1.110222 | 11.22463 | 4.388413 |  | -0.0001534869 |  |  | 0.2919635 | [16 empty] | 25.85032 | 0.06429017
2231 | 2021/11/26 18:54:41 | 16242.6686 | 2665.001 | 1 | 4 | 0 | 0 | 0 | 0 | -1.503479 | 3.78474 | -5.690277 | 2.936978 | 1.112308 | 11.22463 | 4.396309 | [21 empty] | 25.60195 | -0.0002771616
2232 | 2021/11/26 18:54:46 | 16247.6688 | 2670.0012 | 1 | 4 | 0 | 0 | 0 | 0 | -1.503029 | 3.783949 | -5.687385 | 2.936978 | 1.114395 | 11.22463 | 4.404207 |  | -0.0001041105 |  | 3.502751 | [17 empty] | 25.71566 | 0.02800703
2233 | 2021/11/26 18:54:51 | 16252.6689 | 2675.0013 | 1 | 4 | 0 | 0 | 0 | 0 | -1.503227 | 3.783113 | -5.686878 | 2.936978 | 1.116482 | 11.22463 | 4.412102 | [21 empty] | 25.7855 | -0.006599426
2234 | 2021/11/26 18:54:56 | 16257.668 | 2680.0004 | 1 | 4 | 0 | 0 | 0 | 0 | -1.503098 | 3.782495 | -5.685461 | 2.936978 | 1.118567 | 11.22463 | 4.419991 |  | -0.0001111376 | [19 empty] | 25.58859 | -0.05399883
2235 | 2021/11/26 18:55:01 | 16262.668 | 2685.0004 | 1 | 4 | 0 | 0 | 0 | 0 | -1.502571 | 3.78217 | -5.682979 | 2.936978 | 1.120654 | 11.22463 | 4.427884 |  | -0.0001555684 | [19 empty] | 25.87022 | 0.07771552
2236 | 2021/11/26 18:55:06 | 16267.6682 | 2690.0006 | 1 | 4 | 0 | 0 | 0 | 0 | -1.502937 | 3.781433 | -5.683256 | 2.936978 | 1.122741 | 11.22463 | 4.435777 | [21 empty] | 25.52376 | -0.0608325
2237 | 2021/11/26 18:55:11 | 16272.6682 | 2695.0006 | 1 | 4 | 0 | 0 | 0 | 0 | -1.503159 | 3.780846 | -5.683213 | 2.936978 | 1.124828 | 11.22463 | 4.443667 |  | -0.0001651907 | [19 empty] | 25.81164 | 0.01077652
2238 | 2021/11/26 18:55:16 | 16277.6684 | 2700.0008 | 1 | 4 | 0 | 0 | 0 | 0 | -1.503342 | 3.780212 | -5.682951 | 2.936978 | 1.126915 | 11.22463 | 4.451554 | [21 empty] | 25.63437 | -0.05967498
2239 | 2021/11/26 18:55:21 | 16282.6683 | 2705.0007 | 1 | 4 | 0 | 0 | 0 | 0 | -1.502937 | 3.779667 | -5.680601 | 2.936978 | 1.129001 | 11.22463 | 4.459441 |  | -0.0001094002 | [19 empty] | 25.69175 | 0.0557524
2240 | 2021/11/26 18:55:26 | 16287.6683 | 2710.0007 | 1 | 4 | 0 | 0 | 0 | 0 | -1.503044 | 3.778886 | -5.679832 | 2.936978 | 1.131087 | 11.22463 | 4.467326 |  |  |  | 3.418821 | [17 empty] | 25.77872 | 0.01743674
2241 | 2021/11/26 18:55:31 | 16292.6685 | 2715.0009 | 1 | 4 | 0 | 0 | 0 | 0 | -1.502754 | 3.778307 | -5.677866 | 2.936978 | 1.133174 | 11.22463 | 4.47521 |  | -0.0001199009 | [19 empty] | 25.61304 | -0.02328813
2242 | 2021/11/26 18:55:36 | 16297.6685 | 2720.0009 | 1 | 4 | 0 | 0 | 0 | 0 | -1.503319 | 3.777912 | -5.679407 | 2.936978 | 1.135261 | 11.22463 | 4.483094 |  | -0.0001341317 | [19 empty] | 25.76971 | -0.02741098
2243 | 2021/11/26 18:55:41 | 16302.6688 | 2725.0012 | 1 | 4 | 0 | 0 | 0 | 0 | -1.503952 | 3.777005 | -5.680434 | 2.936978 | 1.137347 | 11.22463 | 4.490974 | [21 empty] | 25.58372 | -0.04690588
2244 | 2021/11/26 18:55:46 | 16307.6687 | 2730.0011 | 1 | 4 | 0 | 0 | 0 | 0 | -1.502831 | 3.776459 | -5.67538 | 2.936978 | 1.139433 | 11.22463 | 4.498855 |  | -0.0001718887 | [19 empty] | 25.84631 | 0.04608214
2245 | 2021/11/26 18:55:51 | 16312.6687 | 2735.0011 | 1 | 4 | 0 | 0 | 0 | 0 | -1.502388 | 3.775735 | -5.672619 | 2.936978 | 1.141519 | 11.22463 | 4.506731 |  | -0.0001365972 | [19 empty] | 25.55392 | -0.0225383
2246 | 2021/11/26 18:55:56 | 16317.6689 | 2740.0013 | 1 | 4 | 0 | 0 | 0 | 0 | -1.502411 | 3.775206 | -5.671911 | 2.936978 | 1.143606 | 11.22463 | 4.514609 |  |  |  |  | 0.3011609 | [16 empty] | 25.8912 | 0.05800784
2247 | 2021/11/26 18:56:01 | 16322.6688 | 2745.0012 | 1 | 4 | 0 | 0 | 0 | 0 | -1.502785 | 3.774567 | -5.672363 | 2.936978 | 1.145692 | 11.22463 | 4.522485 |  | -0.0001901273 | [19 empty] | 25.57974 | -0.08091927
2248 | 2021/11/26 18:56:06 | 16327.6682 | 2750.0006 | 1 | 4 | 0 | 0 | 0 | 0 | -1.502502 | 3.773878 | -5.670259 | 2.936978 | 1.147778 | 11.22463 | 4.530357 |  |  |  | 3.241498 | [17 empty] | 25.74945 | 0.05986035
2249 | 2021/11/26 18:56:11 | 16332.668 | 2755.0004 | 1 | 4 | 0 | 0 | 0 | 0 | -1.503761 | 3.773206 | -5.674 | 2.936978 | 1.149864 | 11.22463 | 4.53823 |  | -0.000110008 | [19 empty] | 25.72898 | 0.01857519
2250 | 2021/11/26 18:56:16 | 16337.6684 | 2760.0008 | 1 | 4 | 0 | 0 | 0 | 0 | -1.503029 | 3.772663 | -5.670422 | 2.936978 | 1.151951 | 11.22463 | 4.546104 |  | -0.000122169 | [19 empty] | 25.45732 | -0.07959187
2251 | 2021/11/26 18:56:21 | 16342.6681 | 2765.0005 | 1 | 4 | 0 | 0 | 0 | 0 | -1.503304 | 3.77217 | -5.670718 | 2.936978 | 1.154037 | 11.22463 | 4.553973 | [21 empty] | 25.8004 | 0.04929304
2252 | 2021/11/26 18:56:26 | 16347.6683 | 2770.0007 | 1 | 4 | 0 | 0 | 0 | 0 | -1.502922 | 3.7712 | -5.667819 | 2.936978 | 1.156124 | 11.22463 | 4.561843 |  | -0.000115031 | [19 empty] | 25.62949 | -0.003734231
2253 | 2021/11/26 18:56:31 | 16352.6683 | 2775.0007 | 1 | 4 | 0 | 0 | 0 | 0 | -1.502151 | 3.770521 | -5.663892 | 2.936978 | 1.15821 | 11.22463 | 4.569712 | [21 empty] | 25.5787 | 0.008609891
2254 | 2021/11/26 18:56:36 | 16357.6684 | 2780.0008 | 1 | 4 | 0 | 0 | 0 | 0 | -1.502968 | 3.770302 | -5.666643 | 2.936978 | 1.160297 | 11.22463 | 4.577579 |  | -0.0001509522 | [19 empty] | 25.71633 | -0.03006577
2255 | 2021/11/26 18:56:41 | 16362.6687 | 2785.0011 | 1 | 4 | 0 | 0 | 0 | 0 | -1.503204 | 3.769531 | -5.666374 | 2.936978 | 1.162383 | 11.22463 | 4.585444 | [21 empty] | 25.5723 | -0.05872071
2256 | 2021/11/26 18:56:46 | 16367.6684 | 2790.0008 | 1 | 4 | 0 | 0 | 0 | 0 | -1.502968 | 3.768845 | -5.664453 | 2.936978 | 1.16447 | 11.22463 | 4.593308 |  | -0.0001137666 |  | 3.301723 | [17 empty] | 25.79554 | 0.07870734
2257 | 2021/11/26 18:56:51 | 16372.6685 | 2795.0009 | 1 | 4 | 0 | 0 | 0 | 0 | -1.503807 | 3.768018 | -5.666372 | 2.936978 | 1.166556 | 11.22463 | 4.601171 | [21 empty] | 25.5704 | -0.0331521
2258 | 2021/11/26 18:56:56 | 16377.6685 | 2800.0009 | 1 | 4 | 0 | 0 | 0 | 0 | -1.503357 | 3.767708 | -5.66421 | 2.936978 | 1.168643 | 11.22463 | 4.609032 |  | -0.0001073066 | [19 empty] | 25.77109 | 0.02833247
2259 | 2021/11/26 18:57:01 | 16382.6688 | 2805.0012 | 1 | 4 | 0 | 0 | 0 | 0 | -1.503204 | 3.767115 | -5.662742 | 2.936978 | 1.170729 | 11.22463 | 4.616892 |  | -0.0001550207 | [19 empty] | 25.67559 | -0.04306138
2260 | 2021/11/26 18:57:06 | 16387.6688 | 2810.0012 | 1 | 4 | 0 | 0 | 0 | 0 | -1.502769 | 3.766176 | -5.659693 | 2.936978 | 1.172816 | 11.22463 | 4.624752 | [21 empty] | 25.64025 | 0.01164973
2261 | 2021/11/26 18:57:11 | 16392.6687 | 2815.0011 | 1 | 4 | 0 | 0 | 0 | 0 | -1.503044 | 3.765669 | -5.659966 | 2.936978 | 1.174901 | 11.22463 | 4.632606 |  | -0.0001133389 | [19 empty] | 25.86226 | 0.07556379
2262 | 2021/11/26 18:57:16 | 16397.6679 | 2820.0003 | 1 | 4 | 0 | 0 | 0 | 0 | -1.502266 | 3.76507 | -5.656137 | 2.936978 | 1.176988 | 11.22463 | 4.640465 |  |  |  |  | 0.2963807 | [16 empty] | 25.52495 | -0.0816375
2263 | 2021/11/26 18:57:21 | 16402.6681 | 2825.0005 | 1 | 4 | 0 | 0 | 0 | 0 | -1.502319 | 3.764176 | -5.654993 | 2.936978 | 1.179075 | 11.22463 | 4.648319 |  | -9.623e-05 | [19 empty] | 25.8049 | 0.04175663
2264 | 2021/11/26 18:57:26 | 16407.6681 | 2830.0005 | 1 | 4 | 0 | 0 | 0 | 0 | -1.504227 | 3.763643 | -5.661373 | 2.936978 | 1.18116 | 11.22463 | 4.65617 |  |  |  | 3.325208 | [17 empty] | 25.74458 | 0.006917119
2265 | 2021/11/26 18:57:31 | 16412.6681 | 2835.0005 | 1 | 4 | 0 | 0 | 0 | 0 | -1.503029 | 3.763243 | -5.656263 | 2.936978 | 1.183248 | 11.22463 | 4.664025 |  | -0.0001219414 | [19 empty] | 25.6725 | -0.03877521
2266 | 2021/11/26 18:57:36 | 16417.6684 | 2840.0008 | 1 | 4 | 0 | 0 | 0 | 0 | -1.503029 | 3.762394 | -5.654987 | 2.936978 | 1.185334 | 11.22463 | 4.671876 |  | -0.0001693383 | [19 empty] | 25.87854 | 0.01608312
2267 | 2021/11/26 18:57:41 | 16422.6682 | 2845.0006 | 1 | 4 | 0 | 0 | 0 | 0 | -1.503212 | 3.761785 | -5.65476 | 2.936978 | 1.18742 | 11.22463 | 4.679725 | [21 empty] | 25.61113 | -0.03985465
2268 | 2021/11/26 18:57:46 | 16427.6686 | 2850.001 | 1 | 4 | 0 | 0 | 0 | 0 | -1.502785 | 3.760874 | -5.651785 | 2.936978 | 1.189507 | 11.22463 | 4.687572 |  | -0.0001089259 | [19 empty] | 25.82191 | 0.06863356
2269 | 2021/11/26 18:57:51 | 16432.6684 | 2855.0008 | 1 | 4 | 0 | 0 | 0 | 0 | -1.503624 | 3.760511 | -5.654395 | 2.936978 | 1.191593 | 11.22463 | 4.69542 | [21 empty] | 25.81563 | -0.02885997
2270 | 2021/11/26 18:57:56 | 16437.6686 | 2860.001 | 1 | 4 | 0 | 0 | 0 | 0 | -1.50325 | 3.759946 | -5.652139 | 2.936978 | 1.19368 | 11.22463 | 4.703265 |  | -0.0001199706 | [19 empty] | 25.68773 | -0.04023731
2271 | 2021/11/26 18:58:01 | 16442.6684 | 2865.0008 | 1 | 4 | 0 | 0 | 0 | 0 | -1.502373 | 3.759082 | -5.647543 | 2.936978 | 1.195766 | 11.22463 | 4.71111 | [21 empty] | 25.8768 | 0.04955351
2272 | 2021/11/26 18:58:06 | 16447.6686 | 2870.001 | 1 | 4 | 0 | 0 | 0 | 0 | -1.503433 | 3.758465 | -5.6506 | 2.936978 | 1.197853 | 11.22463 | 4.718952 |  | -0.0001006417 |  | 3.236243 | [17 empty] | 25.64683 | -0.008556247
2273 | 2021/11/26 18:58:11 | 16452.6689 | 2875.0013 | 1 | 4 | 0 | 0 | 0 | 0 | -1.502647 | 3.758077 | -5.647063 | 2.936978 | 1.199939 | 11.22463 | 4.726794 | [21 empty] | 25.92846 | 0.03623128
2274 | 2021/11/26 18:58:16 | 16457.6686 | 2880.001 | 1 | 4 | 0 | 0 | 0 | 0 | -1.503044 | 3.757324 | -5.647423 | 2.936978 | 1.202027 | 11.22463 | 4.734637 |  | -0.0001087906 | [19 empty] | 25.84684 | -0.01131594
2275 | 2021/11/26 18:58:21 | 16462.6686 | 2885.001 | 1 | 4 | 0 | 0 | 0 | 0 | -1.503204 | 3.756619 | -5.646965 | 2.936978 | 1.204113 | 11.22463 | 4.742476 | [21 empty] | 25.67701 | -0.0005942583
2276 | 2021/11/26 18:58:26 | 16467.668 | 2890.0004 | 1 | 4 | 0 | 0 | 0 | 0 | -1.503433 | 3.755996 | -5.646888 | 2.936978 | 1.206199 | 11.22463 | 4.750312 |  | -0.0001146567 | [19 empty] | 26.00051 | 0.02117634
2277 | 2021/11/26 18:58:31 | 16472.6681 | 2895.0005 | 1 | 4 | 0 | 0 | 0 | 0 | -1.503342 | 3.755158 | -5.645287 | 2.936978 | 1.208286 | 11.22463 | 4.758149 |  |  |  |  | 0.3146751 | [16 empty] | 25.79833 | -0.04742742
2278 | 2021/11/26 18:58:36 | 16477.668 | 2900.0004 | 1 | 4 | 0 | 0 | 0 | 0 | -1.502975 | 3.754587 | -5.64305 | 2.936978 | 1.210372 | 11.22463 | 4.765982 |  | -0.0001497999 | [19 empty] | 25.74859 | 0.01191497
2279 | 2021/11/26 18:58:41 | 16482.6683 | 2905.0007 | 1 | 4 | 0 | 0 | 0 | 0 | -1.503242 | 3.753877 | -5.642986 | 2.936978 | 1.212459 | 11.22463 | 4.773816 |  | -0.0001877708 |  | 3.197932 | [17 empty] | 25.96256 | 0.03534973
2280 | 2021/11/26 18:58:46 | 16487.6682 | 2910.0006 | 1 | 4 | 0 | 0 | 0 | 0 | -1.502365 | 3.753176 | -5.63864 | 2.936978 | 1.214545 | 11.22463 | 4.781645 | [21 empty] | 25.79432 | -0.03969967
2281 | 2021/11/26 18:58:51 | 16492.6684 | 2915.0008 | 1 | 4 | 0 | 0 | 0 | 0 | -1.503014 | 3.752675 | -5.640323 | 2.936978 | 1.216632 | 11.22463 | 4.789479 |  | -0.0001311766 | [19 empty] | 25.65914 | 0.0001633167
2282 | 2021/11/26 18:58:56 | 16497.6683 | 2920.0007 | 1 | 4 | 0 | 0 | 0 | 0 | -1.502769 | 3.751839 | -5.638147 | 2.936978 | 1.218719 | 11.22463 | 4.797309 |  | -0.0001614182 | [19 empty] | 25.8912 | -0.01002312
2283 | 2021/11/26 18:59:01 | 16502.6683 | 2925.0007 | 1 | 4 | 0 | 0 | 0 | 0 | -1.502975 | 3.751415 | -5.638283 | 2.936978 | 1.220805 | 11.22463 | 4.805136 | [21 empty] | 25.92288 | 0.04856348
2284 | 2021/11/26 18:59:06 | 16507.6692 | 2930.0016 | 1 | 4 | 0 | 0 | 0 | 0 | -1.50312 | 3.750757 | -5.637838 | 2.936978 | 1.222893 | 11.22463 | 4.812966 |  | -0.0001150494 | [19 empty] | 25.65378 | -0.04327178
2285 | 2021/11/26 18:59:11 | 16512.6685 | 2935.0009 | 1 | 4 | 0 | 0 | 0 | 0 | -1.503761 | 3.749988 | -5.639086 | 2.936978 | 1.224979 | 11.22463 | 4.820789 |  | -0.000137874 | [19 empty] | 25.8061 | -0.02069592
2286 | 2021/11/26 18:59:16 | 16517.6686 | 2940.001 | 1 | 4 | 0 | 0 | 0 | 0 | -1.502464 | 3.749316 | -5.633212 | 2.936978 | 1.227066 | 11.22463 | 4.828614 | [21 empty] | 25.85411 | -0.003256202
2287 | 2021/11/26 18:59:21 | 16522.6687 | 2945.0011 | 1 | 4 | 0 | 0 | 0 | 0 | -1.502861 | 3.748586 | -5.633604 | 2.936978 | 1.229153 | 11.22463 | 4.836439 |  | -0.0001694575 |  | 3.046893 | [17 empty] | 25.64891 | -0.02025545
2288 | 2021/11/26 18:59:26 | 16527.6685 | 2950.0009 | 1 | 4 | 0 | 0 | 0 | 0 | -1.503853 | 3.74803 | -5.636486 | 2.936978 | 1.231238 | 11.22463 | 4.844257 | [21 empty] | 25.89829 | 0.05193353
2289 | 2021/11/26 18:59:31 | 16532.6686 | 2955.001 | 1 | 4 | 0 | 0 | 0 | 0 | -1.503212 | 3.747261 | -5.632928 | 2.936978 | 1.233326 | 11.22463 | 4.852079 |  | -0.0001119878 | [19 empty] | 25.65688 | -0.08074164
2290 | 2021/11/26 18:59:36 | 16537.6679 | 2960.0003 | 1 | 4 | 0 | 0 | 0 | 0 | -1.502243 | 3.746519 | -5.628182 | 2.936978 | 1.235412 | 11.22463 | 4.859895 |  | -0.0001537119 | [19 empty] | 25.93622 | 0.06108046
2291 | 2021/11/26 18:59:41 | 16542.668 | 2965.0004 | 1 | 4 | 0 | 0 | 0 | 0 | -1.502136 | 3.74606 | -5.627092 | 2.936978 | 1.237498 | 11.22463 | 4.867712 |  | -0.0002393702 | [19 empty] | 25.74615 | 0.0008714199
2292 | 2021/11/26 18:59:46 | 16547.669 | 2970.0014 | 1 | 4 | 0 | 0 | 0 | 0 | -1.502792 | 3.745382 | -5.62853 | 2.936978 | 1.239585 | 11.22463 | 4.875527 |  |  |  |  | 0.319505 | [16 empty] | 25.86207 | 0.03552318
2293 | 2021/11/26 18:59:51 | 16552.6682 | 2975.0006 | 1 | 4 | 0 | 0 | 0 | 0 | -1.502937 | 3.744675 | -5.628011 | 2.936978 | 1.241671 | 11.22463 | 4.883341 |  | -0.0001401384 | [19 empty] | 25.76123 | -0.0525713
2294 | 2021/11/26 18:59:56 | 16557.6681 | 2980.0005 | 1 | 4 | 0 | 0 | 0 | 0 | -1.502846 | 3.743815 | -5.626377 | 2.936978 | 1.243758 | 11.22463 | 4.891153 |  |  |  | 3.164383 | [17 empty] | 25.8132 | -0.01261592
2295 | 2021/11/26 19:00:01 | 16562.6685 | 2985.0009 | 1 | 4 | 0 | 0 | 0 | 0 | -1.503281 | 3.743368 | -5.627334 | 2.936978 | 1.245845 | 11.22463 | 4.898966 |  | -0.0001142237 | [19 empty] | 25.79639 | -0.03178835
2296 | 2021/11/26 19:00:06 | 16567.6682 | 2990.0006 | 1 | 4 | 0 | 0 | 0 | 0 | -1.503632 | 3.74262 | -5.627523 | 2.936978 | 1.24793 | 11.22463 | 4.906772 | [21 empty] | 25.6725 | 0.009860992
2297 | 2021/11/26 19:00:11 | 16572.6683 | 2995.0007 | 1 | 4 | 0 | 0 | 0 | 0 | -1.503212 | 3.741866 | -5.624818 | 2.936978 | 1.250017 | 11.22463 | 4.914582 |  | -0.0001245474 | [19 empty] | 25.89361 | 0.07721484
2298 | 2021/11/26 19:00:16 | 16577.6684 | 3000.0008 | 1 | 4 | 0 | 0 | 0 | 0 | -1.503174 | 3.741089 | -5.623508 | 2.936978 | 1.252105 | 11.22463 | 4.922392 |  | -0.0001251394 | [19 empty] | 25.58981 | -0.09190381
2299 | 2021/11/26 19:00:21 | 16582.6684 | 3005.0008 | 1 | 4 | 0 | 0 | 0 | 0 | -1.503281 | 3.740738 | -5.62338 | 2.936978 | 1.254191 | 11.22463 | 4.930196 | [21 empty] | 25.90696 | 0.03151834
2300 | 2021/11/26 19:00:26 | 16587.6685 | 3010.0009 | 1 | 4 | 0 | 0 | 0 | 0 | -1.503334 | 3.740092 | -5.622607 | 2.936978 | 1.256278 | 11.22463 | 4.938003 |  | -0.0001471075 | [19 empty] | 25.63157 | -0.05397916
2301 | 2021/11/26 19:00:31 | 16592.6687 | 3015.0011 | 1 | 4 | 0 | 0 | 0 | 0 | -1.503487 | 3.739193 | -5.621828 | 2.936978 | 1.258365 | 11.22463 | 4.945806 | [21 empty] | 25.88424 | 0.07240176
2302 | 2021/11/26 19:00:36 | 16597.6686 | 3020.001 | 1 | 4 | 0 | 0 | 0 | 0 | -1.503532 | 3.738317 | -5.620679 | 2.936978 | 1.260451 | 11.22463 | 4.953606 |  | -0.0001226383 |  | 3.031226 | [17 empty] | 25.55286 | -0.05026937
2303 | 2021/11/26 19:00:41 | 16602.6687 | 3025.0011 | 1 | 4 | 0 | 0 | 0 | 0 | -1.503059 | 3.737714 | -5.618005 | 2.936978 | 1.262537 | 11.22463 | 4.961405 |  | -0.0001251752 | [19 empty] | 25.85184 | 0.06002605
2304 | 2021/11/26 19:00:46 | 16607.6688 | 3030.0012 | 1 | 4 | 0 | 0 | 0 | 0 | -1.503754 | 3.737167 | -5.61978 | 2.936978 | 1.264624 | 11.22463 | 4.969203 | [21 empty] | 25.60853 | -0.0826925
2305 | 2021/11/26 19:00:51 | 16612.668 | 3035.0004 | 1 | 4 | 0 | 0 | 0 | 0 | -1.503342 | 3.73634 | -5.616997 | 2.936978 | 1.26671 | 11.22463 | 4.976998 |  | -0.0001494742 | [19 empty] | 25.83451 | 0.04749119
2306 | 2021/11/26 19:00:56 | 16617.6681 | 3040.0005 | 1 | 4 | 0 | 0 | 0 | 0 | -1.502571 | 3.735712 | -5.613173 | 2.936978 | 1.268796 | 11.22463 | 4.984794 |  | -0.0001688626 | [19 empty] | 25.5801 | -0.04298508
2307 | 2021/11/26 19:01:01 | 16622.6679 | 3045.0003 | 1 | 4 | 0 | 0 | 0 | 0 | -1.502296 | 3.735221 | -5.611408 | 2.936978 | 1.270882 | 11.22463 | 4.992585 |  |  |  |  | 0.3257533 | [16 empty] | 25.88874 | 0.09379685
2308 | 2021/11/26 19:01:06 | 16627.6681 | 3050.0005 | 1 | 4 | 0 | 0 | 0 | 0 | -1.50354 | 3.734162 | -5.614462 | 2.936978 | 1.272968 | 11.22463 | 5.000376 |  | -0.0001595714 | [19 empty] | 25.58929 | -0.02172351
2309 | 2021/11/26 19:01:11 | 16632.6684 | 3055.0008 | 1 | 4 | 0 | 0 | 0 | 0 | -1.503387 | 3.733627 | -5.613086 | 2.936978 | 1.275055 | 11.22463 | 5.008169 |  |  |  | 3.145258 | [17 empty] | 25.74701 | 0.03172874
2310 | 2021/11/26 19:01:16 | 16637.6682 | 3060.0006 | 1 | 4 | 0 | 0 | 0 | 0 | -1.503151 | 3.73285 | -5.611037 | 2.936978 | 1.277141 | 11.22463 | 5.015957 |  | -0.000109046 | [19 empty] | 25.74251 | 0.02074897
2311 | 2021/11/26 19:01:21 | 16642.6684 | 3065.0008 | 1 | 4 | 0 | 0 | 0 | 0 | -1.50325 | 3.732366 | -5.610679 | 2.936978 | 1.279229 | 11.22463 | 5.023749 | [21 empty] | 25.57731 | -0.07334292
2312 | 2021/11/26 19:01:26 | 16647.6683 | 3070.0007 | 1 | 4 | 0 | 0 | 0 | 0 | -1.503265 | 3.731531 | -5.60948 | 2.936978 | 1.281315 | 11.22463 | 5.031534 |  | -0.0001109591 | [19 empty] | 25.83053 | 0.03876984
2313 | 2021/11/26 19:01:31 | 16652.6686 | 3075.001 | 1 | 4 | 0 | 0 | 0 | 0 | -1.503151 | 3.730789 | -5.607939 | 2.936978 | 1.283401 | 11.22463 | 5.039319 |  | -0.0001358695 | [19 empty] | 25.85723 | 0.06574988
2314 | 2021/11/26 19:01:36 | 16657.6686 | 3080.001 | 1 | 4 | 0 | 0 | 0 | 0 | -1.503723 | 3.730412 | -5.609506 | 2.936978 | 1.285487 | 11.22463 | 5.047102 | [21 empty] | 25.77369 | 0.06760001
2315 | 2021/11/26 19:01:41 | 16662.6687 | 3085.0011 | 1 | 4 | 0 | 0 | 0 | 0 | -1.503067 | 3.729678 | -5.605956 | 2.936978 | 1.287575 | 11.22463 | 5.054889 |  | -0.0001742666 | [19 empty] | 25.64578 | -0.05925417
2316 | 2021/11/26 19:01:46 | 16667.6679 | 3090.0003 | 1 | 4 | 0 | 0 | 0 | 0 | -1.502464 | 3.728822 | -5.602421 | 2.936978 | 1.289661 | 11.22463 | 5.062667 |  | -0.0001293261 |  | 2.945825 | [17 empty] | 25.54055 | -0.1089746
2317 | 2021/11/26 19:01:51 | 16672.668 | 3095.0004 | 1 | 4 | 0 | 0 | 0 | 0 | -1.502533 | 3.728177 | -5.601709 | 2.936978 | 1.291747 | 11.22463 | 5.070446 | [21 empty] | 25.54144 | -0.06261766
2318 | 2021/11/26 19:01:56 | 16677.668 | 3100.0004 | 1 | 4 | 0 | 0 | 0 | 0 | -1.502769 | 3.727721 | -5.601904 | 2.936978 | 1.293834 | 11.22463 | 5.078226 |  | -0.000105788 | [19 empty] | 25.66677 | 0.05079925
2319 | 2021/11/26 19:02:01 | 16682.668 | 3105.0004 | 1 | 4 | 0 | 0 | 0 | 0 | -1.503212 | 3.726929 | -5.602364 | 2.936978 | 1.29592 | 11.22463 | 5.086 | [21 empty] | 25.74043 | 0.06024301
2320 | 2021/11/26 19:02:06 | 16687.6681 | 3110.0005 | 1 | 4 | 0 | 0 | 0 | 0 | -1.504326 | 3.726171 | -5.605376 | 2.936978 | 1.298006 | 11.22463 | 5.093776 |  | -0.0001568127 | [19 empty] | 25.71945 | -0.004501343
2321 | 2021/11/26 19:02:11 | 16692.668 | 3115.0004 | 1 | 4 | 0 | 0 | 0 | 0 | -1.50383 | 3.725534 | -5.60257 | 2.936978 | 1.300094 | 11.22463 | 5.101554 |  | -0.0001610313 | [19 empty] | 25.76971 | 0.04371822
2322 | 2021/11/26 19:02:16 | 16697.6681 | 3120.0005 | 1 | 4 | 0 | 0 | 0 | 0 | -1.503136 | 3.724854 | -5.598962 | 2.936978 | 1.302181 | 11.22463 | 5.109327 |  |  |  |  | 0.3272316 | [16 empty] | 25.7898 | 0.1019478
2323 | 2021/11/26 19:02:21 | 16702.6684 | 3125.0008 | 1 | 4 | 0 | 0 | 0 | 0 | -1.503136 | 3.723969 | -5.597632 | 2.936978 | 1.304268 | 11.22463 | 5.1171 |  | -0.0001265354 | [19 empty] | 25.75204 | 0.07291138
2324 | 2021/11/26 19:02:26 | 16707.6683 | 3130.0007 | 1 | 4 | 0 | 0 | 0 | 0 | -1.502678 | 3.723295 | -5.594913 | 2.936978 | 1.306354 | 11.22463 | 5.12487 |  |  |  | 3.097698 | [17 empty] | 25.66487 | -0.03901839
2325 | 2021/11/26 19:02:31 | 16712.6684 | 3135.0008 | 1 | 4 | 0 | 0 | 0 | 0 | -1.503357 | 3.722669 | -5.5965 | 2.936978 | 1.308441 | 11.22463 | 5.132638 |  | -0.0001531931 | [19 empty] | 25.61423 | -0.02085984
2326 | 2021/11/26 19:02:36 | 16717.6687 | 3140.0011 | 1 | 4 | 0 | 0 | 0 | 0 | -1.502556 | 3.722044 | -5.59258 | 2.936978 | 1.310527 | 11.22463 | 5.140405 |  | -0.0001180749 | [19 empty] | 25.48717 | -0.01706302
2327 | 2021/11/26 19:02:41 | 16722.6677 | 3145.0001 | 1 | 4 | 0 | 0 | 0 | 0 | -1.502831 | 3.721316 | -5.592509 | 2.936978 | 1.312613 | 11.22463 | 5.148168 | [21 empty] | 25.57991 | 0.0252378
2328 | 2021/11/26 19:02:46 | 16727.6678 | 3150.0002 | 1 | 4 | 0 | 0 | 0 | 0 | -1.502953 | 3.720471 | -5.591693 | 2.936978 | 1.3147 | 11.22463 | 5.155933 |  | -0.0001237707 | [19 empty] | 25.62655 | 0.04214644
2329 | 2021/11/26 19:02:51 | 16732.6678 | 3155.0002 | 1 | 4 | 0 | 0 | 0 | 0 | -1.503059 | 3.719956 | -5.591313 | 2.936978 | 1.316787 | 11.22463 | 5.163695 | [21 empty] | 25.41068 | -0.0554359
2330 | 2021/11/26 19:02:56 | 16737.6688 | 3160.0012 | 1 | 4 | 0 | 0 | 0 | 0 | -1.503174 | 3.719278 | -5.590722 | 2.936978 | 1.318874 | 11.22463 | 5.171457 |  | -0.000145716 | [19 empty] | 25.69241 | 0.05261004
2331 | 2021/11/26 19:03:01 | 16742.6687 | 3165.0011 | 1 | 4 | 0 | 0 | 0 | 0 | -1.502594 | 3.718307 | -5.587106 | 2.936978 | 1.320959 | 11.22463 | 5.179214 |  | -0.0001328206 |  | 2.939356 | [17 empty] | 25.62048 | 0.02849579
2332 | 2021/11/26 19:03:06 | 16747.6688 | 3170.0012 | 1 | 4 | 0 | 0 | 0 | 0 | -1.503571 | 3.717618 | -5.589703 | 2.936978 | 1.323046 | 11.22463 | 5.186972 | [21 empty] | 25.47607 | -0.04577756
2333 | 2021/11/26 19:03:11 | 16752.6679 | 3175.0003 | 1 | 4 | 0 | 0 | 0 | 0 | -1.503426 | 3.717295 | -5.588678 | 2.936978 | 1.325132 | 11.22463 | 5.194726 |  | -0.0001244219 | [19 empty] | 25.6933 | 0.03478706
2334 | 2021/11/26 19:03:16 | 16757.6681 | 3180.0005 | 1 | 4 | 0 | 0 | 0 | 0 | -1.503372 | 3.716522 | -5.587315 | 2.936978 | 1.327218 | 11.22463 | 5.202481 |  | -0.0002049387 | [19 empty] | 25.42177 | -0.07948279
2335 | 2021/11/26 19:03:21 | 16762.6683 | 3185.0007 | 1 | 4 | 0 | 0 | 0 | 0 | -1.503304 | 3.715634 | -5.585727 | 2.936978 | 1.329305 | 11.22463 | 5.210235 | [21 empty] | 25.56396 | -0.03402412
2336 | 2021/11/26 19:03:26 | 16767.6681 | 3190.0005 | 1 | 4 | 0 | 0 | 0 | 0 | -1.502266 | 3.714915 | -5.58079 | 2.936978 | 1.331391 | 11.22463 | 5.217986 |  | -0.0002308594 |  |  | 0.3429115 | [16 empty] | 25.65914 | -0.01035213
2337 | 2021/11/26 19:03:31 | 16772.6684 | 3195.0008 | 1 | 4 | 0 | 0 | 0 | 0 | -1.503242 | 3.714312 | -5.58351 | 2.936978 | 1.333478 | 11.22463 | 5.225738 |  | -0.0001161781 | [19 empty] | 25.38934 | -0.0970912
2338 | 2021/11/26 19:03:36 | 16777.6684 | 3200.0008 | 1 | 4 | 0 | 0 | 0 | 0 | -1.503242 | 3.713692 | -5.582578 | 2.936978 | 1.335564 | 11.22463 | 5.233486 |  |  |  | 3.024168 | [17 empty] | 25.54992 | -0.03591895
2339 | 2021/11/26 19:03:41 | 16782.6682 | 3205.0006 | 1 | 4 | 0 | 0 | 0 | 0 | -1.503372 | 3.71272 | -5.581599 | 2.936978 | 1.33765 | 11.22463 | 5.241231 |  | -0.0001576268 | [19 empty] | 25.68046 | 0.0260675
2340 | 2021/11/26 19:03:46 | 16787.6686 | 3210.001 | 1 | 4 | 0 | 0 | 0 | 0 | -1.502663 | 3.712131 | -5.578082 | 2.936978 | 1.339737 | 11.22463 | 5.24898 |  | -0.0001457733 | [19 empty] | 25.53831 | -0.001676083
2341 | 2021/11/26 19:03:51 | 16792.6684 | 3215.0008 | 1 | 4 | 0 | 0 | 0 | 0 | -1.502731 | 3.711509 | -5.5774 | 2.936978 | 1.341823 | 11.22463 | 5.256723 | [21 empty] | 25.42021 | -0.03511667
2342 | 2021/11/26 19:03:56 | 16797.6685 | 3220.0009 | 1 | 4 | 0 | 0 | 0 | 0 | -1.502663 | 3.71077 | -5.576037 | 2.936978 | 1.34391 | 11.22463 | 5.264467 |  | -0.000154106 | [19 empty] | 25.48628 | 0.04847348
2343 | 2021/11/26 19:04:01 | 16802.6685 | 3225.0009 | 1 | 4 | 0 | 0 | 0 | 0 | -1.502571 | 3.709923 | -5.574423 | 2.936978 | 1.345996 | 11.22463 | 5.272208 | [21 empty] | 25.69971 | 0.0979656
2344 | 2021/11/26 19:04:06 | 16807.6679 | 3230.0003 | 1 | 4 | 0 | 0 | 0 | 0 | -1.502281 | 3.709381 | -5.572533 | 2.936978 | 1.348082 | 11.22463 | 5.279945 |  | -0.0001259368 | [19 empty] | 25.68115 | 0.07150233
2345 | 2021/11/26 19:04:11 | 16812.6687 | 3235.0011 | 1 | 4 | 0 | 0 | 0 | 0 | -1.503067 | 3.708685 | -5.574402 | 2.936978 | 1.350168 | 11.22463 | 5.287683 |  | -0.0001411388 |  | 2.867963 | [17 empty] | 25.40237 | -0.02620757
2346 | 2021/11/26 19:04:16 | 16817.668 | 3240.0004 | 1 | 4 | 0 | 0 | 0 | 0 | -1.502571 | 3.707869 | -5.571336 | 2.936978 | 1.352255 | 11.22463 | 5.295422 | [21 empty] | 25.642 | 0.03472865
2347 | 2021/11/26 19:04:21 | 16822.6679 | 3245.0003 | 1 | 4 | 0 | 0 | 0 | 0 | -1.502716 | 3.707145 | -5.570786 | 2.936978 | 1.354341 | 11.22463 | 5.303157 |  | -0.0001150383 | [19 empty] | 25.71616 | 0.06484509
2348 | 2021/11/26 19:04:26 | 16827.6689 | 3250.0013 | 1 | 4 | 0 | 0 | 0 | 0 | -1.503532 | 3.706594 | -5.572983 | 2.936978 | 1.356428 | 11.22463 | 5.310893 | [21 empty] | 25.52705 | -0.07011533
2349 | 2021/11/26 19:04:31 | 16832.668 | 3255.0004 | 1 | 4 | 0 | 0 | 0 | 0 | -1.503265 | 3.705672 | -5.570607 | 2.936978 | 1.358514 | 11.22463 | 5.318624 |  | -0.0001550186 | [19 empty] | 25.4842 | -0.06978393
2350 | 2021/11/26 19:04:36 | 16837.6683 | 3260.0007 | 1 | 4 | 0 | 0 | 0 | 0 | -1.503059 | 3.705073 | -5.568943 | 2.936978 | 1.360601 | 11.22463 | 5.326355 |  |  |  |  | 0.3314107 | [16 empty] | 25.58741 | -0.03466249
2351 | 2021/11/26 19:04:41 | 16842.6683 | 3265.0007 | 1 | 4 | 0 | 0 | 0 | 0 | -1.503448 | 3.704273 | -5.569182 | 2.936978 | 1.362688 | 11.22463 | 5.334087 |  | -0.0001077216 | [19 empty] | 25.67441 | 0.05049229
2352 | 2021/11/26 19:04:46 | 16847.6685 | 3270.0009 | 1 | 4 | 0 | 0 | 0 | 0 | -1.503448 | 3.703778 | -5.568438 | 2.936978 | 1.364775 | 11.22463 | 5.341817 |  | -0.0001748214 |  | 2.96819 | [17 empty] | 25.65464 | 0.06392598
2353 | 2021/11/26 19:04:51 | 16852.6683 | 3275.0007 | 1 | 4 | 0 | 0 | 0 | 0 | -1.502846 | 3.702991 | -5.565025 | 2.936978 | 1.366861 | 11.22463 | 5.349544 | [21 empty] | 25.56187 | 0.02686501
2354 | 2021/11/26 19:04:56 | 16857.6676 | 3280 | 1 | 4 | 0 | 0 | 0 | 0 | -1.502884 | 3.702214 | -5.563998 | 2.936978 | 1.368948 | 11.22463 | 5.357269 |  | -0.0001181418 | [19 empty] | 25.48212 | -0.07914841
2355 | 2021/11/26 19:05:01 | 16862.6678 | 3285.0002 | 1 | 4 | 0 | 0 | 0 | 0 | -1.502846 | 3.701702 | -5.563088 | 2.936978 | 1.371034 | 11.22463 | 5.364994 |  | -0.0002056786 | [19 empty] | 25.56487 | -0.04566193
2356 | 2021/11/26 19:05:06 | 16867.6686 | 3290.001 | 1 | 4 | 0 | 0 | 0 | 0 | -1.503433 | 3.70076 | -5.563845 | 2.936978 | 1.373121 | 11.22463 | 5.372716 |  | -0.0001881158 | [19 empty] | 25.72362 | 0.04680216
2357 | 2021/11/26 19:05:11 | 16872.668 | 3295.0004 | 1 | 4 | 0 | 0 | 0 | 0 | -1.503006 | 3.70016 | -5.561363 | 2.936978 | 1.375208 | 11.22463 | 5.380439 |  | -0.0002298908 | [19 empty] | 25.55305 | -0.04958749
2358 | 2021/11/26 19:05:16 | 16877.6677 | 3300.0001 | 1 | 4 | 0 | 0 | 0 | 0 | -1.503227 | 3.699249 | -5.560811 | 2.936978 | 1.377294 | 11.22463 | 5.388156 | [21 empty] | 25.38276 | -0.1118243
2359 | 2021/11/26 19:05:21 | 16882.6678 | 3305.0002 | 1 | 4 | 0 | 0 | 0 | 0 | -1.503662 | 3.698822 | -5.561778 | 2.936978 | 1.379381 | 11.22463 | 5.395877 |  | -0.0001462552 |  | 3.035433 | [17 empty] | 25.52998 | -0.0662601
2360 | 2021/11/26 19:05:26 | 16887.6679 | 3310.0003 | 1 | 4 | 0 | 0 | 0 | 0 | -1.503059 | 3.697989 | -5.558296 | 2.936978 | 1.381467 | 11.22463 | 5.403594 | [21 empty] | 25.71668 | 0.03699303
2361 | 2021/11/26 19:05:31 | 16892.668 | 3315.0004 | 1 | 4 | 0 | 0 | 0 | 0 | -1.502823 | 3.696993 | -5.555926 | 2.936978 | 1.383554 | 11.22463 | 5.411309 |  | -0.0001472049 | [19 empty] | 25.6418 | 0.04615486
2362 | 2021/11/26 19:05:36 | 16897.6681 | 3320.0005 | 1 | 4 | 0 | 0 | 0 | 0 | -1.503647 | 3.696554 | -5.558312 | 2.936978 | 1.385641 | 11.22463 | 5.419024 |  | -0.0001226862 | [19 empty] | 25.62294 | 0.04806697
2363 | 2021/11/26 19:05:41 | 16902.6681 | 3325.0005 | 1 | 4 | 0 | 0 | 0 | 0 | -1.503448 | 3.696038 | -5.556801 | 2.936978 | 1.387727 | 11.22463 | 5.426737 | [21 empty] | 25.47989 | -0.07487059
2364 | 2021/11/26 19:05:46 | 16907.6683 | 3330.0007 | 1 | 4 | 0 | 0 | 0 | 0 | -1.503098 | 3.695043 | -5.554012 | 2.936978 | 1.389814 | 11.22463 | 5.434448 |  | -9.915963e-05 |  |  | 0.3416504 | [16 empty] | 25.48733 | -0.05179882
2365 | 2021/11/26 19:05:51 | 16912.6681 | 3335.0005 | 1 | 4 | 0 | 0 | 0 | 0 | -1.503448 | 3.694484 | -5.554465 | 2.936978 | 1.391901 | 11.22463 | 5.442157 | [21 empty] | 25.68635 | 0.01180291
2366 | 2021/11/26 19:05:56 | 16917.6682 | 3340.0006 | 1 | 4 | 0 | 0 | 0 | 0 | -1.503502 | 3.693704 | -5.553491 | 2.936978 | 1.393987 | 11.22463 | 5.449863 |  | -0.0001779604 |  | 2.87942 | [17 empty] | 25.71392 | 0.03126383
2367 | 2021/11/26 19:06:01 | 16922.6682 | 3345.0006 | 1 | 4 | 0 | 0 | 0 | 0 | -1.503319 | 3.692921 | -5.551638 | 2.936978 | 1.396073 | 11.22463 | 5.457571 |  | -0.0001430836 | [19 empty] | 25.61736 | 0.00643909
2368 | 2021/11/26 19:06:06 | 16927.6685 | 3350.0009 | 1 | 4 | 0 | 0 | 0 | 0 | -1.503014 | 3.692411 | -5.549745 | 2.936978 | 1.39816 | 11.22463 | 5.465275 | [21 empty] | 25.4823 | -0.00813365
2369 | 2021/11/26 19:06:11 | 16932.6683 | 3355.0007 | 1 | 4 | 0 | 0 | 0 | 0 | -1.503517 | 3.691419 | -5.550111 | 2.936978 | 1.400246 | 11.22463 | 5.472978 |  | -0.0002022884 | [19 empty] | 25.43793 | -0.01717031
2370 | 2021/11/26 19:06:16 | 16937.6685 | 3360.0009 | 1 | 4 | 0 | 0 | 0 | 0 | -1.503212 | 3.69105 | -5.548431 | 2.936978 | 1.402333 | 11.22463 | 5.48068 |  | -0.0001761335 | [19 empty] | 25.64285 | 0.02469838
2371 | 2021/11/26 19:06:21 | 16942.6686 | 3365.001 | 1 | 4 | 0 | 0 | 0 | 0 | -1.503044 | 3.690078 | -5.54635 | 2.936978 | 1.404419 | 11.22463 | 5.488379 | [21 empty] | 25.71964 | 0.03261328
2372 | 2021/11/26 19:06:26 | 16947.6677 | 3370.0001 | 1 | 4 | 0 | 0 | 0 | 0 | -1.503204 | 3.689487 | -5.546052 | 2.936978 | 1.406506 | 11.22463 | 5.496079 |  | -0.0001277607 | [19 empty] | 25.69175 | -0.02725422
2373 | 2021/11/26 19:06:31 | 16952.668 | 3375.0004 | 1 | 4 | 0 | 0 | 0 | 0 | -1.503265 | 3.688742 | -5.545157 | 2.936978 | 1.408592 | 11.22463 | 5.503775 |  |  |  | 2.928412 | [17 empty] | 25.57922 | -0.00851512
2374 | 2021/11/26 19:06:36 | 16957.6679 | 3380.0003 | 1 | 4 | 0 | 0 | 0 | 0 | -1.502831 | 3.688067 | -5.542541 | 2.936978 | 1.410678 | 11.22463 | 5.51147 |  | -0.0001098366 | [19 empty] | 25.50017 | 0.0005465746
2375 | 2021/11/26 19:06:41 | 16962.6679 | 3385.0003 | 1 | 4 | 0 | 0 | 0 | 0 | -1.503304 | 3.68725 | -5.543057674 | 2.936978 | 1.412765 | 11.22463 | 5.519165 |  | -0.0001196073 | [19 empty] | 25.49947 | -0.02366722
2376 | 2021/11/26 19:06:46 | 16967.668 | 3390.0004 | 1 | 4 | 0 | 0 | 0 | 0 | -1.503067 | 3.686421 | -5.540938 | 2.936978 | 1.414852 | 11.22463 | 5.526859 | [21 empty] | 25.50954 | -0.05710185
2377 | 2021/11/26 19:06:51 | 16972.6681 | 3395.0005 | 1 | 4 | 0 | 0 | 0 | 0 | -1.502937 | 3.685895 | -5.539668 | 2.936978 | 1.416938 | 11.22463 | 5.53455 | [21 empty] | 25.55358 | -0.07117152
2378 | 2021/11/26 19:06:56 | 16977.6681 | 3400.0005 | 1 | 4 | 0 | 0 | 0 | 0 | -1.503159 | 3.685206 | -5.539451 | 2.936978 | 1.419025 | 11.22463 | 5.54224 |  | -8.175412e-05 | [19 empty] | 25.52775 | 0.03792346
2379 | 2021/11/26 19:07:01 | 16982.6682 | 3405.0006 | 1 | 4 | 0 | 0 | 0 | 0 | -1.502975 | 3.684624 | -5.537898 | 2.936978 | 1.421111 | 11.22463 | 5.549927 |  | -0.000151333 |  |  | 0.3384926 | [16 empty] | 25.5803 | -0.02523363
2380 | 2021/11/26 19:07:06 | 16987.6683 | 3410.0007 | 1 | 4 | 0 | 0 | 0 | 0 | -1.503433 | 3.683888 | -5.538479 | 2.936978 | 1.423197 | 11.22463 | 5.557614 | [21 empty] | 25.59083 | -0.05455196
2381 | 2021/11/26 19:07:11 | 16992.6683 | 3415.0007 | 1 | 4 | 0 | 0 | 0 | 0 | -1.502769 | 3.683073 | -5.534808 | 2.936978 | 1.425284 | 11.22463 | 5.5653 |  | -0.0001186807 |  | 3.004409 | [17 empty] | 25.59396 | 0.006115437
2382 | 2021/11/26 19:07:16 | 16997.6683 | 3420.0007 | 1 | 4 | 0 | 0 | 0 | 0 | -1.50325 | 3.682401 | -5.535569 | 2.936978 | 1.42737 | 11.22463 | 5.572981 | [21 empty] | 25.72898 | 0.05801141
2383 | 2021/11/26 19:07:21 | 17002.6685 | 3425.0009 | 1 | 4 | 0 | 0 | 0 | 0 | -1.503357 | 3.681311 | -5.534325 | 2.936978 | 1.429457 | 11.22463 | 5.580667 |  | -0.0001708452 | [19 empty] | 25.74945 | 0.05666137
2384 | 2021/11/26 19:07:26 | 17007.6677 | 3430.0001 | 1 | 4 | 0 | 0 | 0 | 0 | -1.503189 | 3.680829 | -5.532982 | 2.936978 | 1.431543 | 11.22463 | 5.588347 |  | -0.0001465287 | [19 empty] | 25.56382 | -0.05633831
2385 | 2021/11/26 19:07:31 | 17012.6677 | 3435.0001 | 1 | 4 | 0 | 0 | 0 | 0 | -1.503044 | 3.680215 | -5.531525 | 2.936978 | 1.43363 | 11.22463 | 5.596027 | [21 empty] | 25.56727 | -0.03759384
2386 | 2021/11/26 19:07:36 | 17017.6678 | 3440.0002 | 1 | 4 | 0 | 0 | 0 | 0 | -1.503227 | 3.679482 | -5.531097 | 2.936978 | 1.435716 | 11.22463 | 5.603704 |  | -0.000129234 | [19 empty] | 25.85256 | 0.04012942
2387 | 2021/11/26 19:07:41 | 17022.6677 | 3445.0001 | 1 | 4 | 0 | 0 | 0 | 0 | -1.503227 | 3.678692 | -5.529909 | 2.936978 | 1.437803 | 11.22463 | 5.611382 |  |  |  | 2.873761 | [17 empty] | 25.68497 | -0.03234267
2388 | 2021/11/26 19:07:46 | 17027.6678 | 3450.0002 | 1 | 4 | 0 | 0 | 0 | 0 | -1.503372 | 3.678046 | -5.529471 | 2.936978 | 1.43989 | 11.22463 | 5.619058 |  | -0.0001291693 | [19 empty] | 25.53225 | -0.07394016
2389 | 2021/11/26 19:07:51 | 17032.6679 | 3455.0003 | 1 | 4 | 0 | 0 | 0 | 0 | -1.502861 | 3.677471 | -5.526728 | 2.936978 | 1.441977 | 11.22463 | 5.626732 | [21 empty] | 25.74717 | 0.0455451
2390 | 2021/11/26 19:07:56 | 17037.6681 | 3460.0005 | 1 | 4 | 0 | 0 | 0 | 0 | -1.503151 | 3.676751 | -5.526712 | 2.936978 | 1.444063 | 11.22463 | 5.634404 |  | -9.032589e-05 | [19 empty] | 25.75342 | -0.006068945
2391 | 2021/11/26 19:08:01 | 17042.6682 | 3465.0006 | 1 | 4 | 0 | 0 | 0 | 0 | -1.503334 | 3.675871 | -5.526062 | 2.936978 | 1.44615 | 11.22463 | 5.642076 | [21 empty] | 25.70021 | 0.04673958
2392 | 2021/11/26 19:08:06 | 17047.668 | 3470.0004 | 1 | 4 | 0 | 0 | 0 | 0 | -1.503189 | 3.675035 | -5.524272 | 2.936978 | 1.448237 | 11.22463 | 5.649746 |  | -0.0001060222 | [19 empty] | 25.54907 | -0.06336987
2393 | 2021/11/26 19:08:11 | 17052.6681 | 3475.0005 | 1 | 4 | 0 | 0 | 0 | 0 | -1.503395 | 3.674667 | -5.524476 | 2.936978 | 1.450324 | 11.22463 | 5.657415 |  | -0.0001760656 |  |  | 0.341857 | [16 empty] | 25.81651 | 0.02729833
2394 | 2021/11/26 19:08:16 | 17057.6683 | 3480.0007 | 1 | 4 | 0 | 0 | 0 | 0 | -1.503029 | 3.673725 | -5.521715 | 2.936978 | 1.45241 | 11.22463 | 5.665082 |  |  |  | 2.808489 | [17 empty] | 25.59864 | -0.05775273
2395 | 2021/11/26 19:08:21 | 17062.6683 | 3485.0007 | 1 | 4 | 0 | 0 | 0 | 0 | -1.503357 | 3.673083 | -5.521955 | 2.936978 | 1.454496 | 11.22463 | 5.672745 |  | -0.0001143559 | [19 empty] | 25.63904 | -0.0233382
2396 | 2021/11/26 19:08:26 | 17067.6683 | 3490.0007 | 1 | 4 | 0 | 0 | 0 | 0 | -1.503242 | 3.672467 | -5.520607 | 2.936978 | 1.456584 | 11.22463 | 5.680412 | [21 empty] | 25.70576 | 0.06945133
2397 | 2021/11/26 19:08:31 | 17072.6684 | 3495.0008 | 1 | 4 | 0 | 0 | 0 | 0 | -1.502808 | 3.671636 | -5.517764 | 2.936978 | 1.458671 | 11.22463 | 5.688075 |  | -9.946319e-05 | [19 empty] | 25.6952 | -0.005742311
2398 | 2021/11/26 19:08:36 | 17077.6684 | 3500.0008 | 1 | 4 | 0 | 0 | 0 | 0 | -1.502899 | 3.671071 | -5.517249 | 2.936978 | 1.460757 | 11.22463 | 5.695735 | [21 empty] | 25.74096 | 0.04306793
2399 | 2021/11/26 19:08:41 | 17082.6684 | 3505.0008 | 1 | 4 | 0 | 0 | 0 | 0 | -1.503059 | 3.670319 | -5.516706 | 2.936978 | 1.462843 | 11.22463 | 5.703393 |  | -0.0001512056 | [19 empty] | 25.64492 | -0.06969631
2400 | 2021/11/26 19:08:46 | 17087.6687 | 3510.0011 | 1 | 4 | 0 | 0 | 0 | 0 | -1.503281 | 3.669645 | -5.516508 | 2.936978 | 1.46493 | 11.22463 | 5.71105 |  | -0.0002363802 | [19 empty] | 25.73333 | 0.002385378
2401 | 2021/11/26 19:08:51 | 17092.6686 | 3515.001 | 1 | 4 | 0 | 0 | 0 | 0 | -1.503113 | 3.669034 | -5.514973 | 2.936978 | 1.467017 | 11.22463 | 5.718707 |  | -0.0001608255 | [19 empty] | 25.77474 | 0.002547503
2402 | 2021/11/26 19:08:56 | 17097.6687 | 3520.0011 | 1 | 4 | 0 | 0 | 0 | 0 | -1.503006 | 3.668146 | -5.513245 | 2.936978 | 1.469103 | 11.22463 | 5.726361 |  |  |  | 3.097845 | [17 empty] | 25.61113 | 0.01413822
2403 | 2021/11/26 19:09:01 | 17102.6686 | 3525.001 | 1 | 4 | 0 | 0 | 0 | 0 | -1.503029 | 3.66747 | -5.512314 | 2.936978 | 1.471189 | 11.22463 | 5.734011 |  | -0.000160505 | [19 empty] | 25.82171 | 0.02534986
2404 | 2021/11/26 19:09:06 | 17107.6689 | 3530.0013 | 1 | 4 | 0 | 0 | 0 | 0 | -1.502739 | 3.666919 | -5.510422 | 2.936978 | 1.473276 | 11.22463 | 5.741665 |  | -0.0001564076 | [19 empty] | 25.69833 | -0.007578135
2405 | 2021/11/26 19:09:11 | 17112.6679 | 3535.0003 | 1 | 4 | 0 | 0 | 0 | 0 | -1.503296 | 3.666127 | -5.511274 | 2.936978 | 1.475362 | 11.22463 | 5.749313 | [21 empty] | 25.74717 | -0.0492847
2406 | 2021/11/26 19:09:16 | 17117.6682 | 3540.0006 | 1 | 4 | 0 | 0 | 0 | 0 | -1.502823 | 3.665195 | -5.508139 | 2.936978 | 1.477448 | 11.22463 | 5.756961 |  | -0.0001568042 | [19 empty] | 25.67994 | -0.02329111
2407 | 2021/11/26 19:09:21 | 17122.6682 | 3545.0006 | 1 | 4 | 0 | 0 | 0 | 0 | -1.503044 | 3.664564 | -5.508001 | 2.936978 | 1.479535 | 11.22463 | 5.764608 |  |  |  |  | 0.3388318 | [16 empty] | 25.56068 | -0.07447243
2408 | 2021/11/26 19:09:26 | 17127.6682 | 3550.0006 | 1 | 4 | 0 | 0 | 0 | 0 | -1.503006 | 3.664187 | -5.507295 | 2.936978 | 1.481621 | 11.22463 | 5.772254 |  | -0.0001119369 | [19 empty] | 25.81632 | 0.02430975
2409 | 2021/11/26 19:09:31 | 17132.6683 | 3555.0007 | 1 | 4 | 0 | 0 | 0 | 0 | -1.503395 | 3.663295 | -5.507379 | 2.936978 | 1.483707 | 11.22463 | 5.779896 |  | -0.0001665821 |  | 2.970035 | [17 empty] | 25.79951 | 0.01219034
2410 | 2021/11/26 19:09:36 | 17137.6684 | 3560.0008 | 1 | 4 | 0 | 0 | 0 | 0 | -1.502846 | 3.662547 | -5.504244 | 2.936978 | 1.485794 | 11.22463 | 5.787539 |  | -0.000167316 | [19 empty] | 25.58077 | -0.0471288
2411 | 2021/11/26 19:09:41 | 17142.6683 | 3565.0007 | 1 | 4 | 0 | 0 | 0 | 0 | -1.502975 | 3.661827 | -5.503634 | 2.936978 | 1.48788 | 11.22463 | 5.795178 | [21 empty] | 25.55026 | -0.05812585
2412 | 2021/11/26 19:09:46 | 17147.6685 | 3570.0009 | 1 | 4 | 0 | 0 | 0 | 0 | -1.502823 | 3.661283 | -5.50226 | 2.936978 | 1.489966 | 11.22463 | 5.802819 |  | -0.0001603255 | [19 empty] | 25.803 | 0.05899906
2413 | 2021/11/26 19:09:51 | 17152.6686 | 3575.001 | 1 | 4 | 0 | 0 | 0 | 0 | -1.503281 | 3.66051 | -5.502775 | 2.936978 | 1.492053 | 11.22463 | 5.810457 | [21 empty] | 25.51769 | -0.0598532
2414 | 2021/11/26 19:09:56 | 17157.6685 | 3580.0009 | 1 | 4 | 0 | 0 | 0 | 0 | -1.502953 | 3.659585 | -5.500184 | 2.936978 | 1.494139 | 11.22463 | 5.818093 |  | -0.0001136574 | [19 empty] | 25.64302 | -0.04429877
2415 | 2021/11/26 19:10:01 | 17162.6678 | 3585.0002 | 1 | 4 | 0 | 0 | 0 | 0 | -1.503189 | 3.659128 | -5.500361 | 2.936978 | 1.496225 | 11.22463 | 5.825727 |  | -0.0001308379 | [19 empty] | 25.58617 | -0.02904296
2416 | 2021/11/26 19:10:06 | 17167.6688 | 3590.0012 | 1 | 4 | 0 | 0 | 0 | 0 | -1.503098 | 3.658563 | -5.499179 | 2.936978 | 1.498312 | 11.22463 | 5.833361 |  |  |  | 2.927137 | [17 empty] | 25.56086 | -0.06803095
2417 | 2021/11/26 19:10:11 | 17172.6678 | 3595.0002 | 1 | 4 | 0 | 0 | 0 | 0 | -1.503448 | 3.657541 | -5.498923 | 2.936978 | 1.500398 | 11.22463 | 5.840992 |  | -0.000183301 | [19 empty] | 25.70438 | 0.06663382
2418 | 2021/11/26 19:10:16 | 17177.668 | 3600.0004 | 1 | 4 | 0 | 0 | 0 | 0 | -1.503304 | 3.656877 | -5.497398 | 2.936978 | 1.502484 | 11.22463 | 5.848624 |  | -0.0001863796 | [19 empty] | 25.52167 | 0.006392598
2419 | 2021/11/26 19:10:21 | 17182.6679 | 3605.0003 | 1 | 4 | 0 | 0 | 0 | 0 | -1.503082 | 3.656393 | -5.495859 | 2.936978 | 1.504571 | 11.22463 | 5.856253 | [21 empty] | 25.64214 | 0.04165947
2420 | 2021/11/26 19:10:26 | 17187.668 | 3610.0004 | 1 | 4 | 0 | 0 | 0 | 0 | -1.503517 | 3.65575 | -5.496482 | 2.936978 | 1.506657 | 11.22463 | 5.86388 |  | -0.0001226025 | [19 empty] | 25.58513 | -0.07214308
2421 | 2021/11/26 19:10:31 | 17192.668 | 3615.0004 | 1 | 4 | 0 | 0 | 0 | 0 | -1.502586 | 3.654868 | -5.491753 | 2.936978 | 1.508744 | 11.22463 | 5.871508 |  |  |  |  | 0.3287062 | [16 empty] | 25.52756 | -0.03304601
2422 | 2021/11/26 19:10:36 | 17197.6681 | 3620.0005 | 1 | 4 | 0 | 0 | 0 | 0 | -1.503212 | 3.654412 | -5.493356 | 2.936978 | 1.51083 | 11.22463 | 5.879132 |  | -9.216688e-05 | [19 empty] | 25.71182 | 0.04203439
2423 | 2021/11/26 19:10:41 | 17202.6681 | 3625.0005 | 1 | 4 | 0 | 0 | 0 | 0 | -1.503151 | 3.653658 | -5.492 | 2.936978 | 1.512916 | 11.22463 | 5.886754 |  |  |  | 3.145217 | [17 empty] | 25.50139 | 0.008351207
2424 | 2021/11/26 19:10:46 | 17207.6685 | 3630.0009 | 1 | 4 | 0 | 0 | 0 | 0 | -1.503029 | 3.652888 | -5.490397 | 2.936978 | 1.515003 | 11.22463 | 5.894379 |  | -0.0001448824 | [19 empty] | 25.76037 | 0.05899012
2425 | 2021/11/26 19:10:51 | 17212.6684 | 3635.0008 | 1 | 4 | 0 | 0 | 0 | 0 | -1.503387 | 3.652284 | -5.490796 | 2.936978 | 1.517089 | 11.22463 | 5.901999 | [21 empty] | 25.4431 | -0.07828951
2426 | 2021/11/26 19:10:56 | 17217.6684 | 3640.0008 | 1 | 4 | 0 | 0 | 0 | 0 | -1.503082 | 3.651634 | -5.488705 | 2.936978 | 1.519176 | 11.22463 | 5.909618 |  | -0.0001091222 | [19 empty] | 25.75326 | 0.02069235
2427 | 2021/11/26 19:11:01 | 17222.6686 | 3645.001 | 1 | 4 | 0 | 0 | 0 | 0 | -1.503098 | 3.650977 | -5.487776 | 2.936978 | 1.521263 | 11.22463 | 5.917239 |  | -0.0001236215 | [19 empty] | 25.47693 | -0.0494051
2428 | 2021/11/26 19:11:06 | 17227.6694 | 3650.0018 | 1 | 4 | 0 | 0 | 0 | 0 | -1.503357 | 3.650209 | -5.487567 | 2.936978 | 1.523349 | 11.22463 | 5.924856 | [21 empty] | 25.72068 | 0.07367969
2429 | 2021/11/26 19:11:11 | 17232.6677 | 3655.0001 | 1 | 4 | 0 | 0 | 0 | 0 | -1.503029 | 3.649472 | -5.485262 | 2.936978 | 1.525435 | 11.22463 | 5.932469 | [21 empty] | 25.45873 | -0.0501138
2430 | 2021/11/26 19:11:16 | 17237.6686 | 3660.001 | 1 | 4 | 0 | 0 | 0 | 0 | -1.503426 | 3.648876 | -5.485815 | 2.936978 | 1.527522 | 11.22463 | 5.940085 |  | -9.327693e-05 | [19 empty] | 25.66938 | 0.01528382
2431 | 2021/11/26 19:11:21 | 17242.6678 | 3665.0002 | 1 | 4 | 0 | 0 | 0 | 0 | -1.503479 | 3.648342 | -5.485206 | 2.936978 | 1.529608 | 11.22463 | 5.947697 |  | -0.0001559513 |  | 3.026726 | [17 empty] | 25.58235 | -0.030334
2432 | 2021/11/26 19:11:26 | 17247.6679 | 3670.0003 | 1 | 4 | 0 | 0 | 0 | 0 | -1.503319 | 3.64735 | -5.483131 | 2.936978 | 1.531694 | 11.22463 | 5.955306 | [21 empty] | 25.54664 | 0.03289223
2433 | 2021/11/26 19:11:31 | 17252.6689 | 3675.0013 | 1 | 4 | 0 | 0 | 0 | 0 | -1.503159 | 3.64683 | -5.481765 | 2.936978 | 1.533782 | 11.22463 | 5.962919 |  | -0.0001339549 | [19 empty] | 25.66312 | 0.02355576
2434 | 2021/11/26 19:11:36 | 17257.6682 | 3680.0006 | 1 | 4 | 0 | 0 | 0 | 0 | -1.502861 | 3.646356 | -5.479966 | 2.936978 | 1.535868 | 11.22463 | 5.970526 | [21 empty] | 25.5111 | -0.03656626
2435 | 2021/11/26 19:11:41 | 17262.669 | 3685.0014 | 1 | 4 | 0 | 0 | 0 | 0 | -1.503807 | 3.64557 | -5.482234 | 2.936978 | 1.537955 | 11.22463 | 5.978134 |  | -9.978076e-05 | [19 empty] | 25.71063 | 0.002660155
2436 | 2021/11/26 19:11:46 | 17267.6682 | 3690.0006 | 1 | 4 | 0 | 0 | 0 | 0 | -1.503014 | 3.644767 | -5.478136 | 2.936978 | 1.540041 | 11.22463 | 5.985739 |  |  |  |  | 0.3285736 | [16 empty] | 25.48144 | -0.06419301
2437 | 2021/11/26 19:11:51 | 17272.6682 | 3695.0006 | 1 | 4 | 0 | 0 | 0 | 0 | -1.503357 | 3.644176 | -5.478497 | 2.936978 | 1.542128 | 11.22463 | 5.993345 |  | -0.0001132886 | [19 empty] | 25.71045 | 0.08159101
2438 | 2021/11/26 19:11:56 | 17277.6682 | 3700.0006 | 1 | 4 | 0 | 0 | 0 | 0 | -1.503159 | 3.643662 | -5.477003 | 2.936978 | 1.544214 | 11.22463 | 6.000947 |  | -0.0001386185 |  | 3.130819 | [17 empty] | 25.62933 | -0.02783656
2439 | 2021/11/26 19:12:01 | 17282.6683 | 3705.0007 | 1 | 4 | 0 | 0 | 0 | 0 | -1.503387 | 3.642736 | -5.476442 | 2.936978 | 1.5463 | 11.22463 | 6.008546 | [21 empty] | 25.43186 | -0.04415035
2440 | 2021/11/26 19:12:06 | 17287.6683 | 3710.0007 | 1 | 4 | 0 | 0 | 0 | 0 | -1.503265 | 3.641951 | -5.474817 | 2.936978 | 1.548387 | 11.22463 | 6.016149 |  | -0.0001073569 | [19 empty] | 25.76747 | 0.0885725
2441 | 2021/11/26 19:12:11 | 17292.6685 | 3715.0009 | 1 | 4 | 0 | 0 | 0 | 0 | -1.503151 | 3.641586 | -5.473854 | 2.936978 | 1.550474 | 11.22463 | 6.023747 | [21 empty] | 25.45334 | -0.03207862
2442 | 2021/11/26 19:12:16 | 17297.6683 | 3720.0007 | 1 | 4 | 0 | 0 | 0 | 0 | -1.502785 | 3.641026 | -5.471679 | 2.936978 | 1.55256 | 11.22463 | 6.031343 |  | -0.0001184876 | [19 empty] | 25.78652 | 0.02324581
2443 | 2021/11/26 19:12:21 | 17302.6677 | 3725.0001 | 1 | 4 | 0 | 0 | 0 | 0 | -1.503242 | 3.640166 | -5.47205 | 2.936978 | 1.554646 | 11.22463 | 6.038938 | [21 empty] | 25.47746 | -0.08158505
2444 | 2021/11/26 19:12:26 | 17307.6686 | 3730.001 | 1 | 4 | 0 | 0 | 0 | 0 | -1.503113 | 3.63952 | -5.47061 | 2.936978 | 1.556733 | 11.22463 | 6.046536 |  | -0.0001631168 | [19 empty] | 25.68429 | 0.03494203
2445 | 2021/11/26 19:12:31 | 17312.6686 | 3735.001 | 1 | 4 | 0 | 0 | 0 | 0 | -1.503387 | 3.638905 | -5.470682 | 2.936978 | 1.55882 | 11.22463 | 6.05413 |  | -0.0001334316 | [19 empty] | 25.53466 | -0.01029015
2446 | 2021/11/26 19:12:36 | 17317.6688 | 3740.0012 | 1 | 4 | 0 | 0 | 0 | 0 | -1.503685 | 3.638439 | -5.471066 | 2.936978 | 1.560907 | 11.22463 | 6.061724 |  |  |  | 3.159718 | [17 empty] | 25.57159 | 0.0006997585
2447 | 2021/11/26 19:12:41 | 17322.668 | 3745.0004 | 1 | 4 | 0 | 0 | 0 | 0 | -1.503082 | 3.637426 | -5.46735 | 2.936978 | 1.562993 | 11.22463 | 6.069311 |  | -0.0001087573 | [19 empty] | 25.76123 | 0.02247334
2448 | 2021/11/26 19:12:46 | 17327.6679 | 3750.0003 | 1 | 4 | 0 | 0 | 0 | 0 | -1.50341 | 3.636913 | -5.467771 | 2.936978 | 1.565079 | 11.22463 | 6.076901 | [21 empty] | 25.47865 | -0.0205332
2449 | 2021/11/26 19:12:51 | 17332.668 | 3755.0004 | 1 | 4 | 0 | 0 | 0 | 0 | -1.503204 | 3.63654 | -5.466461 | 2.936978 | 1.567166 | 11.22463 | 6.08449 |  | -9.151093e-05 | [19 empty] | 25.62256 | 0.05472183
2450 | 2021/11/26 19:12:56 | 17337.6682 | 3760.0006 | 1 | 4 | 0 | 0 | 0 | 0 | -1.503265 | 3.635754 | -5.465502 | 2.936978 | 1.569253 | 11.22463 | 6.092079 | [21 empty] | 25.68478 | -0.02919257
2451 | 2021/11/26 19:13:01 | 17342.669 | 3765.0014 | 1 | 4 | 0 | 0 | 0 | 0 | -1.503014 | 3.635025 | -5.463493 | 2.936978 | 1.57134 | 11.22463 | 6.099666 |  | -0.0001546954 |  |  | 0.3123565 | [16 empty] | 25.44972 | -0.06288767
2452 | 2021/11/26 19:13:06 | 17347.6683 | 3770.0007 | 1 | 4 | 0 | 0 | 0 | 0 | -1.503296 | 3.634333 | -5.463478 | 2.936978 | 1.573427 | 11.22463 | 6.107249 | [21 empty] | 25.6321 | 0.04463851
2453 | 2021/11/26 19:13:11 | 17352.6684 | 3775.0008 | 1 | 4 | 0 | 0 | 0 | 0 | -1.503044 | 3.633952 | -5.46199 | 2.936978 | 1.575514 | 11.22463 | 6.114833 |  | -0.0001026532 | [19 empty] | 25.74077 | 0.009695292
2454 | 2021/11/26 19:13:16 | 17357.6684 | 3780.0008 | 1 | 4 | 0 | 0 | 0 | 0 | -1.503448 | 3.633246 | -5.462396 | 2.936978 | 1.5776 | 11.22463 | 6.122414 |  |  |  | 3.259139 | [17 empty] | 25.56277 | -0.009427071
2455 | 2021/11/26 19:13:21 | 17362.6682 | 3785.0006 | 1 | 4 | 0 | 0 | 0 | 0 | -1.502899 | 3.632355 | -5.459063 | 2.936978 | 1.579686 | 11.22463 | 6.129991 |  | -0.000103368 | [19 empty] | 25.44711 | -0.04469872
2456 | 2021/11/26 19:13:26 | 17367.6678 | 3790.0002 | 1 | 4 | 0 | 0 | 0 | 0 | -1.503174 | 3.631834 | -5.459278 | 2.936978 | 1.581773 | 11.22463 | 6.137572 |  | -0.000152272 | [19 empty] | 25.6879 | 0.05693495
2457 | 2021/11/26 19:13:31 | 17372.6679 | 3795.0003 | 1 | 4 | 0 | 0 | 0 | 0 | -1.50341 | 3.631332 | -5.459381 | 2.936978 | 1.58386 | 11.22463 | 6.14515 | [21 empty] | 25.71685 | 0.04912794
2458 | 2021/11/26 19:13:36 | 17377.6677 | 3800.0001 | 1 | 4 | 0 | 0 | 0 | 0 | -1.503304 | 3.630493 | -5.457735 | 2.936978 | 1.585946 | 11.22463 | 6.152727 | [21 empty] | 25.44623 | -0.1079142
2459 | 2021/11/26 19:13:41 | 17382.668 | 3805.0004 | 1 | 4 | 0 | 0 | 0 | 0 | -1.502975 | 3.629865 | -5.455596 | 2.936978 | 1.588033 | 11.22463 | 6.1603 |  | -0.0001021867 | [19 empty] | 25.64787 | 0.05152047
2460 | 2021/11/26 19:13:46 | 17387.6679 | 3810.0003 | 1 | 4 | 0 | 0 | 0 | 0 | -1.503044 | 3.629404 | -5.455154 | 2.936978 | 1.590119 | 11.22463 | 6.167874 |  | -0.0001492309 | [19 empty] | 25.43409 | -0.02946138
2461 | 2021/11/26 19:13:51 | 17392.6678 | 3815.0002 | 1 | 4 | 0 | 0 | 0 | 0 | -1.502975 | 3.628854 | -5.454077 | 2.936978 | 1.592205 | 11.22463 | 6.175443 | [21 empty] | 25.70524 | 0.09568214
2462 | 2021/11/26 19:13:56 | 17397.6689 | 3820.0013 | 1 | 4 | 0 | 0 | 0 | 0 | -1.50312 | 3.62784 | -5.453079 | 2.936978 | 1.594293 | 11.22463 | 6.183019 |  | -0.0001124767 |  | 3.23254 | [17 empty] | 25.53433 | -0.02909422
2463 | 2021/11/26 19:14:01 | 17402.6691 | 3825.0015 | 1 | 4 | 0 | 0 | 0 | 0 | -1.503815 | 3.627592 | -5.455227 | 2.936978 | 1.59638 | 11.22463 | 6.190588 | [21 empty] | 25.60124 | -0.01836717
2464 | 2021/11/26 19:14:06 | 17407.668 | 3830.0004 | 1 | 4 | 0 | 0 | 0 | 0 | -1.503067 | 3.627097 | -5.45177 | 2.936978 | 1.598466 | 11.22463 | 6.198155 |  | -0.0001041238 | [19 empty] | 25.62483 | 0.02112925
2465 | 2021/11/26 19:14:11 | 17412.6682 | 3835.0006 | 1 | 4 | 0 | 0 | 0 | 0 | -1.502968 | 3.626541 | -5.450575 | 2.936978 | 1.600552 | 11.22463 | 6.205723 | [21 empty] | 25.41451 | 0.01154125
2466 | 2021/11/26 19:14:16 | 17417.6682 | 3840.0006 | 1 | 4 | 0 | 0 | 0 | 0 | -1.503098 | 3.625551 | -5.449558 | 2.936978 | 1.602639 | 11.22463 | 6.213287 |  | -0.0001319792 | [19 empty] | 25.68377 | 0.03131092
2467 | 2021/11/26 19:14:21 | 17422.6684 | 3845.0008 | 1 | 4 | 0 | 0 | 0 | 0 | -1.503059 | 3.624823 | -5.448323 | 2.936978 | 1.604725 | 11.22463 | 6.22085 |  |  |  |  | 0.3008268 | [16 empty] | 25.49808 | -0.06777227
2468 | 2021/11/26 19:14:26 | 17427.6678 | 3850.0002 | 1 | 4 | 0 | 0 | 0 | 0 | -1.503296 | 3.624505 | -5.448704 | 2.936978 | 1.606811 | 11.22463 | 6.228412 |  | -0.0001035919 | [19 empty] | 25.56745 | 0.06518781
2469 | 2021/11/26 19:14:31 | 17432.6684 | 3855.0008 | 1 | 4 | 0 | 0 | 0 | 0 | -1.503502 | 3.623765 | -5.448338 | 2.936978 | 1.608898 | 11.22463 | 6.235977 | [21 empty] | 25.65047 | 0.04095674
2470 | 2021/11/26 19:14:36 | 17437.6686 | 3860.001 | 1 | 4 | 0 | 0 | 0 | 0 | -1.503372 | 3.623026 | -5.446756 | 2.936978 | 1.610985 | 11.22463 | 6.243538 |  | -0.0001151419 |  | 3.441746 | [17 empty] | 25.41105 | -0.05353153
2471 | 2021/11/26 19:14:41 | 17442.6679 | 3865.0003 | 1 | 4 | 0 | 0 | 0 | 0 | -1.502846 | 3.622683 | -5.444335 | 2.936978 | 1.613072 | 11.22463 | 6.251097 |  | -0.0001255049 | [19 empty] | 25.68947 | 0.04203856
2472 | 2021/11/26 19:14:46 | 17447.6677 | 3870.0001 | 1 | 4 | 0 | 0 | 0 | 0 | -1.503082 | 3.622003 | -5.444168 | 2.936978 | 1.615158 | 11.22463 | 6.258656 | [21 empty] | 25.41935 | -0.00742197
2473 | 2021/11/26 19:14:51 | 17452.6677 | 3875.0001 | 1 | 4 | 0 | 0 | 0 | 0 | -1.503067 | 3.621009 | -5.442619 | 2.936978 | 1.617244 | 11.22463 | 6.266211 |  | -0.000142419 | [19 empty] | 25.62588 | 0.08166194
2474 | 2021/11/26 19:14:56 | 17457.6688 | 3880.0012 | 1 | 4 | 0 | 0 | 0 | 0 | -1.502831 | 3.620611 | -5.441166 | 2.936978 | 1.619332 | 11.22463 | 6.273771 | [21 empty] | 25.56432 | -0.04593074
2475 | 2021/11/26 19:15:01 | 17462.6688 | 3885.0012 | 1 | 4 | 0 | 0 | 0 | 0 | -1.503571 | 3.620097 | -5.443073 | 2.936978 | 1.621418 | 11.22463 | 6.281323 |  | -0.000110719 | [19 empty] | 25.47399 | -0.06004333
2476 | 2021/11/26 19:15:06 | 17467.6686 | 3890.001 | 1 | 4 | 0 | 0 | 0 | 0 | -1.503204 | 3.619742 | -5.441211 | 2.936978 | 1.623506 | 11.22463 | 6.28888 |  | -0.0001653374 | [19 empty] | 25.69397 | 0.06148279
2477 | 2021/11/26 19:15:11 | 17472.668 | 3895.0004 | 1 | 4 | 0 | 0 | 0 | 0 | -1.503059 | 3.618914 | -5.439441 | 2.936978 | 1.625592 | 11.22463 | 6.29643 | [21 empty] | 25.43186 | -0.02356827
2478 | 2021/11/26 19:15:16 | 17477.6681 | 3900.0005 | 1 | 4 | 0 | 0 | 0 | 0 | -1.503006 | 3.618145 | -5.438094 | 2.936978 | 1.627679 | 11.22463 | 6.303981 |  | -0.0001354222 |  | 3.523436 | [17 empty] | 25.72101 | 0.05917251
2479 | 2021/11/26 19:15:21 | 17482.669 | 3905.0014 | 1 | 4 | 0 | 0 | 0 | 0 | -1.503319 | 3.617837 | -5.438763 | 2.936978 | 1.629766 | 11.22463 | 6.311532 | [21 empty] | 25.41295 | -0.08972228
2480 | 2021/11/26 19:15:26 | 17487.6683 | 3910.0007 | 1 | 4 | 0 | 0 | 0 | 0 | -1.50341 | 3.617049 | -5.437908 | 2.936978 | 1.631852 | 11.22463 | 6.319078 |  | -0.0001170937 | [19 empty] | 25.62848 | 0.04870832
2481 | 2021/11/26 19:15:31 | 17492.6693 | 3915.0017 | 1 | 4 | 0 | 0 | 0 | 0 | -1.503815 | 3.616302 | -5.438249 | 2.936978 | 1.63394 | 11.22463 | 6.326632 | [21 empty] | 25.41883 | -0.06679833
2482 | 2021/11/26 19:15:36 | 17497.6685 | 3920.0009 | 1 | 4 | 0 | 0 | 0 | 0 | -1.503082 | 3.616005 | -5.435152 | 2.936978 | 1.636027 | 11.22463 | 6.334177 |  | -8.604922e-05 | [19 empty] | 25.57887 | -0.01901269
2483 | 2021/11/26 19:15:41 | 17502.6692 | 3925.0016 | 1 | 4 | 0 | 0 | 0 | 0 | -1.503624 | 3.615484 | -5.436329 | 2.936978 | 1.638115 | 11.22463 | 6.341728 | [21 empty] | 25.72138 | 0.06122053
2484 | 2021/11/26 19:15:46 | 17507.6686 | 3930.001 | 1 | 4 | 0 | 0 | 0 | 0 | -1.503067 | 3.614803 | -5.433291 | 2.936978 | 1.640202 | 11.22463 | 6.349271 |  | -0.0001526582 |  |  | 0.2843935 | [16 empty] | 25.47884 | -0.0709784
2485 | 2021/11/26 19:15:51 | 17512.6677 | 3935.0001 | 1 | 4 | 0 | 0 | 0 | 0 | -1.503212 | 3.614435 | -5.433262 | 2.936978 | 1.642288 | 11.22463 | 6.356812 | [21 empty] | 25.50676 | -0.04767656
2486 | 2021/11/26 19:15:56 | 17517.6685 | 3940.0009 | 1 | 4 | 0 | 0 | 0 | 0 | -1.502991 | 3.613741 | -5.43142 | 2.936978 | 1.644375 | 11.22463 | 6.364356 |  | -0.0001169635 | [19 empty] | 25.7517 | 0.05150974
2487 | 2021/11/26 19:16:01 | 17522.6677 | 3945.0001 | 1 | 4 | 0 | 0 | 0 | 0 | -1.503212 | 3.613097 | -5.431251 | 2.936978 | 1.646462 | 11.22463 | 6.371896 |  |  |  | 3.421368 | [17 empty] | 25.53049 | -0.05493939
2488 | 2021/11/26 19:16:06 | 17527.6688 | 3950.0012 | 1 | 4 | 0 | 0 | 0 | 0 | -1.503555 | 3.612453 | -5.431522 | 2.936978 | 1.64855 | 11.22463 | 6.379441 |  | -9.512227e-05 | [19 empty] | 25.6392 | -0.01007855
2489 | 2021/11/26 19:16:11 | 17532.668 | 3955.0004 | 1 | 4 | 0 | 0 | 0 | 0 | -1.503189 | 3.611971 | -5.429475 | 2.936978 | 1.650637 | 11.22463 | 6.386977 | [21 empty] | 25.68065 | 0.05104005
2490 | 2021/11/26 19:16:16 | 17537.6688 | 3960.0012 | 1 | 4 | 0 | 0 | 0 | 0 | -1.503204 | 3.6114 | -5.428671 | 2.936978 | 1.652725 | 11.22463 | 6.394517 |  | -8.894597e-05 | [19 empty] | 25.56656 | -0.004974604
2491 | 2021/11/26 19:16:21 | 17542.6679 | 3965.0003 | 1 | 4 | 0 | 0 | 0 | 0 | -1.502922 | 3.610922 | -5.426934 | 2.936978 | 1.65481 | 11.22463 | 6.40205 | [21 empty] | 25.72674 | 0.07021427
2492 | 2021/11/26 19:16:26 | 17547.669 | 3970.0014 | 1 | 4 | 0 | 0 | 0 | 0 | -1.503662 | 3.610222 | -5.428554 | 2.936978 | 1.656898 | 11.22463 | 6.409589 |  | -8.959336e-05 | [19 empty] | 25.48056 | -0.04763246
2493 | 2021/11/26 19:16:31 | 17552.6682 | 3975.0006 | 1 | 4 | 0 | 0 | 0 | 0 | -1.50312 | 3.609329 | -5.425255 | 2.936978 | 1.658985 | 11.22463 | 6.417121 | [21 empty] | 25.76052 | 0.0731355
2494 | 2021/11/26 19:16:36 | 17557.6689 | 3980.0013 | 1 | 4 | 0 | 0 | 0 | 0 | -1.503098 | 3.609217 | -5.425007 | 2.936978 | 1.661072 | 11.22463 | 6.424654 |  | -0.000140114 | [19 empty] | 25.52792 | -0.09034336
2495 | 2021/11/26 19:16:41 | 17562.6682 | 3985.0006 | 1 | 4 | 0 | 0 | 0 | 0 | -1.503174 | 3.608559 | -5.424292 | 2.936978 | 1.663159 | 11.22463 | 6.432187 |  | -0.0001451836 | [19 empty] | 25.74043 | 0.04940271
2496 | 2021/11/26 19:16:46 | 17567.6683 | 3990.0007 | 1 | 4 | 0 | 0 | 0 | 0 | -1.502754 | 3.607948 | -5.421858 | 2.936978 | 1.665247 | 11.22463 | 6.439719 |  |  |  | 3.722368 | [17 empty] | 25.52428 | -0.0214982
2497 | 2021/11/26 19:16:51 | 17572.6676 | 3995 | 1 | 4 | 0 | 0 | 0 | 0 | -1.503723 | 3.607464 | -5.424627 | 2.936978 | 1.667334 | 11.22463 | 6.447247 |  | -0.0001025997 | [19 empty] | 25.78273 | 0.08245051
2498 | 2021/11/26 19:16:56 | 17577.6683 | 4000.0007 | 1 | 4 | 0 | 0 | 0 | 0 | -1.503777 | 3.60689 | -5.423958 | 2.936978 | 1.669421 | 11.22463 | 6.454776 | [21 empty] | 25.49532 | -0.04480004
2499 | 2021/11/26 19:17:01 | 17582.6687 | 4005.0011 | 1 | 4 | 0 | 0 | 0 | 0 | -1.503433 | 3.606205 | -5.421688 | 2.936978 | 1.671508 | 11.22463 | 6.462304 | [21 empty] | 25.7635 | 0.05206704
2500 | 2021/11/26 19:17:06 | 17587.6684 | 4010.0008 | 1 | 4 | 0 | 0 | 0 | 0 | -1.502693 | 3.605704 | -5.418266 | 2.936978 | 1.673594 | 11.22463 | 6.469827 |  | -9.403613e-05 | [19 empty] | 25.49704 | -0.08645475
2501 | 2021/11/26 19:17:11 | 17592.668 | 4015.0004 | 1 | 4 | 0 | 0 | 0 | 0 | -1.503227 | 3.605201 | -5.419435 | 2.936978 | 1.675681 | 11.22463 | 6.477352 | [21 empty] | 25.73402 | 0.04284978
2502 | 2021/11/26 19:17:16 | 17597.6682 | 4020.0006 | 1 | 4 | 0 | 0 | 0 | 0 | -1.50312 | 3.604616 | -5.41817 | 2.936978 | 1.677768 | 11.22463 | 6.484872 |  | -9.937041e-05 |  |  | 0.2735952 | [16 empty] | 25.48804 | -0.01349747
2503 | 2021/11/26 19:17:21 | 17602.6679 | 4025.0003 | 1 | 4 | 0 | 0 | 0 | 0 | -1.503281 | 3.604129 | -5.418019 | 2.936978 | 1.679856 | 11.22463 | 6.492399 |  | -0.0001278764 | [19 empty] | 25.72347 | 0.08176208
2504 | 2021/11/26 19:17:26 | 17607.668 | 4030.0004 | 1 | 4 | 0 | 0 | 0 | 0 | -1.50312 | 3.603352 | -5.41627 | 2.936978 | 1.681944 | 11.22463 | 6.499922 | [21 empty] | 25.45648 | -0.02553105
2505 | 2021/11/26 19:17:31 | 17612.6688 | 4035.0012 | 1 | 4 | 0 | 0 | 0 | 0 | -1.502502 | 3.603105 | -5.413672 | 2.936978 | 1.68403 | 11.22463 | 6.50744 |  | -0.0001190201 |  | 3.721673 | [17 empty] | 25.72969 | 0.06652236
2506 | 2021/11/26 19:17:36 | 17617.668 | 4040.0004 | 1 | 4 | 0 | 0 | 0 | 0 | -1.503067 | 3.602522 | -5.414832 | 2.936978 | 1.686118 | 11.22463 | 6.514962 | [21 empty] | 25.55202 | -0.03694415
2507 | 2021/11/26 19:17:41 | 17622.6691 | 4045.0015 | 1 | 4 | 0 | 0 | 0 | 0 | -1.503532 | 3.601877 | -5.415537 | 2.936978 | 1.688206 | 11.22463 | 6.522484 |  | -0.0001558959 | [19 empty] | 25.66663 | -0.03471315
2508 | 2021/11/26 19:17:46 | 17627.6684 | 4050.0008 | 1 | 4 | 0 | 0 | 0 | 0 | -1.503304 | 3.601215 | -5.413721 | 2.936978 | 1.690293 | 11.22463 | 6.530001 | [21 empty] | 25.58008 | -0.03234446
2509 | 2021/11/26 19:17:51 | 17632.6692 | 4055.0016 | 1 | 4 | 0 | 0 | 0 | 0 | -1.503357 | 3.600987 | -5.413569 | 2.936978 | 1.692381 | 11.22463 | 6.537519 |  | -0.0001160682 | [19 empty] | 25.68184 | 0.02101004
2510 | 2021/11/26 19:17:56 | 17637.6685 | 4060.0009 | 1 | 4 | 0 | 0 | 0 | 0 | -1.502991 | 3.60033 | -5.411264 | 2.936978 | 1.694468 | 11.22463 | 6.545035 | [21 empty] | 25.57907 | 0.0174582
2511 | 2021/11/26 19:18:01 | 17642.6685 | 4065.0009 | 1 | 4 | 0 | 0 | 0 | 0 | -1.503609 | 3.599664 | -5.412487 | 2.936978 | 1.696555 | 11.22463 | 6.552547 |  | -8.364587e-05 | [19 empty] | 25.69606 | 0.03526628
2512 | 2021/11/26 19:18:06 | 17647.6692 | 4070.0016 | 1 | 4 | 0 | 0 | 0 | 0 | -1.503044 | 3.599395 | -5.410049 | 2.936978 | 1.698643 | 11.22463 | 6.560064 | [21 empty] | 25.62083 | 0.01663268
2513 | 2021/11/26 19:18:11 | 17652.6677 | 4075.0001 | 1 | 4 | 0 | 0 | 0 | 0 | -1.503387 | 3.598848 | -5.410461 | 2.936978 | 1.700729 | 11.22463 | 6.567571 |  | -0.0001161443 | [19 empty] | 25.63645 | -0.04051864
2514 | 2021/11/26 19:18:16 | 17657.6683 | 4080.0007 | 1 | 4 | 0 | 0 | 0 | 0 | -1.503723 | 3.598531 | -5.411194 | 2.936978 | 1.702816 | 11.22463 | 6.57508 |  | -0.0001648381 |  | 3.91296 | [17 empty] | 25.61771 | -0.01176298
2515 | 2021/11/26 19:18:21 | 17662.6681 | 4085.0005 | 1 | 4 | 0 | 0 | 0 | 0 | -1.503395 | 3.597373 | -5.408273 | 2.936978 | 1.704904 | 11.22463 | 6.582593 | [21 empty] | 25.60349 | -0.03153086
2516 | 2021/11/26 19:18:26 | 17667.6678 | 4090.0002 | 1 | 4 | 0 | 0 | 0 | 0 | -1.503609 | 3.596896 | -5.408325 | 2.936978 | 1.706992 | 11.22463 | 6.590103 | [21 empty] | 25.64579 | 0.04457593
2517 | 2021/11/26 19:18:31 | 17672.6687 | 4095.0011 | 1 | 4 | 0 | 0 | 0 | 0 | -1.502808 | 3.596704 | -5.405156 | 2.936978 | 1.70908 | 11.22463 | 6.597614 |  | -9.431387e-05 | [19 empty] | 25.68411 | 0.02041459
2518 | 2021/11/26 19:18:36 | 17677.6679 | 4100.0003 | 1 | 4 | 0 | 0 | 0 | 0 | -1.503212 | 3.59605 | -5.405626 | 2.936978 | 1.711166 | 11.22463 | 6.605115 | [21 empty] | 25.79642 | 0.06136358
2519 | 2021/11/26 19:18:41 | 17682.6688 | 4105.0012 | 1 | 4 | 0 | 0 | 0 | 0 | -1.503281 | 3.595493 | -5.405036 | 2.936978 | 1.713254 | 11.22463 | 6.612621 |  | -9.06636e-05 | [19 empty] | 25.56036 | -0.06401777
2520 | 2021/11/26 19:18:46 | 17687.6679 | 4110.0003 | 1 | 4 | 0 | 0 | 0 | 0 | -1.503113 | 3.595003 | -5.403696 | 2.936978 | 1.715341 | 11.22463 | 6.620127 |  |  |  |  | 0.2599854 | [16 empty] | 25.90349 | 0.03982067
2521 | 2021/11/26 19:18:51 | 17692.6676 | 4115 | 1 | 4 | 0 | 0 | 0 | 0 | -1.502831 | 3.594363 | -5.40172 | 2.936978 | 1.717429 | 11.22463 | 6.627632 |  | -6.155643e-05 | [19 empty] | 25.52843 | -0.07546782
2522 | 2021/11/26 19:18:56 | 17697.6685 | 4120.0009 | 1 | 4 | 0 | 0 | 0 | 0 | -1.50341 | 3.593859 | -5.403044 | 2.936978 | 1.719517 | 11.22463 | 6.635134 | [21 empty] | 25.75794 | -0.002551675
2523 | 2021/11/26 19:19:01 | 17702.6685 | 4125.0009 | 1 | 4 | 0 | 0 | 0 | 0 | -1.503151 | 3.59339 | -5.401408 | 2.936978 | 1.721604 | 11.22463 | 6.642637 |  | -0.000100393 |  | 3.961646 | [17 empty] | 25.52396 | -0.056777
2524 | 2021/11/26 19:19:06 | 17707.6683 | 4130.0007 | 1 | 4 | 0 | 0 | 0 | 0 | -1.503044 | 3.592883 | -5.400261 | 2.936978 | 1.723692 | 11.22463 | 6.650137 |  | -0.0002104943 | [19 empty] | 25.78914 | 0.05773783
2525 | 2021/11/26 19:19:11 | 17712.6691 | 4135.0015 | 1 | 4 | 0 | 0 | 0 | 0 | -1.503242 | 3.592329 | -5.40014 | 2.936978 | 1.725779 | 11.22463 | 6.657635 | [21 empty] | 25.63333 | 0.02529085
2526 | 2021/11/26 19:19:16 | 17717.6684 | 4140.0008 | 1 | 4 | 0 | 0 | 0 | 0 | -1.503517 | 3.591914 | -5.400504 | 2.936978 | 1.727867 | 11.22463 | 6.665138 | [21 empty] | 25.70299 | 0.0412637
2527 | 2021/11/26 19:19:21 | 17722.6679 | 4145.0003 | 1 | 4 | 0 | 0 | 0 | 0 | -1.502846 | 3.591317 | -5.397196 | 2.936978 | 1.729954 | 11.22463 | 6.672631 |  | -7.329938e-05 | [19 empty] | 25.68428 | 0.02929091
2528 | 2021/11/26 19:19:26 | 17727.6687 | 4150.0011 | 1 | 4 | 0 | 0 | 0 | 0 | -1.502716 | 3.590718 | -5.395829 | 2.936978 | 1.732041 | 11.22463 | 6.680127 | [21 empty] | 25.61688 | -0.05962551
2529 | 2021/11/26 19:19:31 | 17732.6688 | 4155.0012 | 1 | 4 | 0 | 0 | 0 | 0 | -1.503281 | 3.590396 | -5.397374 | 2.936978 | 1.734129 | 11.22463 | 6.687624 |  | -0.0001360557 | [19 empty] | 25.87992 | 0.04582703
2530 | 2021/11/26 19:19:36 | 17737.6686 | 4160.001 | 1 | 4 | 0 | 0 | 0 | 0 | -1.503433 | 3.589734 | -5.396925 | 2.936978 | 1.736217 | 11.22463 | 6.695118 |  | -0.000139694 | [19 empty] | 25.53818 | -0.09331465
2531 | 2021/11/26 19:19:41 | 17742.6687 | 4165.0011 | 1 | 4 | 0 | 0 | 0 | 0 | -1.503212 | 3.589153 | -5.395258 | 2.936978 | 1.738303 | 11.22463 | 6.702608 | [21 empty] | 25.70875 | -0.05695462
2532 | 2021/11/26 19:19:46 | 17747.668 | 4170.0004 | 1 | 4 | 0 | 0 | 0 | 0 | -1.503014 | 3.588648 | -5.393788 | 2.936978 | 1.74039 | 11.22463 | 6.710098 |  | -0.0001380272 | [19 empty] | 25.76855 | 0.003950596
2533 | 2021/11/26 19:19:51 | 17752.6678 | 4175.0002 | 1 | 4 | 0 | 0 | 0 | 0 | -1.503448 | 3.588159 | -5.39461 | 2.936978 | 1.742479 | 11.22463 | 6.717592 |  |  |  | 4.032719 | [17 empty] | 25.60023 | -0.03585517
2534 | 2021/11/26 19:19:56 | 17757.6696 | 4180.002 | 1 | 4 | 0 | 0 | 0 | 0 | -1.503433 | 3.587588 | -5.393698 | 2.936978 | 1.744567 | 11.22463 | 6.725086 |  | -9.240631e-05 | [19 empty] | 25.49536 | -0.05850077
2535 | 2021/11/26 19:20:01 | 17762.6691 | 4185.0015 | 1 | 4 | 0 | 0 | 0 | 0 | -1.503571 | 3.587217 | -5.393635 | 2.936978 | 1.746654 | 11.22463 | 6.732573 | [21 empty] | 25.6061 | 0.03053784
2536 | 2021/11/26 19:20:06 | 17767.6691 | 4190.0015 | 1 | 4 | 0 | 0 | 0 | 0 | -1.503334 | 3.586846 | -5.392228 | 2.936978 | 1.748742 | 11.22463 | 6.74006 |  | -0.000102711 | [19 empty] | 25.76021 | 0.05816817
2537 | 2021/11/26 19:20:11 | 17772.6682 | 4195.0006 | 1 | 4 | 0 | 0 | 0 | 0 | -1.503319 | 3.586185 | -5.39118 | 2.936978 | 1.750829 | 11.22463 | 6.747548 | [21 empty] | 25.82553 | 0.05399048
2538 | 2021/11/26 19:20:16 | 17777.6676 | 4200 | 1 | 4 | 0 | 0 | 0 | 0 | -1.503479 | 3.585608 | -5.390886 | 2.936978 | 1.752915 | 11.22463 | 6.755028 |  | -9.228553e-05 | [19 empty] | 25.70165 | -0.07669628
2539 | 2021/11/26 19:20:21 | 17782.6682 | 4205.0006 | 1 | 4 | 0 | 0 | 0 | 0 | -1.503067 | 3.585225 | -5.388833 | 2.936978 | 1.755004 | 11.22463 | 6.762516 | [21 empty] | 25.55239 | -0.0762713
2540 | 2021/11/26 19:20:26 | 17787.6684 | 4210.0008 | 1 | 4 | 0 | 0 | 0 | 0 | -1.50354 | 3.5848 | -5.389890192 | 2.936978 | 1.757092 | 11.22463 | 6.77 |  |  |  |  | 0.2441307 | [16 empty] | 25.5945 | -0.0568825
2541 | 2021/11/26 19:20:31 | 17792.6677 | 4215.0001 | 1 | 4 | 0 | 0 | 0 | 0 | -1.503357 | 3.584053 | -5.388111 | 2.936978 | 1.759178 | 11.22463 | 6.777479 |  | -7.708319e-05 | [19 empty] | 25.79073 | 0.06733835
2542 | 2021/11/26 19:20:36 | 17797.6687 | 4220.0011 | 1 | 4 | 0 | 0 | 0 | 0 | -1.502968 | 3.583336 | -5.385639 | 2.936978 | 1.761266 | 11.22463 | 6.78496 | [21 empty] | 25.71847 | 0.0138706
2543 | 2021/11/26 19:20:41 | 17802.668 | 4225.0004 | 1 | 4 | 0 | 0 | 0 | 0 | -1.5037 | 3.583259 | -5.388147 | 2.936978 | 1.763353 | 11.22463 | 6.792439 |  | -0.0001132063 |  | 4.169813 | [17 empty] | 25.53001 | -0.03960431
2544 | 2021/11/26 19:20:46 | 17807.668 | 4230.0004 | 1 | 4 | 0 | 0 | 0 | 0 | -1.50367 | 3.582726 | -5.387238 | 2.936978 | 1.765441 | 11.22463 | 6.799921 | [21 empty] | 25.6439 | 0.02918005
2545 | 2021/11/26 19:20:51 | 17812.6677 | 4235.0001 | 1 | 4 | 0 | 0 | 0 | 0 | -1.503212 | 3.582256 | -5.38489 | 2.936978 | 1.767528 | 11.22463 | 6.8074 |  | -4.56761e-05 | [19 empty] | 25.87439 | 0.07234991
2546 | 2021/11/26 19:20:56 | 17817.6688 | 4240.0012 | 1 | 4 | 0 | 0 | 0 | 0 | -1.503716 | 3.581799 | -5.386008 | 2.936978 | 1.769616 | 11.22463 | 6.814876 | [21 empty] | 25.83198 | 0.06716371
2547 | 2021/11/26 19:21:01 | 17822.6688 | 4245.0012 | 1 | 4 | 0 | 0 | 0 | 0 | -1.503342 | 3.581238 | -5.383825 | 2.936978 | 1.771703 | 11.22463 | 6.822353 |  | -5.100983e-05 | [19 empty] | 25.66872 | -0.05162299
2548 | 2021/11/26 19:21:06 | 17827.669 | 4250.0014 | 1 | 4 | 0 | 0 | 0 | 0 | -1.503387 | 3.58054 | -5.382937 | 2.936978 | 1.773791 | 11.22463 | 6.829829 | [21 empty] | 25.6037 | -0.0933075
2549 | 2021/11/26 19:21:11 | 17832.6692 | 4255.0016 | 1 | 4 | 0 | 0 | 0 | 0 | -1.50354 | 3.580051 | -5.38275 | 2.936978 | 1.77588 | 11.22463 | 6.837307 |  | -0.0001095328 | [19 empty] | 25.83769 | 0.02491951
2550 | 2021/11/26 19:21:16 | 17837.6681 | 4260.0005 | 1 | 4 | 0 | 0 | 0 | 0 | -1.503227 | 3.579532 | -5.380849 | 2.936978 | 1.777965 | 11.22463 | 6.844773 | [21 empty] | 25.6576 | -0.07219195
2551 | 2021/11/26 19:21:21 | 17842.6682 | 4265.0006 | 1 | 4 | 0 | 0 | 0 | 0 | -1.502731 | 3.57932 | -5.378755 | 2.936978 | 1.780054 | 11.22463 | 6.852249 |  | -0.0001086496 | [19 empty] | 25.81654 | 0.02291083
2552 | 2021/11/26 19:21:26 | 17847.669 | 4270.0014 | 1 | 4 | 0 | 0 | 0 | 0 | -1.503761 | 3.578654 | -5.38144 | 2.936978 | 1.78214 | 11.22463 | 6.859716 | [21 empty] | 25.78015 | 0.04609764
2553 | 2021/11/26 19:21:31 | 17852.6677 | 4275.0001 | 1 | 4 | 0 | 0 | 0 | 0 | -1.503174 | 3.57818 | -5.378627 | 2.936978 | 1.784227 | 11.22463 | 6.867184 |  | -0.0001044513 |  | 4.224622 | [17 empty] | 25.69297 | -0.01071095
2554 | 2021/11/26 19:21:36 | 17857.6684 | 4280.0008 | 1 | 4 | 0 | 0 | 0 | 0 | -1.503227 | 3.577764 | -5.378191 | 2.936978 | 1.786316 | 11.22463 | 6.874658 | [21 empty] | 25.86627 | 0.06872475
2555 | 2021/11/26 19:21:41 | 17862.6676 | 4285 | 1 | 4 | 0 | 0 | 0 | 0 | -1.503159 | 3.577291 | -5.377237 | 2.936978 | 1.788402 | 11.22463 | 6.882122 | [21 empty] | 25.65846 | 0.03958881
2556 | 2021/11/26 19:21:46 | 17867.6677 | 4290.0001 | 1 | 4 | 0 | 0 | 0 | 0 | -1.503319 | 3.576624 | -5.376807 | 2.936978 | 1.790491 | 11.22463 | 6.889592 |  | -9.305804e-05 | [19 empty] | 25.89417 | 0.03744245
2557 | 2021/11/26 19:21:51 | 17872.6685 | 4295.0009 | 1 | 4 | 0 | 0 | 0 | 0 | -1.503334 | 3.576112 | -5.376091 | 2.936978 | 1.792578 | 11.22463 | 6.897058 |  | -0.0001135998 | [19 empty] | 25.60546 | -0.03903508
2558 | 2021/11/26 19:21:56 | 17877.6677 | 4300.0001 | 1 | 4 | 0 | 0 | 0 | 0 | -1.503319 | 3.575956 | -5.375803 | 2.936978 | 1.794664 | 11.22463 | 6.904516 | [21 empty] | 25.77426 | 0.07632017
2559 | 2021/11/26 19:22:01 | 17882.6676 | 4305 | 1 | 4 | 0 | 0 | 0 | 0 | -1.503395 | 3.575315 | -5.375111 | 2.936978 | 1.796752 | 11.22463 | 6.911983 | [21 empty] | 25.62091 | -0.006703138
2560 | 2021/11/26 19:22:06 | 17887.6685 | 4310.0009 | 1 | 4 | 0 | 0 | 0 | 0 | -1.503426 | 3.574657 | -5.374232 | 2.936978 | 1.798838 | 11.22463 | 6.919442 |  | -3.176754e-05 |  |  | 0.2366312 | [16 empty] | 25.71815 | 0.04358649
2561 | 2021/11/26 19:22:11 | 17892.6689 | 4315.0013 | 1 | 4 | 0 | 0 | 0 | 0 | -1.503265 | 3.574399 | -5.373269 | 2.936978 | 1.800927 | 11.22463 | 6.926908 | [21 empty] | 25.81363 | 0.08899152
2562 | 2021/11/26 19:22:16 | 17897.6689 | 4320.0013 | 1 | 4 | 0 | 0 | 0 | 0 | -1.503342 | 3.573935 | -5.372847 | 2.936978 | 1.803014 | 11.22463 | 6.934367 |  | -0.0001250285 | [19 empty] | 25.57999 | -0.02194107
2563 | 2021/11/26 19:22:21 | 17902.668 | 4325.0004 | 1 | 4 | 0 | 0 | 0 | 0 | -1.503113 | 3.573264 | -5.37102 | 2.936978 | 1.805101 | 11.22463 | 6.941824 | [21 empty] | 25.77289 | 0.04467189
2564 | 2021/11/26 19:22:26 | 17907.6681 | 4330.0005 | 1 | 4 | 0 | 0 | 0 | 0 | -1.503357 | 3.572891 | -5.371331 | 2.936978 | 1.807189 | 11.22463 | 6.949286 |  | -8.467108e-05 |  | 4.277873 | [17 empty] | 25.87337 | 0.05437136
2565 | 2021/11/26 19:22:31 | 17912.6691 | 4335.0015 | 1 | 4 | 0 | 0 | 0 | 0 | -1.503632 | 3.572564 | -5.371822 | 2.936978 | 1.809276 | 11.22463 | 6.956743 | [21 empty] | 25.68864 | -0.01624107
2566 | 2021/11/26 19:22:36 | 17917.6683 | 4340.0007 | 1 | 4 | 0 | 0 | 0 | 0 | -1.503487 | 3.571827 | -5.370195 | 2.936978 | 1.811364 | 11.22463 | 6.9642 |  | -0.0001506678 | [19 empty] | 25.74946 | 0.03789723
2567 | 2021/11/26 19:22:41 | 17922.6677 | 4345.0001 | 1 | 4 | 0 | 0 | 0 | 0 | -1.503227 | 3.571458 | -5.368712 | 2.936978 | 1.813452 | 11.22463 | 6.971657 | [21 empty] | 25.9399 | 0.09477317
2568 | 2021/11/26 19:22:46 | 17927.6678 | 4350.0002 | 1 | 4 | 0 | 0 | 0 | 0 | -1.50312 | 3.570972 | -5.367599 | 2.936978 | 1.815538 | 11.22463 | 6.979108 |  | -7.613559e-05 | [19 empty] | 25.80166 | 0.0424093
2569 | 2021/11/26 19:22:51 | 17932.6684 | 4355.0008 | 1 | 4 | 0 | 0 | 0 | 0 | -1.503044 | 3.570674 | -5.36688 | 2.936978 | 1.817626 | 11.22463 | 6.986566 | [21 empty] | 25.67739 | -0.0556308
2570 | 2021/11/26 19:22:56 | 17937.6676 | 4360 | 1 | 4 | 0 | 0 | 0 | 0 | -1.503082 | 3.570274 | -5.366415 | 2.936978 | 1.819712 | 11.22463 | 6.994012 |  | -0.0001167294 | [19 empty] | 25.58761 | -0.1012146
2571 | 2021/11/26 19:23:01 | 17942.6685 | 4365.0009 | 1 | 4 | 0 | 0 | 0 | 0 | -1.503448 | 3.569473 | -5.366517 | 2.936978 | 1.821801 | 11.22463 | 7.00147 | [21 empty] | 25.64759 | -0.06341696
2572 | 2021/11/26 19:23:06 | 17947.6693 | 4370.0017 | 1 | 4 | 0 | 0 | 0 | 0 | -1.503502 | 3.569097 | -5.366144 | 2.936978 | 1.823889 | 11.22463 | 7.008922 |  | -0.0001059988 | [19 empty] | 25.80376 | 0.06704628
2573 | 2021/11/26 19:23:11 | 17952.668 | 4375.0004 | 1 | 4 | 0 | 0 | 0 | 0 | -1.503159 | 3.568705 | -5.364331 | 2.936978 | 1.825975 | 11.22463 | 7.016365 | [21 empty] | 25.771 | 0.04581571
2574 | 2021/11/26 19:23:16 | 17957.668 | 4380.0004 | 1 | 4 | 0 | 0 | 0 | 0 | -1.502808 | 3.568232 | -5.362368 | 2.936978 | 1.828064 | 11.22463 | 7.02382 |  | -8.728748e-05 |  | 4.261461 | [17 empty] | 25.56667 | -0.04191935
2575 | 2021/11/26 19:23:21 | 17962.6679 | 4385.0003 | 1 | 4 | 0 | 0 | 0 | 0 | -1.503593 | 3.567716 | -5.364393 | 2.936978 | 1.830151 | 11.22463 | 7.031266 | [21 empty] | 25.82648 | 0.05870342
2576 | 2021/11/26 19:23:26 | 17967.6688 | 4390.0012 | 1 | 4 | 0 | 0 | 0 | 0 | -1.503113 | 3.567122 | -5.361787 | 2.936978 | 1.83224 | 11.22463 | 7.038718 |  | -8.418326e-05 | [19 empty] | 25.69683 | -0.004711151
2577 | 2021/11/26 19:23:31 | 17972.6689 | 4395.0013 | 1 | 4 | 0 | 0 | 0 | 0 | -1.503014 | 3.566864 | -5.361047 | 2.936978 | 1.834326 | 11.22463 | 7.04616 | [21 empty] | 25.61154 | -0.05466282
2578 | 2021/11/26 19:23:36 | 17977.6689 | 4400.0013 | 1 | 4 | 0 | 0 | 0 | 0 | -1.503487 | 3.566144 | -5.361651 | 2.936978 | 1.836414 | 11.22463 | 7.053607 | [21 empty] | 25.84779 | 0.03397465
2579 | 2021/11/26 19:23:41 | 17982.6691 | 4405.0015 | 1 | 4 | 0 | 0 | 0 | 0 | -1.50341 | 3.565691 | -5.360696 | 2.936978 | 1.838501 | 11.22463 | 7.061048 |  | -7.412857e-05 | [19 empty] | 25.58749 | -0.05854785
2580 | 2021/11/26 19:23:46 | 17987.6684 | 4410.0008 | 1 | 4 | 0 | 0 | 0 | 0 | -1.503555 | 3.565438 | -5.360832 | 2.936978 | 1.840589 | 11.22463 | 7.068495 | [21 empty] | 25.71365 | -0.05690753
2581 | 2021/11/26 19:23:51 | 17992.6676 | 4415 | 1 | 4 | 0 | 0 | 0 | 0 | -1.503319 | 3.56508 | -5.359453 | 2.936978 | 1.842676 | 11.22463 | 7.075935 |  | -7.218878e-05 |  |  | 0.2287343 | [16 empty] | 25.80876 | -0.0002706051
2582 | 2021/11/26 19:23:56 | 17997.6683 | 4420.0007 | 1 | 4 | 0 | 0 | 0 | 0 | -1.503212 | 3.564288 | -5.35788 | 2.936978 | 1.844763 | 11.22463 | 7.083372 | [21 empty] | 25.55855 | -0.09536505
2583 | 2021/11/26 19:24:01 | 18002.6684 | 4425.0008 | 1 | 4 | 0 | 0 | 0 | 0 | -1.503532 | 3.563903 | -5.358442 | 2.936978 | 1.846851 | 11.22463 | 7.090815 | [21 empty] | 25.83842 | 0.01012504
2584 | 2021/11/26 19:24:06 | 18007.6684 | 4430.0008 | 1 | 4 | 0 | 0 | 0 | 0 | -1.503212 | 3.563612 | -5.356864 | 2.936978 | 1.848937 | 11.22463 | 7.09825 |  | -8.340562e-05 | [19 empty] | 25.61003 | -0.08989155
2585 | 2021/11/26 19:24:11 | 18012.6677 | 4435.0001 | 1 | 4 | 0 | 0 | 0 | 0 | -1.503281 | 3.563025 | -5.356228 | 2.936978 | 1.851025 | 11.22463 | 7.105691 |  |  |  | 4.650357 | [17 empty] | 25.68922 | -0.02372861
2586 | 2021/11/26 19:24:16 | 18017.668 | 4440.0004 | 1 | 4 | 0 | 0 | 0 | 0 | -1.503448 | 3.562452 | -5.355961 | 2.936978 | 1.853113 | 11.22463 | 7.113128 |  | -6.574557e-05 | [19 empty] | 25.80278 | 0.03424466
2587 | 2021/11/26 19:24:21 | 18022.668 | 4445.0004 | 1 | 4 | 0 | 0 | 0 | 0 | -1.503059 | 3.561968 | -5.353848 | 2.936978 | 1.855201 | 11.22463 | 7.120567 | [21 empty] | 25.66305 | -0.08404315
2588 | 2021/11/26 19:24:26 | 18027.6687 | 4450.0011 | 1 | 4 | 0 | 0 | 0 | 0 | -1.503204 | 3.561573 | -5.353771 | 2.936978 | 1.857288 | 11.22463 | 7.127999 |  | -0.000119835 | [19 empty] | 25.64259 | -0.05258739
2589 | 2021/11/26 19:24:31 | 18032.6688 | 4455.0012 | 1 | 4 | 0 | 0 | 0 | 0 | -1.503433 | 3.561093 | -5.353865 | 2.936978 | 1.859376 | 11.22463 | 7.135435 | [21 empty] | 25.83343 | 0.05842924
2590 | 2021/11/26 19:24:36 | 18037.6679 | 4460.0003 | 1 | 4 | 0 | 0 | 0 | 0 | -1.503067 | 3.560504 | -5.351676 | 2.936978 | 1.861464 | 11.22463 | 7.14287 |  | -9.240331e-05 | [19 empty] | 25.63599 | -0.06066561
2591 | 2021/11/26 19:24:41 | 18042.668 | 4465.0004 | 1 | 4 | 0 | 0 | 0 | 0 | -1.502937 | 3.56025 | -5.350831 | 2.936978 | 1.863551 | 11.22463 | 7.150301 | [21 empty] | 25.64018 | -0.03834665
2592 | 2021/11/26 19:24:46 | 18047.6681 | 4470.0005 | 1 | 4 | 0 | 0 | 0 | 0 | -1.503372 | 3.559834 | -5.351755 | 2.936978 | 1.865638 | 11.22463 | 7.157731 | [21 empty] | 25.90684 | 0.05441606
2593 | 2021/11/26 19:24:51 | 18052.6687 | 4475.0011 | 1 | 4 | 0 | 0 | 0 | 0 | -1.503502 | 3.559181 | -5.351236 | 2.936978 | 1.867724 | 11.22463 | 7.165157 |  | -4.603133e-05 | [19 empty] | 25.67988 | -0.05648911
2594 | 2021/11/26 19:24:56 | 18057.6683 | 4480.0007 | 1 | 4 | 0 | 0 | 0 | 0 | -1.50354 | 3.558702 | -5.350651 | 2.936978 | 1.869813 | 11.22463 | 7.17259 |  | -0.0001168865 | [19 empty] | 25.59269 | -0.08691549
2595 | 2021/11/26 19:25:01 | 18062.6693 | 4485.0017 | 1 | 4 | 0 | 0 | 0 | 0 | -1.503296 | 3.558457 | -5.349414 | 2.936978 | 1.871901 | 11.22463 | 7.180023 | [21 empty] | 25.82321 | -0.005962849
2596 | 2021/11/26 19:25:06 | 18067.6683 | 4490.0007 | 1 | 4 | 0 | 0 | 0 | 0 | -1.503265 | 3.55781 | -5.348331 | 2.936978 | 1.873987 | 11.22463 | 7.187443 |  |  |  | 4.433379 | [17 empty] | 25.86098 | 0.02461851
2597 | 2021/11/26 19:25:11 | 18072.6692 | 4495.0016 | 1 | 4 | 0 | 0 | 0 | 0 | -1.503624 | 3.557312 | -5.34886 | 2.936978 | 1.876076 | 11.22463 | 7.194875 |  | -8.359634e-05 | [19 empty] | 25.99086 | 0.1185828
2598 | 2021/11/26 19:25:16 | 18077.6683 | 4500.0007 | 1 | 4 | 0 | 0 | 0 | 0 | -1.503723 | 3.556832 | -5.34849 | 2.936978 | 1.878163 | 11.22463 | 7.202298 | [21 empty] | 25.74806 | 0.04995704
2599 | 2021/11/26 19:25:21 | 18082.6684 | 4505.0008 | 1 | 4 | 0 | 0 | 0 | 0 | -1.503136 | 3.5565 | -5.345903184 | 2.936978 | 1.880251 | 11.22463 | 7.209724 |  | -8.262548e-05 | [19 empty] | 25.77559 | -0.04496694
2600 | 2021/11/26 19:25:26 | 18087.6679 | 4510.0003 | 1 | 4 | 0 | 0 | 0 | 0 | -1.503433 | 3.556181 | -5.34648 | 2.936978 | 1.882338 | 11.22463 | 7.217147 | [21 empty] | 25.7832 | 0.03194034
2601 | 2021/11/26 19:25:31 | 18092.6681 | 4515.0005 | 1 | 4 | 0 | 0 | 0 | 0 | -1.504013 | 3.555456 | -5.347452 | 2.936978 | 1.884425 | 11.22463 | 7.224569 | [21 empty] | 25.81072 | 0.08773386
2602 | 2021/11/26 19:25:36 | 18097.6679 | 4520.0003 | 1 | 4 | 0 | 0 | 0 | 0 | -1.503868 | 3.554919 | -5.346129 | 2.936978 | 1.886512 | 11.22463 | 7.231988 |  | -8.502722e-05 |  |  | 0.2277943 | [16 empty] | 25.68235 | -0.07593691
2603 | 2021/11/26 19:25:41 | 18102.6687 | 4525.0011 | 1 | 4 | 0 | 0 | 0 | 0 | -1.503029 | 3.554695 | -5.34281 | 2.936978 | 1.8886 | 11.22463 | 7.23941 | [21 empty] | 25.63373 | -0.08016706
2604 | 2021/11/26 19:25:46 | 18107.6687 | 4530.0011 | 1 | 4 | 0 | 0 | 0 | 0 | -1.503647 | 3.554026 | -5.344001 | 2.936978 | 1.890688 | 11.22463 | 7.246832 |  | -8.052653e-05 | [19 empty] | 25.63173 | -0.07883847
2605 | 2021/11/26 19:25:51 | 18112.6687 | 4535.0011 | 1 | 4 | 0 | 0 | 0 | 0 | -1.503593 | 3.553641 | -5.34323 | 2.936978 | 1.892774 | 11.22463 | 7.254247 | [21 empty] | 25.77472 | 0.03700793
2606 | 2021/11/26 19:25:56 | 18117.6683 | 4540.0007 | 1 | 4 | 0 | 0 | 0 | 0 | -1.503098 | 3.553095 | -5.34065 | 2.936978 | 1.894863 | 11.22463 | 7.261666 |  | -9.835598e-05 |  | 4.322288 | [17 empty] | 25.84527 | 0.08770227
2607 | 2021/11/26 19:26:01 | 18122.6684 | 4545.0008 | 1 | 4 | 0 | 0 | 0 | 0 | -1.503395 | 3.552759 | -5.3412 | 2.936978 | 1.89695 | 11.22463 | 7.269085 | [21 empty] | 25.73744 | 0.03175139
2608 | 2021/11/26 19:26:06 | 18127.6684 | 4550.0008 | 1 | 4 | 0 | 0 | 0 | 0 | -1.503067 | 3.552341 | -5.339407 | 2.936978 | 1.899037 | 11.22463 | 7.276496 |  | -8.950496e-05 | [19 empty] | 25.53259 | -0.05624354
2609 | 2021/11/26 19:26:11 | 18132.6694 | 4555.0018 | 1 | 4 | 0 | 0 | 0 | 0 | -1.503319 | 3.55173 | -5.339383 | 2.936978 | 1.901124 | 11.22463 | 7.283912 | [21 empty] | 25.83903 | 0.06786048
2610 | 2021/11/26 19:26:16 | 18137.6683 | 4560.0007 | 1 | 4 | 0 | 0 | 0 | 0 | -1.503242 | 3.551405 | -5.338621 | 2.936978 | 1.903213 | 11.22463 | 7.291329 |  | -0.0001061209 | [19 empty] | 25.71924 | 0.03970444
2611 | 2021/11/26 19:26:21 | 18142.6676 | 4565 | 1 | 4 | 0 | 0 | 0 | 0 | -1.503479 | 3.550722 | -5.338436 | 2.936978 | 1.9053 | 11.22463 | 7.298739 | [21 empty] | 25.58221 | -0.01667023
2612 | 2021/11/26 19:26:26 | 18147.6684 | 4570.0008 | 1 | 4 | 0 | 0 | 0 | 0 | -1.503624 | 3.550256 | -5.33825 | 2.936978 | 1.907388 | 11.22463 | 7.306153 |  | -0.0001144138 | [19 empty] | 25.83939 | 0.08367896
2613 | 2021/11/26 19:26:31 | 18152.6685 | 4575.0009 | 1 | 4 | 0 | 0 | 0 | 0 | -1.50312 | 3.549854 | -5.335857 | 2.936978 | 1.909475 | 11.22463 | 7.313563 | [21 empty] | 25.68447 | 0.0312072
2614 | 2021/11/26 19:26:36 | 18157.6678 | 4580.0002 | 1 | 4 | 0 | 0 | 0 | 0 | -1.503448 | 3.549468 | -5.336441 | 2.936978 | 1.911563 | 11.22463 | 7.320974 | [21 empty] | 25.60055 | -0.03167391
2615 | 2021/11/26 19:26:41 | 18162.6677 | 4585.0001 | 1 | 4 | 0 | 0 | 0 | 0 | -1.503395 | 3.549075 | -5.335662 | 2.936978 | 1.913649 | 11.22463 | 7.328378 |  | -7.981001e-05 | [19 empty] | 25.8444 | 0.07706642
2616 | 2021/11/26 19:26:46 | 18167.6686 | 4590.001 | 1 | 4 | 0 | 0 | 0 | 0 | -1.503265 | 3.548511 | -5.334352 | 2.936978 | 1.915738 | 11.22463 | 7.335792 |  | -0.0001262754 | [19 empty] | 25.7489 | 0.04121006
2617 | 2021/11/26 19:26:51 | 18172.6677 | 4595.0001 | 1 | 4 | 0 | 0 | 0 | 0 | -1.503609 | 3.547903 | -5.334659 | 2.936978 | 1.917825 | 11.22463 | 7.343195 |  |  |  | 4.599436 | [17 empty] | 25.67438 | 0.0007390976
2618 | 2021/11/26 19:26:56 | 18177.6689 | 4600.0013 | 1 | 4 | 0 | 0 | 0 | 0 | -1.502991 | 3.547508 | -5.331873 | 2.936978 | 1.919913 | 11.22463 | 7.350606 |  | -0.0001306956 | [19 empty] | 25.89274 | 0.0736624
2619 | 2021/11/26 19:27:01 | 18182.6688 | 4605.0012 | 1 | 4 | 0 | 0 | 0 | 0 | -1.503662 | 3.547198 | -5.333787 | 2.936978 | 1.922001 | 11.22463 | 7.358011 | [21 empty] | 25.7766 | 0.05193114
2620 | 2021/11/26 19:27:06 | 18187.6691 | 4610.0015 | 1 | 4 | 0 | 0 | 0 | 0 | -1.503632 | 3.546377 | -5.332446 | 2.936978 | 1.924089 | 11.22463 | 7.365417 | [21 empty] | 25.68946 | 0.02196312
2621 | 2021/11/26 19:27:11 | 18192.6692 | 4615.0016 | 1 | 4 | 0 | 0 | 0 | 0 | -1.503502 | 3.546083 | -5.331543 | 2.936978 | 1.926177 | 11.22463 | 7.372821 |  | -7.660971e-05 | [19 empty] | 25.8616 | 0.06700516
2622 | 2021/11/26 19:27:16 | 18197.6689 | 4620.0013 | 1 | 4 | 0 | 0 | 0 | 0 | -1.503487 | 3.545802 | -5.331067 | 2.936978 | 1.928264 | 11.22463 | 7.380221 | [21 empty] | 25.72571 | 0.04468679
2623 | 2021/11/26 19:27:21 | 18202.6684 | 4625.0008 | 1 | 4 | 0 | 0 | 0 | 0 | -1.503059 | 3.545143 | -5.328559 | 2.936978 | 1.930352 | 11.22463 | 7.387624 |  | -7.689583e-05 | [19 empty] | 25.67474 | -0.04691839
2624 | 2021/11/26 19:27:26 | 18207.6681 | 4630.0005 | 1 | 4 | 0 | 0 | 0 | 0 | -1.502953 | 3.544637 | -5.327423 | 2.936978 | 1.932438 | 11.22463 | 7.395021 |  |  |  |  | 0.218147 | [16 empty] | 25.80875 | 0.04246831
2625 | 2021/11/26 19:27:31 | 18212.6681 | 4635.0005 | 1 | 4 | 0 | 0 | 0 | 0 | -1.503113 | 3.544386 | -5.327613 | 2.936978 | 1.934526 | 11.22463 | 7.402422 |  | -7.451939e-05 | [19 empty] | 25.92965 | 0.05604923
2626 | 2021/11/26 19:27:36 | 18217.6683 | 4640.0007 | 1 | 4 | 0 | 0 | 0 | 0 | -1.503578 | 3.54379 | -5.328365 | 2.936978 | 1.936615 | 11.22463 | 7.409824 | [21 empty] | 25.78966 | -0.05384862
2627 | 2021/11/26 19:27:41 | 18222.6687 | 4645.0011 | 1 | 4 | 0 | 0 | 0 | 0 | -1.503357 | 3.54322 | -5.326725 | 2.936978 | 1.938702 | 11.22463 | 7.417219 |  | -0.0001080648 | [19 empty] | 25.62522 | -0.06896079
2628 | 2021/11/26 19:27:46 | 18227.6688 | 4650.0012 | 1 | 4 | 0 | 0 | 0 | 0 | -1.503464 | 3.542589 | -5.326155 | 2.936978 | 1.94079 | 11.22463 | 7.424618 |  |  |  | 4.434616 | [17 empty] | 25.61861 | -0.06206274
2629 | 2021/11/26 19:27:51 | 18232.6677 | 4655.0001 | 1 | 4 | 0 | 0 | 0 | 0 | -1.503532 | 3.542536 | -5.326316 | 2.936978 | 1.942876 | 11.22463 | 7.432008 | [21 empty] | 25.63895 | 0.02013564
2630 | 2021/11/26 19:27:56 | 18237.6677 | 4660.0001 | 1 | 4 | 0 | 0 | 0 | 0 | -1.503448 | 3.542031 | -5.325259 | 2.936978 | 1.944965 | 11.22463 | 7.439406 |  | -6.476425e-05 | [19 empty] | 25.81934 | 0.04814446
2631 | 2021/11/26 19:28:01 | 18242.6678 | 4665.0002 | 1 | 4 | 0 | 0 | 0 | 0 | -1.5037 | 3.541453 | -5.325283 | 2.936978 | 1.947053 | 11.22463 | 7.446803 | [21 empty] | 25.933 | 0.0371474
2632 | 2021/11/26 19:28:06 | 18247.6687 | 4670.0011 | 1 | 4 | 0 | 0 | 0 | 0 | -1.503174 | 3.540833 | -5.322488 | 2.936978 | 1.949141 | 11.22463 | 7.454198 |  | -0.000109358 | [19 empty] | 25.85223 | -0.03220916
2633 | 2021/11/26 19:28:11 | 18252.668 | 4675.0004 | 1 | 4 | 0 | 0 | 0 | 0 | -1.50341 | 3.540593 | -5.322963 | 2.936978 | 1.951228 | 11.22463 | 7.461586 | [21 empty] | 25.71724 | -0.03880441
2634 | 2021/11/26 19:28:16 | 18257.6691 | 4680.0015 | 1 | 4 | 0 | 0 | 0 | 0 | -1.503151 | 3.540133 | -5.321354 | 2.936978 | 1.953316 | 11.22463 | 7.468979 |  | -0.0001087806 | [19 empty] | 25.71465 | -0.04910409
2635 | 2021/11/26 19:28:21 | 18262.6688 | 4685.0012 | 1 | 4 | 0 | 0 | 0 | 0 | -1.50354 | 3.539532 | -5.321828 | 2.936978 | 1.955403 | 11.22463 | 7.476367 | [21 empty] | 25.73597 | 0.02543151
2636 | 2021/11/26 19:28:26 | 18267.6681 | 4690.0005 | 1 | 4 | 0 | 0 | 0 | 0 | -1.503807 | 3.539166 | -5.322223 | 2.936978 | 1.95749 | 11.22463 | 7.483753 |  | -7.222291e-05 | [19 empty] | 25.82558 | 0.004284382
2637 | 2021/11/26 19:28:31 | 18272.6691 | 4695.0015 | 1 | 4 | 0 | 0 | 0 | 0 | -1.503464 | 3.53867 | -5.320263 | 2.936978 | 1.959578 | 11.22463 | 7.491141 | [21 empty] | 25.89961 | -0.01447797
2638 | 2021/11/26 19:28:36 | 18277.6691 | 4700.0015 | 1 | 4 | 0 | 0 | 0 | 0 | -1.503502 | 3.538059 | -5.319479 | 2.936978 | 1.961667 | 11.22463 | 7.498532 |  | -0.0001098292 |  | 4.325133 | [17 empty] | 25.93024 | 0.03607512
2639 | 2021/11/26 19:28:41 | 18282.6678 | 4705.0002 | 1 | 4 | 0 | 0 | 0 | 0 | -1.503281 | 3.537706 | -5.318166 | 2.936978 | 1.963754 | 11.22463 | 7.505915 | [21 empty] | 26.00488 | 0.09225309
2640 | 2021/11/26 19:28:46 | 18287.6686 | 4710.001 | 1 | 4 | 0 | 0 | 0 | 0 | -1.503357 | 3.537188 | -5.317656 | 2.936978 | 1.965841 | 11.22463 | 7.5133 |  | -9.158461e-05 | [19 empty] | 25.99253 | 0.05689442
2641 | 2021/11/26 19:28:51 | 18292.6687 | 4715.0011 | 1 | 4 | 0 | 0 | 0 | 0 | -1.5037 | 3.536701 | -5.318137 | 2.936978 | 1.967928 | 11.22463 | 7.52068 | [21 empty] | 25.89785 | -0.01039803
2642 | 2021/11/26 19:28:56 | 18297.6678 | 4720.0002 | 1 | 4 | 0 | 0 | 0 | 0 | -1.503502 | 3.535975 | -5.316345 | 2.936978 | 1.970015 | 11.22463 | 7.528061 | [21 empty] | 25.8865 | -0.02247453
2643 | 2021/11/26 19:29:01 | 18302.6684 | 4725.0008 | 1 | 4 | 0 | 0 | 0 | 0 | -1.503571 | 3.535625 | -5.316063 | 2.936978 | 1.972102 | 11.22463 | 7.535439 |  | -9.061371e-05 | [19 empty] | 25.76562 | 0.02613723
2644 | 2021/11/26 19:29:06 | 18307.6678 | 4730.0002 | 1 | 4 | 0 | 0 | 0 | 0 | -1.503593 | 3.535568 | -5.316055 | 2.936978 | 1.974191 | 11.22463 | 7.542824 | [21 empty] | 25.60019 | -0.03119171
2645 | 2021/11/26 19:29:11 | 18312.668 | 4735.0004 | 1 | 4 | 0 | 0 | 0 | 0 | -1.503136 | 3.534758 | -5.313222 | 2.936978 | 1.976277 | 11.22463 | 7.550201 |  | -9.520129e-05 |  |  | 0.2299999 | [16 empty] | 25.70642 | -0.06647944
2646 | 2021/11/26 19:29:16 | 18317.6689 | 4740.0013 | 1 | 4 | 0 | 0 | 0 | 0 | -1.503578 | 3.53415 | -5.31387 | 2.936978 | 1.978366 | 11.22463 | 7.557584 |  | -0.0001279726 | [19 empty] | 25.79667 | -0.058254
2647 | 2021/11/26 19:29:21 | 18322.668 | 4745.0004 | 1 | 4 | 0 | 0 | 0 | 0 | -1.503555 | 3.53358 | -5.312932 | 2.936978 | 1.980453 | 11.22463 | 7.564958 | [21 empty] | 25.87518 | 0.07757664
2648 | 2021/11/26 19:29:26 | 18327.6688 | 4750.0012 | 1 | 4 | 0 | 0 | 0 | 0 | -1.503685 | 3.533312 | -5.312988 | 2.936978 | 1.982541 | 11.22463 | 7.572338 |  | -0.0001165259 | [19 empty] | 25.92839 | 0.07548571
2649 | 2021/11/26 19:29:31 | 18332.6688 | 4755.0012 | 1 | 4 | 0 | 0 | 0 | 0 | -1.503433 | 3.532681 | -5.311149 | 2.936978 | 1.984627 | 11.22463 | 7.579708 |  |  |  | 4.379186 | [17 empty] | 26.05011 | 0.04508197
2650 | 2021/11/26 19:29:36 | 18337.6682 | 4760.0006 | 1 | 4 | 0 | 0 | 0 | 0 | -1.503487 | 3.53202 | -5.310346 | 2.936978 | 1.986716 | 11.22463 | 7.587086 | [21 empty] | 26.03057 | 0.02496302
2651 | 2021/11/26 19:29:41 | 18342.6681 | 4765.0005 | 1 | 4 | 0 | 0 | 0 | 0 | -1.50312 | 3.531777 | -5.308685 | 2.936978 | 1.988802 | 11.22463 | 7.594454 |  | -6.210958e-05 | [19 empty] | 26.01099 | 0.06728709
2652 | 2021/11/26 19:29:46 | 18347.6677 | 4770.0001 | 1 | 4 | 0 | 0 | 0 | 0 | -1.502899 | 3.531416 | -5.307362 | 2.936978 | 1.990891 | 11.22463 | 7.601831 | [21 empty] | 26.01686 | 0.07757664
2653 | 2021/11/26 19:29:51 | 18352.6685 | 4775.0009 | 1 | 4 | 0 | 0 | 0 | 0 | -1.503464 | 3.530723 | -5.308315 | 2.936978 | 1.992979 | 11.22463 | 7.609204 |  | -8.00069e-05 | [19 empty] | 25.93365 | -0.02792597
2654 | 2021/11/26 19:29:56 | 18357.6694 | 4780.0018 | 1 | 4 | 0 | 0 | 0 | 0 | -1.502953 | 3.53015 | -5.30565 | 2.936978 | 1.995067 | 11.22463 | 7.616575 | [21 empty] | 26.04264 | 0.07900178
2655 | 2021/11/26 19:30:01 | 18362.6685 | 4785.0009 | 1 | 4 | 0 | 0 | 0 | 0 | -1.503204 | 3.529953 | -5.306239 | 2.936978 | 1.997153 | 11.22463 | 7.62394 |  | -0.0001431203 | [19 empty] | 25.98163 | 0.05573571
2656 | 2021/11/26 19:30:06 | 18367.6677 | 4790.0001 | 1 | 4 | 0 | 0 | 0 | 0 | -1.503334 | 3.529341 | -5.305778 | 2.936978 | 1.99924 | 11.22463 | 7.631304 | [21 empty] | 25.89989 | -0.0338918
2657 | 2021/11/26 19:30:11 | 18372.6685 | 4795.0009 | 1 | 4 | 0 | 0 | 0 | 0 | -1.503593 | 3.528786 | -5.305858 | 2.936978 | 2.001329 | 11.22463 | 7.638678 |  | -0.0001165247 | [19 empty] | 25.95331 | 0.01320064
2658 | 2021/11/26 19:30:16 | 18377.6685 | 4800.0009 | 1 | 4 | 0 | 0 | 0 | 0 | -1.503448 | 3.528186 | -5.304444 | 2.936978 | 2.003416 | 11.22463 | 7.646041 | [21 empty] | 25.85152 | 0.03954053
2659 | 2021/11/26 19:30:21 | 18382.668 | 4805.0004 | 1 | 4 | 0 | 0 | 0 | 0 | -1.503609 | 3.527911 | -5.304599 | 2.936978 | 2.005504 | 11.22463 | 7.653409 |  | -9.829698e-05 |  | 4.169311 | [17 empty] | 25.85825 | -0.07201791
2660 | 2021/11/26 19:30:26 | 18387.6678 | 4810.0002 | 1 | 4 | 0 | 0 | 0 | 0 | -1.503281 | 3.527335 | -5.302576 | 2.936978 | 2.007592 | 11.22463 | 7.660774 | [21 empty] | 25.81161 | -0.05561948
2661 | 2021/11/26 19:30:31 | 18392.6687 | 4815.0011 | 1 | 4 | 0 | 0 | 0 | 0 | -1.503845 | 3.526628 | -5.303502 | 2.936978 | 2.009679 | 11.22463 | 7.668134 |  | -6.08128e-05 | [19 empty] | 25.7392 | -0.04857242
2662 | 2021/11/26 19:30:36 | 18397.6689 | 4820.0013 | 1 | 4 | 0 | 0 | 0 | 0 | -1.504211 | 3.526073 | -5.303958 | 2.936978 | 2.011767 | 11.22463 | 7.675497 | [21 empty] | 25.7436 | -0.00774622
2663 | 2021/11/26 19:30:41 | 18402.6688 | 4825.0012 | 1 | 4 | 0 | 0 | 0 | 0 | -1.503609 | 3.525871 | -5.301531 | 2.936978 | 2.013854 | 11.22463 | 7.682856 |  | -0.0001027753 | [19 empty] | 25.78011 | -0.05728185
2664 | 2021/11/26 19:30:46 | 18407.6681 | 4830.0005 | 1 | 4 | 0 | 0 | 0 | 0 | -1.503189 | 3.525368 | -5.299294 | 2.936978 | 2.015941 | 11.22463 | 7.690215 | [21 empty] | 25.79604 | -0.072276
2665 | 2021/11/26 19:30:51 | 18412.6676 | 4835 | 1 | 4 | 0 | 0 | 0 | 0 | -1.503319 | 3.524376 | -5.298261 | 2.936978 | 2.01803 | 11.22463 | 7.697577 |  | -0.0001108407 |  |  | 0.2417822 | [16 empty] | 25.79868 | 0.01483142
2666 | 2021/11/26 19:30:56 | 18417.6692 | 4840.0016 | 1 | 4 | 0 | 0 | 0 | 0 | -1.50325 | 3.524172 | -5.297711559 | 2.936978 | 2.020118 | 11.22463 | 7.704937 | [21 empty] | 25.8266 | -0.03749251
2667 | 2021/11/26 19:31:01 | 18422.6692 | 4845.0016 | 1 | 4 | 0 | 0 | 0 | 0 | -1.503029 | 3.523651 | -5.29615 | 2.936978 | 2.022206 | 11.22463 | 7.712293 |  | -6.998364e-05 | [19 empty] | 25.8808 | -0.07993102
2668 | 2021/11/26 19:31:06 | 18427.6683 | 4850.0007 | 1 | 4 | 0 | 0 | 0 | 0 | -1.50341 | 3.522969 | -5.296467 | 2.936978 | 2.024293 | 11.22463 | 7.719647 | [21 empty] | 25.9577 | 0.06950021
2669 | 2021/11/26 19:31:11 | 18432.6676 | 4855 | 1 | 4 | 0 | 0 | 0 | 0 | -1.503342 | 3.52254 | -5.295582 | 2.936978 | 2.02638 | 11.22463 | 7.726997 |  | -0.0001411141 |  | 4.040701 | [17 empty] | 25.94534 | 0.0001549721
2670 | 2021/11/26 19:31:16 | 18437.6694 | 4860.0018 | 1 | 4 | 0 | 0 | 0 | 0 | -1.503716 | 3.522011 | -5.296104 | 2.936978 | 2.028469 | 11.22463 | 7.734355 | [21 empty] | 25.81912 | -0.07309258
2671 | 2021/11/26 19:31:21 | 18442.6682 | 4865.0006 | 1 | 4 | 0 | 0 | 0 | 0 | -1.503136 | 3.521669 | -5.293547 | 2.936978 | 2.030554 | 11.22463 | 7.741699 |  | -8.886355e-05 | [19 empty] | 25.82397 | -0.009850264
2672 | 2021/11/26 19:31:26 | 18447.6685 | 4870.0009 | 1 | 4 | 0 | 0 | 0 | 0 | -1.503502 | 3.520771 | -5.293486 | 2.936978 | 2.032643 | 11.22463 | 7.749056 | [21 empty] | 25.89426 | -0.07195234
2673 | 2021/11/26 19:31:31 | 18452.6678 | 4875.0002 | 1 | 4 | 0 | 0 | 0 | 0 | -1.503738 | 3.520339 | -5.293668 | 2.936978 | 2.03473 | 11.22463 | 7.756402 |  | -0.0001223753 | [19 empty] | 25.83506 | -0.0299871
2674 | 2021/11/26 19:31:36 | 18457.6678 | 4880.0002 | 1 | 4 | 0 | 0 | 0 | 0 | -1.503395 | 3.519829 | -5.291693 | 2.936978 | 2.036818 | 11.22463 | 7.763753 | [21 empty] | 25.9644 | -0.06852567
2675 | 2021/11/26 19:31:41 | 18462.6687 | 4885.0011 | 1 | 4 | 0 | 0 | 0 | 0 | -1.503387 | 3.51937 | -5.290975 | 2.936978 | 2.038905 | 11.22463 | 7.771097 |  | -0.0001130381 | [19 empty] | 25.95807 | -0.05204201
2676 | 2021/11/26 19:31:46 | 18467.6687 | 4890.0011 | 1 | 4 | 0 | 0 | 0 | 0 | -1.503242 | 3.518803 | -5.289612 | 2.936978 | 2.040993 | 11.22463 | 7.778446 | [21 empty] | 25.96916 | 0.05634367
2677 | 2021/11/26 19:31:51 | 18472.669 | 4895.0014 | 1 | 4 | 0 | 0 | 0 | 0 | -1.503342 | 3.518222 | -5.289091 | 2.936978 | 2.043081 | 11.22463 | 7.785794 |  | -0.0001253348 | [19 empty] | 25.98775 | -0.06716907
2678 | 2021/11/26 19:31:56 | 18477.6682 | 4900.0006 | 1 | 4 | 0 | 0 | 0 | 0 | -1.503342 | 3.517945 | -5.288674 | 2.936978 | 2.045168 | 11.22463 | 7.793134 |  |  |  | 3.885718 | [17 empty] | 26.04141 | 0.03370285
2679 | 2021/11/26 19:32:01 | 18482.6691 | 4905.0015 | 1 | 4 | 0 | 0 | 0 | 0 | -1.50354 | 3.517089 | -5.288084 | 2.936978 | 2.047256 | 11.22463 | 7.800481 |  | -0.0001102582 | [19 empty] | 26.15065 | 0.08907497
2680 | 2021/11/26 19:32:06 | 18487.6691 | 4910.0015 | 1 | 4 | 0 | 0 | 0 | 0 | -1.503204 | 3.516303 | -5.285721 | 2.936978 | 2.049344 | 11.22463 | 7.807822 | [21 empty] | 26.05738 | 0.06993771
2681 | 2021/11/26 19:32:11 | 18492.6692 | 4915.0016 | 1 | 4 | 0 | 0 | 0 | 0 | -1.503815 | 3.516043 | -5.287478 | 2.936978 | 2.051432 | 11.22463 | 7.815165 |  | -9.226283e-05 | [19 empty] | 25.94728 | 0.03327012
2682 | 2021/11/26 19:32:16 | 18497.6683 | 4920.0007 | 1 | 4 | 0 | 0 | 0 | 0 | -1.50325 | 3.515505 | -5.284683 | 2.936978 | 2.053518 | 11.22463 | 7.822498 | [21 empty] | 25.90338 | -0.07548869
2683 | 2021/11/26 19:32:21 | 18502.6691 | 4925.0015 | 1 | 4 | 0 | 0 | 0 | 0 | -1.503342 | 3.514899 | -5.284095 | 2.936978 | 2.055606 | 11.22463 | 7.829838 |  | -8.633213e-05 | [19 empty] | 25.82299 | 0.005835295
2684 | 2021/11/26 19:32:26 | 18507.6678 | 4930.0002 | 1 | 4 | 0 | 0 | 0 | 0 | -1.503479 | 3.514336 | -5.28373 | 2.936978 | 2.057694 | 11.22463 | 7.837176 |  |  |  |  | 0.2582169 | [16 empty] | 25.86212 | -0.09029329
2685 | 2021/11/26 19:32:31 | 18512.6686 | 4935.001 | 1 | 4 | 0 | 0 | 0 | 0 | -1.503479 | 3.513879 | -5.283043 | 2.936978 | 2.059782 | 11.22463 | 7.844513 |  | -0.0001185331 | [19 empty] | 25.86825 | -0.01153111
2686 | 2021/11/26 19:32:36 | 18517.668 | 4940.0004 | 1 | 4 | 0 | 0 | 0 | 0 | -1.503517 | 3.513191 | -5.282142 | 2.936978 | 2.061868 | 11.22463 | 7.851843 | [21 empty] | 25.95934 | -0.066697
2687 | 2021/11/26 19:32:41 | 18522.6688 | 4945.0012 | 1 | 4 | 0 | 0 | 0 | 0 | -1.503357 | 3.512677 | -5.280808 | 2.936978 | 2.063958 | 11.22463 | 7.859184 |  | -0.0001035858 |  | 3.688929 | [17 empty] | 26.05835 | 0.002126694
2688 | 2021/11/26 19:32:46 | 18527.6686 | 4950.001 | 1 | 4 | 0 | 0 | 0 | 0 | -1.503319 | 3.511909 | -5.27952 | 2.936978 | 2.066045 | 11.22463 | 7.866514 | [21 empty] | 26.13075 | 0.08132815
2689 | 2021/11/26 19:32:51 | 18532.6679 | 4955.0003 | 1 | 4 | 0 | 0 | 0 | 0 | -1.503319 | 3.511528 | -5.278947 | 2.936978 | 2.068133 | 11.22463 | 7.873849 |  | -0.0001354402 | [19 empty] | 26.15106 | -0.004167557
2690 | 2021/11/26 19:32:56 | 18537.6686 | 4960.001 | 1 | 4 | 0 | 0 | 0 | 0 | -1.503448 | 3.510845 | -5.278373 | 2.936978 | 2.070221 | 11.22463 | 7.881178 | [21 empty] | 26.17672 | 0.07946193
2691 | 2021/11/26 19:33:01 | 18542.6683 | 4965.0007 | 1 | 4 | 0 | 0 | 0 | 0 | -1.503426 | 3.510287 | -5.277457 | 2.936978 | 2.072309 | 11.22463 | 7.888509 |  | -0.0001316027 | [19 empty] | 26.16166 | 0.02842128
2692 | 2021/11/26 19:33:06 | 18547.6691 | 4970.0015 | 1 | 4 | 0 | 0 | 0 | 0 | -1.503342 | 3.509685 | -5.276257 | 2.936978 | 2.074396 | 11.22463 | 7.895834 | [21 empty] | 26.16477 | 0.08020222
2693 | 2021/11/26 19:33:11 | 18552.6691 | 4975.0015 | 1 | 4 | 0 | 0 | 0 | 0 | -1.503555 | 3.509327 | -5.276466 | 2.936978 | 2.076484 | 11.22463 | 7.903163 |  | -8.985113e-05 | [19 empty] | 26.02051 | 0.005529523
2694 | 2021/11/26 19:33:16 | 18557.6682 | 4980.0006 | 1 | 4 | 0 | 0 | 0 | 0 | -1.503632 | 3.508343 | -5.275257 | 2.936978 | 2.078572 | 11.22463 | 7.910487 | [21 empty] | 25.99046 | -0.06182194
2695 | 2021/11/26 19:33:21 | 18562.669 | 4985.0014 | 1 | 4 | 0 | 0 | 0 | 0 | -1.503059 | 3.507866 | -5.27253 | 2.936978 | 2.080659 | 11.22463 | 7.917811 |  | -0.0001076125 |  | 3.480202 | [17 empty] | 25.94375 | -0.06561816
2696 | 2021/11/26 19:33:26 | 18567.6681 | 4990.0005 | 1 | 4 | 0 | 0 | 0 | 0 | -1.503334 | 3.507164 | -5.272439 | 2.936978 | 2.082745 | 11.22463 | 7.925128 | [21 empty] | 26.08532 | -0.01801252
2697 | 2021/11/26 19:33:31 | 18572.6677 | 4995.0001 | 1 | 4 | 0 | 0 | 0 | 0 | -1.503517 | 3.506788 | -5.272515 | 2.936978 | 2.084834 | 11.22463 | 7.932454 |  | -8.661966e-05 | [19 empty] | 26.27133 | 0.07795632
2698 | 2021/11/26 19:33:36 | 18577.6686 | 5000.001 | 1 | 4 | 0 | 0 | 0 | 0 | -1.503433 | 3.506086 | -5.271165 | 2.936978 | 2.086921 | 11.22463 | 7.939771 | [21 empty] | 26.1914 | 0.05782247
2699 | 2021/11/26 19:33:41 | 18582.6685 | 5005.0009 | 1 | 4 | 0 | 0 | 0 | 0 | -1.503647 | 3.505424 | -5.27092 | 2.936978 | 2.08901 | 11.22463 | 7.947093 |  | -0.0001529688 | [19 empty] | 26.1138 | 0.03510594
2700 | 2021/11/26 19:33:46 | 18587.6677 | 5010.0001 | 1 | 4 | 0 | 0 | 0 | 0 | -1.50312 | 3.504891 | -5.268272 | 2.936978 | 2.091096 | 11.22463 | 7.954407 |  | -0.0001138991 |  |  | 0.2862486 | [16 empty] | 25.93044 | -0.09224474
2701 | 2021/11/26 19:33:51 | 18592.6686 | 5015.001 | 1 | 4 | 0 | 0 | 0 | 0 | -1.503357 | 3.504399 | -5.268363 | 2.936978 | 2.093185 | 11.22463 | 7.961726 | [21 empty] | 25.95251 | -0.06127059
2702 | 2021/11/26 19:33:56 | 18597.6686 | 5020.001 | 1 | 4 | 0 | 0 | 0 | 0 | -1.5037 | 3.503565 | -5.268311 | 2.936978 | 2.095272 | 11.22463 | 7.969038 |  | -0.0001216061 | [19 empty] | 26.16241 | 0.0517261
2703 | 2021/11/26 19:34:01 | 18602.6686 | 5025.001 | 1 | 4 | 0 | 0 | 0 | 0 | -1.503334 | 3.502909 | -5.266042 | 2.936978 | 2.097359 | 11.22463 | 7.976351 | [21 empty] | 26.18333 | 0.03425479
2704 | 2021/11/26 19:34:06 | 18607.6681 | 5030.0005 | 1 | 4 | 0 | 0 | 0 | 0 | -1.503578 | 3.502388 | -5.266114 | 2.936978 | 2.099447 | 11.22463 | 7.983664 |  | -0.0001262136 |  | 3.491942 | [17 empty] | 26.0893 | 0.05334318
2705 | 2021/11/26 19:34:11 | 18612.668 | 5035.0004 | 1 | 4 | 0 | 0 | 0 | 0 | -1.503014 | 3.50181 | -5.263269 | 2.936978 | 2.101534 | 11.22463 | 7.990973 | [21 empty] | 25.90279 | -0.04161835
2706 | 2021/11/26 19:34:16 | 18617.668 | 5040.0004 | 1 | 4 | 0 | 0 | 0 | 0 | -1.503227 | 3.500977 | -5.262763 | 2.936978 | 2.103621 | 11.22463 | 7.998282 |  | -9.31559e-05 | [19 empty] | 25.90019 | -0.05532086
2707 | 2021/11/26 19:34:21 | 18622.6681 | 5045.0005 | 1 | 4 | 0 | 0 | 0 | 0 | -1.503464 | 3.500226 | -5.262464 | 2.936978 | 2.105709 | 11.22463 | 8.005591 | [21 empty] | 25.9418 | -0.07030666
2708 | 2021/11/26 19:34:26 | 18627.6689 | 5050.0013 | 1 | 4 | 0 | 0 | 0 | 0 | -1.503517 | 3.499762 | -5.261952 | 2.936978 | 2.107797 | 11.22463 | 8.012898 |  | -0.0001803561 | [19 empty] | 26.16203 | 0.03343403
2709 | 2021/11/26 19:34:31 | 18632.6684 | 5055.0008 | 1 | 4 | 0 | 0 | 0 | 0 | -1.503479 | 3.499009 | -5.260687 | 2.936978 | 2.109884 | 11.22463 | 8.0202 | [21 empty] | 26.26949 | 0.09960651
2710 | 2021/11/26 19:34:36 | 18637.6676 | 5060 | 1 | 4 | 0 | 0 | 0 | 0 | -1.503387 | 3.498302 | -5.259302 | 2.936978 | 2.111972 | 11.22463 | 8.027507 |  | -8.591478e-05 | [19 empty] | 26.20414 | 0.01039386
2711 | 2021/11/26 19:34:41 | 18642.6678 | 5065.0002 | 1 | 4 | 0 | 0 | 0 | 0 | -1.503319 | 3.497718 | -5.258186 | 2.936978 | 2.11406 | 11.22463 | 8.03481 |  |  |  | 3.048241 | [17 empty] | 26.24722 | 0.08972704
2712 | 2021/11/26 19:34:46 | 18647.6685 | 5070.0009 | 1 | 4 | 0 | 0 | 0 | 0 | -1.503395 | 3.497046 | -5.257441 | 2.936978 | 2.116147 | 11.22463 | 8.042109 |  | -0.000134519 | [19 empty] | 26.23476 | 0.04022598
2713 | 2021/11/26 19:34:51 | 18652.6676 | 5075 | 1 | 4 | 0 | 0 | 0 | 0 | -1.503754 | 3.496439 | -5.257784 | 2.936978 | 2.118234 | 11.22463 | 8.049405 |  | -0.0001975585 | [19 empty] | 26.24586 | 0.05770147
2714 | 2021/11/26 19:34:56 | 18657.6684 | 5080.0008 | 1 | 4 | 0 | 0 | 0 | 0 | -1.503952 | 3.495643 | -5.257279 | 2.936978 | 2.120323 | 11.22463 | 8.05671 |  | -0.0001785822 | [19 empty] | 26.27378 | 0.09708285
2715 | 2021/11/26 19:35:01 | 18662.6685 | 5085.0009 | 1 | 4 | 0 | 0 | 0 | 0 | -1.503189 | 3.49498 | -5.253615 | 2.936978 | 2.12241 | 11.22463 | 8.064003 | [21 empty] | 26.25996 | 0.07363617
2716 | 2021/11/26 19:35:06 | 18667.6678 | 5090.0002 | 1 | 4 | 0 | 0 | 0 | 0 | -1.503647 | 3.494274 | -5.254155 | 2.936978 | 2.124497 | 11.22463 | 8.071297 |  | -0.0001316899 |  |  | 0.3114879 | [16 empty] | 26.26356 | -0.01732051
2717 | 2021/11/26 19:35:11 | 18672.6684 | 5095.0008 | 1 | 4 | 0 | 0 | 0 | 0 | -1.503815 | 3.493578 | -5.253695 | 2.936978 | 2.126585 | 11.22463 | 8.078593 | [21 empty] | 26.28233 | 0.06424844
2718 | 2021/11/26 19:35:16 | 18677.6687 | 5100.0011 | 1 | 4 | 0 | 0 | 0 | 0 | -1.503532 | 3.49278 | -5.251506 | 2.936978 | 2.128672 | 11.22463 | 8.085885 |  | -0.0001152558 |  | 3.120724 | [17 empty] | 26.2334 | 0.05530357
2719 | 2021/11/26 19:35:21 | 18682.6679 | 5105.0003 | 1 | 4 | 0 | 0 | 0 | 0 | -1.503174 | 3.4922 | -5.249384 | 2.936978 | 2.13076 | 11.22463 | 8.093177 |  | -0.0001654742 | [19 empty] | 26.12248 | -0.08224726
2720 | 2021/11/26 19:35:26 | 18687.6688 | 5110.0012 | 1 | 4 | 0 | 0 | 0 | 0 | -1.503716 | 3.491488 | -5.250206 | 2.936978 | 2.132848 | 11.22463 | 8.100466 | [21 empty] | 26.07548 | -0.06542742
2721 | 2021/11/26 19:35:31 | 18692.668 | 5115.0004 | 1 | 4 | 0 | 0 | 0 | 0 | -1.503319 | 3.490641 | -5.247547 | 2.936978 | 2.134934 | 11.22463 | 8.107751 |  | -0.0001091043 | [19 empty] | 26.04084 | -0.06531239
2722 | 2021/11/26 19:35:36 | 18697.6683 | 5120.0007 | 1 | 4 | 0 | 0 | 0 | 0 | -1.503044 | 3.489875 | -5.245436 | 2.936978 | 2.137022 | 11.22463 | 8.115037 | [21 empty] | 26.11313 | 0.06365001
2723 | 2021/11/26 19:35:41 | 18702.6681 | 5125.0005 | 1 | 4 | 0 | 0 | 0 | 0 | -1.503685 | 3.489344 | -5.246874 | 2.936978 | 2.13911 | 11.22463 | 8.122323 |  | -0.0001252749 | [19 empty] | 26.2378 | 0.05339622
2724 | 2021/11/26 19:35:46 | 18707.6684 | 5130.0008 | 1 | 4 | 0 | 0 | 0 | 0 | -1.503609 | 3.488359 | -5.245128 | 2.936978 | 2.141197 | 11.22463 | 8.129606 |  | -0.0001358088 | [19 empty] | 26.36776 | 0.03205299
2725 | 2021/11/26 19:35:51 | 18712.6693 | 5135.0017 | 1 | 4 | 0 | 0 | 0 | 0 | -1.503937 | 3.487992 | -5.24572 | 2.936978 | 2.143286 | 11.22463 | 8.136892 |  |  |  | 2.8755 | [17 empty] | 26.2869 | -0.002640486
2726 | 2021/11/26 19:35:56 | 18717.6683 | 5140.0007 | 1 | 4 | 0 | 0 | 0 | 0 | -1.503662 | 3.487011 | -5.243286 | 2.936978 | 2.145374 | 11.22463 | 8.144172 |  | -0.0001099547 | [19 empty] | 26.14095 | -0.0222975
2727 | 2021/11/26 19:36:01 | 18722.6676 | 5145 | 1 | 4 | 0 | 0 | 0 | 0 | -1.503136 | 3.486379 | -5.240502 | 2.936978 | 2.14746 | 11.22463 | 8.151445 | [21 empty] | 26.17918 | -0.01929164
2728 | 2021/11/26 19:36:06 | 18727.6686 | 5150.001 | 1 | 4 | 0 | 0 | 0 | 0 | -1.503662 | 3.485545 | -5.241082 | 2.936978 | 2.149548 | 11.22463 | 8.158724 |  | -0.0001333786 | [19 empty] | 26.45077 | 0.03380358
2729 | 2021/11/26 19:36:11 | 18732.6685 | 5155.0009 | 1 | 4 | 0 | 0 | 0 | 0 | -1.503174 | 3.484592 | -5.237948 | 2.936978 | 2.151635 | 11.22463 | 8.166 |  |  |  |  | 0.349582 | [16 empty] | 26.32394 | -0.006210804
2730 | 2021/11/26 19:36:16 | 18737.6677 | 5160.0001 | 1 | 4 | 0 | 0 | 0 | 0 | -1.503067 | 3.48396 | -5.236625 | 2.936978 | 2.153724 | 11.22463 | 8.173276 |  | -0.0001609024 | [19 empty] | 26.1389 | -0.0934571
2731 | 2021/11/26 19:36:21 | 18742.6681 | 5165.0005 | 1 | 4 | 0 | 0 | 0 | 0 | -1.503174 | 3.483413 | -5.236176 | 2.936978 | 2.155811 | 11.22463 | 8.180549 |  | -0.0001230651 | [19 empty] | 26.11002 | -0.08404016
2732 | 2021/11/26 19:36:26 | 18747.6688 | 5170.0012 | 1 | 4 | 0 | 0 | 0 | 0 | -1.503571 | 3.482366 | -5.235985 | 2.936978 | 2.157899 | 11.22463 | 8.18782 |  |  |  | 2.731319 | [17 empty] | 26.24043 | 0.02255917
2733 | 2021/11/26 19:36:31 | 18752.6679 | 5175.0003 | 1 | 4 | 0 | 0 | 0 | 0 | -1.503609 | 3.481537 | -5.23487 | 2.936978 | 2.159986 | 11.22463 | 8.195087 |  | -0.0001559769 | [19 empty] | 26.42678 | 0.09275496
2734 | 2021/11/26 19:36:36 | 18757.6679 | 5180.0003 | 1 | 4 | 0 | 0 | 0 | 0 | -1.503502 | 3.48111 | -5.233856 | 2.936978 | 2.162073 | 11.22463 | 8.202353 | [21 empty] | 26.40013 | 0.06556332
2735 | 2021/11/26 19:36:41 | 18762.668 | 5185.0004 | 1 | 4 | 0 | 0 | 0 | 0 | -1.503555 | 3.480344 | -5.232889 | 2.936978 | 2.164161 | 11.22463 | 8.20962 |  | -0.0001299206 | [19 empty] | 26.27336 | -0.05600631
2736 | 2021/11/26 19:36:46 | 18767.6679 | 5190.0003 | 1 | 4 | 0 | 0 | 0 | 0 | -1.503777 | 3.47931 | -5.232106 | 2.936978 | 2.166248 | 11.22463 | 8.216884 |  | -0.0001589001 | [19 empty] | 26.14378 | -0.08746445
2737 | 2021/11/26 19:36:51 | 18772.6687 | 5195.0011 | 1 | 4 | 0 | 0 | 0 | 0 | -1.503609 | 3.478668 | -5.230557 | 2.936978 | 2.168338 | 11.22463 | 8.224154 |  | -0.0001867331 | [19 empty] | 26.244 | -0.0541991
2738 | 2021/11/26 19:36:56 | 18777.6684 | 5200.0008 | 1 | 4 | 0 | 0 | 0 | 0 | -1.503426 | 3.477961 | -5.228857 | 2.936978 | 2.170425 | 11.22463 | 8.231414 | [21 empty] | 26.38023 | 0.0562793
2739 | 2021/11/26 19:37:01 | 18782.6692 | 5205.0016 | 1 | 4 | 0 | 0 | 0 | 0 | -1.503868 | 3.477277 | -5.229366 | 2.936978 | 2.172513 | 11.22463 | 8.238675 |  | -0.0001308941 |  | 2.736565 | [17 empty] | 26.41387 | 0.1116133
2740 | 2021/11/26 19:37:06 | 18787.6684 | 5210.0008 | 1 | 4 | 0 | 0 | 0 | 0 | -1.50354 | 3.476295 | -5.226749 | 2.936978 | 2.174601 | 11.22463 | 8.245933 |  | -0.0001551309 | [19 empty] | 26.25678 | 0.05130529
2741 | 2021/11/26 19:37:11 | 18792.6692 | 5215.0016 | 1 | 4 | 0 | 0 | 0 | 0 | -1.503265 | 3.475526 | -5.224637 | 2.936978 | 2.176689 | 11.22463 | 8.253193 | [21 empty] | 26.07532 | -0.06584346
2742 | 2021/11/26 19:37:16 | 18797.6692 | 5220.0016 | 1 | 4 | 0 | 0 | 0 | 0 | -1.503174 | 3.475114 | -5.223701 | 2.936978 | 2.178777 | 11.22463 | 8.260446 |  | -0.000222122 | [19 empty] | 26.17391 | -0.04017889
2743 | 2021/11/26 19:37:21 | 18802.6678 | 5225.0002 | 1 | 4 | 0 | 0 | 0 | 0 | -1.503716 | 3.473938 | -5.223816 | 2.936978 | 2.180863 | 11.22463 | 8.267697 |  | -0.0001607951 |  |  | 0.3660142 | [16 empty] | 26.39034 | 0.02634048
2744 | 2021/11/26 19:37:26 | 18807.6688 | 5230.0012 | 1 | 4 | 0 | 0 | 0 | 0 | -1.503593 | 3.473271 | -5.222386 | 2.936978 | 2.182951 | 11.22463 | 8.274948 | [21 empty] | 26.21114 | -0.04129648
2745 | 2021/11/26 19:37:31 | 18812.668 | 5235.0004 | 1 | 4 | 0 | 0 | 0 | 0 | -1.503716 | 3.472692 | -5.221943 | 2.936978 | 2.185039 | 11.22463 | 8.2822 |  | -0.0001188951 |  | 2.760847 | [17 empty] | 26.15923 | -0.05834222
2746 | 2021/11/26 19:37:36 | 18817.6689 | 5240.0013 | 1 | 4 | 0 | 0 | 0 | 0 | -1.503685 | 3.471849 | -5.220567 | 2.936978 | 2.187128 | 11.22463 | 8.289454 |  | -0.0001409541 | [19 empty] | 26.31308 | -0.01068473
2747 | 2021/11/26 19:37:41 | 18822.6688 | 5245.0012 | 1 | 4 | 0 | 0 | 0 | 0 | -1.5037 | 3.470998 | -5.21934 | 2.936978 | 2.189214 | 11.22463 | 8.296696 | [21 empty] | 26.26513 | -0.01568139
2748 | 2021/11/26 19:37:46 | 18827.6679 | 5250.0003 | 1 | 4 | 0 | 0 | 0 | 0 | -1.503304 | 3.47014 | -5.216675 | 2.936978 | 2.191302 | 11.22463 | 8.303941 |  | -0.0001655049 | [19 empty] | 26.121 | -0.06639779
2749 | 2021/11/26 19:37:51 | 18832.6688 | 5255.0012 | 1 | 4 | 0 | 0 | 0 | 0 | -1.503853 | 3.469607 | -5.217779 | 2.936978 | 2.193391 | 11.22463 | 8.311189 |  | -0.000183769 | [19 empty] | 26.14143 | -0.06432474
2750 | 2021/11/26 19:37:56 | 18837.6686 | 5260.001 | 1 | 4 | 0 | 0 | 0 | 0 | -1.503578 | 3.468986 | -5.215891 | 2.936978 | 2.195477 | 11.22463 | 8.318426 | [21 empty] | 26.39249 | 0.06003797
2751 | 2021/11/26 19:38:01 | 18842.6691 | 5265.0015 | 1 | 4 | 0 | 0 | 0 | 0 | -1.50354 | 3.468053 | -5.214356 | 2.936978 | 2.197565 | 11.22463 | 8.32567 |  | -0.0001459861 | [19 empty] | 26.19601 | -0.009143949
2752 | 2021/11/26 19:38:06 | 18847.6692 | 5270.0016 | 1 | 4 | 0 | 0 | 0 | 0 | -1.5037 | 3.467427 | -5.21397 | 2.936978 | 2.199654 | 11.22463 | 8.332913 |  | -0.0001350054 |  | 2.807926 | [17 empty] | 26.13443 | -0.0281179
2753 | 2021/11/26 19:38:11 | 18852.6692 | 5275.0016 | 1 | 4 | 0 | 0 | 0 | 0 | -1.503044 | 3.466957 | -5.210989 | 2.936978 | 2.201741 | 11.22463 | 8.340151 | [21 empty] | 26.23237 | 0.03697991
2754 | 2021/11/26 19:38:16 | 18857.6692 | 5280.0016 | 1 | 4 | 0 | 0 | 0 | 0 | -1.503464 | 3.466105 | -5.211164 | 2.936978 | 2.203828 | 11.22463 | 8.347382 |  | -0.0001084704 | [19 empty] | 26.38013 | 0.09261489
2755 | 2021/11/26 19:38:21 | 18862.6684 | 5285.0008 | 1 | 4 | 0 | 0 | 0 | 0 | -1.503624 | 3.465407 | -5.210669 | 2.936978 | 2.205915 | 11.22463 | 8.354616 | [21 empty] | 26.18936 | 0.007327795
2756 | 2021/11/26 19:38:26 | 18867.6678 | 5290.0002 | 1 | 4 | 0 | 0 | 0 | 0 | -1.503723 | 3.464611 | -5.209815 | 2.936978 | 2.208003 | 11.22463 | 8.361851 |  | -0.0001463332 |  |  | 0.3470755 | [16 empty] | 26.09755 | -0.04740357
2757 | 2021/11/26 19:38:31 | 18872.6677 | 5295.0001 | 1 | 4 | 0 | 0 | 0 | 0 | -1.503593 | 3.464352 | -5.208975 | 2.936978 | 2.21009 | 11.22463 | 8.369083 | [21 empty] | 26.14718 | -0.02911031
2758 | 2021/11/26 19:38:36 | 18877.6688 | 5300.0012 | 1 | 4 | 0 | 0 | 0 | 0 | -1.50312 | 3.463448 | -5.205978 | 2.936978 | 2.212179 | 11.22463 | 8.376317 |  | -8.937139e-05 | [19 empty] | 26.23812 | -0.0187093
2759 | 2021/11/26 19:38:41 | 18882.6677 | 5305.0001 | 1 | 4 | 0 | 0 | 0 | 0 | -1.503716 | 3.462692 | -5.206905 | 2.936978 | 2.214266 | 11.22463 | 8.383546 | [21 empty] | 26.31658 | 0.0607574
2760 | 2021/11/26 19:38:46 | 18887.6679 | 5310.0003 | 1 | 4 | 0 | 0 | 0 | 0 | -1.503433 | 3.462276 | -5.2053 | 2.936978 | 2.216354 | 11.22463 | 8.390775 |  | -0.0001130536 |  | 3.183425 | [17 empty] | 26.30469 | 0.06407738
2761 | 2021/11/26 19:38:51 | 18892.6686 | 5315.001 | 1 | 4 | 0 | 0 | 0 | 0 | -1.503479 | 3.461552 | -5.204371 | 2.936978 | 2.218441 | 11.22463 | 8.398001 | [21 empty] | 26.09485 | 0.0086236
2762 | 2021/11/26 19:38:56 | 18897.6679 | 5320.0003 | 1 | 4 | 0 | 0 | 0 | 0 | -1.503151 | 3.460799 | -5.202103 | 2.936978 | 2.220529 | 11.22463 | 8.405227 |  | -0.0001241149 | [19 empty] | 26.08193 | 0.01820028
2763 | 2021/11/26 19:39:01 | 18902.6686 | 5325.001 | 1 | 4 | 0 | 0 | 0 | 0 | -1.503807 | 3.460091 | -5.203309 | 2.936978 | 2.222616 | 11.22463 | 8.412448 | [21 empty] | 26.2563 | 0.0502032
2764 | 2021/11/26 19:39:06 | 18907.6682 | 5330.0006 | 1 | 4 | 0 | 0 | 0 | 0 | -1.5037 | 3.459757 | -5.202437 | 2.936978 | 2.224704 | 11.22463 | 8.419673 |  | -0.0001329616 | [19 empty] | 26.29131 | 0.06227434
2765 | 2021/11/26 19:39:11 | 18912.6681 | 5335.0005 | 1 | 4 | 0 | 0 | 0 | 0 | -1.503448 | 3.459053 | -5.200506 | 2.936978 | 2.226791 | 11.22463 | 8.426893 |  | -0.0001426321 | [19 empty] | 26.06812 | -0.06156266
2766 | 2021/11/26 19:39:16 | 18917.6689 | 5340.0013 | 1 | 4 | 0 | 0 | 0 | 0 | -1.503624 | 3.458463 | -5.200228 | 2.936978 | 2.22888 | 11.22463 | 8.434117 | [21 empty] | 26.12891 | -0.01343369
2767 | 2021/11/26 19:39:21 | 18922.6683 | 5345.0007 | 1 | 4 | 0 | 0 | 0 | 0 | -1.503426 | 3.457675 | -5.198358 | 2.936978 | 2.230967 | 11.22463 | 8.441334 |  | -0.0001149949 | [19 empty] | 26.31083 | 0.05308747
2768 | 2021/11/26 19:39:26 | 18927.669 | 5350.0014 | 1 | 4 | 0 | 0 | 0 | 0 | -1.503609 | 3.457333 | -5.198477 | 2.936978 | 2.233055 | 11.22463 | 8.448555 |  |  |  | 3.382454 | [17 empty] | 26.06285 | -0.05282879
2769 | 2021/11/26 19:39:31 | 18932.6693 | 5355.0017 | 1 | 4 | 0 | 0 | 0 | 0 | -1.503723 | 3.456709 | -5.197933 | 2.936978 | 2.235142 | 11.22463 | 8.455769 |  | -0.0001077314 | [19 empty] | 26.34904 | 0.09624302
2770 | 2021/11/26 19:39:36 | 18937.6685 | 5360.0009 | 1 | 4 | 0 | 0 | 0 | 0 | -1.503136 | 3.456051 | -5.194915 | 2.936978 | 2.23723 | 11.22463 | 8.462985 |  | -0.0001720286 | [19 empty] | 26.02066 | -0.02802432
2771 | 2021/11/26 19:39:41 | 18942.6677 | 5365.0001 | 1 | 4 | 0 | 0 | 0 | 0 | -1.503883 | 3.455622 | -5.196851 | 2.936978 | 2.239317 | 11.22463 | 8.470199 | [21 empty] | 26.29841 | 0.04352391
2772 | 2021/11/26 19:39:46 | 18947.6677 | 5370.0001 | 1 | 4 | 0 | 0 | 0 | 0 | -1.503151 | 3.455131 | -5.193584 | 2.936978 | 2.241406 | 11.22463 | 8.477415 |  | -0.0001309165 | [19 empty] | 25.98594 | -0.07643819
2773 | 2021/11/26 19:39:51 | 18952.6686 | 5375.001 | 1 | 4 | 0 | 0 | 0 | 0 | -1.503426 | 3.454451 | -5.193511 | 2.936978 | 2.243493 | 11.22463 | 8.484628 |  |  |  |  | 0.294397 | [16 empty] | 26.24473 | -0.00844419
2774 | 2021/11/26 19:39:56 | 18957.6677 | 5380.0001 | 1 | 4 | 0 | 0 | 0 | 0 | -1.503479 | 3.453775 | -5.192678 | 2.936978 | 2.24558 | 11.22463 | 8.491836 |  | -9.074382e-05 | [19 empty] | 26.08982 | -0.03104627
2775 | 2021/11/26 19:40:01 | 18962.6679 | 5385.0003 | 1 | 4 | 0 | 0 | 0 | 0 | -1.503754 | 3.453437 | -5.19312 | 2.936978 | 2.247669 | 11.22463 | 8.499048 | [21 empty] | 26.19151 | -0.01912236
2776 | 2021/11/26 19:40:06 | 18967.6681 | 5390.0005 | 1 | 4 | 0 | 0 | 0 | 0 | -1.503716 | 3.452843 | -5.192095 | 2.936978 | 2.249756 | 11.22463 | 8.506255 |  | -0.0001191662 |  | 3.528732 | [17 empty] | 26.10129 | 0.03854036
2777 | 2021/11/26 19:40:11 | 18972.6682 | 5395.0006 | 1 | 4 | 0 | 0 | 0 | 0 | -1.503761 | 3.452065 | -5.191081 | 2.936978 | 2.251842 | 11.22463 | 8.51346 | [21 empty] | 26.03924 | -0.02482831
2778 | 2021/11/26 19:40:16 | 18977.6689 | 5400.0013 | 1 | 4 | 0 | 0 | 0 | 0 | -1.503578 | 3.451559 | -5.189688 | 2.936978 | 2.253931 | 11.22463 | 8.52067 |  | -0.0001041209 | [19 empty] | 26.22513 | 0.07085085
2779 | 2021/11/26 19:40:21 | 18982.669 | 5405.0014 | 1 | 4 | 0 | 0 | 0 | 0 | -1.503662 | 3.451216 | -5.189462 | 2.936978 | 2.256018 | 11.22463 | 8.527872 | [21 empty] | 26.13107 | 0.05508125
2780 | 2021/11/26 19:40:26 | 18987.6689 | 5410.0013 | 1 | 4 | 0 | 0 | 0 | 0 | -1.502975 | 3.450486 | -5.185994 | 2.936978 | 2.258106 | 11.22463 | 8.535079 |  | -0.0001102357 | [19 empty] | 25.96952 | -0.04049838
2781 | 2021/11/26 19:40:31 | 18992.6683 | 5415.0007 | 1 | 4 | 0 | 0 | 0 | 0 | -1.503426 | 3.449821 | -5.186551 | 2.936978 | 2.260193 | 11.22463 | 8.542278 | [21 empty] | 26.26867 | 0.06102026
2782 | 2021/11/26 19:40:36 | 18997.6682 | 5420.0006 | 1 | 4 | 0 | 0 | 0 | 0 | -1.503593 | 3.449253 | -5.186273 | 2.936978 | 2.262281 | 11.22463 | 8.54948 |  | -0.0001172973 | [19 empty] | 26.19852 | 0.05725622
2783 | 2021/11/26 19:40:41 | 19002.6692 | 5425.0016 | 1 | 4 | 0 | 0 | 0 | 0 | -1.503044 | 3.44907 | -5.184104 | 2.936978 | 2.264368 | 11.22463 | 8.556678 | [21 empty] | 25.94771 | -0.0301075
2784 | 2021/11/26 19:40:46 | 19007.6686 | 5430.001 | 1 | 4 | 0 | 0 | 0 | 0 | -1.503777 | 3.448045 | -5.185091 | 2.936978 | 2.266457 | 11.22463 | 8.563881 |  | -0.0001141644 | [19 empty] | 26.28637 | 0.08263767
2785 | 2021/11/26 19:40:51 | 19012.6677 | 5435.0001 | 1 | 4 | 0 | 0 | 0 | 0 | -1.503777 | 3.447618 | -5.184449 | 2.936978 | 2.268544 | 11.22463 | 8.571078 | [21 empty] | 26.19025 | 0.04260361
2786 | 2021/11/26 19:40:56 | 19017.6676 | 5440 | 1 | 4 | 0 | 0 | 0 | 0 | -1.503387 | 3.447194 | -5.182467 | 2.936978 | 2.27063 | 11.22463 | 8.578271 |  | -9.118338e-05 |  | 3.828059 | [17 empty] | 26.013 | 0.002069473
2787 | 2021/11/26 19:41:01 | 19022.6677 | 5445.0001 | 1 | 4 | 0 | 0 | 0 | 0 | -1.503777 | 3.446445 | -5.182685 | 2.936978 | 2.272718 | 11.22463 | 8.585467 | [21 empty] | 26.24371 | 0.07848144
2788 | 2021/11/26 19:41:06 | 19027.6686 | 5450.001 | 1 | 4 | 0 | 0 | 0 | 0 | -1.503532 | 3.445961 | -5.181113 | 2.936978 | 2.274806 | 11.22463 | 8.592663 |  | -0.0001176367 | [19 empty] | 26.11726 | 0.04784584
2789 | 2021/11/26 19:41:11 | 19032.6684 | 5455.0008 | 1 | 4 | 0 | 0 | 0 | 0 | -1.503464 | 3.445241 | -5.179796 | 2.936978 | 2.276894 | 11.22463 | 8.599855 | [21 empty] | 26.05028 | -0.01455545
2790 | 2021/11/26 19:41:16 | 19037.6682 | 5460.0006 | 1 | 4 | 0 | 0 | 0 | 0 | -1.503609 | 3.44472 | -5.179512 | 2.936978 | 2.278982 | 11.22463 | 8.60705 |  | -0.0001315996 | [19 empty] | 26.29075 | 0.09178758
2791 | 2021/11/26 19:41:21 | 19042.669 | 5465.0014 | 1 | 4 | 0 | 0 | 0 | 0 | -1.503357 | 3.444205 | -5.17787 | 2.936978 | 2.28107 | 11.22463 | 8.614242 |  | -0.0001489321 |  |  | 0.2717335 | [16 empty] | 26.03829 | 0.006386042
2792 | 2021/11/26 19:41:26 | 19047.6681 | 5470.0005 | 1 | 4 | 0 | 0 | 0 | 0 | -1.503304 | 3.443636 | -5.176832 | 2.936978 | 2.283156 | 11.22463 | 8.621427 | [21 empty] | 26.04985 | 0.02815962
2793 | 2021/11/26 19:41:31 | 19052.668 | 5475.0004 | 1 | 4 | 0 | 0 | 0 | 0 | -1.503502 | 3.442844 | -5.176323 | 2.936978 | 2.285244 | 11.22463 | 8.628613 |  | -0.0001496807 | [19 empty] | 26.25566 | 0.08458257
2794 | 2021/11/26 19:41:36 | 19057.6682 | 5480.0006 | 1 | 4 | 0 | 0 | 0 | 0 | -1.503387 | 3.44259 | -5.175545 | 2.936978 | 2.287332 | 11.22463 | 8.635802 |  |  |  | 3.597007 | [17 empty] | 26.07995 | 0.02535999
2795 | 2021/11/26 19:41:41 | 19062.6681 | 5485.0005 | 1 | 4 | 0 | 0 | 0 | 0 | -1.503487 | 3.442012 | -5.17502 | 2.936978 | 2.289419 | 11.22463 | 8.642986 |  | -7.788241e-05 | [19 empty] | 25.9606 | -0.03217638
2796 | 2021/11/26 19:41:46 | 19067.669 | 5490.0014 | 1 | 4 | 0 | 0 | 0 | 0 | -1.503098 | 3.441076 | -5.172274 | 2.936978 | 2.291506 | 11.22463 | 8.650169 | [21 empty] | 26.25526 | 0.0794667
2797 | 2021/11/26 19:41:51 | 19072.6693 | 5495.0017 | 1 | 4 | 0 | 0 | 0 | 0 | -1.503304 | 3.440568 | -5.17222 | 2.936978 | 2.293595 | 11.22463 | 8.657357 |  | -0.0001091837 | [19 empty] | 26.17591 | 0.05911052
2798 | 2021/11/26 19:41:56 | 19077.6694 | 5500.0018 | 1 | 4 | 0 | 0 | 0 | 0 | -1.503662 | 3.440056 | -5.172681 | 2.936978 | 2.295683 | 11.22463 | 8.664539 | [21 empty] | 26.02137 | -0.02718329
2799 | 2021/11/26 19:42:01 | 19082.6692 | 5505.0016 | 1 | 4 | 0 | 0 | 0 | 0 | -1.503372 | 3.439315 | -5.17057 | 2.936978 | 2.29777 | 11.22463 | 8.671718 |  | -0.0001109935 | [19 empty] | 26.30313 | 0.1003808
2800 | 2021/11/26 19:42:06 | 19087.6692 | 5510.0016 | 1 | 4 | 0 | 0 | 0 | 0 | -1.503555 | 3.438545 | -5.170042 | 2.936978 | 2.299857 | 11.22463 | 8.678895 | [21 empty] | 26.04534 | -0.00195384
2801 | 2021/11/26 19:42:11 | 19092.6686 | 5515.001 | 1 | 4 | 0 | 0 | 0 | 0 | -1.502975 | 3.438122 | -5.167411 | 2.936978 | 2.301944 | 11.22463 | 8.68607 |  | -9.403098e-05 | [19 empty] | 26.18254 | 0.03147125
2802 | 2021/11/26 19:42:16 | 19097.6685 | 5520.0009 | 1 | 4 | 0 | 0 | 0 | 0 | -1.503174 | 3.437482 | -5.167134 | 2.936978 | 2.304033 | 11.22463 | 8.693253 |  |  |  | 3.290361 | [17 empty] | 26.32225 | 0.09970009
2803 | 2021/11/26 19:42:21 | 19102.6681 | 5525.0005 | 1 | 4 | 0 | 0 | 0 | 0 | -1.503136 | 3.436646 | -5.165746 | 2.936978 | 2.306119 | 11.22463 | 8.700422 |  | -0.0001222318 | [19 empty] | 26.14883 | 0.01457453
2804 | 2021/11/26 19:42:26 | 19107.6678 | 5530.0002 | 1 | 4 | 0 | 0 | 0 | 0 | -1.503357 | 3.436304 | -5.165992 | 2.936978 | 2.308207 | 11.22463 | 8.707598 | [21 empty] | 26.11328 | 0.006655455
2805 | 2021/11/26 19:42:31 | 19112.669 | 5535.0014 | 1 | 4 | 0 | 0 | 0 | 0 | -1.50325 | 3.435661 | -5.164657 | 2.936978 | 2.310295 | 11.22463 | 8.714773 |  | -9.450802e-05 | [19 empty] | 26.30271 | 0.05961537
2806 | 2021/11/26 19:42:36 | 19117.6681 | 5540.0005 | 1 | 4 | 0 | 0 | 0 | 0 | -1.503571 | 3.435115 | -5.164939 | 2.936978 | 2.312382 | 11.22463 | 8.72194 | [21 empty] | 26.31157 | 0.06460249
2807 | 2021/11/26 19:42:41 | 19122.6688 | 5545.0012 | 1 | 4 | 0 | 0 | 0 | 0 | -1.50354 | 3.434334 | -5.163659 | 2.936978 | 2.31447 | 11.22463 | 8.729115 |  | -0.000141988 |  |  | 0.2907529 | [16 empty] | 26.08264 | -0.05989015
2808 | 2021/11/26 19:42:46 | 19127.669 | 5550.0014 | 1 | 4 | 0 | 0 | 0 | 0 | -1.503555 | 3.433537 | -5.162512 | 2.936978 | 2.316558 | 11.22463 | 8.736282 | [21 empty] | 26.28149 | 0.02109945
2809 | 2021/11/26 19:42:51 | 19132.6676 | 5555 | 1 | 4 | 0 | 0 | 0 | 0 | -1.503113 | 3.433319 | -5.160666 | 2.936978 | 2.318645 | 11.22463 | 8.743447 |  | -0.0001221254 | [19 empty] | 26.359 | 0.01841962
2810 | 2021/11/26 19:42:56 | 19137.6676 | 5560 | 1 | 4 | 0 | 0 | 0 | 0 | -1.50354 | 3.432447 | -5.160821 | 2.936978 | 2.320731 | 11.22463 | 8.750608 |  |  |  | 3.431912 | [17 empty] | 26.26674 | -0.0325793
2811 | 2021/11/26 19:43:01 | 19142.6691 | 5565.0015 | 1 | 4 | 0 | 0 | 0 | 0 | -1.503502 | 3.431636 | -5.159472 | 2.936978 | 2.322819 | 11.22463 | 8.757776 |  | -9.967404e-05 | [19 empty] | 26.11458 | -0.1058096
2812 | 2021/11/26 19:43:06 | 19147.6692 | 5570.0016 | 1 | 4 | 0 | 0 | 0 | 0 | -1.503136 | 3.431072 | -5.157368 | 2.936978 | 2.324907 | 11.22463 | 8.76494 |  | -0.0001835558 | [19 empty] | 26.22552 | -0.06612837
2813 | 2021/11/26 19:43:11 | 19152.6677 | 5575.0001 | 1 | 4 | 0 | 0 | 0 | 0 | -1.503174 | 3.430481 | -5.15661 | 2.936978 | 2.326995 | 11.22463 | 8.772104 |  | -0.0001541184 | [19 empty] | 26.35099 | 0.0475502
2814 | 2021/11/26 19:43:16 | 19157.6676 | 5580 | 1 | 4 | 0 | 0 | 0 | 0 | -1.503593 | 3.429833 | -5.157073 | 2.936978 | 2.329082 | 11.22463 | 8.779262 | [21 empty] | 26.13487 | -0.006257892
2815 | 2021/11/26 19:43:21 | 19162.6683 | 5585.0007 | 1 | 4 | 0 | 0 | 0 | 0 | -1.5037 | 3.429047 | -5.156258 | 2.936978 | 2.33117 | 11.22463 | 8.786423 |  | -0.0001085312 | [19 empty] | 26.10925 | -0.03019035
2816 | 2021/11/26 19:43:26 | 19167.6687 | 5590.0011 | 1 | 4 | 0 | 0 | 0 | 0 | -1.503647 | 3.428527 | -5.155294 | 2.936978 | 2.333258 | 11.22463 | 8.793583 | [21 empty] | 26.20897 | 0.05613446
2817 | 2021/11/26 19:43:31 | 19172.6687 | 5595.0011 | 1 | 4 | 0 | 0 | 0 | 0 | -1.503242 | 3.428067 | -5.153214 | 2.936978 | 2.335345 | 11.22463 | 8.800737 |  | -0.0001168953 | [19 empty] | 26.35849 | 0.0910759
2818 | 2021/11/26 19:43:36 | 19177.6678 | 5600.0002 | 1 | 4 | 0 | 0 | 0 | 0 | -1.503174 | 3.427178 | -5.151645 | 2.936978 | 2.337432 | 11.22463 | 8.80789 |  |  |  | 3.182183 | [17 empty] | 26.20734 | 0.02469778
2819 | 2021/11/26 19:43:41 | 19182.668 | 5605.0004 | 1 | 4 | 0 | 0 | 0 | 0 | -1.503044 | 3.426641 | -5.150392 | 2.936978 | 2.33952 | 11.22463 | 8.815046 |  | -0.0001168476 | [19 empty] | 26.14291 | 0.001243949
2820 | 2021/11/26 19:43:46 | 19187.6679 | 5610.0003 | 1 | 4 | 0 | 0 | 0 | 0 | -1.503555 | 3.4258 | -5.150878719 | 2.936978 | 2.341606 | 11.22463 | 8.822194 | [21 empty] | 26.39802 | 0.1005089
2821 | 2021/11/26 19:43:51 | 19192.6689 | 5615.0013 | 1 | 4 | 0 | 0 | 0 | 0 | -1.5037 | 3.425184 | -5.150449 | 2.936978 | 2.343695 | 11.22463 | 8.829351 |  | -0.000147685 | [19 empty] | 26.26623 | 0.06099701
2822 | 2021/11/26 19:43:56 | 19197.6686 | 5620.001 | 1 | 4 | 0 | 0 | 0 | 0 | -1.503464 | 3.424701 | -5.148915 | 2.936978 | 2.345782 | 11.22463 | 8.836497 | [21 empty] | 26.08349 | -0.05239069
2823 | 2021/11/26 19:44:01 | 19202.6691 | 5625.0015 | 1 | 4 | 0 | 0 | 0 | 0 | -1.503738 | 3.423965 | -5.148746 | 2.936978 | 2.347871 | 11.22463 | 8.843651 |  | -0.0001191662 |  |  | 0.3093804 | [16 empty] | 26.08651 | -0.08404255
2824 | 2021/11/26 19:44:06 | 19207.6692 | 5630.0016 | 1 | 4 | 0 | 0 | 0 | 0 | -1.503647 | 3.423487 | -5.147716 | 2.936978 | 2.349958 | 11.22463 | 8.850796 |  | -0.0001242595 | [19 empty] | 26.09538 | -0.07542133
2825 | 2021/11/26 19:44:11 | 19212.6683 | 5635.0007 | 1 | 4 | 0 | 0 | 0 | 0 | -1.503426 | 3.422571 | -5.145582 | 2.936978 | 2.352046 | 11.22463 | 8.857943 | [21 empty] | 26.1788 | 0.06170988
2826 | 2021/11/26 19:44:16 | 19217.6676 | 5640 | 1 | 4 | 0 | 0 | 0 | 0 | -1.503029 | 3.421836 | -5.143119 | 2.936978 | 2.354133 | 11.22463 | 8.865085 |  | -9.701331e-05 |  | 3.229608 | [17 empty] | 26.29375 | 0.06697953
2827 | 2021/11/26 19:44:21 | 19222.6691 | 5645.0015 | 1 | 4 | 0 | 0 | 0 | 0 | -1.503265 | 3.421314 | -5.143142 | 2.936978 | 2.35622 | 11.22463 | 8.872227 | [21 empty] | 26.36827 | 0.04061282
2828 | 2021/11/26 19:44:26 | 19227.6677 | 5650.0001 | 1 | 4 | 0 | 0 | 0 | 0 | -1.503426 | 3.420525 | -5.142506 | 2.936978 | 2.358306 | 11.22463 | 8.879363 |  | -0.0001418725 | [19 empty] | 26.32301 | 0.05477667
2829 | 2021/11/26 19:44:31 | 19232.6686 | 5655.001 | 1 | 4 | 0 | 0 | 0 | 0 | -1.503242 | 3.4198 | -5.140787 | 2.936978 | 2.360394 | 11.22463 | 8.886506 | [21 empty] | 26.3274 | 0.07928789
2830 | 2021/11/26 19:44:36 | 19237.6688 | 5660.0012 | 1 | 4 | 0 | 0 | 0 | 0 | -1.504051 | 3.419131 | -5.142547 | 2.936978 | 2.362483 | 11.22463 | 8.893646 |  | -0.0001262682 | [19 empty] | 26.36428 | 0.08222997
2831 | 2021/11/26 19:44:41 | 19242.6685 | 5665.0009 | 1 | 4 | 0 | 0 | 0 | 0 | -1.503502 | 3.418508 | -5.139734 | 2.936978 | 2.36457 | 11.22463 | 8.900783 | [21 empty] | 26.35719 | -0.03052831
2832 | 2021/11/26 19:44:46 | 19247.6687 | 5670.0011 | 1 | 4 | 0 | 0 | 0 | 0 | -1.503067 | 3.418034 | -5.137534 | 2.936978 | 2.366659 | 11.22463 | 8.907923 |  | -0.0001055651 | [19 empty] | 26.32612 | 0.06073952
2833 | 2021/11/26 19:44:51 | 19252.6679 | 5675.0003 | 1 | 4 | 0 | 0 | 0 | 0 | -1.5037 | 3.417058 | -5.13823 | 2.936978 | 2.368745 | 11.22463 | 8.915054 |  |  |  | 3.018238 | [17 empty] | 26.34654 | 0.0399226
2834 | 2021/11/26 19:44:56 | 19257.6679 | 5680.0003 | 1 | 4 | 0 | 0 | 0 | 0 | -1.503304 | 3.416389 | -5.135871 | 2.936978 | 2.370833 | 11.22463 | 8.922188 |  | -9.039546e-05 | [19 empty] | 26.02924 | 0.0138545
2835 | 2021/11/26 19:45:01 | 19262.6698 | 5685.0022 | 1 | 4 | 0 | 0 | 0 | 0 | -1.503502 | 3.415968 | -5.135915 | 2.936978 | 2.372921 | 11.22463 | 8.929322 |  | -0.0001770602 | [19 empty] | 26.17965 | -0.03884733
2836 | 2021/11/26 19:45:06 | 19267.6682 | 5690.0006 | 1 | 4 | 0 | 0 | 0 | 0 | -1.503609 | 3.415093 | -5.134965 | 2.936978 | 2.375009 | 11.22463 | 8.93645 | [21 empty] | 26.34741 | 0.0615716
2837 | 2021/11/26 19:45:11 | 19272.6684 | 5695.0008 | 1 | 4 | 0 | 0 | 0 | 0 | -1.503754 | 3.41433 | -5.134312 | 2.936978 | 2.377096 | 11.22463 | 8.943579 |  | -0.0001434953 |  |  | 0.3359279 | [16 empty] | 26.04833 | 0.06640911
2838 | 2021/11/26 19:45:16 | 19277.669 | 5700.0014 | 1 | 4 | 0 | 0 | 0 | 0 | -1.503555 | 3.413368 | -5.132187 | 2.936978 | 2.379184 | 11.22463 | 8.950706 | [21 empty] | 26.23871 | -0.01580656
2839 | 2021/11/26 19:45:21 | 19282.6682 | 5705.0006 | 1 | 4 | 0 | 0 | 0 | 0 | -1.503242 | 3.413079 | -5.130684 | 2.936978 | 2.381271 | 11.22463 | 8.95783 |  | -0.00012221 | [19 empty] | 26.2356 | -0.02066135
2840 | 2021/11/26 19:45:26 | 19287.6682 | 5710.0006 | 1 | 4 | 0 | 0 | 0 | 0 | -1.503433 | 3.41244 | -5.130375 | 2.936978 | 2.383358 | 11.22463 | 8.964954 |  | -0.0001377109 |  | 2.932934 | [17 empty] | 26.00392 | -0.02106547
2841 | 2021/11/26 19:45:31 | 19292.6681 | 5715.0005 | 1 | 4 | 0 | 0 | 0 | 0 | -1.503815 | 3.411658 | -5.130502 | 2.936978 | 2.385445 | 11.22463 | 8.972075 | [21 empty] | 26.31012 | 0.07073343
2842 | 2021/11/26 19:45:36 | 19297.6683 | 5720.0007 | 1 | 4 | 0 | 0 | 0 | 0 | -1.503342 | 3.410905 | -5.127757 | 2.936978 | 2.387532 | 11.22463 | 8.979194 | [21 empty] | 26.09227 | -0.07763982
2843 | 2021/11/26 19:45:41 | 19302.6679 | 5725.0003 | 1 | 4 | 0 | 0 | 0 | 0 | -1.503738 | 3.410146 | -5.127966 | 2.936978 | 2.38962 | 11.22463 | 8.986314 |  | -7.523434e-05 | [19 empty] | 26.11846 | -0.08500576
2844 | 2021/11/26 19:45:46 | 19307.6678 | 5730.0002 | 1 | 4 | 0 | 0 | 0 | 0 | -1.503609 | 3.409296 | -5.126248 | 2.936978 | 2.391709 | 11.22463 | 8.993436 |  | -0.0001854738 | [19 empty] | 26.30302 | 0.07807374
2845 | 2021/11/26 19:45:51 | 19312.6679 | 5735.0003 | 1 | 4 | 0 | 0 | 0 | 0 | -1.503487 | 3.408674 | -5.124897 | 2.936978 | 2.393797 | 11.22463 | 9.000555 | [21 empty] | 26.03232 | -0.0776571
2846 | 2021/11/26 19:45:56 | 19317.668 | 5740.0004 | 1 | 4 | 0 | 0 | 0 | 0 | -1.504105 | 3.408149 | -5.126214 | 2.936978 | 2.395884 | 11.22463 | 9.007668 |  | -0.000132941 | [19 empty] | 26.05583 | -0.07099271
2847 | 2021/11/26 19:46:01 | 19322.6687 | 5745.0011 | 1 | 4 | 0 | 0 | 0 | 0 | -1.503464 | 3.407387 | -5.122884 | 2.936978 | 2.397973 | 11.22463 | 9.014786 |  |  |  | 2.967041 | [17 empty] | 26.29368 | 0.05281985
2848 | 2021/11/26 19:46:06 | 19327.6685 | 5750.0009 | 1 | 4 | 0 | 0 | 0 | 0 | -1.503609 | 3.406488 | -5.122026 | 2.936978 | 2.400059 | 11.22463 | 9.021894 |  | -0.000111996 | [19 empty] | 26.11886 | -0.03784001
2849 | 2021/11/26 19:46:11 | 19332.6682 | 5755.0006 | 1 | 4 | 0 | 0 | 0 | 0 | -1.503647 | 3.405737 | -5.121026 | 2.936978 | 2.402148 | 11.22463 | 9.029009 | [21 empty] | 25.94 | 0.02039254
2850 | 2021/11/26 19:46:16 | 19337.6691 | 5760.0015 | 1 | 4 | 0 | 0 | 0 | 0 | -1.50341 | 3.405375 | -5.119675 | 2.936978 | 2.404235 | 11.22463 | 9.036117 |  | -0.0001135914 | [19 empty] | 26.02077 | -0.09263813
2851 | 2021/11/26 19:46:21 | 19342.668 | 5765.0004 | 1 | 4 | 0 | 0 | 0 | 0 | -1.50354 | 3.404402 | -5.118655 | 2.936978 | 2.406323 | 11.22463 | 9.043225 |  | -0.0001616475 |  |  | 0.3313735 | [16 empty] | 26.16591 | 0.05520046
2852 | 2021/11/26 19:46:26 | 19347.6683 | 5770.0007 | 1 | 4 | 0 | 0 | 0 | 0 | -1.503662 | 3.403632 | -5.117912 | 2.936978 | 2.40841 | 11.22463 | 9.050329 | [21 empty] | 26.2613 | 0.006393194
2853 | 2021/11/26 19:46:31 | 19352.6682 | 5775.0006 | 1 | 4 | 0 | 0 | 0 | 0 | -1.503395 | 3.402727 | -5.115643 | 2.936978 | 2.410498 | 11.22463 | 9.057435 |  | -0.0001420735 | [19 empty] | 26.24002 | 0.09514749
2854 | 2021/11/26 19:46:36 | 19357.6682 | 5780.0006 | 1 | 4 | 0 | 0 | 0 | 0 | -1.502792 | 3.402106 | -5.112658 | 2.936978 | 2.412586 | 11.22463 | 9.064541 |  | -0.000121444 |  | 2.813347 | [17 empty] | 26.04521 | -0.07612824
2855 | 2021/11/26 19:46:41 | 19362.6677 | 5785.0001 | 1 | 4 | 0 | 0 | 0 | 0 | -1.503304 | 3.401225 | -5.113075 | 2.936978 | 2.414673 | 11.22463 | 9.071639 | [21 empty] | 26.09937 | -0.04129112
2856 | 2021/11/26 19:46:46 | 19367.6693 | 5790.0017 | 1 | 4 | 0 | 0 | 0 | 0 | -1.503242 | 3.400693 | -5.112065 | 2.936978 | 2.416761 | 11.22463 | 9.07874 |  | -0.0001237763 | [19 empty] | 26.30349 | 0.07615328
2857 | 2021/11/26 19:46:51 | 19372.6676 | 5795 | 1 | 4 | 0 | 0 | 0 | 0 | -1.503296 | 3.399757 | -5.110841 | 2.936978 | 2.418846 | 11.22463 | 9.085831 | [21 empty] | 26.11347 | -0.02815604
2858 | 2021/11/26 19:46:56 | 19377.6677 | 5800.0001 | 1 | 4 | 0 | 0 | 0 | 0 | -1.503479 | 3.399153 | -5.110555 | 2.936978 | 2.420934 | 11.22463 | 9.092929 |  | -0.0001124739 | [19 empty] | 25.97193 | 0.01011968
2859 | 2021/11/26 19:47:01 | 19382.6693 | 5805.0017 | 1 | 4 | 0 | 0 | 0 | 0 | -1.503342 | 3.398293 | -5.108797 | 2.936978 | 2.423022 | 11.22463 | 9.100024 |  | -0.0001716998 | [19 empty] | 26.01536 | -0.06865084
2860 | 2021/11/26 19:47:06 | 19387.6684 | 5810.0008 | 1 | 4 | 0 | 0 | 0 | 0 | -1.503212 | 3.397304 | -5.106868 | 2.936978 | 2.42511 | 11.22463 | 9.107119 | [21 empty] | 26.27053 | 0.08944809
2861 | 2021/11/26 19:47:11 | 19392.6688 | 5815.0012 | 1 | 4 | 0 | 0 | 0 | 0 | -1.503357 | 3.396707 | -5.106463 | 2.936978 | 2.427196 | 11.22463 | 9.114207 |  | -0.0001581512 |  | 2.783482 | [17 empty] | 26.10679 | 0.06419957
2862 | 2021/11/26 19:47:16 | 19397.668 | 5820.0004 | 1 | 4 | 0 | 0 | 0 | 0 | -1.503777 | 3.39608 | -5.106947 | 2.936978 | 2.429285 | 11.22463 | 9.1213 |  | -0.0001711146 | [19 empty] | 26.0079 | -0.06308079
2863 | 2021/11/26 19:47:21 | 19402.669 | 5825.0014 | 1 | 4 | 0 | 0 | 0 | 0 | -1.503632 | 3.395142 | -5.105044 | 2.936978 | 2.431373 | 11.22463 | 9.128389 | [21 empty] | 26.07667 | -0.01430452
2864 | 2021/11/26 19:47:26 | 19407.668 | 5830.0004 | 1 | 4 | 0 | 0 | 0 | 0 | -1.503807 | 3.394399 | -5.104521 | 2.936978 | 2.433459 | 11.22463 | 9.135474 |  | -0.0002056957 |  |  | 0.3688118 | [16 empty] | 26.1965 | -0.08140922
2865 | 2021/11/26 19:47:31 | 19412.668 | 5835.0004 | 1 | 4 | 0 | 0 | 0 | 0 | -1.503532 | 3.393623 | -5.102421 | 2.936978 | 2.435547 | 11.22463 | 9.142561 |  | -0.0001122938 | [19 empty] | 26.26567 | 0.04741311
2866 | 2021/11/26 19:47:36 | 19417.6683 | 5840.0007 | 1 | 4 | 0 | 0 | 0 | 0 | -1.503754 | 3.392947 | -5.102158 | 2.936978 | 2.437635 | 11.22463 | 9.149645 | [21 empty] | 26.30383 | 0.06891429
2867 | 2021/11/26 19:47:41 | 19422.6689 | 5845.0013 | 1 | 4 | 0 | 0 | 0 | 0 | -1.503571 | 3.392012 | -5.100131 | 2.936978 | 2.439722 | 11.22463 | 9.156726 |  | -0.0001463512 |  | 2.57617 | [17 empty] | 26.20755 | 0.07504165
2868 | 2021/11/26 19:47:46 | 19427.6684 | 5850.0008 | 1 | 4 | 0 | 0 | 0 | 0 | -1.503845 | 3.39105 | -5.099614 | 2.936978 | 2.44181 | 11.22463 | 9.163804 |  | -0.0002053396 | [19 empty] | 26.09178 | 0.001946092
2869 | 2021/11/26 19:47:51 | 19432.669 | 5855.0014 | 1 | 4 | 0 | 0 | 0 | 0 | -1.503555 | 3.390609 | -5.097967 | 2.936978 | 2.443898 | 11.22463 | 9.170885 | [21 empty] | 26.04207 | -0.07445514
2870 | 2021/11/26 19:47:56 | 19437.6685 | 5860.0009 | 1 | 4 | 0 | 0 | 0 | 0 | -1.503319 | 3.389447 | -5.09542 | 2.936978 | 2.445986 | 11.22463 | 9.177965 |  | -0.0001603779 | [19 empty] | 26.06247 | 0.02440035
2871 | 2021/11/26 19:48:01 | 19442.6677 | 5865.0001 | 1 | 4 | 0 | 0 | 0 | 0 | -1.503304 | 3.388437 | -5.093851 | 2.936978 | 2.448074 | 11.22463 | 9.18504 |  | -0.0001636311 | [19 empty] | 26.06602 | -0.05395472
2872 | 2021/11/26 19:48:06 | 19447.6677 | 5870.0001 | 1 | 4 | 0 | 0 | 0 | 0 | -1.503532 | 3.387597 | -5.09336 | 2.936978 | 2.450161 | 11.22463 | 9.19211 |  | -0.0001699388 | [19 empty] | 26.09082 | -0.04035652
2873 | 2021/11/26 19:48:11 | 19452.6687 | 5875.0011 | 1 | 4 | 0 | 0 | 0 | 0 | -1.503647 | 3.386954 | -5.092783 | 2.936978 | 2.452249 | 11.22463 | 9.199183 |  |  |  | 2.545407 | [17 empty] | 26.14981 | 0.07573187
2874 | 2021/11/26 19:48:16 | 19457.6683 | 5880.0007 | 1 | 4 | 0 | 0 | 0 | 0 | -1.503395 | 3.385939 | -5.090404 | 2.936978 | 2.454337 | 11.22463 | 9.206255 |  | -0.0001286009 | [19 empty] | 26.21861 | 0.06878197
2875 | 2021/11/26 19:48:21 | 19462.6679 | 5885.0003 | 1 | 4 | 0 | 0 | 0 | 0 | -1.503723 | 3.385061 | -5.090194 | 2.936978 | 2.456424 | 11.22463 | 9.213322 | [21 empty] | 26.22126 | 0.003719926
2876 | 2021/11/26 19:48:26 | 19467.6679 | 5890.0003 | 1 | 4 | 0 | 0 | 0 | 0 | -1.503845 | 3.384364 | -5.089559 | 2.936978 | 2.458512 | 11.22463 | 9.220387 |  | -0.0001581838 |  |  | 0.4048278 | [16 empty] | 26.25634 | 0.05437315
2877 | 2021/11/26 19:48:31 | 19472.6687 | 5895.0011 | 1 | 4 | 0 | 0 | 0 | 0 | -1.503319 | 3.383145 | -5.085946 | 2.936978 | 2.4606 | 11.22463 | 9.227454 |  | -0.0001580457 | [19 empty] | 26.28473 | 0.09928465
2878 | 2021/11/26 19:48:36 | 19477.6688 | 5900.0012 | 1 | 4 | 0 | 0 | 0 | 0 | -1.50325 | 3.382421 | -5.084624 | 2.936978 | 2.462689 | 11.22463 | 9.23452 | [21 empty] | 26.22571 | 0.05990505
2879 | 2021/11/26 19:48:41 | 19482.6688 | 5905.0012 | 1 | 4 | 0 | 0 | 0 | 0 | -1.503922 | 3.38136 | -5.085302 | 2.936978 | 2.464776 | 11.22463 | 9.241578 |  | -0.0001736517 |  | 2.317329 | [17 empty] | 26.16537 | -0.0300926
2880 | 2021/11/26 19:48:46 | 19487.669 | 5910.0014 | 1 | 4 | 0 | 0 | 0 | 0 | -1.503174 | 3.380733 | -5.08183 | 2.936978 | 2.466864 | 11.22463 | 9.248637 |  | -0.0001816516 | [19 empty] | 26.08815 | -0.0314945
2881 | 2021/11/26 19:48:51 | 19492.6689 | 5915.0013 | 1 | 4 | 0 | 0 | 0 | 0 | -1.503304 | 3.379708 | -5.080729 | 2.936978 | 2.468951 | 11.22463 | 9.255692 |  | -0.0002676335 | [19 empty] | 26.01228 | 0.01471698
2882 | 2021/11/26 19:48:56 | 19497.6692 | 5920.0016 | 1 | 4 | 0 | 0 | 0 | 0 | -1.50341 | 3.378535 | -5.079323 | 2.936978 | 2.47104 | 11.22463 | 9.262752 |  | -0.0002266369 | [19 empty] | 25.97009 | -0.04520953
2883 | 2021/11/26 19:49:01 | 19502.6683 | 5925.0007 | 1 | 4 | 0 | 0 | 0 | 0 | -1.503281 | 3.377518 | -5.077359 | 2.936978 | 2.473126 | 11.22463 | 9.269798 |  | -0.0001716476 | [19 empty] | 26.05269 | -0.0339669
2884 | 2021/11/26 19:49:06 | 19507.6683 | 5930.0007 | 1 | 4 | 0 | 0 | 0 | 0 | -1.503479 | 3.376563 | -5.076592 | 2.936978 | 2.475214 | 11.22463 | 9.276849 |  | -0.0002253807 |  | 2.105922 | [17 empty] | 26.13607 | -0.02995133
2885 | 2021/11/26 19:49:11 | 19512.6683 | 5935.0007 | 1 | 4 | 0 | 0 | 0 | 0 | -1.503448 | 3.375818 | -5.075367 | 2.936978 | 2.477303 | 11.22463 | 9.283902 | [21 empty] | 26.20352 | 0.06268024
2886 | 2021/11/26 19:49:16 | 19517.6685 | 5940.0009 | 1 | 4 | 0 | 0 | 0 | 0 | -1.503426 | 3.374333 | -5.07306 | 2.936978 | 2.47939 | 11.22463 | 9.290944 |  | -0.0001655236 | [19 empty] | 26.28874 | 0.08694947
2887 | 2021/11/26 19:49:21 | 19522.6686 | 5945.001 | 1 | 4 | 0 | 0 | 0 | 0 | -1.503319 | 3.37332 | -5.071176 | 2.936978 | 2.481478 | 11.22463 | 9.29799 |  | -0.0001797656 |  |  | 0.4636874 | [16 empty] | 26.16447 | 0.05796671
2888 | 2021/11/26 19:49:26 | 19527.6679 | 5950.0003 | 1 | 4 | 0 | 0 | 0 | 0 | -1.503517 | 3.372372 | -5.070419 | 2.936978 | 2.483566 | 11.22463 | 9.305031 |  | -0.0001879366 | [19 empty] | 26.05269 | -0.08514464
2889 | 2021/11/26 19:49:31 | 19532.6678 | 5955.0002 | 1 | 4 | 0 | 0 | 0 | 0 | -1.502884 | 3.37104 | -5.066282 | 2.936978 | 2.485653 | 11.22463 | 9.312068 |  |  |  | 1.969355 | [17 empty] | 26.00294 | -0.08473396
2890 | 2021/11/26 19:49:36 | 19537.6678 | 5960.0002 | 1 | 4 | 0 | 0 | 0 | 0 | -1.503685 | 3.36982 | -5.067148 | 2.936978 | 2.487741 | 11.22463 | 9.319107 |  | -0.0001785287 | [19 empty] | 26.00206 | -0.0679481
2891 | 2021/11/26 19:49:41 | 19542.6679 | 5965.0003 | 1 | 4 | 0 | 0 | 0 | 0 | -1.503609 | 3.368753 | -5.065287 | 2.936978 | 2.48983 | 11.22463 | 9.326144 |  | -0.0001988338 | [19 empty] | 26.13922 | 0.04865706
2892 | 2021/11/26 19:49:46 | 19547.6689 | 5970.0013 | 1 | 4 | 0 | 0 | 0 | 0 | -1.503685 | 3.36765 | -5.063885 | 2.936978 | 2.491918 | 11.22463 | 9.333177 |  | -0.0002022917 | [19 empty] | 26.23677 | -0.01609027
2893 | 2021/11/26 19:49:51 | 19552.668 | 5975.0004 | 1 | 4 | 0 | 0 | 0 | 0 | -1.503532 | 3.366265 | -5.061287 | 2.936978 | 2.494004 | 11.22463 | 9.340203 |  | -0.0002750563 |  | 1.799451 | [17 empty] | 26.27674 | -0.04479945
2894 | 2021/11/26 19:49:56 | 19557.6688 | 5980.0012 | 1 | 4 | 0 | 0 | 0 | 0 | -1.503662 | 3.365123 | -5.060008 | 2.936978 | 2.496092 | 11.22463 | 9.34723 |  | -0.0002195428 | [19 empty] | 26.2053 | -0.00997901
2895 | 2021/11/26 19:50:01 | 19562.6682 | 5985.0006 | 1 | 4 | 0 | 0 | 0 | 0 | -1.503922 | 3.364067 | -5.059294 | 2.936978 | 2.498181 | 11.22463 | 9.354257 |  | -0.000224293 |  |  | 0.5665871 | [16 empty] | 26.02291 | 0.006108284
2896 | 2021/11/26 19:50:06 | 19567.6681 | 5990.0005 | 1 | 4 | 0 | 0 | 0 | 0 | -1.5037 | 3.36288 | -5.056762656 | 2.936978 | 2.500268 | 11.22463 | 9.361279 |  | -0.0002848465 | [19 empty] | 26.1946 | 0.04755616
2897 | 2021/11/26 19:50:11 | 19572.669 | 5995.0014 | 1 | 4 | 0 | 0 | 0 | 0 | -1.503372 | 3.36132 | -5.053314 | 2.936978 | 2.502356 | 11.22463 | 9.368297 |  |  |  | 1.679384 | [17 empty] | 26.34814 | 0.05572975
2898 | 2021/11/26 19:50:16 | 19577.6685 | 6000.0009 | 1 | 4 | 0 | 0 | 0 | 0 | -1.50354 | 3.359948 | -5.051816 | 2.936978 | 2.504443 | 11.22463 | 9.37531 |  | -0.0002190869 | [19 empty] | 26.31709 | 0.04824638
2899 | 2021/11/26 19:50:21 | 19582.6684 | 6005.0008 | 1 | 4 | 0 | 0 | 0 | 0 | -1.503853 | 3.358826 | -5.051181 | 2.936978 | 2.50653 | 11.22463 | 9.382321 |  | -0.0001672435 | [19 empty] | 26.31709 | 0.07722735
2900 | 2021/11/26 19:50:26 | 19587.6678 | 6010.0002 | 1 | 4 | 0 | 0 | 0 | 0 | -1.503754 | 3.357158 | -5.04834 | 2.936978 | 2.508619 | 11.22463 | 9.389338 |  | -0.0002599252 | [19 empty] | 26.32596 | 0.05741119
2901 | 2021/11/26 19:50:31 | 19592.6679 | 6015.0003 | 1 | 4 | 0 | 0 | 0 | 0 | -1.503357 | 3.355977 | -5.045232 | 2.936978 | 2.510707 | 11.22463 | 9.396343 |  | -0.0002272002 |  | 1.583158 | [17 empty] | 26.27624 | 0.02704263
2902 | 2021/11/26 19:50:36 | 19597.668 | 6020.0004 | 1 | 4 | 0 | 0 | 0 | 0 | -1.503204 | 3.354938 | -5.043156 | 2.936978 | 2.512794 | 11.22463 | 9.403347 |  | -0.0002158967 | [19 empty] | 26.33128 | 0.06919146
2903 | 2021/11/26 19:50:41 | 19602.6688 | 6025.0012 | 1 | 4 | 0 | 0 | 0 | 0 | -1.503662 | 3.353596 | -5.042675 | 2.936978 | 2.514883 | 11.22463 | 9.410355 |  | -0.0002284198 |  |  | 0.6133302 | [16 empty] | 26.15777 | 0.02175868
2904 | 2021/11/26 19:50:46 | 19607.6678 | 6030.0002 | 1 | 4 | 0 | 0 | 0 | 0 | -1.503716 | 3.352043 | -5.040521 | 2.936978 | 2.516971 | 11.22463 | 9.417355 |  | -0.0002565737 | [19 empty] | 26.05085 | -0.04448831
2905 | 2021/11/26 19:50:51 | 19612.6686 | 6035.001 | 1 | 4 | 0 | 0 | 0 | 0 | -1.503479 | 3.35076 | -5.037797 | 2.936978 | 2.519058 | 11.22463 | 9.424351 |  | -0.0002338761 |  | 1.588684 | [17 empty] | 26.1121 | -0.06738067
2906 | 2021/11/26 19:50:56 | 19617.6679 | 6040.0003 | 1 | 4 | 0 | 0 | 0 | 0 | -1.503044 | 3.349725 | -5.034784 | 2.936978 | 2.521146 | 11.22463 | 9.431345 |  | -0.0002585416 | [19 empty] | 26.20705 | -0.03867865
2907 | 2021/11/26 19:51:01 | 19622.6686 | 6045.001 | 1 | 4 | 0 | 0 | 0 | 0 | -1.503624 | 3.348313 | -5.034604 | 2.936978 | 2.523233 | 11.22463 | 9.438334 |  | -0.0003480337 | [19 empty] | 26.41119 | 0.05448043
2908 | 2021/11/26 19:51:06 | 19627.6683 | 6050.0007 | 1 | 4 | 0 | 0 | 0 | 0 | -1.503433 | 3.346852 | -5.031768 | 2.936978 | 2.525322 | 11.22463 | 9.445327 |  | -0.0002505145 |  | 1.590025 | [17 empty] | 26.39427 | 0.1150912
2909 | 2021/11/26 19:51:11 | 19632.6692 | 6055.0016 | 1 | 4 | 0 | 0 | 0 | 0 | -1.503754 | 3.345553 | -5.030889 | 2.936978 | 2.52741 | 11.22463 | 9.452315 |  | -0.0002059343 | [19 empty] | 26.17197 | 0.03312826
2910 | 2021/11/26 19:51:16 | 19637.6691 | 6060.0015 | 1 | 4 | 0 | 0 | 0 | 0 | -1.503319 | 3.344316 | -5.027574 | 2.936978 | 2.529497 | 11.22463 | 9.459296 |  | -0.0002894463 |  |  | 0.6342288 | [16 empty] | 26.04417 | -0.03562927
2911 | 2021/11/26 19:51:21 | 19642.669 | 6065.0014 | 1 | 4 | 0 | 0 | 0 | 0 | -1.50325 | 3.34307 | -5.02547 | 2.936978 | 2.531584 | 11.22463 | 9.466275 |  | -0.00023857 | [19 empty] | 26.30373 | 0.07335067
2912 | 2021/11/26 19:51:26 | 19647.6681 | 6070.0005 | 1 | 4 | 0 | 0 | 0 | 0 | -1.504066 | 3.34167 | -5.026092 | 2.936978 | 2.533671 | 11.22463 | 9.47325 |  |  |  | 1.553243 | [17 empty] | 26.27222 | 0.06238937
2913 | 2021/11/26 19:51:31 | 19652.6677 | 6075.0001 | 1 | 4 | 0 | 0 | 0 | 0 | -1.503334 | 3.340139 | -5.021345 | 2.936978 | 2.53576 | 11.22463 | 9.480227 |  | -0.0002296958 | [19 empty] | 26.12455 | -0.04824996
2914 | 2021/11/26 19:51:36 | 19657.6677 | 6080.0001 | 1 | 4 | 0 | 0 | 0 | 0 | -1.503609 | 3.338941 | -5.020462 | 2.936978 | 2.537848 | 11.22463 | 9.487202 |  | -0.000217461 | [19 empty] | 26.27488 | 0.03632188
2915 | 2021/11/26 19:51:41 | 19662.6676 | 6085 | 1 | 4 | 0 | 0 | 0 | 0 | -1.50354 | 3.337599 | -5.018214 | 2.936978 | 2.539935 | 11.22463 | 9.494169 |  | -0.0002620205 | [19 empty] | 26.18173 | 0.03050327
2916 | 2021/11/26 19:51:46 | 19667.6677 | 6090.0001 | 1 | 4 | 0 | 0 | 0 | 0 | -1.503151 | 3.336192 | -5.0148 | 2.936978 | 2.542023 | 11.22463 | 9.501136 |  | -0.0003082214 |  | 1.612994 | [17 empty] | 26.20436 | 0.009701252
2917 | 2021/11/26 19:51:51 | 19672.6677 | 6095.0001 | 1 | 4 | 0 | 0 | 0 | 0 | -1.503265 | 3.334724 | -5.012974 | 2.936978 | 2.54411 | 11.22463 | 9.508098 |  | -0.000313004 | [19 empty] | 26.30596 | 0.0703007
2918 | 2021/11/26 19:51:56 | 19677.6677 | 6100.0001 | 1 | 4 | 0 | 0 | 0 | 0 | -1.503479 | 3.333591 | -5.011984 | 2.936978 | 2.546199 | 11.22463 | 9.51506 |  | -0.000275778 |  |  | 0.6373353 | [16 empty] | 26.13116 | -0.04200518
2919 | 2021/11/26 19:52:01 | 19682.6688 | 6105.0012 | 1 | 4 | 0 | 0 | 0 | 0 | -1.503517 | 3.332035 | -5.009771 | 2.936978 | 2.548286 | 11.22463 | 9.522019 |  | -0.000224572 | [19 empty] | 26.20303 | 0.01553237
2920 | 2021/11/26 19:52:06 | 19687.668 | 6110.0004 | 1 | 4 | 0 | 0 | 0 | 0 | -1.503906 | 3.330741 | -5.009121 | 2.936978 | 2.550375 | 11.22463 | 9.528976 |  | -0.0002277567 |  | 1.551824 | [17 empty] | 26.15246 | -0.05933344
2921 | 2021/11/26 19:52:11 | 19692.6681 | 6115.0005 | 1 | 4 | 0 | 0 | 0 | 0 | -1.503662 | 3.329351 | -5.006219 | 2.936978 | 2.552462 | 11.22463 | 9.535929 |  | -0.000353789 | [19 empty] | 26.29621 | 0.06905794
2922 | 2021/11/26 19:52:16 | 19697.6679 | 6120.0003 | 1 | 4 | 0 | 0 | 0 | 0 | -1.503174 | 3.328013 | -5.002583 | 2.936978 | 2.554549 | 11.22463 | 9.542875 |  | -0.0002268696 | [19 empty] | 26.23855 | 0.01053035
2923 | 2021/11/26 19:52:21 | 19702.6681 | 6125.0005 | 1 | 4 | 0 | 0 | 0 | 0 | -1.503174 | 3.32644 | -5.000218 | 2.936978 | 2.556637 | 11.22463 | 9.549821 |  | -0.0002666284 |  | 1.455052 | [17 empty] | 26.23635 | 0.02288342
2924 | 2021/11/26 19:52:26 | 19707.6689 | 6130.0013 | 1 | 4 | 0 | 0 | 0 | 0 | -1.503319 | 3.325103 | -4.998691 | 2.936978 | 2.558724 | 11.22463 | 9.556765 |  | -0.0002954184 | [19 empty] | 26.36498 | -0.007610321
2925 | 2021/11/26 19:52:31 | 19712.6691 | 6135.0015 | 1 | 4 | 0 | 0 | 0 | 0 | -1.5037 | 3.323785 | -4.997976 | 2.936978 | 2.560813 | 11.22463 | 9.563708 |  | -0.0003092051 |  |  | 0.6688029 | [16 empty] | 26.1831 | -0.04062593
2926 | 2021/11/26 19:52:36 | 19717.6683 | 6140.0007 | 1 | 4 | 0 | 0 | 0 | 0 | -1.503357 | 3.322094 | -4.994293 | 2.936978 | 2.562899 | 11.22463 | 9.57064 |  | -0.0003159897 | [19 empty] | 26.37119 | 0.06142676
2927 | 2021/11/26 19:52:41 | 19722.6682 | 6145.0006 | 1 | 4 | 0 | 0 | 0 | 0 | -1.503372 | 3.320913 | -4.992568 | 2.936978 | 2.564987 | 11.22463 | 9.577574 |  | -0.0002157213 |  | 1.422508 | [17 empty] | 26.08765 | -0.02829611
2928 | 2021/11/26 19:52:46 | 19727.6685 | 6150.0009 | 1 | 4 | 0 | 0 | 0 | 0 | -1.503754 | 3.319308 | -4.991423 | 2.936978 | 2.567075 | 11.22463 | 9.584507 |  | -0.0003695021 | [19 empty] | 26.37203 | 0.05989492
2929 | 2021/11/26 19:52:51 | 19732.6676 | 6155 | 1 | 4 | 0 | 0 | 0 | 0 | -1.503334 | 3.317867 | -4.987862 | 2.936978 | 2.569163 | 11.22463 | 9.591436 |  | -0.0002701519 | [19 empty] | 26.09121 | -0.09122014
2930 | 2021/11/26 19:52:56 | 19737.6685 | 6160.0009 | 1 | 4 | 0 | 0 | 0 | 0 | -1.503571 | 3.316387 | -4.986423 | 2.936978 | 2.571252 | 11.22463 | 9.598365 |  | -0.0002976931 |  | 1.418526 | [17 empty] | 26.3676 | 0.05752861
2931 | 2021/11/26 19:53:01 | 19742.6677 | 6165.0001 | 1 | 4 | 0 | 0 | 0 | 0 | -1.503571 | 3.314866 | -4.984136 | 2.936978 | 2.573338 | 11.22463 | 9.605282 |  | -0.0002860798 | [19 empty] | 26.16662 | 0.01579642
2932 | 2021/11/26 19:53:06 | 19747.6684 | 6170.0008 | 1 | 4 | 0 | 0 | 0 | 0 | -1.503723 | 3.313359 | -4.982374 | 2.936978 | 2.575426 | 11.22463 | 9.612202 |  | -0.0002981687 |  |  | 0.7085367 | [16 empty] | 26.2833 | 0.0231427
2933 | 2021/11/26 19:53:11 | 19752.668 | 6175.0004 | 1 | 4 | 0 | 0 | 0 | 0 | -1.503082 | 3.311776 | -4.977871 | 2.936978 | 2.577515 | 11.22463 | 9.61912 |  | -0.0003304234 |  | 1.361148 | [17 empty] | 26.18571 | -0.09079754
2934 | 2021/11/26 19:53:16 | 19757.668 | 6180.0004 | 1 | 4 | 0 | 0 | 0 | 0 | -1.503609 | 3.310046 | -4.977015 | 2.936978 | 2.579602 | 11.22463 | 9.626032 |  | -0.0002950806 | [19 empty] | 26.40087 | -0.002916455
2935 | 2021/11/26 19:53:21 | 19762.669 | 6185.0014 | 1 | 4 | 0 | 0 | 0 | 0 | -1.503647 | 3.30849 | -4.974801 | 2.936978 | 2.581691 | 11.22463 | 9.632943 |  | -0.0002697712 | [19 empty] | 26.21677 | -0.07900774
2936 | 2021/11/26 19:53:26 | 19767.6679 | 6190.0003 | 1 | 4 | 0 | 0 | 0 | 0 | -1.503433 | 3.30703 | -4.971898 | 2.936978 | 2.583778 | 11.22463 | 9.639848 |  | -0.0003159231 | [19 empty] | 26.46028 | 0.06971836
2937 | 2021/11/26 19:53:31 | 19772.668 | 6195.0004 | 1 | 4 | 0 | 0 | 0 | 0 | -1.503387 | 3.305672 | -4.969704 | 2.936978 | 2.585866 | 11.22463 | 9.646749 |  | -0.0002358335 |  | 1.321293 | [17 empty] | 26.17771 | -0.04324317
2938 | 2021/11/26 19:53:36 | 19777.6688 | 6200.0012 | 1 | 4 | 0 | 0 | 0 | 0 | -1.503738 | 3.303668 | -4.967851 | 2.936978 | 2.587954 | 11.22463 | 9.653649 |  | -0.0003338818 |  |  | 0.7597213 | [16 empty] | 26.45274 | 0.08538008
2939 | 2021/11/26 19:53:41 | 19782.6681 | 6205.0005 | 1 | 4 | 0 | 0 | 0 | 0 | -1.503174 | 3.302144 | -4.963697 | 2.936978 | 2.590039 | 11.22463 | 9.660539 |  | -0.0003514623 | [19 empty] | 26.18127 | -0.02162516
2940 | 2021/11/26 19:53:46 | 19787.6689 | 6210.0013 | 1 | 4 | 0 | 0 | 0 | 0 | -1.503113 | 3.30071 | -4.96134 | 2.936978 | 2.592128 | 11.22463 | 9.667435 |  | -0.0002727095 |  | 1.348423 | [17 empty] | 26.32323 | 0.05681992
2941 | 2021/11/26 19:53:51 | 19792.6691 | 6215.0015 | 1 | 4 | 0 | 0 | 0 | 0 | -1.503212 | 3.299133 | -4.959296 | 2.936978 | 2.594216 | 11.22463 | 9.674322 |  | -0.0003107221 | [19 empty] | 26.52236 | 0.08120537
2942 | 2021/11/26 19:53:56 | 19797.6676 | 6220 | 1 | 4 | 0 | 0 | 0 | 0 | -1.503487 | 3.29707 | -4.957102 | 2.936978 | 2.596303 | 11.22463 | 9.681205 |  | -0.0003897483 | [19 empty] | 26.23718 | -0.001519918
2943 | 2021/11/26 19:54:01 | 19802.6691 | 6225.0015 | 1 | 4 | 0 | 0 | 0 | 0 | -1.503136 | 3.29579 | -4.954021 | 2.936978 | 2.598391 | 11.22463 | 9.68809 |  | -0.0003491003 |  | 1.25695 | [17 empty] | 26.36983 | 0.008727312
2944 | 2021/11/26 19:54:06 | 19807.6684 | 6230.0008 | 1 | 4 | 0 | 0 | 0 | 0 | -1.503265 | 3.294096 | -4.951899 | 2.936978 | 2.600479 | 11.22463 | 9.694967 |  | -0.0003392129 |  |  | 0.7781588 | [16 empty] | 26.49087 | 0.09342611
2945 | 2021/11/26 19:54:11 | 19812.6686 | 6235.001 | 1 | 4 | 0 | 0 | 0 | 0 | -1.503204 | 3.292229 | -4.948892 | 2.936978 | 2.602566 | 11.22463 | 9.70184 |  | -0.0004286082 | [19 empty] | 26.20257 | -0.007616878
2946 | 2021/11/26 19:54:16 | 19817.6684 | 6240.0008 | 1 | 4 | 0 | 0 | 0 | 0 | -1.503319 | 3.29065 | -4.946897 | 2.936978 | 2.604654 | 11.22463 | 9.708713 |  | -0.0003219007 |  | 1.222316 | [17 empty] | 26.4439 | 0.02355456
2947 | 2021/11/26 19:54:21 | 19822.6685 | 6245.0009 | 1 | 4 | 0 | 0 | 0 | 0 | -1.50341 | 3.288892 | -4.944553 | 2.936978 | 2.606741 | 11.22463 | 9.71558 |  | -0.0002647647 | [19 empty] | 26.36581 | 0.04089355
2948 | 2021/11/26 19:54:26 | 19827.6678 | 6250.0002 | 1 | 4 | 0 | 0 | 0 | 0 | -1.503609 | 3.287319 | -4.942842 | 2.936978 | 2.608829 | 11.22463 | 9.722447 |  | -0.0003802511 | [19 empty] | 26.20922 | -0.0612694
2949 | 2021/11/26 19:54:31 | 19832.6678 | 6255.0002 | 1 | 4 | 0 | 0 | 0 | 0 | -1.503502 | 3.285268 | -4.939407 | 2.936978 | 2.610916 | 11.22463 | 9.729303 |  | -0.0005519129 |  | 1.27985 | [17 empty] | 26.45806 | 0.0374347
2950 | 2021/11/26 19:54:36 | 19837.6687 | 6260.0011 | 1 | 4 | 0 | 0 | 0 | 0 | -1.503502 | 3.283681 | -4.937021 | 2.936978 | 2.613005 | 11.22463 | 9.736167 |  | -0.0003695214 |  |  | 0.8293588 | [16 empty] | 26.21054 | -0.0763756
2951 | 2021/11/26 19:54:41 | 19842.6681 | 6265.0005 | 1 | 4 | 0 | 0 | 0 | 0 | -1.503448 | 3.282055 | -4.934399 | 2.936978 | 2.615093 | 11.22463 | 9.74302 |  | -0.0003178766 | [19 empty] | 26.47493 | -0.007055402
2952 | 2021/11/26 19:54:46 | 19847.668 | 6270.0004 | 1 | 4 | 0 | 0 | 0 | 0 | -1.503571 | 3.280339 | -4.932223 | 2.936978 | 2.61718 | 11.22463 | 9.749867 |  | -0.0003218628 |  | 1.148347 | [17 empty] | 26.33963 | -0.02911806
2953 | 2021/11/26 19:54:51 | 19852.6681 | 6275.0005 | 1 | 4 | 0 | 0 | 0 | 0 | -1.503265 | 3.278263 | -4.928098 | 2.936978 | 2.619268 | 11.22463 | 9.756714 |  | -0.0003184695 | [19 empty] | 26.24694 | -0.08855939
2954 | 2021/11/26 19:54:56 | 19857.6684 | 6280.0008 | 1 | 4 | 0 | 0 | 0 | 0 | -1.503502 | 3.276584 | -4.926351 | 2.936978 | 2.621356 | 11.22463 | 9.763559 |  | -0.0004466379 |  | 1.153675 | [17 empty] | 26.51303 | 0.03588915
2955 | 2021/11/26 19:55:01 | 19862.6683 | 6285.0007 | 1 | 4 | 0 | 0 | 0 | 0 | -1.503334 | 3.274892 | -4.923256 | 2.936978 | 2.623443 | 11.22463 | 9.770395 |  | -0.0004175615 | [19 empty] | 26.19411 | -0.04366457
2956 | 2021/11/26 19:55:06 | 19867.6691 | 6290.0015 | 1 | 4 | 0 | 0 | 0 | 0 | -1.503189 | 3.272878 | -4.919754 | 2.936978 | 2.625531 | 11.22463 | 9.77723 |  | -0.0003623648 |  |  | 0.8478336 | [16 empty] | 26.47402 | 0.03825068
2957 | 2021/11/26 19:55:11 | 19872.6683 | 6295.0007 | 1 | 4 | 0 | 0 | 0 | 0 | -1.504013 | 3.271177 | -4.919893 | 2.936978 | 2.62762 | 11.22463 | 9.784065 |  | -0.0004860909 |  | 1.145521 | [17 empty] | 26.32499 | 0.03063798
2958 | 2021/11/26 19:55:16 | 19877.6691 | 6300.0015 | 1 | 4 | 0 | 0 | 0 | 0 | -1.503555 | 3.269428 | -4.915765 | 2.936978 | 2.629707 | 11.22463 | 9.790889 |  | -0.0004658617 | [19 empty] | 26.32722 | -0.003329515
2959 | 2021/11/26 19:55:21 | 19882.6684 | 6305.0008 | 1 | 4 | 0 | 0 | 0 | 0 | -1.503304 | 3.26741 | -4.911911 | 2.936978 | 2.631795 | 11.22463 | 9.797713 |  | -0.0003637552 | [19 empty] | 26.49661 | 0.07983387
2960 | 2021/11/26 19:55:26 | 19887.6687 | 6310.0011 | 1 | 4 | 0 | 0 | 0 | 0 | -1.503807 | 3.265504 | -4.910688 | 2.936978 | 2.633883 | 11.22463 | 9.804536 |  | -0.0003895436 |  | 1.123617 | [17 empty] | 26.25359 | -0.02577424
2961 | 2021/11/26 19:55:31 | 19892.6677 | 6315.0001 | 1 | 4 | 0 | 0 | 0 | 0 | -1.503189 | 3.263474 | -4.905618 | 2.936978 | 2.635969 | 11.22463 | 9.811346 |  | -0.0004000717 |  |  | 0.8995588 | [16 empty] | 26.49398 | 0.04115164
2962 | 2021/11/26 19:55:36 | 19897.6689 | 6320.0013 | 1 | 4 | 0 | 0 | 0 | 0 | -1.503014 | 3.261649 | -4.902304 | 2.936978 | 2.638058 | 11.22463 | 9.818161 |  | -0.000403916 | [19 empty] | 26.45495 | 0.05904496
2963 | 2021/11/26 19:55:41 | 19902.6686 | 6325.001 | 1 | 4 | 0 | 0 | 0 | 0 | -1.503357 | 3.259774 | -4.900604 | 2.936978 | 2.640147 | 11.22463 | 9.824971 |  | -0.0003484749 |  | 1.114432 | [17 empty] | 26.2496 | -0.02605975
2964 | 2021/11/26 19:55:46 | 19907.668 | 6330.0004 | 1 | 4 | 0 | 0 | 0 | 0 | -1.503609 | 3.257752 | -4.898385 | 2.936978 | 2.642234 | 11.22463 | 9.831772 |  | -0.000381838 | [19 empty] | 26.51216 | 0.09396672
2965 | 2021/11/26 19:55:51 | 19912.6689 | 6335.0013 | 1 | 4 | 0 | 0 | 0 | 0 | -1.504044 | 3.255728 | -4.896758 | 2.936978 | 2.644323 | 11.22463 | 9.838575 |  | -0.0004420486 |  | 1.086014 | [17 empty] | 26.42876 | 0.02369165
2966 | 2021/11/26 19:55:56 | 19917.6696 | 6340.002 | 1 | 4 | 0 | 0 | 0 | 0 | -1.503426 | 3.25392 | -4.892028 | 2.936978 | 2.646411 | 11.22463 | 9.845373 |  | -0.0004255342 |  |  | 0.9189947 | [16 empty] | 26.26778 | -0.05820513
2967 | 2021/11/26 19:56:01 | 19922.6691 | 6345.0015 | 1 | 4 | 0 | 0 | 0 | 0 | -1.503899 | 3.251962 | -4.890622 | 2.936978 | 2.648499 | 11.22463 | 9.852163 |  | -0.0003603504 | [19 empty] | 26.47888 | 0.06872892
2968 | 2021/11/26 19:56:06 | 19927.6682 | 6350.0006 | 1 | 4 | 0 | 0 | 0 | 0 | -1.503723 | 3.249633 | -4.886548 | 2.936978 | 2.650586 | 11.22463 | 9.858947 |  | -0.0005173248 |  | 1.046295 | [17 empty] | 26.46071 | 0.04144311
2969 | 2021/11/26 19:56:11 | 19932.6684 | 6355.0008 | 1 | 4 | 0 | 0 | 0 | 0 | -1.503296 | 3.247576 | -4.882068 | 2.936978 | 2.652674 | 11.22463 | 9.865733 |  | -0.000369416 | [19 empty] | 26.31879 | -0.03824651
2970 | 2021/11/26 19:56:16 | 19937.669 | 6360.0014 | 1 | 4 | 0 | 0 | 0 | 0 | -1.503777 | 3.245814 | -4.88098 | 2.936978 | 2.654761 | 11.22463 | 9.872508 |  | -0.0003380306 |  | 1.025337 | [17 empty] | 26.57422 | 0.05253315
2971 | 2021/11/26 19:56:21 | 19942.6691 | 6365.0015 | 1 | 4 | 0 | 0 | 0 | 0 | -1.503609 | 3.243717 | -4.877282 | 2.936978 | 2.65685 | 11.22463 | 9.879286 |  | -0.0003700535 |  |  | 0.9896936 | [16 empty] | 26.34987 | -0.0720489
2972 | 2021/11/26 19:56:26 | 19947.6683 | 6370.0007 | 1 | 4 | 0 | 0 | 0 | 0 | -1.503227 | 3.241249 | -4.872333 | 2.936978 | 2.658937 | 11.22463 | 9.886053 |  | -0.0003427065 | [19 empty] | 26.56712 | 0.01288474
2973 | 2021/11/26 19:56:31 | 19952.6687 | 6375.0011 | 1 | 4 | 0 | 0 | 0 | 0 | -1.503571 | 3.239395 | -4.87066 | 2.936978 | 2.661025 | 11.22463 | 9.89282 |  | -0.0005239288 |  | 0.9844463 | [17 empty] | 26.30239 | -0.04448116
2974 | 2021/11/26 19:56:36 | 19957.6679 | 6380.0003 | 1 | 4 | 0 | 0 | 0 | 0 | -1.503296 | 3.237382 | -4.866743 | 2.936978 | 2.663112 | 11.22463 | 9.899577 |  | -0.0004504713 | [19 empty] | 26.56712 | 0.0989604
2975 | 2021/11/26 19:56:41 | 19962.6677 | 6385.0001 | 1 | 4 | 0 | 0 | 0 | 0 | -1.503372 | 3.234963 | -4.863353 | 2.936978 | 2.6652 | 11.22463 | 9.906335 |  | -0.0004252166 |  | 1.003707 | [17 empty] | 26.30593 | -0.03852904
2976 | 2021/11/26 19:56:46 | 19967.6677 | 6390.0001 | 1 | 4 | 0 | 0 | 0 | 0 | -1.503502 | 3.232835 | -4.860574 | 2.936978 | 2.667289 | 11.22463 | 9.913089 |  | -0.0005252792 |  |  | 0.9900187 | [16 empty] | 26.59193 | 0.05087197
2977 | 2021/11/26 19:56:51 | 19972.6686 | 6395.001 | 1 | 4 | 0 | 0 | 0 | 0 | -1.503487 | 3.230759 | -4.857404 | 2.936978 | 2.669375 | 11.22463 | 9.919833 |  | -0.0004381524 |  | 0.9526042 | [17 empty] | 26.30016 | -0.08605957
2978 | 2021/11/26 19:56:56 | 19977.668 | 6400.0004 | 1 | 4 | 0 | 0 | 0 | 0 | -1.503304 | 3.228502 | -4.85342 | 2.936978 | 2.671463 | 11.22463 | 9.926577 |  | -0.0005316536 | [19 empty] | 26.50902 | 0.005406737
2979 | 2021/11/26 19:57:01 | 19982.6678 | 6405.0002 | 1 | 4 | 0 | 0 | 0 | 0 | -1.503532 | 3.226433 | -4.851045 | 2.936978 | 2.673551 | 11.22463 | 9.933315 |  | -0.0004371007 | [19 empty] | 26.33341 | -0.04377902
2980 | 2021/11/26 19:57:06 | 19987.6683 | 6410.0007 | 1 | 4 | 0 | 0 | 0 | 0 | -1.503738 | 3.224073 | -4.848161 | 2.936978 | 2.67564 | 11.22463 | 9.940051 |  | -0.0004362697 |  | 0.9570721 | 1.066152 | [16 empty] | 26.57642 | 0.0838387
2981 | 2021/11/26 19:57:11 | 19992.6691 | 6415.0015 | 1 | 4 | 0 | 0 | 0 | 0 | -1.503342 | 3.222026 | -4.843807 | 2.936978 | 2.677728 | 11.22463 | 9.946782 |  | -0.0004333858 | [19 empty] | 26.29128 | -0.01607239
2982 | 2021/11/26 19:57:16 | 19997.669 | 6420.0014 | 1 | 4 | 0 | 0 | 0 | 0 | -1.503937 | 3.21973 | -4.842271 | 2.936978 | 2.679815 | 11.22463 | 9.953503 |  | -0.0004362568 |  | 0.9340675 | [17 empty] | 26.56356 | 0.04365087
2983 | 2021/11/26 19:57:21 | 20002.6689 | 6425.0013 | 1 | 4 | 0 | 0 | 0 | 0 | -1.50367 | 3.217182 | -4.83758 | 2.936978 | 2.681903 | 11.22463 | 9.960222 |  | -0.0005056234 | [19 empty] | 26.32411 | -0.08259237
2984 | 2021/11/26 19:57:26 | 20007.669 | 6430.0014 | 1 | 4 | 0 | 0 | 0 | 0 | -1.503357 | 3.214987 | -4.833273 | 2.936978 | 2.68399 | 11.22463 | 9.966938 |  | -0.0004711955 |  | 0.8956195 | [17 empty] | 26.60745 | 0.04309118
2985 | 2021/11/26 19:57:31 | 20012.6691 | 6435.0015 | 1 | 4 | 0 | 0 | 0 | 0 | -1.503578 | 3.212849 | -4.830769 | 2.936978 | 2.68608 | 11.22463 | 9.973652 |  | -0.000415982 |  |  | 1.094467 | [16 empty] | 26.27975 | -0.07219493
2986 | 2021/11/26 19:57:36 | 20017.6678 | 6440.0002 | 1 | 4 | 0 | 0 | 0 | 0 | -1.503448 | 3.210432 | -4.826718 | 2.936978 | 2.688167 | 11.22463 | 9.980355 |  | -0.0004713459 |  | 0.9301874 | [17 empty] | 26.5866 | 0.08688331
2987 | 2021/11/26 19:57:41 | 20022.6686 | 6445.001 | 1 | 4 | 0 | 0 | 0 | 0 | -1.503433 | 3.208158 | -4.823251 | 2.936978 | 2.690254 | 11.22463 | 9.987055 |  | -0.0004195024 | [19 empty] | 26.28241 | -0.03021657
2988 | 2021/11/26 19:57:46 | 20027.6676 | 6450 | 1 | 4 | 0 | 0 | 0 | 0 | -1.503738 | 3.205812 | -4.820701 | 2.936978 | 2.692342 | 11.22463 | 9.993751 |  | -0.0004143098 |  | 0.8408442 | [17 empty] | 26.55203 | 0.05432725
2989 | 2021/11/26 19:57:51 | 20032.6685 | 6455.0009 | 1 | 4 | 0 | 0 | 0 | 0 | -1.503265 | 3.203412 | -4.815577 | 2.936978 | 2.694431 | 11.22463 | 10.00044 |  | -0.0003441994 |  |  | 1.110646 | [16 empty] | 26.49573 | 0.009564161
2990 | 2021/11/26 19:57:56 | 20037.6685 | 6460.0009 | 1 | 4 | 0 | 0 | 0 | 0 | -1.503593 | 3.200718 | -4.812577 | 2.936978 | 2.696517 | 11.22463 | 10.00712 |  | -0.000492657 |  | 0.9054518 | [17 empty] | 26.32587 | -0.06554723
2991 | 2021/11/26 19:58:01 | 20042.6678 | 6465.0002 | 1 | 4 | 0 | 0 | 0 | 0 | -1.503571 | 3.198491 | -4.809158 | 2.936978 | 2.698605 | 11.22463 | 10.01381 |  | -0.0004153467 | [19 empty] | 26.5467 | 0.0320071
2992 | 2021/11/26 19:58:06 | 20047.6678 | 6470.0002 | 1 | 4 | 0 | 0 | 0 | 0 | -1.503792 | 3.196198 | -4.806417 | 2.936978 | 2.700692 | 11.22463 | 10.02048 |  | -0.0004228446 | [19 empty] | 26.37864 | -0.09837866
2993 | 2021/11/26 19:58:11 | 20052.6682 | 6475.0006 | 1 | 4 | 0 | 0 | 0 | 0 | -1.503532 | 3.193845 | -4.802048 | 2.936978 | 2.702781 | 11.22463 | 10.02715 |  | -0.0004909484 |  | 0.8844299 | 1.171962 | [16 empty] | 26.72004 | 0.05540729
2994 | 2021/11/26 19:58:16 | 20057.669 | 6480.0014 | 1 | 4 | 0 | 0 | 0 | 0 | -1.503555 | 3.191183 | -4.798119 | 2.936978 | 2.704869 | 11.22463 | 10.03382 |  | -0.0004767461 | [19 empty] | 26.39951 | -0.04654765
2995 | 2021/11/26 19:58:21 | 20062.668 | 6485.0004 | 1 | 4 | 0 | 0 | 0 | 0 | -1.503426 | 3.188724 | -4.794011 | 2.936978 | 2.706956 | 11.22463 | 10.04048 |  | -0.0007102882 |  | 0.8412423 | [17 empty] | 26.64868 | 0.06553292
2996 | 2021/11/26 19:58:26 | 20067.6689 | 6490.0013 | 1 | 4 | 0 | 0 | 0 | 0 | -1.503624 | 3.186571 | -4.791405 | 2.936978 | 2.709045 | 11.22463 | 10.04714 |  | -0.0005126384 | [19 empty] | 26.29217 | -0.06235838
2997 | 2021/11/26 19:58:31 | 20072.6689 | 6495.0013 | 1 | 4 | 0 | 0 | 0 | 0 | -1.503357 | 3.184015 | -4.786711 | 2.936978 | 2.711132 | 11.22463 | 10.05378 |  | -0.0004549806 |  | 0.8466197 | 1.162662 | [16 empty] | 26.6376 | 0.06028771
2998 | 2021/11/26 19:58:36 | 20077.6684 | 6500.0008 | 1 | 4 | 0 | 0 | 0 | 0 | -1.504089 | 3.181193 | -4.784797 | 2.936978 | 2.71322 | 11.22463 | 10.06043 |  | -0.0005267616 | [19 empty] | 26.29525 | -0.09949744
2999 | 2021/11/26 19:58:41 | 20082.6685 | 6505.0009 | 1 | 4 | 0 | 0 | 0 | 0 | -1.503716 | 3.179032 | -4.780361 | 2.936978 | 2.715309 | 11.22463 | 10.06707 |  | -0.0004537898 |  | 0.855078 | [17 empty] | 26.55867 | 0.0159353
3000 | 2021/11/26 19:58:46 | 20087.6694 | 6510.0018 | 1 | 4 | 0 | 0 | 0 | 0 | -1.503464 | 3.17662 | -4.775934 | 2.936978 | 2.717396 | 11.22463 | 10.07371 |  | -0.0006204132 | [19 empty] | 26.33475 | -0.06084025
3001 | 2021/11/26 19:58:51 | 20092.6693 | 6515.0017 | 1 | 4 | 0 | 0 | 0 | 0 | -1.504066 | 3.1741 | -4.774056 | 2.936978 | 2.719485 | 11.22463 | 10.08034 |  | -0.0004730384 |  | 0.8466743 | 1.205876 | [16 empty] | 26.60566 | 0.06429613
3002 | 2021/11/26 19:58:56 | 20097.6692 | 6520.0016 | 1 | 4 | 0 | 0 | 0 | 0 | -1.503479 | 3.171471 | -4.76824 | 2.936978 | 2.721573 | 11.22463 | 10.08696 |  | -0.0005089834 | [19 empty] | 26.39816 | -0.00346303
3003 | 2021/11/26 19:59:01 | 20102.6677 | 6525.0001 | 1 | 4 | 0 | 0 | 0 | 0 | -1.504105 | 3.168972 | -4.766467 | 2.936978 | 2.72366 | 11.22463 | 10.09358 |  | -0.0003679932 |  | 0.7877501 | [17 empty] | 26.57861 | 0.04903376
3004 | 2021/11/26 19:59:06 | 20107.6684 | 6530.0008 | 1 | 4 | 0 | 0 | 0 | 0 | -1.5037 | 3.16635 | -4.761240495 | 2.936978 | 2.725747 | 11.22463 | 10.10019 |  | -0.0004961519 | [19 empty] | 26.52143 | 0.002903938
3005 | 2021/11/26 19:59:11 | 20112.6678 | 6535.0002 | 1 | 4 | 0 | 0 | 0 | 0 | -1.50367 | 3.163734 | -4.757212 | 2.936978 | 2.727835 | 11.22463 | 10.1068 |  | -0.0004316992 |  | 0.8461905 | 1.214168 | [16 empty] | 26.46598 | -0.05098581
3006 | 2021/11/26 19:59:16 | 20117.6681 | 6540.0005 | 1 | 4 | 0 | 0 | 0 | 0 | -1.503334 | 3.161098 | -4.752186 | 2.936978 | 2.729924 | 11.22463 | 10.1134 |  | -0.0005144601 | [19 empty] | 26.5981 | -0.006791949
3007 | 2021/11/26 19:59:21 | 20122.6679 | 6545.0003 | 1 | 4 | 0 | 0 | 0 | 0 | -1.503372 | 3.158748 | -4.748773 | 2.936978 | 2.732011 | 11.22463 | 10.12 |  | -0.0005181467 |  | 0.8213335 | [17 empty] | 26.48995 | -0.06456316
3008 | 2021/11/26 19:59:26 | 20127.6679 | 6550.0003 | 1 | 4 | 0 | 0 | 0 | 0 | -1.503426 | 3.15651 | -4.745579 | 2.936978 | 2.7341 | 11.22463 | 10.12659 |  | -0.0004538386 | [19 empty] | 26.71424 | 0.05886257
3009 | 2021/11/26 19:59:31 | 20132.668 | 6555.0004 | 1 | 4 | 0 | 0 | 0 | 0 | -1.50367 | 3.153503 | -4.741828 | 2.936978 | 2.736186 | 11.22463 | 10.13318 |  | -0.0005647347 |  | 0.813249 | 1.226569 | [16 empty] | 26.40746 | -0.06192148
3010 | 2021/11/26 19:59:36 | 20137.6688 | 6560.0012 | 1 | 4 | 0 | 0 | 0 | 0 | -1.503304 | 3.151178 | -4.737178 | 2.936978 | 2.738275 | 11.22463 | 10.13976 |  | -0.0005864006 | [19 empty] | 26.63494 | 0.02355754
3011 | 2021/11/26 19:59:41 | 20142.668 | 6565.0004 | 1 | 4 | 0 | 0 | 0 | 0 | -1.503372 | 3.148531 | -4.733413 | 2.936978 | 2.740362 | 11.22463 | 10.14634 |  | -0.000451017 |  | 0.8107827 | [17 empty] | 26.607 | 0.06220877
3012 | 2021/11/26 19:59:46 | 20147.6689 | 6570.0013 | 1 | 4 | 0 | 0 | 0 | 0 | -1.503464 | 3.14596 | -4.729838 | 2.936978 | 2.742451 | 11.22463 | 10.15291 |  | -0.0005160966 | [19 empty] | 26.49215 | -0.04890263
3013 | 2021/11/26 19:59:51 | 20152.6685 | 6575.0009 | 1 | 4 | 0 | 0 | 0 | 0 | -1.503716 | 3.14314 | -4.72639 | 2.936978 | 2.744539 | 11.22463 | 10.15947 |  | -0.0006667006 |  | 0.818345 | 1.217502 | [16 empty] | 26.69919 | 0.02715766
3014 | 2021/11/26 19:59:56 | 20157.6683 | 6580.0007 | 1 | 4 | 0 | 0 | 0 | 0 | -1.503723 | 3.140824 | -4.722929 | 2.936978 | 2.746626 | 11.22463 | 10.16603 |  | -0.0005159137 | [19 empty] | 26.78782 | 0.04930019
3015 | 2021/11/26 20:00:01 | 20162.6691 | 6585.0015 | 1 | 4 | 0 | 0 | 0 | 0 | -1.503159 | 3.138262 | -4.717307 | 2.936978 | 2.748714 | 11.22463 | 10.17259 |  | -0.0006740112 |  | 0.8259284 | [17 empty] | 26.67837 | -0.05984426
3016 | 2021/11/26 20:00:06 | 20167.6684 | 6590.0008 | 1 | 4 | 0 | 0 | 0 | 0 | -1.503792 | 3.135515 | -4.715162 | 2.936978 | 2.750802 | 11.22463 | 10.17914 |  | -0.0005365892 |  | 0.7954199 | [17 empty] | 26.49484 | -0.09543478
3017 | 2021/11/26 20:00:11 | 20172.6683 | 6595.0007 | 1 | 4 | 0 | 0 | 0 | 0 | -1.503433 | 3.132907 | -4.710116 | 2.936978 | 2.752889 | 11.22463 | 10.18568 |  | -0.0004628552 |  |  | 1.243052 | [16 empty] | 26.54226 | -0.06994903
3018 | 2021/11/26 20:00:16 | 20177.6686 | 6600.001 | 1 | 4 | 0 | 0 | 0 | 0 | -1.503319 | 3.130433 | -4.706039 | 2.936978 | 2.754977 | 11.22463 | 10.19222 |  | -0.0004128343 |  | 0.7977027 | [17 empty] | 26.65308 | 0.08018613
3019 | 2021/11/26 20:00:21 | 20182.6685 | 6605.0009 | 1 | 4 | 0 | 0 | 0 | 0 | -1.503777 | 3.128011 | -4.703831 | 2.936978 | 2.757065 | 11.22463 | 10.19875 |  | -0.0004565587 | [19 empty] | 26.77455 | 0.08893728
3020 | 2021/11/26 20:00:26 | 20187.6689 | 6610.0013 | 1 | 4 | 0 | 0 | 0 | 0 | -1.503517 | 3.125211 | -4.698808 | 2.936978 | 2.759152 | 11.22463 | 10.20528 |  | -0.0004111553 |  | 0.8122507 | [17 empty] | 26.64467 | 0.0457114
3021 | 2021/11/26 20:00:31 | 20192.6678 | 6615.0002 | 1 | 4 | 0 | 0 | 0 | 0 | -1.503487 | 3.122541 | -4.6947 | 2.936978 | 2.76124 | 11.22463 | 10.2118 |  | -0.0005767342 |  |  | 1.228959 | [16 empty] | 26.50769 | -0.09087741
3022 | 2021/11/26 20:00:36 | 20197.6687 | 6620.0011 | 1 | 4 | 0 | 0 | 0 | 0 | -1.503792 | 3.120083 | -4.691956 | 2.936978 | 2.763328 | 11.22463 | 10.21832 |  | -0.0005768404 |  | 0.8042525 | [17 empty] | 26.46469 | -0.08310854
3023 | 2021/11/26 20:00:41 | 20202.6681 | 6625.0005 | 1 | 4 | 0 | 0 | 0 | 0 | -1.503319 | 3.117499 | -4.686595 | 2.936978 | 2.765416 | 11.22463 | 10.22483 |  | -0.0005438339 | [19 empty] | 26.47 | -0.04530311
3024 | 2021/11/26 20:00:46 | 20207.6687 | 6630.0011 | 1 | 4 | 0 | 0 | 0 | 0 | -1.503433 | 3.114783 | -4.682868 | 2.936978 | 2.767503 | 11.22463 | 10.23133 |  | -0.0006096205 |  | 0.8184879 | [17 empty] | 26.52631 | 0.006921291
3025 | 2021/11/26 20:00:51 | 20212.6688 | 6635.0012 | 1 | 4 | 0 | 0 | 0 | 0 | -1.503082 | 3.112218 | -4.677919 | 2.936978 | 2.769591 | 11.22463 | 10.23783 |  | -0.0004849061 |  |  | 1.248971 | [16 empty] | 26.5303 | -0.03546476
3026 | 2021/11/26 20:00:56 | 20217.6683 | 6640.0007 | 1 | 4 | 0 | 0 | 0 | 0 | -1.503281 | 3.109784 | -4.674879 | 2.936978 | 2.77168 | 11.22463 | 10.24433 |  | -0.0004669901 |  | 0.814836 | [17 empty] | 26.5653 | -0.05735278
3027 | 2021/11/26 20:01:01 | 20222.6693 | 6645.0017 | 1 | 4 | 0 | 0 | 0 | 0 | -1.503387 | 3.106969 | -4.670977 | 2.936978 | 2.773768 | 11.22463 | 10.25082 |  | -0.0005202863 | [19 empty] | 26.51965 | 0.03449082
3028 | 2021/11/26 20:01:06 | 20227.6682 | 6650.0006 | 1 | 4 | 0 | 0 | 0 | 0 | -1.503212 | 3.104347 | -4.666492 | 2.936978 | 2.775856 | 11.22463 | 10.25731 |  | -0.000735176 |  | 0.7817295 | [17 empty] | 26.60964 | 0.01080692
3029 | 2021/11/26 20:01:11 | 20232.6691 | 6655.0015 | 1 | 4 | 0 | 0 | 0 | 0 | -1.503845 | 3.101735 | -4.664529 | 2.936978 | 2.777942 | 11.22463 | 10.26378 |  | -0.0004873115 |  |  | 1.230435 | [16 empty] | 26.56796 | -0.05748332
3030 | 2021/11/26 20:01:16 | 20237.6685 | 6660.0009 | 1 | 4 | 0 | 0 | 0 | 0 | -1.503372 | 3.099185 | -4.659228 | 2.936978 | 2.78003 | 11.22463 | 10.27026 |  | -0.0005983917 |  | 0.8245631 | [17 empty] | 26.52631 | 0.03407001
3031 | 2021/11/26 20:01:21 | 20242.6677 | 6665.0001 | 1 | 4 | 0 | 0 | 0 | 0 | -1.503204 | 3.096565 | -4.654769 | 2.936978 | 2.782119 | 11.22463 | 10.27672 |  | -0.000484048 | [19 empty] | 26.54537 | -0.02604425
3032 | 2021/11/26 20:01:26 | 20247.6679 | 6670.0003 | 1 | 4 | 0 | 0 | 0 | 0 | -1.503502 | 3.094004 | -4.651841 | 2.936978 | 2.784206 | 11.22463 | 10.28318 |  | -0.000558989 |  | 0.7591975 | [17 empty] | 26.50678 | -0.06400287
3033 | 2021/11/26 20:01:31 | 20252.6688 | 6675.0012 | 1 | 4 | 0 | 0 | 0 | 0 | -1.503265 | 3.091528 | -4.647386 | 2.936978 | 2.786295 | 11.22463 | 10.28964 |  | -0.0004296322 |  |  | 1.253746 | [16 empty] | 26.4261 | 0.01952469
3034 | 2021/11/26 20:01:36 | 20257.6686 | 6680.001 | 1 | 4 | 0 | 0 | 0 | 0 | -1.50367 | 3.088959 | -4.644775 | 2.936978 | 2.788384 | 11.22463 | 10.2961 |  | -0.000605412 |  | 0.8168266 | [17 empty] | 26.41502 | -0.08991182
3035 | 2021/11/26 20:01:41 | 20262.6678 | 6685.0002 | 1 | 4 | 0 | 0 | 0 | 0 | -1.503937 | 3.085966 | -4.641098 | 2.936978 | 2.790471 | 11.22463 | 10.30255 |  | -0.000605189 | [19 empty] | 26.47621 | -0.02770245
3036 | 2021/11/26 20:01:46 | 20267.6687 | 6690.0011 | 1 | 4 | 0 | 0 | 0 | 0 | -1.503632 | 3.083551 | -4.636526 | 2.936978 | 2.792559 | 11.22463 | 10.30899 |  | -0.0004651816 |  | 0.8209964 | 1.255026 | [16 empty] | 26.59991 | -0.06608248
3037 | 2021/11/26 20:01:51 | 20272.6686 | 6695.001 | 1 | 4 | 0 | 0 | 0 | 0 | -1.503304 | 3.080961 | -4.631621 | 2.936978 | 2.794647 | 11.22463 | 10.31542 |  | -0.0003881413 | [19 empty] | 26.68191 | 0.0285393
3038 | 2021/11/26 20:01:56 | 20277.6683 | 6700.0007 | 1 | 4 | 0 | 0 | 0 | 0 | -1.5037 | 3.078405 | -4.628998 | 2.936978 | 2.796734 | 11.22463 | 10.32185 |  | -0.0004619425 |  | 0.7828772 | [17 empty] | 26.74705 | 0.07106125
3039 | 2021/11/26 20:02:01 | 20282.6688 | 6705.0012 | 1 | 4 | 0 | 0 | 0 | 0 | -1.503464 | 3.07561 | -4.624069 | 2.936978 | 2.798822 | 11.22463 | 10.32827 |  | -0.0005768616 | [19 empty] | 26.69075 | 0.08437097
3040 | 2021/11/26 20:02:06 | 20287.6691 | 6710.0015 | 1 | 4 | 0 | 0 | 0 | 0 | -1.503609 | 3.073048 | -4.620663 | 2.936978 | 2.800911 | 11.22463 | 10.3347 |  | -0.0004400894 |  | 0.7883849 | 1.272237 | [16 empty] | 26.57508 | 0.03602028
3041 | 2021/11/26 20:02:11 | 20292.6682 | 6715.0006 | 1 | 4 | 0 | 0 | 0 | 0 | -1.503319 | 3.070417 | -4.615816 | 2.936978 | 2.802997 | 11.22463 | 10.3411 |  | -0.0005159919 |  | 0.7790233 | [17 empty] | 26.47042 | -0.07148862
3042 | 2021/11/26 20:02:16 | 20297.6682 | 6720.0006 | 1 | 4 | 0 | 0 | 0 | 0 | -1.503113 | 3.067563 | -4.610894 | 2.936978 | 2.805086 | 11.22463 | 10.34751 |  | -0.000567267 | [19 empty] | 26.42566 | -0.002637506
3043 | 2021/11/26 20:02:21 | 20302.6685 | 6725.0009 | 1 | 4 | 0 | 0 | 0 | 0 | -1.503845 | 3.064934 | -4.609186 | 2.936978 | 2.807173 | 11.22463 | 10.35392 |  | -0.0005998954 |  | 0.743614 | [17 empty] | 26.48063 | -0.0914222
3044 | 2021/11/26 20:02:26 | 20307.6683 | 6730.0007 | 1 | 4 | 0 | 0 | 0 | 0 | -1.504089 | 3.062268 | -4.605924 | 2.936978 | 2.809261 | 11.22463 | 10.36031 |  | -0.0007635755 |  |  | 1.269797 | [16 empty] | 26.55113 | 0.006648302
3045 | 2021/11/26 20:02:31 | 20312.6679 | 6735.0003 | 1 | 4 | 0 | 0 | 0 | 0 | -1.503922 | 3.059802 | -4.601704 | 2.936978 | 2.811349 | 11.22463 | 10.3667 |  | -0.0005723441 |  | 0.833539 | [17 empty] | 26.59149 | -0.07536411
3046 | 2021/11/26 20:02:36 | 20317.6677 | 6740.0001 | 1 | 4 | 0 | 0 | 0 | 0 | -1.503853 | 3.056916 | -4.597152 | 2.936978 | 2.813436 | 11.22463 | 10.37309 |  | -0.000617029 | [19 empty] | 26.74526 | 0.02063394
3047 | 2021/11/26 20:02:41 | 20322.6685 | 6745.0009 | 1 | 4 | 0 | 0 | 0 | 0 | -1.503304 | 3.054084 | -4.591217 | 2.936978 | 2.815525 | 11.22463 | 10.37947 |  | -0.0005421456 |  | 0.7610122 | [17 empty] | 26.67748 | 0.05569756
3048 | 2021/11/26 20:02:46 | 20327.6677 | 6750.0001 | 1 | 4 | 0 | 0 | 0 | 0 | -1.503517 | 3.051662 | -4.588226 | 2.936978 | 2.817611 | 11.22463 | 10.38584 |  | -0.000519209 |  |  | 1.280044 | [16 empty] | 26.71293 | -0.05776823
3049 | 2021/11/26 20:02:51 | 20332.668 | 6755.0004 | 1 | 4 | 0 | 0 | 0 | 0 | -1.503395 | 3.048751 | -4.583477 | 2.936978 | 2.8197 | 11.22463 | 10.39221 |  | -0.0005493897 |  | 0.7873352 | [17 empty] | 26.66106 | -0.01413047
3050 | 2021/11/26 20:02:56 | 20337.6678 | 6760.0002 | 1 | 4 | 0 | 0 | 0 | 0 | -1.503448 | 3.046104 | -4.579659 | 2.936978 | 2.821787 | 11.22463 | 10.39857 |  | -0.0005348063 | [19 empty] | 26.56133 | -0.01163661
3051 | 2021/11/26 20:03:01 | 20342.668 | 6765.0004 | 1 | 4 | 0 | 0 | 0 | 0 | -1.503372 | 3.043532 | -4.575561 | 2.936978 | 2.823875 | 11.22463 | 10.40493 |  | -0.0007315535 |  | 0.749857 | 1.335958 | [16 empty] | 26.58971 | -0.06246865
3052 | 2021/11/26 20:03:06 | 20347.6689 | 6770.0013 | 1 | 4 | 0 | 0 | 0 | 0 | -1.50325 | 3.04055 | -4.570707 | 2.936978 | 2.825963 | 11.22463 | 10.41128 |  | -0.000582921 | [19 empty] | 26.56532 | -0.08129656
3053 | 2021/11/26 20:03:11 | 20352.6681 | 6775.0005 | 1 | 4 | 0 | 0 | 0 | 0 | -1.503426 | 3.03781 | -4.567123 | 2.936978 | 2.82805 | 11.22463 | 10.41762 |  | -0.000583149 |  | 0.7520893 | [17 empty] | 26.51522 | -0.08379817
3054 | 2021/11/26 20:03:16 | 20357.6682 | 6780.0006 | 1 | 4 | 0 | 0 | 0 | 0 | -1.50325 | 3.034612 | -4.561780489 | 2.936978 | 2.830138 | 11.22463 | 10.42396 |  | -0.0005922597 |  | 0.7387207 | [17 empty] | 26.62916 | 0.05524635
3055 | 2021/11/26 20:03:21 | 20362.6689 | 6785.0013 | 1 | 4 | 0 | 0 | 0 | 0 | -1.503212 | 3.031998 | -4.557736 | 2.936978 | 2.832226 | 11.22463 | 10.43029 |  | -0.0005134329 |  |  | 1.342354 | [16 empty] | 26.70628 | 0.006781816
3056 | 2021/11/26 20:03:26 | 20367.6681 | 6790.0005 | 1 | 4 | 0 | 0 | 0 | 0 | -1.503426 | 3.029158 | -4.554115 | 2.936978 | 2.834312 | 11.22463 | 10.43662 |  | -0.0008430686 |  | 0.7305429 | [17 empty] | 26.85872 | 0.05012691
3057 | 2021/11/26 20:03:31 | 20372.6676 | 6795 | 1 | 4 | 0 | 0 | 0 | 0 | -1.503174 | 3.026362 | -4.549149 | 2.936978 | 2.8364 | 11.22463 | 10.44294 |  | -0.0005450721 | [19 empty] | 26.77587 | -0.008867383
3058 | 2021/11/26 20:03:36 | 20377.6685 | 6800.0009 | 1 | 4 | 0 | 0 | 0 | 0 | -1.503334 | 3.023118 | -4.544756 | 2.936978 | 2.838488 | 11.22463 | 10.44925 |  | -0.0006329947 |  | 0.7086883 | 1.370585 | [16 empty] | 26.65219 | -0.03657162
3059 | 2021/11/26 20:03:41 | 20382.6684 | 6805.0008 | 1 | 4 | 0 | 0 | 0 | 0 | -1.50341 | 3.020504 | -4.541056 | 2.936978 | 2.840576 | 11.22463 | 10.45556 |  | -0.0004493518 | [19 empty] | 26.5538 | -0.04930854
3060 | 2021/11/26 20:03:46 | 20387.6676 | 6810 | 1 | 4 | 0 | 0 | 0 | 0 | -1.50425 | 3.017525 | -4.539112 | 2.936978 | 2.842663 | 11.22463 | 10.46186 |  | -0.0006426155 |  | 0.7147619 | [17 empty] | 26.57285 | 0.03697097
3061 | 2021/11/26 20:03:51 | 20392.6678 | 6815.0002 | 1 | 4 | 0 | 0 | 0 | 0 | -1.503609 | 3.014331 | -4.532375 | 2.936978 | 2.844752 | 11.22463 | 10.46816 |  | -0.0005888619 |  | 0.6987678 | [17 empty] | 26.72978 | 0.02922654
3062 | 2021/11/26 20:03:56 | 20397.6678 | 6820.0002 | 1 | 4 | 0 | 0 | 0 | 0 | -1.503738 | 3.011116 | -4.52793 | 2.936978 | 2.846839 | 11.22463 | 10.47445 |  | -0.0005081522 |  |  | 1.45124 | [16 empty] | 26.84454 | 0.002363324
3063 | 2021/11/26 20:04:01 | 20402.6686 | 6825.001 | 1 | 4 | 0 | 0 | 0 | 0 | -1.503487 | 3.008366 | -4.523039 | 2.936978 | 2.848928 | 11.22463 | 10.48074 |  | -0.0007143441 |  | 0.6792578 | [17 empty] | 26.72934 | -0.04211426
3064 | 2021/11/26 20:04:06 | 20407.668 | 6830.0004 | 1 | 4 | 0 | 0 | 0 | 0 | -1.503578 | 3.005048 | -4.518324 | 2.936978 | 2.851016 | 11.22463 | 10.48702 |  | -0.000551097 | [19 empty] | 26.68234 | 0.01232803
3065 | 2021/11/26 20:04:11 | 20412.6687 | 6835.0011 | 1 | 4 | 0 | 0 | 0 | 0 | -1.503555 | 3.001851 | -4.513448 | 2.936978 | 2.853104 | 11.22463 | 10.49329 |  | -0.0005745131 |  | 0.6739462 | 1.469559 | [16 empty] | 26.84278 | 0.08822918
3066 | 2021/11/26 20:04:16 | 20417.6682 | 6840.0006 | 1 | 4 | 0 | 0 | 0 | 0 | -1.503098 | 2.998656 | -4.507274 | 2.936978 | 2.855191 | 11.22463 | 10.49955 |  | -0.0006220262 |  | 0.6512849 | [17 empty] | 26.64333 | 0.01952589
3067 | 2021/11/26 20:04:21 | 20422.6688 | 6845.0012 | 1 | 4 | 0 | 0 | 0 | 0 | -1.503265 | 2.995383 | -4.502854 | 2.936978 | 2.857279 | 11.22463 | 10.50581 |  | -0.0007547996 | [19 empty] | 26.59281 | -0.01038074
3068 | 2021/11/26 20:04:26 | 20427.6681 | 6850.0005 | 1 | 4 | 0 | 0 | 0 | 0 | -1.503578 | 2.992264 | -4.499102 | 2.936978 | 2.859366 | 11.22463 | 10.51206 |  | -0.0005855552 |  | 0.6604186 | 1.546469 | [16 empty] | 26.82152 | 0.07063687
3069 | 2021/11/26 20:04:31 | 20432.6683 | 6855.0007 | 1 | 4 | 0 | 0 | 0 | 0 | -1.503189 | 2.988831 | -4.492778 | 2.936978 | 2.861454 | 11.22463 | 10.5183 |  | -0.0006332152 |  | 0.6375947 | [17 empty] | 26.7998 | 0.05208254
3070 | 2021/11/26 20:04:36 | 20437.6676 | 6860 | 1 | 4 | 0 | 0 | 0 | 0 | -1.50341 | 2.985569 | -4.488534 | 2.936978 | 2.863543 | 11.22463 | 10.52454 |  | -0.0005547827 | [19 empty] | 26.64202 | -0.07409334
3071 | 2021/11/26 20:04:41 | 20442.6676 | 6865 | 1 | 4 | 0 | 0 | 0 | 0 | -1.504051 | 2.982349 | -4.485605 | 2.936978 | 2.865629 | 11.22463 | 10.53077 |  | -0.000688082 |  | 0.6174228 | 1.591489 | [16 empty] | 26.59325 | -0.09154677
3072 | 2021/11/26 20:04:46 | 20447.6685 | 6870.0009 | 1 | 4 | 0 | 0 | 0 | 0 | -1.503571 | 2.978677 | -4.478652 | 2.936978 | 2.867718 | 11.22463 | 10.53699 |  | -0.0006183895 |  | 0.5821899 | [17 empty] | 26.77675 | -0.02395868
3073 | 2021/11/26 20:04:51 | 20452.6693 | 6875.0017 | 1 | 4 | 0 | 0 | 0 | 0 | -1.503448 | 2.975137 | -4.472964 | 2.936978 | 2.869806 | 11.22463 | 10.54321 |  | -0.0005701428 | [19 empty] | 26.89639 | 0.06094694
3074 | 2021/11/26 20:04:56 | 20457.6678 | 6880.0002 | 1 | 4 | 0 | 0 | 0 | 0 | -1.503647 | 2.971704 | -4.468394 | 2.936978 | 2.871894 | 11.22463 | 10.54942 |  | -0.0008090665 |  | 0.6250945 | 1.667431 | [16 empty] | 26.76834 | 0.002637506
3075 | 2021/11/26 20:05:01 | 20462.6684 | 6885.0008 | 1 | 4 | 0 | 0 | 0 | 0 | -1.503807 | 2.968167 | -4.46355 | 2.936978 | 2.873981 | 11.22463 | 10.55561 |  | -0.0005824154 |  | 0.5859996 | [17 empty] | 26.62162 | -0.05332112
3076 | 2021/11/26 20:05:06 | 20467.6685 | 6890.0009 | 1 | 4 | 0 | 0 | 0 | 0 | -1.503433 | 2.964454 | -4.456858 | 2.936978 | 2.87607 | 11.22463 | 10.56181 |  | -0.0006962281 |  | 0.5621426 | [17 empty] | 26.89062 | 0.06176174
3077 | 2021/11/26 20:05:11 | 20472.6686 | 6895.001 | 1 | 4 | 0 | 0 | 0 | 0 | -1.50383 | 2.960712 | -4.452408 | 2.936978 | 2.878159 | 11.22463 | 10.568 |  | -0.0006878232 |  |  | 1.71133 | [16 empty] | 26.85386 | 0.03836036
3078 | 2021/11/26 20:05:16 | 20477.6686 | 6900.001 | 1 | 4 | 0 | 0 | 0 | 0 | -1.503975 | 2.957022 | -4.447287 | 2.936978 | 2.880246 | 11.22463 | 10.57417 |  | -0.00066993 |  | 0.5756002 | [17 empty] | 26.70717 | -0.0342077
3079 | 2021/11/26 20:05:21 | 20482.6689 | 6905.0013 | 1 | 4 | 0 | 0 | 0 | 0 | -1.503899 | 2.953206 | -4.441324 | 2.936978 | 2.882334 | 11.22463 | 10.58035 |  | -0.0007892539 |  | 0.5490774 | 1.792574 | [16 empty] | 26.75062 | -0.002483726
3080 | 2021/11/26 20:05:26 | 20487.6679 | 6910.0003 | 1 | 4 | 0 | 0 | 0 | 0 | -1.503685 | 2.949192 | -4.434656 | 2.936978 | 2.884421 | 11.22463 | 10.5865 |  | -0.0007771954 |  | 0.5423793 | [17 empty] | 26.81885 | 0.001803637
3081 | 2021/11/26 20:05:31 | 20492.6681 | 6915.0005 | 1 | 4 | 0 | 0 | 0 | 0 | -1.503624 | 2.94539 | -4.428759 | 2.936978 | 2.886508 | 11.22463 | 10.59266 |  | -0.0008310325 | [19 empty] | 26.91853 | 0.01287937
3082 | 2021/11/26 20:05:36 | 20497.6682 | 6920.0006 | 1 | 4 | 0 | 0 | 0 | 0 | -1.503479 | 2.941463 | -4.422428 | 2.936978 | 2.888596 | 11.22463 | 10.5988 |  | -0.0006990923 |  | 0.5323792 | 1.876788 | [16 empty] | 26.98188 | -0.01176476
3083 | 2021/11/26 20:05:41 | 20502.6689 | 6925.0013 | 1 | 4 | 0 | 0 | 0 | 0 | -1.503151 | 2.93737 | -4.415311 | 2.936978 | 2.890685 | 11.22463 | 10.60494 |  | -0.0009330804 |  | 0.5038505 | [17 empty] | 26.81 | -0.02325237
3084 | 2021/11/26 20:05:46 | 20507.6682 | 6930.0006 | 1 | 4 | 0 | 0 | 0 | 0 | -1.503487 | 2.933016 | -4.409751 | 2.936978 | 2.892771 | 11.22463 | 10.61106 |  | -0.0008553005 |  | 0.5210717 | 1.956849 | [16 empty] | 26.75416 | 0.01800239
3085 | 2021/11/26 20:05:51 | 20512.6685 | 6935.0009 | 1 | 4 | 0 | 0 | 0 | 0 | -1.503265 | 2.92897 | -4.403018 | 2.936978 | 2.89486 | 11.22463 | 10.61719 |  | -0.0008000002 |  | 0.5094376 | [17 empty] | 26.66552 | -0.05246878
3086 | 2021/11/26 20:05:56 | 20517.6684 | 6940.0008 | 1 | 4 | 0 | 0 | 0 | 0 | -1.50341 | 2.924697 | -4.397019 | 2.936978 | 2.896947 | 11.22463 | 10.6233 |  | -0.0007317318 | [19 empty] | 26.67883 | -0.0927639
3087 | 2021/11/26 20:06:01 | 20522.6684 | 6945.0008 | 1 | 4 | 0 | 0 | 0 | 0 | -1.503174 | 2.920394 | -4.38986 | 2.936978 | 2.899035 | 11.22463 | 10.6294 |  | -0.0007443978 |  | 0.4834377 | 2.037312 | [16 empty] | 26.75592 | -0.06964386
3088 | 2021/11/26 20:06:06 | 20527.6683 | 6950.0007 | 1 | 4 | 0 | 0 | 0 | 0 | -1.503212 | 2.915867 | -4.383166 | 2.936978 | 2.90112 | 11.22463 | 10.63548 |  | -0.000906194 |  | 0.4979563 | [17 empty] | 26.92386 | 0.05967796
3089 | 2021/11/26 20:06:11 | 20532.6683 | 6955.0007 | 1 | 4 | 0 | 0 | 0 | 0 | -1.503174 | 2.911676 | -4.376756 | 2.936978 | 2.903209 | 11.22463 | 10.64157 |  | -0.0007780775 |  | 0.4447464 | 2.125215 | [16 empty] | 26.89509 | 0.05581379
3090 | 2021/11/26 20:06:16 | 20537.6677 | 6960.0001 | 1 | 4 | 0 | 0 | 0 | 0 | -1.503845 | 2.907176 | -4.371942 | 2.936978 | 2.905297 | 11.22463 | 10.64764 |  | -0.000915309 |  | 0.4574165 | [17 empty] | 26.69744 | -0.0293529
3091 | 2021/11/26 20:06:21 | 20542.6688 | 6965.0012 | 1 | 4 | 0 | 0 | 0 | 0 | -1.503868 | 2.902186 | -4.364505 | 2.936978 | 2.907384 | 11.22463 | 10.65371 |  | -0.0009399686 |  | 0.4769706 | 2.1925 | [16 empty] | 26.91455 | 0.04914284
3092 | 2021/11/26 20:06:26 | 20547.6679 | 6970.0003 | 1 | 4 | 0 | 0 | 0 | 0 | -1.503296 | 2.897592 | -4.355938 | 2.936978 | 2.909472 | 11.22463 | 10.65976 |  | -0.001050116 |  | 0.4453711 | [17 empty] | 26.93271 | 0.04098296
3093 | 2021/11/26 20:06:31 | 20552.668 | 6975.0004 | 1 | 4 | 0 | 0 | 0 | 0 | -1.503571 | 2.892663 | -4.349324 | 2.936978 | 2.911559 | 11.22463 | 10.6658 |  | -0.0008671515 |  | 0.4437345 | 2.218391 | [16 empty] | 26.70629 | -0.07241368
3094 | 2021/11/26 20:06:36 | 20557.6679 | 6980.0003 | 1 | 4 | 0 | 0 | 0 | 0 | -1.50341 | 2.887988 | -4.34183 | 2.936978 | 2.913647 | 11.22463 | 10.67184 |  | -0.0009198422 |  | 0.4237288 | [17 empty] | 27.01688 | 0.04720986
3095 | 2021/11/26 20:06:41 | 20562.6688 | 6985.0012 | 1 | 4 | 0 | 0 | 0 | 0 | -1.503464 | 2.88286 | -4.334276 | 2.936978 | 2.915734 | 11.22463 | 10.67786 |  | -0.0009311681 |  | 0.4194418 | 2.392023 | [16 empty] | 26.89771 | -0.0009822845
3096 | 2021/11/26 20:06:46 | 20567.6688 | 6990.0012 | 1 | 4 | 0 | 0 | 0 | 0 | -1.503098 | 2.877749 | -4.325539 | 2.936978 | 2.917822 | 11.22463 | 10.68387 |  | -0.0009634625 |  | 0.4113762 | [17 empty] | 26.94513 | -0.03861785
3097 | 2021/11/26 20:06:51 | 20572.6683 | 6995.0007 | 1 | 4 | 0 | 0 | 0 | 0 | -1.503487 | 2.872853 | -4.319297 | 2.936978 | 2.919909 | 11.22463 | 10.68988 |  | -0.001090143 |  | 0.4118204 | 2.511894 | [16 empty] | 26.98323 | -0.02465308
3098 | 2021/11/26 20:06:56 | 20577.6689 | 7000.0013 | 1 | 4 | 0 | 0 | 0 | 0 | -1.503059 | 2.867345 | -4.309789 | 2.936978 | 2.921998 | 11.22463 | 10.69587 |  | -0.0009517656 |  | 0.3920812 | [17 empty] | 26.79671 | -0.09261489
3099 | 2021/11/26 20:07:01 | 20582.6683 | 7005.0007 | 1 | 4 | 0 | 0 | 0 | 0 | -1.503532 | 2.862127 | -4.3033 | 2.936978 | 2.924084 | 11.22463 | 10.70185 |  | -0.001094437 |  | 0.4020437 | 2.499673 | [16 empty] | 27.05586 | -0.01149118
3100 | 2021/11/26 20:07:06 | 20587.6691 | 7010.0015 | 1 | 4 | 0 | 0 | 0 | 0 | -1.50341 | 2.856733 | -4.294841 | 2.936978 | 2.926173 | 11.22463 | 10.70782 |  | -0.0008746932 |  | 0.3776757 | [17 empty] | 26.98192 | -0.03488779
3101 | 2021/11/26 20:07:11 | 20592.6684 | 7015.0008 | 1 | 4 | 0 | 0 | 0 | 0 | -1.503304 | 2.851069 | -4.286023 | 2.936978 | 2.92826 | 11.22463 | 10.71377 |  | -0.0009946559 |  | 0.3789554 | 2.634355 | [16 empty] | 26.88178 | -0.05938768
3102 | 2021/11/26 20:07:16 | 20597.6683 | 7020.0007 | 1 | 4 | 0 | 0 | 0 | 0 | -1.503204 | 2.845356 | -4.277151 | 2.936978 | 2.930348 | 11.22463 | 10.71972 |  | -0.001065197 |  | 0.3650891 | [17 empty] | 26.99832 | 0.0534457
3103 | 2021/11/26 20:07:21 | 20602.6682 | 7025.0006 | 1 | 4 | 0 | 0 | 0 | 0 | -1.503433 | 2.83935 | -4.268772 | 2.936978 | 2.932435 | 11.22463 | 10.72565 |  | -0.001276659 |  | 0.3758313 | 2.739198 | [16 empty] | 26.86227 | -0.01633286
3104 | 2021/11/26 20:07:26 | 20607.6678 | 7030.0002 | 1 | 4 | 0 | 0 | 0 | 0 | -1.503517 | 2.833591 | -4.260352 | 2.936978 | 2.934522 | 11.22463 | 10.73157 |  | -0.001200108 |  | 0.3508095 | [17 empty] | 27.18028 | 0.08193433
3105 | 2021/11/26 20:07:31 | 20612.6686 | 7035.001 | 1 | 4 | 0 | 0 | 0 | 0 | -1.502922 | 2.82749 | -4.249497 | 2.936978 | 2.936611 | 11.22463 | 10.73749 |  | -0.001137917 |  | 0.3497811 | 2.783412 | [16 empty] | 26.95265 | 0.01509249
3106 | 2021/11/26 20:07:36 | 20617.6687 | 7040.0011 | 1 | 4 | 0 | 0 | 0 | 0 | -1.503304 | 2.821089 | -4.240954 | 2.936978 | 2.938698 | 11.22463 | 10.74338 |  | -0.001418816 |  | 0.3418494 | 2.973137 | [16 empty] | 27.07711 | 0.03293931
3107 | 2021/11/26 20:07:41 | 20622.6686 | 7045.001 | 1 | 4 | 0 | 0 | 0 | 0 | -1.50354 | 2.814737 | -4.23207 | 2.936978 | 2.940786 | 11.22463 | 10.74926 |  | -0.001283054 |  | 0.3180738 | [17 empty] | 27.05542 | 0.007202625
3108 | 2021/11/26 20:07:46 | 20627.6688 | 7050.0012 | 1 | 4 | 0 | 0 | 0 | 0 | -1.5037 | 2.808309 | -4.222854 | 2.936978 | 2.942873 | 11.22463 | 10.75513 |  | -0.001129382 |  | 0.3203319 | 3.111669 | [16 empty] | 27.00669 | -0.06116331
3109 | 2021/11/26 20:07:51 | 20632.6688 | 7055.0012 | 1 | 4 | 0 | 0 | 0 | 0 | -1.502991 | 2.801367 | -4.210429 | 2.936978 | 2.944962 | 11.22463 | 10.76099 |  | -0.001518935 |  | 0.2975787 | 3.174727 | [16 empty] | 27.15683 | 0.008439422
3110 | 2021/11/26 20:07:56 | 20637.6686 | 7060.001 | 1 | 4 | 0 | 0 | 0 | 0 | -1.503632 | 2.794252 | -4.201527 | 2.936978 | 2.947048 | 11.22463 | 10.76683 |  | -0.001571912 |  | 0.3122517 | [17 empty] | 26.97791 | -0.06947219
3111 | 2021/11/26 20:08:01 | 20642.6684 | 7065.0008 | 1 | 4 | 0 | 0 | 0 | 0 | -1.503334 | 2.787247 | -4.190163 | 2.936978 | 2.949137 | 11.22463 | 10.77266 |  | -0.001477916 |  | 0.2955195 | 3.328576 | [16 empty] | 27.15505 | 0.06601036
3112 | 2021/11/26 20:08:06 | 20647.6683 | 7070.0007 | 1 | 4 | 0 | 0 | 0 | 0 | -1.503685 | 2.780003 | -4.180249 | 2.936978 | 2.951225 | 11.22463 | 10.77847 |  | -0.001509935 |  | 0.2765776 | 3.417201 | [16 empty] | 27.12185 | 0.005548
3113 | 2021/11/26 20:08:11 | 20652.6684 | 7075.0008 | 1 | 4 | 0 | 0 | 0 | 0 | -1.503952 | 2.772352 | -4.169484 | 2.936978 | 2.953312 | 11.22463 | 10.78426 |  | -0.001434716 |  | 0.2786507 | 3.626902 | [16 empty] | 27.12628 | 0.02657175
3114 | 2021/11/26 20:08:16 | 20657.6683 | 7080.0007 | 1 | 4 | 0 | 0 | 0 | 0 | -1.503792 | 2.764267 | -4.156883 | 2.936978 | 2.955401 | 11.22463 | 10.79005 |  | -0.001565113 |  | 0.2764278 | [17 empty] | 27.16304 | -0.03583252
3115 | 2021/11/26 20:08:21 | 20662.6677 | 7085.0001 | 1 | 4 | 0 | 0 | 0 | 0 | -1.503487 | 2.756377 | -4.144177 | 2.936978 | 2.957489 | 11.22463 | 10.79581 |  | -0.001799164 |  | 0.2658306 | 3.783735 | [16 empty] | 27.18339 | -0.001667142
3116 | 2021/11/26 20:08:26 | 20667.6693 | 7090.0017 | 1 | 4 | 0 | 0 | 0 | 0 | -1.504028 | 2.748012 | -4.133087 | 2.936978 | 2.959577 | 11.22463 | 10.80156 |  | -0.002008989 |  | 0.2487631 | 3.981518 | [16 empty] | 27.19799 | -0.02656221
3117 | 2021/11/26 20:08:31 | 20672.6684 | 7095.0008 | 1 | 4 | 0 | 0 | 0 | 0 | -1.50428 | 2.739319 | -4.120703 | 2.936978 | 2.961663 | 11.22463 | 10.80728 |  | -0.00171637 |  | 0.2495236 | 4.036952 | [16 empty] | 27.19978 | 0.04054725
3118 | 2021/11/26 20:08:36 | 20677.6677 | 7100.0001 | 1 | 4 | 0 | 0 | 0 | 0 | -1.503304 | 2.7305 | -4.104771572 | 2.936978 | 2.963752 | 11.22463 | 10.81299 |  | -0.001889882 |  | 0.2350029 | 4.16871 | [16 empty] | 27.2485 | 0.06833494
3119 | 2021/11/26 20:08:41 | 20682.6689 | 7105.0013 | 1 | 4 | 0 | 0 | 0 | 0 | -1.503464 | 2.721565 | -4.091775 | 2.936978 | 2.96584 | 11.22463 | 10.81869 |  | -0.001928386 |  | 0.2266012 | 4.346146 | [16 empty] | 27.11433 | -0.03901541
3120 | 2021/11/26 20:08:46 | 20687.6686 | 7110.001 | 1 | 4 | 0 | 0 | 0 | 0 | -1.503502 | 2.712046 | -4.077567 | 2.936978 | 2.967928 | 11.22463 | 10.82436 |  | -0.001659477 |  | 0.2319905 | 4.474634 | [16 empty] | 27.20556 | -0.03569007
3121 | 2021/11/26 20:08:51 | 20692.668 | 7115.0004 | 1 | 4 | 0 | 0 | 0 | 0 | -1.503624 | 2.702353 | -4.063323 | 2.936978 | 2.970015 | 11.22463 | 10.83001 |  | -0.002242477 |  | 0.2135525 | 4.602325 | [16 empty] | 27.22016 | -0.008596182
3122 | 2021/11/26 20:08:56 | 20697.6687 | 7120.0011 | 1 | 4 | 0 | 0 | 0 | 0 | -1.503723 | 2.692555 | -4.048857 | 2.936978 | 2.972103 | 11.22463 | 10.83564 |  | -0.002129002 |  | 0.2095729 | 4.755475 | [16 empty] | 27.10993 | -0.04718363
3123 | 2021/11/26 20:09:01 | 20702.6681 | 7125.0005 | 1 | 4 | 0 | 0 | 0 | 0 | -1.503433 | 2.682289 | -4.032642 | 2.936978 | 2.97419 | 11.22463 | 10.84125 |  | -0.002226032 |  | 0.2043549 | 4.875668 | [16 empty] | 27.28391 | 0.07845223
3124 | 2021/11/26 20:09:06 | 20707.6683 | 7130.0007 | 1 | 4 | 0 | 0 | 0 | 0 | -1.503555 | 2.671896 | -4.017343 | 2.936978 | 2.976279 | 11.22463 | 10.84684 |  | -0.002062554 |  | 0.1958032 | 4.983451 | [16 empty] | 27.16704 | 0.0110662
3125 | 2021/11/26 20:09:11 | 20712.6689 | 7135.0013 | 1 | 4 | 0 | 0 | 0 | 0 | -1.503487 | 2.661311 | -4.001246 | 2.936978 | 2.978366 | 11.22463 | 10.85241 |  | -0.001920286 |  | 0.1953557 | 5.116628 | [16 empty] | 27.26755 | 0.03542006
3126 | 2021/11/26 20:09:16 | 20717.6693 | 7140.0017 | 1 | 4 | 0 | 0 | 0 | 0 | -1.503448 | 2.650184 | -3.984414 | 2.936978 | 2.980455 | 11.22463 | 10.85795 |  | -0.002227253 |  | 0.1830198 | 5.252222 | [16 empty] | 27.25603 | -0.05739927
3127 | 2021/11/26 20:09:21 | 20722.6689 | 7145.0013 | 1 | 4 | 0 | 0 | 0 | 0 | -1.503998 | 2.639132 | -3.969249 | 2.936978 | 2.982542 | 11.22463 | 10.86347 |  | -0.002084516 |  | 0.1836414 | 5.321735 | [16 empty] | 27.23565 | -0.02573133
3128 | 2021/11/26 20:09:26 | 20727.6691 | 7150.0015 | 1 | 4 | 0 | 0 | 0 | 0 | -1.50341 | 2.627536 | -3.950264 | 2.936978 | 2.98463 | 11.22463 | 10.86897 |  | -0.002718742 |  | 0.1813818 | 5.447515 | [16 empty] | 27.2972 | -0.009686351
3129 | 2021/11/26 20:09:31 | 20732.6682 | 7155.0006 | 1 | 4 | 0 | 0 | 0 | 0 | -1.502968 | 2.615772 | -3.931422 | 2.936978 | 2.986717 | 11.22463 | 10.87444 |  | -0.002490168 |  | 0.1810361 | 5.551074 | [16 empty] | 27.28746 | 0.04565299
3130 | 2021/11/26 20:09:36 | 20737.6693 | 7160.0017 | 1 | 4 | 0 | 0 | 0 | 0 | -1.503609 | 2.603709 | -3.91496 | 2.936978 | 2.988806 | 11.22463 | 10.87989 |  | -0.00303049 |  | 0.1807275 | 5.685208 | [16 empty] | 27.28348 | 0.04991829
3131 | 2021/11/26 20:09:41 | 20742.6677 | 7165.0001 | 1 | 4 | 0 | 0 | 0 | 0 | -1.503189 | 2.591226 | -3.895102 | 2.936978 | 2.990893 | 11.22463 | 10.88532 |  | -0.00253936 |  | 0.1693963 | 5.922276 | [16 empty] | 27.35871 | 0.03831029
3132 | 2021/11/26 20:09:46 | 20747.6677 | 7170.0001 | 1 | 4 | 0 | 0 | 0 | 0 | -1.503059 | 2.578717 | -3.875964 | 2.936978 | 2.99298 | 11.22463 | 10.89071 |  | -0.002261811 |  | 0.1682216 | 6.131502 | [16 empty] | 27.37685 | -0.04978061
3133 | 2021/11/26 20:09:51 | 20752.6678 | 7175.0002 | 1 | 4 | 0 | 0 | 0 | 0 | -1.50399 | 2.565545 | -3.858554 | 2.936978 | 2.995068 | 11.22463 | 10.89608 |  | -0.002524753 |  | 0.164332 | 6.039954 | [16 empty] | 27.34498 | -0.05864441
3134 | 2021/11/26 20:09:56 | 20757.6686 | 7180.001 | 1 | 4 | 0 | 0 | 0 | 0 | -1.503716 | 2.552645 | -3.838453 | 2.936978 | 2.997156 | 11.22463 | 10.90143 |  | -0.002753698 |  | 0.1539376 | 6.375456 | [16 empty] | 27.45519 | 0.01839101
3135 | 2021/11/26 20:10:01 | 20762.6676 | 7185 | 1 | 4 | 0 | 0 | 0 | 0 | -1.503174 | 2.5389 | -3.816408 | 2.936978 | 2.999244 | 11.22463 | 10.90674 |  | -0.002693872 |  | 0.1511539 | 6.567276 | [16 empty] | 27.31977 | 0.01535773
3136 | 2021/11/26 20:10:06 | 20767.668 | 7190.0004 | 1 | 4 | 0 | 0 | 0 | 0 | -1.503265 | 2.524792 | -3.795431 | 2.936978 | 3.001332 | 11.22463 | 10.91203 |  | -0.002784386 |  | 0.1474371 | 6.551412 | [16 empty] | 27.48883 | 0.04591525
3137 | 2021/11/26 20:10:11 | 20772.6682 | 7195.0006 | 1 | 4 | 0 | 0 | 0 | 0 | -1.503761 | 2.510649 | -3.775416 | 2.936978 | 3.003421 | 11.22463 | 10.91729 |  | -0.002691361 |  | 0.144436 | 6.585948 | [16 empty] | 27.40122 | -0.02073884
3138 | 2021/11/26 20:10:14 | 20776.3493 | 7198.6817 | 1 | 4 | 0 | 0 | 0 | 0 | -1.503662 | 2.499996 | -3.759149 | 2.936978 | 3.004957 | 11.22463 | 10.92114 |  | -0.002763826 | 0 | 0.1437677 | 7.048899 | [16 empty] | 27.54503 | 0.0142473
3139 | 2021/11/26 20:10:14 | 20776.3582 | 0.0017 | 1 | 5 | 0 | 0 | 0 | 0 | -1.504326 | 2.499975 | -3.760777 | 2.936978 | 3.00496 | 11.22463 | 10.92114 |  | -0.002763826 | 0 | 0.1437677 | 7.048899 | 3.004959 | [15 empty] | 27.54499 | 0.01425825
3140 | 2021/11/26 20:11:14 | 20836.4025 | 60.001 | 1 | 6 | 0 | 0 | 0 | 0 | 0 | 2.711404 | 0 | 2.936978 | 3.00496 | 11.22463 | 10.92114 |  | 0.0007963054 | [19 empty] | 27.27772 | 0.08811414
3141 | 2021/11/26 20:12:14 | 20896.4016 | 120.0001 | 1 | 6 | 0 | 0 | 0 | 0 | 0 | 2.741889 | 0 | 2.936978 | 3.00496 | 11.22463 | 10.92114 |  | 0.0003222935 | [19 empty] | 26.75995 | 0.00041008
3142 | 2021/11/26 20:13:14 | 20956.4017 | 180.0002 | 1 | 6 | 0 | 0 | 0 | 0 | 0 | 2.760289 | 0 | 2.936978 | 3.00496 | 11.22463 | 10.92114 |  | 0.0002606772 |  | 0 | [17 empty] | 26.643 | 0.06646395
3143 | 2021/11/26 20:14:14 | 21016.4025 | 240.001 | 1 | 6 | 0 | 0 | 0 | 0 | 0 | 2.773727 | 0 | 2.936978 | 3.00496 | 11.22463 | 10.92114 |  | 0.0002315589 | [19 empty] | 26.23282 | -0.003606081
3144 | 2021/11/26 20:15:14 | 21076.4017 | 300.0002 | 1 | 6 | 0 | 0 | 0 | 0 | 0 | 2.784459 | 0 | 2.936978 | 3.00496 | 11.22463 | 10.92114 |  | 0.0002036835 |  | 0 | [17 empty] | 26.35789 | 0.0259304
3145 | 2021/11/26 20:16:14 | 21136.4016 | 360.0001 | 1 | 6 | 0 | 0 | 0 | 0 | 0 | 2.793449 | 0 | 2.936978 | 3.00496 | 11.22463 | 10.92114 |  | 0.0001116923 | [19 empty] | 26.14459 | 0.02038717
3146 | 2021/11/26 20:17:14 | 21196.403 | 420.0015 | 1 | 6 | 0 | 0 | 0 | 0 | 0 | 2.801254 | 0 | 2.936978 | 3.00496 | 11.22463 | 10.92114 |  | 0.0001169221 |  | 0 | [17 empty] | 25.88671 | -0.08157492
3147 | 2021/11/26 20:18:14 | 21256.402 | 480.0005 | 1 | 6 | 0 | 0 | 0 | 0 | 0 | 2.808006 | 0 | 2.936978 | 3.00496 | 11.22463 | 10.92114 |  | 0.0001249816 | [19 empty] | 25.66069 | -0.04576564
3148 | 2021/11/26 20:19:14 | 21316.4027 | 540.0012 | 1 | 6 | 0 | 0 | 0 | 0 | 0 | 2.813992 | 0 | 2.936978 | 3.00496 | 11.22463 | 10.92114 |  | 0.0001152378 |  | 0 | [17 empty] | 25.83353 | 0.02041698
3149 | 2021/11/26 20:20:14 | 21376.4026 | 600.0011 | 1 | 6 | 0 | 0 | 0 | 0 | 0 | 2.819078 | 0 | 2.936978 | 3.00496 | 11.22463 | 10.92114 |  | 7.440085e-05 | [19 empty] | 25.50174 | -0.004441142
3150 | 2021/11/26 20:21:14 | 21436.4016 | 660.0001 | 1 | 6 | 0 | 0 | 0 | 0 | 0 | 2.824056 | 0 | 2.936978 | 3.00496 | 11.22463 | 10.92114 |  | 9.02056e-05 |  | 0 | [17 empty] | 25.66564 | 0.02099276
3151 | 2021/11/26 20:22:14 | 21496.4023 | 720.0008 | 1 | 6 | 0 | 0 | 0 | 0 | 0 | 2.82852 | 0 | 2.936978 | 3.00496 | 11.22463 | 10.92114 |  | 6.709115e-05 | [19 empty] | 25.46532 | -0.02347589
3152 | 2021/11/26 20:23:14 | 21556.4021 | 780.0006 | 1 | 6 | 0 | 0 | 0 | 0 | 0 | 2.832624 | 0 | 2.936978 | 3.00496 | 11.22463 | 10.92114 |  | 5.358076e-05 |  | 0 | [17 empty] | 25.39956 | -0.03291965
3153 | 2021/11/26 20:24:14 | 21616.4021 | 840.0006 | 1 | 6 | 0 | 0 | 0 | 0 | 0 | 2.836118 | 0 | 2.936978 | 3.00496 | 11.22463 | 10.92114 |  | 4.120883e-05 | [19 empty] | 25.43338 | 0.011397
3154 | 2021/11/26 20:25:14 | 21676.4019 | 900.0004 | 1 | 6 | 0 | 0 | 0 | 0 | 0 | 2.839405 | 0 | 2.936978 | 3.00496 | 11.22463 | 10.92114 |  | 7.917654e-05 |  | 0 | [17 empty] | 25.40494 | -0.09896159
3155 | 2021/11/26 20:26:14 | 21736.4017 | 960.0002 | 1 | 6 | 0 | 0 | 0 | 0 | 0 | 2.842709 | 0 | 2.936978 | 3.00496 | 11.22463 | 10.92114 |  | 4.694322e-05 | [19 empty] | 25.66876 | 0.08980691
3156 | 2021/11/26 20:27:14 | 21796.4036 | 1020.0021 | 1 | 6 | 0 | 0 | 0 | 0 | 0 | 2.845728 | 0 | 2.936978 | 3.00496 | 11.22463 | 10.92114 |  | 3.354391e-05 |  | 0 | [17 empty] | 25.32055 | -0.08775115
3157 | 2021/11/26 20:28:14 | 21856.403 | 1080.0015 | 1 | 6 | 0 | 0 | 0 | 0 | 0 | 2.848624 | 0 | 2.936978 | 3.00496 | 11.22463 | 10.92114 |  | 3.172829e-05 | [19 empty] | 25.48943 | -0.04830241
3158 | 2021/11/26 20:29:14 | 21916.4021 | 1140.0006 | 1 | 6 | 0 | 0 | 0 | 0 | 0 | 2.851269 | 0 | 2.936978 | 3.00496 | 11.22463 | 10.92114 |  | 3.133369e-05 |  | 0 | [17 empty] | 25.58362 | 0.02065957
3159 | 2021/11/26 20:30:14 | 21976.4019 | 1200.0004 | 1 | 6 | 0 | 0 | 0 | 0 | 0 | 2.853678 | 0 | 2.936978 | 3.00496 | 11.22463 | 10.92114 |  | 5.713038e-05 | [19 empty] | 25.46007 | 0.01897633
3160 | 2021/11/26 20:31:14 | 22036.4016 | 1260.0001 | 1 | 6 | 0 | 0 | 0 | 0 | 0 | 2.855988 | 0 | 2.936978 | 3.00496 | 11.22463 | 10.92114 |  | 3.251611e-05 |  | 0 | [17 empty] | 25.7622 | 0.1047808
3161 | 2021/11/26 20:32:14 | 22096.4025 | 1320.001 | 1 | 6 | 0 | 0 | 0 | 0 | 0 | 2.858362 | 0 | 2.936978 | 3.00496 | 11.22463 | 10.92114 |  | 2.991247e-05 | [19 empty] | 25.40738 | -0.07442951
3162 | 2021/11/26 20:33:14 | 22156.4017 | 1380.0002 | 1 | 6 | 0 | 0 | 0 | 0 | 0 | 2.860377 | 0 | 2.936978 | 3.00496 | 11.22463 | 10.92114 |  | 2.252195e-05 |  | 0 | [17 empty] | 25.33183 | -0.1023018
3163 | 2021/11/26 20:34:14 | 22216.4031 | 1440.0016 | 1 | 6 | 0 | 0 | 0 | 0 | 0 | 2.862283 | 0 | 2.936978 | 3.00496 | 11.22463 | 10.92114 |  | 7.274256e-05 | [19 empty] | 25.63445 | 0.02762616
3164 | 2021/11/26 20:35:14 | 22276.403 | 1500.0015 | 1 | 6 | 0 | 0 | 0 | 0 | 0 | 2.864388 | 0 | 2.936978 | 3.00496 | 11.22463 | 10.92114 |  | 2.564342e-05 |  | 0 | [17 empty] | 25.50169 | 0.06623447
3165 | 2021/11/26 20:36:14 | 22336.402 | 1560.0005 | 1 | 6 | 0 | 0 | 0 | 0 | 0 | 2.866169 | 0 | 2.936978 | 3.00496 | 11.22463 | 10.92114 |  | 5.87161e-05 | [19 empty] | 25.62871 | 0.08125007
3166 | 2021/11/26 20:37:14 | 22396.402 | 1620.0005 | 1 | 6 | 0 | 0 | 0 | 0 | 0 | 2.86788 | 0 | 2.936978 | 3.00496 | 11.22463 | 10.92114 |  | 4.105011e-05 |  | 0 | [17 empty] | 25.28615 | -0.1038593
3167 | 2021/11/26 20:38:14 | 22456.4024 | 1680.0009 | 1 | 6 | 0 | 0 | 0 | 0 | 0 | 2.869555 | 0 | 2.936978 | 3.00496 | 11.22463 | 10.92114 |  | 3.986781e-05 | [19 empty] | 25.61669 | 0.08714437
3168 | 2021/11/26 20:39:14 | 22516.4017 | 1740.0002 | 1 | 6 | 0 | 0 | 0 | 0 | 0 | 2.871202 | 0 | 2.936978 | 3.00496 | 11.22463 | 10.92114 |  | 1.584597e-05 |  | 0 | [17 empty] | 25.42175 | -0.02152562
3169 | 2021/11/26 20:40:14 | 22576.403 | 1800.0015 | 1 | 6 | 0 | 0 | 0 | 0 | 0 | 2.872956 | 0 | 2.936978 | 3.00496 | 11.22463 | 10.92114 |  | 6.02131e-05 | 0 | 0 | 0 | [16 empty] | 25.35916 | -0.03623545
3170 | 2021/11/26 20:40:19 | 22581.4457 | 5.0012 | 1 | 7 | 0 | 0 | 0 | 0 | 1.502663 | 2.956944 | 4.44329 | 2.939057 | 3.004975 | 11.23075 | 10.92118 |  | 0.005237455 |  | 0.07121212 | 15.18813 | [16 empty] | 25.37338 | 0.02529144
3171 | 2021/11/26 20:40:24 | 22586.4456 | 10.0011 | 1 | 7 | 0 | 0 | 0 | 0 | 1.502953 | 2.981157 | 4.480539 | 2.941142 | 3.004975 | 11.23694 | 10.92118 |  | 0.005175278 |  | 0.08476109 | 11.16338 | [16 empty] | 25.39109 | -0.01617372
3172 | 2021/11/26 20:40:29 | 22591.4451 | 15.0006 | 1 | 7 | 0 | 0 | 0 | 0 | 1.502266 | 3.001849 | 4.509576 | 2.943229 | 3.004975 | 11.24318 | 10.92118 |  | 0.003935288 |  | 0.1002271 | 9.864598 | [16 empty] | 25.36135 | 0.02068579
3173 | 2021/11/26 20:40:34 | 22596.4457 | 20.0012 | 1 | 7 | 0 | 0 | 0 | 0 | 1.502937 | 3.019923 | 4.538754 | 2.945315 | 3.004975 | 11.24946 | 10.92118 |  | 0.003339143 |  | 0.1218839 | 8.486116 | [16 empty] | 25.42315 | -0.03898323
3174 | 2021/11/26 20:40:39 | 22601.4449 | 25.0004 | 1 | 7 | 0 | 0 | 0 | 0 | 1.502716 | 3.036143 | 4.562461 | 2.947401 | 3.004975 | 11.25578 | 10.92118 |  | 0.003033735 |  | 0.1342724 | 7.956185 | [16 empty] | 25.37819 | -0.07120728
3175 | 2021/11/26 20:40:44 | 22606.445 | 30.0005 | 1 | 7 | 0 | 0 | 0 | 0 | 1.501801 | 3.051491 | 4.582732 | 2.949488 | 3.004975 | 11.26213 | 10.92118 |  | 0.002621931 |  | 0.1400591 | 7.174084 | [16 empty] | 25.42886 | 0.004570484
3176 | 2021/11/26 20:40:49 | 22611.4452 | 35.0007 | 1 | 7 | 0 | 0 | 0 | 0 | 1.502312 | 3.065021 | 4.604618 | 2.951573 | 3.004975 | 11.26851 | 10.92118 |  | 0.002492092 |  | 0.1456431 | 6.711843 | [16 empty] | 25.34575 | 0.0546968
3177 | 2021/11/26 20:40:54 | 22616.446 | 40.0015 | 1 | 7 | 0 | 0 | 0 | 0 | 1.502373 | 3.077725 | 4.623891 | 2.953659 | 3.004975 | 11.27492 | 10.92118 |  | 0.002726188 |  | 0.1691568 | 6.290241 | [16 empty] | 25.40321 | 0.03432751
3178 | 2021/11/26 20:40:59 | 22621.446 | 45.0015 | 1 | 7 | 0 | 0 | 0 | 0 | 1.502571 | 3.089869 | 4.642748 | 2.955746 | 3.004975 | 11.28135 | 10.92118 |  | 0.002291295 |  | 0.17428 | 5.864359 | [16 empty] | 25.14676 | -0.08373916
3179 | 2021/11/26 20:41:04 | 22626.4453 | 50.0008 | 1 | 7 | 0 | 0 | 0 | 0 | 1.502319 | 3.101065 | 4.658789 | 2.957831 | 3.004975 | 11.28781 | 10.92118 |  | 0.00223095 |  | 0.1867034 | 5.350127 | [16 empty] | 25.4539 | 0.04153788
3180 | 2021/11/26 20:41:09 | 22631.4446 | 55.0001 | 1 | 7 | 0 | 0 | 0 | 0 | 1.50235 | 3.111716 | 4.674887 | 2.959917 | 3.004975 | 11.29429 | 10.92118 |  | 0.002247072 |  | 0.2050989 | 5.215711 | [16 empty] | 25.21118 | -0.02831757
3181 | 2021/11/26 20:41:14 | 22636.4446 | 60.0001 | 1 | 7 | 0 | 0 | 0 | 0 | 1.501915 | 3.121716 | 4.688552 | 2.962003 | 3.004975 | 11.30079 | 10.92118 |  | 0.001904008 |  | 0.2038229 | 4.814229 | [16 empty] | 25.3365 | 0.01543224
3182 | 2021/11/26 20:41:19 | 22641.4454 | 65.0009 | 1 | 7 | 0 | 0 | 0 | 0 | 1.502083 | 3.13152 | 4.703803 | 2.964089 | 3.004975 | 11.30731 | 10.92118 |  | 0.001761838 |  | 0.2104289 | 4.777462 | [16 empty] | 25.48622 | 0.009012222
3183 | 2021/11/26 20:41:24 | 22646.4456 | 70.0011 | 1 | 7 | 0 | 0 | 0 | 0 | 1.502426 | 3.140731 | 4.718716 | 2.966175 | 3.004975 | 11.31385 | 10.92118 |  | 0.001631666 |  | 0.2212326 | 4.442848 | [16 empty] | 25.23203 | -0.04487872
3184 | 2021/11/26 20:41:29 | 22651.4456 | 75.0011 | 1 | 7 | 0 | 0 | 0 | 0 | 1.502113 | 3.149714 | 4.731226 | 2.96826 | 3.004975 | 11.32041 | 10.92118 |  | 0.001857572 |  | 0.2416683 | [17 empty] | 25.47742 | 0.08043408
3185 | 2021/11/26 20:41:34 | 22656.4457 | 80.0012 | 1 | 7 | 0 | 0 | 0 | 0 | 1.502045 | 3.158171 | 4.743715 | 2.970347 | 3.004975 | 11.32699 | 10.92118 |  | 0.001388849 |  | 0.235841 | 4.312147 | [16 empty] | 25.15791 | -0.05165458
3186 | 2021/11/26 20:41:39 | 22661.4449 | 85.0004 | 1 | 7 | 0 | 0 | 0 | 0 | 1.502548 | 3.166496 | 4.757812 | 2.972432 | 3.004975 | 11.33359 | 10.92118 |  | 0.00153001 |  | 0.2514264 | 4.17215 | [16 empty] | 25.4579 | 0.05071104
3187 | 2021/11/26 20:41:44 | 22666.4457 | 90.0012 | 1 | 7 | 0 | 0 | 0 | 0 | 1.502228 | 3.174619 | 4.769002 | 2.974518 | 3.004975 | 11.3402 | 10.92118 |  | 0.001733842 |  | 0.2499053 | 3.791242 | [16 empty] | 25.21211 | -0.06000638
3188 | 2021/11/26 20:41:49 | 22671.4459 | 95.0014 | 1 | 7 | 0 | 0 | 0 | 0 | 1.502281 | 3.182097 | 4.780404 | 2.976604 | 3.004975 | 11.34683 | 10.92118 |  | 0.001572867 |  | 0.2761407 | 3.747748 | [16 empty] | 25.39301 | -0.01918137
3189 | 2021/11/26 20:41:54 | 22676.445 | 100.0005 | 1 | 7 | 0 | 0 | 0 | 0 | 1.50219 | 3.189833 | 4.791735 | 2.978689 | 3.004975 | 11.35347 | 10.92118 |  | 0.001302406 |  | 0.2743485 | [17 empty] | 25.32902 | -0.03030419
3190 | 2021/11/26 20:41:59 | 22681.4451 | 105.0006 | 1 | 7 | 0 | 0 | 0 | 0 | 1.502335 | 3.19677 | 4.802619 | 2.980775 | 3.004975 | 11.36014 | 10.92118 |  | 0.001331097 |  | 0.2910646 | 3.691227 | [16 empty] | 25.35476 | -0.004069209
3191 | 2021/11/26 20:42:04 | 22686.4448 | 110.0003 | 1 | 7 | 0 | 0 | 0 | 0 | 1.50235 | 3.203928 | 4.813421 | 2.98286 | 3.004975 | 11.36681 | 10.92118 |  | 0.001241378 |  | 0.2923761 | 3.380531 | [16 empty] | 25.39431 | 0.0426662
3192 | 2021/11/26 20:42:09 | 22691.4458 | 115.0013 | 1 | 7 | 0 | 0 | 0 | 0 | 1.502357 | 3.210578 | 4.823434 | 2.984947 | 3.004975 | 11.3735 | 10.92118 |  | 0.001198469 |  | 0.3096033 | 3.313709 | [16 empty] | 25.30008 | -0.02678692
3193 | 2021/11/26 20:42:14 | 22696.4453 | 120.0008 | 1 | 7 | 0 | 0 | 0 | 0 | 1.502533 | 3.217313 | 4.834119 | 2.987032 | 3.004975 | 11.3802 | 10.92118 |  | 0.001306985 |  | 0.3133928 | [17 empty] | 25.48634 | 0.08460879
3194 | 2021/11/26 20:42:19 | 22701.4453 | 125.0008 | 1 | 7 | 0 | 0 | 0 | 0 | 1.502502 | 3.223828 | 4.843808 | 2.989118 | 3.004975 | 11.38692 | 10.92118 |  | 0.001178934 |  | 0.3216803 | 3.177663 | [16 empty] | 25.26849 | 0.006920099
3195 | 2021/11/26 20:42:24 | 22706.4452 | 130.0007 | 1 | 7 | 0 | 0 | 0 | 0 | 1.502357 | 3.230076 | 4.852727 | 2.991204 | 3.004975 | 11.39365 | 10.92118 |  | 0.001080432 |  | 0.3298684 | 3.075146 | [16 empty] | 25.47293 | 0.07134736
3196 | 2021/11/26 20:42:29 | 22711.4446 | 135.0001 | 1 | 7 | 0 | 0 | 0 | 0 | 1.502426 | 3.236208 | 4.862163 | 2.993289 | 3.004975 | 11.40039 | 10.92118 |  | 0.001098026 |  | 0.3329519 | [17 empty] | 25.44239 | 0.05042791
3197 | 2021/11/26 20:42:34 | 22716.4456 | 140.0011 | 1 | 7 | 0 | 0 | 0 | 0 | 1.5019 | 3.242082 | 4.869283 | 2.995376 | 3.004975 | 11.40715 | 10.92118 |  | 0.001095724 |  | 0.3359004 | 2.93136 | [16 empty] | 25.27071 | -0.0398767
3198 | 2021/11/26 20:42:39 | 22721.4454 | 145.0009 | 1 | 7 | 0 | 0 | 0 | 0 | 1.50264 | 3.248197 | 4.880871 | 2.997461 | 3.004975 | 11.41392 | 10.92118 |  | 0.001257729 |  | 0.3613955 | [17 empty] | 25.49604 | 0.05861223
3199 | 2021/11/26 20:42:44 | 22726.4448 | 150.0003 | 1 | 7 | 0 | 0 | 0 | 0 | 1.502335 | 3.253784 | 4.888274 | 2.999546 | 3.004975 | 11.4207 | 10.92118 |  | 0.001061288 |  | 0.364879 | 2.783042 | [16 empty] | 25.49917 | 0.06388247
3200 | 2021/11/26 20:42:49 | 22731.4459 | 155.0014 | 1 | 7 | 0 | 0 | 0 | 0 | 1.502129 | 3.25937 | 4.895994 | 3.001633 | 3.004975 | 11.42749 | 10.92118 |  | 0.0009918702 |  | 0.3753802 | [17 empty] | 25.21882 | -0.04788637
3201 | 2021/11/26 20:42:54 | 22736.4458 | 160.0013 | 1 | 7 | 0 | 0 | 0 | 0 | 1.502426 | 3.264888 | 4.905253 | 3.003719 | 3.004975 | 11.4343 | 10.92118 |  | 0.001052971 |  | 0.3883201 | 2.69608 | [16 empty] | 25.52088 | 0.05375922
3202 | 2021/11/26 20:42:59 | 22741.4458 | 165.0013 | 1 | 7 | 0 | 0 | 0 | 0 | 1.502296 | 3.270292 | 4.912947 | 3.005805 | 3.004975 | 11.44111 | 10.92118 |  | 0.001272318 |  | 0.3860011 | 2.578433 | [16 empty] | 25.48452 | 0.03113329
3203 | 2021/11/26 20:43:04 | 22746.4456 | 170.0011 | 1 | 7 | 0 | 0 | 0 | 0 | 1.50235 | 3.275183 | 4.920471 | 3.00789 | 3.004975 | 11.44794 | 10.92118 |  | 0.00120011 |  | 0.4009301 | [17 empty] | 25.36408 | -0.0526315
3204 | 2021/11/26 20:43:09 | 22751.445 | 175.0005 | 1 | 7 | 0 | 0 | 0 | 0 | 1.502556 | 3.280337 | 4.92889 | 3.009975 | 3.004975 | 11.45477 | 10.92118 |  | 0.001222619 |  | 0.3974933 | 2.46729 | [16 empty] | 25.52327 | 0.04178286
3205 | 2021/11/26 20:43:14 | 22756.4457 | 180.0012 | 1 | 7 | 0 | 0 | 0 | 0 | 1.502548 | 3.285489 | 4.936605 | 3.012062 | 3.004975 | 11.46162 | 10.92118 |  | 0.00109047 |  | 0.4293592 | [17 empty] | 25.26018 | -0.1002377
3206 | 2021/11/26 20:43:19 | 22761.4452 | 185.0007 | 1 | 7 | 0 | 0 | 0 | 0 | 1.502441 | 3.290293 | 4.943471 | 3.014147 | 3.004975 | 11.46848 | 10.92118 |  | 0.0008166545 |  | 0.4146411 | 2.3729 | [16 empty] | 25.55461 | -0.01586199
3207 | 2021/11/26 20:43:24 | 22766.446 | 190.0015 | 1 | 7 | 0 | 0 | 0 | 0 | 1.502243 | 3.29489 | 4.949725 | 3.016234 | 3.004975 | 11.47535 | 10.92118 |  | 0.001085397 |  | 0.4480569 | [17 empty] | 25.54281 | -0.0185585
3208 | 2021/11/26 20:43:29 | 22771.4445 | 195 | 1 | 7 | 0 | 0 | 0 | 0 | 1.502296 | 3.299513 | 4.956845 | 3.018318 | 3.004975 | 11.48222 | 10.92118 |  | 0.0009004725 |  | 0.4463607 | [17 empty] | 25.30417 | -0.07360339
3209 | 2021/11/26 20:43:34 | 22776.4446 | 200.0001 | 1 | 7 | 0 | 0 | 0 | 0 | 1.502876 | 3.304292 | 4.965941 | 3.020405 | 3.004975 | 11.48911 | 10.92118 |  | 0.0009970353 |  |  | 2.268569 | [16 empty] | 25.41694 | -0.04919231
3210 | 2021/11/26 20:43:39 | 22781.4452 | 205.0007 | 1 | 7 | 0 | 0 | 0 | 0 | 1.50248 | 3.308737 | 4.971311 | 3.022491 | 3.004975 | 11.49601 | 10.92118 |  | 0.0009116739 |  | 0.4630265 | [17 empty] | 25.59918 | 0.05708218
3211 | 2021/11/26 20:43:44 | 22786.4447 | 210.0002 | 1 | 7 | 0 | 0 | 0 | 0 | 1.502022 | 3.312837 | 4.975954 | 3.024576 | 3.004975 | 11.50291 | 10.92118 |  | 0.0008535695 |  | 0.4584751 | 2.12678 | [16 empty] | 25.3836 | -0.03739476
3212 | 2021/11/26 20:43:49 | 22791.4448 | 215.0003 | 1 | 7 | 0 | 0 | 0 | 0 | 1.501984 | 3.317183 | 4.982356 | 3.026662 | 3.004975 | 11.50983 | 10.92118 |  | 0.0007148527 |  | 0.5033758 | [17 empty] | 25.39089 | -0.05482137
3213 | 2021/11/26 20:43:54 | 22796.4456 | 220.0011 | 1 | 7 | 0 | 0 | 0 | 0 | 1.502495 | 3.321657 | 4.990773 | 3.028748 | 3.004975 | 11.51675 | 10.92118 |  | 0.0007954774 |  | 0.4870173 | 2.021906 | [16 empty] | 25.56014 | 0.01498699
3214 | 2021/11/26 20:43:59 | 22801.4456 | 225.0011 | 1 | 7 | 0 | 0 | 0 | 0 | 1.502846 | 3.325331 | 4.99746 | 3.030833 | 3.004975 | 11.52368 | 10.92118 |  | 0.0009460301 |  | 0.5090051 | [17 empty] | 25.32409 | -0.08971512
3215 | 2021/11/26 20:44:04 | 22806.4451 | 230.0006 | 1 | 7 | 0 | 0 | 0 | 0 | 1.50193 | 3.329425 | 5.000563 | 3.032919 | 3.004975 | 11.53063 | 10.92118 |  | 0.0006904777 |  | 0.5144975 | [17 empty] | 25.59838 | 0.0444293
3216 | 2021/11/26 20:44:09 | 22811.445 | 235.0005 | 1 | 7 | 0 | 0 | 0 | 0 | 1.502777 | 3.333445 | 5.009424 | 3.035004 | 3.004975 | 11.53757 | 10.92118 |  | 0.000675257 |  |  | 1.944174 | [16 empty] | 25.37568 | -0.06261587
3217 | 2021/11/26 20:44:14 | 22816.4451 | 240.0006 | 1 | 7 | 0 | 0 | 0 | 0 | 1.501892 | 3.337335 | 5.012317 | 3.037091 | 3.004975 | 11.54453 | 10.92118 |  | 0.0008139503 |  | 0.5335047 | [17 empty] | 25.48013 | -0.02428234
3218 | 2021/11/26 20:44:19 | 22821.4457 | 245.0012 | 1 | 7 | 0 | 0 | 0 | 0 | 1.501709 | 3.340718 | 5.016786 | 3.039176 | 3.004975 | 11.55149 | 10.92118 |  | 0.001323051 |  | 0.5544034 | 1.812762 | [16 empty] | 25.58054 | 0.06233215
3219 | 2021/11/26 20:44:24 | 22826.4459 | 250.0014 | 1 | 7 | 0 | 0 | 0 | 0 | 1.502296 | 3.344602 | 5.024582 | 3.041263 | 3.004975 | 11.55847 | 10.92118 |  | 0.0006309975 |  | 0.5502383 | [17 empty] | 25.37609 | -0.07149279
3220 | 2021/11/26 20:44:29 | 22831.4453 | 255.0008 | 1 | 7 | 0 | 0 | 0 | 0 | 1.502388 | 3.348381 | 5.030567 | 3.043349 | 3.004975 | 11.56545 | 10.92118 |  | 0.0006450313 | [19 empty] | 25.59786 | 0.06470561
3221 | 2021/11/26 20:44:34 | 22836.446 | 260.0015 | 1 | 7 | 0 | 0 | 0 | 0 | 1.501862 | 3.351757 | 5.033876 | 3.045435 | 3.004975 | 11.57244 | 10.92118 |  | 0.0009815369 |  | 0.6009983 | 1.740529 | [16 empty] | 25.44728 | 0.03862143
3222 | 2021/11/26 20:44:39 | 22841.446 | 265.0015 | 1 | 7 | 0 | 0 | 0 | 0 | 1.502258 | 3.354984 | 5.040052 | 3.047522 | 3.004975 | 11.57943 | 10.92118 |  | 0.0007406063 |  | 0.6029943 | [17 empty] | 25.4632 | 0.02164364
3223 | 2021/11/26 20:44:44 | 22846.4462 | 270.0017 | 1 | 7 | 0 | 0 | 0 | 0 | 1.502899 | 3.3583 | 5.047186 | 3.049608 | 3.004975 | 11.58644 | 10.92118 |  | 0.0005958665 | [19 empty] | 25.62229 | 0.07553399
3224 | 2021/11/26 20:44:49 | 22851.4454 | 275.0009 | 1 | 7 | 0 | 0 | 0 | 0 | 1.502388 | 3.361857 | 5.050814 | 3.051693 | 3.004975 | 11.59344 | 10.92118 |  | 0.0007070712 |  | 0.627328 | 1.63776 | [16 empty] | 25.38147 | -0.031358
3225 | 2021/11/26 20:44:54 | 22856.4457 | 280.0012 | 1 | 7 | 0 | 0 | 0 | 0 | 1.50222 | 3.365009 | 5.054984 | 3.053781 | 3.004975 | 11.60046 | 10.92118 |  | 0.0007258041 |  | 0.6473248 | [17 empty] | 25.4539 | 0.003625751
3226 | 2021/11/26 20:44:59 | 22861.4447 | 285.0002 | 1 | 7 | 0 | 0 | 0 | 0 | 1.502151 | 3.367974 | 5.059206 | 3.055866 | 3.004975 | 11.60748 | 10.92118 |  | 0.0006888476 | [19 empty] | 25.74701 | 0.09231567
3227 | 2021/11/26 20:45:04 | 22866.4457 | 290.0012 | 1 | 7 | 0 | 0 | 0 | 0 | 1.502357 | 3.370987 | 5.064426 | 3.057952 | 3.004975 | 11.61451 | 10.92118 |  | 0.0005866496 |  | 0.6800739 | 1.505112 | [16 empty] | 25.51256 | 0.0297296
3228 | 2021/11/26 20:45:09 | 22871.4455 | 295.001 | 1 | 7 | 0 | 0 | 0 | 0 | 1.502411 | 3.374104 | 5.069291 | 3.060037 | 3.004975 | 11.62155 | 10.92118 |  | 0.00050205 | [19 empty] | 25.44898 | -0.002096891
3229 | 2021/11/26 20:45:14 | 22876.4448 | 300.0003 | 1 | 7 | 0 | 0 | 0 | 0 | 1.502731 | 3.376932 | 5.07462 | 3.062123 | 3.004975 | 11.62859 | 10.92118 |  | 0.0004449042 |  | 0.6765295 | [17 empty] | 25.6374 | 0.0366652
3230 | 2021/11/26 20:45:19 | 22881.4448 | 305.0003 | 1 | 7 | 0 | 0 | 0 | 0 | 1.502205 | 3.379591 | 5.076838 | 3.06421 | 3.004975 | 11.63564 | 10.92118 |  | 0.0006072624 |  | 0.7553626 | [17 empty] | 25.69828 | 0.0222367
3231 | 2021/11/26 20:45:24 | 22886.4452 | 310.0007 | 1 | 7 | 0 | 0 | 0 | 0 | 1.502357 | 3.382524 | 5.081759 | 3.066296 | 3.004975 | 11.64269 | 10.92118 |  | 0.0006506881 |  |  | 1.387026 | [16 empty] | 25.69957 | -0.004165173
3232 | 2021/11/26 20:45:29 | 22891.446 | 315.0015 | 1 | 7 | 0 | 0 | 0 | 0 | 1.502129 | 3.385157 | 5.084942 | 3.068383 | 3.004975 | 11.64975 | 10.92118 |  | 0.0006066645 |  | 0.7497154 | [17 empty] | 25.52548 | -0.02790451
3233 | 2021/11/26 20:45:34 | 22896.4452 | 320.0007 | 1 | 7 | 0 | 0 | 0 | 0 | 1.502174 | 3.387673 | 5.088874 | 3.070467 | 3.004975 | 11.65681 | 10.92118 |  | 0.0005022832 | [19 empty] | 25.50274 | -0.01236677
3234 | 2021/11/26 20:45:39 | 22901.4459 | 325.0014 | 1 | 7 | 0 | 0 | 0 | 0 | 1.50222 | 3.390223 | 5.092861 | 3.072554 | 3.004975 | 11.66388 | 10.92118 |  | 0.0004974533 |  | 0.8003843 | 1.259391 | [16 empty] | 25.45258 | -0.01698852
3235 | 2021/11/26 20:45:44 | 22906.4461 | 330.0016 | 1 | 7 | 0 | 0 | 0 | 0 | 1.50219 | 3.392917 | 5.096806 | 3.07464 | 3.004975 | 11.67096 | 10.92118 |  | 0.000551045 | [19 empty] | 25.52761 | -0.04335523
3236 | 2021/11/26 20:45:49 | 22911.446 | 335.0015 | 1 | 7 | 0 | 0 | 0 | 0 | 1.502228 | 3.395322 | 5.100548 | 3.076726 | 3.004975 | 11.67804 | 10.92118 |  | 0.0004332705 |  | 0.8719292 | [17 empty] | 25.61127 | -0.04260838
3237 | 2021/11/26 20:45:54 | 22916.4452 | 340.0007 | 1 | 7 | 0 | 0 | 0 | 0 | 1.502243 | 3.397545 | 5.103938 | 3.078811 | 3.004975 | 11.68512 | 10.92118 |  | 0.0004491168 | [19 empty] | 25.7387 | 0.05718648
3238 | 2021/11/26 20:45:59 | 22921.4447 | 345.0002 | 1 | 7 | 0 | 0 | 0 | 0 | 1.502678 | 3.399655 | 5.108587 | 3.080897 | 3.004975 | 11.69221 | 10.92118 |  | 0.000405252 |  | 0.8919343 | [17 empty] | 25.71959 | 0.06951571
3239 | 2021/11/26 20:46:04 | 22926.4455 | 350.001 | 1 | 7 | 0 | 0 | 0 | 0 | 1.502388 | 3.40213 | 5.111319 | 3.082985 | 3.004975 | 11.69931 | 10.92118 |  | 0.0003704183 |  |  | 1.136574 | [16 empty] | 25.54903 | 0.02428293
3240 | 2021/11/26 20:46:09 | 22931.4448 | 355.0003 | 1 | 7 | 0 | 0 | 0 | 0 | 1.502403 | 3.404084 | 5.114306 | 3.085071 | 3.004975 | 11.70641 | 10.92118 |  | 0.0003346064 | [19 empty] | 25.55041 | -0.01122653
3241 | 2021/11/26 20:46:14 | 22936.4447 | 360.0002 | 1 | 7 | 0 | 0 | 0 | 0 | 1.502373 | 3.405952 | 5.11701 | 3.087157 | 3.004975 | 11.71351 | 10.92118 |  | 0.0003787751 |  | 1.011429 | [17 empty] | 25.82125 | 0.09965897
3242 | 2021/11/26 20:46:19 | 22941.4447 | 365.0002 | 1 | 7 | 0 | 0 | 0 | 0 | 1.502586 | 3.407896 | 5.120657 | 3.089243 | 3.004975 | 11.72062 | 10.92118 |  | 0.0005146558 | [19 empty] | 25.59346 | 0.04023552
3243 | 2021/11/26 20:46:24 | 22946.4455 | 370.001 | 1 | 7 | 0 | 0 | 0 | 0 | 1.502594 | 3.410144 | 5.124062 | 3.091329 | 3.004975 | 11.72773 | 10.92118 |  | 0.0003336846 |  | 1.046437 | [17 empty] | 25.52068 | -0.005412102
3244 | 2021/11/26 20:46:29 | 22951.4451 | 375.0006 | 1 | 7 | 0 | 0 | 0 | 0 | 1.502502 | 3.41196 | 5.126477 | 3.093415 | 3.004975 | 11.73484 | 10.92118 |  | 0.0003227292 |  |  | 0.9758673 | [16 empty] | 25.75291 | 0.06412685
3245 | 2021/11/26 20:46:34 | 22956.446 | 380.0015 | 1 | 7 | 0 | 0 | 0 | 0 | 1.502029 | 3.41349 | 5.127161 | 3.095501 | 3.004975 | 11.74196 | 10.92118 |  | 0.0004513351 | [19 empty] | 25.77604 | 0.07785618
3246 | 2021/11/26 20:46:39 | 22961.4459 | 385.0014 | 1 | 7 | 0 | 0 | 0 | 0 | 1.502296 | 3.415462 | 5.131035 | 3.097587 | 3.004975 | 11.74908 | 10.92118 |  | 0.0002771182 |  | 1.107788 | [17 empty] | 25.52779 | -0.04578471
3247 | 2021/11/26 20:46:44 | 22966.4452 | 390.0007 | 1 | 7 | 0 | 0 | 0 | 0 | 1.502296 | 3.417199 | 5.133644 | 3.099673 | 3.004975 | 11.75621 | 10.92118 |  | 0.0004194847 | [19 empty] | 25.82005 | 0.0583303
3248 | 2021/11/26 20:46:49 | 22971.4459 | 395.0014 | 1 | 7 | 0 | 0 | 0 | 0 | 1.501892 | 3.418658 | 5.134455 | 3.101758 | 3.004975 | 11.76334 | 10.92118 |  | 0.0002503975 | [19 empty] | 25.68905 | 0.04748106
3249 | 2021/11/26 20:46:54 | 22976.445 | 400.0005 | 1 | 7 | 0 | 0 | 0 | 0 | 1.502098 | 3.420157 | 5.137411 | 3.103844 | 3.004975 | 11.77047 | 10.92118 |  | 0.000295074 |  | 1.289819 | [17 empty] | 25.58556 | -0.01594305
3250 | 2021/11/26 20:46:59 | 22981.446 | 405.0015 | 1 | 7 | 0 | 0 | 0 | 0 | 1.502136 | 3.421945 | 5.140227 | 3.10593 | 3.004975 | 11.77761 | 10.92118 |  | 0.0003259399 |  |  | 0.8186993 | [16 empty] | 25.82537 | 0.05942643
3251 | 2021/11/26 20:47:04 | 22986.4453 | 410.0008 | 1 | 7 | 0 | 0 | 0 | 0 | 1.502136 | 3.423413 | 5.142432 | 3.108016 | 3.004975 | 11.78475 | 10.92118 |  | 0.0003066647 | [19 empty] | 25.9052 | 0.06523013
3252 | 2021/11/26 20:47:09 | 22991.4446 | 415.0001 | 1 | 7 | 0 | 0 | 0 | 0 | 1.502647 | 3.424804 | 5.146271 | 3.110102 | 3.004975 | 11.79189 | 10.92118 |  | 0.0002581437 | [19 empty] | 25.63792 | -0.07158101
3253 | 2021/11/26 20:47:14 | 22996.4455 | 420.001 | 1 | 7 | 0 | 0 | 0 | 0 | 1.502594 | 3.426142 | 5.1481 | 3.112188 | 3.004975 | 11.79904 | 10.92118 |  | 0.0002305626 |  | 1.391657 | [17 empty] | 25.65832 | -0.06427526
3254 | 2021/11/26 20:47:19 | 23001.4454 | 425.0009 | 1 | 7 | 0 | 0 | 0 | 0 | 1.502594 | 3.42782 | 5.150622 | 3.114274 | 3.004975 | 11.80618 | 10.92118 |  | 0.0003107814 | [19 empty] | 25.91102 | -0.00205636
3255 | 2021/11/26 20:47:24 | 23006.4454 | 430.0009 | 1 | 7 | 0 | 0 | 0 | 0 | 1.502464 | 3.42919 | 5.152235 | 3.11636 | 3.004975 | 11.81334 | 10.92118 |  | 0.0003271544 | [19 empty] | 25.81335 | -0.01042187
3256 | 2021/11/26 20:47:29 | 23011.4457 | 435.0012 | 1 | 7 | 0 | 0 | 0 | 0 | 1.5019 | 3.43047 | 5.152222893 | 3.118446 | 3.004975 | 11.82049 | 10.92118 |  | 0.0003075355 |  | 1.442348 | 0.7030007 | [16 empty] | 25.66675 | -0.0925529
3257 | 2021/11/26 20:47:34 | 23016.4455 | 440.001 | 1 | 7 | 0 | 0 | 0 | 0 | 1.502296 | 3.431849 | 5.155653 | 3.120531 | 3.004975 | 11.82765 | 10.92118 |  | 0.0002756768 | [19 empty] | 25.81877 | -0.03369987
3258 | 2021/11/26 20:47:39 | 23021.445 | 445.0005 | 1 | 7 | 0 | 0 | 0 | 0 | 1.502426 | 3.433301 | 5.158281 | 3.122617 | 3.004975 | 11.8348 | 10.92118 |  | 0.0002111112 | [19 empty] | 25.9283 | 0.00359416
3259 | 2021/11/26 20:47:44 | 23026.4458 | 450.0013 | 1 | 7 | 0 | 0 | 0 | 0 | 1.502823 | 3.43438 | 5.161265 | 3.124704 | 3.004975 | 11.84197 | 10.92118 |  | 0.0002497191 | [19 empty] | 25.67927 | -0.09990156
3260 | 2021/11/26 20:47:49 | 23031.4451 | 455.0006 | 1 | 7 | 0 | 0 | 0 | 0 | 1.502266 | 3.435702 | 5.161338 | 3.12679 | 3.004975 | 11.84914 | 10.92118 |  | 0.0002174118 |  | 1.573288 | [17 empty] | 25.87289 | -0.04326582
3261 | 2021/11/26 20:47:54 | 23036.4457 | 460.0012 | 1 | 7 | 0 | 0 | 0 | 0 | 1.502228 | 3.437228 | 5.1635 | 3.128876 | 3.004975 | 11.85631 | 10.92118 |  | 0.0002195515 | [19 empty] | 25.95852 | 0.00779748
3262 | 2021/11/26 20:47:59 | 23041.445 | 465.0005 | 1 | 7 | 0 | 0 | 0 | 0 | 1.502586 | 3.438415 | 5.166514 | 3.130961 | 3.004975 | 11.86347 | 10.92118 |  | 0.0002185583 | [19 empty] | 25.69926 | -0.09877264
3263 | 2021/11/26 20:48:04 | 23046.4446 | 470.0001 | 1 | 7 | 0 | 0 | 0 | 0 | 1.502151 | 3.439396 | 5.166492 | 3.133047 | 3.004975 | 11.87065 | 10.92118 | [21 empty] | 25.97725 | 0.01396477
3264 | 2021/11/26 20:48:09 | 23051.4452 | 475.0007 | 1 | 7 | 0 | 0 | 0 | 0 | 1.502884 | 3.440781 | 5.171095 | 3.135134 | 3.004975 | 11.87782 | 10.92118 |  | 0.0002491195 |  | 1.644879 | 0.6174445 | [16 empty] | 25.90041 | -0.01597643
3265 | 2021/11/26 20:48:14 | 23056.4454 | 480.0009 | 1 | 7 | 0 | 0 | 0 | 0 | 1.502098 | 3.442265 | 5.170619 | 3.13722 | 3.004975 | 11.885 | 10.92118 |  | 0.0002509864 | [19 empty] | 25.74732 | -0.1085675
3266 | 2021/11/26 20:48:19 | 23061.4454 | 485.0009 | 1 | 7 | 0 | 0 | 0 | 0 | 1.502625 | 3.443136 | 5.173742232 | 3.139306 | 3.004975 | 11.89219 | 10.92118 |  | 0.0002294906 | [19 empty] | 26.10055 | 0.04560113
3267 | 2021/11/26 20:48:24 | 23066.4453 | 490.0008 | 1 | 7 | 0 | 0 | 0 | 0 | 1.502357 | 3.444354 | 5.174649 | 3.141391 | 3.004975 | 11.89936 | 10.92118 |  | 0.0002699115 | [19 empty] | 25.85419 | -0.0476104
3268 | 2021/11/26 20:48:29 | 23071.4453 | 495.0008 | 1 | 7 | 0 | 0 | 0 | 0 | 1.502136 | 3.445458 | 5.175546 | 3.143478 | 3.004975 | 11.90656 | 10.92118 |  | 0.000198708 |  | 1.767254 | [17 empty] | 25.89899 | -0.03429234
3269 | 2021/11/26 20:48:34 | 23076.4454 | 500.0009 | 1 | 7 | 0 | 0 | 0 | 0 | 1.502296 | 3.446813 | 5.178133 | 3.145563 | 3.004975 | 11.91374 | 10.92118 |  | 0.0002338632 | [19 empty] | 26.04787 | 0.02288401
3270 | 2021/11/26 20:48:39 | 23081.4454 | 505.0009 | 1 | 7 | 0 | 0 | 0 | 0 | 1.502335 | 3.447846 | 5.17982 | 3.147649 | 3.004975 | 11.92093 | 10.92118 |  | 0.0001951791 | [19 empty] | 26.02425 | 0.007033944
3271 | 2021/11/26 20:48:44 | 23086.4459 | 510.0014 | 1 | 7 | 0 | 0 | 0 | 0 | 1.502457 | 3.44906 | 5.182064 | 3.149736 | 3.004975 | 11.92813 | 10.92118 |  | 0.0001914263 | [19 empty] | 25.849 | -0.05561352
3272 | 2021/11/26 20:48:49 | 23091.4448 | 515.0003 | 1 | 7 | 0 | 0 | 0 | 0 | 1.502846 | 3.4502 | 5.185119 | 3.151821 | 3.004975 | 11.93532 | 10.92118 |  |  |  | 1.768938 | [17 empty] | 25.81566 | -0.03708839
3273 | 2021/11/26 20:48:54 | 23096.4458 | 520.0013 | 1 | 7 | 0 | 0 | 0 | 0 | 1.502609 | 3.451425 | 5.186142 | 3.153908 | 3.004975 | 11.94252 | 10.92118 |  | 0.0001593463 |  |  | 0.5651401 | [16 empty] | 26.03145 | 0.05564094
3274 | 2021/11/26 20:48:59 | 23101.4459 | 525.0014 | 1 | 7 | 0 | 0 | 0 | 0 | 1.502098 | 3.452353 | 5.185773 | 3.155994 | 3.004975 | 11.94972 | 10.92118 |  | 0.0002881366 | [19 empty] | 26.04655 | 0.06880701
3275 | 2021/11/26 20:49:04 | 23106.4458 | 530.0013 | 1 | 7 | 0 | 0 | 0 | 0 | 1.50219 | 3.453449 | 5.187737 | 3.158079 | 3.004975 | 11.95692 | 10.92118 |  | 0.0001743775 | [19 empty] | 25.86139 | -0.01068711
3276 | 2021/11/26 20:49:09 | 23111.4457 | 535.0012 | 1 | 7 | 0 | 0 | 0 | 0 | 1.502296 | 3.454725 | 5.19002 | 3.160165 | 3.004975 | 11.96413 | 10.92118 |  | 0.0002230234 | [19 empty] | 25.96212 | 0.008904338
3277 | 2021/11/26 20:49:14 | 23116.4451 | 540.0006 | 1 | 7 | 0 | 0 | 0 | 0 | 1.502228 | 3.455887 | 5.19153 | 3.162249 | 3.004975 | 11.97133 | 10.92118 |  |  |  | 1.873794 | [17 empty] | 26.13436 | 0.09903491
3278 | 2021/11/26 20:49:19 | 23121.446 | 545.0015 | 1 | 7 | 0 | 0 | 0 | 0 | 1.502556 | 3.456523 | 5.193619 | 3.164336 | 3.004975 | 11.97854 | 10.92118 |  | 0.0001963325 | [19 empty] | 25.96252 | 0.02551079
3279 | 2021/11/26 20:49:24 | 23126.4452 | 550.0007 | 1 | 7 | 0 | 0 | 0 | 0 | 1.502151 | 3.457772 | 5.194096 | 3.16642 | 3.004975 | 11.98575 | 10.92118 |  | 0.0001784167 | [19 empty] | 25.98082 | 0.03674805
3280 | 2021/11/26 20:49:29 | 23131.4452 | 555.0007 | 1 | 7 | 0 | 0 | 0 | 0 | 1.502129 | 3.458976 | 5.195828 | 3.168507 | 3.004975 | 11.99296 | 10.92118 |  | 0.0002054627 | [19 empty] | 26.15246 | 0.07073224
3281 | 2021/11/26 20:49:34 | 23136.4454 | 560.0009 | 1 | 7 | 0 | 0 | 0 | 0 | 1.502571 | 3.460016 | 5.19892 | 3.170592 | 3.004975 | 12.00018 | 10.92118 |  | 0.0002335393 | [19 empty] | 25.8486 | -0.06541789
3282 | 2021/11/26 20:49:39 | 23141.4454 | 565.0009 | 1 | 7 | 0 | 0 | 0 | 0 | 1.502113 | 3.461031 | 5.19886 | 3.172677 | 3.004975 | 12.00739 | 10.92118 |  |  |  | 1.964571 | 0.5135466 | [16 empty] | 26.21905 | 0.06254077
3283 | 2021/11/26 20:49:44 | 23146.4456 | 570.0011 | 1 | 7 | 0 | 0 | 0 | 0 | 1.501953 | 3.462196 | 5.200056 | 3.174763 | 3.004975 | 12.01461 | 10.92118 |  | 0.000135845 | [19 empty] | 25.97362 | -0.01887619
3284 | 2021/11/26 20:49:49 | 23151.4447 | 575.0002 | 1 | 7 | 0 | 0 | 0 | 0 | 1.502075 | 3.463106 | 5.201845 | 3.176849 | 3.004975 | 12.02184 | 10.92118 |  | 0.0001759851 | [19 empty] | 26.06646 | -0.04505396
3285 | 2021/11/26 20:49:54 | 23156.4456 | 580.0011 | 1 | 7 | 0 | 0 | 0 | 0 | 1.502457 | 3.464135 | 5.204714 | 3.178935 | 3.004975 | 12.02906 | 10.92118 |  | 0.0001999753 | [19 empty] | 25.98792 | -0.03123701
3286 | 2021/11/26 20:49:59 | 23161.4456 | 585.0011 | 1 | 7 | 0 | 0 | 0 | 0 | 1.5019 | 3.464888 | 5.203915 | 3.18102 | 3.004975 | 12.03629 | 10.92118 | [21 empty] | 26.02514 | -0.02041519
3287 | 2021/11/26 20:50:04 | 23166.4457 | 590.0012 | 1 | 7 | 0 | 0 | 0 | 0 | 1.502022 | 3.465648 | 5.20548 | 3.183106 | 3.004975 | 12.04352 | 10.92118 |  | 0.0001942439 |  | 2.11322 | [17 empty] | 25.99723 | -0.08864164
3288 | 2021/11/26 20:50:09 | 23171.445 | 595.0005 | 1 | 7 | 0 | 0 | 0 | 0 | 1.502586 | 3.466852 | 5.209243 | 3.185191 | 3.004975 | 12.05074 | 10.92118 |  | 0.0001621526 | [19 empty] | 26.23632 | 0.04893303
3289 | 2021/11/26 20:50:14 | 23176.4457 | 600.0012 | 1 | 7 | 0 | 0 | 0 | 0 | 1.502312 | 3.467397 | 5.209112 | 3.187277 | 3.004975 | 12.05797 | 10.92118 |  | 0.0002342364 | [19 empty] | 25.94121 | -0.04409313
3290 | 2021/11/26 20:50:19 | 23181.4457 | 605.0012 | 1 | 7 | 0 | 0 | 0 | 0 | 1.502594 | 3.46852 | 5.211777 | 3.189363 | 3.004975 | 12.06521 | 10.92118 | [21 empty] | 26.23233 | 0.09416342
3291 | 2021/11/26 20:50:24 | 23186.4459 | 610.0014 | 1 | 7 | 0 | 0 | 0 | 0 | 1.50193 | 3.469326 | 5.210685 | 3.191448 | 3.004975 | 12.07244 | 10.92118 |  | 0.0001369971 | [19 empty] | 25.94432 | -0.04104078
3292 | 2021/11/26 20:50:29 | 23191.446 | 615.0015 | 1 | 7 | 0 | 0 | 0 | 0 | 1.502296 | 3.470084 | 5.213093 | 3.193534 | 3.004975 | 12.07968 | 10.92118 |  | 0.0001487638 |  | 2.406274 | [17 empty] | 26.21955 | 0.03024876
3293 | 2021/11/26 20:50:34 | 23196.4452 | 620.0007 | 1 | 7 | 0 | 0 | 0 | 0 | 1.502716 | 3.470807 | 5.215637 | 3.19562 | 3.004975 | 12.08692 | 10.92118 |  |  |  |  | 0.4422607 | [16 empty] | 25.94042 | -0.0752908
3294 | 2021/11/26 20:50:39 | 23201.4461 | 625.0016 | 1 | 7 | 0 | 0 | 0 | 0 | 1.502228 | 3.471498 | 5.214981 | 3.197706 | 3.004975 | 12.09416 | 10.92118 |  | 0.0001746441 | [19 empty] | 26.10467 | -0.03451705
3295 | 2021/11/26 20:50:44 | 23206.446 | 630.0015 | 1 | 7 | 0 | 0 | 0 | 0 | 1.502464 | 3.472317 | 5.217031 | 3.199791 | 3.004975 | 12.1014 | 10.92118 |  | 0.0001433354 | [19 empty] | 26.13925 | -0.03797472
3296 | 2021/11/26 20:50:49 | 23211.4453 | 635.0008 | 1 | 7 | 0 | 0 | 0 | 0 | 1.502281 | 3.47313 | 5.217617 | 3.201877 | 3.004975 | 12.10864 | 10.92118 | [21 empty] | 25.98613 | -0.06688714
3297 | 2021/11/26 20:50:54 | 23216.4455 | 640.001 | 1 | 7 | 0 | 0 | 0 | 0 | 1.50235 | 3.473518 | 5.21844 | 3.203963 | 3.004975 | 12.11589 | 10.92118 |  | 0.0001241766 | [19 empty] | 26.05675 | -0.05131781
3298 | 2021/11/26 20:50:59 | 23221.4455 | 645.001 | 1 | 7 | 0 | 0 | 0 | 0 | 1.502136 | 3.47423 | 5.218766 | 3.206048 | 3.004975 | 12.12313 | 10.92118 | [21 empty] | 26.12297 | 0.05067587
3299 | 2021/11/26 20:51:04 | 23226.4455 | 650.001 | 1 | 7 | 0 | 0 | 0 | 0 | 1.502319 | 3.474959 | 5.220497 | 3.208134 | 3.004975 | 12.13038 | 10.92118 |  | 0.0001323242 | [19 empty] | 26.27273 | 0.09593129
3300 | 2021/11/26 20:51:09 | 23231.4455 | 655.001 | 1 | 7 | 0 | 0 | 0 | 0 | 1.502029 | 3.475583 | 5.220426 | 3.210219 | 3.004975 | 12.13763 | 10.92118 |  | 0.0001405322 |  | 2.976948 | [17 empty] | 25.97371 | -0.01377046
3301 | 2021/11/26 20:51:14 | 23236.4447 | 660.0002 | 1 | 7 | 0 | 0 | 0 | 0 | 1.50164 | 3.475987 | 5.219681 | 3.212304 | 3.004975 | 12.14487 | 10.92118 | [21 empty] | 26.09847 | 0.036062
3302 | 2021/11/26 20:51:19 | 23241.4457 | 665.0012 | 1 | 7 | 0 | 0 | 0 | 0 | 1.50248 | 3.476684 | 5.223648 | 3.21439 | 3.004975 | 12.15212 | 10.92118 |  | 0.0001268461 | [19 empty] | 26.24626 | 0.09016573
3303 | 2021/11/26 20:51:24 | 23246.4449 | 670.0004 | 1 | 7 | 0 | 0 | 0 | 0 | 1.502167 | 3.477297 | 5.223481 | 3.216476 | 3.004975 | 12.15938 | 10.92118 | [21 empty] | 26.04397 | 0.02857029
3304 | 2021/11/26 20:51:29 | 23251.4458 | 675.0013 | 1 | 7 | 0 | 0 | 0 | 0 | 1.502281 | 3.477862 | 5.224726 | 3.218562 | 3.004975 | 12.16663 | 10.92118 |  | 8.898879e-05 | [19 empty] | 25.95605 | -0.005562305
3305 | 2021/11/26 20:51:34 | 23256.445 | 680.0005 | 1 | 7 | 0 | 0 | 0 | 0 | 1.502373 | 3.478387 | 5.225835 | 3.220646 | 3.004975 | 12.17388 | 10.92118 | [21 empty] | 26.18195 | 0.06336749
3306 | 2021/11/26 20:51:39 | 23261.4461 | 685.0016 | 1 | 7 | 0 | 0 | 0 | 0 | 1.501877 | 3.479068 | 5.225132 | 3.222733 | 3.004975 | 12.18114 | 10.92118 |  | 0.0001113188 | [19 empty] | 26.15939 | 0.06075919
3307 | 2021/11/26 20:51:44 | 23266.4459 | 690.0014 | 1 | 7 | 0 | 0 | 0 | 0 | 1.502457 | 3.479666 | 5.228049 | 3.224818 | 3.004975 | 12.18839 | 10.92118 | [21 empty] | 25.98405 | -0.06325722
3308 | 2021/11/26 20:51:49 | 23271.4453 | 695.0008 | 1 | 7 | 0 | 0 | 0 | 0 | 1.502174 | 3.480015 | 5.227588 | 3.226903 | 3.004975 | 12.19565 | 10.92118 |  | 0.0001151771 |  | 3.588051 | [17 empty] | 25.96404 | -0.07932127
3309 | 2021/11/26 20:51:54 | 23276.4446 | 700.0001 | 1 | 7 | 0 | 0 | 0 | 0 | 1.502151 | 3.480569 | 5.22834 | 3.228988 | 3.004975 | 12.20291 | 10.92118 |  |  |  |  | 0.2949811 | [16 empty] | 26.09896 | -0.04284143
3310 | 2021/11/26 20:51:59 | 23281.4454 | 705.0009 | 1 | 7 | 0 | 0 | 0 | 0 | 1.502502 | 3.481326 | 5.230699 | 3.231074 | 3.004975 | 12.21017 | 10.92118 |  | 0.0001028702 | [19 empty] | 26.22496 | 0.03219664
3311 | 2021/11/26 20:52:04 | 23286.4454 | 710.0009 | 1 | 7 | 0 | 0 | 0 | 0 | 1.501823 | 3.481794 | 5.229038 | 3.23316 | 3.004975 | 12.21743 | 10.92118 | [21 empty] | 25.98495 | -0.07052481
3312 | 2021/11/26 20:52:09 | 23291.4455 | 715.001 | 1 | 7 | 0 | 0 | 0 | 0 | 1.502441 | 3.482241 | 5.231862 | 3.235245 | 3.004975 | 12.22469 | 10.92118 |  | 9.652592e-05 | [19 empty] | 26.08337 | -0.04868448
3313 | 2021/11/26 20:52:14 | 23296.4448 | 720.0003 | 1 | 7 | 0 | 0 | 0 | 0 | 1.502686 | 3.482937 | 5.233761 | 3.23733 | 3.004975 | 12.23195 | 10.92118 | [21 empty] | 26.26973 | 0.04312277
3314 | 2021/11/26 20:52:19 | 23301.4457 | 725.0012 | 1 | 7 | 0 | 0 | 0 | 0 | 1.502319 | 3.483607 | 5.233489 | 3.239416 | 3.004975 | 12.23922 | 10.92118 |  | 0.0001139014 | [19 empty] | 26.04216 | -0.03340542
3315 | 2021/11/26 20:52:24 | 23306.4447 | 730.0002 | 1 | 7 | 0 | 0 | 0 | 0 | 1.502731 | 3.484004 | 5.235521 | 3.241501 | 3.004975 | 12.24648 | 10.92118 | [21 empty] | 26.03274 | -0.06296873
3316 | 2021/11/26 20:52:29 | 23311.4455 | 735.001 | 1 | 7 | 0 | 0 | 0 | 0 | 1.502266 | 3.484471 | 5.234602 | 3.243587 | 3.004975 | 12.25375 | 10.92118 | [21 empty] | 26.22236 | 0.08359492
3317 | 2021/11/26 20:52:34 | 23316.4456 | 740.0011 | 1 | 7 | 0 | 0 | 0 | 0 | 1.502075 | 3.485027 | 5.234772 | 3.245672 | 3.004975 | 12.26101 | 10.92118 |  | 6.929923e-05 | [19 empty] | 26.11538 | 0.009155869
3318 | 2021/11/26 20:52:39 | 23321.446 | 745.0015 | 1 | 7 | 0 | 0 | 0 | 0 | 1.50177 | 3.485857 | 5.234955 | 3.247757 | 3.004975 | 12.26828 | 10.92118 |  | 0.0001558526 |  | 3.868735 | [17 empty] | 26.00965 | -0.04122257
3319 | 2021/11/26 20:52:44 | 23326.4459 | 750.0014 | 1 | 7 | 0 | 0 | 0 | 0 | 1.501938 | 3.486155 | 5.235989 | 3.249843 | 3.004975 | 12.27555 | 10.92118 | [21 empty] | 26.15269 | 0.04189968
3320 | 2021/11/26 20:52:49 | 23331.445 | 755.0005 | 1 | 7 | 0 | 0 | 0 | 0 | 1.502167 | 3.486644 | 5.237522 | 3.251929 | 3.004975 | 12.28282 | 10.92118 |  | 9.31559e-05 | [19 empty] | 26.28703 | 0.08737028
3321 | 2021/11/26 20:52:54 | 23336.4459 | 760.0014 | 1 | 7 | 0 | 0 | 0 | 0 | 1.50222 | 3.487474 | 5.238953 | 3.254014 | 3.004975 | 12.2901 | 10.92118 | [21 empty] | 26.09589 | 0.03179073
3322 | 2021/11/26 20:52:59 | 23341.446 | 765.0015 | 1 | 7 | 0 | 0 | 0 | 0 | 1.502319 | 3.488153 | 5.240319 | 3.256099 | 3.004975 | 12.29737 | 10.92118 |  | 0.0001435552 | [19 empty] | 25.91482 | -0.03604829
3323 | 2021/11/26 20:53:04 | 23346.4445 | 770 | 1 | 7 | 0 | 0 | 0 | 0 | 1.502312 | 3.488482 | 5.240788 | 3.258184 | 3.004975 | 12.30464 | 10.92118 | [21 empty] | 26.14816 | 0.007346869
3324 | 2021/11/26 20:53:09 | 23351.446 | 775.0015 | 1 | 7 | 0 | 0 | 0 | 0 | 1.502228 | 3.489095 | 5.241416 | 3.260271 | 3.004975 | 12.31192 | 10.92118 |  | 0.0001464385 | [19 empty] | 26.21077 | 0.05837739
3325 | 2021/11/26 20:53:14 | 23356.4447 | 780.0002 | 1 | 7 | 0 | 0 | 0 | 0 | 1.502007 | 3.48978 | 5.241674 | 3.262356 | 3.004975 | 12.3192 | 10.92118 | [21 empty] | 25.96225 | -0.0540787
3326 | 2021/11/26 20:53:19 | 23361.4453 | 785.0008 | 1 | 7 | 0 | 0 | 0 | 0 | 1.502769 | 3.490328 | 5.245157 | 3.264441 | 3.004975 | 12.32648 | 10.92118 |  | 9.520831e-05 |  | 3.515232 | [17 empty] | 26.13628 | 0.02041399
3327 | 2021/11/26 20:53:24 | 23366.4446 | 790.0001 | 1 | 7 | 0 | 0 | 0 | 0 | 1.502464 | 3.490915 | 5.244974 | 3.266527 | 3.004975 | 12.33376 | 10.92118 |  | 0.0001252834 |  |  | 0.273787 | [16 empty] | 26.22136 | 0.06019294
3328 | 2021/11/26 20:53:29 | 23371.4457 | 795.0012 | 1 | 7 | 0 | 0 | 0 | 0 | 1.502663 | 3.491525 | 5.246585 | 3.268613 | 3.004975 | 12.34104 | 10.92118 | [21 empty] | 25.97995 | -0.05755186
3329 | 2021/11/26 20:53:34 | 23376.4447 | 800.0002 | 1 | 7 | 0 | 0 | 0 | 0 | 1.501823 | 3.492288 | 5.244798 | 3.270698 | 3.004975 | 12.34832 | 10.92118 |  | 0.0001283665 | [19 empty] | 26.10467 | -0.01302421
3330 | 2021/11/26 20:53:39 | 23381.4459 | 805.0014 | 1 | 7 | 0 | 0 | 0 | 0 | 1.502098 | 3.492703 | 5.246382 | 3.272783 | 3.004975 | 12.3556 | 10.92118 | [21 empty] | 26.27993 | 0.05433202
3331 | 2021/11/26 20:53:44 | 23386.4457 | 810.0012 | 1 | 7 | 0 | 0 | 0 | 0 | 1.502075 | 3.493182 | 5.247021 | 3.274868 | 3.004975 | 12.36289 | 10.92118 |  | 9.065603e-05 | [19 empty] | 26.26795 | -0.0001555681
3332 | 2021/11/26 20:53:49 | 23391.4459 | 815.0014 | 1 | 7 | 0 | 0 | 0 | 0 | 1.501755 | 3.493997 | 5.247127 | 3.276954 | 3.004975 | 12.37017 | 10.92118 | [21 empty] | 26.10617 | 0.02315104
3333 | 2021/11/26 20:53:54 | 23396.4457 | 820.0012 | 1 | 7 | 0 | 0 | 0 | 0 | 1.50164 | 3.494557 | 5.247567 | 3.279039 | 3.004975 | 12.37746 | 10.92118 | [21 empty] | 26.10439 | 0.04219711
3334 | 2021/11/26 20:53:59 | 23401.4458 | 825.0013 | 1 | 7 | 0 | 0 | 0 | 0 | 1.50193 | 3.495151 | 5.249472 | 3.281124 | 3.004975 | 12.38475 | 10.92118 |  | 9.88444e-05 |  | 3.477828 | [17 empty] | 26.20585 | -0.03942549
3335 | 2021/11/26 20:54:04 | 23406.4459 | 830.0014 | 1 | 7 | 0 | 0 | 0 | 0 | 1.502426 | 3.495612 | 5.251898 | 3.28321 | 3.004975 | 12.39204 | 10.92118 |  | 0.000169699 | [19 empty] | 26.22097 | 0.04534066
3336 | 2021/11/26 20:54:09 | 23411.4453 | 835.0008 | 1 | 7 | 0 | 0 | 0 | 0 | 1.50235 | 3.496534 | 5.253018 | 3.285295 | 3.004975 | 12.39933 | 10.92118 | [21 empty] | 26.17228 | 0.07725418
3337 | 2021/11/26 20:54:14 | 23416.446 | 840.0015 | 1 | 7 | 0 | 0 | 0 | 0 | 1.502205 | 3.497143 | 5.253426 | 3.287381 | 3.004975 | 12.40662 | 10.92118 |  | 8.758233e-05 | [19 empty] | 26.23566 | -0.03602147
3338 | 2021/11/26 20:54:19 | 23421.446 | 845.0015 | 1 | 7 | 0 | 0 | 0 | 0 | 1.502312 | 3.49753 | 5.254381 | 3.289466 | 3.004975 | 12.41391 | 10.92118 | [21 empty] | 26.25075 | 0.07280409
3339 | 2021/11/26 20:54:24 | 23426.4447 | 850.0002 | 1 | 7 | 0 | 0 | 0 | 0 | 1.502129 | 3.49817 | 5.254703 | 3.291551 | 3.004975 | 12.4212 | 10.92118 |  | 0.0001250299 | [19 empty] | 26.22147 | 0.05450606
3340 | 2021/11/26 20:54:29 | 23431.4446 | 855.0001 | 1 | 7 | 0 | 0 | 0 | 0 | 1.502205 | 3.498931 | 5.256112 | 3.293636 | 3.004975 | 12.4285 | 10.92118 | [21 empty] | 26.28132 | 0.01370788
3341 | 2021/11/26 20:54:34 | 23436.4447 | 860.0002 | 1 | 7 | 0 | 0 | 0 | 0 | 1.50177 | 3.499562 | 5.255537 | 3.29572 | 3.004975 | 12.43579 | 10.92118 |  | 9.725445e-05 | [19 empty] | 26.26844 | 0.09649873
3342 | 2021/11/26 20:54:39 | 23441.4446 | 865.0001 | 1 | 7 | 0 | 0 | 0 | 0 | 1.501984 | 3.499884 | 5.25677 | 3.297805 | 3.004975 | 12.44309 | 10.92118 | [21 empty] | 26.24095 | 0.008872151
3343 | 2021/11/26 20:54:44 | 23446.4449 | 870.0004 | 1 | 7 | 0 | 0 | 0 | 0 | 1.501846 | 3.500596 | 5.257356 | 3.29989 | 3.004975 | 12.45039 | 10.92118 |  | 0.0001053429 |  | 3.412768 | 0.2912037 | [16 empty] | 26.20185 | 0.07308304
3344 | 2021/11/26 20:54:49 | 23451.4455 | 875.001 | 1 | 7 | 0 | 0 | 0 | 0 | 1.50222 | 3.501529 | 5.260067 | 3.301976 | 3.004975 | 12.45769 | 10.92118 | [21 empty] | 26.13446 | 0.03812373
3345 | 2021/11/26 20:54:54 | 23456.4455 | 880.001 | 1 | 7 | 0 | 0 | 0 | 0 | 1.502022 | 3.501956 | 5.260015 | 3.304061 | 3.004975 | 12.46499 | 10.92118 |  | 0.0001127305 | [19 empty] | 26.11409 | -0.0536418
3346 | 2021/11/26 20:54:59 | 23461.4456 | 885.0011 | 1 | 7 | 0 | 0 | 0 | 0 | 1.501823 | 3.502527 | 5.260176 | 3.306145 | 3.004975 | 12.47229 | 10.92118 | [21 empty] | 26.22767 | 0.077492
3347 | 2021/11/26 20:55:04 | 23466.4459 | 890.0014 | 1 | 7 | 0 | 0 | 0 | 0 | 1.502228 | 3.503235 | 5.262658 | 3.30823 | 3.004975 | 12.47959 | 10.92118 |  | 0.0001437536 | [19 empty] | 26.25696 | 0.08475721
3348 | 2021/11/26 20:55:09 | 23471.4459 | 895.0014 | 1 | 7 | 0 | 0 | 0 | 0 | 1.502403 | 3.5038 | 5.26412 | 3.310315 | 3.004975 | 12.4869 | 10.92118 |  | 0.0001213815 | [19 empty] | 26.23966 | 0.05562186
3349 | 2021/11/26 20:55:14 | 23476.4459 | 900.0014 | 1 | 7 | 0 | 0 | 0 | 0 | 1.502083 | 3.504114 | 5.26347 | 3.3124 | 3.004975 | 12.4942 | 10.92118 | [21 empty] | 26.24006 | -0.007339716
3350 | 2021/11/26 20:55:19 | 23481.4461 | 905.0016 | 1 | 7 | 0 | 0 | 0 | 0 | 1.502205 | 3.504725 | 5.264815 | 3.314486 | 3.004975 | 12.50151 | 10.92118 |  | 0.0001301267 | [19 empty] | 26.20199 | 0.06088555
3351 | 2021/11/26 20:55:24 | 23486.4458 | 910.0013 | 1 | 7 | 0 | 0 | 0 | 0 | 1.502464 | 3.505638 | 5.267095 | 3.316571 | 3.004975 | 12.50882 | 10.92118 |  |  |  | 3.367196 | [17 empty] | 26.2189 | 0.0597924
3352 | 2021/11/26 20:55:29 | 23491.446 | 915.0015 | 1 | 7 | 0 | 0 | 0 | 0 | 1.502083 | 3.506247 | 5.266674 | 3.318656 | 3.004975 | 12.51613 | 10.92118 |  | 0.0001322331 | [19 empty] | 26.20068 | 0.05325675
3353 | 2021/11/26 20:55:34 | 23496.4453 | 920.0008 | 1 | 7 | 0 | 0 | 0 | 0 | 1.502113 | 3.506757 | 5.267545 | 3.32074 | 3.004975 | 12.52344 | 10.92118 | [21 empty] | 26.18869 | 0.07020295
3354 | 2021/11/26 20:55:39 | 23501.4446 | 925.0001 | 1 | 7 | 0 | 0 | 0 | 0 | 1.502151 | 3.507376 | 5.268608 | 3.322825 | 3.004975 | 12.53075 | 10.92118 |  | 0.000112358 | [19 empty] | 25.87584 | -0.09344101
3355 | 2021/11/26 20:55:44 | 23506.4448 | 930.0003 | 1 | 7 | 0 | 0 | 0 | 0 | 1.502556 | 3.508121 | 5.271148 | 3.32491 | 3.004975 | 12.53807 | 10.92118 | [21 empty] | 26.11095 | -0.07766664
3356 | 2021/11/26 20:55:49 | 23511.4447 | 935.0002 | 1 | 7 | 0 | 0 | 0 | 0 | 1.502441 | 3.508646 | 5.271534 | 3.326996 | 3.004975 | 12.54538 | 10.92118 |  | 0.0001059045 | [19 empty] | 26.17088 | 0.06463945
3357 | 2021/11/26 20:55:54 | 23516.4447 | 940.0002 | 1 | 7 | 0 | 0 | 0 | 0 | 1.502426 | 3.509161 | 5.272255 | 3.32908 | 3.004975 | 12.5527 | 10.92118 |  | 0.0001312886 | [19 empty] | 25.89044 | -0.08391678
3358 | 2021/11/26 20:55:59 | 23521.4456 | 945.0011 | 1 | 7 | 0 | 0 | 0 | 0 | 1.502678 | 3.509794 | 5.27409 | 3.331166 | 3.004975 | 12.56002 | 10.92118 | [21 empty] | 25.95797 | -0.0782299
3359 | 2021/11/26 20:56:04 | 23526.4456 | 950.0011 | 1 | 7 | 0 | 0 | 0 | 0 | 1.501968 | 3.510619 | 5.272837 | 3.333251 | 3.004975 | 12.56734 | 10.92118 |  | 0.0001149287 |  | 3.421988 | 0.2960496 | [16 empty] | 26.10478 | -0.01064897
3360 | 2021/11/26 20:56:09 | 23531.4456 | 955.0011 | 1 | 7 | 0 | 0 | 0 | 0 | 1.502243 | 3.511107 | 5.274536 | 3.335336 | 3.004975 | 12.57466 | 10.92118 | [21 empty] | 26.1284 | 0.06520331
3361 | 2021/11/26 20:56:14 | 23536.4451 | 960.0006 | 1 | 7 | 0 | 0 | 0 | 0 | 1.501717 | 3.511669 | 5.273533 | 3.337421 | 3.004975 | 12.58198 | 10.92118 |  | 0.0001171566 | [19 empty] | 26.19176 | 0.01066089
3362 | 2021/11/26 20:56:19 | 23541.4457 | 965.0012 | 1 | 7 | 0 | 0 | 0 | 0 | 1.50164 | 3.512348 | 5.274282 | 3.339505 | 3.004975 | 12.5893 | 10.92118 | [21 empty] | 26.21305 | 0.0836283
3363 | 2021/11/26 20:56:24 | 23546.4459 | 970.0014 | 1 | 7 | 0 | 0 | 0 | 0 | 1.501877 | 3.5131 | 5.276244 | 3.34159 | 3.004975 | 12.59662 | 10.92118 |  | 0.0001319745 | [19 empty] | 26.16029 | -0.00536263
3364 | 2021/11/26 20:56:29 | 23551.4458 | 975.0013 | 1 | 7 | 0 | 0 | 0 | 0 | 1.502075 | 3.51327 | 5.277195 | 3.343675 | 3.004975 | 12.60395 | 10.92118 | [21 empty] | 26.14338 | 0.05727947
3365 | 2021/11/26 20:56:34 | 23556.4452 | 980.0007 | 1 | 7 | 0 | 0 | 0 | 0 | 1.502281 | 3.514143 | 5.27923 | 3.34576 | 3.004975 | 12.61127 | 10.92118 |  | 0.0001055103 | [19 empty] | 26.12918 | 0.04675508
3366 | 2021/11/26 20:56:39 | 23561.446 | 985.0015 | 1 | 7 | 0 | 0 | 0 | 0 | 1.502083 | 3.514735 | 5.279424 | 3.347845 | 3.004975 | 12.6186 | 10.92118 | [21 empty] | 26.23477 | 0.0360626
3367 | 2021/11/26 20:56:44 | 23566.446 | 990.0015 | 1 | 7 | 0 | 0 | 0 | 0 | 1.50193 | 3.515445 | 5.279952 | 3.34993 | 3.004975 | 12.62593 | 10.92118 |  | 0.0001364778 |  | 3.434624 | [17 empty] | 26.13357 | -0.01997411
3368 | 2021/11/26 20:56:49 | 23571.4447 | 995.0002 | 1 | 7 | 0 | 0 | 0 | 0 | 1.501587 | 3.515986 | 5.279559 | 3.352014 | 3.004975 | 12.63326 | 10.92118 |  | 0.0001468607 | [19 empty] | 25.97603 | -0.07391274
3369 | 2021/11/26 20:56:54 | 23576.4446 | 1000.0001 | 1 | 7 | 0 | 0 | 0 | 0 | 1.502266 | 3.516553 | 5.282798 | 3.354099 | 3.004975 | 12.64059 | 10.92118 | [21 empty] | 25.98263 | -0.02513528
3370 | 2021/11/26 20:56:59 | 23581.4445 | 1005 | 1 | 7 | 0 | 0 | 0 | 0 | 1.501694 | 3.517346 | 5.281977 | 3.356184 | 3.004975 | 12.64792 | 10.92118 |  | 0.0001112866 | [19 empty] | 25.97517 | -0.02508283
3371 | 2021/11/26 20:57:04 | 23586.4447 | 1010.0002 | 1 | 7 | 0 | 0 | 0 | 0 | 1.501381 | 3.51804 | 5.281918 | 3.358268 | 3.004975 | 12.65525 | 10.92118 | [21 empty] | 26.02046 | -0.05131125
3372 | 2021/11/26 20:57:09 | 23591.4446 | 1015.0001 | 1 | 7 | 0 | 0 | 0 | 0 | 1.501839 | 3.518365 | 5.284018 | 3.360353 | 3.004975 | 12.66259 | 10.92118 |  | 0.0001287011 | [19 empty] | 26.1168 | -0.03895223
3373 | 2021/11/26 20:57:14 | 23596.4457 | 1020.0012 | 1 | 7 | 0 | 0 | 0 | 0 | 1.501984 | 3.519142 | 5.285695 | 3.362438 | 3.004975 | 12.66993 | 10.92118 | [21 empty] | 26.21744 | 0.06699026
3374 | 2021/11/26 20:57:19 | 23601.4457 | 1025.0012 | 1 | 7 | 0 | 0 | 0 | 0 | 1.502373 | 3.519899 | 5.288201 | 3.364524 | 3.004975 | 12.67726 | 10.92118 |  | 0.0001032605 | [19 empty] | 26.27736 | 0.08999527
3375 | 2021/11/26 20:57:24 | 23606.4459 | 1030.0014 | 1 | 7 | 0 | 0 | 0 | 0 | 1.502129 | 3.520363 | 5.288039 | 3.366608 | 3.004975 | 12.6846 | 10.92118 |  | 0.0001267927 |  | 3.291865 | [17 empty] | 26.35401 | 0.08107424
3376 | 2021/11/26 20:57:29 | 23611.4457 | 1035.0012 | 1 | 7 | 0 | 0 | 0 | 0 | 1.502335 | 3.52083 | 5.289466 | 3.368693 | 3.004975 | 12.69194 | 10.92118 |  |  |  |  | 0.2967152 | [16 empty] | 26.199 | -0.01137674
3377 | 2021/11/26 20:57:34 | 23616.446 | 1040.0015 | 1 | 7 | 0 | 0 | 0 | 0 | 1.502113 | 3.521487 | 5.289671 | 3.370777 | 3.004975 | 12.69928 | 10.92118 |  | 0.0001071382 | [19 empty] | 26.21619 | 0.03493845
3378 | 2021/11/26 20:57:39 | 23621.4457 | 1045.0012 | 1 | 7 | 0 | 0 | 0 | 0 | 1.502029 | 3.522472 | 5.290855 | 3.372862 | 3.004975 | 12.70662 | 10.92118 | [21 empty] | 26.04811 | 0.02913892
3379 | 2021/11/26 20:57:44 | 23626.4458 | 1050.0013 | 1 | 7 | 0 | 0 | 0 | 0 | 1.502831 | 3.522837 | 5.294229 | 3.374947 | 3.004975 | 12.71397 | 10.92118 |  | 0.0001121929 | [19 empty] | 25.95926 | -0.06535947
3380 | 2021/11/26 20:57:49 | 23631.446 | 1055.0015 | 1 | 7 | 0 | 0 | 0 | 0 | 1.501808 | 3.523465 | 5.291568 | 3.377032 | 3.004975 | 12.72131 | 10.92118 | [21 empty] | 25.94944 | -0.09625375
3381 | 2021/11/26 20:57:54 | 23636.4445 | 1060 | 1 | 7 | 0 | 0 | 0 | 0 | 1.502167 | 3.523978 | 5.293603 | 3.379117 | 3.004975 | 12.72866 | 10.92118 |  | 0.0001126631 | [19 empty] | 25.97656 | -0.04481852
3382 | 2021/11/26 20:57:59 | 23641.446 | 1065.0015 | 1 | 7 | 0 | 0 | 0 | 0 | 1.502174 | 3.524727 | 5.294753 | 3.381203 | 3.004975 | 12.73601 | 10.92118 | [21 empty] | 26.00897 | 0.02024591
3383 | 2021/11/26 20:58:04 | 23646.4461 | 1070.0016 | 1 | 7 | 0 | 0 | 0 | 0 | 1.502281 | 3.525283 | 5.295966 | 3.383288 | 3.004975 | 12.74336 | 10.92118 |  | 0.000111246 |  | 3.40361 | [17 empty] | 26.14609 | 0.05115986
3384 | 2021/11/26 20:58:09 | 23651.4446 | 1075.0001 | 1 | 7 | 0 | 0 | 0 | 0 | 1.502136 | 3.525892 | 5.296369 | 3.385373 | 3.004975 | 12.75071 | 10.92118 | [21 empty] | 26.20816 | 0.02202868
3385 | 2021/11/26 20:58:14 | 23656.4446 | 1080.0001 | 1 | 7 | 0 | 0 | 0 | 0 | 1.501984 | 3.526564 | 5.296843 | 3.387457 | 3.004975 | 12.75806 | 10.92118 | [21 empty] | 26.21398 | 0.06823123
3386 | 2021/11/26 20:58:19 | 23661.4449 | 1085.0004 | 1 | 7 | 0 | 0 | 0 | 0 | 1.501968 | 3.527183 | 5.297716 | 3.389543 | 3.004975 | 12.76542 | 10.92118 |  | 8.507749e-05 | [19 empty] | 26.21087 | 0.09651065
3387 | 2021/11/26 20:58:24 | 23666.4455 | 1090.001 | 1 | 7 | 0 | 0 | 0 | 0 | 1.501968 | 3.527686 | 5.298471 | 3.391628 | 3.004975 | 12.77277 | 10.92118 |  | 0.000130228 | [19 empty] | 26.24497 | 0.06821871
3388 | 2021/11/26 20:58:29 | 23671.4455 | 1095.001 | 1 | 7 | 0 | 0 | 0 | 0 | 1.502205 | 3.52835 | 5.300305 | 3.393713 | 3.004975 | 12.78013 | 10.92118 | [21 empty] | 26.19796 | 0.02062261
3389 | 2021/11/26 20:58:34 | 23676.4456 | 1100.0011 | 1 | 7 | 0 | 0 | 0 | 0 | 1.501846 | 3.52901 | 5.30003 | 3.395798 | 3.004975 | 12.78749 | 10.92118 | [21 empty] | 26.26405 | 0.1054984
3390 | 2021/11/26 20:58:39 | 23681.4457 | 1105.0012 | 1 | 7 | 0 | 0 | 0 | 0 | 1.502075 | 3.52963 | 5.301769 | 3.397883 | 3.004975 | 12.79484 | 10.92118 |  | 8.079776e-05 | [19 empty] | 26.19137 | 0.04869044
3391 | 2021/11/26 20:58:44 | 23686.4458 | 1110.0013 | 1 | 7 | 0 | 0 | 0 | 0 | 1.502129 | 3.530134 | 5.302717 | 3.399968 | 3.004975 | 12.80221 | 10.92118 |  | 0.0001232044 | [19 empty] | 26.16015 | 0.08654535
3392 | 2021/11/26 20:58:49 | 23691.4458 | 1115.0013 | 1 | 7 | 0 | 0 | 0 | 0 | 1.501877 | 3.530865 | 5.302925 | 3.402054 | 3.004975 | 12.80957 | 10.92118 |  |  |  | 3.441734 | 0.2942195 | [16 empty] | 25.96675 | -0.03066778
3393 | 2021/11/26 20:58:54 | 23696.4458 | 1120.0013 | 1 | 7 | 0 | 0 | 0 | 0 | 1.502075 | 3.531606 | 5.304737 | 3.404138 | 3.004975 | 12.81693 | 10.92118 |  | 0.000133816 | [19 empty] | 25.93656 | -0.0511986
3394 | 2021/11/26 20:58:59 | 23701.4459 | 1125.0014 | 1 | 7 | 0 | 0 | 0 | 0 | 1.50164 | 3.53215 | 5.304017726 | 3.406223 | 3.004975 | 12.82429 | 10.92118 | [21 empty] | 26.05329 | -0.07891297
3395 | 2021/11/26 20:59:04 | 23706.4446 | 1130.0001 | 1 | 7 | 0 | 0 | 0 | 0 | 1.501968 | 3.532512 | 5.30572 | 3.408308 | 3.004975 | 12.83166 | 10.92118 |  | 0.0001517824 | [19 empty] | 26.16828 | 0.0543797
3396 | 2021/11/26 20:59:09 | 23711.4445 | 1135 | 1 | 7 | 0 | 0 | 0 | 0 | 1.50206 | 3.533336 | 5.307283 | 3.410393 | 3.004975 | 12.83902 | 10.92118 |  | 0.0001689346 | [19 empty] | 26.13239 | 0.0265044
3397 | 2021/11/26 20:59:14 | 23716.4461 | 1140.0016 | 1 | 7 | 0 | 0 | 0 | 0 | 1.502045 | 3.534004 | 5.308233 | 3.412479 | 3.004975 | 12.84639 | 10.92118 | [21 empty] | 25.99866 | 0.05660117
3398 | 2021/11/26 20:59:19 | 23721.4461 | 1145.0016 | 1 | 7 | 0 | 0 | 0 | 0 | 1.502029 | 3.534502 | 5.308925 | 3.414564 | 3.004975 | 12.85376 | 10.92118 |  | 9.864849e-05 | [19 empty] | 25.89804 | -0.08432627
3399 | 2021/11/26 20:59:24 | 23726.4445 | 1150 | 1 | 7 | 0 | 0 | 0 | 0 | 1.502098 | 3.535144 | 5.310133 | 3.416648 | 3.004975 | 12.86113 | 10.92118 | [21 empty] | 26.18726 | 0.09648144
3400 | 2021/11/26 20:59:29 | 23731.4455 | 1155.001 | 1 | 7 | 0 | 0 | 0 | 0 | 1.502808 | 3.535902 | 5.313782 | 3.418734 | 3.004975 | 12.8685 | 10.92118 |  | 0.0001376249 |  | 3.277979 | [17 empty] | 25.97978 | 0.1281756
3401 | 2021/11/26 20:59:34 | 23736.4456 | 1160.0011 | 1 | 7 | 0 | 0 | 0 | 0 | 1.502228 | 3.536578 | 5.312746 | 3.420819 | 3.004975 | 12.87588 | 10.92118 | [21 empty] | 25.93706 | -0.1038045
3402 | 2021/11/26 20:59:39 | 23741.4458 | 1165.0013 | 1 | 7 | 0 | 0 | 0 | 0 | 1.502129 | 3.53713 | 5.313226 | 3.422904 | 3.004975 | 12.88325 | 10.92118 |  | 0.0001211858 | [19 empty] | 26.19489 | 0.09526372
3403 | 2021/11/26 20:59:44 | 23746.4447 | 1170.0002 | 1 | 7 | 0 | 0 | 0 | 0 | 1.502266 | 3.53783 | 5.314762 | 3.424988 | 3.004975 | 12.89062 | 10.92118 | [21 empty] | 25.92335 | 0.07754922
3404 | 2021/11/26 20:59:49 | 23751.4458 | 1175.0013 | 1 | 7 | 0 | 0 | 0 | 0 | 1.50206 | 3.5386 | 5.315189516 | 3.427074 | 3.004975 | 12.89801 | 10.92118 |  | 9.418058e-05 | [19 empty] | 26.03869 | -0.03758788
3405 | 2021/11/26 20:59:54 | 23756.4458 | 1180.0013 | 1 | 7 | 0 | 0 | 0 | 0 | 1.502388 | 3.539248 | 5.317324 | 3.429159 | 3.004975 | 12.90538 | 10.92118 | [21 empty] | 26.11538 | -0.005273819
3406 | 2021/11/26 20:59:59 | 23761.4457 | 1185.0012 | 1 | 7 | 0 | 0 | 0 | 0 | 1.502083 | 3.539675 | 5.316886 | 3.431244 | 3.004975 | 12.91276 | 10.92118 |  | 9.364298e-05 | [19 empty] | 25.91225 | -0.08746505
3407 | 2021/11/26 21:00:04 | 23766.4458 | 1190.0013 | 1 | 7 | 0 | 0 | 0 | 0 | 1.50206 | 3.540196 | 5.317587 | 3.433329 | 3.004975 | 12.92015 | 10.92118 |  |  |  | 3.193761 | [17 empty] | 26.1533 | 0.06229103
3408 | 2021/11/26 21:00:09 | 23771.4461 | 1195.0016 | 1 | 7 | 0 | 0 | 0 | 0 | 1.501892 | 3.541098 | 5.318347 | 3.435415 | 3.004975 | 12.92753 | 10.92118 |  | 0.0001208419 |  |  | 0.3033427 | [16 empty] | 25.94016 | -0.07019579
3409 | 2021/11/26 21:00:14 | 23776.4461 | 1200.0016 | 1 | 7 | 0 | 0 | 0 | 0 | 1.502205 | 3.541768 | 5.320462 | 3.4375 | 3.004975 | 12.93491 | 10.92118 | [21 empty] | 25.95448 | -0.08847654
3410 | 2021/11/26 21:00:19 | 23781.4461 | 1205.0016 | 1 | 7 | 0 | 0 | 0 | 0 | 1.502174 | 3.542346 | 5.32122 | 3.439586 | 3.004975 | 12.9423 | 10.92118 |  | 0.0001003482 | [19 empty] | 26.10671 | 0.07226944
3411 | 2021/11/26 21:00:24 | 23786.4462 | 1210.0017 | 1 | 7 | 0 | 0 | 0 | 0 | 1.50248 | 3.542896 | 5.32313 | 3.441671 | 3.004975 | 12.94969 | 10.92118 |  | 0.0001529363 | [19 empty] | 25.86742 | -0.07655919
3412 | 2021/11/26 21:00:29 | 23791.4447 | 1215.0002 | 1 | 7 | 0 | 0 | 0 | 0 | 1.50206 | 3.543625 | 5.322737 | 3.443755 | 3.004975 | 12.95707 | 10.92118 | [21 empty] | 26.09429 | -0.05189776
3413 | 2021/11/26 21:00:34 | 23796.4446 | 1220.0001 | 1 | 7 | 0 | 0 | 0 | 0 | 1.502296 | 3.544062 | 5.32423 | 3.44584 | 3.004975 | 12.96446 | 10.92118 |  | 0.0001506658 | [19 empty] | 26.05041 | 0.07877767
3414 | 2021/11/26 21:00:39 | 23801.4446 | 1225.0001 | 1 | 7 | 0 | 0 | 0 | 0 | 1.501694 | 3.544743 | 5.323119 | 3.447925 | 3.004975 | 12.97185 | 10.92118 | [21 empty] | 25.81692 | -0.07906318
3415 | 2021/11/26 21:00:44 | 23806.4447 | 1230.0002 | 1 | 7 | 0 | 0 | 0 | 0 | 1.501823 | 3.545643 | 5.324928 | 3.450009 | 3.004975 | 12.97924 | 10.92118 |  | 0.0001259959 |  | 3.214313 | [17 empty] | 26.11598 | -0.07959425
3416 | 2021/11/26 21:00:49 | 23811.4457 | 1235.0012 | 1 | 7 | 0 | 0 | 0 | 0 | 1.502625 | 3.546406 | 5.328918 | 3.452095 | 3.004975 | 12.98664 | 10.92118 |  | 0.000153841 | [19 empty] | 25.94388 | 0.03260672
3417 | 2021/11/26 21:00:54 | 23816.4455 | 1240.001 | 1 | 7 | 0 | 0 | 0 | 0 | 1.502266 | 3.546927 | 5.328428 | 3.454179 | 3.004975 | 12.99403 | 10.92118 | [21 empty] | 25.97796 | 0.03340662
3418 | 2021/11/26 21:00:59 | 23821.4457 | 1245.0012 | 1 | 7 | 0 | 0 | 0 | 0 | 1.502319 | 3.547644 | 5.329693 | 3.456264 | 3.004975 | 13.00143 | 10.92118 |  | 0.0001241893 | [19 empty] | 26.10011 | 0.05674422
3419 | 2021/11/26 21:01:04 | 23826.4457 | 1250.0012 | 1 | 7 | 0 | 0 | 0 | 0 | 1.502312 | 3.548448 | 5.330876 | 3.458349 | 3.004975 | 13.00882 | 10.92118 | [21 empty] | 25.86835 | -0.04620016
3420 | 2021/11/26 21:01:09 | 23831.4458 | 1255.0013 | 1 | 7 | 0 | 0 | 0 | 0 | 1.501823 | 3.549223 | 5.330305 | 3.460434 | 3.004975 | 13.01622 | 10.92118 |  | 0.0001328332 | [19 empty] | 25.92439 | 0.02635837
3421 | 2021/11/26 21:01:14 | 23836.446 | 1260.0015 | 1 | 7 | 0 | 0 | 0 | 0 | 1.502228 | 3.549671 | 5.332415 | 3.462519 | 3.004975 | 13.02362 | 10.92118 | [21 empty] | 26.0854 | -0.02805531
3422 | 2021/11/26 21:01:19 | 23841.4461 | 1265.0016 | 1 | 7 | 0 | 0 | 0 | 0 | 1.501755 | 3.550424 | 5.331867 | 3.464604 | 3.004975 | 13.03102 | 10.92118 |  | 9.725535e-05 |  | 3.044096 | [17 empty] | 26.17448 | 0.09982765
3423 | 2021/11/26 21:01:24 | 23846.4452 | 1270.0007 | 1 | 7 | 0 | 0 | 0 | 0 | 1.502281 | 3.551152 | 5.334828 | 3.466689 | 3.004975 | 13.03843 | 10.92118 |  | 0.0001607627 |  |  | 0.3228956 | [16 empty] | 26.0752 | 0.01093626
3424 | 2021/11/26 21:01:29 | 23851.446 | 1275.0015 | 1 | 7 | 0 | 0 | 0 | 0 | 1.502716 | 3.55195 | 5.337572 | 3.468775 | 3.004975 | 13.04583 | 10.92118 | [21 empty] | 25.90437 | 0.04299939
3425 | 2021/11/26 21:01:34 | 23856.4461 | 1280.0016 | 1 | 7 | 0 | 0 | 0 | 0 | 1.501862 | 3.552485 | 5.335342 | 3.47086 | 3.004975 | 13.05324 | 10.92118 |  | 0.000106019 | [19 empty] | 25.88477 | -0.05906343
3426 | 2021/11/26 21:01:39 | 23861.4461 | 1285.0016 | 1 | 7 | 0 | 0 | 0 | 0 | 1.502029 | 3.553153 | 5.336939 | 3.472944 | 3.004975 | 13.06065 | 10.92118 | [21 empty] | 25.76589 | -0.08169353
3427 | 2021/11/26 21:01:44 | 23866.4448 | 1290.0003 | 1 | 7 | 0 | 0 | 0 | 0 | 1.50206 | 3.553978 | 5.338288 | 3.475029 | 3.004975 | 13.06806 | 10.92118 |  | 0.0001493496 | [19 empty] | 25.82793 | -0.04006207
3428 | 2021/11/26 21:01:49 | 23871.4446 | 1295.0001 | 1 | 7 | 0 | 0 | 0 | 0 | 1.501938 | 3.554563 | 5.338733 | 3.477114 | 3.004975 | 13.07547 | 10.92118 |  | 0.0001449084 | [19 empty] | 25.75661 | -0.1170284
3429 | 2021/11/26 21:01:54 | 23876.4448 | 1300.0003 | 1 | 7 | 0 | 0 | 0 | 0 | 1.502403 | 3.555247 | 5.341414 | 3.479199 | 3.004975 | 13.08288 | 10.92118 | [21 empty] | 25.85814 | -0.06020427
3430 | 2021/11/26 21:01:59 | 23881.4446 | 1305.0001 | 1 | 7 | 0 | 0 | 0 | 0 | 1.502113 | 3.556117 | 5.34169 | 3.481283 | 3.004975 | 13.09029 | 10.92118 |  | 0.000164392 |  | 2.989081 | [17 empty] | 25.86885 | 0.03215969
3431 | 2021/11/26 21:02:04 | 23886.4456 | 1310.0011 | 1 | 7 | 0 | 0 | 0 | 0 | 1.502335 | 3.557072 | 5.343914 | 3.483368 | 3.004975 | 13.09771 | 10.92118 | [21 empty] | 26.01273 | 0.0384593
3432 | 2021/11/26 21:02:09 | 23891.4455 | 1315.001 | 1 | 7 | 0 | 0 | 0 | 0 | 1.502769 | 3.557492 | 5.346089 | 3.485454 | 3.004975 | 13.10512 | 10.92118 |  | 0.0001219947 | [19 empty] | 26.06861 | 0.02190113
3433 | 2021/11/26 21:02:14 | 23896.4458 | 1320.0013 | 1 | 7 | 0 | 0 | 0 | 0 | 1.502281 | 3.558331 | 5.345613 | 3.487539 | 3.004975 | 13.11254 | 10.92118 |  | 0.0001197008 | [19 empty] | 25.98739 | -0.02122939
3434 | 2021/11/26 21:02:19 | 23901.4457 | 1325.0012 | 1 | 7 | 0 | 0 | 0 | 0 | 1.50219 | 3.558973 | 5.346254 | 3.489624 | 3.004975 | 13.11996 | 10.92118 | [21 empty] | 25.757 | -0.09503543
3435 | 2021/11/26 21:02:24 | 23906.446 | 1330.0015 | 1 | 7 | 0 | 0 | 0 | 0 | 1.50222 | 3.559971 | 5.34786 | 3.491709 | 3.004975 | 13.12738 | 10.92118 |  | 0.0001180899 | [19 empty] | 25.9488 | -0.05434096
3436 | 2021/11/26 21:02:29 | 23911.4459 | 1335.0014 | 1 | 7 | 0 | 0 | 0 | 0 | 1.501892 | 3.560597 | 5.347632 | 3.493793 | 3.004975 | 13.13481 | 10.92118 |  |  |  | 2.79545 | 0.3496195 | [16 empty] | 26.04113 | 0.05311906
3437 | 2021/11/26 21:02:34 | 23916.4459 | 1340.0014 | 1 | 7 | 0 | 0 | 0 | 0 | 1.501625 | 3.561363 | 5.347832 | 3.495879 | 3.004975 | 13.14223 | 10.92118 |  | 0.0001175729 | [19 empty] | 25.9058 | -0.01408279
3438 | 2021/11/26 21:02:39 | 23921.446 | 1345.0015 | 1 | 7 | 0 | 0 | 0 | 0 | 1.502426 | 3.562007 | 5.351652 | 3.497964 | 3.004975 | 13.14966 | 10.92118 |  | 0.0001685024 | [19 empty] | 25.82793 | -0.003216863
3439 | 2021/11/26 21:02:44 | 23926.4459 | 1350.0014 | 1 | 7 | 0 | 0 | 0 | 0 | 1.502075 | 3.56311 | 5.352058 | 3.500048 | 3.004975 | 13.15708 | 10.92118 | [21 empty] | 25.79509 | -0.03425717
3440 | 2021/11/26 21:02:49 | 23931.4447 | 1355.0002 | 1 | 7 | 0 | 0 | 0 | 0 | 1.501572 | 3.563567 | 5.350952 | 3.502134 | 3.004975 | 13.16451 | 10.92118 |  | 0.000176976 | [19 empty] | 25.89676 | -0.02235353
3441 | 2021/11/26 21:02:54 | 23936.4446 | 1360.0001 | 1 | 7 | 0 | 0 | 0 | 0 | 1.501915 | 3.564467 | 5.353526 | 3.504219 | 3.004975 | 13.17194 | 10.92118 |  | 0.0001811997 | [19 empty] | 25.99554 | 0.0163871
3442 | 2021/11/26 21:02:59 | 23941.4456 | 1365.0011 | 1 | 7 | 0 | 0 | 0 | 0 | 1.502098 | 3.565324 | 5.355466 | 3.506304 | 3.004975 | 13.17938 | 10.92118 | [21 empty] | 25.95409 | -0.02414048
3443 | 2021/11/26 21:03:04 | 23946.4454 | 1370.0009 | 1 | 7 | 0 | 0 | 0 | 0 | 1.501953 | 3.565883 | 5.355789 | 3.508389 | 3.004975 | 13.18681 | 10.92118 |  | 0.0001355569 |  | 2.706041 | [17 empty] | 25.76062 | -0.1031923
3444 | 2021/11/26 21:03:09 | 23951.4455 | 1375.001 | 1 | 7 | 0 | 0 | 0 | 0 | 1.501877 | 3.566625 | 5.356632 | 3.510473 | 3.004975 | 13.19425 | 10.92118 |  | 0.00013319 | [19 empty] | 26.01851 | -0.002183914
3445 | 2021/11/26 21:03:14 | 23956.4458 | 1380.0013 | 1 | 7 | 0 | 0 | 0 | 0 | 1.502098 | 3.567622 | 5.358918 | 3.512559 | 3.004975 | 13.20169 | 10.92118 | [21 empty] | 25.75584 | -0.070467
3446 | 2021/11/26 21:03:19 | 23961.4457 | 1385.0012 | 1 | 7 | 0 | 0 | 0 | 0 | 1.502075 | 3.568263 | 5.359799 | 3.514643 | 3.004975 | 13.20912 | 10.92118 |  | 0.0001528369 | [19 empty] | 25.8801 | -0.009559989
3447 | 2021/11/26 21:03:24 | 23966.4459 | 1390.0014 | 1 | 7 | 0 | 0 | 0 | 0 | 1.502426 | 3.568987 | 5.362139 | 3.516728 | 3.004975 | 13.21656 | 10.92118 |  | 0.0001759302 | [19 empty] | 26.0149 | 0.07115304
3448 | 2021/11/26 21:03:29 | 23971.4458 | 1395.0013 | 1 | 7 | 0 | 0 | 0 | 0 | 1.502113 | 3.569975 | 5.362506 | 3.518813 | 3.004975 | 13.224 | 10.92118 | [21 empty] | 25.70521 | -0.04648924
3449 | 2021/11/26 21:03:34 | 23976.4458 | 1400.0013 | 1 | 7 | 0 | 0 | 0 | 0 | 1.501755 | 3.570715 | 5.362339 | 3.520898 | 3.004975 | 13.23145 | 10.92118 |  | 0.0001698922 |  | 2.674181 | 0.369569 | [16 empty] | 26.04963 | 0.05274355
3450 | 2021/11/26 21:03:39 | 23981.4459 | 1405.0014 | 1 | 7 | 0 | 0 | 0 | 0 | 1.502113 | 3.571517 | 5.364822 | 3.522983 | 3.004975 | 13.23889 | 10.92118 |  | 0.0001606969 | [19 empty] | 25.9129 | 0.04104912
3451 | 2021/11/26 21:03:44 | 23986.446 | 1410.0015 | 1 | 7 | 0 | 0 | 0 | 0 | 1.502388 | 3.572076 | 5.366644 | 3.525067 | 3.004975 | 13.24634 | 10.92118 | [21 empty] | 25.86047 | -0.004838705
3452 | 2021/11/26 21:03:49 | 23991.4459 | 1415.0014 | 1 | 7 | 0 | 0 | 0 | 0 | 1.502174 | 3.572939 | 5.367176 | 3.527153 | 3.004975 | 13.25379 | 10.92118 |  | 0.0001310545 | [19 empty] | 26.03636 | -0.05230844
3453 | 2021/11/26 21:03:54 | 23996.446 | 1420.0015 | 1 | 7 | 0 | 0 | 0 | 0 | 1.502129 | 3.573855 | 5.368391 | 3.529238 | 3.004975 | 13.26124 | 10.92118 |  | 0.0001879541 | [19 empty] | 25.83516 | -0.01161933
3454 | 2021/11/26 21:03:59 | 24001.4447 | 1425.0002 | 1 | 7 | 0 | 0 | 0 | 0 | 1.502571 | 3.574661 | 5.371182 | 3.531323 | 3.004975 | 13.26869 | 10.92118 | [21 empty] | 26.06204 | 0.04705548
3455 | 2021/11/26 21:04:04 | 24006.4445 | 1430 | 1 | 7 | 0 | 0 | 0 | 0 | 1.50264 | 3.575295 | 5.372381 | 3.533408 | 3.004975 | 13.27615 | 10.92118 |  | 0.0001477805 | [19 empty] | 25.80724 | -0.02742946
3456 | 2021/11/26 21:04:09 | 24011.4447 | 1435.0002 | 1 | 7 | 0 | 0 | 0 | 0 | 1.502357 | 3.576184 | 5.372705 | 3.535493 | 3.004975 | 13.2836 | 10.92118 |  | 0.0001319399 |  | 2.68687 | [17 empty] | 26.15548 | 0.1202047
3457 | 2021/11/26 21:04:14 | 24016.4448 | 1440.0003 | 1 | 7 | 0 | 0 | 0 | 0 | 1.50219 | 3.576982 | 5.373307 | 3.537579 | 3.004975 | 13.29106 | 10.92118 | [21 empty] | 25.80014 | -0.01110137
3458 | 2021/11/26 21:04:19 | 24021.4454 | 1445.0009 | 1 | 7 | 0 | 0 | 0 | 0 | 1.502296 | 3.577752 | 5.374843 | 3.539663 | 3.004975 | 13.29852 | 10.92118 |  | 0.000114028 | [19 empty] | 26.0211 | 0.05007505
3459 | 2021/11/26 21:04:24 | 24026.4457 | 1450.0012 | 1 | 7 | 0 | 0 | 0 | 0 | 1.502441 | 3.578313 | 5.376204 | 3.541749 | 3.004975 | 13.30598 | 10.92118 | [21 empty] | 25.93021 | 0.0240165
3460 | 2021/11/26 21:04:29 | 24031.4455 | 1455.001 | 1 | 7 | 0 | 0 | 0 | 0 | 1.502129 | 3.579366 | 5.376669 | 3.543833 | 3.004975 | 13.31344 | 10.92118 |  | 0.0001290416 | [19 empty] | 25.82145 | -0.06505907
3461 | 2021/11/26 21:04:34 | 24036.4456 | 1460.0011 | 1 | 7 | 0 | 0 | 0 | 0 | 1.502029 | 3.580279 | 5.377683 | 3.545919 | 3.004975 | 13.32091 | 10.92118 |  | 0.0001635651 | [19 empty] | 26.04951 | 0.02301335
3462 | 2021/11/26 21:04:39 | 24041.4459 | 1465.0014 | 1 | 7 | 0 | 0 | 0 | 0 | 1.502228 | 3.580811 | 5.379195 | 3.548004 | 3.004975 | 13.32837 | 10.92118 |  |  |  | 2.646782 | 0.3746031 | [16 empty] | 25.74202 | -0.09089053
3463 | 2021/11/26 21:04:44 | 24046.4459 | 1470.0014 | 1 | 7 | 0 | 0 | 0 | 0 | 1.50235 | 3.581555 | 5.380749 | 3.55009 | 3.004975 | 13.33584 | 10.92118 |  | 0.0001162493 | [19 empty] | 26.00574 | -0.01714706
3464 | 2021/11/26 21:04:49 | 24051.4458 | 1475.0013 | 1 | 7 | 0 | 0 | 0 | 0 | 1.502136 | 3.582576 | 5.381516 | 3.552174 | 3.004975 | 13.34331 | 10.92118 | [21 empty] | 25.91819 | -0.03455162
3465 | 2021/11/26 21:04:54 | 24056.4458 | 1480.0013 | 1 | 7 | 0 | 0 | 0 | 0 | 1.502129 | 3.583452 | 5.382807 | 3.55426 | 3.004975 | 13.35078 | 10.92118 |  | 0.0001624715 | [19 empty] | 25.90487 | -0.03039241
3466 | 2021/11/26 21:04:59 | 24061.446 | 1485.0015 | 1 | 7 | 0 | 0 | 0 | 0 | 1.502281 | 3.583955 | 5.384108 | 3.556345 | 3.004975 | 13.35825 | 10.92118 |  | 0.0001538759 | [19 empty] | 25.97501 | 0.06683886
3467 | 2021/11/26 21:05:04 | 24066.4459 | 1490.0014 | 1 | 7 | 0 | 0 | 0 | 0 | 1.502205 | 3.58457 | 5.384759 | 3.55843 | 3.004975 | 13.36573 | 10.92118 |  | 0.0001795534 | [19 empty] | 25.95591 | 0.01016319
3468 | 2021/11/26 21:05:09 | 24071.4445 | 1495 | 1 | 7 | 0 | 0 | 0 | 0 | 1.502426 | 3.585632 | 5.387147 | 3.560514 | 3.004975 | 13.3732 | 10.92118 | [21 empty] | 25.89793 | 0.007509589
3469 | 2021/11/26 21:05:14 | 24076.446 | 1500.0015 | 1 | 7 | 0 | 0 | 0 | 0 | 1.502258 | 3.586225 | 5.387435 | 3.562599 | 3.004975 | 13.38068 | 10.92118 |  | 0.0001117575 |  | 2.715403 | [17 empty] | 25.932 | -0.04107773
3470 | 2021/11/26 21:05:19 | 24081.446 | 1505.0015 | 1 | 7 | 0 | 0 | 0 | 0 | 1.501755 | 3.586941 | 5.386707 | 3.564685 | 3.004975 | 13.38816 | 10.92118 | [21 empty] | 26.01413 | -0.02353251
3471 | 2021/11/26 21:05:24 | 24086.4446 | 1510.0001 | 1 | 7 | 0 | 0 | 0 | 0 | 1.502174 | 3.587648 | 5.389272 | 3.566769 | 3.004975 | 13.39564 | 10.92118 |  | 0.0001451204 | [19 empty] | 25.81578 | -0.07546544
3472 | 2021/11/26 21:05:29 | 24091.4456 | 1515.0011 | 1 | 7 | 0 | 0 | 0 | 0 | 1.501968 | 3.588734 | 5.390164 | 3.568855 | 3.004975 | 13.40312 | 10.92118 | [21 empty] | 26.04551 | -0.01392066
3473 | 2021/11/26 21:05:34 | 24096.4456 | 1520.0011 | 1 | 7 | 0 | 0 | 0 | 0 | 1.502319 | 3.58944 | 5.392484 | 3.57094 | 3.004975 | 13.4106 | 10.92118 |  | 0.0001401209 | [19 empty] | 26.03233 | 0.06077826
3474 | 2021/11/26 21:05:39 | 24101.4456 | 1525.0011 | 1 | 7 | 0 | 0 | 0 | 0 | 1.502045 | 3.589933 | 5.392241 | 3.573025 | 3.004975 | 13.41809 | 10.92118 |  | 0.0001512354 | [19 empty] | 26.07404 | 0.07227302
3475 | 2021/11/26 21:05:44 | 24106.4455 | 1530.001 | 1 | 7 | 0 | 0 | 0 | 0 | 1.502319 | 3.590824 | 5.394563 | 3.57511 | 3.004975 | 13.42557 | 10.92118 |  |  |  | 2.760957 | 0.3662225 | [16 empty] | 26.11121 | 0.02715051
3476 | 2021/11/26 21:05:49 | 24111.4458 | 1535.0013 | 1 | 7 | 0 | 0 | 0 | 0 | 1.502609 | 3.591682 | 5.396894 | 3.577195 | 3.004975 | 13.43306 | 10.92118 |  | 0.0001349236 | [19 empty] | 26.13251 | 0.04721582
3477 | 2021/11/26 21:05:54 | 24116.4457 | 1540.0012 | 1 | 7 | 0 | 0 | 0 | 0 | 1.502464 | 3.592083 | 5.396975 | 3.579281 | 3.004975 | 13.44055 | 10.92118 |  | 0.0001635076 | [19 empty] | 26.14542 | 0.1174241
3478 | 2021/11/26 21:05:59 | 24121.4458 | 1545.0013 | 1 | 7 | 0 | 0 | 0 | 0 | 1.502548 | 3.592939 | 5.398563 | 3.581366 | 3.004975 | 13.44804 | 10.92118 | [21 empty] | 26.07547 | 0.04095495
3479 | 2021/11/26 21:06:04 | 24126.4458 | 1550.0013 | 1 | 7 | 0 | 0 | 0 | 0 | 1.502388 | 3.593753 | 5.399211 | 3.583451 | 3.004975 | 13.45553 | 10.92118 |  | 0.0001234236 | [19 empty] | 26.11521 | -0.0255084
3480 | 2021/11/26 21:06:09 | 24131.446 | 1555.0015 | 1 | 7 | 0 | 0 | 0 | 0 | 1.501968 | 3.594604 | 5.39898 | 3.585536 | 3.004975 | 13.46303 | 10.92118 |  | 0.0001508919 | [19 empty] | 26.06204 | 0.04176617
3481 | 2021/11/26 21:06:14 | 24136.446 | 1560.0015 | 1 | 7 | 0 | 0 | 0 | 0 | 1.502228 | 3.595066 | 5.400609 | 3.58762 | 3.004975 | 13.47052 | 10.92118 | [21 empty] | 26.03143 | 0.07861018
3482 | 2021/11/26 21:06:19 | 24141.4459 | 1565.0014 | 1 | 7 | 0 | 0 | 0 | 0 | 1.501892 | 3.595752 | 5.400431 | 3.589706 | 3.004975 | 13.47802 | 10.92118 |  | 0.0001149109 |  | 2.812619 | [17 empty] | 25.99903 | -0.06574154
3483 | 2021/11/26 21:06:24 | 24146.4445 | 1570 | 1 | 7 | 0 | 0 | 0 | 0 | 1.502205 | 3.596581 | 5.402802 | 3.59179 | 3.004975 | 13.48551 | 10.92118 | [21 empty] | 25.9546 | -0.02127111
3484 | 2021/11/26 21:06:29 | 24151.4461 | 1575.0016 | 1 | 7 | 0 | 0 | 0 | 0 | 1.502457 | 3.597334 | 5.40484 | 3.593876 | 3.004975 | 13.49302 | 10.92118 |  | 0.0001405322 | [19 empty] | 25.88551 | 0.02667904
3485 | 2021/11/26 21:06:34 | 24156.4446 | 1580.0001 | 1 | 7 | 0 | 0 | 0 | 0 | 1.50235 | 3.598059 | 5.405544 | 3.59596 | 3.004975 | 13.50052 | 10.92118 |  | 0.0001679138 | [19 empty] | 25.8442 | -0.06272197
3486 | 2021/11/26 21:06:39 | 24161.4455 | 1585.001 | 1 | 7 | 0 | 0 | 0 | 0 | 1.502357 | 3.598661 | 5.406474 | 3.598046 | 3.004975 | 13.50802 | 10.92118 | [21 empty] | 25.74343 | -0.1054144
3487 | 2021/11/26 21:06:44 | 24166.4458 | 1590.0013 | 1 | 7 | 0 | 0 | 0 | 0 | 1.502335 | 3.599596 | 5.407799 | 3.600132 | 3.004975 | 13.51553 | 10.92118 |  | 0.000149062 | [19 empty] | 25.873 | -0.0439024
3488 | 2021/11/26 21:06:49 | 24171.4455 | 1595.001 | 1 | 7 | 0 | 0 | 0 | 0 | 1.50219 | 3.600326 | 5.408374 | 3.602217 | 3.004975 | 13.52304 | 10.92118 | [21 empty] | 26.05379 | 0.06284297
3489 | 2021/11/26 21:06:54 | 24176.4456 | 1600.0011 | 1 | 7 | 0 | 0 | 0 | 0 | 1.503197 | 3.600873 | 5.412821 | 3.604302 | 3.004975 | 13.53054 | 10.92118 |  | 0.0001164031 |  | 2.881229 | 0.3533629 | [16 empty] | 25.87495 | -0.04789174
3490 | 2021/11/26 21:06:59 | 24181.4456 | 1605.0011 | 1 | 7 | 0 | 0 | 0 | 0 | 1.502022 | 3.601804 | 5.409989 | 3.606388 | 3.004975 | 13.53805 | 10.92118 |  | 0.0001351684 | [19 empty] | 25.77057 | -0.06534576
3491 | 2021/11/26 21:07:04 | 24186.4456 | 1610.0011 | 1 | 7 | 0 | 0 | 0 | 0 | 1.502335 | 3.602536 | 5.412216 | 3.608472 | 3.004975 | 13.54556 | 10.92118 | [21 empty] | 26.01918 | 0.08316457
3492 | 2021/11/26 21:07:09 | 24191.4458 | 1615.0013 | 1 | 7 | 0 | 0 | 0 | 0 | 1.502518 | 3.603164 | 5.413819 | 3.610558 | 3.004975 | 13.55308 | 10.92118 |  | 0.0002142683 | [19 empty] | 25.93888 | 0.03136635
3493 | 2021/11/26 21:07:14 | 24196.4457 | 1620.0012 | 1 | 7 | 0 | 0 | 0 | 0 | 1.502686 | 3.603715 | 5.415252 | 3.612643 | 3.004975 | 13.56059 | 10.92118 |  | 0.0001293923 | [19 empty] | 25.75984 | -0.0419414
3494 | 2021/11/26 21:07:19 | 24201.4459 | 1625.0014 | 1 | 7 | 0 | 0 | 0 | 0 | 1.502373 | 3.604764 | 5.4157 | 3.614727 | 3.004975 | 13.5681 | 10.92118 | [21 empty] | 25.97606 | 0.04802227
3495 | 2021/11/26 21:07:24 | 24206.4459 | 1630.0014 | 1 | 7 | 0 | 0 | 0 | 0 | 1.501938 | 3.605657 | 5.415473 | 3.616813 | 3.004975 | 13.57562 | 10.92118 |  | 0.0001739991 | [19 empty] | 26.03776 | 0.06190598
3496 | 2021/11/26 21:07:29 | 24211.446 | 1635.0015 | 1 | 7 | 0 | 0 | 0 | 0 | 1.502388 | 3.606017 | 5.417637 | 3.618898 | 3.004975 | 13.58314 | 10.92118 |  | 0.0001626139 |  | 2.816462 | [17 empty] | 25.80724 | -0.0265193
3497 | 2021/11/26 21:07:34 | 24216.4459 | 1640.0014 | 1 | 7 | 0 | 0 | 0 | 0 | 1.50222 | 3.606796 | 5.418201 | 3.620983 | 3.004975 | 13.59066 | 10.92118 | [21 empty] | 25.98703 | 0.04233599
3498 | 2021/11/26 21:07:39 | 24221.4462 | 1645.0017 | 1 | 7 | 0 | 0 | 0 | 0 | 1.502296 | 3.607758 | 5.41992 | 3.623069 | 3.004975 | 13.59818 | 10.92118 |  | 0.0001399958 | [19 empty] | 26.12412 | 0.1033056
3499 | 2021/11/26 21:07:44 | 24226.4446 | 1650.0001 | 1 | 7 | 0 | 0 | 0 | 0 | 1.502319 | 3.608361 | 5.420909 | 3.625153 | 3.004975 | 13.60571 | 10.92118 |  | 0.0001320763 | [19 empty] | 26.06127 | 0.05068302
3500 | 2021/11/26 21:07:49 | 24231.4447 | 1655.0002 | 1 | 7 | 0 | 0 | 0 | 0 | 1.502823 | 3.609118 | 5.423866 | 3.627238 | 3.004975 | 13.61323 | 10.92118 | [21 empty] | 25.99608 | -0.0536263
3501 | 2021/11/26 21:07:54 | 24236.4447 | 1660.0002 | 1 | 7 | 0 | 0 | 0 | 0 | 1.502518 | 3.609837 | 5.423845 | 3.629323 | 3.004975 | 13.62076 | 10.92118 |  | 0.0001767033 | [19 empty] | 25.97993 | 0.01367688
3502 | 2021/11/26 21:07:59 | 24241.4447 | 1665.0002 | 1 | 7 | 0 | 0 | 0 | 0 | 1.502426 | 3.610662 | 5.424752 | 3.631409 | 3.004975 | 13.62829 | 10.92118 |  | 0.0001931312 |  |  | 0.3569501 | [16 empty] | 25.80375 | -0.02203941
3503 | 2021/11/26 21:08:04 | 24246.4455 | 1670.001 | 1 | 7 | 0 | 0 | 0 | 0 | 1.502357 | 3.611336 | 5.425516 | 3.633494 | 3.004975 | 13.63581 | 10.92118 |  |  |  | 2.792333 | [17 empty] | 25.76877 | -0.04809141
3504 | 2021/11/26 21:08:09 | 24251.4456 | 1675.0011 | 1 | 7 | 0 | 0 | 0 | 0 | 1.502174 | 3.611874 | 5.425663 | 3.63558 | 3.004975 | 13.64335 | 10.92118 |  | 0.0001214774 | [19 empty] | 25.93096 | -0.02877772
3505 | 2021/11/26 21:08:14 | 24256.4458 | 1680.0013 | 1 | 7 | 0 | 0 | 0 | 0 | 1.502151 | 3.61277 | 5.426926 | 3.637665 | 3.004975 | 13.65088 | 10.92118 |  | 0.0001749842 | [19 empty] | 26.02795 | -0.02380073
3506 | 2021/11/26 21:08:19 | 24261.4456 | 1685.0011 | 1 | 7 | 0 | 0 | 0 | 0 | 1.502258 | 3.613858 | 5.428947 | 3.63975 | 3.004975 | 13.65841 | 10.92118 | [21 empty] | 26.11792 | 0.04564822
3507 | 2021/11/26 21:08:24 | 24266.4459 | 1690.0014 | 1 | 7 | 0 | 0 | 0 | 0 | 1.502411 | 3.614169 | 5.429967 | 3.641835 | 3.004975 | 13.66595 | 10.92118 |  | 0.0001289634 | [19 empty] | 26.1156 | 0.07041097
3508 | 2021/11/26 21:08:29 | 24271.4458 | 1695.0013 | 1 | 7 | 0 | 0 | 0 | 0 | 1.501968 | 3.615091 | 5.429751 | 3.64392 | 3.004975 | 13.67349 | 10.92118 | [21 empty] | 25.93239 | 0.04879057
3509 | 2021/11/26 21:08:34 | 24276.4459 | 1700.0014 | 1 | 7 | 0 | 0 | 0 | 0 | 1.502426 | 3.615998 | 5.432769 | 3.646005 | 3.004975 | 13.68102 | 10.92118 |  | 0.000127869 |  | 2.800579 | [17 empty] | 25.74525 | -0.02570629
3510 | 2021/11/26 21:08:39 | 24281.446 | 1705.0015 | 1 | 7 | 0 | 0 | 0 | 0 | 1.501862 | 3.616631 | 5.431681 | 3.64809 | 3.004975 | 13.68856 | 10.92118 |  | 0.0001504447 | [19 empty] | 25.89559 | -0.02070606
3511 | 2021/11/26 21:08:44 | 24286.4445 | 1710 | 1 | 7 | 0 | 0 | 0 | 0 | 1.502007 | 3.61714 | 5.43297 | 3.650174 | 3.004975 | 13.6961 | 10.92118 | [21 empty] | 25.99244 | -0.002829432
3512 | 2021/11/26 21:08:49 | 24291.4445 | 1715 | 1 | 7 | 0 | 0 | 0 | 0 | 1.502457 | 3.617895 | 5.435732 | 3.652259 | 3.004975 | 13.70364 | 10.92118 |  | 0.0001463201 | [19 empty] | 26.04707 | 0.06243229
3513 | 2021/11/26 21:08:54 | 24296.4446 | 1720.0001 | 1 | 7 | 0 | 0 | 0 | 0 | 1.5019 | 3.618897 | 5.435221 | 3.654344 | 3.004975 | 13.71119 | 10.92118 |  | 0.0001375806 | [19 empty] | 26.05961 | 0.0954479
3514 | 2021/11/26 21:08:59 | 24301.4446 | 1725.0001 | 1 | 7 | 0 | 0 | 0 | 0 | 1.502113 | 3.619411 | 5.436764 | 3.656428 | 3.004975 | 13.71873 | 10.92118 |  | 0.0002568223 | [19 empty] | 25.96819 | 0.06812751
3515 | 2021/11/26 21:09:04 | 24306.4447 | 1730.0002 | 1 | 7 | 0 | 0 | 0 | 0 | 1.502457 | 3.620147 | 5.439115 | 3.658514 | 3.004975 | 13.72628 | 10.92118 | [21 empty] | 25.80119 | -0.06881714
3516 | 2021/11/26 21:09:09 | 24311.4449 | 1735.0004 | 1 | 7 | 0 | 0 | 0 | 0 | 1.501717 | 3.621058 | 5.437804 | 3.660599 | 3.004975 | 13.73383 | 10.92118 |  | 0.0002058547 |  | 2.767972 | 0.3532297 | [16 empty] | 25.75379 | -0.09551764
3517 | 2021/11/26 21:09:14 | 24316.4458 | 1740.0013 | 1 | 7 | 0 | 0 | 0 | 0 | 1.502151 | 3.621898 | 5.440638 | 3.662684 | 3.004975 | 13.74138 | 10.92118 |  | 0.0001693577 | [19 empty] | 25.97711 | 0.001947284
3518 | 2021/11/26 21:09:19 | 24321.4455 | 1745.001 | 1 | 7 | 0 | 0 | 0 | 0 | 1.501785 | 3.622507 | 5.440227 | 3.664769 | 3.004975 | 13.74893 | 10.92118 | [21 empty] | 25.91899 | -0.01873374
3519 | 2021/11/26 21:09:24 | 24326.4458 | 1750.0013 | 1 | 7 | 0 | 0 | 0 | 0 | 1.502373 | 3.623142 | 5.443311 | 3.666854 | 3.004975 | 13.75649 | 10.92118 |  | 0.0001226136 | [19 empty] | 25.7786 | -0.06981552
3520 | 2021/11/26 21:09:29 | 24331.4459 | 1755.0014 | 1 | 7 | 0 | 0 | 0 | 0 | 1.502625 | 3.623903 | 5.445367 | 3.668939 | 3.004975 | 13.76404 | 10.92118 |  | 0.0001276141 | [19 empty] | 25.81758 | -0.0569135
3521 | 2021/11/26 21:09:34 | 24336.4457 | 1760.0012 | 1 | 7 | 0 | 0 | 0 | 0 | 1.502258 | 3.624537 | 5.44499 | 3.671024 | 3.004975 | 13.7716 | 10.92118 | [21 empty] | 25.98149 | 0.0539887
3522 | 2021/11/26 21:09:39 | 24341.4449 | 1765.0004 | 1 | 7 | 0 | 0 | 0 | 0 | 1.502625 | 3.625179 | 5.447285 | 3.673108 | 3.004975 | 13.77916 | 10.92118 |  | 0.000161454 | [19 empty] | 26.03134 | 0.08730352
3523 | 2021/11/26 21:09:44 | 24346.4458 | 1770.0013 | 1 | 7 | 0 | 0 | 0 | 0 | 1.501953 | 3.626222 | 5.446415 | 3.675194 | 3.004975 | 13.78672 | 10.92118 |  |  |  | 2.930822 | [17 empty] | 26.03479 | 0.08918107
3524 | 2021/11/26 21:09:49 | 24351.446 | 1775.0015 | 1 | 7 | 0 | 0 | 0 | 0 | 1.502357 | 3.626841 | 5.44881 | 3.677279 | 3.004975 | 13.79428 | 10.92118 |  | 0.0001427911 | [19 empty] | 26.04086 | -0.04742265
3525 | 2021/11/26 21:09:54 | 24356.4446 | 1780.0001 | 1 | 7 | 0 | 0 | 0 | 0 | 1.502007 | 3.62764 | 5.448741 | 3.679363 | 3.004975 | 13.80184 | 10.92118 |  | 0.0001336612 | [19 empty] | 25.9306 | 0.00459969
3526 | 2021/11/26 21:09:59 | 24361.446 | 1785.0015 | 1 | 7 | 0 | 0 | 0 | 0 | 1.501564 | 3.628037 | 5.44773 | 3.68145 | 3.004975 | 13.80941 | 10.92118 | [21 empty] | 25.90388 | 0.04770994
3527 | 2021/11/26 21:10:04 | 24366.4461 | 1790.0016 | 1 | 7 | 0 | 0 | 0 | 0 | 1.502312 | 3.62895 | 5.451815 | 3.683534 | 3.004975 | 13.81697 | 10.92118 |  | 0.0001510475 | [19 empty] | 25.91009 | -0.05496502
3528 | 2021/11/26 21:10:09 | 24371.4446 | 1795.0001 | 1 | 7 | 0 | 0 | 0 | 0 | 1.502029 | 3.629544 | 5.45168 | 3.685619 | 3.004975 | 13.82454 | 10.92118 |  | 0.0001837129 | [19 empty] | 25.81591 | -0.07949471
3529 | 2021/11/26 21:10:14 | 24376.4453 | 1800.0008 | 1 | 7 | 0 | 0 | 0 | 0 | 1.502266 | 3.63034 | 5.453736 | 3.687704 | 3.004975 | 13.83211 | 10.92118 | [21 empty] | 25.78932 | -0.05133808
3530 | 2021/11/26 21:10:19 | 24381.4455 | 1805.001 | 1 | 7 | 0 | 0 | 0 | 0 | 1.50235 | 3.630709 | 5.454596 | 3.68979 | 3.004975 | 13.83968 | 10.92118 |  | 0.0001151771 |  |  | 0.3393 | [16 empty] | 25.77511 | 0.004148483
3531 | 2021/11/26 21:10:24 | 24386.4456 | 1810.0011 | 1 | 7 | 0 | 0 | 0 | 0 | 1.50222 | 3.631396 | 5.455156 | 3.691874 | 3.004975 | 13.84725 | 10.92118 |  |  |  | 3.09227 | [17 empty] | 25.84523 | -0.06654441
3532 | 2021/11/26 21:10:29 | 24391.4456 | 1815.0011 | 1 | 7 | 0 | 0 | 0 | 0 | 1.502594 | 3.632377 | 5.457988 | 3.69396 | 3.004975 | 13.85482 | 10.92118 |  | 0.0001121753 | [19 empty] | 25.85143 | -0.05497038
3533 | 2021/11/26 21:10:34 | 24396.4456 | 1820.0011 | 1 | 7 | 0 | 0 | 0 | 0 | 1.50219 | 3.632802 | 5.457159 | 3.696046 | 3.004975 | 13.8624 | 10.92118 | [21 empty] | 25.87495 | 0.01916528
3534 | 2021/11/26 21:10:39 | 24401.4457 | 1825.0012 | 1 | 7 | 0 | 0 | 0 | 0 | 1.502266 | 3.633488 | 5.458465 | 3.698131 | 3.004975 | 13.86998 | 10.92118 |  | 0.000111626 | [19 empty] | 25.85943 | -0.02196968
3535 | 2021/11/26 21:10:44 | 24406.4458 | 1830.0013 | 1 | 7 | 0 | 0 | 0 | 0 | 1.502518 | 3.634074 | 5.460262 | 3.700216 | 3.004975 | 13.87755 | 10.92118 | [21 empty] | 25.93396 | -0.05201101
3536 | 2021/11/26 21:10:49 | 24411.4459 | 1835.0014 | 1 | 7 | 0 | 0 | 0 | 0 | 1.502098 | 3.634787 | 5.459806 | 3.702302 | 3.004975 | 13.88513 | 10.92118 |  | 0.0001049634 | [19 empty] | 25.89422 | 0.04732788
3537 | 2021/11/26 21:10:54 | 24416.4459 | 1840.0014 | 1 | 7 | 0 | 0 | 0 | 0 | 1.50222 | 3.635385 | 5.461148 | 3.704387 | 3.004975 | 13.89271 | 10.92118 | [21 empty] | 25.82716 | -0.01634836
3538 | 2021/11/26 21:10:59 | 24421.4452 | 1845.0007 | 1 | 7 | 0 | 0 | 0 | 0 | 1.502228 | 3.635851 | 5.461877 | 3.706473 | 3.004975 | 13.90029 | 10.92118 |  | 0.0001016997 |  | 3.260082 | [17 empty] | 25.86434 | -0.06756008
3539 | 2021/11/26 21:11:04 | 24426.4461 | 1850.0016 | 1 | 7 | 0 | 0 | 0 | 0 | 1.502151 | 3.636597 | 5.462718 | 3.708558 | 3.004975 | 13.90788 | 10.92118 | [21 empty] | 25.84616 | 0.03829598
3540 | 2021/11/26 21:11:09 | 24431.446 | 1855.0015 | 1 | 7 | 0 | 0 | 0 | 0 | 1.50222 | 3.637313 | 5.464044 | 3.710643 | 3.004975 | 13.91546 | 10.92118 |  | 0.0001031571 | [19 empty] | 25.78984 | -0.07251918
3541 | 2021/11/26 21:11:14 | 24436.4446 | 1860.0001 | 1 | 7 | 0 | 0 | 0 | 0 | 1.502129 | 3.637766 | 5.464394 | 3.712728 | 3.004975 | 13.92304 | 10.92118 | [21 empty] | 25.76362 | -0.07922232
3542 | 2021/11/26 21:11:19 | 24441.4445 | 1865 | 1 | 7 | 0 | 0 | 0 | 0 | 1.502518 | 3.638211 | 5.466478 | 3.714813 | 3.004975 | 13.93063 | 10.92118 |  | 9.900893e-05 | [19 empty] | 25.76635 | -0.01178443
3543 | 2021/11/26 21:11:24 | 24446.4453 | 1870.0008 | 1 | 7 | 0 | 0 | 0 | 0 | 1.502075 | 3.639074 | 5.466162 | 3.716899 | 3.004975 | 13.93822 | 10.92118 |  | 0.0001533051 | [19 empty] | 25.83633 | -0.0452441
3544 | 2021/11/26 21:11:29 | 24451.4454 | 1875.0009 | 1 | 7 | 0 | 0 | 0 | 0 | 1.502151 | 3.63958 | 5.467199 | 3.718984 | 3.004975 | 13.94581 | 10.92118 | [21 empty] | 25.79992 | -0.06509185
3545 | 2021/11/26 21:11:34 | 24456.4454 | 1880.0009 | 1 | 7 | 0 | 0 | 0 | 0 | 1.502266 | 3.639898 | 5.468095 | 3.721069 | 3.004975 | 13.9534 | 10.92118 |  | 0.0001023447 | [19 empty] | 25.72458 | -0.02123058
3546 | 2021/11/26 21:11:39 | 24461.4456 | 1885.0011 | 1 | 7 | 0 | 0 | 0 | 0 | 1.502464 | 3.64062 | 5.4699 | 3.723154 | 3.004975 | 13.96099 | 10.92118 | [21 empty] | 25.82907 | -0.08051097
3547 | 2021/11/26 21:11:44 | 24466.4455 | 1890.001 | 1 | 7 | 0 | 0 | 0 | 0 | 1.502373 | 3.641186 | 5.47042 | 3.72524 | 3.004975 | 13.96858 | 10.92118 |  | 0.000151333 |  | 3.563596 | 0.2920478 | [16 empty] | 25.78401 | -0.01583219
3548 | 2021/11/26 21:11:49 | 24471.4457 | 1895.0012 | 1 | 7 | 0 | 0 | 0 | 0 | 1.502739 | 3.641776 | 5.472639 | 3.727325 | 3.004975 | 13.97617 | 10.92118 | [21 empty] | 25.83905 | -0.06714582
3549 | 2021/11/26 21:11:54 | 24476.4458 | 1900.0013 | 1 | 7 | 0 | 0 | 0 | 0 | 1.50219 | 3.642259 | 5.471365 | 3.729411 | 3.004975 | 13.98377 | 10.92118 |  | 0.0001234292 | [19 empty] | 25.89444 | -0.06379068
3550 | 2021/11/26 21:11:59 | 24481.4458 | 1905.0013 | 1 | 7 | 0 | 0 | 0 | 0 | 1.502258 | 3.642913 | 5.472595 | 3.731495 | 3.004975 | 13.99136 | 10.92118 | [21 empty] | 25.88786 | 0.03951252
3551 | 2021/11/26 21:12:04 | 24486.4457 | 1910.0012 | 1 | 7 | 0 | 0 | 0 | 0 | 1.502388 | 3.643545 | 5.474018 | 3.733581 | 3.004975 | 13.99896 | 10.92118 |  | 8.972448e-05 | [19 empty] | 25.92753 | -0.05025327
3552 | 2021/11/26 21:12:09 | 24491.446 | 1915.0015 | 1 | 7 | 0 | 0 | 0 | 0 | 1.502045 | 3.643806 | 5.473161 | 3.735666 | 3.004975 | 14.00656 | 10.92118 | [21 empty] | 26.02242 | 0.04438996
3553 | 2021/11/26 21:12:14 | 24496.4461 | 1920.0016 | 1 | 7 | 0 | 0 | 0 | 0 | 1.502594 | 3.644349 | 5.475977 | 3.737751 | 3.004975 | 14.01416 | 10.92118 |  | 0.0001238489 | [19 empty] | 26.1009 | 0.08788466
3554 | 2021/11/26 21:12:19 | 24501.4459 | 1925.0014 | 1 | 7 | 0 | 0 | 0 | 0 | 1.502357 | 3.645256 | 5.476476 | 3.739837 | 3.004975 | 14.02176 | 10.92118 | [21 empty] | 26.02514 | 0.04694045
3555 | 2021/11/26 21:12:24 | 24506.446 | 1930.0015 | 1 | 7 | 0 | 0 | 0 | 0 | 1.502281 | 3.645674 | 5.476827 | 3.741922 | 3.004975 | 14.02936 | 10.92118 |  | 8.813061e-05 | [19 empty] | 25.94081 | 0.06517828
3556 | 2021/11/26 21:12:29 | 24511.4462 | 1935.0017 | 1 | 7 | 0 | 0 | 0 | 0 | 1.502464 | 3.646018 | 5.478011 | 3.744007 | 3.004975 | 14.03696 | 10.92118 |  |  |  | 3.758576 | [17 empty] | 25.80898 | -0.07448673
3557 | 2021/11/26 21:12:34 | 24516.4454 | 1940.0009 | 1 | 7 | 0 | 0 | 0 | 0 | 1.502495 | 3.646468 | 5.4788 | 3.746093 | 3.004975 | 14.04457 | 10.92118 |  | 8.863918e-05 | [19 empty] | 25.81243 | -0.01888514
3558 | 2021/11/26 21:12:39 | 24521.4453 | 1945.0008 | 1 | 7 | 0 | 0 | 0 | 0 | 1.501953 | 3.647266 | 5.478022 | 3.748177 | 3.004975 | 14.05217 | 10.92118 | [21 empty] | 25.75266 | -0.09943366
3559 | 2021/11/26 21:12:44 | 24526.4457 | 1950.0012 | 1 | 7 | 0 | 0 | 0 | 0 | 1.501968 | 3.647758 | 5.478816 | 3.750262 | 3.004975 | 14.05977 | 10.92118 | [21 empty] | 25.88492 | 0.03911018
3560 | 2021/11/26 21:12:49 | 24531.4455 | 1955.001 | 1 | 7 | 0 | 0 | 0 | 0 | 1.502029 | 3.64808 | 5.479522 | 3.752347 | 3.004975 | 14.06738 | 10.92118 |  | 7.709213e-05 | [19 empty] | 26.00256 | -0.06017268
3561 | 2021/11/26 21:12:54 | 24536.4457 | 1960.0012 | 1 | 7 | 0 | 0 | 0 | 0 | 1.502312 | 3.648696 | 5.48148 | 3.754433 | 3.004975 | 14.07499 | 10.92118 | [21 empty] | 26.08143 | 0.08901954
3562 | 2021/11/26 21:12:59 | 24541.4456 | 1965.0011 | 1 | 7 | 0 | 0 | 0 | 0 | 1.502243 | 3.649231 | 5.482032 | 3.756517 | 3.004975 | 14.0826 | 10.92118 |  | 9.910035e-05 | [19 empty] | 26.02114 | 0.01275599
3563 | 2021/11/26 21:13:04 | 24546.4448 | 1970.0003 | 1 | 7 | 0 | 0 | 0 | 0 | 1.501602 | 3.649623 | 5.480281 | 3.758602 | 3.004975 | 14.0902 | 10.92118 | [21 empty] | 25.8605 | 0.05507588
3564 | 2021/11/26 21:13:09 | 24551.4458 | 1975.0013 | 1 | 7 | 0 | 0 | 0 | 0 | 1.501892 | 3.650061 | 5.481997 | 3.760687 | 3.004975 | 14.09781 | 10.92118 |  | 0.000125717 | [19 empty] | 25.72786 | -0.08522987
3565 | 2021/11/26 21:13:14 | 24556.446 | 1980.0015 | 1 | 7 | 0 | 0 | 0 | 0 | 1.50206 | 3.65071 | 5.483585 | 3.762772 | 3.004975 | 14.10542 | 10.92118 | [21 empty] | 25.82923 | -0.03971696
3566 | 2021/11/26 21:13:19 | 24561.4459 | 1985.0014 | 1 | 7 | 0 | 0 | 0 | 0 | 1.502373 | 3.651214 | 5.485485 | 3.764857 | 3.004975 | 14.11304 | 10.92118 |  | 9.603183e-05 |  | 4.111525 | 0.2537608 | [16 empty] | 25.73973 | -0.04939675
3567 | 2021/11/26 21:13:24 | 24566.4458 | 1990.0013 | 1 | 7 | 0 | 0 | 0 | 0 | 1.502373 | 3.651423 | 5.485799 | 3.766943 | 3.004975 | 14.12065 | 10.92118 | [21 empty] | 25.76159 | -0.1074558
3568 | 2021/11/26 21:13:29 | 24571.4446 | 1995.0001 | 1 | 7 | 0 | 0 | 0 | 0 | 1.502167 | 3.651962 | 5.485857 | 3.769027 | 3.004975 | 14.12827 | 10.92118 |  | 0.0001127132 | [19 empty] | 25.92974 | 0.05578995
3569 | 2021/11/26 21:13:34 | 24576.4459 | 2000.0014 | 1 | 7 | 0 | 0 | 0 | 0 | 1.501404 | 3.652512 | 5.483896 | 3.771113 | 3.004975 | 14.13588 | 10.92118 | [21 empty] | 26.12735 | -0.03826976
3570 | 2021/11/26 21:13:39 | 24581.4454 | 2005.0009 | 1 | 7 | 0 | 0 | 0 | 0 | 1.502136 | 3.653091 | 5.48744 | 3.773197 | 3.004975 | 14.1435 | 10.92118 |  | 6.780237e-05 | [19 empty] | 26.13061 | 0.09862363
3571 | 2021/11/26 21:13:44 | 24586.4447 | 2010.0002 | 1 | 7 | 0 | 0 | 0 | 0 | 1.502136 | 3.653388 | 5.487886 | 3.775282 | 3.004975 | 14.15111 | 10.92118 | [21 empty] | 25.97891 | -0.03021777
3572 | 2021/11/26 21:13:49 | 24591.4456 | 2015.0011 | 1 | 7 | 0 | 0 | 0 | 0 | 1.502205 | 3.653728 | 5.488648 | 3.777368 | 3.004975 | 14.15873 | 10.92118 | [21 empty] | 25.77252 | 0.03159761
3573 | 2021/11/26 21:13:54 | 24596.4455 | 2020.001 | 1 | 7 | 0 | 0 | 0 | 0 | 1.502243 | 3.654492 | 5.489935 | 3.779453 | 3.004975 | 14.16635 | 10.92118 |  | 5.998299e-05 | [19 empty] | 25.79477 | -0.06913662
3574 | 2021/11/26 21:13:59 | 24601.4454 | 2025.0009 | 1 | 7 | 0 | 0 | 0 | 0 | 1.502022 | 3.654569 | 5.489243 | 3.781538 | 3.004975 | 14.17397 | 10.92118 | [21 empty] | 26.06361 | 0.1018947
3575 | 2021/11/26 21:14:04 | 24606.4457 | 2030.0012 | 1 | 7 | 0 | 0 | 0 | 0 | 1.502457 | 3.655141 | 5.491692 | 3.783623 | 3.004975 | 14.18159 | 10.92118 |  | 0.0001086496 | [19 empty] | 26.01948 | 0.05372465
3576 | 2021/11/26 21:14:09 | 24611.4457 | 2035.0012 | 1 | 7 | 0 | 0 | 0 | 0 | 1.502319 | 3.655643 | 5.491942 | 3.785707 | 3.004975 | 14.18921 | 10.92118 | [21 empty] | 25.80729 | -0.01969934
3577 | 2021/11/26 21:14:14 | 24616.4457 | 2040.0012 | 1 | 7 | 0 | 0 | 0 | 0 | 1.502167 | 3.655985 | 5.4919 | 3.787793 | 3.004975 | 14.19683 | 10.92118 |  | 7.356623e-05 |  | 4.769165 | [17 empty] | 25.77525 | -0.04742742
3578 | 2021/11/26 21:14:19 | 24621.4459 | 2045.0014 | 1 | 7 | 0 | 0 | 0 | 0 | 1.502205 | 3.656456 | 5.492746 | 3.789878 | 3.004975 | 14.20446 | 10.92118 | [21 empty] | 26.07433 | -0.05025864
3579 | 2021/11/26 21:14:24 | 24626.446 | 2050.0015 | 1 | 7 | 0 | 0 | 0 | 0 | 1.50193 | 3.656656 | 5.492041 | 3.791962 | 3.004975 | 14.21208 | 10.92118 |  | 8.395315e-05 | [19 empty] | 26.11913 | 0.09305418
3580 | 2021/11/26 21:14:29 | 24631.4459 | 2055.0014 | 1 | 7 | 0 | 0 | 0 | 0 | 1.502167 | 3.657362 | 5.493969 | 3.794048 | 3.004975 | 14.21971 | 10.92118 | [21 empty] | 25.83081 | -0.06453037
3581 | 2021/11/26 21:14:34 | 24636.446 | 2060.0015 | 1 | 7 | 0 | 0 | 0 | 0 | 1.502205 | 3.657581 | 5.494436 | 3.796132 | 3.004975 | 14.22733 | 10.92118 | [21 empty] | 25.82022 | -0.08224368
3582 | 2021/11/26 21:14:39 | 24641.446 | 2065.0015 | 1 | 7 | 0 | 0 | 0 | 0 | 1.502029 | 3.657862 | 5.494215 | 3.798218 | 3.004975 | 14.23496 | 10.92118 |  | 9.328285e-05 | [19 empty] | 26.03731 | 0.0587219
3583 | 2021/11/26 21:14:44 | 24646.4462 | 2070.0017 | 1 | 7 | 0 | 0 | 0 | 0 | 1.502167 | 3.658372 | 5.495486 | 3.800303 | 3.004975 | 14.24259 | 10.92118 |  | 0.0001111387 | [19 empty] | 25.86995 | -0.03983438
3584 | 2021/11/26 21:14:49 | 24651.4445 | 2075 | 1 | 7 | 0 | 0 | 0 | 0 | 1.502083 | 3.659004 | 5.496128 | 3.802387 | 3.004975 | 14.25021 | 10.92118 | [21 empty] | 25.75845 | -0.03659844
3585 | 2021/11/26 21:14:54 | 24656.4454 | 2080.0009 | 1 | 7 | 0 | 0 | 0 | 0 | 1.501717 | 3.659266 | 5.495182 | 3.804473 | 3.004975 | 14.25784 | 10.92118 | [21 empty] | 26.04299 | 0.02703965
3586 | 2021/11/26 21:14:59 | 24661.4455 | 2085.001 | 1 | 7 | 0 | 0 | 0 | 0 | 1.50193 | 3.659548 | 5.496385 | 3.806558 | 3.004975 | 14.26547 | 10.92118 |  | 8.808384e-05 | [19 empty] | 25.94098 | -0.02094448
3587 | 2021/11/26 21:15:04 | 24666.4455 | 2090.001 | 1 | 7 | 0 | 0 | 0 | 0 | 1.50235 | 3.659976 | 5.498565 | 3.808643 | 3.004975 | 14.2731 | 10.92118 | [21 empty] | 25.77487 | 0.004383922
3588 | 2021/11/26 21:15:09 | 24671.4455 | 2095.001 | 1 | 7 | 0 | 0 | 0 | 0 | 1.502312 | 3.660576 | 5.499327 | 3.810728 | 3.004975 | 14.28074 | 10.92118 |  | 7.796209e-05 | [19 empty] | 25.88068 | -0.03198981
3589 | 2021/11/26 21:15:14 | 24676.4455 | 2100.001 | 1 | 7 | 0 | 0 | 0 | 0 | 1.502457 | 3.660881 | 5.500316 | 3.812813 | 3.004975 | 14.28837 | 10.92118 |  |  |  |  | 0.2014636 | [16 empty] | 26.02931 | 0.04882872
3590 | 2021/11/26 21:15:19 | 24681.4458 | 2105.0013 | 1 | 7 | 0 | 0 | 0 | 0 | 1.502266 | 3.661051 | 5.499872 | 3.814898 | 3.004975 | 14.296 | 10.92118 |  |  |  | 5.184629 | [17 empty] | 25.79581 | 0.05412042
3591 | 2021/11/26 21:15:24 | 24686.4457 | 2110.0012 | 1 | 7 | 0 | 0 | 0 | 0 | 1.502228 | 3.661413 | 5.500277 | 3.816983 | 3.004975 | 14.30363 | 10.92118 |  | 6.953743e-05 | [19 empty] | 25.85302 | -0.05980968
3592 | 2021/11/26 21:15:29 | 24691.4458 | 2115.0013 | 1 | 7 | 0 | 0 | 0 | 0 | 1.50235 | 3.662017 | 5.501631 | 3.819068 | 3.004975 | 14.31127 | 10.92118 | [21 empty] | 26.07446 | 0.07472932
3593 | 2021/11/26 21:15:34 | 24696.4458 | 2120.0013 | 1 | 7 | 0 | 0 | 0 | 0 | 1.50222 | 3.662181 | 5.501402 | 3.821153 | 3.004975 | 14.31891 | 10.92118 |  | 7.740696e-05 | [19 empty] | 25.71544 | 0.0257808
3594 | 2021/11/26 21:15:39 | 24701.4459 | 2125.0014 | 1 | 7 | 0 | 0 | 0 | 0 | 1.501518 | 3.662712 | 5.499628 | 3.823239 | 3.004975 | 14.32655 | 10.92118 | [21 empty] | 26.05406 | 0.03145874
3595 | 2021/11/26 21:15:44 | 24706.4458 | 2130.0013 | 1 | 7 | 0 | 0 | 0 | 0 | 1.50222 | 3.663114 | 5.502803 | 3.825324 | 3.004975 | 14.33418 | 10.92118 |  | 7.274678e-05 | [19 empty] | 25.77539 | -0.08891404
3596 | 2021/11/26 21:15:49 | 24711.4459 | 2135.0014 | 1 | 7 | 0 | 0 | 0 | 0 | 1.502411 | 3.663424 | 5.503969 | 3.827409 | 3.004975 | 14.34182 | 10.92118 | [21 empty] | 25.98525 | -0.05663037
3597 | 2021/11/26 21:15:54 | 24716.4446 | 2140.0001 | 1 | 7 | 0 | 0 | 0 | 0 | 1.502075 | 3.663925 | 5.50349 | 3.829494 | 3.004975 | 14.34946 | 10.92118 | [21 empty] | 25.96977 | 0.07059455
3598 | 2021/11/26 21:15:59 | 24721.446 | 2145.0015 | 1 | 7 | 0 | 0 | 0 | 0 | 1.501785 | 3.66431 | 5.503006 | 3.83158 | 3.004975 | 14.3571 | 10.92118 |  | 9.216936e-05 | [19 empty] | 25.86192 | 0.00972271
3599 | 2021/11/26 21:16:04 | 24726.4445 | 2150 | 1 | 7 | 0 | 0 | 0 | 0 | 1.502373 | 3.664824 | 5.505933 | 3.833664 | 3.004975 | 14.36474 | 10.92118 | [21 empty] | 25.94315 | 0.05359769
3600 | 2021/11/26 21:16:09 | 24731.4446 | 2155.0001 | 1 | 7 | 0 | 0 | 0 | 0 | 1.502495 | 3.665059 | 5.506733 | 3.835749 | 3.004975 | 14.37238 | 10.92118 |  | 4.761496e-05 | [19 empty] | 25.90454 | -0.06197691
3601 | 2021/11/26 21:16:14 | 24736.4461 | 2160.0016 | 1 | 7 | 0 | 0 | 0 | 0 | 1.50222 | 3.665294 | 5.506078 | 3.837835 | 3.004975 | 14.38003 | 10.92118 | [21 empty] | 25.90857 | -0.05776525
3602 | 2021/11/26 21:16:19 | 24741.4448 | 2165.0003 | 1 | 7 | 0 | 0 | 0 | 0 | 1.502075 | 3.665732 | 5.506204 | 3.839919 | 3.004975 | 14.38767 | 10.92118 |  | 6.274017e-05 | [19 empty] | 26.06429 | -0.08423686
3603 | 2021/11/26 21:16:24 | 24746.4457 | 2170.0012 | 1 | 7 | 0 | 0 | 0 | 0 | 1.502312 | 3.666245 | 5.507844 | 3.842004 | 3.004975 | 14.39531 | 10.92118 |  |  |  | 5.347863 | [17 empty] | 25.86581 | 0.003262162
3604 | 2021/11/26 21:16:29 | 24751.4455 | 2175.001 | 1 | 7 | 0 | 0 | 0 | 0 | 1.502464 | 3.666802 | 5.509238 | 3.84409 | 3.004975 | 14.40296 | 10.92118 | [21 empty] | 26.16572 | 0.1103604
3605 | 2021/11/26 21:16:34 | 24756.4457 | 2180.0012 | 1 | 7 | 0 | 0 | 0 | 0 | 1.502533 | 3.666938 | 5.509695 | 3.846174 | 3.004975 | 14.4106 | 10.92118 |  | 4.749366e-05 | [19 empty] | 25.8166 | 0.0198549
3606 | 2021/11/26 21:16:39 | 24761.4457 | 2185.0012 | 1 | 7 | 0 | 0 | 0 | 0 | 1.50193 | 3.667261 | 5.507969 | 3.848259 | 3.004975 | 14.41825 | 10.92118 | [21 empty] | 26.15384 | 0.07446945
3607 | 2021/11/26 21:16:44 | 24766.4459 | 2190.0014 | 1 | 7 | 0 | 0 | 0 | 0 | 1.502151 | 3.667897 | 5.509735 | 3.850344 | 3.004975 | 14.42589 | 10.92118 |  | 0.0001348471 | [19 empty] | 25.7865 | -0.0707072
3608 | 2021/11/26 21:16:49 | 24771.4459 | 2195.0014 | 1 | 7 | 0 | 0 | 0 | 0 | 1.502457 | 3.668023 | 5.511047 | 3.852429 | 3.004975 | 14.43354 | 10.92118 | [21 empty] | 26.07864 | -0.02167106
3609 | 2021/11/26 21:16:54 | 24776.4459 | 2200.0014 | 1 | 7 | 0 | 0 | 0 | 0 | 1.502403 | 3.668564 | 5.511662 | 3.854514 | 3.004975 | 14.44119 | 10.92118 |  | 6.370158e-05 | [19 empty] | 25.98012 | 0.05828619
3610 | 2021/11/26 21:16:59 | 24781.4459 | 2205.0014 | 1 | 7 | 0 | 0 | 0 | 0 | 1.502312 | 3.668722 | 5.511565 | 3.8566 | 3.004975 | 14.44884 | 10.92118 | [21 empty] | 25.79543 | -0.07893801
3611 | 2021/11/26 21:17:04 | 24786.4446 | 2210.0001 | 1 | 7 | 0 | 0 | 0 | 0 | 1.502029 | 3.669322 | 5.511428 | 3.858685 | 3.004975 | 14.45649 | 10.92118 |  | 8.880324e-05 | [19 empty] | 25.90054 | -0.07146776
3612 | 2021/11/26 21:17:09 | 24791.4461 | 2215.0016 | 1 | 7 | 0 | 0 | 0 | 0 | 1.502266 | 3.669562 | 5.512658 | 3.860771 | 3.004975 | 14.46415 | 10.92118 | [21 empty] | 26.12999 | 0.07614255
3613 | 2021/11/26 21:17:14 | 24796.446 | 2220.0015 | 1 | 7 | 0 | 0 | 0 | 0 | 1.502594 | 3.670006 | 5.514529 | 3.862856 | 3.004975 | 14.4718 | 10.92118 | [21 empty] | 25.94446 | -0.06696999
3614 | 2021/11/26 21:17:19 | 24801.446 | 2225.0015 | 1 | 7 | 0 | 0 | 0 | 0 | 1.502319 | 3.670485 | 5.514239 | 3.864941 | 3.004975 | 14.47945 | 10.92118 |  | 7.776645e-05 |  |  | 0 | [16 empty] | 25.86413 | -0.03567398
3615 | 2021/11/26 21:17:24 | 24806.4447 | 2230.0002 | 1 | 7 | 0 | 0 | 0 | 0 | 1.502045 | 3.670804 | 5.513713 | 3.867026 | 3.004975 | 14.4871 | 10.92118 | [21 empty] | 26.11889 | 0.0478512
3616 | 2021/11/26 21:17:29 | 24811.4446 | 2235.0001 | 1 | 7 | 0 | 0 | 0 | 0 | 1.502243 | 3.671071 | 5.514841 | 3.869111 | 3.004975 | 14.49476 | 10.92118 |  | 8.426706e-05 |  | 5.440277 | 0.1836276 | [16 empty] | 25.9255 | -0.05809724
3617 | 2021/11/26 21:17:34 | 24816.4447 | 2240.0002 | 1 | 7 | 0 | 0 | 0 | 0 | 1.502403 | 3.671463 | 5.516017 | 3.871197 | 3.004975 | 14.50241 | 10.92118 | [21 empty] | 25.80912 | -0.01428604
3618 | 2021/11/26 21:17:39 | 24821.4448 | 2245.0003 | 1 | 7 | 0 | 0 | 0 | 0 | 1.502457 | 3.672027 | 5.517063 | 3.873282 | 3.004975 | 14.51007 | 10.92118 |  | 6.966405e-05 | [19 empty] | 25.92405 | -0.02907097
3619 | 2021/11/26 21:17:44 | 24826.4458 | 2250.0013 | 1 | 7 | 0 | 0 | 0 | 0 | 1.502007 | 3.67223 | 5.515715 | 3.875367 | 3.004975 | 14.51773 | 10.92118 | [21 empty] | 26.03369 | 0.05690098
3620 | 2021/11/26 21:17:49 | 24831.4459 | 2255.0014 | 1 | 7 | 0 | 0 | 0 | 0 | 1.502426 | 3.672596 | 5.517804 | 3.877452 | 3.004975 | 14.52538 | 10.92118 | [21 empty] | 26.09646 | 0.007911325
3621 | 2021/11/26 21:17:54 | 24836.4458 | 2260.0013 | 1 | 7 | 0 | 0 | 0 | 0 | 1.502495 | 3.673007 | 5.518675 | 3.879537 | 3.004975 | 14.53304 | 10.92118 |  | 6.831659e-05 | [19 empty] | 26.02838 | 0.06948769
3622 | 2021/11/26 21:17:59 | 24841.4459 | 2265.0014 | 1 | 7 | 0 | 0 | 0 | 0 | 1.501984 | 3.673573 | 5.517648 | 3.881622 | 3.004975 | 14.5407 | 10.92118 | [21 empty] | 25.77595 | 0.07939339
3623 | 2021/11/26 21:18:04 | 24846.446 | 2270.0015 | 1 | 7 | 0 | 0 | 0 | 0 | 1.502388 | 3.67373 | 5.519368 | 3.883707 | 3.004975 | 14.54836 | 10.92118 |  | 8.386833e-05 | [19 empty] | 25.79068 | -0.05661488
3624 | 2021/11/26 21:18:09 | 24851.446 | 2275.0015 | 1 | 7 | 0 | 0 | 0 | 0 | 1.502258 | 3.674229 | 5.51964 | 3.885793 | 3.004975 | 14.55602 | 10.92118 | [21 empty] | 26.10252 | -0.04478037
3625 | 2021/11/26 21:18:14 | 24856.4459 | 2280.0014 | 1 | 7 | 0 | 0 | 0 | 0 | 1.502426 | 3.674434 | 5.520565 | 3.887878 | 3.004975 | 14.56368 | 10.92118 | [21 empty] | 25.91908 | -0.01731157
3626 | 2021/11/26 21:18:19 | 24861.4459 | 2285.0014 | 1 | 7 | 0 | 0 | 0 | 0 | 1.502045 | 3.674994 | 5.520006 | 3.889963 | 3.004975 | 14.57135 | 10.92118 |  | 4.658141e-05 | [19 empty] | 26.07191 | 0.02219021
3627 | 2021/11/26 21:18:24 | 24866.446 | 2290.0015 | 1 | 7 | 0 | 0 | 0 | 0 | 1.502556 | 3.675231 | 5.52224 | 3.892048 | 3.004975 | 14.57901 | 10.92118 | [21 empty] | 25.76536 | 0.0193435
3628 | 2021/11/26 21:18:29 | 24871.446 | 2295.0015 | 1 | 7 | 0 | 0 | 0 | 0 | 1.502335 | 3.675797 | 5.522278 | 3.894134 | 3.004975 | 14.58667 | 10.92118 |  | 7.73305e-05 | [19 empty] | 25.80979 | -0.07421553
3629 | 2021/11/26 21:18:34 | 24876.4447 | 2300.0002 | 1 | 7 | 0 | 0 | 0 | 0 | 1.502319 | 3.676336 | 5.523029 | 3.896219 | 3.004975 | 14.59434 | 10.92118 |  |  |  | 5.454316 | [17 empty] | 25.9901 | 0.08241713
3630 | 2021/11/26 21:18:39 | 24881.4453 | 2305.0008 | 1 | 7 | 0 | 0 | 0 | 0 | 1.50264 | 3.676497 | 5.524451 | 3.898304 | 3.004975 | 14.60201 | 10.92118 | [21 empty] | 26.04403 | 0.05202472
3631 | 2021/11/26 21:18:44 | 24886.4454 | 2310.0009 | 1 | 7 | 0 | 0 | 0 | 0 | 1.502266 | 3.676919 | 5.52371 | 3.90039 | 3.004975 | 14.60968 | 10.92118 |  | 7.855025e-05 | [19 empty] | 25.81472 | -0.01399994
3632 | 2021/11/26 21:18:49 | 24891.4456 | 2315.0011 | 1 | 7 | 0 | 0 | 0 | 0 | 1.502113 | 3.677044 | 5.523336 | 3.902476 | 3.004975 | 14.61734 | 10.92118 | [21 empty] | 25.71435 | -0.07974565
3633 | 2021/11/26 21:18:54 | 24896.4457 | 2320.0012 | 1 | 7 | 0 | 0 | 0 | 0 | 1.501877 | 3.677732 | 5.523501 | 3.904561 | 3.004975 | 14.62501 | 10.92118 |  | 8.575508e-05 | [19 empty] | 25.92075 | -0.08514762
3634 | 2021/11/26 21:18:59 | 24901.4458 | 2325.0013 | 1 | 7 | 0 | 0 | 0 | 0 | 1.502083 | 3.678007 | 5.524672 | 3.906647 | 3.004975 | 14.63268 | 10.92118 | [21 empty] | 26.08626 | 0.05684793
3635 | 2021/11/26 21:19:04 | 24906.4452 | 2330.0007 | 1 | 7 | 0 | 0 | 0 | 0 | 1.502029 | 3.678422 | 5.525097 | 3.908733 | 3.004975 | 14.64036 | 10.92118 |  | 3.548225e-05 | [19 empty] | 26.05913 | 0.02629101
3636 | 2021/11/26 21:19:09 | 24911.4451 | 2335.0006 | 1 | 7 | 0 | 0 | 0 | 0 | 1.502258 | 3.678881 | 5.526628 | 3.910819 | 3.004975 | 14.64803 | 10.92118 | [21 empty] | 25.88195 | 0.06322205
3637 | 2021/11/26 21:19:14 | 24916.4451 | 2340.0006 | 1 | 7 | 0 | 0 | 0 | 0 | 1.50219 | 3.679329 | 5.527051 | 3.912904 | 3.004975 | 14.6557 | 10.92118 | [21 empty] | 25.83111 | -0.08832991
3638 | 2021/11/26 21:19:19 | 24921.4446 | 2345.0001 | 1 | 7 | 0 | 0 | 0 | 0 | 1.502548 | 3.67956 | 5.528716 | 3.91499 | 3.004975 | 14.66338 | 10.92118 |  | 5.480342e-05 | [19 empty] | 26.09246 | 0.05899727
3639 | 2021/11/26 21:19:24 | 24926.446 | 2350.0015 | 1 | 7 | 0 | 0 | 0 | 0 | 1.502312 | 3.679984 | 5.528484 | 3.917077 | 3.004975 | 14.67106 | 10.92118 | [21 empty] | 26.05603 | 0.05206704
3640 | 2021/11/26 21:19:29 | 24931.4446 | 2355.0001 | 1 | 7 | 0 | 0 | 0 | 0 | 1.502441 | 3.680353 | 5.529513 | 3.919161 | 3.004975 | 14.67873 | 10.92118 |  | 9.855758e-05 |  |  | 0 | [16 empty] | 25.79689 | -0.08553803
3641 | 2021/11/26 21:19:34 | 24936.4447 | 2360.0002 | 1 | 7 | 0 | 0 | 0 | 0 | 1.501678 | 3.680749 | 5.5273 | 3.921247 | 3.004975 | 14.68641 | 10.92118 | [21 empty] | 26.0169 | 0.05350649
3642 | 2021/11/26 21:19:39 | 24941.4453 | 2365.0008 | 1 | 7 | 0 | 0 | 0 | 0 | 1.502007 | 3.681005 | 5.528895 | 3.923334 | 3.004975 | 14.69409 | 10.92118 |  | 7.807546e-05 |  | 5.43494 | 0.1849063 | [16 empty] | 26.13634 | -0.01206815
3643 | 2021/11/26 21:19:44 | 24946.4456 | 2370.0011 | 1 | 7 | 0 | 0 | 0 | 0 | 1.502136 | 3.681568 | 5.530216 | 3.92542 | 3.004975 | 14.70177 | 10.92118 | [21 empty] | 26.04201 | 0.05308986
3644 | 2021/11/26 21:19:49 | 24951.4455 | 2375.001 | 1 | 7 | 0 | 0 | 0 | 0 | 1.502335 | 3.682255 | 5.531981 | 3.927505 | 3.004975 | 14.70944 | 10.92118 | [21 empty] | 25.78048 | -0.1093864
3645 | 2021/11/26 21:19:54 | 24956.4456 | 2380.0011 | 1 | 7 | 0 | 0 | 0 | 0 | 1.502335 | 3.682425 | 5.532236 | 3.929591 | 3.004975 | 14.71712 | 10.92118 |  | 8.45035e-05 | [19 empty] | 25.92345 | -0.07784307
3646 | 2021/11/26 21:19:59 | 24961.4448 | 2385.0003 | 1 | 7 | 0 | 0 | 0 | 0 | 1.502312 | 3.682692 | 5.532552 | 3.931677 | 3.004975 | 14.72481 | 10.92118 | [21 empty] | 26.15946 | 0.09025216
3647 | 2021/11/26 21:20:04 | 24966.4459 | 2390.0014 | 1 | 7 | 0 | 0 | 0 | 0 | 1.502113 | 3.683236 | 5.532637 | 3.933764 | 3.004975 | 14.73249 | 10.92118 |  | 5.800246e-05 | [19 empty] | 25.96737 | -0.05615413
3648 | 2021/11/26 21:20:09 | 24971.4457 | 2395.0012 | 1 | 7 | 0 | 0 | 0 | 0 | 1.502663 | 3.683711 | 5.535376 | 3.935849 | 3.004975 | 14.74017 | 10.92118 | [21 empty] | 25.85099 | 0.005921721
3649 | 2021/11/26 21:20:14 | 24976.4451 | 2400.0006 | 1 | 7 | 0 | 0 | 0 | 0 | 1.502151 | 3.684019 | 5.533953 | 3.937935 | 3.004975 | 14.74786 | 10.92118 |  | 8.977666e-05 | [19 empty] | 25.94076 | -0.06708622
3650 | 2021/11/26 21:20:19 | 24981.4451 | 2405.0006 | 1 | 7 | 0 | 0 | 0 | 0 | 1.502228 | 3.684422 | 5.534842 | 3.94002 | 3.004975 | 14.75554 | 10.92118 | [21 empty] | 26.04419 | 0.06009281
3651 | 2021/11/26 21:20:24 | 24986.446 | 2410.0015 | 1 | 7 | 0 | 0 | 0 | 0 | 1.502296 | 3.68471 | 5.535525 | 3.942107 | 3.004975 | 14.76323 | 10.92118 | [21 empty] | 26.13286 | -0.0229919
3652 | 2021/11/26 21:20:29 | 24991.4462 | 2415.0017 | 1 | 7 | 0 | 0 | 0 | 0 | 1.50219 | 3.685101 | 5.535722 | 3.944192 | 3.004975 | 14.77091 | 10.92118 |  | 8.154709e-05 | [19 empty] | 26.18513 | 0.117119
3653 | 2021/11/26 21:20:34 | 24996.4453 | 2420.0008 | 1 | 7 | 0 | 0 | 0 | 0 | 1.502174 | 3.685526 | 5.536301 | 3.946278 | 3.004975 | 14.7786 | 10.92118 | [21 empty] | 26.08772 | 0.02054334
3654 | 2021/11/26 21:20:39 | 25001.4461 | 2425.0016 | 1 | 7 | 0 | 0 | 0 | 0 | 1.502594 | 3.685944 | 5.538477 | 3.948365 | 3.004975 | 14.78629 | 10.92118 |  | 6.077379e-05 |  | 5.186024 | [17 empty] | 26.00905 | 0.06589293
3655 | 2021/11/26 21:20:44 | 25006.4455 | 2430.001 | 1 | 7 | 0 | 0 | 0 | 0 | 1.502739 | 3.6864 | 5.539697 | 3.95045 | 3.004975 | 14.79398 | 10.92118 | [21 empty] | 26.02969 | 0.009800196
3656 | 2021/11/26 21:20:49 | 25011.4448 | 2435.0003 | 1 | 7 | 0 | 0 | 0 | 0 | 1.501953 | 3.686874 | 5.537511 | 3.952536 | 3.004975 | 14.80167 | 10.92118 |  | 0.000102132 | [19 empty] | 25.98759 | -0.06365895
3657 | 2021/11/26 21:20:54 | 25016.4454 | 2440.0009 | 1 | 7 | 0 | 0 | 0 | 0 | 1.502312 | 3.687202 | 5.539328 | 3.954622 | 3.004975 | 14.80936 | 10.92118 | [21 empty] | 25.94461 | 0.05422473
3658 | 2021/11/26 21:20:59 | 25021.4447 | 2445.0002 | 1 | 7 | 0 | 0 | 0 | 0 | 1.502266 | 3.687502 | 5.539609 | 3.956707 | 3.004975 | 14.81704 | 10.92118 | [21 empty] | 25.8692 | -0.05463481
3659 | 2021/11/26 21:21:04 | 25026.4455 | 2450.001 | 1 | 7 | 0 | 0 | 0 | 0 | 1.502129 | 3.688033 | 5.539901 | 3.958793 | 3.004975 | 14.82474 | 10.92118 |  | 5.970244e-05 | [19 empty] | 25.80362 | -0.09470165
3660 | 2021/11/26 21:21:09 | 25031.4449 | 2455.0004 | 1 | 7 | 0 | 0 | 0 | 0 | 1.502174 | 3.688513 | 5.540788 | 3.960878 | 3.004975 | 14.83243 | 10.92118 | [21 empty] | 25.8692 | 0.03072679
3661 | 2021/11/26 21:21:14 | 25036.4447 | 2460.0002 | 1 | 7 | 0 | 0 | 0 | 0 | 1.502129 | 3.688738 | 5.54096 | 3.962964 | 3.004975 | 14.84012 | 10.92118 |  | 7.906456e-05 | [19 empty] | 25.87593 | -0.06168842
3662 | 2021/11/26 21:21:19 | 25041.4459 | 2465.0014 | 1 | 7 | 0 | 0 | 0 | 0 | 1.502777 | 3.689194 | 5.544036 | 3.96505 | 3.004975 | 14.84782 | 10.92118 | [21 empty] | 25.91455 | -0.06669343
3663 | 2021/11/26 21:21:24 | 25046.4453 | 2470.0008 | 1 | 7 | 0 | 0 | 0 | 0 | 1.502312 | 3.689763 | 5.543175 | 3.967135 | 3.004975 | 14.85551 | 10.92118 |  | 0.0001004384 | [19 empty] | 25.90925 | 0.0361824
3664 | 2021/11/26 21:21:29 | 25051.445 | 2475.0005 | 1 | 7 | 0 | 0 | 0 | 0 | 1.502083 | 3.690007 | 5.542697 | 3.969222 | 3.004975 | 14.86321 | 10.92118 | [21 empty] | 25.93548 | -0.007743835
3665 | 2021/11/26 21:21:34 | 25056.4459 | 2480.0014 | 1 | 7 | 0 | 0 | 0 | 0 | 1.501892 | 3.690358 | 5.542519 | 3.971308 | 3.004975 | 14.87091 | 10.92118 |  | 0.0001101743 | [19 empty] | 25.81525 | -0.09510577
3666 | 2021/11/26 21:21:39 | 25061.446 | 2485.0015 | 1 | 7 | 0 | 0 | 0 | 0 | 1.502403 | 3.690936 | 5.545273 | 3.973393 | 3.004975 | 14.87861 | 10.92118 |  |  |  |  | 0.1940061 | [16 empty] | 25.88651 | -0.00625968
3667 | 2021/11/26 21:21:44 | 25066.4461 | 2490.0016 | 1 | 7 | 0 | 0 | 0 | 0 | 1.502174 | 3.691281 | 5.544946 | 3.975479 | 3.004975 | 14.8863 | 10.92118 |  | 7.937869e-05 |  | 5.145703 | [17 empty] | 25.82 | -0.09196639
3668 | 2021/11/26 21:21:49 | 25071.4461 | 2495.0016 | 1 | 7 | 0 | 0 | 0 | 0 | 1.502373 | 3.691641 | 5.546222 | 3.977564 | 3.004975 | 14.894 | 10.92118 | [21 empty] | 25.81162 | -0.054757
3669 | 2021/11/26 21:21:54 | 25076.4453 | 2500.0008 | 1 | 7 | 0 | 0 | 0 | 0 | 1.501892 | 3.69201 | 5.545 | 3.97965 | 3.004975 | 14.9017 | 10.92118 | [21 empty] | 25.88251 | -0.03555
3670 | 2021/11/26 21:21:59 | 25081.4446 | 2505.0001 | 1 | 7 | 0 | 0 | 0 | 0 | 1.50219 | 3.692582 | 5.54696 | 3.981736 | 3.004975 | 14.9094 | 10.92118 |  | 8.924805e-05 | [19 empty] | 25.89399 | -0.07282674
3671 | 2021/11/26 21:22:04 | 25086.4446 | 2510.0001 | 1 | 7 | 0 | 0 | 0 | 0 | 1.50264 | 3.692919 | 5.549128 | 3.983821 | 3.004975 | 14.9171 | 10.92118 | [21 empty] | 25.98595 | -0.04398286
3672 | 2021/11/26 21:22:09 | 25091.4456 | 2515.0011 | 1 | 7 | 0 | 0 | 0 | 0 | 1.502022 | 3.693316 | 5.547442 | 3.985907 | 3.004975 | 14.92481 | 10.92118 |  | 8.013074e-05 | [19 empty] | 26.05748 | 0.07305861
3673 | 2021/11/26 21:22:14 | 25096.4457 | 2520.0012 | 1 | 7 | 0 | 0 | 0 | 0 | 1.501785 | 3.693635 | 5.547046 | 3.987993 | 3.004975 | 14.93251 | 10.92118 | [21 empty] | 26.17403 | 0.1003885
3674 | 2021/11/26 21:22:19 | 25101.4446 | 2525.0001 | 1 | 7 | 0 | 0 | 0 | 0 | 1.501953 | 3.69434 | 5.548725 | 3.990078 | 3.004975 | 14.94021 | 10.92118 |  | 0.000103151 | [19 empty] | 26.14762 | 0.05866408
3675 | 2021/11/26 21:22:24 | 25106.4457 | 2530.0012 | 1 | 7 | 0 | 0 | 0 | 0 | 1.502373 | 3.694674 | 5.550778 | 3.992164 | 3.004975 | 14.94792 | 10.92118 | [21 empty] | 26.09482 | 0.003983378
3676 | 2021/11/26 21:22:29 | 25111.4451 | 2535.0006 | 1 | 7 | 0 | 0 | 0 | 0 | 1.50219 | 3.694995 | 5.550585 | 3.99425 | 3.004975 | 14.95563 | 10.92118 | [21 empty] | 26.02381 | -0.01035929
3677 | 2021/11/26 21:22:34 | 25116.4457 | 2540.0012 | 1 | 7 | 0 | 0 | 0 | 0 | 1.502129 | 3.695419 | 5.550996 | 3.996335 | 3.004975 | 14.96334 | 10.92118 |  | 8.135494e-05 | [19 empty] | 25.90887 | 0.01001298
3678 | 2021/11/26 21:22:39 | 25121.4458 | 2545.0013 | 1 | 7 | 0 | 0 | 0 | 0 | 1.50206 | 3.695975 | 5.551576 | 3.998421 | 3.004975 | 14.97104 | 10.92118 |  |  |  | 4.794795 | [17 empty] | 25.92528 | -0.06992459
3679 | 2021/11/26 21:22:44 | 25126.4451 | 2550.0006 | 1 | 7 | 0 | 0 | 0 | 0 | 1.502167 | 3.696381 | 5.552582 | 4.000506 | 3.004975 | 14.97875 | 10.92118 |  | 6.839562e-05 | [19 empty] | 25.87993 | -0.09639084
3680 | 2021/11/26 21:22:49 | 25131.4445 | 2555 | 1 | 7 | 0 | 0 | 0 | 0 | 1.502098 | 3.696608 | 5.552667 | 4.002592 | 3.004975 | 14.98646 | 10.92118 | [21 empty] | 25.90072 | -0.05370796
3681 | 2021/11/26 21:22:54 | 25136.4452 | 2560.0007 | 1 | 7 | 0 | 0 | 0 | 0 | 1.502403 | 3.697148 | 5.554606 | 4.004678 | 3.004975 | 14.99417 | 10.92118 |  | 9.259809e-05 | [19 empty] | 25.92528 | 0.01644015
3682 | 2021/11/26 21:22:59 | 25141.4454 | 2565.0009 | 1 | 7 | 0 | 0 | 0 | 0 | 1.501877 | 3.6977 | 5.553491 | 4.006764 | 3.004975 | 15.00188 | 10.92118 | [21 empty] | 26.04511 | 0.02788126
3683 | 2021/11/26 21:23:04 | 25146.4455 | 2570.001 | 1 | 7 | 0 | 0 | 0 | 0 | 1.502136 | 3.69786 | 5.554689 | 4.008849 | 3.004975 | 15.00959 | 10.92118 | [21 empty] | 26.15341 | 0.009726286
3684 | 2021/11/26 21:23:09 | 25151.4453 | 2575.0008 | 1 | 7 | 0 | 0 | 0 | 0 | 1.502029 | 3.698466 | 5.555203 | 4.010935 | 3.004975 | 15.01731 | 10.92118 |  | 8.526917e-05 | [19 empty] | 26.18091 | 0.01803577
3685 | 2021/11/26 21:23:14 | 25156.4447 | 2580.0002 | 1 | 7 | 0 | 0 | 0 | 0 | 1.502281 | 3.698991 | 5.556924 | 4.013021 | 3.004975 | 15.02502 | 10.92118 | [21 empty] | 25.98557 | -0.03123283
3686 | 2021/11/26 21:23:19 | 25161.4454 | 2585.0009 | 1 | 7 | 0 | 0 | 0 | 0 | 1.502312 | 3.699451 | 5.55773 | 4.015106 | 3.004975 | 15.03274 | 10.92118 |  | 7.487127e-05 | [19 empty] | 25.95627 | -0.05979776
3687 | 2021/11/26 21:23:24 | 25166.4455 | 2590.001 | 1 | 7 | 0 | 0 | 0 | 0 | 1.502403 | 3.699805 | 5.558598 | 4.017192 | 3.004975 | 15.04045 | 10.92118 | [21 empty] | 26.10208 | 0.06383955
3688 | 2021/11/26 21:23:29 | 25171.4454 | 2595.0009 | 1 | 7 | 0 | 0 | 0 | 0 | 1.50235 | 3.700049 | 5.558769 | 4.019277 | 3.004975 | 15.04817 | 10.92118 |  | 0.0001239111 | [19 empty] | 26.11556 | 0.04005849
3689 | 2021/11/26 21:23:34 | 25176.4458 | 2600.0013 | 1 | 7 | 0 | 0 | 0 | 0 | 1.502045 | 3.700611 | 5.558484 | 4.021364 | 3.004975 | 15.05589 | 10.92118 | [21 empty] | 25.81451 | -0.07717907
3690 | 2021/11/26 21:23:39 | 25181.4451 | 2605.0006 | 1 | 7 | 0 | 0 | 0 | 0 | 1.502266 | 3.701167 | 5.560137 | 4.023449 | 3.004975 | 15.06361 | 10.92118 |  | 5.756975e-05 |  | 5.008245 | 0.20295 | [16 empty] | 26.03401 | 0.03691435
3691 | 2021/11/26 21:23:44 | 25186.4457 | 2610.0012 | 1 | 7 | 0 | 0 | 0 | 0 | 1.501938 | 3.701336 | 5.559177 | 4.025535 | 3.004975 | 15.07133 | 10.92118 | [21 empty] | 26.13649 | 0.06753445
3692 | 2021/11/26 21:23:49 | 25191.4451 | 2615.0006 | 1 | 7 | 0 | 0 | 0 | 0 | 1.502319 | 3.701982 | 5.561558 | 4.02762 | 3.004975 | 15.07905 | 10.92118 | [21 empty] | 26.1709 | 0.03276944
3693 | 2021/11/26 21:23:54 | 25196.4451 | 2620.0006 | 1 | 7 | 0 | 0 | 0 | 0 | 1.502281 | 3.702382 | 5.562018 | 4.029706 | 3.004975 | 15.08677 | 10.92118 |  | 5.957995e-05 | [19 empty] | 26.16051 | 0.006096363
3694 | 2021/11/26 21:23:59 | 25201.445 | 2625.0005 | 1 | 7 | 0 | 0 | 0 | 0 | 1.502502 | 3.70286 | 5.563555 | 4.031792 | 3.004975 | 15.09449 | 10.92118 | [21 empty] | 26.05237 | 0.01553416
3695 | 2021/11/26 21:24:04 | 25206.4453 | 2630.0008 | 1 | 7 | 0 | 0 | 0 | 0 | 1.502029 | 3.703196 | 5.562308 | 4.033877 | 3.004975 | 15.10221 | 10.92118 |  | 0.0001066418 | [19 empty] | 26.04691 | 0.04176021
3696 | 2021/11/26 21:24:09 | 25211.446 | 2635.0015 | 1 | 7 | 0 | 0 | 0 | 0 | 1.501709 | 3.703621 | 5.561761 | 4.035963 | 3.004975 | 15.10994 | 10.92118 | [21 empty] | 25.99029 | -0.06810427
3697 | 2021/11/26 21:24:14 | 25216.4446 | 2640.0001 | 1 | 7 | 0 | 0 | 0 | 0 | 1.502007 | 3.704165 | 5.563682 | 4.038048 | 3.004975 | 15.11766 | 10.92118 |  | 0.0001104844 | [19 empty] | 25.97863 | -0.03265977
3698 | 2021/11/26 21:24:19 | 25221.4446 | 2645.0001 | 1 | 7 | 0 | 0 | 0 | 0 | 1.50248 | 3.704488 | 5.565919 | 4.040134 | 3.004975 | 15.12539 | 10.92118 | [21 empty] | 26.01103 | 0.02941489
3699 | 2021/11/26 21:24:24 | 25226.4457 | 2650.0012 | 1 | 7 | 0 | 0 | 0 | 0 | 1.502007 | 3.704664 | 5.564431 | 4.04222 | 3.004975 | 15.13312 | 10.92118 |  | 9.880479e-05 | [19 empty] | 26.05129 | -0.07487953
3700 | 2021/11/26 21:24:29 | 25231.4455 | 2655.001 | 1 | 7 | 0 | 0 | 0 | 0 | 1.50264 | 3.705425 | 5.567919822 | 4.044306 | 3.004975 | 15.14085 | 10.92118 | [21 empty] | 26.04037 | -0.01040637
3701 | 2021/11/26 21:24:34 | 25236.445 | 2660.0005 | 1 | 7 | 0 | 0 | 0 | 0 | 1.501846 | 3.705992 | 5.565829 | 4.04639 | 3.004975 | 15.14857 | 10.92118 |  | 9.375133e-05 | [19 empty] | 26.07367 | 0.04745662
3702 | 2021/11/26 21:24:39 | 25241.445 | 2665.0005 | 1 | 7 | 0 | 0 | 0 | 0 | 1.502281 | 3.706207 | 5.567764 | 4.048477 | 3.004975 | 15.1563 | 10.92118 |  |  |  | 4.787619 | [17 empty] | 26.0835 | -0.05434334
3703 | 2021/11/26 21:24:44 | 25246.445 | 2670.0005 | 1 | 7 | 0 | 0 | 0 | 0 | 1.501953 | 3.706652 | 5.567217 | 4.050562 | 3.004975 | 15.16403 | 10.92118 |  | 6.302456e-05 | [19 empty] | 26.1545 | 0.06958365
3704 | 2021/11/26 21:24:49 | 25251.4449 | 2675.0004 | 1 | 7 | 0 | 0 | 0 | 0 | 1.502357 | 3.707327 | 5.569729 | 4.052649 | 3.004975 | 15.17177 | 10.92118 | [21 empty] | 26.18854 | 0.0809598
3705 | 2021/11/26 21:24:54 | 25256.445 | 2680.0005 | 1 | 7 | 0 | 0 | 0 | 0 | 1.502007 | 3.707973 | 5.569401 | 4.054735 | 3.004975 | 15.1795 | 10.92118 | [21 empty] | 26.20947 | 0.02168477
3706 | 2021/11/26 21:24:59 | 25261.4459 | 2685.0014 | 1 | 7 | 0 | 0 | 0 | 0 | 1.502075 | 3.708025 | 5.569732 | 4.056822 | 3.004975 | 15.18724 | 10.92118 |  | 6.673168e-05 | [19 empty] | 26.20203 | 0.09832561
3707 | 2021/11/26 21:25:04 | 25266.4446 | 2690.0001 | 1 | 7 | 0 | 0 | 0 | 0 | 1.502426 | 3.708512 | 5.571765 | 4.058907 | 3.004975 | 15.19497 | 10.92118 | [21 empty] | 26.19837 | 0.06127298
3708 | 2021/11/26 21:25:09 | 25271.4446 | 2695.0001 | 1 | 7 | 0 | 0 | 0 | 0 | 1.501984 | 3.70904 | 5.570919 | 4.060992 | 3.004975 | 15.20271 | 10.92118 |  | 9.820877e-05 | [19 empty] | 26.17233 | 0.05127966
3709 | 2021/11/26 21:25:14 | 25276.446 | 2700.0015 | 1 | 7 | 0 | 0 | 0 | 0 | 1.502403 | 3.709268 | 5.572815 | 4.063078 | 3.004975 | 15.21044 | 10.92118 |  | 0.0001274118 | [19 empty] | 26.22713 | 0.09495795
3710 | 2021/11/26 21:25:19 | 25281.4447 | 2705.0002 | 1 | 7 | 0 | 0 | 0 | 0 | 1.502716 | 3.709874 | 5.574887 | 4.065164 | 3.004975 | 15.21818 | 10.92118 | [21 empty] | 26.1838 | 0.06781697
3711 | 2021/11/26 21:25:24 | 25286.4446 | 2710.0001 | 1 | 7 | 0 | 0 | 0 | 0 | 1.501991 | 3.710466 | 5.573087 | 4.067251 | 3.004975 | 15.22592 | 10.92118 | [21 empty] | 26.19527 | 0.0009679794
3712 | 2021/11/26 21:25:29 | 25291.4448 | 2715.0003 | 1 | 7 | 0 | 0 | 0 | 0 | 1.502281 | 3.710812 | 5.574682 | 4.069337 | 3.004975 | 15.23366 | 10.92118 |  | 7.321064e-05 | [19 empty] | 26.21967 | 0.0877887
3713 | 2021/11/26 21:25:34 | 25296.4463 | 2720.0018 | 1 | 7 | 0 | 0 | 0 | 0 | 1.50206 | 3.711261 | 5.574537 | 4.071423 | 3.004975 | 15.24141 | 10.92118 |  |  |  | 4.631804 | 0.2126654 | [16 empty] | 26.22986 | 0.04493296
3714 | 2021/11/26 21:25:39 | 25301.4447 | 2725.0002 | 1 | 7 | 0 | 0 | 0 | 0 | 1.502426 | 3.711753 | 5.576634 | 4.073507 | 3.004975 | 15.24914 | 10.92118 |  | 7.507442e-05 | [19 empty] | 26.23916 | 0.05155563
3715 | 2021/11/26 21:25:44 | 25306.4451 | 2730.0006 | 1 | 7 | 0 | 0 | 0 | 0 | 1.502129 | 3.712348 | 5.576426 | 4.075594 | 3.004975 | 15.25689 | 10.92118 | [21 empty] | 26.27282 | 0.1037103
3716 | 2021/11/26 21:25:49 | 25311.4456 | 2735.0011 | 1 | 7 | 0 | 0 | 0 | 0 | 1.502296 | 3.712688 | 5.577556 | 4.07768 | 3.004975 | 15.26463 | 10.92118 | [21 empty] | 26.27719 | 0.07855892
3717 | 2021/11/26 21:25:54 | 25316.4451 | 2740.0006 | 1 | 7 | 0 | 0 | 0 | 0 | 1.501823 | 3.712978 | 5.576236 | 4.079766 | 3.004975 | 15.27238 | 10.92118 |  | 7.440023e-05 | [19 empty] | 26.23516 | 0.04330754
3718 | 2021/11/26 21:25:59 | 25321.4457 | 2745.0012 | 1 | 7 | 0 | 0 | 0 | 0 | 1.502075 | 3.713333 | 5.577705 | 4.081851 | 3.004975 | 15.28012 | 10.92118 | [21 empty] | 26.19 | 0.08226812
3719 | 2021/11/26 21:26:04 | 25326.4459 | 2750.0014 | 1 | 7 | 0 | 0 | 0 | 0 | 1.502113 | 3.714203 | 5.579153 | 4.083939 | 3.004975 | 15.28787 | 10.92118 |  | 0.0001011363 | [19 empty] | 26.24496 | 0.06006777
3720 | 2021/11/26 21:26:09 | 25331.446 | 2755.0015 | 1 | 7 | 0 | 0 | 0 | 0 | 1.502174 | 3.714597 | 5.579971 | 4.086022 | 3.004975 | 15.29561 | 10.92118 | [21 empty] | 26.24353 | 0.006540418
3721 | 2021/11/26 21:26:14 | 25336.4452 | 2760.0007 | 1 | 7 | 0 | 0 | 0 | 0 | 1.502403 | 3.714957 | 5.581363 | 4.08811 | 3.004975 | 15.30337 | 10.92118 |  | 7.593427e-05 | [19 empty] | 26.20494 | 0.05035162
3722 | 2021/11/26 21:26:19 | 25341.4459 | 2765.0014 | 1 | 7 | 0 | 0 | 0 | 0 | 1.50222 | 3.715393 | 5.581338 | 4.090194 | 3.004975 | 15.31111 | 10.92118 | [21 empty] | 26.08167 | 0.05519152
3723 | 2021/11/26 21:26:24 | 25346.4445 | 2770 | 1 | 7 | 0 | 0 | 0 | 0 | 1.501984 | 3.715968 | 5.581324 | 4.092279 | 3.004975 | 15.31886 | 10.92118 | [21 empty] | 26.02233 | -0.08648038
3724 | 2021/11/26 21:26:29 | 25351.4453 | 2775.0008 | 1 | 7 | 0 | 0 | 0 | 0 | 1.502136 | 3.716312 | 5.582406 | 4.094366 | 3.004975 | 15.32661 | 10.92118 |  | 8.430849e-05 |  | 4.533645 | [17 empty] | 26.01959 | -0.04215896
3725 | 2021/11/26 21:26:34 | 25356.4454 | 2780.0009 | 1 | 7 | 0 | 0 | 0 | 0 | 1.502022 | 3.716849 | 5.582789 | 4.096453 | 3.004975 | 15.33437 | 10.92118 | [21 empty] | 25.97516 | -0.008770823
3726 | 2021/11/26 21:26:39 | 25361.4456 | 2785.0011 | 1 | 7 | 0 | 0 | 0 | 0 | 1.502113 | 3.717359 | 5.583893 | 4.098537 | 3.004975 | 15.34211 | 10.92118 |  | 6.83595e-05 | [19 empty] | 25.94291 | -0.06154418
3727 | 2021/11/26 21:26:44 | 25366.4447 | 2790.0002 | 1 | 7 | 0 | 0 | 0 | 0 | 1.501892 | 3.717907 | 5.583895 | 4.100623 | 3.004975 | 15.34987 | 10.92118 | [21 empty] | 26.01032 | -0.09517312
3728 | 2021/11/26 21:26:49 | 25371.4458 | 2795.0013 | 1 | 7 | 0 | 0 | 0 | 0 | 1.501984 | 3.718167 | 5.584627 | 4.10271 | 3.004975 | 15.35763 | 10.92118 |  | 0.0001130859 | [19 empty] | 26.13884 | 0.03618002
3729 | 2021/11/26 21:26:54 | 25376.4455 | 2800.001 | 1 | 7 | 0 | 0 | 0 | 0 | 1.502495 | 3.718561 | 5.587119 | 4.104797 | 3.004975 | 15.36539 | 10.92118 | [21 empty] | 26.1638 | -0.05597055
3730 | 2021/11/26 21:26:59 | 25381.4448 | 2805.0003 | 1 | 7 | 0 | 0 | 0 | 0 | 1.502083 | 3.719325 | 5.586735 | 4.106881 | 3.004975 | 15.37314 | 10.92118 |  | 7.445024e-05 | [19 empty] | 26.18473 | 0.0206542
3731 | 2021/11/26 21:27:04 | 25386.4457 | 2810.0012 | 1 | 7 | 0 | 0 | 0 | 0 | 1.502373 | 3.719822 | 5.58856 | 4.108968 | 3.004975 | 15.3809 | 10.92118 | [21 empty] | 26.30174 | 0.06022513
3732 | 2021/11/26 21:27:09 | 25391.4457 | 2815.0012 | 1 | 7 | 0 | 0 | 0 | 0 | 1.50219 | 3.72 | 5.5881468 | 4.111053 | 3.004975 | 15.38866 | 10.92118 | [21 empty] | 26.3234 | 0.03538191
3733 | 2021/11/26 21:27:14 | 25396.4458 | 2820.0013 | 1 | 7 | 0 | 0 | 0 | 0 | 1.502495 | 3.72041 | 5.589897 | 4.113139 | 3.004975 | 15.39642 | 10.92118 |  | 7.182544e-05 | [19 empty] | 26.28212 | 0.08829713
3734 | 2021/11/26 21:27:19 | 25401.4452 | 2825.0007 | 1 | 7 | 0 | 0 | 0 | 0 | 1.502594 | 3.721193 | 5.591442 | 4.115225 | 3.004975 | 15.40418 | 10.92118 |  | 0.0001334332 |  | 4.389111 | 0.2234052 | [16 empty] | 26.13305 | -0.04651964
3735 | 2021/11/26 21:27:24 | 25406.4446 | 2830.0001 | 1 | 7 | 0 | 0 | 0 | 0 | 1.501877 | 3.72164 | 5.589446 | 4.117312 | 3.004975 | 15.41195 | 10.92118 | [21 empty] | 26.05637 | 0.01791894
3736 | 2021/11/26 21:27:29 | 25411.4459 | 2835.0014 | 1 | 7 | 0 | 0 | 0 | 0 | 1.502098 | 3.721974 | 5.59077 | 4.119398 | 3.004975 | 15.41971 | 10.92118 | [21 empty] | 26.0085 | -0.09545445
3737 | 2021/11/26 21:27:34 | 25416.4453 | 2840.0008 | 1 | 7 | 0 | 0 | 0 | 0 | 1.501877 | 3.722647 | 5.590958 | 4.121484 | 3.004975 | 15.42747 | 10.92118 |  | 9.501808e-05 | [19 empty] | 25.96368 | -0.06060123
3738 | 2021/11/26 21:27:39 | 25421.446 | 2845.0015 | 1 | 7 | 0 | 0 | 0 | 0 | 1.502167 | 3.723106 | 5.592727 | 4.123569 | 3.004975 | 15.43524 | 10.92118 | [21 empty] | 26.08514 | -0.09767473
3739 | 2021/11/26 21:27:44 | 25426.4453 | 2850.0008 | 1 | 7 | 0 | 0 | 0 | 0 | 1.502388 | 3.723623 | 5.594327 | 4.125655 | 3.004975 | 15.443 | 10.92118 |  | 5.670329e-05 | [19 empty] | 26.2029 | 0.002605319
3740 | 2021/11/26 21:27:49 | 25431.4454 | 2855.0009 | 1 | 7 | 0 | 0 | 0 | 0 | 1.502258 | 3.723888 | 5.594241 | 4.127741 | 3.004975 | 15.45077 | 10.92118 | [21 empty] | 26.26645 | 0.0612098
3741 | 2021/11/26 21:27:54 | 25436.4449 | 2860.0004 | 1 | 7 | 0 | 0 | 0 | 0 | 1.502151 | 3.724499 | 5.59476 | 4.129827 | 3.004975 | 15.45854 | 10.92118 |  | 0.0001122345 | [19 empty] | 26.26518 | 0.07459044
3742 | 2021/11/26 21:27:59 | 25441.4455 | 2865.001 | 1 | 7 | 0 | 0 | 0 | 0 | 1.501709 | 3.724976 | 5.59383 | 4.131913 | 3.004975 | 15.46631 | 10.92118 | [21 empty] | 26.19326 | 0.05467594
3743 | 2021/11/26 21:28:04 | 25446.4458 | 2870.0013 | 1 | 7 | 0 | 0 | 0 | 0 | 1.502098 | 3.725377 | 5.595881 | 4.133999 | 3.004975 | 15.47408 | 10.92118 |  | 9.327523e-05 | [19 empty] | 26.13011 | -0.04374146
3744 | 2021/11/26 21:28:09 | 25451.4456 | 2875.0011 | 1 | 7 | 0 | 0 | 0 | 0 | 1.502258 | 3.725863 | 5.597207 | 4.136086 | 3.004975 | 15.48185 | 10.92118 | [21 empty] | 25.95277 | 0.01109064
3745 | 2021/11/26 21:28:14 | 25456.445 | 2880.0005 | 1 | 7 | 0 | 0 | 0 | 0 | 1.50206 | 3.726664 | 5.597673 | 4.138171 | 3.004975 | 15.48962 | 10.92118 |  |  |  | 4.246116 | [17 empty] | 26.02853 | -0.08139789
3746 | 2021/11/26 21:28:19 | 25461.4447 | 2885.0002 | 1 | 7 | 0 | 0 | 0 | 0 | 1.502335 | 3.727171 | 5.599459 | 4.140254 | 3.004975 | 15.49739 | 10.92118 |  | 7.844147e-05 | [19 empty] | 26.14357 | 0.04898548
3747 | 2021/11/26 21:28:24 | 25466.4449 | 2890.0004 | 1 | 7 | 0 | 0 | 0 | 0 | 1.502083 | 3.727521 | 5.599046 | 4.142341 | 3.004975 | 15.50517 | 10.92118 | [21 empty] | 26.25098 | -0.03823161
3748 | 2021/11/26 21:28:29 | 25471.4452 | 2895.0007 | 1 | 7 | 0 | 0 | 0 | 0 | 1.501892 | 3.727992 | 5.599041 | 4.144428 | 3.004975 | 15.51295 | 10.92118 |  | 7.135075e-05 | [19 empty] | 26.28864 | 0.08350313
3749 | 2021/11/26 21:28:34 | 25476.4453 | 2900.0008 | 1 | 7 | 0 | 0 | 0 | 0 | 1.501984 | 3.728497 | 5.600143 | 4.146514 | 3.004975 | 15.52072 | 10.92118 | [21 empty] | 26.25751 | 0.01814127
3750 | 2021/11/26 21:28:39 | 25481.446 | 2905.0015 | 1 | 7 | 0 | 0 | 0 | 0 | 1.502373 | 3.729095 | 5.602492 | 4.148599 | 3.004975 | 15.5285 | 10.92118 |  | 0.0001119462 | [19 empty] | 26.12447 | 0.09367943
3751 | 2021/11/26 21:28:44 | 25486.4446 | 2910.0001 | 1 | 7 | 0 | 0 | 0 | 0 | 1.502281 | 3.729433 | 5.602656 | 4.150686 | 3.004975 | 15.53628 | 10.92118 | [21 empty] | 26.08987 | -0.02435386
3752 | 2021/11/26 21:28:49 | 25491.4452 | 2915.0007 | 1 | 7 | 0 | 0 | 0 | 0 | 1.502403 | 3.730046 | 5.604032 | 4.152771 | 3.004975 | 15.54406 | 10.92118 |  | 0.0001177574 | [19 empty] | 26.01576 | -0.09425938
3753 | 2021/11/26 21:28:54 | 25496.4454 | 2920.0009 | 1 | 7 | 0 | 0 | 0 | 0 | 1.502502 | 3.730692 | 5.605372 | 4.154858 | 3.004975 | 15.55184 | 10.92118 |  | 0.0001441149 | [19 empty] | 26.05874 | 0.0654
3754 | 2021/11/26 21:28:59 | 25501.4447 | 2925.0002 | 1 | 7 | 0 | 0 | 0 | 0 | 1.501862 | 3.731221 | 5.603779 | 4.156941 | 3.004975 | 15.55962 | 10.92118 |  |  |  |  | 0.2411212 | [16 empty] | 26.15234 | -0.01729131
3755 | 2021/11/26 21:29:04 | 25506.4457 | 2930.0012 | 1 | 7 | 0 | 0 | 0 | 0 | 1.502586 | 3.731657 | 5.607136 | 4.159029 | 3.004975 | 15.56741 | 10.92118 |  | 9.982634e-05 |  | 4.164855 | [17 empty] | 26.12974 | -0.0521642
3756 | 2021/11/26 21:29:09 | 25511.4455 | 2935.001 | 1 | 7 | 0 | 0 | 0 | 0 | 1.502029 | 3.732073 | 5.605682 | 4.161115 | 3.004975 | 15.57519 | 10.92118 | [21 empty] | 26.1696 | 0.06558001
3757 | 2021/11/26 21:29:14 | 25516.4457 | 2940.0012 | 1 | 7 | 0 | 0 | 0 | 0 | 1.502335 | 3.73271 | 5.607781 | 4.163201 | 3.004975 | 15.58298 | 10.92118 |  | 0.0001293893 | [19 empty] | 26.1745 | 0.0147903
3758 | 2021/11/26 21:29:19 | 25521.4456 | 2945.0011 | 1 | 7 | 0 | 0 | 0 | 0 | 1.502007 | 3.733219 | 5.607321 | 4.165285 | 3.004975 | 15.59075 | 10.92118 | [21 empty] | 26.19673 | -0.05198181
3759 | 2021/11/26 21:29:24 | 25526.4458 | 2950.0013 | 1 | 7 | 0 | 0 | 0 | 0 | 1.501801 | 3.733556 | 5.607058 | 4.167373 | 3.004975 | 15.59855 | 10.92118 |  | 0.0001237623 | [19 empty] | 26.23622 | 0.07956862
3760 | 2021/11/26 21:29:29 | 25531.4458 | 2955.0013 | 1 | 7 | 0 | 0 | 0 | 0 | 1.502136 | 3.734162 | 5.609219 | 4.169458 | 3.004975 | 15.60634 | 10.92118 | [21 empty] | 26.31086 | 0.07503927
3761 | 2021/11/26 21:29:34 | 25536.4457 | 2960.0012 | 1 | 7 | 0 | 0 | 0 | 0 | 1.502129 | 3.734838 | 5.610208 | 4.171544 | 3.004975 | 15.61412 | 10.92118 |  | 7.056761e-05 | [19 empty] | 26.35614 | 0.05561888
3762 | 2021/11/26 21:29:39 | 25541.4458 | 2965.0013 | 1 | 7 | 0 | 0 | 0 | 0 | 1.502319 | 3.73517 | 5.611417 | 4.17363 | 3.004975 | 15.62192 | 10.92118 | [21 empty] | 26.20256 | -0.04387081
3763 | 2021/11/26 21:29:44 | 25546.4458 | 2970.0013 | 1 | 7 | 0 | 0 | 0 | 0 | 1.502243 | 3.735652 | 5.611857 | 4.175715 | 3.004975 | 15.62971 | 10.92118 |  | 9.159772e-05 | [19 empty] | 26.06857 | -0.1039708
3764 | 2021/11/26 21:29:49 | 25551.4459 | 2975.0014 | 1 | 7 | 0 | 0 | 0 | 0 | 1.502357 | 3.736294 | 5.613247 | 4.1778 | 3.004975 | 15.6375 | 10.92118 |  |  |  | 3.955308 | [17 empty] | 26.27754 | -0.04401326
3765 | 2021/11/26 21:29:54 | 25556.4451 | 2980.0006 | 1 | 7 | 0 | 0 | 0 | 0 | 1.502083 | 3.736974 | 5.613245 | 4.179885 | 3.004975 | 15.64529 | 10.92118 |  | 0.0001262179 | [19 empty] | 26.38526 | 0.06820261
3766 | 2021/11/26 21:29:59 | 25561.4452 | 2985.0007 | 1 | 7 | 0 | 0 | 0 | 0 | 1.502403 | 3.737218 | 5.614808 | 4.181973 | 3.004975 | 15.65309 | 10.92118 | [21 empty] | 26.32322 | 0.0698477
3767 | 2021/11/26 21:30:04 | 25566.4447 | 2990.0002 | 1 | 7 | 0 | 0 | 0 | 0 | 1.502022 | 3.737787 | 5.614238 | 4.184058 | 3.004975 | 15.66088 | 10.92118 |  | 0.0001029931 | [19 empty] | 26.22823 | 0.04658997
3768 | 2021/11/26 21:30:09 | 25571.4445 | 2995 | 1 | 7 | 0 | 0 | 0 | 0 | 1.502129 | 3.738497 | 5.615705 | 4.186144 | 3.004975 | 15.66868 | 10.92118 | [21 empty] | 26.07074 | -0.04105687
3769 | 2021/11/26 21:30:14 | 25576.4457 | 3000.0012 | 1 | 7 | 0 | 0 | 0 | 0 | 1.502296 | 3.739038 | 5.617142 | 4.188231 | 3.004975 | 15.67648 | 10.92118 | [21 empty] | 26.26861 | 0.01968265
3770 | 2021/11/26 21:30:19 | 25581.4447 | 3005.0002 | 1 | 7 | 0 | 0 | 0 | 0 | 1.501755 | 3.739352 | 5.615591 | 4.190316 | 3.004975 | 15.68428 | 10.92118 |  | 7.38872e-05 | [19 empty] | 26.35997 | 0.06943882
3771 | 2021/11/26 21:30:24 | 25586.4455 | 3010.001 | 1 | 7 | 0 | 0 | 0 | 0 | 1.501656 | 3.739856 | 5.615977 | 4.192401 | 3.004975 | 15.69207 | 10.92118 | [21 empty] | 26.04453 | -0.08530259
3772 | 2021/11/26 21:30:29 | 25591.4448 | 3015.0003 | 1 | 7 | 0 | 0 | 0 | 0 | 1.501892 | 3.740524 | 5.617863 | 4.194488 | 3.004975 | 15.69988 | 10.92118 |  | 0.0001014999 | [19 empty] | 26.37673 | 0.06580234
3773 | 2021/11/26 21:30:34 | 25596.4457 | 3020.0012 | 1 | 7 | 0 | 0 | 0 | 0 | 1.502357 | 3.740955 | 5.62025 | 4.196574 | 3.004975 | 15.70769 | 10.92118 |  |  |  |  | 0.2503133 | [16 empty] | 26.23349 | 0.03651321
3774 | 2021/11/26 21:30:39 | 25601.4458 | 3025.0013 | 1 | 7 | 0 | 0 | 0 | 0 | 1.50219 | 3.741633 | 5.620644 | 4.198659 | 3.004975 | 15.71549 | 10.92118 |  | 8.229914e-05 |  | 3.918078 | [17 empty] | 26.13504 | -0.009995699
3775 | 2021/11/26 21:30:44 | 25606.4452 | 3030.0007 | 1 | 7 | 0 | 0 | 0 | 0 | 1.501968 | 3.742156 | 5.620599 | 4.200746 | 3.004975 | 15.72329 | 10.92118 | [21 empty] | 26.37017 | 0.102042
3776 | 2021/11/26 21:30:49 | 25611.4457 | 3035.0012 | 1 | 7 | 0 | 0 | 0 | 0 | 1.502022 | 3.74274 | 5.621678 | 4.202832 | 3.004975 | 15.7311 | 10.92118 |  | 0.000119024 | [19 empty] | 26.07604 | -0.05404651
3777 | 2021/11/26 21:30:54 | 25616.4451 | 3040.0006 | 1 | 7 | 0 | 0 | 0 | 0 | 1.502075 | 3.743222 | 5.6226 | 4.204916 | 3.004975 | 15.7389 | 10.92118 | [21 empty] | 26.41001 | 0.05876362
3778 | 2021/11/26 21:30:59 | 25621.4459 | 3045.0014 | 1 | 7 | 0 | 0 | 0 | 0 | 1.50206 | 3.743665 | 5.623209 | 4.207004 | 3.004975 | 15.74672 | 10.92118 |  | 0.0001161443 | [19 empty] | 26.13578 | -0.07710993
3779 | 2021/11/26 21:31:04 | 25626.4451 | 3050.0006 | 1 | 7 | 0 | 0 | 0 | 0 | 1.502403 | 3.744521 | 5.62578 | 4.20909 | 3.004975 | 15.75453 | 10.92118 |  | 0.0001738589 | [19 empty] | 26.35724 | 0.04879534
3780 | 2021/11/26 21:31:09 | 25631.4447 | 3055.0002 | 1 | 7 | 0 | 0 | 0 | 0 | 1.502312 | 3.745055 | 5.626241 | 4.211175 | 3.004975 | 15.76234 | 10.92118 | [21 empty] | 26.27701 | 0.04235744
3781 | 2021/11/26 21:31:14 | 25636.4455 | 3060.001 | 1 | 7 | 0 | 0 | 0 | 0 | 1.50219 | 3.745371 | 5.626259 | 4.213262 | 3.004975 | 15.77015 | 10.92118 |  | 9.250377e-05 | [19 empty] | 26.07914 | -0.07542253
3782 | 2021/11/26 21:31:19 | 25641.4456 | 3065.0011 | 1 | 7 | 0 | 0 | 0 | 0 | 1.50219 | 3.74602 | 5.627234 | 4.215347 | 3.004975 | 15.77796 | 10.92118 | [21 empty] | 26.41258 | 0.06694257
3783 | 2021/11/26 21:31:24 | 25646.4453 | 3070.0008 | 1 | 7 | 0 | 0 | 0 | 0 | 1.502426 | 3.746767 | 5.62924 | 4.217432 | 3.004975 | 15.78577 | 10.92118 |  | 0.0001210367 |  | 3.770857 | [17 empty] | 26.16471 | -0.01700222
3784 | 2021/11/26 21:31:29 | 25651.4452 | 3075.0007 | 1 | 7 | 0 | 0 | 0 | 0 | 1.501877 | 3.747268 | 5.627936 | 4.219519 | 3.004975 | 15.79359 | 10.92118 | [21 empty] | 26.30813 | 0.05870402
3785 | 2021/11/26 21:31:34 | 25656.4464 | 3080.0019 | 1 | 7 | 0 | 0 | 0 | 0 | 1.502411 | 3.747732 | 5.630634 | 4.221606 | 3.004975 | 15.80141 | 10.92118 |  | 0.0001120534 | [19 empty] | 26.19183 | -0.0515765
3786 | 2021/11/26 21:31:39 | 25661.4463 | 3085.0018 | 1 | 7 | 0 | 0 | 0 | 0 | 1.502258 | 3.748246 | 5.630833 | 4.223691 | 3.004975 | 15.80923 | 10.92118 | [21 empty] | 26.33925 | -0.01018047
3787 | 2021/11/26 21:31:44 | 25666.4454 | 3090.0009 | 1 | 7 | 0 | 0 | 0 | 0 | 1.50222 | 3.748969 | 5.631776 | 4.225776 | 3.004975 | 15.81704 | 10.92118 |  | 9.617509e-05 | [19 empty] | 25.96222 | -0.1156044
3788 | 2021/11/26 21:31:49 | 25671.4459 | 3095.0014 | 1 | 7 | 0 | 0 | 0 | 0 | 1.502098 | 3.749542 | 5.63218 | 4.227862 | 3.004975 | 15.82487 | 10.92118 | [21 empty] | 26.33615 | 0.01899302
3789 | 2021/11/26 21:31:54 | 25676.4457 | 3100.0012 | 1 | 7 | 0 | 0 | 0 | 0 | 1.502373 | 3.749914 | 5.63377 | 4.229948 | 3.004975 | 15.83269 | 10.92118 | [21 empty] | 26.1405 | -0.07508874
3790 | 2021/11/26 21:31:59 | 25681.445 | 3105.0005 | 1 | 7 | 0 | 0 | 0 | 0 | 1.501808 | 3.750431 | 5.632427 | 4.232033 | 3.004975 | 15.84051 | 10.92118 |  | 8.830548e-05 | [19 empty] | 26.0926 | 0.04328668
3791 | 2021/11/26 21:32:04 | 25686.4459 | 3110.0014 | 1 | 7 | 0 | 0 | 0 | 0 | 1.50206 | 3.751228 | 5.63457 | 4.234119 | 3.004975 | 15.84833 | 10.92118 |  | 0.0001860225 |  | 3.626 | 0.2722486 | [16 empty] | 26.29501 | 0.02120793
3792 | 2021/11/26 21:32:09 | 25691.4451 | 3115.0006 | 1 | 7 | 0 | 0 | 0 | 0 | 1.502411 | 3.751875 | 5.636858 | 4.236204 | 3.004975 | 15.85615 | 10.92118 | [21 empty] | 26.25715 | -0.05530119
3793 | 2021/11/26 21:32:14 | 25696.4451 | 3120.0006 | 1 | 7 | 0 | 0 | 0 | 0 | 1.502647 | 3.752235 | 5.638285 | 4.238289 | 3.004975 | 15.86398 | 10.92118 |  | 0.0001382688 | [19 empty] | 26.15197 | 0.01921237
3794 | 2021/11/26 21:32:19 | 25701.4451 | 3125.0006 | 1 | 7 | 0 | 0 | 0 | 0 | 1.502205 | 3.75295 | 5.6377 | 4.240376 | 3.004975 | 15.87181 | 10.92118 |  | 0.0001195405 | [19 empty] | 26.38306 | 0.09287417
3795 | 2021/11/26 21:32:24 | 25706.4446 | 3130.0001 | 1 | 7 | 0 | 0 | 0 | 0 | 1.501877 | 3.753499 | 5.637294 | 4.242463 | 3.004975 | 15.87964 | 10.92118 | [21 empty] | 26.2841 | 0.07788718
3796 | 2021/11/26 21:32:29 | 25711.4446 | 3135.0001 | 1 | 7 | 0 | 0 | 0 | 0 | 1.501839 | 3.75405 | 5.637979 | 4.244548 | 3.004975 | 15.88747 | 10.92118 |  | 0.0001591067 | [19 empty] | 26.046 | -0.09310007
3797 | 2021/11/26 21:32:34 | 25716.4453 | 3140.0008 | 1 | 7 | 0 | 0 | 0 | 0 | 1.502007 | 3.75448 | 5.639255 | 4.246634 | 3.004975 | 15.8953 | 10.92118 | [21 empty] | 26.1454 | -0.04226148
3798 | 2021/11/26 21:32:39 | 25721.4455 | 3145.001 | 1 | 7 | 0 | 0 | 0 | 0 | 1.501839 | 3.755129 | 5.639599 | 4.24872 | 3.004975 | 15.90313 | 10.92118 |  | 0.0001064717 | [19 empty] | 26.3769 | 0.0337249
3799 | 2021/11/26 21:32:44 | 25726.4446 | 3150.0001 | 1 | 7 | 0 | 0 | 0 | 0 | 1.502319 | 3.755995 | 5.642703 | 4.250804 | 3.004975 | 15.91096 | 10.92118 | [21 empty] | 26.22656 | -0.04136026
3800 | 2021/11/26 21:32:49 | 25731.445 | 3155.0005 | 1 | 7 | 0 | 0 | 0 | 0 | 1.502319 | 3.756428 | 5.643353 | 4.25289 | 3.004975 | 15.9188 | 10.92118 |  | 9.167728e-05 |  | 3.60091 | [17 empty] | 26.08494 | -0.1007944
3801 | 2021/11/26 21:32:54 | 25736.4449 | 3160.0004 | 1 | 7 | 0 | 0 | 0 | 0 | 1.502136 | 3.756939 | 5.643433 | 4.254976 | 3.004975 | 15.92663 | 10.92118 | [21 empty] | 26.1618 | -0.07592261
3802 | 2021/11/26 21:32:59 | 25741.4456 | 3165.0011 | 1 | 7 | 0 | 0 | 0 | 0 | 1.501968 | 3.757656 | 5.643879 | 4.257062 | 3.004975 | 15.93447 | 10.92118 |  | 0.0001358563 | [19 empty] | 26.36797 | 0.06865323
3803 | 2021/11/26 21:33:04 | 25746.4446 | 3170.0001 | 1 | 7 | 0 | 0 | 0 | 0 | 1.502022 | 3.758355 | 5.645132 | 4.259146 | 3.004975 | 15.9423 | 10.92118 | [21 empty] | 26.43803 | 0.1087987
3804 | 2021/11/26 21:33:09 | 25751.4458 | 3175.0013 | 1 | 7 | 0 | 0 | 0 | 0 | 1.501808 | 3.758619 | 5.644724 | 4.261231 | 3.004975 | 15.95014 | 10.92118 |  | 0.0001157 | [19 empty] | 26.39145 | 0.07166147
3805 | 2021/11/26 21:33:14 | 25756.4458 | 3180.0013 | 1 | 7 | 0 | 0 | 0 | 0 | 1.502029 | 3.759348 | 5.64665 | 4.263319 | 3.004975 | 15.95799 | 10.92118 | [21 empty] | 26.29518 | -0.06627381
3806 | 2021/11/26 21:33:19 | 25761.4466 | 3185.0021 | 1 | 7 | 0 | 0 | 0 | 0 | 1.502075 | 3.760017 | 5.647828 | 4.265404 | 3.004975 | 15.96583 | 10.92118 |  | 0.0001044038 | [19 empty] | 26.09224 | -0.1051652
3807 | 2021/11/26 21:33:24 | 25766.4461 | 3190.0016 | 1 | 7 | 0 | 0 | 0 | 0 | 1.502083 | 3.760787 | 5.649014 | 4.267489 | 3.004975 | 15.97367 | 10.92118 | [21 empty] | 26.0908 | -0.04618406
3808 | 2021/11/26 21:33:29 | 25771.4454 | 3195.0009 | 1 | 7 | 0 | 0 | 0 | 0 | 1.502258 | 3.761239 | 5.650351 | 4.269577 | 3.004975 | 15.98152 | 10.92118 |  | 9.972166e-05 |  |  | 0.279711 | [16 empty] | 26.06164 | -0.0189805
3809 | 2021/11/26 21:33:34 | 25776.446 | 3200.0015 | 1 | 7 | 0 | 0 | 0 | 0 | 1.502129 | 3.762163 | 5.651254 | 4.271662 | 3.004975 | 15.98936 | 10.92118 |  | 0.0002208014 |  | 3.501905 | [17 empty] | 26.07494 | -0.09748757
3810 | 2021/11/26 21:33:39 | 25781.446 | 3205.0015 | 1 | 7 | 0 | 0 | 0 | 0 | 1.501785 | 3.762712 | 5.650784 | 4.273748 | 3.004975 | 15.99721 | 10.92118 | [21 empty] | 26.192 | -0.05397141
3811 | 2021/11/26 21:33:44 | 25786.4447 | 3210.0002 | 1 | 7 | 0 | 0 | 0 | 0 | 1.502136 | 3.76309 | 5.652673 | 4.275834 | 3.004975 | 16.00506 | 10.92118 |  | 0.0001046788 | [19 empty] | 26.20676 | 0.05391717
3812 | 2021/11/26 21:33:49 | 25791.4454 | 3215.0009 | 1 | 7 | 0 | 0 | 0 | 0 | 1.501801 | 3.76371 | 5.652343 | 4.277919 | 3.004975 | 16.01291 | 10.92118 | [21 empty] | 26.27501 | 0.03839731
3813 | 2021/11/26 21:33:54 | 25796.4457 | 3220.0012 | 1 | 7 | 0 | 0 | 0 | 0 | 1.501877 | 3.764585 | 5.653944 | 4.280004 | 3.004975 | 16.02075 | 10.92118 |  | 0.000102707 | [19 empty] | 26.38762 | 0.0154072
3814 | 2021/11/26 21:33:59 | 25801.4447 | 3225.0002 | 1 | 7 | 0 | 0 | 0 | 0 | 1.502136 | 3.765079 | 5.655661 | 4.282089 | 3.004975 | 16.0286 | 10.92118 | [21 empty] | 26.41327 | 0.01643777
3815 | 2021/11/26 21:34:04 | 25806.4447 | 3230.0002 | 1 | 7 | 0 | 0 | 0 | 0 | 1.501862 | 3.765431 | 5.655158 | 4.284176 | 3.004975 | 16.03646 | 10.92118 |  | 0.0001303054 | [19 empty] | 26.35744 | 0.06773949
3816 | 2021/11/26 21:34:09 | 25811.4446 | 3235.0001 | 1 | 7 | 0 | 0 | 0 | 0 | 1.502129 | 3.766216 | 5.657342 | 4.286262 | 3.004975 | 16.04432 | 10.92118 |  | 0.0001241107 | [19 empty] | 26.27591 | 0.0426048
3817 | 2021/11/26 21:34:14 | 25816.445 | 3240.0005 | 1 | 7 | 0 | 0 | 0 | 0 | 1.502556 | 3.766962 | 5.660071 | 4.288347 | 3.004975 | 16.05217 | 10.92118 |  |  |  | 3.336002 | [17 empty] | 26.16233 | -0.06182611
3818 | 2021/11/26 21:34:19 | 25821.445 | 3245.0005 | 1 | 7 | 0 | 0 | 0 | 0 | 1.5019 | 3.767815 | 5.658881 | 4.290432 | 3.004975 | 16.06003 | 10.92118 |  | 0.0001583434 | [19 empty] | 26.1423 | -0.0821811
3819 | 2021/11/26 21:34:24 | 25826.4458 | 3250.0013 | 1 | 7 | 0 | 0 | 0 | 0 | 1.502441 | 3.767911 | 5.661064 | 4.292519 | 3.004975 | 16.06789 | 10.92118 | [21 empty] | 26.39109 | -0.008579493
3820 | 2021/11/26 21:34:29 | 25831.4453 | 3255.0008 | 1 | 7 | 0 | 0 | 0 | 0 | 1.501968 | 3.76868 | 5.660437 | 4.294605 | 3.004975 | 16.07575 | 10.92118 |  | 0.0001218001 | [19 empty] | 26.36961 | 0.001186728
3821 | 2021/11/26 21:34:34 | 25836.4453 | 3260.0008 | 1 | 7 | 0 | 0 | 0 | 0 | 1.5019 | 3.769304 | 5.661118 | 4.296691 | 3.004975 | 16.08361 | 10.92118 |  | 0.0001494758 | [19 empty] | 26.38436 | 0.04276276
3822 | 2021/11/26 21:34:39 | 25841.4451 | 3265.0006 | 1 | 7 | 0 | 0 | 0 | 0 | 1.501892 | 3.770041 | 5.662194 | 4.298775 | 3.004975 | 16.09147 | 10.92118 | [21 empty] | 26.29044 | 0.04203022
3823 | 2021/11/26 21:34:44 | 25846.446 | 3270.0015 | 1 | 7 | 0 | 0 | 0 | 0 | 1.502151 | 3.770672 | 5.664119 | 4.300862 | 3.004975 | 16.09934 | 10.92118 |  | 9.765119e-05 | [19 empty] | 26.18983 | -0.0797385
3824 | 2021/11/26 21:34:49 | 25851.4445 | 3275 | 1 | 7 | 0 | 0 | 0 | 0 | 1.502243 | 3.771373 | 5.665519 | 4.302946 | 3.004975 | 16.1072 | 10.92118 |  |  |  | 3.2716 | 0.3001531 | [16 empty] | 26.09097 | -0.1141912
3825 | 2021/11/26 21:34:54 | 25856.4463 | 3280.0018 | 1 | 7 | 0 | 0 | 0 | 0 | 1.501968 | 3.772074 | 5.665534 | 4.305034 | 3.004975 | 16.11507 | 10.92118 |  | 0.0001103701 | [19 empty] | 26.10424 | -0.0933975
3826 | 2021/11/26 21:34:59 | 25861.4455 | 3285.001 | 1 | 7 | 0 | 0 | 0 | 0 | 1.501877 | 3.772565 | 5.665929 | 4.307119 | 3.004975 | 16.12294 | 10.92118 | [21 empty] | 26.21946 | 0.0254643
3827 | 2021/11/26 21:35:04 | 25866.4454 | 3290.0009 | 1 | 7 | 0 | 0 | 0 | 0 | 1.502548 | 3.773127 | 5.669304 | 4.309205 | 3.004975 | 16.13081 | 10.92118 |  | 9.734564e-05 | [19 empty] | 26.42203 | 0.07324994
3828 | 2021/11/26 21:35:09 | 25871.4446 | 3295.0001 | 1 | 7 | 0 | 0 | 0 | 0 | 1.50222 | 3.774065 | 5.669476 | 4.311291 | 3.004975 | 16.13868 | 10.92118 | [21 empty] | 26.4815 | 0.05759239
3829 | 2021/11/26 21:35:14 | 25876.4457 | 3300.0012 | 1 | 7 | 0 | 0 | 0 | 0 | 1.502266 | 3.77494 | 5.670964 | 4.313377 | 3.004975 | 16.14655 | 10.92118 |  | 0.0001344568 | [19 empty] | 26.44656 | -0.008352995
3830 | 2021/11/26 21:35:19 | 25881.4447 | 3305.0002 | 1 | 7 | 0 | 0 | 0 | 0 | 1.502167 | 3.775061 | 5.670772 | 4.315461 | 3.004975 | 16.15442 | 10.92118 |  | 0.0002003995 | [19 empty] | 26.45148 | 0.0963366
3831 | 2021/11/26 21:35:24 | 25886.4456 | 3310.0011 | 1 | 7 | 0 | 0 | 0 | 0 | 1.501801 | 3.775758 | 5.670437 | 4.317548 | 3.004975 | 16.1623 | 10.92118 | [21 empty] | 26.46387 | 0.04133999
3832 | 2021/11/26 21:35:29 | 25891.4465 | 3315.002 | 1 | 7 | 0 | 0 | 0 | 0 | 1.502083 | 3.776612 | 5.672785 | 4.319633 | 3.004975 | 16.17017 | 10.92118 |  | 0.0001047911 |  | 3.272254 | [17 empty] | 26.43859 | 0.04173815
3833 | 2021/11/26 21:35:34 | 25896.4457 | 3320.0012 | 1 | 7 | 0 | 0 | 0 | 0 | 1.5019 | 3.777275 | 5.673089 | 4.32172 | 3.004975 | 16.17805 | 10.92118 | [21 empty] | 26.46331 | 0.102824
3834 | 2021/11/26 21:35:39 | 25901.445 | 3325.0005 | 1 | 7 | 0 | 0 | 0 | 0 | 1.502457 | 3.777695 | 5.675824 | 4.323806 | 3.004975 | 16.18593 | 10.92118 |  | 0.0001066244 | [19 empty] | 26.41838 | 0.06198585
3835 | 2021/11/26 21:35:44 | 25906.4458 | 3330.0013 | 1 | 7 | 0 | 0 | 0 | 0 | 1.501823 | 3.778435 | 5.674541 | 4.325891 | 3.004975 | 16.19381 | 10.92118 | [21 empty] | 26.43983 | -0.001655817
3836 | 2021/11/26 21:35:49 | 25911.4452 | 3335.0007 | 1 | 7 | 0 | 0 | 0 | 0 | 1.502136 | 3.779218 | 5.676899 | 4.327977 | 3.004975 | 16.20169 | 10.92118 |  | 0.0001367271 | [19 empty] | 26.40748 | 0.05056024
3837 | 2021/11/26 21:35:54 | 25916.4453 | 3340.0008 | 1 | 7 | 0 | 0 | 0 | 0 | 1.502205 | 3.779767 | 5.677985 | 4.330062 | 3.004975 | 16.20957 | 10.92118 | [21 empty] | 26.38619 | 0.07911205
3838 | 2021/11/26 21:35:59 | 25921.4462 | 3345.0017 | 1 | 7 | 0 | 0 | 0 | 0 | 1.50222 | 3.780392 | 5.67898 | 4.33215 | 3.004975 | 16.21746 | 10.92118 |  | 9.497524e-05 | [19 empty] | 26.3105 | -0.0651294
3839 | 2021/11/26 21:36:04 | 25926.4453 | 3350.0008 | 1 | 7 | 0 | 0 | 0 | 0 | 1.502083 | 3.781136 | 5.67958 | 4.334233 | 3.004975 | 16.22534 | 10.92118 |  |  |  |  | 0.3196475 | [16 empty] | 26.26315 | -0.01968026
3840 | 2021/11/26 21:36:09 | 25931.4445 | 3355 | 1 | 7 | 0 | 0 | 0 | 0 | 1.502167 | 3.782095 | 5.681338 | 4.336321 | 3.004975 | 16.23324 | 10.92118 |  | 0.0001463182 |  | 3.095301 | [17 empty] | 26.30737 | 0.06182075
3841 | 2021/11/26 21:36:14 | 25936.4457 | 3360.0012 | 1 | 7 | 0 | 0 | 0 | 0 | 1.50222 | 3.78249 | 5.682132 | 4.338406 | 3.004975 | 16.24112 | 10.92118 | [21 empty] | 26.22003 | -0.06216645
3842 | 2021/11/26 21:36:19 | 25941.4456 | 3365.0011 | 1 | 7 | 0 | 0 | 0 | 0 | 1.501862 | 3.783149 | 5.681768 | 4.340493 | 3.004975 | 16.24902 | 10.92118 |  | 0.0001098913 | [19 empty] | 26.19073 | -0.07636428
3843 | 2021/11/26 21:36:24 | 25946.4447 | 3370.0002 | 1 | 7 | 0 | 0 | 0 | 0 | 1.50219 | 3.783866 | 5.684086 | 4.342578 | 3.004975 | 16.25691 | 10.92118 |  | 0.0001298882 | [19 empty] | 26.13394 | -0.03384888
3844 | 2021/11/26 21:36:29 | 25951.4449 | 3375.0004 | 1 | 7 | 0 | 0 | 0 | 0 | 1.502281 | 3.784501 | 5.685384 | 4.344664 | 3.004975 | 16.2648 | 10.92118 | [21 empty] | 26.11007 | -0.03775477
3845 | 2021/11/26 21:36:34 | 25956.4464 | 3380.0019 | 1 | 7 | 0 | 0 | 0 | 0 | 1.501984 | 3.785144 | 5.685226 | 4.34675 | 3.004975 | 16.2727 | 10.92118 |  | 0.0001189575 | [19 empty] | 26.1707 | -0.07762611
3846 | 2021/11/26 21:36:39 | 25961.4456 | 3385.0011 | 1 | 7 | 0 | 0 | 0 | 0 | 1.501656 | 3.785656 | 5.684753 | 4.348836 | 3.004975 | 16.28059 | 10.92118 | [21 empty] | 26.25645 | -0.05242646
3847 | 2021/11/26 21:36:44 | 25966.4452 | 3390.0007 | 1 | 7 | 0 | 0 | 0 | 0 | 1.501755 | 3.786783 | 5.68682 | 4.350921 | 3.004975 | 16.28849 | 10.92118 |  | 0.0001014331 |  | 3.091835 | [17 empty] | 26.40909 | 0.04760623
3848 | 2021/11/26 21:36:49 | 25971.4456 | 3395.0011 | 1 | 7 | 0 | 0 | 0 | 0 | 1.502319 | 3.787425 | 5.689921 | 4.353007 | 3.004975 | 16.29638 | 10.92118 |  | 0.0002110157 | [19 empty] | 26.34832 | 0.039801
3849 | 2021/11/26 21:36:54 | 25976.4458 | 3400.0013 | 1 | 7 | 0 | 0 | 0 | 0 | 1.502258 | 3.787827 | 5.690293 | 4.355093 | 3.004975 | 16.30429 | 10.92118 | [21 empty] | 26.15887 | -0.03389895
3850 | 2021/11/26 21:36:59 | 25981.4452 | 3405.0007 | 1 | 7 | 0 | 0 | 0 | 0 | 1.502411 | 3.788378 | 5.691701 | 4.357178 | 3.004975 | 16.31219 | 10.92118 |  | 0.0001252762 | [19 empty] | 26.24661 | 0.0214982
3851 | 2021/11/26 21:37:04 | 25986.446 | 3410.0015 | 1 | 7 | 0 | 0 | 0 | 0 | 1.502129 | 3.789358 | 5.692105 | 4.359265 | 3.004975 | 16.3201 | 10.92118 | [21 empty] | 26.38091 | 0.08417666
3852 | 2021/11/26 21:37:09 | 25991.4462 | 3415.0017 | 1 | 7 | 0 | 0 | 0 | 0 | 1.502457 | 3.790088 | 5.694444 | 4.361351 | 3.004975 | 16.328 | 10.92118 |  | 0.0001482088 | [19 empty] | 26.3227 | 0.06297588
3853 | 2021/11/26 21:37:14 | 25996.4445 | 3420 | 1 | 7 | 0 | 0 | 0 | 0 | 1.502029 | 3.790492 | 5.693429 | 4.363435 | 3.004975 | 16.3359 | 10.92118 |  | 0.0001379189 | [19 empty] | 26.14611 | -0.02212107
3854 | 2021/11/26 21:37:19 | 26001.4453 | 3425.0008 | 1 | 7 | 0 | 0 | 0 | 0 | 1.502098 | 3.791204 | 5.69476 | 4.365521 | 3.004975 | 16.3438 | 10.92118 |  |  |  | 3.036662 | 0.3164454 | [16 empty] | 26.34922 | 0.0490135
3855 | 2021/11/26 21:37:24 | 26006.4455 | 3430.001 | 1 | 7 | 0 | 0 | 0 | 0 | 1.502243 | 3.792065 | 5.696603 | 4.367608 | 3.004975 | 16.35172 | 10.92118 |  | 0.0001028766 | [19 empty] | 26.37544 | 0.05755305
3856 | 2021/11/26 21:37:29 | 26011.4454 | 3435.0009 | 1 | 7 | 0 | 0 | 0 | 0 | 1.501991 | 3.792605 | 5.696459 | 4.369693 | 3.004975 | 16.35962 | 10.92118 | [21 empty] | 26.15541 | -0.04913867
3857 | 2021/11/26 21:37:34 | 26016.4449 | 3440.0004 | 1 | 7 | 0 | 0 | 0 | 0 | 1.501991 | 3.793364 | 5.697599 | 4.371778 | 3.004975 | 16.36753 | 10.92118 |  | 0.0001256638 | [19 empty] | 26.13213 | -0.05749524
3858 | 2021/11/26 21:37:39 | 26021.4447 | 3445.0002 | 1 | 7 | 0 | 0 | 0 | 0 | 1.50248 | 3.794216 | 5.700734 | 4.373865 | 3.004975 | 16.37545 | 10.92118 | [21 empty] | 26.3476 | -0.01120031
3859 | 2021/11/26 21:37:44 | 26026.445 | 3450.0005 | 1 | 7 | 0 | 0 | 0 | 0 | 1.502228 | 3.79469 | 5.70049 | 4.375951 | 3.004975 | 16.38337 | 10.92118 |  | 0.0001022949 | [19 empty] | 26.39237 | 0.01707017
3860 | 2021/11/26 21:37:49 | 26031.4459 | 3455.0014 | 1 | 7 | 0 | 0 | 0 | 0 | 1.502113 | 3.795411 | 5.701136 | 4.378037 | 3.004975 | 16.39128 | 10.92118 | [21 empty] | 26.27151 | -0.03037274
3861 | 2021/11/26 21:37:54 | 26036.445 | 3460.0005 | 1 | 7 | 0 | 0 | 0 | 0 | 1.501846 | 3.796025 | 5.701045 | 4.380122 | 3.004975 | 16.3992 | 10.92118 |  | 0.0001186898 | [19 empty] | 26.13137 | -0.05506277
3862 | 2021/11/26 21:37:59 | 26041.4457 | 3465.0012 | 1 | 7 | 0 | 0 | 0 | 0 | 1.501839 | 3.796908 | 5.702345 | 4.38221 | 3.004975 | 16.40712 | 10.92118 |  |  |  | 3.057517 | [17 empty] | 26.29245 | 0.04822314
3863 | 2021/11/26 21:38:04 | 26046.445 | 3470.0005 | 1 | 7 | 0 | 0 | 0 | 0 | 1.501755 | 3.797702 | 5.703218 | 4.384295 | 3.004975 | 16.41504 | 10.92118 |  | 0.0001163268 | [19 empty] | 26.4322 | 0.0838834
3864 | 2021/11/26 21:38:09 | 26051.4458 | 3475.0013 | 1 | 7 | 0 | 0 | 0 | 0 | 1.50219 | 3.798105 | 5.705475 | 4.386382 | 3.004975 | 16.42297 | 10.92118 |  | 0.0001749423 | [19 empty] | 26.34399 | 0.05921423
3865 | 2021/11/26 21:38:14 | 26056.446 | 3480.0015 | 1 | 7 | 0 | 0 | 0 | 0 | 1.501625 | 3.798977 | 5.704639 | 4.388467 | 3.004975 | 16.43089 | 10.92118 | [21 empty] | 26.14067 | -0.03508568
3866 | 2021/11/26 21:38:19 | 26061.4453 | 3485.0008 | 1 | 7 | 0 | 0 | 0 | 0 | 1.502113 | 3.799718 | 5.707606 | 4.390553 | 3.004975 | 16.43881 | 10.92118 |  | 0.0001137751 | [19 empty] | 26.45548 | 0.06095767
3867 | 2021/11/26 21:38:24 | 26066.4455 | 3490.001 | 1 | 7 | 0 | 0 | 0 | 0 | 1.502045 | 3.800192 | 5.708059 | 4.392639 | 3.004975 | 16.44674 | 10.92118 | [21 empty] | 26.31867 | 0.03804445
3868 | 2021/11/26 21:38:29 | 26071.4445 | 3495 | 1 | 7 | 0 | 0 | 0 | 0 | 1.502007 | 3.800896 | 5.708972 | 4.394724 | 3.004975 | 16.45466 | 10.92118 |  | 0.0001599021 |  |  | 0.3383156 | [16 empty] | 26.2142 | -0.01961052
3869 | 2021/11/26 21:38:34 | 26076.4454 | 3500.0009 | 1 | 7 | 0 | 0 | 0 | 0 | 1.50206 | 3.801641 | 5.710293 | 4.396809 | 3.004975 | 16.46259 | 10.92118 |  | 0.0001387141 |  | 2.979306 | [17 empty] | 26.42966 | 0.05634785
3870 | 2021/11/26 21:38:39 | 26081.4454 | 3505.0009 | 1 | 7 | 0 | 0 | 0 | 0 | 1.501785 | 3.802466 | 5.710486 | 4.398895 | 3.004975 | 16.47052 | 10.92118 | [21 empty] | 26.46311 | 0.06470382
3871 | 2021/11/26 21:38:44 | 26086.4448 | 3510.0003 | 1 | 7 | 0 | 0 | 0 | 0 | 1.501991 | 3.803091 | 5.712208 | 4.40098 | 3.004975 | 16.47845 | 10.92118 |  | 0.0001438652 | [19 empty] | 26.28428 | -0.06903768
3872 | 2021/11/26 21:38:49 | 26091.4455 | 3515.001 | 1 | 7 | 0 | 0 | 0 | 0 | 1.502266 | 3.803714 | 5.71419 | 4.403068 | 3.004975 | 16.48639 | 10.92118 | [21 empty] | 26.28938 | -0.02103209
3873 | 2021/11/26 21:38:54 | 26096.4455 | 3520.001 | 1 | 7 | 0 | 0 | 0 | 0 | 1.501877 | 3.804604 | 5.714047 | 4.405152 | 3.004975 | 16.49432 | 10.92118 |  | 0.0001053272 | [19 empty] | 26.44586 | 0.06102324
3874 | 2021/11/26 21:38:59 | 26101.4448 | 3525.0003 | 1 | 7 | 0 | 0 | 0 | 0 | 1.502113 | 3.805265 | 5.715938 | 4.407238 | 3.004975 | 16.50225 | 10.92118 |  | 0.0002018159 | [19 empty] | 26.22969 | -0.08238316
3875 | 2021/11/26 21:39:04 | 26106.4449 | 3530.0004 | 1 | 7 | 0 | 0 | 0 | 0 | 1.501801 | 3.805976 | 5.715819 | 4.409325 | 3.004975 | 16.5102 | 10.92118 |  | 0.0001894752 | [19 empty] | 26.26355 | -0.04019141
3876 | 2021/11/26 21:39:09 | 26111.4458 | 3535.0013 | 1 | 7 | 0 | 0 | 0 | 0 | 1.502518 | 3.806511 | 5.719351 | 4.41141 | 3.004975 | 16.51813 | 10.92118 |  |  |  | 2.982368 | [17 empty] | 26.27972 | -0.0408864
3877 | 2021/11/26 21:39:14 | 26116.4458 | 3540.0013 | 1 | 7 | 0 | 0 | 0 | 0 | 1.502335 | 3.807515 | 5.720163 | 4.413497 | 3.004975 | 16.52608 | 10.92118 |  | 0.0001516194 | [19 empty] | 26.36889 | 0.07638335
3878 | 2021/11/26 21:39:19 | 26121.4459 | 3545.0014 | 1 | 7 | 0 | 0 | 0 | 0 | 1.50235 | 3.808238 | 5.721306 | 4.415583 | 3.004975 | 16.53402 | 10.92118 |  | 0.0001299841 | [19 empty] | 26.47021 | 0.09188771
3879 | 2021/11/26 21:39:24 | 26126.446 | 3550.0015 | 1 | 7 | 0 | 0 | 0 | 0 | 1.502388 | 3.808652 | 5.722073 | 4.417668 | 3.004975 | 16.54196 | 10.92118 | [21 empty] | 26.45822 | 0.07841945
3880 | 2021/11/26 21:39:29 | 26131.4461 | 3555.0016 | 1 | 7 | 0 | 0 | 0 | 0 | 1.502075 | 3.80942 | 5.722035 | 4.419753 | 3.004975 | 16.54991 | 10.92118 |  | 0.0001709195 | [19 empty] | 26.36071 | -0.022071
3881 | 2021/11/26 21:39:34 | 26136.4463 | 3560.0018 | 1 | 7 | 0 | 0 | 0 | 0 | 1.50206 | 3.810331 | 5.723346 | 4.42184 | 3.004975 | 16.55786 | 10.92118 |  | 0.0001744048 | [19 empty] | 26.27918 | 0.002162457
3882 | 2021/11/26 21:39:39 | 26141.4454 | 3565.0009 | 1 | 7 | 0 | 0 | 0 | 0 | 1.501717 | 3.810739 | 5.722652 | 4.423925 | 3.004975 | 16.5658 | 10.92118 | [21 empty] | 26.16615 | -0.007050037
3883 | 2021/11/26 21:39:44 | 26146.4446 | 3570.0001 | 1 | 7 | 0 | 0 | 0 | 0 | 1.502403 | 3.811644 | 5.726625 | 4.426012 | 3.004975 | 16.57375 | 10.92118 |  | 0.0001109694 |  | 2.898592 | 0.3354339 | [16 empty] | 26.15234 | -0.04906654
3884 | 2021/11/26 21:39:49 | 26151.4447 | 3575.0002 | 1 | 7 | 0 | 0 | 0 | 0 | 1.501991 | 3.812452 | 5.726269 | 4.428097 | 3.004975 | 16.5817 | 10.92118 | [21 empty] | 26.13938 | -0.1018542
3885 | 2021/11/26 21:39:54 | 26156.4449 | 3580.0004 | 1 | 7 | 0 | 0 | 0 | 0 | 1.502594 | 3.813202 | 5.729694 | 4.430183 | 3.004975 | 16.58966 | 10.92118 |  | 0.0001606947 | [19 empty] | 26.17761 | -0.07654488
3886 | 2021/11/26 21:39:59 | 26161.4458 | 3585.0013 | 1 | 7 | 0 | 0 | 0 | 0 | 1.502136 | 3.813574 | 5.728507 | 4.43227 | 3.004975 | 16.59761 | 10.92118 |  | 0.0001657902 | [19 empty] | 26.24953 | 0.04292369
3887 | 2021/11/26 21:40:04 | 26166.4455 | 3590.001 | 1 | 7 | 0 | 0 | 0 | 0 | 1.501877 | 3.814305 | 5.728617 | 4.434354 | 3.004975 | 16.60557 | 10.92118 |  | 0.0001703604 | [19 empty] | 26.3347 | 0.03105283
3888 | 2021/11/26 21:40:09 | 26171.4458 | 3595.0013 | 1 | 7 | 0 | 0 | 0 | 0 | 1.501846 | 3.815357 | 5.730079 | 4.436441 | 3.004975 | 16.61353 | 10.92118 | [21 empty] | 26.42565 | 0.01705348
3889 | 2021/11/26 21:40:14 | 26176.4457 | 3600.0012 | 1 | 7 | 0 | 0 | 0 | 0 | 1.502441 | 3.815962 | 5.733258 | 4.438528 | 3.004975 | 16.62149 | 10.92118 |  | 0.000133069 | [19 empty] | 26.46113 | 0.0116533
3890 | 2021/11/26 21:40:19 | 26181.4457 | 3605.0012 | 1 | 7 | 0 | 0 | 0 | 0 | 1.502625 | 3.816631 | 5.734965 | 4.440612 | 3.004975 | 16.62944 | 10.92118 |  |  |  | 2.92375 | [17 empty] | 26.38163 | 0.01540959
3891 | 2021/11/26 21:40:24 | 26186.4451 | 3610.0006 | 1 | 7 | 0 | 0 | 0 | 0 | 1.502258 | 3.8173 | 5.734569 | 4.442698 | 3.004975 | 16.63741 | 10.92118 |  | 0.0001056167 | [19 empty] | 26.32393 | 0.01876414
3892 | 2021/11/26 21:40:29 | 26191.4453 | 3615.0008 | 1 | 7 | 0 | 0 | 0 | 0 | 1.502296 | 3.818172 | 5.736025 | 4.444785 | 3.004975 | 16.64537 | 10.92118 | [21 empty] | 26.43494 | -0.05333602
3893 | 2021/11/26 21:40:34 | 26196.4451 | 3620.0006 | 1 | 7 | 0 | 0 | 0 | 0 | 1.502029 | 3.818778 | 5.735915 | 4.44687 | 3.004975 | 16.65334 | 10.92118 |  | 0.0001525631 | [19 empty] | 26.44604 | 0.07432222
3894 | 2021/11/26 21:40:39 | 26201.4462 | 3625.0017 | 1 | 7 | 0 | 0 | 0 | 0 | 1.502335 | 3.819484 | 5.738144 | 4.448957 | 3.004975 | 16.66131 | 10.92118 |  | 0.0001507007 | [19 empty] | 26.37818 | -0.0334841
3895 | 2021/11/26 21:40:44 | 26206.4462 | 3630.0017 | 1 | 7 | 0 | 0 | 0 | 0 | 1.501953 | 3.820165 | 5.737708 | 4.451044 | 3.004975 | 16.66928 | 10.92118 |  | 0.0001807685 | [19 empty] | 26.26898 | 0.07299781
3896 | 2021/11/26 21:40:49 | 26211.4446 | 3635.0001 | 1 | 7 | 0 | 0 | 0 | 0 | 1.502228 | 3.821054 | 5.740094 | 4.453127 | 3.004975 | 16.67723 | 10.92118 | [21 empty] | 26.15285 | -0.09724736
3897 | 2021/11/26 21:40:54 | 26216.4446 | 3640.0001 | 1 | 7 | 0 | 0 | 0 | 0 | 1.502411 | 3.821598 | 5.741611 | 4.455214 | 3.004975 | 16.68521 | 10.92118 |  | 0.0001171582 |  | 2.954182 | 0.3463798 | [16 empty] | 26.27082 | 0.02235889
3898 | 2021/11/26 21:40:59 | 26221.4448 | 3645.0003 | 1 | 7 | 0 | 0 | 0 | 0 | 1.501938 | 3.822246 | 5.740777 | 4.4573 | 3.004975 | 16.69318 | 10.92118 | [21 empty] | 26.42385 | -0.02332568
3899 | 2021/11/26 21:41:04 | 26226.4454 | 3650.0009 | 1 | 7 | 0 | 0 | 0 | 0 | 1.502167 | 3.823123 | 5.742969 | 4.459385 | 3.004975 | 16.70115 | 10.92118 |  | 0.0001118154 | [19 empty] | 26.44204 | 0.07905245
3900 | 2021/11/26 21:41:09 | 26231.4446 | 3655.0001 | 1 | 7 | 0 | 0 | 0 | 0 | 1.502571 | 3.823954 | 5.745762 | 4.461472 | 3.004975 | 16.70913 | 10.92118 | [21 empty] | 26.27518 | -0.0492388
3901 | 2021/11/26 21:41:14 | 26236.4448 | 3660.0003 | 1 | 7 | 0 | 0 | 0 | 0 | 1.50193 | 3.824429 | 5.744025 | 4.463557 | 3.004975 | 16.7171 | 10.92118 |  | 0.0001254963 | [19 empty] | 26.18654 | -0.04196644
3902 | 2021/11/26 21:41:19 | 26241.4453 | 3665.0008 | 1 | 7 | 0 | 0 | 0 | 0 | 1.50206 | 3.82515 | 5.745604809 | 4.465643 | 3.004975 | 16.72508 | 10.92118 | [21 empty] | 26.42385 | 0.03924072
3903 | 2021/11/26 21:41:24 | 26246.4456 | 3670.0011 | 1 | 7 | 0 | 0 | 0 | 0 | 1.501892 | 3.826049 | 5.746312 | 4.467729 | 3.004975 | 16.73306 | 10.92118 |  | 0.0001020721 | [19 empty] | 26.19145 | -0.07831037
3904 | 2021/11/26 21:41:29 | 26251.445 | 3675.0005 | 1 | 7 | 0 | 0 | 0 | 0 | 1.501968 | 3.82684 | 5.747791 | 4.469814 | 3.004975 | 16.74104 | 10.92118 |  | 0.0001635697 |  | 2.822161 | [17 empty] | 26.26553 | -0.07499993
3905 | 2021/11/26 21:41:34 | 26256.445 | 3680.0005 | 1 | 7 | 0 | 0 | 0 | 0 | 1.502098 | 3.827354 | 5.749061 | 4.471898 | 3.004975 | 16.74902 | 10.92118 | [21 empty] | 26.32504 | 0.06074667
3906 | 2021/11/26 21:41:39 | 26261.445 | 3685.0005 | 1 | 7 | 0 | 0 | 0 | 0 | 1.501678 | 3.827995 | 5.748416 | 4.473986 | 3.004975 | 16.75701 | 10.92118 |  | 0.0001172796 | [19 empty] | 26.18471 | -0.04493594
3907 | 2021/11/26 21:41:44 | 26266.4458 | 3690.0013 | 1 | 7 | 0 | 0 | 0 | 0 | 1.501289 | 3.828863 | 5.74823 | 4.476072 | 3.004975 | 16.765 | 10.92118 | [21 empty] | 26.3951 | -0.004267693
3908 | 2021/11/26 21:41:49 | 26271.4459 | 3695.0014 | 1 | 7 | 0 | 0 | 0 | 0 | 1.50222 | 3.829597 | 5.752897 | 4.478157 | 3.004975 | 16.77298 | 10.92118 |  | 0.0001479665 | [19 empty] | 26.23566 | -0.008655787
3909 | 2021/11/26 21:41:54 | 26276.4459 | 3700.0014 | 1 | 7 | 0 | 0 | 0 | 0 | 1.502312 | 3.830243 | 5.75422 | 4.480242 | 3.004975 | 16.78097 | 10.92118 |  | 0.0001381221 | [19 empty] | 26.3172 | 0.03997445
3910 | 2021/11/26 21:41:59 | 26281.4454 | 3705.0009 | 1 | 7 | 0 | 0 | 0 | 0 | 1.501968 | 3.830961 | 5.753981 | 4.482329 | 3.004975 | 16.78896 | 10.92118 | [21 empty] | 26.44384 | 0.01445532
3911 | 2021/11/26 21:42:04 | 26286.4452 | 3710.0007 | 1 | 7 | 0 | 0 | 0 | 0 | 1.502403 | 3.831775 | 5.75687 | 4.484414 | 3.004975 | 16.79695 | 10.92118 |  | 0.0001656498 |  | 2.952834 | 0.3410873 | [16 empty] | 26.2153 | -0.03036559
3912 | 2021/11/26 21:42:09 | 26291.4455 | 3715.001 | 1 | 7 | 0 | 0 | 0 | 0 | 1.502266 | 3.832496 | 5.757428 | 4.486501 | 3.004975 | 16.80494 | 10.92118 |  | 0.0001551898 | [19 empty] | 26.22568 | -0.01046121
3913 | 2021/11/26 21:42:14 | 26296.4457 | 3720.0012 | 1 | 7 | 0 | 0 | 0 | 0 | 1.502296 | 3.833079 | 5.758419 | 4.488586 | 3.004975 | 16.81294 | 10.92118 | [21 empty] | 26.43458 | -0.008017421
3914 | 2021/11/26 21:42:19 | 26301.4446 | 3725.0001 | 1 | 7 | 0 | 0 | 0 | 0 | 1.501747 | 3.833956 | 5.757632 | 4.490672 | 3.004975 | 16.82093 | 10.92118 |  | 0.0001820856 | [19 empty] | 26.27136 | 0.03185391
3915 | 2021/11/26 21:42:24 | 26306.4448 | 3730.0003 | 1 | 7 | 0 | 0 | 0 | 0 | 1.502029 | 3.834757 | 5.759916 | 4.492757 | 3.004975 | 16.82893 | 10.92118 | [21 empty] | 26.24679 | 0.004774332
3916 | 2021/11/26 21:42:29 | 26311.4457 | 3735.0012 | 1 | 7 | 0 | 0 | 0 | 0 | 1.501785 | 3.835112 | 5.759514 | 4.494843 | 3.004975 | 16.83693 | 10.92118 |  | 0.0001095316 | [19 empty] | 26.45313 | -0.04850566
3917 | 2021/11/26 21:42:34 | 26316.4456 | 3740.0011 | 1 | 7 | 0 | 0 | 0 | 0 | 1.502266 | 3.835957 | 5.762628 | 4.49693 | 3.004975 | 16.84493 | 10.92118 |  | 0.0001500135 | [19 empty] | 26.32216 | 0.0503993
3918 | 2021/11/26 21:42:39 | 26321.4457 | 3745.0012 | 1 | 7 | 0 | 0 | 0 | 0 | 1.502411 | 3.8369 | 5.764601 | 4.499014 | 3.004975 | 16.85293 | 10.92118 |  |  |  | 2.789794 | [17 empty] | 26.20291 | -0.07580817
3919 | 2021/11/26 21:42:44 | 26326.446 | 3750.0015 | 1 | 7 | 0 | 0 | 0 | 0 | 1.502411 | 3.837685 | 5.76578 | 4.501101 | 3.004975 | 16.86094 | 10.92118 |  | 0.0001254234 | [19 empty] | 26.27262 | -0.08756697
3920 | 2021/11/26 21:42:49 | 26331.4449 | 3755.0004 | 1 | 7 | 0 | 0 | 0 | 0 | 1.502098 | 3.83808 | 5.765172 | 4.503187 | 3.004975 | 16.86894 | 10.92118 |  | 0.0001576054 | [19 empty] | 26.43822 | 0.05646646
3921 | 2021/11/26 21:42:54 | 26336.4458 | 3760.0013 | 1 | 7 | 0 | 0 | 0 | 0 | 1.501938 | 3.838737 | 5.765545 | 4.505272 | 3.004975 | 16.87695 | 10.92118 | [21 empty] | 26.35289 | -0.02370656
3922 | 2021/11/26 21:42:59 | 26341.4451 | 3765.0006 | 1 | 7 | 0 | 0 | 0 | 0 | 1.501747 | 3.83968 | 5.766228 | 4.507359 | 3.004975 | 16.88496 | 10.92118 |  | 0.0001182112 | [19 empty] | 26.13923 | 0.02739966
3923 | 2021/11/26 21:43:04 | 26346.4452 | 3770.0007 | 1 | 7 | 0 | 0 | 0 | 0 | 1.50193 | 3.840312 | 5.76788 | 4.509443 | 3.004975 | 16.89296 | 10.92118 | [21 empty] | 26.23278 | -0.07107735
3924 | 2021/11/26 21:43:09 | 26351.4461 | 3775.0016 | 1 | 7 | 0 | 0 | 0 | 0 | 1.502586 | 3.840989 | 5.771416 | 4.511528 | 3.004975 | 16.90097 | 10.92118 |  | 0.0001644981 |  |  | 0.3473042 | [16 empty] | 26.36798 | 0.07245421
3925 | 2021/11/26 21:43:14 | 26356.4461 | 3780.0016 | 1 | 7 | 0 | 0 | 0 | 0 | 1.502098 | 3.841727 | 5.77065 | 4.513615 | 3.004975 | 16.90898 | 10.92118 |  |  |  | 2.931991 | [17 empty] | 26.43058 | 0.01473963
3926 | 2021/11/26 21:43:19 | 26361.4445 | 3785 | 1 | 7 | 0 | 0 | 0 | 0 | 1.501656 | 3.842573 | 5.770223 | 4.515701 | 3.004975 | 16.917 | 10.92118 |  | 0.0001134141 | [19 empty] | 26.32631 | 0.04533112
3927 | 2021/11/26 21:43:24 | 26366.4445 | 3790 | 1 | 7 | 0 | 0 | 0 | 0 | 1.502113 | 3.843007 | 5.772631 | 4.517787 | 3.004975 | 16.92502 | 10.92118 |  | 0.0001731333 | [19 empty] | 26.16305 | -0.062567
3928 | 2021/11/26 21:43:29 | 26371.4446 | 3795.0001 | 1 | 7 | 0 | 0 | 0 | 0 | 1.50219 | 3.843936 | 5.774322 | 4.519873 | 3.004975 | 16.93303 | 10.92118 |  | 0.0001524959 | [19 empty] | 26.25007 | -0.08052528
3929 | 2021/11/26 21:43:34 | 26376.4456 | 3800.0011 | 1 | 7 | 0 | 0 | 0 | 0 | 1.502113 | 3.844764 | 5.77527 | 4.521959 | 3.004975 | 16.94106 | 10.92118 | [21 empty] | 26.4111 | 0.03883719
3930 | 2021/11/26 21:43:39 | 26381.4447 | 3805.0002 | 1 | 7 | 0 | 0 | 0 | 0 | 1.502205 | 3.845522 | 5.776762 | 4.524043 | 3.004975 | 16.94907 | 10.92118 | [21 empty] | 26.45623 | 0.03258467
3931 | 2021/11/26 21:43:44 | 26386.4451 | 3810.0006 | 1 | 7 | 0 | 0 | 0 | 0 | 1.50222 | 3.846165 | 5.777786 | 4.526131 | 3.004975 | 16.95709 | 10.92118 |  | 8.415126e-05 | [19 empty] | 26.32195 | 0.07472157
3932 | 2021/11/26 21:43:49 | 26391.4456 | 3815.0011 | 1 | 7 | 0 | 0 | 0 | 0 | 1.501968 | 3.846784 | 5.777746 | 4.528216 | 3.004975 | 16.96512 | 10.92118 |  |  |  | 3.000664 | [17 empty] | 26.29792 | 0.009266138
3933 | 2021/11/26 21:43:54 | 26396.4457 | 3820.0012 | 1 | 7 | 0 | 0 | 0 | 0 | 1.501877 | 3.847588 | 5.778604 | 4.530303 | 3.004975 | 16.97314 | 10.92118 |  | 0.0001190279 | [19 empty] | 26.27302 | -0.07674694
3934 | 2021/11/26 21:43:59 | 26401.445 | 3825.0005 | 1 | 7 | 0 | 0 | 0 | 0 | 1.501747 | 3.848387 | 5.779304 | 4.532388 | 3.004975 | 16.98117 | 10.92118 |  | 0.0002090141 | [19 empty] | 26.24225 | -0.006765723
3935 | 2021/11/26 21:44:04 | 26406.445 | 3830.0005 | 1 | 7 | 0 | 0 | 0 | 0 | 1.502136 | 3.848968 | 5.781673 | 4.534473 | 3.004975 | 16.98919 | 10.92118 |  | 0.0001929053 | [19 empty] | 26.16705 | -0.09520411
3936 | 2021/11/26 21:44:09 | 26411.4466 | 3835.0021 | 1 | 7 | 0 | 0 | 0 | 0 | 1.501915 | 3.849634 | 5.781823 | 4.536559 | 3.004975 | 16.99722 | 10.92118 | [21 empty] | 26.18672 | -0.01256764
3937 | 2021/11/26 21:44:14 | 26416.4445 | 3840 | 1 | 7 | 0 | 0 | 0 | 0 | 1.502205 | 3.850467 | 5.784191 | 4.538644 | 3.004975 | 17.00525 | 10.92118 |  | 0.0001051278 | [19 empty] | 26.34179 | -0.1160091
3938 | 2021/11/26 21:44:19 | 26421.4453 | 3845.0008 | 1 | 7 | 0 | 0 | 0 | 0 | 1.502243 | 3.851099 | 5.785287 | 4.54073 | 3.004975 | 17.01328 | 10.92118 | [21 empty] | 26.35689 | 0.01245141
3939 | 2021/11/26 21:44:24 | 26426.4453 | 3850.0008 | 1 | 7 | 0 | 0 | 0 | 0 | 1.502167 | 3.851751 | 5.785973 | 4.542817 | 3.004975 | 17.02132 | 10.92118 |  | 0.0001188404 |  | 2.912069 | 0.3418495 | [16 empty] | 26.41438 | 0.09360909
3940 | 2021/11/26 21:44:29 | 26431.4454 | 3855.0009 | 1 | 7 | 0 | 0 | 0 | 0 | 1.502312 | 3.852532 | 5.787705 | 4.544902 | 3.004975 | 17.02935 | 10.92118 | [21 empty] | 26.46332 | 0.007104278
3941 | 2021/11/26 21:44:34 | 26436.4454 | 3860.0009 | 1 | 7 | 0 | 0 | 0 | 0 | 1.502029 | 3.853338 | 5.787825 | 4.546988 | 3.004975 | 17.03739 | 10.92118 |  | 0.0001221376 | [19 empty] | 26.42623 | 0.09122849
3942 | 2021/11/26 21:44:39 | 26441.4447 | 3865.0002 | 1 | 7 | 0 | 0 | 0 | 0 | 1.502174 | 3.853903 | 5.789233 | 4.549074 | 3.004975 | 17.04543 | 10.92118 |  | 0.000154149 | [19 empty] | 26.42165 | 0.03298104
3943 | 2021/11/26 21:44:44 | 26446.4446 | 3870.0001 | 1 | 7 | 0 | 0 | 0 | 0 | 1.501984 | 3.854489 | 5.789381 | 4.551158 | 3.004975 | 17.05346 | 10.92118 | [21 empty] | 26.36651 | 0.07677436
3944 | 2021/11/26 21:44:49 | 26451.4453 | 3875.0008 | 1 | 7 | 0 | 0 | 0 | 0 | 1.501877 | 3.855622 | 5.79067 | 4.553245 | 3.004975 | 17.0615 | 10.92118 |  | 0.0001127234 | [19 empty] | 26.24643 | 0.002622604
3945 | 2021/11/26 21:44:54 | 26456.4458 | 3880.0013 | 1 | 7 | 0 | 0 | 0 | 0 | 1.501785 | 3.856166 | 5.791132 | 4.555332 | 3.004975 | 17.06955 | 10.92118 | [21 empty] | 26.19145 | -0.07433534
3946 | 2021/11/26 21:44:59 | 26461.4459 | 3885.0014 | 1 | 7 | 0 | 0 | 0 | 0 | 1.502045 | 3.856616 | 5.792811 | 4.557417 | 3.004975 | 17.07759 | 10.92118 |  | 0.0001682746 |  | 2.921453 | [17 empty] | 26.05021 | 0.02336919
3947 | 2021/11/26 21:45:04 | 26466.4448 | 3890.0003 | 1 | 7 | 0 | 0 | 0 | 0 | 1.50222 | 3.857249 | 5.794437 | 4.559502 | 3.004975 | 17.08563 | 10.92118 |  | 0.0002082556 | [19 empty] | 26.29482 | -0.03491998
3948 | 2021/11/26 21:45:09 | 26471.4449 | 3895.0004 | 1 | 7 | 0 | 0 | 0 | 0 | 1.502281 | 3.858397 | 5.796397 | 4.561589 | 3.004975 | 17.09369 | 10.92118 |  | 0.0002038312 | [19 empty] | 26.44114 | 0.08006752
3949 | 2021/11/26 21:45:14 | 26476.4459 | 3900.0014 | 1 | 7 | 0 | 0 | 0 | 0 | 1.502136 | 3.859014 | 5.796764 | 4.563674 | 3.004975 | 17.10173 | 10.92118 | [21 empty] | 26.32688 | 0.06256819
3950 | 2021/11/26 21:45:19 | 26481.4452 | 3905.0007 | 1 | 7 | 0 | 0 | 0 | 0 | 1.502045 | 3.859558 | 5.79723 | 4.565761 | 3.004975 | 17.10978 | 10.92118 |  | 0.0001275301 | [19 empty] | 26.17325 | -0.02361238
3951 | 2021/11/26 21:45:24 | 26486.4454 | 3910.0009 | 1 | 7 | 0 | 0 | 0 | 0 | 1.50219 | 3.860234 | 5.798805 | 4.567847 | 3.004975 | 17.11784 | 10.92118 |  | 0.0001169132 | [19 empty] | 26.14978 | -0.03531516
3952 | 2021/11/26 21:45:29 | 26491.4459 | 3915.0014 | 1 | 7 | 0 | 0 | 0 | 0 | 1.502426 | 3.861159 | 5.801106 | 4.569932 | 3.004975 | 17.12589 | 10.92118 | [21 empty] | 26.12993 | -0.06266236
3953 | 2021/11/26 21:45:34 | 26496.446 | 3920.0015 | 1 | 7 | 0 | 0 | 0 | 0 | 1.501953 | 3.861757 | 5.800178 | 4.572018 | 3.004975 | 17.13394 | 10.92118 |  | 0.0001451463 |  | 2.916206 | 0.3411208 | [16 empty] | 26.10773 | -0.08110404
3954 | 2021/11/26 21:45:39 | 26501.4454 | 3925.0009 | 1 | 7 | 0 | 0 | 0 | 0 | 1.50222 | 3.862416 | 5.802199 | 4.574104 | 3.004975 | 17.142 | 10.92118 | [21 empty] | 26.11209 | -0.05085289
3955 | 2021/11/26 21:45:44 | 26506.4451 | 3930.0006 | 1 | 7 | 0 | 0 | 0 | 0 | 1.502228 | 3.863251 | 5.803484 | 4.57619 | 3.004975 | 17.15005 | 10.92118 |  | 0.0001316591 | [19 empty] | 26.16835 | -0.04521132
3956 | 2021/11/26 21:45:49 | 26511.4446 | 3935.0001 | 1 | 7 | 0 | 0 | 0 | 0 | 1.502167 | 3.863936 | 5.804277 | 4.578276 | 3.004975 | 17.15812 | 10.92118 |  | 0.0001297611 | [19 empty] | 26.14885 | 0.06392598
3957 | 2021/11/26 21:45:54 | 26516.4449 | 3940.0004 | 1 | 7 | 0 | 0 | 0 | 0 | 1.502022 | 3.864431 | 5.80446 | 4.580361 | 3.004975 | 17.16617 | 10.92118 | [21 empty] | 26.06077 | 0.03771007
3958 | 2021/11/26 21:45:59 | 26521.4448 | 3945.0003 | 1 | 7 | 0 | 0 | 0 | 0 | 1.502609 | 3.865102 | 5.807737 | 4.582446 | 3.004975 | 17.17423 | 10.92118 |  | 0.0001101051 | [19 empty] | 26.07807 | -0.02143383
3959 | 2021/11/26 21:46:04 | 26526.4455 | 3950.001 | 1 | 7 | 0 | 0 | 0 | 0 | 1.502281 | 3.866165 | 5.808066 | 4.584533 | 3.004975 | 17.1823 | 10.92118 | [21 empty] | 26.08423 | 0.07416844
3960 | 2021/11/26 21:46:09 | 26531.445 | 3955.0005 | 1 | 7 | 0 | 0 | 0 | 0 | 1.501862 | 3.866849 | 5.807474 | 4.586618 | 3.004975 | 17.19036 | 10.92118 |  | 0.0001517824 |  | 3.008386 | [17 empty] | 26.14049 | -0.05648136
3961 | 2021/11/26 21:46:14 | 26536.4449 | 3960.0004 | 1 | 7 | 0 | 0 | 0 | 0 | 1.501846 | 3.867448 | 5.808311 | 4.588704 | 3.004975 | 17.19843 | 10.92118 |  | 0.0001582312 | [19 empty] | 26.36579 | -0.0002896786
3962 | 2021/11/26 21:46:19 | 26541.4467 | 3965.0022 | 1 | 7 | 0 | 0 | 0 | 0 | 1.501663 | 3.867997 | 5.808428 | 4.590792 | 3.004975 | 17.2065 | 10.92118 | [21 empty] | 26.31049 | 0.07939279
3963 | 2021/11/26 21:46:24 | 26546.4458 | 3970.0013 | 1 | 7 | 0 | 0 | 0 | 0 | 1.502167 | 3.869063 | 5.811979 | 4.592876 | 3.004975 | 17.21456 | 10.92118 |  | 0.0001593988 | [19 empty] | 26.30685 | 0.03856361
3964 | 2021/11/26 21:46:29 | 26551.4453 | 3975.0008 | 1 | 7 | 0 | 0 | 0 | 0 | 1.50235 | 3.869598 | 5.813491 | 4.594964 | 3.004975 | 17.22264 | 10.92118 |  | 0.0001396992 | [19 empty] | 26.28135 | -0.04208863
3965 | 2021/11/26 21:46:34 | 26556.4452 | 3980.0007 | 1 | 7 | 0 | 0 | 0 | 0 | 1.502457 | 3.870115 | 5.814681 | 4.597049 | 3.004975 | 17.23071 | 10.92118 | [21 empty] | 26.19782 | 0.03326654
3966 | 2021/11/26 21:46:39 | 26561.4451 | 3985.0006 | 1 | 7 | 0 | 0 | 0 | 0 | 1.502258 | 3.871021 | 5.815272 | 4.599135 | 3.004975 | 17.23879 | 10.92118 |  | 0.0001090518 | [19 empty] | 26.16979 | -0.05721807
3967 | 2021/11/26 21:46:44 | 26566.4452 | 3990.0007 | 1 | 7 | 0 | 0 | 0 | 0 | 1.50222 | 3.871683 | 5.81612 | 4.601219 | 3.004975 | 17.24685 | 10.92118 |  |  |  | 2.884674 | 0.3408759 | [16 empty] | 26.11667 | -0.06306946
3968 | 2021/11/26 21:46:49 | 26571.446 | 3995.0015 | 1 | 7 | 0 | 0 | 0 | 0 | 1.502357 | 3.872366 | 5.817676 | 4.603305 | 3.004975 | 17.25493 | 10.92118 |  | 0.0001320401 | [19 empty] | 26.10899 | -0.00557363
3969 | 2021/11/26 21:46:54 | 26576.4455 | 4000.001 | 1 | 7 | 0 | 0 | 0 | 0 | 1.502045 | 3.873059 | 5.817509 | 4.605393 | 3.004975 | 17.26302 | 10.92118 | [21 empty] | 26.07623 | -0.1094848
3970 | 2021/11/26 21:46:59 | 26581.4453 | 4005.0008 | 1 | 7 | 0 | 0 | 0 | 0 | 1.502319 | 3.873632 | 5.819431 | 4.607478 | 3.004975 | 17.27109 | 10.92118 |  | 0.0001069605 | [19 empty] | 26.10737 | -0.01911104
3971 | 2021/11/26 21:47:04 | 26586.4456 | 4010.0011 | 1 | 7 | 0 | 0 | 0 | 0 | 1.502098 | 3.874459 | 5.819817 | 4.609565 | 3.004975 | 17.27918 | 10.92118 | [21 empty] | 26.29665 | -0.06729364
3972 | 2021/11/26 21:47:09 | 26591.4446 | 4015.0001 | 1 | 7 | 0 | 0 | 0 | 0 | 1.502586 | 3.874965 | 5.822468 | 4.61165 | 3.004975 | 17.28726 | 10.92118 |  | 0.0001476068 | [19 empty] | 26.37655 | 0.06568432
3973 | 2021/11/26 21:47:14 | 26596.4449 | 4020.0004 | 1 | 7 | 0 | 0 | 0 | 0 | 1.50193 | 3.875774 | 5.821141 | 4.613736 | 3.004975 | 17.29534 | 10.92118 |  | 0.0001671829 | [19 empty] | 26.40274 | 0.07194221
3974 | 2021/11/26 21:47:19 | 26601.4465 | 4025.002 | 1 | 7 | 0 | 0 | 0 | 0 | 1.502464 | 3.876556 | 5.824386 | 4.615823 | 3.004975 | 17.30343 | 10.92118 |  |  |  | 2.937168 | [17 empty] | 26.3991 | 0.01360178
3975 | 2021/11/26 21:47:24 | 26606.4454 | 4030.0009 | 1 | 7 | 0 | 0 | 0 | 0 | 1.502136 | 3.877459 | 5.824471 | 4.617908 | 3.004975 | 17.31151 | 10.92118 |  | 0.0001048884 | [19 empty] | 26.4022 | 0.07052124
3976 | 2021/11/26 21:47:29 | 26611.4449 | 4035.0004 | 1 | 7 | 0 | 0 | 0 | 0 | 1.502205 | 3.877834 | 5.825302 | 4.619993 | 3.004975 | 17.3196 | 10.92118 | [21 empty] | 26.27994 | 0.06724
3977 | 2021/11/26 21:47:34 | 26616.4451 | 4040.0006 | 1 | 7 | 0 | 0 | 0 | 0 | 1.5019 | 3.87866 | 5.825359454 | 4.622079 | 3.004975 | 17.32769 | 10.92118 |  | 9.628191e-05 | [19 empty] | 26.27626 | -0.04180968
3978 | 2021/11/26 21:47:39 | 26621.4453 | 4045.0008 | 1 | 7 | 0 | 0 | 0 | 0 | 1.502441 | 3.87933 | 5.828464 | 4.624166 | 3.004975 | 17.33579 | 10.92118 | [21 empty] | 26.30869 | -0.001927018
3979 | 2021/11/26 21:47:44 | 26626.4452 | 4050.0007 | 1 | 7 | 0 | 0 | 0 | 0 | 1.501984 | 3.880001 | 5.827699 | 4.626251 | 3.004975 | 17.34387 | 10.92118 |  | 0.0001466955 | [19 empty] | 26.29377 | 0.0682056
3980 | 2021/11/26 21:47:49 | 26631.4451 | 4055.0006 | 1 | 7 | 0 | 0 | 0 | 0 | 1.501915 | 3.88058 | 5.828301 | 4.628337 | 3.004975 | 17.35197 | 10.92118 | [21 empty] | 26.32343 | -0.02224088
3981 | 2021/11/26 21:47:54 | 26636.4459 | 4060.0014 | 1 | 7 | 0 | 0 | 0 | 0 | 1.502357 | 3.881385 | 5.831226 | 4.630423 | 3.004975 | 17.36006 | 10.92118 |  | 0.000121034 |  |  | 0.3349611 | [16 empty] | 26.37288 | 0.0560683
3982 | 2021/11/26 21:47:59 | 26641.4462 | 4065.0017 | 1 | 7 | 0 | 0 | 0 | 0 | 1.50219 | 3.882162 | 5.831745 | 4.63251 | 3.004975 | 17.36817 | 10.92118 |  | 0.0001205695 |  | 3.011905 | [17 empty] | 26.34198 | 0.05892217
3983 | 2021/11/26 21:48:04 | 26646.4447 | 4070.0002 | 1 | 7 | 0 | 0 | 0 | 0 | 1.502136 | 3.882679 | 5.832312 | 4.634596 | 3.004975 | 17.37626 | 10.92118 | [21 empty] | 26.33762 | 0.02917826
3984 | 2021/11/26 21:48:09 | 26651.4453 | 4075.0008 | 1 | 7 | 0 | 0 | 0 | 0 | 1.502136 | 3.883476 | 5.833509 | 4.636681 | 3.004975 | 17.38436 | 10.92118 |  | 0.0001646022 | [19 empty] | 26.29868 | 0.05215824
3985 | 2021/11/26 21:48:14 | 26656.4455 | 4080.001 | 1 | 7 | 0 | 0 | 0 | 0 | 1.50222 | 3.884301 | 5.835075 | 4.638768 | 3.004975 | 17.39247 | 10.92118 |  | 0.0001374416 | [19 empty] | 26.31816 | 0.07156134
3986 | 2021/11/26 21:48:19 | 26661.4446 | 4085.0001 | 1 | 7 | 0 | 0 | 0 | 0 | 1.50219 | 3.885055 | 5.836091 | 4.640851 | 3.004975 | 17.40056 | 10.92118 | [21 empty] | 26.31323 | -0.03958464
3987 | 2021/11/26 21:48:24 | 26666.4447 | 4090.0002 | 1 | 7 | 0 | 0 | 0 | 0 | 1.50148 | 3.885721 | 5.834332 | 4.642938 | 3.004975 | 17.40867 | 10.92118 |  | 0.0001448565 | [19 empty] | 26.32252 | 0.02776384
3988 | 2021/11/26 21:48:29 | 26671.4449 | 4095.0004 | 1 | 7 | 0 | 0 | 0 | 0 | 1.502281 | 3.88632 | 5.838345 | 4.645023 | 3.004975 | 17.41677 | 10.92118 | [21 empty] | 26.42349 | 0.07910252
3989 | 2021/11/26 21:48:34 | 26676.4448 | 4100.0003 | 1 | 7 | 0 | 0 | 0 | 0 | 1.502151 | 3.887078 | 5.838978 | 4.64711 | 3.004975 | 17.42488 | 10.92118 |  | 0.0001519797 |  | 3.028157 | [17 empty] | 26.42965 | 0.04669964
3990 | 2021/11/26 21:48:39 | 26681.4454 | 4105.0009 | 1 | 7 | 0 | 0 | 0 | 0 | 1.501991 | 3.887755 | 5.839373 | 4.649195 | 3.004975 | 17.43299 | 10.92118 |  | 0.0001092337 | [19 empty] | 26.32159 | 0.07917464
3991 | 2021/11/26 21:48:44 | 26686.4452 | 4110.0007 | 1 | 7 | 0 | 0 | 0 | 0 | 1.502174 | 3.88824 | 5.840813 | 4.651281 | 3.004975 | 17.4411 | 10.92118 | [21 empty] | 26.29028 | -0.03525734
3992 | 2021/11/26 21:48:49 | 26691.4458 | 4115.0013 | 1 | 7 | 0 | 0 | 0 | 0 | 1.502357 | 3.888935 | 5.842569 | 4.653367 | 3.004975 | 17.44921 | 10.92118 |  | 0.000151335 | [19 empty] | 26.18564 | -0.01489222
3993 | 2021/11/26 21:48:54 | 26696.4458 | 4120.0013 | 1 | 7 | 0 | 0 | 0 | 0 | 1.501877 | 3.889819 | 5.84203 | 4.655452 | 3.004975 | 17.45732 | 10.92118 |  | 0.0001877113 | [19 empty] | 26.11631 | -0.09655654
3994 | 2021/11/26 21:48:59 | 26701.4452 | 4125.0007 | 1 | 7 | 0 | 0 | 0 | 0 | 1.50219 | 3.890553 | 5.84435 | 4.657538 | 3.004975 | 17.46543 | 10.92118 | [21 empty] | 26.23116 | 0.03896475
3995 | 2021/11/26 21:49:04 | 26706.4445 | 4130 | 1 | 7 | 0 | 0 | 0 | 0 | 1.502007 | 3.89118 | 5.84458 | 4.659624 | 3.004975 | 17.47355 | 10.92118 |  | 0.0001494586 |  |  | 0.3312739 | [16 empty] | 26.40529 | -0.03759682
3996 | 2021/11/26 21:49:09 | 26711.4446 | 4135.0001 | 1 | 7 | 0 | 0 | 0 | 0 | 1.502129 | 3.891808 | 5.845998 | 4.66171 | 3.004975 | 17.48167 | 10.92118 |  | 0.0001491824 |  | 3.014421 | [17 empty] | 26.45587 | 0.08507371
3997 | 2021/11/26 21:49:14 | 26716.4446 | 4140.0001 | 1 | 7 | 0 | 0 | 0 | 0 | 1.501984 | 3.892687 | 5.846754 | 4.663796 | 3.004975 | 17.48979 | 10.92118 | [21 empty] | 26.3851 | 0.001420975
3998 | 2021/11/26 21:49:19 | 26721.4455 | 4145.001 | 1 | 7 | 0 | 0 | 0 | 0 | 1.501656 | 3.893181 | 5.846219 | 4.665882 | 3.004975 | 17.49791 | 10.92118 |  | 0.0001438049 | [19 empty] | 26.22222 | 0.05668998
3999 | 2021/11/26 21:49:24 | 26726.4446 | 4150.0001 | 1 | 7 | 0 | 0 | 0 | 0 | 1.502045 | 3.893627 | 5.848403 | 4.667968 | 3.004975 | 17.50603 | 10.92118 | [21 empty] | 26.20748 | -0.06852686
4000 | 2021/11/26 21:49:29 | 26731.4455 | 4155.001 | 1 | 7 | 0 | 0 | 0 | 0 | 1.502129 | 3.894656 | 5.850276 | 4.670053 | 3.004975 | 17.51414 | 10.92118 |  | 0.0001140957 | [19 empty] | 26.30559 | 0.04613042
4001 | 2021/11/26 21:49:34 | 26736.4447 | 4160.0002 | 1 | 7 | 0 | 0 | 0 | 0 | 1.502083 | 3.895354 | 5.851145 | 4.67214 | 3.004975 | 17.52227 | 10.92118 | [21 empty] | 26.48262 | -0.03162563
4002 | 2021/11/26 21:49:39 | 26741.4456 | 4165.0011 | 1 | 7 | 0 | 0 | 0 | 0 | 1.501846 | 3.895947 | 5.851112 | 4.674226 | 3.004975 | 17.53041 | 10.92118 |  | 0.000120439 | [19 empty] | 26.378 | 0.04055202
4003 | 2021/11/26 21:49:44 | 26746.4451 | 4170.0006 | 1 | 7 | 0 | 0 | 0 | 0 | 1.502228 | 3.89655 | 5.853507 | 4.676312 | 3.004975 | 17.53853 | 10.92118 |  | 0.0001168814 |  | 2.999431 | [17 empty] | 26.22132 | -0.07523179
4004 | 2021/11/26 21:49:49 | 26751.4459 | 4175.0014 | 1 | 7 | 0 | 0 | 0 | 0 | 1.501808 | 3.897285 | 5.852974 | 4.678398 | 3.004975 | 17.54666 | 10.92118 | [21 empty] | 26.49443 | -0.03611267
4005 | 2021/11/26 21:49:54 | 26756.4449 | 4180.0004 | 1 | 7 | 0 | 0 | 0 | 0 | 1.502098 | 3.898163 | 5.855423 | 4.680482 | 3.004975 | 17.55478 | 10.92118 |  | 0.0001054514 | [19 empty] | 26.3811 | 0.06636024
4006 | 2021/11/26 21:49:59 | 26761.445 | 4185.0005 | 1 | 7 | 0 | 0 | 0 | 0 | 1.502411 | 3.898619 | 5.857328 | 4.682568 | 3.004975 | 17.56291 | 10.92118 | [21 empty] | 26.16472 | -0.08131623
4007 | 2021/11/26 21:50:04 | 26766.4461 | 4190.0016 | 1 | 7 | 0 | 0 | 0 | 0 | 1.502129 | 3.899298 | 5.857249 | 4.684657 | 3.004975 | 17.57106 | 10.92118 |  | 0.0001505045 | [19 empty] | 26.31687 | -0.09404659
4008 | 2021/11/26 21:50:09 | 26771.4448 | 4195.0003 | 1 | 7 | 0 | 0 | 0 | 0 | 1.502266 | 3.900189 | 5.859121 | 4.68674 | 3.004975 | 17.57918 | 10.92118 | [21 empty] | 26.50391 | 0.08586228
4009 | 2021/11/26 21:50:14 | 26776.4453 | 4200.0008 | 1 | 7 | 0 | 0 | 0 | 0 | 1.502258 | 3.900455 | 5.85949 | 4.688827 | 3.004975 | 17.58732 | 10.92118 |  | 0.0001065526 | [19 empty] | 26.50701 | 0.03337026
4010 | 2021/11/26 21:50:19 | 26781.4459 | 4205.0014 | 1 | 7 | 0 | 0 | 0 | 0 | 1.502319 | 3.901384 | 5.861123 | 4.690915 | 3.004975 | 17.59546 | 10.92118 |  |  |  |  | 0.334129 | [16 empty] | 26.21463 | 0.06419003
4011 | 2021/11/26 21:50:24 | 26786.4446 | 4210.0001 | 1 | 7 | 0 | 0 | 0 | 0 | 1.502029 | 3.90203 | 5.860962 | 4.692999 | 3.004975 | 17.6036 | 10.92118 |  | 0.0001285083 |  | 3.142735 | [17 empty] | 26.19566 | -0.08887887
4012 | 2021/11/26 21:50:29 | 26791.4445 | 4215 | 1 | 7 | 0 | 0 | 0 | 0 | 1.502258 | 3.902835 | 5.863065 | 4.695086 | 3.004975 | 17.61174 | 10.92118 |  | 0.0001924966 | [19 empty] | 26.36748 | 0.04578888
4013 | 2021/11/26 21:50:34 | 26796.4445 | 4220 | 1 | 7 | 0 | 0 | 0 | 0 | 1.501572 | 3.903252 | 5.861014 | 4.69717 | 3.004975 | 17.61988 | 10.92118 | [21 empty] | 26.49498 | 0.04816055
4014 | 2021/11/26 21:50:39 | 26801.4446 | 4225.0001 | 1 | 7 | 0 | 0 | 0 | 0 | 1.502075 | 3.903952 | 5.864029 | 4.699256 | 3.004975 | 17.62802 | 10.92118 |  | 8.916087e-05 | [19 empty] | 26.20205 | -0.03047943
4015 | 2021/11/26 21:50:44 | 26806.4455 | 4230.001 | 1 | 7 | 0 | 0 | 0 | 0 | 1.501862 | 3.904897 | 5.864616 | 4.701344 | 3.004975 | 17.63617 | 10.92118 | [21 empty] | 26.29868 | 0.02314806
4016 | 2021/11/26 21:50:49 | 26811.445 | 4235.0005 | 1 | 7 | 0 | 0 | 0 | 0 | 1.501572 | 3.905546 | 5.864459 | 4.703429 | 3.004975 | 17.64432 | 10.92118 |  | 0.0001815656 | [19 empty] | 26.44186 | 0.01945674
4017 | 2021/11/26 21:50:54 | 26816.4458 | 4240.0013 | 1 | 7 | 0 | 0 | 0 | 0 | 1.502258 | 3.906055 | 5.867902 | 4.705515 | 3.004975 | 17.65246 | 10.92118 | [21 empty] | 26.15635 | -0.06540358
4018 | 2021/11/26 21:50:59 | 26821.4448 | 4245.0003 | 1 | 7 | 0 | 0 | 0 | 0 | 1.502151 | 3.906657 | 5.868389 | 4.7076 | 3.004975 | 17.66061 | 10.92118 |  | 0.0001033092 |  | 3.087341 | [17 empty] | 26.36075 | 0.04077971
4019 | 2021/11/26 21:51:04 | 26826.4456 | 4250.0011 | 1 | 7 | 0 | 0 | 0 | 0 | 1.501801 | 3.907406 | 5.868146 | 4.709687 | 3.004975 | 17.66876 | 10.92118 |  | 0.0001606408 | [19 empty] | 26.44424 | 0.03627777
4020 | 2021/11/26 21:51:09 | 26831.4451 | 4255.0006 | 1 | 7 | 0 | 0 | 0 | 0 | 1.502174 | 3.908136 | 5.8707 | 4.711771 | 3.004975 | 17.67691 | 10.92118 | [21 empty] | 26.25829 | 0.01012206
4021 | 2021/11/26 21:51:14 | 26836.4451 | 4260.0006 | 1 | 7 | 0 | 0 | 0 | 0 | 1.501968 | 3.908886 | 5.871022 | 4.713857 | 3.004975 | 17.68506 | 10.92118 |  | 0.0001440236 | [19 empty] | 26.15455 | -0.03054202
4022 | 2021/11/26 21:51:19 | 26841.4451 | 4265.0006 | 1 | 7 | 0 | 0 | 0 | 0 | 1.502373 | 3.909342 | 5.87329 | 4.715944 | 3.004975 | 17.69321 | 10.92118 |  | 0.0001686422 | [19 empty] | 26.33439 | -0.06995082
4023 | 2021/11/26 21:51:24 | 26846.4454 | 4270.0009 | 1 | 7 | 0 | 0 | 0 | 0 | 1.502281 | 3.910216 | 5.874243 | 4.718029 | 3.004975 | 17.70137 | 10.92118 | [21 empty] | 26.47189 | 0.1034355
4024 | 2021/11/26 21:51:29 | 26851.4461 | 4275.0016 | 1 | 7 | 0 | 0 | 0 | 0 | 1.502258 | 3.910714 | 5.874901 | 4.720115 | 3.004975 | 17.70953 | 10.92118 |  | 0.0001251309 | [19 empty] | 26.3762 | 0.004658103
4025 | 2021/11/26 21:51:34 | 26856.4463 | 4280.0018 | 1 | 7 | 0 | 0 | 0 | 0 | 1.502319 | 3.911354 | 5.876101 | 4.722202 | 3.004975 | 17.71769 | 10.92118 |  |  |  |  | 0.3148451 | [16 empty] | 26.1811 | 0.05691469
4026 | 2021/11/26 21:51:39 | 26861.446 | 4285.0015 | 1 | 7 | 0 | 0 | 0 | 0 | 1.501755 | 3.912026 | 5.874905 | 4.724288 | 3.004975 | 17.72585 | 10.92118 |  | 0.0001223644 |  | 3.067491 | [17 empty] | 26.11502 | -0.08525491
4027 | 2021/11/26 21:51:44 | 26866.4461 | 4290.0016 | 1 | 7 | 0 | 0 | 0 | 0 | 1.502151 | 3.912883 | 5.877741 | 4.726374 | 3.004975 | 17.73401 | 10.92118 |  | 0.0001319321 | [19 empty] | 26.13725 | -0.03628135
4028 | 2021/11/26 21:51:49 | 26871.4455 | 4295.001 | 1 | 7 | 0 | 0 | 0 | 0 | 1.502243 | 3.913312 | 5.878746 | 4.728459 | 3.004975 | 17.74217 | 10.92118 | [21 empty] | 26.12522 | -0.0504005
4029 | 2021/11/26 21:51:54 | 26876.4449 | 4300.0004 | 1 | 7 | 0 | 0 | 0 | 0 | 1.502296 | 3.913837 | 5.879742 | 4.730546 | 3.004975 | 17.75033 | 10.92118 |  | 0.0001250413 | [19 empty] | 26.1984 | -0.06181896
4030 | 2021/11/26 21:51:59 | 26881.4457 | 4305.0012 | 1 | 7 | 0 | 0 | 0 | 0 | 1.50206 | 3.914799 | 5.880263 | 4.732631 | 3.004975 | 17.7585 | 10.92118 | [21 empty] | 26.18456 | 0.01524687
4031 | 2021/11/26 21:52:04 | 26886.4447 | 4310.0002 | 1 | 7 | 0 | 0 | 0 | 0 | 1.501808 | 3.915535 | 5.880382 | 4.734716 | 3.004975 | 17.76666 | 10.92118 |  | 0.0001054947 | [19 empty] | 26.14781 | -0.05619168
4032 | 2021/11/26 21:52:09 | 26891.4449 | 4315.0004 | 1 | 7 | 0 | 0 | 0 | 0 | 1.50219 | 3.915923 | 5.88246 | 4.736802 | 3.004975 | 17.77483 | 10.92118 | [21 empty] | 26.08136 | -0.08265018
4033 | 2021/11/26 21:52:14 | 26896.4448 | 4320.0003 | 1 | 7 | 0 | 0 | 0 | 0 | 1.502388 | 3.916828 | 5.884595 | 4.73889 | 3.004975 | 17.783 | 10.92118 |  | 0.0001160757 | [19 empty] | 26.06315 | -0.06808579
4034 | 2021/11/26 21:52:19 | 26901.4457 | 4325.0012 | 1 | 7 | 0 | 0 | 0 | 0 | 1.502296 | 3.917354 | 5.885025 | 4.740976 | 3.004975 | 17.79118 | 10.92118 |  |  |  | 3.26618 | [17 empty] | 26.14745 | 0.02132058
4035 | 2021/11/26 21:52:24 | 26906.4451 | 4330.0006 | 1 | 7 | 0 | 0 | 0 | 0 | 1.501862 | 3.918034 | 5.884346 | 4.74306 | 3.004975 | 17.79934 | 10.92118 |  | 0.0001269205 | [19 empty] | 26.20205 | 0.004325509
4036 | 2021/11/26 21:52:29 | 26911.4452 | 4335.0007 | 1 | 7 | 0 | 0 | 0 | 0 | 1.501846 | 3.918734 | 5.885335 | 4.745145 | 3.004975 | 17.80751 | 10.92118 | [21 empty] | 26.26138 | -0.04116952
4037 | 2021/11/26 21:52:34 | 26916.4461 | 4340.0016 | 1 | 7 | 0 | 0 | 0 | 0 | 1.502258 | 3.919421 | 5.887982 | 4.747232 | 3.004975 | 17.81569 | 10.92118 |  | 0.0001134895 | [19 empty] | 26.2215 | 0.07564127
4038 | 2021/11/26 21:52:39 | 26921.4462 | 4345.0017 | 1 | 7 | 0 | 0 | 0 | 0 | 1.501991 | 3.919944 | 5.887721 | 4.749318 | 3.004975 | 17.82386 | 10.92118 |  | 0.0001399645 | [19 empty] | 26.19585 | 0.01831293
4039 | 2021/11/26 21:52:44 | 26926.445 | 4350.0005 | 1 | 7 | 0 | 0 | 0 | 0 | 1.502518 | 3.920418 | 5.890499 | 4.751404 | 3.004975 | 17.83204 | 10.92118 | [21 empty] | 26.1944 | -0.04646719
4040 | 2021/11/26 21:52:49 | 26931.446 | 4355.0015 | 1 | 7 | 0 | 0 | 0 | 0 | 1.501587 | 3.920917 | 5.887598 | 4.753491 | 3.004975 | 17.84023 | 10.92118 |  | 9.905221e-05 |  |  | 0.3132656 | [16 empty] | 26.16327 | 0.05112231
4041 | 2021/11/26 21:52:54 | 26936.4455 | 4360.001 | 1 | 7 | 0 | 0 | 0 | 0 | 1.502022 | 3.921991 | 5.890917 | 4.755576 | 3.004975 | 17.8484 | 10.92118 |  |  |  | 3.180914 | [17 empty] | 26.15433 | -0.02833247
4042 | 2021/11/26 21:52:59 | 26941.4447 | 4365.0002 | 1 | 7 | 0 | 0 | 0 | 0 | 1.502319 | 3.92266 | 5.893087 | 4.757662 | 3.004975 | 17.85658 | 10.92118 |  | 0.0001564657 | [19 empty] | 26.10211 | -0.06575286
4043 | 2021/11/26 21:53:04 | 26946.4454 | 4370.0009 | 1 | 7 | 0 | 0 | 0 | 0 | 1.501846 | 3.923061 | 5.891833 | 4.759746 | 3.004975 | 17.86476 | 10.92118 |  | 0.0001648636 | [19 empty] | 26.07151 | -0.01159489
4044 | 2021/11/26 21:53:09 | 26951.4446 | 4375.0001 | 1 | 7 | 0 | 0 | 0 | 0 | 1.502113 | 3.923698 | 5.893838 | 4.761832 | 3.004975 | 17.87294 | 10.92118 | [21 empty] | 26.04275 | -0.07525861
4045 | 2021/11/26 21:53:14 | 26956.4455 | 4380.001 | 1 | 7 | 0 | 0 | 0 | 0 | 1.502151 | 3.924451 | 5.895118 | 4.763918 | 3.004975 | 17.88113 | 10.92118 |  | 0.0001244022 | [19 empty] | 26.11757 | -0.06382346
4046 | 2021/11/26 21:53:19 | 26961.4463 | 4385.0018 | 1 | 7 | 0 | 0 | 0 | 0 | 1.501915 | 3.925138 | 5.895224 | 4.766004 | 3.004975 | 17.88931 | 10.92118 | [21 empty] | 26.08481 | 0.01068771
4047 | 2021/11/26 21:53:24 | 26966.4449 | 4390.0004 | 1 | 7 | 0 | 0 | 0 | 0 | 1.502098 | 3.92569 | 5.896771 | 4.768091 | 3.004975 | 17.89751 | 10.92118 |  | 0.0001398277 | [19 empty] | 26.05876 | -0.04215479
4048 | 2021/11/26 21:53:29 | 26971.4451 | 4395.0006 | 1 | 7 | 0 | 0 | 0 | 0 | 1.502075 | 3.926355 | 5.89768 | 4.770176 | 3.004975 | 17.90569 | 10.92118 |  | 0.0001352983 | [19 empty] | 26.07987 | -0.05735755
4049 | 2021/11/26 21:53:34 | 26976.4449 | 4400.0004 | 1 | 7 | 0 | 0 | 0 | 0 | 1.501984 | 3.927016 | 5.898315 | 4.772262 | 3.004975 | 17.91389 | 10.92118 |  |  |  | 3.276826 | [17 empty] | 26.14197 | 0.04408062
4050 | 2021/11/26 21:53:39 | 26981.4459 | 4405.0014 | 1 | 7 | 0 | 0 | 0 | 0 | 1.502174 | 3.927681 | 5.90006 | 4.774348 | 3.004975 | 17.92208 | 10.92118 |  | 0.0001335685 | [19 empty] | 26.16874 | 0.02634108
4051 | 2021/11/26 21:53:44 | 26986.4448 | 4410.0003 | 1 | 7 | 0 | 0 | 0 | 0 | 1.502609 | 3.928255 | 5.902631 | 4.776434 | 3.004975 | 17.93027 | 10.92118 |  | 0.0001744928 | [19 empty] | 26.21625 | -0.02797723
4052 | 2021/11/26 21:53:49 | 26991.4453 | 4415.0008 | 1 | 7 | 0 | 0 | 0 | 0 | 1.50235 | 3.928905 | 5.90259 | 4.77852 | 3.004975 | 17.93847 | 10.92118 | [21 empty] | 26.23593 | 0.0658828
4053 | 2021/11/26 21:53:54 | 26996.4452 | 4420.0007 | 1 | 7 | 0 | 0 | 0 | 0 | 1.502174 | 3.929582 | 5.902916 | 4.780607 | 3.004975 | 17.94667 | 10.92118 |  | 0.000108704 | [19 empty] | 26.2989 | 0.09307027
4054 | 2021/11/26 21:53:59 | 27001.4462 | 4425.0017 | 1 | 7 | 0 | 0 | 0 | 0 | 1.502357 | 3.93009 | 5.904398 | 4.782691 | 3.004975 | 17.95486 | 10.92118 | [21 empty] | 26.18821 | 0.05654991
4055 | 2021/11/26 21:54:04 | 27006.4453 | 4430.0008 | 1 | 7 | 0 | 0 | 0 | 0 | 1.501747 | 3.930647 | 5.902837 | 4.784778 | 3.004975 | 17.96306 | 10.92118 |  | 0.0001176195 | [19 empty] | 26.00654 | -0.01245141
4056 | 2021/11/26 21:54:09 | 27011.4447 | 4435.0002 | 1 | 7 | 0 | 0 | 0 | 0 | 1.501747 | 3.931533 | 5.904168 | 4.786863 | 3.004975 | 17.97126 | 10.92118 |  |  |  |  | 0.304196 | [16 empty] | 26.33017 | 0.1240146
4057 | 2021/11/26 21:54:14 | 27016.4457 | 4440.0012 | 1 | 7 | 0 | 0 | 0 | 0 | 1.501404 | 3.93219 | 5.903806 | 4.78895 | 3.004975 | 17.97946 | 10.92118 |  | 0.0001463775 |  | 3.298769 | [17 empty] | 26.12486 | 0.04033446
4058 | 2021/11/26 21:54:19 | 27021.4447 | 4445.0002 | 1 | 7 | 0 | 0 | 0 | 0 | 1.501625 | 3.932796 | 5.905585 | 4.791033 | 3.004975 | 17.98765 | 10.92118 |  | 0.0001316105 | [19 empty] | 26.07825 | -0.004718304
4059 | 2021/11/26 21:54:24 | 27026.4455 | 4450.001 | 1 | 7 | 0 | 0 | 0 | 0 | 1.502495 | 3.933146 | 5.909532 | 4.793121 | 3.004975 | 17.99586 | 10.92118 | [21 empty] | 26.3178 | 0.09812832
4060 | 2021/11/26 21:54:29 | 27031.4463 | 4455.0018 | 1 | 7 | 0 | 0 | 0 | 0 | 1.501587 | 3.934035 | 5.907296 | 4.795206 | 3.004975 | 18.00407 | 10.92118 |  | 0.0001387193 | [19 empty] | 26.08445 | 0.01234531
4061 | 2021/11/26 21:54:34 | 27036.4458 | 4460.0013 | 1 | 7 | 0 | 0 | 0 | 0 | 1.502113 | 3.934618 | 5.910241 | 4.797291 | 3.004975 | 18.01227 | 10.92118 | [21 empty] | 26.04805 | -0.008759499
4062 | 2021/11/26 21:54:39 | 27041.4449 | 4465.0004 | 1 | 7 | 0 | 0 | 0 | 0 | 1.50222 | 3.935084 | 5.911362 | 4.799377 | 3.004975 | 18.02048 | 10.92118 |  | 7.728586e-05 | [19 empty] | 26.22734 | 0.03259063
4063 | 2021/11/26 21:54:44 | 27046.4449 | 4470.0004 | 1 | 7 | 0 | 0 | 0 | 0 | 1.502022 | 3.935848 | 5.91173 | 4.801463 | 3.004975 | 18.02868 | 10.92118 | [21 empty] | 26.29342 | 0.03549039
4064 | 2021/11/26 21:54:49 | 27051.445 | 4475.0005 | 1 | 7 | 0 | 0 | 0 | 0 | 1.502548 | 3.936465 | 5.914728 | 4.803549 | 3.004975 | 18.0369 | 10.92118 |  | 0.0001170949 | [19 empty] | 26.0768 | -0.07759154
4065 | 2021/11/26 21:54:54 | 27056.4458 | 4480.0013 | 1 | 7 | 0 | 0 | 0 | 0 | 1.502312 | 3.9368 | 5.914302 | 4.805634 | 3.004975 | 18.04511 | 10.92118 |  |  |  | 3.353849 | [17 empty] | 26.12796 | -0.0412935
4066 | 2021/11/26 21:54:59 | 27061.4459 | 4485.0014 | 1 | 7 | 0 | 0 | 0 | 0 | 1.501953 | 3.937764 | 5.914336 | 4.807721 | 3.004975 | 18.05332 | 10.92118 |  | 0.0001046768 | [19 empty] | 26.29032 | 0.05700111
4067 | 2021/11/26 21:55:04 | 27066.4459 | 4490.0014 | 1 | 7 | 0 | 0 | 0 | 0 | 1.502151 | 3.938227 | 5.915812 | 4.809807 | 3.004975 | 18.06154 | 10.92118 | [21 empty] | 26.02948 | -0.06153286
4068 | 2021/11/26 21:55:09 | 27071.4462 | 4495.0017 | 1 | 7 | 0 | 0 | 0 | 0 | 1.501984 | 3.93902 | 5.916345 | 4.811894 | 3.004975 | 18.06976 | 10.92118 |  | 0.0001266521 | [19 empty] | 26.30959 | 0.06960869
4069 | 2021/11/26 21:55:14 | 27076.446 | 4500.0015 | 1 | 7 | 0 | 0 | 0 | 0 | 1.502007 | 3.939412 | 5.917024 | 4.81398 | 3.004975 | 18.07797 | 10.92118 | [21 empty] | 26.25632 | 0.07264972
4070 | 2021/11/26 21:55:19 | 27081.4453 | 4505.0008 | 1 | 7 | 0 | 0 | 0 | 0 | 1.501846 | 3.939873 | 5.917083 | 4.816064 | 3.004975 | 18.08618 | 10.92118 |  | 0.000131637 | [19 empty] | 26.05844 | -0.06473541
4071 | 2021/11/26 21:55:24 | 27086.4461 | 4510.0016 | 1 | 7 | 0 | 0 | 0 | 0 | 1.501549 | 3.940885 | 5.917432 | 4.818152 | 3.004975 | 18.09441 | 10.92118 | [21 empty] | 26.04369 | -0.07019699
4072 | 2021/11/26 21:55:29 | 27091.4455 | 4515.001 | 1 | 7 | 0 | 0 | 0 | 0 | 1.501892 | 3.941512 | 5.919725 | 4.820236 | 3.004975 | 18.10262 | 10.92118 |  | 9.636165e-05 |  |  | 0.2985384 | [16 empty] | 26.06464 | -0.05324602
4073 | 2021/11/26 21:55:34 | 27096.4453 | 4520.0008 | 1 | 7 | 0 | 0 | 0 | 0 | 1.502335 | 3.941839 | 5.921963 | 4.822322 | 3.004975 | 18.11085 | 10.92118 |  |  |  | 3.354377 | [17 empty] | 26.25322 | 0.08368134
4074 | 2021/11/26 21:55:39 | 27101.4456 | 4525.0011 | 1 | 7 | 0 | 0 | 0 | 0 | 1.502319 | 3.942432 | 5.92279 | 4.824407 | 3.004975 | 18.11907 | 10.92118 |  | 0.0001171038 | [19 empty] | 26.05808 | -0.01990795
4075 | 2021/11/26 21:55:44 | 27106.4448 | 4530.0003 | 1 | 7 | 0 | 0 | 0 | 0 | 1.502281 | 3.943225 | 5.923832 | 4.826495 | 3.004975 | 18.1273 | 10.92118 | [21 empty] | 25.99908 | -0.0803858
4076 | 2021/11/26 21:55:49 | 27111.4456 | 4535.0011 | 1 | 7 | 0 | 0 | 0 | 0 | 1.501984 | 3.943903 | 5.923679 | 4.82858 | 3.004975 | 18.13552 | 10.92118 |  | 0.0001061284 | [19 empty] | 26.21373 | 0.0256592
4077 | 2021/11/26 21:55:54 | 27116.4449 | 4540.0004 | 1 | 7 | 0 | 0 | 0 | 0 | 1.501823 | 3.944348 | 5.923713 | 4.830666 | 3.004975 | 18.14375 | 10.92118 | [21 empty] | 25.97632 | -0.09801388
4078 | 2021/11/26 21:55:59 | 27121.4451 | 4545.0006 | 1 | 7 | 0 | 0 | 0 | 0 | 1.502129 | 3.94495 | 5.925824 | 4.832752 | 3.004975 | 18.15198 | 10.92118 |  | 0.000112656 | [19 empty] | 26.19879 | 0.004034042
4079 | 2021/11/26 21:56:04 | 27126.445 | 4550.0005 | 1 | 7 | 0 | 0 | 0 | 0 | 1.502113 | 3.945654 | 5.926818 | 4.834838 | 3.004975 | 18.16021 | 10.92118 |  | 0.0001365491 | [19 empty] | 26.0464 | -0.05980313
4080 | 2021/11/26 21:56:09 | 27131.4459 | 4555.0014 | 1 | 7 | 0 | 0 | 0 | 0 | 1.502167 | 3.946074 | 5.927662 | 4.836925 | 3.004975 | 18.16844 | 10.92118 | [21 empty] | 26.11469 | -0.01774788
4081 | 2021/11/26 21:56:14 | 27136.4453 | 4560.0008 | 1 | 7 | 0 | 0 | 0 | 0 | 1.502258 | 3.946929 | 5.929306 | 4.839011 | 3.004975 | 18.17667 | 10.92118 |  | 0.0001445273 | [19 empty] | 26.24154 | 0.07672727
4082 | 2021/11/26 21:56:19 | 27141.4455 | 4565.001 | 1 | 7 | 0 | 0 | 0 | 0 | 1.502083 | 3.947367 | 5.929273 | 4.841096 | 3.004975 | 18.18491 | 10.92118 |  |  |  | 3.431172 | [17 empty] | 25.96153 | -0.06057739
4083 | 2021/11/26 21:56:24 | 27146.4463 | 4570.0018 | 1 | 7 | 0 | 0 | 0 | 0 | 1.50219 | 3.948223 | 5.930981 | 4.843183 | 3.004975 | 18.19314 | 10.92118 |  | 0.0001175729 | [19 empty] | 26.27429 | 0.07883072
4084 | 2021/11/26 21:56:29 | 27151.4454 | 4575.0009 | 1 | 7 | 0 | 0 | 0 | 0 | 1.502319 | 3.948481 | 5.931878 | 4.845269 | 3.004975 | 18.20138 | 10.92118 |  | 0.0001550607 | [19 empty] | 26.16655 | 0.06349325
4085 | 2021/11/26 21:56:34 | 27156.4447 | 4580.0002 | 1 | 7 | 0 | 0 | 0 | 0 | 1.502228 | 3.949214 | 5.93262 | 4.847353 | 3.004975 | 18.20961 | 10.92118 | [21 empty] | 25.93771 | -0.05141556
4086 | 2021/11/26 21:56:39 | 27161.4454 | 4585.0009 | 1 | 7 | 0 | 0 | 0 | 0 | 1.502045 | 3.949831 | 5.932824 | 4.849439 | 3.004975 | 18.21785 | 10.92118 |  | 0.000155731 | [19 empty] | 26.06464 | -0.03127575
4087 | 2021/11/26 21:56:44 | 27166.4455 | 4590.001 | 1 | 7 | 0 | 0 | 0 | 0 | 1.502357 | 3.950573 | 5.935171 | 4.851527 | 3.004975 | 18.2261 | 10.92118 | [21 empty] | 26.24773 | -0.001078844
4088 | 2021/11/26 21:56:49 | 27171.4447 | 4595.0002 | 1 | 7 | 0 | 0 | 0 | 0 | 1.502373 | 3.951019 | 5.935904 | 4.853611 | 3.004975 | 18.23433 | 10.92118 |  | 0.0001055219 | [19 empty] | 26.21189 | 0.01138747
4089 | 2021/11/26 21:56:54 | 27176.445 | 4600.0005 | 1 | 7 | 0 | 0 | 0 | 0 | 1.50248 | 3.951619 | 5.937229 | 4.855699 | 3.004975 | 18.24258 | 10.92118 |  | 0.0001244642 |  |  | 0.2946832 | [16 empty] | 26.01471 | -0.07725775
4090 | 2021/11/26 21:56:59 | 27181.4456 | 4605.0011 | 1 | 7 | 0 | 0 | 0 | 0 | 1.502281 | 3.952322 | 5.937498 | 4.857784 | 3.004975 | 18.25082 | 10.92118 |  |  |  | 3.418109 | [17 empty] | 26.22532 | -0.02349854
4091 | 2021/11/26 21:57:04 | 27186.4447 | 4610.0002 | 1 | 7 | 0 | 0 | 0 | 0 | 1.501534 | 3.953055 | 5.935646 | 4.859868 | 3.004975 | 18.25906 | 10.92118 |  | 0.0001161955 | [19 empty] | 26.26067 | 0.03590882
4092 | 2021/11/26 21:57:09 | 27191.4451 | 4615.0006 | 1 | 7 | 0 | 0 | 0 | 0 | 1.502258 | 3.953427 | 5.939067 | 4.861956 | 3.004975 | 18.26731 | 10.92118 | [21 empty] | 26.12144 | 0.002903938
4093 | 2021/11/26 21:57:14 | 27196.4451 | 4620.0006 | 1 | 7 | 0 | 0 | 0 | 0 | 1.501534 | 3.954018 | 5.937092 | 4.864042 | 3.004975 | 18.27556 | 10.92118 |  | 0.00016698 | [19 empty] | 25.95683 | -0.03880382
4094 | 2021/11/26 21:57:19 | 27201.4445 | 4625 | 1 | 7 | 0 | 0 | 0 | 0 | 1.5019 | 3.955004 | 5.940021 | 4.866127 | 3.004975 | 18.28381 | 10.92118 | [21 empty] | 26.06715 | 0.001040101
4095 | 2021/11/26 21:57:24 | 27206.4454 | 4630.0009 | 1 | 7 | 0 | 0 | 0 | 0 | 1.501953 | 3.955296 | 5.940669 | 4.868213 | 3.004975 | 18.29206 | 10.92118 |  | 9.478487e-05 | [19 empty] | 26.23809 | 0.08885562
4096 | 2021/11/26 21:57:29 | 27211.4452 | 4635.0007 | 1 | 7 | 0 | 0 | 0 | 0 | 1.502174 | 3.955833 | 5.942349 | 4.870299 | 3.004975 | 18.30031 | 10.92118 | [21 empty] | 26.16494 | 0.04096687
4097 | 2021/11/26 21:57:34 | 27216.4453 | 4640.0008 | 1 | 7 | 0 | 0 | 0 | 0 | 1.502441 | 3.956568 | 5.94451 | 4.872386 | 3.004975 | 18.30856 | 10.92118 |  | 0.000115935 | [19 empty] | 25.96428 | -0.02611697
4098 | 2021/11/26 21:57:39 | 27221.4446 | 4645.0001 | 1 | 7 | 0 | 0 | 0 | 0 | 1.50206 | 3.957173 | 5.943911 | 4.87447 | 3.004975 | 18.31681 | 10.92118 |  | 0.0001262295 |  | 3.497715 | [17 empty] | 26.22792 | 0.0513196
4099 | 2021/11/26 21:57:44 | 27226.4453 | 4650.0008 | 1 | 7 | 0 | 0 | 0 | 0 | 1.502335 | 3.957512 | 5.945509 | 4.876557 | 3.004975 | 18.32507 | 10.92118 | [21 empty] | 26.04259 | 0.01394212
4100 | 2021/11/26 21:57:49 | 27231.4452 | 4655.0007 | 1 | 7 | 0 | 0 | 0 | 0 | 1.502495 | 3.958088 | 5.947007 | 4.878642 | 3.004975 | 18.33332 | 10.92118 |  | 0.000167297 | [19 empty] | 25.99347 | 0.01319885
4101 | 2021/11/26 21:57:54 | 27236.4456 | 4660.0011 | 1 | 7 | 0 | 0 | 0 | 0 | 1.501984 | 3.959003 | 5.946359 | 4.880728 | 3.004975 | 18.34158 | 10.92118 | [21 empty] | 26.29016 | 0.09943724
4102 | 2021/11/26 21:57:59 | 27241.4457 | 4665.0012 | 1 | 7 | 0 | 0 | 0 | 0 | 1.502029 | 3.959572 | 5.947392 | 4.882814 | 3.004975 | 18.34984 | 10.92118 |  | 9.328962e-05 | [19 empty] | 25.96086 | -0.03914893
4103 | 2021/11/26 21:58:04 | 27246.4449 | 4670.0004 | 1 | 7 | 0 | 0 | 0 | 0 | 1.502258 | 3.959934 | 5.948843 | 4.8849 | 3.004975 | 18.3581 | 10.92118 | [21 empty] | 26.24451 | 0.05307853
4104 | 2021/11/26 21:58:09 | 27251.4449 | 4675.0004 | 1 | 7 | 0 | 0 | 0 | 0 | 1.501862 | 3.960538 | 5.948182 | 4.886987 | 3.004975 | 18.36636 | 10.92118 |  | 0.0001499213 | [19 empty] | 25.97997 | -0.09590566
4105 | 2021/11/26 21:58:14 | 27256.4454 | 4680.0009 | 1 | 7 | 0 | 0 | 0 | 0 | 1.502296 | 3.961211 | 5.950911 | 4.889071 | 3.004975 | 18.37462 | 10.92118 | [21 empty] | 26.22467 | 0.006898046
4106 | 2021/11/26 21:58:19 | 27261.4459 | 4685.0014 | 1 | 7 | 0 | 0 | 0 | 0 | 1.501846 | 3.961943 | 5.950228 | 4.891159 | 3.004975 | 18.38289 | 10.92118 |  | 9.290632e-05 |  |  | 0.2828901 | [16 empty] | 25.97868 | -0.06320894
4107 | 2021/11/26 21:58:24 | 27266.4459 | 4690.0014 | 1 | 7 | 0 | 0 | 0 | 0 | 1.502335 | 3.962366 | 5.952801 | 4.893244 | 3.004975 | 18.39115 | 10.92118 |  |  |  | 3.460284 | [17 empty] | 26.17604 | 0.0404501
4108 | 2021/11/26 21:58:29 | 27271.4461 | 4695.0016 | 1 | 7 | 0 | 0 | 0 | 0 | 1.502502 | 3.963047 | 5.954486 | 4.895329 | 3.004975 | 18.39941 | 10.92118 |  | 8.963909e-05 | [19 empty] | 26.10159 | 0.04148662
4109 | 2021/11/26 21:58:34 | 27276.4452 | 4700.0007 | 1 | 7 | 0 | 0 | 0 | 0 | 1.501801 | 3.963593 | 5.952528 | 4.897415 | 3.004975 | 18.40768 | 10.92118 | [21 empty] | 26.01548 | -0.006765127
4110 | 2021/11/26 21:58:39 | 27281.4451 | 4705.0006 | 1 | 7 | 0 | 0 | 0 | 0 | 1.501991 | 3.963992 | 5.95388 | 4.899501 | 3.004975 | 18.41595 | 10.92118 |  | 0.0001136634 | [19 empty] | 26.21244 | 0.09022951
4111 | 2021/11/26 21:58:44 | 27286.4452 | 4710.0007 | 1 | 7 | 0 | 0 | 0 | 0 | 1.502228 | 3.96467 | 5.955838 | 4.901587 | 3.004975 | 18.42422 | 10.92118 | [21 empty] | 25.92499 | -0.06195486
4112 | 2021/11/26 21:58:49 | 27291.4452 | 4715.0007 | 1 | 7 | 0 | 0 | 0 | 0 | 1.501709 | 3.965385 | 5.954854 | 4.903674 | 3.004975 | 18.43249 | 10.92118 |  | 0.0001233514 | [19 empty] | 26.20408 | 0.05864561
4113 | 2021/11/26 21:58:54 | 27296.4455 | 4720.001 | 1 | 7 | 0 | 0 | 0 | 0 | 1.502373 | 3.966135 | 5.958614 | 4.905759 | 3.004975 | 18.44076 | 10.92118 |  | 0.0001402184 | [19 empty] | 26.13744 | 0.02537429
4114 | 2021/11/26 21:58:59 | 27301.4445 | 4725 | 1 | 7 | 0 | 0 | 0 | 0 | 1.502228 | 3.96667 | 5.958843 | 4.907844 | 3.004975 | 18.44903 | 10.92118 | [21 empty] | 25.92806 | -0.0611788
4115 | 2021/11/26 21:59:04 | 27306.4448 | 4730.0003 | 1 | 7 | 0 | 0 | 0 | 0 | 1.502281 | 3.967201 | 5.959851 | 4.909932 | 3.004975 | 18.45731 | 10.92118 |  | 0.0001382739 |  | 3.564139 | [17 empty] | 26.26122 | 0.05313933
4116 | 2021/11/26 21:59:09 | 27311.4455 | 4735.001 | 1 | 7 | 0 | 0 | 0 | 0 | 1.50219 | 3.967944 | 5.960606 | 4.912018 | 3.004975 | 18.46559 | 10.92118 | [21 empty] | 26.1773 | 0.03811181
4117 | 2021/11/26 21:59:14 | 27316.4463 | 4740.0018 | 1 | 7 | 0 | 0 | 0 | 0 | 1.501808 | 3.968406 | 5.959784 | 4.914103 | 3.004975 | 18.47386 | 10.92118 |  | 9.025349e-05 | [19 empty] | 25.98775 | -0.02710283
4118 | 2021/11/26 21:59:19 | 27321.4456 | 4745.0011 | 1 | 7 | 0 | 0 | 0 | 0 | 1.50206 | 3.96896 | 5.961616 | 4.916189 | 3.004975 | 18.48214 | 10.92118 | [21 empty] | 26.18166 | 0.05973279
4119 | 2021/11/26 21:59:24 | 27326.445 | 4750.0005 | 1 | 7 | 0 | 0 | 0 | 0 | 1.501732 | 3.969511 | 5.961142 | 4.918275 | 3.004975 | 18.49042 | 10.92118 |  | 9.978171e-05 | [19 empty] | 26.16824 | 0.06771207
4120 | 2021/11/26 21:59:29 | 27331.4465 | 4755.002 | 1 | 7 | 0 | 0 | 0 | 0 | 1.502083 | 3.970282 | 5.963693 | 4.920362 | 3.004975 | 18.49871 | 10.92118 | [21 empty] | 25.93516 | -0.04141927
4121 | 2021/11/26 21:59:34 | 27336.4459 | 4760.0014 | 1 | 7 | 0 | 0 | 0 | 0 | 1.502266 | 3.970839 | 5.965256 | 4.922447 | 3.004975 | 18.50699 | 10.92118 |  | 0.0001563116 | [19 empty] | 26.12438 | 0.04533112
4122 | 2021/11/26 21:59:39 | 27341.445 | 4765.0005 | 1 | 7 | 0 | 0 | 0 | 0 | 1.502296 | 3.971222 | 5.965951 | 4.924532 | 3.004975 | 18.51527 | 10.92118 |  |  |  |  | 0.2857571 | [16 empty] | 26.1127 | 0.03533125
4123 | 2021/11/26 21:59:44 | 27346.446 | 4770.0015 | 1 | 7 | 0 | 0 | 0 | 0 | 1.502075 | 3.972018 | 5.966269 | 4.926619 | 3.004975 | 18.52356 | 10.92118 |  | 0.0001210725 | [19 empty] | 25.95956 | -0.06764889
4124 | 2021/11/26 21:59:49 | 27351.4459 | 4775.0014 | 1 | 7 | 0 | 0 | 0 | 0 | 1.502373 | 3.972729 | 5.968521 | 4.928706 | 3.004975 | 18.53184 | 10.92118 |  |  |  | 3.433099 | [17 empty] | 26.20554 | 0.03101766
4125 | 2021/11/26 21:59:54 | 27356.4454 | 4780.0009 | 1 | 7 | 0 | 0 | 0 | 0 | 1.502441 | 3.973139 | 5.969407 | 4.930791 | 3.004975 | 18.54013 | 10.92118 |  | 0.0001060062 | [19 empty] | 26.11579 | -0.06849051
4126 | 2021/11/26 21:59:59 | 27361.4445 | 4785 | 1 | 7 | 0 | 0 | 0 | 0 | 1.502518 | 3.973693 | 5.970545 | 4.932877 | 3.004975 | 18.54841 | 10.92118 |  | 0.0001313723 | [19 empty] | 25.96392 | 0.02240837
4127 | 2021/11/26 22:00:04 | 27366.4455 | 4790.001 | 1 | 7 | 0 | 0 | 0 | 0 | 1.502281 | 3.974395 | 5.970658 | 4.934964 | 3.004975 | 18.55671 | 10.92118 | [21 empty] | 26.25283 | 0.08782744
4128 | 2021/11/26 22:00:09 | 27371.4453 | 4795.0008 | 1 | 7 | 0 | 0 | 0 | 0 | 1.502312 | 3.975216 | 5.972015 | 4.937048 | 3.004975 | 18.56499 | 10.92118 |  | 0.0001190279 | [19 empty] | 25.95776 | -0.07668316
4129 | 2021/11/26 22:00:14 | 27376.4455 | 4800.001 | 1 | 7 | 0 | 0 | 0 | 0 | 1.502319 | 3.97538 | 5.972289 | 4.939135 | 3.004975 | 18.57329 | 10.92118 | [21 empty] | 26.18498 | 0.07300198
4130 | 2021/11/26 22:00:19 | 27381.4455 | 4805.001 | 1 | 7 | 0 | 0 | 0 | 0 | 1.501862 | 3.976194 | 5.971695 | 4.941222 | 3.004975 | 18.58159 | 10.92118 |  | 0.0001083776 | [19 empty] | 25.87272 | -0.04962444
4131 | 2021/11/26 22:00:24 | 27386.4449 | 4810.0004 | 1 | 7 | 0 | 0 | 0 | 0 | 1.502411 | 3.97681 | 5.974803 | 4.943307 | 3.004975 | 18.58988 | 10.92118 |  | 0.0001817837 | [19 empty] | 26.10104 | 0.03363073
4132 | 2021/11/26 22:00:29 | 27391.4457 | 4815.0012 | 1 | 7 | 0 | 0 | 0 | 0 | 1.502129 | 3.977427 | 5.974608 | 4.945393 | 3.004975 | 18.59818 | 10.92118 |  |  |  | 3.574229 | [17 empty] | 26.24574 | 0.10553
4133 | 2021/11/26 22:00:34 | 27396.4457 | 4820.0012 | 1 | 7 | 0 | 0 | 0 | 0 | 1.501938 | 3.977872 | 5.974517 | 4.947479 | 3.004975 | 18.60647 | 10.92118 |  | 0.0001379467 | [19 empty] | 26.00434 | 0.01796544
4134 | 2021/11/26 22:00:39 | 27401.4458 | 4825.0013 | 1 | 7 | 0 | 0 | 0 | 0 | 1.502388 | 3.978244 | 5.976866 | 4.949565 | 3.004975 | 18.61477 | 10.92118 | [21 empty] | 26.1065 | 0.03743827
4135 | 2021/11/26 22:00:44 | 27406.4451 | 4830.0006 | 1 | 7 | 0 | 0 | 0 | 0 | 1.502312 | 3.979323 | 5.978185 | 4.951651 | 3.004975 | 18.62307 | 10.92118 |  | 9.676595e-05 | [19 empty] | 26.17808 | 0.0719744
4136 | 2021/11/26 22:00:49 | 27411.4452 | 4835.0007 | 1 | 7 | 0 | 0 | 0 | 0 | 1.5019 | 3.979841 | 5.977323 | 4.953737 | 3.004975 | 18.63137 | 10.92118 | [21 empty] | 25.99908 | 0.0042665
4137 | 2021/11/26 22:00:54 | 27416.445 | 4840.0005 | 1 | 7 | 0 | 0 | 0 | 0 | 1.502007 | 3.980295 | 5.978431 | 4.955823 | 3.004975 | 18.63968 | 10.92118 |  | 9.412607e-05 | [19 empty] | 25.95267 | 0.003369451
4138 | 2021/11/26 22:00:59 | 27421.4451 | 4845.0006 | 1 | 7 | 0 | 0 | 0 | 0 | 1.502167 | 3.980908 | 5.979989 | 4.957909 | 3.004975 | 18.64798 | 10.92118 | [21 empty] | 26.10364 | 0.01190722
4139 | 2021/11/26 22:01:04 | 27426.4453 | 4850.0008 | 1 | 7 | 0 | 0 | 0 | 0 | 1.502312 | 3.981752 | 5.981834 | 4.959996 | 3.004975 | 18.65629 | 10.92118 |  | 0.0001027094 |  |  | 0.2895684 | [16 empty] | 26.22684 | 0.02167225
4140 | 2021/11/26 22:01:09 | 27431.4453 | 4855.0008 | 1 | 7 | 0 | 0 | 0 | 0 | 1.502831 | 3.982216 | 5.984598 | 4.962081 | 3.004975 | 18.66459 | 10.92118 |  |  |  | 3.482208 | [17 empty] | 26.25558 | 0.02816796
4141 | 2021/11/26 22:01:14 | 27436.4455 | 4860.001 | 1 | 7 | 0 | 0 | 0 | 0 | 1.50193 | 3.98274 | 5.981797 | 4.964168 | 3.004975 | 18.6729 | 10.92118 |  | 0.0001194827 | [19 empty] | 26.21919 | 0.06878257
4142 | 2021/11/26 22:01:19 | 27441.4454 | 4865.0009 | 1 | 7 | 0 | 0 | 0 | 0 | 1.502403 | 3.983554 | 5.984903 | 4.966253 | 3.004975 | 18.68121 | 10.92118 | [21 empty] | 26.26052 | 0.05836666
4143 | 2021/11/26 22:01:24 | 27446.4462 | 4870.0017 | 1 | 7 | 0 | 0 | 0 | 0 | 1.501839 | 3.984069 | 5.98343 | 4.968339 | 3.004975 | 18.68952 | 10.92118 |  | 9.926165e-05 | [19 empty] | 26.21173 | 0.02197385
4144 | 2021/11/26 22:01:29 | 27451.4455 | 4875.001 | 1 | 7 | 0 | 0 | 0 | 0 | 1.502411 | 3.984473 | 5.986316 | 4.970424 | 3.004975 | 18.69782 | 10.92118 | [21 empty] | 26.18459 | 0.06599128
4145 | 2021/11/26 22:01:34 | 27456.4448 | 4880.0003 | 1 | 7 | 0 | 0 | 0 | 0 | 1.50235 | 3.98525 | 5.98724 | 4.972511 | 3.004975 | 18.70614 | 10.92118 |  | 0.0001208466 | [19 empty] | 26.10159 | -0.01531065
4146 | 2021/11/26 22:01:39 | 27461.4448 | 4885.0003 | 1 | 7 | 0 | 0 | 0 | 0 | 1.50222 | 3.985954 | 5.98778 | 4.974597 | 3.004975 | 18.71445 | 10.92118 | [21 empty] | 26.03369 | 0.03653944
4147 | 2021/11/26 22:01:44 | 27466.4458 | 4890.0013 | 1 | 7 | 0 | 0 | 0 | 0 | 1.502243 | 3.986613 | 5.988861 | 4.976683 | 3.004975 | 18.72277 | 10.92118 |  | 9.856411e-05 | [19 empty] | 25.9299 | -0.07698178
4148 | 2021/11/26 22:01:49 | 27471.4448 | 4895.0003 | 1 | 7 | 0 | 0 | 0 | 0 | 1.502411 | 3.987029 | 5.990156 | 4.978769 | 3.004975 | 18.73108 | 10.92118 | [21 empty] | 26.06209 | 0.04113376
4149 | 2021/11/26 22:01:54 | 27476.4449 | 4900.0004 | 1 | 7 | 0 | 0 | 0 | 0 | 1.50219 | 3.987662 | 5.990226 | 4.980854 | 3.004975 | 18.7394 | 10.92118 |  | 0.0001267127 |  | 3.374596 | [17 empty] | 26.20408 | -0.03385484
4150 | 2021/11/26 22:01:59 | 27481.4457 | 4905.0012 | 1 | 7 | 0 | 0 | 0 | 0 | 1.502205 | 3.988458 | 5.991482 | 4.982941 | 3.004975 | 18.74772 | 10.92118 | [21 empty] | 26.20154 | 0.07999003
4151 | 2021/11/26 22:02:04 | 27486.4452 | 4910.0007 | 1 | 7 | 0 | 0 | 0 | 0 | 1.502083 | 3.988943 | 5.991723 | 4.985026 | 3.004975 | 18.75604 | 10.92118 |  | 0.0001036704 | [19 empty] | 26.19228 | 0.03521562
4152 | 2021/11/26 22:02:09 | 27491.446 | 4915.0015 | 1 | 7 | 0 | 0 | 0 | 0 | 1.50206 | 3.989421 | 5.99235 | 4.987113 | 3.004975 | 18.76436 | 10.92118 | [21 empty] | 26.09288 | 0.06481051
4153 | 2021/11/26 22:02:14 | 27496.4461 | 4920.0016 | 1 | 7 | 0 | 0 | 0 | 0 | 1.502129 | 3.989798 | 5.993191 | 4.989198 | 3.004975 | 18.77268 | 10.92118 |  | 9.305531e-05 | [19 empty] | 26.0781 | 0.02644658
4154 | 2021/11/26 22:02:19 | 27501.4452 | 4925.0007 | 1 | 7 | 0 | 0 | 0 | 0 | 1.501785 | 3.99079 | 5.993309 | 4.991283 | 3.004975 | 18.781 | 10.92118 | [21 empty] | 25.98578 | -0.06317019
4155 | 2021/11/26 22:02:24 | 27506.4445 | 4930 | 1 | 7 | 0 | 0 | 0 | 0 | 1.501663 | 3.991282 | 5.993561 | 4.993371 | 3.004975 | 18.78933 | 10.92118 |  | 0.0001045658 | [19 empty] | 25.89129 | -0.003350377
4156 | 2021/11/26 22:02:29 | 27511.4453 | 4935.0008 | 1 | 7 | 0 | 0 | 0 | 0 | 1.501678 | 3.991929 | 5.994592 | 4.995455 | 3.004975 | 18.79765 | 10.92118 |  |  |  |  | 0.2924744 | [16 empty] | 26.01855 | -0.03574967
4157 | 2021/11/26 22:02:34 | 27516.4447 | 4940.0002 | 1 | 7 | 0 | 0 | 0 | 0 | 1.502075 | 3.99258 | 5.997155 | 4.997541 | 3.004975 | 18.80598 | 10.92118 |  |  |  | 3.416682 | [17 empty] | 26.13639 | 0.05844355
4158 | 2021/11/26 22:02:39 | 27521.4447 | 4945.0002 | 1 | 7 | 0 | 0 | 0 | 0 | 1.502098 | 3.993366 | 5.998427 | 4.999629 | 3.004975 | 18.81432 | 10.92118 |  | 8.403173e-05 | [19 empty] | 26.04464 | 0.05582988
4159 | 2021/11/26 22:02:44 | 27526.4463 | 4950.0018 | 1 | 7 | 0 | 0 | 0 | 0 | 1.502228 | 3.993844 | 5.999664 | 5.001714 | 3.004975 | 18.82265 | 10.92118 | [21 empty] | 25.87889 | -0.0875175
4160 | 2021/11/26 22:02:49 | 27531.445 | 4955.0005 | 1 | 7 | 0 | 0 | 0 | 0 | 1.502075 | 3.994438 | 5.999945 | 5.0038 | 3.004975 | 18.83098 | 10.92118 |  | 8.98091e-05 | [19 empty] | 26.0987 | 0.06406784
4161 | 2021/11/26 22:02:54 | 27536.4456 | 4960.0011 | 1 | 7 | 0 | 0 | 0 | 0 | 1.502083 | 3.995308 | 6.001284 | 5.005885 | 3.004975 | 18.83931 | 10.92118 |  | 0.0001412339 | [19 empty] | 26.17624 | 0.07073581
4162 | 2021/11/26 22:02:59 | 27541.4456 | 4965.0011 | 1 | 7 | 0 | 0 | 0 | 0 | 1.502388 | 3.995894 | 6.003383 | 5.007973 | 3.004975 | 18.84765 | 10.92118 | [21 empty] | 25.91625 | -0.055089
4163 | 2021/11/26 22:03:04 | 27546.4457 | 4970.0012 | 1 | 7 | 0 | 0 | 0 | 0 | 1.502312 | 3.996269 | 6.003643 | 5.010058 | 3.004975 | 18.85598 | 10.92118 |  | 0.0001142407 | [19 empty] | 26.06504 | 0.0545162
4164 | 2021/11/26 22:03:09 | 27551.4457 | 4975.0012 | 1 | 7 | 0 | 0 | 0 | 0 | 1.502678 | 3.996937 | 6.006109 | 5.012142 | 3.004975 | 18.86431 | 10.92118 | [21 empty] | 26.11419 | 0.06754994
4165 | 2021/11/26 22:03:14 | 27556.4452 | 4980.0007 | 1 | 7 | 0 | 0 | 0 | 0 | 1.501862 | 3.99783 | 6.004189 | 5.014229 | 3.004975 | 18.87266 | 10.92118 |  | 0.0001150212 |  | 3.253099 | [17 empty] | 25.83867 | -0.08860111
4166 | 2021/11/26 22:03:19 | 27561.4459 | 4985.0014 | 1 | 7 | 0 | 0 | 0 | 0 | 1.502136 | 3.998357 | 6.006076 | 5.016316 | 3.004975 | 18.881 | 10.92118 | [21 empty] | 26.0845 | 0.06572366
4167 | 2021/11/26 22:03:24 | 27566.4454 | 4990.0009 | 1 | 7 | 0 | 0 | 0 | 0 | 1.501968 | 3.998911 | 6.006236 | 5.018402 | 3.004975 | 18.88934 | 10.92118 |  | 0.0001195469 | [19 empty] | 26.11913 | 0.05353391
4168 | 2021/11/26 22:03:29 | 27571.4451 | 4995.0006 | 1 | 7 | 0 | 0 | 0 | 0 | 1.503029 | 3.999355 | 6.011147 | 5.020488 | 3.004975 | 18.89768 | 10.92118 | [21 empty] | 25.89769 | -0.0613445
4169 | 2021/11/26 22:03:34 | 27576.4445 | 5000 | 1 | 7 | 0 | 0 | 0 | 0 | 1.501984 | 4.000267 | 6.008337 | 5.022573 | 3.004975 | 18.90602 | 10.92118 |  | 0.00010213 | [19 empty] | 26.15859 | 0.07555842
4170 | 2021/11/26 22:03:39 | 27581.4447 | 5005.0002 | 1 | 7 | 0 | 0 | 0 | 0 | 1.501694 | 4.000766 | 6.007926 | 5.024659 | 3.004975 | 18.91436 | 10.92118 | [21 empty] | 26.03573 | 0.06685615
4171 | 2021/11/26 22:03:44 | 27586.4453 | 5010.0008 | 1 | 7 | 0 | 0 | 0 | 0 | 1.502022 | 4.001478 | 6.010308 | 5.026745 | 3.004975 | 18.92271 | 10.92118 |  | 9.232126e-05 |  |  | 0.3024966 | [16 empty] | 25.9119 | -0.05741656
4172 | 2021/11/26 22:03:49 | 27591.4455 | 5015.001 | 1 | 7 | 0 | 0 | 0 | 0 | 1.502296 | 4.002054 | 6.01227 | 5.028831 | 3.004975 | 18.93106 | 10.92118 | [21 empty] | 25.9088 | -0.04063368
4173 | 2021/11/26 22:03:54 | 27596.4449 | 5020.0004 | 1 | 7 | 0 | 0 | 0 | 0 | 1.50219 | 4.002769 | 6.01292 | 5.030916 | 3.004975 | 18.93941 | 10.92118 |  | 0.0001051697 |  | 3.341313 | [17 empty] | 26.02497 | -0.07767081
4174 | 2021/11/26 22:03:59 | 27601.4447 | 5025.0002 | 1 | 7 | 0 | 0 | 0 | 0 | 1.501694 | 4.003429 | 6.011925 | 5.033003 | 3.004975 | 18.94776 | 10.92118 | [21 empty] | 26.15769 | 0.05222142
4175 | 2021/11/26 22:04:04 | 27606.4447 | 5030.0002 | 1 | 7 | 0 | 0 | 0 | 0 | 1.501823 | 4.003963 | 6.013244 | 5.035089 | 3.004975 | 18.95611 | 10.92118 |  | 0.0001397061 | [19 empty] | 26.14589 | 0.06377757
4176 | 2021/11/26 22:04:09 | 27611.4456 | 5035.0011 | 1 | 7 | 0 | 0 | 0 | 0 | 1.502136 | 4.004853 | 6.015834 | 5.037174 | 3.004975 | 18.96446 | 10.92118 | [21 empty] | 26.14808 | 0.07083893
4177 | 2021/11/26 22:04:14 | 27616.4448 | 5040.0003 | 1 | 7 | 0 | 0 | 0 | 0 | 1.501808 | 4.005375 | 6.015304218 | 5.039259 | 3.004975 | 18.97281 | 10.92118 |  | 0.0001022441 | [19 empty] | 26.09999 | 0.05530715
4178 | 2021/11/26 22:04:19 | 27621.4458 | 5045.0013 | 1 | 7 | 0 | 0 | 0 | 0 | 1.50248 | 4.005949 | 6.018858 | 5.041345 | 3.004975 | 18.98117 | 10.92118 | [21 empty] | 25.97056 | -0.07014573
4179 | 2021/11/26 22:04:24 | 27626.4453 | 5050.0008 | 1 | 7 | 0 | 0 | 0 | 0 | 1.501801 | 4.006705 | 6.017274 | 5.043432 | 3.004975 | 18.98953 | 10.92118 |  | 0.0001113177 | [19 empty] | 25.97558 | 0.03753304
4180 | 2021/11/26 22:04:29 | 27631.4451 | 5055.0006 | 1 | 7 | 0 | 0 | 0 | 0 | 1.502007 | 4.007461 | 6.019234 | 5.045518 | 3.004975 | 18.99789 | 10.92118 |  |  |  | 3.157107 | [17 empty] | 25.85781 | -0.07546067
4181 | 2021/11/26 22:04:34 | 27636.4461 | 5060.0016 | 1 | 7 | 0 | 0 | 0 | 0 | 1.502357 | 4.008011 | 6.021463 | 5.047605 | 3.004975 | 19.00625 | 10.92118 |  | 0.0001464197 | [19 empty] | 25.8931 | -0.06619573
4182 | 2021/11/26 22:04:39 | 27641.4453 | 5065.0008 | 1 | 7 | 0 | 0 | 0 | 0 | 1.502357 | 4.008583 | 6.022323 | 5.049691 | 3.004975 | 19.01461 | 10.92118 |  | 0.0001468626 | [19 empty] | 25.94007 | -0.06524146
4183 | 2021/11/26 22:04:44 | 27646.4451 | 5070.0006 | 1 | 7 | 0 | 0 | 0 | 0 | 1.501801 | 4.009412 | 6.021339 | 5.051777 | 3.004975 | 19.02298 | 10.92118 | [21 empty] | 25.92245 | -0.1083666
4184 | 2021/11/26 22:04:49 | 27651.4445 | 5075 | 1 | 7 | 0 | 0 | 0 | 0 | 1.502007 | 4.010041 | 6.02311 | 5.053863 | 3.004975 | 19.03134 | 10.92118 |  | 0.0001289079 | [19 empty] | 25.95451 | -0.009661317
4185 | 2021/11/26 22:04:54 | 27656.445 | 5080.0005 | 1 | 7 | 0 | 0 | 0 | 0 | 1.5019 | 4.010736 | 6.023724 | 5.055947 | 3.004975 | 19.0397 | 10.92118 | [21 empty] | 26.00022 | -0.06521106
4186 | 2021/11/26 22:04:59 | 27661.4454 | 5085.0009 | 1 | 7 | 0 | 0 | 0 | 0 | 1.501572 | 4.011236 | 6.02316 | 5.058033 | 3.004975 | 19.04807 | 10.92118 |  | 0.0001102502 | [19 empty] | 26.0639 | -0.02988577
4187 | 2021/11/26 22:05:04 | 27666.4453 | 5090.0008 | 1 | 7 | 0 | 0 | 0 | 0 | 1.502228 | 4.012127 | 6.02713 | 5.060119 | 3.004975 | 19.05643 | 10.92118 |  | 0.0001584773 |  |  | 0.3135878 | [16 empty] | 26.00148 | 0.005187392
4188 | 2021/11/26 22:05:09 | 27671.4447 | 5095.0002 | 1 | 7 | 0 | 0 | 0 | 0 | 1.502411 | 4.012788 | 6.028857 | 5.062204 | 3.004975 | 19.0648 | 10.92118 |  |  |  | 3.162211 | [17 empty] | 25.94992 | -0.03862262
4189 | 2021/11/26 22:05:14 | 27676.4447 | 5100.0002 | 1 | 7 | 0 | 0 | 0 | 0 | 1.50222 | 4.013292 | 6.028848 | 5.06429 | 3.004975 | 19.07317 | 10.92118 |  | 0.0001289019 | [19 empty] | 25.90915 | -0.08460701
4190 | 2021/11/26 22:05:19 | 27681.4449 | 5105.0004 | 1 | 7 | 0 | 0 | 0 | 0 | 1.502319 | 4.014017 | 6.030334 | 5.066376 | 3.004975 | 19.08154 | 10.92118 | [21 empty] | 25.93046 | -0.08027554
4191 | 2021/11/26 22:05:24 | 27686.445 | 5110.0005 | 1 | 7 | 0 | 0 | 0 | 0 | 1.502266 | 4.014854 | 6.031379 | 5.068462 | 3.004975 | 19.08992 | 10.92118 |  | 0.0001256825 | [19 empty] | 25.95395 | 0.01774848
4192 | 2021/11/26 22:05:29 | 27691.4458 | 5115.0013 | 1 | 7 | 0 | 0 | 0 | 0 | 1.502411 | 4.015543 | 6.032996 | 5.070549 | 3.004975 | 19.09829 | 10.92118 |  | 0.0001637805 | [19 empty] | 26.10524 | 0.01467407
4193 | 2021/11/26 22:05:34 | 27696.4448 | 5120.0003 | 1 | 7 | 0 | 0 | 0 | 0 | 1.501808 | 4.016017 | 6.031286 | 5.072634 | 3.004975 | 19.10667 | 10.92118 | [21 empty] | 26.22283 | 0.05124748
4194 | 2021/11/26 22:05:39 | 27701.4457 | 5125.0012 | 1 | 7 | 0 | 0 | 0 | 0 | 1.501968 | 4.016684 | 6.032931 | 5.074719 | 3.004975 | 19.11504 | 10.92118 |  | 0.0001245601 | [19 empty] | 26.13674 | -0.008375645
4195 | 2021/11/26 22:05:44 | 27706.4457 | 5130.0012 | 1 | 7 | 0 | 0 | 0 | 0 | 1.501862 | 4.017607 | 6.033891 | 5.076805 | 3.004975 | 19.12342 | 10.92118 |  | 0.0001866594 |  | 3.010371 | [17 empty] | 25.91155 | -0.08607626
4196 | 2021/11/26 22:05:49 | 27711.4451 | 5135.0006 | 1 | 7 | 0 | 0 | 0 | 0 | 1.50222 | 4.018218 | 6.036247 | 5.07889 | 3.004975 | 19.1318 | 10.92118 | [21 empty] | 25.91006 | -0.0640732
4197 | 2021/11/26 22:05:54 | 27716.4446 | 5140.0001 | 1 | 7 | 0 | 0 | 0 | 0 | 1.502243 | 4.018658 | 6.037001 | 5.080976 | 3.004975 | 19.14018 | 10.92118 |  | 0.0001540032 | [19 empty] | 26.15059 | 0.0496763
4198 | 2021/11/26 22:05:59 | 27721.446 | 5145.0015 | 1 | 7 | 0 | 0 | 0 | 0 | 1.502335 | 4.019578 | 6.038753 | 5.083062 | 3.004975 | 19.14857 | 10.92118 |  | 0.0001309943 | [19 empty] | 26.15278 | 0.0599128
4199 | 2021/11/26 22:06:04 | 27726.4452 | 5150.0007 | 1 | 7 | 0 | 0 | 0 | 0 | 1.502029 | 4.020301 | 6.038609 | 5.085148 | 3.004975 | 19.15695 | 10.92118 | [21 empty] | 25.9463 | -0.002567172
4200 | 2021/11/26 22:06:09 | 27731.4452 | 5155.0007 | 1 | 7 | 0 | 0 | 0 | 0 | 1.502151 | 4.020779 | 6.039817 | 5.087233 | 3.004975 | 19.16533 | 10.92118 |  | 0.0001609527 | [19 empty] | 26.12529 | 0.05915999
4201 | 2021/11/26 22:06:14 | 27736.4453 | 5160.0008 | 1 | 7 | 0 | 0 | 0 | 0 | 1.501991 | 4.021403 | 6.040111 | 5.089319 | 3.004975 | 19.17372 | 10.92118 |  |  |  |  | 0.3305881 | [16 empty] | 25.94869 | -0.04631042
4202 | 2021/11/26 22:06:19 | 27741.4454 | 5165.0009 | 1 | 7 | 0 | 0 | 0 | 0 | 1.501564 | 4.022351 | 6.039817 | 5.091405 | 3.004975 | 19.18211 | 10.92118 |  | 0.0001200773 |  | 2.952568 | [17 empty] | 26.17279 | 0.02593994
4203 | 2021/11/26 22:06:24 | 27746.4454 | 5170.0009 | 1 | 7 | 0 | 0 | 0 | 0 | 1.501953 | 4.023048 | 6.042429 | 5.093491 | 3.004975 | 19.1905 | 10.92118 |  | 0.0001269576 | [19 empty] | 25.90295 | -0.03498733
4204 | 2021/11/26 22:06:29 | 27751.4453 | 5175.0008 | 1 | 7 | 0 | 0 | 0 | 0 | 1.502357 | 4.023346 | 6.044502 | 5.095575 | 3.004975 | 19.19889 | 10.92118 | [21 empty] | 26.18083 | 0.08074522
4205 | 2021/11/26 22:06:34 | 27756.4457 | 5180.0012 | 1 | 7 | 0 | 0 | 0 | 0 | 1.50193 | 4.024304 | 6.044223 | 5.097661 | 3.004975 | 19.20728 | 10.92118 |  | 0.0001784194 | [19 empty] | 25.90608 | -0.003352761
4206 | 2021/11/26 22:06:39 | 27761.4456 | 5185.0011 | 1 | 7 | 0 | 0 | 0 | 0 | 1.502045 | 4.025336 | 6.046236 | 5.099747 | 3.004975 | 19.21568 | 10.92118 |  | 0.0001603211 | [19 empty] | 26.1373 | 0.04978657
4207 | 2021/11/26 22:06:44 | 27766.4456 | 5190.0011 | 1 | 7 | 0 | 0 | 0 | 0 | 1.502441 | 4.025982 | 6.0488 | 5.101833 | 3.004975 | 19.22408 | 10.92118 | [21 empty] | 26.00022 | 0.003405809
4208 | 2021/11/26 22:06:49 | 27771.445 | 5195.0005 | 1 | 7 | 0 | 0 | 0 | 0 | 1.50235 | 4.026453 | 6.049142 | 5.103919 | 3.004975 | 19.23247 | 10.92118 |  | 0.0001671662 | [19 empty] | 26.01168 | -0.04040599
4209 | 2021/11/26 22:06:54 | 27776.4449 | 5200.0004 | 1 | 7 | 0 | 0 | 0 | 0 | 1.502388 | 4.027075 | 6.050229 | 5.106004 | 3.004975 | 19.24087 | 10.92118 |  | 0.0001585963 | [19 empty] | 26.21357 | 0.05149901
4210 | 2021/11/26 22:06:59 | 27781.4449 | 5205.0004 | 1 | 7 | 0 | 0 | 0 | 0 | 1.501877 | 4.028135 | 6.049763 | 5.10809 | 3.004975 | 19.24927 | 10.92118 |  |  |  | 3.009182 | [17 empty] | 26.13204 | 0.06310344
4211 | 2021/11/26 22:07:04 | 27786.4449 | 5210.0004 | 1 | 7 | 0 | 0 | 0 | 0 | 1.502281 | 4.028628 | 6.052131 | 5.110175 | 3.004975 | 19.25767 | 10.92118 |  | 0.000150999 | [19 empty] | 25.9605 | 0.009892583
4212 | 2021/11/26 22:07:09 | 27791.4451 | 5215.0006 | 1 | 7 | 0 | 0 | 0 | 0 | 1.502113 | 4.02913 | 6.052209 | 5.112261 | 3.004975 | 19.26608 | 10.92118 | [21 empty] | 26.05484 | 0.03288686
4213 | 2021/11/26 22:07:14 | 27796.4452 | 5220.0007 | 1 | 7 | 0 | 0 | 0 | 0 | 1.502151 | 4.03019 | 6.053954 | 5.114347 | 3.004975 | 19.27448 | 10.92118 |  | 0.0001074155 | [19 empty] | 26.19903 | 0.09041369
4214 | 2021/11/26 22:07:19 | 27801.4461 | 5225.0016 | 1 | 7 | 0 | 0 | 0 | 0 | 1.502411 | 4.030951 | 6.056145 | 5.116434 | 3.004975 | 19.28289 | 10.92118 | [21 empty] | 25.97237 | 0.03368556
4215 | 2021/11/26 22:07:24 | 27806.4446 | 5230.0001 | 1 | 7 | 0 | 0 | 0 | 0 | 1.502426 | 4.031515 | 6.057053 | 5.118518 | 3.004975 | 19.29129 | 10.92118 |  | 9.831229e-05 |  |  | 0.3384769 | [16 empty] | 25.94706 | -0.0153482
4216 | 2021/11/26 22:07:29 | 27811.4462 | 5235.0017 | 1 | 7 | 0 | 0 | 0 | 0 | 1.502045 | 4.032319 | 6.056725 | 5.120605 | 3.004975 | 19.29971 | 10.92118 |  | 0.0001164293 | [19 empty] | 26.14554 | 0.07677734
4217 | 2021/11/26 22:07:34 | 27816.4448 | 5240.0003 | 1 | 7 | 0 | 0 | 0 | 0 | 1.502335 | 4.033113 | 6.059087 | 5.122689 | 3.004975 | 19.30811 | 10.92118 |  |  |  | 2.9309 | [17 empty] | 26.12769 | 0.05264699
4218 | 2021/11/26 22:07:39 | 27821.4448 | 5245.0003 | 1 | 7 | 0 | 0 | 0 | 0 | 1.502022 | 4.033978 | 6.059124 | 5.124776 | 3.004975 | 19.31653 | 10.92118 |  | 0.0001126643 | [19 empty] | 26.04739 | -0.06350398
4219 | 2021/11/26 22:07:44 | 27826.4457 | 5250.0012 | 1 | 7 | 0 | 0 | 0 | 0 | 1.502129 | 4.03442 | 6.060219 | 5.126862 | 3.004975 | 19.32494 | 10.92118 | [21 empty] | 25.96586 | -0.05346596
4220 | 2021/11/26 22:07:49 | 27831.4447 | 5255.0002 | 1 | 7 | 0 | 0 | 0 | 0 | 1.501938 | 4.035105 | 6.060478 | 5.128946 | 3.004975 | 19.33335 | 10.92118 |  | 0.0001745184 | [19 empty] | 25.99403 | 0.02645969
4221 | 2021/11/26 22:07:54 | 27836.4456 | 5260.0011 | 1 | 7 | 0 | 0 | 0 | 0 | 1.502953 | 4.03609 | 6.066054 | 5.131033 | 3.004975 | 19.34178 | 10.92118 |  | 0.000177979 | [19 empty] | 26.0608 | -0.08607864
4222 | 2021/11/26 22:07:59 | 27841.4456 | 5265.0011 | 1 | 7 | 0 | 0 | 0 | 0 | 1.502594 | 4.036762 | 6.065614 | 5.133119 | 3.004975 | 19.35019 | 10.92118 | [21 empty] | 26.07249 | -0.04437208
4223 | 2021/11/26 22:08:04 | 27846.4449 | 5270.0004 | 1 | 7 | 0 | 0 | 0 | 0 | 1.502312 | 4.037327 | 6.065325 | 5.135204 | 3.004975 | 19.35861 | 10.92118 |  | 0.0001342219 |  | 2.817099 | [17 empty] | 26.03573 | 0.03465116
4224 | 2021/11/26 22:08:09 | 27851.4457 | 5275.0012 | 1 | 7 | 0 | 0 | 0 | 0 | 1.502243 | 4.038244 | 6.066424 | 5.13729 | 3.004975 | 19.36704 | 10.92118 |  | 0.0001603056 | [19 empty] | 25.97328 | -0.07852197
4225 | 2021/11/26 22:08:14 | 27856.4456 | 5280.0011 | 1 | 7 | 0 | 0 | 0 | 0 | 1.502075 | 4.039088 | 6.067013 | 5.139376 | 3.004975 | 19.37546 | 10.92118 | [21 empty] | 25.94797 | -0.06424427
4226 | 2021/11/26 22:08:19 | 27861.4459 | 5285.0014 | 1 | 7 | 0 | 0 | 0 | 0 | 1.501785 | 4.039716 | 6.066785 | 5.141462 | 3.004975 | 19.38389 | 10.92118 |  | 0.0001392053 | [19 empty] | 26.07833 | 0.0673759
4227 | 2021/11/26 22:08:24 | 27866.446 | 5290.0015 | 1 | 7 | 0 | 0 | 0 | 0 | 1.50164 | 4.040364 | 6.067172 | 5.143548 | 3.004975 | 19.39231 | 10.92118 |  | 0.0001370285 | [19 empty] | 26.08289 | -0.04051268
4228 | 2021/11/26 22:08:29 | 27871.4462 | 5295.0017 | 1 | 7 | 0 | 0 | 0 | 0 | 1.502228 | 4.041199 | 6.070802 | 5.145634 | 3.004975 | 19.40075 | 10.92118 | [21 empty] | 26.14463 | 0.06059885
4229 | 2021/11/26 22:08:34 | 27876.4453 | 5300.0008 | 1 | 7 | 0 | 0 | 0 | 0 | 1.502205 | 4.042008 | 6.071925 | 5.147718 | 3.004975 | 19.40917 | 10.92118 |  | 0.0001314551 |  |  | 0.3579425 | [16 empty] | 26.17373 | 0.03117204
4230 | 2021/11/26 22:08:39 | 27881.4452 | 5305.0007 | 1 | 7 | 0 | 0 | 0 | 0 | 1.50248 | 4.042719 | 6.074104 | 5.149805 | 3.004975 | 19.4176 | 10.92118 |  |  |  | 2.762314 | [17 empty] | 26.11819 | 0.06191432
4231 | 2021/11/26 22:08:44 | 27886.4447 | 5310.0002 | 1 | 7 | 0 | 0 | 0 | 0 | 1.50248 | 4.043346 | 6.075046 | 5.151891 | 3.004975 | 19.42603 | 10.92118 |  | 0.0001539826 | [19 empty] | 26.04934 | -0.001544952
4232 | 2021/11/26 22:08:49 | 27891.4454 | 5315.0009 | 1 | 7 | 0 | 0 | 0 | 0 | 1.502701 | 4.044376 | 6.077488 | 5.153976 | 3.004975 | 19.43447 | 10.92118 |  | 0.0001794849 | [19 empty] | 25.99841 | -0.05621076
4233 | 2021/11/26 22:08:54 | 27896.4455 | 5320.001 | 1 | 7 | 0 | 0 | 0 | 0 | 1.502495 | 4.045113 | 6.077762 | 5.156062 | 3.004975 | 19.44291 | 10.92118 |  | 0.0001835306 | [19 empty] | 26.03629 | 0.06330788
4234 | 2021/11/26 22:08:59 | 27901.4455 | 5325.001 | 1 | 7 | 0 | 0 | 0 | 0 | 1.502243 | 4.045568 | 6.077426 | 5.158148 | 3.004975 | 19.45134 | 10.92118 | [21 empty] | 26.04123 | 0.01475036
4235 | 2021/11/26 22:09:04 | 27906.4456 | 5330.0011 | 1 | 7 | 0 | 0 | 0 | 0 | 1.502243 | 4.046399 | 6.078675 | 5.160233 | 3.004975 | 19.45978 | 10.92118 |  | 0.0001524818 | [19 empty] | 26.04958 | -0.03925264
4236 | 2021/11/26 22:09:09 | 27911.4448 | 5335.0003 | 1 | 7 | 0 | 0 | 0 | 0 | 1.502129 | 4.047405 | 6.079724 | 5.162318 | 3.004975 | 19.46822 | 10.92118 |  | 0.000137924 | [19 empty] | 26.01717 | 0.0389415
4237 | 2021/11/26 22:09:14 | 27916.4447 | 5340.0002 | 1 | 7 | 0 | 0 | 0 | 0 | 1.502075 | 4.047986 | 6.080379 | 5.164403 | 3.004975 | 19.47666 | 10.92118 |  |  |  | 2.743018 | [17 empty] | 26.01557 | -0.003111959
4238 | 2021/11/26 22:09:19 | 27921.445 | 5345.0005 | 1 | 7 | 0 | 0 | 0 | 0 | 1.502411 | 4.048738 | 6.082869 | 5.16649 | 3.004975 | 19.48511 | 10.92118 |  | 0.0001712857 | [19 empty] | 26.01464 | -0.04688859
4239 | 2021/11/26 22:09:24 | 27926.4458 | 5350.0013 | 1 | 7 | 0 | 0 | 0 | 0 | 1.501877 | 4.049623 | 6.082036 | 5.168576 | 3.004975 | 19.49355 | 10.92118 | [21 empty] | 26.07433 | 0.0659883
4240 | 2021/11/26 22:09:29 | 27931.4458 | 5355.0013 | 1 | 7 | 0 | 0 | 0 | 0 | 1.502533 | 4.050548 | 6.086082 | 5.170661 | 3.004975 | 19.502 | 10.92118 |  | 0.0001306803 | [19 empty] | 26.03068 | 0.04063427
4241 | 2021/11/26 22:09:34 | 27936.4451 | 5360.0006 | 1 | 7 | 0 | 0 | 0 | 0 | 1.502136 | 4.051139 | 6.085362 | 5.172747 | 3.004975 | 19.51045 | 10.92118 |  | 0.0001573776 | [19 empty] | 26.01523 | -0.03811181
4242 | 2021/11/26 22:09:39 | 27941.446 | 5365.0015 | 1 | 7 | 0 | 0 | 0 | 0 | 1.502129 | 4.051976 | 6.086591 | 5.174832 | 3.004975 | 19.5189 | 10.92118 |  |  |  |  | 0.3643747 | [16 empty] | 25.97261 | 0.04910409
4243 | 2021/11/26 22:09:44 | 27946.445 | 5370.0005 | 1 | 7 | 0 | 0 | 0 | 0 | 1.502403 | 4.052786 | 6.088918 | 5.176918 | 3.004975 | 19.52735 | 10.92118 |  | 0.0001365489 |  | 2.72037 | [17 empty] | 26.02884 | 0.03174722
4244 | 2021/11/26 22:09:49 | 27951.4459 | 5375.0014 | 1 | 7 | 0 | 0 | 0 | 0 | 1.5019 | 4.053554 | 6.088033 | 5.179005 | 3.004975 | 19.5358 | 10.92118 |  | 0.0001238343 | [19 empty] | 26.02793 | -0.03038049
4245 | 2021/11/26 22:09:54 | 27956.446 | 5380.0015 | 1 | 7 | 0 | 0 | 0 | 0 | 1.50206 | 4.054014 | 6.089372 | 5.18109 | 3.004975 | 19.54426 | 10.92118 | [21 empty] | 26.04053 | 0.07545352
4246 | 2021/11/26 22:09:59 | 27961.4461 | 5385.0016 | 1 | 7 | 0 | 0 | 0 | 0 | 1.502335 | 4.054923 | 6.091853 | 5.183174 | 3.004975 | 19.55271 | 10.92118 |  | 0.0001613066 | [19 empty] | 26.17829 | 0.08693576
4247 | 2021/11/26 22:10:04 | 27966.4461 | 5390.0016 | 1 | 7 | 0 | 0 | 0 | 0 | 1.502823 | 4.055922 | 6.095333 | 5.185259 | 3.004975 | 19.56116 | 10.92118 | [21 empty] | 26.08279 | 0.008844137
4248 | 2021/11/26 22:10:09 | 27971.4454 | 5395.0009 | 1 | 7 | 0 | 0 | 0 | 0 | 1.502098 | 4.056537 | 6.093316 | 5.187344 | 3.004975 | 19.56962 | 10.92118 |  | 0.0001344317 | [19 empty] | 26.16433 | 0.06783605
4249 | 2021/11/26 22:10:14 | 27976.4453 | 5400.0008 | 1 | 7 | 0 | 0 | 0 | 0 | 1.502411 | 4.057269 | 6.095686 | 5.189429 | 3.004975 | 19.57808 | 10.92118 |  | 0.0001868386 | [19 empty] | 26.18448 | 0.1045179
4250 | 2021/11/26 22:10:19 | 27981.4456 | 5405.0011 | 1 | 7 | 0 | 0 | 0 | 0 | 1.502083 | 4.058095 | 6.095596 | 5.191514 | 3.004975 | 19.58654 | 10.92118 |  | 0.0001862099 |  | 2.659564 | [17 empty] | 26.21469 | 0.05990565
4251 | 2021/11/26 22:10:24 | 27986.4456 | 5410.0011 | 1 | 7 | 0 | 0 | 0 | 0 | 1.502357 | 4.059039 | 6.098126 | 5.193598 | 3.004975 | 19.595 | 10.92118 | [21 empty] | 26.135 | 0.01034617
4252 | 2021/11/26 22:10:29 | 27991.4456 | 5415.0011 | 1 | 7 | 0 | 0 | 0 | 0 | 1.50193 | 4.059777 | 6.097501 | 5.195684 | 3.004975 | 19.60347 | 10.92118 |  | 0.0001431185 | [19 empty] | 26.07913 | 0.02179921
4253 | 2021/11/26 22:10:34 | 27996.4457 | 5420.0012 | 1 | 7 | 0 | 0 | 0 | 0 | 1.502426 | 4.06039 | 6.100436 | 5.197769 | 3.004975 | 19.61193 | 10.92118 |  | 0.0001549567 | [19 empty] | 25.93961 | -0.03339827
4254 | 2021/11/26 22:10:39 | 28001.4456 | 5425.0011 | 1 | 7 | 0 | 0 | 0 | 0 | 1.502296 | 4.061445 | 6.101493 | 5.199854 | 3.004975 | 19.6204 | 10.92118 | [21 empty] | 26.08853 | 0.04909098
4255 | 2021/11/26 22:10:44 | 28006.4457 | 5430.0012 | 1 | 7 | 0 | 0 | 0 | 0 | 1.502464 | 4.06218 | 6.103279 | 5.20194 | 3.004975 | 19.62887 | 10.92118 |  | 0.0001620703 |  |  | 0.3780501 | [16 empty] | 26.20452 | 0.08239329
4256 | 2021/11/26 22:10:49 | 28011.4459 | 5435.0014 | 1 | 7 | 0 | 0 | 0 | 0 | 1.502029 | 4.062835 | 6.102496 | 5.204024 | 3.004975 | 19.63734 | 10.92118 |  | 0.0001903933 |  | 2.65295 | [17 empty] | 25.96311 | 0.02463281
4257 | 2021/11/26 22:10:54 | 28016.446 | 5440.0015 | 1 | 7 | 0 | 0 | 0 | 0 | 1.501938 | 4.063696 | 6.103419 | 5.206109 | 3.004975 | 19.64581 | 10.92118 |  | 0.0001752169 | [19 empty] | 25.99117 | 0.01592278
4258 | 2021/11/26 22:10:59 | 28021.446 | 5445.0015 | 1 | 7 | 0 | 0 | 0 | 0 | 1.502403 | 4.064465 | 6.106464 | 5.208194 | 3.004975 | 19.65429 | 10.92118 | [21 empty] | 26.16123 | 0.07552445
4259 | 2021/11/26 22:11:04 | 28026.446 | 5450.0015 | 1 | 7 | 0 | 0 | 0 | 0 | 1.502045 | 4.06537 | 6.106369 | 5.210279 | 3.004975 | 19.66276 | 10.92118 |  | 0.0001433191 | [19 empty] | 25.97112 | -0.006482601
4260 | 2021/11/26 22:11:09 | 28031.4445 | 5455 | 1 | 7 | 0 | 0 | 0 | 0 | 1.502357 | 4.066309 | 6.109048 | 5.212363 | 3.004975 | 19.67123 | 10.92118 |  | 0.0001492911 | [19 empty] | 26.08714 | 0.05102992
4261 | 2021/11/26 22:11:14 | 28036.4446 | 5460.0001 | 1 | 7 | 0 | 0 | 0 | 0 | 1.502029 | 4.066887 | 6.108582 | 5.214449 | 3.004975 | 19.67971 | 10.92118 | [21 empty] | 26.04088 | 0.01553357
4262 | 2021/11/26 22:11:19 | 28041.4455 | 5465.001 | 1 | 7 | 0 | 0 | 0 | 0 | 1.502075 | 4.067738 | 6.110048 | 5.216534 | 3.004975 | 19.68819 | 10.92118 |  | 0.0001696305 | [19 empty] | 25.98222 | -0.05769134
4263 | 2021/11/26 22:11:24 | 28046.4453 | 5470.0008 | 1 | 7 | 0 | 0 | 0 | 0 | 1.502029 | 4.068571 | 6.111112 | 5.218619 | 3.004975 | 19.69668 | 10.92118 |  |  |  | 2.65843 | [17 empty] | 26.23817 | 0.05064905
4264 | 2021/11/26 22:11:29 | 28051.4457 | 5475.0012 | 1 | 7 | 0 | 0 | 0 | 0 | 1.502205 | 4.06931 | 6.112938 | 5.220704 | 3.004975 | 19.70516 | 10.92118 |  | 0.0001259901 | [19 empty] | 25.95966 | -0.03482282
4265 | 2021/11/26 22:11:34 | 28056.4457 | 5480.0012 | 1 | 7 | 0 | 0 | 0 | 0 | 1.502411 | 4.070073 | 6.114922 | 5.222789 | 3.004975 | 19.71365 | 10.92118 |  | 0.000150999 | [19 empty] | 25.97387 | -0.05855203
4266 | 2021/11/26 22:11:39 | 28061.4458 | 5485.0013 | 1 | 7 | 0 | 0 | 0 | 0 | 1.502029 | 4.071046 | 6.114829 | 5.224874 | 3.004975 | 19.72213 | 10.92118 | [21 empty] | 26.17143 | 0.06149888
4267 | 2021/11/26 22:11:44 | 28066.4456 | 5490.0011 | 1 | 7 | 0 | 0 | 0 | 0 | 1.502075 | 4.071611 | 6.115865 | 5.226959 | 3.004975 | 19.73062 | 10.92118 |  | 0.0001515764 |  |  | 0.3803974 | [16 empty] | 25.97844 | -0.04141092
4268 | 2021/11/26 22:11:49 | 28071.4458 | 5495.0013 | 1 | 7 | 0 | 0 | 0 | 0 | 1.502029 | 4.072604 | 6.117169 | 5.229045 | 3.004975 | 19.73911 | 10.92118 |  | 0.0001470707 | [19 empty] | 25.96036 | -0.06008863
4269 | 2021/11/26 22:11:54 | 28076.4457 | 5500.0012 | 1 | 7 | 0 | 0 | 0 | 0 | 1.502113 | 4.073364 | 6.118653 | 5.23113 | 3.004975 | 19.74761 | 10.92118 |  | 0.0001812773 |  | 2.452556 | [17 empty] | 26.17759 | 0.03414989
4270 | 2021/11/26 22:11:59 | 28081.4457 | 5505.0012 | 1 | 7 | 0 | 0 | 0 | 0 | 1.502258 | 4.074195 | 6.120492 | 5.233214 | 3.004975 | 19.7561 | 10.92118 | [21 empty] | 25.9152 | -0.07745266
4271 | 2021/11/26 22:12:04 | 28086.4461 | 5510.0016 | 1 | 7 | 0 | 0 | 0 | 0 | 1.50193 | 4.074787 | 6.120045 | 5.2353 | 3.004975 | 19.7646 | 10.92118 |  | 0.0001563865 | [19 empty] | 26.20578 | 0.01757383
4272 | 2021/11/26 22:12:09 | 28091.445 | 5515.0005 | 1 | 7 | 0 | 0 | 0 | 0 | 1.502678 | 4.075712 | 6.124483 | 5.237384 | 3.004975 | 19.77309 | 10.92118 |  | 0.0001938677 | [19 empty] | 25.95291 | -0.06291926
4273 | 2021/11/26 22:12:14 | 28096.4462 | 5520.0017 | 1 | 7 | 0 | 0 | 0 | 0 | 1.502388 | 4.076588 | 6.124617 | 5.23947 | 3.004975 | 19.78159 | 10.92118 | [21 empty] | 26.10913 | 0.01342118
4274 | 2021/11/26 22:12:19 | 28101.4445 | 5525 | 1 | 7 | 0 | 0 | 0 | 0 | 1.502029 | 4.077337 | 6.124278 | 5.241555 | 3.004975 | 19.79009 | 10.92118 |  | 0.0001297842 | [19 empty] | 26.18723 | 0.06917834
4275 | 2021/11/26 22:12:24 | 28106.4462 | 5530.0017 | 1 | 7 | 0 | 0 | 0 | 0 | 1.502129 | 4.078094 | 6.125823 | 5.243641 | 3.004975 | 19.7986 | 10.92118 |  |  |  | 2.705575 | [17 empty] | 25.8908 | -0.03413916
4276 | 2021/11/26 22:12:29 | 28111.446 | 5535.0015 | 1 | 7 | 0 | 0 | 0 | 0 | 1.502205 | 4.078892 | 6.127332 | 5.245726 | 3.004975 | 19.8071 | 10.92118 |  | 0.0001383206 | [19 empty] | 26.14829 | 0.06059885
4277 | 2021/11/26 22:12:34 | 28116.4455 | 5540.001 | 1 | 7 | 0 | 0 | 0 | 0 | 1.502357 | 4.079638 | 6.129073 | 5.247811 | 3.004975 | 19.81561 | 10.92118 |  | 0.0001791481 | [19 empty] | 26.01864 | 0.04353166
4278 | 2021/11/26 22:12:39 | 28121.4457 | 5545.0012 | 1 | 7 | 0 | 0 | 0 | 0 | 1.502609 | 4.080596 | 6.13154 | 5.249896 | 3.004975 | 19.82412 | 10.92118 | [21 empty] | 26.00938 | 0.02526283
4279 | 2021/11/26 22:12:44 | 28126.4456 | 5550.0011 | 1 | 7 | 0 | 0 | 0 | 0 | 1.502823 | 4.081341 | 6.133533 | 5.251981 | 3.004975 | 19.83262 | 10.92118 |  | 0.000122504 | [19 empty] | 26.18413 | 0.08443117
4280 | 2021/11/26 22:12:49 | 28131.4456 | 5555.0011 | 1 | 7 | 0 | 0 | 0 | 0 | 1.5019 | 4.082154 | 6.130987 | 5.254066 | 3.004975 | 19.84114 | 10.92118 |  |  |  |  | 0.3892235 | [16 empty] | 25.93066 | -0.01811564
4281 | 2021/11/26 22:12:54 | 28136.4457 | 5560.0012 | 1 | 7 | 0 | 0 | 0 | 0 | 1.502319 | 4.083014 | 6.13399 | 5.256152 | 3.004975 | 19.84965 | 10.92118 |  | 0.0001147491 |  | 2.564704 | [17 empty] | 26.10444 | 0.03045559
4282 | 2021/11/26 22:12:59 | 28141.4457 | 5565.0012 | 1 | 7 | 0 | 0 | 0 | 0 | 1.502258 | 4.083586 | 6.1346 | 5.258237 | 3.004975 | 19.85817 | 10.92118 |  | 0.0001306941 | [19 empty] | 26.13465 | 0.06492257
4283 | 2021/11/26 22:13:04 | 28146.4458 | 5570.0013 | 1 | 7 | 0 | 0 | 0 | 0 | 1.502129 | 4.084402 | 6.135299 | 5.260322 | 3.004975 | 19.86668 | 10.92118 |  | 0.0001960339 | [19 empty] | 25.96927 | -0.05280018
4284 | 2021/11/26 22:13:09 | 28151.4458 | 5575.0013 | 1 | 7 | 0 | 0 | 0 | 0 | 1.502464 | 4.085442 | 6.13823 | 5.262407 | 3.004975 | 19.8752 | 10.92118 | [21 empty] | 26.24217 | 0.05092859
4285 | 2021/11/26 22:13:14 | 28156.4459 | 5580.0014 | 1 | 7 | 0 | 0 | 0 | 0 | 1.502136 | 4.086408 | 6.138341 | 5.264493 | 3.004975 | 19.88372 | 10.92118 |  | 0.0001619402 | [19 empty] | 26.03982 | -0.0002241135
4286 | 2021/11/26 22:13:19 | 28161.4459 | 5585.0014 | 1 | 7 | 0 | 0 | 0 | 0 | 1.50193 | 4.086937 | 6.138293 | 5.266578 | 3.004975 | 19.89224 | 10.92118 |  | 0.0001991475 | [19 empty] | 25.93526 | -0.06196022
4287 | 2021/11/26 22:13:24 | 28166.4446 | 5590.0001 | 1 | 7 | 0 | 0 | 0 | 0 | 1.502129 | 4.087768 | 6.140355 | 5.268662 | 3.004975 | 19.90076 | 10.92118 |  |  |  | 2.621593 | [17 empty] | 26.20668 | 0.07748246
4288 | 2021/11/26 22:13:29 | 28171.4453 | 5595.0008 | 1 | 7 | 0 | 0 | 0 | 0 | 1.502075 | 4.088634 | 6.141435 | 5.270747 | 3.004975 | 19.90928 | 10.92118 |  | 0.0001368432 | [19 empty] | 26.14394 | 0.0684005
4289 | 2021/11/26 22:13:34 | 28176.4452 | 5600.0007 | 1 | 7 | 0 | 0 | 0 | 0 | 1.502464 | 4.089527 | 6.144367 | 5.272832 | 3.004975 | 19.91781 | 10.92118 |  | 0.0001712848 | [19 empty] | 25.90559 | -0.03773034
4290 | 2021/11/26 22:13:39 | 28181.4453 | 5605.0008 | 1 | 7 | 0 | 0 | 0 | 0 | 1.501938 | 4.090001 | 6.142928 | 5.274918 | 3.004975 | 19.92634 | 10.92118 | [21 empty] | 26.15504 | 0.07815361
4291 | 2021/11/26 22:13:44 | 28186.4456 | 5610.0011 | 1 | 7 | 0 | 0 | 0 | 0 | 1.502022 | 4.090803 | 6.144476 | 5.277002 | 3.004975 | 19.93487 | 10.92118 |  | 0.0001416431 | [19 empty] | 26.01993 | -0.01928568
4292 | 2021/11/26 22:13:49 | 28191.4453 | 5615.0008 | 1 | 7 | 0 | 0 | 0 | 0 | 1.502098 | 4.09183 | 6.14633 | 5.279088 | 3.004975 | 19.9434 | 10.92118 |  | 0.000201594 |  |  | 0.3833099 | [16 empty] | 26.09515 | -0.03850877
4293 | 2021/11/26 22:13:54 | 28196.4447 | 5620.0002 | 1 | 7 | 0 | 0 | 0 | 0 | 1.502029 | 4.092525 | 6.147091 | 5.281172 | 3.004975 | 19.95193 | 10.92118 |  | 0.0001570025 | [19 empty] | 26.08439 | -0.04585505
4294 | 2021/11/26 22:13:59 | 28201.4446 | 5625.0001 | 1 | 7 | 0 | 0 | 0 | 0 | 1.502533 | 4.093204 | 6.150174 | 5.283257 | 3.004975 | 19.96046 | 10.92118 |  |  |  | 2.634564 | [17 empty] | 26.02539 | -0.05983949
4295 | 2021/11/26 22:14:04 | 28206.4457 | 5630.0012 | 1 | 7 | 0 | 0 | 0 | 0 | 1.502174 | 4.093853 | 6.14968 | 5.285342 | 3.004975 | 19.969 | 10.92118 |  | 0.0001642952 | [19 empty] | 26.18619 | 0.062989
4296 | 2021/11/26 22:14:09 | 28211.4456 | 5635.0011 | 1 | 7 | 0 | 0 | 0 | 0 | 1.50206 | 4.095035 | 6.150988 | 5.287427 | 3.004975 | 19.97754 | 10.92118 | [21 empty] | 25.92381 | -0.04773736
4297 | 2021/11/26 22:14:14 | 28216.4458 | 5640.0013 | 1 | 7 | 0 | 0 | 0 | 0 | 1.501938 | 4.095498 | 6.151184 | 5.289513 | 3.004975 | 19.98607 | 10.92118 |  | 0.0001125899 | [19 empty] | 26.08095 | 0.03500223
4298 | 2021/11/26 22:14:19 | 28221.4459 | 5645.0014 | 1 | 7 | 0 | 0 | 0 | 0 | 1.502205 | 4.096491 | 6.153769 | 5.291598 | 3.004975 | 19.99462 | 10.92118 |  | 0.0001350885 | [19 empty] | 25.97972 | -0.04996061
4299 | 2021/11/26 22:14:24 | 28226.446 | 5650.0015 | 1 | 7 | 0 | 0 | 0 | 0 | 1.502388 | 4.097474 | 6.155996 | 5.293682 | 3.004975 | 20.00315 | 10.92118 | [21 empty] | 25.95988 | -0.06753683
4300 | 2021/11/26 22:14:29 | 28231.446 | 5655.0015 | 1 | 7 | 0 | 0 | 0 | 0 | 1.502441 | 4.098035 | 6.157056 | 5.295767 | 3.004975 | 20.0117 | 10.92118 |  | 0.0001157523 |  | 2.607597 | [17 empty] | 26.1902 | 0.02874672
4301 | 2021/11/26 22:14:34 | 28236.446 | 5660.0015 | 1 | 7 | 0 | 0 | 0 | 0 | 1.502075 | 4.098763 | 6.156649 | 5.297852 | 3.004975 | 20.02024 | 10.92118 |  | 0.0002758299 | [19 empty] | 25.96792 | -0.05250573
4302 | 2021/11/26 22:14:39 | 28241.4461 | 5665.0016 | 1 | 7 | 0 | 0 | 0 | 0 | 1.502319 | 4.099683 | 6.159032 | 5.299937 | 3.004975 | 20.02879 | 10.92118 | [21 empty] | 25.91292 | -0.07691503
4303 | 2021/11/26 22:14:44 | 28246.4459 | 5670.0014 | 1 | 7 | 0 | 0 | 0 | 0 | 1.502098 | 4.100656 | 6.159587 | 5.302022 | 3.004975 | 20.03734 | 10.92118 |  | 0.0001128935 | [19 empty] | 26.17875 | 0.04581094
4304 | 2021/11/26 22:14:49 | 28251.4455 | 5675.001 | 1 | 7 | 0 | 0 | 0 | 0 | 1.502136 | 4.101326 | 6.160749 | 5.304106 | 3.004975 | 20.04589 | 10.92118 | [21 empty] | 26.08242 | 0.01648962
4305 | 2021/11/26 22:14:54 | 28256.4446 | 5680.0001 | 1 | 7 | 0 | 0 | 0 | 0 | 1.50193 | 4.10191 | 6.160782 | 5.306191 | 3.004975 | 20.05444 | 10.92118 |  | 0.0001731067 |  |  | 0.3794182 | [16 empty] | 25.88016 | -0.05405664
4306 | 2021/11/26 22:14:59 | 28261.4446 | 5685.0001 | 1 | 7 | 0 | 0 | 0 | 0 | 1.50219 | 4.102798 | 6.163182 | 5.308276 | 3.004975 | 20.06299 | 10.92118 |  | 0.0002121375 |  | 2.663557 | [17 empty] | 26.10556 | 0.05507946
4307 | 2021/11/26 22:15:04 | 28266.4448 | 5690.0003 | 1 | 7 | 0 | 0 | 0 | 0 | 1.502792 | 4.103621 | 6.166889 | 5.310361 | 3.004975 | 20.07155 | 10.92118 |  | 0.0001739058 | [19 empty] | 26.1476 | 0.08260906
4308 | 2021/11/26 22:15:09 | 28271.4446 | 5695.0001 | 1 | 7 | 0 | 0 | 0 | 0 | 1.502502 | 4.104345 | 6.166787 | 5.312447 | 3.004975 | 20.0801 | 10.92118 | [21 empty] | 25.92127 | -0.03147304
4309 | 2021/11/26 22:15:14 | 28276.4456 | 5700.0011 | 1 | 7 | 0 | 0 | 0 | 0 | 1.502075 | 4.104927 | 6.165908 | 5.314532 | 3.004975 | 20.08867 | 10.92118 |  | 0.0001279448 | [19 empty] | 26.1263 | 0.04927337
4310 | 2021/11/26 22:15:19 | 28281.4456 | 5705.0011 | 1 | 7 | 0 | 0 | 0 | 0 | 1.502129 | 4.105953 | 6.167671 | 5.316617 | 3.004975 | 20.09723 | 10.92118 |  | 0.0001812526 | [19 empty] | 26.14175 | 0.0529635
4311 | 2021/11/26 22:15:24 | 28286.4458 | 5710.0013 | 1 | 7 | 0 | 0 | 0 | 0 | 1.502457 | 4.106825 | 6.170328 | 5.318703 | 3.004975 | 20.10579 | 10.92118 | [21 empty] | 25.93457 | -0.04370868
4312 | 2021/11/26 22:15:29 | 28291.4457 | 5715.0012 | 1 | 7 | 0 | 0 | 0 | 0 | 1.501732 | 4.107428 | 6.168256 | 5.320787 | 3.004975 | 20.11435 | 10.92118 |  | 0.0001577317 | [19 empty] | 26.15161 | 0.05661607
4313 | 2021/11/26 22:15:34 | 28296.4457 | 5720.0012 | 1 | 7 | 0 | 0 | 0 | 0 | 1.502129 | 4.108118 | 6.170923 | 5.322873 | 3.004975 | 20.12292 | 10.92118 |  | 0.0001641477 |  | 2.68619 | [17 empty] | 26.0979 | 0.03135085
4314 | 2021/11/26 22:15:39 | 28301.4458 | 5725.0013 | 1 | 7 | 0 | 0 | 0 | 0 | 1.502029 | 4.109146 | 6.172056 | 5.324958 | 3.004975 | 20.13148 | 10.92118 | [21 empty] | 25.90125 | -0.04660785
4315 | 2021/11/26 22:15:44 | 28306.446 | 5730.0015 | 1 | 7 | 0 | 0 | 0 | 0 | 1.50235 | 4.109949 | 6.174582 | 5.327043 | 3.004975 | 20.14005 | 10.92118 |  | 0.0001373341 | [19 empty] | 26.101 | 0.03101885
4316 | 2021/11/26 22:15:49 | 28311.4452 | 5735.0007 | 1 | 7 | 0 | 0 | 0 | 0 | 1.502113 | 4.110343 | 6.1742 | 5.329127 | 3.004975 | 20.14862 | 10.92118 |  | 0.0001805112 | [19 empty] | 26.23073 | 0.1021039
4317 | 2021/11/26 22:15:54 | 28316.4445 | 5740 | 1 | 7 | 0 | 0 | 0 | 0 | 1.502296 | 4.111196 | 6.176233 | 5.331213 | 3.004975 | 20.15719 | 10.92118 | [21 empty] | 25.94637 | -0.03761768
4318 | 2021/11/26 22:15:59 | 28321.4446 | 5745.0001 | 1 | 7 | 0 | 0 | 0 | 0 | 1.502548 | 4.112289 | 6.178912 | 5.333297 | 3.004975 | 20.16577 | 10.92118 |  | 0.000125422 |  |  | 0.3697195 | [16 empty] | 26.22857 | 0.0596863
4319 | 2021/11/26 22:16:04 | 28326.4461 | 5750.0016 | 1 | 7 | 0 | 0 | 0 | 0 | 1.502312 | 4.112929 | 6.178903 | 5.335382 | 3.004975 | 20.17434 | 10.92118 |  | 0.0001615883 |  | 2.671423 | [17 empty] | 26.15723 | 0.05587399
4320 | 2021/11/26 22:16:09 | 28331.4461 | 5755.0016 | 1 | 7 | 0 | 0 | 0 | 0 | 1.502205 | 4.113582 | 6.179443 | 5.337467 | 3.004975 | 20.18291 | 10.92118 | [21 empty] | 25.95747 | -0.02323866
4321 | 2021/11/26 22:16:14 | 28336.4445 | 5760 | 1 | 7 | 0 | 0 | 0 | 0 | 1.502625 | 4.114307 | 6.182261 | 5.339552 | 3.004975 | 20.19149 | 10.92118 |  | 0.0001354635 | [19 empty] | 26.14416 | 0.05991042
4322 | 2021/11/26 22:16:19 | 28341.4447 | 5765.0002 | 1 | 7 | 0 | 0 | 0 | 0 | 1.502258 | 4.115216 | 6.182116 | 5.341637 | 3.004975 | 20.20007 | 10.92118 |  | 0.0001417548 | [19 empty] | 25.99905 | -0.01342297
4323 | 2021/11/26 22:16:24 | 28346.4457 | 5770.0012 | 1 | 7 | 0 | 0 | 0 | 0 | 1.502312 | 4.115843 | 6.18328 | 5.343723 | 3.004975 | 20.20866 | 10.92118 | [21 empty] | 26.06584 | -0.05074441
4324 | 2021/11/26 22:16:29 | 28351.4456 | 5775.0011 | 1 | 7 | 0 | 0 | 0 | 0 | 1.502373 | 4.116528 | 6.184561 | 5.345808 | 3.004975 | 20.21724 | 10.92118 |  | 0.0001723734 | [19 empty] | 26.12656 | 0.03329217
4325 | 2021/11/26 22:16:34 | 28356.4457 | 5780.0012 | 1 | 7 | 0 | 0 | 0 | 0 | 1.50219 | 4.117322 | 6.185 | 5.347893 | 3.004975 | 20.22582 | 10.92118 |  | 0.0003005844 | [19 empty] | 25.83754 | -0.1009309
4326 | 2021/11/26 22:16:39 | 28361.4456 | 5785.0011 | 1 | 7 | 0 | 0 | 0 | 0 | 1.502266 | 4.118082 | 6.186455 | 5.349978 | 3.004975 | 20.23441 | 10.92118 |  | 0.0001459843 |  | 2.830856 | [17 empty] | 26.04604 | -0.03847361
4327 | 2021/11/26 22:16:44 | 28366.4458 | 5790.0013 | 1 | 7 | 0 | 0 | 0 | 0 | 1.502075 | 4.118608 | 6.186458 | 5.352064 | 3.004975 | 20.243 | 10.92118 | [21 empty] | 26.24483 | 0.04535854
4328 | 2021/11/26 22:16:49 | 28371.4457 | 5795.0012 | 1 | 7 | 0 | 0 | 0 | 0 | 1.501991 | 4.119468 | 6.187404 | 5.354148 | 3.004975 | 20.25158 | 10.92118 |  | 0.0001655909 | [19 empty] | 26.09574 | 0.03379285
4329 | 2021/11/26 22:16:54 | 28376.4461 | 5800.0016 | 1 | 7 | 0 | 0 | 0 | 0 | 1.502266 | 4.120189 | 6.18962 | 5.356234 | 3.004975 | 20.26018 | 10.92118 |  | 0.0001311565 | [19 empty] | 26.02221 | 0.004118085
4330 | 2021/11/26 22:16:59 | 28381.446 | 5805.0015 | 1 | 7 | 0 | 0 | 0 | 0 | 1.502075 | 4.121027 | 6.190092 | 5.358319 | 3.004975 | 20.26877 | 10.92118 | [21 empty] | 25.92712 | -0.06551862
4331 | 2021/11/26 22:17:04 | 28386.446 | 5810.0015 | 1 | 7 | 0 | 0 | 0 | 0 | 1.502388 | 4.121508 | 6.192104 | 5.360404 | 3.004975 | 20.27736 | 10.92118 |  | 0.0001369483 |  |  | 0.3558376 | [16 empty] | 26.04489 | -0.05610108
4332 | 2021/11/26 22:17:09 | 28391.4461 | 5815.0016 | 1 | 7 | 0 | 0 | 0 | 0 | 1.502007 | 4.122242 | 6.191636 | 5.36249 | 3.004975 | 20.28596 | 10.92118 | [21 empty] | 25.99815 | -0.0787276
4333 | 2021/11/26 22:17:14 | 28396.4446 | 5820.0001 | 1 | 7 | 0 | 0 | 0 | 0 | 1.502075 | 4.123178 | 6.193323 | 5.364574 | 3.004975 | 20.29455 | 10.92118 |  | 0.0001402149 |  | 2.891198 | [17 empty] | 26.10319 | 0.03266513
4334 | 2021/11/26 22:17:19 | 28401.4448 | 5825.0003 | 1 | 7 | 0 | 0 | 0 | 0 | 1.502403 | 4.123886 | 6.195739 | 5.366659 | 3.004975 | 20.30315 | 10.92118 | [21 empty] | 26.11129 | -0.02322912
4335 | 2021/11/26 22:17:24 | 28406.4454 | 5830.0009 | 1 | 7 | 0 | 0 | 0 | 0 | 1.502136 | 4.124376 | 6.195374 | 5.368744 | 3.004975 | 20.31175 | 10.92118 |  | 0.0001144648 | [19 empty] | 26.06894 | -0.0818944
4336 | 2021/11/26 22:17:29 | 28411.4456 | 5835.0011 | 1 | 7 | 0 | 0 | 0 | 0 | 1.502258 | 4.12521 | 6.19713 | 5.37083 | 3.004975 | 20.32035 | 10.92118 |  | 0.0001334918 | [19 empty] | 26.05964 | 0.04264474
4337 | 2021/11/26 22:17:34 | 28416.4456 | 5840.0011 | 1 | 7 | 0 | 0 | 0 | 0 | 1.502518 | 4.126038 | 6.199446 | 5.372915 | 3.004975 | 20.32895 | 10.92118 |  | 0.0001884373 | [19 empty] | 25.94499 | -0.1037419
4338 | 2021/11/26 22:17:39 | 28421.4456 | 5845.0011 | 1 | 7 | 0 | 0 | 0 | 0 | 1.502205 | 4.126661 | 6.199091 | 5.375 | 3.004975 | 20.33755 | 10.92118 | [21 empty] | 25.94408 | -0.06263256
4339 | 2021/11/26 22:17:44 | 28426.4456 | 5850.0011 | 1 | 7 | 0 | 0 | 0 | 0 | 1.501427 | 4.127217 | 6.196715 | 5.377085 | 3.004975 | 20.34616 | 10.92118 |  | 0.0001229091 | [19 empty] | 26.00284 | -0.06397724
4340 | 2021/11/26 22:17:49 | 28431.4458 | 5855.0013 | 1 | 7 | 0 | 0 | 0 | 0 | 1.502258 | 4.128077 | 6.201437 | 5.37917 | 3.004975 | 20.35477 | 10.92118 |  |  |  | 2.948073 | [17 empty] | 26.02323 | -0.08458734
4341 | 2021/11/26 22:17:54 | 28436.4457 | 5860.0012 | 1 | 7 | 0 | 0 | 0 | 0 | 1.502136 | 4.128849 | 6.202093 | 5.381255 | 3.004975 | 20.36338 | 10.92118 |  | 0.0001287925 | [19 empty] | 26.01704 | -0.03181875
4342 | 2021/11/26 22:17:59 | 28441.446 | 5865.0015 | 1 | 7 | 0 | 0 | 0 | 0 | 1.502167 | 4.129225 | 6.202786 | 5.383341 | 3.004975 | 20.37199 | 10.92118 | [21 empty] | 25.96792 | -0.04128456
4343 | 2021/11/26 22:18:04 | 28446.446 | 5870.0015 | 1 | 7 | 0 | 0 | 0 | 0 | 1.50219 | 4.129917 | 6.20392 | 5.385426 | 3.004975 | 20.3806 | 10.92118 |  | 0.0001130264 | [19 empty] | 25.98738 | -0.06828666
4344 | 2021/11/26 22:18:09 | 28451.4461 | 5875.0016 | 1 | 7 | 0 | 0 | 0 | 0 | 1.502312 | 4.13065 | 6.205525 | 5.387511 | 3.004975 | 20.38921 | 10.92118 |  | 0.0001777086 | [19 empty] | 26.0411 | -0.0684911
4345 | 2021/11/26 22:18:14 | 28456.446 | 5880.0015 | 1 | 7 | 0 | 0 | 0 | 0 | 1.502266 | 4.131501 | 6.206613 | 5.389596 | 3.004975 | 20.39783 | 10.92118 | [21 empty] | 26.07248 | 0.05796015
4346 | 2021/11/26 22:18:19 | 28461.4451 | 5885.0006 | 1 | 7 | 0 | 0 | 0 | 0 | 1.50222 | 4.131769 | 6.206826 | 5.391681 | 3.004975 | 20.40644 | 10.92118 |  | 0.000161454 |  |  | 0.3302585 | [16 empty] | 26.22478 | 0.06348073
4347 | 2021/11/26 22:18:24 | 28466.4453 | 5890.0008 | 1 | 7 | 0 | 0 | 0 | 0 | 1.502228 | 4.132618 | 6.208134 | 5.393766 | 3.004975 | 20.41505 | 10.92118 |  | 0.0001357741 | [19 empty] | 26.21791 | -0.02521873
4348 | 2021/11/26 22:18:29 | 28471.4452 | 5895.0007 | 1 | 7 | 0 | 0 | 0 | 0 | 1.502373 | 4.133531 | 6.210105 | 5.39585 | 3.004975 | 20.42367 | 10.92118 |  |  |  | 3.104492 | [17 empty] | 26.25249 | 0.04297972
4349 | 2021/11/26 22:18:34 | 28476.4454 | 5900.0009 | 1 | 7 | 0 | 0 | 0 | 0 | 1.502083 | 4.13413 | 6.209806 | 5.397935 | 3.004975 | 20.43229 | 10.92118 |  | 0.0001752117 | [19 empty] | 26.2645 | 0.07465243
4350 | 2021/11/26 22:18:39 | 28481.4457 | 5905.0012 | 1 | 7 | 0 | 0 | 0 | 0 | 1.502357 | 4.134571 | 6.211602 | 5.40002 | 3.004975 | 20.44091 | 10.92118 | [21 empty] | 26.23304 | 0.01081765
4351 | 2021/11/26 22:18:44 | 28486.4455 | 5910.001 | 1 | 7 | 0 | 0 | 0 | 0 | 1.502594 | 4.135207 | 6.213537 | 5.402105 | 3.004975 | 20.44953 | 10.92118 |  | 9.705338e-05 | [19 empty] | 26.20405 | 0.06791592
4352 | 2021/11/26 22:18:49 | 28491.4457 | 5915.0012 | 1 | 7 | 0 | 0 | 0 | 0 | 1.50235 | 4.136104 | 6.213876 | 5.404191 | 3.004975 | 20.45815 | 10.92118 |  | 0.00014461 | [19 empty] | 26.07532 | -0.003372431
4353 | 2021/11/26 22:18:54 | 28496.4457 | 5920.0012 | 1 | 7 | 0 | 0 | 0 | 0 | 1.502335 | 4.136555 | 6.214491 | 5.406275 | 3.004975 | 20.46678 | 10.92118 | [21 empty] | 26.00891 | -0.0744772
4354 | 2021/11/26 22:18:59 | 28501.4457 | 5925.0012 | 1 | 7 | 0 | 0 | 0 | 0 | 1.501877 | 4.137132 | 6.213463 | 5.408361 | 3.004975 | 20.47541 | 10.92118 |  | 0.0001043411 | [19 empty] | 26.02255 | -0.01005352
4355 | 2021/11/26 22:19:04 | 28506.4456 | 5930.0011 | 1 | 7 | 0 | 0 | 0 | 0 | 1.502518 | 4.137889 | 6.217253 | 5.410446 | 3.004975 | 20.48403 | 10.92118 |  |  |  | 3.213441 | [17 empty] | 25.98923 | -0.08044124
4356 | 2021/11/26 22:19:09 | 28511.4458 | 5935.0013 | 1 | 7 | 0 | 0 | 0 | 0 | 1.502312 | 4.138559 | 6.217407 | 5.412531 | 3.004975 | 20.49266 | 10.92118 |  | 0.0001485146 | [19 empty] | 25.97034 | -0.0727421
4357 | 2021/11/26 22:19:14 | 28516.446 | 5940.0015 | 1 | 7 | 0 | 0 | 0 | 0 | 1.502357 | 4.139156 | 6.21849 | 5.414617 | 3.004975 | 20.50129 | 10.92118 | [21 empty] | 26.01763 | 0.01892507
4358 | 2021/11/26 22:19:19 | 28521.4459 | 5945.0014 | 1 | 7 | 0 | 0 | 0 | 0 | 1.502083 | 4.139544 | 6.217939 | 5.416702 | 3.004975 | 20.50992 | 10.92118 |  | 8.873015e-05 | [19 empty] | 26.02474 | -0.07195413
4359 | 2021/11/26 22:19:24 | 28526.4461 | 5950.0016 | 1 | 7 | 0 | 0 | 0 | 0 | 1.502007 | 4.140381 | 6.218881 | 5.418787 | 3.004975 | 20.51856 | 10.92118 | [21 empty] | 26.04454 | -0.07811546
4360 | 2021/11/26 22:19:29 | 28531.4461 | 5955.0016 | 1 | 7 | 0 | 0 | 0 | 0 | 1.502136 | 4.140896 | 6.220189 | 5.420873 | 3.004975 | 20.52719 | 10.92118 |  | 0.0001065761 | [19 empty] | 25.99139 | -0.0009566545
4361 | 2021/11/26 22:19:34 | 28536.4445 | 5960 | 1 | 7 | 0 | 0 | 0 | 0 | 1.502167 | 4.14147 | 6.22118 | 5.422957 | 3.004975 | 20.53582 | 10.92118 |  | 0.0002270204 | [19 empty] | 25.9765 | -0.07841289
4362 | 2021/11/26 22:19:39 | 28541.4445 | 5965 | 1 | 7 | 0 | 0 | 0 | 0 | 1.502426 | 4.141909 | 6.222912 | 5.425042 | 3.004975 | 20.54446 | 10.92118 |  |  |  |  | 0.3022552 | [16 empty] | 25.9734 | -0.04892528
4363 | 2021/11/26 22:19:44 | 28546.4454 | 5970.0009 | 1 | 7 | 0 | 0 | 0 | 0 | 1.502296 | 4.142828 | 6.223754 | 5.427127 | 3.004975 | 20.5531 | 10.92118 |  | 0.0001108338 | [19 empty] | 25.94991 | -0.02672613
4364 | 2021/11/26 22:19:49 | 28551.4454 | 5975.0009 | 1 | 7 | 0 | 0 | 0 | 0 | 1.50219 | 4.143333 | 6.224073 | 5.429213 | 3.004975 | 20.56174 | 10.92118 |  |  |  | 3.509182 | [17 empty] | 25.9292 | -0.09244084
4365 | 2021/11/26 22:19:54 | 28556.4454 | 5980.0009 | 1 | 7 | 0 | 0 | 0 | 0 | 1.502731 | 4.143594 | 6.226707 | 5.431298 | 3.004975 | 20.57038 | 10.92118 |  | 9.936283e-05 | [19 empty] | 25.98511 | -0.07360995
4366 | 2021/11/26 22:19:59 | 28561.4456 | 5985.0011 | 1 | 7 | 0 | 0 | 0 | 0 | 1.502441 | 4.144245 | 6.226484 | 5.433383 | 3.004975 | 20.57902 | 10.92118 | [21 empty] | 26.05336 | 0.03239095
4367 | 2021/11/26 22:20:04 | 28566.4457 | 5990.0012 | 1 | 7 | 0 | 0 | 0 | 0 | 1.502266 | 4.144927 | 6.226783 | 5.435469 | 3.004975 | 20.58766 | 10.92118 |  | 0.0001613401 | [19 empty] | 26.09872 | 0.04091203
4368 | 2021/11/26 22:20:09 | 28571.4456 | 5995.0011 | 1 | 7 | 0 | 0 | 0 | 0 | 1.502335 | 4.145414 | 6.227801 | 5.437553 | 3.004975 | 20.5963 | 10.92118 | [21 empty] | 26.22135 | -0.0007534027
4369 | 2021/11/26 22:20:14 | 28576.4457 | 6000.0012 | 1 | 7 | 0 | 0 | 0 | 0 | 1.502136 | 4.145912 | 6.227724 | 5.439639 | 3.004975 | 20.60495 | 10.92118 |  | 0.0001249062 | [19 empty] | 26.15703 | 0.06367266
4370 | 2021/11/26 22:20:19 | 28581.4458 | 6005.0013 | 1 | 7 | 0 | 0 | 0 | 0 | 1.502075 | 4.14641 | 6.228219 | 5.441724 | 3.004975 | 20.61359 | 10.92118 |  | 0.000119357 | [19 empty] | 26.18392 | 0.07312953
4371 | 2021/11/26 22:20:24 | 28586.4459 | 6010.0014 | 1 | 7 | 0 | 0 | 0 | 0 | 1.502357 | 4.14705 | 6.23035 | 5.443809 | 3.004975 | 20.62224 | 10.92118 | [21 empty] | 26.10767 | -0.03057897
4372 | 2021/11/26 22:20:29 | 28591.4458 | 6015.0013 | 1 | 7 | 0 | 0 | 0 | 0 | 1.502243 | 4.147302 | 6.230255 | 5.445894 | 3.004975 | 20.63089 | 10.92118 | [21 empty] | 26.05302 | 0.07081568
4373 | 2021/11/26 22:20:34 | 28596.4459 | 6020.0014 | 1 | 7 | 0 | 0 | 0 | 0 | 1.501938 | 4.14794 | 6.229949 | 5.447979 | 3.004975 | 20.63953 | 10.92118 |  | 7.649118e-05 |  | 3.866269 | [17 empty] | 26.02519 | -0.009666085
4374 | 2021/11/26 22:20:39 | 28601.4451 | 6025.0006 | 1 | 7 | 0 | 0 | 0 | 0 | 1.502266 | 4.14849 | 6.232135 | 5.450064 | 3.004975 | 20.64818 | 10.92118 | [21 empty] | 25.95579 | -0.07504463
4375 | 2021/11/26 22:20:44 | 28606.4454 | 6030.0009 | 1 | 7 | 0 | 0 | 0 | 0 | 1.502167 | 4.149104 | 6.232647 | 5.452149 | 3.004975 | 20.65683 | 10.92118 |  | 0.0001024447 | [19 empty] | 25.95303 | -0.02616048
4376 | 2021/11/26 22:20:49 | 28611.4455 | 6035.001 | 1 | 7 | 0 | 0 | 0 | 0 | 1.502129 | 4.149433 | 6.232984 | 5.454233 | 3.004975 | 20.66548 | 10.92118 | [21 empty] | 25.9913 | -0.07088661
4377 | 2021/11/26 22:20:54 | 28616.4446 | 6040.0001 | 1 | 7 | 0 | 0 | 0 | 0 | 1.501915 | 4.150021 | 6.232979 | 5.456318 | 3.004975 | 20.67413 | 10.92118 |  | 9.686994e-05 | [19 empty] | 25.9434 | -0.02480388
4378 | 2021/11/26 22:20:59 | 28621.4446 | 6045.0001 | 1 | 7 | 0 | 0 | 0 | 0 | 1.502731 | 4.150638 | 6.237292 | 5.458404 | 3.004975 | 20.68279 | 10.92118 | [21 empty] | 25.95051 | -0.05576074
4379 | 2021/11/26 22:21:04 | 28626.4455 | 6050.001 | 1 | 7 | 0 | 0 | 0 | 0 | 1.502243 | 4.151091 | 6.235947 | 5.46049 | 3.004975 | 20.69145 | 10.92118 |  | 0.0001265325 | [19 empty] | 25.96928 | -0.07941604
4380 | 2021/11/26 22:21:09 | 28631.4454 | 6055.0009 | 1 | 7 | 0 | 0 | 0 | 0 | 1.502319 | 4.151284 | 6.236553 | 5.462574 | 3.004975 | 20.7001 | 10.92118 | [21 empty] | 26.07191 | 0.02297223
4381 | 2021/11/26 22:21:14 | 28636.4455 | 6060.001 | 1 | 7 | 0 | 0 | 0 | 0 | 1.502007 | 4.152023 | 6.236368 | 5.464659 | 3.004975 | 20.70876 | 10.92118 |  | 8.438816e-05 |  |  | 0.2506085 | [16 empty] | 26.1349 | -0.08152544
4382 | 2021/11/26 22:21:19 | 28641.4458 | 6065.0013 | 1 | 7 | 0 | 0 | 0 | 0 | 1.502495 | 4.152468 | 6.239062 | 5.466745 | 3.004975 | 20.71742 | 10.92118 | [21 empty] | 26.21538 | 0.0274837
4383 | 2021/11/26 22:21:24 | 28646.4457 | 6070.0012 | 1 | 7 | 0 | 0 | 0 | 0 | 1.502502 | 4.152627 | 6.23933 | 5.46883 | 3.004975 | 20.72608 | 10.92118 |  | 0.0001177146 | [19 empty] | 26.27688 | 0.0723505
4384 | 2021/11/26 22:21:29 | 28651.4459 | 6075.0014 | 1 | 7 | 0 | 0 | 0 | 0 | 1.502136 | 4.153179 | 6.23864 | 5.470915 | 3.004975 | 20.73474 | 10.92118 |  |  |  | 4.50181 | [17 empty] | 26.26143 | 0.05250394
4385 | 2021/11/26 22:21:34 | 28656.4457 | 6080.0012 | 1 | 7 | 0 | 0 | 0 | 0 | 1.502388 | 4.153855 | 6.240702 | 5.473001 | 3.004975 | 20.7434 | 10.92118 |  | 0.0001125922 | [19 empty] | 26.20465 | 0.0629884
4386 | 2021/11/26 22:21:39 | 28661.4461 | 6085.0016 | 1 | 7 | 0 | 0 | 0 | 0 | 1.501953 | 4.154217 | 6.239439 | 5.475085 | 3.004975 | 20.75206 | 10.92118 | [21 empty] | 26.11236 | -0.06135881
4387 | 2021/11/26 22:21:44 | 28666.4445 | 6090 | 1 | 7 | 0 | 0 | 0 | 0 | 1.50193 | 4.154387 | 6.239598 | 5.47717 | 3.004975 | 20.76072 | 10.92118 |  | 9.958286e-05 | [19 empty] | 26.02405 | 0.0518018
4388 | 2021/11/26 22:21:49 | 28671.4445 | 6095 | 1 | 7 | 0 | 0 | 0 | 0 | 1.502556 | 4.154873 | 6.242929 | 5.479255 | 3.004975 | 20.76938 | 10.92118 | [21 empty] | 26.008 | -0.05747497
4389 | 2021/11/26 22:21:54 | 28676.446 | 6100.0015 | 1 | 7 | 0 | 0 | 0 | 0 | 1.502441 | 4.155444 | 6.243309 | 5.481341 | 3.004975 | 20.77805 | 10.92118 |  | 0.0001198125 | [19 empty] | 25.95175 | -0.06704152
4390 | 2021/11/26 22:21:59 | 28681.4453 | 6105.0008 | 1 | 7 | 0 | 0 | 0 | 0 | 1.502136 | 4.155869 | 6.24268 | 5.483426 | 3.004975 | 20.78671 | 10.92118 | [21 empty] | 25.99471 | -0.03452361
4391 | 2021/11/26 22:22:04 | 28686.4452 | 6110.0007 | 1 | 7 | 0 | 0 | 0 | 0 | 1.502266 | 4.156203 | 6.243722 | 5.485511 | 3.004975 | 20.79538 | 10.92118 |  | 8.08433e-05 | [19 empty] | 25.99036 | -0.09221494
4392 | 2021/11/26 22:22:09 | 28691.4446 | 6115.0001 | 1 | 7 | 0 | 0 | 0 | 0 | 1.502357 | 4.156688 | 6.244829 | 5.487595 | 3.004975 | 20.80404 | 10.92118 | [21 empty] | 26.04192 | -0.0062567
4393 | 2021/11/26 22:22:14 | 28696.4445 | 6120 | 1 | 7 | 0 | 0 | 0 | 0 | 1.50219 | 4.15724 | 6.244964 | 5.489681 | 3.004975 | 20.81271 | 10.92118 |  | 0.0001019725 | [19 empty] | 26.05302 | -0.06422698
4394 | 2021/11/26 22:22:19 | 28701.4447 | 6125.0002 | 1 | 7 | 0 | 0 | 0 | 0 | 1.502464 | 4.157525 | 6.246532 | 5.491766 | 3.004975 | 20.82138 | 10.92118 | [21 empty] | 26.082 | -0.0409013
4395 | 2021/11/26 22:22:24 | 28706.4456 | 6130.0011 | 1 | 7 | 0 | 0 | 0 | 0 | 1.501984 | 4.157749 | 6.244872 | 5.493852 | 3.004975 | 20.83005 | 10.92118 |  | 0.0001118166 | [19 empty] | 26.12897 | 0.03569067
4396 | 2021/11/26 22:22:29 | 28711.4456 | 6135.0011 | 1 | 7 | 0 | 0 | 0 | 0 | 1.502319 | 4.158401 | 6.247245 | 5.495937 | 3.004975 | 20.83872 | 10.92118 |  |  |  | 4.904308 | [17 empty] | 26.23429 | -0.0589478
4397 | 2021/11/26 22:22:34 | 28716.4458 | 6140.0013 | 1 | 7 | 0 | 0 | 0 | 0 | 1.502411 | 4.158814 | 6.248248 | 5.498023 | 3.004975 | 20.84739 | 10.92118 |  | 0.0001155382 | [19 empty] | 26.18577 | 0.003373027
4398 | 2021/11/26 22:22:39 | 28721.4458 | 6145.0013 | 1 | 7 | 0 | 0 | 0 | 0 | 1.502022 | 4.158831 | 6.246656 | 5.500108 | 3.004975 | 20.85607 | 10.92118 | [21 empty] | 26.1175 | 0.06166458
4399 | 2021/11/26 22:22:44 | 28726.4457 | 6150.0012 | 1 | 7 | 0 | 0 | 0 | 0 | 1.502823 | 4.159493 | 6.250982 | 5.502192 | 3.004975 | 20.86474 | 10.92118 |  | 7.530526e-05 | [19 empty] | 25.95693 | -0.04918754
4400 | 2021/11/26 22:22:49 | 28731.4457 | 6155.0012 | 1 | 7 | 0 | 0 | 0 | 0 | 1.502098 | 4.159991 | 6.248714 | 5.504278 | 3.004975 | 20.87341 | 10.92118 | [21 empty] | 26.07674 | -0.04139781
4401 | 2021/11/26 22:22:54 | 28736.4461 | 6160.0016 | 1 | 7 | 0 | 0 | 0 | 0 | 1.502281 | 4.160296 | 6.249934 | 5.506363 | 3.004975 | 20.88209 | 10.92118 | [21 empty] | 26.31878 | 0.04311264
4402 | 2021/11/26 22:22:59 | 28741.4459 | 6165.0014 | 1 | 7 | 0 | 0 | 0 | 0 | 1.502296 | 4.160559 | 6.250391 | 5.508448 | 3.004975 | 20.89076 | 10.92118 |  | 4.631137e-05 | [19 empty] | 26.08452 | -0.05854905
4403 | 2021/11/26 22:23:04 | 28746.446 | 6170.0015 | 1 | 7 | 0 | 0 | 0 | 0 | 1.502243 | 4.160985 | 6.250811 | 5.510533 | 3.004975 | 20.89944 | 10.92118 | [21 empty] | 26.0616 | -0.06859481
4404 | 2021/11/26 22:23:09 | 28751.4461 | 6175.0016 | 1 | 7 | 0 | 0 | 0 | 0 | 1.50248 | 4.161514 | 6.252592 | 5.512619 | 3.004975 | 20.90812 | 10.92118 |  | 6.748069e-05 | [19 empty] | 26.36136 | 0.05537748
4405 | 2021/11/26 22:23:14 | 28756.4463 | 6180.0018 | 1 | 7 | 0 | 0 | 0 | 0 | 1.502045 | 4.161861 | 6.251303 | 5.514704 | 3.004975 | 20.91679 | 10.92118 |  |  |  |  | 0.199703 | [16 empty] | 26.18392 | -0.05460382
4406 | 2021/11/26 22:23:19 | 28761.4445 | 6185 | 1 | 7 | 0 | 0 | 0 | 0 | 1.502075 | 4.161948 | 6.251558 | 5.516788 | 3.004975 | 20.92547 | 10.92118 |  | 0.0001279463 | [19 empty] | 26.15114 | -0.04068613
4407 | 2021/11/26 22:23:24 | 28766.4447 | 6190.0002 | 1 | 7 | 0 | 0 | 0 | 0 | 1.50248 | 4.162494 | 6.254064 | 5.518874 | 3.004975 | 20.93415 | 10.92118 | [21 empty] | 26.33196 | 0.006241202
4408 | 2021/11/26 22:23:29 | 28771.4449 | 6195.0004 | 1 | 7 | 0 | 0 | 0 | 0 | 1.502388 | 4.162965 | 6.254389 | 5.520959 | 3.004975 | 20.94283 | 10.92118 |  | 6.591126e-05 | [19 empty] | 26.18108 | -0.06203234
4409 | 2021/11/26 22:23:34 | 28776.4455 | 6200.001 | 1 | 7 | 0 | 0 | 0 | 0 | 1.502335 | 4.163136 | 6.254425 | 5.523044 | 3.004975 | 20.95151 | 10.92118 |  |  |  | 5.386286 | [17 empty] | 26.13513 | -0.06343305
4410 | 2021/11/26 22:23:39 | 28781.4456 | 6205.0011 | 1 | 7 | 0 | 0 | 0 | 0 | 1.502495 | 4.163518 | 6.255665 | 5.525129 | 3.004975 | 20.96019 | 10.92118 | [21 empty] | 26.36469 | 0.03219604
4411 | 2021/11/26 22:23:44 | 28786.4456 | 6210.0011 | 1 | 7 | 0 | 0 | 0 | 0 | 1.50248 | 4.164159 | 6.256566 | 5.527215 | 3.004975 | 20.96888 | 10.92118 |  | 8.774144e-05 | [19 empty] | 26.12003 | -0.03652692
4412 | 2021/11/26 22:23:49 | 28791.4456 | 6215.0011 | 1 | 7 | 0 | 0 | 0 | 0 | 1.502312 | 4.164437 | 6.256284 | 5.529299 | 3.004975 | 20.97756 | 10.92118 | [21 empty] | 26.39556 | 0.08534968
4413 | 2021/11/26 22:23:54 | 28796.4459 | 6220.0014 | 1 | 7 | 0 | 0 | 0 | 0 | 1.501678 | 4.164597 | 6.253884 | 5.531384 | 3.004975 | 20.98624 | 10.92118 |  | 8.380028e-05 | [19 empty] | 26.19192 | 0.02508581
4414 | 2021/11/26 22:23:59 | 28801.446 | 6225.0015 | 1 | 7 | 0 | 0 | 0 | 0 | 1.502129 | 4.165031 | 6.256414 | 5.53347 | 3.004975 | 20.99492 | 10.92118 | [21 empty] | 26.2848 | 0.05486906
4415 | 2021/11/26 22:24:04 | 28806.4459 | 6230.0014 | 1 | 7 | 0 | 0 | 0 | 0 | 1.502625 | 4.165551 | 6.259261 | 5.535555 | 3.004975 | 21.00361 | 10.92118 | [21 empty] | 26.23818 | 0.008945465
4416 | 2021/11/26 22:24:09 | 28811.4462 | 6235.0017 | 1 | 7 | 0 | 0 | 0 | 0 | 1.502594 | 4.165831 | 6.259553 | 5.53764 | 3.004975 | 21.01229 | 10.92118 |  | 7.767583e-05 | [19 empty] | 26.19962 | -0.05640626
4417 | 2021/11/26 22:24:14 | 28816.446 | 6240.0015 | 1 | 7 | 0 | 0 | 0 | 0 | 1.501938 | 4.166144 | 6.25729 | 5.539725 | 3.004975 | 21.02098 | 10.92118 | [21 empty] | 26.30885 | 0.001546144
4418 | 2021/11/26 22:24:19 | 28821.4459 | 6245.0014 | 1 | 7 | 0 | 0 | 0 | 0 | 1.502258 | 4.16635 | 6.258933 | 5.541811 | 3.004975 | 21.02967 | 10.92118 |  | 9.730094e-05 | [19 empty] | 26.13971 | -0.07773697
4419 | 2021/11/26 22:24:24 | 28826.4461 | 6250.0016 | 1 | 7 | 0 | 0 | 0 | 0 | 1.502296 | 4.166922 | 6.25995 | 5.543896 | 3.004975 | 21.03836 | 10.92118 | [21 empty] | 26.3736 | 0.03545225
4420 | 2021/11/26 22:24:29 | 28831.4445 | 6255 | 1 | 7 | 0 | 0 | 0 | 0 | 1.502594 | 4.167369 | 6.261864 | 5.545979 | 3.004975 | 21.04704 | 10.92118 |  | 5.698037e-05 | [19 empty] | 26.1104 | -0.06044984
4421 | 2021/11/26 22:24:34 | 28836.4448 | 6260.0003 | 1 | 7 | 0 | 0 | 0 | 0 | 1.50193 | 4.167561 | 6.259385 | 5.548065 | 3.004975 | 21.05573 | 10.92118 | [21 empty] | 26.35015 | 0.04078448
4422 | 2021/11/26 22:24:39 | 28841.4447 | 6265.0002 | 1 | 7 | 0 | 0 | 0 | 0 | 1.502335 | 4.167873 | 6.261541 | 5.55015 | 3.004975 | 21.06442 | 10.92118 | [21 empty] | 26.23818 | 0.0348115
4423 | 2021/11/26 22:24:44 | 28846.4447 | 6270.0002 | 1 | 7 | 0 | 0 | 0 | 0 | 1.5019 | 4.168405 | 6.260527 | 5.552235 | 3.004975 | 21.07311 | 10.92118 |  | 7.332917e-05 |  | 5.710066 | [17 empty] | 26.20706 | 0.01533449
4424 | 2021/11/26 22:24:49 | 28851.4456 | 6275.0011 | 1 | 7 | 0 | 0 | 0 | 0 | 1.502167 | 4.168539 | 6.261842 | 5.55432 | 3.004975 | 21.0818 | 10.92118 | [21 empty] | 26.39616 | 0.09895504
4425 | 2021/11/26 22:24:54 | 28856.4449 | 6280.0004 | 1 | 7 | 0 | 0 | 0 | 0 | 1.502411 | 4.168981 | 6.263523 | 5.556405 | 3.004975 | 21.0905 | 10.92118 |  | 9.633254e-05 | [19 empty] | 26.06221 | -0.05016625
4426 | 2021/11/26 22:24:59 | 28861.4457 | 6285.0012 | 1 | 7 | 0 | 0 | 0 | 0 | 1.502151 | 4.169486 | 6.263198 | 5.558489 | 3.004975 | 21.09919 | 10.92118 | [21 empty] | 26.35265 | 0.06499052
4427 | 2021/11/26 22:25:04 | 28866.4456 | 6290.0011 | 1 | 7 | 0 | 0 | 0 | 0 | 1.501938 | 4.169826 | 6.26282 | 5.560575 | 3.004975 | 21.10788 | 10.92118 |  | 7.388169e-05 | [19 empty] | 26.3215 | 0.04098952
4428 | 2021/11/26 22:25:09 | 28871.4458 | 6295.0013 | 1 | 7 | 0 | 0 | 0 | 0 | 1.502388 | 4.170106 | 6.265117 | 5.56266 | 3.004975 | 21.11658 | 10.92118 | [21 empty] | 26.17591 | -0.04010499
4429 | 2021/11/26 22:25:14 | 28876.4458 | 6300.0013 | 1 | 7 | 0 | 0 | 0 | 0 | 1.502167 | 4.170493 | 6.264777 | 5.564745 | 3.004975 | 21.12527 | 10.92118 |  |  |  |  | 0 | [16 empty] | 26.35507 | 0.05188167
4430 | 2021/11/26 22:25:19 | 28881.4459 | 6305.0014 | 1 | 7 | 0 | 0 | 0 | 0 | 1.502205 | 4.171039 | 6.265756 | 5.56683 | 3.004975 | 21.13397 | 10.92118 |  | 6.519999e-05 | [19 empty] | 26.11501 | -0.07029951
4431 | 2021/11/26 22:25:24 | 28886.4452 | 6310.0007 | 1 | 7 | 0 | 0 | 0 | 0 | 1.502136 | 4.171206 | 6.265719 | 5.568915 | 3.004975 | 21.14266 | 10.92118 | [21 empty] | 26.36344 | 0.01967549
4432 | 2021/11/26 22:25:29 | 28891.4445 | 6315 | 1 | 7 | 0 | 0 | 0 | 0 | 1.502411 | 4.171472 | 6.267265 | 5.571 | 3.004975 | 21.15136 | 10.92118 |  | 4.16431e-05 | [19 empty] | 26.17487 | -0.03160357
4433 | 2021/11/26 22:25:34 | 28896.4446 | 6320.0001 | 1 | 7 | 0 | 0 | 0 | 0 | 1.501915 | 4.171706 | 6.265548 | 5.573085 | 3.004975 | 21.16006 | 10.92118 |  |  |  |  | 0.1733145 | [16 empty] | 26.26866 | -0.007262826
4434 | 2021/11/26 22:25:39 | 28901.4454 | 6325.0009 | 1 | 7 | 0 | 0 | 0 | 0 | 1.50219 | 4.172361 | 6.267679 | 5.575169 | 3.004975 | 21.16875 | 10.92118 |  | 6.037514e-05 | [19 empty] | 26.23442 | 0.0567174
4435 | 2021/11/26 22:25:44 | 28906.4454 | 6330.0009 | 1 | 7 | 0 | 0 | 0 | 0 | 1.502357 | 4.172614 | 6.268756 | 5.577255 | 3.004975 | 21.17746 | 10.92118 | [21 empty] | 26.07698 | -0.01848757
4436 | 2021/11/26 22:25:49 | 28911.4456 | 6335.0011 | 1 | 7 | 0 | 0 | 0 | 0 | 1.502426 | 4.172897 | 6.269469 | 5.57934 | 3.004975 | 21.18616 | 10.92118 | [21 empty] | 26.36926 | 0.06932914
4437 | 2021/11/26 22:25:54 | 28916.4456 | 6340.0011 | 1 | 7 | 0 | 0 | 0 | 0 | 1.502502 | 4.173404 | 6.270548 | 5.581425 | 3.004975 | 21.19486 | 10.92118 |  | 8.898801e-05 |  | 5.888868 | [17 empty] | 26.16995 | 0.03542602
4438 | 2021/11/26 22:25:59 | 28921.4456 | 6345.0011 | 1 | 7 | 0 | 0 | 0 | 0 | 1.502075 | 4.173857 | 6.269446 | 5.58351 | 3.004975 | 21.20356 | 10.92118 | [21 empty] | 26.29465 | 0.04725933
4439 | 2021/11/26 22:26:04 | 28926.4455 | 6350.001 | 1 | 7 | 0 | 0 | 0 | 0 | 1.502876 | 4.17404 | 6.273065 | 5.585595 | 3.004975 | 21.21226 | 10.92118 |  | 9.800549e-05 | [19 empty] | 26.18748 | 0.007801652
4440 | 2021/11/26 22:26:09 | 28931.4456 | 6355.0011 | 1 | 7 | 0 | 0 | 0 | 0 | 1.502594 | 4.174418 | 6.272455 | 5.58768 | 3.004975 | 21.22097 | 10.92118 | [21 empty] | 26.09276 | -0.05429447
4441 | 2021/11/26 22:26:14 | 28936.4458 | 6360.0013 | 1 | 7 | 0 | 0 | 0 | 0 | 1.502335 | 4.174917 | 6.272124 | 5.589767 | 3.004975 | 21.22968 | 10.92118 |  | 7.831837e-05 | [19 empty] | 26.23374 | 0.06557882
4442 | 2021/11/26 22:26:19 | 28941.4458 | 6365.0013 | 1 | 7 | 0 | 0 | 0 | 0 | 1.502319 | 4.175342 | 6.272696 | 5.591852 | 3.004975 | 21.23838 | 10.92118 | [21 empty] | 26.35073 | 0.0847584
4443 | 2021/11/26 22:26:24 | 28946.4459 | 6370.0014 | 1 | 7 | 0 | 0 | 0 | 0 | 1.502228 | 4.175321 | 6.272284 | 5.593937 | 3.004975 | 21.24709 | 10.92118 | [21 empty] | 26.29086 | 0.07155895
4444 | 2021/11/26 22:26:29 | 28951.4459 | 6375.0014 | 1 | 7 | 0 | 0 | 0 | 0 | 1.502373 | 4.175883 | 6.273734 | 5.596022 | 3.004975 | 21.2558 | 10.92118 |  | 5.246828e-05 | [19 empty] | 26.06029 | -0.08286178
4445 | 2021/11/26 22:26:34 | 28956.4458 | 6380.0013 | 1 | 7 | 0 | 0 | 0 | 0 | 1.50235 | 4.176326 | 6.274303 | 5.598107 | 3.004975 | 21.26451 | 10.92118 | [21 empty] | 26.03495 | -0.09907901
4446 | 2021/11/26 22:26:39 | 28961.4452 | 6385.0007 | 1 | 7 | 0 | 0 | 0 | 0 | 1.502876 | 4.176822 | 6.277246 | 5.600193 | 3.004975 | 21.27321 | 10.92118 |  | 7.468177e-05 | [19 empty] | 26.23559 | -0.02314806
4447 | 2021/11/26 22:26:44 | 28966.4445 | 6390 | 1 | 7 | 0 | 0 | 0 | 0 | 1.50222 | 4.176933 | 6.274672 | 5.602278 | 3.004975 | 21.28193 | 10.92118 | [21 empty] | 26.34791 | 0.04390121
4448 | 2021/11/26 22:26:49 | 28971.4454 | 6395.0009 | 1 | 7 | 0 | 0 | 0 | 0 | 1.502075 | 4.177342 | 6.274681 | 5.604364 | 3.004975 | 21.29064 | 10.92118 |  | 9.549605e-05 | [19 empty] | 26.31618 | 0.0509131
4449 | 2021/11/26 22:26:54 | 28976.4446 | 6400.0001 | 1 | 7 | 0 | 0 | 0 | 0 | 1.502609 | 4.177997 | 6.277896 | 5.606449 | 3.004975 | 21.29935 | 10.92118 | [21 empty] | 26.30233 | 0.07446885
4450 | 2021/11/26 22:26:59 | 28981.4447 | 6405.0002 | 1 | 7 | 0 | 0 | 0 | 0 | 1.502228 | 4.178143 | 6.276523 | 5.608534 | 3.004975 | 21.30806 | 10.92118 |  |  |  | 5.607871 | [17 empty] | 26.28103 | -0.05074382
4451 | 2021/11/26 22:27:04 | 28986.4446 | 6410.0001 | 1 | 7 | 0 | 0 | 0 | 0 | 1.502388 | 4.178555 | 6.277811 | 5.610618 | 3.004975 | 21.31677 | 10.92118 |  | 3.287633e-05 | [19 empty] | 26.28719 | -0.00346899
4452 | 2021/11/26 22:27:09 | 28991.4454 | 6415.0009 | 1 | 7 | 0 | 0 | 0 | 0 | 1.502777 | 4.179012 | 6.280123 | 5.612705 | 3.004975 | 21.32549 | 10.92118 | [21 empty] | 26.27175 | 0.05796432
4453 | 2021/11/26 22:27:14 | 28996.4455 | 6420.001 | 1 | 7 | 0 | 0 | 0 | 0 | 1.502258 | 4.179431 | 6.278584 | 5.61479 | 3.004975 | 21.3342 | 10.92118 |  | 7.341305e-05 | [19 empty] | 26.35143 | -0.05170166
4454 | 2021/11/26 22:27:19 | 29001.4456 | 6425.0011 | 1 | 7 | 0 | 0 | 0 | 0 | 1.501892 | 4.179561 | 6.277249 | 5.616875 | 3.004975 | 21.34292 | 10.92118 | [21 empty] | 26.36835 | 0.06510079
4455 | 2021/11/26 22:27:24 | 29006.4457 | 6430.0012 | 1 | 7 | 0 | 0 | 0 | 0 | 1.502594 | 4.179974 | 6.280804 | 5.61896 | 3.004975 | 21.35163 | 10.92118 |  | 9.774102e-05 | [19 empty] | 26.38715 | 0.07377326
4456 | 2021/11/26 22:27:29 | 29011.4457 | 6435.0012 | 1 | 7 | 0 | 0 | 0 | 0 | 1.502136 | 4.180652 | 6.279908 | 5.621046 | 3.004975 | 21.36035 | 10.92118 | [21 empty] | 26.40258 | 0.01764596
4457 | 2021/11/26 22:27:34 | 29016.4459 | 6440.0014 | 1 | 7 | 0 | 0 | 0 | 0 | 1.502731 | 4.180968 | 6.28287 | 5.623131 | 3.004975 | 21.36907 | 10.92118 |  |  |  |  | 0 | [16 empty] | 26.35349 | 0.06025553
4458 | 2021/11/26 22:27:39 | 29021.4459 | 6445.0014 | 1 | 7 | 0 | 0 | 0 | 0 | 1.50222 | 4.181149 | 6.281006 | 5.625216 | 3.004975 | 21.37779 | 10.92118 |  | 5.397724e-05 | [19 empty] | 26.42078 | 0.05998373
4459 | 2021/11/26 22:27:44 | 29026.4461 | 6450.0016 | 1 | 7 | 0 | 0 | 0 | 0 | 1.502518 | 4.181631 | 6.282976 | 5.627302 | 3.004975 | 21.38651 | 10.92118 |  |  |  |  | 0.1803891 | [16 empty] | 26.40534 | 0.01582205
4460 | 2021/11/26 22:27:49 | 29031.4445 | 6455 | 1 | 7 | 0 | 0 | 0 | 0 | 1.502281 | 4.182063 | 6.282634 | 5.629386 | 3.004975 | 21.39523 | 10.92118 |  | 8.506814e-05 | [19 empty] | 26.40968 | 0.09405017
4461 | 2021/11/26 22:27:54 | 29036.4446 | 6460.0001 | 1 | 7 | 0 | 0 | 0 | 0 | 1.502441 | 4.182648 | 6.284182 | 5.631471 | 3.004975 | 21.40395 | 10.92118 | [21 empty] | 26.37972 | 0.05678415
4462 | 2021/11/26 22:27:59 | 29041.4446 | 6465.0001 | 1 | 7 | 0 | 0 | 0 | 0 | 1.502266 | 4.182874 | 6.283789 | 5.633557 | 3.004975 | 21.41267 | 10.92118 |  | 8.280933e-05 | [19 empty] | 26.36492 | -0.02257288
4463 | 2021/11/26 22:28:04 | 29046.446 | 6470.0015 | 1 | 7 | 0 | 0 | 0 | 0 | 1.502373 | 4.183349 | 6.284951 | 5.635643 | 3.004975 | 21.42139 | 10.92118 |  |  |  | 5.135604 | [17 empty] | 26.21188 | -0.02418876
4464 | 2021/11/26 22:28:09 | 29051.4461 | 6475.0016 | 1 | 7 | 0 | 0 | 0 | 0 | 1.502029 | 4.183821 | 6.28422 | 5.637728 | 3.004975 | 21.43012 | 10.92118 |  | 0.000104129 | [19 empty] | 26.09209 | -0.02931595
4465 | 2021/11/26 22:28:14 | 29056.4445 | 6480 | 1 | 7 | 0 | 0 | 0 | 0 | 1.502266 | 4.18416 | 6.285721 | 5.639812 | 3.004975 | 21.43884 | 10.92118 | [21 empty] | 26.18099 | 0.06830215
4466 | 2021/11/26 22:28:19 | 29061.4454 | 6485.0009 | 1 | 7 | 0 | 0 | 0 | 0 | 1.502464 | 4.184538 | 6.287118 | 5.641898 | 3.004975 | 21.44757 | 10.92118 | [21 empty] | 26.34915 | -0.03319383
4467 | 2021/11/26 22:28:24 | 29066.4457 | 6490.0012 | 1 | 7 | 0 | 0 | 0 | 0 | 1.502663 | 4.185148 | 6.288867 | 5.643984 | 3.004975 | 21.4563 | 10.92118 |  | 5.934634e-05 | [19 empty] | 26.13287 | -0.07202148
4468 | 2021/11/26 22:28:29 | 29071.4456 | 6495.0011 | 1 | 7 | 0 | 0 | 0 | 0 | 1.502083 | 4.185673 | 6.287228 | 5.646069 | 3.004975 | 21.46502 | 10.92118 |  | 0.0001437282 | [19 empty] | 26.23102 | -0.05679905
4469 | 2021/11/26 22:28:34 | 29076.4459 | 6500.0014 | 1 | 7 | 0 | 0 | 0 | 0 | 1.502312 | 4.185761 | 6.288319 | 5.648154 | 3.004975 | 21.47375 | 10.92118 | [21 empty] | 26.45384 | 0.06829083
4470 | 2021/11/26 22:28:39 | 29081.4456 | 6505.0011 | 1 | 7 | 0 | 0 | 0 | 0 | 1.502495 | 4.186167 | 6.289695 | 5.650239 | 3.004975 | 21.48248 | 10.92118 |  | 9.999745e-05 | [19 empty] | 26.38312 | 0.09200692
4471 | 2021/11/26 22:28:44 | 29086.4457 | 6510.0012 | 1 | 7 | 0 | 0 | 0 | 0 | 1.502266 | 4.187 | 6.289987742 | 5.652324 | 3.004975 | 21.49121 | 10.92118 | [21 empty] | 26.26957 | 0.04185438
4472 | 2021/11/26 22:28:49 | 29091.4458 | 6515.0013 | 1 | 7 | 0 | 0 | 0 | 0 | 1.502319 | 4.187332 | 6.290708 | 5.654409 | 3.004975 | 21.49994 | 10.92118 | [21 empty] | 26.11524 | -0.04146338
4473 | 2021/11/26 22:28:54 | 29096.4459 | 6520.0014 | 1 | 7 | 0 | 0 | 0 | 0 | 1.502586 | 4.187621 | 6.292261 | 5.656494 | 3.004975 | 21.50867 | 10.92118 |  | 6.226555e-05 | [19 empty] | 26.21182 | -0.0107187
4474 | 2021/11/26 22:28:59 | 29101.446 | 6525.0015 | 1 | 7 | 0 | 0 | 0 | 0 | 1.502312 | 4.188234 | 6.292034 | 5.65858 | 3.004975 | 21.5174 | 10.92118 |  |  |  | 4.917677 | [17 empty] | 26.39206 | 0.04639387
4475 | 2021/11/26 22:29:04 | 29106.4454 | 6530.0009 | 1 | 7 | 0 | 0 | 0 | 0 | 1.502899 | 4.1888 | 6.295343 | 5.660665 | 3.004975 | 21.52614 | 10.92118 |  | 9.64842e-05 | [19 empty] | 26.28127 | -0.03703058
4476 | 2021/11/26 22:29:09 | 29111.4452 | 6535.0007 | 1 | 7 | 0 | 0 | 0 | 0 | 1.503006 | 4.189141 | 6.296304 | 5.662751 | 3.004975 | 21.53488 | 10.92118 | [21 empty] | 26.15909 | -0.08996546
4477 | 2021/11/26 22:29:14 | 29116.4446 | 6540.0001 | 1 | 7 | 0 | 0 | 0 | 0 | 1.50219 | 4.189415 | 6.293297 | 5.664835 | 3.004975 | 21.54361 | 10.92118 |  | 9.854954e-05 | [19 empty] | 26.12944 | -0.07927299
4478 | 2021/11/26 22:29:19 | 29121.4453 | 6545.0008 | 1 | 7 | 0 | 0 | 0 | 0 | 1.502243 | 4.189909 | 6.294261 | 5.666921 | 3.004975 | 21.55234 | 10.92118 | [21 empty] | 26.20505 | 0.03034472
4479 | 2021/11/26 22:29:24 | 29126.4454 | 6550.0009 | 1 | 7 | 0 | 0 | 0 | 0 | 1.502411 | 4.190636 | 6.296058 | 5.669006 | 3.004975 | 21.56108 | 10.92118 |  | 0.0001107604 | [19 empty] | 26.31585 | 0.0470835
4480 | 2021/11/26 22:29:29 | 29131.4455 | 6555.001 | 1 | 7 | 0 | 0 | 0 | 0 | 1.502548 | 4.190864 | 6.296974 | 5.671092 | 3.004975 | 21.56982 | 10.92118 | [21 empty] | 26.3322 | -0.009524822
4481 | 2021/11/26 22:29:34 | 29136.4455 | 6560.001 | 1 | 7 | 0 | 0 | 0 | 0 | 1.502548 | 4.191106 | 6.297338 | 5.673177 | 3.004975 | 21.57856 | 10.92118 |  | 0.0001034789 | [19 empty] | 26.22878 | 0.04529834
4482 | 2021/11/26 22:29:39 | 29141.4456 | 6565.0011 | 1 | 7 | 0 | 0 | 0 | 0 | 1.502174 | 4.191988 | 6.297095 | 5.675262 | 3.004975 | 21.58731 | 10.92118 |  |  |  |  | 0.2128617 | [16 empty] | 26.19576 | -0.02257168
4483 | 2021/11/26 22:29:44 | 29146.4455 | 6570.001 | 1 | 7 | 0 | 0 | 0 | 0 | 1.502861 | 4.192513 | 6.300764 | 5.677348 | 3.004975 | 21.59605 | 10.92118 |  | 8.316789e-05 | [19 empty] | 26.13897 | -0.07802069
4484 | 2021/11/26 22:29:49 | 29151.4457 | 6575.0012 | 1 | 7 | 0 | 0 | 0 | 0 | 1.502113 | 4.192886 | 6.298189 | 5.679433 | 3.004975 | 21.60479 | 10.92118 | [21 empty] | 26.13254 | -0.03037453
4485 | 2021/11/26 22:29:54 | 29156.4458 | 6580.0013 | 1 | 7 | 0 | 0 | 0 | 0 | 1.502373 | 4.193384 | 6.300027 | 5.681519 | 3.004975 | 21.61354 | 10.92118 |  | 0.0001035756 |  | 4.372675 | [17 empty] | 26.18499 | -0.07733107
4486 | 2021/11/26 22:29:59 | 29161.4458 | 6585.0013 | 1 | 7 | 0 | 0 | 0 | 0 | 1.502594 | 4.194094 | 6.30202 | 5.683604 | 3.004975 | 21.62228 | 10.92118 | [21 empty] | 26.17113 | -0.01657367
4487 | 2021/11/26 22:30:04 | 29166.4459 | 6590.0014 | 1 | 7 | 0 | 0 | 0 | 0 | 1.502281 | 4.194593 | 6.301457 | 5.68569 | 3.004975 | 21.63103 | 10.92118 | [21 empty] | 26.13988 | -0.04641414
4488 | 2021/11/26 22:30:09 | 29171.446 | 6595.0015 | 1 | 7 | 0 | 0 | 0 | 0 | 1.502625 | 4.194848 | 6.303283476 | 5.687775 | 3.004975 | 21.63977 | 10.92118 |  | 8.650385e-05 | [19 empty] | 26.22635 | -0.03540158
4489 | 2021/11/26 22:30:14 | 29176.4445 | 6600 | 1 | 7 | 0 | 0 | 0 | 0 | 1.502701 | 4.195375 | 6.304394 | 5.689859 | 3.004975 | 21.64852 | 10.92118 | [21 empty] | 26.40283 | 0.0140816
4490 | 2021/11/26 22:30:19 | 29181.4445 | 6605 | 1 | 7 | 0 | 0 | 0 | 0 | 1.502388 | 4.196132 | 6.304218 | 5.691945 | 3.004975 | 21.65727 | 10.92118 |  | 0.0001222345 | [19 empty] | 26.41268 | 0.03885686
4491 | 2021/11/26 22:30:24 | 29186.4454 | 6610.0009 | 1 | 7 | 0 | 0 | 0 | 0 | 1.502281 | 4.196584 | 6.304448 | 5.694031 | 3.004975 | 21.66602 | 10.92118 | [21 empty] | 26.31119 | 0.02304316
4492 | 2021/11/26 22:30:29 | 29191.4454 | 6615.0009 | 1 | 7 | 0 | 0 | 0 | 0 | 1.502464 | 4.196953 | 6.305771 | 5.696116 | 3.004975 | 21.67477 | 10.92118 |  | 7.862863e-05 | [19 empty] | 26.23526 | 0.01359463
4493 | 2021/11/26 22:30:34 | 29196.4447 | 6620.0002 | 1 | 7 | 0 | 0 | 0 | 0 | 1.502205 | 4.197647 | 6.305726 | 5.698201 | 3.004975 | 21.68353 | 10.92118 | [21 empty] | 26.16828 | -0.03663003
4494 | 2021/11/26 22:30:39 | 29201.4447 | 6625.0002 | 1 | 7 | 0 | 0 | 0 | 0 | 1.502548 | 4.198242 | 6.30806 | 5.700286 | 3.004975 | 21.69228 | 10.92118 |  | 0.0001213367 |  | 3.926655 | [17 empty] | 26.24731 | -0.03480315
4495 | 2021/11/26 22:30:44 | 29206.4455 | 6630.001 | 1 | 7 | 0 | 0 | 0 | 0 | 1.502335 | 4.198621 | 6.307735 | 5.702372 | 3.004975 | 21.70103 | 10.92118 | [21 empty] | 26.44968 | 0.01117349
4496 | 2021/11/26 22:30:49 | 29211.4455 | 6635.001 | 1 | 7 | 0 | 0 | 0 | 0 | 1.502609 | 4.199311 | 6.309923 | 5.704457 | 3.004975 | 21.70979 | 10.92118 |  | 0.000103795 | [19 empty] | 26.30715 | -0.03731132
4497 | 2021/11/26 22:30:54 | 29216.4456 | 6640.0011 | 1 | 7 | 0 | 0 | 0 | 0 | 1.501435 | 4.199976 | 6.305991 | 5.706542 | 3.004975 | 21.71855 | 10.92118 | [21 empty] | 26.18957 | -0.09893239
4498 | 2021/11/26 22:30:59 | 29221.445 | 6645.0005 | 1 | 7 | 0 | 0 | 0 | 0 | 1.485162 | 4.200042 | 6.237743 | 5.708611 | 3.004975 | 21.72723 | 10.92118 |  | 9.800087e-05 | [19 empty] | 26.45001 | 0.007229447
4499 | 2021/11/26 22:31:04 | 29226.4451 | 6650.0006 | 1 | 7 | 0 | 0 | 0 | 0 | 1.465832 | 4.199978 | 6.156462 | 5.710652 | 3.004975 | 21.73581 | 10.92118 | [21 empty] | 26.29423 | -0.03548861
4500 | 2021/11/26 22:31:09 | 29231.4451 | 6655.0006 | 1 | 7 | 0 | 0 | 0 | 0 | 1.447561 | 4.199996 | 6.07975 | 5.712668 | 3.004975 | 21.74427 | 10.92118 |  | 3.058396e-05 | [19 empty] | 26.30748 | -0.02930343
4501 | 2021/11/26 22:31:14 | 29236.446 | 6660.0015 | 1 | 7 | 0 | 0 | 0 | 0 | 1.431001 | 4.199998 | 6.010201 | 5.71466 | 3.004975 | 21.75264 | 10.92118 | [21 empty] | 26.42069 | 0.05822897
4502 | 2021/11/26 22:31:19 | 29241.4461 | 6665.0016 | 1 | 7 | 0 | 0 | 0 | 0 | 1.414319 | 4.200102 | 5.940284 | 5.716629 | 3.004975 | 21.76091 | 10.92118 | [21 empty] | 26.14974 | -0.051682
4503 | 2021/11/26 22:31:24 | 29246.4459 | 6670.0014 | 1 | 7 | 0 | 0 | 0 | 0 | 1.399989 | 4.200109 | 5.880106 | 5.718577 | 3.004975 | 21.76909 | 10.92118 |  | 2.125739e-05 | [19 empty] | 26.49449 | 0.08294165
4504 | 2021/11/26 22:31:29 | 29251.4445 | 6675 | 1 | 7 | 0 | 0 | 0 | 0 | 1.385512 | 4.199864 | 5.818962 | 5.720503 | 3.004975 | 21.77718 | 10.92118 | [21 empty] | 26.36301 | 0.04106879
4505 | 2021/11/26 22:31:34 | 29256.446 | 6680.0015 | 1 | 7 | 0 | 0 | 0 | 0 | 1.370023 | 4.199791 | 5.75381 | 5.722413 | 3.004975 | 21.78521 | 10.92118 |  | 1.185366e-06 | [19 empty] | 26.21215 | -0.03393292
4506 | 2021/11/26 22:31:39 | 29261.4449 | 6685.0004 | 1 | 7 | 0 | 0 | 0 | 0 | 1.358103 | 4.200141 | 5.704224 | 5.724304 | 3.004975 | 21.79315 | 10.92118 |  |  |  |  | 0 | [16 empty] | 26.31676 | -0.0254643
4507 | 2021/11/26 22:31:44 | 29266.4448 | 6690.0003 | 1 | 7 | 0 | 0 | 0 | 0 | 1.345497 | 4.199992 | 5.651077 | 5.726178 | 3.004975 | 21.80102 | 10.92118 | [21 empty] | 26.37906 | -0.04068673
4508 | 2021/11/26 22:31:49 | 29271.4448 | 6695.0003 | 1 | 7 | 0 | 0 | 0 | 0 | 1.333184 | 4.19994 | 5.599293 | 5.728034 | 3.004975 | 21.80881 | 10.92118 |  | 6.638049e-06 | [19 empty] | 26.47502 | 0.08359373
4509 | 2021/11/26 22:31:54 | 29276.4448 | 6700.0003 | 1 | 7 | 0 | 0 | 0 | 0 | 1.321643 | 4.200015 | 5.55092 | 5.729873 | 3.004975 | 21.81654 | 10.92118 | [21 empty] | 26.50158 | 0.09074032
4510 | 2021/11/26 22:31:59 | 29281.4449 | 6705.0004 | 1 | 7 | 0 | 0 | 0 | 0 | 1.30994 | 4.200053 | 5.501817 | 5.731695 | 3.004975 | 21.82419 | 10.92118 |  | 1.596187e-05 | [19 empty] | 26.5 | 0.04763305
4511 | 2021/11/26 22:32:04 | 29286.4449 | 6710.0004 | 1 | 7 | 0 | 0 | 0 | 0 | 1.296865 | 4.200026 | 5.446867 | 5.7335 | 3.004975 | 21.83177 | 10.92118 | [21 empty] | 26.45678 | 0.02711058
4512 | 2021/11/26 22:32:09 | 29291.445 | 6715.0005 | 1 | 7 | 0 | 0 | 0 | 0 | 1.286794 | 4.200054 | 5.404604 | 5.73529 | 3.004975 | 21.83929 | 10.92118 |  | 7.665874e-06 | [19 empty] | 26.33647 | 0.003864169
4513 | 2021/11/26 22:32:14 | 29296.4449 | 6720.0004 | 1 | 7 | 0 | 0 | 0 | 0 | 1.275708 | 4.200048 | 5.358035 | 5.737065 | 3.004975 | 21.84674 | 10.92118 | [21 empty] | 26.26308 | 0.004463196
4514 | 2021/11/26 22:32:19 | 29301.4452 | 6725.0007 | 1 | 7 | 0 | 0 | 0 | 0 | 1.261778 | 4.199994 | 5.29946 | 5.738822 | 3.004975 | 21.85412 | 10.92118 | [21 empty] | 26.17348 | -0.09123087
4515 | 2021/11/26 22:32:24 | 29306.4459 | 6730.0014 | 1 | 7 | 0 | 0 | 0 | 0 | 1.25157 | 4.199986 | 5.256576 | 5.740565 | 3.004975 | 21.86144 | 10.92118 |  | 7.427862e-06 | [19 empty] | 26.33549 | -0.02788484
4516 | 2021/11/26 22:32:29 | 29311.445 | 6735.0005 | 1 | 7 | 0 | 0 | 0 | 0 | 1.23984 | 4.199959 | 5.207277 | 5.74229 | 3.004975 | 21.86869 | 10.92118 | [21 empty] | 26.4873 | 0.05647957
4517 | 2021/11/26 22:32:34 | 29316.4451 | 6740.0006 | 1 | 7 | 0 | 0 | 0 | 0 | 1.230581 | 4.200148 | 5.168622 | 5.744 | 3.004975 | 21.87587 | 10.92118 |  | 1.493536e-05 | [19 empty] | 26.32563 | 0.07820189
4518 | 2021/11/26 22:32:39 | 29321.4451 | 6745.0006 | 1 | 7 | 0 | 0 | 0 | 0 | 1.218876 | 4.199995 | 5.119273 | 5.745695 | 3.004975 | 21.88299 | 10.92118 | [21 empty] | 26.16052 | -0.04358888
4519 | 2021/11/26 22:32:44 | 29326.4453 | 6750.0008 | 1 | 7 | 0 | 0 | 0 | 0 | 1.207656 | 4.199816 | 5.071933 | 5.747375 | 3.004975 | 21.89005 | 10.92118 |  |  |  | 0 | [17 empty] | 26.23184 | -0.01427472
4520 | 2021/11/26 22:32:49 | 29331.4446 | 6755.0001 | 1 | 7 | 0 | 0 | 0 | 0 | 1.197222 | 4.200034 | 5.028373 | 5.749039 | 3.004975 | 21.89704 | 10.92118 |  | 1.580567e-06 | [19 empty] | 26.45244 | -0.04503667
4521 | 2021/11/26 22:32:54 | 29336.4445 | 6760 | 1 | 7 | 0 | 0 | 0 | 0 | 1.185894 | 4.200134 | 4.980914 | 5.750689 | 3.004975 | 21.90396 | 10.92118 | [21 empty] | 26.43425 | 0.09017348
4522 | 2021/11/26 22:32:59 | 29341.4455 | 6765.001 | 1 | 7 | 0 | 0 | 0 | 0 | 1.173835 | 4.200021 | 4.930132 | 5.752323 | 3.004975 | 21.91083 | 10.92118 |  | -1.501389e-06 | [19 empty] | 26.17842 | -0.09103119
4523 | 2021/11/26 22:33:04 | 29346.4454 | 6770.0009 | 1 | 7 | 0 | 0 | 0 | 0 | 1.162696 | 4.199899 | 4.883206 | 5.753942 | 3.004975 | 21.91763 | 10.92118 | [21 empty] | 26.21731 | -0.04944682
4524 | 2021/11/26 22:33:09 | 29351.4456 | 6775.0011 | 1 | 7 | 0 | 0 | 0 | 0 | 1.152416 | 4.199996 | 4.840143 | 5.755547 | 3.004975 | 21.92437 | 10.92118 | [21 empty] | 26.35092 | 0.00308156
4525 | 2021/11/26 22:33:14 | 29356.4447 | 6780.0002 | 1 | 7 | 0 | 0 | 0 | 0 | 1.141271 | 4.199954 | 4.793286 | 5.757135 | 3.004975 | 21.93104 | 10.92118 |  | 2.007186e-05 | [19 empty] | 26.45368 | 0.05381405
4526 | 2021/11/26 22:33:19 | 29361.4449 | 6785.0004 | 1 | 7 | 0 | 0 | 0 | 0 | 1.131179 | 4.200025 | 4.75098 | 5.758709 | 3.004975 | 21.93765 | 10.92118 | [21 empty] | 26.20154 | 0.07714808
4527 | 2021/11/26 22:33:24 | 29366.4449 | 6790.0004 | 1 | 7 | 0 | 0 | 0 | 0 | 1.121237 | 4.200038 | 4.709238 | 5.760267 | 3.004975 | 21.94419 | 10.92118 |  | 2.718462e-05 | [19 empty] | 26.09997 | -0.1061004
4528 | 2021/11/26 22:33:29 | 29371.446 | 6795.0015 | 1 | 7 | 0 | 0 | 0 | 0 | 1.109743 | 4.200059 | 4.660986 | 5.761811 | 3.004975 | 21.95068 | 10.92118 | [21 empty] | 26.29909 | 0.0577867
4529 | 2021/11/26 22:33:34 | 29376.4457 | 6800.0012 | 1 | 7 | 0 | 0 | 0 | 0 | 1.100394 | 4.200015 | 4.621671 | 5.763341 | 3.004975 | 21.9571 | 10.92118 |  | -4.583757e-06 | [19 empty] | 26.43917 | 0.03810704
4530 | 2021/11/26 22:33:39 | 29381.446 | 6805.0015 | 1 | 7 | 0 | 0 | 0 | 0 | 1.088526 | 4.199902 | 4.571703 | 5.764856 | 3.004975 | 21.96347 | 10.92118 |  |  |  |  | 0 | [16 empty] | 26.27071 | 0.03066838
4531 | 2021/11/26 22:33:44 | 29386.4451 | 6810.0006 | 1 | 7 | 0 | 0 | 0 | 0 | 1.076693 | 4.200035 | 4.522148 | 5.766355 | 3.004975 | 21.96976 | 10.92118 | [21 empty] | 26.14508 | -0.0903821
4532 | 2021/11/26 22:33:49 | 29391.4445 | 6815 | 1 | 7 | 0 | 0 | 0 | 0 | 1.068259 | 4.200145 | 4.486843 | 5.767842 | 3.004975 | 21.97601 | 10.92118 |  | 6.242461e-06 | [19 empty] | 26.34601 | -0.07165253
4533 | 2021/11/26 22:33:54 | 29396.4453 | 6820.0008 | 1 | 7 | 0 | 0 | 0 | 0 | 1.056786 | 4.200006 | 4.438508 | 5.769313 | 3.004975 | 21.98218 | 10.92118 | [21 empty] | 26.43483 | 0.08736253
4534 | 2021/11/26 22:33:59 | 29401.4446 | 6825.0001 | 1 | 7 | 0 | 0 | 0 | 0 | 1.048604 | 4.199871 | 4.404002 | 5.770772 | 3.004975 | 21.98831 | 10.92118 |  | 3.31115e-05 | [19 empty] | 26.31362 | -0.02052844
4535 | 2021/11/26 22:34:04 | 29406.4455 | 6830.001 | 1 | 7 | 0 | 0 | 0 | 0 | 1.037159 | 4.199978 | 4.356045 | 5.772214 | 3.004975 | 21.99437 | 10.92118 | [21 empty] | 26.11453 | 0.02845645
4536 | 2021/11/26 22:34:09 | 29411.4445 | 6835 | 1 | 7 | 0 | 0 | 0 | 0 | 1.02721 | 4.200027 | 4.31431 | 5.773643 | 3.004975 | 22.00037 | 10.92118 | [21 empty] | 26.1611 | -0.08420169
4537 | 2021/11/26 22:34:14 | 29416.4446 | 6840.0001 | 1 | 7 | 0 | 0 | 0 | 0 | 1.015782 | 4.200072 | 4.266358 | 5.775057 | 3.004975 | 22.00631 | 10.92118 |  | -1.106424e-05 | [19 empty] | 26.30834 | 0.05921066
4538 | 2021/11/26 22:34:19 | 29421.4446 | 6845.0001 | 1 | 7 | 0 | 0 | 0 | 0 | 1.005086 | 4.199959 | 4.22132 | 5.776456 | 3.004975 | 22.01219 | 10.92118 | [21 empty] | 26.37403 | -0.01265168
4539 | 2021/11/26 22:34:24 | 29426.4448 | 6850.0003 | 1 | 7 | 0 | 0 | 0 | 0 | 0.9958805 | 4.199996 | 4.182694 | 5.777843 | 3.004975 | 22.01801 | 10.92118 |  | -8.771563e-06 | [19 empty] | 26.38608 | 0.09556472
4540 | 2021/11/26 22:34:29 | 29431.445 | 6855.0005 | 1 | 7 | 0 | 0 | 0 | 0 | 0.9846326 | 4.199973 | 4.13543 | 5.779215 | 3.004975 | 22.02377 | 10.92118 | [21 empty] | 26.29597 | -0.01717329
4541 | 2021/11/26 22:34:34 | 29436.4449 | 6860.0004 | 1 | 7 | 0 | 0 | 0 | 0 | 0.9742748 | 4.200004 | 4.091958 | 5.780573 | 3.004975 | 22.02948 | 10.92118 |  | 5.531295e-06 | [19 empty] | 26.21917 | 0.06779313
4542 | 2021/11/26 22:34:39 | 29441.4457 | 6865.0012 | 1 | 7 | 0 | 0 | 0 | 0 | 0.9669618 | 4.200019 | 4.061258 | 5.781919 | 3.004975 | 22.03513 | 10.92118 | [21 empty] | 26.13616 | -0.03721297
4543 | 2021/11/26 22:34:44 | 29446.445 | 6870.0005 | 1 | 7 | 0 | 0 | 0 | 0 | 0.9564463 | 4.199996 | 4.017071 | 5.783249 | 3.004975 | 22.04072 | 10.92118 |  |  |  | 0 | [17 empty] | 26.07066 | -0.05342841
4544 | 2021/11/26 22:34:49 | 29451.4451 | 6875.0006 | 1 | 7 | 0 | 0 | 0 | 0 | 0.9463871 | 4.199968 | 3.974796 | 5.784567 | 3.004975 | 22.04625 | 10.92118 |  | 2.33918e-05 | [19 empty] | 26.12746 | -0.06567895
4545 | 2021/11/26 22:34:54 | 29456.4459 | 6880.0014 | 1 | 7 | 0 | 0 | 0 | 0 | 0.9365267 | 4.199907 | 3.933325 | 5.785871 | 3.004975 | 22.05173 | 10.92118 | [21 empty] | 26.18119 | -0.03895164
4546 | 2021/11/26 22:34:59 | 29461.4447 | 6885.0002 | 1 | 7 | 0 | 0 | 0 | 0 | 0.9267515 | 4.200006 | 3.892362 | 5.787161 | 3.004975 | 22.05715 | 10.92118 |  | 3.081926e-06 | [19 empty] | 26.33891 | 0.07455587
4547 | 2021/11/26 22:35:04 | 29466.4453 | 6890.0008 | 1 | 7 | 0 | 0 | 0 | 0 | 0.9174024 | 4.200142 | 3.85322 | 5.788439 | 3.004975 | 22.06251 | 10.92118 | [21 empty] | 26.40711 | 0.006361008
4548 | 2021/11/26 22:35:09 | 29471.4454 | 6895.0009 | 1 | 7 | 0 | 0 | 0 | 0 | 0.9067293 | 4.20003 | 3.80829 | 5.789701 | 3.004975 | 22.06782 | 10.92118 | [21 empty] | 26.32254 | 0.08218288
4549 | 2021/11/26 22:35:14 | 29476.4452 | 6900.0007 | 1 | 7 | 0 | 0 | 0 | 0 | 0.8972858 | 4.199816 | 3.768435 | 5.790951 | 3.004975 | 22.07306 | 10.92118 |  | -1.043217e-05 | [19 empty] | 26.20129 | -0.05495846
4550 | 2021/11/26 22:35:19 | 29481.4447 | 6905.0002 | 1 | 7 | 0 | 0 | 0 | 0 | 0.8885575 | 4.199981 | 3.731925 | 5.792189 | 3.004975 | 22.07826 | 10.92118 | [21 empty] | 26.08027 | 0.01794934
4551 | 2021/11/26 22:35:24 | 29486.4456 | 6910.0011 | 1 | 7 | 0 | 0 | 0 | 0 | 0.8795436 | 4.199997 | 3.69408 | 5.793413 | 3.004975 | 22.0834 | 10.92118 |  | 1.532934e-05 | [19 empty] | 26.0759 | -0.07880032
4552 | 2021/11/26 22:35:29 | 29491.4458 | 6915.0013 | 1 | 7 | 0 | 0 | 0 | 0 | 0.8706282 | 4.199952 | 3.656597 | 5.794625 | 3.004975 | 22.0885 | 10.92118 | [21 empty] | 26.15804 | 0.03753603
4553 | 2021/11/26 22:35:34 | 29496.4458 | 6920.0013 | 1 | 7 | 0 | 0 | 0 | 0 | 0.8588179 | 4.199977 | 3.607015 | 5.795822 | 3.004975 | 22.09352 | 10.92118 |  | 5.37357e-06 | [19 empty] | 26.24723 | -0.04255474
4554 | 2021/11/26 22:35:39 | 29501.4448 | 6925.0003 | 1 | 7 | 0 | 0 | 0 | 0 | 0.8498548 | 4.199995 | 3.569386 | 5.797006 | 3.004975 | 22.0985 | 10.92118 | [21 empty] | 26.26292 | 0.07987142
4555 | 2021/11/26 22:35:44 | 29506.4449 | 6930.0004 | 1 | 7 | 0 | 0 | 0 | 0 | 0.8418508 | 4.199978 | 3.535755 | 5.798179 | 3.004975 | 22.10342 | 10.92118 |  |  |  |  | 0 | [16 empty] | 26.21945 | 0.001261234
4556 | 2021/11/26 22:35:49 | 29511.4451 | 6935.0006 | 1 | 7 | 0 | 0 | 0 | 0 | 0.8319468 | 4.200033 | 3.494204 | 5.799338 | 3.004975 | 22.10829 | 10.92118 |  | -1.114327e-05 | [19 empty] | 26.12531 | 0.07572412
4557 | 2021/11/26 22:35:54 | 29516.4451 | 6940.0006 | 1 | 7 | 0 | 0 | 0 | 0 | 0.8223089 | 4.200031 | 3.453723 | 5.800485 | 3.004975 | 22.11311 | 10.92118 | [21 empty] | 26.06574 | -0.01900315
4558 | 2021/11/26 22:35:59 | 29521.4453 | 6945.0008 | 1 | 7 | 0 | 0 | 0 | 0 | 0.8146443 | 4.200082 | 3.421573 | 5.801618 | 3.004975 | 22.11786 | 10.92118 |  | 8.850806e-06 | [19 empty] | 26.04786 | -0.0616312
4559 | 2021/11/26 22:36:04 | 29526.4453 | 6950.0008 | 1 | 7 | 0 | 0 | 0 | 0 | 0.8066154 | 4.200006 | 3.38779 | 5.802741 | 3.004975 | 22.12258 | 10.92118 | [21 empty] | 25.97495 | -0.03278852
4560 | 2021/11/26 22:36:09 | 29531.4453 | 6955.0008 | 1 | 7 | 0 | 0 | 0 | 0 | 0.7966009 | 4.199909 | 3.345651 | 5.803851 | 3.004975 | 22.12724 | 10.92118 | [21 empty] | 25.93107 | -0.09869874
4561 | 2021/11/26 22:36:14 | 29536.4463 | 6960.0018 | 1 | 7 | 0 | 0 | 0 | 0 | 0.7873805 | 4.199997 | 3.306996 | 5.804949 | 3.004975 | 22.13186 | 10.92118 |  | 1.137923e-05 | [19 empty] | 25.97925 | -0.06038845
4562 | 2021/11/26 22:36:19 | 29541.4461 | 6965.0016 | 1 | 7 | 0 | 0 | 0 | 0 | 0.7791138 | 4.200118 | 3.27237 | 5.806035 | 3.004975 | 22.13642 | 10.92118 | [21 empty] | 25.94403 | 0.03473878
4563 | 2021/11/26 22:36:24 | 29546.4446 | 6970.0001 | 1 | 7 | 0 | 0 | 0 | 0 | 0.7691074 | 4.200051 | 3.23029 | 5.807107 | 3.004975 | 22.14092 | 10.92118 |  | 7.902571e-07 | [19 empty] | 25.97182 | -0.04776061
4564 | 2021/11/26 22:36:29 | 29551.4446 | 6975.0001 | 1 | 7 | 0 | 0 | 0 | 0 | 0.7623978 | 4.199805 | 3.201922 | 5.808168 | 3.004975 | 22.14538 | 10.92118 | [21 empty] | 25.95178 | -0.06241918
4565 | 2021/11/26 22:36:34 | 29556.4447 | 6980.0002 | 1 | 7 | 0 | 0 | 0 | 0 | 0.7533953 | 4.199984 | 3.164248 | 5.809217 | 3.004975 | 22.14978 | 10.92118 | [21 empty] | 25.91595 | -0.03481388
4566 | 2021/11/26 22:36:39 | 29561.4448 | 6985.0003 | 1 | 7 | 0 | 0 | 0 | 0 | 0.7450945 | 4.200065 | 3.129445 | 5.810254 | 3.004975 | 22.15414 | 10.92118 |  | 1.098439e-05 | [19 empty] | 25.8903 | -0.1063281
4567 | 2021/11/26 22:36:44 | 29566.4447 | 6990.0002 | 1 | 7 | 0 | 0 | 0 | 0 | 0.7369578 | 4.200033 | 3.095247 | 5.811281 | 3.004975 | 22.15845 | 10.92118 |  |  |  | 0 | [17 empty] | 25.93233 | -0.05346656
4568 | 2021/11/26 22:36:49 | 29571.4456 | 6995.0011 | 1 | 7 | 0 | 0 | 0 | 0 | 0.7278201 | 4.20001 | 3.056852 | 5.812294 | 3.004975 | 22.16271 | 10.92118 |  | 8.613588e-06 | [19 empty] | 26.00584 | -0.09060025
4569 | 2021/11/26 22:36:54 | 29576.4458 | 7000.0013 | 1 | 7 | 0 | 0 | 0 | 0 | 0.7204066 | 4.199998 | 3.025706 | 5.813297 | 3.004975 | 22.16692 | 10.92118 | [21 empty] | 26.00401 | -0.06316483
4570 | 2021/11/26 22:36:59 | 29581.4459 | 7005.0014 | 1 | 7 | 0 | 0 | 0 | 0 | 0.7120962 | 4.200146 | 2.990908 | 5.814289 | 3.004975 | 22.17108 | 10.92118 |  | 8.297493e-06 | [19 empty] | 25.97677 | 0.02085924
4571 | 2021/11/26 22:37:04 | 29586.4445 | 7010 | 1 | 7 | 0 | 0 | 0 | 0 | 0.7036532 | 4.200005 | 2.955347 | 5.815269 | 3.004975 | 22.1752 | 10.92118 | [21 empty] | 25.95856 | -0.08306324
4572 | 2021/11/26 22:37:09 | 29591.4451 | 7015.0006 | 1 | 7 | 0 | 0 | 0 | 0 | 0.6953591 | 4.199873 | 2.92042 | 5.816236 | 3.004975 | 22.17926 | 10.92118 | [21 empty] | 26.0157 | -0.06666362
4573 | 2021/11/26 22:37:14 | 29596.446 | 7020.0015 | 1 | 7 | 0 | 0 | 0 | 0 | 0.6883724 | 4.200005 | 2.891168 | 5.817194 | 3.004975 | 22.18329 | 10.92118 |  | 1.050946e-05 | [19 empty] | 26.11235 | 0.08435667
4574 | 2021/11/26 22:37:19 | 29601.4451 | 7025.0006 | 1 | 7 | 0 | 0 | 0 | 0 | 0.6804838 | 4.199995 | 2.858029 | 5.818142 | 3.004975 | 22.18727 | 10.92118 | [21 empty] | 26.1086 | -0.0324136
4575 | 2021/11/26 22:37:24 | 29606.4453 | 7030.0008 | 1 | 7 | 0 | 0 | 0 | 0 | 0.6718932 | 4.200102 | 2.82202 | 5.819078 | 3.004975 | 22.1912 | 10.92118 |  | 1.683359e-05 | [19 empty] | 26.14846 | 0.05200326
4576 | 2021/11/26 22:37:29 | 29611.4445 | 7035 | 1 | 7 | 0 | 0 | 0 | 0 | 0.6637707 | 4.19995 | 2.787804 | 5.820004 | 3.004975 | 22.19508 | 10.92118 | [21 empty] | 26.16416 | 0.08403242
4577 | 2021/11/26 22:37:34 | 29616.4454 | 7040.0009 | 1 | 7 | 0 | 0 | 0 | 0 | 0.655152 | 4.200006 | 2.751642 | 5.820918 | 3.004975 | 22.19892 | 10.92118 | [21 empty] | 26.1188 | -0.03001571
4578 | 2021/11/26 22:37:39 | 29621.4448 | 7045.0003 | 1 | 7 | 0 | 0 | 0 | 0 | 0.6508092 | 4.200016 | 2.733409 | 5.821823 | 3.004975 | 22.20273 | 10.92118 |  | 2.528781e-06 | [19 empty] | 26.08606 | 0.008855462
4579 | 2021/11/26 22:37:44 | 29626.4447 | 7050.0002 | 1 | 7 | 0 | 0 | 0 | 0 | 0.6414453 | 4.199987 | 2.694062 | 5.822716 | 3.004975 | 22.20648 | 10.92118 |  |  |  |  | 0 | [16 empty] | 26.06936 | 0.04977226
4580 | 2021/11/26 22:37:49 | 29631.4447 | 7055.0002 | 1 | 7 | 0 | 0 | 0 | 0 | 0.6343556 | 4.199975 | 2.664278 | 5.823599 | 3.004975 | 22.21019 | 10.92118 |  | -5.689709e-06 | [19 empty] | 26.1228 | -0.01418293
4581 | 2021/11/26 22:37:54 | 29636.4455 | 7060.001 | 1 | 7 | 0 | 0 | 0 | 0 | 0.6261749 | 4.20013 | 2.630016 | 5.824471 | 3.004975 | 22.21385 | 10.92118 | [21 empty] | 26.13918 | 0.06127954
4582 | 2021/11/26 22:37:59 | 29641.4459 | 7065.0014 | 1 | 7 | 0 | 0 | 0 | 0 | 0.6199747 | 4.200093 | 2.603951 | 5.825335 | 3.004975 | 22.21748 | 10.92118 |  | 6.242927e-06 | [19 empty] | 26.10518 | 0.05970657
4583 | 2021/11/26 22:38:04 | 29646.4449 | 7070.0004 | 1 | 7 | 0 | 0 | 0 | 0 | 0.6125844 | 4.199883 | 2.572783 | 5.826188 | 3.004975 | 22.22106 | 10.92118 | [21 empty] | 26.03108 | -0.06553829
4584 | 2021/11/26 22:38:09 | 29651.4449 | 7075.0004 | 1 | 7 | 0 | 0 | 0 | 0 | 0.6053756 | 4.199943 | 2.542543 | 5.82703 | 3.004975 | 22.2246 | 10.92118 | [21 empty] | 25.9499 | -0.0488317
4585 | 2021/11/26 22:38:14 | 29656.4458 | 7080.0013 | 1 | 7 | 0 | 0 | 0 | 0 | 0.5985205 | 4.200057 | 2.51382 | 5.827864 | 3.004975 | 22.2281 | 10.92118 |  | 6.637719e-06 | [19 empty] | 25.93511 | 0.02935588
4586 | 2021/11/26 22:38:19 | 29661.4459 | 7085.0014 | 1 | 7 | 0 | 0 | 0 | 0 | 0.5906047 | 4.200025 | 2.480555 | 5.828686 | 3.004975 | 22.23155 | 10.92118 | [21 empty] | 25.89708 | -0.08859098
4587 | 2021/11/26 22:38:24 | 29666.446 | 7090.0015 | 1 | 7 | 0 | 0 | 0 | 0 | 0.584051 | 4.19989 | 2.45295 | 5.8295 | 3.004975 | 22.23497 | 10.92118 |  | 1.280238e-05 | [19 empty] | 25.90819 | -0.05433083
4588 | 2021/11/26 22:38:29 | 29671.4452 | 7095.0007 | 1 | 7 | 0 | 0 | 0 | 0 | 0.5769054 | 4.199966 | 2.422983 | 5.830302 | 3.004975 | 22.23834 | 10.92118 | [21 empty] | 25.9959 | 0.03887296
4589 | 2021/11/26 22:38:34 | 29676.4462 | 7100.0017 | 1 | 7 | 0 | 0 | 0 | 0 | 0.5703083 | 4.19989 | 2.395232 | 5.831096 | 3.004975 | 22.24167 | 10.92118 | [21 empty] | 26.05766 | -0.07509232
4590 | 2021/11/26 22:38:39 | 29681.4453 | 7105.0008 | 1 | 7 | 0 | 0 | 0 | 0 | 0.5635393 | 4.200006 | 2.366868 | 5.831881 | 3.004975 | 22.24497 | 10.92118 |  | 8.534776e-06 | [19 empty] | 26.13299 | 0.08279443
4591 | 2021/11/26 22:38:44 | 29686.4447 | 7110.0002 | 1 | 7 | 0 | 0 | 0 | 0 | 0.5569595 | 4.200051 | 2.339258 | 5.832657 | 3.004975 | 22.24823 | 10.92118 |  |  |  | 0 | [17 empty] | 26.06102 | 0.02960503
4592 | 2021/11/26 22:38:49 | 29691.4456 | 7115.0011 | 1 | 7 | 0 | 0 | 0 | 0 | 0.5493373 | 4.20011 | 2.307277 | 5.833422 | 3.004975 | 22.25144 | 10.92118 |  | 8.534493e-06 | [19 empty] | 25.99558 | 0.08616447
4593 | 2021/11/26 22:38:54 | 29696.4455 | 7120.001 | 1 | 7 | 0 | 0 | 0 | 0 | 0.5427655 | 4.199946 | 2.279586 | 5.834179 | 3.004975 | 22.25462 | 10.92118 | [21 empty] | 25.92488 | 0.01467228
4594 | 2021/11/26 22:38:59 | 29701.4455 | 7125.001 | 1 | 7 | 0 | 0 | 0 | 0 | 0.5367409 | 4.200006 | 2.254315 | 5.834928 | 3.004975 | 22.25777 | 10.92118 | [21 empty] | 25.78215 | -0.09178638
4595 | 2021/11/26 22:39:04 | 29706.4446 | 7130.0001 | 1 | 7 | 0 | 0 | 0 | 0 | 0.5303108 | 4.199997 | 2.227304 | 5.835667 | 3.004975 | 22.26087 | 10.92118 |  | 1.501389e-06 | [19 empty] | 25.75158 | -0.03744423
4596 | 2021/11/26 22:39:09 | 29711.4455 | 7135.001 | 1 | 7 | 0 | 0 | 0 | 0 | 0.5240815 | 4.200186 | 2.20124 | 5.836397 | 3.004975 | 22.26394 | 10.92118 | [21 empty] | 25.76393 | -0.09014189
4597 | 2021/11/26 22:39:14 | 29716.4452 | 7140.0007 | 1 | 7 | 0 | 0 | 0 | 0 | 0.5184087 | 4.199996 | 2.177314 | 5.837118 | 3.004975 | 22.26697 | 10.92118 |  | 2.457659e-05 | [19 empty] | 25.84518 | 0.0256747
4598 | 2021/11/26 22:39:19 | 29721.4459 | 7145.0014 | 1 | 7 | 0 | 0 | 0 | 0 | 0.5129578 | 4.199869 | 2.154356 | 5.837831 | 3.004975 | 22.26996 | 10.92118 | [21 empty] | 25.90569 | -0.05908549
4599 | 2021/11/26 22:39:24 | 29726.445 | 7150.0005 | 1 | 7 | 0 | 0 | 0 | 0 | 0.5060232 | 4.199911 | 2.125252 | 5.838535 | 3.004975 | 22.27292 | 10.92118 |  | 1.209073e-05 | [19 empty] | 26.04405 | 0.05981684
4600 | 2021/11/26 22:39:29 | 29731.4459 | 7155.0014 | 1 | 7 | 0 | 0 | 0 | 0 | 0.4994752 | 4.200108 | 2.09785 | 5.839232 | 3.004975 | 22.27584 | 10.92118 | [21 empty] | 25.95509 | 0.01214921
4601 | 2021/11/26 22:39:34 | 29736.446 | 7160.0015 | 1 | 7 | 0 | 0 | 0 | 0 | 0.4922025 | 4.200072 | 2.067286 | 5.839919 | 3.004975 | 22.27873 | 10.92118 | [21 empty] | 25.82729 | 0.08010805
4602 | 2021/11/26 22:39:39 | 29741.4458 | 7165.0013 | 1 | 7 | 0 | 0 | 0 | 0 | 0.4882556 | 4.200011 | 2.050679 | 5.840599 | 3.004975 | 22.28158 | 10.92118 |  | 2.212665e-06 | [19 empty] | 25.71204 | -0.09140372
4603 | 2021/11/26 22:39:44 | 29746.4459 | 7170.0014 | 1 | 7 | 0 | 0 | 0 | 0 | 0.4828877 | 4.199952 | 2.028105 | 5.841271 | 3.004975 | 22.28441 | 10.92118 |  |  |  |  | 0 | [16 empty] | 25.87206 | 0.05125821
4604 | 2021/11/26 22:39:49 | 29751.4454 | 7175.0009 | 1 | 7 | 0 | 0 | 0 | 0 | 0.4769233 | 4.199968 | 2.003063 | 5.841935 | 3.004975 | 22.2872 | 10.92118 |  | 1.896711e-06 | [19 empty] | 26.04528 | -0.03089786
4605 | 2021/11/26 22:39:54 | 29756.4456 | 7180.0011 | 1 | 7 | 0 | 0 | 0 | 0 | 0.4702116 | 4.200094 | 1.974933 | 5.84259 | 3.004975 | 22.28995 | 10.92118 | [21 empty] | 25.95791 | 0.06108999
4606 | 2021/11/26 22:39:59 | 29761.4447 | 7185.0002 | 1 | 7 | 0 | 0 | 0 | 0 | 0.464907 | 4.199999 | 1.952609 | 5.843237 | 3.004975 | 22.29266 | 10.92118 | [21 empty] | 25.90702 | -0.03627419
4607 | 2021/11/26 22:40:04 | 29766.4446 | 7190.0001 | 1 | 7 | 0 | 0 | 0 | 0 | 0.4584949 | 4.200147 | 1.925746 | 5.843876 | 3.004975 | 22.29535 | 10.92118 |  | 3.231911e-05 | [19 empty] | 25.76027 | 0.02788484
4608 | 2021/11/26 22:40:09 | 29771.4454 | 7195.0009 | 1 | 7 | 0 | 0 | 0 | 0 | 0.4541912 | 4.200118 | 1.907657 | 5.844509 | 3.004975 | 22.29801 | 10.92118 | [21 empty] | 25.72475 | -0.1052052
4609 | 2021/11/26 22:40:14 | 29776.4456 | 7200.0011 | 1 | 7 | 0 | 0 | 0 | 0 | 0.4472857 | 4.199862 | 1.878538 | 5.845133 | 3.004975 | 22.30063 | 10.92118 |  | 9.245778e-06 | [19 empty] | 25.74636 | -0.03628731
4610 | 2021/11/26 22:40:19 | 29781.4456 | 7205.0011 | 1 | 7 | 0 | 0 | 0 | 0 | 0.4430057 | 4.200016 | 1.860631 | 5.84575 | 3.004975 | 22.30322 | 10.92118 | [21 empty] | 25.74849 | -0.07324994
4611 | 2021/11/26 22:40:24 | 29786.4457 | 7210.0012 | 1 | 7 | 0 | 0 | 0 | 0 | 0.4378493 | 4.200036 | 1.838983 | 5.84636 | 3.004975 | 22.30578 | 10.92118 |  | -3.87242e-06 | [19 empty] | 25.85785 | -0.03194034
4612 | 2021/11/26 22:40:29 | 29791.4459 | 7215.0014 | 1 | 7 | 0 | 0 | 0 | 0 | 0.4315384 | 4.200002 | 1.812462 | 5.846962 | 3.004975 | 22.30831 | 10.92118 | [21 empty] | 25.92827 | 0.06708264
4613 | 2021/11/26 22:40:34 | 29796.445 | 7220.0005 | 1 | 7 | 0 | 0 | 0 | 0 | 0.4267256 | 4.199941 | 1.792222 | 5.847557 | 3.004975 | 22.31081 | 10.92118 | [21 empty] | 26.00828 | -0.01824975
4614 | 2021/11/26 22:40:39 | 29801.4452 | 7225.0007 | 1 | 7 | 0 | 0 | 0 | 0 | 0.4224004 | 4.199951 | 1.774061 | 5.848145 | 3.004975 | 22.31328 | 10.92118 |  | 3.714147e-06 | [19 empty] | 26.01356 | 0.07510483
4615 | 2021/11/26 22:40:44 | 29806.4451 | 7230.0006 | 1 | 7 | 0 | 0 | 0 | 0 | 0.4164698 | 4.199988 | 1.749168 | 5.848726 | 3.004975 | 22.31572 | 10.92118 |  |  |  | 0 | [17 empty] | 25.87017 | 0.05530536
4616 | 2021/11/26 22:40:49 | 29811.4459 | 7235.0014 | 1 | 7 | 0 | 0 | 0 | 0 | 0.4122016 | 4.200079 | 1.731279 | 5.849299 | 3.004975 | 22.31813 | 10.92118 |  | 1.082625e-05 | [19 empty] | 25.9122 | -0.04412353
4617 | 2021/11/26 22:40:54 | 29816.446 | 7240.0015 | 1 | 7 | 0 | 0 | 0 | 0 | 0.4065468 | 4.200049 | 1.707516 | 5.849866 | 3.004975 | 22.32051 | 10.92118 | [21 empty] | 25.90292 | 0.02952993
4618 | 2021/11/26 22:40:59 | 29821.4456 | 7245.0011 | 1 | 7 | 0 | 0 | 0 | 0 | 0.401543 | 4.200024 | 1.68649 | 5.850427 | 3.004975 | 22.32286 | 10.92118 | [21 empty] | 25.89708 | 0.06815493
4619 | 2021/11/26 22:41:04 | 29826.4446 | 7250.0001 | 1 | 7 | 0 | 0 | 0 | 0 | 0.3967118 | 4.20005 | 1.666209 | 5.850979 | 3.004975 | 22.32518 | 10.92118 |  | 8.376101e-06 | [19 empty] | 25.84795 | -0.03783464
4620 | 2021/11/26 22:41:09 | 29831.4463 | 7255.0018 | 1 | 7 | 0 | 0 | 0 | 0 | 0.3927548 | 4.20002 | 1.649578 | 5.851527 | 3.004975 | 22.32748 | 10.92118 | [21 empty] | 25.82077 | -0.006088018
4621 | 2021/11/26 22:41:14 | 29836.4454 | 7260.0009 | 1 | 7 | 0 | 0 | 0 | 0 | 0.3893959 | 4.200041 | 1.635479 | 5.852068 | 3.004975 | 22.32976 | 10.92118 |  | -1.738638e-05 | [19 empty] | 25.80441 | 0.04470646
4622 | 2021/11/26 22:41:19 | 29841.4455 | 7265.001 | 1 | 7 | 0 | 0 | 0 | 0 | 0.3851421 | 4.200152 | 1.617655 | 5.852602 | 3.004975 | 22.332 | 10.92118 | [21 empty] | 25.7667 | -0.06245613
4623 | 2021/11/26 22:41:24 | 29846.4463 | 7270.0018 | 1 | 7 | 0 | 0 | 0 | 0 | 0.3794357 | 4.200006 | 1.593632 | 5.853131 | 3.004975 | 22.33422 | 10.92118 |  | 7.112137e-06 | [19 empty] | 25.88193 | 0.007911921
4624 | 2021/11/26 22:41:29 | 29851.4449 | 7275.0004 | 1 | 7 | 0 | 0 | 0 | 0 | 0.3736381 | 4.199939 | 1.569257 | 5.853652 | 3.004975 | 22.33641 | 10.92118 | [21 empty] | 25.92331 | 0.06930232
4625 | 2021/11/26 22:41:34 | 29856.446 | 7280.0015 | 1 | 7 | 0 | 0 | 0 | 0 | 0.3686192 | 4.199966 | 1.548188 | 5.854166 | 3.004975 | 22.33857 | 10.92118 | [21 empty] | 25.9644 | 0.06748796
4626 | 2021/11/26 22:41:39 | 29861.4459 | 7285.0014 | 1 | 7 | 0 | 0 | 0 | 0 | 0.3637219 | 4.200175 | 1.527696 | 5.854674 | 3.004975 | 22.3407 | 10.92118 |  | 2.520899e-05 | [19 empty] | 25.85538 | 0.06265104
4627 | 2021/11/26 22:41:44 | 29866.445 | 7290.0005 | 1 | 7 | 0 | 0 | 0 | 0 | 0.3608032 | 4.200058 | 1.515394 | 5.855176 | 3.004975 | 22.34281 | 10.92118 |  |  |  |  | 0 | [16 empty] | 25.71638 | -0.06843507
4628 | 2021/11/26 22:41:49 | 29871.4451 | 7295.0006 | 1 | 7 | 0 | 0 | 0 | 0 | 0.3567659 | 4.19991 | 1.498385 | 5.855674 | 3.004975 | 22.3449 | 10.92118 |  | 9.403747e-06 | [19 empty] | 25.65675 | -0.05512834
4629 | 2021/11/26 22:41:54 | 29876.4458 | 7300.0013 | 1 | 7 | 0 | 0 | 0 | 0 | 0.351646 | 4.199937 | 1.476891 | 5.856164 | 3.004975 | 22.34696 | 10.92118 | [21 empty] | 25.79636 | -0.02770901
4630 | 2021/11/26 22:41:59 | 29881.4448 | 7305.0003 | 1 | 7 | 0 | 0 | 0 | 0 | 0.3485923 | 4.199973 | 1.464078 | 5.85665 | 3.004975 | 22.349 | 10.92118 | [21 empty] | 25.87422 | -0.03223956
4631 | 2021/11/26 22:42:04 | 29886.4452 | 7310.0007 | 1 | 7 | 0 | 0 | 0 | 0 | 0.3435661 | 4.200047 | 1.442994 | 5.857128 | 3.004975 | 22.35101 | 10.92118 |  | 6.796155e-06 | [19 empty] | 25.66044 | 0.05850554
4632 | 2021/11/26 22:42:09 | 29891.4462 | 7315.0017 | 1 | 7 | 0 | 0 | 0 | 0 | 0.3395612 | 4.200003 | 1.426158 | 5.857602 | 3.004975 | 22.353 | 10.92118 | [21 empty] | 25.59984 | 0.08428156
4633 | 2021/11/26 22:42:14 | 29896.4462 | 7320.0017 | 1 | 7 | 0 | 0 | 0 | 0 | 0.3355884 | 4.200029 | 1.409481 | 5.858069 | 3.004975 | 22.35496 | 10.92118 |  | 1.224868e-05 | [19 empty] | 25.83651 | -0.09336352
4634 | 2021/11/26 22:42:19 | 29901.4453 | 7325.0008 | 1 | 7 | 0 | 0 | 0 | 0 | 0.3319078 | 4.199921 | 1.393987 | 5.858531 | 3.004975 | 22.3569 | 10.92118 | [21 empty] | 25.87268 | 0.07685781
4635 | 2021/11/26 22:42:24 | 29906.4447 | 7330.0002 | 1 | 7 | 0 | 0 | 0 | 0 | 0.3273297 | 4.199883 | 1.374746 | 5.858989 | 3.004975 | 22.35882 | 10.92118 | [21 empty] | 25.78027 | 0.04904628
4636 | 2021/11/26 22:42:29 | 29911.4455 | 7335.001 | 1 | 7 | 0 | 0 | 0 | 0 | 0.3234545 | 4.199902 | 1.358477 | 5.85944 | 3.004975 | 22.36072 | 10.92118 |  | 4.504428e-06 | [19 empty] | 25.56648 | -0.03669024
4637 | 2021/11/26 22:42:34 | 29916.4452 | 7340.0007 | 1 | 7 | 0 | 0 | 0 | 0 | 0.3198673 | 4.200171 | 1.343497 | 5.859885 | 3.004975 | 22.36259 | 10.92118 | [21 empty] | 25.87144 | 0.09945571
4638 | 2021/11/26 22:42:39 | 29921.4458 | 7345.0013 | 1 | 7 | 0 | 0 | 0 | 0 | 0.3175259 | 4.199968 | 1.333599 | 5.860327 | 3.004975 | 22.36444 | 10.92118 |  | 6.795704e-06 | [19 empty] | 25.60727 | 0.06324053
4639 | 2021/11/26 22:42:44 | 29926.4459 | 7350.0014 | 1 | 7 | 0 | 0 | 0 | 0 | 0.3136061 | 4.199921 | 1.317121 | 5.860763 | 3.004975 | 22.36627 | 10.92118 | [21 empty] | 25.80565 | -0.01283228
4640 | 2021/11/26 22:42:49 | 29931.4448 | 7355.0003 | 1 | 7 | 0 | 0 | 0 | 0 | 0.3084418 | 4.199949 | 1.29544 | 5.861193 | 3.004975 | 22.36808 | 10.92118 |  | 1.367099e-05 |  | 0 | [17 empty] | 25.73923 | -0.02846777
4641 | 2021/11/26 22:42:54 | 29936.4457 | 7360.0012 | 1 | 7 | 0 | 0 | 0 | 0 | 0.3061498 | 4.200024 | 1.285837 | 5.861619 | 3.004975 | 22.36987 | 10.92118 | [21 empty] | 25.80411 | -0.08950174
4642 | 2021/11/26 22:42:59 | 29941.4458 | 7365.0013 | 1 | 7 | 0 | 0 | 0 | 0 | 0.3010458 | 4.200015 | 1.264397 | 5.862039 | 3.004975 | 22.37163 | 10.92118 | [21 empty] | 25.69099 | 0.03852367
4643 | 2021/11/26 22:43:04 | 29946.4459 | 7370.0014 | 1 | 7 | 0 | 0 | 0 | 0 | 0.2959632 | 4.199958 | 1.243033 | 5.862452 | 3.004975 | 22.37337 | 10.92118 |  | 1.090546e-05 | [19 empty] | 25.72903 | 0.05601048
4644 | 2021/11/26 22:43:09 | 29951.4454 | 7375.0009 | 1 | 7 | 0 | 0 | 0 | 0 | 0.2949311 | 4.199935 | 1.238691 | 5.862862 | 3.004975 | 22.37509 | 10.92118 | [21 empty] | 25.68512 | 0.08205712
4645 | 2021/11/26 22:43:14 | 29956.4453 | 7380.0008 | 1 | 7 | 0 | 0 | 0 | 0 | 0.2904265 | 4.200065 | 1.21981 | 5.863268 | 3.004975 | 22.37679 | 10.92118 |  | 3.24e-06 | [19 empty] | 25.72593 | -0.04440427
4646 | 2021/11/26 22:43:19 | 29961.4452 | 7385.0007 | 1 | 7 | 0 | 0 | 0 | 0 | 0.2876401 | 4.200023 | 1.208095 | 5.863668 | 3.004975 | 22.37848 | 10.92118 | [21 empty] | 25.79389 | 0.000872016
4647 | 2021/11/26 22:43:24 | 29966.4461 | 7390.0016 | 1 | 7 | 0 | 0 | 0 | 0 | 0.2845706 | 4.200065 | 1.195215 | 5.864064 | 3.004975 | 22.38014 | 10.92118 | [21 empty] | 25.64653 | -0.07365882
4648 | 2021/11/26 22:43:29 | 29971.4453 | 7395.0008 | 1 | 7 | 0 | 0 | 0 | 0 | 0.2800938 | 4.200102 | 1.176423 | 5.864454 | 3.004975 | 22.38178 | 10.92118 |  | 3.034713e-05 | [19 empty] | 25.79575 | 0.07425129
4649 | 2021/11/26 22:43:34 | 29976.4446 | 7400.0001 | 1 | 7 | 0 | 0 | 0 | 0 | 0.2772003 | 4.200011 | 1.164244 | 5.864841 | 3.004975 | 22.3834 | 10.92118 | [21 empty] | 25.5643 | -0.060063
4650 | 2021/11/26 22:43:39 | 29981.4451 | 7405.0006 | 1 | 7 | 0 | 0 | 0 | 0 | 0.2744583 | 4.199859 | 1.152686 | 5.865222 | 3.004975 | 22.385 | 10.92118 |  | 1.801637e-05 | [19 empty] | 25.81983 | -0.06064534
4651 | 2021/11/26 22:43:44 | 29986.4457 | 7410.0012 | 1 | 7 | 0 | 0 | 0 | 0 | 0.2706338 | 4.20008 | 1.136684 | 5.865601 | 3.004975 | 22.38659 | 10.92118 |  |  |  |  | 0 | [16 empty] | 25.75557 | 0.0715518
4652 | 2021/11/26 22:43:49 | 29991.4447 | 7415.0002 | 1 | 7 | 0 | 0 | 0 | 0 | 0.2672071 | 4.200109 | 1.122299 | 5.865974 | 3.004975 | 22.38816 | 10.92118 |  | 1.786055e-05 | [19 empty] | 25.54516 | -0.08786201
4653 | 2021/11/26 22:43:54 | 29996.4457 | 7420.0012 | 1 | 7 | 0 | 0 | 0 | 0 | 0.2649297 | 4.200011 | 1.112708 | 5.866344 | 3.004975 | 22.38971 | 10.92118 | [21 empty] | 25.59459 | -0.08439958
4654 | 2021/11/26 22:43:59 | 30001.4456 | 7425.0011 | 1 | 7 | 0 | 0 | 0 | 0 | 0.2596539 | 4.199871 | 1.090513 | 5.866707 | 3.004975 | 22.39124 | 10.92118 | [21 empty] | 25.79015 | 0.02615929
4655 | 2021/11/26 22:44:04 | 30006.4458 | 7430.0013 | 1 | 7 | 0 | 0 | 0 | 0 | 0.2591659 | 4.199875 | 1.088464 | 5.867068 | 3.004975 | 22.39276 | 10.92118 |  | -1.438161e-05 | [19 empty] | 25.74817 | -0.01766086
4656 | 2021/11/26 22:44:09 | 30011.4459 | 7435.0014 | 1 | 7 | 0 | 0 | 0 | 0 | 0.2554538 | 4.200136 | 1.072941 | 5.867424 | 3.004975 | 22.39425 | 10.92118 | [21 empty] | 25.48054 | -0.009553432
4657 | 2021/11/26 22:44:14 | 30016.4453 | 7440.0008 | 1 | 7 | 0 | 0 | 0 | 0 | 0.2531283 | 4.199924 | 1.06312 | 5.867776 | 3.004975 | 22.39573 | 10.92118 |  | 2.49715e-05 | [19 empty] | 25.76178 | -0.004626513
4658 | 2021/11/26 22:44:19 | 30021.4452 | 7445.0007 | 1 | 7 | 0 | 0 | 0 | 0 | 0.2489046 | 4.200053 | 1.045413 | 5.868124 | 3.004975 | 22.39719 | 10.92118 | [21 empty] | 25.79142 | 0.03427505
4659 | 2021/11/26 22:44:24 | 30026.4461 | 7450.0016 | 1 | 7 | 0 | 0 | 0 | 0 | 0.2481714 | 4.199982 | 1.042315 | 5.868468 | 3.004975 | 22.39863 | 10.92118 | [21 empty] | 25.58503 | 0.08573294
4660 | 2021/11/26 22:44:29 | 30031.446 | 7455.0015 | 1 | 7 | 0 | 0 | 0 | 0 | 0.2421281 | 4.199974 | 1.016932 | 5.868806 | 3.004975 | 22.40005 | 10.92118 |  | 1.232852e-05 | [19 empty] | 25.65979 | -0.06381929
4661 | 2021/11/26 22:44:34 | 30036.4453 | 7460.0008 | 1 | 7 | 0 | 0 | 0 | 0 | 0.2407846 | 4.200093 | 1.011318 | 5.869142 | 3.004975 | 22.40147 | 10.92118 | [21 empty] | 25.79079 | 0.03456056
4662 | 2021/11/26 22:44:39 | 30041.4452 | 7465.0007 | 1 | 7 | 0 | 0 | 0 | 0 | 0.2381483 | 4.200063 | 1.000238 | 5.869473 | 3.004975 | 22.40286 | 10.92118 |  | -1.027258e-06 | [19 empty] | 25.50278 | 0.05214095
4663 | 2021/11/26 22:44:44 | 30046.4447 | 7470.0002 | 1 | 7 | 0 | 0 | 0 | 0 | 0.2354752 | 4.200119 | 0.9890239 | 5.869802 | 3.004975 | 22.40424 | 10.92118 | [21 empty] | 25.57141 | -0.07386565
4664 | 2021/11/26 22:44:49 | 30051.4456 | 7475.0011 | 1 | 7 | 0 | 0 | 0 | 0 | 0.2319925 | 4.200019 | 0.9743729 | 5.870126 | 3.004975 | 22.4056 | 10.92118 |  |  |  | 0 | [17 empty] | 25.76669 | 0.05561471
4665 | 2021/11/26 22:44:54 | 30056.4456 | 7480.0011 | 1 | 7 | 0 | 0 | 0 | 0 | 0.229685 | 4.199961 | 0.964668 | 5.870446 | 3.004975 | 22.40694 | 10.92118 |  | 1.256477e-05 | [19 empty] | 25.61191 | 0.04992366
4666 | 2021/11/26 22:44:59 | 30061.4448 | 7485.0003 | 1 | 7 | 0 | 0 | 0 | 0 | 0.2279069 | 4.200045 | 0.9572192 | 5.870764 | 3.004975 | 22.40828 | 10.92118 | [21 empty] | 25.52383 | -0.09173512
4667 | 2021/11/26 22:45:04 | 30066.4447 | 7490.0002 | 1 | 7 | 0 | 0 | 0 | 0 | 0.2250921 | 4.200089 | 0.9454069 | 5.871077 | 3.004975 | 22.40959 | 10.92118 |  | 2.53683e-05 | [19 empty] | 25.60324 | 0.03186643
4668 | 2021/11/26 22:45:09 | 30071.4448 | 7495.0003 | 1 | 7 | 0 | 0 | 0 | 0 | 0.2224208 | 4.20003 | 0.934174 | 5.871387 | 3.004975 | 22.41089 | 10.92118 | [21 empty] | 25.65637 | -0.05032122
4669 | 2021/11/26 22:45:14 | 30076.4449 | 7500.0004 | 1 | 7 | 0 | 0 | 0 | 0 | 0.2201926 | 4.199839 | 0.9247735 | 5.871693 | 3.004975 | 22.41218 | 10.92118 |  | 8.376655e-06 | [19 empty] | 25.80901 | 0.07975101
4670 | 2021/11/26 22:45:19 | 30081.4459 | 7505.0014 | 1 | 7 | 0 | 0 | 0 | 0 | 0.2175627 | 4.199894 | 0.9137403 | 5.871995 | 3.004975 | 22.41345 | 10.92118 | [21 empty] | 25.72374 | 0.03997445
4671 | 2021/11/26 22:45:24 | 30086.4459 | 7510.0014 | 1 | 7 | 0 | 0 | 0 | 0 | 0.2141553 | 4.199961 | 0.8994439 | 5.872295 | 3.004975 | 22.41471 | 10.92118 | [21 empty] | 25.66257 | 0.07281125
4672 | 2021/11/26 22:45:29 | 30091.4452 | 7515.0007 | 1 | 7 | 0 | 0 | 0 | 0 | 0.2118808 | 4.199985 | 0.8898962 | 5.872591 | 3.004975 | 22.41595 | 10.92118 |  | -9.877394e-06 | [19 empty] | 25.5195 | -0.0179565
4673 | 2021/11/26 22:45:34 | 30096.4452 | 7520.0007 | 1 | 7 | 0 | 0 | 0 | 0 | 0.210753 | 4.200014 | 0.8851656 | 5.872882 | 3.004975 | 22.41718 | 10.92118 | [21 empty] | 25.46755 | -0.0564003
4674 | 2021/11/26 22:45:39 | 30101.4461 | 7525.0016 | 1 | 7 | 0 | 0 | 0 | 0 | 0.2079643 | 4.200112 | 0.8734734 | 5.873171 | 3.004975 | 22.41839 | 10.92118 |  | 1.714929e-05 | [19 empty] | 25.52351 | -0.06749094
4675 | 2021/11/26 22:45:44 | 30106.4445 | 7530 | 1 | 7 | 0 | 0 | 0 | 0 | 0.2053632 | 4.200017 | 0.8625289 | 5.873457 | 3.004975 | 22.41959 | 10.92118 | [21 empty] | 25.65641 | 0
4676 | 2021/11/26 22:45:49 | 30111.4456 | 7535.0011 | 1 | 7 | 0 | 0 | 0 | 0 | 0.2023622 | 4.200009 | 0.8499231 | 5.873739 | 3.004975 | 22.42077 | 10.92118 |  |  |  |  | 0 | [16 empty] | 25.75681 | 0.09145021
4677 | 2021/11/26 22:45:54 | 30116.4446 | 7540.0001 | 1 | 7 | 0 | 0 | 0 | 0 | 0.2010221 | 4.19999 | 0.8442908 | 5.874019 | 3.004975 | 22.42195 | 10.92118 |  | -7.901981e-08 | [19 empty] | 25.6607 | 0.04500091
4678 | 2021/11/26 22:45:59 | 30121.4457 | 7545.0012 | 1 | 7 | 0 | 0 | 0 | 0 | 0.1988643 | 4.200015 | 0.835233 | 5.874295 | 3.004975 | 22.42311 | 10.92118 | [21 empty] | 25.63291 | 0.0430727
4679 | 2021/11/26 22:46:04 | 30126.4446 | 7550.0001 | 1 | 7 | 0 | 0 | 0 | 0 | 0.1966992 | 4.200007 | 0.826138 | 5.874568 | 3.004975 | 22.42425 | 10.92118 |  | 1.23277e-05 | [19 empty] | 25.50186 | -0.08488238
4680 | 2021/11/26 22:46:09 | 30131.4454 | 7555.0009 | 1 | 7 | 0 | 0 | 0 | 0 | 0.1932891 | 4.199888 | 0.8117926 | 5.874837 | 3.004975 | 22.42538 | 10.92118 | [21 empty] | 25.45643 | 0.004442334
4681 | 2021/11/26 22:46:14 | 30136.4457 | 7560.0012 | 1 | 7 | 0 | 0 | 0 | 0 | 0.1912537 | 4.199901 | 0.8032466 | 5.875103 | 3.004975 | 22.4265 | 10.92118 |  | 1.367213e-05 | [19 empty] | 25.41531 | -0.1023763
4682 | 2021/11/26 22:46:19 | 30141.4449 | 7565.0004 | 1 | 7 | 0 | 0 | 0 | 0 | 0.1889504 | 4.200163 | 0.7936225 | 5.875366 | 3.004975 | 22.42761 | 10.92118 | [21 empty] | 25.43168 | -0.01980662
4683 | 2021/11/26 22:46:24 | 30146.4451 | 7570.0006 | 1 | 7 | 0 | 0 | 0 | 0 | 0.1863161 | 4.199955 | 0.7825192 | 5.875628 | 3.004975 | 22.42871 | 10.92118 | [21 empty] | 25.4388 | -0.04972816
4684 | 2021/11/26 22:46:29 | 30151.445 | 7575.0005 | 1 | 7 | 0 | 0 | 0 | 0 | 0.1859764 | 4.199858 | 0.7810745 | 5.875886 | 3.004975 | 22.42979 | 10.92118 |  | 1.738436e-05 | [19 empty] | 25.46231 | -0.07745445
4685 | 2021/11/26 22:46:34 | 30156.4451 | 7580.0006 | 1 | 7 | 0 | 0 | 0 | 0 | 0.1831013 | 4.199958 | 0.7690178 | 5.876142 | 3.004975 | 22.43086 | 10.92118 | [21 empty] | 25.517 | 0.02114832
4686 | 2021/11/26 22:46:39 | 30161.4459 | 7585.0014 | 1 | 7 | 0 | 0 | 0 | 0 | 0.1813987 | 4.199971 | 0.7618693 | 5.876393 | 3.004975 | 22.43192 | 10.92118 |  | 3.003076e-06 | [19 empty] | 25.60138 | -0.0594002
4687 | 2021/11/26 22:46:44 | 30166.4458 | 7590.0013 | 1 | 7 | 0 | 0 | 0 | 0 | 0.1798967 | 4.200025 | 0.7555706 | 5.876643 | 3.004975 | 22.43297 | 10.92118 | [21 empty] | 25.73672 | 0.07628739
4688 | 2021/11/26 22:46:49 | 30171.4451 | 7595.0006 | 1 | 7 | 0 | 0 | 0 | 0 | 0.1772262 | 4.199995 | 0.7443492 | 5.87689 | 3.004975 | 22.43401 | 10.92118 |  |  |  | 0 | [17 empty] | 25.66812 | 0.04133284
4689 | 2021/11/26 22:46:54 | 30176.446 | 7600.0015 | 1 | 7 | 0 | 0 | 0 | 0 | 0.1750956 | 4.200049 | 0.7354101 | 5.877133 | 3.004975 | 22.43503 | 10.92118 |  | 2.102049e-05 | [19 empty] | 25.62488 | 0.09948313
4690 | 2021/11/26 22:46:59 | 30181.4456 | 7605.0011 | 1 | 7 | 0 | 0 | 0 | 0 | 0.1736211 | 4.199893 | 0.72919 | 5.877374 | 3.004975 | 22.43604 | 10.92118 | [21 empty] | 25.46354 | -0.03110111
4691 | 2021/11/26 22:47:04 | 30186.4454 | 7610.0009 | 1 | 7 | 0 | 0 | 0 | 0 | 0.1712203 | 4.200047 | 0.7191333 | 5.877613 | 3.004975 | 22.43704 | 10.92118 |  | 1.667415e-05 | [19 empty] | 25.42088 | -0.04443228
4692 | 2021/11/26 22:47:09 | 30191.4454 | 7615.0009 | 1 | 7 | 0 | 0 | 0 | 0 | 0.1676737 | 4.199961 | 0.704223 | 5.877847 | 3.004975 | 22.43803 | 10.92118 | [21 empty] | 25.56926 | -0.0732094
4693 | 2021/11/26 22:47:14 | 30196.4448 | 7620.0003 | 1 | 7 | 0 | 0 | 0 | 0 | 0.1675068 | 4.200171 | 0.7035572 | 5.87808 | 3.004975 | 22.43901 | 10.92118 |  | -4.583377e-06 | [19 empty] | 25.69996 | 0.06566703
4694 | 2021/11/26 22:47:19 | 30201.4447 | 7625.0002 | 1 | 7 | 0 | 0 | 0 | 0 | 0.1660649 | 4.200005 | 0.6974734 | 5.878311 | 3.004975 | 22.43998 | 10.92118 | [21 empty] | 25.74383 | 0.05330026
4695 | 2021/11/26 22:47:24 | 30206.4457 | 7630.0012 | 1 | 7 | 0 | 0 | 0 | 0 | 0.1653743 | 4.199986 | 0.6945697 | 5.87854 | 3.004975 | 22.44094 | 10.92118 | [21 empty] | 25.68575 | 0.02519071
4696 | 2021/11/26 22:47:29 | 30211.4449 | 7635.0004 | 1 | 7 | 0 | 0 | 0 | 0 | 0.1627474 | 4.200005 | 0.6835399 | 5.878766 | 3.004975 | 22.44188 | 10.92118 |  | 3.397852e-06 | [19 empty] | 25.60294 | 0.05089879
4697 | 2021/11/26 22:47:34 | 30216.4458 | 7640.0013 | 1 | 7 | 0 | 0 | 0 | 0 | 0.1608028 | 4.200167 | 0.6753986 | 5.878989 | 3.004975 | 22.44282 | 10.92118 | [21 empty] | 25.39613 | -0.09117842
4698 | 2021/11/26 22:47:39 | 30221.4457 | 7645.0012 | 1 | 7 | 0 | 0 | 0 | 0 | 0.1584094 | 4.199982 | 0.6653166 | 5.879209 | 3.004975 | 22.44375 | 10.92118 |  | 3.2718e-05 | [19 empty] | 25.52351 | -0.05823255
4699 | 2021/11/26 22:47:44 | 30226.4459 | 7650.0014 | 1 | 7 | 0 | 0 | 0 | 0 | 0.1576253 | 4.199846 | 0.662002 | 5.879427 | 3.004975 | 22.44467 | 10.92118 | [21 empty] | 25.64034 | 0.005509853
4700 | 2021/11/26 22:47:49 | 30231.445 | 7655.0005 | 1 | 7 | 0 | 0 | 0 | 0 | 0.1549925 | 4.199949 | 0.6509606 | 5.879644 | 3.004975 | 22.44557 | 10.92118 |  |  |  |  | 0 | [16 empty] | 25.70088 | 0.09484887
4701 | 2021/11/26 22:47:54 | 30236.4459 | 7660.0014 | 1 | 7 | 0 | 0 | 0 | 0 | 0.1527334 | 4.199978 | 0.6414769 | 5.879856 | 3.004975 | 22.44647 | 10.92118 |  | 2.125739e-05 | [19 empty] | 25.71076 | 0.01690507
4702 | 2021/11/26 22:47:59 | 30241.4453 | 7665.0008 | 1 | 7 | 0 | 0 | 0 | 0 | 0.1501993 | 4.200032 | 0.6308419 | 5.880067 | 3.004975 | 22.44735 | 10.92118 | [21 empty] | 25.60634 | 0.06742775
4703 | 2021/11/26 22:48:04 | 30246.4453 | 7670.0008 | 1 | 7 | 0 | 0 | 0 | 0 | 0.1494649 | 4.200072 | 0.6277633 | 5.880276 | 3.004975 | 22.44823 | 10.92118 |  | -3.397993e-05 | [19 empty] | 25.50373 | -0.05369306
4704 | 2021/11/26 22:48:09 | 30251.4453 | 7675.0008 | 1 | 7 | 0 | 0 | 0 | 0 | 0.1480713 | 4.199961 | 0.6218937 | 5.880483 | 3.004975 | 22.4491 | 10.92118 | [21 empty] | 25.42457 | 0.006377101
4705 | 2021/11/26 22:48:14 | 30256.4462 | 7680.0017 | 1 | 7 | 0 | 0 | 0 | 0 | 0.14691 | 4.200054 | 0.6170299 | 5.880686 | 3.004975 | 22.44995 | 10.92118 | [21 empty] | 25.47712 | -0.08005977
4706 | 2021/11/26 22:48:19 | 30261.4453 | 7685.0008 | 1 | 7 | 0 | 0 | 0 | 0 | 0.1443715 | 4.200018 | 0.6063629 | 5.880887 | 3.004975 | 22.45079 | 10.92118 |  | 1.319653e-05 | [19 empty] | 25.60849 | 0.0594002
4707 | 2021/11/26 22:48:24 | 30266.4455 | 7690.001 | 1 | 7 | 0 | 0 | 0 | 0 | 0.1433255 | 4.200063 | 0.6019761 | 5.881086 | 3.004975 | 22.45163 | 10.92118 | [21 empty] | 25.71878 | -0.01294553
4708 | 2021/11/26 22:48:29 | 30271.4448 | 7695.0003 | 1 | 7 | 0 | 0 | 0 | 0 | 0.1426877 | 4.200132 | 0.5993072 | 5.881284 | 3.004975 | 22.45246 | 10.92118 |  | 1.778019e-05 | [19 empty] | 25.76701 | 0.09715378
4709 | 2021/11/26 22:48:34 | 30276.4449 | 7700.0004 | 1 | 7 | 0 | 0 | 0 | 0 | 0.1414556 | 4.199968 | 0.594109 | 5.88148 | 3.004975 | 22.45329 | 10.92118 | [21 empty] | 25.67182 | -0.002419353
4710 | 2021/11/26 22:48:39 | 30281.4448 | 7705.0003 | 1 | 7 | 0 | 0 | 0 | 0 | 0.1373889 | 4.199862 | 0.5770144 | 5.881673 | 3.004975 | 22.4541 | 10.92118 |  | 4.583415e-06 | [19 empty] | 25.69254 | 0.05581141
4711 | 2021/11/26 22:48:44 | 30286.4458 | 7710.0013 | 1 | 7 | 0 | 0 | 0 | 0 | 0.1370537 | 4.199972 | 0.5756217 | 5.881865 | 3.004975 | 22.4549 | 10.92118 | [21 empty] | 25.66133 | 0.05920649
4712 | 2021/11/26 22:48:49 | 30291.4449 | 7715.0004 | 1 | 7 | 0 | 0 | 0 | 0 | 0.1367896 | 4.200044 | 0.5745223 | 5.882055 | 3.004975 | 22.4557 | 10.92118 |  |  |  | 0 | [17 empty] | 25.59614 | -0.05744219
4713 | 2021/11/26 22:48:54 | 30296.4451 | 7720.0006 | 1 | 7 | 0 | 0 | 0 | 0 | 0.1349929 | 4.19994 | 0.5669621 | 5.882242 | 3.004975 | 22.45649 | 10.92118 |  | -3.714116e-06 | [19 empty] | 25.55039 | 0.04586816
4714 | 2021/11/26 22:48:59 | 30301.445 | 7725.0005 | 1 | 7 | 0 | 0 | 0 | 0 | 0.133951 | 4.199919 | 0.5625833 | 5.882428 | 3.004975 | 22.45727 | 10.92118 | [21 empty] | 25.466 | -0.03505826
4715 | 2021/11/26 22:49:04 | 30306.4458 | 7730.0013 | 1 | 7 | 0 | 0 | 0 | 0 | 0.1319311 | 4.200015 | 0.5541126 | 5.882612 | 3.004975 | 22.45804 | 10.92118 |  | 7.03323e-06 | [19 empty] | 25.42302 | -0.05969524
4716 | 2021/11/26 22:49:09 | 30311.4459 | 7735.0014 | 1 | 7 | 0 | 0 | 0 | 0 | 0.1300381 | 4.199975 | 0.5461568 | 5.882792 | 3.004975 | 22.4588 | 10.92118 | [21 empty] | 25.47311 | -0.0834322
4717 | 2021/11/26 22:49:14 | 30316.4461 | 7740.0016 | 1 | 7 | 0 | 0 | 0 | 0 | 0.1289005 | 4.200084 | 0.5413929 | 5.882972 | 3.004975 | 22.45955 | 10.92118 | [21 empty] | 25.58192 | -0.02752006
4718 | 2021/11/26 22:49:19 | 30321.4452 | 7745.0007 | 1 | 7 | 0 | 0 | 0 | 0 | 0.1283017 | 4.199944 | 0.53886 | 5.883151 | 3.004975 | 22.4603 | 10.92118 |  | 9.483556e-07 | [19 empty] | 25.70675 | 0.09213984
4719 | 2021/11/26 22:49:24 | 30326.4452 | 7750.0007 | 1 | 7 | 0 | 0 | 0 | 0 | 0.1257794 | 4.19998 | 0.528271 | 5.883327 | 3.004975 | 22.46104 | 10.92118 | [21 empty] | 25.72004 | 0.05738676
4720 | 2021/11/26 22:49:29 | 30331.4447 | 7755.0002 | 1 | 7 | 0 | 0 | 0 | 0 | 0.1250614 | 4.199943 | 0.5252508 | 5.883501 | 3.004975 | 22.46177 | 10.92118 |  | 7.190803e-06 | [19 empty] | 25.56616 | 0.02125978
4721 | 2021/11/26 22:49:34 | 30336.4446 | 7760.0001 | 1 | 7 | 0 | 0 | 0 | 0 | 0.1239717 | 4.199941 | 0.5206738 | 5.883673 | 3.004975 | 22.4625 | 10.92118 | [21 empty] | 25.39799 | -0.09523749
4722 | 2021/11/26 22:49:39 | 30341.4447 | 7765.0002 | 1 | 7 | 0 | 0 | 0 | 0 | 0.1230638 | 4.200013 | 0.5168696 | 5.883844 | 3.004975 | 22.46321 | 10.92118 |  | 1.098485e-05 | [19 empty] | 25.41809 | -0.07213473
4723 | 2021/11/26 22:49:44 | 30346.4456 | 7770.0011 | 1 | 7 | 0 | 0 | 0 | 0 | 0.1209608 | 4.20013 | 0.5080511 | 5.884012 | 3.004975 | 22.46392 | 10.92118 | [21 empty] | 25.54328 | -0.04674196
4724 | 2021/11/26 22:49:49 | 30351.4448 | 7775.0003 | 1 | 7 | 0 | 0 | 0 | 0 | 0.1198488 | 4.200079 | 0.5033744 | 5.884179 | 3.004975 | 22.46462 | 10.92118 |  |  |  |  | 0 | [16 empty] | 25.61679 | 0.05823255
4725 | 2021/11/26 22:49:54 | 30356.4447 | 7780.0002 | 1 | 7 | 0 | 0 | 0 | 0 | 0.1185125 | 4.199935 | 0.4977448 | 5.884345 | 3.004975 | 22.46532 | 10.92118 |  | 7.112254e-06 | [19 empty] | 25.67986 | 0.03043234
4726 | 2021/11/26 22:49:59 | 30361.4456 | 7785.0011 | 1 | 7 | 0 | 0 | 0 | 0 | 0.1171549 | 4.199949 | 0.4920446 | 5.884508 | 3.004975 | 22.466 | 10.92118 | [21 empty] | 25.62333 | 0.05544424
4727 | 2021/11/26 22:50:04 | 30366.4457 | 7790.0012 | 1 | 7 | 0 | 0 | 0 | 0 | 0.1164596 | 4.200031 | 0.4891339 | 5.884671 | 3.004975 | 22.46669 | 10.92118 |  | 1.501352e-06 | [19 empty] | 25.60294 | -0.04489779
4728 | 2021/11/26 22:50:09 | 30371.4459 | 7795.0014 | 1 | 7 | 0 | 0 | 0 | 0 | 0.1148465 | 4.200056 | 0.4823617 | 5.884831 | 3.004975 | 22.46736 | 10.92118 | [21 empty] | 25.415 | 0.04104435
4729 | 2021/11/26 22:50:14 | 30376.4452 | 7800.0007 | 1 | 7 | 0 | 0 | 0 | 0 | 0.1141944 | 4.199947 | 0.4796104 | 5.884989 | 3.004975 | 22.46802 | 10.92118 | [21 empty] | 25.41746 | -0.09068906
4730 | 2021/11/26 22:50:19 | 30381.4451 | 7805.0006 | 1 | 7 | 0 | 0 | 0 | 0 | 0.1121211 | 4.199954 | 0.4709035 | 5.885146 | 3.004975 | 22.46868 | 10.92118 |  | 5.215956e-06 | [19 empty] | 25.57914 | 0.05911708
4731 | 2021/11/26 22:50:24 | 30386.4445 | 7810 | 1 | 7 | 0 | 0 | 0 | 0 | 0.1115869 | 4.200017 | 0.4686669 | 5.885302 | 3.004975 | 22.46934 | 10.92118 | [21 empty] | 25.66812 | -0.007139444
4732 | 2021/11/26 22:50:29 | 30391.446 | 7815.0015 | 1 | 7 | 0 | 0 | 0 | 0 | 0.1111378 | 4.200006 | 0.4667794 | 5.885455 | 3.004975 | 22.46998 | 10.92118 |  | 1.145787e-05 | [19 empty] | 25.65792 | 0.0876075
4733 | 2021/11/26 22:50:34 | 30396.4461 | 7820.0016 | 1 | 7 | 0 | 0 | 0 | 0 | 0.1092818 | 4.200048 | 0.4589888 | 5.885606 | 3.004975 | 22.47062 | 10.92118 | [21 empty] | 25.35068 | -0.08857846
4734 | 2021/11/26 22:50:39 | 30401.4455 | 7825.001 | 1 | 7 | 0 | 0 | 0 | 0 | 0.1088623 | 4.20015 | 0.457238 | 5.885757 | 3.004975 | 22.47125 | 10.92118 | [21 empty] | 25.39243 | -0.07775724
4735 | 2021/11/26 22:50:44 | 30406.445 | 7830.0005 | 1 | 7 | 0 | 0 | 0 | 0 | 0.1054821 | 4.200006 | 0.4430255 | 5.885906 | 3.004975 | 22.47188 | 10.92118 |  | 1.809629e-05 | [19 empty] | 25.48331 | -0.04335999
4736 | 2021/11/26 22:50:49 | 30411.4459 | 7835.0014 | 1 | 7 | 0 | 0 | 0 | 0 | 0.1058513 | 4.199831 | 0.4445576 | 5.886055 | 3.004975 | 22.4725 | 10.92118 |  |  |  | 0 | [17 empty] | 25.62301 | 0.05834043
4737 | 2021/11/26 22:50:54 | 30416.4456 | 7840.0011 | 1 | 7 | 0 | 0 | 0 | 0 | 0.1044698 | 4.200063 | 0.4387797 | 5.8862 | 3.004975 | 22.47311 | 10.92118 |  | -1.280195e-05 | [19 empty] | 25.572 | 0.05949795
4738 | 2021/11/26 22:50:59 | 30421.4455 | 7845.001 | 1 | 7 | 0 | 0 | 0 | 0 | 0.1032536 | 4.20011 | 0.4336765 | 5.886345 | 3.004975 | 22.47372 | 10.92118 | [21 empty] | 25.45579 | -0.008502007
4739 | 2021/11/26 22:51:04 | 30426.4455 | 7850.001 | 1 | 7 | 0 | 0 | 0 | 0 | 0.1026785 | 4.200091 | 0.431259 | 5.886487 | 3.004975 | 22.47432 | 10.92118 |  | 1.714844e-05 | [19 empty] | 25.34853 | -0.05235732
4740 | 2021/11/26 22:51:09 | 30431.4458 | 7855.0013 | 1 | 7 | 0 | 0 | 0 | 0 | 0.1007636 | 4.199884 | 0.4231954 | 5.886628 | 3.004975 | 22.47491 | 10.92118 | [21 empty] | 25.483 | -0.06519914
4741 | 2021/11/26 22:51:14 | 30436.445 | 7860.0005 | 1 | 7 | 0 | 0 | 0 | 0 | 0.1010207 | 4.199935 | 0.4242804 | 5.886768 | 3.004975 | 22.4755 | 10.92118 | [21 empty] | 25.61464 | 0.0515759
4742 | 2021/11/26 22:51:19 | 30441.4458 | 7865.0013 | 1 | 7 | 0 | 0 | 0 | 0 | 0.09901112 | 4.200011 | 0.4158478 | 5.886906 | 3.004975 | 22.47608 | 10.92118 |  | 1.754429e-05 | [19 empty] | 25.57572 | 0.02473116
4743 | 2021/11/26 22:51:24 | 30446.4451 | 7870.0006 | 1 | 7 | 0 | 0 | 0 | 0 | 0.09955818 | 4.200063 | 0.4181506 | 5.887044 | 3.004975 | 22.47666 | 10.92118 | [21 empty] | 25.37417 | 0.09755909
4744 | 2021/11/26 22:51:29 | 30451.4459 | 7875.0014 | 1 | 7 | 0 | 0 | 0 | 0 | 0.09787006 | 4.200006 | 0.4110548 | 5.887182 | 3.004975 | 22.47723 | 10.92118 |  | -1.801771e-05 | [19 empty] | 25.25605 | -0.09989798
4745 | 2021/11/26 22:51:34 | 30456.4451 | 7880.0006 | 1 | 7 | 0 | 0 | 0 | 0 | 0.09655591 | 4.200001 | 0.4055349 | 5.887316 | 3.004975 | 22.4778 | 10.92118 | [21 empty] | 25.52224 | 0.0616318
4746 | 2021/11/26 22:51:39 | 30461.4459 | 7885.0014 | 1 | 7 | 0 | 0 | 0 | 0 | 0.09650598 | 4.199989 | 0.4053241 | 5.887449 | 3.004975 | 22.47836 | 10.92118 | [21 empty] | 25.58899 | 0.01206875
4747 | 2021/11/26 22:51:44 | 30466.4453 | 7890.0008 | 1 | 7 | 0 | 0 | 0 | 0 | 0.09362353 | 4.200092 | 0.3932274 | 5.88758 | 3.004975 | 22.47891 | 10.92118 |  | 1.106268e-06 | [19 empty] | 25.50278 | 0.03805816
4748 | 2021/11/26 22:51:49 | 30471.4449 | 7895.0004 | 1 | 7 | 0 | 0 | 0 | 0 | 0.0940165 | 4.200025 | 0.3948717 | 5.88771 | 3.004975 | 22.47945 | 10.92118 |  |  |  |  | 0 | [16 empty] | 25.36399 | -0.03699362
4749 | 2021/11/26 22:51:54 | 30476.4447 | 7900.0002 | 1 | 7 | 0 | 0 | 0 | 0 | 0.09238461 | 4.200091 | 0.3880238 | 5.887839 | 3.004975 | 22.48 | 10.92118 |  | 2.347161e-05 | [19 empty] | 25.56704 | -0.0684768
4750 | 2021/11/26 22:51:59 | 30481.4455 | 7905.001 | 1 | 7 | 0 | 0 | 0 | 0 | 0.09239226 | 4.199909 | 0.3880391 | 5.887968 | 3.004975 | 22.48053 | 10.92118 | [21 empty] | 25.64029 | 0.05996406
4751 | 2021/11/26 22:52:04 | 30486.4455 | 7910.001 | 1 | 7 | 0 | 0 | 0 | 0 | 0.08969754 | 4.19982 | 0.3767135 | 5.888093 | 3.004975 | 22.48106 | 10.92118 |  | 1.58839e-05 | [19 empty] | 25.43108 | -0.08364022
4752 | 2021/11/26 22:52:09 | 30491.4456 | 7915.0011 | 1 | 7 | 0 | 0 | 0 | 0 | 0.08825209 | 4.199958 | 0.3706551 | 5.888218 | 3.004975 | 22.48159 | 10.92118 | [21 empty] | 25.34357 | -0.06220222
4753 | 2021/11/26 22:52:14 | 30496.4457 | 7920.0012 | 1 | 7 | 0 | 0 | 0 | 0 | 0.08791896 | 4.200065 | 0.3692653 | 5.888341 | 3.004975 | 22.4821 | 10.92118 | [21 empty] | 25.51728 | -0.04115641
4754 | 2021/11/26 22:52:19 | 30501.4457 | 7925.0012 | 1 | 7 | 0 | 0 | 0 | 0 | 0.08867742 | 4.199994 | 0.3724446 | 5.888464 | 3.004975 | 22.48262 | 10.92118 |  | -1.454049e-05 | [19 empty] | 25.63505 | 0.06731451
4755 | 2021/11/26 22:52:24 | 30506.4457 | 7930.0012 | 1 | 7 | 0 | 0 | 0 | 0 | 0.08668326 | 4.199939 | 0.3640644 | 5.888586 | 3.004975 | 22.48313 | 10.92118 | [21 empty] | 25.41035 | 0.0581491
4756 | 2021/11/26 22:52:29 | 30511.445 | 7935.0005 | 1 | 7 | 0 | 0 | 0 | 0 | 0.08585978 | 4.199987 | 0.36061 | 5.888704 | 3.004975 | 22.48363 | 10.92118 |  | 1.422427e-06 | [19 empty] | 25.33213 | -0.09090185
4757 | 2021/11/26 22:52:34 | 30516.445 | 7940.0005 | 1 | 7 | 0 | 0 | 0 | 0 | 0.08661665 | 4.199977 | 0.3637879 | 5.888824 | 3.004975 | 22.48413 | 10.92118 | [21 empty] | 25.51795 | 0.03690302
4758 | 2021/11/26 22:52:39 | 30521.445 | 7945.0005 | 1 | 7 | 0 | 0 | 0 | 0 | 0.08397629 | 4.200121 | 0.3527106 | 5.888942 | 3.004975 | 22.48463 | 10.92118 | [21 empty] | 25.69964 | -0.01903117
4759 | 2021/11/26 22:52:44 | 30526.4459 | 7950.0014 | 1 | 7 | 0 | 0 | 0 | 0 | 0.08440424 | 4.200028 | 0.3545002 | 5.889059 | 3.004975 | 22.48512 | 10.92118 |  | 1.880672e-05 | [19 empty] | 25.55035 | 0.06810665
4760 | 2021/11/26 22:52:49 | 30531.4453 | 7955.0008 | 1 | 7 | 0 | 0 | 0 | 0 | 0.08213696 | 4.200033 | 0.3449779 | 5.889174 | 3.004975 | 22.4856 | 10.92118 | [21 empty] | 25.35748 | -0.07659435
4761 | 2021/11/26 22:52:54 | 30536.4461 | 7960.0016 | 1 | 7 | 0 | 0 | 0 | 0 | 0.08260341 | 4.200039 | 0.3469375 | 5.889289 | 3.004975 | 22.48608 | 10.92118 |  | 0 |  | 0 | [17 empty] | 25.34297 | -0.03823698
4762 | 2021/11/26 22:52:59 | 30541.4454 | 7965.0009 | 1 | 7 | 0 | 0 | 0 | 0 | 0.08005909 | 4.199986 | 0.3362471 | 5.889402 | 3.004975 | 22.48656 | 10.92118 | [21 empty] | 25.46878 | -0.03921509
4763 | 2021/11/26 22:53:04 | 30546.4454 | 7970.0009 | 1 | 7 | 0 | 0 | 0 | 0 | 0.08114846 | 4.200044 | 0.3408271 | 5.889514 | 3.004975 | 22.48703 | 10.92118 |  | -1.983381e-05 | [19 empty] | 25.58372 | 0.07292271
4764 | 2021/11/26 22:53:09 | 30551.4454 | 7975.0009 | 1 | 7 | 0 | 0 | 0 | 0 | 0.07974694 | 4.200116 | 0.3349464 | 5.889626 | 3.004975 | 22.4875 | 10.92118 | [21 empty] | 25.5581 | 0.06501973
4765 | 2021/11/26 22:53:14 | 30556.4447 | 7980.0002 | 1 | 7 | 0 | 0 | 0 | 0 | 0.07792662 | 4.200036 | 0.3272946 | 5.889735 | 3.004975 | 22.48796 | 10.92118 | [21 empty] | 25.41809 | -0.001154542
4766 | 2021/11/26 22:53:19 | 30561.4445 | 7985 | 1 | 7 | 0 | 0 | 0 | 0 | 0.07830004 | 4.199787 | 0.3288435 | 5.889843 | 3.004975 | 22.48841 | 10.92118 |  | 1.422522e-05 | [19 empty] | 25.29932 | -0.06019413
4767 | 2021/11/26 22:53:24 | 30566.4449 | 7990.0004 | 1 | 7 | 0 | 0 | 0 | 0 | 0.0773571 | 4.199941 | 0.3248953 | 5.889953 | 3.004975 | 22.48887 | 10.92118 | [21 empty] | 25.37726 | -0.07370293
4768 | 2021/11/26 22:53:29 | 30571.445 | 7995.0005 | 1 | 7 | 0 | 0 | 0 | 0 | 0.07545548 | 4.200233 | 0.3169306 | 5.890059 | 3.004975 | 22.48932 | 10.92118 |  | 1.106323e-05 | [19 empty] | 25.42299 | -0.02946496
4769 | 2021/11/26 22:53:34 | 30576.4451 | 8000.0006 | 1 | 7 | 0 | 0 | 0 | 0 | 0.07620773 | 4.200087 | 0.3200791 | 5.890165 | 3.004975 | 22.48976 | 10.92118 | [21 empty] | 25.57415 | 0.06384015
4770 | 2021/11/26 22:53:39 | 30581.4449 | 8005.0004 | 1 | 7 | 0 | 0 | 0 | 0 | 0.0747113 | 4.199949 | 0.3137836 | 5.890269 | 3.004975 | 22.4902 | 10.92118 | [21 empty] | 25.64001 | 0.05371332
4771 | 2021/11/26 22:53:44 | 30586.4458 | 8010.0013 | 1 | 7 | 0 | 0 | 0 | 0 | 0.07478398 | 4.199881 | 0.3140838 | 5.890373 | 3.004975 | 22.49064 | 10.92118 |  | -2.52876e-06 | [19 empty] | 25.48669 | 0.04685998
4772 | 2021/11/26 22:53:49 | 30591.445 | 8015.0005 | 1 | 7 | 0 | 0 | 0 | 0 | 0.07439066 | 4.19993 | 0.3124356 | 5.890477 | 3.004975 | 22.49107 | 10.92118 |  |  |  |  | 0 | [16 empty] | 25.36244 | -0.06655335
4773 | 2021/11/26 22:53:54 | 30596.4446 | 8020.0001 | 1 | 7 | 0 | 0 | 0 | 0 | 0.07320368 | 4.200058 | 0.3074597 | 5.890578 | 3.004975 | 22.4915 | 10.92118 |  | 3.160845e-07 | [19 empty] | 25.46413 | -0.08084893
4774 | 2021/11/26 22:53:59 | 30601.4461 | 8025.0016 | 1 | 7 | 0 | 0 | 0 | 0 | 0.07243831 | 4.200009 | 0.3042416 | 5.890679 | 3.004975 | 22.49192 | 10.92118 | [21 empty] | 25.64554 | 0.06654322
4775 | 2021/11/26 22:54:04 | 30606.4456 | 8030.0011 | 1 | 7 | 0 | 0 | 0 | 0 | 0.07173695 | 4.200025 | 0.301297 | 5.890779 | 3.004975 | 22.49234 | 10.92118 | [21 empty] | 25.60447 | 0.006761551
4776 | 2021/11/26 22:54:09 | 30611.4453 | 8035.0008 | 1 | 7 | 0 | 0 | 0 | 0 | 0.0714021 | 4.200074 | 0.2998941 | 5.890878 | 3.004975 | 22.49276 | 10.92118 |  | 2.268e-05 | [19 empty] | 25.46135 | 0.05746663
4777 | 2021/11/26 22:54:14 | 30616.4446 | 8040.0001 | 1 | 7 | 0 | 0 | 0 | 0 | 0.07070982 | 4.199803 | 0.2969673 | 5.890976 | 3.004975 | 22.49317 | 10.92118 | [21 empty] | 25.38282 | -0.09378374
4778 | 2021/11/26 22:54:19 | 30621.4453 | 8045.0008 | 1 | 7 | 0 | 0 | 0 | 0 | 0.06935822 | 4.199966 | 0.2913022 | 5.891073 | 3.004975 | 22.49358 | 10.92118 |  | -7.270606e-06 | [19 empty] | 25.66007 | 0.09273112
4779 | 2021/11/26 22:54:24 | 30626.4446 | 8050.0001 | 1 | 7 | 0 | 0 | 0 | 0 | 0.06840636 | 4.200155 | 0.2873173 | 5.89117 | 3.004975 | 22.49398 | 10.92118 | [21 empty] | 25.50739 | 0.08993328
4780 | 2021/11/26 22:54:29 | 30631.4455 | 8055.001 | 1 | 7 | 0 | 0 | 0 | 0 | 0.0680177 | 4.200056 | 0.2856781 | 5.891265 | 3.004975 | 22.49438 | 10.92118 |  | 5.768781e-06 | [19 empty] | 25.33984 | -0.08789957
4781 | 2021/11/26 22:54:34 | 30636.4456 | 8060.0011 | 1 | 7 | 0 | 0 | 0 | 0 | 0.06818045 | 4.199924 | 0.2863527 | 5.891359 | 3.004975 | 22.49478 | 10.92118 | [21 empty] | 25.60384 | 0.08085012
4782 | 2021/11/26 22:54:39 | 30641.4448 | 8065.0003 | 1 | 7 | 0 | 0 | 0 | 0 | 0.06750569 | 4.199896 | 0.2835169 | 5.891453 | 3.004975 | 22.49517 | 10.92118 | [21 empty] | 25.53339 | 0.09630919
4783 | 2021/11/26 22:54:44 | 30646.4449 | 8070.0004 | 1 | 7 | 0 | 0 | 0 | 0 | 0.0666896 | 4.200073 | 0.2801012 | 5.891544 | 3.004975 | 22.49556 | 10.92118 |  | 1.675192e-05 | [19 empty] | 25.2777 | -0.09245276
4784 | 2021/11/26 22:54:49 | 30651.445 | 8075.0005 | 1 | 7 | 0 | 0 | 0 | 0 | 0.06551346 | 4.200086 | 0.2751622 | 5.891635 | 3.004975 | 22.49594 | 10.92118 | [21 empty] | 25.52903 | 0.0647223
4785 | 2021/11/26 22:54:54 | 30656.445 | 8080.0005 | 1 | 7 | 0 | 0 | 0 | 0 | 0.06571005 | 4.200023 | 0.2759837 | 5.891726 | 3.004975 | 22.49632 | 10.92118 |  | 1.501563e-05 |  | 0 | [17 empty] | 25.64402 | 0.01690805
4786 | 2021/11/26 22:54:59 | 30661.4459 | 8085.0014 | 1 | 7 | 0 | 0 | 0 | 0 | 0.06306449 | 4.20003 | 0.2648727 | 5.891816 | 3.004975 | 22.49669 | 10.92118 | [21 empty] | 25.43756 | 0.03343999
4787 | 2021/11/26 22:55:04 | 30666.4451 | 8090.0006 | 1 | 7 | 0 | 0 | 0 | 0 | 0.06446677 | 4.199968 | 0.2707584 | 5.891905 | 3.004975 | 22.49707 | 10.92118 | [21 empty] | 25.35254 | -0.06181538
4788 | 2021/11/26 22:55:09 | 30671.4462 | 8095.0017 | 1 | 7 | 0 | 0 | 0 | 0 | 0.06256653 | 4.199937 | 0.2627755 | 5.891994 | 3.004975 | 22.49744 | 10.92118 |  | -1.71473e-05 | [19 empty] | 25.26348 | -0.0371927
4789 | 2021/11/26 22:55:14 | 30676.4462 | 8100.0017 | 1 | 7 | 0 | 0 | 0 | 0 | 0.06232012 | 4.200087 | 0.2617499 | 5.892079 | 3.004975 | 22.4978 | 10.92118 | [21 empty] | 25.36645 | -0.05882382
4790 | 2021/11/26 22:55:19 | 30681.4462 | 8105.0017 | 1 | 7 | 0 | 0 | 0 | 0 | 0.06129167 | 4.200058 | 0.2574286 | 5.892165 | 3.004975 | 22.49816 | 10.92118 |  | 2.378634e-05 | [19 empty] | 25.4836 | 0.04791915
4791 | 2021/11/26 22:55:24 | 30686.4461 | 8110.0016 | 1 | 7 | 0 | 0 | 0 | 0 | 0.06203582 | 4.199995 | 0.2605501 | 5.892251 | 3.004975 | 22.49853 | 10.92118 | [21 empty] | 25.56487 | 0.008304715
4792 | 2021/11/26 22:55:29 | 30691.4454 | 8115.0009 | 1 | 7 | 0 | 0 | 0 | 0 | 0.06148516 | 4.199893 | 0.2582311 | 5.892336 | 3.004975 | 22.49888 | 10.92118 |  | 1.706913e-05 | [19 empty] | 25.47216 | 0.05565107
4793 | 2021/11/26 22:55:34 | 30696.4446 | 8120.0001 | 1 | 7 | 0 | 0 | 0 | 0 | 0.06111321 | 4.19997 | 0.2566736 | 5.892421 | 3.004975 | 22.49924 | 10.92118 | [21 empty] | 25.31171 | -0.07341266
4794 | 2021/11/26 22:55:39 | 30701.4448 | 8125.0003 | 1 | 7 | 0 | 0 | 0 | 0 | 0.06002141 | 4.200128 | 0.2520976 | 5.892505 | 3.004975 | 22.49959 | 10.92118 | [21 empty] | 25.28946 | -0.01872838
4795 | 2021/11/26 22:55:44 | 30706.4458 | 8130.0013 | 1 | 7 | 0 | 0 | 0 | 0 | 0.05936319 | 4.199963 | 0.2493232 | 5.892588 | 3.004975 | 22.49994 | 10.92118 |  | -4.425623e-06 | [19 empty] | 25.29253 | -0.07052302
4796 | 2021/11/26 22:55:49 | 30711.4448 | 8135.0003 | 1 | 7 | 0 | 0 | 0 | 0 | 0.05797771 | 4.200007 | 0.2435068 | 5.89267 | 3.004975 | 22.50028 | 10.92118 | [21 empty] | 25.27274 | -0.0518924
4797 | 2021/11/26 22:55:54 | 30716.4457 | 8140.0012 | 1 | 7 | 0 | 0 | 0 | 0 | 0.058343 | 4.199967 | 0.2450387 | 5.89275 | 3.004975 | 22.50062 | 10.92118 |  | -5.689804e-06 |  |  | 0 | [16 empty] | 25.35748 | -0.07565379
4798 | 2021/11/26 22:55:59 | 30721.4448 | 8145.0003 | 1 | 7 | 0 | 0 | 0 | 0 | 0.05816193 | 4.199982 | 0.2442791 | 5.892831 | 3.004975 | 22.50096 | 10.92118 | [21 empty] | 25.44777 | -0.009746552
4799 | 2021/11/26 22:56:04 | 30726.4445 | 8150 | 1 | 7 | 0 | 0 | 0 | 0 | 0.05688846 | 4.200106 | 0.2389376 | 5.89291 | 3.004975 | 22.50129 | 10.92118 | [21 empty] | 25.54325 | 0.0886935
4800 | 2021/11/26 22:56:09 | 30731.4458 | 8155.0013 | 1 | 7 | 0 | 0 | 0 | 0 | 0.05664209 | 4.200015 | 0.2378976 | 5.892989 | 3.004975 | 22.50162 | 10.92118 |  | 3.216266e-05 | [19 empty] | 25.58837 | -0.005611181
4801 | 2021/11/26 22:56:14 | 30736.4452 | 8160.0007 | 1 | 7 | 0 | 0 | 0 | 0 | 0.05600436 | 4.200006 | 0.2352186 | 5.893067 | 3.004975 | 22.50195 | 10.92118 | [21 empty] | 25.58931 | -0.06742597
4802 | 2021/11/26 22:56:19 | 30741.4461 | 8165.0016 | 1 | 7 | 0 | 0 | 0 | 0 | 0.05598925 | 4.199892 | 0.2351488 | 5.893145 | 3.004975 | 22.50228 | 10.92118 |  | 1.359118e-05 | [19 empty] | 25.44711 | 0.02599299
4803 | 2021/11/26 22:56:24 | 30746.446 | 8170.0015 | 1 | 7 | 0 | 0 | 0 | 0 | 0.05468422 | 4.200052 | 0.2296766 | 5.893222 | 3.004975 | 22.5026 | 10.92118 | [21 empty] | 25.43538 | 0.08657098
4804 | 2021/11/26 22:56:29 | 30751.4461 | 8175.0016 | 1 | 7 | 0 | 0 | 0 | 0 | 0.05487428 | 4.199972 | 0.2304704 | 5.893298 | 3.004975 | 22.50292 | 10.92118 | [21 empty] | 25.54293 | 0.04290402
4805 | 2021/11/26 22:56:34 | 30756.4454 | 8180.0009 | 1 | 7 | 0 | 0 | 0 | 0 | 0.05361578 | 4.20013 | 0.2251932 | 5.893374 | 3.004975 | 22.50324 | 10.92118 |  | -1.367224e-05 | [19 empty] | 25.5083 | 0.09787738
4806 | 2021/11/26 22:56:39 | 30761.4452 | 8185.0007 | 1 | 7 | 0 | 0 | 0 | 0 | 0.05397717 | 4.200029 | 0.2267057 | 5.893448 | 3.004975 | 22.50355 | 10.92118 | [21 empty] | 25.52903 | 0.0195092
4807 | 2021/11/26 22:56:44 | 30766.4447 | 8190.0002 | 1 | 7 | 0 | 0 | 0 | 0 | 0.05311504 | 4.199919 | 0.2230789 | 5.893523 | 3.004975 | 22.50387 | 10.92118 |  | 2.552276e-05 | [19 empty] | 25.46473 | 0.07971287
4808 | 2021/11/26 22:56:49 | 30771.4457 | 8195.0012 | 1 | 7 | 0 | 0 | 0 | 0 | 0.05217181 | 4.199954 | 0.2191192 | 5.893596 | 3.004975 | 22.50417 | 10.92118 | [21 empty] | 25.44341 | 0.06648183
4809 | 2021/11/26 22:56:54 | 30776.4455 | 8200.001 | 1 | 7 | 0 | 0 | 0 | 0 | 0.0523367 | 4.200158 | 0.2198224 | 5.893669 | 3.004975 | 22.50448 | 10.92118 |  | 8.298181e-06 |  | 0 | [17 empty] | 25.32872 | -0.05834401
4810 | 2021/11/26 22:56:59 | 30781.4447 | 8205.0002 | 1 | 7 | 0 | 0 | 0 | 0 | 0.05193492 | 4.200073 | 0.2181305 | 5.89374 | 3.004975 | 22.50478 | 10.92118 | [21 empty] | 25.17376 | -0.03438354
4811 | 2021/11/26 22:57:04 | 30785.7615 | 8209.317 | 1 | 7 | 0 | 0 | 0 | 0 | 0.04999449 | 4.200017 | 0.2099777 | 5.893802 | 3.004975 | 22.50504 | 10.92118 |  | 8.298181e-06 | 0 | 0 | 0 | [16 empty] | 25.26439 | 0.05302727
4812 | 2021/11/26 22:57:06 | 30787.8694 | 2.0496 | 1 | 8 | 0 | 0 | 0 | 0 | 0.005345762 | 4.199644 | 0.0224503 | 5.893802 | 3.004975 | 22.50504 | 10.92118 |  | -3.619735e-05 | 0.01962755 | 0 | 0 | [16 empty] | 25.26412 | 0.05230278
4813 | 2021/11/26 23:02:06 | 31087.9113 | 300.0003 | 1 | 9 | 0 | 0 | 0 | 0 | 0 | 4.193422 | 0 | 5.893802 | 3.004975 | 22.50504 | 10.92118 |  | 1.809719e-05 |  | 0 | 0 | [16 empty] | 25.22513 | -0.0508219
4814 | 2021/11/26 23:07:06 | 31387.9123 | 600.0013 | 1 | 9 | 0 | 0 | 0 | 0 | 0 | 4.191202 | 0 | 5.893802 | 3.004975 | 22.50504 | 10.92118 |  | -4.188328e-06 |  | 0 | 0 | [16 empty] | 25.36491 | 0.07210076
4815 | 2021/11/26 23:12:06 | 31687.9122 | 900.0012 | 1 | 9 | 0 | 0 | 0 | 0 | 0 | 4.189605 | 0 | 5.893802 | 3.004975 | 22.50504 | 10.92118 |  | -7.586216e-06 |  | 0 | 0 | [16 empty] | 25.19667 | -0.03942847
4816 | 2021/11/26 23:17:06 | 31987.9117 | 1200.0007 | 1 | 9 | 0 | 0 | 0 | 0 | 0 | 4.188287 | 0 | 5.893802 | 3.004975 | 22.50504 | 10.92118 |  | 3.089879e-05 |  | 0 | [17 empty] | 25.17009 | -0.01458347
4817 | 2021/11/26 23:22:06 | 32287.911 | 1500 | 1 | 9 | 0 | 0 | 0 | 0 | 0 | 4.187231 | 0 | 5.893802 | 3.004975 | 22.50504 | 10.92118 |  | -7.033171e-06 |  | 0 | [17 empty] | 25.05005 | -0.07153511
4818 | 2021/11/26 23:27:06 | 32587.912 | 1800.001 | 1 | 9 | 0 | 0 | 0 | 0 | 0 | 4.186731 | 0 | 5.893802 | 3.004975 | 22.50504 | 10.92118 |  | -1.540976e-05 |  | 0 | [17 empty] | 25.23629 | 0.01953363
4819 | 2021/11/26 23:32:06 | 32887.912 | 2100.001 | 1 | 9 | 0 | 0 | 0 | 0 | 0 | 4.185846 | 0 | 5.893802 | 3.004975 | 22.50504 | 10.92118 |  | -1.817441e-06 |  | 0 | [17 empty] | 25.39177 | 0.09122193
4820 | 2021/11/26 23:37:06 | 33187.9123 | 2400.0013 | 1 | 9 | 0 | 0 | 0 | 0 | 0 | 4.185525 | 0 | 5.893802 | 3.004975 | 22.50504 | 10.92118 |  | 1.619906e-05 |  | 0 | [17 empty] | 25.25822 | -0.03189504
4821 | 2021/11/26 23:42:06 | 33487.9115 | 2700.0005 | 1 | 9 | 0 | 0 | 0 | 0 | 0 | 4.185099 | 0 | 5.893802 | 3.004975 | 22.50504 | 10.92118 |  | 2.339103e-05 |  | 0 | [17 empty] | 25.22978 | -0.05284905
4822 | 2021/11/26 23:47:06 | 33787.911 | 3000 | 1 | 9 | 0 | 0 | 0 | 0 | 0 | 4.184342 | 0 | 5.893802 | 3.004975 | 22.50504 | 10.92118 |  | -4.741071e-07 |  | 0 | [17 empty] | 25.55375 | -0.0419414
4823 | 2021/11/26 23:52:06 | 34087.9128 | 3300.0018 | 1 | 9 | 0 | 0 | 0 | 0 | 0 | 4.184222 | 0 | 5.893802 | 3.004975 | 22.50504 | 10.92118 |  | 1.367133e-05 |  | 0 | [17 empty] | 25.55284 | 0.01314521
4824 | 2021/11/26 23:57:06 | 34387.911 | 3600 | 1 | 9 | 0 | 0 | 0 | 0 | 0 | 4.183875 | 0 | 5.893802 | 3.004975 | 22.50504 | 10.92118 |  | -2.007336e-05 |  | 0 | [17 empty] | 25.30677 | -0.07873416
4825 | 2021/11/27 00:02:06 | 34687.912 | 3900.001 | 1 | 9 | 0 | 0 | 0 | 0 | 0 | 4.183475 | 0 | 5.893802 | 3.004975 | 22.50504 | 10.92118 |  | -2.607956e-06 |  | 0 | [17 empty] | 25.2106 | -0.03391683
4826 | 2021/11/27 00:07:06 | 34987.9122 | 4200.0012 | 1 | 9 | 0 | 0 | 0 | 0 | 0 | 4.18333 | 0 | 5.893802 | 3.004975 | 22.50504 | 10.92118 |  | 1.0273e-05 |  | 0 | [17 empty] | 25.3912 | -0.04869044
4827 | 2021/11/27 00:12:06 | 35287.9121 | 4500.0011 | 1 | 9 | 0 | 0 | 0 | 0 | 0 | 4.182932 | 0 | 5.893802 | 3.004975 | 22.50504 | 10.92118 |  | 5.136203e-06 |  | 0 | [17 empty] | 25.13582 | -0.1052296
4828 | 2021/11/27 00:17:06 | 35587.9115 | 4800.0005 | 1 | 9 | 0 | 0 | 0 | 0 | 0 | 4.182632 | 0 | 5.893802 | 3.004975 | 22.50504 | 10.92118 |  | -2.892269e-05 |  | 0 | [17 empty] | 25.49445 | 0.1061827
4829 | 2021/11/27 00:22:06 | 35887.9123 | 5100.0013 | 1 | 9 | 0 | 0 | 0 | 0 | 0 | 4.182303 | 0 | 5.893802 | 3.004975 | 22.50504 | 10.92118 |  | -1.209133e-05 |  | 0 | [17 empty] | 25.16241 | 0.06541669
4830 | 2021/11/27 00:27:06 | 36187.9118 | 5400.0008 | 1 | 9 | 0 | 0 | 0 | 0 | 0 | 4.182148 | 0 | 5.893802 | 3.004975 | 22.50504 | 10.92118 |  | -1.23276e-05 |  | 0 | [17 empty] | 25.28239 | -0.0719583
4831 | 2021/11/27 00:32:06 | 36487.9119 | 5700.0009 | 1 | 9 | 0 | 0 | 0 | 0 | 0 | 4.18176 | 0 | 5.893802 | 3.004975 | 22.50504 | 10.92118 |  | 6.242824e-06 |  | 0 | [17 empty] | 25.43635 | -0.04754007
4832 | 2021/11/27 00:37:06 | 36787.9112 | 6000.0002 | 1 | 9 | 0 | 0 | 0 | 0 | 0 | 4.181502 | 0 | 5.893802 | 3.004975 | 22.50504 | 10.92118 |  | 1.367145e-05 |  | 0 | [17 empty] | 25.34945 | 0.008397102
4833 | 2021/11/27 00:42:06 | 37087.9113 | 6300.0003 | 1 | 9 | 0 | 0 | 0 | 0 | 0 | 4.181362 | 0 | 5.893802 | 3.004975 | 22.50504 | 10.92118 |  | 7.112608e-07 |  | 0 | [17 empty] | 25.07176 | -0.06022036
4834 | 2021/11/27 00:47:06 | 37387.9123 | 6600.0013 | 1 | 9 | 0 | 0 | 0 | 0 | 0 | 4.181155 | 0 | 5.893802 | 3.004975 | 22.50504 | 10.92118 |  | -3.714362e-06 |  | 0 | [17 empty] | 25.31824 | -0.03670573
4835 | 2021/11/27 00:52:06 | 37687.9119 | 6900.0009 | 1 | 9 | 0 | 0 | 0 | 0 | 0 | 4.18091 | 0 | 5.893802 | 3.004975 | 22.50504 | 10.92118 |  | 1.106259e-06 |  | 0 | [17 empty] | 25.41869 | 0.08406818
4836 | 2021/11/27 00:57:06 | 37987.9119 | 7200.0009 | 1 | 9 | 0 | 0 | 0 | 0 | 0 | 4.180566 | 0 | 5.893802 | 3.004975 | 22.50504 | 10.92118 |  | 2.054788e-06 |  | 0 | [17 empty] | 25.43634 | 0.08359373
4837 | 2021/11/27 00:57:06 | 37987.9134 | 7200.0024 | 1 | 9 | 0 | 0 | 0 | 0 | 0 | 4.180566 | 0 | 5.893802 | 3.004975 | 22.50504 | 10.92118 |  | 2.054788e-06 | 0.01962755 | 0 | 0 | [16 empty] | 25.43634 | 0.08359373
4838 | 2021/11/27 00:58:36 | 38077.9586 | 90.0011 | 1 | 10 | 0 | 0 | 0 | 0 | -0.1232834 | 4.17335 | -0.5145048 | 5.893802 | 3.008055 | 22.50504 | 10.93405 |  | -4.188606e-06 |  | 0.1743565 | [17 empty] | 25.25668 | -0.04164219
4839 | 2021/11/27 01:00:06 | 38167.9585 | 180.001 | 1 | 10 | 0 | 0 | 0 | 0 | -0.1231003 | 4.170401 | -0.5133776 | 5.893802 | 3.011137 | 22.50504 | 10.9469 |  | 5.689709e-06 |  | 0.9398174 | 1.79341 | [16 empty] | 25.20594 | -0.09111345
4840 | 2021/11/27 01:01:36 | 38257.9582 | 270.0007 | 1 | 10 | 0 | 0 | 0 | 0 | -0.1233902 | 4.167733 | -0.5142574 | 5.893802 | 3.014217 | 22.50504 | 10.95975 |  | -5.397143e-05 | [19 empty] | 25.11965 | -0.1023352
4841 | 2021/11/27 01:03:06 | 38347.9575 | 360 | 1 | 10 | 0 | 0 | 0 | 0 | -0.1235886 | 4.165235 | -0.5147756 | 5.893802 | 3.017298 | 22.50504 | 10.97258 |  | -3.540234e-05 |  | 1.107347 | 0 | [16 empty] | 25.34819 | -0.02995014
4842 | 2021/11/27 01:04:36 | 38437.9576 | 450.0001 | 1 | 10 | 0 | 0 | 0 | 0 | -0.1231384 | 4.163079 | -0.5126349 | 5.893802 | 3.020377 | 22.50504 | 10.9854 |  | -6.005804e-06 |  | 0 | 0 | [16 empty] | 25.20995 | -0.04966736
4843 | 2021/11/27 01:06:06 | 38527.9579 | 540.0004 | 1 | 10 | 0 | 0 | 0 | 0 | -0.1234589 | 4.160882 | -0.5136979 | 5.893802 | 3.023458 | 22.50504 | 10.99823 |  | -2.702612e-05 |  | 1.428001 | 0.7924379 | [16 empty] | 25.47277 | 0.05527556
4844 | 2021/11/27 01:07:36 | 38617.9582 | 630.0007 | 1 | 10 | 0 | 0 | 0 | 0 | -0.1231384 | 4.15857 | -0.5120797 | 5.893802 | 3.026538 | 22.50504 | 11.01104 |  | -3.832715e-05 | [19 empty] | 25.19975 | -0.0628227
4845 | 2021/11/27 01:09:06 | 38707.9583 | 720.0008 | 1 | 10 | 0 | 0 | 0 | 0 | -0.1234283 | 4.156513 | -0.5130313 | 5.893802 | 3.029618 | 22.50504 | 11.02384 |  | -3.445664e-05 |  | 0 | 0 | [16 empty] | 25.19634 | 0.01855493
4846 | 2021/11/27 01:10:36 | 38797.9584 | 810.0009 | 1 | 10 | 0 | 0 | 0 | 0 | -0.1233749 | 4.154364 | -0.5125442 | 5.893802 | 3.032697 | 22.50504 | 11.03664 |  | -2.417986e-05 |  | 1.450673 | 0 | [16 empty] | 25.17564 | -0.02840877
4847 | 2021/11/27 01:12:06 | 38887.9577 | 900.0002 | 1 | 10 | 0 | 0 | 0 | 0 | -0.1231537 | 4.152534 | -0.5113999 | 5.893802 | 3.035778 | 22.50504 | 11.04943 |  | -6.005854e-06 |  | 0 | 0 | [16 empty] | 25.43569 | 0.08146942
4848 | 2021/11/27 01:13:36 | 38977.9579 | 990.0004 | 1 | 10 | 0 | 0 | 0 | 0 | -0.1228943 | 4.150658 | -0.5100922 | 5.893802 | 3.038861 | 22.50504 | 11.06223 |  | 4.030011e-06 |  | 1.449772 | 0.6836333 | [16 empty] | 25.29656 | -0.06599486
4849 | 2021/11/27 01:15:06 | 39067.9581 | 1080.0006 | 1 | 10 | 0 | 0 | 0 | 0 | -0.1237946 | 4.14883 | -0.5136028 | 5.893802 | 3.041943 | 22.50504 | 11.07502 |  | -2.007103e-05 | [19 empty] | 25.37632 | -0.04300177
4850 | 2021/11/27 01:16:36 | 39157.9585 | 1170.001 | 1 | 10 | 0 | 0 | 0 | 0 | -0.1234283 | 4.146805 | -0.5118331 | 5.893802 | 3.045027 | 22.50504 | 11.08781 |  | -2.710671e-05 |  | 0 | 0 | [16 empty] | 25.38871 | -0.04261076
4851 | 2021/11/27 01:18:06 | 39247.9577 | 1260.0002 | 1 | 10 | 0 | 0 | 0 | 0 | -0.1232071 | 4.145071 | -0.5107022 | 5.893802 | 3.04811 | 22.50504 | 11.1006 |  | 1.469756e-05 |  | 1.790913 | 0 | [16 empty] | 25.17469 | 0.03729582
4852 | 2021/11/27 01:19:36 | 39337.9581 | 1350.0006 | 1 | 10 | 0 | 0 | 0 | 0 | -0.1230774 | 4.143436 | -0.5099633 | 5.893802 | 3.051195 | 22.50504 | 11.11338 |  | -1.778137e-05 |  | 0 | 0 | [16 empty] | 25.39766 | -0.003668666
4853 | 2021/11/27 01:21:06 | 39427.9581 | 1440.0006 | 1 | 10 | 0 | 0 | 0 | 0 | -0.1236038 | 4.141796 | -0.5119417 | 5.893802 | 3.054278 | 22.50504 | 11.12615 |  | -3.556304e-05 | [19 empty] | 25.34046 | 0.02425432
4854 | 2021/11/27 01:22:36 | 39517.9575 | 1530 | 1 | 10 | 0 | 0 | 0 | 0 | -0.1231384 | 4.140256 | -0.5098245 | 5.893802 | 3.057361 | 22.50504 | 11.13892 |  | -3.311369e-05 |  | 1.821998 | 0.5598449 | [16 empty] | 25.308 | -0.04666567
4855 | 2021/11/27 01:24:06 | 39607.9579 | 1620.0004 | 1 | 10 | 0 | 0 | 0 | 0 | -0.1234436 | 4.138462 | -0.5108666 | 5.893802 | 3.060446 | 22.50504 | 11.15169 |  | 6.321847e-06 |  | 0 | 0 | [16 empty] | 25.3816 | -0.002604127
4856 | 2021/11/27 01:25:36 | 39697.9582 | 1710.0007 | 1 | 10 | 0 | 0 | 0 | 0 | -0.1234589 | 4.136875 | -0.510734 | 5.893802 | 3.063529 | 22.50504 | 11.16445 |  | -1.296065e-05 | [19 empty] | 25.14253 | -0.07508636
4857 | 2021/11/27 01:27:06 | 39787.958 | 1800.0005 | 1 | 10 | 0 | 0 | 0 | 0 | -0.1235352 | 4.135551 | -0.5108861 | 5.893802 | 3.066613 | 22.50504 | 11.1772 |  | -1.698912e-05 |  | 1.940368 | 0 | [16 empty] | 25.3111 | 0.04977405
4858 | 2021/11/27 01:28:36 | 39877.9575 | 1890 | 1 | 10 | 0 | 0 | 0 | 0 | -0.1233749 | 4.134159 | -0.5100515 | 5.893802 | 3.069696 | 22.50504 | 11.18995 |  | -3.801042e-05 |  |  | 0 | [16 empty] | 25.30243 | 0.06988227
4859 | 2021/11/27 01:30:06 | 39967.9577 | 1980.0002 | 1 | 10 | 0 | 0 | 0 | 0 | -0.1236267 | 4.132911 | -0.5109381 | 5.893802 | 3.072781 | 22.50504 | 11.2027 |  | -6.163903e-06 |  | 0 | 0 | [16 empty] | 25.07478 | -0.02136528
4860 | 2021/11/27 01:31:36 | 40057.958 | 2070.0005 | 1 | 10 | 0 | 0 | 0 | 0 | -0.1234055 | 4.131377 | -0.5098346 | 5.893802 | 3.075866 | 22.50504 | 11.21545 |  | 3.998369e-05 |  | 0 | [17 empty] | 25.31324 | 0.06949663
4861 | 2021/11/27 01:33:06 | 40147.9591 | 2160.0016 | 1 | 10 | 0 | 0 | 0 | 0 | -0.1235352 | 4.129805 | -0.5101763 | 5.893802 | 3.078951 | 22.50504 | 11.22819 |  | -1.975708e-05 |  | 2.211425 | 0.4799085 | [16 empty] | 25.48667 | 0.1147974
4862 | 2021/11/27 01:34:36 | 40237.9584 | 2250.0009 | 1 | 10 | 0 | 0 | 0 | 0 | -0.1235352 | 4.128625 | -0.5100305151 | 5.893802 | 3.082038 | 22.50504 | 11.24094 |  | -3.010655e-05 |  | 0 | 0 | [16 empty] | 25.3859 | 0.07876217
4863 | 2021/11/27 01:36:06 | 40327.958 | 2340.0005 | 1 | 10 | 0 | 0 | 0 | 0 | -0.123497 | 4.12758 | -0.5097437 | 5.893802 | 3.085124 | 22.50504 | 11.25368 |  | -2.821007e-05 |  |  | 0 | [16 empty] | 25.30922 | 0.005404353
4864 | 2021/11/27 01:37:36 | 40417.958 | 2430.0005 | 1 | 10 | 0 | 0 | 0 | 0 | -0.1234283 | 4.126268 | -0.5092982 | 5.893802 | 3.088209 | 22.50504 | 11.26641 |  | -7.743877e-06 |  | 0 | [17 empty] | 25.47526 | 0.0513947
4865 | 2021/11/27 01:39:06 | 40507.9583 | 2520.0008 | 1 | 10 | 0 | 0 | 0 | 0 | -0.1231384 | 4.125051 | -0.5079522 | 5.893802 | 3.091293 | 22.50504 | 11.27913 |  | -3.31897e-06 |  | 2.424805 | 0 | [16 empty] | 25.18087 | -0.09238958
4866 | 2021/11/27 01:40:36 | 40597.9576 | 2610.0001 | 1 | 10 | 0 | 0 | 0 | 0 | -0.1236267 | 4.123819 | -0.5098141 | 5.893802 | 3.094381 | 22.50504 | 11.29187 |  | -4.646866e-05 |  | 0 | 0 | [16 empty] | 25.32749 | -0.02511442
4867 | 2021/11/27 01:42:06 | 40687.9579 | 2700.0004 | 1 | 10 | 0 | 0 | 0 | 0 | -0.1235504 | 4.122732 | -0.5093652 | 5.893802 | 3.097468 | 22.50504 | 11.3046 |  | -9.720001e-06 |  | 0 | 0 | [16 empty] | 25.28263 | -0.007831454
4868 | 2021/11/27 01:43:36 | 40777.9591 | 2790.0016 | 1 | 10 | 0 | 0 | 0 | 0 | -0.1236115 | 4.121578 | -0.5094744 | 5.893802 | 3.100555 | 22.50504 | 11.31732 |  | 7.90244e-07 | [19 empty] | 25.41775 | 0.1061082
4869 | 2021/11/27 01:45:06 | 40867.9583 | 2880.0008 | 1 | 10 | 0 | 0 | 0 | 0 | -0.1233749 | 4.120548 | -0.5083722 | 5.893802 | 3.103644 | 22.50504 | 11.33005 |  | -1.959919e-05 |  | 2.730331 | 0.386411 | [16 empty] | 25.21277 | -0.0647378
4870 | 2021/11/27 01:46:36 | 40957.9576 | 2970.0001 | 1 | 10 | 0 | 0 | 0 | 0 | -0.123558 | 4.119555 | -0.509004 | 5.893802 | 3.106734 | 22.50504 | 11.34278 |  | -2.679082e-05 |  |  | 0 | [16 empty] | 25.15428 | 0.00975728
4871 | 2021/11/27 01:48:06 | 41047.9578 | 3060.0003 | 1 | 10 | 0 | 0 | 0 | 0 | -0.1232452 | 4.11829 | -0.5075595 | 5.893802 | 3.109822 | 22.50504 | 11.3555 |  | -2.323317e-05 |  | 0 | [17 empty] | 25.36986 | -0.01933336
4872 | 2021/11/27 01:49:36 | 41137.9581 | 3150.0006 | 1 | 10 | 0 | 0 | 0 | 0 | -0.1235352 | 4.117208 | -0.5086201 | 5.893802 | 3.112911 | 22.50504 | 11.36822 |  | -2.489103e-05 |  | 0 | 0 | [16 empty] | 25.18739 | -0.04423797
4873 | 2021/11/27 01:51:06 | 41227.9583 | 3240.0008 | 1 | 10 | 0 | 0 | 0 | 0 | -0.1235886 | 4.116436 | -0.5087446 | 5.893802 | 3.115997 | 22.50504 | 11.38093 |  | 6.796098e-06 |  | 0 | 0 | [16 empty] | 25.36457 | -0.009762645
4874 | 2021/11/27 01:52:36 | 41317.9576 | 3330.0001 | 1 | 10 | 0 | 0 | 0 | 0 | -0.1236801 | 4.115506 | -0.5090062 | 5.893802 | 3.119086 | 22.50504 | 11.39364 |  | -4.512293e-05 |  | 3.066793 | [17 empty] | 25.43196 | 0.04349411
4875 | 2021/11/27 01:54:06 | 41407.9578 | 3420.0003 | 1 | 10 | 0 | 0 | 0 | 0 | -0.1234589 | 4.114393 | -0.5079584 | 5.893802 | 3.122174 | 22.50504 | 11.40635 |  | -1.161726e-05 |  |  | 0 | [16 empty] | 25.24953 | 0.004444718
4876 | 2021/11/27 01:55:36 | 41497.958 | 3510.0005 | 1 | 10 | 0 | 0 | 0 | 0 | -0.1236801 | 4.113481 | -0.5087557 | 5.893802 | 3.125261 | 22.50504 | 11.41905 |  | 1.185435e-06 |  | 0 | 0 | [16 empty] | 25.11963 | -0.03564954
4877 | 2021/11/27 01:57:06 | 41587.9589 | 3600.0014 | 1 | 10 | 0 | 0 | 0 | 0 | -0.1231384 | 4.112684 | -0.5064293 | 5.893802 | 3.128347 | 22.50504 | 11.43174 |  | -1.264474e-05 |  | 0 | 0 | [16 empty] | 25.37015 | -0.02706051
4878 | 2021/11/27 01:58:36 | 41677.9575 | 3690 | 1 | 10 | 0 | 0 | 0 | 0 | -0.1237869 | 4.111919 | -0.5090017 | 5.893802 | 3.131433 | 22.50504 | 11.44443 |  | -2.773917e-05 |  | 0 | [17 empty] | 25.38467 | -0.01005471
4879 | 2021/11/27 02:00:06 | 41767.9586 | 3780.0011 | 1 | 10 | 0 | 0 | 0 | 0 | -0.1237335 | 4.111112 | -0.5086823 | 5.893802 | 3.13452 | 22.50504 | 11.45712 |  | -1.035228e-05 |  |  | 0 | [16 empty] | 25.36643 | -0.007637143
4880 | 2021/11/27 02:01:36 | 41857.9579 | 3870.0004 | 1 | 10 | 0 | 0 | 0 | 0 | -0.1236801 | 4.110212 | -0.5083514 | 5.893802 | 3.137609 | 22.50504 | 11.46982 |  | -1.896586e-06 |  | 3.441756 | 0.3070129 | [16 empty] | 25.39209 | 0.06706297
4881 | 2021/11/27 02:03:06 | 41947.959 | 3960.0015 | 1 | 10 | 0 | 0 | 0 | 0 | -0.1233749 | 4.109277 | -0.5069816 | 5.893802 | 3.140696 | 22.50504 | 11.48251 |  | -1.64368e-05 |  | 0 | 0 | [16 empty] | 25.18028 | -0.07439971
4882 | 2021/11/27 02:04:36 | 42037.9585 | 4050.001 | 1 | 10 | 0 | 0 | 0 | 0 | -0.1234055 | 4.108505 | -0.5070121 | 5.893802 | 3.143785 | 22.50504 | 11.4952 |  | -3.168694e-05 |  | 0 | 0 | [16 empty] | 25.5442 | 0.02830803
4883 | 2021/11/27 02:06:06 | 42127.9577 | 4140.0002 | 1 | 10 | 0 | 0 | 0 | 0 | -0.1237411 | 4.108033 | -0.5083325 | 5.893802 | 3.146874 | 22.50504 | 11.50789 |  | -2.663144e-05 | [19 empty] | 25.19108 | -0.08021355
4884 | 2021/11/27 02:07:36 | 42217.9588 | 4230.0013 | 1 | 10 | 0 | 0 | 0 | 0 | -0.1234589 | 4.107134 | -0.5070622 | 5.893802 | 3.149962 | 22.50504 | 11.52058 |  | 1.264474e-05 |  | 0 | 0 | [16 empty] | 25.32439 | 0.04320085
4885 | 2021/11/27 02:09:06 | 42307.9582 | 4320.0007 | 1 | 10 | 0 | 0 | 0 | 0 | -0.1238785 | 4.106392 | -0.5086937 | 5.893802 | 3.15305 | 22.50504 | 11.53326 |  | -4.188571e-06 |  | 0 | 0 | [16 empty] | 25.43165 | 0.071311
4886 | 2021/11/27 02:10:36 | 42397.9583 | 4410.0008 | 1 | 10 | 0 | 0 | 0 | 0 | -0.1236801 | 4.105511 | -0.50777 | 5.893802 | 3.156139 | 22.50504 | 11.54594 |  | -1.88089e-05 |  | 3.9577 | 0 | [16 empty] | 25.43723 | 0.0160408
4887 | 2021/11/27 02:12:06 | 42487.9577 | 4500.0002 | 1 | 10 | 0 | 0 | 0 | 0 | -0.1234055 | 4.104825 | -0.506558 | 5.893802 | 3.159229 | 22.50504 | 11.55863 |  | -1.991514e-05 | [19 empty] | 25.2613 | 0.02241433
4888 | 2021/11/27 02:13:36 | 42577.9588 | 4590.0013 | 1 | 10 | 0 | 0 | 0 | 0 | -0.1238098 | 4.10422 | -0.5081427 | 5.893802 | 3.162319 | 22.50504 | 11.57131 |  | 2.473648e-05 |  | 0 | 0 | [16 empty] | 25.20469 | 0.02087057
4889 | 2021/11/27 02:15:06 | 42667.9581 | 4680.0006 | 1 | 10 | 0 | 0 | 0 | 0 | -0.1236801 | 4.103691 | -0.5075449 | 5.893802 | 3.165407 | 22.50504 | 11.58398 |  | 2.188976e-05 |  | 0 | 0 | [16 empty] | 25.29841 | -0.0362283
4890 | 2021/11/27 02:16:36 | 42757.9583 | 4770.0008 | 1 | 10 | 0 | 0 | 0 | 0 | -0.1232986 | 4.102973 | -0.5058908 | 5.893802 | 3.168496 | 22.50504 | 11.59666 |  | 1.390806e-05 |  | 0 | 0 | [16 empty] | 25.16017 | -0.08542418
4891 | 2021/11/27 02:18:06 | 42847.9586 | 4860.0011 | 1 | 10 | 0 | 0 | 0 | 0 | -0.1236954 | 4.102212 | -0.5074248 | 5.893802 | 3.171584 | 22.50504 | 11.60933 |  | -4.488921e-05 | [19 empty] | 25.46319 | 0.08773029
4892 | 2021/11/27 02:19:36 | 42937.9581 | 4950.0006 | 1 | 10 | 0 | 0 | 0 | 0 | -0.1231308 | 4.101595 | -0.5050327 | 5.893802 | 3.174672 | 22.50504 | 11.62199 |  | -3.263681e-05 |  | 0 | 0 | [16 empty] | 25.12643 | -0.09171367
4893 | 2021/11/27 02:21:06 | 43027.9583 | 5040.0008 | 1 | 10 | 0 | 0 | 0 | 0 | -0.1232986 | 4.100969 | -0.5056437 | 5.893802 | 3.177758 | 22.50504 | 11.63465 |  | -4.741228e-06 |  | 0 | 0 | [16 empty] | 25.47618 | 0.1106495
4894 | 2021/11/27 02:22:36 | 43117.9576 | 5130.0001 | 1 | 10 | 0 | 0 | 0 | 0 | -0.12323 | 4.100604 | -0.5053174 | 5.893802 | 3.180847 | 22.50504 | 11.64732 |  | 9.166222e-06 |  | 4.870658 | 0.2303675 | [16 empty] | 25.46444 | 0.07555664
4895 | 2021/11/27 02:24:06 | 43207.9578 | 5220.0003 | 1 | 10 | 0 | 0 | 0 | 0 | -0.1238098 | 4.099988 | -0.5076187 | 5.893802 | 3.183935 | 22.50504 | 11.65998 |  | -1.675331e-05 |  | 0 | 0 | [16 empty] | 25.43505 | 0.06744385
4896 | 2021/11/27 02:25:36 | 43297.9581 | 5310.0006 | 1 | 10 | 0 | 0 | 0 | 0 | -0.1236954 | 4.099236 | -0.5070566 | 5.893802 | 3.187023 | 22.50504 | 11.67264 |  | -2.094146e-05 |  |  | 0 | [16 empty] | 25.5238 | 0.05313396
4897 | 2021/11/27 02:27:06 | 43387.9583 | 5400.0008 | 1 | 10 | 0 | 0 | 0 | 0 | -0.1234283 | 4.098794 | -0.5059072 | 5.893802 | 3.190112 | 22.50504 | 11.6853 |  | -4.504391e-06 |  | 0 | [17 empty] | 25.41249 | -0.02898097
4898 | 2021/11/27 02:28:36 | 43477.9584 | 5490.0009 | 1 | 10 | 0 | 0 | 0 | 0 | -0.1237869 | 4.09804 | -0.5072837 | 5.893802 | 3.193201 | 22.50504 | 11.69796 |  | 4.899513e-06 |  | 0 | 0 | [16 empty] | 25.36827 | -0.06637871
4899 | 2021/11/27 02:30:06 | 43567.9586 | 5580.0011 | 1 | 10 | 0 | 0 | 0 | 0 | -0.1236801 | 4.097733 | -0.506808 | 5.893802 | 3.196289 | 22.50504 | 11.71061 |  | -2.04663e-05 |  |  | 0 | [16 empty] | 25.39116 | -0.07218838
4900 | 2021/11/27 02:31:36 | 43657.9581 | 5670.0006 | 1 | 10 | 0 | 0 | 0 | 0 | -0.1236115 | 4.097296 | -0.5064729 | 5.893802 | 3.199378 | 22.50504 | 11.72327 |  | -1.920325e-05 |  | 0 | 0 | [16 empty] | 25.43229 | -0.06407499
4901 | 2021/11/27 02:33:06 | 43747.9576 | 5760.0001 | 1 | 10 | 0 | 0 | 0 | 0 | -0.1235199 | 4.096587 | -0.50601 | 5.893802 | 3.202468 | 22.50504 | 11.73593 |  | 1.398709e-05 |  | 0 | [17 empty] | 25.21152 | -0.02164602
4902 | 2021/11/27 02:34:36 | 43837.9582 | 5850.0007 | 1 | 10 | 0 | 0 | 0 | 0 | -0.1233139 | 4.095993 | -0.5050929 | 5.893802 | 3.205555 | 22.50504 | 11.74858 |  | 1.058997e-05 |  | 0 | 0 | [16 empty] | 25.19512 | -0.01082361
4903 | 2021/11/27 02:36:06 | 43927.9578 | 5940.0003 | 1 | 10 | 0 | 0 | 0 | 0 | -0.1235504 | 4.095535 | -0.506005 | 5.893802 | 3.208641 | 22.50504 | 11.76121 |  | -3.113561e-05 |  | 5.668137 | 0 | [16 empty] | 25.44372 | 0.03082991
4904 | 2021/11/27 02:37:36 | 44017.958 | 6030.0005 | 1 | 10 | 0 | 0 | 0 | 0 | -0.1233673 | 4.095029 | -0.5051927 | 5.893802 | 3.211727 | 22.50504 | 11.77385 |  | -3.026634e-05 | [19 empty] | 25.17625 | -0.05893707
4905 | 2021/11/27 02:39:06 | 44107.9583 | 6120.0008 | 1 | 10 | 0 | 0 | 0 | 0 | -0.123703 | 4.09478 | -0.5065366 | 5.893802 | 3.214814 | 22.50504 | 11.78649 |  | 7.269823e-06 |  | 0 | 0 | [16 empty] | 25.21057 | -0.08085907
4906 | 2021/11/27 02:40:36 | 44197.9576 | 6210.0001 | 1 | 10 | 0 | 0 | 0 | 0 | -0.1236801 | 4.094245 | -0.5063766 | 5.893802 | 3.217901 | 22.50504 | 11.79914 |  | 9.167514e-06 |  | 0 | 0 | [16 empty] | 25.4196 | -0.05884826
4907 | 2021/11/27 02:42:06 | 44287.9585 | 6300.001 | 1 | 10 | 0 | 0 | 0 | 0 | -0.1232758 | 4.093669 | -0.5046503 | 5.893802 | 3.220989 | 22.50504 | 11.81178 |  | -7.349269e-06 |  | 0 | 0 | [16 empty] | 25.27492 | -0.08571088
4908 | 2021/11/27 02:43:36 | 44377.9579 | 6390.0004 | 1 | 10 | 0 | 0 | 0 | 0 | -0.1234283 | 4.093129 | -0.505208 | 5.893802 | 3.224077 | 22.50504 | 11.82442 |  | -1.928195e-05 | [19 empty] | 25.14655 | -0.0734514
4909 | 2021/11/27 02:45:06 | 44467.9583 | 6480.0008 | 1 | 10 | 0 | 0 | 0 | 0 | -0.1235352 | 4.092781 | -0.5056025 | 5.893802 | 3.227166 | 22.50504 | 11.83706 |  | 8.297561e-06 |  | 0 | 0 | [16 empty] | 25.11873 | -0.09817839
4910 | 2021/11/27 02:46:36 | 44557.9584 | 6570.0009 | 1 | 10 | 0 | 0 | 0 | 0 | -0.1233139 | 4.092495 | -0.5046615 | 5.893802 | 3.230253 | 22.50504 | 11.8497 |  | 2.457781e-05 |  | 0 | 0 | [16 empty] | 25.201 | -0.07024705
4911 | 2021/11/27 02:48:06 | 44647.9578 | 6660.0003 | 1 | 10 | 0 | 0 | 0 | 0 | -0.1234055 | 4.091975 | -0.5049722 | 5.893802 | 3.233342 | 22.50504 | 11.86234 |  | -2.133659e-06 |  | 0 | 0 | [16 empty] | 25.38313 | 0.0501442
4912 | 2021/11/27 02:49:36 | 44737.9589 | 6750.0014 | 1 | 10 | 0 | 0 | 0 | 0 | -0.1236267 | 4.09134 | -0.5057989 | 5.893802 | 3.236432 | 22.50504 | 11.87498 |  | -4.180148e-05 | [19 empty] | 25.07604 | -0.06311119
4913 | 2021/11/27 02:51:06 | 44827.9576 | 6840.0001 | 1 | 10 | 0 | 0 | 0 | 0 | -0.1234131 | 4.090783 | -0.5048562 | 5.893802 | 3.239524 | 22.50504 | 11.88763 |  | -4.425293e-06 |  | 0 | 0 | [16 empty] | 25.11625 | -0.04860938
4914 | 2021/11/27 02:52:36 | 44917.9584 | 6930.0009 | 1 | 10 | 0 | 0 | 0 | 0 | -0.1235733 | 4.090866 | -0.5055218 | 5.893802 | 3.242615 | 22.50504 | 11.90027 |  | 2.291821e-05 |  | 0 | 0.1593299 | [16 empty] | 25.1314 | -0.07876217
4915 | 2021/11/27 02:54:06 | 45007.9585 | 7020.001 | 1 | 10 | 0 | 0 | 0 | 0 | -0.1237411 | 4.090529 | -0.5061666 | 5.893802 | 3.245708 | 22.50504 | 11.91293 |  | -1.675317e-05 |  | 6.906542 | [17 empty] | 25.47867 | 0.01382232
4916 | 2021/11/27 02:55:36 | 45097.9581 | 7110.0006 | 1 | 10 | 0 | 0 | 0 | 0 | -0.123642 | 4.08999 | -0.5056945 | 5.893802 | 3.248801 | 22.50504 | 11.92558 |  | -1.611977e-05 |  | 0 | 0 | [16 empty] | 25.26036 | -0.06357253
4917 | 2021/11/27 02:57:06 | 45187.9583 | 7200.0008 | 1 | 10 | 0 | 0 | 0 | 0 | -0.1236038 | 4.089432 | -0.5054693 | 5.893802 | 3.251895 | 22.50504 | 11.93823 |  | 1.248513e-05 |  | 0 | 0 | [16 empty] | 25.45299 | 0.02675176
4918 | 2021/11/27 02:58:36 | 45277.9585 | 7290.001 | 1 | 10 | 0 | 0 | 0 | 0 | -0.1235733 | 4.089193 | -0.5053151 | 5.893802 | 3.254987 | 22.50504 | 11.95087 |  | 2.347005e-05 |  |  | 0 | [16 empty] | 25.25543 | -0.01265585
4919 | 2021/11/27 03:00:06 | 45367.9586 | 7380.0011 | 1 | 10 | 0 | 0 | 0 | 0 | -0.1237564 | 4.088747 | -0.5060086 | 5.893802 | 3.258078 | 22.50504 | 11.96351 |  | 6.321794e-07 |  | 0 | [17 empty] | 25.26563 | -0.03651738
4920 | 2021/11/27 03:01:36 | 45457.9588 | 7470.0013 | 1 | 10 | 0 | 0 | 0 | 0 | -0.1236115 | 4.088502 | -0.5053859 | 5.893802 | 3.261168 | 22.50504 | 11.97615 |  | -1.430425e-05 |  | 0 | 0 | [16 empty] | 25.25449 | -0.03991067
4921 | 2021/11/27 03:03:06 | 45547.9581 | 7560.0006 | 1 | 10 | 0 | 0 | 0 | 0 | -0.1236496 | 4.088011 | -0.5054809 | 5.893802 | 3.264259 | 22.50504 | 11.98878 |  | -1.79372e-05 |  | 0 | 0 | [16 empty] | 25.2848 | -0.07448912
4922 | 2021/11/27 03:04:36 | 45637.959 | 7650.0015 | 1 | 10 | 0 | 0 | 0 | 0 | -0.1239243 | 4.08762 | -0.5065554 | 5.893802 | 3.267351 | 22.50504 | 12.00142 |  | 3.018707e-05 |  |  | 0 | [16 empty] | 25.51574 | 0.07564723
4923 | 2021/11/27 03:06:06 | 45727.9577 | 7740.0002 | 1 | 10 | 0 | 0 | 0 | 0 | -0.1233368 | 4.087156 | -0.5040967 | 5.893802 | 3.270441 | 22.50504 | 12.01406 |  | -5.373258e-06 |  | 0 | [17 empty] | 25.44311 | 0.03391683
4924 | 2021/11/27 03:07:36 | 45817.9576 | 7830.0001 | 1 | 10 | 0 | 0 | 0 | 0 | -0.1236267 | 4.086802 | -0.5052378 | 5.893802 | 3.273533 | 22.50504 | 12.02669 |  | -1.469829e-05 |  | 0 | 0 | [16 empty] | 25.33117 | -0.02270877
4925 | 2021/11/27 03:09:06 | 45907.958 | 7920.0005 | 1 | 10 | 0 | 0 | 0 | 0 | -0.1237335 | 4.086713 | -0.5056633 | 5.893802 | 3.276623 | 22.50504 | 12.03932 |  | -2.552657e-05 |  | 0 | 0 | [16 empty] | 25.42827 | 0.08474529
4926 | 2021/11/27 03:10:36 | 45997.9581 | 8010.0006 | 1 | 10 | 0 | 0 | 0 | 0 | -0.1236038 | 4.08638 | -0.5050921 | 5.893802 | 3.279714 | 22.50504 | 12.05195 |  | -2.924024e-06 |  |  | 0 | [16 empty] | 25.20223 | -0.04783452
4927 | 2021/11/27 03:12:06 | 46087.9576 | 8100.0001 | 1 | 10 | 0 | 0 | 0 | 0 | -0.123848 | 4.085921 | -0.5060331 | 5.893802 | 3.282804 | 22.50504 | 12.06457 |  | -8.693116e-07 |  | 0 | [17 empty] | 25.15709 | 0.0008624792
4928 | 2021/11/27 03:13:36 | 46177.9578 | 8190.0003 | 1 | 10 | 0 | 0 | 0 | 0 | -0.1236954 | 4.085441 | -0.5053503 | 5.893802 | 3.285892 | 22.50504 | 12.07719 |  | -4.203889e-05 |  | 8.397263 | 0 | [16 empty] | 25.38439 | 0.04533589
4929 | 2021/11/27 03:15:06 | 46267.9578 | 8280.0003 | 1 | 10 | 0 | 0 | 0 | 0 | -0.1239243 | 4.085265 | -0.5062636 | 5.893802 | 3.288982 | 22.50504 | 12.08982 |  | -3.887775e-05 |  |  | 0 | [16 empty] | 25.44559 | 0.04628897
4930 | 2021/11/27 03:16:36 | 46357.9579 | 8370.0004 | 1 | 10 | 0 | 0 | 0 | 0 | -0.1237869 | 4.08491 | -0.5056583 | 5.893802 | 3.292073 | 22.50504 | 12.10244 |  | 7.822831e-06 |  | 0 | 0 | [16 empty] | 25.3915 | 0.06843269
4931 | 2021/11/27 03:18:06 | 46447.9584 | 8460.0009 | 1 | 10 | 0 | 0 | 0 | 0 | -0.1237869 | 4.084597 | -0.5056196 | 5.893802 | 3.295166 | 22.50504 | 12.11508 |  | 3.327203e-05 |  | 0 | [17 empty] | 25.38034 | 0.05208433
4932 | 2021/11/27 03:19:36 | 46537.9582 | 8550.0007 | 1 | 10 | 0 | 0 | 0 | 0 | -0.1235886 | 4.084315 | -0.5047748 | 5.893802 | 3.298255 | 22.50504 | 12.12769 |  | -2.837117e-05 |  | 0 | 0 | [16 empty] | 25.46692 | 0.04755497
4933 | 2021/11/27 03:21:06 | 46627.9578 | 8640.0003 | 1 | 10 | 0 | 0 | 0 | 0 | -0.1235504 | 4.083734 | -0.504547 | 5.893802 | 3.301344 | 22.50504 | 12.14031 |  | -2.078324e-05 |  |  | 0 | [16 empty] | 25.35655 | -0.03053486
4934 | 2021/11/27 03:22:36 | 46717.9577 | 8730.0002 | 1 | 10 | 0 | 0 | 0 | 0 | -0.1234589 | 4.083533 | -0.5041485 | 5.893802 | 3.304433 | 22.50504 | 12.15293 |  | 1.422463e-05 |  | 0 | 0 | [16 empty] | 25.2706 | 0.05150616
4935 | 2021/11/27 03:24:06 | 46807.9578 | 8820.0003 | 1 | 10 | 0 | 0 | 0 | 0 | -0.1234665 | 4.083185 | -0.5041366 | 5.893802 | 3.307522 | 22.50504 | 12.16554 |  | 1.706814e-05 |  | 0 | [17 empty] | 25.23378 | -0.04311025
4936 | 2021/11/27 03:25:36 | 46897.958 | 8910.0005 | 1 | 10 | 0 | 0 | 0 | 0 | -0.1235733 | 4.083042 | -0.504555 | 5.893802 | 3.310609 | 22.50504 | 12.17814 |  | -3.397824e-05 |  | 0 | 0 | [16 empty] | 25.1883 | -0.06803751
4937 | 2021/11/27 03:27:06 | 46987.9581 | 9000.0006 | 1 | 10 | 0 | 0 | 0 | 0 | -0.123497 | 4.082861 | -0.5042211 | 5.893802 | 3.313698 | 22.50504 | 12.19075 |  | -1.920166e-05 |  |  | 0 | [16 empty] | 25.21771 | -0.0508219
4938 | 2021/11/27 03:28:36 | 47077.958 | 9090.0005 | 1 | 10 | 0 | 0 | 0 | 0 | -0.123642 | 4.082228 | -0.5047348 | 5.893802 | 3.316786 | 22.50504 | 12.20336 |  | 5.294942e-06 |  | 0 | 0 | [16 empty] | 25.48236 | 0.02172947
4939 | 2021/11/27 03:30:06 | 47167.9579 | 9180.0004 | 1 | 10 | 0 | 0 | 0 | 0 | -0.1236801 | 4.082034 | -0.5048664 | 5.893802 | 3.319875 | 22.50504 | 12.21597 |  | 1.793988e-05 |  | 0 | [17 empty] | 25.16853 | -0.0549829
4940 | 2021/11/27 03:31:36 | 47257.958 | 9270.0005 | 1 | 10 | 0 | 0 | 0 | 0 | -0.1236267 | 4.081669 | -0.5046033 | 5.893802 | 3.322964 | 22.50504 | 12.22858 |  | 2.022924e-05 |  | 0 | 0 | [16 empty] | 25.26192 | -0.06020308
4941 | 2021/11/27 03:33:06 | 47347.9583 | 9360.0008 | 1 | 10 | 0 | 0 | 0 | 0 | -0.1233215 | 4.081439 | -0.5033292 | 5.893802 | 3.326053 | 22.50504 | 12.24119 |  | -2.37085e-05 |  |  | 0 | [16 empty] | 25.5309 | 0.05051613
4942 | 2021/11/27 03:34:36 | 47437.9587 | 9450.0012 | 1 | 10 | 0 | 0 | 0 | 0 | -0.1234131 | 4.081203 | -0.5036739 | 5.893802 | 3.329141 | 22.50504 | 12.25379 |  | -1.912264e-05 |  | 0 | 0 | [16 empty] | 25.55376 | 0.06500483
4943 | 2021/11/27 03:36:06 | 47527.9583 | 9540.0008 | 1 | 10 | 0 | 0 | 0 | 0 | -0.1234665 | 4.080743 | -0.5038351 | 5.893802 | 3.33223 | 22.50504 | 12.2664 |  | 2.781636e-05 |  | 0 | 0.113282 | [16 empty] | 25.51918 | 0.04820228
4944 | 2021/11/27 03:37:36 | 47617.9584 | 9630.0009 | 1 | 10 | 0 | 0 | 0 | 0 | -0.1236267 | 4.080386 | -0.5044447 | 5.893802 | 3.335319 | 22.50504 | 12.279 |  | 7.90244e-07 |  | 9.633947 | 0 | [16 empty] | 25.1979 | -0.03508806
4945 | 2021/11/27 03:39:06 | 47707.9578 | 9720.0003 | 1 | 10 | 0 | 0 | 0 | 0 | -0.123642 | 4.08014 | -0.5044767 | 5.893802 | 3.338406 | 22.50504 | 12.2916 |  | -1.517382e-05 |  | 0 | 0 | [16 empty] | 25.48206 | 0.09837151
4946 | 2021/11/27 03:40:36 | 47797.9578 | 9810.0003 | 1 | 10 | 0 | 0 | 0 | 0 | -0.123558 | 4.079978 | -0.5041139 | 5.893802 | 3.341492 | 22.50504 | 12.30419 |  | -1.501451e-05 | [19 empty] | 25.30555 | -0.01457989
4947 | 2021/11/27 03:42:06 | 47887.9583 | 9900.0008 | 1 | 10 | 0 | 0 | 0 | 0 | -0.1237335 | 4.079615 | -0.504785 | 5.893802 | 3.344579 | 22.50504 | 12.31679 |  | 4.899513e-06 |  | 0 | 0 | [16 empty] | 25.19358 | -0.06040215
4948 | 2021/11/27 03:43:36 | 47977.9586 | 9990.0011 | 1 | 10 | 0 | 0 | 0 | 0 | -0.123558 | 4.079136 | -0.5040099 | 5.893802 | 3.347668 | 22.50504 | 12.32938 |  | 2.212793e-06 |  | 0 | 0 | [16 empty] | 25.36768 | 0.01622617
4949 | 2021/11/27 03:45:06 | 48067.9586 | 10080.0011 | 1 | 10 | 0 | 0 | 0 | 0 | -0.1239014 | 4.078944 | -0.5053869 | 5.893802 | 3.350758 | 22.50504 | 12.34199 |  | -3.413882e-05 |  | 0 | 0 | [16 empty] | 25.34976 | -0.01342654
4950 | 2021/11/27 03:46:36 | 48157.9588 | 10170.0013 | 1 | 10 | 0 | 0 | 0 | 0 | -0.1236649 | 4.07884 | -0.5044093 | 5.893802 | 3.353849 | 22.50504 | 12.3546 |  | 1.493474e-05 | [19 empty] | 25.50618 | 0.08898318
4951 | 2021/11/27 03:48:06 | 48247.958 | 10260.0005 | 1 | 10 | 0 | 0 | 0 | 0 | -0.1236115 | 4.078336 | -0.5041292 | 5.893802 | 3.356937 | 22.50504 | 12.36719 |  | 4.409561e-05 |  | 0 | 0 | [16 empty] | 25.43202 | 0.06464601
4952 | 2021/11/27 03:49:36 | 48337.958 | 10350.0005 | 1 | 10 | 0 | 0 | 0 | 0 | -0.1236801 | 4.078249 | -0.5043982 | 5.893802 | 3.360024 | 22.50504 | 12.37978 |  | -1.027326e-05 |  | 0 | 0 | [16 empty] | 25.32536 | -0.05352199
4953 | 2021/11/27 03:51:06 | 48427.959 | 10440.0015 | 1 | 10 | 0 | 0 | 0 | 0 | -0.1232834 | 4.077703 | -0.5027131 | 5.893802 | 3.363111 | 22.50504 | 12.39237 |  | -5.532029e-07 |  | 0 | [17 empty] | 25.4886 | 0.0509119
4954 | 2021/11/27 03:52:36 | 48517.9593 | 10530.0018 | 1 | 10 | 0 | 0 | 0 | 0 | -0.123497 | 4.077506 | -0.5035598 | 5.893802 | 3.366197 | 22.50504 | 12.40496 |  | 1.849033e-05 |  |  | 0 | [16 empty] | 25.54484 | 0.08656621
4955 | 2021/11/27 03:54:06 | 48607.9584 | 10620.0009 | 1 | 10 | 0 | 0 | 0 | 0 | -0.1235504 | 4.077256 | -0.5037466 | 5.893802 | 3.369284 | 22.50504 | 12.41754 |  | 2.923878e-06 |  | 0 | 0 | [16 empty] | 25.62208 | 0.03005445
4956 | 2021/11/27 03:55:36 | 48697.9582 | 10710.0007 | 1 | 10 | 0 | 0 | 0 | 0 | -0.1231384 | 4.077009 | -0.5020364 | 5.893802 | 3.37237 | 22.50504 | 12.43012 |  | -2.726523e-05 |  | 0 | 0 | [16 empty] | 25.3145 | -0.05756617
4957 | 2021/11/27 03:57:06 | 48787.9585 | 10800.001 | 1 | 10 | 0 | 0 | 0 | 0 | -0.1238098 | 4.076656 | -0.50473 | 5.893802 | 3.375459 | 22.50504 | 12.44272 |  | -1.414443e-05 |  | 0 | [17 empty] | 25.49785 | 0.03323376
4958 | 2021/11/27 03:58:36 | 48877.958 | 10890.0005 | 1 | 10 | 0 | 0 | 0 | 0 | -0.1235504 | 4.076123 | -0.5036066 | 5.893802 | 3.378548 | 22.50504 | 12.45531 |  | 8.693405e-07 |  |  | 0 | [16 empty] | 25.25051 | -0.0285846
4959 | 2021/11/27 04:00:06 | 48967.9576 | 10980.0001 | 1 | 10 | 0 | 0 | 0 | 0 | -0.1233215 | 4.07588 | -0.5026436 | 5.893802 | 3.381636 | 22.50504 | 12.46789 |  | 2.552446e-05 |  | 0 | 0 | [16 empty] | 25.606 | 0.05952299
4960 | 2021/11/27 04:01:36 | 49057.9577 | 11070.0002 | 1 | 10 | 0 | 0 | 0 | 0 | -0.1235046 | 4.075633 | -0.5033594 | 5.893802 | 3.384724 | 22.50504 | 12.48048 |  | -1.825479e-05 |  | 0 | 0 | [16 empty] | 25.49294 | 0.03961504
4961 | 2021/11/27 04:03:06 | 49147.958 | 11160.0005 | 1 | 10 | 0 | 0 | 0 | 0 | -0.1233902 | 4.075419 | -0.5028668 | 5.893802 | 3.387814 | 22.50504 | 12.49307 |  | -1.406564e-05 |  | 10.24025 | [17 empty] | 25.51704 | 0.08298993
4962 | 2021/11/27 04:04:36 | 49237.9577 | 11250.0002 | 1 | 10 | 0 | 0 | 0 | 0 | -0.1238861 | 4.075062 | -0.5048435 | 5.893802 | 3.390903 | 22.50504 | 12.50566 |  | 9.404526e-06 |  | 0 | 0 | [16 empty] | 25.19488 | -0.05991638
4963 | 2021/11/27 04:06:06 | 49327.9581 | 11340.0006 | 1 | 10 | 0 | 0 | 0 | 0 | -0.1237411 | 4.074676 | -0.5042049 | 5.893802 | 3.393995 | 22.50504 | 12.51826 |  | 2.347161e-05 |  | 0 | 0 | [16 empty] | 25.42029 | 0.06049156
4964 | 2021/11/27 04:07:36 | 49417.958 | 11430.0005 | 1 | 10 | 0 | 0 | 0 | 0 | -0.1237946 | 4.074384 | -0.5043867 | 5.893802 | 3.397086 | 22.50504 | 12.53086 |  | -1.532984e-05 |  |  | 0 | [16 empty] | 25.50067 | 0.04356444
4965 | 2021/11/27 04:09:06 | 49507.9584 | 11520.0009 | 1 | 10 | 0 | 0 | 0 | 0 | -0.1234131 | 4.074013 | -0.5027866 | 5.893802 | 3.40018 | 22.50504 | 12.54346 |  | -1.612191e-05 |  | 0 | [17 empty] | 25.5087 | 0.03738165
4966 | 2021/11/27 04:10:36 | 49597.958 | 11610.0005 | 1 | 10 | 0 | 0 | 0 | 0 | -0.1234589 | 4.073663 | -0.50293 | 5.893802 | 3.403273 | 22.50504 | 12.55606 |  | -1.572507e-05 |  | 0 | 0 | [16 empty] | 25.4407 | 0.02966821
4967 | 2021/11/27 04:12:06 | 49687.9584 | 11700.0009 | 1 | 10 | 0 | 0 | 0 | 0 | -0.1239395 | 4.073303 | -0.5048431 | 5.893802 | 3.406366 | 22.50504 | 12.56866 |  | -4.346702e-06 |  | 0 | 0 | [16 empty] | 25.40301 | -0.02462506
4968 | 2021/11/27 04:13:36 | 49777.9582 | 11790.0007 | 1 | 10 | 0 | 0 | 0 | 0 | -0.1237717 | 4.072917 | -0.5041119 | 5.893802 | 3.409457 | 22.50504 | 12.58125 |  | 1.967577e-05 |  |  | 0 | [16 empty] | 25.18497 | -0.02629399
4969 | 2021/11/27 04:15:06 | 49867.9578 | 11880.0003 | 1 | 10 | 0 | 0 | 0 | 0 | -0.1233749 | 4.072563 | -0.5024521 | 5.893802 | 3.412548 | 22.50504 | 12.59384 |  | -4.504129e-06 |  | 0 | [17 empty] | 25.50159 | 0.003271103
4970 | 2021/11/27 04:16:36 | 49957.9576 | 11970.0001 | 1 | 10 | 0 | 0 | 0 | 0 | -0.1233368 | 4.072175 | -0.502249 | 5.893802 | 3.415634 | 22.50504 | 12.60641 |  | -1.627943e-05 |  | 0 | 0 | [16 empty] | 25.23232 | -0.05623043
4971 | 2021/11/27 04:18:06 | 50047.9575 | 12060 | 1 | 10 | 0 | 0 | 0 | 0 | -0.123497 | 4.072005 | -0.5028804 | 5.893802 | 3.418721 | 22.50504 | 12.61898 |  | -1.422451e-06 |  | 0 | 0 | [16 empty] | 25.23384 | -0.04610479
4972 | 2021/11/27 04:19:36 | 50137.9582 | 12150.0007 | 1 | 10 | 0 | 0 | 0 | 0 | -0.1239548 | 4.071733 | -0.5047108 | 5.893802 | 3.42181 | 22.50504 | 12.63156 |  | 1.051094e-05 |  |  | 0 | [16 empty] | 25.38908 | 0.03633797
4973 | 2021/11/27 04:21:06 | 50227.9577 | 12240.0002 | 1 | 10 | 0 | 0 | 0 | 0 | -0.123703 | 4.07092 | -0.503585 | 5.893802 | 3.424899 | 22.50504 | 12.64413 |  | -7.98153e-06 |  | 0 | [17 empty] | 25.26321 | -0.08657992
4974 | 2021/11/27 04:22:36 | 50317.958 | 12330.0005 | 1 | 10 | 0 | 0 | 0 | 0 | -0.1239014 | 4.070591 | -0.5043519 | 5.893802 | 3.427989 | 22.50504 | 12.65671 |  | 1.87277e-05 |  | 0 | 0.1034666 | [16 empty] | 25.49047 | 0.06744504
4975 | 2021/11/27 04:24:06 | 50407.9582 | 12420.0007 | 1 | 10 | 0 | 0 | 0 | 0 | -0.1233749 | 4.070112 | -0.5021497 | 5.893802 | 3.431077 | 22.50504 | 12.66928 |  | 2.283654e-05 |  | 8.659857 | 0 | [16 empty] | 25.30003 | 0.01429319
4976 | 2021/11/27 04:25:36 | 50497.9578 | 12510.0003 | 1 | 10 | 0 | 0 | 0 | 0 | -0.1232758 | 4.07002 | -0.501735 | 5.893802 | 3.434167 | 22.50504 | 12.68186 |  | 6.163546e-06 |  | 0 | [17 empty] | 25.30747 | -0.05826712
4977 | 2021/11/27 04:27:06 | 50587.958 | 12600.0005 | 1 | 10 | 0 | 0 | 0 | 0 | -0.1236801 | 4.069504 | -0.5033167 | 5.893802 | 3.437256 | 22.50504 | 12.69443 |  | -3.871971e-06 |  | 0 | 0 | [16 empty] | 25.23634 | -0.03149807
4978 | 2021/11/27 04:28:36 | 50677.9585 | 12690.001 | 1 | 10 | 0 | 0 | 0 | 0 | -0.1235199 | 4.068954 | -0.5025968 | 5.893802 | 3.440348 | 22.50504 | 12.70701 |  | -1.912264e-05 |  |  | 0 | [16 empty] | 25.46453 | 0.08357644
4979 | 2021/11/27 04:30:06 | 50767.958 | 12780.0005 | 1 | 10 | 0 | 0 | 0 | 0 | -0.1239166 | 4.068419 | -0.5041446 | 5.893802 | 3.443439 | 22.50504 | 12.71958 |  | -9.957074e-06 |  | 0 | 0 | [16 empty] | 25.44788 | 0.0453192
4980 | 2021/11/27 04:31:36 | 50857.9591 | 12870.0016 | 1 | 10 | 0 | 0 | 0 | 0 | -0.1237946 | 4.068069 | -0.503605 | 5.893802 | 3.446529 | 22.50504 | 12.73216 |  | 1.493561e-05 |  | 0 | [17 empty] | 25.45156 | 0.03836155
4981 | 2021/11/27 04:33:06 | 50947.9585 | 12960.001 | 1 | 10 | 0 | 0 | 0 | 0 | -0.1234665 | 4.067731 | -0.5022285 | 5.893802 | 3.449618 | 22.50504 | 12.74472 |  | 7.270245e-06 |  | 0 | 0 | [16 empty] | 25.24869 | -0.05990982
4982 | 2021/11/27 04:34:36 | 51037.9585 | 13050.001 | 1 | 10 | 0 | 0 | 0 | 0 | -0.1233521 | 4.067218 | -0.5016999 | 5.893802 | 3.452708 | 22.50504 | 12.75729 |  | -2.315415e-05 |  |  | 0 | [16 empty] | 25.43023 | 0.07855654
4983 | 2021/11/27 04:36:06 | 51127.9593 | 13140.0018 | 1 | 10 | 0 | 0 | 0 | 0 | -0.123558 | 4.066665 | -0.502469 | 5.893802 | 3.455797 | 22.50504 | 12.76985 |  | -4.504391e-06 |  | 0 | [17 empty] | 25.1616 | -0.1044416
4984 | 2021/11/27 04:37:36 | 51217.9592 | 13230.0017 | 1 | 10 | 0 | 0 | 0 | 0 | -0.1236115 | 4.066096 | -0.5026162 | 5.893802 | 3.458887 | 22.50504 | 12.78242 |  | -4.346666e-06 |  | 0 | 0 | [16 empty] | 25.31521 | -0.06485939
4985 | 2021/11/27 04:39:06 | 51307.9586 | 13320.0011 | 1 | 10 | 0 | 0 | 0 | 0 | -0.1234818 | 4.065536 | -0.5020197 | 5.893802 | 3.461977 | 22.50504 | 12.79498 |  | -2.50497e-05 |  | 0 | 0 | [16 empty] | 25.18257 | -0.08492827
4986 | 2021/11/27 04:40:36 | 51397.9585 | 13410.001 | 1 | 10 | 0 | 0 | 0 | 0 | -0.1233368 | 4.065169 | -0.5013849 | 5.893802 | 3.46507 | 22.50504 | 12.80756 |  | -2.20489e-05 |  | 6.714578 | 0 | [16 empty] | 25.22369 | 0.02752542
4987 | 2021/11/27 04:42:06 | 51487.9577 | 13500.0002 | 1 | 10 | 0 | 0 | 0 | 0 | -0.1238251 | 4.064692 | -0.5033109 | 5.893802 | 3.468161 | 22.50504 | 12.82012 |  | -6.717074e-06 |  | 0 | [17 empty] | 25.56096 | 0.05315244
4988 | 2021/11/27 04:43:36 | 51577.9581 | 13590.0006 | 1 | 10 | 0 | 0 | 0 | 0 | -0.1236267 | 4.064011 | -0.5024203 | 5.893802 | 3.471253 | 22.50504 | 12.83269 |  | -9.008333e-06 |  | 0 | 0 | [16 empty] | 25.29202 | -0.07458627
4989 | 2021/11/27 04:45:06 | 51667.9582 | 13680.0007 | 1 | 10 | 0 | 0 | 0 | 0 | -0.1235046 | 4.063301 | -0.5018364 | 5.893802 | 3.474343 | 22.50504 | 12.84525 |  | 2.323163e-05 |  |  | 0 | [16 empty] | 25.28366 | -0.06773353
4990 | 2021/11/27 04:46:36 | 51757.958 | 13770.0005 | 1 | 10 | 0 | 0 | 0 | 0 | -0.1237946 | 4.06284 | -0.5029577 | 5.893802 | 3.477434 | 22.50504 | 12.8578 |  | -3.484861e-05 |  | 0 | 0 | [16 empty] | 25.26513 | -0.05458295
4991 | 2021/11/27 04:48:06 | 51847.9581 | 13860.0006 | 1 | 10 | 0 | 0 | 0 | 0 | -0.1240311 | 4.062487 | -0.5038747 | 5.893802 | 3.480523 | 22.50504 | 12.87035 |  | 2.939708e-05 |  | 0 | [17 empty] | 25.54059 | -0.0425148
4992 | 2021/11/27 04:49:36 | 51937.9577 | 13950.0002 | 1 | 10 | 0 | 0 | 0 | 0 | -0.1233673 | 4.061799 | -0.5010932 | 5.893802 | 3.483615 | 22.50504 | 12.88291 |  | 1.975593e-06 |  | 0 | 0 | [16 empty] | 25.34029 | 0.001933575
4993 | 2021/11/27 04:51:06 | 52027.9576 | 14040.0001 | 1 | 10 | 0 | 0 | 0 | 0 | -0.1236038 | 4.061146 | -0.5019731 | 5.893802 | 3.486703 | 22.50504 | 12.89546 |  | -8.772216e-06 |  |  | 0 | [16 empty] | 25.32081 | 0.005609393
4994 | 2021/11/27 04:52:36 | 52117.9589 | 14130.0014 | 1 | 10 | 0 | 0 | 0 | 0 | -0.1235504 | 4.060433 | -0.5016681 | 5.893802 | 3.489794 | 22.50504 | 12.908 |  | -2.030927e-05 |  | 5.427538 | 0.1630039 | [16 empty] | 25.44729 | 0.008704662
4995 | 2021/11/27 04:54:06 | 52207.9578 | 14220.0003 | 1 | 10 | 0 | 0 | 0 | 0 | -0.1238785 | 4.059638 | -0.5029019 | 5.893802 | 3.492884 | 22.50504 | 12.92055 |  | -2.331084e-05 |  |  | 0 | [16 empty] | 25.49363 | 0.05555093
4996 | 2021/11/27 04:55:36 | 52297.9575 | 14310 | 1 | 10 | 0 | 0 | 0 | 0 | -0.1233215 | 4.059285 | -0.5005971 | 5.893802 | 3.495973 | 22.50504 | 12.93309 |  | -5.926535e-06 |  | 0 | [17 empty] | 25.34281 | -0.02385616
4997 | 2021/11/27 04:57:06 | 52387.958 | 14400.0005 | 1 | 10 | 0 | 0 | 0 | 0 | -0.1239166 | 4.058616 | -0.5029299 | 5.893802 | 3.499061 | 22.50504 | 12.94563 |  | -9.245395e-06 |  | 0 | 0 | [16 empty] | 25.25746 | -0.08741915
4998 | 2021/11/27 04:58:36 | 52477.9578 | 14490.0003 | 1 | 10 | 0 | 0 | 0 | 0 | -0.1234283 | 4.057908 | -0.5008607 | 5.893802 | 3.50215 | 22.50504 | 12.95816 |  | -1.864945e-05 |  | 0 | 0 | [16 empty] | 25.14951 | -0.07508337
4999 | 2021/11/27 05:00:06 | 52567.9579 | 14580.0004 | 1 | 10 | 0 | 0 | 0 | 0 | -0.1235046 | 4.057112 | -0.501072 | 5.893802 | 3.505238 | 22.50504 | 12.97069 |  | -2.141543e-05 |  |  | 0 | [16 empty] | 25.17612 | -0.07138729
5000 | 2021/11/27 05:01:36 | 52657.9582 | 14670.0007 | 1 | 10 | 0 | 0 | 0 | 0 | -0.1238785 | 4.056461 | -0.5025083 | 5.893802 | 3.508327 | 22.50504 | 12.98322 |  | -9.16721e-06 |  | 0 | [17 empty] | 25.41886 | 0.05480051
5001 | 2021/11/27 05:03:06 | 52747.9589 | 14760.0014 | 1 | 10 | 0 | 0 | 0 | 0 | -0.1237717 | 4.055661 | -0.5019761 | 5.893802 | 3.511418 | 22.50504 | 12.99576 |  | -1.248627e-05 |  | 0 | 0 | [16 empty] | 25.45282 | 9.179115e-05
5002 | 2021/11/27 05:04:36 | 52837.9587 | 14850.0012 | 1 | 10 | 0 | 0 | 0 | 0 | -0.1238251 | 4.055147 | -0.502129 | 5.893802 | 3.514507 | 22.50504 | 13.00829 |  | -3.366383e-05 |  | 4.717779 | 0 | [16 empty] | 25.32549 | 0.05325556
5003 | 2021/11/27 05:06:06 | 52927.9577 | 14940.0002 | 1 | 10 | 0 | 0 | 0 | 0 | -0.1231155 | 4.054455 | -0.4991663 | 5.893802 | 3.517594 | 22.50504 | 13.0208 |  | -2.299591e-05 |  | 0 | 0 | [16 empty] | 25.17704 | -0.06302059
5004 | 2021/11/27 05:07:36 | 53017.9585 | 15030.001 | 1 | 10 | 0 | 0 | 0 | 0 | -0.124176 | 4.053597 | -0.5033595 | 5.893802 | 3.520683 | 22.50504 | 13.03333 |  | -1.453965e-05 | [19 empty] | 25.41857 | 0.05237043
5005 | 2021/11/27 05:09:06 | 53107.9589 | 15120.0014 | 1 | 10 | 0 | 0 | 0 | 0 | -0.1234818 | 4.052799 | -0.5004469 | 5.893802 | 3.523771 | 22.50504 | 13.04585 |  | 3.555921e-06 |  | 0 | 0 | [16 empty] | 25.13068 | -0.04967153
5006 | 2021/11/27 05:10:36 | 53197.9583 | 15210.0008 | 1 | 10 | 0 | 0 | 0 | 0 | -0.1236801 | 4.052183 | -0.5011744 | 5.893802 | 3.526861 | 22.50504 | 13.05837 |  | -3.176938e-05 |  | 0 | 0 | [16 empty] | 25.45721 | 0.1058173
5007 | 2021/11/27 05:12:06 | 53287.9576 | 15300.0001 | 1 | 10 | 0 | 0 | 0 | 0 | -0.1236115 | 4.051454 | -0.5008063 | 5.893802 | 3.529951 | 22.50504 | 13.07089 |  | -2.932e-05 |  | 0 | 0 | [16 empty] | 25.4547 | 0.1014531
5008 | 2021/11/27 05:13:36 | 53377.9584 | 15390.0009 | 1 | 10 | 0 | 0 | 0 | 0 | -0.1242447 | 4.050798 | -0.5032902 | 5.893802 | 3.533044 | 22.50504 | 13.08341 |  | 3.872163e-06 |  |  | 0.2264602 | [16 empty] | 25.18945 | -0.06839454
5009 | 2021/11/27 05:15:06 | 53467.9594 | 15480.0019 | 1 | 10 | 0 | 0 | 0 | 0 | -0.1237869 | 4.049915 | -0.5013264 | 5.893802 | 3.536136 | 22.50504 | 13.09594 |  | -4.583719e-06 |  | 4.141381 | [17 empty] | 25.28065 | 0.01477301
5010 | 2021/11/27 05:16:36 | 53557.9584 | 15570.0009 | 1 | 10 | 0 | 0 | 0 | 0 | -0.1235504 | 4.049021 | -0.5002582 | 5.893802 | 3.539228 | 22.50504 | 13.10846 |  | -1.0906e-05 |  | 0 | 0 | [16 empty] | 25.27886 | 0.003976822
5011 | 2021/11/27 05:18:06 | 53647.9589 | 15660.0014 | 1 | 10 | 0 | 0 | 0 | 0 | -0.1235352 | 4.048373 | -0.5001166 | 5.893802 | 3.542319 | 22.50504 | 13.12097 |  | -1.517319e-05 |  | 0 | 0 | [16 empty] | 25.16964 | -0.01351297
5012 | 2021/11/27 05:19:36 | 53737.9589 | 15750.0014 | 1 | 10 | 0 | 0 | 0 | 0 | -0.1240845 | 4.047646 | -0.5022501 | 5.893802 | 3.545412 | 22.50504 | 13.1335 |  | -2.133765e-05 |  |  | 0 | [16 empty] | 25.23985 | 0.05496979
5013 | 2021/11/27 05:21:06 | 53827.9575 | 15840 | 1 | 10 | 0 | 0 | 0 | 0 | -0.1235733 | 4.046882 | -0.5000866 | 5.893802 | 3.548502 | 22.50504 | 13.146 |  | 2.02289e-05 |  | 0 | [17 empty] | 25.13595 | -0.07912755
5014 | 2021/11/27 05:22:36 | 53917.9582 | 15930.0007 | 1 | 10 | 0 | 0 | 0 | 0 | -0.1233521 | 4.045882 | -0.499068 | 5.893802 | 3.551592 | 22.50504 | 13.1585 |  | -2.101944e-05 |  | 0 | 0 | [16 empty] | 25.42195 | 0.06966174
5015 | 2021/11/27 05:24:06 | 54007.958 | 16020.0005 | 1 | 10 | 0 | 0 | 0 | 0 | -0.1236496 | 4.044927 | -0.5001536 | 5.893802 | 3.55468 | 22.50504 | 13.171 |  | -2.647142e-05 |  | 3.867482 | 0 | [16 empty] | 25.29516 | -0.01585364
5016 | 2021/11/27 05:25:36 | 54097.9592 | 16110.0017 | 1 | 10 | 0 | 0 | 0 | 0 | -0.1236496 | 4.044078 | -0.5000486 | 5.893802 | 3.55777 | 22.50504 | 13.18349 |  | -9.245395e-06 |  | 0 | 0 | [16 empty] | 25.195 | -0.01187623
5017 | 2021/11/27 05:27:06 | 54187.9575 | 16200 | 1 | 10 | 0 | 0 | 0 | 0 | -0.1237717 | 4.04355 | -0.5004771 | 5.893802 | 3.560861 | 22.50504 | 13.19599 |  | -7.585902e-06 | [19 empty] | 25.1 | -0.05314171
5018 | 2021/11/27 05:28:36 | 54277.9585 | 16290.001 | 1 | 10 | 0 | 0 | 0 | 0 | -0.1238785 | 4.042641 | -0.5007963 | 5.893802 | 3.563952 | 22.50504 | 13.20849 |  | 2.923903e-06 |  | 0 | 0 | [16 empty] | 25.15449 | -0.05953372
5019 | 2021/11/27 05:30:06 | 54367.9578 | 16380.0003 | 1 | 10 | 0 | 0 | 0 | 0 | -0.1234131 | 4.041757 | -0.4988058 | 5.893802 | 3.567042 | 22.50504 | 13.22098 |  | -3.634911e-05 |  | 0 | 0 | [16 empty] | 25.43709 | 0.05354226
5020 | 2021/11/27 05:31:36 | 54457.9577 | 16470.0002 | 1 | 10 | 0 | 0 | 0 | 0 | -0.1233902 | 4.040868 | -0.4986035 | 5.893802 | 3.570132 | 22.50504 | 13.23347 |  | -1.556755e-05 |  | 0 | 0 | [16 empty] | 25.13219 | -0.05248249
5021 | 2021/11/27 05:33:06 | 54547.9581 | 16560.0006 | 1 | 10 | 0 | 0 | 0 | 0 | -0.1234589 | 4.039872 | -0.4987582 | 5.893802 | 3.573222 | 22.50504 | 13.24595 |  | -5.057771e-06 |  | 3.704506 | 0.2651941 | [16 empty] | 25.43709 | 0.05690277
5022 | 2021/11/27 05:34:36 | 54637.9587 | 16650.0012 | 1 | 10 | 0 | 0 | 0 | 0 | -0.1233139 | 4.039377 | -0.4981113 | 5.893802 | 3.576311 | 22.50504 | 13.25843 |  | -3.129237e-05 |  | 0 | 0 | [16 empty] | 25.41978 | 0.04868388
5023 | 2021/11/27 05:36:06 | 54727.9589 | 16740.0014 | 1 | 10 | 0 | 0 | 0 | 0 | -0.1234283 | 4.038291 | -0.4984394 | 5.893802 | 3.579399 | 22.50504 | 13.2709 |  | -1.240611e-05 |  |  | 0 | [16 empty] | 25.28035 | -0.05284786
5024 | 2021/11/27 05:37:36 | 54817.9583 | 16830.0008 | 1 | 10 | 0 | 0 | 0 | 0 | -0.1235733 | 4.037499 | -0.4989271 | 5.893802 | 3.582487 | 22.50504 | 13.28337 |  | -6.875122e-06 |  | 0 | [17 empty] | 25.34035 | -0.003098249
5025 | 2021/11/27 05:39:06 | 54907.9576 | 16920.0001 | 1 | 10 | 0 | 0 | 0 | 0 | -0.1237335 | 4.036419 | -0.4994403 | 5.893802 | 3.585572 | 22.50504 | 13.29583 |  | -1.888761e-05 |  | 0 | 0 | [16 empty] | 25.06419 | -0.05933762
5026 | 2021/11/27 05:40:36 | 54997.9579 | 17010.0004 | 1 | 10 | 0 | 0 | 0 | 0 | -0.1234131 | 4.035408 | -0.4980222 | 5.893802 | 3.588658 | 22.50504 | 13.30828 |  | 3.161133e-07 |  | 0 | 0 | [16 empty] | 25.22999 | -0.04656255
5027 | 2021/11/27 05:42:06 | 55087.9589 | 17100.0014 | 1 | 10 | 0 | 0 | 0 | 0 | -0.1235199 | 4.034771 | -0.4983745 | 5.893802 | 3.591745 | 22.50504 | 13.32074 |  | -3.247876e-05 |  | 3.531018 | 0 | [16 empty] | 25.4442 | 0.03661036
5028 | 2021/11/27 05:43:36 | 55177.9586 | 17190.0011 | 1 | 10 | 0 | 0 | 0 | 0 | -0.1236801 | 4.033914 | -0.4989149 | 5.893802 | 3.594832 | 22.50504 | 13.33319 |  | -7.744519e-06 |  | 0 | [17 empty] | 25.18884 | -0.008593798
5029 | 2021/11/27 05:45:06 | 55267.9579 | 17280.0004 | 1 | 10 | 0 | 0 | 0 | 0 | -0.1238785 | 4.032944 | -0.4995951 | 5.893802 | 3.597923 | 22.50504 | 13.34566 |  | 2.718394e-05 |  | 0 | 0 | [16 empty] | 25.25809 | -0.05304635
5030 | 2021/11/27 05:46:36 | 55357.9586 | 17370.0011 | 1 | 10 | 0 | 0 | 0 | 0 | -0.1236649 | 4.031957 | -0.4986116 | 5.893802 | 3.601013 | 22.50504 | 13.35812 |  | -2.370712e-06 |  |  | 0 | [16 empty] | 25.37992 | 0.02502382
5031 | 2021/11/27 05:48:06 | 55447.9578 | 17460.0003 | 1 | 10 | 0 | 0 | 0 | 0 | -0.1232071 | 4.031054 | -0.4966545 | 5.893802 | 3.604099 | 22.50504 | 13.37056 |  | -2.576323e-05 |  | 0 | 0 | [16 empty] | 25.18479 | -0.09468615
5032 | 2021/11/27 05:49:36 | 55537.9585 | 17550.001 | 1 | 10 | 0 | 0 | 0 | 0 | -0.1234818 | 4.03043 | -0.4976848 | 5.893802 | 3.607188 | 22.50504 | 13.38301 |  | -1.430436e-05 |  | 3.367756 | 0.2845359 | [16 empty] | 25.20951 | -0.09488821
5033 | 2021/11/27 05:51:06 | 55627.9587 | 17640.0012 | 1 | 10 | 0 | 0 | 0 | 0 | -0.123642 | 4.029445 | -0.4982086 | 5.893802 | 3.610278 | 22.50504 | 13.39546 |  | -1.517193e-05 |  | 0 | 0 | [16 empty] | 25.20026 | -0.06310821
5034 | 2021/11/27 05:52:36 | 55717.9576 | 17730.0001 | 1 | 10 | 0 | 0 | 0 | 0 | -0.123497 | 4.028156 | -0.4974652 | 5.893802 | 3.613366 | 22.50504 | 13.4079 |  | -6.954089e-06 | [19 empty] | 25.2519 | -0.03228068
5035 | 2021/11/27 05:54:06 | 55807.9589 | 17820.0014 | 1 | 10 | 0 | 0 | 0 | 0 | -0.1236038 | 4.027265 | -0.4977853 | 5.893802 | 3.616455 | 22.50504 | 13.42035 |  | -1.944081e-05 |  | 0 | 0 | [16 empty] | 25.24976 | -0.02839744
5036 | 2021/11/27 05:55:36 | 55897.9588 | 17910.0013 | 1 | 10 | 0 | 0 | 0 | 0 | -0.1233215 | 4.026476 | -0.4965511 | 5.893802 | 3.619542 | 22.50504 | 13.43278 |  | -3.050342e-05 |  | 0 | 0 | [16 empty] | 25.33511 | 0.03141463
5037 | 2021/11/27 05:57:06 | 55987.9581 | 18000.0006 | 1 | 10 | 0 | 0 | 0 | 0 | -0.1236038 | 4.025542 | -0.4975723 | 5.893802 | 3.62263 | 22.50504 | 13.44521 |  | 2.244163e-05 |  |  | 0 | [16 empty] | 25.4742 | 0.07864594
5038 | 2021/11/27 05:58:36 | 56077.9579 | 18090.0004 | 1 | 10 | 0 | 0 | 0 | 0 | -0.1239243 | 4.024714 | -0.4987599 | 5.893802 | 3.625718 | 22.50504 | 13.45764 |  | -2.607978e-06 |  | 3.347035 | [17 empty] | 25.19248 | -0.06784081
5039 | 2021/11/27 06:00:06 | 56167.9578 | 18180.0003 | 1 | 10 | 0 | 0 | 0 | 0 | -0.1232605 | 4.023662 | -0.4959586 | 5.893802 | 3.628806 | 22.50504 | 13.47007 |  | -3.042616e-05 |  | 0 | 0 | [16 empty] | 25.44019 | 0.01681685
5040 | 2021/11/27 06:01:36 | 56257.9581 | 18270.0006 | 1 | 10 | 0 | 0 | 0 | 0 | -0.1238632 | 4.022556 | -0.4982467 | 5.893802 | 3.631895 | 22.50504 | 13.48249 |  | -2.884247e-05 |  | 0 | 0 | [16 empty] | 25.4325 | 0.06696939
5041 | 2021/11/27 06:03:06 | 56347.9578 | 18360.0003 | 1 | 10 | 0 | 0 | 0 | 0 | -0.1237411 | 4.021393 | -0.4976116 | 5.893802 | 3.634984 | 22.50504 | 13.49492 |  | 8.771272e-06 |  |  | 0 | [16 empty] | 25.44487 | -0.03248572
5042 | 2021/11/27 06:04:36 | 56437.9577 | 18450.0002 | 1 | 10 | 0 | 0 | 0 | 0 | -0.1236267 | 4.020626 | -0.4970567 | 5.893802 | 3.638072 | 22.50504 | 13.50734 |  | 7.42817e-06 |  | 0 | 0.3084208 | [16 empty] | 25.15174 | -0.08260429
5043 | 2021/11/27 06:06:06 | 56527.958 | 18540.0005 | 1 | 10 | 0 | 0 | 0 | 0 | -0.1233521 | 4.019877 | -0.4958603 | 5.893802 | 3.64116 | 22.50504 | 13.51975 |  | -3.216506e-05 |  | 3.226749 | [17 empty] | 25.40903 | 0.0800997
5044 | 2021/11/27 06:07:36 | 56617.9581 | 18630.0006 | 1 | 10 | 0 | 0 | 0 | 0 | -0.1232758 | 4.018897 | -0.4954327 | 5.893802 | 3.644247 | 22.50504 | 13.53216 |  | -2.489434e-05 |  | 0 | 0 | [16 empty] | 25.28258 | 0.02822876
5045 | 2021/11/27 06:09:06 | 56707.9581 | 18720.0006 | 1 | 10 | 0 | 0 | 0 | 0 | -0.1230087 | 4.017846 | -0.49423 | 5.893802 | 3.647334 | 22.50504 | 13.54456 |  | -1.288023e-05 |  |  | 0 | [16 empty] | 25.42577 | 0.04745126
5046 | 2021/11/27 06:10:36 | 56797.9579 | 18810.0004 | 1 | 10 | 0 | 0 | 0 | 0 | -0.1236496 | 4.016784 | -0.4966737 | 5.893802 | 3.650422 | 22.50504 | 13.55697 |  | -6.637664e-06 |  | 0 | 0 | [16 empty] | 25.13722 | -0.03448427
5047 | 2021/11/27 06:12:06 | 56887.9583 | 18900.0008 | 1 | 10 | 0 | 0 | 0 | 0 | -0.1237411 | 4.015681 | -0.4969048 | 5.893802 | 3.653509 | 22.50504 | 13.56937 |  | 1.145787e-05 |  | 0 | [17 empty] | 25.4118 | 0.07285714
5048 | 2021/11/27 06:13:36 | 56977.9577 | 18990.0002 | 1 | 10 | 0 | 0 | 0 | 0 | -0.1230469 | 4.015074 | -0.4940424 | 5.893802 | 3.656594 | 22.50504 | 13.58175 |  | -4.677973e-05 |  | 3.152092 | 0 | [16 empty] | 25.20715 | 0.00338912
5049 | 2021/11/27 06:15:06 | 57067.9581 | 19080.0006 | 1 | 10 | 0 | 0 | 0 | 0 | -0.1231842 | 4.01407 | -0.49447 | 5.893802 | 3.659679 | 22.50504 | 13.59414 |  | 2.133499e-06 |  | 0 | 0 | [16 empty] | 25.1771 | -0.03217757
5050 | 2021/11/27 06:16:36 | 57157.9578 | 19170.0003 | 1 | 10 | 0 | 0 | 0 | 0 | -0.1231384 | 4.012883 | -0.49414 | 5.893802 | 3.662764 | 22.50504 | 13.60652 |  | 5.926535e-06 |  |  | 0 | [16 empty] | 25.15455 | -0.05218029
5051 | 2021/11/27 06:18:06 | 57247.9581 | 19260.0006 | 1 | 10 | 0 | 0 | 0 | 0 | -0.1235504 | 4.011789 | -0.4956581 | 5.893802 | 3.665849 | 22.50504 | 13.6189 |  | -4.219693e-05 |  | 0 | [17 empty] | 25.28102 | -0.04484475
5052 | 2021/11/27 06:19:36 | 57337.9578 | 19350.0003 | 1 | 10 | 0 | 0 | 0 | 0 | -0.1236267 | 4.010977 | -0.4958639 | 5.893802 | 3.668935 | 22.50504 | 13.63128 |  | -1.319653e-05 |  | 0 | 0 | [16 empty] | 25.45232 | 0.04453182
5053 | 2021/11/27 06:21:06 | 57427.9586 | 19440.0011 | 1 | 10 | 0 | 0 | 0 | 0 | -0.1237564 | 4.010124 | -0.4962785 | 5.893802 | 3.672021 | 22.50504 | 13.64365 |  | -1.248523e-05 |  | 3.165911 | 0.3142902 | [16 empty] | 25.18233 | -0.06215334
5054 | 2021/11/27 06:22:36 | 57517.9581 | 19530.0006 | 1 | 10 | 0 | 0 | 0 | 0 | -0.1233368 | 4.008894 | -0.4944442 | 5.893802 | 3.675107 | 22.50504 | 13.65603 |  | -6.322057e-06 |  | 0 | 0 | [16 empty] | 25.17101 | -0.07931292
5055 | 2021/11/27 06:24:06 | 57607.9586 | 19620.0011 | 1 | 10 | 0 | 0 | 0 | 0 | -0.1235886 | 4.007711 | -0.4953074 | 5.893802 | 3.67819 | 22.50504 | 13.66839 |  | -3.145223e-05 |  |  | 0 | [16 empty] | 25.44184 | 0.01110971
5056 | 2021/11/27 06:25:36 | 57697.958 | 19710.0005 | 1 | 10 | 0 | 0 | 0 | 0 | -0.1231003 | 4.006968 | -0.493259 | 5.893802 | 3.681273 | 22.50504 | 13.68074 |  | -1.620014e-05 |  | 0 | [17 empty] | 25.24393 | 0.02386451
5057 | 2021/11/27 06:27:06 | 57787.958 | 19800.0005 | 1 | 10 | 0 | 0 | 0 | 0 | -0.1236649 | 4.006156 | -0.4954209 | 5.893802 | 3.684356 | 22.50504 | 13.69309 |  | 1.612178e-05 |  | 0 | 0 | [16 empty] | 25.38617 | 0.05226254
5058 | 2021/11/27 06:28:36 | 57877.9582 | 19890.0007 | 1 | 10 | 0 | 0 | 0 | 0 | -0.1238632 | 4.005108 | -0.4960855 | 5.893802 | 3.687438 | 22.50504 | 13.70544 |  | -9.878622e-06 |  | 3.066613 | 0 | [16 empty] | 25.26377 | -0.04774928
5059 | 2021/11/27 06:30:06 | 57967.958 | 19980.0005 | 1 | 10 | 0 | 0 | 0 | 0 | -0.123024 | 4.00386 | -0.4925709 | 5.893802 | 3.690521 | 22.50504 | 13.71778 |  | -3.342787e-05 |  | 0 | 0 | [16 empty] | 25.42207 | 0.02928793
5060 | 2021/11/27 06:31:36 | 58057.9577 | 20070.0002 | 1 | 10 | 0 | 0 | 0 | 0 | -0.1233139 | 4.002924 | -0.4936162 | 5.893802 | 3.693604 | 22.50504 | 13.73013 |  | -4.030478e-05 | [19 empty] | 25.5392 | 0.07718205
5061 | 2021/11/27 06:33:06 | 58147.9577 | 20160.0002 | 1 | 10 | 0 | 0 | 0 | 0 | -0.1234818 | 4.002122 | -0.4941892 | 5.893802 | 3.696689 | 22.50504 | 13.74247 |  | 7.428663e-06 |  | 0 | 0 | [16 empty] | 25.33116 | 0.009189248
5062 | 2021/11/27 06:34:36 | 58237.9578 | 20250.0003 | 1 | 10 | 0 | 0 | 0 | 0 | -0.1235046 | 4.001111 | -0.4941556 | 5.893802 | 3.699774 | 22.50504 | 13.75482 |  | 8.929313e-06 |  | 0 | 0 | [16 empty] | 25.47796 | 0.04269481
5063 | 2021/11/27 06:36:06 | 58327.9582 | 20340.0007 | 1 | 10 | 0 | 0 | 0 | 0 | -0.1233673 | 4.000094 | -0.4934808 | 5.893802 | 3.702858 | 22.50504 | 13.76716 |  | -2.512997e-05 |  | 3.047993 | 0.3262104 | [16 empty] | 25.21331 | -0.09363115
5064 | 2021/11/27 06:37:36 | 58417.9589 | 20430.0014 | 1 | 10 | 0 | 0 | 0 | 0 | -0.1236115 | 3.998976 | -0.4943194 | 5.893802 | 3.705943 | 22.50504 | 13.7795 |  | -3.18471e-05 |  | 0 | 0 | [16 empty] | 25.26405 | -0.05275667
5065 | 2021/11/27 06:39:06 | 58507.9586 | 20520.0011 | 1 | 10 | 0 | 0 | 0 | 0 | -0.1228409 | 3.997869 | -0.4911018 | 5.893802 | 3.709029 | 22.50504 | 13.79184 |  | -1.19716e-05 |  |  | 0 | [16 empty] | 25.30325 | -0.04687488
5066 | 2021/11/27 06:40:36 | 58597.9576 | 20610.0001 | 1 | 10 | 0 | 0 | 0 | 0 | -0.1237869 | 3.997047 | -0.4947821 | 5.893802 | 3.712116 | 22.50504 | 13.80418 |  | -1.778182e-06 |  | 0 | [17 empty] | 25.44987 | 0.03970802
5067 | 2021/11/27 06:42:06 | 58687.9586 | 20700.0011 | 1 | 10 | 0 | 0 | 0 | 0 | -0.1234283 | 3.995996 | -0.493219 | 5.893802 | 3.715203 | 22.50504 | 13.81651 |  | -3.006754e-05 |  | 0 | 0 | [16 empty] | 25.41585 | 0.03055036
5068 | 2021/11/27 06:43:36 | 58777.9585 | 20790.001 | 1 | 10 | 0 | 0 | 0 | 0 | -0.123024 | 3.995163 | -0.4915009 | 5.893802 | 3.718286 | 22.50504 | 13.82883 |  | -2.315434e-05 |  | 3.1982 | 0 | [16 empty] | 25.21426 | -0.06218791
5069 | 2021/11/27 06:45:06 | 58867.9577 | 20880.0002 | 1 | 10 | 0 | 0 | 0 | 0 | -0.1235199 | 3.993969 | -0.4933347 | 5.893802 | 3.721369 | 22.50504 | 13.84115 |  | 1.16958e-05 |  |  | 0 | [16 empty] | 25.51236 | 0.01044452
5070 | 2021/11/27 06:46:36 | 58957.9577 | 20970.0002 | 1 | 10 | 0 | 0 | 0 | 0 | -0.1234589 | 3.992912 | -0.4929605 | 5.893802 | 3.724453 | 22.50504 | 13.85346 |  | -3.950958e-06 |  | 0 | [17 empty] | 25.42947 | -0.07217169
5071 | 2021/11/27 06:48:06 | 59047.9579 | 21060.0004 | 1 | 10 | 0 | 0 | 0 | 0 | -0.1236496 | 3.991929 | -0.4936004 | 5.893802 | 3.727537 | 22.50504 | 13.86578 |  | -3.026459e-05 |  | 0 | 0 | [16 empty] | 25.25236 | -0.03592193
5072 | 2021/11/27 06:49:36 | 59137.958 | 21150.0005 | 1 | 10 | 0 | 0 | 0 | 0 | -0.1237869 | 3.991125 | -0.494049 | 5.893802 | 3.730623 | 22.50504 | 13.8781 |  | -3.394323e-05 |  | 0 | 0 | [16 empty] | 25.22576 | -0.04989862
5073 | 2021/11/27 06:51:06 | 59227.958 | 21240.0005 | 1 | 10 | 0 | 0 | 0 | 0 | -0.1236649 | 3.990217 | -0.4934498 | 5.893802 | 3.73371 | 22.50504 | 13.89041 |  | -1.426485e-05 |  | 2.945768 | 0.3199756 | [16 empty] | 25.28764 | 0.07400513
5074 | 2021/11/27 06:52:36 | 59317.958 | 21330.0005 | 1 | 10 | 0 | 0 | 0 | 0 | -0.1236267 | 3.988998 | -0.4931467 | 5.893802 | 3.736796 | 22.50504 | 13.90272 |  | 1.975512e-07 |  | 0 | 0 | [16 empty] | 25.27405 | 0.06402314
5075 | 2021/11/27 06:54:06 | 59407.9579 | 21420.0004 | 1 | 10 | 0 | 0 | 0 | 0 | -0.1234055 | 3.988072 | -0.49215 | 5.893802 | 3.739882 | 22.50504 | 13.91503 |  | 5.808005e-06 | [19 empty] | 25.51976 | 0.06888986
5076 | 2021/11/27 06:55:36 | 59497.9583 | 21510.0008 | 1 | 10 | 0 | 0 | 0 | 0 | -0.1236115 | 3.987172 | -0.4928603 | 5.893802 | 3.742968 | 22.50504 | 13.92734 |  | -3.358732e-06 |  | 0 | 0 | [16 empty] | 25.45858 | 0.09091139
5077 | 2021/11/27 06:57:06 | 59587.9576 | 21600.0001 | 1 | 10 | 0 | 0 | 0 | 0 | -0.1235199 | 3.986098 | -0.4923624 | 5.893802 | 3.746052 | 22.50504 | 13.93963 |  | -2.240268e-05 |  | 0 | 0 | [16 empty] | 25.55033 | -0.02212346
5078 | 2021/11/27 06:58:36 | 59677.9591 | 21690.0016 | 1 | 10 | 0 | 0 | 0 | 0 | -0.1234436 | 3.985023 | -0.4919256 | 5.893802 | 3.749138 | 22.50504 | 13.95193 |  | 7.784419e-06 |  | 3.183089 | 0 | [16 empty] | 25.58935 | 0.05688429
5079 | 2021/11/27 07:00:06 | 59767.959 | 21780.0015 | 1 | 10 | 0 | 0 | 0 | 0 | -0.1234131 | 3.983712 | -0.4916422 | 5.893802 | 3.752223 | 22.50504 | 13.96422 |  | -2.39428e-05 | [19 empty] | 25.28024 | 0.006580353
5080 | 2021/11/27 07:01:36 | 59857.9584 | 21870.0009 | 1 | 10 | 0 | 0 | 0 | 0 | -0.1237411 | 3.983057 | -0.4928679 | 5.893802 | 3.755308 | 22.50504 | 13.97652 |  | -1.284253e-05 |  | 0 | 0 | [16 empty] | 25.30869 | -0.06490469
5081 | 2021/11/27 07:03:06 | 59947.9583 | 21960.0008 | 1 | 10 | 0 | 0 | 0 | 0 | -0.1235504 | 3.982256 | -0.4920093 | 5.893802 | 3.758394 | 22.50504 | 13.98881 |  | -5.018091e-06 |  | 0 | 0 | [16 empty] | 25.21125 | -0.0714159
5082 | 2021/11/27 07:04:36 | 60037.9577 | 22050.0002 | 1 | 10 | 0 | 0 | 0 | 0 | -0.1232452 | 3.980961 | -0.4906343 | 5.893802 | 3.761482 | 22.50504 | 14.0011 |  | 4.069824e-06 |  | 0 | 0 | [16 empty] | 25.4859 | 0.08125722
5083 | 2021/11/27 07:06:06 | 60127.9584 | 22140.0009 | 1 | 10 | 0 | 0 | 0 | 0 | -0.1234131 | 3.980313 | -0.4912228 | 5.893802 | 3.76457 | 22.50504 | 14.01339 |  | 7.50794e-07 |  | 3.108075 | 0.3221698 | [16 empty] | 25.46485 | 0.08743763
5084 | 2021/11/27 07:07:36 | 60217.9577 | 22230.0002 | 1 | 10 | 0 | 0 | 0 | 0 | -0.123497 | 3.97921 | -0.4914205 | 5.893802 | 3.767658 | 22.50504 | 14.02568 |  | -2.149464e-05 |  |  | 0 | [16 empty] | 25.32207 | -0.05862296
5085 | 2021/11/27 07:09:06 | 60307.9584 | 22320.0009 | 1 | 10 | 0 | 0 | 0 | 0 | -0.1234055 | 3.977981 | -0.4909047 | 5.893802 | 3.770745 | 22.50504 | 14.03796 |  | -9.087881e-07 |  | 0 | [17 empty] | 25.31617 | 0.008038282
5086 | 2021/11/27 07:10:36 | 60397.9576 | 22410.0001 | 1 | 10 | 0 | 0 | 0 | 0 | -0.1232834 | 3.977073 | -0.4903071 | 5.893802 | 3.773832 | 22.50504 | 14.05025 |  | -1.015531e-05 |  | 0 | 0 | [16 empty] | 25.33902 | -0.01973867
5087 | 2021/11/27 07:12:06 | 60487.9582 | 22500.0007 | 1 | 10 | 0 | 0 | 0 | 0 | -0.1230087 | 3.976391 | -0.4891307 | 5.893802 | 3.776921 | 22.50504 | 14.06253 |  | -8.495193e-06 |  | 0 | 0 | [16 empty] | 25.26855 | -0.05555689
5088 | 2021/11/27 07:13:36 | 60577.9585 | 22590.001 | 1 | 10 | 0 | 0 | 0 | 0 | -0.1233521 | 3.975459 | -0.4903812 | 5.893802 | 3.780008 | 22.50504 | 14.0748 |  | -2.663144e-05 |  |  | 0 | [16 empty] | 25.48438 | 0.08242786
5089 | 2021/11/27 07:15:06 | 60667.9576 | 22680.0001 | 1 | 10 | 0 | 0 | 0 | 0 | -0.1232224 | 3.974351 | -0.4897291 | 5.893802 | 3.783097 | 22.50504 | 14.08708 |  | -1.865115e-05 |  | 3.226349 | [17 empty] | 25.20023 | -0.02843201
5090 | 2021/11/27 07:16:36 | 60757.9579 | 22770.0004 | 1 | 10 | 0 | 0 | 0 | 0 | -0.1234818 | 3.973218 | -0.4906201 | 5.893802 | 3.786188 | 22.50504 | 14.09936 |  | -2.528948e-06 |  | 0 | 0 | [16 empty] | 25.45035 | 0.08773148
5091 | 2021/11/27 07:18:06 | 60847.958 | 22860.0005 | 1 | 10 | 0 | 0 | 0 | 0 | -0.1234283 | 3.972318 | -0.4902965 | 5.893802 | 3.78928 | 22.50504 | 14.11164 |  | -7.902113e-08 |  | 0 | 0 | [16 empty] | 25.13779 | -0.08782089
5092 | 2021/11/27 07:19:36 | 60937.9578 | 22950.0003 | 1 | 10 | 0 | 0 | 0 | 0 | -0.1235352 | 3.97147 | -0.4906163 | 5.893802 | 3.79237 | 22.50504 | 14.12392 |  | -1.884732e-05 |  |  | 0 | [16 empty] | 25.25226 | -0.08713365
5093 | 2021/11/27 07:21:06 | 61027.9586 | 23040.0011 | 1 | 10 | 0 | 0 | 0 | 0 | -0.1237564 | 3.970572 | -0.4913837 | 5.893802 | 3.795462 | 22.50504 | 14.1362 |  | -7.468424e-06 |  | 0 | 0.3146829 | [16 empty] | 25.13321 | -0.08899152
5094 | 2021/11/27 07:22:36 | 61117.9579 | 23130.0004 | 1 | 10 | 0 | 0 | 0 | 0 | -0.1236267 | 3.969489 | -0.4907348 | 5.893802 | 3.798554 | 22.50504 | 14.14847 |  | 2.291594e-05 |  | 3.192326 | [17 empty] | 25.36835 | 0.06903291
5095 | 2021/11/27 07:24:06 | 61207.9579 | 23220.0004 | 1 | 10 | 0 | 0 | 0 | 0 | -0.1233368 | 3.968618 | -0.4894766 | 5.893802 | 3.801646 | 22.50504 | 14.16075 |  | 6.559079e-06 |  | 0 | 0 | [16 empty] | 25.37841 | -0.03258228
5096 | 2021/11/27 07:25:36 | 61297.9579 | 23310.0004 | 1 | 10 | 0 | 0 | 0 | 0 | -0.1240082 | 3.967575 | -0.4920118 | 5.893802 | 3.80474 | 22.50504 | 14.17302 |  | -2.046868e-05 |  | 0 | 0 | [16 empty] | 25.38902 | 0.08395374
5097 | 2021/11/27 07:27:06 | 61387.9579 | 23400.0004 | 1 | 10 | 0 | 0 | 0 | 0 | -0.123703 | 3.966724 | -0.4906957 | 5.893802 | 3.807833 | 22.50504 | 14.18529 |  | -1.066829e-05 |  |  | 0 | [16 empty] | 25.42781 | -0.05691171
5098 | 2021/11/27 07:28:36 | 61477.958 | 23490.0005 | 1 | 10 | 0 | 0 | 0 | 0 | -0.1237564 | 3.965676 | -0.4907778 | 5.893802 | 3.810927 | 22.50504 | 14.19757 |  | -3.358398e-06 |  | 0 | [17 empty] | 25.19875 | -0.04443705
5099 | 2021/11/27 07:30:06 | 61567.9587 | 23580.0012 | 1 | 10 | 0 | 0 | 0 | 0 | -0.1239014 | 3.964811 | -0.4912456 | 5.893802 | 3.814019 | 22.50504 | 14.20983 |  | -2.540677e-05 |  | 3.290769 | 0 | [16 empty] | 25.34286 | -0.05519152
5100 | 2021/11/27 07:31:36 | 61657.958 | 23670.0005 | 1 | 10 | 0 | 0 | 0 | 0 | -0.1241913 | 3.963734 | -0.4922613 | 5.893802 | 3.817113 | 22.50504 | 14.22209 |  | -2.927854e-05 |  | 0 | 0 | [16 empty] | 25.12273 | -0.01424909
5101 | 2021/11/27 07:33:06 | 61747.9581 | 23760.0006 | 1 | 10 | 0 | 0 | 0 | 0 | -0.1240692 | 3.962821 | -0.491664 | 5.893802 | 3.820206 | 22.50504 | 14.23435 |  | -3.425679e-05 |  |  | 0 | [16 empty] | 25.28596 | 0.01399875
5102 | 2021/11/27 07:34:36 | 61837.9579 | 23850.0004 | 1 | 10 | 0 | 0 | 0 | 0 | -0.1238327 | 3.962114 | -0.4906393 | 5.893802 | 3.8233 | 22.50504 | 14.24661 |  | -1.849202e-05 |  | 0 | [17 empty] | 25.46724 | 0.05940199
5103 | 2021/11/27 07:36:06 | 61927.958 | 23940.0005 | 1 | 10 | 0 | 0 | 0 | 0 | -0.1233368 | 3.961184 | -0.4885598 | 5.893802 | 3.826394 | 22.50504 | 14.25887 |  | 6.519999e-06 |  | 0 | 0 | [16 empty] | 25.23432 | -0.03534496
5104 | 2021/11/27 07:37:36 | 62017.9587 | 24030.0012 | 1 | 10 | 0 | 0 | 0 | 0 | -0.1234283 | 3.960259 | -0.488808 | 5.893802 | 3.829484 | 22.50504 | 14.27111 |  | 1.398801e-05 |  | 3.276952 | 0.3013722 | [16 empty] | 25.46738 | 0.01651764
5105 | 2021/11/27 07:39:06 | 62107.9588 | 24120.0013 | 1 | 10 | 0 | 0 | 0 | 0 | -0.1233215 | 3.959188 | -0.488253 | 5.893802 | 3.832572 | 22.50504 | 14.28333 |  | -2.422118e-05 |  |  | 0 | [16 empty] | 25.46899 | 0.01563966
5106 | 2021/11/27 07:40:36 | 62197.9579 | 24210.0004 | 1 | 10 | 0 | 0 | 0 | 0 | -0.1237183 | 3.958273 | -0.4897108 | 5.893802 | 3.835663 | 22.50504 | 14.29557 |  | -2.710425e-05 |  | 0 | [17 empty] | 25.20893 | -0.03807425
5107 | 2021/11/27 07:42:06 | 62287.9579 | 24300.0004 | 1 | 10 | 0 | 0 | 0 | 0 | -0.1236801 | 3.957222 | -0.4894296 | 5.893802 | 3.838754 | 22.50504 | 14.3078 |  | -9.916987e-06 |  | 0 | 0 | [16 empty] | 25.25912 | -0.02059281
5108 | 2021/11/27 07:43:36 | 62377.9581 | 24390.0006 | 1 | 10 | 0 | 0 | 0 | 0 | -0.124176 | 3.956656 | -0.4913217 | 5.893802 | 3.841846 | 22.50504 | 14.32004 |  | -5.018049e-06 |  | 0 | 0 | [16 empty] | 25.32901 | 0.02879918
5109 | 2021/11/27 07:45:06 | 62467.9587 | 24480.0012 | 1 | 10 | 0 | 0 | 0 | 0 | -0.1237183 | 3.95577 | -0.4894011 | 5.893802 | 3.844939 | 22.50504 | 14.33227 |  | -3.082182e-05 |  |  | 0 | [16 empty] | 25.31452 | 0.03191233
5110 | 2021/11/27 07:46:36 | 62557.958 | 24570.0005 | 1 | 10 | 0 | 0 | 0 | 0 | -0.1235733 | 3.95467 | -0.4886916 | 5.893802 | 3.84803 | 22.50504 | 14.3445 |  | -6.084878e-06 |  | 3.426573 | [17 empty] | 25.3757 | -0.03391981
5111 | 2021/11/27 07:48:06 | 62647.9579 | 24660.0004 | 1 | 10 | 0 | 0 | 0 | 0 | -0.1235199 | 3.953757 | -0.4883677 | 5.893802 | 3.851122 | 22.50504 | 14.35673 |  | 1.790021e-05 |  | 0 | 0 | [16 empty] | 25.50989 | 0.08357048
5112 | 2021/11/27 07:49:36 | 62737.9591 | 24750.0016 | 1 | 10 | 0 | 0 | 0 | 0 | -0.1240234 | 3.952886 | -0.4902504 | 5.893802 | 3.854214 | 22.50504 | 14.36895 |  | 2.896316e-05 |  |  | 0 | [16 empty] | 25.28665 | -0.06174982
5113 | 2021/11/27 07:51:06 | 62827.9588 | 24840.0013 | 1 | 10 | 0 | 0 | 0 | 0 | -0.1239243 | 3.952041 | -0.4897539 | 5.893802 | 3.857309 | 22.50504 | 14.38118 |  | -2.366918e-05 |  | 0 | 0 | [16 empty] | 25.32661 | -0.04326999
5114 | 2021/11/27 07:52:36 | 62917.959 | 24930.0015 | 1 | 10 | 0 | 0 | 0 | 0 | -0.12397 | 3.951192 | -0.4898293 | 5.893802 | 3.860403 | 22.50504 | 14.39341 |  | -1.876845e-05 |  | 0 | [17 empty] | 25.38281 | -0.001010299
5115 | 2021/11/27 07:54:06 | 63007.9582 | 25020.0007 | 1 | 10 | 0 | 0 | 0 | 0 | -0.1240463 | 3.950027 | -0.4899862 | 5.893802 | 3.863497 | 22.50504 | 14.40563 |  | 1.604209e-05 |  | 0 | 0.2920469 | [16 empty] | 25.18621 | -0.06572187
5116 | 2021/11/27 07:55:36 | 63097.9589 | 25110.0014 | 1 | 10 | 0 | 0 | 0 | 0 | -0.1238098 | 3.949281 | -0.4889597 | 5.893802 | 3.866591 | 22.50504 | 14.41785 |  | -9.206876e-06 |  | 3.521683 | 0 | [16 empty] | 25.43423 | 0.08618236
5117 | 2021/11/27 07:57:06 | 63187.9582 | 25200.0007 | 1 | 10 | 0 | 0 | 0 | 0 | -0.1235352 | 3.94862 | -0.4877936 | 5.893802 | 3.869686 | 22.50504 | 14.43008 |  | -2.805575e-05 |  | 0 | [17 empty] | 25.43849 | 0.0609684
5118 | 2021/11/27 07:58:36 | 63277.9588 | 25290.0013 | 1 | 10 | 0 | 0 | 0 | 0 | -0.1238785 | 3.947628 | -0.4890262 | 5.893802 | 3.872781 | 22.50504 | 14.4423 |  | -2.212738e-05 |  | 0 | 0 | [16 empty] | 25.14206 | -0.05565524
5119 | 2021/11/27 08:00:06 | 63367.9584 | 25380.0009 | 1 | 10 | 0 | 0 | 0 | 0 | -0.1237946 | 3.946784 | -0.4885905 | 5.893802 | 3.875876 | 22.50504 | 14.45451 |  | 8.968823e-06 |  |  | 0 | [16 empty] | 25.40483 | 0.03912091
5120 | 2021/11/27 08:01:36 | 63457.9583 | 25470.0008 | 1 | 10 | 0 | 0 | 0 | 0 | -0.1238785 | 3.945804 | -0.4888003 | 5.893802 | 3.878969 | 22.50504 | 14.46672 |  | -1.414455e-05 |  | 0 | 0 | [16 empty] | 25.47779 | 0.034585
5121 | 2021/11/27 08:03:06 | 63547.958 | 25560.0005 | 1 | 10 | 0 | 0 | 0 | 0 | -0.1234283 | 3.944928 | -0.4869158 | 5.893802 | 3.882061 | 22.50504 | 14.47892 |  | 8.41568e-06 |  | 3.43407 | [17 empty] | 25.18532 | -0.01266241
5122 | 2021/11/27 08:04:36 | 63637.9576 | 25650.0001 | 1 | 10 | 0 | 0 | 0 | 0 | -0.1240616 | 3.944208 | -0.4893248 | 5.893802 | 3.885156 | 22.50504 | 14.49112 |  | -4.129162e-05 |  |  | 0 | [16 empty] | 25.25858 | -0.08008242
5123 | 2021/11/27 08:06:06 | 63727.9588 | 25740.0013 | 1 | 10 | 0 | 0 | 0 | 0 | -0.1237564 | 3.943485 | -0.4880315 | 5.893802 | 3.88825 | 22.50504 | 14.50333 |  | 2.00727e-05 |  | 0 | 0 | [16 empty] | 25.28796 | 0.0449419
5124 | 2021/11/27 08:07:36 | 63817.9592 | 25830.0017 | 1 | 10 | 0 | 0 | 0 | 0 | -0.1239243 | 3.942432 | -0.4885631 | 5.893802 | 3.891343 | 22.50504 | 14.51552 |  | -1.292124e-05 |  | 0 | 0 | [16 empty] | 25.42401 | 0.04362166
5125 | 2021/11/27 08:09:06 | 63907.958 | 25920.0005 | 1 | 10 | 0 | 0 | 0 | 0 | -0.1236267 | 3.941537 | -0.4872792 | 5.893802 | 3.894438 | 22.50504 | 14.52772 |  | 1.434233e-05 |  | 0 | [17 empty] | 25.24312 | -0.06482959
5126 | 2021/11/27 08:10:36 | 63997.9581 | 26010.0006 | 1 | 10 | 0 | 0 | 0 | 0 | -0.1233215 | 3.940555 | -0.4859552 | 5.893802 | 3.89753 | 22.50504 | 14.53991 |  | -2.576217e-05 |  |  | 0 | [16 empty] | 25.38659 | -0.05237877
5127 | 2021/11/27 08:12:06 | 64087.9575 | 26100 | 1 | 10 | 0 | 0 | 0 | 0 | -0.1239166 | 3.9399 | -0.488219 | 5.893802 | 3.900623 | 22.50504 | 14.5521 |  | 1.351407e-05 |  | 3.726147 | 0.2776596 | [16 empty] | 25.41422 | -0.02424419
5128 | 2021/11/27 08:13:36 | 64177.9589 | 26190.0014 | 1 | 10 | 0 | 0 | 0 | 0 | -0.12397 | 3.939201 | -0.4883427 | 5.893802 | 3.903716 | 22.50504 | 14.56428 |  | 2.362712e-05 |  |  | 0 | [16 empty] | 25.45433 | 0.05951822
5129 | 2021/11/27 08:15:06 | 64267.9592 | 26280.0017 | 1 | 10 | 0 | 0 | 0 | 0 | -0.1240616 | 3.938463 | -0.488612 | 5.893802 | 3.906809 | 22.50504 | 14.57646 |  | -4.788918e-05 |  | 0 | 0 | [16 empty] | 25.3282 | 0.08223414
5130 | 2021/11/27 08:16:36 | 64357.9583 | 26370.0008 | 1 | 10 | 0 | 0 | 0 | 0 | -0.1238632 | 3.937395 | -0.4876983 | 5.893802 | 3.909902 | 22.50504 | 14.58864 |  | -2.932e-05 |  | 0 | [17 empty] | 25.56661 | -0.01736581
5131 | 2021/11/27 08:18:06 | 64447.9583 | 26460.0008 | 1 | 10 | 0 | 0 | 0 | 0 | -0.123642 | 3.936515 | -0.4867186 | 5.893802 | 3.912996 | 22.50504 | 14.60082 |  | -4.583225e-06 |  | 0 | 0 | [16 empty] | 25.4102 | -0.06021798
5132 | 2021/11/27 08:19:36 | 64537.9576 | 26550.0001 | 1 | 10 | 0 | 0 | 0 | 0 | -0.1240234 | 3.935678 | -0.4881162 | 5.893802 | 3.91609 | 22.50504 | 14.613 |  | 9.799025e-06 |  |  | 0 | [16 empty] | 25.18288 | 0.02992809
5133 | 2021/11/27 08:21:06 | 64627.9576 | 26640.0001 | 1 | 10 | 0 | 0 | 0 | 0 | -0.1238632 | 3.93507 | -0.4874104 | 5.893802 | 3.919186 | 22.50504 | 14.62519 |  | -3.95122e-07 |  | 3.715228 | 0 | [16 empty] | 25.43273 | 0.02393484
5134 | 2021/11/27 08:22:36 | 64717.9585 | 26730.001 | 1 | 10 | 0 | 0 | 0 | 0 | -0.123497 | 3.934248 | -0.4858678 | 5.893802 | 3.922282 | 22.50504 | 14.63737 |  | -3.473324e-05 | [19 empty] | 25.22004 | -0.09601295
5135 | 2021/11/27 08:24:06 | 64807.959 | 26820.0015 | 1 | 10 | 0 | 0 | 0 | 0 | -0.12397 | 3.933302 | -0.4876114 | 5.893802 | 3.925377 | 22.50504 | 14.64954 |  | -4.223889e-05 |  | 0 | 0 | [16 empty] | 25.25684 | -0.04263997
5136 | 2021/11/27 08:25:36 | 64897.9575 | 26910 | 1 | 10 | 0 | 0 | 0 | 0 | -0.1237869 | 3.932368 | -0.4867756 | 5.893802 | 3.928471 | 22.50504 | 14.66171 |  | -2.702679e-05 |  | 0 | 0 | [16 empty] | 25.19967 | -0.07593691
5137 | 2021/11/27 08:27:06 | 64987.959 | 27000.0015 | 1 | 10 | 0 | 0 | 0 | 0 | -0.1236649 | 3.931611 | -0.4862023 | 5.893802 | 3.931565 | 22.50504 | 14.67388 |  | -1.540976e-06 |  | 0 | 0 | [16 empty] | 25.29669 | -0.04968464
5138 | 2021/11/27 08:28:36 | 65077.9583 | 27090.0008 | 1 | 10 | 0 | 0 | 0 | 0 | -0.1239929 | 3.93106 | -0.4874235 | 5.893802 | 3.934661 | 22.50504 | 14.68605 |  | -4.915318e-05 | [19 empty] | 25.25939 | 0.03045619
5139 | 2021/11/27 08:30:06 | 65167.9592 | 27180.0017 | 1 | 10 | 0 | 0 | 0 | 0 | -0.1239548 | 3.930046 | -0.4871481 | 5.893802 | 3.937757 | 22.50504 | 14.69822 |  | 4.544204e-06 |  | 3.810547 | 0.2680498 | [16 empty] | 25.24235 | 0.005496144
5140 | 2021/11/27 08:31:36 | 65257.9583 | 27270.0008 | 1 | 10 | 0 | 0 | 0 | 0 | -0.1238632 | 3.929138 | -0.4866756 | 5.893802 | 3.940851 | 22.50504 | 14.71038 |  | 6.598975e-06 |  |  | 0 | [16 empty] | 25.24018 | -0.08645594
5141 | 2021/11/27 08:33:06 | 65347.9575 | 27360 | 1 | 10 | 0 | 0 | 0 | 0 | -0.1239395 | 3.928258 | -0.4868663 | 5.893802 | 3.943949 | 22.50504 | 14.72255 |  | 3.753845e-06 |  | 0 | 0 | [16 empty] | 25.50932 | 0.0142473
5142 | 2021/11/27 08:34:36 | 65437.9583 | 27450.0008 | 1 | 10 | 0 | 0 | 0 | 0 | -0.1239548 | 3.927687 | -0.4868557 | 5.893802 | 3.947046 | 22.50504 | 14.73471 |  | -1.726783e-05 |  | 0 | [17 empty] | 25.36229 | -0.03593445
5143 | 2021/11/27 08:36:06 | 65527.9575 | 27540 | 1 | 10 | 0 | 0 | 0 | 0 | -0.1238327 | 3.927127 | -0.4863067 | 5.893802 | 3.950142 | 22.50504 | 14.74687 |  | -2.370614e-05 |  | 0 | 0 | [16 empty] | 25.23145 | -0.05925477
5144 | 2021/11/27 08:37:36 | 65617.9582 | 27630.0007 | 1 | 10 | 0 | 0 | 0 | 0 | -0.1238327 | 3.926069 | -0.4861757 | 5.893802 | 3.953236 | 22.50504 | 14.75902 |  | -8.29708e-06 |  |  | 0 | [16 empty] | 25.17899 | -0.08075833
5145 | 2021/11/27 08:39:06 | 65707.9592 | 27720.0017 | 1 | 10 | 0 | 0 | 0 | 0 | -0.1238251 | 3.925198 | -0.486038 | 5.893802 | 3.956329 | 22.50504 | 14.77116 |  | 2.362967e-05 |  | 0 | [17 empty] | 25.20369 | -0.04998624
5146 | 2021/11/27 08:40:36 | 65797.9578 | 27810.0003 | 1 | 10 | 0 | 0 | 0 | 0 | -0.1241379 | 3.924399 | -0.4871667 | 5.893802 | 3.959421 | 22.50504 | 14.7833 |  | -2.46941e-05 |  | 3.912521 | 0 | [16 empty] | 25.43555 | 0.06956816
5147 | 2021/11/27 08:42:06 | 65887.9592 | 27900.0017 | 1 | 10 | 0 | 0 | 0 | 0 | -0.1237564 | 3.923667 | -0.4855789 | 5.893802 | 3.962512 | 22.50504 | 14.79543 |  | -1.398662e-05 |  | 0 | 0 | [16 empty] | 25.42416 | 0.06356776
5148 | 2021/11/27 08:43:36 | 65977.9577 | 27990.0002 | 1 | 10 | 0 | 0 | 0 | 0 | -0.1236649 | 3.923013 | -0.485139 | 5.893802 | 3.965605 | 22.50504 | 14.80756 |  | -8.297768e-07 |  | 0 | 0 | [16 empty] | 25.41489 | 0.08106172
5149 | 2021/11/27 08:45:06 | 66067.9591 | 28080.0016 | 1 | 10 | 0 | 0 | 0 | 0 | -0.1237411 | 3.922384 | -0.4853601 | 5.893802 | 3.968698 | 22.50504 | 14.81969 |  | 4.464915e-06 | [19 empty] | 25.2473 | -0.06214261
5150 | 2021/11/27 08:46:36 | 66157.9575 | 28170 | 1 | 10 | 0 | 0 | 0 | 0 | -0.1234665 | 3.921387 | -0.4841599 | 5.893802 | 3.97179 | 22.50504 | 14.83182 |  | -1.497612e-05 |  | 0 | 0 | [16 empty] | 25.20007 | -0.04851401
5151 | 2021/11/27 08:48:06 | 66247.9585 | 28260.001 | 1 | 10 | 0 | 0 | 0 | 0 | -0.1237183 | 3.920464 | -0.4850331 | 5.893802 | 3.974883 | 22.50504 | 14.84395 |  | -1.513418e-05 |  | 0 | 0.2554988 | [16 empty] | 25.18986 | -0.09467781
5152 | 2021/11/27 08:49:36 | 66337.9583 | 28350.0008 | 1 | 10 | 0 | 0 | 0 | 0 | -0.1238861 | 3.919763 | -0.4856042 | 5.893802 | 3.977975 | 22.50504 | 14.85607 |  | -1.422439e-06 |  | 3.939252 | [17 empty] | 25.3018 | 0.02147317
5153 | 2021/11/27 08:51:06 | 66427.9593 | 28440.0018 | 1 | 10 | 0 | 0 | 0 | 0 | -0.1241608 | 3.919103 | -0.486599 | 5.893802 | 3.981067 | 22.50504 | 14.86819 |  | -1.228758e-05 |  | 0 | 0 | [16 empty] | 25.24796 | 0.009055138
5154 | 2021/11/27 08:52:36 | 66517.9591 | 28530.0016 | 1 | 10 | 0 | 0 | 0 | 0 | -0.1235886 | 3.918421 | -0.4842722 | 5.893802 | 3.984159 | 22.50504 | 14.8803 |  | 1.975626e-06 |  |  | 0 | [16 empty] | 25.26974 | 0.01014352
5155 | 2021/11/27 08:54:06 | 66607.9582 | 28620.0007 | 1 | 10 | 0 | 0 | 0 | 0 | -0.1235352 | 3.917602 | -0.4839617 | 5.893802 | 3.987251 | 22.50504 | 14.89242 |  | -3.765544e-05 |  | 0 | 0 | [16 empty] | 25.4632 | 0.0114882
5156 | 2021/11/27 08:55:36 | 66697.9592 | 28710.0017 | 1 | 10 | 0 | 0 | 0 | 0 | -0.1237335 | 3.91669 | -0.4846258 | 5.893802 | 3.990344 | 22.50504 | 14.90453 |  | -3.73023e-05 |  | 0 | [17 empty] | 25.45675 | 0.04859924
5157 | 2021/11/27 08:57:06 | 66787.9576 | 28800.0001 | 1 | 10 | 0 | 0 | 0 | 0 | -0.1237869 | 3.915857 | -0.4847318 | 5.893802 | 3.993432 | 22.50504 | 14.91663 |  | 1.054984e-05 |  | 0 | 0 | [16 empty] | 25.11699 | -0.05547762
5158 | 2021/11/27 08:58:36 | 66877.9575 | 28890 | 1 | 10 | 0 | 0 | 0 | 0 | -0.1243057 | 3.915119 | -0.4866716 | 5.893802 | 3.996524 | 22.50504 | 14.92873 |  | -1.16162e-05 |  |  | 0 | [16 empty] | 25.18557 | -0.04791796
5159 | 2021/11/27 09:00:06 | 66967.9576 | 28980.0001 | 1 | 10 | 0 | 0 | 0 | 0 | -0.1236496 | 3.914487 | -0.4840248 | 5.893802 | 3.999615 | 22.50504 | 14.94084 |  | -3.279512e-05 |  | 3.984952 | [17 empty] | 25.43758 | -0.03539205
5160 | 2021/11/27 09:01:36 | 67057.9577 | 29070.0002 | 1 | 10 | 0 | 0 | 0 | 0 | -0.1237564 | 3.913706 | -0.4843462 | 5.893802 | 4.002707 | 22.50504 | 14.95294 |  | -1.671477e-05 |  | 0 | 0 | [16 empty] | 25.22962 | -0.07196546
5161 | 2021/11/27 09:03:06 | 67147.9585 | 29160.001 | 1 | 10 | 0 | 0 | 0 | 0 | -0.1237717 | 3.912709 | -0.4842826 | 5.893802 | 4.005797 | 22.50504 | 14.96503 |  | -1.185454e-06 |  | 0 | 0 | [16 empty] | 25.40954 | 0.04201472
5162 | 2021/11/27 09:04:36 | 67237.9584 | 29250.0009 | 1 | 10 | 0 | 0 | 0 | 0 | -0.1236801 | 3.91199 | -0.4838353 | 5.893802 | 4.008887 | 22.50504 | 14.97712 |  | 5.927173e-06 |  |  | 0 | [16 empty] | 25.39722 | 0.0663048
5163 | 2021/11/27 09:06:06 | 67327.9576 | 29340.0001 | 1 | 10 | 0 | 0 | 0 | 0 | -0.1231918 | 3.911161 | -0.481823 | 5.893802 | 4.011976 | 22.50504 | 14.9892 |  | -8.298111e-06 |  | 0 | [17 empty] | 25.177 | -0.01229048
5164 | 2021/11/27 09:07:36 | 67417.9586 | 29430.0011 | 1 | 10 | 0 | 0 | 0 | 0 | -0.1237183 | 3.910659 | -0.4838201 | 5.893802 | 4.015064 | 22.50504 | 15.00128 |  | -1.817606e-05 |  | 0 | 0 | [16 empty] | 25.16749 | -0.07312715
5165 | 2021/11/27 09:09:06 | 67507.9577 | 29520.0002 | 1 | 10 | 0 | 0 | 0 | 0 | -0.1231842 | 3.909805 | -0.4816262 | 5.893802 | 4.018149 | 22.50504 | 15.01334 |  | -3.844601e-05 |  | 4.057232 | 0.2477947 | [16 empty] | 25.42942 | 0.07888079
5166 | 2021/11/27 09:10:36 | 67597.9583 | 29610.0008 | 1 | 10 | 0 | 0 | 0 | 0 | -0.1233139 | 3.909142 | -0.4820515 | 5.893802 | 4.021234 | 22.50504 | 15.0254 |  | 2.738082e-05 |  | 0 | 0 | [16 empty] | 25.39413 | 0.04792809
5167 | 2021/11/27 09:12:06 | 67687.9577 | 29700.0002 | 1 | 10 | 0 | 0 | 0 | 0 | -0.1233215 | 3.908211 | -0.4819664 | 5.893802 | 4.02432 | 22.50504 | 15.03746 |  | 4.860282e-06 |  |  | 0 | [16 empty] | 25.50276 | 0.09231627
5168 | 2021/11/27 09:13:36 | 67777.9584 | 29790.0009 | 1 | 10 | 0 | 0 | 0 | 0 | -0.123642 | 3.907302 | -0.4831066 | 5.893802 | 4.027406 | 22.50504 | 15.04952 |  | -2.39837e-05 |  | 0 | [17 empty] | 25.16467 | -0.03652215
5169 | 2021/11/27 09:15:06 | 67867.9582 | 29880.0007 | 1 | 10 | 0 | 0 | 0 | 0 | -0.1236649 | 3.906743 | -0.483127 | 5.893802 | 4.030493 | 22.50504 | 15.06158 |  | -2.900219e-05 |  | 0 | 0 | [16 empty] | 25.17793 | -0.02202034
5170 | 2021/11/27 09:16:36 | 67957.9577 | 29970.0002 | 1 | 10 | 0 | 0 | 0 | 0 | -0.1242447 | 3.906084 | -0.4853102 | 5.893802 | 4.033581 | 22.50504 | 15.07365 |  | 1.343426e-06 |  |  | 0 | [16 empty] | 25.3387 | 0.03073275
5171 | 2021/11/27 09:18:06 | 68047.959 | 30060.0015 | 1 | 10 | 0 | 0 | 0 | 0 | -0.1235504 | 3.905234 | -0.4824932 | 5.893802 | 4.03667 | 22.50504 | 15.08571 |  | -4.702224e-06 |  | 0 | 0 | [16 empty] | 25.35318 | -0.00910759
5172 | 2021/11/27 09:19:36 | 68137.9584 | 30150.0009 | 1 | 10 | 0 | 0 | 0 | 0 | -0.1236496 | 3.9043 | -0.4827651 | 5.893802 | 4.039759 | 22.50504 | 15.09777 |  | -1.936114e-06 |  | 3.994951 | [17 empty] | 25.29859 | 0.048365
5173 | 2021/11/27 09:21:06 | 68227.9585 | 30240.001 | 1 | 10 | 0 | 0 | 0 | 0 | -0.1233521 | 3.903623 | -0.4815201 | 5.893802 | 4.042848 | 22.50504 | 15.10983 |  | -4.144555e-05 |  | 0 | 0 | [16 empty] | 25.05296 | -0.1113075
5174 | 2021/11/27 09:22:36 | 68317.9584 | 30330.0009 | 1 | 10 | 0 | 0 | 0 | 0 | -0.1237717 | 3.902802 | -0.4830564 | 5.893802 | 4.045935 | 22.50504 | 15.12188 |  | 1.817365e-06 |  | 0 | 0 | [16 empty] | 25.13431 | -0.02105713
5175 | 2021/11/27 09:24:06 | 68407.9584 | 30420.0009 | 1 | 10 | 0 | 0 | 0 | 0 | -0.1232986 | 3.902177 | -0.481133 | 5.893802 | 4.049022 | 22.50504 | 15.13393 |  | -1.181346e-05 |  |  | 0 | [16 empty] | 25.37023 | 0.06445825
5176 | 2021/11/27 09:25:36 | 68497.9576 | 30510.0001 | 1 | 10 | 0 | 0 | 0 | 0 | -0.1238251 | 3.901453 | -0.4830978 | 5.893802 | 4.052109 | 22.50504 | 15.14598 |  | -2.524809e-05 |  | 0 | [17 empty] | 25.25286 | 0.0252527
5177 | 2021/11/27 09:27:06 | 68587.9584 | 30600.0009 | 1 | 10 | 0 | 0 | 0 | 0 | -0.1229553 | 3.900436 | -0.4795793 | 5.893802 | 4.055195 | 22.50504 | 15.15801 |  | -2.659039e-05 |  | 0 | 0 | [16 empty] | 25.2021 | -0.05786896
5178 | 2021/11/27 09:28:36 | 68677.9586 | 30690.0011 | 1 | 10 | 0 | 0 | 0 | 0 | -0.1237564 | 3.899653 | -0.482607 | 5.893802 | 4.058282 | 22.50504 | 15.17005 |  | 2.078617e-05 |  | 3.982657 | 0.2493257 | [16 empty] | 25.19458 | -0.05031884
5179 | 2021/11/27 09:30:06 | 68767.9576 | 30780.0001 | 1 | 10 | 0 | 0 | 0 | 0 | -0.1232834 | 3.899056 | -0.4806889 | 5.893802 | 4.061368 | 22.50504 | 15.18209 |  | -2.133818e-06 |  | 0 | 0 | [16 empty] | 25.18438 | -0.08889735
5180 | 2021/11/27 09:31:36 | 68857.9577 | 30870.0002 | 1 | 10 | 0 | 0 | 0 | 0 | -0.123558 | 3.898297 | -0.4816658 | 5.893802 | 4.064456 | 22.50504 | 15.19412 |  | -1.793735e-05 |  |  | 0 | [16 empty] | 25.44562 | -0.05459487
5181 | 2021/11/27 09:33:06 | 68947.9578 | 30960.0003 | 1 | 10 | 0 | 0 | 0 | 0 | -0.1237411 | 3.897429 | -0.4822722 | 5.893802 | 4.067543 | 22.50504 | 15.20616 |  | -2.722571e-05 |  | 0 | [17 empty] | 25.31092 | 0.07422805
5182 | 2021/11/27 09:34:36 | 69037.9575 | 31050 | 1 | 10 | 0 | 0 | 0 | 0 | -0.1233368 | 3.896573 | -0.4805908 | 5.893802 | 4.070632 | 22.50504 | 15.21819 |  | 1.623951e-05 |  | 0 | 0 | [16 empty] | 25.51485 | -0.05773008
5183 | 2021/11/27 09:36:06 | 69127.9576 | 31140.0001 | 1 | 10 | 0 | 0 | 0 | 0 | -0.1238251 | 3.895743 | -0.4823908 | 5.893802 | 4.073722 | 22.50504 | 15.23024 |  | 6.953744e-06 |  | 0 | 0 | [16 empty] | 25.16277 | 0.03882408
5184 | 2021/11/27 09:37:36 | 69217.9576 | 31230.0001 | 1 | 10 | 0 | 0 | 0 | 0 | -0.1237946 | 3.895127 | -0.4821957 | 5.893802 | 4.076814 | 22.50504 | 15.24228 |  | 2.726184e-06 |  | 3.893237 | 0 | [16 empty] | 25.3387 | -0.07149398
5185 | 2021/11/27 09:39:06 | 69307.9576 | 31320.0001 | 1 | 10 | 0 | 0 | 0 | 0 | -0.1234665 | 3.894403 | -0.4808283 | 5.893802 | 4.079903 | 22.50504 | 15.25431 |  | -1.394908e-05 | [19 empty] | 25.33537 | 0.08647084
5186 | 2021/11/27 09:40:36 | 69397.9579 | 31410.0004 | 1 | 10 | 0 | 0 | 0 | 0 | -0.1236038 | 3.893429 | -0.4812426 | 5.893802 | 4.082992 | 22.50504 | 15.26634 |  | -3.437362e-06 |  | 0 | 0 | [16 empty] | 25.13242 | -0.009770989
5187 | 2021/11/27 09:42:06 | 69487.9576 | 31500.0001 | 1 | 10 | 0 | 0 | 0 | 0 | -0.1236649 | 3.892603 | -0.4813784 | 5.893802 | 4.08608 | 22.50504 | 15.27836 |  | 1.280132e-05 |  | 0 | 0 | [16 empty] | 25.39908 | -0.0647521
5188 | 2021/11/27 09:43:36 | 69577.9576 | 31590.0001 | 1 | 10 | 0 | 0 | 0 | 0 | -0.1236267 | 3.891795 | -0.4811298 | 5.893802 | 4.08917 | 22.50504 | 15.29039 |  | -2.80955e-05 |  | 0 | 0 | [16 empty] | 25.36755 | 0.06336987
5189 | 2021/11/27 09:45:06 | 69667.9576 | 31680.0001 | 1 | 10 | 0 | 0 | 0 | 0 | -0.1238098 | 3.891172 | -0.4817652 | 5.893802 | 4.092258 | 22.50504 | 15.30241 |  | -3.659133e-05 | [19 empty] | 25.28918 | -0.02131402
5190 | 2021/11/27 09:46:36 | 69757.9578 | 31770.0003 | 1 | 10 | 0 | 0 | 0 | 0 | -0.1237717 | 3.890537 | -0.4815384 | 5.893802 | 4.095346 | 22.50504 | 15.31442 |  | 5.808053e-06 |  | 0 | 0.259825 | [16 empty] | 25.19429 | -0.07565439
5191 | 2021/11/27 09:48:06 | 69847.9582 | 31860.0007 | 1 | 10 | 0 | 0 | 0 | 0 | -0.1236496 | 3.889483 | -0.480933 | 5.893802 | 4.098436 | 22.50504 | 15.32644 |  | 1.714716e-05 |  | 3.893787 | 0 | [16 empty] | 25.43947 | 0.09988844
5192 | 2021/11/27 09:49:36 | 69937.9581 | 31950.0006 | 1 | 10 | 0 | 0 | 0 | 0 | -0.1237946 | 3.888491 | -0.4813742 | 5.893802 | 4.101525 | 22.50504 | 15.33845 |  | -3.884339e-05 |  | 0 | [17 empty] | 25.12814 | -0.07365108
5193 | 2021/11/27 09:51:06 | 70027.9577 | 32040.0002 | 1 | 10 | 0 | 0 | 0 | 0 | -0.123642 | 3.88778 | -0.4806929 | 5.893802 | 4.104613 | 22.50504 | 15.35046 |  | -5.488699e-05 |  | 0 | 0 | [16 empty] | 25.26425 | 0.05402744
5194 | 2021/11/27 09:52:36 | 70117.9577 | 32130.0002 | 1 | 10 | 0 | 0 | 0 | 0 | -0.1233139 | 3.887109 | -0.4793346 | 5.893802 | 4.107701 | 22.50504 | 15.36246 |  | -4.109098e-06 |  |  | 0 | [16 empty] | 25.25242 | 0.03355443
5195 | 2021/11/27 09:54:06 | 70207.9577 | 32220.0002 | 1 | 10 | 0 | 0 | 0 | 0 | -0.1235886 | 3.886389 | -0.4803134 | 5.893802 | 4.110788 | 22.50504 | 15.37446 |  | -9.205884e-06 |  | 0 | 0 | [16 empty] | 25.23607 | 0.01083374
5196 | 2021/11/27 09:55:36 | 70297.9579 | 32310.0004 | 1 | 10 | 0 | 0 | 0 | 0 | -0.1236954 | 3.885286 | -0.480592 | 5.893802 | 4.113877 | 22.50504 | 15.38647 |  | -7.863448e-06 |  | 0 | [17 empty] | 25.12169 | -0.07587552
5197 | 2021/11/27 09:57:06 | 70387.9578 | 32400.0003 | 1 | 10 | 0 | 0 | 0 | 0 | -0.1234283 | 3.884405 | -0.4794455 | 5.893802 | 4.116966 | 22.50504 | 15.39846 |  | -8.771127e-06 |  | 3.783387 | 0 | [16 empty] | 25.15205 | 0.03150165
5198 | 2021/11/27 09:58:36 | 70477.9577 | 32490.0002 | 1 | 10 | 0 | 0 | 0 | 0 | -0.1235504 | 3.883513 | -0.4798096 | 5.893802 | 4.120056 | 22.50504 | 15.41047 |  | -3.903547e-05 |  | 0 | 0 | [16 empty] | 25.05028 | -0.07122219
5199 | 2021/11/27 10:00:06 | 70567.9576 | 32580.0001 | 1 | 10 | 0 | 0 | 0 | 0 | -0.1237869 | 3.88297 | -0.4806608 | 5.893802 | 4.123147 | 22.50504 | 15.42247 |  | -2.208897e-05 |  |  | 0 | [16 empty] | 25.22114 | -0.07296443
5200 | 2021/11/27 10:01:36 | 70657.9577 | 32670.0002 | 1 | 10 | 0 | 0 | 0 | 0 | -0.1237183 | 3.881878 | -0.4802593 | 5.893802 | 4.126234 | 22.50504 | 15.43445 |  | -3.611205e-05 |  | 0 | [17 empty] | 25.49446 | 0.1130086
5201 | 2021/11/27 10:03:06 | 70747.9578 | 32760.0003 | 1 | 10 | 0 | 0 | 0 | 0 | -0.1236954 | 3.880996 | -0.4800614 | 5.893802 | 4.129325 | 22.50504 | 15.44645 |  | -2.244497e-05 |  | 0 | 0 | [16 empty] | 25.43492 | 0.07409573
5202 | 2021/11/27 10:04:36 | 70837.9578 | 32850.0003 | 1 | 10 | 0 | 0 | 0 | 0 | -0.123642 | 3.880096 | -0.4797428 | 5.893802 | 4.132414 | 22.50504 | 15.45844 |  | 2.216506e-05 |  | 0 | 0.2679527 | [16 empty] | 25.23458 | -0.02806783
5203 | 2021/11/27 10:06:06 | 70927.9586 | 32940.0011 | 1 | 10 | 0 | 0 | 0 | 0 | -0.1232224 | 3.879326 | -0.4780199 | 5.893802 | 4.135503 | 22.50504 | 15.47042 |  | -2.046783e-05 |  | 3.55039 | 0 | [16 empty] | 25.15942 | -0.07791996
5204 | 2021/11/27 10:07:36 | 71017.9584 | 33030.0009 | 1 | 10 | 0 | 0 | 0 | 0 | -0.1237183 | 3.878454 | -0.4798357 | 5.893802 | 4.138592 | 22.50504 | 15.48241 |  | 1.256509e-05 |  | 0 | [17 empty] | 25.42001 | 0.08462131
5205 | 2021/11/27 10:09:06 | 71107.958 | 33120.0005 | 1 | 10 | 0 | 0 | 0 | 0 | -0.1234818 | 3.877677 | -0.4788225 | 5.893802 | 4.141682 | 22.50504 | 15.49439 |  | -8.020445e-06 |  | 0 | 0 | [16 empty] | 25.34342 | 0.0599432
5206 | 2021/11/27 10:10:36 | 71197.9587 | 33210.0012 | 1 | 10 | 0 | 0 | 0 | 0 | -0.1237183 | 3.876587 | -0.4796048 | 5.893802 | 4.144773 | 22.50504 | 15.50637 |  | -1.430282e-05 |  |  | 0 | [16 empty] | 25.19056 | -0.03828764
5207 | 2021/11/27 10:12:06 | 71287.9579 | 33300.0004 | 1 | 10 | 0 | 0 | 0 | 0 | -0.1238327 | 3.875666 | -0.4799342 | 5.893802 | 4.147862 | 22.50504 | 15.51835 |  | -1.027394e-06 |  | 0 | 0 | [16 empty] | 25.36665 | 0.01221418
5208 | 2021/11/27 10:13:36 | 71377.958 | 33390.0005 | 1 | 10 | 0 | 0 | 0 | 0 | -0.1237183 | 3.874852 | -0.4793901 | 5.893802 | 4.150951 | 22.50504 | 15.53032 |  | 7.902898e-06 |  | 3.522049 | [17 empty] | 25.22576 | 0.1026899
5209 | 2021/11/27 10:15:06 | 71467.9578 | 33480.0003 | 1 | 10 | 0 | 0 | 0 | 0 | -0.1240082 | 3.874087 | -0.4804186 | 5.893802 | 4.154041 | 22.50504 | 15.54229 |  | -3.971272e-05 |  |  | 0 | [16 empty] | 25.25286 | 0.07095277
5210 | 2021/11/27 10:16:36 | 71557.9589 | 33570.0014 | 1 | 10 | 0 | 0 | 0 | 0 | -0.123497 | 3.872998 | -0.4783036 | 5.893802 | 4.157131 | 22.50504 | 15.55426 |  | -2.094303e-06 |  | 0 | 0 | [16 empty] | 25.31066 | -0.0614661
5211 | 2021/11/27 10:18:06 | 71647.9587 | 33660.0012 | 1 | 10 | 0 | 0 | 0 | 0 | -0.1239548 | 3.871917 | -0.4799427 | 5.893802 | 4.160222 | 22.50504 | 15.56623 |  | 6.993717e-06 |  | 0 | [17 empty] | 25.44982 | 0.06372929
5212 | 2021/11/27 10:19:36 | 71737.9579 | 33750.0004 | 1 | 10 | 0 | 0 | 0 | 0 | -0.1236649 | 3.870865 | -0.4786901 | 5.893802 | 4.163312 | 22.50504 | 15.57819 |  | -9.443572e-06 |  | 0 | 0 | [16 empty] | 25.33415 | -0.08637607
5213 | 2021/11/27 10:21:06 | 71827.9587 | 33840.0012 | 1 | 10 | 0 | 0 | 0 | 0 | -0.1234436 | 3.869933 | -0.4777185 | 5.893802 | 4.166402 | 22.50504 | 15.59015 |  | -2.0507e-05 |  |  | 0.297056 | [16 empty] | 25.39953 | 0.002523661
5214 | 2021/11/27 10:22:36 | 71917.958 | 33930.0005 | 1 | 10 | 0 | 0 | 0 | 0 | -0.1232758 | 3.86907 | -0.4769627 | 5.893802 | 4.169492 | 22.50504 | 15.60211 |  | -4.769439e-05 |  | 3.215673 | 0 | [16 empty] | 25.13208 | -0.04096031
5215 | 2021/11/27 10:24:06 | 72007.9581 | 34020.0006 | 1 | 10 | 0 | 0 | 0 | 0 | -0.1237411 | 3.868138 | -0.4786477 | 5.893802 | 4.172582 | 22.50504 | 15.61406 |  | -1.07086e-05 |  | 0 | [17 empty] | 25.2805 | 0.09054184
5216 | 2021/11/27 10:25:36 | 72097.958 | 34110.0005 | 1 | 10 | 0 | 0 | 0 | 0 | -0.1234665 | 3.867076 | -0.4774543 | 5.893802 | 4.175671 | 22.50504 | 15.62601 |  | -1.746483e-05 |  | 0 | 0 | [16 empty] | 25.16859 | 0.008084178
5217 | 2021/11/27 10:27:06 | 72187.9579 | 34200.0004 | 1 | 10 | 0 | 0 | 0 | 0 | -0.1231689 | 3.865996 | -0.4761705 | 5.893802 | 4.178759 | 22.50504 | 15.63795 |  | -5.294327e-06 |  |  | 0 | [16 empty] | 25.35001 | -0.02708793
5218 | 2021/11/27 10:28:36 | 72277.9587 | 34290.0012 | 1 | 10 | 0 | 0 | 0 | 0 | -0.1233139 | 3.86505 | -0.4766144 | 5.893802 | 4.181846 | 22.50504 | 15.64988 |  | -2.92e-05 |  | 0 | 0 | [16 empty] | 25.26895 | 0.02733767
5219 | 2021/11/27 10:30:06 | 72367.9579 | 34380.0004 | 1 | 10 | 0 | 0 | 0 | 0 | -0.1236115 | 3.864188 | -0.4776581 | 5.893802 | 4.184934 | 22.50504 | 15.66182 |  | -2.106018e-05 |  | 3.120617 | [17 empty] | 25.27152 | 0.009239912
5220 | 2021/11/27 10:31:36 | 72457.9581 | 34470.0006 | 1 | 10 | 0 | 0 | 0 | 0 | -0.1236115 | 3.863025 | -0.4775143 | 5.893802 | 4.188023 | 22.50504 | 15.67375 |  | 1.552752e-05 |  | 0 | 0 | [16 empty] | 25.14657 | -0.04624844
5221 | 2021/11/27 10:33:06 | 72547.9579 | 34560.0004 | 1 | 10 | 0 | 0 | 0 | 0 | -0.1237946 | 3.861963 | -0.4780902 | 5.893802 | 4.191113 | 22.50504 | 15.68569 |  | -3.880355e-05 |  | 0 | 0 | [16 empty] | 25.27674 | 0.02214611
5222 | 2021/11/27 10:34:36 | 72637.9589 | 34650.0014 | 1 | 10 | 0 | 0 | 0 | 0 | -0.1239548 | 3.860831 | -0.4785685 | 5.893802 | 4.194203 | 22.50504 | 15.69762 |  | -4.389769e-05 |  |  | 0 | [16 empty] | 25.39738 | -0.003185868
5223 | 2021/11/27 10:36:06 | 72727.9594 | 34740.0019 | 1 | 10 | 0 | 0 | 0 | 0 | -0.1236801 | 3.859892 | -0.4773918 | 5.893802 | 4.197295 | 22.50504 | 15.70955 |  | -1.224868e-05 |  | 2.925566 | 0.3301193 | [16 empty] | 25.17072 | -0.03825009
5224 | 2021/11/27 10:37:36 | 72817.9588 | 34830.0013 | 1 | 10 | 0 | 0 | 0 | 0 | -0.1233368 | 3.858599 | -0.4759073 | 5.893802 | 4.200386 | 22.50504 | 15.72148 |  | -1.011579e-05 |  |  | 0 | [16 empty] | 25.20348 | -0.05719185
5225 | 2021/11/27 10:39:06 | 72907.9587 | 34920.0012 | 1 | 10 | 0 | 0 | 0 | 0 | -0.1238861 | 3.857738 | -0.4779201 | 5.893802 | 4.203475 | 22.50504 | 15.7334 |  | -1.371073e-05 |  | 0 | [17 empty] | 25.35378 | 0.04957199
5226 | 2021/11/27 10:40:36 | 72997.9581 | 35010.0006 | 1 | 10 | 0 | 0 | 0 | 0 | -0.123497 | 3.856546 | -0.4762719 | 5.893802 | 4.206567 | 22.50504 | 15.74533 |  | -2.864587e-05 |  | 0 | 0 | [16 empty] | 25.31606 | 0.02117991
5227 | 2021/11/27 10:42:06 | 73087.9581 | 35100.0006 | 1 | 10 | 0 | 0 | 0 | 0 | -0.1237183 | 3.855373 | -0.4769802 | 5.893802 | 4.209657 | 22.50504 | 15.75724 |  | -3.943546e-05 |  | 0 | 0 | [16 empty] | 25.21674 | -0.03371239
5228 | 2021/11/27 10:43:36 | 73177.9589 | 35190.0014 | 1 | 10 | 0 | 0 | 0 | 0 | -0.12397 | 3.854095 | -0.4777922 | 5.893802 | 4.212749 | 22.50504 | 15.76916 |  | -2.489289e-06 |  | 2.711721 | 0 | [16 empty] | 25.28575 | -0.06607115
5229 | 2021/11/27 10:45:06 | 73267.958 | 35280.0005 | 1 | 10 | 0 | 0 | 0 | 0 | -0.1233673 | 3.852862 | -0.4753172 | 5.893802 | 4.21584 | 22.50504 | 15.78107 |  | -6.045717e-06 |  | 0 | [17 empty] | 25.38196 | 0.08698106
5230 | 2021/11/27 10:46:36 | 73357.9579 | 35370.0004 | 1 | 10 | 0 | 0 | 0 | 0 | -0.1239166 | 3.851788 | -0.4773005 | 5.893802 | 4.218933 | 22.50504 | 15.79299 |  | 2.50524e-05 |  | 0 | 0 | [16 empty] | 25.37887 | 0.06244481
5231 | 2021/11/27 10:48:06 | 73447.9579 | 35460.0004 | 1 | 10 | 0 | 0 | 0 | 0 | -0.1237183 | 3.850776 | -0.4764115 | 5.893802 | 4.222024 | 22.50504 | 15.80489 |  | -3.81672e-05 |  |  | 0 | [16 empty] | 25.17261 | -0.07141411
5232 | 2021/11/27 10:49:36 | 73537.958 | 35550.0005 | 1 | 10 | 0 | 0 | 0 | 0 | -0.1232986 | 3.849228 | -0.4746044 | 5.893802 | 4.225115 | 22.50504 | 15.81679 |  | -2.09406e-05 |  | 2.6434 | 0.3706188 | [16 empty] | 25.13018 | -0.07444978
5233 | 2021/11/27 10:51:06 | 73627.9579 | 35640.0004 | 1 | 10 | 0 | 0 | 0 | 0 | -0.1236267 | 3.847985 | -0.4757137 | 5.893802 | 4.228207 | 22.50504 | 15.82869 |  | -5.057981e-06 |  | 0 | 0 | [16 empty] | 25.40278 | 0.07302403
5234 | 2021/11/27 10:52:36 | 73717.958 | 35730.0005 | 1 | 10 | 0 | 0 | 0 | 0 | -0.1238098 | 3.846897 | -0.4762835 | 5.893802 | 4.231298 | 22.50504 | 15.84059 |  | -3.552235e-05 |  |  | 0 | [16 empty] | 25.19061 | -0.05637288
5235 | 2021/11/27 10:54:06 | 73807.958 | 35820.0005 | 1 | 10 | 0 | 0 | 0 | 0 | -0.1237717 | 3.8459 | -0.4760136 | 5.893802 | 4.234388 | 22.50504 | 15.85247 |  | -2.923733e-05 |  | 0 | [17 empty] | 25.26174 | -0.01074135
5236 | 2021/11/27 10:55:36 | 73897.9581 | 35910.0006 | 1 | 10 | 0 | 0 | 0 | 0 | -0.1237411 | 3.84457 | -0.4757313 | 5.893802 | 4.237479 | 22.50504 | 15.86436 |  | 1.608266e-05 |  | 2.519638 | 0 | [16 empty] | 25.2741 | -0.07730126
5237 | 2021/11/27 10:57:06 | 73987.9581 | 36000.0006 | 1 | 10 | 0 | 0 | 0 | 0 | -0.1238251 | 3.843253 | -0.4758912 | 5.893802 | 4.240571 | 22.50504 | 15.87624 |  | 1.185445e-07 |  | 0 | 0 | [16 empty] | 25.34786 | 0.0761658
5238 | 2021/11/27 10:58:36 | 74077.9589 | 36090.0014 | 1 | 10 | 0 | 0 | 0 | 0 | -0.1234283 | 3.841813 | -0.4741884 | 5.893802 | 4.243663 | 22.50504 | 15.88812 |  | -7.585902e-06 |  |  | 0 | [16 empty] | 25.22524 | -0.02467275
5239 | 2021/11/27 11:00:06 | 74167.9581 | 36180.0006 | 1 | 10 | 0 | 0 | 0 | 0 | -0.1234818 | 3.840551 | -0.4742382 | 5.893802 | 4.246754 | 22.50504 | 15.9 |  | -4.251266e-05 |  | 0 | [17 empty] | 25.45658 | 0.02643883
5240 | 2021/11/27 11:01:36 | 74257.9579 | 36270.0004 | 1 | 10 | 0 | 0 | 0 | 0 | -0.1235046 | 3.839371 | -0.47418 | 5.893802 | 4.249845 | 22.50504 | 15.91187 |  | -3.904064e-05 |  | 2.414787 | 0.4037629 | [16 empty] | 25.12607 | -0.0443691
5241 | 2021/11/27 11:03:06 | 74347.9581 | 36360.0006 | 1 | 10 | 0 | 0 | 0 | 0 | -0.1236801 | 3.838163 | -0.4747044 | 5.893802 | 4.252935 | 22.50504 | 15.92373 |  | -3.70649e-05 |  | 0 | 0 | [16 empty] | 25.36321 | 0.03480971
5242 | 2021/11/27 11:04:36 | 74437.958 | 36450.0005 | 1 | 10 | 0 | 0 | 0 | 0 | -0.1234818 | 3.836826 | -0.4737782 | 5.893802 | 4.256025 | 22.50504 | 15.93559 |  | 2.528634e-06 |  |  | 0 | [16 empty] | 25.27786 | -0.04232168
5243 | 2021/11/27 11:06:06 | 74527.9588 | 36540.0013 | 1 | 10 | 0 | 0 | 0 | 0 | -0.1240234 | 3.835485 | -0.4756899 | 5.893802 | 4.259119 | 22.50504 | 15.94745 |  | 7.111842e-06 |  | 0 | [17 empty] | 25.46584 | 0.05711138
5244 | 2021/11/27 11:07:36 | 74617.958 | 36630.0005 | 1 | 10 | 0 | 0 | 0 | 0 | -0.1237411 | 3.833923 | -0.4744138 | 5.893802 | 4.262211 | 22.50504 | 15.95931 |  | -2.548537e-05 |  | 2.287198 | 0 | [16 empty] | 25.40228 | 0.06654739
5245 | 2021/11/27 11:09:06 | 74707.9581 | 36720.0006 | 1 | 10 | 0 | 0 | 0 | 0 | -0.1232986 | 3.83272 | -0.472569 | 5.893802 | 4.265301 | 22.50504 | 15.97116 |  | -2.094008e-06 |  | 0 | 0 | [16 empty] | 25.16117 | -0.08238196
5246 | 2021/11/27 11:10:36 | 74797.958 | 36810.0005 | 1 | 10 | 0 | 0 | 0 | 0 | -0.1241531 | 3.83162 | -0.4757075 | 5.893802 | 4.268392 | 22.50504 | 15.983 |  | -5.374015e-06 |  | 0 | 0 | [16 empty] | 25.3094 | -0.03984094
5247 | 2021/11/27 11:12:06 | 74887.9582 | 36900.0007 | 1 | 10 | 0 | 0 | 0 | 0 | -0.1237183 | 3.830377 | -0.4738877 | 5.893802 | 4.271484 | 22.50504 | 15.99485 |  | -2.343093e-05 |  |  | 0.4172616 | [16 empty] | 25.25412 | 0.04164279
5248 | 2021/11/27 11:13:36 | 74977.9581 | 36990.0006 | 1 | 10 | 0 | 0 | 0 | 0 | -0.1237183 | 3.829006 | -0.4737181 | 5.893802 | 4.274576 | 22.50504 | 16.00669 |  | -3.516877e-05 |  | 2.411697 | [17 empty] | 25.20127 | 0.01371801
5249 | 2021/11/27 11:15:06 | 75067.9582 | 37080.0007 | 1 | 10 | 0 | 0 | 0 | 0 | -0.1239395 | 3.827518 | -0.4743807 | 5.893802 | 4.277668 | 22.50504 | 16.01853 |  | -3.397852e-05 |  | 0 | 0 | [16 empty] | 25.39808 | 0.05794406
5250 | 2021/11/27 11:16:36 | 75157.9589 | 37170.0014 | 1 | 10 | 0 | 0 | 0 | 0 | -0.1237869 | 3.826385 | -0.4736563 | 5.893802 | 4.280761 | 22.50504 | 16.03036 |  | -8.416238e-06 |  | 0 | 0 | [16 empty] | 25.22782 | 0.04172444
5251 | 2021/11/27 11:18:06 | 75247.958 | 37260.0005 | 1 | 10 | 0 | 0 | 0 | 0 | -0.1237717 | 3.824964 | -0.4734223 | 5.893802 | 4.283854 | 22.50504 | 16.04219 |  | 2.173189e-06 |  |  | 0 | [16 empty] | 25.33734 | -0.02369285
5252 | 2021/11/27 11:19:36 | 75337.958 | 37350.0005 | 1 | 10 | 0 | 0 | 0 | 0 | -0.1240616 | 3.823804 | -0.4743872 | 5.893802 | 4.286946 | 22.50504 | 16.05402 |  | -1.106415e-06 |  | 2.453652 | [17 empty] | 25.42311 | 0.02880991
5253 | 2021/11/27 11:21:06 | 75427.9588 | 37440.0013 | 1 | 10 | 0 | 0 | 0 | 0 | -0.1238098 | 3.822675 | -0.4732846 | 5.893802 | 4.290037 | 22.50504 | 16.06584 |  | -5.373659e-05 |  | 0 | 0 | [16 empty] | 25.11565 | -0.04668415
5254 | 2021/11/27 11:22:36 | 75517.9581 | 37530.0006 | 1 | 10 | 0 | 0 | 0 | 0 | -0.1236038 | 3.821372 | -0.4723361 | 5.893802 | 4.293128 | 22.50504 | 16.07765 |  | -1.418523e-05 |  | 0 | 0 | [16 empty] | 25.1901 | 0.02481818
5255 | 2021/11/27 11:24:06 | 75607.9582 | 37620.0007 | 1 | 10 | 0 | 0 | 0 | 0 | -0.1235046 | 3.820106 | -0.4718007 | 5.893802 | 4.296218 | 22.50504 | 16.08946 |  | 2.702814e-05 |  | 2.369454 | 0.4183507 | [16 empty] | 25.16329 | -0.05060852
5256 | 2021/11/27 11:25:36 | 75697.959 | 37710.0015 | 1 | 10 | 0 | 0 | 0 | 0 | -0.1235046 | 3.818819 | -0.4716417 | 5.893802 | 4.299309 | 22.50504 | 16.10126 |  | -6.954147e-06 |  |  | 0 | [16 empty] | 25.33709 | 0.06950259
5257 | 2021/11/27 11:27:06 | 75787.9595 | 37800.002 | 1 | 10 | 0 | 0 | 0 | 0 | -0.1239548 | 3.817922 | -0.4732498 | 5.893802 | 4.302402 | 22.50504 | 16.11307 |  | -2.212683e-05 |  | 0 | [17 empty] | 25.33451 | 0.05549014
5258 | 2021/11/27 11:28:36 | 75877.9581 | 37890.0006 | 1 | 10 | 0 | 0 | 0 | 0 | -0.123558 | 3.816549 | -0.4715652 | 5.893802 | 4.305493 | 22.50504 | 16.12487 |  | 3.832937e-06 |  | 0 | 0 | [16 empty] | 25.11016 | -0.1016551
5259 | 2021/11/27 11:30:06 | 75967.9582 | 37980.0007 | 1 | 10 | 0 | 0 | 0 | 0 | -0.1241608 | 3.815137 | -0.4736905 | 5.893802 | 4.308585 | 22.50504 | 16.13667 |  | 4.539688e-05 |  |  | 0 | [16 empty] | 25.1417 | -0.0929904
5260 | 2021/11/27 11:31:36 | 76057.9589 | 38070.0014 | 1 | 10 | 0 | 0 | 0 | 0 | -0.1237946 | 3.813928 | -0.4721437 | 5.893802 | 4.311679 | 22.50504 | 16.14847 |  | -1.675414e-05 |  | 2.695751 | 0 | [16 empty] | 25.1657 | -0.08919179
5261 | 2021/11/27 11:33:06 | 76147.9581 | 38160.0006 | 1 | 10 | 0 | 0 | 0 | 0 | -0.1236267 | 3.812872 | -0.4713728 | 5.893802 | 4.314772 | 22.50504 | 16.16027 |  | -3.402029e-05 |  | 0 | [17 empty] | 25.27308 | -0.01801848
5262 | 2021/11/27 11:34:36 | 76237.9582 | 38250.0007 | 1 | 10 | 0 | 0 | 0 | 0 | -0.1237564 | 3.811949 | -0.4717531 | 5.893802 | 4.317862 | 22.50504 | 16.17205 |  | -1.347478e-05 |  |  | 0 | [16 empty] | 25.30796 | 0.006745458
5263 | 2021/11/27 11:36:06 | 76327.9586 | 38340.0011 | 1 | 10 | 0 | 0 | 0 | 0 | -0.1238861 | 3.810768 | -0.4721012 | 5.893802 | 4.320953 | 22.50504 | 16.18383 |  | -2.165304e-05 |  | 0 | 0 | [16 empty] | 25.18798 | -0.05904496
5264 | 2021/11/27 11:37:36 | 76417.9581 | 38430.0006 | 1 | 10 | 0 | 0 | 0 | 0 | -0.1239777 | 3.809672 | -0.4723144 | 5.893802 | 4.324045 | 22.50504 | 16.19561 |  | -4.464952e-06 |  | 2.696731 | 0.380326 | [16 empty] | 25.29442 | 0.01473367
5265 | 2021/11/27 11:39:06 | 76507.9582 | 38520.0007 | 1 | 10 | 0 | 0 | 0 | 0 | -0.1240234 | 3.808269 | -0.4723145 | 5.893802 | 4.327137 | 22.50504 | 16.20739 |  | -6.717185e-07 |  |  | 0 | [16 empty] | 25.41984 | 0.04282832
5266 | 2021/11/27 11:40:36 | 76597.959 | 38610.0015 | 1 | 10 | 0 | 0 | 0 | 0 | -0.1239166 | 3.807275 | -0.4717846 | 5.893802 | 4.33023 | 22.50504 | 16.21917 |  | -3.769526e-05 |  | 0 | 0 | [16 empty] | 25.12988 | -0.02540648
5267 | 2021/11/27 11:42:06 | 76687.9582 | 38700.0007 | 1 | 10 | 0 | 0 | 0 | 0 | -0.123642 | 3.806243 | -0.4706115 | 5.893802 | 4.333323 | 22.50504 | 16.23094 |  | -2.698884e-05 |  | 0 | [17 empty] | 25.30958 | 0.05629003
5268 | 2021/11/27 11:43:36 | 76777.9588 | 38790.0013 | 1 | 10 | 0 | 0 | 0 | 0 | -0.1240692 | 3.805312 | -0.472122 | 5.893802 | 4.336413 | 22.50504 | 16.2427 |  | 9.996089e-06 |  | 0 | 0 | [16 empty] | 25.40562 | -0.03074646
5269 | 2021/11/27 11:45:06 | 76867.9582 | 38880.0007 | 1 | 10 | 0 | 0 | 0 | 0 | -0.1235733 | 3.804262 | -0.4701052 | 5.893802 | 4.339502 | 22.50504 | 16.25445 |  | -2.311464e-05 |  | 2.738712 | 0 | [16 empty] | 25.17016 | -0.07275581
5270 | 2021/11/27 11:46:36 | 76957.9586 | 38970.0011 | 1 | 10 | 0 | 0 | 0 | 0 | -0.1234131 | 3.803028 | -0.4693435 | 5.893802 | 4.342592 | 22.50504 | 16.2662 |  | -3.275806e-05 |  | 0 | 0 | [16 empty] | 25.11874 | -0.0413996
5271 | 2021/11/27 11:48:06 | 77047.9581 | 39060.0006 | 1 | 10 | 0 | 0 | 0 | 0 | -0.1234436 | 3.802053 | -0.4693391 | 5.893802 | 4.345682 | 22.50504 | 16.27795 |  | -8.495615e-06 |  | 0 | [17 empty] | 25.34657 | 0.03585815
5272 | 2021/11/27 11:49:36 | 77137.9589 | 39150.0014 | 1 | 10 | 0 | 0 | 0 | 0 | -0.12397 | 3.801032 | -0.4712139 | 5.893802 | 4.348772 | 22.50504 | 16.2897 |  | 9.76016e-06 |  |  | 0 | [16 empty] | 25.1564 | 0.04430771
5273 | 2021/11/27 11:51:06 | 77227.9589 | 39240.0014 | 1 | 10 | 0 | 0 | 0 | 0 | -0.1236649 | 3.800073 | -0.4699356 | 5.893802 | 4.351862 | 22.50504 | 16.30145 |  | -2.485214e-05 |  | 0 | 0.3400959 | [16 empty] | 25.16848 | 0.02912939
5274 | 2021/11/27 11:52:36 | 77317.9588 | 39330.0013 | 1 | 10 | 0 | 0 | 0 | 0 | -0.1234283 | 3.799085 | -0.4689146 | 5.893802 | 4.354952 | 22.50504 | 16.31318 |  | -1.963789e-05 |  | 3.105178 | 0 | [16 empty] | 25.12604 | -0.05913019
5275 | 2021/11/27 11:54:06 | 77407.9582 | 39420.0007 | 1 | 10 | 0 | 0 | 0 | 0 | -0.1237411 | 3.797906 | -0.4699571 | 5.893802 | 4.358041 | 22.50504 | 16.32492 |  | -3.417833e-05 |  | 0 | [17 empty] | 25.38637 | 0.0540024
5276 | 2021/11/27 11:55:36 | 77497.9575 | 39510 | 1 | 10 | 0 | 0 | 0 | 0 | -0.1240463 | 3.796967 | -0.4709997 | 5.893802 | 4.36113 | 22.50504 | 16.33665 |  | -1.027249e-06 |  | 0 | 0 | [16 empty] | 25.04992 | -0.04772484
5277 | 2021/11/27 11:57:06 | 77587.9591 | 39600.0016 | 1 | 10 | 0 | 0 | 0 | 0 | -0.1238251 | 3.796019 | -0.4700424 | 5.893802 | 4.364224 | 22.50504 | 16.3484 |  | -2.955586e-05 |  |  | 0 | [16 empty] | 25.42953 | 0.01563251
5278 | 2021/11/27 11:58:36 | 77677.9582 | 39690.0007 | 1 | 10 | 0 | 0 | 0 | 0 | -0.1237869 | 3.795165 | -0.4697917 | 5.893802 | 4.367318 | 22.50504 | 16.36014 |  | -2.828909e-05 |  | 0 | [17 empty] | 25.14882 | 0.00993669
5279 | 2021/11/27 12:00:06 | 77767.9583 | 39780.0008 | 1 | 10 | 0 | 0 | 0 | 0 | -0.1233749 | 3.794166 | -0.4681049 | 5.893802 | 4.37041 | 22.50504 | 16.37187 |  | -2.951757e-05 |  | 3.09903 | 0 | [16 empty] | 25.32683 | 0.01339376
5280 | 2021/11/27 12:01:36 | 77857.9582 | 39870.0007 | 1 | 10 | 0 | 0 | 0 | 0 | -0.1237411 | 3.792955 | -0.4693444 | 5.893802 | 4.373501 | 22.50504 | 16.3836 |  | -1.383042e-06 |  | 0 | 0 | [16 empty] | 25.21995 | -0.03645003
5281 | 2021/11/27 12:03:06 | 77947.9596 | 39960.0021 | 1 | 10 | 0 | 0 | 0 | 0 | -0.1239014 | 3.792037 | -0.4698387 | 5.893802 | 4.376593 | 22.50504 | 16.39532 |  | -8.297699e-06 |  | 0 | 0 | [16 empty] | 25.13599 | 0.02282917
5282 | 2021/11/27 12:04:36 | 78037.9591 | 40050.0016 | 1 | 10 | 0 | 0 | 0 | 0 | -0.1240311 | 3.791346 | -0.4702448 | 5.893802 | 4.379684 | 22.50504 | 16.40705 |  | -8.85088e-06 | [19 empty] | 25.17727 | -0.07193089
5283 | 2021/11/27 12:06:06 | 78127.9582 | 40140.0007 | 1 | 10 | 0 | 0 | 0 | 0 | -0.1237411 | 3.790454 | -0.4690349 | 5.893802 | 4.382775 | 22.50504 | 16.41876 |  | -2.947634e-05 |  | 0 | 0.317927 | [16 empty] | 25.08572 | -0.07047236
5284 | 2021/11/27 12:07:36 | 78217.9591 | 40230.0016 | 1 | 10 | 0 | 0 | 0 | 0 | -0.1234436 | 3.78934 | -0.4677698 | 5.893802 | 4.385866 | 22.50504 | 16.43048 |  | 1.876845e-05 |  | 3.241746 | [17 empty] | 25.3136 | 0.01474917
5285 | 2021/11/27 12:09:06 | 78307.9591 | 40320.0016 | 1 | 10 | 0 | 0 | 0 | 0 | -0.1239014 | 3.788324 | -0.4693786 | 5.893802 | 4.388958 | 22.50504 | 16.44219 |  | 5.610825e-06 |  | 0 | 0 | [16 empty] | 25.20882 | -0.009564161
5286 | 2021/11/27 12:10:36 | 78397.9583 | 40410.0008 | 1 | 10 | 0 | 0 | 0 | 0 | -0.1239014 | 3.787312 | -0.4692533 | 5.893802 | 4.392049 | 22.50504 | 16.4539 |  | -2.042798e-05 |  |  | 0 | [16 empty] | 25.45061 | 0.1052034
5287 | 2021/11/27 12:12:06 | 78487.958 | 40500.0005 | 1 | 10 | 0 | 0 | 0 | 0 | -0.1242676 | 3.78646 | -0.4705343 | 5.893802 | 4.395142 | 22.50504 | 16.46561 |  | -3.204625e-05 |  | 0 | 0 | [16 empty] | 25.39279 | 0.09277046
5288 | 2021/11/27 12:13:36 | 78577.9588 | 40590.0013 | 1 | 10 | 0 | 0 | 0 | 0 | -0.1237946 | 3.785722 | -0.4686519 | 5.893802 | 4.398235 | 22.50504 | 16.47732 |  | -9.087956e-07 |  | 0 | [17 empty] | 25.08978 | -0.01622677
5289 | 2021/11/27 12:15:06 | 78667.9589 | 40680.0014 | 1 | 10 | 0 | 0 | 0 | 0 | -0.1237717 | 3.7848 | -0.4684511 | 5.893802 | 4.401329 | 22.50504 | 16.48903 |  | 1.406634e-05 |  | 3.300665 | 0 | [16 empty] | 25.14641 | -0.05632102
5290 | 2021/11/27 12:16:36 | 78757.959 | 40770.0015 | 1 | 10 | 0 | 0 | 0 | 0 | -0.1237869 | 3.783631 | -0.468364 | 5.893802 | 4.40442 | 22.50504 | 16.50073 |  | -2.647383e-05 |  |  | 0 | [16 empty] | 25.33968 | 0.07638752
5291 | 2021/11/27 12:18:06 | 78847.9589 | 40860.0014 | 1 | 10 | 0 | 0 | 0 | 0 | -0.1236038 | 3.782763 | -0.4675639 | 5.893802 | 4.407512 | 22.50504 | 16.51243 |  | -3.397908e-05 |  | 0 | 0 | [16 empty] | 24.98088 | -0.08833885
5292 | 2021/11/27 12:19:36 | 78937.9589 | 40950.0014 | 1 | 10 | 0 | 0 | 0 | 0 | -0.1238251 | 3.781955 | -0.468301 | 5.893802 | 4.410603 | 22.50504 | 16.52412 |  | -4.307115e-06 |  | 0 | [17 empty] | 25.35792 | 0.03942668
5293 | 2021/11/27 12:21:06 | 79027.9576 | 41040.0001 | 1 | 10 | 0 | 0 | 0 | 0 | -0.1239777 | 3.781189 | -0.4687831 | 5.893802 | 4.413692 | 22.50504 | 16.5358 |  | -7.507318e-06 |  | 0 | 0 | [16 empty] | 25.05535 | -0.06632626
5294 | 2021/11/27 12:22:36 | 79117.9576 | 41130.0001 | 1 | 10 | 0 | 0 | 0 | 0 | -0.1238251 | 3.780051 | -0.4680652 | 5.893802 | 4.416785 | 22.50504 | 16.54749 |  | -1.003618e-05 |  |  | 0.3026151 | [16 empty] | 25.18199 | -0.04446447
5295 | 2021/11/27 12:24:06 | 79207.9576 | 41220.0001 | 1 | 10 | 0 | 0 | 0 | 0 | -0.1236649 | 3.779274 | -0.4673635 | 5.893802 | 4.419876 | 22.50504 | 16.55918 |  | -4.148815e-06 |  | 3.356899 | 0 | [16 empty] | 25.15996 | -0.08008957
5296 | 2021/11/27 12:25:36 | 79297.9575 | 41310 | 1 | 10 | 0 | 0 | 0 | 0 | -0.1238098 | 3.778255 | -0.467785 | 5.893802 | 4.422968 | 22.50504 | 16.57086 |  | -7.862993e-06 |  | 0 | [17 empty] | 25.18938 | 0.03007233
5297 | 2021/11/27 12:27:06 | 79387.959 | 41400.0015 | 1 | 10 | 0 | 0 | 0 | 0 | -0.1239166 | 3.777581 | -0.468105 | 5.893802 | 4.426061 | 22.50504 | 16.58255 |  | 4.820289e-06 |  |  | 0 | [16 empty] | 25.28157 | -0.07894456
5298 | 2021/11/27 12:28:36 | 79477.9583 | 41490.0008 | 1 | 10 | 0 | 0 | 0 | 0 | -0.1240997 | 3.77656 | -0.46867 | 5.893802 | 4.429155 | 22.50504 | 16.59424 |  | -2.03888e-05 |  | 0 | 0 | [16 empty] | 25.05155 | -0.07424474
5299 | 2021/11/27 12:30:06 | 79567.9575 | 41580 | 1 | 10 | 0 | 0 | 0 | 0 | -0.1237335 | 3.775517 | -0.4671579 | 5.893802 | 4.43225 | 22.50504 | 16.60592 |  | -1.738566e-05 |  | 0 | 0 | [16 empty] | 25.30581 | 0.0757122
5300 | 2021/11/27 12:31:36 | 79657.9597 | 41670.0022 | 1 | 10 | 0 | 0 | 0 | 0 | -0.1235046 | 3.774471 | -0.4661645 | 5.893802 | 4.435342 | 22.50504 | 16.61759 |  | 1.098439e-05 |  | 3.4213 | [17 empty] | 25.18389 | 0.04326582
5301 | 2021/11/27 12:33:06 | 79747.9575 | 41760 | 1 | 10 | 0 | 0 | 0 | 0 | -0.1239395 | 3.77371 | -0.4677117 | 5.893802 | 4.438433 | 22.50504 | 16.62926 |  | 2.090213e-05 |  |  | 0 | [16 empty] | 25.19031 | -0.06785512
5302 | 2021/11/27 12:34:36 | 79837.958 | 41850.0005 | 1 | 10 | 0 | 0 | 0 | 0 | -0.1239777 | 3.77297 | -0.4677641 | 5.893802 | 4.441524 | 22.50504 | 16.64092 |  | -1.465927e-05 |  | 0 | 0 | [16 empty] | 25.10684 | -0.07645547
5303 | 2021/11/27 12:36:06 | 79927.9575 | 41940 | 1 | 10 | 0 | 0 | 0 | 0 | -0.1239395 | 3.772038 | -0.4675045 | 5.893802 | 4.444616 | 22.50504 | 16.65259 |  | -1.936002e-06 |  | 0 | 0 | [16 empty] | 25.27826 | 0.05624831
5304 | 2021/11/27 12:37:36 | 80017.958 | 42030.0005 | 1 | 10 | 0 | 0 | 0 | 0 | -0.1236267 | 3.771119 | -0.466211 | 5.893802 | 4.447711 | 22.50504 | 16.66426 |  | -6.638104e-06 |  | 0 | [17 empty] | 25.08713 | -0.01044273
5305 | 2021/11/27 12:39:06 | 80107.9597 | 42120.0022 | 1 | 10 | 0 | 0 | 0 | 0 | -0.1236496 | 3.770092 | -0.4661704 | 5.893802 | 4.450804 | 22.50504 | 16.67592 |  | 6.835271e-06 |  |  | 0.2886383 | [16 empty] | 25.14189 | -0.04379451
5306 | 2021/11/27 12:40:36 | 80197.9583 | 42210.0008 | 1 | 10 | 0 | 0 | 0 | 0 | -0.1239548 | 3.769302 | -0.4672231 | 5.893802 | 4.453897 | 22.50504 | 16.68758 |  | -2.584119e-05 |  | 3.411462 | [17 empty] | 25.34296 | -0.002073646
5307 | 2021/11/27 12:42:06 | 80287.9584 | 42300.0009 | 1 | 10 | 0 | 0 | 0 | 0 | -0.1237183 | 3.768525 | -0.4662355 | 5.893802 | 4.456991 | 22.50504 | 16.69924 |  | -1.699165e-05 |  | 0 | 0 | [16 empty] | 25.21518 | 0.03008068
5308 | 2021/11/27 12:43:36 | 80377.9577 | 42390.0002 | 1 | 10 | 0 | 0 | 0 | 0 | -0.1242142 | 3.767632 | -0.4679934 | 5.893802 | 4.460084 | 22.50504 | 16.7109 |  | 1.343593e-06 |  |  | 0 | [16 empty] | 25.34938 | 0.06223679
5309 | 2021/11/27 12:45:06 | 80467.9576 | 42480.0001 | 1 | 10 | 0 | 0 | 0 | 0 | -0.1231537 | 3.766475 | -0.4638553 | 5.893802 | 4.463177 | 22.50504 | 16.72255 |  | -2.449777e-06 |  | 0 | 0 | [16 empty] | 25.33207 | -0.02695918
5310 | 2021/11/27 12:46:36 | 80557.9575 | 42570 | 1 | 10 | 0 | 0 | 0 | 0 | -0.1239548 | 3.765631 | -0.466768 | 5.893802 | 4.46627 | 22.50504 | 16.7342 |  | -2.74612e-05 |  | 0 | [17 empty] | 25.39535 | 0.01289248
5311 | 2021/11/27 12:48:06 | 80647.9576 | 42660.0001 | 1 | 10 | 0 | 0 | 0 | 0 | -0.1236954 | 3.764769 | -0.4656846 | 5.893802 | 4.469363 | 22.50504 | 16.74584 |  | -2.169238e-05 |  | 0 | 0 | [16 empty] | 25.36856 | 0.07267833
5312 | 2021/11/27 12:49:36 | 80737.9576 | 42750.0001 | 1 | 10 | 0 | 0 | 0 | 0 | -0.1238785 | 3.764009 | -0.4662798 | 5.893802 | 4.472453 | 22.50504 | 16.75747 |  | 9.048368e-06 |  | 3.538886 | 0 | [16 empty] | 25.16136 | -0.03526509
5313 | 2021/11/27 12:51:06 | 80827.9576 | 42840.0001 | 1 | 10 | 0 | 0 | 0 | 0 | -0.123497 | 3.7632 | -0.4647439104 | 5.893802 | 4.475543 | 22.50504 | 16.7691 |  | 1.442291e-05 |  | 0 | 0 | [16 empty] | 25.11868 | -0.04185677
5314 | 2021/11/27 12:52:36 | 80917.9576 | 42930.0001 | 1 | 10 | 0 | 0 | 0 | 0 | -0.1234436 | 3.762029 | -0.4643984 | 5.893802 | 4.478636 | 22.50504 | 16.78074 |  | -1.936226e-05 |  | 0 | [17 empty] | 25.4233 | 0.08266509
5315 | 2021/11/27 12:54:06 | 81007.9575 | 43020 | 1 | 10 | 0 | 0 | 0 | 0 | -0.1237717 | 3.761326 | -0.4655457 | 5.893802 | 4.481727 | 22.50504 | 16.79237 |  | -1.035305e-05 |  |  | 0 | [16 empty] | 25.06647 | -0.08195817
5316 | 2021/11/27 12:55:36 | 81097.9585 | 43110.001 | 1 | 10 | 0 | 0 | 0 | 0 | -0.1238327 | 3.760501 | -0.465673 | 5.893802 | 4.484819 | 22.50504 | 16.804 |  | 5.255253e-06 |  | 0 | 0 | [16 empty] | 25.18673 | -0.06022632
5317 | 2021/11/27 12:57:06 | 81187.9576 | 43200.0001 | 1 | 10 | 0 | 0 | 0 | 0 | -0.1237411 | 3.759605 | -0.4652177 | 5.893802 | 4.48791 | 22.50504 | 16.81562 |  | -2.50524e-05 |  | 3.454417 | 0.2865612 | [16 empty] | 25.37852 | 0.080235
5318 | 2021/11/27 12:58:36 | 81277.9576 | 43290.0001 | 1 | 10 | 0 | 0 | 0 | 0 | -0.1236115 | 3.75848 | -0.4645914 | 5.893802 | 4.491002 | 22.50504 | 16.82724 |  | -1.42238e-06 |  |  | 0 | [16 empty] | 25.30387 | 0.002746582
5319 | 2021/11/27 13:00:06 | 81367.9584 | 43380.0009 | 1 | 10 | 0 | 0 | 0 | 0 | -0.1237869 | 3.757708 | -0.465155 | 5.893802 | 4.494093 | 22.50504 | 16.83886 |  | 3.556127e-06 |  | 0 | 0 | [16 empty] | 25.18387 | -0.0454241
5320 | 2021/11/27 13:01:36 | 81457.9575 | 43470 | 1 | 10 | 0 | 0 | 0 | 0 | -0.123558 | 3.756682 | -0.4641681 | 5.893802 | 4.497187 | 22.50504 | 16.85048 |  | -7.665493e-06 |  | 0 | [17 empty] | 25.2633 | 0.05333424
5321 | 2021/11/27 13:03:06 | 81547.9576 | 43560.0001 | 1 | 10 | 0 | 0 | 0 | 0 | -0.1234665 | 3.755933 | -0.4637319 | 5.893802 | 4.500279 | 22.50504 | 16.8621 |  | -1.300059e-05 |  | 0 | 0 | [16 empty] | 25.37661 | 0.06660104
5322 | 2021/11/27 13:04:36 | 81637.9578 | 43650.0003 | 1 | 10 | 0 | 0 | 0 | 0 | -0.1237717 | 3.755061 | -0.4647703 | 5.893802 | 4.503372 | 22.50504 | 16.87371 |  | -2.726319e-05 |  |  | 0 | [16 empty] | 25.19977 | -0.05467594
5323 | 2021/11/27 13:06:06 | 81727.9598 | 43740.0023 | 1 | 10 | 0 | 0 | 0 | 0 | -0.1236649 | 3.754127 | -0.4642537 | 5.893802 | 4.506466 | 22.50504 | 16.88533 |  | -3.911773e-06 |  | 3.408745 | 0 | [16 empty] | 25.10583 | 0.04238069
5324 | 2021/11/27 13:07:36 | 81817.9585 | 43830.001 | 1 | 10 | 0 | 0 | 0 | 0 | -0.1234589 | 3.753109 | -0.4633547 | 5.893802 | 4.509559 | 22.50504 | 16.89694 |  | 2.741988e-05 |  | 0 | [17 empty] | 24.97017 | -0.02014279
5325 | 2021/11/27 13:09:06 | 81907.9585 | 43920.001 | 1 | 10 | 0 | 0 | 0 | 0 | -0.1237411 | 3.752406 | -0.4643268 | 5.893802 | 4.51265 | 22.50504 | 16.90854 |  | -2.070474e-05 |  |  | 0 | [16 empty] | 25.40106 | 0.0583905
5326 | 2021/11/27 13:10:36 | 81997.9583 | 44010.0008 | 1 | 10 | 0 | 0 | 0 | 0 | -0.1239243 | 3.751541 | -0.4649071 | 5.893802 | 4.51574 | 22.50504 | 16.92013 |  | -1.794002e-05 |  | 0 | 0 | [16 empty] | 25.21185 | -0.03645897
5327 | 2021/11/27 13:12:06 | 82087.9576 | 44100.0001 | 1 | 10 | 0 | 0 | 0 | 0 | -0.1237183 | 3.750667 | -0.4640261 | 5.893802 | 4.518832 | 22.50504 | 16.93173 |  | -3.200329e-06 |  | 0 | 0 | [16 empty] | 25.29768 | 0.079512
5328 | 2021/11/27 13:13:36 | 82177.9585 | 44190.001 | 1 | 10 | 0 | 0 | 0 | 0 | -0.1238785 | 3.749553 | -0.464489 | 5.893802 | 4.521925 | 22.50504 | 16.94333 |  | 3.595729e-06 |  | 0 | 0.2913434 | [16 empty] | 25.33963 | 0.0467521
5329 | 2021/11/27 13:15:06 | 82267.9579 | 44280.0004 | 1 | 10 | 0 | 0 | 0 | 0 | -0.1236267 | 3.748714 | -0.4634411 | 5.893802 | 4.52502 | 22.50504 | 16.95493 |  | 2.212867e-06 |  | 3.470085 | 0 | [16 empty] | 25.06788 | 0.08884132
5330 | 2021/11/27 13:16:36 | 82357.9576 | 44370.0001 | 1 | 10 | 0 | 0 | 0 | 0 | -0.1239014 | 3.747813 | -0.4643593 | 5.893802 | 4.528111 | 22.50504 | 16.96652 |  | -1.86104e-05 |  | 0 | 0 | [16 empty] | 25.28249 | 0.02199769
5331 | 2021/11/27 13:18:06 | 82447.9576 | 44460.0001 | 1 | 10 | 0 | 0 | 0 | 0 | -0.1237335 | 3.747022 | -0.4636321 | 5.893802 | 4.531201 | 22.50504 | 16.9781 |  | -2.078324e-05 |  | 0 | [17 empty] | 25.13359 | -0.06150067
5332 | 2021/11/27 13:19:36 | 82537.9592 | 44550.0017 | 1 | 10 | 0 | 0 | 0 | 0 | -0.1231384 | 3.746189 | -0.4612997 | 5.893802 | 4.534291 | 22.50504 | 16.98968 |  | 1.272314e-05 |  |  | 0 | [16 empty] | 25.3361 | 0.07728457
5333 | 2021/11/27 13:21:06 | 82627.9578 | 44640.0003 | 1 | 10 | 0 | 0 | 0 | 0 | -0.123703 | 3.745231 | -0.4632963 | 5.893802 | 4.537381 | 22.50504 | 17.00125 |  | -1.501538e-06 |  | 0 | 0 | [16 empty] | 25.25905 | 0.05424857
5334 | 2021/11/27 13:22:36 | 82717.9579 | 44730.0004 | 1 | 10 | 0 | 0 | 0 | 0 | -0.123497 | 3.744256 | -0.4624044 | 5.893802 | 4.540471 | 22.50504 | 17.01282 |  | -1.394734e-05 |  | 3.53024 | 0 | [16 empty] | 25.12127 | -0.07868528
5335 | 2021/11/27 13:24:06 | 82807.9578 | 44820.0003 | 1 | 10 | 0 | 0 | 0 | 0 | -0.1233902 | 3.743344 | -0.461892 | 5.893802 | 4.54356 | 22.50504 | 17.02439 |  | -2.825146e-05 | [19 empty] | 25.06623 | -0.04824936
5336 | 2021/11/27 13:25:36 | 82897.9583 | 44910.0008 | 1 | 10 | 0 | 0 | 0 | 0 | -0.1236801 | 3.742633 | -0.4628892 | 5.893802 | 4.546651 | 22.50504 | 17.03596 |  | 1.134019e-05 |  | 0 | 0 | [16 empty] | 25.00718 | -0.0572145
5337 | 2021/11/27 13:27:06 | 82987.9593 | 45000.0018 | 1 | 10 | 0 | 0 | 0 | 0 | -0.1235504 | 3.741785 | -0.462299 | 5.893802 | 4.549741 | 22.50504 | 17.04752 |  | -1.896695e-06 |  | 0 | 0 | [16 empty] | 25.38396 | 0.028584
5338 | 2021/11/27 13:28:36 | 83077.9577 | 45090.0002 | 1 | 10 | 0 | 0 | 0 | 0 | -0.1236649 | 3.740952 | -0.4626245 | 5.893802 | 4.55283 | 22.50504 | 17.05908 |  | 9.364547e-06 |  | 0 | 0 | [16 empty] | 25.1464 | 0.005335808
5339 | 2021/11/27 13:30:06 | 83167.9576 | 45180.0001 | 1 | 10 | 0 | 0 | 0 | 0 | -0.1233749 | 3.739732 | -0.4613891 | 5.893802 | 4.55592 | 22.50504 | 17.07063 |  | -1.631989e-05 |  |  | 0.2850855 | [16 empty] | 25.3304 | 0.02556264
5340 | 2021/11/27 13:31:36 | 83257.9577 | 45270.0002 | 1 | 10 | 0 | 0 | 0 | 0 | -0.123848 | 3.738909 | -0.4630564 | 5.893802 | 4.559009 | 22.50504 | 17.08218 |  | -1.0906e-05 |  | 3.527667 | 0 | [16 empty] | 25.19527 | -0.05651474
5341 | 2021/11/27 13:33:06 | 83347.9577 | 45360.0002 | 1 | 10 | 0 | 0 | 0 | 0 | -0.1237869 | 3.738092 | -0.4627268 | 5.893802 | 4.562099 | 22.50504 | 17.09374 |  | 3.951089e-06 |  | 0 | [17 empty] | 25.42239 | 0.1050019
5342 | 2021/11/27 13:34:36 | 83437.9586 | 45450.0011 | 1 | 10 | 0 | 0 | 0 | 0 | -0.1239166 | 3.737267 | -0.4631094 | 5.893802 | 4.56519 | 22.50504 | 17.10529 |  | -1.260356e-05 |  |  | 0 | [16 empty] | 25.16872 | -0.05251944
5343 | 2021/11/27 13:36:06 | 83527.9579 | 45540.0004 | 1 | 10 | 0 | 0 | 0 | 0 | -0.1242294 | 3.736548 | -0.4641891 | 5.893802 | 4.568282 | 22.50504 | 17.11684 |  | -2.528969e-05 |  | 0 | 0 | [16 empty] | 25.37449 | 0.09469509
5344 | 2021/11/27 13:37:36 | 83617.9585 | 45630.001 | 1 | 10 | 0 | 0 | 0 | 0 | -0.1235352 | 3.735503 | -0.4614661 | 5.893802 | 4.571374 | 22.50504 | 17.1284 |  | -2.141455e-05 |  | 0 | 0 | [16 empty] | 25.34864 | 0.0927794
5345 | 2021/11/27 13:39:06 | 83707.9586 | 45720.0011 | 1 | 10 | 0 | 0 | 0 | 0 | -0.124176 | 3.734632 | -0.4637517 | 5.893802 | 4.574467 | 22.50504 | 17.13995 |  | 8.53414e-06 |  | 0 | [17 empty] | 25.0959 | -0.08453429
5346 | 2021/11/27 13:40:36 | 83797.9585 | 45810.001 | 1 | 10 | 0 | 0 | 0 | 0 | -0.1236649 | 3.733639 | -0.4617201 | 5.893802 | 4.577559 | 22.50504 | 17.15149 |  | 2.726184e-06 |  | 3.428436 | 0 | [16 empty] | 25.38185 | 0.09529352
5347 | 2021/11/27 13:42:06 | 83887.9575 | 45900 | 1 | 10 | 0 | 0 | 0 | 0 | -0.123558 | 3.732915 | -0.4612315 | 5.893802 | 4.580649 | 22.50504 | 17.16303 |  | -1.153785e-05 |  | 0 | 0 | [16 empty] | 25.26826 | 0.0145191
5348 | 2021/11/27 13:43:36 | 83977.958 | 45990.0005 | 1 | 10 | 0 | 0 | 0 | 0 | -0.1239243 | 3.732085 | -0.462496 | 5.893802 | 4.583739 | 22.50504 | 17.17457 |  | -3.678891e-05 |  | 0 | 0 | [16 empty] | 25.35242 | 0.02364099
5349 | 2021/11/27 13:45:06 | 84067.9585 | 46080.001 | 1 | 10 | 0 | 0 | 0 | 0 | -0.1239014 | 3.73111 | -0.4622898 | 5.893802 | 4.586832 | 22.50504 | 17.18611 |  | -2.0507e-05 | [19 empty] | 25.17201 | -0.06372631
5350 | 2021/11/27 13:46:36 | 84157.9584 | 46170.0009 | 1 | 10 | 0 | 0 | 0 | 0 | -0.1238098 | 3.73016 | -0.4618304 | 5.893802 | 4.589923 | 22.50504 | 17.19764 |  | -3.038312e-05 |  | 0 | 0.2847762 | [16 empty] | 25.28582 | -0.03326833
5351 | 2021/11/27 13:48:06 | 84247.9586 | 46260.0011 | 1 | 10 | 0 | 0 | 0 | 0 | -0.1238632 | 3.729275 | -0.4619199 | 5.893802 | 4.593017 | 22.50504 | 17.20918 |  | -4.346702e-07 |  | 3.598347 | [17 empty] | 25.16774 | -0.04992723
5352 | 2021/11/27 13:49:36 | 84337.9584 | 46350.0009 | 1 | 10 | 0 | 0 | 0 | 0 | -0.1239548 | 3.728599 | -0.4621777 | 5.893802 | 4.596108 | 22.50504 | 17.22071 |  | -4.871572e-05 |  |  | 0 | [16 empty] | 25.3434 | -0.03134668
5353 | 2021/11/27 13:51:06 | 84427.9585 | 46440.001 | 1 | 10 | 0 | 0 | 0 | 0 | -0.1237946 | 3.727763 | -0.4614769 | 5.893802 | 4.599199 | 22.50504 | 17.23223 |  | -5.887317e-06 |  | 0 | 0 | [16 empty] | 25.22465 | -0.03334761
5354 | 2021/11/27 13:52:36 | 84517.9592 | 46530.0017 | 1 | 10 | 0 | 0 | 0 | 0 | -0.1237411 | 3.726646 | -0.4611393 | 5.893802 | 4.60229 | 22.50504 | 17.24375 |  | 2.528802e-06 |  | 0 | 0 | [16 empty] | 25.3076 | 0.08343995
5355 | 2021/11/27 13:54:06 | 84607.9585 | 46620.001 | 1 | 10 | 0 | 0 | 0 | 0 | -0.1238251 | 3.725704 | -0.4613357 | 5.893802 | 4.605381 | 22.50504 | 17.25527 |  | -5.531983e-06 |  | 0 | [17 empty] | 25.38205 | -0.004739761
5356 | 2021/11/27 13:55:36 | 84697.9586 | 46710.0011 | 1 | 10 | 0 | 0 | 0 | 0 | -0.1240463 | 3.724764 | -0.4620432 | 5.893802 | 4.608472 | 22.50504 | 17.26678 |  | -4.35428e-05 |  |  | 0 | [16 empty] | 25.03824 | -0.04570782
5357 | 2021/11/27 13:57:06 | 84787.9584 | 46800.0009 | 1 | 10 | 0 | 0 | 0 | 0 | -0.1237183 | 3.724214 | -0.4607534 | 5.893802 | 4.611562 | 22.50504 | 17.27829 |  | -1.335446e-05 |  | 3.49352 | 0 | [16 empty] | 25.3842 | -0.005043745
5358 | 2021/11/27 13:58:36 | 84877.9585 | 46890.001 | 1 | 10 | 0 | 0 | 0 | 0 | -0.1237183 | 3.723277 | -0.4606375 | 5.893802 | 4.614653 | 22.50504 | 17.2898 |  | -1.019491e-05 |  | 0 | [17 empty] | 25.29886 | -0.06266475
5359 | 2021/11/27 14:00:06 | 84967.9578 | 46980.0003 | 1 | 10 | 0 | 0 | 0 | 0 | -0.1239395 | 3.722308 | -0.461341 | 5.893802 | 4.617746 | 22.50504 | 17.30131 |  | 1.600257e-05 |  |  | 0 | [16 empty] | 25.16062 | -0.04327476
5360 | 2021/11/27 14:01:36 | 85057.9579 | 47070.0004 | 1 | 10 | 0 | 0 | 0 | 0 | -0.1236267 | 3.721438 | -0.4600691 | 5.893802 | 4.620838 | 22.50504 | 17.31282 |  | -2.528781e-05 |  | 0 | 0 | [16 empty] | 25.14876 | -0.08157432
5361 | 2021/11/27 14:03:06 | 85147.9576 | 47160.0001 | 1 | 10 | 0 | 0 | 0 | 0 | -0.1242676 | 3.720549 | -0.4623437 | 5.893802 | 4.62393 | 22.50504 | 17.32433 |  | -2.019107e-05 |  | 0 | 0 | [16 empty] | 25.41073 | 0.08949161
5362 | 2021/11/27 14:04:36 | 85237.9579 | 47250.0004 | 1 | 10 | 0 | 0 | 0 | 0 | -0.1237564 | 3.719906 | -0.4603622 | 5.893802 | 4.627022 | 22.50504 | 17.33583 |  | 3.161159e-07 |  | 0 | 0.2835175 | [16 empty] | 25.30525 | 0.05045474
5363 | 2021/11/27 14:06:06 | 85327.9577 | 47340.0002 | 1 | 10 | 0 | 0 | 0 | 0 | -0.1235046 | 3.719146 | -0.4593316 | 5.893802 | 4.630114 | 22.50504 | 17.34733 |  | -3.749987e-05 |  | 3.574735 | 0 | [16 empty] | 25.38822 | 0.06408691
5364 | 2021/11/27 14:07:36 | 85417.9586 | 47430.0011 | 1 | 10 | 0 | 0 | 0 | 0 | -0.1235886 | 3.718026 | -0.4595056 | 5.893802 | 4.633204 | 22.50504 | 17.35882 |  | -2.117731e-05 |  | 0 | [17 empty] | 25.25168 | 0.04786789
5365 | 2021/11/27 14:09:06 | 85507.9576 | 47520.0001 | 1 | 10 | 0 | 0 | 0 | 0 | -0.1237564 | 3.717014 | -0.4600043 | 5.893802 | 4.636297 | 22.50504 | 17.37032 |  | -1.343426e-06 |  |  | 0 | [16 empty] | 25.1981 | 0.03246903
5366 | 2021/11/27 14:10:36 | 85597.9587 | 47610.0012 | 1 | 10 | 0 | 0 | 0 | 0 | -0.1233215 | 3.716328 | -0.4583031 | 5.893802 | 4.63939 | 22.50504 | 17.38181 |  | -4.267671e-06 |  | 0 | 0 | [16 empty] | 25.20567 | 0.03616691
5367 | 2021/11/27 14:12:06 | 85687.958 | 47700.0005 | 1 | 10 | 0 | 0 | 0 | 0 | -0.1239548 | 3.715589 | -0.4605651 | 5.893802 | 4.642481 | 22.50504 | 17.3933 |  | -8.218742e-06 |  | 0 | 0 | [16 empty] | 25.11651 | -0.08823752
5368 | 2021/11/27 14:13:36 | 85777.958 | 47790.0005 | 1 | 10 | 0 | 0 | 0 | 0 | -0.1239395 | 3.714686 | -0.4603963 | 5.893802 | 4.645573 | 22.50504 | 17.40479 |  | -2.3668e-05 |  | 0 | [17 empty] | 25.1381 | -0.09201646
5369 | 2021/11/27 14:15:06 | 85867.9579 | 47880.0004 | 1 | 10 | 0 | 0 | 0 | 0 | -0.1236649 | 3.713744 | -0.4592598 | 5.893802 | 4.648664 | 22.50504 | 17.41627 |  | -1.489635e-05 |  | 3.592875 | 0 | [16 empty] | 25.11224 | -0.09845912
5370 | 2021/11/27 14:16:36 | 85957.958 | 47970.0005 | 1 | 10 | 0 | 0 | 0 | 0 | -0.1236496 | 3.712859 | -0.4590935 | 5.893802 | 4.651755 | 22.50504 | 17.42775 |  | -6.598975e-06 |  | 0 | 0 | [16 empty] | 25.37067 | 0.08580089
5371 | 2021/11/27 14:18:06 | 86047.9586 | 48060.0011 | 1 | 10 | 0 | 0 | 0 | 0 | -0.123703 | 3.712057 | -0.4591926 | 5.893802 | 4.654846 | 22.50504 | 17.43922 |  | -3.397908e-06 |  | 0 | 0 | [16 empty] | 25.15587 | -0.06194472
5372 | 2021/11/27 14:19:36 | 86137.9579 | 48150.0004 | 1 | 10 | 0 | 0 | 0 | 0 | -0.1235352 | 3.711347 | -0.458482 | 5.893802 | 4.657937 | 22.50504 | 17.4507 |  | 5.5318e-07 | [19 empty] | 25.27656 | -0.03667355
5373 | 2021/11/27 14:21:06 | 86227.9578 | 48240.0003 | 1 | 10 | 0 | 0 | 0 | 0 | -0.1239548 | 3.710498 | -0.459934 | 5.893802 | 4.661026 | 22.50504 | 17.46216 |  | -2.240509e-05 |  | 0 | 0 | [16 empty] | 25.24217 | -0.03712058
5374 | 2021/11/27 14:22:36 | 86317.958 | 48330.0005 | 1 | 10 | 0 | 0 | 0 | 0 | -0.1239243 | 3.709673 | -0.4597186 | 5.893802 | 4.66412 | 22.50504 | 17.47363 |  | -3.607523e-05 |  | 0 | 0.2732672 | [16 empty] | 25.29172 | -0.02452135
5375 | 2021/11/27 14:24:06 | 86407.9587 | 48420.0012 | 1 | 10 | 0 | 0 | 0 | 0 | -0.1239014 | 3.708806 | -0.4595263 | 5.893802 | 4.667212 | 22.50504 | 17.48511 |  | 8.929239e-06 |  | 3.639707 | 0 | [16 empty] | 25.08472 | -0.106473
5376 | 2021/11/27 14:25:36 | 86497.9586 | 48510.0011 | 1 | 10 | 0 | 0 | 0 | 0 | -0.1240616 | 3.707793 | -0.4599947 | 5.893802 | 4.670305 | 22.50504 | 17.49657 |  | -2.904026e-05 |  | 0 | 0 | [16 empty] | 25.37636 | -0.06476164
5377 | 2021/11/27 14:27:06 | 86587.9579 | 48600.0004 | 1 | 10 | 0 | 0 | 0 | 0 | -0.12397 | 3.70714 | -0.4595741458 | 5.893802 | 4.673398 | 22.50504 | 17.50804 |  | -1.572507e-05 |  | 0 | [17 empty] | 25.12672 | -0.055269
5378 | 2021/11/27 14:28:36 | 86677.9579 | 48690.0004 | 1 | 10 | 0 | 0 | 0 | 0 | -0.1235886 | 3.706438 | -0.4580735 | 5.893802 | 4.676491 | 22.50504 | 17.51951 |  | -1.193199e-05 |  |  | 0 | [16 empty] | 25.35409 | -0.01496673
5379 | 2021/11/27 14:30:06 | 86767.9593 | 48780.0018 | 1 | 10 | 0 | 0 | 0 | 0 | -0.1239395 | 3.705583 | -0.4592681 | 5.893802 | 4.679585 | 22.50504 | 17.53098 |  | 1.224797e-06 |  | 0 | 0 | [16 empty] | 25.07452 | -0.06764531
5380 | 2021/11/27 14:31:36 | 86857.958 | 48870.0005 | 1 | 10 | 0 | 0 | 0 | 0 | -0.1239548 | 3.704576 | -0.4592 | 5.893802 | 4.682681 | 22.50504 | 17.54244 |  | -3.769776e-05 |  | 0 | 0 | [16 empty] | 25.36831 | 0.07587254
5381 | 2021/11/27 14:33:06 | 86947.9594 | 48960.0019 | 1 | 10 | 0 | 0 | 0 | 0 | -0.1236954 | 3.703595 | -0.4581177 | 5.893802 | 4.685774 | 22.50504 | 17.5539 |  | -1.900663e-05 |  | 3.784943 | [17 empty] | 25.34792 | 0.05223155
5382 | 2021/11/27 14:34:36 | 87037.9578 | 49050.0003 | 1 | 10 | 0 | 0 | 0 | 0 | -0.1235886 | 3.702976 | -0.4576456 | 5.893802 | 4.688868 | 22.50504 | 17.56536 |  | 1.537025e-05 |  | 0 | 0 | [16 empty] | 25.29269 | 0.03807962
5383 | 2021/11/27 14:36:06 | 87127.958 | 49140.0005 | 1 | 10 | 0 | 0 | 0 | 0 | -0.1240616 | 3.702291 | -0.4593121 | 5.893802 | 4.691962 | 22.50504 | 17.57681 |  | -3.793202e-06 |  | 0 | 0 | [16 empty] | 25.34365 | 0.02749741
5384 | 2021/11/27 14:37:36 | 87217.9587 | 49230.0012 | 1 | 10 | 0 | 0 | 0 | 0 | -0.1238327 | 3.701221 | -0.4583322 | 5.893802 | 4.695055 | 22.50504 | 17.58826 |  | -3.528235e-05 |  |  | 0 | [16 empty] | 25.37848 | -0.003113151
5385 | 2021/11/27 14:39:06 | 87307.9587 | 49320.0012 | 1 | 10 | 0 | 0 | 0 | 0 | -0.1237411 | 3.700359 | -0.4578865 | 5.893802 | 4.698149 | 22.50504 | 17.59972 |  | -1.149824e-05 |  | 0 | [17 empty] | 25.27871 | 0.03933966
5386 | 2021/11/27 14:40:36 | 87397.9578 | 49410.0003 | 1 | 10 | 0 | 0 | 0 | 0 | -0.12397 | 3.699709 | -0.4586529 | 5.893802 | 4.701243 | 22.50504 | 17.61116 |  | -6.717018e-07 |  | 0 | 0.2663081 | [16 empty] | 25.12242 | -0.002744198
5387 | 2021/11/27 14:42:06 | 87487.958 | 49500.0005 | 1 | 10 | 0 | 0 | 0 | 0 | -0.1242065 | 3.69906 | -0.4594473 | 5.893802 | 4.704336 | 22.50504 | 17.6226 |  | -5.926977e-07 |  | 3.847434 | 0 | [16 empty] | 25.40172 | 0.06052792
5388 | 2021/11/27 14:43:36 | 87577.9593 | 49590.0018 | 1 | 10 | 0 | 0 | 0 | 0 | -0.1240311 | 3.698196 | -0.4586913 | 5.893802 | 4.707431 | 22.50504 | 17.63405 |  | 8.811804e-06 |  | 0 | [17 empty] | 25.24526 | 0.04890919
5389 | 2021/11/27 14:45:06 | 87667.958 | 49680.0005 | 1 | 10 | 0 | 0 | 0 | 0 | -0.124176 | 3.69726 | -0.459111 | 5.893802 | 4.710524 | 22.50504 | 17.64549 |  | -2.79751e-05 |  |  | 0 | [16 empty] | 25.28058 | -0.01074493
5390 | 2021/11/27 14:46:36 | 87757.958 | 49770.0005 | 1 | 10 | 0 | 0 | 0 | 0 | -0.1238785 | 3.69636 | -0.4578995 | 5.893802 | 4.713619 | 22.50504 | 17.65693 |  | -4.623004e-06 |  | 0 | 0 | [16 empty] | 25.37543 | 0.07394671
5391 | 2021/11/27 14:48:06 | 87847.9578 | 49860.0003 | 1 | 10 | 0 | 0 | 0 | 0 | -0.1237564 | 3.69561 | -0.4573554 | 5.893802 | 4.716713 | 22.50504 | 17.66837 |  | 1.418606e-05 |  | 0 | 0 | [16 empty] | 25.23908 | -0.04311681
5392 | 2021/11/27 14:49:36 | 87937.9586 | 49950.0011 | 1 | 10 | 0 | 0 | 0 | 0 | -0.1237869 | 3.695034 | -0.4573968 | 5.893802 | 4.719804 | 22.50504 | 17.67979 |  | 9.641615e-06 |  | 0 | [17 empty] | 25.36236 | 0.04718661
5393 | 2021/11/27 14:51:06 | 88027.9588 | 50040.0013 | 1 | 10 | 0 | 0 | 0 | 0 | -0.123703 | 3.694284 | -0.456994 | 5.893802 | 4.722896 | 22.50504 | 17.69122 |  | -2.267981e-05 |  | 3.864893 | 0 | [16 empty] | 25.09136 | -0.07973075
5394 | 2021/11/27 14:52:36 | 88117.9587 | 50130.0012 | 1 | 10 | 0 | 0 | 0 | 0 | -0.1235352 | 3.693451 | -0.4562712 | 5.893802 | 4.725989 | 22.50504 | 17.70264 |  | -2.2168e-05 |  |  | 0 | [16 empty] | 25.26115 | -0.0465852
5395 | 2021/11/27 14:54:06 | 88207.9579 | 50220.0004 | 1 | 10 | 0 | 0 | 0 | 0 | -0.1234055 | 3.692548 | -0.4556807 | 5.893802 | 4.729081 | 22.50504 | 17.71406 |  | 1.959805e-05 |  | 0 | 0 | [16 empty] | 25.16345 | -0.01905143
5396 | 2021/11/27 14:55:36 | 88297.9585 | 50310.001 | 1 | 10 | 0 | 0 | 0 | 0 | -0.1238327 | 3.691737 | -0.4571578 | 5.893802 | 4.732174 | 22.50504 | 17.72548 |  | 4.899513e-06 |  | 0 | [17 empty] | 25.41903 | 0.1190001
5397 | 2021/11/27 14:57:06 | 88387.958 | 50400.0005 | 1 | 10 | 0 | 0 | 0 | 0 | -0.123642 | 3.691174 | -0.4563841 | 5.893802 | 4.73527 | 22.50504 | 17.7369 |  | -2.821335e-05 |  | 0 | 0 | [16 empty] | 25.40932 | 0.08787632
5398 | 2021/11/27 14:58:36 | 88477.9579 | 50490.0004 | 1 | 10 | 0 | 0 | 0 | 0 | -0.1243362 | 3.690331 | -0.4588417 | 5.893802 | 4.738363 | 22.50504 | 17.74832 |  | -2.552382e-05 |  |  | 0 | [16 empty] | 25.10844 | -0.0943929
5399 | 2021/11/27 15:00:06 | 88567.9578 | 50580.0003 | 1 | 10 | 0 | 0 | 0 | 0 | -0.1235886 | 3.689543 | -0.4559855 | 5.893802 | 4.741456 | 22.50504 | 17.75973 |  | -9.839271e-06 |  | 0 | 0.2553207 | [16 empty] | 25.15418 | -0.06632328
5400 | 2021/11/27 15:01:36 | 88657.9586 | 50670.0011 | 1 | 10 | 0 | 0 | 0 | 0 | -0.1239929 | 3.688654 | -0.4573669 | 5.893802 | 4.744548 | 22.50504 | 17.77114 |  | -1.232678e-05 |  | 3.984313 | 0 | [16 empty] | 25.35028 | 0.07587075
5401 | 2021/11/27 15:03:06 | 88747.9578 | 50760.0003 | 1 | 10 | 0 | 0 | 0 | 0 | -0.1233749 | 3.687908 | -0.4549953 | 5.893802 | 4.747641 | 22.50504 | 17.78255 |  | -2.402222e-05 |  | 0 | 0 | [16 empty] | 25.39104 | 0.07015884
5402 | 2021/11/27 15:04:36 | 88837.9587 | 50850.0012 | 1 | 10 | 0 | 0 | 0 | 0 | -0.1241379 | 3.68741 | -0.4577473 | 5.893802 | 4.750734 | 22.50504 | 17.79395 |  | 1.537025e-05 |  | 0 | [17 empty] | 25.49699 | 0.08407533
5403 | 2021/11/27 15:06:06 | 88927.9579 | 50940.0004 | 1 | 10 | 0 | 0 | 0 | 0 | -0.1237717 | 3.686565 | -0.4562924 | 5.893802 | 4.753827 | 22.50504 | 17.80536 |  | -6.83561e-06 |  |  | 0 | [16 empty] | 25.41334 | 0.08757353
5404 | 2021/11/27 15:07:36 | 89017.958 | 51030.0005 | 1 | 10 | 0 | 0 | 0 | 0 | -0.1235199 | 3.685615 | -0.4552468 | 5.893802 | 4.756921 | 22.50504 | 17.81676 |  | -4.464582e-06 |  | 0 | 0 | [16 empty] | 25.28819 | -0.07765055
5405 | 2021/11/27 15:09:06 | 89107.9578 | 51120.0003 | 1 | 10 | 0 | 0 | 0 | 0 | -0.1239395 | 3.684895 | -0.456704 | 5.893802 | 4.760015 | 22.50504 | 17.82817 |  | -5.45318e-06 |  | 0 | 0 | [16 empty] | 25.48395 | 0.02636611
5406 | 2021/11/27 15:10:36 | 89197.9579 | 51210.0004 | 1 | 10 | 0 | 0 | 0 | 0 | -0.1238251 | 3.684201 | -0.4561966 | 5.893802 | 4.763109 | 22.50504 | 17.83957 |  | -1.64383e-05 |  | 4.154271 | [17 empty] | 25.11982 | -0.0310427
5407 | 2021/11/27 15:12:06 | 89287.9587 | 51300.0012 | 1 | 10 | 0 | 0 | 0 | 0 | -0.1240616 | 3.683662 | -0.457001 | 5.893802 | 4.766201 | 22.50504 | 17.85096 |  | -7.032821e-06 |  |  | 0 | [16 empty] | 25.29554 | 0.02126515
5408 | 2021/11/27 15:13:36 | 89377.958 | 51390.0005 | 1 | 10 | 0 | 0 | 0 | 0 | -0.1237946 | 3.682825 | -0.4559138 | 5.893802 | 4.769293 | 22.50504 | 17.86234 |  | 3.911773e-06 |  | 0 | 0 | [16 empty] | 25.36665 | 0.01333952
5409 | 2021/11/27 15:15:06 | 89467.958 | 51480.0005 | 1 | 10 | 0 | 0 | 0 | 0 | -0.1240463 | 3.682146 | -0.4567566 | 5.893802 | 4.772387 | 22.50504 | 17.87374 |  | 4.267105e-06 |  | 0 | 0 | [16 empty] | 25.27511 | -0.06764948
5410 | 2021/11/27 15:16:36 | 89557.9578 | 51570.0003 | 1 | 10 | 0 | 0 | 0 | 0 | -0.1237411 | 3.681181 | -0.4555134 | 5.893802 | 4.775481 | 22.50504 | 17.88513 |  | -3.871971e-05 |  | 0 | [17 empty] | 25.12146 | -0.07535279
5411 | 2021/11/27 15:18:06 | 89647.958 | 51660.0005 | 1 | 10 | 0 | 0 | 0 | 0 | -0.1238327 | 3.680585 | -0.4557768 | 5.893802 | 4.778574 | 22.50504 | 17.89652 |  | 1.936082e-06 |  |  | 0 | [16 empty] | 25.16559 | 0.0791198
5412 | 2021/11/27 15:19:36 | 89737.9578 | 51750.0003 | 1 | 10 | 0 | 0 | 0 | 0 | -0.1238785 | 3.679746 | -0.4558414 | 5.893802 | 4.78167 | 22.50504 | 17.90791 |  | 3.714116e-06 |  | 0 | 0.2432373 | [16 empty] | 25.4759 | 0.06542206
5413 | 2021/11/27 15:21:06 | 89827.9579 | 51840.0004 | 1 | 10 | 0 | 0 | 0 | 0 | -0.1239929 | 3.679218 | -0.4561969 | 5.893802 | 4.784766 | 22.50504 | 17.9193 |  | -2.599881e-05 |  | 4.222635 | 0 | [16 empty] | 25.25377 | 0.05495548
5414 | 2021/11/27 15:22:36 | 89917.9578 | 51930.0003 | 1 | 10 | 0 | 0 | 0 | 0 | -0.1240234 | 3.678538 | -0.4562248 | 5.893802 | 4.787864 | 22.50504 | 17.9307 |  | -3.607703e-05 | [19 empty] | 25.36736 | -0.01051486
5415 | 2021/11/27 15:24:06 | 90007.9588 | 52020.0013 | 1 | 10 | 0 | 0 | 0 | 0 | -0.1240845 | 3.677675 | -0.4563425 | 5.893802 | 4.79096 | 22.50504 | 17.94208 |  | -6.321533e-07 |  | 0 | 0 | [16 empty] | 25.44699 | 0.05140483
5416 | 2021/11/27 15:25:36 | 90097.9585 | 52110.001 | 1 | 10 | 0 | 0 | 0 | 0 | -0.1240082 | 3.676979 | -0.4559755 | 5.893802 | 4.794054 | 22.50504 | 17.95346 |  | 1.268279e-05 |  | 0 | 0 | [16 empty] | 25.34247 | -0.01133204
5417 | 2021/11/27 15:27:06 | 90187.9578 | 52200.0003 | 1 | 10 | 0 | 0 | 0 | 0 | -0.1239548 | 3.67629 | -0.4556938 | 5.893802 | 4.797147 | 22.50504 | 17.96483 |  | -1.315778e-05 |  | 0 | 0 | [16 empty] | 25.26661 | -0.06229639
5418 | 2021/11/27 15:28:36 | 90277.9587 | 52290.0012 | 1 | 10 | 0 | 0 | 0 | 0 | -0.1237411 | 3.675576 | -0.4548198 | 5.893802 | 4.800241 | 22.50504 | 17.97621 |  | -1.25262e-05 | [19 empty] | 25.35408 | -0.02859175
5419 | 2021/11/27 15:30:06 | 90367.9586 | 52380.0011 | 1 | 10 | 0 | 0 | 0 | 0 | -0.1239014 | 3.674938 | -0.45533 | 5.893802 | 4.803335 | 22.50504 | 17.98758 |  | -3.046239e-05 |  | 0 | 0 | [16 empty] | 25.3221 | 0.05610466
5420 | 2021/11/27 15:31:36 | 90457.9586 | 52470.0011 | 1 | 10 | 0 | 0 | 0 | 0 | -0.1239777 | 3.674053 | -0.4555006 | 5.893802 | 4.806427 | 22.50504 | 17.99894 |  | -1.38697e-05 |  | 4.415025 | 0 | [16 empty] | 25.32539 | 0.005033016
5421 | 2021/11/27 15:33:06 | 90547.9588 | 52560.0013 | 1 | 10 | 0 | 0 | 0 | 0 | -0.1238632 | 3.673431 | -0.4550029 | 5.893802 | 4.809519 | 22.50504 | 18.0103 |  | -1.568764e-05 |  |  | 0 | [16 empty] | 25.42944 | 0.07786214
5422 | 2021/11/27 15:34:36 | 90637.9588 | 52650.0013 | 1 | 10 | 0 | 0 | 0 | 0 | -0.1241226 | 3.672957 | -0.455897 | 5.893802 | 4.812613 | 22.50504 | 18.02166 |  | -2.532942e-05 |  | 0 | [17 empty] | 25.30217 | -0.03696263
5423 | 2021/11/27 15:36:06 | 90727.9578 | 52740.0003 | 1 | 10 | 0 | 0 | 0 | 0 | -0.123642 | 3.672242 | -0.4540433 | 5.893802 | 4.815706 | 22.50504 | 18.03302 |  | 1.390864e-05 |  | 0 | 0 | [16 empty] | 25.06315 | -0.08691788
5424 | 2021/11/27 15:37:36 | 90817.9579 | 52830.0004 | 1 | 10 | 0 | 0 | 0 | 0 | -0.123497 | 3.671377 | -0.453404 | 5.893802 | 4.8188 | 22.50504 | 18.04438 |  | -1.090618e-05 |  | 0 | 0 | [16 empty] | 25.34793 | 0.0357914
5425 | 2021/11/27 15:39:06 | 90907.9594 | 52920.0019 | 1 | 10 | 0 | 0 | 0 | 0 | -0.1240234 | 3.670741 | -0.4552578 | 5.893802 | 4.821894 | 22.50504 | 18.05574 |  | -3.267903e-05 |  |  | 0 | [16 empty] | 25.39935 | 0.102396
5426 | 2021/11/27 15:40:36 | 90997.9587 | 53010.0012 | 1 | 10 | 0 | 0 | 0 | 0 | -0.1236649 | 3.670073 | -0.4538592 | 5.893802 | 4.824988 | 22.50504 | 18.0671 |  | -1.244655e-05 |  | 0 | 0.2232361 | [16 empty] | 25.22558 | 0.008293986
5427 | 2021/11/27 15:42:06 | 91087.9586 | 53100.0011 | 1 | 10 | 0 | 0 | 0 | 0 | -0.1238251 | 3.669487 | -0.4543746 | 5.893802 | 4.828084 | 22.50504 | 18.07846 |  | 3.160976e-06 |  | 0 | [17 empty] | 25.09468 | -0.05380511
5428 | 2021/11/27 15:43:36 | 91177.9586 | 53190.0011 | 1 | 10 | 0 | 0 | 0 | 0 | -0.1237717 | 3.668585 | -0.454067 | 5.893802 | 4.83118 | 22.50504 | 18.08982 |  | -1.774245e-05 |  | 4.490248 | 0 | [16 empty] | 25.13454 | -0.09874821
5429 | 2021/11/27 15:45:06 | 91267.9579 | 53280.0004 | 1 | 10 | 0 | 0 | 0 | 0 | -0.1236115 | 3.667988 | -0.4534055 | 5.893802 | 4.834275 | 22.50504 | 18.10117 |  | -1.16562e-05 |  | 0 | 0 | [16 empty] | 25.27373 | -0.0459969
5430 | 2021/11/27 15:46:36 | 91357.9585 | 53370.001 | 1 | 10 | 0 | 0 | 0 | 0 | -0.1236267 | 3.667356 | -0.4533831 | 5.893802 | 4.837368 | 22.50504 | 18.11252 |  | 5.571313e-06 |  | 0 | 0 | [16 empty] | 25.17273 | -0.02133787
5431 | 2021/11/27 15:48:06 | 91447.9579 | 53460.0004 | 1 | 10 | 0 | 0 | 0 | 0 | -0.1240997 | 3.666796 | -0.4550483 | 5.893802 | 4.840462 | 22.50504 | 18.12386 |  | -7.704368e-06 | [19 empty] | 25.30527 | 0.07425368
5432 | 2021/11/27 15:49:36 | 91537.9579 | 53550.0004 | 1 | 10 | 0 | 0 | 0 | 0 | -0.1237411 | 3.666139 | -0.4536521 | 5.893802 | 4.843556 | 22.50504 | 18.13521 |  | -1.296e-05 |  | 0 | 0 | [16 empty] | 25.31141 | 0.05289972
5433 | 2021/11/27 15:51:06 | 91627.9586 | 53640.0011 | 1 | 10 | 0 | 0 | 0 | 0 | -0.1236801 | 3.665382 | -0.4533348 | 5.893802 | 4.846648 | 22.50504 | 18.14654 |  | -1.979578e-05 |  | 0 | 0 | [16 empty] | 25.44128 | -0.03119886
5434 | 2021/11/27 15:52:36 | 91717.9579 | 53730.0004 | 1 | 10 | 0 | 0 | 0 | 0 | -0.1235352 | 3.664703 | -0.4527198 | 5.893802 | 4.849741 | 22.50504 | 18.15788 |  | -5.847515e-06 |  | 0 | 0 | [16 empty] | 25.31926 | -0.006221533
5435 | 2021/11/27 15:54:06 | 91807.9585 | 53820.001 | 1 | 10 | 0 | 0 | 0 | 0 | -0.1235504 | 3.663985 | -0.4526868 | 5.893802 | 4.85283 | 22.50504 | 18.1692 |  | -8.771926e-06 |  | 4.720824 | [17 empty] | 25.28487 | 0.07269681
5436 | 2021/11/27 15:55:36 | 91897.9595 | 53910.002 | 1 | 10 | 0 | 0 | 0 | 0 | -0.1238785 | 3.66358 | -0.4538388 | 5.893802 | 4.855919 | 22.50504 | 18.18052 |  | 5.531524e-06 |  |  | 0 | [16 empty] | 25.28604 | 0.07608294
5437 | 2021/11/27 15:57:06 | 91987.9579 | 54000.0004 | 1 | 10 | 0 | 0 | 0 | 0 | -0.1236115 | 3.66293 | -0.4527803 | 5.893802 | 4.85901 | 22.50504 | 18.19184 |  | -1.722646e-05 |  | 0 | 0 | [16 empty] | 25.05296 | -0.01770914
5438 | 2021/11/27 15:58:36 | 92077.9578 | 54090.0003 | 1 | 10 | 0 | 0 | 0 | 0 | -0.1235733 | 3.662093 | -0.4525369 | 5.893802 | 4.862102 | 22.50504 | 18.20316 |  | -2.888342e-05 |  | 0 | 0 | [16 empty] | 25.09777 | -0.02978623
5439 | 2021/11/27 16:00:06 | 92167.9594 | 54180.0019 | 1 | 10 | 0 | 0 | 0 | 0 | -0.1236038 | 3.661476 | -0.4525723 | 5.893802 | 4.865194 | 22.50504 | 18.21448 |  | 1.612004e-05 |  | 0 | [17 empty] | 25.10798 | -0.04155636
5440 | 2021/11/27 16:01:36 | 92257.9578 | 54270.0003 | 1 | 10 | 0 | 0 | 0 | 0 | -0.1235886 | 3.660778 | -0.4524304 | 5.893802 | 4.868284 | 22.50504 | 18.2258 |  | 8.614374e-06 |  |  | 0 | [16 empty] | 25.14401 | -0.03333747
5441 | 2021/11/27 16:03:06 | 92347.958 | 54360.0005 | 1 | 10 | 0 | 0 | 0 | 0 | -0.1238785 | 3.660317 | -0.4534346 | 5.893802 | 4.871375 | 22.50504 | 18.23711 |  | -4.378314e-05 |  | 0 | 0 | [16 empty] | 25.19526 | -0.03511727
5442 | 2021/11/27 16:04:36 | 92437.9579 | 54450.0004 | 1 | 10 | 0 | 0 | 0 | 0 | -0.123848 | 3.659649 | -0.4532402 | 5.893802 | 4.874467 | 22.50504 | 18.24843 |  | -1.67138e-05 |  | 0 | 0.2120949 | [16 empty] | 25.06388 | -0.01778722
5443 | 2021/11/27 16:06:06 | 92527.958 | 54540.0005 | 1 | 10 | 0 | 0 | 0 | 0 | -0.123642 | 3.659068 | -0.4524145 | 5.893802 | 4.877558 | 22.50504 | 18.25974 |  | 1.217087e-05 |  | 4.7235 | 0 | [16 empty] | 25.12271 | -0.06105423
5444 | 2021/11/27 16:07:36 | 92617.9594 | 54630.0019 | 1 | 10 | 0 | 0 | 0 | 0 | -0.1240692 | 3.658151 | -0.4538639 | 5.893802 | 4.88065 | 22.50504 | 18.27105 |  | 8.850806e-06 |  |  | 0 | [16 empty] | 25.29864 | -0.02888978
5445 | 2021/11/27 16:09:06 | 92707.9585 | 54720.001 | 1 | 10 | 0 | 0 | 0 | 0 | -0.123848 | 3.657565 | -0.4529821 | 5.893802 | 4.883743 | 22.50504 | 18.28237 |  | 6.203055e-06 |  | 0 | [17 empty] | 25.24768 | -0.04985631
5446 | 2021/11/27 16:10:36 | 92797.958 | 54810.0005 | 1 | 10 | 0 | 0 | 0 | 0 | -0.1239014 | 3.657029 | -0.453111 | 5.893802 | 4.886836 | 22.50504 | 18.29368 |  | -2.876679e-05 |  | 0 | 0 | [16 empty] | 25.34842 | 0.06631732
5447 | 2021/11/27 16:12:06 | 92887.9578 | 54900.0003 | 1 | 10 | 0 | 0 | 0 | 0 | -0.1239014 | 3.656568 | -0.4530539 | 5.893802 | 4.889927 | 22.50504 | 18.30498 |  | -1.647686e-05 |  | 0 | 0 | [16 empty] | 25.12607 | 0.01445949
5448 | 2021/11/27 16:13:36 | 92977.9578 | 54990.0003 | 1 | 10 | 0 | 0 | 0 | 0 | -0.1232986 | 3.655939 | -0.4507722 | 5.893802 | 4.893018 | 22.50504 | 18.31628 |  | -1.382847e-06 |  |  | 0 | [16 empty] | 25.39226 | -0.006666183
5449 | 2021/11/27 16:15:06 | 93067.9588 | 55080.0013 | 1 | 10 | 0 | 0 | 0 | 0 | -0.1235352 | 3.655203 | -0.4515462 | 5.893802 | 4.896108 | 22.50504 | 18.32758 |  | 6.559025e-06 |  | 0 | [17 empty] | 25.34653 | 0.08913338
5450 | 2021/11/27 16:16:36 | 93157.9593 | 55170.0018 | 1 | 10 | 0 | 0 | 0 | 0 | -0.1239014 | 3.654605 | -0.4528107 | 5.893802 | 4.899199 | 22.50504 | 18.33888 |  | -2.576238e-05 |  | 0 | 0 | [16 empty] | 25.32306 | 0.06808937
5451 | 2021/11/27 16:18:06 | 93247.9578 | 55260.0003 | 1 | 10 | 0 | 0 | 0 | 0 | -0.1234131 | 3.653905 | -0.4509397 | 5.893802 | 4.90229 | 22.50504 | 18.35017 |  | -2.64341e-05 |  | 5.058454 | 0 | [16 empty] | 25.24388 | 0.06840467
5452 | 2021/11/27 16:19:36 | 93337.9588 | 55350.0013 | 1 | 10 | 0 | 0 | 0 | 0 | -0.1237183 | 3.65346 | -0.4519999 | 5.893802 | 4.905381 | 22.50504 | 18.36147 |  | -2.410264e-06 |  |  | 0 | [16 empty] | 25.05345 | -0.1171327
5453 | 2021/11/27 16:21:06 | 93427.9586 | 55440.0011 | 1 | 10 | 0 | 0 | 0 | 0 | -0.1235886 | 3.652887 | -0.4514552 | 5.893802 | 4.908473 | 22.50504 | 18.37276 |  | 5.887025e-06 |  | 0 | [17 empty] | 25.1654 | -0.02332866
5454 | 2021/11/27 16:22:36 | 93517.9586 | 55530.0011 | 1 | 10 | 0 | 0 | 0 | 0 | -0.1238251 | 3.652207 | -0.4522349 | 5.893802 | 4.911564 | 22.50504 | 18.38405 |  | -2.453586e-05 |  | 0 | 0 | [16 empty] | 25.14075 | -0.093714
5455 | 2021/11/27 16:24:06 | 93607.9579 | 55620.0004 | 1 | 10 | 0 | 0 | 0 | 0 | -0.1238098 | 3.65144 | -0.4520841 | 5.893802 | 4.914655 | 22.50504 | 18.39534 |  | -2.750072e-05 |  | 0 | 0 | [16 empty] | 25.07648 | -0.1035786
5456 | 2021/11/27 16:25:36 | 93697.9578 | 55710.0003 | 1 | 10 | 0 | 0 | 0 | 0 | -0.1242294 | 3.650893 | -0.4535482 | 5.893802 | 4.917747 | 22.50504 | 18.40663 |  | -3.287633e-05 |  |  | 0 | [16 empty] | 25.0955 | -0.07853091
5457 | 2021/11/27 16:27:06 | 93787.9586 | 55800.0011 | 1 | 10 | 0 | 0 | 0 | 0 | -0.1238785 | 3.650293 | -0.4521928 | 5.893802 | 4.920838 | 22.50504 | 18.41791 |  | 6.045467e-06 |  | 0 | [17 empty] | 25.28565 | 0.02454162
5458 | 2021/11/27 16:28:36 | 93877.9588 | 55890.0013 | 1 | 10 | 0 | 0 | 0 | 0 | -0.1235886 | 3.649842 | -0.4510789 | 5.893802 | 4.923928 | 22.50504 | 18.42919 |  | 1.469866e-05 |  | 0 | 0.2001603 | [16 empty] | 25.39657 | 0.09491026
5459 | 2021/11/27 16:30:06 | 93967.9578 | 55980.0003 | 1 | 10 | 0 | 0 | 0 | 0 | -0.123497 | 3.649121 | -0.4506555 | 5.893802 | 4.927016 | 22.50504 | 18.44046 |  | -1.801771e-05 |  | 0 | 0 | [16 empty] | 25.10186 | -0.1060992
5460 | 2021/11/27 16:31:36 | 94057.958 | 56070.0005 | 1 | 10 | 0 | 0 | 0 | 0 | -0.1239395 | 3.648416 | -0.4521829 | 5.893802 | 4.930106 | 22.50504 | 18.45173 |  | -2.098133e-05 |  | 5.055608 | [17 empty] | 25.35722 | 0.050897
5461 | 2021/11/27 16:33:06 | 94147.9582 | 56160.0007 | 1 | 10 | 0 | 0 | 0 | 0 | -0.1236038 | 3.647872 | -0.4508908 | 5.893802 | 4.933193 | 22.50504 | 18.463 |  | -1.975757e-06 |  | 0 | 0 | [16 empty] | 25.31146 | -0.03306031
5462 | 2021/11/27 16:34:36 | 94237.958 | 56250.0005 | 1 | 10 | 0 | 0 | 0 | 0 | -0.1239014 | 3.647259 | -0.4519005 | 5.893802 | 4.936281 | 22.50504 | 18.47426 |  | 1.841284e-05 |  | 0 | 0 | [16 empty] | 25.20734 | 0.01028955
5463 | 2021/11/27 16:36:06 | 94327.9594 | 56340.0019 | 1 | 10 | 0 | 0 | 0 | 0 | -0.1233139 | 3.64683 | -0.4497048 | 5.893802 | 4.93937 | 22.50504 | 18.48553 |  | -1.924132e-05 |  |  | 0 | [16 empty] | 25.49277 | 0.0560838
5464 | 2021/11/27 16:37:36 | 94417.9575 | 56430 | 1 | 10 | 0 | 0 | 0 | 0 | -0.1238327 | 3.646238 | -0.4515235 | 5.893802 | 4.942455 | 22.50504 | 18.49678 |  | -2.228359e-05 |  | 0 | [17 empty] | 25.37832 | -0.07920027
5465 | 2021/11/27 16:39:06 | 94507.9582 | 56520.0007 | 1 | 10 | 0 | 0 | 0 | 0 | -0.1238327 | 3.645488 | -0.4514306 | 5.893802 | 4.945544 | 22.50504 | 18.50804 |  | 1.145854e-06 |  | 0 | 0 | [16 empty] | 25.36387 | -0.03860354
5466 | 2021/11/27 16:40:36 | 94597.9579 | 56610.0004 | 1 | 10 | 0 | 0 | 0 | 0 | -0.1240234 | 3.644792 | -0.4520395 | 5.893802 | 4.948634 | 22.50504 | 18.5193 |  | 2.117994e-05 |  | 0 | 0 | [16 empty] | 25.32004 | -0.06104469
5467 | 2021/11/27 16:42:06 | 94687.9578 | 56700.0003 | 1 | 10 | 0 | 0 | 0 | 0 | -0.1232071 | 3.644339 | -0.4490084 | 5.893802 | 4.951723 | 22.50504 | 18.53056 |  | -8.337626e-06 |  |  | 0 | [16 empty] | 25.32385 | 0.06001592
5468 | 2021/11/27 16:43:36 | 94777.9587 | 56790.0012 | 1 | 10 | 0 | 0 | 0 | 0 | -0.1237183 | 3.643896 | -0.4508166 | 5.893802 | 4.954811 | 22.50504 | 18.54181 |  | -9.483085e-07 |  | 5.126738 | [17 empty] | 25.17041 | -0.06288648
5469 | 2021/11/27 16:45:06 | 94867.958 | 56880.0005 | 1 | 10 | 0 | 0 | 0 | 0 | -0.123642 | 3.643218 | -0.4504548 | 5.893802 | 4.9579 | 22.50504 | 18.55307 |  | 4.583111e-06 |  | 0 | 0 | [16 empty] | 25.35037 | -0.06513178
5470 | 2021/11/27 16:46:36 | 94957.9594 | 56970.0019 | 1 | 10 | 0 | 0 | 0 | 0 | -0.1236267 | 3.64246 | -0.4503053 | 5.893802 | 4.960988 | 22.50504 | 18.56432 |  | -3.516615e-06 |  |  | 0 | [16 empty] | 25.35748 | 0.06379962
5471 | 2021/11/27 16:48:06 | 95047.9586 | 57060.0011 | 1 | 10 | 0 | 0 | 0 | 0 | -0.123558 | 3.641919 | -0.4499882 | 5.893802 | 4.964073 | 22.50504 | 18.57556 |  | -1.003568e-05 |  | 0 | 0 | [16 empty] | 25.24963 | 0.04127383
5472 | 2021/11/27 16:49:36 | 95137.9589 | 57150.0014 | 1 | 10 | 0 | 0 | 0 | 0 | -0.1238251 | 3.641372 | -0.4508933 | 5.893802 | 4.967161 | 22.50504 | 18.5868 |  | -1.533099e-05 |  | 0 | [17 empty] | 25.40512 | 0.03303051
5473 | 2021/11/27 16:51:06 | 95227.9586 | 57240.0011 | 1 | 10 | 0 | 0 | 0 | 0 | -0.1236115 | 3.640928 | -0.4500606 | 5.893802 | 4.970248 | 22.50504 | 18.59804 |  | -4.939107e-06 |  | 0 | 0 | [16 empty] | 25.39515 | 0.04695654
5474 | 2021/11/27 16:52:36 | 95317.958 | 57330.0005 | 1 | 10 | 0 | 0 | 0 | 0 | -0.1234436 | 3.640362 | -0.4493794 | 5.893802 | 4.973336 | 22.50504 | 18.60928 |  | 5.255166e-06 |  |  | 0 | [16 empty] | 25.30082 | 0.05059779
5475 | 2021/11/27 16:54:06 | 95407.9586 | 57420.0011 | 1 | 10 | 0 | 0 | 0 | 0 | -0.1237946 | 3.639638 | -0.4505675 | 5.893802 | 4.976422 | 22.50504 | 18.62052 |  | 1.639756e-05 |  | 0 | 0.1925581 | [16 empty] | 25.33212 | 0.07451892
5476 | 2021/11/27 16:55:36 | 95497.9589 | 57510.0014 | 1 | 10 | 0 | 0 | 0 | 0 | -0.1237183 | 3.638891 | -0.4501974 | 5.893802 | 4.979508 | 22.50504 | 18.63175 |  | -2.382467e-05 |  | 0 | 0 | [16 empty] | 25.19631 | -0.05718827
5477 | 2021/11/27 16:57:06 | 95587.9594 | 57600.0019 | 1 | 10 | 0 | 0 | 0 | 0 | -0.1235504 | 3.638416 | -0.4495278 | 5.893802 | 4.982594 | 22.50504 | 18.64298 |  | -1.473829e-05 |  | 5.296688 | 0 | [16 empty] | 25.06136 | -0.05661428
5478 | 2021/11/27 16:58:36 | 95677.9588 | 57690.0013 | 1 | 10 | 0 | 0 | 0 | 0 | -0.1236801 | 3.638015 | -0.4499501 | 5.893802 | 4.985681 | 22.50504 | 18.65421 |  | -1.857089e-06 |  | 0 | [17 empty] | 25.11614 | -0.04645824
5479 | 2021/11/27 17:00:06 | 95767.9579 | 57780.0004 | 1 | 10 | 0 | 0 | 0 | 0 | -0.1233368 | 3.63729 | -0.4486117 | 5.893802 | 4.98877 | 22.50504 | 18.66544 |  | -7.783968e-06 |  | 0 | 0 | [16 empty] | 25.38145 | 0.06157398
5480 | 2021/11/27 17:01:36 | 95857.9585 | 57870.001 | 1 | 10 | 0 | 0 | 0 | 0 | -0.1239548 | 3.636807 | -0.4507997 | 5.893802 | 4.991859 | 22.50504 | 18.67668 |  | -1.623965e-05 |  |  | 0 | [16 empty] | 25.45184 | 0.09816706
5481 | 2021/11/27 17:03:06 | 95947.958 | 57960.0005 | 1 | 10 | 0 | 0 | 0 | 0 | -0.1236649 | 3.636106 | -0.4496587 | 5.893802 | 4.994949 | 22.50504 | 18.68792 |  | 8.692252e-07 |  | 0 | 0 | [16 empty] | 25.19887 | -0.05825639
5482 | 2021/11/27 17:04:36 | 96037.9579 | 58050.0004 | 1 | 10 | 0 | 0 | 0 | 0 | -0.1240463 | 3.63547 | -0.4509666 | 5.893802 | 4.99804 | 22.50504 | 18.69915 |  | 1.129993e-05 |  | 0 | [17 empty] | 25.42581 | 0.0749737
5483 | 2021/11/27 17:06:06 | 96127.9581 | 58140.0006 | 1 | 10 | 0 | 0 | 0 | 0 | -0.1235733 | 3.63502 | -0.4491914 | 5.893802 | 5.001133 | 22.50504 | 18.7104 |  | -1.462036e-06 |  | 0 | 0 | [16 empty] | 25.4104 | 0.02622485
5484 | 2021/11/27 17:07:36 | 96217.9587 | 58230.0012 | 1 | 10 | 0 | 0 | 0 | 0 | -0.1238861 | 3.634466 | -0.4502598 | 5.893802 | 5.004224 | 22.50504 | 18.72163 |  | -1.533073e-05 |  |  | 0 | [16 empty] | 25.46964 | 0.0771904
5485 | 2021/11/27 17:09:06 | 96307.9581 | 58320.0006 | 1 | 10 | 0 | 0 | 0 | 0 | -0.1237411 | 3.633888 | -0.4496613 | 5.893802 | 5.007315 | 22.50504 | 18.73286 |  | -3.958925e-05 |  | 5.268184 | 0 | [16 empty] | 25.24016 | -0.0902909
5486 | 2021/11/27 17:10:36 | 96397.9581 | 58410.0006 | 1 | 10 | 0 | 0 | 0 | 0 | -0.1239243 | 3.633081 | -0.450227 | 5.893802 | 5.010407 | 22.50504 | 18.7441 |  | -6.993659e-06 |  | 0 | [17 empty] | 25.39143 | 0.06097317
5487 | 2021/11/27 17:12:06 | 96487.9589 | 58500.0014 | 1 | 10 | 0 | 0 | 0 | 0 | -0.123558 | 3.632488 | -0.448823 | 5.893802 | 5.013497 | 22.50504 | 18.75533 |  | 2.264068e-05 |  |  | 0 | [16 empty] | 25.32098 | -0.008987188
5488 | 2021/11/27 17:13:36 | 96577.9587 | 58590.0012 | 1 | 10 | 0 | 0 | 0 | 0 | -0.1237946 | 3.632157 | -0.4496414 | 5.893802 | 5.016587 | 22.50504 | 18.76655 |  | -5.057981e-06 |  | 0 | 0 | [16 empty] | 25.24419 | -0.03076136
5489 | 2021/11/27 17:15:06 | 96667.9594 | 58680.0019 | 1 | 10 | 0 | 0 | 0 | 0 | -0.1237183 | 3.631525 | -0.4492861 | 5.893802 | 5.019678 | 22.50504 | 18.77777 |  | -3.390231e-05 |  | 0 | 0 | [16 empty] | 25.28381 | 0.07058263
5490 | 2021/11/27 17:16:36 | 96757.9581 | 58770.0006 | 1 | 10 | 0 | 0 | 0 | 0 | -0.1237183 | 3.630763 | -0.4491918 | 5.893802 | 5.022768 | 22.50504 | 18.78899 |  | -3.121489e-06 |  | 0 | [17 empty] | 25.17922 | -0.08424103
5491 | 2021/11/27 17:18:06 | 96847.958 | 58860.0005 | 1 | 10 | 0 | 0 | 0 | 0 | -0.1238861 | 3.630151 | -0.4497252 | 5.893802 | 5.025858 | 22.50504 | 18.80021 |  | 2.106175e-05 |  |  | 0 | [16 empty] | 25.10456 | 0.02258778
5492 | 2021/11/27 17:19:36 | 96937.958 | 58950.0005 | 1 | 10 | 0 | 0 | 0 | 0 | -0.1235199 | 3.629546 | -0.4483212 | 5.893802 | 5.028947 | 22.50504 | 18.81143 |  | -1.343515e-06 |  | 0 | 0.1904477 | [16 empty] | 25.34782 | 0.0966835
5493 | 2021/11/27 17:21:06 | 97027.9579 | 59040.0004 | 1 | 10 | 0 | 0 | 0 | 0 | -0.1237869 | 3.629059 | -0.44923 | 5.893802 | 5.032037 | 22.50504 | 18.82264 |  | -2.821194e-05 |  | 0 | 0 | [16 empty] | 25.43101 | 0.02897203
5494 | 2021/11/27 17:22:36 | 97117.9595 | 59130.002 | 1 | 10 | 0 | 0 | 0 | 0 | -0.1234283 | 3.628555 | -0.4478664 | 5.893802 | 5.035128 | 22.50504 | 18.83386 |  | -1.975724e-07 |  | 5.230799 | 0 | [16 empty] | 25.28645 | 0.04335284
5495 | 2021/11/27 17:24:06 | 97207.9582 | 59220.0007 | 1 | 10 | 0 | 0 | 0 | 0 | -0.1239395 | 3.627903 | -0.4496405 | 5.893802 | 5.038219 | 22.50504 | 18.84507 |  | -6.045116e-06 |  | 0 | [17 empty] | 25.2755 | 0.02955377
5496 | 2021/11/27 17:25:36 | 97297.9587 | 59310.0012 | 1 | 10 | 0 | 0 | 0 | 0 | -0.1235199 | 3.627067 | -0.448015 | 5.893802 | 5.04131 | 22.50504 | 18.85629 |  | 2.726229e-06 |  | 0 | 0 | [16 empty] | 25.41871 | -0.002527833
5497 | 2021/11/27 17:27:06 | 97387.9581 | 59400.0006 | 1 | 10 | 0 | 0 | 0 | 0 | -0.1239243 | 3.626605 | -0.4494245 | 5.893802 | 5.044397 | 22.50504 | 18.86748 |  | -2.441732e-05 |  |  | 0 | [16 empty] | 25.2146 | -0.01924038
5498 | 2021/11/27 17:28:36 | 97477.958 | 59490.0005 | 1 | 10 | 0 | 0 | 0 | 0 | -0.1235352 | 3.625899 | -0.4479262 | 5.893802 | 5.047486 | 22.50504 | 18.87868 |  | -8.574787e-06 |  | 0 | 0 | [16 empty] | 25.48386 | 0.07154286
5499 | 2021/11/27 17:30:06 | 97567.9581 | 59580.0006 | 1 | 10 | 0 | 0 | 0 | 0 | -0.1238251 | 3.625587 | -0.4489387 | 5.893802 | 5.050577 | 22.50504 | 18.88989 |  | 2.015272e-06 |  | 0 | [17 empty] | 25.36371 | 0.0692004
5500 | 2021/11/27 17:31:36 | 97657.958 | 59670.0005 | 1 | 10 | 0 | 0 | 0 | 0 | -0.1234283 | 3.624928 | -0.4474187 | 5.893802 | 5.053666 | 22.50504 | 18.90109 |  | 1.770264e-05 |  | 0 | 0 | [16 empty] | 25.11126 | -0.0782305
5501 | 2021/11/27 17:33:06 | 97747.9588 | 59760.0013 | 1 | 10 | 0 | 0 | 0 | 0 | -0.123558 | 3.624113 | -0.4477882 | 5.893802 | 5.056756 | 22.50504 | 18.91229 |  | -2.975096e-05 |  |  | 0 | [16 empty] | 25.40829 | 0.08904159
5502 | 2021/11/27 17:34:36 | 97837.9589 | 59850.0014 | 1 | 10 | 0 | 0 | 0 | 0 | -0.1238632 | 3.623522 | -0.448821 | 5.893802 | 5.059845 | 22.50504 | 18.92348 |  | -1.078692e-05 |  | 5.097275 | 0 | [16 empty] | 25.25757 | -0.06709874
5503 | 2021/11/27 17:36:06 | 97927.9587 | 59940.0012 | 1 | 10 | 0 | 0 | 0 | 0 | -0.1238251 | 3.623016 | -0.4486203 | 5.893802 | 5.062934 | 22.50504 | 18.93468 |  | 5.096778e-06 |  | 0 | [17 empty] | 25.3427 | 0.04395425
5504 | 2021/11/27 17:37:36 | 98017.9589 | 60030.0014 | 1 | 10 | 0 | 0 | 0 | 0 | -0.1231842 | 3.622464 | -0.4462303 | 5.893802 | 5.066025 | 22.50504 | 18.94587 |  | 1.149824e-05 |  | 0 | 0 | [16 empty] | 25.41857 | 0.02947867
5505 | 2021/11/27 17:39:06 | 98107.9581 | 60120.0006 | 1 | 10 | 0 | 0 | 0 | 0 | -0.1236649 | 3.621885 | -0.4479 | 5.893802 | 5.069114 | 22.50504 | 18.95706 |  | -7.151767e-06 |  |  | 0 | [16 empty] | 25.20988 | -0.07045865
5506 | 2021/11/27 17:40:36 | 98197.9579 | 60210.0004 | 1 | 10 | 0 | 0 | 0 | 0 | -0.123558 | 3.621089 | -0.4474145 | 5.893802 | 5.072202 | 22.50504 | 18.96824 |  | -4.062123e-05 |  | 0 | 0 | [16 empty] | 25.47112 | 0.05253613
5507 | 2021/11/27 17:42:06 | 98287.9581 | 60300.0006 | 1 | 10 | 0 | 0 | 0 | 0 | -0.1237335 | 3.620505 | -0.4479778 | 5.893802 | 5.075291 | 22.50504 | 18.97943 |  | 3.397796e-06 |  | 0 | [17 empty] | 25.37985 | -0.10813
5508 | 2021/11/27 17:43:36 | 98377.9587 | 60390.0012 | 1 | 10 | 0 | 0 | 0 | 0 | -0.1237183 | 3.6199 | -0.4478479 | 5.893802 | 5.078382 | 22.50504 | 18.99062 |  | 1.090483e-05 |  | 0 | 0.1981581 | [16 empty] | 25.35046 | 0.01954794
5509 | 2021/11/27 17:45:06 | 98467.9587 | 60480.0012 | 1 | 10 | 0 | 0 | 0 | 0 | -0.1233902 | 3.619457 | -0.4466055 | 5.893802 | 5.08147 | 22.50504 | 19.00179 |  | -1.817561e-05 |  |  | 0 | [16 empty] | 25.41668 | 0.07255018
5510 | 2021/11/27 17:46:36 | 98557.9587 | 60570.0012 | 1 | 10 | 0 | 0 | 0 | 0 | -0.1235199 | 3.618666 | -0.4469773 | 5.893802 | 5.084558 | 22.50504 | 19.01297 |  | -3.243763e-05 |  | 4.983032 | [17 empty] | 25.40267 | 0.09564459
5511 | 2021/11/27 17:48:06 | 98647.958 | 60660.0005 | 1 | 10 | 0 | 0 | 0 | 0 | -0.1235504 | 3.618012 | -0.4470068 | 5.893802 | 5.087645 | 22.50504 | 19.02414 |  | 1.540874e-06 |  | 0 | 0 | [16 empty] | 25.1723 | -0.08386314
5512 | 2021/11/27 17:49:36 | 98737.9587 | 60750.0012 | 1 | 10 | 0 | 0 | 0 | 0 | -0.1238785 | 3.617316 | -0.4481077 | 5.893802 | 5.090733 | 22.50504 | 19.03531 |  | -1.240693e-05 |  |  | 0 | [16 empty] | 25.20829 | -0.06810427
5513 | 2021/11/27 17:51:06 | 98827.9575 | 60840 | 1 | 10 | 0 | 0 | 0 | 0 | -0.1239395 | 3.616817 | -0.4482665 | 5.893802 | 5.093823 | 22.50504 | 19.04649 |  | -2.283824e-05 |  | 0 | 0 | [16 empty] | 25.35457 | 0.008298755
5514 | 2021/11/27 17:52:36 | 98917.958 | 60930.0005 | 1 | 10 | 0 | 0 | 0 | 0 | -0.1237946 | 3.61598 | -0.4476388 | 5.893802 | 5.096913 | 22.50504 | 19.05766 |  | -1.414525e-05 |  | 0 | [17 empty] | 25.38301 | 0.05015433
5515 | 2021/11/27 17:54:06 | 99007.9581 | 61020.0006 | 1 | 10 | 0 | 0 | 0 | 0 | -0.1236115 | 3.61544 | -0.44691 | 5.893802 | 5.100001 | 22.50504 | 19.06883 |  | 1.461879e-05 |  | 0 | 0 | [16 empty] | 25.50315 | 0.117256
5516 | 2021/11/27 17:55:36 | 99097.9579 | 61110.0004 | 1 | 10 | 0 | 0 | 0 | 0 | -0.1234665 | 3.614654 | -0.4462887 | 5.893802 | 5.103092 | 22.50504 | 19.08 |  | 2.094042e-06 |  |  | 0 | [16 empty] | 25.24811 | -0.07541955
5517 | 2021/11/27 17:57:06 | 99187.9582 | 61200.0007 | 1 | 10 | 0 | 0 | 0 | 0 | -0.1238632 | 3.614033 | -0.4476457 | 5.893802 | 5.106182 | 22.50504 | 19.09117 |  | -3.018757e-05 |  | 4.640326 | 0 | [16 empty] | 25.43355 | 0.06748796
5518 | 2021/11/27 17:58:36 | 99277.958 | 61290.0005 | 1 | 10 | 0 | 0 | 0 | 0 | -0.123497 | 3.613379 | -0.4462415 | 5.893802 | 5.109272 | 22.50504 | 19.10234 |  | 1.532997e-05 | [19 empty] | 25.14735 | -0.03117561
5519 | 2021/11/27 18:00:06 | 99367.9579 | 61380.0004 | 1 | 10 | 0 | 0 | 0 | 0 | -0.1237946 | 3.612567 | -0.4472163 | 5.893802 | 5.112364 | 22.50504 | 19.11351 |  | 1.465818e-05 |  | 0 | 0 | [16 empty] | 25.21421 | -0.01044214
5520 | 2021/11/27 18:01:36 | 99457.958 | 61470.0005 | 1 | 10 | 0 | 0 | 0 | 0 | -0.1232605 | 3.611847 | -0.4451981 | 5.893802 | 5.115455 | 22.50504 | 19.12468 |  | -2.797626e-05 |  | 0 | 0 | [16 empty] | 25.22231 | -0.008057356
5521 | 2021/11/27 18:03:06 | 99547.9587 | 61560.0012 | 1 | 10 | 0 | 0 | 0 | 0 | -0.1239777 | 3.611272 | -0.4477172 | 5.893802 | 5.118546 | 22.50504 | 19.13584 |  | -5.045708e-05 | [19 empty] | 25.50199 | 0.0520134
5522 | 2021/11/27 18:04:36 | 99637.9585 | 61650.001 | 1 | 10 | 0 | 0 | 0 | 0 | -0.1238861 | 3.610721 | -0.4473181 | 5.893802 | 5.12164 | 22.50504 | 19.14701 |  | 1.939936e-05 |  | 0 | 0 | [16 empty] | 25.43236 | 0.05867898
5523 | 2021/11/27 18:06:06 | 99727.9581 | 61740.0006 | 1 | 10 | 0 | 0 | 0 | 0 | -0.1236267 | 3.609947 | -0.4462858 | 5.893802 | 5.124732 | 22.50504 | 19.15817 |  | -1.165533e-05 |  | 0 | 0.2131379 | [16 empty] | 25.1294 | -0.01681328
5524 | 2021/11/27 18:07:36 | 99817.9581 | 61830.0006 | 1 | 10 | 0 | 0 | 0 | 0 | -0.1236649 | 3.60915 | -0.4463252 | 5.893802 | 5.127823 | 22.50504 | 19.16933 |  | -1.671477e-05 |  | 0 | [17 empty] | 25.44139 | 0.01940787
5525 | 2021/11/27 18:09:06 | 99907.9586 | 61920.0011 | 1 | 10 | 0 | 0 | 0 | 0 | -0.1239548 | 3.608458 | -0.4472857 | 5.893802 | 5.130914 | 22.50504 | 19.18049 |  | -4.18864e-06 |  | 4.533618 | 0 | [16 empty] | 25.21477 | 0.03875196
5526 | 2021/11/27 18:10:36 | 99997.9596 | 62010.0021 | 1 | 10 | 0 | 0 | 0 | 0 | -0.123642 | 3.607711 | -0.4460646 | 5.893802 | 5.134007 | 22.50504 | 19.19164 |  | 5.018382e-06 |  | 0 | 0 | [16 empty] | 25.21095 | 0.004871488
5527 | 2021/11/27 18:12:06 | 100087.9588 | 62100.0013 | 1 | 10 | 0 | 0 | 0 | 0 | -0.1239243 | 3.607056 | -0.4470019 | 5.893802 | 5.137098 | 22.50504 | 19.2028 |  | 2.402361e-05 |  |  | 0 | [16 empty] | 25.36647 | -0.02533913
5528 | 2021/11/27 18:13:36 | 100177.958 | 62190.0005 | 1 | 10 | 0 | 0 | 0 | 0 | -0.1235504 | 3.606313 | -0.4455614 | 5.893802 | 5.140189 | 22.50504 | 19.21395 |  | -1.181483e-05 |  | 0 | [17 empty] | 25.41835 | -0.01532614
5529 | 2021/11/27 18:15:06 | 100267.9588 | 62280.0013 | 1 | 10 | 0 | 0 | 0 | 0 | -0.1235046 | 3.60548 | -0.4452934 | 5.893802 | 5.14328 | 22.50504 | 19.22509 |  | -3.188661e-05 |  | 0 | 0 | [16 empty] | 25.28494 | 0.05624056
5530 | 2021/11/27 18:16:36 | 100357.9581 | 62370.0006 | 1 | 10 | 0 | 0 | 0 | 0 | -0.1234818 | 3.604509 | -0.4450913 | 5.893802 | 5.14637 | 22.50504 | 19.23623 |  | -1.051033e-05 |  | 0 | 0 | [16 empty] | 25.48213 | 0.05236626
5531 | 2021/11/27 18:18:06 | 100447.958 | 62460.0005 | 1 | 10 | 0 | 0 | 0 | 0 | -0.1239243 | 3.603766 | -0.4465942 | 5.893802 | 5.14946 | 22.50504 | 19.24737 |  | 4.741739e-06 |  | 3.987433 | 0 | [16 empty] | 25.18344 | -0.02595067
5532 | 2021/11/27 18:19:36 | 100537.958 | 62550.0005 | 1 | 10 | 0 | 0 | 0 | 0 | -0.123848 | 3.603351 | -0.4462678 | 5.893802 | 5.152553 | 22.50504 | 19.25851 |  | 6.480484e-06 | [19 empty] | 25.28303 | 0.04127204
5533 | 2021/11/27 18:21:06 | 100627.9589 | 62640.0014 | 1 | 10 | 0 | 0 | 0 | 0 | -0.1236115 | 3.602564 | -0.4453183 | 5.893802 | 5.155643 | 22.50504 | 19.26965 |  | -3.481083e-05 |  | 0 | 0 | [16 empty] | 25.50632 | 0.03020883
5534 | 2021/11/27 18:22:36 | 100717.9588 | 62730.0013 | 1 | 10 | 0 | 0 | 0 | 0 | -0.1235886 | 3.601643 | -0.445122 | 5.893802 | 5.158733 | 22.50504 | 19.28078 |  | -4.405318e-05 |  | 0 | 0 | [16 empty] | 25.50114 | 0.05688369
5535 | 2021/11/27 18:24:06 | 100807.959 | 62820.0015 | 1 | 10 | 0 | 0 | 0 | 0 | -0.1237946 | 3.600697 | -0.4457468 | 5.893802 | 5.161823 | 22.50504 | 19.2919 |  | 3.556393e-06 |  | 0 | 0 | [16 empty] | 25.35799 | -0.04503012
5536 | 2021/11/27 18:25:36 | 100897.958 | 62910.0005 | 1 | 10 | 0 | 0 | 0 | 0 | -0.124115 | 3.599932 | -0.4468056 | 5.893802 | 5.164912 | 22.50504 | 19.30303 |  | -5.768829e-06 |  |  | 0.2471963 | [16 empty] | 25.47939 | 0.08787513
5537 | 2021/11/27 18:27:06 | 100987.9579 | 63000.0004 | 1 | 10 | 0 | 0 | 0 | 0 | -0.1235886 | 3.599124 | -0.4448107 | 5.893802 | 5.168003 | 22.50504 | 19.31415 |  | -2.544607e-05 |  | 0 | [17 empty] | 25.34184 | 0.02627552
5538 | 2021/11/27 18:28:36 | 101077.9589 | 63090.0014 | 1 | 10 | 0 | 0 | 0 | 0 | -0.1239929 | 3.598593 | -0.4462 | 5.893802 | 5.171093 | 22.50504 | 19.32527 |  | 1.256498e-05 |  | 4.02236 | 0 | [16 empty] | 25.31298 | -0.03999949
5539 | 2021/11/27 18:30:06 | 101167.9582 | 63180.0007 | 1 | 10 | 0 | 0 | 0 | 0 | -0.1237335 | 3.597505 | -0.4451319 | 5.893802 | 5.174184 | 22.50504 | 19.33639 |  | 8.692756e-06 |  | 0 | 0 | [16 empty] | 25.2236 | -0.06733894
5540 | 2021/11/27 18:31:36 | 101257.959 | 63270.0015 | 1 | 10 | 0 | 0 | 0 | 0 | -0.1238632 | 3.596642 | -0.4454916 | 5.893802 | 5.177275 | 22.50504 | 19.34751 |  | 2.607848e-06 |  |  | 0 | [16 empty] | 25.43176 | 0.06810606
5541 | 2021/11/27 18:33:06 | 101347.9595 | 63360.002 | 1 | 10 | 0 | 0 | 0 | 0 | -0.1237183 | 3.595917 | -0.4448807 | 5.893802 | 5.180364 | 22.50504 | 19.35862 |  | 5.295074e-06 |  | 0 | [17 empty] | 25.18186 | -0.06986201
5542 | 2021/11/27 18:34:36 | 101437.9579 | 63450.0004 | 1 | 10 | 0 | 0 | 0 | 0 | -0.1233521 | 3.595008 | -0.4434518 | 5.893802 | 5.183453 | 22.50504 | 19.36973 |  | 5.768494e-06 |  | 0 | 0 | [16 empty] | 25.45688 | 0.07229865
5543 | 2021/11/27 18:36:06 | 101527.9582 | 63540.0007 | 1 | 10 | 0 | 0 | 0 | 0 | -0.1235886 | 3.594271 | -0.4442109 | 5.893802 | 5.186544 | 22.50504 | 19.38084 |  | -7.032821e-06 |  | 0 | 0 | [16 empty] | 25.32486 | -0.01340926
5544 | 2021/11/27 18:37:36 | 101617.9588 | 63630.0013 | 1 | 10 | 0 | 0 | 0 | 0 | -0.1235733 | 3.593291 | -0.4440348 | 5.893802 | 5.189634 | 22.50504 | 19.39194 |  | -1.73052e-05 |  | 3.729535 | 0 | [16 empty] | 25.35641 | 0.02090037
5545 | 2021/11/27 18:39:06 | 101707.9595 | 63720.002 | 1 | 10 | 0 | 0 | 0 | 0 | -0.1238251 | 3.592426 | -0.4448325 | 5.893802 | 5.192722 | 22.50504 | 19.40304 |  | -3.117383e-05 |  | 0 | [17 empty] | 25.445 | 0.04756212
5546 | 2021/11/27 18:40:36 | 101797.9586 | 63810.0011 | 1 | 10 | 0 | 0 | 0 | 0 | -0.1236496 | 3.591438 | -0.4440799 | 5.893802 | 5.195811 | 22.50504 | 19.41413 |  | -1.766195e-05 |  |  | 0 | [16 empty] | 25.2791 | -0.05010545
5547 | 2021/11/27 18:42:06 | 101887.9589 | 63900.0014 | 1 | 10 | 0 | 0 | 0 | 0 | -0.1237335 | 3.59083 | -0.444306 | 5.893802 | 5.198902 | 22.50504 | 19.42523 |  | 3.951056e-07 |  | 0 | 0 | [16 empty] | 25.40693 | 0.04413903
5548 | 2021/11/27 18:43:36 | 101977.9588 | 63990.0013 | 1 | 10 | 0 | 0 | 0 | 0 | -0.1239395 | 3.58997 | -0.4449391 | 5.893802 | 5.201993 | 22.50504 | 19.43633 |  | 4.228085e-06 |  | 0 | 0.2731131 | [16 empty] | 25.17149 | -0.06161988
5549 | 2021/11/27 18:45:06 | 102067.9581 | 64080.0006 | 1 | 10 | 0 | 0 | 0 | 0 | -0.1235352 | 3.588993 | -0.443367 | 5.893802 | 5.205083 | 22.50504 | 19.44742 |  | 0 |  | 0 | [17 empty] | 25.4711 | 0.06235957
5550 | 2021/11/27 18:46:36 | 102157.958 | 64170.0005 | 1 | 10 | 0 | 0 | 0 | 0 | -0.1237946 | 3.587962 | -0.4441703 | 5.893802 | 5.208172 | 22.50504 | 19.45851 |  | -2.520753e-05 |  | 3.541833 | 0 | [16 empty] | 25.13144 | -0.01986086
5551 | 2021/11/27 18:48:06 | 102247.9587 | 64260.0012 | 1 | 10 | 0 | 0 | 0 | 0 | -0.1237411 | 3.587096 | -0.4438712 | 5.893802 | 5.211263 | 22.50504 | 19.4696 |  | -2.691004e-05 |  | 0 | 0 | [16 empty] | 25.20163 | -0.02962947
5552 | 2021/11/27 18:49:36 | 102337.958 | 64350.0005 | 1 | 10 | 0 | 0 | 0 | 0 | -0.124176 | 3.586374 | -0.4453416 | 5.893802 | 5.214355 | 22.50504 | 19.48069 |  | -4.030545e-06 |  | 0 | 0 | [16 empty] | 25.4173 | 0.07044375
5553 | 2021/11/27 18:51:06 | 102427.959 | 64440.0015 | 1 | 10 | 0 | 0 | 0 | 0 | -0.1238098 | 3.585569 | -0.4439286 | 5.893802 | 5.217447 | 22.50504 | 19.49178 |  | -4.220183e-05 | [19 empty] | 25.11297 | -0.02786815
5554 | 2021/11/27 18:52:36 | 102517.9588 | 64530.0013 | 1 | 10 | 0 | 0 | 0 | 0 | -0.1237869 | 3.584498 | -0.4437139 | 5.893802 | 5.220539 | 22.50504 | 19.50286 |  | -2.323317e-05 |  | 0 | 0 | [16 empty] | 25.0895 | 0.001388788
5555 | 2021/11/27 18:54:06 | 102607.9581 | 64620.0006 | 1 | 10 | 0 | 0 | 0 | 0 | -0.1234055 | 3.583663 | -0.4422437 | 5.893802 | 5.22363 | 22.50504 | 19.51394 |  | 1.276202e-05 |  | 3.488438 | 0 | [16 empty] | 25.44228 | 0.01225114
5556 | 2021/11/27 18:55:36 | 102697.9581 | 64710.0006 | 1 | 10 | 0 | 0 | 0 | 0 | -0.1239014 | 3.582669 | -0.4438977 | 5.893802 | 5.22672 | 22.50504 | 19.52501 |  | -2.370869e-07 |  |  | 0 | [16 empty] | 25.46381 | 0.006369352
5557 | 2021/11/27 18:57:06 | 102787.9575 | 64800 | 1 | 10 | 0 | 0 | 0 | 0 | -0.1238327 | 3.582007 | -0.4435696 | 5.893802 | 5.229813 | 22.50504 | 19.53609 |  | -1.074669e-05 |  | 0 | [17 empty] | 25.42539 | -0.0106734
5558 | 2021/11/27 18:58:36 | 102877.959 | 64890.0015 | 1 | 10 | 0 | 0 | 0 | 0 | -0.1243973 | 3.581088 | -0.4454777 | 5.893802 | 5.232904 | 22.50504 | 19.54716 |  | -8.45561e-06 |  | 0 | 0 | [16 empty] | 25.27255 | 0.04181087
5559 | 2021/11/27 19:00:06 | 102967.9581 | 64980.0006 | 1 | 10 | 0 | 0 | 0 | 0 | -0.12397 | 3.580171 | -0.4438338 | 5.893802 | 5.235995 | 22.50504 | 19.55823 |  | -2.607719e-06 |  | 0 | 0 | [16 empty] | 25.46974 | 0.04357994
5560 | 2021/11/27 19:01:36 | 103057.9575 | 65070 | 1 | 10 | 0 | 0 | 0 | 0 | -0.1238251 | 3.57909 | -0.4431812 | 5.893802 | 5.239087 | 22.50504 | 19.56929 |  | -7.546455e-06 |  |  | 0.283575 | [16 empty] | 25.35885 | -0.03257036
5561 | 2021/11/27 19:03:06 | 103147.9589 | 65160.0014 | 1 | 10 | 0 | 0 | 0 | 0 | -0.1235504 | 3.578391 | -0.4421116 | 5.893802 | 5.242179 | 22.50504 | 19.58036 |  | -8.889802e-06 |  | 3.544796 | 0 | [16 empty] | 25.23063 | -0.02876818
5562 | 2021/11/27 19:04:36 | 103237.959 | 65250.0015 | 1 | 10 | 0 | 0 | 0 | 0 | -0.1239014 | 3.577746 | -0.4432877 | 5.893802 | 5.245271 | 22.50504 | 19.59143 |  | -1.70299e-05 |  | 0 | 0 | [16 empty] | 25.40554 | -0.03897429
5563 | 2021/11/27 19:06:06 | 103327.9582 | 65340.0007 | 1 | 10 | 0 | 0 | 0 | 0 | -0.1236649 | 3.576839 | -0.4423294 | 5.893802 | 5.248363 | 22.50504 | 19.60249 |  | -1.912295e-05 | [19 empty] | 25.45877 | 0.04329979
5564 | 2021/11/27 19:07:36 | 103417.959 | 65430.0015 | 1 | 10 | 0 | 0 | 0 | 0 | -0.1238098 | 3.57585 | -0.4427253 | 5.893802 | 5.251453 | 22.50504 | 19.61354 |  | -2.173099e-06 |  | 0 | 0 | [16 empty] | 25.58232 | 0.0888747
5565 | 2021/11/27 19:09:06 | 103507.9591 | 65520.0016 | 1 | 10 | 0 | 0 | 0 | 0 | -0.123642 | 3.574949 | -0.4420138 | 5.893802 | 5.254544 | 22.50504 | 19.62459 |  | 2.307532e-05 |  | 0 | 0 | [16 empty] | 25.41786 | 0.03604352
5566 | 2021/11/27 19:10:36 | 103597.9581 | 65610.0006 | 1 | 10 | 0 | 0 | 0 | 0 | -0.1235886 | 3.574086 | -0.4417163 | 5.893802 | 5.257634 | 22.50504 | 19.63563 |  | -3.437789e-05 |  | 0 | 0 | [16 empty] | 25.38133 | 0.04132688
5567 | 2021/11/27 19:12:06 | 103687.958 | 65700.0005 | 1 | 10 | 0 | 0 | 0 | 0 | -0.123703 | 3.573299 | -0.4420278 | 5.893802 | 5.260725 | 22.50504 | 19.64668 |  | -2.651291e-05 |  | 3.640061 | [17 empty] | 25.11758 | -0.1048213
5568 | 2021/11/27 19:13:36 | 103777.9575 | 65790 | 1 | 10 | 0 | 0 | 0 | 0 | -0.123848 | 3.572638 | -0.4424641 | 5.893802 | 5.263814 | 22.50504 | 19.65772 |  | -7.033579e-06 |  | 0 | 0 | [16 empty] | 25.43625 | 0.08559048
5569 | 2021/11/27 19:15:06 | 103867.9584 | 65880.0009 | 1 | 10 | 0 | 0 | 0 | 0 | -0.1236801 | 3.571705 | -0.4417488 | 5.893802 | 5.266906 | 22.50504 | 19.66876 |  | 2.094129e-05 |  |  | 0 | [16 empty] | 25.31367 | -0.01256227
5570 | 2021/11/27 19:16:36 | 103957.9585 | 65970.001 | 1 | 10 | 0 | 0 | 0 | 0 | -0.1237946 | 3.570775 | -0.4420427 | 5.893802 | 5.269998 | 22.50504 | 19.6798 |  | -3.350635e-05 |  | 0 | 0 | [16 empty] | 25.46913 | 0.1117861
5571 | 2021/11/27 19:18:06 | 104047.9597 | 66060.0022 | 1 | 10 | 0 | 0 | 0 | 0 | -0.1239777 | 3.569911 | -0.4425894 | 5.893802 | 5.273089 | 22.50504 | 19.69084 |  | -3.37067e-05 |  | 0 | 0.274477 | [16 empty] | 25.16968 | -0.07238269
5572 | 2021/11/27 19:19:36 | 104137.9583 | 66150.0008 | 1 | 10 | 0 | 0 | 0 | 0 | -0.1238098 | 3.569159 | -0.4418969 | 5.893802 | 5.276183 | 22.50504 | 19.70188 |  | 2.884438e-06 |  | 0 | [17 empty] | 25.36883 | -0.01111031
5573 | 2021/11/27 19:21:06 | 104227.9583 | 66240.0008 | 1 | 10 | 0 | 0 | 0 | 0 | -0.1239166 | 3.568425 | -0.4421871 | 5.893802 | 5.279279 | 22.50504 | 19.71293 |  | 2.410444e-05 |  | 3.570366 | 0 | [16 empty] | 25.44993 | 0.07021844
5574 | 2021/11/27 19:22:36 | 104317.9581 | 66330.0006 | 1 | 10 | 0 | 0 | 0 | 0 | -0.1237411 | 3.567524 | -0.4414493 | 5.893802 | 5.282372 | 22.50504 | 19.72397 |  | -4.749366e-05 |  | 0 | 0 | [16 empty] | 25.33924 | 0.01496017
5575 | 2021/11/27 19:24:06 | 104407.9595 | 66420.002 | 1 | 10 | 0 | 0 | 0 | 0 | -0.123703 | 3.566319 | -0.4411644 | 5.893802 | 5.285465 | 22.50504 | 19.735 |  | -3.303056e-05 |  | 0 | 0 | [16 empty] | 25.43377 | 0.09161353
5576 | 2021/11/27 19:25:36 | 104497.9598 | 66510.0023 | 1 | 10 | 0 | 0 | 0 | 0 | -0.1238861 | 3.565472 | -0.4417124 | 5.893802 | 5.288561 | 22.50504 | 19.74604 |  | -1.975626e-07 | [19 empty] | 25.44512 | 0.05969822
5577 | 2021/11/27 19:27:06 | 104587.9583 | 66600.0008 | 1 | 10 | 0 | 0 | 0 | 0 | -0.123642 | 3.564688 | -0.4407452 | 5.893802 | 5.291656 | 22.50504 | 19.75707 |  | -7.586782e-06 |  | 0 | 0 | [16 empty] | 25.29944 | -0.000898242
5578 | 2021/11/27 19:28:36 | 104677.9588 | 66690.0013 | 1 | 10 | 0 | 0 | 0 | 0 | -0.123497 | 3.563848 | -0.4401245 | 5.893802 | 5.294749 | 22.50504 | 19.7681 |  | -1.133944e-05 |  | 3.54177 | 0 | [16 empty] | 25.3748 | 0.05116761
5579 | 2021/11/27 19:30:06 | 104767.9581 | 66780.0006 | 1 | 10 | 0 | 0 | 0 | 0 | -0.1234436 | 3.56294 | -0.4398221 | 5.893802 | 5.29784 | 22.50504 | 19.77912 |  | -3.034738e-05 | [19 empty] | 25.45088 | 0.05636632
5580 | 2021/11/27 19:31:36 | 104857.9582 | 66870.0007 | 1 | 10 | 0 | 0 | 0 | 0 | -0.1235504 | 3.561815 | -0.4400637 | 5.893802 | 5.300931 | 22.50504 | 19.79013 |  | -4.583453e-06 |  | 0 | 0 | [16 empty] | 25.28329 | -0.07459104
5581 | 2021/11/27 19:33:06 | 104947.959 | 66960.0015 | 1 | 10 | 0 | 0 | 0 | 0 | -0.1236496 | 3.560843 | -0.4402968 | 5.893802 | 5.304024 | 22.50504 | 19.80114 |  | -5.255384e-06 |  | 0 | 0 | [16 empty] | 25.21237 | 0.02708495
5582 | 2021/11/27 19:34:36 | 105037.9582 | 67050.0007 | 1 | 10 | 0 | 0 | 0 | 0 | -0.1237335 | 3.559791 | -0.4404654 | 5.893802 | 5.307117 | 22.50504 | 19.81215 |  | -1.430353e-05 |  | 0 | 0.2961292 | [16 empty] | 25.52949 | -0.07040083
5583 | 2021/11/27 19:36:06 | 105127.9582 | 67140.0007 | 1 | 10 | 0 | 0 | 0 | 0 | -0.1238327 | 3.558912 | -0.4407097 | 5.893802 | 5.310208 | 22.50504 | 19.82316 |  | -4.136756e-05 | [19 empty] | 25.39956 | 0.06565213
5584 | 2021/11/27 19:37:36 | 105217.9581 | 67230.0006 | 1 | 10 | 0 | 0 | 0 | 0 | -0.1239777 | 3.557878 | -0.4410975 | 5.893802 | 5.313301 | 22.50504 | 19.83416 |  | -3.129444e-05 |  | 3.1417 | 0 | [16 empty] | 25.2583 | -0.01315415
5585 | 2021/11/27 19:39:06 | 105307.9582 | 67320.0007 | 1 | 10 | 0 | 0 | 0 | 0 | -0.1239243 | 3.556786 | -0.4407722 | 5.893802 | 5.316393 | 22.50504 | 19.84516 |  | 3.603692e-05 |  | 0 | 0 | [16 empty] | 25.3071 | 0.02793193
5586 | 2021/11/27 19:40:36 | 105397.9579 | 67410.0004 | 1 | 10 | 0 | 0 | 0 | 0 | -0.1234589 | 3.555583 | -0.4389684 | 5.893802 | 5.319485 | 22.50504 | 19.85616 |  | -3.951286e-07 |  | 0 | 0 | [16 empty] | 25.27695 | 0.01226306
5587 | 2021/11/27 19:42:06 | 105487.9582 | 67500.0007 | 1 | 10 | 0 | 0 | 0 | 0 | -0.1236115 | 3.554526 | -0.4393803 | 5.893802 | 5.322577 | 22.50504 | 19.86715 |  | -1.793958e-05 | [19 empty] | 25.17464 | -0.07754445
5588 | 2021/11/27 19:43:36 | 105577.9582 | 67590.0007 | 1 | 10 | 0 | 0 | 0 | 0 | -0.1235046 | 3.553553 | -0.4388801 | 5.893802 | 5.325668 | 22.50504 | 19.87813 |  | -2.212866e-05 |  | 2.876664 | 0 | [16 empty] | 25.48352 | 0.07320821
5589 | 2021/11/27 19:45:06 | 105667.9583 | 67680.0008 | 1 | 10 | 0 | 0 | 0 | 0 | -0.1231537 | 3.552404 | -0.4374917 | 5.893802 | 5.32876 | 22.50504 | 19.88912 |  | -3.16095e-07 |  |  | 0 | [16 empty] | 25.22176 | -0.03892899
5590 | 2021/11/27 19:46:36 | 105757.9575 | 67770 | 1 | 10 | 0 | 0 | 0 | 0 | -0.1239395 | 3.551166 | -0.4401297 | 5.893802 | 5.331852 | 22.50504 | 19.9001 |  | -1.102399e-05 |  | 0 | 0 | [16 empty] | 25.46623 | 0.0166887
5591 | 2021/11/27 19:48:06 | 105847.9581 | 67860.0006 | 1 | 10 | 0 | 0 | 0 | 0 | -0.1236038 | 3.54976 | -0.4387638 | 5.893802 | 5.334944 | 22.50504 | 19.91108 |  | -5.057645e-06 |  | 0 | 0.3591113 | [16 empty] | 25.37668 | -0.02817094
5592 | 2021/11/27 19:49:36 | 105937.9581 | 67950.0006 | 1 | 10 | 0 | 0 | 0 | 0 | -0.12397 | 3.548594 | -0.4399192 | 5.893802 | 5.338037 | 22.50504 | 19.92206 |  | -2.445785e-05 |  | 2.602642 | [17 empty] | 25.13907 | -0.0944978
5593 | 2021/11/27 19:51:06 | 106027.9581 | 68040.0006 | 1 | 10 | 0 | 0 | 0 | 0 | -0.1237946 | 3.547414 | -0.4391507 | 5.893802 | 5.34113 | 22.50504 | 19.93303 |  | -2.536578e-05 |  |  | 0 | [16 empty] | 25.14927 | -0.07436275
5594 | 2021/11/27 19:52:36 | 106117.9582 | 68130.0007 | 1 | 10 | 0 | 0 | 0 | 0 | -0.1240616 | 3.546218 | -0.4399495 | 5.893802 | 5.344224 | 22.50504 | 19.94401 |  | 2.370869e-06 |  | 0 | 0 | [16 empty] | 25.39647 | 0.02071798
5595 | 2021/11/27 19:54:06 | 106207.958 | 68220.0005 | 1 | 10 | 0 | 0 | 0 | 0 | -0.123497 | 3.544842 | -0.4377774 | 5.893802 | 5.347316 | 22.50504 | 19.95497 |  | -6.084576e-06 |  | 0 | 0 | [16 empty] | 25.39034 | 0.04216254
5596 | 2021/11/27 19:55:36 | 106297.9596 | 68310.0021 | 1 | 10 | 0 | 0 | 0 | 0 | -0.124115 | 3.543475 | -0.4397984 | 5.893802 | 5.350409 | 22.50504 | 19.96593 |  | -5.160592e-05 |  | 2.388995 | [17 empty] | 25.3269 | 0.02084255
5597 | 2021/11/27 19:57:06 | 106387.9589 | 68400.0014 | 1 | 10 | 0 | 0 | 0 | 0 | -0.1237411 | 3.542153 | -0.4383099 | 5.893802 | 5.3535 | 22.50504 | 19.97688 |  | -3.789722e-05 |  |  | 0 | [16 empty] | 25.45584 | 0.0911212
5598 | 2021/11/27 19:58:36 | 106477.9587 | 68490.0012 | 1 | 10 | 0 | 0 | 0 | 0 | -0.1239548 | 3.540954 | -0.4389182 | 5.893802 | 5.356591 | 22.50504 | 19.98783 |  | -1.758307e-05 |  | 0 | 0 | [16 empty] | 25.42527 | 0.07874072
5599 | 2021/11/27 20:00:06 | 106567.959 | 68580.0015 | 1 | 10 | 0 | 0 | 0 | 0 | -0.1236115 | 3.539664 | -0.4375432 | 5.893802 | 5.359682 | 22.50504 | 19.99877 |  | -7.546955e-06 |  | 0 | 0.4156678 | [16 empty] | 25.14367 | -0.09653091
5600 | 2021/11/27 20:01:36 | 106657.9589 | 68670.0014 | 1 | 10 | 0 | 0 | 0 | 0 | -0.1238098 | 3.538245 | -0.4380694 | 5.893802 | 5.362774 | 22.50504 | 20.00971 |  | -2.390646e-05 |  | 2.367415 | [17 empty] | 25.45279 | 0.05393684
5601 | 2021/11/27 20:03:06 | 106747.9579 | 68760.0004 | 1 | 10 | 0 | 0 | 0 | 0 | -0.1237946 | 3.536896 | -0.4378486 | 5.893802 | 5.365867 | 22.50504 | 20.02065 |  | -9.720807e-06 |  | 0 | 0 | [16 empty] | 25.40394 | -0.03598511
5602 | 2021/11/27 20:04:36 | 106837.9584 | 68850.0009 | 1 | 10 | 0 | 0 | 0 | 0 | -0.1238785 | 3.535494 | -0.4379717 | 5.893802 | 5.368958 | 22.50504 | 20.03159 |  | -5.33428e-06 |  |  | 0 | [16 empty] | 25.31343 | 0.05069435
5603 | 2021/11/27 20:06:06 | 106927.9589 | 68940.0014 | 1 | 10 | 0 | 0 | 0 | 0 | -0.1236038 | 3.534467 | -0.4368736 | 5.893802 | 5.372053 | 22.50504 | 20.04253 |  | -1.738767e-05 |  | 0 | 0 | [16 empty] | 25.2679 | -0.08162618
5604 | 2021/11/27 20:07:36 | 107017.9575 | 69030 | 1 | 10 | 0 | 0 | 0 | 0 | -0.1234589 | 3.533346 | -0.436223 | 5.893802 | 5.375144 | 22.50504 | 20.05345 |  | -3.792731e-05 |  | 2.422478 | [17 empty] | 25.40915 | 0.05160213
5605 | 2021/11/27 20:09:06 | 107107.9576 | 69120.0001 | 1 | 10 | 0 | 0 | 0 | 0 | -0.1238327 | 3.532278 | -0.4374115 | 5.893802 | 5.378236 | 22.50504 | 20.06437 |  | -2.868776e-05 |  | 0 | 0 | [16 empty] | 25.26767 | -0.0736922
5606 | 2021/11/27 20:10:36 | 107197.9583 | 69210.0008 | 1 | 10 | 0 | 0 | 0 | 0 | -0.1236115 | 3.530879 | -0.4364572 | 5.893802 | 5.381327 | 22.50504 | 20.07529 |  | 1.106424e-05 |  |  | 0 | [16 empty] | 25.2112 | 0.0350678
5607 | 2021/11/27 20:12:06 | 107287.9585 | 69300.001 | 1 | 10 | 0 | 0 | 0 | 0 | -0.1236267 | 3.529682 | -0.4363629 | 5.893802 | 5.384418 | 22.50504 | 20.0862 |  | -6.994123e-06 |  | 0 | 0.3998251 | [16 empty] | 25.13465 | 0.04907668
5608 | 2021/11/27 20:13:36 | 107377.959 | 69390.0015 | 1 | 10 | 0 | 0 | 0 | 0 | -0.1236038 | 3.528627 | -0.4361517 | 5.893802 | 5.38751 | 22.50504 | 20.09711 |  | -1.051094e-05 |  | 2.664664 | [17 empty] | 25.38379 | 0.07268667
5609 | 2021/11/27 20:15:06 | 107467.9583 | 69480.0008 | 1 | 10 | 0 | 0 | 0 | 0 | -0.1237869 | 3.527571 | -0.4366671 | 5.893802 | 5.390604 | 22.50504 | 20.10803 |  | -3.429659e-05 |  |  | 0 | [16 empty] | 25.32034 | 0.0748533
5610 | 2021/11/27 20:16:36 | 107557.9582 | 69570.0007 | 1 | 10 | 0 | 0 | 0 | 0 | -0.1236267 | 3.526389 | -0.4359558 | 5.893802 | 5.393695 | 22.50504 | 20.11893 |  | 6.242617e-06 |  | 0 | 0 | [16 empty] | 25.24135 | 0.0005429983
5611 | 2021/11/27 20:18:06 | 107647.9581 | 69660.0006 | 1 | 10 | 0 | 0 | 0 | 0 | -0.1234665 | 3.52498 | -0.4352169 | 5.893802 | 5.396786 | 22.50504 | 20.12983 |  | 6.441343e-06 |  | 0 | 0 | [16 empty] | 25.29305 | 0.04733682
5612 | 2021/11/27 20:19:36 | 107737.9583 | 69750.0008 | 1 | 10 | 0 | 0 | 0 | 0 | -0.1233368 | 3.523778 | -0.4346115 | 5.893802 | 5.399877 | 22.50504 | 20.14072 |  | -1.939969e-05 |  | 0 | [17 empty] | 25.29613 | 0.02648771
5613 | 2021/11/27 20:21:06 | 107827.9584 | 69840.0009 | 1 | 10 | 0 | 0 | 0 | 0 | -0.1236801 | 3.522602 | -0.4356758 | 5.893802 | 5.402967 | 22.50504 | 20.15161 |  | -4.425733e-06 |  | 2.628572 | 0 | [16 empty] | 25.19445 | 0.01520336
5614 | 2021/11/27 20:22:36 | 107917.9575 | 69930 | 1 | 10 | 0 | 0 | 0 | 0 | -0.1237946 | 3.521413 | -0.4359319 | 5.893802 | 5.406058 | 22.50504 | 20.16249 |  | 2.765694e-07 |  | 0 | 0 | [16 empty] | 25.50541 | 0.05710602
5615 | 2021/11/27 20:24:06 | 108007.9576 | 70020.0001 | 1 | 10 | 0 | 0 | 0 | 0 | -0.1240463 | 3.52023 | -0.4366715 | 5.893802 | 5.409149 | 22.50504 | 20.17338 |  | -8.930423e-06 |  | 0 | 0 | [16 empty] | 25.49944 | 0.01332998
5616 | 2021/11/27 20:25:36 | 108097.9583 | 70110.0008 | 1 | 10 | 0 | 0 | 0 | 0 | -0.12397 | 3.518822 | -0.4362284 | 5.893802 | 5.412241 | 22.50504 | 20.18426 |  | -2.402182e-05 |  |  | 0.3886377 | [16 empty] | 25.17446 | -0.03340006
5617 | 2021/11/27 20:27:06 | 108187.9576 | 70200.0001 | 1 | 10 | 0 | 0 | 0 | 0 | -0.1239243 | 3.517381 | -0.435889 | 5.893802 | 5.415331 | 22.50504 | 20.19513 |  | -1.659595e-05 |  | 2.413184 | 0 | [16 empty] | 25.28557 | 0.03280818
5618 | 2021/11/27 20:28:36 | 108277.958 | 70290.0005 | 1 | 10 | 0 | 0 | 0 | 0 | -0.1236267 | 3.516086 | -0.4346821 | 5.893802 | 5.418422 | 22.50504 | 20.206 |  | -1.07871e-05 |  | 0 | 0 | [16 empty] | 25.13177 | -0.08710086
5619 | 2021/11/27 20:30:06 | 108367.9583 | 70380.0008 | 1 | 10 | 0 | 0 | 0 | 0 | -0.1238632 | 3.514838 | -0.4353591 | 5.893802 | 5.421514 | 22.50504 | 20.21687 |  | 0 |  | 0 | [17 empty] | 25.20117 | 0.01430094
5620 | 2021/11/27 20:31:36 | 108457.9582 | 70470.0007 | 1 | 10 | 0 | 0 | 0 | 0 | -0.1237717 | 3.513556 | -0.4348788 | 5.893802 | 5.424607 | 22.50504 | 20.22774 |  | 2.647186e-06 |  | 2.356179 | 0 | [16 empty] | 25.4564 | 0.09694874
5621 | 2021/11/27 20:33:06 | 108547.9582 | 70560.0007 | 1 | 10 | 0 | 0 | 0 | 0 | -0.12397 | 3.512129 | -0.4353986 | 5.893802 | 5.427701 | 22.50504 | 20.23861 |  | -2.509045e-05 |  |  | 0 | [16 empty] | 25.25287 | 0.003422499
5622 | 2021/11/27 20:34:36 | 108637.9575 | 70650 | 1 | 10 | 0 | 0 | 0 | 0 | -0.1241379 | 3.510748 | -0.4358169 | 5.893802 | 5.430796 | 22.50504 | 20.24948 |  | -3.516615e-05 |  | 0 | 0 | [16 empty] | 25.34209 | 0.07389963
5623 | 2021/11/27 20:36:06 | 108727.959 | 70740.0015 | 1 | 10 | 0 | 0 | 0 | 0 | -0.1242523 | 3.509391 | -0.4360499 | 5.893802 | 5.433893 | 22.50504 | 20.26035 |  | -1.461976e-06 |  | 0 | 0.433443 | [16 empty] | 25.32228 | 0.05094707
5624 | 2021/11/27 20:37:36 | 108817.9583 | 70830.0008 | 1 | 10 | 0 | 0 | 0 | 0 | -0.1234436 | 3.508096 | -0.433052 | 5.893802 | 5.436988 | 22.50504 | 20.27121 |  | -8.377072e-06 |  | 2.213556 | 0 | [16 empty] | 25.43298 | 0.03628016
5625 | 2021/11/27 20:39:06 | 108907.9584 | 70920.0009 | 1 | 10 | 0 | 0 | 0 | 0 | -0.1235886 | 3.506814 | -0.4334022 | 5.893802 | 5.440082 | 22.50504 | 20.28206 |  | -2.390666e-05 |  | 0 | [17 empty] | 25.53558 | 0.09506762
5626 | 2021/11/27 20:40:36 | 108997.9582 | 71010.0007 | 1 | 10 | 0 | 0 | 0 | 0 | -0.1237946 | 3.505467 | -0.4339579 | 5.893802 | 5.443177 | 22.50504 | 20.29291 |  | -2.833072e-05 |  |  | 0 | [16 empty] | 25.25404 | -0.07771492
5627 | 2021/11/27 20:42:06 | 109087.9581 | 71100.0006 | 1 | 10 | 0 | 0 | 0 | 0 | -0.1236649 | 3.504052 | -0.4333282 | 5.893802 | 5.446271 | 22.50504 | 20.30376 |  | -2.370752e-06 |  | 0 | 0 | [16 empty] | 25.28961 | -0.07224441
5628 | 2021/11/27 20:43:36 | 109177.9582 | 71190.0007 | 1 | 10 | 0 | 0 | 0 | 0 | -0.1235886 | 3.502835 | -0.4329105 | 5.893802 | 5.449365 | 22.50504 | 20.3146 |  | -1.102399e-05 |  | 2.42883 | 0 | [16 empty] | 25.56592 | 0.05007565
5629 | 2021/11/27 20:45:06 | 109267.9592 | 71280.0017 | 1 | 10 | 0 | 0 | 0 | 0 | -0.1235046 | 3.501599 | -0.4324636 | 5.893802 | 5.452457 | 22.50504 | 20.32543 |  | -4.780936e-06 |  | 0 | [17 empty] | 25.27729 | -0.04965961
5630 | 2021/11/27 20:46:36 | 109357.9589 | 71370.0014 | 1 | 10 | 0 | 0 | 0 | 0 | -0.1240692 | 3.500641 | -0.4343217 | 5.893802 | 5.455548 | 22.50504 | 20.33625 |  | 3.240215e-06 |  |  | 0 | [16 empty] | 25.37726 | -0.02738237
5631 | 2021/11/27 20:48:06 | 109447.9583 | 71460.0008 | 1 | 10 | 0 | 0 | 0 | 0 | -0.1240082 | 3.499626 | -0.4339823 | 5.893802 | 5.45864 | 22.50504 | 20.34707 |  | -3.773415e-05 |  | 0 | 0.4032679 | [16 empty] | 25.54078 | 0.03837526
5632 | 2021/11/27 20:49:36 | 109537.9589 | 71550.0014 | 1 | 10 | 0 | 0 | 0 | 0 | -0.1236267 | 3.498466 | -0.4325038 | 5.893802 | 5.461731 | 22.50504 | 20.35789 |  | 1.880937e-05 |  | 2.74066 | 0 | [16 empty] | 25.32266 | -0.07254541
5633 | 2021/11/27 20:51:06 | 109627.9583 | 71640.0008 | 1 | 10 | 0 | 0 | 0 | 0 | -0.1234589 | 3.497458 | -0.4317923 | 5.893802 | 5.464822 | 22.50504 | 20.3687 |  | 1.260544e-05 | [19 empty] | 25.52965 | 0.05015075
5634 | 2021/11/27 20:52:36 | 109717.9597 | 71730.0022 | 1 | 10 | 0 | 0 | 0 | 0 | -0.1238632 | 3.496454 | -0.433082 | 5.893802 | 5.467915 | 22.50504 | 20.37951 |  | -2.951953e-05 |  | 0 | 0 | [16 empty] | 25.5498 | 0.04943192
5635 | 2021/11/27 20:54:06 | 109807.9584 | 71820.0009 | 1 | 10 | 0 | 0 | 0 | 0 | -0.1236954 | 3.495772 | -0.4324109 | 5.893802 | 5.471007 | 22.50504 | 20.39032 |  | -1.880937e-05 |  | 0 | 0 | [16 empty] | 25.24386 | -0.006954074
5636 | 2021/11/27 20:55:36 | 109897.9575 | 71910 | 1 | 10 | 0 | 0 | 0 | 0 | -0.1236954 | 3.494929 | -0.4323066 | 5.893802 | 5.474098 | 22.50504 | 20.40113 |  | 1.134066e-05 |  | 0 | [17 empty] | 25.24481 | 0.002759099
5637 | 2021/11/27 20:57:06 | 109987.9582 | 72000.0007 | 1 | 10 | 0 | 0 | 0 | 0 | -0.1240692 | 3.493832 | -0.4334769 | 5.893802 | 5.477191 | 22.50504 | 20.41194 |  | 2.252195e-06 |  |  | 0 | [16 empty] | 25.40263 | 0.04463434
5638 | 2021/11/27 20:58:36 | 110077.9583 | 72090.0008 | 1 | 10 | 0 | 0 | 0 | 0 | -0.1238251 | 3.493209 | -0.432547 | 5.893802 | 5.480284 | 22.50504 | 20.42274 |  | -1.817471e-05 |  | 3.454329 | 0 | [16 empty] | 25.41722 | 0.05521476
5639 | 2021/11/27 21:00:06 | 110167.9599 | 72180.0024 | 1 | 10 | 0 | 0 | 0 | 0 | -0.1237869 | 3.492556 | -0.4323327 | 5.893802 | 5.483377 | 22.50504 | 20.43354 |  | -1.683052e-05 |  | 0 | 0 | [16 empty] | 25.10811 | -0.06957412
5640 | 2021/11/27 21:01:36 | 110257.9592 | 72270.0017 | 1 | 10 | 0 | 0 | 0 | 0 | -0.1238251 | 3.491918 | -0.4323871 | 5.893802 | 5.486468 | 22.50504 | 20.44434 |  | -8.93057e-06 | [19 empty] | 25.35688 | 0.0005465746
5641 | 2021/11/27 21:03:06 | 110347.9592 | 72360.0017 | 1 | 10 | 0 | 0 | 0 | 0 | -0.1236954 | 3.491076 | -0.43183 | 5.893802 | 5.489561 | 22.50504 | 20.45514 |  | -1.473805e-05 |  | 0 | 0 | [16 empty] | 25.0814 | -0.0715518
5642 | 2021/11/27 21:04:36 | 110437.9582 | 72450.0007 | 1 | 10 | 0 | 0 | 0 | 0 | -0.123848 | 3.490464 | -0.432287 | 5.893802 | 5.492653 | 22.50504 | 20.46593 |  | -3.753659e-06 |  | 0 | 0 | [16 empty] | 25.23829 | -0.05646169
5643 | 2021/11/27 21:06:06 | 110527.959 | 72540.0015 | 1 | 10 | 0 | 0 | 0 | 0 | -0.1238251 | 3.489714 | -0.4321142 | 5.893802 | 5.495745 | 22.50504 | 20.47672 |  | -8.732196e-06 |  | 0 | 0 | [16 empty] | 25.18253 | -0.01556039
5644 | 2021/11/27 21:07:36 | 110617.9583 | 72630.0008 | 1 | 10 | 0 | 0 | 0 | 0 | -0.1237869 | 3.489353 | -0.4319362 | 5.893802 | 5.498836 | 22.50504 | 20.48751 |  | -6.796267e-06 |  |  | 0.2624356 | [16 empty] | 25.46392 | 0.04515648
5645 | 2021/11/27 21:09:06 | 110707.9581 | 72720.0006 | 1 | 10 | 0 | 0 | 0 | 0 | -0.1237335 | 3.488764 | -0.431677 | 5.893802 | 5.501927 | 22.50504 | 20.49829 |  | -1.26438e-06 |  | 0 | 0 | [16 empty] | 25.29595 | 0.05041301
5646 | 2021/11/27 21:10:36 | 110797.9575 | 72810 | 1 | 10 | 0 | 0 | 0 | 0 | -0.1238098 | 3.488068 | -0.431857 | 5.893802 | 5.505019 | 22.50504 | 20.50908 |  | -1.375036e-05 |  | 4.67783 | 0 | [16 empty] | 25.30249 | -0.03507137
5647 | 2021/11/27 21:12:06 | 110887.9575 | 72900 | 1 | 10 | 0 | 0 | 0 | 0 | -0.1236801 | 3.487407 | -0.4313228 | 5.893802 | 5.508108 | 22.50504 | 20.51985 |  | -3.951547e-07 |  | 0 | [17 empty] | 25.4078 | -0.01393735
5648 | 2021/11/27 21:13:36 | 110977.958 | 72990.0005 | 1 | 10 | 0 | 0 | 0 | 0 | -0.1235352 | 3.486938 | -0.4307596 | 5.893802 | 5.511198 | 22.50504 | 20.53063 |  | 1.884732e-05 |  | 0 | 0 | [16 empty] | 25.27097 | -0.08091331
5649 | 2021/11/27 21:15:06 | 111067.9584 | 73080.0009 | 1 | 10 | 0 | 0 | 0 | 0 | -0.123558 | 3.486545 | -0.4307905 | 5.893802 | 5.514287 | 22.50504 | 20.5414 |  | -3.619108e-05 |  |  | 0 | [16 empty] | 25.11618 | -0.08987069
5650 | 2021/11/27 21:16:36 | 111157.9583 | 73170.0008 | 1 | 10 | 0 | 0 | 0 | 0 | -0.1237183 | 3.485931 | -0.4312735 | 5.893802 | 5.517375 | 22.50504 | 20.55217 |  | -2.276091e-05 |  | 0 | 0 | [16 empty] | 25.44335 | 0.03777564
5651 | 2021/11/27 21:18:06 | 111247.9576 | 73260.0001 | 1 | 10 | 0 | 0 | 0 | 0 | -0.123703 | 3.485375 | -0.4311513 | 5.893802 | 5.520466 | 22.50504 | 20.56294 |  | 1.106296e-05 |  | 0 | [17 empty] | 25.34749 | 0.005229712
5652 | 2021/11/27 21:19:36 | 111337.9583 | 73350.0008 | 1 | 10 | 0 | 0 | 0 | 0 | -0.1235504 | 3.484681 | -0.4305337 | 5.893802 | 5.523558 | 22.50504 | 20.57371 |  | 1.734528e-05 |  | 0 | 0 | [16 empty] | 25.49718 | 0.09887278
5653 | 2021/11/27 21:21:06 | 111427.9584 | 73440.0009 | 1 | 10 | 0 | 0 | 0 | 0 | -0.1237717 | 3.484106 | -0.4312337 | 5.893802 | 5.52665 | 22.50504 | 20.58449 |  | 1.138036e-05 |  |  | 0 | [16 empty] | 25.27557 | -0.03459513
5654 | 2021/11/27 21:22:36 | 111517.9584 | 73530.0009 | 1 | 10 | 0 | 0 | 0 | 0 | -0.1238098 | 3.483675 | -0.4313131 | 5.893802 | 5.529743 | 22.50504 | 20.59526 |  | -7.744262e-06 |  | 0 | 0 | [16 empty] | 25.16678 | -0.05226791
5655 | 2021/11/27 21:24:06 | 111607.9581 | 73620.0006 | 1 | 10 | 0 | 0 | 0 | 0 | -0.1241608 | 3.483195 | -0.4324763 | 5.893802 | 5.532835 | 22.50504 | 20.60604 |  | -6.401453e-06 |  | 5.546512 | [17 empty] | 25.13099 | -0.09017527
5656 | 2021/11/27 21:25:36 | 111697.9586 | 73710.0011 | 1 | 10 | 0 | 0 | 0 | 0 | -0.1237411 | 3.48238 | -0.4309135 | 5.893802 | 5.535927 | 22.50504 | 20.6168 |  | -1.532997e-05 |  | 0 | 0 | [16 empty] | 25.20924 | -0.01243293
5657 | 2021/11/27 21:27:06 | 111787.9577 | 73800.0002 | 1 | 10 | 0 | 0 | 0 | 0 | -0.1238785 | 3.48195 | -0.4313387 | 5.893802 | 5.539017 | 22.50504 | 20.62756 |  | -2.797672e-05 |  | 0 | 0 | [16 empty] | 25.18002 | -0.09683132
5658 | 2021/11/27 21:28:36 | 111877.9586 | 73890.0011 | 1 | 10 | 0 | 0 | 0 | 0 | -0.1240234 | 3.481487 | -0.4317859 | 5.893802 | 5.54211 | 22.50504 | 20.63833 |  | -1.260439e-05 |  |  | 0 | [16 empty] | 25.17774 | 0.01051307
5659 | 2021/11/27 21:30:06 | 111967.9576 | 73980.0001 | 1 | 10 | 0 | 0 | 0 | 0 | -0.1237183 | 3.480991 | -0.4306623 | 5.893802 | 5.545201 | 22.50504 | 20.6491 |  | -4.978248e-06 |  | 0 | [17 empty] | 25.26405 | -0.08778512
5660 | 2021/11/27 21:31:36 | 112057.9584 | 74070.0009 | 1 | 10 | 0 | 0 | 0 | 0 | -0.1235504 | 3.480448 | -0.4300107 | 5.893802 | 5.548293 | 22.50504 | 20.65985 |  | 7.66543e-06 |  | 0 | 0 | [16 empty] | 25.33767 | 0.06182075
5661 | 2021/11/27 21:33:06 | 112147.9576 | 74160.0001 | 1 | 10 | 0 | 0 | 0 | 0 | -0.12397 | 3.479703 | -0.4313788 | 5.893802 | 5.551384 | 22.50504 | 20.67061 |  | 2.690803e-05 |  | 0 | 0.1819409 | [16 empty] | 25.2106 | -0.08486271
5662 | 2021/11/27 21:34:36 | 112237.9583 | 74250.0008 | 1 | 10 | 0 | 0 | 0 | 0 | -0.1240234 | 3.47909 | -0.4314886 | 5.893802 | 5.554477 | 22.50504 | 20.68137 |  | -3.046264e-05 | [19 empty] | 25.26865 | 0.07273376
5663 | 2021/11/27 21:36:06 | 112327.9576 | 74340.0001 | 1 | 10 | 0 | 0 | 0 | 0 | -0.1236496 | 3.478747 | -0.4301457 | 5.893802 | 5.557568 | 22.50504 | 20.69213 |  | -9.561477e-06 |  | 0 | 0 | [16 empty] | 25.44011 | 0.004326701
5664 | 2021/11/27 21:37:36 | 112417.9583 | 74430.0008 | 1 | 10 | 0 | 0 | 0 | 0 | -0.1237183 | 3.478227 | -0.4303203 | 5.893802 | 5.560661 | 22.50504 | 20.70289 |  | 1.422439e-06 |  | 5.62855 | 0 | [16 empty] | 25.17907 | -0.03790081
5665 | 2021/11/27 21:39:06 | 112507.9576 | 74520.0001 | 1 | 10 | 0 | 0 | 0 | 0 | -0.1237946 | 3.477698 | -0.4305202 | 5.893802 | 5.563754 | 22.50504 | 20.71364 |  | 4.306829e-06 |  | 0 | 0 | [16 empty] | 25.44529 | -0.02901614
5666 | 2021/11/27 21:40:36 | 112597.9575 | 74610 | 1 | 10 | 0 | 0 | 0 | 0 | -0.1237717 | 3.476912 | -0.4303433 | 5.893802 | 5.566847 | 22.50504 | 20.7244 |  | -1.651555e-05 |  | 0 | [17 empty] | 25.21387 | -0.06245613
5667 | 2021/11/27 21:42:06 | 112687.9576 | 74700.0001 | 1 | 10 | 0 | 0 | 0 | 0 | -0.1239166 | 3.476393 | -0.4307828 | 5.893802 | 5.56994 | 22.50504 | 20.73515 |  | -1.572599e-05 |  |  | 0 | [16 empty] | 25.18234 | -0.04150808
5668 | 2021/11/27 21:43:36 | 112777.9582 | 74790.0007 | 1 | 10 | 0 | 0 | 0 | 0 | -0.1234436 | 3.47576 | -0.4290603 | 5.893802 | 5.573031 | 22.50504 | 20.7459 |  | 6.321899e-06 |  | 0 | 0 | [16 empty] | 25.18868 | -0.05171776
5669 | 2021/11/27 21:45:06 | 112867.9576 | 74880.0001 | 1 | 10 | 0 | 0 | 0 | 0 | -0.1238632 | 3.475439 | -0.430479 | 5.893802 | 5.576124 | 22.50504 | 20.75665 |  | 1.236742e-05 |  | 0 | 0 | [16 empty] | 25.16598 | -0.07971406
5670 | 2021/11/27 21:46:36 | 112957.9577 | 74970.0002 | 1 | 10 | 0 | 0 | 0 | 0 | -0.1238098 | 3.4748 | -0.4302143 | 5.893802 | 5.579216 | 22.50504 | 20.7674 |  | -9.126561e-06 |  | 0 | [17 empty] | 25.13851 | -0.08253753
5671 | 2021/11/27 21:48:06 | 113047.9583 | 75060.0008 | 1 | 10 | 0 | 0 | 0 | 0 | -0.1233673 | 3.474135 | -0.4285947 | 5.893802 | 5.58231 | 22.50504 | 20.77814 |  | -9.878786841e-06 |  |  | 0 | [16 empty] | 25.38955 | 0.06667793
5672 | 2021/11/27 21:49:36 | 113137.9584 | 75150.0009 | 1 | 10 | 0 | 0 | 0 | 0 | -0.1238632 | 3.473461 | -0.430234 | 5.893802 | 5.585403 | 22.50504 | 20.78889 |  | -4.543677e-06 |  | 5.437619 | 0 | [16 empty] | 25.32653 | 0.05839825
5673 | 2021/11/27 21:51:06 | 113227.9578 | 75240.0003 | 1 | 10 | 0 | 0 | 0 | 0 | -0.1242523 | 3.47305 | -0.4315345 | 5.893802 | 5.588496 | 22.50504 | 20.79963 |  | -1.19722e-05 |  |  | 0 | [16 empty] | 25.17751 | -0.009984374
5674 | 2021/11/27 21:52:36 | 113317.9575 | 75330 | 1 | 10 | 0 | 0 | 0 | 0 | -0.1238632 | 3.472483 | -0.4301129 | 5.893802 | 5.59159 | 22.50504 | 20.81037 |  | -1.675234e-05 |  | 0 | [17 empty] | 25.37704 | 0.07225931
5675 | 2021/11/27 21:54:06 | 113407.9582 | 75420.0007 | 1 | 10 | 0 | 0 | 0 | 0 | -0.1239777 | 3.471851 | -0.4304321 | 5.893802 | 5.594683 | 22.50504 | 20.82111 |  | -9.48387e-07 |  | 0 | 0 | [16 empty] | 25.42723 | 0.06607771
5676 | 2021/11/27 21:55:36 | 113497.9577 | 75510.0002 | 1 | 10 | 0 | 0 | 0 | 0 | -0.1239777 | 3.471165 | -0.4303471 | 5.893802 | 5.597776 | 22.50504 | 20.83185 |  | -3.239866e-06 |  |  | 0 | [16 empty] | 25.22099 | 0.01587033
5677 | 2021/11/27 21:57:06 | 113587.9578 | 75600.0003 | 1 | 10 | 0 | 0 | 0 | 0 | -0.1237717 | 3.470562 | -0.4295574 | 5.893802 | 5.600871 | 22.50504 | 20.84259 |  | 4.978248e-06 |  | 0 | 0 | [16 empty] | 25.16617 | -0.07256448
5678 | 2021/11/27 21:58:36 | 113677.9575 | 75690 | 1 | 10 | 0 | 0 | 0 | 0 | -0.1237183 | 3.469963 | -0.4292979 | 5.893802 | 5.603966 | 22.50504 | 20.85333 |  | -1.541001e-06 |  | 0 | [17 empty] | 25.38495 | 0.04853845
5679 | 2021/11/27 22:00:06 | 113767.9591 | 75780.0016 | 1 | 10 | 0 | 0 | 0 | 0 | -0.1237946 | 3.469441 | -0.4294981 | 5.893802 | 5.607061 | 22.50504 | 20.86407 |  | -2.007386e-05 |  | 0 | 0.1858843 | [16 empty] | 25.19908 | -0.07165313
5680 | 2021/11/27 22:01:36 | 113857.9586 | 75870.0011 | 1 | 10 | 0 | 0 | 0 | 0 | -0.1236801 | 3.468874 | -0.4290307 | 5.893802 | 5.610156 | 22.50504 | 20.87481 |  | -5.491831e-06 |  |  | 0 | [16 empty] | 25.22252 | -0.1017398
5681 | 2021/11/27 22:03:06 | 113947.9584 | 75960.0009 | 1 | 10 | 0 | 0 | 0 | 0 | -0.1239929 | 3.468166 | -0.430028 | 5.893802 | 5.613248 | 22.50504 | 20.88553 |  | 2.370594e-06 |  | 5.228952 | 0 | [16 empty] | 25.50023 | 0.05614698
5682 | 2021/11/27 22:04:36 | 114037.9585 | 76050.001 | 1 | 10 | 0 | 0 | 0 | 0 | -0.1238632 | 3.467501 | -0.4294958 | 5.893802 | 5.616342 | 22.50504 | 20.89626 |  | 9.049044e-06 |  | 0 | [17 empty] | 25.23271 | -0.1038998
5683 | 2021/11/27 22:06:06 | 114127.9576 | 76140.0001 | 1 | 10 | 0 | 0 | 0 | 0 | -0.1236649 | 3.467043 | -0.4287515 | 5.893802 | 5.619436 | 22.50504 | 20.90699 |  | -1.414466e-05 |  |  | 0 | [16 empty] | 25.29364 | -0.01207471
5684 | 2021/11/27 22:07:36 | 114217.9577 | 76230.0002 | 1 | 10 | 0 | 0 | 0 | 0 | -0.1238861 | 3.466365 | -0.4294344 | 5.893802 | 5.622531 | 22.50504 | 20.91772 |  | 5.452729e-06 |  | 0 | 0 | [16 empty] | 25.32536 | 0.003364682
5685 | 2021/11/27 22:09:06 | 114307.9578 | 76320.0003 | 1 | 10 | 0 | 0 | 0 | 0 | -0.12397 | 3.46578 | -0.4296527466 | 5.893802 | 5.625625 | 22.50504 | 20.92845 |  | 2.706631e-05 |  | 0 | 0 | [16 empty] | 25.31673 | -0.03813386
5686 | 2021/11/27 22:10:36 | 114397.9576 | 76410.0001 | 1 | 10 | 0 | 0 | 0 | 0 | -0.1238632 | 3.464931 | -0.4291774 | 5.893802 | 5.628721 | 22.50504 | 20.93917 |  | -1.027258e-05 |  | 0 | [17 empty] | 25.24099 | -0.0707531
5687 | 2021/11/27 22:12:06 | 114487.9577 | 76500.0002 | 1 | 10 | 0 | 0 | 0 | 0 | -0.124115 | 3.464402 | -0.4299843 | 5.893802 | 5.631815 | 22.50504 | 20.94989 |  | -3.295372e-05 |  |  | 0 | [16 empty] | 25.19425 | -0.05080342
5688 | 2021/11/27 22:13:36 | 114577.9578 | 76590.0003 | 1 | 10 | 0 | 0 | 0 | 0 | -0.1237869 | 3.463656 | -0.4287552 | 5.893802 | 5.63491 | 22.50504 | 20.96061 |  | 5.927272e-07 |  | 0 | 0 | [16 empty] | 25.25423 | -0.04617155
5689 | 2021/11/27 22:15:06 | 114667.9576 | 76680.0001 | 1 | 10 | 0 | 0 | 0 | 0 | -0.1240311 | 3.463033 | -0.4295238 | 5.893802 | 5.638004 | 22.50504 | 20.97133 |  | -7.901982e-07 |  | 4.775596 | 0 | [16 empty] | 25.21426 | -0.03195405
5690 | 2021/11/27 22:16:36 | 114757.9585 | 76770.001 | 1 | 10 | 0 | 0 | 0 | 0 | -0.123642 | 3.462384 | -0.4280961 | 5.893802 | 5.641099 | 22.50504 | 20.98205 |  | 2.765854e-07 |  | 0 | [17 empty] | 25.43014 | 0.05746007
5691 | 2021/11/27 22:18:06 | 114847.9586 | 76860.0011 | 1 | 10 | 0 | 0 | 0 | 0 | -0.1240234 | 3.461561 | -0.4293146 | 5.893802 | 5.644194 | 22.50504 | 20.99276 |  | -3.117564e-05 |  | 0 | 0 | [16 empty] | 25.30501 | -0.04767537
5692 | 2021/11/27 22:19:36 | 114937.9587 | 76950.0012 | 1 | 10 | 0 | 0 | 0 | 0 | -0.1240463 | 3.460773 | -0.4292961 | 5.893802 | 5.647288 | 22.50504 | 21.00347 |  | -2.987172e-05 |  |  | 0 | [16 empty] | 25.41419 | -0.009554625
5693 | 2021/11/27 22:21:06 | 115027.9578 | 77040.0003 | 1 | 10 | 0 | 0 | 0 | 0 | -0.12397 | 3.459988 | -0.4289347 | 5.893802 | 5.650383 | 22.50504 | 21.01418 |  | -4.030278e-06 |  | 0 | [17 empty] | 25.25946 | 0.0316447
5694 | 2021/11/27 22:22:36 | 115117.9584 | 77130.0009 | 1 | 10 | 0 | 0 | 0 | 0 | -0.1235352 | 3.459514 | -0.4273718 | 5.893802 | 5.653477 | 22.50504 | 21.02489 |  | 2.311444e-05 |  | 0 | 0.2165597 | [16 empty] | 25.48218 | 0.07533312
5695 | 2021/11/27 22:24:06 | 115207.9578 | 77220.0003 | 1 | 10 | 0 | 0 | 0 | 0 | -0.1241531 | 3.458642 | -0.4294011 | 5.893802 | 5.656572 | 22.50504 | 21.03559 |  | -4.520008e-05 |  | 0 | 0 | [16 empty] | 25.54117 | 0.02275229
5696 | 2021/11/27 22:25:36 | 115297.9578 | 77310.0003 | 1 | 10 | 0 | 0 | 0 | 0 | -0.1236267 | 3.457845 | -0.427482 | 5.893802 | 5.659667 | 22.50504 | 21.04629 |  | -1.161755e-05 |  | 4.242623 | 0 | [16 empty] | 25.51373 | 0.06480336
5697 | 2021/11/27 22:27:06 | 115387.9585 | 77400.001 | 1 | 10 | 0 | 0 | 0 | 0 | -0.1240311 | 3.456991 | -0.4287744 | 5.893802 | 5.662762 | 22.50504 | 21.05699 |  | -2.805552e-06 |  | 0 | [17 empty] | 25.57408 | 0.04456758
5698 | 2021/11/27 22:28:36 | 115477.9584 | 77490.0009 | 1 | 10 | 0 | 0 | 0 | 0 | -0.1240997 | 3.456089 | -0.4288996 | 5.893802 | 5.665856 | 22.50504 | 21.06769 |  | 1.817682e-05 |  | 0 | 0 | [16 empty] | 25.18973 | -0.03405154
5699 | 2021/11/27 22:30:06 | 115567.9579 | 77580.0004 | 1 | 10 | 0 | 0 | 0 | 0 | -0.1236954 | 3.455441 | -0.4274222 | 5.893802 | 5.668949 | 22.50504 | 21.07838 |  | -1.398651e-05 |  |  | 0 | [16 empty] | 25.41442 | 0.05844593
5700 | 2021/11/27 22:31:36 | 115657.9583 | 77670.0008 | 1 | 10 | 0 | 0 | 0 | 0 | -0.123558 | 3.45458 | -0.426841 | 5.893802 | 5.672042 | 22.50504 | 21.08907 |  | 1.857104e-06 |  | 0 | 0 | [16 empty] | 25.39404 | -0.07654965
5701 | 2021/11/27 22:33:06 | 115747.9586 | 77760.0011 | 1 | 10 | 0 | 0 | 0 | 0 | -0.1238251 | 3.453574 | -0.4276391 | 5.893802 | 5.675134 | 22.50504 | 21.09974 |  | -5.492605e-06 |  | 3.650773 | [17 empty] | 25.55275 | -0.004386902
5702 | 2021/11/27 22:34:36 | 115837.9583 | 77850.0008 | 1 | 10 | 0 | 0 | 0 | 0 | -0.1234818 | 3.452436 | -0.426313 | 5.893802 | 5.678227 | 22.50504 | 21.11043 |  | 6.084878e-06 |  |  | 0 | [16 empty] | 25.2259 | -0.09182632
5703 | 2021/11/27 22:36:06 | 115927.9578 | 77940.0003 | 1 | 10 | 0 | 0 | 0 | 0 | -0.1235199 | 3.451452 | -0.426323 | 5.893802 | 5.68132 | 22.50504 | 21.1211 |  | -2.263918e-05 |  | 0 | 0 | [16 empty] | 25.42294 | 0.07455766
5704 | 2021/11/27 22:37:36 | 116017.9585 | 78030.001 | 1 | 10 | 0 | 0 | 0 | 0 | -0.1238785 | 3.450533 | -0.4274469 | 5.893802 | 5.684413 | 22.50504 | 21.13178 |  | -2.963415e-05 |  | 0 | 0 | [16 empty] | 25.29643 | -0.065943
5705 | 2021/11/27 22:39:06 | 116107.9586 | 78120.0011 | 1 | 10 | 0 | 0 | 0 | 0 | -0.1240692 | 3.449573 | -0.4279858 | 5.893802 | 5.687506 | 22.50504 | 21.14245 |  | -1.995498e-05 |  | 0 | 0.2818206 | [16 empty] | 25.43267 | 0.01110971
5706 | 2021/11/27 22:40:36 | 116197.9577 | 78210.0002 | 1 | 10 | 0 | 0 | 0 | 0 | -0.1240845 | 3.448272 | -0.4278771 | 5.893802 | 5.690598 | 22.50504 | 21.15311 |  | -4.42544e-06 |  | 2.959477 | 0 | [16 empty] | 25.18797 | -0.07226884
5707 | 2021/11/27 22:42:06 | 116287.9586 | 78300.0011 | 1 | 10 | 0 | 0 | 0 | 0 | -0.1236649 | 3.447062 | -0.4262806 | 5.893802 | 5.69369 | 22.50504 | 21.16377 |  | 1.315767e-05 | [19 empty] | 25.20088 | -0.04516244
5708 | 2021/11/27 22:43:36 | 116377.9579 | 78390.0004 | 1 | 10 | 0 | 0 | 0 | 0 | -0.1241226 | 3.445635 | -0.4276812 | 5.893802 | 5.696784 | 22.50504 | 21.17443 |  | -4.504428e-05 |  | 0 | 0 | [16 empty] | 25.22548 | -0.0787884
5709 | 2021/11/27 22:45:06 | 116467.9579 | 78480.0004 | 1 | 10 | 0 | 0 | 0 | 0 | -0.1238861 | 3.444294 | -0.4267002 | 5.893802 | 5.699879 | 22.50504 | 21.1851 |  | -1.533175e-05 |  | 0 | 0 | [16 empty] | 25.17356 | -0.06997585
5710 | 2021/11/27 22:46:36 | 116557.9577 | 78570.0002 | 1 | 10 | 0 | 0 | 0 | 0 | -0.1240845 | 3.442838 | -0.4272028 | 5.893802 | 5.702971 | 22.50504 | 21.19575 |  | -8.732268e-06 |  | 2.353159 | [17 empty] | 25.18683 | -0.07471561
5711 | 2021/11/27 22:48:06 | 116647.9587 | 78660.0012 | 1 | 10 | 0 | 0 | 0 | 0 | -0.1239166 | 3.441294 | -0.4264335 | 5.893802 | 5.706067 | 22.50504 | 21.2064 |  | 2.291859e-06 |  | 0 | 0 | [16 empty] | 25.35541 | 0.02889216
5712 | 2021/11/27 22:49:36 | 116737.9577 | 78750.0002 | 1 | 10 | 0 | 0 | 0 | 0 | -0.1240311 | 3.43954 | -0.4266099 | 5.893802 | 5.709163 | 22.50504 | 21.21705 |  | -1.971675e-05 |  |  | 0.4533966 | [16 empty] | 25.32891 | -0.01086771
5713 | 2021/11/27 22:51:06 | 116827.9586 | 78840.0011 | 1 | 10 | 0 | 0 | 0 | 0 | -0.1239166 | 3.43745 | -0.4259571 | 5.893802 | 5.712258 | 22.50504 | 21.2277 |  | -4.563999e-05 |  | 1.817853 | [17 empty] | 25.27411 | -0.04829228
5714 | 2021/11/27 22:52:36 | 116917.9588 | 78930.0013 | 1 | 10 | 0 | 0 | 0 | 0 | -0.1236038 | 3.435425 | -0.4246316 | 5.893802 | 5.715355 | 22.50504 | 21.23834 |  | -8.099463e-06 |  | 0 | 0 | [16 empty] | 25.22802 | -0.035851
5715 | 2021/11/27 22:54:06 | 117007.9586 | 79020.0011 | 1 | 10 | 0 | 0 | 0 | 0 | -0.1240692 | 3.433384 | -0.4259772 | 5.893802 | 5.718451 | 22.50504 | 21.24897 |  | -2.259967e-05 |  | 1.508844 | 0 | [16 empty] | 25.31101 | -0.02732038
5716 | 2021/11/27 22:55:36 | 117097.9578 | 79110.0003 | 1 | 10 | 0 | 0 | 0 | 0 | -0.1236496 | 3.431053 | -0.4242483 | 5.893802 | 5.721545 | 22.50504 | 21.25959 |  | -4.80105e-05 |  |  | 0 | [16 empty] | 25.49956 | -0.05807698
5717 | 2021/11/27 22:57:06 | 117187.9578 | 79200.0003 | 1 | 10 | 0 | 0 | 0 | 0 | -0.1237717 | 3.428493 | -0.4243504 | 5.893802 | 5.724638 | 22.50504 | 21.2702 |  | -4.405683e-05 |  | 0 | 0.6907825 | [16 empty] | 25.46171 | -0.05201757
5718 | 2021/11/27 22:58:36 | 117277.9579 | 79290.0004 | 1 | 10 | 0 | 0 | 0 | 0 | -0.1242447 | 3.426183 | -0.4256851 | 5.893802 | 5.727734 | 22.50504 | 21.28081 |  | -2.465439e-05 |  | 1.310558 | 0 | [16 empty] | 25.25375 | -0.03025472
5719 | 2021/11/27 23:00:06 | 117367.9585 | 79380.001 | 1 | 10 | 0 | 0 | 0 | 0 | -0.12397 | 3.423804 | -0.424449 | 5.893802 | 5.730829 | 22.50504 | 21.29141 |  | -3.279784e-06 |  | 0 | [17 empty] | 25.45269 | 0.07591188
5720 | 2021/11/27 23:01:36 | 117457.9578 | 79470.0003 | 1 | 10 | 0 | 0 | 0 | 0 | -0.1235199 | 3.421803 | -0.4226608 | 5.893802 | 5.733922 | 22.50504 | 21.302 |  | -1.758409e-05 |  | 1.342498 | 0 | [16 empty] | 25.24954 | -0.06064773
5721 | 2021/11/27 23:03:06 | 117547.958 | 79560.0005 | 1 | 10 | 0 | 0 | 0 | 0 | -0.1237869 | 3.420024 | -0.4233542 | 5.893802 | 5.737015 | 22.50504 | 21.31258 |  | -3.793014e-05 |  | 0 | 0 | [16 empty] | 25.53415 | 0.02414882
5722 | 2021/11/27 23:04:36 | 117637.9587 | 79650.0012 | 1 | 10 | 0 | 0 | 0 | 0 | -0.1237411 | 3.418258 | -0.422979 | 5.893802 | 5.740107 | 22.50504 | 21.32315 |  | -3.749708e-05 |  | 1.606069 | 0.70591 | [16 empty] | 25.40985 | -0.01045167
5723 | 2021/11/27 23:06:06 | 117727.958 | 79740.0005 | 1 | 10 | 0 | 0 | 0 | 0 | -0.1240082 | 3.416365 | -0.4236573 | 5.893802 | 5.743199 | 22.50504 | 21.33372 |  | -4.267565e-06 |  |  | 0 | [16 empty] | 25.3455 | -0.01267612
5724 | 2021/11/27 23:07:36 | 117817.958 | 79830.0005 | 1 | 10 | 0 | 0 | 0 | 0 | -0.1239395 | 3.414908 | -0.423242 | 5.893802 | 5.746295 | 22.50504 | 21.34429 |  | -4.22784e-06 |  | 0 | 0 | [16 empty] | 25.50727 | -0.0006622076
5725 | 2021/11/27 23:09:06 | 117907.9587 | 79920.0012 | 1 | 10 | 0 | 0 | 0 | 0 | -0.1240234 | 3.413674 | -0.4233755 | 5.893802 | 5.749391 | 22.50504 | 21.35486 |  | -3.895709e-05 |  | 0 | [17 empty] | 25.58337 | 0.05246758
5726 | 2021/11/27 23:10:36 | 117997.958 | 80010.0005 | 1 | 10 | 0 | 0 | 0 | 0 | -0.1235733 | 3.412017 | -0.4216342 | 5.893802 | 5.752485 | 22.50504 | 21.36542 |  | -2.252102e-05 |  | 1.968726 | 0 | [16 empty] | 25.54519 | 0.03321528
5727 | 2021/11/27 23:12:06 | 118087.958 | 80100.0005 | 1 | 10 | 0 | 0 | 0 | 0 | -0.1239166 | 3.410551 | -0.4226239 | 5.893802 | 5.755579 | 22.50504 | 21.37597 |  | -1.367213e-05 |  | 0 | 0 | [16 empty] | 25.56378 | 0.0727129
5728 | 2021/11/27 23:13:36 | 118177.9587 | 80190.0012 | 1 | 10 | 0 | 0 | 0 | 0 | -0.1242065 | 3.409033 | -0.4234241 | 5.893802 | 5.758676 | 22.50504 | 21.38653 |  | -9.009005e-06 |  | 0 | 0.5041993 | [16 empty] | 25.24788 | -0.07842898
5729 | 2021/11/27 23:15:06 | 118267.9581 | 80280.0006 | 1 | 10 | 0 | 0 | 0 | 0 | -0.1244507 | 3.407598 | -0.424078 | 5.893802 | 5.761774 | 22.50504 | 21.39709 |  | -4.022109e-05 |  | 2.117496 | 0 | [16 empty] | 25.2511 | -0.04571855
5730 | 2021/11/27 23:16:36 | 118357.958 | 80370.0005 | 1 | 10 | 0 | 0 | 0 | 0 | -0.1242981 | 3.406078 | -0.423369 | 5.893802 | 5.764871 | 22.50504 | 21.40764 |  | -1.438363e-05 |  | 0 | [17 empty] | 25.45559 | 0.08967102
5731 | 2021/11/27 23:18:06 | 118447.9588 | 80460.0013 | 1 | 10 | 0 | 0 | 0 | 0 | -0.1237946 | 3.404539 | -0.4214635 | 5.893802 | 5.767967 | 22.50504 | 21.41819 |  | 6.75709e-06 |  |  | 0 | [16 empty] | 25.29993 | -0.06156504
5732 | 2021/11/27 23:19:36 | 118537.9579 | 80550.0004 | 1 | 10 | 0 | 0 | 0 | 0 | -0.1237946 | 3.402726 | -0.4212391 | 5.893802 | 5.771064 | 22.50504 | 21.42873 |  | -4.397453e-05 |  | 1.985886 | 0 | [16 empty] | 25.53634 | 0.06943226
5733 | 2021/11/27 23:21:06 | 118627.958 | 80640.0005 | 1 | 10 | 0 | 0 | 0 | 0 | -0.1242447 | 3.401095 | -0.422568 | 5.893802 | 5.774159 | 22.50504 | 21.43926 |  | -3.721833e-05 |  | 0 | 0 | [16 empty] | 25.41643 | 0.005658269
5734 | 2021/11/27 23:22:36 | 118717.9579 | 80730.0004 | 1 | 10 | 0 | 0 | 0 | 0 | -0.1236649 | 3.399444 | -0.4203919 | 5.893802 | 5.777256 | 22.50504 | 21.44979 |  | -6.401347e-06 |  |  | 0.5087137 | [16 empty] | 25.36167 | -0.004851818
5735 | 2021/11/27 23:24:06 | 118807.958 | 80820.0005 | 1 | 10 | 0 | 0 | 0 | 0 | -0.1240692 | 3.397826 | -0.4215656 | 5.893802 | 5.780352 | 22.50504 | 21.46031 |  | 7.66543e-06 |  | 1.834127 | [17 empty] | 25.49998 | 0.09069324
5736 | 2021/11/27 23:25:36 | 118897.9581 | 80910.0006 | 1 | 10 | 0 | 0 | 0 | 0 | -0.1237411 | 3.395901 | -0.4202125 | 5.893802 | 5.783447 | 22.50504 | 21.47082 |  | -5.180436e-05 |  | 0 | 0 | [16 empty] | 25.24285 | -0.06126404
5737 | 2021/11/27 23:27:06 | 118987.9579 | 81000.0004 | 1 | 10 | 0 | 0 | 0 | 0 | -0.1238861 | 3.394041 | -0.4204745 | 5.893802 | 5.786541 | 22.50504 | 21.48133 |  | -3.970976e-05 |  |  | 0 | [16 empty] | 25.53825 | 0.08245885
5738 | 2021/11/27 23:28:36 | 119077.9589 | 81090.0014 | 1 | 10 | 0 | 0 | 0 | 0 | -0.1238632 | 3.392278 | -0.4201784 | 5.893802 | 5.789636 | 22.50504 | 21.49183 |  | 3.082003e-06 |  | 1.686295 | 0 | [16 empty] | 25.3096 | -0.08574307
5739 | 2021/11/27 23:30:06 | 119167.9578 | 81180.0003 | 1 | 10 | 0 | 0 | 0 | 0 | -0.1242447 | 3.390551 | -0.421258 | 5.893802 | 5.792728 | 22.50504 | 21.50232 |  | 1.584465e-05 |  | 0 | [17 empty] | 25.34919 | -0.06796837
5740 | 2021/11/27 23:31:36 | 119257.9585 | 81270.001 | 1 | 10 | 0 | 0 | 0 | 0 | -0.1238098 | 3.388785 | -0.4195648 | 5.893802 | 5.795821 | 22.50504 | 21.5128 |  | -3.069971e-05 |  |  | 0.5782728 | [16 empty] | 25.33285 | -0.05475938
5741 | 2021/11/27 23:33:06 | 119347.958 | 81360.0005 | 1 | 10 | 0 | 0 | 0 | 0 | -0.123703 | 3.386823 | -0.4189602 | 5.893802 | 5.798914 | 22.50504 | 21.52328 |  | -5.527528e-05 |  | 1.740857 | 0 | [16 empty] | 25.48867 | 0.08787572
5742 | 2021/11/27 23:34:36 | 119437.9579 | 81450.0004 | 1 | 10 | 0 | 0 | 0 | 0 | -0.1239395 | 3.3849 | -0.4195228 | 5.893802 | 5.802006 | 22.50504 | 21.53374 |  | -1.27635e-05 |  | 0 | [17 empty] | 25.49885 | 0.02702653
5743 | 2021/11/27 23:36:06 | 119527.958 | 81540.0005 | 1 | 10 | 0 | 0 | 0 | 0 | -0.1238785 | 3.383032 | -0.4190849 | 5.893802 | 5.8051 | 22.50504 | 21.54422 |  | -9.44279e-06 |  | 1.638043 | 0 | [16 empty] | 25.50419 | -0.02752364
5744 | 2021/11/27 23:37:36 | 119617.9578 | 81630.0003 | 1 | 10 | 0 | 0 | 0 | 0 | -0.1238251 | 3.381073 | -0.4186617 | 5.893802 | 5.808194 | 22.50504 | 21.55468 |  | -1.339486e-05 |  |  | 0 | [16 empty] | 25.56265 | 0.06924629
5745 | 2021/11/27 23:39:06 | 119707.9579 | 81720.0004 | 1 | 10 | 0 | 0 | 0 | 0 | -0.1237183 | 3.379362 | -0.4180889 | 5.893802 | 5.811288 | 22.50504 | 21.56514 |  | -3.461039e-05 |  | 0 | 0.6096179 | [16 empty] | 25.3219 | 0.02282441
5746 | 2021/11/27 23:40:36 | 119797.9587 | 81810.0012 | 1 | 10 | 0 | 0 | 0 | 0 | -0.123848 | 3.377302 | -0.4182721 | 5.893802 | 5.814383 | 22.50504 | 21.57559 |  | -3.773728e-05 |  | 1.603064 | [17 empty] | 25.58108 | -0.03860593
5747 | 2021/11/27 23:42:06 | 119887.9579 | 81900.0004 | 1 | 10 | 0 | 0 | 0 | 0 | -0.1238785 | 3.375275 | -0.418124 | 5.893802 | 5.817476 | 22.50504 | 21.58604 |  | -2.915831e-05 |  | 0 | 0 | [16 empty] | 25.22715 | -0.05901873
5748 | 2021/11/27 23:43:36 | 119977.9587 | 81990.0012 | 1 | 10 | 0 | 0 | 0 | 0 | -0.1238785 | 3.373263 | -0.4178748 | 5.893802 | 5.82057 | 22.50504 | 21.59648 |  | -1.331583e-05 |  |  | 0 | [16 empty] | 25.16699 | -0.03793359
5749 | 2021/11/27 23:45:06 | 120067.9579 | 82080.0004 | 1 | 10 | 0 | 0 | 0 | 0 | -0.1238098 | 3.371455 | -0.4174192 | 5.893802 | 5.823663 | 22.50504 | 21.60691 |  | -3.805309e-05 |  | 1.618158 | 0 | [16 empty] | 25.53361 | 0.05065084
5750 | 2021/11/27 23:46:36 | 120157.958 | 82170.0005 | 1 | 10 | 0 | 0 | 0 | 0 | -0.1241379 | 3.369516 | -0.4182846 | 5.893802 | 5.826756 | 22.50504 | 21.61733 |  | -4.279171e-05 |  | 0 | 0.6314682 | [16 empty] | 25.37122 | -0.03924012
5751 | 2021/11/27 23:48:06 | 120247.9577 | 82260.0002 | 1 | 10 | 0 | 0 | 0 | 0 | -0.1238861 | 3.367451 | -0.4171804 | 5.893802 | 5.829849 | 22.50504 | 21.62775 |  | -6.559134e-06 |  | 1.500381 | [17 empty] | 25.16443 | -0.04833639
5752 | 2021/11/27 23:49:36 | 120337.9585 | 82350.001 | 1 | 10 | 0 | 0 | 0 | 0 | -0.1237411 | 3.365391 | -0.4164372 | 5.893802 | 5.832939 | 22.50504 | 21.63815 |  | -2.489124e-06 |  | 0 | 0 | [16 empty] | 25.3749 | -0.03105164
5753 | 2021/11/27 23:51:06 | 120427.9578 | 82440.0003 | 1 | 10 | 0 | 0 | 0 | 0 | -0.1236954 | 3.36336 | -0.4160322 | 5.893802 | 5.836032 | 22.50504 | 21.64856 |  | -2.24049e-05 |  |  | 0 | [16 empty] | 25.35859 | 0.04314601
5754 | 2021/11/27 23:52:36 | 120517.9579 | 82530.0004 | 1 | 10 | 0 | 0 | 0 | 0 | -0.1239395 | 3.361403 | -0.4166106 | 5.893802 | 5.839124 | 22.50504 | 21.65896 |  | -9.324802e-06 |  | 1.601068 | 0 | [16 empty] | 25.15102 | -0.06042182
5755 | 2021/11/27 23:54:06 | 120607.9587 | 82620.0012 | 1 | 10 | 0 | 0 | 0 | 0 | -0.1233902 | 3.359417 | -0.4145191 | 5.893802 | 5.842216 | 22.50504 | 21.66935 |  | -2.046613e-05 |  | 0 | 0.6541112 | [16 empty] | 25.43373 | 0.02960324
5756 | 2021/11/27 23:55:36 | 120697.9587 | 82710.0012 | 1 | 10 | 0 | 0 | 0 | 0 | -0.1237335 | 3.35735 | -0.4154167 | 5.893802 | 5.845308 | 22.50504 | 21.67973 |  | -2.275789e-05 |  | 1.501136 | [17 empty] | 25.24898 | -0.0666225
5757 | 2021/11/27 23:57:06 | 120787.958 | 82800.0005 | 1 | 10 | 0 | 0 | 0 | 0 | -0.1239166 | 3.355113 | -0.4157542 | 5.893802 | 5.8484 | 22.50504 | 21.69011 |  | -2.655242e-05 |  | 0 | 0 | [16 empty] | 25.48025 | 0.05483568
5758 | 2021/11/27 23:58:36 | 120877.9581 | 82890.0006 | 1 | 10 | 0 | 0 | 0 | 0 | -0.1235733 | 3.352998 | -0.414341 | 5.893802 | 5.851493 | 22.50504 | 21.70048 |  | -3.097577e-05 |  | 1.477112 | 0 | [16 empty] | 25.32269 | -0.00636816
5759 | 2021/11/28 00:00:06 | 120967.9581 | 82980.0006 | 1 | 10 | 0 | 0 | 0 | 0 | -0.1240616 | 3.35085 | -0.4157118 | 5.893802 | 5.854585 | 22.50504 | 21.71085 |  | -1.991448e-05 |  |  | 0 | [16 empty] | 25.41513 | -0.03003597
5760 | 2021/11/28 00:01:36 | 121057.9589 | 83070.0014 | 1 | 10 | 0 | 0 | 0 | 0 | -0.1240616 | 3.348852 | -0.4154639 | 5.893802 | 5.857677 | 22.50504 | 21.7212 |  | -8.139648e-06 |  | 0 | 0.6802435 | [16 empty] | 25.21176 | -0.06379783
5761 | 2021/11/28 00:03:06 | 121147.9579 | 83160.0004 | 1 | 10 | 0 | 0 | 0 | 0 | -0.123642 | 3.346672 | -0.4137892 | 5.893802 | 5.86077 | 22.50504 | 21.73156 |  | -1.856981e-05 |  | 1.418759 | 0 | [16 empty] | 25.47184 | 0.07531047
5762 | 2021/11/28 00:04:36 | 121237.958 | 83250.0005 | 1 | 10 | 0 | 0 | 0 | 0 | -0.1234589 | 3.344544 | -0.4129137 | 5.893802 | 5.863863 | 22.50504 | 21.74191 |  | -2.998777e-05 |  | 0 | [17 empty] | 25.20482 | -0.06859779
5763 | 2021/11/28 00:06:06 | 121327.9581 | 83340.0006 | 1 | 10 | 0 | 0 | 0 | 0 | -0.1236954 | 3.342227 | -0.4134181 | 5.893802 | 5.866955 | 22.50504 | 21.75224 |  | -4.073741e-05 |  | 1.438929 | 0 | [16 empty] | 25.26562 | -0.08897722
5764 | 2021/11/28 00:07:36 | 121417.9579 | 83430.0004 | 1 | 10 | 0 | 0 | 0 | 0 | -0.123558 | 3.339911 | -0.4126727 | 5.893802 | 5.870049 | 22.50504 | 21.76258 |  | 4.188571e-06 |  | 0 | 0 | [16 empty] | 25.19271 | -0.07334232
5765 | 2021/11/28 00:09:06 | 121507.9579 | 83520.0004 | 1 | 10 | 0 | 0 | 0 | 0 | -0.123642 | 3.337889 | -0.4127033 | 5.893802 | 5.873144 | 22.50504 | 21.77291 |  | -1.181346e-05 |  | 1.405578 | 0.7090995 | [16 empty] | 25.46261 | 0.07813454
5766 | 2021/11/28 00:10:36 | 121597.9579 | 83610.0004 | 1 | 10 | 0 | 0 | 0 | 0 | -0.1238785 | 3.335619 | -0.4132115 | 5.893802 | 5.876238 | 22.50504 | 21.78324 |  | -4.978248e-05 |  |  | 0 | [16 empty] | 25.42511 | -0.02702355
5767 | 2021/11/28 00:12:06 | 121687.9579 | 83700.0004 | 1 | 10 | 0 | 0 | 0 | 0 | -0.1237564 | 3.333204 | -0.4125053 | 5.893802 | 5.879331 | 22.50504 | 21.79355 |  | -1.367213e-05 |  | 0 | 0 | [16 empty] | 25.51675 | 0.08094788
5768 | 2021/11/28 00:13:36 | 121777.958 | 83790.0005 | 1 | 10 | 0 | 0 | 0 | 0 | -0.1236496 | 3.330818 | -0.4118543 | 5.893802 | 5.882423 | 22.50504 | 21.80386 |  | -2.884582e-05 |  | 1.349924 | [17 empty] | 25.20967 | -0.1048481
5769 | 2021/11/28 00:15:06 | 121867.9587 | 83880.0012 | 1 | 10 | 0 | 0 | 0 | 0 | -0.1238098 | 3.328449 | -0.4120946 | 5.893802 | 5.885515 | 22.50504 | 21.81415 |  | -1.398651e-05 |  | 0 | 0.73331 | [16 empty] | 25.37114 | -0.01803339
5770 | 2021/11/28 00:16:36 | 121957.958 | 83970.0005 | 1 | 10 | 0 | 0 | 0 | 0 | -0.123642 | 3.326275 | -0.4112673 | 5.893802 | 5.888608 | 22.50504 | 21.82444 |  | -7.032763e-06 |  | 1.342255 | 0 | [16 empty] | 25.45438 | -0.06064773
5771 | 2021/11/28 00:18:06 | 122047.958 | 84060.0005 | 1 | 10 | 0 | 0 | 0 | 0 | -0.1238327 | 3.323904 | -0.411608 | 5.893802 | 5.8917 | 22.50504 | 21.83472 |  | -3.472892e-05 |  | 0 | [17 empty] | 25.3498 | -0.06028235
5772 | 2021/11/28 00:19:36 | 122137.9588 | 84150.0013 | 1 | 10 | 0 | 0 | 0 | 0 | -0.123848 | 3.321458 | -0.4113559 | 5.893802 | 5.894793 | 22.50504 | 21.845 |  | -1.027317e-06 |  | 1.282749 | 0 | [16 empty] | 25.46456 | 0.05715072
5773 | 2021/11/28 00:21:06 | 122227.958 | 84240.0005 | 1 | 10 | 0 | 0 | 0 | 0 | -0.1237411 | 3.318971 | -0.4106931 | 5.893802 | 5.897885 | 22.50504 | 21.85527 |  | -1.442136e-05 |  | 0 | 0.7762949 | [16 empty] | 25.54067 | -0.002636909
5774 | 2021/11/28 00:22:36 | 122317.9581 | 84330.0006 | 1 | 10 | 0 | 0 | 0 | 0 | -0.1239548 | 3.316463 | -0.4110915 | 5.893802 | 5.90098 | 22.50504 | 21.86553 |  | -2.789399e-05 |  | 1.296893 | [17 empty] | 25.45517 | 0.002777576
5775 | 2021/11/28 00:24:06 | 122407.9586 | 84420.0011 | 1 | 10 | 0 | 0 | 0 | 0 | -0.1239166 | 3.314112 | -0.4106735 | 5.893802 | 5.904072 | 22.50504 | 21.87579 |  | -5.022084e-05 |  | 0 | 0 | [16 empty] | 25.35948 | -0.0674814
5776 | 2021/11/28 00:25:36 | 122497.9581 | 84510.0006 | 1 | 10 | 0 | 0 | 0 | 0 | -0.1236115 | 3.311668 | -0.4093602 | 5.893802 | 5.907165 | 22.50504 | 21.88603 |  | -4.524447e-05 |  | 1.244356 | 0 | [16 empty] | 25.24411 | -0.02771139
5777 | 2021/11/28 00:27:06 | 122587.958 | 84600.0005 | 1 | 10 | 0 | 0 | 0 | 0 | -0.1238327 | 3.309092 | -0.4097738 | 5.893802 | 5.910257 | 22.50504 | 21.89627 |  | -2.094025e-05 |  | 0 | 0.8001831 | [16 empty] | 25.23262 | -0.02780735
5778 | 2021/11/28 00:28:36 | 122677.9581 | 84690.0006 | 1 | 10 | 0 | 0 | 0 | 0 | -0.1236496 | 3.306397 | -0.4088347 | 5.893802 | 5.913351 | 22.50504 | 21.9065 |  | -3.777116e-05 |  | 1.220853 | [17 empty] | 25.50089 | 0.08317649
5779 | 2021/11/28 00:30:06 | 122767.958 | 84780.0005 | 1 | 10 | 0 | 0 | 0 | 0 | -0.1232986 | 3.303842 | -0.4073591 | 5.893802 | 5.916443 | 22.50504 | 21.91672 |  | -4.291309e-05 |  | 0 | 0 | [16 empty] | 25.50284 | 0.07748723
5780 | 2021/11/28 00:31:36 | 122857.9578 | 84870.0003 | 1 | 10 | 0 | 0 | 0 | 0 | -0.1239166 | 3.301406 | -0.409099 | 5.893802 | 5.919534 | 22.50504 | 21.92693 |  | -1.205122e-05 |  | 1.201466 | 0 | [16 empty] | 25.53207 | 0.06342351
5781 | 2021/11/28 00:33:06 | 122947.958 | 84960.0005 | 1 | 10 | 0 | 0 | 0 | 0 | -0.1236954 | 3.298771 | -0.4080428 | 5.893802 | 5.922626 | 22.50504 | 21.93714 |  | -1.951951e-05 |  | 0 | 0.8447305 | [16 empty] | 25.31377 | -0.0459516
5782 | 2021/11/28 00:34:36 | 123037.959 | 85050.0015 | 1 | 10 | 0 | 0 | 0 | 0 | -0.1236115 | 3.295945 | -0.4074167 | 5.893802 | 5.925717 | 22.50504 | 21.94733 |  | -3.014831e-05 |  | 1.171944 | 0 | [16 empty] | 25.39133 | 0.0189358
5783 | 2021/11/28 00:36:06 | 123127.9581 | 85140.0006 | 1 | 10 | 0 | 0 | 0 | 0 | -0.123703 | 3.293305 | -0.4073917 | 5.893802 | 5.928806 | 22.50504 | 21.95751 |  | -4.37429e-05 |  | 0 | [17 empty] | 25.55502 | 0.03802598
5784 | 2021/11/28 00:37:36 | 123217.9581 | 85230.0006 | 1 | 10 | 0 | 0 | 0 | 0 | -0.1237183 | 3.29052 | -0.4070975 | 5.893802 | 5.931896 | 22.50504 | 21.96768 |  | -6.796098e-06 |  | 1.129784 | 0 | [16 empty] | 25.25118 | -0.08707464
5785 | 2021/11/28 00:39:06 | 123307.9595 | 85320.002 | 1 | 10 | 0 | 0 | 0 | 0 | -0.1236038 | 3.287903 | -0.4063973 | 5.893802 | 5.934987 | 22.50504 | 21.97784 |  | -1.616062e-05 |  | 1.142544 | 0.8724855 | [16 empty] | 25.44273 | -0.01822829
5786 | 2021/11/28 00:40:36 | 123397.958 | 85410.0005 | 1 | 10 | 0 | 0 | 0 | 0 | -0.1233368 | 3.285115 | -0.4051756 | 5.893802 | 5.938077 | 22.50504 | 21.988 |  | -4.614834e-05 |  |  | 0 | [16 empty] | 25.5366 | 0.04210949
5787 | 2021/11/28 00:42:06 | 123487.9588 | 85500.0013 | 1 | 10 | 0 | 0 | 0 | 0 | -0.1239166 | 3.282218 | -0.4067213 | 5.893802 | 5.941165 | 22.50504 | 21.99814 |  | -3.141428e-05 |  | 1.119274 | [17 empty] | 25.20982 | -0.07778466
5788 | 2021/11/28 00:43:36 | 123577.959 | 85590.0015 | 1 | 10 | 0 | 0 | 0 | 0 | -0.123703 | 3.27929 | -0.405658 | 5.893802 | 5.944253 | 22.50504 | 22.00827 |  | -1.691248e-05 |  |  | 0.8947368 | [16 empty] | 25.29822 | -0.06914139
5789 | 2021/11/28 00:45:06 | 123667.9581 | 85680.0006 | 1 | 10 | 0 | 0 | 0 | 0 | -0.1239548 | 3.276485 | -0.406136 | 5.893802 | 5.947342 | 22.50504 | 22.0184 |  | -2.876369e-05 |  | 1.085622 | [17 empty] | 25.391 | 0.008992553
5790 | 2021/11/28 00:46:36 | 123757.9582 | 85770.0007 | 1 | 10 | 0 | 0 | 0 | 0 | -0.1237335 | 3.273739 | -0.4050712 | 5.893802 | 5.950431 | 22.50504 | 22.02851 |  | -3.346961e-05 |  | 0 | 0 | [16 empty] | 25.47632 | -0.0246954
5791 | 2021/11/28 00:48:06 | 123847.9579 | 85860.0004 | 1 | 10 | 0 | 0 | 0 | 0 | -0.1239014 | 3.270905 | -0.4052697 | 5.893802 | 5.953521 | 22.50504 | 22.03862 |  | -5.638765e-05 |  | 1.074857 | 0 | [16 empty] | 25.56262 | 0.06544411
5792 | 2021/11/28 00:49:36 | 123937.9581 | 85950.0006 | 1 | 10 | 0 | 0 | 0 | 0 | -0.123558 | 3.267822 | -0.4037656 | 5.893802 | 5.956611 | 22.50504 | 22.04873 |  | -3.986781e-05 |  | 1.0615 | 0.935095 | [16 empty] | 25.21386 | -0.08404553
5793 | 2021/11/28 00:51:06 | 124027.9581 | 86040.0006 | 1 | 10 | 0 | 0 | 0 | 0 | -0.1240311 | 3.264863 | -0.4049445 | 5.893802 | 5.959702 | 22.50504 | 22.05882 |  | -3.555921e-05 |  |  | 0 | [16 empty] | 25.33815 | -0.06782174
5794 | 2021/11/28 00:52:36 | 124117.9588 | 86130.0013 | 1 | 10 | 0 | 0 | 0 | 0 | -0.12323 | 3.261835 | -0.4019559 | 5.893802 | 5.962793 | 22.50504 | 22.06891 |  | -1.857104e-06 |  | 1.050925 | [17 empty] | 25.4928 | 0.08353531
5795 | 2021/11/28 00:54:06 | 124207.9588 | 86220.0013 | 1 | 10 | 0 | 0 | 0 | 0 | -0.1236801 | 3.258985 | -0.4030716 | 5.893802 | 5.965885 | 22.50504 | 22.07899 |  | -3.943383e-05 |  | 0 | 0.9532286 | [16 empty] | 25.53869 | 0.05715847
5796 | 2021/11/28 00:55:36 | 124297.9589 | 86310.0014 | 1 | 10 | 0 | 0 | 0 | 0 | -0.1237411 | 3.256029 | -0.4029046 | 5.893802 | 5.968977 | 22.50504 | 22.08906 |  | -4.492574e-05 |  | 1.019456 | [17 empty] | 25.36581 | -0.08880138
5797 | 2021/11/28 00:57:06 | 124387.959 | 86400.0015 | 1 | 10 | 0 | 0 | 0 | 0 | -0.1235199 | 3.253031 | -0.4018141 | 5.893802 | 5.972068 | 22.50504 | 22.09912 |  | -1.849309e-05 |  | 0 | 0 | [16 empty] | 25.36177 | -0.05851984
5798 | 2021/11/28 00:58:36 | 124477.9591 | 86490.0016 | 1 | 10 | 0 | 0 | 0 | 0 | -0.1242142 | 3.249789 | -0.4036699 | 5.893802 | 5.975161 | 22.50504 | 22.10918 |  | -2.860707e-05 |  | 1.047274 | 0 | [16 empty] | 25.67181 | 0.08482575
5799 | 2021/11/28 01:00:06 | 124567.9588 | 86580.0013 | 1 | 10 | 0 | 0 | 0 | 0 | -0.1232605 | 3.246831 | -0.400206 | 5.893802 | 5.978252 | 22.50504 | 22.11922 |  | -5.527436e-05 |  | 1.004637 | 0.982259 | [16 empty] | 25.4479 | -0.07735431
5800 | 2021/11/28 01:01:36 | 124657.9589 | 86670.0014 | 1 | 10 | 0 | 0 | 0 | 0 | -0.1237717 | 3.243673 | -0.4014749 | 5.893802 | 5.981344 | 22.50504 | 22.12925 |  | -6.32169e-05 |  | 0 | 0 | [16 empty] | 25.50122 | -0.05989075
5801 | 2021/11/28 01:03:06 | 124747.9581 | 86760.0006 | 1 | 10 | 0 | 0 | 0 | 0 | -0.1237869 | 3.240819 | -0.4011709 | 5.893802 | 5.984437 | 22.50504 | 22.13928 |  | -2.532627e-05 |  | 1.011862 | 0 | [16 empty] | 25.44466 | -0.04575968
5802 | 2021/11/28 01:04:36 | 124837.9595 | 86850.002 | 1 | 10 | 0 | 0 | 0 | 0 | -0.1237869 | 3.237659 | -0.4007798 | 5.893802 | 5.987528 | 22.50504 | 22.1493 |  | -1.327599e-05 |  | 1.007301 | 0.9989545 | [16 empty] | 25.25493 | 0.05524695
5803 | 2021/11/28 01:06:06 | 124927.958 | 86940.0005 | 1 | 10 | 0 | 0 | 0 | 0 | -0.1238632 | 3.234478 | -0.4006328 | 5.893802 | 5.990623 | 22.50504 | 22.15931 |  | -1.612111e-05 |  |  | 0 | [16 empty] | 25.24798 | 0.02135932
5804 | 2021/11/28 01:07:36 | 125017.9581 | 87030.0006 | 1 | 10 | 0 | 0 | 0 | 0 | -0.1235352 | 3.231351 | -0.3991856 | 5.893802 | 5.993716 | 22.50504 | 22.16931 |  | -4.093532e-05 |  | 1.007885 | [17 empty] | 25.36177 | 0.03715932
5805 | 2021/11/28 01:09:06 | 125107.958 | 87120.0005 | 1 | 10 | 0 | 0 | 0 | 0 | -0.1240616 | 3.228281 | -0.4005057 | 5.893802 | 5.996807 | 22.50504 | 22.17929 |  | -3.33505e-05 |  | 0 | 0.9979595 | [16 empty] | 25.42913 | 0.08130074
5806 | 2021/11/28 01:10:36 | 125197.958 | 87210.0005 | 1 | 10 | 0 | 0 | 0 | 0 | -0.1236115 | 3.225327 | -0.3986875 | 5.893802 | 5.999896 | 22.50504 | 22.18926 |  | -2.904147e-05 |  | 0.992947 | 0 | [16 empty] | 25.28739 | 0.03806233
5807 | 2021/11/28 01:12:06 | 125287.9582 | 87300.0007 | 1 | 10 | 0 | 0 | 0 | 0 | -0.1236038 | 3.222321 | -0.3982911 | 5.893802 | 6.002987 | 22.50504 | 22.19923 |  | -2.963268e-05 |  | 0.9955272 | [17 empty] | 25.43287 | 0.0640732
5808 | 2021/11/28 01:13:36 | 125377.9582 | 87390.0007 | 1 | 10 | 0 | 0 | 0 | 0 | -0.123848 | 3.218908 | -0.3986553 | 5.893802 | 6.00608 | 22.50504 | 22.20919 |  | -5.085262e-05 |  |  | 0.9975276 | [16 empty] | 25.49766 | 0.07621527
5809 | 2021/11/28 01:15:06 | 125467.959 | 87480.0015 | 1 | 10 | 0 | 0 | 0 | 0 | -0.1237411 | 3.215846 | -0.3979323 | 5.893802 | 6.009171 | 22.50504 | 22.21913 |  | -3.489187e-05 |  | 0.9882701 | [17 empty] | 25.53625 | 0.01777291
5810 | 2021/11/28 01:16:36 | 125557.958 | 87570.0005 | 1 | 10 | 0 | 0 | 0 | 0 | -0.1235886 | 3.212831 | -0.3970693 | 5.893802 | 6.012263 | 22.50504 | 22.22907 |  | -2.599903e-05 |  | 0.9810765 | 0 | [16 empty] | 25.39117 | -0.05579233
5811 | 2021/11/28 01:18:06 | 125647.9595 | 87660.002 | 1 | 10 | 0 | 0 | 0 | 0 | -0.1238098 | 3.209704 | -0.3973928 | 5.893802 | 6.015354 | 22.50504 | 22.239 |  | -2.726229e-05 |  |  | 0 | [16 empty] | 25.44367 | 0.05610883
5812 | 2021/11/28 01:19:36 | 125737.9581 | 87750.0006 | 1 | 10 | 0 | 0 | 0 | 0 | -0.1235733 | 3.206592 | -0.3962492 | 5.893802 | 6.018446 | 22.50504 | 22.24892 |  | -3.939627e-05 |  | 1.000851 | 1.007393 | [16 empty] | 25.47474 | 0.07637858
5813 | 2021/11/28 01:21:06 | 125827.9582 | 87840.0007 | 1 | 10 | 0 | 0 | 0 | 0 | -0.1240234 | 3.203425 | -0.3972997 | 5.893802 | 6.021539 | 22.50504 | 22.25883 |  | -1.939936e-05 |  | 0 | 0 | [16 empty] | 25.54015 | 0.09307742
5814 | 2021/11/28 01:22:36 | 125917.9589 | 87930.0014 | 1 | 10 | 0 | 0 | 0 | 0 | -0.1239395 | 3.200252 | -0.3966376 | 5.893802 | 6.024632 | 22.50504 | 22.26873 |  | -2.481387e-05 |  | 1.00638 | 0 | [16 empty] | 25.50445 | 0.05458891
5815 | 2021/11/28 01:24:06 | 126007.9575 | 88020 | 1 | 10 | 0 | 0 | 0 | 0 | -0.1236496 | 3.197293 | -0.395344 | 5.893802 | 6.027723 | 22.50504 | 22.27862 |  | -4.006305e-05 |  | 0.9991417 | 1.004454 | [16 empty] | 25.22824 | -0.05293906
5816 | 2021/11/28 01:25:36 | 126097.9581 | 88110.0006 | 1 | 10 | 0 | 0 | 0 | 0 | -0.1241379 | 3.194295 | -0.3965331 | 5.893802 | 6.030817 | 22.50504 | 22.28851 |  | -5.777018e-05 |  |  | 0 | [16 empty] | 25.17909 | -0.03470361
5817 | 2021/11/28 01:27:06 | 126187.9583 | 88200.0008 | 1 | 10 | 0 | 0 | 0 | 0 | -0.1240463 | 3.191145 | -0.3958497 | 5.893802 | 6.03391 | 22.50504 | 22.29838 |  | -3.954974e-05 |  | 0.9975266 | [17 empty] | 25.40007 | 0.02520323
5818 | 2021/11/28 01:28:36 | 126277.9582 | 88290.0007 | 1 | 10 | 0 | 0 | 0 | 0 | -0.1234131 | 3.18802 | -0.3934434 | 5.893802 | 6.037003 | 22.50504 | 22.30825 |  | -1.774009e-05 |  | 0 | 1.001384 | [16 empty] | 25.47922 | 0.08131385
5819 | 2021/11/28 01:30:06 | 126367.9582 | 88380.0007 | 1 | 10 | 0 | 0 | 0 | 0 | -0.123848 | 3.184879 | -0.3944409 | 5.893802 | 6.040096 | 22.50504 | 22.3181 |  | -2.090334e-05 |  | 1.001902 | 0 | [16 empty] | 25.51591 | 0.1076317
5820 | 2021/11/28 01:31:36 | 126457.9589 | 88470.0014 | 1 | 10 | 0 | 0 | 0 | 0 | -0.1240311 | 3.181901 | -0.3946547 | 5.893802 | 6.043189 | 22.50504 | 22.32795 |  | -4.982488e-05 |  | 1.016203 | [17 empty] | 25.30696 | -0.04555404
5821 | 2021/11/28 01:33:06 | 126547.9581 | 88560.0006 | 1 | 10 | 0 | 0 | 0 | 0 | -0.1239777 | 3.178925 | -0.3941158 | 5.893802 | 6.046279 | 22.50504 | 22.33778 |  | -5.219605e-05 |  |  | 0.9819272 | [16 empty] | 25.15726 | -0.09339392
5822 | 2021/11/28 01:34:36 | 126637.9576 | 88650.0001 | 1 | 10 | 0 | 0 | 0 | 0 | -0.1238861 | 3.175912 | -0.3934514 | 5.893802 | 6.04937 | 22.50504 | 22.3476 |  | -3.753939e-05 |  | 1.028713 | [17 empty] | 25.44985 | 0.01732409
5823 | 2021/11/28 01:36:06 | 126727.9582 | 88740.0007 | 1 | 10 | 0 | 0 | 0 | 0 | -0.1238632 | 3.172803 | -0.3929935 | 5.893802 | 6.052462 | 22.50504 | 22.35741 |  | -1.560551e-05 |  | 0 | 0 | [16 empty] | 25.36741 | -0.0332886
5824 | 2021/11/28 01:37:36 | 126817.9588 | 88830.0013 | 1 | 10 | 0 | 0 | 0 | 0 | -0.123642 | 3.169743 | -0.3919134 | 5.893802 | 6.055555 | 22.50504 | 22.36722 |  | -2.3472e-05 |  | 0.9899266 | 0 | [16 empty] | 25.55114 | 0.05988836
5825 | 2021/11/28 01:39:06 | 126907.9596 | 88920.0021 | 1 | 10 | 0 | 0 | 0 | 0 | -0.1234818 | 3.166659 | -0.3910248 | 5.893802 | 6.058648 | 22.50504 | 22.37702 |  | -6.061674e-05 |  | 1.037765 | 0.9790869 | [16 empty] | 25.46807 | 0.05110919
5826 | 2021/11/28 01:40:36 | 126997.9581 | 89010.0006 | 1 | 10 | 0 | 0 | 0 | 0 | -0.1237717 | 3.163927 | -0.3916046 | 5.893802 | 6.061741 | 22.50504 | 22.38681 |  | -2.872584e-05 |  |  | 0 | [16 empty] | 25.40684 | 0.005655885
5827 | 2021/11/28 01:42:06 | 127087.9576 | 89100.0001 | 1 | 10 | 0 | 0 | 0 | 0 | -0.1233368 | 3.16086 | -0.3898504 | 5.893802 | 6.064832 | 22.50504 | 22.39659 |  | -2.390607e-05 |  | 1.054825 | 0 | [16 empty] | 25.30856 | 0.06684601
5828 | 2021/11/28 01:43:36 | 127177.9591 | 89190.0016 | 1 | 10 | 0 | 0 | 0 | 0 | -0.1237946 | 3.157639 | -0.3908987 | 5.893802 | 6.067923 | 22.50504 | 22.40635 |  | -3.848265e-05 |  | 0 | 0.9684142 | [16 empty] | 25.49619 | 0.008738041
5829 | 2021/11/28 01:45:06 | 127267.9575 | 89280 | 1 | 10 | 0 | 0 | 0 | 0 | -0.123642 | 3.154826 | -0.390069 | 5.893802 | 6.071016 | 22.50504 | 22.41611 |  | -4.322885e-05 |  | 1.031012 | 0 | [16 empty] | 25.48005 | -0.04783273
5830 | 2021/11/28 01:46:36 | 127357.9579 | 89370.0004 | 1 | 10 | 0 | 0 | 0 | 0 | -0.1237869 | 3.151848 | -0.3901575 | 5.893802 | 6.074109 | 22.50504 | 22.42587 |  | -1.81361e-05 |  | 1.035728 | [17 empty] | 25.59522 | 0.007930398
5831 | 2021/11/28 01:48:06 | 127447.9589 | 89460.0014 | 1 | 10 | 0 | 0 | 0 | 0 | -0.1238098 | 3.148935 | -0.389869 | 5.893802 | 6.0772 | 22.50504 | 22.43561 |  | -2.959292e-05 |  |  | 0.9699811 | [16 empty] | 25.4225 | 0.07422328
5832 | 2021/11/28 01:49:36 | 127537.9597 | 89550.0022 | 1 | 10 | 0 | 0 | 0 | 0 | -0.1236267 | 3.146038 | -0.3889343 | 5.893802 | 6.080292 | 22.50504 | 22.44534 |  | -3.303275e-05 |  | 1.028359 | [17 empty] | 25.39992 | 0.05497932
5833 | 2021/11/28 01:51:06 | 127627.9587 | 89640.0012 | 1 | 10 | 0 | 0 | 0 | 0 | -0.1238861 | 3.143012 | -0.3893755 | 5.893802 | 6.083385 | 22.50504 | 22.45506 |  | -5.097074e-05 |  | 0 | 0 | [16 empty] | 25.44498 | -0.07331431
5834 | 2021/11/28 01:52:36 | 127717.9583 | 89730.0008 | 1 | 10 | 0 | 0 | 0 | 0 | -0.1238632 | 3.139953 | -0.3889246 | 5.893802 | 6.086476 | 22.50504 | 22.46477 |  | -4.488623e-05 |  | 1.052361 | 0 | [16 empty] | 25.34915 | -0.005195141
5835 | 2021/11/28 01:54:06 | 127807.9589 | 89820.0014 | 1 | 10 | 0 | 0 | 0 | 0 | -0.1237717 | 3.136907 | -0.3882603 | 5.893802 | 6.089569 | 22.50504 | 22.47448 |  | -1.280206e-05 |  | 1.022584 | 0.9564743 | [16 empty] | 25.30747 | -0.03973305
5836 | 2021/11/28 01:55:36 | 127897.9583 | 89910.0008 | 1 | 10 | 0 | 0 | 0 | 0 | -0.1236801 | 3.13401 | -0.3876147 | 5.893802 | 6.09266 | 22.50504 | 22.48417 |  | -3.734181e-05 |  |  | 0 | [16 empty] | 25.2407 | -0.04025578
5837 | 2021/11/28 01:57:06 | 127987.9596 | 90000.0021 | 1 | 10 | 0 | 0 | 0 | 0 | -0.1237869 | 3.131098 | -0.3875889 | 5.893802 | 6.095754 | 22.50504 | 22.49386 |  | -5.049617e-05 |  | 1.046795 | 0 | [16 empty] | 25.25833 | -0.0162667
5838 | 2021/11/28 01:58:36 | 128077.959 | 90090.0015 | 1 | 10 | 0 | 0 | 0 | 0 | -0.1242065 | 3.128124 | -0.3885333 | 5.893802 | 6.098846 | 22.50504 | 22.50354 |  | -4.125108e-05 |  | 0 | 0.9674268 | [16 empty] | 25.52239 | -0.008186102
5839 | 2021/11/28 02:00:06 | 128167.959 | 90180.0015 | 1 | 10 | 0 | 0 | 0 | 0 | -0.1236115 | 3.124923 | -0.3862764 | 5.893802 | 6.101938 | 22.50504 | 22.51321 |  | -7.151708e-06 |  | 1.031976 | 0 | [16 empty] | 25.33153 | -0.06665707
5840 | 2021/11/28 02:01:36 | 128257.9582 | 90270.0007 | 1 | 10 | 0 | 0 | 0 | 0 | -0.1238251 | 3.121844 | -0.3865626 | 5.893802 | 6.105032 | 22.50504 | 22.52287 |  | -2.382625e-05 |  | 1.015699 | [17 empty] | 25.46906 | -0.03196299
5841 | 2021/11/28 02:03:06 | 128347.9589 | 90360.0014 | 1 | 10 | 0 | 0 | 0 | 0 | -0.1235046 | 3.118852 | -0.3851926 | 5.893802 | 6.108125 | 22.50504 | 22.53252 |  | -3.773509e-05 |  |  | 0.9889573 | [16 empty] | 25.52174 | -0.01736283
5842 | 2021/11/28 02:04:36 | 128437.9581 | 90450.0006 | 1 | 10 | 0 | 0 | 0 | 0 | -0.1237869 | 3.115946 | -0.3857133 | 5.893802 | 6.111218 | 22.50504 | 22.54217 |  | -4.650586e-05 |  | 1.014843 | [17 empty] | 25.25122 | -0.04217744
5843 | 2021/11/28 02:06:06 | 128527.9583 | 90540.0008 | 1 | 10 | 0 | 0 | 0 | 0 | -0.1243744 | 3.112823 | -0.3871555 | 5.893802 | 6.114312 | 22.50504 | 22.5518 |  | -1.829324e-05 |  | 0 | 0 | [16 empty] | 25.45242 | -0.05775511
5844 | 2021/11/28 02:07:36 | 128617.9591 | 90630.0016 | 1 | 10 | 0 | 0 | 0 | 0 | -0.1239929 | 3.109492 | -0.3855549 | 5.893802 | 6.117405 | 22.50504 | 22.56142 |  | -1.706842e-05 |  | 1.002098 | 0 | [16 empty] | 25.47294 | 0.03560007
5845 | 2021/11/28 02:09:06 | 128707.9597 | 90720.0022 | 1 | 10 | 0 | 0 | 0 | 0 | -0.1233673 | 3.106317 | -0.3832179 | 5.893802 | 6.120498 | 22.50504 | 22.57104 |  | -4.757032e-05 |  | 0.9598783 | 0.992869 | [16 empty] | 25.51124 | 0.08724809
5846 | 2021/11/28 02:10:36 | 128797.9583 | 90810.0008 | 1 | 10 | 0 | 0 | 0 | 0 | -0.124115 | 3.103289 | -0.3851647 | 5.893802 | 6.12359 | 22.50504 | 22.58064 |  | -4.946886e-05 |  | 0 | 0 | [16 empty] | 25.43903 | -0.00131011
5847 | 2021/11/28 02:12:06 | 128887.9581 | 90900.0006 | 1 | 10 | 0 | 0 | 0 | 0 | -0.1239929 | 3.100048 | -0.3843839 | 5.893802 | 6.126683 | 22.50504 | 22.59023 |  | -3.96686e-05 |  | 0.9797903 | 0 | [16 empty] | 25.42301 | -0.009537935
5848 | 2021/11/28 02:13:36 | 128977.9592 | 90990.0017 | 1 | 10 | 0 | 0 | 0 | 0 | -0.124115 | 3.096695 | -0.3843463 | 5.893802 | 6.129776 | 22.50504 | 22.59981 |  | -3.054546e-05 |  | 0.9580804 | 1.047263 | [16 empty] | 25.27675 | -0.07297873
5849 | 2021/11/28 02:15:06 | 129067.9581 | 91080.0006 | 1 | 10 | 0 | 0 | 0 | 0 | -0.1238327 | 3.093402 | -0.3830643 | 5.893802 | 6.132867 | 22.50504 | 22.60938 |  | -4.970387e-05 |  |  | 0 | [16 empty] | 25.47247 | 0.06626844
5850 | 2021/11/28 02:16:36 | 129157.9581 | 91170.0006 | 1 | 10 | 0 | 0 | 0 | 0 | -0.1237869 | 3.090148 | -0.3825198 | 5.893802 | 6.135958 | 22.50504 | 22.61894 |  | -2.95966e-05 |  | 0.9357143 | 0 | [16 empty] | 25.41075 | 0.02166867
5851 | 2021/11/28 02:18:06 | 129247.9581 | 91260.0006 | 1 | 10 | 0 | 0 | 0 | 0 | -0.123848 | 3.086641 | -0.3822743 | 5.893802 | 6.13905 | 22.50504 | 22.62849 |  | -2.583926e-05 |  | 0.9096363 | 1.069767 | [16 empty] | 25.5416 | 0.07301331
5852 | 2021/11/28 02:19:36 | 129337.9592 | 91350.0017 | 1 | 10 | 0 | 0 | 0 | 0 | -0.1239777 | 3.083055 | -0.3822301 | 5.893802 | 6.14214 | 22.50504 | 22.63802 |  | -4.725346e-05 |  |  | 0 | [16 empty] | 25.42801 | 0.05408347
5853 | 2021/11/28 02:21:06 | 129427.9583 | 91440.0008 | 1 | 10 | 0 | 0 | 0 | 0 | -0.1236954 | 3.07952 | -0.3809225 | 5.893802 | 6.145233 | 22.50504 | 22.64755 |  | -4.460779e-05 |  | 0.8855296 | 0 | [16 empty] | 25.43208 | 0.05465508
5854 | 2021/11/28 02:22:36 | 129517.9589 | 91530.0014 | 1 | 10 | 0 | 0 | 0 | 0 | -0.1237946 | 3.076053 | -0.3807988 | 5.893802 | 6.148324 | 22.50504 | 22.65706 |  | -3.291039e-05 |  | 0.8702232 | 1.126255 | [16 empty] | 25.33297 | -0.03510416
5855 | 2021/11/28 02:24:06 | 129607.9589 | 91620.0014 | 1 | 10 | 0 | 0 | 0 | 0 | -0.1235504 | 3.072412 | -0.3795977 | 5.893802 | 6.151415 | 22.50504 | 22.66657 |  | -3.397824e-05 |  | 0.8319564 | 0 | [16 empty] | 25.23699 | 0.06096363
5856 | 2021/11/28 02:25:36 | 129697.9583 | 91710.0008 | 1 | 10 | 0 | 0 | 0 | 0 | -0.1231689 | 3.0687 | -0.3779684 | 5.893802 | 6.154505 | 22.50504 | 22.67605 |  | -5.990099e-05 |  |  | 1.177457 | [16 empty] | 25.12202 | -0.00666678
5857 | 2021/11/28 02:27:06 | 129787.9583 | 91800.0008 | 1 | 10 | 0 | 0 | 0 | 0 | -0.1234055 | 3.064807 | -0.378214 | 5.893802 | 6.157596 | 22.50504 | 22.68553 |  | -7.009871e-05 |  | 0.847254 | [17 empty] | 25.18947 | -0.01670718
5858 | 2021/11/28 02:28:36 | 129877.959 | 91890.0015 | 1 | 10 | 0 | 0 | 0 | 0 | -0.1237335 | 3.060947 | -0.3787417 | 5.893802 | 6.160685 | 22.50504 | 22.69499 |  | 6.164056e-06 |  | 0.8095919 | 0 | [16 empty] | 25.44031 | 0.04929662
5859 | 2021/11/28 02:30:06 | 129967.9583 | 91980.0008 | 1 | 10 | 0 | 0 | 0 | 0 | -0.12397 | 3.057133 | -0.3789928 | 5.893802 | 6.163776 | 22.50504 | 22.70445 |  | -4.433342e-05 |  | 0.7952163 | 1.250817 | [16 empty] | 25.47458 | -0.07116199
5860 | 2021/11/28 02:31:36 | 130057.9581 | 92070.0006 | 1 | 10 | 0 | 0 | 0 | 0 | -0.1238861 | 3.053128 | -0.3782401 | 5.893802 | 6.166866 | 22.50504 | 22.71389 |  | -6.425056e-05 |  |  | 0 | [16 empty] | 25.35175 | -0.1014018
5861 | 2021/11/28 02:33:06 | 130147.9581 | 92160.0006 | 1 | 10 | 0 | 0 | 0 | 0 | -0.1237946 | 3.049003 | -0.3774501 | 5.893802 | 6.169956 | 22.50504 | 22.72332 |  | -4.516319e-05 |  | 0.771878 | [17 empty] | 25.44934 | -0.09240329
5862 | 2021/11/28 02:34:36 | 130237.9581 | 92250.0006 | 1 | 10 | 0 | 0 | 0 | 0 | -0.1236649 | 3.044753 | -0.3765291 | 5.893802 | 6.173046 | 22.50504 | 22.73273 |  | -3.465507e-05 |  | 0.7472392 | 1.284271 | [16 empty] | 25.55859 | 0.004395843
5863 | 2021/11/28 02:36:06 | 130327.959 | 92340.0015 | 1 | 10 | 0 | 0 | 0 | 0 | -0.1239929 | 3.04055 | -0.3770066 | 5.893802 | 6.176137 | 22.50504 | 22.74214 |  | -3.568158e-05 |  | 0.7257636 | 0 | [16 empty] | 25.29873 | -0.04815817
5864 | 2021/11/28 02:37:36 | 130417.9582 | 92430.0007 | 1 | 10 | 0 | 0 | 0 | 0 | -0.1238632 | 3.036356 | -0.3760928 | 5.893802 | 6.179229 | 22.50504 | 22.75153 |  | -6.314101e-05 |  | 0.7248476 | 1.368874 | [16 empty] | 25.24964 | -0.04454434
5865 | 2021/11/28 02:39:06 | 130507.9583 | 92520.0008 | 1 | 10 | 0 | 0 | 0 | 0 | -0.123848 | 3.031907 | -0.3754956 | 5.893802 | 6.182323 | 22.50504 | 22.76092 |  | -5.416808e-05 |  | 0.6945451 | 0 | [16 empty] | 25.3298 | -0.07815957
5866 | 2021/11/28 02:40:36 | 130597.9581 | 92610.0006 | 1 | 10 | 0 | 0 | 0 | 0 | -0.1238098 | 3.027316 | -0.3748114 | 5.893802 | 6.185415 | 22.50504 | 22.77029 |  | -2.911856e-05 |  |  | 1.442589 | [16 empty] | 25.5615 | 0.06534457
5867 | 2021/11/28 02:42:06 | 130687.9597 | 92700.0022 | 1 | 10 | 0 | 0 | 0 | 0 | -0.1235352 | 3.022647 | -0.3734033 | 5.893802 | 6.188506 | 22.50504 | 22.77964 |  | -4.165138e-05 |  | 0.691196 | 0 | [16 empty] | 25.25898 | -0.06257296
5868 | 2021/11/28 02:43:36 | 130777.9581 | 92790.0006 | 1 | 10 | 0 | 0 | 0 | 0 | -0.1238098 | 3.017891 | -0.3736445 | 5.893802 | 6.191596 | 22.50504 | 22.78897 |  | -6.349557e-05 |  | 0.6778837 | 1.492533 | [16 empty] | 25.22004 | -0.02938867
5869 | 2021/11/28 02:45:06 | 130867.9575 | 92880 | 1 | 10 | 0 | 0 | 0 | 0 | -0.1237717 | 3.01326 | -0.3729563 | 5.893802 | 6.194686 | 22.50504 | 22.79829 |  | -7.613433e-05 |  | 0.6530107 | [17 empty] | 25.23764 | -0.01010537
5870 | 2021/11/28 02:46:36 | 130957.9581 | 92970.0006 | 1 | 10 | 0 | 0 | 0 | 0 | -0.1237335 | 3.00835 | -0.3722337 | 5.893802 | 6.197776 | 22.50504 | 22.80759 |  | -5.970689e-05 |  | 0.6444762 | 1.563236 | [16 empty] | 25.21422 | -0.07333875
5871 | 2021/11/28 02:48:06 | 131047.9591 | 93060.0016 | 1 | 10 | 0 | 0 | 0 | 0 | -0.1237183 | 3.00335 | -0.3715694 | 5.893802 | 6.200866 | 22.50504 | 22.81688 |  | -4.627185e-05 |  | 0.6220765 | [17 empty] | 25.55874 | 0.04770219
5872 | 2021/11/28 02:49:36 | 131137.958 | 93150.0005 | 1 | 10 | 0 | 0 | 0 | 0 | -0.1234589 | 2.998067 | -0.3701381 | 5.893802 | 6.203956 | 22.50504 | 22.82615 |  | -6.515237e-05 |  | 0.6161395 | 1.624468 | [16 empty] | 25.14697 | -0.03591537
5873 | 2021/11/28 02:51:06 | 131227.9581 | 93240.0006 | 1 | 10 | 0 | 0 | 0 | 0 | -0.1236115 | 2.992859 | -0.3699518 | 5.893802 | 6.207048 | 22.50504 | 22.83541 |  | -7.487934e-05 |  | 0.6017337 | [17 empty] | 25.34126 | -0.04924059
5874 | 2021/11/28 02:52:36 | 131317.9584 | 93330.0009 | 1 | 10 | 0 | 0 | 0 | 0 | -0.1237335 | 2.987692 | -0.3696776 | 5.893802 | 6.210139 | 22.50504 | 22.84466 |  | -4.982818e-05 |  | 0.581494 | 1.707285 | [16 empty] | 25.64127 | 0.1194644
5875 | 2021/11/28 02:54:06 | 131407.9581 | 93420.0006 | 1 | 10 | 0 | 0 | 0 | 0 | -0.1233215 | 2.982224 | -0.3677723 | 5.893802 | 6.21323 | 22.50504 | 22.85388 |  | -6.207778e-05 |  | 0.5805566 | [17 empty] | 25.20792 | -0.09368241
5876 | 2021/11/28 02:55:36 | 131497.9589 | 93510.0014 | 1 | 10 | 0 | 0 | 0 | 0 | -0.1235352 | 2.976435 | -0.3676945 | 5.893802 | 6.216321 | 22.50504 | 22.86309 |  | -6.906789e-05 |  | 0.540487 | 1.778399 | [16 empty] | 25.53937 | 0.04731655
5877 | 2021/11/28 02:57:06 | 131587.9581 | 93600.0006 | 1 | 10 | 0 | 0 | 0 | 0 | -0.1236115 | 2.970742 | -0.3672179 | 5.893802 | 6.219411 | 22.50504 | 22.87228 |  | -5.570851e-05 |  | 0.5411586 | 0 | [16 empty] | 25.22034 | -0.09908497
5878 | 2021/11/28 02:58:36 | 131677.9583 | 93690.0008 | 1 | 10 | 0 | 0 | 0 | 0 | -0.1237411 | 2.964823 | -0.3668705 | 5.893802 | 6.222502 | 22.50504 | 22.88145 |  | -5.973948e-05 |  | 0.531185 | 1.849877 | [16 empty] | 25.32883 | -0.03585517
5879 | 2021/11/28 03:00:06 | 131767.9596 | 93780.0021 | 1 | 10 | 0 | 0 | 0 | 0 | -0.1241531 | 2.958879 | -0.367354 | 5.893802 | 6.225594 | 22.50504 | 22.89061 |  | -8.826016e-05 |  | 0.5245668 | 1.94064 | [16 empty] | 25.44695 | 0.003182292
5880 | 2021/11/28 03:01:36 | 131857.9581 | 93870.0006 | 1 | 10 | 0 | 0 | 0 | 0 | -0.1239777 | 2.952744 | -0.3660744 | 5.893802 | 6.228687 | 22.50504 | 22.89976 |  | -6.65753e-05 |  | 0.5036135 | [17 empty] | 25.48542 | 0.02278149
5881 | 2021/11/28 03:03:06 | 131947.959 | 93960.0015 | 1 | 10 | 0 | 0 | 0 | 0 | -0.1237411 | 2.94618 | -0.3645636 | 5.893802 | 6.231778 | 22.50504 | 22.90887 |  | -6.749131e-05 |  | 0.4914237 | 2.010341 | [16 empty] | 25.32353 | -0.07205069
5882 | 2021/11/28 03:04:36 | 132037.9575 | 94050 | 1 | 10 | 0 | 0 | 0 | 0 | -0.1240311 | 2.939664 | -0.3646098 | 5.893802 | 6.23487 | 22.50504 | 22.91797 |  | -5.611104e-05 |  | 0.4723331 | 0 | [16 empty] | 25.29686 | -0.0861448
5883 | 2021/11/28 03:06:06 | 132127.9588 | 94140.0013 | 1 | 10 | 0 | 0 | 0 | 0 | -0.1240692 | 2.933146 | -0.3639131 | 5.893802 | 6.237962 | 22.50504 | 22.92705 |  | -6.665266e-05 |  | 0.4750143 | 2.111759 | [16 empty] | 25.37181 | 0.03489494
5884 | 2021/11/28 03:07:36 | 132217.9582 | 94230.0007 | 1 | 10 | 0 | 0 | 0 | 0 | -0.1237717 | 2.926181 | -0.3621784 | 5.893802 | 6.241054 | 22.50504 | 22.93611 |  | -6.617909e-05 |  | 0.4422455 | 2.189136 | [16 empty] | 25.65989 | 0.05090177
5885 | 2021/11/28 03:09:06 | 132307.9598 | 94320.0023 | 1 | 10 | 0 | 0 | 0 | 0 | -0.1236496 | 2.918971 | -0.3609296 | 5.893802 | 6.244145 | 22.50504 | 22.94514 |  | -7.163086e-05 |  | 0.4367498 | 0 | [16 empty] | 25.42001 | -0.04381061
5886 | 2021/11/28 03:10:36 | 132397.9588 | 94410.0013 | 1 | 10 | 0 | 0 | 0 | 0 | -0.1236496 | 2.911592 | -0.3600172 | 5.893802 | 6.247235 | 22.50504 | 22.95415 |  | -9.545817e-05 |  | 0.416032 | 2.307439 | [16 empty] | 25.58659 | 0.08039534
5887 | 2021/11/28 03:12:06 | 132487.959 | 94500.0015 | 1 | 10 | 0 | 0 | 0 | 0 | -0.1235886 | 2.903892 | -0.3588879 | 5.893802 | 6.250327 | 22.50504 | 22.96314 |  | -0.0001062434 |  | 0.4126954 | 2.389294 | [16 empty] | 25.4596 | 0.09976566
5888 | 2021/11/28 03:13:36 | 132577.9595 | 94590.002 | 1 | 10 | 0 | 0 | 0 | 0 | -0.1240463 | 2.896219 | -0.3592653 | 5.893802 | 6.253418 | 22.50504 | 22.97211 |  | -8.438886e-05 |  | 0.3936738 | 2.506871 | [16 empty] | 25.43468 | -0.08260012
5889 | 2021/11/28 03:15:06 | 132667.9592 | 94680.0017 | 1 | 10 | 0 | 0 | 0 | 0 | -0.1237335 | 2.887956 | -0.3573369 | 5.893802 | 6.256511 | 22.50504 | 22.98105 |  | -9.333705e-05 |  | 0.3798936 | 2.643893 | [16 empty] | 25.23427 | -0.01140893
5890 | 2021/11/28 03:16:36 | 132757.9582 | 94770.0007 | 1 | 10 | 0 | 0 | 0 | 0 | -0.1240082 | 2.879315 | -0.3570587 | 5.893802 | 6.259603 | 22.50504 | 22.98997 |  | -9.76082e-05 |  | 0.3641811 | [17 empty] | 25.46867 | 0.06596029
5891 | 2021/11/28 03:18:06 | 132847.9583 | 94860.0008 | 1 | 10 | 0 | 0 | 0 | 0 | -0.1234055 | 2.870356 | -0.3542177 | 5.893802 | 6.262694 | 22.50504 | 22.99886 |  | -9.09138e-05 |  | 0.3456037 | 2.775079 | [16 empty] | 25.5247 | 0.08987427
5892 | 2021/11/28 03:19:36 | 132937.9583 | 94950.0008 | 1 | 10 | 0 | 0 | 0 | 0 | -0.1237717 | 2.861086 | -0.3541215 | 5.893802 | 6.265785 | 22.50504 | 23.00771 |  | -0.0001282772 |  | 0.3288872 | 2.898663 | [16 empty] | 25.57334 | 0.01141191
5893 | 2021/11/28 03:21:06 | 133027.959 | 95040.0015 | 1 | 10 | 0 | 0 | 0 | 0 | -0.1236496 | 2.851174 | -0.3525465 | 5.893802 | 6.268878 | 22.50504 | 23.01655 |  | -8.758688e-05 |  | 0.3089717 | 3.068965 | [16 empty] | 25.47301 | 0.04152119
5894 | 2021/11/28 03:22:36 | 133117.9583 | 95130.0008 | 1 | 10 | 0 | 0 | 0 | 0 | -0.1237869 | 2.840951 | -0.3516725 | 5.893802 | 6.271968 | 22.50504 | 23.02534 |  | -0.0001041763 |  | 0.2993515 | 3.192331 | [16 empty] | 25.36955 | -0.05767047
5895 | 2021/11/28 03:24:06 | 133207.9575 | 95220 | 1 | 10 | 0 | 0 | 0 | 0 | -0.1234283 | 2.830124 | -0.3493174 | 5.893802 | 6.275059 | 22.50504 | 23.03411 |  | -0.0001187611 |  | 0.2808219 | 3.357303 | [16 empty] | 25.63258 | 0.0514859
5896 | 2021/11/28 03:25:36 | 133297.9576 | 95310.0001 | 1 | 10 | 0 | 0 | 0 | 0 | -0.1239014 | 2.81883 | -0.349257 | 5.893802 | 6.278149 | 22.50504 | 23.04283 |  | -0.0001285964 |  | 0.2730294 | 3.516837 | [16 empty] | 25.60514 | 0.006266832
5897 | 2021/11/28 03:27:06 | 133387.9589 | 95400.0014 | 1 | 10 | 0 | 0 | 0 | 0 | -0.1236649 | 2.807075 | -0.3471366 | 5.893802 | 6.28124 | 22.50504 | 23.05153 |  | -0.0001211594 |  | 0.2674729 | 3.799024 | [16 empty] | 25.52762 | 0.0442934
5898 | 2021/11/28 03:28:36 | 133477.958 | 95490.0005 | 1 | 10 | 0 | 0 | 0 | 0 | -0.1237869 | 2.794893 | -0.3459711 | 5.893802 | 6.28433 | 22.50504 | 23.06018 |  | -0.0001469428 |  | 0.2582459 | 3.929187 | [16 empty] | 25.35057 | -0.002918243
5899 | 2021/11/28 03:30:06 | 133567.9592 | 95580.0017 | 1 | 10 | 0 | 0 | 0 | 0 | -0.1237717 | 2.782214 | -0.3443594 | 5.893802 | 6.287421 | 22.50504 | 23.0688 |  | -0.0001454485 |  | 0.2429491 | 4.033853 | [16 empty] | 25.5619 | 0.05995095
5900 | 2021/11/28 03:31:36 | 133657.9596 | 95670.0021 | 1 | 10 | 0 | 0 | 0 | 0 | -0.1237717 | 2.768975 | -0.3427207 | 5.893802 | 6.290511 | 22.50504 | 23.07738 |  | -0.0001706014 |  | 0.2334349 | 4.18886 | [16 empty] | 25.29075 | 0.0007051229
5901 | 2021/11/28 03:33:06 | 133747.9582 | 95760.0007 | 1 | 10 | 0 | 0 | 0 | 0 | -0.1236649 | 2.75528 | -0.3407314 | 5.893802 | 6.293602 | 22.50504 | 23.08592 |  | -0.0001483221 |  | 0.2254098 | 4.368289 | [16 empty] | 25.53265 | 0.02535164
5902 | 2021/11/28 03:34:36 | 133837.9575 | 95850 | 1 | 10 | 0 | 0 | 0 | 0 | -0.1241226 | 2.741262 | -0.3402526 | 5.893802 | 6.296693 | 22.50504 | 23.09441 |  | -0.0001615133 |  | 0.2228653 | 4.493473 | [16 empty] | 25.61448 | 0.093503
5903 | 2021/11/28 03:36:06 | 133927.9583 | 95940.0008 | 1 | 10 | 0 | 0 | 0 | 0 | -0.1238785 | 2.726915 | -0.3378061 | 5.893802 | 6.299785 | 22.50504 | 23.10287 |  | -0.0001984759 |  | 0.2116044 | 4.729111 | [16 empty] | 25.45825 | -0.03287733
5904 | 2021/11/28 03:37:36 | 134017.9592 | 96030.0017 | 1 | 10 | 0 | 0 | 0 | 0 | -0.1241608 | 2.711851 | -0.3367056 | 5.893802 | 6.302877 | 22.50504 | 23.11127 |  | -0.0001535215 |  | 0.2043379 | 4.794627 | [16 empty] | 25.52888 | -0.01176596
5905 | 2021/11/28 03:39:06 | 134107.9594 | 96120.0019 | 1 | 10 | 0 | 0 | 0 | 0 | -0.1241226 | 2.696366 | -0.33468 | 5.893802 | 6.305968 | 22.50504 | 23.11963 |  | -0.0001839124 |  | 0.1940383 | 4.967818 | [16 empty] | 25.59674 | 0.06320357
5906 | 2021/11/28 03:40:36 | 134197.9582 | 96210.0007 | 1 | 10 | 0 | 0 | 0 | 0 | -0.1235352 | 2.680479 | -0.3311335 | 5.893802 | 6.309059 | 22.50504 | 23.12794 |  | -0.000210159 |  | 0.1931559 | 5.058257 | [16 empty] | 25.33505 | -0.08046985
5907 | 2021/11/28 03:42:06 | 134287.9587 | 96300.0012 | 1 | 10 | 0 | 0 | 0 | 0 | -0.123642 | 2.664373 | -0.3294284 | 5.893802 | 6.31215 | 22.50504 | 23.1362 |  | -0.0001631145 |  | 0.1871917 | 5.256571 | [16 empty] | 25.46475 | -0.04791021
5908 | 2021/11/28 03:43:36 | 134377.959 | 96390.0015 | 1 | 10 | 0 | 0 | 0 | 0 | -0.1238861 | 2.647838 | -0.3280303 | 5.893802 | 6.31524 | 22.50504 | 23.14441 |  | -0.0001618347 |  | 0.1853965 | 5.393068 | [16 empty] | 25.35376 | -0.09448349
5909 | 2021/11/28 03:45:06 | 134467.9575 | 96480 | 1 | 10 | 0 | 0 | 0 | 0 | -0.1238098 | 2.630956 | -0.3257381 | 5.893802 | 6.318329 | 22.50504 | 23.15257 |  | -0.0002064503 |  | 0.1804576 | 5.462119 | [16 empty] | 25.50307 | 0.02478719
5910 | 2021/11/28 03:46:36 | 134557.9587 | 96570.0012 | 1 | 10 | 0 | 0 | 0 | 0 | -0.1237564 | 2.613529 | -0.3234409 | 5.893802 | 6.32142 | 22.50504 | 23.16067 |  | -0.0001533071 |  | 0.1759013 | 5.638412 | [16 empty] | 25.33912 | -0.1088917
5911 | 2021/11/28 03:48:06 | 134647.9583 | 96660.0008 | 1 | 10 | 0 | 0 | 0 | 0 | -0.124115 | 2.595829 | -0.3221813 | 5.893802 | 6.324512 | 22.50504 | 23.16872 |  | -0.0001778909 |  | 0.1753098 | 5.746379 | [16 empty] | 25.65008 | 0.05806208
5912 | 2021/11/28 03:49:36 | 134737.9589 | 96750.0014 | 1 | 10 | 0 | 0 | 0 | 0 | -0.1238327 | 2.577901 | -0.3192284 | 5.893802 | 6.327603 | 22.50504 | 23.17672 |  | -0.0001934528 |  | 0.1732456 | 5.743772 | [16 empty] | 25.66336 | 0.04730582
5913 | 2021/11/28 03:51:06 | 134827.9584 | 96840.0009 | 1 | 10 | 0 | 0 | 0 | 0 | -0.1237183 | 2.559668 | -0.3166778 | 5.893802 | 6.330694 | 22.50504 | 23.18466 |  | -0.0002290559 |  | 0.1701521 | 5.941693 | [16 empty] | 25.34202 | -0.02635181
5914 | 2021/11/28 03:52:36 | 134917.9581 | 96930.0006 | 1 | 10 | 0 | 0 | 0 | 0 | -0.123703 | 2.541099 | -0.3143416 | 5.893802 | 6.333784 | 22.50504 | 23.19254 |  | -0.0001906119 |  | 0.1643184 | 5.990288 | [16 empty] | 25.54753 | -0.01660764
5915 | 2021/11/28 03:54:06 | 135007.9579 | 97020.0004 | 1 | 10 | 0 | 0 | 0 | 0 | -0.1236649 | 2.522046 | -0.3118886 | 5.893802 | 6.336874 | 22.50504 | 23.20036 |  | -0.000204106 |  | 0.1629171 | 6.092727 | [16 empty] | 25.65974 | 0.04731119
5916 | 2021/11/28 03:55:36 | 135097.9577 | 97110.0002 | 1 | 10 | 0 | 0 | 0 | 0 | -0.1236649 | 2.502666 | -0.3094919 | 5.893802 | 6.339966 | 22.50504 | 23.20813 |  | -0.0002490583 |  | 0.1599125 | 6.2858 | [16 empty] | 25.57515 | 0.06478131
5917 | 2021/11/28 03:55:48 | 135110.2054 | 97122.2479 | 1 | 10 | 0 | 0 | 0 | 0 | -0.1241608 | 2.499994 | -0.3104013 | 5.893802 | 6.340386 | 22.50504 | 23.20918 |  | -0.0002179989 | 0.01962755 | 0.15807 | 6.2858 | [16 empty] | 25.29508 | -0.03228247
5918 | 2021/11/28 04:00:48 | 135410.2436 | 300 | 1 | 11 | 0 | 0 | 0 | 0 | 0 | 2.572761 | 0 | 5.893802 | 6.340387 | 22.50504 | 23.20918 |  | 0.0001266565 |  | 0 | [17 empty] | 25.27218 | -0.06509364
5919 | 2021/11/28 04:05:48 | 135710.2438 | 600.0002 | 1 | 11 | 0 | 0 | 0 | 0 | 0 | 2.597135 | 0 | 5.893802 | 6.340387 | 22.50504 | 23.20918 |  | 6.634593e-05 |  | 0 | [17 empty] | 25.50225 | 0.09590685
5920 | 2021/11/28 04:10:48 | 136010.2438 | 900.0002 | 1 | 11 | 0 | 0 | 0 | 0 | 0 | 2.614306 | 0 | 5.893802 | 6.340387 | 22.50504 | 23.20918 |  | 3.23629e-05 |  | 0 | [17 empty] | 25.35083 | 0.0227803
5921 | 2021/11/28 04:15:48 | 136310.2444 | 1200.0008 | 1 | 11 | 0 | 0 | 0 | 0 | 0 | 2.627898 | 0 | 5.893802 | 6.340387 | 22.50504 | 23.20918 |  | 3.362794e-05 |  | 0 | [17 empty] | 25.18305 | -0.06576419
5922 | 2021/11/28 04:20:48 | 136610.2439 | 1500.0003 | 1 | 11 | 0 | 0 | 0 | 0 | 0 | 2.639266 | 0 | 5.893802 | 6.340387 | 22.50504 | 23.20918 |  | 3.220244e-05 |  | 0 | [17 empty] | 25.18405 | 0.04304886
5923 | 2021/11/28 04:25:48 | 136910.2438 | 1800.0002 | 1 | 11 | 0 | 0 | 0 | 0 | 0 | 2.649192 | 0 | 5.893802 | 6.340387 | 22.50504 | 23.20918 |  | 2.876512e-05 |  | 0 | [17 empty] | 25.42405 | -0.08389115
5924 | 2021/11/28 04:30:48 | 137210.2439 | 2100.0003 | 1 | 11 | 0 | 0 | 0 | 0 | 0 | 2.657981 | 0 | 5.893802 | 6.340387 | 22.50504 | 23.20918 |  | 3.338781e-05 |  | 0 | [17 empty] | 25.30639 | 0.05167723
5925 | 2021/11/28 04:35:48 | 137510.2444 | 2400.0008 | 1 | 11 | 0 | 0 | 0 | 0 | 0 | 2.665782 | 0 | 5.893802 | 6.340387 | 22.50504 | 23.20918 |  | 1.647672e-05 |  | 0 | [17 empty] | 25.54295 | 0.04987597
5926 | 2021/11/28 04:40:48 | 137810.2436 | 2700 | 1 | 11 | 0 | 0 | 0 | 0 | 0 | 2.672782 | 0 | 5.893802 | 6.340387 | 22.50504 | 23.20918 |  | 3.583786e-05 |  | 0 | [17 empty] | 25.43867 | 0.0800097
5927 | 2021/11/28 04:45:48 | 138110.2442 | 3000.0006 | 1 | 11 | 0 | 0 | 0 | 0 | 0 | 2.679342 | 0 | 5.893802 | 6.340387 | 22.50504 | 23.20918 |  | 5.333793e-06 |  | 0 | [17 empty] | 25.47823 | 0.03424346
5928 | 2021/11/28 04:50:48 | 138410.2437 | 3300.0001 | 1 | 11 | 0 | 0 | 0 | 0 | 0 | 2.685429 | 0 | 5.893802 | 6.340387 | 22.50504 | 23.20918 |  | 1.774127e-05 |  | 0 | [17 empty] | 25.37886 | 0.05622327
5929 | 2021/11/28 04:55:48 | 138710.2446 | 3600.001 | 1 | 11 | 0 | 0 | 0 | 0 | 0 | 2.690981 | 0 | 5.893802 | 6.340387 | 22.50504 | 23.20918 |  | 9.878049e-06 |  | 0 | [17 empty] | 25.26508 | -0.0358963
5930 | 2021/11/28 05:00:48 | 139010.2437 | 3900.0001 | 1 | 11 | 0 | 0 | 0 | 0 | 0 | 2.696315 | 0 | 5.893802 | 6.340387 | 22.50504 | 23.20918 |  | 1.149834e-05 |  | 0 | [17 empty] | 25.56912 | 0.1051784
5931 | 2021/11/28 05:05:48 | 139310.2436 | 4200 | 1 | 11 | 0 | 0 | 0 | 0 | 0 | 2.701089 | 0 | 5.893802 | 6.340387 | 22.50504 | 23.20918 |  | 8.574787e-06 |  | 0 | [17 empty] | 25.26768 | -0.05269289
5932 | 2021/11/28 05:10:48 | 139610.2438 | 4500.0002 | 1 | 11 | 0 | 0 | 0 | 0 | 0 | 2.705717 | 0 | 5.893802 | 6.340387 | 22.50504 | 23.20918 |  | 1.303913e-05 |  | 0 | [17 empty] | 25.15697 | 0.009189248
5933 | 2021/11/28 05:15:48 | 139910.2436 | 4800 | 1 | 11 | 0 | 0 | 0 | 0 | 0 | 2.709996 | 0 | 5.893802 | 6.340387 | 22.50504 | 23.20918 |  | 4.057869e-05 |  | 0 | [17 empty] | 25.24427 | -0.07869244
5934 | 2021/11/28 05:20:48 | 140210.2443 | 5100.0007 | 1 | 11 | 0 | 0 | 0 | 0 | 0 | 2.713999 | 0 | 5.893802 | 6.340387 | 22.50504 | 23.20918 |  | -4.504465e-06 |  | 0 | [17 empty] | 25.42692 | 0.08924842
5935 | 2021/11/28 05:25:48 | 140510.2446 | 5400.001 | 1 | 11 | 0 | 0 | 0 | 0 | 0 | 2.717874 | 0 | 5.893802 | 6.340387 | 22.50504 | 23.20918 |  | 1.221028e-05 |  | 0 | [17 empty] | 25.41452 | 0.0189054
5936 | 2021/11/28 05:30:48 | 140810.2437 | 5700.0001 | 1 | 11 | 0 | 0 | 0 | 0 | 0 | 2.721502 | 0 | 5.893802 | 6.340387 | 22.50504 | 23.20918 |  | 3.951253e-07 |  | 0 | [17 empty] | 25.22586 | -0.07782459
5937 | 2021/11/28 05:35:48 | 141110.2437 | 6000.0001 | 1 | 11 | 0 | 0 | 0 | 0 | 0 | 2.724928 | 0 | 5.893802 | 6.340387 | 22.50504 | 23.20918 |  | 3.279512e-06 |  | 0 | [17 empty] | 25.11887 | -0.07213473
5938 | 2021/11/28 05:40:48 | 141410.2439 | 6300.0003 | 1 | 11 | 0 | 0 | 0 | 0 | 0 | 2.728257 | 0 | 5.893802 | 6.340387 | 22.50504 | 23.20918 |  | 1.944016e-05 |  | 0 | [17 empty] | 25.32962 | -0.04696488
5939 | 2021/11/28 05:45:48 | 141710.2438 | 6600.0002 | 1 | 11 | 0 | 0 | 0 | 0 | 0 | 2.731291 | 0 | 5.893802 | 6.340387 | 22.50504 | 23.20918 |  | 2.117906e-05 |  | 0 | [17 empty] | 25.51545 | 0.06626785
5940 | 2021/11/28 05:50:48 | 142010.244 | 6900.0004 | 1 | 11 | 0 | 0 | 0 | 0 | 0 | 2.73437 | 0 | 5.893802 | 6.340387 | 22.50504 | 23.20918 |  | 2.580168e-05 |  | 0 | [17 empty] | 25.36239 | -0.09055734
5941 | 2021/11/28 05:55:48 | 142310.2439 | 7200.0003 | 1 | 11 | 0 | 0 | 0 | 0 | 0 | 2.737274 | 0 | 5.893802 | 6.340387 | 22.50504 | 23.20918 |  | 3.31115e-05 |  | 0 | [17 empty] | 25.12852 | 0.00810504
5942 | 2021/11/28 05:55:48 | 142310.2454 | 7200.0018 | 1 | 11 | 0 | 0 | 0 | 0 | 0 | 2.737274 | 0 | 5.893802 | 6.340387 | 22.50504 | 23.20918 |  | 3.31115e-05 | 0.01962755 | 0 | 0 | [16 empty] | 25.12852 | 0.00810504
5944 | 2021/11/28 10:19:36 | 142420.547 | 110.257 | 1 | 12 | 0 | 0 | 0 | 0 | 0.1194305 | 2.870193 | 0.3427886 | 5.897447 | 6.340388 | 22.51535 | 23.20919 |  | -0.001387163 |  |  |  | 3.004959 | -0.5 | 0.5 | 0.04 | 4.2 | 2.5 | 0.05 | 0 | 0 | 0 | 0 | 0 | 0 | 0 | 0 | 0 | 25.3241 | -0.06386578
5945 | 2021/11/28 10:21:06 | 142510.5479 | 200.2579 | 1 | 12 | 0 | 0 | 0 | 0 | 0.1195984 | 2.903156 | 0.3472128 | 5.900431 | 6.340388 | 22.52397 | 23.20919 |  | 0.0001513769 |  | 0.05804345 | [17 empty] | 25.12197 | 0.08061826
5946 | 2021/11/28 10:22:36 | 142600.5474 | 290.2574 | 1 | 12 | 0 | 0 | 0 | 0 | 0.1191635 | 2.929039 | 0.3490345 | 5.903415 | 6.340388 | 22.53267 | 23.20919 |  | -0.00876765 |  | 0.103447 | [17 empty] | 25.03987 | -0.003454089
5947 | 2021/11/28 10:24:06 | 142690.5472 | 380.2572 | 1 | 12 | 0 | 0 | 0 | 0 | 0.119194 | 2.951306 | 0.351778 | 5.906397 | 6.340388 | 22.54144 | 23.20919 |  | -0.0003436664 | [19 empty] | 24.99825 | -0.06311655
5948 | 2021/11/28 10:25:36 | 142780.5474 | 470.2574 | 1 | 12 | 0 | 0 | 0 | 0 | 0.1193085 | 2.971118 | 0.3544796 | 5.909378 | 6.340388 | 22.55027 | 23.20919 |  | -0.0005722046 |  | 0.1304867 | [17 empty] | 25.27879 | 0.03837526
5949 | 2021/11/28 10:27:06 | 142870.5472 | 560.2572 | 1 | 12 | 0 | 0 | 0 | 0 | 0.1193237 | 2.989555 | 0.3567248 | 5.91236 | 6.340388 | 22.55916 | 23.20919 |  | 0.007979724 |  | 0.1532796 | [17 empty] | 24.96585 | -0.07341027
5950 | 2021/11/28 10:28:36 | 142960.5473 | 650.2573 | 1 | 12 | 0 | 0 | 0 | 0 | 0.1195221 | 3.006412 | 0.3593327 | 5.91534 | 6.340388 | 22.56809 | 23.20919 |  | -0.0009229106 |  | 0.1702386 | [17 empty] | 25.21893 | 0.051651
5951 | 2021/11/28 10:30:06 | 143050.5474 | 740.2574 | 1 | 12 | 0 | 0 | 0 | 0 | 0.1197586 | 3.022158 | 0.3619294 | 5.918319 | 6.340388 | 22.57707 | 23.20919 |  | 0.001986821 | [19 empty] | 25.2233 | 0.07788897
5952 | 2021/11/28 10:31:36 | 143140.5472 | 830.2572 | 1 | 12 | 0 | 0 | 0 | 0 | 0.1192169 | 3.036793 | 0.362037 | 5.9213 | 6.340388 | 22.5861 | 23.20919 |  | -0.008742014 |  | 0.1884845 | [17 empty] | 24.92951 | -0.03852308
5953 | 2021/11/28 10:33:06 | 143230.5472 | 920.2572 | 1 | 12 | 0 | 0 | 0 | 0 | 0.1198196 | 3.050859 | 0.3655527 | 5.92428 | 6.340388 | 22.59517 | 23.20919 |  | -0.0001513769 |  | 0.202428 | [17 empty] | 25.02716 | 0.02535343
5954 | 2021/11/28 10:34:36 | 143320.5472 | 1010.2572 | 1 | 12 | 0 | 0 | 0 | 0 | 0.1199646 | 3.064174 | 0.3675924 | 5.927262 | 6.340388 | 22.60429 | 23.20919 |  | -0.001538184 |  | 0.2213559 | [17 empty] | 25.25812 | -0.002563596
5955 | 2021/11/28 10:36:06 | 143410.5473 | 1100.2573 | 1 | 12 | 0 | 0 | 0 | 0 | 0.1191025 | 3.076927 | 0.3664697 | 5.930243 | 6.340388 | 22.61344 | 23.20919 |  | -0.000973137 | [19 empty] | 25.29368 | 0.05786777
5956 | 2021/11/28 10:37:36 | 143500.5473 | 1190.2573 | 1 | 12 | 0 | 0 | 0 | 0 | 0.1196518 | 3.089025 | 0.3696074 | 5.933226 | 6.340388 | 22.62264 | 23.20919 |  | 0.001362392 |  | 0.2316979 | [17 empty] | 25.31611 | 0.01614094
5957 | 2021/11/28 10:39:06 | 143590.5472 | 1280.2572 | 1 | 12 | 0 | 0 | 0 | 0 | 0.1193008 | 3.100409 | 0.3698813 | 5.936208 | 6.340388 | 22.63187 | 23.20919 |  | -0.0002980232 |  | 0.2529016 | [17 empty] | 25.08762 | -0.0628531
5958 | 2021/11/28 10:40:36 | 143680.5474 | 1370.2574 | 1 | 12 | 0 | 0 | 0 | 0 | 0.1194 | 3.111478 | 0.3715104732 | 5.939189 | 6.340388 | 22.64113 | 23.20919 |  | -0.005275645 |  | 0.2619656 | [17 empty] | 25.2359 | 0.05400479
5959 | 2021/11/28 10:42:06 | 143770.5472 | 1460.2572 | 1 | 12 | 0 | 0 | 0 | 0 | 0.1192856 | 3.122162 | 0.372429 | 5.94217 | 6.340388 | 22.65042 | 23.20919 |  | 0.002098083 | [19 empty] | 25.15602 | -0.03721952
5960 | 2021/11/28 10:43:36 | 143860.5472 | 1550.2572 | 1 | 12 | 0 | 0 | 0 | 0 | 0.1197281 | 3.13257 | 0.3750567 | 5.94515 | 6.340388 | 22.65974 | 23.20919 |  | 0.00292255 |  | 0.2813714 | [17 empty] | 25.02366 | -0.05743027
5961 | 2021/11/28 10:45:06 | 143950.5473 | 1640.2573 | 1 | 12 | 0 | 0 | 0 | 0 | 0.1194458 | 3.142461 | 0.3753538 | 5.948132 | 6.340388 | 22.66909 | 23.20919 |  | 0.001211015 |  | 0.2930385 | [17 empty] | 25.08195 | -0.07810771
5962 | 2021/11/28 10:46:36 | 144040.5472 | 1730.2572 | 1 | 12 | 0 | 0 | 0 | 0 | 0.1192093 | 3.15185 | 0.3757298 | 5.951112 | 6.340388 | 22.67847 | 23.20919 |  | -0.004172325 |  | 0.3105053 | [17 empty] | 25.2598 | 0.05148232
5963 | 2021/11/28 10:48:06 | 144130.5473 | 1820.2573 | 1 | 12 | 0 | 0 | 0 | 0 | 0.1194458 | 3.160871 | 0.3775528 | 5.954093 | 6.340388 | 22.68788 | 23.20919 |  | -0.004005432 | [19 empty] | 25.30062 | 0.09594202
5964 | 2021/11/28 10:49:36 | 144220.5473 | 1910.2573 | 1 | 12 | 0 | 0 | 0 | 0 | 0.1200333 | 3.169691 | 0.3804685 | 5.957076 | 6.340388 | 22.69732 | 23.20919 |  | -0.01276693 |  | 0.324718 | [17 empty] | 25.28542 | 0.1173472
5965 | 2021/11/28 10:51:06 | 144310.5472 | 2000.2572 | 1 | 12 | 0 | 0 | 0 | 0 | 0.1193466 | 3.178378 | 0.3793286 | 5.960059 | 6.340388 | 22.70679 | 23.20919 |  | 0.01751647 |  | 0.3398384 | [17 empty] | 25.1645 | 0.02694547
5966 | 2021/11/28 10:52:36 | 144400.5473 | 2090.2573 | 1 | 12 | 0 | 0 | 0 | 0 | 0.1190262 | 3.186745 | 0.3793061 | 5.963042 | 6.340388 | 22.71629 | 23.20919 |  | -0.001623275 |  | 0.3600479 | [17 empty] | 25.12303 | -0.02377629
5967 | 2021/11/28 10:54:06 | 144490.5473 | 2180.2573 | 1 | 12 | 0 | 0 | 0 | 0 | 0.1194839 | 3.194817 | 0.3817292 | 5.966024 | 6.340388 | 22.7258 | 23.20919 |  | -0.001027034 | [19 empty] | 25.05815 | -0.03654003
5968 | 2021/11/28 10:55:36 | 144580.5475 | 2270.2575 | 1 | 12 | 0 | 0 | 0 | 0 | 0.1193237 | 3.202304 | 0.3821108 | 5.969005 | 6.340388 | 22.73534 | 23.20919 |  | 0.002384186 |  | 0.369149 | [17 empty] | 25.22999 | 0.03790498
5969 | 2021/11/28 10:57:06 | 144670.5473 | 2360.2573 | 1 | 12 | 0 | 0 | 0 | 0 | 0.1193008 | 3.209845 | 0.3829371 | 5.971987 | 6.340388 | 22.7449 | 23.20919 |  | 0.0007785097 |  | 0.3951871 | [17 empty] | 25.21993 | 0.04386425
5970 | 2021/11/28 10:58:36 | 144760.5482 | 2450.2582 | 1 | 12 | 0 | 0 | 0 | 0 | 0.1191406 | 3.217103 | 0.3832876 | 5.974969 | 6.340388 | 22.75448 | 23.20919 |  | 0.0006152737 |  | 0.4010208 | [17 empty] | 25.25243 | 0.06551623
5971 | 2021/11/28 11:00:06 | 144850.5473 | 2540.2573 | 1 | 12 | 0 | 0 | 0 | 0 | 0.1194687 | 3.224129 | 0.3851825 | 5.977952 | 6.340388 | 22.76409 | 23.20919 |  | 0.0008940697 | [19 empty] | 24.97718 | -0.0265944
5972 | 2021/11/28 11:01:36 | 144940.5482 | 2630.2582 | 1 | 12 | 0 | 0 | 0 | 0 | 0.1195068 | 3.230944 | 0.3861198 | 5.980935 | 6.340388 | 22.77371 | 23.20919 |  | -0.008758234 |  | 0.4350817 | [17 empty] | 25.08699 | 0.02210677
5973 | 2021/11/28 11:03:06 | 145030.5473 | 2720.2573 | 1 | 12 | 0 | 0 | 0 | 0 | 0.119339 | 3.237456 | 0.3863548 | 5.983918 | 6.340388 | 22.78336 | 23.20919 |  | -0.003178914 |  | 0.434985 | [17 empty] | 24.92121 | -0.08740425
5974 | 2021/11/28 11:04:36 | 145120.5475 | 2810.2575 | 1 | 12 | 0 | 0 | 0 | 0 | 0.1191559 | 3.243757 | 0.3865128 | 5.986901 | 6.340388 | 22.79303 | 23.20919 |  | 0.0004614553 |  | 0.4809034 | [17 empty] | 24.92454 | -0.07946491
5975 | 2021/11/28 11:06:06 | 145210.5475 | 2900.2575 | 1 | 12 | 0 | 0 | 0 | 0 | 0.1188889 | 3.249846 | 0.3863706 | 5.989884 | 6.340388 | 22.80271 | 23.20919 |  | 0.0001490116 | [19 empty] | 25.29465 | 0.04956782
5976 | 2021/11/28 11:07:36 | 145300.5475 | 2990.2575 | 1 | 12 | 0 | 0 | 0 | 0 | 0.1197205 | 3.255891 | 0.3897969 | 5.992868 | 6.340388 | 22.81242 | 23.20919 |  | 0.006953875 |  | 0.4753561 | [17 empty] | 25.22182 | -0.02283156
5977 | 2021/11/28 11:09:06 | 145390.5474 | 3080.2574 | 1 | 12 | 0 | 0 | 0 | 0 | 0.1195068 | 3.261711 | 0.3897966 | 5.995852 | 6.340388 | 22.82215 | 23.20919 |  | 0.000973137 |  | 0.5205344 | [17 empty] | 25.30189 | 0.02920687
5978 | 2021/11/28 11:10:36 | 145480.5474 | 3170.2574 | 1 | 12 | 0 | 0 | 0 | 0 | 0.1195755 | 3.267072 | 0.3906618 | 5.998837 | 6.340388 | 22.83189 | 23.20919 |  | -0.004917383 |  | 0.5304501 | [17 empty] | 25.31318 | -0.001042485
5979 | 2021/11/28 11:12:06 | 145570.5475 | 3260.2575 | 1 | 12 | 0 | 0 | 0 | 0 | 0.1193466 | 3.272277 | 0.3905351 | 6.001822 | 6.340388 | 22.84165 | 23.20919 |  | -0.001144409 | [19 empty] | 25.10606 | 0.03531754
5980 | 2021/11/28 11:13:36 | 145660.5473 | 3350.2573 | 1 | 12 | 0 | 0 | 0 | 0 | 0.1195221 | 3.277502 | 0.3917339 | 6.004807 | 6.340388 | 22.85143 | 23.20919 |  | 0.001589457 |  | 0.5661151 | [17 empty] | 25.22295 | -0.05817175
5981 | 2021/11/28 11:15:06 | 145750.5475 | 3440.2575 | 1 | 12 | 0 | 0 | 0 | 0 | 0.1191406 | 3.28254 | 0.3910838 | 6.00779 | 6.340388 | 22.86121 | 23.20919 |  | 0.004917383 |  | 0.580218 | [17 empty] | 25.2108 | -0.03970385
5982 | 2021/11/28 11:16:36 | 145840.5473 | 3530.2573 | 1 | 12 | 0 | 0 | 0 | 0 | 0.1193237 | 3.287343 | 0.3922579 | 6.010772 | 6.340388 | 22.87101 | 23.20919 |  | -0.0005838822 |  | 0.6370454 | [17 empty] | 25.23605 | 0.05710542
5983 | 2021/11/28 11:18:06 | 145930.5473 | 3620.2573 | 1 | 12 | 0 | 0 | 0 | 0 | 0.1189728 | 3.291862 | 0.391642 | 6.013755 | 6.340388 | 22.88082 | 23.20919 |  | -0.005165736 | [19 empty] | 25.26657 | 0.03613114
5984 | 2021/11/28 11:19:36 | 146020.5473 | 3710.2573 | 1 | 12 | 0 | 0 | 0 | 0 | 0.1193085 | 3.296101 | 0.3932529 | 6.016738 | 6.340388 | 22.89064 | 23.20919 |  | -0.001217457 |  | 0.6571339 | [17 empty] | 25.26784 | 0.05841494
5985 | 2021/11/28 11:21:06 | 146110.5473 | 3800.2573 | 1 | 12 | 0 | 0 | 0 | 0 | 0.1191406 | 3.300424 | 0.3932145 | 6.019722 | 6.340388 | 22.90049 | 23.20919 |  | 0.001513769 |  | 0.6876226 | [17 empty] | 25.29767 | 0.05976081
5986 | 2021/11/28 11:22:36 | 146200.5481 | 3890.2581 | 1 | 12 | 0 | 0 | 0 | 0 | 0.1192551 | 3.304426 | 0.3940697 | 6.022706 | 6.340388 | 22.91034 | 23.20919 |  | 0.008725106 | [19 empty] | 25.31901 | 0.07462084
5987 | 2021/11/28 11:24:06 | 146290.5475 | 3980.2575 | 1 | 12 | 0 | 0 | 0 | 0 | 0.1194916 | 3.308333 | 0.395318 | 6.025692 | 6.340388 | 22.92021 | 23.20919 |  | 0.0007947286 |  | 0.7446902 | [17 empty] | 25.01826 | -0.06570458
5988 | 2021/11/28 11:25:36 | 146380.5475 | 4070.2575 | 1 | 12 | 0 | 0 | 0 | 0 | 0.1191254 | 3.311917 | 0.3945334 | 6.028675 | 6.340388 | 22.93009 | 23.20919 |  | -0.0007568844 |  | 0.7720602 | [17 empty] | 24.9693 | -0.09668589
5989 | 2021/11/28 11:27:06 | 146470.5474 | 4160.2574 | 1 | 12 | 0 | 0 | 0 | 0 | 0.1190491 | 3.315208 | 0.3946725 | 6.031659 | 6.340388 | 22.93998 | 23.20919 |  | -0.006854534 |  | 0.8278347 | [17 empty] | 25.29306 | 0.04611135
5990 | 2021/11/28 11:28:36 | 146560.5473 | 4250.2573 | 1 | 12 | 0 | 0 | 0 | 0 | 0.1192093 | 3.318558 | 0.395603 | 6.034644 | 6.340388 | 22.94988 | 23.20919 |  | 0.001192093 | [19 empty] | 25.00123 | -0.1115996
5991 | 2021/11/28 11:30:06 | 146650.5473 | 4340.2573 | 1 | 12 | 0 | 0 | 0 | 0 | 0.1195755 | 3.321634 | 0.397186 | 6.037629 | 6.340388 | 22.95979 | 23.20919 |  | -0.003308666 |  | 0.9178239 | [17 empty] | 25.01338 | -0.09538114
5992 | 2021/11/28 11:31:36 | 146740.5474 | 4430.2574 | 1 | 12 | 0 | 0 | 0 | 0 | 0.1196747 | 3.324825 | 0.3978974 | 6.040614 | 6.340388 | 22.96971 | 23.20919 |  | 0.006854534 |  | 0.9890442 | [17 empty] | 25.12181 | -0.05304873
5993 | 2021/11/28 11:33:06 | 146830.5474 | 4520.2574 | 1 | 12 | 0 | 0 | 0 | 0 | 0.1195984 | 3.32749 | 0.3979625 | 6.043598 | 6.340388 | 22.97963 | 23.20919 |  | -0.0007947286 | [19 empty] | 25.25053 | 0.08762717
5994 | 2021/11/28 11:34:36 | 146920.5474 | 4610.2574 | 1 | 12 | 0 | 0 | 0 | 0 | 0.1195984 | 3.330133 | 0.3982786 | 6.046581 | 6.340388 | 22.98956 | 23.20919 |  | -0.01887886 |  | 1.085698 | [17 empty] | 25.23385 | 0.09090006
5995 | 2021/11/28 11:36:06 | 147010.5475 | 4700.2575 | 1 | 12 | 0 | 0 | 0 | 0 | 0.1191254 | 3.332559 | 0.3969924 | 6.049565 | 6.340388 | 22.9995 | 23.20919 |  | -0.0005960464 | [19 empty] | 25.01537 | -0.06869376
5996 | 2021/11/28 11:37:36 | 147100.5473 | 4790.2573 | 1 | 12 | 0 | 0 | 0 | 0 | 0.1193619 | 3.334977 | 0.3980692 | 6.052549 | 6.340388 | 23.00945 | 23.20919 |  | -0.001665146 |  | 1.206497 | [17 empty] | 25.25545 | -0.06416798
5997 | 2021/11/28 11:39:06 | 147190.5473 | 4880.2573 | 1 | 12 | 0 | 0 | 0 | 0 | 0.1193085 | 3.337304 | 0.3981687 | 6.055533 | 6.340388 | 23.01941 | 23.20919 |  | 0.006103516 | [19 empty] | 25.09798 | 0.03168225
5998 | 2021/11/28 11:40:36 | 147280.5481 | 4970.2581 | 1 | 12 | 0 | 0 | 0 | 0 | 0.1196289 | 3.339682 | 0.3995225 | 6.058518 | 6.340388 | 23.02937 | 23.20919 |  | -0.001059638 |  | 0 | [17 empty] | 25.37427 | -0.05223453
5999 | 2021/11/28 11:42:06 | 147370.5474 | 5060.2574 | 1 | 12 | 0 | 0 | 0 | 0 | 0.1197052 | 3.34191 | 0.400044 | 6.061506 | 6.340388 | 23.03935 | 23.20919 |  | -0.0003027538 |  | 1.307033 | [17 empty] | 25.33303 | 0.06860793
6000 | 2021/11/28 11:43:36 | 147460.5475 | 5150.2575 | 1 | 12 | 0 | 0 | 0 | 0 | 0.1193085 | 3.343898 | 0.3989555 | 6.064494 | 6.340388 | 23.04934 | 23.20919 |  | -0.008319287 |  | 0 | [17 empty] | 25.30623 | 0.04117787
6001 | 2021/11/28 11:45:06 | 147550.5482 | 5240.2582 | 1 | 12 | 0 | 0 | 0 | 0 | 0.1194534 | 3.346038 | 0.3996956 | 6.067481 | 6.340388 | 23.05933 | 23.20919 |  | 0.0003076369 |  | 1.391689 | [17 empty] | 25.37877 | -0.02890289
6002 | 2021/11/28 11:46:36 | 147640.5484 | 5330.2584 | 1 | 12 | 0 | 0 | 0 | 0 | 0.1196747 | 3.348071 | 0.4006794 | 6.070468 | 6.340388 | 23.06933 | 23.20919 |  | 0.001788139 |  | 0 | [17 empty] | 25.23699 | -0.07361531
6003 | 2021/11/28 11:48:06 | 147730.5482 | 5420.2582 | 1 | 12 | 0 | 0 | 0 | 0 | 0.119194 | 3.350301 | 0.3993358 | 6.073455 | 6.340388 | 23.07933 | 23.20919 |  | 0.007590469 |  | 1.432255 | [17 empty] | 24.97843 | -0.006716251
6004 | 2021/11/28 11:49:36 | 147820.5474 | 5510.2574 | 1 | 12 | 0 | 0 | 0 | 0 | 0.1191177 | 3.352353 | 0.3993246 | 6.07644 | 6.340388 | 23.08934 | 23.20919 |  | 0.001192093 | [19 empty] | 25.28759 | 0.103935
6005 | 2021/11/28 11:51:06 | 147910.5474 | 5600.2574 | 1 | 12 | 0 | 0 | 0 | 0 | 0.1193466 | 3.354319 | 0.4003266 | 6.079427 | 6.340388 | 23.09935 | 23.20919 |  | -0.008543332 |  | 0 | [17 empty] | 25.15355 | -0.06390631
6006 | 2021/11/28 11:52:36 | 148000.5481 | 5690.2581 | 1 | 12 | 0 | 0 | 0 | 0 | 0.1194916 | 3.356374 | 0.4010585 | 6.082413 | 6.340388 | 23.10937 | 23.20919 |  | 0.0007785097 |  | 1.438393 | [17 empty] | 25.06525 | -0.03082752
6007 | 2021/11/28 11:54:06 | 148090.5477 | 5780.2577 | 1 | 12 | 0 | 0 | 0 | 0 | 0.1196289 | 3.358478 | 0.401771 | 6.0854 | 6.340388 | 23.1194 | 23.20919 |  | -0.000973137 |  | 0 | [17 empty] | 25.1639 | -0.04885256
6008 | 2021/11/28 11:55:36 | 148180.5475 | 5870.2575 | 1 | 12 | 0 | 0 | 0 | 0 | 0.1195374 | 3.360699 | 0.4017292 | 6.088388 | 6.340388 | 23.12944 | 23.20919 |  | 0.007395842 |  | 1.437405 | [17 empty] | 25.01545 | -0.08361936
6009 | 2021/11/28 11:57:06 | 148270.5475 | 5960.2575 | 1 | 12 | 0 | 0 | 0 | 0 | 0.1194458 | 3.362833 | 0.4016763 | 6.091379 | 6.340388 | 23.13949 | 23.20919 |  | 0.003178914 |  | 0 | [17 empty] | 25.01076 | -0.0318414
6010 | 2021/11/28 11:58:36 | 148360.5477 | 6050.2577 | 1 | 12 | 0 | 0 | 0 | 0 | 0.1195221 | 3.364774 | 0.4021649 | 6.094366 | 6.340388 | 23.14954 | 23.20919 |  | -0.008803147 |  | 1.428803 | [17 empty] | 25.20187 | -0.03592372
6011 | 2021/11/28 12:00:06 | 148450.5475 | 6140.2575 | 1 | 12 | 0 | 0 | 0 | 0 | 0.119873 | 3.36678 | 0.403586 | 6.097354 | 6.340388 | 23.1596 | 23.20919 |  | 0.006617332 | [19 empty] | 25.24782 | 0.07473171
6012 | 2021/11/28 12:01:36 | 148540.5477 | 6230.2577 | 1 | 12 | 0 | 0 | 0 | 0 | 0.1197205 | 3.368779 | 0.4033119 | 6.100343 | 6.340388 | 23.16967 | 23.20919 |  | -0.001788139 |  | 0 | [17 empty] | 25.10874 | -0.03365815
6013 | 2021/11/28 12:03:06 | 148630.5476 | 6320.2576 | 1 | 12 | 0 | 0 | 0 | 0 | 0.1193237 | 3.370988 | 0.4022388 | 6.103329 | 6.340388 | 23.17973 | 23.20919 |  | 0.007292803 |  | 1.428885 | [17 empty] | 25.26948 | 0.00505507
6014 | 2021/11/28 12:04:36 | 148720.5474 | 6410.2574 | 1 | 12 | 0 | 0 | 0 | 0 | 0.1193771 | 3.373127 | 0.4026741 | 6.106314 | 6.340388 | 23.18979 | 23.20919 |  | -0.002919411 |  | 0 | [17 empty] | 25.13608 | 0.004746318
6015 | 2021/11/28 12:06:06 | 148810.5473 | 6500.2573 | 1 | 12 | 0 | 0 | 0 | 0 | 0.1194839 | 3.375173 | 0.4032788 | 6.1093 | 6.340388 | 23.19987 | 23.20919 |  | -0.005149841 |  | 1.458715 | [17 empty] | 25.06153 | -0.05154669
6016 | 2021/11/28 12:07:36 | 148900.5474 | 6590.2574 | 1 | 12 | 0 | 0 | 0 | 0 | 0.1196671 | 3.377161 | 0.4041351 | 6.112287 | 6.340388 | 23.20995 | 23.20919 |  | -0.007114713 | [19 empty] | 25.258 | 0.05048037
6017 | 2021/11/28 12:09:06 | 148990.5473 | 6680.2573 | 1 | 12 | 0 | 0 | 0 | 0 | 0.1196365 | 3.379185 | 0.4042739 | 6.115273 | 6.340388 | 23.22004 | 23.20919 |  | 0.002232004 |  | 0 | [17 empty] | 25.23891 | 0.02702773
6018 | 2021/11/28 12:10:36 | 149080.5474 | 6770.2574 | 1 | 12 | 0 | 0 | 0 | 0 | 0.1196136 | 3.381234 | 0.4044416 | 6.118258 | 6.340388 | 23.23013 | 23.20919 |  | 0.001557019 |  | 1.443642 | [17 empty] | 25.4631 | 0.1265496
6019 | 2021/11/28 12:12:06 | 149170.5475 | 6860.2575 | 1 | 12 | 0 | 0 | 0 | 0 | 0.1196518 | 3.383415 | 0.4048317 | 6.121242 | 6.340388 | 23.24023 | 23.20919 |  | 0.01621246 |  | 0 | [17 empty] | 25.07753 | -0.07876575
6020 | 2021/11/28 12:13:36 | 149260.5474 | 6950.2574 | 1 | 12 | 0 | 0 | 0 | 0 | 0.1194916 | 3.385342 | 0.4045199 | 6.124227 | 6.340388 | 23.25033 | 23.20919 |  | -0.0005960464 |  | 1.469683 | [17 empty] | 25.1183 | -0.06219029
6021 | 2021/11/28 12:15:06 | 149350.5473 | 7040.2573 | 1 | 12 | 0 | 0 | 0 | 0 | 0.1193237 | 3.387445 | 0.4042025 | 6.127211 | 6.340388 | 23.26043 | 23.20919 |  | -0.002582868 | [19 empty] | 25.23325 | -0.02728105
6022 | 2021/11/28 12:16:36 | 149440.5474 | 7130.2574 | 1 | 12 | 0 | 0 | 0 | 0 | 0.1195374 | 3.389218 | 0.4051383 | 6.130194 | 6.340388 | 23.27054 | 23.20919 |  | 0.0003973643 |  | 0 | [17 empty] | 25.15387 | 0.0274843
6023 | 2021/11/28 12:18:06 | 149530.5473 | 7220.2573 | 1 | 12 | 0 | 0 | 0 | 0 | 0.1187057 | 3.391294 | 0.4025659 | 6.133177 | 6.340388 | 23.28065 | 23.20919 |  | 0.0004614553 |  | 1.497429 | [17 empty] | 25.29452 | 0.04981101
6024 | 2021/11/28 12:19:36 | 149620.5473 | 7310.2573 | 1 | 12 | 0 | 0 | 0 | 0 | 0.1192169 | 3.393232 | 0.4045306 | 6.136161 | 6.340388 | 23.29078 | 23.20919 |  | -0.001384366 |  | 0 | [17 empty] | 25.24798 | 0.04990995
6025 | 2021/11/28 12:21:06 | 149710.5473 | 7400.2573 | 1 | 12 | 0 | 0 | 0 | 0 | 0.119194 | 3.395312 | 0.4047008 | 6.139145 | 6.340388 | 23.3009 | 23.20919 |  | -0.001907349 |  | 1.505147 | [17 empty] | 25.34318 | 0.04380167
6026 | 2021/11/28 12:22:36 | 149800.5474 | 7490.2574 | 1 | 12 | 0 | 0 | 0 | 0 | 0.1195602 | 3.397363 | 0.4061894 | 6.142128 | 6.340388 | 23.31104 | 23.20919 |  | 0.002335529 | [19 empty] | 25.21433 | 0.0352639
6027 | 2021/11/28 12:24:06 | 149890.5475 | 7580.2575 | 1 | 12 | 0 | 0 | 0 | 0 | 0.1194687 | 3.399128 | 0.4060894 | 6.145112 | 6.340388 | 23.32117 | 23.20919 |  | -0.005600944 |  | 0 | [17 empty] | 25.31134 | -0.01177967
6028 | 2021/11/28 12:25:36 | 149980.5475 | 7670.2575 | 1 | 12 | 0 | 0 | 0 | 0 | 0.1194839 | 3.401106 | 0.4063774 | 6.148095 | 6.340388 | 23.33132 | 23.20919 |  | 0.003043642 |  | 1.528588 | [17 empty] | 25.27414 | 0.06135046
6029 | 2021/11/28 12:27:06 | 150070.5473 | 7760.2573 | 1 | 12 | 0 | 0 | 0 | 0 | 0.1195984 | 3.402905 | 0.406982 | 6.15108 | 6.340388 | 23.34147 | 23.20919 |  | -0.001192093 |  | 0 | [17 empty] | 25.36033 | 0.05810857
6030 | 2021/11/28 12:28:36 | 150160.5473 | 7850.2573 | 1 | 12 | 0 | 0 | 0 | 0 | 0.1193771 | 3.40501 | 0.4064802 | 6.154064 | 6.340388 | 23.35163 | 23.20919 |  | -0.001760629 |  | 1.552652 | [17 empty] | 25.23912 | 0.04991531
6031 | 2021/11/28 12:30:06 | 150250.5475 | 7940.2575 | 1 | 12 | 0 | 0 | 0 | 0 | 0.1193771 | 3.406873 | 0.4067026 | 6.157047 | 6.340388 | 23.36179 | 23.20919 |  | -0.0007335956 | [19 empty] | 25.14565 | -0.04495203
6032 | 2021/11/28 12:31:36 | 150340.5474 | 8030.2574 | 1 | 12 | 0 | 0 | 0 | 0 | 0.1197815 | 3.408629 | 0.4082907 | 6.160032 | 6.340388 | 23.37196 | 23.20919 |  | -0.01390775 |  | 0 | [17 empty] | 25.08469 | -0.04152656
6033 | 2021/11/28 12:33:06 | 150430.5475 | 8120.2575 | 1 | 12 | 0 | 0 | 0 | 0 | 0.119812 | 3.410459 | 0.4086139 | 6.163017 | 6.340388 | 23.38214 | 23.20919 |  | 0.0007947286 |  | 1.590355 | [17 empty] | 25.05414 | -0.04061937
6034 | 2021/11/28 12:34:36 | 150520.5473 | 8210.2573 | 1 | 12 | 0 | 0 | 0 | 0 | 0.1191406 | 3.412239 | 0.4065362 | 6.166001 | 6.340388 | 23.39232 | 23.20919 |  | -0.001665146 |  | 0 | [17 empty] | 25.10833 | -0.02510846
6035 | 2021/11/28 12:36:06 | 150610.5474 | 8300.2574 | 1 | 12 | 0 | 0 | 0 | 0 | 0.1194839 | 3.414206 | 0.4079426 | 6.168987 | 6.340388 | 23.40251 | 23.20919 |  | 0.008201599 | [19 empty] | 25.46443 | 0.1077431
6036 | 2021/11/28 12:37:36 | 150700.5475 | 8390.2575 | 1 | 12 | 0 | 0 | 0 | 0 | 0.1194305 | 3.415988 | 0.4079732 | 6.17197 | 6.340388 | 23.4127 | 23.20919 |  | 0.001192093 |  | 1.646557 | [17 empty] | 25.10929 | -0.02379298
6037 | 2021/11/28 12:39:06 | 150790.5474 | 8480.2574 | 1 | 12 | 0 | 0 | 0 | 0 | 0.1190338 | 3.41772 | 0.4068242 | 6.174952 | 6.340388 | 23.42289 | 23.20919 |  | -0.0001986821 |  | 0 | [17 empty] | 25.26805 | -0.0174284
6038 | 2021/11/28 12:40:36 | 150880.5477 | 8570.2577 | 1 | 12 | 0 | 0 | 0 | 0 | 0.1193771 | 3.419329 | 0.4081896 | 6.177934 | 6.340388 | 23.43308 | 23.20919 |  | 0.003623962 | [19 empty] | 25.37168 | 0.02403796
6039 | 2021/11/28 12:42:06 | 150970.5482 | 8660.2582 | 1 | 12 | 0 | 0 | 0 | 0 | 0.1196671 | 3.420981 | 0.4093789 | 6.18092 | 6.340388 | 23.44329 | 23.20919 |  | -0.002831221 |  | 1.698437 | [17 empty] | 25.29017 | 0.073663
6040 | 2021/11/28 12:43:36 | 151060.5483 | 8750.2583 | 1 | 12 | 0 | 0 | 0 | 0 | 0.1193619 | 3.422821 | 0.4085544 | 6.183906 | 6.340388 | 23.45351 | 23.20919 |  | 0.0004541306 |  | 0 | [17 empty] | 25.06482 | -0.05754948
6041 | 2021/11/28 12:45:06 | 151150.5475 | 8840.2575 | 1 | 12 | 0 | 0 | 0 | 0 | 0.1196289 | 3.424663 | 0.4096887 | 6.186893 | 6.340388 | 23.46374 | 23.20919 |  | -0.0004614553 |  | 0 | [17 empty] | 25.13615 | -0.0517875
6042 | 2021/11/28 12:46:36 | 151240.5474 | 8930.2574 | 1 | 12 | 0 | 0 | 0 | 0 | 0.1197815 | 3.426224 | 0.4103983 | 6.18988 | 6.340388 | 23.47397 | 23.20919 |  | -0.0004541306 |  | 1.78423 | [17 empty] | 25.28405 | 0.06183743
6043 | 2021/11/28 12:48:06 | 151330.5474 | 9020.2574 | 1 | 12 | 0 | 0 | 0 | 0 | 0.1200714 | 3.427623 | 0.4115595 | 6.192867 | 6.340388 | 23.48421 | 23.20919 |  | -0.008758234 |  | 0 | [17 empty] | 25.22233 | -0.05388319
6044 | 2021/11/28 12:49:36 | 151420.5474 | 9110.2574 | 1 | 12 | 0 | 0 | 0 | 0 | 0.1195221 | 3.429122 | 0.4098559 | 6.195855 | 6.340388 | 23.49445 | 23.20919 |  | -0.002128737 |  | 0 | [17 empty] | 25.24059 | 0.03414333
6045 | 2021/11/28 12:51:06 | 151510.5474 | 9200.2574 | 1 | 12 | 0 | 0 | 0 | 0 | 0.1197281 | 3.43062 | 0.4107416 | 6.198843 | 6.340388 | 23.5047 | 23.20919 |  | 0.0006055075 |  | 1.916842 | [17 empty] | 25.40985 | 0.1166606
6046 | 2021/11/28 12:52:36 | 151600.5474 | 9290.2574 | 1 | 12 | 0 | 0 | 0 | 0 | 0.1197052 | 3.431958 | 0.4108232 | 6.20183 | 6.340388 | 23.51495 | 23.20919 |  | 0.01226153 |  | 0 | [17 empty] | 25.36068 | 0.1016051
6047 | 2021/11/28 12:54:06 | 151690.5476 | 9380.2576 | 1 | 12 | 0 | 0 | 0 | 0 | 0.1194 | 3.433311 | 0.4099373334 | 6.204818 | 6.340388 | 23.5252 | 23.20919 |  | 0.001335144 | [19 empty] | 25.07746 | -0.08861721
6048 | 2021/11/28 12:55:36 | 151780.5474 | 9470.2574 | 1 | 12 | 0 | 0 | 0 | 0 | 0.1195068 | 3.434464 | 0.4104418 | 6.207805 | 6.340388 | 23.53546 | 23.20919 |  | 0.00242203 |  | 0 | [17 empty] | 25.07615 | -0.1010436
6049 | 2021/11/28 12:57:06 | 151870.5476 | 9560.2576 | 1 | 12 | 0 | 0 | 0 | 0 | 0.1194916 | 3.435503 | 0.4105138 | 6.210793 | 6.340388 | 23.54572 | 23.20919 |  | -0.002185503 |  | 2.371091 | [17 empty] | 25.32512 | 0.04186869
6050 | 2021/11/28 12:58:36 | 151960.5473 | 9650.2573 | 1 | 12 | 0 | 0 | 0 | 0 | 0.1193237 | 3.436486 | 0.4100542 | 6.21378 | 6.340388 | 23.55599 | 23.20919 |  | 0.007979724 |  | 0 | [17 empty] | 25.27743 | 0.01297176
6051 | 2021/11/28 13:00:06 | 152050.5474 | 9740.2574 | 1 | 12 | 0 | 0 | 0 | 0 | 0.1194534 | 3.437363 | 0.4106047 | 6.216766 | 6.340388 | 23.56625 | 23.20919 |  | -0.00242203 | [19 empty] | 25.29073 | 0.003194809
6052 | 2021/11/28 13:01:36 | 152140.5474 | 9830.2574 | 1 | 12 | 0 | 0 | 0 | 0 | 0.1191254 | 3.438558 | 0.4096196 | 6.219752 | 6.340388 | 23.57652 | 23.20919 |  | 0.007720221 |  | 0 | [17 empty] | 25.37543 | 0.05395412
6053 | 2021/11/28 13:03:06 | 152230.5483 | 9920.2583 | 1 | 12 | 0 | 0 | 0 | 0 | 0.1195374 | 3.439501 | 0.411149 | 6.222736 | 6.340388 | 23.58678 | 23.20919 |  | 0.002614913 |  | 0 | [17 empty] | 25.3174 | 0.06073534
6054 | 2021/11/28 13:04:36 | 152320.5483 | 10010.2583 | 1 | 12 | 0 | 0 | 0 | 0 | 0.1195984 | 3.440219 | 0.4114447 | 6.225722 | 6.340388 | 23.59705 | 23.20919 |  | -0.007383285 |  | 3.054072 | [17 empty] | 25.18014 | 0.0266695
6055 | 2021/11/28 13:06:06 | 152410.5483 | 10100.2583 | 1 | 12 | 0 | 0 | 0 | 0 | 0.1197433 | 3.441025 | 0.4120397 | 6.228708 | 6.340388 | 23.60732 | 23.20919 |  | 0.003114039 |  | 0 | [17 empty] | 25.25357 | 0.05118072
6056 | 2021/11/28 13:07:36 | 152500.5474 | 10190.2574 | 1 | 12 | 0 | 0 | 0 | 0 | 0.1199646 | 3.441869 | 0.4129024 | 6.231693 | 6.340388 | 23.6176 | 23.20919 |  | 0.001525879 | [19 empty] | 25.11243 | -0.03707945
6057 | 2021/11/28 13:09:06 | 152590.5474 | 10280.2574 | 1 | 12 | 0 | 0 | 0 | 0 | 0.1196671 | 3.442749 | 0.4119838 | 6.234683 | 6.340388 | 23.62789 | 23.20919 |  | 0.007820129 |  | 0 | [17 empty] | 25.27578 | 0.04264057
6058 | 2021/11/28 13:10:36 | 152680.5475 | 10370.2575 | 1 | 12 | 0 | 0 | 0 | 0 | 0.1195831 | 3.443666 | 0.4118043 | 6.237671 | 6.340388 | 23.63818 | 23.20919 |  | -0.00292255 |  | 0 | [17 empty] | 25.32813 | 0.06338596
6059 | 2021/11/28 13:12:06 | 152770.5475 | 10460.2575 | 1 | 12 | 0 | 0 | 0 | 0 | 0.1190491 | 3.444489 | 0.4100633 | 6.240659 | 6.340388 | 23.64847 | 23.20919 |  | -0.001362392 |  | 0 | [17 empty] | 25.29968 | 0.01309872
6060 | 2021/11/28 13:13:36 | 152860.5475 | 10550.2575 | 1 | 12 | 0 | 0 | 0 | 0 | 0.1193771 | 3.445086 | 0.4112644 | 6.243646 | 6.340388 | 23.65876 | 23.20919 |  | -0.002479553 |  | 3.550152 | [17 empty] | 25.05491 | -0.05846739
6061 | 2021/11/28 13:15:06 | 152950.5477 | 10640.2577 | 1 | 12 | 0 | 0 | 0 | 0 | 0.1193924 | 3.445942 | 0.4114193 | 6.246632 | 6.340388 | 23.66905 | 23.20919 |  | -0.002479553 |  | 0 | [17 empty] | 25.09222 | -0.07360935
6062 | 2021/11/28 13:16:36 | 153040.5475 | 10730.2575 | 1 | 12 | 0 | 0 | 0 | 0 | 0.1191559 | 3.44669 | 0.4106934 | 6.249618 | 6.340388 | 23.67934 | 23.20919 |  | 0.00354463 | [19 empty] | 25.25603 | -0.008534789
6063 | 2021/11/28 13:18:06 | 153130.5485 | 10820.2585 | 1 | 12 | 0 | 0 | 0 | 0 | 0.1194916 | 3.447712 | 0.4119726 | 6.252604 | 6.340388 | 23.68963 | 23.20919 |  | -0.0001907349 |  | 0 | [17 empty] | 25.39518 | 0.02539814
6064 | 2021/11/28 13:19:36 | 153220.5477 | 10910.2577 | 1 | 12 | 0 | 0 | 0 | 0 | 0.1194153 | 3.448388 | 0.4117903 | 6.255591 | 6.340388 | 23.69993 | 23.20919 |  | 0.0002980232 |  | 0 | [17 empty] | 25.10744 | -0.02486706
6065 | 2021/11/28 13:21:06 | 153310.5475 | 11000.2575 | 1 | 12 | 0 | 0 | 0 | 0 | 0.1197281 | 3.449039 | 0.4129469 | 6.258575 | 6.340388 | 23.71022 | 23.20919 |  | -0.005076008 |  | 0 | [17 empty] | 25.14642 | -0.07491708
6066 | 2021/11/28 13:22:36 | 153400.5469 | 11090.2569 | 1 | 12 | 0 | 0 | 0 | 0 | 0.118866 | 3.449868 | 0.410072 | 6.261561 | 6.340388 | 23.72052 | 23.20919 |  | 0.0005722046 |  | 3.858314 | [17 empty] | 25.11166 | -0.01945794
6067 | 2021/11/28 13:24:06 | 153490.5474 | 11180.2574 | 1 | 12 | 0 | 0 | 0 | 0 | 0.119873 | 3.45056 | 0.413629 | 6.264547 | 6.340388 | 23.73083 | 23.20919 |  | -0.004005432 | [19 empty] | 25.38018 | 0.09599626
6068 | 2021/11/28 13:25:36 | 153580.5485 | 11270.2585 | 1 | 12 | 0 | 0 | 0 | 0 | 0.1195984 | 3.45139 | 0.4127807 | 6.267535 | 6.340388 | 23.74113 | 23.20919 |  | 0.008325729 |  | 0 | [17 empty] | 25.23532 | -0.02985418
6069 | 2021/11/28 13:27:06 | 153670.5474 | 11360.2574 | 1 | 12 | 0 | 0 | 0 | 0 | 0.1193008 | 3.452343 | 0.4118673 | 6.270521 | 6.340388 | 23.75144 | 23.20919 |  | -0.002098083 |  | 0 | [17 empty] | 25.27428 | -0.0666225
6070 | 2021/11/28 13:28:36 | 153760.5476 | 11450.2576 | 1 | 12 | 0 | 0 | 0 | 0 | 0.1191406 | 3.453053 | 0.4113988 | 6.273506 | 6.340388 | 23.76175 | 23.20919 |  | -0.0003973643 |  | 0 | [17 empty] | 25.39115 | 0.04515886
6071 | 2021/11/28 13:30:06 | 153850.5484 | 11540.2584 | 1 | 12 | 0 | 0 | 0 | 0 | 0.1193008 | 3.453564 | 0.4120129 | 6.276493 | 6.340388 | 23.77206 | 23.20919 |  | -0.00242203 | [19 empty] | 25.06571 | -0.07972836
6072 | 2021/11/28 13:31:36 | 153940.5475 | 11630.2575 | 1 | 12 | 0 | 0 | 0 | 0 | 0.1200562 | 3.454424 | 0.414725 | 6.279481 | 6.340388 | 23.78238 | 23.20919 |  | 0.0003027538 |  | 0 | [17 empty] | 25.16857 | 0.01520753
6073 | 2021/11/28 13:33:06 | 154030.5476 | 11720.2576 | 1 | 12 | 0 | 0 | 0 | 0 | 0.1195984 | 3.455132 | 0.4132283 | 6.282469 | 6.340388 | 23.79271 | 23.20919 |  | -0.003973643 |  | 3.832541 | [17 empty] | 25.21529 | 0.04381299
6074 | 2021/11/28 13:34:36 | 154120.5484 | 11810.2584 | 1 | 12 | 0 | 0 | 0 | 0 | 0.119194 | 3.456165 | 0.4119541 | 6.285456 | 6.340388 | 23.80303 | 23.20919 |  | 0.007507649 |  | 0 | [17 empty] | 25.16469 | -0.05515695
6075 | 2021/11/28 13:36:06 | 154210.5484 | 11900.2584 | 1 | 12 | 0 | 0 | 0 | 0 | 0.1197815 | 3.456936 | 0.414077 | 6.288444 | 6.340388 | 23.81336 | 23.20919 |  | -0.0001986821 | [19 empty] | 25.47438 | 0.07188618
6076 | 2021/11/28 13:37:36 | 154300.5483 | 11990.2583 | 1 | 12 | 0 | 0 | 0 | 0 | 0.1195221 | 3.457604 | 0.4132601 | 6.291431 | 6.340388 | 23.82369 | 23.20919 |  | -0.005600944 |  | 0 | [17 empty] | 25.21606 | -0.04006267
6077 | 2021/11/28 13:39:06 | 154390.5477 | 12080.2577 | 1 | 12 | 0 | 0 | 0 | 0 | 0.1194458 | 3.458158 | 0.4130624 | 6.29442 | 6.340388 | 23.83402 | 23.20919 |  | 0.002384186 |  | 0 | [17 empty] | 25.50132 | 0.08974135
6078 | 2021/11/28 13:40:36 | 154480.5475 | 12170.2575 | 1 | 12 | 0 | 0 | 0 | 0 | 0.1194687 | 3.459076 | 0.4132513 | 6.297408 | 6.340388 | 23.84436 | 23.20919 |  | 0.003027538 |  | 0 | [17 empty] | 25.31256 | -0.04090488
6079 | 2021/11/28 13:42:06 | 154570.5483 | 12260.2583 | 1 | 12 | 0 | 0 | 0 | 0 | 0.1197281 | 3.459996 | 0.4142587 | 6.300395 | 6.340388 | 23.85469 | 23.20919 |  | 0.003973643 |  | 3.847511 | [17 empty] | 25.47112 | -0.04989624
6080 | 2021/11/28 13:43:36 | 154660.5476 | 12350.2576 | 1 | 12 | 0 | 0 | 0 | 0 | 0.1195831 | 3.460767 | 0.4138492 | 6.303383 | 6.340388 | 23.86503 | 23.20919 |  | 0.006087283 | [19 empty] | 25.36007 | -0.00697732
6081 | 2021/11/28 13:45:06 | 154750.5474 | 12440.2574 | 1 | 12 | 0 | 0 | 0 | 0 | 0.1193924 | 3.461602 | 0.413289 | 6.30637 | 6.340388 | 23.87537 | 23.20919 |  | -0.001986821 |  | 0 | [17 empty] | 25.38466 | 0.01196086
6082 | 2021/11/28 13:46:36 | 154840.5477 | 12530.2577 | 1 | 12 | 0 | 0 | 0 | 0 | 0.1200485 | 3.462249 | 0.4156378 | 6.309356 | 6.340388 | 23.88571 | 23.20919 |  | -0.002140902 |  | 0 | [17 empty] | 25.30966 | -0.01701891
6083 | 2021/11/28 13:48:06 | 154930.5474 | 12620.2574 | 1 | 12 | 0 | 0 | 0 | 0 | 0.1195755 | 3.463043 | 0.4140951 | 6.312346 | 6.340388 | 23.89606 | 23.20919 |  | -0.001658564 |  | 0 | [17 empty] | 25.44636 | 0.06577909
6084 | 2021/11/28 13:49:36 | 155020.5475 | 12710.2575 | 1 | 12 | 0 | 0 | 0 | 0 | 0.1195602 | 3.463838 | 0.4141372 | 6.315336 | 6.340388 | 23.90641 | 23.20919 |  | 0.0001513769 | [19 empty] | 25.13554 | -0.03766894
6085 | 2021/11/28 13:51:06 | 155110.5482 | 12800.2582 | 1 | 12 | 0 | 0 | 0 | 0 | 0.1196899 | 3.464925 | 0.4147165 | 6.318326 | 6.340388 | 23.91677 | 23.20919 |  | 0.00365237 |  | 3.660595 | [17 empty] | 25.41792 | 0.03803313
6086 | 2021/11/28 13:52:36 | 155200.5484 | 12890.2584 | 1 | 12 | 0 | 0 | 0 | 0 | 0.1194839 | 3.46565 | 0.4140894 | 6.321317 | 6.340388 | 23.92714 | 23.20919 |  | 0.0003027538 | [19 empty] | 25.46171 | 0.0463146
6087 | 2021/11/28 13:54:06 | 155290.5477 | 12980.2577 | 1 | 12 | 0 | 0 | 0 | 0 | 0.1194687 | 3.466426 | 0.4141294 | 6.324307 | 6.340388 | 23.9375 | 23.20919 |  | -0.01525879 |  | 0 | [17 empty] | 25.25549 | -0.045169
6088 | 2021/11/28 13:55:36 | 155380.5474 | 13070.2574 | 1 | 12 | 0 | 0 | 0 | 0 | 0.1196899 | 3.46713 | 0.4149804 | 6.3273 | 6.340388 | 23.94788 | 23.20919 |  | -0.01291434 |  | 0 | [17 empty] | 25.26822 | 0.01050532
6089 | 2021/11/28 13:57:06 | 155470.5486 | 13160.2586 | 1 | 12 | 0 | 0 | 0 | 0 | 0.1194534 | 3.467985 | 0.4142626 | 6.330291 | 6.340388 | 23.95825 | 23.20919 |  | -0.0005722046 |  | 0 | [17 empty] | 25.51876 | 0.05847871
6090 | 2021/11/28 13:58:36 | 155560.5474 | 13250.2574 | 1 | 12 | 0 | 0 | 0 | 0 | 0.1196518 | 3.468985 | 0.4150703 | 6.33328 | 6.340388 | 23.96862 | 23.20919 |  | 0.009147489 | [19 empty] | 25.42177 | -0.02762318
6091 | 2021/11/28 14:00:06 | 155650.5485 | 13340.2585 | 1 | 12 | 0 | 0 | 0 | 0 | 0.1194534 | 3.469943 | 0.4144965 | 6.33627 | 6.340388 | 23.97899 | 23.20919 |  | 0.001390775 |  | 3.570013 | [17 empty] | 25.35972 | -0.05241811
6092 | 2021/11/28 14:01:36 | 155740.5476 | 13430.2576 | 1 | 12 | 0 | 0 | 0 | 0 | 0.1194 | 3.470843 | 0.4144186542 | 6.339258 | 6.340388 | 23.98936 | 23.20919 |  | 0.007748604 | [19 empty] | 25.44874 | 0.08272052
6093 | 2021/11/28 14:03:06 | 155830.5484 | 13520.2584 | 1 | 12 | 0 | 0 | 0 | 0 | 0.1195068 | 3.471608 | 0.4148808 | 6.342247 | 6.340388 | 23.99974 | 23.20919 |  | -0.0004541306 |  | 0 | [17 empty] | 25.38509 | 0.0007086992
6094 | 2021/11/28 14:04:36 | 155920.5486 | 13610.2586 | 1 | 12 | 0 | 0 | 0 | 0 | 0.1190872 | 3.472436 | 0.4135227 | 6.345236 | 6.340388 | 24.01011 | 23.20919 |  | -0.004692683 |  | 0 | [17 empty] | 25.42276 | -0.01074612
6095 | 2021/11/28 14:06:06 | 156010.5475 | 13700.2575 | 1 | 12 | 0 | 0 | 0 | 0 | 0.1195374 | 3.473435 | 0.4152054 | 6.348224 | 6.340388 | 24.02049 | 23.20919 |  | -0.001986821 |  | 0 | [17 empty] | 25.19918 | -0.002831817
6096 | 2021/11/28 14:07:36 | 156100.5484 | 13790.2584 | 1 | 12 | 0 | 0 | 0 | 0 | 0.1194458 | 3.474521 | 0.4150169 | 6.351213 | 6.340388 | 24.03088 | 23.20919 |  | -0.0008116377 | [19 empty] | 25.32838 | 0.01138389
6097 | 2021/11/28 14:09:06 | 156190.5475 | 13880.2575 | 1 | 12 | 0 | 0 | 0 | 0 | 0.119545 | 3.475476 | 0.4154758 | 6.354203 | 6.340388 | 24.04127 | 23.20919 |  | -0.001076729 |  | 3.316934 | [17 empty] | 25.18496 | 0.03262818
6098 | 2021/11/28 14:10:36 | 156280.5485 | 13970.2585 | 1 | 12 | 0 | 0 | 0 | 0 | 0.1197968 | 3.476336 | 0.4164539 | 6.357193 | 6.340388 | 24.05166 | 23.20919 |  | 0.003892548 |  | 0 | [17 empty] | 25.33093 | 0.01273632
6099 | 2021/11/28 14:12:06 | 156370.5476 | 14060.2576 | 1 | 12 | 0 | 0 | 0 | 0 | 0.1195602 | 3.477293 | 0.4157458 | 6.360183 | 6.340388 | 24.06205 | 23.20919 |  | 0.0005960464 | [19 empty] | 25.19614 | 0.01081645
6100 | 2021/11/28 14:13:36 | 156460.5484 | 14150.2584 | 1 | 12 | 0 | 0 | 0 | 0 | 0.1197052 | 3.478241 | 0.4163635 | 6.363171 | 6.340388 | 24.07244 | 23.20919 |  | 0.0003027538 |  | 0 | [17 empty] | 25.35438 | 0.01681805
6101 | 2021/11/28 14:15:06 | 156550.5469 | 14240.2569 | 1 | 12 | 0 | 0 | 0 | 0 | 0.1193924 | 3.479474 | 0.4154228 | 6.366158 | 6.340388 | 24.08284 | 23.20919 |  | 0.005838822 |  | 0 | [17 empty] | 25.4274 | 0.07894039
6102 | 2021/11/28 14:16:36 | 156640.5477 | 14330.2577 | 1 | 12 | 0 | 0 | 0 | 0 | 0.1194534 | 3.480506 | 0.4157583 | 6.369147 | 6.340388 | 24.09324 | 23.20919 |  | -0.0006152737 |  | 2.966711 | [17 empty] | 25.15133 | -0.06885827
6103 | 2021/11/28 14:18:06 | 156730.5477 | 14420.2577 | 1 | 12 | 0 | 0 | 0 | 0 | 0.119957 | 3.481487 | 0.4176287 | 6.372135 | 6.340388 | 24.10364 | 23.20919 |  | -0.008773804 |  | 0 | [17 empty] | 25.35859 | 0.07396102
6104 | 2021/11/28 14:19:36 | 156820.5475 | 14510.2575 | 1 | 12 | 0 | 0 | 0 | 0 | 0.1195602 | 3.482498 | 0.4163682 | 6.375125 | 6.340388 | 24.11405 | 23.20919 |  | -0.002724784 | [19 empty] | 25.11516 | -0.07061243
6105 | 2021/11/28 14:21:06 | 156910.5475 | 14600.2575 | 1 | 12 | 0 | 0 | 0 | 0 | 0.1195374 | 3.483715 | 0.4164342 | 6.378115 | 6.340388 | 24.12447 | 23.20919 |  | 0.0107105 |  | 0 | [17 empty] | 25.12174 | -0.07785261
6106 | 2021/11/28 14:22:36 | 157000.5475 | 14690.2575 | 1 | 12 | 0 | 0 | 0 | 0 | 0.1196518 | 3.484957 | 0.4169814 | 6.381106 | 6.340388 | 24.13489 | 23.20919 |  | 0.005449567 |  | 2.707031 | [17 empty] | 25.0483 | -0.0848937
6107 | 2021/11/28 14:24:06 | 157090.5475 | 14780.2575 | 1 | 12 | 0 | 0 | 0 | 0 | 0.1194 | 3.486095 | 0.416239743 | 6.384095 | 6.340388 | 24.14531 | 23.20919 |  | 0.0001907349 | [19 empty] | 25.24837 | -0.01933873
6108 | 2021/11/28 14:25:36 | 157180.5475 | 14870.2575 | 1 | 12 | 0 | 0 | 0 | 0 | 0.1195831 | 3.48723 | 0.4170138 | 6.387083 | 6.340388 | 24.15572 | 23.20919 |  | -0.01673796 |  | 0 | [17 empty] | 25.23769 | 0.02480745
6109 | 2021/11/28 14:27:06 | 157270.5475 | 14960.2575 | 1 | 12 | 0 | 0 | 0 | 0 | 0.1199036 | 3.488355 | 0.4182663 | 6.390072 | 6.340388 | 24.16615 | 23.20919 |  | -0.002670288 |  | 0 | [17 empty] | 25.09636 | -0.04721582
6110 | 2021/11/28 14:28:36 | 157360.5476 | 15050.2576 | 1 | 12 | 0 | 0 | 0 | 0 | 0.1195374 | 3.489547 | 0.4171314 | 6.39306 | 6.340388 | 24.17657 | 23.20919 |  | 0.0005960464 | [19 empty] | 25.32416 | 0.04641294
6111 | 2021/11/28 14:30:06 | 157450.5475 | 15140.2575 | 1 | 12 | 0 | 0 | 0 | 0 | 0.1198654 | 3.490938 | 0.4184427 | 6.396049 | 6.340388 | 24.187 | 23.20919 |  | 0.01988512 |  | 2.536175 | [17 empty] | 25.28132 | 0.00726521
6112 | 2021/11/28 14:31:36 | 157540.5475 | 15230.2575 | 1 | 12 | 0 | 0 | 0 | 0 | 0.1196136 | 3.492272 | 0.4177232 | 6.399037 | 6.340388 | 24.19744 | 23.20919 |  | -0.0004541306 |  | 0 | [17 empty] | 25.15311 | -0.01223564
6113 | 2021/11/28 14:33:06 | 157630.5477 | 15320.2577 | 1 | 12 | 0 | 0 | 0 | 0 | 0.1188812 | 3.493355 | 0.4152942 | 6.402024 | 6.340388 | 24.20787 | 23.20919 |  | -0.007748604 |  | 0 | [17 empty] | 25.29572 | -0.06139159
6114 | 2021/11/28 14:34:36 | 157720.5475 | 15410.2575 | 1 | 12 | 0 | 0 | 0 | 0 | 0.1192703 | 3.494652 | 0.4168082 | 6.405008 | 6.340388 | 24.2183 | 23.20919 |  | 0.001538184 | [19 empty] | 25.28053 | 0.01100123
6115 | 2021/11/28 14:36:06 | 157810.5476 | 15500.2576 | 1 | 12 | 0 | 0 | 0 | 0 | 0.1191025 | 3.495855 | 0.4163651 | 6.40799 | 6.340388 | 24.22872 | 23.20919 |  | -0.0009536743 |  | 2.340065 | [17 empty] | 25.4685 | 0.07311404
6116 | 2021/11/28 14:37:36 | 157900.5475 | 15590.2575 | 1 | 12 | 0 | 0 | 0 | 0 | 0.1193085 | 3.497451 | 0.4172756 | 6.410974 | 6.340388 | 24.23915 | 23.20919 |  | 0.006357829 |  | 0 | [17 empty] | 25.36457 | 0.09563982
6117 | 2021/11/28 14:39:06 | 157990.5476 | 15680.2576 | 1 | 12 | 0 | 0 | 0 | 0 | 0.1192474 | 3.498773 | 0.4172196 | 6.413956 | 6.340388 | 24.24959 | 23.20919 |  | -0.0004058189 |  | 0 | [17 empty] | 25.38262 | 0.04060149
6118 | 2021/11/28 14:40:36 | 158080.5475 | 15770.2575 | 1 | 12 | 0 | 0 | 0 | 0 | 0.1195602 | 3.500275 | 0.4184936 | 6.416941 | 6.340388 | 24.26003 | 23.20919 |  | 0.003731769 |  | 2.223311 | [17 empty] | 25.12431 | -0.08486867
6119 | 2021/11/28 14:42:06 | 158170.5475 | 15860.2575 | 1 | 12 | 0 | 0 | 0 | 0 | 0.1194534 | 3.501396 | 0.4182537 | 6.419926 | 6.340388 | 24.27048 | 23.20919 |  | 0.002573407 | [19 empty] | 25.3096 | -0.04701614
6120 | 2021/11/28 14:43:36 | 158260.5475 | 15950.2575 | 1 | 12 | 0 | 0 | 0 | 0 | 0.1196518 | 3.502688 | 0.4191029 | 6.42291 | 6.340388 | 24.28093 | 23.20919 |  | 0.001211015 |  | 0 | [17 empty] | 25.19545 | 0.01232326
6121 | 2021/11/28 14:45:06 | 158350.5475 | 16040.2575 | 1 | 12 | 0 | 0 | 0 | 0 | 0.1196747 | 3.504335 | 0.4193802 | 6.425895 | 6.340388 | 24.29139 | 23.20919 |  | 0.01125336 |  | 0 | [17 empty] | 25.18348 | 0.02682924
6122 | 2021/11/28 14:46:36 | 158440.5475 | 16130.2575 | 1 | 12 | 0 | 0 | 0 | 0 | 0.1196671 | 3.505692 | 0.419516 | 6.428881 | 6.340388 | 24.30186 | 23.20919 |  | -0.0002029094 |  | 2.170713 | [17 empty] | 25.17848 | -0.01430035
6123 | 2021/11/28 14:48:06 | 158530.5475 | 16220.2575 | 1 | 12 | 0 | 0 | 0 | 0 | 0.1196289 | 3.507051 | 0.4195447 | 6.431866 | 6.340388 | 24.31232 | 23.20919 |  | -0.0009082613 |  | 0 | [17 empty] | 25.09438 | -0.04149139
6124 | 2021/11/28 14:49:36 | 158620.5478 | 16310.2578 | 1 | 12 | 0 | 0 | 0 | 0 | 0.1194458 | 3.508284 | 0.4190498 | 6.434853 | 6.340388 | 24.3228 | 23.20919 |  | -0.0005609849 | [19 empty] | 25.30019 | 0.03616333
6125 | 2021/11/28 14:51:06 | 158710.5477 | 16400.2577 | 1 | 12 | 0 | 0 | 0 | 0 | 0.1195984 | 3.509632 | 0.4197464 | 6.437839 | 6.340388 | 24.33328 | 23.20919 |  | 0.0003739899 |  | 0 | [17 empty] | 25.22248 | -0.05722404
6126 | 2021/11/28 14:52:36 | 158800.5476 | 16490.2576 | 1 | 12 | 0 | 0 | 0 | 0 | 0.1196518 | 3.511029 | 0.4201009 | 6.440825 | 6.340388 | 24.34376 | 23.20919 |  | -0.0003027538 |  | 2.158757 | [17 empty] | 25.36631 | 0.06061018
6127 | 2021/11/28 14:54:06 | 158890.5477 | 16580.2577 | 1 | 12 | 0 | 0 | 0 | 0 | 0.1192703 | 3.512588 | 0.4189474 | 6.443808 | 6.340388 | 24.35423 | 23.20919 |  | -0.003027538 |  | 0 | [17 empty] | 25.28597 | -0.02949893
6128 | 2021/11/28 14:55:36 | 158980.5476 | 16670.2576 | 1 | 12 | 0 | 0 | 0 | 0 | 0.1195831 | 3.513976 | 0.4202121 | 6.446791 | 6.340388 | 24.36471 | 23.20919 |  | -0.002861023 |  | 0 | [17 empty] | 25.41786 | 0.07900715
6129 | 2021/11/28 14:57:06 | 159070.5476 | 16760.2576 | 1 | 12 | 0 | 0 | 0 | 0 | 0.1193924 | 3.515219 | 0.4196904 | 6.449774 | 6.340388 | 24.3752 | 23.20919 |  | -0.01264655 |  | 2.143945 | [17 empty] | 25.35175 | -0.0251472
6130 | 2021/11/28 14:58:36 | 159160.5483 | 16850.2583 | 1 | 12 | 0 | 0 | 0 | 0 | 0.1194687 | 3.516567 | 0.4201197 | 6.452758 | 6.340388 | 24.38569 | 23.20919 |  | 0.0001907349 | [19 empty] | 25.25139 | -0.02955556
6131 | 2021/11/28 15:00:06 | 159250.5477 | 16940.2577 | 1 | 12 | 0 | 0 | 0 | 0 | 0.1194153 | 3.517843 | 0.4200843 | 6.455741 | 6.340388 | 24.39618 | 23.20919 |  | -0.0006219615 |  | 0 | [17 empty] | 25.25929 | -0.05262136
6132 | 2021/11/28 15:01:36 | 159340.5476 | 17030.2576 | 1 | 12 | 0 | 0 | 0 | 0 | 0.119339 | 3.519324 | 0.4199926 | 6.458727 | 6.340388 | 24.40669 | 23.20919 |  | 0.006145902 |  | 0 | [17 empty] | 25.18266 | -0.07086635
6133 | 2021/11/28 15:03:06 | 159430.5486 | 17120.2586 | 1 | 12 | 0 | 0 | 0 | 0 | 0.1196365 | 3.520697 | 0.4212039 | 6.461713 | 6.340388 | 24.4172 | 23.20919 |  | -0.001986821 |  | 2.226866 | [17 empty] | 25.34933 | 0.07816315
6134 | 2021/11/28 15:04:36 | 159520.5479 | 17210.2579 | 1 | 12 | 0 | 0 | 0 | 0 | 0.1195602 | 3.522049 | 0.4210969 | 6.464698 | 6.340388 | 24.42771 | 23.20919 |  | -0.006660582 |  | 0 | [17 empty] | 25.36855 | 0.06253541
6135 | 2021/11/28 15:06:06 | 159610.547 | 17300.257 | 1 | 12 | 0 | 0 | 0 | 0 | 0.1193466 | 3.523196 | 0.4204815 | 6.46768 | 6.340388 | 24.43822 | 23.20919 |  | 0.0004541306 | [19 empty] | 25.16569 | -0.06649613
6136 | 2021/11/28 15:07:36 | 159700.548 | 17390.258 | 1 | 12 | 0 | 0 | 0 | 0 | 0.1197205 | 3.524402 | 0.4219432 | 6.470662 | 6.340388 | 24.44872 | 23.20919 |  | 0.0005609849 |  | 0 | [17 empty] | 25.2449 | -0.02859235
6137 | 2021/11/28 15:09:06 | 159790.5478 | 17480.2578 | 1 | 12 | 0 | 0 | 0 | 0 | 0.1188278 | 3.525695 | 0.4189506 | 6.473644 | 6.340388 | 24.45924 | 23.20919 |  | -0.0004690202 |  | 2.300457 | [17 empty] | 25.36369 | -0.03273666
6138 | 2021/11/28 15:10:36 | 159880.5478 | 17570.2578 | 1 | 12 | 0 | 0 | 0 | 0 | 0.1192551 | 3.527084 | 0.4206228 | 6.476627 | 6.340388 | 24.46976 | 23.20919 |  | -0.000186995 |  | 0 | [17 empty] | 25.18977 | -0.02767503
6139 | 2021/11/28 15:12:06 | 159970.5476 | 17660.2576 | 1 | 12 | 0 | 0 | 0 | 0 | 0.1196518 | 3.528384 | 0.4221775 | 6.479609 | 6.340388 | 24.48027 | 23.20919 |  | -0.0003739899 | [19 empty] | 25.15841 | -0.07511079
6140 | 2021/11/28 15:13:36 | 160060.5485 | 17750.2585 | 1 | 12 | 0 | 0 | 0 | 0 | 0.1194153 | 3.529441 | 0.4214693 | 6.48259 | 6.340388 | 24.49079 | 23.20919 |  | -0.009536743 |  | 0 | [17 empty] | 25.1369 | -0.04177153
6141 | 2021/11/28 15:15:06 | 160150.5471 | 17840.2571 | 1 | 12 | 0 | 0 | 0 | 0 | 0.119339 | 3.530619 | 0.4213405 | 6.485569 | 6.340388 | 24.50131 | 23.20919 |  | -0.002288818 |  | 2.414667 | [17 empty] | 25.13673 | -0.0655067
6142 | 2021/11/28 15:16:36 | 160240.547 | 17930.257 | 1 | 12 | 0 | 0 | 0 | 0 | 0.1191406 | 3.531837 | 0.4207852 | 6.488551 | 6.340388 | 24.51184 | 23.20919 |  | -0.004153098 |  | 0 | [17 empty] | 25.16099 | -0.04904091
6143 | 2021/11/28 15:18:06 | 160330.5479 | 18020.2579 | 1 | 12 | 0 | 0 | 0 | 0 | 0.1190262 | 3.533119 | 0.4205337 | 6.491532 | 6.340388 | 24.52237 | 23.20919 |  | 0.004577637 | [19 empty] | 25.25363 | -0.04577756
6144 | 2021/11/28 15:19:36 | 160420.5486 | 18110.2586 | 1 | 12 | 0 | 0 | 0 | 0 | 0.1192322 | 3.534371 | 0.4214108 | 6.494514 | 6.340388 | 24.53291 | 23.20919 |  | -0.0007529008 |  | 0 | [17 empty] | 25.41217 | 0.03414154
6145 | 2021/11/28 15:21:06 | 160510.5478 | 18200.2578 | 1 | 12 | 0 | 0 | 0 | 0 | 0.1191559 | 3.535546 | 0.4212812 | 6.497495 | 6.340388 | 24.54345 | 23.20919 |  | 0.0008439596 |  | 2.501429 | [17 empty] | 25.18574 | 0.00187099
6146 | 2021/11/28 15:22:36 | 160600.5476 | 18290.2576 | 1 | 12 | 0 | 0 | 0 | 0 | 0.1193085 | 3.536563 | 0.421942 | 6.500475 | 6.340388 | 24.55399 | 23.20919 |  | -0.001907349 |  | 0 | [17 empty] | 25.21969 | 0.0159663
6147 | 2021/11/28 15:24:06 | 160690.547 | 18380.257 | 1 | 12 | 0 | 0 | 0 | 0 | 0.1193466 | 3.537788 | 0.422223 | 6.503457 | 6.340388 | 24.56453 | 23.20919 |  | 0.0005838822 | [19 empty] | 25.3695 | 0.04541278
6148 | 2021/11/28 15:25:36 | 160780.5471 | 18470.2571 | 1 | 12 | 0 | 0 | 0 | 0 | 0.1191406 | 3.538963 | 0.4216342 | 6.506438 | 6.340388 | 24.57508 | 23.20919 |  | 0.01140669 |  | 0 | [17 empty] | 25.32508 | 0.04926324
6149 | 2021/11/28 15:27:06 | 160870.547 | 18560.257 | 1 | 12 | 0 | 0 | 0 | 0 | 0.1193466 | 3.540248 | 0.4225166 | 6.50942 | 6.340388 | 24.58563 | 23.20919 |  | -0.001192093 |  | 2.53306 | [17 empty] | 25.15596 | -0.061028
6150 | 2021/11/28 15:28:36 | 160960.547 | 18650.257 | 1 | 12 | 0 | 0 | 0 | 0 | 0.1194534 | 3.541524 | 0.4230471 | 6.512403 | 6.340388 | 24.5962 | 23.20919 |  | -0.008174351 | [19 empty] | 25.3102 | -0.009539723
6151 | 2021/11/28 15:30:06 | 161050.5475 | 18740.2575 | 1 | 12 | 0 | 0 | 0 | 0 | 0.1193237 | 3.542562 | 0.4227116 | 6.515383 | 6.340388 | 24.60675 | 23.20919 |  | -0.004321337 |  | 0 | [17 empty] | 25.06638 | 0.004447699
6152 | 2021/11/28 15:31:36 | 161140.5477 | 18830.2577 | 1 | 12 | 0 | 0 | 0 | 0 | 0.1195068 | 3.543642 | 0.4234893 | 6.518364 | 6.340388 | 24.61732 | 23.20919 |  | -0.008758234 |  | 0 | [17 empty] | 25.22418 | -0.04728258
6153 | 2021/11/28 15:33:06 | 161230.5479 | 18920.2579 | 1 | 12 | 0 | 0 | 0 | 0 | 0.1193619 | 3.544935 | 0.4231302 | 6.521346 | 6.340388 | 24.62788 | 23.20919 |  | 0.005449567 |  | 2.44027 | [17 empty] | 25.24132 | 0.04096687
6154 | 2021/11/28 15:34:36 | 161320.547 | 19010.257 | 1 | 12 | 0 | 0 | 0 | 0 | 0.1189194 | 3.54637 | 0.4217322 | 6.524328 | 6.340388 | 24.63845 | 23.20919 |  | 0.007201214 | [19 empty] | 25.40473 | 0.08758426
6155 | 2021/11/28 15:36:06 | 161410.5477 | 19100.2577 | 1 | 12 | 0 | 0 | 0 | 0 | 0.1191025 | 3.547639 | 0.4225327 | 6.527309 | 6.340388 | 24.64903 | 23.20919 |  | 0.0003126801 |  | 0 | [17 empty] | 25.27189 | -0.01202285
6156 | 2021/11/28 15:37:36 | 161500.5478 | 19190.2578 | 1 | 12 | 0 | 0 | 0 | 0 | 0.1194916 | 3.548852 | 0.424058 | 6.530291 | 6.340388 | 24.65961 | 23.20919 |  | 0.00112197 |  | 0 | [17 empty] | 25.35902 | 0.0195992
6157 | 2021/11/28 15:39:06 | 161590.547 | 19280.257 | 1 | 12 | 0 | 0 | 0 | 0 | 0.1194687 | 3.549939 | 0.4241066 | 6.533275 | 6.340388 | 24.6702 | 23.20919 |  | -0.0005960464 | [19 empty] | 25.17035 | -0.02122641
6158 | 2021/11/28 15:40:36 | 161680.5486 | 19370.2586 | 1 | 12 | 0 | 0 | 0 | 0 | 0.119339 | 3.55114 | 0.4237895 | 6.536257 | 6.340388 | 24.68079 | 23.20919 |  | 0.001460582 |  | 2.416413 | [17 empty] | 25.07366 | -0.09361744
6159 | 2021/11/28 15:42:06 | 161770.5477 | 19460.2577 | 1 | 12 | 0 | 0 | 0 | 0 | 0.1193924 | 3.55248 | 0.4241391 | 6.539241 | 6.340388 | 24.69139 | 23.20919 |  | -0.003246551 |  | 0 | [17 empty] | 25.13461 | -0.08440971
6160 | 2021/11/28 15:43:36 | 161860.548 | 19550.258 | 1 | 12 | 0 | 0 | 0 | 0 | 0.1189804 | 3.553771 | 0.4228291 | 6.542225 | 6.340388 | 24.70199 | 23.20919 |  | 0.003439481 |  | 0 | [17 empty] | 25.38955 | 0.06849766
6161 | 2021/11/28 15:45:06 | 161950.5487 | 19640.2587 | 1 | 12 | 0 | 0 | 0 | 0 | 0.1195068 | 3.555103 | 0.424859 | 6.545208 | 6.340388 | 24.71259 | 23.20919 |  | 0.001751647 | [19 empty] | 25.35803 | 0.009188652
6162 | 2021/11/28 15:46:36 | 162040.5471 | 19730.2571 | 1 | 12 | 0 | 0 | 0 | 0 | 0.1193771 | 3.555967 | 0.424501 | 6.548191 | 6.340388 | 24.7232 | 23.20919 |  | -0.007247925 |  | 2.376729 | [17 empty] | 25.09176 | -0.1012939
6163 | 2021/11/28 15:48:06 | 162130.5486 | 19820.2586 | 1 | 12 | 0 | 0 | 0 | 0 | 0.119339 | 3.557367 | 0.4245326 | 6.551175 | 6.340388 | 24.73381 | 23.20919 |  | 0.0005868765 |  | 0 | [17 empty] | 25.40265 | 0.04698277
6164 | 2021/11/28 15:49:36 | 162220.5479 | 19910.2579 | 1 | 12 | 0 | 0 | 0 | 0 | 0.1195374 | 3.55851 | 0.425375 | 6.554156 | 6.340388 | 24.74442 | 23.20919 |  | -0.001751647 |  | 0 | [17 empty] | 25.35562 | -0.05052388
6165 | 2021/11/28 15:51:06 | 162310.5472 | 20000.2572 | 1 | 12 | 0 | 0 | 0 | 0 | 0.1194458 | 3.559929 | 0.4252186 | 6.557138 | 6.340388 | 24.75504 | 23.20919 |  | -0.004768372 | [19 empty] | 25.41171 | 0.04885554
6166 | 2021/11/28 15:52:36 | 162400.5478 | 20090.2578 | 1 | 12 | 0 | 0 | 0 | 0 | 0.1189423 | 3.561094 | 0.4235647 | 6.56012 | 6.340388 | 24.76565 | 23.20919 |  | -0.001036603 |  | 2.479638 | [17 empty] | 25.19332 | -0.04495621
6167 | 2021/11/28 15:54:06 | 162490.5476 | 20180.2576 | 1 | 12 | 0 | 0 | 0 | 0 | 0.1194534 | 3.562107 | 0.4255058 | 6.563101 | 6.340388 | 24.77627 | 23.20919 |  | -0.008952861 |  | 0 | [17 empty] | 25.37388 | 0.0574404
6168 | 2021/11/28 15:55:36 | 162580.5478 | 20270.2578 | 1 | 12 | 0 | 0 | 0 | 0 | 0.1192551 | 3.563156 | 0.4249245 | 6.566083 | 6.340388 | 24.78689 | 23.20919 |  | -0.003081101 |  | 0 | [17 empty] | 25.29402 | -0.08626521
6169 | 2021/11/28 15:57:06 | 162670.5477 | 20360.2577 | 1 | 12 | 0 | 0 | 0 | 0 | 0.1192322 | 3.564214 | 0.4249691 | 6.569065 | 6.340388 | 24.79752 | 23.20919 |  | -0.01553566 | [19 empty] | 25.22856 | -0.09343863
6170 | 2021/11/28 15:58:36 | 162760.5477 | 20450.2577 | 1 | 12 | 0 | 0 | 0 | 0 | 0.1193466 | 3.565314 | 0.4255081 | 6.572046 | 6.340388 | 24.80815 | 23.20919 |  | 0.01132488 |  | 2.727325 | [17 empty] | 25.2714 | 0.06867051
6171 | 2021/11/28 16:00:06 | 162850.548 | 20540.258 | 1 | 12 | 0 | 0 | 0 | 0 | 0.1190491 | 3.566378 | 0.4245741 | 6.575029 | 6.340388 | 24.81878 | 23.20919 |  | -0.000973137 | [19 empty] | 25.42881 | -0.09595931
6172 | 2021/11/28 16:01:36 | 162940.5477 | 20630.2577 | 1 | 12 | 0 | 0 | 0 | 0 | 0.1191406 | 3.567423 | 0.4250249 | 6.578011 | 6.340388 | 24.82942 | 23.20919 |  | -0.007114713 |  | 0 | [17 empty] | 25.21626 | -0.04782319
6173 | 2021/11/28 16:03:06 | 163030.5478 | 20720.2578 | 1 | 12 | 0 | 0 | 0 | 0 | 0.1190872 | 3.568234 | 0.424931 | 6.580994 | 6.340388 | 24.84006 | 23.20919 |  | -0.000973137 |  | 0 | [17 empty] | 25.3897 | 0.03136396
6174 | 2021/11/28 16:04:36 | 163120.5469 | 20810.2569 | 1 | 12 | 0 | 0 | 0 | 0 | 0.1188889 | 3.56931 | 0.4243513 | 6.583976 | 6.340388 | 24.8507 | 23.20919 |  | 0.001876081 |  | 0 | [17 empty] | 25.46743 | 0.0387764
6175 | 2021/11/28 16:06:06 | 163210.5486 | 20900.2586 | 1 | 12 | 0 | 0 | 0 | 0 | 0.1192703 | 3.570344 | 0.425836 | 6.586957 | 6.340388 | 24.86135 | 23.20919 |  | 0.009147489 |  | 2.930873 | [17 empty] | 25.4175 | 0.0005990267
6176 | 2021/11/28 16:07:36 | 163300.547 | 20990.257 | 1 | 12 | 0 | 0 | 0 | 0 | 0.1192093 | 3.57152 | 0.4257584 | 6.589938 | 6.340388 | 24.87199 | 23.20919 |  | 0.003731769 | [19 empty] | 25.24471 | 0.0556314
6177 | 2021/11/28 16:09:06 | 163390.5477 | 21080.2577 | 1 | 12 | 0 | 0 | 0 | 0 | 0.1192703 | 3.572409 | 0.4260823 | 6.59292 | 6.340388 | 24.88264 | 23.20919 |  | -0.006696011 |  | 0 | [17 empty] | 25.18799 | -0.05994976
6178 | 2021/11/28 16:10:36 | 163480.5472 | 21170.2572 | 1 | 12 | 0 | 0 | 0 | 0 | 0.1191406 | 3.573288 | 0.4257237 | 6.595901 | 6.340388 | 24.89329 | 23.20919 |  | 0.0007785097 |  | 0 | [17 empty] | 25.38374 | 0.06405532
6179 | 2021/11/28 16:12:06 | 163570.5486 | 21260.2586 | 1 | 12 | 0 | 0 | 0 | 0 | 0.1190262 | 3.574222 | 0.4254261 | 6.598881 | 6.340388 | 24.90394 | 23.20919 |  | 0.0009349748 |  | 0 | [17 empty] | 25.35834 | 0.01453698
6180 | 2021/11/28 16:13:36 | 163660.5478 | 21350.2578 | 1 | 12 | 0 | 0 | 0 | 0 | 0.1194458 | 3.57536 | 0.4270617 | 6.601862 | 6.340388 | 24.9146 | 23.20919 |  | 0.009147489 |  | 2.951846 | [17 empty] | 25.19703 | -0.01864493
6181 | 2021/11/28 16:15:06 | 163750.547 | 21440.257 | 1 | 12 | 0 | 0 | 0 | 0 | 0.119194 | 3.576533 | 0.4263013 | 6.604846 | 6.340388 | 24.92527 | 23.20919 |  | 0.0008940697 | [19 empty] | 25.38243 | 0.0758636
6182 | 2021/11/28 16:16:36 | 163840.5478 | 21530.2578 | 1 | 12 | 0 | 0 | 0 | 0 | 0.119194 | 3.577579 | 0.426426 | 6.607828 | 6.340388 | 24.93594 | 23.20919 |  | 0.0004614553 |  | 0 | [17 empty] | 25.47518 | 0.1034862
6183 | 2021/11/28 16:18:06 | 163930.5472 | 21620.2572 | 1 | 12 | 0 | 0 | 0 | 0 | 0.119194 | 3.578544 | 0.426541 | 6.610812 | 6.340388 | 24.94662 | 23.20919 |  | -0.001335144 |  | 0 | [17 empty] | 25.36417 | 0.06183505
6184 | 2021/11/28 16:19:36 | 164020.5478 | 21710.2578 | 1 | 12 | 0 | 0 | 0 | 0 | 0.1196518 | 3.579642 | 0.4283106 | 6.613797 | 6.340388 | 24.9573 | 23.20919 |  | 0.001335144 |  | 0 | [17 empty] | 25.24166 | -0.06317556
6185 | 2021/11/28 16:21:06 | 164110.547 | 21800.257 | 1 | 12 | 0 | 0 | 0 | 0 | 0.1193085 | 3.580715 | 0.4272097 | 6.61678 | 6.340388 | 24.96798 | 23.20919 |  | -0.007947286 |  | 2.776709 | [17 empty] | 25.26816 | -0.0167793
6186 | 2021/11/28 16:22:36 | 164200.5477 | 21890.2577 | 1 | 12 | 0 | 0 | 0 | 0 | 0.1195984 | 3.582084 | 0.4284115 | 6.619763 | 6.340388 | 24.97866 | 23.20919 |  | 0.0006152737 |  | 0 | [17 empty] | 25.47858 | 0.103035
6187 | 2021/11/28 16:24:06 | 164290.5469 | 21980.2569 | 1 | 12 | 0 | 0 | 0 | 0 | 0.1194 | 3.583143 | 0.4278272742 | 6.622746 | 6.340388 | 24.98935 | 23.20919 |  | -0.002902487 | [19 empty] | 25.1804 | -0.08389175
6188 | 2021/11/28 16:25:36 | 164380.5476 | 22070.2576 | 1 | 12 | 0 | 0 | 0 | 0 | 0.1194 | 3.584384 | 0.4279754496 | 6.625729 | 6.340388 | 25.00004 | 23.20919 |  | -0.00933806 |  | 0 | [17 empty] | 25.32813 | 5.00679e-05
6189 | 2021/11/28 16:27:06 | 164470.5476 | 22160.2576 | 1 | 12 | 0 | 0 | 0 | 0 | 0.1196747 | 3.585425 | 0.4290847 | 6.628714 | 6.340388 | 25.01074 | 23.20919 |  | -0.002128737 |  | 2.580636 | [17 empty] | 25.19027 | -0.09682178
6190 | 2021/11/28 16:28:36 | 164560.5478 | 22250.2578 | 1 | 12 | 0 | 0 | 0 | 0 | 0.119339 | 3.586605 | 0.4280219 | 6.631697 | 6.340388 | 25.02143 | 23.20919 |  | 0.0001467191 |  | 0 | [17 empty] | 25.55729 | 0.09454668
6191 | 2021/11/28 16:30:06 | 164650.5477 | 22340.2577 | 1 | 12 | 0 | 0 | 0 | 0 | 0.1192322 | 3.587909 | 0.4277943 | 6.63468 | 6.340388 | 25.03214 | 23.20919 |  | 0.0166893 | [19 empty] | 25.52854 | -0.03929019
6192 | 2021/11/28 16:31:36 | 164740.5478 | 22430.2578 | 1 | 12 | 0 | 0 | 0 | 0 | 0.1192703 | 3.589087 | 0.4280715 | 6.637664 | 6.340388 | 25.04285 | 23.20919 |  | 0.002384186 |  | 0 | [17 empty] | 25.37631 | -0.01999021
6193 | 2021/11/28 16:33:06 | 164830.5479 | 22520.2579 | 1 | 12 | 0 | 0 | 0 | 0 | 0.1193924 | 3.590526 | 0.4286815 | 6.640648 | 6.340388 | 25.05356 | 23.20919 |  | -0.007690922 |  | 2.44947 | [17 empty] | 25.6219 | 0.05555511
6194 | 2021/11/28 16:34:36 | 164920.5477 | 22610.2577 | 1 | 12 | 0 | 0 | 0 | 0 | 0.1196747 | 3.591545 | 0.4298171 | 6.643633 | 6.340388 | 25.06428 | 23.20919 |  | 0.005165736 | [19 empty] | 25.29439 | 0.02034068
6195 | 2021/11/28 16:36:06 | 165010.5477 | 22700.2577 | 1 | 12 | 0 | 0 | 0 | 0 | 0.119545 | 3.592599 | 0.4294772 | 6.646617 | 6.340388 | 25.075 | 23.20919 |  | 0.002724784 |  | 0 | [17 empty] | 25.33834 | -0.02872765
6196 | 2021/11/28 16:37:36 | 165100.5478 | 22790.2578 | 1 | 12 | 0 | 0 | 0 | 0 | 0.1194534 | 3.594041 | 0.4293204 | 6.649602 | 6.340388 | 25.08572 | 23.20919 |  | 0.01135327 |  | 0 | [17 empty] | 25.5856 | -0.02362549
6197 | 2021/11/28 16:39:06 | 165190.5477 | 22880.2577 | 1 | 12 | 0 | 0 | 0 | 0 | 0.1196365 | 3.595325 | 0.4301321 | 6.652588 | 6.340388 | 25.09646 | 23.20919 |  | 0.0003027538 |  | 2.468827 | [17 empty] | 25.3308 | 0.0006967783
6198 | 2021/11/28 16:40:36 | 165280.5485 | 22970.2585 | 1 | 12 | 0 | 0 | 0 | 0 | 0.1192093 | 3.596515 | 0.428738 | 6.655575 | 6.340388 | 25.1072 | 23.20919 |  | 0.002494225 | [19 empty] | 25.49448 | 0.02221286
6199 | 2021/11/28 16:42:06 | 165370.5477 | 23060.2577 | 1 | 12 | 0 | 0 | 0 | 0 | 0.1195831 | 3.597486 | 0.4301985 | 6.658564 | 6.340388 | 25.11795 | 23.20919 |  | -0.00710183 |  | 0 | [17 empty] | 25.65571 | 0.04674613
6200 | 2021/11/28 16:43:36 | 165460.5479 | 23150.2579 | 1 | 12 | 0 | 0 | 0 | 0 | 0.1197586 | 3.598532 | 0.4309552 | 6.661552 | 6.340388 | 25.1287 | 23.20919 |  | 0.004692683 |  | 0 | [17 empty] | 25.58253 | 0.05126297
6201 | 2021/11/28 16:45:06 | 165550.5477 | 23240.2577 | 1 | 12 | 0 | 0 | 0 | 0 | 0.1193619 | 3.599761 | 0.4296743 | 6.66454 | 6.340388 | 25.13945 | 23.20919 |  | 0.01284541 |  | 0 | [17 empty] | 25.36994 | -0.04534066
6202 | 2021/11/28 16:46:36 | 165640.5469 | 23330.2569 | 1 | 12 | 0 | 0 | 0 | 0 | 0.1200867 | 3.600856 | 0.4324149 | 6.667528 | 6.340388 | 25.15021 | 23.20919 |  | -0.0007450581 |  | 2.618852 | [17 empty] | 25.27705 | -0.07175624
6203 | 2021/11/28 16:48:06 | 165730.5477 | 23420.2577 | 1 | 12 | 0 | 0 | 0 | 0 | 0.1197586 | 3.601852 | 0.4313528 | 6.670516 | 6.340388 | 25.16097 | 23.20919 |  | 0.001341105 |  | 0 | [17 empty] | 25.52785 | -0.02539396
6204 | 2021/11/28 16:49:36 | 165820.5471 | 23510.2571 | 1 | 12 | 0 | 0 | 0 | 0 | 0.1197739 | 3.602607 | 0.4314983 | 6.673503 | 6.340388 | 25.17173 | 23.20919 |  | 0.002307276 | [19 empty] | 25.60299 | 0.06033778
6205 | 2021/11/28 16:51:06 | 165910.5477 | 23600.2577 | 1 | 12 | 0 | 0 | 0 | 0 | 0.1194 | 3.60355 | 0.43026387 | 6.676489 | 6.340388 | 25.18249 | 23.20919 |  | -0.001116916 |  | 0 | [17 empty] | 25.28066 | -0.0220108
6206 | 2021/11/28 16:52:36 | 166000.548 | 23690.258 | 1 | 12 | 0 | 0 | 0 | 0 | 0.1188278 | 3.604289 | 0.4282897 | 6.679473 | 6.340388 | 25.19324 | 23.20919 |  | 0.007247925 |  | 0 | [17 empty] | 25.30953 | -0.04905462
6207 | 2021/11/28 16:54:06 | 166090.5471 | 23780.2571 | 1 | 12 | 0 | 0 | 0 | 0 | 0.1197205 | 3.605187 | 0.4316148 | 6.682456 | 6.340388 | 25.204 | 23.20919 |  | -0.001589457 |  | 0 | [17 empty] | 25.28512 | -0.04527032
6208 | 2021/11/28 16:55:36 | 166180.5479 | 23870.2579 | 1 | 12 | 0 | 0 | 0 | 0 | 0.1191406 | 3.605883 | 0.4296071 | 6.685438 | 6.340388 | 25.21475 | 23.20919 |  | 0.001167764 |  | 3.443407 | [17 empty] | 25.40784 | -0.02400696
6209 | 2021/11/28 16:57:06 | 166270.5473 | 23960.2573 | 1 | 12 | 0 | 0 | 0 | 0 | 0.1194839 | 3.606527 | 0.4309219 | 6.688421 | 6.340388 | 25.2255 | 23.20919 |  | -0.009089708 |  | 0 | [17 empty] | 25.48994 | 0.01942635
6210 | 2021/11/28 16:58:36 | 166360.548 | 24050.258 | 1 | 12 | 0 | 0 | 0 | 0 | 0.119339 | 3.607222 | 0.4304823 | 6.691403 | 6.340388 | 25.23626 | 23.20919 |  | 0.0003467906 |  | 0 | [17 empty] | 25.20856 | -0.07485807
6211 | 2021/11/28 17:00:06 | 166450.548 | 24140.258 | 1 | 12 | 0 | 0 | 0 | 0 | 0.1188126 | 3.60791 | 0.4286652 | 6.694386 | 6.340388 | 25.24702 | 23.20919 |  | 0.001513769 | [19 empty] | 25.29978 | -0.00705719
6212 | 2021/11/28 17:01:36 | 166540.548 | 24230.258 | 1 | 12 | 0 | 0 | 0 | 0 | 0.1193237 | 3.608681 | 0.4306012 | 6.697368 | 6.340388 | 25.25778 | 23.20919 |  | 0.00730474 |  | 0 | [17 empty] | 25.48994 | 0.09272456
6213 | 2021/11/28 17:03:06 | 166630.548 | 24320.258 | 1 | 12 | 0 | 0 | 0 | 0 | 0.1195755 | 3.609306 | 0.4315846 | 6.700352 | 6.340388 | 25.26855 | 23.20919 |  | -0.005072736 |  | 0 | [17 empty] | 25.46751 | -0.01811862
6214 | 2021/11/28 17:04:36 | 166720.547 | 24410.257 | 1 | 12 | 0 | 0 | 0 | 0 | 0.1197433 | 3.609912 | 0.4322628 | 6.703338 | 6.340388 | 25.27933 | 23.20919 |  | -0.008227778 |  | 0 | [17 empty] | 25.29878 | -0.09585023
6215 | 2021/11/28 17:06:06 | 166810.548 | 24500.258 | 1 | 12 | 0 | 0 | 0 | 0 | 0.1195221 | 3.610531 | 0.4315382 | 6.706323 | 6.340388 | 25.29011 | 23.20919 |  | -0.002724784 |  | 4.347064 | [17 empty] | 25.38105 | -0.04600883
6216 | 2021/11/28 17:07:36 | 166900.547 | 24590.257 | 1 | 12 | 0 | 0 | 0 | 0 | 0.1197281 | 3.611129 | 0.4323536 | 6.709309 | 6.340388 | 25.30089 | 23.20919 |  | -0.008843162 |  | 0 | [17 empty] | 25.43389 | -0.001003742
6217 | 2021/11/28 17:09:06 | 166990.5479 | 24680.2579 | 1 | 12 | 0 | 0 | 0 | 0 | 0.1194839 | 3.611861 | 0.4315592 | 6.712295 | 6.340388 | 25.31167 | 23.20919 |  | 0.006357829 | [19 empty] | 25.51627 | -0.006319284
6218 | 2021/11/28 17:10:36 | 167080.5473 | 24770.2573 | 1 | 12 | 0 | 0 | 0 | 0 | 0.1195831 | 3.612463 | 0.4319895 | 6.715282 | 6.340388 | 25.32246 | 23.20919 |  | -0.0001946274 |  | 0 | [17 empty] | 25.66891 | 0.0797987
6219 | 2021/11/28 17:12:06 | 167170.5489 | 24860.2589 | 1 | 12 | 0 | 0 | 0 | 0 | 0.1197052 | 3.613243 | 0.432524 | 6.71827 | 6.340388 | 25.33326 | 23.20919 |  | 0.001167764 |  | 0 | [17 empty] | 25.52075 | -0.03227532
6220 | 2021/11/28 17:13:36 | 167260.548 | 24950.258 | 1 | 12 | 0 | 0 | 0 | 0 | 0.1197205 | 3.613745 | 0.4326394 | 6.721255 | 6.340388 | 25.34404 | 23.20919 |  | 0.004464007 |  | 0 | [17 empty] | 25.42512 | -0.0361079
6221 | 2021/11/28 17:15:06 | 167350.5482 | 25040.2582 | 1 | 12 | 0 | 0 | 0 | 0 | 0.1196136 | 3.614376 | 0.4323285 | 6.724242 | 6.340388 | 25.35484 | 23.20919 |  | -0.002270653 | [19 empty] | 25.52035 | -0.03043234
6222 | 2021/11/28 17:16:36 | 167440.547 | 25130.257 | 1 | 12 | 0 | 0 | 0 | 0 | 0.1196136 | 3.614925 | 0.4323942 | 6.727229 | 6.340388 | 25.36563 | 23.20919 |  | -0.00199964 |  | 0 | [17 empty] | 25.57498 | -0.04564762
6223 | 2021/11/28 17:18:06 | 167530.5473 | 25220.2573 | 1 | 12 | 0 | 0 | 0 | 0 | 0.1191559 | 3.615757 | 0.4308388 | 6.730217 | 6.340388 | 25.37644 | 23.20919 |  | 0.0005960464 |  | 4.640163 | [17 empty] | 25.56483 | 0.06501913
6224 | 2021/11/28 17:19:36 | 167620.548 | 25310.258 | 1 | 12 | 0 | 0 | 0 | 0 | 0.1194534 | 3.61625 | 0.4319734 | 6.733204 | 6.340388 | 25.38724 | 23.20919 |  | 0.007844741 |  | 0 | [17 empty] | 25.39576 | -0.08195579
6225 | 2021/11/28 17:21:06 | 167710.5482 | 25400.2582 | 1 | 12 | 0 | 0 | 0 | 0 | 0.1192856 | 3.61686 | 0.4314393 | 6.736191 | 6.340388 | 25.39804 | 23.20919 |  | -0.008046627 |  | 0 | [17 empty] | 25.51688 | -0.0608933
6226 | 2021/11/28 17:22:36 | 167800.5482 | 25490.2582 | 1 | 12 | 0 | 0 | 0 | 0 | 0.119194 | 3.61743 | 0.431176 | 6.739176 | 6.340388 | 25.40884 | 23.20919 |  | -0.002582868 | [19 empty] | 25.46686 | -0.08156419
6227 | 2021/11/28 17:24:06 | 167890.5472 | 25580.2572 | 1 | 12 | 0 | 0 | 0 | 0 | 0.1193771 | 3.618041 | 0.4319112 | 6.742164 | 6.340388 | 25.41965 | 23.20919 |  | -0.006228077 |  | 0 | [17 empty] | 25.70924 | 0.06635845
6228 | 2021/11/28 17:25:36 | 167980.548 | 25670.258 | 1 | 12 | 0 | 0 | 0 | 0 | 0.1193237 | 3.618854 | 0.431815 | 6.745152 | 6.340388 | 25.43046 | 23.20919 |  | 0.005383645 |  | 0 | [17 empty] | 25.68182 | 0.007398725
6229 | 2021/11/28 17:27:06 | 168070.548 | 25760.258 | 1 | 12 | 0 | 0 | 0 | 0 | 0.1190338 | 3.619519 | 0.4308451 | 6.74814 | 6.340388 | 25.44128 | 23.20919 |  | -0.002335529 |  | 0 | [17 empty] | 25.69885 | 0.05962908
6230 | 2021/11/28 17:28:36 | 168160.5478 | 25850.2578 | 1 | 12 | 0 | 0 | 0 | 0 | 0.1195374 | 3.620202 | 0.4327495 | 6.751128 | 6.340388 | 25.45209 | 23.20919 |  | -0.003051758 | [19 empty] | 25.63994 | 0.01279473
6231 | 2021/11/28 17:30:06 | 168250.548 | 25940.258 | 1 | 12 | 0 | 0 | 0 | 0 | 0.1194534 | 3.620656 | 0.4324997 | 6.754114 | 6.340388 | 25.4629 | 23.20919 |  | -0.001040372 |  | 4.766578 | [17 empty] | 25.66198 | 0.07172883
6232 | 2021/11/28 17:31:36 | 168340.5472 | 26030.2572 | 1 | 12 | 0 | 0 | 0 | 0 | 0.1191635 | 3.621212 | 0.4315163 | 6.7571 | 6.340388 | 25.47371 | 23.20919 |  | -0.001192093 |  | 0 | [17 empty] | 25.52767 | 0.04658282
6233 | 2021/11/28 17:33:06 | 168430.547 | 26120.257 | 1 | 12 | 0 | 0 | 0 | 0 | 0.119812 | 3.621921 | 0.4339496 | 6.760087 | 6.340388 | 25.48454 | 23.20919 |  | -0.0003076369 |  | 0 | [17 empty] | 25.51676 | -0.05801618
6234 | 2021/11/28 17:34:36 | 168520.548 | 26210.258 | 1 | 12 | 0 | 0 | 0 | 0 | 0.1195221 | 3.622687 | 0.4329912 | 6.763073 | 6.340388 | 25.49535 | 23.20919 |  | -0.0001946274 | [19 empty] | 25.6588 | 0.08072853
6235 | 2021/11/28 17:36:06 | 168610.5482 | 26300.2582 | 1 | 12 | 0 | 0 | 0 | 0 | 0.1192474 | 3.62334 | 0.4320739 | 6.766057 | 6.340388 | 25.50616 | 23.20919 |  | 0.0009229106 |  | 0 | [17 empty] | 25.51065 | 0.03405511
6236 | 2021/11/28 17:37:36 | 168700.5473 | 26390.2573 | 1 | 12 | 0 | 0 | 0 | 0 | 0.1194153 | 3.623817 | 0.4327392 | 6.769043 | 6.340388 | 25.51698 | 23.20919 |  | -0.006641661 |  | 0 | [17 empty] | 25.36185 | 0.01774311
6237 | 2021/11/28 17:39:06 | 168790.5472 | 26480.2572 | 1 | 12 | 0 | 0 | 0 | 0 | 0.1194534 | 3.624379 | 0.4329444 | 6.772026 | 6.340388 | 25.52779 | 23.20919 |  | -0.001155969 |  | 0 | [17 empty] | 25.73366 | 0.04153967
6238 | 2021/11/28 17:40:36 | 168880.5478 | 26570.2578 | 1 | 12 | 0 | 0 | 0 | 0 | 0.1196289 | 3.624969 | 0.4336511 | 6.775007 | 6.340388 | 25.5386 | 23.20919 |  | -0.0008669767 | [19 empty] | 25.52133 | 0.08602262
6239 | 2021/11/28 17:42:06 | 168970.5471 | 26660.2571 | 1 | 12 | 0 | 0 | 0 | 0 | 0.1191025 | 3.625733 | 0.4318339 | 6.777991 | 6.340388 | 25.54942 | 23.20919 |  | 0.01049042 |  | 4.790027 | [17 empty] | 25.49803 | -0.01229703
6240 | 2021/11/28 17:43:36 | 169060.5477 | 26750.2577 | 1 | 12 | 0 | 0 | 0 | 0 | 0.1194153 | 3.626345 | 0.4330411 | 6.780974 | 6.340388 | 25.56023 | 23.20919 |  | 0.001014547 |  | 0 | [17 empty] | 25.66633 | 0.08216739
6241 | 2021/11/28 17:45:06 | 169150.5487 | 26840.2587 | 1 | 12 | 0 | 0 | 0 | 0 | 0.1194839 | 3.626907 | 0.433357 | 6.783957 | 6.340388 | 25.57105 | 23.20919 |  | 0.0003973643 |  | 0 | [17 empty] | 25.59305 | -0.04096925
6242 | 2021/11/28 17:46:36 | 169240.547 | 26930.257 | 1 | 12 | 0 | 0 | 0 | 0 | 0.1189423 | 3.627355 | 0.4314459 | 6.786941 | 6.340388 | 25.58187 | 23.20919 |  | 0.0007947286 | [19 empty] | 25.50348 | -0.03175259
6243 | 2021/11/28 17:48:06 | 169330.5485 | 27020.2585 | 1 | 12 | 0 | 0 | 0 | 0 | 0.1196899 | 3.627944 | 0.4342283 | 6.789926 | 6.340388 | 25.5927 | 23.20919 |  | -0.0001986821 |  | 0 | [17 empty] | 25.7118 | 0.07391572
6244 | 2021/11/28 17:49:36 | 169420.5477 | 27110.2577 | 1 | 12 | 0 | 0 | 0 | 0 | 0.1194305 | 3.628518 | 0.4333557 | 6.792911 | 6.340388 | 25.60353 | 23.20919 |  | 0.001826185 |  | 0 | [17 empty] | 25.71791 | 0.08351624
6245 | 2021/11/28 17:51:06 | 169510.5471 | 27200.2571 | 1 | 12 | 0 | 0 | 0 | 0 | 0.1195755 | 3.629177 | 0.4339607 | 6.795896 | 6.340388 | 25.61436 | 23.20919 |  | 0.001557019 |  | 0 | [17 empty] | 25.54188 | -0.06598353
6246 | 2021/11/28 17:52:36 | 169600.5477 | 27290.2577 | 1 | 12 | 0 | 0 | 0 | 0 | 0.1196365 | 3.62976 | 0.4342518 | 6.79888 | 6.340388 | 25.62519 | 23.20919 |  | 0.002461095 | [19 empty] | 25.51323 | -0.05679011
6247 | 2021/11/28 17:54:06 | 169690.5478 | 27380.2578 | 1 | 12 | 0 | 0 | 0 | 0 | 0.1194534 | 3.630209 | 0.4336408 | 6.801866 | 6.340388 | 25.63603 | 23.20919 |  | -0.01569589 |  | 0 | [17 empty] | 25.46838 | -0.1095784
6248 | 2021/11/28 17:55:36 | 169780.547 | 27470.257 | 1 | 12 | 0 | 0 | 0 | 0 | 0.1194839 | 3.630776 | 0.4338193 | 6.804849 | 6.340388 | 25.64686 | 23.20919 |  | 0.0005960464 |  | 5.205854 | [17 empty] | 25.53138 | -0.01140773
6249 | 2021/11/28 17:57:06 | 169870.5469 | 27560.2569 | 1 | 12 | 0 | 0 | 0 | 0 | 0.1198502 | 3.631387 | 0.4352225 | 6.807832 | 6.340388 | 25.65769 | 23.20919 |  | 0.0007947286 |  | 0 | [17 empty] | 25.54037 | 0.002831221
6250 | 2021/11/28 17:58:36 | 169960.5487 | 27650.2587 | 1 | 12 | 0 | 0 | 0 | 0 | 0.1191559 | 3.631974 | 0.4327711 | 6.810814 | 6.340388 | 25.66852 | 23.20919 |  | 0.009155273 |  | 0 | [17 empty] | 25.67946 | 0.02351403
6251 | 2021/11/28 18:00:06 | 170050.5478 | 27740.2578 | 1 | 12 | 0 | 0 | 0 | 0 | 0.1195221 | 3.6325 | 0.434164 | 6.813798 | 6.340388 | 25.67936 | 23.20919 |  | 0.0006087283 | [19 empty] | 25.43293 | -0.0256598
6252 | 2021/11/28 18:01:36 | 170140.5487 | 27830.2587 | 1 | 12 | 0 | 0 | 0 | 0 | 0.1194153 | 3.633169 | 0.433856 | 6.816783 | 6.340388 | 25.6902 | 23.20919 |  | -0.001420366 |  | 0 | [17 empty] | 25.67451 | 0.05925775
6253 | 2021/11/28 18:03:06 | 170230.547 | 27920.257 | 1 | 12 | 0 | 0 | 0 | 0 | 0.1193237 | 3.633368 | 0.4335469 | 6.819768 | 6.340388 | 25.70105 | 23.20919 |  | -0.003043642 |  | 0 | [17 empty] | 25.67521 | 0.04307091
6254 | 2021/11/28 18:04:36 | 170320.547 | 28010.257 | 1 | 12 | 0 | 0 | 0 | 0 | 0.1194839 | 3.634005 | 0.4342051 | 6.822753 | 6.340388 | 25.7119 | 23.20919 |  | -0.00278155 |  | 0 | [17 empty] | 25.55931 | 0.05771697
6255 | 2021/11/28 18:06:06 | 170410.5479 | 28100.2579 | 1 | 12 | 0 | 0 | 0 | 0 | 0.1191788 | 3.634598 | 0.433167 | 6.825737 | 6.340388 | 25.72274 | 23.20919 |  | 0.009536743 | [19 empty] | 25.64055 | -0.01330078
6256 | 2021/11/28 18:07:36 | 170500.5477 | 28190.2577 | 1 | 12 | 0 | 0 | 0 | 0 | 0.1187897 | 3.63527 | 0.4318326 | 6.82872 | 6.340388 | 25.73358 | 23.20919 |  | -0.0006055075 |  | 0 | [17 empty] | 25.65793 | 0.075863
6257 | 2021/11/28 18:09:06 | 170590.5478 | 28280.2578 | 1 | 12 | 0 | 0 | 0 | 0 | 0.1193085 | 3.635815 | 0.4337836 | 6.831706 | 6.340388 | 25.74444 | 23.20919 |  | -0.0007947286 |  | 5.425552 | [17 empty] | 25.55712 | -0.03458917
6258 | 2021/11/28 18:10:36 | 170680.5478 | 28370.2578 | 1 | 12 | 0 | 0 | 0 | 0 | 0.1190643 | 3.636243 | 0.4329467 | 6.834691 | 6.340388 | 25.75529 | 23.20919 |  | -0.003892548 |  | 0 | [17 empty] | 25.44371 | -0.04406095
6259 | 2021/11/28 18:12:06 | 170770.5471 | 28460.2571 | 1 | 12 | 0 | 0 | 0 | 0 | 0.1192322 | 3.636738 | 0.4336163 | 6.837674 | 6.340388 | 25.76614 | 23.20919 |  | 0.002479553 |  | 0 | [17 empty] | 25.21486 | -0.05206704
6260 | 2021/11/28 18:13:36 | 170860.5478 | 28550.2578 | 1 | 12 | 0 | 0 | 0 | 0 | 0.119545 | 3.6372 | 0.434809074 | 6.840657 | 6.340388 | 25.77699 | 23.20919 |  | -0.001059638 | [19 empty] | 25.42306 | 0.01167059
6261 | 2021/11/28 18:15:06 | 170950.5479 | 28640.2579 | 1 | 12 | 0 | 0 | 0 | 0 | 0.1193466 | 3.637898 | 0.4341708 | 6.843641 | 6.340388 | 25.78785 | 23.20919 |  | 0.007006587 |  | 0 | [17 empty] | 25.52565 | 0.03968418
6262 | 2021/11/28 18:16:36 | 171040.5471 | 28730.2571 | 1 | 12 | 0 | 0 | 0 | 0 | 0.1191254 | 3.638459 | 0.4334329 | 6.846625 | 6.340388 | 25.7987 | 23.20919 |  | -0.003503293 |  | 0 | [17 empty] | 25.54411 | -0.04377902
6263 | 2021/11/28 18:18:06 | 171130.5472 | 28820.2572 | 1 | 12 | 0 | 0 | 0 | 0 | 0.1193237 | 3.638984 | 0.434217 | 6.849612 | 6.340388 | 25.80957 | 23.20919 |  | -0.005531311 |  | 0 | [17 empty] | 25.65854 | 0.04948735
6264 | 2021/11/28 18:19:36 | 171220.547 | 28910.257 | 1 | 12 | 0 | 0 | 0 | 0 | 0.1196518 | 3.639352 | 0.435455 | 6.852597 | 6.340388 | 25.82043 | 23.20919 |  | 0.001059638 | [19 empty] | 25.55311 | 0.0622499
6265 | 2021/11/28 18:21:06 | 171310.5471 | 29000.2571 | 1 | 12 | 0 | 0 | 0 | 0 | 0.1194916 | 3.639874 | 0.4349344 | 6.855582 | 6.340388 | 25.8313 | 23.20919 |  | 0.0002980232 |  | 0 | [17 empty] | 25.55696 | 0.05869389
6266 | 2021/11/28 18:22:36 | 171400.5478 | 29090.2578 | 1 | 12 | 0 | 0 | 0 | 0 | 0.1194 | 3.640459 | 0.4346708046 | 6.858568 | 6.340388 | 25.84217 | 23.20919 |  | -0.001407061 |  | 5.586194 | [17 empty] | 25.57333 | 0.02413034
6267 | 2021/11/28 18:24:06 | 171490.5478 | 29180.2578 | 1 | 12 | 0 | 0 | 0 | 0 | 0.1195068 | 3.641163 | 0.4351437 | 6.861553 | 6.340388 | 25.85303 | 23.20919 |  | -0.002573407 |  | 0 | [17 empty] | 25.36115 | -0.04567087
6268 | 2021/11/28 18:25:36 | 171580.5478 | 29270.2578 | 1 | 12 | 0 | 0 | 0 | 0 | 0.1193466 | 3.641775 | 0.4346335 | 6.864539 | 6.340388 | 25.86391 | 23.20919 |  | -0.007201214 | [19 empty] | 25.5834 | 0.08056641
6269 | 2021/11/28 18:27:06 | 171670.547 | 29360.257 | 1 | 12 | 0 | 0 | 0 | 0 | 0.1193619 | 3.642023 | 0.4347188 | 6.867524 | 6.340388 | 25.87478 | 23.20919 |  | 0.0007947286 |  | 0 | [17 empty] | 25.50321 | -0.003221035
6270 | 2021/11/28 18:28:36 | 171760.547 | 29450.257 | 1 | 12 | 0 | 0 | 0 | 0 | 0.1192551 | 3.642557 | 0.4343935 | 6.870508 | 6.340388 | 25.88565 | 23.20919 |  | -0.001788139 |  | 0 | [17 empty] | 25.37309 | -0.08164763
6271 | 2021/11/28 18:30:06 | 171850.5478 | 29540.2578 | 1 | 12 | 0 | 0 | 0 | 0 | 0.1195068 | 3.643084 | 0.4353733 | 6.873491 | 6.340388 | 25.89651 | 23.20919 |  | 0.001589457 |  | 0 | [17 empty] | 25.5835 | 0.08318722
6272 | 2021/11/28 18:31:36 | 171940.547 | 29630.257 | 1 | 12 | 0 | 0 | 0 | 0 | 0.1196136 | 3.643827 | 0.4358513 | 6.876475 | 6.340388 | 25.90739 | 23.20919 |  | 0.002119276 | [19 empty] | 25.56318 | 0.08703053
6273 | 2021/11/28 18:33:06 | 172030.548 | 29720.258 | 1 | 12 | 0 | 0 | 0 | 0 | 0.1195221 | 3.644417 | 0.4355884 | 6.87946 | 6.340388 | 25.91826 | 23.20919 |  | -0.001362392 |  | 0 | [17 empty] | 25.23777 | -0.06411254
6274 | 2021/11/28 18:34:36 | 172120.5471 | 29810.2571 | 1 | 12 | 0 | 0 | 0 | 0 | 0.119194 | 3.644784 | 0.4344364 | 6.882443 | 6.340388 | 25.92914 | 23.20919 |  | -0.01010895 |  | 0 | [17 empty] | 25.46328 | 0.0729996
6275 | 2021/11/28 18:36:06 | 172210.547 | 29900.257 | 1 | 12 | 0 | 0 | 0 | 0 | 0.1188889 | 3.645205 | 0.4333744 | 6.885425 | 6.340388 | 25.94 | 23.20919 |  | -0.0001513769 |  | 5.609334 | [17 empty] | 25.36509 | -0.02950728
6276 | 2021/11/28 18:37:36 | 172300.5479 | 29990.2579 | 1 | 12 | 0 | 0 | 0 | 0 | 0.1190109 | 3.645819 | 0.4338922 | 6.888405 | 6.340388 | 25.95087 | 23.20919 |  | -0.001362392 | [19 empty] | 25.37407 | 0.0336659
6277 | 2021/11/28 18:39:06 | 172390.5472 | 30080.2572 | 1 | 12 | 0 | 0 | 0 | 0 | 0.118927 | 3.646448 | 0.4336611 | 6.891386 | 6.340388 | 25.96174 | 23.20919 |  | 0.01109376 |  | 0 | [17 empty] | 25.5477 | -0.06030798
6278 | 2021/11/28 18:40:36 | 172480.547 | 30170.257 | 1 | 12 | 0 | 0 | 0 | 0 | 0.1190109 | 3.64709 | 0.4340435 | 6.894369 | 6.340388 | 25.97261 | 23.20919 |  | -0.001816523 |  | 0 | [17 empty] | 25.55974 | 0.07080078
6279 | 2021/11/28 18:42:06 | 172570.5479 | 30260.2579 | 1 | 12 | 0 | 0 | 0 | 0 | 0.1193771 | 3.647431 | 0.4354197 | 6.89735 | 6.340388 | 25.98349 | 23.20919 |  | -0.008964539 |  | 0 | [17 empty] | 25.71331 | 0.04891038
6280 | 2021/11/28 18:43:36 | 172660.5471 | 30350.2571 | 1 | 12 | 0 | 0 | 0 | 0 | 0.1195068 | 3.647818 | 0.4359391 | 6.900334 | 6.340388 | 25.99437 | 23.20919 |  | 0.01163483 | [19 empty] | 25.59537 | -0.04636526
6281 | 2021/11/28 18:45:06 | 172750.548 | 30440.258 | 1 | 12 | 0 | 0 | 0 | 0 | 0.1190262 | 3.648547 | 0.4342727 | 6.903316 | 6.340388 | 26.00525 | 23.20919 |  | -0.002119276 |  | 0 | [17 empty] | 25.56467 | -0.06508112
6282 | 2021/11/28 18:46:36 | 172840.5473 | 30530.2573 | 1 | 12 | 0 | 0 | 0 | 0 | 0.1194 | 3.64915 | 0.43570851 | 6.906297 | 6.340388 | 26.01613 | 23.20919 |  | 0.008940697 |  | 0 | [17 empty] | 25.46239 | -0.0815922
6283 | 2021/11/28 18:48:06 | 172930.5471 | 30620.2571 | 1 | 12 | 0 | 0 | 0 | 0 | 0.1197433 | 3.64971 | 0.4370283 | 6.909279 | 6.340388 | 26.02701 | 23.20919 |  | -0.001788139 |  | 0 | [17 empty] | 25.65223 | 0.03720939
6284 | 2021/11/28 18:49:36 | 173020.5471 | 30710.2571 | 1 | 12 | 0 | 0 | 0 | 0 | 0.1192474 | 3.65029 | 0.4352876 | 6.912261 | 6.340388 | 26.0379 | 23.20919 |  | 0.001277242 | [19 empty] | 25.59222 | -0.03777146
6285 | 2021/11/28 18:51:06 | 173110.5479 | 30800.2579 | 1 | 12 | 0 | 0 | 0 | 0 | 0.1192856 | 3.650738 | 0.4354805 | 6.915242 | 6.340388 | 26.04878 | 23.20919 |  | 0.003377596 |  | 5.456754 | [17 empty] | 25.68081 | 0.02306104
6286 | 2021/11/28 18:52:36 | 173200.5472 | 30890.2572 | 1 | 12 | 0 | 0 | 0 | 0 | 0.1189804 | 3.651298 | 0.4344329 | 6.918224 | 6.340388 | 26.05967 | 23.20919 |  | 0.002307276 |  | 0 | [17 empty] | 25.69576 | 0.00447154
6287 | 2021/11/28 18:54:06 | 173290.5472 | 30980.2572 | 1 | 12 | 0 | 0 | 0 | 0 | 0.1195755 | 3.651782 | 0.4366637 | 6.921205 | 6.340388 | 26.07055 | 23.20919 |  | -0.001557019 |  | 0 | [17 empty] | 25.41645 | -0.01398325
6288 | 2021/11/28 18:55:36 | 173380.5481 | 31070.2581 | 1 | 12 | 0 | 0 | 0 | 0 | 0.1192856 | 3.652501 | 0.4356908 | 6.924186 | 6.340388 | 26.08144 | 23.20919 |  | 0.0001490116 | [19 empty] | 25.70881 | 0.04026532
6289 | 2021/11/28 18:57:06 | 173470.548 | 31160.258 | 1 | 12 | 0 | 0 | 0 | 0 | 0.1192322 | 3.65309 | 0.435566 | 6.927168 | 6.340388 | 26.09233 | 23.20919 |  | -0.001557019 |  | 0 | [17 empty] | 25.53192 | -0.05491257
6290 | 2021/11/28 18:58:36 | 173560.5482 | 31250.2582 | 1 | 12 | 0 | 0 | 0 | 0 | 0.1192551 | 3.653497 | 0.4356982 | 6.93015 | 6.340388 | 26.10322 | 23.20919 |  | 0.0009536743 |  | 0 | [17 empty] | 25.73993 | 0.05355239
6291 | 2021/11/28 19:00:06 | 173650.5472 | 31340.2572 | 1 | 12 | 0 | 0 | 0 | 0 | 0.1189575 | 3.654041 | 0.4346756 | 6.933132 | 6.340388 | 26.11412 | 23.20919 |  | 0.001390775 |  | 0 | [17 empty] | 25.39577 | -0.0590533
6292 | 2021/11/28 19:01:36 | 173740.5472 | 31430.2572 | 1 | 12 | 0 | 0 | 0 | 0 | 0.1194305 | 3.654666 | 0.4364786 | 6.936113 | 6.340388 | 26.12502 | 23.20919 |  | 0.005811453 | [19 empty] | 25.56227 | 0.05391717
6293 | 2021/11/28 19:03:06 | 173830.5472 | 31520.2572 | 1 | 12 | 0 | 0 | 0 | 0 | 0.1193619 | 3.655326 | 0.4363067 | 6.939094 | 6.340388 | 26.13591 | 23.20919 |  | 0.003503293 |  | 0 | [17 empty] | 25.68624 | -0.01075923
6294 | 2021/11/28 19:04:36 | 173920.5474 | 31610.2574 | 1 | 12 | 0 | 0 | 0 | 0 | 0.1194153 | 3.655932 | 0.4365742 | 6.942076 | 6.340388 | 26.14681 | 23.20919 |  | 0.002670288 |  | 5.349257 | [17 empty] | 25.43435 | -0.05933821
6295 | 2021/11/28 19:06:06 | 174010.5474 | 31700.2574 | 1 | 12 | 0 | 0 | 0 | 0 | 0.1192322 | 3.656259 | 0.4359438 | 6.945057 | 6.340388 | 26.15771 | 23.20919 |  | 0.003051758 |  | 0 | [17 empty] | 25.39551 | -0.09807408
6296 | 2021/11/28 19:07:36 | 174100.5472 | 31790.2572 | 1 | 12 | 0 | 0 | 0 | 0 | 0.1192169 | 3.656794 | 0.4359516 | 6.948039 | 6.340388 | 26.16861 | 23.20919 |  | 0.0009082613 |  | 0 | [17 empty] | 25.45844 | -0.08695722
6297 | 2021/11/28 19:09:06 | 174190.5481 | 31880.2581 | 1 | 12 | 0 | 0 | 0 | 0 | 0.1193771 | 3.657382 | 0.4366077 | 6.95102 | 6.340388 | 26.17952 | 23.20919 |  | -0.001021794 | [19 empty] | 25.66879 | 0.0809288
6298 | 2021/11/28 19:10:36 | 174280.5474 | 31970.2574 | 1 | 12 | 0 | 0 | 0 | 0 | 0.1192856 | 3.658052 | 0.4363529 | 6.954002 | 6.340388 | 26.19042 | 23.20919 |  | 0.001946274 |  | 0 | [17 empty] | 25.44745 | -0.09168088
6299 | 2021/11/28 19:12:06 | 174370.5483 | 32060.2583 | 1 | 12 | 0 | 0 | 0 | 0 | 0.1196899 | 3.658655 | 0.4379041 | 6.956986 | 6.340388 | 26.20134 | 23.20919 |  | 0.002029094 |  | 0 | [17 empty] | 25.86972 | 0.09233296
6300 | 2021/11/28 19:13:36 | 174460.5473 | 32150.2573 | 1 | 12 | 0 | 0 | 0 | 0 | 0.1190872 | 3.659253 | 0.4357702 | 6.959968 | 6.340388 | 26.21225 | 23.20919 |  | -0.007568844 |  | 0 | [17 empty] | 25.6516 | -0.05043089
6301 | 2021/11/28 19:15:06 | 174550.5481 | 32240.2581 | 1 | 12 | 0 | 0 | 0 | 0 | 0.1193619 | 3.659671 | 0.4368253 | 6.962951 | 6.340388 | 26.22317 | 23.20919 |  | -0.0004541306 | [19 empty] | 25.70603 | 0.06404519
6302 | 2021/11/28 19:16:36 | 174640.5475 | 32330.2575 | 1 | 12 | 0 | 0 | 0 | 0 | 0.1193237 | 3.660305 | 0.4367611 | 6.965935 | 6.340388 | 26.23409 | 23.20919 |  | -0.0007785097 |  | 5.303673 | [17 empty] | 25.62648 | 0.08217573
6303 | 2021/11/28 19:18:06 | 174730.5473 | 32420.2573 | 1 | 12 | 0 | 0 | 0 | 0 | 0.1190872 | 3.66081 | 0.4359556 | 6.968918 | 6.340388 | 26.24501 | 23.20919 |  | 0.005845101 | [19 empty] | 25.39015 | -0.09231925
6304 | 2021/11/28 19:19:36 | 174820.5476 | 32510.2576 | 1 | 12 | 0 | 0 | 0 | 0 | 0.1187973 | 3.661562 | 0.4349837 | 6.971901 | 6.340388 | 26.25593 | 23.20919 |  | 0.0003973643 |  | 0 | [17 empty] | 25.52515 | -0.06597877
6305 | 2021/11/28 19:21:06 | 174910.5474 | 32600.2574 | 1 | 12 | 0 | 0 | 0 | 0 | 0.1192703 | 3.662052 | 0.436774 | 6.974884 | 6.340388 | 26.26685 | 23.20919 |  | -0.01106262 |  | 0 | [17 empty] | 25.41055 | -0.06502748
6306 | 2021/11/28 19:22:36 | 175000.5485 | 32690.2585 | 1 | 12 | 0 | 0 | 0 | 0 | 0.1191254 | 3.662582 | 0.4363065 | 6.977865 | 6.340388 | 26.27777 | 23.20919 |  | -0.0007629395 |  | 0 | [17 empty] | 25.59325 | -0.06861031
6307 | 2021/11/28 19:24:06 | 175090.5481 | 32780.2581 | 1 | 12 | 0 | 0 | 0 | 0 | 0.1191559 | 3.663056 | 0.4364747 | 6.980846 | 6.340388 | 26.28869 | 23.20919 |  | 0.000973137 | [19 empty] | 25.47654 | 0.02379
6308 | 2021/11/28 19:25:36 | 175180.5481 | 32870.2581 | 1 | 12 | 0 | 0 | 0 | 0 | 0.1194534 | 3.663896 | 0.4376648 | 6.983829 | 6.340388 | 26.29962 | 23.20919 |  | 0.0007450581 |  | 0 | [17 empty] | 25.451 | -0.03139436
6309 | 2021/11/28 19:27:06 | 175270.5473 | 32960.2573 | 1 | 12 | 0 | 0 | 0 | 0 | 0.1192856 | 3.664432 | 0.437114 | 6.986812 | 6.340388 | 26.31054 | 23.20919 |  | -0.000973137 |  | 0 | [17 empty] | 25.71803 | 0.04822493
6310 | 2021/11/28 19:28:36 | 175360.5473 | 33050.2573 | 1 | 12 | 0 | 0 | 0 | 0 | 0.1192169 | 3.664968 | 0.4369261 | 6.989794 | 6.340388 | 26.32147 | 23.20919 |  | -0.00551343 | [19 empty] | 25.67441 | 0.04126966
6311 | 2021/11/28 19:30:06 | 175450.5473 | 33140.2573 | 1 | 12 | 0 | 0 | 0 | 0 | 0.1193085 | 3.665499 | 0.4373252 | 6.992775 | 6.340388 | 26.3324 | 23.20919 |  | -0.004172325 |  | 5.128814 | [17 empty] | 25.3828 | -0.04829168
6312 | 2021/11/28 19:31:36 | 175540.5473 | 33230.2573 | 1 | 12 | 0 | 0 | 0 | 0 | 0.1188354 | 3.666156 | 0.4356691 | 6.995756 | 6.340388 | 26.34333 | 23.20919 |  | -0.0003892548 |  | 0 | [17 empty] | 25.32583 | -0.06636143
6313 | 2021/11/28 19:33:06 | 175630.5476 | 33320.2576 | 1 | 12 | 0 | 0 | 0 | 0 | 0.1192703 | 3.666868 | 0.4373484 | 6.99874 | 6.340388 | 26.35427 | 23.20919 |  | 0.005903698 | [19 empty] | 25.4854 | 0.05017638
6314 | 2021/11/28 19:34:36 | 175720.5473 | 33410.2573 | 1 | 12 | 0 | 0 | 0 | 0 | 0.1195068 | 3.667552 | 0.4382974 | 7.001725 | 6.340388 | 26.36522 | 23.20919 |  | 0.001788139 |  | 0 | [17 empty] | 25.59408 | 0.04882336
6315 | 2021/11/28 19:36:06 | 175810.5472 | 33500.2572 | 1 | 12 | 0 | 0 | 0 | 0 | 0.1194687 | 3.668051 | 0.4382173 | 7.004711 | 6.340388 | 26.37617 | 23.20919 |  | -0.0129862 |  | 0 | [17 empty] | 25.70893 | 0.02981842
6316 | 2021/11/28 19:37:36 | 175900.5472 | 33590.2572 | 1 | 12 | 0 | 0 | 0 | 0 | 0.1196671 | 3.668535 | 0.4390029 | 7.007693 | 6.340388 | 26.38711 | 23.20919 |  | -0.0005838822 |  | 0 | [17 empty] | 25.4347 | 0.01179814
6317 | 2021/11/28 19:39:06 | 175990.5472 | 33680.2572 | 1 | 12 | 0 | 0 | 0 | 0 | 0.1194153 | 3.66921 | 0.4381598 | 7.010675 | 6.340388 | 26.39805 | 23.20919 |  | -0.0002980232 | [19 empty] | 25.52889 | 0.0491637
6318 | 2021/11/28 19:40:36 | 176080.5472 | 33770.2572 | 1 | 12 | 0 | 0 | 0 | 0 | 0.1194687 | 3.669785 | 0.4384244 | 7.013658 | 6.340388 | 26.40899 | 23.20919 |  | 0.009139379 |  | 0 | [17 empty] | 25.24026 | -0.09590268
6319 | 2021/11/28 19:42:06 | 176170.5474 | 33860.2574 | 1 | 12 | 0 | 0 | 0 | 0 | 0.1195831 | 3.670558 | 0.4389367 | 7.01664 | 6.340388 | 26.41994 | 23.20919 |  | 0.001946274 |  | 4.771207 | [17 empty] | 25.69335 | 0.09079158
6320 | 2021/11/28 19:43:36 | 176260.5473 | 33950.2573 | 1 | 12 | 0 | 0 | 0 | 0 | 0.1195984 | 3.671185 | 0.4390679 | 7.019624 | 6.340388 | 26.43089 | 23.20919 |  | 0.004221181 |  | 0 | [17 empty] | 25.30847 | -0.06254733
6321 | 2021/11/28 19:45:06 | 176350.5472 | 34040.2572 | 1 | 12 | 0 | 0 | 0 | 0 | 0.1193619 | 3.671676 | 0.4382582 | 7.022608 | 6.340388 | 26.44185 | 23.20919 |  | -0.004087176 | [19 empty] | 25.51872 | 0.06572545
6322 | 2021/11/28 19:46:36 | 176440.5474 | 34130.2574 | 1 | 12 | 0 | 0 | 0 | 0 | 0.1190643 | 3.672295 | 0.4372392 | 7.025592 | 6.340388 | 26.4528 | 23.20919 |  | 0.0001946274 |  | 0 | [17 empty] | 25.26496 | -0.04982412
6323 | 2021/11/28 19:48:06 | 176530.5472 | 34220.2572 | 1 | 12 | 0 | 0 | 0 | 0 | 0.1195755 | 3.673095 | 0.4392122 | 7.028575 | 6.340388 | 26.46376 | 23.20919 |  | 0.001589457 |  | 0 | [17 empty] | 25.32804 | -0.02570927
6324 | 2021/11/28 19:49:36 | 176620.5472 | 34310.2572 | 1 | 12 | 0 | 0 | 0 | 0 | 0.1197052 | 3.673709 | 0.4397621 | 7.031558 | 6.340388 | 26.47472 | 23.20919 |  | 0.001144409 |  | 0 | [17 empty] | 25.47233 | 0.05118251
6325 | 2021/11/28 19:51:06 | 176710.5474 | 34400.2574 | 1 | 12 | 0 | 0 | 0 | 0 | 0.1193237 | 3.67437 | 0.4384394 | 7.034542 | 6.340388 | 26.48568 | 23.20919 |  | 0.001144409 | [19 empty] | 25.4825 | 0.05715966
6326 | 2021/11/28 19:52:36 | 176800.548 | 34490.258 | 1 | 12 | 0 | 0 | 0 | 0 | 0.1195374 | 3.674855 | 0.4392826 | 7.037526 | 6.340388 | 26.49665 | 23.20919 |  | 0.0004470348 |  | 0 | [17 empty] | 25.63476 | 0.1050723
6327 | 2021/11/28 19:54:06 | 176890.5473 | 34580.2573 | 1 | 12 | 0 | 0 | 0 | 0 | 0.1197205 | 3.675491 | 0.4400316 | 7.040511 | 6.340388 | 26.50762 | 23.20919 |  | 0.004153098 |  | 4.800837 | [17 empty] | 25.70481 | 0.1038063
6328 | 2021/11/28 19:55:36 | 176980.5472 | 34670.2572 | 1 | 12 | 0 | 0 | 0 | 0 | 0.1190643 | 3.676188 | 0.4377028 | 7.043494 | 6.340388 | 26.51858 | 23.20919 |  | 0.008442363 | [19 empty] | 25.69075 | 0.1048416
6329 | 2021/11/28 19:57:06 | 177070.5474 | 34760.2574 | 1 | 12 | 0 | 0 | 0 | 0 | 0.1197433 | 3.676884 | 0.4402822 | 7.046477 | 6.340388 | 26.52955 | 23.20919 |  | 0.0005838822 |  | 0 | [17 empty] | 25.45084 | 0.01050889
6330 | 2021/11/28 19:58:36 | 177160.5474 | 34850.2574 | 1 | 12 | 0 | 0 | 0 | 0 | 0.1191177 | 3.677537 | 0.4380597 | 7.04946 | 6.340388 | 26.54052 | 23.20919 |  | -0.001986821 |  | 0 | [17 empty] | 25.45391 | -0.04029453
6331 | 2021/11/28 20:00:06 | 177250.5474 | 34940.2574 | 1 | 12 | 0 | 0 | 0 | 0 | 0.1195984 | 3.678071 | 0.4398914 | 7.052446 | 6.340388 | 26.5515 | 23.20919 |  | -0.007871597 |  | 0 | [17 empty] | 25.57574 | -0.01874924
6332 | 2021/11/28 20:01:36 | 177340.5481 | 35030.2581 | 1 | 12 | 0 | 0 | 0 | 0 | 0.1193771 | 3.678793 | 0.4391636 | 7.055431 | 6.340388 | 26.56248 | 23.20919 |  | 0.0007785097 | [19 empty] | 25.62443 | -0.06606877
6333 | 2021/11/28 20:03:06 | 177430.5475 | 35120.2575 | 1 | 12 | 0 | 0 | 0 | 0 | 0.1196671 | 3.679496 | 0.4403146 | 7.058413 | 6.340388 | 26.57345 | 23.20919 |  | 0.00710183 |  | 0 | [17 empty] | 25.61128 | -0.07838905
6334 | 2021/11/28 20:04:36 | 177520.5483 | 35210.2583 | 1 | 12 | 0 | 0 | 0 | 0 | 0.1194 | 3.680205 | 0.439416477 | 7.061398 | 6.340388 | 26.58443 | 23.20919 |  | 0.0005838822 |  | 0 | [17 empty] | 25.60822 | 0.08192122
6335 | 2021/11/28 20:06:06 | 177610.5477 | 35300.2577 | 1 | 12 | 0 | 0 | 0 | 0 | 0.1194458 | 3.680926 | 0.4396712 | 7.064382 | 6.340388 | 26.59542 | 23.20919 |  | 0.001788139 |  | 4.540389 | [17 empty] | 25.52995 | -0.06153226
6336 | 2021/11/28 20:07:36 | 177700.5485 | 35390.2585 | 1 | 12 | 0 | 0 | 0 | 0 | 0.1195984 | 3.681515 | 0.4403033 | 7.067368 | 6.340388 | 26.60641 | 23.20919 |  | -0.008442363 |  | 0 | [17 empty] | 25.62152 | 0.06479979
6337 | 2021/11/28 20:09:06 | 177790.5476 | 35480.2576 | 1 | 12 | 0 | 0 | 0 | 0 | 0.1192703 | 3.682147 | 0.4391708 | 7.070353 | 6.340388 | 26.6174 | 23.20919 |  | 0.001335144 |  | 0 | [17 empty] | 25.76655 | 0.08159876
6338 | 2021/11/28 20:10:36 | 177880.5475 | 35570.2575 | 1 | 12 | 0 | 0 | 0 | 0 | 0.1193924 | 3.682818 | 0.4397005 | 7.07334 | 6.340388 | 26.6284 | 23.20919 |  | 0.0001490116 | [19 empty] | 25.57252 | 0.09970129
6339 | 2021/11/28 20:12:06 | 177970.5477 | 35660.2577 | 1 | 12 | 0 | 0 | 0 | 0 | 0.1196289 | 3.683709 | 0.4406781 | 7.076326 | 6.340388 | 26.6394 | 23.20919 |  | 0.01323466 |  | 0 | [17 empty] | 25.61313 | 0.04285812
6340 | 2021/11/28 20:13:36 | 178060.5475 | 35750.2575 | 1 | 12 | 0 | 0 | 0 | 0 | 0.1195602 | 3.684394 | 0.4405069 | 7.07931 | 6.340388 | 26.65039 | 23.20919 |  | -0.001751647 |  | 0 | [17 empty] | 25.4598 | 0.07646263
6341 | 2021/11/28 20:15:06 | 178150.5477 | 35840.2577 | 1 | 12 | 0 | 0 | 0 | 0 | 0.1195221 | 3.685054 | 0.4404454 | 7.082296 | 6.340388 | 26.66139 | 23.20919 |  | -0.002825702 | [19 empty] | 25.70358 | 0.0003170967
6342 | 2021/11/28 20:16:36 | 178240.5476 | 35930.2576 | 1 | 12 | 0 | 0 | 0 | 0 | 0.1190872 | 3.68562 | 0.4389102 | 7.085283 | 6.340388 | 26.6724 | 23.20919 |  | 0.002054068 |  | 4.349857 | [17 empty] | 25.67294 | 0.06787241
6343 | 2021/11/28 20:18:06 | 178330.5484 | 36020.2584 | 1 | 12 | 0 | 0 | 0 | 0 | 0.1194534 | 3.686255 | 0.4403357 | 7.08827 | 6.340388 | 26.68341 | 23.20919 |  | -0.0015634 |  | 0 | [17 empty] | 25.5279 | -0.03266931
6344 | 2021/11/28 20:19:36 | 178420.5476 | 36110.2576 | 1 | 12 | 0 | 0 | 0 | 0 | 0.1191177 | 3.687116 | 0.4392008 | 7.091257 | 6.340388 | 26.69442 | 23.20919 |  | 0.009342115 | [19 empty] | 25.26871 | -0.08923531
6345 | 2021/11/28 20:21:06 | 178510.5473 | 36200.2573 | 1 | 12 | 0 | 0 | 0 | 0 | 0.1198883 | 3.687961 | 0.4421434 | 7.094244 | 6.340388 | 26.70544 | 23.20919 |  | 0.0003027538 |  | 0 | [17 empty] | 25.37233 | 0.01137257
6346 | 2021/11/28 20:22:36 | 178600.5482 | 36290.2582 | 1 | 12 | 0 | 0 | 0 | 0 | 0.1192093 | 3.688619 | 0.4397177 | 7.09723 | 6.340388 | 26.71645 | 23.20919 |  | -0.0002029094 |  | 0 | [17 empty] | 25.73424 | 0.06637037
6347 | 2021/11/28 20:24:06 | 178690.5482 | 36380.2582 | 1 | 12 | 0 | 0 | 0 | 0 | 0.1191635 | 3.689181 | 0.4396157 | 7.100214 | 6.340388 | 26.72746 | 23.20919 |  | -0.007897615 |  | 0 | [17 empty] | 25.76565 | 0.03961504
6348 | 2021/11/28 20:25:36 | 178780.5473 | 36470.2573 | 1 | 12 | 0 | 0 | 0 | 0 | 0.1193924 | 3.689908 | 0.440547 | 7.103198 | 6.340388 | 26.73847 | 23.20919 |  | 0.0002980232 | [19 empty] | 25.57986 | 0.05205333
6349 | 2021/11/28 20:27:06 | 178870.5472 | 36560.2572 | 1 | 12 | 0 | 0 | 0 | 0 | 0.1196671 | 3.690609 | 0.4416445 | 7.106183 | 6.340388 | 26.74948 | 23.20919 |  | 0.001211015 |  | 4.108505 | [17 empty] | 25.50481 | 0.009842515
6350 | 2021/11/28 20:28:36 | 178960.5472 | 36650.2572 | 1 | 12 | 0 | 0 | 0 | 0 | 0.1192551 | 3.691571 | 0.4402387 | 7.109166 | 6.340388 | 26.76049 | 23.20919 |  | 0.01509984 |  | 0 | [17 empty] | 25.50069 | 0.04923999
6351 | 2021/11/28 20:30:06 | 179050.5474 | 36740.2574 | 1 | 12 | 0 | 0 | 0 | 0 | 0.1194534 | 3.692312 | 0.4410592 | 7.112148 | 6.340388 | 26.77151 | 23.20919 |  | 0.0005838822 | [19 empty] | 25.46298 | -0.05931318
6352 | 2021/11/28 20:31:36 | 179140.5473 | 36830.2573 | 1 | 12 | 0 | 0 | 0 | 0 | 0.1192474 | 3.693037 | 0.4403851 | 7.115131 | 6.340388 | 26.78252 | 23.20919 |  | -0.008940697 |  | 0 | [17 empty] | 25.49158 | -0.01645923
6353 | 2021/11/28 20:33:06 | 179230.5472 | 36920.2572 | 1 | 12 | 0 | 0 | 0 | 0 | 0.1192093 | 3.693651 | 0.4403176 | 7.118113 | 6.340388 | 26.79353 | 23.20919 |  | 0.001589457 |  | 0 | [17 empty] | 25.68349 | 0.09461343
6354 | 2021/11/28 20:34:36 | 179320.5472 | 37010.2572 | 1 | 12 | 0 | 0 | 0 | 0 | 0.1191635 | 3.694342 | 0.4402307 | 7.121093 | 6.340388 | 26.80454 | 23.20919 |  | 0.001557019 |  | 0 | [17 empty] | 25.55679 | 0.00448525
6355 | 2021/11/28 20:36:06 | 179410.5472 | 37100.2572 | 1 | 12 | 0 | 0 | 0 | 0 | 0.1194 | 3.695434 | 0.4412348196 | 7.124073 | 6.340388 | 26.81555 | 23.20919 |  | 0.007690922 | [19 empty] | 25.47425 | 0.07077873
6356 | 2021/11/28 20:37:36 | 179500.5473 | 37190.2573 | 1 | 12 | 0 | 0 | 0 | 0 | 0.1194534 | 3.696108 | 0.4415127 | 7.127056 | 6.340388 | 26.82657 | 23.20919 |  | -0.001043081 |  | 3.999428 | [17 empty] | 25.41835 | 0.07554173
6357 | 2021/11/28 20:39:06 | 179590.5472 | 37280.2572 | 1 | 12 | 0 | 0 | 0 | 0 | 0.1194305 | 3.696866 | 0.4415186 | 7.130039 | 6.340388 | 26.8376 | 23.20919 |  | -0.008368978 |  | 0 | [17 empty] | 25.47736 | 0.06637335
6358 | 2021/11/28 20:40:36 | 179680.5473 | 37370.2573 | 1 | 12 | 0 | 0 | 0 | 0 | 0.1194 | 3.697394 | 0.4414688436 | 7.133023 | 6.340388 | 26.84863 | 23.20919 |  | -0.003623962 |  | 0 | [17 empty] | 25.51384 | 0.09494007
6359 | 2021/11/28 20:42:06 | 179770.5472 | 37460.2572 | 1 | 12 | 0 | 0 | 0 | 0 | 0.1194153 | 3.698298 | 0.4416334 | 7.136007 | 6.340388 | 26.85967 | 23.20919 |  | -0.001816523 | [19 empty] | 25.2375 | -0.07904291
6360 | 2021/11/28 20:43:36 | 179860.5473 | 37550.2573 | 1 | 12 | 0 | 0 | 0 | 0 | 0.1195755 | 3.699087 | 0.4423202 | 7.138992 | 6.340388 | 26.87071 | 23.20919 |  | 0.003317128 |  | 0 | [17 empty] | 25.36048 | -0.02444267
6361 | 2021/11/28 20:45:06 | 179950.5474 | 37640.2574 | 1 | 12 | 0 | 0 | 0 | 0 | 0.1194916 | 3.699944 | 0.4421122 | 7.141977 | 6.340388 | 26.88175 | 23.20919 |  | -0.01156584 |  | 0 | [17 empty] | 25.18963 | -0.08164525
6362 | 2021/11/28 20:46:36 | 180040.5472 | 37730.2572 | 1 | 12 | 0 | 0 | 0 | 0 | 0.1195068 | 3.700831 | 0.4422745 | 7.144961 | 6.340388 | 26.8928 | 23.20919 |  | -0.0004470348 |  | 3.815534 | [17 empty] | 25.44075 | 0.02755404
6363 | 2021/11/28 20:48:06 | 180130.5474 | 37820.2574 | 1 | 12 | 0 | 0 | 0 | 0 | 0.1192551 | 3.701523 | 0.4414255 | 7.147943 | 6.340388 | 26.90383 | 23.20919 |  | -0.007301569 |  | 0 | [17 empty] | 25.23841 | -0.04763186
6364 | 2021/11/28 20:49:36 | 180220.5474 | 37910.2574 | 1 | 12 | 0 | 0 | 0 | 0 | 0.1193237 | 3.702314 | 0.4417738 | 7.150926 | 6.340388 | 26.91488 | 23.20919 |  | 0.002919411 | [19 empty] | 25.37361 | -0.06513417
6365 | 2021/11/28 20:51:06 | 180310.5475 | 38000.2575 | 1 | 12 | 0 | 0 | 0 | 0 | 0.1195068 | 3.703076 | 0.4425428 | 7.153909 | 6.340388 | 26.92592 | 23.20919 |  | -0.0001946274 |  | 0 | [17 empty] | 25.46216 | -0.0415808
6366 | 2021/11/28 20:52:36 | 180400.5473 | 38090.2573 | 1 | 12 | 0 | 0 | 0 | 0 | 0.1196899 | 3.704051 | 0.4433375 | 7.156891 | 6.340388 | 26.93697 | 23.20919 |  | 0.003784422 |  | 0 | [17 empty] | 25.67732 | 0.06861866
6367 | 2021/11/28 20:54:06 | 180490.5475 | 38180.2575 | 1 | 12 | 0 | 0 | 0 | 0 | 0.1193924 | 3.704935 | 0.4423411 | 7.159874 | 6.340388 | 26.94802 | 23.20919 |  | 0.0007947286 |  | 0 | [17 empty] | 25.7026 | 0.04187942
6368 | 2021/11/28 20:55:36 | 180580.5474 | 38270.2574 | 1 | 12 | 0 | 0 | 0 | 0 | 0.1197052 | 3.705681 | 0.4435893 | 7.162858 | 6.340388 | 26.95907 | 23.20919 |  | -0.01072884 |  | 3.633771 | [17 empty] | 25.69648 | 0.05964994
6369 | 2021/11/28 20:57:06 | 180670.5474 | 38360.2574 | 1 | 12 | 0 | 0 | 0 | 0 | 0.1192169 | 3.706453 | 0.4418718 | 7.165841 | 6.340388 | 26.97013 | 23.20919 |  | -0.0001467191 | [19 empty] | 25.63359 | 0.04604161
6370 | 2021/11/28 20:58:36 | 180760.5475 | 38450.2575 | 1 | 12 | 0 | 0 | 0 | 0 | 0.1193085 | 3.707212 | 0.4423019 | 7.168824 | 6.340388 | 26.98118 | 23.20919 |  | 0.001230547 |  | 0 | [17 empty] | 25.69138 | 0.0307864
6371 | 2021/11/28 21:00:06 | 180850.5474 | 38540.2574 | 1 | 12 | 0 | 0 | 0 | 0 | 0.1187363 | 3.708202 | 0.4402982 | 7.171807 | 6.340388 | 26.99224 | 23.20919 |  | 0.01144409 |  | 0 | [17 empty] | 25.6913 | 0.02573967
6372 | 2021/11/28 21:01:36 | 180940.5475 | 38630.2575 | 1 | 12 | 0 | 0 | 0 | 0 | 0.1194305 | 3.70911 | 0.4429809 | 7.17479 | 6.340388 | 27.00331 | 23.20919 |  | 0.001589457 |  | 0 | [17 empty] | 25.73096 | 0.08158088
6373 | 2021/11/28 21:03:06 | 181030.5475 | 38720.2575 | 1 | 12 | 0 | 0 | 0 | 0 | 0.119545 | 3.710003 | 0.4435123 | 7.177773 | 6.340388 | 27.01438 | 23.20919 |  | 0.002043588 | [19 empty] | 25.51986 | 0.07946193
6374 | 2021/11/28 21:04:36 | 181120.5477 | 38810.2577 | 1 | 12 | 0 | 0 | 0 | 0 | 0.1193466 | 3.710635 | 0.4428517 | 7.180755 | 6.340388 | 27.02544 | 23.20919 |  | -0.01265078 |  | 3.525362 | [17 empty] | 25.4597 | 0.05970597
6375 | 2021/11/28 21:06:06 | 181210.5474 | 38900.2574 | 1 | 12 | 0 | 0 | 0 | 0 | 0.1194305 | 3.71152 | 0.4432687 | 7.183737 | 6.340388 | 27.0365 | 23.20919 |  | 0.004386902 |  | 0 | [17 empty] | 25.32667 | -0.04948735
6376 | 2021/11/28 21:07:36 | 181300.5474 | 38990.2574 | 1 | 12 | 0 | 0 | 0 | 0 | 0.1193466 | 3.71239 | 0.4430611 | 7.186718 | 6.340388 | 27.04757 | 23.20919 |  | 0.0009229106 | [19 empty] | 25.2981 | -0.04698873
6377 | 2021/11/28 21:09:06 | 181390.5475 | 39080.2575 | 1 | 12 | 0 | 0 | 0 | 0 | 0.1196899 | 3.713454 | 0.4444629 | 7.189702 | 6.340388 | 27.05865 | 23.20919 |  | 0.001192093 |  | 0 | [17 empty] | 25.45054 | -0.0450325
6378 | 2021/11/28 21:10:36 | 181480.5476 | 39170.2576 | 1 | 12 | 0 | 0 | 0 | 0 | 0.1192551 | 3.714335 | 0.4429534 | 7.192688 | 6.340388 | 27.06974 | 23.20919 |  | 0.002140902 |  | 0 | [17 empty] | 25.39067 | -0.03805518
6379 | 2021/11/28 21:12:06 | 181570.5475 | 39260.2575 | 1 | 12 | 0 | 0 | 0 | 0 | 0.119339 | 3.715055 | 0.4433509 | 7.195672 | 6.340388 | 27.08082 | 23.20919 |  | 0.001907349 |  | 0 | [17 empty] | 25.39879 | -0.06404459
6380 | 2021/11/28 21:13:36 | 181660.5482 | 39350.2582 | 1 | 12 | 0 | 0 | 0 | 0 | 0.1194153 | 3.715962 | 0.4437427 | 7.198656 | 6.340388 | 27.09191 | 23.20919 |  | -0.002119276 |  | 3.398951 | [17 empty] | 25.50023 | -0.03366113
6381 | 2021/11/28 21:15:06 | 181750.5475 | 39440.2575 | 1 | 12 | 0 | 0 | 0 | 0 | 0.1194153 | 3.716863 | 0.4438503 | 7.201639 | 6.340388 | 27.103 | 23.20919 |  | 0.002530156 |  | 0 | [17 empty] | 25.67097 | 0.1140219
6382 | 2021/11/28 21:16:36 | 181840.5474 | 39530.2574 | 1 | 12 | 0 | 0 | 0 | 0 | 0.1195068 | 3.717915 | 0.4443161 | 7.20462 | 6.340388 | 27.11408 | 23.20919 |  | -0.001144409 |  | 0 | [17 empty] | 25.64254 | 0.1044673
6383 | 2021/11/28 21:18:06 | 181930.5474 | 39620.2574 | 1 | 12 | 0 | 0 | 0 | 0 | 0.1191559 | 3.718814 | 0.4431186 | 7.207603 | 6.340388 | 27.12517 | 23.20919 |  | -0.0006253602 | [19 empty] | 25.69032 | 0.1095259
6384 | 2021/11/28 21:19:36 | 182020.5475 | 39710.2575 | 1 | 12 | 0 | 0 | 0 | 0 | 0.1190872 | 3.719622 | 0.4429594 | 7.210585 | 6.340388 | 27.13626 | 23.20919 |  | -0.007417467 |  | 0 | [17 empty] | 25.34892 | -0.09328365
6385 | 2021/11/28 21:21:06 | 182110.5474 | 39800.2574 | 1 | 12 | 0 | 0 | 0 | 0 | 0.1193771 | 3.72049 | 0.4441413 | 7.213567 | 6.340388 | 27.14735 | 23.20919 |  | -0.00344946 |  | 3.287007 | [17 empty] | 25.64545 | 0.1047498
6386 | 2021/11/28 21:22:36 | 182200.5483 | 39890.2583 | 1 | 12 | 0 | 0 | 0 | 0 | 0.1198349 | 3.721478 | 0.4459629 | 7.216546 | 6.340388 | 27.15844 | 23.20919 |  | -0.0006152737 | [19 empty] | 25.59472 | 0.07302999
6387 | 2021/11/28 21:24:06 | 182290.5474 | 39980.2574 | 1 | 12 | 0 | 0 | 0 | 0 | 0.1193008 | 3.722526 | 0.4441003 | 7.219527 | 6.340388 | 27.16953 | 23.20919 |  | 0.00923399 |  | 0 | [17 empty] | 25.41984 | -0.01366198
6388 | 2021/11/28 21:25:36 | 182380.5475 | 40070.2575 | 1 | 12 | 0 | 0 | 0 | 0 | 0.1189804 | 3.723409 | 0.4430127 | 7.222507 | 6.340388 | 27.18063 | 23.20919 |  | -0.0001986821 |  | 0 | [17 empty] | 25.34659 | -0.02477169
6389 | 2021/11/28 21:27:06 | 182470.5474 | 40160.2574 | 1 | 12 | 0 | 0 | 0 | 0 | 0.1194839 | 3.724327 | 0.4449971 | 7.225486 | 6.340388 | 27.19172 | 23.20919 |  | -0.007152557 |  | 0 | [17 empty] | 25.4757 | 0.03809214
6390 | 2021/11/28 21:28:36 | 182560.5474 | 40250.2574 | 1 | 12 | 0 | 0 | 0 | 0 | 0.1186447 | 3.725181 | 0.441973 | 7.228465 | 6.340388 | 27.20282 | 23.20919 |  | -0.0001513769 | [19 empty] | 25.41988 | -0.09334207
6391 | 2021/11/28 21:30:06 | 182650.5476 | 40340.2576 | 1 | 12 | 0 | 0 | 0 | 0 | 0.1192169 | 3.72609 | 0.4442129 | 7.231443 | 6.340388 | 27.21391 | 23.20919 |  | 0.0008940697 |  | 3.17518 | [17 empty] | 25.72165 | 0.0546813
6392 | 2021/11/28 21:31:36 | 182740.5474 | 40430.2574 | 1 | 12 | 0 | 0 | 0 | 0 | 0.1192322 | 3.727197 | 0.4444019 | 7.234423 | 6.340388 | 27.22502 | 23.20919 |  | 0.01125336 |  | 0 | [17 empty] | 25.56301 | 0.06756961
6393 | 2021/11/28 21:33:06 | 182830.5476 | 40520.2576 | 1 | 12 | 0 | 0 | 0 | 0 | 0.1187973 | 3.72828 | 0.4429096 | 7.237402 | 6.340388 | 27.23612 | 23.20919 |  | 0.0007629395 |  | 0 | [17 empty] | 25.70016 | 0.04407108
6394 | 2021/11/28 21:34:36 | 182920.5482 | 40610.2582 | 1 | 12 | 0 | 0 | 0 | 0 | 0.1194839 | 3.729197 | 0.445579 | 7.240384 | 6.340388 | 27.24724 | 23.20919 |  | 0.00525494 | [19 empty] | 25.32733 | -0.01434743
6395 | 2021/11/28 21:36:06 | 183010.5474 | 40700.2574 | 1 | 12 | 0 | 0 | 0 | 0 | 0.1195984 | 3.730065 | 0.4461098 | 7.243368 | 6.340388 | 27.25837 | 23.20919 |  | -0.01050988 |  | 0 | [17 empty] | 25.40477 | -0.03906727
6396 | 2021/11/28 21:37:36 | 183100.5483 | 40790.2583 | 1 | 12 | 0 | 0 | 0 | 0 | 0.1193085 | 3.730955 | 0.4451346 | 7.246352 | 6.340388 | 27.2695 | 23.20919 |  | 0.0006055075 |  | 3.095424 | [17 empty] | 25.77825 | 0.0597024
6397 | 2021/11/28 21:39:06 | 183190.5474 | 40880.2574 | 1 | 12 | 0 | 0 | 0 | 0 | 0.1191788 | 3.731894 | 0.4447626 | 7.249333 | 6.340388 | 27.28063 | 23.20919 |  | -0.0001513769 |  | 0 | [17 empty] | 25.53968 | -0.0561142
6398 | 2021/11/28 21:40:36 | 183280.5482 | 40970.2582 | 1 | 12 | 0 | 0 | 0 | 0 | 0.1193466 | 3.733128 | 0.4455361 | 7.252317 | 6.340388 | 27.29176 | 23.20919 |  | -0.0003973643 | [19 empty] | 25.80263 | 0.0850302
6399 | 2021/11/28 21:42:06 | 183370.5474 | 41060.2574 | 1 | 12 | 0 | 0 | 0 | 0 | 0.1192474 | 3.734169 | 0.4452899 | 7.255298 | 6.340388 | 27.30289 | 23.20919 |  | 0.001557019 |  | 0 | [17 empty] | 25.54063 | -0.06310046
6400 | 2021/11/28 21:43:36 | 183460.5475 | 41150.2575 | 1 | 12 | 0 | 0 | 0 | 0 | 0.1191635 | 3.734994 | 0.445075 | 7.258278 | 6.340388 | 27.31402 | 23.20919 |  | -0.008952861 |  | 0 | [17 empty] | 25.7466 | 0.05867839
6401 | 2021/11/28 21:45:06 | 183550.5474 | 41240.2574 | 1 | 12 | 0 | 0 | 0 | 0 | 0.1195984 | 3.735901 | 0.4468078 | 7.261262 | 6.340388 | 27.32517 | 23.20919 |  | -0.0001513769 |  | 3.038051 | [17 empty] | 25.53125 | 0.009462237
6402 | 2021/11/28 21:46:36 | 183640.5483 | 41330.2583 | 1 | 12 | 0 | 0 | 0 | 0 | 0.1192169 | 3.736888 | 0.4455002 | 7.264244 | 6.340388 | 27.33631 | 23.20919 |  | -0.000973137 |  | 0 | [17 empty] | 25.7687 | 0.02122819
6403 | 2021/11/28 21:48:06 | 183730.5475 | 41420.2575 | 1 | 12 | 0 | 0 | 0 | 0 | 0.1191177 | 3.737931 | 0.4452537 | 7.267223 | 6.340388 | 27.34745 | 23.20919 |  | 0.009147489 | [19 empty] | 25.82561 | 0.004768968
6404 | 2021/11/28 21:49:36 | 183820.5485 | 41510.2585 | 1 | 12 | 0 | 0 | 0 | 0 | 0.1189957 | 3.739124 | 0.4449397 | 7.270205 | 6.340388 | 27.35859 | 23.20919 |  | 0.001192093 |  | 0 | [17 empty] | 25.60035 | 0.02508223
6405 | 2021/11/28 21:51:06 | 183910.547 | 41600.257 | 1 | 12 | 0 | 0 | 0 | 0 | 0.1193237 | 3.740135 | 0.4462867 | 7.273185 | 6.340388 | 27.36974 | 23.20919 |  | -0.0005609849 |  | 0 | [17 empty] | 25.47842 | -0.04725575
6406 | 2021/11/28 21:52:36 | 184000.5474 | 41690.2574 | 1 | 12 | 0 | 0 | 0 | 0 | 0.1193466 | 3.740987 | 0.4464741 | 7.276165 | 6.340388 | 27.38088 | 23.20919 |  | -0.009925998 |  | 2.951333 | [17 empty] | 25.54527 | -0.04164279
6407 | 2021/11/28 21:54:06 | 184090.5482 | 41780.2582 | 1 | 12 | 0 | 0 | 0 | 0 | 0.1194916 | 3.74192 | 0.447128 | 7.279145 | 6.340388 | 27.39203 | 23.20919 |  | -0.002119276 |  | 0 | [17 empty] | 25.58706 | 0.07331729
6408 | 2021/11/28 21:55:36 | 184180.5475 | 41870.2575 | 1 | 12 | 0 | 0 | 0 | 0 | 0.1189957 | 3.74296 | 0.4453961 | 7.282126 | 6.340388 | 27.40319 | 23.20919 |  | -0.0009229106 | [19 empty] | 25.39492 | 0.02190411
6409 | 2021/11/28 21:57:06 | 184270.5478 | 41960.2578 | 1 | 12 | 0 | 0 | 0 | 0 | 0.1194458 | 3.744264 | 0.4472366 | 7.285107 | 6.340388 | 27.41435 | 23.20919 |  | 0.007785096 |  | 0 | [17 empty] | 25.39687 | -0.03525853
6410 | 2021/11/28 21:58:36 | 184360.5474 | 42050.2574 | 1 | 12 | 0 | 0 | 0 | 0 | 0.1191025 | 3.745192 | 0.4460617 | 7.288089 | 6.340388 | 27.42552 | 23.20919 |  | 0.002479553 |  | 0 | [17 empty] | 25.35328 | -0.04572392
6411 | 2021/11/28 22:00:06 | 184450.5476 | 42140.2576 | 1 | 12 | 0 | 0 | 0 | 0 | 0.1193237 | 3.746277 | 0.4470196 | 7.291069 | 6.340388 | 27.43668 | 23.20919 |  | -0.005868765 |  | 2.882218 | [17 empty] | 25.35225 | -0.0889051
6412 | 2021/11/28 22:01:36 | 184540.5483 | 42230.2583 | 1 | 12 | 0 | 0 | 0 | 0 | 0.1190491 | 3.747179 | 0.4460983 | 7.29405 | 6.340388 | 27.44785 | 23.20919 |  | 0.002098083 |  | 0 | [17 empty] | 25.64568 | 0.06500959
6413 | 2021/11/28 22:03:06 | 184630.5482 | 42320.2582 | 1 | 12 | 0 | 0 | 0 | 0 | 0.119194 | 3.748183 | 0.4467609 | 7.29703 | 6.340388 | 27.45902 | 23.20919 |  | 0.0005960464 |  | 0 | [17 empty] | 25.66511 | 0.08945763
6414 | 2021/11/28 22:04:36 | 184720.5476 | 42410.2576 | 1 | 12 | 0 | 0 | 0 | 0 | 0.1191635 | 3.749337 | 0.4467841 | 7.300011 | 6.340388 | 27.47019 | 23.20919 |  | 0.008010864 | [19 empty] | 25.56162 | 0.02445579
6415 | 2021/11/28 22:06:06 | 184810.5483 | 42500.2583 | 1 | 12 | 0 | 0 | 0 | 0 | 0.1192703 | 3.750484 | 0.4473214 | 7.302991 | 6.340388 | 27.48137 | 23.20919 |  | 0.0005838822 |  | 0 | [17 empty] | 25.63069 | 0.04193544
6416 | 2021/11/28 22:07:36 | 184900.5484 | 42590.2584 | 1 | 12 | 0 | 0 | 0 | 0 | 0.1192169 | 3.751551 | 0.4472483 | 7.305971 | 6.340388 | 27.49254 | 23.20919 |  | 0.002098083 |  | 2.860057 | [17 empty] | 25.62028 | 0.06538928
6417 | 2021/11/28 22:09:06 | 184990.5473 | 42680.2573 | 1 | 12 | 0 | 0 | 0 | 0 | 0.1190338 | 3.752509 | 0.4466754 | 7.308952 | 6.340388 | 27.50373 | 23.20919 |  | -0.01031525 |  | 0 | [17 empty] | 25.7616 | 0.0837785
6418 | 2021/11/28 22:10:36 | 185080.5474 | 42770.2574 | 1 | 12 | 0 | 0 | 0 | 0 | 0.1193008 | 3.753511 | 0.4477969 | 7.311933 | 6.340388 | 27.51491 | 23.20919 |  | 0.001538184 |  | 0 | [17 empty] | 25.69452 | 0.08029878
6419 | 2021/11/28 22:12:06 | 185170.5475 | 42860.2575 | 1 | 12 | 0 | 0 | 0 | 0 | 0.1192551 | 3.75471 | 0.4477683 | 7.314914 | 6.340388 | 27.52611 | 23.20919 |  | 0.008216271 | [19 empty] | 25.65783 | 0.004191399
6420 | 2021/11/28 22:13:36 | 185260.5473 | 42950.2573 | 1 | 12 | 0 | 0 | 0 | 0 | 0.1193924 | 3.755763 | 0.4484096 | 7.317896 | 6.340388 | 27.53731 | 23.20919 |  | -0.002140902 |  | 2.778064 | [17 empty] | 25.52883 | 0.08795083
6421 | 2021/11/28 22:15:06 | 185350.5475 | 43040.2575 | 1 | 12 | 0 | 0 | 0 | 0 | 0.1195374 | 3.756879 | 0.4490875 | 7.320881 | 6.340388 | 27.54852 | 23.20919 |  | 0.002098083 | [19 empty] | 25.48624 | 0.02289116
6422 | 2021/11/28 22:16:36 | 185440.5483 | 43130.2583 | 1 | 12 | 0 | 0 | 0 | 0 | 0.1194 | 3.757773 | 0.4486780962 | 7.323862 | 6.340388 | 27.55972 | 23.20919 |  | -0.008583069 |  | 0 | [17 empty] | 25.58582 | 0.04062653
6423 | 2021/11/28 22:18:06 | 185530.5473 | 43220.2573 | 1 | 12 | 0 | 0 | 0 | 0 | 0.1190643 | 3.758885 | 0.447549 | 7.326844 | 6.340388 | 27.57092 | 23.20919 |  | 0.002861023 |  | 0 | [17 empty] | 25.79994 | 0.06025672
6424 | 2021/11/28 22:19:36 | 185620.5473 | 43310.2573 | 1 | 12 | 0 | 0 | 0 | 0 | 0.1197052 | 3.760017 | 0.4500936 | 7.329824 | 6.340388 | 27.58213 | 23.20919 |  | 0.003114039 |  | 0 | [17 empty] | 25.81112 | 0.06625831
6425 | 2021/11/28 22:21:06 | 185710.5474 | 43400.2574 | 1 | 12 | 0 | 0 | 0 | 0 | 0.1192856 | 3.761329 | 0.4486724 | 7.332804 | 6.340388 | 27.59333 | 23.20919 |  | 0.01461275 |  | 2.763778 | [17 empty] | 25.72379 | -0.06629229
6426 | 2021/11/28 22:22:36 | 185800.5476 | 43490.2576 | 1 | 12 | 0 | 0 | 0 | 0 | 0.1191177 | 3.762375 | 0.4481655 | 7.335783 | 6.340388 | 27.60454 | 23.20919 |  | 0.001788139 |  | 0 | [17 empty] | 25.5064 | -0.04726946
6427 | 2021/11/28 22:24:06 | 185890.5473 | 43580.2573 | 1 | 12 | 0 | 0 | 0 | 0 | 0.1194 | 3.763326 | 0.4493411244 | 7.338766 | 6.340388 | 27.61576 | 23.20919 |  | -0.003882214 | [19 empty] | 25.60986 | 0.02723992
6428 | 2021/11/28 22:25:36 | 185980.5474 | 43670.2574 | 1 | 12 | 0 | 0 | 0 | 0 | 0.1193924 | 3.764366 | 0.4494367 | 7.341746 | 6.340388 | 27.62698 | 23.20919 |  | 0.0003814697 |  | 0 | [17 empty] | 25.68788 | 0.04531085
6429 | 2021/11/28 22:27:06 | 186070.5472 | 43760.2572 | 1 | 12 | 0 | 0 | 0 | 0 | 0.1190872 | 3.765563 | 0.4484304 | 7.344728 | 6.340388 | 27.63821 | 23.20919 |  | -8.51495e-05 |  | 2.695421 | [17 empty] | 25.57647 | 0.04003882
6430 | 2021/11/28 22:28:36 | 186160.5475 | 43850.2575 | 1 | 12 | 0 | 0 | 0 | 0 | 0.1192322 | 3.766709 | 0.449113 | 7.347713 | 6.340388 | 27.64945 | 23.20919 |  | 0.01152356 | [19 empty] | 25.66251 | 0.05995929
6431 | 2021/11/28 22:30:06 | 186250.5473 | 43940.2573 | 1 | 12 | 0 | 0 | 0 | 0 | 0.119194 | 3.767903 | 0.4491114 | 7.350697 | 6.340388 | 27.66069 | 23.20919 |  | -0.001907349 |  | 0 | [17 empty] | 25.40568 | -0.06189406
6432 | 2021/11/28 22:31:36 | 186340.5474 | 44030.2574 | 1 | 12 | 0 | 0 | 0 | 0 | 0.1194534 | 3.768998 | 0.4502196 | 7.353679 | 6.340388 | 27.67193 | 23.20919 |  | 0.002573407 |  | 0 | [17 empty] | 25.74177 | 0.0523448
6433 | 2021/11/28 22:33:06 | 186430.5473 | 44120.2573 | 1 | 12 | 0 | 0 | 0 | 0 | 0.1194305 | 3.770059 | 0.45026 | 7.356661 | 6.340388 | 27.68317 | 23.20919 |  | 0.0003076369 |  | 0 | [17 empty] | 25.64824 | 0.07712066
6434 | 2021/11/28 22:34:36 | 186520.5473 | 44210.2573 | 1 | 12 | 0 | 0 | 0 | 0 | 0.119072 | 3.771141 | 0.4490373 | 7.359643 | 6.340388 | 27.69442 | 23.20919 |  | -0.0003973643 |  | 2.673326 | [17 empty] | 25.39434 | -0.07333398
6435 | 2021/11/28 22:36:06 | 186610.5474 | 44300.2574 | 1 | 12 | 0 | 0 | 0 | 0 | 0.1193237 | 3.772312 | 0.4501262 | 7.362624 | 6.340388 | 27.70566 | 23.20919 |  | 0.001557019 |  | 0 | [17 empty] | 25.48585 | -0.05391479
6436 | 2021/11/28 22:37:36 | 186700.5473 | 44390.2573 | 1 | 12 | 0 | 0 | 0 | 0 | 0.1194153 | 3.773557 | 0.4506204 | 7.365605 | 6.340388 | 27.71691 | 23.20919 |  | -0.001692003 | [19 empty] | 25.78231 | 0.07901251
6437 | 2021/11/28 22:39:06 | 186790.5476 | 44480.2576 | 1 | 12 | 0 | 0 | 0 | 0 | 0.1192703 | 3.774753 | 0.4502159 | 7.368586 | 6.340388 | 27.72816 | 23.20919 |  | 0.001390775 |  | 0 | [17 empty] | 25.74758 | 0.08438528
6438 | 2021/11/28 22:40:36 | 186880.5482 | 44570.2582 | 1 | 12 | 0 | 0 | 0 | 0 | 0.1194458 | 3.775755 | 0.4509981 | 7.371571 | 6.340388 | 27.73942 | 23.20919 |  | -0.007998559 |  | 2.595714 | [17 empty] | 25.50399 | -0.06563902
6439 | 2021/11/28 22:42:06 | 186970.5474 | 44660.2574 | 1 | 12 | 0 | 0 | 0 | 0 | 0.1195831 | 3.776824 | 0.4516443 | 7.374555 | 6.340388 | 27.75069 | 23.20919 |  | 0.0006152737 | [19 empty] | 25.65309 | 0.06471455
6440 | 2021/11/28 22:43:36 | 187060.5475 | 44750.2575 | 1 | 12 | 0 | 0 | 0 | 0 | 0.1201401 | 3.778016 | 0.4538912 | 7.37754 | 6.340388 | 27.76197 | 23.20919 |  | -0.0001538184 |  | 0 | [17 empty] | 25.59124 | 0.04984498
6441 | 2021/11/28 22:45:06 | 187150.5483 | 44840.2583 | 1 | 12 | 0 | 0 | 0 | 0 | 0.1195602 | 3.779304 | 0.4518543 | 7.380526 | 6.340388 | 27.77325 | 23.20919 |  | 0.01344525 |  | 0 | [17 empty] | 25.58917 | -0.00888586
6442 | 2021/11/28 22:46:36 | 187240.5485 | 44930.2585 | 1 | 12 | 0 | 0 | 0 | 0 | 0.1192093 | 3.780529 | 0.4506742 | 7.383512 | 6.340388 | 27.78454 | 23.20919 |  | -0.0004470348 |  | 0 | [17 empty] | 25.54547 | -0.06441176
6443 | 2021/11/28 22:48:06 | 187330.5485 | 45020.2585 | 1 | 12 | 0 | 0 | 0 | 0 | 0.119072 | 3.781756 | 0.4503013 | 7.386497 | 6.340388 | 27.79582 | 23.20919 |  | -0.0008940697 |  | 2.525877 | [17 empty] | 25.61548 | 0.004752874
6444 | 2021/11/28 22:49:36 | 187420.5486 | 45110.2586 | 1 | 12 | 0 | 0 | 0 | 0 | 0.1195068 | 3.782701 | 0.4520585 | 7.389479 | 6.340388 | 27.80711 | 23.20919 |  | 0.001335144 |  | 0 | [17 empty] | 25.65407 | 0.04917085
6445 | 2021/11/28 22:51:06 | 187510.5483 | 45200.2583 | 1 | 12 | 0 | 0 | 0 | 0 | 0.1195068 | 3.783978 | 0.4522111 | 7.392465 | 6.340388 | 27.8184 | 23.20919 |  | 0.0001563401 |  | 0 | [17 empty] | 25.43479 | -0.07268012
6446 | 2021/11/28 22:52:36 | 187600.5475 | 45290.2575 | 1 | 12 | 0 | 0 | 0 | 0 | 0.1193085 | 3.785192 | 0.4516056 | 7.395449 | 6.340388 | 27.82969 | 23.20919 |  | -0.00199964 | [19 empty] | 25.59932 | -0.06855905
6447 | 2021/11/28 22:54:06 | 187690.5476 | 45380.2576 | 1 | 12 | 0 | 0 | 0 | 0 | 0.1195221 | 3.786592 | 0.4525814 | 7.398433 | 6.340388 | 27.84099 | 23.20919 |  | -0.002119276 |  | 2.530404 | [17 empty] | 25.79205 | 0.04311681
6448 | 2021/11/28 22:55:36 | 187780.5483 | 45470.2583 | 1 | 12 | 0 | 0 | 0 | 0 | 0.1192093 | 3.787797 | 0.4515406 | 7.401416 | 6.340388 | 27.85229 | 23.20919 |  | 0.0003076369 |  | 0 | [17 empty] | 25.72294 | 0.07237315
6449 | 2021/11/28 22:57:06 | 187870.5477 | 45560.2577 | 1 | 12 | 0 | 0 | 0 | 0 | 0.1196518 | 3.788905 | 0.4533493 | 7.404398 | 6.340388 | 27.86359 | 23.20919 |  | -0.009918213 |  | 0 | [17 empty] | 25.37566 | -0.02158046
6450 | 2021/11/28 22:58:36 | 187960.5475 | 45650.2575 | 1 | 12 | 0 | 0 | 0 | 0 | 0.1194458 | 3.790166 | 0.4527194 | 7.407382 | 6.340388 | 27.87489 | 23.20919 |  | -0.0004614553 | [19 empty] | 25.63972 | 0.04887402
6451 | 2021/11/28 23:00:06 | 188050.5474 | 45740.2574 | 1 | 12 | 0 | 0 | 0 | 0 | 0.1196365 | 3.791411 | 0.4535911 | 7.410369 | 6.340388 | 27.88622 | 23.20919 |  | 0.0004401574 |  | 2.397541 | [17 empty] | 25.27817 | -0.06507039
6452 | 2021/11/28 23:01:36 | 188140.5474 | 45830.2574 | 1 | 12 | 0 | 0 | 0 | 0 | 0.1198654 | 3.79283 | 0.4546291 | 7.413357 | 6.340388 | 27.89755 | 23.20919 |  | 0.004959106 |  | 0 | [17 empty] | 25.38174 | 0.02728224
6453 | 2021/11/28 23:03:06 | 188230.5473 | 45920.2573 | 1 | 12 | 0 | 0 | 0 | 0 | 0.1193085 | 3.794093 | 0.4526675 | 7.416344 | 6.340388 | 27.90888 | 23.20919 |  | -0.002980232 |  | 0 | [17 empty] | 25.37666 | 0.02417862
6454 | 2021/11/28 23:04:36 | 188320.5473 | 46010.2573 | 1 | 12 | 0 | 0 | 0 | 0 | 0.1194839 | 3.795341 | 0.4534821 | 7.419328 | 6.340388 | 27.9202 | 23.20919 |  | -0.01708666 | [19 empty] | 25.16638 | -0.03396213
6455 | 2021/11/28 23:06:06 | 188410.5473 | 46100.2573 | 1 | 12 | 0 | 0 | 0 | 0 | 0.1197968 | 3.796294 | 0.4547839 | 7.422312 | 6.340388 | 27.93153 | 23.20919 |  | -0.001202832 |  | 2.283616 | [17 empty] | 25.53513 | 0.009503365
6456 | 2021/11/28 23:07:36 | 188500.5475 | 46190.2575 | 1 | 12 | 0 | 0 | 0 | 0 | 0.1194305 | 3.797866 | 0.453581 | 7.425296 | 6.340388 | 27.94286 | 23.20919 |  | 0.0005838822 |  | 0 | [17 empty] | 25.35037 | -0.01236081
6457 | 2021/11/28 23:09:06 | 188590.5473 | 46280.2573 | 1 | 12 | 0 | 0 | 0 | 0 | 0.1196671 | 3.799356 | 0.4546579 | 7.428279 | 6.340388 | 27.95419 | 23.20919 |  | 0.007748603 |  | 0 | [17 empty] | 25.67225 | 0.0393492
6458 | 2021/11/28 23:10:36 | 188680.5474 | 46370.2574 | 1 | 12 | 0 | 0 | 0 | 0 | 0.1192169 | 3.800862 | 0.453127 | 7.431264 | 6.340388 | 27.96554 | 23.20919 |  | 0.003576278 |  | 2.238132 | [17 empty] | 25.31269 | -0.05050302
6459 | 2021/11/28 23:12:06 | 188770.5473 | 46460.2573 | 1 | 12 | 0 | 0 | 0 | 0 | 0.1191406 | 3.802266 | 0.4530043 | 7.434247 | 6.340388 | 27.97688 | 23.20919 |  | -0.0001513769 | [19 empty] | 25.34929 | 0.01045406
6460 | 2021/11/28 23:13:36 | 188860.5474 | 46550.2574 | 1 | 12 | 0 | 0 | 0 | 0 | 0.1195221 | 3.803566 | 0.4546102 | 7.437229 | 6.340388 | 27.98822 | 23.20919 |  | -0.01140263 |  | 0 | [17 empty] | 25.52303 | 0.05428016
6461 | 2021/11/28 23:15:06 | 188950.5474 | 46640.2574 | 1 | 12 | 0 | 0 | 0 | 0 | 0.1196365 | 3.804993 | 0.455216 | 7.440214 | 6.340388 | 27.99957 | 23.20919 |  | -0.0009082613 |  | 0 | [17 empty] | 25.48241 | -0.005719662
6462 | 2021/11/28 23:16:36 | 189040.5473 | 46730.2573 | 1 | 12 | 0 | 0 | 0 | 0 | 0.1193771 | 3.80651 | 0.4544101 | 7.443198 | 6.340388 | 28.01093 | 23.20919 |  | 0.001788139 |  | 2.07053 | [17 empty] | 25.51196 | 0.02637744
6463 | 2021/11/28 23:18:06 | 189130.5475 | 46820.2575 | 1 | 12 | 0 | 0 | 0 | 0 | 0.1195068 | 3.808143 | 0.455099 | 7.44618 | 6.340388 | 28.02228 | 23.20919 |  | -0.001525879 |  | 0 | [17 empty] | 25.59529 | 0.04825711
6464 | 2021/11/28 23:19:36 | 189220.5474 | 46910.2574 | 1 | 12 | 0 | 0 | 0 | 0 | 0.1194458 | 3.809646 | 0.4550462 | 7.449165 | 6.340388 | 28.03365 | 23.20919 |  | -0.01012063 | [19 empty] | 25.42461 | -0.004444718
6465 | 2021/11/28 23:21:06 | 189310.5474 | 47000.2574 | 1 | 12 | 0 | 0 | 0 | 0 | 0.1197052 | 3.811195 | 0.4562199 | 7.45215 | 6.340388 | 28.04502 | 23.20919 |  | -0.0001490116 |  | 1.940313 | [17 empty] | 25.25701 | -0.05145311
6466 | 2021/11/28 23:22:36 | 189400.5473 | 47090.2573 | 1 | 12 | 0 | 0 | 0 | 0 | 0.1194 | 3.812777 | 0.4552455738 | 7.455136 | 6.340388 | 28.05641 | 23.20919 |  | 0.0003814697 |  | 0 | [17 empty] | 25.46522 | 0.04983246
6467 | 2021/11/28 23:24:06 | 189490.5474 | 47180.2574 | 1 | 12 | 0 | 0 | 0 | 0 | 0.119812 | 3.81452 | 0.4570253 | 7.458119 | 6.340388 | 28.06778 | 23.20919 |  | 0.008940697 | [19 empty] | 25.35861 | 0.02603829
6468 | 2021/11/28 23:25:36 | 189580.5474 | 47270.2574 | 1 | 12 | 0 | 0 | 0 | 0 | 0.1196365 | 3.816175 | 0.4565538 | 7.461103 | 6.340388 | 28.07917 | 23.20919 |  | -0.001826185 |  | 1.862493 | [17 empty] | 25.50994 | 0.1082653
6469 | 2021/11/28 23:27:06 | 189670.5481 | 47360.2581 | 1 | 12 | 0 | 0 | 0 | 0 | 0.1196518 | 3.817761 | 0.456802 | 7.464087 | 6.340388 | 28.09056 | 23.20919 |  | -0.006768011 | [19 empty] | 25.36077 | -0.08470178
6470 | 2021/11/28 23:28:36 | 189760.5475 | 47450.2575 | 1 | 12 | 0 | 0 | 0 | 0 | 0.1194687 | 3.819356 | 0.4562935 | 7.46707 | 6.340388 | 28.10195 | 23.20919 |  | -0.001946274 |  | 0 | [17 empty] | 25.6014 | 0.05489409
6471 | 2021/11/28 23:30:06 | 189850.5475 | 47540.2575 | 1 | 12 | 0 | 0 | 0 | 0 | 0.1197739 | 3.821112 | 0.4576695 | 7.470055 | 6.340388 | 28.11335 | 23.20919 |  | -0.01092752 |  | 1.749715 | [17 empty] | 25.71404 | 0.0739038
6472 | 2021/11/28 23:31:36 | 189940.5476 | 47630.2576 | 1 | 12 | 0 | 0 | 0 | 0 | 0.1192551 | 3.823013 | 0.4559138 | 7.473039 | 6.340388 | 28.12476 | 23.20919 |  | 0.002054068 |  | 0 | [17 empty] | 25.58413 | 0.01138568
6473 | 2021/11/28 23:33:06 | 190030.5483 | 47720.2583 | 1 | 12 | 0 | 0 | 0 | 0 | 0.1190109 | 3.824768 | 0.4551891 | 7.476024 | 6.340388 | 28.13617 | 23.20919 |  | -0.00125072 | [19 empty] | 25.56681 | -0.003812909
6474 | 2021/11/28 23:34:36 | 190120.5474 | 47810.2574 | 1 | 12 | 0 | 0 | 0 | 0 | 0.1193924 | 3.826411 | 0.4568444 | 7.479009 | 6.340388 | 28.14759 | 23.20919 |  | -0.008152377 |  | 1.727039 | [17 empty] | 25.51093 | -0.03867149
6475 | 2021/11/28 23:36:06 | 190210.5475 | 47900.2575 | 1 | 12 | 0 | 0 | 0 | 0 | 0.1192474 | 3.828072 | 0.4564876 | 7.481991 | 6.340388 | 28.159 | 23.20919 |  | -0.001076729 |  | 0 | [17 empty] | 25.65101 | 0.06057918
6476 | 2021/11/28 23:37:36 | 190300.5483 | 47990.2583 | 1 | 12 | 0 | 0 | 0 | 0 | 0.1194916 | 3.829749 | 0.4576228 | 7.484974 | 6.340388 | 28.17043 | 23.20919 |  | 0.0001513769 | [19 empty] | 25.43173 | 0.0593394
6477 | 2021/11/28 23:39:06 | 190390.5476 | 48080.2576 | 1 | 12 | 0 | 0 | 0 | 0 | 0.1192169 | 3.831658 | 0.4567984 | 7.487956 | 6.340388 | 28.18185 | 23.20919 |  | 0.001192093 |  | 1.731612 | [17 empty] | 25.52925 | -0.08505166
6478 | 2021/11/28 23:40:36 | 190480.5482 | 48170.2582 | 1 | 12 | 0 | 0 | 0 | 0 | 0.1193008 | 3.833337 | 0.4573202 | 7.490938 | 6.340388 | 28.19328 | 23.20919 |  | -0.002494225 |  | 0 | [17 empty] | 25.47741 | 0.02089918
6479 | 2021/11/28 23:42:06 | 190570.5475 | 48260.2575 | 1 | 12 | 0 | 0 | 0 | 0 | 0.1194458 | 3.834865 | 0.4580585 | 7.493923 | 6.340388 | 28.20472 | 23.20919 |  | -0.005662441 | [19 empty] | 25.49262 | 0.07519364
6480 | 2021/11/28 23:43:36 | 190660.5484 | 48350.2584 | 1 | 12 | 0 | 0 | 0 | 0 | 0.1193085 | 3.836292 | 0.4577022 | 7.496906 | 6.340388 | 28.21617 | 23.20919 |  | -0.00125072 |  | 1.821762 | [17 empty] | 25.60635 | -0.08191526
6481 | 2021/11/28 23:45:06 | 190750.5482 | 48440.2582 | 1 | 12 | 0 | 0 | 0 | 0 | 0.119545 | 3.837905 | 0.4588024 | 7.499888 | 6.340388 | 28.22761 | 23.20919 |  | 0.001043081 |  | 0 | [17 empty] | 25.46319 | 0.02289414
6482 | 2021/11/28 23:46:36 | 190840.5475 | 48530.2575 | 1 | 12 | 0 | 0 | 0 | 0 | 0.1194153 | 3.839484 | 0.4584931 | 7.502869 | 6.340388 | 28.23905 | 23.20919 |  | 0.001217457 | [19 empty] | 25.7667 | 0.00951767
6483 | 2021/11/28 23:48:06 | 190930.5482 | 48620.2582 | 1 | 12 | 0 | 0 | 0 | 0 | 0.1194916 | 3.84094 | 0.4589601 | 7.50585 | 6.340388 | 28.2505 | 23.20919 |  | -0.0015634 |  | 1.999809 | [17 empty] | 25.86309 | 0.07422924
6484 | 2021/11/28 23:49:36 | 191020.5474 | 48710.2574 | 1 | 12 | 0 | 0 | 0 | 0 | 0.1196671 | 3.842338 | 0.4598014 | 7.508834 | 6.340388 | 28.26196 | 23.20919 |  | -0.0004614553 | [19 empty] | 25.85698 | 0.06758094
6485 | 2021/11/28 23:51:06 | 191110.5474 | 48800.2574 | 1 | 12 | 0 | 0 | 0 | 0 | 0.1192703 | 3.843568 | 0.4584235 | 7.511817 | 6.340388 | 28.27342 | 23.20919 |  | 0.000973137 |  | 0 | [17 empty] | 25.42845 | -0.04759967
6486 | 2021/11/28 23:52:36 | 191200.5475 | 48890.2575 | 1 | 12 | 0 | 0 | 0 | 0 | 0.1194153 | 3.844829 | 0.4591314 | 7.514801 | 6.340388 | 28.28489 | 23.20919 |  | -0.0001490116 |  | 0 | [17 empty] | 25.44982 | -0.05300581
6487 | 2021/11/28 23:54:06 | 191290.5483 | 48980.2583 | 1 | 12 | 0 | 0 | 0 | 0 | 0.1195602 | 3.846156 | 0.4598472 | 7.517784 | 6.340388 | 28.29636 | 23.20919 |  | 0.01095711 |  | 2.192168 | [17 empty] | 25.52187 | 0.04763961
6488 | 2021/11/28 23:55:36 | 191380.5475 | 49070.2575 | 1 | 12 | 0 | 0 | 0 | 0 | 0.1195374 | 3.847627 | 0.4599353 | 7.520766 | 6.340388 | 28.30784 | 23.20919 |  | 0.001192093 |  | 0 | [17 empty] | 25.52079 | 0.05554676
6489 | 2021/11/28 23:57:06 | 191470.5483 | 49160.2583 | 1 | 12 | 0 | 0 | 0 | 0 | 0.1197815 | 3.84885 | 0.461021 | 7.523746 | 6.340388 | 28.3193 | 23.20919 |  | -0.0002980232 | [19 empty] | 25.64468 | 0.04412413
6490 | 2021/11/28 23:58:36 | 191560.5483 | 49250.2583 | 1 | 12 | 0 | 0 | 0 | 0 | 0.1190643 | 3.84988 | 0.4583833 | 7.526727 | 6.340388 | 28.33078 | 23.20919 |  | -0.008493662 |  | 0 | [17 empty] | 25.59085 | 0.01176059
6491 | 2021/11/29 00:00:06 | 191650.5475 | 49340.2575 | 1 | 12 | 0 | 0 | 0 | 0 | 0.1191177 | 3.851078 | 0.4587316 | 7.529707 | 6.340388 | 28.34225 | 23.20919 |  | 0.0002554485 |  | 2.375427 | [17 empty] | 25.4497 | 0.05493224
6492 | 2021/11/29 00:01:36 | 191740.5476 | 49430.2576 | 1 | 12 | 0 | 0 | 0 | 0 | 0.1191635 | 3.852223 | 0.4590444 | 7.532686 | 6.340388 | 28.35373 | 23.20919 |  | 0.004577637 |  | 0 | [17 empty] | 25.20175 | -0.1101643
6493 | 2021/11/29 00:03:06 | 191830.5482 | 49520.2582 | 1 | 12 | 0 | 0 | 0 | 0 | 0.1187439 | 3.85361 | 0.4575927 | 7.535664 | 6.340388 | 28.3652 | 23.20919 |  | 0.006614193 | [19 empty] | 25.56334 | 0.08155286
6494 | 2021/11/29 00:04:36 | 191920.547 | 49610.257 | 1 | 12 | 0 | 0 | 0 | 0 | 0.1194 | 3.854654 | 0.4602456876 | 7.538644 | 6.340388 | 28.37669 | 23.20919 |  | -0.001167764 |  | 0 | [17 empty] | 25.38472 | -0.04379034
6495 | 2021/11/29 00:06:06 | 192010.5475 | 49700.2575 | 1 | 12 | 0 | 0 | 0 | 0 | 0.119072 | 3.855577 | 0.4590913 | 7.541624 | 6.340388 | 28.38817 | 23.20919 |  | -0.008964539 |  | 2.620423 | [17 empty] | 25.46801 | -0.0164938
6496 | 2021/11/29 00:07:36 | 192100.5484 | 49790.2584 | 1 | 12 | 0 | 0 | 0 | 0 | 0.1194305 | 3.856661 | 0.460603 | 7.544605 | 6.340388 | 28.39967 | 23.20919 |  | -0.0003973643 | [19 empty] | 25.28003 | -0.07520556
6497 | 2021/11/29 00:09:06 | 192190.5476 | 49880.2576 | 1 | 12 | 0 | 0 | 0 | 0 | 0.1194839 | 3.857715 | 0.4609348 | 7.547584 | 6.340388 | 28.41116 | 23.20919 |  | -0.001589457 |  | 0 | [17 empty] | 25.60006 | 0.1073086
6498 | 2021/11/29 00:10:36 | 192280.5475 | 49970.2575 | 1 | 12 | 0 | 0 | 0 | 0 | 0.1192093 | 3.859009 | 0.4600298 | 7.550566 | 6.340388 | 28.42267 | 23.20919 |  | 0.008725106 |  | 0 | [17 empty] | 25.39799 | -0.04187703
6499 | 2021/11/29 00:12:06 | 192370.5483 | 50060.2583 | 1 | 12 | 0 | 0 | 0 | 0 | 0.1191788 | 3.860063 | 0.4600377 | 7.553548 | 6.340388 | 28.43418 | 23.20919 |  | -0.0003027538 |  | 0 | [17 empty] | 25.22324 | -0.06508589
6500 | 2021/11/29 00:13:36 | 192460.5474 | 50150.2574 | 1 | 12 | 0 | 0 | 0 | 0 | 0.1192856 | 3.861023 | 0.4605644 | 7.556532 | 6.340388 | 28.44569 | 23.20919 |  | -0.01070451 |  | 2.798933 | [17 empty] | 25.49244 | 0.07459462
6501 | 2021/11/29 00:15:06 | 192550.547 | 50240.257 | 1 | 12 | 0 | 0 | 0 | 0 | 0.1191559 | 3.861979 | 0.4601776 | 7.559513 | 6.340388 | 28.4572 | 23.20919 |  | 0.004577637 |  | 0 | [17 empty] | 25.26386 | -0.01177073
6502 | 2021/11/29 00:16:36 | 192640.5483 | 50330.2583 | 1 | 12 | 0 | 0 | 0 | 0 | 0.1190872 | 3.862945 | 0.4600273 | 7.562493 | 6.340388 | 28.46872 | 23.20919 |  | 0.001308965 | [19 empty] | 25.48343 | 0.08703947
6503 | 2021/11/29 00:18:06 | 192730.5485 | 50420.2585 | 1 | 12 | 0 | 0 | 0 | 0 | 0.1197739 | 3.864053 | 0.4628127 | 7.565475 | 6.340388 | 28.48024 | 23.20919 |  | 0.01087785 |  | 0 | [17 empty] | 25.48645 | 0.0647527
6504 | 2021/11/29 00:19:36 | 192820.5475 | 50510.2575 | 1 | 12 | 0 | 0 | 0 | 0 | 0.1194153 | 3.865112 | 0.4615535 | 7.568458 | 6.340388 | 28.49176 | 23.20919 |  | -0.001589457 |  | 0 | [17 empty] | 25.26399 | -0.02346873
6505 | 2021/11/29 00:21:06 | 192910.5486 | 50600.2586 | 1 | 12 | 0 | 0 | 0 | 0 | 0.1192474 | 3.866143 | 0.4610275 | 7.571437 | 6.340388 | 28.50328 | 23.20919 |  | 0.001335144 |  | 2.953271 | [17 empty] | 25.49657 | 0.07492065
6506 | 2021/11/29 00:22:36 | 193000.5477 | 50690.2577 | 1 | 12 | 0 | 0 | 0 | 0 | 0.1190872 | 3.866968 | 0.4605064 | 7.574417 | 6.340388 | 28.5148 | 23.20919 |  | -0.00435373 |  | 0 | [17 empty] | 25.30576 | -0.0209254
6507 | 2021/11/29 00:24:06 | 193090.5484 | 50780.2584 | 1 | 12 | 0 | 0 | 0 | 0 | 0.1192703 | 3.867904 | 0.4613261 | 7.577396 | 6.340388 | 28.52632 | 23.20919 |  | -0.000829282 | [19 empty] | 25.33916 | -0.05650818
6508 | 2021/11/29 00:25:36 | 193180.547 | 50870.257 | 1 | 12 | 0 | 0 | 0 | 0 | 0.1191635 | 3.868894 | 0.461031 | 7.580375 | 6.340388 | 28.53785 | 23.20919 |  | 0.001557019 |  | 0 | [17 empty] | 25.45715 | -0.0399977
6509 | 2021/11/29 00:27:06 | 193270.5475 | 50960.2575 | 1 | 12 | 0 | 0 | 0 | 0 | 0.1190109 | 3.87008 | 0.4605817 | 7.583355 | 6.340388 | 28.54938 | 23.20919 |  | 0.008613832 |  | 0 | [17 empty] | 25.33928 | -0.07143855
6510 | 2021/11/29 00:28:36 | 193360.5485 | 51050.2585 | 1 | 12 | 0 | 0 | 0 | 0 | 0.1193237 | 3.870972 | 0.4618987 | 7.586336 | 6.340388 | 28.56092 | 23.20919 |  | -0.001467191 |  | 3.028492 | [17 empty] | 25.5434 | 0.06572545
6511 | 2021/11/29 00:30:06 | 193450.5483 | 51140.2583 | 1 | 12 | 0 | 0 | 0 | 0 | 0.1192474 | 3.871849 | 0.4617079 | 7.589314 | 6.340388 | 28.57244 | 23.20919 |  | -0.01579035 | [19 empty] | 25.3311 | 0.007312894
6512 | 2021/11/29 00:31:36 | 193540.5479 | 51230.2579 | 1 | 12 | 0 | 0 | 0 | 0 | 0.1193008 | 3.872711 | 0.4620175 | 7.592291 | 6.340388 | 28.58398 | 23.20919 |  | 0.0002919411 |  | 0 | [17 empty] | 25.446 | 0.04701972
6513 | 2021/11/29 00:33:06 | 193630.5485 | 51320.2585 | 1 | 12 | 0 | 0 | 0 | 0 | 0.1188507 | 3.873678 | 0.4603893 | 7.595271 | 6.340388 | 28.59552 | 23.20919 |  | -0.0009934107 |  | 0 | [17 empty] | 25.45918 | 0.07461727
6514 | 2021/11/29 00:34:36 | 193720.5485 | 51410.2585 | 1 | 12 | 0 | 0 | 0 | 0 | 0.1195831 | 3.874677 | 0.4633459 | 7.59825 | 6.340388 | 28.60706 | 23.20919 |  | 0.004726173 |  | 0 | [17 empty] | 25.49878 | -0.0393784
6515 | 2021/11/29 00:36:06 | 193810.5484 | 51500.2584 | 1 | 12 | 0 | 0 | 0 | 0 | 0.1196365 | 3.875679 | 0.4636727 | 7.601231 | 6.340388 | 28.61861 | 23.20919 |  | 0.005998919 |  | 3.154828 | [17 empty] | 25.69886 | 0.07521987
6516 | 2021/11/29 00:37:36 | 193900.5475 | 51590.2575 | 1 | 12 | 0 | 0 | 0 | 0 | 0.1191406 | 3.876678 | 0.4618697 | 7.60421 | 6.340388 | 28.63016 | 23.20919 |  | -0.003230187 | [19 empty] | 25.40626 | -0.07332265
6517 | 2021/11/29 00:39:06 | 193990.547 | 51680.257 | 1 | 12 | 0 | 0 | 0 | 0 | 0.1193619 | 3.877376 | 0.462811 | 7.607189 | 6.340388 | 28.64171 | 23.20919 |  | -0.01291434 |  | 0 | [17 empty] | 25.56172 | -0.03647685
6518 | 2021/11/29 00:40:36 | 194080.5483 | 51770.2583 | 1 | 12 | 0 | 0 | 0 | 0 | 0.1193085 | 3.878312 | 0.4627156 | 7.610169 | 6.340388 | 28.65326 | 23.20919 |  | -0.001766064 |  | 0 | [17 empty] | 25.54957 | 0.07078528
6519 | 2021/11/29 00:42:06 | 194170.5479 | 51860.2579 | 1 | 12 | 0 | 0 | 0 | 0 | 0.1190262 | 3.879244 | 0.4617317 | 7.613147 | 6.340388 | 28.66482 | 23.20919 |  | 0.001192093 |  | 0 | [17 empty] | 25.61448 | 0.08888245
6520 | 2021/11/29 00:43:36 | 194260.5475 | 51950.2575 | 1 | 12 | 0 | 0 | 0 | 0 | 0.1188812 | 3.880301 | 0.4612948 | 7.616127 | 6.340388 | 28.67638 | 23.20919 |  | 0.0007568844 | [19 empty] | 25.30675 | -0.06346762
6521 | 2021/11/29 00:45:06 | 194350.5475 | 52040.2575 | 1 | 12 | 0 | 0 | 0 | 0 | 0.1190643 | 3.881239 | 0.462117 | 7.619107 | 6.340388 | 28.68794 | 23.20919 |  | -0.0002934382 |  | 3.295957 | [17 empty] | 25.33717 | -0.1149148
6522 | 2021/11/29 00:46:36 | 194440.5474 | 52130.2574 | 1 | 12 | 0 | 0 | 0 | 0 | 0.1194153 | 3.882039 | 0.4635749 | 7.622087 | 6.340388 | 28.69951 | 23.20919 |  | -0.006811959 |  | 0 | [17 empty] | 25.43776 | -0.08696616
6523 | 2021/11/29 00:48:06 | 194530.5475 | 52220.2575 | 1 | 12 | 0 | 0 | 0 | 0 | 0.1191559 | 3.8828 | 0.4626585 | 7.625071 | 6.340388 | 28.71109 | 23.20919 |  | -0.001173753 | [19 empty] | 25.65305 | 0.07963836
6524 | 2021/11/29 00:49:36 | 194620.5482 | 52310.2582 | 1 | 12 | 0 | 0 | 0 | 0 | 0.1191025 | 3.883675 | 0.4625554 | 7.628051 | 6.340388 | 28.72267 | 23.20919 |  | 0.001816523 |  | 0 | [17 empty] | 25.27321 | -0.07775903
6525 | 2021/11/29 00:51:06 | 194710.5483 | 52400.2583 | 1 | 12 | 0 | 0 | 0 | 0 | 0.1196365 | 3.884575 | 0.464737 | 7.631032 | 6.340388 | 28.73424 | 23.20919 |  | 0.007871597 |  | 0 | [17 empty] | 25.29554 | -0.05395234
6526 | 2021/11/29 00:52:36 | 194800.5474 | 52490.2574 | 1 | 12 | 0 | 0 | 0 | 0 | 0.1193237 | 3.885541 | 0.4636371 | 7.634013 | 6.340388 | 28.74582 | 23.20919 |  | -0.001076729 |  | 0 | [17 empty] | 25.33627 | -0.05965769
6527 | 2021/11/29 00:54:06 | 194890.5476 | 52580.2576 | 1 | 12 | 0 | 0 | 0 | 0 | 0.1195374 | 3.886549 | 0.464588 | 7.636998 | 6.340388 | 28.75743 | 23.20919 |  | -0.0004614553 |  | 3.363342 | [17 empty] | 25.51098 | 0.06508887
6528 | 2021/11/29 00:55:36 | 194980.5474 | 52670.2574 | 1 | 12 | 0 | 0 | 0 | 0 | 0.1194458 | 3.887216 | 0.4643116 | 7.639982 | 6.340388 | 28.76902 | 23.20919 |  | -0.01014225 |  | 0 | [17 empty] | 25.29456 | -0.0723654
6529 | 2021/11/29 00:57:06 | 195070.5474 | 52760.2574 | 1 | 12 | 0 | 0 | 0 | 0 | 0.1192856 | 3.888037 | 0.4637868 | 7.642964 | 6.340388 | 28.78061 | 23.20919 |  | 0.0003814697 |  | 0 | [17 empty] | 25.43079 | -0.08755565
6530 | 2021/11/29 00:58:36 | 195160.5474 | 52850.2574 | 1 | 12 | 0 | 0 | 0 | 0 | 0.1192322 | 3.888824 | 0.463673 | 7.645945 | 6.340388 | 28.79221 | 23.20919 |  | 0.001014547 | [19 empty] | 25.46921 | 0.05173266
6531 | 2021/11/29 01:00:06 | 195250.5474 | 52940.2574 | 1 | 12 | 0 | 0 | 0 | 0 | 0.1192856 | 3.889852 | 0.4640033 | 7.648929 | 6.340388 | 28.80381 | 23.20919 |  | 0.001420366 |  | 0 | [17 empty] | 25.45401 | -0.001600385
6532 | 2021/11/29 01:01:36 | 195340.5475 | 53030.2575 | 1 | 12 | 0 | 0 | 0 | 0 | 0.120018 | 3.890682 | 0.4669519 | 7.651913 | 6.340388 | 28.81542 | 23.20919 |  | -0.002831221 |  | 0 | [17 empty] | 25.60622 | 0.07778585
6533 | 2021/11/29 01:03:06 | 195430.5474 | 53120.2574 | 1 | 12 | 0 | 0 | 0 | 0 | 0.119194 | 3.891358 | 0.4638265 | 7.654897 | 6.340388 | 28.82703 | 23.20919 |  | -0.009536743 |  | 3.492858 | [17 empty] | 25.44276 | -0.04668117
6534 | 2021/11/29 01:04:36 | 195520.5475 | 53210.2575 | 1 | 12 | 0 | 0 | 0 | 0 | 0.1195221 | 3.892168 | 0.4652001 | 7.657881 | 6.340388 | 28.83865 | 23.20919 |  | 0.0009536743 |  | 0 | [17 empty] | 25.53113 | -0.01205206
6535 | 2021/11/29 01:06:06 | 195610.5474 | 53300.2574 | 1 | 12 | 0 | 0 | 0 | 0 | 0.1194153 | 3.892984 | 0.4648819 | 7.660866 | 6.340388 | 28.85026 | 23.20919 |  | -0.0009082613 |  | 0 | [17 empty] | 25.41545 | -0.0809592
6536 | 2021/11/29 01:07:36 | 195700.5475 | 53390.2575 | 1 | 12 | 0 | 0 | 0 | 0 | 0.119545 | 3.894032 | 0.4655121 | 7.663849 | 6.340388 | 28.86188 | 23.20919 |  | 0.0002980232 | [19 empty] | 25.32704 | -0.07044077
6537 | 2021/11/29 01:09:06 | 195790.5474 | 53480.2574 | 1 | 12 | 0 | 0 | 0 | 0 | 0.1195755 | 3.894879 | 0.4657321 | 7.666833 | 6.340388 | 28.8735 | 23.20919 |  | -0.0005722046 |  | 0 | [17 empty] | 25.45811 | 0.03841758
6538 | 2021/11/29 01:10:36 | 195880.5475 | 53570.2575 | 1 | 12 | 0 | 0 | 0 | 0 | 0.1193771 | 3.895555 | 0.4650401 | 7.669816 | 6.340388 | 28.88512 | 23.20919 |  | -0.007395842 |  | 0 | [17 empty] | 25.32597 | 0.005087852
6539 | 2021/11/29 01:12:06 | 195970.5474 | 53660.2574 | 1 | 12 | 0 | 0 | 0 | 0 | 0.1192703 | 3.896302 | 0.4647131 | 7.6728 | 6.340388 | 28.89675 | 23.20919 |  | 0.001513769 |  | 3.580823 | [17 empty] | 25.40527 | 0.03305078
6540 | 2021/11/29 01:13:36 | 196060.5476 | 53750.2576 | 1 | 12 | 0 | 0 | 0 | 0 | 0.1195755 | 3.897118 | 0.4659998 | 7.675784 | 6.340388 | 28.90837 | 23.20919 |  | -0.001243923 |  | 0 | [17 empty] | 25.37364 | -0.07523775
6541 | 2021/11/29 01:15:06 | 196150.5476 | 53840.2576 | 1 | 12 | 0 | 0 | 0 | 0 | 0.1195755 | 3.897984 | 0.4661034 | 7.67877 | 6.340388 | 28.92001 | 23.20919 |  | 0.008543332 |  | 0 | [17 empty] | 25.51376 | 0.06950259
6542 | 2021/11/29 01:16:36 | 196240.5483 | 53930.2583 | 1 | 12 | 0 | 0 | 0 | 0 | 0.1194 | 3.898883 | 0.4655266302 | 7.681756 | 6.340388 | 28.93165 | 23.20919 |  | 0.001451244 | [19 empty] | 25.36954 | -0.06442904
6543 | 2021/11/29 01:18:06 | 196330.5475 | 54020.2575 | 1 | 12 | 0 | 0 | 0 | 0 | 0.1193466 | 3.899792 | 0.4654269 | 7.684741 | 6.340388 | 28.94329 | 23.20919 |  | -0.0009934107 |  | 0 | [17 empty] | 25.64886 | 0.02631903
6544 | 2021/11/29 01:19:36 | 196420.5484 | 54110.2584 | 1 | 12 | 0 | 0 | 0 | 0 | 0.1193466 | 3.900552 | 0.4655176 | 7.687729 | 6.340388 | 28.95495 | 23.20919 |  | 0.0005960464 |  | 0 | [17 empty] | 25.68844 | 0.06092608
6545 | 2021/11/29 01:21:06 | 196510.5478 | 54200.2578 | 1 | 12 | 0 | 0 | 0 | 0 | 0.1195602 | 3.90129 | 0.466439 | 7.690717 | 6.340388 | 28.9666 | 23.20919 |  | 0.0003739899 |  | 3.659554 | [17 empty] | 25.39707 | -0.00697732
6546 | 2021/11/29 01:22:36 | 196600.5477 | 54290.2577 | 1 | 12 | 0 | 0 | 0 | 0 | 0.119545 | 3.902135 | 0.4664807 | 7.693701 | 6.340388 | 28.97824 | 23.20919 |  | 0.008368978 |  | 0 | [17 empty] | 25.33106 | -0.0710988
6547 | 2021/11/29 01:24:06 | 196690.5475 | 54380.2575 | 1 | 12 | 0 | 0 | 0 | 0 | 0.1192551 | 3.903101 | 0.4654647 | 7.696681 | 6.340388 | 28.98988 | 23.20919 |  | 0.003467907 |  | 0 | [17 empty] | 25.57166 | 0.008222461
6548 | 2021/11/29 01:25:36 | 196780.5484 | 54470.2584 | 1 | 12 | 0 | 0 | 0 | 0 | 0.1195831 | 3.903897 | 0.4668401 | 7.699667 | 6.340388 | 29.00153 | 23.20919 |  | 0.0006055075 | [19 empty] | 25.58792 | 0.02726674
6549 | 2021/11/29 01:27:06 | 196870.5477 | 54560.2577 | 1 | 12 | 0 | 0 | 0 | 0 | 0.1194458 | 3.904552 | 0.4663823 | 7.702653 | 6.340388 | 29.01319 | 23.20919 |  | -0.005752321 |  | 0 | [17 empty] | 25.29533 | -0.09716749
6550 | 2021/11/29 01:28:36 | 196960.5484 | 54650.2584 | 1 | 12 | 0 | 0 | 0 | 0 | 0.1195221 | 3.905307 | 0.4667705 | 7.705638 | 6.340388 | 29.02484 | 23.20919 |  | -0.002119276 |  | 0 | [17 empty] | 25.56154 | 0.08823037
6551 | 2021/11/29 01:30:06 | 197050.5475 | 54740.2575 | 1 | 12 | 0 | 0 | 0 | 0 | 0.1194153 | 3.906074 | 0.466445 | 7.708624 | 6.340388 | 29.03651 | 23.20919 |  | -0.002487846 |  | 3.678537 | [17 empty] | 25.37769 | -0.009558797
6552 | 2021/11/29 01:31:36 | 197140.5483 | 54830.2583 | 1 | 12 | 0 | 0 | 0 | 0 | 0.1193771 | 3.907113 | 0.4664198 | 7.711609 | 6.340388 | 29.04817 | 23.20919 |  | -0.003576279 |  | 0 | [17 empty] | 25.26191 | -0.0996685
6553 | 2021/11/29 01:33:06 | 197230.5483 | 54920.2583 | 1 | 12 | 0 | 0 | 0 | 0 | 0.1195984 | 3.907915 | 0.4673804 | 7.714596 | 6.340388 | 29.05984 | 23.20919 |  | -0.0005609849 | [19 empty] | 25.7331 | 0.06408811
6554 | 2021/11/29 01:34:36 | 197320.5475 | 55010.2575 | 1 | 12 | 0 | 0 | 0 | 0 | 0.1192093 | 3.908623 | 0.4659442 | 7.717583 | 6.340388 | 29.07151 | 23.20919 |  | -0.01014547 |  | 0 | [17 empty] | 25.43859 | -0.06634295
6555 | 2021/11/29 01:36:06 | 197410.5476 | 55100.2576 | 1 | 12 | 0 | 0 | 0 | 0 | 0.1194534 | 3.909335 | 0.4669834 | 7.720566 | 6.340388 | 29.08317 | 23.20919 |  | -0.0004058189 |  | 0 | [17 empty] | 25.78698 | 0.1202804
6556 | 2021/11/29 01:37:36 | 197500.5474 | 55190.2574 | 1 | 12 | 0 | 0 | 0 | 0 | 0.1196289 | 3.910183 | 0.4677709 | 7.72355 | 6.340388 | 29.09484 | 23.20919 |  | -0.002235174 |  | 0 | [17 empty] | 25.66514 | 0.1076198
6557 | 2021/11/29 01:39:06 | 197590.5474 | 55280.2574 | 1 | 12 | 0 | 0 | 0 | 0 | 0.1193466 | 3.91112 | 0.4667789 | 7.726533 | 6.340388 | 29.10651 | 23.20919 |  | 0.0002029094 |  | 3.699123 | [17 empty] | 25.60311 | 0.08790195
6558 | 2021/11/29 01:40:36 | 197680.5482 | 55370.2582 | 1 | 12 | 0 | 0 | 0 | 0 | 0.1193008 | 3.911982 | 0.4667026 | 7.729514 | 6.340388 | 29.11816 | 23.20919 |  | 0.001937151 |  | 0 | [17 empty] | 25.37769 | -0.01076996
6559 | 2021/11/29 01:42:06 | 197770.5474 | 55460.2574 | 1 | 12 | 0 | 0 | 0 | 0 | 0.1193771 | 3.912607 | 0.4670757 | 7.732494 | 6.340388 | 29.12983 | 23.20919 |  | -0.005478555 | [19 empty] | 25.28718 | -0.0371182
6560 | 2021/11/29 01:43:36 | 197860.5474 | 55550.2574 | 1 | 12 | 0 | 0 | 0 | 0 | 0.1194916 | 3.913409 | 0.4676195 | 7.735476 | 6.340388 | 29.14149 | 23.20919 |  | 0.002098083 |  | 0 | [17 empty] | 25.35429 | -0.002233982
6561 | 2021/11/29 01:45:06 | 197950.5474 | 55640.2574 | 1 | 12 | 0 | 0 | 0 | 0 | 0.1192474 | 3.914197 | 0.4667578 | 7.738459 | 6.340388 | 29.15317 | 23.20919 |  | 0.0002119276 |  | 0 | [17 empty] | 25.48426 | -0.06824255
6562 | 2021/11/29 01:46:36 | 198040.5474 | 55730.2574 | 1 | 12 | 0 | 0 | 0 | 0 | 0.1191788 | 3.915154 | 0.4666034 | 7.741439 | 6.340388 | 29.16484 | 23.20919 |  | 0.009342115 |  | 0 | [17 empty] | 25.35019 | -0.06028295
6563 | 2021/11/29 01:48:06 | 198130.5474 | 55820.2574 | 1 | 12 | 0 | 0 | 0 | 0 | 0.1191788 | 3.915994 | 0.4667035 | 7.744421 | 6.340388 | 29.17651 | 23.20919 |  | 0.002086163 |  | 3.711821 | [17 empty] | 25.52087 | -0.06061256
6564 | 2021/11/29 01:49:36 | 198220.5477 | 55910.2577 | 1 | 12 | 0 | 0 | 0 | 0 | 0.1194916 | 3.916685 | 0.468011 | 7.747405 | 6.340388 | 29.1882 | 23.20919 |  | -0.004697202 | [19 empty] | 25.71575 | 0.08634865
6565 | 2021/11/29 01:51:06 | 198310.5475 | 56000.2575 | 1 | 12 | 0 | 0 | 0 | 0 | 0.1194153 | 3.917432 | 0.4678013 | 7.75039 | 6.340388 | 29.19989 | 23.20919 |  | 0.001217457 |  | 0 | [17 empty] | 25.66902 | -0.02189577
6566 | 2021/11/29 01:52:36 | 198400.5475 | 56090.2575 | 1 | 12 | 0 | 0 | 0 | 0 | 0.1195755 | 3.918167 | 0.4685168 | 7.753375 | 6.340388 | 29.21158 | 23.20919 |  | 0.0003892548 |  | 0 | [17 empty] | 25.39983 | -0.07301331
6567 | 2021/11/29 01:54:06 | 198490.5477 | 56180.2577 | 1 | 12 | 0 | 0 | 0 | 0 | 0.1195984 | 3.91912 | 0.4687205 | 7.756361 | 6.340388 | 29.22329 | 23.20919 |  | 0.007629395 |  | 0 | [17 empty] | 25.40597 | 0.04887521
6568 | 2021/11/29 01:55:36 | 198580.5475 | 56270.2575 | 1 | 12 | 0 | 0 | 0 | 0 | 0.1191635 | 3.919986 | 0.4671193 | 7.759347 | 6.340388 | 29.23499 | 23.20919 |  | 0.0003436664 | [19 empty] | 25.24948 | -0.03716111
6569 | 2021/11/29 01:57:06 | 198670.5475 | 56360.2575 | 1 | 12 | 0 | 0 | 0 | 0 | 0.1196899 | 3.920787 | 0.4692786 | 7.762334 | 6.340388 | 29.2467 | 23.20919 |  | 0.002335529 |  | 3.681922 | [17 empty] | 25.5816 | 0.07491529
6570 | 2021/11/29 01:58:36 | 198760.5474 | 56450.2574 | 1 | 12 | 0 | 0 | 0 | 0 | 0.119339 | 3.921365 | 0.4679718 | 7.765321 | 6.340388 | 29.25841 | 23.20919 |  | -0.007351239 | [19 empty] | 25.49428 | 0.05777299
6571 | 2021/11/29 02:00:06 | 198850.5475 | 56540.2575 | 1 | 12 | 0 | 0 | 0 | 0 | 0.1193085 | 3.922235 | 0.467956 | 7.768308 | 6.340388 | 29.27013 | 23.20919 |  | 0.001362392 |  | 0 | [17 empty] | 25.24038 | -0.009191036
6572 | 2021/11/29 02:01:36 | 198940.5474 | 56630.2574 | 1 | 12 | 0 | 0 | 0 | 0 | 0.1193619 | 3.923068 | 0.4682649 | 7.771293 | 6.340388 | 29.28184 | 23.20919 |  | -0.0001946274 |  | 0 | [17 empty] | 25.39474 | 0.07015705
6573 | 2021/11/29 02:03:06 | 199030.5475 | 56720.2575 | 1 | 12 | 0 | 0 | 0 | 0 | 0.119545 | 3.924025 | 0.4690976 | 7.774282 | 6.340388 | 29.29356 | 23.20919 |  | -0.0009934107 |  | 0 | [17 empty] | 25.19155 | -0.03557503
6574 | 2021/11/29 02:04:36 | 199120.5477 | 56810.2577 | 1 | 12 | 0 | 0 | 0 | 0 | 0.1196671 | 3.924751 | 0.4696636 | 7.777269 | 6.340388 | 29.30529 | 23.20919 |  | 0.0007568844 | [19 empty] | 25.61412 | 0.03644824
6575 | 2021/11/29 02:06:06 | 199210.5477 | 56900.2577 | 1 | 12 | 0 | 0 | 0 | 0 | 0.1197052 | 3.925484 | 0.4699008 | 7.780258 | 6.340388 | 29.31702 | 23.20919 |  | -0.01243923 |  | 0 | [17 empty] | 25.39997 | -0.06028295
6576 | 2021/11/29 02:07:36 | 199300.5485 | 56990.2585 | 1 | 12 | 0 | 0 | 0 | 0 | 0.1195755 | 3.926268 | 0.4694855 | 7.783247 | 6.340388 | 29.32875 | 23.20919 |  | 0.0007450581 |  | 3.71336 | [17 empty] | 25.39993 | -0.05616367
6577 | 2021/11/29 02:09:06 | 199390.5475 | 57080.2575 | 1 | 12 | 0 | 0 | 0 | 0 | 0.1193237 | 3.927024 | 0.468587 | 7.786236 | 6.340388 | 29.34049 | 23.20919 |  | -0.00337454 |  | 0 | [17 empty] | 25.61515 | 0.08759201
6578 | 2021/11/29 02:10:36 | 199480.5475 | 57170.2575 | 1 | 12 | 0 | 0 | 0 | 0 | 0.1197739 | 3.92807 | 0.4704803 | 7.789224 | 6.340388 | 29.35223 | 23.20919 |  | -0.002270653 |  | 0 | [17 empty] | 25.6223 | 0.1079369
6579 | 2021/11/29 02:12:06 | 199570.5475 | 57260.2575 | 1 | 12 | 0 | 0 | 0 | 0 | 0.1196899 | 3.9289 | 0.4702496 | 7.792212 | 6.340388 | 29.36396 | 23.20919 |  | 0.0003973643 | [19 empty] | 25.3846 | -0.03080785
6580 | 2021/11/29 02:13:36 | 199660.5476 | 57350.2576 | 1 | 12 | 0 | 0 | 0 | 0 | 0.1196289 | 3.929645 | 0.4700991 | 7.795199 | 6.340388 | 29.3757 | 23.20919 |  | -0.01031525 |  | 0 | [17 empty] | 25.63651 | 0.08822083
6581 | 2021/11/29 02:15:06 | 199750.5476 | 57440.2576 | 1 | 12 | 0 | 0 | 0 | 0 | 0.1198349 | 3.930327 | 0.4709903 | 7.798186 | 6.340388 | 29.38744 | 23.20919 |  | -0.004401573 |  | 0 | [17 empty] | 25.62336 | 0.1044679
6582 | 2021/11/29 02:16:36 | 199840.5477 | 57530.2577 | 1 | 12 | 0 | 0 | 0 | 0 | 0.119545 | 3.931199 | 0.4699552 | 7.801171 | 6.340388 | 29.39917 | 23.20919 |  | 0.002384186 |  | 3.663046 | [17 empty] | 25.53196 | 0.02918184
6583 | 2021/11/29 02:18:06 | 199930.5483 | 57620.2583 | 1 | 12 | 0 | 0 | 0 | 0 | 0.1194 | 3.932193 | 0.4695038442 | 7.804157 | 6.340388 | 29.41091 | 23.20919 |  | 0.01043081 |  | 0 | [17 empty] | 25.21904 | -0.1073074
6584 | 2021/11/29 02:19:36 | 200020.5475 | 57710.2575 | 1 | 12 | 0 | 0 | 0 | 0 | 0.1195984 | 3.932992 | 0.4703796 | 7.807142 | 6.340388 | 29.42265 | 23.20919 |  | 0.001192093 |  | 0 | [17 empty] | 25.27494 | -0.08633792
6585 | 2021/11/29 02:21:06 | 200110.5475 | 57800.2575 | 1 | 12 | 0 | 0 | 0 | 0 | 0.1195831 | 3.933769 | 0.4704123 | 7.810127 | 6.340388 | 29.43439 | 23.20919 |  | -0.00692183 | [19 empty] | 25.49528 | 0.04790723
6586 | 2021/11/29 02:22:36 | 200200.5475 | 57890.2575 | 1 | 12 | 0 | 0 | 0 | 0 | 0.1191635 | 3.934499 | 0.4688487 | 7.813111 | 6.340388 | 29.44613 | 23.20919 |  | 0.003178914 |  | 0 | [17 empty] | 25.344 | -0.0003445148
6587 | 2021/11/29 02:24:06 | 200290.5477 | 57980.2577 | 1 | 12 | 0 | 0 | 0 | 0 | 0.1191635 | 3.935375 | 0.4689531 | 7.816096 | 6.340388 | 29.45788 | 23.20919 |  | 0.004196167 |  | 0 | [17 empty] | 25.64561 | -0.01141191
6588 | 2021/11/29 02:25:36 | 200380.5469 | 58070.2569 | 1 | 12 | 0 | 0 | 0 | 0 | 0.1195755 | 3.936295 | 0.4706844 | 7.819084 | 6.340388 | 29.46964 | 23.20919 |  | 0.01265078 |  | 3.602955 | [17 empty] | 25.42418 | 0.02345502
6589 | 2021/11/29 02:27:06 | 200470.5483 | 58160.2583 | 1 | 12 | 0 | 0 | 0 | 0 | 0.1192169 | 3.937109 | 0.4693699 | 7.82207 | 6.340388 | 29.48139 | 23.20919 |  | -0.003973643 |  | 0 | [17 empty] | 25.50132 | 0.08888245
6590 | 2021/11/29 02:28:36 | 200560.5483 | 58250.2583 | 1 | 12 | 0 | 0 | 0 | 0 | 0.1195755 | 3.938036 | 0.4708926 | 7.825057 | 6.340388 | 29.49315 | 23.20919 |  | -0.001845821 |  | 0 | [17 empty] | 25.32565 | -0.0171262
6591 | 2021/11/29 02:30:06 | 200650.5475 | 58340.2575 | 1 | 12 | 0 | 0 | 0 | 0 | 0.1195221 | 3.938649 | 0.4707556 | 7.828042 | 6.340388 | 29.50491 | 23.20919 |  | 0.001967899 | [19 empty] | 25.65069 | -0.008275509
6592 | 2021/11/29 02:31:36 | 200740.5476 | 58430.2576 | 1 | 12 | 0 | 0 | 0 | 0 | 0.1195755 | 3.939531 | 0.4710714 | 7.831028 | 6.340388 | 29.51667 | 23.20919 |  | 0.0008940697 |  | 0 | [17 empty] | 25.54201 | -0.01268029
6593 | 2021/11/29 02:33:06 | 200830.5475 | 58520.2575 | 1 | 12 | 0 | 0 | 0 | 0 | 0.1191788 | 3.940475 | 0.4696211 | 7.834012 | 6.340388 | 29.52843 | 23.20919 |  | 0.00525494 |  | 0 | [17 empty] | 25.54806 | -0.00446558
6594 | 2021/11/29 02:34:36 | 200920.5477 | 58610.2577 | 1 | 12 | 0 | 0 | 0 | 0 | 0.1198502 | 3.941457 | 0.4723844 | 7.836996 | 6.340388 | 29.54019 | 23.20919 |  | 0.0003814697 |  | 3.50333 | [17 empty] | 25.34294 | 0.08032322
6595 | 2021/11/29 02:36:06 | 201010.5476 | 58700.2576 | 1 | 12 | 0 | 0 | 0 | 0 | 0.1196518 | 3.94228 | 0.4717009 | 7.839979 | 6.340388 | 29.55195 | 23.20919 |  | 0.0009450827 |  | 0 | [17 empty] | 25.29009 | -0.07620811
6596 | 2021/11/29 02:37:36 | 201100.5475 | 58790.2575 | 1 | 12 | 0 | 0 | 0 | 0 | 0.1196289 | 3.942932 | 0.4716886 | 7.842964 | 6.340388 | 29.56371 | 23.20919 |  | -0.01172225 |  | 0 | [17 empty] | 25.23928 | -0.05652428
6597 | 2021/11/29 02:39:06 | 201190.5484 | 58880.2584 | 1 | 12 | 0 | 0 | 0 | 0 | 0.1197968 | 3.943831 | 0.4724583 | 7.845951 | 6.340388 | 29.57549 | 23.20919 |  | 0.0004541306 | [19 empty] | 25.43132 | 0.03523409
6598 | 2021/11/29 02:40:36 | 201280.5476 | 58970.2576 | 1 | 12 | 0 | 0 | 0 | 0 | 0.1196518 | 3.944795 | 0.4720018 | 7.848938 | 6.340388 | 29.58728 | 23.20919 |  | 0.007871597 |  | 0 | [17 empty] | 25.54613 | -0.03840566
6599 | 2021/11/29 02:42:06 | 201370.5476 | 59060.2576 | 1 | 12 | 0 | 0 | 0 | 0 | 0.1196518 | 3.945761 | 0.4721174 | 7.851923 | 6.340388 | 29.59905 | 23.20919 |  | 0.0007663455 |  | 0 | [17 empty] | 25.33788 | -0.0209558
6600 | 2021/11/29 02:43:36 | 201460.5477 | 59150.2577 | 1 | 12 | 0 | 0 | 0 | 0 | 0.1194 | 3.946609 | 0.4712251146 | 7.854908 | 6.340388 | 29.61083 | 23.20919 |  | 0.005722046 |  | 3.45704 | [17 empty] | 25.24643 | -0.03461659
6601 | 2021/11/29 02:45:06 | 201550.5476 | 59240.2576 | 1 | 12 | 0 | 0 | 0 | 0 | 0.1194153 | 3.947283 | 0.471366 | 7.857892 | 6.340388 | 29.62261 | 23.20919 |  | -0.009834766 |  | 0 | [17 empty] | 25.40498 | -0.03682792
6602 | 2021/11/29 02:46:36 | 201640.5476 | 59330.2576 | 1 | 12 | 0 | 0 | 0 | 0 | 0.1194458 | 3.948232 | 0.4715997 | 7.860878 | 6.340388 | 29.6344 | 23.20919 |  | -0.0009082613 |  | 0 | [17 empty] | 25.31765 | -0.06189466
6603 | 2021/11/29 02:48:06 | 201730.5476 | 59420.2576 | 1 | 12 | 0 | 0 | 0 | 0 | 0.1194153 | 3.949083 | 0.4715809 | 7.863863 | 6.340388 | 29.64618 | 23.20919 |  | 0.0003892548 | [19 empty] | 25.40601 | -0.06601453
6604 | 2021/11/29 02:49:36 | 201820.5484 | 59510.2584 | 1 | 12 | 0 | 0 | 0 | 0 | 0.1194534 | 3.950157 | 0.4718597 | 7.866846 | 6.340388 | 29.65797 | 23.20919 |  | 0.001043081 |  | 0 | [17 empty] | 25.47616 | -0.05491257
6605 | 2021/11/29 02:51:06 | 201910.5476 | 59600.2576 | 1 | 12 | 0 | 0 | 0 | 0 | 0.1189041 | 3.951107 | 0.4698028 | 7.86983 | 6.340388 | 29.66975 | 23.20919 |  | 0.001967899 |  | 3.359449 | [17 empty] | 25.47299 | 0.01648426
6606 | 2021/11/29 02:52:36 | 202000.5475 | 59690.2575 | 1 | 12 | 0 | 0 | 0 | 0 | 0.1191406 | 3.951794 | 0.4708191 | 7.872813 | 6.340388 | 29.68154 | 23.20919 |  | -0.008779859 | [19 empty] | 25.6315 | 0.1063329
6607 | 2021/11/29 02:54:06 | 202090.5475 | 59780.2575 | 1 | 12 | 0 | 0 | 0 | 0 | 0.1193924 | 3.952732 | 0.4719262 | 7.875795 | 6.340388 | 29.69333 | 23.20919 |  | -0.0008116377 |  | 0 | [17 empty] | 25.50861 | 0.04028082
6608 | 2021/11/29 02:55:36 | 202180.5478 | 59870.2578 | 1 | 12 | 0 | 0 | 0 | 0 | 0.1192169 | 3.953599 | 0.4713358 | 7.878775 | 6.340388 | 29.70511 | 23.20919 |  | -0.00165059 |  | 0 | [17 empty] | 25.38877 | -0.09616673
6609 | 2021/11/29 02:57:06 | 202270.5475 | 59960.2575 | 1 | 12 | 0 | 0 | 0 | 0 | 0.1190491 | 3.954731 | 0.4708072 | 7.881757 | 6.340388 | 29.7169 | 23.20919 |  | -0.0004614553 |  | 0 | [17 empty] | 25.40708 | -0.02950668
6610 | 2021/11/29 02:58:36 | 202360.5477 | 60050.2577 | 1 | 12 | 0 | 0 | 0 | 0 | 0.1195068 | 3.955632 | 0.4727249 | 7.88474 | 6.340388 | 29.7287 | 23.20919 |  | 0.002384186 | [19 empty] | 25.54006 | 0.04222393
6611 | 2021/11/29 03:00:06 | 202450.5476 | 60140.2576 | 1 | 12 | 0 | 0 | 0 | 0 | 0.1197815 | 3.956447 | 0.4739092 | 7.887722 | 6.340388 | 29.7405 | 23.20919 |  | -0.01498631 |  | 3.295845 | [17 empty] | 25.42528 | -0.005075932
6612 | 2021/11/29 03:01:36 | 202540.5476 | 60230.2576 | 1 | 12 | 0 | 0 | 0 | 0 | 0.1187057 | 3.9573 | 0.4697541 | 7.890705 | 6.340388 | 29.7523 | 23.20919 |  | 0.0006152737 |  | 0 | [17 empty] | 25.34404 | -0.07870436
6613 | 2021/11/29 03:03:06 | 202630.5475 | 60320.2575 | 1 | 12 | 0 | 0 | 0 | 0 | 0.1192474 | 3.958207 | 0.4720059 | 7.893687 | 6.340388 | 29.7641 | 23.20919 |  | 0.0001513769 |  | 0 | [17 empty] | 25.46293 | 0.01145601
6614 | 2021/11/29 03:04:36 | 202720.5477 | 60410.2577 | 1 | 12 | 0 | 0 | 0 | 0 | 0.1196136 | 3.959322 | 0.4735888 | 7.896669 | 6.340388 | 29.77591 | 23.20919 |  | 0.009139379 | [19 empty] | 25.56636 | 0.08058846
6615 | 2021/11/29 03:06:06 | 202810.5476 | 60500.2576 | 1 | 12 | 0 | 0 | 0 | 0 | 0.1191559 | 3.960288 | 0.4718917 | 7.899652 | 6.340388 | 29.78772 | 23.20919 |  | -0.004371007 |  | 0 | [17 empty] | 25.2211 | -0.06539702
6616 | 2021/11/29 03:07:36 | 202900.5476 | 60590.2576 | 1 | 12 | 0 | 0 | 0 | 0 | 0.1194534 | 3.961173 | 0.4731756 | 7.902634 | 6.340388 | 29.79953 | 23.20919 |  | -0.002086163 |  | 3.187915 | [17 empty] | 25.38152 | -0.03969014
6617 | 2021/11/29 03:09:06 | 202990.5478 | 60680.2578 | 1 | 12 | 0 | 0 | 0 | 0 | 0.1192322 | 3.962032 | 0.4724018 | 7.905616 | 6.340388 | 29.81134 | 23.20919 |  | 0.001144409 |  | 0 | [17 empty] | 25.38454 | -0.026986
6618 | 2021/11/29 03:10:36 | 203080.5483 | 60770.2583 | 1 | 12 | 0 | 0 | 0 | 0 | 0.1196136 | 3.962986 | 0.474027 | 7.9086 | 6.340388 | 29.82317 | 23.20919 |  | 0.0007568844 | [19 empty] | 25.35005 | 0.08540809
6619 | 2021/11/29 03:12:06 | 203170.5475 | 60860.2575 | 1 | 12 | 0 | 0 | 0 | 0 | 0.1191406 | 3.963906 | 0.4722621 | 7.911583 | 6.340388 | 29.83499 | 23.20919 |  | -0.00484406 |  | 0 | [17 empty] | 25.23433 | -0.01715183
6620 | 2021/11/29 03:13:36 | 203260.5476 | 60950.2576 | 1 | 12 | 0 | 0 | 0 | 0 | 0.1191788 | 3.965075 | 0.4725529 | 7.914566 | 6.340388 | 29.84681 | 23.20919 |  | 0.003521259 |  | 0 | [17 empty] | 25.60105 | 0.053339
6621 | 2021/11/29 03:15:06 | 203350.5475 | 61040.2575 | 1 | 12 | 0 | 0 | 0 | 0 | 0.1193924 | 3.965933 | 0.4735023 | 7.917549 | 6.340388 | 29.85864 | 23.20919 |  | -0.0001986821 |  | 3.11413 | [17 empty] | 25.34809 | -0.05114317
6622 | 2021/11/29 03:16:36 | 203440.5474 | 61130.2574 | 1 | 12 | 0 | 0 | 0 | 0 | 0.1197586 | 3.966797 | 0.4750581 | 7.920532 | 6.340388 | 29.87048 | 23.20919 |  | -0.01078067 | [19 empty] | 25.50559 | 0.07335842
6623 | 2021/11/29 03:18:06 | 203530.5474 | 61220.2574 | 1 | 12 | 0 | 0 | 0 | 0 | 0.119545 | 3.967794 | 0.4743299 | 7.923515 | 6.340388 | 29.88231 | 23.20919 |  | 0.001211015 |  | 0 | [17 empty] | 25.37252 | -0.04602909
6624 | 2021/11/29 03:19:36 | 203620.5476 | 61310.2576 | 1 | 12 | 0 | 0 | 0 | 0 | 0.1195831 | 3.968794 | 0.4746007 | 7.926498 | 6.340388 | 29.89415 | 23.20919 |  | 0.0003436664 |  | 0 | [17 empty] | 25.41213 | 0.06350756
6625 | 2021/11/29 03:21:06 | 203710.5476 | 61400.2576 | 1 | 12 | 0 | 0 | 0 | 0 | 0.1193237 | 3.969963 | 0.4737107 | 7.929483 | 6.340388 | 29.906 | 23.20919 |  | 0.009139379 |  | 0 | [17 empty] | 25.41015 | -0.04187644
6626 | 2021/11/29 03:22:36 | 203800.5477 | 61490.2577 | 1 | 12 | 0 | 0 | 0 | 0 | 0.1195984 | 3.970964 | 0.4749209 | 7.932467 | 6.340388 | 29.91784 | 23.20919 |  | 0.003935799 |  | 3.007227 | [17 empty] | 25.31972 | -0.05172789
6627 | 2021/11/29 03:24:06 | 203890.5475 | 61580.2575 | 1 | 12 | 0 | 0 | 0 | 0 | 0.1196747 | 3.97193 | 0.4753395 | 7.935453 | 6.340388 | 29.9297 | 23.20919 |  | -0.005428608 | [19 empty] | 25.37979 | -0.03075778
6628 | 2021/11/29 03:25:36 | 203980.5476 | 61670.2576 | 1 | 12 | 0 | 0 | 0 | 0 | 0.1193924 | 3.972683 | 0.4743082 | 7.938435 | 6.340388 | 29.94155 | 23.20919 |  | 0.001144409 |  | 0 | [17 empty] | 25.30352 | -0.04252911
6629 | 2021/11/29 03:27:06 | 204070.5475 | 61760.2575 | 1 | 12 | 0 | 0 | 0 | 0 | 0.1195831 | 3.973848 | 0.4752051 | 7.94142 | 6.340388 | 29.95341 | 23.20919 |  | -0.003503293 |  | 0 | [17 empty] | 25.29124 | -0.06000876
6630 | 2021/11/29 03:28:36 | 204160.5474 | 61850.2574 | 1 | 12 | 0 | 0 | 0 | 0 | 0.1193085 | 3.975056 | 0.474258 | 7.944405 | 6.340388 | 29.96527 | 23.20919 |  | 0.001076729 |  | 0 | [17 empty] | 25.5625 | 0.04980683
6631 | 2021/11/29 03:30:06 | 204250.5476 | 61940.2576 | 1 | 12 | 0 | 0 | 0 | 0 | 0.1194839 | 3.976036 | 0.4750723 | 7.94739 | 6.340388 | 29.97714 | 23.20919 |  | -0.003246551 |  | 2.980454 | [17 empty] | 25.33395 | -0.05806684
6632 | 2021/11/29 03:31:36 | 204340.5474 | 62030.2574 | 1 | 12 | 0 | 0 | 0 | 0 | 0.1199799 | 3.976928 | 0.4771514 | 7.950375 | 6.340388 | 29.98901 | 23.20919 |  | -0.01148302 | [19 empty] | 25.60311 | -0.006340742
6633 | 2021/11/29 03:33:06 | 204430.5476 | 62120.2576 | 1 | 12 | 0 | 0 | 0 | 0 | 0.1198502 | 3.977942 | 0.4767571 | 7.953361 | 6.340388 | 30.00089 | 23.20919 |  | 0.003427267 |  | 0 | [17 empty] | 25.36339 | -0.08728504
6634 | 2021/11/29 03:34:36 | 204520.5475 | 62210.2575 | 1 | 12 | 0 | 0 | 0 | 0 | 0.1192169 | 3.979084 | 0.4743741 | 7.956345 | 6.340388 | 30.01276 | 23.20919 |  | 0.008931235 |  | 0 | [17 empty] | 25.26783 | -0.09807706
6635 | 2021/11/29 03:36:06 | 204610.5474 | 62300.2574 | 1 | 12 | 0 | 0 | 0 | 0 | 0.1198654 | 3.980206 | 0.477089 | 7.959328 | 6.340388 | 30.02463 | 23.20919 |  | -0.004671058 |  | 0 | [17 empty] | 25.26684 | -0.04921079
6636 | 2021/11/29 03:37:36 | 204700.5475 | 62390.2575 | 1 | 12 | 0 | 0 | 0 | 0 | 0.1194458 | 3.98118 | 0.4755352 | 7.962312 | 6.340388 | 30.03651 | 23.20919 |  | -0.001557019 |  | 2.877093 | [17 empty] | 25.35432 | -0.04246891
6637 | 2021/11/29 03:39:06 | 204790.5474 | 62480.2574 | 1 | 12 | 0 | 0 | 0 | 0 | 0.1193619 | 3.982095 | 0.4753104 | 7.965295 | 6.340388 | 30.04839 | 23.20919 |  | -0.0005868765 | [19 empty] | 25.49645 | 0.07331908
6638 | 2021/11/29 03:40:36 | 204880.5474 | 62570.2574 | 1 | 12 | 0 | 0 | 0 | 0 | 0.1190872 | 3.983128 | 0.4743396 | 7.968279 | 6.340388 | 30.06027 | 23.20919 |  | 0.001623275 |  | 0 | [17 empty] | 25.35123 | -0.06473184
6639 | 2021/11/29 03:42:06 | 204970.5483 | 62660.2583 | 1 | 12 | 0 | 0 | 0 | 0 | 0.1193924 | 3.984359 | 0.4757022 | 7.971262 | 6.340388 | 30.07215 | 23.20919 |  | 0.01304004 |  | 0 | [17 empty] | 25.47711 | -0.02444983
6640 | 2021/11/29 03:43:36 | 205060.5476 | 62750.2576 | 1 | 12 | 0 | 0 | 0 | 0 | 0.1196671 | 3.985467 | 0.4769293 | 7.97425 | 6.340388 | 30.08406 | 23.20919 |  | 0.001362392 |  | 0 | [17 empty] | 25.24244 | -0.09238243
6641 | 2021/11/29 03:45:06 | 205150.5483 | 62840.2583 | 1 | 12 | 0 | 0 | 0 | 0 | 0.1194534 | 3.986427 | 0.4761923 | 7.977236 | 6.340388 | 30.09596 | 23.20919 |  | -0.01643566 |  | 2.83524 | [17 empty] | 25.41916 | 0.03171027
6642 | 2021/11/29 03:46:36 | 205240.5478 | 62930.2578 | 1 | 12 | 0 | 0 | 0 | 0 | 0.1192169 | 3.987354 | 0.47536 | 7.980222 | 6.340388 | 30.10787 | 23.20919 |  | -0.0007629395 |  | 0 | [17 empty] | 25.28512 | -0.09174287
6643 | 2021/11/29 03:48:06 | 205330.5476 | 63020.2576 | 1 | 12 | 0 | 0 | 0 | 0 | 0.1191635 | 3.988498 | 0.4752834 | 7.983209 | 6.340388 | 30.11978 | 23.20919 |  | 0.005165736 | [19 empty] | 25.57159 | 0.07084966
6644 | 2021/11/29 03:49:36 | 205420.5476 | 63110.2576 | 1 | 12 | 0 | 0 | 0 | 0 | 0.1196518 | 3.989702 | 0.477375 | 7.986194 | 6.340388 | 30.13168 | 23.20919 |  | 0.006854534 |  | 0 | [17 empty] | 25.29731 | -0.04472673
6645 | 2021/11/29 03:51:06 | 205510.5474 | 63200.2574 | 1 | 12 | 0 | 0 | 0 | 0 | 0.1195602 | 3.990792 | 0.4771399 | 7.989181 | 6.340388 | 30.1436 | 23.20919 |  | -0.0008116377 |  | 0 | [17 empty] | 25.60816 | 0.0469625
6646 | 2021/11/29 03:52:36 | 205600.5475 | 63290.2575 | 1 | 12 | 0 | 0 | 0 | 0 | 0.1193237 | 3.991782 | 0.4763142 | 7.992164 | 6.340388 | 30.15551 | 23.20919 |  | -0.01055129 |  | 2.763538 | [17 empty] | 25.2668 | -0.06159365
6647 | 2021/11/29 03:54:06 | 205690.5477 | 63380.2577 | 1 | 12 | 0 | 0 | 0 | 0 | 0.1195831 | 3.992777 | 0.4774687 | 7.995148 | 6.340388 | 30.16742 | 23.20919 |  | -0.001692003 |  | 0 | [17 empty] | 25.27903 | -0.02190411
6648 | 2021/11/29 03:55:36 | 205780.5483 | 63470.2583 | 1 | 12 | 0 | 0 | 0 | 0 | 0.1194153 | 3.993944 | 0.476938 | 7.998133 | 6.340388 | 30.17934 | 23.20919 |  | -0.000414641 |  | 0 | [17 empty] | 25.42226 | -0.01840115
6649 | 2021/11/29 03:57:06 | 205870.5475 | 63560.2575 | 1 | 12 | 0 | 0 | 0 | 0 | 0.1193466 | 3.995213 | 0.4768151 | 8.001119 | 6.340388 | 30.19127 | 23.20919 |  | -0.001014547 | [19 empty] | 25.39272 | 0.01590252
6650 | 2021/11/29 03:58:36 | 205960.5476 | 63650.2576 | 1 | 12 | 0 | 0 | 0 | 0 | 0.1196671 | 3.996284 | 0.4782237 | 8.004107 | 6.340388 | 30.20321 | 23.20919 |  | 0.001014547 |  | 2.724319 | [17 empty] | 25.43648 | -0.01362324
6651 | 2021/11/29 04:00:06 | 206050.5475 | 63740.2575 | 1 | 12 | 0 | 0 | 0 | 0 | 0.1193008 | 3.997392 | 0.4768921 | 8.007092 | 6.340388 | 30.21514 | 23.20919 |  | -0.007003546 |  | 0 | [17 empty] | 25.64465 | 0.06476402
6652 | 2021/11/29 04:01:36 | 206140.5475 | 63830.2575 | 1 | 12 | 0 | 0 | 0 | 0 | 0.1193924 | 3.998273 | 0.4773634 | 8.010078 | 6.340388 | 30.22708 | 23.20919 |  | -0.001211015 | [19 empty] | 25.28416 | -0.02726912
6653 | 2021/11/29 04:03:06 | 206230.5475 | 63920.2575 | 1 | 12 | 0 | 0 | 0 | 0 | 0.1194 | 3.999408 | 0.4775293152 | 8.013064 | 6.340388 | 30.23902 | 23.20919 |  | 0.001589457 |  | 0 | [17 empty] | 25.23736 | -0.07874489
6654 | 2021/11/29 04:04:36 | 206320.5475 | 64010.2575 | 1 | 12 | 0 | 0 | 0 | 0 | 0.1193924 | 4.000761 | 0.4776605 | 8.016049 | 6.340388 | 30.25096 | 23.20919 |  | 0.007897615 |  | 0 | [17 empty] | 25.25671 | -0.07364213
6655 | 2021/11/29 04:06:06 | 206410.5475 | 64100.2575 | 1 | 12 | 0 | 0 | 0 | 0 | 0.1190872 | 4.001877 | 0.4765723 | 8.019032 | 6.340388 | 30.26289 | 23.20919 |  | 0.0001907349 |  | 2.698876 | [17 empty] | 25.45885 | 0.08700073
6656 | 2021/11/29 04:07:36 | 206500.5474 | 64190.2574 | 1 | 12 | 0 | 0 | 0 | 0 | 0.1188278 | 4.002983 | 0.4756657 | 8.022013 | 6.340388 | 30.27483 | 23.20919 |  | 0.001826185 |  | 0 | [17 empty] | 25.464 | 0.02794206
6657 | 2021/11/29 04:09:06 | 206590.5474 | 64280.2574 | 1 | 12 | 0 | 0 | 0 | 0 | 0.1190262 | 4.003963 | 0.4765765 | 8.024993 | 6.340388 | 30.28676 | 23.20919 |  | -0.001420366 |  | 0 | [17 empty] | 25.17545 | -0.03362715
6658 | 2021/11/29 04:10:36 | 206680.5474 | 64370.2574 | 1 | 12 | 0 | 0 | 0 | 0 | 0.1191788 | 4.00507 | 0.4773194 | 8.027973 | 6.340388 | 30.29869 | 23.20919 |  | -0.001097147 | [19 empty] | 25.40716 | -0.03648221
6659 | 2021/11/29 04:12:06 | 206770.5474 | 64460.2574 | 1 | 12 | 0 | 0 | 0 | 0 | 0.1192856 | 4.006231 | 0.4778857 | 8.030954 | 6.340388 | 30.31063 | 23.20919 |  | -0.001557019 |  | 2.639588 | [17 empty] | 25.20692 | -0.08574128
6660 | 2021/11/29 04:13:36 | 206860.5474 | 64550.2574 | 1 | 12 | 0 | 0 | 0 | 0 | 0.1191406 | 4.007612 | 0.4774693 | 8.033936 | 6.340388 | 30.32258 | 23.20919 |  | -0.001557019 |  | 0 | [17 empty] | 25.44466 | 0.06381631
6661 | 2021/11/29 04:15:06 | 206950.5475 | 64640.2575 | 1 | 12 | 0 | 0 | 0 | 0 | 0.1193008 | 4.008672 | 0.4782378 | 8.036917 | 6.340388 | 30.33453 | 23.20919 |  | 0.001513769 | [19 empty] | 25.39489 | 0.06061912
6662 | 2021/11/29 04:16:36 | 207040.5476 | 64730.2576 | 1 | 12 | 0 | 0 | 0 | 0 | 0.119194 | 4.009667 | 0.4779282 | 8.039897 | 6.340388 | 30.34648 | 23.20919 |  | -0.006055075 |  | 0 | [17 empty] | 25.14595 | -0.08192599
6663 | 2021/11/29 04:18:06 | 207130.5474 | 64820.2574 | 1 | 12 | 0 | 0 | 0 | 0 | 0.1196365 | 4.0108 | 0.4798380742 | 8.042879 | 6.340388 | 30.35843 | 23.20919 |  | -0.002029094 |  | 2.620709 | [17 empty] | 25.42948 | 0.04445612
6664 | 2021/11/29 04:19:36 | 207220.5474 | 64910.2574 | 1 | 12 | 0 | 0 | 0 | 0 | 0.1193619 | 4.011865 | 0.4788638 | 8.04586 | 6.340388 | 30.37039 | 23.20919 |  | -0.002840732 | [19 empty] | 25.48956 | 0.07018089
6665 | 2021/11/29 04:21:06 | 207310.5475 | 65000.2575 | 1 | 12 | 0 | 0 | 0 | 0 | 0.1194153 | 4.013213 | 0.479239 | 8.048839 | 6.340388 | 30.38234 | 23.20919 |  | 0.00923872 |  | 0 | [17 empty] | 25.4285 | 0.08416176
6666 | 2021/11/29 04:22:36 | 207400.5475 | 65090.2575 | 1 | 12 | 0 | 0 | 0 | 0 | 0.1192093 | 4.014389 | 0.4785525 | 8.051816 | 6.340388 | 30.39429 | 23.20919 |  | 0.0007785097 |  | 0 | [17 empty] | 25.32688 | 0.05553305
6667 | 2021/11/29 04:24:06 | 207490.5474 | 65180.2574 | 1 | 12 | 0 | 0 | 0 | 0 | 0.1190643 | 4.015371 | 0.4780873 | 8.054794 | 6.340388 | 30.40625 | 23.20919 |  | -0.009536743 | [19 empty] | 25.11554 | -0.08574486
6668 | 2021/11/29 04:25:36 | 207580.5474 | 65270.2574 | 1 | 12 | 0 | 0 | 0 | 0 | 0.1195831 | 4.016469 | 0.4803018 | 8.057774 | 6.340388 | 30.41822 | 23.20919 |  | 0.0004541306 |  | 2.593275 | [17 empty] | 25.21825 | -0.0298363
6669 | 2021/11/29 04:27:06 | 207670.5475 | 65360.2575 | 1 | 12 | 0 | 0 | 0 | 0 | 0.1193924 | 4.017571 | 0.4796674 | 8.060755 | 6.340388 | 30.43019 | 23.20919 |  | -0.003027538 |  | 0 | [17 empty] | 25.20208 | -0.09047031
6670 | 2021/11/29 04:28:36 | 207760.5484 | 65450.2584 | 1 | 12 | 0 | 0 | 0 | 0 | 0.1192322 | 4.018905 | 0.4791829 | 8.063735 | 6.340388 | 30.44217 | 23.20919 |  | 0.007871597 | [19 empty] | 25.40019 | 0.007004738
6671 | 2021/11/29 04:30:06 | 207850.5475 | 65540.2575 | 1 | 12 | 0 | 0 | 0 | 0 | 0.1197739 | 4.020098 | 0.4815028 | 8.066716 | 6.340388 | 30.45415 | 23.20919 |  | -0.001525879 |  | 0 | [17 empty] | 25.18366 | -0.02000868
6672 | 2021/11/29 04:31:36 | 207940.5474 | 65630.2574 | 1 | 12 | 0 | 0 | 0 | 0 | 0.119072 | 4.021077 | 0.4787977 | 8.069698 | 6.340388 | 30.46614 | 23.20919 |  | -0.007599592 |  | 2.607511 | [17 empty] | 25.42441 | 0.04063129
6673 | 2021/11/29 04:33:06 | 208030.5474 | 65720.2574 | 1 | 12 | 0 | 0 | 0 | 0 | 0.1193619 | 4.022196 | 0.480097 | 8.072679 | 6.340388 | 30.47813 | 23.20919 |  | -0.0003814697 | [19 empty] | 25.48538 | 0.03366292
6674 | 2021/11/29 04:34:36 | 208120.5474 | 65810.2574 | 1 | 12 | 0 | 0 | 0 | 0 | 0.1191559 | 4.023317 | 0.479402 | 8.075658 | 6.340388 | 30.49011 | 23.20919 |  | 0.002670288 |  | 0 | [17 empty] | 25.20501 | -0.04948556
6675 | 2021/11/29 04:36:06 | 208210.5474 | 65900.2574 | 1 | 12 | 0 | 0 | 0 | 0 | 0.1192856 | 4.024604 | 0.4800773 | 8.078639 | 6.340388 | 30.50211 | 23.20919 |  | 0.008779859 |  | 0 | [17 empty] | 25.51386 | 0.04249334
6676 | 2021/11/29 04:37:36 | 208300.5476 | 65990.2576 | 1 | 12 | 0 | 0 | 0 | 0 | 0.1194458 | 4.025832 | 0.4808687 | 8.081619 | 6.340388 | 30.5141 | 23.20919 |  | 0.001513769 |  | 0 | [17 empty] | 25.49559 | 0.01143813
6677 | 2021/11/29 04:39:06 | 208390.5483 | 66080.2583 | 1 | 12 | 0 | 0 | 0 | 0 | 0.1198196 | 4.026989 | 0.4825122 | 8.0846 | 6.340388 | 30.52611 | 23.20919 |  | 0.0002531879 |  | 2.608994 | [17 empty] | 25.64391 | 0.08859277
6678 | 2021/11/29 04:40:36 | 208480.5484 | 66170.2584 | 1 | 12 | 0 | 0 | 0 | 0 | 0.1193771 | 4.027921 | 0.4808415 | 8.087583 | 6.340388 | 30.53812 | 23.20919 |  | 0.0001513769 |  | 0 | [17 empty] | 25.52414 | 0.03903031
6679 | 2021/11/29 04:42:06 | 208570.5482 | 66260.2582 | 1 | 12 | 0 | 0 | 0 | 0 | 0.1194 | 4.029105 | 0.481075137 | 8.090565 | 6.340388 | 30.55013 | 23.20919 |  | 0.0003814697 |  | 0 | [17 empty] | 25.6306 | 0.07874846
6680 | 2021/11/29 04:43:36 | 208660.5484 | 66350.2584 | 1 | 12 | 0 | 0 | 0 | 0 | 0.1193924 | 4.030237 | 0.4811797 | 8.093545 | 6.340388 | 30.56214 | 23.20919 |  | 0.01010895 | [19 empty] | 25.54629 | -0.005750656
6681 | 2021/11/29 04:45:06 | 208750.5482 | 66440.2582 | 1 | 12 | 0 | 0 | 0 | 0 | 0.1194839 | 4.031469 | 0.4816956 | 8.096528 | 6.340388 | 30.57417 | 23.20919 |  | -0.0007450581 |  | 2.599696 | [17 empty] | 25.69051 | 0.06725729
6682 | 2021/11/29 04:46:36 | 208840.5484 | 66530.2584 | 1 | 12 | 0 | 0 | 0 | 0 | 0.1194305 | 4.032668 | 0.4816236 | 8.099509 | 6.340388 | 30.58618 | 23.20919 |  | 0.001557019 |  | 0 | [17 empty] | 25.40308 | -0.07492244
6683 | 2021/11/29 04:48:06 | 208930.5481 | 66620.2581 | 1 | 12 | 0 | 0 | 0 | 0 | 0.1194839 | 4.033616 | 0.4819522 | 8.10249 | 6.340388 | 30.59821 | 23.20919 |  | -0.01187227 | [19 empty] | 25.53005 | 0.07969558
6684 | 2021/11/29 04:49:36 | 209020.5475 | 66710.2575 | 1 | 12 | 0 | 0 | 0 | 0 | 0.1192322 | 4.034698 | 0.4810659 | 8.105472 | 6.340388 | 30.61024 | 23.20919 |  | -0.001557019 |  | 0 | [17 empty] | 25.57481 | 0.0901705
6685 | 2021/11/29 04:51:06 | 209110.5481 | 66800.2581 | 1 | 12 | 0 | 0 | 0 | 0 | 0.1194305 | 4.035859 | 0.4820047 | 8.108453 | 6.340388 | 30.62227 | 23.20919 |  | -0.000851495 |  | 2.654037 | [17 empty] | 25.30968 | -0.08824229
6686 | 2021/11/29 04:52:36 | 209200.5483 | 66890.2583 | 1 | 12 | 0 | 0 | 0 | 0 | 0.1193237 | 4.037108 | 0.4817227 | 8.111437 | 6.340388 | 30.63431 | 23.20919 |  | 0.01054061 | [19 empty] | 25.48326 | -0.04255533
6687 | 2021/11/29 04:54:06 | 209290.5475 | 66980.2575 | 1 | 12 | 0 | 0 | 0 | 0 | 0.1195221 | 4.038294 | 0.4826654 | 8.114419 | 6.340388 | 30.64635 | 23.20919 |  | -0.001144409 |  | 0 | [17 empty] | 25.65192 | 0.08793235
6688 | 2021/11/29 04:55:36 | 209380.5473 | 67070.2573 | 1 | 12 | 0 | 0 | 0 | 0 | 0.119339 | 4.039419 | 0.4820602 | 8.117402 | 6.340388 | 30.6584 | 23.20919 |  | 0.001003868 |  | 0 | [17 empty] | 25.55948 | 0.08222461
6689 | 2021/11/29 04:57:06 | 209470.5475 | 67160.2575 | 1 | 12 | 0 | 0 | 0 | 0 | 0.119194 | 4.04038 | 0.4815891 | 8.120383 | 6.340388 | 30.67044 | 23.20919 |  | 0.0001467191 |  | 0 | [17 empty] | 25.23537 | -0.05872548
6690 | 2021/11/29 04:58:36 | 209560.5478 | 67250.2578 | 1 | 12 | 0 | 0 | 0 | 0 | 0.1194687 | 4.041418 | 0.482823 | 8.123365 | 6.340388 | 30.68249 | 23.20919 |  | 0.001362392 |  | 2.659355 | [17 empty] | 25.18044 | -0.08889794
6691 | 2021/11/29 05:00:06 | 209650.5474 | 67340.2574 | 1 | 12 | 0 | 0 | 0 | 0 | 0.1192169 | 4.042559 | 0.4819414 | 8.126346 | 6.340388 | 30.69454 | 23.20919 |  | 0.0003814697 |  | 0 | [17 empty] | 25.44764 | -0.03682435
6692 | 2021/11/29 05:01:36 | 209740.5482 | 67430.2582 | 1 | 12 | 0 | 0 | 0 | 0 | 0.1192551 | 4.043872 | 0.4822524 | 8.129326 | 6.340388 | 30.70659 | 23.20919 |  | 0.001192093 | [19 empty] | 25.37042 | -0.09109557
6693 | 2021/11/29 05:03:06 | 209830.5482 | 67520.2582 | 1 | 12 | 0 | 0 | 0 | 0 | 0.1193924 | 4.044958 | 0.4829372 | 8.132305 | 6.340388 | 30.71864 | 23.20919 |  | 0.001751647 |  | 0 | [17 empty] | 25.54518 | 0.03555894
6694 | 2021/11/29 05:04:36 | 209920.5483 | 67610.2583 | 1 | 12 | 0 | 0 | 0 | 0 | 0.118866 | 4.045871 | 0.4809165 | 8.135287 | 6.340388 | 30.7307 | 23.20919 |  | -0.006103516 |  | 2.696496 | [17 empty] | 25.4171 | -0.07966995
6695 | 2021/11/29 05:06:06 | 210010.5474 | 67700.2574 | 1 | 12 | 0 | 0 | 0 | 0 | 0.1195068 | 4.047037 | 0.4836484 | 8.138268 | 6.340388 | 30.74277 | 23.20919 |  | 0.0001907349 | [19 empty] | 25.67507 | 0.09997964
6696 | 2021/11/29 05:07:36 | 210100.5473 | 67790.2573 | 1 | 12 | 0 | 0 | 0 | 0 | 0.119072 | 4.048081 | 0.4820131 | 8.14125 | 6.340388 | 30.75483 | 23.20919 |  | 0.001021794 |  | 0 | [17 empty] | 25.7177 | 0.09428203
6697 | 2021/11/29 05:09:06 | 210190.5473 | 67880.2573 | 1 | 12 | 0 | 0 | 0 | 0 | 0.1195221 | 4.04927 | 0.4839773 | 8.14423 | 6.340388 | 30.7669 | 23.20919 |  | 0.00681196 |  | 0 | [17 empty] | 25.40789 | -0.07044494
6698 | 2021/11/29 05:10:36 | 210280.5485 | 67970.2585 | 1 | 12 | 0 | 0 | 0 | 0 | 0.1194458 | 4.050353 | 0.4837977 | 8.147212 | 6.340388 | 30.77897 | 23.20919 |  | -0.00242203 |  | 0 | [17 empty] | 25.41597 | -0.04603028
6699 | 2021/11/29 05:12:06 | 210370.5482 | 68060.2582 | 1 | 12 | 0 | 0 | 0 | 0 | 0.1192474 | 4.05145 | 0.4831249 | 8.150195 | 6.340388 | 30.79106 | 23.20919 |  | -0.0003973643 |  | 2.766546 | [17 empty] | 25.35603 | -0.05048871
6700 | 2021/11/29 05:13:36 | 210460.5475 | 68150.2575 | 1 | 12 | 0 | 0 | 0 | 0 | 0.1193466 | 4.052332 | 0.483632 | 8.153177 | 6.340388 | 30.80314 | 23.20919 |  | -0.0006055075 |  | 0 | [17 empty] | 25.26161 | -0.0406146
6701 | 2021/11/29 05:15:06 | 210550.5473 | 68240.2573 | 1 | 12 | 0 | 0 | 0 | 0 | 0.1194687 | 4.053323 | 0.4842452 | 8.156159 | 6.340388 | 30.81523 | 23.20919 |  | 0.001387163 | [19 empty] | 25.52367 | 0.05905449
6702 | 2021/11/29 05:16:36 | 210640.5482 | 68330.2582 | 1 | 12 | 0 | 0 | 0 | 0 | 0.1195831 | 4.054396 | 0.4848372 | 8.159144 | 6.340388 | 30.82733 | 23.20919 |  | 0.01339202 |  | 0 | [17 empty] | 25.24732 | -0.04444182
6703 | 2021/11/29 05:18:06 | 210730.5485 | 68420.2585 | 1 | 12 | 0 | 0 | 0 | 0 | 0.1196136 | 4.055684 | 0.485115 | 8.162127 | 6.340388 | 30.83942 | 23.20919 |  | -0.001716614 |  | 0 | [17 empty] | 25.48093 | 0.0536567
6704 | 2021/11/29 05:19:36 | 210820.5473 | 68510.2573 | 1 | 12 | 0 | 0 | 0 | 0 | 0.1196289 | 4.056658 | 0.4852935 | 8.16511 | 6.340388 | 30.85152 | 23.20919 |  | -0.001362392 |  | 2.833333 | [17 empty] | 25.1691 | -0.07718623
6705 | 2021/11/29 05:21:06 | 210910.5475 | 68600.2575 | 1 | 12 | 0 | 0 | 0 | 0 | 0.1191559 | 4.057599 | 0.4834869 | 8.16809 | 6.340388 | 30.86362 | 23.20919 |  | -0.009147489 |  | 0 | [17 empty] | 25.1335 | -0.06510377
6706 | 2021/11/29 05:22:36 | 211000.5473 | 68690.2573 | 1 | 12 | 0 | 0 | 0 | 0 | 0.1195221 | 4.058558 | 0.4850874 | 8.171071 | 6.340388 | 30.87571 | 23.20919 |  | -0.0007663455 | [19 empty] | 25.46276 | 0.05048871
6707 | 2021/11/29 05:24:06 | 211090.5483 | 68780.2583 | 1 | 12 | 0 | 0 | 0 | 0 | 0.1189957 | 4.059533 | 0.483067 | 8.174051 | 6.340388 | 30.88781 | 23.20919 |  | -0.001505802 |  | 0 | [17 empty] | 25.29721 | 0.001309514
6708 | 2021/11/29 05:25:36 | 211180.5483 | 68870.2583 | 1 | 12 | 0 | 0 | 0 | 0 | 0.1195602 | 4.060709 | 0.4854992 | 8.177033 | 6.340388 | 30.89992 | 23.20919 |  | 0.009925998 |  | 0 | [17 empty] | 25.31239 | -0.007599592
6709 | 2021/11/29 05:27:06 | 211270.5474 | 68960.2574 | 1 | 12 | 0 | 0 | 0 | 0 | 0.1195831 | 4.061811 | 0.485724 | 8.180017 | 6.340388 | 30.91203 | 23.20919 |  | -0.0005722046 |  | 2.899582 | [17 empty] | 25.53789 | 0.01491725
6710 | 2021/11/29 05:28:36 | 211360.5474 | 69050.2574 | 1 | 12 | 0 | 0 | 0 | 0 | 0.1196518 | 4.062724 | 0.4861122 | 8.182999 | 6.340388 | 30.92414 | 23.20919 |  | -0.001946274 |  | 0 | [17 empty] | 25.52667 | 0.01299679
6711 | 2021/11/29 05:30:06 | 211450.5483 | 69140.2583 | 1 | 12 | 0 | 0 | 0 | 0 | 0.1191635 | 4.063566 | 0.4842287 | 8.185978 | 6.340388 | 30.93625 | 23.20919 |  | 0.001236244 |  | 0 | [17 empty] | 25.27989 | 0.04129052
6712 | 2021/11/29 05:31:36 | 211540.5482 | 69230.2582 | 1 | 12 | 0 | 0 | 0 | 0 | 0.1194 | 4.064585 | 0.485311449 | 8.188958 | 6.340388 | 30.94836 | 23.20919 |  | 0.0009934107 | [19 empty] | 25.38962 | 0.07303774
6713 | 2021/11/29 05:33:06 | 211630.5473 | 69320.2573 | 1 | 12 | 0 | 0 | 0 | 0 | 0.1192551 | 4.065487 | 0.4848301 | 8.191936 | 6.340388 | 30.96047 | 23.20919 |  | 0.009536743 |  | 0 | [17 empty] | 25.6019 | 0.0628382
6714 | 2021/11/29 05:34:36 | 211720.5482 | 69410.2582 | 1 | 12 | 0 | 0 | 0 | 0 | 0.1190491 | 4.06657 | 0.4841215 | 8.194917 | 6.340388 | 30.97259 | 23.20919 |  | 0.002140902 |  | 3.062166 | [17 empty] | 25.58669 | 0.08697629
6715 | 2021/11/29 05:36:06 | 211810.5474 | 69500.2574 | 1 | 12 | 0 | 0 | 0 | 0 | 0.1194534 | 4.067625 | 0.4858916 | 8.197897 | 6.340388 | 30.98471 | 23.20919 |  | 0.00340598 |  | 0 | [17 empty] | 25.54806 | 0.05617976
6716 | 2021/11/29 05:37:36 | 211900.5481 | 69590.2581 | 1 | 12 | 0 | 0 | 0 | 0 | 0.1191788 | 4.068353 | 0.4848614 | 8.200877 | 6.340388 | 30.99683 | 23.20919 |  | -0.007568844 | [19 empty] | 25.54105 | 0.07715821
6717 | 2021/11/29 05:39:06 | 211990.5481 | 69680.2581 | 1 | 12 | 0 | 0 | 0 | 0 | 0.119194 | 4.069178 | 0.4850216 | 8.203856 | 6.340388 | 31.00896 | 23.20919 |  | 0.000681196 |  | 0 | [17 empty] | 25.54201 | 0.0841254
6718 | 2021/11/29 05:40:36 | 212080.5472 | 69770.2572 | 1 | 12 | 0 | 0 | 0 | 0 | 0.1190643 | 4.07017 | 0.4846119 | 8.206837 | 6.340388 | 31.02108 | 23.20919 |  | -0.001557019 |  | 0 | [17 empty] | 25.36011 | -0.05810857
6719 | 2021/11/29 05:42:06 | 212170.5482 | 69860.2582 | 1 | 12 | 0 | 0 | 0 | 0 | 0.1194839 | 4.071207 | 0.4864437 | 8.209818 | 6.340388 | 31.03322 | 23.20919 |  | 0.009536743 |  | 3.139863 | [17 empty] | 25.58151 | 0.08283079
6720 | 2021/11/29 05:43:36 | 212260.5482 | 69950.2582 | 1 | 12 | 0 | 0 | 0 | 0 | 0.1191559 | 4.072114 | 0.4852164 | 8.212798 | 6.340388 | 31.04535 | 23.20919 |  | 0.005298191 |  | 0 | [17 empty] | 25.37736 | -0.08063078
6721 | 2021/11/29 05:45:06 | 212350.5483 | 70040.2583 | 1 | 12 | 0 | 0 | 0 | 0 | 0.1192856 | 4.07304 | 0.485855 | 8.215779 | 6.340388 | 31.05749 | 23.20919 |  | -0.0001946274 | [19 empty] | 25.34686 | -0.1079291
6722 | 2021/11/29 05:46:36 | 212440.5473 | 70130.2573 | 1 | 12 | 0 | 0 | 0 | 0 | 0.1191177 | 4.073693 | 0.4852489 | 8.218758 | 6.340388 | 31.06963 | 23.20919 |  | -0.001362392 |  | 0 | [17 empty] | 25.35603 | -0.09458244
6723 | 2021/11/29 05:48:06 | 212530.5473 | 70220.2573 | 1 | 12 | 0 | 0 | 0 | 0 | 0.1190872 | 4.074574 | 0.4852296 | 8.221738 | 6.340388 | 31.08177 | 23.20919 |  | 0.004768372 |  | 0 | [17 empty] | 25.35703 | -0.04729271
6724 | 2021/11/29 05:49:36 | 212620.5481 | 70310.2581 | 1 | 12 | 0 | 0 | 0 | 0 | 0.1187744 | 4.075537 | 0.4840695 | 8.224717 | 6.340388 | 31.09391 | 23.20919 |  | 0.008123892 | [19 empty] | 25.31027 | -0.04888594
6725 | 2021/11/29 05:51:06 | 212710.548 | 70400.258 | 1 | 12 | 0 | 0 | 0 | 0 | 0.1192093 | 4.076451 | 0.4859509 | 8.227696 | 6.340388 | 31.10605 | 23.20919 |  | -0.000510897 |  | 3.502479 | [17 empty] | 25.53475 | 0.08221626
6726 | 2021/11/29 05:52:36 | 212800.5472 | 70490.2572 | 1 | 12 | 0 | 0 | 0 | 0 | 0.1192551 | 4.077246 | 0.4862324 | 8.230675 | 6.340388 | 31.1182 | 23.20919 |  | -0.000340598 |  | 0 | [17 empty] | 25.28174 | -0.01210272
6727 | 2021/11/29 05:54:06 | 212890.5473 | 70580.2573 | 1 | 12 | 0 | 0 | 0 | 0 | 0.1193924 | 4.07778 | 0.4868559 | 8.233655 | 6.340388 | 31.13034 | 23.20919 |  | 0.000170299 | [19 empty] | 25.40983 | -0.03363848
6728 | 2021/11/29 05:55:36 | 212980.5474 | 70670.2574 | 1 | 12 | 0 | 0 | 0 | 0 | 0.1190338 | 4.078655 | 0.4854978 | 8.236634 | 6.340388 | 31.1425 | 23.20919 |  | 0.0001513769 |  | 0 | [17 empty] | 25.41594 | 0.02095222
6729 | 2021/11/29 05:57:06 | 213070.5475 | 70760.2575 | 1 | 12 | 0 | 0 | 0 | 0 | 0.1191559 | 4.079414 | 0.4860862 | 8.239614 | 6.340388 | 31.15465 | 23.20919 |  | -0.0001733953 |  | 0 | [17 empty] | 25.17715 | -0.04348516
6730 | 2021/11/29 05:58:36 | 213160.5475 | 70850.2575 | 1 | 12 | 0 | 0 | 0 | 0 | 0.1192856 | 4.08034 | 0.4867258 | 8.242595 | 6.340388 | 31.16681 | 23.20919 |  | 0.0006935813 |  | 0 | [17 empty] | 25.17304 | -0.0317353
6731 | 2021/11/29 06:00:06 | 213250.5472 | 70940.2572 | 1 | 12 | 0 | 0 | 0 | 0 | 0.1191559 | 4.081104 | 0.4862876 | 8.245577 | 6.340388 | 31.17898 | 23.20919 |  | 0.0008365564 |  | 3.819048 | [17 empty] | 25.30628 | -0.0650841
6732 | 2021/11/29 06:01:36 | 213340.5481 | 71030.2581 | 1 | 12 | 0 | 0 | 0 | 0 | 0.1195602 | 4.08168 | 0.4880065 | 8.248559 | 6.340388 | 31.19115 | 23.20919 |  | -0.01136293 | [19 empty] | 25.4992 | -0.02825439
6733 | 2021/11/29 06:03:06 | 213430.5481 | 71120.2581 | 1 | 12 | 0 | 0 | 0 | 0 | 0.1194305 | 4.082366 | 0.487559 | 8.251543 | 6.340388 | 31.20333 | 23.20919 |  | -0.0001513769 |  | 0 | [17 empty] | 25.5581 | 0.0330013
6734 | 2021/11/29 06:04:36 | 213520.5475 | 71210.2575 | 1 | 12 | 0 | 0 | 0 | 0 | 0.1193237 | 4.083023 | 0.4872014 | 8.254525 | 6.340388 | 31.21551 | 23.20919 |  | -0.003242493 |  | 0 | [17 empty] | 25.51033 | 0.02823591
6735 | 2021/11/29 06:06:06 | 213610.5477 | 71300.2577 | 1 | 12 | 0 | 0 | 0 | 0 | 0.1192093 | 4.083882 | 0.4868367 | 8.257506 | 6.340388 | 31.22768 | 23.20919 |  | 0.009229106 |  | 0 | [17 empty] | 25.54385 | -0.0596559
6736 | 2021/11/29 06:07:36 | 213700.5475 | 71390.2575 | 1 | 12 | 0 | 0 | 0 | 0 | 0.1192703 | 4.084562 | 0.4871669 | 8.260488 | 6.340388 | 31.23986 | 23.20919 |  | -0.0005960464 | [19 empty] | 25.65449 | -0.04317284
6737 | 2021/11/29 06:09:06 | 213790.5474 | 71480.2574 | 1 | 12 | 0 | 0 | 0 | 0 | 0.1200027 | 4.085304 | 0.4902475 | 8.263468 | 6.340388 | 31.25204 | 23.20919 |  | 0.001986821 |  | 0 | [17 empty] | 25.49103 | 0.04032314
6738 | 2021/11/29 06:10:36 | 213880.5485 | 71570.2585 | 1 | 12 | 0 | 0 | 0 | 0 | 0.1195602 | 4.085678 | 0.4884845 | 8.266452 | 6.340388 | 31.26422 | 23.20919 |  | -0.001751647 |  | 0 | [17 empty] | 25.5966 | 0.05204022
6739 | 2021/11/29 06:12:06 | 213970.5478 | 71660.2578 | 1 | 12 | 0 | 0 | 0 | 0 | 0.1192093 | 4.086351 | 0.487131 | 8.269432 | 6.340388 | 31.2764 | 23.20919 |  | -0.0006055075 |  | 4.362233 | [17 empty] | 25.50928 | -0.0215888
6740 | 2021/11/29 06:13:36 | 214060.5485 | 71750.2585 | 1 | 12 | 0 | 0 | 0 | 0 | 0.1192474 | 4.08691 | 0.4873534 | 8.272413 | 6.340388 | 31.28859 | 23.20919 |  | -0.0007568844 |  | 0 | [17 empty] | 25.28171 | 0.04128814
6741 | 2021/11/29 06:15:06 | 214150.5483 | 71840.2583 | 1 | 12 | 0 | 0 | 0 | 0 | 0.1195221 | 4.08766 | 0.4885657 | 8.275393 | 6.340388 | 31.30077 | 23.20919 |  | -0.0005868765 |  | 0 | [17 empty] | 25.00628 | -0.07687747
6742 | 2021/11/29 06:16:36 | 214240.5473 | 71930.2573 | 1 | 12 | 0 | 0 | 0 | 0 | 0.1194305 | 4.088228 | 0.4882591 | 8.278375 | 6.340388 | 31.31295 | 23.20919 |  | -0.000851495 | [19 empty] | 25.17504 | -0.02761066
6743 | 2021/11/29 06:18:06 | 214330.5482 | 72020.2582 | 1 | 12 | 0 | 0 | 0 | 0 | 0.1195068 | 4.088614 | 0.4886172 | 8.281359 | 6.340388 | 31.32515 | 23.20919 |  | -0.007820129 |  | 0 | [17 empty] | 25.1669 | 0.05367815
6744 | 2021/11/29 06:19:36 | 214420.5484 | 72110.2584 | 1 | 12 | 0 | 0 | 0 | 0 | 0.1193085 | 4.08917 | 0.4878727 | 8.284343 | 6.340388 | 31.33735 | 23.20919 |  | 0.0009082613 |  | 0 | [17 empty] | 25.00528 | -0.08324325
6745 | 2021/11/29 06:21:06 | 214510.5484 | 72200.2584 | 1 | 12 | 0 | 0 | 0 | 0 | 0.1196899 | 4.08969 | 0.4894946 | 8.287325 | 6.340388 | 31.34955 | 23.20919 |  | -0.002861023 |  | 0 | [17 empty] | 25.07552 | 0.05273163
6746 | 2021/11/29 06:22:36 | 214600.5474 | 72290.2574 | 1 | 12 | 0 | 0 | 0 | 0 | 0.1196747 | 4.090455 | 0.489524 | 8.290308 | 6.340388 | 31.36175 | 23.20919 |  | 0.006566282 | [19 empty] | 24.85393 | -0.04635811
6747 | 2021/11/29 06:24:06 | 214690.5476 | 72380.2576 | 1 | 12 | 0 | 0 | 0 | 0 | 0.1193237 | 4.090777 | 0.4881266 | 8.293292 | 6.340388 | 31.37396 | 23.20919 |  | -0.003308666 |  | 0 | [17 empty] | 24.82751 | -0.05307257
6748 | 2021/11/29 06:25:36 | 214780.5482 | 72470.2582 | 1 | 12 | 0 | 0 | 0 | 0 | 0.1194 | 4.091274 | 0.4884981156 | 8.296276 | 6.340388 | 31.38616 | 23.20919 |  | -0.0001538184 |  | 5.473594 | [17 empty] | 24.77478 | -0.08355737
6749 | 2021/11/29 06:27:06 | 214870.5476 | 72560.2576 | 1 | 12 | 0 | 0 | 0 | 0 | 0.1193466 | 4.091476 | 0.4883037 | 8.29926 | 6.340388 | 31.39837 | 23.20919 |  | -0.0009229106 |  | 0 | [17 empty] | 24.84093 | 0.002224445
6750 | 2021/11/29 06:28:36 | 214960.5484 | 72650.2584 | 1 | 12 | 0 | 0 | 0 | 0 | 0.1195602 | 4.092086 | 0.4892506 | 8.302244 | 6.340388 | 31.41058 | 23.20919 |  | 0.003623962 | [19 empty] | 24.94475 | 0.09250879
6751 | 2021/11/29 06:30:06 | 215050.5475 | 72740.2575 | 1 | 12 | 0 | 0 | 0 | 0 | 0.1192703 | 4.092457 | 0.4881086 | 8.305225 | 6.340388 | 31.42278 | 23.20919 |  | -0.001907349 |  | 0 | [17 empty] | 24.70691 | -0.07948041
6752 | 2021/11/29 06:31:36 | 215140.5482 | 72830.2582 | 1 | 12 | 0 | 0 | 0 | 0 | 0.1193771 | 4.09305 | 0.4886164 | 8.30821 | 6.340388 | 31.435 | 23.20919 |  | -0.000681196 |  | 0 | [17 empty] | 24.97652 | 0.08963227
6753 | 2021/11/29 06:33:06 | 215230.5474 | 72920.2574 | 1 | 12 | 0 | 0 | 0 | 0 | 0.1194839 | 4.093459 | 0.4891024 | 8.311192 | 6.340388 | 31.4472 | 23.20919 |  | 0.000340598 |  | 0 | [17 empty] | 24.78442 | -0.01874089
6754 | 2021/11/29 06:34:36 | 215320.5474 | 73010.2574 | 1 | 12 | 0 | 0 | 0 | 0 | 0.1194839 | 4.093819 | 0.4891455 | 8.314174 | 6.340388 | 31.45941 | 23.20919 |  | -0.008952861 | [19 empty] | 24.6919 | -0.1036471
6755 | 2021/11/29 06:36:06 | 215410.5474 | 73100.2574 | 1 | 12 | 0 | 0 | 0 | 0 | 0.1195221 | 4.094051 | 0.4893296 | 8.317158 | 6.340388 | 31.47163 | 23.20919 |  | -0.002056944 |  | 0 | [17 empty] | 25.00743 | 0.08708358
6756 | 2021/11/29 06:37:36 | 215500.5482 | 73190.2582 | 1 | 12 | 0 | 0 | 0 | 0 | 0.1194687 | 4.09449 | 0.4891634 | 8.320142 | 6.340388 | 31.48384 | 23.20919 |  | -0.002530156 |  | 0 | [17 empty] | 25.03908 | 0.0267005
6757 | 2021/11/29 06:39:06 | 215590.5484 | 73280.2584 | 1 | 12 | 0 | 0 | 0 | 0 | 0.1199112 | 4.095038 | 0.4910409 | 8.323126 | 6.340388 | 31.49606 | 23.20919 |  | 0.0120669 |  | 0 | [17 empty] | 24.96404 | 0.03780365
6758 | 2021/11/29 06:40:36 | 215680.5491 | 73370.2591 | 1 | 12 | 0 | 0 | 0 | 0 | 0.1194 | 4.095415 | 0.488992551 | 8.326111 | 6.340388 | 31.50829 | 23.20919 |  | 0.001973119 | [19 empty] | 24.99582 | -0.006056428
6759 | 2021/11/29 06:42:06 | 215770.5476 | 73460.2576 | 1 | 12 | 0 | 0 | 0 | 0 | 0.1194458 | 4.095712 | 0.4892156 | 8.329094 | 6.340388 | 31.52051 | 23.20919 |  | -0.00876765 |  | 0 | [17 empty] | 24.7508 | -0.06518245
6760 | 2021/11/29 06:43:36 | 215860.5475 | 73550.2575 | 1 | 12 | 0 | 0 | 0 | 0 | 0.1196671 | 4.096044 | 0.4901617 | 8.332079 | 6.340388 | 31.53273 | 23.20919 |  | -0.000520186 |  | 7.207047 | [17 empty] | 24.76817 | -0.0362277
6761 | 2021/11/29 06:45:06 | 215950.5483 | 73640.2583 | 1 | 12 | 0 | 0 | 0 | 0 | 0.1197281 | 4.096344 | 0.4904475 | 8.335064 | 6.340388 | 31.54496 | 23.20919 |  | 0.0004932798 |  | 0 | [17 empty] | 24.64631 | -0.0435102
6762 | 2021/11/29 06:46:36 | 216040.5482 | 73730.2582 | 1 | 12 | 0 | 0 | 0 | 0 | 0.1194153 | 4.096873 | 0.4892293 | 8.338049 | 6.340388 | 31.55719 | 23.20919 |  | 0.007998559 | [19 empty] | 24.66691 | -0.07344723
6763 | 2021/11/29 06:48:06 | 216130.5476 | 73820.2576 | 1 | 12 | 0 | 0 | 0 | 0 | 0.1191406 | 4.097301 | 0.4881549 | 8.341032 | 6.340388 | 31.56941 | 23.20919 |  | -0.001808693 |  | 0 | [17 empty] | 24.65274 | -0.06581962
6764 | 2021/11/29 06:49:36 | 216220.5473 | 73910.2573 | 1 | 12 | 0 | 0 | 0 | 0 | 0.1197052 | 4.097645 | 0.4905094 | 8.344014 | 6.340388 | 31.58162 | 23.20919 |  | 0.001692003 |  | 0 | [17 empty] | 24.9369 | 0.04634976
6765 | 2021/11/29 06:51:06 | 216310.5479 | 74000.2579 | 1 | 12 | 0 | 0 | 0 | 0 | 0.1191788 | 4.097797 | 0.4883705 | 8.346998 | 6.340388 | 31.59385 | 23.20919 |  | 0.001362392 |  | 0 | [17 empty] | 25.01231 | 0.05595028
6766 | 2021/11/29 06:52:36 | 216400.5476 | 74090.2576 | 1 | 12 | 0 | 0 | 0 | 0 | 0.1191406 | 4.098088 | 0.4882487 | 8.349982 | 6.340388 | 31.60608 | 23.20919 |  | 0.0004614553 | [19 empty] | 25.03388 | 0.07629633
6767 | 2021/11/29 06:54:06 | 216490.5483 | 74180.2583 | 1 | 12 | 0 | 0 | 0 | 0 | 0.1192856 | 4.098578 | 0.4889013 | 8.352967 | 6.340388 | 31.61831 | 23.20919 |  | 0.01029968 |  | 0 | [17 empty] | 25.09801 | 0.0676775
6768 | 2021/11/29 06:55:36 | 216580.5484 | 74270.2584 | 1 | 12 | 0 | 0 | 0 | 0 | 0.1194687 | 4.099009 | 0.4897033 | 8.35595 | 6.340388 | 31.63054 | 23.20919 |  | 0.0001538184 |  | 0 | [17 empty] | 24.73816 | -0.0450933
6769 | 2021/11/29 06:57:06 | 216670.5475 | 74360.2575 | 1 | 12 | 0 | 0 | 0 | 0 | 0.1194916 | 4.099344 | 0.4898372 | 8.358932 | 6.340388 | 31.64277 | 23.20919 |  | -0.009346008 |  | 0 | [17 empty] | 25.07604 | 0.06798804
6770 | 2021/11/29 06:58:36 | 216760.5476 | 74450.2576 | 1 | 12 | 0 | 0 | 0 | 0 | 0.1194839 | 4.099532 | 0.4898281 | 8.361916 | 6.340388 | 31.655 | 23.20919 |  | 0.001513769 | [19 empty] | 24.84722 | 0.04286766
6771 | 2021/11/29 07:00:06 | 216850.5484 | 74540.2584 | 1 | 12 | 0 | 0 | 0 | 0 | 0.1194534 | 4.099936 | 0.4897513 | 8.364899 | 6.340388 | 31.66723 | 23.20919 |  | 0.000681196 |  | 0 | [17 empty] | 24.80801 | -0.03682792
6772 | 2021/11/29 07:01:36 | 216940.5473 | 74630.2573 | 1 | 12 | 0 | 0 | 0 | 0 | 0.1193466 | 4.100371 | 0.4893653 | 8.367882 | 6.340388 | 31.67946 | 23.20919 |  | 0.006722623 |  | 0 | [17 empty] | 24.94209 | 0.01550972
6773 | 2021/11/29 07:03:06 | 217030.5485 | 74720.2585 | 1 | 12 | 0 | 0 | 0 | 0 | 0.1196136 | 4.100768 | 0.4905076 | 8.370865 | 6.340388 | 31.69169 | 23.20919 |  | -0.0007785097 |  | 0 | [17 empty] | 24.86843 | 0.0368619
6774 | 2021/11/29 07:04:36 | 217120.5474 | 74810.2574 | 1 | 12 | 0 | 0 | 0 | 0 | 0.1195602 | 4.101032 | 0.4903202 | 8.37385 | 6.340388 | 31.70393 | 23.20919 |  | 0.0009536743 |  | 8.141196 | [17 empty] | 24.68747 | -0.04672527
6775 | 2021/11/29 07:06:06 | 217210.5473 | 74900.2573 | 1 | 12 | 0 | 0 | 0 | 0 | 0.1197815 | 4.101305 | 0.4912605 | 8.376834 | 6.340388 | 31.71617 | 23.20919 |  | -0.00834465 |  | 0 | [17 empty] | 24.72852 | -0.06952047
6776 | 2021/11/29 07:07:36 | 217300.5483 | 74990.2583 | 1 | 12 | 0 | 0 | 0 | 0 | 0.1196671 | 4.101518 | 0.4908168 | 8.379821 | 6.340388 | 31.72842 | 23.20919 |  | -0.002119276 |  | 0 | [17 empty] | 24.93399 | 0.0957036
6777 | 2021/11/29 07:09:06 | 217390.5483 | 75080.2583 | 1 | 12 | 0 | 0 | 0 | 0 | 0.1195602 | 4.102089 | 0.4904466 | 8.382809 | 6.340388 | 31.74067 | 23.20919 |  | 0.0005722046 | [19 empty] | 24.71973 | -0.1045823
6778 | 2021/11/29 07:10:36 | 217480.5475 | 75170.2575 | 1 | 12 | 0 | 0 | 0 | 0 | 0.1194153 | 4.102583 | 0.4899112 | 8.385794 | 6.340388 | 31.75292 | 23.20919 |  | 0.0004690202 |  | 0 | [17 empty] | 24.84387 | -0.007013083
6779 | 2021/11/29 07:12:06 | 217570.5485 | 75260.2585 | 1 | 12 | 0 | 0 | 0 | 0 | 0.1196289 | 4.102943 | 0.4908306 | 8.388776 | 6.340388 | 31.76516 | 23.20919 |  | -0.001589457 |  | 0 | [17 empty] | 24.7952 | -0.05630136
6780 | 2021/11/29 07:13:36 | 217660.5476 | 75350.2576 | 1 | 12 | 0 | 0 | 0 | 0 | 0.1194305 | 4.103312 | 0.4900606 | 8.391762 | 6.340388 | 31.77741 | 23.20919 |  | -0.0003076369 |  | 0 | [17 empty] | 24.7111 | -0.111903
6781 | 2021/11/29 07:15:06 | 217750.5474 | 75440.2574 | 1 | 12 | 0 | 0 | 0 | 0 | 0.1193771 | 4.103505 | 0.4898645 | 8.394748 | 6.340388 | 31.78966 | 23.20919 |  | 0.00292255 | [19 empty] | 24.97559 | 0.01385331
6782 | 2021/11/29 07:16:36 | 217840.5474 | 75530.2574 | 1 | 12 | 0 | 0 | 0 | 0 | 0.1192322 | 4.10383 | 0.4893087 | 8.397733 | 6.340388 | 31.80191 | 23.20919 |  | 0.00603345 |  | 0 | [17 empty] | 24.74706 | -0.1017374
6783 | 2021/11/29 07:18:06 | 217930.5476 | 75620.2576 | 1 | 12 | 0 | 0 | 0 | 0 | 0.1195374 | 4.104211 | 0.4906067 | 8.400716 | 6.340388 | 31.81415 | 23.20919 |  | 0.009536743 |  | 0 | [17 empty] | 24.80009 | -0.08712351
6784 | 2021/11/29 07:19:36 | 218020.5475 | 75710.2575 | 1 | 12 | 0 | 0 | 0 | 0 | 0.1195374 | 4.104777 | 0.4906744 | 8.403701 | 6.340388 | 31.8264 | 23.20919 |  | 0.001213767 |  | 0 | [17 empty] | 24.94084 | 0.100472
6785 | 2021/11/29 07:21:06 | 218110.5475 | 75800.2575 | 1 | 12 | 0 | 0 | 0 | 0 | 0.1195221 | 4.105128 | 0.4906535 | 8.406684 | 6.340388 | 31.83865 | 23.20919 |  | -0.00292255 | [19 empty] | 25.15748 | 0.01684546
6786 | 2021/11/29 07:22:36 | 218200.5474 | 75890.2574 | 1 | 12 | 0 | 0 | 0 | 0 | 0.1196518 | 4.105337 | 0.491211 | 8.409667 | 6.340388 | 31.8509 | 23.20919 |  | -0.01167764 |  | 0 | [17 empty] | 25.08119 | -0.02005935
6787 | 2021/11/29 07:24:06 | 218290.5474 | 75980.2574 | 1 | 12 | 0 | 0 | 0 | 0 | 0.1194305 | 4.105773 | 0.4903545 | 8.412652 | 6.340388 | 31.86315 | 23.20919 |  | -0.0004541306 |  | 0 | [17 empty] | 25.15052 | -0.04000902
6788 | 2021/11/29 07:25:36 | 218380.5484 | 76070.2584 | 1 | 12 | 0 | 0 | 0 | 0 | 0.1193924 | 4.106144 | 0.4902424 | 8.415636 | 6.340388 | 31.8754 | 23.20919 |  | -0.001497505 |  | 8.28284 | [17 empty] | 24.8181 | 0.03273547
6789 | 2021/11/29 07:27:06 | 218470.5475 | 76160.2575 | 1 | 12 | 0 | 0 | 0 | 0 | 0.1194839 | 4.106604 | 0.4906731 | 8.418621 | 6.340388 | 31.88766 | 23.20919 |  | 0.01047478 |  | 0 | [17 empty] | 24.81848 | 0.02219498
6790 | 2021/11/29 07:28:36 | 218560.5476 | 76250.2576 | 1 | 12 | 0 | 0 | 0 | 0 | 0.1190872 | 4.107141 | 0.4891079 | 8.421604 | 6.340388 | 31.89991 | 23.20919 |  | -0.001946274 |  | 0 | [17 empty] | 24.99251 | 0.05532444
6791 | 2021/11/29 07:30:06 | 218650.5482 | 76340.2582 | 1 | 12 | 0 | 0 | 0 | 0 | 0.1190872 | 4.107413 | 0.4891403 | 8.424586 | 6.340388 | 31.91216 | 23.20919 |  | -0.001876081 | [19 empty] | 25.03201 | -0.005752444
6792 | 2021/11/29 07:31:36 | 218740.5475 | 76430.2575 | 1 | 12 | 0 | 0 | 0 | 0 | 0.1196365 | 4.107666 | 0.4914268 | 8.42757 | 6.340388 | 31.92442 | 23.20919 |  | -0.002814121 |  | 0 | [17 empty] | 24.83913 | -0.01861691
6793 | 2021/11/29 07:33:06 | 218830.5474 | 76520.2574 | 1 | 12 | 0 | 0 | 0 | 0 | 0.1197968 | 4.108206 | 0.4921499 | 8.430554 | 6.340388 | 31.93668 | 23.20919 |  | -0.003365909 |  | 0 | [17 empty] | 24.74657 | -0.04195809
6794 | 2021/11/29 07:34:36 | 218920.5474 | 76610.2574 | 1 | 12 | 0 | 0 | 0 | 0 | 0.1196518 | 4.108575 | 0.4915984 | 8.433538 | 6.340388 | 31.94894 | 23.20919 |  | -0.004153098 |  | 0 | [17 empty] | 25.14273 | 0.01568854
6795 | 2021/11/29 07:36:06 | 219010.5476 | 76700.2576 | 1 | 12 | 0 | 0 | 0 | 0 | 0.1194916 | 4.109259 | 0.4910219 | 8.436522 | 6.340388 | 31.9612 | 23.20919 |  | 0.0009865597 | [19 empty] | 25.10703 | 0.008550286
6796 | 2021/11/29 07:37:36 | 219100.5484 | 76790.2584 | 1 | 12 | 0 | 0 | 0 | 0 | 0.1199112 | 4.109702 | 0.4927993 | 8.439507 | 6.340388 | 31.97346 | 23.20919 |  | -0.000822133 |  | 0 | [17 empty] | 25.05608 | 0.005053282
6797 | 2021/11/29 07:39:06 | 219190.5473 | 76880.2573 | 1 | 12 | 0 | 0 | 0 | 0 | 0.1191788 | 4.110058 | 0.4898318 | 8.442489 | 6.340388 | 31.98572 | 23.20919 |  | -0.008952861 |  | 0 | [17 empty] | 24.89269 | 0.01526833
6798 | 2021/11/29 07:40:36 | 219280.5473 | 76970.2573 | 1 | 12 | 0 | 0 | 0 | 0 | 0.1193619 | 4.110315 | 0.490615 | 8.445471 | 6.340388 | 31.99797 | 23.20919 |  | 0.003126801 |  | 0 | [17 empty] | 25.00557 | 0.0432533
6799 | 2021/11/29 07:42:06 | 219370.5476 | 77060.2576 | 1 | 12 | 0 | 0 | 0 | 0 | 0.1194534 | 4.110802 | 0.4910493 | 8.448454 | 6.340388 | 32.01023 | 23.20919 |  | -0.000340598 |  | 7.047764 | [17 empty] | 25.08916 | -0.00885129
6800 | 2021/11/29 07:43:36 | 219460.5474 | 77150.2574 | 1 | 12 | 0 | 0 | 0 | 0 | 0.1195221 | 4.111325 | 0.4913942 | 8.451438 | 6.340388 | 32.0225 | 23.20919 |  | 0.007247925 | [19 empty] | 24.9718 | 0.03754735
6801 | 2021/11/29 07:45:06 | 219550.5484 | 77240.2584 | 1 | 12 | 0 | 0 | 0 | 0 | 0.1191254 | 4.112008 | 0.4898446 | 8.454422 | 6.340388 | 32.03477 | 23.20919 |  | 0.002384186 |  | 0 | [17 empty] | 25.01228 | 0.05399644
6802 | 2021/11/29 07:46:36 | 219640.5482 | 77330.2582 | 1 | 12 | 0 | 0 | 0 | 0 | 0.1194916 | 4.112521 | 0.4914117 | 8.457406 | 6.340388 | 32.04704 | 23.20919 |  | -0.001525879 |  | 0 | [17 empty] | 24.86488 | 0.01456678
6803 | 2021/11/29 07:48:06 | 219730.5482 | 77420.2582 | 1 | 12 | 0 | 0 | 0 | 0 | 0.1194 | 4.112828 | 0.4910716632 | 8.46039 | 6.340388 | 32.05932 | 23.20919 |  | -0.001315413 |  | 0 | [17 empty] | 25.03906 | 0.05756974
6804 | 2021/11/29 07:49:36 | 219820.5483 | 77510.2583 | 1 | 12 | 0 | 0 | 0 | 0 | 0.1191177 | 4.113351 | 0.4899729 | 8.463373 | 6.340388 | 32.07159 | 23.20919 |  | 0.007871597 | [19 empty] | 24.96189 | 0.007935166
6805 | 2021/11/29 07:51:06 | 219910.5482 | 77600.2582 | 1 | 12 | 0 | 0 | 0 | 0 | 0.1193771 | 4.113967 | 0.4911134 | 8.466356 | 6.340388 | 32.08386 | 23.20919 |  | 0.0120669 |  | 0 | [17 empty] | 24.77406 | -0.06206751
6806 | 2021/11/29 07:52:36 | 220000.5473 | 77690.2573 | 1 | 12 | 0 | 0 | 0 | 0 | 0.1196671 | 4.114606 | 0.492383 | 8.469341 | 6.340388 | 32.09614 | 23.20919 |  | 0.0004614553 |  | 0 | [17 empty] | 24.79249 | -0.06563306
6807 | 2021/11/29 07:54:06 | 220090.5474 | 77780.2574 | 1 | 12 | 0 | 0 | 0 | 0 | 0.1197815 | 4.115034 | 0.4929049 | 8.472324 | 6.340388 | 32.10842 | 23.20919 |  | -0.01576482 | [19 empty] | 24.94016 | 0.022856
6808 | 2021/11/29 07:55:36 | 220180.547 | 77870.257 | 1 | 12 | 0 | 0 | 0 | 0 | 0.119194 | 4.115528 | 0.4905462 | 8.475307 | 6.340388 | 32.12069 | 23.20919 |  | -0.001557019 |  | 0 | [17 empty] | 24.85909 | -0.03973544
6809 | 2021/11/29 07:57:06 | 220270.5484 | 77960.2584 | 1 | 12 | 0 | 0 | 0 | 0 | 0.119072 | 4.116118 | 0.4901144 | 8.478289 | 6.340388 | 32.13296 | 23.20919 |  | -0.002384186 |  | 5.74533 | [17 empty] | 25.04691 | 0.09089768
6810 | 2021/11/29 07:58:36 | 220360.5477 | 78050.2577 | 1 | 12 | 0 | 0 | 0 | 0 | 0.1191635 | 4.116718 | 0.4905625 | 8.48127 | 6.340388 | 32.14523 | 23.20919 |  | 0.009342115 |  | 0 | [17 empty] | 24.77269 | -0.06288946
6811 | 2021/11/29 08:00:06 | 220450.5473 | 78140.2573 | 1 | 12 | 0 | 0 | 0 | 0 | 0.1195755 | 4.117517 | 0.4923542 | 8.484251 | 6.340388 | 32.15751 | 23.20919 |  | 0.002724784 | [19 empty] | 24.95273 | 0.04919171
6812 | 2021/11/29 08:01:36 | 220540.5475 | 78230.2575 | 1 | 12 | 0 | 0 | 0 | 0 | 0.1192169 | 4.118044 | 0.4909404 | 8.487233 | 6.340388 | 32.16978 | 23.20919 |  | 0.00242203 |  | 0 | [17 empty] | 25.08098 | -0.03847778
6813 | 2021/11/29 08:03:06 | 220630.5475 | 78320.2575 | 1 | 12 | 0 | 0 | 0 | 0 | 0.1195221 | 4.118567 | 0.4922598 | 8.490216 | 6.340388 | 32.18207 | 23.20919 |  | -0.007660663 |  | 0 | [17 empty] | 25.05448 | 0.03079116
6814 | 2021/11/29 08:04:36 | 220720.5476 | 78410.2576 | 1 | 12 | 0 | 0 | 0 | 0 | 0.1198349 | 4.119133 | 0.4936159 | 8.493199 | 6.340388 | 32.19436 | 23.20919 |  | 0.003503293 |  | 0 | [17 empty] | 25.06398 | -0.01531184
6815 | 2021/11/29 08:06:06 | 220810.5477 | 78500.2577 | 1 | 12 | 0 | 0 | 0 | 0 | 0.1190262 | 4.119639 | 0.490345 | 8.496182 | 6.340388 | 32.20665 | 23.20919 |  | 0.001315413 | [19 empty] | 24.74803 | 0.08016884
6816 | 2021/11/29 08:07:36 | 220900.5484 | 78590.2584 | 1 | 12 | 0 | 0 | 0 | 0 | 0.119545 | 4.120706 | 0.4926098 | 8.499164 | 6.340388 | 32.21893 | 23.20919 |  | 0.0003892548 |  | 0 | [17 empty] | 24.98682 | 0.03944337
6817 | 2021/11/29 08:09:06 | 220990.5476 | 78680.2576 | 1 | 12 | 0 | 0 | 0 | 0 | 0.1192474 | 4.121315 | 0.4914561 | 8.502146 | 6.340388 | 32.23122 | 23.20919 |  | 0.002530156 |  | 4.721739 | [17 empty] | 24.85141 | -0.06449699
6818 | 2021/11/29 08:10:36 | 221080.5486 | 78770.2586 | 1 | 12 | 0 | 0 | 0 | 0 | 0.1190491 | 4.1218 | 0.4906966 | 8.505128 | 6.340388 | 32.24351 | 23.20919 |  | -0.01055854 |  | 0 | [17 empty] | 24.8333 | -0.002534389
6819 | 2021/11/29 08:12:06 | 221170.5474 | 78860.2574 | 1 | 12 | 0 | 0 | 0 | 0 | 0.1197586 | 4.122555 | 0.4937114 | 8.50811 | 6.340388 | 32.25581 | 23.20919 |  | 0.005048864 | [19 empty] | 24.84301 | -0.1063412
6820 | 2021/11/29 08:13:36 | 221260.5474 | 78950.2574 | 1 | 12 | 0 | 0 | 0 | 0 | 0.1195602 | 4.123177 | 0.4929679 | 8.511095 | 6.340388 | 32.26811 | 23.20919 |  | -0.002530156 |  | 0 | [17 empty] | 25.08044 | 0.03019392
6821 | 2021/11/29 08:15:06 | 221350.5482 | 79040.2582 | 1 | 12 | 0 | 0 | 0 | 0 | 0.1190643 | 4.124285 | 0.4910551 | 8.514079 | 6.340388 | 32.28042 | 23.20919 |  | 0.007748604 |  | 0 | [17 empty] | 25.1364 | 0.03145278
6822 | 2021/11/29 08:16:36 | 221440.5475 | 79130.2575 | 1 | 12 | 0 | 0 | 0 | 0 | 0.1194687 | 4.124969 | 0.4928047 | 8.517064 | 6.340388 | 32.29273 | 23.20919 |  | 0.0006577064 |  | 0 | [17 empty] | 25.12218 | 0.0963378
6823 | 2021/11/29 08:18:06 | 221530.5486 | 79220.2586 | 1 | 12 | 0 | 0 | 0 | 0 | 0.1194839 | 4.125719 | 0.492957 | 8.52005 | 6.340388 | 32.30505 | 23.20919 |  | 0.0008081986 | [19 empty] | 25.04099 | 0.02865136
6824 | 2021/11/29 08:19:36 | 221620.5475 | 79310.2575 | 1 | 12 | 0 | 0 | 0 | 0 | 0.1194916 | 4.126461 | 0.4930774 | 8.523036 | 6.340388 | 32.31736 | 23.20919 |  | 0.004087176 |  | 3.998857 | [17 empty] | 25.06042 | 0.04989028
6825 | 2021/11/29 08:21:06 | 221710.5476 | 79400.2576 | 1 | 12 | 0 | 0 | 0 | 0 | 0.1194153 | 4.127277 | 0.49286 | 8.526021 | 6.340388 | 32.32969 | 23.20919 |  | -0.003784422 |  | 0 | [17 empty] | 24.7765 | -0.0972569
6826 | 2021/11/29 08:22:36 | 221800.5474 | 79490.2574 | 1 | 12 | 0 | 0 | 0 | 0 | 0.1201248 | 4.12823 | 0.4959028 | 8.529007 | 6.340388 | 32.34201 | 23.20919 |  | 0.008931235 |  | 0 | [17 empty] | 24.82747 | -0.104382
6827 | 2021/11/29 08:24:06 | 221890.5469 | 79580.2569 | 1 | 12 | 0 | 0 | 0 | 0 | 0.1192703 | 4.129194 | 0.4924902 | 8.531991 | 6.340388 | 32.35433 | 23.20919 |  | 0.0003288532 | [19 empty] | 24.94719 | -0.04437208
6828 | 2021/11/29 08:25:36 | 221980.5469 | 79670.2569 | 1 | 12 | 0 | 0 | 0 | 0 | 0.1194839 | 4.130192 | 0.4934914 | 8.534979 | 6.340388 | 32.36667 | 23.20919 |  | 0.0003288532 |  | 0 | [17 empty] | 25.01706 | 0.03593743
6829 | 2021/11/29 08:27:06 | 222070.5476 | 79760.2576 | 1 | 12 | 0 | 0 | 0 | 0 | 0.1197739 | 4.130865 | 0.4947698 | 8.537966 | 6.340388 | 32.37901 | 23.20919 |  | -0.006963336 |  | 0 | [17 empty] | 24.9603 | -0.05529225
6830 | 2021/11/29 08:28:36 | 222160.5475 | 79850.2575 | 1 | 12 | 0 | 0 | 0 | 0 | 0.119339 | 4.131872 | 0.4930935 | 8.540953 | 6.340388 | 32.39135 | 23.20919 |  | -0.000652085 |  | 3.429873 | [17 empty] | 24.83005 | -0.08770168
6831 | 2021/11/29 08:30:06 | 222250.5474 | 79940.2574 | 1 | 12 | 0 | 0 | 0 | 0 | 0.1194916 | 4.13276 | 0.4938301 | 8.543937 | 6.340388 | 32.40368 | 23.20919 |  | -0.0005838822 |  | 0 | [17 empty] | 25.02373 | 0.05277157
6832 | 2021/11/29 08:31:36 | 222340.5484 | 80030.2584 | 1 | 12 | 0 | 0 | 0 | 0 | 0.1194458 | 4.134012 | 0.4937904 | 8.546923 | 6.340388 | 32.41602 | 23.20919 |  | 0.003855279 |  | 0 | [17 empty] | 25.12721 | 0.04164875
6833 | 2021/11/29 08:33:06 | 222430.5483 | 80120.2583 | 1 | 12 | 0 | 0 | 0 | 0 | 0.1188278 | 4.134937 | 0.4913455 | 8.549909 | 6.340388 | 32.42836 | 23.20919 |  | 0.001362392 | [19 empty] | 24.85808 | -0.106442
6834 | 2021/11/29 08:34:36 | 222520.5477 | 80210.2577 | 1 | 12 | 0 | 0 | 0 | 0 | 0.1194839 | 4.136016 | 0.4941873 | 8.552893 | 6.340388 | 32.4407 | 23.20919 |  | -0.006741491 |  | 0 | [17 empty] | 24.77151 | -0.09533465
6835 | 2021/11/29 08:36:06 | 222610.5469 | 80300.2569 | 1 | 12 | 0 | 0 | 0 | 0 | 0.1194916 | 4.136712 | 0.4943023 | 8.555877 | 6.340388 | 32.45305 | 23.20919 |  | 0.002137546 |  | 2.980549 | [17 empty] | 24.86958 | -0.08456349
6836 | 2021/11/29 08:37:36 | 222700.5475 | 80390.2575 | 1 | 12 | 0 | 0 | 0 | 0 | 0.1194305 | 4.138217 | 0.4942293 | 8.558864 | 6.340388 | 32.4654 | 23.20919 |  | 0.001996062 |  | 0 | [17 empty] | 24.99578 | 0.04099786
6837 | 2021/11/29 08:39:06 | 222790.5477 | 80480.2577 | 1 | 12 | 0 | 0 | 0 | 0 | 0.1194534 | 4.139265 | 0.4944493 | 8.561849 | 6.340388 | 32.47776 | 23.20919 |  | 0.01430511 |  | 0 | [17 empty] | 24.88902 | -0.005655289
6838 | 2021/11/29 08:40:36 | 222880.5474 | 80570.2574 | 1 | 12 | 0 | 0 | 0 | 0 | 0.1192703 | 4.140734 | 0.4938666 | 8.564832 | 6.340388 | 32.49011 | 23.20919 |  | 0.0006253602 | [19 empty] | 25.12 | 0.0797081
6839 | 2021/11/29 08:42:06 | 222970.5476 | 80660.2576 | 1 | 12 | 0 | 0 | 0 | 0 | 0.1193008 | 4.141739 | 0.4941128 | 8.567817 | 6.340388 | 32.50247 | 23.20919 |  | -0.0006087283 |  | 2.60404 | [17 empty] | 25.0354 | 0.02375424
6840 | 2021/11/29 08:43:36 | 223060.5475 | 80750.2575 | 1 | 12 | 0 | 0 | 0 | 0 | 0.1196289 | 4.142934 | 0.4956146 | 8.570801 | 6.340388 | 32.51484 | 23.20919 |  | -0.008879037 |  | 0 | [17 empty] | 24.88937 | -0.08998334
6841 | 2021/11/29 08:45:06 | 223150.5475 | 80840.2575 | 1 | 12 | 0 | 0 | 0 | 0 | 0.1194687 | 4.144201 | 0.4951023 | 8.573785 | 6.340388 | 32.5272 | 23.20919 |  | -0.003308666 | [19 empty] | 24.86176 | 0.008642077
6842 | 2021/11/29 08:46:36 | 223240.5469 | 80930.2569 | 1 | 12 | 0 | 0 | 0 | 0 | 0.119339 | 4.145594 | 0.494731 | 8.576768 | 6.340388 | 32.53956 | 23.20919 |  | -0.000681196 |  | 0 | [17 empty] | 25.00723 | -0.06966352
6843 | 2021/11/29 08:48:06 | 223330.5483 | 81020.2583 | 1 | 12 | 0 | 0 | 0 | 0 | 0.1194839 | 4.147104 | 0.4955122 | 8.579751 | 6.340388 | 32.55193 | 23.20919 |  | 0.008174351 |  | 2.321966 | [17 empty] | 24.97795 | -0.02330601
6844 | 2021/11/29 08:49:36 | 223420.5477 | 81110.2577 | 1 | 12 | 0 | 0 | 0 | 0 | 0.1194153 | 4.148408 | 0.4953834 | 8.582735 | 6.340388 | 32.56431 | 23.20919 |  | -0.001059638 |  | 0 | [17 empty] | 25.21914 | 0.0667727
6845 | 2021/11/29 08:51:06 | 223510.5475 | 81200.2575 | 1 | 12 | 0 | 0 | 0 | 0 | 0.1195221 | 4.149928 | 0.4960081 | 8.585717 | 6.340388 | 32.57668 | 23.20919 |  | 0.002200787 | [19 empty] | 24.92047 | 0.02612591
6846 | 2021/11/29 08:52:36 | 223600.5485 | 81290.2585 | 1 | 12 | 0 | 0 | 0 | 0 | 0.1202393 | 4.151193 | 0.4991365 | 8.588701 | 6.340388 | 32.58907 | 23.20919 |  | 0.001808693 |  | 2.077727 | [17 empty] | 25.27658 | 0.06556273
6847 | 2021/11/29 08:54:06 | 223690.5483 | 81380.2583 | 1 | 12 | 0 | 0 | 0 | 0 | 0.1195755 | 4.152673 | 0.496558 | 8.591686 | 6.340388 | 32.60146 | 23.20919 |  | 0.00125072 | [19 empty] | 25.07527 | -0.07367373
6848 | 2021/11/29 08:55:36 | 223780.5475 | 81470.2575 | 1 | 12 | 0 | 0 | 0 | 0 | 0.1196899 | 4.154346 | 0.4972333 | 8.59467 | 6.340388 | 32.61386 | 23.20919 |  | -0.003667978 |  | 0 | [17 empty] | 24.84833 | -0.02511203
6849 | 2021/11/29 08:57:06 | 223870.5488 | 81560.2588 | 1 | 12 | 0 | 0 | 0 | 0 | 0.1193008 | 4.155951 | 0.4958083 | 8.597656 | 6.340388 | 32.62626 | 23.20919 |  | 0.0008116377 |  | 0 | [17 empty] | 25.05509 | -0.07777214
6850 | 2021/11/29 08:58:36 | 223960.5469 | 81650.2569 | 1 | 12 | 0 | 0 | 0 | 0 | 0.1193924 | 4.157718 | 0.4963999 | 8.60064 | 6.340388 | 32.63867 | 23.20919 |  | 0.001412851 |  | 1.917905 | [17 empty] | 25.10641 | 0.03131211
6851 | 2021/11/29 09:00:06 | 224050.5471 | 81740.2571 | 1 | 12 | 0 | 0 | 0 | 0 | 0.1196365 | 4.159245 | 0.4975975 | 8.603625 | 6.340388 | 32.65108 | 23.20919 |  | -0.009202121 |  | 0 | [17 empty] | 24.92311 | -0.0366044
6852 | 2021/11/29 09:01:36 | 224140.547 | 81830.257 | 1 | 12 | 0 | 0 | 0 | 0 | 0.1196136 | 4.160996 | 0.4977117 | 8.60661 | 6.340388 | 32.6635 | 23.20919 |  | 0.001335144 |  | 1.751141 | [17 empty] | 24.90388 | -0.0784868
6853 | 2021/11/29 09:03:06 | 224230.548 | 81920.258 | 1 | 12 | 0 | 0 | 0 | 0 | 0.1192169 | 4.162715 | 0.496266 | 8.609595 | 6.340388 | 32.67592 | 23.20919 |  | -0.0001673113 | [19 empty] | 24.82327 | -0.06852806
6854 | 2021/11/29 09:04:36 | 224320.5479 | 82010.2579 | 1 | 12 | 0 | 0 | 0 | 0 | 0.1196518 | 4.164846 | 0.4983313 | 8.612581 | 6.340388 | 32.68835 | 23.20919 |  | 0.0002029094 |  | 0 | [17 empty] | 24.83039 | -0.07681489
6855 | 2021/11/29 09:06:06 | 224410.5472 | 82100.2572 | 1 | 12 | 0 | 0 | 0 | 0 | 0.1194839 | 4.166774 | 0.4978624 | 8.615569 | 6.340388 | 32.7008 | 23.20919 |  | 0.002637823 |  | 1.63882 | [17 empty] | 25.06467 | 0.09408653
6856 | 2021/11/29 09:07:36 | 224500.5481 | 82190.2581 | 1 | 12 | 0 | 0 | 0 | 0 | 0.1196365 | 4.168679 | 0.4987262 | 8.618553 | 6.340388 | 32.71324 | 23.20919 |  | -0.001967899 | [19 empty] | 24.82999 | -0.03427148
6857 | 2021/11/29 09:09:06 | 224590.5472 | 82280.2572 | 1 | 12 | 0 | 0 | 0 | 0 | 0.1195068 | 4.17053 | 0.4984067 | 8.621537 | 6.340388 | 32.72568 | 23.20919 |  | 0.001362392 |  | 0 | [17 empty] | 24.96234 | 0.04809678
6858 | 2021/11/29 09:10:36 | 224680.5481 | 82370.2581 | 1 | 12 | 0 | 0 | 0 | 0 | 0.1195374 | 4.172657 | 0.4987886 | 8.624521 | 6.340388 | 32.73813 | 23.20919 |  | -0.001623275 |  | 1.474371 | [17 empty] | 24.76225 | -0.0699228
6859 | 2021/11/29 09:12:06 | 224770.5475 | 82460.2575 | 1 | 12 | 0 | 0 | 0 | 0 | 0.1193008 | 4.174685 | 0.4980433 | 8.627506 | 6.340388 | 32.75059 | 23.20919 |  | 0.003452959 |  | 0 | [17 empty] | 25.03601 | 0.0760442
6860 | 2021/11/29 09:13:36 | 224860.5474 | 82550.2574 | 1 | 12 | 0 | 0 | 0 | 0 | 0.119072 | 4.177097 | 0.4973753 | 8.630492 | 6.340388 | 32.76305 | 23.20919 |  | 0.008522196 |  | 1.434211 | [17 empty] | 24.90097 | 0.02356589
6861 | 2021/11/29 09:15:06 | 224950.5482 | 82640.2582 | 1 | 12 | 0 | 0 | 0 | 0 | 0.119339 | 4.179295 | 0.4987529 | 8.633476 | 6.340388 | 32.77552 | 23.20919 |  | 0.0008116377 |  | 0 | [17 empty] | 24.78841 | -0.07856667
6862 | 2021/11/29 09:16:36 | 225040.5481 | 82730.2581 | 1 | 12 | 0 | 0 | 0 | 0 | 0.1198349 | 4.181537 | 0.5010941 | 8.636461 | 6.340388 | 32.788 | 23.20919 |  | -0.006471361 |  | 1.320715 | [17 empty] | 25.03232 | 0.06798923
6863 | 2021/11/29 09:18:06 | 225130.5475 | 82820.2575 | 1 | 12 | 0 | 0 | 0 | 0 | 0.1195831 | 4.183992 | 0.5003347 | 8.639443 | 6.340388 | 32.80048 | 23.20919 |  | 0.006068836 | [19 empty] | 24.98483 | -0.003125668
6864 | 2021/11/29 09:19:36 | 225220.547 | 82910.257 | 1 | 12 | 0 | 0 | 0 | 0 | 0.1189575 | 4.186204 | 0.4979804 | 8.642425 | 6.340388 | 32.81295 | 23.20919 |  | 0.000681196 |  | 1.265051 | [17 empty] | 24.89384 | 0.04016638
6865 | 2021/11/29 09:21:06 | 225310.5474 | 83000.2574 | 1 | 12 | 0 | 0 | 0 | 0 | 0.1196518 | 4.188816 | 0.5011994 | 8.64541 | 6.340388 | 32.82545 | 23.20919 |  | 0.01213767 | [19 empty] | 25.05658 | 0.003483295
6866 | 2021/11/29 09:22:36 | 225400.5476 | 83090.2576 | 1 | 12 | 0 | 0 | 0 | 0 | 0.1196747 | 4.19129 | 0.5015914 | 8.648393 | 6.340388 | 32.83795 | 23.20919 |  | 0.001560558 |  | 1.205798 | [17 empty] | 25.00292 | 0.08496284
6867 | 2021/11/29 09:24:06 | 225490.5471 | 83180.2571 | 1 | 12 | 0 | 0 | 0 | 0 | 0.1197205 | 4.193837 | 0.5020883 | 8.651373 | 6.340388 | 32.85044 | 23.20919 |  | 0.004334883 | [19 empty] | 24.85714 | -0.05908847
6868 | 2021/11/29 09:25:36 | 225580.5469 | 83270.2569 | 1 | 12 | 0 | 0 | 0 | 0 | 0.1193771 | 4.196391 | 0.500953 | 8.654355 | 6.340388 | 32.86295 | 23.20919 |  | -0.008496371 |  | 1.112756 | [17 empty] | 24.6903 | -0.02140641
6869 | 2021/11/29 09:27:06 | 225670.5474 | 83360.2574 | 1 | 12 | 0 | 0 | 0 | 0 | 0.1193924 | 4.199215 | 0.5013544 | 8.657339 | 6.340388 | 32.87548 | 23.20919 |  | 0.005375255 | [19 empty] | 24.79846 | 0.07940888
6870 | 2021/11/29 09:27:23 | 225686.9236 | 83376.6336 | 1 | 12 | 0 | 0 | 0 | 0 | 0.1191254 | 4.2 | 0.50032668 | 8.657882 | 6.340388 | 32.87776 | 23.20919 |  | 0.0006692451 | 0 | 1.112756 | 0 | [16 empty] | 24.99353 | 0.08074999

## StatisticsByCycle_chan_7
Date_Time | Test_Time(s) | Step_Time(s) | Cycle_Index | Step_Index | TC_Counter1 | TC_Counter2 | TC_Counter3 | TC_Counter4 | Current(A) | Voltage(V) | Power(W) | Charge_Capacity(Ah) | Discharge_Capacity(Ah) | Charge_Energy(Wh) | Discharge_Energy(Wh) | Charge_Time(s) | Discharge_Time(s) | V_Max_On_Cycle(V) | Coulombic_Efficiency(%) | mAh/g | Aux_Temperature_1(C) | Aux_dT/dt_1(C)
2021/11/29 09:27:23 | 225686.927 | 83376.637 | 1 | 12 | 0 | 0 | 0 | 0 | 0.1191559 | 4.200003 | 0.5004551 | 8.657882 | 6.340388 | 32.87776 | 23.20919 | 99717.93 | 104261.8 |  | 73.23 | 137.834522 | 24.99353 | 0.08074999

## StatisticsByStep_chan_7
Date_Time | Test_Time(s) | Step_Time(s) | Cycle_Index | Step_Index | TC_Counter1 | TC_Counter2 | TC_Counter3 | TC_Counter4 | Current(A) | Voltage(V) | Power(W) | Charge_Capacity(Ah) | Discharge_Capacity(Ah) | Mean_Voltage(V) | Charge_Energy(Wh) | Discharge_Energy(Wh) | Charge_Time(s) | Discharge_Time(s) | V_Max_On_Cycle(V) | Coulombic_Efficiency(%) | mAh/g | Aux_Temperature_1(C) | Aux_dT/dt_1(C)
2021/11/26 15:23:58 | 3600.0029 | 3600.0029 | 1 | 1 | 0 | 0 | 0 | 0 | 0 | 3.020968 | 0 | 0 | 0 |  | 0 | 0 | 0 | 0 |  | 0 | 0 | 25.12975 | -0.09316802
2021/11/26 17:40:16 | 11777.5858 | 8177.5425 | 1 | 2 | 0 | 0 | 0 | 0 | 0.04999975 | 4.20013 | 0.2100054 | 2.936758 | 3.137407e-05 | 3.811819 | 11.22371 | 9.478216e-05 | 8174.508 | 0.0649 |  | 0 | 0.000682 | 25.46389 | 0.04855752
2021/11/26 18:10:16 | 13577.6289 | 1800.0021 | 1 | 3 | 0 | 0 | 0 | 0 | 0 | 4.186525 | 0 | 2.936758 | 3.137407e-05 |  | 11.22371 | 9.478216e-05 | 8174.51 | 0.0649 |  | 0 | 0.000682 | 25.25065 | -0.0467813
2021/11/26 20:10:14 | 20776.3499 | 7198.6823 | 1 | 4 | 0 | 0 | 0 | 0 | -1.503662 | 2.499996 | -3.759149 | 2.936978 | 3.004958 | 3.656875 | 11.22463 | 10.92114 | 8174.524 | 7196.393 |  | 102.31 | 65.325174 | 27.54503 | 0.0142473
2021/11/26 20:40:14 | 22576.4036 | 1800.0021 | 1 | 6 | 0 | 0 | 0 | 0 | 0 | 2.872956 | 0 | 2.936978 | 3.00496 |  | 11.22463 | 10.92114 | 8174.524 | 7196.397 |  | 102.31 | 65.325217 | 25.35916 | -0.03623545
2021/11/26 22:57:04 | 30785.7621 | 8209.3176 | 1 | 7 | 0 | 0 | 0 | 0 | 0.04999449 | 4.200017 | 0.2099777 | 5.893802 | 3.004975 | 3.808171 | 22.50504 | 10.92118 | 16380.53 | 7196.444 |  | 50.99 | 65.325543 | 25.26439 | 0.05302727
2021/11/26 22:57:06 | 30787.87 | 2.050199 | 1 | 8 | 0 | 0 | 0 | 0 | 0.005345762 | 4.199644 | 0.0224503 | 5.893802 | 3.004975 |  | 22.50504 | 10.92118 | 16380.54 | 7196.444 |  | 50.99 | 65.325543 | 25.26412 | 0.05230278
2021/11/27 00:57:06 | 37987.9138 | 7200.0028 | 1 | 9 | 0 | 0 | 0 | 0 | 0 | 4.180566 | 0 | 5.893802 | 3.004975 |  | 22.50504 | 10.92118 | 16380.54 | 7196.444 |  | 50.99 | 65.325543 | 25.43634 | 0.08359373
2021/11/28 03:55:48 | 135110.2059 | 97122.2484 | 1 | 10 | 0 | 0 | 0 | 0 | -0.1241608 | 2.499994 | -0.3104013 | 5.893802 | 6.340386 | 3.707292 | 22.50504 | 23.20918 | 16380.57 | 104261.8 |  | 107.58 | 137.834478 | 25.29508 | -0.03228247
2021/11/28 05:55:48 | 142310.2459 | 7200.0023 | 1 | 11 | 0 | 0 | 0 | 0 | 0 | 2.737274 | 0 | 5.893802 | 6.340387 |  | 22.50504 | 23.20918 | 16380.57 | 104261.8 |  | 107.58 | 137.8345 | 25.12852 | 0.00810504
2021/11/29 09:27:23 | 225686.927 | 83376.637 | 1 | 12 | 0 | 0 | 0 | 0 | 0.1191559 | 4.200003 | 0.5004551 | 8.657882 | 6.340388 | 3.740895 | 32.87776 | 23.20919 | 99717.93 | 104261.8 |  | 73.23 | 137.834522 | 24.99353 | 0.08074999