## Global_Info
TEST REPORT
|  | Test Name | 211126_BTC_POCV_LG_HG2_6_25C | Serial Number |  | C:\ArbinResultData\FS_Database\LG_HG2\211126_BTC_POCV_LG_HG2_6_25C_2021_11_26_142300
|  | Export Time | 2021-11-29 10:44 | 213303-CAN
Channel | Start DateTime | Schedule File Name | Creator | Comments | Software Version | Schedule Version | MASS(g) | Specific Capacity(Ah/g) | Capacity(Ah) | Item ID | Has Aux | Has Specail | Log Aux Data Flag | Log Special Flag
8 | 2021-11-26 14:23 | FS_Database\LG_HG2\FS_Database_Pseudo_OCV+LG_HG2.sdx | HVES | LG HG2 Cell 10-0078 Pseudo-OCV C/25 Discharge & Charge | Mits8 PV Build: 202009 | Schedule Version 8.00.11 | 46 | 0 | 3 |  | 512 | 0 | TRUE | FALSE
Note on G2: Click to open file path

## Channel-8_1
Data_Point | Date_Time | Test_Time(s) | Step_Time(s) | Cycle_Index | Step_Index | TC_Counter1 | TC_Counter2 | TC_Counter3 | TC_Counter4 | Current(A) | Voltage(V) | Power(W) | Charge_Capacity(Ah) | Discharge_Capacity(Ah) | Charge_Energy(Wh) | Discharge_Energy(Wh) | ACR(Ohm) | dV/dt(V/s) | Internal_Resistance(Ohm) | dQ/dV(Ah/V) | dV/dQ(V/Ah) | MetaCode_MV_UD1 | MetaCode_MV_UD2 | MetaCode_MV_UD3 | MetaCode_MV_UD4 | MetaCode_MV_UD5 | MetaCode_MV_UD6 | MetaCode_MV_UD7 | MetaCode_MV_UD8 | MetaCode_MV_UD9 | MetaCode_MV_UD10 | MetaCode_MV_UD11 | MetaCode_MV_UD12 | MetaCode_MV_UD13 | MetaCode_MV_UD14 | MetaCode_MV_UD15 | MetaCode_MV_UD16 | Aux_Temperature_1(C) | Aux_dT/dt_1(C)
1 | 2021/11/26 14:26:25 | 120.0013 | 120.0013 | 1 | 1 | 0 | 0 | 0 | 0 | 0 | 3.003808 | 0 | 0 | 0 | 0 | 0 |  | 3.793171e-06 |  |  |  | 3 | -0.5 | 0.5 | 0.04 | 4.2 | 2.5 | 0.05 | 0 | 0 | 0 | 0 | 0 | 0 | 0 | 0 | 0 | 25.26502 | 0.05006373
2 | 2021/11/26 14:28:25 | 240.0001 | 240.0001 | 1 | 1 | 0 | 0 | 0 | 0 | 0 | 3.004343 | 0 | 0 | 0 | 0 | 0 |  | 1.861148e-05 |  | 0 | 0 | [16 empty] | 25.52551 | 0.02325475
3 | 2021/11/26 14:30:25 | 360.0001 | 360.0001 | 1 | 1 | 0 | 0 | 0 | 0 | 0 | 3.004612 | 0 | 0 | 0 | 0 | 0 |  | 6.282387e-06 |  | 0 | 0 | [16 empty] | 25.42929 | 0.08507371
4 | 2021/11/26 14:32:25 | 480.0012 | 480.0012 | 1 | 1 | 0 | 0 | 0 | 0 | 0 | 3.005376 | 0 | 0 | 0 | 0 | 0 |  | 1.521207e-05 |  | 0 | 0 | [16 empty] | 25.22017 | 0.01677334
5 | 2021/11/26 14:34:25 | 600.0001 | 600.0001 | 1 | 1 | 0 | 0 | 0 | 0 | 0 | 3.0054 | 0 | 0 | 0 | 0 | 0 |  | 8.067789e-05 |  | 0 | 0 | [16 empty] | 25.28465 | -0.02958238
6 | 2021/11/26 14:36:25 | 720.0007 | 720.0007 | 1 | 1 | 0 | 0 | 0 | 0 | 0 | 3.006097 | 0 | 0 | 0 | 0 | 0 |  | -1.473903e-05 |  | 0 | 0 | [16 empty] | 25.05728 | -0.0447464
7 | 2021/11/26 14:38:25 | 840.0005 | 840.0005 | 1 | 1 | 0 | 0 | 0 | 0 | 0 | 3.00648 | 0 | 0 | 0 | 0 | 0 |  | 2.702612e-05 |  | 0 | 0 | [16 empty] | 25.32383 | 0.0766331
8 | 2021/11/26 14:40:25 | 960.0011 | 960.0011 | 1 | 1 | 0 | 0 | 0 | 0 | 0 | 3.006967 | 0 | 0 | 0 | 0 | 0 |  | 1.991398e-05 |  | 0 | 0 | [16 empty] | 25.35935 | 0.07912219
9 | 2021/11/26 14:42:25 | 1080.0001 | 1080.0001 | 1 | 1 | 0 | 0 | 0 | 0 | 0 | 3.007719 | 0 | 0 | 0 | 0 | 0 |  | -1.343415e-06 |  | 0 | 0 | [16 empty] | 25.45457 | 0.08382261
10 | 2021/11/26 14:44:25 | 1200.0005 | 1200.0005 | 1 | 1 | 0 | 0 | 0 | 0 | 0 | 3.007836 | 0 | 0 | 0 | 0 | 0 |  | -5.018382e-06 |  | 0 | 0 | [16 empty] | 25.57582 | 0.0141871
11 | 2021/11/26 14:46:25 | 1320.0011 | 1320.0011 | 1 | 1 | 0 | 0 | 0 | 0 | 0 | 3.008291 | 0 | 0 | 0 | 0 | 0 |  | -9.364468e-06 |  | 0 | 0 | [16 empty] | 25.18923 | -0.1014704
12 | 2021/11/26 14:48:25 | 1440.0001 | 1440.0001 | 1 | 1 | 0 | 0 | 0 | 0 | 0 | 3.008532 | 0 | 0 | 0 | 0 | 0 |  | -2.611929e-05 |  | 0 | 0 | [16 empty] | 25.55286 | 0.07092237
13 | 2021/11/26 14:50:25 | 1560.0005 | 1560.0005 | 1 | 1 | 0 | 0 | 0 | 0 | 0 | 3.009002 | 0 | 0 | 0 | 0 | 0 |  | 4.117205e-05 |  | 0 | 0 | [16 empty] | 25.20687 | -0.08345068
14 | 2021/11/26 14:52:25 | 1680.0003 | 1680.0003 | 1 | 1 | 0 | 0 | 0 | 0 | 0 | 3.009626 | 0 | 0 | 0 | 0 | 0 |  | -7.507816e-07 |  | 0 | 0 | [16 empty] | 25.39985 | 0.05808473
15 | 2021/11/26 14:54:25 | 1800.0011 | 1800.0011 | 1 | 1 | 0 | 0 | 0 | 0 | 0 | 3.010002 | 0 | 0 | 0 | 0 | 0 |  | 3.279512e-05 |  | 0 | 0 | [16 empty] | 25.0821 | -0.1198786
16 | 2021/11/26 14:56:25 | 1920.0014 | 1920.0014 | 1 | 1 | 0 | 0 | 0 | 0 | 0 | 3.010444 | 0 | 0 | 0 | 0 | 0 |  | 7.112196e-06 |  | 0 | 0 | [16 empty] | 25.28955 | -0.068627
17 | 2021/11/26 14:58:25 | 2040.0003 | 2040.0003 | 1 | 1 | 0 | 0 | 0 | 0 | 0 | 3.010694 | 0 | 0 | 0 | 0 | 0 |  | 1.612084e-05 |  | 0 | 0 | [16 empty] | 25.38704 | -0.0517422
18 | 2021/11/26 15:00:25 | 2160 | 2160 | 1 | 1 | 0 | 0 | 0 | 0 | 0 | 3.011068 | 0 | 0 | 0 | 0 | 0 |  | 5.333793e-06 |  | 0 | 0 | [16 empty] | 25.52616 | 0.05696476
19 | 2021/11/26 15:02:25 | 2280.0014 | 2280.0014 | 1 | 1 | 0 | 0 | 0 | 0 | 0 | 3.011589 | 0 | 0 | 0 | 0 | 0 |  | 2.070319e-05 |  | 0 | 0 | [16 empty] | 25.347 | -0.005509257
20 | 2021/11/26 15:04:25 | 2400.0003 | 2400.0003 | 1 | 1 | 0 | 0 | 0 | 0 | 0 | 3.011902 | 0 | 0 | 0 | 0 | 0 |  | 4.662015e-06 |  | 0 | 0 | [16 empty] | 25.42145 | 0.09128451
21 | 2021/11/26 15:06:25 | 2520.0001 | 2520.0001 | 1 | 1 | 0 | 0 | 0 | 0 | 0 | 3.012349 | 0 | 0 | 0 | 0 | 0 |  | 8.296943e-06 |  | 0 | 0 | [16 empty] | 25.25723 | 0.05239725
22 | 2021/11/26 15:08:25 | 2640.0006 | 2640.0006 | 1 | 1 | 0 | 0 | 0 | 0 | 0 | 3.012697 | 0 | 0 | 0 | 0 | 0 |  | 2.109829e-05 |  | 0 | 0 | [16 empty] | 25.24667 | 0.1030034
23 | 2021/11/26 15:10:25 | 2760.0011 | 2760.0011 | 1 | 1 | 0 | 0 | 0 | 0 | 0 | 3.013207 | 0 | 0 | 0 | 0 | 0 |  | 5.531708e-07 |  | 0 | 0 | [16 empty] | 25.12731 | 0.05105615
24 | 2021/11/26 15:12:25 | 2880.0001 | 2880.0001 | 1 | 1 | 0 | 0 | 0 | 0 | 0 | 3.013225 | 0 | 0 | 0 | 0 | 0 |  | 1.754225e-05 |  | 0 | 0 | [16 empty] | 25.36345 | 0.06783545
25 | 2021/11/26 15:14:25 | 3000.0013 | 3000.0013 | 1 | 1 | 0 | 0 | 0 | 0 | 0 | 3.013685 | 0 | 0 | 0 | 0 | 0 |  | -3.259946e-05 |  | 0 | 0 | [16 empty] | 25.46977 | 0.01571298
26 | 2021/11/26 15:16:25 | 3120.0004 | 3120.0004 | 1 | 1 | 0 | 0 | 0 | 0 | 0 | 3.014018 | 0 | 0 | 0 | 0 | 0 |  | -4.227525e-06 |  | 0 | [17 empty] | 25.39539 | 0.007192492
27 | 2021/11/26 15:18:25 | 3240 | 3240 | 1 | 1 | 0 | 0 | 0 | 0 | 0 | 3.014349 | 0 | 0 | 0 | 0 | 0 |  | 1.698912e-05 |  | 0 | [17 empty] | 25.20325 | -0.0459832
28 | 2021/11/26 15:20:25 | 3360.0015 | 3360.0015 | 1 | 1 | 0 | 0 | 0 | 0 | 0 | 3.014837 | 0 | 0 | 0 | 0 | 0 |  | 1.501563e-06 |  | 0 | [17 empty] | 25.45984 | 0.04111528
29 | 2021/11/26 15:22:25 | 3480.0003 | 3480.0003 | 1 | 1 | 0 | 0 | 0 | 0 | 0 | 3.015174 | 0 | 0 | 0 | 0 | 0 |  | 1.19716e-05 |  | 0 | [17 empty] | 25.10465 | 0.02220929
30 | 2021/11/26 15:24:25 | 3600.0002 | 3600.0002 | 1 | 1 | 0 | 0 | 0 | 0 | 0 | 3.015444 | 0 | 0 | 0 | 0 | 0 |  | 2.335016e-05 |  | 0 | [17 empty] | 25.30703 | 0.07646322
31 | 2021/11/26 15:24:25 | 3600.0016 | 3600.0016 | 1 | 1 | 0 | 0 | 0 | 0 | 0 | 3.015444 | 0 | 0 | 0 | 0 | 0 |  | 2.335016e-05 | 0 | 0 | 0 | [16 empty] | 25.30703 | 0.07646322
32 | 2021/11/26 15:24:30 | 3605.042 | 5.001 | 1 | 2 | 0 | 0 | 0 | 0 | 1.500053 | 3.087197 | 4.630959 | 0.001957324 | 2.82391e-05 | 0.006019172 | 8.51525e-05 |  | 0.003724717 |  | 0.09926394 | 13.44192 | [16 empty] | 25.19907 | -0.07433534
33 | 2021/11/26 15:24:35 | 3610.0421 | 10.0011 | 1 | 2 | 0 | 0 | 0 | 0 | 1.500755 | 3.104187 | 4.658624 | 0.00404145 | 2.82391e-05 | 0.01247126 | 8.51525e-05 |  | 0.003354145 |  | 0.1283177 | 8.413785 | [16 empty] | 25.14018 | -0.03091514
34 | 2021/11/26 15:24:40 | 3615.042 | 15.001 | 1 | 2 | 0 | 0 | 0 | 0 | 1.500374 | 3.118733 | 4.679266 | 0.006124007 | 2.82391e-05 | 0.0189514 | 8.51525e-05 |  | 0.002670791 |  | 0.1450448 | 7.0054 | [16 empty] | 25.00549 | -0.003634691
35 | 2021/11/26 15:24:45 | 3620.042 | 20.001 | 1 | 2 | 0 | 0 | 0 | 0 | 1.500481 | 3.132181 | 4.699778 | 0.008207901 | 2.82391e-05 | 0.02546495 | 8.51525e-05 |  | 0.002728594 |  | 0.1529108 | 6.341534 | [16 empty] | 24.92866 | -0.08968294
36 | 2021/11/26 15:24:50 | 3625.0422 | 25.0012 | 1 | 2 | 0 | 0 | 0 | 0 | 1.500015 | 3.144434 | 4.716698 | 0.01029226 | 2.82391e-05 | 0.03200644 | 8.51525e-05 |  | 0.002154114 |  | 0.1784003 | 6.173798 | [16 empty] | 24.91846 | -0.12043
37 | 2021/11/26 15:24:55 | 3630.042 | 30.001 | 1 | 2 | 0 | 0 | 0 | 0 | 1.500542 | 3.155569 | 4.735064 | 0.01237524 | 2.82391e-05 | 0.03856783 | 8.51525e-05 |  | 0.0026672 |  | 0.1806859 | 5.59386 | [16 empty] | 25.07593 | -0.07895291
38 | 2021/11/26 15:25:00 | 3635.0415 | 35.0005 | 1 | 2 | 0 | 0 | 0 | 0 | 1.500282 | 3.165903 | 4.749747 | 0.014459 | 2.82391e-05 | 0.04515415 | 8.51525e-05 |  | 0.002012916 |  | 0.2049961 | 5.259955 | [16 empty] | 25.21209 | 0.1037329
39 | 2021/11/26 15:25:05 | 3640.0415 | 40.0005 | 1 | 2 | 0 | 0 | 0 | 0 | 1.501068 | 3.175493 | 4.766631 | 0.0165416 | 2.82391e-05 | 0.05175766 | 8.51525e-05 |  | 0.001908495 |  | 0.2224191 | 4.829439 | [16 empty] | 25.32029 | 0.1242536
40 | 2021/11/26 15:25:10 | 3645.0415 | 45.0005 | 1 | 2 | 0 | 0 | 0 | 0 | 1.499199 | 3.18473 | 4.774544 | 0.01862413 | 2.82391e-05 | 0.05838034 | 8.51525e-05 |  | 0.002020325 |  | 0.2328867 | 4.541373 | [16 empty] | 25.24214 | 0.08384824
41 | 2021/11/26 15:25:15 | 3650.0416 | 50.0006 | 1 | 2 | 0 | 0 | 0 | 0 | 1.500343 | 3.193144 | 4.790811 | 0.0207079 | 2.82391e-05 | 0.0650253 | 8.51525e-05 |  | 0.001648476 |  | 0.2415507 | 4.25894 | [16 empty] | 25.04123 | -0.09664476
42 | 2021/11/26 15:25:20 | 3655.0417 | 55.0007 | 1 | 2 | 0 | 0 | 0 | 0 | 1.500465 | 3.201293 | 4.803428 | 0.02279246 | 2.82391e-05 | 0.07169013 | 8.51525e-05 |  | 0.001683754 |  | 0.2514555 | 3.960364 | [16 empty] | 24.9525 | -0.1115745
43 | 2021/11/26 15:25:25 | 3660.0417 | 60.0007 | 1 | 2 | 0 | 0 | 0 | 0 | 1.500809 | 3.208854 | 4.815877 | 0.02487526 | 2.82391e-05 | 0.07836585 | 8.51525e-05 |  | 0.001793273 |  | 0.2683481 | [17 empty] | 24.93774 | -0.08688033
44 | 2021/11/26 15:25:30 | 3665.0426 | 65.0016 | 1 | 2 | 0 | 0 | 0 | 0 | 1.500771 | 3.216517 | 4.827255 | 0.02695853 | 2.82391e-05 | 0.08505864 | 8.51525e-05 |  | 0.001137789 |  | 0.2742517 | 3.601268 | [16 empty] | 25.05912 | 0.05123734
45 | 2021/11/26 15:25:35 | 3670.0426 | 70.0016 | 1 | 2 | 0 | 0 | 0 | 0 | 1.500465 | 3.223378 | 4.836566 | 0.02904292 | 2.82391e-05 | 0.09177012 | 8.51525e-05 |  | 0.001401685 |  | 0.2937281 | 3.536393 | [16 empty] | 25.28823 | 0.1005638
46 | 2021/11/26 15:25:40 | 3675.0419 | 75.0009 | 1 | 2 | 0 | 0 | 0 | 0 | 1.501015 | 3.229959 | 4.848217 | 0.03112548 | 2.82391e-05 | 0.09849005 | 8.51525e-05 |  | 0.001564746 |  | 0.3069547 | 3.334191 | [16 empty] | 24.96186 | -0.01447856
47 | 2021/11/26 15:25:45 | 3680.0411 | 80.0001 | 1 | 2 | 0 | 0 | 0 | 0 | 1.499962 | 3.2366 | 4.854777 | 0.03320842 | 2.82391e-05 | 0.105225 | 8.51525e-05 |  | 0.0009779788 |  | 0.3214714 | [17 empty] | 25.19186 | 0.0671488
48 | 2021/11/26 15:25:50 | 3685.0413 | 85.0003 | 1 | 2 | 0 | 0 | 0 | 0 | 1.500412 | 3.242951 | 4.865763 | 0.03529188 | 2.82391e-05 | 0.1119751 | 8.51525e-05 |  | 0.001093868 |  | 0.322444 | 3.259708 | [16 empty] | 25.1412 | 0.009928942
49 | 2021/11/26 15:25:55 | 3690.0421 | 90.0011 | 1 | 2 | 0 | 0 | 0 | 0 | 1.499992 | 3.248991 | 4.873461 | 0.03737474 | 2.82391e-05 | 0.1187359 | 8.51525e-05 |  | 0.00120989 |  | 0.3255424 | [17 empty] | 25.137 | -0.05230844
50 | 2021/11/26 15:26:00 | 3695.0421 | 95.0011 | 1 | 2 | 0 | 0 | 0 | 0 | 1.500572 | 3.254519 | 4.88364 | 0.03945899 | 2.82391e-05 | 0.1255139 | 8.51525e-05 |  | 0.001388605 |  | 0.3593884 | 2.844469 | [16 empty] | 25.22451 | -0.02325952
51 | 2021/11/26 15:26:05 | 3700.0421 | 100.0011 | 1 | 2 | 0 | 0 | 0 | 0 | 1.500572 | 3.260622 | 4.892798 | 0.04154208 | 2.82391e-05 | 0.1323001 | 8.51525e-05 |  | 0.001109451 |  | 0.3524249 | 2.817066 | [16 empty] | 25.04771 | -0.06139576
52 | 2021/11/26 15:26:10 | 3705.0414 | 105.0004 | 1 | 2 | 0 | 0 | 0 | 0 | 1.500938 | 3.266149 | 4.902287 | 0.0436242 | 2.82391e-05 | 0.1390948 | 8.51525e-05 |  | 0.0008652113 |  | 0.3777333 | [17 empty] | 25.2092 | 0.06015718
53 | 2021/11/26 15:26:15 | 3710.0414 | 110.0004 | 1 | 2 | 0 | 0 | 0 | 0 | 1.500938 | 3.271449 | 4.910242 | 0.04570884 | 2.82391e-05 | 0.1459092 | 8.51525e-05 |  | 0.001109586 |  | 0.3765748 | 2.600172 | [16 empty] | 25.01187 | 0.003169775
54 | 2021/11/26 15:26:20 | 3715.0415 | 115.0005 | 1 | 2 | 0 | 0 | 0 | 0 | 1.49958 | 3.276881 | 4.913945 | 0.0477922 | 2.82391e-05 | 0.1527305 | 8.51525e-05 |  | 0.001045856 |  | 0.3946309 | [17 empty] | 25.26261 | 0.1038367
55 | 2021/11/26 15:26:25 | 3720.0416 | 120.0006 | 1 | 2 | 0 | 0 | 0 | 0 | 1.49942 | 3.282088 | 4.921228 | 0.04987387 | 2.82391e-05 | 0.1595571 | 8.51525e-05 |  | 0.000831993 |  | 0.3997789 | 2.538731 | [16 empty] | 24.95166 | -0.04761159
56 | 2021/11/26 15:26:30 | 3725.0416 | 125.0006 | 1 | 2 | 0 | 0 | 0 | 0 | 1.500046 | 3.286735 | 4.930254 | 0.05195722 | 2.82391e-05 | 0.1663997 | 8.51525e-05 |  | 0.00137388 |  | 0.4311823 | [17 empty] | 25.10629 | 0.04581511
57 | 2021/11/26 15:26:35 | 3730.0416 | 130.0006 | 1 | 2 | 0 | 0 | 0 | 0 | 1.500771 | 3.291685 | 4.940065 | 0.05403999 | 2.82391e-05 | 0.1732507 | 8.51525e-05 |  | 0.0008830318 |  | 0.4156577 | 2.43177 | [16 empty] | 25.30295 | 0.101341
58 | 2021/11/26 15:26:40 | 3735.041 | 135 | 1 | 2 | 0 | 0 | 0 | 0 | 1.500107 | 3.296523 | 4.945137 | 0.05612326 | 2.82391e-05 | 0.1801133 | 8.51525e-05 |  | 0.0008538067 |  | 0.4296221 | [17 empty] | 25.364 | 0.08854508
59 | 2021/11/26 15:26:45 | 3740.0426 | 140.0016 | 1 | 2 | 0 | 0 | 0 | 0 | 1.500885 | 3.301247 | 4.954792 | 0.05820762 | 2.82391e-05 | 0.1869894 | 8.51525e-05 |  | 0.001004999 |  | 0.4519518 | 2.242324 | [16 empty] | 25.00937 | -0.1044518
60 | 2021/11/26 15:26:50 | 3745.0419 | 145.0009 | 1 | 2 | 0 | 0 | 0 | 0 | 1.499992 | 3.305367 | 4.958024 | 0.06028976 | 2.82391e-05 | 0.1938676 | 8.51525e-05 |  | 0.001071646 |  | 0.4309871 | [17 empty] | 25.03835 | -0.08411169
61 | 2021/11/26 15:26:55 | 3750.042 | 150.001 | 1 | 2 | 0 | 0 | 0 | 0 | 1.498909 | 3.30992 | 4.961269 | 0.06237351 | 2.82391e-05 | 0.2007605 | 8.51525e-05 |  | 0.0009989777 |  | 0.4900542 | 2.167562 | [16 empty] | 25.2865 | 0.01561522
62 | 2021/11/26 15:27:00 | 3755.042 | 155.001 | 1 | 2 | 0 | 0 | 0 | 0 | 1.50029 | 3.314637 | 4.972917 | 0.06445555 | 2.82391e-05 | 0.2076568 | 8.51525e-05 |  | 0.0008238923 | [19 empty] | 25.30553 | 0.02567887
63 | 2021/11/26 15:27:05 | 3760.0421 | 160.0011 | 1 | 2 | 0 | 0 | 0 | 0 | 1.500435 | 3.318773 | 4.979603 | 0.06653976 | 2.82391e-05 | 0.2145693 | 8.51525e-05 |  | 0.0007121661 |  | 0.4798768 | [17 empty] | 25.05426 | -0.09261906
64 | 2021/11/26 15:27:10 | 3765.0421 | 165.0011 | 1 | 2 | 0 | 0 | 0 | 0 | 1.500046 | 3.322681 | 4.984174 | 0.06862205 | 2.82391e-05 | 0.2214842 | 8.51525e-05 |  | 0.0009399759 |  | 0.4851176 | 2.076087 | [16 empty] | 24.9903 | -0.07880569
65 | 2021/11/26 15:27:15 | 3770.0421 | 170.0011 | 1 | 2 | 0 | 0 | 0 | 0 | 1.499939 | 3.326744 | 4.989913 | 0.07070497 | 2.82391e-05 | 0.2284097 | 8.51525e-05 |  | 0.0006053657 |  | 0.5200295 | [17 empty] | 25.17143 | 0.06882906
66 | 2021/11/26 15:27:20 | 3775.0414 | 175.0004 | 1 | 2 | 0 | 0 | 0 | 0 | 1.50074 | 3.330956 | 4.998899 | 0.07278855 | 2.82391e-05 | 0.2353457 | 8.51525e-05 |  | 0.0006563492 |  | 0.5123037 | 1.955844 | [16 empty] | 25.31804 | 0.106588
67 | 2021/11/26 15:27:25 | 3780.0413 | 180.0003 | 1 | 2 | 0 | 0 | 0 | 0 | 1.499924 | 3.334856 | 5.002031 | 0.07487054 | 2.82391e-05 | 0.2422846 | 8.51525e-05 |  | 0.0007565859 | [19 empty] | 25.03413 | 0.02319276
68 | 2021/11/26 15:27:30 | 3785.0415 | 185.0005 | 1 | 2 | 0 | 0 | 0 | 0 | 1.50045 | 3.338632 | 5.00945 | 0.07695363 | 2.82391e-05 | 0.249235 | 8.51525e-05 |  | 0.0008269281 |  | 0.5363576 | [17 empty] | 25.03522 | -0.0481075
69 | 2021/11/26 15:27:35 | 3790.0415 | 190.0005 | 1 | 2 | 0 | 0 | 0 | 0 | 1.500427 | 3.342223 | 5.014762 | 0.07903764 | 2.82391e-05 | 0.2561964 | 8.51525e-05 |  | 0.0007576687 |  | 0.5643168 | 1.812728 | [16 empty] | 25.29897 | 0.06785333
70 | 2021/11/26 15:27:40 | 3795.0416 | 195.0006 | 1 | 2 | 0 | 0 | 0 | 0 | 1.499847 | 3.345965 | 5.018436 | 0.08111943 | 2.82391e-05 | 0.2631581 | 8.51525e-05 |  | 0.0006726704 |  | 0.5596458 | [17 empty] | 25.23106 | 0.07149994
71 | 2021/11/26 15:27:45 | 3800.0418 | 200.0008 | 1 | 2 | 0 | 0 | 0 | 0 | 1.500107 | 3.349335 | 5.024361 | 0.08320399 | 2.82391e-05 | 0.2701364 | 8.51525e-05 |  | 0.000684088 | [19 empty] | 25.05828 | -0.002762079
72 | 2021/11/26 15:27:50 | 3805.0417 | 205.0007 | 1 | 2 | 0 | 0 | 0 | 0 | 1.50016 | 3.352845 | 5.029804 | 0.08528651 | 2.82391e-05 | 0.2771152 | 8.51525e-05 |  | 0.0006717349 |  | 0.600765 | 1.727371 | [16 empty] | 25.37089 | 0.119372
73 | 2021/11/26 15:27:55 | 3810.0417 | 210.0007 | 1 | 2 | 0 | 0 | 0 | 0 | 1.500069 | 3.356084 | 5.034358 | 0.0873691 | 2.82391e-05 | 0.2841014 | 8.51525e-05 |  | 0.0005272719 |  | 0.5874447 | [17 empty] | 25.0813 | 0.03179729
74 | 2021/11/26 15:28:00 | 3815.0419 | 215.0009 | 1 | 2 | 0 | 0 | 0 | 0 | 1.498978 | 3.359692 | 5.036104 | 0.08945186 | 2.82391e-05 | 0.2910951 | 8.51525e-05 |  | 0.0005942276 |  |  | 1.655394 | [16 empty] | 25.07881 | 0.0335741
75 | 2021/11/26 15:28:05 | 3820.0421 | 220.0011 | 1 | 2 | 0 | 0 | 0 | 0 | 1.500885 | 3.362502 | 5.046729 | 0.09153544 | 2.82391e-05 | 0.2980984 | 8.51525e-05 |  | 0.0005719673 |  | 0.6315225 | [17 empty] | 25.45235 | 0.1420647
76 | 2021/11/26 15:28:10 | 3825.0421 | 225.0011 | 1 | 2 | 0 | 0 | 0 | 0 | 1.500633 | 3.365855 | 5.050913 | 0.09361846 | 2.82391e-05 | 0.3051065 | 8.51525e-05 |  | 0.0004966858 |  | 0.653248 | [17 empty] | 25.01678 | -0.03019154
77 | 2021/11/26 15:28:15 | 3830.0419 | 230.0009 | 1 | 2 | 0 | 0 | 0 | 0 | 1.499901 | 3.369032 | 5.053214 | 0.09570101 | 2.82391e-05 | 0.3121195 | 8.51525e-05 |  | 0.000587474 | [19 empty] | 25.3334 | 0.07477224
78 | 2021/11/26 15:28:20 | 3835.0412 | 235.0002 | 1 | 2 | 0 | 0 | 0 | 0 | 1.499146 | 3.372046 | 5.055189 | 0.09778487 | 2.82391e-05 | 0.3191432 | 8.51525e-05 |  | 0.0005791009 |  | 0.6738743 | 1.525122 | [16 empty] | 25.12965 | -0.04279137
79 | 2021/11/26 15:28:25 | 3840.0413 | 240.0003 | 1 | 2 | 0 | 0 | 0 | 0 | 1.49987 | 3.374979 | 5.06203 | 0.0998676 | 2.82391e-05 | 0.3261694 | 8.51525e-05 |  | 0.0005105375 | [19 empty] | 25.22117 | -0.0623244
80 | 2021/11/26 15:28:30 | 3845.0413 | 245.0003 | 1 | 2 | 0 | 0 | 0 | 0 | 1.500191 | 3.377839 | 5.067404 | 0.10195 | 2.82391e-05 | 0.3332006 | 8.51525e-05 |  | 0.0005552716 |  | 0.7234105 | [17 empty] | 25.21115 | -0.02602994
81 | 2021/11/26 15:28:35 | 3850.0413 | 250.0003 | 1 | 2 | 0 | 0 | 0 | 0 | 1.500481 | 3.380786 | 5.072805 | 0.104034 | 2.82391e-05 | 0.3402428 | 8.51525e-05 |  | 0.0005194767 |  | 0.7260947 | 1.400182 | [16 empty] | 25.36518 | 0.0345397
82 | 2021/11/26 15:28:40 | 3855.0414 | 255.0004 | 1 | 2 | 0 | 0 | 0 | 0 | 1.49987 | 3.383326 | 5.074549 | 0.1061166 | 2.82391e-05 | 0.3472864 | 8.51525e-05 |  | 0.0004702711 | [19 empty] | 25.08785 | 0.008170605
83 | 2021/11/26 15:28:45 | 3860.0415 | 260.0005 | 1 | 2 | 0 | 0 | 0 | 0 | 1.500252 | 3.385857 | 5.079639 | 0.1081997 | 2.82391e-05 | 0.3543373 | 8.51525e-05 |  | 0.0004806531 |  | 0.7540673 | [17 empty] | 25.38227 | 0.07130206
84 | 2021/11/26 15:28:50 | 3865.0415 | 265.0005 | 1 | 2 | 0 | 0 | 0 | 0 | 1.500122 | 3.388695 | 5.083456 | 0.1102831 | 2.82391e-05 | 0.3613946 | 8.51525e-05 |  | 0.0006617476 | [19 empty] | 25.11082 | -0.07497191
85 | 2021/11/26 15:28:55 | 3870.0416 | 270.0006 | 1 | 2 | 0 | 0 | 0 | 0 | 1.500069 | 3.391177 | 5.086999 | 0.1123652 | 2.82391e-05 | 0.3684526 | 8.51525e-05 |  | 0.0005009628 |  | 0.8089365 | 1.276428 | [16 empty] | 25.44847 | 0.06010115
86 | 2021/11/26 15:29:00 | 3875.0416 | 275.0006 | 1 | 2 | 0 | 0 | 0 | 0 | 1.49971 | 3.393667 | 5.089516 | 0.1144484 | 2.82391e-05 | 0.3755197 | 8.51525e-05 |  | 0.0004883942 | [19 empty] | 25.1376 | -0.02663076
87 | 2021/11/26 15:29:05 | 3880.0417 | 280.0007 | 1 | 2 | 0 | 0 | 0 | 0 | 1.500122 | 3.395963 | 5.094359 | 0.1165311 | 2.82391e-05 | 0.3825904 | 8.51525e-05 |  | 0.0005230699 |  | 0.853569 | [17 empty] | 25.23653 | 0.01998305
88 | 2021/11/26 15:29:10 | 3885.0417 | 285.0007 | 1 | 2 | 0 | 0 | 0 | 0 | 1.500137 | 3.398554 | 5.098297 | 0.1186148 | 2.82391e-05 | 0.389669 | 8.51525e-05 |  | 0.0004469492 | [19 empty] | 25.422 | -0.04162133
89 | 2021/11/26 15:29:15 | 3890.0417 | 290.0007 | 1 | 2 | 0 | 0 | 0 | 0 | 1.499939 | 3.400732 | 5.100891 | 0.1206963 | 2.82391e-05 | 0.3967454 | 8.51525e-05 |  | 0.0005653929 |  | 0.8931393 | 1.153046 | [16 empty] | 25.24248 | -0.03935397
90 | 2021/11/26 15:29:20 | 3895.0411 | 295.0001 | 1 | 2 | 0 | 0 | 0 | 0 | 1.500504 | 3.402793 | 5.105905 | 0.1227788 | 2.82391e-05 | 0.4038295 | 8.51525e-05 |  | 0.0003931788 | [19 empty] | 25.43028 | 0.01359105
91 | 2021/11/26 15:29:25 | 3900.0411 | 300.0001 | 1 | 2 | 0 | 0 | 0 | 0 | 1.500435 | 3.404867 | 5.108782 | 0.1248628 | 2.82391e-05 | 0.4109232 | 8.51525e-05 |  | 0.0004950905 | [19 empty] | 25.27939 | 0.03108323
92 | 2021/11/26 15:29:30 | 3905.0413 | 305.0003 | 1 | 2 | 0 | 0 | 0 | 0 | 1.499275 | 3.40705 | 5.108105 | 0.1269453 | 2.82391e-05 | 0.418016 | 8.51525e-05 |  | 0.000433373 |  | 0.9742093 | [17 empty] | 25.46267 | 0.05884588
93 | 2021/11/26 15:29:35 | 3910.0413 | 310.0003 | 1 | 2 | 0 | 0 | 0 | 0 | 1.499702 | 3.40923 | 5.112829 | 0.1290289 | 2.82391e-05 | 0.4251172 | 8.51525e-05 |  | 0.0005056066 | [19 empty] | 25.24472 | -0.07819831
94 | 2021/11/26 15:29:40 | 3915.0422 | 315.0012 | 1 | 2 | 0 | 0 | 0 | 0 | 1.500107 | 3.410969 | 5.116818 | 0.1311125 | 2.82391e-05 | 0.4322222 | 8.51525e-05 |  | 0.000342303 |  | 1.035433 | 1.001342 | [16 empty] | 25.50041 | -0.007292032
95 | 2021/11/26 15:29:45 | 3920.0422 | 320.0012 | 1 | 2 | 0 | 0 | 0 | 0 | 1.499977 | 3.412844 | 5.119188 | 0.1331948 | 2.82391e-05 | 0.439327 | 8.51525e-05 |  | 0.0003074482 | [19 empty] | 25.24051 | -0.06534934
96 | 2021/11/26 15:29:50 | 3925.0414 | 325.0004 | 1 | 2 | 0 | 0 | 0 | 0 | 1.499672 | 3.41483 | 5.121125 | 0.1352784 | 2.82391e-05 | 0.4464402 | 8.51525e-05 |  | 0.0003234491 | [19 empty] | 25.53279 | 0.0522846
97 | 2021/11/26 15:29:55 | 3930.0415 | 330.0005 | 1 | 2 | 0 | 0 | 0 | 0 | 1.499054 | 3.416477 | 5.121484 | 0.1373613 | 2.82391e-05 | 0.4535543 | 8.51525e-05 |  | 0.0003191084 |  | 1.148354 | [17 empty] | 25.38281 | 0.05301118
98 | 2021/11/26 15:30:00 | 3935.0415 | 335.0005 | 1 | 2 | 0 | 0 | 0 | 0 | 1.499557 | 3.418212 | 5.125804 | 0.1394442 | 2.82391e-05 | 0.4606722 | 8.51525e-05 |  | 0.0003333897 | [19 empty] | 25.32599 | 0.004702806
99 | 2021/11/26 15:30:05 | 3940.0416 | 340.0006 | 1 | 2 | 0 | 0 | 0 | 0 | 1.499672 | 3.419929 | 5.128772 | 0.1415267 | 2.82391e-05 | 0.4677924 | 8.51525e-05 |  | 0.0002985461 |  |  | 0.8912323 | [16 empty] | 25.64155 | 0.1273775
100 | 2021/11/26 15:30:10 | 3945.0416 | 345.0006 | 1 | 2 | 0 | 0 | 0 | 0 | 1.500305 | 3.421539 | 5.133352 | 0.1436092 | 2.82391e-05 | 0.474916 | 8.51525e-05 |  | 0.0003582218 |  | 1.20099 | [17 empty] | 25.33935 | 0.006563663
101 | 2021/11/26 15:30:15 | 3950.0416 | 350.0006 | 1 | 2 | 0 | 0 | 0 | 0 | 1.500305 | 3.423192 | 5.135832 | 0.1456932 | 2.82391e-05 | 0.4820482 | 8.51525e-05 |  | 0.000293008 | [19 empty] | 25.57991 | 0.06601691
102 | 2021/11/26 15:30:20 | 3955.0417 | 355.0007 | 1 | 2 | 0 | 0 | 0 | 0 | 1.499756 | 3.424564 | 5.13601 | 0.1477754 | 2.82391e-05 | 0.4891774 | 8.51525e-05 |  | 0.0003579928 | [19 empty] | 25.57788 | 0.04205525
103 | 2021/11/26 15:30:25 | 3960.0419 | 360.0009 | 1 | 2 | 0 | 0 | 0 | 0 | 1.500809 | 3.426368 | 5.142324 | 0.1498578 | 2.82391e-05 | 0.4963105 | 8.51525e-05 |  | 0.00030887 |  | 1.323553 | [17 empty] | 25.44643 | 0.03026605
104 | 2021/11/26 15:30:30 | 3965.0419 | 365.0009 | 1 | 2 | 0 | 0 | 0 | 0 | 1.500053 | 3.427963 | 5.142126 | 0.1519417 | 2.82391e-05 | 0.503452 | 8.51525e-05 |  | 0.0003212303 | [19 empty] | 25.40983 | -0.09557545
105 | 2021/11/26 15:30:35 | 3970.0419 | 370.0009 | 1 | 2 | 0 | 0 | 0 | 0 | 1.50058 | 3.429128 | 5.145681 | 0.1540241 | 2.82391e-05 | 0.5105911 | 8.51525e-05 |  | 0.0002261208 | [19 empty] | 25.37398 | -0.1219314
106 | 2021/11/26 15:30:40 | 3975.0421 | 375.0011 | 1 | 2 | 0 | 0 | 0 | 0 | 1.499741 | 3.430406 | 5.144721 | 0.1561081 | 2.82391e-05 | 0.517739 | 8.51525e-05 |  | 0.0002625443 |  |  | 0.7232814 | [16 empty] | 25.39304 | -0.03594339
107 | 2021/11/26 15:30:45 | 3980.0421 | 380.0011 | 1 | 2 | 0 | 0 | 0 | 0 | 1.500534 | 3.431845 | 5.1496 | 0.1581899 | 2.82391e-05 | 0.524882 | 8.51525e-05 |  | 0.0002653551 |  | 1.448178 | [17 empty] | 25.4305 | -0.07700086
108 | 2021/11/26 15:30:50 | 3985.042 | 385.001 | 1 | 2 | 0 | 0 | 0 | 0 | 1.500771 | 3.433378 | 5.152714 | 0.1602731 | 2.82391e-05 | 0.5320328 | 8.51525e-05 |  | 0.0002693747 | [19 empty] | 25.39077 | -0.1148361
109 | 2021/11/26 15:30:55 | 3990.0413 | 390.0003 | 1 | 2 | 0 | 0 | 0 | 0 | 1.499672 | 3.434429 | 5.150517 | 0.1623566 | 2.82391e-05 | 0.5391872 | 8.51525e-05 |  | 0.0001858619 | [19 empty] | 25.39732 | -0.09326041
110 | 2021/11/26 15:31:00 | 3995.0415 | 395.0005 | 1 | 2 | 0 | 0 | 0 | 0 | 1.499466 | 3.435915 | 5.152038 | 0.1644379 | 2.82391e-05 | 0.5463369 | 8.51525e-05 |  | 0.0002448535 |  | 1.493814 | [17 empty] | 25.54842 | 0.06077051
111 | 2021/11/26 15:31:05 | 4000.0414 | 400.0004 | 1 | 2 | 0 | 0 | 0 | 0 | 1.500175 | 3.437315 | 5.156574 | 0.1665216 | 2.82391e-05 | 0.5534977 | 8.51525e-05 |  | 0.0002898448 | [19 empty] | 25.5996 | 0.02753556
112 | 2021/11/26 15:31:10 | 4005.0415 | 405.0005 | 1 | 2 | 0 | 0 | 0 | 0 | 1.499672 | 3.438525 | 5.15666 | 0.1686044 | 2.82391e-05 | 0.5606582 | 8.51525e-05 |  | 0.0002392978 | [19 empty] | 25.78802 | 0.02543926
113 | 2021/11/26 15:31:15 | 4010.0416 | 410.0006 | 1 | 2 | 0 | 0 | 0 | 0 | 1.499992 | 3.439685 | 5.1595 | 0.1706871 | 2.82391e-05 | 0.5678207 | 8.51525e-05 |  | 0.000200255 |  |  | 0.6396802 | [16 empty] | 25.7648 | 0.03453314
114 | 2021/11/26 15:31:20 | 4015.0415 | 415.0005 | 1 | 2 | 0 | 0 | 0 | 0 | 1.500343 | 3.441056 | 5.162764 | 0.1727691 | 2.82391e-05 | 0.5749835 | 8.51525e-05 |  | 0.0002327272 |  | 1.645828 | [17 empty] | 25.63734 | 0.007727146
115 | 2021/11/26 15:31:25 | 4020.0419 | 420.0009 | 1 | 2 | 0 | 0 | 0 | 0 | 1.500244 | 3.442209 | 5.164153 | 0.1748526 | 2.82391e-05 | 0.5821541 | 8.51525e-05 | [21 empty] | 25.55012 | 0.01038313
116 | 2021/11/26 15:31:30 | 4025.0419 | 425.0009 | 1 | 2 | 0 | 0 | 0 | 0 | 1.499992 | 3.443339 | 5.164981 | 0.176935 | 2.82391e-05 | 0.5893232 | 8.51525e-05 |  | 0.0001943665 | [19 empty] | 25.47031 | -0.05224764
117 | 2021/11/26 15:31:35 | 4030.0418 | 430.0008 | 1 | 2 | 0 | 0 | 0 | 0 | 1.499977 | 3.444582 | 5.166794 | 0.179018 | 2.82391e-05 | 0.5964969 | 8.51525e-05 |  | 0.0002563853 | [19 empty] | 25.73265 | 0.02429605
118 | 2021/11/26 15:31:40 | 4035.0418 | 435.0008 | 1 | 2 | 0 | 0 | 0 | 0 | 1.50029 | 3.445992 | 5.169987 | 0.1810994 | 2.82391e-05 | 0.6036676 | 8.51525e-05 |  | 0.0002132042 |  | 1.774081 | [17 empty] | 25.83436 | 0.04384995
119 | 2021/11/26 15:31:45 | 4040.0419 | 440.0009 | 1 | 2 | 0 | 0 | 0 | 0 | 1.499756 | 3.446988 | 5.169641 | 0.1831826 | 2.82391e-05 | 0.610847 | 8.51525e-05 |  | 0.0001875452 | [19 empty] | 25.69437 | -0.0914818
120 | 2021/11/26 15:31:50 | 4045.042 | 445.001 | 1 | 2 | 0 | 0 | 0 | 0 | 1.500107 | 3.448142 | 5.172582 | 0.1852653 | 2.82391e-05 | 0.6180272 | 8.51525e-05 |  | 0.0001740067 | [19 empty] | 25.47632 | -0.1104671
121 | 2021/11/26 15:31:55 | 4050.0421 | 450.0011 | 1 | 2 | 0 | 0 | 0 | 0 | 1.499763 | 3.448939 | 5.172591 | 0.1873495 | 2.82391e-05 | 0.6252148 | 8.51525e-05 | [21 empty] | 25.76221 | -0.04851699
122 | 2021/11/26 15:32:00 | 4055.0422 | 455.0012 | 1 | 2 | 0 | 0 | 0 | 0 | 1.500084 | 3.450394 | 5.175881 | 0.1894319 | 2.82391e-05 | 0.6323988 | 8.51525e-05 |  | 0.0002389178 |  |  | 0.5686769 | [16 empty] | 25.93078 | 0.0310576
123 | 2021/11/26 15:32:05 | 4060.0423 | 460.0013 | 1 | 2 | 0 | 0 | 0 | 0 | 1.500244 | 3.451592 | 5.17823 | 0.1915145 | 2.82391e-05 | 0.6395856 | 8.51525e-05 |  | 0.0001495384 |  | 1.779318 | [17 empty] | 25.65973 | -0.06404817
124 | 2021/11/26 15:32:10 | 4065.0413 | 465.0003 | 1 | 2 | 0 | 0 | 0 | 0 | 1.50061 | 3.452484 | 5.180832 | 0.1935972 | 2.82391e-05 | 0.6467752 | 8.51525e-05 |  | 0.0001903634 | [19 empty] | 25.60264 | -0.07391989
125 | 2021/11/26 15:32:15 | 4070.0414 | 470.0004 | 1 | 2 | 0 | 0 | 0 | 0 | 1.500389 | 3.453509 | 5.181607 | 0.1956781 | 2.82391e-05 | 0.6539605 | 8.51525e-05 | [21 empty] | 25.83542 | 0.04978716
126 | 2021/11/26 15:32:20 | 4075.0416 | 475.0006 | 1 | 2 | 0 | 0 | 0 | 0 | 1.500435 | 3.454887 | 5.183833 | 0.197761 | 2.82391e-05 | 0.6611553 | 8.51525e-05 |  | 0.0001921465 | [19 empty] | 25.9844 | 0.1413
127 | 2021/11/26 15:32:25 | 4080.0415 | 480.0005 | 1 | 2 | 0 | 0 | 0 | 0 | 1.499779 | 3.455618 | 5.182663 | 0.199844 | 2.82391e-05 | 0.6683527 | 8.51525e-05 |  | 0.0003018578 |  | 1.905372 | [17 empty] | 26.00538 | 0.1115531
128 | 2021/11/26 15:32:30 | 4085.0415 | 485.0005 | 1 | 2 | 0 | 0 | 0 | 0 | 1.500374 | 3.456782 | 5.186466 | 0.2019255 | 2.82391e-05 | 0.6755471 | 8.51525e-05 |  | 0.0001878858 | [19 empty] | 25.97647 | 0.01259863
129 | 2021/11/26 15:32:35 | 4090.0417 | 490.0007 | 1 | 2 | 0 | 0 | 0 | 0 | 1.499939 | 3.458113 | 5.186959 | 0.204009 | 2.82391e-05 | 0.6827506 | 8.51525e-05 |  | 0.000249279 | [19 empty] | 25.99238 | 0.1025414
130 | 2021/11/26 15:32:40 | 4095.0418 | 495.0008 | 1 | 2 | 0 | 0 | 0 | 0 | 1.499977 | 3.458991 | 5.188407 | 0.206092 | 2.82391e-05 | 0.6899548 | 8.51525e-05 |  | 0.0001914359 | [19 empty] | 25.96206 | 0.07273555
131 | 2021/11/26 15:32:45 | 4100.0419 | 500.0009 | 1 | 2 | 0 | 0 | 0 | 0 | 1.499702 | 3.459878 | 5.188786 | 0.2081738 | 2.82391e-05 | 0.6971567 | 8.51525e-05 |  | 0.0001745535 |  |  | 0.5158356 | [16 empty] | 26.02696 | 0.0001895428
132 | 2021/11/26 15:32:50 | 4105.0417 | 505.0007 | 1 | 2 | 0 | 0 | 0 | 0 | 1.498642 | 3.460968 | 5.186752 | 0.210256 | 2.82391e-05 | 0.7043619 | 8.51525e-05 |  |  |  | 2.024659 | [17 empty] | 25.94699 | 0.08701205
133 | 2021/11/26 15:32:55 | 4110.0419 | 510.0009 | 1 | 2 | 0 | 0 | 0 | 0 | 1.499489 | 3.462244 | 5.191597 | 0.2123394 | 2.82391e-05 | 0.7115736 | 8.51525e-05 |  | 0.0001728885 | [19 empty] | 26.07234 | 0.08628845
134 | 2021/11/26 15:33:00 | 4115.042 | 515.001 | 1 | 2 | 0 | 0 | 0 | 0 | 1.499504 | 3.463154 | 5.193013 | 0.2144226 | 2.82391e-05 | 0.7187869 | 8.51525e-05 |  | 0.0001737836 | [19 empty] | 26.05224 | 0.00736475
135 | 2021/11/26 15:33:05 | 4120.0421 | 520.0011 | 1 | 2 | 0 | 0 | 0 | 0 | 1.499779 | 3.46388 | 5.195054 | 0.2165056 | 2.82391e-05 | 0.726001 | 8.51525e-05 |  | 0.0001917315 | [19 empty] | 26.08513 | 0.1134104
136 | 2021/11/26 15:33:10 | 4125.042 | 525.001 | 1 | 2 | 0 | 0 | 0 | 0 | 1.49958 | 3.464813 | 5.195764 | 0.2185878 | 2.82391e-05 | 0.7332149 | 8.51525e-05 |  | 0.0002934318 | [19 empty] | 26.03042 | 0.08834302
137 | 2021/11/26 15:33:15 | 4130.0422 | 530.0012 | 1 | 2 | 0 | 0 | 0 | 0 | 1.499031 | 3.465937 | 5.195547 | 0.2206709 | 2.82391e-05 | 0.7404333 | 8.51525e-05 |  |  |  | 2.190107 | [17 empty] | 25.98613 | -0.05127907
138 | 2021/11/26 15:33:20 | 4135.0413 | 535.0003 | 1 | 2 | 0 | 0 | 0 | 0 | 1.49942 | 3.46673 | 5.198084 | 0.2227523 | 2.82391e-05 | 0.7476482 | 8.51525e-05 |  | 0.0001976795 | [19 empty] | 25.93057 | 0.004897714
139 | 2021/11/26 15:33:25 | 4140.0414 | 540.0004 | 1 | 2 | 0 | 0 | 0 | 0 | 1.499947 | 3.46748 | 5.201036 | 0.2248353 | 2.82391e-05 | 0.7548699 | 8.51525e-05 |  | 0.0002313805 | [19 empty] | 25.96992 | 0.07307649
140 | 2021/11/26 15:33:30 | 4145.0416 | 545.0006 | 1 | 2 | 0 | 0 | 0 | 0 | 1.497765 | 3.468604 | 5.195154 | 0.2269182 | 2.82391e-05 | 0.7620935 | 8.51525e-05 |  | 0.0001878117 | [19 empty] | 25.88509 | -0.1052427
141 | 2021/11/26 15:33:35 | 4150.0417 | 550.0007 | 1 | 2 | 0 | 0 | 0 | 0 | 1.500031 | 3.469211 | 5.203924 | 0.2289997 | 2.82391e-05 | 0.7693137 | 8.51525e-05 | [21 empty] | 25.73101 | -0.1146495
142 | 2021/11/26 15:33:40 | 4155.0417 | 555.0007 | 1 | 2 | 0 | 0 | 0 | 0 | 1.499321 | 3.470109 | 5.202807 | 0.2310819 | 2.82391e-05 | 0.776538 | 8.51525e-05 |  | 0.0001367818 |  |  | 0.4447592 | [16 empty] | 25.79567 | -0.06846368
143 | 2021/11/26 15:33:45 | 4160.0416 | 560.0006 | 1 | 2 | 0 | 0 | 0 | 0 | 1.499596 | 3.470616 | 5.204522 | 0.2331651 | 2.82391e-05 | 0.7837674 | 8.51525e-05 |  | 0.0001461408 |  | 2.458076 | [17 empty] | 25.81071 | -0.01159549
144 | 2021/11/26 15:33:50 | 4165.0417 | 565.0007 | 1 | 2 | 0 | 0 | 0 | 0 | 1.498886 | 3.471606 | 5.203542 | 0.2352486 | 2.82391e-05 | 0.7909993 | 8.51525e-05 | [21 empty] | 25.8037 | -0.07729948
145 | 2021/11/26 15:33:55 | 4170.0424 | 570.0014 | 1 | 2 | 0 | 0 | 0 | 0 | 1.500099 | 3.472112 | 5.208512 | 0.2373301 | 2.82391e-05 | 0.7982261 | 8.51525e-05 |  | 0.0001671757 | [19 empty] | 25.96025 | -0.07545412
146 | 2021/11/26 15:34:00 | 4175.0419 | 575.0009 | 1 | 2 | 0 | 0 | 0 | 0 | 1.499199 | 3.472664 | 5.206214 | 0.2394131 | 2.82391e-05 | 0.8054593 | 8.51525e-05 |  | 0.0002142978 | [19 empty] | 26.02557 | 0.08820474
147 | 2021/11/26 15:34:05 | 4180.042 | 580.001 | 1 | 2 | 0 | 0 | 0 | 0 | 1.499672 | 3.47349 | 5.209096 | 0.2414949 | 2.82391e-05 | 0.8126898 | 8.51525e-05 |  | 0.0001281909 | [19 empty] | 26.21189 | 0.1134765
148 | 2021/11/26 15:34:10 | 4185.0419 | 585.0009 | 1 | 2 | 0 | 0 | 0 | 0 | 1.500084 | 3.474128 | 5.211484 | 0.2435779 | 2.82391e-05 | 0.8199258 | 8.51525e-05 | [21 empty] | 26.19716 | 0.05432308
149 | 2021/11/26 15:34:15 | 4190.0411 | 590.0001 | 1 | 2 | 0 | 0 | 0 | 0 | 1.499794 | 3.474813 | 5.211504 | 0.2456608 | 2.82391e-05 | 0.8271626 | 8.51525e-05 | [21 empty] | 26.19631 | 0.03920257
150 | 2021/11/26 15:34:20 | 4195.0412 | 595.0002 | 1 | 2 | 0 | 0 | 0 | 0 | 1.500046 | 3.475362 | 5.213203 | 0.2477427 | 2.82391e-05 | 0.8343976 | 8.51525e-05 |  | 0.0001033122 | [19 empty] | 26.21986 | 0.1104617
151 | 2021/11/26 15:34:25 | 4200.0414 | 600.0004 | 1 | 2 | 0 | 0 | 0 | 0 | 1.499977 | 3.475941 | 5.213832 | 0.2498261 | 2.82391e-05 | 0.8416388 | 8.51525e-05 |  | 0.0001158156 |  | 3.166586 | [17 empty] | 26.2235 | 0.1038003
152 | 2021/11/26 15:34:30 | 4205.0413 | 605.0003 | 1 | 2 | 0 | 0 | 0 | 0 | 1.500069 | 3.476482 | 5.214963 | 0.2519083 | 2.82391e-05 | 0.8488768 | 8.51525e-05 | [21 empty] | 26.20053 | -0.02316713
153 | 2021/11/26 15:34:35 | 4210.0414 | 610.0004 | 1 | 2 | 0 | 0 | 0 | 0 | 1.499321 | 3.477046 | 5.213208 | 0.2539907 | 2.82391e-05 | 0.8561169 | 8.51525e-05 | [21 empty] | 26.15659 | 0.01470923
154 | 2021/11/26 15:34:40 | 4215.0415 | 615.0005 | 1 | 2 | 0 | 0 | 0 | 0 | 1.499886 | 3.477682 | 5.216127 | 0.2560735 | 2.82391e-05 | 0.8633596 | 8.51525e-05 |  | 7.61751e-05 | [19 empty] | 26.06758 | 0.03451467
155 | 2021/11/26 15:34:45 | 4220.0416 | 620.0006 | 1 | 2 | 0 | 0 | 0 | 0 | 1.500031 | 3.47838 | 5.217678 | 0.2581558 | 2.82391e-05 | 0.8706018 | 8.51525e-05 | [21 empty] | 26.13477 | -0.07057488
156 | 2021/11/26 15:34:50 | 4225.0417 | 625.0007 | 1 | 2 | 0 | 0 | 0 | 0 | 1.499657 | 3.478848 | 5.217079 | 0.2602389 | 2.82391e-05 | 0.8778476 | 8.51525e-05 |  | 9.33379e-05 | [19 empty] | 26.13904 | -0.02249956
157 | 2021/11/26 15:34:55 | 4230.0416 | 630.0006 | 1 | 2 | 0 | 0 | 0 | 0 | 1.499016 | 3.479286 | 5.215505 | 0.2623217 | 2.82391e-05 | 0.8850937 | 8.51525e-05 | [21 empty] | 26.18213 | 0.08589983
158 | 2021/11/26 15:35:00 | 4235.0416 | 635.0006 | 1 | 2 | 0 | 0 | 0 | 0 | 1.500389 | 3.479777 | 5.221019 | 0.2644034 | 2.82391e-05 | 0.8923371 | 8.51525e-05 |  | 0.0001081814 |  |  | 0.2997611 | [16 empty] | 26.21168 | -0.05097926
159 | 2021/11/26 15:35:05 | 4240.0418 | 640.0008 | 1 | 2 | 0 | 0 | 0 | 0 | 1.498405 | 3.480649 | 5.215422 | 0.2664856 | 2.82391e-05 | 0.8995836 | 8.51525e-05 | [21 empty] | 26.2627 | 0.06160975
160 | 2021/11/26 15:35:10 | 4245.0418 | 645.0008 | 1 | 2 | 0 | 0 | 0 | 0 | 1.500427 | 3.480909 | 5.22285 | 0.268568 | 2.82391e-05 | 0.9068314 | 8.51525e-05 |  | 0.0001283471 |  | 3.815098 | [17 empty] | 26.28684 | -0.08365095
161 | 2021/11/26 15:35:15 | 4250.042 | 650.001 | 1 | 2 | 0 | 0 | 0 | 0 | 1.499001 | 3.4815 | 5.218772 | 0.2706514 | 2.82391e-05 | 0.914084 | 8.51525e-05 | [21 empty] | 26.32789 | -0.02667189
162 | 2021/11/26 15:35:20 | 4255.0419 | 655.0009 | 1 | 2 | 0 | 0 | 0 | 0 | 1.499756 | 3.481842 | 5.221913 | 0.272734 | 2.82391e-05 | 0.921335 | 8.51525e-05 |  | 0.0001042411 | [19 empty] | 26.22273 | -0.05743921
163 | 2021/11/26 15:35:25 | 4260.0418 | 660.0008 | 1 | 2 | 0 | 0 | 0 | 0 | 1.499924 | 3.482812 | 5.223953 | 0.2748158 | 2.82391e-05 | 0.9285843 | 8.51525e-05 | [21 empty] | 26.16289 | -0.1185727
164 | 2021/11/26 15:35:30 | 4265.042 | 665.001 | 1 | 2 | 0 | 0 | 0 | 0 | 1.499756 | 3.483162 | 5.223893 | 0.276899 | 2.82391e-05 | 0.9358397 | 8.51525e-05 |  | 9.926353e-05 | [19 empty] | 26.20513 | -0.08339882
165 | 2021/11/26 15:35:35 | 4270.042 | 670.001 | 1 | 2 | 0 | 0 | 0 | 0 | 1.500397 | 3.483512 | 5.226651 | 0.2789821 | 2.82391e-05 | 0.9430958 | 8.51525e-05 | [21 empty] | 26.03406 | -0.0490737
166 | 2021/11/26 15:35:40 | 4275.0422 | 675.0012 | 1 | 2 | 0 | 0 | 0 | 0 | 1.500122 | 3.483838 | 5.226182 | 0.2810661 | 2.82391e-05 | 0.9503562 | 8.51525e-05 |  | 5.673623e-05 | [19 empty] | 26.09704 | -0.07969439
167 | 2021/11/26 15:35:45 | 4280.0415 | 680.0005 | 1 | 2 | 0 | 0 | 0 | 0 | 1.499977 | 3.48468 | 5.22694 | 0.2831492 | 2.82391e-05 | 0.9576142 | 8.51525e-05 | [21 empty] | 26.11037 | -0.01675189
168 | 2021/11/26 15:35:50 | 4285.0414 | 685.0004 | 1 | 2 | 0 | 0 | 0 | 0 | 1.499687 | 3.485173 | 5.226669 | 0.2852321 | 2.82391e-05 | 0.9648729 | 8.51525e-05 |  | 0.0001390822 | [19 empty] | 26.15034 | -0.09171546
169 | 2021/11/26 15:35:55 | 4290.0415 | 690.0005 | 1 | 2 | 0 | 0 | 0 | 0 | 1.499832 | 3.485651 | 5.227891 | 0.2873145 | 2.82391e-05 | 0.9721311 | 8.51525e-05 | [21 empty] | 26.11295 | -0.07427812
170 | 2021/11/26 15:36:00 | 4295.0415 | 695.0005 | 1 | 2 | 0 | 0 | 0 | 0 | 1.499763 | 3.486213 | 5.228493 | 0.2893963 | 2.82391e-05 | 0.9793882 | 8.51525e-05 |  | 0.0001144685 |  | 3.858085 | [17 empty] | 26.13368 | 0.02509058
171 | 2021/11/26 15:36:05 | 4300.0417 | 700.0007 | 1 | 2 | 0 | 0 | 0 | 0 | 1.499763 | 3.48715 | 5.229899 | 0.2914801 | 2.82391e-05 | 0.9866534 | 8.51525e-05 | [21 empty] | 26.23067 | -0.1020819
172 | 2021/11/26 15:36:10 | 4305.0415 | 705.0005 | 1 | 2 | 0 | 0 | 0 | 0 | 1.500572 | 3.48736 | 5.233035 | 0.2935625 | 2.82391e-05 | 0.9939151 | 8.51525e-05 |  | 0.0001133986 | [19 empty] | 26.35431 | 0.02916813
173 | 2021/11/26 15:36:15 | 4310.0417 | 710.0007 | 1 | 2 | 0 | 0 | 0 | 0 | 1.49971 | 3.487892 | 5.230827 | 0.2956465 | 2.82391e-05 | 1.001183 | 8.51525e-05 | [21 empty] | 26.38607 | 0.06540835
174 | 2021/11/26 15:36:20 | 4315.042 | 715.001 | 1 | 2 | 0 | 0 | 0 | 0 | 1.500145 | 3.488592 | 5.233394 | 0.2977288 | 2.82391e-05 | 1.008447 | 8.51525e-05 |  | 7.44453e-05 | [19 empty] | 26.36054 | 0.08268356
175 | 2021/11/26 15:36:25 | 4320.0418 | 720.0008 | 1 | 2 | 0 | 0 | 0 | 0 | 1.49987 | 3.489233 | 5.233396 | 0.2998106 | 2.82391e-05 | 1.01571 | 8.51525e-05 | [21 empty] | 26.2976 | 0.04742742
176 | 2021/11/26 15:36:30 | 4325.0418 | 725.0008 | 1 | 2 | 0 | 0 | 0 | 0 | 1.500626 | 3.489556 | 5.236518 | 0.3018941 | 2.82391e-05 | 1.02298 | 8.51525e-05 |  | 8.51884e-05 | [19 empty] | 26.24316 | -0.0746733
177 | 2021/11/26 15:36:35 | 4330.0419 | 730.0009 | 1 | 2 | 0 | 0 | 0 | 0 | 1.500336 | 3.490095 | 5.236315 | 0.3039773 | 2.82391e-05 | 1.03025 | 8.51525e-05 |  |  |  |  | 0.2582518 | [16 empty] | 26.25388 | 0.08595228
178 | 2021/11/26 15:36:40 | 4335.042 | 735.001 | 1 | 2 | 0 | 0 | 0 | 0 | 1.500359 | 3.490941 | 5.237665 | 0.3060584 | 2.82391e-05 | 1.037514 | 8.51525e-05 | [21 empty] | 26.23606 | 0.02474308
179 | 2021/11/26 15:36:45 | 4340.0412 | 740.0002 | 1 | 2 | 0 | 0 | 0 | 0 | 1.499947 | 3.491469 | 5.237018 | 0.3081406 | 2.82391e-05 | 1.044783 | 8.51525e-05 |  | 9.930891e-05 |  | 3.743892 | [17 empty] | 26.11892 | -0.1014519
180 | 2021/11/26 15:36:50 | 4345.0416 | 745.0006 | 1 | 2 | 0 | 0 | 0 | 0 | 1.500046 | 3.491889 | 5.237994 | 0.3102239 | 2.82391e-05 | 1.052057 | 8.51525e-05 |  | 0.0001559703 | [19 empty] | 26.05027 | 0.03595352
181 | 2021/11/26 15:36:55 | 4350.0414 | 750.0004 | 1 | 2 | 0 | 0 | 0 | 0 | 1.499992 | 3.492447 | 5.238643 | 0.3123066 | 2.82391e-05 | 1.05933 | 8.51525e-05 | [21 empty] | 26.02785 | -0.1114166
182 | 2021/11/26 15:37:00 | 4355.0415 | 755.0005 | 1 | 2 | 0 | 0 | 0 | 0 | 1.499611 | 3.49313 | 5.238336 | 0.3143887 | 2.82391e-05 | 1.066602 | 8.51525e-05 |  | 0.0001520962 | [19 empty] | 26.01084 | -0.07357478
183 | 2021/11/26 15:37:05 | 4360.0414 | 760.0004 | 1 | 2 | 0 | 0 | 0 | 0 | 1.498726 | 3.493736 | 5.236153 | 0.3164724 | 2.82391e-05 | 1.073882 | 8.51525e-05 | [21 empty] | 26.11404 | -0.04101574
184 | 2021/11/26 15:37:10 | 4365.0416 | 765.0006 | 1 | 2 | 0 | 0 | 0 | 0 | 1.500824 | 3.49399 | 5.243864 | 0.3185551 | 2.82391e-05 | 1.081159 | 8.51525e-05 |  | 7.976984e-05 | [19 empty] | 26.05394 | -0.1229948
185 | 2021/11/26 15:37:15 | 4370.0416 | 770.0006 | 1 | 2 | 0 | 0 | 0 | 0 | 1.499146 | 3.494814 | 5.239236 | 0.3206378 | 2.82391e-05 | 1.088436 | 8.51525e-05 | [21 empty] | 26.08036 | -0.09932935
186 | 2021/11/26 15:37:20 | 4375.0418 | 775.0008 | 1 | 2 | 0 | 0 | 0 | 0 | 1.500031 | 3.495416 | 5.243232 | 0.3227194 | 2.82391e-05 | 1.095712 | 8.51525e-05 |  | 0.0001218123 | [19 empty] | 26.15664 | 0.03287375
187 | 2021/11/26 15:37:25 | 4380.0418 | 780.0008 | 1 | 2 | 0 | 0 | 0 | 0 | 1.500198 | 3.495842 | 5.244455 | 0.3248016 | 2.82391e-05 | 1.10299 | 8.51525e-05 | [21 empty] | 26.2383 | 0.01107752
188 | 2021/11/26 15:37:30 | 4385.0417 | 785.0007 | 1 | 2 | 0 | 0 | 0 | 0 | 1.499817 | 3.496707 | 5.244421 | 0.3268849 | 2.82391e-05 | 1.110274 | 8.51525e-05 |  | 9.426556e-05 |  | 3.694495 | [17 empty] | 26.35003 | -0.02100289
189 | 2021/11/26 15:37:35 | 4390.042 | 790.001 | 1 | 2 | 0 | 0 | 0 | 0 | 1.500481 | 3.497152 | 5.24741 | 0.3289688 | 2.82391e-05 | 1.117561 | 8.51525e-05 | [21 empty] | 26.41155 | 0.0778085
190 | 2021/11/26 15:37:40 | 4395.0418 | 795.0008 | 1 | 2 | 0 | 0 | 0 | 0 | 1.499687 | 3.497758 | 5.245542 | 0.3310511 | 2.82391e-05 | 1.124844 | 8.51525e-05 |  | 9.222302e-05 | [19 empty] | 26.43142 | 0.1333731
191 | 2021/11/26 15:37:45 | 4400.0419 | 800.0009 | 1 | 2 | 0 | 0 | 0 | 0 | 1.499779 | 3.498169 | 5.24648 | 0.3331348 | 2.82391e-05 | 1.132132 | 8.51525e-05 | [21 empty] | 26.4226 | 0.06991088
192 | 2021/11/26 15:37:50 | 4405.042 | 805.001 | 1 | 2 | 0 | 0 | 0 | 0 | 1.499832 | 3.498942 | 5.247825 | 0.3352177 | 2.82391e-05 | 1.139419 | 8.51525e-05 |  | 9.291305e-05 | [19 empty] | 26.43084 | 0.02908289
193 | 2021/11/26 15:37:55 | 4410.042 | 810.001 | 1 | 2 | 0 | 0 | 0 | 0 | 1.498398 | 3.499786 | 5.244072 | 0.3373005 | 2.82391e-05 | 1.146708 | 8.51525e-05 | [21 empty] | 26.39822 | 0.08249819
194 | 2021/11/26 15:38:00 | 4415.0422 | 815.0012 | 1 | 2 | 0 | 0 | 0 | 0 | 1.500504 | 3.499831 | 5.25151 | 0.3393822 | 2.82391e-05 | 1.153993 | 8.51525e-05 |  |  |  |  | 0.2761019 | [16 empty] | 26.35827 | 0.08693874
195 | 2021/11/26 15:38:05 | 4420.0414 | 820.0004 | 1 | 2 | 0 | 0 | 0 | 0 | 1.499321 | 3.50057 | 5.248478 | 0.341465 | 2.82391e-05 | 1.161283 | 8.51525e-05 |  | 8.889463e-05 | [19 empty] | 26.32362 | -0.04522264
196 | 2021/11/26 15:38:10 | 4425.0414 | 825.0004 | 1 | 2 | 0 | 0 | 0 | 0 | 1.500214 | 3.50125 | 5.252624 | 0.3435479 | 2.82391e-05 | 1.168575 | 8.51525e-05 |  |  |  | 3.471462 | [17 empty] | 26.21446 | -0.0405097
197 | 2021/11/26 15:38:15 | 4430.0413 | 830.0003 | 1 | 2 | 0 | 0 | 0 | 0 | 1.500053 | 3.501957 | 5.253121 | 0.3456298 | 2.82391e-05 | 1.175865 | 8.51525e-05 |  | 0.0001127412 | [19 empty] | 26.10983 | 0.006278753
198 | 2021/11/26 15:38:20 | 4435.0414 | 835.0004 | 1 | 2 | 0 | 0 | 0 | 0 | 1.498985 | 3.502347 | 5.249966 | 0.3477127 | 2.82391e-05 | 1.18316 | 8.51525e-05 | [21 empty] | 26.05394 | -0.07504582
199 | 2021/11/26 15:38:25 | 4440.0415 | 840.0005 | 1 | 2 | 0 | 0 | 0 | 0 | 1.500084 | 3.502857 | 5.25458 | 0.3497959 | 2.82391e-05 | 1.190456 | 8.51525e-05 |  | 9.911438e-05 | [19 empty] | 26.03127 | -0.1375264
200 | 2021/11/26 15:38:30 | 4445.0418 | 845.0008 | 1 | 2 | 0 | 0 | 0 | 0 | 1.49958 | 3.503581 | 5.2539 | 0.3518777 | 2.82391e-05 | 1.19775 | 8.51525e-05 | [21 empty] | 26.09252 | -0.07613778
201 | 2021/11/26 15:38:35 | 4450.042 | 850.001 | 1 | 2 | 0 | 0 | 0 | 0 | 1.499924 | 3.504363 | 5.256278 | 0.353961 | 2.82391e-05 | 1.205049 | 8.51525e-05 |  | 0.0001152969 | [19 empty] | 26.18983 | 0.06602168
202 | 2021/11/26 15:38:40 | 4455.0416 | 855.0006 | 1 | 2 | 0 | 0 | 0 | 0 | 1.500031 | 3.504565 | 5.256956 | 0.3560433 | 2.82391e-05 | 1.212347 | 8.51525e-05 |  | 0.0001101229 | [19 empty] | 26.29502 | 0.07365227
203 | 2021/11/26 15:38:45 | 4460.041 | 860 | 1 | 2 | 0 | 0 | 0 | 0 | 1.499992 | 3.50527 | 5.257877 | 0.3581268 | 2.82391e-05 | 1.219649 | 8.51525e-05 | [21 empty] | 26.37244 | 0.05095184
204 | 2021/11/26 15:38:50 | 4465.0425 | 865.0015 | 1 | 2 | 0 | 0 | 0 | 0 | 1.499817 | 3.506026 | 5.258397 | 0.3602097 | 2.82391e-05 | 1.226951 | 8.51525e-05 |  | 0.0001047921 | [19 empty] | 26.37641 | 0.03653824
205 | 2021/11/26 15:38:55 | 4470.0411 | 870.0001 | 1 | 2 | 0 | 0 | 0 | 0 | 1.499702 | 3.506521 | 5.258737 | 0.3622926 | 2.82391e-05 | 1.234254 | 8.51525e-05 |  |  |  | 3.508897 | [17 empty] | 26.33219 | 0.07623196
206 | 2021/11/26 15:39:00 | 4475.0412 | 875.0002 | 1 | 2 | 0 | 0 | 0 | 0 | 1.500267 | 3.507131 | 5.261633 | 0.3643759 | 2.82391e-05 | 1.24156 | 8.51525e-05 |  | 0.0001208205 | [19 empty] | 26.32168 | 0.1060057
207 | 2021/11/26 15:39:05 | 4480.0421 | 880.0011 | 1 | 2 | 0 | 0 | 0 | 0 | 1.499184 | 3.507732 | 5.258736 | 0.3664585 | 2.82391e-05 | 1.248864 | 8.51525e-05 | [21 empty] | 26.35227 | -0.03448248
208 | 2021/11/26 15:39:10 | 4485.0412 | 885.0002 | 1 | 2 | 0 | 0 | 0 | 0 | 1.500435 | 3.508297 | 5.263972 | 0.3685415 | 2.82391e-05 | 1.256172 | 8.51525e-05 | [21 empty] | 26.30499 | 0.04876196
209 | 2021/11/26 15:39:15 | 4490.0412 | 890.0002 | 1 | 2 | 0 | 0 | 0 | 0 | 1.500702 | 3.508832 | 5.265711 | 0.3706248 | 2.82391e-05 | 1.263481 | 8.51525e-05 |  | 7.792322e-05 | [19 empty] | 26.33616 | 0.08738816
210 | 2021/11/26 15:39:20 | 4495.0413 | 895.0003 | 1 | 2 | 0 | 0 | 0 | 0 | 1.500534 | 3.509287 | 5.265804 | 0.3727066 | 2.82391e-05 | 1.270786 | 8.51525e-05 | [21 empty] | 26.43647 | 0.03439069
211 | 2021/11/26 15:39:25 | 4500.0413 | 900.0003 | 1 | 2 | 0 | 0 | 0 | 0 | 1.499886 | 3.509945 | 5.264517 | 0.3747886 | 2.82391e-05 | 1.278093 | 8.51525e-05 |  | 0.0001000862 |  |  | 0.2839534 | [16 empty] | 26.40104 | 0.1031542
212 | 2021/11/26 15:39:30 | 4505.0416 | 905.0006 | 1 | 2 | 0 | 0 | 0 | 0 | 1.500145 | 3.510684 | 5.266535 | 0.3768713 | 2.82391e-05 | 1.285404 | 8.51525e-05 | [21 empty] | 26.30102 | 0.03792822
213 | 2021/11/26 15:39:35 | 4510.0417 | 910.0007 | 1 | 2 | 0 | 0 | 0 | 0 | 1.500175 | 3.511048 | 5.267186 | 0.3789558 | 2.82391e-05 | 1.292723 | 8.51525e-05 |  | 0.0001021897 |  | 3.646213 | [17 empty] | 26.24346 | 0.1101732
214 | 2021/11/26 15:39:40 | 4515.0425 | 915.0015 | 1 | 2 | 0 | 0 | 0 | 0 | 1.499107 | 3.511817 | 5.264589 | 0.3810379 | 2.82391e-05 | 1.300034 | 8.51525e-05 | [21 empty] | 26.22952 | 0.0645411
215 | 2021/11/26 15:39:45 | 4520.0415 | 920.0005 | 1 | 2 | 0 | 0 | 0 | 0 | 1.499924 | 3.512506 | 5.268492 | 0.3831194 | 2.82391e-05 | 1.307345 | 8.51525e-05 |  | 9.208427e-05 | [19 empty] | 26.10898 | -0.04876792
216 | 2021/11/26 15:39:50 | 4525.0416 | 925.0006 | 1 | 2 | 0 | 0 | 0 | 0 | 1.500214 | 3.513043 | 5.270316 | 0.3852021 | 2.82391e-05 | 1.314661 | 8.51525e-05 | [21 empty] | 25.92605 | 0.04021466
217 | 2021/11/26 15:39:55 | 4530.0417 | 930.0007 | 1 | 2 | 0 | 0 | 0 | 0 | 1.501228 | 3.51352 | 5.274595 | 0.3872849 | 2.82391e-05 | 1.321978 | 8.51525e-05 |  | 8.278355e-05 | [19 empty] | 25.9453 | -0.09388447
218 | 2021/11/26 15:40:00 | 4535.0417 | 935.0007 | 1 | 2 | 0 | 0 | 0 | 0 | 1.498947 | 3.513999 | 5.267298 | 0.3893679 | 2.82391e-05 | 1.329298 | 8.51525e-05 | [21 empty] | 25.97989 | -0.02546191
219 | 2021/11/26 15:40:05 | 4540.042 | 940.001 | 1 | 2 | 0 | 0 | 0 | 0 | 1.500084 | 3.514933 | 5.272695 | 0.3914512 | 2.82391e-05 | 1.336619 | 8.51525e-05 |  | 0.0001145167 | [19 empty] | 25.99665 | -0.09014487
220 | 2021/11/26 15:40:10 | 4545.0421 | 945.0011 | 1 | 2 | 0 | 0 | 0 | 0 | 1.499649 | 3.515342 | 5.271779 | 0.3935344 | 2.82391e-05 | 1.343942 | 8.51525e-05 | [21 empty] | 26.08319 | -0.05902231
221 | 2021/11/26 15:40:15 | 4550.042 | 950.001 | 1 | 2 | 0 | 0 | 0 | 0 | 1.499817 | 3.515816 | 5.273081 | 0.395616 | 2.82391e-05 | 1.35126 | 8.51525e-05 |  | 0.0001289829 | [19 empty] | 26.20061 | 0.087412
222 | 2021/11/26 15:40:20 | 4555.042 | 955.001 | 1 | 2 | 0 | 0 | 0 | 0 | 1.499512 | 3.516469 | 5.272987 | 0.3976997 | 2.82391e-05 | 1.358587 | 8.51525e-05 |  |  |  | 3.515991 | [17 empty] | 26.32252 | -0.05585909
223 | 2021/11/26 15:40:25 | 4560.0421 | 960.0011 | 1 | 2 | 0 | 0 | 0 | 0 | 1.498802 | 3.517134 | 5.271487 | 0.3997811 | 2.82391e-05 | 1.365906 | 8.51525e-05 |  | 7.400144e-05 | [19 empty] | 26.36818 | 0.1134396
224 | 2021/11/26 15:40:30 | 4565.0412 | 965.0002 | 1 | 2 | 0 | 0 | 0 | 0 | 1.500191 | 3.517663 | 5.277166 | 0.4018651 | 2.82391e-05 | 1.373237 | 8.51525e-05 | [21 empty] | 26.27717 | 0.02826154
225 | 2021/11/26 15:40:35 | 4570.0415 | 970.0005 | 1 | 2 | 0 | 0 | 0 | 0 | 1.500137 | 3.518198 | 5.277779 | 0.4039471 | 2.82391e-05 | 1.380561 | 8.51525e-05 |  | 0.0001314702 | [19 empty] | 26.12228 | 0.09640574
226 | 2021/11/26 15:40:40 | 4575.0415 | 975.0005 | 1 | 2 | 0 | 0 | 0 | 0 | 1.500015 | 3.51854 | 5.277863 | 0.4060303 | 2.82391e-05 | 1.387891 | 8.51525e-05 | [21 empty] | 25.99774 | -0.1082075
227 | 2021/11/26 15:40:45 | 4580.0418 | 980.0008 | 1 | 2 | 0 | 0 | 0 | 0 | 1.500015 | 3.519563 | 5.279397 | 0.4081134 | 2.82391e-05 | 1.395222 | 8.51525e-05 |  | 0.0001002404 | [19 empty] | 25.99665 | -0.02509296
228 | 2021/11/26 15:40:50 | 4585.0415 | 985.0005 | 1 | 2 | 0 | 0 | 0 | 0 | 1.500053 | 3.519952 | 5.280115 | 0.410196 | 2.82391e-05 | 1.402552 | 8.51525e-05 |  |  |  |  | 0.2821814 | [16 empty] | 26.12798 | -0.1151282
229 | 2021/11/26 15:40:55 | 4590.0417 | 990.0007 | 1 | 2 | 0 | 0 | 0 | 0 | 1.50103 | 3.520484 | 5.284352 | 0.4122784 | 2.82391e-05 | 1.409883 | 8.51525e-05 | [21 empty] | 26.29612 | 0.04828095
230 | 2021/11/26 15:41:00 | 4595.0425 | 995.0015 | 1 | 2 | 0 | 0 | 0 | 0 | 1.499962 | 3.521191 | 5.281653 | 0.4143623 | 2.82391e-05 | 1.41722 | 8.51525e-05 |  | 8.92966e-05 |  | 3.487441 | [17 empty] | 26.33101 | 0.09376347
231 | 2021/11/26 15:41:05 | 4600.0416 | 1000.0006 | 1 | 2 | 0 | 0 | 0 | 0 | 1.500137 | 3.521968 | 5.283435 | 0.416445 | 2.82391e-05 | 1.424554 | 8.51525e-05 |  | 0.0001344285 | [19 empty] | 26.20028 | -0.06967723
232 | 2021/11/26 15:41:10 | 4605.042 | 1005.001 | 1 | 2 | 0 | 0 | 0 | 0 | 1.499344 | 3.522349 | 5.281213 | 0.4185276 | 2.82391e-05 | 1.431889 | 8.51525e-05 | [21 empty] | 26.03354 | -0.101015
233 | 2021/11/26 15:41:15 | 4610.0419 | 1010.0009 | 1 | 2 | 0 | 0 | 0 | 0 | 1.499992 | 3.523105 | 5.284629 | 0.4206108 | 2.82391e-05 | 1.439227 | 8.51525e-05 |  | 9.526452e-05 | [19 empty] | 26.01193 | -0.05533695
234 | 2021/11/26 15:41:20 | 4615.0421 | 1015.0011 | 1 | 2 | 0 | 0 | 0 | 0 | 1.500389 | 3.523676 | 5.286885 | 0.4226936 | 2.82391e-05 | 1.446566 | 8.51525e-05 | [21 empty] | 26.06846 | 0.06149471
235 | 2021/11/26 15:41:25 | 4620.0418 | 1020.0008 | 1 | 2 | 0 | 0 | 0 | 0 | 1.500374 | 3.524168 | 5.28757 | 0.4247763 | 2.82391e-05 | 1.453905 | 8.51525e-05 |  | 0.0001414949 | [19 empty] | 26.1921 | 0.04511535
236 | 2021/11/26 15:41:30 | 4625.042 | 1025.001 | 1 | 2 | 0 | 0 | 0 | 0 | 1.500465 | 3.524735 | 5.288742 | 0.4268598 | 2.82391e-05 | 1.461248 | 8.51525e-05 | [21 empty] | 26.3268 | 0.04457295
237 | 2021/11/26 15:41:35 | 4630.0413 | 1030.0003 | 1 | 2 | 0 | 0 | 0 | 0 | 1.500359 | 3.525226 | 5.289105 | 0.4289415 | 2.82391e-05 | 1.468586 | 8.51525e-05 |  | 0.0001051194 | [19 empty] | 26.12574 | -0.04912734
238 | 2021/11/26 15:41:40 | 4635.0413 | 1035.0003 | 1 | 2 | 0 | 0 | 0 | 0 | 1.50087 | 3.52607 | 5.292173 | 0.4310239 | 2.82391e-05 | 1.475928 | 8.51525e-05 | [21 empty] | 26.13646 | -0.0211066
239 | 2021/11/26 15:41:45 | 4640.0416 | 1040.0006 | 1 | 2 | 0 | 0 | 0 | 0 | 1.50058 | 3.526522 | 5.291828 | 0.4331084 | 2.82391e-05 | 1.483279 | 8.51525e-05 |  | 0.000109046 |  | 3.49807 | [17 empty] | 26.25476 | 0.07773042
240 | 2021/11/26 15:41:50 | 4645.0414 | 1045.0004 | 1 | 2 | 0 | 0 | 0 | 0 | 1.499779 | 3.527085 | 5.289848 | 0.4351899 | 2.82391e-05 | 1.49062 | 8.51525e-05 | [21 empty] | 26.00002 | -0.05501807
241 | 2021/11/26 15:41:55 | 4650.0415 | 1050.0005 | 1 | 2 | 0 | 0 | 0 | 0 | 1.500244 | 3.527806 | 5.29257 | 0.4372741 | 2.82391e-05 | 1.497972 | 8.51525e-05 |  | 0.0001055577 | [19 empty] | 26.31286 | 0.1161039
242 | 2021/11/26 15:42:00 | 4655.0415 | 1055.0005 | 1 | 2 | 0 | 0 | 0 | 0 | 1.499741 | 3.528487 | 5.291817 | 0.4393555 | 2.82391e-05 | 1.505315 | 8.51525e-05 | [21 empty] | 26.05879 | 0.01960695
243 | 2021/11/26 15:42:05 | 4660.0416 | 1060.0006 | 1 | 2 | 0 | 0 | 0 | 0 | 1.500137 | 3.528964 | 5.293929 | 0.4414392 | 2.82391e-05 | 1.512667 | 8.51525e-05 |  | 0.0001229988 | [19 empty] | 26.02278 | 0.0003683567
244 | 2021/11/26 15:42:10 | 4665.0424 | 1065.0014 | 1 | 2 | 0 | 0 | 0 | 0 | 1.500145 | 3.529368 | 5.294564 | 0.4435224 | 2.82391e-05 | 1.520019 | 8.51525e-05 |  | 0.0001282653 | [19 empty] | 26.32759 | 0.1227611
245 | 2021/11/26 15:42:15 | 4670.0417 | 1070.0007 | 1 | 2 | 0 | 0 | 0 | 0 | 1.499214 | 3.530049 | 5.292299 | 0.4456035 | 2.82391e-05 | 1.527365 | 8.51525e-05 |  |  |  |  | 0.2849381 | [16 empty] | 25.91489 | -0.0540024
246 | 2021/11/26 15:42:20 | 4675.0411 | 1075.0001 | 1 | 2 | 0 | 0 | 0 | 0 | 1.499855 | 3.530821 | 5.29572 | 0.4476862 | 2.82391e-05 | 1.534718 | 8.51525e-05 | [21 empty] | 26.28902 | 0.08891523
247 | 2021/11/26 15:42:25 | 4680.0419 | 1080.0009 | 1 | 2 | 0 | 0 | 0 | 0 | 1.499687 | 3.531164 | 5.295641 | 0.4497685 | 2.82391e-05 | 1.54207 | 8.51525e-05 |  | 7.499291e-05 |  | 3.621552 | [17 empty] | 26.0821 | 0.01038015
248 | 2021/11/26 15:42:30 | 4685.0419 | 1085.0009 | 1 | 2 | 0 | 0 | 0 | 0 | 1.500809 | 3.531778 | 5.300524 | 0.451851 | 2.82391e-05 | 1.549425 | 8.51525e-05 | [21 empty] | 25.99744 | -0.06056666
249 | 2021/11/26 15:42:35 | 4690.0419 | 1090.0009 | 1 | 2 | 0 | 0 | 0 | 0 | 1.500252 | 3.532606 | 5.299799 | 0.4539337 | 2.82391e-05 | 1.556781 | 8.51525e-05 |  | 0.0001201863 | [19 empty] | 26.27151 | 0.06880879
250 | 2021/11/26 15:42:40 | 4695.0421 | 1095.0011 | 1 | 2 | 0 | 0 | 0 | 0 | 1.499359 | 3.533237 | 5.297591 | 0.456016 | 2.82391e-05 | 1.564137 | 8.51525e-05 |  | 0.0001210617 | [19 empty] | 25.95746 | -0.09263158
251 | 2021/11/26 15:42:45 | 4700.0421 | 1100.0011 | 1 | 2 | 0 | 0 | 0 | 0 | 1.498688 | 3.533543 | 5.295678 | 0.4580999 | 2.82391e-05 | 1.571501 | 8.51525e-05 | [21 empty] | 26.20513 | -0.02409577
252 | 2021/11/26 15:42:50 | 4705.0415 | 1105.0005 | 1 | 2 | 0 | 0 | 0 | 0 | 1.499214 | 3.534273 | 5.298632 | 0.4601812 | 2.82391e-05 | 1.578856 | 8.51525e-05 | [21 empty] | 26.08628 | -0.06028712
253 | 2021/11/26 15:42:55 | 4710.0414 | 1110.0004 | 1 | 2 | 0 | 0 | 0 | 0 | 1.49913 | 3.535055 | 5.299507 | 0.4622646 | 2.82391e-05 | 1.58622 | 8.51525e-05 |  | 0.0001039568 | [19 empty] | 26.10983 | -0.03643036
254 | 2021/11/26 15:43:00 | 4715.0413 | 1115.0003 | 1 | 2 | 0 | 0 | 0 | 0 | 1.50029 | 3.535458 | 5.304212 | 0.4643462 | 2.82391e-05 | 1.593578 | 8.51525e-05 |  | 0.0002632383 | [19 empty] | 26.25894 | 0.07356286
255 | 2021/11/26 15:43:05 | 4720.0415 | 1120.0005 | 1 | 2 | 0 | 0 | 0 | 0 | 1.500397 | 3.536113 | 5.305573 | 0.4664296 | 2.82391e-05 | 1.600945 | 8.51525e-05 |  |  |  | 3.347916 | [17 empty] | 26.00741 | -0.006750822
256 | 2021/11/26 15:43:10 | 4725.0414 | 1125.0004 | 1 | 2 | 0 | 0 | 0 | 0 | 1.500435 | 3.536544 | 5.306354 | 0.4685123 | 2.82391e-05 | 1.60831 | 8.51525e-05 |  | 9.13726e-05 | [19 empty] | 26.28987 | 0.1008576
257 | 2021/11/26 15:43:15 | 4730.0415 | 1130.0005 | 1 | 2 | 0 | 0 | 0 | 0 | 1.500488 | 3.537607 | 5.308137 | 0.4705963 | 2.82391e-05 | 1.615681 | 8.51525e-05 |  | 0.0001469891 | [19 empty] | 25.98871 | -0.07578313
258 | 2021/11/26 15:43:20 | 4735.0416 | 1135.0006 | 1 | 2 | 0 | 0 | 0 | 0 | 1.50029 | 3.537907 | 5.307886 | 0.472679 | 2.82391e-05 | 1.623049 | 8.51525e-05 | [21 empty] | 26.23946 | 0.04272223
259 | 2021/11/26 15:43:25 | 4740.042 | 1140.001 | 1 | 2 | 0 | 0 | 0 | 0 | 1.500938 | 3.538466 | 5.311018 | 0.4747633 | 2.82391e-05 | 1.630424 | 8.51525e-05 | [21 empty] | 25.98389 | -0.1009572
260 | 2021/11/26 15:43:30 | 4745.0417 | 1145.0007 | 1 | 2 | 0 | 0 | 0 | 0 | 1.500687 | 3.539155 | 5.311164 | 0.4768462 | 2.82391e-05 | 1.637795 | 8.51525e-05 |  | 8.462047e-05 | [19 empty] | 26.32113 | 0.0487411
261 | 2021/11/26 15:43:35 | 4750.0417 | 1150.0007 | 1 | 2 | 0 | 0 | 0 | 0 | 1.500359 | 3.539876 | 5.311085 | 0.4789295 | 2.82391e-05 | 1.645169 | 8.51525e-05 |  | 0.0001620468 |  |  | 0.2913602 | [16 empty] | 25.94842 | -0.08578837
262 | 2021/11/26 15:43:40 | 4755.0418 | 1155.0008 | 1 | 2 | 0 | 0 | 0 | 0 | 1.50016 | 3.540401 | 5.311168 | 0.4810111 | 2.82391e-05 | 1.652538 | 8.51525e-05 | [21 empty] | 26.29556 | 0.07877529
263 | 2021/11/26 15:43:45 | 4760.0419 | 1160.0009 | 1 | 2 | 0 | 0 | 0 | 0 | 1.499794 | 3.540895 | 5.310613 | 0.4830956 | 2.82391e-05 | 1.659919 | 8.51525e-05 |  | 0.000154106 | [19 empty] | 26.12713 | 0.03874719
264 | 2021/11/26 15:43:50 | 4765.0412 | 1165.0002 | 1 | 2 | 0 | 0 | 0 | 0 | 1.499741 | 3.541626 | 5.311522 | 0.4851766 | 2.82391e-05 | 1.667288 | 8.51525e-05 |  |  |  | 3.401938 | [17 empty] | 26.07406 | 0.006474257
265 | 2021/11/26 15:43:55 | 4770.0415 | 1170.0005 | 1 | 2 | 0 | 0 | 0 | 0 | 1.500542 | 3.542362 | 5.315463 | 0.4872605 | 2.82391e-05 | 1.674669 | 8.51525e-05 |  | 9.569761e-05 | [19 empty] | 26.3135 | 0.1096541
266 | 2021/11/26 15:44:00 | 4775.0411 | 1175.0001 | 1 | 2 | 0 | 0 | 0 | 0 | 1.500099 | 3.54265 | 5.314326 | 0.4893432 | 2.82391e-05 | 1.682047 | 8.51525e-05 | [21 empty] | 26.05339 | 0.02907932
267 | 2021/11/26 15:44:05 | 4780.0412 | 1180.0002 | 1 | 2 | 0 | 0 | 0 | 0 | 1.49987 | 3.543809 | 5.315253 | 0.4914259 | 2.82391e-05 | 1.689427 | 8.51525e-05 |  | 0.0001169635 | [19 empty] | 26.17192 | 0.04446447
268 | 2021/11/26 15:44:10 | 4785.0415 | 1185.0005 | 1 | 2 | 0 | 0 | 0 | 0 | 1.500465 | 3.544436 | 5.318302 | 0.4935094 | 2.82391e-05 | 1.696811 | 8.51525e-05 |  | 0.0001238461 | [19 empty] | 26.30211 | 0.1002485
269 | 2021/11/26 15:44:15 | 4790.0414 | 1190.0004 | 1 | 2 | 0 | 0 | 0 | 0 | 1.50032 | 3.544728 | 5.318226 | 0.4955922 | 2.82391e-05 | 1.704193 | 8.51525e-05 | [21 empty] | 25.98355 | -0.04503906
270 | 2021/11/26 15:44:20 | 4795.0415 | 1195.0005 | 1 | 2 | 0 | 0 | 0 | 0 | 1.500626 | 3.545505 | 5.320477 | 0.4976746 | 2.82391e-05 | 1.711576 | 8.51525e-05 | [21 empty] | 26.33725 | 0.08844078
271 | 2021/11/26 15:44:25 | 4800.0417 | 1200.0007 | 1 | 2 | 0 | 0 | 0 | 0 | 1.499557 | 3.546246 | 5.317798 | 0.4997571 | 2.82391e-05 | 1.71896 | 8.51525e-05 |  | 9.560645e-05 | [19 empty] | 26.01902 | -0.08198977
272 | 2021/11/26 15:44:30 | 4805.0426 | 1205.0016 | 1 | 2 | 0 | 0 | 0 | 0 | 1.499794 | 3.546882 | 5.319592 | 0.5018405 | 2.82391e-05 | 1.726349 | 8.51525e-05 |  | 0.0001179551 |  | 3.299779 | [17 empty] | 26.19943 | -0.0450182
273 | 2021/11/26 15:44:35 | 4810.0426 | 1210.0016 | 1 | 2 | 0 | 0 | 0 | 0 | 1.499992 | 3.547366 | 5.321021 | 0.503924 | 2.82391e-05 | 1.733739 | 8.51525e-05 | [21 empty] | 26.24851 | 0.01099765
274 | 2021/11/26 15:44:40 | 4815.0426 | 1215.0016 | 1 | 2 | 0 | 0 | 0 | 0 | 1.499092 | 3.548098 | 5.318925 | 0.5060064 | 2.82391e-05 | 1.741127 | 8.51525e-05 |  | 0.0001155564 | [19 empty] | 25.92626 | -0.1025808
275 | 2021/11/26 15:44:45 | 4820.0427 | 1220.0017 | 1 | 2 | 0 | 0 | 0 | 0 | 1.500107 | 3.548873 | 5.323689 | 0.5080908 | 2.82391e-05 | 1.748523 | 8.51525e-05 | [21 empty] | 26.28451 | -0.005406141
276 | 2021/11/26 15:44:50 | 4825.0411 | 1225.0001 | 1 | 2 | 0 | 0 | 0 | 0 | 1.499924 | 3.549489 | 5.323964 | 0.510173 | 2.82391e-05 | 1.755914 | 8.51525e-05 |  | 0.0001078784 | [19 empty] | 26.18044 | -0.04574299
277 | 2021/11/26 15:44:55 | 4830.0411 | 1230.0001 | 1 | 2 | 0 | 0 | 0 | 0 | 1.499557 | 3.550149 | 5.323651 | 0.5122547 | 2.82391e-05 | 1.763303 | 8.51525e-05 |  |  |  |  | 0.3097865 | [16 empty] | 25.96088 | -0.1092851
278 | 2021/11/26 15:45:00 | 4835.0413 | 1235.0003 | 1 | 2 | 0 | 0 | 0 | 0 | 1.499977 | 3.550615 | 5.325841 | 0.5143386 | 2.82391e-05 | 1.770702 | 8.51525e-05 |  | 0.0001486381 | [19 empty] | 26.30919 | 0.04192352
279 | 2021/11/26 15:45:05 | 4840.041 | 1240 | 1 | 2 | 0 | 0 | 0 | 0 | 1.499542 | 3.551441 | 5.325535 | 0.5164208 | 2.82391e-05 | 1.778097 | 8.51525e-05 |  | 0.0001336713 |  | 2.981852 | [17 empty] | 26.07094 | -0.06756127
280 | 2021/11/26 15:45:10 | 4845.0411 | 1245.0001 | 1 | 2 | 0 | 0 | 0 | 0 | 1.500427 | 3.552231 | 5.329863 | 0.5185042 | 2.82391e-05 | 1.785496 | 8.51525e-05 | [21 empty] | 25.95776 | -0.09555638
281 | 2021/11/26 15:45:15 | 4850.0413 | 1250.0003 | 1 | 2 | 0 | 0 | 0 | 0 | 1.50032 | 3.552589 | 5.33002 | 0.5205867 | 2.82391e-05 | 1.792894 | 8.51525e-05 |  | 0.0001294465 | [19 empty] | 26.24261 | 0.004261732
282 | 2021/11/26 15:45:20 | 4855.0413 | 1255.0003 | 1 | 2 | 0 | 0 | 0 | 0 | 1.500099 | 3.553616 | 5.330776 | 0.5226691 | 2.82391e-05 | 1.800294 | 8.51525e-05 | [21 empty] | 26.17052 | -0.04103601
283 | 2021/11/26 15:45:25 | 4860.0413 | 1260.0003 | 1 | 2 | 0 | 0 | 0 | 0 | 1.499634 | 3.554384 | 5.330275 | 0.524752 | 2.82391e-05 | 1.807696 | 8.51525e-05 |  | 0.0001754551 | [19 empty] | 25.89788 | -0.1104736
284 | 2021/11/26 15:45:30 | 4865.0421 | 1265.0011 | 1 | 2 | 0 | 0 | 0 | 0 | 1.500435 | 3.554985 | 5.334024 | 0.5268348 | 2.82391e-05 | 1.8151 | 8.51525e-05 |  | 0.0001071469 | [19 empty] | 26.13165 | -0.05246401
285 | 2021/11/26 15:45:35 | 4870.0417 | 1270.0007 | 1 | 2 | 0 | 0 | 0 | 0 | 1.499924 | 3.555546 | 5.333049 | 0.5289178 | 2.82391e-05 | 1.822506 | 8.51525e-05 | [21 empty] | 26.29244 | 0.05826116
286 | 2021/11/26 15:45:40 | 4875.0416 | 1275.0006 | 1 | 2 | 0 | 0 | 0 | 0 | 1.500214 | 3.556478 | 5.335478 | 0.531001 | 2.82391e-05 | 1.829914 | 8.51525e-05 |  | 0.0001462132 |  | 3.074863 | [17 empty] | 26.32532 | 0.1073307
287 | 2021/11/26 15:45:45 | 4880.0417 | 1280.0007 | 1 | 2 | 0 | 0 | 0 | 0 | 1.498802 | 3.557201 | 5.33154 | 0.5330843 | 2.82391e-05 | 1.837324 | 8.51525e-05 | [21 empty] | 26.15322 | 0.07031798
288 | 2021/11/26 15:45:50 | 4885.0417 | 1285.0007 | 1 | 2 | 0 | 0 | 0 | 0 | 1.499901 | 3.557743 | 5.336262 | 0.5351664 | 2.82391e-05 | 1.844731 | 8.51525e-05 |  | 0.0001320182 | [19 empty] | 25.98301 | -0.08810639
289 | 2021/11/26 15:45:55 | 4890.0418 | 1290.0008 | 1 | 2 | 0 | 0 | 0 | 0 | 1.499847 | 3.558446 | 5.337125 | 0.5372497 | 2.82391e-05 | 1.852144 | 8.51525e-05 |  | 0.0001367271 | [19 empty] | 25.91747 | -0.1130241
290 | 2021/11/26 15:46:00 | 4895.0418 | 1295.0008 | 1 | 2 | 0 | 0 | 0 | 0 | 1.500923 | 3.559486 | 5.342514 | 0.5393329 | 2.82391e-05 | 1.859557 | 8.51525e-05 | [21 empty] | 26.13195 | -0.04891396
291 | 2021/11/26 15:46:05 | 4900.0413 | 1300.0003 | 1 | 2 | 0 | 0 | 0 | 0 | 1.500191 | 3.56017 | 5.340935 | 0.5414163 | 2.82391e-05 | 1.866974 | 8.51525e-05 |  | 0.0001176769 |  |  | 0.3410649 | [16 empty] | 26.25218 | 0.01525223
292 | 2021/11/26 15:46:10 | 4905.0412 | 1305.0002 | 1 | 2 | 0 | 0 | 0 | 0 | 1.499565 | 3.560592 | 5.339339 | 0.5434998 | 2.82391e-05 | 1.874392 | 8.51525e-05 | [21 empty] | 25.93787 | -0.1004368
293 | 2021/11/26 15:46:15 | 4910.0412 | 1310.0002 | 1 | 2 | 0 | 0 | 0 | 0 | 1.500679 | 3.56134 | 5.344428 | 0.5455833 | 2.82391e-05 | 1.881811 | 8.51525e-05 |  | 0.0001151095 |  | 2.899383 | [17 empty] | 26.08092 | -0.0606966
294 | 2021/11/26 15:46:20 | 4915.0413 | 1315.0003 | 1 | 2 | 0 | 0 | 0 | 0 | 1.499901 | 3.562308 | 5.343109 | 0.5476651 | 2.82391e-05 | 1.889226 | 8.51525e-05 | [21 empty] | 26.25788 | 0.02518237
295 | 2021/11/26 15:46:25 | 4920.0419 | 1320.0009 | 1 | 2 | 0 | 0 | 0 | 0 | 1.500572 | 3.562768 | 5.34619 | 0.5497502 | 2.82391e-05 | 1.896655 | 8.51525e-05 |  | 0.0001481432 | [19 empty] | 25.98583 | -0.05506694
296 | 2021/11/26 15:46:30 | 4925.0413 | 1325.0003 | 1 | 2 | 0 | 0 | 0 | 0 | 1.501305 | 3.563698 | 5.350198 | 0.5518323 | 2.82391e-05 | 1.904074 | 8.51525e-05 |  | 0.0001457751 | [19 empty] | 25.91346 | -0.07661164
297 | 2021/11/26 15:46:35 | 4930.0414 | 1330.0004 | 1 | 2 | 0 | 0 | 0 | 0 | 1.500145 | 3.564411 | 5.347133 | 0.5539149 | 2.82391e-05 | 1.911497 | 8.51525e-05 | [21 empty] | 26.12938 | 0.07994592
298 | 2021/11/26 15:46:40 | 4935.0415 | 1335.0005 | 1 | 2 | 0 | 0 | 0 | 0 | 1.500809 | 3.56527 | 5.350789 | 0.5559991 | 2.82391e-05 | 1.918927 | 8.51525e-05 |  | 0.0001235496 | [19 empty] | 26.22897 | 0.1152527
299 | 2021/11/26 15:46:45 | 4940.0414 | 1340.0004 | 1 | 2 | 0 | 0 | 0 | 0 | 1.499321 | 3.56569 | 5.346114 | 0.558081 | 2.82391e-05 | 1.92635 | 8.51525e-05 |  | 0.0001623653 | [19 empty] | 26.24143 | 0.06285131
300 | 2021/11/26 15:46:50 | 4945.0416 | 1345.0006 | 1 | 2 | 0 | 0 | 0 | 0 | 1.500175 | 3.566655 | 5.350607 | 0.5601647 | 2.82391e-05 | 1.933781 | 8.51525e-05 |  |  |  | 2.707726 | [17 empty] | 26.19298 | 0.02738059
301 | 2021/11/26 15:46:55 | 4950.0415 | 1350.0005 | 1 | 2 | 0 | 0 | 0 | 0 | 1.50045 | 3.567722 | 5.353188 | 0.5622469 | 2.82391e-05 | 1.941208 | 8.51525e-05 |  | 0.0002228582 | [19 empty] | 26.15807 | 0.05664825
302 | 2021/11/26 15:47:00 | 4955.0415 | 1355.0005 | 1 | 2 | 0 | 0 | 0 | 0 | 1.50032 | 3.568013 | 5.353161 | 0.5643316 | 2.82391e-05 | 1.948646 | 8.51525e-05 |  | 0.0001250513 | [19 empty] | 26.07661 | 0.09513021
303 | 2021/11/26 15:47:05 | 4960.0425 | 1360.0015 | 1 | 2 | 0 | 0 | 0 | 0 | 1.500389 | 3.568915 | 5.354761 | 0.5664136 | 2.82391e-05 | 1.956076 | 8.51525e-05 |  | 0.0002312692 | [19 empty] | 25.97731 | -0.08103788
304 | 2021/11/26 15:47:10 | 4965.0418 | 1365.0008 | 1 | 2 | 0 | 0 | 0 | 0 | 1.501122 | 3.569629 | 5.358449 | 0.5684958 | 2.82391e-05 | 1.963508 | 8.51525e-05 |  |  |  |  | 0.3578742 | [16 empty] | 25.82272 | -0.1001966
305 | 2021/11/26 15:47:15 | 4970.0419 | 1370.0009 | 1 | 2 | 0 | 0 | 0 | 0 | 1.501389 | 3.570568 | 5.360812 | 0.5705792 | 2.82391e-05 | 1.970946 | 8.51525e-05 |  | 0.0001414572 | [19 empty] | 25.81188 | -0.0744009
306 | 2021/11/26 15:47:20 | 4975.0419 | 1375.0009 | 1 | 2 | 0 | 0 | 0 | 0 | 1.500793 | 3.57138 | 5.359902 | 0.5726622 | 2.82391e-05 | 1.978385 | 8.51525e-05 |  |  |  | 2.827359 | [17 empty] | 25.82414 | -0.002481937
307 | 2021/11/26 15:47:25 | 4980.041 | 1380 | 1 | 2 | 0 | 0 | 0 | 0 | 1.50016 | 3.571978 | 5.358539 | 0.5747462 | 2.82391e-05 | 1.985828 | 8.51525e-05 |  | 0.0001460491 | [19 empty] | 25.91519 | -0.04157841
308 | 2021/11/26 15:47:30 | 4985.0412 | 1385.0002 | 1 | 2 | 0 | 0 | 0 | 0 | 1.499779 | 3.572954 | 5.358641 | 0.5768292 | 2.82391e-05 | 1.993269 | 8.51525e-05 |  | 0.0001153367 | [19 empty] | 25.99914 | -0.06880403
309 | 2021/11/26 15:47:35 | 4990.0413 | 1390.0003 | 1 | 2 | 0 | 0 | 0 | 0 | 1.499939 | 3.573479 | 5.360001 | 0.5789121 | 2.82391e-05 | 2.000712 | 8.51525e-05 | [21 empty] | 25.99611 | 0.07254004
310 | 2021/11/26 15:47:40 | 4995.0422 | 1395.0012 | 1 | 2 | 0 | 0 | 0 | 0 | 1.499992 | 3.574414 | 5.361592 | 0.580994 | 2.82391e-05 | 2.008152 | 8.51525e-05 |  | 0.0001855832 | [19 empty] | 26.12883 | 0.09930789
311 | 2021/11/26 15:47:45 | 5000.0414 | 1400.0004 | 1 | 2 | 0 | 0 | 0 | 0 | 1.50045 | 3.574934 | 5.36401 | 0.583077 | 2.82391e-05 | 2.015599 | 8.51525e-05 |  | 0.0001464959 | [19 empty] | 26.21758 | 0.1042366
312 | 2021/11/26 15:47:50 | 5005.0414 | 1405.0004 | 1 | 2 | 0 | 0 | 0 | 0 | 1.498634 | 3.575954 | 5.359046 | 0.5851596 | 2.82391e-05 | 2.023045 | 8.51525e-05 | [21 empty] | 26.14356 | 0.001487732
313 | 2021/11/26 15:47:55 | 5010.0416 | 1410.0006 | 1 | 2 | 0 | 0 | 0 | 0 | 1.500191 | 3.576797 | 5.365879 | 0.5872436 | 2.82391e-05 | 2.030498 | 8.51525e-05 |  | 0.0001501481 |  | 2.701402 | [17 empty] | 26.08716 | 0.05213797
314 | 2021/11/26 15:48:00 | 5015.0415 | 1415.0005 | 1 | 2 | 0 | 0 | 0 | 0 | 1.500343 | 3.577269 | 5.367131 | 0.5893267 | 2.82391e-05 | 2.037949 | 8.51525e-05 | [21 empty] | 26.14216 | 0.08627832
315 | 2021/11/26 15:48:05 | 5020.0416 | 1420.0006 | 1 | 2 | 0 | 0 | 0 | 0 | 1.49971 | 3.577881 | 5.365784 | 0.5914091 | 2.82391e-05 | 2.045399 | 8.51525e-05 |  | 9.894878e-05 | [19 empty] | 26.12371 | 0.1148236
316 | 2021/11/26 15:48:10 | 5025.0416 | 1425.0006 | 1 | 2 | 0 | 0 | 0 | 0 | 1.500626 | 3.578986 | 5.370719 | 0.5934919 | 2.82391e-05 | 2.052853 | 8.51525e-05 |  | 0.0001712625 | [19 empty] | 25.93133 | -0.001241565
317 | 2021/11/26 15:48:15 | 5030.0418 | 1430.0008 | 1 | 2 | 0 | 0 | 0 | 0 | 1.499527 | 3.579768 | 5.367959 | 0.5955755 | 2.82391e-05 | 2.060311 | 8.51525e-05 | [21 empty] | 25.78211 | -0.1287127
318 | 2021/11/26 15:48:20 | 5035.0418 | 1435.0008 | 1 | 2 | 0 | 0 | 0 | 0 | 1.498711 | 3.580348 | 5.365907 | 0.5976574 | 2.82391e-05 | 2.067764 | 8.51525e-05 |  | 0.0001247826 |  |  | 0.3619092 | [16 empty] | 25.80931 | -0.01944125
319 | 2021/11/26 15:48:25 | 5040.0418 | 1440.0008 | 1 | 2 | 0 | 0 | 0 | 0 | 1.500084 | 3.581064 | 5.371897 | 0.5997393 | 2.82391e-05 | 2.075219 | 8.51525e-05 | [21 empty] | 25.85726 | -0.09504735
320 | 2021/11/26 15:48:30 | 5045.0418 | 1445.0008 | 1 | 2 | 0 | 0 | 0 | 0 | 1.5 | 3.581968 | 5.372952 | 0.6018209 | 2.82391e-05 | 2.082675 | 8.51525e-05 |  | 0.0001348023 |  | 2.774183 | [17 empty] | 25.89835 | 0.004236698
321 | 2021/11/26 15:48:35 | 5050.0418 | 1450.0008 | 1 | 2 | 0 | 0 | 0 | 0 | 1.499199 | 3.582766 | 5.371279 | 0.6039053 | 2.82391e-05 | 2.090142 | 8.51525e-05 |  | 0.0001581727 | [19 empty] | 25.76619 | -0.06799877
322 | 2021/11/26 15:48:40 | 5055.0412 | 1455.0002 | 1 | 2 | 0 | 0 | 0 | 0 | 1.499702 | 3.583463 | 5.374127 | 0.6059867 | 2.82391e-05 | 2.097599 | 8.51525e-05 | [21 empty] | 25.78123 | -0.1103795
323 | 2021/11/26 15:48:45 | 5060.0412 | 1460.0002 | 1 | 2 | 0 | 0 | 0 | 0 | 1.499817 | 3.584274 | 5.375755 | 0.6080707 | 2.82391e-05 | 2.105068 | 8.51525e-05 |  | 0.0001658992 | [19 empty] | 25.76901 | -0.09186447
324 | 2021/11/26 15:48:50 | 5065.0415 | 1465.0005 | 1 | 2 | 0 | 0 | 0 | 0 | 1.499611 | 3.5849 | 5.375955 | 0.6101527 | 2.82391e-05 | 2.112531 | 8.51525e-05 |  | 0.0001758623 | [19 empty] | 25.84706 | -0.08723676
325 | 2021/11/26 15:48:55 | 5070.0415 | 1470.0005 | 1 | 2 | 0 | 0 | 0 | 0 | 1.500175 | 3.58561 | 5.379042 | 0.6122364 | 2.82391e-05 | 2.120002 | 8.51525e-05 |  | 0.0001558484 | [19 empty] | 25.95231 | -0.06205857
326 | 2021/11/26 15:49:00 | 5075.0413 | 1475.0003 | 1 | 2 | 0 | 0 | 0 | 0 | 1.499237 | 3.586484 | 5.37699 | 0.6143181 | 2.82391e-05 | 2.127467 | 8.51525e-05 |  |  |  | 2.795475 | [17 empty] | 25.98638 | -0.09612143
327 | 2021/11/26 15:49:05 | 5080.0413 | 1480.0003 | 1 | 2 | 0 | 0 | 0 | 0 | 1.49971 | 3.587229 | 5.379803 | 0.6164021 | 2.82391e-05 | 2.134942 | 8.51525e-05 |  | 0.0001308502 | [19 empty] | 26.01755 | -0.06722093
328 | 2021/11/26 15:49:10 | 5085.0416 | 1485.0006 | 1 | 2 | 0 | 0 | 0 | 0 | 1.500687 | 3.587956 | 5.384399 | 0.6184851 | 2.82391e-05 | 2.142415 | 8.51525e-05 | [21 empty] | 26.01755 | -0.001342893
329 | 2021/11/26 15:49:15 | 5090.0416 | 1490.0006 | 1 | 2 | 0 | 0 | 0 | 0 | 1.500679 | 3.588634 | 5.385388 | 0.620568 | 2.82391e-05 | 2.149889 | 8.51525e-05 |  | 0.0001715431 | [19 empty] | 25.96907 | 0.07653773
330 | 2021/11/26 15:49:20 | 5095.0416 | 1495.0006 | 1 | 2 | 0 | 0 | 0 | 0 | 1.500107 | 3.589048 | 5.383956 | 0.6226523 | 2.82391e-05 | 2.157369 | 8.51525e-05 |  | 0.0001787684 | [19 empty] | 26.03798 | -0.07051229
331 | 2021/11/26 15:49:25 | 5100.0425 | 1500.0015 | 1 | 2 | 0 | 0 | 0 | 0 | 1.500488 | 3.590166 | 5.387001 | 0.6247354 | 2.82391e-05 | 2.164847 | 8.51525e-05 |  |  |  |  | 0.3595664 | [16 empty] | 26.0224 | 0.01488388
332 | 2021/11/26 15:49:30 | 5105.0418 | 1505.0008 | 1 | 2 | 0 | 0 | 0 | 0 | 1.500069 | 3.590746 | 5.386367 | 0.6268174 | 2.82391e-05 | 2.172322 | 8.51525e-05 |  | 0.0001199128 | [19 empty] | 26.02354 | -0.115279
333 | 2021/11/26 15:49:35 | 5110.0426 | 1510.0016 | 1 | 2 | 0 | 0 | 0 | 0 | 1.499817 | 3.591407 | 5.386453 | 0.6289009 | 2.82391e-05 | 2.179804 | 8.51525e-05 |  |  |  | 2.848694 | [17 empty] | 25.79082 | -0.04931867
334 | 2021/11/26 15:49:40 | 5115.041 | 1515 | 1 | 2 | 0 | 0 | 0 | 0 | 1.499855 | 3.592253 | 5.387859 | 0.6309828 | 2.82391e-05 | 2.187282 | 8.51525e-05 |  | 0.0001025031 | [19 empty] | 25.7449 | -0.1101947
335 | 2021/11/26 15:49:45 | 5120.0425 | 1520.0015 | 1 | 2 | 0 | 0 | 0 | 0 | 1.499542 | 3.593204 | 5.38816 | 0.6330663 | 2.82391e-05 | 2.194767 | 8.51525e-05 | [21 empty] | 25.85501 | -0.09672344
336 | 2021/11/26 15:49:50 | 5125.0413 | 1525.0003 | 1 | 2 | 0 | 0 | 0 | 0 | 1.499031 | 3.593682 | 5.387041 | 0.635149 | 2.82391e-05 | 2.202251 | 8.51525e-05 |  | 8.915539e-05 | [19 empty] | 26.01987 | 0.06226242
337 | 2021/11/26 15:49:55 | 5130.042 | 1530.001 | 1 | 2 | 0 | 0 | 0 | 0 | 1.500343 | 3.594292 | 5.392671 | 0.6372324 | 2.82391e-05 | 2.209739 | 8.51525e-05 | [21 empty] | 26.12625 | 0.02404571
338 | 2021/11/26 15:50:00 | 5135.0423 | 1535.0013 | 1 | 2 | 0 | 0 | 0 | 0 | 1.499687 | 3.595025 | 5.391412 | 0.6393157 | 2.82391e-05 | 2.217228 | 8.51525e-05 |  | 0.0001175015 | [19 empty] | 25.86693 | 0.007628202
339 | 2021/11/26 15:50:05 | 5140.0422 | 1540.0012 | 1 | 2 | 0 | 0 | 0 | 0 | 1.500229 | 3.595602 | 5.394226 | 0.6413991 | 2.82391e-05 | 2.224719 | 8.51525e-05 |  | 0.0001687091 | [19 empty] | 25.76986 | -0.04337072
340 | 2021/11/26 15:50:10 | 5145.0413 | 1545.0003 | 1 | 2 | 0 | 0 | 0 | 0 | 1.500389 | 3.596441 | 5.396061 | 0.6434815 | 2.82391e-05 | 2.232207 | 8.51525e-05 |  |  |  | 2.938992 | [17 empty] | 26.08286 | -0.08459628
341 | 2021/11/26 15:50:15 | 5150.0415 | 1550.0005 | 1 | 2 | 0 | 0 | 0 | 0 | 1.500175 | 3.597114 | 5.3963 | 0.6455641 | 2.82391e-05 | 2.239698 | 8.51525e-05 |  | 0.0001650652 | [19 empty] | 26.08964 | 0.1072973
342 | 2021/11/26 15:50:20 | 5155.0414 | 1555.0004 | 1 | 2 | 0 | 0 | 0 | 0 | 1.499489 | 3.597966 | 5.39511 | 0.6476473 | 2.82391e-05 | 2.247192 | 8.51525e-05 |  | 0.0001756472 | [19 empty] | 25.76728 | -0.0913626
343 | 2021/11/26 15:50:25 | 5160.0417 | 1560.0007 | 1 | 2 | 0 | 0 | 0 | 0 | 1.500504 | 3.598789 | 5.399997 | 0.6497303 | 2.82391e-05 | 2.254688 | 8.51525e-05 | [21 empty] | 25.87317 | -0.09601116
344 | 2021/11/26 15:50:30 | 5165.0416 | 1565.0006 | 1 | 2 | 0 | 0 | 0 | 0 | 1.499702 | 3.599267 | 5.397828 | 0.6518136 | 2.82391e-05 | 2.262186 | 8.51525e-05 |  | 0.0001088304 | [19 empty] | 26.1254 | 0.0391835
345 | 2021/11/26 15:50:35 | 5170.0416 | 1570.0006 | 1 | 2 | 0 | 0 | 0 | 0 | 1.499649 | 3.600013 | 5.398756 | 0.653896 | 2.82391e-05 | 2.269681 | 8.51525e-05 |  |  |  |  | 0.3428718 | [16 empty] | 26.13047 | 0.03324568
346 | 2021/11/26 15:50:40 | 5175.0426 | 1575.0016 | 1 | 2 | 0 | 0 | 0 | 0 | 1.499222 | 3.600663 | 5.398193 | 0.6559792 | 2.82391e-05 | 2.277182 | 8.51525e-05 |  | 9.930987e-05 | [19 empty] | 25.98068 | 0.06056488
347 | 2021/11/26 15:50:45 | 5180.0424 | 1580.0014 | 1 | 2 | 0 | 0 | 0 | 0 | 1.500519 | 3.601575 | 5.404232 | 0.6580621 | 2.82391e-05 | 2.284683 | 8.51525e-05 |  | 0.0001761335 |  | 2.896387 | [17 empty] | 25.82321 | -0.1022309
348 | 2021/11/26 15:50:50 | 5185.0418 | 1585.0008 | 1 | 2 | 0 | 0 | 0 | 0 | 1.499542 | 3.602083 | 5.401475 | 0.6601451 | 2.82391e-05 | 2.292185 | 8.51525e-05 | [21 empty] | 25.98947 | 0.05761743
349 | 2021/11/26 15:50:55 | 5190.0411 | 1590.0001 | 1 | 2 | 0 | 0 | 0 | 0 | 1.500359 | 3.602863 | 5.405588 | 0.6622266 | 2.82391e-05 | 2.299684 | 8.51525e-05 |  | 0.0001523391 | [19 empty] | 26.19686 | -0.02270937
350 | 2021/11/26 15:51:00 | 5195.042 | 1595.001 | 1 | 2 | 0 | 0 | 0 | 0 | 1.50016 | 3.603615 | 5.405999 | 0.6643099 | 2.82391e-05 | 2.30719 | 8.51525e-05 | [21 empty] | 26.16423 | 0.09982646
351 | 2021/11/26 15:51:05 | 5200.0413 | 1600.0003 | 1 | 2 | 0 | 0 | 0 | 0 | 1.500412 | 3.604286 | 5.407914 | 0.6663929 | 2.82391e-05 | 2.314698 | 8.51525e-05 |  | 0.0001296902 | [19 empty] | 25.86211 | -0.09584129
352 | 2021/11/26 15:51:10 | 5205.0412 | 1605.0002 | 1 | 2 | 0 | 0 | 0 | 0 | 1.500977 | 3.605081 | 5.411144 | 0.6684768 | 2.82391e-05 | 2.322209 | 8.51525e-05 |  | 0.0001910473 | [19 empty] | 25.98947 | -0.1188785
353 | 2021/11/26 15:51:15 | 5210.0412 | 1610.0002 | 1 | 2 | 0 | 0 | 0 | 0 | 1.499832 | 3.605649 | 5.407868 | 0.6705588 | 2.82391e-05 | 2.329716 | 8.51525e-05 | [21 empty] | 26.24025 | 0.08119285
354 | 2021/11/26 15:51:20 | 5215.042 | 1615.001 | 1 | 2 | 0 | 0 | 0 | 0 | 1.500137 | 3.606673 | 5.410504 | 0.6726415 | 2.82391e-05 | 2.337226 | 8.51525e-05 |  | 0.0001376614 | [19 empty] | 26.18011 | 0.02179265
355 | 2021/11/26 15:51:25 | 5220.0414 | 1620.0004 | 1 | 2 | 0 | 0 | 0 | 0 | 1.499794 | 3.607207 | 5.410067 | 0.6747245 | 2.82391e-05 | 2.344739 | 8.51525e-05 |  | 0.0001434396 |  | 2.927468 | [17 empty] | 25.95146 | 0.05822718
356 | 2021/11/26 15:51:30 | 5225.0414 | 1625.0004 | 1 | 2 | 0 | 0 | 0 | 0 | 1.500534 | 3.608075 | 5.414039 | 0.6768071 | 2.82391e-05 | 2.352252 | 8.51525e-05 | [21 empty] | 25.91768 | -0.09193838
357 | 2021/11/26 15:51:35 | 5230.0416 | 1630.0006 | 1 | 2 | 0 | 0 | 0 | 0 | 1.499802 | 3.608755 | 5.412418 | 0.6788896 | 2.82391e-05 | 2.359767 | 8.51525e-05 |  | 0.0001275984 | [19 empty] | 26.1699 | 0.09725451
358 | 2021/11/26 15:51:40 | 5235.0418 | 1635.0008 | 1 | 2 | 0 | 0 | 0 | 0 | 1.500389 | 3.609678 | 5.415921 | 0.6809732 | 2.82391e-05 | 2.367286 | 8.51525e-05 |  | 0.000145777 | [19 empty] | 26.23201 | 0.07890344
359 | 2021/11/26 15:51:45 | 5240.0415 | 1640.0005 | 1 | 2 | 0 | 0 | 0 | 0 | 1.50058 | 3.610006 | 5.417103 | 0.6830568 | 2.82391e-05 | 2.374808 | 8.51525e-05 |  |  |  |  | 0.3411495 | [16 empty] | 25.90692 | -0.04699647
360 | 2021/11/26 15:51:50 | 5245.0415 | 1645.0005 | 1 | 2 | 0 | 0 | 0 | 0 | 1.501083 | 3.610781 | 5.420082 | 0.6851394 | 2.82391e-05 | 2.382327 | 8.51525e-05 |  | 0.0001283863 | [19 empty] | 25.91144 | -0.0232482
361 | 2021/11/26 15:51:55 | 5250.0418 | 1650.0008 | 1 | 2 | 0 | 0 | 0 | 0 | 1.50032 | 3.61175 | 5.41878076 | 0.6872233 | 2.82391e-05 | 2.389852 | 8.51525e-05 |  |  |  | 2.897243 | [17 empty] | 26.14356 | -0.08733749
362 | 2021/11/26 15:52:00 | 5255.0417 | 1655.0007 | 1 | 2 | 0 | 0 | 0 | 0 | 1.499184 | 3.612545 | 5.41587 | 0.6893069 | 2.82391e-05 | 2.397378 | 8.51525e-05 |  | 0.0001116818 | [19 empty] | 26.18525 | 0.1196027
363 | 2021/11/26 15:52:05 | 5260.0411 | 1660.0001 | 1 | 2 | 0 | 0 | 0 | 0 | 1.500412 | 3.613001 | 5.42099 | 0.6913897 | 2.82391e-05 | 2.404903 | 8.51525e-05 | [21 empty] | 26.01505 | -0.08072674
364 | 2021/11/26 15:52:10 | 5265.042 | 1665.001 | 1 | 2 | 0 | 0 | 0 | 0 | 1.499344 | 3.613689 | 5.418163 | 0.6934732 | 2.82391e-05 | 2.412431 | 8.51525e-05 |  | 0.000136935 | [19 empty] | 25.82608 | 0.03623188
365 | 2021/11/26 15:52:15 | 5270.0418 | 1670.0008 | 1 | 2 | 0 | 0 | 0 | 0 | 1.501938 | 3.614583 | 5.42888 | 0.6955561 | 2.82391e-05 | 2.419959 | 8.51525e-05 |  | 0.0001714714 | [19 empty] | 26.05386 | -0.06392777
366 | 2021/11/26 15:52:20 | 5275.0411 | 1675.0001 | 1 | 2 | 0 | 0 | 0 | 0 | 1.500069 | 3.615225 | 5.423087 | 0.6976401 | 2.82391e-05 | 2.427492 | 8.51525e-05 | [21 empty] | 26.22467 | 0.07491231
367 | 2021/11/26 15:52:25 | 5280.0413 | 1680.0003 | 1 | 2 | 0 | 0 | 0 | 0 | 1.50045 | 3.615718 | 5.425204 | 0.6997221 | 2.82391e-05 | 2.43502 | 8.51525e-05 |  | 0.0001142173 | [19 empty] | 25.93048 | 0.06452441
368 | 2021/11/26 15:52:30 | 5285.0412 | 1685.0002 | 1 | 2 | 0 | 0 | 0 | 0 | 1.499886 | 3.616616 | 5.424512 | 0.7018064 | 2.82391e-05 | 2.442557 | 8.51525e-05 |  |  |  | 2.778827 | [17 empty] | 26.1078 | -0.03474414
369 | 2021/11/26 15:52:35 | 5290.0414 | 1690.0004 | 1 | 2 | 0 | 0 | 0 | 0 | 1.500595 | 3.617485 | 5.42838 | 0.703889 | 2.82391e-05 | 2.45009 | 8.51525e-05 |  | 0.000115107 | [19 empty] | 26.13507 | 0.004696846
370 | 2021/11/26 15:52:40 | 5295.0422 | 1695.0012 | 1 | 2 | 0 | 0 | 0 | 0 | 1.499939 | 3.618097 | 5.426925 | 0.7059724 | 2.82391e-05 | 2.457628 | 8.51525e-05 | [21 empty] | 25.85328 | -0.02303243
371 | 2021/11/26 15:52:45 | 5300.0417 | 1700.0007 | 1 | 2 | 0 | 0 | 0 | 0 | 1.499794 | 3.61879 | 5.42744 | 0.7080551 | 2.82391e-05 | 2.465164 | 8.51525e-05 |  | 0.0001186885 | [19 empty] | 26.08964 | -0.03182828
372 | 2021/11/26 15:52:50 | 5305.0415 | 1705.0005 | 1 | 2 | 0 | 0 | 0 | 0 | 1.499725 | 3.619609 | 5.428418 | 0.7101388 | 2.82391e-05 | 2.472705 | 8.51525e-05 |  | 0.0001949435 | [19 empty] | 26.26691 | 0.08871734
373 | 2021/11/26 15:52:55 | 5310.0424 | 1710.0014 | 1 | 2 | 0 | 0 | 0 | 0 | 1.500145 | 3.620439 | 5.431183 | 0.7122215 | 2.82391e-05 | 2.480244 | 8.51525e-05 |  | 0.0001717316 |  |  | 0.3596508 | [16 empty] | 26.01957 | 0.0680238
374 | 2021/11/26 15:53:00 | 5315.0417 | 1715.0007 | 1 | 2 | 0 | 0 | 0 | 0 | 1.500504 | 3.620883 | 5.433149 | 0.7143057 | 2.82391e-05 | 2.48779 | 8.51525e-05 | [21 empty] | 25.85898 | -0.09159207
375 | 2021/11/26 15:53:05 | 5320.0418 | 1720.0008 | 1 | 2 | 0 | 0 | 0 | 0 | 1.49971 | 3.62159 | 5.431335 | 0.716388 | 2.82391e-05 | 2.495331 | 8.51525e-05 |  | 0.0002124219 |  | 2.934649 | [17 empty] | 25.86726 | -0.05565941
376 | 2021/11/26 15:53:10 | 5325.0419 | 1725.0009 | 1 | 2 | 0 | 0 | 0 | 0 | 1.500244 | 3.622567 | 5.434734 | 0.718472 | 2.82391e-05 | 2.502879 | 8.51525e-05 |  | 0.0001490717 | [19 empty] | 26.07149 | -0.08139372
377 | 2021/11/26 15:53:15 | 5330.0411 | 1730.0001 | 1 | 2 | 0 | 0 | 0 | 0 | 1.499908 | 3.62323 | 5.434512 | 0.7205539 | 2.82391e-05 | 2.510422 | 8.51525e-05 | [21 empty] | 26.25101 | 0.078246
378 | 2021/11/26 15:53:20 | 5335.0428 | 1735.0018 | 1 | 2 | 0 | 0 | 0 | 0 | 1.499657 | 3.623744 | 5.434373 | 0.7226374 | 2.82391e-05 | 2.517971 | 8.51525e-05 |  | 0.0001019735 | [19 empty] | 26.24476 | 0.03403008
379 | 2021/11/26 15:53:25 | 5340.0419 | 1740.0009 | 1 | 2 | 0 | 0 | 0 | 0 | 1.49958 | 3.624495 | 5.43522 | 0.7247196 | 2.82391e-05 | 2.525517 | 8.51525e-05 | [21 empty] | 26.13811 | 0.116123
380 | 2021/11/26 15:53:30 | 5345.0412 | 1745.0002 | 1 | 2 | 0 | 0 | 0 | 0 | 1.500542 | 3.625363 | 5.440009 | 0.7268037 | 2.82391e-05 | 2.533072 | 8.51525e-05 |  | 0.0001445402 | [19 empty] | 25.94015 | -0.06417215
381 | 2021/11/26 15:53:35 | 5350.0413 | 1750.0003 | 1 | 2 | 0 | 0 | 0 | 0 | 1.500725 | 3.625558 | 5.440966 | 0.7288867 | 2.82391e-05 | 2.540624 | 8.51525e-05 | [21 empty] | 25.91908 | -0.05960703
382 | 2021/11/26 15:53:40 | 5355.0413 | 1755.0003 | 1 | 2 | 0 | 0 | 0 | 0 | 1.501007 | 3.626429 | 5.443295 | 0.73097 | 2.82391e-05 | 2.548178 | 8.51525e-05 |  | 9.814999e-05 | [19 empty] | 25.98162 | -0.08624911
383 | 2021/11/26 15:53:45 | 5360.0414 | 1760.0004 | 1 | 2 | 0 | 0 | 0 | 0 | 1.501427 | 3.627278 | 5.446093 | 0.7330533 | 2.82391e-05 | 2.555734 | 8.51525e-05 |  |  |  | 3.04714 | [17 empty] | 26.202 | 0.05629897
384 | 2021/11/26 15:53:50 | 5365.0414 | 1765.0004 | 1 | 2 | 0 | 0 | 0 | 0 | 1.499435 | 3.628042 | 5.440013 | 0.7351356 | 2.82391e-05 | 2.563288 | 8.51525e-05 |  | 8.741754e-05 | [19 empty] | 26.15432 | -0.009298921
385 | 2021/11/26 15:53:55 | 5370.0413 | 1770.0003 | 1 | 2 | 0 | 0 | 0 | 0 | 1.500374 | 3.62839 | 5.443942 | 0.7372177 | 2.82391e-05 | 2.570842 | 8.51525e-05 | [21 empty] | 25.94412 | 0.06647766
386 | 2021/11/26 15:54:00 | 5375.0414 | 1775.0004 | 1 | 2 | 0 | 0 | 0 | 0 | 1.500031 | 3.629218 | 5.44394 | 0.7393005 | 2.82391e-05 | 2.578401 | 8.51525e-05 |  | 0.0001030307 | [19 empty] | 25.88369 | -0.09024262
387 | 2021/11/26 15:54:05 | 5380.0415 | 1780.0005 | 1 | 2 | 0 | 0 | 0 | 0 | 1.500435 | 3.629972 | 5.446537 | 0.7413842 | 2.82391e-05 | 2.585963 | 8.51525e-05 | [21 empty] | 25.89048 | -0.07022083
388 | 2021/11/26 15:54:10 | 5385.0416 | 1785.0006 | 1 | 2 | 0 | 0 | 0 | 0 | 1.499992 | 3.630598 | 5.445868 | 0.7434679 | 2.82391e-05 | 2.593528 | 8.51525e-05 |  | 0.0001691533 |  |  | 0.3199445 | [16 empty] | 25.85049 | -0.04448473
389 | 2021/11/26 15:54:15 | 5390.0417 | 1790.0007 | 1 | 2 | 0 | 0 | 0 | 0 | 1.500359 | 3.631086 | 5.447933 | 0.7455503 | 2.82391e-05 | 2.601088 | 8.51525e-05 |  | 0.0001256825 | [19 empty] | 25.90383 | -0.1247114
390 | 2021/11/26 15:54:20 | 5395.042 | 1795.001 | 1 | 2 | 0 | 0 | 0 | 0 | 1.500626 | 3.631365 | 5.449321 | 0.7476341 | 2.82391e-05 | 2.608655 | 8.51525e-05 |  |  |  | 3.178458 | [17 empty] | 26.13275 | 0.09085715
391 | 2021/11/26 15:54:25 | 5400.0418 | 1800.0008 | 1 | 2 | 0 | 0 | 0 | 0 | 1.499741 | 3.632593 | 5.447949 | 0.7497169 | 2.82391e-05 | 2.61622 | 8.51525e-05 |  | 9.478079e-05 | [19 empty] | 26.28388 | -0.02014577
392 | 2021/11/26 15:54:30 | 5405.0427 | 1805.0017 | 1 | 2 | 0 | 0 | 0 | 0 | 1.499779 | 3.633358 | 5.449234 | 0.7518002 | 2.82391e-05 | 2.623788 | 8.51525e-05 | [21 empty] | 26.31536 | 0.1264882
393 | 2021/11/26 15:54:35 | 5410.041 | 1810 | 1 | 2 | 0 | 0 | 0 | 0 | 1.500336 | 3.633579 | 5.451589 | 0.7538821 | 2.82391e-05 | 2.631353 | 8.51525e-05 | [21 empty] | 26.08707 | -0.05592525
394 | 2021/11/26 15:54:40 | 5415.0418 | 1815.0008 | 1 | 2 | 0 | 0 | 0 | 0 | 1.500343 | 3.634242 | 5.45261 | 0.7559652 | 2.82391e-05 | 2.638922 | 8.51525e-05 |  | 8.640777e-05 | [19 empty] | 25.87402 | 0.02488971
395 | 2021/11/26 15:54:45 | 5420.0419 | 1820.0009 | 1 | 2 | 0 | 0 | 0 | 0 | 1.501083 | 3.635008 | 5.456449 | 0.7580479 | 2.82391e-05 | 2.646492 | 8.51525e-05 |  | 0.0001756602 | [19 empty] | 25.92596 | -0.08945644
396 | 2021/11/26 15:54:50 | 5425.0421 | 1825.0011 | 1 | 2 | 0 | 0 | 0 | 0 | 1.500717 | 3.635536 | 5.455911 | 0.7601327 | 2.82391e-05 | 2.654071 | 8.51525e-05 | [21 empty] | 26.15292 | 0.07696927
397 | 2021/11/26 15:54:55 | 5430.0415 | 1830.0005 | 1 | 2 | 0 | 0 | 0 | 0 | 1.499939 | 3.635881 | 5.4536 | 0.7622144 | 2.82391e-05 | 2.661639 | 8.51525e-05 |  | 9.721159e-05 | [19 empty] | 26.27796 | 0.04191935
398 | 2021/11/26 15:55:00 | 5435.0414 | 1835.0004 | 1 | 2 | 0 | 0 | 0 | 0 | 1.499344 | 3.636352 | 5.452143 | 0.7642979 | 2.82391e-05 | 2.669216 | 8.51525e-05 | [21 empty] | 26.16001 | 0.08866191
399 | 2021/11/26 15:55:05 | 5440.0415 | 1840.0005 | 1 | 2 | 0 | 0 | 0 | 0 | 1.500793 | 3.637126 | 5.458573 | 0.7663807 | 2.82391e-05 | 2.67679 | 8.51525e-05 |  | 0.0001069767 |  | 3.457443 | [17 empty] | 26.03346 | -0.07321894
400 | 2021/11/26 15:55:10 | 5445.0415 | 1845.0005 | 1 | 2 | 0 | 0 | 0 | 0 | 1.499474 | 3.637766 | 5.454736 | 0.7684625 | 2.82391e-05 | 2.684363 | 8.51525e-05 | [21 empty] | 25.94437 | -0.0105232
401 | 2021/11/26 15:55:15 | 5450.0415 | 1850.0005 | 1 | 2 | 0 | 0 | 0 | 0 | 1.500717 | 3.638444 | 5.460275 | 0.7705458 | 2.82391e-05 | 2.691942 | 8.51525e-05 |  | 0.000102983 | [19 empty] | 25.87089 | -0.113917
402 | 2021/11/26 15:55:20 | 5455.0416 | 1855.0006 | 1 | 2 | 0 | 0 | 0 | 0 | 1.500282 | 3.638969 | 5.45948 | 0.7726294 | 2.82391e-05 | 2.699523 | 8.51525e-05 | [21 empty] | 25.97701 | 0.02001941
403 | 2021/11/26 15:55:25 | 5460.0424 | 1860.0014 | 1 | 2 | 0 | 0 | 0 | 0 | 1.500015 | 3.639641 | 5.459516 | 0.7747129 | 2.82391e-05 | 2.707106 | 8.51525e-05 |  | 0.0001085489 | [19 empty] | 26.15744 | -0.09646893
404 | 2021/11/26 15:55:30 | 5465.0427 | 1865.0017 | 1 | 2 | 0 | 0 | 0 | 0 | 1.499756 | 3.639874 | 5.458923 | 0.7767953 | 2.82391e-05 | 2.714685 | 8.51525e-05 |  |  |  |  | 0.2868708 | [16 empty] | 26.26776 | 0.1095694
405 | 2021/11/26 15:55:35 | 5470.0417 | 1870.0007 | 1 | 2 | 0 | 0 | 0 | 0 | 1.500809 | 3.640567 | 5.463796 | 0.7788786 | 2.82391e-05 | 2.722269 | 8.51525e-05 |  | 0.0001067467 | [19 empty] | 26.11068 | -0.04154563
406 | 2021/11/26 15:55:40 | 5475.0419 | 1875.0009 | 1 | 2 | 0 | 0 | 0 | 0 | 1.499329 | 3.641178 | 5.459324 | 0.7809628 | 2.82391e-05 | 2.729857 | 8.51525e-05 | [21 empty] | 25.92056 | 0.07568181
407 | 2021/11/26 15:55:45 | 5480.0417 | 1880.0007 | 1 | 2 | 0 | 0 | 0 | 0 | 1.500465 | 3.641898 | 5.46454 | 0.783045 | 2.82391e-05 | 2.737439 | 8.51525e-05 |  | 9.667181e-05 |  | 3.579316 | [17 empty] | 25.81814 | -0.1078111
408 | 2021/11/26 15:55:50 | 5485.0418 | 1885.0008 | 1 | 2 | 0 | 0 | 0 | 0 | 1.49929 | 3.641938 | 5.460321 | 0.7851281 | 2.82391e-05 | 2.745026 | 8.51525e-05 | [21 empty] | 25.90405 | -0.03388464
409 | 2021/11/26 15:55:55 | 5490.0413 | 1890.0003 | 1 | 2 | 0 | 0 | 0 | 0 | 1.500488 | 3.642473 | 5.465487 | 0.7872103 | 2.82391e-05 | 2.75261 | 8.51525e-05 |  | 0.0001312979 | [19 empty] | 25.95455 | -0.090698
410 | 2021/11/26 15:56:00 | 5495.0412 | 1895.0002 | 1 | 2 | 0 | 0 | 0 | 0 | 1.499763 | 3.643374 | 5.464198 | 0.7892942 | 2.82391e-05 | 2.760202 | 8.51525e-05 | [21 empty] | 25.9611 | -0.05178213
411 | 2021/11/26 15:56:05 | 5500.0413 | 1900.0003 | 1 | 2 | 0 | 0 | 0 | 0 | 1.500465 | 3.643609 | 5.467108 | 0.7913775 | 2.82391e-05 | 2.767793 | 8.51525e-05 |  | 0.0001025511 | [19 empty] | 26.04794 | 0.06482959
412 | 2021/11/26 15:56:10 | 5505.0412 | 1905.0002 | 1 | 2 | 0 | 0 | 0 | 0 | 1.499451 | 3.644285 | 5.464427 | 0.7934599 | 2.82391e-05 | 2.775381 | 8.51525e-05 | [21 empty] | 26.1509 | -0.03644228
413 | 2021/11/26 15:56:15 | 5510.0421 | 1910.0011 | 1 | 2 | 0 | 0 | 0 | 0 | 1.500633 | 3.644713 | 5.469377 | 0.7955422 | 2.82391e-05 | 2.78297 | 8.51525e-05 |  | 9.628729e-05 | [19 empty] | 26.18665 | 0.09220898
414 | 2021/11/26 15:56:20 | 5515.0413 | 1915.0003 | 1 | 2 | 0 | 0 | 0 | 0 | 1.501122 | 3.645433 | 5.47224 | 0.7976238 | 2.82391e-05 | 2.790558 | 8.51525e-05 | [21 empty] | 26.19998 | 0.07313371
415 | 2021/11/26 15:56:25 | 5520.0422 | 1920.0012 | 1 | 2 | 0 | 0 | 0 | 0 | 1.499908 | 3.645789 | 5.468348 | 0.7997078 | 2.82391e-05 | 2.798155 | 8.51525e-05 |  | 0.0001251993 | [19 empty] | 26.09392 | 0.07200837
416 | 2021/11/26 15:56:30 | 5525.0423 | 1925.0013 | 1 | 2 | 0 | 0 | 0 | 0 | 1.499504 | 3.646299 | 5.46764 | 0.8017905 | 2.82391e-05 | 2.805749 | 8.51525e-05 |  | 0.000241645 | [19 empty] | 26.00141 | 0.02216637
417 | 2021/11/26 15:56:35 | 5530.0417 | 1930.0007 | 1 | 2 | 0 | 0 | 0 | 0 | 1.499466 | 3.646936 | 5.468457 | 0.8038723 | 2.82391e-05 | 2.813341 | 8.51525e-05 |  |  |  | 3.956797 | [17 empty] | 25.82781 | -0.1042497
418 | 2021/11/26 15:56:40 | 5535.0416 | 1935.0006 | 1 | 2 | 0 | 0 | 0 | 0 | 1.498596 | 3.647711 | 5.466445 | 0.8059559 | 2.82391e-05 | 2.82094 | 8.51525e-05 |  | 8.955771e-05 | [19 empty] | 25.78975 | -0.03314734
419 | 2021/11/26 15:56:45 | 5540.0417 | 1940.0007 | 1 | 2 | 0 | 0 | 0 | 0 | 1.500778 | 3.647954 | 5.474769 | 0.8080389 | 2.82391e-05 | 2.828538 | 8.51525e-05 | [21 empty] | 25.76082 | -0.1311296
420 | 2021/11/26 15:56:50 | 5545.0417 | 1945.0007 | 1 | 2 | 0 | 0 | 0 | 0 | 1.499847 | 3.648444 | 5.472108 | 0.8101219 | 2.82391e-05 | 2.836137 | 8.51525e-05 |  | 0.0001060583 | [19 empty] | 25.92198 | 0.01357615
421 | 2021/11/26 15:56:55 | 5550.0417 | 1950.0007 | 1 | 2 | 0 | 0 | 0 | 0 | 1.499924 | 3.648772 | 5.472881 | 0.8122036 | 2.82391e-05 | 2.843732 | 8.51525e-05 | [21 empty] | 26.09898 | -0.1008165
422 | 2021/11/26 15:57:00 | 5555.0421 | 1955.0011 | 1 | 2 | 0 | 0 | 0 | 0 | 1.499397 | 3.64925 | 5.471675 | 0.8142872 | 2.82391e-05 | 2.851335 | 8.51525e-05 | [21 empty] | 26.18892 | 0.07784426
423 | 2021/11/26 15:57:05 | 5560.041 | 1960 | 1 | 2 | 0 | 0 | 0 | 0 | 1.499199 | 3.649747 | 5.471697 | 0.8163695 | 2.82391e-05 | 2.858935 | 8.51525e-05 |  | 8.80097e-05 | [19 empty] | 26.2031 | 0.07491529
424 | 2021/11/26 15:57:10 | 5565.0412 | 1965.0002 | 1 | 2 | 0 | 0 | 0 | 0 | 1.500175 | 3.650224 | 5.475975 | 0.818453 | 2.82391e-05 | 2.86654 | 8.51525e-05 |  |  |  |  | 0.2485165 | [16 empty] | 26.17335 | 0.04027367
425 | 2021/11/26 15:57:15 | 5570.0412 | 1970.0002 | 1 | 2 | 0 | 0 | 0 | 0 | 1.498985 | 3.650823 | 5.472529 | 0.8205349 | 2.82391e-05 | 2.87414 | 8.51525e-05 |  | 8.004574e-05 | [19 empty] | 26.17474 | 0.1287413
426 | 2021/11/26 15:57:20 | 5575.0412 | 1975.0002 | 1 | 2 | 0 | 0 | 0 | 0 | 1.50032 | 3.651239 | 5.478027 | 0.8226185 | 2.82391e-05 | 2.881747 | 8.51525e-05 | [21 empty] | 26.1495 | 0.02437711
427 | 2021/11/26 15:57:25 | 5580.0414 | 1980.0004 | 1 | 2 | 0 | 0 | 0 | 0 | 1.500229 | 3.651693 | 5.478376 | 0.8247021 | 2.82391e-05 | 2.889355 | 8.51525e-05 |  | 9.662763e-05 | [19 empty] | 26.2218 | 0.08415163
428 | 2021/11/26 15:57:30 | 5585.0414 | 1985.0004 | 1 | 2 | 0 | 0 | 0 | 0 | 1.500015 | 3.652009 | 5.478068 | 0.8267848 | 2.82391e-05 | 2.896961 | 8.51525e-05 |  |  |  | 4.439242 | [17 empty] | 26.23059 | 0.1295239
429 | 2021/11/26 15:57:35 | 5590.0416 | 1990.0006 | 1 | 2 | 0 | 0 | 0 | 0 | 1.500229 | 3.652583 | 5.479711 | 0.8288668 | 2.82391e-05 | 2.904565 | 8.51525e-05 | [21 empty] | 26.21953 | 0.06026924
430 | 2021/11/26 15:57:40 | 5595.0416 | 1995.0006 | 1 | 2 | 0 | 0 | 0 | 0 | 1.499947 | 3.652766 | 5.478955 | 0.8309495 | 2.82391e-05 | 2.912172 | 8.51525e-05 |  | 8.398478e-05 | [19 empty] | 26.2048 | 0.06765723
431 | 2021/11/26 15:57:45 | 5600.0416 | 2000.0006 | 1 | 2 | 0 | 0 | 0 | 0 | 1.500435 | 3.653135 | 5.481292 | 0.8330334 | 2.82391e-05 | 2.919785 | 8.51525e-05 | [21 empty] | 26.21728 | 0.08689404
432 | 2021/11/26 15:57:50 | 5605.0415 | 2005.0005 | 1 | 2 | 0 | 0 | 0 | 0 | 1.50016 | 3.653865 | 5.481382 | 0.8351158 | 2.82391e-05 | 2.927393 | 8.51525e-05 |  | 6.10509e-05 | [19 empty] | 26.21953 | 0.04395247
433 | 2021/11/26 15:57:55 | 5610.0418 | 2010.0008 | 1 | 2 | 0 | 0 | 0 | 0 | 1.500374 | 3.654233 | 5.482716 | 0.8371982 | 2.82391e-05 | 2.935002 | 8.51525e-05 | [21 empty] | 26.16226 | 0.06794274
434 | 2021/11/26 15:58:00 | 5615.0417 | 2015.0007 | 1 | 2 | 0 | 0 | 0 | 0 | 1.5 | 3.654587 | 5.4818805 | 0.8392821 | 2.82391e-05 | 2.942618 | 8.51525e-05 | [21 empty] | 26.09534 | 0.0619036
435 | 2021/11/26 15:58:05 | 5620.0419 | 2020.0009 | 1 | 2 | 0 | 0 | 0 | 0 | 1.500954 | 3.654957 | 5.485922 | 0.841365 | 2.82391e-05 | 2.950231 | 8.51525e-05 |  | 7.700353e-05 | [19 empty] | 25.99572 | -0.06198406
436 | 2021/11/26 15:58:10 | 5625.042 | 2025.001 | 1 | 2 | 0 | 0 | 0 | 0 | 1.500412 | 3.655724 | 5.485092 | 0.8434473 | 2.82391e-05 | 2.957842 | 8.51525e-05 | [21 empty] | 25.88166 | 0.02198637
437 | 2021/11/26 15:58:15 | 5630.0421 | 2030.0011 | 1 | 2 | 0 | 0 | 0 | 0 | 1.501099 | 3.655942 | 5.487931 | 0.8455313 | 2.82391e-05 | 2.965461 | 8.51525e-05 |  | 9.756327e-05 | [19 empty] | 25.8978 | -0.09983897
438 | 2021/11/26 15:58:20 | 5635.0421 | 2035.0011 | 1 | 2 | 0 | 0 | 0 | 0 | 1.500534 | 3.656215 | 5.486275 | 0.8476135 | 2.82391e-05 | 2.973073 | 8.51525e-05 | [21 empty] | 25.93867 | 0.01062512
439 | 2021/11/26 15:58:25 | 5640.0411 | 2040.0001 | 1 | 2 | 0 | 0 | 0 | 0 | 1.498672 | 3.656634 | 5.480095 | 0.8496963 | 2.82391e-05 | 2.980689 | 8.51525e-05 |  | 6.274069e-05 |  | 4.974769 | [17 empty] | 26.12198 | -0.09699047
440 | 2021/11/26 15:58:30 | 5645.0413 | 2045.0003 | 1 | 2 | 0 | 0 | 0 | 0 | 1.499344 | 3.657134 | 5.483302 | 0.8517783 | 2.82391e-05 | 2.988302 | 8.51525e-05 | [21 empty] | 26.26401 | 0.1123965
441 | 2021/11/26 15:58:35 | 5650.0415 | 2050.0005 | 1 | 2 | 0 | 0 | 0 | 0 | 1.50045 | 3.657523 | 5.48793 | 0.8538613 | 2.82391e-05 | 2.995921 | 8.51525e-05 |  | 9.687014e-05 | [19 empty] | 26.21299 | 0.02427161
442 | 2021/11/26 15:58:40 | 5655.0416 | 2055.0006 | 1 | 2 | 0 | 0 | 0 | 0 | 1.500687 | 3.657879 | 5.489331 | 0.855944 | 2.82391e-05 | 3.003539 | 8.51525e-05 | [21 empty] | 26.09586 | 0.1046181
443 | 2021/11/26 15:58:45 | 5660.0415 | 2060.0005 | 1 | 2 | 0 | 0 | 0 | 0 | 1.498947 | 3.658194 | 5.483439 | 0.8580269 | 2.82391e-05 | 3.011158 | 8.51525e-05 | [21 empty] | 25.98326 | -0.002918839
444 | 2021/11/26 15:58:50 | 5665.0414 | 2065.0004 | 1 | 2 | 0 | 0 | 0 | 0 | 1.501015 | 3.658797 | 5.491909 | 0.8601096 | 2.82391e-05 | 3.018777 | 8.51525e-05 |  | 6.799598e-05 | [19 empty] | 25.95206 | -0.08731306
445 | 2021/11/26 15:58:55 | 5670.0415 | 2070.0005 | 1 | 2 | 0 | 0 | 0 | 0 | 1.500282 | 3.65921 | 5.489847 | 0.8621926 | 2.82391e-05 | 3.026399 | 8.51525e-05 | [21 empty] | 25.87347 | 0.02934635
446 | 2021/11/26 15:59:00 | 5675.0415 | 2075.0005 | 1 | 2 | 0 | 0 | 0 | 0 | 1.500412 | 3.65926 | 5.490398 | 0.8642759 | 2.82391e-05 | 3.034023 | 8.51525e-05 |  | 7.926541e-05 | [19 empty] | 25.91714 | -0.05098164
447 | 2021/11/26 15:59:05 | 5680.0417 | 2080.0007 | 1 | 2 | 0 | 0 | 0 | 0 | 1.499435 | 3.659727 | 5.487523 | 0.8663587 | 2.82391e-05 | 3.041645 | 8.51525e-05 |  |  |  |  | 0.2035658 | [16 empty] | 25.94489 | -0.08679986
448 | 2021/11/26 15:59:10 | 5685.0417 | 2085.0007 | 1 | 2 | 0 | 0 | 0 | 0 | 1.49987 | 3.660386 | 5.490103 | 0.8684418 | 2.82391e-05 | 3.049269 | 8.51525e-05 |  | 6.981458e-05 | [19 empty] | 25.88479 | 0.04935682
449 | 2021/11/26 15:59:15 | 5690.0421 | 2090.0011 | 1 | 2 | 0 | 0 | 0 | 0 | 1.499344 | 3.660544 | 5.488415 | 0.8705256 | 2.82391e-05 | 3.056896 | 8.51525e-05 | [21 empty] | 25.92511 | -0.04060149
450 | 2021/11/26 15:59:20 | 5695.0411 | 2095.0001 | 1 | 2 | 0 | 0 | 0 | 0 | 1.499474 | 3.66094 | 5.489484 | 0.8726072 | 2.82391e-05 | 3.064517 | 8.51525e-05 | [21 empty] | 26.02354 | -0.04566789
451 | 2021/11/26 15:59:25 | 5700.0412 | 2100.0002 | 1 | 2 | 0 | 0 | 0 | 0 | 1.500519 | 3.661297 | 5.493846 | 0.8746898 | 2.82391e-05 | 3.072141 | 8.51525e-05 |  | 5.654055e-05 | [19 empty] | 26.08286 | 0.09254932
452 | 2021/11/26 15:59:30 | 5705.041 | 2105 | 1 | 2 | 0 | 0 | 0 | 0 | 1.50045 | 3.66189 | 5.494483 | 0.8767717 | 2.82391e-05 | 3.079765 | 8.51525e-05 |  |  |  | 5.401675 | [17 empty] | 26.10755 | 0.08493721
453 | 2021/11/26 15:59:35 | 5710.0412 | 2110.0002 | 1 | 2 | 0 | 0 | 0 | 0 | 1.499779 | 3.662145 | 5.492408 | 0.8788545 | 2.82391e-05 | 3.087392 | 8.51525e-05 |  | 9.008455e-05 | [19 empty] | 26.11776 | -0.01142442
454 | 2021/11/26 15:59:40 | 5715.042 | 2115.001 | 1 | 2 | 0 | 0 | 0 | 0 | 1.499557 | 3.66257 | 5.492232 | 0.8809367 | 2.82391e-05 | 3.095018 | 8.51525e-05 | [21 empty] | 26.21868 | 0.09814739
455 | 2021/11/26 15:59:45 | 5720.0416 | 2120.0006 | 1 | 2 | 0 | 0 | 0 | 0 | 1.49971 | 3.663008 | 5.49345 | 0.88302 | 2.82391e-05 | 3.102648 | 8.51525e-05 | [21 empty] | 26.25498 | 0.1243818
456 | 2021/11/26 15:59:50 | 5725.0416 | 2125.0006 | 1 | 2 | 0 | 0 | 0 | 0 | 1.500481 | 3.663417 | 5.496888 | 0.8851031 | 2.82391e-05 | 3.110279 | 8.51525e-05 |  | 4.998334e-05 | [19 empty] | 26.11544 | 0.1071882
457 | 2021/11/26 15:59:55 | 5730.0413 | 2130.0003 | 1 | 2 | 0 | 0 | 0 | 0 | 1.499611 | 3.66392 | 5.494455 | 0.8871862 | 2.82391e-05 | 3.11791 | 8.51525e-05 | [21 empty] | 25.92588 | -0.0752914
458 | 2021/11/26 16:00:00 | 5735.0415 | 2135.0005 | 1 | 2 | 0 | 0 | 0 | 0 | 1.50058 | 3.663927 | 5.498016 | 0.8892694 | 2.82391e-05 | 3.125543 | 8.51525e-05 |  | 7.452001e-05 | [19 empty] | 25.93757 | -0.07694125
459 | 2021/11/26 16:00:05 | 5740.0416 | 2140.0006 | 1 | 2 | 0 | 0 | 0 | 0 | 1.498024 | 3.664621 | 5.48969 | 0.8913527 | 2.82391e-05 | 3.133176 | 8.51525e-05 | [21 empty] | 26.19943 | 0.06994247
460 | 2021/11/26 16:00:10 | 5745.0415 | 2145.0005 | 1 | 2 | 0 | 0 | 0 | 0 | 1.500175 | 3.664791 | 5.497828 | 0.8934346 | 2.82391e-05 | 3.140806 | 8.51525e-05 |  | 8.941377e-05 | [19 empty] | 25.8263 | -0.06810308
461 | 2021/11/26 16:00:15 | 5750.0418 | 2150.0008 | 1 | 2 | 0 | 0 | 0 | 0 | 1.500374 | 3.665106 | 5.49903 | 0.8955194 | 2.82391e-05 | 3.148446 | 8.51525e-05 | [21 empty] | 26.09447 | 0.0439626
462 | 2021/11/26 16:00:20 | 5755.0419 | 2155.0009 | 1 | 2 | 0 | 0 | 0 | 0 | 1.49929 | 3.665624 | 5.495833 | 0.8976023 | 2.82391e-05 | 3.156081 | 8.51525e-05 | [21 empty] | 26.00086 | 0.05596399
463 | 2021/11/26 16:00:25 | 5760.0419 | 2160.0009 | 1 | 2 | 0 | 0 | 0 | 0 | 1.501305 | 3.665965 | 5.503732 | 0.8996841 | 2.82391e-05 | 3.163712 | 8.51525e-05 |  | 6.492285e-05 | [19 empty] | 25.9679 | 0.0100106
464 | 2021/11/26 16:00:30 | 5765.041 | 2165 | 1 | 2 | 0 | 0 | 0 | 0 | 1.499611 | 3.666105 | 5.497731 | 0.9017674 | 2.82391e-05 | 3.17135 | 8.51525e-05 | [21 empty] | 26.19943 | 0.1199603
465 | 2021/11/26 16:00:35 | 5770.0412 | 2170.0002 | 1 | 2 | 0 | 0 | 0 | 0 | 1.499344 | 3.666622 | 5.497528 | 0.9038496 | 2.82391e-05 | 3.178984 | 8.51525e-05 |  | 8.535083e-05 | [19 empty] | 25.9007 | 0.02953649
466 | 2021/11/26 16:00:40 | 5775.042 | 2175.001 | 1 | 2 | 0 | 0 | 0 | 0 | 1.501228 | 3.66696 | 5.504943 | 0.9059328 | 2.82391e-05 | 3.186623 | 8.51525e-05 |  |  |  | 5.528582 | [17 empty] | 25.88136 | -0.04166842
467 | 2021/11/26 16:00:45 | 5780.0421 | 2180.0011 | 1 | 2 | 0 | 0 | 0 | 0 | 1.499687 | 3.667434 | 5.500003 | 0.9080163 | 2.82391e-05 | 3.194263 | 8.51525e-05 |  | 7.167453e-05 | [19 empty] | 25.87089 | -0.07305801
468 | 2021/11/26 16:00:50 | 5785.0415 | 2185.0005 | 1 | 2 | 0 | 0 | 0 | 0 | 1.499649 | 3.667567 | 5.500063 | 0.9100984 | 2.82391e-05 | 3.2019 | 8.51525e-05 | [21 empty] | 26.03033 | -0.04522085
469 | 2021/11/26 16:00:55 | 5790.0415 | 2190.0005 | 1 | 2 | 0 | 0 | 0 | 0 | 1.499527 | 3.668005 | 5.500273 | 0.912182 | 2.82391e-05 | 3.209542 | 8.51525e-05 | [21 empty] | 26.11747 | 0.107711
470 | 2021/11/26 16:01:00 | 5795.0422 | 2195.0012 | 1 | 2 | 0 | 0 | 0 | 0 | 1.500519 | 3.668377 | 5.504469 | 0.914265 | 2.82391e-05 | 3.217183 | 8.51525e-05 |  | 7.033229e-05 | [19 empty] | 26.20053 | 0.127666
471 | 2021/11/26 16:01:05 | 5800.0413 | 2200.0003 | 1 | 2 | 0 | 0 | 0 | 0 | 1.501411 | 3.668931 | 5.508573 | 0.9163485 | 2.82391e-05 | 3.224827 | 8.51525e-05 |  | 0.0001390113 | [19 empty] | 26.17162 | 0.05567074
472 | 2021/11/26 16:01:10 | 5805.0416 | 2205.0006 | 1 | 2 | 0 | 0 | 0 | 0 | 1.499947 | 3.66926 | 5.503696 | 0.9184316 | 2.82391e-05 | 3.23247 | 8.51525e-05 |  |  |  |  | 0 | [16 empty] | 26.19289 | 0.01551986
473 | 2021/11/26 16:01:15 | 5810.0414 | 2210.0004 | 1 | 2 | 0 | 0 | 0 | 0 | 1.500534 | 3.669674 | 5.506471 | 0.9205141 | 2.82391e-05 | 3.240112 | 8.51525e-05 | [21 empty] | 26.04599 | 0.008522868
474 | 2021/11/26 16:01:20 | 5815.0418 | 2215.0008 | 1 | 2 | 0 | 0 | 0 | 0 | 1.499474 | 3.670091 | 5.503206 | 0.9225983 | 2.82391e-05 | 3.24776 | 8.51525e-05 |  | 5.428751e-05 |  |  | 0.1808015 | [16 empty] | 25.92706 | 0.02899528
475 | 2021/11/26 16:01:25 | 5820.0419 | 2220.0009 | 1 | 2 | 0 | 0 | 0 | 0 | 1.499672 | 3.670372 | 5.504354 | 0.9246794 | 2.82391e-05 | 3.255398 | 8.51525e-05 | [21 empty] | 25.81384 | -0.0917542
476 | 2021/11/26 16:01:30 | 5825.042 | 2225.001 | 1 | 2 | 0 | 0 | 0 | 0 | 1.499596 | 3.670642 | 5.50448 | 0.9267627 | 2.82391e-05 | 3.263045 | 8.51525e-05 |  | 6.353825e-05 | [19 empty] | 25.81696 | -0.1054269
477 | 2021/11/26 16:01:35 | 5830.0427 | 2230.0017 | 1 | 2 | 0 | 0 | 0 | 0 | 1.499069 | 3.671201 | 5.503384 | 0.9288465 | 2.82391e-05 | 3.270695 | 8.51525e-05 | [21 empty] | 25.92706 | -0.06658792
478 | 2021/11/26 16:01:40 | 5835.0417 | 2235.0007 | 1 | 2 | 0 | 0 | 0 | 0 | 1.5 | 3.671595 | 5.5073925 | 0.9309283 | 2.82391e-05 | 3.278338 | 8.51525e-05 | [21 empty] | 26.13132 | 0.09282529
479 | 2021/11/26 16:01:45 | 5840.0426 | 2240.0016 | 1 | 2 | 0 | 0 | 0 | 0 | 1.500107 | 3.67199 | 5.508378 | 0.9330129 | 2.82391e-05 | 3.285992 | 8.51525e-05 |  | 7.854569e-05 |  | 5.448923 | [17 empty] | 26.16226 | 0.119431
480 | 2021/11/26 16:01:50 | 5845.0411 | 2245.0001 | 1 | 2 | 0 | 0 | 0 | 0 | 1.499886 | 3.672112 | 5.507749 | 0.9350945 | 2.82391e-05 | 3.293636 | 8.51525e-05 | [21 empty] | 25.98667 | 0.05596459
481 | 2021/11/26 16:01:55 | 5850.0413 | 2250.0003 | 1 | 2 | 0 | 0 | 0 | 0 | 1.500633 | 3.672817 | 5.51155 | 0.9371784 | 2.82391e-05 | 3.301289 | 8.51525e-05 |  | 7.250428e-05 | [19 empty] | 25.86942 | -0.08521616
482 | 2021/11/26 16:02:00 | 5855.0413 | 2255.0003 | 1 | 2 | 0 | 0 | 0 | 0 | 1.500122 | 3.673095 | 5.510091 | 0.9392622 | 2.82391e-05 | 3.308942 | 8.51525e-05 | [21 empty] | 25.79652 | -0.09542763
483 | 2021/11/26 16:02:05 | 5860.0412 | 2260.0002 | 1 | 2 | 0 | 0 | 0 | 0 | 1.50032 | 3.673247 | 5.511046 | 0.9413452 | 2.82391e-05 | 3.316593 | 8.51525e-05 |  | 5.492514e-05 | [19 empty] | 25.97444 | -0.03841639
484 | 2021/11/26 16:02:10 | 5865.0412 | 2265.0002 | 1 | 2 | 0 | 0 | 0 | 0 | 1.50058 | 3.673713 | 5.5127 | 0.9434287 | 2.82391e-05 | 3.324247 | 8.51525e-05 | [21 empty] | 26.13841 | 0.1071888
485 | 2021/11/26 16:02:15 | 5870.0414 | 2270.0004 | 1 | 2 | 0 | 0 | 0 | 0 | 1.499237 | 3.674366 | 5.508745 | 0.9455127 | 2.82391e-05 | 3.331904 | 8.51525e-05 | [21 empty] | 26.14098 | 0.1101297
486 | 2021/11/26 16:02:20 | 5875.0413 | 2275.0003 | 1 | 2 | 0 | 0 | 0 | 0 | 1.500648 | 3.674693 | 5.514421 | 0.9475942 | 2.82391e-05 | 3.339552 | 8.51525e-05 |  | 0.0001022805 | [19 empty] | 26.12058 | 0.08325696
487 | 2021/11/26 16:02:25 | 5880.0417 | 2280.0007 | 1 | 2 | 0 | 0 | 0 | 0 | 1.499687 | 3.674858 | 5.511137 | 0.9496781 | 2.82391e-05 | 3.347209 | 8.51525e-05 | [21 empty] | 26.03291 | -0.03725708
488 | 2021/11/26 16:02:30 | 5885.0418 | 2285.0008 | 1 | 2 | 0 | 0 | 0 | 0 | 1.500938 | 3.675387 | 5.516528 | 0.9517618 | 2.82391e-05 | 3.354867 | 8.51525e-05 |  | 7.495091e-05 | [19 empty] | 25.90692 | -0.03822386
489 | 2021/11/26 16:02:35 | 5890.0419 | 2290.0009 | 1 | 2 | 0 | 0 | 0 | 0 | 1.500252 | 3.675686 | 5.514455 | 0.9538448 | 2.82391e-05 | 3.362523 | 8.51525e-05 | [21 empty] | 25.82545 | 0.02410173
490 | 2021/11/26 16:02:40 | 5895.0417 | 2295.0007 | 1 | 2 | 0 | 0 | 0 | 0 | 1.50045 | 3.676079 | 5.515773 | 0.9559268 | 2.82391e-05 | 3.370177 | 8.51525e-05 |  | 9.57914e-05 | [19 empty] | 25.71963 | -0.0809443
491 | 2021/11/26 16:02:45 | 5900.041 | 2300 | 1 | 2 | 0 | 0 | 0 | 0 | 1.500015 | 3.676496 | 5.514799 | 0.958011 | 2.82391e-05 | 3.377838 | 8.51525e-05 | [21 empty] | 25.77611 | -0.09780943
492 | 2021/11/26 16:02:50 | 5905.0425 | 2305.0015 | 1 | 2 | 0 | 0 | 0 | 0 | 1.499847 | 3.676714 | 5.514508 | 0.9600939 | 2.82391e-05 | 3.385497 | 8.51525e-05 |  |  |  | 5.537766 | [17 empty] | 25.89158 | -0.07962346
493 | 2021/11/26 16:02:55 | 5910.0412 | 2310.0002 | 1 | 2 | 0 | 0 | 0 | 0 | 1.500771 | 3.677303 | 5.51879 | 0.9621776 | 2.82391e-05 | 3.393158 | 8.51525e-05 |  | 5.033771e-05 | [19 empty] | 26.04372 | 0.07946789
494 | 2021/11/26 16:03:00 | 5915.0412 | 2315.0002 | 1 | 2 | 0 | 0 | 0 | 0 | 1.500198 | 3.677352 | 5.516756 | 0.9642604 | 2.82391e-05 | 3.400817 | 8.51525e-05 | [21 empty] | 26.14808 | 0.09967208
495 | 2021/11/26 16:03:05 | 5920.0412 | 2320.0002 | 1 | 2 | 0 | 0 | 0 | 0 | 1.499596 | 3.677959 | 5.515453 | 0.9663436 | 2.82391e-05 | 3.408479 | 8.51525e-05 |  | 0.0001009819 | [19 empty] | 26.0647 | 0.0806123
496 | 2021/11/26 16:03:10 | 5925.0414 | 2325.0004 | 1 | 2 | 0 | 0 | 0 | 0 | 1.500359 | 3.678339 | 5.518829 | 0.9684257 | 2.82391e-05 | 3.416137 | 8.51525e-05 | [21 empty] | 25.99454 | -0.08592129
497 | 2021/11/26 16:03:15 | 5930.0412 | 2330.0002 | 1 | 2 | 0 | 0 | 0 | 0 | 1.500519 | 3.67883 | 5.520154 | 0.9705094 | 2.82391e-05 | 3.423802 | 8.51525e-05 |  | 6.380797e-05 | [19 empty] | 25.75994 | 0.02997518
498 | 2021/11/26 16:03:20 | 5935.0421 | 2335.0011 | 1 | 2 | 0 | 0 | 0 | 0 | 1.499001 | 3.678973 | 5.514784 | 0.9725918 | 2.82391e-05 | 3.431463 | 8.51525e-05 |  |  |  |  | 0 | [16 empty] | 25.88589 | 0.1038134
499 | 2021/11/26 16:03:25 | 5940.0414 | 2340.0004 | 1 | 2 | 0 | 0 | 0 | 0 | 1.499321 | 3.67941 | 5.516617 | 0.9746745 | 2.82391e-05 | 3.439126 | 8.51525e-05 |  | 6.78063e-05 | [19 empty] | 26.11092 | 0.06836653
500 | 2021/11/26 16:03:30 | 5945.0415 | 2345.0005 | 1 | 2 | 0 | 0 | 0 | 0 | 1.500305 | 3.679918 | 5.520999 | 0.976757 | 2.82391e-05 | 3.446789 | 8.51525e-05 | [21 empty] | 25.90919 | -0.08077383
501 | 2021/11/26 16:03:35 | 5950.0416 | 2350.0006 | 1 | 2 | 0 | 0 | 0 | 0 | 1.499657 | 3.680196 | 5.519032 | 0.9788398 | 2.82391e-05 | 3.454453 | 8.51525e-05 |  | 0.0001189588 |  |  | 0.1798823 | [16 empty] | 25.84137 | -0.1125038
502 | 2021/11/26 16:03:40 | 5955.0414 | 2355.0004 | 1 | 2 | 0 | 0 | 0 | 0 | 1.500198 | 3.680414 | 5.52135 | 0.9809222 | 2.82391e-05 | 3.462118 | 8.51525e-05 | [21 empty] | 26.07352 | -0.01789987
503 | 2021/11/26 16:03:45 | 5960.0416 | 2360.0006 | 1 | 2 | 0 | 0 | 0 | 0 | 1.49987 | 3.681079 | 5.52114 | 0.9830058 | 2.82391e-05 | 3.469787 | 8.51525e-05 |  | 0.0001047838 | [19 empty] | 26.27874 | 0.02580285
504 | 2021/11/26 16:03:50 | 5965.0424 | 2365.0014 | 1 | 2 | 0 | 0 | 0 | 0 | 1.499901 | 3.681433 | 5.521785 | 0.9850876 | 2.82391e-05 | 3.477451 | 8.51525e-05 | [21 empty] | 26.04655 | -0.007968545
505 | 2021/11/26 16:03:55 | 5970.0426 | 2370.0016 | 1 | 2 | 0 | 0 | 0 | 0 | 1.500336 | 3.681733 | 5.523837 | 0.9871711 | 2.82391e-05 | 3.485121 | 8.51525e-05 |  |  |  | 5.360244 | [17 empty] | 25.96219 | 0.03171444
506 | 2021/11/26 16:04:00 | 5975.0417 | 2375.0007 | 1 | 2 | 0 | 0 | 0 | 0 | 1.50029 | 3.682236 | 5.524422 | 0.9892533 | 2.82391e-05 | 3.492788 | 8.51525e-05 |  | 7.954201e-05 | [19 empty] | 25.82717 | -0.05804896
507 | 2021/11/26 16:04:05 | 5980.0419 | 2380.0009 | 1 | 2 | 0 | 0 | 0 | 0 | 1.499847 | 3.682738 | 5.523544 | 0.9913363 | 2.82391e-05 | 3.500458 | 8.51525e-05 | [21 empty] | 25.94834 | -0.04798293
508 | 2021/11/26 16:04:10 | 5985.0421 | 2385.0011 | 1 | 2 | 0 | 0 | 0 | 0 | 1.498581 | 3.682984 | 5.51925 | 0.9934194 | 2.82391e-05 | 3.50813 | 8.51525e-05 |  | 9.185817e-05 | [19 empty] | 26.07264 | -0.06644964
509 | 2021/11/26 16:04:15 | 5990.042 | 2390.001 | 1 | 2 | 0 | 0 | 0 | 0 | 1.49987 | 3.683311 | 5.524488 | 0.9955022 | 2.82391e-05 | 3.515801 | 8.51525e-05 | [21 empty] | 26.27058 | 0.05578399
510 | 2021/11/26 16:04:20 | 5995.0419 | 2395.0009 | 1 | 2 | 0 | 0 | 0 | 0 | 1.50016 | 3.683721 | 5.526171 | 0.9975837 | 2.82391e-05 | 3.523469 | 8.51525e-05 |  | 6.365679e-05 | [19 empty] | 26.14888 | 0.06096601
511 | 2021/11/26 16:04:25 | 6000.0412 | 2400.0002 | 1 | 2 | 0 | 0 | 0 | 0 | 1.500702 | 3.684275 | 5.528999 | 0.9996675 | 2.82391e-05 | 3.531145 | 8.51525e-05 | [21 empty] | 25.86038 | -0.04131794
512 | 2021/11/26 16:04:30 | 6005.0413 | 2405.0003 | 1 | 2 | 0 | 0 | 0 | 0 | 1.500389 | 3.684661 | 5.528425 | 1.00175 | 2.82391e-05 | 3.538818 | 8.51525e-05 |  | 0.000132865 | [19 empty] | 25.92563 | 0.02481163
513 | 2021/11/26 16:04:35 | 6010.0421 | 2410.0011 | 1 | 2 | 0 | 0 | 0 | 0 | 1.499962 | 3.684869 | 5.527163 | 1.003833 | 2.82391e-05 | 3.546493 | 8.51525e-05 | [21 empty] | 26.11489 | 0.07288277
514 | 2021/11/26 16:04:40 | 6015.0415 | 2415.0005 | 1 | 2 | 0 | 0 | 0 | 0 | 1.50032 | 3.68505 | 5.528754216 | 1.005916 | 2.82391e-05 | 3.554168 | 8.51525e-05 |  | 7.487003e-05 | [19 empty] | 26.20707 | 0.05798459
515 | 2021/11/26 16:04:45 | 6020.0415 | 2420.0005 | 1 | 2 | 0 | 0 | 0 | 0 | 1.500046 | 3.685844 | 5.528936 | 1.008 | 2.82391e-05 | 3.561848 | 8.51525e-05 | [21 empty] | 26.0877 | -0.03370225
516 | 2021/11/26 16:04:50 | 6025.0426 | 2425.0016 | 1 | 2 | 0 | 0 | 0 | 0 | 1.49971 | 3.68624 | 5.528291 | 1.010083 | 2.82391e-05 | 3.569528 | 8.51525e-05 | [21 empty] | 25.86835 | -0.08254528
517 | 2021/11/26 16:04:55 | 6030.0417 | 2430.0007 | 1 | 2 | 0 | 0 | 0 | 0 | 1.499474 | 3.686594 | 5.527952 | 1.012164 | 2.82391e-05 | 3.5772 | 8.51525e-05 |  | 8.834467e-05 | [19 empty] | 26.00476 | -0.06144464
518 | 2021/11/26 16:05:00 | 6035.0416 | 2435.0006 | 1 | 2 | 0 | 0 | 0 | 0 | 1.499557 | 3.686881 | 5.528688 | 1.014247 | 2.82391e-05 | 3.584879 | 8.51525e-05 |  |  |  | 5.404861 | [17 empty] | 26.1699 | 0.03688633
519 | 2021/11/26 16:05:05 | 6040.0416 | 2440.0006 | 1 | 2 | 0 | 0 | 0 | 0 | 1.499634 | 3.68721 | 5.529465 | 1.01633 | 2.82391e-05 | 3.592558 | 8.51525e-05 |  | 8.391804e-05 | [19 empty] | 25.86913 | -0.126062
520 | 2021/11/26 16:05:10 | 6045.0417 | 2445.0007 | 1 | 2 | 0 | 0 | 0 | 0 | 1.499649 | 3.687561 | 5.530047 | 1.018413 | 2.82391e-05 | 3.600239 | 8.51525e-05 | [21 empty] | 26.12309 | -0.02473056
521 | 2021/11/26 16:05:15 | 6050.0421 | 2450.0011 | 1 | 2 | 0 | 0 | 0 | 0 | 1.500099 | 3.688219 | 5.532694 | 1.020498 | 2.82391e-05 | 3.607928 | 8.51525e-05 | [21 empty] | 26.19913 | 0.05852401
522 | 2021/11/26 16:05:20 | 6055.0418 | 2455.0008 | 1 | 2 | 0 | 0 | 0 | 0 | 1.500542 | 3.688861 | 5.535291 | 1.022579 | 2.82391e-05 | 3.615605 | 8.51525e-05 |  | 8.123102e-05 | [19 empty] | 25.93526 | -0.07047594
523 | 2021/11/26 16:05:25 | 6060.042 | 2460.001 | 1 | 2 | 0 | 0 | 0 | 0 | 1.500053 | 3.689104 | 5.533852 | 1.024662 | 2.82391e-05 | 3.623288 | 8.51525e-05 | [21 empty] | 25.91029 | -0.09954035
524 | 2021/11/26 16:05:30 | 6065.042 | 2465.001 | 1 | 2 | 0 | 0 | 0 | 0 | 1.501045 | 3.689343 | 5.53787 | 1.026746 | 2.82391e-05 | 3.630975 | 8.51525e-05 |  | 9.836249e-05 | [19 empty] | 26.2405 | 0.08457065
525 | 2021/11/26 16:05:35 | 6070.0421 | 2470.0011 | 1 | 2 | 0 | 0 | 0 | 0 | 1.50116 | 3.689626 | 5.538719 | 1.028828 | 2.82391e-05 | 3.638658 | 8.51525e-05 |  | 0.0001179967 |  |  | 0 | [16 empty] | 25.88956 | -0.08069217
526 | 2021/11/26 16:05:40 | 6075.0422 | 2475.0012 | 1 | 2 | 0 | 0 | 0 | 0 | 1.501152 | 3.690321 | 5.539733 | 1.030912 | 2.82391e-05 | 3.646348 | 8.51525e-05 |  |  |  |  | 0.1888715 | [16 empty] | 26.21041 | 0.003719926
527 | 2021/11/26 16:05:45 | 6080.0421 | 2480.0011 | 1 | 2 | 0 | 0 | 0 | 0 | 1.499924 | 3.690591 | 5.535606 | 1.032994 | 2.82391e-05 | 3.654031 | 8.51525e-05 | [21 empty] | 25.91199 | -0.06534874
528 | 2021/11/26 16:05:50 | 6085.0424 | 2485.0014 | 1 | 2 | 0 | 0 | 0 | 0 | 1.499687 | 3.690835 | 5.535097 | 1.035078 | 2.82391e-05 | 3.661722 | 8.51525e-05 |  | 7.855611e-05 | [19 empty] | 26.12448 | 0.04306495
529 | 2021/11/26 16:05:55 | 6090.0423 | 2490.0013 | 1 | 2 | 0 | 0 | 0 | 0 | 1.499435 | 3.691141 | 5.534626 | 1.037161 | 2.82391e-05 | 3.669411 | 8.51525e-05 | [21 empty] | 26.03625 | 0.05958974
530 | 2021/11/26 16:06:00 | 6095.0423 | 2495.0013 | 1 | 2 | 0 | 0 | 0 | 0 | 1.500847 | 3.69186 | 5.540917 | 1.039243 | 2.82391e-05 | 3.677098 | 8.51525e-05 |  | 7.826847e-05 | [19 empty] | 26.11739 | 0.06682277
531 | 2021/11/26 16:06:05 | 6100.0415 | 2500.0005 | 1 | 2 | 0 | 0 | 0 | 0 | 1.499794 | 3.692175 | 5.537502 | 1.041327 | 2.82391e-05 | 3.68479 | 8.51525e-05 |  |  |  | 5.173917 | [17 empty] | 25.95481 | -0.01926363
532 | 2021/11/26 16:06:10 | 6105.0417 | 2505.0007 | 1 | 2 | 0 | 0 | 0 | 0 | 1.499908 | 3.692617 | 5.538586 | 1.043409 | 2.82391e-05 | 3.69248 | 8.51525e-05 | [21 empty] | 26.19851 | -0.01745999
533 | 2021/11/26 16:06:15 | 6110.041 | 2510 | 1 | 2 | 0 | 0 | 0 | 0 | 1.501099 | 3.692766 | 5.543207 | 1.045492 | 2.82391e-05 | 3.70017 | 8.51525e-05 |  | 8.724911e-05 | [19 empty] | 25.97326 | -0.05320311
534 | 2021/11/26 16:06:20 | 6115.0411 | 2515.0001 | 1 | 2 | 0 | 0 | 0 | 0 | 1.500397 | 3.693385 | 5.541544 | 1.047575 | 2.82391e-05 | 3.707864 | 8.51525e-05 | [21 empty] | 25.9926 | -0.02421021
535 | 2021/11/26 16:06:25 | 6120.042 | 2520.001 | 1 | 2 | 0 | 0 | 0 | 0 | 1.499962 | 3.693914 | 5.540731 | 1.049659 | 2.82391e-05 | 3.71556 | 8.51525e-05 |  | 8.595725e-05 | [19 empty] | 26.12423 | 0.06765723
536 | 2021/11/26 16:06:30 | 6125.041 | 2525 | 1 | 2 | 0 | 0 | 0 | 0 | 1.500557 | 3.69423 | 5.543403 | 1.051741 | 2.82391e-05 | 3.723252 | 8.51525e-05 |  | 0.0001628714 | [19 empty] | 25.89213 | -0.03730357
537 | 2021/11/26 16:06:35 | 6130.0411 | 2530.0001 | 1 | 2 | 0 | 0 | 0 | 0 | 1.499596 | 3.694744 | 5.540623 | 1.053823 | 2.82391e-05 | 3.730945 | 8.51525e-05 | [21 empty] | 26.17132 | 0.09363294
538 | 2021/11/26 16:06:40 | 6135.0412 | 2535.0002 | 1 | 2 | 0 | 0 | 0 | 0 | 1.49987 | 3.695057 | 5.542105 | 1.055906 | 2.82391e-05 | 3.73864 | 8.51525e-05 | [21 empty] | 26.01552 | -0.07242918
539 | 2021/11/26 16:06:45 | 6140.042 | 2540.001 | 1 | 2 | 0 | 0 | 0 | 0 | 1.499794 | 3.695116 | 5.541913 | 1.057989 | 2.82391e-05 | 3.746339 | 8.51525e-05 |  | 4.219693e-05 | [19 empty] | 26.18517 | -0.02100766
540 | 2021/11/26 16:06:50 | 6145.0422 | 2545.0012 | 1 | 2 | 0 | 0 | 0 | 0 | 1.500397 | 3.695737 | 5.545073 | 1.060071 | 2.82391e-05 | 3.754031 | 8.51525e-05 | [21 empty] | 25.93018 | -0.09458721
541 | 2021/11/26 16:06:55 | 6150.0413 | 2550.0003 | 1 | 2 | 0 | 0 | 0 | 0 | 1.500175 | 3.696194 | 5.544938 | 1.062155 | 2.82391e-05 | 3.761733 | 8.51525e-05 |  | 6.606823e-05 | [19 empty] | 26.22062 | 0.08411288
542 | 2021/11/26 16:07:00 | 6155.0414 | 2555.0004 | 1 | 2 | 0 | 0 | 0 | 0 | 1.499222 | 3.696712 | 5.542192 | 1.064237 | 2.82391e-05 | 3.769431 | 8.51525e-05 | [21 empty] | 26.02691 | 0.0178957
543 | 2021/11/26 16:07:05 | 6160.0414 | 2560.0004 | 1 | 2 | 0 | 0 | 0 | 0 | 1.500046 | 3.697116 | 5.545844 | 1.066318 | 2.82391e-05 | 3.777125 | 8.51525e-05 |  |  |  | 5.010104 | [17 empty] | 26.07234 | 0.0260824
544 | 2021/11/26 16:07:10 | 6165.0415 | 2565.0005 | 1 | 2 | 0 | 0 | 0 | 0 | 1.500069 | 3.697448 | 5.546427 | 1.068402 | 2.82391e-05 | 3.784828 | 8.51525e-05 |  | 8.221943e-05 | [19 empty] | 26.15821 | -0.04387498
545 | 2021/11/26 16:07:15 | 6170.0423 | 2570.0013 | 1 | 2 | 0 | 0 | 0 | 0 | 1.500427 | 3.697993 | 5.548569 | 1.070484 | 2.82391e-05 | 3.792527 | 8.51525e-05 | [21 empty] | 26.08729 | -0.03670514
546 | 2021/11/26 16:07:20 | 6175.0416 | 2575.0006 | 1 | 2 | 0 | 0 | 0 | 0 | 1.49929 | 3.698359 | 5.544913 | 1.072567 | 2.82391e-05 | 3.800231 | 8.51525e-05 |  | 8.661966e-05 | [19 empty] | 26.21214 | 0.01781821
547 | 2021/11/26 16:07:25 | 6180.0418 | 2580.0008 | 1 | 2 | 0 | 0 | 0 | 0 | 1.500084 | 3.698832 | 5.548559 | 1.07465 | 2.82391e-05 | 3.807936 | 8.51525e-05 | [21 empty] | 26.16983 | 0.06461024
548 | 2021/11/26 16:07:30 | 6185.041 | 2585 | 1 | 2 | 0 | 0 | 0 | 0 | 1.50032 | 3.699304 | 5.55014 | 1.076733 | 2.82391e-05 | 3.815641 | 8.51525e-05 |  | 7.926016e-05 | [19 empty] | 26.12728 | 0.02595305
549 | 2021/11/26 16:07:35 | 6190.0426 | 2590.0016 | 1 | 2 | 0 | 0 | 0 | 0 | 1.500252 | 3.699809 | 5.550646 | 1.078816 | 2.82391e-05 | 3.823346 | 8.51525e-05 | [21 empty] | 26.21049 | 0.07554889
550 | 2021/11/26 16:07:40 | 6195.0425 | 2595.0015 | 1 | 2 | 0 | 0 | 0 | 0 | 1.499794 | 3.699943 | 5.549152 | 1.080899 | 2.82391e-05 | 3.831051 | 8.51525e-05 |  |  |  |  | 0.2009735 | [16 empty] | 25.97241 | -0.05212486
551 | 2021/11/26 16:07:45 | 6200.0417 | 2600.0007 | 1 | 2 | 0 | 0 | 0 | 0 | 1.500572 | 3.700511 | 5.552883 | 1.08298 | 2.82391e-05 | 3.838752 | 8.51525e-05 |  | 9.186394e-05 | [19 empty] | 26.27337 | 0.08622885
552 | 2021/11/26 16:07:50 | 6205.0411 | 2605.0001 | 1 | 2 | 0 | 0 | 0 | 0 | 1.500282 | 3.700969 | 5.552497 | 1.085062 | 2.82391e-05 | 3.846459 | 8.51525e-05 | [21 empty] | 26.18914 | 0.05086601
553 | 2021/11/26 16:07:55 | 6210.0415 | 2610.0005 | 1 | 2 | 0 | 0 | 0 | 0 | 1.500595 | 3.701443 | 5.554367 | 1.087147 | 2.82391e-05 | 3.854174 | 8.51525e-05 |  | 4.804643e-05 | [19 empty] | 26.03228 | -0.09358168
554 | 2021/11/26 16:08:00 | 6215.0421 | 2615.0011 | 1 | 2 | 0 | 0 | 0 | 0 | 1.499435 | 3.701679 | 5.550427 | 1.08923 | 2.82391e-05 | 3.861884 | 8.51525e-05 | [21 empty] | 26.27485 | 0.04529655
555 | 2021/11/26 16:08:05 | 6220.0412 | 2620.0002 | 1 | 2 | 0 | 0 | 0 | 0 | 1.499802 | 3.702141 | 5.552478 | 1.091312 | 2.82391e-05 | 3.869593 | 8.51525e-05 |  | 0.0001017629 |  | 5.047703 | [17 empty] | 25.95059 | -0.1248026
556 | 2021/11/26 16:08:10 | 6225.0413 | 2625.0003 | 1 | 2 | 0 | 0 | 0 | 0 | 1.500137 | 3.702748 | 5.554629 | 1.093396 | 2.82391e-05 | 3.877307 | 8.51525e-05 | [21 empty] | 26.35219 | 0.02489626
557 | 2021/11/26 16:08:15 | 6230.0413 | 2630.0003 | 1 | 2 | 0 | 0 | 0 | 0 | 1.500191 | 3.703185 | 5.555485 | 1.095478 | 2.82391e-05 | 3.885017 | 8.51525e-05 | [21 empty] | 26.00531 | -0.04645109
558 | 2021/11/26 16:08:20 | 6235.0414 | 2635.0004 | 1 | 2 | 0 | 0 | 0 | 0 | 1.499992 | 3.70325 | 5.554845374 | 1.09756 | 2.82391e-05 | 3.892729 | 8.51525e-05 |  | 7.428785e-05 | [19 empty] | 26.36725 | 0.1184124
559 | 2021/11/26 16:08:25 | 6240.0417 | 2640.0007 | 1 | 2 | 0 | 0 | 0 | 0 | 1.500778 | 3.703981 | 5.558853 | 1.099644 | 2.82391e-05 | 3.900446 | 8.51525e-05 | [21 empty] | 25.95907 | -0.06117284
560 | 2021/11/26 16:08:30 | 6245.0425 | 2645.0015 | 1 | 2 | 0 | 0 | 0 | 0 | 1.500053 | 3.704342 | 5.556709 | 1.101727 | 2.82391e-05 | 3.908164 | 8.51525e-05 |  | 9.511613e-05 | [19 empty] | 26.3162 | 0.1010257
561 | 2021/11/26 16:08:35 | 6250.0416 | 2650.0006 | 1 | 2 | 0 | 0 | 0 | 0 | 1.500778 | 3.704633 | 5.559832 | 1.103809 | 2.82391e-05 | 3.915877 | 8.51525e-05 | [21 empty] | 26.05496 | -0.04203439
562 | 2021/11/26 16:08:40 | 6255.0424 | 2655.0014 | 1 | 2 | 0 | 0 | 0 | 0 | 1.499657 | 3.705289 | 5.556663 | 1.105892 | 2.82391e-05 | 3.923592 | 8.51525e-05 |  | 7.424835e-05 | [19 empty] | 26.22515 | -0.0395292
563 | 2021/11/26 16:08:45 | 6260.0426 | 2660.0016 | 1 | 2 | 0 | 0 | 0 | 0 | 1.500084 | 3.705914 | 5.559182 | 1.107974 | 2.82391e-05 | 3.931309 | 8.51525e-05 | [21 empty] | 26.22062 | -0.02871335
564 | 2021/11/26 16:08:50 | 6265.0425 | 2665.0015 | 1 | 2 | 0 | 0 | 0 | 0 | 1.500557 | 3.706292 | 5.561502 | 1.110058 | 2.82391e-05 | 3.939032 | 8.51525e-05 |  | 9.72034e-05 | [19 empty] | 26.1455 | -0.03270686
565 | 2021/11/26 16:08:55 | 6270.0411 | 2670.0001 | 1 | 2 | 0 | 0 | 0 | 0 | 1.500725 | 3.706418 | 5.562314 | 1.11214 | 2.82391e-05 | 3.946746 | 8.51525e-05 | [21 empty] | 26.24135 | 0.08021593
566 | 2021/11/26 16:09:00 | 6275.0412 | 2675.0002 | 1 | 2 | 0 | 0 | 0 | 0 | 1.499542 | 3.707003 | 5.558807 | 1.114222 | 2.82391e-05 | 3.954467 | 8.51525e-05 |  |  |  | 4.509762 | [17 empty] | 25.97359 | -0.06706297
567 | 2021/11/26 16:09:05 | 6280.0413 | 2680.0003 | 1 | 2 | 0 | 0 | 0 | 0 | 1.499268 | 3.707446 | 5.558455 | 1.116306 | 2.82391e-05 | 3.962191 | 8.51525e-05 |  | 8.691597e-05 | [19 empty] | 26.16104 | -0.0196892
568 | 2021/11/26 16:09:10 | 6285.0421 | 2685.0011 | 1 | 2 | 0 | 0 | 0 | 0 | 1.499359 | 3.708022 | 5.559656 | 1.118389 | 2.82391e-05 | 3.969914 | 8.51525e-05 |  | 0.0001136586 | [19 empty] | 26.15457 | -0.06088436
569 | 2021/11/26 16:09:15 | 6290.0412 | 2690.0002 | 1 | 2 | 0 | 0 | 0 | 0 | 1.499184 | 3.708214 | 5.559295 | 1.120471 | 2.82391e-05 | 3.977636 | 8.51525e-05 | [21 empty] | 26.31333 | 0.07533729
570 | 2021/11/26 16:09:20 | 6295.0414 | 2695.0004 | 1 | 2 | 0 | 0 | 0 | 0 | 1.499199 | 3.708593 | 5.559919 | 1.122554 | 2.82391e-05 | 3.985359 | 8.51525e-05 | [21 empty] | 26.32899 | 0.101757
571 | 2021/11/26 16:09:25 | 6300.0421 | 2700.0011 | 1 | 2 | 0 | 0 | 0 | 0 | 1.498367 | 3.709198 | 5.55774 | 1.124636 | 2.82391e-05 | 3.99308 | 8.51525e-05 |  | 9.246079e-05 | [19 empty] | 26.37291 | 0.07870197
572 | 2021/11/26 16:09:30 | 6305.0423 | 2705.0013 | 1 | 2 | 0 | 0 | 0 | 0 | 1.500481 | 3.709724 | 5.56637 | 1.126719 | 2.82391e-05 | 4.000808 | 8.51525e-05 | [21 empty] | 26.29751 | -0.03510475
573 | 2021/11/26 16:09:35 | 6310.0416 | 2710.0006 | 1 | 2 | 0 | 0 | 0 | 0 | 1.499908 | 3.7099 | 5.564509 | 1.1288 | 2.82391e-05 | 4.00853 | 8.51525e-05 |  | 8.182976e-05 | [19 empty] | 26.26434 | 0.03535509
574 | 2021/11/26 16:09:40 | 6315.0417 | 2715.0007 | 1 | 2 | 0 | 0 | 0 | 0 | 1.500053 | 3.710415 | 5.565819 | 1.130883 | 2.82391e-05 | 4.016257 | 8.51525e-05 |  |  |  |  | 0.2060194 | [16 empty] | 26.28443 | 0.07295072
575 | 2021/11/26 16:09:45 | 6320.0415 | 2720.0005 | 1 | 2 | 0 | 0 | 0 | 0 | 1.499817 | 3.711216 | 5.566145 | 1.132966 | 2.82391e-05 | 4.023984 | 8.51525e-05 |  | 9.199169e-05 | [19 empty] | 26.2765 | -0.0831449
576 | 2021/11/26 16:09:50 | 6325.0416 | 2725.0006 | 1 | 2 | 0 | 0 | 0 | 0 | 1.500374 | 3.711391 | 5.568475 | 1.135048 | 2.82391e-05 | 4.031713 | 8.51525e-05 | [21 empty] | 26.36295 | 0.06174147
577 | 2021/11/26 16:09:55 | 6330.0416 | 2730.0006 | 1 | 2 | 0 | 0 | 0 | 0 | 1.500122 | 3.711629 | 5.567896 | 1.137131 | 2.82391e-05 | 4.039444 | 8.51525e-05 | [21 empty] | 26.36607 | 0.08570373
578 | 2021/11/26 16:10:00 | 6335.0424 | 2735.0014 | 1 | 2 | 0 | 0 | 0 | 0 | 1.501503 | 3.712493 | 5.574319 | 1.139215 | 2.82391e-05 | 4.047181 | 8.51525e-05 |  | 5.903514e-05 |  | 4.880241 | [17 empty] | 26.323 | -0.08516252
579 | 2021/11/26 16:10:05 | 6340.0411 | 2740.0001 | 1 | 2 | 0 | 0 | 0 | 0 | 1.500412 | 3.712815 | 5.570752 | 1.141297 | 2.82391e-05 | 4.054911 | 8.51525e-05 |  | 0.0001555496 | [19 empty] | 26.36435 | 0.02232313
580 | 2021/11/26 16:10:10 | 6345.0411 | 2745.0001 | 1 | 2 | 0 | 0 | 0 | 0 | 1.499451 | 3.713157 | 5.567697 | 1.143381 | 2.82391e-05 | 4.062645 | 8.51525e-05 | [21 empty] | 26.34029 | 0.0910157
581 | 2021/11/26 16:10:15 | 6350.0412 | 2750.0002 | 1 | 2 | 0 | 0 | 0 | 0 | 1.500862 | 3.713637 | 5.573657 | 1.145463 | 2.82391e-05 | 4.070379 | 8.51525e-05 | [21 empty] | 26.30764 | -0.05689263
582 | 2021/11/26 16:10:20 | 6355.0413 | 2755.0003 | 1 | 2 | 0 | 0 | 0 | 0 | 1.499847 | 3.714215 | 5.570754 | 1.147546 | 2.82391e-05 | 4.078114 | 8.51525e-05 |  | 5.104976e-05 | [19 empty] | 26.28274 | -0.003914237
583 | 2021/11/26 16:10:25 | 6360.0412 | 2760.0002 | 1 | 2 | 0 | 0 | 0 | 0 | 1.499542 | 3.714841 | 5.57056 | 1.149629 | 2.82391e-05 | 4.085852 | 8.51525e-05 |  | 0.0001186667 | [19 empty] | 26.30173 | 0.05628586
584 | 2021/11/26 16:10:30 | 6365.0414 | 2765.0004 | 1 | 2 | 0 | 0 | 0 | 0 | 1.500504 | 3.715002 | 5.574375 | 1.151713 | 2.82391e-05 | 4.093594 | 8.51525e-05 | [21 empty] | 26.35531 | -0.06010473
585 | 2021/11/26 16:10:35 | 6370.0422 | 2770.0012 | 1 | 2 | 0 | 0 | 0 | 0 | 1.499344 | 3.715588 | 5.570945 | 1.153795 | 2.82391e-05 | 4.101331 | 8.51525e-05 | [21 empty] | 26.42138 | 0.08204341
586 | 2021/11/26 16:10:40 | 6375.0422 | 2775.0012 | 1 | 2 | 0 | 0 | 0 | 0 | 1.501007 | 3.715957 | 5.577677 | 1.155878 | 2.82391e-05 | 4.109069 | 8.51525e-05 |  | 4.002552e-05 | [19 empty] | 26.4191 | 0.09915411
587 | 2021/11/26 16:10:45 | 6380.0413 | 2780.0003 | 1 | 2 | 0 | 0 | 0 | 0 | 1.499886 | 3.716308 | 5.574038 | 1.157961 | 2.82391e-05 | 4.116809 | 8.51525e-05 | [21 empty] | 26.36754 | -0.03156304
588 | 2021/11/26 16:10:50 | 6385.0424 | 2785.0014 | 1 | 2 | 0 | 0 | 0 | 0 | 1.499741 | 3.716824 | 5.574273 | 1.160043 | 2.82391e-05 | 4.124549 | 8.51525e-05 |  | 4.753002e-05 | [19 empty] | 26.42362 | 0.07646561
589 | 2021/11/26 16:10:55 | 6390.0416 | 2790.0006 | 1 | 2 | 0 | 0 | 0 | 0 | 1.500359 | 3.717117 | 5.57701 | 1.162127 | 2.82391e-05 | 4.132294 | 8.51525e-05 |  |  |  | 4.492098 | [17 empty] | 26.36865 | 0.09118557
590 | 2021/11/26 16:11:00 | 6395.0416 | 2795.0006 | 1 | 2 | 0 | 0 | 0 | 0 | 1.498749 | 3.718014 | 5.57237 | 1.164209 | 2.82391e-05 | 4.140037 | 8.51525e-05 |  | 0.0001196272 | [19 empty] | 26.44091 | -0.03234386
591 | 2021/11/26 16:11:05 | 6400.0416 | 2800.0006 | 1 | 2 | 0 | 0 | 0 | 0 | 1.500969 | 3.71824 | 5.580963 | 1.166292 | 2.82391e-05 | 4.147781 | 8.51525e-05 | [21 empty] | 26.39278 | 0.06524086
592 | 2021/11/26 16:11:10 | 6405.0419 | 2805.0009 | 1 | 2 | 0 | 0 | 0 | 0 | 1.50016 | 3.718389 | 5.578178 | 1.168376 | 2.82391e-05 | 4.155528 | 8.51525e-05 |  | 0.0001206535 | [19 empty] | 26.41235 | 0.08180499
593 | 2021/11/26 16:11:15 | 6410.0419 | 2810.0009 | 1 | 2 | 0 | 0 | 0 | 0 | 1.499756 | 3.719165 | 5.57784 | 1.170457 | 2.82391e-05 | 4.163269 | 8.51525e-05 |  | 0.0001646877 | [19 empty] | 26.41147 | -0.01860321
594 | 2021/11/26 16:11:20 | 6415.0411 | 2815.0001 | 1 | 2 | 0 | 0 | 0 | 0 | 1.500198 | 3.719835 | 5.580489 | 1.172541 | 2.82391e-05 | 4.171018 | 8.51525e-05 | [21 empty] | 26.32781 | 0.01807868
595 | 2021/11/26 16:11:25 | 6420.041 | 2820 | 1 | 2 | 0 | 0 | 0 | 0 | 1.50016 | 3.720059 | 5.580684 | 1.174623 | 2.82391e-05 | 4.178764 | 8.51525e-05 |  |  |  |  | 0.2214168 | [16 empty] | 26.22603 | 0.05282581
596 | 2021/11/26 16:11:30 | 6425.0411 | 2825.0001 | 1 | 2 | 0 | 0 | 0 | 0 | 1.499962 | 3.720487 | 5.580589 | 1.176705 | 2.82391e-05 | 4.18651 | 8.51525e-05 |  | 8.25805e-05 | [19 empty] | 26.10802 | -0.08391142
597 | 2021/11/26 16:11:35 | 6430.0412 | 2830.0002 | 1 | 2 | 0 | 0 | 0 | 0 | 1.498894 | 3.721072 | 5.577492 | 1.178786 | 2.82391e-05 | 4.194255 | 8.51525e-05 | [21 empty] | 26.09868 | -0.09029627
598 | 2021/11/26 16:11:40 | 6435.0413 | 2835.0003 | 1 | 2 | 0 | 0 | 0 | 0 | 1.499657 | 3.721691 | 5.58126 | 1.180871 | 2.82391e-05 | 4.202011 | 8.51525e-05 |  | 0.0001001313 | [19 empty] | 26.32924 | -0.03915429
599 | 2021/11/26 16:11:45 | 6440.0414 | 2840.0004 | 1 | 2 | 0 | 0 | 0 | 0 | 1.499466 | 3.722155 | 5.581245 | 1.182952 | 2.82391e-05 | 4.209758 | 8.51525e-05 |  |  |  | 4.424654 | [17 empty] | 26.38653 | 0.09154856
600 | 2021/11/26 16:11:50 | 6445.0416 | 2845.0006 | 1 | 2 | 0 | 0 | 0 | 0 | 1.499657 | 3.72257 | 5.582578 | 1.185037 | 2.82391e-05 | 4.217517 | 8.51525e-05 |  | 0.0001019824 | [19 empty] | 26.40695 | 0.1186693
601 | 2021/11/26 16:11:55 | 6450.0414 | 2850.0004 | 1 | 2 | 0 | 0 | 0 | 0 | 1.500504 | 3.723122 | 5.586559 | 1.187118 | 2.82391e-05 | 4.225267 | 8.51525e-05 | [21 empty] | 26.28646 | 0.07100046
602 | 2021/11/26 16:12:00 | 6455.0415 | 2855.0005 | 1 | 2 | 0 | 0 | 0 | 0 | 1.500175 | 3.723439 | 5.58581 | 1.189203 | 2.82391e-05 | 4.23303 | 8.51525e-05 |  | 9.208427e-05 | [19 empty] | 26.15424 | -0.07072568
603 | 2021/11/26 16:12:05 | 6460.0416 | 2860.0006 | 1 | 2 | 0 | 0 | 0 | 0 | 1.499847 | 3.724085 | 5.585558 | 1.191285 | 2.82391e-05 | 4.240782 | 8.51525e-05 | [21 empty] | 26.08053 | -0.09579659
604 | 2021/11/26 16:12:10 | 6465.0415 | 2865.0005 | 1 | 2 | 0 | 0 | 0 | 0 | 1.499306 | 3.724539 | 5.584224 | 1.193368 | 2.82391e-05 | 4.248539 | 8.51525e-05 |  | 8.99058e-05 | [19 empty] | 26.3902 | -0.008229017
605 | 2021/11/26 16:12:15 | 6470.0418 | 2870.0008 | 1 | 2 | 0 | 0 | 0 | 0 | 1.500107 | 3.725209 | 5.588212 | 1.195452 | 2.82391e-05 | 4.256302 | 8.51525e-05 | [21 empty] | 26.37489 | -0.004524589
606 | 2021/11/26 16:12:20 | 6475.0412 | 2875.0002 | 1 | 2 | 0 | 0 | 0 | 0 | 1.499512 | 3.725359 | 5.586221 | 1.197535 | 2.82391e-05 | 4.264061 | 8.51525e-05 |  | 0.0001085898 | [19 empty] | 26.10093 | -0.09120226
607 | 2021/11/26 16:12:25 | 6480.0419 | 2880.0009 | 1 | 2 | 0 | 0 | 0 | 0 | 1.499077 | 3.725772 | 5.585219 | 1.199617 | 2.82391e-05 | 4.271818 | 8.51525e-05 | [21 empty] | 26.10468 | -0.08490026
608 | 2021/11/26 16:12:30 | 6485.0417 | 2885.0007 | 1 | 2 | 0 | 0 | 0 | 0 | 1.499847 | 3.726401 | 5.589031 | 1.2017 | 2.82391e-05 | 4.279582 | 8.51525e-05 |  | 0.0001242595 | [19 empty] | 26.35227 | 0.09756744
609 | 2021/11/26 16:12:35 | 6490.042 | 2890.001 | 1 | 2 | 0 | 0 | 0 | 0 | 1.500084 | 3.727075 | 5.590926 | 1.203783 | 2.82391e-05 | 4.287343 | 8.51525e-05 | [21 empty] | 26.20568 | -0.01175523
610 | 2021/11/26 16:12:40 | 6495.0419 | 2895.0009 | 1 | 2 | 0 | 0 | 0 | 0 | 1.499802 | 3.727175 | 5.590025 | 1.205865 | 2.82391e-05 | 4.295105 | 8.51525e-05 |  |  |  | 4.258379 | [17 empty] | 26.07656 | -0.0718689
611 | 2021/11/26 16:12:45 | 6500.0421 | 2900.0011 | 1 | 2 | 0 | 0 | 0 | 0 | 1.499619 | 3.727932 | 5.590478 | 1.20795 | 2.82391e-05 | 4.302874 | 8.51525e-05 |  | 8.246674e-05 | [19 empty] | 26.33236 | 0.06309748
612 | 2021/11/26 16:12:50 | 6505.0422 | 2905.0012 | 1 | 2 | 0 | 0 | 0 | 0 | 1.499557 | 3.728611 | 5.591265 | 1.210032 | 2.82391e-05 | 4.310638 | 8.51525e-05 | [21 empty] | 26.4469 | 0.130083
613 | 2021/11/26 16:12:55 | 6510.0414 | 2910.0004 | 1 | 2 | 0 | 0 | 0 | 0 | 1.498253 | 3.728989 | 5.586969 | 1.212113 | 2.82391e-05 | 4.318398 | 8.51525e-05 |  | 0.000102131 | [19 empty] | 26.25692 | 0.06096601
614 | 2021/11/26 16:13:00 | 6515.0414 | 2915.0004 | 1 | 2 | 0 | 0 | 0 | 0 | 1.498566 | 3.729322 | 5.588635 | 1.214196 | 2.82391e-05 | 4.326163 | 8.51525e-05 | [21 empty] | 26.08623 | -0.07142425
615 | 2021/11/26 16:13:05 | 6520.0413 | 2920.0003 | 1 | 2 | 0 | 0 | 0 | 0 | 1.500175 | 3.72984 | 5.595412722 | 1.216278 | 2.82391e-05 | 4.333931 | 8.51525e-05 |  | 7.131479e-05 | [19 empty] | 26.14917 | -0.06938815
616 | 2021/11/26 16:13:10 | 6525.0415 | 2925.0005 | 1 | 2 | 0 | 0 | 0 | 0 | 1.500504 | 3.730503 | 5.597635 | 1.218361 | 2.82391e-05 | 4.341701 | 8.51525e-05 |  |  |  |  | 0.2349009 | [16 empty] | 26.37236 | 0.003350973
617 | 2021/11/26 16:13:15 | 6530.0414 | 2930.0004 | 1 | 2 | 0 | 0 | 0 | 0 | 1.499451 | 3.730917 | 5.594327 | 1.220445 | 2.82391e-05 | 4.349476 | 8.51525e-05 |  | 3.153256e-05 | [19 empty] | 26.39534 | 0.01179218
618 | 2021/11/26 16:13:20 | 6535.0416 | 2935.0006 | 1 | 2 | 0 | 0 | 0 | 0 | 1.49987 | 3.731441 | 5.596676 | 1.222528 | 2.82391e-05 | 4.357248 | 8.51525e-05 | [21 empty] | 26.25321 | -0.03227353
619 | 2021/11/26 16:13:25 | 6540.0417 | 2940.0007 | 1 | 2 | 0 | 0 | 0 | 0 | 1.500084 | 3.732061 | 5.598405 | 1.224611 | 2.82391e-05 | 4.36502 | 8.51525e-05 | [21 empty] | 26.11966 | -0.06629586
620 | 2021/11/26 16:13:30 | 6545.0417 | 2945.0007 | 1 | 2 | 0 | 0 | 0 | 0 | 1.500015 | 3.732613 | 5.598975 | 1.226694 | 2.82391e-05 | 4.372793 | 8.51525e-05 |  | 8.682202e-05 |  | 4.281435 | [17 empty] | 26.13017 | 0.007252097
621 | 2021/11/26 16:13:35 | 6550.0411 | 2950.0001 | 1 | 2 | 0 | 0 | 0 | 0 | 1.500534 | 3.732588 | 5.600875 | 1.228777 | 2.82391e-05 | 4.380568 | 8.51525e-05 | [21 empty] | 26.28785 | 0.006198883
622 | 2021/11/26 16:13:40 | 6555.0426 | 2955.0016 | 1 | 2 | 0 | 0 | 0 | 0 | 1.499962 | 3.733401 | 5.59996 | 1.23086 | 2.82391e-05 | 4.388346 | 8.51525e-05 |  | 0.0001060667 | [19 empty] | 26.46786 | 0.08088946
623 | 2021/11/26 16:13:45 | 6560.0418 | 2960.0008 | 1 | 2 | 0 | 0 | 0 | 0 | 1.50116 | 3.734128 | 5.605524 | 1.232941 | 2.82391e-05 | 4.396117 | 8.51525e-05 | [21 empty] | 26.09641 | -0.05970597
624 | 2021/11/26 16:13:50 | 6565.042 | 2965.001 | 1 | 2 | 0 | 0 | 0 | 0 | 1.500633 | 3.734569 | 5.604217 | 1.235026 | 2.82391e-05 | 4.403902 | 8.51525e-05 |  | 8.986063e-05 | [19 empty] | 26.42821 | 0.07443488
625 | 2021/11/26 16:13:55 | 6570.0422 | 2970.0012 | 1 | 2 | 0 | 0 | 0 | 0 | 1.499763 | 3.734926 | 5.601504 | 1.237108 | 2.82391e-05 | 4.411679 | 8.51525e-05 | [21 empty] | 26.21471 | 0.02252579
626 | 2021/11/26 16:14:00 | 6575.0422 | 2975.0012 | 1 | 2 | 0 | 0 | 0 | 0 | 1.499489 | 3.735464 | 5.601287 | 1.23919 | 2.82391e-05 | 4.419456 | 8.51525e-05 |  | 9.520831e-05 | [19 empty] | 26.21783 | 0.01895547
627 | 2021/11/26 16:14:05 | 6580.0412 | 2980.0002 | 1 | 2 | 0 | 0 | 0 | 0 | 1.499237 | 3.735939 | 5.601058 | 1.241274 | 2.82391e-05 | 4.427238 | 8.51525e-05 | [21 empty] | 26.52316 | 0.1286513
628 | 2021/11/26 16:14:10 | 6585.0412 | 2985.0002 | 1 | 2 | 0 | 0 | 0 | 0 | 1.50029 | 3.736593 | 5.605973 | 1.243357 | 2.82391e-05 | 4.435022 | 8.51525e-05 |  | 0.0001108475 | [19 empty] | 26.50297 | 0.105592
629 | 2021/11/26 16:14:15 | 6590.0422 | 2990.0012 | 1 | 2 | 0 | 0 | 0 | 0 | 1.500595 | 3.737079 | 5.607842 | 1.24544 | 2.82391e-05 | 4.442806 | 8.51525e-05 | [21 empty] | 26.45424 | -0.04377246
630 | 2021/11/26 16:14:20 | 6595.0413 | 2995.0003 | 1 | 2 | 0 | 0 | 0 | 0 | 1.500427 | 3.737676 | 5.60811 | 1.247522 | 2.82391e-05 | 4.450588 | 8.51525e-05 |  | 0.0001032058 |  | 3.962985 | [17 empty] | 26.40835 | 0.02834737
631 | 2021/11/26 16:14:25 | 6600.0415 | 3000.0005 | 1 | 2 | 0 | 0 | 0 | 0 | 1.500343 | 3.738147 | 5.608503 | 1.249606 | 2.82391e-05 | 4.458378 | 8.51525e-05 | [21 empty] | 26.49308 | 0.1010895
632 | 2021/11/26 16:14:30 | 6605.0416 | 3005.0006 | 1 | 2 | 0 | 0 | 0 | 0 | 1.50029 | 3.738564 | 5.60893 | 1.25169 | 2.82391e-05 | 4.466167 | 8.51525e-05 | [21 empty] | 26.55601 | 0.03189981
633 | 2021/11/26 16:14:35 | 6610.0417 | 3010.0007 | 1 | 2 | 0 | 0 | 0 | 0 | 1.499237 | 3.739164 | 5.605893 | 1.253773 | 2.82391e-05 | 4.473957 | 8.51525e-05 |  | 7.870308e-05 | [19 empty] | 26.57638 | 0.1082486
634 | 2021/11/26 16:14:40 | 6615.0416 | 3015.0006 | 1 | 2 | 0 | 0 | 0 | 0 | 1.499908 | 3.739904 | 5.609512 | 1.255856 | 2.82391e-05 | 4.481744 | 8.51525e-05 | [21 empty] | 26.54011 | 0.09362936
635 | 2021/11/26 16:14:45 | 6620.0416 | 3020.0006 | 1 | 2 | 0 | 0 | 0 | 0 | 1.499527 | 3.740214 | 5.608552 | 1.257939 | 2.82391e-05 | 4.489534 | 8.51525e-05 |  | 8.379965e-05 |  |  | 0.2468469 | [16 empty] | 26.43188 | -0.02782941
636 | 2021/11/26 16:14:50 | 6625.0425 | 3025.0015 | 1 | 2 | 0 | 0 | 0 | 0 | 1.500717 | 3.740884 | 5.614008 | 1.260022 | 2.82391e-05 | 4.497325 | 8.51525e-05 | [21 empty] | 26.40633 | 0.01594186
637 | 2021/11/26 16:14:55 | 6630.041 | 3030 | 1 | 2 | 0 | 0 | 0 | 0 | 1.500252 | 3.741262 | 5.612836 | 1.262103 | 2.82391e-05 | 4.505113 | 8.51525e-05 |  | 7.274135e-05 | [19 empty] | 26.34739 | 0.06388247
638 | 2021/11/26 16:15:00 | 6635.0421 | 3035.0011 | 1 | 2 | 0 | 0 | 0 | 0 | 1.499962 | 3.741816 | 5.612582 | 1.264187 | 2.82391e-05 | 4.51291 | 8.51525e-05 | [21 empty] | 26.26316 | -0.09834409
639 | 2021/11/26 16:15:05 | 6640.0411 | 3040.0001 | 1 | 2 | 0 | 0 | 0 | 0 | 1.500977 | 3.742356 | 5.61719 | 1.266269 | 2.82391e-05 | 4.520702 | 8.51525e-05 |  |  |  | 3.91421 | [17 empty] | 26.2405 | -0.08850217
640 | 2021/11/26 16:15:10 | 6645.0421 | 3045.0011 | 1 | 2 | 0 | 0 | 0 | 0 | 1.499924 | 3.742836 | 5.61397 | 1.268353 | 2.82391e-05 | 4.528502 | 8.51525e-05 |  | 7.431814e-05 | [19 empty] | 26.19002 | -0.01063287
641 | 2021/11/26 16:15:15 | 6650.0413 | 3050.0003 | 1 | 2 | 0 | 0 | 0 | 0 | 1.499817 | 3.74356 | 5.614655 | 1.270435 | 2.82391e-05 | 4.536294 | 8.51525e-05 |  | 0.0001474754 | [19 empty] | 26.15909 | -0.06537139
642 | 2021/11/26 16:15:20 | 6655.0413 | 3055.0003 | 1 | 2 | 0 | 0 | 0 | 0 | 1.499504 | 3.744137 | 5.614348 | 1.272517 | 2.82391e-05 | 4.54409 | 8.51525e-05 | [21 empty] | 26.12477 | -0.1183802
643 | 2021/11/26 16:15:25 | 6660.0414 | 3060.0004 | 1 | 2 | 0 | 0 | 0 | 0 | 1.50058 | 3.744709 | 5.619235 | 1.2746 | 2.82391e-05 | 4.551888 | 8.51525e-05 |  | 9.88566e-05 | [19 empty] | 26.19484 | -0.01312256
644 | 2021/11/26 16:15:30 | 6665.0421 | 3065.0011 | 1 | 2 | 0 | 0 | 0 | 0 | 1.5 | 3.744966 | 5.617449 | 1.276682 | 2.82391e-05 | 4.559686 | 8.51525e-05 | [21 empty] | 26.51435 | -0.02421618
645 | 2021/11/26 16:15:35 | 6670.0418 | 3070.0008 | 1 | 2 | 0 | 0 | 0 | 0 | 1.498291 | 3.745634 | 5.61205 | 1.278766 | 2.82391e-05 | 4.567492 | 8.51525e-05 |  | 0.0001480853 | [19 empty] | 26.46592 | 0.08853436
646 | 2021/11/26 16:15:40 | 6675.0415 | 3075.0005 | 1 | 2 | 0 | 0 | 0 | 0 | 1.500267 | 3.746354 | 5.620531 | 1.280848 | 2.82391e-05 | 4.575291 | 8.51525e-05 | [21 empty] | 26.24073 | -0.08479536
647 | 2021/11/26 16:15:45 | 6680.0415 | 3080.0005 | 1 | 2 | 0 | 0 | 0 | 0 | 1.499329 | 3.74682 | 5.617716 | 1.282931 | 2.82391e-05 | 4.583095 | 8.51525e-05 |  | 0.0001222864 | [19 empty] | 26.28498 | -0.1062089
648 | 2021/11/26 16:15:50 | 6685.0417 | 3085.0007 | 1 | 2 | 0 | 0 | 0 | 0 | 1.500069 | 3.747258 | 5.621146 | 1.285014 | 2.82391e-05 | 4.590897 | 8.51525e-05 |  |  |  | 3.859667 | [17 empty] | 26.59508 | 0.09681225
649 | 2021/11/26 16:15:55 | 6690.0416 | 3090.0006 | 1 | 2 | 0 | 0 | 0 | 0 | 1.500084 | 3.748117 | 5.62249 | 1.287095 | 2.82391e-05 | 4.598699 | 8.51525e-05 |  | 0.0001037409 | [19 empty] | 26.34933 | -0.06343961
650 | 2021/11/26 16:16:00 | 6695.0416 | 3095.0006 | 1 | 2 | 0 | 0 | 0 | 0 | 1.499794 | 3.748447 | 5.621898 | 1.289178 | 2.82391e-05 | 4.606506 | 8.51525e-05 | [21 empty] | 26.28413 | -0.09970903
651 | 2021/11/26 16:16:05 | 6700.042 | 3100.001 | 1 | 2 | 0 | 0 | 0 | 0 | 1.500824 | 3.749003 | 5.626594 | 1.291262 | 2.82391e-05 | 4.614317 | 8.51525e-05 |  | 9.087257e-05 | [19 empty] | 26.66929 | 0.09538651
652 | 2021/11/26 16:16:10 | 6705.042 | 3105.001 | 1 | 2 | 0 | 0 | 0 | 0 | 1.499634 | 3.749652 | 5.623106 | 1.293345 | 2.82391e-05 | 4.622128 | 8.51525e-05 | [21 empty] | 26.35869 | -0.08723497
653 | 2021/11/26 16:16:15 | 6710.041 | 3110 | 1 | 2 | 0 | 0 | 0 | 0 | 1.500107 | 3.750385 | 5.625979 | 1.295427 | 2.82391e-05 | 4.629934 | 8.51525e-05 |  | 9.574264e-05 | [19 empty] | 26.41904 | -0.09309888
654 | 2021/11/26 16:16:20 | 6715.0413 | 3115.0003 | 1 | 2 | 0 | 0 | 0 | 0 | 1.499451 | 3.750706 | 5.624 | 1.297511 | 2.82391e-05 | 4.637751 | 8.51525e-05 |  |  |  |  | 0.2644259 | [16 empty] | 26.554 | 0.09983897
655 | 2021/11/26 16:16:25 | 6720.0412 | 3120.0002 | 1 | 2 | 0 | 0 | 0 | 0 | 1.498886 | 3.751276 | 5.622735 | 1.299593 | 2.82391e-05 | 4.64556 | 8.51525e-05 |  | 0.0001321734 | [19 empty] | 26.21636 | -0.08336902
656 | 2021/11/26 16:16:30 | 6725.0413 | 3125.0003 | 1 | 2 | 0 | 0 | 0 | 0 | 1.500771 | 3.751819 | 5.630621 | 1.301675 | 2.82391e-05 | 4.653372 | 8.51525e-05 | [21 empty] | 26.64096 | -0.01204193
657 | 2021/11/26 16:16:35 | 6730.0413 | 3130.0003 | 1 | 2 | 0 | 0 | 0 | 0 | 1.498581 | 3.752475 | 5.623388 | 1.303757 | 2.82391e-05 | 4.661185 | 8.51525e-05 |  | 9.632536e-05 |  | 3.57449 | [17 empty] | 26.21636 | -0.07698953
658 | 2021/11/26 16:16:40 | 6735.0415 | 3135.0005 | 1 | 2 | 0 | 0 | 0 | 0 | 1.499977 | 3.753089 | 5.629547 | 1.305841 | 2.82391e-05 | 4.669003 | 8.51525e-05 | [21 empty] | 26.59199 | 0.09062469
659 | 2021/11/26 16:16:45 | 6740.0417 | 3140.0007 | 1 | 2 | 0 | 0 | 0 | 0 | 1.500107 | 3.753654 | 5.630883 | 1.307923 | 2.82391e-05 | 4.676818 | 8.51525e-05 |  | 0.0001176367 | [19 empty] | 26.22742 | -0.007445812
660 | 2021/11/26 16:16:50 | 6745.0416 | 3145.0006 | 1 | 2 | 0 | 0 | 0 | 0 | 1.499435 | 3.754316 | 5.629353 | 1.310007 | 2.82391e-05 | 4.684639 | 8.51525e-05 | [21 empty] | 26.46865 | 0.08717299
661 | 2021/11/26 16:16:55 | 6750.0416 | 3150.0006 | 1 | 2 | 0 | 0 | 0 | 0 | 1.500107 | 3.754995 | 5.632894 | 1.312088 | 2.82391e-05 | 4.692455 | 8.51525e-05 |  | 0.0001255479 | [19 empty] | 26.57213 | 0.1072842
662 | 2021/11/26 16:17:00 | 6755.0416 | 3155.0006 | 1 | 2 | 0 | 0 | 0 | 0 | 1.500282 | 3.755269 | 5.633962 | 1.314172 | 2.82391e-05 | 4.70028 | 8.51525e-05 | [21 empty] | 26.279 | 0.01744926
663 | 2021/11/26 16:17:05 | 6760.0418 | 3160.0008 | 1 | 2 | 0 | 0 | 0 | 0 | 1.499557 | 3.755909 | 5.6322 | 1.316254 | 2.82391e-05 | 4.708098 | 8.51525e-05 |  | 0.0001023922 | [19 empty] | 26.48145 | 0.05006433
664 | 2021/11/26 16:17:10 | 6765.0411 | 3165.0001 | 1 | 2 | 0 | 0 | 0 | 0 | 1.500557 | 3.756651 | 5.637069 | 1.318338 | 2.82391e-05 | 4.715928 | 8.51525e-05 | [21 empty] | 26.57837 | 0.09992361
665 | 2021/11/26 16:17:15 | 6770.0421 | 3170.0011 | 1 | 2 | 0 | 0 | 0 | 0 | 1.500252 | 3.757235 | 5.636799 | 1.320421 | 2.82391e-05 | 4.723752 | 8.51525e-05 |  | 9.905974e-05 | [19 empty] | 26.28381 | 0.05987763
666 | 2021/11/26 16:17:20 | 6775.0419 | 3175.0009 | 1 | 2 | 0 | 0 | 0 | 0 | 1.500046 | 3.757599 | 5.636571 | 1.322504 | 2.82391e-05 | 4.731577 | 8.51525e-05 |  | 0.0001455554 |  | 3.676717 | [17 empty] | 26.59819 | 0.01158893
667 | 2021/11/26 16:17:25 | 6780.041 | 3180 | 1 | 2 | 0 | 0 | 0 | 0 | 1.500717 | 3.75822 | 5.640025 | 1.324586 | 2.82391e-05 | 4.739404 | 8.51525e-05 | [21 empty] | 26.28928 | 0.08750141
668 | 2021/11/26 16:17:30 | 6785.0411 | 3185.0001 | 1 | 2 | 0 | 0 | 0 | 0 | 1.499794 | 3.758895 | 5.637568 | 1.326668 | 2.82391e-05 | 4.74723 | 8.51525e-05 |  | 0.0001026698 | [19 empty] | 26.21299 | -0.1113492
669 | 2021/11/26 16:17:35 | 6790.0411 | 3190.0001 | 1 | 2 | 0 | 0 | 0 | 0 | 1.499901 | 3.759428 | 5.63877 | 1.328752 | 2.82391e-05 | 4.755062 | 8.51525e-05 | [21 empty] | 26.61945 | -0.05572557
670 | 2021/11/26 16:17:40 | 6795.0415 | 3195.0005 | 1 | 2 | 0 | 0 | 0 | 0 | 1.50061 | 3.76001 | 5.642309 | 1.330834 | 2.82391e-05 | 4.762889 | 8.51525e-05 |  | 0.0001319212 | [19 empty] | 26.46672 | 0.05041242
671 | 2021/11/26 16:17:45 | 6800.0414 | 3200.0004 | 1 | 2 | 0 | 0 | 0 | 0 | 1.500107 | 3.760785 | 5.64158 | 1.332917 | 2.82391e-05 | 4.770723 | 8.51525e-05 |  |  |  |  | 0.2787592 | [16 empty] | 26.25662 | -0.09010613
672 | 2021/11/26 16:17:50 | 6805.0417 | 3205.0007 | 1 | 2 | 0 | 0 | 0 | 0 | 1.499634 | 3.761385 | 5.640701 | 1.334999 | 2.82391e-05 | 4.778552 | 8.51525e-05 |  | 0.0001151604 | [19 empty] | 26.44007 | -0.09797573
673 | 2021/11/26 16:17:55 | 6810.0413 | 3210.0003 | 1 | 2 | 0 | 0 | 0 | 0 | 1.500305 | 3.761929 | 5.644041 | 1.337082 | 2.82391e-05 | 4.786388 | 8.51525e-05 | [21 empty] | 26.71123 | 0.09989679
674 | 2021/11/26 16:18:00 | 6815.0415 | 3215.0005 | 1 | 2 | 0 | 0 | 0 | 0 | 1.499802 | 3.762405 | 5.642863 | 1.339163 | 2.82391e-05 | 4.79422 | 8.51525e-05 |  | 0.0001144843 |  | 3.448042 | [17 empty] | 26.35898 | -0.09707272
675 | 2021/11/26 16:18:05 | 6820.0414 | 3220.0004 | 1 | 2 | 0 | 0 | 0 | 0 | 1.500244 | 3.763104 | 5.645574 | 1.341246 | 2.82391e-05 | 4.802056 | 8.51525e-05 | [21 empty] | 26.57323 | -0.1161909
676 | 2021/11/26 16:18:10 | 6825.0416 | 3225.0006 | 1 | 2 | 0 | 0 | 0 | 0 | 1.500031 | 3.763837 | 5.645872 | 1.34333 | 2.82391e-05 | 4.809898 | 8.51525e-05 |  | 0.0001362971 | [19 empty] | 26.50102 | 0.07026374
677 | 2021/11/26 16:18:15 | 6830.0423 | 3230.0013 | 1 | 2 | 0 | 0 | 0 | 0 | 1.499855 | 3.764213 | 5.645774 | 1.345413 | 2.82391e-05 | 4.817739 | 8.51525e-05 | [21 empty] | 26.41712 | 0.008767247
678 | 2021/11/26 16:18:20 | 6835.0418 | 3235.0008 | 1 | 2 | 0 | 0 | 0 | 0 | 1.500214 | 3.764902 | 5.648159 | 1.347495 | 2.82391e-05 | 4.825578 | 8.51525e-05 |  | 9.651873e-05 | [19 empty] | 26.56901 | 0.06291091
679 | 2021/11/26 16:18:25 | 6840.042 | 3240.001 | 1 | 2 | 0 | 0 | 0 | 0 | 1.499359 | 3.765877 | 5.646402 | 1.349577 | 2.82391e-05 | 4.833418 | 8.51525e-05 | [21 empty] | 26.43104 | -0.09031415
680 | 2021/11/26 16:18:30 | 6845.0418 | 3245.0008 | 1 | 2 | 0 | 0 | 0 | 0 | 1.500107 | 3.766317 | 5.649878 | 1.351661 | 2.82391e-05 | 4.841264 | 8.51525e-05 |  | 0.0001046274 | [19 empty] | 26.46897 | -0.04146039
681 | 2021/11/26 16:18:35 | 6850.042 | 3250.001 | 1 | 2 | 0 | 0 | 0 | 0 | 1.497818 | 3.766711 | 5.641848 | 1.353743 | 2.82391e-05 | 4.849107 | 8.51525e-05 |  | 0.0001335541 | [19 empty] | 26.63732 | -0.1015985
682 | 2021/11/26 16:18:40 | 6855.042 | 3255.001 | 1 | 2 | 0 | 0 | 0 | 0 | 1.50016 | 3.767299 | 5.651551 | 1.355825 | 2.82391e-05 | 4.856949 | 8.51525e-05 |  |  |  | 3.293512 | [17 empty] | 26.39442 | 0.02967715
683 | 2021/11/26 16:18:45 | 6860.0419 | 3260.0009 | 1 | 2 | 0 | 0 | 0 | 0 | 1.498711 | 3.768124 | 5.647329 | 1.357908 | 2.82391e-05 | 4.864798 | 8.51525e-05 |  | 0.0002042503 | [19 empty] | 26.66702 | 0.1044995
684 | 2021/11/26 16:18:50 | 6865.0414 | 3265.0004 | 1 | 2 | 0 | 0 | 0 | 0 | 1.498344 | 3.768543 | 5.646574 | 1.35999 | 2.82391e-05 | 4.872643 | 8.51525e-05 |  | 0.0001518927 | [19 empty] | 26.39156 | 0.1099014
685 | 2021/11/26 16:18:55 | 6870.0415 | 3270.0005 | 1 | 2 | 0 | 0 | 0 | 0 | 1.500145 | 3.769085 | 5.654174 | 1.362072 | 2.82391e-05 | 4.880492 | 8.51525e-05 |  | 0.000167466 | [19 empty] | 26.64921 | 0.01594186
686 | 2021/11/26 16:19:00 | 6875.0423 | 3275.0013 | 1 | 2 | 0 | 0 | 0 | 0 | 1.500214 | 3.769919 | 5.655685 | 1.364155 | 2.82391e-05 | 4.888343 | 8.51525e-05 | [21 empty] | 26.47634 | -0.06366789
687 | 2021/11/26 16:19:05 | 6880.0422 | 3280.0012 | 1 | 2 | 0 | 0 | 0 | 0 | 1.499657 | 3.770572 | 5.654565 | 1.366237 | 2.82391e-05 | 4.896192 | 8.51525e-05 |  |  |  |  | 0.2981989 | [16 empty] | 26.32183 | -0.03374398
688 | 2021/11/26 16:19:10 | 6885.0416 | 3285.0006 | 1 | 2 | 0 | 0 | 0 | 0 | 1.499367 | 3.771031 | 5.654159 | 1.36832 | 2.82391e-05 | 4.904047 | 8.51525e-05 |  | 0.0001010192 | [19 empty] | 26.59199 | -0.01779258
689 | 2021/11/26 16:19:15 | 6890.0415 | 3290.0005 | 1 | 2 | 0 | 0 | 0 | 0 | 1.500626 | 3.771832 | 5.660109 | 1.370403 | 2.82391e-05 | 4.911901 | 8.51525e-05 |  | 0.0001562683 | [19 empty] | 26.71693 | 0.07722318
690 | 2021/11/26 16:19:20 | 6895.0425 | 3295.0015 | 1 | 2 | 0 | 0 | 0 | 0 | 1.499489 | 3.772521 | 5.656854 | 1.372484 | 2.82391e-05 | 4.919754 | 8.51525e-05 |  |  |  | 3.389556 | [17 empty] | 26.51802 | 0.1161933
691 | 2021/11/26 16:19:25 | 6900.0418 | 3300.0008 | 1 | 2 | 0 | 0 | 0 | 0 | 1.500412 | 3.773278 | 5.661472 | 1.374568 | 2.82391e-05 | 4.927614 | 8.51525e-05 |  | 9.889621e-05 | [19 empty] | 26.32014 | -0.06511867
692 | 2021/11/26 16:19:30 | 6905.0425 | 3305.0015 | 1 | 2 | 0 | 0 | 0 | 0 | 1.500465 | 3.773634 | 5.662206 | 1.37665 | 2.82391e-05 | 4.935472 | 8.51525e-05 | [21 empty] | 26.44998 | 0.005139112
693 | 2021/11/26 16:19:35 | 6910.0416 | 3310.0006 | 1 | 2 | 0 | 0 | 0 | 0 | 1.499847 | 3.774299 | 5.660871 | 1.378732 | 2.82391e-05 | 4.94333 | 8.51525e-05 |  | 0.0001291799 | [19 empty] | 26.60164 | -0.07892609
694 | 2021/11/26 16:19:40 | 6915.0417 | 3315.0007 | 1 | 2 | 0 | 0 | 0 | 0 | 1.499908 | 3.775088 | 5.662285 | 1.380815 | 2.82391e-05 | 4.951192 | 8.51525e-05 |  | 0.0001684366 | [19 empty] | 26.72258 | 0.1110411
695 | 2021/11/26 16:19:45 | 6920.0419 | 3320.0009 | 1 | 2 | 0 | 0 | 0 | 0 | 1.499847 | 3.775816 | 5.663146 | 1.382898 | 2.82391e-05 | 4.959055 | 8.51525e-05 | [21 empty] | 26.69086 | 0.001611114
696 | 2021/11/26 16:19:50 | 6925.0418 | 3325.0008 | 1 | 2 | 0 | 0 | 0 | 0 | 1.500107 | 3.776244 | 5.66477 | 1.384982 | 2.82391e-05 | 4.966923 | 8.51525e-05 |  | 0.0001094698 | [19 empty] | 26.52143 | 0.07031918
697 | 2021/11/26 16:19:55 | 6930.0418 | 3330.0008 | 1 | 2 | 0 | 0 | 0 | 0 | 1.500191 | 3.776634 | 5.665672 | 1.387064 | 2.82391e-05 | 4.974786 | 8.51525e-05 | [21 empty] | 26.47495 | -0.005036592
698 | 2021/11/26 16:20:00 | 6935.042 | 3335.001 | 1 | 2 | 0 | 0 | 0 | 0 | 1.499687 | 3.777673 | 5.665327 | 1.389147 | 2.82391e-05 | 4.982654 | 8.51525e-05 |  | 0.0001173799 |  | 3.315643 | [17 empty] | 26.40805 | -0.1000661
699 | 2021/11/26 16:20:05 | 6940.0421 | 3340.0011 | 1 | 2 | 0 | 0 | 0 | 0 | 1.499657 | 3.777919 | 5.665583 | 1.391229 | 2.82391e-05 | 4.990521 | 8.51525e-05 | [21 empty] | 26.40665 | 0.03080845
700 | 2021/11/26 16:20:10 | 6945.0412 | 3345.0002 | 1 | 2 | 0 | 0 | 0 | 0 | 1.499649 | 3.778831 | 5.66692 | 1.393312 | 2.82391e-05 | 4.998393 | 8.51525e-05 |  | 0.0001609935 | [19 empty] | 26.57268 | 0.01398563
701 | 2021/11/26 16:20:15 | 6950.0415 | 3350.0005 | 1 | 2 | 0 | 0 | 0 | 0 | 1.499596 | 3.779446 | 5.667642 | 1.395395 | 2.82391e-05 | 5.006263 | 8.51525e-05 |  | 0.0001200274 | [19 empty] | 26.61666 | -0.02274334
702 | 2021/11/26 16:20:20 | 6955.0413 | 3355.0003 | 1 | 2 | 0 | 0 | 0 | 0 | 1.500046 | 3.780314 | 5.670645 | 1.397477 | 2.82391e-05 | 5.014133 | 8.51525e-05 | [21 empty] | 26.69854 | 0.07050455
703 | 2021/11/26 16:20:25 | 6960.0413 | 3360.0003 | 1 | 2 | 0 | 0 | 0 | 0 | 1.50016 | 3.78078 | 5.671775 | 1.39956 | 2.82391e-05 | 5.022007 | 8.51525e-05 |  |  |  |  | 0.3082807 | [16 empty] | 26.69512 | 0.1052147
704 | 2021/11/26 16:20:30 | 6965.0421 | 3365.0011 | 1 | 2 | 0 | 0 | 0 | 0 | 1.500267 | 3.781551 | 5.673336 | 1.401643 | 2.82391e-05 | 5.029884 | 8.51525e-05 |  | 8.403735e-05 | [19 empty] | 26.61493 | -0.02603531
705 | 2021/11/26 16:20:35 | 6970.0418 | 3370.0008 | 1 | 2 | 0 | 0 | 0 | 0 | 1.50061 | 3.781945 | 5.675224 | 1.403726 | 2.82391e-05 | 5.037763 | 8.51525e-05 | [21 empty] | 26.58123 | 0.09316444
706 | 2021/11/26 16:20:40 | 6975.0417 | 3375.0007 | 1 | 2 | 0 | 0 | 0 | 0 | 1.500107 | 3.782647 | 5.674375 | 1.405808 | 2.82391e-05 | 5.045638 | 8.51525e-05 |  | 0.0001125387 |  | 3.18153 | [17 empty] | 26.62848 | 0.07314384
707 | 2021/11/26 16:20:45 | 6980.0418 | 3380.0008 | 1 | 2 | 0 | 0 | 0 | 0 | 1.500015 | 3.783456 | 5.675241 | 1.407892 | 2.82391e-05 | 5.053519 | 8.51525e-05 |  | 0.0002029546 | [19 empty] | 26.6274 | -0.02036095
708 | 2021/11/26 16:20:50 | 6985.0417 | 3385.0007 | 1 | 2 | 0 | 0 | 0 | 0 | 1.499199 | 3.784013 | 5.672989 | 1.409975 | 2.82391e-05 | 5.061401 | 8.51525e-05 | [21 empty] | 26.69795 | 0.0880307
709 | 2021/11/26 16:20:55 | 6990.0417 | 3390.0007 | 1 | 2 | 0 | 0 | 0 | 0 | 1.5 | 3.784741 | 5.6771115 | 1.412057 | 2.82391e-05 | 5.069279 | 8.51525e-05 |  | 9.593686e-05 | [19 empty] | 26.76563 | 0.1339841
710 | 2021/11/26 16:21:00 | 6995.0417 | 3395.0007 | 1 | 2 | 0 | 0 | 0 | 0 | 1.500267 | 3.785661 | 5.679502 | 1.414139 | 2.82391e-05 | 5.07716 | 8.51525e-05 | [21 empty] | 26.69596 | 0.08076847
711 | 2021/11/26 16:21:05 | 7000.0426 | 3400.0016 | 1 | 2 | 0 | 0 | 0 | 0 | 1.499466 | 3.785984 | 5.676954 | 1.416222 | 2.82391e-05 | 5.085047 | 8.51525e-05 |  | 0.0001260161 | [19 empty] | 26.57951 | -0.07662416
712 | 2021/11/26 16:21:10 | 7005.0412 | 3405.0002 | 1 | 2 | 0 | 0 | 0 | 0 | 1.500282 | 3.786638 | 5.681025 | 1.418303 | 2.82391e-05 | 5.092928 | 8.51525e-05 | [21 empty] | 26.43724 | -0.06978273
713 | 2021/11/26 16:21:15 | 7010.0412 | 3410.0002 | 1 | 2 | 0 | 0 | 0 | 0 | 1.499237 | 3.787509 | 5.678374 | 1.420386 | 2.82391e-05 | 5.100814 | 8.51525e-05 |  | 0.0001236248 |  | 3.117619 | [17 empty] | 26.44062 | -0.00415504
714 | 2021/11/26 16:21:20 | 7015.0413 | 3415.0003 | 1 | 2 | 0 | 0 | 0 | 0 | 1.499802 | 3.788167 | 5.6815 | 1.422467 | 2.82391e-05 | 5.108698 | 8.51525e-05 |  | 0.0001684775 | [19 empty] | 26.38708 | -0.08297563
715 | 2021/11/26 16:21:25 | 7020.0412 | 3420.0002 | 1 | 2 | 0 | 0 | 0 | 0 | 1.500435 | 3.7886 | 5.684548041 | 1.424549 | 2.82391e-05 | 5.116585 | 8.51525e-05 | [21 empty] | 26.40151 | -0.1182121
716 | 2021/11/26 16:21:30 | 7025.0412 | 3425.0002 | 1 | 2 | 0 | 0 | 0 | 0 | 1.499214 | 3.789488 | 5.681253 | 1.426632 | 2.82391e-05 | 5.124476 | 8.51525e-05 |  | 0.0001378487 | [19 empty] | 26.43718 | -0.04951537
717 | 2021/11/26 16:21:35 | 7030.0414 | 3430.0004 | 1 | 2 | 0 | 0 | 0 | 0 | 1.499466 | 3.790127 | 5.683167 | 1.428714 | 2.82391e-05 | 5.13237 | 8.51525e-05 |  | 0.0001512394 | [19 empty] | 26.40463 | -0.0532937
718 | 2021/11/26 16:21:40 | 7035.0415 | 3435.0005 | 1 | 2 | 0 | 0 | 0 | 0 | 1.500145 | 3.790937 | 5.686955 | 1.430797 | 2.82391e-05 | 5.140263 | 8.51525e-05 |  |  |  |  | 0.3208623 | [16 empty] | 26.46608 | -0.09539247
719 | 2021/11/26 16:21:45 | 7040.0415 | 3440.0005 | 1 | 2 | 0 | 0 | 0 | 0 | 1.499939 | 3.791374 | 5.68683 | 1.432879 | 2.82391e-05 | 5.148156 | 8.51525e-05 |  | 0.0001049467 | [19 empty] | 26.43919 | -0.0262171
720 | 2021/11/26 16:21:50 | 7045.0415 | 3445.0005 | 1 | 2 | 0 | 0 | 0 | 0 | 1.500099 | 3.792058 | 5.688462 | 1.43496 | 2.82391e-05 | 5.156048 | 8.51525e-05 | [21 empty] | 26.46702 | -0.1179349
721 | 2021/11/26 16:21:55 | 7050.0416 | 3450.0006 | 1 | 2 | 0 | 0 | 0 | 0 | 1.499947 | 3.792896 | 5.689143 | 1.437043 | 2.82391e-05 | 5.163948 | 8.51525e-05 |  | 0.0001252791 |  | 3.14266 | [17 empty] | 26.46107 | -0.07075608
722 | 2021/11/26 16:22:00 | 7055.0417 | 3455.0007 | 1 | 2 | 0 | 0 | 0 | 0 | 1.500397 | 3.793556 | 5.69184 | 1.439126 | 2.82391e-05 | 5.171847 | 8.51525e-05 | [21 empty] | 26.54324 | 0.03118157
723 | 2021/11/26 16:22:05 | 7060.0416 | 3460.0006 | 1 | 2 | 0 | 0 | 0 | 0 | 1.499184 | 3.794158 | 5.688141 | 1.441208 | 2.82391e-05 | 5.179746 | 8.51525e-05 |  | 0.0001044062 | [19 empty] | 26.69707 | -0.0554502
724 | 2021/11/26 16:22:10 | 7065.0418 | 3465.0008 | 1 | 2 | 0 | 0 | 0 | 0 | 1.500069 | 3.795023 | 5.692796 | 1.44329 | 2.82391e-05 | 5.187649 | 8.51525e-05 | [21 empty] | 26.68833 | 0.04969835
725 | 2021/11/26 16:22:15 | 7070.0418 | 3470.0008 | 1 | 2 | 0 | 0 | 0 | 0 | 1.500198 | 3.795299 | 5.6937 | 1.445373 | 2.82391e-05 | 5.195552 | 8.51525e-05 |  | 0.0001090664 | [19 empty] | 26.77979 | 0.0904882
726 | 2021/11/26 16:22:20 | 7075.042 | 3475.001 | 1 | 2 | 0 | 0 | 0 | 0 | 1.50016 | 3.796081 | 5.694729 | 1.447455 | 2.82391e-05 | 5.203455 | 8.51525e-05 |  | 0.0001723098 | [19 empty] | 26.78687 | 0.03703296
727 | 2021/11/26 16:22:25 | 7080.042 | 3480.001 | 1 | 2 | 0 | 0 | 0 | 0 | 1.499847 | 3.796826 | 5.694658 | 1.449537 | 2.82391e-05 | 5.211359 | 8.51525e-05 | [21 empty] | 26.77189 | 0.1421285
728 | 2021/11/26 16:22:30 | 7085.0414 | 3485.0004 | 1 | 2 | 0 | 0 | 0 | 0 | 1.500755 | 3.797771 | 5.699524 | 1.451619 | 2.82391e-05 | 5.219265 | 8.51525e-05 |  | 9.641903e-05 |  | 2.939814 | [17 empty] | 26.57951 | -0.05286098
729 | 2021/11/26 16:22:35 | 7090.0413 | 3490.0003 | 1 | 2 | 0 | 0 | 0 | 0 | 1.499672 | 3.798292 | 5.696192 | 1.453701 | 2.82391e-05 | 5.227174 | 8.51525e-05 | [21 empty] | 26.41881 | 0.01462162
730 | 2021/11/26 16:22:40 | 7095.0415 | 3495.0005 | 1 | 2 | 0 | 0 | 0 | 0 | 1.499947 | 3.798916 | 5.698173 | 1.455783 | 2.82391e-05 | 5.235081 | 8.51525e-05 |  | 0.000171058 | [19 empty] | 26.41936 | -0.1073331
731 | 2021/11/26 16:22:45 | 7100.0414 | 3500.0004 | 1 | 2 | 0 | 0 | 0 | 0 | 1.500389 | 3.799339 | 5.700486 | 1.457865 | 2.82391e-05 | 5.242991 | 8.51525e-05 |  | 0.0001314608 | [19 empty] | 26.52114 | 0.02073169
732 | 2021/11/26 16:22:50 | 7105.0414 | 3505.0004 | 1 | 2 | 0 | 0 | 0 | 0 | 1.500336 | 3.800394 | 5.701868 | 1.459947 | 2.82391e-05 | 5.250906 | 8.51525e-05 |  |  |  |  | 0.3235472 | [16 empty] | 26.5968 | -0.0634253
733 | 2021/11/26 16:22:55 | 7110.0414 | 3510.0004 | 1 | 2 | 0 | 0 | 0 | 0 | 1.499779 | 3.80138 | 5.70123 | 1.462029 | 2.82391e-05 | 5.258817 | 8.51525e-05 |  | 0.0001316152 | [19 empty] | 26.66763 | 0.03045499
734 | 2021/11/26 16:23:00 | 7115.0415 | 3515.0005 | 1 | 2 | 0 | 0 | 0 | 0 | 1.499847 | 3.801684 | 5.701944 | 1.464111 | 2.82391e-05 | 5.266732 | 8.51525e-05 | [21 empty] | 26.77443 | 0.1015717
735 | 2021/11/26 16:23:05 | 7120.0415 | 3520.0005 | 1 | 2 | 0 | 0 | 0 | 0 | 1.500427 | 3.8024 | 5.705224 | 1.466193 | 2.82391e-05 | 5.27465 | 8.51525e-05 |  | 0.0001292643 | [19 empty] | 26.68918 | 0.05405188
736 | 2021/11/26 16:23:10 | 7125.0415 | 3525.0005 | 1 | 2 | 0 | 0 | 0 | 0 | 1.500572 | 3.803174 | 5.706936 | 1.468276 | 2.82391e-05 | 5.282568 | 8.51525e-05 |  |  |  | 3.086418 | [17 empty] | 26.55484 | 0.04658282
737 | 2021/11/26 16:23:15 | 7130.0417 | 3530.0007 | 1 | 2 | 0 | 0 | 0 | 0 | 1.500191 | 3.803882 | 5.70655 | 1.470358 | 2.82391e-05 | 5.290489 | 8.51525e-05 |  | 0.0001309967 | [19 empty] | 26.37004 | -0.09212554
738 | 2021/11/26 16:23:20 | 7135.0419 | 3535.0009 | 1 | 2 | 0 | 0 | 0 | 0 | 1.500557 | 3.804481 | 5.708841 | 1.472441 | 2.82391e-05 | 5.298411 | 8.51525e-05 |  | 0.0001618392 | [19 empty] | 26.45876 | -0.06438136
739 | 2021/11/26 16:23:25 | 7140.0417 | 3540.0007 | 1 | 2 | 0 | 0 | 0 | 0 | 1.499657 | 3.805127 | 5.706385 | 1.474523 | 2.82391e-05 | 5.306333 | 8.51525e-05 | [21 empty] | 26.69343 | 0.02885818
740 | 2021/11/26 16:23:30 | 7145.0418 | 3545.0008 | 1 | 2 | 0 | 0 | 0 | 0 | 1.499657 | 3.806165 | 5.707942 | 1.476605 | 2.82391e-05 | 5.314257 | 8.51525e-05 |  | 0.0001104271 | [19 empty] | 26.73707 | 0.04604936
741 | 2021/11/26 16:23:35 | 7150.0419 | 3550.0009 | 1 | 2 | 0 | 0 | 0 | 0 | 1.500755 | 3.806584 | 5.71275 | 1.478687 | 2.82391e-05 | 5.32218 | 8.51525e-05 |  | 0.0001460472 | [19 empty] | 26.43812 | 0.09623945
742 | 2021/11/26 16:23:40 | 7155.0411 | 3555.0001 | 1 | 2 | 0 | 0 | 0 | 0 | 1.500916 | 3.807265 | 5.714385 | 1.480768 | 2.82391e-05 | 5.330104 | 8.51525e-05 | [21 empty] | 26.46439 | -0.07333994
743 | 2021/11/26 16:23:45 | 7160.0411 | 3560.0001 | 1 | 2 | 0 | 0 | 0 | 0 | 1.499908 | 3.807951 | 5.711576 | 1.48285 | 2.82391e-05 | 5.33803 | 8.51525e-05 |  | 0.0001174511 |  | 2.963377 | [17 empty] | 26.55055 | 0.03869176
744 | 2021/11/26 16:23:50 | 7165.0414 | 3565.0004 | 1 | 2 | 0 | 0 | 0 | 0 | 1.500534 | 3.808515 | 5.714806 | 1.484933 | 2.82391e-05 | 5.345964 | 8.51525e-05 | [21 empty] | 26.67472 | -0.07553995
745 | 2021/11/26 16:23:55 | 7170.0415 | 3570.0005 | 1 | 2 | 0 | 0 | 0 | 0 | 1.500214 | 3.809332 | 5.714813 | 1.487015 | 2.82391e-05 | 5.353895 | 8.51525e-05 |  | 0.0001211661 | [19 empty] | 26.77754 | 0.118221
746 | 2021/11/26 16:24:00 | 7175.0416 | 3575.0006 | 1 | 2 | 0 | 0 | 0 | 0 | 1.500359 | 3.809903 | 5.716222 | 1.489098 | 2.82391e-05 | 5.361829 | 8.51525e-05 |  | 0.0002102944 | [19 empty] | 26.53872 | -0.06393194
747 | 2021/11/26 16:24:05 | 7180.0414 | 3580.0004 | 1 | 2 | 0 | 0 | 0 | 0 | 1.499107 | 3.810844 | 5.712863 | 1.49118 | 2.82391e-05 | 5.369761 | 8.51525e-05 |  |  |  |  | 0.3352779 | [16 empty] | 26.38168 | 0.022825
748 | 2021/11/26 16:24:10 | 7185.0414 | 3585.0004 | 1 | 2 | 0 | 0 | 0 | 0 | 1.499657 | 3.81166 | 5.716183 | 1.493262 | 2.82391e-05 | 5.377697 | 8.51525e-05 |  | 0.0001980355 | [19 empty] | 26.54918 | -0.05923092
749 | 2021/11/26 16:24:15 | 7190.0414 | 3590.0004 | 1 | 2 | 0 | 0 | 0 | 0 | 1.500267 | 3.812237 | 5.719373 | 1.495344 | 2.82391e-05 | 5.385635 | 8.51525e-05 |  | 0.0001938183 | [19 empty] | 26.73336 | 0.1245189
750 | 2021/11/26 16:24:20 | 7195.0416 | 3595.0006 | 1 | 2 | 0 | 0 | 0 | 0 | 1.500252 | 3.812813 | 5.72018 | 1.497427 | 2.82391e-05 | 5.393574 | 8.51525e-05 |  | 0.0001702499 |  | 2.95416 | [17 empty] | 26.70507 | 0.01674056
751 | 2021/11/26 16:24:25 | 7200.0417 | 3600.0007 | 1 | 2 | 0 | 0 | 0 | 0 | 1.500343 | 3.813637 | 5.721764 | 1.499509 | 2.82391e-05 | 5.401514 | 8.51525e-05 | [21 empty] | 26.64756 | 0.09265661
752 | 2021/11/26 16:24:30 | 7205.0419 | 3605.0009 | 1 | 2 | 0 | 0 | 0 | 0 | 1.499123 | 3.814217 | 5.71798 | 1.50159 | 2.82391e-05 | 5.409453 | 8.51525e-05 |  | 0.0001183353 | [19 empty] | 26.45649 | -0.0686574
753 | 2021/11/26 16:24:35 | 7210.0411 | 3610.0001 | 1 | 2 | 0 | 0 | 0 | 0 | 1.499039 | 3.814797 | 5.718529 | 1.503672 | 2.82391e-05 | 5.417393 | 8.51525e-05 | [21 empty] | 26.45255 | -0.09740472
754 | 2021/11/26 16:24:40 | 7215.0411 | 3615.0001 | 1 | 2 | 0 | 0 | 0 | 0 | 1.5 | 3.815704 | 5.723556 | 1.505753 | 2.82391e-05 | 5.425333 | 8.51525e-05 |  | 0.0001485919 | [19 empty] | 26.66396 | 0.01602471
755 | 2021/11/26 16:24:45 | 7220.0411 | 3620.0001 | 1 | 2 | 0 | 0 | 0 | 0 | 1.500084 | 3.816513 | 5.72509 | 1.507835 | 2.82391e-05 | 5.43328 | 8.51525e-05 |  | 0.0002065752 | [19 empty] | 26.724 | 0.02204418
756 | 2021/11/26 16:24:50 | 7225.041 | 3625 | 1 | 2 | 0 | 0 | 0 | 0 | 1.500229 | 3.817131 | 5.726571 | 1.509917 | 2.82391e-05 | 5.441226 | 8.51525e-05 |  | 0.0001424208 | [19 empty] | 26.40066 | 0.01681328
757 | 2021/11/26 16:24:55 | 7230.0412 | 3630.0002 | 1 | 2 | 0 | 0 | 0 | 0 | 1.499992 | 3.817656 | 5.726453 | 1.512 | 2.82391e-05 | 5.449175 | 8.51525e-05 |  |  |  | 2.976742 | [17 empty] | 26.68749 | 0.002843738
758 | 2021/11/26 16:25:00 | 7235.0412 | 3635.0002 | 1 | 2 | 0 | 0 | 0 | 0 | 1.499756 | 3.818653 | 5.727048 | 1.514081 | 2.82391e-05 | 5.457122 | 8.51525e-05 |  | 0.0001168527 | [19 empty] | 26.55712 | -0.05871058
759 | 2021/11/26 16:25:05 | 7240.0413 | 3640.0003 | 1 | 2 | 0 | 0 | 0 | 0 | 1.499268 | 3.819278 | 5.726121 | 1.516162 | 2.82391e-05 | 5.465071 | 8.51525e-05 | [21 empty] | 26.397 | -0.04933
760 | 2021/11/26 16:25:10 | 7245.0414 | 3645.0004 | 1 | 2 | 0 | 0 | 0 | 0 | 1.50061 | 3.819872 | 5.732138 | 1.518245 | 2.82391e-05 | 5.473025 | 8.51525e-05 |  | 0.0001080637 | [19 empty] | 26.60303 | -0.01894712
761 | 2021/11/26 16:25:15 | 7250.0416 | 3650.0006 | 1 | 2 | 0 | 0 | 0 | 0 | 1.499779 | 3.820327 | 5.729646 | 1.520326 | 2.82391e-05 | 5.480976 | 8.51525e-05 |  |  |  |  | 0.3349348 | [16 empty] | 26.76991 | 0.09492815
762 | 2021/11/26 16:25:20 | 7255.0414 | 3655.0004 | 1 | 2 | 0 | 0 | 0 | 0 | 1.498985 | 3.821349 | 5.728145 | 1.522408 | 2.82391e-05 | 5.488932 | 8.51525e-05 |  | 0.0001383708 | [19 empty] | 26.70789 | 0.07209837
763 | 2021/11/26 16:25:25 | 7260.0414 | 3660.0004 | 1 | 2 | 0 | 0 | 0 | 0 | 1.500198 | 3.822036 | 5.733811 | 1.52449 | 2.82391e-05 | 5.496888 | 8.51525e-05 |  | 0.0001973188 | [19 empty] | 26.63476 | 0.06420195
764 | 2021/11/26 16:25:30 | 7265.0417 | 3665.0007 | 1 | 2 | 0 | 0 | 0 | 0 | 1.499947 | 3.822662 | 5.73379 | 1.526572 | 2.82391e-05 | 5.504846 | 8.51525e-05 |  |  |  | 2.957656 | [17 empty] | 26.40376 | -0.08095741
765 | 2021/11/26 16:25:35 | 7270.0418 | 3670.0008 | 1 | 2 | 0 | 0 | 0 | 0 | 1.500824 | 3.823579 | 5.738519 | 1.528654 | 2.82391e-05 | 5.512805 | 8.51525e-05 |  | 0.0001096448 | [19 empty] | 26.6291 | -0.09202123
766 | 2021/11/26 16:25:40 | 7275.0418 | 3675.0008 | 1 | 2 | 0 | 0 | 0 | 0 | 1.499832 | 3.824284 | 5.735784 | 1.530736 | 2.82391e-05 | 5.520768 | 8.51525e-05 | [21 empty] | 26.81126 | 0.1208633
767 | 2021/11/26 16:25:45 | 7280.0418 | 3680.0008 | 1 | 2 | 0 | 0 | 0 | 0 | 1.500046 | 3.824872 | 5.737484 | 1.532818 | 2.82391e-05 | 5.528731 | 8.51525e-05 |  | 0.0001007648 | [19 empty] | 26.74811 | 0.0339216
768 | 2021/11/26 16:25:50 | 7285.0419 | 3685.0009 | 1 | 2 | 0 | 0 | 0 | 0 | 1.499802 | 3.825502 | 5.737496 | 1.5349 | 2.82391e-05 | 5.536694 | 8.51525e-05 |  | 0.0001595714 | [19 empty] | 26.75747 | 0.01984596
769 | 2021/11/26 16:25:55 | 7290.0418 | 3690.0008 | 1 | 2 | 0 | 0 | 0 | 0 | 1.50116 | 3.826369 | 5.743992 | 1.536982 | 2.82391e-05 | 5.544659 | 8.51525e-05 | [21 empty] | 26.82511 | 0.1302499
770 | 2021/11/26 16:26:00 | 7295.0419 | 3695.0009 | 1 | 2 | 0 | 0 | 0 | 0 | 1.500343 | 3.827172 | 5.742071 | 1.539064 | 2.82391e-05 | 5.552627 | 8.51525e-05 |  | 0.0001166915 | [19 empty] | 26.70051 | -0.01441598
771 | 2021/11/26 16:26:05 | 7300.0411 | 3700.0001 | 1 | 2 | 0 | 0 | 0 | 0 | 1.499901 | 3.827753 | 5.741251 | 1.541145 | 2.82391e-05 | 5.560592 | 8.51525e-05 | [21 empty] | 26.47267 | 0.06994903
772 | 2021/11/26 16:26:10 | 7305.0422 | 3705.0012 | 1 | 2 | 0 | 0 | 0 | 0 | 1.500412 | 3.828324 | 5.744063 | 1.543228 | 2.82391e-05 | 5.568564 | 8.51525e-05 |  | 0.0001331089 |  | 2.981557 | [17 empty] | 26.42729 | -0.06829262
773 | 2021/11/26 16:26:15 | 7310.0414 | 3710.0004 | 1 | 2 | 0 | 0 | 0 | 0 | 1.50058 | 3.829258 | 5.746108 | 1.54531 | 2.82391e-05 | 5.576535 | 8.51525e-05 | [21 empty] | 26.4191 | -0.03338933
774 | 2021/11/26 16:26:20 | 7315.0412 | 3715.0002 | 1 | 2 | 0 | 0 | 0 | 0 | 1.499779 | 3.829917 | 5.744029 | 1.547391 | 2.82391e-05 | 5.584507 | 8.51525e-05 |  | 0.0001325288 | [19 empty] | 26.65318 | -0.1082945
775 | 2021/11/26 16:26:25 | 7320.0413 | 3720.0003 | 1 | 2 | 0 | 0 | 0 | 0 | 1.500557 | 3.830427 | 5.747774 | 1.549473 | 2.82391e-05 | 5.59248 | 8.51525e-05 |  | 0.0001234292 |  |  | 0.3447996 | [16 empty] | 26.76455 | 0.07172942
776 | 2021/11/26 16:26:30 | 7325.0414 | 3725.0004 | 1 | 2 | 0 | 0 | 0 | 0 | 1.499542 | 3.831197 | 5.745041 | 1.551556 | 2.82391e-05 | 5.600461 | 8.51525e-05 | [21 empty] | 26.69714 | 0.002142787
777 | 2021/11/26 16:26:35 | 7330.0416 | 3730.0006 | 1 | 2 | 0 | 0 | 0 | 0 | 1.49987 | 3.832046 | 5.747571 | 1.553639 | 2.82391e-05 | 5.60844 | 8.51525e-05 |  | 0.0001079573 | [19 empty] | 26.56845 | 0.07217288
778 | 2021/11/26 16:26:40 | 7335.0416 | 3735.0006 | 1 | 2 | 0 | 0 | 0 | 0 | 1.500122 | 3.8327 | 5.749518 | 1.555721 | 2.82391e-05 | 5.616419 | 8.51525e-05 | [21 empty] | 26.48854 | -0.08819342
779 | 2021/11/26 16:26:45 | 7340.0416 | 3740.0006 | 1 | 2 | 0 | 0 | 0 | 0 | 1.499161 | 3.833168 | 5.746536 | 1.557803 | 2.82391e-05 | 5.624399 | 8.51525e-05 |  | 0.0001950167 |  | 2.990164 | [17 empty] | 26.47525 | -0.02310514
780 | 2021/11/26 16:26:50 | 7345.0417 | 3745.0007 | 1 | 2 | 0 | 0 | 0 | 0 | 1.499901 | 3.834093 | 5.75076 | 1.559885 | 2.82391e-05 | 5.63238 | 8.51525e-05 |  | 0.0002192221 | [19 empty] | 26.67839 | -0.06969512
781 | 2021/11/26 16:26:55 | 7350.0416 | 3750.0006 | 1 | 2 | 0 | 0 | 0 | 0 | 1.501205 | 3.834777 | 5.756786 | 1.561967 | 2.82391e-05 | 5.640366 | 8.51525e-05 | [21 empty] | 26.72884 | 0.02258182
782 | 2021/11/26 16:27:00 | 7355.0418 | 3755.0008 | 1 | 2 | 0 | 0 | 0 | 0 | 1.499657 | 3.835386 | 5.751763 | 1.56405 | 2.82391e-05 | 5.648352 | 8.51525e-05 |  | 0.0001338945 | [19 empty] | 26.78748 | 0.08411705
783 | 2021/11/26 16:27:05 | 7360.0419 | 3760.0009 | 1 | 2 | 0 | 0 | 0 | 0 | 1.500336 | 3.836231 | 5.755635 | 1.566132 | 2.82391e-05 | 5.656339 | 8.51525e-05 |  | 0.0001473505 | [19 empty] | 26.80275 | 0.05067468
784 | 2021/11/26 16:27:10 | 7365.0418 | 3765.0008 | 1 | 2 | 0 | 0 | 0 | 0 | 1.500252 | 3.837009 | 5.75648 | 1.568214 | 2.82391e-05 | 5.664327 | 8.51525e-05 | [21 empty] | 26.6611 | 0.01656115
785 | 2021/11/26 16:27:15 | 7370.0421 | 3770.0011 | 1 | 2 | 0 | 0 | 0 | 0 | 1.501122 | 3.837488 | 5.760538 | 1.570297 | 2.82391e-05 | 5.672318 | 8.51525e-05 |  | 0.0001524838 | [19 empty] | 26.54575 | -0.07085443
786 | 2021/11/26 16:27:20 | 7375.0412 | 3775.0002 | 1 | 2 | 0 | 0 | 0 | 0 | 1.499672 | 3.838274 | 5.756152 | 1.572377 | 2.82391e-05 | 5.680305 | 8.51525e-05 |  | 0.0001237693 |  | 2.868832 | [17 empty] | 26.51825 | -0.03798962
787 | 2021/11/26 16:27:25 | 7380.0412 | 3780.0002 | 1 | 2 | 0 | 0 | 0 | 0 | 1.49958 | 3.838906 | 5.756747 | 1.574461 | 2.82391e-05 | 5.688301 | 8.51525e-05 | [21 empty] | 26.51233 | -0.1074958
788 | 2021/11/26 16:27:30 | 7385.0414 | 3785.0004 | 1 | 2 | 0 | 0 | 0 | 0 | 1.499947 | 3.83988 | 5.759616 | 1.576542 | 2.82391e-05 | 5.696294 | 8.51525e-05 |  | 0.000137216 | [19 empty] | 26.45112 | -0.0761497
789 | 2021/11/26 16:27:35 | 7390.0413 | 3790.0003 | 1 | 2 | 0 | 0 | 0 | 0 | 1.499947 | 3.840275 | 5.760209 | 1.578625 | 2.82391e-05 | 5.70429 | 8.51525e-05 |  |  |  |  | 0.3379163 | [16 empty] | 26.54347 | -0.04382014
790 | 2021/11/26 16:27:40 | 7395.0413 | 3795.0003 | 1 | 2 | 0 | 0 | 0 | 0 | 1.500389 | 3.840963 | 5.762939 | 1.580707 | 2.82391e-05 | 5.712289 | 8.51525e-05 |  | 0.0001392148 | [19 empty] | 26.48314 | -0.1322776
791 | 2021/11/26 16:27:45 | 7400.0415 | 3800.0005 | 1 | 2 | 0 | 0 | 0 | 0 | 1.500648 | 3.841787 | 5.76517 | 1.582789 | 2.82391e-05 | 5.720286 | 8.51525e-05 | [21 empty] | 26.54347 | -0.07138371
792 | 2021/11/26 16:27:50 | 7405.0416 | 3805.0006 | 1 | 2 | 0 | 0 | 0 | 0 | 1.500809 | 3.842701 | 5.76716 | 1.58487 | 2.82391e-05 | 5.728283 | 8.51525e-05 |  | 0.0001007163 | [19 empty] | 26.54294 | -0.08176088
793 | 2021/11/26 16:27:55 | 7410.0417 | 3810.0007 | 1 | 2 | 0 | 0 | 0 | 0 | 1.498497 | 3.843285 | 5.759151 | 1.586953 | 2.82391e-05 | 5.736285 | 8.51525e-05 |  | 0.0002456937 |  | 2.991675 | [17 empty] | 26.58741 | -0.08606374
794 | 2021/11/26 16:28:00 | 7415.0415 | 3815.0005 | 1 | 2 | 0 | 0 | 0 | 0 | 1.499649 | 3.843974 | 5.764612 | 1.589035 | 2.82391e-05 | 5.744287 | 8.51525e-05 |  | 0.0002386459 | [19 empty] | 26.59846 | -0.01807213
795 | 2021/11/26 16:28:05 | 7420.0416 | 3820.0006 | 1 | 2 | 0 | 0 | 0 | 0 | 1.499756 | 3.844721 | 5.766143 | 1.591117 | 2.82391e-05 | 5.752293 | 8.51525e-05 |  | 0.0001393727 | [19 empty] | 26.55289 | -0.09614289
796 | 2021/11/26 16:28:10 | 7425.0418 | 3825.0008 | 1 | 2 | 0 | 0 | 0 | 0 | 1.500336 | 3.845381 | 5.769364 | 1.593199 | 2.82391e-05 | 5.760299 | 8.51525e-05 | [21 empty] | 26.59368 | -0.08941174
797 | 2021/11/26 16:28:15 | 7430.0419 | 3830.0009 | 1 | 2 | 0 | 0 | 0 | 0 | 1.499222 | 3.845902 | 5.765861 | 1.595281 | 2.82391e-05 | 5.768306 | 8.51525e-05 |  | 0.0001658529 | [19 empty] | 26.70958 | 0.06597877
798 | 2021/11/26 16:28:20 | 7435.0419 | 3835.0009 | 1 | 2 | 0 | 0 | 0 | 0 | 1.500099 | 3.846671 | 5.770387 | 1.597363 | 2.82391e-05 | 5.776311 | 8.51525e-05 |  | 0.0001557842 | [19 empty] | 26.8215 | 0.02153039
799 | 2021/11/26 16:28:25 | 7440.042 | 3840.001 | 1 | 2 | 0 | 0 | 0 | 0 | 1.499977 | 3.847725 | 5.771499 | 1.599445 | 2.82391e-05 | 5.784322 | 8.51525e-05 | [21 empty] | 26.78151 | 0.07383883
800 | 2021/11/26 16:28:30 | 7445.0413 | 3845.0003 | 1 | 2 | 0 | 0 | 0 | 0 | 1.499687 | 3.848332 | 5.771293 | 1.601527 | 2.82391e-05 | 5.792335 | 8.51525e-05 |  | 0.0001196704 |  | 2.93865 | [17 empty] | 26.59846 | -0.07490516
801 | 2021/11/26 16:28:35 | 7450.0411 | 3850.0001 | 1 | 2 | 0 | 0 | 0 | 0 | 1.499512 | 3.848948 | 5.771544 | 1.603609 | 2.82391e-05 | 5.800345 | 8.51525e-05 | [21 empty] | 26.53758 | -0.07292867
802 | 2021/11/26 16:28:40 | 7455.0413 | 3855.0003 | 1 | 2 | 0 | 0 | 0 | 0 | 1.500031 | 3.849631 | 5.774566 | 1.605692 | 2.82391e-05 | 5.808364 | 8.51525e-05 |  | 0.0001251295 | [19 empty] | 26.6832 | -0.04453719
803 | 2021/11/26 16:28:45 | 7460.0413 | 3860.0003 | 1 | 2 | 0 | 0 | 0 | 0 | 1.500519 | 3.850284 | 5.777424 | 1.607774 | 2.82391e-05 | 5.816382 | 8.51525e-05 |  |  |  |  | 0.3425396 | [16 empty] | 26.81918 | 0.1089847
804 | 2021/11/26 16:28:50 | 7465.0414 | 3865.0004 | 1 | 2 | 0 | 0 | 0 | 0 | 1.499908 | 3.851141 | 5.776357 | 1.609856 | 2.82391e-05 | 5.824399 | 8.51525e-05 |  | 0.0001247599 | [19 empty] | 26.82429 | -0.05471647
805 | 2021/11/26 16:28:55 | 7470.0414 | 3870.0004 | 1 | 2 | 0 | 0 | 0 | 0 | 1.500145 | 3.851677 | 5.778074 | 1.611939 | 2.82391e-05 | 5.832419 | 8.51525e-05 |  | 0.0001442377 | [19 empty] | 26.88889 | 0.1205766
806 | 2021/11/26 16:29:00 | 7475.0416 | 3875.0006 | 1 | 2 | 0 | 0 | 0 | 0 | 1.499504 | 3.852465 | 5.776787 | 1.614021 | 2.82391e-05 | 5.840438 | 8.51525e-05 | [21 empty] | 26.85573 | 0.0411427
807 | 2021/11/26 16:29:05 | 7480.0417 | 3880.0007 | 1 | 2 | 0 | 0 | 0 | 0 | 1.500504 | 3.85316 | 5.781682 | 1.616103 | 2.82391e-05 | 5.84846 | 8.51525e-05 |  | 0.0001631099 |  | 2.939249 | [17 empty] | 26.81497 | 0.08031607
808 | 2021/11/26 16:29:10 | 7485.0415 | 3885.0005 | 1 | 2 | 0 | 0 | 0 | 0 | 1.501259 | 3.853833 | 5.785601 | 1.618185 | 2.82391e-05 | 5.856483 | 8.51525e-05 | [21 empty] | 26.80477 | 0.09021878
809 | 2021/11/26 16:29:15 | 7490.0417 | 3890.0007 | 1 | 2 | 0 | 0 | 0 | 0 | 1.500053 | 3.854391 | 5.781791 | 1.620268 | 2.82391e-05 | 5.864511 | 8.51525e-05 |  | 0.0001095907 | [19 empty] | 26.7909 | -0.003724694
810 | 2021/11/26 16:29:20 | 7495.0416 | 3895.0006 | 1 | 2 | 0 | 0 | 0 | 0 | 1.500244 | 3.855155 | 5.783673 | 1.62235 | 2.82391e-05 | 5.872538 | 8.51525e-05 |  | 0.0001483295 | [19 empty] | 26.77986 | 0.08792281
811 | 2021/11/26 16:29:25 | 7500.042 | 3900.001 | 1 | 2 | 0 | 0 | 0 | 0 | 1.499489 | 3.856119 | 5.782208 | 1.624432 | 2.82391e-05 | 5.880564 | 8.51525e-05 | [21 empty] | 26.8744 | 0.09382963
812 | 2021/11/26 16:29:30 | 7505.0417 | 3905.0007 | 1 | 2 | 0 | 0 | 0 | 0 | 1.499557 | 3.856417 | 5.782917 | 1.626513 | 2.82391e-05 | 5.88859 | 8.51525e-05 |  | 0.0001300135 | [19 empty] | 26.88662 | 0.03496826
813 | 2021/11/26 16:29:35 | 7510.0419 | 3910.0009 | 1 | 2 | 0 | 0 | 0 | 0 | 1.499939 | 3.857131 | 5.785461 | 1.628595 | 2.82391e-05 | 5.89662 | 8.51525e-05 |  | 0.0002108328 | [19 empty] | 26.88438 | 0.01888096
814 | 2021/11/26 16:29:40 | 7515.0413 | 3915.0003 | 1 | 2 | 0 | 0 | 0 | 0 | 1.500755 | 3.857881 | 5.789734 | 1.630678 | 2.82391e-05 | 5.904654 | 8.51525e-05 | [21 empty] | 26.88918 | 0.09100556
815 | 2021/11/26 16:29:45 | 7520.0413 | 3920.0003 | 1 | 2 | 0 | 0 | 0 | 0 | 1.499489 | 3.858593 | 5.785918 | 1.63276 | 2.82391e-05 | 5.912689 | 8.51525e-05 |  | 0.000155002 |  | 3.006357 | [17 empty] | 26.91578 | 0.0960362
816 | 2021/11/26 16:29:50 | 7525.0413 | 3925.0003 | 1 | 2 | 0 | 0 | 0 | 0 | 1.499756 | 3.859366 | 5.788107 | 1.634842 | 2.82391e-05 | 5.920724 | 8.51525e-05 |  | 0.0001151083 | [19 empty] | 26.94692 | -0.0176084
817 | 2021/11/26 16:29:55 | 7530.0413 | 3930.0003 | 1 | 2 | 0 | 0 | 0 | 0 | 1.500244 | 3.860067 | 5.791042 | 1.636923 | 2.82391e-05 | 5.928756 | 8.51525e-05 | [21 empty] | 26.78781 | 0.03471076
818 | 2021/11/26 16:30:00 | 7535.0414 | 3935.0004 | 1 | 2 | 0 | 0 | 0 | 0 | 1.499275 | 3.860775 | 5.788363 | 1.639006 | 2.82391e-05 | 5.936797 | 8.51525e-05 |  | 0.0001045196 |  |  | 0.3302381 | [16 empty] | 26.7215 | 0.04773557
819 | 2021/11/26 16:30:05 | 7540.0414 | 3940.0004 | 1 | 2 | 0 | 0 | 0 | 0 | 1.500824 | 3.861558 | 5.795519 | 1.641088 | 2.82391e-05 | 5.944833 | 8.51525e-05 | [21 empty] | 26.63284 | -0.07967293
820 | 2021/11/26 16:30:10 | 7545.0414 | 3945.0004 | 1 | 2 | 0 | 0 | 0 | 0 | 1.49971 | 3.861911 | 5.791747 | 1.64317 | 2.82391e-05 | 5.952874 | 8.51525e-05 |  | 0.0001200168 | [19 empty] | 26.57444 | -0.1284349
821 | 2021/11/26 16:30:15 | 7550.0414 | 3950.0004 | 1 | 2 | 0 | 0 | 0 | 0 | 1.500687 | 3.862683 | 5.796678 | 1.645252 | 2.82391e-05 | 5.960916 | 8.51525e-05 | [21 empty] | 26.53762 | -0.05534291
822 | 2021/11/26 16:30:20 | 7555.0416 | 3955.0006 | 1 | 2 | 0 | 0 | 0 | 0 | 1.500633 | 3.863728 | 5.798038 | 1.647334 | 2.82391e-05 | 5.968962 | 8.51525e-05 |  | 0.0001103487 |  | 3.00529 | [17 empty] | 26.6291 | -0.02344191
823 | 2021/11/26 16:30:25 | 7560.0418 | 3960.0008 | 1 | 2 | 0 | 0 | 0 | 0 | 1.500923 | 3.864068 | 5.799669 | 1.649417 | 2.82391e-05 | 5.977008 | 8.51525e-05 |  | 0.0001874799 | [19 empty] | 26.71354 | -0.0221312
824 | 2021/11/26 16:30:30 | 7565.0418 | 3965.0008 | 1 | 2 | 0 | 0 | 0 | 0 | 1.499962 | 3.864768 | 5.797005 | 1.651499 | 2.82391e-05 | 5.985054 | 8.51525e-05 | [21 empty] | 26.82065 | -0.0369972
825 | 2021/11/26 16:30:35 | 7570.0418 | 3970.0008 | 1 | 2 | 0 | 0 | 0 | 0 | 1.500145 | 3.865715 | 5.799133 | 1.65358 | 2.82391e-05 | 5.993101 | 8.51525e-05 |  | 0.0001896414 | [19 empty] | 26.86739 | 0.08728027
826 | 2021/11/26 16:30:40 | 7575.0419 | 3975.0009 | 1 | 2 | 0 | 0 | 0 | 0 | 1.500793 | 3.8665 | 5.802816 | 1.655663 | 2.82391e-05 | 6.001153 | 8.51525e-05 |  | 0.000183963 | [19 empty] | 26.9025 | 0.1003033
827 | 2021/11/26 16:30:45 | 7580.0419 | 3980.0009 | 1 | 2 | 0 | 0 | 0 | 0 | 1.500175 | 3.866889 | 5.80101 | 1.657746 | 2.82391e-05 | 6.009205 | 8.51525e-05 | [21 empty] | 26.83199 | -0.04033804
828 | 2021/11/26 16:30:50 | 7585.041 | 3985 | 1 | 2 | 0 | 0 | 0 | 0 | 1.499962 | 3.867795 | 5.801546 | 1.659828 | 2.82391e-05 | 6.017258 | 8.51525e-05 |  | 0.0001120452 | [19 empty] | 26.76797 | 0.105418
829 | 2021/11/26 16:30:55 | 7590.0412 | 3990.0002 | 1 | 2 | 0 | 0 | 0 | 0 | 1.500343 | 3.868629 | 5.80427 | 1.66191 | 2.82391e-05 | 6.025311 | 8.51525e-05 |  | 0.0001910443 |  | 3.0173 | [17 empty] | 26.60366 | -0.07364571
830 | 2021/11/26 16:31:00 | 7595.0412 | 3995.0002 | 1 | 2 | 0 | 0 | 0 | 0 | 1.5 | 3.869286 | 5.803929 | 1.663992 | 2.82391e-05 | 6.033367 | 8.51525e-05 | [21 empty] | 26.54104 | -0.04648924
831 | 2021/11/26 16:31:05 | 7600.0414 | 4000.0004 | 1 | 2 | 0 | 0 | 0 | 0 | 1.500488 | 3.869705 | 5.806446 | 1.666074 | 2.82391e-05 | 6.041421 | 8.51525e-05 |  | 0.0001639338 | [19 empty] | 26.72859 | -0.1140183
832 | 2021/11/26 16:31:10 | 7605.0415 | 4005.0005 | 1 | 2 | 0 | 0 | 0 | 0 | 1.500755 | 3.870273 | 5.808332 | 1.668156 | 2.82391e-05 | 6.04948 | 8.51525e-05 |  | 0.0001607065 | [19 empty] | 26.87532 | -0.05347311
833 | 2021/11/26 16:31:15 | 7610.0416 | 4010.0006 | 1 | 2 | 0 | 0 | 0 | 0 | 1.499947 | 3.871247 | 5.806665 | 1.670239 | 2.82391e-05 | 6.057544 | 8.51525e-05 |  |  |  |  | 0.3305311 | [16 empty] | 26.85517 | 0.006203055
834 | 2021/11/26 16:31:20 | 7615.0414 | 4015.0004 | 1 | 2 | 0 | 0 | 0 | 0 | 1.500069 | 3.871858 | 5.808054 | 1.672321 | 2.82391e-05 | 6.065604 | 8.51525e-05 |  | 0.0001104216 | [19 empty] | 26.5722 | -0.02060056
835 | 2021/11/26 16:31:25 | 7620.0414 | 4020.0004 | 1 | 2 | 0 | 0 | 0 | 0 | 1.501442 | 3.872402 | 5.814187 | 1.674403 | 2.82391e-05 | 6.073666 | 8.51525e-05 |  | 0.0002170943 | [19 empty] | 26.87899 | 0.003966689
836 | 2021/11/26 16:31:30 | 7625.0416 | 4025.0006 | 1 | 2 | 0 | 0 | 0 | 0 | 1.499802 | 3.873264 | 5.809129 | 1.676486 | 2.82391e-05 | 6.081732 | 8.51525e-05 |  |  |  | 2.99528 | [17 empty] | 26.79597 | 0.040977
837 | 2021/11/26 16:31:35 | 7630.0418 | 4030.0008 | 1 | 2 | 0 | 0 | 0 | 0 | 1.500191 | 3.874058 | 5.811827 | 1.678567 | 2.82391e-05 | 6.089795 | 8.51525e-05 |  | 0.0001852407 | [19 empty] | 26.77761 | -0.05900741
838 | 2021/11/26 16:31:40 | 7635.0417 | 4035.0007 | 1 | 2 | 0 | 0 | 0 | 0 | 1.499504 | 3.874623 | 5.810013 | 1.68065 | 2.82391e-05 | 6.097862 | 8.51525e-05 |  | 0.0001478952 | [19 empty] | 26.65237 | 0.08000731
839 | 2021/11/26 16:31:45 | 7640.0417 | 4040.0007 | 1 | 2 | 0 | 0 | 0 | 0 | 1.499962 | 3.875198 | 5.81265 | 1.682732 | 2.82391e-05 | 6.10593 | 8.51525e-05 | [21 empty] | 26.65013 | -0.03426671
840 | 2021/11/26 16:31:50 | 7645.0417 | 4045.0007 | 1 | 2 | 0 | 0 | 0 | 0 | 1.499649 | 3.87604 | 5.8127 | 1.684815 | 2.82391e-05 | 6.114003 | 8.51525e-05 |  | 0.0001507363 | [19 empty] | 26.79233 | -0.04760146
841 | 2021/11/26 16:31:55 | 7650.0413 | 4050.0003 | 1 | 2 | 0 | 0 | 0 | 0 | 1.499619 | 3.876757 | 5.813658 | 1.686896 | 2.82391e-05 | 6.122073 | 8.51525e-05 |  | 0.0001608869 | [19 empty] | 26.92488 | 0.02613902
842 | 2021/11/26 16:32:00 | 7655.0412 | 4055.0002 | 1 | 2 | 0 | 0 | 0 | 0 | 1.499847 | 3.877261 | 5.815298 | 1.688978 | 2.82391e-05 | 6.130144 | 8.51525e-05 |  | 0.0001768764 | [19 empty] | 26.81412 | 0.04222274
843 | 2021/11/26 16:32:05 | 7660.0414 | 4060.0004 | 1 | 2 | 0 | 0 | 0 | 0 | 1.50032 | 3.878026 | 5.81828 | 1.691061 | 2.82391e-05 | 6.13822 | 8.51525e-05 |  |  |  | 2.96375 | [17 empty] | 26.5475 | -0.02428293
844 | 2021/11/26 16:32:10 | 7665.0412 | 4065.0002 | 1 | 2 | 0 | 0 | 0 | 0 | 1.500481 | 3.878738 | 5.819973 | 1.693143 | 2.82391e-05 | 6.146297 | 8.51525e-05 |  | 0.0001812334 | [19 empty] | 26.69744 | 0.05796731
845 | 2021/11/26 16:32:15 | 7670.0413 | 4070.0003 | 1 | 2 | 0 | 0 | 0 | 0 | 1.499779 | 3.879534 | 5.818444 | 1.695224 | 2.82391e-05 | 6.15437 | 8.51525e-05 | [21 empty] | 26.87675 | 0.1114732
846 | 2021/11/26 16:32:20 | 7675.0414 | 4075.0004 | 1 | 2 | 0 | 0 | 0 | 0 | 1.500198 | 3.880115 | 5.820941 | 1.697307 | 2.82391e-05 | 6.162449 | 8.51525e-05 |  | 9.498311e-05 | [19 empty] | 26.70397 | 0.03694594
847 | 2021/11/26 16:32:25 | 7680.0413 | 4080.0003 | 1 | 2 | 0 | 0 | 0 | 0 | 1.50016 | 3.880693 | 5.82166 | 1.699389 | 2.82391e-05 | 6.170529 | 8.51525e-05 |  | 0.000139575 |  |  | 0.333112 | [16 empty] | 26.57928 | -0.06092846
848 | 2021/11/26 16:32:30 | 7685.0414 | 4085.0004 | 1 | 2 | 0 | 0 | 0 | 0 | 1.498962 | 3.881472 | 5.818179 | 1.701471 | 2.82391e-05 | 6.178608 | 8.51525e-05 | [21 empty] | 26.49338 | -0.134213
849 | 2021/11/26 16:32:35 | 7690.0415 | 4090.0005 | 1 | 2 | 0 | 0 | 0 | 0 | 1.498726 | 3.882096 | 5.818198 | 1.703551 | 2.82391e-05 | 6.186685 | 8.51525e-05 | [21 empty] | 26.57782 | -0.06357312
850 | 2021/11/26 16:32:40 | 7695.0415 | 4095.0005 | 1 | 2 | 0 | 0 | 0 | 0 | 1.500282 | 3.882835 | 5.825347 | 1.705634 | 2.82391e-05 | 6.19477 | 8.51525e-05 |  | 0.0001024411 | [19 empty] | 26.64216 | 0.050295
851 | 2021/11/26 16:32:45 | 7700.0416 | 4100.0006 | 1 | 2 | 0 | 0 | 0 | 0 | 1.499962 | 3.883689 | 5.825386 | 1.707715 | 2.82391e-05 | 6.202853 | 8.51525e-05 |  | 0.0001170149 |  | 3.079844 | [17 empty] | 26.82491 | 0.07668912
852 | 2021/11/26 16:32:50 | 7705.0417 | 4105.0007 | 1 | 2 | 0 | 0 | 0 | 0 | 1.498695 | 3.88436 | 5.821471 | 1.709797 | 2.82391e-05 | 6.21094 | 8.51525e-05 | [21 empty] | 26.89766 | 0.05044818
853 | 2021/11/26 16:32:55 | 7710.0425 | 4110.0015 | 1 | 2 | 0 | 0 | 0 | 0 | 1.500191 | 3.884814 | 5.827963 | 1.711879 | 2.82391e-05 | 6.219026 | 8.51525e-05 |  | 0.0001097017 | [19 empty] | 26.80143 | 0.006309748
854 | 2021/11/26 16:33:00 | 7715.0417 | 4115.0007 | 1 | 2 | 0 | 0 | 0 | 0 | 1.49929 | 3.885648 | 5.825713 | 1.71396 | 2.82391e-05 | 6.227113 | 8.51525e-05 | [21 empty] | 26.77394 | 0.03693819
855 | 2021/11/26 16:33:05 | 7720.0418 | 4120.0008 | 1 | 2 | 0 | 0 | 0 | 0 | 1.500122 | 3.886367 | 5.830025 | 1.716042 | 2.82391e-05 | 6.235203 | 8.51525e-05 |  | 0.0001687309 | [19 empty] | 26.83878 | 0.08881152
856 | 2021/11/26 16:33:10 | 7725.0419 | 4125.0009 | 1 | 2 | 0 | 0 | 0 | 0 | 1.49987 | 3.887172 | 5.830253 | 1.718124 | 2.82391e-05 | 6.243294 | 8.51525e-05 | [21 empty] | 26.82065 | -0.04790246
857 | 2021/11/26 16:33:15 | 7730.0411 | 4130.0001 | 1 | 2 | 0 | 0 | 0 | 0 | 1.500969 | 3.887626 | 5.835206 | 1.720205 | 2.82391e-05 | 6.251384 | 8.51525e-05 |  | 0.0001208547 | [19 empty] | 26.73534 | 0.02680242
858 | 2021/11/26 16:33:20 | 7735.0412 | 4135.0002 | 1 | 2 | 0 | 0 | 0 | 0 | 1.501266 | 3.888264 | 5.837319 | 1.722288 | 2.82391e-05 | 6.25948 | 8.51525e-05 |  | 0.0001353306 |  | 3.082945 | [17 empty] | 26.68265 | 0.06772816
859 | 2021/11/26 16:33:25 | 7740.0415 | 4140.0005 | 1 | 2 | 0 | 0 | 0 | 0 | 1.500687 | 3.88912 | 5.836352 | 1.72437 | 2.82391e-05 | 6.267579 | 8.51525e-05 | [21 empty] | 26.68291 | -0.1073903
860 | 2021/11/26 16:33:30 | 7745.0414 | 4145.0004 | 1 | 2 | 0 | 0 | 0 | 0 | 1.499367 | 3.889628 | 5.83198 | 1.726453 | 2.82391e-05 | 6.275678 | 8.51525e-05 |  | 0.0001316012 | [19 empty] | 26.66646 | -0.03701746
861 | 2021/11/26 16:33:35 | 7750.0414 | 4150.0004 | 1 | 2 | 0 | 0 | 0 | 0 | 1.500465 | 3.890244 | 5.837175 | 1.728535 | 2.82391e-05 | 6.283777 | 8.51525e-05 |  | 0.0002235386 | [19 empty] | 26.65831 | 0.06119907
862 | 2021/11/26 16:33:40 | 7755.0415 | 4155.0005 | 1 | 2 | 0 | 0 | 0 | 0 | 1.500137 | 3.890946 | 5.836952 | 1.730616 | 2.82391e-05 | 6.291875 | 8.51525e-05 |  |  |  |  | 0.326458 | [16 empty] | 26.64132 | -0.06526351
863 | 2021/11/26 16:33:45 | 7760.0417 | 4160.0007 | 1 | 2 | 0 | 0 | 0 | 0 | 1.499802 | 3.89181 | 5.836944 | 1.732698 | 2.82391e-05 | 6.299976 | 8.51525e-05 |  | 0.000114843 | [19 empty] | 26.70166 | 0.006181598
864 | 2021/11/26 16:33:50 | 7765.0414 | 4165.0004 | 1 | 2 | 0 | 0 | 0 | 0 | 1.49942 | 3.892344 | 5.836258 | 1.734779 | 2.82391e-05 | 6.308075 | 8.51525e-05 |  | 0.0002059504 | [19 empty] | 26.74301 | 0.09225905
865 | 2021/11/26 16:33:55 | 7770.0416 | 4170.0006 | 1 | 2 | 0 | 0 | 0 | 0 | 1.499832 | 3.892915 | 5.838718 | 1.736861 | 2.82391e-05 | 6.316182 | 8.51525e-05 |  |  |  | 2.9601 | [17 empty] | 26.71953 | -0.06101787
866 | 2021/11/26 16:34:00 | 7775.0416 | 4175.0006 | 1 | 2 | 0 | 0 | 0 | 0 | 1.501282 | 3.893699 | 5.84554 | 1.738944 | 2.82391e-05 | 6.324291 | 8.51525e-05 |  | 0.0001569486 | [19 empty] | 26.71589 | 0.02702236
867 | 2021/11/26 16:34:05 | 7780.0418 | 4180.0008 | 1 | 2 | 0 | 0 | 0 | 0 | 1.500725 | 3.894495 | 5.844566 | 1.741027 | 2.82391e-05 | 6.332401 | 8.51525e-05 |  | 0.0001455057 | [19 empty] | 26.83335 | 0.1277518
868 | 2021/11/26 16:34:10 | 7785.0418 | 4185.0008 | 1 | 2 | 0 | 0 | 0 | 0 | 1.500175 | 3.894938 | 5.843089 | 1.743109 | 2.82391e-05 | 6.340511 | 8.51525e-05 | [21 empty] | 26.71949 | -0.0501442
869 | 2021/11/26 16:34:15 | 7790.0418 | 4190.0008 | 1 | 2 | 0 | 0 | 0 | 0 | 1.499886 | 3.895661 | 5.843047 | 1.745192 | 2.82391e-05 | 6.348624 | 8.51525e-05 |  | 0.0001428566 | [19 empty] | 26.51527 | -0.08278668
870 | 2021/11/26 16:34:20 | 7795.0419 | 4195.0009 | 1 | 2 | 0 | 0 | 0 | 0 | 1.500793 | 3.896463 | 5.847784 | 1.747275 | 2.82391e-05 | 6.356739 | 8.51525e-05 | [21 empty] | 26.48523 | -0.03831685
871 | 2021/11/26 16:34:25 | 7800.0411 | 4200.0001 | 1 | 2 | 0 | 0 | 0 | 0 | 1.499435 | 3.897043 | 5.843363 | 1.749356 | 2.82391e-05 | 6.36485 | 8.51525e-05 |  | 0.0001140109 | [19 empty] | 26.56144 | -0.1007581
872 | 2021/11/26 16:34:30 | 7805.0413 | 4205.0003 | 1 | 2 | 0 | 0 | 0 | 0 | 1.49987 | 3.897598 | 5.84589 | 1.751438 | 2.82391e-05 | 6.372966 | 8.51525e-05 |  | 0.0001203632 | [19 empty] | 26.59966 | -0.06684601
873 | 2021/11/26 16:34:35 | 7810.0421 | 4210.0011 | 1 | 2 | 0 | 0 | 0 | 0 | 1.500053 | 3.898282 | 5.84763 | 1.75352 | 2.82391e-05 | 6.381082 | 8.51525e-05 |  |  |  | 3.137448 | [17 empty] | 26.54104 | 0.01354992
874 | 2021/11/26 16:34:40 | 7815.0413 | 4215.0003 | 1 | 2 | 0 | 0 | 0 | 0 | 1.500557 | 3.899156 | 5.850906 | 1.755603 | 2.82391e-05 | 6.3892 | 8.51525e-05 | [21 empty] | 26.44496 | -0.08923411
875 | 2021/11/26 16:34:45 | 7820.0413 | 4220.0003 | 1 | 2 | 0 | 0 | 0 | 0 | 1.50074 | 3.899784 | 5.852562 | 1.757684 | 2.82391e-05 | 6.397316 | 8.51525e-05 |  | 9.6862e-05 | [19 empty] | 26.46052 | -0.1284653
876 | 2021/11/26 16:34:50 | 7825.0416 | 4225.0006 | 1 | 2 | 0 | 0 | 0 | 0 | 1.500084 | 3.900203 | 5.850632 | 1.759767 | 2.82391e-05 | 6.40544 | 8.51525e-05 |  | 0.0001136393 | [19 empty] | 26.36818 | -0.1166087
877 | 2021/11/26 16:34:55 | 7830.0415 | 4230.0005 | 1 | 2 | 0 | 0 | 0 | 0 | 1.50032 | 3.901023 | 5.852783 | 1.761849 | 2.82391e-05 | 6.413562 | 8.51525e-05 |  |  |  |  | 0.3184107 | [16 empty] | 26.44466 | 0.02316356
878 | 2021/11/26 16:35:00 | 7835.0415 | 4235.0005 | 1 | 2 | 0 | 0 | 0 | 0 | 1.500214 | 3.901917 | 5.853711 | 1.763931 | 2.82391e-05 | 6.421682 | 8.51525e-05 |  | 0.0001845835 | [19 empty] | 26.39534 | -0.1335394
879 | 2021/11/26 16:35:05 | 7840.0415 | 4240.0005 | 1 | 2 | 0 | 0 | 0 | 0 | 1.498932 | 3.902236 | 5.849186 | 1.766012 | 2.82391e-05 | 6.429805 | 8.51525e-05 | [21 empty] | 26.42939 | -0.08466125
880 | 2021/11/26 16:35:10 | 7845.0415 | 4245.0005 | 1 | 2 | 0 | 0 | 0 | 0 | 1.500107 | 3.903069 | 5.855021 | 1.768094 | 2.82391e-05 | 6.43793 | 8.51525e-05 |  | 0.0001082442 | [19 empty] | 26.49059 | 0.04689634
881 | 2021/11/26 16:35:15 | 7850.0417 | 4250.0007 | 1 | 2 | 0 | 0 | 0 | 0 | 1.498711 | 3.903682 | 5.850491 | 1.770177 | 2.82391e-05 | 6.446058 | 8.51525e-05 |  | 0.0001478364 |  | 3.232302 | [17 empty] | 26.50561 | -0.02915084
882 | 2021/11/26 16:35:20 | 7855.0419 | 4255.0009 | 1 | 2 | 0 | 0 | 0 | 0 | 1.499435 | 3.904511 | 5.85456 | 1.772259 | 2.82391e-05 | 6.454188 | 8.51525e-05 | [21 empty] | 26.60366 | -0.06595433
883 | 2021/11/26 16:35:25 | 7860.0419 | 4260.0009 | 1 | 2 | 0 | 0 | 0 | 0 | 1.498352 | 3.904942 | 5.850978 | 1.774341 | 2.82391e-05 | 6.462317 | 8.51525e-05 |  | 0.0001247489 | [19 empty] | 26.61757 | 0.08926034
884 | 2021/11/26 16:35:30 | 7865.0419 | 4265.0009 | 1 | 2 | 0 | 0 | 0 | 0 | 1.500244 | 3.90557 | 5.859308 | 1.776423 | 2.82391e-05 | 6.470447 | 8.51525e-05 | [21 empty] | 26.65923 | 0.0649184
885 | 2021/11/26 16:35:35 | 7870.0419 | 4270.0009 | 1 | 2 | 0 | 0 | 0 | 0 | 1.499817 | 3.906252 | 5.858663 | 1.778505 | 2.82391e-05 | 6.478579 | 8.51525e-05 |  | 0.0001406407 | [19 empty] | 26.73542 | 0.01522779
886 | 2021/11/26 16:35:40 | 7875.0421 | 4275.0011 | 1 | 2 | 0 | 0 | 0 | 0 | 1.500015 | 3.906954 | 5.86049 | 1.780586 | 2.82391e-05 | 6.48671 | 8.51525e-05 |  | 0.0001480585 | [19 empty] | 26.77168 | 0.07615805
887 | 2021/11/26 16:35:45 | 7880.0412 | 4280.0002 | 1 | 2 | 0 | 0 | 0 | 0 | 1.499924 | 3.907616 | 5.861127 | 1.782667 | 2.82391e-05 | 6.494842 | 8.51525e-05 | [21 empty] | 26.78865 | 0.1337844
888 | 2021/11/26 16:35:50 | 7885.0413 | 4285.0003 | 1 | 2 | 0 | 0 | 0 | 0 | 1.500977 | 3.908205 | 5.866126 | 1.78475 | 2.82391e-05 | 6.502981 | 8.51525e-05 |  | 0.0001264938 |  | 3.136995 | [17 empty] | 26.63655 | 0.06094277
889 | 2021/11/26 16:35:55 | 7890.0415 | 4290.0005 | 1 | 2 | 0 | 0 | 0 | 0 | 1.498856 | 3.90909 | 5.859163 | 1.786832 | 2.82391e-05 | 6.511119 | 8.51525e-05 | [21 empty] | 26.54276 | -0.07468224
890 | 2021/11/26 16:36:00 | 7895.0414 | 4295.0004 | 1 | 2 | 0 | 0 | 0 | 0 | 1.500198 | 3.909718 | 5.865351 | 1.788914 | 2.82391e-05 | 6.519259 | 8.51525e-05 |  | 0.0001355667 | [19 empty] | 26.4223 | -0.1107603
891 | 2021/11/26 16:36:05 | 7900.0414 | 4300.0004 | 1 | 2 | 0 | 0 | 0 | 0 | 1.499817 | 3.91015 | 5.864509 | 1.790996 | 2.82391e-05 | 6.5274 | 8.51525e-05 |  | 0.0001357328 | [19 empty] | 26.39417 | -0.07884026
892 | 2021/11/26 16:36:10 | 7905.0415 | 4305.0005 | 1 | 2 | 0 | 0 | 0 | 0 | 1.501175 | 3.911001 | 5.871097 | 1.793078 | 2.82391e-05 | 6.535539 | 8.51525e-05 |  |  |  |  | 0.3188325 | [16 empty] | 26.55778 | 0.0728786
893 | 2021/11/26 16:36:15 | 7910.0414 | 4310.0004 | 1 | 2 | 0 | 0 | 0 | 0 | 1.500145 | 3.911714 | 5.868138 | 1.79516 | 2.82391e-05 | 6.543682 | 8.51525e-05 |  | 0.0001687091 | [19 empty] | 26.78158 | 0.1151216
894 | 2021/11/26 16:36:20 | 7915.0415 | 4315.0005 | 1 | 2 | 0 | 0 | 0 | 0 | 1.499908 | 3.912118 | 5.867817 | 1.797241 | 2.82391e-05 | 6.551825 | 8.51525e-05 |  | 0.0001176846 | [19 empty] | 26.48124 | 0.04889667
895 | 2021/11/26 16:36:25 | 7920.0418 | 4320.0008 | 1 | 2 | 0 | 0 | 0 | 0 | 1.500175 | 3.912647 | 5.869655 | 1.799324 | 2.82391e-05 | 6.559974 | 8.51525e-05 | [21 empty] | 26.44121 | -0.008681417
896 | 2021/11/26 16:36:30 | 7925.0416 | 4325.0006 | 1 | 2 | 0 | 0 | 0 | 0 | 1.50016 | 3.913397 | 5.870722 | 1.801406 | 2.82391e-05 | 6.568121 | 8.51525e-05 |  |  |  | 3.23482 | [17 empty] | 26.65527 | 0.07811069
897 | 2021/11/26 16:36:35 | 7930.0426 | 4330.0016 | 1 | 2 | 0 | 0 | 0 | 0 | 1.5 | 3.914154 | 5.871231 | 1.803489 | 2.82391e-05 | 6.576272 | 8.51525e-05 |  | 8.851635e-05 | [19 empty] | 26.68724 | 0.08564055
898 | 2021/11/26 16:36:40 | 7935.0411 | 4335.0001 | 1 | 2 | 0 | 0 | 0 | 0 | 1.499886 | 3.914797 | 5.871749 | 1.80557 | 2.82391e-05 | 6.584421 | 8.51525e-05 | [21 empty] | 26.3786 | -0.0844568
899 | 2021/11/26 16:36:45 | 7940.041 | 4340 | 1 | 2 | 0 | 0 | 0 | 0 | 1.499779 | 3.915237 | 5.87199 | 1.807652 | 2.82391e-05 | 6.592572 | 8.51525e-05 |  | 0.0001080692 | [19 empty] | 26.55887 | 0.003531575
900 | 2021/11/26 16:36:50 | 7945.0412 | 4345.0002 | 1 | 2 | 0 | 0 | 0 | 0 | 1.500778 | 3.915987 | 5.877027 | 1.809734 | 2.82391e-05 | 6.600725 | 8.51525e-05 |  | 0.0001270914 | [19 empty] | 26.73799 | 0.05366504
901 | 2021/11/26 16:36:55 | 7950.0412 | 4350.0002 | 1 | 2 | 0 | 0 | 0 | 0 | 1.499634 | 3.916647 | 5.873537 | 1.811816 | 2.82391e-05 | 6.608876 | 8.51525e-05 | [21 empty] | 26.60653 | -0.06217062
902 | 2021/11/26 16:37:00 | 7955.0411 | 4355.0001 | 1 | 2 | 0 | 0 | 0 | 0 | 1.500175 | 3.917439 | 5.876844 | 1.813898 | 2.82391e-05 | 6.617032 | 8.51525e-05 |  | 0.0001607168 | [19 empty] | 26.31856 | -0.126645
903 | 2021/11/26 16:37:05 | 7960.0413 | 4360.0003 | 1 | 2 | 0 | 0 | 0 | 0 | 1.500145 | 3.917795 | 5.877261 | 1.815981 | 2.82391e-05 | 6.625193 | 8.51525e-05 | [21 empty] | 26.53762 | -0.04668772
904 | 2021/11/26 16:37:10 | 7965.0414 | 4365.0004 | 1 | 2 | 0 | 0 | 0 | 0 | 1.499413 | 3.918393 | 5.875289 | 1.818062 | 2.82391e-05 | 6.633348 | 8.51525e-05 |  | 0.0001124079 |  | 3.195427 | [17 empty] | 26.66405 | 0.02083123
905 | 2021/11/26 16:37:15 | 7970.0413 | 4370.0003 | 1 | 2 | 0 | 0 | 0 | 0 | 1.499939 | 3.919161 | 5.878502 | 1.820144 | 2.82391e-05 | 6.641504 | 8.51525e-05 |  | 0.0001499135 | [19 empty] | 26.35312 | -0.1060951
906 | 2021/11/26 16:37:20 | 7975.0414 | 4375.0004 | 1 | 2 | 0 | 0 | 0 | 0 | 1.500107 | 3.919825 | 5.880157 | 1.822226 | 2.82391e-05 | 6.649666 | 8.51525e-05 | [21 empty] | 26.40728 | -0.07359743
907 | 2021/11/26 16:37:25 | 7980.0415 | 4380.0005 | 1 | 2 | 0 | 0 | 0 | 0 | 1.500885 | 3.920455 | 5.884152 | 1.824308 | 2.82391e-05 | 6.657827 | 8.51525e-05 |  | 9.821435e-05 | [19 empty] | 26.67703 | 0.08078277
908 | 2021/11/26 16:37:30 | 7985.0417 | 4385.0007 | 1 | 2 | 0 | 0 | 0 | 0 | 1.500282 | 3.92117 | 5.882861 | 1.826389 | 2.82391e-05 | 6.665988 | 8.51525e-05 |  |  |  |  | 0.3064246 | [16 empty] | 26.62575 | 0.05914986
909 | 2021/11/26 16:37:35 | 7990.0416 | 4390.0006 | 1 | 2 | 0 | 0 | 0 | 0 | 1.499214 | 3.92179 | 5.879602 | 1.828472 | 2.82391e-05 | 6.674154 | 8.51525e-05 |  | 0.0001152472 | [19 empty] | 26.49798 | 0.03394485
910 | 2021/11/26 16:37:40 | 7995.0418 | 4395.0008 | 1 | 2 | 0 | 0 | 0 | 0 | 1.500015 | 3.922041 | 5.88312 | 1.830554 | 2.82391e-05 | 6.682319 | 8.51525e-05 | [21 empty] | 26.54643 | -0.08167326
911 | 2021/11/26 16:37:45 | 8000.0419 | 4400.0009 | 1 | 2 | 0 | 0 | 0 | 0 | 1.499382 | 3.922954 | 5.882007 | 1.832635 | 2.82391e-05 | 6.690484 | 8.51525e-05 |  | 0.0001557863 | [19 empty] | 26.41382 | -0.08296311
912 | 2021/11/26 16:37:50 | 8005.042 | 4405.001 | 1 | 2 | 0 | 0 | 0 | 0 | 1.500504 | 3.92384 | 5.887738 | 1.834717 | 2.82391e-05 | 6.698653 | 8.51525e-05 |  |  |  | 3.385187 | [17 empty] | 26.28623 | -0.03473043
913 | 2021/11/26 16:37:55 | 8010.0418 | 4410.0008 | 1 | 2 | 0 | 0 | 0 | 0 | 1.499939 | 3.924249 | 5.886134 | 1.836799 | 2.82391e-05 | 6.706821 | 8.51525e-05 |  | 0.0001327733 | [19 empty] | 26.30438 | -0.02054036
914 | 2021/11/26 16:38:00 | 8015.0419 | 4415.0009 | 1 | 2 | 0 | 0 | 0 | 0 | 1.50029 | 3.924756 | 5.888272 | 1.83888 | 2.82391e-05 | 6.71499 | 8.51525e-05 |  | 0.0001434681 | [19 empty] | 26.53171 | 0.04569948
915 | 2021/11/26 16:38:05 | 8020.0422 | 4420.0012 | 1 | 2 | 0 | 0 | 0 | 0 | 1.500214 | 3.925422 | 5.888973 | 1.840963 | 2.82391e-05 | 6.723163 | 8.51525e-05 |  | 0.000168407 | [19 empty] | 26.55407 | 0.06211042
916 | 2021/11/26 16:38:10 | 8025.0422 | 4425.0012 | 1 | 2 | 0 | 0 | 0 | 0 | 1.500244 | 3.926409 | 5.890572 | 1.843044 | 2.82391e-05 | 6.731336 | 8.51525e-05 | [21 empty] | 26.38147 | 0.007889271
917 | 2021/11/26 16:38:15 | 8030.0413 | 4430.0003 | 1 | 2 | 0 | 0 | 0 | 0 | 1.499611 | 3.926762 | 5.888615 | 1.845125 | 2.82391e-05 | 6.739507 | 8.51525e-05 |  | 0.0001402027 | [19 empty] | 26.5728 | 0.09132981
918 | 2021/11/26 16:38:20 | 8035.0415 | 4435.0005 | 1 | 2 | 0 | 0 | 0 | 0 | 1.500359 | 3.927201 | 5.892211 | 1.847208 | 2.82391e-05 | 6.747684 | 8.51525e-05 | [21 empty] | 26.29923 | -0.08627653
919 | 2021/11/26 16:38:25 | 8040.0415 | 4440.0005 | 1 | 2 | 0 | 0 | 0 | 0 | 1.500343 | 3.928112 | 5.893515 | 1.84929 | 2.82391e-05 | 6.755865 | 8.51525e-05 |  | 0.0001080791 | [19 empty] | 26.71953 | 0.07866263
920 | 2021/11/26 16:38:30 | 8045.0414 | 4445.0004 | 1 | 2 | 0 | 0 | 0 | 0 | 1.500755 | 3.928652 | 5.895944 | 1.851373 | 2.82391e-05 | 6.764044 | 8.51525e-05 |  |  |  | 3.214632 | [17 empty] | 26.4064 | -0.03835499
921 | 2021/11/26 16:38:35 | 8050.0415 | 4450.0005 | 1 | 2 | 0 | 0 | 0 | 0 | 1.498909 | 3.929198 | 5.88951 | 1.853455 | 2.82391e-05 | 6.772226 | 8.51525e-05 |  | 0.0001300709 | [19 empty] | 26.35851 | -0.06793737
922 | 2021/11/26 16:38:40 | 8055.0416 | 4455.0006 | 1 | 2 | 0 | 0 | 0 | 0 | 1.498833 | 3.929786 | 5.890093 | 1.855537 | 2.82391e-05 | 6.780406 | 8.51525e-05 |  | 0.0001538123 | [19 empty] | 26.66459 | 0.07006466
923 | 2021/11/26 16:38:45 | 8060.0416 | 4460.0006 | 1 | 2 | 0 | 0 | 0 | 0 | 1.500122 | 3.930595 | 5.896372 | 1.857619 | 2.82391e-05 | 6.788589 | 8.51525e-05 | [21 empty] | 26.37893 | -0.0596875
924 | 2021/11/26 16:38:50 | 8065.0417 | 4465.0007 | 1 | 2 | 0 | 0 | 0 | 0 | 1.500702 | 3.931225 | 5.899597 | 1.859702 | 2.82391e-05 | 6.796776 | 8.51525e-05 |  | 0.0001084759 |  |  | 0.2988284 | [16 empty] | 26.43475 | -0.08484066
925 | 2021/11/26 16:38:55 | 8070.0418 | 4470.0008 | 1 | 2 | 0 | 0 | 0 | 0 | 1.500519 | 3.931715 | 5.899613 | 1.861784 | 2.82391e-05 | 6.804963 | 8.51525e-05 |  | 0.0002097948 | [19 empty] | 26.59687 | -0.000975132
926 | 2021/11/26 16:39:00 | 8075.0417 | 4475.0007 | 1 | 2 | 0 | 0 | 0 | 0 | 1.50016 | 3.932318 | 5.899106 | 1.863865 | 2.82391e-05 | 6.813147 | 8.51525e-05 | [21 empty] | 26.36932 | -0.1058948
927 | 2021/11/26 16:39:05 | 8080.0419 | 4480.0009 | 1 | 2 | 0 | 0 | 0 | 0 | 1.499763 | 3.933036 | 5.898622 | 1.865947 | 2.82391e-05 | 6.821332 | 8.51525e-05 |  | 0.000138843 | [19 empty] | 26.42681 | 0.04490614
928 | 2021/11/26 16:39:10 | 8085.0421 | 4485.0011 | 1 | 2 | 0 | 0 | 0 | 0 | 1.499489 | 3.933603 | 5.898394 | 1.868029 | 2.82391e-05 | 6.829524 | 8.51525e-05 |  |  |  | 3.439865 | [17 empty] | 26.62808 | 0.05642295
929 | 2021/11/26 16:39:15 | 8090.0419 | 4490.0009 | 1 | 2 | 0 | 0 | 0 | 0 | 1.500198 | 3.93421 | 5.902094 | 1.870111 | 2.82391e-05 | 6.837712 | 8.51525e-05 |  | 0.0001021794 | [19 empty] | 26.31965 | -0.09762168
930 | 2021/11/26 16:39:20 | 8095.042 | 4495.001 | 1 | 2 | 0 | 0 | 0 | 0 | 1.499924 | 3.934612 | 5.901619 | 1.872192 | 2.82391e-05 | 6.845901 | 8.51525e-05 | [21 empty] | 26.72008 | 0.06480515
931 | 2021/11/26 16:39:25 | 8100.0414 | 4500.0004 | 1 | 2 | 0 | 0 | 0 | 0 | 1.500374 | 3.935663 | 5.904966 | 1.874274 | 2.82391e-05 | 6.854095 | 8.51525e-05 | [21 empty] | 26.35564 | -0.03055811
932 | 2021/11/26 16:39:30 | 8105.0422 | 4505.0012 | 1 | 2 | 0 | 0 | 0 | 0 | 1.50029 | 3.936147 | 5.905362 | 1.876357 | 2.82391e-05 | 6.862291 | 8.51525e-05 |  | 7.073153e-05 | [19 empty] | 26.50561 | 0.03437996
933 | 2021/11/26 16:39:35 | 8110.0416 | 4510.0006 | 1 | 2 | 0 | 0 | 0 | 0 | 1.499466 | 3.936473 | 5.902607 | 1.878439 | 2.82391e-05 | 6.870486 | 8.51525e-05 |  | 0.0001080088 | [19 empty] | 26.6597 | -0.009141564
934 | 2021/11/26 16:39:40 | 8115.0415 | 4515.0005 | 1 | 2 | 0 | 0 | 0 | 0 | 1.499779 | 3.937147 | 5.90485 | 1.880521 | 2.82391e-05 | 6.878682 | 8.51525e-05 | [21 empty] | 26.31202 | -0.09281635
935 | 2021/11/26 16:39:45 | 8120.0415 | 4520.0005 | 1 | 2 | 0 | 0 | 0 | 0 | 1.49971 | 3.937823 | 5.905593 | 1.882603 | 2.82391e-05 | 6.88688 | 8.51525e-05 |  | 0.000114705 | [19 empty] | 26.64225 | 0.11401
936 | 2021/11/26 16:39:50 | 8125.0415 | 4525.0005 | 1 | 2 | 0 | 0 | 0 | 0 | 1.501045 | 3.938553 | 5.911945 | 1.884684 | 2.82391e-05 | 6.895075 | 8.51525e-05 | [21 empty] | 26.27009 | -0.08644938
937 | 2021/11/26 16:39:55 | 8130.0416 | 4530.0006 | 1 | 2 | 0 | 0 | 0 | 0 | 1.499634 | 3.938884 | 5.906884 | 1.886766 | 2.82391e-05 | 6.903276 | 8.51525e-05 |  |  |  | 3.451075 | [17 empty] | 26.34152 | -0.03880262
938 | 2021/11/26 16:40:00 | 8135.0417 | 4535.0007 | 1 | 2 | 0 | 0 | 0 | 0 | 1.499779 | 3.939529 | 5.908423 | 1.888848 | 2.82391e-05 | 6.911479 | 8.51525e-05 |  | 7.61852e-05 | [19 empty] | 26.64646 | 0.1068312
939 | 2021/11/26 16:40:05 | 8140.0426 | 4540.0016 | 1 | 2 | 0 | 0 | 0 | 0 | 1.498978 | 3.940297 | 5.906419 | 1.89093 | 2.82391e-05 | 6.919681 | 8.51525e-05 | [21 empty] | 26.59008 | -0.009129643
940 | 2021/11/26 16:40:10 | 8145.0411 | 4545.0001 | 1 | 2 | 0 | 0 | 0 | 0 | 1.500664 | 3.940884 | 5.913943 | 1.893011 | 2.82391e-05 | 6.927883 | 8.51525e-05 |  | 0.0001155258 |  |  | 0.2952029 | [16 empty] | 26.43508 | -0.01761496
941 | 2021/11/26 16:40:15 | 8150.0412 | 4550.0002 | 1 | 2 | 0 | 0 | 0 | 0 | 1.500504 | 3.941497 | 5.914232 | 1.895092 | 2.82391e-05 | 6.936086 | 8.51525e-05 |  | 0.00012243 | [19 empty] | 26.35227 | -0.08344531
942 | 2021/11/26 16:40:20 | 8155.0419 | 4555.0009 | 1 | 2 | 0 | 0 | 0 | 0 | 1.49971 | 3.942119 | 5.912035 | 1.897174 | 2.82391e-05 | 6.944291 | 8.51525e-05 | [21 empty] | 26.29527 | -0.03587544
943 | 2021/11/26 16:40:25 | 8160.0411 | 4560.0001 | 1 | 2 | 0 | 0 | 0 | 0 | 1.500572 | 3.942672 | 5.916263 | 1.899256 | 2.82391e-05 | 6.952497 | 8.51525e-05 |  | 0.0001179461 | [19 empty] | 26.57313 | 0.006068945
944 | 2021/11/26 16:40:30 | 8165.0413 | 4565.0003 | 1 | 2 | 0 | 0 | 0 | 0 | 1.499962 | 3.943221 | 5.914682 | 1.901338 | 2.82391e-05 | 6.960706 | 8.51525e-05 | [21 empty] | 26.36902 | -0.07767141
945 | 2021/11/26 16:40:35 | 8170.0412 | 4570.0002 | 1 | 2 | 0 | 0 | 0 | 0 | 1.499779 | 3.943828 | 5.91487 | 1.903419 | 2.82391e-05 | 6.968914 | 8.51525e-05 |  | 0.0001151567 |  | 3.423524 | [17 empty] | 26.38404 | 0.02932608
946 | 2021/11/26 16:40:40 | 8175.0421 | 4575.0011 | 1 | 2 | 0 | 0 | 0 | 0 | 1.499939 | 3.944636 | 5.916713 | 1.905501 | 2.82391e-05 | 6.977125 | 8.51525e-05 | [21 empty] | 26.56208 | 0.06573319
947 | 2021/11/26 16:40:45 | 8180.0414 | 4580.0004 | 1 | 2 | 0 | 0 | 0 | 0 | 1.499962 | 3.945261 | 5.917742 | 1.907582 | 2.82391e-05 | 6.985336 | 8.51525e-05 |  | 0.0001103509 | [19 empty] | 26.22273 | -0.1135594
948 | 2021/11/26 16:40:50 | 8185.0416 | 4585.0006 | 1 | 2 | 0 | 0 | 0 | 0 | 1.499779 | 3.945637 | 5.917584 | 1.909665 | 2.82391e-05 | 6.993552 | 8.51525e-05 | [21 empty] | 26.52354 | 0.06395996
949 | 2021/11/26 16:40:55 | 8190.0414 | 4590.0004 | 1 | 2 | 0 | 0 | 0 | 0 | 1.500389 | 3.946148 | 5.920757 | 1.911747 | 2.82391e-05 | 7.001768 | 8.51525e-05 |  | 0.0001659156 | [19 empty] | 26.40167 | 0.01808226
950 | 2021/11/26 16:41:00 | 8195.0423 | 4595.0013 | 1 | 2 | 0 | 0 | 0 | 0 | 1.500534 | 3.946934 | 5.922509 | 1.913829 | 2.82391e-05 | 7.009987 | 8.51525e-05 |  | 0.0001158951 | [19 empty] | 26.27151 | -0.05094528
951 | 2021/11/26 16:41:05 | 8200.0415 | 4600.0005 | 1 | 2 | 0 | 0 | 0 | 0 | 1.50016 | 3.947339 | 5.92164 | 1.915911 | 2.82391e-05 | 7.018203 | 8.51525e-05 | [21 empty] | 26.62551 | 0.03948152
952 | 2021/11/26 16:41:10 | 8205.0415 | 4605.0005 | 1 | 2 | 0 | 0 | 0 | 0 | 1.500191 | 3.948044 | 5.92282 | 1.917992 | 2.82391e-05 | 7.02642 | 8.51525e-05 |  | 0.0001299161 | [19 empty] | 26.21446 | -0.06102681
953 | 2021/11/26 16:41:15 | 8210.0418 | 4610.0008 | 1 | 2 | 0 | 0 | 0 | 0 | 1.499847 | 3.948298 | 5.921843 | 1.920075 | 2.82391e-05 | 7.034642 | 8.51525e-05 |  |  |  | 3.527505 | [17 empty] | 26.52011 | 0.09178519
954 | 2021/11/26 16:41:20 | 8215.0418 | 4615.0008 | 1 | 2 | 0 | 0 | 0 | 0 | 1.499992 | 3.94929 | 5.923903 | 1.922157 | 2.82391e-05 | 7.042865 | 8.51525e-05 |  | 8.411553e-05 | [19 empty] | 26.38095 | -0.050053
955 | 2021/11/26 16:41:25 | 8220.0418 | 4620.0008 | 1 | 2 | 0 | 0 | 0 | 0 | 1.499413 | 3.949778 | 5.922348 | 1.924239 | 2.82391e-05 | 7.051087 | 8.51525e-05 | [21 empty] | 26.35915 | -0.05297124
956 | 2021/11/26 16:41:30 | 8225.0418 | 4625.0008 | 1 | 2 | 0 | 0 | 0 | 0 | 1.500412 | 3.950461 | 5.927319 | 1.926321 | 2.82391e-05 | 7.059312 | 8.51525e-05 | [21 empty] | 26.40471 | -0.04216731
957 | 2021/11/26 16:41:35 | 8230.0419 | 4630.0009 | 1 | 2 | 0 | 0 | 0 | 0 | 1.5 | 3.95104 | 5.92656 | 1.928403 | 2.82391e-05 | 7.067536 | 8.51525e-05 |  | 9.760728e-05 |  |  | 0.2901452 | [16 empty] | 26.41724 | 0.04148066
958 | 2021/11/26 16:41:40 | 8235.0421 | 4635.0011 | 1 | 2 | 0 | 0 | 0 | 0 | 1.500519 | 3.951688 | 5.929583 | 1.930485 | 2.82391e-05 | 7.075766 | 8.51525e-05 | [21 empty] | 26.40704 | 0.04197359
959 | 2021/11/26 16:41:45 | 8240.0419 | 4640.0009 | 1 | 2 | 0 | 0 | 0 | 0 | 1.499939 | 3.952059 | 5.927847 | 1.932567 | 2.82391e-05 | 7.083993 | 8.51525e-05 |  | 0.0001031409 | [19 empty] | 26.28654 | -0.03906608
960 | 2021/11/26 16:41:50 | 8245.0413 | 4645.0003 | 1 | 2 | 0 | 0 | 0 | 0 | 1.499962 | 3.952734 | 5.928951 | 1.93465 | 2.82391e-05 | 7.092226 | 8.51525e-05 | [21 empty] | 26.54791 | -0.01389027
961 | 2021/11/26 16:41:55 | 8250.0412 | 4650.0002 | 1 | 2 | 0 | 0 | 0 | 0 | 1.500099 | 3.953448 | 5.930563 | 1.936732 | 2.82391e-05 | 7.100455 | 8.51525e-05 |  | 9.043252e-05 | [19 empty] | 26.24539 | -0.0398922
962 | 2021/11/26 16:42:00 | 8255.0415 | 4655.0005 | 1 | 2 | 0 | 0 | 0 | 0 | 1.50016 | 3.953921 | 5.931514 | 1.938813 | 2.82391e-05 | 7.108682 | 8.51525e-05 |  |  |  | 3.460805 | [17 empty] | 26.58815 | 0.09240806
963 | 2021/11/26 16:42:05 | 8260.0414 | 4660.0004 | 1 | 2 | 0 | 0 | 0 | 0 | 1.500084 | 3.954624 | 5.932268 | 1.940895 | 2.82391e-05 | 7.116917 | 8.51525e-05 |  | 0.0001010728 | [19 empty] | 26.238 | -0.02614915
964 | 2021/11/26 16:42:10 | 8265.0415 | 4665.0005 | 1 | 2 | 0 | 0 | 0 | 0 | 1.500755 | 3.954937 | 5.935391 | 1.942978 | 2.82391e-05 | 7.125152 | 8.51525e-05 |  | 0.0001908009 | [19 empty] | 26.61079 | 0.06644368
965 | 2021/11/26 16:42:15 | 8270.0414 | 4670.0004 | 1 | 2 | 0 | 0 | 0 | 0 | 1.499779 | 3.955707 | 5.932686 | 1.945059 | 2.82391e-05 | 7.133386 | 8.51525e-05 | [21 empty] | 26.22616 | -0.1221472
966 | 2021/11/26 16:42:20 | 8275.0415 | 4675.0005 | 1 | 2 | 0 | 0 | 0 | 0 | 1.50106 | 3.956357 | 5.938729 | 1.947142 | 2.82391e-05 | 7.141624 | 8.51525e-05 |  | 0.0001639338 | [19 empty] | 26.63377 | 0.07014453
967 | 2021/11/26 16:42:25 | 8280.0419 | 4680.0009 | 1 | 2 | 0 | 0 | 0 | 0 | 1.500305 | 3.956791 | 5.936393 | 1.949224 | 2.82391e-05 | 7.149863 | 8.51525e-05 | [21 empty] | 26.31965 | -0.0506711
968 | 2021/11/26 16:42:30 | 8285.0419 | 4685.0009 | 1 | 2 | 0 | 0 | 0 | 0 | 1.500488 | 3.957571 | 5.938288 | 1.951306 | 2.82391e-05 | 7.158101 | 8.51525e-05 |  | 9.365491e-05 | [19 empty] | 26.62753 | 0.109846
969 | 2021/11/26 16:42:35 | 8290.0418 | 4690.0008 | 1 | 2 | 0 | 0 | 0 | 0 | 1.500244 | 3.958145 | 5.938183 | 1.953388 | 2.82391e-05 | 7.166342 | 8.51525e-05 |  | 0.0001516174 | [19 empty] | 26.29868 | -0.03748417
970 | 2021/11/26 16:42:40 | 8295.0418 | 4695.0008 | 1 | 2 | 0 | 0 | 0 | 0 | 1.499847 | 3.958526 | 5.937183 | 1.95547 | 2.82391e-05 | 7.174582 | 8.51525e-05 |  |  |  | 3.453494 | [17 empty] | 26.66405 | 0.09405136
971 | 2021/11/26 16:42:45 | 8300.0412 | 4700.0002 | 1 | 2 | 0 | 0 | 0 | 0 | 1.499977 | 3.959249 | 5.938782 | 1.957551 | 2.82391e-05 | 7.182823 | 8.51525e-05 |  | 0.0001921709 | [19 empty] | 26.28793 | -0.08079767
972 | 2021/11/26 16:42:50 | 8305.042 | 4705.001 | 1 | 2 | 0 | 0 | 0 | 0 | 1.500435 | 3.959733 | 5.941322 | 1.959635 | 2.82391e-05 | 7.191072 | 8.51525e-05 | [21 empty] | 26.66319 | 0.03771126
973 | 2021/11/26 16:42:55 | 8310.0412 | 4710.0002 | 1 | 2 | 0 | 0 | 0 | 0 | 1.499962 | 3.960474 | 5.940561 | 1.961717 | 2.82391e-05 | 7.199317 | 8.51525e-05 |  | 9.200491e-05 | [19 empty] | 26.31147 | -0.06361783
974 | 2021/11/26 16:43:00 | 8315.0412 | 4715.0002 | 1 | 2 | 0 | 0 | 0 | 0 | 1.499939 | 3.960969 | 5.941212 | 1.963798 | 2.82391e-05 | 7.207561 | 8.51525e-05 |  |  |  |  | 0.2829583 | [16 empty] | 26.56862 | 0.04227102
975 | 2021/11/26 16:43:05 | 8320.0413 | 4720.0003 | 1 | 2 | 0 | 0 | 0 | 0 | 1.499947 | 3.961548 | 5.942112 | 1.96588 | 2.82391e-05 | 7.215807 | 8.51525e-05 |  | 0.000136972 | [19 empty] | 26.30662 | -0.006474257
976 | 2021/11/26 16:43:10 | 8325.0414 | 4725.0004 | 1 | 2 | 0 | 0 | 0 | 0 | 1.500214 | 3.962325 | 5.944335 | 1.967962 | 2.82391e-05 | 7.224056 | 8.51525e-05 | [21 empty] | 26.62099 | 0.07989526
977 | 2021/11/26 16:43:15 | 8330.0415 | 4730.0005 | 1 | 2 | 0 | 0 | 0 | 0 | 1.499649 | 3.962885 | 5.942937 | 1.970044 | 2.82391e-05 | 7.232308 | 8.51525e-05 |  | 8.591295e-05 | [19 empty] | 26.30696 | -0.09370983
978 | 2021/11/26 16:43:20 | 8335.0414 | 4735.0004 | 1 | 2 | 0 | 0 | 0 | 0 | 1.500633 | 3.963362 | 5.947552 | 1.972126 | 2.82391e-05 | 7.240559 | 8.51525e-05 | [21 empty] | 26.59493 | -0.025931
979 | 2021/11/26 16:43:25 | 8340.0415 | 4740.0005 | 1 | 2 | 0 | 0 | 0 | 0 | 1.500397 | 3.963956 | 5.947508 | 1.974209 | 2.82391e-05 | 7.248815 | 8.51525e-05 |  | 9.638273e-05 |  | 3.69365 | [17 empty] | 26.5229 | -0.02570868
980 | 2021/11/26 16:43:30 | 8345.0416 | 4745.0006 | 1 | 2 | 0 | 0 | 0 | 0 | 1.499847 | 3.964573 | 5.946253 | 1.976291 | 2.82391e-05 | 7.257069 | 8.51525e-05 | [21 empty] | 26.32425 | -0.09441555
981 | 2021/11/26 16:43:35 | 8350.0417 | 4750.0007 | 1 | 2 | 0 | 0 | 0 | 0 | 1.49826 | 3.965173 | 5.94086 | 1.978373 | 2.82391e-05 | 7.265322 | 8.51525e-05 |  | 0.0001365408 | [19 empty] | 26.64001 | 0.03525138
982 | 2021/11/26 16:43:40 | 8355.0418 | 4755.0008 | 1 | 2 | 0 | 0 | 0 | 0 | 1.500175 | 3.96554 | 5.949004 | 1.980455 | 2.82391e-05 | 7.273578 | 8.51525e-05 |  | 0.000173151 | [19 empty] | 26.43305 | -0.1030922
983 | 2021/11/26 16:43:45 | 8360.0425 | 4760.0015 | 1 | 2 | 0 | 0 | 0 | 0 | 1.499474 | 3.966203 | 5.947218 | 1.982537 | 2.82391e-05 | 7.281835 | 8.51525e-05 | [21 empty] | 26.46255 | -0.01365721
984 | 2021/11/26 16:43:50 | 8365.0427 | 4765.0017 | 1 | 2 | 0 | 0 | 0 | 0 | 1.500084 | 3.967231 | 5.95118 | 1.984619 | 2.82391e-05 | 7.290095 | 8.51525e-05 |  | 0.0001300694 | [19 empty] | 26.59717 | 0.06695986
985 | 2021/11/26 16:43:55 | 8370.041 | 4770 | 1 | 2 | 0 | 0 | 0 | 0 | 1.499908 | 3.967516 | 5.950909 | 1.9867 | 2.82391e-05 | 7.298351 | 8.51525e-05 | [21 empty] | 26.34713 | -0.07092118
986 | 2021/11/26 16:44:00 | 8375.0413 | 4775.0003 | 1 | 2 | 0 | 0 | 0 | 0 | 1.499542 | 3.968042 | 5.950246 | 1.988783 | 2.82391e-05 | 7.306612 | 8.51525e-05 |  | 0.0001070172 | [19 empty] | 26.53737 | 0.01328528
987 | 2021/11/26 16:44:05 | 8380.0412 | 4780.0002 | 1 | 2 | 0 | 0 | 0 | 0 | 1.500359 | 3.968609 | 5.954338 | 1.990864 | 2.82391e-05 | 7.314874 | 8.51525e-05 |  |  |  | 3.499265 | [17 empty] | 26.65556 | 0.04571378
988 | 2021/11/26 16:44:10 | 8385.0413 | 4785.0003 | 1 | 2 | 0 | 0 | 0 | 0 | 1.50074 | 3.96924 | 5.956797 | 1.992946 | 2.82391e-05 | 7.323138 | 8.51525e-05 |  | 0.0001068166 | [19 empty] | 26.60311 | -0.04446864
989 | 2021/11/26 16:44:15 | 8390.0414 | 4790.0004 | 1 | 2 | 0 | 0 | 0 | 0 | 1.499344 | 3.969728 | 5.951988 | 1.995029 | 2.82391e-05 | 7.331405 | 8.51525e-05 |  | 0.0001231287 | [19 empty] | 26.27236 | -0.1289475
990 | 2021/11/26 16:44:20 | 8395.0412 | 4795.0002 | 1 | 2 | 0 | 0 | 0 | 0 | 1.500435 | 3.970429 | 5.957371 | 1.99711 | 2.82391e-05 | 7.339668 | 8.51525e-05 | [21 empty] | 26.50701 | -0.0559783
991 | 2021/11/26 16:44:25 | 8400.0414 | 4800.0004 | 1 | 2 | 0 | 0 | 0 | 0 | 1.50032 | 3.971038 | 5.957828 | 1.999193 | 2.82391e-05 | 7.347939 | 8.51525e-05 |  |  |  |  | 0.278899 | [16 empty] | 26.64794 | 0.05245149
992 | 2021/11/26 16:44:30 | 8405.0413 | 4805.0003 | 1 | 2 | 0 | 0 | 0 | 0 | 1.500397 | 3.971621 | 5.959008 | 2.001275 | 2.82391e-05 | 7.356206 | 8.51525e-05 |  | 7.638278e-05 | [19 empty] | 26.33616 | -0.08129954
993 | 2021/11/26 16:44:35 | 8410.0416 | 4810.0006 | 1 | 2 | 0 | 0 | 0 | 0 | 1.500336 | 3.972012 | 5.959353 | 2.003357 | 2.82391e-05 | 7.364474 | 8.51525e-05 |  | 0.0003822481 | [19 empty] | 26.42487 | -0.0535965
994 | 2021/11/26 16:44:40 | 8415.0416 | 4815.0006 | 1 | 2 | 0 | 0 | 0 | 0 | 1.500679 | 3.972545 | 5.961515 | 2.005439 | 2.82391e-05 | 7.372746 | 8.51525e-05 | [21 empty] | 26.69098 | 0.07779717
995 | 2021/11/26 16:44:45 | 8420.0416 | 4820.0006 | 1 | 2 | 0 | 0 | 0 | 0 | 1.50029 | 3.973702 | 5.961705 | 2.007522 | 2.82391e-05 | 7.381019 | 8.51525e-05 |  | 0.0001011363 | [19 empty] | 26.36421 | -0.06669641
996 | 2021/11/26 16:44:50 | 8425.0417 | 4825.0007 | 1 | 2 | 0 | 0 | 0 | 0 | 1.500214 | 3.973884 | 5.961676 | 2.009604 | 2.82391e-05 | 7.389292 | 8.51525e-05 |  | 0.0001337935 |  | 3.548691 | [17 empty] | 26.46685 | -0.04977822
997 | 2021/11/26 16:44:55 | 8430.0417 | 4830.0007 | 1 | 2 | 0 | 0 | 0 | 0 | 1.498978 | 3.974438 | 5.957595 | 2.011686 | 2.82391e-05 | 7.397567 | 8.51525e-05 | [21 empty] | 26.55475 | 0.0263077
998 | 2021/11/26 16:45:00 | 8435.0411 | 4835.0001 | 1 | 2 | 0 | 0 | 0 | 0 | 1.50045 | 3.975056 | 5.964373 | 2.013767 | 2.82391e-05 | 7.40584 | 8.51525e-05 | [21 empty] | 26.2747 | -0.1041496
999 | 2021/11/26 16:45:05 | 8440.041 | 4840 | 1 | 2 | 0 | 0 | 0 | 0 | 1.499268 | 3.975719 | 5.960668 | 2.015849 | 2.82391e-05 | 7.414116 | 8.51525e-05 |  | 7.696913e-05 | [19 empty] | 26.34161 | -0.09794056
1000 | 2021/11/26 16:45:10 | 8445.0413 | 4845.0003 | 1 | 2 | 0 | 0 | 0 | 0 | 1.500427 | 3.976106 | 5.965857 | 2.017931 | 2.82391e-05 | 7.422396 | 8.51525e-05 | [21 empty] | 26.66553 | 0.07298648
1001 | 2021/11/26 16:45:15 | 8450.0419 | 4850.0009 | 1 | 2 | 0 | 0 | 0 | 0 | 1.499619 | 3.976758 | 5.963622 | 2.020014 | 2.82391e-05 | 7.430677 | 8.51525e-05 |  | 0.000115945 | [19 empty] | 26.44674 | -0.009303093
1002 | 2021/11/26 16:45:20 | 8455.0412 | 4855.0002 | 1 | 2 | 0 | 0 | 0 | 0 | 1.500374 | 3.977364 | 5.967534 | 2.022095 | 2.82391e-05 | 7.438956 | 8.51525e-05 |  | 0.0001382069 | [19 empty] | 26.27212 | 0.01249015
1003 | 2021/11/26 16:45:25 | 8460.0414 | 4860.0004 | 1 | 2 | 0 | 0 | 0 | 0 | 1.500198 | 3.978073 | 5.967897 | 2.024178 | 2.82391e-05 | 7.44724 | 8.51525e-05 | [21 empty] | 26.37618 | 0.03799498
1004 | 2021/11/26 16:45:30 | 8465.0412 | 4865.0002 | 1 | 2 | 0 | 0 | 0 | 0 | 1.499252 | 3.978618 | 5.964951 | 2.02626 | 2.82391e-05 | 7.455522 | 8.51525e-05 |  | 0.0001509851 | [19 empty] | 26.64621 | -0.03480554
1005 | 2021/11/26 16:45:35 | 8470.0414 | 4870.0004 | 1 | 2 | 0 | 0 | 0 | 0 | 1.500282 | 3.979162 | 5.969865 | 2.028342 | 2.82391e-05 | 7.463807 | 8.51525e-05 |  |  |  | 3.597903 | [17 empty] | 26.38492 | -0.08219242
1006 | 2021/11/26 16:45:40 | 8475.0414 | 4875.0004 | 1 | 2 | 0 | 0 | 0 | 0 | 1.500557 | 3.979741 | 5.971828 | 2.030424 | 2.82391e-05 | 7.472092 | 8.51525e-05 |  | 9.840714e-05 | [19 empty] | 26.31208 | -0.08486092
1007 | 2021/11/26 16:45:45 | 8480.0415 | 4880.0005 | 1 | 2 | 0 | 0 | 0 | 0 | 1.499855 | 3.980482 | 5.970146 | 2.032506 | 2.82391e-05 | 7.48038 | 8.51525e-05 | [21 empty] | 26.64225 | 0.09069622
1008 | 2021/11/26 16:45:50 | 8485.0414 | 4885.0004 | 1 | 2 | 0 | 0 | 0 | 0 | 1.499542 | 3.980898 | 5.969524 | 2.034589 | 2.82391e-05 | 7.488668 | 8.51525e-05 |  | 0.0001064074 |  |  | 0.2807656 | [16 empty] | 26.59381 | 0.08360982
1009 | 2021/11/26 16:45:55 | 8490.0416 | 4890.0006 | 1 | 2 | 0 | 0 | 0 | 0 | 1.500534 | 3.981419 | 5.974255 | 2.03667 | 2.82391e-05 | 7.496955 | 8.51525e-05 | [21 empty] | 26.27439 | -0.01425624
1010 | 2021/11/26 16:46:00 | 8495.0417 | 4895.0007 | 1 | 2 | 0 | 0 | 0 | 0 | 1.499596 | 3.982152 | 5.971619 | 2.038753 | 2.82391e-05 | 7.505251 | 8.51525e-05 |  | 0.0001013418 | [19 empty] | 26.42914 | 0.04153311
1011 | 2021/11/26 16:46:05 | 8500.0419 | 4900.0009 | 1 | 2 | 0 | 0 | 0 | 0 | 1.499596 | 3.982766 | 5.97254 | 2.040834 | 2.82391e-05 | 7.513539 | 8.51525e-05 | [21 empty] | 26.64988 | 0.1274514
1012 | 2021/11/26 16:46:10 | 8505.042 | 4905.001 | 1 | 2 | 0 | 0 | 0 | 0 | 1.500191 | 3.983187 | 5.975541 | 2.042917 | 2.82391e-05 | 7.521833 | 8.51525e-05 |  | 0.0001309967 | [19 empty] | 26.24346 | -0.03181994
1013 | 2021/11/26 16:46:15 | 8510.0426 | 4910.0016 | 1 | 2 | 0 | 0 | 0 | 0 | 1.500267 | 3.984008 | 5.977076 | 2.044999 | 2.82391e-05 | 7.530129 | 8.51525e-05 |  |  |  | 3.416873 | [17 empty] | 26.51814 | 0.08740366
1014 | 2021/11/26 16:46:20 | 8515.0419 | 4915.0009 | 1 | 2 | 0 | 0 | 0 | 0 | 1.499146 | 3.98452 | 5.973377 | 2.047081 | 2.82391e-05 | 7.538422 | 8.51525e-05 |  | 8.779919e-05 | [19 empty] | 26.52781 | 0.07962704
1015 | 2021/11/26 16:46:25 | 8520.0411 | 4920.0001 | 1 | 2 | 0 | 0 | 0 | 0 | 1.499741 | 3.985024 | 5.976504 | 2.049162 | 2.82391e-05 | 7.546717 | 8.51525e-05 |  | 0.0002235068 | [19 empty] | 26.27009 | -0.04060268
1016 | 2021/11/26 16:46:30 | 8525.0411 | 4925.0001 | 1 | 2 | 0 | 0 | 0 | 0 | 1.499565 | 3.98563 | 5.976711 | 2.051245 | 2.82391e-05 | 7.555018 | 8.51525e-05 | [21 empty] | 26.55387 | 0.07476926
1017 | 2021/11/26 16:46:35 | 8530.0414 | 4930.0004 | 1 | 2 | 0 | 0 | 0 | 0 | 1.50016 | 3.986572 | 5.980496 | 2.053327 | 2.82391e-05 | 7.563318 | 8.51525e-05 |  | 8.542527e-05 | [19 empty] | 26.43257 | 0.01593828
1018 | 2021/11/26 16:46:40 | 8535.0413 | 4935.0003 | 1 | 2 | 0 | 0 | 0 | 0 | 1.499817 | 3.987054 | 5.979851 | 2.055409 | 2.82391e-05 | 7.571618 | 8.51525e-05 | [21 empty] | 26.20777 | -0.1031995
1019 | 2021/11/26 16:46:45 | 8540.0413 | 4940.0003 | 1 | 2 | 0 | 0 | 0 | 0 | 1.499687 | 3.987458 | 5.979939 | 2.057492 | 2.82391e-05 | 7.579921 | 8.51525e-05 |  | 0.0001225835 | [19 empty] | 26.60147 | 0.02935886
1020 | 2021/11/26 16:46:50 | 8545.0416 | 4945.0006 | 1 | 2 | 0 | 0 | 0 | 0 | 1.498909 | 3.988094 | 5.97779 | 2.059574 | 2.82391e-05 | 7.588225 | 8.51525e-05 | [21 empty] | 26.2613 | -0.1119691
1021 | 2021/11/26 16:46:55 | 8550.0416 | 4950.0006 | 1 | 2 | 0 | 0 | 0 | 0 | 1.50106 | 3.988949 | 5.987652 | 2.061656 | 2.82391e-05 | 7.59653 | 8.51525e-05 |  | 0.0001186781 |  | 3.37288 | [17 empty] | 26.55218 | 0.007172823
1022 | 2021/11/26 16:47:00 | 8555.0415 | 4955.0005 | 1 | 2 | 0 | 0 | 0 | 0 | 1.499908 | 3.989434 | 5.983784 | 2.063738 | 2.82391e-05 | 7.604836 | 8.51525e-05 | [21 empty] | 26.37611 | -0.06946027
1023 | 2021/11/26 16:47:05 | 8560.0417 | 4960.0007 | 1 | 2 | 0 | 0 | 0 | 0 | 1.499672 | 3.989757 | 5.983327 | 2.06582 | 2.82391e-05 | 7.613143 | 8.51525e-05 |  | 0.0001038513 | [19 empty] | 26.41131 | -0.01771629
1024 | 2021/11/26 16:47:10 | 8565.0415 | 4965.0005 | 1 | 2 | 0 | 0 | 0 | 0 | 1.499512 | 3.990617 | 5.983978 | 2.067902 | 2.82391e-05 | 7.621448 | 8.51525e-05 | [21 empty] | 26.49292 | 0.06371796
1025 | 2021/11/26 16:47:15 | 8570.0417 | 4970.0007 | 1 | 2 | 0 | 0 | 0 | 0 | 1.499939 | 3.991242 | 5.98662 | 2.069984 | 2.82391e-05 | 7.62976 | 8.51525e-05 |  | 0.0001146984 |  |  | 0.2904635 | [16 empty] | 26.26161 | -0.02833903
1026 | 2021/11/26 16:47:20 | 8575.0417 | 4975.0007 | 1 | 2 | 0 | 0 | 0 | 0 | 1.499123 | 3.991841 | 5.984261 | 2.072067 | 2.82391e-05 | 7.638072 | 8.51525e-05 | [21 empty] | 26.61424 | 0.1351756
1027 | 2021/11/26 16:47:25 | 8580.041 | 4980 | 1 | 2 | 0 | 0 | 0 | 0 | 1.500389 | 3.992354 | 5.990084 | 2.074149 | 2.82391e-05 | 7.646382 | 8.51525e-05 |  | 6.321794e-05 | [19 empty] | 26.36054 | 0.03394008
1028 | 2021/11/26 16:47:30 | 8585.0419 | 4985.0009 | 1 | 2 | 0 | 0 | 0 | 0 | 1.498962 | 3.993039 | 5.985414 | 2.07623 | 2.82391e-05 | 7.654693 | 8.51525e-05 | [21 empty] | 26.32113 | 0.003623962
1029 | 2021/11/26 16:47:35 | 8590.0419 | 4990.0009 | 1 | 2 | 0 | 0 | 0 | 0 | 1.500519 | 3.993721 | 5.992654 | 2.078312 | 2.82391e-05 | 7.663006 | 8.51525e-05 |  | 0.0001410188 |  | 3.472806 | [17 empty] | 26.59354 | 0.09664834
1030 | 2021/11/26 16:47:40 | 8595.0419 | 4995.0009 | 1 | 2 | 0 | 0 | 0 | 0 | 1.50032 | 3.994338 | 5.992785 | 2.080394 | 2.82391e-05 | 7.671321 | 8.51525e-05 | [21 empty] | 26.57537 | 0.07095873
1031 | 2021/11/26 16:47:45 | 8600.0412 | 5000.0002 | 1 | 2 | 0 | 0 | 0 | 0 | 1.500191 | 3.995012 | 5.993281 | 2.082476 | 2.82391e-05 | 7.67964 | 8.51525e-05 |  | 0.000113649 | [19 empty] | 26.32907 | -0.08859158
1032 | 2021/11/26 16:47:50 | 8605.0412 | 5005.0002 | 1 | 2 | 0 | 0 | 0 | 0 | 1.500267 | 3.99588 | 5.994887 | 2.084558 | 2.82391e-05 | 7.68796 | 8.51525e-05 | [21 empty] | 26.29427 | -0.0668788
1033 | 2021/11/26 16:47:55 | 8610.0413 | 5010.0003 | 1 | 2 | 0 | 0 | 0 | 0 | 1.50119 | 3.996169 | 5.999009 | 2.08664 | 2.82391e-05 | 7.696279 | 8.51525e-05 |  | 8.968105e-05 | [19 empty] | 26.6434 | 0.08668602
1034 | 2021/11/26 16:48:00 | 8615.0414 | 5015.0004 | 1 | 2 | 0 | 0 | 0 | 0 | 1.499222 | 3.996698 | 5.991938 | 2.088723 | 2.82391e-05 | 7.7046 | 8.51525e-05 | [21 empty] | 26.29447 | -0.06724179
1035 | 2021/11/26 16:48:05 | 8620.0415 | 5020.0005 | 1 | 2 | 0 | 0 | 0 | 0 | 1.500427 | 3.997396 | 5.997801 | 2.090805 | 2.82391e-05 | 7.712922 | 8.51525e-05 |  | 0.0001434681 | [19 empty] | 26.35237 | -0.04234374
1036 | 2021/11/26 16:48:10 | 8625.0417 | 5025.0007 | 1 | 2 | 0 | 0 | 0 | 0 | 1.500214 | 3.998118 | 5.998033 | 2.092886 | 2.82391e-05 | 7.721245 | 8.51525e-05 |  | 0.0001304677 | [19 empty] | 26.58794 | 0.05298138
1037 | 2021/11/26 16:48:15 | 8630.0414 | 5030.0004 | 1 | 2 | 0 | 0 | 0 | 0 | 1.500046 | 3.998597 | 5.998079 | 2.094967 | 2.82391e-05 | 7.729565 | 8.51525e-05 |  |  |  | 3.363853 | [17 empty] | 26.41155 | -0.0689286
1038 | 2021/11/26 16:48:20 | 8635.0416 | 5035.0006 | 1 | 2 | 0 | 0 | 0 | 0 | 1.500969 | 3.999327 | 6.002866 | 2.09705 | 2.82391e-05 | 7.737893 | 8.51525e-05 |  | 0.000119964 | [19 empty] | 26.27039 | -0.08648098
1039 | 2021/11/26 16:48:25 | 8640.0417 | 5040.0007 | 1 | 2 | 0 | 0 | 0 | 0 | 1.499741 | 3.999993 | 5.998954 | 2.099132 | 2.82391e-05 | 7.746222 | 8.51525e-05 | [21 empty] | 26.65587 | 0.04746795
1040 | 2021/11/26 16:48:30 | 8645.0425 | 5045.0015 | 1 | 2 | 0 | 0 | 0 | 0 | 1.499886 | 4.000803 | 6.000748 | 2.101215 | 2.82391e-05 | 7.754553 | 8.51525e-05 |  | 9.341762e-05 | [19 empty] | 26.31856 | -0.09777009
1041 | 2021/11/26 16:48:35 | 8650.0419 | 5050.0009 | 1 | 2 | 0 | 0 | 0 | 0 | 1.500191 | 4.00114 | 6.002474 | 2.103297 | 2.82391e-05 | 7.762881 | 8.51525e-05 |  |  |  |  | 0.2992098 | [16 empty] | 26.54679 | 0.05934834
1042 | 2021/11/26 16:48:40 | 8655.0419 | 5055.0009 | 1 | 2 | 0 | 0 | 0 | 0 | 1.499947 | 4.001743 | 6.002402 | 2.105378 | 2.82391e-05 | 7.771211 | 8.51525e-05 |  | 0.0001248268 | [19 empty] | 26.37393 | 0.04272342
1043 | 2021/11/26 16:48:45 | 8660.042 | 5060.001 | 1 | 2 | 0 | 0 | 0 | 0 | 1.500481 | 4.00241 | 6.00554 | 2.107461 | 2.82391e-05 | 7.779547 | 8.51525e-05 | [21 empty] | 26.37953 | 0.0218749
1044 | 2021/11/26 16:48:50 | 8665.0418 | 5065.0008 | 1 | 2 | 0 | 0 | 0 | 0 | 1.499908 | 4.00322 | 6.004462 | 2.109542 | 2.82391e-05 | 7.787876 | 8.51525e-05 |  | 9.218097e-05 | [19 empty] | 26.58085 | 0.08958817
1045 | 2021/11/26 16:48:55 | 8670.0413 | 5070.0003 | 1 | 2 | 0 | 0 | 0 | 0 | 1.500305 | 4.003787 | 6.006902 | 2.111624 | 2.82391e-05 | 7.796209 | 8.51525e-05 |  |  |  | 3.330184 | [17 empty] | 26.1865 | -0.06387234
1046 | 2021/11/26 16:49:00 | 8675.0412 | 5075.0002 | 1 | 2 | 0 | 0 | 0 | 0 | 1.498924 | 4.004175 | 6.001954 | 2.113706 | 2.82391e-05 | 7.804547 | 8.51525e-05 |  | 0.0001065676 | [19 empty] | 26.60039 | 0.06821036
1047 | 2021/11/26 16:49:05 | 8680.0413 | 5080.0003 | 1 | 2 | 0 | 0 | 0 | 0 | 1.499855 | 4.005027 | 6.00696 | 2.115788 | 2.82391e-05 | 7.812885 | 8.51525e-05 | [21 empty] | 26.27127 | -0.07130861
1048 | 2021/11/26 16:49:10 | 8685.0414 | 5085.0004 | 1 | 2 | 0 | 0 | 0 | 0 | 1.50087 | 4.005863 | 6.01228 | 2.11787 | 2.82391e-05 | 7.821225 | 8.51525e-05 |  | 0.0001879519 | [19 empty] | 26.48563 | -0.02867818
1049 | 2021/11/26 16:49:15 | 8690.0415 | 5090.0005 | 1 | 2 | 0 | 0 | 0 | 0 | 1.500145 | 4.006252 | 6.009959 | 2.119952 | 2.82391e-05 | 7.829566 | 8.51525e-05 | [21 empty] | 26.24098 | -0.07981479
1050 | 2021/11/26 16:49:20 | 8695.0416 | 5095.0006 | 1 | 2 | 0 | 0 | 0 | 0 | 1.500137 | 4.006914 | 6.01092 | 2.122034 | 2.82391e-05 | 7.837908 | 8.51525e-05 |  | 0.0001159949 | [19 empty] | 26.4269 | -0.006462932
1051 | 2021/11/26 16:49:25 | 8700.0414 | 5100.0004 | 1 | 2 | 0 | 0 | 0 | 0 | 1.499763 | 4.007758 | 6.010687 | 2.124115 | 2.82391e-05 | 7.846246 | 8.51525e-05 | [21 empty] | 26.49665 | 0.07681131
1052 | 2021/11/26 16:49:30 | 8705.0417 | 5105.0007 | 1 | 2 | 0 | 0 | 0 | 0 | 1.499908 | 4.008176 | 6.011895 | 2.126198 | 2.82391e-05 | 7.854594 | 8.51525e-05 |  | 0.000112224 | [19 empty] | 26.20658 | -0.05189776
1053 | 2021/11/26 16:49:35 | 8710.041 | 5110 | 1 | 2 | 0 | 0 | 0 | 0 | 1.499924 | 4.008977 | 6.013161 | 2.12828 | 2.82391e-05 | 7.86294 | 8.51525e-05 |  | 0.000118285 |  | 3.222354 | [17 empty] | 26.55334 | 0.1047337
1054 | 2021/11/26 16:49:40 | 8715.041 | 5115 | 1 | 2 | 0 | 0 | 0 | 0 | 1.498619 | 4.009537 | 6.008768 | 2.130362 | 2.82391e-05 | 7.871289 | 8.51525e-05 | [21 empty] | 26.26472 | 0.007258654
1055 | 2021/11/26 16:49:45 | 8720.0416 | 5120.0006 | 1 | 2 | 0 | 0 | 0 | 0 | 1.499855 | 4.010246 | 6.014788 | 2.132444 | 2.82391e-05 | 7.879638 | 8.51525e-05 |  | 0.0001082927 | [19 empty] | 26.52868 | 0.0622642
1056 | 2021/11/26 16:49:50 | 8725.0411 | 5125.0001 | 1 | 2 | 0 | 0 | 0 | 0 | 1.499016 | 4.010853 | 6.012333 | 2.134526 | 2.82391e-05 | 7.887988 | 8.51525e-05 |  |  |  |  | 0.3099793 | [16 empty] | 26.35976 | 0.00274539
1057 | 2021/11/26 16:49:55 | 8730.0419 | 5130.0009 | 1 | 2 | 0 | 0 | 0 | 0 | 1.499779 | 4.011573 | 6.016473 | 2.136608 | 2.82391e-05 | 7.89634 | 8.51525e-05 |  | 0.000119208 | [19 empty] | 26.37278 | -0.04864752
1058 | 2021/11/26 16:50:00 | 8735.042 | 5135.001 | 1 | 2 | 0 | 0 | 0 | 0 | 1.498451 | 4.012216 | 6.012109 | 2.13869 | 2.82391e-05 | 7.904692 | 8.51525e-05 | [21 empty] | 26.48187 | -0.03427863
1059 | 2021/11/26 16:50:05 | 8740.0413 | 5140.0003 | 1 | 2 | 0 | 0 | 0 | 0 | 1.500481 | 4.013057 | 6.021516 | 2.140772 | 2.82391e-05 | 7.913047 | 8.51525e-05 |  | 0.0001195942 | [19 empty] | 26.3889 | -0.04377961
1060 | 2021/11/26 16:50:10 | 8745.0412 | 5145.0002 | 1 | 2 | 0 | 0 | 0 | 0 | 1.49987 | 4.013434 | 6.019629 | 2.142854 | 2.82391e-05 | 7.921402 | 8.51525e-05 | [21 empty] | 26.45694 | 0.06716013
1061 | 2021/11/26 16:50:15 | 8750.0413 | 5150.0003 | 1 | 2 | 0 | 0 | 0 | 0 | 1.499702 | 4.01418 | 6.020074 | 2.144936 | 2.82391e-05 | 7.929758 | 8.51525e-05 |  | 0.0001344301 |  | 3.135919 | [17 empty] | 26.22538 | -0.0412333
1062 | 2021/11/26 16:50:20 | 8755.0414 | 5155.0004 | 1 | 2 | 0 | 0 | 0 | 0 | 1.500267 | 4.014945 | 6.023489 | 2.147019 | 2.82391e-05 | 7.93812 | 8.51525e-05 | [21 empty] | 26.43545 | 0.0805521
1063 | 2021/11/26 16:50:25 | 8760.0416 | 5160.0006 | 1 | 2 | 0 | 0 | 0 | 0 | 1.501175 | 4.015424 | 6.027854 | 2.149102 | 2.82391e-05 | 7.946483 | 8.51525e-05 |  | 0.0001071533 | [19 empty] | 26.19186 | -0.0922358
1064 | 2021/11/26 16:50:30 | 8765.0413 | 5165.0003 | 1 | 2 | 0 | 0 | 0 | 0 | 1.500519 | 4.016203 | 6.026389 | 2.151184 | 2.82391e-05 | 7.954845 | 8.51525e-05 |  | 0.0001636082 | [19 empty] | 26.50655 | 0.02800047
1065 | 2021/11/26 16:50:35 | 8770.0417 | 5170.0007 | 1 | 2 | 0 | 0 | 0 | 0 | 1.50045 | 4.016704 | 6.026864 | 2.153266 | 2.82391e-05 | 7.963209 | 8.51525e-05 | [21 empty] | 26.16889 | -0.1018208
1066 | 2021/11/26 16:50:40 | 8775.0416 | 5175.0006 | 1 | 2 | 0 | 0 | 0 | 0 | 1.499832 | 4.01778 | 6.025995 | 2.155348 | 2.82391e-05 | 7.971572 | 8.51525e-05 |  | 0.0001498818 | [19 empty] | 26.5596 | 0.05086482
1067 | 2021/11/26 16:50:45 | 8780.0415 | 5180.0005 | 1 | 2 | 0 | 0 | 0 | 0 | 1.500282 | 4.018202 | 6.028436 | 2.157431 | 2.82391e-05 | 7.979939 | 8.51525e-05 |  | 0.0001555496 | [19 empty] | 26.21028 | -0.06015301
1068 | 2021/11/26 16:50:50 | 8785.0417 | 5185.0007 | 1 | 2 | 0 | 0 | 0 | 0 | 1.499565 | 4.01894 | 6.026662 | 2.159512 | 2.82391e-05 | 7.988304 | 8.51525e-05 |  | 0.000164542 |  | 3.041871 | [17 empty] | 26.55475 | 0.1114446
1069 | 2021/11/26 16:50:55 | 8790.0419 | 5190.0009 | 1 | 2 | 0 | 0 | 0 | 0 | 1.498329 | 4.019692 | 6.022821 | 2.161594 | 2.82391e-05 | 7.996673 | 8.51525e-05 | [21 empty] | 26.15729 | -0.07327557
1070 | 2021/11/26 16:51:00 | 8795.0418 | 5195.0008 | 1 | 2 | 0 | 0 | 0 | 0 | 1.499435 | 4.020337 | 6.028234 | 2.163676 | 2.82391e-05 | 8.005041 | 8.51525e-05 |  | 0.0001459861 | [19 empty] | 26.57174 | 0.04590988
1071 | 2021/11/26 16:51:05 | 8800.0417 | 5200.0007 | 1 | 2 | 0 | 0 | 0 | 0 | 1.499039 | 4.020967 | 6.027586 | 2.165756 | 2.82391e-05 | 8.013405 | 8.51525e-05 |  |  |  |  | 0.3253636 | [16 empty] | 26.23325 | -0.1110023
1072 | 2021/11/26 16:51:10 | 8805.0418 | 5205.0008 | 1 | 2 | 0 | 0 | 0 | 0 | 1.500198 | 4.021684 | 6.033322 | 2.167838 | 2.82391e-05 | 8.021778 | 8.51525e-05 |  | 0.0001345044 | [19 empty] | 26.5397 | 0.07280767
1073 | 2021/11/26 16:51:15 | 8810.0412 | 5210.0002 | 1 | 2 | 0 | 0 | 0 | 0 | 1.500145 | 4.022412 | 6.034201 | 2.16992 | 2.82391e-05 | 8.03015 | 8.51525e-05 | [21 empty] | 26.23776 | -0.03216565
1074 | 2021/11/26 16:51:20 | 8815.0412 | 5215.0002 | 1 | 2 | 0 | 0 | 0 | 0 | 1.499939 | 4.023197 | 6.03455 | 2.172001 | 2.82391e-05 | 8.038524 | 8.51525e-05 |  | 0.0001123662 | [19 empty] | 26.54625 | 0.1069522
1075 | 2021/11/26 16:51:25 | 8820.0412 | 5220.0002 | 1 | 2 | 0 | 0 | 0 | 0 | 1.499702 | 4.023884 | 6.034627 | 2.174084 | 2.82391e-05 | 8.046902 | 8.51525e-05 |  | 0.0001324674 |  | 3.061204 | [17 empty] | 26.23552 | -0.02100885
1076 | 2021/11/26 16:51:30 | 8825.0412 | 5225.0002 | 1 | 2 | 0 | 0 | 0 | 0 | 1.499184 | 4.024147 | 6.032937 | 2.176166 | 2.82391e-05 | 8.055281 | 8.51525e-05 | [21 empty] | 26.42185 | 0.07423162
1077 | 2021/11/26 16:51:35 | 8830.0414 | 5230.0004 | 1 | 2 | 0 | 0 | 0 | 0 | 1.49987 | 4.025298 | 6.037424 | 2.178247 | 2.82391e-05 | 8.063659 | 8.51525e-05 |  | 0.000102709 | [19 empty] | 26.4405 | 0.04942715
1078 | 2021/11/26 16:51:40 | 8835.0415 | 5235.0005 | 1 | 2 | 0 | 0 | 0 | 0 | 1.500267 | 4.026008 | 6.040087 | 2.180329 | 2.82391e-05 | 8.07204 | 8.51525e-05 | [21 empty] | 26.24149 | -0.08105934
1079 | 2021/11/26 16:51:45 | 8840.0415 | 5240.0005 | 1 | 2 | 0 | 0 | 0 | 0 | 1.499779 | 4.026503 | 6.038865 | 2.182411 | 2.82391e-05 | 8.08042 | 8.51525e-05 | [21 empty] | 26.58137 | 0.07186592
1080 | 2021/11/26 16:51:50 | 8845.0415 | 5245.0005 | 1 | 2 | 0 | 0 | 0 | 0 | 1.499855 | 4.027196 | 6.04021 | 2.184492 | 2.82391e-05 | 8.088801 | 8.51525e-05 |  | 8.226576e-05 | [19 empty] | 26.25194 | -0.08806348
1081 | 2021/11/26 16:51:55 | 8850.0424 | 5250.0014 | 1 | 2 | 0 | 0 | 0 | 0 | 1.499306 | 4.028145 | 6.039422 | 2.186575 | 2.82391e-05 | 8.09719 | 8.51525e-05 |  | 0.0001649491 | [19 empty] | 26.44535 | -0.03364921
1082 | 2021/11/26 16:52:00 | 8855.0416 | 5255.0006 | 1 | 2 | 0 | 0 | 0 | 0 | 1.499947 | 4.028863 | 6.043081 | 2.188657 | 2.82391e-05 | 8.105578 | 8.51525e-05 | [21 empty] | 26.33755 | -0.05246997
1083 | 2021/11/26 16:52:05 | 8860.0416 | 5260.0006 | 1 | 2 | 0 | 0 | 0 | 0 | 1.499413 | 4.029286 | 6.041564 | 2.190738 | 2.82391e-05 | 8.113964 | 8.51525e-05 |  | 0.0001109522 |  | 2.933476 | [17 empty] | 26.40229 | 0.01550496
1084 | 2021/11/26 16:52:10 | 8865.041 | 5265 | 1 | 2 | 0 | 0 | 0 | 0 | 1.499901 | 4.030341 | 6.045112 | 2.192821 | 2.82391e-05 | 8.122355 | 8.51525e-05 | [21 empty] | 26.22874 | -0.004335642
1085 | 2021/11/26 16:52:15 | 8870.0419 | 5270.0009 | 1 | 2 | 0 | 0 | 0 | 0 | 1.498985 | 4.030828 | 6.042151 | 2.194903 | 2.82391e-05 | 8.130748 | 8.51525e-05 |  | 0.0001336596 | [19 empty] | 26.52984 | 0.07017136
1086 | 2021/11/26 16:52:20 | 8875.0419 | 5275.0009 | 1 | 2 | 0 | 0 | 0 | 0 | 1.50016 | 4.031559 | 6.047984 | 2.196984 | 2.82391e-05 | 8.139139 | 8.51525e-05 |  |  |  |  | 0.3321331 | [16 empty] | 26.15247 | -0.1236683
1087 | 2021/11/26 16:52:25 | 8880.0419 | 5280.0009 | 1 | 2 | 0 | 0 | 0 | 0 | 1.50029 | 4.032222 | 6.049502 | 2.199066 | 2.82391e-05 | 8.147533 | 8.51525e-05 |  | 0.000126637 | [19 empty] | 26.56547 | 0.05330443
1088 | 2021/11/26 16:52:30 | 8885.0414 | 5285.0004 | 1 | 2 | 0 | 0 | 0 | 0 | 1.499474 | 4.033228 | 6.047721 | 2.201149 | 2.82391e-05 | 8.155931 | 8.51525e-05 |  | 0.0001115136 | [19 empty] | 26.16889 | -0.06882548
1089 | 2021/11/26 16:52:35 | 8890.0414 | 5290.0004 | 1 | 2 | 0 | 0 | 0 | 0 | 1.5 | 4.033827 | 6.0507405 | 2.203231 | 2.82391e-05 | 8.16433 | 8.51525e-05 | [21 empty] | 26.52417 | 0.09668112
1090 | 2021/11/26 16:52:40 | 8895.0413 | 5295.0003 | 1 | 2 | 0 | 0 | 0 | 0 | 1.499649 | 4.034391 | 6.05017 | 2.205313 | 2.82391e-05 | 8.172729 | 8.51525e-05 |  | 0.0001126643 |  | 2.964796 | [17 empty] | 26.18983 | -0.05203366
1091 | 2021/11/26 16:52:45 | 8900.0421 | 5300.0011 | 1 | 2 | 0 | 0 | 0 | 0 | 1.499794 | 4.035001 | 6.05167 | 2.207395 | 2.82391e-05 | 8.18113 | 8.51525e-05 | [21 empty] | 26.59608 | 0.06016314
1092 | 2021/11/26 16:52:50 | 8905.0415 | 5305.0005 | 1 | 2 | 0 | 0 | 0 | 0 | 1.500175 | 4.035942 | 6.054619 | 2.209477 | 2.82391e-05 | 8.18953 | 8.51525e-05 |  | 0.0001651931 | [19 empty] | 26.2211 | -0.06370723
1093 | 2021/11/26 16:52:55 | 8910.0415 | 5310.0005 | 1 | 2 | 0 | 0 | 0 | 0 | 1.499832 | 4.036726 | 6.054411 | 2.211559 | 2.82391e-05 | 8.197932 | 8.51525e-05 | [21 empty] | 26.4286 | -0.04985988
1094 | 2021/11/26 16:53:00 | 8915.0415 | 5315.0005 | 1 | 2 | 0 | 0 | 0 | 0 | 1.500046 | 4.037298 | 6.056133 | 2.213641 | 2.82391e-05 | 8.206338 | 8.51525e-05 |  | 0.0001130871 | [19 empty] | 26.37618 | -0.05022705
1095 | 2021/11/26 16:53:05 | 8920.0415 | 5320.0005 | 1 | 2 | 0 | 0 | 0 | 0 | 1.500633 | 4.037866 | 6.059355 | 2.215723 | 2.82391e-05 | 8.214746 | 8.51525e-05 |  | 0.0001781425 | [19 empty] | 26.28738 | -0.07220685
1096 | 2021/11/26 16:53:10 | 8925.0415 | 5325.0005 | 1 | 2 | 0 | 0 | 0 | 0 | 1.500374 | 4.03888 | 6.059831 | 2.217804 | 2.82391e-05 | 8.223152 | 8.51525e-05 |  |  |  | 2.831809 | [17 empty] | 26.53459 | 0.08741796
1097 | 2021/11/26 16:53:15 | 8930.0417 | 5330.0007 | 1 | 2 | 0 | 0 | 0 | 0 | 1.500229 | 4.039389 | 6.060009 | 2.219887 | 2.82391e-05 | 8.231563 | 8.51525e-05 |  | 0.0001357658 | [19 empty] | 26.25364 | -0.02595782
1098 | 2021/11/26 16:53:20 | 8935.0416 | 5335.0006 | 1 | 2 | 0 | 0 | 0 | 0 | 1.499527 | 4.040247 | 6.058459 | 2.221968 | 2.82391e-05 | 8.23997 | 8.51525e-05 |  | 0.0001415527 | [19 empty] | 26.59181 | 0.1038229
1099 | 2021/11/26 16:53:25 | 8940.0418 | 5340.0008 | 1 | 2 | 0 | 0 | 0 | 0 | 1.499504 | 4.041098 | 6.059643 | 2.22405 | 2.82391e-05 | 8.248382 | 8.51525e-05 |  |  |  |  | 0.3545012 | [16 empty] | 26.22076 | -0.06549001
1100 | 2021/11/26 16:53:30 | 8945.0419 | 5345.0009 | 1 | 2 | 0 | 0 | 0 | 0 | 1.499817 | 4.042001 | 6.062262 | 2.226132 | 2.82391e-05 | 8.256796 | 8.51525e-05 |  | 0.0001775393 | [19 empty] | 26.56946 | 0.04715979
1101 | 2021/11/26 16:53:35 | 8950.0421 | 5350.0011 | 1 | 2 | 0 | 0 | 0 | 0 | 1.499306 | 4.042395 | 6.060787 | 2.228214 | 2.82391e-05 | 8.265212 | 8.51525e-05 |  | 0.0001215196 | [19 empty] | 26.20886 | -0.09463906
1102 | 2021/11/26 16:53:40 | 8955.0421 | 5355.0011 | 1 | 2 | 0 | 0 | 0 | 0 | 1.500282 | 4.043231 | 6.065987 | 2.230295 | 2.82391e-05 | 8.273629 | 8.51525e-05 | [21 empty] | 26.54798 | 0.03029227
1103 | 2021/11/26 16:53:45 | 8960.0413 | 5360.0003 | 1 | 2 | 0 | 0 | 0 | 0 | 1.500015 | 4.044136 | 6.066265 | 2.232377 | 2.82391e-05 | 8.282044 | 8.51525e-05 |  | 0.0001773948 |  | 2.811571 | [17 empty] | 26.21907 | -0.0728178
1104 | 2021/11/26 16:53:50 | 8965.0414 | 5365.0004 | 1 | 2 | 0 | 0 | 0 | 0 | 1.49971 | 4.044895 | 6.066169 | 2.234458 | 2.82391e-05 | 8.290464 | 8.51525e-05 |  | 0.0001806714 | [19 empty] | 26.45556 | 0.03322124
1105 | 2021/11/26 16:53:55 | 8970.0415 | 5370.0005 | 1 | 2 | 0 | 0 | 0 | 0 | 1.500267 | 4.045538 | 6.069387 | 2.23654 | 2.82391e-05 | 8.298886 | 8.51525e-05 |  | 0.0001887639 | [19 empty] | 26.25913 | 0.02306938
1106 | 2021/11/26 16:54:00 | 8975.0414 | 5375.0004 | 1 | 2 | 0 | 0 | 0 | 0 | 1.499702 | 4.046214 | 6.068115 | 2.238622 | 2.82391e-05 | 8.307309 | 8.51525e-05 | [21 empty] | 26.38696 | 0.05660772
1107 | 2021/11/26 16:54:05 | 8980.0423 | 5380.0013 | 1 | 2 | 0 | 0 | 0 | 0 | 1.500305 | 4.047195 | 6.072027 | 2.240705 | 2.82391e-05 | 8.315737 | 8.51525e-05 |  | 0.0001841713 | [19 empty] | 26.43914 | 0.07716715
1108 | 2021/11/26 16:54:10 | 8985.0414 | 5385.0004 | 1 | 2 | 0 | 0 | 0 | 0 | 1.50045 | 4.047798 | 6.073519 | 2.242786 | 2.82391e-05 | 8.324162 | 8.51525e-05 |  | 0.0001482991 | [19 empty] | 26.24753 | -0.08839071
1109 | 2021/11/26 16:54:15 | 8990.0424 | 5390.0014 | 1 | 2 | 0 | 0 | 0 | 0 | 1.500099 | 4.048405 | 6.073008 | 2.244868 | 2.82391e-05 | 8.33259 | 8.51525e-05 |  | 0.0002003393 | [19 empty] | 26.40453 | -0.01037717
1110 | 2021/11/26 16:54:20 | 8995.0416 | 5395.0006 | 1 | 2 | 0 | 0 | 0 | 0 | 1.500145 | 4.049193 | 6.074377 | 2.24695 | 2.82391e-05 | 8.341017 | 8.51525e-05 |  |  |  | 2.737719 | [17 empty] | 26.33992 | -0.04250348
1111 | 2021/11/26 16:54:25 | 9000.0419 | 5400.0009 | 1 | 2 | 0 | 0 | 0 | 0 | 1.500488 | 4.050135 | 6.077179 | 2.249031 | 2.82391e-05 | 8.349448 | 8.51525e-05 |  | 0.0001184798 | [19 empty] | 26.46607 | 0.08071721
1112 | 2021/11/26 16:54:30 | 9005.0419 | 5405.0009 | 1 | 2 | 0 | 0 | 0 | 0 | 1.500282 | 4.050946 | 6.077561 | 2.251114 | 2.82391e-05 | 8.357884 | 8.51525e-05 | [21 empty] | 26.18395 | -0.035972
1113 | 2021/11/26 16:54:35 | 9010.0411 | 5410.0001 | 1 | 2 | 0 | 0 | 0 | 0 | 1.500435 | 4.051563 | 6.079107 | 2.253196 | 2.82391e-05 | 8.36632 | 8.51525e-05 |  | 0.0001957267 |  |  | 0.3626047 | [16 empty] | 26.51791 | 0.1102126
1114 | 2021/11/26 16:54:40 | 9015.0427 | 5415.0017 | 1 | 2 | 0 | 0 | 0 | 0 | 1.500572 | 4.052562 | 6.081161 | 2.25528 | 2.82391e-05 | 8.374762 | 8.51525e-05 |  | 0.0001659842 | [19 empty] | 26.19135 | 0.01286089
1115 | 2021/11/26 16:54:45 | 9020.0413 | 5420.0003 | 1 | 2 | 0 | 0 | 0 | 0 | 1.500099 | 4.053135 | 6.080104 | 2.257361 | 2.82391e-05 | 8.383196 | 8.51525e-05 |  | 0.0001553136 | [19 empty] | 26.28383 | 0.05489588
1116 | 2021/11/26 16:54:50 | 9025.0411 | 5425.0001 | 1 | 2 | 0 | 0 | 0 | 0 | 1.499702 | 4.054045 | 6.079859 | 2.259443 | 2.82391e-05 | 8.391634 | 8.51525e-05 |  |  |  | 2.64622 | [17 empty] | 26.48475 | 0.1042819
1117 | 2021/11/26 16:54:55 | 9030.0412 | 5430.0002 | 1 | 2 | 0 | 0 | 0 | 0 | 1.499794 | 4.054518 | 6.080942 | 2.261525 | 2.82391e-05 | 8.400077 | 8.51525e-05 |  | 0.0001267811 | [19 empty] | 26.11108 | -0.0874418
1118 | 2021/11/26 16:55:00 | 9035.0415 | 5435.0005 | 1 | 2 | 0 | 0 | 0 | 0 | 1.499977 | 4.055599 | 6.083305 | 2.263607 | 2.82391e-05 | 8.40852 | 8.51525e-05 | [21 empty] | 26.52587 | 0.08142352
1119 | 2021/11/26 16:55:05 | 9040.0413 | 5440.0003 | 1 | 2 | 0 | 0 | 0 | 0 | 1.500626 | 4.05634 | 6.087049 | 2.26569 | 2.82391e-05 | 8.416967 | 8.51525e-05 |  | 0.0001781213 | [19 empty] | 26.28654 | -0.04785001
1120 | 2021/11/26 16:55:10 | 9045.0414 | 5445.0004 | 1 | 2 | 0 | 0 | 0 | 0 | 1.500595 | 4.056965 | 6.087861 | 2.267773 | 2.82391e-05 | 8.425419 | 8.51525e-05 |  | 0.0001493183 | [19 empty] | 26.3326 | -0.06358624
1121 | 2021/11/26 16:55:15 | 9050.0416 | 5450.0006 | 1 | 2 | 0 | 0 | 0 | 0 | 1.500435 | 4.057753 | 6.088395 | 2.269856 | 2.82391e-05 | 8.433871 | 8.51525e-05 | [21 empty] | 26.38499 | 0.002915263
1122 | 2021/11/26 16:55:20 | 9055.0416 | 5455.0006 | 1 | 2 | 0 | 0 | 0 | 0 | 1.500519 | 4.058623 | 6.090041 | 2.27194 | 2.82391e-05 | 8.442325 | 8.51525e-05 |  | 0.0001330106 | [19 empty] | 26.22595 | -0.09060085
1123 | 2021/11/26 16:55:25 | 9060.0416 | 5460.0006 | 1 | 2 | 0 | 0 | 0 | 0 | 1.499489 | 4.059361 | 6.086967 | 2.274021 | 2.82391e-05 | 8.450774 | 8.51525e-05 |  |  |  | 2.791461 | [17 empty] | 26.44396 | 0.09116292
1124 | 2021/11/26 16:55:30 | 9065.0416 | 5465.0006 | 1 | 2 | 0 | 0 | 0 | 0 | 1.500267 | 4.059933 | 6.090984 | 2.276104 | 2.82391e-05 | 8.45923 | 8.51525e-05 |  | 0.0001056252 | [19 empty] | 26.2631 | -0.001249313
1125 | 2021/11/26 16:55:35 | 9070.0419 | 5470.0009 | 1 | 2 | 0 | 0 | 0 | 0 | 1.501068 | 4.060966 | 6.095786 | 2.278188 | 2.82391e-05 | 8.46769 | 8.51525e-05 |  | 0.0001604359 | [19 empty] | 26.41904 | 0.09002268
1126 | 2021/11/26 16:55:40 | 9075.0417 | 5475.0007 | 1 | 2 | 0 | 0 | 0 | 0 | 1.500282 | 4.061802 | 6.093848 | 2.280271 | 2.82391e-05 | 8.476151 | 8.51525e-05 |  | 0.0002920898 |  |  | 0.367 | [16 empty] | 26.19586 | -0.05638182
1127 | 2021/11/26 16:55:45 | 9080.0418 | 5480.0008 | 1 | 2 | 0 | 0 | 0 | 0 | 1.500229 | 4.062457 | 6.094616 | 2.282353 | 2.82391e-05 | 8.48461 | 8.51525e-05 | [21 empty] | 26.48112 | 0.06482601
1128 | 2021/11/26 16:55:50 | 9085.042 | 5485.001 | 1 | 2 | 0 | 0 | 0 | 0 | 1.499939 | 4.063163 | 6.094497 | 2.284436 | 2.82391e-05 | 8.493071 | 8.51525e-05 |  | 0.0001345303 | [19 empty] | 26.146 | -0.1289034
1129 | 2021/11/26 16:55:55 | 9090.0418 | 5490.0008 | 1 | 2 | 0 | 0 | 0 | 0 | 1.501099 | 4.063962 | 6.100409 | 2.286518 | 2.82391e-05 | 8.501534 | 8.51525e-05 |  | 0.0001818643 | [19 empty] | 26.47327 | 0.00436902
1130 | 2021/11/26 16:56:00 | 9095.0419 | 5495.0009 | 1 | 2 | 0 | 0 | 0 | 0 | 1.50032 | 4.065021 | 6.098832 | 2.288601 | 2.82391e-05 | 8.509997 | 8.51525e-05 |  |  |  | 2.699182 | [17 empty] | 26.27362 | -0.04548132
1131 | 2021/11/26 16:56:05 | 9100.042 | 5500.001 | 1 | 2 | 0 | 0 | 0 | 0 | 1.500519 | 4.06548 | 6.10033 | 2.290684 | 2.82391e-05 | 8.518466 | 8.51525e-05 |  | 0.0001219959 | [19 empty] | 26.33734 | -0.02740741
1132 | 2021/11/26 16:56:10 | 9105.0414 | 5505.0004 | 1 | 2 | 0 | 0 | 0 | 0 | 1.500343 | 4.066342 | 6.100908 | 2.292766 | 2.82391e-05 | 8.526931 | 8.51525e-05 |  | 0.0001596984 | [19 empty] | 26.52221 | 0.08600473
1133 | 2021/11/26 16:56:15 | 9110.0413 | 5510.0003 | 1 | 2 | 0 | 0 | 0 | 0 | 1.499947 | 4.067282 | 6.100707 | 2.294849 | 2.82391e-05 | 8.535404 | 8.51525e-05 |  | 0.0002672963 | [19 empty] | 26.09667 | -0.07655323
1134 | 2021/11/26 16:56:20 | 9115.0413 | 5515.0003 | 1 | 2 | 0 | 0 | 0 | 0 | 1.50119 | 4.067997 | 6.106836 | 2.296932 | 2.82391e-05 | 8.543876 | 8.51525e-05 | [21 empty] | 26.43945 | 0.05837023
1135 | 2021/11/26 16:56:25 | 9120.0416 | 5520.0006 | 1 | 2 | 0 | 0 | 0 | 0 | 1.499992 | 4.068584 | 6.102843 | 2.299015 | 2.82391e-05 | 8.55235 | 8.51525e-05 |  | 0.0001868617 | [19 empty] | 26.3737 | 0.06920815
1136 | 2021/11/26 16:56:30 | 9125.0416 | 5525.0006 | 1 | 2 | 0 | 0 | 0 | 0 | 1.500198 | 4.069487 | 6.105036 | 2.301098 | 2.82391e-05 | 8.560825 | 8.51525e-05 |  | 0.0001263036 |  | 2.57725 | [17 empty] | 26.15278 | -0.03267765
1137 | 2021/11/26 16:56:35 | 9130.0417 | 5530.0007 | 1 | 2 | 0 | 0 | 0 | 0 | 1.50029 | 4.070529 | 6.106974 | 2.303182 | 2.82391e-05 | 8.569306 | 8.51525e-05 | [21 empty] | 26.5452 | 0.09047627
1138 | 2021/11/26 16:56:40 | 9135.0418 | 5535.0008 | 1 | 2 | 0 | 0 | 0 | 0 | 1.500336 | 4.070869 | 6.107671 | 2.305265 | 2.82391e-05 | 8.577787 | 8.51525e-05 |  | 0.000115975 |  |  | 0.3766679 | [16 empty] | 26.19081 | -0.01939952
1139 | 2021/11/26 16:56:45 | 9140.0417 | 5540.0007 | 1 | 2 | 0 | 0 | 0 | 0 | 1.499962 | 4.07188 | 6.107665 | 2.307348 | 2.82391e-05 | 8.586266 | 8.51525e-05 | [21 empty] | 26.51995 | 0.09602845
1140 | 2021/11/26 16:56:50 | 9145.0418 | 5545.0008 | 1 | 2 | 0 | 0 | 0 | 0 | 1.500069 | 4.072417 | 6.108906 | 2.30943 | 2.82391e-05 | 8.594745 | 8.51525e-05 |  | 0.0001361581 | [19 empty] | 26.19929 | -0.07353544
1141 | 2021/11/26 16:56:55 | 9150.0419 | 5550.0009 | 1 | 2 | 0 | 0 | 0 | 0 | 1.500198 | 4.073549 | 6.11113 | 2.311513 | 2.82391e-05 | 8.603228 | 8.51525e-05 |  | 0.0001737712 | [19 empty] | 26.43094 | -0.02977133
1142 | 2021/11/26 16:57:00 | 9155.0418 | 5555.0008 | 1 | 2 | 0 | 0 | 0 | 0 | 1.499794 | 4.074156 | 6.110395 | 2.313595 | 2.82391e-05 | 8.611711 | 8.51525e-05 |  |  |  | 2.599327 | [17 empty] | 26.30079 | -0.05086243
1143 | 2021/11/26 16:57:05 | 9160.0419 | 5560.0009 | 1 | 2 | 0 | 0 | 0 | 0 | 1.49929 | 4.074907 | 6.109467 | 2.315678 | 2.82391e-05 | 8.620201 | 8.51525e-05 |  | 0.0001595949 | [19 empty] | 26.38017 | 0.002118945
1144 | 2021/11/26 16:57:10 | 9165.0419 | 5565.0009 | 1 | 2 | 0 | 0 | 0 | 0 | 1.500542 | 4.075827 | 6.11595 | 2.317762 | 2.82391e-05 | 8.628692 | 8.51525e-05 |  | 0.0001346891 | [19 empty] | 26.31326 | 0.04750133
1145 | 2021/11/26 16:57:15 | 9170.0412 | 5570.0002 | 1 | 2 | 0 | 0 | 0 | 0 | 1.499756 | 4.076746 | 6.114124 | 2.319843 | 2.82391e-05 | 8.637176 | 8.51525e-05 | [21 empty] | 26.39412 | 0.05855501
1146 | 2021/11/26 16:57:20 | 9175.0411 | 5575.0001 | 1 | 2 | 0 | 0 | 0 | 0 | 1.501373 | 4.077223 | 6.121433 | 2.321926 | 2.82391e-05 | 8.645669 | 8.51525e-05 |  | 0.0001376182 | [19 empty] | 26.30305 | 0.007079244
1147 | 2021/11/26 16:57:25 | 9180.0415 | 5580.0005 | 1 | 2 | 0 | 0 | 0 | 0 | 1.499176 | 4.07815 | 6.113865 | 2.324009 | 2.82391e-05 | 8.654161 | 8.51525e-05 | [21 empty] | 26.1934 | -0.09318948
1148 | 2021/11/26 16:57:30 | 9185.0415 | 5585.0005 | 1 | 2 | 0 | 0 | 0 | 0 | 1.499756 | 4.079037 | 6.11756 | 2.326091 | 2.82391e-05 | 8.662654 | 8.51525e-05 |  | 0.0001189562 | [19 empty] | 26.54906 | 0.04945636
1149 | 2021/11/26 16:57:35 | 9190.0414 | 5590.0004 | 1 | 2 | 0 | 0 | 0 | 0 | 1.499565 | 4.079831 | 6.117972 | 2.328174 | 2.82391e-05 | 8.671151 | 8.51525e-05 |  | 0.0001716998 |  | 2.705461 | [17 empty] | 26.16214 | -0.1125228
1150 | 2021/11/26 16:57:40 | 9195.0415 | 5595.0005 | 1 | 2 | 0 | 0 | 0 | 0 | 1.499031 | 4.080451 | 6.116723 | 2.330256 | 2.82391e-05 | 8.679645 | 8.51525e-05 |  | 0.0002022917 | [19 empty] | 26.47604 | -0.0007808208
1151 | 2021/11/26 16:57:45 | 9200.0416 | 5600.0006 | 1 | 2 | 0 | 0 | 0 | 0 | 1.500465 | 4.081285 | 6.123825 | 2.332339 | 2.82391e-05 | 8.688147 | 8.51525e-05 |  |  |  |  | 0.3815137 | [16 empty] | 26.37393 | -0.03723323
1152 | 2021/11/26 16:57:50 | 9205.0416 | 5605.0006 | 1 | 2 | 0 | 0 | 0 | 0 | 1.500572 | 4.082205 | 6.125643 | 2.334423 | 2.82391e-05 | 8.69665 | 8.51525e-05 |  | 0.0001968858 | [19 empty] | 26.21058 | -0.06826878
1153 | 2021/11/26 16:57:55 | 9210.0415 | 5610.0005 | 1 | 2 | 0 | 0 | 0 | 0 | 1.500557 | 4.082988 | 6.126756 | 2.336505 | 2.82391e-05 | 8.705152 | 8.51525e-05 |  | 0.0002001869 | [19 empty] | 26.28009 | -0.0677824
1154 | 2021/11/26 16:58:00 | 9215.0417 | 5615.0007 | 1 | 2 | 0 | 0 | 0 | 0 | 1.499794 | 4.083626 | 6.124598 | 2.338587 | 2.82391e-05 | 8.713653 | 8.51525e-05 |  | 0.0001443787 | [19 empty] | 26.55334 | 0.07613242
1155 | 2021/11/26 16:58:05 | 9220.0416 | 5620.0006 | 1 | 2 | 0 | 0 | 0 | 0 | 1.500084 | 4.084542 | 6.127156 | 2.340669 | 2.82391e-05 | 8.722158 | 8.51525e-05 |  |  |  | 2.603187 | [17 empty] | 26.2194 | -0.05433381
1156 | 2021/11/26 16:58:10 | 9225.042 | 5625.001 | 1 | 2 | 0 | 0 | 0 | 0 | 1.500252 | 4.085279 | 6.128948 | 2.342753 | 2.82391e-05 | 8.730669 | 8.51525e-05 |  | 0.0001433155 | [19 empty] | 26.45244 | -0.02347887
1157 | 2021/11/26 16:58:15 | 9230.0418 | 5630.0008 | 1 | 2 | 0 | 0 | 0 | 0 | 1.500435 | 4.085927 | 6.130668 | 2.344836 | 2.82391e-05 | 8.73918 | 8.51525e-05 | [21 empty] | 26.37821 | -0.03004611
1158 | 2021/11/26 16:58:20 | 9235.0419 | 5635.0009 | 1 | 2 | 0 | 0 | 0 | 0 | 1.500122 | 4.086633 | 6.130448 | 2.346919 | 2.82391e-05 | 8.747693 | 8.51525e-05 |  | 0.0001210475 | [19 empty] | 26.1332 | -0.1364285
1159 | 2021/11/26 16:58:25 | 9240.0422 | 5640.0012 | 1 | 2 | 0 | 0 | 0 | 0 | 1.500465 | 4.088074 | 6.134012 | 2.349002 | 2.82391e-05 | 8.756206 | 8.51525e-05 |  | 0.0002679244 | [19 empty] | 26.43718 | -0.01852214
1160 | 2021/11/26 16:58:30 | 9245.0413 | 5645.0003 | 1 | 2 | 0 | 0 | 0 | 0 | 1.500755 | 4.088623 | 6.136021 | 2.351085 | 2.82391e-05 | 8.764721 | 8.51525e-05 |  | 0.0002753317 | [19 empty] | 26.41334 | -0.02675593
1161 | 2021/11/26 16:58:35 | 9250.0412 | 5650.0002 | 1 | 2 | 0 | 0 | 0 | 0 | 1.50032 | 4.089076 | 6.134923 | 2.353168 | 2.82391e-05 | 8.773237 | 8.51525e-05 | [21 empty] | 26.18395 | -0.09932995
1162 | 2021/11/26 16:58:40 | 9255.0415 | 5655.0005 | 1 | 2 | 0 | 0 | 0 | 0 | 1.499962 | 4.090022 | 6.134878 | 2.355252 | 2.82391e-05 | 8.781758 | 8.51525e-05 |  | 0.0001248268 |  | 2.752282 | [17 empty] | 26.49838 | 0.01636982
1163 | 2021/11/26 16:58:45 | 9260.0415 | 5660.0005 | 1 | 2 | 0 | 0 | 0 | 0 | 1.499802 | 4.09085 | 6.135465 | 2.357333 | 2.82391e-05 | 8.790275 | 8.51525e-05 |  | 0.0001818698 | [19 empty] | 26.57459 | 0.02258122
1164 | 2021/11/26 16:58:50 | 9265.0414 | 5665.0004 | 1 | 2 | 0 | 0 | 0 | 0 | 1.50029 | 4.091628 | 6.138629 | 2.359417 | 2.82391e-05 | 8.798798 | 8.51525e-05 |  | 0.0001585812 |  |  | 0.3750335 | [16 empty] | 26.35922 | 0.009663701
1165 | 2021/11/26 16:58:55 | 9270.0415 | 5670.0005 | 1 | 2 | 0 | 0 | 0 | 0 | 1.500359 | 4.092307 | 6.13993 | 2.361499 | 2.82391e-05 | 8.80732 | 8.51525e-05 |  | 0.0002302983 | [19 empty] | 26.15933 | -0.02037585
1166 | 2021/11/26 16:59:00 | 9275.0414 | 5675.0004 | 1 | 2 | 0 | 0 | 0 | 0 | 1.500435 | 4.09317 | 6.141536 | 2.363583 | 2.82391e-05 | 8.815848 | 8.51525e-05 | [21 empty] | 26.09066 | -0.01472771
1167 | 2021/11/26 16:59:05 | 9280.0416 | 5680.0006 | 1 | 2 | 0 | 0 | 0 | 0 | 1.501228 | 4.094 | 6.146027432 | 2.365666 | 2.82391e-05 | 8.824375 | 8.51525e-05 |  | 0.0001404535 | [19 empty] | 26.10969 | -0.07781029
1168 | 2021/11/26 16:59:10 | 9285.0417 | 5685.0007 | 1 | 2 | 0 | 0 | 0 | 0 | 1.499382 | 4.094849 | 6.139743 | 2.367749 | 2.82391e-05 | 8.832903 | 8.51525e-05 |  |  |  | 2.654145 | [17 empty] | 26.19702 | 0.1080084
1169 | 2021/11/26 16:59:15 | 9290.0417 | 5690.0007 | 1 | 2 | 0 | 0 | 0 | 0 | 1.500198 | 4.095423 | 6.143945 | 2.369832 | 2.82391e-05 | 8.841432 | 8.51525e-05 |  | 0.0001224463 | [19 empty] | 26.2021 | 0.02429485
1170 | 2021/11/26 16:59:20 | 9295.0419 | 5695.0009 | 1 | 2 | 0 | 0 | 0 | 0 | 1.500572 | 4.096328 | 6.146835 | 2.371915 | 2.82391e-05 | 8.849964 | 8.51525e-05 |  | 0.000140107 | [19 empty] | 26.13548 | 0.08717716
1171 | 2021/11/26 16:59:25 | 9300.0419 | 5700.0009 | 1 | 2 | 0 | 0 | 0 | 0 | 1.500336 | 4.097194 | 6.147168 | 2.373998 | 2.82391e-05 | 8.858498 | 8.51525e-05 | [21 empty] | 26.09948 | 0.1007307
1172 | 2021/11/26 16:59:30 | 9305.042 | 5705.001 | 1 | 2 | 0 | 0 | 0 | 0 | 1.499992 | 4.097641 | 6.146429 | 2.376081 | 2.82391e-05 | 8.867033 | 8.51525e-05 |  | 0.0001564118 | [19 empty] | 26.09636 | -0.07591188
1173 | 2021/11/26 16:59:35 | 9310.0421 | 5710.0011 | 1 | 2 | 0 | 0 | 0 | 0 | 1.499756 | 4.098466 | 6.146699 | 2.378164 | 2.82391e-05 | 8.875567 | 8.51525e-05 | [21 empty] | 26.07057 | 0.02304852
1174 | 2021/11/26 16:59:40 | 9315.0412 | 5715.0002 | 1 | 2 | 0 | 0 | 0 | 0 | 1.500229 | 4.099589 | 6.150322 | 2.380247 | 2.82391e-05 | 8.884106 | 8.51525e-05 |  | 0.0001116675 |  | 2.615447 | [17 empty] | 26.07905 | -0.1051748
1175 | 2021/11/26 16:59:45 | 9320.0412 | 5720.0002 | 1 | 2 | 0 | 0 | 0 | 0 | 1.499435 | 4.100233 | 6.148033 | 2.38233 | 2.82391e-05 | 8.892645 | 8.51525e-05 | [21 empty] | 26.08272 | -0.0894928
1176 | 2021/11/26 16:59:50 | 9325.0414 | 5725.0004 | 1 | 2 | 0 | 0 | 0 | 0 | 1.499557 | 4.100829 | 6.149427 | 2.384413 | 2.82391e-05 | 8.901187 | 8.51525e-05 |  | 0.0001288179 | [19 empty] | 26.08187 | -0.06796122
1177 | 2021/11/26 16:59:55 | 9330.0414 | 5730.0004 | 1 | 2 | 0 | 0 | 0 | 0 | 1.50016 | 4.101491 | 6.152893 | 2.386495 | 2.82391e-05 | 8.909727 | 8.51525e-05 |  | 0.0001472904 |  |  | 0.3710279 | [16 empty] | 26.17059 | -0.09967864
1178 | 2021/11/26 17:00:00 | 9335.0414 | 5735.0004 | 1 | 2 | 0 | 0 | 0 | 0 | 1.500648 | 4.10258 | 6.156528 | 2.388579 | 2.82391e-05 | 8.918274 | 8.51525e-05 |  | 0.0001683844 | [19 empty] | 26.13205 | -0.02604842
1179 | 2021/11/26 17:00:05 | 9340.0414 | 5740.0004 | 1 | 2 | 0 | 0 | 0 | 0 | 1.500343 | 4.103289 | 6.156341 | 2.390662 | 2.82391e-05 | 8.92682 | 8.51525e-05 | [21 empty] | 26.19444 | -0.08497775
1180 | 2021/11/26 17:00:10 | 9345.0414 | 5745.0004 | 1 | 2 | 0 | 0 | 0 | 0 | 1.500412 | 4.103926 | 6.15758 | 2.392743 | 2.82391e-05 | 8.935362 | 8.51525e-05 |  | 0.0001226011 | [19 empty] | 26.2035 | -0.07594943
1181 | 2021/11/26 17:00:15 | 9350.0416 | 5750.0006 | 1 | 2 | 0 | 0 | 0 | 0 | 1.499557 | 4.104742 | 6.155295 | 2.394827 | 2.82391e-05 | 8.943914 | 8.51525e-05 |  |  |  | 2.76031 | [17 empty] | 26.09775 | -0.04244745
1182 | 2021/11/26 17:00:20 | 9355.0416 | 5755.0006 | 1 | 2 | 0 | 0 | 0 | 0 | 1.500031 | 4.105482 | 6.15835 | 2.39691 | 2.82391e-05 | 8.952466 | 8.51525e-05 |  | 0.0001282058 | [19 empty] | 26.10541 | -0.04110456
1183 | 2021/11/26 17:00:25 | 9360.0418 | 5760.0008 | 1 | 2 | 0 | 0 | 0 | 0 | 1.501099 | 4.106313 | 6.163982 | 2.398994 | 2.82391e-05 | 8.96102 | 8.51525e-05 |  | 0.0002695367 | [19 empty] | 26.14396 | -0.08693874
1184 | 2021/11/26 17:00:30 | 9365.0417 | 5765.0007 | 1 | 2 | 0 | 0 | 0 | 0 | 1.49971 | 4.106782 | 6.158982 | 2.401077 | 2.82391e-05 | 8.969574 | 8.51525e-05 | [21 empty] | 26.25485 | -0.06734192
1185 | 2021/11/26 17:00:35 | 9370.042 | 5770.001 | 1 | 2 | 0 | 0 | 0 | 0 | 1.5 | 4.107674 | 6.161511 | 2.40316 | 2.82391e-05 | 8.978128 | 8.51525e-05 |  | 0.0001386318 | [19 empty] | 26.36943 | 0.08321345
1186 | 2021/11/26 17:00:40 | 9375.042 | 5775.001 | 1 | 2 | 0 | 0 | 0 | 0 | 1.500137 | 4.108543 | 6.163377 | 2.405243 | 2.82391e-05 | 8.986687 | 8.51525e-05 | [21 empty] | 26.50428 | 0.1439631
1187 | 2021/11/26 17:00:45 | 9380.0419 | 5780.0009 | 1 | 2 | 0 | 0 | 0 | 0 | 1.500809 | 4.109199 | 6.167123 | 2.407325 | 2.82391e-05 | 8.995244 | 8.51525e-05 |  | 0.0001047817 | [19 empty] | 26.36878 | 0.08895278
1188 | 2021/11/26 17:00:50 | 9385.0419 | 5785.0009 | 1 | 2 | 0 | 0 | 0 | 0 | 1.499992 | 4.109846 | 6.164736 | 2.409407 | 2.82391e-05 | 9.0038 | 8.51525e-05 |  | 0.0001514626 |  | 2.679947 | [17 empty] | 26.10172 | -0.08600354
1189 | 2021/11/26 17:00:55 | 9390.0414 | 5790.0004 | 1 | 2 | 0 | 0 | 0 | 0 | 1.500267 | 4.11067 | 6.167103 | 2.411491 | 2.82391e-05 | 9.012365 | 8.51525e-05 | [21 empty] | 26.12611 | -0.08960068
1190 | 2021/11/26 17:01:00 | 9395.0413 | 5795.0003 | 1 | 2 | 0 | 0 | 0 | 0 | 1.500824 | 4.111525 | 6.170675 | 2.413573 | 2.82391e-05 | 9.020924 | 8.51525e-05 |  | 9.860926e-05 |  |  | 0.3670071 | [16 empty] | 26.36827 | -0.03579676
1191 | 2021/11/26 17:01:05 | 9400.0414 | 5800.0004 | 1 | 2 | 0 | 0 | 0 | 0 | 1.500481 | 4.111873 | 6.169787 | 2.415657 | 2.82391e-05 | 9.029491 | 8.51525e-05 | [21 empty] | 26.43891 | 0.07585466
1192 | 2021/11/26 17:01:10 | 9405.0415 | 5805.0005 | 1 | 2 | 0 | 0 | 0 | 0 | 1.500389 | 4.112835 | 6.170852 | 2.41774 | 2.82391e-05 | 9.038058 | 8.51525e-05 |  | 0.0001755039 | [19 empty] | 26.41365 | 0.09196281
1193 | 2021/11/26 17:01:15 | 9410.0414 | 5810.0004 | 1 | 2 | 0 | 0 | 0 | 0 | 1.500488 | 4.113755 | 6.17264 | 2.419822 | 2.82391e-05 | 9.046625 | 8.51525e-05 |  | 0.000123551 | [19 empty] | 26.09517 | -0.03865421
1194 | 2021/11/26 17:01:20 | 9415.0416 | 5815.0006 | 1 | 2 | 0 | 0 | 0 | 0 | 1.499214 | 4.114515 | 6.168538 | 2.421905 | 2.82391e-05 | 9.055192 | 8.51525e-05 | [21 empty] | 26.30048 | 0.04899442
1195 | 2021/11/26 17:01:25 | 9420.0415 | 5820.0005 | 1 | 2 | 0 | 0 | 0 | 0 | 1.499725 | 4.114962 | 6.171311 | 2.423989 | 2.82391e-05 | 9.063767 | 8.51525e-05 |  | 0.0001133962 |  | 2.864125 | [17 empty] | 26.44654 | 0.09720623
1196 | 2021/11/26 17:01:30 | 9425.0416 | 5825.0006 | 1 | 2 | 0 | 0 | 0 | 0 | 1.499939 | 4.115855 | 6.173531 | 2.426071 | 2.82391e-05 | 9.072334 | 8.51525e-05 | [21 empty] | 26.45929 | 0.07362604
1197 | 2021/11/26 17:01:35 | 9430.0419 | 5830.0009 | 1 | 2 | 0 | 0 | 0 | 0 | 1.500198 | 4.11658 | 6.175685 | 2.428154 | 2.82391e-05 | 9.080912 | 8.51525e-05 |  | 0.000133009 | [19 empty] | 26.20221 | -0.06001353
1198 | 2021/11/26 17:01:40 | 9435.0416 | 5835.0006 | 1 | 2 | 0 | 0 | 0 | 0 | 1.500717 | 4.117407 | 6.179063 | 2.430237 | 2.82391e-05 | 9.089484 | 8.51525e-05 | [21 empty] | 26.07196 | -0.1178527
1199 | 2021/11/26 17:01:45 | 9440.042 | 5840.001 | 1 | 2 | 0 | 0 | 0 | 0 | 1.500122 | 4.117925 | 6.17739 | 2.432322 | 2.82391e-05 | 9.098068 | 8.51525e-05 |  | 0.0001366455 | [19 empty] | 26.33195 | -0.04067063
1200 | 2021/11/26 17:01:50 | 9445.0419 | 5845.0009 | 1 | 2 | 0 | 0 | 0 | 0 | 1.499237 | 4.118669 | 6.174861 | 2.434404 | 2.82391e-05 | 9.106646 | 8.51525e-05 |  | 0.0001622188 | [19 empty] | 26.31754 | 0.0001603365
1201 | 2021/11/26 17:01:55 | 9450.0418 | 5850.0008 | 1 | 2 | 0 | 0 | 0 | 0 | 1.500122 | 4.119575 | 6.179865 | 2.436486 | 2.82391e-05 | 9.11522 | 8.51525e-05 | [21 empty] | 26.26591 | -0.03147125
1202 | 2021/11/26 17:02:00 | 9455.0421 | 5855.0011 | 1 | 2 | 0 | 0 | 0 | 0 | 1.501007 | 4.120056 | 6.184233 | 2.43857 | 2.82391e-05 | 9.123807 | 8.51525e-05 |  | 0.0001139605 |  | 2.928659 | [17 empty] | 26.33827 | 0.05097926
1203 | 2021/11/26 17:02:05 | 9460.0413 | 5860.0003 | 1 | 2 | 0 | 0 | 0 | 0 | 1.500633 | 4.12074 | 6.183718 | 2.440652 | 2.82391e-05 | 9.132387 | 8.51525e-05 |  | 0.0001499876 | [19 empty] | 26.11193 | -0.04519582
1204 | 2021/11/26 17:02:10 | 9465.0413 | 5865.0003 | 1 | 2 | 0 | 0 | 0 | 0 | 1.5 | 4.121687 | 6.1825305 | 2.442736 | 2.82391e-05 | 9.140975 | 8.51525e-05 |  |  |  |  | 0.3454983 | [16 empty] | 26.47035 | 0.1213032
1205 | 2021/11/26 17:02:15 | 9470.0412 | 5870.0002 | 1 | 2 | 0 | 0 | 0 | 0 | 1.500374 | 4.122255 | 6.184924 | 2.444819 | 2.82391e-05 | 9.14956 | 8.51525e-05 |  | 0.0001609527 | [19 empty] | 26.1905 | 0.0252527
1206 | 2021/11/26 17:02:20 | 9475.0416 | 5875.0006 | 1 | 2 | 0 | 0 | 0 | 0 | 1.500137 | 4.12281 | 6.18478 | 2.446902 | 2.82391e-05 | 9.158146 | 8.51525e-05 |  | 0.0001633569 | [19 empty] | 26.33796 | 0.061028
1207 | 2021/11/26 17:02:25 | 9480.0413 | 5880.0003 | 1 | 2 | 0 | 0 | 0 | 0 | 1.500305 | 4.123497 | 6.186503 | 2.448984 | 2.82391e-05 | 9.166732 | 8.51525e-05 | [21 empty] | 26.31754 | 0.02543986
1208 | 2021/11/26 17:02:30 | 9485.0417 | 5885.0007 | 1 | 2 | 0 | 0 | 0 | 0 | 1.499741 | 4.124431 | 6.185578 | 2.451067 | 2.82391e-05 | 9.175323 | 8.51525e-05 |  | 0.0001300709 | [19 empty] | 26.35718 | -0.03661215
1209 | 2021/11/26 17:02:35 | 9490.0415 | 5890.0005 | 1 | 2 | 0 | 0 | 0 | 0 | 1.499359 | 4.12519 | 6.185141 | 2.453151 | 2.82391e-05 | 9.183917 | 8.51525e-05 |  |  |  | 2.954342 | [17 empty] | 26.32463 | -0.03535688
1210 | 2021/11/26 17:02:40 | 9495.0415 | 5895.0005 | 1 | 2 | 0 | 0 | 0 | 0 | 1.500435 | 4.125707 | 6.190355 | 2.455233 | 2.82391e-05 | 9.192506 | 8.51525e-05 |  | 0.0001043556 | [19 empty] | 26.3153 | -0.02604783
1211 | 2021/11/26 17:02:45 | 9500.0417 | 5900.0007 | 1 | 2 | 0 | 0 | 0 | 0 | 1.50061 | 4.126324 | 6.192003 | 2.457316 | 2.82391e-05 | 9.2011 | 8.51525e-05 | [21 empty] | 26.28071 | 0.03917277
1212 | 2021/11/26 17:02:50 | 9505.0416 | 5905.0006 | 1 | 2 | 0 | 0 | 0 | 0 | 1.500679 | 4.127131 | 6.193499 | 2.459398 | 2.82391e-05 | 9.209693 | 8.51525e-05 |  | 0.0001145451 | [19 empty] | 26.38072 | 0.04321575
1213 | 2021/11/26 17:02:55 | 9510.0419 | 5910.0009 | 1 | 2 | 0 | 0 | 0 | 0 | 1.500542 | 4.127766 | 6.193886 | 2.461482 | 2.82391e-05 | 9.218293 | 8.51525e-05 | [21 empty] | 26.26449 | -0.014171
1214 | 2021/11/26 17:03:00 | 9515.042 | 5915.001 | 1 | 2 | 0 | 0 | 0 | 0 | 1.500542 | 4.128234 | 6.194589 | 2.463564 | 2.82391e-05 | 9.226892 | 8.51525e-05 |  | 0.0001011822 | [19 empty] | 26.52106 | 0.01178086
1215 | 2021/11/26 17:03:05 | 9520.0418 | 5920.0008 | 1 | 2 | 0 | 0 | 0 | 0 | 1.499619 | 4.129111 | 6.192093 | 2.465647 | 2.82391e-05 | 9.235492 | 8.51525e-05 |  | 0.0001593288 | [19 empty] | 26.17317 | -0.06007254
1216 | 2021/11/26 17:03:10 | 9525.0421 | 5925.0011 | 1 | 2 | 0 | 0 | 0 | 0 | 1.49987 | 4.129812 | 6.194181 | 2.467731 | 2.82391e-05 | 9.244094 | 8.51525e-05 |  |  |  | 3.064811 | [17 empty] | 26.43664 | 0.09162307
1217 | 2021/11/26 17:03:15 | 9530.042 | 5930.001 | 1 | 2 | 0 | 0 | 0 | 0 | 1.499939 | 4.130172 | 6.195006 | 2.469813 | 2.82391e-05 | 9.252693 | 8.51525e-05 |  | 0.0001083511 | [19 empty] | 26.27728 | -0.07308841
1218 | 2021/11/26 17:03:20 | 9535.0413 | 5935.0003 | 1 | 2 | 0 | 0 | 0 | 0 | 1.500809 | 4.131007 | 6.199852 | 2.471895 | 2.82391e-05 | 9.261293 | 8.51525e-05 |  |  |  |  | 0.3273368 | [16 empty] | 26.36546 | -0.03410935
1219 | 2021/11/26 17:03:25 | 9540.0412 | 5940.0002 | 1 | 2 | 0 | 0 | 0 | 0 | 1.499252 | 4.13174 | 6.194519 | 2.473978 | 2.82391e-05 | 9.269898 | 8.51525e-05 |  | 0.0001659842 | [19 empty] | 26.40144 | 0.002384782
1220 | 2021/11/26 17:03:30 | 9545.0414 | 5945.0004 | 1 | 2 | 0 | 0 | 0 | 0 | 1.499886 | 4.132455 | 6.198211 | 2.476061 | 2.82391e-05 | 9.278504 | 8.51525e-05 |  | 0.0001874799 | [19 empty] | 26.27223 | 0.032897
1221 | 2021/11/26 17:03:35 | 9550.0415 | 5950.0005 | 1 | 2 | 0 | 0 | 0 | 0 | 1.5 | 4.132914 | 6.199371 | 2.478143 | 2.82391e-05 | 9.287113 | 8.51525e-05 | [21 empty] | 26.42752 | 0.02358675
1222 | 2021/11/26 17:03:40 | 9555.0417 | 5955.0007 | 1 | 2 | 0 | 0 | 0 | 0 | 1.500397 | 4.133487 | 6.201871 | 2.480227 | 2.82391e-05 | 9.295722 | 8.51525e-05 |  | 0.0001476234 | [19 empty] | 26.27158 | -0.03561139
1223 | 2021/11/26 17:03:45 | 9560.0415 | 5960.0005 | 1 | 2 | 0 | 0 | 0 | 0 | 1.500053 | 4.134267 | 6.20162 | 2.48231 | 2.82391e-05 | 9.304333 | 8.51525e-05 | [21 empty] | 26.50889 | -0.01627088
1224 | 2021/11/26 17:03:50 | 9565.0416 | 5965.0006 | 1 | 2 | 0 | 0 | 0 | 0 | 1.499557 | 4.135094 | 6.200809 | 2.484391 | 2.82391e-05 | 9.31294 | 8.51525e-05 |  | 0.0001145439 |  | 3.303929 | [17 empty] | 26.19586 | -0.06466627
1225 | 2021/11/26 17:03:55 | 9570.0415 | 5970.0005 | 1 | 2 | 0 | 0 | 0 | 0 | 1.499992 | 4.135389 | 6.20305 | 2.486475 | 2.82391e-05 | 9.321557 | 8.51525e-05 |  | 0.0001763658 | [19 empty] | 26.54574 | 0.1215589
1226 | 2021/11/26 17:04:00 | 9575.0417 | 5975.0007 | 1 | 2 | 0 | 0 | 0 | 0 | 1.500992 | 4.13605 | 6.208178 | 2.488558 | 2.82391e-05 | 9.330173 | 8.51525e-05 | [21 empty] | 26.24013 | -0.07769108
1227 | 2021/11/26 17:04:05 | 9580.0419 | 5980.0009 | 1 | 2 | 0 | 0 | 0 | 0 | 1.499634 | 4.136506 | 6.203245 | 2.490642 | 2.82391e-05 | 9.338791 | 8.51525e-05 |  | 9.956861e-05 | [19 empty] | 26.42332 | -0.001506209
1228 | 2021/11/26 17:04:10 | 9585.0418 | 5985.0008 | 1 | 2 | 0 | 0 | 0 | 0 | 1.500435 | 4.137382 | 6.207873 | 2.492724 | 2.82391e-05 | 9.347406 | 8.51525e-05 | [21 empty] | 26.33849 | -0.06572902
1229 | 2021/11/26 17:04:15 | 9590.0417 | 5990.0007 | 1 | 2 | 0 | 0 | 0 | 0 | 1.499847 | 4.137747 | 6.205987 | 2.494807 | 2.82391e-05 | 9.356023 | 8.51525e-05 |  | 0.0001395161 | [19 empty] | 26.51686 | 0.05848467
1230 | 2021/11/26 17:04:20 | 9595.0421 | 5995.0011 | 1 | 2 | 0 | 0 | 0 | 0 | 1.50032 | 4.138344 | 6.20884 | 2.49689 | 2.82391e-05 | 9.364644 | 8.51525e-05 |  | 0.0001171076 | [19 empty] | 26.21571 | -0.07898033
1231 | 2021/11/26 17:04:25 | 9600.0421 | 6000.0011 | 1 | 2 | 0 | 0 | 0 | 0 | 1.500099 | 4.139052 | 6.208988 | 2.498972 | 2.82391e-05 | 9.37326 | 8.51525e-05 | [21 empty] | 26.63408 | 0.1193857
1232 | 2021/11/26 17:04:30 | 9605.0411 | 6005.0001 | 1 | 2 | 0 | 0 | 0 | 0 | 1.499802 | 4.139444 | 6.208346 | 2.501054 | 2.82391e-05 | 9.381879 | 8.51525e-05 |  | 0.0001377109 |  | 3.434115 | [17 empty] | 26.28383 | 0.03253281
1233 | 2021/11/26 17:04:35 | 9610.0414 | 6010.0004 | 1 | 2 | 0 | 0 | 0 | 0 | 1.499397 | 4.140157 | 6.207739 | 2.503137 | 2.82391e-05 | 9.390501 | 8.51525e-05 | [21 empty] | 26.36909 | 0.0317055
1234 | 2021/11/26 17:04:40 | 9615.0413 | 6015.0003 | 1 | 2 | 0 | 0 | 0 | 0 | 1.499794 | 4.140799 | 6.210345 | 2.50522 | 2.82391e-05 | 9.399124 | 8.51525e-05 |  | 9.319406e-05 | [19 empty] | 26.65447 | 0.1566821
1235 | 2021/11/26 17:04:45 | 9620.0415 | 6020.0005 | 1 | 2 | 0 | 0 | 0 | 0 | 1.501045 | 4.141526 | 6.216617 | 2.507303 | 2.82391e-05 | 9.407749 | 8.51525e-05 |  |  |  |  | 0.2914517 | [16 empty] | 26.41025 | 0.06354034
1236 | 2021/11/26 17:04:50 | 9625.0414 | 6025.0004 | 1 | 2 | 0 | 0 | 0 | 0 | 1.499557 | 4.141539 | 6.210474 | 2.509385 | 2.82391e-05 | 9.416376 | 8.51525e-05 |  | 0.0001102491 | [19 empty] | 26.16472 | -0.0552541
1237 | 2021/11/26 17:04:55 | 9630.0415 | 6030.0005 | 1 | 2 | 0 | 0 | 0 | 0 | 1.500725 | 4.142242 | 6.216366 | 2.511469 | 2.82391e-05 | 9.425007 | 8.51525e-05 | [21 empty] | 26.40259 | 0.01975477
1238 | 2021/11/26 17:05:00 | 9635.0415 | 6035.0005 | 1 | 2 | 0 | 0 | 0 | 0 | 1.498817 | 4.143055 | 6.209681 | 2.513551 | 2.82391e-05 | 9.433631 | 8.51525e-05 | [21 empty] | 26.61197 | 0.1040602
1239 | 2021/11/26 17:05:05 | 9640.0416 | 6040.0006 | 1 | 2 | 0 | 0 | 0 | 0 | 1.500572 | 4.143476 | 6.217584 | 2.515634 | 2.82391e-05 | 9.442262 | 8.51525e-05 |  | 7.332917e-05 | [19 empty] | 26.25055 | -0.07274151
1240 | 2021/11/26 17:05:10 | 9645.0419 | 6045.0009 | 1 | 2 | 0 | 0 | 0 | 0 | 1.500046 | 4.143877 | 6.216006 | 2.517718 | 2.82391e-05 | 9.450896 | 8.51525e-05 | [21 empty] | 26.40625 | 0.01762092
1241 | 2021/11/26 17:05:15 | 9650.0418 | 6050.0008 | 1 | 2 | 0 | 0 | 0 | 0 | 1.500137 | 4.144224 | 6.216904 | 2.519799 | 2.82391e-05 | 9.459523 | 8.51525e-05 |  | 8.447327e-05 |  | 3.750331 | [17 empty] | 26.54089 | 0.06264448
1242 | 2021/11/26 17:05:20 | 9655.0418 | 6055.0008 | 1 | 2 | 0 | 0 | 0 | 0 | 1.499794 | 4.145175 | 6.216909 | 2.521883 | 2.82391e-05 | 9.468162 | 8.51525e-05 | [21 empty] | 26.21486 | -0.07555902
1243 | 2021/11/26 17:05:25 | 9660.0418 | 6060.0008 | 1 | 2 | 0 | 0 | 0 | 0 | 1.50045 | 4.145727 | 6.220456 | 2.523965 | 2.82391e-05 | 9.476791 | 8.51525e-05 |  | 0.0001162567 | [19 empty] | 26.35556 | -0.02248585
1244 | 2021/11/26 17:05:30 | 9665.0418 | 6065.0008 | 1 | 2 | 0 | 0 | 0 | 0 | 1.499908 | 4.145857 | 6.218404 | 2.526048 | 2.82391e-05 | 9.485427 | 8.51525e-05 | [21 empty] | 26.60156 | 0.08042812
1245 | 2021/11/26 17:05:35 | 9670.042 | 6070.001 | 1 | 2 | 0 | 0 | 0 | 0 | 1.500519 | 4.146456 | 6.221836 | 2.528132 | 2.82391e-05 | 9.494065 | 8.51525e-05 |  | 7.855546e-05 | [19 empty] | 26.29091 | -0.05212545
1246 | 2021/11/26 17:05:40 | 9675.0422 | 6075.0012 | 1 | 2 | 0 | 0 | 0 | 0 | 1.500084 | 4.147299 | 6.221297 | 2.530214 | 2.82391e-05 | 9.5027 | 8.51525e-05 | [21 empty] | 26.26761 | -0.1235443
1247 | 2021/11/26 17:05:45 | 9680.0414 | 6080.0004 | 1 | 2 | 0 | 0 | 0 | 0 | 1.500465 | 4.147362 | 6.222972 | 2.532297 | 2.82391e-05 | 9.511339 | 8.51525e-05 |  | 0.0001258419 | [19 empty] | 26.33938 | -0.07484794
1248 | 2021/11/26 17:05:50 | 9685.0414 | 6085.0004 | 1 | 2 | 0 | 0 | 0 | 0 | 1.499367 | 4.148063 | 6.219469 | 2.534379 | 2.82391e-05 | 9.519975 | 8.51525e-05 | [21 empty] | 26.50119 | 0.07913113
1249 | 2021/11/26 17:05:55 | 9690.0415 | 6090.0005 | 1 | 2 | 0 | 0 | 0 | 0 | 1.5 | 4.148619 | 6.2229285 | 2.536462 | 2.82391e-05 | 9.528617 | 8.51525e-05 |  | 0.0001114381 | [19 empty] | 26.61347 | 0.1111984
1250 | 2021/11/26 17:06:00 | 9695.0413 | 6095.0003 | 1 | 2 | 0 | 0 | 0 | 0 | 1.500069 | 4.149093 | 6.223926 | 2.538544 | 2.82391e-05 | 9.537255 | 8.51525e-05 | [21 empty] | 26.48936 | 0.07566988
1251 | 2021/11/26 17:06:05 | 9700.0414 | 6100.0004 | 1 | 2 | 0 | 0 | 0 | 0 | 1.499886 | 4.149613 | 6.223946 | 2.540627 | 2.82391e-05 | 9.545896 | 8.51525e-05 |  | 7.5706e-05 | [19 empty] | 26.18939 | -0.07123351
1252 | 2021/11/26 17:06:10 | 9705.0414 | 6105.0004 | 1 | 2 | 0 | 0 | 0 | 0 | 1.500191 | 4.149956 | 6.225727 | 2.542709 | 2.82391e-05 | 9.554539 | 8.51525e-05 |  | 0.0004224422 |  | 4.213459 | [17 empty] | 26.50323 | 0.03289104
1253 | 2021/11/26 17:06:15 | 9710.0415 | 6110.0005 | 1 | 2 | 0 | 0 | 0 | 0 | 1.500504 | 4.150458 | 6.227779 | 2.544792 | 2.82391e-05 | 9.563184 | 8.51525e-05 | [21 empty] | 26.50269 | 0.07708669
1254 | 2021/11/26 17:06:20 | 9715.0416 | 6115.0006 | 1 | 2 | 0 | 0 | 0 | 0 | 1.500252 | 4.150923 | 6.227431 | 2.546876 | 2.82391e-05 | 9.571831 | 8.51525e-05 | [21 empty] | 26.24722 | -0.07805586
1255 | 2021/11/26 17:06:25 | 9720.0417 | 6120.0007 | 1 | 2 | 0 | 0 | 0 | 0 | 1.499939 | 4.151085 | 6.226374 | 2.548959 | 2.82391e-05 | 9.580479 | 8.51525e-05 |  | 7.83961e-05 |  |  | 0.240465 | [16 empty] | 26.31981 | -0.04403055
1256 | 2021/11/26 17:06:30 | 9725.0418 | 6125.0008 | 1 | 2 | 0 | 0 | 0 | 0 | 1.499649 | 4.151629 | 6.225986 | 2.551042 | 2.82391e-05 | 9.589125 | 8.51525e-05 | [21 empty] | 26.56388 | 0.04304707
1257 | 2021/11/26 17:06:35 | 9730.0418 | 6130.0008 | 1 | 2 | 0 | 0 | 0 | 0 | 1.500648 | 4.152362 | 6.231234 | 2.553124 | 2.82391e-05 | 9.597773 | 8.51525e-05 |  | 6.35314e-05 | [19 empty] | 26.46414 | -0.008692741
1258 | 2021/11/26 17:06:40 | 9735.0418 | 6135.0008 | 1 | 2 | 0 | 0 | 0 | 0 | 1.500145 | 4.152657 | 6.229588 | 2.555207 | 2.82391e-05 | 9.606418 | 8.51525e-05 | [21 empty] | 26.3836 | -0.02284706
1259 | 2021/11/26 17:06:45 | 9740.042 | 6140.001 | 1 | 2 | 0 | 0 | 0 | 0 | 1.500084 | 4.152936 | 6.229753 | 2.55729 | 2.82391e-05 | 9.61507 | 8.51525e-05 |  | 9.333705e-05 | [19 empty] | 26.29596 | 0.02258718
1260 | 2021/11/26 17:06:50 | 9745.0412 | 6145.0002 | 1 | 2 | 0 | 0 | 0 | 0 | 1.500252 | 4.153295 | 6.230989 | 2.559371 | 2.82391e-05 | 9.623716 | 8.51525e-05 | [21 empty] | 26.22281 | -0.06502748
1261 | 2021/11/26 17:06:55 | 9750.0413 | 6150.0003 | 1 | 2 | 0 | 0 | 0 | 0 | 1.500282 | 4.153992 | 6.232159 | 2.561455 | 2.82391e-05 | 9.632368 | 8.51525e-05 | [21 empty] | 26.13267 | -0.1331431
1262 | 2021/11/26 17:07:00 | 9755.0414 | 6155.0004 | 1 | 2 | 0 | 0 | 0 | 0 | 1.5009 | 4.154243 | 6.235103 | 2.563538 | 2.82391e-05 | 9.641023 | 8.51525e-05 |  | 3.959122e-05 | [19 empty] | 26.20638 | -0.08984089
1263 | 2021/11/26 17:07:05 | 9760.0413 | 6160.0003 | 1 | 2 | 0 | 0 | 0 | 0 | 1.501015 | 4.154679 | 6.236235 | 2.565621 | 2.82391e-05 | 9.649676 | 8.51525e-05 |  | 0.0001140353 |  | 4.790407 | [17 empty] | 26.28125 | 0.02559841
1264 | 2021/11/26 17:07:10 | 9765.0413 | 6165.0003 | 1 | 2 | 0 | 0 | 0 | 0 | 1.500427 | 4.155105 | 6.234432 | 2.567704 | 2.82391e-05 | 9.658334 | 8.51525e-05 | [21 empty] | 26.43749 | 0.06433368
1265 | 2021/11/26 17:07:15 | 9770.0416 | 6170.0006 | 1 | 2 | 0 | 0 | 0 | 0 | 1.5 | 4.155449 | 6.2331735 | 2.569788 | 2.82391e-05 | 9.666989 | 8.51525e-05 | [21 empty] | 26.56977 | 0.08405924
1266 | 2021/11/26 17:07:20 | 9775.0414 | 6175.0004 | 1 | 2 | 0 | 0 | 0 | 0 | 1.499901 | 4.155886 | 6.233418 | 2.571869 | 2.82391e-05 | 9.675638 | 8.51525e-05 |  | 5.136203e-05 | [19 empty] | 26.40371 | -0.05158901
1267 | 2021/11/26 17:07:25 | 9780.0417 | 6180.0007 | 1 | 2 | 0 | 0 | 0 | 0 | 1.50058 | 4.156253 | 6.23679 | 2.573952 | 2.82391e-05 | 9.684296 | 8.51525e-05 | [21 empty] | 26.16191 | -0.1182705
1268 | 2021/11/26 17:07:30 | 9785.0416 | 6185.0006 | 1 | 2 | 0 | 0 | 0 | 0 | 1.499542 | 4.156822 | 6.233329 | 2.576035 | 2.82391e-05 | 9.692956 | 8.51525e-05 |  | 4.662749e-05 | [19 empty] | 26.22959 | -0.0665462
1269 | 2021/11/26 17:07:35 | 9790.0417 | 6190.0007 | 1 | 2 | 0 | 0 | 0 | 0 | 1.500427 | 4.157253 | 6.237655 | 2.578117 | 2.82391e-05 | 9.701612 | 8.51525e-05 | [21 empty] | 26.29684 | 0.04196763
1270 | 2021/11/26 17:07:40 | 9795.0417 | 6195.0007 | 1 | 2 | 0 | 0 | 0 | 0 | 1.500572 | 4.157383 | 6.238453 | 2.580201 | 2.82391e-05 | 9.710275 | 8.51525e-05 |  | 0.0001655909 | [19 empty] | 26.55367 | 0.1280975
1271 | 2021/11/26 17:07:45 | 9800.0418 | 6200.0008 | 1 | 2 | 0 | 0 | 0 | 0 | 1.500214 | 4.157762 | 6.237533 | 2.582283 | 2.82391e-05 | 9.71893 | 8.51525e-05 | [21 empty] | 26.21595 | -0.05078197
1272 | 2021/11/26 17:07:50 | 9805.0418 | 6205.0008 | 1 | 2 | 0 | 0 | 0 | 0 | 1.499886 | 4.158352 | 6.237054 | 2.584367 | 2.82391e-05 | 9.727596 | 8.51525e-05 |  | 7.491079e-05 | [19 empty] | 26.56357 | 0.02963483
1273 | 2021/11/26 17:07:55 | 9810.0418 | 6210.0008 | 1 | 2 | 0 | 0 | 0 | 0 | 1.500793 | 4.158772 | 6.241456 | 2.58645 | 2.82391e-05 | 9.736259 | 8.51525e-05 | [21 empty] | 26.16472 | -0.1056868
1274 | 2021/11/26 17:08:00 | 9815.0419 | 6215.0009 | 1 | 2 | 0 | 0 | 0 | 0 | 1.49913 | 4.159069 | 6.234985 | 2.588533 | 2.82391e-05 | 9.744921 | 8.51525e-05 |  | 0.0001164369 | [19 empty] | 26.56357 | 0.03824592
1275 | 2021/11/26 17:08:05 | 9820.0413 | 6220.0003 | 1 | 2 | 0 | 0 | 0 | 0 | 1.500504 | 4.159427 | 6.241237 | 2.590616 | 2.82391e-05 | 9.753582 | 8.51525e-05 | [21 empty] | 26.25258 | -0.09381413
1276 | 2021/11/26 17:08:10 | 9825.0414 | 6225.0004 | 1 | 2 | 0 | 0 | 0 | 0 | 1.500282 | 4.159858 | 6.24096 | 2.592698 | 2.82391e-05 | 9.762245 | 8.51525e-05 |  | 4.409525e-05 |  | 5.482248 | [17 empty] | 26.31638 | -0.05569696
1277 | 2021/11/26 17:08:15 | 9830.0413 | 6230.0003 | 1 | 2 | 0 | 0 | 0 | 0 | 1.5 | 4.160117 | 6.2401755 | 2.594782 | 2.82391e-05 | 9.770912 | 8.51525e-05 | [21 empty] | 26.52448 | 0.04926026
1278 | 2021/11/26 17:08:20 | 9835.0413 | 6235.0003 | 1 | 2 | 0 | 0 | 0 | 0 | 1.499184 | 4.16043 | 6.23725 | 2.596864 | 2.82391e-05 | 9.779573 | 8.51525e-05 | [21 empty] | 26.23186 | -0.09337246
1279 | 2021/11/26 17:08:25 | 9840.0413 | 6240.0003 | 1 | 2 | 0 | 0 | 0 | 0 | 1.50116 | 4.160959 | 6.246265 | 2.598947 | 2.82391e-05 | 9.78824 | 8.51525e-05 |  | 6.425056e-05 |  |  | 0 | [16 empty] | 26.37597 | 0.01134038
1280 | 2021/11/26 17:08:30 | 9845.0415 | 6245.0005 | 1 | 2 | 0 | 0 | 0 | 0 | 1.50045 | 4.161274 | 6.243784 | 2.60103 | 2.82391e-05 | 9.796906 | 8.51525e-05 |  |  |  |  | 0.1918117 | [16 empty] | 26.61936 | 0.08236587
1281 | 2021/11/26 17:08:35 | 9850.0415 | 6250.0005 | 1 | 2 | 0 | 0 | 0 | 0 | 1.500397 | 4.161475 | 6.243865 | 2.603113 | 2.82391e-05 | 9.805579 | 8.51525e-05 |  | 7.483114e-05 | [19 empty] | 26.40059 | -0.06132662
1282 | 2021/11/26 17:08:40 | 9855.0416 | 6255.0006 | 1 | 2 | 0 | 0 | 0 | 0 | 1.499947 | 4.161901 | 6.242631 | 2.605196 | 2.82391e-05 | 9.814245 | 8.51525e-05 | [21 empty] | 26.16072 | -0.1205844
1283 | 2021/11/26 17:08:45 | 9860.0417 | 6260.0007 | 1 | 2 | 0 | 0 | 0 | 0 | 1.499657 | 4.162166 | 6.241821 | 2.607279 | 2.82391e-05 | 9.822915 | 8.51525e-05 | [21 empty] | 26.53554 | 0.02754748
1284 | 2021/11/26 17:08:50 | 9865.0417 | 6265.0007 | 1 | 2 | 0 | 0 | 0 | 0 | 1.500542 | 4.162664 | 6.246252 | 2.609362 | 2.82391e-05 | 9.831585 | 8.51525e-05 |  | 4.710127e-05 | [19 empty] | 26.43996 | -0.0352782
1285 | 2021/11/26 17:08:55 | 9870.0417 | 6270.0007 | 1 | 2 | 0 | 0 | 0 | 0 | 1.499947 | 4.162963 | 6.244224 | 2.611445 | 2.82391e-05 | 9.840258 | 8.51525e-05 | [21 empty] | 26.19896 | -0.1159775
1286 | 2021/11/26 17:09:00 | 9875.0417 | 6275.0007 | 1 | 2 | 0 | 0 | 0 | 0 | 1.499992 | 4.163068 | 6.244569 | 2.613528 | 2.82391e-05 | 9.848927 | 8.51525e-05 |  | 3.31093e-05 | [19 empty] | 26.41592 | -0.03738046
1287 | 2021/11/26 17:09:05 | 9880.042 | 6280.001 | 1 | 2 | 0 | 0 | 0 | 0 | 1.500702 | 4.163694 | 6.248464 | 2.615612 | 2.82391e-05 | 9.857605 | 8.51525e-05 | [21 empty] | 26.41623 | -0.02736032
1288 | 2021/11/26 17:09:10 | 9885.0421 | 6285.0011 | 1 | 2 | 0 | 0 | 0 | 0 | 1.500343 | 4.164116 | 6.247602 | 2.617696 | 2.82391e-05 | 9.866282 | 8.51525e-05 |  | 0.000101027 | [19 empty] | 26.19844 | -0.1309979
1289 | 2021/11/26 17:09:15 | 9890.0412 | 6290.0002 | 1 | 2 | 0 | 0 | 0 | 0 | 1.500069 | 4.164329 | 6.246781 | 2.619778 | 2.82391e-05 | 9.874951 | 8.51525e-05 | [21 empty] | 26.49892 | -0.02576411
1290 | 2021/11/26 17:09:20 | 9895.0412 | 6295.0002 | 1 | 2 | 0 | 0 | 0 | 0 | 1.500214 | 4.164644 | 6.247857 | 2.62186 | 2.82391e-05 | 9.883624 | 8.51525e-05 |  |  |  | 5.87712 | [17 empty] | 26.47145 | -0.01302898
1291 | 2021/11/26 17:09:25 | 9900.0415 | 6300.0005 | 1 | 2 | 0 | 0 | 0 | 0 | 1.500702 | 4.165288 | 6.250856 | 2.623944 | 2.82391e-05 | 9.892304 | 8.51525e-05 |  | 7.072683e-05 | [19 empty] | 26.16781 | -0.1183683
1292 | 2021/11/26 17:09:30 | 9905.0413 | 6305.0003 | 1 | 2 | 0 | 0 | 0 | 0 | 1.499908 | 4.165351 | 6.247643 | 2.626026 | 2.82391e-05 | 9.900975 | 8.51525e-05 | [21 empty] | 26.55733 | 0.02381682
1293 | 2021/11/26 17:09:35 | 9910.0414 | 6310.0004 | 1 | 2 | 0 | 0 | 0 | 0 | 1.499886 | 4.165771 | 6.248182 | 2.62811 | 2.82391e-05 | 9.909657 | 8.51525e-05 |  | 6.076523e-05 | [19 empty] | 26.23698 | -0.07488787
1294 | 2021/11/26 17:09:40 | 9915.0415 | 6315.0005 | 1 | 2 | 0 | 0 | 0 | 0 | 1.500305 | 4.166232 | 6.250619 | 2.630193 | 2.82391e-05 | 9.918336 | 8.51525e-05 | [21 empty] | 26.51031 | 0.04590273
1295 | 2021/11/26 17:09:45 | 9920.0416 | 6320.0006 | 1 | 2 | 0 | 0 | 0 | 0 | 1.500267 | 4.166565 | 6.25096 | 2.632276 | 2.82391e-05 | 9.927013 | 8.51525e-05 |  | 7.160085e-05 | [19 empty] | 26.23895 | 0.009477139
1296 | 2021/11/26 17:09:50 | 9925.0415 | 6325.0005 | 1 | 2 | 0 | 0 | 0 | 0 | 1.500214 | 4.166917 | 6.251267 | 2.634358 | 2.82391e-05 | 9.935689 | 8.51525e-05 | [21 empty] | 26.54747 | 0.06680906
1297 | 2021/11/26 17:09:55 | 9930.0418 | 6330.0008 | 1 | 2 | 0 | 0 | 0 | 0 | 1.501175 | 4.166975 | 6.255359 | 2.636442 | 2.82391e-05 | 9.944372 | 8.51525e-05 |  | 0.0001042236 | [19 empty] | 26.13806 | -0.1272309
1298 | 2021/11/26 17:10:00 | 9935.0418 | 6335.0008 | 1 | 2 | 0 | 0 | 0 | 0 | 1.500626 | 4.167688 | 6.254141 | 2.638526 | 2.82391e-05 | 9.953057 | 8.51525e-05 | [21 empty] | 26.58289 | 0.02429128
1299 | 2021/11/26 17:10:05 | 9940.0419 | 6340.0009 | 1 | 2 | 0 | 0 | 0 | 0 | 1.500175 | 4.167911 | 6.252596 | 2.640609 | 2.82391e-05 | 9.961738 | 8.51525e-05 | [21 empty] | 26.13752 | -0.05751133
1300 | 2021/11/26 17:10:10 | 9945.0419 | 6345.0009 | 1 | 2 | 0 | 0 | 0 | 0 | 1.50032 | 4.16831 | 6.253799 | 2.642692 | 2.82391e-05 | 9.97042 | 8.51525e-05 |  | 7.981993e-05 | [19 empty] | 26.535 | 0.07486582
1301 | 2021/11/26 17:10:15 | 9950.0419 | 6350.0009 | 1 | 2 | 0 | 0 | 0 | 0 | 1.500084 | 4.168322 | 6.252833 | 2.644775 | 2.82391e-05 | 9.979103 | 8.51525e-05 | [21 empty] | 26.23505 | 0.01950681
1302 | 2021/11/26 17:10:20 | 9955.0419 | 6355.0009 | 1 | 2 | 0 | 0 | 0 | 0 | 1.49942 | 4.169138 | 6.251289 | 2.646858 | 2.82391e-05 | 9.987788 | 8.51525e-05 |  | 8.898879e-05 | [19 empty] | 26.43205 | 0.04251957
1303 | 2021/11/26 17:10:25 | 9960.0411 | 6360.0001 | 1 | 2 | 0 | 0 | 0 | 0 | 1.500557 | 4.169322 | 6.256305 | 2.64894 | 2.82391e-05 | 9.996466 | 8.51525e-05 | [21 empty] | 26.48763 | 0.06442249
1304 | 2021/11/26 17:10:30 | 9965.0411 | 6365.0001 | 1 | 2 | 0 | 0 | 0 | 0 | 1.500252 | 4.169569 | 6.255404 | 2.651024 | 2.82391e-05 | 10.00515 | 8.51525e-05 |  | 8.894519e-05 |  | 5.75711 | 0 | [16 empty] | 26.16157 | -0.06230712
1305 | 2021/11/26 17:10:35 | 9970.0415 | 6370.0005 | 1 | 2 | 0 | 0 | 0 | 0 | 1.499489 | 4.169878 | 6.252686 | 2.653106 | 2.82391e-05 | 10.01384 | 8.51525e-05 | [21 empty] | 26.56107 | 0.07558465
1306 | 2021/11/26 17:10:40 | 9975.0414 | 6375.0004 | 1 | 2 | 0 | 0 | 0 | 0 | 1.500267 | 4.170468 | 6.256816 | 2.655189 | 2.82391e-05 | 10.02252 | 8.51525e-05 | [21 empty] | 26.25116 | -0.08212805
1307 | 2021/11/26 17:10:45 | 9980.0415 | 6380.0005 | 1 | 2 | 0 | 0 | 0 | 0 | 1.499924 | 4.170516 | 6.255457 | 2.657273 | 2.82391e-05 | 10.03121 | 8.51525e-05 |  | 8.162679e-05 | [19 empty] | 26.42247 | -0.04127622
1308 | 2021/11/26 17:10:50 | 9985.0416 | 6385.0006 | 1 | 2 | 0 | 0 | 0 | 0 | 1.500214 | 4.170873 | 6.257202 | 2.659357 | 2.82391e-05 | 10.03991 | 8.51525e-05 | [21 empty] | 26.40829 | -0.02994835
1309 | 2021/11/26 17:10:55 | 9990.0414 | 6390.0004 | 1 | 2 | 0 | 0 | 0 | 0 | 1.50016 | 4.171524 | 6.257953 | 2.661439 | 2.82391e-05 | 10.04859 | 8.51525e-05 |  | 3.777616e-05 |  |  | 0.1691349 | [16 empty] | 26.21744 | -0.09587884
1310 | 2021/11/26 17:11:00 | 9995.0414 | 6395.0004 | 1 | 2 | 0 | 0 | 0 | 0 | 1.499489 | 4.171815 | 6.255591 | 2.663523 | 2.82391e-05 | 10.05728 | 8.51525e-05 | [21 empty] | 26.5367 | 0.04525542
1311 | 2021/11/26 17:11:05 | 10000.0417 | 6400.0007 | 1 | 2 | 0 | 0 | 0 | 0 | 1.49971 | 4.171818 | 6.256517 | 2.665606 | 2.82391e-05 | 10.06597 | 8.51525e-05 | [21 empty] | 26.27189 | -0.08628428
1312 | 2021/11/26 17:11:10 | 10005.0417 | 6405.0007 | 1 | 2 | 0 | 0 | 0 | 0 | 1.49958 | 4.17254 | 6.257058 | 2.667688 | 2.82391e-05 | 10.07466 | 8.51525e-05 |  | 6.74818e-05 | [19 empty] | 26.33345 | -0.01668453
1313 | 2021/11/26 17:11:15 | 10010.0418 | 6410.0008 | 1 | 2 | 0 | 0 | 0 | 0 | 1.501007 | 4.173102 | 6.263855 | 2.66977 | 2.82391e-05 | 10.08335 | 8.51525e-05 | [21 empty] | 26.47692 | 0.09072125
1314 | 2021/11/26 17:11:20 | 10015.0419 | 6415.0009 | 1 | 2 | 0 | 0 | 0 | 0 | 1.501068 | 4.173374 | 6.264518 | 2.671854 | 2.82391e-05 | 10.09205 | 8.51525e-05 |  | 5.405672e-05 | [19 empty] | 26.29112 | -0.01966
1315 | 2021/11/26 17:11:25 | 10020.0419 | 6420.0009 | 1 | 2 | 0 | 0 | 0 | 0 | 1.501213 | 4.173595 | 6.265455 | 2.673937 | 2.82391e-05 | 10.10074 | 8.51525e-05 | [21 empty] | 26.57181 | 0.1141965
1316 | 2021/11/26 17:11:30 | 10025.0419 | 6425.0009 | 1 | 2 | 0 | 0 | 0 | 0 | 1.501228 | 4.17378 | 6.265795 | 2.67602 | 2.82391e-05 | 10.10943 | 8.51525e-05 |  | 8.971964e-05 | [19 empty] | 26.20187 | -0.05410969
1317 | 2021/11/26 17:11:35 | 10030.042 | 6430.001 | 1 | 2 | 0 | 0 | 0 | 0 | 1.501259 | 4.174363 | 6.2668 | 2.678103 | 2.82391e-05 | 10.11813 | 8.51525e-05 | [21 empty] | 26.57377 | 0.06838381
1318 | 2021/11/26 17:11:40 | 10035.0412 | 6435.0002 | 1 | 2 | 0 | 0 | 0 | 0 | 1.500336 | 4.174636 | 6.263357 | 2.680186 | 2.82391e-05 | 10.12682 | 8.51525e-05 |  |  |  | 5.792703 | [17 empty] | 26.35837 | -0.02798498
1319 | 2021/11/26 17:11:45 | 10040.0414 | 6440.0004 | 1 | 2 | 0 | 0 | 0 | 0 | 1.499779 | 4.174857 | 6.261363 | 2.682269 | 2.82391e-05 | 10.13552 | 8.51525e-05 |  | 6.385277e-05 | [19 empty] | 26.41453 | -0.06075859
1320 | 2021/11/26 17:11:50 | 10045.0415 | 6445.0005 | 1 | 2 | 0 | 0 | 0 | 0 | 1.499397 | 4.175516 | 6.260756 | 2.684352 | 2.82391e-05 | 10.14422 | 8.51525e-05 | [21 empty] | 26.5936 | -0.01390398
1321 | 2021/11/26 17:11:55 | 10050.0415 | 6450.0005 | 1 | 2 | 0 | 0 | 0 | 0 | 1.500397 | 4.175811 | 6.265374 | 2.686434 | 2.82391e-05 | 10.15291 | 8.51525e-05 |  | 8.745452e-05 | [19 empty] | 26.31381 | -0.1149744
1322 | 2021/11/26 17:12:00 | 10055.0413 | 6455.0003 | 1 | 2 | 0 | 0 | 0 | 0 | 1.500046 | 4.175855 | 6.263975 | 2.688517 | 2.82391e-05 | 10.16161 | 8.51525e-05 | [21 empty] | 26.63299 | 0.004426837
1323 | 2021/11/26 17:12:05 | 10060.0414 | 6460.0004 | 1 | 2 | 0 | 0 | 0 | 0 | 1.500519 | 4.176445 | 6.266835 | 2.6906 | 2.82391e-05 | 10.17031 | 8.51525e-05 |  | 7.381246e-05 | [19 empty] | 26.60716 | -0.02608359
1324 | 2021/11/26 17:12:10 | 10065.0415 | 6465.0005 | 1 | 2 | 0 | 0 | 0 | 0 | 1.500793 | 4.176863 | 6.268607 | 2.692683 | 2.82391e-05 | 10.17901 | 8.51525e-05 | [21 empty] | 26.33388 | -0.1147062
1325 | 2021/11/26 17:12:15 | 10070.0418 | 6470.0008 | 1 | 2 | 0 | 0 | 0 | 0 | 1.50061 | 4.177195 | 6.268341 | 2.694767 | 2.82391e-05 | 10.18771 | 8.51525e-05 | [21 empty] | 26.54659 | -0.04984617
1326 | 2021/11/26 17:12:20 | 10075.0417 | 6475.0007 | 1 | 2 | 0 | 0 | 0 | 0 | 1.499504 | 4.17742 | 6.264058 | 2.69685 | 2.82391e-05 | 10.19641 | 8.51525e-05 |  | 9.227223e-05 | [19 empty] | 26.65252 | 0.01949012
1327 | 2021/11/26 17:12:25 | 10080.0419 | 6480.0009 | 1 | 2 | 0 | 0 | 0 | 0 | 1.499184 | 4.177893 | 6.26343 | 2.698934 | 2.82391e-05 | 10.20512 | 8.51525e-05 | [21 empty] | 26.33141 | -0.1079702
1328 | 2021/11/26 17:12:30 | 10085.0417 | 6485.0007 | 1 | 2 | 0 | 0 | 0 | 0 | 1.50061 | 4.17837 | 6.270104 | 2.701016 | 2.82391e-05 | 10.21382 | 8.51525e-05 |  | 7.333039e-05 | [19 empty] | 26.50743 | -0.06483436
1329 | 2021/11/26 17:12:35 | 10090.0418 | 6490.0008 | 1 | 2 | 0 | 0 | 0 | 0 | 1.50016 | 4.178853 | 6.268948 | 2.703098 | 2.82391e-05 | 10.22252 | 8.51525e-05 | [21 empty] | 26.68173 | 0.0272131
1330 | 2021/11/26 17:12:40 | 10095.0418 | 6495.0008 | 1 | 2 | 0 | 0 | 0 | 0 | 1.500191 | 4.179085 | 6.269426 | 2.705182 | 2.82391e-05 | 10.23123 | 8.51525e-05 |  | 4.639001e-05 | [19 empty] | 26.3774 | -0.06668806
1331 | 2021/11/26 17:12:45 | 10100.0418 | 6500.0008 | 1 | 2 | 0 | 0 | 0 | 0 | 1.500069 | 4.179314 | 6.269259 | 2.707265 | 2.82391e-05 | 10.23993 | 8.51525e-05 | [21 empty] | 26.41904 | -0.06695628
1332 | 2021/11/26 17:12:50 | 10105.0421 | 6505.0011 | 1 | 2 | 0 | 0 | 0 | 0 | 1.500137 | 4.17991 | 6.270438 | 2.709348 | 2.82391e-05 | 10.24864 | 8.51525e-05 |  |  |  | 5.634612 | [17 empty] | 26.6492 | 0.07672012
1333 | 2021/11/26 17:12:55 | 10110.042 | 6510.001 | 1 | 2 | 0 | 0 | 0 | 0 | 1.50058 | 4.180308 | 6.272887 | 2.711431 | 2.82391e-05 | 10.25735 | 8.51525e-05 |  | 5.294328e-05 |  |  | 0 | [16 empty] | 26.38048 | -0.04871905
1334 | 2021/11/26 17:13:00 | 10115.0412 | 6515.0002 | 1 | 2 | 0 | 0 | 0 | 0 | 1.500664 | 4.180682 | 6.273799 | 2.713514 | 2.82391e-05 | 10.26606 | 8.51525e-05 |  | 0.0001869805 | [19 empty] | 26.56784 | -0.0456804
1335 | 2021/11/26 17:13:05 | 10120.0413 | 6520.0003 | 1 | 2 | 0 | 0 | 0 | 0 | 1.500282 | 4.181148 | 6.272901 | 2.715596 | 2.82391e-05 | 10.27476 | 8.51525e-05 | [21 empty] | 26.62506 | 0.0001686811
1336 | 2021/11/26 17:13:10 | 10125.0415 | 6525.0005 | 1 | 2 | 0 | 0 | 0 | 0 | 1.500557 | 4.181583 | 6.274704 | 2.71768 | 2.82391e-05 | 10.28347 | 8.51525e-05 |  |  |  |  | 0.178231 | [16 empty] | 26.30564 | -0.115146
1337 | 2021/11/26 17:13:15 | 10130.0413 | 6530.0003 | 1 | 2 | 0 | 0 | 0 | 0 | 1.499779 | 4.181984 | 6.272052 | 2.719762 | 2.82391e-05 | 10.29218 | 8.51525e-05 |  | 8.531179e-05 | [19 empty] | 26.68484 | 0.04749775
1338 | 2021/11/26 17:13:20 | 10135.0417 | 6535.0007 | 1 | 2 | 0 | 0 | 0 | 0 | 1.50016 | 4.182395 | 6.274262 | 2.721845 | 2.82391e-05 | 10.30089 | 8.51525e-05 | [21 empty] | 26.4901 | -0.06530583
1339 | 2021/11/26 17:13:25 | 10140.0417 | 6540.0007 | 1 | 2 | 0 | 0 | 0 | 0 | 1.50074 | 4.182848 | 6.277367 | 2.723927 | 2.82391e-05 | 10.3096 | 8.51525e-05 |  | 0.0001040601 | [19 empty] | 26.4344 | 0.08041918
1340 | 2021/11/26 17:13:30 | 10145.0418 | 6545.0008 | 1 | 2 | 0 | 0 | 0 | 0 | 1.499474 | 4.183263 | 6.272694 | 2.72601 | 2.82391e-05 | 10.31831 | 8.51525e-05 | [21 empty] | 26.57385 | -0.06350398
1341 | 2021/11/26 17:13:35 | 10150.0418 | 6550.0008 | 1 | 2 | 0 | 0 | 0 | 0 | 1.500145 | 4.183362 | 6.27565 | 2.728093 | 2.82391e-05 | 10.32703 | 8.51525e-05 |  | 9.204689e-05 | [19 empty] | 26.60015 | -0.011608
1342 | 2021/11/26 17:13:40 | 10155.0417 | 6555.0007 | 1 | 2 | 0 | 0 | 0 | 0 | 1.499763 | 4.183866 | 6.274807 | 2.730176 | 2.82391e-05 | 10.33574 | 8.51525e-05 | [21 empty] | 26.41195 | -0.07493317
1343 | 2021/11/26 17:13:45 | 10160.042 | 6560.001 | 1 | 2 | 0 | 0 | 0 | 0 | 1.500954 | 4.184568 | 6.280844 | 2.732259 | 2.82391e-05 | 10.34446 | 8.51525e-05 |  | 0.0001016366 | [19 empty] | 26.5434 | -0.01940906
1344 | 2021/11/26 17:13:50 | 10165.0418 | 6565.0008 | 1 | 2 | 0 | 0 | 0 | 0 | 1.500244 | 4.184872 | 6.278329 | 2.734342 | 2.82391e-05 | 10.35317 | 8.51525e-05 |  |  |  | 5.014876 | [17 empty] | 26.75137 | 0.07338166
1345 | 2021/11/26 17:13:55 | 10170.042 | 6570.001 | 1 | 2 | 0 | 0 | 0 | 0 | 1.500229 | 4.185127 | 6.278649 | 2.736425 | 2.82391e-05 | 10.36189 | 8.51525e-05 |  | 7.468177e-05 | [19 empty] | 26.37031 | -0.07280767
1346 | 2021/11/26 17:14:00 | 10175.042 | 6575.001 | 1 | 2 | 0 | 0 | 0 | 0 | 1.500389 | 4.185648 | 6.2801 | 2.738508 | 2.82391e-05 | 10.37061 | 8.51525e-05 | [21 empty] | 26.51944 | -0.00654459
1347 | 2021/11/26 17:14:05 | 10180.0412 | 6580.0002 | 1 | 2 | 0 | 0 | 0 | 0 | 1.501099 | 4.186169 | 6.283854 | 2.74059 | 2.82391e-05 | 10.37932 | 8.51525e-05 | [21 empty] | 26.56526 | 0.08492589
1348 | 2021/11/26 17:14:10 | 10185.0413 | 6585.0003 | 1 | 2 | 0 | 0 | 0 | 0 | 1.500145 | 4.186586 | 6.280486 | 2.742673 | 2.82391e-05 | 10.38804 | 8.51525e-05 |  | 7.396622e-05 | [19 empty] | 26.45953 | -0.005498528
1349 | 2021/11/26 17:14:15 | 10190.042 | 6590.001 | 1 | 2 | 0 | 0 | 0 | 0 | 1.499687 | 4.186863 | 6.278984 | 2.744756 | 2.82391e-05 | 10.39676 | 8.51525e-05 | [21 empty] | 26.73751 | 0.1202625
1350 | 2021/11/26 17:14:20 | 10195.0414 | 6595.0004 | 1 | 2 | 0 | 0 | 0 | 0 | 1.499847 | 4.187553 | 6.280689 | 2.746839 | 2.82391e-05 | 10.40549 | 8.51525e-05 |  | 0.0001111813 | [19 empty] | 26.31615 | -0.02285779
1351 | 2021/11/26 17:14:25 | 10200.0417 | 6600.0007 | 1 | 2 | 0 | 0 | 0 | 0 | 1.50029 | 4.188051 | 6.283291 | 2.748922 | 2.82391e-05 | 10.41421 | 8.51525e-05 | [21 empty] | 26.65373 | 0.06846964
1352 | 2021/11/26 17:14:30 | 10205.0415 | 6605.0005 | 1 | 2 | 0 | 0 | 0 | 0 | 1.499763 | 4.188368 | 6.281559 | 2.751006 | 2.82391e-05 | 10.42294 | 8.51525e-05 |  | 4.749327e-05 | [19 empty] | 26.50889 | -0.01416266
1353 | 2021/11/26 17:14:35 | 10210.0415 | 6610.0005 | 1 | 2 | 0 | 0 | 0 | 0 | 1.499397 | 4.188855 | 6.280757 | 2.753088 | 2.82391e-05 | 10.43166 | 8.51525e-05 | [21 empty] | 26.49529 | -0.07844567
1354 | 2021/11/26 17:14:40 | 10215.0416 | 6615.0006 | 1 | 2 | 0 | 0 | 0 | 0 | 1.499435 | 4.189419 | 6.281761 | 2.75517 | 2.82391e-05 | 10.44038 | 8.51525e-05 |  | 0.0001233274 | [19 empty] | 26.67183 | 0.0204736
1355 | 2021/11/26 17:14:45 | 10220.0417 | 6620.0007 | 1 | 2 | 0 | 0 | 0 | 0 | 1.500519 | 4.190123 | 6.287359 | 2.757253 | 2.82391e-05 | 10.44911 | 8.51525e-05 |  |  |  | 4.604584 | [17 empty] | 26.34624 | -0.1363558
1356 | 2021/11/26 17:14:50 | 10225.0416 | 6625.0006 | 1 | 2 | 0 | 0 | 0 | 0 | 1.5 | 4.190142 | 6.285213 | 2.759336 | 2.82391e-05 | 10.45784 | 8.51525e-05 |  | 0.0001131621 | [19 empty] | 26.77519 | 0.04550695
1357 | 2021/11/26 17:14:55 | 10230.042 | 6630.001 | 1 | 2 | 0 | 0 | 0 | 0 | 1.499611 | 4.190696 | 6.284414 | 2.761419 | 2.82391e-05 | 10.46657 | 8.51525e-05 | [21 empty] | 26.36631 | -0.07501364
1358 | 2021/11/26 17:15:00 | 10235.042 | 6635.001 | 1 | 2 | 0 | 0 | 0 | 0 | 1.500198 | 4.191246 | 6.287699 | 2.763502 | 2.82391e-05 | 10.47529 | 8.51525e-05 |  | 7.128414e-05 |  |  | 0.2109111 | [16 empty] | 26.64319 | 0.05648375
1359 | 2021/11/26 17:15:05 | 10240.0419 | 6640.0009 | 1 | 2 | 0 | 0 | 0 | 0 | 1.500725 | 4.191756 | 6.290673 | 2.765585 | 2.82391e-05 | 10.48402 | 8.51525e-05 | [21 empty] | 26.56269 | 0.07730901
1360 | 2021/11/26 17:15:10 | 10245.0419 | 6645.0009 | 1 | 2 | 0 | 0 | 0 | 0 | 1.500069 | 4.192208 | 6.288601 | 2.767668 | 2.82391e-05 | 10.49275 | 8.51525e-05 | [21 empty] | 26.43063 | 0.0008672476
1361 | 2021/11/26 17:15:15 | 10250.0419 | 6650.0009 | 1 | 2 | 0 | 0 | 0 | 0 | 1.499382 | 4.192656 | 6.286393 | 2.76975 | 2.82391e-05 | 10.50148 | 8.51525e-05 |  | 8.044083e-05 | [19 empty] | 26.68946 | 0.1098454
1362 | 2021/11/26 17:15:20 | 10255.0412 | 6655.0002 | 1 | 2 | 0 | 0 | 0 | 0 | 1.500389 | 4.193201 | 6.291433 | 2.771832 | 2.82391e-05 | 10.51022 | 8.51525e-05 | [21 empty] | 26.38499 | -0.01187861
1363 | 2021/11/26 17:15:25 | 10260.0421 | 6660.0011 | 1 | 2 | 0 | 0 | 0 | 0 | 1.499855 | 4.193633 | 6.289841 | 2.773916 | 2.82391e-05 | 10.51895 | 8.51525e-05 |  | 9.716152e-05 | [19 empty] | 26.45705 | 0.04611552
1364 | 2021/11/26 17:15:30 | 10265.0416 | 6665.0006 | 1 | 2 | 0 | 0 | 0 | 0 | 1.499649 | 4.194144 | 6.289744 | 2.775998 | 2.82391e-05 | 10.52768 | 8.51525e-05 | [21 empty] | 26.66617 | 0.09608924
1365 | 2021/11/26 17:15:35 | 10270.0414 | 6670.0004 | 1 | 2 | 0 | 0 | 0 | 0 | 1.499161 | 4.194782 | 6.288654 | 2.77808 | 2.82391e-05 | 10.53642 | 8.51525e-05 |  | 7.404954e-05 | [19 empty] | 26.7474 | 0.1016378
1366 | 2021/11/26 17:15:40 | 10275.0415 | 6675.0005 | 1 | 2 | 0 | 0 | 0 | 0 | 1.500717 | 4.195322 | 6.295991 | 2.780162 | 2.82391e-05 | 10.54515 | 8.51525e-05 |  |  |  | 4.273451 | [17 empty] | 26.45617 | -0.08280754
1367 | 2021/11/26 17:15:45 | 10280.0414 | 6680.0004 | 1 | 2 | 0 | 0 | 0 | 0 | 1.499939 | 4.195754 | 6.293375 | 2.782246 | 2.82391e-05 | 10.55389 | 8.51525e-05 |  | 0.000111938 | [19 empty] | 26.41419 | -0.07122576
1368 | 2021/11/26 17:15:50 | 10285.0416 | 6685.0006 | 1 | 2 | 0 | 0 | 0 | 0 | 1.500572 | 4.196209 | 6.296714 | 2.784328 | 2.82391e-05 | 10.56263 | 8.51525e-05 | [21 empty] | 26.73527 | 0.03044784
1369 | 2021/11/26 17:15:55 | 10290.0416 | 6690.0006 | 1 | 2 | 0 | 0 | 0 | 0 | 1.500435 | 4.19711 | 6.297491 | 2.78641 | 2.82391e-05 | 10.57137 | 8.51525e-05 |  | 9.800549e-05 | [19 empty] | 26.55055 | -0.01666963
1370 | 2021/11/26 17:16:00 | 10295.0419 | 6695.0009 | 1 | 2 | 0 | 0 | 0 | 0 | 1.500847 | 4.197533 | 6.299855 | 2.788493 | 2.82391e-05 | 10.58011 | 8.51525e-05 | [21 empty] | 26.40853 | -0.1023811
1371 | 2021/11/26 17:16:05 | 10300.0418 | 6700.0008 | 1 | 2 | 0 | 0 | 0 | 0 | 1.500046 | 4.197949 | 6.297117 | 2.790578 | 2.82391e-05 | 10.58886 | 8.51525e-05 |  | 8.715694e-05 | [19 empty] | 26.74408 | 0.04302979
1372 | 2021/11/26 17:16:10 | 10305.0418 | 6705.0008 | 1 | 2 | 0 | 0 | 0 | 0 | 1.499634 | 4.198504 | 6.296219 | 2.79266 | 2.82391e-05 | 10.59761 | 8.51525e-05 | [21 empty] | 26.38275 | -0.06872952
1373 | 2021/11/26 17:16:15 | 10310.0417 | 6710.0007 | 1 | 2 | 0 | 0 | 0 | 0 | 1.499672 | 4.199384 | 6.297699 | 2.794743 | 2.82391e-05 | 10.60635 | 8.51525e-05 |  | 0.000104942 | [19 empty] | 26.68881 | 0.07722557
1374 | 2021/11/26 17:16:20 | 10315.042 | 6715.001 | 1 | 2 | 0 | 0 | 0 | 0 | 1.500137 | 4.199951 | 6.300502 | 2.796826 | 2.82391e-05 | 10.6151 | 8.51525e-05 | [21 empty] | 26.41141 | 0.02241433
1375 | 2021/11/26 17:16:25 | 10320.0413 | 6720.0003 | 1 | 2 | 0 | 0 | 0 | 0 | 1.486445 | 4.199865 | 6.242868 | 2.798896 | 2.82391e-05 | 10.6238 | 8.51525e-05 |  |  |  | 3.776811 | [17 empty] | 26.5993 | 0.05161643
1376 | 2021/11/26 17:16:30 | 10325.0414 | 6725.0004 | 1 | 2 | 0 | 0 | 0 | 0 | 1.467494 | 4.199913 | 6.163347 | 2.800941 | 2.82391e-05 | 10.63238 | 8.51525e-05 |  | 5.918927e-05 | [19 empty] | 26.50181 | 0.00646472
1377 | 2021/11/26 17:16:35 | 10330.0422 | 6730.0012 | 1 | 2 | 0 | 0 | 0 | 0 | 1.446078 | 4.200056 | 6.073609 | 2.802957 | 2.82391e-05 | 10.64085 | 8.51525e-05 | [21 empty] | 26.46295 | -0.05750358
1378 | 2021/11/26 17:16:40 | 10335.0413 | 6735.0003 | 1 | 2 | 0 | 0 | 0 | 0 | 1.42784 | 4.200026 | 5.996965 | 2.804947 | 2.82391e-05 | 10.64921 | 8.51525e-05 |  | 1.683317e-05 | [19 empty] | 26.69847 | 0.04986227
1379 | 2021/11/26 17:16:45 | 10340.0413 | 6740.0003 | 1 | 2 | 0 | 0 | 0 | 0 | 1.411402 | 4.199968 | 5.927843 | 2.806913 | 2.82391e-05 | 10.65746 | 8.51525e-05 | [21 empty] | 26.30714 | -0.1264441
1380 | 2021/11/26 17:16:50 | 10345.0413 | 6745.0003 | 1 | 2 | 0 | 0 | 0 | 0 | 1.395949 | 4.199978 | 5.862955 | 2.808858 | 2.82391e-05 | 10.66563 | 8.51525e-05 | [21 empty] | 26.65027 | -0.01727581
1381 | 2021/11/26 17:16:55 | 10350.0414 | 6750.0004 | 1 | 2 | 0 | 0 | 0 | 0 | 1.380513 | 4.199967 | 5.798109 | 2.810781 | 2.82391e-05 | 10.67371 | 8.51525e-05 |  | 2.544438e-05 | [19 empty] | 26.55906 | -0.04678607
1382 | 2021/11/26 17:17:00 | 10355.0415 | 6755.0005 | 1 | 2 | 0 | 0 | 0 | 0 | 1.368142 | 4.200058 | 5.746276 | 2.812684 | 2.82391e-05 | 10.6817 | 8.51525e-05 |  |  |  |  | 0 | [16 empty] | 26.41195 | -0.09120941
1383 | 2021/11/26 17:17:05 | 10360.0417 | 6760.0007 | 1 | 2 | 0 | 0 | 0 | 0 | 1.352712 | 4.199925 | 5.681289 | 2.814569 | 2.82391e-05 | 10.68962 | 8.51525e-05 |  | 7.74484e-06 | [19 empty] | 26.71748 | 0.06792724
1384 | 2021/11/26 17:17:10 | 10365.0419 | 6765.0009 | 1 | 2 | 0 | 0 | 0 | 0 | 1.340211 | 4.199972 | 5.628849 | 2.816436 | 2.82391e-05 | 10.69746 | 8.51525e-05 | [21 empty] | 26.33399 | -0.07365286
1385 | 2021/11/26 17:17:15 | 10370.0417 | 6770.0007 | 1 | 2 | 0 | 0 | 0 | 0 | 1.328428 | 4.200127 | 5.579566 | 2.818284 | 2.82391e-05 | 10.70522 | 8.51525e-05 | [21 empty] | 26.65262 | 0.08547843
1386 | 2021/11/26 17:17:20 | 10375.042 | 6775.001 | 1 | 2 | 0 | 0 | 0 | 0 | 1.315328 | 4.199949 | 5.524311 | 2.820116 | 2.82391e-05 | 10.71292 | 8.51525e-05 |  | 6.400552e-06 | [19 empty] | 26.50632 | 0.03569961
1387 | 2021/11/26 17:17:25 | 10380.0418 | 6780.0008 | 1 | 2 | 0 | 0 | 0 | 0 | 1.302814 | 4.199858 | 5.471634 | 2.821931 | 2.82391e-05 | 10.72054 | 8.51525e-05 | [21 empty] | 26.47285 | -0.005295277
1388 | 2021/11/26 17:17:30 | 10385.0419 | 6785.0009 | 1 | 2 | 0 | 0 | 0 | 0 | 1.290365 | 4.199996 | 5.419528 | 2.823728 | 2.82391e-05 | 10.72809 | 8.51525e-05 |  | 3.240161e-06 | [19 empty] | 26.73164 | 0.1137239
1389 | 2021/11/26 17:17:35 | 10390.0412 | 6790.0002 | 1 | 2 | 0 | 0 | 0 | 0 | 1.278841 | 4.200045 | 5.37119 | 2.82551 | 2.82391e-05 | 10.73557 | 8.51525e-05 | [21 empty] | 26.45478 | 0.02207577
1390 | 2021/11/26 17:17:40 | 10395.0413 | 6795.0003 | 1 | 2 | 0 | 0 | 0 | 0 | 1.266947 | 4.199962 | 5.321129 | 2.827274 | 2.82391e-05 | 10.74298 | 8.51525e-05 |  | 1.580475e-05 | [19 empty] | 26.51513 | 0.03795624
1391 | 2021/11/26 17:17:45 | 10400.0412 | 6800.0002 | 1 | 2 | 0 | 0 | 0 | 0 | 1.256542 | 4.199901 | 5.277352 | 2.829021 | 2.82391e-05 | 10.75032 | 8.51525e-05 | [21 empty] | 26.60843 | 0.05139589
1392 | 2021/11/26 17:17:50 | 10405.0415 | 6805.0005 | 1 | 2 | 0 | 0 | 0 | 0 | 1.242671 | 4.200075 | 5.219311 | 2.830752 | 2.82391e-05 | 10.75759 | 8.51525e-05 | [21 empty] | 26.42806 | -0.04308224
1393 | 2021/11/26 17:17:55 | 10410.0413 | 6810.0003 | 1 | 2 | 0 | 0 | 0 | 0 | 1.233092 | 4.200046 | 5.179043 | 2.832469 | 2.82391e-05 | 10.7648 | 8.51525e-05 |  | 9.324415e-06 | [19 empty] | 26.72229 | 0.07361174
1394 | 2021/11/26 17:18:00 | 10415.0415 | 6815.0005 | 1 | 2 | 0 | 0 | 0 | 0 | 1.219274 | 4.2 | 5.1209508 | 2.834167 | 2.82391e-05 | 10.77193 | 8.51525e-05 | [21 empty] | 26.49129 | -0.03116786
1395 | 2021/11/26 17:18:05 | 10420.0415 | 6820.0005 | 1 | 2 | 0 | 0 | 0 | 0 | 1.209504 | 4.199968 | 5.079878 | 2.83585 | 2.82391e-05 | 10.779 | 8.51525e-05 |  | 9.483556e-07 | [19 empty] | 26.67519 | -0.01967907
1396 | 2021/11/26 17:18:10 | 10425.0418 | 6825.0008 | 1 | 2 | 0 | 0 | 0 | 0 | 1.197585 | 4.200119 | 5.03 | 2.837518 | 2.82391e-05 | 10.78601 | 8.51525e-05 | [21 empty] | 26.40657 | -0.07739544
1397 | 2021/11/26 17:18:15 | 10430.0417 | 6830.0007 | 1 | 2 | 0 | 0 | 0 | 0 | 1.185794 | 4.199963 | 4.980291 | 2.83917 | 2.82391e-05 | 10.79294 | 8.51525e-05 | [21 empty] | 26.69827 | 0.0953126
1398 | 2021/11/26 17:18:20 | 10435.0416 | 6835.0006 | 1 | 2 | 0 | 0 | 0 | 0 | 1.175125 | 4.199807 | 4.935298 | 2.840806 | 2.82391e-05 | 10.79982 | 8.51525e-05 |  | -4.74111e-06 | [19 empty] | 26.42496 | -0.0172013
1399 | 2021/11/26 17:18:25 | 10440.0427 | 6840.0017 | 1 | 2 | 0 | 0 | 0 | 0 | 1.163591 | 4.200021 | 4.887107 | 2.842427 | 2.82391e-05 | 10.80662 | 8.51525e-05 |  |  |  | 0 | [17 empty] | 26.78065 | 0.05263209
1400 | 2021/11/26 17:18:30 | 10445.0425 | 6845.0015 | 1 | 2 | 0 | 0 | 0 | 0 | 1.153518 | 4.200071 | 4.844857 | 2.844031 | 2.82391e-05 | 10.81336 | 8.51525e-05 |  | 1.027309e-05 | [19 empty] | 26.41334 | -0.08795977
1401 | 2021/11/26 17:18:35 | 10450.041 | 6850 | 1 | 2 | 0 | 0 | 0 | 0 | 1.140827 | 4.199943 | 4.791408 | 2.845621 | 2.82391e-05 | 10.82004 | 8.51525e-05 | [21 empty] | 26.7591 | 0.02370775
1402 | 2021/11/26 17:18:40 | 10455.0412 | 6855.0002 | 1 | 2 | 0 | 0 | 0 | 0 | 1.131519 | 4.199874 | 4.752237 | 2.847195 | 2.82391e-05 | 10.82665 | 8.51525e-05 |  | 2.141668e-05 | [19 empty] | 26.47661 | -0.09014726
1403 | 2021/11/26 17:18:45 | 10460.042 | 6860.001 | 1 | 2 | 0 | 0 | 0 | 0 | 1.119259 | 4.200016 | 4.700906 | 2.848756 | 2.82391e-05 | 10.83321 | 8.51525e-05 | [21 empty] | 26.63761 | 0.009323955
1404 | 2021/11/26 17:18:50 | 10465.0412 | 6865.0002 | 1 | 2 | 0 | 0 | 0 | 0 | 1.110762 | 4.200101 | 4.665313 | 2.850302 | 2.82391e-05 | 10.8397 | 8.51525e-05 | [21 empty] | 26.58116 | 0.06509483
1405 | 2021/11/26 17:18:55 | 10470.0414 | 6870.0004 | 1 | 2 | 0 | 0 | 0 | 0 | 1.099439 | 4.199844 | 4.617472 | 2.851832 | 2.82391e-05 | 10.84612 | 8.51525e-05 |  | -9.087278e-06 | [19 empty] | 26.58998 | 0.0339967
1406 | 2021/11/26 17:19:00 | 10475.0412 | 6875.0002 | 1 | 2 | 0 | 0 | 0 | 0 | 1.088389 | 4.199889 | 4.571113 | 2.853346 | 2.82391e-05 | 10.85248 | 8.51525e-05 | [21 empty] | 26.57889 | 0.0230068
1407 | 2021/11/26 17:19:05 | 10480.0413 | 6880.0003 | 1 | 2 | 0 | 0 | 0 | 0 | 1.076545 | 4.20003 | 4.521521 | 2.854845 | 2.82391e-05 | 10.85878 | 8.51525e-05 |  | 8.21915e-06 |  |  | 0 | [16 empty] | 26.58544 | -0.04453659
1408 | 2021/11/26 17:19:10 | 10485.0414 | 6885.0004 | 1 | 2 | 0 | 0 | 0 | 0 | 1.06651 | 4.200161 | 4.479514 | 2.856331 | 2.82391e-05 | 10.86502 | 8.51525e-05 | [21 empty] | 26.49623 | -0.04127264
1409 | 2021/11/26 17:19:15 | 10490.0416 | 6890.0006 | 1 | 2 | 0 | 0 | 0 | 0 | 1.055388 | 4.199993 | 4.432622 | 2.8578 | 2.82391e-05 | 10.87119 | 8.51525e-05 | [21 empty] | 26.64211 | 0.0122124
1410 | 2021/11/26 17:19:20 | 10495.0416 | 6895.0006 | 1 | 2 | 0 | 0 | 0 | 0 | 1.044994 | 4.199808 | 4.388774 | 2.859255 | 2.82391e-05 | 10.8773 | 8.51525e-05 |  | 1.943871e-05 | [19 empty] | 26.56076 | 0.0559628
1411 | 2021/11/26 17:19:25 | 10500.0416 | 6900.0006 | 1 | 2 | 0 | 0 | 0 | 0 | 1.034122 | 4.199988 | 4.3433 | 2.860695 | 2.82391e-05 | 10.88335 | 8.51525e-05 | [21 empty] | 26.52769 | 0.04044294
1412 | 2021/11/26 17:19:30 | 10505.0416 | 6905.0006 | 1 | 2 | 0 | 0 | 0 | 0 | 1.023595 | 4.200073 | 4.299174 | 2.86212 | 2.82391e-05 | 10.88933 | 8.51525e-05 |  | 1.738638e-05 | [19 empty] | 26.64943 | 0.04277349
1413 | 2021/11/26 17:19:35 | 10510.0417 | 6910.0007 | 1 | 2 | 0 | 0 | 0 | 0 | 1.013731 | 4.19994 | 4.257609 | 2.863532 | 2.82391e-05 | 10.89526 | 8.51525e-05 | [21 empty] | 26.42904 | -0.08915305
1414 | 2021/11/26 17:19:40 | 10515.0417 | 6915.0007 | 1 | 2 | 0 | 0 | 0 | 0 | 1.00391 | 4.199974 | 4.216396 | 2.86493 | 2.82391e-05 | 10.90114 | 8.51525e-05 |  | -5.531433e-06 | [19 empty] | 26.6815 | 0.02100527
1415 | 2021/11/26 17:19:45 | 10520.0418 | 6920.0008 | 1 | 2 | 0 | 0 | 0 | 0 | 0.9936612 | 4.200041 | 4.173418 | 2.866313 | 2.82391e-05 | 10.90695 | 8.51525e-05 | [21 empty] | 26.3457 | -0.1014221
1416 | 2021/11/26 17:19:50 | 10525.0421 | 6925.0011 | 1 | 2 | 0 | 0 | 0 | 0 | 0.9832619 | 4.200007 | 4.129707 | 2.867684 | 2.82391e-05 | 10.9127 | 8.51525e-05 | [21 empty] | 26.66994 | -0.009446144
1417 | 2021/11/26 17:19:55 | 10530.042 | 6930.001 | 1 | 2 | 0 | 0 | 0 | 0 | 0.9728634 | 4.199969 | 4.085996 | 2.869038 | 2.82391e-05 | 10.91839 | 8.51525e-05 |  | -3.20855e-05 | [19 empty] | 26.41487 | -0.07822216
1418 | 2021/11/26 17:20:00 | 10535.0413 | 6935.0003 | 1 | 2 | 0 | 0 | 0 | 0 | 0.9635208 | 4.199951 | 4.04674 | 2.870378 | 2.82391e-05 | 10.92402 | 8.51525e-05 | [21 empty] | 26.58459 | 0.000975728
1419 | 2021/11/26 17:20:05 | 10540.0412 | 6940.0002 | 1 | 2 | 0 | 0 | 0 | 0 | 0.9523203 | 4.200169 | 3.999906 | 2.871704 | 2.82391e-05 | 10.92959 | 8.51525e-05 |  | 4.741464e-06 | [19 empty] | 26.5378 | 0.07792056
1420 | 2021/11/26 17:20:10 | 10545.0413 | 6945.0003 | 1 | 2 | 0 | 0 | 0 | 0 | 0.9423926 | 4.200069 | 3.958114 | 2.873018 | 2.82391e-05 | 10.93511 | 8.51525e-05 | [21 empty] | 26.48282 | 0.02505779
1421 | 2021/11/26 17:20:15 | 10550.0413 | 6950.0003 | 1 | 2 | 0 | 0 | 0 | 0 | 0.9339587 | 4.199651 | 3.922301 | 2.874316 | 2.82391e-05 | 10.94056 | 8.51525e-05 | [21 empty] | 26.6214 | 0.08474767
1422 | 2021/11/26 17:20:20 | 10555.0417 | 6955.0007 | 1 | 2 | 0 | 0 | 0 | 0 | 0.9230875 | 4.199929 | 3.876902 | 2.875603 | 2.82391e-05 | 10.94596 | 8.51525e-05 |  | 9.48222e-06 | [19 empty] | 26.26322 | -0.05413413
1423 | 2021/11/26 17:20:25 | 10560.0423 | 6960.0013 | 1 | 2 | 0 | 0 | 0 | 0 | 0.9142159 | 4.200176 | 3.839868 | 2.876874 | 2.82391e-05 | 10.9513 | 8.51525e-05 |  |  |  | 0 | [17 empty] | 26.54293 | 0.07439792
1424 | 2021/11/26 17:20:30 | 10565.0415 | 6965.0005 | 1 | 2 | 0 | 0 | 0 | 0 | 0.9030474 | 4.200023 | 3.79282 | 2.878132 | 2.82391e-05 | 10.95659 | 8.51525e-05 |  | -1.0669e-05 | [19 empty] | 26.5569 | 0.07982433
1425 | 2021/11/26 17:20:35 | 10570.0415 | 6970.0005 | 1 | 2 | 0 | 0 | 0 | 0 | 0.893797 | 4.199919 | 3.753875 | 2.879377 | 2.82391e-05 | 10.96181 | 8.51525e-05 | [21 empty] | 26.24731 | -0.05209029
1426 | 2021/11/26 17:20:40 | 10575.0417 | 6975.0007 | 1 | 2 | 0 | 0 | 0 | 0 | 0.8848788 | 4.200016 | 3.716505 | 2.88061 | 2.82391e-05 | 10.96699 | 8.51525e-05 | [21 empty] | 26.61882 | 0.09830356
1427 | 2021/11/26 17:20:45 | 10580.0415 | 6980.0005 | 1 | 2 | 0 | 0 | 0 | 0 | 0.875362 | 4.200057 | 3.67657 | 2.881828 | 2.82391e-05 | 10.97211 | 8.51525e-05 |  | 2.141401e-05 | [19 empty] | 26.41487 | 0.001250505
1428 | 2021/11/26 17:20:50 | 10585.0418 | 6985.0008 | 1 | 2 | 0 | 0 | 0 | 0 | 0.8651579 | 4.199939 | 3.63361 | 2.883033 | 2.82391e-05 | 10.97717 | 8.51525e-05 | [21 empty] | 26.24075 | -0.09389043
1429 | 2021/11/26 17:20:55 | 10590.0419 | 6990.0009 | 1 | 2 | 0 | 0 | 0 | 0 | 0.8552525 | 4.19998 | 3.592043 | 2.884224 | 2.82391e-05 | 10.98217 | 8.51525e-05 |  | 1.137961e-05 | [19 empty] | 26.57524 | 0.07903099
1430 | 2021/11/26 17:21:00 | 10595.042 | 6995.001 | 1 | 2 | 0 | 0 | 0 | 0 | 0.8459776 | 4.200161 | 3.553242 | 2.885403 | 2.82391e-05 | 10.98712 | 8.51525e-05 | [21 empty] | 26.37008 | 0.01328826
1431 | 2021/11/26 17:21:05 | 10600.0411 | 7000.0001 | 1 | 2 | 0 | 0 | 0 | 0 | 0.8378578 | 4.200074 | 3.519065 | 2.886569 | 2.82391e-05 | 10.99202 | 8.51525e-05 |  | 7.744391e-06 |  |  | 0 | [16 empty] | 26.28811 | -0.08811712
1432 | 2021/11/26 17:21:10 | 10605.0411 | 7005.0001 | 1 | 2 | 0 | 0 | 0 | 0 | 0.826345 | 4.199895 | 3.470562 | 2.887721 | 2.82391e-05 | 10.99686 | 8.51525e-05 | [21 empty] | 26.55795 | 0.0564307
1433 | 2021/11/26 17:21:15 | 10610.0422 | 7010.0012 | 1 | 2 | 0 | 0 | 0 | 0 | 0.8187242 | 4.20004 | 3.438674 | 2.888862 | 2.82391e-05 | 11.00165 | 8.51525e-05 | [21 empty] | 26.20757 | -0.1117069
1434 | 2021/11/26 17:21:20 | 10615.0414 | 7015.0004 | 1 | 2 | 0 | 0 | 0 | 0 | 0.8084102 | 4.200088 | 3.395394 | 2.889987 | 2.82391e-05 | 11.00638 | 8.51525e-05 |  | 2.73438e-05 | [19 empty] | 26.49623 | -0.01502872
1435 | 2021/11/26 17:21:25 | 10620.0415 | 7020.0005 | 1 | 2 | 0 | 0 | 0 | 0 | 0.8000345 | 4.200028 | 3.360167 | 2.891103 | 2.82391e-05 | 11.01106 | 8.51525e-05 | [21 empty] | 26.24957 | -0.07726908
1436 | 2021/11/26 17:21:30 | 10625.0413 | 7025.0003 | 1 | 2 | 0 | 0 | 0 | 0 | 0.7914961 | 4.199895 | 3.324201 | 2.892205 | 2.82391e-05 | 11.01569 | 8.51525e-05 |  | 9.799106e-06 | [19 empty] | 26.3573 | -0.023821
1437 | 2021/11/26 17:21:35 | 10630.0424 | 7030.0014 | 1 | 2 | 0 | 0 | 0 | 0 | 0.7813759 | 4.199974 | 3.281758 | 2.893298 | 2.82391e-05 | 11.02028 | 8.51525e-05 | [21 empty] | 26.42558 | 0.09532988
1438 | 2021/11/26 17:21:40 | 10635.0415 | 7035.0005 | 1 | 2 | 0 | 0 | 0 | 0 | 0.7723842 | 4.200165 | 3.244141 | 2.894376 | 2.82391e-05 | 11.02481 | 8.51525e-05 | [21 empty] | 26.3054 | 0.01355171
1439 | 2021/11/26 17:21:45 | 10640.0414 | 7040.0004 | 1 | 2 | 0 | 0 | 0 | 0 | 0.7666962 | 4.200015 | 3.220136 | 2.895442 | 2.82391e-05 | 11.02929 | 8.51525e-05 |  | -1.027241e-05 | [19 empty] | 26.3618 | 0.02613842
1440 | 2021/11/26 17:21:50 | 10645.0423 | 7045.0013 | 1 | 2 | 0 | 0 | 0 | 0 | 0.7561575 | 4.199782 | 3.175697 | 2.896496 | 2.82391e-05 | 11.03371 | 8.51525e-05 | [21 empty] | 26.36835 | -0.05341351
1441 | 2021/11/26 17:21:55 | 10650.0416 | 7050.0006 | 1 | 2 | 0 | 0 | 0 | 0 | 0.7466592 | 4.199988 | 3.13596 | 2.897536 | 2.82391e-05 | 11.03808 | 8.51525e-05 |  | 1.003676e-05 | [19 empty] | 26.19166 | -0.07053375
1442 | 2021/11/26 17:22:00 | 10655.0419 | 7055.0009 | 1 | 2 | 0 | 0 | 0 | 0 | 0.7401446 | 4.200122 | 3.108698 | 2.898568 | 2.82391e-05 | 11.04242 | 8.51525e-05 | [21 empty] | 26.4143 | 0.03882468
1443 | 2021/11/26 17:22:05 | 10660.0418 | 7060.0008 | 1 | 2 | 0 | 0 | 0 | 0 | 0.7307516 | 4.200003 | 3.069159 | 2.899587 | 2.82391e-05 | 11.0467 | 8.51525e-05 |  | 2.836976e-05 | [19 empty] | 26.22399 | 0.021891
1444 | 2021/11/26 17:22:10 | 10665.042 | 7065.001 | 1 | 2 | 0 | 0 | 0 | 0 | 0.7231056 | 4.199978 | 3.037028 | 2.900594 | 2.82391e-05 | 11.05093 | 8.51525e-05 | [21 empty] | 26.41765 | 0.08174658
1445 | 2021/11/26 17:22:15 | 10670.0411 | 7070.0001 | 1 | 2 | 0 | 0 | 0 | 0 | 0.7139307 | 4.200133 | 2.998604 | 2.901592 | 2.82391e-05 | 11.05512 | 8.51525e-05 | [21 empty] | 26.30336 | 0.007238388
1446 | 2021/11/26 17:22:20 | 10675.0411 | 7075.0001 | 1 | 2 | 0 | 0 | 0 | 0 | 0.704599 | 4.200086 | 2.959376 | 2.902575 | 2.82391e-05 | 11.05925 | 8.51525e-05 |  | -7.111665e-07 | [19 empty] | 26.15825 | -0.09930789
1447 | 2021/11/26 17:22:25 | 10680.0412 | 7080.0002 | 1 | 2 | 0 | 0 | 0 | 0 | 0.6974372 | 4.19996 | 2.929208 | 2.903548 | 2.82391e-05 | 11.06333 | 8.51525e-05 |  |  |  | 0 | [17 empty] | 26.43526 | 0.03625989
1448 | 2021/11/26 17:22:30 | 10685.0421 | 7085.0011 | 1 | 2 | 0 | 0 | 0 | 0 | 0.6888216 | 4.199996 | 2.893048 | 2.904509 | 2.82391e-05 | 11.06737 | 8.51525e-05 |  | -8.376516e-06 | [19 empty] | 26.15136 | -0.07666826
1449 | 2021/11/26 17:22:35 | 10690.0414 | 7090.0004 | 1 | 2 | 0 | 0 | 0 | 0 | 0.6819351 | 4.200174 | 2.864246 | 2.90546 | 2.82391e-05 | 11.07136 | 8.51525e-05 | [21 empty] | 26.28556 | -0.06314933
1450 | 2021/11/26 17:22:40 | 10695.0413 | 7095.0003 | 1 | 2 | 0 | 0 | 0 | 0 | 0.6743868 | 4.199881 | 2.832344 | 2.906399 | 2.82391e-05 | 11.0753 | 8.51525e-05 | [21 empty] | 26.25893 | -0.0171876
1451 | 2021/11/26 17:22:45 | 10700.0415 | 7100.0005 | 1 | 2 | 0 | 0 | 0 | 0 | 0.6675448 | 4.199869 | 2.803601 | 2.907327 | 2.82391e-05 | 11.0792 | 8.51525e-05 |  | 3.690501e-05 | [19 empty] | 26.19112 | -0.06981552
1452 | 2021/11/26 17:22:50 | 10705.0413 | 7105.0003 | 1 | 2 | 0 | 0 | 0 | 0 | 0.6592919 | 4.200013 | 2.769035 | 2.908245 | 2.82391e-05 | 11.08306 | 8.51525e-05 | [21 empty] | 26.38652 | 0.06630063
1453 | 2021/11/26 17:22:55 | 10710.0415 | 7110.0005 | 1 | 2 | 0 | 0 | 0 | 0 | 0.6520008 | 4.200157 | 2.738506 | 2.909153 | 2.82391e-05 | 11.08687 | 8.51525e-05 |  | -1.9994e-05 | [19 empty] | 26.07457 | -0.06698906
1454 | 2021/11/26 17:23:00 | 10715.0415 | 7115.0005 | 1 | 2 | 0 | 0 | 0 | 0 | 0.6427367 | 4.200012 | 2.699502 | 2.910049 | 2.82391e-05 | 11.09064 | 8.51525e-05 | [21 empty] | 26.42732 | 0.07364333
1455 | 2021/11/26 17:23:05 | 10720.0418 | 7120.0008 | 1 | 2 | 0 | 0 | 0 | 0 | 0.6358612 | 4.19987 | 2.670534 | 2.910936 | 2.82391e-05 | 11.09436 | 8.51525e-05 |  |  |  |  | 0 | [16 empty] | 26.14203 | 0.0250864
1456 | 2021/11/26 17:23:10 | 10725.0417 | 7125.0007 | 1 | 2 | 0 | 0 | 0 | 0 | 0.6283181 | 4.199996 | 2.638934 | 2.911811 | 2.82391e-05 | 11.09804 | 8.51525e-05 |  | -4.18805e-06 | [19 empty] | 26.26826 | 0.07705152
1457 | 2021/11/26 17:23:15 | 10730.0417 | 7130.0007 | 1 | 2 | 0 | 0 | 0 | 0 | 0.6208366 | 4.199964 | 2.607491 | 2.912676 | 2.82391e-05 | 11.10167 | 8.51525e-05 | [21 empty] | 26.3108 | 0.0431776
1458 | 2021/11/26 17:23:20 | 10735.0419 | 7135.0009 | 1 | 2 | 0 | 0 | 0 | 0 | 0.6148182 | 4.199919 | 2.582187 | 2.913532 | 2.82391e-05 | 11.10527 | 8.51525e-05 |  | 6.322318e-06 | [19 empty] | 26.08166 | -0.08895159
1459 | 2021/11/26 17:23:25 | 10740.0411 | 7140.0001 | 1 | 2 | 0 | 0 | 0 | 0 | 0.6069281 | 4.199831 | 2.548995 | 2.914378 | 2.82391e-05 | 11.10882 | 8.51525e-05 | [21 empty] | 26.33013 | 0.01799345
1460 | 2021/11/26 17:23:30 | 10745.0411 | 7145.0001 | 1 | 2 | 0 | 0 | 0 | 0 | 0.6005051 | 4.200082 | 2.522171 | 2.915215 | 2.82391e-05 | 11.11233 | 8.51525e-05 |  | 2.473443e-05 | [19 empty] | 26.09809 | -0.1008272
1461 | 2021/11/26 17:23:35 | 10750.0413 | 7150.0003 | 1 | 2 | 0 | 0 | 0 | 0 | 0.5944273 | 4.200065 | 2.496633 | 2.916042 | 2.82391e-05 | 11.11581 | 8.51525e-05 | [21 empty] | 26.41992 | 0.09215057
1462 | 2021/11/26 17:23:40 | 10755.0423 | 7155.0013 | 1 | 2 | 0 | 0 | 0 | 0 | 0.5845795 | 4.199931 | 2.455194 | 2.916857 | 2.82391e-05 | 11.11923 | 8.51525e-05 | [21 empty] | 26.03843 | -0.08516192
1463 | 2021/11/26 17:23:45 | 10760.0412 | 7160.0002 | 1 | 2 | 0 | 0 | 0 | 0 | 0.577714 | 4.199955 | 2.426373 | 2.917663 | 2.82391e-05 | 11.12261 | 8.51525e-05 |  | 8.771635e-06 | [19 empty] | 26.30768 | 0.05452335
1464 | 2021/11/26 17:23:50 | 10765.0412 | 7165.0002 | 1 | 2 | 0 | 0 | 0 | 0 | 0.5716093 | 4.200184 | 2.400864 | 2.91846 | 2.82391e-05 | 11.12596 | 8.51525e-05 | [21 empty] | 26.24388 | 0.07507205
1465 | 2021/11/26 17:23:55 | 10770.0414 | 7170.0004 | 1 | 2 | 0 | 0 | 0 | 0 | 0.565051 | 4.199996 | 2.373212 | 2.919247 | 2.82391e-05 | 11.12927 | 8.51525e-05 |  | 1.612004e-05 | [19 empty] | 25.95257 | -0.06511092
1466 | 2021/11/26 17:24:00 | 10775.0415 | 7175.0005 | 1 | 2 | 0 | 0 | 0 | 0 | 0.5581837 | 4.199952 | 2.344345 | 2.920024 | 2.82391e-05 | 11.13253 | 8.51525e-05 | [21 empty] | 26.32582 | 0.08695364
1467 | 2021/11/26 17:24:05 | 10780.0415 | 7180.0005 | 1 | 2 | 0 | 0 | 0 | 0 | 0.552963 | 4.199941 | 2.322412 | 2.920794 | 2.82391e-05 | 11.13576 | 8.51525e-05 | [21 empty] | 26.10237 | 0.04566729
1468 | 2021/11/26 17:24:10 | 10785.0416 | 7185.0006 | 1 | 2 | 0 | 0 | 0 | 0 | 0.5448549 | 4.200125 | 2.288459 | 2.921553 | 2.82391e-05 | 11.13895 | 8.51525e-05 |  | 7.981398e-06 | [19 empty] | 26.14685 | 0.01224399
1469 | 2021/11/26 17:24:15 | 10790.0426 | 7190.0016 | 1 | 2 | 0 | 0 | 0 | 0 | 0.5376912 | 4.199978 | 2.258291 | 2.922304 | 2.82391e-05 | 11.14211 | 8.51525e-05 | [21 empty] | 26.24022 | 0.07296443
1470 | 2021/11/26 17:24:20 | 10795.0425 | 7195.0015 | 1 | 2 | 0 | 0 | 0 | 0 | 0.5309189 | 4.199818 | 2.229763 | 2.923046 | 2.82391e-05 | 11.14522 | 8.51525e-05 |  | 1.730649e-05 | [19 empty] | 25.95031 | -0.09066701
1471 | 2021/11/26 17:24:25 | 10800.0418 | 7200.0008 | 1 | 2 | 0 | 0 | 0 | 0 | 0.5248408 | 4.200114 | 2.204391 | 2.923779 | 2.82391e-05 | 11.1483 | 8.51525e-05 |  |  |  | 0 | [17 empty] | 26.29069 | 0.08979201
1472 | 2021/11/26 17:24:30 | 10805.041 | 7205 | 1 | 2 | 0 | 0 | 0 | 0 | 0.5192926 | 4.200081 | 2.181071 | 2.924502 | 2.82391e-05 | 11.15134 | 8.51525e-05 |  | -2.845043e-06 | [19 empty] | 26.03993 | -0.05087256
1473 | 2021/11/26 17:24:35 | 10810.0411 | 7210.0001 | 1 | 2 | 0 | 0 | 0 | 0 | 0.5132806 | 4.200012 | 2.155785 | 2.925216 | 2.82391e-05 | 11.15434 | 8.51525e-05 | [21 empty] | 26.09636 | -0.06117165
1474 | 2021/11/26 17:24:40 | 10815.042 | 7215.001 | 1 | 2 | 0 | 0 | 0 | 0 | 0.5092492 | 4.199895 | 2.138793 | 2.925924 | 2.82391e-05 | 11.15731 | 8.51525e-05 | [21 empty] | 26.28811 | 0.02572834
1475 | 2021/11/26 17:24:45 | 10820.0412 | 7220.0002 | 1 | 2 | 0 | 0 | 0 | 0 | 0.5006133 | 4.199971 | 2.102561 | 2.926622 | 2.82391e-05 | 11.16024 | 8.51525e-05 |  | 3.485005e-05 | [19 empty] | 25.93753 | -0.1113009
1476 | 2021/11/26 17:24:50 | 10825.0412 | 7225.0002 | 1 | 2 | 0 | 0 | 0 | 0 | 0.4961266 | 4.200062 | 2.083762 | 2.927313 | 2.82391e-05 | 11.16314 | 8.51525e-05 | [21 empty] | 26.13409 | -0.04440963
1477 | 2021/11/26 17:24:55 | 10830.0414 | 7230.0004 | 1 | 2 | 0 | 0 | 0 | 0 | 0.4888916 | 4.19994 | 2.053315 | 2.927994 | 2.82391e-05 | 11.16601 | 8.51525e-05 |  | 2.663122e-05 | [19 empty] | 26.29177 | 0.007013083
1478 | 2021/11/26 17:25:00 | 10835.0415 | 7235.0005 | 1 | 2 | 0 | 0 | 0 | 0 | 0.4834312 | 4.199935 | 2.03038 | 2.928668 | 2.82391e-05 | 11.16883 | 8.51525e-05 | [21 empty] | 25.90569 | -0.1262224
1479 | 2021/11/26 17:25:05 | 10840.0412 | 7240.0002 | 1 | 2 | 0 | 0 | 0 | 0 | 0.4771295 | 4.200042 | 2.003964 | 2.929332 | 2.82391e-05 | 11.17163 | 8.51525e-05 |  |  |  |  | 0 | [16 empty] | 26.23174 | 0.005877018
1480 | 2021/11/26 17:25:10 | 10845.0416 | 7245.0006 | 1 | 2 | 0 | 0 | 0 | 0 | 0.4717371 | 4.200014 | 1.981302 | 2.92999 | 2.82391e-05 | 11.17439 | 8.51525e-05 |  | 6.32148e-07 | [19 empty] | 25.94 | -0.08438945
1481 | 2021/11/26 17:25:15 | 10850.0416 | 7250.0006 | 1 | 2 | 0 | 0 | 0 | 0 | 0.4666282 | 4.19995 | 1.959815 | 2.93064 | 2.82391e-05 | 11.17712 | 8.51525e-05 | [21 empty] | 26.23108 | 0.06097615
1482 | 2021/11/26 17:25:20 | 10855.0416 | 7255.0006 | 1 | 2 | 0 | 0 | 0 | 0 | 0.460182 | 4.199983 | 1.932757 | 2.931281 | 2.82391e-05 | 11.17981 | 8.51525e-05 |  | 1.564787e-05 | [19 empty] | 26.02147 | 0.03963768
1483 | 2021/11/26 17:25:25 | 10860.0416 | 7260.0006 | 1 | 2 | 0 | 0 | 0 | 0 | 0.4548669 | 4.200151 | 1.91051 | 2.931916 | 2.82391e-05 | 11.18248 | 8.51525e-05 | [21 empty] | 26.11085 | 0.03814638
1484 | 2021/11/26 17:25:30 | 10865.0415 | 7265.0005 | 1 | 2 | 0 | 0 | 0 | 0 | 0.4494194 | 4.20001 | 1.887566 | 2.932543 | 2.82391e-05 | 11.18511 | 8.51525e-05 |  | 2.220457e-05 | [19 empty] | 26.06348 | 0.01037061
1485 | 2021/11/26 17:25:35 | 10870.0416 | 7270.0006 | 1 | 2 | 0 | 0 | 0 | 0 | 0.4447787 | 4.199771 | 1.867969 | 2.933162 | 2.82391e-05 | 11.18771 | 8.51525e-05 | [21 empty] | 26.1199 | -0.04414856
1486 | 2021/11/26 17:25:40 | 10875.0417 | 7275.0007 | 1 | 2 | 0 | 0 | 0 | 0 | 0.4365344 | 4.199918 | 1.833409 | 2.933773 | 2.82391e-05 | 11.19028 | 8.51525e-05 | [21 empty] | 26.11817 | -0.04353046
1487 | 2021/11/26 17:25:45 | 10880.0418 | 7280.0008 | 1 | 2 | 0 | 0 | 0 | 0 | 0.4336512 | 4.200119 | 1.821387 | 2.934378 | 2.82391e-05 | 11.19282 | 8.51525e-05 |  | 2.015239e-05 | [19 empty] | 26.03202 | -0.04723966
1488 | 2021/11/26 17:25:50 | 10885.041 | 7285 | 1 | 2 | 0 | 0 | 0 | 0 | 0.429907 | 4.199975 | 1.805599 | 2.934976 | 2.82391e-05 | 11.19533 | 8.51525e-05 | [21 empty] | 26.22314 | 0.07756472
1489 | 2021/11/26 17:25:55 | 10890.0411 | 7290.0001 | 1 | 2 | 0 | 0 | 0 | 0 | 0.4221936 | 4.199955 | 1.773194 | 2.935565 | 2.82391e-05 | 11.1978 | 8.51525e-05 |  | -7.112137e-06 | [19 empty] | 25.91279 | -0.02571285
1490 | 2021/11/26 17:26:00 | 10895.042 | 7295.001 | 1 | 2 | 0 | 0 | 0 | 0 | 0.4177547 | 4.200051 | 1.754591 | 2.936146 | 2.82391e-05 | 11.20024 | 8.51525e-05 | [21 empty] | 26.26148 | 0.1034862
1491 | 2021/11/26 17:26:05 | 10900.0413 | 7300.0003 | 1 | 2 | 0 | 0 | 0 | 0 | 0.4136081 | 4.199986 | 1.737148 | 2.936722 | 2.82391e-05 | 11.20266 | 8.51525e-05 | [21 empty] | 25.94398 | -0.007563829
1492 | 2021/11/26 17:26:10 | 10905.0414 | 7305.0004 | 1 | 2 | 0 | 0 | 0 | 0 | 0.4086947 | 4.199959 | 1.716501 | 2.937291 | 2.82391e-05 | 11.20505 | 8.51525e-05 |  | 5.452277e-06 | [19 empty] | 26.22087 | 0.09843409
1493 | 2021/11/26 17:26:15 | 10910.0413 | 7310.0003 | 1 | 2 | 0 | 0 | 0 | 0 | 0.4023484 | 4.199983 | 1.689856 | 2.937854 | 2.82391e-05 | 11.20742 | 8.51525e-05 | [21 empty] | 26.03931 | -0.03598928
1494 | 2021/11/26 17:26:20 | 10915.0416 | 7315.0006 | 1 | 2 | 0 | 0 | 0 | 0 | 0.3996522 | 4.200078 | 1.67857 | 2.938409 | 2.82391e-05 | 11.20975 | 8.51525e-05 |  | 9.799756e-06 | [19 empty] | 26.22145 | -0.01895368
1495 | 2021/11/26 17:26:25 | 10920.0416 | 7320.0006 | 1 | 2 | 0 | 0 | 0 | 0 | 0.3932075 | 4.199975 | 1.651462 | 2.938957 | 2.82391e-05 | 11.21205 | 8.51525e-05 | [21 empty] | 25.98427 | -0.06206334
1496 | 2021/11/26 17:26:30 | 10925.0416 | 7325.0006 | 1 | 2 | 0 | 0 | 0 | 0 | 0.3895721 | 4.199916 | 1.63617 | 2.939498 | 2.82391e-05 | 11.21432 | 8.51525e-05 |  |  |  | 0 | [17 empty] | 26.14549 | 0.03989279
1497 | 2021/11/26 17:26:35 | 10930.0417 | 7330.0007 | 1 | 2 | 0 | 0 | 0 | 0 | 0.3849663 | 4.200007 | 1.616861 | 2.940034 | 2.82391e-05 | 11.21657 | 8.51525e-05 |  | 3.879841e-05 | [19 empty] | 25.93044 | 0.01730204
1498 | 2021/11/26 17:26:40 | 10935.0417 | 7335.0007 | 1 | 2 | 0 | 0 | 0 | 0 | 0.3795626 | 4.200039 | 1.594178 | 2.940562 | 2.82391e-05 | 11.21879 | 8.51525e-05 | [21 empty] | 26.1384 | 0.06541669
1499 | 2021/11/26 17:26:45 | 10940.0415 | 7340.0005 | 1 | 2 | 0 | 0 | 0 | 0 | 0.3762757 | 4.200016 | 1.580364 | 2.941085 | 2.82391e-05 | 11.22099 | 8.51525e-05 |  | 6.717519e-06 | [19 empty] | 25.90484 | -0.05383909
1500 | 2021/11/26 17:26:50 | 10945.0417 | 7345.0007 | 1 | 2 | 0 | 0 | 0 | 0 | 0.3711589 | 4.199818 | 1.5588 | 2.941602 | 2.82391e-05 | 11.22316 | 8.51525e-05 | [21 empty] | 26.21155 | 0.005238652
1501 | 2021/11/26 17:26:55 | 10950.0419 | 7350.0009 | 1 | 2 | 0 | 0 | 0 | 0 | 0.3649985 | 4.20002 | 1.533001 | 2.942112 | 2.82391e-05 | 11.2253 | 8.51525e-05 |  | 2.647164e-05 | [19 empty] | 25.85691 | -0.06801605
1502 | 2021/11/26 17:27:00 | 10955.0419 | 7355.0009 | 1 | 2 | 0 | 0 | 0 | 0 | 0.3622358 | 4.200026 | 1.5214 | 2.942617 | 2.82391e-05 | 11.22742 | 8.51525e-05 | [21 empty] | 26.24892 | 0.1091993
1503 | 2021/11/26 17:27:05 | 10960.0412 | 7360.0002 | 1 | 2 | 0 | 0 | 0 | 0 | 0.3570048 | 4.199991 | 1.499417 | 2.943115 | 2.82391e-05 | 11.22952 | 8.51525e-05 |  |  |  |  | 0 | [16 empty] | 25.84014 | -0.0504595
1504 | 2021/11/26 17:27:10 | 10965.041 | 7365 | 1 | 2 | 0 | 0 | 0 | 0 | 0.3537508 | 4.199821 | 1.48569 | 2.943607 | 2.82391e-05 | 11.23158 | 8.51525e-05 |  | 5.294591e-06 | [19 empty] | 26.25258 | 0.03762782
1505 | 2021/11/26 17:27:15 | 10970.0413 | 7370.0003 | 1 | 2 | 0 | 0 | 0 | 0 | 0.3497498 | 4.199966 | 1.468937 | 2.944093 | 2.82391e-05 | 11.23362 | 8.51525e-05 | [21 empty] | 25.90623 | 0.06985664
1506 | 2021/11/26 17:27:20 | 10975.0412 | 7375.0002 | 1 | 2 | 0 | 0 | 0 | 0 | 0.3460859 | 4.200015 | 1.453566 | 2.944574 | 2.82391e-05 | 11.23564 | 8.51525e-05 |  | 2.631687e-05 | [19 empty] | 26.06294 | -0.06001711
1507 | 2021/11/26 17:27:25 | 10980.0415 | 7380.0005 | 1 | 2 | 0 | 0 | 0 | 0 | 0.3406333 | 4.20011 | 1.430697 | 2.945049 | 2.82391e-05 | 11.23764 | 8.51525e-05 | [21 empty] | 26.00728 | 0.04331589
1508 | 2021/11/26 17:27:30 | 10985.0415 | 7385.0005 | 1 | 2 | 0 | 0 | 0 | 0 | 0.3374985 | 4.200005 | 1.417495 | 2.945519 | 2.82391e-05 | 11.23961 | 8.51525e-05 | [21 empty] | 25.7981 | -0.05221486
1509 | 2021/11/26 17:27:35 | 10990.0414 | 7390.0004 | 1 | 2 | 0 | 0 | 0 | 0 | 0.3332835 | 4.200147 | 1.39984 | 2.945983 | 2.82391e-05 | 11.24156 | 8.51525e-05 |  | 2.133517e-06 | [19 empty] | 26.14858 | 0.1248527
1510 | 2021/11/26 17:27:40 | 10995.0415 | 7395.0005 | 1 | 2 | 0 | 0 | 0 | 0 | 0.327399 | 4.200037 | 1.375088 | 2.94644 | 2.82391e-05 | 11.24348 | 8.51525e-05 | [21 empty] | 25.85262 | -0.07456303
1511 | 2021/11/26 17:27:45 | 11000.0417 | 7400.0007 | 1 | 2 | 0 | 0 | 0 | 0 | 0.3252384 | 4.199907 | 1.365971 | 2.946893 | 2.82391e-05 | 11.24538 | 8.51525e-05 |  | -3.714393e-06 | [19 empty] | 25.95987 | -0.03288805
1512 | 2021/11/26 17:27:50 | 11005.0424 | 7405.0014 | 1 | 2 | 0 | 0 | 0 | 0 | 0.3204089 | 4.200083 | 1.345744 | 2.94734 | 2.82391e-05 | 11.24726 | 8.51525e-05 | [21 empty] | 26.08303 | 0.05746543
1513 | 2021/11/26 17:27:55 | 11010.0416 | 7410.0006 | 1 | 2 | 0 | 0 | 0 | 0 | 0.3173681 | 4.200143 | 1.332991 | 2.947783 | 2.82391e-05 | 11.24912 | 8.51525e-05 |  | 1.683108e-05 | [19 empty] | 25.73659 | -0.04683256
1514 | 2021/11/26 17:28:00 | 11015.042 | 7415.001 | 1 | 2 | 0 | 0 | 0 | 0 | 0.3136961 | 4.199971 | 1.317515 | 2.94822 | 2.82391e-05 | 11.25095 | 8.51525e-05 | [21 empty] | 26.04393 | 0.01800656
1515 | 2021/11/26 17:28:05 | 11020.0417 | 7420.0007 | 1 | 2 | 0 | 0 | 0 | 0 | 0.3110758 | 4.199693 | 1.306423 | 2.948652 | 2.82391e-05 | 11.25277 | 8.51525e-05 | [21 empty] | 26.02147 | 0.01179278
1516 | 2021/11/26 17:28:10 | 11025.0428 | 7425.0018 | 1 | 2 | 0 | 0 | 0 | 0 | 0.3064296 | 4.199996 | 1.287003 | 2.949078 | 2.82391e-05 | 11.25456 | 8.51525e-05 |  | 4.346594e-05 | [19 empty] | 25.74789 | -0.04008353
1517 | 2021/11/26 17:28:15 | 11030.0429 | 7430.0019 | 1 | 2 | 0 | 0 | 0 | 0 | 0.3022633 | 4.200204 | 1.269568 | 2.949498 | 2.82391e-05 | 11.25632 | 8.51525e-05 | [21 empty] | 26.01468 | 0.0131458
1518 | 2021/11/26 17:28:20 | 11035.041 | 7435 | 1 | 2 | 0 | 0 | 0 | 0 | 0.2981954 | 4.200038 | 1.252432 | 2.949914 | 2.82391e-05 | 11.25807 | 8.51525e-05 |  | 1.936098e-05 | [19 empty] | 26.05208 | 0.03385305
1519 | 2021/11/26 17:28:25 | 11040.0414 | 7440.0004 | 1 | 2 | 0 | 0 | 0 | 0 | 0.2954736 | 4.199806 | 1.240932 | 2.950326 | 2.82391e-05 | 11.2598 | 8.51525e-05 | [21 empty] | 25.71305 | -0.03077328
1520 | 2021/11/26 17:28:30 | 11045.0413 | 7445.0003 | 1 | 2 | 0 | 0 | 0 | 0 | 0.2919321 | 4.19999 | 1.226112 | 2.950733 | 2.82391e-05 | 11.26151 | 8.51525e-05 |  |  |  | 0 | [17 empty] | 26.01329 | 0.02731025
1521 | 2021/11/26 17:28:35 | 11050.0416 | 7450.0006 | 1 | 2 | 0 | 0 | 0 | 0 | 0.2880971 | 4.199968 | 1.209999 | 2.951135 | 2.82391e-05 | 11.2632 | 8.51525e-05 |  | -1.809644e-05 | [19 empty] | 26.03684 | 0.01464725
1522 | 2021/11/26 17:28:40 | 11055.0414 | 7455.0004 | 1 | 2 | 0 | 0 | 0 | 0 | 0.2841731 | 4.2 | 1.19352702 | 2.951532 | 2.82391e-05 | 11.26487 | 8.51525e-05 | [21 empty] | 25.77798 | -0.01963019
1523 | 2021/11/26 17:28:45 | 11060.0416 | 7460.0006 | 1 | 2 | 0 | 0 | 0 | 0 | 0.2824246 | 4.200026 | 1.186191 | 2.951926 | 2.82391e-05 | 11.26652 | 8.51525e-05 |  | 1.201171e-05 | [19 empty] | 25.92108 | -0.01666903
1524 | 2021/11/26 17:28:50 | 11065.0414 | 7465.0004 | 1 | 2 | 0 | 0 | 0 | 0 | 0.2785086 | 4.20003 | 1.169744 | 2.952314 | 2.82391e-05 | 11.26815 | 8.51525e-05 | [21 empty] | 26.07262 | 0.1030183
1525 | 2021/11/26 17:28:55 | 11070.0415 | 7470.0005 | 1 | 2 | 0 | 0 | 0 | 0 | 0.2754007 | 4.199977 | 1.156677 | 2.952698 | 2.82391e-05 | 11.26976 | 8.51525e-05 | [21 empty] | 25.79421 | -0.04844308
1526 | 2021/11/26 17:29:00 | 11075.0424 | 7475.0014 | 1 | 2 | 0 | 0 | 0 | 0 | 0.2721182 | 4.199921 | 1.142875 | 2.953076 | 2.82391e-05 | 11.27135 | 8.51525e-05 |  | 1.327533e-05 | [19 empty] | 25.79702 | -0.02963662
1527 | 2021/11/26 17:29:05 | 11080.0418 | 7480.0008 | 1 | 2 | 0 | 0 | 0 | 0 | 0.2694902 | 4.199876 | 1.131825 | 2.95345 | 2.82391e-05 | 11.27292 | 8.51525e-05 | [21 empty] | 26.04425 | 0.1011211
1528 | 2021/11/26 17:29:10 | 11085.0427 | 7485.0017 | 1 | 2 | 0 | 0 | 0 | 0 | 0.2659796 | 4.200135 | 1.11715 | 2.95382 | 2.82391e-05 | 11.27448 | 8.51525e-05 |  | 5.532029e-07 |  |  | 0 | [16 empty] | 25.91344 | -0.02714276
1529 | 2021/11/26 17:29:15 | 11090.0411 | 7490.0001 | 1 | 2 | 0 | 0 | 0 | 0 | 0.2626177 | 4.199983 | 1.10299 | 2.954186 | 2.82391e-05 | 11.27601 | 8.51525e-05 | [21 empty] | 25.65173 | -0.07766902
1530 | 2021/11/26 17:29:20 | 11095.0417 | 7495.0007 | 1 | 2 | 0 | 0 | 0 | 0 | 0.2590347 | 4.199803 | 1.087895 | 2.954548 | 2.82391e-05 | 11.27753 | 8.51525e-05 |  | 3.540029e-05 | [19 empty] | 25.89755 | 0.09526491
1531 | 2021/11/26 17:29:25 | 11100.0418 | 7500.0008 | 1 | 2 | 0 | 0 | 0 | 0 | 0.2559915 | 4.199884 | 1.075135 | 2.954906 | 2.82391e-05 | 11.27903 | 8.51525e-05 | [21 empty] | 25.95774 | -0.01390159
1532 | 2021/11/26 17:29:30 | 11105.0419 | 7505.0009 | 1 | 2 | 0 | 0 | 0 | 0 | 0.254364 | 4.200109 | 1.068357 | 2.955258 | 2.82391e-05 | 11.28052 | 8.51525e-05 | [21 empty] | 25.60914 | -0.04930854
1533 | 2021/11/26 17:29:35 | 11110.0421 | 7510.0011 | 1 | 2 | 0 | 0 | 0 | 0 | 0.2519098 | 4.200025 | 1.058027 | 2.955608 | 2.82391e-05 | 11.28199 | 8.51525e-05 |  | 6.875464e-06 | [19 empty] | 25.88766 | 0.08551836
1534 | 2021/11/26 17:29:40 | 11115.0422 | 7515.0012 | 1 | 2 | 0 | 0 | 0 | 0 | 0.247318 | 4.200033 | 1.038744 | 2.955953 | 2.82391e-05 | 11.28343 | 8.51525e-05 | [21 empty] | 25.84357 | -0.03870368
1535 | 2021/11/26 17:29:45 | 11120.0412 | 7520.0002 | 1 | 2 | 0 | 0 | 0 | 0 | 0.2445325 | 4.19994 | 1.027022 | 2.956295 | 2.82391e-05 | 11.28487 | 8.51525e-05 |  | 1.627916e-05 | [19 empty] | 25.58507 | -0.05084872
1536 | 2021/11/26 17:29:50 | 11125.0413 | 7525.0003 | 1 | 2 | 0 | 0 | 0 | 0 | 0.2416057 | 4.200025 | 1.01475 | 2.956632 | 2.82391e-05 | 11.28628 | 8.51525e-05 | [21 empty] | 25.9574 | 0.09128094
1537 | 2021/11/26 17:29:55 | 11130.0415 | 7530.0005 | 1 | 2 | 0 | 0 | 0 | 0 | 0.2392928 | 4.199963 | 1.005021 | 2.956966 | 2.82391e-05 | 11.28769 | 8.51525e-05 | [21 empty] | 25.75024 | -0.07041931
1538 | 2021/11/26 17:30:00 | 11135.0415 | 7535.0005 | 1 | 2 | 0 | 0 | 0 | 0 | 0.2363512 | 4.200058 | 0.9926887 | 2.957296 | 2.82391e-05 | 11.28907 | 8.51525e-05 |  | 2.836788e-05 | [19 empty] | 25.59044 | -0.06459355
1539 | 2021/11/26 17:30:05 | 11140.0417 | 7540.0007 | 1 | 2 | 0 | 0 | 0 | 0 | 0.2334198 | 4.200114 | 0.9803898 | 2.957622 | 2.82391e-05 | 11.29044 | 8.51525e-05 | [21 empty] | 25.90064 | 0.100137
1540 | 2021/11/26 17:30:10 | 11145.0416 | 7545.0006 | 1 | 2 | 0 | 0 | 0 | 0 | 0.2306286 | 4.200016 | 0.9686438 | 2.957943 | 2.82391e-05 | 11.29179 | 8.51525e-05 |  | 1.580593e-06 | [19 empty] | 25.76273 | -0.06385744
1541 | 2021/11/26 17:30:15 | 11150.0417 | 7550.0007 | 1 | 2 | 0 | 0 | 0 | 0 | 0.2292594 | 4.19994 | 0.9628757 | 2.958262 | 2.82391e-05 | 11.29313 | 8.51525e-05 | [21 empty] | 25.77832 | -0.02406716
1542 | 2021/11/26 17:30:20 | 11155.0425 | 7555.0015 | 1 | 2 | 0 | 0 | 0 | 0 | 0.2252462 | 4.199929 | 0.946018 | 2.958576 | 2.82391e-05 | 11.29445 | 8.51525e-05 |  | -1.398639e-05 | [19 empty] | 25.78778 | -0.01628995
1543 | 2021/11/26 17:30:25 | 11160.0419 | 7560.0009 | 1 | 2 | 0 | 0 | 0 | 0 | 0.2236585 | 4.200119 | 0.9393923 | 2.958888 | 2.82391e-05 | 11.29576 | 8.51525e-05 | [21 empty] | 25.75305 | 0.05037665
1544 | 2021/11/26 17:30:30 | 11165.0416 | 7565.0006 | 1 | 2 | 0 | 0 | 0 | 0 | 0.2199397 | 4.200045 | 0.9237566 | 2.959195 | 2.82391e-05 | 11.29705 | 8.51525e-05 |  |  |  | 0 | [17 empty] | 25.82294 | 0.06020129
1545 | 2021/11/26 17:30:35 | 11170.041 | 7570 | 1 | 2 | 0 | 0 | 0 | 0 | 0.219772 | 4.199777 | 0.9229934 | 2.9595 | 2.82391e-05 | 11.29833 | 8.51525e-05 |  | 1.019474e-05 | [19 empty] | 25.71217 | -0.007561445
1546 | 2021/11/26 17:30:40 | 11175.0419 | 7575.0009 | 1 | 2 | 0 | 0 | 0 | 0 | 0.2152224 | 4.199995 | 0.903933 | 2.9598 | 2.82391e-05 | 11.29959 | 8.51525e-05 | [21 empty] | 25.99148 | 0.02475917
1547 | 2021/11/26 17:30:45 | 11180.0421 | 7580.0011 | 1 | 2 | 0 | 0 | 0 | 0 | 0.2139981 | 4.200144 | 0.8988228 | 2.960098 | 2.82391e-05 | 11.30084 | 8.51525e-05 |  | 3.856167e-05 | [19 empty] | 25.69262 | -0.02526343
1548 | 2021/11/26 17:30:50 | 11185.042 | 7585.001 | 1 | 2 | 0 | 0 | 0 | 0 | 0.2120348 | 4.200021 | 0.8905506 | 2.960394 | 2.82391e-05 | 11.30208 | 8.51525e-05 | [21 empty] | 25.71338 | 0.01108944
1549 | 2021/11/26 17:30:55 | 11190.0411 | 7590.0001 | 1 | 2 | 0 | 0 | 0 | 0 | 0.2091668 | 4.199868 | 0.8784729 | 2.960684 | 2.82391e-05 | 11.3033 | 8.51525e-05 | [21 empty] | 25.96849 | 0.04219115
1550 | 2021/11/26 17:31:00 | 11195.0412 | 7595.0002 | 1 | 2 | 0 | 0 | 0 | 0 | 0.2065458 | 4.199986 | 0.8674895 | 2.960972 | 2.82391e-05 | 11.30451 | 8.51525e-05 |  | 1.485646e-05 | [19 empty] | 25.62839 | -0.06311536
1551 | 2021/11/26 17:31:05 | 11200.0414 | 7600.0004 | 1 | 2 | 0 | 0 | 0 | 0 | 0.2048083 | 4.19999 | 0.8601928 | 2.961256 | 2.82391e-05 | 11.30571 | 8.51525e-05 | [21 empty] | 25.87508 | 0.0691843
1552 | 2021/11/26 17:31:10 | 11205.0414 | 7605.0004 | 1 | 2 | 0 | 0 | 0 | 0 | 0.2027964 | 4.199998 | 0.8517445 | 2.961537 | 2.82391e-05 | 11.30689 | 8.51525e-05 |  | -3.548401e-05 |  |  | 0 | [16 empty] | 25.92562 | -0.001872182
1553 | 2021/11/26 17:31:15 | 11210.0417 | 7610.0007 | 1 | 2 | 0 | 0 | 0 | 0 | 0.1993763 | 4.199926 | 0.8373657 | 2.961815 | 2.82391e-05 | 11.30805 | 8.51525e-05 | [21 empty] | 25.56796 | -0.05110085
1554 | 2021/11/26 17:31:20 | 11215.0416 | 7615.0006 | 1 | 2 | 0 | 0 | 0 | 0 | 0.1975153 | 4.200084 | 0.8295809 | 2.962091 | 2.82391e-05 | 11.30921 | 8.51525e-05 |  | 1.098366e-05 | [19 empty] | 25.81982 | 0.07995069
1555 | 2021/11/26 17:31:25 | 11220.0426 | 7620.0016 | 1 | 2 | 0 | 0 | 0 | 0 | 0.1954157 | 4.199977 | 0.8207414 | 2.962363 | 2.82391e-05 | 11.31036 | 8.51525e-05 | [21 empty] | 25.80875 | -0.04007816
1556 | 2021/11/26 17:31:30 | 11225.0417 | 7625.0007 | 1 | 2 | 0 | 0 | 0 | 0 | 0.1931396 | 4.19995 | 0.8111767 | 2.962632 | 2.82391e-05 | 11.31149 | 8.51525e-05 | [21 empty] | 25.53676 | -0.04667819
1557 | 2021/11/26 17:31:35 | 11230.0417 | 7630.0007 | 1 | 2 | 0 | 0 | 0 | 0 | 0.1903344 | 4.199984 | 0.7994014 | 2.962898 | 2.82391e-05 | 11.3126 | 8.51525e-05 |  | 1.809764e-05 | [19 empty] | 25.81153 | 0.09171426
1558 | 2021/11/26 17:31:40 | 11235.0424 | 7635.0014 | 1 | 2 | 0 | 0 | 0 | 0 | 0.1901151 | 4.200174 | 0.7985165 | 2.963162 | 2.82391e-05 | 11.31371 | 8.51525e-05 | [21 empty] | 25.86864 | 0.00195086
1559 | 2021/11/26 17:31:45 | 11240.0411 | 7640.0001 | 1 | 2 | 0 | 0 | 0 | 0 | 0.1860743 | 4.20003 | 0.7815176 | 2.963422 | 2.82391e-05 | 11.3148 | 8.51525e-05 |  | 1.446134e-05 | [19 empty] | 25.57333 | -0.03823817
1560 | 2021/11/26 17:31:50 | 11245.0411 | 7645.0001 | 1 | 2 | 0 | 0 | 0 | 0 | 0.1861233 | 4.199921 | 0.7817032 | 2.96368 | 2.82391e-05 | 11.31588 | 8.51525e-05 | [21 empty] | 25.68066 | 0.02661943
1561 | 2021/11/26 17:31:55 | 11250.0412 | 7650.0002 | 1 | 2 | 0 | 0 | 0 | 0 | 0.1824545 | 4.199977 | 0.7663047 | 2.963934 | 2.82391e-05 | 11.31695 | 8.51525e-05 | [21 empty] | 25.88422 | 0.004265904
1562 | 2021/11/26 17:32:00 | 11255.0412 | 7655.0002 | 1 | 2 | 0 | 0 | 0 | 0 | 0.181393 | 4.200091 | 0.7618671 | 2.964187 | 2.82391e-05 | 11.31801 | 8.51525e-05 |  | -2.260004e-05 | [19 empty] | 25.54524 | -0.03877342
1563 | 2021/11/26 17:32:05 | 11260.0413 | 7660.0003 | 1 | 2 | 0 | 0 | 0 | 0 | 0.1769961 | 4.20003 | 0.7433889 | 2.964434 | 2.82391e-05 | 11.31905 | 8.51525e-05 | [21 empty] | 25.77261 | 0.06893158
1564 | 2021/11/26 17:32:10 | 11265.0412 | 7665.0002 | 1 | 2 | 0 | 0 | 0 | 0 | 0.1753108 | 4.199855 | 0.7362799 | 2.96468 | 2.82391e-05 | 11.32009 | 8.51525e-05 |  | -1.659622e-06 | [19 empty] | 25.78573 | -0.02634287
1565 | 2021/11/26 17:32:15 | 11270.0413 | 7670.0003 | 1 | 2 | 0 | 0 | 0 | 0 | 0.1745506 | 4.20003 | 0.7331178 | 2.964924 | 2.82391e-05 | 11.32111 | 8.51525e-05 | [21 empty] | 25.45552 | -0.05457938
1566 | 2021/11/26 17:32:20 | 11275.0415 | 7675.0005 | 1 | 2 | 0 | 0 | 0 | 0 | 0.1727872 | 4.200147 | 0.7257316 | 2.965164 | 2.82391e-05 | 11.32212 | 8.51525e-05 | [21 empty] | 25.77917 | 0.09501517
1567 | 2021/11/26 17:32:25 | 11280.0414 | 7680.0004 | 1 | 2 | 0 | 0 | 0 | 0 | 0.171934 | 4.200011 | 0.7221247 | 2.965402 | 2.82391e-05 | 11.32312 | 8.51525e-05 |  | 4.66213e-06 | [19 empty] | 25.63271 | -0.04997909
1568 | 2021/11/26 17:32:30 | 11285.0425 | 7685.0015 | 1 | 2 | 0 | 0 | 0 | 0 | 0.1690676 | 4.199981 | 0.7100807 | 2.965637 | 2.82391e-05 | 11.32411 | 8.51525e-05 |  |  |  | 0 | [17 empty] | 25.72466 | -0.03274918
1569 | 2021/11/26 17:32:35 | 11290.0417 | 7690.0007 | 1 | 2 | 0 | 0 | 0 | 0 | 0.1683746 | 4.20007 | 0.7071851 | 2.96587 | 2.82391e-05 | 11.32509 | 8.51525e-05 |  | 1.809764e-05 | [19 empty] | 25.74249 | 0.00936687
1570 | 2021/11/26 17:32:40 | 11295.0415 | 7695.0005 | 1 | 2 | 0 | 0 | 0 | 0 | 0.1653014 | 4.200026 | 0.6942702 | 2.966101 | 2.82391e-05 | 11.32605 | 8.51525e-05 | [21 empty] | 25.46351 | -0.01878798
1571 | 2021/11/26 17:32:45 | 11300.0416 | 7700.0006 | 1 | 2 | 0 | 0 | 0 | 0 | 0.1630715 | 4.199977 | 0.6848965 | 2.966329 | 2.82391e-05 | 11.32701 | 8.51525e-05 |  | -1.264317e-06 | [19 empty] | 25.80617 | 0.05438328
1572 | 2021/11/26 17:32:50 | 11305.0417 | 7705.0007 | 1 | 2 | 0 | 0 | 0 | 0 | 0.1601149 | 4.199994 | 0.6724816 | 2.966553 | 2.82391e-05 | 11.32796 | 8.51525e-05 | [21 empty] | 25.53073 | -0.09387016
1573 | 2021/11/26 17:32:55 | 11310.042 | 7710.001 | 1 | 2 | 0 | 0 | 0 | 0 | 0.1588382 | 4.200103 | 0.6671368 | 2.966775 | 2.82391e-05 | 11.32889 | 8.51525e-05 | [21 empty] | 25.59775 | 0.05271077
1574 | 2021/11/26 17:33:00 | 11315.0418 | 7715.0008 | 1 | 2 | 0 | 0 | 0 | 0 | 0.1591363 | 4.200016 | 0.668375 | 2.966997 | 2.82391e-05 | 11.32982 | 8.51525e-05 |  | 1.248648e-05 | [19 empty] | 25.78885 | 0.05413532
1575 | 2021/11/26 17:33:05 | 11320.0418 | 7720.0008 | 1 | 2 | 0 | 0 | 0 | 0 | 0.1565795 | 4.199836 | 0.6576082 | 2.967215 | 2.82391e-05 | 11.33073 | 8.51525e-05 | [21 empty] | 25.4904 | -0.1128477
1576 | 2021/11/26 17:33:10 | 11325.0412 | 7725.0002 | 1 | 2 | 0 | 0 | 0 | 0 | 0.15375 | 4.199992 | 0.64574877 | 2.96743 | 2.82391e-05 | 11.33164 | 8.51525e-05 |  | 1.762127e-05 |  |  | 0 | [16 empty] | 25.6653 | 0.07187784
1577 | 2021/11/26 17:33:15 | 11330.0411 | 7730.0001 | 1 | 2 | 0 | 0 | 0 | 0 | 0.1548105 | 4.200088 | 0.6502177 | 2.967645 | 2.82391e-05 | 11.33254 | 8.51525e-05 | [21 empty] | 25.74176 | 0.07655561
1578 | 2021/11/26 17:33:20 | 11335.0414 | 7735.0004 | 1 | 2 | 0 | 0 | 0 | 0 | 0.1518918 | 4.200021 | 0.6379487 | 2.967856 | 2.82391e-05 | 11.33342 | 8.51525e-05 | [21 empty] | 25.41434 | -0.09469151
1579 | 2021/11/26 17:33:25 | 11340.0416 | 7740.0006 | 1 | 2 | 0 | 0 | 0 | 0 | 0.1497074 | 4.199917 | 0.6287587 | 2.968066 | 2.82391e-05 | 11.3343 | 8.51525e-05 |  | 2.165268e-05 | [19 empty] | 25.86508 | 0.07662117
1580 | 2021/11/26 17:33:30 | 11345.0415 | 7745.0005 | 1 | 2 | 0 | 0 | 0 | 0 | 0.1477201 | 4.200036 | 0.6204297 | 2.968272 | 2.82391e-05 | 11.33517 | 8.51525e-05 | [21 empty] | 25.47219 | -0.05702317
1581 | 2021/11/26 17:33:35 | 11350.0415 | 7750.0005 | 1 | 2 | 0 | 0 | 0 | 0 | 0.1464319 | 4.19999 | 0.6150125 | 2.968477 | 2.82391e-05 | 11.33603 | 8.51525e-05 |  | 1.003668e-05 | [19 empty] | 25.67271 | 0.07799089
1582 | 2021/11/26 17:33:40 | 11355.0414 | 7755.0004 | 1 | 2 | 0 | 0 | 0 | 0 | 0.1448658 | 4.199943 | 0.6084281 | 2.968679 | 2.82391e-05 | 11.33688 | 8.51525e-05 | [21 empty] | 25.75757 | -0.01394391
1583 | 2021/11/26 17:33:45 | 11360.0415 | 7760.0005 | 1 | 2 | 0 | 0 | 0 | 0 | 0.1441752 | 4.199978 | 0.6055327 | 2.968878 | 2.82391e-05 | 11.33772 | 8.51525e-05 |  | 8.692252e-06 | [19 empty] | 25.40862 | -0.05874217
1584 | 2021/11/26 17:33:50 | 11365.0423 | 7765.0013 | 1 | 2 | 0 | 0 | 0 | 0 | 0.1423511 | 4.200066 | 0.597884 | 2.969076 | 2.82391e-05 | 11.33855 | 8.51525e-05 | [21 empty] | 25.7797 | 0.1116318
1585 | 2021/11/26 17:33:55 | 11370.0416 | 7770.0006 | 1 | 2 | 0 | 0 | 0 | 0 | 0.141296 | 4.199975 | 0.5934396676 | 2.969272 | 2.82391e-05 | 11.33937 | 8.51525e-05 | [21 empty] | 25.6282 | -0.05631447
1586 | 2021/11/26 17:34:00 | 11375.0418 | 7775.0008 | 1 | 2 | 0 | 0 | 0 | 0 | 0.1379094 | 4.199849 | 0.5791987 | 2.969465 | 2.82391e-05 | 11.34018 | 8.51525e-05 |  | 8.851319e-06 | [19 empty] | 25.44316 | -0.05500853
1587 | 2021/11/26 17:34:05 | 11380.0427 | 7780.0017 | 1 | 2 | 0 | 0 | 0 | 0 | 0.1378334 | 4.199959 | 0.5788946 | 2.969657 | 2.82391e-05 | 11.34099 | 8.51525e-05 | [21 empty] | 25.64625 | 0.0658524
1588 | 2021/11/26 17:34:10 | 11385.0418 | 7785.0008 | 1 | 2 | 0 | 0 | 0 | 0 | 0.1365874 | 4.200197 | 0.573694 | 2.969848 | 2.82391e-05 | 11.34179 | 8.51525e-05 |  | 2.465398e-05 | [19 empty] | 25.66788 | -0.02298832
1589 | 2021/11/26 17:34:15 | 11390.0418 | 7790.0008 | 1 | 2 | 0 | 0 | 0 | 0 | 0.1343541 | 4.199971 | 0.5642833 | 2.970035 | 2.82391e-05 | 11.34258 | 8.51525e-05 | [21 empty] | 25.34868 | -0.06504357
1590 | 2021/11/26 17:34:20 | 11395.0418 | 7795.0008 | 1 | 2 | 0 | 0 | 0 | 0 | 0.1335624 | 4.199924 | 0.5609519 | 2.970222 | 2.82391e-05 | 11.34336 | 8.51525e-05 | [21 empty] | 25.73628 | 0.1121759
1591 | 2021/11/26 17:34:25 | 11400.0413 | 7800.0003 | 1 | 2 | 0 | 0 | 0 | 0 | 0.131871 | 4.199998 | 0.5538579 | 2.970406 | 2.82391e-05 | 11.34413 | 8.51525e-05 |  | 1.043183e-05 | [19 empty] | 25.52953 | -0.04988849
1592 | 2021/11/26 17:34:30 | 11405.0414 | 7805.0004 | 1 | 2 | 0 | 0 | 0 | 0 | 0.1307955 | 4.200148 | 0.5493605 | 2.970587 | 2.82391e-05 | 11.34489 | 8.51525e-05 |  |  |  | 0 | [17 empty] | 25.41368 | -0.03543139
1593 | 2021/11/26 17:34:35 | 11410.0415 | 7810.0005 | 1 | 2 | 0 | 0 | 0 | 0 | 0.1299244 | 4.200086 | 0.5456937 | 2.970767 | 2.82391e-05 | 11.34565 | 8.51525e-05 |  | -2.449736e-05 | [19 empty] | 25.71186 | 0.08582354
1594 | 2021/11/26 17:34:40 | 11415.0413 | 7815.0003 | 1 | 2 | 0 | 0 | 0 | 0 | 0.1271794 | 4.200016 | 0.5341555 | 2.970945 | 2.82391e-05 | 11.3464 | 8.51525e-05 | [21 empty] | 25.42186 | 0.003632903
1595 | 2021/11/26 17:34:45 | 11420.0414 | 7820.0004 | 1 | 2 | 0 | 0 | 0 | 0 | 0.1276107 | 4.200005 | 0.5359656 | 2.971122 | 2.82391e-05 | 11.34714 | 8.51525e-05 | [21 empty] | 25.67325 | 0.07711649
1596 | 2021/11/26 17:34:50 | 11425.0413 | 7825.0003 | 1 | 2 | 0 | 0 | 0 | 0 | 0.1253358 | 4.200074 | 0.5264196 | 2.971296 | 2.82391e-05 | 11.34787 | 8.51525e-05 |  | 1.106259e-05 | [19 empty] | 25.35879 | -0.1002216
1597 | 2021/11/26 17:34:55 | 11430.0415 | 7830.0005 | 1 | 2 | 0 | 0 | 0 | 0 | 0.1235409 | 4.199943 | 0.5188647 | 2.971469 | 2.82391e-05 | 11.3486 | 8.51525e-05 | [21 empty] | 25.73335 | 0.03006816
1598 | 2021/11/26 17:35:00 | 11435.0415 | 7835.0005 | 1 | 2 | 0 | 0 | 0 | 0 | 0.1235778 | 4.199989 | 0.5190254 | 2.971641 | 2.82391e-05 | 11.34932 | 8.51525e-05 |  | 3.042641e-05 | [19 empty] | 25.30972 | -0.06649256
1599 | 2021/11/26 17:35:05 | 11440.0417 | 7840.0007 | 1 | 2 | 0 | 0 | 0 | 0 | 0.1211451 | 4.200045 | 0.5088149 | 2.97181 | 2.82391e-05 | 11.35003 | 8.51525e-05 | [21 empty] | 25.71779 | 0.09611249
1600 | 2021/11/26 17:35:10 | 11445.0417 | 7845.0007 | 1 | 2 | 0 | 0 | 0 | 0 | 0.1205693 | 4.199991 | 0.50639 | 2.971977 | 2.82391e-05 | 11.35074 | 8.51525e-05 |  | 1.272219e-05 |  |  | 0 | [16 empty] | 25.34038 | -0.01961172
1601 | 2021/11/26 17:35:15 | 11450.0419 | 7850.0009 | 1 | 2 | 0 | 0 | 0 | 0 | 0.1187703 | 4.199857 | 0.4988183 | 2.972144 | 2.82391e-05 | 11.35143 | 8.51525e-05 | [21 empty] | 25.64852 | 0.07754445
1602 | 2021/11/26 17:35:20 | 11455.0417 | 7855.0007 | 1 | 2 | 0 | 0 | 0 | 0 | 0.1177045 | 4.199975 | 0.494356 | 2.972307 | 2.82391e-05 | 11.35212 | 8.51525e-05 | [21 empty] | 25.36621 | -0.05346477
1603 | 2021/11/26 17:35:25 | 11460.0418 | 7860.0008 | 1 | 2 | 0 | 0 | 0 | 0 | 0.1173186 | 4.200111 | 0.4927511 | 2.972471 | 2.82391e-05 | 11.35281 | 8.51525e-05 |  | -1.991514e-05 | [19 empty] | 25.6383 | -0.008872747
1604 | 2021/11/26 17:35:30 | 11465.0418 | 7865.0008 | 1 | 2 | 0 | 0 | 0 | 0 | 0.1134141 | 4.199933 | 0.4763316 | 2.97263 | 2.82391e-05 | 11.35348 | 8.51525e-05 | [21 empty] | 25.39098 | -0.09095848
1605 | 2021/11/26 17:35:35 | 11470.0419 | 7870.0009 | 1 | 2 | 0 | 0 | 0 | 0 | 0.1139028 | 4.199806 | 0.4783697 | 2.972789 | 2.82391e-05 | 11.35414 | 8.51525e-05 |  | 3.9905e-05 | [19 empty] | 25.45455 | -0.04233539
1606 | 2021/11/26 17:35:40 | 11475.0423 | 7875.0013 | 1 | 2 | 0 | 0 | 0 | 0 | 0.1119681 | 4.19993 | 0.4702582 | 2.972946 | 2.82391e-05 | 11.3548 | 8.51525e-05 | [21 empty] | 25.56708 | 0.06932616
1607 | 2021/11/26 17:35:45 | 11480.0411 | 7880.0001 | 1 | 2 | 0 | 0 | 0 | 0 | 0.1115407 | 4.199994 | 0.4684703 | 2.973102 | 2.82391e-05 | 11.35546 | 8.51525e-05 | [21 empty] | 25.34941 | -0.04890144
1608 | 2021/11/26 17:35:50 | 11485.0421 | 7885.0011 | 1 | 2 | 0 | 0 | 0 | 0 | 0.1113001 | 4.200016 | 0.4674622 | 2.973257 | 2.82391e-05 | 11.35611 | 8.51525e-05 |  | 3.642994e-05 | [19 empty] | 25.72089 | 0.1170528
1609 | 2021/11/26 17:35:55 | 11490.0416 | 7890.0006 | 1 | 2 | 0 | 0 | 0 | 0 | 0.1097195 | 4.199884 | 0.4608092 | 2.973409 | 2.82391e-05 | 11.35675 | 8.51525e-05 | [21 empty] | 25.36484 | 0.008984208
1610 | 2021/11/26 17:36:00 | 11495.0414 | 7895.0004 | 1 | 2 | 0 | 0 | 0 | 0 | 0.1100317 | 4.200064 | 0.4621402 | 2.973562 | 2.82391e-05 | 11.35739 | 8.51525e-05 |  | 7.428786e-06 | [19 empty] | 25.43382 | 0.003026724
1611 | 2021/11/26 17:36:05 | 11500.0415 | 7900.0005 | 1 | 2 | 0 | 0 | 0 | 0 | 0.1070518 | 4.200188 | 0.4496377 | 2.973712 | 2.82391e-05 | 11.35802 | 8.51525e-05 | [21 empty] | 25.64829 | 0.08461893
1612 | 2021/11/26 17:36:10 | 11505.0416 | 7905.0006 | 1 | 2 | 0 | 0 | 0 | 0 | 0.1047312 | 4.200027 | 0.4398739 | 2.973858 | 2.82391e-05 | 11.35864 | 8.51525e-05 |  | 2.939537e-05 | [19 empty] | 25.45089 | 0.04004717
1613 | 2021/11/26 17:36:15 | 11510.0416 | 7910.0006 | 1 | 2 | 0 | 0 | 0 | 0 | 0.1060696 | 4.200035 | 0.445496 | 2.974006 | 2.82391e-05 | 11.35925 | 8.51525e-05 | [21 empty] | 25.34543 | -0.03805995
1614 | 2021/11/26 17:36:20 | 11515.0415 | 7915.0005 | 1 | 2 | 0 | 0 | 0 | 0 | 0.1035085 | 4.200136 | 0.4347498 | 2.97415 | 2.82391e-05 | 11.35986 | 8.51525e-05 | [21 empty] | 25.58065 | 0.04465222
1615 | 2021/11/26 17:36:25 | 11520.0417 | 7920.0007 | 1 | 2 | 0 | 0 | 0 | 0 | 0.1042393 | 4.200023 | 0.4378075 | 2.974295 | 2.82391e-05 | 11.36047 | 8.51525e-05 |  | -2.37081e-06 | [19 empty] | 25.71779 | 0.07382333
1616 | 2021/11/26 17:36:30 | 11525.0416 | 7925.0006 | 1 | 2 | 0 | 0 | 0 | 0 | 0.1019791 | 4.200005 | 0.4283127 | 2.974437 | 2.82391e-05 | 11.36106 | 8.51525e-05 | [21 empty] | 25.64003 | -0.03638029
1617 | 2021/11/26 17:36:35 | 11530.0418 | 7930.0008 | 1 | 2 | 0 | 0 | 0 | 0 | 0.1021 | 4.199986 | 0.4288185706 | 2.974579 | 2.82391e-05 | 11.36166 | 8.51525e-05 |  | -1.232709e-05 |  | 0 | [17 empty] | 25.52868 | -0.01959443
1618 | 2021/11/26 17:36:40 | 11535.0421 | 7935.0011 | 1 | 2 | 0 | 0 | 0 | 0 | 0.09986865 | 4.20015 | 0.4194633 | 2.974718 | 2.82391e-05 | 11.36225 | 8.51525e-05 | [21 empty] | 25.41904 | 0.01260579
1619 | 2021/11/26 17:36:45 | 11540.0412 | 7940.0002 | 1 | 2 | 0 | 0 | 0 | 0 | 0.09854712 | 4.200023 | 0.4139002 | 2.974855 | 2.82391e-05 | 11.36282 | 8.51525e-05 | [21 empty] | 25.31648 | -0.08198798
1620 | 2021/11/26 17:36:50 | 11545.0412 | 7945.0002 | 1 | 2 | 0 | 0 | 0 | 0 | 0.09885672 | 4.199896 | 0.4151879 | 2.974994 | 2.82391e-05 | 11.3634 | 8.51525e-05 |  | 4.196265e-05 | [19 empty] | 25.30142 | -0.1080334
1621 | 2021/11/26 17:36:55 | 11550.0413 | 7950.0003 | 1 | 2 | 0 | 0 | 0 | 0 | 0.09672857 | 4.199983 | 0.4062583 | 2.975128 | 2.82391e-05 | 11.36397 | 8.51525e-05 | [21 empty] | 25.28077 | -0.1214701
1622 | 2021/11/26 17:37:00 | 11555.0413 | 7955.0003 | 1 | 2 | 0 | 0 | 0 | 0 | 0.09559765 | 4.200111 | 0.4015207 | 2.975262 | 2.82391e-05 | 11.36453 | 8.51525e-05 |  | -8.692971e-06 | [19 empty] | 25.35029 | 0.01774669
1623 | 2021/11/26 17:37:05 | 11560.0413 | 7960.0003 | 1 | 2 | 0 | 0 | 0 | 0 | 0.09618676 | 4.20015 | 0.4039988 | 2.975395 | 2.82391e-05 | 11.36509 | 8.51525e-05 | [21 empty] | 25.33015 | -0.06483138
1624 | 2021/11/26 17:37:10 | 11565.0414 | 7965.0004 | 1 | 2 | 0 | 0 | 0 | 0 | 0.09467575 | 4.199888 | 0.3976275 | 2.975527 | 2.82391e-05 | 11.36564 | 8.51525e-05 |  | -2.141455e-05 |  |  | 0 | [16 empty] | 25.37732 | -0.09469688
1625 | 2021/11/26 17:37:15 | 11570.0417 | 7970.0007 | 1 | 2 | 0 | 0 | 0 | 0 | 0.09383453 | 4.199988 | 0.3941039 | 2.975657 | 2.82391e-05 | 11.36619 | 8.51525e-05 | [21 empty] | 25.58687 | 0.08446276
1626 | 2021/11/26 17:37:20 | 11575.0416 | 7975.0006 | 1 | 2 | 0 | 0 | 0 | 0 | 0.0921675 | 4.200147 | 0.387117 | 2.975785 | 2.82391e-05 | 11.36673 | 8.51525e-05 | [21 empty] | 25.63807 | 0.08364439
1627 | 2021/11/26 17:37:25 | 11580.0416 | 7980.0006 | 1 | 2 | 0 | 0 | 0 | 0 | 0.09213179 | 4.199959 | 0.3869497 | 2.975915 | 2.82391e-05 | 11.36727 | 8.51525e-05 |  | -1.620094e-05 | [19 empty] | 25.68798 | 0.05794644
1628 | 2021/11/26 17:37:30 | 11585.0415 | 7985.0005 | 1 | 2 | 0 | 0 | 0 | 0 | 0.09096615 | 4.199864 | 0.3820455 | 2.976042 | 2.82391e-05 | 11.36781 | 8.51525e-05 | [21 empty] | 25.72713 | -0.005149245
1629 | 2021/11/26 17:37:35 | 11590.0419 | 7990.0009 | 1 | 2 | 0 | 0 | 0 | 0 | 0.08843347 | 4.19998 | 0.3714188 | 2.976166 | 2.82391e-05 | 11.36833 | 8.51525e-05 |  | 2.899979e-05 | [19 empty] | 25.53126 | -0.01284301
1630 | 2021/11/26 17:37:40 | 11595.0417 | 7995.0007 | 1 | 2 | 0 | 0 | 0 | 0 | 0.08852718 | 4.199998 | 0.371814 | 2.976291 | 2.82391e-05 | 11.36885 | 8.51525e-05 | [21 empty] | 25.42217 | 0.03248572
1631 | 2021/11/26 17:37:45 | 11600.042 | 8000.001 | 1 | 2 | 0 | 0 | 0 | 0 | 0.08868939 | 4.199959 | 0.3724918 | 2.976414 | 2.82391e-05 | 11.36937 | 8.51525e-05 | [21 empty] | 25.31424 | -0.0872308
1632 | 2021/11/26 17:37:50 | 11605.0427 | 8005.0017 | 1 | 2 | 0 | 0 | 0 | 0 | 0.08655795 | 4.199988 | 0.3635424 | 2.976533 | 2.82391e-05 | 11.36987 | 8.51525e-05 |  | 2.924097e-06 | [19 empty] | 25.28926 | -0.1127994
1633 | 2021/11/26 17:37:55 | 11610.0431 | 8010.0021 | 1 | 2 | 0 | 0 | 0 | 0 | 0.0877887 | 4.200054 | 0.3687173 | 2.976655 | 2.82391e-05 | 11.37038 | 8.51525e-05 | [21 empty] | 25.33921 | -0.09222269
1634 | 2021/11/26 17:38:00 | 11615.0413 | 8015.0003 | 1 | 2 | 0 | 0 | 0 | 0 | 0.08694796 | 4.200045 | 0.3651853 | 2.976775 | 2.82391e-05 | 11.37088 | 8.51525e-05 |  | -2.299477e-05 | [19 empty] | 25.44262 | 0.03478408
1635 | 2021/11/26 17:38:05 | 11620.0413 | 8020.0003 | 1 | 2 | 0 | 0 | 0 | 0 | 0.08541553 | 4.199913 | 0.3587378 | 2.976893 | 2.82391e-05 | 11.37138 | 8.51525e-05 | [21 empty] | 25.38473 | -0.03026068
1636 | 2021/11/26 17:38:10 | 11625.0413 | 8025.0003 | 1 | 2 | 0 | 0 | 0 | 0 | 0.08517287 | 4.200024 | 0.3577281 | 2.97701 | 2.82391e-05 | 11.37187 | 8.51525e-05 | [21 empty] | 25.42044 | -0.0799799
1637 | 2021/11/26 17:38:15 | 11630.0415 | 8030.0005 | 1 | 2 | 0 | 0 | 0 | 0 | 0.08323313 | 4.200096 | 0.3495871 | 2.977126 | 2.82391e-05 | 11.37236 | 8.51525e-05 |  | -6.558971e-06 | [19 empty] | 25.40828 | 0.04696369
1638 | 2021/11/26 17:38:20 | 11635.0414 | 8035.0004 | 1 | 2 | 0 | 0 | 0 | 0 | 0.08185014 | 4.200057 | 0.3437753 | 2.977241 | 2.82391e-05 | 11.37284 | 8.51525e-05 | [21 empty] | 25.41939 | -0.01560509
1639 | 2021/11/26 17:38:25 | 11640.0414 | 8040.0004 | 1 | 2 | 0 | 0 | 0 | 0 | 0.08191378 | 4.200026 | 0.34404 | 2.977354 | 2.82391e-05 | 11.37332 | 8.51525e-05 |  | 3.303439e-05 | [19 empty] | 25.41194 | -0.07332861
1640 | 2021/11/26 17:38:30 | 11645.0426 | 8045.0016 | 1 | 2 | 0 | 0 | 0 | 0 | 0.08161969 | 4.199941 | 0.3427979 | 2.977466 | 2.82391e-05 | 11.37379 | 8.51525e-05 | [21 empty] | 25.38183 | 0.03755569
1641 | 2021/11/26 17:38:35 | 11650.0416 | 8050.0006 | 1 | 2 | 0 | 0 | 0 | 0 | 0.08023291 | 4.200132 | 0.3369888 | 2.977578 | 2.82391e-05 | 11.37426 | 8.51525e-05 |  | 9.166299e-06 |  | 0 | [17 empty] | 25.3208 | -0.04606485
1642 | 2021/11/26 17:38:40 | 11655.0415 | 8055.0005 | 1 | 2 | 0 | 0 | 0 | 0 | 0.08032294 | 4.199997 | 0.3373561 | 2.977689 | 2.82391e-05 | 11.37472 | 8.51525e-05 | [21 empty] | 25.41788 | -0.07207453
1643 | 2021/11/26 17:38:45 | 11660.0415 | 8060.0005 | 1 | 2 | 0 | 0 | 0 | 0 | 0.0789611 | 4.199921 | 0.3316304 | 2.977798 | 2.82391e-05 | 11.37518 | 8.51525e-05 | [21 empty] | 25.38978 | 0.07073462
1644 | 2021/11/26 17:38:50 | 11665.0417 | 8065.0007 | 1 | 2 | 0 | 0 | 0 | 0 | 0.0785263 | 4.199944 | 0.3298061 | 2.977907 | 2.82391e-05 | 11.37564 | 8.51525e-05 |  | -7.744711e-06 | [19 empty] | 25.42981 | 0.004341602
1645 | 2021/11/26 17:38:55 | 11670.0419 | 8070.0009 | 1 | 2 | 0 | 0 | 0 | 0 | 0.07845006 | 4.19997 | 0.3294879 | 2.978015 | 2.82391e-05 | 11.37609 | 8.51525e-05 | [21 empty] | 25.45683 | -0.0521034
1646 | 2021/11/26 17:39:00 | 11675.0419 | 8075.0009 | 1 | 2 | 0 | 0 | 0 | 0 | 0.07553004 | 4.199823 | 0.3172128 | 2.978121 | 2.82391e-05 | 11.37654 | 8.51525e-05 |  | -2.607675e-06 | [19 empty] | 25.53096 | 0.09140372
1647 | 2021/11/26 17:39:05 | 11680.0419 | 8080.0009 | 1 | 2 | 0 | 0 | 0 | 0 | 0.07543598 | 4.200025 | 0.316833 | 2.978227 | 2.82391e-05 | 11.37698 | 8.51525e-05 | [21 empty] | 25.54149 | 0.08699119
1648 | 2021/11/26 17:39:10 | 11685.0421 | 8085.0011 | 1 | 2 | 0 | 0 | 0 | 0 | 0.07472863 | 4.200131 | 0.31387 | 2.978331 | 2.82391e-05 | 11.37742 | 8.51525e-05 | [21 empty] | 25.63262 | 0.02830923
1649 | 2021/11/26 17:39:15 | 11690.0421 | 8090.0011 | 1 | 2 | 0 | 0 | 0 | 0 | 0.07446882 | 4.200008 | 0.3127696 | 2.978435 | 2.82391e-05 | 11.37786 | 8.51525e-05 |  | 3.493081e-05 |  |  | 0 | [16 empty] | 25.65423 | 0.0716424
1650 | 2021/11/26 17:39:20 | 11695.0412 | 8095.0002 | 1 | 2 | 0 | 0 | 0 | 0 | 0.07395349 | 4.19988 | 0.3105958 | 2.978536 | 2.82391e-05 | 11.37828 | 8.51525e-05 | [21 empty] | 25.65647 | 0.09524465
1651 | 2021/11/26 17:39:25 | 11700.0421 | 8100.0011 | 1 | 2 | 0 | 0 | 0 | 0 | 0.07296222 | 4.200039 | 0.3064442 | 2.978638 | 2.82391e-05 | 11.37871 | 8.51525e-05 |  | -6.637994e-06 | [19 empty] | 25.5827 | 0.1091921
1652 | 2021/11/26 17:39:30 | 11705.0414 | 8105.0004 | 1 | 2 | 0 | 0 | 0 | 0 | 0.07343152 | 4.200054 | 0.3084163 | 2.978739 | 2.82391e-05 | 11.37914 | 8.51525e-05 | [21 empty] | 25.65133 | 0.01230657
1653 | 2021/11/26 17:39:35 | 11710.0422 | 8110.0012 | 1 | 2 | 0 | 0 | 0 | 0 | 0.07341695 | 4.200084 | 0.3083574 | 2.978839 | 2.82391e-05 | 11.37955 | 8.51525e-05 |  | 1.580488e-06 | [19 empty] | 25.68682 | 0.1208705
1654 | 2021/11/26 17:39:40 | 11715.0414 | 8115.0004 | 1 | 2 | 0 | 0 | 0 | 0 | 0.0701685 | 4.199855 | 0.2946975 | 2.978937 | 2.82391e-05 | 11.37997 | 8.51525e-05 | [21 empty] | 25.62807 | 0.0464958
1655 | 2021/11/26 17:39:45 | 11720.0415 | 8120.0005 | 1 | 2 | 0 | 0 | 0 | 0 | 0.06995327 | 4.200026 | 0.2938056 | 2.979036 | 2.82391e-05 | 11.38038 | 8.51525e-05 | [21 empty] | 25.53073 | 0.07972956
1656 | 2021/11/26 17:39:50 | 11725.0423 | 8125.0013 | 1 | 2 | 0 | 0 | 0 | 0 | 0.07013786 | 4.200003 | 0.2945792 | 2.979134 | 2.82391e-05 | 11.38079 | 8.51525e-05 |  | 1.256405e-05 | [19 empty] | 25.47929 | 0.05834401
1657 | 2021/11/26 17:39:55 | 11730.0416 | 8130.0006 | 1 | 2 | 0 | 0 | 0 | 0 | 0.06903506 | 4.200131 | 0.2899563 | 2.97923 | 2.82391e-05 | 11.3812 | 8.51525e-05 | [21 empty] | 25.42703 | -0.07647336
1658 | 2021/11/26 17:40:00 | 11735.0419 | 8135.0009 | 1 | 2 | 0 | 0 | 0 | 0 | 0.06908613 | 4.199916 | 0.2901559 | 2.979326 | 2.82391e-05 | 11.3816 | 8.51525e-05 |  | 1.469842e-05 | [19 empty] | 25.37299 | 0.0803709
1659 | 2021/11/26 17:40:05 | 11740.042 | 8140.001 | 1 | 2 | 0 | 0 | 0 | 0 | 0.06855778 | 4.200112 | 0.2879504 | 2.979421 | 2.82391e-05 | 11.382 | 8.51525e-05 | [21 empty] | 25.24235 | -0.09559333
1660 | 2021/11/26 17:40:10 | 11745.0426 | 8145.0016 | 1 | 2 | 0 | 0 | 0 | 0 | 0.06663301 | 4.200065 | 0.279863 | 2.979513 | 2.82391e-05 | 11.38239 | 8.51525e-05 | [21 empty] | 25.23525 | -0.07902503
1661 | 2021/11/26 17:40:15 | 11750.0418 | 8150.0008 | 1 | 2 | 0 | 0 | 0 | 0 | 0.06799944 | 4.199948 | 0.2855941 | 2.979607 | 2.82391e-05 | 11.38278 | 8.51525e-05 |  | 3.145197e-05 | [19 empty] | 25.2276 | -0.046435
1662 | 2021/11/26 17:40:20 | 11755.041 | 8155 | 1 | 2 | 0 | 0 | 0 | 0 | 0.06593043 | 4.200083 | 0.2769133 | 2.979699 | 2.82391e-05 | 11.38317 | 8.51525e-05 | [21 empty] | 25.25397 | -0.1105183
1663 | 2021/11/26 17:40:25 | 11760.042 | 8160.001 | 1 | 2 | 0 | 0 | 0 | 0 | 0.06453111 | 4.200169 | 0.2710416 | 2.979789 | 2.82391e-05 | 11.38355 | 8.51525e-05 |  | -4.267565e-06 | [19 empty] | 25.2264 | -0.04086375
1664 | 2021/11/26 17:40:30 | 11765.0421 | 8165.0011 | 1 | 2 | 0 | 0 | 0 | 0 | 0.0642745 | 4.200004 | 0.2699532 | 2.979881 | 2.82391e-05 | 11.38393 | 8.51525e-05 | [21 empty] | 25.28238 | -0.07669628
1665 | 2021/11/26 17:40:35 | 11770.0412 | 8170.0002 | 1 | 2 | 0 | 0 | 0 | 0 | 0.06486539 | 4.199881 | 0.2724269 | 2.97997 | 2.82391e-05 | 11.38431 | 8.51525e-05 |  |  |  | 0 | [17 empty] | 25.30057 | -0.08708239
1666 | 2021/11/26 17:40:40 | 11775.0413 | 8175.0003 | 1 | 2 | 0 | 0 | 0 | 0 | 0.0635298 | 4.199964 | 0.2668229 | 2.980059 | 2.82391e-05 | 11.38468 | 8.51525e-05 |  | 1.89646e-06 | [19 empty] | 25.33381 | 0.03336012
1667 | 2021/11/26 17:40:45 | 11780.0413 | 8180.0003 | 1 | 2 | 0 | 0 | 0 | 0 | 0.06405768 | 4.200249 | 0.2690582 | 2.980147 | 2.82391e-05 | 11.38505 | 8.51525e-05 | [21 empty] | 25.37384 | -0.09198606
1668 | 2021/11/26 17:40:50 | 11785.0423 | 8185.0013 | 1 | 2 | 0 | 0 | 0 | 0 | 0.06290615 | 4.200125 | 0.2642137 | 2.980235 | 2.82391e-05 | 11.38542 | 8.51525e-05 |  | -2.212812e-06 | [19 empty] | 25.3943 | -0.04172981
1669 | 2021/11/26 17:40:55 | 11790.0415 | 8190.0005 | 1 | 2 | 0 | 0 | 0 | 0 | 0.06252631 | 4.199948 | 0.2626073 | 2.980321 | 2.82391e-05 | 11.38578 | 8.51525e-05 | [21 empty] | 25.37106 | 0.03188491
1670 | 2021/11/26 17:41:00 | 11795.0415 | 8195.0005 | 1 | 2 | 0 | 0 | 0 | 0 | 0.06073957 | 4.200099 | 0.2551122 | 2.980407 | 2.82391e-05 | 11.38614 | 8.51525e-05 |  | 4.109269e-05 | [19 empty] | 25.38214 | -0.1132685
1671 | 2021/11/26 17:41:05 | 11800.0425 | 8200.0015 | 1 | 2 | 0 | 0 | 0 | 0 | 0.06122082 | 4.200027 | 0.2571291 | 2.980493 | 2.82391e-05 | 11.3865 | 8.51525e-05 | [21 empty] | 25.38666 | -0.04021108
1672 | 2021/11/26 17:41:10 | 11805.0426 | 8205.0016 | 1 | 2 | 0 | 0 | 0 | 0 | 0.06020404 | 4.199979 | 0.2528557 | 2.980576 | 2.82391e-05 | 11.38685 | 8.51525e-05 | [21 empty] | 25.39461 | 0.06951928
1673 | 2021/11/26 17:41:15 | 11810.0418 | 8210.0008 | 1 | 2 | 0 | 0 | 0 | 0 | 0.06033311 | 4.199863 | 0.2533908 | 2.98066 | 2.82391e-05 | 11.3872 | 8.51525e-05 |  | 2.220567e-05 |  |  | 0 | [16 empty] | 25.46057 | -0.03865063
1674 | 2021/11/26 17:41:20 | 11815.0426 | 8215.0016 | 1 | 2 | 0 | 0 | 0 | 0 | 0.05970793 | 4.200079 | 0.250778 | 2.980743 | 2.82391e-05 | 11.38755 | 8.51525e-05 | [21 empty] | 25.58497 | -0.09401798
1675 | 2021/11/26 17:41:25 | 11820.0425 | 8220.0015 | 1 | 2 | 0 | 0 | 0 | 0 | 0.05783723 | 4.200026 | 0.2429179 | 2.980825 | 2.82391e-05 | 11.3879 | 8.51525e-05 |  | 5.136586e-06 | [19 empty] | 25.44606 | 0.03620803
1676 | 2021/11/26 17:41:30 | 11825.0411 | 8225.0001 | 1 | 2 | 0 | 0 | 0 | 0 | 0.05882211 | 4.199879 | 0.2470457 | 2.980907 | 2.82391e-05 | 11.38824 | 8.51525e-05 | [21 empty] | 25.56761 | 0.06098688
1677 | 2021/11/26 17:41:35 | 11830.0411 | 8230.0001 | 1 | 2 | 0 | 0 | 0 | 0 | 0.05939283 | 4.199783 | 0.249437 | 2.980988 | 2.82391e-05 | 11.38858 | 8.51525e-05 | [21 empty] | 25.48523 | 0.07599771
1678 | 2021/11/26 17:41:40 | 11835.0411 | 8235.0001 | 1 | 2 | 0 | 0 | 0 | 0 | 0.05721487 | 4.200148 | 0.2403109 | 2.981069 | 2.82391e-05 | 11.38892 | 8.51525e-05 |  | -1.327533e-05 | [19 empty] | 25.27475 | -0.02804875
1679 | 2021/11/26 17:41:45 | 11840.0414 | 8240.0004 | 1 | 2 | 0 | 0 | 0 | 0 | 0.05673845 | 4.200075 | 0.2383057 | 2.981146 | 2.82391e-05 | 11.38925 | 8.51525e-05 | [21 empty] | 25.23007 | -0.09782493
1680 | 2021/11/26 17:41:50 | 11845.0412 | 8245.0002 | 1 | 2 | 0 | 0 | 0 | 0 | 0.05477452 | 4.199999 | 0.2300529 | 2.981224 | 2.82391e-05 | 11.38957 | 8.51525e-05 |  | 6.227432e-05 | [19 empty] | 25.34231 | -0.09818196
1681 | 2021/11/26 17:41:55 | 11850.0421 | 8250.0011 | 1 | 2 | 0 | 0 | 0 | 0 | 0.05639686 | 4.200034 | 0.2368687 | 2.981302 | 2.82391e-05 | 11.3899 | 8.51525e-05 | [21 empty] | 25.52019 | 0.02017379
1682 | 2021/11/26 17:42:00 | 11855.0423 | 8255.0013 | 1 | 2 | 0 | 0 | 0 | 0 | 0.05486142 | 4.199992 | 0.2304175 | 2.981378 | 2.82391e-05 | 11.39022 | 8.51525e-05 |  | 1.122081e-05 | [19 empty] | 25.62807 | 0.07322371
1683 | 2021/11/26 17:42:05 | 11860.0414 | 8260.0004 | 1 | 2 | 0 | 0 | 0 | 0 | 0.05598536 | 4.199967 | 0.2351367 | 2.981455 | 2.82391e-05 | 11.39054 | 8.51525e-05 | [21 empty] | 25.4168 | 0.0940156
1684 | 2021/11/26 17:42:10 | 11865.0423 | 8265.0013 | 1 | 2 | 0 | 0 | 0 | 0 | 0.05482757 | 4.19994 | 0.2302725 | 2.981531 | 2.82391e-05 | 11.39086 | 8.51525e-05 | [21 empty] | 25.22586 | -0.08131921
1685 | 2021/11/26 17:42:15 | 11870.0423 | 8270.0013 | 1 | 2 | 0 | 0 | 0 | 0 | 0.05393621 | 4.200046 | 0.2265346 | 2.981605 | 2.82391e-05 | 11.39117 | 8.51525e-05 |  | -1.051007e-05 | [19 empty] | 25.31563 | -0.005512238
1686 | 2021/11/26 17:42:20 | 11875.0417 | 8275.0007 | 1 | 2 | 0 | 0 | 0 | 0 | 0.05398735 | 4.19996 | 0.2267447 | 2.98168 | 2.82391e-05 | 11.39149 | 8.51525e-05 | [21 empty] | 25.56163 | -0.07724702
1687 | 2021/11/26 17:42:25 | 11880.0426 | 8280.0016 | 1 | 2 | 0 | 0 | 0 | 0 | 0.05347201 | 4.199891 | 0.2245766 | 2.981753 | 2.82391e-05 | 11.3918 | 8.51525e-05 |  | 6.163903e-06 | [19 empty] | 25.65647 | 0.09107053
1688 | 2021/11/26 17:42:30 | 11885.0418 | 8285.0008 | 1 | 2 | 0 | 0 | 0 | 0 | 0.0520661 | 4.199864 | 0.2186705 | 2.981825 | 2.82391e-05 | 11.3921 | 8.51525e-05 | [21 empty] | 25.58293 | 0.01960576
1689 | 2021/11/26 17:42:35 | 11889.784 | 8289.743 | 1 | 2 | 0 | 0 | 0 | 0 | 0.04999234 | 4.19986 | 0.2099608 | 2.981894 | 2.82391e-05 | 11.39239 | 8.51525e-05 |  | 6.163903e-06 | 0 | 0 | 0 | [16 empty] | 25.40623 | 0.07933438
1690 | 2021/11/26 17:43:35 | 11949.8263 | 60.0006 | 1 | 3 | 0 | 0 | 0 | 0 | 0 | 4.196471 | 0 | 2.981894 | 2.82391e-05 | 11.39239 | 8.51525e-05 |  | -2.410104e-05 | [19 empty] | 25.41831 | -0.09295762
1691 | 2021/11/26 17:44:35 | 12009.8262 | 120.0005 | 1 | 3 | 0 | 0 | 0 | 0 | 0 | 4.195625 | 0 | 2.981894 | 2.82391e-05 | 11.39239 | 8.51525e-05 |  | 2.291575e-06 | [19 empty] | 25.55149 | -0.02132237
1692 | 2021/11/26 17:45:35 | 12069.827 | 180.0013 | 1 | 3 | 0 | 0 | 0 | 0 | 0 | 4.194802 | 0 | 2.981894 | 2.82391e-05 | 11.39239 | 8.51525e-05 |  | -6.322423e-07 |  | 0 | 0 | [16 empty] | 25.48254 | 0.01109958
1693 | 2021/11/26 17:46:35 | 12129.8261 | 240.0004 | 1 | 3 | 0 | 0 | 0 | 0 | 0 | 4.194215 | 0 | 2.981894 | 2.82391e-05 | 11.39239 | 8.51525e-05 |  | -1.343493e-05 | [19 empty] | 25.16482 | 0.05147755
1694 | 2021/11/26 17:47:35 | 12189.8267 | 300.001 | 1 | 3 | 0 | 0 | 0 | 0 | 0 | 4.193329 | 0 | 2.981894 | 2.82391e-05 | 11.39239 | 8.51525e-05 |  | -5.112582e-05 |  | 0 | 0 | [16 empty] | 25.46856 | -0.04608333
1695 | 2021/11/26 17:48:35 | 12249.8266 | 360.0009 | 1 | 3 | 0 | 0 | 0 | 0 | 0 | 4.19281 | 0 | 2.981894 | 2.82391e-05 | 11.39239 | 8.51525e-05 |  | -2.94761e-05 | [19 empty] | 25.28131 | 0.07269323
1696 | 2021/11/26 17:49:35 | 12309.8272 | 420.0015 | 1 | 3 | 0 | 0 | 0 | 0 | 0 | 4.192404 | 0 | 2.981894 | 2.82391e-05 | 11.39239 | 8.51525e-05 |  | -2.117696e-05 |  | 0 | 0 | [16 empty] | 25.25289 | 0.03880262
1697 | 2021/11/26 17:50:35 | 12369.8261 | 480.0004 | 1 | 3 | 0 | 0 | 0 | 0 | 0 | 4.192101 | 0 | 2.981894 | 2.82391e-05 | 11.39239 | 8.51525e-05 |  | -8.612945e-06 | [19 empty] | 25.56225 | 0.03845155
1698 | 2021/11/26 17:51:35 | 12429.827 | 540.0013 | 1 | 3 | 0 | 0 | 0 | 0 | 0 | 4.191631 | 0 | 2.981894 | 2.82391e-05 | 11.39239 | 8.51525e-05 |  | 5.89522e-05 |  | 0 | 0 | [16 empty] | 25.29463 | -0.08017123
1699 | 2021/11/26 17:52:35 | 12489.8261 | 600.0004 | 1 | 3 | 0 | 0 | 0 | 0 | 0 | 4.191192 | 0 | 2.981894 | 2.82391e-05 | 11.39239 | 8.51525e-05 |  | -2.757951e-05 | [19 empty] | 25.52138 | 0.07822156
1700 | 2021/11/26 17:53:35 | 12549.8267 | 660.001 | 1 | 3 | 0 | 0 | 0 | 0 | 0 | 4.190895 | 0 | 2.981894 | 2.82391e-05 | 11.39239 | 8.51525e-05 |  | -2.220567e-05 |  | 0 | 0 | [16 empty] | 25.37473 | 0.07376671
1701 | 2021/11/26 17:54:35 | 12609.8259 | 720.0002 | 1 | 3 | 0 | 0 | 0 | 0 | 0 | 4.190611 | 0 | 2.981894 | 2.82391e-05 | 11.39239 | 8.51525e-05 |  | -3.824495e-05 | [19 empty] | 25.43757 | -0.02716005
1702 | 2021/11/26 17:55:35 | 12669.8265 | 780.0008 | 1 | 3 | 0 | 0 | 0 | 0 | 0 | 4.190493 | 0 | 2.981894 | 2.82391e-05 | 11.39239 | 8.51525e-05 |  | 2.125774e-05 |  | 0 | 0 | [16 empty] | 25.54686 | 0.09718239
1703 | 2021/11/26 17:56:35 | 12729.8264 | 840.0007 | 1 | 3 | 0 | 0 | 0 | 0 | 0 | 4.190299 | 0 | 2.981894 | 2.82391e-05 | 11.39239 | 8.51525e-05 |  | 2.900123e-05 | [19 empty] | 25.07279 | -0.07831335
1704 | 2021/11/26 17:57:35 | 12789.8263 | 900.0006 | 1 | 3 | 0 | 0 | 0 | 0 | 0 | 4.189524 | 0 | 2.981894 | 2.82391e-05 | 11.39239 | 8.51525e-05 |  | 2.900195e-05 |  | 0 | 0 | [16 empty] | 25.35212 | -0.002761483
1705 | 2021/11/26 17:58:35 | 12849.8259 | 960.0002 | 1 | 3 | 0 | 0 | 0 | 0 | 0 | 4.18937 | 0 | 2.981894 | 2.82391e-05 | 11.39239 | 8.51525e-05 |  | -1.240745e-05 | [19 empty] | 25.45285 | 0.02377331
1706 | 2021/11/26 17:59:35 | 12909.8268 | 1020.0011 | 1 | 3 | 0 | 0 | 0 | 0 | 0 | 4.189355 | 0 | 2.981894 | 2.82391e-05 | 11.39239 | 8.51525e-05 |  | -2.204817e-05 |  | 0 | [17 empty] | 25.15882 | -0.01684964
1707 | 2021/11/26 18:00:35 | 12969.8259 | 1080.0002 | 1 | 3 | 0 | 0 | 0 | 0 | 0 | 4.188974 | 0 | 2.981894 | 2.82391e-05 | 11.39239 | 8.51525e-05 |  | 2.101875e-05 | [19 empty] | 25.34019 | -0.05732656
1708 | 2021/11/26 18:01:35 | 13029.8264 | 1140.0007 | 1 | 3 | 0 | 0 | 0 | 0 | 0 | 4.188798 | 0 | 2.981894 | 2.82391e-05 | 11.39239 | 8.51525e-05 |  | 3.682354e-05 |  | 0 | [17 empty] | 25.12929 | -0.04387379
1709 | 2021/11/26 18:02:35 | 13089.8272 | 1200.0015 | 1 | 3 | 0 | 0 | 0 | 0 | 0 | 4.188503 | 0 | 2.981894 | 2.82391e-05 | 11.39239 | 8.51525e-05 |  | 1.027334e-05 | [19 empty] | 25.14126 | -0.05739033
1710 | 2021/11/26 18:03:35 | 13149.827 | 1260.0013 | 1 | 3 | 0 | 0 | 0 | 0 | 0 | 4.188308 | 0 | 2.981894 | 2.82391e-05 | 11.39239 | 8.51525e-05 |  | -7.586279e-06 |  | 0 | [17 empty] | 25.28765 | 0.05133152
1711 | 2021/11/26 18:04:35 | 13209.8268 | 1320.0011 | 1 | 3 | 0 | 0 | 0 | 0 | 0 | 4.188046 | 0 | 2.981894 | 2.82391e-05 | 11.39239 | 8.51525e-05 |  | -1.540874e-05 | [19 empty] | 25.52859 | 0.06775618
1712 | 2021/11/26 18:05:35 | 13269.8269 | 1380.0012 | 1 | 3 | 0 | 0 | 0 | 0 | 0 | 4.187973 | 0 | 2.981894 | 2.82391e-05 | 11.39239 | 8.51525e-05 |  | -4.243645e-05 |  | 0 | [17 empty] | 25.49689 | 0.1027519
1713 | 2021/11/26 18:06:35 | 13329.8258 | 1440.0001 | 1 | 3 | 0 | 0 | 0 | 0 | 0 | 4.187962 | 0 | 2.981894 | 2.82391e-05 | 11.39239 | 8.51525e-05 |  | 2.030927e-05 | [19 empty] | 25.11244 | -0.1151568
1714 | 2021/11/26 18:07:35 | 13389.8273 | 1500.0016 | 1 | 3 | 0 | 0 | 0 | 0 | 0 | 4.187624 | 0 | 2.981894 | 2.82391e-05 | 11.39239 | 8.51525e-05 |  | -2.291707e-06 |  | 0 | [17 empty] | 25.22631 | -0.06518364
1715 | 2021/11/26 18:08:35 | 13449.8265 | 1560.0008 | 1 | 3 | 0 | 0 | 0 | 0 | 0 | 4.187244 | 0 | 2.981894 | 2.82391e-05 | 11.39239 | 8.51525e-05 |  | 3.003101e-05 | [19 empty] | 25.17238 | -0.07403374
1716 | 2021/11/26 18:09:35 | 13509.8263 | 1620.0006 | 1 | 3 | 0 | 0 | 0 | 0 | 0 | 4.187435 | 0 | 2.981894 | 2.82391e-05 | 11.39239 | 8.51525e-05 |  | -8.45512e-06 |  | 0 | [17 empty] | 25.19271 | -0.04613042
1717 | 2021/11/26 18:10:35 | 13569.8271 | 1680.0014 | 1 | 3 | 0 | 0 | 0 | 0 | 0 | 4.187079 | 0 | 2.981894 | 2.82391e-05 | 11.39239 | 8.51525e-05 |  | -2.086123e-05 | [19 empty] | 25.40336 | 0.11464
1718 | 2021/11/26 18:11:35 | 13629.8268 | 1740.0011 | 1 | 3 | 0 | 0 | 0 | 0 | 0 | 4.187021 | 0 | 2.981894 | 2.82391e-05 | 11.39239 | 8.51525e-05 |  | -6.163954e-06 |  | 0 | [17 empty] | 25.35105 | 0.07787347
1719 | 2021/11/26 18:12:35 | 13689.8265 | 1800.0008 | 1 | 3 | 0 | 0 | 0 | 0 | 0 | 4.18665 | 0 | 2.981894 | 2.82391e-05 | 11.39239 | 8.51525e-05 |  | 1.580606e-06 | [19 empty] | 25.06945 | -0.1067317
1720 | 2021/11/26 18:12:35 | 13689.8279 | 1800.0022 | 1 | 3 | 0 | 0 | 0 | 0 | 0 | 4.186665 | 0 | 2.981894 | 2.82391e-05 | 11.39239 | 8.51525e-05 |  | 1.580606e-06 | 0 | 0 | 0 | [16 empty] | 25.06945 | -0.1067317
1721 | 2021/11/26 18:12:40 | 13694.8693 | 5.0012 | 1 | 4 | 0 | 0 | 0 | 0 | -1.502853 | 4.145526 | -6.230116 | 2.981895 | 0.002113412 | 11.39239 | 0.008738831 |  | -0.001485386 |  | 0.2310772 | 5.86834 | [16 empty] | 25.33979 | 0.05604625
1722 | 2021/11/26 18:12:45 | 13699.8693 | 10.0012 | 1 | 4 | 0 | 0 | 0 | 0 | -1.503387 | 4.139772 | -6.223679 | 2.981895 | 0.004201393 | 11.39239 | 0.01738839 |  | -0.0009958346 |  | 0.3250095 | [17 empty] | 25.14762 | 0.01694262
1723 | 2021/11/26 18:12:50 | 13704.8687 | 15.0006 | 1 | 4 | 0 | 0 | 0 | 0 | -1.50322 | 4.135267 | -6.216216 | 2.981895 | 0.00628819 | 11.39239 | 0.02602229 |  | -0.001079128 |  | 0.4115801 | 2.714193 | [16 empty] | 25.19544 | 0.02551317
1724 | 2021/11/26 18:12:55 | 13709.8686 | 20.0005 | 1 | 4 | 0 | 0 | 0 | 0 | -1.503143 | 4.131305 | -6.209942 | 2.981895 | 0.008374518 | 11.39239 | 0.03464557 |  | -0.0006422744 |  | 0.534537 | [17 empty] | 25.34881 | -0.009789467
1725 | 2021/11/26 18:13:00 | 13714.8686 | 25.0005 | 1 | 4 | 0 | 0 | 0 | 0 | -1.502876 | 4.127996 | -6.203866 | 2.981895 | 0.0104622 | 11.39239 | 0.0432669 |  | -0.000695358 | [19 empty] | 25.09756 | -0.09275377
1726 | 2021/11/26 18:13:05 | 13719.8686 | 30.0005 | 1 | 4 | 0 | 0 | 0 | 0 | -1.503044 | 4.125071 | -6.200163 | 2.981895 | 0.01254906 | 11.39239 | 0.05187825 |  | -0.0007236791 |  | 0.6039369 | 1.757266 | [16 empty] | 25.315 | 0.07939041
1727 | 2021/11/26 18:13:10 | 13724.8686 | 35.0005 | 1 | 4 | 0 | 0 | 0 | 0 | -1.503471 | 4.122293 | -6.197748 | 2.981895 | 0.01463497 | 11.39239 | 0.06047963 |  | -0.000383696 | [19 empty] | 25.44025 | 0.01515627
1728 | 2021/11/26 18:13:15 | 13729.8689 | 40.0008 | 1 | 4 | 0 | 0 | 0 | 0 | -1.503036 | 4.119611 | -6.191924 | 2.981895 | 0.01672353 | 11.39239 | 0.06908651 |  | -0.0004492827 |  | 0.7459898 | [17 empty] | 25.14933 | -0.02928376
1729 | 2021/11/26 18:13:20 | 13734.8689 | 45.0008 | 1 | 4 | 0 | 0 | 0 | 0 | -1.502678 | 4.117274 | -6.186937 | 2.981895 | 0.01881007 | 11.39239 | 0.07768001 |  | -0.0005430603 | [19 empty] | 25.07691 | -0.06943226
1730 | 2021/11/26 18:13:25 | 13739.8691 | 50.001 | 1 | 4 | 0 | 0 | 0 | 0 | -1.502823 | 4.115308 | -6.18458 | 2.981895 | 0.02089761 | 11.39239 | 0.08627295 |  | -0.0004296234 |  | 0.871168 | 1.24847 | [16 empty] | 25.3443 | 0.04319847
1731 | 2021/11/26 18:13:30 | 13744.8689 | 55.0008 | 1 | 4 | 0 | 0 | 0 | 0 | -1.503189 | 4.113298 | -6.183064 | 2.981895 | 0.02298422 | 11.39239 | 0.09485763 |  | -0.0002930144 | [19 empty] | 25.45932 | 0.04883468
1732 | 2021/11/26 18:13:35 | 13749.869 | 60.0009 | 1 | 4 | 0 | 0 | 0 | 0 | -1.503983 | 4.111407 | -6.183486 | 2.981895 | 0.02507215 | 11.39239 | 0.1034436 |  | -0.0005035998 |  | 1.000232 | [17 empty] | 25.22095 | -0.07368147
1733 | 2021/11/26 18:13:40 | 13754.8689 | 65.0008 | 1 | 4 | 0 | 0 | 0 | 0 | -1.503273 | 4.109238 | -6.177307 | 2.981895 | 0.02715823 | 11.39239 | 0.1120179 |  | -0.0003422445 | [19 empty] | 25.02542 | -0.02665043
1734 | 2021/11/26 18:13:45 | 13759.8691 | 70.001 | 1 | 4 | 0 | 0 | 0 | 0 | -1.503204 | 4.107632 | -6.174609 | 2.981895 | 0.02924641 | 11.39239 | 0.1205971 |  | -0.0003883554 | [19 empty] | 25.2878 | 0.02487242
1735 | 2021/11/26 18:13:50 | 13764.8691 | 75.001 | 1 | 4 | 0 | 0 | 0 | 0 | -1.503578 | 4.106048 | -6.173763 | 2.981895 | 0.03133277 | 11.39239 | 0.1291652 |  | -0.0002895559 |  | 1.144399 | 0.9159026 | [16 empty] | 25.39434 | 0.0897789
1736 | 2021/11/26 18:13:55 | 13769.8693 | 80.0012 | 1 | 4 | 0 | 0 | 0 | 0 | -1.503128 | 4.104144 | -6.169054 | 2.981895 | 0.03341981 | 11.39239 | 0.1377326 |  | -0.0003718708 | [19 empty] | 25.31902 | -0.03756404
1737 | 2021/11/26 18:14:00 | 13774.8693 | 85.0012 | 1 | 4 | 0 | 0 | 0 | 0 | -1.502998 | 4.10254 | -6.166109 | 2.981895 | 0.03550586 | 11.39239 | 0.1462926 |  | -0.0002748633 | [19 empty] | 25.0573 | -0.04228473
1738 | 2021/11/26 18:14:05 | 13779.8685 | 90.0004 | 1 | 4 | 0 | 0 | 0 | 0 | -1.502663 | 4.10125 | -6.162797 | 2.981895 | 0.03759259 | 11.39239 | 0.1548521 |  | -0.000360408 |  | 1.315364 | [17 empty] | 25.09682 | -0.01927733
1739 | 2021/11/26 18:14:10 | 13784.8686 | 95.0005 | 1 | 4 | 0 | 0 | 0 | 0 | -1.504013 | 4.099576 | -6.165816 | 2.981895 | 0.03968015 | 11.39239 | 0.163412 |  | -0.0003149944 | [19 empty] | 25.3072 | 0.0549078
1740 | 2021/11/26 18:14:15 | 13789.8685 | 100.0004 | 1 | 4 | 0 | 0 | 0 | 0 | -1.501755 | 4.098306 | -6.154652 | 2.981895 | 0.04176699 | 11.39239 | 0.1719659 |  | -0.0002671182 | [19 empty] | 25.40907 | 0.07509768
1741 | 2021/11/26 18:14:20 | 13794.8686 | 105.0005 | 1 | 4 | 0 | 0 | 0 | 0 | -1.502876 | 4.096829 | -6.157026 | 2.981895 | 0.0438535 | 11.39239 | 0.1805155 |  | -0.0003588874 |  |  | 0.7387213 | [16 empty] | 25.13654 | -0.08554578
1742 | 2021/11/26 18:14:25 | 13799.8687 | 110.0006 | 1 | 4 | 0 | 0 | 0 | 0 | -1.503433 | 4.095489 | -6.157293 | 2.981895 | 0.04594057 | 11.39239 | 0.1890645 |  | -0.0002991961 |  | 1.503266 | [17 empty] | 25.1105 | 0.01884639
1743 | 2021/11/26 18:14:30 | 13804.8688 | 115.0007 | 1 | 4 | 0 | 0 | 0 | 0 | -1.503433 | 4.094177 | -6.155321 | 2.981895 | 0.04802746 | 11.39239 | 0.1976101 |  | -0.0003601541 | [19 empty] | 25.40714 | 0.05161345
1744 | 2021/11/26 18:14:35 | 13809.869 | 120.0009 | 1 | 4 | 0 | 0 | 0 | 0 | -1.50322 | 4.092841 | -6.15244 | 2.981895 | 0.05011452 | 11.39239 | 0.2061536 |  | -0.0002689295 | [19 empty] | 25.22731 | -0.04429519
1745 | 2021/11/26 18:14:40 | 13814.8688 | 125.0007 | 1 | 4 | 0 | 0 | 0 | 0 | -1.503815 | 4.091779 | -6.153279 | 2.981895 | 0.05220001 | 11.39239 | 0.2146882 |  | -0.0003053308 | [19 empty] | 25.05299 | -0.03428817
1746 | 2021/11/26 18:14:45 | 13819.8689 | 130.0008 | 1 | 4 | 0 | 0 | 0 | 0 | -1.503204 | 4.090698 | -6.149154 | 2.981895 | 0.05428692 | 11.39239 | 0.223226 |  | -0.0001665146 |  | 1.626667 | [17 empty] | 25.25764 | -0.006230474
1747 | 2021/11/26 18:14:50 | 13824.8689 | 135.0008 | 1 | 4 | 0 | 0 | 0 | 0 | -1.503113 | 4.089342 | -6.146743 | 2.981895 | 0.05637458 | 11.39239 | 0.2317644 | [21 empty] | 25.40262 | 0.09734452
1748 | 2021/11/26 18:14:55 | 13829.869 | 140.0009 | 1 | 4 | 0 | 0 | 0 | 0 | -1.502953 | 4.088109 | -6.144236 | 2.981895 | 0.05846125 | 11.39239 | 0.2402964 |  | -0.0001605649 | [19 empty] | 25.3812 | -0.02061784
1749 | 2021/11/26 18:15:00 | 13834.8691 | 145.001 | 1 | 4 | 0 | 0 | 0 | 0 | -1.503021 | 4.087165 | -6.143095 | 2.981895 | 0.06054923 | 11.39239 | 0.2488313 |  | -0.0001631122 | [19 empty] | 25.17775 | -0.04059196
1750 | 2021/11/26 18:15:05 | 13839.8692 | 150.0011 | 1 | 4 | 0 | 0 | 0 | 0 | -1.502716 | 4.086076 | -6.140212 | 2.981895 | 0.06263708 | 11.39239 | 0.2573635 |  | -0.0001658705 |  | 1.792797 | 0.5769733 | [16 empty] | 25.10985 | -0.04424095
1751 | 2021/11/26 18:15:10 | 13844.8694 | 155.0013 | 1 | 4 | 0 | 0 | 0 | 0 | -1.502953 | 4.084893 | -6.139402 | 2.981895 | 0.06472331 | 11.39239 | 0.2658868 | [21 empty] | 25.34321 | 0.04504561
1752 | 2021/11/26 18:15:15 | 13849.8694 | 160.0013 | 1 | 4 | 0 | 0 | 0 | 0 | -1.503822 | 4.084026 | -6.141648 | 2.981895 | 0.06681029 | 11.39239 | 0.274411 |  | -0.0001810865 | [19 empty] | 25.50366 | 0.05408645
1753 | 2021/11/26 18:15:20 | 13854.8685 | 165.0004 | 1 | 4 | 0 | 0 | 0 | 0 | -1.50351 | 4.082855 | -6.138613 | 2.981895 | 0.06889721 | 11.39239 | 0.2829327 |  | -0.0002079788 | [19 empty] | 25.4023 | 0.0100559
1754 | 2021/11/26 18:15:25 | 13859.8685 | 170.0004 | 1 | 4 | 0 | 0 | 0 | 0 | -1.502098 | 4.082143 | -6.131779 | 2.981895 | 0.07098471 | 11.39239 | 0.2914549 | [21 empty] | 25.24465 | -0.05602658
1755 | 2021/11/26 18:15:30 | 13864.8686 | 175.0005 | 1 | 4 | 0 | 0 | 0 | 0 | -1.502098 | 4.081027 | -6.130102 | 2.981895 | 0.07307191 | 11.39239 | 0.2999736 |  | -0.0001385009 |  | 2.064977 | [17 empty] | 25.18283 | -0.06382227
1756 | 2021/11/26 18:15:35 | 13869.8689 | 180.0008 | 1 | 4 | 0 | 0 | 0 | 0 | -1.502953 | 4.079828 | -6.13179 | 2.981895 | 0.07515801 | 11.39239 | 0.308486 |  | -0.0001665146 | [19 empty] | 25.15991 | -0.02328277
1757 | 2021/11/26 18:15:40 | 13874.869 | 185.0009 | 1 | 4 | 0 | 0 | 0 | 0 | -1.503204 | 4.079236 | -6.131924 | 2.981895 | 0.07724524 | 11.39239 | 0.3170009 | [21 empty] | 25.35258 | 0.08024871
1758 | 2021/11/26 18:15:45 | 13879.8688 | 190.0007 | 1 | 4 | 0 | 0 | 0 | 0 | -1.501884 | 4.078177 | -6.124949 | 2.981895 | 0.07933258 | 11.39239 | 0.3255143 |  | -0.0001442031 | [19 empty] | 25.46642 | 0.01006305
1759 | 2021/11/26 18:15:50 | 13884.8689 | 195.0008 | 1 | 4 | 0 | 0 | 0 | 0 | -1.503311 | 4.077162 | -6.129242 | 2.981895 | 0.08141916 | 11.39239 | 0.3340229 |  | -0.0001311534 | [19 empty] | 25.51925 | 0.1181442
1760 | 2021/11/26 18:15:55 | 13889.8689 | 200.0008 | 1 | 4 | 0 | 0 | 0 | 0 | -1.502403 | 4.076464 | -6.124492 | 2.981895 | 0.08350523 | 11.39239 | 0.3425275 |  |  |  | 2.218632 | 0.4674265 | [16 empty] | 25.46395 | 0.01308501
1761 | 2021/11/26 18:16:00 | 13894.869 | 205.0009 | 1 | 4 | 0 | 0 | 0 | 0 | -1.503891 | 4.075546 | -6.129177 | 2.981895 | 0.08559285 | 11.39239 | 0.3510367 |  | -0.0001627127 | [19 empty] | 25.54279 | 0.05549192
1762 | 2021/11/26 18:16:05 | 13899.869 | 210.0009 | 1 | 4 | 0 | 0 | 0 | 0 | -1.502548 | 4.074821 | -6.122614 | 2.981895 | 0.08767911 | 11.39239 | 0.3595386 | [21 empty] | 25.48525 | 0.05693197
1763 | 2021/11/26 18:16:10 | 13904.869 | 215.0009 | 1 | 4 | 0 | 0 | 0 | 0 | -1.502769 | 4.073827 | -6.122021 | 2.981895 | 0.08976749 | 11.39239 | 0.3680474 |  | -0.0001184992 | [19 empty] | 25.50505 | -0.01747251
1764 | 2021/11/26 18:16:15 | 13909.8692 | 220.0011 | 1 | 4 | 0 | 0 | 0 | 0 | -1.503387 | 4.073264 | -6.123692 | 2.981895 | 0.09185498 | 11.39239 | 0.3765509 |  | -0.0002335787 | [19 empty] | 25.24862 | -0.001075268
1765 | 2021/11/26 18:16:20 | 13914.8691 | 225.001 | 1 | 4 | 0 | 0 | 0 | 0 | -1.503563 | 4.07243 | -6.123155 | 2.981895 | 0.09394212 | 11.39239 | 0.3850513 |  | -0.0001140389 | [19 empty] | 25.13202 | -0.09983182
1766 | 2021/11/26 18:16:25 | 13919.8685 | 230.0004 | 1 | 4 | 0 | 0 | 0 | 0 | -1.502571 | 4.071414 | -6.117589 | 2.981895 | 0.09602901 | 11.39239 | 0.3935491 | [21 empty] | 25.2147 | 0.01029372
1767 | 2021/11/26 18:16:30 | 13924.8684 | 235.0003 | 1 | 4 | 0 | 0 | 0 | 0 | -1.502335 | 4.070734 | -6.115606 | 2.981895 | 0.09811598 | 11.39239 | 0.4020457 |  | -0.0001367483 |  | 2.671973 | [17 empty] | 25.40961 | 0.0386101
1768 | 2021/11/26 18:16:35 | 13929.8687 | 240.0006 | 1 | 4 | 0 | 0 | 0 | 0 | -1.503403 | 4.070091 | -6.118987 | 2.981895 | 0.1002041 | 11.39239 | 0.4105454 | [21 empty] | 25.54591 | 0.09294927
1769 | 2021/11/26 18:16:40 | 13934.8686 | 245.0005 | 1 | 4 | 0 | 0 | 0 | 0 | -1.503075 | 4.069417 | -6.116639 | 2.981895 | 0.1022912 | 11.39239 | 0.4190393 |  | -0.0001272298 | [19 empty] | 25.48513 | -0.01369119
1770 | 2021/11/26 18:16:45 | 13939.8688 | 250.0007 | 1 | 4 | 0 | 0 | 0 | 0 | -1.503746 | 4.068461 | -6.117932 | 2.981895 | 0.1043775 | 11.39239 | 0.4275285 |  | -0.0001848127 | [19 empty] | 25.21814 | -0.0272727
1771 | 2021/11/26 18:16:50 | 13944.8689 | 255.0008 | 1 | 4 | 0 | 0 | 0 | 0 | -1.503113 | 4.067822 | -6.114396 | 2.981895 | 0.1064648 | 11.39239 | 0.4360204 | [21 empty] | 25.12008 | -0.08257687
1772 | 2021/11/26 18:16:55 | 13949.8689 | 260.0008 | 1 | 4 | 0 | 0 | 0 | 0 | -1.503006 | 4.067329 | -6.11322 | 2.981895 | 0.1085517 | 11.39239 | 0.4445091 |  | -9.930987e-05 | [19 empty] | 25.24709 | 0.03216088
1773 | 2021/11/26 18:17:00 | 13954.869 | 265.0009 | 1 | 4 | 0 | 0 | 0 | 0 | -1.504051 | 4.066646 | -6.116443 | 2.981895 | 0.1106387 | 11.39239 | 0.4529967 |  |  |  |  | 0.3620116 | [16 empty] | 25.34463 | 0.02328515
1774 | 2021/11/26 18:17:05 | 13959.8688 | 270.0007 | 1 | 4 | 0 | 0 | 0 | 0 | -1.50251 | 4.065884 | -6.109031 | 2.981895 | 0.1127262 | 11.39239 | 0.4614849 |  | -0.0001163568 |  | 2.86734 | [17 empty] | 25.48772 | 0.09988785
1775 | 2021/11/26 18:17:10 | 13964.869 | 275.0009 | 1 | 4 | 0 | 0 | 0 | 0 | -1.50222 | 4.065364 | -6.107071 | 2.981895 | 0.1148129 | 11.39239 | 0.4699686 | [21 empty] | 25.52237 | 0.01597643
1776 | 2021/11/26 18:17:15 | 13969.8689 | 280.0008 | 1 | 4 | 0 | 0 | 0 | 0 | -1.503403 | 4.06474 | -6.110942 | 2.981895 | 0.1169001 | 11.39239 | 0.478453 | [21 empty] | 25.34515 | 0.02598166
1777 | 2021/11/26 18:17:20 | 13974.8692 | 285.0011 | 1 | 4 | 0 | 0 | 0 | 0 | -1.503128 | 4.06402 | -6.108742 | 2.981895 | 0.1189875 | 11.39239 | 0.4869368 |  | -6.828217e-05 | [19 empty] | 25.12577 | -0.09697735
1778 | 2021/11/26 18:17:25 | 13979.8691 | 290.001 | 1 | 4 | 0 | 0 | 0 | 0 | -1.503639 | 4.06321 | -6.109601 | 2.981895 | 0.1210746 | 11.39239 | 0.4954182 |  | -0.0001554159 | [19 empty] | 25.23739 | 0.04252195
1779 | 2021/11/26 18:17:30 | 13984.8692 | 295.0011 | 1 | 4 | 0 | 0 | 0 | 0 | -1.502266 | 4.062929 | -6.1036 | 2.981895 | 0.1231608 | 11.39239 | 0.5038947 | [21 empty] | 25.46955 | 0.05524158
1780 | 2021/11/26 18:17:35 | 13989.8692 | 300.0011 | 1 | 4 | 0 | 0 | 0 | 0 | -1.503624 | 4.062471 | -6.108429 | 2.981895 | 0.1252485 | 11.39239 | 0.5123758 |  | -9.809725e-05 | [19 empty] | 25.45275 | 0.01802087
1781 | 2021/11/26 18:17:40 | 13994.8692 | 305.0011 | 1 | 4 | 0 | 0 | 0 | 0 | -1.50396 | 4.06145 | -6.108258342 | 2.981895 | 0.1273337 | 11.39239 | 0.5208457 | [21 empty] | 25.20276 | -0.06578505
1782 | 2021/11/26 18:17:45 | 13999.8688 | 310.0007 | 1 | 4 | 0 | 0 | 0 | 0 | -1.503433 | 4.06097 | -6.105396 | 2.981895 | 0.1294216 | 11.39239 | 0.5293253 |  | -0.0001116768 |  | 3.352129 | [17 empty] | 25.17864 | -0.04830301
1783 | 2021/11/26 18:17:50 | 14004.8686 | 315.0005 | 1 | 4 | 0 | 0 | 0 | 0 | -1.502853 | 4.060758 | -6.102722 | 2.981895 | 0.1315092 | 11.39239 | 0.5378028 | [21 empty] | 25.49117 | 0.104261
1784 | 2021/11/26 18:17:55 | 14009.8688 | 320.0007 | 1 | 4 | 0 | 0 | 0 | 0 | -1.503525 | 4.060013 | -6.104331 | 2.981895 | 0.1335972 | 11.39239 | 0.5462801 |  | -0.000111742 | [19 empty] | 25.37495 | -0.06051421
1785 | 2021/11/26 18:18:00 | 14014.8686 | 325.0005 | 1 | 4 | 0 | 0 | 0 | 0 | -1.503235 | 4.059302 | -6.102085 | 2.981895 | 0.1356831 | 11.39239 | 0.5547485 | [21 empty] | 25.17064 | -0.05592525
1786 | 2021/11/26 18:18:05 | 14019.8687 | 330.0006 | 1 | 4 | 0 | 0 | 0 | 0 | -1.503365 | 4.058876 | -6.101972 | 2.981895 | 0.1377708 | 11.39239 | 0.5632223 |  | -8.226917e-05 | [19 empty] | 25.17121 | -0.06686747
1787 | 2021/11/26 18:18:10 | 14024.8688 | 335.0007 | 1 | 4 | 0 | 0 | 0 | 0 | -1.503258 | 4.058444 | -6.100888 | 2.981895 | 0.1398572 | 11.39239 | 0.5716901 | [21 empty] | 25.19285 | 0.01261353
1788 | 2021/11/26 18:18:15 | 14029.8688 | 340.0007 | 1 | 4 | 0 | 0 | 0 | 0 | -1.502998 | 4.057639 | -6.098623 | 2.981895 | 0.1419449 | 11.39239 | 0.5801618 | [21 empty] | 25.33354 | 0.01988411
1789 | 2021/11/26 18:18:20 | 14034.8692 | 345.0011 | 1 | 4 | 0 | 0 | 0 | 0 | -1.501846 | 4.05707 | -6.093094 | 2.981895 | 0.1440324 | 11.39239 | 0.5886319 |  | -9.267922e-05 | [19 empty] | 25.58386 | 0.1378363
1790 | 2021/11/26 18:18:25 | 14039.8692 | 350.0011 | 1 | 4 | 0 | 0 | 0 | 0 | -1.503624 | 4.05676 | -6.099842 | 2.981895 | 0.1461201 | 11.39239 | 0.5971015 |  |  |  |  | 0.2857104 | [16 empty] | 25.51126 | -0.01657486
1791 | 2021/11/26 18:18:30 | 14044.869 | 355.0009 | 1 | 4 | 0 | 0 | 0 | 0 | -1.501915 | 4.056109 | -6.091931 | 2.981895 | 0.1482067 | 11.39239 | 0.6055659 |  | -8.140053e-05 |  | 3.895193 | [17 empty] | 25.29852 | 0.007256269
1792 | 2021/11/26 18:18:35 | 14049.8691 | 360.001 | 1 | 4 | 0 | 0 | 0 | 0 | -1.502388 | 4.055604 | -6.093091 | 2.981895 | 0.150293 | 11.39239 | 0.6140279 | [21 empty] | 25.15959 | -0.1101744
1793 | 2021/11/26 18:18:40 | 14054.8691 | 365.001 | 1 | 4 | 0 | 0 | 0 | 0 | -1.503098 | 4.0552 | -6.095363 | 2.981895 | 0.1523806 | 11.39239 | 0.6224939 |  | -0.0001389034 | [19 empty] | 25.20329 | 0.01474321
1794 | 2021/11/26 18:18:45 | 14059.8692 | 370.0011 | 1 | 4 | 0 | 0 | 0 | 0 | -1.50396 | 4.054741 | -6.098168 | 2.981895 | 0.1544676 | 11.39239 | 0.6309568 | [21 empty] | 25.34082 | 0.009758472
1795 | 2021/11/26 18:18:50 | 14064.8693 | 375.0012 | 1 | 4 | 0 | 0 | 0 | 0 | -1.502998 | 4.05443 | -6.0938 | 2.981895 | 0.1565554 | 11.39239 | 0.6394214 |  | -9.830394e-05 | [19 empty] | 25.49965 | 0.09960771
1796 | 2021/11/26 18:18:55 | 14069.8686 | 380.0005 | 1 | 4 | 0 | 0 | 0 | 0 | -1.504196 | 4.053687 | -6.09754 | 2.981895 | 0.1586424 | 11.39239 | 0.6478822 | [21 empty] | 25.42037 | -0.03727973
1797 | 2021/11/26 18:19:00 | 14074.8687 | 385.0006 | 1 | 4 | 0 | 0 | 0 | 0 | -1.503311 | 4.053346 | -6.09344 | 2.981895 | 0.1607296 | 11.39239 | 0.6563426 |  | -0.0001264391 | [19 empty] | 25.13288 | -0.04545748
1798 | 2021/11/26 18:19:05 | 14079.8686 | 390.0005 | 1 | 4 | 0 | 0 | 0 | 0 | -1.502998 | 4.053033 | -6.0917 | 2.981895 | 0.1628157 | 11.39239 | 0.664798 |  | -0.0001297858 | [19 empty] | 25.19477 | -0.03162444
1799 | 2021/11/26 18:19:10 | 14084.8687 | 395.0006 | 1 | 4 | 0 | 0 | 0 | 0 | -1.503311 | 4.052562 | -6.092261 | 2.981895 | 0.1649032 | 11.39239 | 0.6732575 | [21 empty] | 25.37044 | 0.05267859
1800 | 2021/11/26 18:19:15 | 14089.8687 | 400.0006 | 1 | 4 | 0 | 0 | 0 | 0 | -1.502708 | 4.051847 | -6.088743 | 2.981895 | 0.1669911 | 11.39239 | 0.6817182 |  | -0.0001322535 | [19 empty] | 25.4884 | 0.05949497
1801 | 2021/11/26 18:19:20 | 14094.8689 | 405.0008 | 1 | 4 | 0 | 0 | 0 | 0 | -1.503998 | 4.051457 | -6.093383 | 2.981895 | 0.1690782 | 11.39239 | 0.6901745 | [21 empty] | 25.38951 | -0.021981
1802 | 2021/11/26 18:19:25 | 14099.869 | 410.0009 | 1 | 4 | 0 | 0 | 0 | 0 | -1.504219 | 4.051148 | -6.093814 | 2.981895 | 0.1711647 | 11.39239 | 0.6986275 |  | -0.0001353865 |  | 4.419919 | [17 empty] | 25.22805 | -0.0596559
1803 | 2021/11/26 18:19:30 | 14104.8689 | 415.0008 | 1 | 4 | 0 | 0 | 0 | 0 | -1.502823 | 4.050481 | -6.087156 | 2.981895 | 0.1732526 | 11.39239 | 0.7070851 | [21 empty] | 25.19132 | -0.04212439
1804 | 2021/11/26 18:19:35 | 14109.8689 | 420.0008 | 1 | 4 | 0 | 0 | 0 | 0 | -1.503815 | 4.050025 | -6.090488 | 2.981895 | 0.1753385 | 11.39239 | 0.7155337 |  | -8.938524e-05 | [19 empty] | 25.36753 | 0.04022479
1805 | 2021/11/26 18:19:40 | 14114.8689 | 425.0008 | 1 | 4 | 0 | 0 | 0 | 0 | -1.502731 | 4.049884 | -6.085886 | 2.981895 | 0.1774257 | 11.39239 | 0.7239869 | [21 empty] | 25.57882 | 0.04507601
1806 | 2021/11/26 18:19:45 | 14119.869 | 430.0009 | 1 | 4 | 0 | 0 | 0 | 0 | -1.503311 | 4.049422 | -6.087541 | 2.981895 | 0.1795142 | 11.39239 | 0.7324443 |  | -0.0001048774 | [19 empty] | 25.45328 | 0.02413094
1807 | 2021/11/26 18:19:50 | 14124.8692 | 435.0011 | 1 | 4 | 0 | 0 | 0 | 0 | -1.502533 | 4.048891 | -6.083592 | 2.981895 | 0.1816015 | 11.39239 | 0.7408963 | [21 empty] | 25.18002 | 0.003795028
1808 | 2021/11/26 18:19:55 | 14129.8684 | 440.0003 | 1 | 4 | 0 | 0 | 0 | 0 | -1.503677 | 4.048395 | -6.087478 | 2.981895 | 0.1836886 | 11.39239 | 0.7493464 |  | -0.0001119369 | [19 empty] | 25.20965 | -0.08834839
1809 | 2021/11/26 18:20:00 | 14134.8684 | 445.0003 | 1 | 4 | 0 | 0 | 0 | 0 | -1.501968 | 4.048167 | -6.080217 | 2.981895 | 0.1857748 | 11.39239 | 0.7577919 | [21 empty] | 25.53001 | 0.04766107
1810 | 2021/11/26 18:20:05 | 14139.8685 | 450.0004 | 1 | 4 | 0 | 0 | 0 | 0 | -1.50309 | 4.047784 | -6.084184 | 2.981895 | 0.1878609 | 11.39239 | 0.7662361 |  | -9.426176e-05 | [19 empty] | 25.59249 | 0.03898144
1811 | 2021/11/26 18:20:10 | 14144.8687 | 455.0006 | 1 | 4 | 0 | 0 | 0 | 0 | -1.503891 | 4.047357 | -6.086784 | 2.981895 | 0.189949 | 11.39239 | 0.7746876 | [21 empty] | 25.42502 | -0.02803743
1812 | 2021/11/26 18:20:15 | 14149.8687 | 460.0006 | 1 | 4 | 0 | 0 | 0 | 0 | -1.503113 | 4.046888 | -6.08293 | 2.981895 | 0.1920366 | 11.39239 | 0.7831365 |  | -8.886278e-05 |  |  | 0.2180317 | [16 empty] | 25.16876 | -0.04641056
1813 | 2021/11/26 18:20:20 | 14154.8688 | 465.0007 | 1 | 4 | 0 | 0 | 0 | 0 | -1.502998 | 4.046679 | -6.08215 | 2.981895 | 0.1941229 | 11.39239 | 0.7915789 | [21 empty] | 25.60271 | 0.04164159
1814 | 2021/11/26 18:20:25 | 14159.8686 | 470.0005 | 1 | 4 | 0 | 0 | 0 | 0 | -1.502754 | 4.046167 | -6.080394 | 2.981895 | 0.1962098 | 11.39239 | 0.8000234 |  | -0.0001005479 |  | 5.073182 | [17 empty] | 25.36508 | -0.06175876
1815 | 2021/11/26 18:20:30 | 14164.8688 | 475.0007 | 1 | 4 | 0 | 0 | 0 | 0 | -1.503075 | 4.045773 | -6.0811 | 2.981895 | 0.1982968 | 11.39239 | 0.8084674 | [21 empty] | 25.2982 | 0.01277506
1816 | 2021/11/26 18:20:35 | 14169.869 | 480.0009 | 1 | 4 | 0 | 0 | 0 | 0 | -1.503273 | 4.045341 | -6.081252 | 2.981895 | 0.2003837 | 11.39239 | 0.8169101 | [21 empty] | 25.59316 | 0.05283058
1817 | 2021/11/26 18:20:40 | 14174.8688 | 485.0007 | 1 | 4 | 0 | 0 | 0 | 0 | -1.502319 | 4.045105 | -6.077038 | 2.981895 | 0.2024708 | 11.39239 | 0.8253529 |  | -9.038606e-05 | [19 empty] | 25.37861 | -0.08837938
1818 | 2021/11/26 18:20:45 | 14179.8691 | 490.001 | 1 | 4 | 0 | 0 | 0 | 0 | -1.50293 | 4.044601 | -6.078752 | 2.981895 | 0.2045588 | 11.39239 | 0.8337985 |  | -0.0001278316 | [19 empty] | 25.30964 | 0.02355337
1819 | 2021/11/26 18:20:50 | 14184.8691 | 495.001 | 1 | 4 | 0 | 0 | 0 | 0 | -1.504471 | 4.044125 | -6.084269 | 2.981895 | 0.2066448 | 11.39239 | 0.8422349 | [21 empty] | 25.62972 | 0.08304238
1820 | 2021/11/26 18:20:55 | 14189.869 | 500.0009 | 1 | 4 | 0 | 0 | 0 | 0 | -1.502747 | 4.043906 | -6.076968 | 2.981895 | 0.2087333 | 11.39239 | 0.850681 | [21 empty] | 25.31902 | -0.09557545
1821 | 2021/11/26 18:21:00 | 14194.8682 | 505.0001 | 1 | 4 | 0 | 0 | 0 | 0 | -1.503639 | 4.043656 | -6.080199 | 2.981895 | 0.2108192 | 11.39239 | 0.8591159 |  | -6.614014e-05 | [19 empty] | 25.29007 | 0.01715958
1822 | 2021/11/26 18:21:05 | 14199.8684 | 510.0003 | 1 | 4 | 0 | 0 | 0 | 0 | -1.503654 | 4.043121 | -6.079455 | 2.981895 | 0.2129065 | 11.39239 | 0.8675554 | [21 empty] | 25.63596 | 0.06843746
1823 | 2021/11/26 18:21:10 | 14204.8693 | 515.0012 | 1 | 4 | 0 | 0 | 0 | 0 | -1.50293 | 4.042763 | -6.07599 | 2.981895 | 0.2149948 | 11.39239 | 0.8759987 |  | -8.068792e-05 | [19 empty] | 25.37098 | -0.07998168
1824 | 2021/11/26 18:21:15 | 14209.8685 | 520.0004 | 1 | 4 | 0 | 0 | 0 | 0 | -1.503799 | 4.042332 | -6.078855 | 2.981895 | 0.2170811 | 11.39239 | 0.8844326 | [21 empty] | 25.39313 | 0.04411757
1825 | 2021/11/26 18:21:20 | 14214.8686 | 525.0005 | 1 | 4 | 0 | 0 | 0 | 0 | -1.502678 | 4.04222 | -6.074155 | 2.981895 | 0.2191685 | 11.39239 | 0.8928704 | [21 empty] | 25.64477 | 0.07464051
1826 | 2021/11/26 18:21:25 | 14219.8687 | 530.0006 | 1 | 4 | 0 | 0 | 0 | 0 | -1.502899 | 4.041652 | -6.074195 | 2.981895 | 0.2212563 | 11.39239 | 0.9013091 |  | -7.357171e-05 | [19 empty] | 25.271 | -0.1134437
1827 | 2021/11/26 18:21:30 | 14224.8686 | 535.0005 | 1 | 4 | 0 | 0 | 0 | 0 | -1.503204 | 4.041237 | -6.074804 | 2.981895 | 0.2233431 | 11.39239 | 0.909743 | [21 empty] | 25.5026 | 0.06641746
1828 | 2021/11/26 18:21:35 | 14229.8688 | 540.0007 | 1 | 4 | 0 | 0 | 0 | 0 | -1.503235 | 4.041129 | -6.074767 | 2.981895 | 0.2254294 | 11.39239 | 0.9181741 |  | -3.010605e-05 |  | 5.659258 | [17 empty] | 25.41341 | 0.03414273
1829 | 2021/11/26 18:21:40 | 14234.8687 | 545.0006 | 1 | 4 | 0 | 0 | 0 | 0 | -1.50293 | 4.040621 | -6.072771 | 2.981895 | 0.2275169 | 11.39239 | 0.9266093 | [21 empty] | 25.3344 | -0.03443301
1830 | 2021/11/26 18:21:45 | 14239.869 | 550.0009 | 1 | 4 | 0 | 0 | 0 | 0 | -1.502945 | 4.040247 | -6.072269 | 2.981895 | 0.2296041 | 11.39239 | 0.9350429 |  | -6.069476e-05 | [19 empty] | 25.66294 | 0.03609359
1831 | 2021/11/26 18:21:50 | 14244.8688 | 555.0007 | 1 | 4 | 0 | 0 | 0 | 0 | -1.502693 | 4.03992 | -6.07076 | 2.981895 | 0.2316911 | 11.39239 | 0.9434747 | [21 empty] | 25.32974 | -0.06786227
1832 | 2021/11/26 18:21:55 | 14249.8689 | 560.0008 | 1 | 4 | 0 | 0 | 0 | 0 | -1.502693 | 4.039746 | -6.070498 | 2.981895 | 0.2337766 | 11.39239 | 0.9518996 | [21 empty] | 25.49603 | 0.05851448
1833 | 2021/11/26 18:22:00 | 14254.869 | 565.0009 | 1 | 4 | 0 | 0 | 0 | 0 | -1.50309 | 4.039352 | -6.07151 | 2.981895 | 0.2358647 | 11.39239 | 0.9603343 |  | -7.601643e-05 | [19 empty] | 25.56756 | -0.02536893
1834 | 2021/11/26 18:22:05 | 14259.8683 | 570.0002 | 1 | 4 | 0 | 0 | 0 | 0 | -1.50248 | 4.038902 | -6.068369 | 2.981895 | 0.2379501 | 11.39239 | 0.9687577 | [21 empty] | 25.28467 | -0.07463932
1835 | 2021/11/26 18:22:10 | 14264.8691 | 575.001 | 1 | 4 | 0 | 0 | 0 | 0 | -1.501755 | 4.038784 | -6.065264 | 2.981895 | 0.2400375 | 11.39239 | 0.9771883 |  | -9.078576e-05 | [19 empty] | 25.58797 | 0.1029527
1836 | 2021/11/26 18:22:15 | 14269.8691 | 580.001 | 1 | 4 | 0 | 0 | 0 | 0 | -1.503075 | 4.038459 | -6.070107 | 2.981895 | 0.2421244 | 11.39239 | 0.9856163 |  |  |  |  | 0 | [16 empty] | 25.50605 | -0.04291594
1837 | 2021/11/26 18:22:20 | 14274.8686 | 585.0005 | 1 | 4 | 0 | 0 | 0 | 0 | -1.502174 | 4.037894 | -6.065619 | 2.981895 | 0.2442113 | 11.39239 | 0.9940434 |  | -4.883991e-05 | [19 empty] | 25.27722 | -0.08865833
1838 | 2021/11/26 18:22:25 | 14279.8684 | 590.0003 | 1 | 4 | 0 | 0 | 0 | 0 | -1.502403 | 4.037407 | -6.065812 | 2.981895 | 0.2462972 | 11.39239 | 1.002466 | [21 empty] | 25.52561 | 0.08303225
1839 | 2021/11/26 18:22:30 | 14284.8685 | 595.0004 | 1 | 4 | 0 | 0 | 0 | 0 | -1.503365 | 4.037383 | -6.06966 | 2.981895 | 0.2483837 | 11.39239 | 1.01089 | [21 empty] | 25.53325 | -0.04052937
1840 | 2021/11/26 18:22:35 | 14289.8685 | 600.0004 | 1 | 4 | 0 | 0 | 0 | 0 | -1.502838 | 4.037012 | -6.066975 | 2.981895 | 0.2504722 | 11.39239 | 1.019322 |  | -4.314482e-05 | [19 empty] | 25.24294 | -0.06115317
1841 | 2021/11/26 18:22:40 | 14294.8686 | 605.0005 | 1 | 4 | 0 | 0 | 0 | 0 | -1.502998 | 4.036523 | -6.066886 | 2.981895 | 0.2525592 | 11.39239 | 1.027746 |  |  |  |  | 0.1676706 | [16 empty] | 25.51056 | 0.06760299
1842 | 2021/11/26 18:22:45 | 14299.8686 | 610.0005 | 1 | 4 | 0 | 0 | 0 | 0 | -1.503235 | 4.036323 | -6.067542 | 2.981895 | 0.2546465 | 11.39239 | 1.036171 |  | -7.531462e-05 | [19 empty] | 25.57811 | -0.008440018
1843 | 2021/11/26 18:22:50 | 14304.8688 | 615.0007 | 1 | 4 | 0 | 0 | 0 | 0 | -1.503731 | 4.036029 | -6.069102 | 2.981895 | 0.2567333 | 11.39239 | 1.044594 |  |  |  | 6.137706 | [17 empty] | 25.30673 | -0.06947815
1844 | 2021/11/26 18:22:55 | 14309.8687 | 620.0006 | 1 | 4 | 0 | 0 | 0 | 0 | -1.503311 | 4.035483 | -6.066586 | 2.981895 | 0.2588213 | 11.39239 | 1.053021 | [21 empty] | 25.37808 | 0.001575947
1845 | 2021/11/26 18:23:00 | 14314.8688 | 625.0007 | 1 | 4 | 0 | 0 | 0 | 0 | -1.50367 | 4.03537 | -6.067865 | 2.981895 | 0.2609074 | 11.39239 | 1.061439 |  | -6.195051e-05 | [19 empty] | 25.59316 | 0.05752742
1846 | 2021/11/26 18:23:05 | 14319.8689 | 630.0008 | 1 | 4 | 0 | 0 | 0 | 0 | -1.502914 | 4.034905 | -6.064115 | 2.981895 | 0.262995 | 11.39239 | 1.069863 | [21 empty] | 25.57755 | 0.05520463
1847 | 2021/11/26 18:23:10 | 14324.8691 | 635.001 | 1 | 4 | 0 | 0 | 0 | 0 | -1.503151 | 4.034831 | -6.06496 | 2.981895 | 0.2650834 | 11.39239 | 1.078289 |  | -8.490733e-05 | [19 empty] | 25.36163 | -0.05958557
1848 | 2021/11/26 18:23:15 | 14329.8691 | 640.001 | 1 | 4 | 0 | 0 | 0 | 0 | -1.502853 | 4.034348 | -6.063032 | 2.981895 | 0.26717 | 11.39239 | 1.086708 | [21 empty] | 25.29284 | -0.01537204
1849 | 2021/11/26 18:23:20 | 14334.8693 | 645.0012 | 1 | 4 | 0 | 0 | 0 | 0 | -1.502968 | 4.033977 | -6.062938 | 2.981895 | 0.2692575 | 11.39239 | 1.095129 |  | -6.322371e-06 | [19 empty] | 25.56129 | 0.02804995
1850 | 2021/11/26 18:23:25 | 14339.8691 | 650.001 | 1 | 4 | 0 | 0 | 0 | 0 | -1.503838 | 4.033835 | -6.066234 | 2.981895 | 0.271344 | 11.39239 | 1.103545 | [21 empty] | 25.60821 | 0.06905437
1851 | 2021/11/26 18:23:30 | 14344.8693 | 655.0012 | 1 | 4 | 0 | 0 | 0 | 0 | -1.503075 | 4.033449 | -6.062576 | 2.981895 | 0.2734315 | 11.39239 | 1.111966 | [21 empty] | 25.45083 | -0.02790809
1852 | 2021/11/26 18:23:35 | 14349.8685 | 660.0004 | 1 | 4 | 0 | 0 | 0 | 0 | -1.503242 | 4.032887 | -6.062405 | 2.981895 | 0.2755183 | 11.39239 | 1.120382 |  | -8.052119e-05 | [19 empty] | 25.32019 | -0.06191015
1853 | 2021/11/26 18:23:40 | 14354.8684 | 665.0003 | 1 | 4 | 0 | 0 | 0 | 0 | -1.503456 | 4.032769 | -6.063091 | 2.981895 | 0.2776049 | 11.39239 | 1.128797 | [21 empty] | 25.25797 | -0.07768273
1854 | 2021/11/26 18:23:45 | 14359.8685 | 670.0004 | 1 | 4 | 0 | 0 | 0 | 0 | -1.502678 | 4.032465 | -6.059496 | 2.981895 | 0.2796931 | 11.39239 | 1.137218 |  | -5.982048e-05 | [19 empty] | 25.31621 | 0.0005424023
1855 | 2021/11/26 18:23:50 | 14364.8688 | 675.0007 | 1 | 4 | 0 | 0 | 0 | 0 | -1.503616 | 4.032104 | -6.062736 | 2.981895 | 0.2817805 | 11.39239 | 1.145634 | [21 empty] | 25.43124 | 0.0008749962
1856 | 2021/11/26 18:23:55 | 14369.8686 | 680.0005 | 1 | 4 | 0 | 0 | 0 | 0 | -1.502769 | 4.031643 | -6.058628 | 2.981895 | 0.2838682 | 11.39239 | 1.154052 | [21 empty] | 25.52476 | 0.06581306
1857 | 2021/11/26 18:24:00 | 14374.8688 | 685.0007 | 1 | 4 | 0 | 0 | 0 | 0 | -1.503365 | 4.031372 | -6.060624 | 2.981895 | 0.2859547 | 11.39239 | 1.162464 |  | -5.516315e-05 | [19 empty] | 25.65844 | 0.03905773
1858 | 2021/11/26 18:24:05 | 14379.8688 | 690.0007 | 1 | 4 | 0 | 0 | 0 | 0 | -1.502808 | 4.031249 | -6.058193 | 2.981895 | 0.2880419 | 11.39239 | 1.170878 |  |  |  | 6.407423 | [17 empty] | 25.64544 | 0.06619632
1859 | 2021/11/26 18:24:10 | 14384.8689 | 695.0008 | 1 | 4 | 0 | 0 | 0 | 0 | -1.502281 | 4.030713 | -6.055264 | 2.981895 | 0.2901284 | 11.39239 | 1.179288 |  | -4.219588e-05 | [19 empty] | 25.65481 | 0.06526291
1860 | 2021/11/26 18:24:15 | 14389.8689 | 700.0008 | 1 | 4 | 0 | 0 | 0 | 0 | -1.503143 | 4.030308 | -6.058129 | 2.981895 | 0.2922163 | 11.39239 | 1.187704 | [21 empty] | 25.65619 | 0.04133999
1861 | 2021/11/26 18:24:20 | 14394.8692 | 705.0011 | 1 | 4 | 0 | 0 | 0 | 0 | -1.503471 | 4.03022 | -6.059319 | 2.981895 | 0.2943035 | 11.39239 | 1.196116 |  | -0.0001595779 | [19 empty] | 25.69445 | 0.04047811
1862 | 2021/11/26 18:24:25 | 14399.8692 | 710.0011 | 1 | 4 | 0 | 0 | 0 | 0 | -1.503242 | 4.029838 | -6.057822 | 2.981895 | 0.2963911 | 11.39239 | 1.204529 | [21 empty] | 25.70606 | 0.07683992
1863 | 2021/11/26 18:24:30 | 14404.8683 | 715.0002 | 1 | 4 | 0 | 0 | 0 | 0 | -1.503998 | 4.029354 | -6.06014 | 2.981895 | 0.2984777 | 11.39239 | 1.212937 |  | -2.639415e-05 | [19 empty] | 25.705 | 0.0374341
1864 | 2021/11/26 18:24:35 | 14409.8683 | 720.0002 | 1 | 4 | 0 | 0 | 0 | 0 | -1.503098 | 4.028958 | -6.055919 | 2.981895 | 0.3005638 | 11.39239 | 1.221342 | [21 empty] | 25.64544 | 0.04155636
1865 | 2021/11/26 18:24:40 | 14414.8683 | 725.0002 | 1 | 4 | 0 | 0 | 0 | 0 | -1.502563 | 4.028895 | -6.053669 | 2.981895 | 0.3026511 | 11.39239 | 1.229752 |  | -7.373404e-05 |  |  | 0 | [16 empty] | 25.53239 | -0.02927482
1866 | 2021/11/26 18:24:45 | 14419.8685 | 730.0004 | 1 | 4 | 0 | 0 | 0 | 0 | -1.503601 | 4.028519 | -6.057285 | 2.981895 | 0.3047382 | 11.39239 | 1.23816 | [21 empty] | 25.28467 | -0.06443024
1867 | 2021/11/26 18:24:50 | 14424.8692 | 735.0011 | 1 | 4 | 0 | 0 | 0 | 0 | -1.50293 | 4.0281 | -6.053952333 | 2.981895 | 0.3068255 | 11.39239 | 1.246569 | [21 empty] | 25.40769 | -0.02593756
1868 | 2021/11/26 18:24:55 | 14429.8685 | 740.0004 | 1 | 4 | 0 | 0 | 0 | 0 | -1.502968 | 4.027818 | -6.053682 | 2.981895 | 0.3089113 | 11.39239 | 1.25497 |  | -5.144531e-05 | [19 empty] | 25.65101 | 0.0885886
1869 | 2021/11/26 18:25:00 | 14434.8686 | 745.0005 | 1 | 4 | 0 | 0 | 0 | 0 | -1.502678 | 4.02766 | -6.052276 | 2.981895 | 0.310999 | 11.39239 | 1.263379 | [21 empty] | 25.60338 | -0.0148201
1870 | 2021/11/26 18:25:05 | 14439.8687 | 750.0006 | 1 | 4 | 0 | 0 | 0 | 0 | -1.502075 | 4.027224 | -6.049192 | 2.981895 | 0.3130855 | 11.39239 | 1.271782 |  | -8.402417e-05 | [19 empty] | 25.45201 | 0.00415802
1871 | 2021/11/26 18:25:10 | 14444.8686 | 755.0005 | 1 | 4 | 0 | 0 | 0 | 0 | -1.502563 | 4.026761 | -6.050462 | 2.981895 | 0.3151723 | 11.39239 | 1.280186 |  |  |  |  | 0.156473 | [16 empty] | 25.36838 | -0.07176399
1872 | 2021/11/26 18:25:15 | 14449.8687 | 760.0006 | 1 | 4 | 0 | 0 | 0 | 0 | -1.50338 | 4.026527 | -6.0534 | 2.981895 | 0.3172596 | 11.39239 | 1.288591 | [21 empty] | 25.47385 | 0.05858004
1873 | 2021/11/26 18:25:20 | 14454.8688 | 765.0007 | 1 | 4 | 0 | 0 | 0 | 0 | -1.502853 | 4.026422 | -6.05112 | 2.981895 | 0.3193453 | 11.39239 | 1.296988 |  | -8.29014e-05 | [19 empty] | 25.66695 | 0.06425917
1874 | 2021/11/26 18:25:25 | 14459.8691 | 770.001 | 1 | 4 | 0 | 0 | 0 | 0 | -1.502968 | 4.025886 | -6.050778 | 2.981895 | 0.3214324 | 11.39239 | 1.305391 |  |  |  | 6.456538 | [17 empty] | 25.65048 | 0.02900481
1875 | 2021/11/26 18:25:30 | 14464.8689 | 775.0008 | 1 | 4 | 0 | 0 | 0 | 0 | -1.503166 | 4.025526 | -6.051034 | 2.981895 | 0.3235196 | 11.39239 | 1.313794 |  | -6.503439e-05 | [19 empty] | 25.37477 | -0.05920589
1876 | 2021/11/26 18:25:35 | 14469.8689 | 780.0008 | 1 | 4 | 0 | 0 | 0 | 0 | -1.503296 | 4.025547 | -6.051589 | 2.981895 | 0.3256069 | 11.39239 | 1.322196 | [21 empty] | 25.30598 | -0.06495237
1877 | 2021/11/26 18:25:40 | 14474.8692 | 785.0011 | 1 | 4 | 0 | 0 | 0 | 0 | -1.504631 | 4.025029 | -6.056183 | 2.981895 | 0.3276935 | 11.39239 | 1.330595 |  | -3.896096e-05 | [19 empty] | 25.3753 | -0.03701866
1878 | 2021/11/26 18:25:45 | 14479.869 | 790.0009 | 1 | 4 | 0 | 0 | 0 | 0 | -1.503021 | 4.024273 | -6.048567 | 2.981895 | 0.3297806 | 11.39239 | 1.338995 | [21 empty] | 25.38241 | 0.02209425
1879 | 2021/11/26 18:25:50 | 14484.8683 | 795.0002 | 1 | 4 | 0 | 0 | 0 | 0 | -1.50309 | 4.024191 | -6.048721 | 2.981895 | 0.3318669 | 11.39239 | 1.347391 | [21 empty] | 25.48116 | -0.03248096
1880 | 2021/11/26 18:25:55 | 14489.8691 | 800.001 | 1 | 4 | 0 | 0 | 0 | 0 | -1.503769 | 4.024078 | -6.051284 | 2.981895 | 0.3339548 | 11.39239 | 1.355793 |  | -8.234411e-05 | [19 empty] | 25.4955 | 0.03057957
1881 | 2021/11/26 18:26:00 | 14494.8694 | 805.0013 | 1 | 4 | 0 | 0 | 0 | 0 | -1.503578 | 4.023645 | -6.049864 | 2.981895 | 0.3360423 | 11.39239 | 1.364192 | [21 empty] | 25.62887 | 0.07524133
1882 | 2021/11/26 18:26:05 | 14499.8688 | 810.0007 | 1 | 4 | 0 | 0 | 0 | 0 | -1.503578 | 4.023112 | -6.049063 | 2.981895 | 0.33813 | 11.39239 | 1.372592 |  | -7.206487e-05 | [19 empty] | 25.67749 | 0.05700231
1883 | 2021/11/26 18:26:10 | 14504.8685 | 815.0004 | 1 | 4 | 0 | 0 | 0 | 0 | -1.503998 | 4.022882 | -6.050406 | 2.981895 | 0.3402174 | 11.39239 | 1.380989 | [21 empty] | 25.69113 | 0.07916212
1884 | 2021/11/26 18:26:15 | 14509.8686 | 820.0005 | 1 | 4 | 0 | 0 | 0 | 0 | -1.503334 | 4.022616 | -6.047335 | 2.981895 | 0.3423035 | 11.39239 | 1.389381 | [21 empty] | 25.67177 | -0.01579344
1885 | 2021/11/26 18:26:20 | 14514.8687 | 825.0006 | 1 | 4 | 0 | 0 | 0 | 0 | -1.503098 | 4.022354 | -6.045992 | 2.981895 | 0.3443923 | 11.39239 | 1.397784 |  | -6.433012e-05 | [19 empty] | 25.43955 | -0.02510607
1886 | 2021/11/26 18:26:25 | 14519.8688 | 830.0007 | 1 | 4 | 0 | 0 | 0 | 0 | -1.503273 | 4.021678 | -6.04568 | 2.981895 | 0.3464796 | 11.39239 | 1.406179 | [21 empty] | 25.36646 | -0.1086181
1887 | 2021/11/26 18:26:30 | 14524.8688 | 835.0007 | 1 | 4 | 0 | 0 | 0 | 0 | -1.503563 | 4.021466 | -6.046527 | 2.981895 | 0.3485655 | 11.39239 | 1.414568 |  | -4.132736e-05 | [19 empty] | 25.38376 | 0.0069803
1888 | 2021/11/26 18:26:35 | 14529.869 | 840.0009 | 1 | 4 | 0 | 0 | 0 | 0 | -1.502747 | 4.021302 | -6.043 | 2.981895 | 0.3506537 | 11.39239 | 1.422965 |  |  |  | 6.159601 | [17 empty] | 25.44093 | -0.02230644
1889 | 2021/11/26 18:26:40 | 14534.869 | 845.0009 | 1 | 4 | 0 | 0 | 0 | 0 | -1.50264 | 4.020655 | -6.041597 | 2.981895 | 0.3527408 | 11.39239 | 1.431357 | [21 empty] | 25.53999 | 0.05325854
1890 | 2021/11/26 18:26:45 | 14539.8689 | 850.0008 | 1 | 4 | 0 | 0 | 0 | 0 | -1.503181 | 4.020442 | -6.043452 | 2.981895 | 0.354827 | 11.39239 | 1.439745 |  | -6.567308e-05 | [19 empty] | 25.72025 | 0.0615716
1891 | 2021/11/26 18:26:50 | 14544.8691 | 855.001 | 1 | 4 | 0 | 0 | 0 | 0 | -1.503181 | 4.02021 | -6.043103 | 2.981895 | 0.356915 | 11.39239 | 1.44814 | [21 empty] | 25.72717 | 0.05130053
1892 | 2021/11/26 18:26:55 | 14549.869 | 860.0009 | 1 | 4 | 0 | 0 | 0 | 0 | -1.503242 | 4.019966 | -6.042982 | 2.981895 | 0.359002 | 11.39239 | 1.456529 |  | -5.491786e-05 | [19 empty] | 25.68179 | 0.02817512
1893 | 2021/11/26 18:27:00 | 14554.8684 | 865.0003 | 1 | 4 | 0 | 0 | 0 | 0 | -1.503654 | 4.019414 | -6.043808 | 2.981895 | 0.361089 | 11.39239 | 1.464918 | [21 empty] | 25.69222 | -0.02039373
1894 | 2021/11/26 18:27:05 | 14559.8685 | 870.0004 | 1 | 4 | 0 | 0 | 0 | 0 | -1.503525 | 4.019322 | -6.043151 | 2.981895 | 0.3631762 | 11.39239 | 1.473308 |  | -0.0001140449 | [19 empty] | 25.57186 | 0.0175786
1895 | 2021/11/26 18:27:10 | 14564.8687 | 875.0006 | 1 | 4 | 0 | 0 | 0 | 0 | -1.502205 | 4.018775 | -6.037024 | 2.981895 | 0.3652627 | 11.39239 | 1.481693 |  |  |  |  | 0 | [16 empty] | 25.41792 | -0.09149671
1896 | 2021/11/26 18:27:15 | 14569.8684 | 880.0003 | 1 | 4 | 0 | 0 | 0 | 0 | -1.502464 | 4.018583 | -6.037776 | 2.981895 | 0.3673506 | 11.39239 | 1.490084 |  | -6.495429e-05 | [19 empty] | 25.42985 | 0.02414644
1897 | 2021/11/26 18:27:20 | 14574.8686 | 885.0005 | 1 | 4 | 0 | 0 | 0 | 0 | -1.503456 | 4.018014 | -6.040907 | 2.981895 | 0.3694367 | 11.39239 | 1.498466 | [21 empty] | 25.7232 | 0.06744683
1898 | 2021/11/26 18:27:25 | 14579.8685 | 890.0004 | 1 | 4 | 0 | 0 | 0 | 0 | -1.50309 | 4.017533 | -6.038714 | 2.981895 | 0.3715238 | 11.39239 | 1.506851 | [21 empty] | 25.64445 | -0.02342284
1899 | 2021/11/26 18:27:30 | 14584.8695 | 895.0014 | 1 | 4 | 0 | 0 | 0 | 0 | -1.502655 | 4.017425 | -6.036804 | 2.981895 | 0.3736121 | 11.39239 | 1.515241 |  | -6.685852e-05 | [19 empty] | 25.39402 | -0.04021049
1900 | 2021/11/26 18:27:35 | 14589.8688 | 900.0007 | 1 | 4 | 0 | 0 | 0 | 0 | -1.50293 | 4.016913 | -6.037139 | 2.981895 | 0.3756975 | 11.39239 | 1.523619 | [21 empty] | 25.64512 | 0.002219081
1901 | 2021/11/26 18:27:40 | 14594.8689 | 905.0008 | 1 | 4 | 0 | 0 | 0 | 0 | -1.501648 | 4.016119 | -6.030797 | 2.981895 | 0.377785 | 11.39239 | 1.532004 |  | -8.301215e-05 |  |  | 0.1644539 | [16 empty] | 25.65446 | -0.000975132
1902 | 2021/11/26 18:27:45 | 14599.8688 | 910.0007 | 1 | 4 | 0 | 0 | 0 | 0 | -1.503273 | 4.01607 | -6.03725 | 2.981895 | 0.3798721 | 11.39239 | 1.540386 | [21 empty] | 25.40023 | -0.03514111
1903 | 2021/11/26 18:27:50 | 14604.8688 | 915.0007 | 1 | 4 | 0 | 0 | 0 | 0 | -1.503365 | 4.015939 | -6.037422 | 2.981895 | 0.3819571 | 11.39239 | 1.54876 |  | -9.478487e-05 |  | 5.921419 | [17 empty] | 25.82844 | 0.05465746
1904 | 2021/11/26 18:27:55 | 14609.869 | 920.0009 | 1 | 4 | 0 | 0 | 0 | 0 | -1.502655 | 4.015583 | -6.034036 | 2.981895 | 0.3840462 | 11.39239 | 1.557149 | [21 empty] | 25.48652 | -0.09646177
1905 | 2021/11/26 18:28:00 | 14614.8689 | 925.0008 | 1 | 4 | 0 | 0 | 0 | 0 | -1.503181 | 4.014964 | -6.035218 | 2.981895 | 0.3861323 | 11.39239 | 1.565525 | [21 empty] | 25.71036 | 0.080567
1906 | 2021/11/26 18:28:05 | 14619.8691 | 930.001 | 1 | 4 | 0 | 0 | 0 | 0 | -1.503616 | 4.014698 | -6.036564 | 2.981895 | 0.3882205 | 11.39239 | 1.573909 |  | -8.720351e-05 | [19 empty] | 25.51786 | -0.01568913
1907 | 2021/11/26 18:28:10 | 14624.8682 | 935.0001 | 1 | 4 | 0 | 0 | 0 | 0 | -1.502945 | 4.014485 | -6.03355 | 2.981895 | 0.3903071 | 11.39239 | 1.582286 | [21 empty] | 25.79573 | 0.1073474
1908 | 2021/11/26 18:28:15 | 14629.8684 | 940.0003 | 1 | 4 | 0 | 0 | 0 | 0 | -1.502716 | 4.01387 | -6.031707 | 2.981895 | 0.3923934 | 11.39239 | 1.590661 |  | -5.92678e-05 | [19 empty] | 25.60185 | -0.05041718
1909 | 2021/11/26 18:28:20 | 14634.8685 | 945.0004 | 1 | 4 | 0 | 0 | 0 | 0 | -1.502678 | 4.013554 | -6.031079 | 2.981895 | 0.394481 | 11.39239 | 1.59904 | [21 empty] | 25.78221 | 0.01915932
1910 | 2021/11/26 18:28:25 | 14639.8685 | 950.0004 | 1 | 4 | 0 | 0 | 0 | 0 | -1.502747 | 4.013184 | -6.0308 | 2.981895 | 0.396567 | 11.39239 | 1.607412 |  | -5.752642e-05 | [19 empty] | 25.48215 | -0.1094586
1911 | 2021/11/26 18:28:30 | 14644.8685 | 955.0004 | 1 | 4 | 0 | 0 | 0 | 0 | -1.503075 | 4.013009 | -6.031854 | 2.981895 | 0.3986534 | 11.39239 | 1.615784 | [21 empty] | 25.86842 | 0.05792439
1912 | 2021/11/26 18:28:35 | 14649.8686 | 960.0005 | 1 | 4 | 0 | 0 | 0 | 0 | -1.503242 | 4.012138 | -6.031214 | 2.981895 | 0.4007398 | 11.39239 | 1.624156 | [21 empty] | 25.513 | -0.05651891
1913 | 2021/11/26 18:28:40 | 14654.8688 | 965.0007 | 1 | 4 | 0 | 0 | 0 | 0 | -1.502853 | 4.011988 | -6.029428 | 2.981895 | 0.4028282 | 11.39239 | 1.632535 |  | -7.239055e-05 | [19 empty] | 25.87048 | 0.08015037
1914 | 2021/11/26 18:28:45 | 14659.8688 | 970.0007 | 1 | 4 | 0 | 0 | 0 | 0 | -1.502563 | 4.01175 | -6.027907 | 2.981895 | 0.4049155 | 11.39239 | 1.640909 | [21 empty] | 25.55699 | -0.006224513
1915 | 2021/11/26 18:28:50 | 14664.8689 | 975.0008 | 1 | 4 | 0 | 0 | 0 | 0 | -1.502655 | 4.011203 | -6.027454 | 2.981895 | 0.4070021 | 11.39239 | 1.649279 |  | -0.000101494 |  | 5.327625 | [17 empty] | 25.85146 | 0.05360126
1916 | 2021/11/26 18:28:55 | 14669.8688 | 980.0007 | 1 | 4 | 0 | 0 | 0 | 0 | -1.50309 | 4.010655 | -6.028375 | 2.981895 | 0.409088 | 11.39239 | 1.657646 | [21 empty] | 25.59025 | -0.04890025
1917 | 2021/11/26 18:29:00 | 14674.8689 | 985.0008 | 1 | 4 | 0 | 0 | 0 | 0 | -1.503098 | 4.010303 | -6.027878 | 2.981895 | 0.4111739 | 11.39239 | 1.666012 |  | -7.222351e-05 | [19 empty] | 25.7992 | -0.03705025
1918 | 2021/11/26 18:29:05 | 14679.8691 | 990.001 | 1 | 4 | 0 | 0 | 0 | 0 | -1.503815 | 4.010122 | -6.030482 | 2.981895 | 0.4132608 | 11.39239 | 1.67438 | [21 empty] | 25.62692 | -0.06818414
1919 | 2021/11/26 18:29:10 | 14684.8697 | 995.0016 | 1 | 4 | 0 | 0 | 0 | 0 | -1.503181 | 4.009543 | -6.027069 | 2.981895 | 0.4153494 | 11.39239 | 1.682755 | [21 empty] | 25.70606 | -0.04143775
1920 | 2021/11/26 18:29:15 | 14689.8691 | 1000.001 | 1 | 4 | 0 | 0 | 0 | 0 | -1.503296 | 4.009021 | -6.026745 | 2.981895 | 0.4174358 | 11.39239 | 1.691121 |  | -6.298297e-05 | [19 empty] | 25.8134 | 0.06956697
1921 | 2021/11/26 18:29:20 | 14694.8683 | 1005.0002 | 1 | 4 | 0 | 0 | 0 | 0 | -1.502731 | 4.008758 | -6.024085 | 2.981895 | 0.4195236 | 11.39239 | 1.69949 | [21 empty] | 25.66489 | 0.008769631
1922 | 2021/11/26 18:29:25 | 14699.8683 | 1010.0002 | 1 | 4 | 0 | 0 | 0 | 0 | -1.503151 | 4.008324 | -6.025116 | 2.981895 | 0.4216099 | 11.39239 | 1.707853 |  | -0.0001145451 | [19 empty] | 25.81545 | 0.06815791
1923 | 2021/11/26 18:29:30 | 14704.8684 | 1015.0003 | 1 | 4 | 0 | 0 | 0 | 0 | -1.504143 | 4.007678 | -6.028121 | 2.981895 | 0.4236981 | 11.39239 | 1.716223 | [21 empty] | 25.66951 | -0.06583035
1924 | 2021/11/26 18:29:35 | 14709.8685 | 1020.0004 | 1 | 4 | 0 | 0 | 0 | 0 | -1.503868 | 4.007213 | -6.026319 | 2.981895 | 0.4257851 | 11.39239 | 1.724587 |  | -8.274334e-05 | [19 empty] | 25.75954 | -0.002698302
1925 | 2021/11/26 18:29:40 | 14714.8685 | 1025.0004 | 1 | 4 | 0 | 0 | 0 | 0 | -1.503944 | 4.007044 | -6.02637 | 2.981895 | 0.427873 | 11.39239 | 1.732954 |  |  |  |  | 0 | [16 empty] | 25.79985 | -0.01596272
1926 | 2021/11/26 18:29:45 | 14719.8688 | 1030.0007 | 1 | 4 | 0 | 0 | 0 | 0 | -1.503021 | 4.0067 | -6.022154 | 2.981895 | 0.42996 | 11.39239 | 1.741315 |  | -0.0001096436 |  |  | 0.1904263 | [16 empty] | 25.70759 | 0.03857553
1927 | 2021/11/26 18:29:50 | 14724.8688 | 1035.0007 | 1 | 4 | 0 | 0 | 0 | 0 | -1.503021 | 4.005996 | -6.021096 | 2.981895 | 0.4320471 | 11.39239 | 1.749677 | [21 empty] | 25.92273 | 0.06596684
1928 | 2021/11/26 18:29:55 | 14729.8688 | 1040.0007 | 1 | 4 | 0 | 0 | 0 | 0 | -1.503288 | 4.005466 | -6.021369 | 2.981895 | 0.4341345 | 11.39239 | 1.758039 |  | -9.033486e-05 |  | 5.111412 | [17 empty] | 25.63802 | -0.0681442
1929 | 2021/11/26 18:30:00 | 14734.8687 | 1045.0006 | 1 | 4 | 0 | 0 | 0 | 0 | -1.503075 | 4.005373 | -6.020376 | 2.981895 | 0.4362204 | 11.39239 | 1.766394 | [21 empty] | 26.03105 | 0.03217518
1930 | 2021/11/26 18:30:05 | 14739.8688 | 1050.0007 | 1 | 4 | 0 | 0 | 0 | 0 | -1.503311 | 4.004856 | -6.020544 | 2.981895 | 0.4383085 | 11.39239 | 1.774757 | [21 empty] | 25.562 | -0.0579232
1931 | 2021/11/26 18:30:10 | 14744.8689 | 1055.0008 | 1 | 4 | 0 | 0 | 0 | 0 | -1.503525 | 4.004215 | -6.020437 | 2.981895 | 0.4403966 | 11.39239 | 1.783119 |  | -8.061089e-05 | [19 empty] | 26.02914 | 0.1223892
1932 | 2021/11/26 18:30:15 | 14749.8689 | 1060.0008 | 1 | 4 | 0 | 0 | 0 | 0 | -1.502747 | 4.003747 | -6.016619 | 2.981895 | 0.4424839 | 11.39239 | 1.791476 | [21 empty] | 25.60144 | -0.07883191
1933 | 2021/11/26 18:30:20 | 14754.869 | 1065.0009 | 1 | 4 | 0 | 0 | 0 | 0 | -1.503151 | 4.003416 | -6.017739 | 2.981895 | 0.4445707 | 11.39239 | 1.799831 |  | -7.072097e-05 | [19 empty] | 26.03311 | 0.08362472
1934 | 2021/11/26 18:30:25 | 14759.8692 | 1070.0011 | 1 | 4 | 0 | 0 | 0 | 0 | -1.503128 | 4.002848 | -6.016793 | 2.981895 | 0.446658 | 11.39239 | 1.808186 | [21 empty] | 25.64995 | -0.1253015
1935 | 2021/11/26 18:30:30 | 14764.8683 | 1075.0002 | 1 | 4 | 0 | 0 | 0 | 0 | -1.502312 | 4.002358 | -6.01279 | 2.981895 | 0.448744 | 11.39239 | 1.816536 |  | -7.06484e-05 | [19 empty] | 25.97413 | 0.01071393
1936 | 2021/11/26 18:30:35 | 14769.8684 | 1080.0003 | 1 | 4 | 0 | 0 | 0 | 0 | -1.502861 | 4.001929 | -6.014343 | 2.981895 | 0.4508312 | 11.39239 | 1.824889 | [21 empty] | 25.68179 | -0.05624056
1937 | 2021/11/26 18:30:40 | 14774.8684 | 1085.0003 | 1 | 4 | 0 | 0 | 0 | 0 | -1.503746 | 4.001632 | -6.017438 | 2.981895 | 0.452919 | 11.39239 | 1.833244 |  | -0.0001394333 | [19 empty] | 26.05836 | 0.08949101
1938 | 2021/11/26 18:30:45 | 14779.8684 | 1090.0003 | 1 | 4 | 0 | 0 | 0 | 0 | -1.50309 | 4.000782 | -6.013535 | 2.981895 | 0.4550055 | 11.39239 | 1.841592 |  |  |  | 4.342882 | [17 empty] | 25.72231 | 0.001295805
1939 | 2021/11/26 18:30:50 | 14784.8684 | 1095.0003 | 1 | 4 | 0 | 0 | 0 | 0 | -1.503944 | 4.000256 | -6.016161 | 2.981895 | 0.4570928 | 11.39239 | 1.849943 |  | -7.720236e-05 | [19 empty] | 25.95176 | 0.07742107
1940 | 2021/11/26 18:30:55 | 14789.8685 | 1100.0004 | 1 | 4 | 0 | 0 | 0 | 0 | -1.502563 | 4.000023 | -6.010287 | 2.981895 | 0.4591806 | 11.39239 | 1.858294 | [21 empty] | 25.76075 | -0.05428135
1941 | 2021/11/26 18:31:00 | 14794.8686 | 1105.0005 | 1 | 4 | 0 | 0 | 0 | 0 | -1.503708 | 3.999498 | -6.014077 | 2.981895 | 0.4612674 | 11.39239 | 1.866641 |  | -0.0001189446 | [19 empty] | 25.99088 | -0.0124377
1942 | 2021/11/26 18:31:05 | 14799.8695 | 1110.0014 | 1 | 4 | 0 | 0 | 0 | 0 | -1.503128 | 3.998974 | -6.01097 | 2.981895 | 0.4633551 | 11.39239 | 1.87499 | [21 empty] | 25.81213 | -0.0745821
1943 | 2021/11/26 18:31:10 | 14804.8686 | 1115.0005 | 1 | 4 | 0 | 0 | 0 | 0 | -1.503166 | 3.998606 | -6.010569 | 2.981895 | 0.465442 | 11.39239 | 1.883335 | [21 empty] | 25.90749 | 0.008057952
1944 | 2021/11/26 18:31:15 | 14809.8687 | 1120.0006 | 1 | 4 | 0 | 0 | 0 | 0 | -1.504166 | 3.997894 | -6.013496 | 2.981895 | 0.4675294 | 11.39239 | 1.89168 |  | -6.993196e-05 | [19 empty] | 25.89107 | 0.05890965
1945 | 2021/11/26 18:31:20 | 14814.8689 | 1125.0008 | 1 | 4 | 0 | 0 | 0 | 0 | -1.503059 | 3.997402 | -6.008331 | 2.981895 | 0.4696174 | 11.39239 | 1.900027 | [21 empty] | 25.77406 | 0.01027465
1946 | 2021/11/26 18:31:25 | 14819.8688 | 1130.0007 | 1 | 4 | 0 | 0 | 0 | 0 | -1.503822 | 3.996738 | -6.010383 | 2.981895 | 0.4717047 | 11.39239 | 1.90837 |  | -0.0001152472 | [19 empty] | 26.05021 | 0.1182228
1947 | 2021/11/26 18:31:30 | 14824.8689 | 1135.0008 | 1 | 4 | 0 | 0 | 0 | 0 | -1.504601 | 3.996151 | -6.012613 | 2.981895 | 0.4737913 | 11.39239 | 1.91671 |  |  |  |  | 0.2332857 | [16 empty] | 25.66792 | -0.009796619
1948 | 2021/11/26 18:31:35 | 14829.8689 | 1140.0008 | 1 | 4 | 0 | 0 | 0 | 0 | -1.503151 | 3.995869 | -6.006394 | 2.981895 | 0.4758784 | 11.39239 | 1.92505 |  | -0.000105344 |  | 4.057878 | [17 empty] | 26.00559 | 0.07759809
1949 | 2021/11/26 18:31:40 | 14834.8692 | 1145.0011 | 1 | 4 | 0 | 0 | 0 | 0 | -1.503456 | 3.995068 | -6.006409 | 2.981895 | 0.4779652 | 11.39239 | 1.933387 | [21 empty] | 25.93295 | 0.04662454
1950 | 2021/11/26 18:31:45 | 14839.8691 | 1150.001 | 1 | 4 | 0 | 0 | 0 | 0 | -1.503403 | 3.994258 | -6.004979 | 2.981895 | 0.4800541 | 11.39239 | 1.941732 |  | -9.687356e-05 | [19 empty] | 25.69805 | -0.08113205
1951 | 2021/11/26 18:31:50 | 14844.8693 | 1155.0012 | 1 | 4 | 0 | 0 | 0 | 0 | -1.502968 | 3.994107 | -6.003015 | 2.981895 | 0.4821407 | 11.39239 | 1.950067 |  | -0.0001382637 | [19 empty] | 25.92634 | 0.02381206
1952 | 2021/11/26 18:31:55 | 14849.8691 | 1160.001 | 1 | 4 | 0 | 0 | 0 | 0 | -1.504539 | 3.993628 | -6.008569 | 2.981895 | 0.484228 | 11.39239 | 1.958403 | [21 empty] | 25.64544 | -0.1139992
1953 | 2021/11/26 18:32:00 | 14854.8684 | 1165.0003 | 1 | 4 | 0 | 0 | 0 | 0 | -1.502945 | 3.992965 | -6.001207 | 2.981895 | 0.4863156 | 11.39239 | 1.966739 |  | -0.0001013301 | [19 empty] | 25.99747 | 0.03255546
1954 | 2021/11/26 18:32:05 | 14859.8685 | 1170.0004 | 1 | 4 | 0 | 0 | 0 | 0 | -1.503601 | 3.992171 | -6.002632 | 2.981895 | 0.4884028 | 11.39239 | 1.975073 | [21 empty] | 25.61376 | -0.09081006
1955 | 2021/11/26 18:32:10 | 14864.8686 | 1175.0005 | 1 | 4 | 0 | 0 | 0 | 0 | -1.50367 | 3.991866 | -6.002449 | 2.981895 | 0.4904904 | 11.39239 | 1.983407 |  | -0.0001265054 | [19 empty] | 25.92963 | 0.0407207
1956 | 2021/11/26 18:32:15 | 14869.8686 | 1180.0005 | 1 | 4 | 0 | 0 | 0 | 0 | -1.503235 | 3.991063 | -5.999506 | 2.981895 | 0.4925778 | 11.39239 | 1.991739 | [21 empty] | 25.68836 | 0.02395749
1957 | 2021/11/26 18:32:20 | 14874.8686 | 1185.0005 | 1 | 4 | 0 | 0 | 0 | 0 | -1.503471 | 3.990611 | -5.999768 | 2.981895 | 0.4946663 | 11.39239 | 2.000073 |  | -0.0001264111 |  | 3.75559 | [17 empty] | 25.89898 | 0.09095967
1958 | 2021/11/26 18:32:25 | 14879.8687 | 1190.0006 | 1 | 4 | 0 | 0 | 0 | 0 | -1.503288 | 3.989895 | -5.997961 | 2.981895 | 0.4967539 | 11.39239 | 2.008404 | [21 empty] | 25.70706 | -0.03895402
1959 | 2021/11/26 18:32:30 | 14884.8687 | 1195.0006 | 1 | 4 | 0 | 0 | 0 | 0 | -1.502998 | 3.989621 | -5.996392 | 2.981895 | 0.4988414 | 11.39239 | 2.016732 |  | -9.240914e-05 | [19 empty] | 25.86009 | -0.04671991
1960 | 2021/11/26 18:32:35 | 14889.8689 | 1200.0008 | 1 | 4 | 0 | 0 | 0 | 0 | -1.502716 | 3.988903 | -5.994188 | 2.981895 | 0.5009282 | 11.39239 | 2.025057 | [21 empty] | 25.76558 | -0.04543662
1961 | 2021/11/26 18:32:40 | 14894.8689 | 1205.0008 | 1 | 4 | 0 | 0 | 0 | 0 | -1.502312 | 3.988185 | -5.991498 | 2.981895 | 0.5030152 | 11.39239 | 2.033381 |  | -0.000109343 | [19 empty] | 25.78493 | -0.02542853
1962 | 2021/11/26 18:32:45 | 14899.8697 | 1210.0016 | 1 | 4 | 0 | 0 | 0 | 0 | -1.502609 | 3.987513 | -5.991673 | 2.981895 | 0.5051016 | 11.39239 | 2.041701 | [21 empty] | 25.76643 | 0.04127622
1963 | 2021/11/26 18:32:50 | 14904.869 | 1215.0009 | 1 | 4 | 0 | 0 | 0 | 0 | -1.503204 | 3.987003 | -5.993279 | 2.981895 | 0.5071888 | 11.39239 | 2.050024 |  | -0.0001043432 | [19 empty] | 25.85694 | 0.05196869
1964 | 2021/11/26 18:32:55 | 14909.8691 | 1220.001 | 1 | 4 | 0 | 0 | 0 | 0 | -1.503296 | 3.986413 | -5.992759 | 2.981895 | 0.5092757 | 11.39239 | 2.058343 |  |  |  |  | 0.2784793 | [16 empty] | 25.69184 | -0.04856527
1965 | 2021/11/26 18:33:00 | 14914.8691 | 1225.001 | 1 | 4 | 0 | 0 | 0 | 0 | -1.502113 | 3.985765 | -5.987069 | 2.981895 | 0.5113624 | 11.39239 | 2.066661 |  | -0.0001157012 |  | 3.352774 | [17 empty] | 25.93672 | -0.01400828
1966 | 2021/11/26 18:33:05 | 14919.8692 | 1230.0011 | 1 | 4 | 0 | 0 | 0 | 0 | -1.503288 | 3.984815 | -5.990325 | 2.981895 | 0.5134493 | 11.39239 | 2.074978 | [21 empty] | 25.60492 | -0.09985268
1967 | 2021/11/26 18:33:10 | 14924.8685 | 1235.0004 | 1 | 4 | 0 | 0 | 0 | 0 | -1.503311 | 3.984506 | -5.989952 | 2.981895 | 0.5155371 | 11.39239 | 2.083297 |  | -8.902507e-05 | [19 empty] | 25.97701 | 0.1108766
1968 | 2021/11/26 18:33:15 | 14929.8684 | 1240.0003 | 1 | 4 | 0 | 0 | 0 | 0 | -1.502785 | 3.983718 | -5.986672 | 2.981895 | 0.5176231 | 11.39239 | 2.091608 | [21 empty] | 25.65028 | -0.03115237
1969 | 2021/11/26 18:33:20 | 14934.8685 | 1245.0004 | 1 | 4 | 0 | 0 | 0 | 0 | -1.504112 | 3.983251 | -5.991256 | 2.981895 | 0.5197102 | 11.39239 | 2.099922 |  | -0.0001086485 | [19 empty] | 26.03344 | 0.06432056
1970 | 2021/11/26 18:33:25 | 14939.8685 | 1250.0004 | 1 | 4 | 0 | 0 | 0 | 0 | -1.503433 | 3.982528 | -5.987464 | 2.981895 | 0.5217991 | 11.39239 | 2.108242 | [21 empty] | 25.61028 | -0.1148826
1971 | 2021/11/26 18:33:30 | 14944.8686 | 1255.0005 | 1 | 4 | 0 | 0 | 0 | 0 | -1.502457 | 3.981795 | -5.982476 | 2.981895 | 0.5238865 | 11.39239 | 2.116554 |  | -0.0001086507 | [19 empty] | 26.02999 | 0.06905794
1972 | 2021/11/26 18:33:35 | 14949.8689 | 1260.0008 | 1 | 4 | 0 | 0 | 0 | 0 | -1.503059 | 3.98111 | -5.983843 | 2.981895 | 0.5259727 | 11.39239 | 2.124861 | [21 empty] | 25.62169 | -0.03184557
1973 | 2021/11/26 18:33:40 | 14954.8687 | 1265.0006 | 1 | 4 | 0 | 0 | 0 | 0 | -1.503296 | 3.98032 | -5.983599 | 2.981895 | 0.52806 | 11.39239 | 2.13317 |  | -0.0001795534 |  | 3.222004 | [17 empty] | 25.96336 | 0.09810388
1974 | 2021/11/26 18:33:45 | 14959.869 | 1270.0009 | 1 | 4 | 0 | 0 | 0 | 0 | -1.50338 | 3.979953 | -5.983382 | 2.981895 | 0.5301467 | 11.39239 | 2.141475 | [21 empty] | 25.77008 | -0.07510722
1975 | 2021/11/26 18:33:50 | 14964.869 | 1275.0009 | 1 | 4 | 0 | 0 | 0 | 0 | -1.503143 | 3.979273 | -5.981416 | 2.981895 | 0.5322341 | 11.39239 | 2.149782 |  | -9.185653e-05 | [19 empty] | 25.8277 | -0.01979947
1976 | 2021/11/26 18:33:55 | 14969.869 | 1280.0009 | 1 | 4 | 0 | 0 | 0 | 0 | -1.503326 | 3.978348 | -5.980754 | 2.981895 | 0.5343207 | 11.39239 | 2.158085 | [21 empty] | 25.80763 | -0.02314866
1977 | 2021/11/26 18:34:00 | 14974.8689 | 1285.0008 | 1 | 4 | 0 | 0 | 0 | 0 | -1.503242 | 3.977712 | -5.979464 | 2.981895 | 0.5364072 | 11.39239 | 2.166385 |  | -0.0001156257 | [19 empty] | 25.83063 | -0.1171541
1978 | 2021/11/26 18:34:05 | 14979.8691 | 1290.001 | 1 | 4 | 0 | 0 | 0 | 0 | -1.503563 | 3.977417 | -5.980297 | 2.981895 | 0.5384948 | 11.39239 | 2.174688 | [21 empty] | 25.71484 | 0.01356721
1979 | 2021/11/26 18:34:10 | 14984.8682 | 1295.0001 | 1 | 4 | 0 | 0 | 0 | 0 | -1.503075 | 3.97643 | -5.976873 | 2.981895 | 0.5405813 | 11.39239 | 2.182986 |  | -0.0001142149 |  |  | 0.3124223 | [16 empty] | 25.76469 | -0.07201195
1980 | 2021/11/26 18:34:15 | 14989.8684 | 1300.0003 | 1 | 4 | 0 | 0 | 0 | 0 | -1.502716 | 3.975737 | -5.974404 | 2.981895 | 0.5426679 | 11.39239 | 2.191283 |  | -0.0001257528 |  | 3.117204 | [17 empty] | 25.89747 | 0.003522635
1981 | 2021/11/26 18:34:20 | 14994.8692 | 1305.0011 | 1 | 4 | 0 | 0 | 0 | 0 | -1.503128 | 3.975041 | -5.974995 | 2.981895 | 0.5447549 | 11.39239 | 2.199579 | [21 empty] | 25.83152 | 0.05387604
1982 | 2021/11/26 18:34:25 | 14999.8693 | 1310.0012 | 1 | 4 | 0 | 0 | 0 | 0 | -1.50293 | 3.974565 | -5.973493 | 2.981895 | 0.5468423 | 11.39239 | 2.207876 |  | -0.0001081406 | [19 empty] | 25.62796 | -0.02304077
1983 | 2021/11/26 18:34:30 | 15004.8685 | 1315.0004 | 1 | 4 | 0 | 0 | 0 | 0 | -1.502678 | 3.973714 | -5.971213 | 2.981895 | 0.5489289 | 11.39239 | 2.216168 |  | -0.000203811 | [19 empty] | 25.98896 | 0.1216877
1984 | 2021/11/26 18:34:35 | 15009.8685 | 1320.0004 | 1 | 4 | 0 | 0 | 0 | 0 | -1.503418 | 3.972983 | -5.973054 | 2.981895 | 0.5510165 | 11.39239 | 2.224463 | [21 empty] | 25.6044 | -0.04886031
1985 | 2021/11/26 18:34:40 | 15014.8688 | 1325.0007 | 1 | 4 | 0 | 0 | 0 | 0 | -1.503273 | 3.972171 | -5.971257 | 2.981895 | 0.5531032 | 11.39239 | 2.232753 |  | -0.0001742871 | [19 empty] | 25.99209 | 0.06164253
1986 | 2021/11/26 18:34:45 | 15019.8689 | 1330.0008 | 1 | 4 | 0 | 0 | 0 | 0 | -1.502388 | 3.97157 | -5.966839 | 2.981895 | 0.5551906 | 11.39239 | 2.241044 | [21 empty] | 25.63243 | -0.08216858
1987 | 2021/11/26 18:34:50 | 15024.8689 | 1335.0008 | 1 | 4 | 0 | 0 | 0 | 0 | -1.503059 | 3.970815 | -5.968369 | 2.981895 | 0.5572776 | 11.39239 | 2.249331 |  | -0.0001112693 | [19 empty] | 25.97961 | 0.053581
1988 | 2021/11/26 18:34:55 | 15029.8687 | 1340.0006 | 1 | 4 | 0 | 0 | 0 | 0 | -1.503143 | 3.970068 | -5.96758 | 2.981895 | 0.559364 | 11.39239 | 2.257615 |  | -0.0001483603 |  | 2.950085 | [17 empty] | 25.67817 | -0.0541687
1989 | 2021/11/26 18:35:00 | 15034.869 | 1345.0009 | 1 | 4 | 0 | 0 | 0 | 0 | -1.503494 | 3.969522 | -5.968153 | 2.981895 | 0.5614519 | 11.39239 | 2.265904 | [21 empty] | 25.92026 | 0.1038545
1990 | 2021/11/26 18:35:05 | 15039.8691 | 1350.001 | 1 | 4 | 0 | 0 | 0 | 0 | -1.502365 | 3.968735 | -5.962489 | 2.981895 | 0.5635406 | 11.39239 | 2.274194 |  | -0.0001723608 | [19 empty] | 25.87149 | -0.034495
1991 | 2021/11/26 18:35:10 | 15044.869 | 1355.0009 | 1 | 4 | 0 | 0 | 0 | 0 | -1.502968 | 3.96778 | -5.963446 | 2.981895 | 0.5656264 | 11.39239 | 2.282471 |  | -0.0001299404 | [19 empty] | 25.62274 | -0.05668163
1992 | 2021/11/26 18:35:15 | 15049.8692 | 1360.0011 | 1 | 4 | 0 | 0 | 0 | 0 | -1.5028 | 3.967137 | -5.961813 | 2.981895 | 0.5677142 | 11.39239 | 2.290754 | [21 empty] | 25.71448 | -0.02402723
1993 | 2021/11/26 18:35:20 | 15054.8691 | 1365.001 | 1 | 4 | 0 | 0 | 0 | 0 | -1.502998 | 3.966497 | -5.961637 | 2.981895 | 0.5698007 | 11.39239 | 2.299031 |  | -0.0001398517 |  |  | 0.3420247 | [16 empty] | 26.02775 | 0.0532043
1994 | 2021/11/26 18:35:25 | 15059.8692 | 1370.0011 | 1 | 4 | 0 | 0 | 0 | 0 | -1.502007 | 3.965821 | -5.956691 | 2.981895 | 0.5718885 | 11.39239 | 2.307311 |  | -0.0001680696 |  | 2.845985 | [17 empty] | 25.88706 | 0.03340483
1995 | 2021/11/26 18:35:30 | 15064.8691 | 1375.001 | 1 | 4 | 0 | 0 | 0 | 0 | -1.503296 | 3.964579 | -5.959936 | 2.981895 | 0.5739743 | 11.39239 | 2.315582 | [21 empty] | 25.65202 | -0.08091211
1996 | 2021/11/26 18:35:35 | 15069.8684 | 1380.0003 | 1 | 4 | 0 | 0 | 0 | 0 | -1.503746 | 3.964107 | -5.96101 | 2.981895 | 0.5760625 | 11.39239 | 2.323861 |  | -0.0001675638 | [19 empty] | 25.85211 | 0.05534053
1997 | 2021/11/26 18:35:40 | 15074.8685 | 1385.0004 | 1 | 4 | 0 | 0 | 0 | 0 | -1.503006 | 3.963527 | -5.957205 | 2.981895 | 0.5781497 | 11.39239 | 2.332134 |  | -0.0001927524 | [19 empty] | 25.92858 | 0.05082905
1998 | 2021/11/26 18:35:45 | 15079.8686 | 1390.0005 | 1 | 4 | 0 | 0 | 0 | 0 | -1.503433 | 3.962789 | -5.957788 | 2.981895 | 0.5802357 | 11.39239 | 2.340401 |  | -0.0002115701 | [19 empty] | 25.6018 | -0.0918442
1999 | 2021/11/26 18:35:50 | 15084.8686 | 1395.0005 | 1 | 4 | 0 | 0 | 0 | 0 | -1.502808 | 3.961791 | -5.953811 | 2.981895 | 0.582324 | 11.39239 | 2.348676 |  | -0.0001870747 | [19 empty] | 25.99347 | 0.05099118
2000 | 2021/11/26 18:35:55 | 15089.8688 | 1400.0007 | 1 | 4 | 0 | 0 | 0 | 0 | -1.503128 | 3.961246 | -5.95426 | 2.981895 | 0.5844104 | 11.39239 | 2.356941 | [21 empty] | 25.60492 | -0.090096
2001 | 2021/11/26 18:36:00 | 15094.8689 | 1405.0008 | 1 | 4 | 0 | 0 | 0 | 0 | -1.501846 | 3.960517 | -5.948087 | 2.981895 | 0.5864979 | 11.39239 | 2.365209 |  | -0.0001184178 |  | 2.743485 | [17 empty] | 25.93741 | 0.09850085
2002 | 2021/11/26 18:36:05 | 15099.8687 | 1410.0006 | 1 | 4 | 0 | 0 | 0 | 0 | -1.503616 | 3.959511 | -5.953584 | 2.981895 | 0.5885843 | 11.39239 | 2.373471 |  | -0.0002166727 | [19 empty] | 25.62448 | -0.03343821
2003 | 2021/11/26 18:36:10 | 15104.8688 | 1415.0007 | 1 | 4 | 0 | 0 | 0 | 0 | -1.504051 | 3.958901 | -5.954389 | 2.981895 | 0.5906712 | 11.39239 | 2.381734 | [21 empty] | 25.9694 | 0.05235434
2004 | 2021/11/26 18:36:15 | 15109.8689 | 1420.0008 | 1 | 4 | 0 | 0 | 0 | 0 | -1.503288 | 3.95821 | -5.95033 | 2.981895 | 0.5927594 | 11.39239 | 2.39 |  | -0.0001655909 | [19 empty] | 25.63693 | -0.1089334
2005 | 2021/11/26 18:36:20 | 15114.869 | 1425.0009 | 1 | 4 | 0 | 0 | 0 | 0 | -1.503456 | 3.957244 | -5.949542 | 2.981895 | 0.5948465 | 11.39239 | 2.398261 | [21 empty] | 26.00142 | 0.06623626
2006 | 2021/11/26 18:36:25 | 15119.8692 | 1430.0011 | 1 | 4 | 0 | 0 | 0 | 0 | -1.50309 | 3.956513 | -5.946995 | 2.981895 | 0.5969331 | 11.39239 | 2.406517 |  | -0.000139575 | [19 empty] | 25.6321 | -0.03650248
2007 | 2021/11/26 18:36:30 | 15124.8691 | 1435.001 | 1 | 4 | 0 | 0 | 0 | 0 | -1.503494 | 3.955734 | -5.947422 | 2.981895 | 0.5990199 | 11.39239 | 2.414773 |  | -0.000128568 |  |  | 0.3677694 | [16 empty] | 26.02861 | 0.1289403
2008 | 2021/11/26 18:36:35 | 15129.8692 | 1440.0011 | 1 | 4 | 0 | 0 | 0 | 0 | -1.504158 | 3.955307 | -5.949407 | 2.981895 | 0.601108 | 11.39239 | 2.423033 |  |  |  | 2.710624 | [17 empty] | 25.57652 | -0.06156325
2009 | 2021/11/26 18:36:40 | 15134.8683 | 1445.0002 | 1 | 4 | 0 | 0 | 0 | 0 | -1.503128 | 3.954311 | -5.943836 | 2.981895 | 0.603194 | 11.39239 | 2.431282 |  | -0.0001391324 | [19 empty] | 25.949 | 0.07184148
2010 | 2021/11/26 18:36:45 | 15139.8693 | 1450.0012 | 1 | 4 | 0 | 0 | 0 | 0 | -1.503075 | 3.953553 | -5.942487 | 2.981895 | 0.6052808 | 11.39239 | 2.439533 |  | -0.0001508233 | [19 empty] | 25.5663 | -0.1218098
2011 | 2021/11/26 18:36:50 | 15144.8685 | 1455.0004 | 1 | 4 | 0 | 0 | 0 | 0 | -1.503166 | 3.952703 | -5.941569 | 2.981895 | 0.6073682 | 11.39239 | 2.447785 | [21 empty] | 25.93482 | 0.02725184
2012 | 2021/11/26 18:36:55 | 15149.8687 | 1460.0006 | 1 | 4 | 0 | 0 | 0 | 0 | -1.502625 | 3.951932 | -5.938272 | 2.981895 | 0.609455 | 11.39239 | 2.456033 |  | -0.000167719 | [19 empty] | 25.62362 | -0.0627327
2013 | 2021/11/26 18:37:00 | 15154.8686 | 1465.0005 | 1 | 4 | 0 | 0 | 0 | 0 | -1.502731 | 3.951298 | -5.937738 | 2.981895 | 0.6115417 | 11.39239 | 2.464278 |  | -0.0002211806 | [19 empty] | 25.93814 | 0.09861469
2014 | 2021/11/26 18:37:05 | 15159.8687 | 1470.0006 | 1 | 4 | 0 | 0 | 0 | 0 | -1.502914 | 3.950197 | -5.936806 | 2.981895 | 0.6136292 | 11.39239 | 2.472526 |  |  |  | 2.713184 | [17 empty] | 25.63953 | 0.003837347
2015 | 2021/11/26 18:37:10 | 15164.8686 | 1475.0005 | 1 | 4 | 0 | 0 | 0 | 0 | -1.50309 | 3.949627 | -5.936645 | 2.981895 | 0.6157162 | 11.39239 | 2.480769 |  | -0.0001276677 | [19 empty] | 25.83772 | 0.07679224
2016 | 2021/11/26 18:37:15 | 15169.8689 | 1480.0008 | 1 | 4 | 0 | 0 | 0 | 0 | -1.5028 | 3.948891 | -5.934393 | 2.981895 | 0.6178033 | 11.39239 | 2.489012 |  | -0.0001889681 | [19 empty] | 25.69062 | -0.03467441
2017 | 2021/11/26 18:37:20 | 15174.8689 | 1485.0008 | 1 | 4 | 0 | 0 | 0 | 0 | -1.502808 | 3.948014 | -5.933107 | 2.981895 | 0.6198899 | 11.39239 | 2.497251 |  | -0.0001983538 | [19 empty] | 25.8161 | -0.04212558
2018 | 2021/11/26 18:37:25 | 15179.8688 | 1490.0007 | 1 | 4 | 0 | 0 | 0 | 0 | -1.503021 | 3.947137 | -5.93263 | 2.981895 | 0.6219759 | 11.39239 | 2.505485 | [21 empty] | 25.69858 | -0.01946211
2019 | 2021/11/26 18:37:30 | 15184.8691 | 1495.001 | 1 | 4 | 0 | 0 | 0 | 0 | -1.503387 | 3.946499 | -5.933115 | 2.981895 | 0.624064 | 11.39239 | 2.513727 |  | -0.0001708452 | [19 empty] | 25.82114 | -0.001621246
2020 | 2021/11/26 18:37:35 | 15189.8692 | 1500.0011 | 1 | 4 | 0 | 0 | 0 | 0 | -1.503204 | 3.945778 | -5.931309 | 2.981895 | 0.6261507 | 11.39239 | 2.521961 |  | -0.0001792573 |  |  | 0.370953 | [16 empty] | 25.81042 | 0.07974923
2021 | 2021/11/26 18:37:40 | 15194.869 | 1505.0009 | 1 | 4 | 0 | 0 | 0 | 0 | -1.503044 | 3.944669 | -5.929011 | 2.981895 | 0.6282367 | 11.39239 | 2.530191 |  |  |  | 2.654829 | [17 empty] | 25.63608 | 0.001305938
2022 | 2021/11/26 18:37:45 | 15199.869 | 1510.0009 | 1 | 4 | 0 | 0 | 0 | 0 | -1.503059 | 3.943852 | -5.927842 | 2.981895 | 0.6303238 | 11.39239 | 2.538424 |  | -8.677875e-05 | [19 empty] | 25.8573 | 0.0985682
2023 | 2021/11/26 18:37:50 | 15204.8692 | 1515.0011 | 1 | 4 | 0 | 0 | 0 | 0 | -1.503349 | 3.943296 | -5.92815 | 2.981895 | 0.6324117 | 11.39239 | 2.546657 |  | -0.0002252224 | [19 empty] | 25.67157 | -0.08168042
2024 | 2021/11/26 18:37:55 | 15209.8692 | 1520.0011 | 1 | 4 | 0 | 0 | 0 | 0 | -1.503296 | 3.942468 | -5.926696 | 2.981895 | 0.6344984 | 11.39239 | 2.554885 | [21 empty] | 25.96786 | 0.04312277
2025 | 2021/11/26 18:38:00 | 15214.8693 | 1525.0012 | 1 | 4 | 0 | 0 | 0 | 0 | -1.502785 | 3.941671 | -5.923484 | 2.981895 | 0.6365854 | 11.39239 | 2.563113 |  | -0.0001422769 | [19 empty] | 25.59211 | -0.1117569
2026 | 2021/11/26 18:38:05 | 15219.8685 | 1530.0004 | 1 | 4 | 0 | 0 | 0 | 0 | -1.502708 | 3.940924 | -5.922058 | 2.981895 | 0.6386721 | 11.39239 | 2.571337 | [21 empty] | 25.82856 | -0.03921032
2027 | 2021/11/26 18:38:10 | 15224.8686 | 1535.0005 | 1 | 4 | 0 | 0 | 0 | 0 | -1.502548 | 3.940293 | -5.920479 | 2.981895 | 0.6407584 | 11.39239 | 2.579558 |  | -0.0001288059 |  | 2.674972 | [17 empty] | 25.92788 | -0.007253885
2028 | 2021/11/26 18:38:15 | 15229.8686 | 1540.0005 | 1 | 4 | 0 | 0 | 0 | 0 | -1.503548 | 3.939484 | -5.923203 | 2.981895 | 0.6428463 | 11.39239 | 2.587784 |  | -0.0001210461 | [19 empty] | 25.6091 | -0.1029259
2029 | 2021/11/26 18:38:20 | 15234.8686 | 1545.0005 | 1 | 4 | 0 | 0 | 0 | 0 | -1.502861 | 3.938546 | -5.919087 | 2.981895 | 0.6449326 | 11.39239 | 2.596002 | [21 empty] | 25.89403 | -0.0310725
2030 | 2021/11/26 18:38:25 | 15239.8689 | 1550.0008 | 1 | 4 | 0 | 0 | 0 | 0 | -1.503479 | 3.937808 | -5.920412 | 2.981895 | 0.6470202 | 11.39239 | 2.604223 |  | -0.0001510534 | [19 empty] | 25.92115 | 0.01286745
2031 | 2021/11/26 18:38:30 | 15244.869 | 1555.0009 | 1 | 4 | 0 | 0 | 0 | 0 | -1.502998 | 3.936873 | -5.917112 | 2.981895 | 0.649107 | 11.39239 | 2.61244 | [21 empty] | 25.60525 | -0.1210511
2032 | 2021/11/26 18:38:35 | 15249.8691 | 1560.001 | 1 | 4 | 0 | 0 | 0 | 0 | -1.503418 | 3.936075 | -5.917566 | 2.981895 | 0.6511942 | 11.39239 | 2.620656 |  | -0.000120856 |  |  | 0.3767401 | [16 empty] | 25.81384 | -0.06933212
2033 | 2021/11/26 18:38:40 | 15254.8688 | 1565.0007 | 1 | 4 | 0 | 0 | 0 | 0 | -1.50309 | 3.935281 | -5.915082 | 2.981895 | 0.6532805 | 11.39239 | 2.628868 |  | -0.00016472 |  | 2.490457 | [17 empty] | 25.87267 | 0.02137959
2034 | 2021/11/26 18:38:45 | 15259.8689 | 1570.0008 | 1 | 4 | 0 | 0 | 0 | 0 | -1.502731 | 3.934619 | -5.912674 | 2.981895 | 0.6553685 | 11.39239 | 2.637084 | [21 empty] | 25.59693 | -0.1145077
2035 | 2021/11/26 18:38:50 | 15264.869 | 1575.0009 | 1 | 4 | 0 | 0 | 0 | 0 | -1.503036 | 3.933812 | -5.912661 | 2.981895 | 0.6574546 | 11.39239 | 2.645291 |  | -0.000117911 | [19 empty] | 25.8888 | -0.01897812
2036 | 2021/11/26 18:38:55 | 15269.8691 | 1580.001 | 1 | 4 | 0 | 0 | 0 | 0 | -1.502998 | 3.933065 | -5.911389 | 2.981895 | 0.6595427 | 11.39239 | 2.653504 | [21 empty] | 25.8706 | -0.001077056
2037 | 2021/11/26 18:39:00 | 15274.8686 | 1585.0005 | 1 | 4 | 0 | 0 | 0 | 0 | -1.502945 | 3.932154 | -5.909811 | 2.981895 | 0.6616299 | 11.39239 | 2.661712 |  | -0.0001527072 | [19 empty] | 25.65028 | -0.1044869
2038 | 2021/11/26 18:39:05 | 15279.8692 | 1590.0011 | 1 | 4 | 0 | 0 | 0 | 0 | -1.503769 | 3.931384 | -5.911893 | 2.981895 | 0.6637164 | 11.39239 | 2.669916 |  | -0.0001838055 | [19 empty] | 25.82146 | -0.03152251
2039 | 2021/11/26 18:39:10 | 15284.8694 | 1595.0013 | 1 | 4 | 0 | 0 | 0 | 0 | -1.503151 | 3.930722 | -5.908469 | 2.981895 | 0.6658026 | 11.39239 | 2.678117 |  | -0.0002159004 | [19 empty] | 25.95124 | 0.07919788
2040 | 2021/11/26 18:39:15 | 15289.8684 | 1600.0003 | 1 | 4 | 0 | 0 | 0 | 0 | -1.503868 | 3.929527 | -5.90949 | 2.981895 | 0.6678898 | 11.39239 | 2.68632 |  |  |  | 2.727947 | [17 empty] | 25.8417 | 0.010584
2041 | 2021/11/26 18:39:20 | 15294.8685 | 1605.0004 | 1 | 4 | 0 | 0 | 0 | 0 | -1.501968 | 3.928973 | -5.901192 | 2.981895 | 0.6699777 | 11.39239 | 2.694524 |  | -0.0001503684 | [19 empty] | 25.67558 | -0.003726482
2042 | 2021/11/26 18:39:25 | 15299.8686 | 1610.0005 | 1 | 4 | 0 | 0 | 0 | 0 | -1.503471 | 3.928333 | -5.906135 | 2.981895 | 0.6720642 | 11.39239 | 2.702722 |  | -0.0001734524 | [19 empty] | 25.61113 | -0.01055241
2043 | 2021/11/26 18:39:30 | 15304.8686 | 1615.0005 | 1 | 4 | 0 | 0 | 0 | 0 | -1.504021 | 3.927431 | -5.906939 | 2.981895 | 0.6741512 | 11.39239 | 2.710919 |  | -0.0001557842 | [19 empty] | 25.90059 | 0.04549682
2044 | 2021/11/26 18:39:35 | 15309.8688 | 1620.0007 | 1 | 4 | 0 | 0 | 0 | 0 | -1.502419 | 3.926474 | -5.899209 | 2.981895 | 0.6762384 | 11.39239 | 2.719115 | [21 empty] | 25.96165 | 0.1090544
2045 | 2021/11/26 18:39:40 | 15314.8688 | 1625.0007 | 1 | 4 | 0 | 0 | 0 | 0 | -1.502464 | 3.925845 | -5.898441 | 2.981895 | 0.6783254 | 11.39239 | 2.727309 |  | -0.0001495111 |  |  | 0.3825124 | [16 empty] | 25.60233 | -0.06397843
2046 | 2021/11/26 18:39:45 | 15319.869 | 1630.0009 | 1 | 4 | 0 | 0 | 0 | 0 | -1.503532 | 3.925171 | -5.90162 | 2.981895 | 0.6804128 | 11.39239 | 2.735503 |  |  |  | 2.56863 | [17 empty] | 25.82546 | 0.02623081
2047 | 2021/11/26 18:39:50 | 15324.8688 | 1635.0007 | 1 | 4 | 0 | 0 | 0 | 0 | -1.503746 | 3.924374 | -5.901262 | 2.981895 | 0.6825001 | 11.39239 | 2.743695 |  | -0.0001356718 | [19 empty] | 25.95941 | 0.08248687
2048 | 2021/11/26 18:39:55 | 15329.869 | 1640.0009 | 1 | 4 | 0 | 0 | 0 | 0 | -1.502876 | 3.923499 | -5.896532 | 2.981895 | 0.6845875 | 11.39239 | 2.751886 |  | -0.0001653281 | [19 empty] | 25.68439 | -0.1001143
2049 | 2021/11/26 18:40:00 | 15334.8689 | 1645.0008 | 1 | 4 | 0 | 0 | 0 | 0 | -1.502838 | 3.922627 | -5.895073 | 2.981895 | 0.6866745 | 11.39239 | 2.760073 | [21 empty] | 25.6901 | -0.07625818
2050 | 2021/11/26 18:40:05 | 15339.8691 | 1650.001 | 1 | 4 | 0 | 0 | 0 | 0 | -1.502335 | 3.922016 | -5.892182 | 2.981895 | 0.6887614 | 11.39239 | 2.768259 |  | -0.0001482533 | [19 empty] | 25.94102 | 0.0416863
2051 | 2021/11/26 18:40:10 | 15344.8692 | 1655.0011 | 1 | 4 | 0 | 0 | 0 | 0 | -1.503036 | 3.920995 | -5.893397 | 2.981895 | 0.6908482 | 11.39239 | 2.776442 |  | -0.000136967 | [19 empty] | 25.72904 | -0.07292926
2052 | 2021/11/26 18:40:15 | 15349.8692 | 1660.0011 | 1 | 4 | 0 | 0 | 0 | 0 | -1.502876 | 3.920014 | -5.891295 | 2.981895 | 0.6929353 | 11.39239 | 2.784625 |  |  |  | 2.73484 | [17 empty] | 25.5973 | -0.1378644
2053 | 2021/11/26 18:40:20 | 15354.8693 | 1665.0012 | 1 | 4 | 0 | 0 | 0 | 0 | -1.502419 | 3.919759 | -5.88912 | 2.981895 | 0.6950219 | 11.39239 | 2.792804 |  | -0.0001348039 | [19 empty] | 25.8732 | -0.02579272
2054 | 2021/11/26 18:40:25 | 15359.8684 | 1670.0003 | 1 | 4 | 0 | 0 | 0 | 0 | -1.502754 | 3.918893 | -5.889132 | 2.981895 | 0.6971085 | 11.39239 | 2.800982 |  | -0.0001426062 | [19 empty] | 25.90555 | 0.003730059
2055 | 2021/11/26 18:40:30 | 15364.8685 | 1675.0004 | 1 | 4 | 0 | 0 | 0 | 0 | -1.503044 | 3.91796 | -5.888866 | 2.981895 | 0.6991956 | 11.39239 | 2.80916 | [21 empty] | 25.76055 | -0.01471162
2056 | 2021/11/26 18:40:35 | 15369.8685 | 1680.0004 | 1 | 4 | 0 | 0 | 0 | 0 | -1.503021 | 3.917204 | -5.88764 | 2.981895 | 0.701283 | 11.39239 | 2.817338 |  | -0.0001866423 | [19 empty] | 25.6463 | -0.02699494
2057 | 2021/11/26 18:40:40 | 15374.8685 | 1685.0004 | 1 | 4 | 0 | 0 | 0 | 0 | -1.502747 | 3.916512 | -5.885527 | 2.981895 | 0.7033702 | 11.39239 | 2.825512 | [21 empty] | 25.71087 | 0.05176127
2058 | 2021/11/26 18:40:45 | 15379.8689 | 1690.0008 | 1 | 4 | 0 | 0 | 0 | 0 | -1.502457 | 3.915631 | -5.883067 | 2.981895 | 0.7054563 | 11.39239 | 2.833682 |  | -0.000122857 |  |  | 0.372404 | [16 empty] | 25.96283 | 0.09545386
2059 | 2021/11/26 18:40:50 | 15384.8687 | 1695.0006 | 1 | 4 | 0 | 0 | 0 | 0 | -1.502716 | 3.914645 | -5.8826 | 2.981895 | 0.7075431 | 11.39239 | 2.841852 |  | -0.0001606386 |  | 2.605744 | [17 empty] | 25.93984 | 0.08984327
2060 | 2021/11/26 18:40:55 | 15389.8687 | 1700.0006 | 1 | 4 | 0 | 0 | 0 | 0 | -1.503731 | 3.914 | -5.885603134 | 2.981895 | 0.70963 | 11.39239 | 2.850021 |  | -0.0001595714 | [19 empty] | 25.66792 | -0.1088864
2061 | 2021/11/26 18:41:00 | 15394.8689 | 1705.0008 | 1 | 4 | 0 | 0 | 0 | 0 | -1.503098 | 3.913324 | -5.882109 | 2.981895 | 0.7117165 | 11.39239 | 2.858186 | [21 empty] | 25.69148 | -0.06646454
2062 | 2021/11/26 18:41:05 | 15399.8689 | 1710.0008 | 1 | 4 | 0 | 0 | 0 | 0 | -1.503075 | 3.912596 | -5.880925 | 2.981895 | 0.7138044 | 11.39239 | 2.866356 |  | -0.0001590174 | [19 empty] | 26.01701 | 0.04433692
2063 | 2021/11/26 18:41:10 | 15404.8699 | 1715.0018 | 1 | 4 | 0 | 0 | 0 | 0 | -1.504036 | 3.911549 | -5.883111 | 2.981895 | 0.715892 | 11.39239 | 2.874523 | [21 empty] | 25.74205 | -0.04765153
2064 | 2021/11/26 18:41:15 | 15409.8682 | 1720.0001 | 1 | 4 | 0 | 0 | 0 | 0 | -1.50338 | 3.910963 | -5.879664 | 2.981895 | 0.7179787 | 11.39239 | 2.882684 |  | -0.0001130476 | [19 empty] | 25.70397 | -0.07581592
2065 | 2021/11/26 18:41:20 | 15414.8685 | 1725.0004 | 1 | 4 | 0 | 0 | 0 | 0 | -1.503296 | 3.910235 | -5.878241 | 2.981895 | 0.7200667 | 11.39239 | 2.89085 |  | -0.0001317682 |  | 2.668319 | [17 empty] | 26.02828 | 0.03412485
2066 | 2021/11/26 18:41:25 | 15419.8685 | 1730.0004 | 1 | 4 | 0 | 0 | 0 | 0 | -1.502968 | 3.909314 | -5.875574 | 2.981895 | 0.7221528 | 11.39239 | 2.899006 | [21 empty] | 25.8635 | -0.0395453
2067 | 2021/11/26 18:41:30 | 15424.8683 | 1735.0002 | 1 | 4 | 0 | 0 | 0 | 0 | -1.503288 | 3.908466 | -5.87555 | 2.981895 | 0.7242397 | 11.39239 | 2.907164 |  | -0.000169526 | [19 empty] | 25.63506 | -0.1043886
2068 | 2021/11/26 18:41:35 | 15429.8684 | 1740.0003 | 1 | 4 | 0 | 0 | 0 | 0 | -1.503181 | 3.907998 | -5.874428 | 2.981895 | 0.7263267 | 11.39239 | 2.91532 |  | -0.0001407 | [19 empty] | 25.78115 | -0.06120801
2069 | 2021/11/26 18:41:40 | 15434.8685 | 1745.0004 | 1 | 4 | 0 | 0 | 0 | 0 | -1.50322 | 3.90724 | -5.873441 | 2.981895 | 0.7284148 | 11.39239 | 2.923479 | [21 empty] | 25.985 | 0.09871423
2070 | 2021/11/26 18:41:45 | 15439.8687 | 1750.0006 | 1 | 4 | 0 | 0 | 0 | 0 | -1.503151 | 3.906169 | -5.871562 | 2.981895 | 0.7305019 | 11.39239 | 2.931633 |  | -0.0001653048 |  |  | 0.3803526 | [16 empty] | 25.85662 | 0.02072036
2071 | 2021/11/26 18:41:50 | 15444.8688 | 1755.0007 | 1 | 4 | 0 | 0 | 0 | 0 | -1.503677 | 3.905367 | -5.872411 | 2.981895 | 0.732588 | 11.39239 | 2.93978 | [21 empty] | 25.61547 | -0.04993737
2072 | 2021/11/26 18:41:55 | 15449.8686 | 1760.0005 | 1 | 4 | 0 | 0 | 0 | 0 | -1.502754 | 3.904717 | -5.867829 | 2.981895 | 0.7346756 | 11.39239 | 2.947933 |  | -0.0001007545 |  | 2.726177 | [17 empty] | 25.62257 | -0.01639187
2073 | 2021/11/26 18:42:00 | 15454.8689 | 1765.0008 | 1 | 4 | 0 | 0 | 0 | 0 | -1.50322 | 3.904169 | -5.868825 | 2.981895 | 0.7367634 | 11.39239 | 2.956084 | [21 empty] | 25.85523 | 0.02543032
2074 | 2021/11/26 18:42:05 | 15459.8688 | 1770.0007 | 1 | 4 | 0 | 0 | 0 | 0 | -1.503838 | 3.903038 | -5.869537 | 2.981895 | 0.7388504 | 11.39239 | 2.964231 |  | -9.952967e-05 | [19 empty] | 26.01528 | 0.03325224
2075 | 2021/11/26 18:42:10 | 15464.8688 | 1775.0007 | 1 | 4 | 0 | 0 | 0 | 0 | -1.503235 | 3.902356 | -5.866158 | 2.981895 | 0.7409384 | 11.39239 | 2.97238 | [21 empty] | 25.88828 | -0.03825247
2076 | 2021/11/26 18:42:15 | 15469.8689 | 1780.0008 | 1 | 4 | 0 | 0 | 0 | 0 | -1.502754 | 3.901743 | -5.86336 | 2.981895 | 0.7430255 | 11.39239 | 2.980525 |  | -0.0001382654 | [19 empty] | 25.67952 | -0.1053005
2077 | 2021/11/26 18:42:20 | 15474.8691 | 1785.001 | 1 | 4 | 0 | 0 | 0 | 0 | -1.502968 | 3.900795 | -5.86277 | 2.981895 | 0.7451132 | 11.39239 | 2.988669 |  | -0.0001645397 | [19 empty] | 25.7247 | -0.0885874
2078 | 2021/11/26 18:42:25 | 15479.8698 | 1790.0017 | 1 | 4 | 0 | 0 | 0 | 0 | -1.503723 | 3.900159 | -5.864759 | 2.981895 | 0.7472012 | 11.39239 | 2.996813 |  |  |  | 2.760905 | [17 empty] | 25.9938 | 0.07877171
2079 | 2021/11/26 18:42:30 | 15484.8683 | 1795.0002 | 1 | 4 | 0 | 0 | 0 | 0 | -1.5028 | 3.899532 | -5.860217 | 2.981895 | 0.7492863 | 11.39239 | 3.004945 |  | -0.0001103632 | [19 empty] | 25.91167 | 0.05078614
2080 | 2021/11/26 18:42:35 | 15489.8692 | 1800.0011 | 1 | 4 | 0 | 0 | 0 | 0 | -1.502388 | 3.898769 | -5.857464 | 2.981895 | 0.7513747 | 11.39239 | 3.013088 |  | -0.0001808077 | [19 empty] | 25.64751 | -0.01455128
2081 | 2021/11/26 18:42:40 | 15494.8692 | 1805.0011 | 1 | 4 | 0 | 0 | 0 | 0 | -1.502998 | 3.897763 | -5.85833 | 2.981895 | 0.7534609 | 11.39239 | 3.02122 | [21 empty] | 25.66398 | -0.000872016
2082 | 2021/11/26 18:42:45 | 15499.8693 | 1810.0012 | 1 | 4 | 0 | 0 | 0 | 0 | -1.50396 | 3.897041 | -5.860994 | 2.981895 | 0.7555484 | 11.39239 | 3.029356 |  | -0.0001520661 | [19 empty] | 25.88791 | 0.04710078
2083 | 2021/11/26 18:42:50 | 15504.8684 | 1815.0003 | 1 | 4 | 0 | 0 | 0 | 0 | -1.502609 | 3.896465 | -5.854863 | 2.981895 | 0.7576349 | 11.39239 | 3.037487 | [21 empty] | 25.9509 | 0.01179278
2084 | 2021/11/26 18:42:55 | 15509.8695 | 1820.0014 | 1 | 4 | 0 | 0 | 0 | 0 | -1.503601 | 3.895787 | -5.857709 | 2.981895 | 0.7597228 | 11.39239 | 3.045621 |  | -0.0001323965 |  |  | 0.362464 | [16 empty] | 26.04815 | 0.06368816
2085 | 2021/11/26 18:43:00 | 15514.8686 | 1825.0005 | 1 | 4 | 0 | 0 | 0 | 0 | -1.502808 | 3.894809 | -5.85315 | 2.981895 | 0.7618096 | 11.39239 | 3.05375 |  |  |  | 2.70287 | [17 empty] | 25.96542 | 0.06938159
2086 | 2021/11/26 18:43:05 | 15519.8686 | 1830.0005 | 1 | 4 | 0 | 0 | 0 | 0 | -1.503242 | 3.894138 | -5.853832 | 2.981895 | 0.7638974 | 11.39239 | 3.061881 |  | -0.0001045196 | [19 empty] | 25.77665 | 0.05048215
2087 | 2021/11/26 18:43:10 | 15524.8687 | 1835.0006 | 1 | 4 | 0 | 0 | 0 | 0 | -1.502823 | 3.893533 | -5.851291 | 2.981895 | 0.7659839 | 11.39239 | 3.070006 |  | -0.0001325398 | [19 empty] | 25.64751 | -0.04704535
2088 | 2021/11/26 18:43:15 | 15529.8687 | 1840.0006 | 1 | 4 | 0 | 0 | 0 | 0 | -1.504074 | 3.892713 | -5.854928 | 2.981895 | 0.7680704 | 11.39239 | 3.078128 | [21 empty] | 25.89846 | 0.07041991
2089 | 2021/11/26 18:43:20 | 15534.8688 | 1845.0007 | 1 | 4 | 0 | 0 | 0 | 0 | -1.50219 | 3.891961 | -5.846465 | 2.981895 | 0.7701581 | 11.39239 | 3.086254 |  | -0.0001214345 | [19 empty] | 25.90834 | 0.07273734
2090 | 2021/11/26 18:43:25 | 15539.8683 | 1850.0002 | 1 | 4 | 0 | 0 | 0 | 0 | -1.503166 | 3.890991 | -5.848805 | 2.981895 | 0.7722448 | 11.39239 | 3.094375 |  | -0.0001673815 | [19 empty] | 25.65461 | -0.04893482
2091 | 2021/11/26 18:43:30 | 15544.8692 | 1855.0011 | 1 | 4 | 0 | 0 | 0 | 0 | -1.503036 | 3.89054 | -5.847622 | 2.981895 | 0.7743317 | 11.39239 | 3.102495 | [21 empty] | 26.02667 | 0.117079
2092 | 2021/11/26 18:43:35 | 15549.869 | 1860.0009 | 1 | 4 | 0 | 0 | 0 | 0 | -1.502823 | 3.889776 | -5.845645 | 2.981895 | 0.7764196 | 11.39239 | 3.110617 |  | -0.0001779201 |  | 2.927008 | [17 empty] | 25.76643 | 0.03656387
2093 | 2021/11/26 18:43:40 | 15554.8691 | 1865.001 | 1 | 4 | 0 | 0 | 0 | 0 | -1.503189 | 3.889063 | -5.845997 | 2.981895 | 0.7785064 | 11.39239 | 3.118733 |  | -0.0001443219 | [19 empty] | 25.66224 | 0.009086132
2094 | 2021/11/26 18:43:45 | 15559.869 | 1870.0009 | 1 | 4 | 0 | 0 | 0 | 0 | -1.502419 | 3.888339 | -5.841914 | 2.981895 | 0.7805926 | 11.39239 | 3.126846 | [21 empty] | 26.05042 | 0.1442593
2095 | 2021/11/26 18:43:50 | 15564.8692 | 1875.0011 | 1 | 4 | 0 | 0 | 0 | 0 | -1.503128 | 3.887614 | -5.843581 | 2.981895 | 0.7826802 | 11.39239 | 3.134962 |  | -0.0001066962 | [19 empty] | 25.71173 | 0.02640009
2096 | 2021/11/26 18:43:55 | 15569.8692 | 1880.0011 | 1 | 4 | 0 | 0 | 0 | 0 | -1.503563 | 3.886878 | -5.844166 | 2.981895 | 0.7847672 | 11.39239 | 3.143075 | [21 empty] | 25.70029 | -0.0002276897
2097 | 2021/11/26 18:44:00 | 15574.8686 | 1885.0005 | 1 | 4 | 0 | 0 | 0 | 0 | -1.504036 | 3.885966 | -5.844633 | 2.981895 | 0.7868544 | 11.39239 | 3.151187 |  |  |  |  | 0.3518334 | [16 empty] | 26.02066 | 0.1118499
2098 | 2021/11/26 18:44:05 | 15579.8688 | 1890.0007 | 1 | 4 | 0 | 0 | 0 | 0 | -1.502899 | 3.885557 | -5.8396 | 2.981895 | 0.7889414 | 11.39239 | 3.159296 |  | -9.323547e-05 | [19 empty] | 25.65791 | -0.04278421
2099 | 2021/11/26 18:44:10 | 15584.8685 | 1895.0004 | 1 | 4 | 0 | 0 | 0 | 0 | -1.502403 | 3.884793 | -5.836525 | 2.981895 | 0.7910277 | 11.39239 | 3.167402 |  | -0.0001287206 |  | 2.852403 | [17 empty] | 25.98293 | 0.03381193
2100 | 2021/11/26 18:44:15 | 15589.8686 | 1900.0005 | 1 | 4 | 0 | 0 | 0 | 0 | -1.502266 | 3.883977 | -5.834767 | 2.981895 | 0.7931145 | 11.39239 | 3.175508 | [21 empty] | 25.70775 | -0.05712271
2101 | 2021/11/26 18:44:20 | 15594.8687 | 1905.0006 | 1 | 4 | 0 | 0 | 0 | 0 | -1.503128 | 3.883119 | -5.836825 | 2.981895 | 0.7952011 | 11.39239 | 3.183611 |  | -0.0001442596 | [19 empty] | 25.85435 | 0.06572485
2102 | 2021/11/26 18:44:25 | 15599.8688 | 1910.0007 | 1 | 4 | 0 | 0 | 0 | 0 | -1.502731 | 3.882671 | -5.83461 | 2.981895 | 0.7972875 | 11.39239 | 3.191712 |  | -0.0001607146 | [19 empty] | 25.65705 | -0.03990352
2103 | 2021/11/26 18:44:30 | 15604.869 | 1915.0009 | 1 | 4 | 0 | 0 | 0 | 0 | -1.503746 | 3.881876 | -5.837356 | 2.981895 | 0.7993748 | 11.39239 | 3.199816 | [21 empty] | 25.9402 | 0.09396076
2104 | 2021/11/26 18:44:35 | 15609.869 | 1920.0009 | 1 | 4 | 0 | 0 | 0 | 0 | -1.5028 | 3.880743 | -5.831981 | 2.981895 | 0.8014615 | 11.39239 | 3.207915 |  | -0.0001200168 | [19 empty] | 25.77353 | 0.04381597
2105 | 2021/11/26 18:44:40 | 15614.8688 | 1925.0007 | 1 | 4 | 0 | 0 | 0 | 0 | -1.503181 | 3.880402 | -5.832947 | 2.981895 | 0.8035491 | 11.39239 | 3.216017 |  |  |  | 2.836533 | [17 empty] | 25.67502 | -0.02590418
2106 | 2021/11/26 18:44:45 | 15619.8691 | 1930.001 | 1 | 4 | 0 | 0 | 0 | 0 | -1.502853 | 3.879945 | -5.830987 | 2.981895 | 0.8056364 | 11.39239 | 3.224115 |  | -0.0001169029 | [19 empty] | 25.88601 | 0.04953325
2107 | 2021/11/26 18:44:50 | 15624.8692 | 1935.0011 | 1 | 4 | 0 | 0 | 0 | 0 | -1.503258 | 3.878924 | -5.831024 | 2.981895 | 0.8077237 | 11.39239 | 3.232213 | [21 empty] | 25.65892 | -0.0009357929
2108 | 2021/11/26 18:44:55 | 15629.8691 | 1940.001 | 1 | 4 | 0 | 0 | 0 | 0 | -1.503868 | 3.878467 | -5.832702 | 2.981895 | 0.8098114 | 11.39239 | 3.24031 |  | -0.0001432352 | [19 empty] | 25.96132 | 0.05542696
2109 | 2021/11/26 18:45:00 | 15634.8682 | 1945.0001 | 1 | 4 | 0 | 0 | 0 | 0 | -1.503906 | 3.877724 | -5.831732 | 2.981895 | 0.8118982 | 11.39239 | 3.248403 | [21 empty] | 25.78354 | -0.007147789
2110 | 2021/11/26 18:45:05 | 15639.8686 | 1950.0005 | 1 | 4 | 0 | 0 | 0 | 0 | -1.50309 | 3.876934 | -5.827381 | 2.981895 | 0.8139855 | 11.39239 | 3.256496 |  | -8.787073e-05 | [19 empty] | 25.71139 | -0.07619321
2111 | 2021/11/26 18:45:10 | 15644.8685 | 1955.0004 | 1 | 4 | 0 | 0 | 0 | 0 | -1.503624 | 3.876201 | -5.828349 | 2.981895 | 0.816072 | 11.39239 | 3.264584 |  |  |  |  | 0.3412037 | [16 empty] | 26.02325 | 0.06075799
2112 | 2021/11/26 18:45:15 | 15649.8685 | 1960.0004 | 1 | 4 | 0 | 0 | 0 | 0 | -1.503441 | 3.875565 | -5.826683 | 2.981895 | 0.8181589 | 11.39239 | 3.272672 |  | -0.0001289994 | [19 empty] | 25.65202 | -0.1018393
2113 | 2021/11/26 18:45:20 | 15654.8685 | 1965.0004 | 1 | 4 | 0 | 0 | 0 | 0 | -1.503143 | 3.874926 | -5.824568 | 2.981895 | 0.8202446 | 11.39239 | 3.280755 |  |  |  | 3.065887 | [17 empty] | 25.9535 | 0.00805676
2114 | 2021/11/26 18:45:25 | 15659.8687 | 1970.0006 | 1 | 4 | 0 | 0 | 0 | 0 | -1.502586 | 3.874377 | -5.821585 | 2.981895 | 0.8223328 | 11.39239 | 3.288846 |  | -0.000108134 | [19 empty] | 25.80017 | -0.07778525
2115 | 2021/11/26 18:45:30 | 15664.8686 | 1975.0005 | 1 | 4 | 0 | 0 | 0 | 0 | -1.503441 | 3.873353 | -5.823358 | 2.981895 | 0.8244198 | 11.39239 | 3.29693 |  | -0.0001825537 | [19 empty] | 25.81696 | -0.02801478
2116 | 2021/11/26 18:45:35 | 15669.8688 | 1980.0007 | 1 | 4 | 0 | 0 | 0 | 0 | -1.502663 | 3.872608 | -5.819225 | 2.981895 | 0.8265066 | 11.39239 | 3.305013 |  | -0.0001678037 | [19 empty] | 25.90525 | 0.06582856
2117 | 2021/11/26 18:45:40 | 15674.8689 | 1985.0008 | 1 | 4 | 0 | 0 | 0 | 0 | -1.503075 | 3.872116 | -5.820081 | 2.981895 | 0.8285932 | 11.39239 | 3.313093 | [21 empty] | 25.6719 | -0.01660228
2118 | 2021/11/26 18:45:45 | 15679.8688 | 1990.0007 | 1 | 4 | 0 | 0 | 0 | 0 | -1.503433 | 3.871577 | -5.820657 | 2.981895 | 0.8306812 | 11.39239 | 3.321177 |  | -0.0001064621 | [19 empty] | 26.00992 | 0.1143396
2119 | 2021/11/26 18:45:50 | 15684.8688 | 1995.0007 | 1 | 4 | 0 | 0 | 0 | 0 | -1.503021 | 3.870713 | -5.817763 | 2.981895 | 0.832768 | 11.39239 | 3.329255 | [21 empty] | 25.7777 | 0.06292939
2120 | 2021/11/26 18:45:55 | 15689.8689 | 2000.0008 | 1 | 4 | 0 | 0 | 0 | 0 | -1.502914 | 3.870201 | -5.816579 | 2.981895 | 0.8348543 | 11.39239 | 3.33733 |  | -0.0001729425 |  | 2.967124 | [17 empty] | 25.70548 | 0.005509257
2121 | 2021/11/26 18:46:00 | 15694.869 | 2005.0009 | 1 | 4 | 0 | 0 | 0 | 0 | -1.503006 | 3.869499 | -5.81588 | 2.981895 | 0.8369418 | 11.39239 | 3.345408 |  | -0.0001260721 | [19 empty] | 25.95176 | 0.08880198
2122 | 2021/11/26 18:46:05 | 15699.8684 | 2010.0003 | 1 | 4 | 0 | 0 | 0 | 0 | -1.50338 | 3.868585 | -5.815953 | 2.981895 | 0.8390288 | 11.39239 | 3.353483 | [21 empty] | 25.61028 | -0.06458759
2123 | 2021/11/26 18:46:10 | 15704.8683 | 2015.0002 | 1 | 4 | 0 | 0 | 0 | 0 | -1.503548 | 3.867824 | -5.815459 | 2.981895 | 0.8411161 | 11.39239 | 3.361557 |  | -0.0001168903 | [19 empty] | 25.97081 | 0.07497489
2124 | 2021/11/26 18:46:15 | 15709.8684 | 2020.0003 | 1 | 4 | 0 | 0 | 0 | 0 | -1.502892 | 3.867312 | -5.812152 | 2.981895 | 0.8432029 | 11.39239 | 3.369628 | [21 empty] | 25.61997 | -0.101366
2125 | 2021/11/26 18:46:20 | 15714.8684 | 2025.0003 | 1 | 4 | 0 | 0 | 0 | 0 | -1.50351 | 3.866846 | -5.813842 | 2.981895 | 0.8452895 | 11.39239 | 3.377697 |  | -9.281618e-05 | [19 empty] | 25.9691 | 0.01801252
2126 | 2021/11/26 18:46:25 | 15719.8684 | 2030.0003 | 1 | 4 | 0 | 0 | 0 | 0 | -1.504089 | 3.865956 | -5.814742 | 2.981895 | 0.8473768 | 11.39239 | 3.385767 |  |  |  |  | 0.3214004 | [16 empty] | 25.65879 | -0.06137788
2127 | 2021/11/26 18:46:30 | 15724.8685 | 2035.0004 | 1 | 4 | 0 | 0 | 0 | 0 | -1.503387 | 3.86513 | -5.810786 | 2.981895 | 0.8494637 | 11.39239 | 3.393834 |  | -0.0001317295 |  | 3.159856 | [17 empty] | 25.96283 | 0.1079541
2128 | 2021/11/26 18:46:35 | 15729.8687 | 2040.0006 | 1 | 4 | 0 | 0 | 0 | 0 | -1.502625 | 3.864756 | -5.807279 | 2.981895 | 0.8515513 | 11.39239 | 3.401903 | [21 empty] | 25.64268 | -0.002752542
2129 | 2021/11/26 18:46:40 | 15734.8686 | 2045.0005 | 1 | 4 | 0 | 0 | 0 | 0 | -1.502785 | 3.864049 | -5.806835 | 2.981895 | 0.8536381 | 11.39239 | 3.409967 |  | -0.0001133962 | [19 empty] | 25.88998 | 0.07999063
2130 | 2021/11/26 18:46:45 | 15739.8686 | 2050.0005 | 1 | 4 | 0 | 0 | 0 | 0 | -1.502083 | 3.863291 | -5.802984 | 2.981895 | 0.8557255 | 11.39239 | 3.418032 |  | -0.0001643643 | [19 empty] | 25.69687 | -0.04348099
2131 | 2021/11/26 18:46:50 | 15744.8689 | 2055.0008 | 1 | 4 | 0 | 0 | 0 | 0 | -1.503723 | 3.862578 | -5.808247 | 2.981895 | 0.8578119 | 11.39239 | 3.426092 | [21 empty] | 25.853 | -0.03529847
2132 | 2021/11/26 18:46:55 | 15749.8687 | 2060.0006 | 1 | 4 | 0 | 0 | 0 | 0 | -1.503387 | 3.86201 | -5.806096 | 2.981895 | 0.8598987 | 11.39239 | 3.434152 |  | -0.0001184786 | [19 empty] | 25.73042 | -0.03046811
2133 | 2021/11/26 18:47:00 | 15754.8689 | 2065.0008 | 1 | 4 | 0 | 0 | 0 | 0 | -1.503128 | 3.8612 | -5.803878 | 2.981895 | 0.861986 | 11.39239 | 3.442212 |  | -0.0002130217 | [19 empty] | 25.86719 | -0.01886666
2134 | 2021/11/26 18:47:05 | 15759.869 | 2070.0009 | 1 | 4 | 0 | 0 | 0 | 0 | -1.50251 | 3.860672 | -5.800698 | 2.981895 | 0.8640738 | 11.39239 | 3.450274 | [21 empty] | 25.86719 | 0.05723715
2135 | 2021/11/26 18:47:10 | 15764.8689 | 2075.0008 | 1 | 4 | 0 | 0 | 0 | 0 | -1.502899 | 3.86 | -5.80119014 | 2.981895 | 0.8661601 | 11.39239 | 3.458328 |  |  |  | 3.170078 | [17 empty] | 25.75086 | 0.03942192
2136 | 2021/11/26 18:47:15 | 15769.8684 | 2080.0003 | 1 | 4 | 0 | 0 | 0 | 0 | -1.502808 | 3.859494 | -5.800078 | 2.981895 | 0.868247 | 11.39239 | 3.466382 |  | -9.49244e-05 | [19 empty] | 25.86439 | 0.05279303
2137 | 2021/11/26 18:47:20 | 15774.8682 | 2085.0001 | 1 | 4 | 0 | 0 | 0 | 0 | -1.502296 | 3.858732 | -5.796958 | 2.981895 | 0.8703333 | 11.39239 | 3.474434 | [21 empty] | 25.74287 | -0.0634408
2138 | 2021/11/26 18:47:25 | 15779.8684 | 2090.0003 | 1 | 4 | 0 | 0 | 0 | 0 | -1.503654 | 3.858236 | -5.801452 | 2.981895 | 0.8724201 | 11.39239 | 3.482486 |  | -9.2553e-05 | [19 empty] | 25.91511 | -0.0215441
2139 | 2021/11/26 18:47:30 | 15784.8685 | 2095.0004 | 1 | 4 | 0 | 0 | 0 | 0 | -1.50322 | 3.857592 | -5.798809 | 2.981895 | 0.8745068 | 11.39239 | 3.490535 | [21 empty] | 25.80539 | -0.01924992
2140 | 2021/11/26 18:47:35 | 15789.8685 | 2100.0004 | 1 | 4 | 0 | 0 | 0 | 0 | -1.503334 | 3.856949 | -5.798283 | 2.981895 | 0.8765933 | 11.39239 | 3.498584 |  | -0.0001304661 | [19 empty] | 25.83378 | 0.05724192
2141 | 2021/11/26 18:47:40 | 15794.8685 | 2105.0004 | 1 | 4 | 0 | 0 | 0 | 0 | -1.503021 | 3.856074 | -5.79576 | 2.981895 | 0.8786801 | 11.39239 | 3.506631 |  | -0.000168253 |  |  | 0.3164856 | [16 empty] | 25.76955 | 0.002051592
2142 | 2021/11/26 18:47:45 | 15799.8686 | 2110.0005 | 1 | 4 | 0 | 0 | 0 | 0 | -1.502022 | 3.855456 | -5.79098 | 2.981895 | 0.8807668 | 11.39239 | 3.514678 | [21 empty] | 26.04003 | -0.06891012
2143 | 2021/11/26 18:47:50 | 15804.8686 | 2115.0005 | 1 | 4 | 0 | 0 | 0 | 0 | -1.503235 | 3.855021 | -5.795002 | 2.981895 | 0.8828523 | 11.39239 | 3.522718 |  | -0.0001180269 |  | 3.227753 | [17 empty] | 25.65892 | -0.01756132
2144 | 2021/11/26 18:47:55 | 15809.8686 | 2120.0005 | 1 | 4 | 0 | 0 | 0 | 0 | -1.503815 | 3.854519 | -5.796483 | 2.981895 | 0.8849393 | 11.39239 | 3.530762 | [21 empty] | 26.02201 | 0.05749762
2145 | 2021/11/26 18:48:00 | 15814.8688 | 2125.0007 | 1 | 4 | 0 | 0 | 0 | 0 | -1.502609 | 3.853517 | -5.790329 | 2.981895 | 0.8870252 | 11.39239 | 3.538801 |  | -0.0001178277 | [19 empty] | 25.70568 | 0.02936006
2146 | 2021/11/26 18:48:05 | 15819.8688 | 2130.0007 | 1 | 4 | 0 | 0 | 0 | 0 | -1.502533 | 3.852955 | -5.789192 | 2.981895 | 0.8891119 | 11.39239 | 3.546842 |  | -0.0002604657 | [19 empty] | 25.85451 | 0.009947419
2147 | 2021/11/26 18:48:10 | 15824.8689 | 2135.0008 | 1 | 4 | 0 | 0 | 0 | 0 | -1.503349 | 3.852608 | -5.791814 | 2.981895 | 0.8911985 | 11.39239 | 3.554881 |  | -0.0001972419 | [19 empty] | 25.83099 | -0.07402778
2148 | 2021/11/26 18:48:15 | 15829.8688 | 2140.0007 | 1 | 4 | 0 | 0 | 0 | 0 | -1.503189 | 3.851762 | -5.789926 | 2.981895 | 0.8932844 | 11.39239 | 3.562916 | [21 empty] | 25.92338 | -0.02537131
2149 | 2021/11/26 18:48:20 | 15834.8689 | 2145.0008 | 1 | 4 | 0 | 0 | 0 | 0 | -1.502403 | 3.851122 | -5.785937 | 2.981895 | 0.8953705 | 11.39239 | 3.570951 |  | -9.599204e-05 | [19 empty] | 25.81042 | -0.07759273
2150 | 2021/11/26 18:48:25 | 15839.869 | 2150.0009 | 1 | 4 | 0 | 0 | 0 | 0 | -1.504166 | 3.85057 | -5.791896 | 2.981895 | 0.8974569 | 11.39239 | 3.578985 | [21 empty] | 25.94503 | 0.05386174
2151 | 2021/11/26 18:48:30 | 15844.8691 | 2155.001 | 1 | 4 | 0 | 0 | 0 | 0 | -1.503204 | 3.849936 | -5.787239 | 2.981895 | 0.8995436 | 11.39239 | 3.587019 |  | -0.0001008108 |  | 3.208873 | [17 empty] | 25.87687 | 0.01779318
2152 | 2021/11/26 18:48:35 | 15849.8691 | 2160.001 | 1 | 4 | 0 | 0 | 0 | 0 | -1.503654 | 3.849324 | -5.788051 | 2.981895 | 0.9016303 | 11.39239 | 3.595052 | [21 empty] | 25.91406 | 0.04922271
2153 | 2021/11/26 18:48:40 | 15854.8693 | 2165.0012 | 1 | 4 | 0 | 0 | 0 | 0 | -1.503128 | 3.848535 | -5.784841 | 2.981895 | 0.903717 | 11.39239 | 3.603084 |  | -9.369499e-05 | [19 empty] | 25.93255 | -0.06698608
2154 | 2021/11/26 18:48:45 | 15859.8692 | 2170.0011 | 1 | 4 | 0 | 0 | 0 | 0 | -1.502945 | 3.848 | -5.78333236 | 2.981895 | 0.9058046 | 11.39239 | 3.611117 | [21 empty] | 25.80191 | -0.05359709
2155 | 2021/11/26 18:48:50 | 15864.8686 | 2175.0005 | 1 | 4 | 0 | 0 | 0 | 0 | -1.503838 | 3.847589 | -5.786151 | 2.981895 | 0.9078904 | 11.39239 | 3.619143 | [21 empty] | 26.11007 | 0.08883595
2156 | 2021/11/26 18:48:55 | 15869.8685 | 2180.0004 | 1 | 4 | 0 | 0 | 0 | 0 | -1.503601 | 3.846746 | -5.783971 | 2.981895 | 0.9099772 | 11.39239 | 3.627171 |  | -9.309767e-05 | [19 empty] | 25.80106 | -0.0160569
2157 | 2021/11/26 18:49:00 | 15874.8687 | 2185.0006 | 1 | 4 | 0 | 0 | 0 | 0 | -1.503258 | 3.84608 | -5.781651 | 2.981895 | 0.9120644 | 11.39239 | 3.6352 |  |  |  |  | 0.2995853 | [16 empty] | 26.19398 | 0.0553596
2158 | 2021/11/26 18:49:05 | 15879.8686 | 2190.0005 | 1 | 4 | 0 | 0 | 0 | 0 | -1.502083 | 3.845714 | -5.776582 | 2.981895 | 0.9141499 | 11.39239 | 3.64322 |  | -0.0001076168 | [19 empty] | 25.77753 | -0.1013726
2159 | 2021/11/26 18:49:10 | 15884.8687 | 2195.0006 | 1 | 4 | 0 | 0 | 0 | 0 | -1.502998 | 3.844916 | -5.778901 | 2.981895 | 0.916237 | 11.39239 | 3.651246 |  |  |  | 3.50939 | [17 empty] | 26.15764 | 0.07460177
2160 | 2021/11/26 18:49:15 | 15889.8688 | 2200.0007 | 1 | 4 | 0 | 0 | 0 | 0 | -1.504105 | 3.844277 | -5.782196 | 2.981895 | 0.9183236 | 11.39239 | 3.659268 |  | -0.0001020602 | [19 empty] | 25.8502 | -0.02465367
2161 | 2021/11/26 18:49:20 | 15894.8688 | 2205.0007 | 1 | 4 | 0 | 0 | 0 | 0 | -1.502266 | 3.843747 | -5.77433 | 2.981895 | 0.92041 | 11.39239 | 3.667288 |  | -0.0001260146 | [19 empty] | 26.02585 | 0.05207539
2162 | 2021/11/26 18:49:25 | 15899.8687 | 2210.0006 | 1 | 4 | 0 | 0 | 0 | 0 | -1.502495 | 3.843057 | -5.774174 | 2.981895 | 0.9224963 | 11.39239 | 3.675307 | [21 empty] | 26.10127 | -0.02934039
2163 | 2021/11/26 18:49:30 | 15904.8689 | 2215.0008 | 1 | 4 | 0 | 0 | 0 | 0 | -1.503044 | 3.842335 | -5.775199 | 2.981895 | 0.9245828 | 11.39239 | 3.683324 | [21 empty] | 25.78805 | -0.05773664
2164 | 2021/11/26 18:49:35 | 15909.8689 | 2220.0008 | 1 | 4 | 0 | 0 | 0 | 0 | -1.502838 | 3.841934 | -5.773804 | 2.981895 | 0.9266676 | 11.39239 | 3.691334 |  | -9.328369e-05 | [19 empty] | 26.12494 | 0.07400751
2165 | 2021/11/26 18:49:40 | 15914.8692 | 2225.0011 | 1 | 4 | 0 | 0 | 0 | 0 | -1.502609 | 3.8414 | -5.772122 | 2.981895 | 0.9287549 | 11.39239 | 3.699353 |  | -0.0001308817 | [19 empty] | 25.87428 | -0.06844044
2166 | 2021/11/26 18:49:45 | 15919.869 | 2230.0009 | 1 | 4 | 0 | 0 | 0 | 0 | -1.503708 | 3.840715 | -5.775314 | 2.981895 | 0.930842 | 11.39239 | 3.70737 | [21 empty] | 26.0466 | 0.02136469
2167 | 2021/11/26 18:49:50 | 15924.8691 | 2235.001 | 1 | 4 | 0 | 0 | 0 | 0 | -1.503654 | 3.840082 | -5.774155 | 2.981895 | 0.9329286 | 11.39239 | 3.715383 |  | -0.0001128469 |  | 3.403678 | [17 empty] | 25.8931 | -0.07666647
2168 | 2021/11/26 18:49:55 | 15929.8692 | 2240.0011 | 1 | 4 | 0 | 0 | 0 | 0 | -1.503601 | 3.839397 | -5.772921 | 2.981895 | 0.9350154 | 11.39239 | 3.723396 | [21 empty] | 25.95038 | 0.04568994
2169 | 2021/11/26 18:50:00 | 15934.8692 | 2245.0011 | 1 | 4 | 0 | 0 | 0 | 0 | -1.502571 | 3.83881 | -5.768085 | 2.981895 | 0.9371018 | 11.39239 | 3.731406 |  | -0.0001557884 | [19 empty] | 26.07011 | 0.04432201
2170 | 2021/11/26 18:50:05 | 15939.8686 | 2250.0005 | 1 | 4 | 0 | 0 | 0 | 0 | -1.50293 | 3.838315 | -5.768719 | 2.981895 | 0.9391882 | 11.39239 | 3.739415 |  | -0.0001294029 | [19 empty] | 25.83257 | -0.09255767
2171 | 2021/11/26 18:50:10 | 15944.8685 | 2255.0004 | 1 | 4 | 0 | 0 | 0 | 0 | -1.502388 | 3.837602 | -5.765567 | 2.981895 | 0.9412742 | 11.39239 | 3.747421 | [21 empty] | 26.22352 | 0.06362081
2172 | 2021/11/26 18:50:15 | 15949.8687 | 2260.0006 | 1 | 4 | 0 | 0 | 0 | 0 | -1.502388 | 3.836958 | -5.7646 | 2.981895 | 0.9433606 | 11.39239 | 3.755427 |  | -0.000169611 | [19 empty] | 25.83063 | -0.05696833
2173 | 2021/11/26 18:50:20 | 15954.8686 | 2265.0005 | 1 | 4 | 0 | 0 | 0 | 0 | -1.501785 | 3.836633 | -5.761798 | 2.981895 | 0.9454474 | 11.39239 | 3.763433 | [21 empty] | 26.16817 | 0.1104528
2174 | 2021/11/26 18:50:25 | 15959.8687 | 2270.0006 | 1 | 4 | 0 | 0 | 0 | 0 | -1.504112 | 3.835716 | -5.769346 | 2.981895 | 0.9475331 | 11.39239 | 3.771434 |  | -9.351704e-05 |  |  | 0.2945286 | [16 empty] | 25.87615 | -0.08552134
2175 | 2021/11/26 18:50:30 | 15964.8688 | 2275.0007 | 1 | 4 | 0 | 0 | 0 | 0 | -1.503731 | 3.83508 | -5.766929 | 2.981895 | 0.9496211 | 11.39239 | 3.779443 | [21 empty] | 26.05471 | 0.001746416
2176 | 2021/11/26 18:50:35 | 15969.869 | 2280.0009 | 1 | 4 | 0 | 0 | 0 | 0 | -1.502769 | 3.834556 | -5.762452 | 2.981895 | 0.9517072 | 11.39239 | 3.787443 |  | -0.0001150297 |  | 3.431031 | [17 empty] | 25.9938 | -0.01622319
2177 | 2021/11/26 18:50:40 | 15974.8688 | 2285.0007 | 1 | 4 | 0 | 0 | 0 | 0 | -1.503296 | 3.834012 | -5.763655 | 2.981895 | 0.9537933 | 11.39239 | 3.795442 | [21 empty] | 25.87806 | 0.034073
2178 | 2021/11/26 18:50:45 | 15979.8689 | 2290.0008 | 1 | 4 | 0 | 0 | 0 | 0 | -1.503273 | 3.833335 | -5.762549 | 2.981895 | 0.9558796 | 11.39239 | 3.803441 |  | -9.264029e-05 | [19 empty] | 26.1495 | 0.07677615
2179 | 2021/11/26 18:50:50 | 15984.8692 | 2295.0011 | 1 | 4 | 0 | 0 | 0 | 0 | -1.503326 | 3.832918 | -5.762125 | 2.981895 | 0.9579663 | 11.39239 | 3.811439 | [21 empty] | 25.7756 | -0.1099277
2180 | 2021/11/26 18:50:55 | 15989.8691 | 2300.001 | 1 | 4 | 0 | 0 | 0 | 0 | -1.503365 | 3.832362 | -5.761439 | 2.981895 | 0.9600516 | 11.39239 | 3.819431 |  | -9.631328e-05 | [19 empty] | 26.16903 | 0.06275475
2181 | 2021/11/26 18:51:00 | 15994.8692 | 2305.0011 | 1 | 4 | 0 | 0 | 0 | 0 | -1.503387 | 3.831698 | -5.760525 | 2.981895 | 0.9621392 | 11.39239 | 3.827431 | [21 empty] | 25.93189 | -0.001455545
2182 | 2021/11/26 18:51:05 | 15999.8691 | 2310.001 | 1 | 4 | 0 | 0 | 0 | 0 | -1.503731 | 3.831048 | -5.760866 | 2.981895 | 0.9642257 | 11.39239 | 3.835425 | [21 empty] | 25.94191 | 0.01438022
2183 | 2021/11/26 18:51:10 | 16004.8694 | 2315.0013 | 1 | 4 | 0 | 0 | 0 | 0 | -1.502953 | 3.830179 | -5.756579 | 2.981895 | 0.9663128 | 11.39239 | 3.843421 |  | -7.156134e-05 | [19 empty] | 26.13135 | 0.00659883
2184 | 2021/11/26 18:51:15 | 16009.8686 | 2320.0005 | 1 | 4 | 0 | 0 | 0 | 0 | -1.502914 | 3.829978 | -5.756128 | 2.981895 | 0.9683992 | 11.39239 | 3.851412 |  | -0.0002057306 |  | 3.459524 | [17 empty] | 25.81923 | -0.07953882
2185 | 2021/11/26 18:51:20 | 16014.8685 | 2325.0004 | 1 | 4 | 0 | 0 | 0 | 0 | -1.50309 | 3.829559 | -5.756172 | 2.981895 | 0.9704857 | 11.39239 | 3.859402 |  | -0.0001387729 | [19 empty] | 26.13114 | 0.1215488
2186 | 2021/11/26 18:51:25 | 16019.8685 | 2330.0004 | 1 | 4 | 0 | 0 | 0 | 0 | -1.503456 | 3.828741 | -5.756344 | 2.981895 | 0.9725721 | 11.39239 | 3.867392 | [21 empty] | 25.8687 | -0.07526338
2187 | 2021/11/26 18:51:30 | 16024.8688 | 2335.0007 | 1 | 4 | 0 | 0 | 0 | 0 | -1.502998 | 3.82823 | -5.753822 | 2.981895 | 0.9746589 | 11.39239 | 3.875381 |  | -0.0001191245 | [19 empty] | 26.01597 | -0.01704216
2188 | 2021/11/26 18:51:35 | 16029.8687 | 2340.0006 | 1 | 4 | 0 | 0 | 0 | 0 | -1.502808 | 3.82764 | -5.752208 | 2.981895 | 0.9767449 | 11.39239 | 3.883366 | [21 empty] | 26.01767 | -0.00497818
2189 | 2021/11/26 18:51:40 | 16034.8688 | 2345.0007 | 1 | 4 | 0 | 0 | 0 | 0 | -1.503479 | 3.827125 | -5.754002 | 2.981895 | 0.9788316 | 11.39239 | 3.891352 |  | -0.0001222373 | [19 empty] | 25.79584 | -0.006489158
2190 | 2021/11/26 18:51:45 | 16039.869 | 2350.0009 | 1 | 4 | 0 | 0 | 0 | 0 | -1.503403 | 3.826322 | -5.752504 | 2.981895 | 0.9809183 | 11.39239 | 3.899337 | [21 empty] | 26.13288 | 0.02779067
2191 | 2021/11/26 18:51:50 | 16044.8688 | 2355.0007 | 1 | 4 | 0 | 0 | 0 | 0 | -1.502823 | 3.825764 | -5.749446 | 2.981895 | 0.9830043 | 11.39239 | 3.907318 |  | -8.695857e-05 |  |  | 0.2784842 | [16 empty] | 25.91732 | -0.05363703
2192 | 2021/11/26 18:51:55 | 16049.8689 | 2360.0008 | 1 | 4 | 0 | 0 | 0 | 0 | -1.503525 | 3.825213 | -5.751303 | 2.981895 | 0.9850903 | 11.39239 | 3.915298 |  |  |  | 3.547137 | [17 empty] | 25.84518 | 0.03537774
2193 | 2021/11/26 18:52:00 | 16054.8689 | 2365.0008 | 1 | 4 | 0 | 0 | 0 | 0 | -1.503403 | 3.824414 | -5.749635 | 2.981895 | 0.9871781 | 11.39239 | 3.923284 |  | -0.0001416159 | [19 empty] | 26.11332 | 0.06633699
2194 | 2021/11/26 18:52:05 | 16059.869 | 2370.0009 | 1 | 4 | 0 | 0 | 0 | 0 | -1.503128 | 3.824085 | -5.748089 | 2.981895 | 0.9892653 | 11.39239 | 3.931266 | [21 empty] | 25.75412 | -0.1009035
2195 | 2021/11/26 18:52:10 | 16064.8692 | 2375.0011 | 1 | 4 | 0 | 0 | 0 | 0 | -1.50309 | 3.823381 | -5.746886 | 2.981895 | 0.9913521 | 11.39239 | 3.939246 |  | -0.0001104764 | [19 empty] | 26.04069 | -0.0178349
2196 | 2021/11/26 18:52:15 | 16069.8692 | 2380.0011 | 1 | 4 | 0 | 0 | 0 | 0 | -1.503288 | 3.82307 | -5.747175 | 2.981895 | 0.9934391 | 11.39239 | 3.947225 |  | -0.0001423913 | [19 empty] | 25.96129 | -0.004754066
2197 | 2021/11/26 18:52:20 | 16074.8693 | 2385.0012 | 1 | 4 | 0 | 0 | 0 | 0 | -1.502968 | 3.822178 | -5.744611 | 2.981895 | 0.995526 | 11.39239 | 3.955202 | [21 empty] | 25.73769 | -0.1189035
2198 | 2021/11/26 18:52:25 | 16079.8686 | 2390.0005 | 1 | 4 | 0 | 0 | 0 | 0 | -1.503418 | 3.821674 | -5.745573 | 2.981895 | 0.9976124 | 11.39239 | 3.963176 | [21 empty] | 26.16348 | 0.08135915
2199 | 2021/11/26 18:52:30 | 16084.8686 | 2395.0005 | 1 | 4 | 0 | 0 | 0 | 0 | -1.503876 | 3.821256 | -5.746695 | 2.981895 | 0.9996994 | 11.39239 | 3.971152 |  | -0.0001024481 | [19 empty] | 25.75638 | -0.06228983
2200 | 2021/11/26 18:52:35 | 16089.8685 | 2400.0004 | 1 | 4 | 0 | 0 | 0 | 0 | -1.504089 | 3.820681 | -5.746644 | 2.981895 | 1.001787 | 11.39239 | 3.979126 |  | -0.0001344471 | [19 empty] | 25.9919 | 0.02286792
2201 | 2021/11/26 18:52:40 | 16094.8686 | 2405.0005 | 1 | 4 | 0 | 0 | 0 | 0 | -1.502769 | 3.819902 | -5.74043 | 2.981895 | 1.003874 | 11.39239 | 3.987099 |  |  |  | 3.697055 | [17 empty] | 25.90713 | 0.06263494
2202 | 2021/11/26 18:52:45 | 16099.8688 | 2410.0007 | 1 | 4 | 0 | 0 | 0 | 0 | -1.502678 | 3.819241 | -5.739089 | 2.981895 | 1.00596 | 11.39239 | 3.995069 |  | -0.0001179654 | [19 empty] | 25.80744 | 0.008331537
2203 | 2021/11/26 18:52:50 | 16104.8687 | 2415.0006 | 1 | 4 | 0 | 0 | 0 | 0 | -1.503273 | 3.819051 | -5.741076 | 2.981895 | 1.008047 | 11.39239 | 4.003038 | [21 empty] | 26.15691 | 0.105527
2204 | 2021/11/26 18:52:55 | 16109.8689 | 2420.0008 | 1 | 4 | 0 | 0 | 0 | 0 | -1.50309 | 3.818323 | -5.739283 | 2.981895 | 1.010133 | 11.39239 | 4.011005 |  | -7.799191e-05 | [19 empty] | 25.82494 | -0.003132224
2205 | 2021/11/26 18:53:00 | 16114.8689 | 2425.0008 | 1 | 4 | 0 | 0 | 0 | 0 | -1.502838 | 3.817502 | -5.737087 | 2.981895 | 1.012219 | 11.39239 | 4.01897 | [21 empty] | 26.06334 | 0.09623289
2206 | 2021/11/26 18:53:05 | 16119.8689 | 2430.0008 | 1 | 4 | 0 | 0 | 0 | 0 | -1.503273 | 3.817129 | -5.738187 | 2.981895 | 1.014306 | 11.39239 | 4.026937 |  | -0.0001116756 | [19 empty] | 25.8817 | -0.01696765
2207 | 2021/11/26 18:53:10 | 16124.8691 | 2435.001 | 1 | 4 | 0 | 0 | 0 | 0 | -1.504013 | 3.816583 | -5.74019 | 2.981895 | 1.016392 | 11.39239 | 4.034898 | [21 empty] | 25.9227 | -0.08373737
2208 | 2021/11/26 18:53:15 | 16129.8693 | 2440.0012 | 1 | 4 | 0 | 0 | 0 | 0 | -1.501991 | 3.815989 | -5.731581 | 2.981895 | 1.018479 | 11.39239 | 4.042861 |  | -0.0001083533 |  |  | 0.2807858 | [16 empty] | 26.00385 | -0.02136409
2209 | 2021/11/26 18:53:20 | 16134.8691 | 2445.001 | 1 | 4 | 0 | 0 | 0 | 0 | -1.503654 | 3.815332 | -5.736939 | 2.981895 | 1.020565 | 11.39239 | 4.050821 | [21 empty] | 25.75152 | -0.1174957
2210 | 2021/11/26 18:53:25 | 16139.8692 | 2450.0011 | 1 | 4 | 0 | 0 | 0 | 0 | -1.501389 | 3.814688 | -5.727331 | 2.981895 | 1.022652 | 11.39239 | 4.058782 |  |  |  | 3.610791 | [17 empty] | 26.11384 | 0.04750907
2211 | 2021/11/26 18:53:30 | 16144.8692 | 2455.0011 | 1 | 4 | 0 | 0 | 0 | 0 | -1.504303 | 3.814212 | -5.737731 | 2.981895 | 1.024738 | 11.39239 | 4.066741 |  | -9.398572e-05 | [19 empty] | 25.76991 | -0.1007926
2212 | 2021/11/26 18:53:35 | 16149.8692 | 2460.0011 | 1 | 4 | 0 | 0 | 0 | 0 | -1.502968 | 3.813445 | -5.731486 | 2.981895 | 1.026824 | 11.39239 | 4.074694 |  | -0.0001080802 | [19 empty] | 26.07891 | 0.07315457
2213 | 2021/11/26 18:53:40 | 16154.8685 | 2465.0004 | 1 | 4 | 0 | 0 | 0 | 0 | -1.503433 | 3.812847 | -5.73236 | 2.981895 | 1.028911 | 11.39239 | 4.082653 | [21 empty] | 25.78184 | 0.01904666
2214 | 2021/11/26 18:53:45 | 16159.8686 | 2470.0005 | 1 | 4 | 0 | 0 | 0 | 0 | -1.50264 | 3.81258 | -5.728935 | 2.981895 | 1.030998 | 11.39239 | 4.090611 | [21 empty] | 26.09795 | 0.05634189
2215 | 2021/11/26 18:53:50 | 16164.8688 | 2475.0007 | 1 | 4 | 0 | 0 | 0 | 0 | -1.502625 | 3.811885 | -5.727834 | 2.981895 | 1.033085 | 11.39239 | 4.098566 |  | -9.749725e-05 | [19 empty] | 25.74514 | -0.09209216
2216 | 2021/11/26 18:53:55 | 16169.8687 | 2480.0006 | 1 | 4 | 0 | 0 | 0 | 0 | -1.502876 | 3.811154 | -5.727692 | 2.981895 | 1.035171 | 11.39239 | 4.106518 | [21 empty] | 26.07805 | 0.07179856
2217 | 2021/11/26 18:54:00 | 16174.8688 | 2485.0007 | 1 | 4 | 0 | 0 | 0 | 0 | -1.502495 | 3.810532 | -5.725305 | 2.981895 | 1.037258 | 11.39239 | 4.114469 |  | -9.104532e-05 | [19 empty] | 25.79722 | -0.02552271
2218 | 2021/11/26 18:54:05 | 16179.8689 | 2490.0008 | 1 | 4 | 0 | 0 | 0 | 0 | -1.502983 | 3.810287 | -5.726797 | 2.981895 | 1.039344 | 11.39239 | 4.122418 |  |  |  | 3.524252 | [17 empty] | 25.83772 | 0.01335621
2219 | 2021/11/26 18:54:10 | 16184.8688 | 2495.0007 | 1 | 4 | 0 | 0 | 0 | 0 | -1.503563 | 3.809529 | -5.727867 | 2.981895 | 1.041431 | 11.39239 | 4.130372 |  | -7.871287e-05 | [19 empty] | 26.03498 | -0.001673698
2220 | 2021/11/26 18:54:15 | 16189.8688 | 2500.0007 | 1 | 4 | 0 | 0 | 0 | 0 | -1.502716 | 3.808655 | -5.723327 | 2.981895 | 1.043518 | 11.39239 | 4.138319 | [21 empty] | 25.69838 | -0.04693925
2221 | 2021/11/26 18:54:20 | 16194.869 | 2505.0009 | 1 | 4 | 0 | 0 | 0 | 0 | -1.50235 | 3.808273 | -5.721359 | 2.981895 | 1.045604 | 11.39239 | 4.146266 | [21 empty] | 25.81249 | 0.01223743
2222 | 2021/11/26 18:54:25 | 16199.8689 | 2510.0008 | 1 | 4 | 0 | 0 | 0 | 0 | -1.502121 | 3.807737 | -5.719682 | 2.981895 | 1.047691 | 11.39239 | 4.154211 |  | -8.426778e-05 | [19 empty] | 26.0336 | 0.0578028
2223 | 2021/11/26 18:54:30 | 16204.8692 | 2515.0011 | 1 | 4 | 0 | 0 | 0 | 0 | -1.503326 | 3.807036 | -5.723216 | 2.981895 | 1.049776 | 11.39239 | 4.162152 |  | -0.0001358891 | [19 empty] | 25.82734 | 0.01232445
2224 | 2021/11/26 18:54:35 | 16209.8692 | 2520.0011 | 1 | 4 | 0 | 0 | 0 | 0 | -1.503723 | 3.806513 | -5.723941 | 2.981895 | 1.051862 | 11.39239 | 4.170094 | [21 empty] | 25.69217 | -0.05121469
2225 | 2021/11/26 18:54:40 | 16214.8691 | 2525.001 | 1 | 4 | 0 | 0 | 0 | 0 | -1.504166 | 3.805985 | -5.724833 | 2.981895 | 1.053948 | 11.39239 | 4.178033 |  | -0.0001201042 |  |  | 0.2805409 | [16 empty] | 26.01767 | 0.0285399
2226 | 2021/11/26 18:54:45 | 16219.8694 | 2530.0013 | 1 | 4 | 0 | 0 | 0 | 0 | -1.502495 | 3.805594 | -5.717886 | 2.981895 | 1.056035 | 11.39239 | 4.185974 | [21 empty] | 25.66687 | -0.05693495
2227 | 2021/11/26 18:54:50 | 16224.8692 | 2535.0011 | 1 | 4 | 0 | 0 | 0 | 0 | -1.503242 | 3.804718 | -5.719412 | 2.981895 | 1.058122 | 11.39239 | 4.193914 |  | -0.0001668422 |  | 3.569849 | [17 empty] | 25.97459 | 0.1189387
2228 | 2021/11/26 18:54:55 | 16229.8693 | 2540.0012 | 1 | 4 | 0 | 0 | 0 | 0 | -1.503838 | 3.804161 | -5.720842 | 2.981895 | 1.060208 | 11.39239 | 4.201853 |  | -0.0001519737 | [19 empty] | 25.77162 | -0.06942928
2229 | 2021/11/26 18:55:00 | 16234.8686 | 2545.0005 | 1 | 4 | 0 | 0 | 0 | 0 | -1.503044 | 3.803796 | -5.717273 | 2.981895 | 1.062295 | 11.39239 | 4.20979 | [21 empty] | 25.83772 | -0.02218008
2230 | 2021/11/26 18:55:05 | 16239.8686 | 2550.0005 | 1 | 4 | 0 | 0 | 0 | 0 | -1.503044 | 3.803068 | -5.716179 | 2.981895 | 1.06438 | 11.39239 | 4.217722 |  | -0.0001304784 | [19 empty] | 25.93619 | 0.03401697
2231 | 2021/11/26 18:55:10 | 16244.8686 | 2555.0005 | 1 | 4 | 0 | 0 | 0 | 0 | -1.50322 | 3.802389 | -5.715827 | 2.981895 | 1.066467 | 11.39239 | 4.225656 | [21 empty] | 25.66463 | -0.01807332
2232 | 2021/11/26 18:55:15 | 16249.8688 | 2560.0007 | 1 | 4 | 0 | 0 | 0 | 0 | -1.502747 | 3.801824 | -5.71318 | 2.981895 | 1.068553 | 11.39239 | 4.23359 |  | -0.0001064597 | [19 empty] | 26.04259 | 0.05749464
2233 | 2021/11/26 18:55:20 | 16254.8689 | 2565.0008 | 1 | 4 | 0 | 0 | 0 | 0 | -1.503242 | 3.801292 | -5.714262 | 2.981895 | 1.070639 | 11.39239 | 4.24152 |  | -0.0001406144 | [19 empty] | 25.62498 | -0.1346719
2234 | 2021/11/26 18:55:25 | 16259.8687 | 2570.0006 | 1 | 4 | 0 | 0 | 0 | 0 | -1.503242 | 3.800842 | -5.713585 | 2.981895 | 1.072726 | 11.39239 | 4.249451 | [21 empty] | 25.9386 | 0.05510688
2235 | 2021/11/26 18:55:30 | 16264.8689 | 2575.0008 | 1 | 4 | 0 | 0 | 0 | 0 | -1.502045 | 3.800015 | -5.707794 | 2.981895 | 1.074812 | 11.39239 | 4.25738 |  | -0.0001014459 | [19 empty] | 25.74461 | -0.03395081
2236 | 2021/11/26 18:55:35 | 16269.869 | 2580.0009 | 1 | 4 | 0 | 0 | 0 | 0 | -1.503143 | 3.79951 | -5.711207 | 2.981895 | 1.076898 | 11.39239 | 4.265305 |  |  |  | 3.587065 | [17 empty] | 25.96148 | 0.0974673
2237 | 2021/11/26 18:55:40 | 16274.869 | 2585.0009 | 1 | 4 | 0 | 0 | 0 | 0 | -1.503258 | 3.798885 | -5.710704 | 2.981895 | 1.078984 | 11.39239 | 4.273232 |  | -0.0001381034 | [19 empty] | 25.74583 | -0.0778693
2238 | 2021/11/26 18:55:45 | 16279.8691 | 2590.001 | 1 | 4 | 0 | 0 | 0 | 0 | -1.504181 | 3.798394 | -5.713472 | 2.981895 | 1.081071 | 11.39239 | 4.281158 | [21 empty] | 25.88151 | 0.003195405
2239 | 2021/11/26 18:55:50 | 16284.8691 | 2595.001 | 1 | 4 | 0 | 0 | 0 | 0 | -1.502388 | 3.797558 | -5.705406 | 2.981895 | 1.083158 | 11.39239 | 4.289083 |  | -0.0001164658 | [19 empty] | 25.80139 | -0.05472064
2240 | 2021/11/26 18:55:55 | 16289.8691 | 2600.001 | 1 | 4 | 0 | 0 | 0 | 0 | -1.502769 | 3.797135 | -5.706217 | 2.981895 | 1.085244 | 11.39239 | 4.297005 | [21 empty] | 25.76623 | 0.04684687
2241 | 2021/11/26 18:56:00 | 16294.8694 | 2605.0013 | 1 | 4 | 0 | 0 | 0 | 0 | -1.501297 | 3.796653 | -5.699904 | 2.981895 | 1.08733 | 11.39239 | 4.304926 |  | -0.0001303522 | [19 empty] | 25.97738 | 0.06916344
2242 | 2021/11/26 18:56:05 | 16299.8685 | 2610.0004 | 1 | 4 | 0 | 0 | 0 | 0 | -1.503769 | 3.795972 | -5.708265 | 2.981895 | 1.089416 | 11.39239 | 4.312846 |  |  |  |  | 0.2828493 | [16 empty] | 25.61268 | -0.09287775
2243 | 2021/11/26 18:56:10 | 16304.8685 | 2615.0004 | 1 | 4 | 0 | 0 | 0 | 0 | -1.503143 | 3.795182 | -5.704701 | 2.981895 | 1.091504 | 11.39239 | 4.32077 |  | -9.194547e-05 | [19 empty] | 25.99554 | 0.0495857
2244 | 2021/11/26 18:56:15 | 16309.8688 | 2620.0007 | 1 | 4 | 0 | 0 | 0 | 0 | -1.503586 | 3.7947 | -5.705658 | 2.981895 | 1.09359 | 11.39239 | 4.328686 |  |  |  | 3.435219 | [17 empty] | 25.76486 | -0.01167834
2245 | 2021/11/26 18:56:20 | 16314.8688 | 2625.0007 | 1 | 4 | 0 | 0 | 0 | 0 | -1.503586 | 3.794258 | -5.704993 | 2.981895 | 1.095676 | 11.39239 | 4.336605 |  | -0.0001325414 | [19 empty] | 25.69734 | -0.0159651
2246 | 2021/11/26 18:56:25 | 16319.8687 | 2630.0006 | 1 | 4 | 0 | 0 | 0 | 0 | -1.503532 | 3.793432 | -5.703546 | 2.981895 | 1.097762 | 11.39239 | 4.344518 |  | -0.0001336596 | [19 empty] | 25.97633 | 0.03396153
2247 | 2021/11/26 18:56:30 | 16324.8686 | 2635.0005 | 1 | 4 | 0 | 0 | 0 | 0 | -1.502731 | 3.792982 | -5.699832 | 2.981895 | 1.099849 | 11.39239 | 4.352434 | [21 empty] | 25.5855 | -0.06186008
2248 | 2021/11/26 18:56:35 | 16329.8688 | 2640.0007 | 1 | 4 | 0 | 0 | 0 | 0 | -1.503143 | 3.792744 | -5.701037 | 2.981895 | 1.101936 | 11.39239 | 4.360347 |  | -9.681475e-05 | [19 empty] | 25.88828 | 0.09044647
2249 | 2021/11/26 18:56:40 | 16334.8688 | 2645.0007 | 1 | 4 | 0 | 0 | 0 | 0 | -1.503258 | 3.791899 | -5.700203 | 2.981895 | 1.104022 | 11.39239 | 4.368258 | [21 empty] | 25.76121 | -0.06084085
2250 | 2021/11/26 18:56:45 | 16339.8691 | 2650.001 | 1 | 4 | 0 | 0 | 0 | 0 | -1.503021 | 3.790871 | -5.697759 | 2.981895 | 1.106109 | 11.39239 | 4.376171 |  | -0.0001614518 | [19 empty] | 25.71603 | -0.04490614
2251 | 2021/11/26 18:56:50 | 16344.8691 | 2655.001 | 1 | 4 | 0 | 0 | 0 | 0 | -1.502007 | 3.79051 | -5.693373 | 2.981895 | 1.108194 | 11.39239 | 4.384078 |  | -0.0001839687 | [19 empty] | 25.90141 | 0.04115582
2252 | 2021/11/26 18:56:55 | 16349.869 | 2660.0009 | 1 | 4 | 0 | 0 | 0 | 0 | -1.502693 | 3.790139 | -5.695415 | 2.981895 | 1.110281 | 11.39239 | 4.391984 |  |  |  | 3.50617 | [17 empty] | 25.60108 | -0.02494633
2253 | 2021/11/26 18:57:00 | 16354.8691 | 2665.001 | 1 | 4 | 0 | 0 | 0 | 0 | -1.504524 | 3.789507 | -5.701404 | 2.981895 | 1.112368 | 11.39239 | 4.399894 |  | -0.0001658505 | [19 empty] | 26.01318 | 0.07156134
2254 | 2021/11/26 18:57:05 | 16359.8692 | 2670.0011 | 1 | 4 | 0 | 0 | 0 | 0 | -1.503334 | 3.788579 | -5.6955 | 2.981895 | 1.114455 | 11.39239 | 4.407801 |  | -0.0001622188 | [19 empty] | 25.70739 | -0.08891046
2255 | 2021/11/26 18:57:10 | 16364.8693 | 2675.0012 | 1 | 4 | 0 | 0 | 0 | 0 | -1.50293 | 3.787951 | -5.693025 | 2.981895 | 1.116541 | 11.39239 | 4.415706 |  | -0.0001643274 | [19 empty] | 25.85625 | 0.07990241
2256 | 2021/11/26 18:57:15 | 16369.8684 | 2680.0003 | 1 | 4 | 0 | 0 | 0 | 0 | -1.502609 | 3.787688 | -5.691414 | 2.981895 | 1.118626 | 11.39239 | 4.423604 | [21 empty] | 25.90851 | 0.05683184
2257 | 2021/11/26 18:57:20 | 16374.8685 | 2685.0004 | 1 | 4 | 0 | 0 | 0 | 0 | -1.503693 | 3.786794 | -5.694176 | 2.981895 | 1.120713 | 11.39239 | 4.431509 | [21 empty] | 25.73302 | -0.06121516
2258 | 2021/11/26 18:57:25 | 16379.8687 | 2690.0006 | 1 | 4 | 0 | 0 | 0 | 0 | -1.502533 | 3.786353 | -5.68912 | 2.981895 | 1.1228 | 11.39239 | 4.439411 |  | -9.214389e-05 | [19 empty] | 26.0687 | 0.03793895
2259 | 2021/11/26 18:57:30 | 16384.8687 | 2695.0006 | 1 | 4 | 0 | 0 | 0 | 0 | -1.502953 | 3.785652 | -5.689657 | 2.981895 | 1.124887 | 11.39239 | 4.447313 |  |  |  |  | 0.2858444 | [16 empty] | 25.80795 | -0.02421498
2260 | 2021/11/26 18:57:35 | 16389.8687 | 2700.0006 | 1 | 4 | 0 | 0 | 0 | 0 | -1.50145 | 3.785195 | -5.683281 | 2.981895 | 1.126973 | 11.39239 | 4.455209 |  | -0.0001034607 | [19 empty] | 25.86732 | 0.02536595
2261 | 2021/11/26 18:57:40 | 16394.8687 | 2705.0006 | 1 | 4 | 0 | 0 | 0 | 0 | -1.5019 | 3.784475 | -5.683903 | 2.981895 | 1.129061 | 11.39239 | 4.463109 |  |  |  | 3.51783 | [17 empty] | 26.06368 | 0.0001037121
2262 | 2021/11/26 18:57:45 | 16399.8688 | 2710.0007 | 1 | 4 | 0 | 0 | 0 | 0 | -1.503983 | 3.783931 | -5.690968 | 2.981895 | 1.131147 | 11.39239 | 4.471005 |  | -0.0001098755 | [19 empty] | 25.68938 | -0.06774783
2263 | 2021/11/26 18:57:50 | 16404.8688 | 2715.0007 | 1 | 4 | 0 | 0 | 0 | 0 | -1.502205 | 3.783432 | -5.68349 | 2.981895 | 1.133234 | 11.39239 | 4.478902 |  | -0.0001382035 | [19 empty] | 26.0687 | 0.1108551
2264 | 2021/11/26 18:57:55 | 16409.869 | 2720.0009 | 1 | 4 | 0 | 0 | 0 | 0 | -1.503578 | 3.78261 | -5.687449 | 2.981895 | 1.135321 | 11.39239 | 4.486796 | [21 empty] | 25.81023 | -0.07120967
2265 | 2021/11/26 18:58:00 | 16414.8689 | 2725.0008 | 1 | 4 | 0 | 0 | 0 | 0 | -1.503731 | 3.782103 | -5.687266 | 2.981895 | 1.137408 | 11.39239 | 4.494689 |  | -0.0001020287 | [19 empty] | 25.95472 | -0.01487732
2266 | 2021/11/26 18:58:05 | 16419.8691 | 2730.001 | 1 | 4 | 0 | 0 | 0 | 0 | -1.502419 | 3.781496 | -5.681391 | 2.981895 | 1.139494 | 11.39239 | 4.502581 | [21 empty] | 25.92753 | -0.007358193
2267 | 2021/11/26 18:58:10 | 16424.869 | 2735.0009 | 1 | 4 | 0 | 0 | 0 | 0 | -1.502464 | 3.780948 | -5.680738 | 2.981895 | 1.141581 | 11.39239 | 4.51047 |  | -0.0001341333 | [19 empty] | 25.77248 | -0.001519322
2268 | 2021/11/26 18:58:15 | 16429.8691 | 2740.001 | 1 | 4 | 0 | 0 | 0 | 0 | -1.503418 | 3.780421 | -5.683553 | 2.981895 | 1.143667 | 11.39239 | 4.518357 |  | -0.0001467418 | [19 empty] | 26.13512 | 0.06236196
2269 | 2021/11/26 18:58:20 | 16434.8693 | 2745.0012 | 1 | 4 | 0 | 0 | 0 | 0 | -1.502945 | 3.77969 | -5.680666 | 2.981895 | 1.145754 | 11.39239 | 4.526247 |  |  |  | 3.390592 | [17 empty] | 25.86127 | -0.09893239
2270 | 2021/11/26 18:58:25 | 16439.8692 | 2750.0011 | 1 | 4 | 0 | 0 | 0 | 0 | -1.503944 | 3.778946 | -5.683323 | 2.981895 | 1.14784 | 11.39239 | 4.53413 | [21 empty] | 25.82475 | 0.02114952
2271 | 2021/11/26 18:58:30 | 16444.8685 | 2755.0004 | 1 | 4 | 0 | 0 | 0 | 0 | -1.502785 | 3.778481 | -5.678245 | 2.981895 | 1.149927 | 11.39239 | 4.542018 |  | -9.516621e-05 | [19 empty] | 26.21732 | 0.06288111
2272 | 2021/11/26 18:58:35 | 16449.8685 | 2760.0004 | 1 | 4 | 0 | 0 | 0 | 0 | -1.503166 | 3.777828 | -5.678703 | 2.981895 | 1.152014 | 11.39239 | 4.549901 |  | -0.0001535337 | [19 empty] | 25.83601 | -0.07736325
2273 | 2021/11/26 18:58:40 | 16454.8686 | 2765.0005 | 1 | 4 | 0 | 0 | 0 | 0 | -1.503098 | 3.777032 | -5.677249 | 2.981895 | 1.154101 | 11.39239 | 4.557786 | [21 empty] | 25.8687 | 0.02865255
2274 | 2021/11/26 18:58:45 | 16459.8687 | 2770.0006 | 1 | 4 | 0 | 0 | 0 | 0 | -1.502914 | 3.77661 | -5.67592 | 2.981895 | 1.156188 | 11.39239 | 4.565666 |  | -0.0001173799 | [19 empty] | 26.15606 | 0.06926894
2275 | 2021/11/26 18:58:50 | 16464.8689 | 2775.0008 | 1 | 4 | 0 | 0 | 0 | 0 | -1.502663 | 3.776006 | -5.674065 | 2.981895 | 1.158275 | 11.39239 | 4.573546 |  |  |  |  | 0.2918134 | [16 empty] | 25.89068 | -0.07336199
2276 | 2021/11/26 18:58:55 | 16469.8688 | 2780.0007 | 1 | 4 | 0 | 0 | 0 | 0 | -1.503998 | 3.775295 | -5.678036 | 2.981895 | 1.160361 | 11.39239 | 4.581424 |  | -0.0001094209 | [19 empty] | 25.74754 | -0.02996683
2277 | 2021/11/26 18:59:00 | 16474.8688 | 2785.0007 | 1 | 4 | 0 | 0 | 0 | 0 | -1.503929 | 3.774662 | -5.676824 | 2.981895 | 1.162447 | 11.39239 | 4.589301 |  |  |  | 3.406333 | [17 empty] | 25.99813 | 0.01855195
2278 | 2021/11/26 18:59:05 | 16479.8697 | 2790.0016 | 1 | 4 | 0 | 0 | 0 | 0 | -1.502754 | 3.774139 | -5.671602 | 2.981895 | 1.164534 | 11.39239 | 4.597177 |  | -0.0001049467 | [19 empty] | 25.98862 | 0.01854599
2279 | 2021/11/26 18:59:10 | 16484.8689 | 2795.0008 | 1 | 4 | 0 | 0 | 0 | 0 | -1.504974 | 3.773458 | -5.678956 | 2.981895 | 1.166621 | 11.39239 | 4.605053 | [21 empty] | 25.71153 | -0.04949331
2280 | 2021/11/26 18:59:15 | 16489.8692 | 2800.0011 | 1 | 4 | 0 | 0 | 0 | 0 | -1.503723 | 3.772776 | -5.67321 | 2.981895 | 1.168708 | 11.39239 | 4.612927 |  | -0.0001182215 | [19 empty] | 26.12008 | 0.04766405
2281 | 2021/11/26 18:59:20 | 16494.8692 | 2805.0011 | 1 | 4 | 0 | 0 | 0 | 0 | -1.504196 | 3.772072 | -5.673936 | 2.981895 | 1.170794 | 11.39239 | 4.620796 | [21 empty] | 25.88184 | -0.0537467
2282 | 2021/11/26 18:59:25 | 16499.8692 | 2810.0011 | 1 | 4 | 0 | 0 | 0 | 0 | -1.503494 | 3.771764 | -5.670825 | 2.981895 | 1.172881 | 11.39239 | 4.628667 |  | -0.0001050609 | [19 empty] | 25.82508 | 0.04299879
2283 | 2021/11/26 18:59:30 | 16504.8691 | 2815.001 | 1 | 4 | 0 | 0 | 0 | 0 | -1.503288 | 3.770897 | -5.668744 | 2.981895 | 1.174967 | 11.39239 | 4.636536 | [21 empty] | 26.01889 | 0.07472217
2284 | 2021/11/26 18:59:35 | 16509.8693 | 2820.0012 | 1 | 4 | 0 | 0 | 0 | 0 | -1.503998 | 3.770086 | -5.670202 | 2.981895 | 1.177054 | 11.39239 | 4.644403 |  | -0.0001117575 | [19 empty] | 25.78822 | -0.0686264
2285 | 2021/11/26 18:59:40 | 16514.8686 | 2825.0005 | 1 | 4 | 0 | 0 | 0 | 0 | -1.503036 | 3.769545 | -5.665762 | 2.981895 | 1.17914 | 11.39239 | 4.652267 |  |  |  | 3.234584 | [17 empty] | 26.11992 | 0.02746403
2286 | 2021/11/26 18:59:45 | 16519.8684 | 2830.0003 | 1 | 4 | 0 | 0 | 0 | 0 | -1.502731 | 3.769149 | -5.664017 | 2.981895 | 1.181226 | 11.39239 | 4.660131 |  | -0.0001069756 | [19 empty] | 25.79012 | -0.07330358
2287 | 2021/11/26 18:59:50 | 16524.8687 | 2835.0006 | 1 | 4 | 0 | 0 | 0 | 0 | -1.503296 | 3.76852 | -5.665201 | 2.981895 | 1.183313 | 11.39239 | 4.667996 |  | -0.0001238329 | [19 empty] | 26.06887 | 0.09684026
2288 | 2021/11/26 18:59:55 | 16529.8687 | 2840.0006 | 1 | 4 | 0 | 0 | 0 | 0 | -1.503128 | 3.767804 | -5.663492 | 2.981895 | 1.185399 | 11.39239 | 4.675858 | [21 empty] | 25.69373 | -0.05694985
2289 | 2021/11/26 19:00:00 | 16534.8688 | 2845.0007 | 1 | 4 | 0 | 0 | 0 | 0 | -1.503075 | 3.767169 | -5.662338 | 2.981895 | 1.187485 | 11.39239 | 4.683717 | [21 empty] | 26.06489 | 0.06641924
2290 | 2021/11/26 19:00:05 | 16539.8687 | 2850.0006 | 1 | 4 | 0 | 0 | 0 | 0 | -1.50338 | 3.766682 | -5.662754 | 2.981895 | 1.189572 | 11.39239 | 4.691577 |  | -0.0001002395 | [19 empty] | 25.80208 | -0.09489238
2291 | 2021/11/26 19:00:10 | 16544.869 | 2855.0009 | 1 | 4 | 0 | 0 | 0 | 0 | -1.502747 | 3.765808 | -5.659057 | 2.981895 | 1.191658 | 11.39239 | 4.699435 |  | -0.0001172483 |  |  | 0.3047729 | [16 empty] | 25.95728 | 0.08376598
2292 | 2021/11/26 19:00:15 | 16549.8689 | 2860.0008 | 1 | 4 | 0 | 0 | 0 | 0 | -1.504112 | 3.765176 | -5.663246 | 2.981895 | 1.193745 | 11.39239 | 4.707293 | [21 empty] | 25.90677 | 0.02108634
2293 | 2021/11/26 19:00:20 | 16554.8689 | 2865.0008 | 1 | 4 | 0 | 0 | 0 | 0 | -1.50396 | 3.764704 | -5.661964 | 2.981895 | 1.195831 | 11.39239 | 4.715146 |  |  |  | 3.34991 | [17 empty] | 25.86056 | 0.01302838
2294 | 2021/11/26 19:00:25 | 16559.8689 | 2870.0008 | 1 | 4 | 0 | 0 | 0 | 0 | -1.503891 | 3.763916 | -5.660519 | 2.981895 | 1.197919 | 11.39239 | 4.723005 |  | -9.730002e-05 | [19 empty] | 25.94138 | -0.06054223
2295 | 2021/11/26 19:00:30 | 16564.8691 | 2875.001 | 1 | 4 | 0 | 0 | 0 | 0 | -1.502419 | 3.763172 | -5.653861 | 2.981895 | 1.200006 | 11.39239 | 4.730859 |  | -0.0001273758 | [19 empty] | 25.85435 | -0.02433717
2296 | 2021/11/26 19:00:35 | 16569.8693 | 2880.0012 | 1 | 4 | 0 | 0 | 0 | 0 | -1.502838 | 3.76257 | -5.654533 | 2.981895 | 1.202092 | 11.39239 | 4.738711 | [21 empty] | 25.91022 | -0.01184344
2297 | 2021/11/26 19:00:40 | 16574.8693 | 2885.0012 | 1 | 4 | 0 | 0 | 0 | 0 | -1.502319 | 3.762177 | -5.65199 | 2.981895 | 1.204178 | 11.39239 | 4.746559 |  | -9.545025e-05 | [19 empty] | 25.7711 | 0.03776491
2298 | 2021/11/26 19:00:45 | 16579.8692 | 2890.0011 | 1 | 4 | 0 | 0 | 0 | 0 | -1.503822 | 3.761474 | -5.656587 | 2.981895 | 1.206264 | 11.39239 | 4.754407 | [21 empty] | 25.89276 | 0.07413626
2299 | 2021/11/26 19:00:50 | 16584.8685 | 2895.0004 | 1 | 4 | 0 | 0 | 0 | 0 | -1.503578 | 3.760546 | -5.654274 | 2.981895 | 1.208351 | 11.39239 | 4.762257 |  | -0.0001440236 | [19 empty] | 25.71587 | -0.05673945
2300 | 2021/11/26 19:00:55 | 16589.8688 | 2900.0007 | 1 | 4 | 0 | 0 | 0 | 0 | -1.504089 | 3.760076 | -5.655489 | 2.981895 | 1.210438 | 11.39239 | 4.770104 | [21 empty] | 26.01146 | -0.01410067
2301 | 2021/11/26 19:01:00 | 16594.8685 | 2905.0004 | 1 | 4 | 0 | 0 | 0 | 0 | -1.503235 | 3.75968 | -5.651683 | 2.981895 | 1.212525 | 11.39239 | 4.777948 |  | -0.0001218667 |  | 3.199796 | [17 empty] | 25.78112 | -0.063501
2302 | 2021/11/26 19:01:05 | 16599.8688 | 2910.0007 | 1 | 4 | 0 | 0 | 0 | 0 | -1.502983 | 3.758848 | -5.649485 | 2.981895 | 1.214611 | 11.39239 | 4.785792 |  | -0.0001747321 | [19 empty] | 25.83411 | -0.04060566
2303 | 2021/11/26 19:01:10 | 16604.8687 | 2915.0006 | 1 | 4 | 0 | 0 | 0 | 0 | -1.502602 | 3.758071 | -5.646885 | 2.981895 | 1.216697 | 11.39239 | 4.793633 | [21 empty] | 26.02201 | 0.06494105
2304 | 2021/11/26 19:01:15 | 16609.8688 | 2920.0007 | 1 | 4 | 0 | 0 | 0 | 0 | -1.503769 | 3.757511 | -5.650429 | 2.981895 | 1.218784 | 11.39239 | 4.801475 |  | -0.000119272 | [19 empty] | 25.69217 | -0.04482567
2305 | 2021/11/26 19:01:20 | 16614.8689 | 2925.0008 | 1 | 4 | 0 | 0 | 0 | 0 | -1.502983 | 3.756969 | -5.646661 | 2.981895 | 1.22087 | 11.39239 | 4.809314 | [21 empty] | 26.02253 | 0.09583175
2306 | 2021/11/26 19:01:25 | 16619.8687 | 2930.0006 | 1 | 4 | 0 | 0 | 0 | 0 | -1.502838 | 3.75622 | -5.64499 | 2.981895 | 1.222957 | 11.39239 | 4.817151 |  | -0.0001211966 | [19 empty] | 25.86542 | 0.04537046
2307 | 2021/11/26 19:01:30 | 16624.869 | 2935.0009 | 1 | 4 | 0 | 0 | 0 | 0 | -1.50251 | 3.755582 | -5.6428 | 2.981895 | 1.225044 | 11.39239 | 4.824988 |  | -0.0001412392 |  |  | 0.3084973 | [16 empty] | 25.67693 | -0.06688952
2308 | 2021/11/26 19:01:35 | 16629.8691 | 2940.001 | 1 | 4 | 0 | 0 | 0 | 0 | -1.503838 | 3.754869 | -5.646715 | 2.981895 | 1.22713 | 11.39239 | 4.832825 |  |  |  | 3.212254 | [17 empty] | 25.66185 | -0.1160067
2309 | 2021/11/26 19:01:40 | 16634.869 | 2945.0009 | 1 | 4 | 0 | 0 | 0 | 0 | -1.50193 | 3.754343 | -5.63876 | 2.981895 | 1.229216 | 11.39239 | 4.840654 |  | -0.0001651977 | [19 empty] | 25.7093 | -0.083552
2310 | 2021/11/26 19:01:45 | 16639.8682 | 2950.0001 | 1 | 4 | 0 | 0 | 0 | 0 | -1.502968 | 3.753502 | -5.641393 | 2.981895 | 1.231301 | 11.39239 | 4.848485 |  | -0.0001801851 | [19 empty] | 25.91471 | 0.07937193
2311 | 2021/11/26 19:01:50 | 16644.8684 | 2955.0003 | 1 | 4 | 0 | 0 | 0 | 0 | -1.503616 | 3.752952 | -5.642999 | 2.981895 | 1.233389 | 11.39239 | 4.856318 | [21 empty] | 25.98083 | 0.123539
2312 | 2021/11/26 19:01:55 | 16649.8684 | 2960.0003 | 1 | 4 | 0 | 0 | 0 | 0 | -1.503128 | 3.75237 | -5.640292 | 2.981895 | 1.235475 | 11.39239 | 4.864147 |  | -0.0001385111 | [19 empty] | 25.9386 | -0.09648025
2313 | 2021/11/26 19:02:00 | 16654.8684 | 2965.0003 | 1 | 4 | 0 | 0 | 0 | 0 | -1.503578 | 3.751801 | -5.641125 | 2.981895 | 1.237562 | 11.39239 | 4.871977 |  | -0.0001493222 | [19 empty] | 25.89882 | -0.04598737
2314 | 2021/11/26 19:02:05 | 16659.8685 | 2970.0004 | 1 | 4 | 0 | 0 | 0 | 0 | -1.503365 | 3.75082 | -5.638852 | 2.981895 | 1.239648 | 11.39239 | 4.879804 | [21 empty] | 25.56194 | -0.0264442
2315 | 2021/11/26 19:02:10 | 16664.8686 | 2975.0005 | 1 | 4 | 0 | 0 | 0 | 0 | -1.502853 | 3.7503 | -5.63615 | 2.981895 | 1.241735 | 11.39239 | 4.887629 |  | -0.0001060094 | [19 empty] | 25.57357 | -0.1020205
2316 | 2021/11/26 19:02:15 | 16669.8686 | 2980.0005 | 1 | 4 | 0 | 0 | 0 | 0 | -1.5028 | 3.749921 | -5.635381 | 2.981895 | 1.243821 | 11.39239 | 4.895454 |  |  |  | 3.19372 | [17 empty] | 25.61078 | -0.09790421
2317 | 2021/11/26 19:02:20 | 16674.8686 | 2985.0005 | 1 | 4 | 0 | 0 | 0 | 0 | -1.503021 | 3.749116 | -5.635 | 2.981895 | 1.245908 | 11.39239 | 4.903277 |  | -0.0002001058 | [19 empty] | 25.69563 | 0.06014585
2318 | 2021/11/26 19:02:25 | 16679.869 | 2990.0009 | 1 | 4 | 0 | 0 | 0 | 0 | -1.503235 | 3.74814 | -5.634335 | 2.981895 | 1.247995 | 11.39239 | 4.911102 |  | -0.0001389543 | [19 empty] | 25.7981 | 0.04907012
2319 | 2021/11/26 19:02:30 | 16684.869 | 2995.0009 | 1 | 4 | 0 | 0 | 0 | 0 | -1.503075 | 3.747746 | -5.633143 | 2.981895 | 1.250081 | 11.39239 | 4.918922 | [21 empty] | 25.89172 | 0.009841919
2320 | 2021/11/26 19:02:35 | 16689.8688 | 3000.0007 | 1 | 4 | 0 | 0 | 0 | 0 | -1.503075 | 3.747001 | -5.632024 | 2.981895 | 1.252167 | 11.39239 | 4.926738 |  | -0.0001117016 | [19 empty] | 25.93462 | 0.06575048
2321 | 2021/11/26 19:02:40 | 16694.8683 | 3005.0002 | 1 | 4 | 0 | 0 | 0 | 0 | -1.505539 | 3.746368 | -5.640303 | 2.981895 | 1.254254 | 11.39239 | 4.934557 | [21 empty] | 25.68991 | -0.02796888
2322 | 2021/11/26 19:02:45 | 16699.8684 | 3010.0003 | 1 | 4 | 0 | 0 | 0 | 0 | -1.503204 | 3.74561 | -5.630416 | 2.981895 | 1.256342 | 11.39239 | 4.942378 |  | -0.0001194907 |  |  | 0.315846 | [16 empty] | 25.66724 | -0.07468939
2323 | 2021/11/26 19:02:50 | 16704.8683 | 3015.0002 | 1 | 4 | 0 | 0 | 0 | 0 | -1.504379 | 3.745036 | -5.633954 | 2.981895 | 1.258429 | 11.39239 | 4.950194 |  | -0.0001461083 | [19 empty] | 25.85918 | 0.03755331
2324 | 2021/11/26 19:02:55 | 16709.8692 | 3020.0011 | 1 | 4 | 0 | 0 | 0 | 0 | -1.503166 | 3.744346 | -5.628374 | 2.981895 | 1.260516 | 11.39239 | 4.958009 |  |  |  | 3.165177 | [17 empty] | 25.48384 | -0.124653
2325 | 2021/11/26 19:03:00 | 16714.869 | 3025.0009 | 1 | 4 | 0 | 0 | 0 | 0 | -1.502167 | 3.743624 | -5.623548 | 2.981895 | 1.262603 | 11.39239 | 4.965824 |  | -0.000122504 | [19 empty] | 25.6835 | -0.06447434
2326 | 2021/11/26 19:03:05 | 16719.8694 | 3030.0013 | 1 | 4 | 0 | 0 | 0 | 0 | -1.504471 | 3.742881 | -5.631056 | 2.981895 | 1.264689 | 11.39239 | 4.973633 | [21 empty] | 25.73528 | -0.02375662
2327 | 2021/11/26 19:03:10 | 16724.8685 | 3035.0004 | 1 | 4 | 0 | 0 | 0 | 0 | -1.503059 | 3.742419 | -5.625077 | 2.981895 | 1.266776 | 11.39239 | 4.981442 | [21 empty] | 25.49771 | -0.1068521
2328 | 2021/11/26 19:03:15 | 16729.8687 | 3040.0006 | 1 | 4 | 0 | 0 | 0 | 0 | -1.504158 | 3.741658 | -5.628045 | 2.981895 | 1.268862 | 11.39239 | 4.989251 |  | -7.021259e-05 | [19 empty] | 25.87267 | 0.03109396
2329 | 2021/11/26 19:03:20 | 16734.8687 | 3045.0006 | 1 | 4 | 0 | 0 | 0 | 0 | -1.503838 | 3.740982 | -5.625831 | 2.981895 | 1.270948 | 11.39239 | 4.997055 |  | -0.0002978185 | [19 empty] | 25.6584 | -0.07256627
2330 | 2021/11/26 19:03:25 | 16739.8687 | 3050.0006 | 1 | 4 | 0 | 0 | 0 | 0 | -1.503548 | 3.740284 | -5.623697 | 2.981895 | 1.273036 | 11.39239 | 5.004864 |  | -0.0001544603 | [19 empty] | 25.59487 | -0.04890382
2331 | 2021/11/26 19:03:30 | 16744.8687 | 3055.0006 | 1 | 4 | 0 | 0 | 0 | 0 | -1.505249 | 3.739918 | -5.629508 | 2.981895 | 1.275123 | 11.39239 | 5.01267 |  |  |  | 3.169016 | [17 empty] | 25.8256 | 0.06004453
2332 | 2021/11/26 19:03:35 | 16749.8689 | 3060.0008 | 1 | 4 | 0 | 0 | 0 | 0 | -1.503326 | 3.739151 | -5.621163 | 2.981895 | 1.27721 | 11.39239 | 5.020473 |  | -0.0001282043 | [19 empty] | 25.56023 | -0.09031117
2333 | 2021/11/26 19:03:40 | 16754.8689 | 3065.0008 | 1 | 4 | 0 | 0 | 0 | 0 | -1.503563 | 3.738416 | -5.620944 | 2.981895 | 1.279297 | 11.39239 | 5.028275 |  | -0.0001480508 | [19 empty] | 25.47726 | -0.08256853
2334 | 2021/11/26 19:03:45 | 16759.8689 | 3070.0008 | 1 | 4 | 0 | 0 | 0 | 0 | -1.503006 | 3.737532 | -5.617533 | 2.981895 | 1.281383 | 11.39239 | 5.036074 | [21 empty] | 25.76173 | -0.0006490946
2335 | 2021/11/26 19:03:50 | 16764.8691 | 3075.001 | 1 | 4 | 0 | 0 | 0 | 0 | -1.503471 | 3.737011 | -5.618488 | 2.981895 | 1.28347 | 11.39239 | 5.043872 |  | -0.0001261413 | [19 empty] | 25.84915 | 0.03647566
2336 | 2021/11/26 19:03:55 | 16769.8689 | 3080.0008 | 1 | 4 | 0 | 0 | 0 | 0 | -1.50396 | 3.736205 | -5.619103 | 2.981895 | 1.285555 | 11.39239 | 5.051665 | [21 empty] | 25.64784 | -0.0182873
2337 | 2021/11/26 19:04:00 | 16774.869 | 3085.0009 | 1 | 4 | 0 | 0 | 0 | 0 | -1.502998 | 3.735547 | -5.61452 | 2.981895 | 1.287642 | 11.39239 | 5.059462 |  | -0.0001149709 |  |  | 0.318134 | [16 empty] | 25.41283 | -0.08160651
2338 | 2021/11/26 19:04:05 | 16779.8684 | 3090.0003 | 1 | 4 | 0 | 0 | 0 | 0 | -1.503677 | 3.73487 | -5.616038 | 2.981895 | 1.28973 | 11.39239 | 5.067259 | [21 empty] | 25.67206 | 0.05836785
2339 | 2021/11/26 19:04:10 | 16784.8691 | 3095.001 | 1 | 4 | 0 | 0 | 0 | 0 | -1.503532 | 3.73418 | -5.614459 | 2.981895 | 1.291817 | 11.39239 | 5.075056 |  | -0.0001000786 |  | 3.014447 | [17 empty] | 25.8301 | 0.1064736
2340 | 2021/11/26 19:04:15 | 16789.8685 | 3100.0004 | 1 | 4 | 0 | 0 | 0 | 0 | -1.503059 | 3.733634 | -5.611872 | 2.981895 | 1.293903 | 11.39239 | 5.082846 | [21 empty] | 25.51469 | -0.00346303
2341 | 2021/11/26 19:04:20 | 16794.8686 | 3105.0005 | 1 | 4 | 0 | 0 | 0 | 0 | -1.502983 | 3.732893 | -5.610475 | 2.981895 | 1.29599 | 11.39239 | 5.090634 |  | -0.0001216061 | [19 empty] | 25.52975 | -0.007790923
2342 | 2021/11/26 19:04:25 | 16799.8684 | 3110.0003 | 1 | 4 | 0 | 0 | 0 | 0 | -1.502823 | 3.732298 | -5.608983 | 2.981895 | 1.298076 | 11.39239 | 5.098421 |  | -0.000154413 | [19 empty] | 25.82908 | 0.1053435
2343 | 2021/11/26 19:04:30 | 16804.8687 | 3115.0006 | 1 | 4 | 0 | 0 | 0 | 0 | -1.50338 | 3.731903 | -5.610468 | 2.981895 | 1.300163 | 11.39239 | 5.106211 | [21 empty] | 25.755 | 0.08425057
2344 | 2021/11/26 19:04:35 | 16809.8687 | 3120.0006 | 1 | 4 | 0 | 0 | 0 | 0 | -1.502563 | 3.73073 | -5.605657 | 2.981895 | 1.302249 | 11.39239 | 5.113992 |  | -9.988172e-05 | [19 empty] | 25.54533 | -0.09132147
2345 | 2021/11/26 19:04:40 | 16814.8686 | 3125.0005 | 1 | 4 | 0 | 0 | 0 | 0 | -1.501823 | 3.730072 | -5.601908 | 2.981895 | 1.304334 | 11.39239 | 5.121772 | [21 empty] | 25.51348 | -0.1040894
2346 | 2021/11/26 19:04:45 | 16819.8688 | 3130.0007 | 1 | 4 | 0 | 0 | 0 | 0 | -1.503181 | 3.729652 | -5.606342 | 2.981895 | 1.306421 | 11.39239 | 5.129555 |  |  |  | 3.048455 | [17 empty] | 25.5831 | -0.07984638
2347 | 2021/11/26 19:04:50 | 16824.8689 | 3135.0008 | 1 | 4 | 0 | 0 | 0 | 0 | -1.502892 | 3.728744 | -5.6039 | 2.981895 | 1.308507 | 11.39239 | 5.137336 |  | -9.956566e-05 | [19 empty] | 25.77248 | 0.07833779
2348 | 2021/11/26 19:04:55 | 16829.8697 | 3140.0016 | 1 | 4 | 0 | 0 | 0 | 0 | -1.503799 | 3.728042 | -5.606226 | 2.981895 | 1.310594 | 11.39239 | 5.145117 |  | -0.0001506678 | [19 empty] | 25.86751 | 0.1167572
2349 | 2021/11/26 19:05:00 | 16834.8683 | 3145.0002 | 1 | 4 | 0 | 0 | 0 | 0 | -1.503929 | 3.727401 | -5.605746 | 2.981895 | 1.31268 | 11.39239 | 5.152892 |  | -0.0001762821 | [19 empty] | 25.71589 | 0.07381439
2350 | 2021/11/26 19:05:05 | 16839.869 | 3150.0009 | 1 | 4 | 0 | 0 | 0 | 0 | -1.50322 | 3.726946 | -5.60242 | 2.981895 | 1.314765 | 11.39239 | 5.160665 | [21 empty] | 25.45563 | -0.046193
2351 | 2021/11/26 19:05:10 | 16844.8693 | 3155.0012 | 1 | 4 | 0 | 0 | 0 | 0 | -1.502419 | 3.726112 | -5.598181 | 2.981895 | 1.316853 | 11.39239 | 5.168442 |  | -0.0001160134 | [19 empty] | 25.7112 | 0.05216002
2352 | 2021/11/26 19:05:15 | 16849.8684 | 3160.0003 | 1 | 4 | 0 | 0 | 0 | 0 | -1.50338 | 3.725329 | -5.600585 | 2.981895 | 1.318939 | 11.39239 | 5.176214 |  |  |  |  | 0.3260841 | [16 empty] | 25.84481 | 0.08817434
2353 | 2021/11/26 19:05:20 | 16854.8683 | 3165.0002 | 1 | 4 | 0 | 0 | 0 | 0 | -1.503822 | 3.72462 | -5.601165 | 2.981895 | 1.321025 | 11.39239 | 5.183985 |  | -0.0001596214 | [19 empty] | 25.53998 | -0.09722948
2354 | 2021/11/26 19:05:25 | 16859.8684 | 3170.0003 | 1 | 4 | 0 | 0 | 0 | 0 | -1.503334 | 3.724093 | -5.598556 | 2.981895 | 1.323112 | 11.39239 | 5.19176 |  | -0.0001604011 |  | 3.08497 | [17 empty] | 25.49359 | -0.08780003
2355 | 2021/11/26 19:05:30 | 16864.8685 | 3175.0004 | 1 | 4 | 0 | 0 | 0 | 0 | -1.503365 | 3.72322 | -5.597359 | 2.981895 | 1.325199 | 11.39239 | 5.199529 | [21 empty] | 25.61287 | -0.07815957
2356 | 2021/11/26 19:05:35 | 16869.8685 | 3180.0004 | 1 | 4 | 0 | 0 | 0 | 0 | -1.503815 | 3.722454 | -5.597882 | 2.981895 | 1.327285 | 11.39239 | 5.207297 |  | -0.0001070863 | [19 empty] | 25.75776 | 0.09636104
2357 | 2021/11/26 19:05:40 | 16874.8693 | 3185.0012 | 1 | 4 | 0 | 0 | 0 | 0 | -1.504326 | 3.721969 | -5.599055 | 2.981895 | 1.329372 | 11.39239 | 5.215066 | [21 empty] | 25.84879 | 0.1242203
2358 | 2021/11/26 19:05:45 | 16879.8687 | 3190.0006 | 1 | 4 | 0 | 0 | 0 | 0 | -1.503235 | 3.721285 | -5.593966 | 2.981895 | 1.33146 | 11.39239 | 5.222834 |  | -0.000136003 | [19 empty] | 25.66516 | 0.07170677
2359 | 2021/11/26 19:05:50 | 16884.8686 | 3195.0005 | 1 | 4 | 0 | 0 | 0 | 0 | -1.503876 | 3.720543 | -5.595235 | 2.981895 | 1.333546 | 11.39239 | 5.230598 |  | -0.0001732952 | [19 empty] | 25.42495 | -0.09098828
2360 | 2021/11/26 19:05:55 | 16889.8687 | 3200.0006 | 1 | 4 | 0 | 0 | 0 | 0 | -1.503433 | 3.719767 | -5.59242 | 2.981895 | 1.335633 | 11.39239 | 5.238361 | [21 empty] | 25.60351 | -0.03516376
2361 | 2021/11/26 19:06:00 | 16894.8687 | 3205.0006 | 1 | 4 | 0 | 0 | 0 | 0 | -1.503242 | 3.719266 | -5.590957 | 2.981895 | 1.33772 | 11.39239 | 5.246124 |  | -0.0001808832 |  | 3.07419 | [17 empty] | 25.73667 | -0.03169358
2362 | 2021/11/26 19:06:05 | 16899.8688 | 3210.0007 | 1 | 4 | 0 | 0 | 0 | 0 | -1.502625 | 3.718626 | -5.5877 | 2.981895 | 1.339807 | 11.39239 | 5.253883 |  | -0.0001209088 | [19 empty] | 25.82163 | 0.08755565
2363 | 2021/11/26 19:06:10 | 16904.869 | 3215.0009 | 1 | 4 | 0 | 0 | 0 | 0 | -1.503578 | 3.717679 | -5.58982 | 2.981895 | 1.341892 | 11.39239 | 5.261638 | [21 empty] | 25.72713 | 0.05724609
2364 | 2021/11/26 19:06:15 | 16909.8691 | 3220.001 | 1 | 4 | 0 | 0 | 0 | 0 | -1.503479 | 3.716958 | -5.588368 | 2.981895 | 1.34398 | 11.39239 | 5.269398 |  | -0.0001498857 | [19 empty] | 25.5476 | 0.01559317
2365 | 2021/11/26 19:06:20 | 16914.8689 | 3225.0008 | 1 | 4 | 0 | 0 | 0 | 0 | -1.503479 | 3.7166 | -5.58783 | 2.981895 | 1.346066 | 11.39239 | 5.277154 | [21 empty] | 25.53649 | -0.02428889
2366 | 2021/11/26 19:06:25 | 16919.8684 | 3230.0003 | 1 | 4 | 0 | 0 | 0 | 0 | -1.50367 | 3.715727 | -5.587227 | 2.981895 | 1.348153 | 11.39239 | 5.284906 |  | -0.0001213788 |  |  | 0.3427868 | [16 empty] | 25.69753 | 0.03592312
2367 | 2021/11/26 19:06:30 | 16924.8683 | 3235.0002 | 1 | 4 | 0 | 0 | 0 | 0 | -1.502785 | 3.715001 | -5.582848 | 2.981895 | 1.350239 | 11.39239 | 5.292657 | [21 empty] | 25.81732 | 0.0159651
2368 | 2021/11/26 19:06:35 | 16929.8682 | 3240.0001 | 1 | 4 | 0 | 0 | 0 | 0 | -1.503349 | 3.714419 | -5.584068 | 2.981895 | 1.352324 | 11.39239 | 5.300405 |  | -0.0001121283 |  | 2.96856 | [17 empty] | 25.89448 | 0.06683052
2369 | 2021/11/26 19:06:40 | 16934.8685 | 3245.0004 | 1 | 4 | 0 | 0 | 0 | 0 | -1.502983 | 3.713622 | -5.581511 | 2.981895 | 1.354412 | 11.39239 | 5.308156 |  | -0.0002131933 | [19 empty] | 25.8327 | 0.08996427
2370 | 2021/11/26 19:06:45 | 16939.8684 | 3250.0003 | 1 | 4 | 0 | 0 | 0 | 0 | -1.502838 | 3.712833 | -5.579787 | 2.981895 | 1.356498 | 11.39239 | 5.315904 | [21 empty] | 25.6759 | 0.04524052
2371 | 2021/11/26 19:06:50 | 16944.8688 | 3255.0007 | 1 | 4 | 0 | 0 | 0 | 0 | -1.503326 | 3.711994 | -5.580337 | 2.981895 | 1.358585 | 11.39239 | 5.32365 |  | -0.000109526 | [19 empty] | 25.61755 | -0.1048553
2372 | 2021/11/26 19:06:55 | 16949.8687 | 3260.0006 | 1 | 4 | 0 | 0 | 0 | 0 | -1.502876 | 3.71164 | -5.578135 | 2.981895 | 1.360671 | 11.39239 | 5.331393 |  | -0.000155381 | [19 empty] | 25.69128 | -0.04825711
2373 | 2021/11/26 19:07:00 | 16954.8687 | 3265.0006 | 1 | 4 | 0 | 0 | 0 | 0 | -1.50351 | 3.711048 | -5.579598 | 2.981895 | 1.362757 | 11.39239 | 5.339137 | [21 empty] | 25.61632 | 0.01152277
2374 | 2021/11/26 19:07:05 | 16959.8688 | 3270.0007 | 1 | 4 | 0 | 0 | 0 | 0 | -1.502533 | 3.709956 | -5.574331 | 2.981895 | 1.364844 | 11.39239 | 5.346879 |  | -0.0001675853 | [19 empty] | 25.61202 | -0.06145537
2375 | 2021/11/26 19:07:10 | 16964.8689 | 3275.0008 | 1 | 4 | 0 | 0 | 0 | 0 | -1.503387 | 3.709387 | -5.576644 | 2.981895 | 1.366931 | 11.39239 | 5.354622 |  | -0.0001134536 |  | 3.028032 | [17 empty] | 25.6392 | -0.06782651
2376 | 2021/11/26 19:07:15 | 16969.8689 | 3280.0008 | 1 | 4 | 0 | 0 | 0 | 0 | -1.502754 | 3.70879 | -5.573399 | 2.981895 | 1.369018 | 11.39239 | 5.362363 | [21 empty] | 25.53426 | -0.04393697
2377 | 2021/11/26 19:07:20 | 16974.8688 | 3285.0007 | 1 | 4 | 0 | 0 | 0 | 0 | -1.503166 | 3.707807 | -5.573449 | 2.981895 | 1.371105 | 11.39239 | 5.370102 |  | -0.000164362 | [19 empty] | 25.62622 | 0.01746118
2378 | 2021/11/26 19:07:25 | 16979.869 | 3290.0009 | 1 | 4 | 0 | 0 | 0 | 0 | -1.503006 | 3.707038 | -5.5717 | 2.981895 | 1.373191 | 11.39239 | 5.377837 | [21 empty] | 25.86732 | 0.09823799
2379 | 2021/11/26 19:07:30 | 16984.8683 | 3295.0002 | 1 | 4 | 0 | 0 | 0 | 0 | -1.50251 | 3.706717 | -5.569379 | 2.981895 | 1.375277 | 11.39239 | 5.385569 |  | -0.000130771 | [19 empty] | 25.75638 | 0.07428288
2380 | 2021/11/26 19:07:35 | 16989.8682 | 3300.0001 | 1 | 4 | 0 | 0 | 0 | 0 | -1.50322 | 3.706137 | -5.571139 | 2.981895 | 1.377364 | 11.39239 | 5.393303 |  | -0.0001931957 | [19 empty] | 25.52749 | -0.06046295
2381 | 2021/11/26 19:07:40 | 16994.8683 | 3305.0002 | 1 | 4 | 0 | 0 | 0 | 0 | -1.503578 | 3.705148 | -5.570979 | 2.981895 | 1.37945 | 11.39239 | 5.401033 |  |  |  |  | 0.3251191 | [16 empty] | 25.75067 | 0.02537429
2382 | 2021/11/26 19:07:45 | 16999.8684 | 3310.0003 | 1 | 4 | 0 | 0 | 0 | 0 | -1.503822 | 3.70446 | -5.570848 | 2.981895 | 1.381537 | 11.39239 | 5.408767 |  | -0.0001294664 |  | 2.956997 | [17 empty] | 25.84466 | 0.06771743
2383 | 2021/11/26 19:07:50 | 17004.8685 | 3315.0004 | 1 | 4 | 0 | 0 | 0 | 0 | -1.502853 | 3.704019 | -5.566596 | 2.981895 | 1.383624 | 11.39239 | 5.416498 |  | -0.0001597792 | [19 empty] | 25.5715 | -0.05619287
2384 | 2021/11/26 19:07:55 | 17009.8687 | 3320.0006 | 1 | 4 | 0 | 0 | 0 | 0 | -1.503036 | 3.703233 | -5.566093 | 2.981895 | 1.385711 | 11.39239 | 5.424227 | [21 empty] | 25.7138 | -0.01747489
2385 | 2021/11/26 19:08:00 | 17014.8685 | 3325.0004 | 1 | 4 | 0 | 0 | 0 | 0 | -1.503036 | 3.702304 | -5.564696 | 2.981895 | 1.387798 | 11.39239 | 5.431954 |  | -0.0001196596 | [19 empty] | 25.7825 | 0.05777299
2386 | 2021/11/26 19:08:05 | 17019.8687 | 3330.0006 | 1 | 4 | 0 | 0 | 0 | 0 | -1.503723 | 3.701723 | -5.566366 | 2.981895 | 1.389884 | 11.39239 | 5.439678 | [21 empty] | 25.72263 | 0.03157556
2387 | 2021/11/26 19:08:10 | 17024.8687 | 3335.0006 | 1 | 4 | 0 | 0 | 0 | 0 | -1.503639 | 3.7011 | -5.565118 | 2.981895 | 1.39197 | 11.39239 | 5.447396 |  | -0.0001126131 | [19 empty] | 25.71985 | 0.01324832
2388 | 2021/11/26 19:08:15 | 17029.8686 | 3340.0005 | 1 | 4 | 0 | 0 | 0 | 0 | -1.502785 | 3.700422 | -5.560939 | 2.981895 | 1.394057 | 11.39239 | 5.45512 | [21 empty] | 25.54811 | -0.07985234
2389 | 2021/11/26 19:08:20 | 17034.8689 | 3345.0008 | 1 | 4 | 0 | 0 | 0 | 0 | -1.503326 | 3.699444 | -5.56147 | 2.981895 | 1.396144 | 11.39239 | 5.462843 |  | -0.0001108326 | [19 empty] | 25.9182 | 0.04268348
2390 | 2021/11/26 19:08:25 | 17039.8687 | 3350.0006 | 1 | 4 | 0 | 0 | 0 | 0 | -1.503731 | 3.698729 | -5.561893 | 2.981895 | 1.398232 | 11.39239 | 5.470565 |  | -0.0001764206 |  | 2.984604 | [17 empty] | 25.53841 | -0.1172793
2391 | 2021/11/26 19:08:30 | 17044.8688 | 3355.0007 | 1 | 4 | 0 | 0 | 0 | 0 | -1.502945 | 3.698395 | -5.558484 | 2.981895 | 1.400318 | 11.39239 | 5.478282 |  | -0.0001862093 | [19 empty] | 25.94484 | 0.04304171
2392 | 2021/11/26 19:08:35 | 17049.8688 | 3360.0007 | 1 | 4 | 0 | 0 | 0 | 0 | -1.502769 | 3.697592 | -5.556627 | 2.981895 | 1.402405 | 11.39239 | 5.485999 | [21 empty] | 25.58205 | -0.05695283
2393 | 2021/11/26 19:08:40 | 17054.8689 | 3365.0008 | 1 | 4 | 0 | 0 | 0 | 0 | -1.50322 | 3.696693 | -5.556943 | 2.981895 | 1.404492 | 11.39239 | 5.493713 |  | -0.0001256008 | [19 empty] | 26.00036 | 0.117957
2394 | 2021/11/26 19:08:45 | 17059.8691 | 3370.001 | 1 | 4 | 0 | 0 | 0 | 0 | -1.503387 | 3.695964 | -5.556464 | 2.981895 | 1.406578 | 11.39239 | 5.501425 | [21 empty] | 25.59086 | -0.05085409
2395 | 2021/11/26 19:08:50 | 17064.8692 | 3375.0011 | 1 | 4 | 0 | 0 | 0 | 0 | -1.504051 | 3.695394 | -5.558061 | 2.981895 | 1.408665 | 11.39239 | 5.509139 |  | -0.0001335797 |  |  | 0.3394357 | [16 empty] | 25.9341 | 0.04684806
2396 | 2021/11/26 19:08:55 | 17069.8692 | 3380.0011 | 1 | 4 | 0 | 0 | 0 | 0 | -1.502747 | 3.694637 | -5.552105 | 2.981895 | 1.410752 | 11.39239 | 5.516849 |  | -0.0001275183 |  | 2.788577 | [17 empty] | 25.67036 | -0.09447932
2397 | 2021/11/26 19:09:00 | 17074.8691 | 3385.001 | 1 | 4 | 0 | 0 | 0 | 0 | -1.503822 | 3.693957 | -5.555054 | 2.981895 | 1.412838 | 11.39239 | 5.524556 | [21 empty] | 25.89294 | 0.05858064
2398 | 2021/11/26 19:09:05 | 17079.8695 | 3390.0014 | 1 | 4 | 0 | 0 | 0 | 0 | -1.502892 | 3.693316 | -5.550655 | 2.981895 | 1.414926 | 11.39239 | 5.532267 |  | -0.0002090177 | [19 empty] | 25.64315 | -0.0338465
2399 | 2021/11/26 19:09:10 | 17084.8685 | 3395.0004 | 1 | 4 | 0 | 0 | 0 | 0 | -1.504578 | 3.692403 | -5.555508 | 2.981895 | 1.417012 | 11.39239 | 5.53997 |  | -0.0001656498 | [19 empty] | 26.02306 | 0.123806
2400 | 2021/11/26 19:09:15 | 17089.8686 | 3400.0005 | 1 | 4 | 0 | 0 | 0 | 0 | -1.502533 | 3.691664 | -5.546847 | 2.981895 | 1.419098 | 11.39239 | 5.547675 | [21 empty] | 25.63624 | -0.05874395
2401 | 2021/11/26 19:09:20 | 17094.8685 | 3405.0004 | 1 | 4 | 0 | 0 | 0 | 0 | -1.502785 | 3.691045 | -5.546847 | 2.981895 | 1.421184 | 11.39239 | 5.555375 |  | -0.0001086994 | [19 empty] | 25.98966 | 0.07238507
2402 | 2021/11/26 19:09:25 | 17099.8686 | 3410.0005 | 1 | 4 | 0 | 0 | 0 | 0 | -1.502548 | 3.690407 | -5.545014 | 2.981895 | 1.423272 | 11.39239 | 5.563079 | [21 empty] | 25.72921 | 0.01104057
2403 | 2021/11/26 19:09:30 | 17104.8687 | 3415.0006 | 1 | 4 | 0 | 0 | 0 | 0 | -1.503296 | 3.689953 | -5.547092 | 2.981895 | 1.425358 | 11.39239 | 5.570776 |  | -9.80523e-05 | [19 empty] | 25.55919 | -0.02110362
2404 | 2021/11/26 19:09:35 | 17109.869 | 3420.0009 | 1 | 4 | 0 | 0 | 0 | 0 | -1.504066 | 3.688641 | -5.54796 | 2.981895 | 1.427445 | 11.39239 | 5.578476 |  |  |  | 3.119742 | [17 empty] | 25.58498 | 0.02768815
2405 | 2021/11/26 19:09:40 | 17114.8688 | 3425.0007 | 1 | 4 | 0 | 0 | 0 | 0 | -1.502754 | 3.688203 | -5.542462 | 2.981895 | 1.429532 | 11.39239 | 5.586174 |  | -0.0001177146 | [19 empty] | 25.89725 | 0.1015902
2406 | 2021/11/26 19:09:45 | 17119.869 | 3430.0009 | 1 | 4 | 0 | 0 | 0 | 0 | -1.503616 | 3.687449 | -5.544507 | 2.981895 | 1.431618 | 11.39239 | 5.593868 |  | -0.0001869631 | [19 empty] | 25.60628 | 0.02342939
2407 | 2021/11/26 19:09:50 | 17124.8689 | 3435.0008 | 1 | 4 | 0 | 0 | 0 | 0 | -1.502663 | 3.686963 | -5.540263 | 2.981895 | 1.433703 | 11.39239 | 5.601558 | [21 empty] | 25.62185 | 0.00708282
2408 | 2021/11/26 19:09:55 | 17129.8689 | 3440.0008 | 1 | 4 | 0 | 0 | 0 | 0 | -1.50251 | 3.68612 | -5.538432 | 2.981895 | 1.435791 | 11.39239 | 5.609252 |  | -0.0001027291 | [19 empty] | 25.90313 | 0.1154953
2409 | 2021/11/26 19:10:00 | 17134.8682 | 3445.0001 | 1 | 4 | 0 | 0 | 0 | 0 | -1.503677 | 3.685171 | -5.541307 | 2.981895 | 1.437877 | 11.39239 | 5.616942 |  |  |  |  | 0.3371845 | [16 empty] | 25.51848 | -0.07558525
2410 | 2021/11/26 19:10:05 | 17139.8692 | 3450.0011 | 1 | 4 | 0 | 0 | 0 | 0 | -1.503113 | 3.684882 | -5.538794 | 2.981895 | 1.439964 | 11.39239 | 5.624633 |  | -0.0001467842 | [19 empty] | 25.86126 | 0.06167948
2411 | 2021/11/26 19:10:10 | 17144.8691 | 3455.001 | 1 | 4 | 0 | 0 | 0 | 0 | -1.503998 | 3.684049 | -5.540802 | 2.981895 | 1.44205 | 11.39239 | 5.63232 |  | -0.00019022 |  | 2.926313 | [17 empty] | 25.49633 | -0.118801
2412 | 2021/11/26 19:10:15 | 17149.8686 | 3460.0005 | 1 | 4 | 0 | 0 | 0 | 0 | -1.504547 | 3.683279 | -5.541666 | 2.981895 | 1.444137 | 11.39239 | 5.640007 | [21 empty] | 25.88756 | 0.03964543
2413 | 2021/11/26 19:10:20 | 17154.8684 | 3465.0003 | 1 | 4 | 0 | 0 | 0 | 0 | -1.502228 | 3.682683 | -5.53223 | 2.981895 | 1.446223 | 11.39239 | 5.64769 |  | -0.0001303819 | [19 empty] | 25.49235 | -0.06431818
2414 | 2021/11/26 19:10:25 | 17159.8687 | 3470.0006 | 1 | 4 | 0 | 0 | 0 | 0 | -1.502968 | 3.681976 | -5.533892 | 2.981895 | 1.44831 | 11.39239 | 5.655375 |  | -0.0001532274 | [19 empty] | 25.86334 | 0.1269257
2415 | 2021/11/26 19:10:30 | 17164.8686 | 3475.0005 | 1 | 4 | 0 | 0 | 0 | 0 | -1.504196 | 3.681175 | -5.537209 | 2.981895 | 1.450397 | 11.39239 | 5.663057 | [21 empty] | 25.55573 | -0.07070422
2416 | 2021/11/26 19:10:35 | 17169.8687 | 3480.0006 | 1 | 4 | 0 | 0 | 0 | 0 | -1.503242 | 3.680489 | -5.532666 | 2.981895 | 1.452483 | 11.39239 | 5.670738 |  | -0.0001533848 | [19 empty] | 25.7602 | 0.008167028
2417 | 2021/11/26 19:10:40 | 17174.8689 | 3485.0008 | 1 | 4 | 0 | 0 | 0 | 0 | -1.503601 | 3.679828 | -5.532993 | 2.981895 | 1.45457 | 11.39239 | 5.678418 | [21 empty] | 25.58636 | -0.0737381
2418 | 2021/11/26 19:10:45 | 17179.8687 | 3490.0006 | 1 | 4 | 0 | 0 | 0 | 0 | -1.503334 | 3.679286 | -5.531196 | 2.981895 | 1.456656 | 11.39239 | 5.686093 |  | -0.000115874 |  | 3.049571 | [17 empty] | 25.73595 | 0.05669892
2419 | 2021/11/26 19:10:50 | 17184.8688 | 3495.0007 | 1 | 4 | 0 | 0 | 0 | 0 | -1.502853 | 3.67831 | -5.527959 | 2.981895 | 1.458743 | 11.39239 | 5.693769 | [21 empty] | 25.64766 | 0.01633525
2420 | 2021/11/26 19:10:55 | 17189.869 | 3500.0009 | 1 | 4 | 0 | 0 | 0 | 0 | -1.503044 | 3.677771 | -5.527852 | 2.981895 | 1.46083 | 11.39239 | 5.701446 |  | -0.0001065818 | [19 empty] | 25.72747 | 0.0480938
2421 | 2021/11/26 19:11:00 | 17194.8689 | 3505.0008 | 1 | 4 | 0 | 0 | 0 | 0 | -1.503059 | 3.677079 | -5.526867 | 2.981895 | 1.462916 | 11.39239 | 5.709118 | [21 empty] | 25.72573 | -0.0493294
2422 | 2021/11/26 19:11:05 | 17199.869 | 3510.0009 | 1 | 4 | 0 | 0 | 0 | 0 | -1.503616 | 3.676379 | -5.527862 | 2.981895 | 1.465002 | 11.39239 | 5.716789 |  | -0.0001120592 | [19 empty] | 25.60056 | -0.03923833
2423 | 2021/11/26 19:11:10 | 17204.8684 | 3515.0003 | 1 | 4 | 0 | 0 | 0 | 0 | -1.503548 | 3.675536 | -5.526345 | 2.981895 | 1.467089 | 11.39239 | 5.724459 |  | -0.0001454373 |  |  | 0.3378381 | [16 empty] | 25.75898 | 0.04285157
2424 | 2021/11/26 19:11:15 | 17209.869 | 3520.0009 | 1 | 4 | 0 | 0 | 0 | 0 | -1.50264 | 3.674956 | -5.522136 | 2.981895 | 1.469176 | 11.39239 | 5.732129 | [21 empty] | 25.53061 | -0.009140372
2425 | 2021/11/26 19:11:20 | 17214.8685 | 3525.0004 | 1 | 4 | 0 | 0 | 0 | 0 | -1.503044 | 3.674482 | -5.522908 | 2.981895 | 1.471263 | 11.39239 | 5.739798 |  | -0.0001542457 |  | 2.811245 | [17 empty] | 25.86765 | 0.06709874
2426 | 2021/11/26 19:11:25 | 17219.8685 | 3530.0004 | 1 | 4 | 0 | 0 | 0 | 0 | -1.502625 | 3.673266 | -5.519541 | 2.981895 | 1.473349 | 11.39239 | 5.747462 | [21 empty] | 25.48923 | -0.09911358
2427 | 2021/11/26 19:11:30 | 17224.8693 | 3535.0012 | 1 | 4 | 0 | 0 | 0 | 0 | -1.503853 | 3.672692 | -5.523189 | 2.981895 | 1.475436 | 11.39239 | 5.755129 |  | -9.301317e-05 | [19 empty] | 25.8166 | 0.06344914
2428 | 2021/11/26 19:11:35 | 17229.8686 | 3540.0005 | 1 | 4 | 0 | 0 | 0 | 0 | -1.503059 | 3.672138 | -5.51944 | 2.981895 | 1.477522 | 11.39239 | 5.76279 | [21 empty] | 25.51711 | -0.02855778
2429 | 2021/11/26 19:11:40 | 17234.8686 | 3545.0005 | 1 | 4 | 0 | 0 | 0 | 0 | -1.503288 | 3.671498 | -5.519319 | 2.981895 | 1.479609 | 11.39239 | 5.770452 |  | -0.0001279434 | [19 empty] | 25.76381 | 0.08694649
2430 | 2021/11/26 19:11:45 | 17239.8686 | 3550.0005 | 1 | 4 | 0 | 0 | 0 | 0 | -1.50322 | 3.670831 | -5.518067 | 2.981895 | 1.481696 | 11.39239 | 5.778113 |  | -0.00013283 | [19 empty] | 25.64887 | -0.07296503
2431 | 2021/11/26 19:11:50 | 17244.8687 | 3555.0006 | 1 | 4 | 0 | 0 | 0 | 0 | -1.503639 | 3.669991 | -5.518342 | 2.981895 | 1.483783 | 11.39239 | 5.785774 | [21 empty] | 25.50465 | -0.06655574
2432 | 2021/11/26 19:11:55 | 17249.8689 | 3560.0008 | 1 | 4 | 0 | 0 | 0 | 0 | -1.503471 | 3.669531 | -5.517033 | 2.981895 | 1.48587 | 11.39239 | 5.79343 |  | -0.0001140145 | [19 empty] | 25.82266 | 0.09656549
2433 | 2021/11/26 19:12:00 | 17254.8688 | 3565.0007 | 1 | 4 | 0 | 0 | 0 | 0 | -1.502731 | 3.668705 | -5.513077 | 2.981895 | 1.487955 | 11.39239 | 5.801081 |  |  |  | 3.058368 | [17 empty] | 25.56543 | -0.07291794
2434 | 2021/11/26 19:12:05 | 17259.8688 | 3570.0007 | 1 | 4 | 0 | 0 | 0 | 0 | -1.504143 | 3.667922 | -5.517079 | 2.981895 | 1.490042 | 11.39239 | 5.808738 |  | -0.0001669099 | [19 empty] | 25.5978 | -0.02922773
2435 | 2021/11/26 19:12:10 | 17264.8683 | 3575.0002 | 1 | 4 | 0 | 0 | 0 | 0 | -1.504547 | 3.667132 | -5.517372 | 2.981895 | 1.492128 | 11.39239 | 5.81639 | [21 empty] | 25.73145 | 0.004005432
2436 | 2021/11/26 19:12:15 | 17269.87 | 3580.0019 | 1 | 4 | 0 | 0 | 0 | 0 | -1.503044 | 3.666747 | -5.511282 | 2.981895 | 1.494216 | 11.39239 | 5.824046 |  | -9.245792e-05 | [19 empty] | 25.58673 | 0.01877964
2437 | 2021/11/26 19:12:20 | 17274.869 | 3585.0009 | 1 | 4 | 0 | 0 | 0 | 0 | -1.503891 | 3.665898 | -5.513111 | 2.981895 | 1.496302 | 11.39239 | 5.831694 | [21 empty] | 25.75708 | 0.05458236
2438 | 2021/11/26 19:12:25 | 17279.869 | 3590.0009 | 1 | 4 | 0 | 0 | 0 | 0 | -1.503723 | 3.665108 | -5.511307 | 2.981895 | 1.498388 | 11.39239 | 5.83934 |  | -0.0001300028 |  |  | 0.3357305 | [16 empty] | 25.52075 | -0.08126438
2439 | 2021/11/26 19:12:30 | 17284.8691 | 3595.001 | 1 | 4 | 0 | 0 | 0 | 0 | -1.502953 | 3.66445 | -5.507496 | 2.981895 | 1.500475 | 11.39239 | 5.846988 |  | -0.0001283339 | [19 empty] | 25.87025 | 0.04294395
2440 | 2021/11/26 19:12:35 | 17289.8693 | 3600.0012 | 1 | 4 | 0 | 0 | 0 | 0 | -1.503563 | 3.663989 | -5.509038 | 2.981895 | 1.502562 | 11.39239 | 5.854633 |  |  |  | 3.008802 | [17 empty] | 25.54169 | -0.03558815
2441 | 2021/11/26 19:12:40 | 17294.8694 | 3605.0013 | 1 | 4 | 0 | 0 | 0 | 0 | -1.502823 | 3.663114 | -5.505012 | 2.981895 | 1.504648 | 11.39239 | 5.862276 |  | -0.0001421279 | [19 empty] | 25.68005 | 0.03825605
2442 | 2021/11/26 19:12:45 | 17299.8685 | 3610.0004 | 1 | 4 | 0 | 0 | 0 | 0 | -1.503769 | 3.662249 | -5.507177 | 2.981895 | 1.506734 | 11.39239 | 5.869917 |  | -0.0002017144 | [19 empty] | 25.77975 | -0.01163185
2443 | 2021/11/26 19:12:50 | 17304.8696 | 3615.0015 | 1 | 4 | 0 | 0 | 0 | 0 | -1.504311 | 3.661894 | -5.508627 | 2.981895 | 1.508821 | 11.39239 | 5.87756 |  | -0.0002150799 | [19 empty] | 25.41803 | -0.06015658
2444 | 2021/11/26 19:12:55 | 17309.8686 | 3620.0005 | 1 | 4 | 0 | 0 | 0 | 0 | -1.503273 | 3.66102 | -5.503513 | 2.981895 | 1.510908 | 11.39239 | 5.885199 | [21 empty] | 25.81141 | 0.1096159
2445 | 2021/11/26 19:13:00 | 17314.8696 | 3625.0015 | 1 | 4 | 0 | 0 | 0 | 0 | -1.503334 | 3.660249 | -5.502577 | 2.981895 | 1.512995 | 11.39239 | 5.892839 |  | -0.0001351412 | [19 empty] | 25.81089 | -0.02952933
2446 | 2021/11/26 19:13:05 | 17319.8687 | 3630.0006 | 1 | 4 | 0 | 0 | 0 | 0 | -1.502312 | 3.659838 | -5.498219 | 2.981895 | 1.515081 | 11.39239 | 5.900476 | [21 empty] | 25.46153 | -0.0468415
2447 | 2021/11/26 19:13:10 | 17324.8686 | 3635.0005 | 1 | 4 | 0 | 0 | 0 | 0 | -1.503532 | 3.659076 | -5.501538 | 2.981895 | 1.517167 | 11.39239 | 5.908108 |  | -0.0001212639 |  | 3.036414 | [17 empty] | 25.71465 | 0.04923344
2448 | 2021/11/26 19:13:15 | 17329.8687 | 3640.0006 | 1 | 4 | 0 | 0 | 0 | 0 | -1.502785 | 3.658437 | -5.497844 | 2.981895 | 1.519254 | 11.39239 | 5.915745 | [21 empty] | 25.89603 | 0.02384663
2449 | 2021/11/26 19:13:20 | 17334.8691 | 3645.001 | 1 | 4 | 0 | 0 | 0 | 0 | -1.504036 | 3.657449 | -5.500935 | 2.981895 | 1.521341 | 11.39239 | 5.92338 |  | -0.0001097722 | [19 empty] | 25.55833 | -0.03855646
2450 | 2021/11/26 19:13:25 | 17339.8698 | 3650.0017 | 1 | 4 | 0 | 0 | 0 | 0 | -1.504906 | 3.656796 | -5.503134 | 2.981895 | 1.523429 | 11.39239 | 5.931014 |  | -0.0001408718 | [19 empty] | 25.47536 | -0.08808613
2451 | 2021/11/26 19:13:30 | 17344.8698 | 3655.0017 | 1 | 4 | 0 | 0 | 0 | 0 | -1.503525 | 3.656365 | -5.497436 | 2.981895 | 1.525515 | 11.39239 | 5.938643 | [21 empty] | 25.81523 | 0.06680727
2452 | 2021/11/26 19:13:35 | 17349.8683 | 3660.0002 | 1 | 4 | 0 | 0 | 0 | 0 | -1.503479 | 3.655533 | -5.496017 | 2.981895 | 1.527601 | 11.39239 | 5.946269 |  | -0.0001238217 |  |  | 0.327047 | [16 empty] | 25.77889 | 0.05673766
2453 | 2021/11/26 19:13:40 | 17354.8683 | 3665.0002 | 1 | 4 | 0 | 0 | 0 | 0 | -1.502602 | 3.65474 | -5.49162 | 2.981895 | 1.529688 | 11.39239 | 5.953896 | [21 empty] | 25.46688 | -0.09041011
2454 | 2021/11/26 19:13:45 | 17359.8683 | 3670.0002 | 1 | 4 | 0 | 0 | 0 | 0 | -1.504112 | 3.654276 | -5.49644 | 2.981895 | 1.531774 | 11.39239 | 5.961521 |  | -0.0001346654 | [19 empty] | 25.82095 | 0.001626611
2455 | 2021/11/26 19:13:50 | 17364.8685 | 3675.0004 | 1 | 4 | 0 | 0 | 0 | 0 | -1.503578 | 3.65353 | -5.493367 | 2.981895 | 1.533861 | 11.39239 | 5.969147 |  | -0.0001406424 |  | 3.146306 | [17 empty] | 25.49666 | -0.09641349
2456 | 2021/11/26 19:13:55 | 17369.8684 | 3680.0003 | 1 | 4 | 0 | 0 | 0 | 0 | -1.503624 | 3.652703 | -5.492292 | 2.981895 | 1.535948 | 11.39239 | 5.976772 | [21 empty] | 25.82406 | 0.1059377
2457 | 2021/11/26 19:14:00 | 17374.8695 | 3685.0014 | 1 | 4 | 0 | 0 | 0 | 0 | -1.503815 | 3.652128 | -5.492125 | 2.981895 | 1.538036 | 11.39239 | 5.984396 |  | -0.0001813952 | [19 empty] | 25.42324 | -0.047189
2458 | 2021/11/26 19:14:05 | 17379.8685 | 3690.0004 | 1 | 4 | 0 | 0 | 0 | 0 | -1.503723 | 3.651645 | -5.491063 | 2.981895 | 1.540122 | 11.39239 | 5.992014 |  | -0.0001364645 | [19 empty] | 25.85572 | 0.04134536
2459 | 2021/11/26 19:14:10 | 17384.8687 | 3695.0006 | 1 | 4 | 0 | 0 | 0 | 0 | -1.504066 | 3.651056 | -5.491429 | 2.981895 | 1.542208 | 11.39239 | 5.999631 | [21 empty] | 25.55331 | -0.08032978
2460 | 2021/11/26 19:14:15 | 17389.8685 | 3700.0004 | 1 | 4 | 0 | 0 | 0 | 0 | -1.503288 | 3.65016 | -5.487242 | 2.981895 | 1.544295 | 11.39239 | 6.007248 |  | -0.00017545 | [19 empty] | 25.56714 | 0.01574218
2461 | 2021/11/26 19:14:20 | 17394.8687 | 3705.0006 | 1 | 4 | 0 | 0 | 0 | 0 | -1.503273 | 3.649425 | -5.486082 | 2.981895 | 1.546381 | 11.39239 | 6.014863 | [21 empty] | 25.79862 | 0.04776657
2462 | 2021/11/26 19:14:25 | 17399.8691 | 3710.001 | 1 | 4 | 0 | 0 | 0 | 0 | -1.502838 | 3.64897 | -5.483811 | 2.981895 | 1.548468 | 11.39239 | 6.02248 |  | -0.0001037542 |  | 3.022499 | [17 empty] | 25.38549 | -0.1181227
2463 | 2021/11/26 19:14:30 | 17404.8688 | 3715.0007 | 1 | 4 | 0 | 0 | 0 | 0 | -1.503532 | 3.648251 | -5.485262 | 2.981895 | 1.550554 | 11.39239 | 6.03009 |  | -0.0001245116 | [19 empty] | 25.74185 | 0.07418156
2464 | 2021/11/26 19:14:35 | 17409.869 | 3720.0009 | 1 | 4 | 0 | 0 | 0 | 0 | -1.502663 | 3.647464 | -5.480909 | 2.981895 | 1.55264 | 11.39239 | 6.0377 | [21 empty] | 25.62881 | -0.007032752
2465 | 2021/11/26 19:14:40 | 17414.8682 | 3725.0001 | 1 | 4 | 0 | 0 | 0 | 0 | -1.503044 | 3.646801 | -5.481302 | 2.981895 | 1.554726 | 11.39239 | 6.045307 |  | -0.0001088227 | [19 empty] | 25.56004 | -0.01277745
2466 | 2021/11/26 19:14:45 | 17419.8699 | 3730.0018 | 1 | 4 | 0 | 0 | 0 | 0 | -1.503578 | 3.646306 | -5.482505 | 2.981895 | 1.556813 | 11.39239 | 6.052919 | [21 empty] | 25.77076 | 0.005895495
2467 | 2021/11/26 19:14:50 | 17424.8683 | 3735.0002 | 1 | 4 | 0 | 0 | 0 | 0 | -1.502998 | 3.645498 | -5.479176 | 2.981895 | 1.558899 | 11.39239 | 6.060523 |  | -0.0001257628 |  |  | 0.3209954 | [16 empty] | 25.45442 | -0.08055985
2468 | 2021/11/26 19:14:55 | 17429.8691 | 3740.001 | 1 | 4 | 0 | 0 | 0 | 0 | -1.503311 | 3.644724 | -5.479154 | 2.981895 | 1.560986 | 11.39239 | 6.068129 | [21 empty] | 25.85814 | 0.1288193
2469 | 2021/11/26 19:15:00 | 17434.8692 | 3745.0011 | 1 | 4 | 0 | 0 | 0 | 0 | -1.502983 | 3.644285 | -5.477298 | 2.981895 | 1.563072 | 11.39239 | 6.075733 |  | -0.0001405183 | [19 empty] | 25.45994 | -0.08879244
2470 | 2021/11/26 19:15:05 | 17439.8693 | 3750.0012 | 1 | 4 | 0 | 0 | 0 | 0 | -1.503273 | 3.643609 | -5.477339 | 2.981895 | 1.565159 | 11.39239 | 6.083337 |  |  |  | 3.162588 | [17 empty] | 25.67311 | 0.0127697
2471 | 2021/11/26 19:15:10 | 17444.8686 | 3755.0005 | 1 | 4 | 0 | 0 | 0 | 0 | -1.503273 | 3.642832 | -5.476171 | 2.981895 | 1.567245 | 11.39239 | 6.090937 |  | -9.328285e-05 | [19 empty] | 25.63312 | -0.05080044
2472 | 2021/11/26 19:15:15 | 17449.8684 | 3760.0003 | 1 | 4 | 0 | 0 | 0 | 0 | -1.503723 | 3.642174 | -5.476821 | 2.981895 | 1.569331 | 11.39239 | 6.098536 |  | -0.0001546071 | [19 empty] | 25.52351 | 0.03247142
2473 | 2021/11/26 19:15:20 | 17454.8685 | 3765.0004 | 1 | 4 | 0 | 0 | 0 | 0 | -1.503387 | 3.641719 | -5.474913 | 2.981895 | 1.571417 | 11.39239 | 6.106133 | [21 empty] | 25.81244 | 0.06362319
2474 | 2021/11/26 19:15:25 | 17459.8693 | 3770.0012 | 1 | 4 | 0 | 0 | 0 | 0 | -1.503876 | 3.64123 | -5.475958 | 2.981895 | 1.573505 | 11.39239 | 6.113734 |  | -0.0001194225 | [19 empty] | 25.47071 | -0.1031691
2475 | 2021/11/26 19:15:30 | 17464.8696 | 3775.0015 | 1 | 4 | 0 | 0 | 0 | 0 | -1.502609 | 3.640232 | -5.469845 | 2.981895 | 1.575592 | 11.39239 | 6.121335 | [21 empty] | 25.64993 | -0.06225824
2476 | 2021/11/26 19:15:35 | 17469.8688 | 3780.0007 | 1 | 4 | 0 | 0 | 0 | 0 | -1.502388 | 3.639576 | -5.468055 | 2.981895 | 1.57768 | 11.39239 | 6.128933 |  | -0.0001190801 | [19 empty] | 25.85711 | 0.0564909
2477 | 2021/11/26 19:15:40 | 17474.8697 | 3785.0016 | 1 | 4 | 0 | 0 | 0 | 0 | -1.503021 | 3.638996 | -5.469487 | 2.981895 | 1.579767 | 11.39239 | 6.136529 |  |  |  | 3.125543 | [17 empty] | 25.52351 | -0.0795877
2478 | 2021/11/26 19:15:45 | 17479.869 | 3790.0009 | 1 | 4 | 0 | 0 | 0 | 0 | -1.503731 | 3.638485 | -5.471303 | 2.981895 | 1.581854 | 11.39239 | 6.144123 |  | -0.0001299962 | [19 empty] | 25.58065 | 0.1059282
2479 | 2021/11/26 19:15:50 | 17484.869 | 3795.0009 | 1 | 4 | 0 | 0 | 0 | 0 | -1.502571 | 3.637619 | -5.465781 | 2.981895 | 1.583941 | 11.39239 | 6.151715 | [21 empty] | 25.88826 | 0.05395591
2480 | 2021/11/26 19:15:55 | 17489.869 | 3800.0009 | 1 | 4 | 0 | 0 | 0 | 0 | -1.502457 | 3.636939 | -5.464344 | 2.981895 | 1.586028 | 11.39239 | 6.159307 |  | -0.000102123 | [19 empty] | 25.56354 | -0.01178384
2481 | 2021/11/26 19:16:00 | 17494.8684 | 3805.0003 | 1 | 4 | 0 | 0 | 0 | 0 | -1.502769 | 3.636431 | -5.464716 | 2.981895 | 1.588114 | 11.39239 | 6.166894 |  | -0.0001636471 | [19 empty] | 25.64523 | 0.09309888
2482 | 2021/11/26 19:16:05 | 17499.8684 | 3810.0003 | 1 | 4 | 0 | 0 | 0 | 0 | -1.502914 | 3.635643 | -5.464059 | 2.981895 | 1.590201 | 11.39239 | 6.17448 |  |  |  |  | 0.3176981 | [16 empty] | 25.64091 | 0.04361391
2483 | 2021/11/26 19:16:10 | 17504.8694 | 3815.0013 | 1 | 4 | 0 | 0 | 0 | 0 | -1.503624 | 3.635119 | -5.465852 | 2.981895 | 1.592287 | 11.39239 | 6.182067 |  | -0.0001161343 | [19 empty] | 25.75533 | 0.05742729
2484 | 2021/11/26 19:16:15 | 17509.8693 | 3820.0012 | 1 | 4 | 0 | 0 | 0 | 0 | -1.502838 | 3.634549 | -5.462138 | 2.981895 | 1.594375 | 11.39239 | 6.189655 | [21 empty] | 25.83685 | 0.09028733
2485 | 2021/11/26 19:16:20 | 17514.8685 | 3825.0004 | 1 | 4 | 0 | 0 | 0 | 0 | -1.502113 | 3.633946 | -5.458598 | 2.981895 | 1.596461 | 11.39239 | 6.197237 |  | -0.0001124743 |  | 3.285975 | [17 empty] | 25.59242 | -0.09471595
2486 | 2021/11/26 19:16:25 | 17519.8694 | 3830.0013 | 1 | 4 | 0 | 0 | 0 | 0 | -1.503891 | 3.633231 | -5.463983 | 2.981895 | 1.598548 | 11.39239 | 6.204821 | [21 empty] | 25.92477 | 0.03744304
2487 | 2021/11/26 19:16:30 | 17524.8688 | 3835.0007 | 1 | 4 | 0 | 0 | 0 | 0 | -1.502785 | 3.632662 | -5.45911 | 2.981895 | 1.600634 | 11.39239 | 6.212398 |  | -6.476157e-05 | [19 empty] | 25.50135 | -0.134967
2488 | 2021/11/26 19:16:35 | 17529.869 | 3840.0009 | 1 | 4 | 0 | 0 | 0 | 0 | -1.503098 | 3.632175 | -5.459515 | 2.981895 | 1.602721 | 11.39239 | 6.21998 | [21 empty] | 25.90695 | 0.06652653
2489 | 2021/11/26 19:16:40 | 17534.8689 | 3845.0008 | 1 | 4 | 0 | 0 | 0 | 0 | -1.502899 | 3.631526 | -5.457817 | 2.981895 | 1.604808 | 11.39239 | 6.22756 |  | -0.0001552371 | [19 empty] | 25.50255 | -0.05088091
2490 | 2021/11/26 19:16:45 | 17539.8688 | 3850.0007 | 1 | 4 | 0 | 0 | 0 | 0 | -1.502716 | 3.63062 | -5.455791 | 2.981895 | 1.606895 | 11.39239 | 6.235137 | [21 empty] | 25.86283 | 0.08672059
2491 | 2021/11/26 19:16:50 | 17544.8691 | 3855.001 | 1 | 4 | 0 | 0 | 0 | 0 | -1.503654 | 3.630083 | -5.458389 | 2.981895 | 1.608983 | 11.39239 | 6.242717 |  | -9.932215e-05 | [19 empty] | 25.56662 | -0.05708277
2492 | 2021/11/26 19:16:55 | 17549.8689 | 3860.0008 | 1 | 4 | 0 | 0 | 0 | 0 | -1.50322 | 3.629439 | -5.455845 | 2.981895 | 1.61107 | 11.39239 | 6.250291 | [21 empty] | 25.94725 | 0.06270111
2493 | 2021/11/26 19:17:00 | 17554.8684 | 3865.0003 | 1 | 4 | 0 | 0 | 0 | 0 | -1.502785 | 3.628893 | -5.453446 | 2.981895 | 1.613157 | 11.39239 | 6.257867 |  | -0.0001400132 |  | 3.37481 | [17 empty] | 25.54032 | -0.1164651
2494 | 2021/11/26 19:17:05 | 17559.8692 | 3870.0011 | 1 | 4 | 0 | 0 | 0 | 0 | -1.503387 | 3.628141 | -5.4545 | 2.981895 | 1.615245 | 11.39239 | 6.265442 |  | -0.0001745688 | [19 empty] | 25.88497 | 0.02790034
2495 | 2021/11/26 19:17:10 | 17564.8694 | 3875.0013 | 1 | 4 | 0 | 0 | 0 | 0 | -1.504143 | 3.62759 | -5.456414 | 2.981895 | 1.617332 | 11.39239 | 6.273015 | [21 empty] | 25.48385 | -0.07307649
2496 | 2021/11/26 19:17:15 | 17569.8692 | 3880.0011 | 1 | 4 | 0 | 0 | 0 | 0 | -1.503044 | 3.627054 | -5.451622 | 2.981895 | 1.619419 | 11.39239 | 6.280583 |  | -0.0001250955 | [19 empty] | 25.78758 | 0.09993434
2497 | 2021/11/26 19:17:20 | 17574.8684 | 3885.0003 | 1 | 4 | 0 | 0 | 0 | 0 | -1.503998 | 3.626288 | -5.45393 | 2.981895 | 1.621506 | 11.39239 | 6.288154 | [21 empty] | 25.53095 | -0.06698728
2498 | 2021/11/26 19:17:25 | 17579.8686 | 3890.0005 | 1 | 4 | 0 | 0 | 0 | 0 | -1.503746 | 3.625836 | -5.452336 | 2.981895 | 1.623592 | 11.39239 | 6.29572 |  | -0.0001026678 | [19 empty] | 25.88809 | 0.06638944
2499 | 2021/11/26 19:17:30 | 17584.8695 | 3895.0014 | 1 | 4 | 0 | 0 | 0 | 0 | -1.502563 | 3.625184 | -5.447067 | 2.981895 | 1.625681 | 11.39239 | 6.30329 |  |  |  |  | 0.292001 | [16 empty] | 25.50604 | -0.0991118
2500 | 2021/11/26 19:17:35 | 17589.8689 | 3900.0008 | 1 | 4 | 0 | 0 | 0 | 0 | -1.503311 | 3.624738 | -5.449109 | 2.981895 | 1.627767 | 11.39239 | 6.310854 |  | -0.0001009656 | [19 empty] | 25.84552 | -0.007347465
2501 | 2021/11/26 19:17:40 | 17594.8696 | 3905.0015 | 1 | 4 | 0 | 0 | 0 | 0 | -1.502876 | 3.623986 | -5.446402 | 2.981895 | 1.629856 | 11.39239 | 6.318424 | [21 empty] | 25.59001 | -0.08478582
2502 | 2021/11/26 19:17:45 | 17599.8698 | 3910.0017 | 1 | 4 | 0 | 0 | 0 | 0 | -1.503471 | 3.623476 | -5.447791 | 2.981895 | 1.631943 | 11.39239 | 6.325988 |  | -0.000121868 |  | 3.482808 | [17 empty] | 25.82735 | 0.03813028
2503 | 2021/11/26 19:17:50 | 17604.8687 | 3915.0006 | 1 | 4 | 0 | 0 | 0 | 0 | -1.503761 | 3.623025 | -5.448164 | 2.981895 | 1.634029 | 11.39239 | 6.333545 | [21 empty] | 25.59834 | 0.02938807
2504 | 2021/11/26 19:17:55 | 17609.8697 | 3920.0016 | 1 | 4 | 0 | 0 | 0 | 0 | -1.503075 | 3.622411 | -5.444755 | 2.981895 | 1.636118 | 11.39239 | 6.341114 |  | -7.064605e-05 | [19 empty] | 25.78703 | 0.02168953
2505 | 2021/11/26 19:18:00 | 17614.8687 | 3925.0006 | 1 | 4 | 0 | 0 | 0 | 0 | -1.503983 | 3.621605 | -5.446832 | 2.981895 | 1.638204 | 11.39239 | 6.348667 | [21 empty] | 25.70581 | -0.00487566
2506 | 2021/11/26 19:18:05 | 17619.8698 | 3930.0017 | 1 | 4 | 0 | 0 | 0 | 0 | -1.502586 | 3.620973 | -5.440823 | 2.981895 | 1.640293 | 11.39239 | 6.356232 |  | -0.000111141 | [19 empty] | 25.75014 | -0.04198134
2507 | 2021/11/26 19:18:10 | 17624.8683 | 3935.0002 | 1 | 4 | 0 | 0 | 0 | 0 | -1.503799 | 3.620379 | -5.444322 | 2.981895 | 1.64238 | 11.39239 | 6.363791 | [21 empty] | 25.67591 | -0.04258096
2508 | 2021/11/26 19:18:15 | 17629.8693 | 3940.0012 | 1 | 4 | 0 | 0 | 0 | 0 | -1.503059 | 3.619924 | -5.440959 | 2.981895 | 1.644468 | 11.39239 | 6.371346 |  | -0.0001028279 | [19 empty] | 25.71366 | -0.01681268
2509 | 2021/11/26 19:18:20 | 17634.8692 | 3945.0011 | 1 | 4 | 0 | 0 | 0 | 0 | -1.503525 | 3.619224 | -5.441594 | 2.981895 | 1.646556 | 11.39239 | 6.378905 | [21 empty] | 25.68092 | 0.06893694
2510 | 2021/11/26 19:18:25 | 17639.8691 | 3950.001 | 1 | 4 | 0 | 0 | 0 | 0 | -1.503563 | 3.618611 | -5.44081 | 2.981895 | 1.648642 | 11.39239 | 6.386455 |  | -0.0001551752 |  | 3.464861 | [17 empty] | 25.71329 | 0.03044426
2511 | 2021/11/26 19:18:30 | 17644.8683 | 3955.0002 | 1 | 4 | 0 | 0 | 0 | 0 | -1.503441 | 3.618197 | -5.439746 | 2.981895 | 1.650729 | 11.39239 | 6.394007 |  | -0.0001169196 | [19 empty] | 25.72611 | 0.03955007
2512 | 2021/11/26 19:18:35 | 17649.8691 | 3960.001 | 1 | 4 | 0 | 0 | 0 | 0 | -1.503799 | 3.617505 | -5.44 | 2.981895 | 1.652817 | 11.39239 | 6.401561 | [21 empty] | 25.69028 | -0.06565988
2513 | 2021/11/26 19:18:40 | 17654.8694 | 3965.0013 | 1 | 4 | 0 | 0 | 0 | 0 | -1.503624 | 3.616688 | -5.438139 | 2.981895 | 1.654905 | 11.39239 | 6.409111 |  | -0.000122363 | [19 empty] | 25.7654 | -0.03418863
2514 | 2021/11/26 19:18:45 | 17659.8687 | 3970.0006 | 1 | 4 | 0 | 0 | 0 | 0 | -1.502693 | 3.616138 | -5.433945 | 2.981895 | 1.656991 | 11.39239 | 6.416658 | [21 empty] | 25.56422 | -0.1126778
2515 | 2021/11/26 19:18:50 | 17664.8697 | 3975.0016 | 1 | 4 | 0 | 0 | 0 | 0 | -1.502663 | 3.615831 | -5.433375 | 2.981895 | 1.65908 | 11.39239 | 6.42421 |  | -0.0001716675 | [19 empty] | 25.89539 | 0.03488958
2516 | 2021/11/26 19:18:55 | 17669.8695 | 3980.0014 | 1 | 4 | 0 | 0 | 0 | 0 | -1.503242 | 3.615051 | -5.434296 | 2.981895 | 1.661167 | 11.39239 | 6.431755 |  | -0.000135488 |  |  | 0.2846615 | [16 empty] | 25.53393 | -0.08372724
2517 | 2021/11/26 19:19:00 | 17674.8695 | 3985.0014 | 1 | 4 | 0 | 0 | 0 | 0 | -1.503021 | 3.614482 | -5.432642 | 2.981895 | 1.663254 | 11.39239 | 6.439301 | [21 empty] | 25.86354 | 0.06481647
2518 | 2021/11/26 19:19:05 | 17679.8689 | 3990.0008 | 1 | 4 | 0 | 0 | 0 | 0 | -1.503242 | 3.613958 | -5.432653 | 2.981895 | 1.665341 | 11.39239 | 6.446846 |  | -9.839969e-05 | [19 empty] | 25.56683 | -0.02055705
2519 | 2021/11/26 19:19:10 | 17684.8696 | 3995.0015 | 1 | 4 | 0 | 0 | 0 | 0 | -1.503296 | 3.613562 | -5.432253 | 2.981895 | 1.667429 | 11.39239 | 6.45439 |  |  |  | 3.57081 | [17 empty] | 25.8414 | 0.0636065
2520 | 2021/11/26 19:19:15 | 17689.8697 | 4000.0016 | 1 | 4 | 0 | 0 | 0 | 0 | -1.503471 | 3.612966 | -5.43199 | 2.981895 | 1.669516 | 11.39239 | 6.461931 | [21 empty] | 25.66257 | -0.009419918
2521 | 2021/11/26 19:19:20 | 17694.8697 | 4005.0016 | 1 | 4 | 0 | 0 | 0 | 0 | -1.503021 | 3.612288 | -5.429345 | 2.981895 | 1.671603 | 11.39239 | 6.469469 |  | -9.301402e-05 | [19 empty] | 25.73756 | -0.06266534
2522 | 2021/11/26 19:19:25 | 17699.8682 | 4010.0001 | 1 | 4 | 0 | 0 | 0 | 0 | -1.502296 | 3.611887 | -5.426123 | 2.981895 | 1.67369 | 11.39239 | 6.477007 |  | -0.0001139592 | [19 empty] | 25.7571 | -0.04733801
2523 | 2021/11/26 19:19:30 | 17704.869 | 4015.0009 | 1 | 4 | 0 | 0 | 0 | 0 | -1.50322 | 3.611179 | -5.428396 | 2.981895 | 1.675777 | 11.39239 | 6.484544 | [21 empty] | 25.59124 | -0.1078552
2524 | 2021/11/26 19:19:35 | 17709.8693 | 4020.0012 | 1 | 4 | 0 | 0 | 0 | 0 | -1.502876 | 3.610558 | -5.426221 | 2.981895 | 1.677865 | 11.39239 | 6.492085 |  | -0.0001443768 | [19 empty] | 25.95506 | 0.04785717
2525 | 2021/11/26 19:19:40 | 17714.8682 | 4025.0001 | 1 | 4 | 0 | 0 | 0 | 0 | -1.503181 | 3.60976 | -5.426123 | 2.981895 | 1.679951 | 11.39239 | 6.499615 | [21 empty] | 25.64714 | -0.06790161
2526 | 2021/11/26 19:19:45 | 17719.8685 | 4030.0004 | 1 | 4 | 0 | 0 | 0 | 0 | -1.503181 | 3.609541 | -5.425793 | 2.981895 | 1.682039 | 11.39239 | 6.507152 |  | -0.00010913 | [19 empty] | 25.67659 | -0.03646433
2527 | 2021/11/26 19:19:50 | 17724.8687 | 4035.0006 | 1 | 4 | 0 | 0 | 0 | 0 | -1.503387 | 3.609047 | -5.425794 | 2.981895 | 1.684126 | 11.39239 | 6.514685 |  | -0.0001938461 |  | 3.739036 | [17 empty] | 25.89727 | 0.01664579
2528 | 2021/11/26 19:19:55 | 17729.8685 | 4040.0004 | 1 | 4 | 0 | 0 | 0 | 0 | -1.502663 | 3.60825 | -5.421984 | 2.981895 | 1.686213 | 11.39239 | 6.522218 | [21 empty] | 25.8715 | -0.003354549
2529 | 2021/11/26 19:20:00 | 17734.8686 | 4045.0005 | 1 | 4 | 0 | 0 | 0 | 0 | -1.503532 | 3.607587 | -5.424122 | 2.981895 | 1.688301 | 11.39239 | 6.529751 |  | -0.0001099948 | [19 empty] | 25.66433 | -0.03342867
2530 | 2021/11/26 19:20:05 | 17739.8686 | 4050.0005 | 1 | 4 | 0 | 0 | 0 | 0 | -1.503876 | 3.607264 | -5.424878 | 2.981895 | 1.690388 | 11.39239 | 6.537279 | [21 empty] | 25.53654 | -0.03771365
2531 | 2021/11/26 19:20:10 | 17744.8696 | 4055.0015 | 1 | 4 | 0 | 0 | 0 | 0 | -1.502953 | 3.606706 | -5.42071 | 2.981895 | 1.692477 | 11.39239 | 6.544815 |  | -0.0001180588 | [19 empty] | 25.56631 | 0.007894635
2532 | 2021/11/26 19:20:15 | 17749.8696 | 4060.0015 | 1 | 4 | 0 | 0 | 0 | 0 | -1.503021 | 3.60621 | -5.420209 | 2.981895 | 1.694564 | 11.39239 | 6.55234 | [21 empty] | 25.83564 | 0.08075595
2533 | 2021/11/26 19:20:20 | 17754.8696 | 4065.0015 | 1 | 4 | 0 | 0 | 0 | 0 | -1.503548 | 3.605625 | -5.42123 | 2.981895 | 1.69665 | 11.39239 | 6.559862 |  | -5.799958e-05 |  |  | 0.2728975 | [16 empty] | 25.89351 | 0.06983876
2534 | 2021/11/26 19:20:25 | 17759.8699 | 4070.0018 | 1 | 4 | 0 | 0 | 0 | 0 | -1.503639 | 3.60512 | -5.420799 | 2.981895 | 1.698738 | 11.39239 | 6.56739 | [21 empty] | 25.72731 | -0.04042387
2535 | 2021/11/26 19:20:30 | 17764.87 | 4075.0019 | 1 | 4 | 0 | 0 | 0 | 0 | -1.503326 | 3.604398 | -5.418585 | 2.981895 | 1.700826 | 11.39239 | 6.574917 | [21 empty] | 25.49116 | -0.1360542
2536 | 2021/11/26 19:20:35 | 17769.8683 | 4080.0002 | 1 | 4 | 0 | 0 | 0 | 0 | -1.50309 | 3.603947 | -5.417057 | 2.981895 | 1.702913 | 11.39239 | 6.582439 |  | -9.931742e-05 |  | 3.681559 | [17 empty] | 25.78549 | -0.03072262
2537 | 2021/11/26 19:20:40 | 17774.869 | 4085.0009 | 1 | 4 | 0 | 0 | 0 | 0 | -1.503075 | 3.603661 | -5.416573 | 2.981895 | 1.704999 | 11.39239 | 6.589957 |  | -0.0001495384 | [19 empty] | 25.8909 | 0.04241705
2538 | 2021/11/26 19:20:45 | 17779.8683 | 4090.0002 | 1 | 4 | 0 | 0 | 0 | 0 | -1.503731 | 3.602936 | -5.417847 | 2.981895 | 1.707087 | 11.39239 | 6.59748 | [21 empty] | 25.73565 | -0.0008559227
2539 | 2021/11/26 19:20:50 | 17784.8685 | 4095.0004 | 1 | 4 | 0 | 0 | 0 | 0 | -1.503387 | 3.602145 | -5.415418 | 2.981895 | 1.709174 | 11.39239 | 6.605 |  | -8.84301e-05 | [19 empty] | 25.56268 | -0.04869223
2540 | 2021/11/26 19:20:55 | 17789.8686 | 4100.0005 | 1 | 4 | 0 | 0 | 0 | 0 | -1.502075 | 3.601696 | -5.410018 | 2.981895 | 1.711262 | 11.39239 | 6.612519 | [21 empty] | 25.66779 | 0.03742397
2541 | 2021/11/26 19:21:00 | 17794.8694 | 4105.0013 | 1 | 4 | 0 | 0 | 0 | 0 | -1.503006 | 3.601244 | -5.412691 | 2.981895 | 1.713349 | 11.39239 | 6.620037 |  | -0.000105734 | [19 empty] | 25.92723 | 0.1150572
2542 | 2021/11/26 19:21:05 | 17799.8685 | 4110.0004 | 1 | 4 | 0 | 0 | 0 | 0 | -1.503044 | 3.60068 | -5.41198 | 2.981895 | 1.715436 | 11.39239 | 6.627553 | [21 empty] | 25.82183 | 0.08043885
2543 | 2021/11/26 19:21:10 | 17804.8694 | 4115.0013 | 1 | 4 | 0 | 0 | 0 | 0 | -1.503548 | 3.600032 | -5.412821 | 2.981895 | 1.717525 | 11.39239 | 6.635071 |  | -0.0001625981 | [19 empty] | 25.53638 | -0.04321337
2544 | 2021/11/26 19:21:15 | 17809.8694 | 4120.0013 | 1 | 4 | 0 | 0 | 0 | 0 | -1.503532 | 3.599643 | -5.412178 | 2.981895 | 1.719613 | 11.39239 | 6.642587 |  | -0.0001762795 | [19 empty] | 25.96945 | 0.1246685
2545 | 2021/11/26 19:21:20 | 17814.8687 | 4125.0006 | 1 | 4 | 0 | 0 | 0 | 0 | -1.503098 | 3.599297 | -5.410096 | 2.981895 | 1.721699 | 11.39239 | 6.650098 | [21 empty] | 25.67002 | 0.03510654
2546 | 2021/11/26 19:21:25 | 17819.8683 | 4130.0002 | 1 | 4 | 0 | 0 | 0 | 0 | -1.504326 | 3.598596 | -5.413462 | 2.981895 | 1.723786 | 11.39239 | 6.657609 |  | -0.0001702425 |  | 3.991799 | [17 empty] | 25.79417 | 0.04764855
2547 | 2021/11/26 19:21:30 | 17824.8698 | 4135.0017 | 1 | 4 | 0 | 0 | 0 | 0 | -1.502808 | 3.597917 | -5.406978 | 2.981895 | 1.725875 | 11.39239 | 6.665124 | [21 empty] | 25.81906 | 0.03645003
2548 | 2021/11/26 19:21:35 | 17829.8699 | 4140.0018 | 1 | 4 | 0 | 0 | 0 | 0 | -1.503128 | 3.597711 | -5.40782 | 2.981895 | 1.727962 | 11.39239 | 6.672632 |  | -8.723934e-05 | [19 empty] | 25.70102 | -0.09788811
2549 | 2021/11/26 19:21:40 | 17834.8698 | 4145.0017 | 1 | 4 | 0 | 0 | 0 | 0 | -1.503189 | 3.596887 | -5.406801 | 2.981895 | 1.730048 | 11.39239 | 6.680139 | [21 empty] | 25.90283 | 0.002875924
2550 | 2021/11/26 19:21:45 | 17839.8697 | 4150.0016 | 1 | 4 | 0 | 0 | 0 | 0 | -1.502586 | 3.596527 | -5.404091 | 2.981895 | 1.732137 | 11.39239 | 6.687651 |  | -9.643119e-05 | [19 empty] | 25.63902 | -0.09753048
2551 | 2021/11/26 19:21:50 | 17844.869 | 4155.0009 | 1 | 4 | 0 | 0 | 0 | 0 | -1.503494 | 3.595757 | -5.406199 | 2.981895 | 1.734223 | 11.39239 | 6.695154 | [21 empty] | 25.9719 | 0.02531171
2552 | 2021/11/26 19:21:55 | 17849.8699 | 4160.0018 | 1 | 4 | 0 | 0 | 0 | 0 | -1.50309 | 3.595521 | -5.404392 | 2.981895 | 1.736311 | 11.39239 | 6.702662 |  | -0.0001119797 |  |  | 0.2537048 | [16 empty] | 25.65916 | -0.06584823
2553 | 2021/11/26 19:22:00 | 17854.8693 | 4165.0012 | 1 | 4 | 0 | 0 | 0 | 0 | -1.503769 | 3.595171 | -5.406307 | 2.981895 | 1.738399 | 11.39239 | 6.710166 | [21 empty] | 25.71833 | -0.0511235
2554 | 2021/11/26 19:22:05 | 17859.8694 | 4170.0013 | 1 | 4 | 0 | 0 | 0 | 0 | -1.502747 | 3.594326 | -5.401363 | 2.981895 | 1.740486 | 11.39239 | 6.71767 |  | -0.0001379552 | [19 empty] | 25.95198 | 0.07457674
2555 | 2021/11/26 19:22:10 | 17864.8684 | 4175.0003 | 1 | 4 | 0 | 0 | 0 | 0 | -1.503838 | 3.593731 | -5.404389 | 2.981895 | 1.742575 | 11.39239 | 6.725178 |  |  |  | 3.984156 | [17 empty] | 25.58954 | -0.08925736
2556 | 2021/11/26 19:22:15 | 17869.8685 | 4180.0004 | 1 | 4 | 0 | 0 | 0 | 0 | -1.502945 | 3.593488 | -5.400815 | 2.981895 | 1.744661 | 11.39239 | 6.732675 |  | -0.0001064717 | [19 empty] | 25.80422 | 0.01800895
2557 | 2021/11/26 19:22:20 | 17874.8695 | 4185.0014 | 1 | 4 | 0 | 0 | 0 | 0 | -1.502968 | 3.592821 | -5.399895 | 2.981895 | 1.74675 | 11.39239 | 6.740181 | [21 empty] | 25.9627 | 0.09118557
2558 | 2021/11/26 19:22:25 | 17879.8694 | 4190.0013 | 1 | 4 | 0 | 0 | 0 | 0 | -1.50293 | 3.592367 | -5.399076 | 2.981895 | 1.748838 | 11.39239 | 6.747682 |  | -9.186971e-05 | [19 empty] | 25.63542 | -0.06564677
2559 | 2021/11/26 19:22:30 | 17884.8704 | 4195.0023 | 1 | 4 | 0 | 0 | 0 | 0 | -1.50338 | 3.591733 | -5.39974 | 2.981895 | 1.750926 | 11.39239 | 6.755183 | [21 empty] | 25.8874 | 0.01886427
2560 | 2021/11/26 19:22:35 | 17889.8682 | 4200.0001 | 1 | 4 | 0 | 0 | 0 | 0 | -1.503349 | 3.591363 | -5.399072 | 2.981895 | 1.753012 | 11.39239 | 6.762674 |  | -0.0001057827 | [19 empty] | 26.04919 | 0.07775366
2561 | 2021/11/26 19:22:40 | 17894.8698 | 4205.0017 | 1 | 4 | 0 | 0 | 0 | 0 | -1.504143 | 3.590866 | -5.401176 | 2.981895 | 1.755101 | 11.39239 | 6.770175 | [21 empty] | 25.75678 | -0.06750286
2562 | 2021/11/26 19:22:45 | 17899.8688 | 4210.0007 | 1 | 4 | 0 | 0 | 0 | 0 | -1.50322 | 3.590248 | -5.396933 | 2.981895 | 1.757188 | 11.39239 | 6.777668 |  | -8.179568e-05 | [19 empty] | 25.67091 | -0.1045948
2563 | 2021/11/26 19:22:50 | 17904.869 | 4215.0009 | 1 | 4 | 0 | 0 | 0 | 0 | -1.502983 | 3.589921 | -5.39559 | 2.981895 | 1.759275 | 11.39239 | 6.785162 | [21 empty] | 25.72941 | -0.08215785
2564 | 2021/11/26 19:22:55 | 17909.8697 | 4220.0016 | 1 | 4 | 0 | 0 | 0 | 0 | -1.503273 | 3.589441 | -5.39591 | 2.981895 | 1.761363 | 11.39239 | 6.792658 | [21 empty] | 25.88364 | 0.1047939
2565 | 2021/11/26 19:23:00 | 17914.8685 | 4225.0004 | 1 | 4 | 0 | 0 | 0 | 0 | -1.503365 | 3.588817 | -5.395302 | 2.981895 | 1.76345 | 11.39239 | 6.800147 |  | -4.954871e-05 |  | 4.041325 | [17 empty] | 25.99006 | 0.1279145
2566 | 2021/11/26 19:23:05 | 17919.8683 | 4230.0002 | 1 | 4 | 0 | 0 | 0 | 0 | -1.504013 | 3.588242 | -5.396763 | 2.981895 | 1.765537 | 11.39239 | 6.807636 |  | -0.000123636 | [19 empty] | 25.85129 | 0.07805407
2567 | 2021/11/26 19:23:10 | 17924.8693 | 4235.0012 | 1 | 4 | 0 | 0 | 0 | 0 | -1.503944 | 3.587605 | -5.395557 | 2.981895 | 1.767626 | 11.39239 | 6.815131 | [21 empty] | 25.61396 | -0.05153358
2568 | 2021/11/26 19:23:15 | 17929.8683 | 4240.0002 | 1 | 4 | 0 | 0 | 0 | 0 | -1.50351 | 3.587467 | -5.393793 | 2.981895 | 1.769713 | 11.39239 | 6.82262 |  | -0.0001201541 | [19 empty] | 25.9328 | 0.07301807
2569 | 2021/11/26 19:23:20 | 17934.8684 | 4245.0003 | 1 | 4 | 0 | 0 | 0 | 0 | -1.502441 | 3.586804 | -5.388961 | 2.981895 | 1.771801 | 11.39239 | 6.830109 | [21 empty] | 25.86911 | 0.06528914
2570 | 2021/11/26 19:23:25 | 17939.8686 | 4250.0005 | 1 | 4 | 0 | 0 | 0 | 0 | -1.503128 | 3.586327 | -5.390709 | 2.981895 | 1.773888 | 11.39239 | 6.837595 |  | -0.0001003882 | [19 empty] | 25.64634 | -0.02135336
2571 | 2021/11/26 19:23:30 | 17944.8683 | 4255.0002 | 1 | 4 | 0 | 0 | 0 | 0 | -1.504288 | 3.585778 | -5.394043 | 2.981895 | 1.775975 | 11.39239 | 6.845078 | [21 empty] | 25.94737 | 0.09851098
2572 | 2021/11/26 19:23:35 | 17949.8688 | 4260.0007 | 1 | 4 | 0 | 0 | 0 | 0 | -1.50251 | 3.585324 | -5.386985 | 2.981895 | 1.778063 | 11.39239 | 6.852562 |  | -0.0001093569 |  |  | 0.2466157 | [16 empty] | 25.66526 | 0.01397014
2573 | 2021/11/26 19:23:40 | 17954.8689 | 4265.0008 | 1 | 4 | 0 | 0 | 0 | 0 | -1.502899 | 3.584598 | -5.387289 | 2.981895 | 1.78015 | 11.39239 | 6.860047 | [21 empty] | 25.7599 | 0.0281167
2574 | 2021/11/26 19:23:45 | 17959.8696 | 4270.0015 | 1 | 4 | 0 | 0 | 0 | 0 | -1.504196 | 3.584157 | -5.391275 | 2.981895 | 1.782239 | 11.39239 | 6.867535 |  | -0.0001107787 | [19 empty] | 25.96429 | 0.1162922
2575 | 2021/11/26 19:23:50 | 17964.8687 | 4275.0006 | 1 | 4 | 0 | 0 | 0 | 0 | -1.503746 | 3.583753 | -5.389054 | 2.981895 | 1.784325 | 11.39239 | 6.875011 |  |  |  | 4.200005 | [17 empty] | 25.60499 | -0.04241467
2576 | 2021/11/26 19:23:55 | 17969.8696 | 4280.0015 | 1 | 4 | 0 | 0 | 0 | 0 | -1.504105 | 3.583298 | -5.389656 | 2.981895 | 1.786414 | 11.39239 | 6.882495 |  | -0.0001115713 | [19 empty] | 25.92384 | 0.07318139
2577 | 2021/11/26 19:24:00 | 17974.869 | 4285.0009 | 1 | 4 | 0 | 0 | 0 | 0 | -1.504402 | 3.582699 | -5.38982 | 2.981895 | 1.788501 | 11.39239 | 6.889975 | [21 empty] | 25.78952 | 0.008051991
2578 | 2021/11/26 19:24:05 | 17979.8683 | 4290.0002 | 1 | 4 | 0 | 0 | 0 | 0 | -1.503525 | 3.582392 | -5.386216 | 2.981895 | 1.790588 | 11.39239 | 6.89745 |  | -7.491637e-05 | [19 empty] | 25.64345 | -0.1052827
2579 | 2021/11/26 19:24:10 | 17984.8685 | 4295.0004 | 1 | 4 | 0 | 0 | 0 | 0 | -1.502151 | 3.581892 | -5.380543 | 2.981895 | 1.792676 | 11.39239 | 6.904932 | [21 empty] | 26.07034 | 0.06027699
2580 | 2021/11/26 19:24:15 | 17989.8691 | 4300.001 | 1 | 4 | 0 | 0 | 0 | 0 | -1.504105 | 3.581364 | -5.386747 | 2.981895 | 1.794764 | 11.39239 | 6.912408 |  | -0.0001631605 | [19 empty] | 25.69103 | -0.0740391
2581 | 2021/11/26 19:24:20 | 17994.8684 | 4305.0003 | 1 | 4 | 0 | 0 | 0 | 0 | -1.503471 | 3.580781 | -5.3836 | 2.981895 | 1.796851 | 11.39239 | 6.919882 | [21 empty] | 25.71891 | -0.09278417
2582 | 2021/11/26 19:24:25 | 17999.8683 | 4310.0002 | 1 | 4 | 0 | 0 | 0 | 0 | -1.50322 | 3.580447 | -5.3822 | 2.981895 | 1.798939 | 11.39239 | 6.927359 |  | -8.033296e-05 | [19 empty] | 25.98507 | 0.08433163
2583 | 2021/11/26 19:24:30 | 18004.8692 | 4315.0011 | 1 | 4 | 0 | 0 | 0 | 0 | -1.504364 | 3.579917 | -5.385498 | 2.981895 | 1.801025 | 11.39239 | 6.934827 | [21 empty] | 25.60885 | -0.06556392
2584 | 2021/11/26 19:24:35 | 18009.8694 | 4320.0013 | 1 | 4 | 0 | 0 | 0 | 0 | -1.503929 | 3.579154 | -5.382793 | 2.981895 | 1.803114 | 11.39239 | 6.942306 | [21 empty] | 25.73436 | -0.0694418
2585 | 2021/11/26 19:24:40 | 18014.8693 | 4325.0012 | 1 | 4 | 0 | 0 | 0 | 0 | -1.503059 | 3.578928 | -5.37934 | 2.981895 | 1.805201 | 11.39239 | 6.949774 |  | -5.598878e-05 | [19 empty] | 26.00548 | 0.07146001
2586 | 2021/11/26 19:24:45 | 18019.8694 | 4330.0013 | 1 | 4 | 0 | 0 | 0 | 0 | -1.503906 | 3.578509 | -5.381741 | 2.981895 | 1.807289 | 11.39239 | 6.957246 |  |  |  | 4.322361 | [17 empty] | 25.7305 | -0.05711615
2587 | 2021/11/26 19:24:50 | 18024.8689 | 4335.0008 | 1 | 4 | 0 | 0 | 0 | 0 | -1.503242 | 3.578009 | -5.378613 | 2.981895 | 1.809376 | 11.39239 | 6.964715 |  | -9.393084e-05 | [19 empty] | 25.74968 | -0.07635891
2588 | 2021/11/26 19:24:55 | 18029.8687 | 4340.0006 | 1 | 4 | 0 | 0 | 0 | 0 | -1.50351 | 3.577407 | -5.378667 | 2.981895 | 1.811463 | 11.39239 | 6.97218 | [21 empty] | 25.99614 | 0.08231699
2589 | 2021/11/26 19:25:00 | 18034.8689 | 4345.0008 | 1 | 4 | 0 | 0 | 0 | 0 | -1.503128 | 3.576949 | -5.376612 | 2.981895 | 1.81355 | 11.39239 | 6.979646 |  | -7.187805e-05 | [19 empty] | 25.86833 | 0.04213333
2590 | 2021/11/26 19:25:05 | 18039.8697 | 4350.0016 | 1 | 4 | 0 | 0 | 0 | 0 | -1.503044 | 3.576575 | -5.37575 | 2.981895 | 1.815639 | 11.39239 | 6.987118 | [21 empty] | 25.72053 | -0.006465912
2591 | 2021/11/26 19:25:10 | 18044.8688 | 4355.0007 | 1 | 4 | 0 | 0 | 0 | 0 | -1.50367 | 3.57583 | -5.376868 | 2.981895 | 1.817724 | 11.39239 | 6.994576 |  | -0.0001186859 | [19 empty] | 25.65854 | -0.09507716
2592 | 2021/11/26 19:25:15 | 18049.8692 | 4360.0011 | 1 | 4 | 0 | 0 | 0 | 0 | -1.502808 | 3.575468 | -5.373242 | 2.981895 | 1.819812 | 11.39239 | 7.002042 | [21 empty] | 25.57906 | -0.1044708
2593 | 2021/11/26 19:25:20 | 18054.869 | 4365.0009 | 1 | 4 | 0 | 0 | 0 | 0 | -1.502533 | 3.575272 | -5.371964 | 2.981895 | 1.821899 | 11.39239 | 7.009505 |  |  |  |  | 0.2298077 | [16 empty] | 25.6066 | -0.09369195
2594 | 2021/11/26 19:25:25 | 18059.8682 | 4370.0001 | 1 | 4 | 0 | 0 | 0 | 0 | -1.502823 | 3.57471 | -5.372156 | 2.981895 | 1.823985 | 11.39239 | 7.016962 |  | -6.428315e-05 | [19 empty] | 25.57285 | -0.02426505
2595 | 2021/11/26 19:25:30 | 18064.8691 | 4375.001 | 1 | 4 | 0 | 0 | 0 | 0 | -1.502785 | 3.574042 | -5.371017 | 2.981895 | 1.826074 | 11.39239 | 7.024429 | [21 empty] | 25.60609 | -0.1221204
2596 | 2021/11/26 19:25:35 | 18069.8685 | 4380.0004 | 1 | 4 | 0 | 0 | 0 | 0 | -1.502823 | 3.573591 | -5.370475 | 2.981895 | 1.828161 | 11.39239 | 7.031885 |  | -8.419173e-05 |  | 4.250668 | [17 empty] | 25.65665 | -0.09578705
2597 | 2021/11/26 19:25:40 | 18074.8685 | 4385.0004 | 1 | 4 | 0 | 0 | 0 | 0 | -1.503311 | 3.573392 | -5.37192 | 2.981895 | 1.830249 | 11.39239 | 7.039347 | [21 empty] | 25.93354 | 0.09106815
2598 | 2021/11/26 19:25:45 | 18079.8687 | 4390.0006 | 1 | 4 | 0 | 0 | 0 | 0 | -1.503365 | 3.572819 | -5.371251 | 2.981895 | 1.832336 | 11.39239 | 7.046804 |  | -0.000125255 | [19 empty] | 26.0235 | 0.1008159
2599 | 2021/11/26 19:25:50 | 18084.8692 | 4395.0011 | 1 | 4 | 0 | 0 | 0 | 0 | -1.503349 | 3.572109 | -5.370126 | 2.981895 | 1.834422 | 11.39239 | 7.054258 | [21 empty] | 25.91649 | 0.07244051
2600 | 2021/11/26 19:25:55 | 18089.8686 | 4400.0005 | 1 | 4 | 0 | 0 | 0 | 0 | -1.503288 | 3.571781 | -5.369416 | 2.981895 | 1.836509 | 11.39239 | 7.061712 |  | -7.033229e-05 | [19 empty] | 25.67485 | -0.08509874
2601 | 2021/11/26 19:26:00 | 18094.8694 | 4405.0013 | 1 | 4 | 0 | 0 | 0 | 0 | -1.502319 | 3.57144 | -5.365442 | 2.981895 | 1.838598 | 11.39239 | 7.069172 | [21 empty] | 25.69762 | -0.08768499
2602 | 2021/11/26 19:26:05 | 18099.8695 | 4410.0014 | 1 | 4 | 0 | 0 | 0 | 0 | -1.502876 | 3.571045 | -5.366838 | 2.981895 | 1.840685 | 11.39239 | 7.076624 |  | -9.464198e-05 | [19 empty] | 25.98929 | -0.01182377
2603 | 2021/11/26 19:26:10 | 18104.8689 | 4415.0008 | 1 | 4 | 0 | 0 | 0 | 0 | -1.503677 | 3.57 | -5.36812689 | 2.981895 | 1.842773 | 11.39239 | 7.08408 | [21 empty] | 25.83182 | -0.04171669
2604 | 2021/11/26 19:26:15 | 18109.8697 | 4420.0016 | 1 | 4 | 0 | 0 | 0 | 0 | -1.50338 | 3.569968 | -5.367018 | 2.981895 | 1.844861 | 11.39239 | 7.091534 |  | -0.0001083599 | [19 empty] | 25.66822 | -0.09655952
2605 | 2021/11/26 19:26:20 | 18114.8696 | 4425.0015 | 1 | 4 | 0 | 0 | 0 | 0 | -1.503311 | 3.569566 | -5.366168 | 2.981895 | 1.846948 | 11.39239 | 7.098985 | [21 empty] | 25.96614 | 0.01660585
2606 | 2021/11/26 19:26:25 | 18119.8699 | 4430.0018 | 1 | 4 | 0 | 0 | 0 | 0 | -1.503059 | 3.568839 | -5.364176 | 2.981895 | 1.849035 | 11.39239 | 7.106432 |  |  |  | 4.379575 | [17 empty] | 25.76124 | -0.0675112
2607 | 2021/11/26 19:26:30 | 18124.8689 | 4435.0008 | 1 | 4 | 0 | 0 | 0 | 0 | -1.50351 | 3.568398 | -5.365122 | 2.981895 | 1.851123 | 11.39239 | 7.113885 |  | -7.001503e-05 | [19 empty] | 25.68905 | -0.1039326
2608 | 2021/11/26 19:26:35 | 18129.8684 | 4440.0003 | 1 | 4 | 0 | 0 | 0 | 0 | -1.503433 | 3.568105 | -5.364407 | 2.981895 | 1.85321 | 11.39239 | 7.121331 | [21 empty] | 26.02336 | 0.01714051
2609 | 2021/11/26 19:26:40 | 18134.8682 | 4445.0001 | 1 | 4 | 0 | 0 | 0 | 0 | -1.504364 | 3.567467 | -5.366769 | 2.981895 | 1.855297 | 11.39239 | 7.128778 |  | -0.0001110108 | [19 empty] | 25.85887 | -0.04393458
2610 | 2021/11/26 19:26:45 | 18139.8693 | 4450.0012 | 1 | 4 | 0 | 0 | 0 | 0 | -1.503387 | 3.56693 | -5.362476 | 2.981895 | 1.857384 | 11.39239 | 7.136223 | [21 empty] | 25.68593 | -0.1115578
2611 | 2021/11/26 19:26:50 | 18144.8689 | 4455.0008 | 1 | 4 | 0 | 0 | 0 | 0 | -1.504341 | 3.5666 | -5.365383 | 2.981895 | 1.859471 | 11.39239 | 7.143667 |  | -7.377294e-05 | [19 empty] | 26.05932 | 0.03842056
2612 | 2021/11/26 19:26:55 | 18149.8691 | 4460.001 | 1 | 4 | 0 | 0 | 0 | 0 | -1.502747 | 3.566155 | -5.359029 | 2.981895 | 1.861557 | 11.39239 | 7.151108 | [21 empty] | 25.80794 | -0.06307364
2613 | 2021/11/26 19:27:00 | 18154.8695 | 4465.0014 | 1 | 4 | 0 | 0 | 0 | 0 | -1.502808 | 3.565739 | -5.358621 | 2.981895 | 1.863646 | 11.39239 | 7.158555 |  | -6.953686e-05 | [19 empty] | 25.7645 | -0.09131432
2614 | 2021/11/26 19:27:05 | 18159.8685 | 4470.0004 | 1 | 4 | 0 | 0 | 0 | 0 | -1.503418 | 3.565217 | -5.360011 | 2.981895 | 1.865733 | 11.39239 | 7.165997 |  |  |  |  | 0.2288107 | [16 empty] | 26.14768 | 0.05739212
2615 | 2021/11/26 19:27:10 | 18164.8694 | 4475.0013 | 1 | 4 | 0 | 0 | 0 | 0 | -1.502998 | 3.564689 | -5.35772 | 2.981895 | 1.867821 | 11.39239 | 7.173439 |  | -0.0001385282 | [19 empty] | 25.85485 | -0.06283104
2616 | 2021/11/26 19:27:15 | 18169.8694 | 4480.0013 | 1 | 4 | 0 | 0 | 0 | 0 | -1.503639 | 3.564376 | -5.359535 | 2.981895 | 1.869908 | 11.39239 | 7.180879 | [21 empty] | 25.70135 | -0.09612024
2617 | 2021/11/26 19:27:20 | 18174.8685 | 4485.0004 | 1 | 4 | 0 | 0 | 0 | 0 | -1.503151 | 3.563744 | -5.356845 | 2.981895 | 1.871995 | 11.39239 | 7.188318 |  | -8.82149e-05 |  | 4.558176 | [17 empty] | 25.99402 | -0.02246678
2618 | 2021/11/26 19:27:25 | 18179.8682 | 4490.0001 | 1 | 4 | 0 | 0 | 0 | 0 | -1.503433 | 3.563338 | -5.35724 | 2.981895 | 1.874082 | 11.39239 | 7.195755 | [21 empty] | 26.02737 | -0.03374338
2619 | 2021/11/26 19:27:30 | 18184.8689 | 4495.0008 | 1 | 4 | 0 | 0 | 0 | 0 | -1.503967 | 3.56273 | -5.358228 | 2.981895 | 1.876169 | 11.39239 | 7.203191 |  | -0.0001399264 | [19 empty] | 25.80482 | -0.09241223
2620 | 2021/11/26 19:27:35 | 18189.8699 | 4500.0018 | 1 | 4 | 0 | 0 | 0 | 0 | -1.50322 | 3.562536 | -5.355275 | 2.981895 | 1.878257 | 11.39239 | 7.21063 | [21 empty] | 25.73322 | -0.0848031
2621 | 2021/11/26 19:27:40 | 18194.8697 | 4505.0016 | 1 | 4 | 0 | 0 | 0 | 0 | -1.502899 | 3.561968 | -5.353278 | 2.981895 | 1.880345 | 11.39239 | 7.218066 |  | -9.020799e-05 | [19 empty] | 25.86769 | 0.05040705
2622 | 2021/11/26 19:27:45 | 18199.8683 | 4510.0002 | 1 | 4 | 0 | 0 | 0 | 0 | -1.503258 | 3.561463 | -5.353798 | 2.981895 | 1.882432 | 11.39239 | 7.2255 | [21 empty] | 26.03482 | 0.1014835
2623 | 2021/11/26 19:27:50 | 18204.8683 | 4515.0002 | 1 | 4 | 0 | 0 | 0 | 0 | -1.503296 | 3.56114 | -5.353448 | 2.981895 | 1.884518 | 11.39239 | 7.232929 |  | -0.0001056074 | [19 empty] | 26.107 | 0.06665349
2624 | 2021/11/26 19:27:55 | 18209.8692 | 4520.0011 | 1 | 4 | 0 | 0 | 0 | 0 | -1.503403 | 3.560615 | -5.353039 | 2.981895 | 1.886606 | 11.39239 | 7.240364 | [21 empty] | 26.00234 | -0.02633035
2625 | 2021/11/26 19:28:00 | 18214.8693 | 4525.0012 | 1 | 4 | 0 | 0 | 0 | 0 | -1.503349 | 3.55998 | -5.351892 | 2.981895 | 1.888693 | 11.39239 | 7.247796 | [21 empty] | 25.88986 | -0.05124509
2626 | 2021/11/26 19:28:05 | 18219.8694 | 4530.0013 | 1 | 4 | 0 | 0 | 0 | 0 | -1.503639 | 3.559518 | -5.35223 | 2.981895 | 1.890782 | 11.39239 | 7.255231 |  | -8.847325e-05 | [19 empty] | 25.72168 | -0.08981049
2627 | 2021/11/26 19:28:10 | 18224.8684 | 4535.0003 | 1 | 4 | 0 | 0 | 0 | 0 | -1.50235 | 3.559082 | -5.346987 | 2.981895 | 1.892868 | 11.39239 | 7.262657 |  | -0.0001452997 | [19 empty] | 25.90889 | 0.02664626
2628 | 2021/11/26 19:28:15 | 18229.8685 | 4540.0004 | 1 | 4 | 0 | 0 | 0 | 0 | -1.502716 | 3.558699 | -5.347714 | 2.981895 | 1.894956 | 11.39239 | 7.270089 |  |  |  | 4.479854 | [17 empty] | 26.05384 | 0.07039249
2629 | 2021/11/26 19:28:20 | 18234.8684 | 4545.0003 | 1 | 4 | 0 | 0 | 0 | 0 | -1.502785 | 3.558235 | -5.347262 | 2.981895 | 1.897042 | 11.39239 | 7.277511 | [21 empty] | 26.17977 | 0.06307125
2630 | 2021/11/26 19:28:25 | 18239.8687 | 4550.0006 | 1 | 4 | 0 | 0 | 0 | 0 | -1.503677 | 3.557711 | -5.349648 | 2.981895 | 1.899131 | 11.39239 | 7.284943 |  | -8.155453e-05 | [19 empty] | 26.15141 | 0.01665175
2631 | 2021/11/26 19:28:30 | 18244.8704 | 4555.0023 | 1 | 4 | 0 | 0 | 0 | 0 | -1.503471 | 3.557444 | -5.348514 | 2.981895 | 1.901218 | 11.39239 | 7.292369 | [21 empty] | 26.0215 | 0.02938807
2632 | 2021/11/26 19:28:35 | 18249.8695 | 4560.0014 | 1 | 4 | 0 | 0 | 0 | 0 | -1.502785 | 3.556826 | -5.345145 | 2.981895 | 1.903306 | 11.39239 | 7.299794 |  | -0.0001092892 | [19 empty] | 25.86135 | 0.02494156
2633 | 2021/11/26 19:28:40 | 18254.8682 | 4565.0001 | 1 | 4 | 0 | 0 | 0 | 0 | -1.502968 | 3.556255 | -5.344937 | 2.981895 | 1.905393 | 11.39239 | 7.307218 | [21 empty] | 25.87203 | -0.08434117
2634 | 2021/11/26 19:28:45 | 18259.8688 | 4570.0007 | 1 | 4 | 0 | 0 | 0 | 0 | -1.503601 | 3.556094 | -5.346946 | 2.981895 | 1.907479 | 11.39239 | 7.314635 |  | -7.245997e-05 | [19 empty] | 25.81526 | -0.1025182
2635 | 2021/11/26 19:28:50 | 18264.8697 | 4575.0016 | 1 | 4 | 0 | 0 | 0 | 0 | -1.502914 | 3.555571 | -5.343717 | 2.981895 | 1.909566 | 11.39239 | 7.322058 |  |  |  |  | 0.2210474 | [16 empty] | 25.73587 | -0.07246852
2636 | 2021/11/26 19:28:55 | 18269.8688 | 4580.0007 | 1 | 4 | 0 | 0 | 0 | 0 | -1.502609 | 3.554851 | -5.341551 | 2.981895 | 1.911654 | 11.39239 | 7.329481 |  | -0.0001110235 | [19 empty] | 25.86543 | 0.03728926
2637 | 2021/11/26 19:29:00 | 18274.8691 | 4585.001 | 1 | 4 | 0 | 0 | 0 | 0 | -1.503403 | 3.554554 | -5.343927 | 2.981895 | 1.913741 | 11.39239 | 7.3369 | [21 empty] | 25.87143 | -0.03581166
2638 | 2021/11/26 19:29:05 | 18279.8685 | 4590.0004 | 1 | 4 | 0 | 0 | 0 | 0 | -1.503098 | 3.554187 | -5.342291 | 2.981895 | 1.915829 | 11.39239 | 7.34432 |  | -7.713292e-05 | [19 empty] | 26.07503 | 0.01983464
2639 | 2021/11/26 19:29:10 | 18284.8684 | 4595.0003 | 1 | 4 | 0 | 0 | 0 | 0 | -1.503624 | 3.553738 | -5.343486 | 2.981895 | 1.917916 | 11.39239 | 7.351737 |  |  |  | 4.578786 | [17 empty] | 26.0851 | 0.07694244
2640 | 2021/11/26 19:29:15 | 18289.8684 | 4600.0003 | 1 | 4 | 0 | 0 | 0 | 0 | -1.502892 | 3.552923 | -5.33966 | 2.981895 | 1.920003 | 11.39239 | 7.359154 |  | -0.0001540052 | [19 empty] | 26.1366 | 0.1235974
2641 | 2021/11/26 19:29:20 | 18294.8686 | 4605.0005 | 1 | 4 | 0 | 0 | 0 | 0 | -1.50396 | 3.552524 | -5.342854 | 2.981895 | 1.922092 | 11.39239 | 7.366574 | [21 empty] | 26.10253 | 0.09299338
2642 | 2021/11/26 19:29:25 | 18299.8685 | 4610.0004 | 1 | 4 | 0 | 0 | 0 | 0 | -1.503288 | 3.552433 | -5.34033 | 2.981895 | 1.924178 | 11.39239 | 7.373985 |  | -7.05682e-05 | [19 empty] | 26.00983 | -0.1007891
2643 | 2021/11/26 19:29:30 | 18304.8686 | 4615.0005 | 1 | 4 | 0 | 0 | 0 | 0 | -1.502853 | 3.551879 | -5.337952 | 2.981895 | 1.926265 | 11.39239 | 7.381398 | [21 empty] | 25.91761 | -0.04763842
2644 | 2021/11/26 19:29:35 | 18309.8695 | 4620.0014 | 1 | 4 | 0 | 0 | 0 | 0 | -1.503403 | 3.551178 | -5.338852 | 2.981895 | 1.928353 | 11.39239 | 7.388814 |  | -9.012111e-05 | [19 empty] | 25.83868 | -0.0282836
2645 | 2021/11/26 19:29:40 | 18314.8689 | 4625.0008 | 1 | 4 | 0 | 0 | 0 | 0 | -1.503525 | 3.550807 | -5.338727 | 2.981895 | 1.93044 | 11.39239 | 7.396225 | [21 empty] | 25.83297 | -0.09159923
2646 | 2021/11/26 19:29:45 | 18319.8687 | 4630.0006 | 1 | 4 | 0 | 0 | 0 | 0 | -1.502678 | 3.550618 | -5.335436 | 2.981895 | 1.932528 | 11.39239 | 7.403638 |  | -0.0001278867 | [19 empty] | 25.77345 | 0.08574247
2647 | 2021/11/26 19:29:50 | 18324.8687 | 4635.0006 | 1 | 4 | 0 | 0 | 0 | 0 | -1.503166 | 3.549973 | -5.336199 | 2.981895 | 1.934614 | 11.39239 | 7.411047 | [21 empty] | 25.72853 | 0.05156636
2648 | 2021/11/26 19:29:55 | 18329.8697 | 4640.0016 | 1 | 4 | 0 | 0 | 0 | 0 | -1.503075 | 3.549499 | -5.335163 | 2.981895 | 1.936703 | 11.39239 | 7.41846 | [21 empty] | 25.78453 | -0.06818593
2649 | 2021/11/26 19:30:00 | 18334.8696 | 4645.0015 | 1 | 4 | 0 | 0 | 0 | 0 | -1.503006 | 3.54916 | -5.334409 | 2.981895 | 1.938789 | 11.39239 | 7.425863 |  | -8.661521e-05 | [19 empty] | 25.80097 | 0.1023853
2650 | 2021/11/26 19:30:05 | 18339.8683 | 4650.0002 | 1 | 4 | 0 | 0 | 0 | 0 | -1.504166 | 3.548588 | -5.337665 | 2.981895 | 1.940876 | 11.39239 | 7.43327 |  |  |  | 4.494254 | [17 empty] | 26.00536 | 0.03754079
2651 | 2021/11/26 19:30:10 | 18344.8684 | 4655.0003 | 1 | 4 | 0 | 0 | 0 | 0 | -1.503036 | 3.548061 | -5.332863 | 2.981895 | 1.942963 | 11.39239 | 7.440676 |  | -9.755504e-05 | [19 empty] | 26.09306 | 0.003459454
2652 | 2021/11/26 19:30:15 | 18349.8684 | 4660.0003 | 1 | 4 | 0 | 0 | 0 | 0 | -1.503128 | 3.54755 | -5.332422 | 2.981895 | 1.945052 | 11.39239 | 7.448086 | [21 empty] | 26.06063 | 0.08440197
2653 | 2021/11/26 19:30:20 | 18354.8692 | 4665.0011 | 1 | 4 | 0 | 0 | 0 | 0 | -1.503998 | 3.547259 | -5.33507 | 2.981895 | 1.947138 | 11.39239 | 7.455486 |  | -0.0001126226 | [19 empty] | 26.10851 | 0.106259
2654 | 2021/11/26 19:30:25 | 18359.8691 | 4670.001 | 1 | 4 | 0 | 0 | 0 | 0 | -1.503059 | 3.546729 | -5.330943 | 2.981895 | 1.949226 | 11.39239 | 7.462892 | [21 empty] | 26.15019 | 0.07287264
2655 | 2021/11/26 19:30:30 | 18364.8686 | 4675.0005 | 1 | 4 | 0 | 0 | 0 | 0 | -1.503601 | 3.546142 | -5.331983 | 2.981895 | 1.951314 | 11.39239 | 7.470297 |  | -8.394683e-05 | [19 empty] | 26.15778 | -0.005293489
2656 | 2021/11/26 19:30:35 | 18369.8691 | 4680.001 | 1 | 4 | 0 | 0 | 0 | 0 | -1.50322 | 3.545593 | -5.329806 | 2.981895 | 1.953401 | 11.39239 | 7.477699 | [21 empty] | 26.0917 | 0.04238307
2657 | 2021/11/26 19:30:40 | 18374.8691 | 4685.001 | 1 | 4 | 0 | 0 | 0 | 0 | -1.503761 | 3.545458 | -5.331521 | 2.981895 | 1.955489 | 11.39239 | 7.485101 |  | -8.475104e-05 |  |  | 0.2210034 | [16 empty] | 26.03185 | 0.0673306
2658 | 2021/11/26 19:30:45 | 18379.8695 | 4690.0014 | 1 | 4 | 0 | 0 | 0 | 0 | -1.502853 | 3.545042 | -5.327677 | 2.981895 | 1.957577 | 11.39239 | 7.492504 | [21 empty] | 25.96666 | -0.09396672
2659 | 2021/11/26 19:30:50 | 18384.8687 | 4695.0006 | 1 | 4 | 0 | 0 | 0 | 0 | -1.503799 | 3.544319 | -5.329943 | 2.981895 | 1.959664 | 11.39239 | 7.499902 |  | -0.0001160546 | [19 empty] | 26.01545 | -0.02189338
2660 | 2021/11/26 19:30:55 | 18389.8687 | 4700.0006 | 1 | 4 | 0 | 0 | 0 | 0 | -1.503258 | 3.543811 | -5.327262 | 2.981895 | 1.96175 | 11.39239 | 7.507295 |  |  |  | 4.369595 | [17 empty] | 25.94411 | 0.0171864
2661 | 2021/11/26 19:31:00 | 18394.8687 | 4705.0006 | 1 | 4 | 0 | 0 | 0 | 0 | -1.503075 | 3.543519 | -5.326175 | 2.981895 | 1.963839 | 11.39239 | 7.514697 | [21 empty] | 25.90154 | -0.08309007
2662 | 2021/11/26 19:31:05 | 18399.8687 | 4710.0006 | 1 | 4 | 0 | 0 | 0 | 0 | -1.503258 | 3.54297 | -5.325998 | 2.981895 | 1.965926 | 11.39239 | 7.522092 |  | -8.56356e-05 | [19 empty] | 25.87316 | -0.1174653
2663 | 2021/11/26 19:31:10 | 18404.8682 | 4715.0001 | 1 | 4 | 0 | 0 | 0 | 0 | -1.503151 | 3.542671 | -5.325169 | 2.981895 | 1.968013 | 11.39239 | 7.529486 | [21 empty] | 25.98494 | 0.02399027
2664 | 2021/11/26 19:31:15 | 18409.8683 | 4720.0002 | 1 | 4 | 0 | 0 | 0 | 0 | -1.503708 | 3.541864 | -5.325929 | 2.981895 | 1.970101 | 11.39239 | 7.536881 |  | -6.333806e-05 | [19 empty] | 26.01319 | -0.07839739
2665 | 2021/11/26 19:31:20 | 18414.8682 | 4725.0001 | 1 | 4 | 0 | 0 | 0 | 0 | -1.50309 | 3.541535 | -5.323246 | 2.981895 | 1.972189 | 11.39239 | 7.544277 | [21 empty] | 26.18799 | 0.0293839
2666 | 2021/11/26 19:31:25 | 18419.8683 | 4730.0002 | 1 | 4 | 0 | 0 | 0 | 0 | -1.503189 | 3.541246 | -5.323162 | 2.981895 | 1.974276 | 11.39239 | 7.551667 |  | -0.0001000786 | [19 empty] | 26.18565 | 0.1040584
2667 | 2021/11/26 19:31:30 | 18424.869 | 4735.0009 | 1 | 4 | 0 | 0 | 0 | 0 | -1.503059 | 3.540716 | -5.321905 | 2.981895 | 1.976363 | 11.39239 | 7.559056 | [21 empty] | 26.27831 | 0.01348138
2668 | 2021/11/26 19:31:35 | 18429.8684 | 4740.0003 | 1 | 4 | 0 | 0 | 0 | 0 | -1.5028 | 3.540334 | -5.320414 | 2.981895 | 1.97845 | 11.39239 | 7.566447 |  | -0.0001110339 | [19 empty] | 26.27917 | 0.1185846
2669 | 2021/11/26 19:31:40 | 18434.8691 | 4745.001 | 1 | 4 | 0 | 0 | 0 | 0 | -1.503784 | 3.539813 | -5.323114 | 2.981895 | 1.980538 | 11.39239 | 7.573838 | [21 empty] | 26.29917 | 0.07843852
2670 | 2021/11/26 19:31:45 | 18439.8687 | 4750.0006 | 1 | 4 | 0 | 0 | 0 | 0 | -1.503494 | 3.539125 | -5.321053 | 2.981895 | 1.982625 | 11.39239 | 7.581223 |  | -8.558927e-05 | [19 empty] | 26.18467 | 0.07953048
2671 | 2021/11/26 19:31:50 | 18444.8688 | 4755.0007 | 1 | 4 | 0 | 0 | 0 | 0 | -1.503006 | 3.538721 | -5.318719 | 2.981895 | 1.984712 | 11.39239 | 7.588609 |  |  |  | 4.52266 | [17 empty] | 26.16164 | 0.1173609
2672 | 2021/11/26 19:31:55 | 18449.8695 | 4760.0014 | 1 | 4 | 0 | 0 | 0 | 0 | -1.502716 | 3.538074 | -5.31672 | 2.981895 | 1.986799 | 11.39239 | 7.595997 | [21 empty] | 26.12261 | -0.01469195
2673 | 2021/11/26 19:32:00 | 18454.8686 | 4765.0005 | 1 | 4 | 0 | 0 | 0 | 0 | -1.50351 | 3.537848 | -5.31919 | 2.981895 | 1.988886 | 11.39239 | 7.60338 |  | -7.950315e-05 | [19 empty] | 25.98745 | 0.08713007
2674 | 2021/11/26 19:32:05 | 18459.8695 | 4770.0014 | 1 | 4 | 0 | 0 | 0 | 0 | -1.504433 | 3.537338 | -5.321688 | 2.981895 | 1.990974 | 11.39239 | 7.610764 | [21 empty] | 25.86549 | -0.07524908
2675 | 2021/11/26 19:32:10 | 18464.8689 | 4775.0008 | 1 | 4 | 0 | 0 | 0 | 0 | -1.50425 | 3.536536 | -5.319834278 | 2.981895 | 1.993061 | 11.39239 | 7.618146 |  | -8.641355e-05 | [19 empty] | 25.83847 | -0.06969392
2676 | 2021/11/26 19:32:15 | 18469.8695 | 4780.0014 | 1 | 4 | 0 | 0 | 0 | 0 | -1.502892 | 3.536284 | -5.314653 | 2.981895 | 1.99515 | 11.39239 | 7.625534 | [21 empty] | 25.97338 | -0.07601202
2677 | 2021/11/26 19:32:20 | 18474.8694 | 4785.0013 | 1 | 4 | 0 | 0 | 0 | 0 | -1.503471 | 3.535877 | -5.316089 | 2.981895 | 1.997237 | 11.39239 | 7.632913 |  | -9.016244e-05 | [19 empty] | 26.08626 | -0.01163125
2678 | 2021/11/26 19:32:25 | 18479.8698 | 4790.0017 | 1 | 4 | 0 | 0 | 0 | 0 | -1.502769 | 3.535413 | -5.312909 | 2.981895 | 1.999324 | 11.39239 | 7.640292 |  |  |  |  | 0.2276613 | [16 empty] | 26.21216 | 0.08558631
2679 | 2021/11/26 19:32:30 | 18484.87 | 4795.0019 | 1 | 4 | 0 | 0 | 0 | 0 | -1.502953 | 3.534857 | -5.312724 | 2.981895 | 2.001412 | 11.39239 | 7.647675 | [21 empty] | 26.24935 | 0.01703262
2680 | 2021/11/26 19:32:35 | 18489.8683 | 4800.0002 | 1 | 4 | 0 | 0 | 0 | 0 | -1.503288 | 3.534423 | -5.313256 | 2.981895 | 2.003497 | 11.39239 | 7.655044 |  | -8.522374e-05 | [19 empty] | 26.25332 | 0.1180148
2681 | 2021/11/26 19:32:40 | 18494.8684 | 4805.0003 | 1 | 4 | 0 | 0 | 0 | 0 | -1.503204 | 3.533877 | -5.312138 | 2.981895 | 2.005586 | 11.39239 | 7.662427 | [21 empty] | 26.20496 | 0.01602471
2682 | 2021/11/26 19:32:45 | 18499.8699 | 4810.0018 | 1 | 4 | 0 | 0 | 0 | 0 | -1.503334 | 3.533226 | -5.311619 | 2.981895 | 2.007673 | 11.39239 | 7.669801 |  | -6.10889e-05 |  | 4.352835 | [17 empty] | 26.20778 | 0.09585619
2683 | 2021/11/26 19:32:50 | 18504.8691 | 4815.001 | 1 | 4 | 0 | 0 | 0 | 0 | -1.503532 | 3.53294 | -5.311888 | 2.981895 | 2.00976 | 11.39239 | 7.677175 | [21 empty] | 26.10666 | 0.03546298
2684 | 2021/11/26 19:32:55 | 18509.8687 | 4820.0006 | 1 | 4 | 0 | 0 | 0 | 0 | -1.504196 | 3.53261 | -5.313738 | 2.981895 | 2.011848 | 11.39239 | 7.684552 | [21 empty] | 26.0335 | -0.086146
2685 | 2021/11/26 19:33:00 | 18514.8684 | 4825.0003 | 1 | 4 | 0 | 0 | 0 | 0 | -1.503021 | 3.531908 | -5.308532 | 2.981895 | 2.013935 | 11.39239 | 7.691923 |  | -8.068124e-05 | [19 empty] | 25.96879 | 0.005097985
2686 | 2021/11/26 19:33:05 | 18519.8685 | 4830.0004 | 1 | 4 | 0 | 0 | 0 | 0 | -1.503349 | 3.531363 | -5.308871 | 2.981895 | 2.016023 | 11.39239 | 7.699297 |  | -0.0001377193 | [19 empty] | 25.8822 | -0.115425
2687 | 2021/11/26 19:33:10 | 18524.8688 | 4835.0007 | 1 | 4 | 0 | 0 | 0 | 0 | -1.502983 | 3.531109 | -5.307197 | 2.981895 | 2.018109 | 11.39239 | 7.706664 | [21 empty] | 25.95063 | -0.04736722
2688 | 2021/11/26 19:33:15 | 18529.8694 | 4840.0013 | 1 | 4 | 0 | 0 | 0 | 0 | -1.502754 | 3.530474 | -5.305434 | 2.981895 | 2.020197 | 11.39239 | 7.714035 |  | -0.0001233486 | [19 empty] | 26.06363 | -0.1174706
2689 | 2021/11/26 19:33:20 | 18534.8694 | 4845.0013 | 1 | 4 | 0 | 0 | 0 | 0 | -1.50222 | 3.529888 | -5.302668 | 2.981895 | 2.022283 | 11.39239 | 7.721399 | [21 empty] | 26.28753 | 0.06137371
2690 | 2021/11/26 19:33:25 | 18539.8689 | 4850.0008 | 1 | 4 | 0 | 0 | 0 | 0 | -1.503242 | 3.529315 | -5.305415 | 2.981895 | 2.024371 | 11.39239 | 7.728769 |  | -0.0001045031 | [19 empty] | 26.26078 | 0.02988338
2691 | 2021/11/26 19:33:30 | 18544.8697 | 4855.0016 | 1 | 4 | 0 | 0 | 0 | 0 | -1.502678 | 3.528903 | -5.302805 | 2.981895 | 2.026459 | 11.39239 | 7.736139 | [21 empty] | 26.16749 | 0.08003592
2692 | 2021/11/26 19:33:35 | 18549.8688 | 4860.0007 | 1 | 4 | 0 | 0 | 0 | 0 | -1.502998 | 3.528445 | -5.303246 | 2.981895 | 2.028546 | 11.39239 | 7.743503 |  | -7.625917e-05 |  | 4.199269 | [17 empty] | 25.98298 | -0.08739829
2693 | 2021/11/26 19:33:40 | 18554.8689 | 4865.0008 | 1 | 4 | 0 | 0 | 0 | 0 | -1.502228 | 3.528038 | -5.299917 | 2.981895 | 2.030634 | 11.39239 | 7.750871 | [21 empty] | 25.95637 | -0.06830812
2694 | 2021/11/26 19:33:45 | 18559.8689 | 4870.0008 | 1 | 4 | 0 | 0 | 0 | 0 | -1.503563 | 3.527492 | -5.303806 | 2.981895 | 2.032721 | 11.39239 | 7.758232 |  | -0.0001178316 | [19 empty] | 26.0747 | -0.1138729
2695 | 2021/11/26 19:33:50 | 18564.8691 | 4875.001 | 1 | 4 | 0 | 0 | 0 | 0 | -1.503242 | 3.526959 | -5.301873 | 2.981895 | 2.03481 | 11.39239 | 7.7656 | [21 empty] | 26.27275 | 0.05870283
2696 | 2021/11/26 19:33:55 | 18569.8686 | 4880.0005 | 1 | 4 | 0 | 0 | 0 | 0 | -1.50322 | 3.526514 | -5.301126 | 2.981895 | 2.036896 | 11.39239 | 7.772957 |  | -9.469237e-05 | [19 empty] | 26.1433 | -0.04033625
2697 | 2021/11/26 19:34:00 | 18574.8693 | 4885.0012 | 1 | 4 | 0 | 0 | 0 | 0 | -1.50248 | 3.525806 | -5.297453 | 2.981895 | 2.038985 | 11.39239 | 7.780322 | [21 empty] | 25.94916 | 0.05359888
2698 | 2021/11/26 19:34:05 | 18579.8693 | 4890.0012 | 1 | 4 | 0 | 0 | 0 | 0 | -1.503242 | 3.525411 | -5.299546 | 2.981895 | 2.041071 | 11.39239 | 7.787677 |  | -0.0001117385 |  |  | 0.2362336 | [16 empty] | 25.97326 | -0.0944078
2699 | 2021/11/26 19:34:10 | 18584.8684 | 4895.0003 | 1 | 4 | 0 | 0 | 0 | 0 | -1.502708 | 3.525083 | -5.29717 | 2.981895 | 2.043157 | 11.39239 | 7.795033 | [21 empty] | 26.01211 | 0.01481295
2700 | 2021/11/26 19:34:15 | 18589.8693 | 4900.0012 | 1 | 4 | 0 | 0 | 0 | 0 | -1.503036 | 3.524396 | -5.297294 | 2.981895 | 2.045245 | 11.39239 | 7.802392 |  | -0.0001211227 | [19 empty] | 26.13931 | -0.09005189
2701 | 2021/11/26 19:34:20 | 18594.8693 | 4905.0012 | 1 | 4 | 0 | 0 | 0 | 0 | -1.503868 | 3.523804 | -5.299336 | 2.981895 | 2.047333 | 11.39239 | 7.80975 | [21 empty] | 26.29481 | 0.08472145
2702 | 2021/11/26 19:34:25 | 18599.8695 | 4910.0014 | 1 | 4 | 0 | 0 | 0 | 0 | -1.503098 | 3.523496 | -5.29616 | 2.981895 | 2.049419 | 11.39239 | 7.817101 |  | -9.402239e-05 |  | 4.171815 | [17 empty] | 26.251 | 0.02382159
2703 | 2021/11/26 19:34:30 | 18604.8687 | 4915.0006 | 1 | 4 | 0 | 0 | 0 | 0 | -1.502785 | 3.522826 | -5.29405 | 2.981895 | 2.051506 | 11.39239 | 7.824453 | [21 empty] | 26.17487 | 0.06948709
2704 | 2021/11/26 19:34:35 | 18609.869 | 4920.0009 | 1 | 4 | 0 | 0 | 0 | 0 | -1.504143 | 3.522231 | -5.297939 | 2.981895 | 2.053594 | 11.39239 | 7.831809 | [21 empty] | 26.09462 | 0.005559325
2705 | 2021/11/26 19:34:40 | 18614.8698 | 4925.0017 | 1 | 4 | 0 | 0 | 0 | 0 | -1.503166 | 3.521768 | -5.293802 | 2.981895 | 2.055682 | 11.39239 | 7.839164 |  | -8.419571e-05 | [19 empty] | 26.01436 | -0.09679437
2706 | 2021/11/26 19:34:45 | 18619.8697 | 4930.0016 | 1 | 4 | 0 | 0 | 0 | 0 | -1.50309 | 3.521445 | -5.293049 | 2.981895 | 2.05777 | 11.39239 | 7.846516 | [21 empty] | 25.9718 | 0.0295341
2707 | 2021/11/26 19:34:50 | 18624.8689 | 4935.0008 | 1 | 4 | 0 | 0 | 0 | 0 | -1.5028 | 3.520778 | -5.291025 | 2.981895 | 2.059856 | 11.39239 | 7.853859 |  | -6.329382e-05 | [19 empty] | 25.93401 | -0.1142955
2708 | 2021/11/26 19:34:55 | 18629.869 | 4940.0009 | 1 | 4 | 0 | 0 | 0 | 0 | -1.50264 | 3.52023 | -5.289638 | 2.981895 | 2.061944 | 11.39239 | 7.861211 | [21 empty] | 25.99609 | -0.09291947
2709 | 2021/11/26 19:35:00 | 18634.8682 | 4945.0001 | 1 | 4 | 0 | 0 | 0 | 0 | -1.504448 | 3.51956 | -5.294995 | 2.981895 | 2.06403 | 11.39239 | 7.868554 |  | -7.278207e-05 | [19 empty] | 26.06432 | 0.0721544
2710 | 2021/11/26 19:35:05 | 18639.8685 | 4950.0004 | 1 | 4 | 0 | 0 | 0 | 0 | -1.503143 | 3.519226 | -5.2899 | 2.981895 | 2.066119 | 11.39239 | 7.875905 | [21 empty] | 26.20136 | 0.02172649
2711 | 2021/11/26 19:35:10 | 18644.8683 | 4955.0002 | 1 | 4 | 0 | 0 | 0 | 0 | -1.503113 | 3.5188 | -5.289154 | 2.981895 | 2.068207 | 11.39239 | 7.88325 |  | -0.0001293337 | [19 empty] | 26.23011 | -0.05720437
2712 | 2021/11/26 19:35:15 | 18649.8691 | 4960.001 | 1 | 4 | 0 | 0 | 0 | 0 | -1.503166 | 3.517937 | -5.288043 | 2.981895 | 2.070294 | 11.39239 | 7.890594 |  |  |  | 3.905563 | [17 empty] | 26.28644 | 0.1080143
2713 | 2021/11/26 19:35:20 | 18654.8693 | 4965.0012 | 1 | 4 | 0 | 0 | 0 | 0 | -1.503532 | 3.517418 | -5.288551 | 2.981895 | 2.072381 | 11.39239 | 7.897935 |  | -0.0001072692 | [19 empty] | 26.35287 | 0.0960964
2714 | 2021/11/26 19:35:25 | 18659.8693 | 4970.0012 | 1 | 4 | 0 | 0 | 0 | 0 | -1.503311 | 3.516976 | -5.287109 | 2.981895 | 2.074468 | 11.39239 | 7.905278 | [21 empty] | 26.37413 | 0.04454136
2715 | 2021/11/26 19:35:30 | 18664.8693 | 4975.0012 | 1 | 4 | 0 | 0 | 0 | 0 | -1.503769 | 3.516275 | -5.287665 | 2.981895 | 2.076555 | 11.39239 | 7.912617 |  | -0.0001365972 | [19 empty] | 26.28859 | -0.03893137
2716 | 2021/11/26 19:35:35 | 18669.8694 | 4980.0013 | 1 | 4 | 0 | 0 | 0 | 0 | -1.503799 | 3.515778 | -5.287023 | 2.981895 | 2.078644 | 11.39239 | 7.91996 | [21 empty] | 26.15796 | -0.05162776
2717 | 2021/11/26 19:35:40 | 18674.8689 | 4985.0008 | 1 | 4 | 0 | 0 | 0 | 0 | -1.503349 | 3.515443 | -5.284938 | 2.981895 | 2.080731 | 11.39239 | 7.927297 |  | -0.0001096448 |  |  | 0.2619338 | [16 empty] | 26.01467 | -0.06374478
2718 | 2021/11/26 19:35:45 | 18679.8698 | 4990.0017 | 1 | 4 | 0 | 0 | 0 | 0 | -1.503731 | 3.514812 | -5.285332 | 2.981895 | 2.082819 | 11.39239 | 7.934635 | [21 empty] | 26.0822 | -0.02769411
2719 | 2021/11/26 19:35:50 | 18684.8695 | 4995.0014 | 1 | 4 | 0 | 0 | 0 | 0 | -1.503044 | 3.514143 | -5.281912 | 2.981895 | 2.084906 | 11.39239 | 7.94197 |  | -0.0001136634 | [19 empty] | 26.18311 | -0.009142756
2720 | 2021/11/26 19:35:55 | 18689.8682 | 5000.0001 | 1 | 4 | 0 | 0 | 0 | 0 | -1.504143 | 3.513506 | -5.284815 | 2.981895 | 2.086992 | 11.39239 | 7.949302 |  |  |  | 3.710868 | [17 empty] | 26.42509 | 0.004309416
2721 | 2021/11/26 19:36:00 | 18694.8688 | 5005.0007 | 1 | 4 | 0 | 0 | 0 | 0 | -1.503479 | 3.512973 | -5.281681 | 2.981895 | 2.08908 | 11.39239 | 7.956635 |  | -0.0001060742 | [19 empty] | 26.49868 | 0.02215922
2722 | 2021/11/26 19:36:05 | 18699.8683 | 5010.0002 | 1 | 4 | 0 | 0 | 0 | 0 | -1.503235 | 3.512447 | -5.280033 | 2.981895 | 2.091167 | 11.39239 | 7.963967 | [21 empty] | 26.30421 | -0.01450121
2723 | 2021/11/26 19:36:10 | 18704.8684 | 5015.0003 | 1 | 4 | 0 | 0 | 0 | 0 | -1.503181 | 3.511636 | -5.278625 | 2.981895 | 2.093254 | 11.39239 | 7.971297 |  | -0.0001028219 | [19 empty] | 26.16104 | -0.05051196
2724 | 2021/11/26 19:36:15 | 18709.8682 | 5020.0001 | 1 | 4 | 0 | 0 | 0 | 0 | -1.503838 | 3.51113 | -5.280171 | 2.981895 | 2.095342 | 11.39239 | 7.978629 |  | -0.0001535215 | [19 empty] | 26.27752 | 0.07683992
2725 | 2021/11/26 19:36:20 | 18714.8683 | 5025.0002 | 1 | 4 | 0 | 0 | 0 | 0 | -1.502296 | 3.510602 | -5.273963 | 2.981895 | 2.097428 | 11.39239 | 7.985952 | [21 empty] | 26.55312 | 0.1444364
2726 | 2021/11/26 19:36:25 | 18719.8683 | 5030.0002 | 1 | 4 | 0 | 0 | 0 | 0 | -1.503677 | 3.509989 | -5.27789 | 2.981895 | 2.099515 | 11.39239 | 7.99328 |  | -0.0001221676 | [19 empty] | 26.41299 | 0.05575776
2727 | 2021/11/26 19:36:30 | 18724.8684 | 5035.0003 | 1 | 4 | 0 | 0 | 0 | 0 | -1.503326 | 3.509177 | -5.275437 | 2.981895 | 2.101604 | 11.39239 | 8.000609 | [21 empty] | 26.2814 | -0.08087099
2728 | 2021/11/26 19:36:35 | 18729.8685 | 5040.0004 | 1 | 4 | 0 | 0 | 0 | 0 | -1.503006 | 3.50893 | -5.273943 | 2.981895 | 2.103691 | 11.39239 | 8.007935 |  | -0.0001442742 | [19 empty] | 26.18757 | -0.104655
2729 | 2021/11/26 19:36:40 | 18734.8692 | 5045.0011 | 1 | 4 | 0 | 0 | 0 | 0 | -1.503036 | 3.508409 | -5.273265 | 2.981895 | 2.105779 | 11.39239 | 8.015261 |  | -0.0001216389 |  | 3.495042 | [17 empty] | 26.22661 | -0.07807612
2730 | 2021/11/26 19:36:45 | 18739.8688 | 5050.0007 | 1 | 4 | 0 | 0 | 0 | 0 | -1.503654 | 3.507618 | -5.274244 | 2.981895 | 2.107866 | 11.39239 | 8.02258 | [21 empty] | 26.4609 | 0.0952369
2731 | 2021/11/26 19:36:50 | 18744.8696 | 5055.0015 | 1 | 4 | 0 | 0 | 0 | 0 | -1.503151 | 3.506796 | -5.271244 | 2.981895 | 2.109953 | 11.39239 | 8.029902 |  | -0.0001313542 | [19 empty] | 26.54904 | 0.1171112
2732 | 2021/11/26 19:36:55 | 18749.8687 | 5060.0006 | 1 | 4 | 0 | 0 | 0 | 0 | -1.503204 | 3.50646 | -5.270925 | 2.981895 | 2.112039 | 11.39239 | 8.037217 | [21 empty] | 26.3452 | 0.07615209
2733 | 2021/11/26 19:37:00 | 18754.8696 | 5065.0015 | 1 | 4 | 0 | 0 | 0 | 0 | -1.50322 | 3.505925 | -5.270177 | 2.981895 | 2.114128 | 11.39239 | 8.04454 |  | -0.0001397096 | [19 empty] | 26.1267 | -0.0933075
2734 | 2021/11/26 19:37:05 | 18759.8698 | 5070.0017 | 1 | 4 | 0 | 0 | 0 | 0 | -1.503441 | 3.505163 | -5.269806 | 2.981895 | 2.116215 | 11.39239 | 8.051857 |  |  |  |  | 0.2746098 | [16 empty] | 26.09705 | -0.1316994
2735 | 2021/11/26 19:37:10 | 18764.8686 | 5075.0005 | 1 | 4 | 0 | 0 | 0 | 0 | -1.503326 | 3.504404 | -5.268262 | 2.981895 | 2.1183 | 11.39239 | 8.059165 |  | -0.0001195523 | [19 empty] | 26.27569 | -0.07238746
2736 | 2021/11/26 19:37:15 | 18769.8692 | 5080.0011 | 1 | 4 | 0 | 0 | 0 | 0 | -1.503166 | 3.50392 | -5.266973 | 2.981895 | 2.12039 | 11.39239 | 8.066486 |  | -0.0001413724 | [19 empty] | 26.52509 | 0.05703449
2737 | 2021/11/26 19:37:20 | 18774.869 | 5085.0009 | 1 | 4 | 0 | 0 | 0 | 0 | -1.503296 | 3.503373 | -5.266607 | 2.981895 | 2.122476 | 11.39239 | 8.073797 |  |  |  | 3.481251 | [17 empty] | 26.28188 | -0.02215147
2738 | 2021/11/26 19:37:25 | 18779.8691 | 5090.001 | 1 | 4 | 0 | 0 | 0 | 0 | -1.503036 | 3.50258 | -5.264504 | 2.981895 | 2.124563 | 11.39239 | 8.081107 |  | -0.0001161855 | [19 empty] | 26.22654 | -0.06338656
2739 | 2021/11/26 19:37:30 | 18784.869 | 5095.0009 | 1 | 4 | 0 | 0 | 0 | 0 | -1.50367 | 3.501828 | -5.265594 | 2.981895 | 2.126651 | 11.39239 | 8.088421 | [21 empty] | 26.53256 | 0.05450904
2740 | 2021/11/26 19:37:35 | 18789.8684 | 5100.0003 | 1 | 4 | 0 | 0 | 0 | 0 | -1.503334 | 3.501523 | -5.263959 | 2.981895 | 2.128737 | 11.39239 | 8.095725 |  | -0.0001407405 | [19 empty] | 26.38685 | 0.02602816
2741 | 2021/11/26 19:37:40 | 18794.8692 | 5105.0011 | 1 | 4 | 0 | 0 | 0 | 0 | -1.50351 | 3.500759 | -5.263426 | 2.981895 | 2.130825 | 11.39239 | 8.103036 |  | -0.0001136658 | [19 empty] | 26.09436 | -0.07105052
2742 | 2021/11/26 19:37:45 | 18799.8685 | 5110.0004 | 1 | 4 | 0 | 0 | 0 | 0 | -1.502769 | 3.499927 | -5.259582 | 2.981895 | 2.132912 | 11.39239 | 8.11034 | [21 empty] | 26.33102 | 0.04647851
2743 | 2021/11/26 19:37:50 | 18804.8688 | 5115.0007 | 1 | 4 | 0 | 0 | 0 | 0 | -1.503288 | 3.499328 | -5.260498 | 2.981895 | 2.135 | 11.39239 | 8.117649 |  | -0.0001336159 | [19 empty] | 26.55693 | 0.134024
2744 | 2021/11/26 19:37:55 | 18809.8696 | 5120.0015 | 1 | 4 | 0 | 0 | 0 | 0 | -1.503815 | 3.498735 | -5.26145 | 2.981895 | 2.137088 | 11.39239 | 8.124954 | [21 empty] | 26.30712 | 0.04666507
2745 | 2021/11/26 19:38:00 | 18814.8686 | 5125.0005 | 1 | 4 | 0 | 0 | 0 | 0 | -1.504402 | 3.498113 | -5.262568 | 2.981895 | 2.139174 | 11.39239 | 8.132252 |  | -0.0001051146 |  | 3.239472 | [17 empty] | 26.20254 | -0.02935708
2746 | 2021/11/26 19:38:05 | 18819.8694 | 5130.0013 | 1 | 4 | 0 | 0 | 0 | 0 | -1.502838 | 3.497419 | -5.256054 | 2.981895 | 2.141263 | 11.39239 | 8.139558 | [21 empty] | 26.47677 | 0.08307755
2747 | 2021/11/26 19:38:10 | 18824.8688 | 5135.0007 | 1 | 4 | 0 | 0 | 0 | 0 | -1.50309 | 3.496895 | -5.256148 | 2.981895 | 2.14335 | 11.39239 | 8.146858 |  | -0.0001145451 | [19 empty] | 26.49976 | 0.07015288
2748 | 2021/11/26 19:38:15 | 18829.8694 | 5140.0013 | 1 | 4 | 0 | 0 | 0 | 0 | -1.502899 | 3.496247 | -5.254506 | 2.981895 | 2.145437 | 11.39239 | 8.154155 | [21 empty] | 26.24288 | -0.0703156
2749 | 2021/11/26 19:38:20 | 18834.8683 | 5145.0002 | 1 | 4 | 0 | 0 | 0 | 0 | -1.503929 | 3.495194 | -5.256524 | 2.981895 | 2.147524 | 11.39239 | 8.161448 |  | -0.0001263463 | [19 empty] | 26.28371 | -0.05132437
2750 | 2021/11/26 19:38:25 | 18839.8698 | 5150.0017 | 1 | 4 | 0 | 0 | 0 | 0 | -1.503098 | 3.494601 | -5.252728 | 2.981895 | 2.149612 | 11.39239 | 8.168747 |  | -0.0001436445 |  |  | 0.3128321 | [16 empty] | 26.48472 | -0.003037453
2751 | 2021/11/26 19:38:30 | 18844.8699 | 5155.0018 | 1 | 4 | 0 | 0 | 0 | 0 | -1.503418 | 3.494131 | -5.253139 | 2.981895 | 2.151699 | 11.39239 | 8.176038 | [21 empty] | 26.59459 | 0.05747378
2752 | 2021/11/26 19:38:35 | 18849.8691 | 5160.001 | 1 | 4 | 0 | 0 | 0 | 0 | -1.503418 | 3.493353 | -5.25197 | 2.981895 | 2.153786 | 11.39239 | 8.183331 |  | -0.0001108315 |  | 3.046667 | [17 empty] | 26.41559 | 0.03640175
2753 | 2021/11/26 19:38:40 | 18854.8683 | 5165.0002 | 1 | 4 | 0 | 0 | 0 | 0 | -1.503654 | 3.492568 | -5.251614 | 2.981895 | 2.155872 | 11.39239 | 8.190619 | [21 empty] | 26.2823 | 0.04516363
2754 | 2021/11/26 19:38:45 | 18859.8692 | 5170.0011 | 1 | 4 | 0 | 0 | 0 | 0 | -1.503815 | 3.491774 | -5.250982 | 2.981895 | 2.157961 | 11.39239 | 8.197911 |  | -0.0001258548 | [19 empty] | 26.2141 | -0.06451845
2755 | 2021/11/26 19:38:50 | 18864.869 | 5175.0009 | 1 | 4 | 0 | 0 | 0 | 0 | -1.503258 | 3.491183 | -5.248149 | 2.981895 | 2.160048 | 11.39239 | 8.2052 | [21 empty] | 26.31281 | -0.005674362
2756 | 2021/11/26 19:38:55 | 18869.8694 | 5180.0013 | 1 | 4 | 0 | 0 | 0 | 0 | -1.503143 | 3.490324 | -5.246456 | 2.981895 | 2.162135 | 11.39239 | 8.212485 |  | -9.136117e-05 | [19 empty] | 26.51124 | 0.05360663
2757 | 2021/11/26 19:39:00 | 18874.8684 | 5185.0003 | 1 | 4 | 0 | 0 | 0 | 0 | -1.502998 | 3.489693 | -5.245002 | 2.981895 | 2.164222 | 11.39239 | 8.219769 | [21 empty] | 26.43106 | -0.01936555
2758 | 2021/11/26 19:39:05 | 18879.8685 | 5190.0004 | 1 | 4 | 0 | 0 | 0 | 0 | -1.504128 | 3.489047 | -5.247973 | 2.981895 | 2.166308 | 11.39239 | 8.227048 |  | -0.0001386806 | [19 empty] | 26.14612 | -0.1153445
2759 | 2021/11/26 19:39:10 | 18884.8686 | 5195.0005 | 1 | 4 | 0 | 0 | 0 | 0 | -1.503235 | 3.488304 | -5.243741 | 2.981895 | 2.168396 | 11.39239 | 8.23433 |  |  |  | 2.806651 | [17 empty] | 26.29241 | -0.07917643
2760 | 2021/11/26 19:39:15 | 18889.8687 | 5200.0006 | 1 | 4 | 0 | 0 | 0 | 0 | -1.502769 | 3.487485 | -5.240884 | 2.981895 | 2.170483 | 11.39239 | 8.241611 |  | -0.0001327733 | [19 empty] | 26.52888 | 0.04622996
2761 | 2021/11/26 19:39:20 | 18894.8685 | 5205.0004 | 1 | 4 | 0 | 0 | 0 | 0 | -1.502151 | 3.486687 | -5.23753 | 2.981895 | 2.17257 | 11.39239 | 8.248887 |  | -0.0001192825 | [19 empty] | 26.21625 | -0.09772718
2762 | 2021/11/26 19:39:25 | 18899.8695 | 5210.0014 | 1 | 4 | 0 | 0 | 0 | 0 | -1.502769 | 3.486163 | -5.238898 | 2.981895 | 2.174659 | 11.39239 | 8.256172 | [21 empty] | 26.47979 | -0.03502488
2763 | 2021/11/26 19:39:30 | 18904.8691 | 5215.001 | 1 | 4 | 0 | 0 | 0 | 0 | -1.503471 | 3.485257 | -5.239983 | 2.981895 | 2.176746 | 11.39239 | 8.263446 |  | -0.0001250299 | [19 empty] | 26.28708 | -0.07312775
2764 | 2021/11/26 19:39:35 | 18909.869 | 5220.0009 | 1 | 4 | 0 | 0 | 0 | 0 | -1.502899 | 3.484404 | -5.236707 | 2.981895 | 2.178833 | 11.39239 | 8.27072 |  |  |  |  | 0.3464507 | [16 empty] | 26.40543 | -0.01979947
2765 | 2021/11/26 19:39:40 | 18914.8689 | 5225.0008 | 1 | 4 | 0 | 0 | 0 | 0 | -1.503326 | 3.483506 | -5.236845 | 2.981895 | 2.18092 | 11.39239 | 8.277989 |  | -0.0001556284 | [19 empty] | 26.36766 | 0.05674899
2766 | 2021/11/26 19:39:45 | 18919.8683 | 5230.0002 | 1 | 4 | 0 | 0 | 0 | 0 | -1.503288 | 3.483148 | -5.236175 | 2.981895 | 2.183006 | 11.39239 | 8.285258 |  | -0.0001516863 |  | 2.871672 | [17 empty] | 26.30571 | 0.0247854
2767 | 2021/11/26 19:39:50 | 18924.8689 | 5235.0008 | 1 | 4 | 0 | 0 | 0 | 0 | -1.504021 | 3.482333 | -5.237502 | 2.981895 | 2.185095 | 11.39239 | 8.292532 | [21 empty] | 26.46735 | 0.0703001
2768 | 2021/11/26 19:39:55 | 18929.8691 | 5240.001 | 1 | 4 | 0 | 0 | 0 | 0 | -1.503181 | 3.481663 | -5.23357 | 2.981895 | 2.187182 | 11.39239 | 8.2998 |  | -0.0001110085 | [19 empty] | 26.26277 | -0.06199956
2769 | 2021/11/26 19:40:00 | 18934.8685 | 5245.0004 | 1 | 4 | 0 | 0 | 0 | 0 | -1.503578 | 3.480825 | -5.233692 | 2.981895 | 2.18927 | 11.39239 | 8.307066 | [21 empty] | 26.54745 | 0.04664361
2770 | 2021/11/26 19:40:05 | 18939.8695 | 5250.0014 | 1 | 4 | 0 | 0 | 0 | 0 | -1.503387 | 3.480152 | -5.232015 | 2.981895 | 2.191357 | 11.39239 | 8.314333 |  | -0.0001553518 | [19 empty] | 26.14567 | -0.1337385
2771 | 2021/11/26 19:40:10 | 18944.8694 | 5255.0013 | 1 | 4 | 0 | 0 | 0 | 0 | -1.503639 | 3.479074 | -5.231271 | 2.981895 | 2.193444 | 11.39239 | 8.321595 |  | -0.0001911918 | [19 empty] | 26.52667 | 0.01064301
2772 | 2021/11/26 19:40:15 | 18949.8693 | 5260.0012 | 1 | 4 | 0 | 0 | 0 | 0 | -1.502838 | 3.478532 | -5.22767 | 2.981895 | 2.195531 | 11.39239 | 8.328855 | [21 empty] | 26.29672 | -0.07589102
2773 | 2021/11/26 19:40:20 | 18954.8695 | 5265.0014 | 1 | 4 | 0 | 0 | 0 | 0 | -1.503746 | 3.477878 | -5.229845 | 2.981895 | 2.197619 | 11.39239 | 8.336117 |  | -0.0001327749 |  | 2.721117 | [17 empty] | 26.1651 | -0.1167274
2774 | 2021/11/26 19:40:25 | 18959.8695 | 5270.0014 | 1 | 4 | 0 | 0 | 0 | 0 | -1.502754 | 3.47713 | -5.225271 | 2.981895 | 2.199707 | 11.39239 | 8.343375 |  | -0.0001507627 | [19 empty] | 26.52222 | -0.004997253
2775 | 2021/11/26 19:40:30 | 18964.8704 | 5275.0023 | 1 | 4 | 0 | 0 | 0 | 0 | -1.503441 | 3.476126 | -5.22615 | 2.981895 | 2.201794 | 11.39239 | 8.350634 | [21 empty] | 26.4722 | -0.01882017
2776 | 2021/11/26 19:40:35 | 18969.8697 | 5280.0016 | 1 | 4 | 0 | 0 | 0 | 0 | -1.502586 | 3.475238 | -5.221844 | 2.981895 | 2.203881 | 11.39239 | 8.357885 |  | -0.0001532437 | [19 empty] | 26.24677 | -0.1028216
2777 | 2021/11/26 19:40:40 | 18974.8697 | 5285.0016 | 1 | 4 | 0 | 0 | 0 | 0 | -1.503456 | 3.474887 | -5.22434 | 2.981895 | 2.205968 | 11.39239 | 8.365138 |  |  |  |  | 0.3617302 | [16 empty] | 26.55454 | 0.0009447336
2778 | 2021/11/26 19:40:45 | 18979.8682 | 5290.0001 | 1 | 4 | 0 | 0 | 0 | 0 | -1.502823 | 3.474061 | -5.220899 | 2.981895 | 2.208056 | 11.39239 | 8.372395 |  | -0.0001044052 | [19 empty] | 26.41066 | -0.04900813
2779 | 2021/11/26 19:40:50 | 18984.8689 | 5295.0008 | 1 | 4 | 0 | 0 | 0 | 0 | -1.503143 | 3.47335 | -5.220942 | 2.981895 | 2.210144 | 11.39239 | 8.379645 |  | -0.0001802285 |  | 2.771729 | [17 empty] | 26.31367 | -0.08318067
2780 | 2021/11/26 19:40:55 | 18989.8699 | 5300.0018 | 1 | 4 | 0 | 0 | 0 | 0 | -1.503128 | 3.472352 | -5.21939 | 2.981895 | 2.21223 | 11.39239 | 8.386892 |  | -0.0001513938 | [19 empty] | 26.59134 | 0.03085017
2781 | 2021/11/26 19:41:00 | 18994.8691 | 5305.001 | 1 | 4 | 0 | 0 | 0 | 0 | -1.503311 | 3.471805 | -5.219203 | 2.981895 | 2.214318 | 11.39239 | 8.39414 | [21 empty] | 26.36139 | -0.08547008
2782 | 2021/11/26 19:41:05 | 18999.8683 | 5310.0002 | 1 | 4 | 0 | 0 | 0 | 0 | -1.503059 | 3.471011 | -5.217134 | 2.981895 | 2.216405 | 11.39239 | 8.401385 |  | -0.0001607494 | [19 empty] | 26.21698 | -0.1054889
2783 | 2021/11/26 19:41:10 | 19004.8694 | 5315.0013 | 1 | 4 | 0 | 0 | 0 | 0 | -1.503098 | 3.470412 | -5.216369 | 2.981895 | 2.218492 | 11.39239 | 8.408628 | [21 empty] | 26.54477 | 0.03197193
2784 | 2021/11/26 19:41:15 | 19009.8691 | 5320.001 | 1 | 4 | 0 | 0 | 0 | 0 | -1.503761 | 3.469715 | -5.217622 | 2.981895 | 2.220579 | 11.39239 | 8.415872 |  | -0.0001150977 | [19 empty] | 26.33135 | -0.07420182
2785 | 2021/11/26 19:41:20 | 19014.8684 | 5325.0003 | 1 | 4 | 0 | 0 | 0 | 0 | -1.503761 | 3.469038 | -5.216604 | 2.981895 | 2.222665 | 11.39239 | 8.423109 | [21 empty] | 26.31311 | -0.06077051
2786 | 2021/11/26 19:41:25 | 19019.8684 | 5330.0003 | 1 | 4 | 0 | 0 | 0 | 0 | -1.503563 | 3.468238 | -5.214714 | 2.981895 | 2.224752 | 11.39239 | 8.430347 |  | -0.0001055672 |  | 2.952737 | [17 empty] | 26.61122 | 0.06796718
2787 | 2021/11/26 19:41:30 | 19024.8693 | 5335.0012 | 1 | 4 | 0 | 0 | 0 | 0 | -1.503731 | 3.46746 | -5.214127 | 2.981895 | 2.226841 | 11.39239 | 8.437592 |  | -0.0001734841 | [19 empty] | 26.38982 | -0.08210778
2788 | 2021/11/26 19:41:35 | 19029.8692 | 5340.0011 | 1 | 4 | 0 | 0 | 0 | 0 | -1.503098 | 3.466958 | -5.211178 | 2.981895 | 2.228928 | 11.39239 | 8.444826 | [21 empty] | 26.24447 | -0.1158607
2789 | 2021/11/26 19:41:40 | 19034.8689 | 5345.0008 | 1 | 4 | 0 | 0 | 0 | 0 | -1.502693 | 3.466275 | -5.208747 | 2.981895 | 2.231015 | 11.39239 | 8.452061 |  | -0.0001081199 | [19 empty] | 26.54253 | 0.01881063
2790 | 2021/11/26 19:41:45 | 19039.8687 | 5350.0006 | 1 | 4 | 0 | 0 | 0 | 0 | -1.503944 | 3.465577 | -5.212034 | 2.981895 | 2.233102 | 11.39239 | 8.459295 | [21 empty] | 26.42916 | -0.02006531
2791 | 2021/11/26 19:41:50 | 19044.8688 | 5355.0007 | 1 | 4 | 0 | 0 | 0 | 0 | -1.504379 | 3.464903 | -5.212527 | 2.981895 | 2.23519 | 11.39239 | 8.466532 |  | -0.0001458983 |  |  | 0.34521 | [16 empty] | 26.20409 | -0.1143461
2792 | 2021/11/26 19:41:55 | 19049.8688 | 5360.0007 | 1 | 4 | 0 | 0 | 0 | 0 | -1.503822 | 3.464376 | -5.209805 | 2.981895 | 2.237277 | 11.39239 | 8.47376 |  | -0.0001239811 | [19 empty] | 26.56555 | 0.03486216
2793 | 2021/11/26 19:42:00 | 19054.8688 | 5365.0007 | 1 | 4 | 0 | 0 | 0 | 0 | -1.503143 | 3.463675 | -5.206399 | 2.981895 | 2.239365 | 11.39239 | 8.480994 | [21 empty] | 26.37069 | -0.05882919
2794 | 2021/11/26 19:42:05 | 19059.8697 | 5370.0016 | 1 | 4 | 0 | 0 | 0 | 0 | -1.503036 | 3.462727 | -5.204603 | 2.981895 | 2.241452 | 11.39239 | 8.488222 |  | -0.0001624715 |  | 3.230139 | [17 empty] | 26.35388 | -0.0595063
2795 | 2021/11/26 19:42:10 | 19064.8684 | 5375.0003 | 1 | 4 | 0 | 0 | 0 | 0 | -1.502953 | 3.462101 | -5.203375 | 2.981895 | 2.243539 | 11.39239 | 8.495449 | [21 empty] | 26.61385 | 0.07349312
2796 | 2021/11/26 19:42:15 | 19069.8682 | 5380.0001 | 1 | 4 | 0 | 0 | 0 | 0 | -1.503036 | 3.461882 | -5.203333 | 2.981895 | 2.245626 | 11.39239 | 8.502674 |  | -0.0001235594 | [19 empty] | 26.28515 | -0.09233475
2797 | 2021/11/26 19:42:20 | 19074.8692 | 5385.0011 | 1 | 4 | 0 | 0 | 0 | 0 | -1.502754 | 3.461323 | -5.201517 | 2.981895 | 2.247714 | 11.39239 | 8.509901 | [21 empty] | 26.3973 | -0.03195286
2798 | 2021/11/26 19:42:25 | 19079.8683 | 5390.0002 | 1 | 4 | 0 | 0 | 0 | 0 | -1.502853 | 3.460575 | -5.200736 | 2.981895 | 2.2498 | 11.39239 | 8.517122 |  | -0.0001158567 | [19 empty] | 26.67673 | 0.0597769
2799 | 2021/11/26 19:42:30 | 19084.8684 | 5395.0003 | 1 | 4 | 0 | 0 | 0 | 0 | -1.503891 | 3.460058 | -5.20355 | 2.981895 | 2.251886 | 11.39239 | 8.52434 | [21 empty] | 26.53631 | -0.04484475
2800 | 2021/11/26 19:42:35 | 19089.8685 | 5400.0004 | 1 | 4 | 0 | 0 | 0 | 0 | -1.502533 | 3.459465 | -5.19796 | 2.981895 | 2.253974 | 11.39239 | 8.531564 |  | -9.760244e-05 | [19 empty] | 26.28652 | -0.1341265
2801 | 2021/11/26 19:42:40 | 19094.8693 | 5405.0012 | 1 | 4 | 0 | 0 | 0 | 0 | -1.502823 | 3.458641 | -5.197725 | 2.981895 | 2.256061 | 11.39239 | 8.538782 | [21 empty] | 26.51819 | -0.05534649
2802 | 2021/11/26 19:42:45 | 19099.8696 | 5410.0015 | 1 | 4 | 0 | 0 | 0 | 0 | -1.503456 | 3.457967 | -5.198901 | 2.981895 | 2.258149 | 11.39239 | 8.546003 |  | -8.920267e-05 |  | 3.448217 | [17 empty] | 26.64565 | 0.03198206
2803 | 2021/11/26 19:42:50 | 19104.8686 | 5415.0005 | 1 | 4 | 0 | 0 | 0 | 0 | -1.503563 | 3.457775 | -5.198983 | 2.981895 | 2.260236 | 11.39239 | 8.553218 | [21 empty] | 26.50979 | -0.02378881
2804 | 2021/11/26 19:42:55 | 19109.8687 | 5420.0006 | 1 | 4 | 0 | 0 | 0 | 0 | -1.502495 | 3.456979 | -5.194094 | 2.981895 | 2.262322 | 11.39239 | 8.560433 |  | -0.0001113756 | [19 empty] | 26.34102 | -0.07016599
2805 | 2021/11/26 19:43:00 | 19114.8695 | 5425.0014 | 1 | 4 | 0 | 0 | 0 | 0 | -1.503853 | 3.456195 | -5.197609 | 2.981895 | 2.264411 | 11.39239 | 8.567654 |  | -0.0001361797 | [19 empty] | 26.5739 | 0.1209784
2806 | 2021/11/26 19:43:05 | 19119.8687 | 5430.0006 | 1 | 4 | 0 | 0 | 0 | 0 | -1.503433 | 3.455646 | -5.195332 | 2.981895 | 2.266498 | 11.39239 | 8.574866 | [21 empty] | 26.79537 | 0.1309079
2807 | 2021/11/26 19:43:10 | 19124.869 | 5435.0009 | 1 | 4 | 0 | 0 | 0 | 0 | -1.503876 | 3.455328 | -5.196385 | 2.981895 | 2.268587 | 11.39239 | 8.582084 | [21 empty] | 26.50534 | 0.02532363
2808 | 2021/11/26 19:43:15 | 19129.8691 | 5440.001 | 1 | 4 | 0 | 0 | 0 | 0 | -1.503784 | 3.45508 | -5.195694 | 2.981895 | 2.270674 | 11.39239 | 8.589297 |  | -6.393074e-05 |  |  | 0.2813986 | [16 empty] | 26.37239 | -0.01618505
2809 | 2021/11/26 19:43:20 | 19134.8692 | 5445.0011 | 1 | 4 | 0 | 0 | 0 | 0 | -1.503799 | 3.454371 | -5.19468 | 2.981895 | 2.272761 | 11.39239 | 8.596506 | [21 empty] | 26.61414 | 0.0402379
2810 | 2021/11/26 19:43:25 | 19139.8682 | 5450.0001 | 1 | 4 | 0 | 0 | 0 | 0 | -1.503242 | 3.453686 | -5.191726 | 2.981895 | 2.274848 | 11.39239 | 8.603715 |  | -6.408772e-05 | [19 empty] | 26.67702 | 0.08260071
2811 | 2021/11/26 19:43:30 | 19144.8691 | 5455.001 | 1 | 4 | 0 | 0 | 0 | 0 | -1.502495 | 3.453083 | -5.18824 | 2.981895 | 2.276935 | 11.39239 | 8.610921 |  |  |  | 3.674556 | [17 empty] | 26.42026 | -0.05589485
2812 | 2021/11/26 19:43:35 | 19149.8691 | 5460.001 | 1 | 4 | 0 | 0 | 0 | 0 | -1.502945 | 3.452593 | -5.189057 | 2.981895 | 2.279022 | 11.39239 | 8.618128 |  | -0.0001222141 | [19 empty] | 26.5084 | -0.0452286
2813 | 2021/11/26 19:43:40 | 19154.8693 | 5465.0012 | 1 | 4 | 0 | 0 | 0 | 0 | -1.504021 | 3.451926 | -5.191769 | 2.981895 | 2.28111 | 11.39239 | 8.625337 | [21 empty] | 26.81122 | 0.06321609
2814 | 2021/11/26 19:43:45 | 19159.8686 | 5470.0005 | 1 | 4 | 0 | 0 | 0 | 0 | -1.502914 | 3.451505 | -5.187315 | 2.981895 | 2.283197 | 11.39239 | 8.632539 | [21 empty] | 26.53985 | -0.08387327
2815 | 2021/11/26 19:43:50 | 19164.8688 | 5475.0007 | 1 | 4 | 0 | 0 | 0 | 0 | -1.502602 | 3.450939 | -5.185388 | 2.981895 | 2.285285 | 11.39239 | 8.639747 |  | -8.316697e-05 | [19 empty] | 26.35911 | -0.1288319
2816 | 2021/11/26 19:43:55 | 19169.8696 | 5480.0015 | 1 | 4 | 0 | 0 | 0 | 0 | -1.503479 | 3.450336 | -5.187508 | 2.981895 | 2.287372 | 11.39239 | 8.646947 |  | -0.0001200287 | [19 empty] | 26.6253 | -0.04785955
2817 | 2021/11/26 19:44:00 | 19174.8686 | 5485.0005 | 1 | 4 | 0 | 0 | 0 | 0 | -1.503349 | 3.449863 | -5.186348 | 2.981895 | 2.28946 | 11.39239 | 8.65415 | [21 empty] | 26.7258 | 0.100916
2818 | 2021/11/26 19:44:05 | 19179.8695 | 5490.0014 | 1 | 4 | 0 | 0 | 0 | 0 | -1.503616 | 3.449358 | -5.18651 | 2.981895 | 2.291548 | 11.39239 | 8.661352 |  | -0.0001675078 | [19 empty] | 26.68808 | -0.05990863
2819 | 2021/11/26 19:44:10 | 19184.8689 | 5495.0008 | 1 | 4 | 0 | 0 | 0 | 0 | -1.50322 | 3.448679 | -5.184123 | 2.981895 | 2.293634 | 11.39239 | 8.66855 | [21 empty] | 26.33467 | -0.1078218
2820 | 2021/11/26 19:44:15 | 19189.8695 | 5500.0014 | 1 | 4 | 0 | 0 | 0 | 0 | -1.502228 | 3.448148 | -5.179904 | 2.981895 | 2.295721 | 11.39239 | 8.675743 |  | -8.950417e-05 |  | 3.773609 | [17 empty] | 26.30367 | -0.05107701
2821 | 2021/11/26 19:44:20 | 19194.8691 | 5505.001 | 1 | 4 | 0 | 0 | 0 | 0 | -1.502731 | 3.447443 | -5.180579 | 2.981895 | 2.297808 | 11.39239 | 8.682941 | [21 empty] | 26.32273 | 0.0252074
2822 | 2021/11/26 19:44:25 | 19199.8698 | 5510.0017 | 1 | 4 | 0 | 0 | 0 | 0 | -1.503098 | 3.447209 | -5.181493 | 2.981895 | 2.299896 | 11.39239 | 8.69014 |  | -9.958286e-05 | [19 empty] | 26.3666 | -0.0845629
2823 | 2021/11/26 19:44:30 | 19204.8683 | 5515.0002 | 1 | 4 | 0 | 0 | 0 | 0 | -1.503143 | 3.44645 | -5.180507 | 2.981895 | 2.301982 | 11.39239 | 8.697329 | [21 empty] | 26.42553 | -0.07734835
2824 | 2021/11/26 19:44:35 | 19209.8682 | 5520.0001 | 1 | 4 | 0 | 0 | 0 | 0 | -1.503021 | 3.445788 | -5.179092 | 2.981895 | 2.304069 | 11.39239 | 8.70452 |  | -0.0001004934 | [19 empty] | 26.45562 | 0.05756259
2825 | 2021/11/26 19:44:40 | 19214.869 | 5525.0009 | 1 | 4 | 0 | 0 | 0 | 0 | -1.502747 | 3.445284 | -5.17739 | 2.981895 | 2.306157 | 11.39239 | 8.711715 | [21 empty] | 26.51899 | 0.02657235
2826 | 2021/11/26 19:44:45 | 19219.8684 | 5530.0003 | 1 | 4 | 0 | 0 | 0 | 0 | -1.502708 | 3.44489 | -5.176664 | 2.981895 | 2.308243 | 11.39239 | 8.718902 |  | -0.0001020731 |  |  | 0.2681346 | [16 empty] | 26.52601 | -0.04787922
2827 | 2021/11/26 19:44:50 | 19224.8684 | 5535.0003 | 1 | 4 | 0 | 0 | 0 | 0 | -1.502518 | 3.444093 | -5.174812 | 2.981895 | 2.31033 | 11.39239 | 8.72609 | [21 empty] | 26.41136 | 0.08814633
2828 | 2021/11/26 19:44:55 | 19229.8685 | 5540.0004 | 1 | 4 | 0 | 0 | 0 | 0 | -1.503471 | 3.443439 | -5.177111 | 2.981895 | 2.312418 | 11.39239 | 8.733279 |  | -0.0001004953 | [19 empty] | 26.42196 | -0.07900894
2829 | 2021/11/26 19:45:00 | 19234.8693 | 5545.0012 | 1 | 4 | 0 | 0 | 0 | 0 | -1.502708 | 3.442944 | -5.173739 | 2.981895 | 2.314505 | 11.39239 | 8.740466 |  |  |  | 3.547829 | [17 empty] | 26.69787 | 0.085814
2830 | 2021/11/26 19:45:05 | 19239.8685 | 5550.0004 | 1 | 4 | 0 | 0 | 0 | 0 | -1.502098 | 3.442222 | -5.170555 | 2.981895 | 2.316593 | 11.39239 | 8.747654 |  | -0.0001087195 | [19 empty] | 26.38963 | 0.1018476
2831 | 2021/11/26 19:45:10 | 19244.8694 | 5555.0013 | 1 | 4 | 0 | 0 | 0 | 0 | -1.503113 | 3.441623 | -5.173148 | 2.981895 | 2.318681 | 11.39239 | 8.75484 | [21 empty] | 26.36082 | -0.08939803
2832 | 2021/11/26 19:45:15 | 19249.8694 | 5560.0013 | 1 | 4 | 0 | 0 | 0 | 0 | -1.502769 | 3.441196 | -5.171323 | 2.981895 | 2.320767 | 11.39239 | 8.762018 |  | -0.0001320669 | [19 empty] | 26.70448 | 0.08122683
2833 | 2021/11/26 19:45:20 | 19254.8696 | 5565.0015 | 1 | 4 | 0 | 0 | 0 | 0 | -1.503288 | 3.4405 | -5.172062364 | 2.981895 | 2.322854 | 11.39239 | 8.7692 |  | -0.000160001 | [19 empty] | 26.25887 | 0.01477718
2834 | 2021/11/26 19:45:25 | 19259.8687 | 5570.0006 | 1 | 4 | 0 | 0 | 0 | 0 | -1.503914 | 3.44 | -5.17346416 | 2.981895 | 2.324942 | 11.39239 | 8.776382 | [21 empty] | 26.51977 | -0.01924634
2835 | 2021/11/26 19:45:30 | 19264.8691 | 5575.001 | 1 | 4 | 0 | 0 | 0 | 0 | -1.503532 | 3.43917 | -5.170902 | 2.981895 | 2.327029 | 11.39239 | 8.783564 |  | -0.0001129134 | [19 empty] | 26.48521 | -0.0343287
2836 | 2021/11/26 19:45:35 | 19269.8691 | 5580.001 | 1 | 4 | 0 | 0 | 0 | 0 | -1.503296 | 3.43857 | -5.169189 | 2.981895 | 2.329117 | 11.39239 | 8.790743 | [21 empty] | 26.34223 | -0.05508304
2837 | 2021/11/26 19:45:40 | 19274.87 | 5585.0019 | 1 | 4 | 0 | 0 | 0 | 0 | -1.502708 | 3.438172 | -5.166569 | 2.981895 | 2.331205 | 11.39239 | 8.797922 |  | -0.000138968 |  | 3.511882 | [17 empty] | 26.63272 | 0.07958829
2838 | 2021/11/26 19:45:45 | 19279.8689 | 5590.0008 | 1 | 4 | 0 | 0 | 0 | 0 | -1.502365 | 3.437531 | -5.164426 | 2.981895 | 2.333292 | 11.39239 | 8.805095 |  | -0.0001723784 | [19 empty] | 26.48303 | -0.05079627
2839 | 2021/11/26 19:45:50 | 19284.869 | 5595.0009 | 1 | 4 | 0 | 0 | 0 | 0 | -1.503944 | 3.436839 | -5.168813 | 2.981895 | 2.335378 | 11.39239 | 8.812265 | [21 empty] | 26.22209 | -0.0214535
2840 | 2021/11/26 19:45:55 | 19289.8685 | 5600.0004 | 1 | 4 | 0 | 0 | 0 | 0 | -1.503166 | 3.436226 | -5.165218 | 2.981895 | 2.337466 | 11.39239 | 8.819441 |  | -0.0001684462 | [19 empty] | 26.61547 | 0.04346669
2841 | 2021/11/26 19:46:00 | 19294.8694 | 5605.0013 | 1 | 4 | 0 | 0 | 0 | 0 | -1.502785 | 3.435853 | -5.163348 | 2.981895 | 2.339554 | 11.39239 | 8.826616 | [21 empty] | 26.50476 | -0.03610492
2842 | 2021/11/26 19:46:05 | 19299.8694 | 5610.0013 | 1 | 4 | 0 | 0 | 0 | 0 | -1.503143 | 3.435036 | -5.16335 | 2.981895 | 2.341641 | 11.39239 | 8.833787 |  | -8.36361e-05 |  |  | 0.291342 | [16 empty] | 26.30012 | -0.01548767
2843 | 2021/11/26 19:46:10 | 19304.8694 | 5615.0013 | 1 | 4 | 0 | 0 | 0 | 0 | -1.502953 | 3.434173 | -5.161401 | 2.981895 | 2.343728 | 11.39239 | 8.840954 | [21 empty] | 26.4436 | -0.04000187
2844 | 2021/11/26 19:46:15 | 19309.8685 | 5620.0004 | 1 | 4 | 0 | 0 | 0 | 0 | -1.502998 | 3.433677 | -5.16081 | 2.981895 | 2.345814 | 11.39239 | 8.848119 |  | -9.993237e-05 | [19 empty] | 26.68276 | 0.1021343
2845 | 2021/11/26 19:46:20 | 19314.8684 | 5625.0003 | 1 | 4 | 0 | 0 | 0 | 0 | -1.502609 | 3.43294 | -5.158367 | 2.981895 | 2.347903 | 11.39239 | 8.855288 |  |  |  | 3.335064 | [17 empty] | 26.62253 | 0.06532431
2846 | 2021/11/26 19:46:25 | 19319.8686 | 5630.0005 | 1 | 4 | 0 | 0 | 0 | 0 | -1.502945 | 3.432372 | -5.158666 | 2.981895 | 2.349989 | 11.39239 | 8.862452 |  | -0.0001309788 | [19 empty] | 26.41836 | 0.05164504
2847 | 2021/11/26 19:46:30 | 19324.8694 | 5635.0013 | 1 | 4 | 0 | 0 | 0 | 0 | -1.503128 | 3.431757 | -5.15837 | 2.981895 | 2.352078 | 11.39239 | 8.869621 | [21 empty] | 26.21677 | -0.1161462
2848 | 2021/11/26 19:46:35 | 19329.8694 | 5640.0013 | 1 | 4 | 0 | 0 | 0 | 0 | -1.503654 | 3.43147 | -5.159744 | 2.981895 | 2.354164 | 11.39239 | 8.876778 |  | -9.296097e-05 | [19 empty] | 26.28987 | -0.07984459
2849 | 2021/11/26 19:46:40 | 19334.8688 | 5645.0007 | 1 | 4 | 0 | 0 | 0 | 0 | -1.503838 | 3.43061 | -5.159082 | 2.981895 | 2.356253 | 11.39239 | 8.883945 | [21 empty] | 26.61544 | 0.06199777
2850 | 2021/11/26 19:46:45 | 19339.8698 | 5650.0017 | 1 | 4 | 0 | 0 | 0 | 0 | -1.502296 | 3.429721 | -5.152456 | 2.981895 | 2.35834 | 11.39239 | 8.891104 |  | -0.0001646161 | [19 empty] | 26.46837 | -0.03128827
2851 | 2021/11/26 19:46:50 | 19344.8683 | 5655.0002 | 1 | 4 | 0 | 0 | 0 | 0 | -1.503036 | 3.429057 | -5.153996 | 2.981895 | 2.360426 | 11.39239 | 8.898259 | [21 empty] | 26.1826 | 0.008149743
2852 | 2021/11/26 19:46:55 | 19349.8688 | 5660.0007 | 1 | 4 | 0 | 0 | 0 | 0 | -1.50322 | 3.428599 | -5.153939 | 2.981895 | 2.362513 | 11.39239 | 8.905416 |  | -9.584289e-05 | [19 empty] | 26.37313 | -0.05714953
2853 | 2021/11/26 19:47:00 | 19354.8684 | 5665.0003 | 1 | 4 | 0 | 0 | 0 | 0 | -1.503059 | 3.428107 | -5.152647 | 2.981895 | 2.3646 | 11.39239 | 8.912569 |  | -0.0001696625 |  | 3.237509 | [17 empty] | 26.61492 | 0.0974375
2854 | 2021/11/26 19:47:05 | 19359.8692 | 5670.0011 | 1 | 4 | 0 | 0 | 0 | 0 | -1.502808 | 3.427141 | -5.150335 | 2.981895 | 2.366687 | 11.39239 | 8.919724 | [21 empty] | 26.49718 | 0.09771764
2855 | 2021/11/26 19:47:10 | 19364.8684 | 5675.0003 | 1 | 4 | 0 | 0 | 0 | 0 | -1.502609 | 3.426727 | -5.149031 | 2.981895 | 2.368775 | 11.39239 | 8.926879 |  | -0.0001672625 | [19 empty] | 26.21009 | -0.09898186
2856 | 2021/11/26 19:47:15 | 19369.8683 | 5680.0002 | 1 | 4 | 0 | 0 | 0 | 0 | -1.50351 | 3.42608 | -5.151146 | 2.981895 | 2.370861 | 11.39239 | 8.934028 | [21 empty] | 26.39838 | 0.03931046
2857 | 2021/11/26 19:47:20 | 19374.8684 | 5685.0003 | 1 | 4 | 0 | 0 | 0 | 0 | -1.50322 | 3.425185 | -5.148807 | 2.981895 | 2.372948 | 11.39239 | 8.941176 |  | -0.0001049551 | [19 empty] | 26.60657 | -0.022313
2858 | 2021/11/26 19:47:25 | 19379.8684 | 5690.0003 | 1 | 4 | 0 | 0 | 0 | 0 | -1.503258 | 3.424677 | -5.148173 | 2.981895 | 2.375035 | 11.39239 | 8.948324 |  | -0.0001256825 |  |  | 0.3065136 | [16 empty] | 26.6371 | 0.1231903
2859 | 2021/11/26 19:47:30 | 19384.8683 | 5695.0002 | 1 | 4 | 0 | 0 | 0 | 0 | -1.503578 | 3.424117 | -5.148427 | 2.981895 | 2.377124 | 11.39239 | 8.955476 | [21 empty] | 26.4799 | -0.03556967
2860 | 2021/11/26 19:47:35 | 19389.8689 | 5700.0008 | 1 | 4 | 0 | 0 | 0 | 0 | -1.502388 | 3.423702 | -5.143729 | 2.981895 | 2.37921 | 11.39239 | 8.962622 |  | -0.0001207603 | [19 empty] | 26.32575 | 0.07861793
2861 | 2021/11/26 19:47:40 | 19394.8689 | 5705.0008 | 1 | 4 | 0 | 0 | 0 | 0 | -1.503876 | 3.4226 | -5.147166 | 2.981895 | 2.381299 | 11.39239 | 8.969769 |  |  |  | 3.194818 | [17 empty] | 26.20163 | -0.1060611
2862 | 2021/11/26 19:47:45 | 19399.8696 | 5710.0015 | 1 | 4 | 0 | 0 | 0 | 0 | -1.503258 | 3.422047 | -5.14422 | 2.981895 | 2.383386 | 11.39239 | 8.976912 |  | -7.910211e-05 | [19 empty] | 26.26727 | -0.03392696
2863 | 2021/11/26 19:47:50 | 19404.8697 | 5715.0016 | 1 | 4 | 0 | 0 | 0 | 0 | -1.503006 | 3.421657 | -5.142771 | 2.981895 | 2.385473 | 11.39239 | 8.984056 | [21 empty] | 26.34876 | -0.1028585
2864 | 2021/11/26 19:47:55 | 19409.8696 | 5720.0015 | 1 | 4 | 0 | 0 | 0 | 0 | -1.503036 | 3.42085 | -5.141661 | 2.981895 | 2.387559 | 11.39239 | 8.991192 |  | -0.0001710376 | [19 empty] | 26.38864 | -0.0321126
2865 | 2021/11/26 19:48:00 | 19414.869 | 5725.0009 | 1 | 4 | 0 | 0 | 0 | 0 | -1.503418 | 3.419959 | -5.141628 | 2.981895 | 2.389647 | 11.39239 | 8.998333 | [21 empty] | 26.39181 | 0.04543662
2866 | 2021/11/26 19:48:05 | 19419.8687 | 5730.0006 | 1 | 4 | 0 | 0 | 0 | 0 | -1.503601 | 3.419349 | -5.141337 | 2.981895 | 2.391735 | 11.39239 | 9.005472 |  | -8.419501e-05 | [19 empty] | 26.25263 | -0.08304119
2867 | 2021/11/26 19:48:10 | 19424.8692 | 5735.0011 | 1 | 4 | 0 | 0 | 0 | 0 | -1.50251 | 3.418784 | -5.136757 | 2.981895 | 2.393822 | 11.39239 | 9.01261 | [21 empty] | 26.20872 | -0.1200253
2868 | 2021/11/26 19:48:15 | 19429.8682 | 5740.0001 | 1 | 4 | 0 | 0 | 0 | 0 | -1.504143 | 3.41817 | -5.141416 | 2.981895 | 2.39591 | 11.39239 | 9.019747 |  | -0.0001204296 | [19 empty] | 26.18036 | -0.08959293
2869 | 2021/11/26 19:48:20 | 19434.8694 | 5745.0013 | 1 | 4 | 0 | 0 | 0 | 0 | -1.503326 | 3.41717 | -5.137121 | 2.981895 | 2.397998 | 11.39239 | 9.026883 |  | -0.0001935913 |  | 3.152807 | [17 empty] | 26.18923 | -0.02130091
2870 | 2021/11/26 19:48:25 | 19439.8684 | 5750.0003 | 1 | 4 | 0 | 0 | 0 | 0 | -1.502586 | 3.416743 | -5.13395 | 2.981895 | 2.400083 | 11.39239 | 9.034009 | [21 empty] | 26.24467 | -0.07557333
2871 | 2021/11/26 19:48:30 | 19444.8694 | 5755.0013 | 1 | 4 | 0 | 0 | 0 | 0 | -1.503387 | 3.416196 | -5.135865 | 2.981895 | 2.402173 | 11.39239 | 9.041146 |  | -0.0001268627 | [19 empty] | 26.26945 | -0.07681847
2872 | 2021/11/26 19:48:35 | 19449.8693 | 5760.0012 | 1 | 4 | 0 | 0 | 0 | 0 | -1.502892 | 3.415408 | -5.132989 | 2.981895 | 2.404259 | 11.39239 | 9.048272 |  | -0.0001847956 | [19 empty] | 26.37845 | 0.08762538
2873 | 2021/11/26 19:48:40 | 19454.8685 | 5765.0004 | 1 | 4 | 0 | 0 | 0 | 0 | -1.50351 | 3.414436 | -5.133639 | 2.981895 | 2.406346 | 11.39239 | 9.055399 |  |  |  |  | 0.3238552 | [16 empty] | 26.42672 | 0.04345536
2874 | 2021/11/26 19:48:45 | 19459.8688 | 5770.0007 | 1 | 4 | 0 | 0 | 0 | 0 | -1.503075 | 3.414071 | -5.131605 | 2.981895 | 2.408434 | 11.39239 | 9.062529 |  | -0.0001502719 | [19 empty] | 26.54056 | 0.005816221
2875 | 2021/11/26 19:48:50 | 19464.8697 | 5775.0016 | 1 | 4 | 0 | 0 | 0 | 0 | -1.503059 | 3.413539 | -5.130751 | 2.981895 | 2.41052 | 11.39239 | 9.069651 | [21 empty] | 26.5352 | 0.07103682
2876 | 2021/11/26 19:48:55 | 19469.8695 | 5780.0014 | 1 | 4 | 0 | 0 | 0 | 0 | -1.503036 | 3.412625 | -5.129298 | 2.981895 | 2.412609 | 11.39239 | 9.076778 |  | -9.077812e-05 |  | 3.083397 | [17 empty] | 26.54942 | 0.08637428
2877 | 2021/11/26 19:49:00 | 19474.8687 | 5785.0006 | 1 | 4 | 0 | 0 | 0 | 0 | -1.503166 | 3.411833 | -5.128551 | 2.981895 | 2.414694 | 11.39239 | 9.083893 | [21 empty] | 26.34299 | 0.05857527
2878 | 2021/11/26 19:49:05 | 19479.8687 | 5790.0006 | 1 | 4 | 0 | 0 | 0 | 0 | -1.502998 | 3.411268 | -5.127129 | 2.981895 | 2.416781 | 11.39239 | 9.091015 |  | -0.000123271 | [19 empty] | 26.21007 | -0.0948149
2879 | 2021/11/26 19:49:10 | 19484.8686 | 5795.0005 | 1 | 4 | 0 | 0 | 0 | 0 | -1.502655 | 3.410558 | -5.124892 | 2.981895 | 2.418869 | 11.39239 | 9.098138 |  | -0.0001589566 | [19 empty] | 26.15733 | -0.1326281
2880 | 2021/11/26 19:49:15 | 19489.8684 | 5800.0003 | 1 | 4 | 0 | 0 | 0 | 0 | -1.504196 | 3.409689 | -5.128841 | 2.981895 | 2.420956 | 11.39239 | 9.105254 | [21 empty] | 26.2207 | -0.08360863
2881 | 2021/11/26 19:49:20 | 19494.8692 | 5805.0011 | 1 | 4 | 0 | 0 | 0 | 0 | -1.502838 | 3.409053 | -5.123254 | 2.981895 | 2.423045 | 11.39239 | 9.112374 |  | -0.0001866738 | [19 empty] | 26.41076 | 0.05023599
2882 | 2021/11/26 19:49:25 | 19499.8682 | 5810.0001 | 1 | 4 | 0 | 0 | 0 | 0 | -1.503479 | 3.408357 | -5.124393 | 2.981895 | 2.425132 | 11.39239 | 9.119489 |  | -0.0001822626 | [19 empty] | 26.54539 | 0.1158661
2883 | 2021/11/26 19:49:30 | 19504.869 | 5815.0009 | 1 | 4 | 0 | 0 | 0 | 0 | -1.50396 | 3.407568 | -5.124846 | 2.981895 | 2.427219 | 11.39239 | 9.126603 |  |  |  | 2.913918 | [17 empty] | 26.53345 | 0.1052266
2884 | 2021/11/26 19:49:35 | 19509.8692 | 5820.0011 | 1 | 4 | 0 | 0 | 0 | 0 | -1.503143 | 3.406818 | -5.120935 | 2.981895 | 2.429307 | 11.39239 | 9.133718 |  | -0.0001422751 | [19 empty] | 26.32346 | -0.0879252
2885 | 2021/11/26 19:49:40 | 19514.8685 | 5825.0004 | 1 | 4 | 0 | 0 | 0 | 0 | -1.504311 | 3.406245 | -5.124052 | 2.981895 | 2.431394 | 11.39239 | 9.140826 |  | -0.0001579124 | [19 empty] | 26.27518 | -0.04900753
2886 | 2021/11/26 19:49:45 | 19519.8688 | 5830.0007 | 1 | 4 | 0 | 0 | 0 | 0 | -1.502914 | 3.40566 | -5.118414 | 2.981895 | 2.433481 | 11.39239 | 9.147932 | [21 empty] | 26.18391 | -0.05815446
2887 | 2021/11/26 19:49:50 | 19524.8693 | 5835.0012 | 1 | 4 | 0 | 0 | 0 | 0 | -1.503258 | 3.404623 | -5.118027 | 2.981895 | 2.435569 | 11.39239 | 9.155043 |  | -0.0001461352 |  |  | 0.3327489 | [16 empty] | 26.27518 | 0.03114581
2888 | 2021/11/26 19:49:55 | 19529.8694 | 5840.0013 | 1 | 4 | 0 | 0 | 0 | 0 | -1.502167 | 3.403994 | -5.113367 | 2.981895 | 2.437656 | 11.39239 | 9.162149 |  | -0.0001183344 | [19 empty] | 26.39301 | 0.0172925
2889 | 2021/11/26 19:50:00 | 19534.8686 | 5845.0005 | 1 | 4 | 0 | 0 | 0 | 0 | -1.503456 | 3.403381 | -5.116834 | 2.981895 | 2.439743 | 11.39239 | 9.169251 | [21 empty] | 26.55736 | 0.04595757
2890 | 2021/11/26 19:50:05 | 19539.8695 | 5850.0014 | 1 | 4 | 0 | 0 | 0 | 0 | -1.503601 | 3.402524 | -5.116038 | 2.981895 | 2.441831 | 11.39239 | 9.176357 |  | -0.0001198057 |  | 2.842108 | [17 empty] | 26.49803 | -0.05678892
2891 | 2021/11/26 19:50:10 | 19544.8687 | 5855.0006 | 1 | 4 | 0 | 0 | 0 | 0 | -1.503273 | 3.401747 | -5.113754 | 2.981895 | 2.443918 | 11.39239 | 9.183458 | [21 empty] | 26.30177 | -0.06006241
2892 | 2021/11/26 19:50:15 | 19549.8687 | 5860.0006 | 1 | 4 | 0 | 0 | 0 | 0 | -1.50338 | 3.40094 | -5.112905 | 2.981895 | 2.446006 | 11.39239 | 9.190558 |  | -0.0001225739 | [19 empty] | 26.26451 | 0.0149405
2893 | 2021/11/26 19:50:20 | 19554.8683 | 5865.0002 | 1 | 4 | 0 | 0 | 0 | 0 | -1.502754 | 3.400495 | -5.110107 | 2.981895 | 2.448092 | 11.39239 | 9.197653 | [21 empty] | 26.37134 | -0.07544339
2894 | 2021/11/26 19:50:25 | 19559.8691 | 5870.001 | 1 | 4 | 0 | 0 | 0 | 0 | -1.502808 | 3.399695 | -5.109089 | 2.981895 | 2.450179 | 11.39239 | 9.204746 |  | -0.0001347448 | [19 empty] | 26.24589 | -0.07475376
2895 | 2021/11/26 19:50:30 | 19564.87 | 5875.0019 | 1 | 4 | 0 | 0 | 0 | 0 | -1.503441 | 3.398678 | -5.109712 | 2.981895 | 2.452268 | 11.39239 | 9.211848 |  | -0.0002139948 | [19 empty] | 26.22554 | -0.0150919
2896 | 2021/11/26 19:50:35 | 19569.8682 | 5880.0001 | 1 | 4 | 0 | 0 | 0 | 0 | -1.502693 | 3.397916 | -5.106025 | 2.981895 | 2.454355 | 11.39239 | 9.218939 |  | -0.0001493086 | [19 empty] | 26.21226 | -0.07169068
2897 | 2021/11/26 19:50:40 | 19574.869 | 5885.0009 | 1 | 4 | 0 | 0 | 0 | 0 | -1.503494 | 3.397151 | -5.107596 | 2.981895 | 2.456442 | 11.39239 | 9.226032 |  |  |  | 2.772874 | [17 empty] | 26.26278 | -0.09910107
2898 | 2021/11/26 19:50:45 | 19579.8683 | 5890.0002 | 1 | 4 | 0 | 0 | 0 | 0 | -1.502602 | 3.396228 | -5.103179 | 2.981895 | 2.458529 | 11.39239 | 9.233122 |  | -0.0002061986 | [19 empty] | 26.51527 | -0.01341105
2899 | 2021/11/26 19:50:50 | 19584.8691 | 5895.001 | 1 | 4 | 0 | 0 | 0 | 0 | -1.503273 | 3.395355 | -5.104145 | 2.981895 | 2.460615 | 11.39239 | 9.240204 |  | -0.0001576182 | [19 empty] | 26.67514 | 0.07059932
2900 | 2021/11/26 19:50:55 | 19589.8687 | 5900.0006 | 1 | 4 | 0 | 0 | 0 | 0 | -1.502571 | 3.39474 | -5.100838 | 2.981895 | 2.462702 | 11.39239 | 9.24729 |  |  |  |  | 0.3649281 | [16 empty] | 26.54049 | 0.05217314
2901 | 2021/11/26 19:51:00 | 19594.8686 | 5905.0005 | 1 | 4 | 0 | 0 | 0 | 0 | -1.50322 | 3.394217 | -5.102255 | 2.981895 | 2.464789 | 11.39239 | 9.254376 |  | -0.0001610772 | [19 empty] | 26.45812 | 0.05882919
2902 | 2021/11/26 19:51:05 | 19599.8693 | 5910.0012 | 1 | 4 | 0 | 0 | 0 | 0 | -1.503365 | 3.393178 | -5.101185 | 2.981895 | 2.466876 | 11.39239 | 9.261458 |  | -0.0001959479 | [19 empty] | 26.28446 | -0.1150393
2903 | 2021/11/26 19:51:10 | 19604.8695 | 5915.0014 | 1 | 4 | 0 | 0 | 0 | 0 | -1.503128 | 3.39236 | -5.099151 | 2.981895 | 2.468965 | 11.39239 | 9.268545 |  |  |  | 2.668977 | [17 empty] | 26.30442 | -0.07210433
2904 | 2021/11/26 19:51:15 | 19609.8688 | 5920.0007 | 1 | 4 | 0 | 0 | 0 | 0 | -1.504501 | 3.3918 | -5.102966 | 2.981895 | 2.471052 | 11.39239 | 9.275625 |  | -0.0001026928 | [19 empty] | 26.5316 | -0.004569888
2905 | 2021/11/26 19:51:20 | 19614.8689 | 5925.0008 | 1 | 4 | 0 | 0 | 0 | 0 | -1.503059 | 3.390975 | -5.096835 | 2.981895 | 2.473138 | 11.39239 | 9.2827 |  | -0.0001882672 | [19 empty] | 26.48071 | -0.04917443
2906 | 2021/11/26 19:51:25 | 19619.8693 | 5930.0012 | 1 | 4 | 0 | 0 | 0 | 0 | -1.502602 | 3.389974 | -5.093782 | 2.981895 | 2.475226 | 11.39239 | 9.289777 | [21 empty] | 26.21177 | -0.114482
2907 | 2021/11/26 19:51:30 | 19624.8698 | 5935.0017 | 1 | 4 | 0 | 0 | 0 | 0 | -1.503403 | 3.389049 | -5.095106 | 2.981895 | 2.477313 | 11.39239 | 9.296852 |  | -0.0001311534 | [19 empty] | 26.47048 | -0.01938343
2908 | 2021/11/26 19:51:35 | 19629.869 | 5940.0009 | 1 | 4 | 0 | 0 | 0 | 0 | -1.503601 | 3.388448 | -5.094874 | 2.981895 | 2.479401 | 11.39239 | 9.303929 |  | -0.0001750125 | [19 empty] | 26.44391 | -0.01274526
2909 | 2021/11/26 19:51:40 | 19634.8689 | 5945.0008 | 1 | 4 | 0 | 0 | 0 | 0 | -1.502678 | 3.387658 | -5.090559 | 2.981895 | 2.481488 | 11.39239 | 9.311 |  | -0.0001887373 |  | 2.482294 | [17 empty] | 26.21621 | -0.1320523
2910 | 2021/11/26 19:51:45 | 19639.8689 | 5950.0008 | 1 | 4 | 0 | 0 | 0 | 0 | -1.503693 | 3.386473 | -5.092216 | 2.981895 | 2.483576 | 11.39239 | 9.31807 | [21 empty] | 26.55417 | 0.05397618
2911 | 2021/11/26 19:51:50 | 19644.8689 | 5955.0008 | 1 | 4 | 0 | 0 | 0 | 0 | -1.502823 | 3.385713 | -5.088127 | 2.981895 | 2.485662 | 11.39239 | 9.325134 |  | -0.0001532073 | [19 empty] | 26.20556 | -0.0620085
2912 | 2021/11/26 19:51:55 | 19649.869 | 5960.0009 | 1 | 4 | 0 | 0 | 0 | 0 | -1.503456 | 3.3849 | -5.089048 | 2.981895 | 2.487751 | 11.39239 | 9.332205 |  | -0.0001515075 |  |  | 0.3968823 | [16 empty] | 26.54622 | 0.06974339
2913 | 2021/11/26 19:52:00 | 19654.8693 | 5965.0012 | 1 | 4 | 0 | 0 | 0 | 0 | -1.503563 | 3.384054 | -5.088138 | 2.981895 | 2.489838 | 11.39239 | 9.339271 | [21 empty] | 26.19051 | -0.02437174
2914 | 2021/11/26 19:52:05 | 19659.8686 | 5970.0005 | 1 | 4 | 0 | 0 | 0 | 0 | -1.502609 | 3.383102 | -5.08348 | 2.981895 | 2.491925 | 11.39239 | 9.346331 |  | -0.0001702155 | [19 empty] | 26.61176 | 0.07419288
2915 | 2021/11/26 19:52:10 | 19664.8685 | 5975.0004 | 1 | 4 | 0 | 0 | 0 | 0 | -1.504272 | 3.382095 | -5.087591 | 2.981895 | 2.494013 | 11.39239 | 9.353393 |  | -0.0002178393 |  | 2.386501 | [17 empty] | 26.18607 | -0.1194721
2916 | 2021/11/26 19:52:15 | 19669.8693 | 5980.0012 | 1 | 4 | 0 | 0 | 0 | 0 | -1.50293 | 3.381284 | -5.081833 | 2.981895 | 2.496099 | 11.39239 | 9.360448 |  | -0.0002710766 | [19 empty] | 26.59714 | 0.04594266
2917 | 2021/11/26 19:52:20 | 19674.8686 | 5985.0005 | 1 | 4 | 0 | 0 | 0 | 0 | -1.503403 | 3.380078 | -5.081619 | 2.981895 | 2.498186 | 11.39239 | 9.367503 |  | -0.0002199486 | [19 empty] | 26.28006 | -0.0474596
2918 | 2021/11/26 19:52:25 | 19679.8692 | 5990.0011 | 1 | 4 | 0 | 0 | 0 | 0 | -1.503349 | 3.379239 | -5.080176 | 2.981895 | 2.500273 | 11.39239 | 9.374556 | [21 empty] | 26.57766 | 0.1114249
2919 | 2021/11/26 19:52:30 | 19684.8694 | 5995.0013 | 1 | 4 | 0 | 0 | 0 | 0 | -1.502853 | 3.378363 | -5.077183 | 2.981895 | 2.502362 | 11.39239 | 9.381614 |  | -0.0001714039 | [19 empty] | 26.35534 | -0.06934702
2920 | 2021/11/26 19:52:35 | 19689.8698 | 6000.0017 | 1 | 4 | 0 | 0 | 0 | 0 | -1.503044 | 3.377347 | -5.076301 | 2.981895 | 2.504449 | 11.39239 | 9.388665 |  | -0.0001780814 |  | 2.145211 | [17 empty] | 26.51481 | -0.01384795
2921 | 2021/11/26 19:52:40 | 19694.8687 | 6005.0006 | 1 | 4 | 0 | 0 | 0 | 0 | -1.503769 | 3.375947 | -5.076644 | 2.981895 | 2.506536 | 11.39239 | 9.395711 |  | -0.0002205236 | [19 empty] | 26.43773 | -0.04650235
2922 | 2021/11/26 19:52:45 | 19699.8696 | 6010.0015 | 1 | 4 | 0 | 0 | 0 | 0 | -1.502998 | 3.374934 | -5.072519 | 2.981895 | 2.508624 | 11.39239 | 9.402759 |  | -0.0001864471 | [19 empty] | 26.34468 | 0.04430652
2923 | 2021/11/26 19:52:50 | 19704.8688 | 6015.0007 | 1 | 4 | 0 | 0 | 0 | 0 | -1.503036 | 3.373978 | -5.07121 | 2.981895 | 2.51071 | 11.39239 | 9.409799 |  | -0.000219869 |  |  | 0.4731008 | [16 empty] | 26.51568 | 0.05037129
2924 | 2021/11/26 19:52:55 | 19709.869 | 6020.0009 | 1 | 4 | 0 | 0 | 0 | 0 | -1.503799 | 3.373166 | -5.072564 | 2.981895 | 2.512798 | 11.39239 | 9.416843 | [21 empty] | 26.23747 | -0.08250058
2925 | 2021/11/26 19:53:00 | 19714.8689 | 6025.0008 | 1 | 4 | 0 | 0 | 0 | 0 | -1.503334 | 3.371743 | -5.068856 | 2.981895 | 2.514886 | 11.39239 | 9.423883 |  | -0.0002118824 |  | 1.947826 | [17 empty] | 26.64006 | 0.07112622
2926 | 2021/11/26 19:53:05 | 19719.8685 | 6030.0004 | 1 | 4 | 0 | 0 | 0 | 0 | -1.504272 | 3.370559 | -5.070238 | 2.981895 | 2.516973 | 11.39239 | 9.43092 |  | -0.0002791144 | [19 empty] | 26.28354 | -0.07444978
2927 | 2021/11/26 19:53:10 | 19724.8683 | 6035.0002 | 1 | 4 | 0 | 0 | 0 | 0 | -1.502998 | 3.369538 | -5.064409 | 2.981895 | 2.519061 | 11.39239 | 9.437957 |  | -0.0002228543 | [19 empty] | 26.67153 | 0.1312131
2928 | 2021/11/26 19:53:15 | 19729.8691 | 6040.001 | 1 | 4 | 0 | 0 | 0 | 0 | -1.503296 | 3.368198 | -5.063399 | 2.981895 | 2.521148 | 11.39239 | 9.444987 |  | -0.0002186455 | [19 empty] | 26.25076 | -0.05164385
2929 | 2021/11/26 19:53:20 | 19734.8684 | 6045.0003 | 1 | 4 | 0 | 0 | 0 | 0 | -1.503365 | 3.366966 | -5.061779 | 2.981895 | 2.523236 | 11.39239 | 9.452017 |  | -0.0002158861 |  | 1.743808 | [17 empty] | 26.55725 | 0.07086694
2930 | 2021/11/26 19:53:25 | 19739.8692 | 6050.0011 | 1 | 4 | 0 | 0 | 0 | 0 | -1.50293 | 3.365931 | -5.058759 | 2.981895 | 2.525322 | 11.39239 | 9.459041 |  | -0.0001884852 | [19 empty] | 26.29108 | -0.09868443
2931 | 2021/11/26 19:53:30 | 19744.8685 | 6055.0004 | 1 | 4 | 0 | 0 | 0 | 0 | -1.503723 | 3.364666 | -5.059526 | 2.981895 | 2.52741 | 11.39239 | 9.466069 |  | -0.0003197665 |  |  | 0.5605259 | [16 empty] | 26.58827 | -0.01217961
2932 | 2021/11/26 19:53:35 | 19749.8693 | 6060.0012 | 1 | 4 | 0 | 0 | 0 | 0 | -1.503403 | 3.363163 | -5.056189 | 2.981895 | 2.529498 | 11.39239 | 9.473091 |  | -0.000211428 | [19 empty] | 26.39695 | -0.07447064
2933 | 2021/11/26 19:53:40 | 19754.8697 | 6065.0016 | 1 | 4 | 0 | 0 | 0 | 0 | -1.503143 | 3.361999 | -5.053565 | 2.981895 | 2.531585 | 11.39239 | 9.480108 |  | -0.0002183016 |  | 1.777468 | [17 empty] | 26.49571 | -0.007895231
2934 | 2021/11/26 19:53:45 | 19759.8696 | 6070.0015 | 1 | 4 | 0 | 0 | 0 | 0 | -1.503479 | 3.360837 | -5.052948 | 2.981895 | 2.533673 | 11.39239 | 9.487129 | [21 empty] | 26.67021 | 0.08995354
2935 | 2021/11/26 19:53:50 | 19764.8687 | 6075.0006 | 1 | 4 | 0 | 0 | 0 | 0 | -1.502953 | 3.359386 | -5.048999 | 2.981895 | 2.53576 | 11.39239 | 9.494141 |  | -0.0002155229 | [19 empty] | 26.39475 | -0.07070839
2936 | 2021/11/26 19:53:55 | 19769.8687 | 6080.0006 | 1 | 4 | 0 | 0 | 0 | 0 | -1.50293 | 3.358038 | -5.046896 | 2.981895 | 2.537846 | 11.39239 | 9.501149 |  | -0.0001919978 | [19 empty] | 26.41644 | -0.05398214
2937 | 2021/11/26 19:54:00 | 19774.8687 | 6085.0006 | 1 | 4 | 0 | 0 | 0 | 0 | -1.503021 | 3.356812 | -5.045359 | 2.981895 | 2.539932 | 11.39239 | 9.508152 |  | -0.0002372033 |  | 1.56861 | [17 empty] | 26.63078 | 0.05521178
2938 | 2021/11/26 19:54:05 | 19779.8683 | 6090.0002 | 1 | 4 | 0 | 0 | 0 | 0 | -1.503311 | 3.355671 | -5.044617 | 2.981895 | 2.54202 | 11.39239 | 9.515159 |  | -0.0002151176 | [19 empty] | 26.26891 | -0.08650243
2939 | 2021/11/26 19:54:10 | 19784.8697 | 6095.0016 | 1 | 4 | 0 | 0 | 0 | 0 | -1.502968 | 3.354314 | -5.041427 | 2.981895 | 2.544107 | 11.39239 | 9.522161 |  | -0.0002142646 |  |  | 0.6062703 | [16 empty] | 26.45805 | -0.02630711
2940 | 2021/11/26 19:54:15 | 19789.8692 | 6100.0011 | 1 | 4 | 0 | 0 | 0 | 0 | -1.502861 | 3.352841 | -5.038854 | 2.981895 | 2.546194 | 11.39239 | 9.529161 |  | -0.0002280945 | [19 empty] | 26.5679 | 0.05230963
2941 | 2021/11/26 19:54:20 | 19794.8682 | 6105.0001 | 1 | 4 | 0 | 0 | 0 | 0 | -1.50367 | 3.351754 | -5.039932 | 2.981895 | 2.548282 | 11.39239 | 9.536161 |  | -0.0002352542 |  | 1.644914 | [17 empty] | 26.237 | -0.07112563
2942 | 2021/11/26 19:54:25 | 19799.8683 | 6110.0002 | 1 | 4 | 0 | 0 | 0 | 0 | -1.503143 | 3.350595 | -5.036423 | 2.981895 | 2.550369 | 11.39239 | 9.543152 | [21 empty] | 26.66442 | 0.0956279
2943 | 2021/11/26 19:54:30 | 19804.8685 | 6115.0004 | 1 | 4 | 0 | 0 | 0 | 0 | -1.502174 | 3.349102 | -5.030934 | 2.981895 | 2.552457 | 11.39239 | 9.550149 |  | -0.0002013439 | [19 empty] | 26.41776 | 0.02852082
2944 | 2021/11/26 19:54:35 | 19809.8693 | 6120.0012 | 1 | 4 | 0 | 0 | 0 | 0 | -1.503853 | 3.347766 | -5.034548 | 2.981895 | 2.554544 | 11.39239 | 9.557137 |  | -0.0002413273 | [19 empty] | 26.45672 | 0.05562484
2945 | 2021/11/26 19:54:40 | 19814.8686 | 6125.0005 | 1 | 4 | 0 | 0 | 0 | 0 | -1.503204 | 3.346817 | -5.030949 | 2.981895 | 2.556631 | 11.39239 | 9.564123 |  | -0.0002581952 |  | 1.619298 | [17 empty] | 26.66442 | 0.08371353
2946 | 2021/11/26 19:54:45 | 19819.8693 | 6130.0012 | 1 | 4 | 0 | 0 | 0 | 0 | -1.502388 | 3.345221 | -5.02582 | 2.981895 | 2.558719 | 11.39239 | 9.571109 |  | -0.0002299972 | [19 empty] | 26.33847 | -0.07557452
2947 | 2021/11/26 19:54:50 | 19824.8686 | 6135.0005 | 1 | 4 | 0 | 0 | 0 | 0 | -1.503296 | 3.343951 | -5.026948 | 2.981895 | 2.560807 | 11.39239 | 9.578091 |  | -0.000374746 |  |  | 0.6218774 | [16 empty] | 26.67593 | 0.1084954
2948 | 2021/11/26 19:54:55 | 19829.8686 | 6140.0005 | 1 | 4 | 0 | 0 | 0 | 0 | -1.504013 | 3.34262 | -5.027344 | 2.981895 | 2.562894 | 11.39239 | 9.585069 |  | -0.0002223361 | [19 empty] | 26.48022 | -0.03570855
2949 | 2021/11/26 19:55:00 | 19834.8688 | 6145.0007 | 1 | 4 | 0 | 0 | 0 | 0 | -1.5028 | 3.341393 | -5.021445 | 2.981895 | 2.564981 | 11.39239 | 9.592044 |  | -0.0003033454 |  | 1.611874 | [17 empty] | 26.4997 | -0.0723666
2950 | 2021/11/26 19:55:05 | 19839.8695 | 6150.0014 | 1 | 4 | 0 | 0 | 0 | 0 | -1.503189 | 3.340119 | -5.02083 | 2.981895 | 2.567068 | 11.39239 | 9.599016 |  | -0.0003558504 | [19 empty] | 26.62589 | 0.01966059
2951 | 2021/11/26 19:55:10 | 19844.8689 | 6155.0008 | 1 | 4 | 0 | 0 | 0 | 0 | -1.503868 | 3.338728 | -5.021006 | 2.981895 | 2.569156 | 11.39239 | 9.605989 | [21 empty] | 26.38718 | -0.1154113
2952 | 2021/11/26 19:55:15 | 19849.8691 | 6160.001 | 1 | 4 | 0 | 0 | 0 | 0 | -1.502861 | 3.337519 | -5.015827 | 2.981895 | 2.571243 | 11.39239 | 9.612956 |  | -0.0002192144 | [19 empty] | 26.74763 | 0.04315853
2953 | 2021/11/26 19:55:20 | 19854.87 | 6165.0019 | 1 | 4 | 0 | 0 | 0 | 0 | -1.503983 | 3.336205 | -5.017596 | 2.981895 | 2.573331 | 11.39239 | 9.619925 |  | -0.0003173439 |  | 1.565784 | [17 empty] | 26.33802 | -0.07417262
2954 | 2021/11/26 19:55:25 | 19859.8699 | 6170.0018 | 1 | 4 | 0 | 0 | 0 | 0 | -1.503616 | 3.334691 | -5.014095 | 2.981895 | 2.575418 | 11.39239 | 9.626886 |  |  |  |  | 0.6323602 | [16 empty] | 26.652 | 0.0644815
2955 | 2021/11/26 19:55:30 | 19864.8682 | 6175.0001 | 1 | 4 | 0 | 0 | 0 | 0 | -1.503242 | 3.33329 | -5.010742 | 2.981895 | 2.577506 | 11.39239 | 9.633844 |  | -0.0002143005 | [19 empty] | 26.62099 | 0.06102026
2956 | 2021/11/26 19:55:35 | 19869.8691 | 6180.001 | 1 | 4 | 0 | 0 | 0 | 0 | -1.503601 | 3.332104 | -5.010155 | 2.981895 | 2.579593 | 11.39239 | 9.640802 |  | -0.0001758649 |  | 1.548387 | [17 empty] | 26.29902 | -0.08453608
2957 | 2021/11/26 19:55:40 | 19874.8699 | 6185.0018 | 1 | 4 | 0 | 0 | 0 | 0 | -1.503151 | 3.330871 | -5.006802 | 2.981895 | 2.58168 | 11.39239 | 9.647754 |  | -0.0002367836 | [19 empty] | 26.63476 | 0.03972113
2958 | 2021/11/26 19:55:45 | 19879.8687 | 6190.0006 | 1 | 4 | 0 | 0 | 0 | 0 | -1.503433 | 3.32913 | -5.005124 | 2.981895 | 2.583768 | 11.39239 | 9.654706 |  | -0.0002316833 | [19 empty] | 26.70604 | 0.1026875
2959 | 2021/11/26 19:55:50 | 19884.8687 | 6195.0006 | 1 | 4 | 0 | 0 | 0 | 0 | -1.503334 | 3.327767 | -5.002745 | 2.981895 | 2.585855 | 11.39239 | 9.661654 |  | -0.0003395381 | [19 empty] | 26.41863 | -0.0538075
2960 | 2021/11/26 19:55:55 | 19889.8686 | 6200.0005 | 1 | 4 | 0 | 0 | 0 | 0 | -1.503326 | 3.326453 | -5.000743 | 2.981895 | 2.587941 | 11.39239 | 9.668594 |  | -0.0002507916 |  | 1.527529 | [17 empty] | 26.72726 | 0.06806076
2961 | 2021/11/26 19:56:00 | 19894.8693 | 6205.0012 | 1 | 4 | 0 | 0 | 0 | 0 | -1.503273 | 3.32501 | -4.998398 | 2.981895 | 2.590029 | 11.39239 | 9.675538 |  | -0.0002840693 | [19 empty] | 26.69054 | 0.07970452
2962 | 2021/11/26 19:56:05 | 19899.8687 | 6210.0006 | 1 | 4 | 0 | 0 | 0 | 0 | -1.503151 | 3.323548 | -4.995794 | 2.981895 | 2.592117 | 11.39239 | 9.682477 |  | -0.0002524607 |  |  | 0.6630037 | [16 empty] | 26.37126 | -0.09739637
2963 | 2021/11/26 19:56:10 | 19904.8687 | 6215.0006 | 1 | 4 | 0 | 0 | 0 | 0 | -1.503639 | 3.322082 | -4.995212 | 2.981895 | 2.594204 | 11.39239 | 9.689413 |  | -0.0002293709 |  | 1.432351 | [17 empty] | 26.68609 | 0.05893767
2964 | 2021/11/26 19:56:15 | 19909.8687 | 6220.0006 | 1 | 4 | 0 | 0 | 0 | 0 | -1.50264 | 3.32073 | -4.989862 | 2.981895 | 2.596292 | 11.39239 | 9.69635 |  | -0.0003490683 | [19 empty] | 26.50503 | 0.01702905
2965 | 2021/11/26 19:56:20 | 19914.8688 | 6225.0007 | 1 | 4 | 0 | 0 | 0 | 0 | -1.503349 | 3.319255 | -4.989999 | 2.981895 | 2.59838 | 11.39239 | 9.703281 |  | -0.0003129103 | [19 empty] | 26.74233 | 0.08037925
2966 | 2021/11/26 19:56:25 | 19919.8691 | 6230.001 | 1 | 4 | 0 | 0 | 0 | 0 | -1.503471 | 3.317496 | -4.987759 | 2.981895 | 2.600467 | 11.39239 | 9.710206 |  | -0.0002714716 | [19 empty] | 26.60066 | 0.01218081
2967 | 2021/11/26 19:56:30 | 19924.869 | 6235.0009 | 1 | 4 | 0 | 0 | 0 | 0 | -1.502609 | 3.316213 | -4.982971 | 2.981895 | 2.602555 | 11.39239 | 9.717133 |  | -0.0002359627 |  | 1.387107 | [17 empty] | 26.68965 | -0.04661679
2968 | 2021/11/26 19:56:35 | 19929.8689 | 6240.0008 | 1 | 4 | 0 | 0 | 0 | 0 | -1.502747 | 3.315009 | -4.98162 | 2.981895 | 2.604641 | 11.39239 | 9.724048 |  | -0.0002694227 |  |  | 0.70033 | [16 empty] | 26.55062 | -0.05190134
2969 | 2021/11/26 19:56:40 | 19934.8683 | 6245.0002 | 1 | 4 | 0 | 0 | 0 | 0 | -1.504036 | 3.313145 | -4.983089 | 2.981895 | 2.60673 | 11.39239 | 9.730969 |  | -0.0003438588 | [19 empty] | 26.72373 | 0.03970206
2970 | 2021/11/26 19:56:45 | 19939.8692 | 6250.0011 | 1 | 4 | 0 | 0 | 0 | 0 | -1.50309 | 3.311522 | -4.977516 | 2.981895 | 2.608818 | 11.39239 | 9.737885 |  | -0.0003068866 |  | 1.409509 | [17 empty] | 26.52008 | 0.0242269
2971 | 2021/11/26 19:56:50 | 19944.8693 | 6255.0012 | 1 | 4 | 0 | 0 | 0 | 0 | -1.504051 | 3.31003 | -4.978454 | 2.981895 | 2.610905 | 11.39239 | 9.744796 |  | -0.0003262051 | [19 empty] | 26.6228 | 0.07193565
2972 | 2021/11/26 19:56:55 | 19949.8694 | 6260.0013 | 1 | 4 | 0 | 0 | 0 | 0 | -1.502716 | 3.308697 | -4.972032 | 2.981895 | 2.612991 | 11.39239 | 9.7517 |  | -0.0002790101 | [19 empty] | 26.61613 | 0.03251433
2973 | 2021/11/26 19:57:00 | 19954.8694 | 6265.0013 | 1 | 4 | 0 | 0 | 0 | 0 | -1.50251 | 3.307021 | -4.968832 | 2.981895 | 2.615079 | 11.39239 | 9.758606 |  | -0.0002562498 |  | 1.3362 | [17 empty] | 26.61086 | -0.04591763
2974 | 2021/11/26 19:57:05 | 19959.8685 | 6270.0004 | 1 | 4 | 0 | 0 | 0 | 0 | -1.502373 | 3.305322 | -4.965827 | 2.981895 | 2.617166 | 11.39239 | 9.765508 |  | -0.0002359005 | [19 empty] | 26.68522 | -0.03944457
2975 | 2021/11/26 19:57:10 | 19964.8685 | 6275.0004 | 1 | 4 | 0 | 0 | 0 | 0 | -1.503914 | 3.304105 | -4.96909 | 2.981895 | 2.619252 | 11.39239 | 9.772402 |  | -0.0003519944 |  |  | 0.7396131 | [16 empty] | 26.60196 | -0.04358053
2976 | 2021/11/26 19:57:15 | 19969.8687 | 6280.0006 | 1 | 4 | 0 | 0 | 0 | 0 | -1.50351 | 3.302521 | -4.965373 | 2.981895 | 2.621342 | 11.39239 | 9.779303 |  | -0.0002637655 | [19 empty] | 26.62189 | 0.0635159
2977 | 2021/11/26 19:57:20 | 19974.8696 | 6285.0015 | 1 | 4 | 0 | 0 | 0 | 0 | -1.502968 | 3.300673 | -4.960806 | 2.981895 | 2.62343 | 11.39239 | 9.786197 |  | -0.0003433407 |  | 1.352938 | [17 empty] | 26.73347 | 0.03416538
2978 | 2021/11/26 19:57:25 | 19979.869 | 6290.0009 | 1 | 4 | 0 | 0 | 0 | 0 | -1.503761 | 3.299051 | -4.960984 | 2.981895 | 2.625517 | 11.39239 | 9.793085 |  | -0.0002973505 | [19 empty] | 26.57983 | -0.01798451
2979 | 2021/11/26 19:57:30 | 19984.8689 | 6295.0008 | 1 | 4 | 0 | 0 | 0 | 0 | -1.502861 | 3.297779 | -4.956103 | 2.981895 | 2.627604 | 11.39239 | 9.799967 |  | -0.0003203872 | [19 empty] | 26.65289 | -0.05879164
2980 | 2021/11/26 19:57:35 | 19989.8698 | 6300.0017 | 1 | 4 | 0 | 0 | 0 | 0 | -1.503494 | 3.296056 | -4.9556 | 2.981895 | 2.629692 | 11.39239 | 9.806851 |  | -0.0004831174 |  | 1.308167 | [17 empty] | 26.58515 | -0.05895317
2981 | 2021/11/26 19:57:40 | 19994.8688 | 6305.0007 | 1 | 4 | 0 | 0 | 0 | 0 | -1.502953 | 3.29389 | -4.950562 | 2.981895 | 2.631779 | 11.39239 | 9.813726 |  | -0.0003051336 |  |  | 0.7756404 | [16 empty] | 26.66662 | -0.02115488
2982 | 2021/11/26 19:57:45 | 19999.8689 | 6310.0008 | 1 | 4 | 0 | 0 | 0 | 0 | -1.503479 | 3.292276 | -4.949868 | 2.981895 | 2.633867 | 11.39239 | 9.820603 |  | -0.0003825965 | [19 empty] | 26.65822 | 0.04982054
2983 | 2021/11/26 19:57:50 | 20004.8683 | 6315.0002 | 1 | 4 | 0 | 0 | 0 | 0 | -1.503098 | 3.290716 | -4.946269 | 2.981895 | 2.635954 | 11.39239 | 9.827473 |  | -0.0002737712 |  | 1.235044 | [17 empty] | 26.52096 | -0.01562476
2984 | 2021/11/26 19:57:55 | 20009.8691 | 6320.001 | 1 | 4 | 0 | 0 | 0 | 0 | -1.503387 | 3.288948 | -4.944562 | 2.981895 | 2.638042 | 11.39239 | 9.834344 |  | -0.00034395 | [19 empty] | 26.85118 | 0.1306015
2985 | 2021/11/26 19:58:00 | 20014.8694 | 6325.0013 | 1 | 4 | 0 | 0 | 0 | 0 | -1.504486 | 3.287218 | -4.945573 | 2.981895 | 2.64013 | 11.39239 | 9.841208 |  | -0.0002833913 | [19 empty] | 26.55105 | -0.1149452
2986 | 2021/11/26 19:58:05 | 20019.8684 | 6330.0003 | 1 | 4 | 0 | 0 | 0 | 0 | -1.503708 | 3.285558 | -4.94052 | 2.981895 | 2.642217 | 11.39239 | 9.848066 |  | -0.0002780824 |  | 1.26111 | [17 empty] | 26.95918 | 0.07191837
2987 | 2021/11/26 19:58:10 | 20024.8692 | 6335.0011 | 1 | 4 | 0 | 0 | 0 | 0 | -1.503616 | 3.284053 | -4.937955 | 2.981895 | 2.644305 | 11.39239 | 9.854927 |  | -0.0003737828 |  |  | 0.8033707 | [16 empty] | 26.54487 | -0.05683899
2988 | 2021/11/26 19:58:15 | 20029.8684 | 6340.0003 | 1 | 4 | 0 | 0 | 0 | 0 | -1.502876 | 3.282165 | -4.932687 | 2.981895 | 2.646393 | 11.39239 | 9.861781 |  | -0.0004383353 | [19 empty] | 27.01225 | 0.1416314
2989 | 2021/11/26 19:58:20 | 20034.8687 | 6345.0006 | 1 | 4 | 0 | 0 | 0 | 0 | -1.503433 | 3.280256 | -4.931645 | 2.981895 | 2.648481 | 11.39239 | 9.868631 |  | -0.0004425931 |  | 1.168906 | [17 empty] | 26.59888 | -0.06142974
2990 | 2021/11/26 19:58:25 | 20039.8685 | 6350.0004 | 1 | 4 | 0 | 0 | 0 | 0 | -1.50222 | 3.27886 | -4.925569 | 2.981895 | 2.650567 | 11.39239 | 9.875473 |  | -0.000307518 | [19 empty] | 26.92286 | 0.05798519
2991 | 2021/11/26 19:58:30 | 20044.8688 | 6355.0007 | 1 | 4 | 0 | 0 | 0 | 0 | -1.503799 | 3.277017 | -4.927975 | 2.981895 | 2.652655 | 11.39239 | 9.882318 |  | -0.0003320196 |  | 1.170967 | [17 empty] | 26.51385 | -0.1359749
2992 | 2021/11/26 19:58:35 | 20049.8689 | 6360.0008 | 1 | 4 | 0 | 0 | 0 | 0 | -1.503387 | 3.275022 | -4.923625 | 2.981895 | 2.654744 | 11.39239 | 9.88916 |  | -0.0004447968 | [19 empty] | 26.93615 | 0.07219613
2993 | 2021/11/26 19:58:40 | 20054.8687 | 6365.0006 | 1 | 4 | 0 | 0 | 0 | 0 | -1.502983 | 3.273231 | -4.919611 | 2.981895 | 2.656831 | 11.39239 | 9.895993 |  | -0.0003826479 |  |  | 0.8495912 | [16 empty] | 26.56079 | -0.06597281
2994 | 2021/11/26 19:58:45 | 20059.8699 | 6370.0018 | 1 | 4 | 0 | 0 | 0 | 0 | -1.503143 | 3.271413 | -4.917402 | 2.981895 | 2.658918 | 11.39239 | 9.902825 |  | -0.0003609358 |  | 1.189975 | [17 empty] | 26.93792 | 0.1037347
2995 | 2021/11/26 19:58:50 | 20064.8696 | 6375.0015 | 1 | 4 | 0 | 0 | 0 | 0 | -1.502754 | 3.269561 | -4.913346 | 2.981895 | 2.661006 | 11.39239 | 9.909654 |  | -0.000342701 | [19 empty] | 26.61656 | -0.01647353
2996 | 2021/11/26 19:58:55 | 20069.8683 | 6380.0002 | 1 | 4 | 0 | 0 | 0 | 0 | -1.503098 | 3.267736 | -4.911727 | 2.981895 | 2.663093 | 11.39239 | 9.916472 |  | -0.0004494414 | [19 empty] | 26.95253 | 0.08574605
2997 | 2021/11/26 19:59:00 | 20074.8689 | 6385.0008 | 1 | 4 | 0 | 0 | 0 | 0 | -1.502808 | 3.26595 | -4.908096 | 2.981895 | 2.665181 | 11.39239 | 9.923295 |  | -0.000398378 |  | 1.128554 | [17 empty] | 26.65777 | -0.07177889
2998 | 2021/11/26 19:59:05 | 20079.8685 | 6390.0004 | 1 | 4 | 0 | 0 | 0 | 0 | -1.503204 | 3.263973 | -4.906417 | 2.981895 | 2.667268 | 11.39239 | 9.93011 |  | -0.0003408744 |  |  | 0.8893127 | [16 empty] | 26.89855 | -0.02515554
2999 | 2021/11/26 19:59:10 | 20084.8685 | 6395.0004 | 1 | 4 | 0 | 0 | 0 | 0 | -1.502373 | 3.262114 | -4.900912 | 2.981895 | 2.669354 | 11.39239 | 9.936917 |  | -0.0003148987 | [19 empty] | 26.76136 | -0.02311051
3000 | 2021/11/26 19:59:15 | 20089.8693 | 6400.0012 | 1 | 4 | 0 | 0 | 0 | 0 | -1.5028 | 3.260001 | -4.89913 | 2.981895 | 2.671443 | 11.39239 | 9.943727 |  | -0.0003151703 |  | 1.088445 | [17 empty] | 26.8065 | -0.04646361
3001 | 2021/11/26 19:59:20 | 20094.8684 | 6405.0003 | 1 | 4 | 0 | 0 | 0 | 0 | -1.503441 | 3.258226 | -4.898551 | 2.981895 | 2.673528 | 11.39239 | 9.950523 |  | -0.0004702776 | [19 empty] | 26.90563 | 0.07095456
3002 | 2021/11/26 19:59:25 | 20099.8686 | 6410.0005 | 1 | 4 | 0 | 0 | 0 | 0 | -1.503639 | 3.256319 | -4.896328 | 2.981895 | 2.675615 | 11.39239 | 9.957322 |  | -0.0004410765 |  | 1.083143 | [17 empty] | 26.68873 | -0.04037023
3003 | 2021/11/26 19:59:30 | 20104.8695 | 6415.0014 | 1 | 4 | 0 | 0 | 0 | 0 | -1.503876 | 3.254159 | -4.893852 | 2.981895 | 2.677703 | 11.39239 | 9.964121 |  | -0.0003294673 |  |  | 0.9189862 | [16 empty] | 27.07461 | 0.1490849
3004 | 2021/11/26 19:59:35 | 20109.8688 | 6420.0007 | 1 | 4 | 0 | 0 | 0 | 0 | -1.503365 | 3.252351 | -4.889471 | 2.981895 | 2.679791 | 11.39239 | 9.970913 |  | -0.0004370605 | [19 empty] | 26.74761 | 0
3005 | 2021/11/26 19:59:40 | 20114.8686 | 6425.0005 | 1 | 4 | 0 | 0 | 0 | 0 | -1.503441 | 3.250379 | -4.886753 | 2.981895 | 2.681878 | 11.39239 | 9.977698 |  | -0.0005043835 |  | 1.046988 | [17 empty] | 26.86223 | 0.07189512
3006 | 2021/11/26 19:59:45 | 20119.8697 | 6430.0016 | 1 | 4 | 0 | 0 | 0 | 0 | -1.503815 | 3.248336 | -4.884896 | 2.981895 | 2.683966 | 11.39239 | 9.984482 |  | -0.0003874245 | [19 empty] | 27.06091 | 0.1261246
3007 | 2021/11/26 19:59:50 | 20124.8697 | 6435.0016 | 1 | 4 | 0 | 0 | 0 | 0 | -1.503006 | 3.246213 | -4.879078 | 2.981895 | 2.686054 | 11.39239 | 9.991262 |  | -0.0004143034 |  | 1.04888 | [17 empty] | 26.7861 | 0.004002452
3008 | 2021/11/26 19:59:55 | 20129.8695 | 6440.0014 | 1 | 4 | 0 | 0 | 0 | 0 | -1.503204 | 3.244158 | -4.876631 | 2.981895 | 2.68814 | 11.39239 | 9.998032 |  | -0.0005145817 |  |  | 0.9635942 | [16 empty] | 26.72593 | -0.01865864
3009 | 2021/11/26 20:00:00 | 20134.8689 | 6445.0008 | 1 | 4 | 0 | 0 | 0 | 0 | -1.503288 | 3.24229 | -4.874096 | 2.981895 | 2.690227 | 11.39239 | 10.0048 |  | -0.0005069423 | [19 empty] | 27.09409 | 0.09305418
3010 | 2021/11/26 20:00:05 | 20139.8683 | 6450.0002 | 1 | 4 | 0 | 0 | 0 | 0 | -1.50235 | 3.240185 | -4.867892 | 2.981895 | 2.692314 | 11.39239 | 10.01157 |  | -0.000346409 |  | 1.030266 | [17 empty] | 27.07992 | 0.07327974
3011 | 2021/11/26 20:00:10 | 20144.8689 | 6455.0008 | 1 | 4 | 0 | 0 | 0 | 0 | -1.503166 | 3.237844 | -4.867017 | 2.981895 | 2.694401 | 11.39239 | 10.01832 |  | -0.0004750531 | [19 empty] | 26.90427 | -0.0995785
3012 | 2021/11/26 20:00:15 | 20149.8683 | 6460.0002 | 1 | 4 | 0 | 0 | 0 | 0 | -1.50322 | 3.236015 | -4.864442 | 2.981895 | 2.696489 | 11.39239 | 10.02509 |  | -0.0004843992 |  | 0.998714 | [17 empty] | 26.72107 | -0.144338
3013 | 2021/11/26 20:00:20 | 20154.869 | 6465.0009 | 1 | 4 | 0 | 0 | 0 | 0 | -1.502464 | 3.233906 | -4.858827 | 2.981895 | 2.698575 | 11.39239 | 10.03183 |  | -0.0003495285 |  |  | 0.989068 | [16 empty] | 26.8056 | -0.08185029
3014 | 2021/11/26 20:00:25 | 20159.8683 | 6470.0002 | 1 | 4 | 0 | 0 | 0 | 0 | -1.502586 | 3.231616 | -4.855781 | 2.981895 | 2.700662 | 11.39239 | 10.03858 |  | -0.0003597505 |  | 0.9409057 | [17 empty] | 26.98038 | 0.06884217
3015 | 2021/11/26 20:00:30 | 20164.8683 | 6475.0002 | 1 | 4 | 0 | 0 | 0 | 0 | -1.502655 | 3.229523 | -4.852859 | 2.981895 | 2.70275 | 11.39239 | 10.04532 |  | -0.000405161 | [19 empty] | 27.13213 | 0.1273608
3016 | 2021/11/26 20:00:35 | 20169.8685 | 6480.0004 | 1 | 4 | 0 | 0 | 0 | 0 | -1.502609 | 3.227417 | -4.849546 | 2.981895 | 2.704837 | 11.39239 | 10.05206 |  | -0.0004583134 | [19 empty] | 27.06707 | 0.0826782
3017 | 2021/11/26 20:00:40 | 20174.8687 | 6485.0006 | 1 | 4 | 0 | 0 | 0 | 0 | -1.502747 | 3.225208 | -4.846672 | 2.981895 | 2.706924 | 11.39239 | 10.0588 |  | -0.0004003257 |  | 1.002133 | [17 empty] | 27.05824 | -0.033741
3018 | 2021/11/26 20:00:45 | 20179.8687 | 6490.0006 | 1 | 4 | 0 | 0 | 0 | 0 | -1.502518 | 3.222702 | -4.842168 | 2.981895 | 2.709011 | 11.39239 | 10.06552 |  | -0.0004681445 |  |  | 1.063328 | [16 empty] | 26.97197 | -0.00125289
3019 | 2021/11/26 20:00:50 | 20184.8686 | 6495.0005 | 1 | 4 | 0 | 0 | 0 | 0 | -1.503418 | 3.220365 | -4.841555 | 2.981895 | 2.711099 | 11.39239 | 10.07225 |  | -0.0003534848 |  | 0.9064803 | [17 empty] | 26.87419 | 0.04730463
3020 | 2021/11/26 20:00:55 | 20189.8695 | 6500.0014 | 1 | 4 | 0 | 0 | 0 | 0 | -1.502808 | 3.218312 | -4.836505 | 2.981895 | 2.713186 | 11.39239 | 10.07897 |  | -0.0004441503 | [19 empty] | 26.83524 | -0.06981671
3021 | 2021/11/26 20:01:00 | 20194.8687 | 6505.0006 | 1 | 4 | 0 | 0 | 0 | 0 | -1.502205 | 3.216165 | -4.831339 | 2.981895 | 2.715272 | 11.39239 | 10.08568 |  | -0.000558989 |  | 0.9388288 | [17 empty] | 26.86399 | -0.07369101
3022 | 2021/11/26 20:01:05 | 20199.8695 | 6510.0014 | 1 | 4 | 0 | 0 | 0 | 0 | -1.503654 | 3.213819 | -4.832472 | 2.981895 | 2.717361 | 11.39239 | 10.0924 |  | -0.0004045049 |  |  | 1.061455 | [16 empty] | 26.81974 | 0.0123024
3023 | 2021/11/26 20:01:10 | 20204.8697 | 6515.0016 | 1 | 4 | 0 | 0 | 0 | 0 | -1.504524 | 3.211597 | -4.831925 | 2.981895 | 2.719448 | 11.39239 | 10.0991 |  | -0.0004908846 |  | 0.932696 | [17 empty] | 26.79097 | -0.08792877
3024 | 2021/11/26 20:01:15 | 20209.8683 | 6520.0002 | 1 | 4 | 0 | 0 | 0 | 0 | -1.503036 | 3.209363 | -4.823788 | 2.981895 | 2.721534 | 11.39239 | 10.1058 |  | -0.0003741035 | [19 empty] | 26.89497 | -0.05475044
3025 | 2021/11/26 20:01:20 | 20214.8699 | 6525.0018 | 1 | 4 | 0 | 0 | 0 | 0 | -1.502548 | 3.207001 | -4.818673 | 2.981895 | 2.723622 | 11.39239 | 10.1125 |  | -0.0004853828 | [19 empty] | 26.88039 | 0.03651083
3026 | 2021/11/26 20:01:25 | 20219.8699 | 6530.0018 | 1 | 4 | 0 | 0 | 0 | 0 | -1.502426 | 3.204708 | -4.814837 | 2.981895 | 2.725709 | 11.39239 | 10.11919 |  | -0.0004099645 |  | 0.8531055 | 1.112602 | [16 empty] | 26.87685 | -0.08185983
3027 | 2021/11/26 20:01:30 | 20224.869 | 6535.0009 | 1 | 4 | 0 | 0 | 0 | 0 | -1.503494 | 3.202454 | -4.81487 | 2.981895 | 2.727796 | 11.39239 | 10.12587 |  | -0.0004186776 | [19 empty] | 26.91312 | -0.05571604
3028 | 2021/11/26 20:01:35 | 20229.8691 | 6540.001 | 1 | 4 | 0 | 0 | 0 | 0 | -1.503387 | 3.199872 | -4.810646 | 2.981895 | 2.729885 | 11.39239 | 10.13256 |  | -0.0004490758 |  | 0.9307001 | [17 empty] | 27.01091 | 0.07065713
3029 | 2021/11/26 20:01:40 | 20234.8683 | 6545.0002 | 1 | 4 | 0 | 0 | 0 | 0 | -1.502823 | 3.197271 | -4.804932 | 2.981895 | 2.731972 | 11.39239 | 10.13924 |  | -0.0004338087 | [19 empty] | 27.11486 | 0.01175284
3030 | 2021/11/26 20:01:45 | 20239.8687 | 6550.0006 | 1 | 4 | 0 | 0 | 0 | 0 | -1.502876 | 3.195054 | -4.80177 | 2.981895 | 2.73406 | 11.39239 | 10.14591 |  | -0.0005410432 |  | 0.8291651 | [17 empty] | 27.09231 | 0.1056427
3031 | 2021/11/26 20:01:50 | 20244.8695 | 6555.0014 | 1 | 4 | 0 | 0 | 0 | 0 | -1.502968 | 3.192776 | -4.79864 | 2.981895 | 2.736147 | 11.39239 | 10.15258 |  | -0.000570226 |  |  | 1.129594 | [16 empty] | 27.01223 | -0.02101362
3032 | 2021/11/26 20:01:55 | 20249.8693 | 6560.0012 | 1 | 4 | 0 | 0 | 0 | 0 | -1.503288 | 3.190242 | -4.795853 | 2.981895 | 2.738235 | 11.39239 | 10.15924 |  | -0.0005436277 |  | 0.886654 | [17 empty] | 26.85693 | 0.09456396
3033 | 2021/11/26 20:02:00 | 20254.8693 | 6565.0012 | 1 | 4 | 0 | 0 | 0 | 0 | -1.502953 | 3.187865 | -4.791211 | 2.981895 | 2.740322 | 11.39239 | 10.1659 |  | -0.0005857579 | [19 empty] | 26.69097 | -0.09154618
3034 | 2021/11/26 20:02:05 | 20259.8688 | 6570.0007 | 1 | 4 | 0 | 0 | 0 | 0 | -1.503822 | 3.18554 | -4.790485 | 2.981895 | 2.742409 | 11.39239 | 10.17255 |  | -0.0005159005 |  | 0.8836035 | [17 empty] | 26.67636 | -0.08228183
3035 | 2021/11/26 20:02:10 | 20264.8694 | 6575.0013 | 1 | 4 | 0 | 0 | 0 | 0 | -1.503639 | 3.182976 | -4.786047 | 2.981895 | 2.744496 | 11.39239 | 10.17919 |  | -0.000402155 |  |  | 1.17018 | [16 empty] | 26.84677 | -0.08463085
3036 | 2021/11/26 20:02:15 | 20269.8686 | 6580.0005 | 1 | 4 | 0 | 0 | 0 | 0 | -1.503059 | 3.180635 | -4.780682 | 2.981895 | 2.746584 | 11.39239 | 10.18584 |  | -0.0005557638 |  | 0.8753781 | [17 empty] | 26.97774 | 0.01521051
3037 | 2021/11/26 20:02:20 | 20274.8691 | 6585.001 | 1 | 4 | 0 | 0 | 0 | 0 | -1.504074 | 3.177977 | -4.779913 | 2.981895 | 2.748672 | 11.39239 | 10.19247 |  | -0.0004371894 | [19 empty] | 27.10246 | 0.1090938
3038 | 2021/11/26 20:02:25 | 20279.8683 | 6590.0002 | 1 | 4 | 0 | 0 | 0 | 0 | -1.503853 | 3.175505 | -4.775493 | 2.981895 | 2.75076 | 11.39239 | 10.19911 |  | -0.0007970189 |  | 0.8382968 | [17 empty] | 27.14935 | 0.03415942
3039 | 2021/11/26 20:02:30 | 20284.869 | 6595.0009 | 1 | 4 | 0 | 0 | 0 | 0 | -1.503761 | 3.173067 | -4.771534 | 2.981895 | 2.752847 | 11.39239 | 10.20573 |  | -0.0004600181 |  |  | 1.169008 | [16 empty] | 27.12371 | 0.1107579
3040 | 2021/11/26 20:02:35 | 20289.8689 | 6600.0008 | 1 | 4 | 0 | 0 | 0 | 0 | -1.503471 | 3.170656 | -4.766989 | 2.981895 | 2.754935 | 11.39239 | 10.21236 |  | -0.0005215635 |  | 0.8166603 | [17 empty] | 27.1007 | 0.008564591
3041 | 2021/11/26 20:02:40 | 20294.8683 | 6605.0002 | 1 | 4 | 0 | 0 | 0 | 0 | -1.503838 | 3.168196 | -4.764454 | 2.981895 | 2.757022 | 11.39239 | 10.21897 |  | -0.000568528 | [19 empty] | 27.10734 | 0.09029329
3042 | 2021/11/26 20:02:45 | 20299.8691 | 6610.001 | 1 | 4 | 0 | 0 | 0 | 0 | -1.503983 | 3.165527 | -4.760899 | 2.981895 | 2.759111 | 11.39239 | 10.22558 |  | -0.0006025575 |  | 0.8445122 | [17 empty] | 27.07549 | 0.08917809
3043 | 2021/11/26 20:02:50 | 20304.8683 | 6615.0002 | 1 | 4 | 0 | 0 | 0 | 0 | -1.503387 | 3.16313 | -4.755409 | 2.981895 | 2.761198 | 11.39239 | 10.23219 |  | -0.0004622771 |  |  | 1.198378 | [16 empty] | 27.11353 | 0.001652241
3044 | 2021/11/26 20:02:55 | 20309.8693 | 6620.0012 | 1 | 4 | 0 | 0 | 0 | 0 | -1.50293 | 3.160621 | -4.750192 | 2.981895 | 2.763285 | 11.39239 | 10.23879 |  | -0.0004640003 |  | 0.8516917 | [17 empty] | 27.11132 | 0.06042719
3045 | 2021/11/26 20:03:00 | 20314.8695 | 6625.0014 | 1 | 4 | 0 | 0 | 0 | 0 | -1.502998 | 3.158053 | -4.746547 | 2.981895 | 2.765372 | 11.39239 | 10.24538 |  | -0.00057932 | [19 empty] | 27.16927 | 0.1171029
3046 | 2021/11/26 20:03:05 | 20319.8694 | 6630.0013 | 1 | 4 | 0 | 0 | 0 | 0 | -1.503021 | 3.155653 | -4.743013 | 2.981895 | 2.767459 | 11.39239 | 10.25197 |  | -0.0004628047 |  | 0.8287743 | [17 empty] | 27.19711 | 0.1065832
3047 | 2021/11/26 20:03:10 | 20324.8693 | 6635.0012 | 1 | 4 | 0 | 0 | 0 | 0 | -1.50235 | 3.152896 | -4.736753 | 2.981895 | 2.769544 | 11.39239 | 10.25855 |  | -0.0006859868 |  |  | 1.216393 | [16 empty] | 27.05871 | -0.04134476
3048 | 2021/11/26 20:03:15 | 20329.8695 | 6640.0014 | 1 | 4 | 0 | 0 | 0 | 0 | -1.502968 | 3.150492 | -4.735089 | 2.981895 | 2.771631 | 11.39239 | 10.26513 |  | -0.0005833223 |  | 0.8057138 | [17 empty] | 26.93968 | -0.05363524
3049 | 2021/11/26 20:03:20 | 20334.8685 | 6645.0004 | 1 | 4 | 0 | 0 | 0 | 0 | -1.50309 | 3.147907 | -4.731588 | 2.981895 | 2.773718 | 11.39239 | 10.2717 |  | -0.0005541529 | [19 empty] | 26.89368 | 0.001384616
3050 | 2021/11/26 20:03:25 | 20339.8694 | 6650.0013 | 1 | 4 | 0 | 0 | 0 | 0 | -1.503166 | 3.145553 | -4.728288 | 2.981895 | 2.775807 | 11.39239 | 10.27827 |  | -0.0004608307 |  | 0.8384783 | [17 empty] | 26.77994 | -0.03427625
3051 | 2021/11/26 20:03:30 | 20344.8689 | 6655.0008 | 1 | 4 | 0 | 0 | 0 | 0 | -1.502899 | 3.143008 | -4.723624 | 2.981895 | 2.777894 | 11.39239 | 10.28483 |  | -0.0006384176 |  |  | 1.199131 | [16 empty] | 26.92728 | -0.02046883
3052 | 2021/11/26 20:03:35 | 20349.8689 | 6660.0008 | 1 | 4 | 0 | 0 | 0 | 0 | -1.502693 | 3.140184 | -4.718733 | 2.981895 | 2.779981 | 11.39239 | 10.29139 |  | -0.0005608232 |  | 0.7907732 | [17 empty] | 27.1905 | 0.05086541
3053 | 2021/11/26 20:03:40 | 20354.869 | 6665.0009 | 1 | 4 | 0 | 0 | 0 | 0 | -1.502968 | 3.137752 | -4.715941 | 2.981895 | 2.782067 | 11.39239 | 10.29794 |  | -0.0004625535 | [19 empty] | 27.14141 | -0.009263754
3054 | 2021/11/26 20:03:45 | 20359.8683 | 6670.0002 | 1 | 4 | 0 | 0 | 0 | 0 | -1.503876 | 3.135391 | -4.715239 | 2.981895 | 2.784156 | 11.39239 | 10.30449 |  | -0.000435199 |  | 0.8574557 | [17 empty] | 26.96669 | -0.03662407
3055 | 2021/11/26 20:03:50 | 20364.8689 | 6675.0008 | 1 | 4 | 0 | 0 | 0 | 0 | -1.503181 | 3.132617 | -4.70889 | 2.981895 | 2.786243 | 11.39239 | 10.31103 |  | -0.0004707389 |  |  | 1.248489 | [16 empty] | 26.84984 | -0.0150764
3056 | 2021/11/26 20:03:55 | 20369.8685 | 6680.0004 | 1 | 4 | 0 | 0 | 0 | 0 | -1.503365 | 3.130047 | -4.705603 | 2.981895 | 2.78833 | 11.39239 | 10.31756 |  | -0.000599827 |  | 0.8153707 | [17 empty] | 26.86357 | -0.03580511
3057 | 2021/11/26 20:04:00 | 20374.8691 | 6685.001 | 1 | 4 | 0 | 0 | 0 | 0 | -1.503563 | 3.127733 | -4.702744 | 2.981895 | 2.790416 | 11.39239 | 10.32409 |  | -0.0007017835 | [19 empty] | 27.02551 | 0.01548707
3058 | 2021/11/26 20:04:05 | 20379.8694 | 6690.0013 | 1 | 4 | 0 | 0 | 0 | 0 | -1.503677 | 3.124977 | -4.698956 | 2.981895 | 2.792505 | 11.39239 | 10.33062 |  | -0.0006211365 |  | 0.7921082 | [17 empty] | 27.17014 | 0.04769206
3059 | 2021/11/26 20:04:10 | 20384.8692 | 6695.0011 | 1 | 4 | 0 | 0 | 0 | 0 | -1.503456 | 3.122385 | -4.694368 | 2.981895 | 2.794593 | 11.39239 | 10.33714 |  | -0.0004778863 |  |  | 1.205088 | [16 empty] | 26.86578 | -0.07811248
3060 | 2021/11/26 20:04:15 | 20389.8685 | 6700.0004 | 1 | 4 | 0 | 0 | 0 | 0 | -1.502533 | 3.119799 | -4.687601 | 2.981895 | 2.796679 | 11.39239 | 10.34366 |  | -0.0003567303 |  | 0.8553585 | [17 empty] | 26.91049 | -0.06663263
3061 | 2021/11/26 20:04:20 | 20394.8695 | 6705.0014 | 1 | 4 | 0 | 0 | 0 | 0 | -1.503204 | 3.117364 | -4.686034 | 2.981895 | 2.798767 | 11.39239 | 10.35017 |  | -0.0004303175 | [19 empty] | 27.1936 | 0.03386676
3062 | 2021/11/26 20:04:25 | 20399.8685 | 6710.0004 | 1 | 4 | 0 | 0 | 0 | 0 | -1.502716 | 3.114924 | -4.680846 | 2.981895 | 2.800853 | 11.39239 | 10.35667 |  | -0.0004949607 |  | 0.8108096 | [17 empty] | 27.05736 | -0.06111681
3063 | 2021/11/26 20:04:30 | 20404.8686 | 6715.0005 | 1 | 4 | 0 | 0 | 0 | 0 | -1.502998 | 3.112181 | -4.677602 | 2.981895 | 2.802939 | 11.39239 | 10.36316 |  | -0.0004071101 |  |  | 1.218421 | [16 empty] | 26.79984 | -0.1334107
3064 | 2021/11/26 20:04:35 | 20409.8695 | 6720.0014 | 1 | 4 | 0 | 0 | 0 | 0 | -1.503548 | 3.109746 | -4.675652 | 2.981895 | 2.805028 | 11.39239 | 10.36966 |  | -0.0004119175 |  | 0.8046505 | [17 empty] | 26.96004 | -0.08058667
3065 | 2021/11/26 20:04:40 | 20414.8698 | 6725.0017 | 1 | 4 | 0 | 0 | 0 | 0 | -1.503578 | 3.107271 | -4.672024 | 2.981895 | 2.807116 | 11.39239 | 10.37615 |  | -0.0005344207 | [19 empty] | 27.17325 | 0.07812262
3066 | 2021/11/26 20:04:45 | 20419.8688 | 6730.0007 | 1 | 4 | 0 | 0 | 0 | 0 | -1.502663 | 3.104687 | -4.665298 | 2.981895 | 2.809203 | 11.39239 | 10.38263 |  | -0.0003919085 |  | 0.830335 | [17 empty] | 27.15424 | 0.05723059
3067 | 2021/11/26 20:04:50 | 20424.8688 | 6735.0007 | 1 | 4 | 0 | 0 | 0 | 0 | -1.503036 | 3.102125 | -4.662606 | 2.981895 | 2.81129 | 11.39239 | 10.38911 |  | -0.000406799 |  |  | 1.220924 | [16 empty] | 26.94545 | 0.03650725
3068 | 2021/11/26 20:04:55 | 20429.8697 | 6740.0016 | 1 | 4 | 0 | 0 | 0 | 0 | -1.503403 | 3.09936 | -4.659587 | 2.981895 | 2.813377 | 11.39239 | 10.39558 |  | -0.000482274 |  | 0.7942007 | [17 empty] | 26.82862 | -0.02404869
3069 | 2021/11/26 20:05:00 | 20434.869 | 6745.0009 | 1 | 4 | 0 | 0 | 0 | 0 | -1.503166 | 3.096943 | -4.655219 | 2.981895 | 2.815465 | 11.39239 | 10.40205 |  | -0.0004811024 | [19 empty] | 27.1498 | 0.05211353
3070 | 2021/11/26 20:05:05 | 20439.8686 | 6750.0005 | 1 | 4 | 0 | 0 | 0 | 0 | -1.503914 | 3.094305 | -4.653569 | 2.981895 | 2.817552 | 11.39239 | 10.40851 |  | -0.0005436084 |  | 0.8265461 | 1.225323 | [16 empty] | 27.11178 | 0.06829977
3071 | 2021/11/26 20:05:10 | 20444.8693 | 6755.0012 | 1 | 4 | 0 | 0 | 0 | 0 | -1.502968 | 3.091662 | -4.646669 | 2.981895 | 2.819639 | 11.39239 | 10.41497 |  | -0.0005422223 | [19 empty] | 26.86845 | -0.04104376
3072 | 2021/11/26 20:05:15 | 20449.8692 | 6760.0011 | 1 | 4 | 0 | 0 | 0 | 0 | -1.50235 | 3.089273 | -4.641169 | 2.981895 | 2.821726 | 11.39239 | 10.42142 |  | -0.0005381496 |  | 0.7906492 | [17 empty] | 27.1812 | 0.01174867
3073 | 2021/11/26 20:05:20 | 20454.8692 | 6765.0011 | 1 | 4 | 0 | 0 | 0 | 0 | -1.503326 | 3.086724 | -4.640352 | 2.981895 | 2.823813 | 11.39239 | 10.42786 |  | -0.0004454795 | [19 empty] | 27.31828 | 0.03510535
3074 | 2021/11/26 20:05:25 | 20459.8684 | 6770.0003 | 1 | 4 | 0 | 0 | 0 | 0 | -1.502983 | 3.084085 | -4.635327 | 2.981895 | 2.8259 | 11.39239 | 10.4343 |  | -0.000535342 |  | 0.8397412 | 1.241889 | [16 empty] | 27.30855 | 0.001790524
3075 | 2021/11/26 20:05:30 | 20464.8692 | 6775.0011 | 1 | 4 | 0 | 0 | 0 | 0 | -1.503258 | 3.081467 | -4.63224 | 2.981895 | 2.827987 | 11.39239 | 10.44074 |  | -0.000401788 | [19 empty] | 27.06487 | -0.02226174
3076 | 2021/11/26 20:05:35 | 20469.8701 | 6780.002 | 1 | 4 | 0 | 0 | 0 | 0 | -1.502983 | 3.079135 | -4.627888 | 2.981895 | 2.830074 | 11.39239 | 10.44716 |  | -0.0004915607 |  | 0.806281 | [17 empty] | 26.93968 | -0.05598247
3077 | 2021/11/26 20:05:40 | 20474.8689 | 6785.0008 | 1 | 4 | 0 | 0 | 0 | 0 | -1.50309 | 3.076425 | -4.624144 | 2.981895 | 2.832161 | 11.39239 | 10.45359 |  | -0.0004746324 | [19 empty] | 26.94677 | 0.02445877
3078 | 2021/11/26 20:05:45 | 20479.8687 | 6790.0006 | 1 | 4 | 0 | 0 | 0 | 0 | -1.503563 | 3.073642 | -4.621414 | 2.981895 | 2.834249 | 11.39239 | 10.46001 |  | -0.0006058461 |  | 0.7988014 | 1.226685 | [16 empty] | 27.04013 | -0.02916157
3079 | 2021/11/26 20:05:50 | 20484.8687 | 6795.0006 | 1 | 4 | 0 | 0 | 0 | 0 | -1.5028 | 3.071043 | -4.615163 | 2.981895 | 2.836336 | 11.39239 | 10.46642 |  | -0.0004868487 | [19 empty] | 27.14629 | -0.04794717
3080 | 2021/11/26 20:05:55 | 20489.8695 | 6800.0014 | 1 | 4 | 0 | 0 | 0 | 0 | -1.503914 | 3.068782 | -4.615184 | 2.981895 | 2.838423 | 11.39239 | 10.47283 |  | -0.0004873396 |  | 0.8049498 | [17 empty] | 27.24047 | 0.1087886
3081 | 2021/11/26 20:06:00 | 20494.8688 | 6805.0007 | 1 | 4 | 0 | 0 | 0 | 0 | -1.503242 | 3.065946 | -4.608859 | 2.981895 | 2.84051 | 11.39239 | 10.47923 |  | -0.000488588 |  | 0.8008564 | [17 empty] | 27.3006 | 0.1206654
3082 | 2021/11/26 20:06:05 | 20499.8697 | 6810.0016 | 1 | 4 | 0 | 0 | 0 | 0 | -1.502876 | 3.063385 | -4.603888 | 2.981895 | 2.842599 | 11.39239 | 10.48563 |  | -0.0004506838 |  |  | 1.256373 | [16 empty] | 27.13035 | 0.07285774
3083 | 2021/11/26 20:06:10 | 20504.8684 | 6815.0003 | 1 | 4 | 0 | 0 | 0 | 0 | -1.50309 | 3.060699 | -4.600506 | 2.981895 | 2.844684 | 11.39239 | 10.49201 |  | -0.0004088831 |  | 0.7967023 | [17 empty] | 26.89943 | -0.07850349
3084 | 2021/11/26 20:06:15 | 20509.8683 | 6820.0002 | 1 | 4 | 0 | 0 | 0 | 0 | -1.503235 | 3.058229 | -4.597237 | 2.981895 | 2.846772 | 11.39239 | 10.4984 |  | -0.0004172359 | [19 empty] | 27.13477 | -0.01423717
3085 | 2021/11/26 20:06:20 | 20514.8682 | 6825.0001 | 1 | 4 | 0 | 0 | 0 | 0 | -1.503258 | 3.055241 | -4.592815 | 2.981895 | 2.848859 | 11.39239 | 10.50478 |  | -0.0006119098 |  | 0.7728702 | [17 empty] | 27.27098 | 0.08665621
3086 | 2021/11/26 20:06:25 | 20519.8692 | 6830.0011 | 1 | 4 | 0 | 0 | 0 | 0 | -1.503616 | 3.052653 | -4.590018 | 2.981895 | 2.850946 | 11.39239 | 10.51116 |  | -0.0005980523 |  |  | 1.273588 | [16 empty] | 26.95917 | -0.05831838
3087 | 2021/11/26 20:06:30 | 20524.8683 | 6835.0002 | 1 | 4 | 0 | 0 | 0 | 0 | -1.502808 | 3.050049 | -4.583638 | 2.981895 | 2.853034 | 11.39239 | 10.51753 |  | -0.0007175402 |  | 0.7839977 | [17 empty] | 27.34479 | 0.09617329
3088 | 2021/11/26 20:06:35 | 20529.8683 | 6840.0002 | 1 | 4 | 0 | 0 | 0 | 0 | -1.504272 | 3.047363 | -4.584063 | 2.981895 | 2.85512 | 11.39239 | 10.52388 |  | -0.0005080256 | [19 empty] | 27.18918 | 0.05377054
3089 | 2021/11/26 20:06:40 | 20534.87 | 6845.0019 | 1 | 4 | 0 | 0 | 0 | 0 | -1.503166 | 3.044399 | -4.576237 | 2.981895 | 2.857209 | 11.39239 | 10.53025 |  | -0.0005685486 |  | 0.7734657 | 1.320997 | [16 empty] | 27.03306 | -0.03231466
3090 | 2021/11/26 20:06:45 | 20539.8695 | 6850.0014 | 1 | 4 | 0 | 0 | 0 | 0 | -1.503494 | 3.041687 | -4.573158 | 2.981895 | 2.859296 | 11.39239 | 10.5366 |  | -0.0007171248 | [19 empty] | 27.33377 | 0.1205164
3091 | 2021/11/26 20:06:50 | 20544.8687 | 6855.0006 | 1 | 4 | 0 | 0 | 0 | 0 | -1.502731 | 3.039059 | -4.566888 | 2.981895 | 2.861383 | 11.39239 | 10.54294 |  | -0.0006669326 |  | 0.7797109 | [17 empty] | 26.97155 | -0.06220877
3092 | 2021/11/26 20:06:55 | 20549.8695 | 6860.0014 | 1 | 4 | 0 | 0 | 0 | 0 | -1.503098 | 3.0364 | -4.564007 | 2.981895 | 2.863471 | 11.39239 | 10.54929 |  | -0.0006628652 | [19 empty] | 27.34482 | 0.07075906
3093 | 2021/11/26 20:07:00 | 20554.8687 | 6865.0006 | 1 | 4 | 0 | 0 | 0 | 0 | -1.502861 | 3.033365 | -4.558726 | 2.981895 | 2.865557 | 11.39239 | 10.55562 |  | -0.0005512539 |  | 0.7570013 | 1.296449 | [16 empty] | 27.27277 | 0.05099237
3094 | 2021/11/26 20:07:05 | 20559.8687 | 6870.0006 | 1 | 4 | 0 | 0 | 0 | 0 | -1.503273 | 3.030338 | -4.555425 | 2.981895 | 2.867645 | 11.39239 | 10.56195 |  | -0.0006075778 |  | 0.7236993 | [17 empty] | 26.98219 | -0.06357968
3095 | 2021/11/26 20:07:10 | 20564.8689 | 6875.0008 | 1 | 4 | 0 | 0 | 0 | 0 | -1.503258 | 3.027797 | -4.55156 | 2.981895 | 2.869732 | 11.39239 | 10.56827 |  | -0.0005570424 | [19 empty] | 27.36914 | 0.07767677
3096 | 2021/11/26 20:07:15 | 20569.869 | 6880.0009 | 1 | 4 | 0 | 0 | 0 | 0 | -1.502403 | 3.024933 | -4.544668 | 2.981895 | 2.871821 | 11.39239 | 10.57459 |  | -0.0005568514 |  | 0.7345949 | [17 empty] | 26.94414 | -0.1279712
3097 | 2021/11/26 20:07:20 | 20574.8692 | 6885.0011 | 1 | 4 | 0 | 0 | 0 | 0 | -1.502708 | 3.021948 | -4.541105 | 2.981895 | 2.873908 | 11.39239 | 10.5809 |  | -0.0005326434 |  |  | 1.349509 | [16 empty] | 27.39478 | 0.03453612
3098 | 2021/11/26 20:07:25 | 20579.869 | 6890.0009 | 1 | 4 | 0 | 0 | 0 | 0 | -1.502625 | 3.019077 | -4.536541 | 2.981895 | 2.875995 | 11.39239 | 10.58721 |  | -0.0005142535 |  | 0.7280393 | [17 empty] | 27.10029 | -0.05902052
3099 | 2021/11/26 20:07:30 | 20584.87 | 6895.0019 | 1 | 4 | 0 | 0 | 0 | 0 | -1.50338 | 3.016044 | -4.53426 | 2.981895 | 2.878083 | 11.39239 | 10.59351 |  | -0.0005132059 | [19 empty] | 27.16264 | -0.05831122
3100 | 2021/11/26 20:07:35 | 20589.8685 | 6900.0004 | 1 | 4 | 0 | 0 | 0 | 0 | -1.503059 | 3.013188 | -4.528999 | 2.981895 | 2.880168 | 11.39239 | 10.59979 |  | -0.0005441698 |  | 0.6972058 | 1.433076 | [16 empty] | 27.33377 | 0.05720913
3101 | 2021/11/26 20:07:40 | 20594.8683 | 6905.0002 | 1 | 4 | 0 | 0 | 0 | 0 | -1.502441 | 3.010009 | -4.522361 | 2.981895 | 2.882257 | 11.39239 | 10.60608 |  | -0.000513475 |  | 0.6742684 | [17 empty] | 27.06845 | -0.0547111
3102 | 2021/11/26 20:07:45 | 20599.8686 | 6910.0005 | 1 | 4 | 0 | 0 | 0 | 0 | -1.50338 | 3.00709 | -4.520799 | 2.981895 | 2.884344 | 11.39239 | 10.61236 |  | -0.0004860909 | [19 empty] | 27.47432 | 0.1168823
3103 | 2021/11/26 20:07:50 | 20604.8694 | 6915.0013 | 1 | 4 | 0 | 0 | 0 | 0 | -1.502266 | 3.003913 | -4.512676 | 2.981895 | 2.886431 | 11.39239 | 10.61864 |  | -0.0007752355 |  | 0.6865147 | 1.462539 | [16 empty] | 27.05915 | -0.03580213
3104 | 2021/11/26 20:07:55 | 20609.8694 | 6920.0013 | 1 | 4 | 0 | 0 | 0 | 0 | -1.502808 | 3.000591 | -4.509312 | 2.981895 | 2.888518 | 11.39239 | 10.6249 |  | -0.0005738898 |  | 0.679689 | [17 empty] | 27.50085 | 0.06453335
3105 | 2021/11/26 20:08:00 | 20614.8686 | 6925.0005 | 1 | 4 | 0 | 0 | 0 | 0 | -1.502716 | 2.99767 | -4.504647 | 2.981895 | 2.890605 | 11.39239 | 10.63116 |  | -0.0005177181 | [19 empty] | 27.03219 | -0.1511496
3106 | 2021/11/26 20:08:05 | 20619.8695 | 6930.0014 | 1 | 4 | 0 | 0 | 0 | 0 | -1.504395 | 2.994548 | -4.504983 | 2.981895 | 2.892692 | 11.39239 | 10.63741 |  | -0.0007018436 |  | 0.6675165 | [17 empty] | 27.41381 | 0.03206313
3107 | 2021/11/26 20:08:10 | 20624.8686 | 6935.0005 | 1 | 4 | 0 | 0 | 0 | 0 | -1.503998 | 2.991253 | -4.498839 | 2.981895 | 2.89478 | 11.39239 | 10.64366 |  | -0.000590443 |  |  | 1.529052 | [16 empty] | 27.04944 | -0.07211208
3108 | 2021/11/26 20:08:15 | 20629.8689 | 6940.0008 | 1 | 4 | 0 | 0 | 0 | 0 | -1.502861 | 2.987684 | -4.490074 | 2.981895 | 2.896869 | 11.39239 | 10.64991 |  | -0.0006782452 |  | 0.6434419 | [17 empty] | 27.45049 | 0.1250535
3109 | 2021/11/26 20:08:20 | 20634.8697 | 6945.0016 | 1 | 4 | 0 | 0 | 0 | 0 | -1.502945 | 2.984304 | -4.485245 | 2.981895 | 2.898955 | 11.39239 | 10.65614 |  | -0.0008224195 |  | 0.6179443 | [17 empty] | 27.23072 | -0.03924668
3110 | 2021/11/26 20:08:25 | 20639.8689 | 6950.0008 | 1 | 4 | 0 | 0 | 0 | 0 | -1.503166 | 2.981102 | -4.481091 | 2.981895 | 2.901042 | 11.39239 | 10.66236 |  | -0.0005511166 |  |  | 1.555778 | [16 empty] | 27.53089 | 0.08027732
3111 | 2021/11/26 20:08:30 | 20644.87 | 6955.0019 | 1 | 4 | 0 | 0 | 0 | 0 | -1.503441 | 2.977693 | -4.476786 | 2.981895 | 2.903131 | 11.39239 | 10.66859 |  | -0.0006617747 |  | 0.6181308 | [17 empty] | 27.15822 | -0.1097035
3112 | 2021/11/26 20:08:35 | 20649.8691 | 6960.001 | 1 | 4 | 0 | 0 | 0 | 0 | -1.502968 | 2.974245 | -4.470195 | 2.981895 | 2.905219 | 11.39239 | 10.6748 |  | -0.0006711713 |  | 0.5886082 | [17 empty] | 27.48186 | 0.1013947
3113 | 2021/11/26 20:08:40 | 20654.8692 | 6965.0011 | 1 | 4 | 0 | 0 | 0 | 0 | -1.503044 | 2.970806 | -4.465252 | 2.981895 | 2.907306 | 11.39239 | 10.681 |  | -0.0007236474 |  | 0.6143278 | 1.64305 | [16 empty] | 27.20644 | -0.007050633
3114 | 2021/11/26 20:08:45 | 20659.8683 | 6970.0002 | 1 | 4 | 0 | 0 | 0 | 0 | -1.503151 | 2.967203 | -4.460154 | 2.981895 | 2.909392 | 11.39239 | 10.6872 |  | -0.0007194203 | [19 empty] | 27.45713 | 0.1058441
3115 | 2021/11/26 20:08:50 | 20664.8692 | 6975.0011 | 1 | 4 | 0 | 0 | 0 | 0 | -1.502968 | 2.963408 | -4.453907 | 2.981895 | 2.911479 | 11.39239 | 10.69338 |  | -0.0006486861 |  | 0.5893198 | 1.734616 | [16 empty] | 27.17902 | -0.04616618
3116 | 2021/11/26 20:08:55 | 20669.8686 | 6980.0005 | 1 | 4 | 0 | 0 | 0 | 0 | -1.502754 | 2.959888 | -4.447984 | 2.981895 | 2.913566 | 11.39239 | 10.69957 |  | -0.0007439514 |  | 0.5569728 | [17 empty] | 27.55833 | 0.06881356
3117 | 2021/11/26 20:09:00 | 20674.8693 | 6985.0012 | 1 | 4 | 0 | 0 | 0 | 0 | -1.503006 | 2.956055 | -4.442968 | 2.981895 | 2.915653 | 11.39239 | 10.70574 |  | -0.0006976222 | [19 empty] | 27.09988 | -0.1287597
3118 | 2021/11/26 20:09:05 | 20679.8687 | 6990.0006 | 1 | 4 | 0 | 0 | 0 | 0 | -1.503204 | 2.952289 | -4.437893 | 2.981895 | 2.917741 | 11.39239 | 10.71191 |  | -0.0007285188 |  | 0.5650665 | 1.771359 | [16 empty] | 27.52298 | 0.04419804
3119 | 2021/11/26 20:09:10 | 20684.8685 | 6995.0004 | 1 | 4 | 0 | 0 | 0 | 0 | -1.503151 | 2.948354 | -4.431821 | 2.981895 | 2.919827 | 11.39239 | 10.71806 |  | -0.0007438848 |  | 0.5462512 | [17 empty] | 27.16753 | -0.07071912
3120 | 2021/11/26 20:09:15 | 20689.8695 | 7000.0014 | 1 | 4 | 0 | 0 | 0 | 0 | -1.504013 | 2.944458 | -4.428503 | 2.981895 | 2.921915 | 11.39239 | 10.72421 |  | -0.0008641639 |  | 0.5298195 | [17 empty] | 27.5486 | 0.1240516
3121 | 2021/11/26 20:09:20 | 20694.8687 | 7005.0006 | 1 | 4 | 0 | 0 | 0 | 0 | -1.503288 | 2.940659 | -4.420657 | 2.981895 | 2.924003 | 11.39239 | 10.73036 |  | -0.001042061 |  | 0.5335047 | 1.844249 | [16 empty] | 27.11935 | -0.08317828
3122 | 2021/11/26 20:09:25 | 20699.8689 | 7010.0008 | 1 | 4 | 0 | 0 | 0 | 0 | -1.503616 | 2.93662 | -4.415549 | 2.981895 | 2.92609 | 11.39239 | 10.73649 |  | -0.0008570268 | [19 empty] | 27.53579 | 0.04312158
3123 | 2021/11/26 20:09:30 | 20704.8696 | 7015.0015 | 1 | 4 | 0 | 0 | 0 | 0 | -1.503181 | 2.932236 | -4.407681 | 2.981895 | 2.928176 | 11.39239 | 10.74261 |  | -0.0007738919 |  | 0.5335267 | 1.954189 | [16 empty] | 27.15871 | -0.1044595
3124 | 2021/11/26 20:09:35 | 20709.8699 | 7020.0018 | 1 | 4 | 0 | 0 | 0 | 0 | -1.503578 | 2.928371 | -4.403034 | 2.981895 | 2.930265 | 11.39239 | 10.74873 |  | -0.0006960297 |  | 0.4904483 | [17 empty] | 27.58705 | 0.07195294
3125 | 2021/11/26 20:09:40 | 20714.8688 | 7025.0007 | 1 | 4 | 0 | 0 | 0 | 0 | -1.503311 | 2.923995 | -4.395674 | 2.981895 | 2.932351 | 11.39239 | 10.75484 |  | -0.0009984422 |  | 0.5071766 | 1.97757 | [16 empty] | 27.1954 | -0.05205572
3126 | 2021/11/26 20:09:45 | 20719.869 | 7030.0009 | 1 | 4 | 0 | 0 | 0 | 0 | -1.503418 | 2.919752 | -4.389608 | 2.981895 | 2.934439 | 11.39239 | 10.76094 |  | -0.0008412151 |  | 0.4915118 | [17 empty] | 27.64491 | 0.1196194
3127 | 2021/11/26 20:09:50 | 20724.869 | 7035.0009 | 1 | 4 | 0 | 0 | 0 | 0 | -1.503731 | 2.91543 | -4.384022 | 2.981895 | 2.936525 | 11.39239 | 10.76703 |  | -0.0008515118 |  | 0.4683031 | [17 empty] | 27.3068 | -0.08729398
3128 | 2021/11/26 20:09:55 | 20729.8698 | 7040.0017 | 1 | 4 | 0 | 0 | 0 | 0 | -1.502945 | 2.910869 | -4.374876 | 2.981895 | 2.938613 | 11.39239 | 10.77311 |  | -0.0008063474 |  |  | 2.09902 | [16 empty] | 27.57378 | 0.01036823
3129 | 2021/11/26 20:10:00 | 20734.8693 | 7045.0012 | 1 | 4 | 0 | 0 | 0 | 0 | -1.503311 | 2.906495 | -4.369366 | 2.981895 | 2.940702 | 11.39239 | 10.77918 |  | -0.0009768539 |  | 0.4756641 | [17 empty] | 27.30195 | -0.1089734
3130 | 2021/11/26 20:10:05 | 20739.8687 | 7050.0006 | 1 | 4 | 0 | 0 | 0 | 0 | -1.503403 | 2.901653 | -4.362354 | 2.981895 | 2.942789 | 11.39239 | 10.78524 |  | -0.001157541 |  | 0.455127 | 2.156559 | [16 empty] | 27.53936 | 0.06133795
3131 | 2021/11/26 20:10:10 | 20744.8693 | 7055.0012 | 1 | 4 | 0 | 0 | 0 | 0 | -1.504112 | 2.897169 | -4.357667 | 2.981895 | 2.944875 | 11.39239 | 10.79129 |  | -0.0009746018 |  | 0.4504637 | [17 empty] | 27.26309 | -0.02347708
3132 | 2021/11/26 20:10:15 | 20749.8693 | 7060.0012 | 1 | 4 | 0 | 0 | 0 | 0 | -1.503578 | 2.892465 | -4.349047 | 2.981895 | 2.946963 | 11.39239 | 10.79734 |  | -0.0009125926 |  | 0.4423479 | 2.244267 | [16 empty] | 27.67499 | 0.1372904
3133 | 2021/11/26 20:10:20 | 20754.8694 | 7065.0013 | 1 | 4 | 0 | 0 | 0 | 0 | -1.502823 | 2.887503 | -4.339406 | 2.981895 | 2.949051 | 11.39239 | 10.80337 |  | -0.0009655809 |  | 0.4451381 | [17 empty] | 27.46599 | 0.0465548
3134 | 2021/11/26 20:10:25 | 20759.8693 | 7070.0012 | 1 | 4 | 0 | 0 | 0 | 0 | -1.503189 | 2.882488 | -4.332924 | 2.981895 | 2.951138 | 11.39239 | 10.80939 |  | -0.00102016 |  | 0.4093448 | 2.340224 | [16 empty] | 27.29624 | -0.06145
3135 | 2021/11/26 20:10:30 | 20764.8684 | 7075.0003 | 1 | 4 | 0 | 0 | 0 | 0 | -1.503189 | 2.877392 | -4.325264 | 2.981895 | 2.953223 | 11.39239 | 10.8154 |  | -0.000929394 |  | 0.4113114 | [17 empty] | 27.27947 | -0.1140708
3136 | 2021/11/26 20:10:35 | 20769.8696 | 7080.0015 | 1 | 4 | 0 | 0 | 0 | 0 | -1.502998 | 2.872318 | -4.317088 | 2.981895 | 2.955311 | 11.39239 | 10.8214 |  | -0.001069565 |  | 0.4223974 | 2.416206 | [16 empty] | 27.49341 | -0.06847262
3137 | 2021/11/26 20:10:40 | 20774.8688 | 7085.0007 | 1 | 4 | 0 | 0 | 0 | 0 | -1.502571 | 2.867196 | -4.308166 | 2.981895 | 2.957398 | 11.39239 | 10.82739 |  | -0.00091885 |  | 0.3933278 | [17 empty] | 27.71076 | 0.06562114
3138 | 2021/11/26 20:10:45 | 20779.869 | 7090.0009 | 1 | 4 | 0 | 0 | 0 | 0 | -1.503769 | 2.861784 | -4.303462 | 2.981895 | 2.959485 | 11.39239 | 10.83337 |  | -0.001376169 |  | 0.4161294 | 2.545411 | [16 empty] | 27.48144 | -0.009821057
3139 | 2021/11/26 20:10:50 | 20784.8696 | 7095.0015 | 1 | 4 | 0 | 0 | 0 | 0 | -1.503456 | 2.85653 | -4.294667 | 2.981895 | 2.961573 | 11.39239 | 10.83934 |  | -0.001099328 |  | 0.3793613 | [17 empty] | 27.46115 | -0.07275939
3140 | 2021/11/26 20:10:55 | 20789.8696 | 7100.0015 | 1 | 4 | 0 | 0 | 0 | 0 | -1.503349 | 2.850673 | -4.285556 | 2.981895 | 2.96366 | 11.39239 | 10.84529 |  | -0.001108951 |  | 0.390295 | 2.562553 | [16 empty] | 27.55042 | -0.01242876
3141 | 2021/11/26 20:11:00 | 20794.8691 | 7105.001 | 1 | 4 | 0 | 0 | 0 | 0 | -1.503189 | 2.845035 | -4.276625 | 2.981895 | 2.965746 | 11.39239 | 10.85123 |  | -0.001176508 |  | 0.3638831 | [17 empty] | 27.33606 | -0.1151747
3142 | 2021/11/26 20:11:05 | 20799.8684 | 7110.0003 | 1 | 4 | 0 | 0 | 0 | 0 | -1.504074 | 2.839228 | -4.270409 | 2.981895 | 2.967833 | 11.39239 | 10.85716 |  | -0.001207884 |  | 0.3613378 | 2.748644 | [16 empty] | 27.70902 | 0.03616154
3143 | 2021/11/26 20:11:10 | 20804.8692 | 7115.0011 | 1 | 4 | 0 | 0 | 0 | 0 | -1.503983 | 2.833314 | -4.261256 | 2.981895 | 2.969921 | 11.39239 | 10.86309 |  | -0.001302079 |  | 0.3516965 | 2.789715 | [16 empty] | 27.47703 | -0.08326888
3144 | 2021/11/26 20:11:15 | 20809.8684 | 7120.0003 | 1 | 4 | 0 | 0 | 0 | 0 | -1.503601 | 2.82746 | -4.251372 | 2.981895 | 2.972008 | 11.39239 | 10.86899 |  | -0.001002002 |  | 0.3447155 | [17 empty] | 27.54382 | -0.02979696
3145 | 2021/11/26 20:11:20 | 20814.8692 | 7125.0011 | 1 | 4 | 0 | 0 | 0 | 0 | -1.503677 | 2.820971 | -4.241829 | 2.981895 | 2.974095 | 11.39239 | 10.87489 |  | -0.001330079 |  | 0.3500762 | 2.928676 | [16 empty] | 27.61228 | 0.05302966
3146 | 2021/11/26 20:11:25 | 20819.8683 | 7130.0002 | 1 | 4 | 0 | 0 | 0 | 0 | -1.503387 | 2.814658 | -4.23152 | 2.981895 | 2.976182 | 11.39239 | 10.88077 |  | -0.00138379 |  | 0.3108198 | [17 empty] | 27.53403 | 0.02207875
3147 | 2021/11/26 20:11:30 | 20824.8684 | 7135.0003 | 1 | 4 | 0 | 0 | 0 | 0 | -1.50251 | 2.80822 | -4.219379 | 2.981895 | 2.978268 | 11.39239 | 10.88663 |  | -0.001372552 |  | 0.3344912 | 3.043202 | [16 empty] | 27.81853 | 0.124805
3148 | 2021/11/26 20:11:35 | 20829.8692 | 7140.0011 | 1 | 4 | 0 | 0 | 0 | 0 | -1.5028 | 2.801364 | -4.20989 | 2.981895 | 2.980355 | 11.39239 | 10.89249 |  | -0.00136317 |  | 0.3157444 | 3.170039 | [16 empty] | 27.47615 | -0.00939846
3149 | 2021/11/26 20:11:40 | 20834.8687 | 7145.0006 | 1 | 4 | 0 | 0 | 0 | 0 | -1.503441 | 2.794373 | -4.201175 | 2.981895 | 2.982442 | 11.39239 | 10.89833 |  | -0.001279225 |  | 0.2978046 | [17 empty] | 27.57071 | 0.03201187
3150 | 2021/11/26 20:11:45 | 20839.8695 | 7150.0014 | 1 | 4 | 0 | 0 | 0 | 0 | -1.502533 | 2.787381 | -4.188132 | 2.981895 | 2.984531 | 11.39239 | 10.90416 |  | -0.001640819 |  | 0.2932656 | 3.325946 | [16 empty] | 27.82564 | -0.03493249
3151 | 2021/11/26 20:11:50 | 20844.8696 | 7155.0015 | 1 | 4 | 0 | 0 | 0 | 0 | -1.502625 | 2.780094 | -4.177439 | 2.981895 | 2.986617 | 11.39239 | 10.90996 |  | -0.001504972 |  | 0.2892082 | 3.443441 | [16 empty] | 27.8207 | -0.1306045
3152 | 2021/11/26 20:11:55 | 20849.8696 | 7160.0015 | 1 | 4 | 0 | 0 | 0 | 0 | -1.502823 | 2.772541 | -4.166638 | 2.981895 | 2.988704 | 11.39239 | 10.91576 |  | -0.00162398 |  | 0.2860399 | 3.556458 | [16 empty] | 27.48546 | -0.07095397
3153 | 2021/11/26 20:12:00 | 20854.8689 | 7165.0008 | 1 | 4 | 0 | 0 | 0 | 0 | -1.502808 | 2.764552 | -4.154591 | 2.981895 | 2.990791 | 11.39239 | 10.92153 |  | -0.001459633 |  | 0.2746761 | [17 empty] | 27.64714 | 0.08118808
3154 | 2021/11/26 20:12:05 | 20859.8696 | 7170.0015 | 1 | 4 | 0 | 0 | 0 | 0 | -1.502838 | 2.756416 | -4.142447 | 2.981895 | 2.992877 | 11.39239 | 10.92729 |  | -0.001566751 |  | 0.2634865 | 3.798049 | [16 empty] | 27.89363 | 0.05742073
3155 | 2021/11/26 20:12:10 | 20864.8688 | 7175.0007 | 1 | 4 | 0 | 0 | 0 | 0 | -1.503456 | 2.74818 | -4.131768 | 2.981895 | 2.994964 | 11.39239 | 10.93304 |  | -0.001528619 |  | 0.2407037 | 3.864575 | [16 empty] | 27.54334 | -0.05149126
3156 | 2021/11/26 20:12:15 | 20869.8683 | 7180.0002 | 1 | 4 | 0 | 0 | 0 | 0 | -1.502678 | 2.739641 | -4.116798 | 2.981895 | 2.997052 | 11.39239 | 10.93877 |  | -0.001696011 |  | 0.2537619 | 4.03267 | [16 empty] | 27.78938 | 0.05339682
3157 | 2021/11/26 20:12:20 | 20874.8682 | 7185.0001 | 1 | 4 | 0 | 0 | 0 | 0 | -1.50351 | 2.730699 | -4.105633 | 2.981895 | 2.999139 | 11.39239 | 10.94448 |  | -0.001696795 |  | 0.2369753 | 4.142773 | [16 empty] | 27.99254 | 0.1309729
3158 | 2021/11/26 20:12:25 | 20879.8692 | 7190.0011 | 1 | 4 | 0 | 0 | 0 | 0 | -1.503235 | 2.721753 | -4.091434 | 2.981895 | 3.001226 | 11.39239 | 10.95017 |  | -0.002127516 |  | 0.2273375 | 4.330864 | [16 empty] | 28.05873 | 0.09658813
3159 | 2021/11/26 20:12:30 | 20884.8699 | 7195.0018 | 1 | 4 | 0 | 0 | 0 | 0 | -1.503586 | 2.712482 | -4.07845 | 2.981895 | 3.003315 | 11.39239 | 10.95584 |  | -0.001988144 |  | 0.2282217 | 4.457034 | [16 empty] | 27.90072 | -0.03022969
3160 | 2021/11/26 20:12:35 | 20889.8684 | 7200.0003 | 1 | 4 | 0 | 0 | 0 | 0 | -1.50338 | 2.702564 | -4.062981 | 2.981895 | 3.005401 | 11.39239 | 10.96149 |  | -0.001747937 |  | 0.223221 | 4.583543 | [16 empty] | 27.7435 | -0.08858681
3161 | 2021/11/26 20:12:40 | 20894.8694 | 7205.0013 | 1 | 4 | 0 | 0 | 0 | 0 | -1.503616 | 2.692839 | -4.048996 | 2.981895 | 3.007489 | 11.39239 | 10.96712 |  | -0.002276867 |  | 0.2240607 | 4.73772 | [16 empty] | 27.71209 | -0.07094741
3162 | 2021/11/26 20:12:45 | 20899.8685 | 7210.0004 | 1 | 4 | 0 | 0 | 0 | 0 | -1.503365 | 2.682955 | -4.033461 | 2.981895 | 3.009576 | 11.39239 | 10.97273 |  | -0.002159116 |  | 0.1989031 | 4.848944 | [16 empty] | 27.84679 | 0.03047585
3163 | 2021/11/26 20:12:50 | 20904.8687 | 7215.0006 | 1 | 4 | 0 | 0 | 0 | 0 | -1.503242 | 2.672572 | -4.017522 | 2.981895 | 3.011662 | 11.39239 | 10.97832 |  | -0.001882723 |  | 0.1961166 | 4.885059 | [16 empty] | 28.07157 | 0.07588625
3164 | 2021/11/26 20:12:55 | 20909.8688 | 7220.0007 | 1 | 4 | 0 | 0 | 0 | 0 | -1.502838 | 2.661841 | -4.000316 | 2.981895 | 3.01375 | 11.39239 | 10.98389 |  | -0.001963262 |  | 0.1991766 | 5.106756 | [16 empty] | 28.08039 | 0.08954287
3165 | 2021/11/26 20:13:00 | 20914.8686 | 7225.0005 | 1 | 4 | 0 | 0 | 0 | 0 | -1.503143 | 2.651024 | -3.984868 | 2.981895 | 3.015836 | 11.39239 | 10.98943 |  | -0.002019708 |  | 0.1893053 | 5.132066 | [16 empty] | 27.7974 | -0.0242728
3166 | 2021/11/26 20:13:05 | 20919.8686 | 7230.0005 | 1 | 4 | 0 | 0 | 0 | 0 | -1.502983 | 2.639971 | -3.967832 | 2.981895 | 3.017924 | 11.39239 | 10.99495 |  | -0.0020985 |  | 0.1838501 | 5.422957 | [16 empty] | 28.23573 | 0.1260942
3167 | 2021/11/26 20:13:10 | 20924.8695 | 7235.0014 | 1 | 4 | 0 | 0 | 0 | 0 | -1.502663 | 2.628693 | -3.95004 | 2.981895 | 3.02001 | 11.39239 | 11.00045 |  | -0.002419613 |  | 0.1799004 | 5.291882 | [16 empty] | 27.81196 | -0.02898037
3168 | 2021/11/26 20:13:15 | 20929.8695 | 7240.0014 | 1 | 4 | 0 | 0 | 0 | 0 | -1.502731 | 2.616646 | -3.932115 | 2.981895 | 3.022098 | 11.39239 | 11.00592 |  | -0.002961084 |  | 0.1704632 | 5.601602 | [16 empty] | 28.18855 | 0.09488761
3169 | 2021/11/26 20:13:20 | 20934.8684 | 7245.0003 | 1 | 4 | 0 | 0 | 0 | 0 | -1.503326 | 2.604609 | -3.915576 | 2.981895 | 3.024185 | 11.39239 | 11.01137 |  | -0.002340286 |  | 0.1727619 | 5.61206 | [16 empty] | 28.00357 | -0.01187801
3170 | 2021/11/26 20:13:25 | 20939.8698 | 7250.0017 | 1 | 4 | 0 | 0 | 0 | 0 | -1.503387 | 2.592568 | -3.897633 | 2.981895 | 3.026273 | 11.39239 | 11.0168 |  | -0.002122889 |  | 0.1638276 | 5.82919 | [16 empty] | 28.02298 | -0.07944286
3171 | 2021/11/26 20:13:30 | 20944.869 | 7255.0009 | 1 | 4 | 0 | 0 | 0 | 0 | -1.502754 | 2.579963 | -3.87705 | 2.981895 | 3.028359 | 11.39239 | 11.02219 |  | -0.002697592 |  | 0.1668245 | 5.940611 | [16 empty] | 28.29136 | 0.0703454
3172 | 2021/11/26 20:13:35 | 20949.8691 | 7260.001 | 1 | 4 | 0 | 0 | 0 | 0 | -1.503166 | 2.567165 | -3.858875 | 2.981895 | 3.030447 | 11.39239 | 11.02757 |  | -0.0022259 |  | 0.1612105 | 6.16818 | [16 empty] | 27.98859 | -0.07929265
3173 | 2021/11/26 20:13:40 | 20954.8684 | 7265.0003 | 1 | 4 | 0 | 0 | 0 | 0 | -1.50338 | 2.5541 | -3.839782858 | 2.981895 | 3.032534 | 11.39239 | 11.03291 |  | -0.002480307 |  | 0.1625784 | 6.170624 | [16 empty] | 27.97534 | -0.08110702
3174 | 2021/11/26 20:13:45 | 20959.8683 | 7270.0002 | 1 | 4 | 0 | 0 | 0 | 0 | -1.503624 | 2.54073 | -3.820303 | 2.981895 | 3.03462 | 11.39239 | 11.03823 |  | -0.002790411 |  | 0.1600038 | 6.411693 | [16 empty] | 28.18764 | 0.06315529
3175 | 2021/11/26 20:13:50 | 20964.8691 | 7275.001 | 1 | 4 | 0 | 0 | 0 | 0 | -1.503143 | 2.526943 | -3.798357 | 2.981895 | 3.036707 | 11.39239 | 11.04351 |  | -0.00282319 |  | 0.1544383 | 6.614901 | [16 empty] | 28.38447 | 0.121361
3176 | 2021/11/26 20:13:55 | 20969.8687 | 7280.0006 | 1 | 4 | 0 | 0 | 0 | 0 | -1.50293 | 2.512585 | -3.776239 | 2.981895 | 3.038795 | 11.39239 | 11.04877 |  | -0.003071724 |  | 0.1456547 | 6.884452 | [16 empty] | 28.35756 | 0.0753063
3177 | 2021/11/26 20:13:59 | 20974.2115 | 7284.3434 | 1 | 4 | 0 | 0 | 0 | 0 | -1.503113 | 2.499968 | -3.757734 | 2.981895 | 3.040607 | 11.39239 | 11.05332 |  | -0.002789192 | 0 | 0.1474551 | 6.904948 | [16 empty] | 28.00848 | -0.07364094
3178 | 2021/11/26 20:13:59 | 20974.2196 | 0.0016 | 1 | 5 | 0 | 0 | 0 | 0 | -1.503151 | 2.499947 | -3.757798 | 2.981895 | 3.04061 | 11.39239 | 11.05332 |  | -0.002789192 | 0 | 0.1474551 | 6.904948 | 3.04061 | [15 empty] | 28.00844 | -0.07364223
3179 | 2021/11/26 20:14:59 | 21034.2618 | 60.0007 | 1 | 6 | 0 | 0 | 0 | 0 | 0 | 2.706558 | 0 | 2.981895 | 3.040611 | 11.39239 | 11.05332 |  | 0.000658833 | [19 empty] | 27.73868 | -0.08321345
3180 | 2021/11/26 20:15:59 | 21094.2618 | 120.0007 | 1 | 6 | 0 | 0 | 0 | 0 | 0 | 2.737071 | 0 | 2.981895 | 3.040611 | 11.39239 | 11.05332 |  | 0.0003625358 | [19 empty] | 27.68705 | 0.005139112
3181 | 2021/11/26 20:16:59 | 21154.2624 | 180.0013 | 1 | 6 | 0 | 0 | 0 | 0 | 0 | 2.756147 | 0 | 2.981895 | 3.040611 | 11.39239 | 11.05332 |  | 0.0002695515 |  | 0 | [17 empty] | 27.42587 | 0.1011437
3182 | 2021/11/26 20:17:59 | 21214.2616 | 240.0005 | 1 | 6 | 0 | 0 | 0 | 0 | 0 | 2.770249 | 0 | 2.981895 | 3.040611 | 11.39239 | 11.05332 |  | 0.0002962401 | [19 empty] | 27.03101 | 0.07827342
3183 | 2021/11/26 20:18:59 | 21274.2615 | 300.0004 | 1 | 6 | 0 | 0 | 0 | 0 | 0 | 2.781373 | 0 | 2.981895 | 3.040611 | 11.39239 | 11.05332 |  | 0.0001317479 |  | 0 | [17 empty] | 26.81112 | -0.02060771
3184 | 2021/11/26 20:19:59 | 21334.2611 | 360 | 1 | 6 | 0 | 0 | 0 | 0 | 0 | 2.790179 | 0 | 2.981895 | 3.040611 | 11.39239 | 11.05332 |  | 0.0001381687 | [19 empty] | 26.33116 | -0.06215453
3185 | 2021/11/26 20:20:59 | 21394.2613 | 420.0002 | 1 | 6 | 0 | 0 | 0 | 0 | 0 | 2.798418 | 0 | 2.981895 | 3.040611 | 11.39239 | 11.05332 |  | 0.0001098332 |  | 0 | [17 empty] | 26.61986 | 0.02448797
3186 | 2021/11/26 20:21:59 | 21454.2611 | 480 | 1 | 6 | 0 | 0 | 0 | 0 | 0 | 2.805354 | 0 | 2.981895 | 3.040611 | 11.39239 | 11.05332 |  | 0.0001262971 | [19 empty] | 26.2001 | 0.03644884
3187 | 2021/11/26 20:22:59 | 21514.2625 | 540.0014 | 1 | 6 | 0 | 0 | 0 | 0 | 0 | 2.81146 | 0 | 2.981895 | 3.040611 | 11.39239 | 11.05332 |  | 8.20682e-05 |  | 0 | [17 empty] | 26.19247 | 0.07022262
3188 | 2021/11/26 20:23:59 | 21574.2624 | 600.0013 | 1 | 6 | 0 | 0 | 0 | 0 | 0 | 2.816858 | 0 | 2.981895 | 3.040611 | 11.39239 | 11.05332 |  | 7.199242e-05 | [19 empty] | 25.88623 | -0.0338161
3189 | 2021/11/26 20:24:59 | 21634.2621 | 660.001 | 1 | 6 | 0 | 0 | 0 | 0 | 0 | 2.821703 | 0 | 2.981895 | 3.040611 | 11.39239 | 11.05332 |  | 6.998191e-05 |  | 0 | [17 empty] | 26.13894 | 0.1037526
3190 | 2021/11/26 20:25:59 | 21694.2621 | 720.001 | 1 | 6 | 0 | 0 | 0 | 0 | 0 | 2.826276 | 0 | 2.981895 | 3.040611 | 11.39239 | 11.05332 |  | 7.278026e-05 | [19 empty] | 25.75587 | -0.062778
3191 | 2021/11/26 20:26:59 | 21754.2619 | 780.0008 | 1 | 6 | 0 | 0 | 0 | 0 | 0 | 2.830441 | 0 | 2.981895 | 3.040611 | 11.39239 | 11.05332 |  | 7.237795e-05 |  | 0 | [17 empty] | 26.03664 | 0.098961
3192 | 2021/11/26 20:27:59 | 21814.2611 | 840 | 1 | 6 | 0 | 0 | 0 | 0 | 0 | 2.834211 | 0 | 2.981895 | 3.040611 | 11.39239 | 11.05332 |  | 5.642436e-05 | [19 empty] | 25.86417 | -0.1119673
3193 | 2021/11/26 20:28:59 | 21874.2625 | 900.0014 | 1 | 6 | 0 | 0 | 0 | 0 | 0 | 2.837734 | 0 | 2.981895 | 3.040611 | 11.39239 | 11.05332 |  | 7.048918e-05 |  | 0 | [17 empty] | 25.91212 | 0.11518
3194 | 2021/11/26 20:29:59 | 21934.2617 | 960.0006 | 1 | 6 | 0 | 0 | 0 | 0 | 0 | 2.840927 | 0 | 2.981895 | 3.040611 | 11.39239 | 11.05332 |  | 7.108245e-05 | [19 empty] | 25.76841 | -0.005811453
3195 | 2021/11/26 20:30:59 | 21994.2621 | 1020.001 | 1 | 6 | 0 | 0 | 0 | 0 | 0 | 2.843957 | 0 | 2.981895 | 3.040611 | 11.39239 | 11.05332 |  | 3.880098e-05 |  | 0 | [17 empty] | 25.59016 | -0.1270854
3196 | 2021/11/26 20:31:59 | 22054.2619 | 1080.0008 | 1 | 6 | 0 | 0 | 0 | 0 | 0 | 2.846892 | 0 | 2.981895 | 3.040611 | 11.39239 | 11.05332 |  | 7.210498e-05 | [19 empty] | 25.75169 | -0.03685474
3197 | 2021/11/26 20:32:59 | 22114.262 | 1140.0009 | 1 | 6 | 0 | 0 | 0 | 0 | 0 | 2.84961 | 0 | 2.981895 | 3.040611 | 11.39239 | 11.05332 |  | 2.576302e-05 |  | 0 | [17 empty] | 25.77959 | 0.02773464
3198 | 2021/11/26 20:33:59 | 22174.262 | 1200.0009 | 1 | 6 | 0 | 0 | 0 | 0 | 0 | 2.852103 | 0 | 2.981895 | 3.040611 | 11.39239 | 11.05332 |  | 3.896193e-05 | [19 empty] | 25.50497 | -0.06379247
3199 | 2021/11/26 20:34:59 | 22234.2626 | 1260.0015 | 1 | 6 | 0 | 0 | 0 | 0 | 0 | 2.854261 | 0 | 2.981895 | 3.040611 | 11.39239 | 11.05332 |  | 3.769339e-05 |  | 0 | [17 empty] | 25.72422 | 0.03105462
3200 | 2021/11/26 20:35:59 | 22294.2625 | 1320.0014 | 1 | 6 | 0 | 0 | 0 | 0 | 0 | 2.85669 | 0 | 2.981895 | 3.040611 | 11.39239 | 11.05332 |  | 3.160976e-05 | [19 empty] | 25.45393 | -0.1170129
3201 | 2021/11/26 20:36:59 | 22354.2621 | 1380.001 | 1 | 6 | 0 | 0 | 0 | 0 | 0 | 2.859004 | 0 | 2.981895 | 3.040611 | 11.39239 | 11.05332 |  | 4.116659e-05 |  | 0 | [17 empty] | 25.78587 | 0.1012015
3202 | 2021/11/26 20:37:59 | 22414.2611 | 1440 | 1 | 6 | 0 | 0 | 0 | 0 | 0 | 2.860714 | 0 | 2.981895 | 3.040611 | 11.39239 | 11.05332 |  | 2.062417e-05 | [19 empty] | 25.36357 | -0.1130033
3203 | 2021/11/26 20:38:59 | 22474.2612 | 1500.0001 | 1 | 6 | 0 | 0 | 0 | 0 | 0 | 2.862973 | 0 | 2.981895 | 3.040611 | 11.39239 | 11.05332 |  | 4.235708e-05 |  | 0 | [17 empty] | 25.34977 | -0.1288188
3204 | 2021/11/26 20:39:59 | 22534.262 | 1560.0009 | 1 | 6 | 0 | 0 | 0 | 0 | 0 | 2.864816 | 0 | 2.981895 | 3.040611 | 11.39239 | 11.05332 |  | 2.631665e-05 | [19 empty] | 25.4377 | -0.02647579
3205 | 2021/11/26 20:40:59 | 22594.2619 | 1620.0008 | 1 | 6 | 0 | 0 | 0 | 0 | 0 | 2.86664 | 0 | 2.981895 | 3.040611 | 11.39239 | 11.05332 |  | 4.56001e-05 |  | 0 | [17 empty] | 25.24471 | -0.1302111
3206 | 2021/11/26 20:41:59 | 22654.2625 | 1680.0014 | 1 | 6 | 0 | 0 | 0 | 0 | 0 | 2.868401 | 0 | 2.981895 | 3.040611 | 11.39239 | 11.05332 |  | 4.958576e-05 | [19 empty] | 25.55893 | 0.02904713
3207 | 2021/11/26 20:42:59 | 22714.2623 | 1740.0012 | 1 | 6 | 0 | 0 | 0 | 0 | 0 | 2.869851 | 0 | 2.981895 | 3.040611 | 11.39239 | 11.05332 |  | 3.761499e-05 |  | 0 | [17 empty] | 25.33168 | -0.04770577
3208 | 2021/11/26 20:43:59 | 22774.2614 | 1800.0003 | 1 | 6 | 0 | 0 | 0 | 0 | 0 | 2.871516 | 0 | 2.981895 | 3.040611 | 11.39239 | 11.05332 |  | 1.651637e-05 | [19 empty] | 25.59673 | 0.09412348
3209 | 2021/11/26 20:43:59 | 22774.2627 | 1800.0016 | 1 | 6 | 0 | 0 | 0 | 0 | 0 | 2.871516 | 0 | 2.981895 | 3.040611 | 11.39239 | 11.05332 |  | 1.651637e-05 | 0 | 0 | 0 | [16 empty] | 25.59673 | 0.09412348
3210 | 2021/11/26 20:44:04 | 22779.305 | 5.0006 | 1 | 7 | 0 | 0 | 0 | 0 | 1.519791 | 2.955794 | 4.492189 | 2.984 | 3.040625 | 11.39858 | 11.05337 |  | 0.006084042 |  | 0.07471537 | 15.49267 | [16 empty] | 25.38331 | -0.02081811
3211 | 2021/11/26 20:44:09 | 22784.3055 | 10.0011 | 1 | 7 | 0 | 0 | 0 | 0 | 1.519241 | 2.98024 | 4.527703 | 2.98611 | 3.040625 | 11.40484 | 11.05337 |  | 0.004966442 |  | 0.09399428 | 10.9432 | [16 empty] | 25.4028 | -0.07362604
3212 | 2021/11/26 20:44:14 | 22789.3048 | 15.0004 | 1 | 7 | 0 | 0 | 0 | 0 | 1.519264 | 3.000857 | 4.559094 | 2.98822 | 3.040625 | 11.41115 | 11.05337 |  | 0.004563447 |  | 0.1045481 | 9.846584 | [16 empty] | 25.66062 | 0.05271018
3213 | 2021/11/26 20:44:19 | 22794.3046 | 20.0002 | 1 | 7 | 0 | 0 | 0 | 0 | 1.519371 | 3.018784 | 4.586653 | 2.990328 | 3.040625 | 11.4175 | 11.05337 |  | 0.003391857 |  | 0.1192198 | 8.345404 | [16 empty] | 25.25142 | -0.1068133
3214 | 2021/11/26 20:44:24 | 22799.3048 | 25.0004 | 1 | 7 | 0 | 0 | 0 | 0 | 1.519577 | 3.035031 | 4.611963 | 2.992438 | 3.040625 | 11.42388 | 11.05337 |  | 0.003002655 |  | 0.13213 | 8.123935 | [16 empty] | 25.51641 | -0.04033864
3215 | 2021/11/26 20:44:29 | 22804.3048 | 30.0004 | 1 | 7 | 0 | 0 | 0 | 0 | 1.519386 | 3.0502 | 4.634431 | 2.994549 | 3.040625 | 11.43031 | 11.05337 |  | 0.003035614 |  | 0.1405895 | 7.13365 | [16 empty] | 25.50802 | -0.01222253
3216 | 2021/11/26 20:44:34 | 22809.3049 | 35.0005 | 1 | 7 | 0 | 0 | 0 | 0 | 1.519028 | 3.064022 | 4.654335 | 2.996657 | 3.040625 | 11.43675 | 11.05337 |  | 0.002415723 |  | 0.1635073 | 6.64787 | [16 empty] | 25.27224 | -0.1223004
3217 | 2021/11/26 20:44:39 | 22814.3051 | 40.0007 | 1 | 7 | 0 | 0 | 0 | 0 | 1.51841 | 3.076472 | 4.671346 | 2.998766 | 3.040625 | 11.44323 | 11.05337 |  | 0.002106391 |  | 0.1607882 | 6.431156 | [16 empty] | 25.64949 | 0.05933762
3218 | 2021/11/26 20:44:44 | 22819.3059 | 45.0015 | 1 | 7 | 0 | 0 | 0 | 0 | 1.519371 | 3.088588 | 4.692711 | 3.000878 | 3.040625 | 11.44974 | 11.05337 |  | 0.002263575 |  | 0.1754378 | 5.627028 | [16 empty] | 25.29395 | -0.06298244
3219 | 2021/11/26 20:44:49 | 22824.3059 | 50.0015 | 1 | 7 | 0 | 0 | 0 | 0 | 1.519989 | 3.100129 | 4.712162 | 3.002987 | 3.040625 | 11.45626 | 11.05337 |  | 0.00223729 |  | 0.1840727 | 5.292649 | [16 empty] | 25.4657 | -0.001286268
3220 | 2021/11/26 20:44:54 | 22829.306 | 55.0016 | 1 | 7 | 0 | 0 | 0 | 0 | 1.519287 | 3.110616 | 4.725918 | 3.005097 | 3.040625 | 11.46282 | 11.05337 |  | 0.001988567 |  | 0.1949803 | 5.355422 | [16 empty] | 25.61231 | 0.05909264
3221 | 2021/11/26 20:44:59 | 22834.3051 | 60.0007 | 1 | 7 | 0 | 0 | 0 | 0 | 1.519371 | 3.120702 | 4.741504 | 3.007205 | 3.040625 | 11.46939 | 11.05337 |  | 0.00198162 |  | 0.2056261 | 4.733086 | [16 empty] | 25.33719 | -0.07101595
3222 | 2021/11/26 20:45:04 | 22839.3051 | 65.0007 | 1 | 7 | 0 | 0 | 0 | 0 | 1.519119 | 3.130566 | 4.755702 | 3.009315 | 3.040625 | 11.47598 | 11.05337 |  | 0.001767386 |  | 0.2150057 | 4.688052 | [16 empty] | 25.32326 | -0.07992804
3223 | 2021/11/26 20:45:09 | 22844.3055 | 70.0011 | 1 | 7 | 0 | 0 | 0 | 0 | 1.519188 | 3.139841 | 4.770009 | 3.011426 | 3.040625 | 11.4826 | 11.05337 |  | 0.002207233 |  | 0.2255079 | 4.473718 | [16 empty] | 25.645 | 0.02009034
3224 | 2021/11/26 20:45:14 | 22849.3055 | 75.0011 | 1 | 7 | 0 | 0 | 0 | 0 | 1.518974 | 3.148506 | 4.782499 | 3.013534 | 3.040625 | 11.48923 | 11.05337 |  | 0.001830452 |  | 0.2390625 | 4.248156 | [16 empty] | 25.61793 | -0.01888216
3225 | 2021/11/26 20:45:19 | 22854.3054 | 80.001 | 1 | 7 | 0 | 0 | 0 | 0 | 1.51841 | 3.157259 | 4.794014 | 3.015645 | 3.040625 | 11.49588 | 11.05337 |  | 0.001503038 |  | 0.2392331 | [17 empty] | 25.44043 | -0.04840016
3226 | 2021/11/26 20:45:24 | 22859.3056 | 85.0012 | 1 | 7 | 0 | 0 | 0 | 0 | 1.519569 | 3.165516 | 4.81022 | 3.017754 | 3.040625 | 11.50255 | 11.05337 |  | 0.001426256 |  | 0.2614237 | 4.06011 | [16 empty] | 25.26384 | -0.0418967
3227 | 2021/11/26 20:45:29 | 22864.3047 | 90.0003 | 1 | 7 | 0 | 0 | 0 | 0 | 1.519249 | 3.173611 | 4.821505 | 3.019864 | 3.040625 | 11.50924 | 11.05337 |  | 0.001403895 |  | 0.2684481 | 3.833454 | [16 empty] | 25.37918 | 0.0008451939
3228 | 2021/11/26 20:45:34 | 22869.3056 | 95.0012 | 1 | 7 | 0 | 0 | 0 | 0 | 1.519157 | 3.181028 | 4.832481 | 3.021974 | 3.040625 | 11.51594 | 11.05337 |  | 0.001486444 |  | 0.2681939 | 3.806054 | [16 empty] | 25.50483 | 0.02829075
3229 | 2021/11/26 20:45:39 | 22874.3057 | 100.0013 | 1 | 7 | 0 | 0 | 0 | 0 | 1.519554 | 3.188632 | 4.845299 | 3.024083 | 3.040625 | 11.52266 | 11.05337 |  | 0.001604474 |  | 0.2831239 | 3.538886 | [16 empty] | 25.62682 | 0.01630723
3230 | 2021/11/26 20:45:44 | 22879.3057 | 105.0013 | 1 | 7 | 0 | 0 | 0 | 0 | 1.519554 | 3.195944 | 4.856409 | 3.026193 | 3.040625 | 11.5294 | 11.05337 |  | 0.001479065 |  | 0.29657 | [17 empty] | 25.68498 | 0.06689847
3231 | 2021/11/26 20:45:49 | 22884.3051 | 110.0007 | 1 | 7 | 0 | 0 | 0 | 0 | 1.51963 | 3.203029 | 4.867419 | 3.028303 | 3.040625 | 11.53615 | 11.05337 |  | 0.00128483 |  | 0.2956888 | 3.355794 | [16 empty] | 25.60343 | 0.07491827
3232 | 2021/11/26 20:45:54 | 22889.3049 | 115.0005 | 1 | 7 | 0 | 0 | 0 | 0 | 1.519135 | 3.209655 | 4.875899 | 3.030411 | 3.040625 | 11.54291 | 11.05337 |  | 0.001272577 |  | 0.2979745 | 3.40724 | [16 empty] | 25.39699 | 0.02606869
3233 | 2021/11/26 20:45:59 | 22894.3058 | 120.0014 | 1 | 7 | 0 | 0 | 0 | 0 | 1.520134 | 3.216308 | 4.889219 | 3.032523 | 3.040625 | 11.54969 | 11.05337 |  | 0.001716776 |  | 0.3260393 | [17 empty] | 25.29976 | -0.05907178
3234 | 2021/11/26 20:46:04 | 22899.3058 | 125.0014 | 1 | 7 | 0 | 0 | 0 | 0 | 1.519447 | 3.222898 | 4.897023 | 3.034632 | 3.040625 | 11.55648 | 11.05337 |  | 0.001137073 |  | 0.3258512 | 3.08688 | [16 empty] | 25.3984 | -0.04034817
3235 | 2021/11/26 20:46:09 | 22904.306 | 130.0016 | 1 | 7 | 0 | 0 | 0 | 0 | 1.519386 | 3.229124 | 4.906286 | 3.036743 | 3.040625 | 11.56329 | 11.05337 |  | 0.001210292 |  | 0.3285144 | 2.991116 | [16 empty] | 25.69918 | 0.04867911
3236 | 2021/11/26 20:46:14 | 22909.3055 | 135.0011 | 1 | 7 | 0 | 0 | 0 | 0 | 1.518707 | 3.23533 | 4.913518 | 3.038852 | 3.040625 | 11.57011 | 11.05337 |  | 0.001031377 |  | 0.3505502 | [17 empty] | 25.42899 | -0.06771505
3237 | 2021/11/26 20:46:19 | 22914.3045 | 140.0001 | 1 | 7 | 0 | 0 | 0 | 0 | 1.519989 | 3.241223 | 4.926623 | 3.04096 | 3.040625 | 11.57693 | 11.05337 |  | 0.0009885164 |  | 0.3511443 | 2.909116 | [16 empty] | 25.32077 | -0.0867945
3238 | 2021/11/26 20:46:24 | 22919.3054 | 145.001 | 1 | 7 | 0 | 0 | 0 | 0 | 1.519287 | 3.247188 | 4.933411 | 3.043071 | 3.040625 | 11.58378 | 11.05337 |  | 0.001122452 |  | 0.34431 | [17 empty] | 25.67659 | 0.04339755
3239 | 2021/11/26 20:46:29 | 22924.3053 | 150.0009 | 1 | 7 | 0 | 0 | 0 | 0 | 1.519318 | 3.252862 | 4.942132 | 3.04518 | 3.040625 | 11.59064 | 11.05337 |  | 0.001131438 |  | 0.3528402 | 2.827716 | [16 empty] | 25.52933 | -0.06655276
3240 | 2021/11/26 20:46:34 | 22929.3054 | 155.001 | 1 | 7 | 0 | 0 | 0 | 0 | 1.518356 | 3.258294 | 4.94725 | 3.04729 | 3.040625 | 11.59751 | 11.05337 |  | 0.0009744521 |  | 0.3702399 | [17 empty] | 25.25505 | -0.1289874
3241 | 2021/11/26 20:46:39 | 22934.3047 | 160.0003 | 1 | 7 | 0 | 0 | 0 | 0 | 1.519173 | 3.263766 | 4.958225 | 3.049398 | 3.040625 | 11.60438 | 11.05337 |  | 0.0009765401 |  | 0.4059252 | 2.600791 | [16 empty] | 25.57024 | -0.02577543
3242 | 2021/11/26 20:46:44 | 22939.3048 | 165.0004 | 1 | 7 | 0 | 0 | 0 | 0 | 1.518669 | 3.269157 | 4.964767 | 3.051508 | 3.040625 | 11.61127 | 11.05337 |  | 0.0009301174 |  | 0.3944802 | 2.552087 | [16 empty] | 25.55591 | -0.02679884
3243 | 2021/11/26 20:46:49 | 22944.3056 | 170.0012 | 1 | 7 | 0 | 0 | 0 | 0 | 1.51899 | 3.273907 | 4.973032 | 3.053617 | 3.040625 | 11.61817 | 11.05337 |  | 0.001533408 |  | 0.3974783 | [17 empty] | 25.30788 | -0.09876549
3244 | 2021/11/26 20:46:54 | 22949.3058 | 175.0014 | 1 | 7 | 0 | 0 | 0 | 0 | 1.519516 | 3.279408 | 4.983113 | 3.055726 | 3.040625 | 11.62508 | 11.05337 |  | 0.001127534 |  | 0.4205585 | 2.486448 | [16 empty] | 25.6997 | 0.02621651
3245 | 2021/11/26 20:46:59 | 22954.305 | 180.0006 | 1 | 7 | 0 | 0 | 0 | 0 | 1.519859 | 3.284336 | 4.991728 | 3.057836 | 3.040625 | 11.63201 | 11.05337 |  | 0.000818445 |  | 0.4257582 | [17 empty] | 25.54663 | -0.03485978
3246 | 2021/11/26 20:47:04 | 22959.3049 | 185.0005 | 1 | 7 | 0 | 0 | 0 | 0 | 1.518959 | 3.289319 | 4.996341 | 3.059945 | 3.040625 | 11.63894 | 11.05337 |  | 0.001220019 |  | 0.4251093 | 2.328042 | [16 empty] | 25.36059 | -0.1162171
3247 | 2021/11/26 20:47:09 | 22964.306 | 190.0016 | 1 | 7 | 0 | 0 | 0 | 0 | 1.518845 | 3.29383 | 5.002817 | 3.062056 | 3.040625 | 11.64589 | 11.05337 |  | 0.0009984983 |  | 0.4492438 | [17 empty] | 25.44061 | -0.08926928
3248 | 2021/11/26 20:47:14 | 22969.3059 | 195.0015 | 1 | 7 | 0 | 0 | 0 | 0 | 1.519989 | 3.298558 | 5.013772 | 3.064165 | 3.040625 | 11.65284 | 11.05337 |  | 0.0008513933 |  | 0.438681 | [17 empty] | 25.73737 | 0.07646024
3249 | 2021/11/26 20:47:19 | 22974.3053 | 200.0009 | 1 | 7 | 0 | 0 | 0 | 0 | 1.519081 | 3.303225 | 5.017866 | 3.066275 | 3.040625 | 11.6598 | 11.05337 |  | 0.0009469344 |  | 0.4641023 | 2.212703 | [16 empty] | 25.6384 | 0.0683099
3250 | 2021/11/26 20:47:24 | 22979.3053 | 205.0009 | 1 | 7 | 0 | 0 | 0 | 0 | 1.519081 | 3.307415 | 5.024231 | 3.068384 | 3.040625 | 11.66677 | 11.05337 |  | 0.0008853559 | [19 empty] | 25.29546 | -0.06590068
3251 | 2021/11/26 20:47:29 | 22984.3046 | 210.0002 | 1 | 7 | 0 | 0 | 0 | 0 | 1.518761 | 3.311782 | 5.029805 | 3.070492 | 3.040625 | 11.67375 | 11.05337 |  | 0.0007470905 |  | 0.4845685 | 2.107082 | [16 empty] | 25.6518 | 0.08361101
3252 | 2021/11/26 20:47:34 | 22989.3052 | 215.0008 | 1 | 7 | 0 | 0 | 0 | 0 | 1.519539 | 3.316107 | 5.038954 | 3.072601 | 3.040625 | 11.68074 | 11.05337 |  | 0.001015886 |  | 0.4899338 | [17 empty] | 25.62611 | 0.06753564
3253 | 2021/11/26 20:47:39 | 22994.3046 | 220.0002 | 1 | 7 | 0 | 0 | 0 | 0 | 1.520134 | 3.320322 | 5.047334 | 3.074712 | 3.040625 | 11.68775 | 11.05337 |  | 0.0006974881 |  | 0.4825548 | 2.030278 | [16 empty] | 25.34998 | -0.04745066
3254 | 2021/11/26 20:47:44 | 22999.3054 | 225.001 | 1 | 7 | 0 | 0 | 0 | 0 | 1.518761 | 3.324438 | 5.049027 | 3.07682 | 3.040625 | 11.69475 | 11.05337 |  | 0.0007102664 |  | 0.5228438 | [17 empty] | 25.6092 | 0.07736742
3255 | 2021/11/26 20:47:49 | 23004.3054 | 230.001 | 1 | 7 | 0 | 0 | 0 | 0 | 1.518867 | 3.328181 | 5.055064 | 3.07893 | 3.040625 | 11.70177 | 11.05337 |  | 0.0009140545 |  | 0.5220839 | [17 empty] | 25.74627 | 0.1238036
3256 | 2021/11/26 20:47:54 | 23009.3055 | 235.0011 | 1 | 7 | 0 | 0 | 0 | 0 | 1.518867 | 3.332453 | 5.061553 | 3.08104 | 3.040625 | 11.70879 | 11.05337 |  | 0.0006931584 |  |  | 1.91451 | [16 empty] | 25.32401 | -0.04990935
3257 | 2021/11/26 20:47:59 | 23014.3058 | 240.0014 | 1 | 7 | 0 | 0 | 0 | 0 | 1.519592 | 3.336234 | 5.069714 | 3.08315 | 3.040625 | 11.71583 | 11.05337 |  | 0.0008134146 |  | 0.5505687 | [17 empty] | 25.6443 | 0.08800745
3258 | 2021/11/26 20:48:04 | 23019.3057 | 245.0013 | 1 | 7 | 0 | 0 | 0 | 0 | 1.518234 | 3.339848 | 5.070671 | 3.085259 | 3.040625 | 11.72287 | 11.05337 |  | 0.000628858 |  | 0.5527809 | 1.829318 | [16 empty] | 25.56816 | 0.04317105
3259 | 2021/11/26 20:48:09 | 23024.3056 | 250.0012 | 1 | 7 | 0 | 0 | 0 | 0 | 1.519913 | 3.34361 | 5.081996 | 3.087367 | 3.040625 | 11.72992 | 11.05337 |  | 0.0007173325 |  | 0.5484393 | [17 empty] | 25.40421 | -0.0647825
3260 | 2021/11/26 20:48:14 | 23029.3057 | 255.0013 | 1 | 7 | 0 | 0 | 0 | 0 | 1.518501 | 3.3473 | 5.082878 | 3.089477 | 3.040625 | 11.73697 | 11.05337 |  | 0.0006668146 | [19 empty] | 25.77697 | 0.08970976
3261 | 2021/11/26 20:48:19 | 23034.3058 | 260.0014 | 1 | 7 | 0 | 0 | 0 | 0 | 1.519119 | 3.350464 | 5.089754 | 3.091586 | 3.040625 | 11.74404 | 11.05337 |  | 0.001021327 |  | 0.6093988 | 1.726694 | [16 empty] | 25.51922 | -0.03453732
3262 | 2021/11/26 20:48:24 | 23039.3047 | 265.0003 | 1 | 7 | 0 | 0 | 0 | 0 | 1.519432 | 3.354123 | 5.096362 | 3.093696 | 3.040625 | 11.75111 | 11.05337 |  | 0.00064484 |  | 0.5895727 | [17 empty] | 25.59802 | -0.05645156
3263 | 2021/11/26 20:48:29 | 23044.3061 | 270.0017 | 1 | 7 | 0 | 0 | 0 | 0 | 1.519302 | 3.357448 | 5.100977 | 3.095806 | 3.040625 | 11.75819 | 11.05337 |  | 0.0005223787 | [19 empty] | 25.81684 | 0.05796909
3264 | 2021/11/26 20:48:34 | 23049.3053 | 275.0009 | 1 | 7 | 0 | 0 | 0 | 0 | 1.519737 | 3.360736 | 5.107435 | 3.097916 | 3.040625 | 11.76528 | 11.05337 |  | 0.0007129735 |  | 0.6493833 | 1.634447 | [16 empty] | 25.56763 | -0.01771629
3265 | 2021/11/26 20:48:39 | 23054.3051 | 280.0007 | 1 | 7 | 0 | 0 | 0 | 0 | 1.519066 | 3.363999 | 5.110137 | 3.100025 | 3.040625 | 11.77237 | 11.05337 |  | 0.0006505653 |  | 0.6387621 | [17 empty] | 25.47602 | -0.04400134
3266 | 2021/11/26 20:48:44 | 23059.3053 | 285.0009 | 1 | 7 | 0 | 0 | 0 | 0 | 1.519196 | 3.366987 | 5.115113 | 3.102134 | 3.040625 | 11.77947 | 11.05337 |  | 0.0006986849 | [19 empty] | 25.51743 | 0.0386703
3267 | 2021/11/26 20:48:49 | 23064.3045 | 290.0001 | 1 | 7 | 0 | 0 | 0 | 0 | 1.519188 | 3.369905 | 5.119519 | 3.104244 | 3.040625 | 11.78657 | 11.05337 |  | 0.0005380588 |  | 0.7074772 | 1.46581 | [16 empty] | 25.69772 | 0.0831008
3268 | 2021/11/26 20:48:54 | 23069.3053 | 295.0009 | 1 | 7 | 0 | 0 | 0 | 0 | 1.517761 | 3.373101 | 5.119561 | 3.106354 | 3.040625 | 11.79369 | 11.05337 |  | 0.000645735 | [19 empty] | 25.68121 | 0.07558882
3269 | 2021/11/26 20:48:59 | 23074.3055 | 300.0011 | 1 | 7 | 0 | 0 | 0 | 0 | 1.519142 | 3.375931 | 5.128519 | 3.108463 | 3.040625 | 11.80081 | 11.05337 |  | 0.0008530703 |  | 0.6930975 | [17 empty] | 25.4273 | -0.08413017
3270 | 2021/11/26 20:49:04 | 23079.3055 | 305.0011 | 1 | 7 | 0 | 0 | 0 | 0 | 1.519531 | 3.378806 | 5.1342 | 3.110572 | 3.040625 | 11.80793 | 11.05337 |  | 0.0005542598 |  | 0.7301431 | [17 empty] | 25.6164 | 0.001239181
3271 | 2021/11/26 20:49:09 | 23084.3056 | 310.0012 | 1 | 7 | 0 | 0 | 0 | 0 | 1.519356 | 3.381667 | 5.137956 | 3.112682 | 3.040625 | 11.81506 | 11.05337 |  | 0.0004587749 |  |  | 1.386344 | [16 empty] | 25.86612 | 0.06434441
3272 | 2021/11/26 20:49:14 | 23089.3047 | 315.0003 | 1 | 7 | 0 | 0 | 0 | 0 | 1.518761 | 3.384352 | 5.140022 | 3.114789 | 3.040625 | 11.82219 | 11.05337 |  | 0.0005953041 |  | 0.749382 | [17 empty] | 25.54673 | -0.07777929
3273 | 2021/11/26 20:49:19 | 23094.3056 | 320.0012 | 1 | 7 | 0 | 0 | 0 | 0 | 1.519768 | 3.386704 | 5.147004 | 3.116899 | 3.040625 | 11.82933 | 11.05337 |  | 0.0004654176 | [19 empty] | 25.60171 | -0.05723536
3274 | 2021/11/26 20:49:24 | 23099.305 | 325.0006 | 1 | 7 | 0 | 0 | 0 | 0 | 1.519066 | 3.389242 | 5.148482 | 3.119008 | 3.040625 | 11.83648 | 11.05337 |  | 0.0008437181 |  | 0.8311299 | 1.272507 | [16 empty] | 25.87671 | 0.06999731
3275 | 2021/11/26 20:49:29 | 23104.3049 | 330.0005 | 1 | 7 | 0 | 0 | 0 | 0 | 1.519829 | 3.391915 | 5.155131 | 3.121117 | 3.040625 | 11.84363 | 11.05337 |  | 0.0005692437 | [19 empty] | 25.51473 | -0.07096648
3276 | 2021/11/26 20:49:34 | 23109.305 | 335.0006 | 1 | 7 | 0 | 0 | 0 | 0 | 1.519173 | 3.394344 | 5.156596 | 3.123227 | 3.040625 | 11.85079 | 11.05337 |  | 0.0004511761 |  | 0.865777 | [17 empty] | 25.83543 | 0.07384121
3277 | 2021/11/26 20:49:39 | 23114.3051 | 340.0007 | 1 | 7 | 0 | 0 | 0 | 0 | 1.518608 | 3.396728 | 5.158298 | 3.125335 | 3.040625 | 11.85795 | 11.05337 |  | 0.0003383435 | [19 empty] | 25.68289 | 0.05808294
3278 | 2021/11/26 20:49:44 | 23119.3052 | 345.0008 | 1 | 7 | 0 | 0 | 0 | 0 | 1.518463 | 3.398786 | 5.160931 | 3.127445 | 3.040625 | 11.86511 | 11.05337 |  | 0.000596159 |  | 0.8982647 | 1.116544 | [16 empty] | 25.61412 | 0.02105117
3279 | 2021/11/26 20:49:49 | 23124.3061 | 350.0017 | 1 | 7 | 0 | 0 | 0 | 0 | 1.519386 | 3.401079 | 5.167552 | 3.129554 | 3.040625 | 11.87229 | 11.05337 |  | 0.0004024825 | [19 empty] | 25.85321 | 0.123331
3280 | 2021/11/26 20:49:54 | 23129.3054 | 355.001 | 1 | 7 | 0 | 0 | 0 | 0 | 1.518593 | 3.403278 | 5.168194 | 3.131663 | 3.040625 | 11.87946 | 11.05337 |  | 0.0004091103 | [19 empty] | 25.57242 | -0.06670773
3281 | 2021/11/26 20:49:59 | 23134.3051 | 360.0007 | 1 | 7 | 0 | 0 | 0 | 0 | 1.519424 | 3.404892 | 5.173475 | 3.133772 | 3.040625 | 11.88664 | 11.05337 |  | 0.0004516777 |  | 1.000562 | [17 empty] | 25.91759 | 0.05365729
3282 | 2021/11/26 20:50:04 | 23139.3053 | 365.0009 | 1 | 7 | 0 | 0 | 0 | 0 | 1.51963 | 3.407221 | 5.177715 | 3.135882 | 3.040625 | 11.89383 | 11.05337 |  | 0.0003753679 | [19 empty] | 25.57024 | -0.1018983
3283 | 2021/11/26 20:50:09 | 23144.3054 | 370.001 | 1 | 7 | 0 | 0 | 0 | 0 | 1.518776 | 3.409252 | 5.17789 | 3.137991 | 3.040625 | 11.90101 | 11.05337 |  | 0.0003830527 |  | 1.057714 | 0.9744138 | [16 empty] | 25.94983 | 0.07995129
3284 | 2021/11/26 20:50:14 | 23149.3055 | 375.0011 | 1 | 7 | 0 | 0 | 0 | 0 | 1.519264 | 3.410788 | 5.181887 | 3.1401 | 3.040625 | 11.90821 | 11.05337 |  | 0.0003404223 | [19 empty] | 25.67619 | -0.02854228
3285 | 2021/11/26 20:50:19 | 23154.3054 | 380.001 | 1 | 7 | 0 | 0 | 0 | 0 | 1.519424 | 3.41264 | 5.185247 | 3.142208 | 3.040625 | 11.9154 | 11.05337 |  | 0.0003105702 | [19 empty] | 25.93165 | 0.09632826
3286 | 2021/11/26 20:50:24 | 23159.3057 | 385.0013 | 1 | 7 | 0 | 0 | 0 | 0 | 1.519608 | 3.414405 | 5.188557 | 3.144317 | 3.040625 | 11.9226 | 11.05337 |  | 0.0003652859 |  | 1.165857 | [17 empty] | 25.62961 | -0.07871449
3287 | 2021/11/26 20:50:29 | 23164.3057 | 390.0013 | 1 | 7 | 0 | 0 | 0 | 0 | 1.519211 | 3.416281 | 5.190052 | 3.146427 | 3.040625 | 11.9298 | 11.05337 |  | 0.000306647 | [19 empty] | 25.96145 | 0.04354179
3288 | 2021/11/26 20:50:34 | 23169.3055 | 395.0011 | 1 | 7 | 0 | 0 | 0 | 0 | 1.519821 | 3.417674 | 5.194253 | 3.148537 | 3.040625 | 11.93701 | 11.05337 |  | 0.0003564877 | [19 empty] | 25.59732 | -0.1328951
3289 | 2021/11/26 20:50:39 | 23174.3058 | 400.0014 | 1 | 7 | 0 | 0 | 0 | 0 | 1.519264 | 3.419293 | 5.194809 | 3.150647 | 3.040625 | 11.94423 | 11.05337 |  | 0.000356779 |  | 1.23983 | 0.8208255 | [16 empty] | 25.95307 | 0.003196597
3290 | 2021/11/26 20:50:44 | 23179.3058 | 405.0014 | 1 | 7 | 0 | 0 | 0 | 0 | 1.519188 | 3.421074 | 5.197255 | 3.152757 | 3.040625 | 11.95144 | 11.05337 |  | 0.0002494923 | [19 empty] | 25.71799 | -0.08452535
3291 | 2021/11/26 20:50:49 | 23184.3049 | 410.0005 | 1 | 7 | 0 | 0 | 0 | 0 | 1.519173 | 3.422747 | 5.199745 | 3.154866 | 3.040625 | 11.95866 | 11.05337 |  | 0.0002362077 | [19 empty] | 25.74238 | -0.06240547
3292 | 2021/11/26 20:50:54 | 23189.305 | 415.0006 | 1 | 7 | 0 | 0 | 0 | 0 | 1.519028 | 3.423897 | 5.200995 | 3.156975 | 3.040625 | 11.96588 | 11.05337 |  | 0.0002607569 |  | 1.342459 | [17 empty] | 25.90519 | -0.03575742
3293 | 2021/11/26 20:50:59 | 23194.3054 | 420.001 | 1 | 7 | 0 | 0 | 0 | 0 | 1.519341 | 3.425307 | 5.204209 | 3.159084 | 3.040625 | 11.9731 | 11.05337 |  | 0.0003353755 | [19 empty] | 26.04228 | 0.05286515
3294 | 2021/11/26 20:51:04 | 23199.3052 | 425.0008 | 1 | 7 | 0 | 0 | 0 | 0 | 1.519333 | 3.427054 | 5.206836 | 3.161193 | 3.040625 | 11.98033 | 11.05337 |  | 0.0002281262 | [19 empty] | 25.98623 | 0.05817235
3295 | 2021/11/26 20:51:09 | 23204.3052 | 430.0008 | 1 | 7 | 0 | 0 | 0 | 0 | 1.518951 | 3.428239 | 5.207327 | 3.163302 | 3.040625 | 11.98756 | 11.05337 |  | 0.0002737655 | [19 empty] | 25.70868 | -0.05811095
3296 | 2021/11/26 20:51:14 | 23209.3056 | 435.0012 | 1 | 7 | 0 | 0 | 0 | 0 | 1.518173 | 3.429561 | 5.206667 | 3.165411 | 3.040625 | 11.99479 | 11.05337 |  | 0.0003039147 |  | 1.455679 | 0.7018131 | [16 empty] | 25.99652 | 0.07815838
3297 | 2021/11/26 20:51:19 | 23214.3054 | 440.001 | 1 | 7 | 0 | 0 | 0 | 0 | 1.519684 | 3.431036 | 5.214091 | 3.16752 | 3.040625 | 12.00202 | 11.05337 |  | 0.000236476 | [19 empty] | 26.06616 | 0.09009123
3298 | 2021/11/26 20:51:24 | 23219.3046 | 445.0002 | 1 | 7 | 0 | 0 | 0 | 0 | 1.519051 | 3.432432 | 5.214039 | 3.169628 | 3.040625 | 12.00926 | 11.05337 |  | 0.0003709914 | [19 empty] | 25.75051 | 0.01081049
3299 | 2021/11/26 20:51:29 | 23224.3055 | 450.0011 | 1 | 7 | 0 | 0 | 0 | 0 | 1.520081 | 3.433641 | 5.219412 | 3.171739 | 3.040625 | 12.0165 | 11.05337 |  | 0.0002305624 | [19 empty] | 25.83295 | 0.03211856
3300 | 2021/11/26 20:51:34 | 23229.3056 | 455.0012 | 1 | 7 | 0 | 0 | 0 | 0 | 1.519341 | 3.434932 | 5.218833 | 3.173848 | 3.040625 | 12.02375 | 11.05337 |  | 0.0002605558 |  | 1.627056 | [17 empty] | 26.10119 | 0.1209581
3301 | 2021/11/26 20:51:39 | 23234.3055 | 460.0011 | 1 | 7 | 0 | 0 | 0 | 0 | 1.519409 | 3.436237 | 5.221049 | 3.175957 | 3.040625 | 12.03099 | 11.05337 |  | 0.0003079937 | [19 empty] | 26.00774 | 0.08066475
3302 | 2021/11/26 20:51:44 | 23239.3059 | 465.0015 | 1 | 7 | 0 | 0 | 0 | 0 | 1.519394 | 3.437578 | 5.223035 | 3.178066 | 3.040625 | 12.03824 | 11.05337 |  | 0.0002395803 | [19 empty] | 25.7545 | -0.08092582
3303 | 2021/11/26 20:51:49 | 23244.305 | 470.0006 | 1 | 7 | 0 | 0 | 0 | 0 | 1.51899 | 3.438634 | 5.223251 | 3.180175 | 3.040625 | 12.04549 | 11.05337 |  | 0.0002699892 |  | 1.652335 | [17 empty] | 25.84094 | -0.07037997
3304 | 2021/11/26 20:51:54 | 23249.3059 | 475.0015 | 1 | 7 | 0 | 0 | 0 | 0 | 1.518501 | 3.439669 | 5.223141 | 3.182285 | 3.040625 | 12.05275 | 11.05337 |  | 0.0002236407 |  |  | 0.6077673 | [16 empty] | 26.11758 | 0.001525879
3305 | 2021/11/26 20:51:59 | 23254.3051 | 480.0007 | 1 | 7 | 0 | 0 | 0 | 0 | 1.519341 | 3.441161 | 5.228297 | 3.184394 | 3.040625 | 12.06 | 11.05337 |  | 0.0002538265 | [19 empty] | 26.13708 | 0.003343821
3306 | 2021/11/26 20:52:04 | 23259.305 | 485.0006 | 1 | 7 | 0 | 0 | 0 | 0 | 1.519821 | 3.442413 | 5.231852 | 3.186503 | 3.040625 | 12.06726 | 11.05337 |  | 0.0002042617 | [19 empty] | 25.79797 | -0.1369494
3307 | 2021/11/26 20:52:09 | 23264.3053 | 490.0009 | 1 | 7 | 0 | 0 | 0 | 0 | 1.519539 | 3.443624 | 5.232721 | 3.188612 | 3.040625 | 12.07453 | 11.05337 |  | 0.0002052466 | [19 empty] | 26.05947 | -0.05970478
3308 | 2021/11/26 20:52:14 | 23269.3061 | 495.0017 | 1 | 7 | 0 | 0 | 0 | 0 | 1.519623 | 3.444839 | 5.234857 | 3.190722 | 3.040625 | 12.08179 | 11.05337 |  | 0.0002700484 |  | 1.782468 | [17 empty] | 26.21725 | 0.02091408
3309 | 2021/11/26 20:52:19 | 23274.3055 | 500.0011 | 1 | 7 | 0 | 0 | 0 | 0 | 1.519012 | 3.445978 | 5.234482 | 3.192831 | 3.040625 | 12.08906 | 11.05337 |  | 0.0003031516 | [19 empty] | 25.89061 | -0.09985983
3310 | 2021/11/26 20:52:24 | 23279.3053 | 505.0009 | 1 | 7 | 0 | 0 | 0 | 0 | 1.520256 | 3.446781 | 5.239989 | 3.194941 | 3.040625 | 12.09633 | 11.05337 |  | 0.0001958483 | [19 empty] | 26.08691 | -0.05623937
3311 | 2021/11/26 20:52:29 | 23284.3053 | 510.0009 | 1 | 7 | 0 | 0 | 0 | 0 | 1.519882 | 3.448026 | 5.240593 | 3.197049 | 3.040625 | 12.1036 | 11.05337 |  | 0.00027469 | [19 empty] | 26.21956 | 0.0613451
3312 | 2021/11/26 20:52:34 | 23289.3053 | 515.0009 | 1 | 7 | 0 | 0 | 0 | 0 | 1.519569 | 3.449282 | 5.241422 | 3.199158 | 3.040625 | 12.11087 | 11.05337 |  | 0.0002624704 |  | 1.801372 | 0.5711021 | [16 empty] | 25.97085 | -0.06621003
3313 | 2021/11/26 20:52:39 | 23294.3054 | 520.001 | 1 | 7 | 0 | 0 | 0 | 0 | 1.519119 | 3.450534 | 5.241772 | 3.201268 | 3.040625 | 12.11815 | 11.05337 |  | 0.0001833318 | [19 empty] | 25.97873 | -0.06998301
3314 | 2021/11/26 20:52:44 | 23299.305 | 525.0006 | 1 | 7 | 0 | 0 | 0 | 0 | 1.518921 | 3.451493 | 5.242545 | 3.203376 | 3.040625 | 12.12542 | 11.05337 | [21 empty] | 26.24215 | 0.06623387
3315 | 2021/11/26 20:52:49 | 23304.3055 | 530.0011 | 1 | 7 | 0 | 0 | 0 | 0 | 1.519119 | 3.452579 | 5.244878 | 3.205486 | 3.040625 | 12.13271 | 11.05337 |  | 0.0001700219 | [19 empty] | 26.28415 | 0.08726716
3316 | 2021/11/26 20:52:54 | 23309.3057 | 535.0013 | 1 | 7 | 0 | 0 | 0 | 0 | 1.519104 | 3.453667 | 5.246479 | 3.207595 | 3.040625 | 12.13999 | 11.05337 |  | 0.0002549796 | [19 empty] | 25.97976 | -0.00592649
3317 | 2021/11/26 20:52:59 | 23314.3058 | 540.0014 | 1 | 7 | 0 | 0 | 0 | 0 | 1.519302 | 3.455002 | 5.249191 | 3.209704 | 3.040625 | 12.14728 | 11.05337 |  | 0.0002010745 |  | 1.934115 | [17 empty] | 25.96914 | -0.01163185
3318 | 2021/11/26 20:53:04 | 23319.3058 | 545.0014 | 1 | 7 | 0 | 0 | 0 | 0 | 1.518845 | 3.455809 | 5.248838 | 3.211812 | 3.040625 | 12.15456 | 11.05337 |  | 0.0002051604 | [19 empty] | 26.29434 | 0.08046091
3319 | 2021/11/26 20:53:09 | 23324.3051 | 550.0007 | 1 | 7 | 0 | 0 | 0 | 0 | 1.519096 | 3.456843 | 5.251276 | 3.213921 | 3.040625 | 12.16185 | 11.05337 | [21 empty] | 26.23634 | 0.07603765
3320 | 2021/11/26 20:53:14 | 23329.306 | 555.0016 | 1 | 7 | 0 | 0 | 0 | 0 | 1.519447 | 3.458148 | 5.254473 | 3.216031 | 3.040625 | 12.16915 | 11.05337 |  | 0.000198579 | [19 empty] | 25.98814 | -0.0429213
3321 | 2021/11/26 20:53:19 | 23334.3051 | 560.0007 | 1 | 7 | 0 | 0 | 0 | 0 | 1.519173 | 3.459116 | 5.254996 | 3.21814 | 3.040625 | 12.17644 | 11.05337 |  | 0.0002564896 |  | 1.923418 | 0.5159786 | [16 empty] | 26.32501 | 0.08907557
3322 | 2021/11/26 20:53:24 | 23339.3061 | 565.0017 | 1 | 7 | 0 | 0 | 0 | 0 | 1.520241 | 3.460012 | 5.260052 | 3.22025 | 3.040625 | 12.18374 | 11.05337 |  | 0.0002609262 | [19 empty] | 26.21857 | 0.05790472
3323 | 2021/11/26 20:53:29 | 23344.3053 | 570.0009 | 1 | 7 | 0 | 0 | 0 | 0 | 1.518845 | 3.461159 | 5.256964 | 3.222358 | 3.040625 | 12.19104 | 11.05337 |  | 0.0001930781 | [19 empty] | 26.0271 | -0.05525172
3324 | 2021/11/26 20:53:34 | 23349.3061 | 575.0017 | 1 | 7 | 0 | 0 | 0 | 0 | 1.51899 | 3.462119 | 5.258924 | 3.224468 | 3.040625 | 12.19834 | 11.05337 |  | 0.0001741941 | [19 empty] | 26.32181 | 0.05124509
3325 | 2021/11/26 20:53:39 | 23354.3054 | 580.001 | 1 | 7 | 0 | 0 | 0 | 0 | 1.518959 | 3.462899 | 5.260002 | 3.226577 | 3.040625 | 12.20564 | 11.05337 | [21 empty] | 26.44009 | 0.08970082
3326 | 2021/11/26 20:53:44 | 23359.3055 | 585.0011 | 1 | 7 | 0 | 0 | 0 | 0 | 1.519577 | 3.464015 | 5.263838 | 3.228686 | 3.040625 | 12.21295 | 11.05337 |  | 0.0001617248 |  | 2.158604 | [17 empty] | 26.31472 | -0.0466907
3327 | 2021/11/26 20:53:49 | 23364.3056 | 590.0012 | 1 | 7 | 0 | 0 | 0 | 0 | 1.518196 | 3.465051 | 5.260627 | 3.230795 | 3.040625 | 12.22025 | 11.05337 |  | 0.0001470318 | [19 empty] | 26.17442 | -0.0234127
3328 | 2021/11/26 20:53:54 | 23369.3054 | 595.001 | 1 | 7 | 0 | 0 | 0 | 0 | 1.518562 | 3.465999 | 5.263334 | 3.232904 | 3.040625 | 12.22756 | 11.05337 |  | 0.000201551 | [19 empty] | 26.123 | 0.01111448
3329 | 2021/11/26 20:53:59 | 23374.3056 | 600.0012 | 1 | 7 | 0 | 0 | 0 | 0 | 1.519043 | 3.46679 | 5.266203 | 3.235012 | 3.040625 | 12.23487 | 11.05337 | [21 empty] | 26.25979 | -0.1058316
3330 | 2021/11/26 20:54:04 | 23379.3056 | 605.0012 | 1 | 7 | 0 | 0 | 0 | 0 | 1.519241 | 3.467512 | 5.267986 | 3.237122 | 3.040625 | 12.24218 | 11.05337 |  | 0.0001731763 | [19 empty] | 26.29615 | -0.01453817
3331 | 2021/11/26 20:54:09 | 23384.3058 | 610.0014 | 1 | 7 | 0 | 0 | 0 | 0 | 1.519302 | 3.468458 | 5.269635 | 3.239231 | 3.040625 | 12.2495 | 11.05337 |  | 0.0002184279 | [19 empty] | 26.29006 | 0.07271051
3332 | 2021/11/26 20:54:14 | 23389.3059 | 615.0015 | 1 | 7 | 0 | 0 | 0 | 0 | 1.520134 | 3.469359 | 5.273891 | 3.24134 | 3.040625 | 12.25681 | 11.05337 |  | 0.0001648011 |  | 2.320844 | 0.4464236 | [16 empty] | 26.32501 | -0.08470833
3333 | 2021/11/26 20:54:19 | 23394.3058 | 620.0014 | 1 | 7 | 0 | 0 | 0 | 0 | 1.519424 | 3.469948 | 5.272322 | 3.243449 | 3.040625 | 12.26413 | 11.05337 | [21 empty] | 26.3826 | 0.03724635
3334 | 2021/11/26 20:54:24 | 23399.306 | 625.0016 | 1 | 7 | 0 | 0 | 0 | 0 | 1.519463 | 3.470739 | 5.273659 | 3.245559 | 3.040625 | 12.27145 | 11.05337 |  | 0.0001271375 | [19 empty] | 26.40297 | 0.09208977
3335 | 2021/11/26 20:54:29 | 23404.3059 | 630.0015 | 1 | 7 | 0 | 0 | 0 | 0 | 1.520096 | 3.47164 | 5.277226 | 3.247668 | 3.040625 | 12.27877 | 11.05337 | [21 empty] | 26.4273 | -0.03062785
3336 | 2021/11/26 20:54:34 | 23409.3059 | 635.0015 | 1 | 7 | 0 | 0 | 0 | 0 | 1.519447 | 3.472285 | 5.275953 | 3.249776 | 3.040625 | 12.28609 | 11.05337 |  | 0.0001543591 | [19 empty] | 26.52782 | 0.1029789
3337 | 2021/11/26 20:54:39 | 23414.3059 | 640.0015 | 1 | 7 | 0 | 0 | 0 | 0 | 1.518562 | 3.472887 | 5.273794 | 3.251885 | 3.040625 | 12.29342 | 11.05337 |  | 0.0001270125 | [19 empty] | 26.57122 | 0.08194029
3338 | 2021/11/26 20:54:44 | 23419.3059 | 645.0015 | 1 | 7 | 0 | 0 | 0 | 0 | 1.519318 | 3.47355 | 5.277427 | 3.253994 | 3.040625 | 12.30074 | 11.05337 | [21 empty] | 26.53221 | 0.07740378
3339 | 2021/11/26 20:54:49 | 23424.3052 | 650.0008 | 1 | 7 | 0 | 0 | 0 | 0 | 1.519859 | 3.4744 | 5.280598 | 3.256103 | 3.040625 | 12.30807 | 11.05337 |  | 0.0001035359 |  | 3.006353 | [17 empty] | 26.4366 | 0.08014858
3340 | 2021/11/26 20:54:54 | 23429.3053 | 655.0009 | 1 | 7 | 0 | 0 | 0 | 0 | 1.519753 | 3.474915 | 5.281012 | 3.258211 | 3.040625 | 12.31539 | 11.05337 | [21 empty] | 26.46586 | -0.01811624
3341 | 2021/11/26 20:54:59 | 23434.3054 | 660.001 | 1 | 7 | 0 | 0 | 0 | 0 | 1.519432 | 3.475292 | 5.28047 | 3.26032 | 3.040625 | 12.32272 | 11.05337 |  | 0.0001094209 | [19 empty] | 26.56506 | 0.08623302
3342 | 2021/11/26 20:55:04 | 23439.3054 | 665.001 | 1 | 7 | 0 | 0 | 0 | 0 | 1.519051 | 3.475986 | 5.2802 | 3.262428 | 3.040625 | 12.33005 | 11.05337 | [21 empty] | 26.55887 | 0.09789467
3343 | 2021/11/26 20:55:09 | 23444.3055 | 670.0011 | 1 | 7 | 0 | 0 | 0 | 0 | 1.519173 | 3.476615 | 5.28158 | 3.264537 | 3.040625 | 12.33738 | 11.05337 | [21 empty] | 26.52035 | 0.08875072
3344 | 2021/11/26 20:55:14 | 23449.3055 | 675.0011 | 1 | 7 | 0 | 0 | 0 | 0 | 1.519768 | 3.477074 | 5.284346 | 3.266646 | 3.040625 | 12.34471 | 11.05337 |  | 8.410496e-05 | [19 empty] | 26.48531 | -0.06271183
3345 | 2021/11/26 20:55:19 | 23454.3055 | 680.0011 | 1 | 7 | 0 | 0 | 0 | 0 | 1.518707 | 3.47771 | 5.281623 | 3.268754 | 3.040625 | 12.35205 | 11.05337 | [21 empty] | 26.44022 | 0.018695
3346 | 2021/11/26 20:55:24 | 23459.3056 | 685.0012 | 1 | 7 | 0 | 0 | 0 | 0 | 1.519501 | 3.478234 | 5.28518 | 3.270863 | 3.040625 | 12.35938 | 11.05337 |  | 9.890747e-05 | [19 empty] | 26.52796 | 0.09291172
3347 | 2021/11/26 20:55:29 | 23464.3057 | 690.0013 | 1 | 7 | 0 | 0 | 0 | 0 | 1.519684 | 3.478933 | 5.286879 | 3.272972 | 3.040625 | 12.36672 | 11.05337 | [21 empty] | 26.55937 | 0.03101528
3348 | 2021/11/26 20:55:34 | 23469.3049 | 695.0005 | 1 | 7 | 0 | 0 | 0 | 0 | 1.5187 | 3.4793 | 5.28401291 | 3.27508 | 3.040625 | 12.37405 | 11.05337 |  | 0.0001091144 |  | 3.608016 | 0.3018379 | [16 empty] | 26.5474 | 0.1143736
3349 | 2021/11/26 20:55:39 | 23474.3057 | 700.0013 | 1 | 7 | 0 | 0 | 0 | 0 | 1.518524 | 3.479824 | 5.284196 | 3.277189 | 3.040625 | 12.38139 | 11.05337 |  | 0.0001543612 | [19 empty] | 26.18554 | -0.1198381
3350 | 2021/11/26 20:55:44 | 23479.3059 | 705.0015 | 1 | 7 | 0 | 0 | 0 | 0 | 1.519096 | 3.480599 | 5.287364 | 3.279298 | 3.040625 | 12.38873 | 11.05337 | [21 empty] | 26.35643 | -0.1040947
3351 | 2021/11/26 20:55:49 | 23484.3058 | 710.0014 | 1 | 7 | 0 | 0 | 0 | 0 | 1.51963 | 3.480912 | 5.289698 | 3.281406 | 3.040625 | 12.39607 | 11.05337 |  | 9.760913e-05 | [19 empty] | 26.5934 | 0.1065922
3352 | 2021/11/26 20:55:54 | 23489.306 | 715.0016 | 1 | 7 | 0 | 0 | 0 | 0 | 1.519264 | 3.481558 | 5.289406 | 3.283514 | 3.040625 | 12.40341 | 11.05337 | [21 empty] | 26.24265 | -0.09925365
3353 | 2021/11/26 20:55:59 | 23494.3052 | 720.0008 | 1 | 7 | 0 | 0 | 0 | 0 | 1.519279 | 3.48219 | 5.290418 | 3.285623 | 3.040625 | 12.41074 | 11.05337 |  | 0.0001595714 | [19 empty] | 26.17535 | -0.06478608
3354 | 2021/11/26 20:56:04 | 23499.3055 | 725.0011 | 1 | 7 | 0 | 0 | 0 | 0 | 1.518303 | 3.482825 | 5.287984 | 3.287731 | 3.040625 | 12.41809 | 11.05337 | [21 empty] | 26.36444 | -0.07041872
3355 | 2021/11/26 20:56:09 | 23504.3054 | 730.001 | 1 | 7 | 0 | 0 | 0 | 0 | 1.519302 | 3.483216 | 5.292057 | 3.28984 | 3.040625 | 12.42543 | 11.05337 |  | 8.131543e-05 | [19 empty] | 26.43054 | 0.08502722
3356 | 2021/11/26 20:56:14 | 23509.3053 | 735.0009 | 1 | 7 | 0 | 0 | 0 | 0 | 1.518616 | 3.4838 | 5.290554 | 3.291948 | 3.040625 | 12.43278 | 11.05337 | [21 empty] | 26.50796 | -0.04252613
3357 | 2021/11/26 20:56:19 | 23514.3054 | 740.001 | 1 | 7 | 0 | 0 | 0 | 0 | 1.518379 | 3.484402 | 5.290643 | 3.294057 | 3.040625 | 12.44012 | 11.05337 |  | 0.000128331 |  | 3.782912 | [17 empty] | 26.60006 | 0.09896755
3358 | 2021/11/26 20:56:24 | 23519.3055 | 745.0011 | 1 | 7 | 0 | 0 | 0 | 0 | 1.519142 | 3.485001 | 5.294211 | 3.296165 | 3.040625 | 12.44747 | 11.05337 | [21 empty] | 26.61116 | 0.05664468
3359 | 2021/11/26 20:56:29 | 23524.3057 | 750.0013 | 1 | 7 | 0 | 0 | 0 | 0 | 1.519463 | 3.485575 | 5.296202 | 3.298274 | 3.040625 | 12.45482 | 11.05337 |  | 9.790184e-05 | [19 empty] | 26.58721 | 0.08596957
3360 | 2021/11/26 20:56:34 | 23529.3048 | 755.0004 | 1 | 7 | 0 | 0 | 0 | 0 | 1.518974 | 3.486001 | 5.295145 | 3.300382 | 3.040625 | 12.46217 | 11.05337 | [21 empty] | 26.57303 | 0.1086789
3361 | 2021/11/26 20:56:39 | 23534.3057 | 760.0013 | 1 | 7 | 0 | 0 | 0 | 0 | 1.518593 | 3.48671 | 5.294893 | 3.302491 | 3.040625 | 12.46952 | 11.05337 |  | 9.775317e-05 | [19 empty] | 26.64299 | 0.08692265
3362 | 2021/11/26 20:56:44 | 23539.3057 | 765.0013 | 1 | 7 | 0 | 0 | 0 | 0 | 1.51899 | 3.487377 | 5.297291 | 3.3046 | 3.040625 | 12.47688 | 11.05337 | [21 empty] | 26.40736 | -0.07530928
3363 | 2021/11/26 20:56:49 | 23544.3059 | 770.0015 | 1 | 7 | 0 | 0 | 0 | 0 | 1.517906 | 3.487851 | 5.29423 | 3.306709 | 3.040625 | 12.48423 | 11.05337 |  | 0.0001231878 | [19 empty] | 26.26428 | -0.1069909
3364 | 2021/11/26 20:56:54 | 23549.3059 | 775.0015 | 1 | 7 | 0 | 0 | 0 | 0 | 1.519569 | 3.488454 | 5.300947 | 3.308817 | 3.040625 | 12.49158 | 11.05337 | [21 empty] | 26.28505 | 0.04915714
3365 | 2021/11/26 20:56:59 | 23554.306 | 780.0016 | 1 | 7 | 0 | 0 | 0 | 0 | 1.519051 | 3.489114 | 5.300142 | 3.310925 | 3.040625 | 12.49894 | 11.05337 |  | 0.0001294649 |  | 3.689323 | 0.2687971 | [16 empty] | 26.34848 | 0.02810121
3366 | 2021/11/26 20:57:04 | 23559.306 | 785.0016 | 1 | 7 | 0 | 0 | 0 | 0 | 1.519279 | 3.489642 | 5.30174 | 3.313033 | 3.040625 | 12.50629 | 11.05337 | [21 empty] | 26.4362 | 0.06201982
3367 | 2021/11/26 20:57:09 | 23564.3059 | 790.0015 | 1 | 7 | 0 | 0 | 0 | 0 | 1.519241 | 3.490103 | 5.302308 | 3.315142 | 3.040625 | 12.51365 | 11.05337 |  | 0.0001035919 | [19 empty] | 26.61423 | 0.08885622
3368 | 2021/11/26 20:57:14 | 23569.3053 | 795.0009 | 1 | 7 | 0 | 0 | 0 | 0 | 1.518761 | 3.490777 | 5.301656 | 3.31725 | 3.040625 | 12.52101 | 11.05337 | [21 empty] | 26.54559 | 0.06908774
3369 | 2021/11/26 20:57:19 | 23574.3054 | 800.001 | 1 | 7 | 0 | 0 | 0 | 0 | 1.519821 | 3.49157 | 5.306561 | 3.319359 | 3.040625 | 12.52837 | 11.05337 |  | 0.0001141054 | [19 empty] | 26.48132 | -0.07472873
3370 | 2021/11/26 20:57:24 | 23579.3053 | 805.0009 | 1 | 7 | 0 | 0 | 0 | 0 | 1.518318 | 3.492076 | 5.302082 | 3.321467 | 3.040625 | 12.53574 | 11.05337 |  | 0.0001163868 | [19 empty] | 26.34716 | -0.08664906
3371 | 2021/11/26 20:57:29 | 23584.3055 | 810.0011 | 1 | 7 | 0 | 0 | 0 | 0 | 1.519714 | 3.492597 | 5.307749 | 3.323576 | 3.040625 | 12.5431 | 11.05337 | [21 empty] | 26.27061 | -0.05343974
3372 | 2021/11/26 20:57:34 | 23589.3054 | 815.001 | 1 | 7 | 0 | 0 | 0 | 0 | 1.519577 | 3.493203 | 5.308191 | 3.325684 | 3.040625 | 12.55046 | 11.05337 | [21 empty] | 26.2679 | -0.01094878
3373 | 2021/11/26 20:57:39 | 23594.3054 | 820.001 | 1 | 7 | 0 | 0 | 0 | 0 | 1.518806 | 3.493921 | 5.306588 | 3.327793 | 3.040625 | 12.55783 | 11.05337 |  | 8.640912e-05 | [19 empty] | 26.32113 | -0.06792903
3374 | 2021/11/26 20:57:44 | 23599.3058 | 825.0014 | 1 | 7 | 0 | 0 | 0 | 0 | 1.519279 | 3.494563 | 5.309216 | 3.329902 | 3.040625 | 12.5652 | 11.05337 |  |  |  | 3.42461 | [17 empty] | 26.42962 | -0.04751265
3375 | 2021/11/26 20:57:49 | 23604.3056 | 830.0012 | 1 | 7 | 0 | 0 | 0 | 0 | 1.519806 | 3.494998 | 5.311719 | 3.332012 | 3.040625 | 12.57257 | 11.05337 |  | 0.0001294906 | [19 empty] | 26.55409 | 0.1163769
3376 | 2021/11/26 20:57:54 | 23609.3057 | 835.0013 | 1 | 7 | 0 | 0 | 0 | 0 | 1.518753 | 3.495611 | 5.30897 | 3.33412 | 3.040625 | 12.57994 | 11.05337 |  | 0.0001279548 | [19 empty] | 26.5922 | 0.1089549
3377 | 2021/11/26 20:57:59 | 23614.3059 | 840.0015 | 1 | 7 | 0 | 0 | 0 | 0 | 1.519043 | 3.496268 | 5.310981 | 3.336229 | 3.040625 | 12.58731 | 11.05337 | [21 empty] | 26.60857 | 0.07113814
3378 | 2021/11/26 20:58:04 | 23619.3058 | 845.0014 | 1 | 7 | 0 | 0 | 0 | 0 | 1.518372 | 3.49675 | 5.309367291 | 3.338337 | 3.040625 | 12.59468 | 11.05337 |  | 0.0001255493 | [19 empty] | 26.55139 | -0.06709933
3379 | 2021/11/26 20:58:09 | 23624.3059 | 850.0015 | 1 | 7 | 0 | 0 | 0 | 0 | 1.519043 | 3.497305 | 5.312557 | 3.340446 | 3.040625 | 12.60206 | 11.05337 | [21 empty] | 26.43271 | -0.02766371
3380 | 2021/11/26 20:58:14 | 23629.3059 | 855.0015 | 1 | 7 | 0 | 0 | 0 | 0 | 1.518684 | 3.498143 | 5.312574 | 3.342554 | 3.040625 | 12.60944 | 11.05337 |  | 0.0001174913 | [19 empty] | 26.42335 | 0.03709853
3381 | 2021/11/26 20:58:19 | 23634.3045 | 860.0001 | 1 | 7 | 0 | 0 | 0 | 0 | 1.518669 | 3.498703 | 5.313372 | 3.344662 | 3.040625 | 12.61681 | 11.05337 | [21 empty] | 26.36665 | -0.1152843
3382 | 2021/11/26 20:58:24 | 23639.3052 | 865.0008 | 1 | 7 | 0 | 0 | 0 | 0 | 1.519249 | 3.499202 | 5.316159 | 3.346771 | 3.040625 | 12.62419 | 11.05337 |  | 9.835084e-05 |  | 3.576575 | 0.2854756 | [16 empty] | 26.29355 | -0.1223147
3383 | 2021/11/26 20:58:29 | 23644.3052 | 870.0008 | 1 | 7 | 0 | 0 | 0 | 0 | 1.520226 | 3.499749 | 5.320409 | 3.34888 | 3.040625 | 12.63157 | 11.05337 | [21 empty] | 26.2496 | -0.04365683
3384 | 2021/11/26 20:58:34 | 23649.3053 | 875.0009 | 1 | 7 | 0 | 0 | 0 | 0 | 1.518776 | 3.500487 | 5.316456 | 3.350987 | 3.040625 | 12.63894 | 11.05337 |  | 0.000121887 | [19 empty] | 26.20642 | -0.09364545
3385 | 2021/11/26 20:58:39 | 23654.3055 | 880.0011 | 1 | 7 | 0 | 0 | 0 | 0 | 1.518867 | 3.501385 | 5.318138 | 3.353096 | 3.040625 | 12.64633 | 11.05337 | [21 empty] | 26.31661 | -0.08734286
3386 | 2021/11/26 20:58:44 | 23659.3057 | 885.0013 | 1 | 7 | 0 | 0 | 0 | 0 | 1.519485 | 3.501721 | 5.320813 | 3.355204 | 3.040625 | 12.65371 | 11.05337 |  | 9.952018e-05 | [19 empty] | 26.43763 | 0.07088363
3387 | 2021/11/26 20:58:49 | 23664.3055 | 890.0011 | 1 | 7 | 0 | 0 | 0 | 0 | 1.519951 | 3.502233 | 5.323223 | 3.357312 | 3.040625 | 12.66109 | 11.05337 | [21 empty] | 26.60896 | 0.0009685755
3388 | 2021/11/26 20:58:54 | 23669.3056 | 895.0012 | 1 | 7 | 0 | 0 | 0 | 0 | 1.519264 | 3.503115 | 5.322157 | 3.359421 | 3.040625 | 12.66848 | 11.05337 |  | 0.0001209115 | [19 empty] | 26.55139 | 0.09858489
3389 | 2021/11/26 20:58:59 | 23674.3056 | 900.0012 | 1 | 7 | 0 | 0 | 0 | 0 | 1.518845 | 3.50366 | 5.321516 | 3.361529 | 3.040625 | 12.67586 | 11.05337 | [21 empty] | 26.35425 | -0.09203255
3390 | 2021/11/26 20:59:04 | 23679.3057 | 905.0013 | 1 | 7 | 0 | 0 | 0 | 0 | 1.519341 | 3.504105 | 5.32393 | 3.363637 | 3.040625 | 12.68325 | 11.05337 |  | 0.0001115205 |  | 3.42732 | [17 empty] | 26.17186 | -0.03586411
3391 | 2021/11/26 20:59:09 | 23684.3057 | 910.0013 | 1 | 7 | 0 | 0 | 0 | 0 | 1.519463 | 3.504555 | 5.325042 | 3.365746 | 3.040625 | 12.69064 | 11.05337 | [21 empty] | 26.30025 | -0.08085251
3392 | 2021/11/26 20:59:14 | 23689.3058 | 915.0014 | 1 | 7 | 0 | 0 | 0 | 0 | 1.519012 | 3.505468 | 5.324848 | 3.367855 | 3.040625 | 12.69803 | 11.05337 |  | 9.007182e-05 | [19 empty] | 26.57443 | 0.1074332
3393 | 2021/11/26 20:59:19 | 23694.306 | 920.0016 | 1 | 7 | 0 | 0 | 0 | 0 | 1.519394 | 3.505961 | 5.326936 | 3.369963 | 3.040625 | 12.70542 | 11.05337 | [21 empty] | 26.40529 | 0.09387255
3394 | 2021/11/26 20:59:24 | 23699.306 | 925.0016 | 1 | 7 | 0 | 0 | 0 | 0 | 1.519287 | 3.506489 | 5.327363 | 3.372072 | 3.040625 | 12.71281 | 11.05337 |  | 0.0001327764 | [19 empty] | 26.17403 | -0.1234341
3395 | 2021/11/26 20:59:29 | 23704.3052 | 930.0008 | 1 | 7 | 0 | 0 | 0 | 0 | 1.519646 | 3.507216 | 5.329727 | 3.37418 | 3.040625 | 12.72021 | 11.05337 |  | 0.0001490911 | [19 empty] | 26.60164 | 0.1434493
3396 | 2021/11/26 20:59:34 | 23709.3051 | 935.0007 | 1 | 7 | 0 | 0 | 0 | 0 | 1.518463 | 3.50807 | 5.326874 | 3.376289 | 3.040625 | 12.7276 | 11.05337 | [21 empty] | 26.49161 | 0.1238382
3397 | 2021/11/26 20:59:39 | 23714.3054 | 940.001 | 1 | 7 | 0 | 0 | 0 | 0 | 1.518738 | 3.508442 | 5.328404 | 3.378397 | 3.040625 | 12.735 | 11.05337 |  | 9.06995e-05 | [19 empty] | 26.18554 | -0.1242656
3398 | 2021/11/26 20:59:44 | 23719.3054 | 945.001 | 1 | 7 | 0 | 0 | 0 | 0 | 1.519279 | 3.509051 | 5.331227 | 3.380505 | 3.040625 | 12.7424 | 11.05337 |  |  |  | 3.402097 | 0.2890664 | [16 empty] | 26.55279 | 0.106191
3399 | 2021/11/26 20:59:49 | 23724.3054 | 950.001 | 1 | 7 | 0 | 0 | 0 | 0 | 1.518906 | 3.509702 | 5.330907 | 3.382613 | 3.040625 | 12.7498 | 11.05337 |  | 0.0001111976 | [19 empty] | 26.28348 | 0.1052082
3400 | 2021/11/26 20:59:54 | 23729.3054 | 955.001 | 1 | 7 | 0 | 0 | 0 | 0 | 1.519371 | 3.510461 | 5.333693 | 3.384722 | 3.040625 | 12.7572 | 11.05337 | [21 empty] | 26.48399 | -0.03832996
3401 | 2021/11/26 20:59:59 | 23734.3054 | 960.001 | 1 | 7 | 0 | 0 | 0 | 0 | 1.519371 | 3.51068 | 5.334025 | 3.386831 | 3.040625 | 12.7646 | 11.05337 |  | 0.0001490698 | [19 empty] | 26.44742 | -0.04078031
3402 | 2021/11/26 21:00:04 | 23739.3055 | 965.0011 | 1 | 7 | 0 | 0 | 0 | 0 | 1.519051 | 3.511524 | 5.334184 | 3.388939 | 3.040625 | 12.772 | 11.05337 | [21 empty] | 26.29263 | -0.0601846
3403 | 2021/11/26 21:00:09 | 23744.3056 | 970.0012 | 1 | 7 | 0 | 0 | 0 | 0 | 1.519028 | 3.512208 | 5.335142 | 3.391047 | 3.040625 | 12.77941 | 11.05337 |  | 0.0001030934 | [19 empty] | 26.61565 | 0.08262098
3404 | 2021/11/26 21:00:14 | 23749.3056 | 975.0012 | 1 | 7 | 0 | 0 | 0 | 0 | 1.519211 | 3.512978 | 5.336955 | 3.393156 | 3.040625 | 12.78681 | 11.05337 | [21 empty] | 26.35928 | -0.07942915
3405 | 2021/11/26 21:00:19 | 23754.3058 | 980.0014 | 1 | 7 | 0 | 0 | 0 | 0 | 1.519432 | 3.513322 | 5.338254 | 3.395265 | 3.040625 | 12.79422 | 11.05337 |  | 0.0001268846 | [19 empty] | 26.3415 | -0.09510219
3406 | 2021/11/26 21:00:24 | 23759.3057 | 985.0013 | 1 | 7 | 0 | 0 | 0 | 0 | 1.519096 | 3.513888 | 5.337933 | 3.397373 | 3.040625 | 12.80163 | 11.05337 |  | 0.0001281063 | [19 empty] | 26.6484 | 0.1188684
3407 | 2021/11/26 21:00:29 | 23764.306 | 990.0016 | 1 | 7 | 0 | 0 | 0 | 0 | 1.519043 | 3.514743 | 5.339046 | 3.399483 | 3.040625 | 12.80904 | 11.05337 |  |  |  | 3.505943 | [17 empty] | 26.23296 | -0.1005113
3408 | 2021/11/26 21:00:34 | 23769.3061 | 995.0017 | 1 | 7 | 0 | 0 | 0 | 0 | 1.518936 | 3.515135 | 5.339265 | 3.401592 | 3.040625 | 12.81646 | 11.05337 |  | 0.0001035807 | [19 empty] | 26.32395 | -0.1306462
3409 | 2021/11/26 21:00:39 | 23774.3059 | 1000.0015 | 1 | 7 | 0 | 0 | 0 | 0 | 1.519012 | 3.515761 | 5.340483 | 3.4037 | 3.040625 | 12.82387 | 11.05337 | [21 empty] | 26.57059 | 0.1060301
3410 | 2021/11/26 21:00:44 | 23779.3045 | 1005.0001 | 1 | 7 | 0 | 0 | 0 | 0 | 1.519119 | 3.516366 | 5.341778 | 3.405807 | 3.040625 | 12.83128 | 11.05337 |  | 0.0001432889 | [19 empty] | 26.14633 | -0.1303667
3411 | 2021/11/26 21:00:49 | 23784.3054 | 1010.001 | 1 | 7 | 0 | 0 | 0 | 0 | 1.519951 | 3.517099 | 5.345818 | 3.407916 | 3.040625 | 12.83869 | 11.05337 | [21 empty] | 26.53424 | -0.08199751
3412 | 2021/11/26 21:00:54 | 23789.3052 | 1015.0008 | 1 | 7 | 0 | 0 | 0 | 0 | 1.519539 | 3.517696 | 5.345276 | 3.410025 | 3.040625 | 12.84611 | 11.05337 |  | 0.0001347351 | [19 empty] | 26.36508 | 0.04334509
3413 | 2021/11/26 21:00:59 | 23794.3055 | 1020.0011 | 1 | 7 | 0 | 0 | 0 | 0 | 1.518791 | 3.518166 | 5.343359 | 3.412134 | 3.040625 | 12.85353 | 11.05337 | [21 empty] | 26.27344 | 0.01010954
3414 | 2021/11/26 21:01:04 | 23799.3054 | 1025.001 | 1 | 7 | 0 | 0 | 0 | 0 | 1.519356 | 3.51901 | 5.346629 | 3.414243 | 3.040625 | 12.86095 | 11.05337 |  | 0.0001061188 | [19 empty] | 26.63164 | 0.02238452
3415 | 2021/11/26 21:01:09 | 23804.3056 | 1030.0012 | 1 | 7 | 0 | 0 | 0 | 0 | 1.518921 | 3.519509 | 5.345856 | 3.416352 | 3.040625 | 12.86837 | 11.05337 |  |  |  | 3.460002 | 0.2916964 | [16 empty] | 26.27743 | -0.002177954
3416 | 2021/11/26 21:01:14 | 23809.3054 | 1035.001 | 1 | 7 | 0 | 0 | 0 | 0 | 1.519028 | 3.520014 | 5.347 | 3.418461 | 3.040625 | 12.87579 | 11.05337 |  | 0.0001021897 | [19 empty] | 26.21529 | -0.06786942
3417 | 2021/11/26 21:01:19 | 23814.3058 | 1040.0014 | 1 | 7 | 0 | 0 | 0 | 0 | 1.518761 | 3.520683 | 5.347076 | 3.420569 | 3.040625 | 12.88322 | 11.05337 |  | 0.0001602599 | [19 empty] | 26.20704 | -0.08817732
3418 | 2021/11/26 21:01:24 | 23819.3049 | 1045.0005 | 1 | 7 | 0 | 0 | 0 | 0 | 1.519264 | 3.521431 | 5.349983 | 3.422677 | 3.040625 | 12.89064 | 11.05337 | [21 empty] | 26.36377 | -0.04719496
3419 | 2021/11/26 21:01:29 | 23824.3056 | 1050.0012 | 1 | 7 | 0 | 0 | 0 | 0 | 1.519646 | 3.521921 | 5.352073 | 3.424785 | 3.040625 | 12.89806 | 11.05337 |  | 0.0001399784 | [19 empty] | 26.56567 | 0.09828448
3420 | 2021/11/26 21:01:34 | 23829.3058 | 1055.0014 | 1 | 7 | 0 | 0 | 0 | 0 | 1.519196 | 3.522513 | 5.351388 | 3.426894 | 3.040625 | 12.90549 | 11.05337 |  | 0.0001646322 | [19 empty] | 26.55201 | 0.04595101
3421 | 2021/11/26 21:01:39 | 23834.3058 | 1060.0014 | 1 | 7 | 0 | 0 | 0 | 0 | 1.518829 | 3.523118 | 5.351014 | 3.429002 | 3.040625 | 12.91292 | 11.05337 | [21 empty] | 26.5635 | 0.1295578
3422 | 2021/11/26 21:01:44 | 23839.3059 | 1065.0015 | 1 | 7 | 0 | 0 | 0 | 0 | 1.51841 | 3.523901 | 5.350727 | 3.431111 | 3.040625 | 12.92035 | 11.05337 |  | 0.000122996 | [19 empty] | 26.5546 | 0.01316309
3423 | 2021/11/26 21:01:49 | 23844.3058 | 1070.0014 | 1 | 7 | 0 | 0 | 0 | 0 | 1.518448 | 3.524371 | 5.351574 | 3.433218 | 3.040625 | 12.92777 | 11.05337 |  |  |  | 3.413474 | [17 empty] | 26.57895 | 0.08280039
3424 | 2021/11/26 21:01:54 | 23849.306 | 1075.0016 | 1 | 7 | 0 | 0 | 0 | 0 | 1.518661 | 3.52495 | 5.353204 | 3.435327 | 3.040625 | 12.93521 | 11.05337 |  | 0.0001347708 | [19 empty] | 26.57984 | 0.1244324
3425 | 2021/11/26 21:01:59 | 23854.3046 | 1080.0002 | 1 | 7 | 0 | 0 | 0 | 0 | 1.519264 | 3.525625 | 5.35635514 | 3.437434 | 3.040625 | 12.94264 | 11.05337 | [21 empty] | 26.59092 | 0.08967161
3426 | 2021/11/26 21:02:04 | 23859.3053 | 1085.0009 | 1 | 7 | 0 | 0 | 0 | 0 | 1.519646 | 3.526359 | 5.358817 | 3.439543 | 3.040625 | 12.95007 | 11.05337 |  | 8.139445e-05 | [19 empty] | 26.40939 | -0.03572643
3427 | 2021/11/26 21:02:09 | 23864.3055 | 1090.0011 | 1 | 7 | 0 | 0 | 0 | 0 | 1.518684 | 3.526695 | 5.355935 | 3.441651 | 3.040625 | 12.95751 | 11.05337 | [21 empty] | 26.3009 | -0.04872799
3428 | 2021/11/26 21:02:14 | 23869.3054 | 1095.001 | 1 | 7 | 0 | 0 | 0 | 0 | 1.519623 | 3.527421 | 5.36035 | 3.44376 | 3.040625 | 12.96494 | 11.05337 |  | 0.0001093502 | [19 empty] | 26.16837 | -0.07435262
3429 | 2021/11/26 21:02:19 | 23874.3054 | 1100.001 | 1 | 7 | 0 | 0 | 0 | 0 | 1.519554 | 3.528127 | 5.361179 | 3.445868 | 3.040625 | 12.97238 | 11.05337 | [21 empty] | 26.54609 | 0.06853878
3430 | 2021/11/26 21:02:24 | 23879.3057 | 1105.0013 | 1 | 7 | 0 | 0 | 0 | 0 | 1.519302 | 3.528801 | 5.361314 | 3.447976 | 3.040625 | 12.97982 | 11.05337 |  | 9.599204e-05 | [19 empty] | 26.53823 | 0.0995028
3431 | 2021/11/26 21:02:29 | 23884.3055 | 1110.0011 | 1 | 7 | 0 | 0 | 0 | 0 | 1.519432 | 3.529377 | 5.362648 | 3.450085 | 3.040625 | 12.98726 | 11.05337 |  |  |  | 3.4212 | 0.2924839 | [16 empty] | 26.28297 | 0.00870347
3432 | 2021/11/26 21:02:34 | 23889.3056 | 1115.0012 | 1 | 7 | 0 | 0 | 0 | 0 | 1.519028 | 3.529867 | 5.361967 | 3.452194 | 3.040625 | 12.99471 | 11.05337 |  | 9.208427e-05 | [19 empty] | 26.23207 | -0.003786087
3433 | 2021/11/26 21:02:39 | 23894.3057 | 1120.0013 | 1 | 7 | 0 | 0 | 0 | 0 | 1.519333 | 3.53063 | 5.364203 | 3.454302 | 3.040625 | 13.00215 | 11.05337 | [21 empty] | 26.37485 | 0.04022479
3434 | 2021/11/26 21:02:44 | 23899.3057 | 1125.0013 | 1 | 7 | 0 | 0 | 0 | 0 | 1.518959 | 3.531182 | 5.363721 | 3.456411 | 3.040625 | 13.00959 | 11.05337 |  | 0.000101744 | [19 empty] | 26.54314 | 0.01896143
3435 | 2021/11/26 21:02:49 | 23904.3059 | 1130.0015 | 1 | 7 | 0 | 0 | 0 | 0 | 1.518578 | 3.531761 | 5.363255 | 3.45852 | 3.040625 | 13.01704 | 11.05337 | [21 empty] | 26.54894 | 0.05414009
3436 | 2021/11/26 21:02:54 | 23909.3058 | 1135.0014 | 1 | 7 | 0 | 0 | 0 | 0 | 1.519279 | 3.532195 | 5.36639 | 3.460628 | 3.040625 | 13.02449 | 11.05337 |  | 0.0001279685 | [19 empty] | 26.31648 | -0.02569556
3437 | 2021/11/26 21:02:59 | 23914.3052 | 1140.0008 | 1 | 7 | 0 | 0 | 0 | 0 | 1.518486 | 3.533094 | 5.364954 | 3.462736 | 3.040625 | 13.03194 | 11.05337 | [21 empty] | 26.16926 | -0.07947087
3438 | 2021/11/26 21:03:04 | 23919.305 | 1145.0006 | 1 | 7 | 0 | 0 | 0 | 0 | 1.518196 | 3.533747 | 5.364921 | 3.464843 | 3.040625 | 13.03938 | 11.05337 |  | 0.0001029256 | [19 empty] | 26.49714 | 0.1040655
3439 | 2021/11/26 21:03:09 | 23924.3054 | 1150.001 | 1 | 7 | 0 | 0 | 0 | 0 | 1.518608 | 3.534256 | 5.367149 | 3.466952 | 3.040625 | 13.04683 | 11.05337 |  |  |  | 3.444624 | [17 empty] | 26.41997 | 0.04232883
3440 | 2021/11/26 21:03:14 | 23929.3052 | 1155.0008 | 1 | 7 | 0 | 0 | 0 | 0 | 1.519775 | 3.534981 | 5.372376 | 3.46906 | 3.040625 | 13.05428 | 11.05337 |  | 0.0001607065 | [19 empty] | 26.24419 | -0.08581102
3441 | 2021/11/26 21:03:19 | 23934.3053 | 1160.0009 | 1 | 7 | 0 | 0 | 0 | 0 | 1.518951 | 3.53564 | 5.370464 | 3.471168 | 3.040625 | 13.06174 | 11.05337 | [21 empty] | 26.48401 | 0.03517091
3442 | 2021/11/26 21:03:24 | 23939.3054 | 1165.001 | 1 | 7 | 0 | 0 | 0 | 0 | 1.519028 | 3.5362 | 5.371587 | 3.473277 | 3.040625 | 13.06919 | 11.05337 |  | 0.0001014478 | [19 empty] | 26.16089 | -0.1077396
3443 | 2021/11/26 21:03:29 | 23944.3056 | 1170.0012 | 1 | 7 | 0 | 0 | 0 | 0 | 1.519424 | 3.536769 | 5.373852 | 3.475386 | 3.040625 | 13.07665 | 11.05337 |  | 0.000142045 | [19 empty] | 26.44406 | -0.02423882
3444 | 2021/11/26 21:03:34 | 23949.3054 | 1175.001 | 1 | 7 | 0 | 0 | 0 | 0 | 1.519287 | 3.537542 | 5.374542 | 3.477495 | 3.040625 | 13.08411 | 11.05337 | [21 empty] | 26.44974 | -0.03021717
3445 | 2021/11/26 21:03:39 | 23954.3057 | 1180.0013 | 1 | 7 | 0 | 0 | 0 | 0 | 1.518936 | 3.538054 | 5.374078 | 3.479603 | 3.040625 | 13.09157 | 11.05337 |  | 0.0001683596 | [19 empty] | 26.17651 | -0.1175117
3446 | 2021/11/26 21:03:44 | 23959.3057 | 1185.0013 | 1 | 7 | 0 | 0 | 0 | 0 | 1.520714 | 3.538741 | 5.381413 | 3.481712 | 3.040625 | 13.09903 | 11.05337 |  | 0.0001345044 | [19 empty] | 26.58707 | 0.05495727
3447 | 2021/11/26 21:03:49 | 23964.3057 | 1190.0013 | 1 | 7 | 0 | 0 | 0 | 0 | 1.519821 | 3.539274 | 5.379063 | 3.483821 | 3.040625 | 13.10649 | 11.05337 |  |  |  | 3.216838 | 0.2986144 | [16 empty] | 26.20033 | -0.08319974
3448 | 2021/11/26 21:03:54 | 23969.3058 | 1195.0014 | 1 | 7 | 0 | 0 | 0 | 0 | 1.519066 | 3.540233 | 5.377848 | 3.485929 | 3.040625 | 13.11396 | 11.05337 |  | 0.0001139785 | [19 empty] | 26.49548 | 0.06814063
3449 | 2021/11/26 21:03:59 | 23974.3059 | 1200.0015 | 1 | 7 | 0 | 0 | 0 | 0 | 1.518867 | 3.540746 | 5.377922 | 3.488037 | 3.040625 | 13.12142 | 11.05337 | [21 empty] | 26.27085 | 0.03588736
3450 | 2021/11/26 21:04:04 | 23979.3059 | 1205.0015 | 1 | 7 | 0 | 0 | 0 | 0 | 1.518959 | 3.541161 | 5.378878 | 3.490145 | 3.040625 | 13.12889 | 11.05337 |  | 0.0001278109 | [19 empty] | 26.33453 | 0.02577305
3451 | 2021/11/26 21:04:09 | 23984.306 | 1210.0016 | 1 | 7 | 0 | 0 | 0 | 0 | 1.519531 | 3.54199 | 5.382164 | 3.492254 | 3.040625 | 13.13636 | 11.05337 | [21 empty] | 26.55677 | 0.1177442
3452 | 2021/11/26 21:04:14 | 23989.306 | 1215.0016 | 1 | 7 | 0 | 0 | 0 | 0 | 1.519569 | 3.542758 | 5.383465 | 3.494363 | 3.040625 | 13.14382 | 11.05337 |  | 0.0001260692 | [19 empty] | 26.12416 | -0.06646574
3453 | 2021/11/26 21:04:19 | 23994.3053 | 1220.0009 | 1 | 7 | 0 | 0 | 0 | 0 | 1.519028 | 3.54321 | 5.382235 | 3.496471 | 3.040625 | 13.15129 | 11.05337 |  | 0.0001699584 | [19 empty] | 26.5573 | 0.08319974
3454 | 2021/11/26 21:04:24 | 23999.3051 | 1225.0007 | 1 | 7 | 0 | 0 | 0 | 0 | 1.518867 | 3.543952 | 5.382792 | 3.498579 | 3.040625 | 13.15876 | 11.05337 | [21 empty] | 26.22563 | -0.05134821
3455 | 2021/11/26 21:04:29 | 24004.3054 | 1230.001 | 1 | 7 | 0 | 0 | 0 | 0 | 1.518997 | 3.544517 | 5.384111 | 3.500688 | 3.040625 | 13.16624 | 11.05337 |  | 0.0001308487 |  | 3.300553 | [17 empty] | 26.32976 | -0.06269872
3456 | 2021/11/26 21:04:34 | 24009.3054 | 1235.001 | 1 | 7 | 0 | 0 | 0 | 0 | 1.518684 | 3.545379 | 5.38431 | 3.502796 | 3.040625 | 13.17371 | 11.05337 | [21 empty] | 26.4085 | -0.01026928
3457 | 2021/11/26 21:04:39 | 24014.3056 | 1240.0012 | 1 | 7 | 0 | 0 | 0 | 0 | 1.519142 | 3.545951 | 5.386803 | 3.504905 | 3.040625 | 13.18119 | 11.05337 |  | 0.0001013684 | [19 empty] | 26.12997 | -0.1039964
3458 | 2021/11/26 21:04:44 | 24019.3057 | 1245.0013 | 1 | 7 | 0 | 0 | 0 | 0 | 1.518562 | 3.54648 | 5.38555 | 3.507014 | 3.040625 | 13.18867 | 11.05337 |  | 0.000144912 | [19 empty] | 26.49238 | 0.0227499
3459 | 2021/11/26 21:04:49 | 24024.3055 | 1250.0011 | 1 | 7 | 0 | 0 | 0 | 0 | 1.519066 | 3.547287 | 5.388563 | 3.509123 | 3.040625 | 13.19615 | 11.05337 | [21 empty] | 26.19236 | -0.07657051
3460 | 2021/11/26 21:04:54 | 24029.3058 | 1255.0014 | 1 | 7 | 0 | 0 | 0 | 0 | 1.519043 | 3.548039 | 5.389624 | 3.511232 | 3.040625 | 13.20363 | 11.05337 |  | 0.0001597137 | [19 empty] | 26.37755 | 0.009537339
3461 | 2021/11/26 21:04:59 | 24034.3056 | 1260.0012 | 1 | 7 | 0 | 0 | 0 | 0 | 1.520164 | 3.548631 | 5.394501 | 3.513341 | 3.040625 | 13.21111 | 11.05337 | [21 empty] | 26.25616 | 0.04898906
3462 | 2021/11/26 21:05:04 | 24039.3058 | 1265.0014 | 1 | 7 | 0 | 0 | 0 | 0 | 1.519226 | 3.549308 | 5.392201 | 3.51545 | 3.040625 | 13.2186 | 11.05337 |  | 0.0001304677 |  | 3.076311 | 0.3092049 | [16 empty] | 26.45683 | 0.04779518
3463 | 2021/11/26 21:05:09 | 24044.3059 | 1270.0015 | 1 | 7 | 0 | 0 | 0 | 0 | 1.519043 | 3.550156 | 5.39284 | 3.517559 | 3.040625 | 13.22608 | 11.05337 |  | 0.0001189277 | [19 empty] | 26.17922 | -0.05010784
3464 | 2021/11/26 21:05:14 | 24049.306 | 1275.0016 | 1 | 7 | 0 | 0 | 0 | 0 | 1.518196 | 3.550911 | 5.390979 | 3.519667 | 3.040625 | 13.23357 | 11.05337 | [21 empty] | 26.38337 | -0.02991676
3465 | 2021/11/26 21:05:19 | 24054.3058 | 1280.0014 | 1 | 7 | 0 | 0 | 0 | 0 | 1.519241 | 3.5513 | 5.395281 | 3.521775 | 3.040625 | 13.24105 | 11.05337 |  | 0.0001284816 | [19 empty] | 26.28103 | -0.07887959
3466 | 2021/11/26 21:05:24 | 24059.3061 | 1285.0017 | 1 | 7 | 0 | 0 | 0 | 0 | 1.519554 | 3.552141 | 5.39767 | 3.523884 | 3.040625 | 13.24854 | 11.05337 | [21 empty] | 26.23904 | -0.05316317
3467 | 2021/11/26 21:05:29 | 24064.3053 | 1290.0009 | 1 | 7 | 0 | 0 | 0 | 0 | 1.518036 | 3.552942 | 5.393494 | 3.525992 | 3.040625 | 13.25603 | 11.05337 |  | 0.0001009082 | [19 empty] | 26.51081 | 0.02153754
3468 | 2021/11/26 21:05:34 | 24069.3053 | 1295.0009 | 1 | 7 | 0 | 0 | 0 | 0 | 1.518593 | 3.553511 | 5.396337 | 3.5281 | 3.040625 | 13.26352 | 11.05337 | [21 empty] | 26.50473 | 0.0628835
3469 | 2021/11/26 21:05:39 | 24074.3053 | 1300.0009 | 1 | 7 | 0 | 0 | 0 | 0 | 1.518806 | 3.554154 | 5.39807 | 3.530209 | 3.040625 | 13.27102 | 11.05337 |  | 0.0001702474 |  | 3.033114 | [17 empty] | 26.56052 | 0.1319325
3470 | 2021/11/26 21:05:44 | 24079.3053 | 1305.0009 | 1 | 7 | 0 | 0 | 0 | 0 | 1.519173 | 3.555059 | 5.40075 | 3.532316 | 3.040625 | 13.27851 | 11.05337 |  | 0.0001168827 | [19 empty] | 26.58344 | 0.0957495
3471 | 2021/11/26 21:05:49 | 24084.3053 | 1310.0009 | 1 | 7 | 0 | 0 | 0 | 0 | 1.519135 | 3.555832 | 5.401789 | 3.534425 | 3.040625 | 13.28601 | 11.05337 | [21 empty] | 26.61178 | 0.02497613
3472 | 2021/11/26 21:05:54 | 24089.3055 | 1315.0011 | 1 | 7 | 0 | 0 | 0 | 0 | 1.519394 | 3.556403 | 5.403577 | 3.536534 | 3.040625 | 13.29351 | 11.05337 |  | 0.0001180801 | [19 empty] | 26.57508 | 0.1526326
3473 | 2021/11/26 21:05:59 | 24094.3055 | 1320.0011 | 1 | 7 | 0 | 0 | 0 | 0 | 1.519302 | 3.557131 | 5.404356 | 3.538643 | 3.040625 | 13.30101 | 11.05337 | [21 empty] | 26.4415 | 0.08740008
3474 | 2021/11/26 21:06:04 | 24099.3056 | 1325.0012 | 1 | 7 | 0 | 0 | 0 | 0 | 1.520111 | 3.558068 | 5.408658 | 3.540751 | 3.040625 | 13.30851 | 11.05337 |  | 0.0001507264 | [19 empty] | 26.41029 | -0.09192526
3475 | 2021/11/26 21:06:09 | 24104.3057 | 1330.0013 | 1 | 7 | 0 | 0 | 0 | 0 | 1.519066 | 3.558687 | 5.40588 | 3.542861 | 3.040625 | 13.31601 | 11.05337 | [21 empty] | 26.35722 | -0.007045269
3476 | 2021/11/26 21:06:14 | 24109.3057 | 1335.0013 | 1 | 7 | 0 | 0 | 0 | 0 | 1.519249 | 3.559412 | 5.407633 | 3.544969 | 3.040625 | 13.32352 | 11.05337 |  | 0.0001035787 |  | 2.867429 | 0.3456158 | [16 empty] | 26.28413 | 0.07182598
3477 | 2021/11/26 21:06:19 | 24114.3059 | 1340.0015 | 1 | 7 | 0 | 0 | 0 | 0 | 1.518776 | 3.560025 | 5.406881 | 3.547078 | 3.040625 | 13.33103 | 11.05337 |  | 0.0001654564 | [19 empty] | 26.25887 | -0.09884119
3478 | 2021/11/26 21:06:24 | 24119.306 | 1345.0016 | 1 | 7 | 0 | 0 | 0 | 0 | 1.519684 | 3.560984 | 5.41157 | 3.549187 | 3.040625 | 13.33853 | 11.05337 | [21 empty] | 26.19324 | -0.07218361
3479 | 2021/11/26 21:06:29 | 24124.3059 | 1350.0015 | 1 | 7 | 0 | 0 | 0 | 0 | 1.519989 | 3.561734 | 5.413797 | 3.551296 | 3.040625 | 13.34604 | 11.05337 |  | 0.0001770261 | [19 empty] | 26.08173 | -0.03763258
3480 | 2021/11/26 21:06:34 | 24129.3059 | 1355.0015 | 1 | 7 | 0 | 0 | 0 | 0 | 1.518578 | 3.562369 | 5.409735 | 3.553405 | 3.040625 | 13.35356 | 11.05337 |  | 0.0001470147 | [19 empty] | 26.06177 | -0.06923795
3481 | 2021/11/26 21:06:39 | 24134.305 | 1360.0006 | 1 | 7 | 0 | 0 | 0 | 0 | 1.518845 | 3.563056 | 5.41173 | 3.555512 | 3.040625 | 13.36106 | 11.05337 | [21 empty] | 26.06755 | -0.1207197
3482 | 2021/11/26 21:06:44 | 24139.3051 | 1365.0007 | 1 | 7 | 0 | 0 | 0 | 0 | 1.519661 | 3.564028 | 5.416114 | 3.557621 | 3.040625 | 13.36858 | 11.05337 |  | 0.0001186237 | [19 empty] | 26.28905 | -0.04159749
3483 | 2021/11/26 21:06:49 | 24144.3051 | 1370.0007 | 1 | 7 | 0 | 0 | 0 | 0 | 1.518997 | 3.564662 | 5.414711 | 3.55973 | 3.040625 | 13.37609 | 11.05337 |  |  |  | 2.816007 | [17 empty] | 26.43403 | 0.06273448
3484 | 2021/11/26 21:06:54 | 24149.3052 | 1375.0008 | 1 | 7 | 0 | 0 | 0 | 0 | 1.519569 | 3.565368 | 5.417823 | 3.561839 | 3.040625 | 13.38361 | 11.05337 |  | 0.0001403977 | [19 empty] | 26.09246 | -0.1009762
3485 | 2021/11/26 21:06:59 | 24154.3054 | 1380.001 | 1 | 7 | 0 | 0 | 0 | 0 | 1.51963 | 3.56632 | 5.419487 | 3.563948 | 3.040625 | 13.39113 | 11.05337 |  | 0.0001424825 | [19 empty] | 26.12301 | -0.08515298
3486 | 2021/11/26 21:07:04 | 24159.3053 | 1385.0009 | 1 | 7 | 0 | 0 | 0 | 0 | 1.518303 | 3.567089 | 5.415922 | 3.566057 | 3.040625 | 13.39866 | 11.05337 |  | 0.0001979551 | [19 empty] | 26.46327 | 0.1073945
3487 | 2021/11/26 21:07:09 | 24164.3054 | 1390.001 | 1 | 7 | 0 | 0 | 0 | 0 | 1.519409 | 3.5676 | 5.420644 | 3.568166 | 3.040625 | 13.40618 | 11.05337 | [21 empty] | 26.19883 | -0.01965165
3488 | 2021/11/26 21:07:14 | 24169.3055 | 1395.0011 | 1 | 7 | 0 | 0 | 0 | 0 | 1.519676 | 3.568364 | 5.422757 | 3.570274 | 3.040625 | 13.4137 | 11.05337 |  | 0.0001342332 | [19 empty] | 26.10521 | -0.07508993
3489 | 2021/11/26 21:07:19 | 24174.3057 | 1400.0013 | 1 | 7 | 0 | 0 | 0 | 0 | 1.519501 | 3.569393 | 5.423696 | 3.572382 | 3.040625 | 13.42123 | 11.05337 |  |  |  | 2.723567 | 0.3578667 | [16 empty] | 26.4415 | 0.07673681
3490 | 2021/11/26 21:07:24 | 24179.3058 | 1405.0014 | 1 | 7 | 0 | 0 | 0 | 0 | 1.51963 | 3.569993 | 5.425068 | 3.574491 | 3.040625 | 13.42875 | 11.05337 |  | 0.0001614205 | [19 empty] | 26.31881 | 0.03742218
3491 | 2021/11/26 21:07:29 | 24184.3059 | 1410.0015 | 1 | 7 | 0 | 0 | 0 | 0 | 1.519287 | 3.570817 | 5.425096 | 3.5766 | 3.040625 | 13.43629 | 11.05337 |  | 0.0001886851 | [19 empty] | 26.10997 | -0.06634831
3492 | 2021/11/26 21:07:34 | 24189.3057 | 1415.0013 | 1 | 7 | 0 | 0 | 0 | 0 | 1.519066 | 3.571572 | 5.425454 | 3.578709 | 3.040625 | 13.44382 | 11.05337 | [21 empty] | 26.47371 | 0.07992089
3493 | 2021/11/26 21:07:39 | 24194.3057 | 1420.0013 | 1 | 7 | 0 | 0 | 0 | 0 | 1.519394 | 3.57252 | 5.428065 | 3.580817 | 3.040625 | 13.45135 | 11.05337 |  | 0.0001281283 | [19 empty] | 26.53257 | 0.1296854
3494 | 2021/11/26 21:07:44 | 24199.3058 | 1425.0014 | 1 | 7 | 0 | 0 | 0 | 0 | 1.519936 | 3.573188 | 5.431017 | 3.582926 | 3.040625 | 13.45888 | 11.05337 |  | 0.0001142976 | [19 empty] | 26.36354 | 0.06610155
3495 | 2021/11/26 21:07:49 | 24204.3058 | 1430.0014 | 1 | 7 | 0 | 0 | 0 | 0 | 1.519066 | 3.573866 | 5.428938 | 3.585034 | 3.040625 | 13.46641 | 11.05337 | [21 empty] | 26.27011 | -0.1000494
3496 | 2021/11/26 21:07:54 | 24209.3059 | 1435.0015 | 1 | 7 | 0 | 0 | 0 | 0 | 1.519135 | 3.57471 | 5.430467 | 3.587143 | 3.040625 | 13.47395 | 11.05337 |  | 0.0001703678 |  | 2.696601 | [17 empty] | 26.20436 | -0.06609678
3497 | 2021/11/26 21:07:59 | 24214.3054 | 1440.001 | 1 | 7 | 0 | 0 | 0 | 0 | 1.520264 | 3.575682 | 5.435981 | 3.589251 | 3.040625 | 13.48149 | 11.05337 |  | 0.000183963 | [19 empty] | 26.08521 | -0.07074356
3498 | 2021/11/26 21:08:04 | 24219.3055 | 1445.0011 | 1 | 7 | 0 | 0 | 0 | 0 | 1.518806 | 3.576354 | 5.431788 | 3.59136 | 3.040625 | 13.48903 | 11.05337 |  | 0.0001729223 | [19 empty] | 26.10703 | 0.009585023
3499 | 2021/11/26 21:08:09 | 24224.3052 | 1450.0008 | 1 | 7 | 0 | 0 | 0 | 0 | 1.519226 | 3.577044 | 5.434338 | 3.593468 | 3.040625 | 13.49657 | 11.05337 | [21 empty] | 26.37524 | 0.04659295
3500 | 2021/11/26 21:08:14 | 24229.3053 | 1455.0009 | 1 | 7 | 0 | 0 | 0 | 0 | 1.519226 | 3.577693 | 5.435324 | 3.595577 | 3.040625 | 13.50412 | 11.05337 |  | 0.0001149985 | [19 empty] | 26.45784 | 0.01167774
3501 | 2021/11/26 21:08:19 | 24234.3054 | 1460.001 | 1 | 7 | 0 | 0 | 0 | 0 | 1.518738 | 3.578782 | 5.435232 | 3.597685 | 3.040625 | 13.51166 | 11.05337 | [21 empty] | 26.49803 | 0.01897573
3502 | 2021/11/26 21:08:24 | 24239.3055 | 1465.0011 | 1 | 7 | 0 | 0 | 0 | 0 | 1.519478 | 3.579376 | 5.438783 | 3.599793 | 3.040625 | 13.5192 | 11.05337 |  | 0.0001320747 |  | 2.644792 | 0.3731757 | [16 empty] | 26.38941 | 0.03483593
3503 | 2021/11/26 21:08:29 | 24244.3056 | 1470.0012 | 1 | 7 | 0 | 0 | 0 | 0 | 1.518936 | 3.580107 | 5.437953 | 3.601902 | 3.040625 | 13.52675 | 11.05337 |  | 0.0001809634 | [19 empty] | 26.14272 | -0.008912086
3504 | 2021/11/26 21:08:34 | 24249.3058 | 1475.0014 | 1 | 7 | 0 | 0 | 0 | 0 | 1.519722 | 3.581198 | 5.442425 | 3.60401 | 3.040625 | 13.5343 | 11.05337 | [21 empty] | 26.09774 | 0.0009202957
3505 | 2021/11/26 21:08:39 | 24254.3057 | 1480.0013 | 1 | 7 | 0 | 0 | 0 | 0 | 1.519279 | 3.581852 | 5.441833 | 3.606118 | 3.040625 | 13.54185 | 11.05337 |  | 0.0001629667 | [19 empty] | 26.36121 | 0.04800916
3506 | 2021/11/26 21:08:44 | 24259.3057 | 1485.0013 | 1 | 7 | 0 | 0 | 0 | 0 | 1.519409 | 3.582444 | 5.443198 | 3.608227 | 3.040625 | 13.5494 | 11.05337 |  | 0.0001318043 | [19 empty] | 26.48619 | 0.05254447
3507 | 2021/11/26 21:08:49 | 24264.3058 | 1490.0014 | 1 | 7 | 0 | 0 | 0 | 0 | 1.520042 | 3.583124 | 5.446499 | 3.610335 | 3.040625 | 13.55696 | 11.05337 | [21 empty] | 26.47693 | 0.06010771
3508 | 2021/11/26 21:08:54 | 24269.3058 | 1495.0014 | 1 | 7 | 0 | 0 | 0 | 0 | 1.518829 | 3.58417 | 5.443741 | 3.612444 | 3.040625 | 13.56452 | 11.05337 |  | 0.0001521613 | [19 empty] | 26.41858 | 0.09304643
3509 | 2021/11/26 21:08:59 | 24274.3059 | 1500.0015 | 1 | 7 | 0 | 0 | 0 | 0 | 1.519096 | 3.584769 | 5.445608 | 3.614552 | 3.040625 | 13.57207 | 11.05337 |  |  |  | 2.78982 | [17 empty] | 26.26353 | 0.05470634
3510 | 2021/11/26 21:09:04 | 24279.306 | 1505.0016 | 1 | 7 | 0 | 0 | 0 | 0 | 1.519264 | 3.585645 | 5.447541 | 3.61666 | 3.040625 | 13.57963 | 11.05337 |  | 0.0001392642 | [19 empty] | 26.07557 | -0.07531941
3511 | 2021/11/26 21:09:09 | 24284.3061 | 1510.0017 | 1 | 7 | 0 | 0 | 0 | 0 | 1.519104 | 3.586236 | 5.447865 | 3.618769 | 3.040625 | 13.58719 | 11.05337 |  | 0.0002996025 | [19 empty] | 26.13463 | -0.07982433
3512 | 2021/11/26 21:09:14 | 24289.3053 | 1515.0009 | 1 | 7 | 0 | 0 | 0 | 0 | 1.518517 | 3.587281 | 5.447347 | 3.620877 | 3.040625 | 13.59475 | 11.05337 |  | 0.0001497449 | [19 empty] | 26.44255 | 0.04402757
3513 | 2021/11/26 21:09:19 | 24294.3052 | 1520.0008 | 1 | 7 | 0 | 0 | 0 | 0 | 1.518471 | 3.587821 | 5.448002 | 3.622986 | 3.040625 | 13.60232 | 11.05337 |  | 0.0001680178 | [19 empty] | 26.23569 | -0.05415261
3514 | 2021/11/26 21:09:24 | 24299.3054 | 1525.001 | 1 | 7 | 0 | 0 | 0 | 0 | 1.519142 | 3.588607 | 5.451604 | 3.625094 | 3.040625 | 13.60989 | 11.05337 | [21 empty] | 26.02464 | -0.1317161
3515 | 2021/11/26 21:09:29 | 24304.3056 | 1530.0012 | 1 | 7 | 0 | 0 | 0 | 0 | 1.519485 | 3.589495 | 5.454184 | 3.627203 | 3.040625 | 13.61745 | 11.05337 |  | 0.0001395989 |  | 2.78989 | 0.3587231 | [16 empty] | 26.23374 | -0.06786823
3516 | 2021/11/26 21:09:34 | 24309.3056 | 1535.0012 | 1 | 7 | 0 | 0 | 0 | 0 | 1.519341 | 3.590245 | 5.454806 | 3.629312 | 3.040625 | 13.62502 | 11.05337 |  | 0.0002251291 | [19 empty] | 26.45401 | 0.08491158
3517 | 2021/11/26 21:09:39 | 24314.3048 | 1540.0004 | 1 | 7 | 0 | 0 | 0 | 0 | 1.519516 | 3.590662 | 5.456068 | 3.631421 | 3.040625 | 13.63259 | 11.05337 | [21 empty] | 26.38328 | 0.07383704
3518 | 2021/11/26 21:09:44 | 24319.3057 | 1545.0013 | 1 | 7 | 0 | 0 | 0 | 0 | 1.519249 | 3.591487 | 5.456363 | 3.63353 | 3.040625 | 13.64017 | 11.05337 |  | 0.0001521707 | [19 empty] | 26.29458 | 0.08015931
3519 | 2021/11/26 21:09:49 | 24324.3057 | 1550.0013 | 1 | 7 | 0 | 0 | 0 | 0 | 1.518867 | 3.592468 | 5.456481 | 3.635638 | 3.040625 | 13.64774 | 11.05337 |  | 0.0001699706 | [19 empty] | 26.30063 | -0.1005
3520 | 2021/11/26 21:09:54 | 24329.3058 | 1555.0014 | 1 | 7 | 0 | 0 | 0 | 0 | 1.518867 | 3.593189 | 5.457576 | 3.637747 | 3.040625 | 13.65532 | 11.05337 | [21 empty] | 26.19057 | -0.05522192
3521 | 2021/11/26 21:09:59 | 24334.3058 | 1560.0014 | 1 | 7 | 0 | 0 | 0 | 0 | 1.519211 | 3.593641 | 5.459499 | 3.639855 | 3.040625 | 13.66289 | 11.05337 |  | 0.0001333006 | [19 empty] | 26.19226 | 0.02989471
3522 | 2021/11/26 21:10:04 | 24339.306 | 1565.0016 | 1 | 7 | 0 | 0 | 0 | 0 | 1.518761 | 3.594422 | 5.459068 | 3.641963 | 3.040625 | 13.67047 | 11.05337 |  | 0.0001304692 |  | 2.899157 | [17 empty] | 26.14173 | -0.07478774
3523 | 2021/11/26 21:10:09 | 24344.306 | 1570.0016 | 1 | 7 | 0 | 0 | 0 | 0 | 1.519211 | 3.595388 | 5.462153 | 3.644072 | 3.040625 | 13.67805 | 11.05337 | [21 empty] | 26.09735 | -0.1214319
3524 | 2021/11/26 21:10:14 | 24349.3051 | 1575.0007 | 1 | 7 | 0 | 0 | 0 | 0 | 1.519287 | 3.596108 | 5.46352 | 3.646179 | 3.040625 | 13.68563 | 11.05337 |  | 0.0001544151 | [19 empty] | 26.10627 | -0.09775817
3525 | 2021/11/26 21:10:19 | 24354.3052 | 1580.0008 | 1 | 7 | 0 | 0 | 0 | 0 | 1.519211 | 3.59653 | 5.463888 | 3.648288 | 3.040625 | 13.69321 | 11.05337 |  | 0.0001755039 | [19 empty] | 26.21263 | 0.05729496
3526 | 2021/11/26 21:10:24 | 24359.3052 | 1585.0008 | 1 | 7 | 0 | 0 | 0 | 0 | 1.520134 | 3.597521 | 5.468714 | 3.650396 | 3.040625 | 13.7008 | 11.05337 | [21 empty] | 26.26133 | -0.01989603
3527 | 2021/11/26 21:10:29 | 24364.3054 | 1590.001 | 1 | 7 | 0 | 0 | 0 | 0 | 1.518959 | 3.598244 | 5.465585 | 3.652505 | 3.040625 | 13.70838 | 11.05337 |  | 0.0001766614 | [19 empty] | 26.30297 | -0.06149709
3528 | 2021/11/26 21:10:34 | 24369.3053 | 1595.0009 | 1 | 7 | 0 | 0 | 0 | 0 | 1.518738 | 3.598843 | 5.4657 | 3.654613 | 3.040625 | 13.71597 | 11.05337 |  | 0.0001727444 | [19 empty] | 26.30517 | 0.07893085
3529 | 2021/11/26 21:10:39 | 24374.3055 | 1600.0011 | 1 | 7 | 0 | 0 | 0 | 0 | 1.519081 | 3.599447 | 5.467852 | 3.656722 | 3.040625 | 13.72356 | 11.05337 |  |  |  | 2.924487 | 0.3452071 | [16 empty] | 26.26842 | 0.02096295
3530 | 2021/11/26 21:10:44 | 24379.3054 | 1605.001 | 1 | 7 | 0 | 0 | 0 | 0 | 1.519226 | 3.600088 | 5.469347 | 3.658831 | 3.040625 | 13.73115 | 11.05337 |  | 0.0001267927 | [19 empty] | 26.41366 | 0.1122361
3531 | 2021/11/26 21:10:49 | 24384.3055 | 1610.0011 | 1 | 7 | 0 | 0 | 0 | 0 | 1.518753 | 3.600982 | 5.469002 | 3.660939 | 3.040625 | 13.73874 | 11.05337 |  | 0.0001407282 | [19 empty] | 26.34567 | 0.095976
3532 | 2021/11/26 21:10:54 | 24389.3058 | 1615.0014 | 1 | 7 | 0 | 0 | 0 | 0 | 1.519531 | 3.601762 | 5.472989 | 3.663048 | 3.040625 | 13.74634 | 11.05337 | [21 empty] | 26.29292 | 0.0003987551
3533 | 2021/11/26 21:10:59 | 24394.3056 | 1620.0012 | 1 | 7 | 0 | 0 | 0 | 0 | 1.519249 | 3.602563 | 5.47319 | 3.665156 | 3.040625 | 13.75393 | 11.05337 |  | 0.0001130871 | [19 empty] | 26.34419 | 0.1236051
3534 | 2021/11/26 21:11:04 | 24399.3057 | 1625.0013 | 1 | 7 | 0 | 0 | 0 | 0 | 1.519394 | 3.603283 | 5.474807 | 3.667264 | 3.040625 | 13.76153 | 11.05337 | [21 empty] | 26.31897 | 0.08030713
3535 | 2021/11/26 21:11:09 | 24404.3057 | 1630.0013 | 1 | 7 | 0 | 0 | 0 | 0 | 1.519333 | 3.604185 | 5.475957 | 3.669372 | 3.040625 | 13.76912 | 11.05337 |  | 0.0001512374 | [19 empty] | 26.55411 | 0.05358279
3536 | 2021/11/26 21:11:14 | 24409.3057 | 1635.0013 | 1 | 7 | 0 | 0 | 0 | 0 | 1.519775 | 3.604418 | 5.477904 | 3.671482 | 3.040625 | 13.77672 | 11.05337 |  | 0.0001397078 |  | 2.875592 | [17 empty] | 26.50375 | 0.1326358
3537 | 2021/11/26 21:11:19 | 24414.3059 | 1640.0015 | 1 | 7 | 0 | 0 | 0 | 0 | 1.519333 | 3.605257 | 5.477586 | 3.67359 | 3.040625 | 13.78433 | 11.05337 | [21 empty] | 26.48686 | 0.04582107
3538 | 2021/11/26 21:11:24 | 24419.3051 | 1645.0007 | 1 | 7 | 0 | 0 | 0 | 0 | 1.519249 | 3.606295 | 5.47886 | 3.675698 | 3.040625 | 13.79193 | 11.05337 |  | 0.00018315 | [19 empty] | 26.49357 | 0.05454123
3539 | 2021/11/26 21:11:29 | 24424.3051 | 1650.0007 | 1 | 7 | 0 | 0 | 0 | 0 | 1.519661 | 3.607031 | 5.481464 | 3.677807 | 3.040625 | 13.79953 | 11.05337 |  | 0.0001707271 | [19 empty] | 26.50193 | 0.1135409
3540 | 2021/11/26 21:11:34 | 24429.3053 | 1655.0009 | 1 | 7 | 0 | 0 | 0 | 0 | 1.519264 | 3.60749 | 5.48073 | 3.679916 | 3.040625 | 13.80714 | 11.05337 | [21 empty] | 26.53103 | 0.0297451
3541 | 2021/11/26 21:11:39 | 24434.3053 | 1660.0009 | 1 | 7 | 0 | 0 | 0 | 0 | 1.518898 | 3.608335 | 5.480693 | 3.682024 | 3.040625 | 13.81475 | 11.05337 |  | 0.0001500116 | [19 empty] | 26.46199 | 0.08127689
3542 | 2021/11/26 21:11:44 | 24439.3052 | 1665.0008 | 1 | 7 | 0 | 0 | 0 | 0 | 1.519142 | 3.609197 | 5.482883 | 3.684134 | 3.040625 | 13.82236 | 11.05337 |  | 0.0001235664 |  |  | 0.3509241 | [16 empty] | 26.32877 | 0.04129589
3543 | 2021/11/26 21:11:49 | 24444.3054 | 1670.001 | 1 | 7 | 0 | 0 | 0 | 0 | 1.519119 | 3.609863 | 5.483811 | 3.686241 | 3.040625 | 13.82997 | 11.05337 |  |  |  | 2.794168 | [17 empty] | 26.31536 | -0.07585585
3544 | 2021/11/26 21:11:54 | 24449.3056 | 1675.0012 | 1 | 7 | 0 | 0 | 0 | 0 | 1.519142 | 3.610568 | 5.484965 | 3.68835 | 3.040625 | 13.83758 | 11.05337 |  | 0.0001480263 | [19 empty] | 26.27551 | 0.0677985
3545 | 2021/11/26 21:11:59 | 24454.3056 | 1680.0012 | 1 | 7 | 0 | 0 | 0 | 0 | 1.518471 | 3.611553 | 5.484038 | 3.690459 | 3.040625 | 13.8452 | 11.05337 |  | 0.0001800279 | [19 empty] | 26.25568 | -0.02517521
3546 | 2021/11/26 21:12:04 | 24459.3056 | 1685.0012 | 1 | 7 | 0 | 0 | 0 | 0 | 1.519211 | 3.612124 | 5.487579 | 3.692568 | 3.040625 | 13.85281 | 11.05337 | [21 empty] | 26.18992 | -0.09666383
3547 | 2021/11/26 21:12:09 | 24464.3055 | 1690.0011 | 1 | 7 | 0 | 0 | 0 | 0 | 1.519043 | 3.612916 | 5.488175 | 3.694676 | 3.040625 | 13.86043 | 11.05337 |  | 0.0001178943 | [19 empty] | 26.0842 | -0.04082918
3548 | 2021/11/26 21:12:14 | 24469.3056 | 1695.0012 | 1 | 7 | 0 | 0 | 0 | 0 | 1.519424 | 3.61366 | 5.490682 | 3.696785 | 3.040625 | 13.86805 | 11.05337 |  | 0.0001757539 | [19 empty] | 26.14366 | -0.1066166
3549 | 2021/11/26 21:12:19 | 24474.3057 | 1700.0013 | 1 | 7 | 0 | 0 | 0 | 0 | 1.518959 | 3.614471 | 5.490233 | 3.698894 | 3.040625 | 13.87567 | 11.05337 | [21 empty] | 26.27747 | 0.02912521
3550 | 2021/11/26 21:12:24 | 24479.3058 | 1705.0014 | 1 | 7 | 0 | 0 | 0 | 0 | 1.519081 | 3.615203 | 5.491786 | 3.701003 | 3.040625 | 13.8833 | 11.05337 |  | 0.000111626 |  | 2.881079 | [17 empty] | 26.42488 | -0.09977281
3551 | 2021/11/26 21:12:29 | 24484.3058 | 1710.0014 | 1 | 7 | 0 | 0 | 0 | 0 | 1.520058 | 3.615766 | 5.496174 | 3.703112 | 3.040625 | 13.89092 | 11.05337 | [21 empty] | 26.51971 | 0.09700716
3552 | 2021/11/26 21:12:34 | 24489.3051 | 1715.0007 | 1 | 7 | 0 | 0 | 0 | 0 | 1.519661 | 3.616622 | 5.496039 | 3.70522 | 3.040625 | 13.89854 | 11.05337 |  | 0.0001613155 | [19 empty] | 26.52501 | 0.05866528
3553 | 2021/11/26 21:12:39 | 24494.305 | 1720.0006 | 1 | 7 | 0 | 0 | 0 | 0 | 1.518776 | 3.617471 | 5.494128 | 3.70733 | 3.040625 | 13.90617 | 11.05337 |  | 0.0001545406 | [19 empty] | 26.3382 | 0.09468615
3554 | 2021/11/26 21:12:44 | 24499.3053 | 1725.0009 | 1 | 7 | 0 | 0 | 0 | 0 | 1.519226 | 3.618124 | 5.496748 | 3.709439 | 3.040625 | 13.9138 | 11.05337 | [21 empty] | 26.21858 | -0.02226353
3555 | 2021/11/26 21:12:49 | 24504.3052 | 1730.0008 | 1 | 7 | 0 | 0 | 0 | 0 | 1.519043 | 3.618642 | 5.496873 | 3.711547 | 3.040625 | 13.92143 | 11.05337 |  | 0.0001549189 | [19 empty] | 26.11749 | -0.1176429
3556 | 2021/11/26 21:12:54 | 24509.3053 | 1735.0009 | 1 | 7 | 0 | 0 | 0 | 0 | 1.519409 | 3.619451 | 5.499426 | 3.713656 | 3.040625 | 13.92906 | 11.05337 |  |  |  | 2.820517 | 0.351778 | [16 empty] | 26.15112 | -0.07928014
3557 | 2021/11/26 21:12:59 | 24514.3056 | 1740.0012 | 1 | 7 | 0 | 0 | 0 | 0 | 1.518486 | 3.620365 | 5.497474 | 3.715764 | 3.040625 | 13.9367 | 11.05337 |  | 0.0001213169 | [19 empty] | 26.33945 | -0.03726184
3558 | 2021/11/26 21:13:04 | 24519.3047 | 1745.0003 | 1 | 7 | 0 | 0 | 0 | 0 | 1.519302 | 3.620619 | 5.500814 | 3.717873 | 3.040625 | 13.94433 | 11.05337 |  | 0.0001601635 | [19 empty] | 26.51971 | 0.1014811
3559 | 2021/11/26 21:13:09 | 24524.3056 | 1750.0012 | 1 | 7 | 0 | 0 | 0 | 0 | 1.519485 | 3.621801 | 5.503272 | 3.719982 | 3.040625 | 13.95197 | 11.05337 | [21 empty] | 26.51135 | 0.06392598
3560 | 2021/11/26 21:13:14 | 24529.3054 | 1755.001 | 1 | 7 | 0 | 0 | 0 | 0 | 1.518661 | 3.622449 | 5.501272 | 3.72209 | 3.040625 | 13.9596 | 11.05337 |  | 0.0001199009 | [19 empty] | 26.49976 | 0.1039994
3561 | 2021/11/26 21:13:19 | 24534.3056 | 1760.0012 | 1 | 7 | 0 | 0 | 0 | 0 | 1.519684 | 3.623212 | 5.506137 | 3.724199 | 3.040625 | 13.96725 | 11.05337 |  | 0.0001475319 | [19 empty] | 26.39653 | -0.0360018
3562 | 2021/11/26 21:13:24 | 24539.3056 | 1765.0012 | 1 | 7 | 0 | 0 | 0 | 0 | 1.519012 | 3.623719 | 5.504473 | 3.726308 | 3.040625 | 13.97488 | 11.05337 | [21 empty] | 26.36766 | 0.1045054
3563 | 2021/11/26 21:13:29 | 24544.3058 | 1770.0014 | 1 | 7 | 0 | 0 | 0 | 0 | 1.519287 | 3.624642 | 5.506871 | 3.728416 | 3.040625 | 13.98253 | 11.05337 |  | 0.0001181366 |  | 2.843023 | [17 empty] | 26.18878 | -0.04902959
3564 | 2021/11/26 21:13:34 | 24549.3059 | 1775.0015 | 1 | 7 | 0 | 0 | 0 | 0 | 1.518921 | 3.625336 | 5.506599 | 3.730525 | 3.040625 | 13.99017 | 11.05337 | [21 empty] | 26.11966 | -0.09357333
3565 | 2021/11/26 21:13:39 | 24554.3049 | 1780.0005 | 1 | 7 | 0 | 0 | 0 | 0 | 1.518936 | 3.626164 | 5.507911 | 3.732633 | 3.040625 | 13.99782 | 11.05337 |  | 0.0001471511 | [19 empty] | 26.25118 | -0.103578
3566 | 2021/11/26 21:13:44 | 24559.3058 | 1785.0014 | 1 | 7 | 0 | 0 | 0 | 0 | 1.519844 | 3.626725 | 5.512056 | 3.734742 | 3.040625 | 14.00546 | 11.05337 |  | 0.0001829434 | [19 empty] | 26.46288 | 0.01891136
3567 | 2021/11/26 21:13:49 | 24564.3051 | 1790.0007 | 1 | 7 | 0 | 0 | 0 | 0 | 1.51899 | 3.627456 | 5.510069 | 3.736851 | 3.040625 | 14.01311 | 11.05337 | [21 empty] | 26.56263 | 0.09575903
3568 | 2021/11/26 21:13:54 | 24569.3053 | 1795.0009 | 1 | 7 | 0 | 0 | 0 | 0 | 1.518936 | 3.628226 | 5.511043 | 3.73896 | 3.040625 | 14.02076 | 11.05337 |  | 0.0001347244 | [19 empty] | 26.32052 | 0.09542108
3569 | 2021/11/26 21:13:59 | 24574.3052 | 1800.0008 | 1 | 7 | 0 | 0 | 0 | 0 | 1.519142 | 3.628685 | 5.512488 | 3.741069 | 3.040625 | 14.02841 | 11.05337 | [21 empty] | 26.10423 | -0.105437
3570 | 2021/11/26 21:14:04 | 24579.3053 | 1805.0009 | 1 | 7 | 0 | 0 | 0 | 0 | 1.519028 | 3.629274 | 5.512969 | 3.743178 | 3.040625 | 14.03607 | 11.05337 |  | 0.0001089961 |  |  | 0.3366809 | [16 empty] | 26.23366 | 0.0159514
3571 | 2021/11/26 21:14:09 | 24584.3054 | 1810.001 | 1 | 7 | 0 | 0 | 0 | 0 | 1.519119 | 3.630122 | 5.514587 | 3.745286 | 3.040625 | 14.04372 | 11.05337 |  | 0.0001910953 |  | 3.140259 | [17 empty] | 26.47156 | -0.03971279
3572 | 2021/11/26 21:14:14 | 24589.3054 | 1815.001 | 1 | 7 | 0 | 0 | 0 | 0 | 1.519318 | 3.630942 | 5.516556 | 3.747394 | 3.040625 | 14.05137 | 11.05337 | [21 empty] | 26.43509 | 0.1082307
3573 | 2021/11/26 21:14:19 | 24594.3054 | 1820.001 | 1 | 7 | 0 | 0 | 0 | 0 | 1.519241 | 3.631294 | 5.516811 | 3.749503 | 3.040625 | 14.05903 | 11.05337 |  | 0.0001002842 | [19 empty] | 26.14841 | -0.09667337
3574 | 2021/11/26 21:14:24 | 24599.3056 | 1825.0012 | 1 | 7 | 0 | 0 | 0 | 0 | 1.518753 | 3.63198 | 5.516081 | 3.751611 | 3.040625 | 14.06669 | 11.05337 | [21 empty] | 26.22784 | -0.1098943
3575 | 2021/11/26 21:14:29 | 24604.3057 | 1830.0013 | 1 | 7 | 0 | 0 | 0 | 0 | 1.519096 | 3.632753 | 5.518501 | 3.75372 | 3.040625 | 14.07435 | 11.05337 |  | 0.0001126155 | [19 empty] | 26.48136 | 0.09730101
3576 | 2021/11/26 21:14:34 | 24609.3057 | 1835.0013 | 1 | 7 | 0 | 0 | 0 | 0 | 1.518562 | 3.633571 | 5.517803 | 3.755828 | 3.040625 | 14.08201 | 11.05337 | [21 empty] | 26.26436 | -0.05992115
3577 | 2021/11/26 21:14:39 | 24614.3057 | 1840.0013 | 1 | 7 | 0 | 0 | 0 | 0 | 1.518974 | 3.634112 | 5.520122 | 3.757936 | 3.040625 | 14.08967 | 11.05337 |  | 0.0001188938 | [19 empty] | 26.11439 | -0.03559768
3578 | 2021/11/26 21:14:44 | 24619.3059 | 1845.0015 | 1 | 7 | 0 | 0 | 0 | 0 | 1.518829 | 3.634533 | 5.520234 | 3.760044 | 3.040625 | 14.09733 | 11.05337 | [21 empty] | 26.39904 | 0.007376671
3579 | 2021/11/26 21:14:49 | 24624.3058 | 1850.0014 | 1 | 7 | 0 | 0 | 0 | 0 | 1.518524 | 3.635355 | 5.520374 | 3.762152 | 3.040625 | 14.10499 | 11.05337 |  | 0.0001097011 |  | 3.290816 | [17 empty] | 26.36797 | -0.01437426
3580 | 2021/11/26 21:14:54 | 24629.305 | 1855.0006 | 1 | 7 | 0 | 0 | 0 | 0 | 1.518394 | 3.635837 | 5.520633 | 3.764261 | 3.040625 | 14.11266 | 11.05337 | [21 empty] | 26.04981 | 0.005279183
3581 | 2021/11/26 21:14:59 | 24634.3051 | 1860.0007 | 1 | 7 | 0 | 0 | 0 | 0 | 1.518867 | 3.636265 | 5.523003 | 3.766369 | 3.040625 | 14.12032 | 11.05337 |  | 0.0001115112 | [19 empty] | 26.35998 | -0.02294481
3582 | 2021/11/26 21:15:04 | 24639.3051 | 1865.0007 | 1 | 7 | 0 | 0 | 0 | 0 | 1.520256 | 3.636907 | 5.52903 | 3.768478 | 3.040625 | 14.12799 | 11.05337 | [21 empty] | 26.42013 | 0.04424572
3583 | 2021/11/26 21:15:09 | 24644.3053 | 1870.0009 | 1 | 7 | 0 | 0 | 0 | 0 | 1.518608 | 3.637516 | 5.523961 | 3.770586 | 3.040625 | 14.13566 | 11.05337 |  | 0.0001036898 | [19 empty] | 26.11017 | 0.07417262
3584 | 2021/11/26 21:15:14 | 24649.3053 | 1875.0009 | 1 | 7 | 0 | 0 | 0 | 0 | 1.519264 | 3.638284 | 5.527514 | 3.772694 | 3.040625 | 14.14333 | 11.05337 | [21 empty] | 26.10475 | -0.1042855
3585 | 2021/11/26 21:15:19 | 24654.3054 | 1880.001 | 1 | 7 | 0 | 0 | 0 | 0 | 1.518356 | 3.63873 | 5.524888 | 3.774803 | 3.040625 | 14.151 | 11.05337 |  | 0.000115544 | [19 empty] | 26.43265 | 0.1005429
3586 | 2021/11/26 21:15:24 | 24659.3055 | 1885.0011 | 1 | 7 | 0 | 0 | 0 | 0 | 1.519066 | 3.639324 | 5.528373 | 3.776911 | 3.040625 | 14.15867 | 11.05337 |  |  |  |  | 0.294207 | [16 empty] | 26.26549 | 0.1131117
3587 | 2021/11/26 21:15:29 | 24664.3054 | 1890.001 | 1 | 7 | 0 | 0 | 0 | 0 | 1.519096 | 3.64001 | 5.529525 | 3.77902 | 3.040625 | 14.16635 | 11.05337 |  | 9.8557e-05 |  | 3.45519 | [17 empty] | 26.10255 | -0.1053703
3588 | 2021/11/26 21:15:34 | 24669.3056 | 1895.0012 | 1 | 7 | 0 | 0 | 0 | 0 | 1.519371 | 3.64054 | 5.531331 | 3.781129 | 3.040625 | 14.17402 | 11.05337 | [21 empty] | 26.46357 | 0.08997142
3589 | 2021/11/26 21:15:39 | 24674.3055 | 1900.0011 | 1 | 7 | 0 | 0 | 0 | 0 | 1.518791 | 3.640966 | 5.529866 | 3.783237 | 3.040625 | 14.1817 | 11.05337 |  | 0.0001131657 | [19 empty] | 26.02981 | 0.02952695
3590 | 2021/11/26 21:15:44 | 24679.3056 | 1905.0012 | 1 | 7 | 0 | 0 | 0 | 0 | 1.519318 | 3.641563 | 5.532692 | 3.785345 | 3.040625 | 14.18938 | 11.05337 |  | 0.0001422697 | [19 empty] | 26.42597 | 0.04555643
3591 | 2021/11/26 21:15:49 | 24684.3056 | 1910.0012 | 1 | 7 | 0 | 0 | 0 | 0 | 1.518723 | 3.642309 | 5.531658 | 3.787454 | 3.040625 | 14.19705 | 11.05337 | [21 empty] | 26.10603 | -0.1052511
3592 | 2021/11/26 21:15:54 | 24689.3058 | 1915.0014 | 1 | 7 | 0 | 0 | 0 | 0 | 1.518806 | 3.642575 | 5.532365 | 3.789562 | 3.040625 | 14.20473 | 11.05337 |  | 9.512227e-05 | [19 empty] | 26.30145 | -0.1218092
3593 | 2021/11/26 21:15:59 | 24694.3059 | 1920.0015 | 1 | 7 | 0 | 0 | 0 | 0 | 1.520309 | 3.643156 | 5.538723 | 3.791671 | 3.040625 | 14.21242 | 11.05337 | [21 empty] | 26.26112 | 0.06285012
3594 | 2021/11/26 21:16:04 | 24699.3057 | 1925.0013 | 1 | 7 | 0 | 0 | 0 | 0 | 1.519531 | 3.64391 | 5.537034 | 3.793778 | 3.040625 | 14.22009 | 11.05337 |  | 0.0001130895 | [19 empty] | 26.29217 | 0.05349994
3595 | 2021/11/26 21:16:09 | 24704.3061 | 1930.0017 | 1 | 7 | 0 | 0 | 0 | 0 | 1.519661 | 3.644508 | 5.538417 | 3.795887 | 3.040625 | 14.22778 | 11.05337 | [21 empty] | 26.21456 | 0.1136601
3596 | 2021/11/26 21:16:14 | 24709.306 | 1935.0016 | 1 | 7 | 0 | 0 | 0 | 0 | 1.519516 | 3.644723 | 5.538215 | 3.797996 | 3.040625 | 14.23547 | 11.05337 |  |  |  | 3.911711 | [17 empty] | 26.38145 | -0.02827525
3597 | 2021/11/26 21:16:19 | 24714.3061 | 1940.0017 | 1 | 7 | 0 | 0 | 0 | 0 | 1.518753 | 3.645342 | 5.536374 | 3.800105 | 3.040625 | 14.24315 | 11.05337 |  | 8.771714e-05 | [19 empty] | 26.14276 | -0.1062196
3598 | 2021/11/26 21:16:24 | 24719.3052 | 1945.0008 | 1 | 7 | 0 | 0 | 0 | 0 | 1.519371 | 3.646064 | 5.539724 | 3.802212 | 3.040625 | 14.25084 | 11.05337 |  | 0.0001236304 | [19 empty] | 26.49536 | -0.09090543
3599 | 2021/11/26 21:16:29 | 24724.3055 | 1950.0011 | 1 | 7 | 0 | 0 | 0 | 0 | 1.518829 | 3.646484 | 5.538386 | 3.804322 | 3.040625 | 14.25853 | 11.05337 | [21 empty] | 26.08692 | -0.07448316
3600 | 2021/11/26 21:16:34 | 24729.3055 | 1955.0011 | 1 | 7 | 0 | 0 | 0 | 0 | 1.518921 | 3.646968 | 5.539456 | 3.80643 | 3.040625 | 14.26622 | 11.05337 |  | 0.0001738018 | [19 empty] | 26.42157 | 0.06855249
3601 | 2021/11/26 21:16:39 | 24734.3054 | 1960.001 | 1 | 7 | 0 | 0 | 0 | 0 | 1.518463 | 3.647387 | 5.538422 | 3.808539 | 3.040625 | 14.27391 | 11.05337 | [21 empty] | 26.08837 | -0.02731144
3602 | 2021/11/26 21:16:44 | 24739.3057 | 1965.0013 | 1 | 7 | 0 | 0 | 0 | 0 | 1.518394 | 3.648012 | 5.53912 | 3.810648 | 3.040625 | 14.2816 | 11.05337 |  | 8.514445e-05 | [19 empty] | 26.42852 | 0.1061785
3603 | 2021/11/26 21:16:49 | 24744.3056 | 1970.0012 | 1 | 7 | 0 | 0 | 0 | 0 | 1.518631 | 3.648471 | 5.540681 | 3.812756 | 3.040625 | 14.28929 | 11.05337 | [21 empty] | 26.06168 | -0.07259727
3604 | 2021/11/26 21:16:54 | 24749.3055 | 1975.0011 | 1 | 7 | 0 | 0 | 0 | 0 | 1.519119 | 3.648866 | 5.543062 | 3.814864 | 3.040625 | 14.29698 | 11.05337 |  | 0.0001001937 | [19 empty] | 26.27272 | -0.1138008
3605 | 2021/11/26 21:16:59 | 24754.3057 | 1980.0013 | 1 | 7 | 0 | 0 | 0 | 0 | 1.519241 | 3.64939 | 5.544303 | 3.816973 | 3.040625 | 14.30468 | 11.05337 |  |  |  |  | 0.2536318 | [16 empty] | 26.42828 | 0.09917736
3606 | 2021/11/26 21:17:04 | 24759.3058 | 1985.0014 | 1 | 7 | 0 | 0 | 0 | 0 | 1.518829 | 3.650013 | 5.543746 | 3.819081 | 3.040625 | 14.31237 | 11.05337 |  | 8.964304e-05 |  | 4.07499 | [17 empty] | 26.19384 | -0.06911516
3607 | 2021/11/26 21:17:09 | 24764.3057 | 1990.0013 | 1 | 7 | 0 | 0 | 0 | 0 | 1.519135 | 3.650333 | 5.545349 | 3.821189 | 3.040625 | 14.32007 | 11.05337 | [21 empty] | 26.10331 | -0.0255537
3608 | 2021/11/26 21:17:14 | 24769.3059 | 1995.0015 | 1 | 7 | 0 | 0 | 0 | 0 | 1.518791 | 3.650786 | 5.544781 | 3.823298 | 3.040625 | 14.32777 | 11.05337 | [21 empty] | 26.43251 | 0.04629612
3609 | 2021/11/26 21:17:19 | 24774.3058 | 2000.0014 | 1 | 7 | 0 | 0 | 0 | 0 | 1.518631 | 3.65135 | 5.545053 | 3.825407 | 3.040625 | 14.33547 | 11.05337 |  | 9.21818e-05 | [19 empty] | 26.30018 | -0.01345456
3610 | 2021/11/26 21:17:24 | 24779.3059 | 2005.0015 | 1 | 7 | 0 | 0 | 0 | 0 | 1.519646 | 3.651859 | 5.549533 | 3.827515 | 3.040625 | 14.34316 | 11.05337 | [21 empty] | 26.00561 | -0.03623545
3611 | 2021/11/26 21:17:29 | 24784.3059 | 2010.0015 | 1 | 7 | 0 | 0 | 0 | 0 | 1.51841 | 3.652234 | 5.545589 | 3.829623 | 3.040625 | 14.35086 | 11.05337 |  | 8.744396e-05 | [19 empty] | 26.37106 | 0.03362477
3612 | 2021/11/26 21:17:34 | 24789.3061 | 2015.0017 | 1 | 7 | 0 | 0 | 0 | 0 | 1.519142 | 3.652668 | 5.548921 | 3.831732 | 3.040625 | 14.35857 | 11.05337 | [21 empty] | 26.35741 | 0.01896858
3613 | 2021/11/26 21:17:39 | 24794.3062 | 2020.0018 | 1 | 7 | 0 | 0 | 0 | 0 | 1.51899 | 3.653379 | 5.549446 | 3.83384 | 3.040625 | 14.36627 | 11.05337 |  | 7.650005e-05 | [19 empty] | 26.16328 | 0.07276177
3614 | 2021/11/26 21:17:44 | 24799.3054 | 2025.001 | 1 | 7 | 0 | 0 | 0 | 0 | 1.518501 | 3.653542 | 5.547907 | 3.835949 | 3.040625 | 14.37397 | 11.05337 | [21 empty] | 26.09043 | -0.06446242
3615 | 2021/11/26 21:17:49 | 24804.3054 | 2030.001 | 1 | 7 | 0 | 0 | 0 | 0 | 1.519722 | 3.654052 | 5.553143 | 3.838056 | 3.040625 | 14.38167 | 11.05337 | [21 empty] | 26.08747 | -0.04307032
3616 | 2021/11/26 21:17:54 | 24809.3054 | 2035.001 | 1 | 7 | 0 | 0 | 0 | 0 | 1.519539 | 3.654418 | 5.553031 | 3.840165 | 3.040625 | 14.38938 | 11.05337 |  | 8.543192e-05 | [19 empty] | 26.32582 | -0.08715034
3617 | 2021/11/26 21:17:59 | 24814.3055 | 2040.0011 | 1 | 7 | 0 | 0 | 0 | 0 | 1.518616 | 3.654977 | 5.550507 | 3.842274 | 3.040625 | 14.39709 | 11.05337 |  |  |  | 4.629045 | [17 empty] | 26.42791 | 0.1080418
3618 | 2021/11/26 21:18:04 | 24819.3054 | 2045.001 | 1 | 7 | 0 | 0 | 0 | 0 | 1.519501 | 3.655275 | 5.554194 | 3.844383 | 3.040625 | 14.40479 | 11.05337 |  | 6.903181e-05 | [19 empty] | 26.27272 | -0.03878772
3619 | 2021/11/26 21:18:09 | 24824.3056 | 2050.0012 | 1 | 7 | 0 | 0 | 0 | 0 | 1.519661 | 3.655798 | 5.555574 | 3.846492 | 3.040625 | 14.4125 | 11.05337 | [21 empty] | 26.03948 | -0.01368761
3620 | 2021/11/26 21:18:14 | 24829.3059 | 2055.0015 | 1 | 7 | 0 | 0 | 0 | 0 | 1.518806 | 3.656153 | 5.552987 | 3.848601 | 3.040625 | 14.42021 | 11.05337 |  | 0.0001341873 | [19 empty] | 26.10815 | -0.08152962
3621 | 2021/11/26 21:18:19 | 24834.3058 | 2060.0014 | 1 | 7 | 0 | 0 | 0 | 0 | 1.519951 | 3.656597 | 5.557848 | 3.850709 | 3.040625 | 14.42792 | 11.05337 | [21 empty] | 26.44503 | 0.08639276
3622 | 2021/11/26 21:18:24 | 24839.306 | 2065.0016 | 1 | 7 | 0 | 0 | 0 | 0 | 1.518616 | 3.656945 | 5.553495 | 3.852818 | 3.040625 | 14.43563 | 11.05337 |  | 5.021626e-05 | [19 empty] | 26.06817 | 0.08355319
3623 | 2021/11/26 21:18:29 | 24844.3058 | 2070.0014 | 1 | 7 | 0 | 0 | 0 | 0 | 1.519531 | 3.657392 | 5.557521 | 3.854927 | 3.040625 | 14.44334 | 11.05337 | [21 empty] | 26.00613 | -0.1073259
3624 | 2021/11/26 21:18:34 | 24849.3059 | 2075.0015 | 1 | 7 | 0 | 0 | 0 | 0 | 1.519608 | 3.658009 | 5.55874 | 3.857035 | 3.040625 | 14.45105 | 11.05337 |  | 9.770996e-05 | [19 empty] | 26.20033 | 0.07563293
3625 | 2021/11/26 21:18:39 | 24854.3052 | 2080.0008 | 1 | 7 | 0 | 0 | 0 | 0 | 1.519188 | 3.658351 | 5.557723 | 3.859143 | 3.040625 | 14.45877 | 11.05337 | [21 empty] | 26.43847 | 0.03864229
3626 | 2021/11/26 21:18:44 | 24859.3052 | 2085.0008 | 1 | 7 | 0 | 0 | 0 | 0 | 1.518829 | 3.658505 | 5.556643 | 3.861251 | 3.040625 | 14.46648 | 11.05337 | [21 empty] | 26.18126 | 0.05916119
3627 | 2021/11/26 21:18:49 | 24864.3061 | 2090.0017 | 1 | 7 | 0 | 0 | 0 | 0 | 1.519226 | 3.659016 | 5.558872 | 3.86336 | 3.040625 | 14.4742 | 11.05337 |  | 7.466877e-05 | [19 empty] | 25.95341 | -0.1150572
3628 | 2021/11/26 21:18:54 | 24869.3048 | 2095.0004 | 1 | 7 | 0 | 0 | 0 | 0 | 1.519432 | 3.659259 | 5.559995 | 3.865469 | 3.040625 | 14.48191 | 11.05337 |  |  |  |  | 0.2081798 | [16 empty] | 26.03181 | -0.09384334
3629 | 2021/11/26 21:18:59 | 24874.3049 | 2100.0005 | 1 | 7 | 0 | 0 | 0 | 0 | 1.518524 | 3.659773 | 5.557453 | 3.867578 | 3.040625 | 14.48963 | 11.05337 |  | 7.578565e-05 |  | 5.192205 | [17 empty] | 26.28925 | -0.0008505583
3630 | 2021/11/26 21:19:04 | 24879.3055 | 2105.0011 | 1 | 7 | 0 | 0 | 0 | 0 | 1.518463 | 3.660219 | 5.557907 | 3.869688 | 3.040625 | 14.49735 | 11.05337 | [21 empty] | 26.46771 | 0.1015621
3631 | 2021/11/26 21:19:09 | 24884.3056 | 2110.0012 | 1 | 7 | 0 | 0 | 0 | 0 | 1.519081 | 3.66058 | 5.560718 | 3.871796 | 3.040625 | 14.50507 | 11.05337 | [21 empty] | 26.23418 | 0.1029909
3632 | 2021/11/26 21:19:14 | 24889.3056 | 2115.0012 | 1 | 7 | 0 | 0 | 0 | 0 | 1.518288 | 3.661112 | 5.558622 | 3.873906 | 3.040625 | 14.51279 | 11.05337 |  | 7.966584e-05 | [19 empty] | 25.99904 | -0.125851
3633 | 2021/11/26 21:19:19 | 24894.3047 | 2120.0003 | 1 | 7 | 0 | 0 | 0 | 0 | 1.519485 | 3.661285 | 5.563268 | 3.876014 | 3.040625 | 14.52051 | 11.05337 | [21 empty] | 26.30253 | 0.07441342
3634 | 2021/11/26 21:19:24 | 24899.3055 | 2125.0011 | 1 | 7 | 0 | 0 | 0 | 0 | 1.519844 | 3.661756 | 5.565298 | 3.878124 | 3.040625 | 14.52824 | 11.05337 |  | 7.467248e-05 | [19 empty] | 26.42209 | 0.05419612
3635 | 2021/11/26 21:19:29 | 24904.3059 | 2130.0015 | 1 | 7 | 0 | 0 | 0 | 0 | 1.519264 | 3.662252 | 5.563928 | 3.880234 | 3.040625 | 14.53596 | 11.05337 | [21 empty] | 26.04999 | -0.07209957
3636 | 2021/11/26 21:19:34 | 24909.3059 | 2135.0015 | 1 | 7 | 0 | 0 | 0 | 0 | 1.518501 | 3.662669 | 5.561767 | 3.882343 | 3.040625 | 14.54369 | 11.05337 |  | 8.305379e-05 | [19 empty] | 26.17037 | 0.01131415
3637 | 2021/11/26 21:19:39 | 24914.3051 | 2140.0007 | 1 | 7 | 0 | 0 | 0 | 0 | 1.519531 | 3.662818 | 5.565765 | 3.884451 | 3.040625 | 14.55141 | 11.05337 | [21 empty] | 26.36759 | -0.06966591
3638 | 2021/11/26 21:19:44 | 24919.3052 | 2145.0008 | 1 | 7 | 0 | 0 | 0 | 0 | 1.519028 | 3.663238 | 5.564561 | 3.886561 | 3.040625 | 14.55914 | 11.05337 |  | 0.0001066279 | [19 empty] | 26.35849 | 0.08180022
3639 | 2021/11/26 21:19:49 | 24924.3053 | 2150.0009 | 1 | 7 | 0 | 0 | 0 | 0 | 1.51899 | 3.663815 | 5.565298 | 3.888671 | 3.040625 | 14.56687 | 11.05337 | [21 empty] | 26.09035 | -0.1202571
3640 | 2021/11/26 21:19:54 | 24929.3052 | 2155.0008 | 1 | 7 | 0 | 0 | 0 | 0 | 1.519371 | 3.664172 | 5.567237 | 3.89078 | 3.040625 | 14.5746 | 11.05337 | [21 empty] | 26.04869 | -0.07770479
3641 | 2021/11/26 21:19:59 | 24934.3045 | 2160.0001 | 1 | 7 | 0 | 0 | 0 | 0 | 1.519066 | 3.664467 | 5.566567 | 3.892889 | 3.040625 | 14.58232 | 11.05337 |  | 7.883664e-05 | [19 empty] | 26.41903 | 0.07015109
3642 | 2021/11/26 21:20:04 | 24939.3054 | 2165.001 | 1 | 7 | 0 | 0 | 0 | 0 | 1.519371 | 3.664735 | 5.568092 | 3.894999 | 3.040625 | 14.59005 | 11.05337 |  |  |  | 5.416683 | [17 empty] | 26.29108 | -0.02061307
3643 | 2021/11/26 21:20:09 | 24944.3054 | 2170.001 | 1 | 7 | 0 | 0 | 0 | 0 | 1.518814 | 3.66537 | 5.567015 | 3.897107 | 3.040625 | 14.59778 | 11.05337 |  | 9.957621e-05 | [19 empty] | 26.06854 | 0.04799724
3644 | 2021/11/26 21:20:14 | 24949.3047 | 2175.0003 | 1 | 7 | 0 | 0 | 0 | 0 | 1.519264 | 3.665387 | 5.568691 | 3.899218 | 3.040625 | 14.60552 | 11.05337 | [21 empty] | 26.08015 | -0.1267862
3645 | 2021/11/26 21:20:19 | 24954.3055 | 2180.0011 | 1 | 7 | 0 | 0 | 0 | 0 | 1.518829 | 3.66591 | 5.56789 | 3.901327 | 3.040625 | 14.61325 | 11.05337 |  | 6.242099e-05 | [19 empty] | 26.17634 | 0.04670262
3646 | 2021/11/26 21:20:24 | 24959.3049 | 2185.0005 | 1 | 7 | 0 | 0 | 0 | 0 | 1.519356 | 3.666274 | 5.570375 | 3.903435 | 3.040625 | 14.62098 | 11.05337 | [21 empty] | 26.31451 | -0.1027232
3647 | 2021/11/26 21:20:29 | 24964.305 | 2190.0006 | 1 | 7 | 0 | 0 | 0 | 0 | 1.518661 | 3.666869 | 5.568731 | 3.905545 | 3.040625 | 14.62872 | 11.05337 |  | 0.0001149985 | [19 empty] | 26.43048 | 0.1124877
3648 | 2021/11/26 21:20:34 | 24969.306 | 2195.0016 | 1 | 7 | 0 | 0 | 0 | 0 | 1.518997 | 3.667005 | 5.57017 | 3.907655 | 3.040625 | 14.63646 | 11.05337 | [21 empty] | 26.40411 | 0.06924391
3649 | 2021/11/26 21:20:39 | 24974.3058 | 2200.0014 | 1 | 7 | 0 | 0 | 0 | 0 | 1.518326 | 3.667551 | 5.568538 | 3.909763 | 3.040625 | 14.64419 | 11.05337 | [21 empty] | 26.33268 | 0.09459138
3650 | 2021/11/26 21:20:44 | 24979.305 | 2205.0006 | 1 | 7 | 0 | 0 | 0 | 0 | 1.518776 | 3.667769 | 5.57052 | 3.911872 | 3.040625 | 14.65192 | 11.05337 |  | 6.993543e-05 | [19 empty] | 26.31783 | 0.06517649
3651 | 2021/11/26 21:20:49 | 24984.3059 | 2210.0015 | 1 | 7 | 0 | 0 | 0 | 0 | 1.518288 | 3.668462 | 5.569782 | 3.91398 | 3.040625 | 14.65965 | 11.05337 | [21 empty] | 26.28291 | -0.05911291
3652 | 2021/11/26 21:20:54 | 24989.3059 | 2215.0015 | 1 | 7 | 0 | 0 | 0 | 0 | 1.519119 | 3.668603 | 5.573045 | 3.916091 | 3.040625 | 14.66739 | 11.05337 |  | 6.851415e-05 |  |  | 0 | [16 empty] | 26.28253 | 0.09180069
3653 | 2021/11/26 21:20:59 | 24994.3053 | 2220.0009 | 1 | 7 | 0 | 0 | 0 | 0 | 1.519226 | 3.668819 | 5.573765 | 3.9182 | 3.040625 | 14.67513 | 11.05337 | [21 empty] | 26.17182 | -0.00136435
3654 | 2021/11/26 21:21:04 | 24999.3052 | 2225.0008 | 1 | 7 | 0 | 0 | 0 | 0 | 1.519989 | 3.669487 | 5.57758 | 3.920309 | 3.040625 | 14.68287 | 11.05337 |  |  |  |  | 0.1815901 | [16 empty] | 26.04253 | -0.1144749
3655 | 2021/11/26 21:21:09 | 25004.3053 | 2230.0009 | 1 | 7 | 0 | 0 | 0 | 0 | 1.518555 | 3.669743 | 5.572707 | 3.922418 | 3.040625 | 14.69061 | 11.05337 |  | 5.346089e-05 |  | 5.505959 | [17 empty] | 26.13637 | 0.07276356
3656 | 2021/11/26 21:21:14 | 25009.3046 | 2235.0002 | 1 | 7 | 0 | 0 | 0 | 0 | 1.519432 | 3.670245 | 5.576688 | 3.924528 | 3.040625 | 14.69835 | 11.05337 | [21 empty] | 26.17144 | -0.008409619
3657 | 2021/11/26 21:21:19 | 25014.3054 | 2240.001 | 1 | 7 | 0 | 0 | 0 | 0 | 1.51963 | 3.670549 | 5.577876 | 3.926637 | 3.040625 | 14.7061 | 11.05337 |  | 7.756051e-05 | [19 empty] | 26.18163 | -0.07764995
3658 | 2021/11/26 21:21:24 | 25019.3055 | 2245.0011 | 1 | 7 | 0 | 0 | 0 | 0 | 1.519516 | 3.671143 | 5.578361 | 3.928746 | 3.040625 | 14.71384 | 11.05337 | [21 empty] | 26.19761 | 0.1048058
3659 | 2021/11/26 21:21:29 | 25024.3055 | 2250.0011 | 1 | 7 | 0 | 0 | 0 | 0 | 1.519722 | 3.671381 | 5.579478 | 3.930857 | 3.040625 | 14.72159 | 11.05337 |  | 8.625467e-05 | [19 empty] | 26.24507 | 0.03879964
3660 | 2021/11/26 21:21:34 | 25029.3051 | 2255.0007 | 1 | 7 | 0 | 0 | 0 | 0 | 1.519478 | 3.67169 | 5.579052 | 3.932964 | 3.040625 | 14.72932 | 11.05337 | [21 empty] | 26.11088 | -0.1082206
3661 | 2021/11/26 21:21:39 | 25034.3058 | 2260.0014 | 1 | 7 | 0 | 0 | 0 | 0 | 1.519249 | 3.672033 | 5.578732 | 3.935074 | 3.040625 | 14.73707 | 11.05337 | [21 empty] | 26.07564 | 0.03140926
3662 | 2021/11/26 21:21:44 | 25039.305 | 2265.0006 | 1 | 7 | 0 | 0 | 0 | 0 | 1.519051 | 3.67252 | 5.578745 | 3.937183 | 3.040625 | 14.74481 | 11.05337 |  | 6.709115e-05 | [19 empty] | 26.00214 | -0.1117563
3663 | 2021/11/26 21:21:49 | 25044.3049 | 2270.0005 | 1 | 7 | 0 | 0 | 0 | 0 | 1.519394 | 3.67279 | 5.580415 | 3.939291 | 3.040625 | 14.75256 | 11.05337 | [21 empty] | 25.97959 | -0.1034153
3664 | 2021/11/26 21:21:54 | 25049.3059 | 2275.0015 | 1 | 7 | 0 | 0 | 0 | 0 | 1.518845 | 3.673149 | 5.578944 | 3.941401 | 3.040625 | 14.76031 | 11.05337 |  | 6.143384e-05 | [19 empty] | 26.05037 | 0.008813143
3665 | 2021/11/26 21:21:59 | 25054.3051 | 2280.0007 | 1 | 7 | 0 | 0 | 0 | 0 | 1.519104 | 3.673631 | 5.580628 | 3.94351 | 3.040625 | 14.76806 | 11.05337 | [21 empty] | 26.15402 | -0.0483346
3666 | 2021/11/26 21:22:04 | 25059.306 | 2285.0016 | 1 | 7 | 0 | 0 | 0 | 0 | 1.520203 | 3.674057 | 5.585312 | 3.945619 | 3.040625 | 14.7758 | 11.05337 | [21 empty] | 26.29544 | -0.03947318
3667 | 2021/11/26 21:22:09 | 25064.3052 | 2290.0008 | 1 | 7 | 0 | 0 | 0 | 0 | 1.519196 | 3.674367 | 5.582084 | 3.947729 | 3.040625 | 14.78355 | 11.05337 |  | 7.183734e-05 | [19 empty] | 26.38811 | 0.09954393
3668 | 2021/11/26 21:22:14 | 25069.306 | 2295.0016 | 1 | 7 | 0 | 0 | 0 | 0 | 1.517975 | 3.674652 | 5.57803 | 3.949838 | 3.040625 | 14.7913 | 11.05337 |  |  |  | 5.490564 | [17 empty] | 26.46901 | 0.1356661
3669 | 2021/11/26 21:22:19 | 25074.3045 | 2300.0001 | 1 | 7 | 0 | 0 | 0 | 0 | 1.519356 | 3.675423 | 5.584276 | 3.951946 | 3.040625 | 14.79905 | 11.05337 |  | 9.231959e-05 | [19 empty] | 26.40012 | 0.1117468
3670 | 2021/11/26 21:22:24 | 25079.3054 | 2305.001 | 1 | 7 | 0 | 0 | 0 | 0 | 1.518806 | 3.67561 | 5.582539 | 3.954056 | 3.040625 | 14.80681 | 11.05337 | [21 empty] | 26.23399 | -0.05807459
3671 | 2021/11/26 21:22:29 | 25084.3046 | 2310.0002 | 1 | 7 | 0 | 0 | 0 | 0 | 1.519135 | 3.675745 | 5.583953 | 3.956164 | 3.040625 | 14.81456 | 11.05337 |  | 8.973307e-05 | [19 empty] | 26.12763 | -0.07459223
3672 | 2021/11/26 21:22:34 | 25089.3046 | 2315.0002 | 1 | 7 | 0 | 0 | 0 | 0 | 1.518951 | 3.676301 | 5.584121 | 3.958273 | 3.040625 | 14.82231 | 11.05337 | [21 empty] | 26.05541 | -0.014382
3673 | 2021/11/26 21:22:39 | 25094.3056 | 2320.0012 | 1 | 7 | 0 | 0 | 0 | 0 | 1.51992 | 3.67677 | 5.588396 | 3.960383 | 3.040625 | 14.83006 | 11.05337 |  | 6.017409e-05 | [19 empty] | 26.00796 | -0.06537199
3674 | 2021/11/26 21:22:44 | 25099.3048 | 2325.0004 | 1 | 7 | 0 | 0 | 0 | 0 | 1.519608 | 3.677053 | 5.587679 | 3.962492 | 3.040625 | 14.83782 | 11.05337 | [21 empty] | 26.04779 | -0.1161748
3675 | 2021/11/26 21:22:49 | 25104.3056 | 2330.0012 | 1 | 7 | 0 | 0 | 0 | 0 | 1.519569 | 3.677344 | 5.587978 | 3.964602 | 3.040625 | 14.84558 | 11.05337 | [21 empty] | 26.13237 | -0.091272
3676 | 2021/11/26 21:22:54 | 25109.3051 | 2335.0007 | 1 | 7 | 0 | 0 | 0 | 0 | 1.519753 | 3.677961 | 5.589592 | 3.966711 | 3.040625 | 14.85334 | 11.05337 |  | 8.825326e-05 | [19 empty] | 26.24197 | 0.05185664
3677 | 2021/11/26 21:22:59 | 25114.3049 | 2340.0005 | 1 | 7 | 0 | 0 | 0 | 0 | 1.518883 | 3.678261 | 5.586848 | 3.968821 | 3.040625 | 14.8611 | 11.05337 | [21 empty] | 26.37576 | 0.0943017
3678 | 2021/11/26 21:23:04 | 25119.3058 | 2345.0014 | 1 | 7 | 0 | 0 | 0 | 0 | 1.519012 | 3.67861 | 5.587853 | 3.970929 | 3.040625 | 14.86885 | 11.05337 |  | 7.476451e-05 |  |  | 0 | [16 empty] | 26.44134 | 0.05844057
3679 | 2021/11/26 21:23:09 | 25124.3058 | 2350.0014 | 1 | 7 | 0 | 0 | 0 | 0 | 1.519287 | 3.678915 | 5.589328 | 3.973039 | 3.040625 | 14.87661 | 11.05337 | [21 empty] | 26.36957 | -0.02852798
3680 | 2021/11/26 21:23:14 | 25129.3046 | 2355.0002 | 1 | 7 | 0 | 0 | 0 | 0 | 1.518761 | 3.679625 | 5.588471 | 3.975148 | 3.040625 | 14.88437 | 11.05337 |  |  |  |  | 0.182609 | [16 empty] | 26.06817 | -0.1087242
3681 | 2021/11/26 21:23:19 | 25134.3061 | 2360.0017 | 1 | 7 | 0 | 0 | 0 | 0 | 1.519966 | 3.679838 | 5.593229 | 3.977258 | 3.040625 | 14.89214 | 11.05337 |  | 7.31772e-05 |  | 5.398838 | [17 empty] | 26.20201 | -0.08184135
3682 | 2021/11/26 21:23:24 | 25139.3045 | 2365.0001 | 1 | 7 | 0 | 0 | 0 | 0 | 1.520424 | 3.680194 | 5.595455 | 3.979367 | 3.040625 | 14.8999 | 11.05337 | [21 empty] | 26.4397 | 0.04601896
3683 | 2021/11/26 21:23:29 | 25144.3053 | 2370.0009 | 1 | 7 | 0 | 0 | 0 | 0 | 1.519485 | 3.680561 | 5.592557 | 3.981476 | 3.040625 | 14.90766 | 11.05337 |  | 9.267253e-05 | [19 empty] | 26.24052 | -0.01982033
3684 | 2021/11/26 21:23:34 | 25149.3053 | 2375.0009 | 1 | 7 | 0 | 0 | 0 | 0 | 1.519318 | 3.681119 | 5.59279 | 3.983586 | 3.040625 | 14.91543 | 11.05337 | [21 empty] | 26.03213 | -0.1014179
3685 | 2021/11/26 21:23:39 | 25154.3048 | 2380.0004 | 1 | 7 | 0 | 0 | 0 | 0 | 1.518562 | 3.681681 | 5.590861 | 3.985694 | 3.040625 | 14.92319 | 11.05337 |  | 9.19661e-05 | [19 empty] | 26.40721 | 0.07451117
3686 | 2021/11/26 21:23:44 | 25159.3045 | 2385.0001 | 1 | 7 | 0 | 0 | 0 | 0 | 1.519135 | 3.681759 | 5.593089 | 3.987803 | 3.040625 | 14.93095 | 11.05337 | [21 empty] | 26.46696 | 0.1294518
3687 | 2021/11/26 21:23:49 | 25164.3056 | 2390.0012 | 1 | 7 | 0 | 0 | 0 | 0 | 1.5187 | 3.682228 | 5.5922 | 3.989913 | 3.040625 | 14.93872 | 11.05337 |  | 9.487638e-05 | [19 empty] | 26.4021 | 0.06816149
3688 | 2021/11/26 21:23:54 | 25169.3049 | 2395.0005 | 1 | 7 | 0 | 0 | 0 | 0 | 1.519592 | 3.682642 | 5.596113 | 3.992023 | 3.040625 | 14.94649 | 11.05337 | [21 empty] | 26.34212 | -0.04044831
3689 | 2021/11/26 21:23:59 | 25174.3059 | 2400.0015 | 1 | 7 | 0 | 0 | 0 | 0 | 1.519135 | 3.68288 | 5.594792 | 3.994132 | 3.040625 | 14.95426 | 11.05337 | [21 empty] | 26.1916 | -0.0420928
3690 | 2021/11/26 21:24:04 | 25179.3048 | 2405.0004 | 1 | 7 | 0 | 0 | 0 | 0 | 1.519318 | 3.68322 | 5.595982 | 3.99624 | 3.040625 | 14.96202 | 11.05337 |  | 8.426778e-05 | [19 empty] | 26.17197 | -0.0004065037
3691 | 2021/11/26 21:24:09 | 25184.3058 | 2410.0014 | 1 | 7 | 0 | 0 | 0 | 0 | 1.519249 | 3.68362 | 5.596336 | 3.99835 | 3.040625 | 14.96979 | 11.05337 | [21 empty] | 26.09416 | -0.1056379
3692 | 2021/11/26 21:24:14 | 25189.3059 | 2415.0015 | 1 | 7 | 0 | 0 | 0 | 0 | 1.519447 | 3.6843 | 5.598099 | 4.000458 | 3.040625 | 14.97756 | 11.05337 |  | 8.230528e-05 | [19 empty] | 26.13215 | -0.08355677
3693 | 2021/11/26 21:24:19 | 25194.3052 | 2420.0008 | 1 | 7 | 0 | 0 | 0 | 0 | 1.519135 | 3.684435 | 5.597154 | 4.002568 | 3.040625 | 14.98534 | 11.05337 | [21 empty] | 26.11487 | -0.01716733
3694 | 2021/11/26 21:24:24 | 25199.306 | 2425.0016 | 1 | 7 | 0 | 0 | 0 | 0 | 1.518593 | 3.684962 | 5.595957 | 4.004679 | 3.040625 | 14.99311 | 11.05337 |  | 5.582935e-05 |  | 5.413695 | [17 empty] | 26.18343 | -0.0991106
3695 | 2021/11/26 21:24:29 | 25204.3063 | 2430.0019 | 1 | 7 | 0 | 0 | 0 | 0 | 1.518852 | 3.685487 | 5.597709 | 4.006787 | 3.040625 | 15.00088 | 11.05337 | [21 empty] | 26.17253 | -0.0812757
3696 | 2021/11/26 21:24:34 | 25209.3055 | 2435.0011 | 1 | 7 | 0 | 0 | 0 | 0 | 1.518791 | 3.685874 | 5.598072 | 4.008898 | 3.040625 | 15.00866 | 11.05337 | [21 empty] | 26.21996 | 0.03187358
3697 | 2021/11/26 21:24:39 | 25214.3046 | 2440.0002 | 1 | 7 | 0 | 0 | 0 | 0 | 1.519684 | 3.686096 | 5.601701 | 4.011006 | 3.040625 | 15.01643 | 11.05337 |  | 5.619007e-05 | [19 empty] | 26.30067 | -0.09855747
3698 | 2021/11/26 21:24:44 | 25219.3052 | 2445.0008 | 1 | 7 | 0 | 0 | 0 | 0 | 1.518181 | 3.686567 | 5.596876 | 4.013116 | 3.040625 | 15.02421 | 11.05337 | [21 empty] | 26.3432 | 0.0162971
3699 | 2021/11/26 21:24:49 | 25224.3047 | 2450.0003 | 1 | 7 | 0 | 0 | 0 | 0 | 1.519211 | 3.687141 | 5.601545 | 4.015225 | 3.040625 | 15.03199 | 11.05337 |  | 8.300733e-05 | [19 empty] | 26.41262 | -0.1199037
3700 | 2021/11/26 21:24:54 | 25229.3057 | 2455.0013 | 1 | 7 | 0 | 0 | 0 | 0 | 1.518578 | 3.687387 | 5.599585 | 4.017334 | 3.040625 | 15.03976 | 11.05337 | [21 empty] | 26.42643 | -0.03818154
3701 | 2021/11/26 21:24:59 | 25234.3046 | 2460.0002 | 1 | 7 | 0 | 0 | 0 | 0 | 1.518906 | 3.687825 | 5.60146 | 4.019444 | 3.040625 | 15.04754 | 11.05337 | [21 empty] | 26.42609 | -0.1083755
3702 | 2021/11/26 21:25:04 | 25239.305 | 2465.0006 | 1 | 7 | 0 | 0 | 0 | 0 | 1.519188 | 3.688185 | 5.603046 | 4.021553 | 3.040625 | 15.05532 | 11.05337 |  | 5.737171e-05 | [19 empty] | 26.47204 | -0.1096225
3703 | 2021/11/26 21:25:09 | 25244.3047 | 2470.0003 | 1 | 7 | 0 | 0 | 0 | 0 | 1.518936 | 3.68878 | 5.603021 | 4.023662 | 3.040625 | 15.0631 | 11.05337 | [21 empty] | 26.21197 | 0.03125191
3704 | 2021/11/26 21:25:14 | 25249.3059 | 2475.0015 | 1 | 7 | 0 | 0 | 0 | 0 | 1.519608 | 3.68899 | 5.605819 | 4.025772 | 3.040625 | 15.07088 | 11.05337 |  | 8.834391e-05 |  |  | 0 | [16 empty] | 26.15835 | -0.09331107
3705 | 2021/11/26 21:25:19 | 25254.3056 | 2480.0012 | 1 | 7 | 0 | 0 | 0 | 0 | 1.519577 | 3.689523 | 5.606514 | 4.027882 | 3.040625 | 15.07867 | 11.05337 |  |  |  |  | 0.1897088 | [16 empty] | 26.11324 | -0.1200175
3706 | 2021/11/26 21:25:24 | 25259.3066 | 2485.0022 | 1 | 7 | 0 | 0 | 0 | 0 | 1.519096 | 3.689947 | 5.605384 | 4.029992 | 3.040625 | 15.08645 | 11.05337 |  | 6.163903e-05 |  | 5.136442 | [17 empty] | 26.14107 | -0.03669977
3707 | 2021/11/26 21:25:29 | 25264.3061 | 2490.0017 | 1 | 7 | 0 | 0 | 0 | 0 | 1.519882 | 3.690495 | 5.609117 | 4.032099 | 3.040625 | 15.09423 | 11.05337 | [21 empty] | 26.18925 | -0.1112521
3708 | 2021/11/26 21:25:34 | 25269.3053 | 2495.0009 | 1 | 7 | 0 | 0 | 0 | 0 | 1.519791 | 3.690583 | 5.608915 | 4.03421 | 3.040625 | 15.10202 | 11.05337 | [21 empty] | 26.21817 | -0.08597851
3709 | 2021/11/26 21:25:39 | 25274.3052 | 2500.0008 | 1 | 7 | 0 | 0 | 0 | 0 | 1.518883 | 3.690938 | 5.606103 | 4.03632 | 3.040625 | 15.1098 | 11.05337 |  | 5.867561e-05 | [19 empty] | 26.22743 | 0.04039824
3710 | 2021/11/26 21:25:44 | 25279.3045 | 2505.0001 | 1 | 7 | 0 | 0 | 0 | 0 | 1.519142 | 3.691688 | 5.608198 | 4.038428 | 3.040625 | 15.11759 | 11.05337 | [21 empty] | 26.17433 | -0.100854
3711 | 2021/11/26 21:25:49 | 25284.3046 | 2510.0002 | 1 | 7 | 0 | 0 | 0 | 0 | 1.519684 | 3.691974 | 5.610634 | 4.04054 | 3.040625 | 15.12538 | 11.05337 |  | 8.418865e-05 | [19 empty] | 26.18634 | -0.1036489
3712 | 2021/11/26 21:25:54 | 25289.3052 | 2515.0008 | 1 | 7 | 0 | 0 | 0 | 0 | 1.518921 | 3.692391 | 5.60845 | 4.042647 | 3.040625 | 15.13316 | 11.05337 | [21 empty] | 26.21507 | 0.00557363
3713 | 2021/11/26 21:25:59 | 25294.3054 | 2520.001 | 1 | 7 | 0 | 0 | 0 | 0 | 1.51992 | 3.692673 | 5.612568 | 4.044757 | 3.040625 | 15.14095 | 11.05337 |  | 9.62291e-05 | [19 empty] | 26.21414 | -0.1093274
3714 | 2021/11/26 21:26:04 | 25299.3049 | 2525.0005 | 1 | 7 | 0 | 0 | 0 | 0 | 1.518791 | 3.693235 | 5.609252 | 4.046867 | 3.040625 | 15.14875 | 11.05337 | [21 empty] | 26.18488 | -0.1191491
3715 | 2021/11/26 21:26:09 | 25304.3048 | 2530.0004 | 1 | 7 | 0 | 0 | 0 | 0 | 1.518852 | 3.693609 | 5.610045 | 4.048975 | 3.040625 | 15.15653 | 11.05337 |  | 0.0001293382 | [19 empty] | 26.16981 | -0.03113449
3716 | 2021/11/26 21:26:14 | 25309.3056 | 2535.0012 | 1 | 7 | 0 | 0 | 0 | 0 | 1.518753 | 3.693812 | 5.609988 | 4.051086 | 3.040625 | 15.16433 | 11.05337 | [21 empty] | 26.1158 | -0.04378259
3717 | 2021/11/26 21:26:19 | 25314.3054 | 2540.001 | 1 | 7 | 0 | 0 | 0 | 0 | 1.518707 | 3.694479 | 5.610831 | 4.053194 | 3.040625 | 15.17212 | 11.05337 |  | 8.198781e-05 | [19 empty] | 26.11543 | -0.1125222
3718 | 2021/11/26 21:26:24 | 25319.305 | 2545.0006 | 1 | 7 | 0 | 0 | 0 | 0 | 1.518761 | 3.694952 | 5.611749 | 4.055304 | 3.040625 | 15.17991 | 11.05337 |  |  |  | 5.167016 | [17 empty] | 26.15089 | -0.1129091
3719 | 2021/11/26 21:26:29 | 25324.3067 | 2550.0023 | 1 | 7 | 0 | 0 | 0 | 0 | 1.519226 | 3.695058 | 5.613628 | 4.057413 | 3.040625 | 15.18771 | 11.05337 | [21 empty] | 26.17396 | 0.0114131
3720 | 2021/11/26 21:26:34 | 25329.3059 | 2555.0015 | 1 | 7 | 0 | 0 | 0 | 0 | 1.519485 | 3.695531 | 5.615304 | 4.059523 | 3.040625 | 15.1955 | 11.05337 |  | 9.223155e-05 | [19 empty] | 26.29142 | 0.016765
3721 | 2021/11/26 21:26:39 | 25334.3052 | 2560.0008 | 1 | 7 | 0 | 0 | 0 | 0 | 1.518288 | 3.696226 | 5.611936 | 4.061631 | 3.040625 | 15.20329 | 11.05337 | [21 empty] | 26.34939 | -0.06143689
3722 | 2021/11/26 21:26:44 | 25339.3059 | 2565.0015 | 1 | 7 | 0 | 0 | 0 | 0 | 1.519623 | 3.696662 | 5.617533 | 4.063741 | 3.040625 | 15.21109 | 11.05337 |  | 9.520919e-05 | [19 empty] | 26.27542 | 0.1033497
3723 | 2021/11/26 21:26:49 | 25344.3046 | 2570.0002 | 1 | 7 | 0 | 0 | 0 | 0 | 1.519539 | 3.696873 | 5.617543 | 4.065851 | 3.040625 | 15.21889 | 11.05337 | [21 empty] | 26.24034 | -0.02607286
3724 | 2021/11/26 21:26:54 | 25349.3061 | 2575.0017 | 1 | 7 | 0 | 0 | 0 | 0 | 1.518753 | 3.697264 | 5.615231 | 4.067959 | 3.040625 | 15.22669 | 11.05337 |  | 5.330196e-05 | [19 empty] | 26.24235 | -0.08466959
3725 | 2021/11/26 21:26:59 | 25354.3061 | 2580.0017 | 1 | 7 | 0 | 0 | 0 | 0 | 1.519424 | 3.697884 | 5.618654 | 4.070071 | 3.040625 | 15.2345 | 11.05337 | [21 empty] | 26.21015 | -0.01879692
3726 | 2021/11/26 21:27:04 | 25359.3045 | 2585.0001 | 1 | 7 | 0 | 0 | 0 | 0 | 1.519012 | 3.698253 | 5.617691 | 4.072179 | 3.040625 | 15.24229 | 11.05337 |  | 0.0001061763 | [19 empty] | 26.23399 | -0.1183933
3727 | 2021/11/26 21:27:09 | 25364.3054 | 2590.001 | 1 | 7 | 0 | 0 | 0 | 0 | 1.518669 | 3.698571 | 5.616905 | 4.074287 | 3.040625 | 15.25009 | 11.05337 | [21 empty] | 26.31775 | 0.002098083
3728 | 2021/11/26 21:27:14 | 25369.3055 | 2595.0011 | 1 | 7 | 0 | 0 | 0 | 0 | 1.519753 | 3.699046 | 5.621636 | 4.076399 | 3.040625 | 15.2579 | 11.05337 | [21 empty] | 26.47733 | -0.08059561
3729 | 2021/11/26 21:27:19 | 25374.3056 | 2600.0012 | 1 | 7 | 0 | 0 | 0 | 0 | 1.517929 | 3.699745 | 5.61595 | 4.078508 | 3.040625 | 15.2657 | 11.05337 |  | 5.994696e-05 |  |  | 0.2016133 | [16 empty] | 26.5696 | 0.05808055
3730 | 2021/11/26 21:27:24 | 25379.3056 | 2605.0012 | 1 | 7 | 0 | 0 | 0 | 0 | 1.519386 | 3.700011 | 5.621745 | 4.080616 | 3.040625 | 15.2735 | 11.05337 |  |  |  | 4.876572 | [17 empty] | 26.61467 | 0.07546246
3731 | 2021/11/26 21:27:29 | 25384.3056 | 2610.0012 | 1 | 7 | 0 | 0 | 0 | 0 | 1.519974 | 3.700283 | 5.624334 | 4.082726 | 3.040625 | 15.28131 | 11.05337 |  | 8.250147e-05 | [19 empty] | 26.54835 | 0.08523822
3732 | 2021/11/26 21:27:34 | 25389.3049 | 2615.0005 | 1 | 7 | 0 | 0 | 0 | 0 | 1.51899 | 3.700751 | 5.621404 | 4.084835 | 3.040625 | 15.28911 | 11.05337 | [21 empty] | 26.50221 | 0.08570552
3733 | 2021/11/26 21:27:39 | 25394.3051 | 2620.0007 | 1 | 7 | 0 | 0 | 0 | 0 | 1.519287 | 3.701348 | 5.62341 | 4.086946 | 3.040625 | 15.29693 | 11.05337 |  | 8.237747e-05 | [19 empty] | 26.34556 | -0.08642495
3734 | 2021/11/26 21:27:44 | 25399.3061 | 2625.0017 | 1 | 7 | 0 | 0 | 0 | 0 | 1.519608 | 3.701549 | 5.624903 | 4.089056 | 3.040625 | 15.30474 | 11.05337 | [21 empty] | 26.23161 | 0.001880527
3735 | 2021/11/26 21:27:49 | 25404.305 | 2630.0006 | 1 | 7 | 0 | 0 | 0 | 0 | 1.519577 | 3.702159 | 5.625716 | 4.091166 | 3.040625 | 15.31255 | 11.05337 | [21 empty] | 26.24523 | -0.1285595
3736 | 2021/11/26 21:27:54 | 25409.3059 | 2635.0015 | 1 | 7 | 0 | 0 | 0 | 0 | 1.51899 | 3.702619 | 5.624241 | 4.093276 | 3.040625 | 15.32036 | 11.05337 |  | 8.576165e-05 | [19 empty] | 26.35119 | 0.04567027
3737 | 2021/11/26 21:27:59 | 25414.306 | 2640.0016 | 1 | 7 | 0 | 0 | 0 | 0 | 1.519051 | 3.70312 | 5.625228 | 4.095385 | 3.040625 | 15.32817 | 11.05337 | [21 empty] | 26.49549 | -0.07214427
3738 | 2021/11/26 21:28:04 | 25419.3053 | 2645.0009 | 1 | 7 | 0 | 0 | 0 | 0 | 1.518486 | 3.703372 | 5.623519 | 4.097493 | 3.040625 | 15.33597 | 11.05337 |  | 0.0001115458 | [19 empty] | 26.5082 | 0.0593394
3739 | 2021/11/26 21:28:09 | 25424.3046 | 2650.0002 | 1 | 7 | 0 | 0 | 0 | 0 | 1.519104 | 3.703824 | 5.626494 | 4.099603 | 3.040625 | 15.34379 | 11.05337 | [21 empty] | 26.5696 | 0.05314708
3740 | 2021/11/26 21:28:14 | 25429.3048 | 2655.0004 | 1 | 7 | 0 | 0 | 0 | 0 | 1.519341 | 3.704455 | 5.62833 | 4.101712 | 3.040625 | 15.3516 | 11.05337 |  | 9.451496e-05 | [19 empty] | 26.41025 | 0.1096165
3741 | 2021/11/26 21:28:19 | 25434.3047 | 2660.0003 | 1 | 7 | 0 | 0 | 0 | 0 | 1.519501 | 3.704855 | 5.629531 | 4.103821 | 3.040625 | 15.35941 | 11.05337 | [21 empty] | 26.2396 | -0.04197359
3742 | 2021/11/26 21:28:24 | 25439.3046 | 2665.0002 | 1 | 7 | 0 | 0 | 0 | 0 | 1.519188 | 3.705127 | 5.628784 | 4.105931 | 3.040625 | 15.36723 | 11.05337 |  | 7.277243e-05 |  | 4.884273 | [17 empty] | 26.15015 | -0.08690536
3743 | 2021/11/26 21:28:29 | 25444.3049 | 2670.0005 | 1 | 7 | 0 | 0 | 0 | 0 | 1.518898 | 3.705474 | 5.628237 | 4.10804 | 3.040625 | 15.37505 | 11.05337 | [21 empty] | 26.24888 | -0.08654237
3744 | 2021/11/26 21:28:34 | 25449.3065 | 2675.0021 | 1 | 7 | 0 | 0 | 0 | 0 | 1.519531 | 3.706299 | 5.631836 | 4.11015 | 3.040625 | 15.38287 | 11.05337 | [21 empty] | 26.39518 | -0.0236851
3745 | 2021/11/26 21:28:39 | 25454.3065 | 2680.0021 | 1 | 7 | 0 | 0 | 0 | 0 | 1.518806 | 3.706664 | 5.629704 | 4.11226 | 3.040625 | 15.39069 | 11.05337 |  | 4.785284e-05 | [19 empty] | 26.49346 | 0.1090425
3746 | 2021/11/26 21:28:44 | 25459.3059 | 2685.0015 | 1 | 7 | 0 | 0 | 0 | 0 | 1.519699 | 3.706666 | 5.633017 | 4.114368 | 3.040625 | 15.3985 | 11.05337 | [21 empty] | 26.57668 | 0.003016591
3747 | 2021/11/26 21:28:49 | 25464.3052 | 2690.0008 | 1 | 7 | 0 | 0 | 0 | 0 | 1.51841 | 3.707279 | 5.62917 | 4.116478 | 3.040625 | 15.40632 | 11.05337 |  | 7.357049e-05 | [19 empty] | 26.58377 | 0.1212531
3748 | 2021/11/26 21:28:54 | 25469.3061 | 2695.0017 | 1 | 7 | 0 | 0 | 0 | 0 | 1.518951 | 3.708011 | 5.632287 | 4.118588 | 3.040625 | 15.41415 | 11.05337 | [21 empty] | 26.55014 | 0.08301437
3749 | 2021/11/26 21:28:59 | 25474.3048 | 2700.0004 | 1 | 7 | 0 | 0 | 0 | 0 | 1.518646 | 3.708332 | 5.631644 | 4.120696 | 3.040625 | 15.42196 | 11.05337 |  | 0.0001255507 | [19 empty] | 26.56125 | 0.05113184
3750 | 2021/11/26 21:29:04 | 25479.3053 | 2705.0009 | 1 | 7 | 0 | 0 | 0 | 0 | 1.518448 | 3.70871 | 5.631483 | 4.122807 | 3.040625 | 15.42979 | 11.05337 | [21 empty] | 26.56308 | 0.09534717
3751 | 2021/11/26 21:29:09 | 25484.3045 | 2710.0001 | 1 | 7 | 0 | 0 | 0 | 0 | 1.518631 | 3.709156 | 5.632839 | 4.124916 | 3.040625 | 15.43761 | 11.05337 |  | 8.151299e-05 |  |  | 0.2104821 | [16 empty] | 26.59541 | 0.1009065
3752 | 2021/11/26 21:29:14 | 25489.3047 | 2715.0003 | 1 | 7 | 0 | 0 | 0 | 0 | 1.519463 | 3.7098 | 5.636904 | 4.127024 | 3.040625 | 15.44543 | 11.05337 | [21 empty] | 26.58776 | -0.0176692
3753 | 2021/11/26 21:29:19 | 25494.3055 | 2720.0011 | 1 | 7 | 0 | 0 | 0 | 0 | 1.519104 | 3.710176 | 5.636143 | 4.129134 | 3.040625 | 15.45326 | 11.05337 |  | 0.0001050145 |  | 4.668919 | [17 empty] | 26.6577 | 0.1064038
3754 | 2021/11/26 21:29:24 | 25499.3056 | 2725.0012 | 1 | 7 | 0 | 0 | 0 | 0 | 1.518562 | 3.710511 | 5.634641 | 4.131244 | 3.040625 | 15.46109 | 11.05337 | [21 empty] | 26.57759 | 0.09051859
3755 | 2021/11/26 21:29:29 | 25504.3046 | 2730.0002 | 1 | 7 | 0 | 0 | 0 | 0 | 1.519104 | 3.711195 | 5.637691 | 4.133353 | 3.040625 | 15.46892 | 11.05337 |  | 0.0001050135 | [19 empty] | 26.51256 | -0.03897011
3756 | 2021/11/26 21:29:34 | 25509.3046 | 2735.0002 | 1 | 7 | 0 | 0 | 0 | 0 | 1.519241 | 3.711455 | 5.638595 | 4.135461 | 3.040625 | 15.47674 | 11.05337 | [21 empty] | 26.3243 | -0.08937895
3757 | 2021/11/26 21:29:39 | 25514.3056 | 2740.0012 | 1 | 7 | 0 | 0 | 0 | 0 | 1.519196 | 3.711889 | 5.639087 | 4.137572 | 3.040625 | 15.48457 | 11.05337 | [21 empty] | 26.29229 | -0.07037103
3758 | 2021/11/26 21:29:44 | 25519.3056 | 2745.0012 | 1 | 7 | 0 | 0 | 0 | 0 | 1.519012 | 3.712284 | 5.639004 | 4.139681 | 3.040625 | 15.4924 | 11.05337 |  | 8.331735e-05 | [19 empty] | 26.60902 | 0.08898139
3759 | 2021/11/26 21:29:49 | 25524.3051 | 2750.0007 | 1 | 7 | 0 | 0 | 0 | 0 | 1.519623 | 3.713033 | 5.64241 | 4.141791 | 3.040625 | 15.50024 | 11.05337 |  | 0.0001251409 | [19 empty] | 26.62083 | 0.09226859
3760 | 2021/11/26 21:29:54 | 25529.3058 | 2755.0014 | 1 | 7 | 0 | 0 | 0 | 0 | 1.51963 | 3.71346 | 5.643085 | 4.1439 | 3.040625 | 15.50807 | 11.05337 | [21 empty] | 26.3203 | 0.01715064
3761 | 2021/11/26 21:29:59 | 25534.3057 | 2760.0013 | 1 | 7 | 0 | 0 | 0 | 0 | 1.518867 | 3.713674 | 5.640577 | 4.146009 | 3.040625 | 15.5159 | 11.05337 | [21 empty] | 26.26706 | -0.1096261
3762 | 2021/11/26 21:30:04 | 25539.305 | 2765.0006 | 1 | 7 | 0 | 0 | 0 | 0 | 1.519264 | 3.713992 | 5.642534 | 4.148118 | 3.040625 | 15.52374 | 11.05337 |  | 5.685475e-05 | [19 empty] | 26.29631 | -0.09329259
3763 | 2021/11/26 21:30:09 | 25544.3052 | 2770.0008 | 1 | 7 | 0 | 0 | 0 | 0 | 1.519211 | 3.714726 | 5.643453 | 4.150227 | 3.040625 | 15.53157 | 11.05337 | [21 empty] | 26.54835 | -0.02769947
3764 | 2021/11/26 21:30:14 | 25549.3062 | 2775.0018 | 1 | 7 | 0 | 0 | 0 | 0 | 1.518829 | 3.715273 | 5.642864 | 4.152337 | 3.040625 | 15.5394 | 11.05337 |  | 0.0001213394 |  | 4.609649 | [17 empty] | 26.6152 | 0.01066923
3765 | 2021/11/26 21:30:19 | 25554.3046 | 2780.0002 | 1 | 7 | 0 | 0 | 0 | 0 | 1.518997 | 3.715729 | 5.644181 | 4.154445 | 3.040625 | 15.54724 | 11.05337 | [21 empty] | 26.28396 | -0.1037925
3766 | 2021/11/26 21:30:24 | 25559.3052 | 2785.0008 | 1 | 7 | 0 | 0 | 0 | 0 | 1.519043 | 3.716158 | 5.645004 | 4.156555 | 3.040625 | 15.55508 | 11.05337 |  | 7.419776e-05 | [19 empty] | 26.48058 | -0.08957267
3767 | 2021/11/26 21:30:29 | 25564.3046 | 2790.0002 | 1 | 7 | 0 | 0 | 0 | 0 | 1.518814 | 3.716772 | 5.645085 | 4.158664 | 3.040625 | 15.56292 | 11.05337 | [21 empty] | 26.59212 | -0.008455515
3768 | 2021/11/26 21:30:34 | 25569.3055 | 2795.0011 | 1 | 7 | 0 | 0 | 0 | 0 | 1.518852 | 3.717187 | 5.645857 | 4.160774 | 3.040625 | 15.57076 | 11.05337 |  | 9.245578e-05 | [19 empty] | 26.3692 | -0.09209037
3769 | 2021/11/26 21:30:39 | 25574.3054 | 2800.001 | 1 | 7 | 0 | 0 | 0 | 0 | 1.518761 | 3.717344 | 5.645757 | 4.162881 | 3.040625 | 15.57859 | 11.05337 | [21 empty] | 26.70239 | 0.04314959
3770 | 2021/11/26 21:30:44 | 25579.3048 | 2805.0004 | 1 | 7 | 0 | 0 | 0 | 0 | 1.519028 | 3.718062 | 5.64784 | 4.164992 | 3.040625 | 15.58644 | 11.05337 | [21 empty] | 26.32703 | -0.06354094
3771 | 2021/11/26 21:30:49 | 25584.3046 | 2810.0002 | 1 | 7 | 0 | 0 | 0 | 0 | 1.519051 | 3.718644 | 5.64881 | 4.167101 | 3.040625 | 15.59428 | 11.05337 |  | 8.543831e-05 | [19 empty] | 26.60759 | 0.04854679
3772 | 2021/11/26 21:30:54 | 25589.3053 | 2815.0009 | 1 | 7 | 0 | 0 | 0 | 0 | 1.519341 | 3.718791 | 5.650112 | 4.169209 | 3.040625 | 15.60212 | 11.05337 | [21 empty] | 26.44153 | 0.0475961
3773 | 2021/11/26 21:30:59 | 25594.3059 | 2820.0015 | 1 | 7 | 0 | 0 | 0 | 0 | 1.518761 | 3.719249 | 5.64865 | 4.171321 | 3.040625 | 15.60998 | 11.05337 |  | 4.800732e-05 |  |  | 0.2149663 | [16 empty] | 26.52616 | 0.0414902
3774 | 2021/11/26 21:31:04 | 25599.305 | 2825.0006 | 1 | 7 | 0 | 0 | 0 | 0 | 1.520164 | 3.720077 | 5.655127 | 4.173431 | 3.040625 | 15.61783 | 11.05337 |  |  |  | 4.36712 | [17 empty] | 26.31884 | -0.07916212
3775 | 2021/11/26 21:31:09 | 25604.3057 | 2830.0013 | 1 | 7 | 0 | 0 | 0 | 0 | 1.519157 | 3.720565 | 5.652122 | 4.175541 | 3.040625 | 15.62567 | 11.05337 |  | 8.851867e-05 | [19 empty] | 26.70982 | 0.06885111
3776 | 2021/11/26 21:31:14 | 25609.3058 | 2835.0014 | 1 | 7 | 0 | 0 | 0 | 0 | 1.519371 | 3.720772 | 5.653233 | 4.177649 | 3.040625 | 15.63352 | 11.05337 | [21 empty] | 26.49166 | 0.009821653
3777 | 2021/11/26 21:31:19 | 25614.3051 | 2840.0007 | 1 | 7 | 0 | 0 | 0 | 0 | 1.519157 | 3.721294 | 5.65323 | 4.17976 | 3.040625 | 15.64137 | 11.05337 | [21 empty] | 26.40826 | -0.03145814
3778 | 2021/11/26 21:31:24 | 25619.3052 | 2845.0008 | 1 | 7 | 0 | 0 | 0 | 0 | 1.519356 | 3.721971 | 5.654999 | 4.18187 | 3.040625 | 15.64922 | 11.05337 |  | 6.914635e-05 | [19 empty] | 26.70147 | 0.009589791
3779 | 2021/11/26 21:31:29 | 25624.306 | 2850.0016 | 1 | 7 | 0 | 0 | 0 | 0 | 1.519569 | 3.722371 | 5.6564 | 4.183978 | 3.040625 | 15.65707 | 11.05337 | [21 empty] | 26.2796 | -0.08578181
3780 | 2021/11/26 21:31:34 | 25629.3062 | 2855.0018 | 1 | 7 | 0 | 0 | 0 | 0 | 1.519371 | 3.722862 | 5.656409 | 4.18609 | 3.040625 | 15.66493 | 11.05337 |  | 7.352794e-05 | [19 empty] | 26.7436 | 0.1440412
3781 | 2021/11/26 21:31:39 | 25634.3054 | 2860.001 | 1 | 7 | 0 | 0 | 0 | 0 | 1.519043 | 3.723247 | 5.655772 | 4.188198 | 3.040625 | 15.67278 | 11.05337 | [21 empty] | 26.30486 | -0.04338443
3782 | 2021/11/26 21:31:44 | 25639.3045 | 2865.0001 | 1 | 7 | 0 | 0 | 0 | 0 | 1.518959 | 3.723911 | 5.656468 | 4.190306 | 3.040625 | 15.68063 | 11.05337 |  | 0.0001206628 | [19 empty] | 26.62411 | 0.07317841
3783 | 2021/11/26 21:31:49 | 25644.3046 | 2870.0002 | 1 | 7 | 0 | 0 | 0 | 0 | 1.519028 | 3.724471 | 5.657576 | 4.192418 | 3.040625 | 15.68849 | 11.05337 | [21 empty] | 26.51348 | 0.0246489
3784 | 2021/11/26 21:31:54 | 25649.3048 | 2875.0004 | 1 | 7 | 0 | 0 | 0 | 0 | 1.518753 | 3.724598 | 5.656744 | 4.194526 | 3.040625 | 15.69635 | 11.05337 |  | 0.0001186056 | [19 empty] | 26.34484 | -0.09708583
3785 | 2021/11/26 21:31:59 | 25654.3049 | 2880.0005 | 1 | 7 | 0 | 0 | 0 | 0 | 1.518173 | 3.725159 | 5.655436 | 4.196635 | 3.040625 | 15.7042 | 11.05337 |  |  |  | 4.422348 | [17 empty] | 26.67077 | 0.06093144
3786 | 2021/11/26 21:32:04 | 25659.3047 | 2885.0003 | 1 | 7 | 0 | 0 | 0 | 0 | 1.518105 | 3.7258 | 5.656155609 | 4.198743 | 3.040625 | 15.71206 | 11.05337 |  | 7.665303e-05 | [19 empty] | 26.39934 | -0.04526436
3787 | 2021/11/26 21:32:09 | 25664.3047 | 2890.0003 | 1 | 7 | 0 | 0 | 0 | 0 | 1.520081 | 3.726325 | 5.664316 | 4.200854 | 3.040625 | 15.71992 | 11.05337 | [21 empty] | 26.2845 | -0.1017028
3788 | 2021/11/26 21:32:14 | 25669.3046 | 2895.0002 | 1 | 7 | 0 | 0 | 0 | 0 | 1.519714 | 3.726777 | 5.663635 | 4.202963 | 3.040625 | 15.72778 | 11.05337 |  | 0.0001729944 | [19 empty] | 26.59578 | 0.05902946
3789 | 2021/11/26 21:32:19 | 25674.3048 | 2900.0004 | 1 | 7 | 0 | 0 | 0 | 0 | 1.518646 | 3.727129 | 5.66019 | 4.205072 | 3.040625 | 15.73564 | 11.05337 | [21 empty] | 26.74848 | 0.1259124
3790 | 2021/11/26 21:32:24 | 25679.3057 | 2905.0013 | 1 | 7 | 0 | 0 | 0 | 0 | 1.518593 | 3.727862 | 5.661105 | 4.207181 | 3.040625 | 15.7435 | 11.05337 |  | 0.0001094193 | [19 empty] | 26.52929 | 0.05560338
3791 | 2021/11/26 21:32:29 | 25684.3059 | 2910.0015 | 1 | 7 | 0 | 0 | 0 | 0 | 1.519478 | 3.728258 | 5.665006 | 4.20929 | 3.040625 | 15.75137 | 11.05337 | [21 empty] | 26.33412 | -0.07299006
3792 | 2021/11/26 21:32:34 | 25689.305 | 2915.0006 | 1 | 7 | 0 | 0 | 0 | 0 | 1.518646 | 3.728746 | 5.662645 | 4.211401 | 3.040625 | 15.75924 | 11.05337 |  | 0.0001041168 | [19 empty] | 26.53963 | 0.00431478
3793 | 2021/11/26 21:32:39 | 25694.3054 | 2920.001 | 1 | 7 | 0 | 0 | 0 | 0 | 1.519012 | 3.72946 | 5.665094 | 4.213509 | 3.040625 | 15.7671 | 11.05337 | [21 empty] | 26.74233 | 0.06022513
3794 | 2021/11/26 21:32:44 | 25699.3059 | 2925.0015 | 1 | 7 | 0 | 0 | 0 | 0 | 1.519371 | 3.729978 | 5.66722 | 4.215619 | 3.040625 | 15.77497 | 11.05337 |  | 0.0001034149 |  |  | 0.2335389 | [16 empty] | 26.47892 | -0.06563723
3795 | 2021/11/26 21:32:49 | 25704.3046 | 2930.0002 | 1 | 7 | 0 | 0 | 0 | 0 | 1.519051 | 3.73018 | 5.666334 | 4.217727 | 3.040625 | 15.78283 | 11.05337 |  |  |  | 4.177708 | [17 empty] | 26.3659 | -0.1249617
3796 | 2021/11/26 21:32:54 | 25709.3054 | 2935.001 | 1 | 7 | 0 | 0 | 0 | 0 | 1.519211 | 3.730698 | 5.667717 | 4.219836 | 3.040625 | 15.7907 | 11.05337 |  | 4.975204e-05 | [19 empty] | 26.5985 | -0.0580591
3797 | 2021/11/26 21:32:59 | 25714.3047 | 2940.0003 | 1 | 7 | 0 | 0 | 0 | 0 | 1.518669 | 3.731388 | 5.666743 | 4.221946 | 3.040625 | 15.79857 | 11.05337 | [21 empty] | 26.76175 | 0.0796026
3798 | 2021/11/26 21:33:04 | 25719.3048 | 2945.0004 | 1 | 7 | 0 | 0 | 0 | 0 | 1.519661 | 3.732015 | 5.671398 | 4.224055 | 3.040625 | 15.80644 | 11.05337 |  | 6.752299e-05 | [19 empty] | 26.76793 | 0.1063794
3799 | 2021/11/26 21:33:09 | 25724.3054 | 2950.001 | 1 | 7 | 0 | 0 | 0 | 0 | 1.518867 | 3.732268 | 5.668819 | 4.226165 | 3.040625 | 15.81432 | 11.05337 | [21 empty] | 26.67187 | 0.0914669
3800 | 2021/11/26 21:33:14 | 25729.3049 | 2955.0005 | 1 | 7 | 0 | 0 | 0 | 0 | 1.518761 | 3.732825 | 5.669269 | 4.228274 | 3.040625 | 15.82219 | 11.05337 |  | 0.0001091189 | [19 empty] | 26.51199 | -0.1015723
3801 | 2021/11/26 21:33:19 | 25734.3057 | 2960.0013 | 1 | 7 | 0 | 0 | 0 | 0 | 1.519051 | 3.733706 | 5.67169 | 4.230384 | 3.040625 | 15.83006 | 11.05337 | [21 empty] | 26.31648 | -0.1448303
3802 | 2021/11/26 21:33:24 | 25739.3057 | 2965.0013 | 1 | 7 | 0 | 0 | 0 | 0 | 1.519409 | 3.733968 | 5.673425 | 4.232493 | 3.040625 | 15.83794 | 11.05337 | [21 empty] | 26.36466 | -0.09037971
3803 | 2021/11/26 21:33:29 | 25744.3049 | 2970.0005 | 1 | 7 | 0 | 0 | 0 | 0 | 1.519386 | 3.734373 | 5.673954 | 4.234601 | 3.040625 | 15.84581 | 11.05337 |  | 8.127188e-05 | [19 empty] | 26.37099 | 0.01425445
3804 | 2021/11/26 21:33:34 | 25749.3065 | 2975.0021 | 1 | 7 | 0 | 0 | 0 | 0 | 1.519424 | 3.735109 | 5.675214 | 4.236712 | 3.040625 | 15.85369 | 11.05337 |  | 0.0001444025 |  | 4.024785 | [17 empty] | 26.46931 | -0.05966544
3805 | 2021/11/26 21:33:39 | 25754.3051 | 2980.0007 | 1 | 7 | 0 | 0 | 0 | 0 | 1.518974 | 3.735671 | 5.674387 | 4.238822 | 3.040625 | 15.86157 | 11.05337 | [21 empty] | 26.57196 | -0.04722536
3806 | 2021/11/26 21:33:44 | 25759.305 | 2985.0006 | 1 | 7 | 0 | 0 | 0 | 0 | 1.519249 | 3.735951 | 5.67584 | 4.24093 | 3.040625 | 15.86945 | 11.05337 |  | 0.0001349382 | [19 empty] | 26.65045 | 0.1069516
3807 | 2021/11/26 21:33:49 | 25764.3058 | 2990.0014 | 1 | 7 | 0 | 0 | 0 | 0 | 1.518341 | 3.736572 | 5.67339 | 4.243041 | 3.040625 | 15.87734 | 11.05337 | [21 empty] | 26.72564 | 0.1047456
3808 | 2021/11/26 21:33:54 | 25769.3045 | 2995.0001 | 1 | 7 | 0 | 0 | 0 | 0 | 1.519081 | 3.737247 | 5.677181 | 4.245148 | 3.040625 | 15.88521 | 11.05337 |  | 8.78281e-05 | [19 empty] | 26.78137 | 0.06186247
3809 | 2021/11/26 21:33:59 | 25774.3052 | 3000.0008 | 1 | 7 | 0 | 0 | 0 | 0 | 1.518974 | 3.737819 | 5.67765 | 4.247259 | 3.040625 | 15.8931 | 11.05337 | [21 empty] | 26.78572 | -0.01459539
3810 | 2021/11/26 21:34:04 | 25779.3046 | 3005.0002 | 1 | 7 | 0 | 0 | 0 | 0 | 1.51767 | 3.738038 | 5.673108 | 4.249367 | 3.040625 | 15.90098 | 11.05337 |  | 0.0001130548 | [19 empty] | 26.63792 | 0.01669049
3811 | 2021/11/26 21:34:09 | 25784.3048 | 3010.0004 | 1 | 7 | 0 | 0 | 0 | 0 | 1.518936 | 3.738588 | 5.678676 | 4.251476 | 3.040625 | 15.90887 | 11.05337 | [21 empty] | 26.52819 | 0.02924502
3812 | 2021/11/26 21:34:14 | 25789.3046 | 3015.0002 | 1 | 7 | 0 | 0 | 0 | 0 | 1.518959 | 3.739405 | 5.680003 | 4.253587 | 3.040625 | 15.91676 | 11.05337 | [21 empty] | 26.40772 | -0.08605003
3813 | 2021/11/26 21:34:19 | 25794.3047 | 3020.0003 | 1 | 7 | 0 | 0 | 0 | 0 | 1.518845 | 3.740012 | 5.680499 | 4.255695 | 3.040625 | 15.92464 | 11.05337 |  | 8.513941e-05 |  |  | 0.2482571 | [16 empty] | 26.52945 | -0.06652415
3814 | 2021/11/26 21:34:24 | 25799.3054 | 3025.001 | 1 | 7 | 0 | 0 | 0 | 0 | 1.519539 | 3.740209 | 5.683393 | 4.257805 | 3.040625 | 15.93253 | 11.05337 |  |  |  | 4.026711 | [17 empty] | 26.80607 | 0.02684772
3815 | 2021/11/26 21:34:29 | 25804.3055 | 3030.0011 | 1 | 7 | 0 | 0 | 0 | 0 | 1.518219 | 3.740864 | 5.679451 | 4.259913 | 3.040625 | 15.94042 | 11.05337 |  | 8.423766e-05 | [19 empty] | 26.69965 | -0.03645778
3816 | 2021/11/26 21:34:34 | 25809.3056 | 3035.0012 | 1 | 7 | 0 | 0 | 0 | 0 | 1.519081 | 3.741472 | 5.683599 | 4.262023 | 3.040625 | 15.94831 | 11.05337 | [21 empty] | 26.64354 | -0.01708508
3817 | 2021/11/26 21:34:39 | 25814.305 | 3040.0006 | 1 | 7 | 0 | 0 | 0 | 0 | 1.518791 | 3.741821 | 5.683044 | 4.264133 | 3.040625 | 15.95621 | 11.05337 |  | 0.0001035797 | [19 empty] | 26.51435 | -0.002327561
3818 | 2021/11/26 21:34:44 | 25819.3051 | 3045.0007 | 1 | 7 | 0 | 0 | 0 | 0 | 1.51963 | 3.742368 | 5.687015 | 4.266243 | 3.040625 | 15.9641 | 11.05337 | [21 empty] | 26.44934 | -0.0817883
3819 | 2021/11/26 21:34:49 | 25824.3057 | 3050.0013 | 1 | 7 | 0 | 0 | 0 | 0 | 1.519226 | 3.742998 | 5.68646 | 4.268353 | 3.040625 | 15.972 | 11.05337 |  | 0.0001038983 | [19 empty] | 26.42154 | -0.1206148
3820 | 2021/11/26 21:34:54 | 25829.3061 | 3055.0017 | 1 | 7 | 0 | 0 | 0 | 0 | 1.519173 | 3.743779 | 5.687448 | 4.270463 | 3.040625 | 15.9799 | 11.05337 | [21 empty] | 26.48438 | -0.1042765
3821 | 2021/11/26 21:34:59 | 25834.305 | 3060.0006 | 1 | 7 | 0 | 0 | 0 | 0 | 1.518845 | 3.744162 | 5.686802 | 4.27257 | 3.040625 | 15.98779 | 11.05337 | [21 empty] | 26.63479 | 0.09181619
3822 | 2021/11/26 21:35:04 | 25839.3052 | 3065.0008 | 1 | 7 | 0 | 0 | 0 | 0 | 1.519623 | 3.7447 | 5.690532 | 4.274681 | 3.040625 | 15.99569 | 11.05337 |  | 6.551448e-05 | [19 empty] | 26.87943 | 0.1373029
3823 | 2021/11/26 21:35:09 | 25844.3045 | 3070.0001 | 1 | 7 | 0 | 0 | 0 | 0 | 1.518814 | 3.745365 | 5.688513 | 4.276789 | 3.040625 | 16.00359 | 11.05337 |  | 0.000170503 |  | 3.865728 | [17 empty] | 26.86089 | 0.1106107
3824 | 2021/11/26 21:35:14 | 25849.3047 | 3075.0003 | 1 | 7 | 0 | 0 | 0 | 0 | 1.519104 | 3.745846 | 5.69033 | 4.278898 | 3.040625 | 16.01149 | 11.05337 | [21 empty] | 26.77645 | -0.05262315
3825 | 2021/11/26 21:35:19 | 25854.306 | 3080.0016 | 1 | 7 | 0 | 0 | 0 | 0 | 1.518433 | 3.746349 | 5.68858 | 4.281009 | 3.040625 | 16.01939 | 11.05337 |  | 0.0001228474 | [19 empty] | 26.7672 | 0.0806582
3826 | 2021/11/26 21:35:24 | 25859.3053 | 3085.0009 | 1 | 7 | 0 | 0 | 0 | 0 | 1.519531 | 3.746963 | 5.693626 | 4.283118 | 3.040625 | 16.0273 | 11.05337 | [21 empty] | 26.81498 | 0.08110821
3827 | 2021/11/26 21:35:29 | 25864.3056 | 3090.0012 | 1 | 7 | 0 | 0 | 0 | 0 | 1.519432 | 3.747546 | 5.694141 | 4.285228 | 3.040625 | 16.0352 | 11.05337 |  | 9.875138e-05 | [19 empty] | 26.84639 | 0.02838016
3828 | 2021/11/26 21:35:34 | 25869.3047 | 3095.0003 | 1 | 7 | 0 | 0 | 0 | 0 | 1.519188 | 3.748209 | 5.694234 | 4.287336 | 3.040625 | 16.0431 | 11.05337 |  | 0.0001864673 | [19 empty] | 26.84982 | 0.1114774
3829 | 2021/11/26 21:35:39 | 25874.3048 | 3100.0004 | 1 | 7 | 0 | 0 | 0 | 0 | 1.519974 | 3.748666 | 5.697875 | 4.289447 | 3.040625 | 16.05102 | 11.05337 | [21 empty] | 26.7554 | 0.09065211
3830 | 2021/11/26 21:35:44 | 25879.3057 | 3105.0013 | 1 | 7 | 0 | 0 | 0 | 0 | 1.519226 | 3.749181 | 5.695853 | 4.291556 | 3.040625 | 16.05892 | 11.05337 |  | 9.788801e-05 | [19 empty] | 26.76973 | -0.06143153
3831 | 2021/11/26 21:35:49 | 25884.3048 | 3110.0004 | 1 | 7 | 0 | 0 | 0 | 0 | 1.518776 | 3.749839 | 5.695165 | 4.293666 | 3.040625 | 16.06683 | 11.05337 |  |  |  |  | 0.2635493 | [16 empty] | 26.72328 | 0.001766682
3832 | 2021/11/26 21:35:54 | 25889.3056 | 3115.0012 | 1 | 7 | 0 | 0 | 0 | 0 | 1.519081 | 3.7505 | 5.697313 | 4.295775 | 3.040625 | 16.07474 | 11.05337 |  |  |  | 3.752047 | [17 empty] | 26.6737 | 0.07011116
3833 | 2021/11/26 21:35:59 | 25894.3057 | 3120.0013 | 1 | 7 | 0 | 0 | 0 | 0 | 1.518921 | 3.750886 | 5.6973 | 4.297884 | 3.040625 | 16.08265 | 11.05337 |  | 6.848259e-05 | [19 empty] | 26.56272 | -0.1092708
3834 | 2021/11/26 21:36:04 | 25899.3055 | 3125.0011 | 1 | 7 | 0 | 0 | 0 | 0 | 1.519211 | 3.751443 | 5.699233 | 4.299993 | 3.040625 | 16.09056 | 11.05337 | [21 empty] | 26.50128 | -0.08826613
3835 | 2021/11/26 21:36:09 | 25904.3059 | 3130.0015 | 1 | 7 | 0 | 0 | 0 | 0 | 1.51899 | 3.752221 | 5.699586 | 4.302103 | 3.040625 | 16.09848 | 11.05337 |  | 9.194712e-05 | [19 empty] | 26.58793 | 0.03956556
3836 | 2021/11/26 21:36:14 | 25909.3053 | 3135.0009 | 1 | 7 | 0 | 0 | 0 | 0 | 1.518867 | 3.75262 | 5.699731 | 4.304213 | 3.040625 | 16.1064 | 11.05337 | [21 empty] | 26.51492 | -0.07088542
3837 | 2021/11/26 21:36:19 | 25914.3046 | 3140.0002 | 1 | 7 | 0 | 0 | 0 | 0 | 1.519592 | 3.753205 | 5.70334 | 4.306322 | 3.040625 | 16.11431 | 11.05337 |  | 9.092351e-05 | [19 empty] | 26.45733 | -0.1315558
3838 | 2021/11/26 21:36:24 | 25919.306 | 3145.0016 | 1 | 7 | 0 | 0 | 0 | 0 | 1.518646 | 3.754087 | 5.701129 | 4.308431 | 3.040625 | 16.12223 | 11.05337 | [21 empty] | 26.47859 | -0.09133458
3839 | 2021/11/26 21:36:29 | 25924.3052 | 3150.0008 | 1 | 7 | 0 | 0 | 0 | 0 | 1.519485 | 3.754555 | 5.70499 | 4.310539 | 3.040625 | 16.13014 | 11.05337 |  | 0.0001379315 | [19 empty] | 26.46895 | 0.0154376
3840 | 2021/11/26 21:36:34 | 25929.3061 | 3155.0017 | 1 | 7 | 0 | 0 | 0 | 0 | 1.519569 | 3.754984 | 5.705957 | 4.31265 | 3.040625 | 16.13807 | 11.05337 |  |  |  | 3.523284 | [17 empty] | 26.59322 | -0.04869699
3841 | 2021/11/26 21:36:39 | 25934.3045 | 3160.0001 | 1 | 7 | 0 | 0 | 0 | 0 | 1.518486 | 3.755662 | 5.70292 | 4.31476 | 3.040625 | 16.14599 | 11.05337 |  | 0.0001120709 | [19 empty] | 26.74253 | -0.02575815
3842 | 2021/11/26 21:36:44 | 25939.3056 | 3165.0012 | 1 | 7 | 0 | 0 | 0 | 0 | 1.518974 | 3.756321 | 5.705754 | 4.31687 | 3.040625 | 16.15392 | 11.05337 |  | 0.0001180685 | [19 empty] | 26.83819 | 0.05194485
3843 | 2021/11/26 21:36:49 | 25944.3062 | 3170.0018 | 1 | 7 | 0 | 0 | 0 | 0 | 1.519432 | 3.756966 | 5.708454 | 4.318979 | 3.040625 | 16.16184 | 11.05337 | [21 empty] | 26.65006 | -0.01561642
3844 | 2021/11/26 21:36:54 | 25949.3049 | 3175.0005 | 1 | 7 | 0 | 0 | 0 | 0 | 1.519394 | 3.75722 | 5.708698 | 4.321088 | 3.040625 | 16.16976 | 11.05337 |  | 0.0001121712 | [19 empty] | 26.46805 | -0.09581447
3845 | 2021/11/26 21:36:59 | 25954.3058 | 3180.0014 | 1 | 7 | 0 | 0 | 0 | 0 | 1.519501 | 3.758009 | 5.710298 | 4.323196 | 3.040625 | 16.17769 | 11.05337 | [21 empty] | 26.69023 | 0.05243838
3846 | 2021/11/26 21:37:04 | 25959.3049 | 3185.0005 | 1 | 7 | 0 | 0 | 0 | 0 | 1.518921 | 3.758753 | 5.709249 | 4.325306 | 3.040625 | 16.18562 | 11.05337 | [21 empty] | 26.81715 | 0.1127845
3847 | 2021/11/26 21:37:09 | 25964.3057 | 3190.0013 | 1 | 7 | 0 | 0 | 0 | 0 | 1.519333 | 3.759355 | 5.711712 | 4.327417 | 3.040625 | 16.19355 | 11.05337 |  | 9.92692e-05 | [19 empty] | 26.61741 | 0.03850222
3848 | 2021/11/26 21:37:14 | 25969.3058 | 3195.0014 | 1 | 7 | 0 | 0 | 0 | 0 | 1.518463 | 3.759651 | 5.708891 | 4.329525 | 3.040625 | 16.20148 | 11.05337 |  | 0.000196809 |  |  | 0.2779762 | [16 empty] | 26.512 | -0.006581545
3849 | 2021/11/26 21:37:19 | 25974.3068 | 3200.0024 | 1 | 7 | 0 | 0 | 0 | 0 | 1.518867 | 3.760513 | 5.711719 | 4.331635 | 3.040625 | 16.20941 | 11.05337 |  | 0.0001483933 |  | 3.635706 | [17 empty] | 26.87051 | 0.1241755
3850 | 2021/11/26 21:37:24 | 25979.3051 | 3205.0007 | 1 | 7 | 0 | 0 | 0 | 0 | 1.518158 | 3.761086 | 5.709923 | 4.333744 | 3.040625 | 16.21734 | 11.05337 | [21 empty] | 26.69838 | 0.06408989
3851 | 2021/11/26 21:37:29 | 25984.3046 | 3210.0002 | 1 | 7 | 0 | 0 | 0 | 0 | 1.518829 | 3.761652 | 5.713306 | 4.335853 | 3.040625 | 16.22527 | 11.05337 |  | 0.0001018161 | [19 empty] | 26.45042 | -0.05124748
3852 | 2021/11/26 21:37:34 | 25989.3052 | 3215.0008 | 1 | 7 | 0 | 0 | 0 | 0 | 1.519096 | 3.762235 | 5.715196 | 4.337963 | 3.040625 | 16.23321 | 11.05337 | [21 empty] | 26.61848 | -0.004248619
3853 | 2021/11/26 21:37:39 | 25994.306 | 3220.0016 | 1 | 7 | 0 | 0 | 0 | 0 | 1.519173 | 3.763035 | 5.716701 | 4.340073 | 3.040625 | 16.24115 | 11.05337 |  | 0.0001577275 | [19 empty] | 26.84764 | 0.04414737
3854 | 2021/11/26 21:37:44 | 25999.3045 | 3225.0001 | 1 | 7 | 0 | 0 | 0 | 0 | 1.519341 | 3.763653 | 5.718272 | 4.342181 | 3.040625 | 16.24909 | 11.05337 | [21 empty] | 26.75069 | -0.02724409
3855 | 2021/11/26 21:37:49 | 26004.3046 | 3230.0002 | 1 | 7 | 0 | 0 | 0 | 0 | 1.519371 | 3.763788 | 5.71859 | 4.34429 | 3.040625 | 16.25702 | 11.05337 |  | 0.0001261945 | [19 empty] | 26.56631 | -0.09228528
3856 | 2021/11/26 21:37:54 | 26009.3057 | 3235.0013 | 1 | 7 | 0 | 0 | 0 | 0 | 1.518356 | 3.76474 | 5.716216 | 4.346401 | 3.040625 | 16.26497 | 11.05337 | [21 empty] | 26.55397 | -0.08814335
3857 | 2021/11/26 21:37:59 | 26014.3056 | 3240.0012 | 1 | 7 | 0 | 0 | 0 | 0 | 1.518471 | 3.765471 | 5.717759 | 4.34851 | 3.040625 | 16.27291 | 11.05337 |  | 8.425646e-05 |  | 3.294555 | [17 empty] | 26.79261 | 0.07911384
3858 | 2021/11/26 21:38:04 | 26019.305 | 3245.0006 | 1 | 7 | 0 | 0 | 0 | 0 | 1.518761 | 3.766075 | 5.719768 | 4.35062 | 3.040625 | 16.28086 | 11.05337 | [21 empty] | 26.88958 | 0.1147008
3859 | 2021/11/26 21:38:09 | 26024.3057 | 3250.0013 | 1 | 7 | 0 | 0 | 0 | 0 | 1.519012 | 3.766494 | 5.72135 | 4.35273 | 3.040625 | 16.2888 | 11.05337 |  | 8.801658e-05 | [19 empty] | 26.67407 | 0.05467296
3860 | 2021/11/26 21:38:14 | 26029.3058 | 3255.0014 | 1 | 7 | 0 | 0 | 0 | 0 | 1.519882 | 3.766816 | 5.725116 | 4.354839 | 3.040625 | 16.29675 | 11.05337 | [21 empty] | 26.57742 | -0.01951933
3861 | 2021/11/26 21:38:19 | 26034.3054 | 3260.001 | 1 | 7 | 0 | 0 | 0 | 0 | 1.519173 | 3.767953 | 5.724172 | 4.356948 | 3.040625 | 16.30469 | 11.05337 |  | 0.000158324 | [19 empty] | 26.97653 | 0.1161551
3862 | 2021/11/26 21:38:24 | 26039.3057 | 3265.0013 | 1 | 7 | 0 | 0 | 0 | 0 | 1.519341 | 3.768498 | 5.725634 | 4.359058 | 3.040625 | 16.31264 | 11.05337 | [21 empty] | 26.63463 | 0.0180459
3863 | 2021/11/26 21:38:29 | 26044.3067 | 3270.0023 | 1 | 7 | 0 | 0 | 0 | 0 | 1.519531 | 3.76909 | 5.727249 | 4.361168 | 3.040625 | 16.32059 | 11.05337 |  | 0.0001074433 | [19 empty] | 26.65079 | 0.01361549
3864 | 2021/11/26 21:38:34 | 26049.3058 | 3275.0014 | 1 | 7 | 0 | 0 | 0 | 0 | 1.519341 | 3.769851 | 5.727689 | 4.363278 | 3.040625 | 16.32855 | 11.05337 |  | 0.0001246142 |  |  | 0.2965592 | [16 empty] | 26.98616 | 0.1181895
3865 | 2021/11/26 21:38:39 | 26054.3051 | 3280.0007 | 1 | 7 | 0 | 0 | 0 | 0 | 1.519211 | 3.770532 | 5.728234 | 4.365386 | 3.040625 | 16.3365 | 11.05337 |  |  |  | 3.397909 | [17 empty] | 26.91334 | 0.09112895
3866 | 2021/11/26 21:38:44 | 26059.3061 | 3285.0017 | 1 | 7 | 0 | 0 | 0 | 0 | 1.519196 | 3.77112 | 5.72907 | 4.367496 | 3.040625 | 16.34445 | 11.05337 |  | 0.0001746972 | [19 empty] | 26.6003 | -0.07109344
3867 | 2021/11/26 21:38:49 | 26064.306 | 3290.0016 | 1 | 7 | 0 | 0 | 0 | 0 | 1.519211 | 3.771738 | 5.730066 | 4.369606 | 3.040625 | 16.35241 | 11.05337 | [21 empty] | 26.85328 | 0.03655136
3868 | 2021/11/26 21:38:54 | 26069.3046 | 3295.0002 | 1 | 7 | 0 | 0 | 0 | 0 | 1.519646 | 3.772362 | 5.732655 | 4.371716 | 3.040625 | 16.36037 | 11.05337 |  | 0.0001172559 | [19 empty] | 26.797 | -0.1116192
3869 | 2021/11/26 21:38:59 | 26074.3051 | 3300.0007 | 1 | 7 | 0 | 0 | 0 | 0 | 1.519188 | 3.773127 | 5.732089 | 4.373824 | 3.040625 | 16.36832 | 11.05337 |  | 0.0001229781 | [19 empty] | 26.62375 | -0.0644958
3870 | 2021/11/26 21:39:04 | 26079.3047 | 3305.0003 | 1 | 7 | 0 | 0 | 0 | 0 | 1.519699 | 3.773445 | 5.734501 | 4.375935 | 3.040625 | 16.37629 | 11.05337 | [21 empty] | 26.77794 | -0.006911159
3871 | 2021/11/26 21:39:09 | 26084.3057 | 3310.0013 | 1 | 7 | 0 | 0 | 0 | 0 | 1.518707 | 3.774159 | 5.731842 | 4.378044 | 3.040625 | 16.38424 | 11.05337 |  | 0.0001087806 | [19 empty] | 26.86489 | 0.08137345
3872 | 2021/11/26 21:39:14 | 26089.3055 | 3315.0011 | 1 | 7 | 0 | 0 | 0 | 0 | 1.518898 | 3.775087 | 5.733972 | 4.380153 | 3.040625 | 16.39221 | 11.05337 | [21 empty] | 26.75378 | 0.06073177
3873 | 2021/11/26 21:39:19 | 26094.3057 | 3320.0013 | 1 | 7 | 0 | 0 | 0 | 0 | 1.520172 | 3.775665 | 5.73966 | 4.382264 | 3.040625 | 16.40018 | 11.05337 |  | 0.0001143337 |  | 3.347359 | [17 empty] | 26.61792 | -0.09970009
3874 | 2021/11/26 21:39:24 | 26099.3058 | 3325.0014 | 1 | 7 | 0 | 0 | 0 | 0 | 1.51899 | 3.776257 | 5.736097 | 4.384373 | 3.040625 | 16.40814 | 11.05337 | [21 empty] | 26.57304 | -0.1136118
3875 | 2021/11/26 21:39:29 | 26104.305 | 3330.0006 | 1 | 7 | 0 | 0 | 0 | 0 | 1.519333 | 3.77685 | 5.738293 | 4.386482 | 3.040625 | 16.41611 | 11.05337 |  | 9.993115e-05 | [19 empty] | 26.54343 | -0.08178651
3876 | 2021/11/26 21:39:34 | 26109.3049 | 3335.0005 | 1 | 7 | 0 | 0 | 0 | 0 | 1.519424 | 3.777686 | 5.739907 | 4.388592 | 3.040625 | 16.42408 | 11.05337 | [21 empty] | 26.64661 | 0.009592175
3877 | 2021/11/26 21:39:39 | 26114.3049 | 3340.0005 | 1 | 7 | 0 | 0 | 0 | 0 | 1.519241 | 3.778098 | 5.739841 | 4.390699 | 3.040625 | 16.43204 | 11.05337 |  | 0.000123326 | [19 empty] | 26.76702 | 0.01685202
3878 | 2021/11/26 21:39:44 | 26119.305 | 3345.0006 | 1 | 7 | 0 | 0 | 0 | 0 | 1.519463 | 3.7788 | 5.741747 | 4.392808 | 3.040625 | 16.44001 | 11.05337 | [21 empty] | 26.85544 | -0.03346801
3879 | 2021/11/26 21:39:49 | 26124.3058 | 3350.0014 | 1 | 7 | 0 | 0 | 0 | 0 | 1.519775 | 3.779725 | 5.744332 | 4.394921 | 3.040625 | 16.44799 | 11.05337 |  | 0.0001144608 |  |  | 0.3054872 | [16 empty] | 26.90776 | 0.1082689
3880 | 2021/11/26 21:39:54 | 26129.3061 | 3355.0017 | 1 | 7 | 0 | 0 | 0 | 0 | 1.518867 | 3.780209 | 5.741635 | 4.39703 | 3.040625 | 16.45596 | 11.05337 |  |  |  | 3.190072 | [17 empty] | 26.94367 | 0.1043499
3881 | 2021/11/26 21:39:59 | 26134.306 | 3360.0016 | 1 | 7 | 0 | 0 | 0 | 0 | 1.518127 | 3.78091 | 5.739902 | 4.39914 | 3.040625 | 16.46394 | 11.05337 |  | 9.843827e-05 | [19 empty] | 26.93878 | 0.08487761
3882 | 2021/11/26 21:40:04 | 26139.306 | 3365.0016 | 1 | 7 | 0 | 0 | 0 | 0 | 1.518341 | 3.781476 | 5.74157 | 4.401248 | 3.040625 | 16.47191 | 11.05337 | [21 empty] | 26.8963 | -0.01674175
3883 | 2021/11/26 21:40:09 | 26144.3048 | 3370.0004 | 1 | 7 | 0 | 0 | 0 | 0 | 1.518471 | 3.782258 | 5.743249 | 4.403358 | 3.040625 | 16.47989 | 11.05337 |  | 0.0001260605 | [19 empty] | 26.71528 | -0.0371623
3884 | 2021/11/26 21:40:14 | 26149.3046 | 3375.0002 | 1 | 7 | 0 | 0 | 0 | 0 | 1.519341 | 3.782865 | 5.747462 | 4.405466 | 3.040625 | 16.48786 | 11.05337 | [21 empty] | 26.58757 | -0.04592299
3885 | 2021/11/26 21:40:19 | 26154.3055 | 3380.0011 | 1 | 7 | 0 | 0 | 0 | 0 | 1.519096 | 3.783445 | 5.747416 | 4.407577 | 3.040625 | 16.49585 | 11.05337 |  | 0.0001403612 | [19 empty] | 26.55908 | 0.001875162
3886 | 2021/11/26 21:40:24 | 26159.3048 | 3385.0004 | 1 | 7 | 0 | 0 | 0 | 0 | 1.519028 | 3.78421 | 5.748321 | 4.409687 | 3.040625 | 16.50383 | 11.05337 |  | 0.0001094518 | [19 empty] | 26.70037 | -0.04585207
3887 | 2021/11/26 21:40:29 | 26164.3055 | 3390.0011 | 1 | 7 | 0 | 0 | 0 | 0 | 1.518867 | 3.785037 | 5.748968 | 4.411795 | 3.040625 | 16.51181 | 11.05337 | [21 empty] | 26.5867 | -0.101909
3888 | 2021/11/26 21:40:34 | 26169.3064 | 3395.002 | 1 | 7 | 0 | 0 | 0 | 0 | 1.519043 | 3.785392 | 5.750173 | 4.413905 | 3.040625 | 16.5198 | 11.05337 |  | 0.000126733 |  | 3.114498 | [17 empty] | 26.65243 | -0.09872377
3889 | 2021/11/26 21:40:39 | 26174.3058 | 3400.0014 | 1 | 7 | 0 | 0 | 0 | 0 | 1.519394 | 3.786168 | 5.752681 | 4.416016 | 3.040625 | 16.52779 | 11.05337 |  | 0.0002121121 | [19 empty] | 26.85055 | 0.004369617
3890 | 2021/11/26 21:40:44 | 26179.3058 | 3405.0014 | 1 | 7 | 0 | 0 | 0 | 0 | 1.519119 | 3.786929 | 5.752796 | 4.418123 | 3.040625 | 16.53577 | 11.05337 | [21 empty] | 26.98414 | 0.1082534
3891 | 2021/11/26 21:40:49 | 26184.306 | 3410.0016 | 1 | 7 | 0 | 0 | 0 | 0 | 1.519501 | 3.787708 | 5.755426 | 4.420235 | 3.040625 | 16.54377 | 11.05337 |  | 0.0001839405 | [19 empty] | 26.92279 | 0.09346902
3892 | 2021/11/26 21:40:54 | 26189.3058 | 3415.0014 | 1 | 7 | 0 | 0 | 0 | 0 | 1.519249 | 3.788124 | 5.755104 | 4.422343 | 3.040625 | 16.55175 | 11.05337 |  | 0.0001219604 | [19 empty] | 26.69965 | 0.004427433
3893 | 2021/11/26 21:40:59 | 26194.305 | 3420.0006 | 1 | 7 | 0 | 0 | 0 | 0 | 1.519318 | 3.788893 | 5.756533 | 4.424452 | 3.040625 | 16.55974 | 11.05337 | [21 empty] | 26.59249 | -0.07860839
3894 | 2021/11/26 21:41:04 | 26199.3059 | 3425.0015 | 1 | 7 | 0 | 0 | 0 | 0 | 1.518921 | 3.789815 | 5.75643 | 4.426562 | 3.040625 | 16.56774 | 11.05337 |  | 0.0001798709 |  |  | 0.3202908 | [16 empty] | 26.70949 | -0.08273005
3895 | 2021/11/26 21:41:09 | 26204.3052 | 3430.0008 | 1 | 7 | 0 | 0 | 0 | 0 | 1.519409 | 3.790451 | 5.759245 | 4.428671 | 3.040625 | 16.57573 | 11.05337 |  |  |  | 3.079731 | [17 empty] | 26.89012 | 0.04328966
3896 | 2021/11/26 21:41:14 | 26209.3047 | 3435.0003 | 1 | 7 | 0 | 0 | 0 | 0 | 1.519173 | 3.790855 | 5.758965 | 4.430781 | 3.040625 | 16.58373 | 11.05337 |  | 0.0001289604 | [19 empty] | 26.84056 | -0.01089454
3897 | 2021/11/26 21:41:19 | 26214.3053 | 3440.0009 | 1 | 7 | 0 | 0 | 0 | 0 | 1.519287 | 3.791671 | 5.760636 | 4.43289 | 3.040625 | 16.59173 | 11.05337 |  | 0.0001147123 | [19 empty] | 26.5749 | -0.007885695
3898 | 2021/11/26 21:41:24 | 26219.3047 | 3445.0003 | 1 | 7 | 0 | 0 | 0 | 0 | 1.518631 | 3.792501 | 5.75941 | 4.434999 | 3.040625 | 16.59972 | 11.05337 | [21 empty] | 26.91355 | 0.05100548
3899 | 2021/11/26 21:41:29 | 26224.3056 | 3450.0012 | 1 | 7 | 0 | 0 | 0 | 0 | 1.519157 | 3.79307 | 5.762269 | 4.437109 | 3.040625 | 16.60773 | 11.05337 |  | 0.0001331404 | [19 empty] | 26.71165 | -0.06819427
3900 | 2021/11/26 21:41:34 | 26229.3047 | 3455.0003 | 1 | 7 | 0 | 0 | 0 | 0 | 1.518417 | 3.793733 | 5.760469 | 4.439217 | 3.040625 | 16.61572 | 11.05337 | [21 empty] | 26.72236 | -0.1072985
3901 | 2021/11/26 21:41:39 | 26234.3048 | 3460.0004 | 1 | 7 | 0 | 0 | 0 | 0 | 1.518723 | 3.794477 | 5.762759 | 4.441326 | 3.040625 | 16.62373 | 11.05337 |  | 0.0001308971 | [19 empty] | 26.88523 | 0.09987831
3902 | 2021/11/26 21:41:44 | 26239.3055 | 3465.0011 | 1 | 7 | 0 | 0 | 0 | 0 | 1.518883 | 3.795166 | 5.764413 | 4.443435 | 3.040625 | 16.63173 | 11.05337 |  | 0.0001478053 | [19 empty] | 26.59267 | -0.05959332
3903 | 2021/11/26 21:41:49 | 26244.3048 | 3470.0004 | 1 | 7 | 0 | 0 | 0 | 0 | 1.519966 | 3.795887 | 5.769619 | 4.445546 | 3.040625 | 16.63974 | 11.05337 |  |  |  | 3.115707 | [17 empty] | 26.92951 | -0.03648579
3904 | 2021/11/26 21:41:54 | 26249.3049 | 3475.0005 | 1 | 7 | 0 | 0 | 0 | 0 | 1.518486 | 3.796423 | 5.764815 | 4.447656 | 3.040625 | 16.64775 | 11.05337 |  | 0.0001781963 | [19 empty] | 26.73926 | 0.04262924
3905 | 2021/11/26 21:41:59 | 26254.3049 | 3480.0005 | 1 | 7 | 0 | 0 | 0 | 0 | 1.518555 | 3.797134 | 5.766157 | 4.449766 | 3.040625 | 16.65576 | 11.05337 |  | 0.0001703727 | [19 empty] | 26.60068 | -0.04755259
3906 | 2021/11/26 21:42:04 | 26259.3047 | 3485.0003 | 1 | 7 | 0 | 0 | 0 | 0 | 1.518738 | 3.798026 | 5.768206 | 4.451873 | 3.040625 | 16.66376 | 11.05337 | [21 empty] | 26.94676 | -0.02542555
3907 | 2021/11/26 21:42:09 | 26264.3058 | 3490.0014 | 1 | 7 | 0 | 0 | 0 | 0 | 1.519775 | 3.798588 | 5.772999 | 4.453983 | 3.040625 | 16.67178 | 11.05337 |  | 0.0001551877 | [19 empty] | 26.77356 | 0.03444612
3908 | 2021/11/26 21:42:14 | 26269.3059 | 3495.0015 | 1 | 7 | 0 | 0 | 0 | 0 | 1.519028 | 3.799167 | 5.771041 | 4.456094 | 3.040625 | 16.6798 | 11.05337 |  | 0.0001475592 | [19 empty] | 26.62755 | -0.05669236
3909 | 2021/11/26 21:42:19 | 26274.306 | 3500.0016 | 1 | 7 | 0 | 0 | 0 | 0 | 1.519135 | 3.80009 | 5.77285 | 4.458204 | 3.040625 | 16.68781 | 11.05337 |  |  |  |  | 0.3295043 | [16 empty] | 26.95855 | -0.111624
3910 | 2021/11/26 21:42:24 | 26279.306 | 3505.0016 | 1 | 7 | 0 | 0 | 0 | 0 | 1.519043 | 3.800931 | 5.773778 | 4.460313 | 3.040625 | 16.69583 | 11.05337 |  | 0.0001247939 |  | 3.017248 | [17 empty] | 26.78847 | 0.05222023
3911 | 2021/11/26 21:42:29 | 26284.3045 | 3510.0001 | 1 | 7 | 0 | 0 | 0 | 0 | 1.519386 | 3.801405 | 5.775802 | 4.462421 | 3.040625 | 16.70384 | 11.05337 | [21 empty] | 26.62665 | -0.0838083
3912 | 2021/11/26 21:42:34 | 26289.3045 | 3515.0001 | 1 | 7 | 0 | 0 | 0 | 0 | 1.518303 | 3.80194 | 5.772497 | 4.46453 | 3.040625 | 16.71186 | 11.05337 |  | 0.0001378537 | [19 empty] | 26.80335 | -0.1021957
3913 | 2021/11/26 21:42:39 | 26294.3061 | 3520.0017 | 1 | 7 | 0 | 0 | 0 | 0 | 1.51963 | 3.802851 | 5.778926 | 4.466639 | 3.040625 | 16.71988 | 11.05337 |  | 0.000125422 | [19 empty] | 27.00903 | 0.09543598
3914 | 2021/11/26 21:42:44 | 26299.3047 | 3525.0003 | 1 | 7 | 0 | 0 | 0 | 0 | 1.519447 | 3.803491 | 5.779203 | 4.46875 | 3.040625 | 16.72791 | 11.05337 | [21 empty] | 26.74907 | -0.074085
3915 | 2021/11/26 21:42:49 | 26304.3063 | 3530.0019 | 1 | 7 | 0 | 0 | 0 | 0 | 1.518936 | 3.804092 | 5.778172 | 4.47086 | 3.040625 | 16.73593 | 11.05337 |  | 0.0001356619 | [19 empty] | 26.55563 | -0.04577696
3916 | 2021/11/26 21:42:54 | 26309.3048 | 3535.0004 | 1 | 7 | 0 | 0 | 0 | 0 | 1.519104 | 3.804735 | 5.779788 | 4.472969 | 3.040625 | 16.74396 | 11.05337 | [21 empty] | 26.86489 | -0.008973479
3917 | 2021/11/26 21:42:59 | 26314.3058 | 3540.0014 | 1 | 7 | 0 | 0 | 0 | 0 | 1.519226 | 3.805725 | 5.781756 | 4.475078 | 3.040625 | 16.75198 | 11.05337 |  | 0.000122493 |  | 3.044244 | [17 empty] | 26.94985 | 0.06274283
3918 | 2021/11/26 21:43:04 | 26319.3056 | 3545.0012 | 1 | 7 | 0 | 0 | 0 | 0 | 1.518883 | 3.806391 | 5.781463 | 4.477186 | 3.040625 | 16.76001 | 11.05337 |  | 0.0001341873 | [19 empty] | 26.79937 | 0.09225249
3919 | 2021/11/26 21:43:09 | 26324.3057 | 3550.0013 | 1 | 7 | 0 | 0 | 0 | 0 | 1.519844 | 3.806928 | 5.785937 | 4.479297 | 3.040625 | 16.76804 | 11.05337 | [21 empty] | 26.59414 | -0.08682311
3920 | 2021/11/26 21:43:14 | 26329.3049 | 3555.0005 | 1 | 7 | 0 | 0 | 0 | 0 | 1.519882 | 3.807656 | 5.787188 | 4.481405 | 3.040625 | 16.77607 | 11.05337 |  | 0.0001700096 | [19 empty] | 26.61539 | -0.04505634
3921 | 2021/11/26 21:43:19 | 26334.3068 | 3560.0024 | 1 | 7 | 0 | 0 | 0 | 0 | 1.519211 | 3.808553 | 5.785996 | 4.483518 | 3.040625 | 16.78411 | 11.05337 |  | 0.0001320872 | [19 empty] | 26.87689 | -0.08014083
3922 | 2021/11/26 21:43:24 | 26339.3066 | 3565.0022 | 1 | 7 | 0 | 0 | 0 | 0 | 1.518829 | 3.808918 | 5.785095 | 4.485626 | 3.040625 | 16.79214 | 11.05337 | [21 empty] | 26.96947 | 0.1195043
3923 | 2021/11/26 21:43:29 | 26344.3046 | 3570.0002 | 1 | 7 | 0 | 0 | 0 | 0 | 1.519157 | 3.809866 | 5.787785 | 4.487736 | 3.040625 | 16.80018 | 11.05337 |  | 0.0001182859 |  |  | 0.3317053 | [16 empty] | 26.787 | -0.07148147
3924 | 2021/11/26 21:43:34 | 26349.3045 | 3575.0001 | 1 | 7 | 0 | 0 | 0 | 0 | 1.519188 | 3.810666 | 5.789118 | 4.489844 | 3.040625 | 16.80821 | 11.05337 |  |  |  | 2.937428 | [17 empty] | 26.61884 | -0.01191556
3925 | 2021/11/26 21:43:39 | 26354.3052 | 3580.0008 | 1 | 7 | 0 | 0 | 0 | 0 | 1.518959 | 3.811485 | 5.789489 | 4.491953 | 3.040625 | 16.81625 | 11.05337 |  | 0.0001240666 | [19 empty] | 26.78826 | -0.05962551
3926 | 2021/11/26 21:43:44 | 26359.3055 | 3585.0011 | 1 | 7 | 0 | 0 | 0 | 0 | 1.519371 | 3.811978 | 5.791809 | 4.494064 | 3.040625 | 16.8243 | 11.05337 |  | 0.0001618671 | [19 empty] | 26.94223 | 0.07234812
3927 | 2021/11/26 21:43:49 | 26364.3046 | 3590.0002 | 1 | 7 | 0 | 0 | 0 | 0 | 1.519539 | 3.812606 | 5.793404 | 4.496172 | 3.040625 | 16.83233 | 11.05337 | [21 empty] | 27.03299 | -0.02598703
3928 | 2021/11/26 21:43:54 | 26369.3048 | 3595.0004 | 1 | 7 | 0 | 0 | 0 | 0 | 1.519096 | 3.813473 | 5.793032 | 4.498281 | 3.040625 | 16.84038 | 11.05337 |  | 0.0001620491 | [19 empty] | 27.07489 | 0.1170862
3929 | 2021/11/26 21:43:59 | 26374.3049 | 3600.0005 | 1 | 7 | 0 | 0 | 0 | 0 | 1.518921 | 3.814255 | 5.793552 | 4.500391 | 3.040625 | 16.84842 | 11.05337 | [21 empty] | 26.99106 | 0.03528476
3930 | 2021/11/26 21:44:04 | 26379.3058 | 3605.0014 | 1 | 7 | 0 | 0 | 0 | 0 | 1.519012 | 3.814798 | 5.794724 | 4.502501 | 3.040625 | 16.85647 | 11.05337 |  | 0.0001103632 | [19 empty] | 26.96221 | 0.1118433
3931 | 2021/11/26 21:44:09 | 26384.3055 | 3610.0011 | 1 | 7 | 0 | 0 | 0 | 0 | 1.519264 | 3.815531 | 5.796799 | 4.504611 | 3.040625 | 16.86452 | 11.05337 |  | 0.0001952711 |  | 2.941736 | [17 empty] | 26.79099 | 0.01009941
3932 | 2021/11/26 21:44:14 | 26389.3056 | 3615.0012 | 1 | 7 | 0 | 0 | 0 | 0 | 1.518883 | 3.816383 | 5.796639 | 4.50672 | 3.040625 | 16.87257 | 11.05337 | [21 empty] | 26.61777 | -0.1444989
3933 | 2021/11/26 21:44:19 | 26394.3057 | 3620.0013 | 1 | 7 | 0 | 0 | 0 | 0 | 1.519554 | 3.816966 | 5.800086 | 4.508829 | 3.040625 | 16.88062 | 11.05337 |  | 0.0001270885 | [19 empty] | 26.66224 | -0.01156628
3934 | 2021/11/26 21:44:24 | 26399.3051 | 3625.0007 | 1 | 7 | 0 | 0 | 0 | 0 | 1.51963 | 3.817672 | 5.801449 | 4.510938 | 3.040625 | 16.88867 | 11.05337 |  | 0.0001814906 | [19 empty] | 26.63664 | -0.1224357
3935 | 2021/11/26 21:44:29 | 26404.3059 | 3630.0015 | 1 | 7 | 0 | 0 | 0 | 0 | 1.519356 | 3.818497 | 5.801656 | 4.513047 | 3.040625 | 16.89672 | 11.05337 | [21 empty] | 26.67494 | -0.06151557
3936 | 2021/11/26 21:44:34 | 26409.3053 | 3635.0009 | 1 | 7 | 0 | 0 | 0 | 0 | 1.519478 | 3.819324 | 5.803379 | 4.515159 | 3.040625 | 16.90479 | 11.05337 |  | 0.0001610794 | [19 empty] | 26.73092 | -0.1181847
3937 | 2021/11/26 21:44:39 | 26414.3062 | 3640.0018 | 1 | 7 | 0 | 0 | 0 | 0 | 1.519409 | 3.819897 | 5.803986 | 4.517268 | 3.040625 | 16.91284 | 11.05337 |  |  |  |  | 0.3387706 | [16 empty] | 26.81623 | -0.0391531
3938 | 2021/11/26 21:44:44 | 26419.3053 | 3645.0009 | 1 | 7 | 0 | 0 | 0 | 0 | 1.51899 | 3.820497 | 5.803297 | 4.519376 | 3.040625 | 16.9209 | 11.05337 |  | 0.0001135386 |  | 2.947584 | [17 empty] | 26.90956 | 0.08324206
3939 | 2021/11/26 21:44:49 | 26424.306 | 3650.0016 | 1 | 7 | 0 | 0 | 0 | 0 | 1.519722 | 3.821462 | 5.80756 | 4.521486 | 3.040625 | 16.92896 | 11.05337 |  | 0.0001560156 | [19 empty] | 27.01884 | -0.0317812
3940 | 2021/11/26 21:44:54 | 26429.3052 | 3655.0008 | 1 | 7 | 0 | 0 | 0 | 0 | 1.519012 | 3.822128 | 5.805858 | 4.523596 | 3.040625 | 16.93702 | 11.05337 |  | 0.0001547787 | [19 empty] | 26.99289 | 0.0962919
3941 | 2021/11/26 21:44:59 | 26434.3045 | 3660.0001 | 1 | 7 | 0 | 0 | 0 | 0 | 1.519386 | 3.822548 | 5.807926 | 4.525703 | 3.040625 | 16.94508 | 11.05337 | [21 empty] | 27.0395 | 0.06756127
3942 | 2021/11/26 21:45:04 | 26439.3045 | 3665.0001 | 1 | 7 | 0 | 0 | 0 | 0 | 1.519592 | 3.823511 | 5.810177 | 4.527814 | 3.040625 | 16.95315 | 11.05337 |  | 0.0001529627 | [19 empty] | 26.68659 | 0.07743776
3943 | 2021/11/26 21:45:09 | 26444.3049 | 3670.0005 | 1 | 7 | 0 | 0 | 0 | 0 | 1.519028 | 3.824306 | 5.809228 | 4.529922 | 3.040625 | 16.96121 | 11.05337 |  | 0.0001876047 | [19 empty] | 26.62866 | -0.1148897
3944 | 2021/11/26 21:45:14 | 26449.3056 | 3675.0012 | 1 | 7 | 0 | 0 | 0 | 0 | 1.52021 | 3.824935 | 5.814704 | 4.532034 | 3.040625 | 16.96928 | 11.05337 | [21 empty] | 26.79465 | 0.03587067
3945 | 2021/11/26 21:45:19 | 26454.3056 | 3680.0012 | 1 | 7 | 0 | 0 | 0 | 0 | 1.518845 | 3.825756 | 5.81073 | 4.534143 | 3.040625 | 16.97735 | 11.05337 |  | 0.000155964 |  | 2.926588 | [17 empty] | 26.99358 | -0.01117766
3946 | 2021/11/26 21:45:24 | 26459.3058 | 3685.0014 | 1 | 7 | 0 | 0 | 0 | 0 | 1.519287 | 3.826192 | 5.813084 | 4.536252 | 3.040625 | 16.98542 | 11.05337 | [21 empty] | 26.92588 | 0.08505881
3947 | 2021/11/26 21:45:29 | 26464.3057 | 3690.0013 | 1 | 7 | 0 | 0 | 0 | 0 | 1.519302 | 3.82713 | 5.814566 | 4.538362 | 3.040625 | 16.99349 | 11.05337 |  | 0.0001016583 | [19 empty] | 26.81043 | -0.06029904
3948 | 2021/11/26 21:45:34 | 26469.3059 | 3695.0015 | 1 | 7 | 0 | 0 | 0 | 0 | 1.519249 | 3.827554 | 5.815008 | 4.540472 | 3.040625 | 17.00157 | 11.05337 |  | 0.0001485031 | [19 empty] | 26.84512 | 0.07750571
3949 | 2021/11/26 21:45:39 | 26474.3052 | 3700.0008 | 1 | 7 | 0 | 0 | 0 | 0 | 1.518669 | 3.828401 | 5.814074 | 4.54258 | 3.040625 | 17.00964 | 11.05337 | [21 empty] | 26.9308 | 0.1040703
3950 | 2021/11/26 21:45:44 | 26479.3052 | 3705.0008 | 1 | 7 | 0 | 0 | 0 | 0 | 1.518906 | 3.829072 | 5.816 | 4.544689 | 3.040625 | 17.01771 | 11.05337 |  | 0.0001117304 | [19 empty] | 26.87072 | -0.02740085
3951 | 2021/11/26 21:45:49 | 26484.305 | 3710.0006 | 1 | 7 | 0 | 0 | 0 | 0 | 1.519447 | 3.82993 | 5.819376 | 4.546799 | 3.040625 | 17.02579 | 11.05337 |  |  |  |  | 0.3389573 | [16 empty] | 26.87 | 0.0903362
3952 | 2021/11/26 21:45:54 | 26489.3052 | 3715.0008 | 1 | 7 | 0 | 0 | 0 | 0 | 1.518669 | 3.83041 | 5.817125 | 4.548909 | 3.040625 | 17.03388 | 11.05337 |  | 0.0001256251 |  | 2.924471 | [17 empty] | 26.94334 | 0.09737134
3953 | 2021/11/26 21:45:59 | 26494.3053 | 3720.0009 | 1 | 7 | 0 | 0 | 0 | 0 | 1.51963 | 3.831283 | 5.822133 | 4.551019 | 3.040625 | 17.04196 | 11.05337 | [21 empty] | 26.96113 | 0.0206542
3954 | 2021/11/26 21:46:04 | 26499.3045 | 3725.0001 | 1 | 7 | 0 | 0 | 0 | 0 | 1.518555 | 3.832119 | 5.819283 | 4.553128 | 3.040625 | 17.05004 | 11.05337 |  | 0.0001176992 | [19 empty] | 27.02064 | 0.08285463
3955 | 2021/11/26 21:46:09 | 26504.3053 | 3730.0009 | 1 | 7 | 0 | 0 | 0 | 0 | 1.519249 | 3.832806 | 5.822987 | 4.555238 | 3.040625 | 17.05813 | 11.05337 | [21 empty] | 26.94169 | 0.1010031
3956 | 2021/11/26 21:46:14 | 26509.3045 | 3735.0001 | 1 | 7 | 0 | 0 | 0 | 0 | 1.518936 | 3.833297 | 5.822533 | 4.557347 | 3.040625 | 17.06621 | 11.05337 |  | 0.0001285413 | [19 empty] | 27.02861 | 0.0572294
3957 | 2021/11/26 21:46:19 | 26514.3055 | 3740.0011 | 1 | 7 | 0 | 0 | 0 | 0 | 1.517975 | 3.834095 | 5.82006 | 4.559457 | 3.040625 | 17.0743 | 11.05337 |  | 0.0001220394 | [19 empty] | 26.94514 | 0.0836432
3958 | 2021/11/26 21:46:24 | 26519.3056 | 3745.0012 | 1 | 7 | 0 | 0 | 0 | 0 | 1.519592 | 3.835078 | 5.827754 | 4.561566 | 3.040625 | 17.08239 | 11.05337 | [21 empty] | 26.94859 | 0.09822369
3959 | 2021/11/26 21:46:29 | 26524.3049 | 3750.0005 | 1 | 7 | 0 | 0 | 0 | 0 | 1.519539 | 3.835742 | 5.82856 | 4.563676 | 3.040625 | 17.09048 | 11.05337 |  | 0.0002006315 |  | 3.031232 | [17 empty] | 26.92315 | -0.02207577
3960 | 2021/11/26 21:46:34 | 26529.3056 | 3755.0012 | 1 | 7 | 0 | 0 | 0 | 0 | 1.518959 | 3.836357 | 5.827269 | 4.565784 | 3.040625 | 17.09856 | 11.05337 |  | 0.0001324626 | [19 empty] | 26.82568 | 0.09956539
3961 | 2021/11/26 21:46:39 | 26534.3057 | 3760.0013 | 1 | 7 | 0 | 0 | 0 | 0 | 1.519821 | 3.837058 | 5.831641 | 4.567894 | 3.040625 | 17.10666 | 11.05337 | [21 empty] | 26.79771 | 0.009301901
3962 | 2021/11/26 21:46:44 | 26539.3052 | 3765.0008 | 1 | 7 | 0 | 0 | 0 | 0 | 1.519768 | 3.837944 | 5.832784 | 4.570004 | 3.040625 | 17.11476 | 11.05337 |  | 0.0001210166 | [19 empty] | 26.64556 | -0.1005369
3963 | 2021/11/26 21:46:49 | 26544.306 | 3770.0016 | 1 | 7 | 0 | 0 | 0 | 0 | 1.5187 | 3.838402 | 5.829381 | 4.572114 | 3.040625 | 17.12286 | 11.05337 | [21 empty] | 26.6804 | 0.04089952
3964 | 2021/11/26 21:46:54 | 26549.3058 | 3775.0014 | 1 | 7 | 0 | 0 | 0 | 0 | 1.519463 | 3.839152 | 5.833449 | 4.574224 | 3.040625 | 17.13096 | 11.05337 |  | 0.0001646692 | [19 empty] | 26.63355 | -0.09816647
3965 | 2021/11/26 21:46:59 | 26554.3048 | 3780.0004 | 1 | 7 | 0 | 0 | 0 | 0 | 1.519699 | 3.84009 | 5.835781 | 4.576333 | 3.040625 | 17.13905 | 11.05337 |  | 0.0001258158 |  |  | 0.3391117 | [16 empty] | 26.6292 | -0.05226672
3966 | 2021/11/26 21:47:04 | 26559.3051 | 3785.0007 | 1 | 7 | 0 | 0 | 0 | 0 | 1.518326 | 3.840618 | 5.83131 | 4.578443 | 3.040625 | 17.14716 | 11.05337 |  |  |  | 2.884506 | [17 empty] | 26.79681 | -0.08040309
3967 | 2021/11/26 21:47:09 | 26564.3059 | 3790.0015 | 1 | 7 | 0 | 0 | 0 | 0 | 1.519066 | 3.841455 | 5.835424 | 4.580553 | 3.040625 | 17.15526 | 11.05337 |  | 0.0001137774 | [19 empty] | 26.91193 | 0.02569735
3968 | 2021/11/26 21:47:14 | 26569.3054 | 3795.001 | 1 | 7 | 0 | 0 | 0 | 0 | 1.518219 | 3.84209 | 5.833134 | 4.582661 | 3.040625 | 17.16336 | 11.05337 | [21 empty] | 26.97346 | 0.09611845
3969 | 2021/11/26 21:47:19 | 26574.3052 | 3800.0008 | 1 | 7 | 0 | 0 | 0 | 0 | 1.518616 | 3.842824 | 5.835774 | 4.584769 | 3.040625 | 17.17146 | 11.05337 |  | 0.0001589022 | [19 empty] | 26.99814 | -0.02405405
3970 | 2021/11/26 21:47:24 | 26579.3054 | 3805.001 | 1 | 7 | 0 | 0 | 0 | 0 | 1.518898 | 3.843609 | 5.83805 | 4.586879 | 3.040625 | 17.17957 | 11.05337 |  | 0.0001889947 | [19 empty] | 26.9092 | 0.01503587
3971 | 2021/11/26 21:47:29 | 26584.3054 | 3810.001 | 1 | 7 | 0 | 0 | 0 | 0 | 1.519394 | 3.844022 | 5.840584 | 4.588988 | 3.040625 | 17.18768 | 11.05337 |  | 0.0001490446 | [19 empty] | 26.82262 | 0.05158782
3972 | 2021/11/26 21:47:34 | 26589.3056 | 3815.0012 | 1 | 7 | 0 | 0 | 0 | 0 | 1.519142 | 3.844907 | 5.84096 | 4.591099 | 3.040625 | 17.19579 | 11.05337 | [21 empty] | 26.73398 | -0.07931888
3973 | 2021/11/26 21:47:39 | 26594.3065 | 3820.0021 | 1 | 7 | 0 | 0 | 0 | 0 | 1.519646 | 3.845828 | 5.844297 | 4.593209 | 3.040625 | 17.20391 | 11.05337 |  | 0.0001941651 |  | 2.96649 | [17 empty] | 26.79465 | -0.07272065
3974 | 2021/11/26 21:47:44 | 26599.3056 | 3825.0012 | 1 | 7 | 0 | 0 | 0 | 0 | 1.518845 | 3.846368 | 5.842037 | 4.595317 | 3.040625 | 17.21202 | 11.05337 |  | 0.0001823508 | [19 empty] | 26.8081 | 0.05477011
3975 | 2021/11/26 21:47:49 | 26604.3051 | 3830.0007 | 1 | 7 | 0 | 0 | 0 | 0 | 1.518898 | 3.846958 | 5.843137 | 4.597427 | 3.040625 | 17.22013 | 11.05337 | [21 empty] | 26.82352 | -0.07308841
3976 | 2021/11/26 21:47:54 | 26609.3048 | 3835.0004 | 1 | 7 | 0 | 0 | 0 | 0 | 1.519066 | 3.847856 | 5.845147 | 4.599535 | 3.040625 | 17.22824 | 11.05337 |  | 0.0001136502 | [19 empty] | 26.90827 | 0.009467602
3977 | 2021/11/26 21:47:59 | 26614.305 | 3840.0006 | 1 | 7 | 0 | 0 | 0 | 0 | 1.519012 | 3.848641 | 5.846132 | 4.601646 | 3.040625 | 17.23636 | 11.05337 | [21 empty] | 26.94115 | 0.08755147
3978 | 2021/11/26 21:48:04 | 26619.3049 | 3845.0005 | 1 | 7 | 0 | 0 | 0 | 0 | 1.518898 | 3.849315 | 5.846717 | 4.603756 | 3.040625 | 17.24449 | 11.05337 |  | 0.0001167974 | [19 empty] | 26.93681 | -0.01958489
3979 | 2021/11/26 21:48:09 | 26624.3058 | 3850.0014 | 1 | 7 | 0 | 0 | 0 | 0 | 1.519432 | 3.849903 | 5.849666 | 4.605866 | 3.040625 | 17.25261 | 11.05337 |  | 0.0001346427 |  |  | 0.3408561 | [16 empty] | 26.91212 | 0.02768695
3980 | 2021/11/26 21:48:14 | 26629.3059 | 3855.0015 | 1 | 7 | 0 | 0 | 0 | 0 | 1.518898 | 3.850778 | 5.848939 | 4.607975 | 3.040625 | 17.26073 | 11.05337 |  |  |  | 2.963048 | [17 empty] | 26.82535 | 0.06475747
3981 | 2021/11/26 21:48:19 | 26634.306 | 3860.0016 | 1 | 7 | 0 | 0 | 0 | 0 | 1.519211 | 3.851529 | 5.851285 | 4.610085 | 3.040625 | 17.26886 | 11.05337 |  | 0.0001475433 | [19 empty] | 26.86292 | -0.08817613
3982 | 2021/11/26 21:48:24 | 26639.3053 | 3865.0009 | 1 | 7 | 0 | 0 | 0 | 0 | 1.518051 | 3.852023 | 5.847567 | 4.612194 | 3.040625 | 17.27698 | 11.05337 | [21 empty] | 26.88634 | -0.003281832
3983 | 2021/11/26 21:48:29 | 26644.3053 | 3870.0009 | 1 | 7 | 0 | 0 | 0 | 0 | 1.519485 | 3.852777 | 5.854237 | 4.614303 | 3.040625 | 17.2851 | 11.05337 |  | 0.0001053831 | [19 empty] | 27.05078 | 0.1231694
3984 | 2021/11/26 21:48:34 | 26649.3063 | 3875.0019 | 1 | 7 | 0 | 0 | 0 | 0 | 1.520111 | 3.853462 | 5.85769 | 4.616413 | 3.040625 | 17.29323 | 11.05337 |  | 0.0001666279 | [19 empty] | 27.09231 | 0.00453651
3985 | 2021/11/26 21:48:39 | 26654.3054 | 3880.001 | 1 | 7 | 0 | 0 | 0 | 0 | 1.519104 | 3.854319 | 5.855111 | 4.618521 | 3.040625 | 17.30136 | 11.05337 | [21 empty] | 27.01284 | 0.1099533
3986 | 2021/11/26 21:48:44 | 26659.3052 | 3885.0008 | 1 | 7 | 0 | 0 | 0 | 0 | 1.519516 | 3.854747 | 5.85735 | 4.620631 | 3.040625 | 17.30949 | 11.05337 |  | 0.0001361565 | [19 empty] | 26.96745 | -0.01968384
3987 | 2021/11/26 21:48:49 | 26664.3046 | 3890.0002 | 1 | 7 | 0 | 0 | 0 | 0 | 1.519012 | 3.855677 | 5.85682 | 4.62274 | 3.040625 | 17.31762 | 11.05337 |  |  |  | 2.944889 | [17 empty] | 26.75687 | 0.03159881
3988 | 2021/11/26 21:48:54 | 26669.305 | 3895.0006 | 1 | 7 | 0 | 0 | 0 | 0 | 1.518753 | 3.856475 | 5.857033 | 4.624851 | 3.040625 | 17.32576 | 11.05337 |  | 0.0001432196 | [19 empty] | 26.6452 | -0.1250923
3989 | 2021/11/26 21:48:59 | 26674.3058 | 3900.0014 | 1 | 7 | 0 | 0 | 0 | 0 | 1.518593 | 3.857138 | 5.857423 | 4.62696 | 3.040625 | 17.3339 | 11.05337 |  | 0.0001461389 | [19 empty] | 26.7527 | -0.007604957
3990 | 2021/11/26 21:49:04 | 26679.305 | 3905.0006 | 1 | 7 | 0 | 0 | 0 | 0 | 1.519051 | 3.857862 | 5.860289 | 4.629069 | 3.040625 | 17.34203 | 11.05337 | [21 empty] | 26.93353 | -0.07069409
3991 | 2021/11/26 21:49:09 | 26684.3049 | 3910.0005 | 1 | 7 | 0 | 0 | 0 | 0 | 1.518898 | 3.858483 | 5.860642 | 4.631178 | 3.040625 | 17.35017 | 11.05337 |  | 0.000116912 | [19 empty] | 27.076 | 0.06273627
3992 | 2021/11/26 21:49:14 | 26689.3047 | 3915.0003 | 1 | 7 | 0 | 0 | 0 | 0 | 1.519028 | 3.859363 | 5.86248 | 4.633288 | 3.040625 | 17.35831 | 11.05337 | [21 empty] | 27.09033 | 0.06777823
3993 | 2021/11/26 21:49:19 | 26694.306 | 3920.0016 | 1 | 7 | 0 | 0 | 0 | 0 | 1.517883 | 3.859853 | 5.858805 | 4.635399 | 3.040625 | 17.36646 | 11.05337 |  | 9.886973e-05 |  |  | 0.3401209 | [16 empty] | 26.89249 | 0.1008052
3994 | 2021/11/26 21:49:24 | 26699.305 | 3925.0006 | 1 | 7 | 0 | 0 | 0 | 0 | 1.519485 | 3.860775 | 5.86639 | 4.637508 | 3.040625 | 17.3746 | 11.05337 |  | 0.0002085148 |  | 2.932368 | [17 empty] | 26.75741 | -0.07057965
3995 | 2021/11/26 21:49:29 | 26704.3045 | 3930.0001 | 1 | 7 | 0 | 0 | 0 | 0 | 1.518776 | 3.861518 | 5.864781 | 4.639617 | 3.040625 | 17.38274 | 11.05337 | [21 empty] | 26.80573 | -0.0004506111
3996 | 2021/11/26 21:49:34 | 26709.3051 | 3935.0007 | 1 | 7 | 0 | 0 | 0 | 0 | 1.519539 | 3.862249 | 5.868838 | 4.641725 | 3.040625 | 17.39088 | 11.05337 |  | 0.0001077688 | [19 empty] | 27.01068 | -0.08686781
3997 | 2021/11/26 21:49:39 | 26714.3053 | 3940.0009 | 1 | 7 | 0 | 0 | 0 | 0 | 1.519241 | 3.86262 | 5.868251 | 4.643836 | 3.040625 | 17.39904 | 11.05337 | [21 empty] | 27.04079 | 0.08691549
3998 | 2021/11/26 21:49:44 | 26719.3046 | 3945.0002 | 1 | 7 | 0 | 0 | 0 | 0 | 1.518723 | 3.863308 | 5.867295 | 4.645945 | 3.040625 | 17.40718 | 11.05337 |  | 0.0001633018 | [19 empty] | 26.75705 | -0.1104462
3999 | 2021/11/26 21:49:49 | 26724.3054 | 3950.001 | 1 | 7 | 0 | 0 | 0 | 0 | 1.519043 | 3.864259 | 5.869976 | 4.648056 | 3.040625 | 17.41534 | 11.05337 | [21 empty] | 26.98 | -0.08027017
4000 | 2021/11/26 21:49:54 | 26729.3057 | 3955.0013 | 1 | 7 | 0 | 0 | 0 | 0 | 1.519249 | 3.865037 | 5.871954 | 4.650166 | 3.040625 | 17.42349 | 11.05337 |  | 0.0001142173 | [19 empty] | 27.07927 | 0.1148695
4001 | 2021/11/26 21:49:59 | 26734.3046 | 3960.0002 | 1 | 7 | 0 | 0 | 0 | 0 | 1.519135 | 3.865446 | 5.872134 | 4.652274 | 3.040625 | 17.43164 | 11.05337 |  | 0.000199455 |  | 3.018677 | [17 empty] | 26.71475 | -0.1165175
4002 | 2021/11/26 21:50:04 | 26739.3057 | 3965.0013 | 1 | 7 | 0 | 0 | 0 | 0 | 1.519859 | 3.866321 | 5.876263 | 4.654385 | 3.040625 | 17.4398 | 11.05337 | [21 empty] | 26.79574 | -0.1115096
4003 | 2021/11/26 21:50:09 | 26744.3049 | 3970.0005 | 1 | 7 | 0 | 0 | 0 | 0 | 1.519432 | 3.867198 | 5.875944 | 4.656494 | 3.040625 | 17.44796 | 11.05337 |  | 0.0001328619 | [19 empty] | 27.06023 | 0.0635308
4004 | 2021/11/26 21:50:14 | 26749.3056 | 3975.0012 | 1 | 7 | 0 | 0 | 0 | 0 | 1.519173 | 3.867625 | 5.875591 | 4.658604 | 3.040625 | 17.45612 | 11.05337 |  | 0.0001569032 | [19 empty] | 27.14824 | 0.07974088
4005 | 2021/11/26 21:50:19 | 26754.3048 | 3980.0004 | 1 | 7 | 0 | 0 | 0 | 0 | 1.519051 | 3.868344 | 5.876212 | 4.660714 | 3.040625 | 17.46428 | 11.05337 | [21 empty] | 26.83536 | 0.08837581
4006 | 2021/11/26 21:50:24 | 26759.3059 | 3985.0015 | 1 | 7 | 0 | 0 | 0 | 0 | 1.518852 | 3.8691 | 5.87659 | 4.662824 | 3.040625 | 17.47244 | 11.05337 |  | 0.0001351782 | [19 empty] | 26.72438 | -0.07761538
4007 | 2021/11/26 21:50:29 | 26764.3059 | 3990.0015 | 1 | 7 | 0 | 0 | 0 | 0 | 1.518921 | 3.86997 | 5.878179 | 4.664934 | 3.040625 | 17.48061 | 11.05337 |  |  |  |  | 0.3339755 | [16 empty] | 26.83916 | 0.03240883
4008 | 2021/11/26 21:50:34 | 26769.3059 | 3995.0015 | 1 | 7 | 0 | 0 | 0 | 0 | 1.518997 | 3.87045 | 5.879202 | 4.667042 | 3.040625 | 17.48877 | 11.05337 |  | 0.0001130205 |  | 2.970074 | [17 empty] | 27.12209 | 0.003794432
4009 | 2021/11/26 21:50:39 | 26774.306 | 4000.0016 | 1 | 7 | 0 | 0 | 0 | 0 | 1.519249 | 3.871039 | 5.881072 | 4.669153 | 3.040625 | 17.49694 | 11.05337 |  | 0.0001324642 | [19 empty] | 26.81573 | 0.01606226
4010 | 2021/11/26 21:50:44 | 26779.306 | 4005.0016 | 1 | 7 | 0 | 0 | 0 | 0 | 1.519318 | 3.872087 | 5.882931 | 4.671261 | 3.040625 | 17.5051 | 11.05337 | [21 empty] | 26.74925 | -0.02116621
4011 | 2021/11/26 21:50:49 | 26784.3062 | 4010.0018 | 1 | 7 | 0 | 0 | 0 | 0 | 1.518517 | 3.872848 | 5.880986 | 4.673372 | 3.040625 | 17.51327 | 11.05337 |  | 0.0001531175 | [19 empty] | 27.06911 | -0.02263427
4012 | 2021/11/26 21:50:54 | 26789.3061 | 4015.0017 | 1 | 7 | 0 | 0 | 0 | 0 | 1.519241 | 3.873304 | 5.884482 | 4.67548 | 3.040625 | 17.52144 | 11.05337 |  | 0.0001366886 | [19 empty] | 26.68516 | -0.0387013
4013 | 2021/11/26 21:50:59 | 26794.3055 | 4020.0011 | 1 | 7 | 0 | 0 | 0 | 0 | 1.518646 | 3.873972 | 5.883192 | 4.677591 | 3.040625 | 17.52962 | 11.05337 | [21 empty] | 26.83243 | 0.03404915
4014 | 2021/11/26 21:51:04 | 26799.3047 | 4025.0003 | 1 | 7 | 0 | 0 | 0 | 0 | 1.519051 | 3.874783 | 5.885993 | 4.679698 | 3.040625 | 17.53778 | 11.05337 |  | 0.0001286488 | [19 empty] | 27.02901 | -0.003640056
4015 | 2021/11/26 21:51:09 | 26804.3057 | 4030.0013 | 1 | 7 | 0 | 0 | 0 | 0 | 1.518951 | 3.875451 | 5.88662 | 4.68181 | 3.040625 | 17.54596 | 11.05337 |  |  |  | 2.9724 | [17 empty] | 26.88599 | 0.06321073
4016 | 2021/11/26 21:51:14 | 26809.3055 | 4035.0011 | 1 | 7 | 0 | 0 | 0 | 0 | 1.518394 | 3.876046 | 5.885365 | 4.683919 | 3.040625 | 17.55414 | 11.05337 |  | 0.0001523688 | [19 empty] | 26.64794 | -0.07252038
4017 | 2021/11/26 21:51:19 | 26814.3047 | 4040.0003 | 1 | 7 | 0 | 0 | 0 | 0 | 1.519241 | 3.876863 | 5.889889 | 4.686028 | 3.040625 | 17.56231 | 11.05337 | [21 empty] | 26.8203 | -0.1118249
4018 | 2021/11/26 21:51:24 | 26819.3057 | 4045.0013 | 1 | 7 | 0 | 0 | 0 | 0 | 1.518852 | 3.87768 | 5.889622 | 4.688137 | 3.040625 | 17.57049 | 11.05337 |  | 0.0001129157 | [19 empty] | 27.10614 | 0.1297349
4019 | 2021/11/26 21:51:29 | 26824.3056 | 4050.0012 | 1 | 7 | 0 | 0 | 0 | 0 | 1.519791 | 3.878153 | 5.893982 | 4.690248 | 3.040625 | 17.57867 | 11.05337 |  | 0.0001453924 | [19 empty] | 26.99652 | 0.03561914
4020 | 2021/11/26 21:51:34 | 26829.3049 | 4055.0005 | 1 | 7 | 0 | 0 | 0 | 0 | 1.518921 | 3.878796 | 5.891585 | 4.692356 | 3.040625 | 17.58685 | 11.05337 | [21 empty] | 26.78068 | 0.1032472
4021 | 2021/11/26 21:51:39 | 26834.3052 | 4060.0008 | 1 | 7 | 0 | 0 | 0 | 0 | 1.519051 | 3.879632 | 5.893359 | 4.694465 | 3.040625 | 17.59503 | 11.05337 |  | 0.0001558317 |  |  | 0.3314823 | [16 empty] | 26.63683 | -0.08284926
4022 | 2021/11/26 21:51:44 | 26839.3053 | 4065.0009 | 1 | 7 | 0 | 0 | 0 | 0 | 1.519211 | 3.880415 | 5.895169 | 4.696576 | 3.040625 | 17.60322 | 11.05337 |  | 0.0001292628 | [19 empty] | 26.6236 | -0.09594679
4023 | 2021/11/26 21:51:49 | 26844.3061 | 4070.0017 | 1 | 7 | 0 | 0 | 0 | 0 | 1.519531 | 3.880957 | 5.897234 | 4.698685 | 3.040625 | 17.6114 | 11.05337 |  |  |  | 3.082414 | [17 empty] | 26.62576 | -0.05469739
4024 | 2021/11/26 21:51:54 | 26849.3045 | 4075.0001 | 1 | 7 | 0 | 0 | 0 | 0 | 1.519371 | 3.881711 | 5.897759 | 4.700794 | 3.040625 | 17.61959 | 11.05337 |  | 0.0001644889 | [19 empty] | 26.6492 | -0.1192069
4025 | 2021/11/26 21:51:59 | 26854.3045 | 4080.0001 | 1 | 7 | 0 | 0 | 0 | 0 | 1.519485 | 3.882432 | 5.899297 | 4.702904 | 3.040625 | 17.62778 | 11.05337 | [21 empty] | 26.67789 | -0.02241433
4026 | 2021/11/26 21:52:04 | 26859.306 | 4085.0016 | 1 | 7 | 0 | 0 | 0 | 0 | 1.519119 | 3.88319 | 5.899028 | 4.705014 | 3.040625 | 17.63598 | 11.05337 |  | 0.0001043233 | [19 empty] | 26.65538 | -0.05383849
4027 | 2021/11/26 21:52:09 | 26864.3047 | 4090.0003 | 1 | 7 | 0 | 0 | 0 | 0 | 1.519516 | 3.883584 | 5.901168 | 4.707122 | 3.040625 | 17.64416 | 11.05337 |  | 0.0001300287 | [19 empty] | 26.6245 | -0.09794474
4028 | 2021/11/26 21:52:14 | 26869.3048 | 4095.0004 | 1 | 7 | 0 | 0 | 0 | 0 | 1.519211 | 3.884441 | 5.901285 | 4.709232 | 3.040625 | 17.65236 | 11.05337 | [21 empty] | 26.67718 | -0.08340597
4029 | 2021/11/26 21:52:19 | 26874.3054 | 4100.001 | 1 | 7 | 0 | 0 | 0 | 0 | 1.519501 | 3.885334 | 5.903769 | 4.711341 | 3.040625 | 17.66055 | 11.05337 |  | 0.0001211845 | [19 empty] | 26.76834 | 0.05445838
4030 | 2021/11/26 21:52:24 | 26879.3056 | 4105.0012 | 1 | 7 | 0 | 0 | 0 | 0 | 1.518867 | 3.885791 | 5.902 | 4.713452 | 3.040625 | 17.66875 | 11.05337 |  |  |  | 3.112823 | [17 empty] | 26.88653 | 0.06185174
4031 | 2021/11/26 21:52:29 | 26884.3049 | 4110.0005 | 1 | 7 | 0 | 0 | 0 | 0 | 1.519287 | 3.886505 | 5.904717 | 4.71556 | 3.040625 | 17.67695 | 11.05337 |  | 0.0001427983 | [19 empty] | 26.92448 | -0.005672574
4032 | 2021/11/26 21:52:34 | 26889.3056 | 4115.0012 | 1 | 7 | 0 | 0 | 0 | 0 | 1.519211 | 3.887227 | 5.905518 | 4.717671 | 3.040625 | 17.68515 | 11.05337 |  | 0.0001436591 | [19 empty] | 26.89178 | 0.1130867
4033 | 2021/11/26 21:52:39 | 26894.305 | 4120.0006 | 1 | 7 | 0 | 0 | 0 | 0 | 1.519142 | 3.887937 | 5.906328 | 4.719779 | 3.040625 | 17.69335 | 11.05337 |  | 0.0003822583 | [19 empty] | 26.90868 | 0.08244634
4034 | 2021/11/26 21:52:44 | 26899.3058 | 4125.0014 | 1 | 7 | 0 | 0 | 0 | 0 | 1.518898 | 3.888487 | 5.906215 | 4.72189 | 3.040625 | 17.70156 | 11.05337 | [21 empty] | 26.89307 | -0.01316428
4035 | 2021/11/26 21:52:49 | 26904.305 | 4130.0006 | 1 | 7 | 0 | 0 | 0 | 0 | 1.518738 | 3.889194 | 5.906667 | 4.724 | 3.040625 | 17.70976 | 11.05337 |  | 0.0001281182 | [19 empty] | 26.83369 | 0.1085335
4036 | 2021/11/26 21:52:54 | 26909.305 | 4135.0006 | 1 | 7 | 0 | 0 | 0 | 0 | 1.519447 | 3.890107 | 5.910811 | 4.726107 | 3.040625 | 17.71796 | 11.05337 |  |  |  |  | 0.3264546 | [16 empty] | 26.81062 | 0.01156926
4037 | 2021/11/26 21:52:59 | 26914.3051 | 4140.0007 | 1 | 7 | 0 | 0 | 0 | 0 | 1.51899 | 3.890707 | 5.909945 | 4.728217 | 3.040625 | 17.72616 | 11.05337 |  | 0.0001115054 |  | 2.99547 | [17 empty] | 26.71604 | -0.07443845
4038 | 2021/11/26 21:53:04 | 26919.3059 | 4145.0015 | 1 | 7 | 0 | 0 | 0 | 0 | 1.519157 | 3.891223 | 5.911379 | 4.730327 | 3.040625 | 17.73437 | 11.05337 | [21 empty] | 26.67135 | 0.03267884
4039 | 2021/11/26 21:53:09 | 26924.3059 | 4150.0015 | 1 | 7 | 0 | 0 | 0 | 0 | 1.519173 | 3.891852 | 5.912396 | 4.732436 | 3.040625 | 17.74258 | 11.05337 |  | 0.0001068069 | [19 empty] | 26.62849 | 0.0555104
4040 | 2021/11/26 21:53:14 | 26929.3061 | 4155.0017 | 1 | 7 | 0 | 0 | 0 | 0 | 1.518936 | 3.892797 | 5.91291 | 4.734547 | 3.040625 | 17.7508 | 11.05337 | [21 empty] | 26.73146 | 0.1331824
4041 | 2021/11/26 21:53:19 | 26934.3055 | 4160.0011 | 1 | 7 | 0 | 0 | 0 | 0 | 1.519119 | 3.893407 | 5.914549 | 4.736655 | 3.040625 | 17.759 | 11.05337 |  | 0.0001321422 | [19 empty] | 26.91575 | 0.05270422
4042 | 2021/11/26 21:53:24 | 26939.3053 | 4165.0009 | 1 | 7 | 0 | 0 | 0 | 0 | 1.519096 | 3.893994 | 5.915351 | 4.738764 | 3.040625 | 17.76722 | 11.05337 |  | 0.0001946741 | [19 empty] | 26.95115 | 0.03529787
4043 | 2021/11/26 21:53:29 | 26944.3046 | 4170.0002 | 1 | 7 | 0 | 0 | 0 | 0 | 1.519478 | 3.894678 | 5.917878 | 4.740875 | 3.040625 | 17.77544 | 11.05337 |  | 0.0001753093 | [19 empty] | 26.94066 | 0.1251966
4044 | 2021/11/26 21:53:34 | 26949.3062 | 4175.0018 | 1 | 7 | 0 | 0 | 0 | 0 | 1.519516 | 3.895339 | 5.91903 | 4.742985 | 3.040625 | 17.78366 | 11.05337 | [21 empty] | 26.96876 | 0.08159041
4045 | 2021/11/26 21:53:39 | 26954.3053 | 4180.0009 | 1 | 7 | 0 | 0 | 0 | 0 | 1.519386 | 3.896086 | 5.919659 | 4.745093 | 3.040625 | 17.79187 | 11.05337 |  | 0.0001320763 |  | 3.103572 | [17 empty] | 26.93645 | -0.03870845
4046 | 2021/11/26 21:53:44 | 26959.3063 | 4185.0019 | 1 | 7 | 0 | 0 | 0 | 0 | 1.520256 | 3.896744 | 5.924048 | 4.747204 | 3.040625 | 17.80009 | 11.05337 |  | 0.0001382519 | [19 empty] | 26.8838 | 0.0448215
4047 | 2021/11/26 21:53:49 | 26964.3056 | 4190.0012 | 1 | 7 | 0 | 0 | 0 | 0 | 1.519043 | 3.897481 | 5.920441 | 4.749313 | 3.040625 | 17.80831 | 11.05337 | [21 empty] | 26.79233 | 0.06794274
4048 | 2021/11/26 21:53:54 | 26969.3059 | 4195.0015 | 1 | 7 | 0 | 0 | 0 | 0 | 1.519287 | 3.898176 | 5.922448 | 4.751423 | 3.040625 | 17.81654 | 11.05337 |  | 0.0001600098 | [19 empty] | 26.67498 | -0.1044077
4049 | 2021/11/26 21:53:59 | 26974.305 | 4200.0006 | 1 | 7 | 0 | 0 | 0 | 0 | 1.519279 | 3.898663 | 5.923157 | 4.753531 | 3.040625 | 17.82475 | 11.05337 |  | 0.0002153591 | [19 empty] | 26.5789 | -0.134359
4050 | 2021/11/26 21:54:04 | 26979.3049 | 4205.0005 | 1 | 7 | 0 | 0 | 0 | 0 | 1.518898 | 3.899372 | 5.922748 | 4.755641 | 3.040625 | 17.83298 | 11.05337 | [21 empty] | 26.91575 | 0.01634061
4051 | 2021/11/26 21:54:09 | 26984.3052 | 4210.0008 | 1 | 7 | 0 | 0 | 0 | 0 | 1.519096 | 3.900183 | 5.924752 | 4.75775 | 3.040625 | 17.84121 | 11.05337 |  | 0.000123264 |  |  | 0.3245297 | [16 empty] | 26.71568 | -0.06981671
4052 | 2021/11/26 21:54:14 | 26989.3052 | 4215.0008 | 1 | 7 | 0 | 0 | 0 | 0 | 1.519592 | 3.9009 | 5.927776 | 4.759861 | 3.040625 | 17.84944 | 11.05337 |  |  |  | 3.163976 | [17 empty] | 26.61706 | -0.1068377
4053 | 2021/11/26 21:54:19 | 26994.3052 | 4220.0008 | 1 | 7 | 0 | 0 | 0 | 0 | 1.518829 | 3.901305 | 5.925415 | 4.761968 | 3.040625 | 17.85766 | 11.05337 |  | 0.0001242005 | [19 empty] | 26.97892 | 0.04617929
4054 | 2021/11/26 21:54:24 | 26999.3045 | 4225.0001 | 1 | 7 | 0 | 0 | 0 | 0 | 1.519646 | 3.902068 | 5.929762 | 4.764077 | 3.040625 | 17.86589 | 11.05337 |  | 0.00014659 | [19 empty] | 26.67009 | -0.08478999
4055 | 2021/11/26 21:54:29 | 27004.3063 | 4230.0019 | 1 | 7 | 0 | 0 | 0 | 0 | 1.518921 | 3.902921 | 5.928229 | 4.766189 | 3.040625 | 17.87413 | 11.05337 | [21 empty] | 26.69443 | -0.06071627
4056 | 2021/11/26 21:54:34 | 27009.3045 | 4235.0001 | 1 | 7 | 0 | 0 | 0 | 0 | 1.518761 | 3.90345 | 5.928408 | 4.768298 | 3.040625 | 17.88236 | 11.05337 |  | 9.189526e-05 | [19 empty] | 26.97802 | 0.03993452
4057 | 2021/11/26 21:54:39 | 27014.3053 | 4240.0009 | 1 | 7 | 0 | 0 | 0 | 0 | 1.519264 | 3.90421 | 5.931526 | 4.770407 | 3.040625 | 17.8906 | 11.05337 | [21 empty] | 26.9898 | -0.01617074
4058 | 2021/11/26 21:54:44 | 27019.3047 | 4245.0003 | 1 | 7 | 0 | 0 | 0 | 0 | 1.519241 | 3.904786 | 5.932311 | 4.772516 | 3.040625 | 17.89883 | 11.05337 |  | 0.0001477156 | [19 empty] | 26.64485 | -0.07892728
4059 | 2021/11/26 21:54:49 | 27024.3046 | 4250.0002 | 1 | 7 | 0 | 0 | 0 | 0 | 1.519279 | 3.905607 | 5.933707 | 4.774625 | 3.040625 | 17.90707 | 11.05337 | [21 empty] | 26.667 | -0.1017302
4060 | 2021/11/26 21:54:54 | 27029.305 | 4255.0006 | 1 | 7 | 0 | 0 | 0 | 0 | 1.519356 | 3.906183 | 5.934883 | 4.776735 | 3.040625 | 17.91531 | 11.05337 |  | 0.0001057806 |  | 3.11019 | [17 empty] | 26.99035 | 0.05715132
4061 | 2021/11/26 21:54:59 | 27034.3051 | 4260.0007 | 1 | 7 | 0 | 0 | 0 | 0 | 1.518776 | 3.906708 | 5.933414 | 4.778845 | 3.040625 | 17.92355 | 11.05337 |  | 0.0001627596 | [19 empty] | 26.62975 | -0.09374321
4062 | 2021/11/26 21:55:04 | 27039.305 | 4265.0006 | 1 | 7 | 0 | 0 | 0 | 0 | 1.519188 | 3.907507 | 5.936238 | 4.780954 | 3.040625 | 17.93179 | 11.05337 | [21 empty] | 26.88416 | -0.04367232
4063 | 2021/11/26 21:55:09 | 27044.3051 | 4270.0007 | 1 | 7 | 0 | 0 | 0 | 0 | 1.51899 | 3.908241 | 5.936579 | 4.783065 | 3.040625 | 17.94004 | 11.05337 |  | 0.0001443017 | [19 empty] | 26.84769 | -0.002889037
4064 | 2021/11/26 21:55:14 | 27049.3051 | 4275.0007 | 1 | 7 | 0 | 0 | 0 | 0 | 1.519791 | 3.908636 | 5.94031 | 4.785174 | 3.040625 | 17.94828 | 11.05337 | [21 empty] | 26.53878 | -0.121547
4065 | 2021/11/26 21:55:19 | 27054.305 | 4280.0006 | 1 | 7 | 0 | 0 | 0 | 0 | 1.518814 | 3.909444 | 5.937718 | 4.787284 | 3.040625 | 17.95653 | 11.05337 |  | 0.0001258433 | [19 empty] | 26.64849 | -0.09554863
4066 | 2021/11/26 21:55:24 | 27059.305 | 4285.0006 | 1 | 7 | 0 | 0 | 0 | 0 | 1.518974 | 3.910251 | 5.93957 | 4.789392 | 3.040625 | 17.96477 | 11.05337 |  | 0.0001431768 |  |  | 0.3132455 | [16 empty] | 26.78888 | 0.077461
4067 | 2021/11/26 21:55:29 | 27064.3054 | 4290.001 | 1 | 7 | 0 | 0 | 0 | 0 | 1.519264 | 3.911015 | 5.941864 | 4.791503 | 3.040625 | 17.97303 | 11.05337 |  |  |  | 3.164389 | [17 empty] | 26.90527 | 0.1194096
4068 | 2021/11/26 21:55:34 | 27069.3046 | 4295.0002 | 1 | 7 | 0 | 0 | 0 | 0 | 1.519119 | 3.911376 | 5.941846 | 4.793612 | 3.040625 | 17.98128 | 11.05337 |  | 0.0001509244 | [19 empty] | 26.73783 | 0.08349121
4069 | 2021/11/26 21:55:39 | 27074.3061 | 4300.0017 | 1 | 7 | 0 | 0 | 0 | 0 | 1.519341 | 3.911961 | 5.943603 | 4.795722 | 3.040625 | 17.98953 | 11.05337 |  | 0.0001947596 | [19 empty] | 26.55204 | -0.003522038
4070 | 2021/11/26 21:55:44 | 27079.3046 | 4305.0002 | 1 | 7 | 0 | 0 | 0 | 0 | 1.519501 | 3.91267 | 5.945306 | 4.797832 | 3.040625 | 17.99779 | 11.05337 | [21 empty] | 26.89111 | 0.109027
4071 | 2021/11/26 21:55:49 | 27084.3054 | 4310.001 | 1 | 7 | 0 | 0 | 0 | 0 | 1.518951 | 3.913563 | 5.94451 | 4.799942 | 3.040625 | 18.00604 | 11.05337 |  | 0.0001113837 | [19 empty] | 26.56872 | -0.007608533
4072 | 2021/11/26 21:55:54 | 27089.3046 | 4315.0002 | 1 | 7 | 0 | 0 | 0 | 0 | 1.518997 | 3.913913 | 5.945222 | 4.802052 | 3.040625 | 18.0143 | 11.05337 | [21 empty] | 26.80775 | 0.07506728
4073 | 2021/11/26 21:55:59 | 27094.3048 | 4320.0004 | 1 | 7 | 0 | 0 | 0 | 0 | 1.519081 | 3.914677 | 5.946711 | 4.804161 | 3.040625 | 18.02255 | 11.05337 |  | 0.0001182112 | [19 empty] | 26.73587 | 0.04348636
4074 | 2021/11/26 21:56:04 | 27099.3058 | 4325.0014 | 1 | 7 | 0 | 0 | 0 | 0 | 1.519318 | 3.915556 | 5.948975 | 4.80627 | 3.040625 | 18.03081 | 11.05337 |  | 0.000172606 | [19 empty] | 26.5998 | -0.07071555
4075 | 2021/11/26 21:56:09 | 27104.3049 | 4330.0005 | 1 | 7 | 0 | 0 | 0 | 0 | 1.518921 | 3.915903 | 5.947947 | 4.80838 | 3.040625 | 18.03907 | 11.05337 |  |  |  | 3.233378 | [17 empty] | 26.90742 | 0.06556749
4076 | 2021/11/26 21:56:14 | 27109.305 | 4335.0006 | 1 | 7 | 0 | 0 | 0 | 0 | 1.519051 | 3.916519 | 5.949392 | 4.81049 | 3.040625 | 18.04734 | 11.05337 |  | 0.000165519 | [19 empty] | 26.50393 | -0.1023251
4077 | 2021/11/26 21:56:19 | 27114.3049 | 4340.0005 | 1 | 7 | 0 | 0 | 0 | 0 | 1.518776 | 3.917555 | 5.949889 | 4.812598 | 3.040625 | 18.0556 | 11.05337 |  | 0.0001519268 | [19 empty] | 26.7208 | -0.05157053
4078 | 2021/11/26 21:56:24 | 27119.3057 | 4345.0013 | 1 | 7 | 0 | 0 | 0 | 0 | 1.519409 | 3.918109 | 5.95321 | 4.814709 | 3.040625 | 18.06387 | 11.05337 | [21 empty] | 26.80282 | -0.02378047
4079 | 2021/11/26 21:56:29 | 27124.3051 | 4350.0007 | 1 | 7 | 0 | 0 | 0 | 0 | 1.518997 | 3.918552 | 5.952269 | 4.816818 | 3.040625 | 18.07213 | 11.05337 |  | 0.0001308256 | [19 empty] | 26.51388 | -0.1103902
4080 | 2021/11/26 21:56:34 | 27129.3052 | 4355.0008 | 1 | 7 | 0 | 0 | 0 | 0 | 1.519226 | 3.919087 | 5.953979 | 4.818927 | 3.040625 | 18.08039 | 11.05337 | [21 empty] | 26.79288 | -0.01809537
4081 | 2021/11/26 21:56:39 | 27134.3059 | 4360.0015 | 1 | 7 | 0 | 0 | 0 | 0 | 1.519424 | 3.920051 | 5.95622 | 4.821037 | 3.040625 | 18.08867 | 11.05337 |  | 0.0001188248 |  |  | 0.3081229 | [16 empty] | 26.94169 | 0.03416479
4082 | 2021/11/26 21:56:44 | 27139.3062 | 4365.0018 | 1 | 7 | 0 | 0 | 0 | 0 | 1.519447 | 3.920685 | 5.957273 | 4.823147 | 3.040625 | 18.09694 | 11.05337 |  | 0.0001665987 | [19 empty] | 26.78686 | 0.009143949
4083 | 2021/11/26 21:56:49 | 27144.3052 | 4370.0008 | 1 | 7 | 0 | 0 | 0 | 0 | 1.519531 | 3.921181 | 5.958356 | 4.825255 | 3.040625 | 18.1052 | 11.05337 |  |  |  | 3.266521 | [17 empty] | 26.54876 | -0.04398346
4084 | 2021/11/26 21:56:54 | 27149.3047 | 4375.0003 | 1 | 7 | 0 | 0 | 0 | 0 | 1.519608 | 3.921735 | 5.9595 | 4.827365 | 3.040625 | 18.11348 | 11.05337 |  | 0.0001580934 | [19 empty] | 26.77234 | 0.06156445
4085 | 2021/11/26 21:56:59 | 27154.3049 | 4380.0005 | 1 | 7 | 0 | 0 | 0 | 0 | 1.519157 | 3.922603 | 5.95905 | 4.829473 | 3.040625 | 18.12175 | 11.05337 | [21 empty] | 26.92103 | 0.1189518
4086 | 2021/11/26 21:57:04 | 27159.3057 | 4385.0013 | 1 | 7 | 0 | 0 | 0 | 0 | 1.518661 | 3.923361 | 5.958255 | 4.831583 | 3.040625 | 18.13002 | 11.05337 |  | 0.0001003468 | [19 empty] | 26.61742 | 0.02032816
4087 | 2021/11/26 21:57:09 | 27164.3049 | 4390.0005 | 1 | 7 | 0 | 0 | 0 | 0 | 1.518959 | 3.923794 | 5.960082 | 4.833693 | 3.040625 | 18.1383 | 11.05337 | [21 empty] | 26.57362 | -0.009816289
4088 | 2021/11/26 21:57:14 | 27169.3056 | 4395.0012 | 1 | 7 | 0 | 0 | 0 | 0 | 1.519066 | 3.924441 | 5.961485 | 4.835804 | 3.040625 | 18.14658 | 11.05337 |  | 0.0001038431 | [19 empty] | 26.72331 | 0.007204413
4089 | 2021/11/26 21:57:19 | 27174.3057 | 4400.0013 | 1 | 7 | 0 | 0 | 0 | 0 | 1.519051 | 3.925112 | 5.962445 | 4.837912 | 3.040625 | 18.15486 | 11.05337 |  | 0.0001613971 | [19 empty] | 26.87659 | 0.04086912
4090 | 2021/11/26 21:57:24 | 27179.3058 | 4405.0014 | 1 | 7 | 0 | 0 | 0 | 0 | 1.519646 | 3.925561 | 5.965463 | 4.840021 | 3.040625 | 18.16313 | 11.05337 | [21 empty] | 26.73532 | -0.06124437
4091 | 2021/11/26 21:57:29 | 27184.3049 | 4410.0005 | 1 | 7 | 0 | 0 | 0 | 0 | 1.518753 | 3.926184 | 5.962904 | 4.842131 | 3.040625 | 18.17142 | 11.05337 |  | 0.000131623 |  | 3.277545 | [17 empty] | 26.54876 | -0.1130456
4092 | 2021/11/26 21:57:34 | 27189.3047 | 4415.0003 | 1 | 7 | 0 | 0 | 0 | 0 | 1.519241 | 3.926858 | 5.965844 | 4.84424 | 3.040625 | 18.1797 | 11.05337 | [21 empty] | 26.81936 | -0.008348823
4093 | 2021/11/26 21:57:39 | 27194.3053 | 4420.0009 | 1 | 7 | 0 | 0 | 0 | 0 | 1.519424 | 3.927682 | 5.967814 | 4.846349 | 3.040625 | 18.18798 | 11.05337 |  | 8.954117e-05 | [19 empty] | 26.75563 | -0.03435731
4094 | 2021/11/26 21:57:44 | 27199.305 | 4425.0006 | 1 | 7 | 0 | 0 | 0 | 0 | 1.519135 | 3.928175 | 5.967428 | 4.84846 | 3.040625 | 18.19627 | 11.05337 |  | 0.0001653584 | [19 empty] | 26.56966 | -0.1066262
4095 | 2021/11/26 21:57:49 | 27204.3052 | 4430.0008 | 1 | 7 | 0 | 0 | 0 | 0 | 1.519569 | 3.928907 | 5.970245 | 4.850569 | 3.040625 | 18.20456 | 11.05337 | [21 empty] | 26.88367 | 0.03750741
4096 | 2021/11/26 21:57:54 | 27209.3053 | 4435.0009 | 1 | 7 | 0 | 0 | 0 | 0 | 1.519341 | 3.929583 | 5.970377 | 4.852679 | 3.040625 | 18.21285 | 11.05337 |  | 0.000121663 | [19 empty] | 26.52335 | -0.08257329
4097 | 2021/11/26 21:57:59 | 27214.3046 | 4440.0002 | 1 | 7 | 0 | 0 | 0 | 0 | 1.519249 | 3.930186 | 5.970931 | 4.854788 | 3.040625 | 18.22114 | 11.05337 |  |  |  |  | 0.3033337 | [16 empty] | 26.73551 | 0.01827896
4098 | 2021/11/26 21:58:04 | 27219.305 | 4445.0006 | 1 | 7 | 0 | 0 | 0 | 0 | 1.51963 | 3.930669 | 5.973163 | 4.856897 | 3.040625 | 18.22943 | 11.05337 |  | 0.0001003381 | [19 empty] | 26.5544 | 0.03524542
4099 | 2021/11/26 21:58:09 | 27224.3051 | 4450.0007 | 1 | 7 | 0 | 0 | 0 | 0 | 1.519485 | 3.931247 | 5.973471 | 4.859006 | 3.040625 | 18.23772 | 11.05337 |  |  |  | 3.440107 | [17 empty] | 26.78763 | 0.07796168
4100 | 2021/11/26 21:58:14 | 27229.3045 | 4455.0001 | 1 | 7 | 0 | 0 | 0 | 0 | 1.519394 | 3.932039 | 5.974316 | 4.861116 | 3.040625 | 18.24602 | 11.05337 |  | 0.0001022819 | [19 empty] | 26.66755 | 0.02285838
4101 | 2021/11/26 21:58:19 | 27234.3048 | 4460.0004 | 1 | 7 | 0 | 0 | 0 | 0 | 1.519196 | 3.932677 | 5.974507 | 4.863226 | 3.040625 | 18.25431 | 11.05337 | [21 empty] | 26.57749 | -0.07854283
4102 | 2021/11/26 21:58:24 | 27239.3056 | 4465.0012 | 1 | 7 | 0 | 0 | 0 | 0 | 1.519333 | 3.933285 | 5.97597 | 4.865335 | 3.040625 | 18.26261 | 11.05337 | [21 empty] | 26.73986 | 0.008174181
4103 | 2021/11/26 21:58:29 | 27244.3049 | 4470.0005 | 1 | 7 | 0 | 0 | 0 | 0 | 1.519302 | 3.933861 | 5.976723 | 4.867445 | 3.040625 | 18.27091 | 11.05337 |  | 9.508547e-05 | [19 empty] | 26.4839 | -0.1134658
4104 | 2021/11/26 21:58:34 | 27249.3056 | 4475.0012 | 1 | 7 | 0 | 0 | 0 | 0 | 1.518143 | 3.934666 | 5.973386 | 4.869554 | 3.040625 | 18.2792 | 11.05337 |  | 0.0001550565 | [19 empty] | 26.82484 | 0.03751338
4105 | 2021/11/26 21:58:39 | 27254.3049 | 4480.0005 | 1 | 7 | 0 | 0 | 0 | 0 | 1.519424 | 3.935077 | 5.97905 | 4.871663 | 3.040625 | 18.2875 | 11.05337 | [21 empty] | 26.42344 | -0.09473681
4106 | 2021/11/26 21:58:44 | 27259.3057 | 4485.0013 | 1 | 7 | 0 | 0 | 0 | 0 | 1.519592 | 3.935641 | 5.980569 | 4.873773 | 3.040625 | 18.2958 | 11.05337 |  | 0.0001022909 | [19 empty] | 26.77253 | 0.05494475
4107 | 2021/11/26 21:58:49 | 27264.3049 | 4490.0005 | 1 | 7 | 0 | 0 | 0 | 0 | 1.519356 | 3.936442 | 5.980857 | 4.875881 | 3.040625 | 18.3041 | 11.05337 |  |  |  | 3.344565 | [17 empty] | 26.74111 | 0.08065403
4108 | 2021/11/26 21:58:54 | 27269.3052 | 4495.0008 | 1 | 7 | 0 | 0 | 0 | 0 | 1.519478 | 3.936938 | 5.982091 | 4.877993 | 3.040625 | 18.31241 | 11.05337 |  | 0.0001102502 | [19 empty] | 26.4454 | -0.05033791
4109 | 2021/11/26 21:58:59 | 27274.3048 | 4500.0004 | 1 | 7 | 0 | 0 | 0 | 0 | 1.519478 | 3.937442 | 5.982856 | 4.880102 | 3.040625 | 18.32072 | 11.05337 |  | 0.0002081999 | [19 empty] | 26.74479 | 0.06119788
4110 | 2021/11/26 21:59:04 | 27279.3051 | 4505.0007 | 1 | 7 | 0 | 0 | 0 | 0 | 1.519028 | 3.937952 | 5.981859 | 4.88221 | 3.040625 | 18.32902 | 11.05337 | [21 empty] | 26.69427 | 0.06630719
4111 | 2021/11/26 21:59:09 | 27284.3046 | 4510.0002 | 1 | 7 | 0 | 0 | 0 | 0 | 1.519386 | 3.938897 | 5.984705 | 4.88432 | 3.040625 | 18.33733 | 11.05337 |  | 9.549964e-05 | [19 empty] | 26.43488 | -0.0405848
4112 | 2021/11/26 21:59:14 | 27289.3055 | 4515.0011 | 1 | 7 | 0 | 0 | 0 | 0 | 1.519196 | 3.939579 | 5.984993 | 4.886431 | 3.040625 | 18.34565 | 11.05337 | [21 empty] | 26.73097 | 0.05778551
4113 | 2021/11/26 21:59:19 | 27294.3053 | 4520.0009 | 1 | 7 | 0 | 0 | 0 | 0 | 1.519135 | 3.939904 | 5.985246 | 4.888539 | 3.040625 | 18.35395 | 11.05337 |  | 0.0001433318 |  |  | 0.2931591 | [16 empty] | 26.75711 | 0.08616328
4114 | 2021/11/26 21:59:24 | 27299.3054 | 4525.001 | 1 | 7 | 0 | 0 | 0 | 0 | 1.519135 | 3.940614 | 5.986325 | 4.89065 | 3.040625 | 18.36227 | 11.05337 | [21 empty] | 26.47661 | -0.08574724
4115 | 2021/11/26 21:59:29 | 27304.3046 | 4530.0002 | 1 | 7 | 0 | 0 | 0 | 0 | 1.518776 | 3.941333 | 5.986002 | 4.892758 | 3.040625 | 18.37058 | 11.05337 |  | 0.0001411405 |  | 3.400877 | [17 empty] | 26.70296 | 0.02463102
4116 | 2021/11/26 21:59:34 | 27309.3048 | 4535.0004 | 1 | 7 | 0 | 0 | 0 | 0 | 1.519821 | 3.942091 | 5.991273 | 4.894868 | 3.040625 | 18.37889 | 11.05337 |  | 0.0001126966 | [19 empty] | 26.75528 | 0.08286476
4117 | 2021/11/26 21:59:39 | 27314.3053 | 4540.0009 | 1 | 7 | 0 | 0 | 0 | 0 | 1.518898 | 3.942529 | 5.988299 | 4.896978 | 3.040625 | 18.38721 | 11.05337 | [21 empty] | 26.40778 | -0.06373584
4118 | 2021/11/26 21:59:44 | 27319.3056 | 4545.0012 | 1 | 7 | 0 | 0 | 0 | 0 | 1.518471 | 3.943013 | 5.987351 | 4.899088 | 3.040625 | 18.39553 | 11.05337 |  | 0.0001117739 | [19 empty] | 26.78979 | 0.09983718
4119 | 2021/11/26 21:59:49 | 27324.3051 | 4550.0007 | 1 | 7 | 0 | 0 | 0 | 0 | 1.51899 | 3.94382 | 5.990623 | 4.901197 | 3.040625 | 18.40385 | 11.05337 | [21 empty] | 26.56207 | 0.0309515
4120 | 2021/11/26 21:59:54 | 27329.306 | 4555.0016 | 1 | 7 | 0 | 0 | 0 | 0 | 1.519554 | 3.944377 | 5.993694 | 4.903307 | 3.040625 | 18.41217 | 11.05337 |  | 0.0001075907 | [19 empty] | 26.48463 | -0.03070176
4121 | 2021/11/26 21:59:59 | 27334.3058 | 4560.0014 | 1 | 7 | 0 | 0 | 0 | 0 | 1.519173 | 3.944808 | 5.992846 | 4.905416 | 3.040625 | 18.42049 | 11.05337 | [21 empty] | 26.76272 | 0.07991314
4122 | 2021/11/26 22:00:04 | 27339.305 | 4565.0006 | 1 | 7 | 0 | 0 | 0 | 0 | 1.518616 | 3.945614 | 5.991873 | 4.907525 | 3.040625 | 18.42881 | 11.05337 |  | 0.0001541369 | [19 empty] | 26.6303 | 0.06992817
4123 | 2021/11/26 22:00:09 | 27344.3058 | 4570.0014 | 1 | 7 | 0 | 0 | 0 | 0 | 1.519516 | 3.946123 | 5.996197 | 4.909635 | 3.040625 | 18.43714 | 11.05337 |  |  |  | 3.447702 | [17 empty] | 26.61236 | 0.02144933
4124 | 2021/11/26 22:00:14 | 27349.3053 | 4575.0009 | 1 | 7 | 0 | 0 | 0 | 0 | 1.519501 | 3.94659 | 5.996847 | 4.911745 | 3.040625 | 18.44546 | 11.05337 |  | 0.000109709 | [19 empty] | 26.68574 | 0.04406333
4125 | 2021/11/26 22:00:19 | 27354.3062 | 4580.0018 | 1 | 7 | 0 | 0 | 0 | 0 | 1.519028 | 3.947335 | 5.996112 | 4.913855 | 3.040625 | 18.45379 | 11.05337 | [21 empty] | 26.34548 | -0.1004356
4126 | 2021/11/26 22:00:24 | 27359.3052 | 4585.0008 | 1 | 7 | 0 | 0 | 0 | 0 | 1.519066 | 3.948035 | 5.997326 | 4.915964 | 3.040625 | 18.46212 | 11.05337 |  | 0.0001284129 | [19 empty] | 26.73622 | 0.0579071
4127 | 2021/11/26 22:00:29 | 27364.3063 | 4590.0019 | 1 | 7 | 0 | 0 | 0 | 0 | 1.519447 | 3.948703 | 5.999845 | 4.918075 | 3.040625 | 18.47045 | 11.05337 | [21 empty] | 26.73892 | 0.07872045
4128 | 2021/11/26 22:00:34 | 27369.3047 | 4595.0003 | 1 | 7 | 0 | 0 | 0 | 0 | 1.518471 | 3.949123 | 5.996629 | 4.920183 | 3.040625 | 18.47878 | 11.05337 |  | 8.86067e-05 | [19 empty] | 26.41303 | -0.03079176
4129 | 2021/11/26 22:00:39 | 27374.3056 | 4600.0012 | 1 | 7 | 0 | 0 | 0 | 0 | 1.519043 | 3.949663 | 5.999708 | 4.922293 | 3.040625 | 18.48711 | 11.05337 |  | 0.0001715983 | [19 empty] | 26.67792 | 0.07498682
4130 | 2021/11/26 22:00:44 | 27379.3054 | 4605.001 | 1 | 7 | 0 | 0 | 0 | 0 | 1.519646 | 3.950535 | 6.003415 | 4.924401 | 3.040625 | 18.49544 | 11.05337 |  |  |  |  | 0.2885342 | [16 empty] | 26.60058 | 0.04746377
4131 | 2021/11/26 22:00:49 | 27384.3056 | 4610.0012 | 1 | 7 | 0 | 0 | 0 | 0 | 1.51899 | 3.951123 | 6.001716 | 4.926511 | 3.040625 | 18.50377 | 11.05337 |  | 0.0001503059 |  | 3.549905 | [17 empty] | 26.38652 | -0.05110502
4132 | 2021/11/26 22:00:54 | 27389.3058 | 4615.0014 | 1 | 7 | 0 | 0 | 0 | 0 | 1.519142 | 3.951229 | 6.002478 | 4.92862 | 3.040625 | 18.51211 | 11.05337 |  | 0.0002030333 | [19 empty] | 26.53863 | 0.06091177
4133 | 2021/11/26 22:00:59 | 27394.305 | 4620.0006 | 1 | 7 | 0 | 0 | 0 | 0 | 1.518234 | 3.952063 | 6.000156 | 4.930731 | 3.040625 | 18.52045 | 11.05337 |  | 0.0001600186 | [19 empty] | 26.7034 | 0.08272707
4134 | 2021/11/26 22:01:04 | 27399.3056 | 4625.0012 | 1 | 7 | 0 | 0 | 0 | 0 | 1.519119 | 3.952919 | 6.004954 | 4.932839 | 3.040625 | 18.52878 | 11.05337 | [21 empty] | 26.78381 | 0.06810784
4135 | 2021/11/26 22:01:09 | 27404.305 | 4630.0006 | 1 | 7 | 0 | 0 | 0 | 0 | 1.520531 | 3.953434 | 6.011319 | 4.934948 | 3.040625 | 18.53712 | 11.05337 | [21 empty] | 26.76291 | -0.0006830692
4136 | 2021/11/26 22:01:14 | 27409.3055 | 4635.0011 | 1 | 7 | 0 | 0 | 0 | 0 | 1.519226 | 3.953778 | 6.006682 | 4.937058 | 3.040625 | 18.54546 | 11.05337 |  | 8.694137e-05 | [19 empty] | 26.71243 | 0.0531286
4137 | 2021/11/26 22:01:19 | 27414.3058 | 4640.0014 | 1 | 7 | 0 | 0 | 0 | 0 | 1.518951 | 3.954415 | 6.006563 | 4.939169 | 3.040625 | 18.55381 | 11.05337 | [21 empty] | 26.77492 | 0.09809136
4138 | 2021/11/26 22:01:24 | 27419.3046 | 4645.0002 | 1 | 7 | 0 | 0 | 0 | 0 | 1.518524 | 3.95533 | 6.006264 | 4.941277 | 3.040625 | 18.56214 | 11.05337 |  | 9.968166e-05 | [19 empty] | 26.77582 | -0.006862879
4139 | 2021/11/26 22:01:29 | 27424.3046 | 4650.0002 | 1 | 7 | 0 | 0 | 0 | 0 | 1.519188 | 3.955849 | 6.009678 | 4.943388 | 3.040625 | 18.57049 | 11.05337 | [21 empty] | 26.76291 | 0.123412
4140 | 2021/11/26 22:01:34 | 27429.306 | 4655.0016 | 1 | 7 | 0 | 0 | 0 | 0 | 1.519356 | 3.956498 | 6.011329 | 4.945498 | 3.040625 | 18.57884 | 11.05337 |  | 0.000128368 |  | 3.452933 | [17 empty] | 26.72968 | 0.02235293
4141 | 2021/11/26 22:01:39 | 27434.3046 | 4660.0002 | 1 | 7 | 0 | 0 | 0 | 0 | 1.519226 | 3.957203 | 6.011886 | 4.947608 | 3.040625 | 18.58719 | 11.05337 |  | 0.0001602489 | [19 empty] | 26.57694 | 0.07631421
4142 | 2021/11/26 22:01:44 | 27439.3045 | 4665.0001 | 1 | 7 | 0 | 0 | 0 | 0 | 1.518341 | 3.957754 | 6.00922 | 4.949715 | 3.040625 | 18.59553 | 11.05337 | [21 empty] | 26.40962 | -0.06131589
4143 | 2021/11/26 22:01:49 | 27444.3053 | 4670.0009 | 1 | 7 | 0 | 0 | 0 | 0 | 1.519157 | 3.958107 | 6.012986 | 4.951827 | 3.040625 | 18.60389 | 11.05337 |  | 0.0001065861 | [19 empty] | 26.47066 | 0.001184344
4144 | 2021/11/26 22:01:54 | 27449.3056 | 4675.0012 | 1 | 7 | 0 | 0 | 0 | 0 | 1.518898 | 3.958686 | 6.01284 | 4.953936 | 3.040625 | 18.61223 | 11.05337 | [21 empty] | 26.6832 | -0.06256342
4145 | 2021/11/26 22:01:59 | 27454.3046 | 4680.0002 | 1 | 7 | 0 | 0 | 0 | 0 | 1.519157 | 3.959535 | 6.015155 | 4.956045 | 3.040625 | 18.62058 | 11.05337 |  | 9.962077e-05 | [19 empty] | 26.72316 | 0.08202374
4146 | 2021/11/26 22:02:04 | 27459.3058 | 4685.0014 | 1 | 7 | 0 | 0 | 0 | 0 | 1.519333 | 3.95994 | 6.016468 | 4.958155 | 3.040625 | 18.62894 | 11.05337 |  |  |  |  | 0.2825466 | [16 empty] | 26.74225 | 0.07941425
4147 | 2021/11/26 22:02:09 | 27464.3057 | 4690.0013 | 1 | 7 | 0 | 0 | 0 | 0 | 1.519714 | 3.960551 | 6.018905 | 4.960263 | 3.040625 | 18.63729 | 11.05337 |  | 0.000139352 | [19 empty] | 26.70683 | 0.07131815
4148 | 2021/11/26 22:02:14 | 27469.3056 | 4695.0012 | 1 | 7 | 0 | 0 | 0 | 0 | 1.519188 | 3.961301 | 6.017961 | 4.962373 | 3.040625 | 18.64565 | 11.05337 |  | 0.0001342631 |  | 3.584124 | [17 empty] | 26.65667 | 0.1016772
4149 | 2021/11/26 22:02:19 | 27474.3051 | 4700.0007 | 1 | 7 | 0 | 0 | 0 | 0 | 1.519249 | 3.961874 | 6.019073 | 4.964481 | 3.040625 | 18.654 | 11.05337 | [21 empty] | 26.52915 | -0.05417049
4150 | 2021/11/26 22:02:24 | 27479.305 | 4705.0006 | 1 | 7 | 0 | 0 | 0 | 0 | 1.519318 | 3.962327 | 6.020035 | 4.966592 | 3.040625 | 18.66236 | 11.05337 |  | 0.0001161555 | [19 empty] | 26.37818 | 0.03871322
4151 | 2021/11/26 22:02:29 | 27484.305 | 4710.0006 | 1 | 7 | 0 | 0 | 0 | 0 | 1.519066 | 3.962926 | 6.019946 | 4.9687 | 3.040625 | 18.67071 | 11.05337 | [21 empty] | 26.42012 | -0.09101987
4152 | 2021/11/26 22:02:34 | 27489.305 | 4715.0006 | 1 | 7 | 0 | 0 | 0 | 0 | 1.519249 | 3.963803 | 6.022004 | 4.970809 | 3.040625 | 18.67907 | 11.05337 |  | 0.0001192799 | [19 empty] | 26.60857 | 0.08268058
4153 | 2021/11/26 22:02:39 | 27494.3054 | 4720.001 | 1 | 7 | 0 | 0 | 0 | 0 | 1.519226 | 3.964286 | 6.022646 | 4.972921 | 3.040625 | 18.68744 | 11.05337 | [21 empty] | 26.62329 | 0.06014228
4154 | 2021/11/26 22:02:44 | 27499.3059 | 4725.0015 | 1 | 7 | 0 | 0 | 0 | 0 | 1.518867 | 3.964612 | 6.021718 | 4.975029 | 3.040625 | 18.6958 | 11.05337 |  | 0.000137286 | [19 empty] | 26.36581 | -0.06297171
4155 | 2021/11/26 22:02:49 | 27504.3054 | 4730.001 | 1 | 7 | 0 | 0 | 0 | 0 | 1.519173 | 3.965229 | 6.023869 | 4.977139 | 3.040625 | 18.70417 | 11.05337 | [21 empty] | 26.53554 | 0.052858
4156 | 2021/11/26 22:02:54 | 27509.3053 | 4735.0009 | 1 | 7 | 0 | 0 | 0 | 0 | 1.519119 | 3.965949 | 6.024748 | 4.979249 | 3.040625 | 18.71253 | 11.05337 |  | 0.0001193334 | [19 empty] | 26.74041 | 0.04401088
4157 | 2021/11/26 22:02:59 | 27514.3054 | 4740.001 | 1 | 7 | 0 | 0 | 0 | 0 | 1.519341 | 3.966567 | 6.026568 | 4.981356 | 3.040625 | 18.72089 | 11.05337 |  | 0.0001315048 |  | 3.547951 | [17 empty] | 26.36056 | -0.04832983
4158 | 2021/11/26 22:03:04 | 27519.3057 | 4745.0013 | 1 | 7 | 0 | 0 | 0 | 0 | 1.518852 | 3.96696 | 6.025225 | 4.983468 | 3.040625 | 18.72927 | 11.05337 | [21 empty] | 26.48069 | 0.03668368
4159 | 2021/11/26 22:03:09 | 27524.3056 | 4750.0012 | 1 | 7 | 0 | 0 | 0 | 0 | 1.51963 | 3.967604 | 6.02929 | 4.985576 | 3.040625 | 18.73763 | 11.05337 |  | 0.0001153141 | [19 empty] | 26.70683 | 0.05854785
4160 | 2021/11/26 22:03:14 | 27529.3056 | 4755.0012 | 1 | 7 | 0 | 0 | 0 | 0 | 1.519608 | 3.968234 | 6.03016 | 4.987687 | 3.040625 | 18.74601 | 11.05337 | [21 empty] | 26.32567 | -0.06847858
4161 | 2021/11/26 22:03:19 | 27534.3048 | 4760.0004 | 1 | 7 | 0 | 0 | 0 | 0 | 1.519554 | 3.968809 | 6.03082 | 4.989796 | 3.040625 | 18.75438 | 11.05337 |  | 0.0001304431 | [19 empty] | 26.47885 | 0.04786789
4162 | 2021/11/26 22:03:24 | 27539.3057 | 4765.0013 | 1 | 7 | 0 | 0 | 0 | 0 | 1.519531 | 3.969507 | 6.031789 | 4.991907 | 3.040625 | 18.76276 | 11.05337 | [21 empty] | 26.66926 | 0.04234791
4163 | 2021/11/26 22:03:29 | 27544.3051 | 4770.0007 | 1 | 7 | 0 | 0 | 0 | 0 | 1.519775 | 3.970122 | 6.033692 | 4.994016 | 3.040625 | 18.77113 | 11.05337 |  | 0.0001123121 |  |  | 0.283956 | [16 empty] | 26.30659 | -0.07672012
4164 | 2021/11/26 22:03:34 | 27549.3059 | 4775.0015 | 1 | 7 | 0 | 0 | 0 | 0 | 1.519386 | 3.970861 | 6.033271 | 4.996125 | 3.040625 | 18.7795 | 11.05337 | [21 empty] | 26.65906 | 0.1108295
4165 | 2021/11/26 22:03:39 | 27554.305 | 4780.0006 | 1 | 7 | 0 | 0 | 0 | 0 | 1.518974 | 3.971288 | 6.032283 | 4.998234 | 3.040625 | 18.78787 | 11.05337 |  | 0.0001094108 |  | 3.515284 | [17 empty] | 26.60023 | 0.08886755
4166 | 2021/11/26 22:03:44 | 27559.3058 | 4785.0014 | 1 | 7 | 0 | 0 | 0 | 0 | 1.519791 | 3.971826 | 6.036345 | 5.000343 | 3.040625 | 18.79626 | 11.05337 | [21 empty] | 26.39874 | -0.01522005
4167 | 2021/11/26 22:03:49 | 27564.3051 | 4790.0007 | 1 | 7 | 0 | 0 | 0 | 0 | 1.519714 | 3.972488 | 6.037046 | 5.002453 | 3.040625 | 18.80463 | 11.05337 |  | 9.836342e-05 | [19 empty] | 26.26806 | -0.1025563
4168 | 2021/11/26 22:03:54 | 27569.3051 | 4795.0007 | 1 | 7 | 0 | 0 | 0 | 0 | 1.519081 | 3.973196 | 6.035607 | 5.004563 | 3.040625 | 18.81301 | 11.05337 |  | 0.0001288044 | [19 empty] | 26.35566 | -0.07528663
4169 | 2021/11/26 22:03:59 | 27574.3052 | 4800.0008 | 1 | 7 | 0 | 0 | 0 | 0 | 1.518974 | 3.973631 | 6.035842 | 5.006672 | 3.040625 | 18.8214 | 11.05337 | [21 empty] | 26.56606 | 0.01668155
4170 | 2021/11/26 22:04:04 | 27579.3062 | 4805.0018 | 1 | 7 | 0 | 0 | 0 | 0 | 1.519096 | 3.974149 | 6.037114 | 5.008783 | 3.040625 | 18.82978 | 11.05337 | [21 empty] | 26.61805 | 0.0924325
4171 | 2021/11/26 22:04:09 | 27584.3048 | 4810.0004 | 1 | 7 | 0 | 0 | 0 | 0 | 1.519119 | 3.974922 | 6.03838 | 5.01089 | 3.040625 | 18.83816 | 11.05337 |  | 9.393407e-05 | [19 empty] | 26.65565 | 0.06848276
4172 | 2021/11/26 22:04:14 | 27589.3053 | 4815.0009 | 1 | 7 | 0 | 0 | 0 | 0 | 1.519279 | 3.975448 | 6.039815 | 5.013 | 3.040625 | 18.84655 | 11.05337 | [21 empty] | 26.69975 | 0.1238263
4173 | 2021/11/26 22:04:19 | 27594.3052 | 4820.0008 | 1 | 7 | 0 | 0 | 0 | 0 | 1.519913 | 3.975972 | 6.043132 | 5.01511 | 3.040625 | 18.85494 | 11.05337 |  | 9.921537e-05 |  | 3.520813 | [17 empty] | 26.5423 | -0.03456533
4174 | 2021/11/26 22:04:24 | 27599.3055 | 4825.0011 | 1 | 7 | 0 | 0 | 0 | 0 | 1.519264 | 3.976635 | 6.041558 | 5.01722 | 3.040625 | 18.86333 | 11.05337 | [21 empty] | 26.5048 | 0.09058893
4175 | 2021/11/26 22:04:29 | 27604.3047 | 4830.0003 | 1 | 7 | 0 | 0 | 0 | 0 | 1.519447 | 3.9774 | 6.043448 | 5.019328 | 3.040625 | 18.87171 | 11.05337 |  | 0.0001187611 | [19 empty] | 26.34478 | -0.05093694
4176 | 2021/11/26 22:04:34 | 27609.3066 | 4835.0022 | 1 | 7 | 0 | 0 | 0 | 0 | 1.519463 | 3.977902 | 6.044275 | 5.02144 | 3.040625 | 18.88011 | 11.05337 | [21 empty] | 26.33746 | -0.09262145
4177 | 2021/11/26 22:04:39 | 27614.3049 | 4840.0005 | 1 | 7 | 0 | 0 | 0 | 0 | 1.518738 | 3.978037 | 6.041596 | 5.023549 | 3.040625 | 18.8885 | 11.05337 |  | 9.676054e-05 | [19 empty] | 26.3418 | -0.05180895
4178 | 2021/11/26 22:04:44 | 27619.3048 | 4845.0004 | 1 | 7 | 0 | 0 | 0 | 0 | 1.519196 | 3.979022 | 6.044914 | 5.025658 | 3.040625 | 18.89689 | 11.05337 |  | 0.0001291271 | [19 empty] | 26.31713 | -0.1236415
4179 | 2021/11/26 22:04:49 | 27624.3049 | 4850.0005 | 1 | 7 | 0 | 0 | 0 | 0 | 1.518898 | 3.979773 | 6.044869 | 5.027768 | 3.040625 | 18.90529 | 11.05337 | [21 empty] | 26.31369 | -0.065009
4180 | 2021/11/26 22:04:54 | 27629.3059 | 4855.0015 | 1 | 7 | 0 | 0 | 0 | 0 | 1.5187 | 3.980152 | 6.044657 | 5.029878 | 3.040625 | 18.91368 | 11.05337 |  | 0.0001977083 |  |  | 0.2840855 | [16 empty] | 26.3593 | -0.07613659
4181 | 2021/11/26 22:04:59 | 27634.3058 | 4860.0014 | 1 | 7 | 0 | 0 | 0 | 0 | 1.519051 | 3.980764 | 6.046984 | 5.031986 | 3.040625 | 18.92208 | 11.05337 | [21 empty] | 26.39451 | -0.08960545
4182 | 2021/11/26 22:05:04 | 27639.305 | 4865.0006 | 1 | 7 | 0 | 0 | 0 | 0 | 1.518997 | 3.981521 | 6.047918 | 5.034094 | 3.040625 | 18.93047 | 11.05337 |  | 0.0001107167 |  | 3.516466 | [17 empty] | 26.3393 | -0.04133224
4183 | 2021/11/26 22:05:09 | 27644.3051 | 4870.0007 | 1 | 7 | 0 | 0 | 0 | 0 | 1.519501 | 3.98224 | 6.051018 | 5.036203 | 3.040625 | 18.93887 | 11.05337 | [21 empty] | 26.3091 | -0.03853738
4184 | 2021/11/26 22:05:14 | 27649.3059 | 4875.0015 | 1 | 7 | 0 | 0 | 0 | 0 | 1.519302 | 3.982409 | 6.050482 | 5.038311 | 3.040625 | 18.94726 | 11.05337 |  | 9.834761e-05 | [19 empty] | 26.32512 | -0.09328902
4185 | 2021/11/26 22:05:19 | 27654.3053 | 4880.0009 | 1 | 7 | 0 | 0 | 0 | 0 | 1.518303 | 3.98322 | 6.047735 | 5.040421 | 3.040625 | 18.95566 | 11.05337 | [21 empty] | 26.41726 | -0.08895397
4186 | 2021/11/26 22:05:24 | 27659.3046 | 4885.0002 | 1 | 7 | 0 | 0 | 0 | 0 | 1.519463 | 3.984056 | 6.053626 | 5.04253 | 3.040625 | 18.96407 | 11.05337 |  | 0.0001229342 | [19 empty] | 26.4974 | 0.06420374
4187 | 2021/11/26 22:05:29 | 27664.3061 | 4890.0017 | 1 | 7 | 0 | 0 | 0 | 0 | 1.518829 | 3.984359 | 6.05156 | 5.04464 | 3.040625 | 18.97247 | 11.05337 |  | 0.0001137919 | [19 empty] | 26.64125 | 0.08328617
4188 | 2021/11/26 22:05:34 | 27669.3046 | 4895.0002 | 1 | 7 | 0 | 0 | 0 | 0 | 1.518845 | 3.985013 | 6.052617 | 5.046747 | 3.040625 | 18.98087 | 11.05337 | [21 empty] | 26.70191 | 0.09542465
4189 | 2021/11/26 22:05:39 | 27674.3053 | 4900.0009 | 1 | 7 | 0 | 0 | 0 | 0 | 1.518898 | 3.985467 | 6.053518 | 5.048857 | 3.040625 | 18.98928 | 11.05337 |  | 0.0001074851 | [19 empty] | 26.49556 | -0.06150782
4190 | 2021/11/26 22:05:44 | 27679.3054 | 4905.001 | 1 | 7 | 0 | 0 | 0 | 0 | 1.519066 | 3.986456 | 6.05569 | 5.050967 | 3.040625 | 18.99769 | 11.05337 |  |  |  | 3.55179 | [17 empty] | 26.24954 | -0.1412576
4191 | 2021/11/26 22:05:49 | 27684.3047 | 4910.0003 | 1 | 7 | 0 | 0 | 0 | 0 | 1.519287 | 3.98691 | 6.057261 | 5.053075 | 3.040625 | 19.00609 | 11.05337 | [21 empty] | 26.40399 | -0.08163989
4192 | 2021/11/26 22:05:54 | 27689.3057 | 4915.0013 | 1 | 7 | 0 | 0 | 0 | 0 | 1.518898 | 3.987583 | 6.056732 | 5.055186 | 3.040625 | 19.01451 | 11.05337 |  | 9.342784e-05 | [19 empty] | 26.68649 | 0.06950796
4193 | 2021/11/26 22:05:59 | 27694.3057 | 4920.0013 | 1 | 7 | 0 | 0 | 0 | 0 | 1.519714 | 3.988198 | 6.06092 | 5.057295 | 3.040625 | 19.02292 | 11.05337 |  | 0.0001336452 | [19 empty] | 26.53991 | 0.01992822
4194 | 2021/11/26 22:06:04 | 27699.305 | 4925.0006 | 1 | 7 | 0 | 0 | 0 | 0 | 1.519157 | 3.98875 | 6.059537 | 5.059403 | 3.040625 | 19.03133 | 11.05337 | [21 empty] | 26.34802 | -0.05571067
4195 | 2021/11/26 22:06:09 | 27704.3049 | 4930.0005 | 1 | 7 | 0 | 0 | 0 | 0 | 1.517982 | 3.989398 | 6.055834 | 5.061513 | 3.040625 | 19.03974 | 11.05337 |  | 0.0001046757 | [19 empty] | 26.71083 | 0.09447515
4196 | 2021/11/26 22:06:14 | 27709.3051 | 4935.0007 | 1 | 7 | 0 | 0 | 0 | 0 | 1.519012 | 3.989939 | 6.060765 | 5.063621 | 3.040625 | 19.04815 | 11.05337 |  |  |  |  | 0.2883847 | [16 empty] | 26.33624 | -0.099352
4197 | 2021/11/26 22:06:19 | 27714.3052 | 4940.0008 | 1 | 7 | 0 | 0 | 0 | 0 | 1.518684 | 3.990534 | 6.06036 | 5.065731 | 3.040625 | 19.05657 | 11.05337 |  | 0.0001163768 | [19 empty] | 26.67323 | 0.06795228
4198 | 2021/11/26 22:06:24 | 27719.3062 | 4945.0018 | 1 | 7 | 0 | 0 | 0 | 0 | 1.518883 | 3.99124 | 6.062227 | 5.067839 | 3.040625 | 19.06499 | 11.05337 |  |  |  | 3.397985 | [17 empty] | 26.3402 | -0.0149864
4199 | 2021/11/26 22:06:29 | 27724.3051 | 4950.0007 | 1 | 7 | 0 | 0 | 0 | 0 | 1.518517 | 3.991877 | 6.061733 | 5.069948 | 3.040625 | 19.0734 | 11.05337 |  | 0.0001443934 | [19 empty] | 26.68125 | 0.1270789
4200 | 2021/11/26 22:06:34 | 27729.3062 | 4955.0018 | 1 | 7 | 0 | 0 | 0 | 0 | 1.518921 | 3.992556 | 6.064377 | 5.072057 | 3.040625 | 19.08182 | 11.05337 | [21 empty] | 26.28661 | -0.06093085
4201 | 2021/11/26 22:06:39 | 27734.3053 | 4960.0009 | 1 | 7 | 0 | 0 | 0 | 0 | 1.518578 | 3.993133 | 6.063884 | 5.074166 | 3.040625 | 19.09024 | 11.05337 |  | 9.366855e-05 | [19 empty] | 26.69448 | 0.0784725
4202 | 2021/11/26 22:06:44 | 27739.3053 | 4965.0009 | 1 | 7 | 0 | 0 | 0 | 0 | 1.519157 | 3.993745 | 6.067126 | 5.076275 | 3.040625 | 19.09867 | 11.05337 |  | 0.0001740511 | [19 empty] | 26.36639 | -0.05418003
4203 | 2021/11/26 22:06:49 | 27744.3046 | 4970.0002 | 1 | 7 | 0 | 0 | 0 | 0 | 1.518616 | 3.994204 | 6.065662 | 5.078385 | 3.040625 | 19.10709 | 11.05337 | [21 empty] | 26.55498 | -0.0403136
4204 | 2021/11/26 22:06:54 | 27749.3046 | 4975.0002 | 1 | 7 | 0 | 0 | 0 | 0 | 1.52002 | 3.99493 | 6.072373 | 5.080494 | 3.040625 | 19.11552 | 11.05337 |  | 0.0001313863 | [19 empty] | 26.70683 | 0.03810406
4205 | 2021/11/26 22:06:59 | 27754.3055 | 4980.0011 | 1 | 7 | 0 | 0 | 0 | 0 | 1.518852 | 3.995689 | 6.06886 | 5.082603 | 3.040625 | 19.12395 | 11.05337 | [21 empty] | 26.50504 | 0.01203835
4206 | 2021/11/26 22:07:04 | 27759.3055 | 4985.0011 | 1 | 7 | 0 | 0 | 0 | 0 | 1.519447 | 3.996146 | 6.071932 | 5.084713 | 3.040625 | 19.13237 | 11.05337 |  | 0.0001246142 |  | 3.404862 | [17 empty] | 26.34093 | -0.05214036
4207 | 2021/11/26 22:07:09 | 27764.3049 | 4990.0005 | 1 | 7 | 0 | 0 | 0 | 0 | 1.518761 | 3.996851 | 6.070261 | 5.086821 | 3.040625 | 19.1408 | 11.05337 | [21 empty] | 26.62638 | 0.06159961
4208 | 2021/11/26 22:07:14 | 27769.3057 | 4995.0013 | 1 | 7 | 0 | 0 | 0 | 0 | 1.518089 | 3.997642 | 6.068776 | 5.08893 | 3.040625 | 19.14923 | 11.05337 |  | 0.0001113073 | [19 empty] | 26.62149 | -0.09271264
4209 | 2021/11/26 22:07:19 | 27774.305 | 5000.0006 | 1 | 7 | 0 | 0 | 0 | 0 | 1.519356 | 3.99816 | 6.074628 | 5.091039 | 3.040625 | 19.15766 | 11.05337 |  | 0.0001201015 | [19 empty] | 26.40822 | -0.05796254
4210 | 2021/11/26 22:07:24 | 27779.3059 | 5005.0015 | 1 | 7 | 0 | 0 | 0 | 0 | 1.519531 | 3.998691 | 6.076135 | 5.093149 | 3.040625 | 19.1661 | 11.05337 | [21 empty] | 26.68489 | 0.04445851
4211 | 2021/11/26 22:07:29 | 27784.306 | 5010.0016 | 1 | 7 | 0 | 0 | 0 | 0 | 1.519409 | 3.999194 | 6.076411 | 5.095259 | 3.040625 | 19.17454 | 11.05337 |  | 0.0001195654 | [19 empty] | 26.46127 | -0.05112052
4212 | 2021/11/26 22:07:34 | 27789.3052 | 5015.0008 | 1 | 7 | 0 | 0 | 0 | 0 | 1.519196 | 4.000124 | 6.076972 | 5.097367 | 3.040625 | 19.18297 | 11.05337 |  |  |  |  | 0.2961794 | [16 empty] | 26.33965 | -0.1023871
4213 | 2021/11/26 22:07:39 | 27794.3059 | 5020.0015 | 1 | 7 | 0 | 0 | 0 | 0 | 1.518303 | 4.000545 | 6.074039 | 5.099475 | 3.040625 | 19.1914 | 11.05337 | [21 empty] | 26.32752 | -0.09436131
4214 | 2021/11/26 22:07:44 | 27799.3062 | 5025.0018 | 1 | 7 | 0 | 0 | 0 | 0 | 1.517815 | 4.001231 | 6.073128 | 5.101585 | 3.040625 | 19.19984 | 11.05337 |  | 9.046516e-05 |  | 3.289158 | [17 empty] | 26.45943 | 0.06033659
4215 | 2021/11/26 22:07:49 | 27804.3052 | 5030.0008 | 1 | 7 | 0 | 0 | 0 | 0 | 1.518661 | 4.001881 | 6.077501 | 5.103694 | 3.040625 | 19.20828 | 11.05337 | [21 empty] | 26.43164 | -0.01300454
4216 | 2021/11/26 22:07:54 | 27809.3053 | 5035.0009 | 1 | 7 | 0 | 0 | 0 | 0 | 1.519386 | 4.002696 | 6.08164 | 5.105803 | 3.040625 | 19.21672 | 11.05337 |  | 0.0001010806 | [19 empty] | 26.41441 | -0.09473562
4217 | 2021/11/26 22:07:59 | 27814.3053 | 5040.0009 | 1 | 7 | 0 | 0 | 0 | 0 | 1.519775 | 4.003298 | 6.084112 | 5.107912 | 3.040625 | 19.22517 | 11.05337 |  | 0.0001438355 | [19 empty] | 26.43452 | 0.06373048
4218 | 2021/11/26 22:08:04 | 27819.3046 | 5045.0002 | 1 | 7 | 0 | 0 | 0 | 0 | 1.517563 | 4.003778 | 6.075985 | 5.110021 | 3.040625 | 19.23361 | 11.05337 | [21 empty] | 26.43292 | -0.04218221
4219 | 2021/11/26 22:08:09 | 27824.3055 | 5050.0011 | 1 | 7 | 0 | 0 | 0 | 0 | 1.519318 | 4.004452 | 6.084036 | 5.11213 | 3.040625 | 19.24205 | 11.05337 |  | 0.0001257054 | [19 empty] | 26.50413 | -0.06948352
4220 | 2021/11/26 22:08:14 | 27829.3048 | 5055.0004 | 1 | 7 | 0 | 0 | 0 | 0 | 1.519241 | 4.005255 | 6.084948 | 5.114241 | 3.040625 | 19.25051 | 11.05337 | [21 empty] | 26.5023 | 0.06329954
4221 | 2021/11/26 22:08:19 | 27834.3049 | 5060.0005 | 1 | 7 | 0 | 0 | 0 | 0 | 1.519104 | 4.005793 | 6.085216 | 5.116349 | 3.040625 | 19.25895 | 11.05337 |  | 0.0001194081 | [19 empty] | 26.36386 | -0.07754803
4222 | 2021/11/26 22:08:24 | 27839.3048 | 5065.0004 | 1 | 7 | 0 | 0 | 0 | 0 | 1.518761 | 4.006423 | 6.084799 | 5.118458 | 3.040625 | 19.2674 | 11.05337 |  |  |  | 3.218768 | [17 empty] | 26.34548 | -0.1068479
4223 | 2021/11/26 22:08:29 | 27844.3049 | 5070.0005 | 1 | 7 | 0 | 0 | 0 | 0 | 1.519386 | 4.007217 | 6.088509 | 5.120568 | 3.040625 | 19.27585 | 11.05337 |  | 0.0001231606 | [19 empty] | 26.32696 | -0.06209791
4224 | 2021/11/26 22:08:34 | 27849.3049 | 5075.0005 | 1 | 7 | 0 | 0 | 0 | 0 | 1.518105 | 4.007848 | 6.084334 | 5.122677 | 3.040625 | 19.28431 | 11.05337 | [21 empty] | 26.43292 | -0.06670654
4225 | 2021/11/26 22:08:39 | 27854.305 | 5080.0006 | 1 | 7 | 0 | 0 | 0 | 0 | 1.519264 | 4.008586 | 6.0901 | 5.124785 | 3.040625 | 19.29276 | 11.05337 |  | 0.0001070097 | [19 empty] | 26.5472 | 0.06179035
4226 | 2021/11/26 22:08:44 | 27859.3058 | 5085.0014 | 1 | 7 | 0 | 0 | 0 | 0 | 1.52002 | 4.009031 | 6.093807 | 5.126895 | 3.040625 | 19.30121 | 11.05337 |  | 0.0001359027 | [19 empty] | 26.70993 | -0.02754033
4227 | 2021/11/26 22:08:49 | 27864.3061 | 5090.0017 | 1 | 7 | 0 | 0 | 0 | 0 | 1.519081 | 4.009991 | 6.091501 | 5.129004 | 3.040625 | 19.30967 | 11.05337 | [21 empty] | 26.69288 | 0.08380711
4228 | 2021/11/26 22:08:54 | 27869.3051 | 5095.0007 | 1 | 7 | 0 | 0 | 0 | 0 | 1.519211 | 4.010485 | 6.092773 | 5.131112 | 3.040625 | 19.31812 | 11.05337 |  | 0.000110897 |  |  | 0.3116833 | [16 empty] | 26.74749 | 0.1052386
4229 | 2021/11/26 22:08:59 | 27874.3054 | 5100.001 | 1 | 7 | 0 | 0 | 0 | 0 | 1.518433 | 4.011104 | 6.090593 | 5.133222 | 3.040625 | 19.32659 | 11.05337 |  | 0.0001874537 |  | 3.177567 | [17 empty] | 26.5745 | -0.01840115
4230 | 2021/11/26 22:09:04 | 27879.3045 | 5105.0001 | 1 | 7 | 0 | 0 | 0 | 0 | 1.518906 | 4.011825 | 6.093585 | 5.135331 | 3.040625 | 19.33504 | 11.05337 | [21 empty] | 26.63312 | 0.06874919
4231 | 2021/11/26 22:09:09 | 27884.3047 | 5110.0003 | 1 | 7 | 0 | 0 | 0 | 0 | 1.518158 | 4.012583 | 6.091735 | 5.13744 | 3.040625 | 19.34351 | 11.05337 |  | 0.0001465287 | [19 empty] | 26.5696 | 0.05879104
4232 | 2021/11/26 22:09:14 | 27889.3046 | 5115.0002 | 1 | 7 | 0 | 0 | 0 | 0 | 1.518898 | 4.013008 | 6.09535 | 5.139548 | 3.040625 | 19.35197 | 11.05337 | [21 empty] | 26.65072 | -0.01771867
4233 | 2021/11/26 22:09:19 | 27894.3046 | 5120.0002 | 1 | 7 | 0 | 0 | 0 | 0 | 1.519661 | 4.013675 | 6.099425 | 5.141658 | 3.040625 | 19.36044 | 11.05337 |  | 0.0001518225 | [19 empty] | 26.61555 | 0.06411433
4234 | 2021/11/26 22:09:24 | 27899.3047 | 5125.0003 | 1 | 7 | 0 | 0 | 0 | 0 | 1.518562 | 4.014266 | 6.095912 | 5.143767 | 3.040625 | 19.3689 | 11.05337 |  | 0.0001108246 | [19 empty] | 26.64055 | 0.08799851
4235 | 2021/11/26 22:09:29 | 27904.3048 | 5130.0004 | 1 | 7 | 0 | 0 | 0 | 0 | 1.519913 | 4.015405 | 6.103066 | 5.145877 | 3.040625 | 19.37737 | 11.05337 | [21 empty] | 26.7001 | -0.04691601
4236 | 2021/11/26 22:09:34 | 27909.3056 | 5135.0012 | 1 | 7 | 0 | 0 | 0 | 0 | 1.518471 | 4.015752 | 6.097803 | 5.147986 | 3.040625 | 19.38584 | 11.05337 |  | 0.0001533051 | [19 empty] | 26.55977 | 0.05421996
4237 | 2021/11/26 22:09:39 | 27914.3049 | 5140.0005 | 1 | 7 | 0 | 0 | 0 | 0 | 1.518974 | 4.016572 | 6.101068 | 5.150095 | 3.040625 | 19.39431 | 11.05337 |  |  |  | 3.180415 | [17 empty] | 26.54741 | 0.0844425
4238 | 2021/11/26 22:09:44 | 27919.3057 | 5145.0013 | 1 | 7 | 0 | 0 | 0 | 0 | 1.518974 | 4.017418 | 6.102353 | 5.152205 | 3.040625 | 19.40279 | 11.05337 |  | 0.0001099314 | [19 empty] | 26.60971 | -0.03004253
4239 | 2021/11/26 22:09:49 | 27924.3057 | 5150.0013 | 1 | 7 | 0 | 0 | 0 | 0 | 1.518288 | 4.018056 | 6.100566 | 5.154315 | 3.040625 | 19.41126 | 11.05337 | [21 empty] | 26.5761 | 0.05631626
4240 | 2021/11/26 22:09:54 | 27929.3057 | 5155.0013 | 1 | 7 | 0 | 0 | 0 | 0 | 1.518158 | 4.018561 | 6.100811 | 5.156423 | 3.040625 | 19.41974 | 11.05337 |  | 0.0001110339 | [19 empty] | 26.53144 | 0.07530153
4241 | 2021/11/26 22:09:59 | 27934.3058 | 5160.0014 | 1 | 7 | 0 | 0 | 0 | 0 | 1.518738 | 4.019138 | 6.104018 | 5.158531 | 3.040625 | 19.42821 | 11.05337 |  | 0.0001712485 | [19 empty] | 26.47909 | -0.07373393
4242 | 2021/11/26 22:10:04 | 27939.3058 | 5165.0014 | 1 | 7 | 0 | 0 | 0 | 0 | 1.519714 | 4.020219 | 6.109583 | 5.160641 | 3.040625 | 19.43669 | 11.05337 |  |  |  |  | 0.3197687 | [16 empty] | 26.45599 | -0.05313873
4243 | 2021/11/26 22:10:09 | 27944.306 | 5170.0016 | 1 | 7 | 0 | 0 | 0 | 0 | 1.519966 | 4.020784 | 6.111455 | 5.16275 | 3.040625 | 19.44517 | 11.05337 |  | 0.000165454 | [19 empty] | 26.41931 | 0.03447294
4244 | 2021/11/26 22:10:14 | 27949.3052 | 5175.0008 | 1 | 7 | 0 | 0 | 0 | 0 | 1.519447 | 4.021285 | 6.110129 | 5.164858 | 3.040625 | 19.45365 | 11.05337 |  | 0.0001338618 |  | 3.042286 | [17 empty] | 26.38043 | -0.09686649
4245 | 2021/11/26 22:10:19 | 27954.3052 | 5180.0008 | 1 | 7 | 0 | 0 | 0 | 0 | 1.519699 | 4.02222 | 6.112564 | 5.166968 | 3.040625 | 19.46213 | 11.05337 | [21 empty] | 26.40329 | -0.05571723
4246 | 2021/11/26 22:10:24 | 27959.3055 | 5185.0011 | 1 | 7 | 0 | 0 | 0 | 0 | 1.519684 | 4.022897 | 6.113532 | 5.169076 | 3.040625 | 19.47061 | 11.05337 |  | 0.0001033022 | [19 empty] | 26.30899 | -0.02068579
4247 | 2021/11/26 22:10:29 | 27964.3053 | 5190.0009 | 1 | 7 | 0 | 0 | 0 | 0 | 1.518539 | 4.023469 | 6.109795 | 5.171185 | 3.040625 | 19.47909 | 11.05337 | [21 empty] | 26.29172 | -0.04313648
4248 | 2021/11/26 22:10:34 | 27969.3056 | 5195.0012 | 1 | 7 | 0 | 0 | 0 | 0 | 1.519531 | 4.024236 | 6.114951 | 5.173293 | 3.040625 | 19.48758 | 11.05337 |  | 0.0001331836 | [19 empty] | 26.51886 | 0.01696587
4249 | 2021/11/26 22:10:39 | 27974.3054 | 5200.001 | 1 | 7 | 0 | 0 | 0 | 0 | 1.519714 | 4.025071 | 6.116957 | 5.175402 | 3.040625 | 19.49606 | 11.05337 |  | 0.0001666256 | [19 empty] | 26.65895 | 0.08663833
4250 | 2021/11/26 22:10:44 | 27979.3055 | 5205.0011 | 1 | 7 | 0 | 0 | 0 | 0 | 1.518761 | 4.025715 | 6.114099 | 5.17751 | 3.040625 | 19.50455 | 11.05337 | [21 empty] | 26.27376 | -0.07517695
4251 | 2021/11/26 22:10:49 | 27984.3057 | 5210.0013 | 1 | 7 | 0 | 0 | 0 | 0 | 1.519463 | 4.026444 | 6.118033 | 5.179619 | 3.040625 | 19.51304 | 11.05337 |  | 0.0001327181 |  | 2.913498 | [17 empty] | 26.39953 | -0.04564643
4252 | 2021/11/26 22:10:54 | 27989.3056 | 5215.0012 | 1 | 7 | 0 | 0 | 0 | 0 | 1.518089 | 4.026978 | 6.113311 | 5.181728 | 3.040625 | 19.52153 | 11.05337 | [21 empty] | 26.65003 | 0.05352795
4253 | 2021/11/26 22:10:59 | 27994.3055 | 5220.0011 | 1 | 7 | 0 | 0 | 0 | 0 | 1.519386 | 4.027848 | 6.119856 | 5.183836 | 3.040625 | 19.53002 | 11.05337 |  | 0.0001587135 | [19 empty] | 26.35736 | -0.06951272
4254 | 2021/11/26 22:11:04 | 27999.3056 | 5225.0012 | 1 | 7 | 0 | 0 | 0 | 0 | 1.518448 | 4.028589 | 6.117203 | 5.185945 | 3.040625 | 19.53852 | 11.05337 |  | 0.0001422983 | [19 empty] | 26.47853 | -0.02731919
4255 | 2021/11/26 22:11:09 | 28004.3057 | 5230.0013 | 1 | 7 | 0 | 0 | 0 | 0 | 1.519577 | 4.029092 | 6.122516 | 5.188053 | 3.040625 | 19.54701 | 11.05337 |  | 0.0002026719 | [19 empty] | 26.63805 | 0.08635879
4256 | 2021/11/26 22:11:14 | 28009.3059 | 5235.0015 | 1 | 7 | 0 | 0 | 0 | 0 | 1.518791 | 4.029923 | 6.120611 | 5.190161 | 3.040625 | 19.5555 | 11.05337 |  |  |  |  | 0.3391677 | [16 empty] | 26.31209 | -0.03677607
4257 | 2021/11/26 22:11:19 | 28014.3053 | 5240.0009 | 1 | 7 | 0 | 0 | 0 | 0 | 1.52002 | 4.030768 | 6.126848 | 5.19227 | 3.040625 | 19.564 | 11.05337 |  | 0.0002177748 | [19 empty] | 26.68854 | 0.12622
4258 | 2021/11/26 22:11:24 | 28019.305 | 5245.0006 | 1 | 7 | 0 | 0 | 0 | 0 | 1.519226 | 4.031359 | 6.124545 | 5.194378 | 3.040625 | 19.5725 | 11.05337 |  | 0.0001458852 |  | 2.94277 | [17 empty] | 26.37734 | 0.02174973
4259 | 2021/11/26 22:11:29 | 28024.3054 | 5250.001 | 1 | 7 | 0 | 0 | 0 | 0 | 1.519066 | 4.031947 | 6.124794 | 5.196486 | 3.040625 | 19.581 | 11.05337 | [21 empty] | 26.34065 | 0.008171201
4260 | 2021/11/26 22:11:34 | 28029.3051 | 5255.0007 | 1 | 7 | 0 | 0 | 0 | 0 | 1.518791 | 4.032838 | 6.125038 | 5.198595 | 3.040625 | 19.5895 | 11.05337 |  | 0.0001396266 | [19 empty] | 26.65461 | 0.1110792
4261 | 2021/11/26 22:11:39 | 28034.3054 | 5260.001 | 1 | 7 | 0 | 0 | 0 | 0 | 1.519012 | 4.033647 | 6.127158 | 5.200704 | 3.040625 | 19.59801 | 11.05337 |  | 0.0001399351 | [19 empty] | 26.40857 | 0.04144311
4262 | 2021/11/26 22:11:44 | 28039.3054 | 5265.001 | 1 | 7 | 0 | 0 | 0 | 0 | 1.518898 | 4.034234 | 6.12759 | 5.202813 | 3.040625 | 19.60652 | 11.05337 | [21 empty] | 26.35951 | 0.00885427
4263 | 2021/11/26 22:11:49 | 28044.3054 | 5270.001 | 1 | 7 | 0 | 0 | 0 | 0 | 1.518936 | 4.035 | 6.12890676 | 5.204922 | 3.040625 | 19.61503 | 11.05337 |  | 0.0001151419 | [19 empty] | 26.68854 | 0.1188248
4264 | 2021/11/26 22:11:54 | 28049.3055 | 5275.0011 | 1 | 7 | 0 | 0 | 0 | 0 | 1.519302 | 4.03582 | 6.131629 | 5.207031 | 3.040625 | 19.62354 | 11.05337 | [21 empty] | 26.36719 | 0.02079427
4265 | 2021/11/26 22:11:59 | 28054.3056 | 5280.0012 | 1 | 7 | 0 | 0 | 0 | 0 | 1.518761 | 4.036748 | 6.130855 | 5.209139 | 3.040625 | 19.63205 | 11.05337 |  | 0.000147101 |  | 2.920065 | [17 empty] | 26.53359 | 0.03980815
4266 | 2021/11/26 22:12:04 | 28059.3055 | 5285.0011 | 1 | 7 | 0 | 0 | 0 | 0 | 1.519051 | 4.037258 | 6.132801 | 5.211247 | 3.040625 | 19.64056 | 11.05337 |  | 0.0001418494 | [19 empty] | 26.53668 | 0.05218208
4267 | 2021/11/26 22:12:09 | 28064.3058 | 5290.0014 | 1 | 7 | 0 | 0 | 0 | 0 | 1.519661 | 4.037911 | 6.136256 | 5.213357 | 3.040625 | 19.64908 | 11.05337 | [21 empty] | 26.39829 | -0.08270442
4268 | 2021/11/26 22:12:14 | 28069.3056 | 5295.0012 | 1 | 7 | 0 | 0 | 0 | 0 | 1.519432 | 4.03874 | 6.136591 | 5.215466 | 3.040625 | 19.65759 | 11.05337 |  | 0.0001873083 | [19 empty] | 26.6417 | 0.05406141
4269 | 2021/11/26 22:12:19 | 28074.3059 | 5300.0015 | 1 | 7 | 0 | 0 | 0 | 0 | 1.519249 | 4.039676 | 6.137274 | 5.217576 | 3.040625 | 19.66611 | 11.05337 |  | 0.0001642813 | [19 empty] | 26.30374 | -0.1086819
4270 | 2021/11/26 22:12:24 | 28079.306 | 5305.0016 | 1 | 7 | 0 | 0 | 0 | 0 | 1.518829 | 4.040256 | 6.136458 | 5.219684 | 3.040625 | 19.67463 | 11.05337 |  |  |  |  | 0.350984 | [16 empty] | 26.58412 | -0.01856685
4271 | 2021/11/26 22:12:29 | 28084.3059 | 5310.0015 | 1 | 7 | 0 | 0 | 0 | 0 | 1.519135 | 4.040971 | 6.13878 | 5.221792 | 3.040625 | 19.68315 | 11.05337 |  | 0.0001252621 | [19 empty] | 26.54376 | -0.02533317
4272 | 2021/11/26 22:12:34 | 28089.3053 | 5315.0009 | 1 | 7 | 0 | 0 | 0 | 0 | 1.519051 | 4.041966 | 6.139952 | 5.2239 | 3.040625 | 19.69167 | 11.05337 |  | 0.0001746235 |  | 2.787686 | [17 empty] | 26.30247 | -0.1155472
4273 | 2021/11/26 22:12:39 | 28094.3053 | 5320.0009 | 1 | 7 | 0 | 0 | 0 | 0 | 1.519432 | 4.042495 | 6.142296 | 5.226008 | 3.040625 | 19.70019 | 11.05337 | [21 empty] | 26.67222 | 0.0584203
4274 | 2021/11/26 22:12:44 | 28099.3053 | 5325.0009 | 1 | 7 | 0 | 0 | 0 | 0 | 1.519371 | 4.043152 | 6.143048 | 5.228116 | 3.040625 | 19.70871 | 11.05337 |  | 0.0001330994 | [19 empty] | 26.31882 | -0.08857191
4275 | 2021/11/26 22:12:49 | 28104.3053 | 5330.0009 | 1 | 7 | 0 | 0 | 0 | 0 | 1.519012 | 4.043984 | 6.14286 | 5.230225 | 3.040625 | 19.71724 | 11.05337 |  | 0.0002061671 | [19 empty] | 26.51782 | 0.009315014
4276 | 2021/11/26 22:12:54 | 28109.3055 | 5335.0011 | 1 | 7 | 0 | 0 | 0 | 0 | 1.519623 | 4.044745 | 6.146488 | 5.232333 | 3.040625 | 19.72577 | 11.05337 | [21 empty] | 26.58343 | 0.06139636
4277 | 2021/11/26 22:12:59 | 28114.3054 | 5340.001 | 1 | 7 | 0 | 0 | 0 | 0 | 1.519333 | 4.045478 | 6.146428 | 5.234442 | 3.040625 | 19.7343 | 11.05337 |  | 0.0001463163 | [19 empty] | 26.28213 | -0.07730424
4278 | 2021/11/26 22:13:04 | 28119.3054 | 5345.001 | 1 | 7 | 0 | 0 | 0 | 0 | 1.519051 | 4.046259 | 6.146474 | 5.236551 | 3.040625 | 19.74283 | 11.05337 |  | 0.0001407383 |  | 2.768763 | [17 empty] | 26.7025 | 0.07606745
4279 | 2021/11/26 22:13:09 | 28124.3055 | 5350.0011 | 1 | 7 | 0 | 0 | 0 | 0 | 1.519318 | 4.047052 | 6.148759 | 5.23866 | 3.040625 | 19.75137 | 11.05337 | [21 empty] | 26.52001 | 0.05525708
4280 | 2021/11/26 22:13:14 | 28129.3055 | 5355.0011 | 1 | 7 | 0 | 0 | 0 | 0 | 1.519196 | 4.047989 | 6.149689 | 5.240769 | 3.040625 | 19.7599 | 11.05337 |  | 0.0001379308 | [19 empty] | 26.3083 | -0.0813663
4281 | 2021/11/26 22:13:19 | 28134.3055 | 5360.0011 | 1 | 7 | 0 | 0 | 0 | 0 | 1.518616 | 4.048546 | 6.148187 | 5.242878 | 3.040625 | 19.76844 | 11.05337 | [21 empty] | 26.69072 | 0.08231997
4282 | 2021/11/26 22:13:24 | 28139.3058 | 5365.0014 | 1 | 7 | 0 | 0 | 0 | 0 | 1.519333 | 4.049285 | 6.152212 | 5.244987 | 3.040625 | 19.77698 | 11.05337 |  | 0.0001252436 | [19 empty] | 26.63096 | 0.08396924
4283 | 2021/11/26 22:13:29 | 28144.3049 | 5370.0005 | 1 | 7 | 0 | 0 | 0 | 0 | 1.519226 | 4.050313 | 6.153341 | 5.247095 | 3.040625 | 19.78551 | 11.05337 |  | 0.0001446173 |  |  | 0.364736 | [16 empty] | 26.32841 | -0.06949008
4284 | 2021/11/26 22:13:34 | 28149.305 | 5375.0006 | 1 | 7 | 0 | 0 | 0 | 0 | 1.519196 | 4.051051 | 6.15434 | 5.249203 | 3.040625 | 19.79405 | 11.05337 | [21 empty] | 26.57668 | 0.01220942
4285 | 2021/11/26 22:13:39 | 28154.3051 | 5380.0007 | 1 | 7 | 0 | 0 | 0 | 0 | 1.518997 | 4.051678 | 6.154487 | 5.251311 | 3.040625 | 19.8026 | 11.05337 |  | 0.0001354733 |  | 2.794566 | [17 empty] | 26.66454 | 0.09571135
4286 | 2021/11/26 22:13:44 | 28159.3052 | 5385.0008 | 1 | 7 | 0 | 0 | 0 | 0 | 1.519341 | 4.052496 | 6.157123 | 5.253419 | 3.040625 | 19.81114 | 11.05337 | [21 empty] | 26.40298 | -0.03483832
4287 | 2021/11/26 22:13:49 | 28164.3051 | 5390.0007 | 1 | 7 | 0 | 0 | 0 | 0 | 1.519485 | 4.053466 | 6.159181 | 5.255527 | 3.040625 | 19.81968 | 11.05337 |  | 0.0001305406 | [19 empty] | 26.71162 | 0.1321077
4288 | 2021/11/26 22:13:54 | 28169.3059 | 5395.0015 | 1 | 7 | 0 | 0 | 0 | 0 | 1.519356 | 4.054086 | 6.1596 | 5.257636 | 3.040625 | 19.82823 | 11.05337 |  | 0.0001542437 | [19 empty] | 26.341 | -0.07897139
4289 | 2021/11/26 22:13:59 | 28174.3054 | 5400.001 | 1 | 7 | 0 | 0 | 0 | 0 | 1.519447 | 4.054546 | 6.160668 | 5.259746 | 3.040625 | 19.83678 | 11.05337 |  | 0.0002388467 | [19 empty] | 26.73995 | 0.08617997
4290 | 2021/11/26 22:14:04 | 28179.3055 | 5405.0011 | 1 | 7 | 0 | 0 | 0 | 0 | 1.519394 | 4.055546 | 6.161972 | 5.261854 | 3.040625 | 19.84533 | 11.05337 | [21 empty] | 26.3721 | -0.0901109
4291 | 2021/11/26 22:14:09 | 28184.3054 | 5410.001 | 1 | 7 | 0 | 0 | 0 | 0 | 1.520409 | 4.05653 | 6.167585 | 5.263964 | 3.040625 | 19.85389 | 11.05337 |  | 0.0001096718 |  | 2.723048 | [17 empty] | 26.60753 | -0.03876865
4292 | 2021/11/26 22:14:14 | 28189.3053 | 5415.0009 | 1 | 7 | 0 | 0 | 0 | 0 | 1.518959 | 4.057154 | 6.162651 | 5.266071 | 3.040625 | 19.86244 | 11.05337 | [21 empty] | 26.67552 | 0.01056612
4293 | 2021/11/26 22:14:19 | 28194.3054 | 5420.001 | 1 | 7 | 0 | 0 | 0 | 0 | 1.519684 | 4.058016 | 6.166902 | 5.268181 | 3.040625 | 19.871 | 11.05337 |  | 0.000122974 | [19 empty] | 26.36719 | -0.0963515
4294 | 2021/11/26 22:14:24 | 28199.3054 | 5425.001 | 1 | 7 | 0 | 0 | 0 | 0 | 1.519844 | 4.058919 | 6.168924 | 5.270289 | 3.040625 | 19.87956 | 11.05337 |  | 0.0001526425 | [19 empty] | 26.57416 | -0.04745066
4295 | 2021/11/26 22:14:29 | 28204.3057 | 5430.0013 | 1 | 7 | 0 | 0 | 0 | 0 | 1.519241 | 4.059706 | 6.167672 | 5.272398 | 3.040625 | 19.88812 | 11.05337 | [21 empty] | 26.71184 | 0.01539767
4296 | 2021/11/26 22:14:34 | 28209.3056 | 5435.0012 | 1 | 7 | 0 | 0 | 0 | 0 | 1.519829 | 4.060275 | 6.170924 | 5.274507 | 3.040625 | 19.89668 | 11.05337 |  | 0.000172519 |  |  | 0.3634886 | [16 empty] | 26.32707 | -0.1188171
4297 | 2021/11/26 22:14:39 | 28214.3057 | 5440.0013 | 1 | 7 | 0 | 0 | 0 | 0 | 1.519447 | 4.061054 | 6.170556 | 5.276615 | 3.040625 | 19.90524 | 11.05337 |  | 0.0001306726 | [19 empty] | 26.4848 | -0.07673204
4298 | 2021/11/26 22:14:44 | 28219.3056 | 5445.0012 | 1 | 7 | 0 | 0 | 0 | 0 | 1.519341 | 4.061956 | 6.171496 | 5.278724 | 3.040625 | 19.9138 | 11.05337 |  |  |  | 2.630882 | [17 empty] | 26.67917 | 0.05236626
4299 | 2021/11/26 22:14:49 | 28224.3059 | 5450.0015 | 1 | 7 | 0 | 0 | 0 | 0 | 1.519432 | 4.062789 | 6.173132 | 5.280832 | 3.040625 | 19.92237 | 11.05337 |  | 0.0001962293 | [19 empty] | 26.42008 | -0.05440176
4300 | 2021/11/26 22:14:54 | 28229.306 | 5455.0016 | 1 | 7 | 0 | 0 | 0 | 0 | 1.518562 | 4.063444 | 6.170592 | 5.28294 | 3.040625 | 19.93093 | 11.05337 |  | 0.0001560114 | [19 empty] | 26.32454 | -0.09600818
4301 | 2021/11/26 22:14:59 | 28234.3059 | 5460.0015 | 1 | 7 | 0 | 0 | 0 | 0 | 1.519554 | 4.064277 | 6.175888 | 5.285049 | 3.040625 | 19.9395 | 11.05337 |  | 0.0001829825 | [19 empty] | 26.6274 | 0.09260893
4302 | 2021/11/26 22:15:04 | 28239.3046 | 5465.0002 | 1 | 7 | 0 | 0 | 0 | 0 | 1.520164 | 4.065239 | 6.17983 | 5.287158 | 3.040625 | 19.94807 | 11.05337 | [21 empty] | 26.57017 | 0.04921257
4303 | 2021/11/26 22:15:09 | 28244.306 | 5470.0016 | 1 | 7 | 0 | 0 | 0 | 0 | 1.520241 | 4.066093 | 6.181441 | 5.289267 | 3.040625 | 19.95665 | 11.05337 |  | 0.0001484838 | [19 empty] | 26.31595 | -0.08676767
4304 | 2021/11/26 22:15:14 | 28249.3054 | 5475.001 | 1 | 7 | 0 | 0 | 0 | 0 | 1.518517 | 4.066693 | 6.175342 | 5.291375 | 3.040625 | 19.96522 | 11.05337 |  | 0.0002289591 |  | 2.677877 | [17 empty] | 26.68351 | 0.0779599
4305 | 2021/11/26 22:15:19 | 28254.3053 | 5480.0009 | 1 | 7 | 0 | 0 | 0 | 0 | 1.518471 | 4.067413 | 6.176249 | 5.293484 | 3.040625 | 19.9738 | 11.05337 | [21 empty] | 26.50765 | 0.001921654
4306 | 2021/11/26 22:15:24 | 28259.3054 | 5485.001 | 1 | 7 | 0 | 0 | 0 | 0 | 1.519768 | 4.068553 | 6.183257 | 5.295592 | 3.040625 | 19.98238 | 11.05337 |  | 0.0001054598 | [19 empty] | 26.38593 | -0.0878942
4307 | 2021/11/26 22:15:29 | 28264.3053 | 5490.0009 | 1 | 7 | 0 | 0 | 0 | 0 | 1.518341 | 4.068854 | 6.177908 | 5.2977 | 3.040625 | 19.99095 | 11.05337 | [21 empty] | 26.6875 | 0.06978571
4308 | 2021/11/26 22:15:34 | 28269.3055 | 5495.0011 | 1 | 7 | 0 | 0 | 0 | 0 | 1.519463 | 4.069833 | 6.183961 | 5.299809 | 3.040625 | 19.99953 | 11.05337 |  | 0.0001610616 | [19 empty] | 26.49932 | -0.01300156
4309 | 2021/11/26 22:15:39 | 28274.3056 | 5500.0012 | 1 | 7 | 0 | 0 | 0 | 0 | 1.519569 | 4.070841 | 6.185924 | 5.301917 | 3.040625 | 20.00811 | 11.05337 |  | 0.0001111042 |  |  | 0.3782352 | [16 empty] | 26.36685 | -0.0863564
4310 | 2021/11/26 22:15:44 | 28279.3056 | 5505.0012 | 1 | 7 | 0 | 0 | 0 | 0 | 1.519211 | 4.071587 | 6.1856 | 5.304025 | 3.040625 | 20.0167 | 11.05337 |  |  |  | 2.633397 | [17 empty] | 26.64409 | 0.06416619
4311 | 2021/11/26 22:15:49 | 28284.305 | 5510.0006 | 1 | 7 | 0 | 0 | 0 | 0 | 1.518738 | 4.072176 | 6.184568 | 5.306134 | 3.040625 | 20.02528 | 11.05337 |  | 0.0001619447 | [19 empty] | 26.63896 | 0.07088602
4312 | 2021/11/26 22:15:54 | 28289.3056 | 5515.0012 | 1 | 7 | 0 | 0 | 0 | 0 | 1.519096 | 4.072959 | 6.187216 | 5.308243 | 3.040625 | 20.03387 | 11.05337 |  | 0.0001728215 | [19 empty] | 26.3977 | -0.07296205
4313 | 2021/11/26 22:15:59 | 28294.3057 | 5520.0013 | 1 | 7 | 0 | 0 | 0 | 0 | 1.519463 | 4.074093 | 6.190434 | 5.310352 | 3.040625 | 20.04246 | 11.05337 | [21 empty] | 26.76429 | 0.0573498
4314 | 2021/11/26 22:16:04 | 28299.306 | 5525.0016 | 1 | 7 | 0 | 0 | 0 | 0 | 1.519157 | 4.074759 | 6.190199 | 5.31246 | 3.040625 | 20.05105 | 11.05337 |  | 0.0001399958 | [19 empty] | 26.54435 | 0.009256005
4315 | 2021/11/26 22:16:09 | 28304.3061 | 5530.0017 | 1 | 7 | 0 | 0 | 0 | 0 | 1.519173 | 4.075393 | 6.191227 | 5.314569 | 3.040625 | 20.05964 | 11.05337 |  | 0.0001524818 | [19 empty] | 26.40169 | -0.06083131
4316 | 2021/11/26 22:16:14 | 28309.3059 | 5535.0015 | 1 | 7 | 0 | 0 | 0 | 0 | 1.519424 | 4.076155 | 6.193408 | 5.316677 | 3.040625 | 20.06824 | 11.05337 |  |  |  | 2.547758 | [17 empty] | 26.70133 | 0.07750154
4317 | 2021/11/26 22:16:19 | 28314.3061 | 5540.0017 | 1 | 7 | 0 | 0 | 0 | 0 | 1.519592 | 4.077179 | 6.195649 | 5.318787 | 3.040625 | 20.07684 | 11.05337 |  | 0.000183259 | [19 empty] | 26.37232 | -0.07318079
4318 | 2021/11/26 22:16:24 | 28319.3054 | 5545.001 | 1 | 7 | 0 | 0 | 0 | 0 | 1.519531 | 4.077881 | 6.196467 | 5.320896 | 3.040625 | 20.08544 | 11.05337 |  | 0.0001746466 | [19 empty] | 26.60902 | -0.04177272
4319 | 2021/11/26 22:16:29 | 28324.3054 | 5550.001 | 1 | 7 | 0 | 0 | 0 | 0 | 1.519432 | 4.078483 | 6.196978 | 5.323005 | 3.040625 | 20.09404 | 11.05337 | [21 empty] | 26.60584 | 0.002214909
4320 | 2021/11/26 22:16:34 | 28329.3053 | 5555.0009 | 1 | 7 | 0 | 0 | 0 | 0 | 1.518661 | 4.079614 | 6.195551 | 5.325113 | 3.040625 | 20.10264 | 11.05337 |  | 0.0001345044 | [19 empty] | 26.25365 | -0.1405698
4321 | 2021/11/26 22:16:39 | 28334.3053 | 5560.0009 | 1 | 7 | 0 | 0 | 0 | 0 | 1.519264 | 4.080396 | 6.199199 | 5.327222 | 3.040625 | 20.11124 | 11.05337 |  | 0.0001859278 |  |  | 0.3812223 | [16 empty] | 26.63177 | -0.005179644
4322 | 2021/11/26 22:16:44 | 28339.3055 | 5565.0011 | 1 | 7 | 0 | 0 | 0 | 0 | 1.517784 | 4.081041 | 6.194139 | 5.329331 | 3.040625 | 20.11985 | 11.05337 | [21 empty] | 26.66719 | 0.005395412
4323 | 2021/11/26 22:16:49 | 28344.3056 | 5570.0012 | 1 | 7 | 0 | 0 | 0 | 0 | 1.519028 | 4.081786 | 6.200347 | 5.331439 | 3.040625 | 20.12846 | 11.05337 |  | 0.0001366568 |  | 2.725687 | [17 empty] | 26.49007 | -0.01942456
4324 | 2021/11/26 22:16:54 | 28349.3055 | 5575.0011 | 1 | 7 | 0 | 0 | 0 | 0 | 1.518471 | 4.082801 | 6.199615 | 5.333548 | 3.040625 | 20.13706 | 11.05337 |  | 0.0001326976 | [19 empty] | 26.36707 | -0.04018366
4325 | 2021/11/26 22:16:59 | 28354.3056 | 5580.0012 | 1 | 7 | 0 | 0 | 0 | 0 | 1.518539 | 4.083657 | 6.201192 | 5.335656 | 3.040625 | 20.14567 | 11.05337 | [21 empty] | 26.36432 | -0.04544854
4326 | 2021/11/26 22:17:04 | 28359.3056 | 5585.0012 | 1 | 7 | 0 | 0 | 0 | 0 | 1.519012 | 4.08417 | 6.203903 | 5.337764 | 3.040625 | 20.15428 | 11.05337 |  | 0.0001376266 | [19 empty] | 26.48892 | -0.04048645
4327 | 2021/11/26 22:17:09 | 28364.3057 | 5590.0013 | 1 | 7 | 0 | 0 | 0 | 0 | 1.518921 | 4.085086 | 6.204923 | 5.339873 | 3.040625 | 20.16289 | 11.05337 |  | 0.0002043159 | [19 empty] | 26.51315 | -0.07633626
4328 | 2021/11/26 22:17:14 | 28369.3058 | 5595.0014 | 1 | 7 | 0 | 0 | 0 | 0 | 1.518814 | 4.085889 | 6.205705 | 5.341981 | 3.040625 | 20.1715 | 11.05337 | [21 empty] | 26.60378 | 0.0768733
4329 | 2021/11/26 22:17:19 | 28374.3059 | 5600.0015 | 1 | 7 | 0 | 0 | 0 | 0 | 1.519409 | 4.086779 | 6.209489 | 5.344089 | 3.040625 | 20.18012 | 11.05337 |  | 0.0001846369 |  | 2.608072 | [17 empty] | 26.59061 | 0.02552629
4330 | 2021/11/26 22:17:24 | 28379.305 | 5605.0006 | 1 | 7 | 0 | 0 | 0 | 0 | 1.519142 | 4.087282 | 6.209162 | 5.346198 | 3.040625 | 20.18874 | 11.05337 |  | 0.0001616912 | [19 empty] | 26.54126 | -0.07507801
4331 | 2021/11/26 22:17:29 | 28384.3051 | 5610.0007 | 1 | 7 | 0 | 0 | 0 | 0 | 1.519104 | 4.088203 | 6.210406 | 5.348306 | 3.040625 | 20.19736 | 11.05337 | [21 empty] | 26.56033 | 0.08461893
4332 | 2021/11/26 22:17:34 | 28389.3051 | 5615.0007 | 1 | 7 | 0 | 0 | 0 | 0 | 1.518867 | 4.089205 | 6.210959 | 5.350414 | 3.040625 | 20.20598 | 11.05337 |  | 0.0001371239 | [19 empty] | 26.36089 | -0.08803368
4333 | 2021/11/26 22:17:39 | 28394.3054 | 5620.001 | 1 | 7 | 0 | 0 | 0 | 0 | 1.519737 | 4.08972 | 6.215299 | 5.352524 | 3.040625 | 20.2146 | 11.05337 |  | 0.0001537754 | [19 empty] | 26.31037 | -0.09793341
4334 | 2021/11/26 22:17:44 | 28399.3054 | 5625.001 | 1 | 7 | 0 | 0 | 0 | 0 | 1.518845 | 4.090539 | 6.212895 | 5.354632 | 3.040625 | 20.22323 | 11.05337 |  | 0.0001826262 |  |  | 0.3822124 | [16 empty] | 26.34774 | -0.03949225
4335 | 2021/11/26 22:17:49 | 28404.3056 | 5630.0012 | 1 | 7 | 0 | 0 | 0 | 0 | 1.518867 | 4.091522 | 6.214478 | 5.35674 | 3.040625 | 20.23185 | 11.05337 |  |  |  | 2.621376 | [17 empty] | 26.38936 | -0.1043439
4336 | 2021/11/26 22:17:54 | 28409.3055 | 5635.0011 | 1 | 7 | 0 | 0 | 0 | 0 | 1.519302 | 4.092419 | 6.21762 | 5.35885 | 3.040625 | 20.24048 | 11.05337 |  | 0.0001704341 | [19 empty] | 26.40444 | -0.07381976
4337 | 2021/11/26 22:17:59 | 28414.3055 | 5640.0011 | 1 | 7 | 0 | 0 | 0 | 0 | 1.519432 | 4.09307 | 6.219142 | 5.360958 | 3.040625 | 20.24911 | 11.05337 |  | 0.0001790193 | [19 empty] | 26.36251 | 0.007498264
4338 | 2021/11/26 22:18:04 | 28419.3055 | 5645.0011 | 1 | 7 | 0 | 0 | 0 | 0 | 1.519341 | 4.093784 | 6.219854 | 5.363067 | 3.040625 | 20.25774 | 11.05337 |  | 0.0002314059 | [19 empty] | 26.44571 | -0.03050387
4339 | 2021/11/26 22:18:09 | 28424.3057 | 5650.0013 | 1 | 7 | 0 | 0 | 0 | 0 | 1.519279 | 4.094835 | 6.221197 | 5.365175 | 3.040625 | 20.26638 | 11.05337 | [21 empty] | 26.49932 | -0.07498443
4340 | 2021/11/26 22:18:14 | 28429.3056 | 5655.0012 | 1 | 7 | 0 | 0 | 0 | 0 | 1.519371 | 4.095574 | 6.222696 | 5.367284 | 3.040625 | 20.27501 | 11.05337 |  | 0.0001267825 | [19 empty] | 26.53771 | 0.0733465
4341 | 2021/11/26 22:18:19 | 28434.3051 | 5660.0007 | 1 | 7 | 0 | 0 | 0 | 0 | 1.519661 | 4.096127 | 6.224724 | 5.369393 | 3.040625 | 20.28365 | 11.05337 |  | 0.0001764076 | [19 empty] | 26.73218 | 0.1142746
4342 | 2021/11/26 22:18:24 | 28439.3052 | 5665.0008 | 1 | 7 | 0 | 0 | 0 | 0 | 1.518806 | 4.096961 | 6.222489 | 5.371501 | 3.040625 | 20.29229 | 11.05337 |  |  |  | 2.674401 | [17 empty] | 26.70407 | 0.02574265
4343 | 2021/11/26 22:18:29 | 28444.3049 | 5670.0005 | 1 | 7 | 0 | 0 | 0 | 0 | 1.519188 | 4.097933 | 6.225531 | 5.37361 | 3.040625 | 20.30092 | 11.05337 |  | 0.0001295236 | [19 empty] | 26.71733 | 0.02296567
4344 | 2021/11/26 22:18:34 | 28449.305 | 5675.0006 | 1 | 7 | 0 | 0 | 0 | 0 | 1.519226 | 4.098721 | 6.226884 | 5.375719 | 3.040625 | 20.30957 | 11.05337 | [21 empty] | 26.70099 | 0.1010716
4345 | 2021/11/26 22:18:39 | 28454.3051 | 5680.0007 | 1 | 7 | 0 | 0 | 0 | 0 | 1.518845 | 4.099318 | 6.226229 | 5.377827 | 3.040625 | 20.31821 | 11.05337 |  | 0.0001216698 | [19 empty] | 26.69085 | 0.05728662
4346 | 2021/11/26 22:18:44 | 28459.3053 | 5685.0009 | 1 | 7 | 0 | 0 | 0 | 0 | 1.519043 | 4.10023 | 6.228426 | 5.379936 | 3.040625 | 20.32686 | 11.05337 |  | 0.0001550877 |  |  | 0.3704031 | [16 empty] | 26.67608 | 0.08328319
4347 | 2021/11/26 22:18:49 | 28464.3054 | 5690.001 | 1 | 7 | 0 | 0 | 0 | 0 | 1.519409 | 4.100966 | 6.231045 | 5.382045 | 3.040625 | 20.3355 | 11.05337 | [21 empty] | 26.58305 | 0.05420506
4348 | 2021/11/26 22:18:54 | 28469.3053 | 5695.0009 | 1 | 7 | 0 | 0 | 0 | 0 | 1.519012 | 4.101785 | 6.230661 | 5.384153 | 3.040625 | 20.34415 | 11.05337 |  | 0.0001747468 |  | 2.697093 | [17 empty] | 26.45302 | -0.08538604
4349 | 2021/11/26 22:18:59 | 28474.3054 | 5700.001 | 1 | 7 | 0 | 0 | 0 | 0 | 1.518631 | 4.102421 | 6.230064 | 5.386262 | 3.040625 | 20.3528 | 11.05337 |  | 0.0001296159 | [19 empty] | 26.38159 | 0.03423631
4350 | 2021/11/26 22:19:04 | 28479.3054 | 5705.001 | 1 | 7 | 0 | 0 | 0 | 0 | 1.518845 | 4.103296 | 6.232271 | 5.388371 | 3.040625 | 20.36146 | 11.05337 | [21 empty] | 26.39086 | -0.07363677
4351 | 2021/11/26 22:19:09 | 28484.3055 | 5710.0011 | 1 | 7 | 0 | 0 | 0 | 0 | 1.518997 | 4.104194 | 6.234258 | 5.39048 | 3.040625 | 20.37011 | 11.05337 |  | 0.0001216088 | [19 empty] | 26.37909 | -0.1013708
4352 | 2021/11/26 22:19:14 | 28489.3054 | 5715.001 | 1 | 7 | 0 | 0 | 0 | 0 | 1.519623 | 4.104594 | 6.237435 | 5.392588 | 3.040625 | 20.37876 | 11.05337 | [21 empty] | 26.46881 | 0.05430281
4353 | 2021/11/26 22:19:19 | 28494.3055 | 5720.0011 | 1 | 7 | 0 | 0 | 0 | 0 | 1.51992 | 4.10538 | 6.239849 | 5.394697 | 3.040625 | 20.38742 | 11.05337 |  | 0.0001267869 | [19 empty] | 26.46173 | -0.04081309
4354 | 2021/11/26 22:19:24 | 28499.3058 | 5725.0014 | 1 | 7 | 0 | 0 | 0 | 0 | 1.519356 | 4.106385 | 6.239061 | 5.396806 | 3.040625 | 20.39608 | 11.05337 |  |  |  | 2.690354 | [17 empty] | 26.48149 | -0.08680403
4355 | 2021/11/26 22:19:29 | 28504.3057 | 5730.0013 | 1 | 7 | 0 | 0 | 0 | 0 | 1.519135 | 4.107322 | 6.239577 | 5.398915 | 3.040625 | 20.40474 | 11.05337 |  | 0.0001420753 | [19 empty] | 26.43554 | 0.03888905
4356 | 2021/11/26 22:19:34 | 28509.3058 | 5735.0014 | 1 | 7 | 0 | 0 | 0 | 0 | 1.519264 | 4.107782 | 6.240805 | 5.401023 | 3.040625 | 20.4134 | 11.05337 |  | 0.0001753434 | [19 empty] | 26.32146 | -0.08490384
4357 | 2021/11/26 22:19:39 | 28514.306 | 5740.0016 | 1 | 7 | 0 | 0 | 0 | 0 | 1.519608 | 4.108613 | 6.243481 | 5.403132 | 3.040625 | 20.42206 | 11.05337 | [21 empty] | 26.32545 | -0.1019651
4358 | 2021/11/26 22:19:44 | 28519.305 | 5745.0006 | 1 | 7 | 0 | 0 | 0 | 0 | 1.518936 | 4.109584 | 6.242195 | 5.40524 | 3.040625 | 20.43073 | 11.05337 |  | 0.0001136838 | [19 empty] | 26.33744 | 0.002107024
4359 | 2021/11/26 22:19:49 | 28524.3051 | 5750.0007 | 1 | 7 | 0 | 0 | 0 | 0 | 1.519241 | 4.110218 | 6.244412 | 5.407349 | 3.040625 | 20.43939 | 11.05337 |  | 0.0001395886 |  |  | 0.365798 | [16 empty] | 26.34513 | -0.07896721
4360 | 2021/11/26 22:19:54 | 28529.3052 | 5755.0008 | 1 | 7 | 0 | 0 | 0 | 0 | 1.519722 | 4.110943 | 6.247491 | 5.409458 | 3.040625 | 20.44806 | 11.05337 | [21 empty] | 26.47179 | -0.07344723
4361 | 2021/11/26 22:19:59 | 28534.3052 | 5760.0008 | 1 | 7 | 0 | 0 | 0 | 0 | 1.519333 | 4.111741 | 6.247104 | 5.411566 | 3.040625 | 20.45673 | 11.05337 |  | 0.0001185626 |  | 2.765939 | [17 empty] | 26.56115 | 0.06996572
4362 | 2021/11/26 22:20:04 | 28539.3053 | 5765.0009 | 1 | 7 | 0 | 0 | 0 | 0 | 1.519424 | 4.11249 | 6.248616 | 5.413675 | 3.040625 | 20.4654 | 11.05337 | [21 empty] | 26.60641 | 0.08954406
4363 | 2021/11/26 22:20:09 | 28544.3054 | 5770.001 | 1 | 7 | 0 | 0 | 0 | 0 | 1.518898 | 4.113081 | 6.247351 | 5.415783 | 3.040625 | 20.47408 | 11.05337 |  | 0.0001848155 | [19 empty] | 26.74292 | 0.05237341
4364 | 2021/11/26 22:20:14 | 28549.3053 | 5775.0009 | 1 | 7 | 0 | 0 | 0 | 0 | 1.518372 | 4.113881 | 6.246402 | 5.417892 | 3.040625 | 20.48275 | 11.05337 |  | 0.0001576182 | [19 empty] | 26.65042 | 0.05690217
4365 | 2021/11/26 22:20:19 | 28554.3054 | 5780.001 | 1 | 7 | 0 | 0 | 0 | 0 | 1.5187 | 4.114805 | 6.249154 | 5.42 | 3.040625 | 20.49142 | 11.05337 | [21 empty] | 26.69141 | 0.1150465
4366 | 2021/11/26 22:20:24 | 28559.3054 | 5785.001 | 1 | 7 | 0 | 0 | 0 | 0 | 1.519249 | 4.11552 | 6.2525 | 5.422109 | 3.040625 | 20.5001 | 11.05337 |  | 0.0001237337 | [19 empty] | 26.65784 | 0.01818836
4367 | 2021/11/26 22:20:29 | 28564.3059 | 5790.0015 | 1 | 7 | 0 | 0 | 0 | 0 | 1.519318 | 4.115827 | 6.25325 | 5.424217 | 3.040625 | 20.50878 | 11.05337 | [21 empty] | 26.54664 | 0.119397
4368 | 2021/11/26 22:20:34 | 28569.3057 | 5795.0013 | 1 | 7 | 0 | 0 | 0 | 0 | 1.518883 | 4.116867 | 6.253039 | 5.426326 | 3.040625 | 20.51746 | 11.05337 |  | 0.0001138364 |  | 2.813106 | [17 empty] | 26.49761 | 0.04350483
4369 | 2021/11/26 22:20:39 | 28574.3048 | 5800.0004 | 1 | 7 | 0 | 0 | 0 | 0 | 1.519409 | 4.117763 | 6.256566 | 5.428434 | 3.040625 | 20.52614 | 11.05337 |  | 0.0001240666 | [19 empty] | 26.42127 | -0.07930815
4370 | 2021/11/26 22:20:44 | 28579.3048 | 5805.0004 | 1 | 7 | 0 | 0 | 0 | 0 | 1.519104 | 4.118538 | 6.256488 | 5.430543 | 3.040625 | 20.53482 | 11.05337 | [21 empty] | 26.3193 | 0.00267446
4371 | 2021/11/26 22:20:49 | 28584.3049 | 5810.0005 | 1 | 7 | 0 | 0 | 0 | 0 | 1.517578 | 4.119144 | 6.251122 | 5.432652 | 3.040625 | 20.54351 | 11.05337 |  | 0.0001499778 | [19 empty] | 26.34331 | -0.1039559
4372 | 2021/11/26 22:20:54 | 28589.3058 | 5815.0014 | 1 | 7 | 0 | 0 | 0 | 0 | 1.519554 | 4.11975 | 6.260183 | 5.434761 | 3.040625 | 20.5522 | 11.05337 | [21 empty] | 26.30968 | 0.01975298
4373 | 2021/11/26 22:20:59 | 28594.3059 | 5820.0015 | 1 | 7 | 0 | 0 | 0 | 0 | 1.518959 | 4.120786 | 6.259305 | 5.43687 | 3.040625 | 20.56088 | 11.05337 |  | 0.0001238021 |  |  | 0.3510845 | [16 empty] | 26.29551 | -0.0644964
4374 | 2021/11/26 22:21:04 | 28599.3051 | 5825.0007 | 1 | 7 | 0 | 0 | 0 | 0 | 1.518219 | 4.121294 | 6.257027 | 5.438978 | 3.040625 | 20.56957 | 11.05337 | [21 empty] | 26.29298 | 0.08391619
4375 | 2021/11/26 22:21:09 | 28604.3052 | 5830.0008 | 1 | 7 | 0 | 0 | 0 | 0 | 1.519501 | 4.121806 | 6.263088 | 5.441086 | 3.040625 | 20.57826 | 11.05337 |  | 0.0001167912 |  | 2.939557 | [17 empty] | 26.39542 | -0.02814054
4376 | 2021/11/26 22:21:14 | 28609.3052 | 5835.0008 | 1 | 7 | 0 | 0 | 0 | 0 | 1.519196 | 4.122879 | 6.263461 | 5.443194 | 3.040625 | 20.58695 | 11.05337 |  | 0.0001185639 | [19 empty] | 26.44412 | -0.09906173
4377 | 2021/11/26 22:21:19 | 28614.3052 | 5840.0008 | 1 | 7 | 0 | 0 | 0 | 0 | 1.518433 | 4.123599 | 6.261409 | 5.445303 | 3.040625 | 20.59565 | 11.05337 | [21 empty] | 26.3498 | 0.00356853
4378 | 2021/11/26 22:21:24 | 28619.3055 | 5845.0011 | 1 | 7 | 0 | 0 | 0 | 0 | 1.519722 | 4.124096 | 6.267479 | 5.447412 | 3.040625 | 20.60434 | 11.05337 |  | 0.0001766981 | [19 empty] | 26.376 | -0.1167673
4379 | 2021/11/26 22:21:29 | 28624.3053 | 5850.0009 | 1 | 7 | 0 | 0 | 0 | 0 | 1.519775 | 4.124685 | 6.268593 | 5.44952 | 3.040625 | 20.61304 | 11.05337 |  | 0.000202132 | [19 empty] | 26.46847 | 0.03025293
4380 | 2021/11/26 22:21:34 | 28629.3055 | 5855.0011 | 1 | 7 | 0 | 0 | 0 | 0 | 1.519081 | 4.125606 | 6.26713 | 5.45163 | 3.040625 | 20.62174 | 11.05337 | [21 empty] | 26.71003 | -0.05996466
4381 | 2021/11/26 22:21:39 | 28634.3056 | 5860.0012 | 1 | 7 | 0 | 0 | 0 | 0 | 1.519249 | 4.12631 | 6.268892 | 5.453738 | 3.040625 | 20.63044 | 11.05337 |  | 0.0001132217 | [19 empty] | 26.7451 | 0.07769346
4382 | 2021/11/26 22:21:44 | 28639.3058 | 5865.0014 | 1 | 7 | 0 | 0 | 0 | 0 | 1.519279 | 4.126862 | 6.269855 | 5.455846 | 3.040625 | 20.63914 | 11.05337 |  |  |  | 2.962791 | [17 empty] | 26.79923 | 0.107038
4383 | 2021/11/26 22:21:49 | 28644.3058 | 5870.0014 | 1 | 7 | 0 | 0 | 0 | 0 | 1.519302 | 4.127606 | 6.27108 | 5.457955 | 3.040625 | 20.64784 | 11.05337 |  | 0.000130771 | [19 empty] | 26.76108 | 0.04350364
4384 | 2021/11/26 22:21:54 | 28649.3057 | 5875.0013 | 1 | 7 | 0 | 0 | 0 | 0 | 1.520081 | 4.128356 | 6.275436 | 5.460063 | 3.040625 | 20.65655 | 11.05337 |  | 0.0001556815 | [19 empty] | 26.69506 | 0.1071411
4385 | 2021/11/26 22:21:59 | 28654.3049 | 5880.0005 | 1 | 7 | 0 | 0 | 0 | 0 | 1.519463 | 4.128931 | 6.273758 | 5.462172 | 3.040625 | 20.66525 | 11.05337 | [21 empty] | 26.70991 | 0.01203179
4386 | 2021/11/26 22:22:04 | 28659.305 | 5885.0006 | 1 | 7 | 0 | 0 | 0 | 0 | 1.519989 | 4.129576 | 6.27691 | 5.464281 | 3.040625 | 20.67396 | 11.05337 |  | 0.000141346 | [19 empty] | 26.66614 | 0.1085913
4387 | 2021/11/26 22:22:09 | 28664.306 | 5890.0016 | 1 | 7 | 0 | 0 | 0 | 0 | 1.518974 | 4.130407 | 6.273981 | 5.466391 | 3.040625 | 20.68267 | 11.05337 |  | 0.0001828042 |  |  | 0.3333916 | [16 empty] | 26.54845 | 0.02442777
4388 | 2021/11/26 22:22:14 | 28669.306 | 5895.0016 | 1 | 7 | 0 | 0 | 0 | 0 | 1.519936 | 4.131088 | 6.278989 | 5.468499 | 3.040625 | 20.69138 | 11.05337 | [21 empty] | 26.50631 | -0.07736385
4389 | 2021/11/26 22:22:19 | 28674.306 | 5900.0016 | 1 | 7 | 0 | 0 | 0 | 0 | 1.519478 | 4.131592 | 6.277863 | 5.470607 | 3.040625 | 20.70009 | 11.05337 |  | 0.0001394195 |  | 3.156446 | [17 empty] | 26.43908 | 0.07065952
4390 | 2021/11/26 22:22:24 | 28679.3053 | 5905.0009 | 1 | 7 | 0 | 0 | 0 | 0 | 1.519096 | 4.132178 | 6.277175 | 5.472716 | 3.040625 | 20.70881 | 11.05337 |  | 0.000159307 | [19 empty] | 26.43052 | -0.04464924
4391 | 2021/11/26 22:22:29 | 28684.3054 | 5910.001 | 1 | 7 | 0 | 0 | 0 | 0 | 1.519302 | 4.133037 | 6.279331 | 5.474825 | 3.040625 | 20.71752 | 11.05337 | [21 empty] | 26.41016 | -0.09203196
4392 | 2021/11/26 22:22:34 | 28689.3053 | 5915.0009 | 1 | 7 | 0 | 0 | 0 | 0 | 1.519722 | 4.133719 | 6.282104 | 5.476933 | 3.040625 | 20.72624 | 11.05337 |  | 9.33362e-05 | [19 empty] | 26.37804 | 0.01281083
4393 | 2021/11/26 22:22:39 | 28694.3054 | 5920.001 | 1 | 7 | 0 | 0 | 0 | 0 | 1.52002 | 4.134065 | 6.283861 | 5.479043 | 3.040625 | 20.73496 | 11.05337 | [21 empty] | 26.37156 | -0.09167612
4394 | 2021/11/26 22:22:44 | 28699.3055 | 5925.0011 | 1 | 7 | 0 | 0 | 0 | 0 | 1.519279 | 4.134877 | 6.282032 | 5.481152 | 3.040625 | 20.74368 | 11.05337 |  | 0.0001224944 | [19 empty] | 26.60083 | -0.04464865
4395 | 2021/11/26 22:22:49 | 28704.3055 | 5930.0011 | 1 | 7 | 0 | 0 | 0 | 0 | 1.518173 | 4.135645 | 6.278625 | 5.483261 | 3.040625 | 20.7524 | 11.05337 | [21 empty] | 26.76374 | 0.04882216
4396 | 2021/11/26 22:22:54 | 28709.3055 | 5935.0011 | 1 | 7 | 0 | 0 | 0 | 0 | 1.519066 | 4.136246 | 6.283231 | 5.485369 | 3.040625 | 20.76112 | 11.05337 |  | 0.0001085323 | [19 empty] | 26.48287 | -0.04956782
4397 | 2021/11/26 22:22:59 | 28714.3056 | 5940.0012 | 1 | 7 | 0 | 0 | 0 | 0 | 1.519424 | 4.136666 | 6.28535 | 5.487479 | 3.040625 | 20.76984 | 11.05337 |  |  |  | 3.260202 | [17 empty] | 26.50504 | -0.06727338
4398 | 2021/11/26 22:23:04 | 28719.3057 | 5945.0013 | 1 | 7 | 0 | 0 | 0 | 0 | 1.518845 | 4.137296 | 6.283911 | 5.489588 | 3.040625 | 20.77857 | 11.05337 |  | 0.000134825 | [19 empty] | 26.72796 | 0.08925438
4399 | 2021/11/26 22:23:09 | 28724.3057 | 5950.0013 | 1 | 7 | 0 | 0 | 0 | 0 | 1.519821 | 4.138132 | 6.28922 | 5.491697 | 3.040625 | 20.7873 | 11.05337 |  | 0.0001233926 | [19 empty] | 26.50036 | -0.02639055
4400 | 2021/11/26 22:23:14 | 28729.3059 | 5955.0015 | 1 | 7 | 0 | 0 | 0 | 0 | 1.519188 | 4.138688 | 6.287445 | 5.493807 | 3.040625 | 20.79603 | 11.05337 | [21 empty] | 26.46309 | -0.09654582
4401 | 2021/11/26 22:23:19 | 28734.3059 | 5960.0015 | 1 | 7 | 0 | 0 | 0 | 0 | 1.519409 | 4.139327 | 6.289331 | 5.495916 | 3.040625 | 20.80476 | 11.05337 |  | 0.0001306972 | [19 empty] | 26.85064 | 0.05514503
4402 | 2021/11/26 22:23:24 | 28739.3059 | 5965.0015 | 1 | 7 | 0 | 0 | 0 | 0 | 1.519714 | 4.139936 | 6.291519 | 5.498024 | 3.040625 | 20.81348 | 11.05337 | [21 empty] | 26.66339 | 0.00752449
4403 | 2021/11/26 22:23:29 | 28744.3059 | 5970.0015 | 1 | 7 | 0 | 0 | 0 | 0 | 1.519142 | 4.140558 | 6.290096 | 5.500134 | 3.040625 | 20.82222 | 11.05337 |  | 0.0001211321 |  |  | 0.296146 | [16 empty] | 26.47363 | -0.09289742
4404 | 2021/11/26 22:23:34 | 28749.3053 | 5975.0009 | 1 | 7 | 0 | 0 | 0 | 0 | 1.518906 | 4.141055 | 6.289873 | 5.502242 | 3.040625 | 20.83095 | 11.05337 | [21 empty] | 26.82869 | 0.08248329
4405 | 2021/11/26 22:23:39 | 28754.3052 | 5980.0008 | 1 | 7 | 0 | 0 | 0 | 0 | 1.518761 | 4.141386 | 6.289776 | 5.504351 | 3.040625 | 20.83968 | 11.05337 |  | 0.0001410296 | [19 empty] | 26.57773 | -0.05111516
4406 | 2021/11/26 22:23:44 | 28759.3053 | 5985.0009 | 1 | 7 | 0 | 0 | 0 | 0 | 1.519196 | 4.142245 | 6.292882 | 5.506459 | 3.040625 | 20.84841 | 11.05337 |  |  |  | 3.561773 | [17 empty] | 26.65291 | -0.04972756
4407 | 2021/11/26 22:23:49 | 28764.3056 | 5990.0012 | 1 | 7 | 0 | 0 | 0 | 0 | 1.518867 | 4.142766 | 6.292311 | 5.508568 | 3.040625 | 20.85715 | 11.05337 |  | 8.808166e-05 | [19 empty] | 26.64823 | -0.01386285
4408 | 2021/11/26 22:23:54 | 28769.3055 | 5995.0011 | 1 | 7 | 0 | 0 | 0 | 0 | 1.518761 | 4.14322 | 6.292561 | 5.510676 | 3.040625 | 20.86588 | 11.05337 | [21 empty] | 26.5272 | -0.05667508
4409 | 2021/11/26 22:23:59 | 28774.3055 | 6000.0011 | 1 | 7 | 0 | 0 | 0 | 0 | 1.518959 | 4.143627 | 6.294 | 5.512785 | 3.040625 | 20.87462 | 11.05337 |  | 0.000108477 | [19 empty] | 26.76247 | 0.0746882
4410 | 2021/11/26 22:24:04 | 28779.3056 | 6005.0012 | 1 | 7 | 0 | 0 | 0 | 0 | 1.519211 | 4.144452 | 6.296297 | 5.514894 | 3.040625 | 20.88336 | 11.05337 | [21 empty] | 26.43293 | -0.04105091
4411 | 2021/11/26 22:24:09 | 28784.3057 | 6010.0013 | 1 | 7 | 0 | 0 | 0 | 0 | 1.519051 | 4.14506 | 6.296558 | 5.517002 | 3.040625 | 20.8921 | 11.05337 |  | 0.000105787 | [19 empty] | 26.80929 | 0.1064348
4412 | 2021/11/26 22:24:14 | 28789.3057 | 6015.0013 | 1 | 7 | 0 | 0 | 0 | 0 | 1.519279 | 4.145352 | 6.297946 | 5.519111 | 3.040625 | 20.90084 | 11.05337 |  | 0.0001540094 | [19 empty] | 26.41935 | -0.04274547
4413 | 2021/11/26 22:24:19 | 28794.3059 | 6020.0015 | 1 | 7 | 0 | 0 | 0 | 0 | 1.518517 | 4.145877 | 6.295585 | 5.521219 | 3.040625 | 20.90958 | 11.05337 | [21 empty] | 26.85339 | 0.09828627
4414 | 2021/11/26 22:24:24 | 28799.3058 | 6025.0014 | 1 | 7 | 0 | 0 | 0 | 0 | 1.519753 | 4.146753 | 6.30204 | 5.523327 | 3.040625 | 20.91832 | 11.05337 |  |  |  | 3.767325 | [17 empty] | 26.56206 | -0.0569886
4415 | 2021/11/26 22:24:29 | 28804.306 | 6030.0016 | 1 | 7 | 0 | 0 | 0 | 0 | 1.518814 | 4.147157 | 6.29876 | 5.525437 | 3.040625 | 20.92707 | 11.05337 |  | 7.973958e-05 | [19 empty] | 26.65291 | -0.06474733
4416 | 2021/11/26 22:24:34 | 28809.306 | 6035.0016 | 1 | 7 | 0 | 0 | 0 | 0 | 1.519318 | 4.147457 | 6.301306 | 5.527545 | 3.040625 | 20.93581 | 11.05337 | [21 empty] | 26.73816 | -0.01128376
4417 | 2021/11/26 22:24:39 | 28814.3059 | 6040.0015 | 1 | 7 | 0 | 0 | 0 | 0 | 1.519569 | 4.148032 | 6.303221 | 5.529654 | 3.040625 | 20.94456 | 11.05337 |  | 7.048509e-05 | [19 empty] | 26.48562 | -0.1013231
4418 | 2021/11/26 22:24:44 | 28819.3045 | 6045.0001 | 1 | 7 | 0 | 0 | 0 | 0 | 1.518669 | 4.148571 | 6.300306 | 5.531763 | 3.040625 | 20.95331 | 11.05337 | [21 empty] | 26.90751 | 0.07726789
4419 | 2021/11/26 22:24:49 | 28824.3053 | 6050.0009 | 1 | 7 | 0 | 0 | 0 | 0 | 1.518318 | 4.14894 | 6.29941 | 5.533872 | 3.040625 | 20.96206 | 11.05337 | [21 empty] | 26.50561 | -0.08672953
4420 | 2021/11/26 22:24:54 | 28829.3056 | 6055.0012 | 1 | 7 | 0 | 0 | 0 | 0 | 1.519646 | 4.149455 | 6.305703 | 5.535981 | 3.040625 | 20.97081 | 11.05337 |  | 7.483611e-05 | [19 empty] | 26.68765 | 0.004321933
4421 | 2021/11/26 22:24:59 | 28834.3055 | 6060.0011 | 1 | 7 | 0 | 0 | 0 | 0 | 1.518974 | 4.150186 | 6.304025 | 5.53809 | 3.040625 | 20.97956 | 11.05337 |  | 0.000124166 | [19 empty] | 26.76156 | 0.08479416
4422 | 2021/11/26 22:25:04 | 28839.3055 | 6065.0011 | 1 | 7 | 0 | 0 | 0 | 0 | 1.519081 | 4.150519 | 6.304975 | 5.540198 | 3.040625 | 20.98831 | 11.05337 |  |  |  |  | 0.2530827 | [16 empty] | 26.42369 | -0.05630016
4423 | 2021/11/26 22:25:09 | 28844.3056 | 6070.0012 | 1 | 7 | 0 | 0 | 0 | 0 | 1.519386 | 4.150753 | 6.306596 | 5.542307 | 3.040625 | 20.99706 | 11.05337 |  | 0.0001172495 | [19 empty] | 26.76898 | 0.07094085
4424 | 2021/11/26 22:25:14 | 28849.3057 | 6075.0013 | 1 | 7 | 0 | 0 | 0 | 0 | 1.518974 | 4.151311 | 6.305733 | 5.544416 | 3.040625 | 21.00582 | 11.05337 | [21 empty] | 26.62605 | 0.04956961
4425 | 2021/11/26 22:25:19 | 28854.3058 | 6080.0014 | 1 | 7 | 0 | 0 | 0 | 0 | 1.519226 | 4.151893 | 6.307664 | 5.546525 | 3.040625 | 21.01457 | 11.05337 |  |  |  | 4.359277 | [17 empty] | 26.64696 | 0.04233479
4426 | 2021/11/26 22:25:24 | 28859.3058 | 6085.0014 | 1 | 7 | 0 | 0 | 0 | 0 | 1.519211 | 4.15242 | 6.308402 | 5.548634 | 3.040625 | 21.02333 | 11.05337 |  | 6.732321e-05 | [19 empty] | 26.65898 | 0.03280878
4427 | 2021/11/26 22:25:29 | 28864.3057 | 6090.0013 | 1 | 7 | 0 | 0 | 0 | 0 | 1.519569 | 4.152667 | 6.310264 | 5.550742 | 3.040625 | 21.03208 | 11.05337 | [21 empty] | 26.5648 | -0.04924536
4428 | 2021/11/26 22:25:34 | 28869.3059 | 6095.0015 | 1 | 7 | 0 | 0 | 0 | 0 | 1.519241 | 4.153187 | 6.309692 | 5.552852 | 3.040625 | 21.04085 | 11.05337 |  | 0.0001093692 | [19 empty] | 26.8013 | 0.05478978
4429 | 2021/11/26 22:25:39 | 28874.305 | 6100.0006 | 1 | 7 | 0 | 0 | 0 | 0 | 1.519188 | 4.153782 | 6.310376 | 5.554961 | 3.040625 | 21.0496 | 11.05337 | [21 empty] | 26.40482 | -0.1476753
4430 | 2021/11/26 22:25:44 | 28879.3052 | 6105.0008 | 1 | 7 | 0 | 0 | 0 | 0 | 1.518661 | 4.154096 | 6.308664 | 5.557069 | 3.040625 | 21.05836 | 11.05337 |  | 9.715789e-05 | [19 empty] | 26.82039 | 0.01695871
4431 | 2021/11/26 22:25:49 | 28884.3052 | 6110.0008 | 1 | 7 | 0 | 0 | 0 | 0 | 1.519371 | 4.154252 | 6.31185 | 5.559178 | 3.040625 | 21.06712 | 11.05337 | [21 empty] | 26.68271 | -0.04553616
4432 | 2021/11/26 22:25:54 | 28889.3052 | 6115.0008 | 1 | 7 | 0 | 0 | 0 | 0 | 1.519661 | 4.154952 | 6.314119 | 5.561286 | 3.040625 | 21.07588 | 11.05337 |  | 9.430745e-05 | [19 empty] | 26.46517 | -0.117929
4433 | 2021/11/26 22:25:59 | 28894.3054 | 6120.001 | 1 | 7 | 0 | 0 | 0 | 0 | 1.519432 | 4.155423 | 6.313883 | 5.563396 | 3.040625 | 21.08464 | 11.05337 | [21 empty] | 26.7683 | 0.07594407
4434 | 2021/11/26 22:26:04 | 28899.3053 | 6125.0009 | 1 | 7 | 0 | 0 | 0 | 0 | 1.519791 | 4.155593 | 6.315633 | 5.565504 | 3.040625 | 21.09341 | 11.05337 |  | 7.759745e-05 | [19 empty] | 26.48253 | -0.04205227
4435 | 2021/11/26 22:26:09 | 28904.3054 | 6130.001 | 1 | 7 | 0 | 0 | 0 | 0 | 1.519539 | 4.156083 | 6.31533 | 5.567613 | 3.040625 | 21.10217 | 11.05337 | [21 empty] | 26.78089 | 0.09402454
4436 | 2021/11/26 22:26:14 | 28909.3054 | 6135.001 | 1 | 7 | 0 | 0 | 0 | 0 | 1.518127 | 4.156764 | 6.310496 | 5.569721 | 3.040625 | 21.11094 | 11.05337 | [21 empty] | 26.76797 | 0.09201348
4437 | 2021/11/26 22:26:19 | 28914.3054 | 6140.001 | 1 | 7 | 0 | 0 | 0 | 0 | 1.520096 | 4.157092 | 6.319179 | 5.57183 | 3.040625 | 21.1197 | 11.05337 |  | 8.419006e-05 |  | 4.898478 | [17 empty] | 26.57854 | -0.06446421
4438 | 2021/11/26 22:26:24 | 28919.3055 | 6145.0011 | 1 | 7 | 0 | 0 | 0 | 0 | 1.518669 | 4.15724 | 6.313472 | 5.573939 | 3.040625 | 21.12847 | 11.05337 | [21 empty] | 26.39957 | -0.1358169
4439 | 2021/11/26 22:26:29 | 28924.3056 | 6150.0012 | 1 | 7 | 0 | 0 | 0 | 0 | 1.520409 | 4.15763 | 6.321298 | 5.576047 | 3.040625 | 21.13723 | 11.05337 |  | 5.20801e-05 | [19 empty] | 26.49379 | -0.08932173
4440 | 2021/11/26 22:26:34 | 28929.3056 | 6155.0012 | 1 | 7 | 0 | 0 | 0 | 0 | 1.519432 | 4.158225 | 6.31814 | 5.578156 | 3.040625 | 21.146 | 11.05337 | [21 empty] | 26.76764 | 0.1128376
4441 | 2021/11/26 22:26:39 | 28934.3056 | 6160.0012 | 1 | 7 | 0 | 0 | 0 | 0 | 1.519974 | 4.158636 | 6.321019 | 5.580266 | 3.040625 | 21.15477 | 11.05337 |  | 7.760646e-05 | [19 empty] | 26.70356 | 0.06738186
4442 | 2021/11/26 22:26:44 | 28939.3056 | 6165.0012 | 1 | 7 | 0 | 0 | 0 | 0 | 1.519501 | 4.158798 | 6.319298 | 5.582374 | 3.040625 | 21.16354 | 11.05337 | [21 empty] | 26.46084 | 0.006170273
4443 | 2021/11/26 22:26:49 | 28944.3049 | 6170.0005 | 1 | 7 | 0 | 0 | 0 | 0 | 1.519829 | 4.15922 | 6.321303 | 5.584483 | 3.040625 | 21.17231 | 11.05337 | [21 empty] | 26.45442 | -0.05136728
4444 | 2021/11/26 22:26:54 | 28949.3059 | 6175.0015 | 1 | 7 | 0 | 0 | 0 | 0 | 1.519211 | 4.159715 | 6.319485 | 5.586592 | 3.040625 | 21.18109 | 11.05337 |  | 9.153622e-05 | [19 empty] | 26.47259 | -0.1062542
4445 | 2021/11/26 22:26:59 | 28954.306 | 6180.0016 | 1 | 7 | 0 | 0 | 0 | 0 | 1.519249 | 4.159974 | 6.320036 | 5.588702 | 3.040625 | 21.18986 | 11.05337 | [21 empty] | 26.45717 | -0.1059765
4446 | 2021/11/26 22:27:04 | 28959.3046 | 6185.0002 | 1 | 7 | 0 | 0 | 0 | 0 | 1.519554 | 4.160304 | 6.321807 | 5.590809 | 3.040625 | 21.19863 | 11.05337 |  | 5.034146e-05 |  |  | 0.2014504 | [16 empty] | 26.50711 | 0.006061792
4447 | 2021/11/26 22:27:09 | 28964.3052 | 6190.0008 | 1 | 7 | 0 | 0 | 0 | 0 | 1.519356 | 4.160878 | 6.321855 | 5.592918 | 3.040625 | 21.20741 | 11.05337 | [21 empty] | 26.50896 | -0.08429945
4448 | 2021/11/26 22:27:14 | 28969.3053 | 6195.0009 | 1 | 7 | 0 | 0 | 0 | 0 | 1.519577 | 4.161223 | 6.323299 | 5.595027 | 3.040625 | 21.21618 | 11.05337 |  | 0.0001221567 | [19 empty] | 26.45869 | -0.09143829
4449 | 2021/11/26 22:27:19 | 28974.3052 | 6200.0008 | 1 | 7 | 0 | 0 | 0 | 0 | 1.518951 | 4.16148 | 6.321084 | 5.597136 | 3.040625 | 21.22495 | 11.05337 | [21 empty] | 26.44975 | -0.05831182
4450 | 2021/11/26 22:27:24 | 28979.3054 | 6205.001 | 1 | 7 | 0 | 0 | 0 | 0 | 1.519646 | 4.16176 | 6.324402 | 5.599245 | 3.040625 | 21.23373 | 11.05337 |  | 3.603721e-05 |  | 5.56789 | [17 empty] | 26.45318 | -0.1282835
4451 | 2021/11/26 22:27:29 | 28984.3054 | 6210.001 | 1 | 7 | 0 | 0 | 0 | 0 | 1.518898 | 4.162476 | 6.322376 | 5.601354 | 3.040625 | 21.24251 | 11.05337 | [21 empty] | 26.49103 | -0.03553033
4452 | 2021/11/26 22:27:34 | 28989.3055 | 6215.0011 | 1 | 7 | 0 | 0 | 0 | 0 | 1.519646 | 4.162717 | 6.325856 | 5.603462 | 3.040625 | 21.25129 | 11.05337 | [21 empty] | 26.61775 | -0.08928776
4453 | 2021/11/26 22:27:39 | 28994.3058 | 6220.0014 | 1 | 7 | 0 | 0 | 0 | 0 | 1.519447 | 4.162909 | 6.32532 | 5.605571 | 3.040625 | 21.26007 | 11.05337 |  | 8.506814e-05 | [19 empty] | 26.52371 | -0.09314716
4454 | 2021/11/26 22:27:44 | 28999.3058 | 6225.0014 | 1 | 7 | 0 | 0 | 0 | 0 | 1.518852 | 4.163243 | 6.32335 | 5.60768 | 3.040625 | 21.26885 | 11.05337 | [21 empty] | 26.5043 | -0.03955841
4455 | 2021/11/26 22:27:49 | 29004.3057 | 6230.0013 | 1 | 7 | 0 | 0 | 0 | 0 | 1.518951 | 4.163789 | 6.324591 | 5.609788 | 3.040625 | 21.27762 | 11.05337 |  | 6.527091e-05 | [19 empty] | 26.52713 | -0.08603096
4456 | 2021/11/26 22:27:54 | 29009.3057 | 6235.0013 | 1 | 7 | 0 | 0 | 0 | 0 | 1.519768 | 4.164209 | 6.328632 | 5.611897 | 3.040625 | 21.2864 | 11.05337 | [21 empty] | 26.54962 | -0.1014262
4457 | 2021/11/26 22:27:59 | 29014.3059 | 6240.0015 | 1 | 7 | 0 | 0 | 0 | 0 | 1.518761 | 4.164555 | 6.324964 | 5.614006 | 3.040625 | 21.29519 | 11.05337 | [21 empty] | 26.51205 | -0.07565439
4458 | 2021/11/26 22:28:04 | 29019.3059 | 6245.0015 | 1 | 7 | 0 | 0 | 0 | 0 | 1.519608 | 4.164845 | 6.328932 | 5.616115 | 3.040625 | 21.30397 | 11.05337 |  | 4.14105e-05 | [19 empty] | 26.56346 | 0.009314418
4459 | 2021/11/26 22:28:09 | 29024.306 | 6250.0016 | 1 | 7 | 0 | 0 | 0 | 0 | 1.519753 | 4.165406 | 6.330388 | 5.618224 | 3.040625 | 21.31275 | 11.05337 | [21 empty] | 26.73589 | 0.04513085
4460 | 2021/11/26 22:28:14 | 29029.3061 | 6255.0017 | 1 | 7 | 0 | 0 | 0 | 0 | 1.519791 | 4.165503 | 6.330694 | 5.620333 | 3.040625 | 21.32154 | 11.05337 |  | 7.870374e-05 | [19 empty] | 26.94039 | 0.1079971
4461 | 2021/11/26 22:28:19 | 29034.3053 | 6260.0009 | 1 | 7 | 0 | 0 | 0 | 0 | 1.519485 | 4.165851 | 6.329948 | 5.622441 | 3.040625 | 21.33032 | 11.05337 | [21 empty] | 26.62997 | -0.08847058
4462 | 2021/11/26 22:28:24 | 29039.3054 | 6265.001 | 1 | 7 | 0 | 0 | 0 | 0 | 1.519409 | 4.166236 | 6.330216 | 5.62455 | 3.040625 | 21.33911 | 11.05337 |  | 7.333403e-05 | [19 empty] | 26.50587 | -0.1095003
4463 | 2021/11/26 22:28:29 | 29044.3052 | 6270.0008 | 1 | 7 | 0 | 0 | 0 | 0 | 1.518234 | 4.166723 | 6.326061 | 5.626658 | 3.040625 | 21.34789 | 11.05337 |  |  |  | 5.693318 | [17 empty] | 26.7384 | -0.047822
4464 | 2021/11/26 22:28:34 | 29049.3055 | 6275.0011 | 1 | 7 | 0 | 0 | 0 | 0 | 1.519447 | 4.167006 | 6.331545 | 5.628767 | 3.040625 | 21.35667 | 11.05337 | [21 empty] | 26.96072 | 0.0792259
4465 | 2021/11/26 22:28:39 | 29054.3054 | 6280.001 | 1 | 7 | 0 | 0 | 0 | 0 | 1.519951 | 4.16714 | 6.333849 | 5.630876 | 3.040625 | 21.36546 | 11.05337 |  | 4.978165e-05 | [19 empty] | 26.80519 | 0.07188857
4466 | 2021/11/26 22:28:44 | 29059.3056 | 6285.0012 | 1 | 7 | 0 | 0 | 0 | 0 | 1.519051 | 4.167721 | 6.330981 | 5.632985 | 3.040625 | 21.37425 | 11.05337 | [21 empty] | 26.60688 | 0.02848923
4467 | 2021/11/26 22:28:49 | 29064.3056 | 6290.0012 | 1 | 7 | 0 | 0 | 0 | 0 | 1.519676 | 4.168101 | 6.334163 | 5.635094 | 3.040625 | 21.38304 | 11.05337 |  | 4.220253e-05 | [19 empty] | 26.50953 | -0.003754497
4468 | 2021/11/26 22:28:54 | 29069.3057 | 6295.0013 | 1 | 7 | 0 | 0 | 0 | 0 | 1.519051 | 4.168437 | 6.332068 | 5.637202 | 3.040625 | 21.39183 | 11.05337 | [21 empty] | 26.74758 | 0.04242659
4469 | 2021/11/26 22:28:59 | 29074.3055 | 6300.0011 | 1 | 7 | 0 | 0 | 0 | 0 | 1.519119 | 4.168606 | 6.332609 | 5.639311 | 3.040625 | 21.40062 | 11.05337 |  | 8.775359e-05 | [19 empty] | 26.87077 | 0.08835256
4470 | 2021/11/26 22:29:04 | 29079.3049 | 6305.0005 | 1 | 7 | 0 | 0 | 0 | 0 | 1.519333 | 4.169116 | 6.334276 | 5.641419 | 3.040625 | 21.40941 | 11.05337 |  |  |  |  | 0 | [16 empty] | 26.59731 | -0.08565426
4471 | 2021/11/26 22:29:09 | 29084.3057 | 6310.0013 | 1 | 7 | 0 | 0 | 0 | 0 | 1.519913 | 4.169582 | 6.337402 | 5.643529 | 3.040625 | 21.41821 | 11.05337 | [21 empty] | 26.51078 | -0.1229823
4472 | 2021/11/26 22:29:14 | 29089.3052 | 6315.0008 | 1 | 7 | 0 | 0 | 0 | 0 | 1.518707 | 4.169625 | 6.332439 | 5.645638 | 3.040625 | 21.427 | 11.05337 |  | 0.0001012685 | [19 empty] | 26.63706 | -0.0901556
4473 | 2021/11/26 22:29:19 | 29094.3052 | 6320.0008 | 1 | 7 | 0 | 0 | 0 | 0 | 1.519051 | 4.170106 | 6.334604 | 5.647747 | 3.040625 | 21.43579 | 11.05337 | [21 empty] | 26.73374 | 0.06347835
4474 | 2021/11/26 22:29:24 | 29099.305 | 6325.0006 | 1 | 7 | 0 | 0 | 0 | 0 | 1.519188 | 4.170601 | 6.335927 | 5.649855 | 3.040625 | 21.44459 | 11.05337 |  | 3.911902e-05 |  |  | 0.1695123 | [16 empty] | 26.85137 | 0.104534
4475 | 2021/11/26 22:29:29 | 29104.3051 | 6330.0007 | 1 | 7 | 0 | 0 | 0 | 0 | 1.519264 | 4.170836 | 6.336601 | 5.651964 | 3.040625 | 21.45338 | 11.05337 | [21 empty] | 26.8606 | 0.03253996
4476 | 2021/11/26 22:29:34 | 29109.3053 | 6335.0009 | 1 | 7 | 0 | 0 | 0 | 0 | 1.519623 | 4.171106 | 6.338509 | 5.654074 | 3.040625 | 21.46218 | 11.05337 |  | 8.308025e-05 | [19 empty] | 26.73616 | 0.08504808
4477 | 2021/11/26 22:29:39 | 29114.3053 | 6340.0009 | 1 | 7 | 0 | 0 | 0 | 0 | 1.519371 | 4.171674 | 6.33832 | 5.656182 | 3.040625 | 21.47098 | 11.05337 | [21 empty] | 26.74572 | 0.05716503
4478 | 2021/11/26 22:29:44 | 29119.3054 | 6345.001 | 1 | 7 | 0 | 0 | 0 | 0 | 1.520134 | 4.172069 | 6.342104 | 5.658291 | 3.040625 | 21.47978 | 11.05337 |  |  |  | 6.068515 | [17 empty] | 26.58989 | -0.1021922
4479 | 2021/11/26 22:29:49 | 29124.3055 | 6350.0011 | 1 | 7 | 0 | 0 | 0 | 0 | 1.518661 | 4.172079 | 6.335974 | 5.660401 | 3.040625 | 21.48858 | 11.05337 |  | 6.970414e-05 | [19 empty] | 26.55513 | 0.005096793
4480 | 2021/11/26 22:29:54 | 29129.3055 | 6355.0011 | 1 | 7 | 0 | 0 | 0 | 0 | 1.519722 | 4.172548 | 6.341113 | 5.66251 | 3.040625 | 21.49738 | 11.05337 | [21 empty] | 26.52955 | -0.1236504
4481 | 2021/11/26 22:29:59 | 29134.3055 | 6360.0011 | 1 | 7 | 0 | 0 | 0 | 0 | 1.519241 | 4.173112 | 6.339963 | 5.664619 | 3.040625 | 21.50618 | 11.05337 |  | 5.349641e-05 | [19 empty] | 26.55113 | -0.06523728
4482 | 2021/11/26 22:30:04 | 29139.3057 | 6365.0013 | 1 | 7 | 0 | 0 | 0 | 0 | 1.519539 | 4.173496 | 6.34179 | 5.666728 | 3.040625 | 21.51498 | 11.05337 | [21 empty] | 26.61205 | 0.002365112
4483 | 2021/11/26 22:30:09 | 29144.3058 | 6370.0014 | 1 | 7 | 0 | 0 | 0 | 0 | 1.519028 | 4.173613 | 6.339835 | 5.668837 | 3.040625 | 21.52378 | 11.05337 | [21 empty] | 26.78331 | 0.03992438
4484 | 2021/11/26 22:30:14 | 29149.3058 | 6375.0014 | 1 | 7 | 0 | 0 | 0 | 0 | 1.520584 | 4.173892 | 6.346753 | 5.670945 | 3.040625 | 21.53258 | 11.05337 |  | 5.595205e-05 | [19 empty] | 26.90275 | 0.04724383
4485 | 2021/11/26 22:30:19 | 29154.306 | 6380.0016 | 1 | 7 | 0 | 0 | 0 | 0 | 1.519012 | 4.174622 | 6.341301 | 5.673054 | 3.040625 | 21.54139 | 11.05337 | [21 empty] | 26.87718 | -0.005494952
4486 | 2021/11/26 22:30:24 | 29159.305 | 6385.0006 | 1 | 7 | 0 | 0 | 0 | 0 | 1.520264 | 4.174858 | 6.346886 | 5.675163 | 3.040625 | 21.55019 | 11.05337 |  | 9.622423e-05 | [19 empty] | 26.66258 | -0.02791166
4487 | 2021/11/26 22:30:29 | 29164.3052 | 6390.0008 | 1 | 7 | 0 | 0 | 0 | 0 | 1.519173 | 4.175004 | 6.342553 | 5.677271 | 3.040625 | 21.55899 | 11.05337 | [21 empty] | 26.51595 | -0.03735423
4488 | 2021/11/26 22:30:34 | 29169.3059 | 6395.0015 | 1 | 7 | 0 | 0 | 0 | 0 | 1.519196 | 4.175471 | 6.343359 | 5.67938 | 3.040625 | 21.56779 | 11.05337 |  | 6.962107e-05 | [19 empty] | 26.55538 | -0.01884758
4489 | 2021/11/26 22:30:39 | 29174.3046 | 6400.0002 | 1 | 7 | 0 | 0 | 0 | 0 | 1.519386 | 4.176178 | 6.345226 | 5.681488 | 3.040625 | 21.5766 | 11.05337 | [21 empty] | 26.74049 | 0.02724111
4490 | 2021/11/26 22:30:44 | 29179.3054 | 6405.001 | 1 | 7 | 0 | 0 | 0 | 0 | 1.519066 | 4.176407 | 6.344238 | 5.683597 | 3.040625 | 21.58541 | 11.05337 | [21 empty] | 26.90702 | 0.06426215
4491 | 2021/11/26 22:30:49 | 29184.3054 | 6410.001 | 1 | 7 | 0 | 0 | 0 | 0 | 1.52002 | 4.176638 | 6.348573 | 5.685706 | 3.040625 | 21.59421 | 11.05337 |  | 7.712206e-05 |  | 5.725219 | [17 empty] | 26.57354 | -0.07928729
4492 | 2021/11/26 22:30:54 | 29189.3047 | 6415.0003 | 1 | 7 | 0 | 0 | 0 | 0 | 1.519867 | 4.177122 | 6.34867 | 5.687814 | 3.040625 | 21.60302 | 11.05337 | [21 empty] | 26.61914 | -0.07217526
4493 | 2021/11/26 22:30:59 | 29194.3055 | 6420.0011 | 1 | 7 | 0 | 0 | 0 | 0 | 1.518852 | 4.177418 | 6.34488 | 5.689923 | 3.040625 | 21.61183 | 11.05337 |  | 4.330501e-05 | [19 empty] | 26.91443 | 0.04261911
4494 | 2021/11/26 22:31:04 | 29199.3046 | 6425.0002 | 1 | 7 | 0 | 0 | 0 | 0 | 1.519028 | 4.177575 | 6.345853 | 5.692032 | 3.040625 | 21.62064 | 11.05337 | [21 empty] | 26.59607 | -0.08631825
4495 | 2021/11/26 22:31:09 | 29204.3047 | 6430.0003 | 1 | 7 | 0 | 0 | 0 | 0 | 1.518997 | 4.177996 | 6.346363 | 5.694141 | 3.040625 | 21.62945 | 11.05337 |  | 6.75709e-05 | [19 empty] | 26.82178 | 0.04378915
4496 | 2021/11/26 22:31:14 | 29209.3057 | 6435.0013 | 1 | 7 | 0 | 0 | 0 | 0 | 1.518806 | 4.178574 | 6.346443 | 5.696249 | 3.040625 | 21.63826 | 11.05337 | [21 empty] | 26.8002 | 0.07803977
4497 | 2021/11/26 22:31:19 | 29214.3054 | 6440.001 | 1 | 7 | 0 | 0 | 0 | 0 | 1.519341 | 4.179092 | 6.349466 | 5.698357 | 3.040625 | 21.64707 | 11.05337 |  | 0.00011108 | [19 empty] | 26.55105 | -0.04050553
4498 | 2021/11/26 22:31:24 | 29219.3057 | 6445.0013 | 1 | 7 | 0 | 0 | 0 | 0 | 1.519394 | 4.179183 | 6.349826 | 5.700467 | 3.040625 | 21.65588 | 11.05337 |  |  |  |  | 0 | [16 empty] | 26.98005 | 0.1358879
4499 | 2021/11/26 22:31:29 | 29224.3049 | 6450.0005 | 1 | 7 | 0 | 0 | 0 | 0 | 1.519501 | 4.179628 | 6.350949 | 5.702575 | 3.040625 | 21.6647 | 11.05337 | [21 empty] | 26.67889 | 0.03213704
4500 | 2021/11/26 22:31:34 | 29229.3051 | 6455.0007 | 1 | 7 | 0 | 0 | 0 | 0 | 1.51963 | 4.180182 | 6.35233 | 5.704684 | 3.040625 | 21.67351 | 11.05337 |  | 4.488846e-05 |  |  | 0.1780207 | [16 empty] | 26.62749 | 0.003753901
4501 | 2021/11/26 22:31:39 | 29234.3059 | 6460.0015 | 1 | 7 | 0 | 0 | 0 | 0 | 1.5187 | 4.180597 | 6.349073 | 5.706793 | 3.040625 | 21.68233 | 11.05337 | [21 empty] | 26.76023 | 0.007785559
4502 | 2021/11/26 22:31:44 | 29239.3058 | 6465.0014 | 1 | 7 | 0 | 0 | 0 | 0 | 1.519226 | 4.180714 | 6.351449 | 5.708902 | 3.040625 | 21.69114 | 11.05337 |  | 0.0001136718 | [19 empty] | 26.88611 | -0.009624362
4503 | 2021/11/26 22:31:49 | 29244.3045 | 6470.0001 | 1 | 7 | 0 | 0 | 0 | 0 | 1.5187 | 4.181263 | 6.350084 | 5.71101 | 3.040625 | 21.69996 | 11.05337 | [21 empty] | 26.98186 | 0.0834316
4504 | 2021/11/26 22:31:54 | 29249.3059 | 6475.0015 | 1 | 7 | 0 | 0 | 0 | 0 | 1.519051 | 4.181724 | 6.352252 | 5.713119 | 3.040625 | 21.70878 | 11.05337 |  | 5.989752e-05 |  | 5.389183 | [17 empty] | 27.01543 | 0.1348084
4505 | 2021/11/26 22:31:59 | 29254.3055 | 6480.0011 | 1 | 7 | 0 | 0 | 0 | 0 | 1.519806 | 4.18205 | 6.355905 | 5.715228 | 3.040625 | 21.7176 | 11.05337 | [21 empty] | 26.97847 | 0.08957744
4506 | 2021/11/26 22:32:04 | 29259.3045 | 6485.0001 | 1 | 7 | 0 | 0 | 0 | 0 | 1.519226 | 4.182339 | 6.353918 | 5.717337 | 3.040625 | 21.72642 | 11.05337 |  | 8.937895e-05 | [19 empty] | 26.8787 | -0.01943171
4507 | 2021/11/26 22:32:09 | 29264.3045 | 6490.0001 | 1 | 7 | 0 | 0 | 0 | 0 | 1.519043 | 4.183023 | 6.354192 | 5.719445 | 3.040625 | 21.73523 | 11.05337 | [21 empty] | 26.68074 | -0.05810797
4508 | 2021/11/26 22:32:14 | 29269.3055 | 6495.0011 | 1 | 7 | 0 | 0 | 0 | 0 | 1.519241 | 4.183489 | 6.355728 | 5.721554 | 3.040625 | 21.74406 | 11.05337 |  | 0.0001076582 | [19 empty] | 26.60748 | -0.06858528
4509 | 2021/11/26 22:32:19 | 29274.3056 | 6500.0012 | 1 | 7 | 0 | 0 | 0 | 0 | 1.519279 | 4.183713 | 6.356227 | 5.723663 | 3.040625 | 21.75288 | 11.05337 | [21 empty] | 26.53931 | -0.07996619
4510 | 2021/11/26 22:32:24 | 29279.3049 | 6505.0005 | 1 | 7 | 0 | 0 | 0 | 0 | 1.518806 | 4.184188 | 6.35497 | 5.72577 | 3.040625 | 21.7617 | 11.05337 | [21 empty] | 26.67976 | -0.09420872
4511 | 2021/11/26 22:32:29 | 29284.3049 | 6510.0005 | 1 | 7 | 0 | 0 | 0 | 0 | 1.519264 | 4.184705 | 6.357672 | 5.72788 | 3.040625 | 21.77052 | 11.05337 |  | 7.033171e-05 | [19 empty] | 26.93748 | 0.08070588
4512 | 2021/11/26 22:32:34 | 29289.3057 | 6515.0013 | 1 | 7 | 0 | 0 | 0 | 0 | 1.51899 | 4.185169 | 6.35723 | 5.729988 | 3.040625 | 21.77935 | 11.05337 | [21 empty] | 26.91068 | 0.07804334
4513 | 2021/11/26 22:32:39 | 29294.3048 | 6520.0004 | 1 | 7 | 0 | 0 | 0 | 0 | 1.519096 | 4.185457 | 6.358111 | 5.732097 | 3.040625 | 21.78817 | 11.05337 |  | 8.171191e-05 | [19 empty] | 26.64682 | -0.003652573
4514 | 2021/11/26 22:32:44 | 29299.305 | 6525.0006 | 1 | 7 | 0 | 0 | 0 | 0 | 1.518852 | 4.186015 | 6.357937 | 5.734206 | 3.040625 | 21.797 | 11.05337 | [21 empty] | 26.62589 | -0.06293595
4515 | 2021/11/26 22:32:49 | 29304.3059 | 6530.0015 | 1 | 7 | 0 | 0 | 0 | 0 | 1.518433 | 4.186567 | 6.357021 | 5.736315 | 3.040625 | 21.80583 | 11.05337 |  | 0.0001035288 | [19 empty] | 26.82481 | -0.09805799
4516 | 2021/11/26 22:32:54 | 29309.3059 | 6535.0015 | 1 | 7 | 0 | 0 | 0 | 0 | 1.518776 | 4.186746 | 6.358729 | 5.738424 | 3.040625 | 21.81466 | 11.05337 |  |  |  | 5.022827 | [17 empty] | 26.99073 | 0.1253796
4517 | 2021/11/26 22:32:59 | 29314.3059 | 6540.0015 | 1 | 7 | 0 | 0 | 0 | 0 | 1.518288 | 4.187194 | 6.357366 | 5.740532 | 3.040625 | 21.82349 | 11.05337 | [21 empty] | 26.70718 | -0.09082258
4518 | 2021/11/26 22:33:04 | 29319.3045 | 6545.0001 | 1 | 7 | 0 | 0 | 0 | 0 | 1.519104 | 4.187706 | 6.361561 | 5.74264 | 3.040625 | 21.83232 | 11.05337 |  | 7.42039e-05 | [19 empty] | 26.59723 | -0.01614332
4519 | 2021/11/26 22:33:09 | 29324.3053 | 6550.0009 | 1 | 7 | 0 | 0 | 0 | 0 | 1.519066 | 4.188199 | 6.362151 | 5.74475 | 3.040625 | 21.84115 | 11.05337 | [21 empty] | 26.76599 | -0.05666733
4520 | 2021/11/26 22:33:14 | 29329.3061 | 6555.0017 | 1 | 7 | 0 | 0 | 0 | 0 | 1.518463 | 4.188567 | 6.360184 | 5.746859 | 3.040625 | 21.84998 | 11.05337 |  | 7.183794e-05 | [19 empty] | 27.00304 | 0.1134449
4521 | 2021/11/26 22:33:19 | 29334.3047 | 6560.0003 | 1 | 7 | 0 | 0 | 0 | 0 | 1.518593 | 4.189005 | 6.361394 | 5.748967 | 3.040625 | 21.85881 | 11.05337 | [21 empty] | 26.81523 | 0.1234537
4522 | 2021/11/26 22:33:24 | 29339.3055 | 6565.0011 | 1 | 7 | 0 | 0 | 0 | 0 | 1.519768 | 4.189739 | 6.367431 | 5.751076 | 3.040625 | 21.86765 | 11.05337 |  | 8.893896e-05 | [19 empty] | 26.55098 | -0.1080865
4523 | 2021/11/26 22:33:29 | 29344.3054 | 6570.001 | 1 | 7 | 0 | 0 | 0 | 0 | 1.519081 | 4.190066 | 6.36505 | 5.753184 | 3.040625 | 21.87648 | 11.05337 | [21 empty] | 26.71426 | 0.02003133
4524 | 2021/11/26 22:33:34 | 29349.305 | 6575.0006 | 1 | 7 | 0 | 0 | 0 | 0 | 1.519699 | 4.190391 | 6.368133 | 5.755293 | 3.040625 | 21.88531 | 11.05337 |  | 0.0001310746 |  |  | 0.2009056 | [16 empty] | 26.99563 | -0.006244183
4525 | 2021/11/26 22:33:39 | 29354.3057 | 6580.0013 | 1 | 7 | 0 | 0 | 0 | 0 | 1.519096 | 4.190885 | 6.366357 | 5.757402 | 3.040625 | 21.89415 | 11.05337 | [21 empty] | 26.89129 | 0.09035289
4526 | 2021/11/26 22:33:44 | 29359.3058 | 6585.0014 | 1 | 7 | 0 | 0 | 0 | 0 | 1.519028 | 4.191609 | 6.367171 | 5.759511 | 3.040625 | 21.90299 | 11.05337 |  | 9.164038e-05 | [19 empty] | 26.61724 | -0.1322162
4527 | 2021/11/26 22:33:49 | 29364.3056 | 6590.0012 | 1 | 7 | 0 | 0 | 0 | 0 | 1.518318 | 4.192001 | 6.364791 | 5.761619 | 3.040625 | 21.91183 | 11.05337 |  |  |  | 4.545498 | [17 empty] | 26.76816 | -0.1157439
4528 | 2021/11/26 22:33:54 | 29369.3051 | 6595.0007 | 1 | 7 | 0 | 0 | 0 | 0 | 1.519287 | 4.192409 | 6.369472 | 5.763727 | 3.040625 | 21.92067 | 11.05337 |  | 0.0001068618 | [19 empty] | 26.95592 | 0.0583905
4529 | 2021/11/26 22:33:59 | 29374.305 | 6600.0006 | 1 | 7 | 0 | 0 | 0 | 0 | 1.520348 | 4.19301 | 6.374834 | 5.765836 | 3.040625 | 21.92951 | 11.05337 | [21 empty] | 26.97658 | 0.03261745
4530 | 2021/11/26 22:34:04 | 29379.306 | 6605.0016 | 1 | 7 | 0 | 0 | 0 | 0 | 1.519608 | 4.193502 | 6.372479 | 5.767945 | 3.040625 | 21.93835 | 11.05337 |  | 0.0001264347 | [19 empty] | 26.68593 | 0.08813024
4531 | 2021/11/26 22:34:09 | 29384.3054 | 6610.001 | 1 | 7 | 0 | 0 | 0 | 0 | 1.519226 | 4.193953 | 6.371562 | 5.770053 | 3.040625 | 21.9472 | 11.05337 | [21 empty] | 26.61906 | -0.1326883
4532 | 2021/11/26 22:34:14 | 29389.3053 | 6615.0009 | 1 | 7 | 0 | 0 | 0 | 0 | 1.519791 | 4.194446 | 6.374681 | 5.772162 | 3.040625 | 21.95604 | 11.05337 |  | 7.79187e-05 | [19 empty] | 26.78015 | 0.0435859
4533 | 2021/11/26 22:34:19 | 29394.3061 | 6620.0017 | 1 | 7 | 0 | 0 | 0 | 0 | 1.518814 | 4.195148 | 6.37165 | 5.774271 | 3.040625 | 21.96489 | 11.05337 | [21 empty] | 26.94482 | -0.06795883
4534 | 2021/11/26 22:34:24 | 29399.3052 | 6625.0008 | 1 | 7 | 0 | 0 | 0 | 0 | 1.518883 | 4.195692 | 6.372765 | 5.776379 | 3.040625 | 21.97373 | 11.05337 | [21 empty] | 27.01346 | 0.09975135
4535 | 2021/11/26 22:34:29 | 29404.3047 | 6630.0003 | 1 | 7 | 0 | 0 | 0 | 0 | 1.519226 | 4.196036 | 6.374727 | 5.778488 | 3.040625 | 21.98258 | 11.05337 |  | 8.179024735e-05 | [19 empty] | 27.00144 | 0.04702747
4536 | 2021/11/26 22:34:34 | 29409.3055 | 6635.0011 | 1 | 7 | 0 | 0 | 0 | 0 | 1.519821 | 4.196422 | 6.37781 | 5.780598 | 3.040625 | 21.99143 | 11.05337 | [21 empty] | 26.91068 | 0.0986129
4537 | 2021/11/26 22:34:39 | 29414.3057 | 6640.0013 | 1 | 7 | 0 | 0 | 0 | 0 | 1.519043 | 4.197331 | 6.375926 | 5.782706 | 3.040625 | 22.00028 | 11.05337 |  | 8.379468e-05 |  | 4.072891 | [17 empty] | 26.77833 | 0.00713706
4538 | 2021/11/26 22:34:44 | 29419.3056 | 6645.0012 | 1 | 7 | 0 | 0 | 0 | 0 | 1.519356 | 4.197918 | 6.378132 | 5.784814 | 3.040625 | 22.00913 | 11.05337 | [21 empty] | 26.62091 | -0.09313226
4539 | 2021/11/26 22:34:49 | 29424.3057 | 6650.0013 | 1 | 7 | 0 | 0 | 0 | 0 | 1.518898 | 4.198196 | 6.376632 | 5.786924 | 3.040625 | 22.01798 | 11.05337 |  | 0.000108539 | [19 empty] | 26.65633 | -0.06993234
4540 | 2021/11/26 22:34:54 | 29429.3049 | 6655.0005 | 1 | 7 | 0 | 0 | 0 | 0 | 1.519066 | 4.198814 | 6.378276 | 5.789033 | 3.040625 | 22.02684 | 11.05337 | [21 empty] | 26.70994 | -0.08753479
4541 | 2021/11/26 22:34:59 | 29434.3057 | 6660.0013 | 1 | 7 | 0 | 0 | 0 | 0 | 1.519051 | 4.199409 | 6.379116 | 5.791142 | 3.040625 | 22.03569 | 11.05337 |  | 0.0001108303 | [19 empty] | 26.84605 | -0.1168036
4542 | 2021/11/26 22:35:04 | 29439.3057 | 6665.0013 | 1 | 7 | 0 | 0 | 0 | 0 | 1.5163 | 4.199862 | 6.368251 | 5.79325 | 3.040625 | 22.04455 | 11.05337 | [21 empty] | 27.00613 | -0.04676938
4543 | 2021/11/26 22:35:09 | 29444.305 | 6670.0006 | 1 | 7 | 0 | 0 | 0 | 0 | 1.496385 | 4.199913 | 6.284687 | 5.795335 | 3.040625 | 22.05331 | 11.05337 |  | 8.434138e-05 | [19 empty] | 27.06333 | -0.1056421
4544 | 2021/11/26 22:35:14 | 29449.3053 | 6675.0009 | 1 | 7 | 0 | 0 | 0 | 0 | 1.476309 | 4.19985 | 6.200276 | 5.797393 | 3.040625 | 22.06195 | 11.05337 | [21 empty] | 26.92118 | 0.04472196
4545 | 2021/11/26 22:35:19 | 29454.3052 | 6680.0008 | 1 | 7 | 0 | 0 | 0 | 0 | 1.45824 | 4.199947 | 6.124531 | 5.799425 | 3.040625 | 22.07049 | 11.05337 | [21 empty] | 26.69425 | 0.05993426
4546 | 2021/11/26 22:35:24 | 29459.3053 | 6685.0009 | 1 | 7 | 0 | 0 | 0 | 0 | 1.441511 | 4.200016 | 6.054369 | 5.801433 | 3.040625 | 22.07892 | 11.05337 |  | 2.426089e-05 | [19 empty] | 26.80876 | 0.08349359
4547 | 2021/11/26 22:35:29 | 29464.3052 | 6690.0008 | 1 | 7 | 0 | 0 | 0 | 0 | 1.425945 | 4.200011 | 5.988985 | 5.803419 | 3.040625 | 22.08726 | 11.05337 | [21 empty] | 26.68034 | -0.04782557
4548 | 2021/11/26 22:35:34 | 29469.3046 | 6695.0002 | 1 | 7 | 0 | 0 | 0 | 0 | 1.410367 | 4.199939 | 5.923455 | 5.805381 | 3.040625 | 22.0955 | 11.05337 |  | 2.512955e-05 |  |  | 0 | [16 empty] | 26.60242 | -0.09334922
4549 | 2021/11/26 22:35:39 | 29474.3062 | 6700.0018 | 1 | 7 | 0 | 0 | 0 | 0 | 1.396801 | 4.199961 | 5.86651 | 5.807325 | 3.040625 | 22.10367 | 11.05337 | [21 empty] | 26.75557 | -0.1138222
4550 | 2021/11/26 22:35:44 | 29479.3047 | 6705.0003 | 1 | 7 | 0 | 0 | 0 | 0 | 1.381004 | 4.19999 | 5.800203 | 5.809248 | 3.040625 | 22.11174 | 11.05337 | [21 empty] | 26.82906 | -0.04570186
4551 | 2021/11/26 22:35:49 | 29484.3047 | 6710.0003 | 1 | 7 | 0 | 0 | 0 | 0 | 1.369081 | 4.199986 | 5.750121 | 5.811153 | 3.040625 | 22.11975 | 11.05337 |  | 9.08886e-06 | [19 empty] | 26.94144 | 0.08881092
4552 | 2021/11/26 22:35:54 | 29489.3056 | 6715.0012 | 1 | 7 | 0 | 0 | 0 | 0 | 1.356819 | 4.200004 | 5.698645 | 5.813043 | 3.040625 | 22.12768 | 11.05337 | [21 empty] | 27.00388 | 0.01598299
4553 | 2021/11/26 22:35:59 | 29494.3055 | 6720.0011 | 1 | 7 | 0 | 0 | 0 | 0 | 1.342876 | 4.2001 | 5.640213 | 5.814913 | 3.040625 | 22.13553 | 11.05337 |  | -3.950991e-06 | [19 empty] | 27.0144 | 0.1213288
4554 | 2021/11/26 22:36:04 | 29499.3056 | 6725.0012 | 1 | 7 | 0 | 0 | 0 | 0 | 1.329978 | 4.199966 | 5.585862 | 5.816766 | 3.040625 | 22.14332 | 11.05337 | [21 empty] | 26.93621 | 0.01818717
4555 | 2021/11/26 22:36:09 | 29504.305 | 6730.0006 | 1 | 7 | 0 | 0 | 0 | 0 | 1.318236 | 4.19992 | 5.536486 | 5.818602 | 3.040625 | 22.15103 | 11.05337 | [21 empty] | 26.96917 | 0.1162398
4556 | 2021/11/26 22:36:14 | 29509.3049 | 6735.0005 | 1 | 7 | 0 | 0 | 0 | 0 | 1.307036 | 4.200032 | 5.489593 | 5.82042 | 3.040625 | 22.15866 | 11.05337 |  | 1.501464e-06 | [19 empty] | 26.95618 | 0.1073718
4557 | 2021/11/26 22:36:19 | 29514.3059 | 6740.0015 | 1 | 7 | 0 | 0 | 0 | 0 | 1.295045 | 4.200163 | 5.4394 | 5.822223 | 3.040625 | 22.16624 | 11.05337 | [21 empty] | 27.00115 | 0.08332789
4558 | 2021/11/26 22:36:24 | 29519.306 | 6745.0016 | 1 | 7 | 0 | 0 | 0 | 0 | 1.285149 | 4.199957 | 5.397571 | 5.82401 | 3.040625 | 22.17374 | 11.05337 |  | 0 | [19 empty] | 26.97618 | 0.06198049
4559 | 2021/11/26 22:36:29 | 29524.3051 | 6750.0007 | 1 | 7 | 0 | 0 | 0 | 0 | 1.273576 | 4.199936 | 5.348938 | 5.825781 | 3.040625 | 22.18118 | 11.05337 | [21 empty] | 26.97066 | 0.110932
4560 | 2021/11/26 22:36:34 | 29529.3059 | 6755.0015 | 1 | 7 | 0 | 0 | 0 | 0 | 1.25906 | 4.200006 | 5.28806 | 5.827534 | 3.040625 | 22.18854 | 11.05337 |  | 2.070439e-05 | [19 empty] | 26.92204 | 0.005103946
4561 | 2021/11/26 22:36:39 | 29534.3046 | 6760.0002 | 1 | 7 | 0 | 0 | 0 | 0 | 1.247649 | 4.199994 | 5.240118 | 5.82927 | 3.040625 | 22.19584 | 11.05337 |  |  |  | 0 | [17 empty] | 26.89769 | 0.09198427
4562 | 2021/11/26 22:36:44 | 29539.3047 | 6765.0003 | 1 | 7 | 0 | 0 | 0 | 0 | 1.236549 | 4.200036 | 5.19355 | 5.830992 | 3.040625 | 22.20307 | 11.05337 | [21 empty] | 26.92978 | 0.1045138
4563 | 2021/11/26 22:36:49 | 29544.3054 | 6770.001 | 1 | 7 | 0 | 0 | 0 | 0 | 1.225063 | 4.200021 | 5.14529 | 5.832699 | 3.040625 | 22.21023 | 11.05337 |  | 1.145844e-05 | [19 empty] | 26.75883 | -0.07707357
4564 | 2021/11/26 22:36:54 | 29549.3047 | 6775.0003 | 1 | 7 | 0 | 0 | 0 | 0 | 1.214138 | 4.199978 | 5.099353 | 5.834389 | 3.040625 | 22.21733 | 11.05337 | [21 empty] | 26.76874 | 0.08078992
4565 | 2021/11/26 22:36:59 | 29554.3055 | 6780.0011 | 1 | 7 | 0 | 0 | 0 | 0 | 1.203035 | 4.20012 | 5.052891 | 5.836063 | 3.040625 | 22.22437 | 11.05337 |  | 9.324802e-06 | [19 empty] | 26.66611 | -0.02090394
4566 | 2021/11/26 22:37:04 | 29559.3055 | 6785.0011 | 1 | 7 | 0 | 0 | 0 | 0 | 1.191128 | 4.200159 | 5.002927 | 5.837724 | 3.040625 | 22.23134 | 11.05337 | [21 empty] | 26.76842 | -0.06070495
4567 | 2021/11/26 22:37:09 | 29564.3049 | 6790.0005 | 1 | 7 | 0 | 0 | 0 | 0 | 1.179934 | 4.19994 | 4.955652 | 5.839366 | 3.040625 | 22.23824 | 11.05337 | [21 empty] | 26.709 | 0.07572293
4568 | 2021/11/26 22:37:14 | 29569.3056 | 6795.0012 | 1 | 7 | 0 | 0 | 0 | 0 | 1.169138 | 4.199962 | 4.910335 | 5.840995 | 3.040625 | 22.24508 | 11.05337 |  | 1.872878e-05 | [19 empty] | 26.57035 | -0.08016765
4569 | 2021/11/26 22:37:19 | 29574.3057 | 6800.0013 | 1 | 7 | 0 | 0 | 0 | 0 | 1.158765 | 4.200006 | 4.86682 | 5.842607 | 3.040625 | 22.25185 | 11.05337 | [21 empty] | 26.5929 | -0.07216573
4570 | 2021/11/26 22:37:24 | 29579.3057 | 6805.0013 | 1 | 7 | 0 | 0 | 0 | 0 | 1.149095 | 4.20004 | 4.826245 | 5.844205 | 3.040625 | 22.25856 | 11.05337 |  | 2.362947e-05 | [19 empty] | 26.59384 | -0.06340265
4571 | 2021/11/26 22:37:29 | 29584.3059 | 6810.0015 | 1 | 7 | 0 | 0 | 0 | 0 | 1.137127 | 4.199996 | 4.775929 | 5.845788 | 3.040625 | 22.26521 | 11.05337 | [21 empty] | 26.55221 | -0.1120126
4572 | 2021/11/26 22:37:34 | 29589.3051 | 6815.0007 | 1 | 7 | 0 | 0 | 0 | 0 | 1.127547 | 4.200056 | 4.735761 | 5.847357 | 3.040625 | 22.2718 | 11.05337 |  | 1.224817e-05 |  |  | 0 | [16 empty] | 26.55653 | -0.07641852
4573 | 2021/11/26 22:37:39 | 29594.305 | 6820.0006 | 1 | 7 | 0 | 0 | 0 | 0 | 1.115191 | 4.199978 | 4.683778 | 5.848908 | 3.040625 | 22.27831 | 11.05337 | [21 empty] | 26.55959 | -0.007680655
4574 | 2021/11/26 22:37:44 | 29599.3045 | 6825.0001 | 1 | 7 | 0 | 0 | 0 | 0 | 1.104905 | 4.199951 | 4.640547 | 5.850446 | 3.040625 | 22.28477 | 11.05337 | [21 empty] | 26.59534 | -0.1168239
4575 | 2021/11/26 22:37:49 | 29604.306 | 6830.0016 | 1 | 7 | 0 | 0 | 0 | 0 | 1.092737 | 4.200003 | 4.589499 | 5.851968 | 3.040625 | 22.29117 | 11.05337 |  | -2.007203e-05 | [19 empty] | 26.563 | -0.06948173
4576 | 2021/11/26 22:37:54 | 29609.3046 | 6835.0002 | 1 | 7 | 0 | 0 | 0 | 0 | 1.08246 | 4.200202 | 4.546551 | 5.853477 | 3.040625 | 22.2975 | 11.05337 | [21 empty] | 26.52198 | -0.06967068
4577 | 2021/11/26 22:37:59 | 29614.3046 | 6840.0002 | 1 | 7 | 0 | 0 | 0 | 0 | 1.07143 | 4.200023 | 4.500031 | 5.854969 | 3.040625 | 22.30377 | 11.05337 |  | 6.084878e-06 | [19 empty] | 26.56394 | -0.1262385
4578 | 2021/11/26 22:38:04 | 29619.3046 | 6845.0002 | 1 | 7 | 0 | 0 | 0 | 0 | 1.062165 | 4.199976 | 4.461068 | 5.856448 | 3.040625 | 22.30998 | 11.05337 | [21 empty] | 26.55527 | -0.09191573
4579 | 2021/11/26 22:38:09 | 29624.3047 | 6850.0003 | 1 | 7 | 0 | 0 | 0 | 0 | 1.050786 | 4.199929 | 4.413227 | 5.85791 | 3.040625 | 22.31612 | 11.05337 | [21 empty] | 26.57805 | 0.02963781
4580 | 2021/11/26 22:38:14 | 29629.3047 | 6855.0003 | 1 | 7 | 0 | 0 | 0 | 0 | 1.041014 | 4.199997 | 4.372256 | 5.859361 | 3.040625 | 22.32222 | 11.05337 |  | 1.15368e-05 | [19 empty] | 26.59745 | -0.06487727
4581 | 2021/11/26 22:38:19 | 29634.3054 | 6860.001 | 1 | 7 | 0 | 0 | 0 | 0 | 1.031657 | 4.199993 | 4.332952 | 5.860796 | 3.040625 | 22.32824 | 11.05337 | [21 empty] | 26.64213 | -0.08391261
4582 | 2021/11/26 22:38:24 | 29639.3058 | 6865.0014 | 1 | 7 | 0 | 0 | 0 | 0 | 1.02044 | 4.199946 | 4.285793 | 5.862217 | 3.040625 | 22.33421 | 11.05337 |  | 1.461915e-05 | [19 empty] | 26.67729 | 0.06773233
4583 | 2021/11/26 22:38:29 | 29644.3049 | 6870.0005 | 1 | 7 | 0 | 0 | 0 | 0 | 1.009367 | 4.200016 | 4.239358 | 5.863623 | 3.040625 | 22.34012 | 11.05337 | [21 empty] | 26.61353 | -0.06282687
4584 | 2021/11/26 22:38:34 | 29649.3051 | 6875.0007 | 1 | 7 | 0 | 0 | 0 | 0 | 0.99984 | 4.199975 | 4.199303004 | 5.865014 | 3.040625 | 22.34596 | 11.05337 |  | 5.690228e-06 | [19 empty] | 26.49794 | -0.116936
4585 | 2021/11/26 22:38:39 | 29654.3049 | 6880.0005 | 1 | 7 | 0 | 0 | 0 | 0 | 0.988512 | 4.200043 | 4.151793 | 5.866392 | 3.040625 | 22.35174 | 11.05337 |  |  |  | 0 | [17 empty] | 26.5901 | -0.06831229
4586 | 2021/11/26 22:38:44 | 29659.3058 | 6885.0014 | 1 | 7 | 0 | 0 | 0 | 0 | 0.9782011 | 4.200003 | 4.108448 | 5.867754 | 3.040625 | 22.35747 | 11.05337 | [21 empty] | 26.63014 | -0.08533657
4587 | 2021/11/26 22:38:49 | 29664.3045 | 6890.0001 | 1 | 7 | 0 | 0 | 0 | 0 | 0.9684555 | 4.200049 | 4.067561 | 5.869102 | 3.040625 | 22.36313 | 11.05337 |  | 1.248575e-05 | [19 empty] | 26.773 | 0.07929623
4588 | 2021/11/26 22:38:54 | 29669.3045 | 6895.0001 | 1 | 7 | 0 | 0 | 0 | 0 | 0.958509 | 4.200016 | 4.025753 | 5.870437 | 3.040625 | 22.36874 | 11.05337 | [21 empty] | 26.79236 | -0.02907634
4589 | 2021/11/26 22:38:59 | 29674.3052 | 6900.0008 | 1 | 7 | 0 | 0 | 0 | 0 | 0.9493558 | 4.199969 | 3.987265 | 5.871758 | 3.040625 | 22.37429 | 11.05337 |  | 1.161639e-05 | [19 empty] | 26.87399 | 0.1096046
4590 | 2021/11/26 22:39:04 | 29679.3061 | 6905.0017 | 1 | 7 | 0 | 0 | 0 | 0 | 0.9391229 | 4.199996 | 3.944312 | 5.873066 | 3.040625 | 22.37978 | 11.05337 | [21 empty] | 26.78837 | 0.01798987
4591 | 2021/11/26 22:39:09 | 29684.3054 | 6910.001 | 1 | 7 | 0 | 0 | 0 | 0 | 0.9282936 | 4.200047 | 3.898877 | 5.874361 | 3.040625 | 22.38522 | 11.05337 | [21 empty] | 26.70279 | 0.1110584
4592 | 2021/11/26 22:39:14 | 29689.3046 | 6915.0002 | 1 | 7 | 0 | 0 | 0 | 0 | 0.9182466 | 4.199992 | 3.856628 | 5.87564 | 3.040625 | 22.39059 | 11.05337 |  | -7.902505e-06 | [19 empty] | 26.56203 | -0.02060473
4593 | 2021/11/26 22:39:19 | 29694.3045 | 6920.0001 | 1 | 7 | 0 | 0 | 0 | 0 | 0.9086873 | 4.199944 | 3.816436 | 5.876906 | 3.040625 | 22.39591 | 11.05337 | [21 empty] | 26.46065 | -0.1031911
4594 | 2021/11/26 22:39:24 | 29699.3054 | 6925.001 | 1 | 7 | 0 | 0 | 0 | 0 | 0.9012385 | 4.199948 | 3.785155 | 5.87816 | 3.040625 | 22.40117 | 11.05337 |  | 1.232709e-05 | [19 empty] | 26.41199 | -0.04511654
4595 | 2021/11/26 22:39:29 | 29704.3055 | 6930.0011 | 1 | 7 | 0 | 0 | 0 | 0 | 0.8904989 | 4.2001 | 3.740184 | 5.879399 | 3.040625 | 22.40638 | 11.05337 | [21 empty] | 26.58019 | -0.0619781
4596 | 2021/11/26 22:39:34 | 29709.3057 | 6935.0013 | 1 | 7 | 0 | 0 | 0 | 0 | 0.8811502 | 4.199993 | 3.700825 | 5.880626 | 3.040625 | 22.41153 | 11.05337 |  |  |  |  | 0 | [16 empty] | 26.84199 | 0.1153082
4597 | 2021/11/26 22:39:39 | 29714.305 | 6940.0006 | 1 | 7 | 0 | 0 | 0 | 0 | 0.870873 | 4.199999 | 3.657666 | 5.88184 | 3.040625 | 22.41663 | 11.05337 |  | 1.533226e-05 | [19 empty] | 26.80532 | 0.09624541
4598 | 2021/11/26 22:39:44 | 29719.305 | 6945.0006 | 1 | 7 | 0 | 0 | 0 | 0 | 0.8617973 | 4.199975 | 3.619527 | 5.883039 | 3.040625 | 22.42167 | 11.05337 | [21 empty] | 26.48594 | -0.03909171
4599 | 2021/11/26 22:39:49 | 29724.3059 | 6950.0015 | 1 | 7 | 0 | 0 | 0 | 0 | 0.8520353 | 4.199963 | 3.578517 | 5.884226 | 3.040625 | 22.42665 | 11.05337 |  | -3.792763e-06 | [19 empty] | 26.41322 | -0.07952452
4600 | 2021/11/26 22:39:54 | 29729.3058 | 6955.0014 | 1 | 7 | 0 | 0 | 0 | 0 | 0.8430974 | 4.200064 | 3.541063 | 5.8854 | 3.040625 | 22.43158 | 11.05337 | [21 empty] | 26.57346 | -0.09826481
4601 | 2021/11/26 22:39:59 | 29734.306 | 6960.0016 | 1 | 7 | 0 | 0 | 0 | 0 | 0.8330642 | 4.199954 | 3.498831 | 5.886562 | 3.040625 | 22.43646 | 11.05337 |  | 2.141561e-05 | [19 empty] | 26.77179 | 0.04167795
4602 | 2021/11/26 22:40:04 | 29739.3045 | 6965.0001 | 1 | 7 | 0 | 0 | 0 | 0 | 0.8241081 | 4.200106 | 3.461341 | 5.887711 | 3.040625 | 22.44128 | 11.05337 | [21 empty] | 26.86197 | 0.07871151
4603 | 2021/11/26 22:40:09 | 29744.3053 | 6970.0009 | 1 | 7 | 0 | 0 | 0 | 0 | 0.8147986 | 4.199999 | 3.422153 | 5.888846 | 3.040625 | 22.44605 | 11.05337 | [21 empty] | 26.81825 | 0.09993911
4604 | 2021/11/26 22:40:14 | 29749.3062 | 6975.0018 | 1 | 7 | 0 | 0 | 0 | 0 | 0.8073772 | 4.199886 | 3.390892 | 5.889969 | 3.040625 | 22.45077 | 11.05337 |  | 1.343392e-05 | [19 empty] | 26.7037 | 0.09780645
4605 | 2021/11/26 22:40:19 | 29754.3053 | 6980.0009 | 1 | 7 | 0 | 0 | 0 | 0 | 0.7982118 | 4.199891 | 3.352403 | 5.891079 | 3.040625 | 22.45543 | 11.05337 | [21 empty] | 26.59686 | -0.0686121
4606 | 2021/11/26 22:40:24 | 29759.3062 | 6985.0018 | 1 | 7 | 0 | 0 | 0 | 0 | 0.7893134 | 4.200113 | 3.315205 | 5.892179 | 3.040625 | 22.46005 | 11.05337 |  | -1.185454e-06 | [19 empty] | 26.46374 | 0.03356278
4607 | 2021/11/26 22:40:29 | 29764.3054 | 6990.001 | 1 | 7 | 0 | 0 | 0 | 0 | 0.7807683 | 4.199987 | 3.279217 | 5.893264 | 3.040625 | 22.46461 | 11.05337 | [21 empty] | 26.39228 | -0.1112783
4608 | 2021/11/26 22:40:34 | 29769.3049 | 6995.0005 | 1 | 7 | 0 | 0 | 0 | 0 | 0.7690724 | 4.199889 | 3.230019 | 5.894337 | 3.040625 | 22.46912 | 11.05337 | [21 empty] | 26.36052 | -0.08241892
4609 | 2021/11/26 22:40:39 | 29774.3049 | 7000.0005 | 1 | 7 | 0 | 0 | 0 | 0 | 0.761713 | 4.199934 | 3.199144 | 5.895399 | 3.040625 | 22.47358 | 11.05337 |  | 9.482928e-07 |  | 0 | [17 empty] | 26.39413 | -0.05764902
4610 | 2021/11/26 22:40:44 | 29779.3048 | 7005.0004 | 1 | 7 | 0 | 0 | 0 | 0 | 0.7537452 | 4.199951 | 3.165693 | 5.896449 | 3.040625 | 22.47798 | 11.05337 | [21 empty] | 26.3861 | -0.1122445
4611 | 2021/11/26 22:40:49 | 29784.3049 | 7010.0005 | 1 | 7 | 0 | 0 | 0 | 0 | 0.7440155 | 4.200034 | 3.12489 | 5.897486 | 3.040625 | 22.48234 | 11.05337 |  | 2.726251e-05 | [19 empty] | 26.31799 | -0.1082188
4612 | 2021/11/26 22:40:54 | 29789.3056 | 7015.0012 | 1 | 7 | 0 | 0 | 0 | 0 | 0.7366859 | 4.200034 | 3.094106 | 5.898512 | 3.040625 | 22.48665 | 11.05337 | [21 empty] | 26.31861 | -0.01867414
4613 | 2021/11/26 22:40:59 | 29794.3057 | 7020.0013 | 1 | 7 | 0 | 0 | 0 | 0 | 0.7297403 | 4.199992 | 3.064903 | 5.899527 | 3.040625 | 22.49091 | 11.05337 |  | 6.084626e-06 | [19 empty] | 26.37193 | -0.1086026
4614 | 2021/11/26 22:41:04 | 29799.3059 | 7025.0015 | 1 | 7 | 0 | 0 | 0 | 0 | 0.7218176 | 4.199969 | 3.031612 | 5.900531 | 3.040625 | 22.49513 | 11.05337 | [21 empty] | 26.3627 | -0.07537365
4615 | 2021/11/26 22:41:09 | 29804.3061 | 7030.0017 | 1 | 7 | 0 | 0 | 0 | 0 | 0.7122208 | 4.200035 | 2.991352 | 5.901522 | 3.040625 | 22.49929 | 11.05337 | [21 empty] | 26.39196 | 0.007807016
4616 | 2021/11/26 22:41:14 | 29809.3056 | 7035.0012 | 1 | 7 | 0 | 0 | 0 | 0 | 0.7042131 | 4.199994 | 2.957691 | 5.902502 | 3.040625 | 22.50341 | 11.05337 |  | -1.256571e-05 | [19 empty] | 26.33308 | -0.07770181
4617 | 2021/11/26 22:41:19 | 29814.3052 | 7040.0008 | 1 | 7 | 0 | 0 | 0 | 0 | 0.6944253 | 4.200157 | 2.916695 | 5.903471 | 3.040625 | 22.50748 | 11.05337 | [21 empty] | 26.37288 | -0.1021361
4618 | 2021/11/26 22:41:24 | 29819.3053 | 7045.0009 | 1 | 7 | 0 | 0 | 0 | 0 | 0.6868744 | 4.199981 | 2.884859 | 5.904429 | 3.040625 | 22.5115 | 11.05337 |  | 4.583073e-06 | [19 empty] | 26.29982 | 0.01520038
4619 | 2021/11/26 22:41:29 | 29824.3052 | 7050.0008 | 1 | 7 | 0 | 0 | 0 | 0 | 0.6798471 | 4.199887 | 2.855281 | 5.905376 | 3.040625 | 22.51548 | 11.05337 | [21 empty] | 26.31646 | -0.1356512
4620 | 2021/11/26 22:41:34 | 29829.3047 | 7055.0003 | 1 | 7 | 0 | 0 | 0 | 0 | 0.6710619 | 4.199945 | 2.818423 | 5.906312 | 3.040625 | 22.51941 | 11.05337 | [21 empty] | 26.45362 | 0.02301991
4621 | 2021/11/26 22:41:39 | 29834.3054 | 7060.001 | 1 | 7 | 0 | 0 | 0 | 0 | 0.6649041 | 4.200032 | 2.792618 | 5.907238 | 3.040625 | 22.5233 | 11.05337 |  | 1.912375e-05 |  |  | 0 | [16 empty] | 26.53892 | -0.09888291
4622 | 2021/11/26 22:41:44 | 29839.3055 | 7065.0011 | 1 | 7 | 0 | 0 | 0 | 0 | 0.6567731 | 4.199979 | 2.758433 | 5.908152 | 3.040625 | 22.52714 | 11.05337 | [21 empty] | 26.67723 | 0.07903755
4623 | 2021/11/26 22:41:49 | 29844.3057 | 7070.0013 | 1 | 7 | 0 | 0 | 0 | 0 | 0.648737 | 4.199923 | 2.724645 | 5.909055 | 3.040625 | 22.53093 | 11.05337 |  | 6.559079e-06 | [19 empty] | 26.58605 | -0.01955628
4624 | 2021/11/26 22:41:54 | 29849.3047 | 7075.0003 | 1 | 7 | 0 | 0 | 0 | 0 | 0.6409251 | 4.199964 | 2.691862 | 5.909948 | 3.040625 | 22.53468 | 11.05337 | [21 empty] | 26.31923 | 0.07247925
4625 | 2021/11/26 22:41:59 | 29854.3056 | 7080.0012 | 1 | 7 | 0 | 0 | 0 | 0 | 0.633316 | 4.199997 | 2.659925 | 5.91083 | 3.040625 | 22.53839 | 11.05337 | [21 empty] | 26.36514 | -0.09858191
4626 | 2021/11/26 22:42:04 | 29859.3048 | 7085.0004 | 1 | 7 | 0 | 0 | 0 | 0 | 0.6265752 | 4.200097 | 2.631677 | 5.911704 | 3.040625 | 22.54206 | 11.05337 |  | -1.303978e-05 | [19 empty] | 26.66306 | 0.1026386
4627 | 2021/11/26 22:42:09 | 29864.3051 | 7090.0007 | 1 | 7 | 0 | 0 | 0 | 0 | 0.6171955 | 4.200045 | 2.592249 | 5.912565 | 3.040625 | 22.54567 | 11.05337 | [21 empty] | 26.48036 | 0.1062131
4628 | 2021/11/26 22:42:14 | 29869.305 | 7095.0006 | 1 | 7 | 0 | 0 | 0 | 0 | 0.6108366 | 4.199994 | 2.56551 | 5.913417 | 3.040625 | 22.54925 | 11.05337 |  | 1.872878e-05 | [19 empty] | 26.21286 | -0.09312809
4629 | 2021/11/26 22:42:19 | 29874.3052 | 7100.0008 | 1 | 7 | 0 | 0 | 0 | 0 | 0.604578 | 4.199997 | 2.539226 | 5.914259 | 3.040625 | 22.55279 | 11.05337 | [21 empty] | 26.42216 | 0.041219
4630 | 2021/11/26 22:42:24 | 29879.306 | 7105.0016 | 1 | 7 | 0 | 0 | 0 | 0 | 0.5972124 | 4.199943 | 2.508258 | 5.91509 | 3.040625 | 22.55628 | 11.05337 |  | 1.367122e-05 | [19 empty] | 26.5934 | 0.02233624
4631 | 2021/11/26 22:42:29 | 29884.306 | 7110.0016 | 1 | 7 | 0 | 0 | 0 | 0 | 0.5907872 | 4.200007 | 2.48131 | 5.915913 | 3.040625 | 22.55973 | 11.05337 | [21 empty] | 26.28099 | -0.007796288
4632 | 2021/11/26 22:42:34 | 29889.3062 | 7115.0018 | 1 | 7 | 0 | 0 | 0 | 0 | 0.5839718 | 4.200091 | 2.452735 | 5.916726 | 3.040625 | 22.56315 | 11.05337 | [21 empty] | 26.51428 | 0.1080674
4633 | 2021/11/26 22:42:39 | 29894.3052 | 7120.0008 | 1 | 7 | 0 | 0 | 0 | 0 | 0.5768854 | 4.199936 | 2.422882 | 5.917527 | 3.040625 | 22.56651 | 11.05337 |  | 5.847272e-06 |  | 0 | [17 empty] | 26.28623 | 0.1051569
4634 | 2021/11/26 22:42:44 | 29899.3046 | 7125.0002 | 1 | 7 | 0 | 0 | 0 | 0 | 0.5695392 | 4.199914 | 2.392016 | 5.91832 | 3.040625 | 22.56985 | 11.05337 | [21 empty] | 26.42031 | -0.05487025
4635 | 2021/11/26 22:42:49 | 29904.3057 | 7130.0013 | 1 | 7 | 0 | 0 | 0 | 0 | 0.562525 | 4.200016 | 2.362614 | 5.919105 | 3.040625 | 22.57314 | 11.05337 |  | -7.350182e-06 | [19 empty] | 26.51705 | 0.02475441
4636 | 2021/11/26 22:42:54 | 29909.3056 | 7135.0012 | 1 | 7 | 0 | 0 | 0 | 0 | 0.555707 | 4.200113 | 2.334032 | 5.919881 | 3.040625 | 22.5764 | 11.05337 | [21 empty] | 26.34081 | -0.07375956
4637 | 2021/11/26 22:42:59 | 29914.3047 | 7140.0003 | 1 | 7 | 0 | 0 | 0 | 0 | 0.5488366 | 4.20007 | 2.305152 | 5.920646 | 3.040625 | 22.57961 | 11.05337 | [21 empty] | 26.43352 | 0.07386506
4638 | 2021/11/26 22:43:04 | 29919.3056 | 7145.0012 | 1 | 7 | 0 | 0 | 0 | 0 | 0.5430103 | 4.199918 | 2.280599 | 5.921402 | 3.040625 | 22.58279 | 11.05337 |  | 2.141437e-05 | [19 empty] | 26.30135 | 0.02263963
4639 | 2021/11/26 22:43:09 | 29924.3056 | 7150.0012 | 1 | 7 | 0 | 0 | 0 | 0 | 0.5371032 | 4.199962 | 2.255813 | 5.92215 | 3.040625 | 22.58593 | 11.05337 | [21 empty] | 26.45601 | 0.08628488
4640 | 2021/11/26 22:43:14 | 29929.3057 | 7155.0013 | 1 | 7 | 0 | 0 | 0 | 0 | 0.5301645 | 4.199989 | 2.226685 | 5.922886 | 3.040625 | 22.58902 | 11.05337 |  | 2.449573e-06 | [19 empty] | 26.28408 | -0.09301424
4641 | 2021/11/26 22:43:19 | 29934.305 | 7160.0006 | 1 | 7 | 0 | 0 | 0 | 0 | 0.5243689 | 4.200016 | 2.202358 | 5.923617 | 3.040625 | 22.59209 | 11.05337 | [21 empty] | 26.5007 | 0.04294753
4642 | 2021/11/26 22:43:24 | 29939.3058 | 7165.0014 | 1 | 7 | 0 | 0 | 0 | 0 | 0.5175227 | 4.200028 | 2.17361 | 5.924338 | 3.040625 | 22.59512 | 11.05337 |  | 1.778079e-05 | [19 empty] | 26.18359 | -0.04910648
4643 | 2021/11/26 22:43:29 | 29944.3062 | 7170.0018 | 1 | 7 | 0 | 0 | 0 | 0 | 0.5117865 | 4.200074 | 2.149541 | 5.925051 | 3.040625 | 22.59811 | 11.05337 | [21 empty] | 26.50256 | 0.09842694
4644 | 2021/11/26 22:43:34 | 29949.3051 | 7175.0007 | 1 | 7 | 0 | 0 | 0 | 0 | 0.5061644 | 4.200001 | 2.125891 | 5.925755 | 3.040625 | 22.60107 | 11.05337 | [21 empty] | 26.17247 | -0.09313583
4645 | 2021/11/26 22:43:39 | 29954.3051 | 7180.0007 | 1 | 7 | 0 | 0 | 0 | 0 | 0.4977162 | 4.199968 | 2.090392 | 5.926448 | 3.040625 | 22.60398 | 11.05337 |  | 1.430436e-05 |  |  | 0 | [16 empty] | 26.38485 | -0.1003677
4646 | 2021/11/26 22:43:44 | 29959.3046 | 7185.0002 | 1 | 7 | 0 | 0 | 0 | 0 | 0.4933045 | 4.199973 | 2.071866 | 5.927135 | 3.040625 | 22.60687 | 11.05337 | [21 empty] | 26.4554 | 0.0935185
4647 | 2021/11/26 22:43:49 | 29964.306 | 7190.0016 | 1 | 7 | 0 | 0 | 0 | 0 | 0.4876119 | 4.20012 | 2.048028 | 5.927814 | 3.040625 | 22.60972 | 11.05337 |  | -4.109234e-06 | [19 empty] | 26.19592 | -0.100925
4648 | 2021/11/26 22:43:54 | 29969.3046 | 7195.0002 | 1 | 7 | 0 | 0 | 0 | 0 | 0.4810771 | 4.199992 | 2.02052 | 5.928483 | 3.040625 | 22.61253 | 11.05337 | [21 empty] | 26.12469 | -0.08196235
4649 | 2021/11/26 22:43:59 | 29974.3046 | 7200.0002 | 1 | 7 | 0 | 0 | 0 | 0 | 0.4763036 | 4.199954 | 2.000453 | 5.929147 | 3.040625 | 22.61532 | 11.05337 | [21 empty] | 26.36233 | -0.004914999
4650 | 2021/11/26 22:44:04 | 29979.3046 | 7205.0002 | 1 | 7 | 0 | 0 | 0 | 0 | 0.470009 | 4.199986 | 1.974031 | 5.929801 | 3.040625 | 22.61806 | 11.05337 |  | 1.485659e-05 | [19 empty] | 26.41966 | 0.02446413
4651 | 2021/11/26 22:44:09 | 29984.3055 | 7210.0011 | 1 | 7 | 0 | 0 | 0 | 0 | 0.4637413 | 4.20003 | 1.947727 | 5.930448 | 3.040625 | 22.62078 | 11.05337 | [21 empty] | 26.07473 | 0.0325489
4652 | 2021/11/26 22:44:14 | 29989.3055 | 7215.0011 | 1 | 7 | 0 | 0 | 0 | 0 | 0.4590574 | 4.200017 | 1.928049 | 5.931087 | 3.040625 | 22.62346 | 11.05337 |  | 2.2125e-05 | [19 empty] | 26.26313 | -0.06441772
4653 | 2021/11/26 22:44:19 | 29994.3055 | 7220.0011 | 1 | 7 | 0 | 0 | 0 | 0 | 0.4528226 | 4.200037 | 1.901872 | 5.931718 | 3.040625 | 22.62612 | 11.05337 | [21 empty] | 26.46989 | 0.0984329
4654 | 2021/11/26 22:44:24 | 29999.3049 | 7225.0005 | 1 | 7 | 0 | 0 | 0 | 0 | 0.4471616 | 4.199941 | 1.878052 | 5.932342 | 3.040625 | 22.62873 | 11.05337 |  | 9.088483e-06 | [19 empty] | 26.24987 | 0.1298428
4655 | 2021/11/26 22:44:29 | 30004.3053 | 7230.0009 | 1 | 7 | 0 | 0 | 0 | 0 | 0.4430577 | 4.2 | 1.86084234 | 5.932959 | 3.040625 | 22.63132 | 11.05337 | [21 empty] | 26.11174 | -0.10355
4656 | 2021/11/26 22:44:34 | 30009.3059 | 7235.0015 | 1 | 7 | 0 | 0 | 0 | 0 | 0.4369102 | 4.200036 | 1.835039 | 5.933567 | 3.040625 | 22.63388 | 11.05337 | [21 empty] | 26.44801 | 0.09207428
4657 | 2021/11/26 22:44:39 | 30014.3061 | 7240.0017 | 1 | 7 | 0 | 0 | 0 | 0 | 0.4325367 | 4.200053 | 1.816677 | 5.934169 | 3.040625 | 22.63641 | 11.05337 |  | 1.145835e-05 | [19 empty] | 26.15365 | 0.1029652
4658 | 2021/11/26 22:44:44 | 30019.3051 | 7245.0007 | 1 | 7 | 0 | 0 | 0 | 0 | 0.4260236 | 4.200138 | 1.789358 | 5.934762 | 3.040625 | 22.6389 | 11.05337 |  |  |  | 0 | [17 empty] | 26.0661 | -0.1113552
4659 | 2021/11/26 22:44:49 | 30024.3051 | 7250.0007 | 1 | 7 | 0 | 0 | 0 | 0 | 0.4208454 | 4.199979 | 1.767542 | 5.935349 | 3.040625 | 22.64137 | 11.05337 |  | 1.367054e-05 | [19 empty] | 26.33183 | 0.09094238
4660 | 2021/11/26 22:44:54 | 30029.3052 | 7255.0008 | 1 | 7 | 0 | 0 | 0 | 0 | 0.4148018 | 4.19985 | 1.742105 | 5.93593 | 3.040625 | 22.64381 | 11.05337 | [21 empty] | 26.21996 | 0.1007777
4661 | 2021/11/26 22:44:59 | 30034.3046 | 7260.0002 | 1 | 7 | 0 | 0 | 0 | 0 | 0.4101978 | 4.200062 | 1.722856 | 5.936503 | 3.040625 | 22.64621 | 11.05337 | [21 empty] | 26.03991 | -0.08266509
4662 | 2021/11/26 22:45:04 | 30039.3054 | 7265.001 | 1 | 7 | 0 | 0 | 0 | 0 | 0.4069548 | 4.200132 | 1.709264 | 5.937071 | 3.040625 | 22.6486 | 11.05337 |  | 3.058219e-05 | [19 empty] | 26.04113 | 0.002983212
4663 | 2021/11/26 22:45:09 | 30044.3046 | 7270.0002 | 1 | 7 | 0 | 0 | 0 | 0 | 0.4021 | 4.199955 | 1.688802 | 5.937631 | 3.040625 | 22.65095 | 11.05337 | [21 empty] | 26.13669 | -0.07901192
4664 | 2021/11/26 22:45:14 | 30049.3053 | 7275.0009 | 1 | 7 | 0 | 0 | 0 | 0 | 0.396852 | 4.199842 | 1.666716 | 5.938183 | 3.040625 | 22.65327 | 11.05337 |  | 1.13004e-05 | [19 empty] | 26.32444 | 0.0640589
4665 | 2021/11/26 22:45:19 | 30054.3048 | 7280.0004 | 1 | 7 | 0 | 0 | 0 | 0 | 0.3922583 | 4.199973 | 1.647474 | 5.938729 | 3.040625 | 22.65556 | 11.05337 | [21 empty] | 26.31025 | 0.0819844
4666 | 2021/11/26 22:45:24 | 30059.3048 | 7285.0004 | 1 | 7 | 0 | 0 | 0 | 0 | 0.3867802 | 4.199969 | 1.624465 | 5.939267 | 3.040625 | 22.65782 | 11.05337 | [21 empty] | 26.2634 | 0.08595347
4667 | 2021/11/26 22:45:29 | 30064.3057 | 7290.0013 | 1 | 7 | 0 | 0 | 0 | 0 | 0.3818367 | 4.200038 | 1.603729 | 5.939799 | 3.040625 | 22.66006 | 11.05337 |  | -5.21561e-06 | [19 empty] | 26.14196 | 0.03749073
4668 | 2021/11/26 22:45:34 | 30069.3052 | 7295.0008 | 1 | 7 | 0 | 0 | 0 | 0 | 0.3786989 | 4.200009 | 1.590539 | 5.940326 | 3.040625 | 22.66227 | 11.05337 | [21 empty] | 25.96957 | -0.08950949
4669 | 2021/11/26 22:45:39 | 30074.305 | 7300.0006 | 1 | 7 | 0 | 0 | 0 | 0 | 0.3731826 | 4.200068 | 1.567392 | 5.940846 | 3.040625 | 22.66445 | 11.05337 |  | 9.325497e-06 |  |  | 0 | [16 empty] | 25.95447 | -0.06954551
4670 | 2021/11/26 22:45:44 | 30079.3051 | 7305.0007 | 1 | 7 | 0 | 0 | 0 | 0 | 0.3691376 | 4.199988 | 1.550373 | 5.941361 | 3.040625 | 22.66661 | 11.05337 | [21 empty] | 26.10836 | -0.04874647
4671 | 2021/11/26 22:45:49 | 30084.3058 | 7310.0014 | 1 | 7 | 0 | 0 | 0 | 0 | 0.3653271 | 4.199934 | 1.53435 | 5.94187 | 3.040625 | 22.66875 | 11.05337 |  | 1.754225e-05 | [19 empty] | 26.21563 | 0.09790361
4672 | 2021/11/26 22:45:54 | 30089.3051 | 7315.0007 | 1 | 7 | 0 | 0 | 0 | 0 | 0.3616317 | 4.200091 | 1.518886 | 5.942372 | 3.040625 | 22.67086 | 11.05337 | [21 empty] | 26.23319 | 0.01830339
4673 | 2021/11/26 22:45:59 | 30094.305 | 7320.0006 | 1 | 7 | 0 | 0 | 0 | 0 | 0.3564065 | 4.200067 | 1.496931 | 5.942869 | 3.040625 | 22.67295 | 11.05337 | [21 empty] | 26.248 | 0.1072472
4674 | 2021/11/26 22:46:04 | 30099.3046 | 7325.0002 | 1 | 7 | 0 | 0 | 0 | 0 | 0.3522681 | 4.199943 | 1.479506 | 5.943359 | 3.040625 | 22.67501 | 11.05337 |  | -3.161186e-06 | [19 empty] | 26.08891 | -0.06917238
4675 | 2021/11/26 22:46:09 | 30104.306 | 7330.0016 | 1 | 7 | 0 | 0 | 0 | 0 | 0.3470875 | 4.199882 | 1.457727 | 5.943843 | 3.040625 | 22.67704 | 11.05337 | [21 empty] | 25.95138 | 0.06425798
4676 | 2021/11/26 22:46:14 | 30109.3046 | 7335.0002 | 1 | 7 | 0 | 0 | 0 | 0 | 0.3428189 | 4.199962 | 1.439826 | 5.944321 | 3.040625 | 22.67905 | 11.05337 |  | 1.122072e-05 | [19 empty] | 25.89616 | -0.1021516
4677 | 2021/11/26 22:46:19 | 30114.3055 | 7340.0011 | 1 | 7 | 0 | 0 | 0 | 0 | 0.3388887 | 4.200037 | 1.423345 | 5.944794 | 3.040625 | 22.68104 | 11.05337 | [21 empty] | 25.86993 | -0.06631255
4678 | 2021/11/26 22:46:24 | 30119.3055 | 7345.0011 | 1 | 7 | 0 | 0 | 0 | 0 | 0.3351633 | 4.199959 | 1.407672 | 5.945261 | 3.040625 | 22.683 | 11.05337 | [21 empty] | 25.89831 | -0.04074693
4679 | 2021/11/26 22:46:29 | 30124.3055 | 7350.0011 | 1 | 7 | 0 | 0 | 0 | 0 | 0.3316273 | 4.199843 | 1.392783 | 5.945723 | 3.040625 | 22.68493 | 11.05337 |  | 1.051138e-05 | [19 empty] | 25.90048 | -0.108313
4680 | 2021/11/26 22:46:34 | 30129.3055 | 7355.0011 | 1 | 7 | 0 | 0 | 0 | 0 | 0.3273576 | 4.199994 | 1.3749 | 5.946178 | 3.040625 | 22.68685 | 11.05337 | [21 empty] | 25.9054 | -0.0143671
4681 | 2021/11/26 22:46:39 | 30134.3051 | 7360.0007 | 1 | 7 | 0 | 0 | 0 | 0 | 0.323582 | 4.200134 | 1.359088 | 5.946629 | 3.040625 | 22.68874 | 11.05337 |  | 1.382835e-05 | [19 empty] | 26.0038 | -0.1080281
4682 | 2021/11/26 22:46:44 | 30139.3049 | 7365.0005 | 1 | 7 | 0 | 0 | 0 | 0 | 0.319655 | 4.199997 | 1.34255 | 5.947073 | 3.040625 | 22.69061 | 11.05337 |  |  |  | 0 | [17 empty] | 26.18142 | 0.0406599
4683 | 2021/11/26 22:46:49 | 30144.3057 | 7370.0013 | 1 | 7 | 0 | 0 | 0 | 0 | 0.3161688 | 4.200092 | 1.327938 | 5.947514 | 3.040625 | 22.69246 | 11.05337 |  | 1.177493e-05 | [19 empty] | 26.24768 | 0.1055133
4684 | 2021/11/26 22:46:54 | 30149.3056 | 7375.0012 | 1 | 7 | 0 | 0 | 0 | 0 | 0.3123011 | 4.199883 | 1.311628 | 5.947948 | 3.040625 | 22.69428 | 11.05337 | [21 empty] | 26.18327 | 0.105927
4685 | 2021/11/26 22:46:59 | 30154.3057 | 7380.0013 | 1 | 7 | 0 | 0 | 0 | 0 | 0.3078818 | 4.200008 | 1.293106 | 5.948378 | 3.040625 | 22.69608 | 11.05337 | [21 empty] | 26.02231 | 0.02660096
4686 | 2021/11/26 22:47:04 | 30159.3058 | 7385.0014 | 1 | 7 | 0 | 0 | 0 | 0 | 0.30486 | 4.200154 | 1.280459 | 5.948802 | 3.040625 | 22.69787 | 11.05337 |  | 1.777931e-05 | [19 empty] | 25.83786 | -0.09974897
4687 | 2021/11/26 22:47:09 | 30164.3051 | 7390.0007 | 1 | 7 | 0 | 0 | 0 | 0 | 0.3018297 | 4.20008 | 1.267709 | 5.949221 | 3.040625 | 22.69963 | 11.05337 | [21 empty] | 25.95756 | -0.09298801
4688 | 2021/11/26 22:47:14 | 30169.3053 | 7395.0009 | 1 | 7 | 0 | 0 | 0 | 0 | 0.2976542 | 4.200084 | 1.250173 | 5.949635 | 3.040625 | 22.70136 | 11.05337 |  | 5.690087e-06 | [19 empty] | 26.12346 | 0.01676381
4689 | 2021/11/26 22:47:19 | 30174.3053 | 7400.0009 | 1 | 7 | 0 | 0 | 0 | 0 | 0.2938006 | 4.200006 | 1.233964 | 5.950044 | 3.040625 | 22.70308 | 11.05337 | [21 empty] | 26.20978 | 0.09530306
4690 | 2021/11/26 22:47:24 | 30179.3053 | 7405.0009 | 1 | 7 | 0 | 0 | 0 | 0 | 0.2906719 | 4.199852 | 1.220779 | 5.950449 | 3.040625 | 22.70479 | 11.05337 | [21 empty] | 26.2369 | 0.009620786
4691 | 2021/11/26 22:47:29 | 30184.3054 | 7410.001 | 1 | 7 | 0 | 0 | 0 | 0 | 0.2875022 | 4.200089 | 1.207535 | 5.950849 | 3.040625 | 22.70646 | 11.05337 |  | 4.188293e-06 | [19 empty] | 26.11883 | 0.09956181
4692 | 2021/11/26 22:47:34 | 30189.3055 | 7415.0011 | 1 | 7 | 0 | 0 | 0 | 0 | 0.2836269 | 4.200164 | 1.191279 | 5.951244 | 3.040625 | 22.70813 | 11.05337 | [21 empty] | 25.86993 | -0.09983957
4693 | 2021/11/26 22:47:39 | 30194.3055 | 7420.0011 | 1 | 7 | 0 | 0 | 0 | 0 | 0.2798308 | 4.199988 | 1.175286 | 5.951635 | 3.040625 | 22.70977 | 11.05337 |  | 2.647273e-05 |  |  | 0 | [16 empty] | 25.84095 | -0.05145371
4694 | 2021/11/26 22:47:44 | 30199.3055 | 7425.0011 | 1 | 7 | 0 | 0 | 0 | 0 | 0.276949 | 4.199914 | 1.163162 | 5.952022 | 3.040625 | 22.71139 | 11.05337 | [21 empty] | 25.96465 | -0.05434453
4695 | 2021/11/26 22:47:49 | 30204.3048 | 7430.0004 | 1 | 7 | 0 | 0 | 0 | 0 | 0.2749245 | 4.199931 | 1.154664 | 5.952404 | 3.040625 | 22.713 | 11.05337 | [21 empty] | 26.05345 | 0.09244859
4696 | 2021/11/26 22:47:54 | 30209.3056 | 7435.0012 | 1 | 7 | 0 | 0 | 0 | 0 | 0.2704743 | 4.199994 | 1.13599 | 5.952782 | 3.040625 | 22.71458 | 11.05337 |  | 1.833336e-05 | [19 empty] | 26.13423 | -0.0230372
4697 | 2021/11/26 22:47:59 | 30214.305 | 7440.0006 | 1 | 7 | 0 | 0 | 0 | 0 | 0.2667808 | 4.200058 | 1.120495 | 5.953154 | 3.040625 | 22.71614 | 11.05337 | [21 empty] | 26.1435 | 0.1271409
4698 | 2021/11/26 22:48:04 | 30219.3049 | 7445.0005 | 1 | 7 | 0 | 0 | 0 | 0 | 0.2634906 | 4.199994 | 1.106659 | 5.953521 | 3.040625 | 22.71769 | 11.05337 |  | -4.030077e-06 | [19 empty] | 25.99147 | -0.03141224
4699 | 2021/11/26 22:48:09 | 30224.305 | 7450.0006 | 1 | 7 | 0 | 0 | 0 | 0 | 0.2622791 | 4.199962 | 1.101562 | 5.953885 | 3.040625 | 22.71922 | 11.05337 | [21 empty] | 25.82026 | 0.05733609
4700 | 2021/11/26 22:48:14 | 30229.3057 | 7455.0013 | 1 | 7 | 0 | 0 | 0 | 0 | 0.2566071 | 4.200037 | 1.077759 | 5.954244 | 3.040625 | 22.72072 | 11.05337 |  | 2.781797e-05 | [19 empty] | 25.80174 | -0.1197982
4701 | 2021/11/26 22:48:19 | 30234.3059 | 7460.0015 | 1 | 7 | 0 | 0 | 0 | 0 | 0.2555849 | 4.200028 | 1.073464 | 5.9546 | 3.040625 | 22.72222 | 11.05337 | [21 empty] | 25.93996 | 0.03489435
4702 | 2021/11/26 22:48:24 | 30239.3061 | 7465.0017 | 1 | 7 | 0 | 0 | 0 | 0 | 0.2523192 | 4.200077 | 1.05976 | 5.954952 | 3.040625 | 22.7237 | 11.05337 | [21 empty] | 26.09259 | -0.052827
4703 | 2021/11/26 22:48:29 | 30244.3061 | 7470.0017 | 1 | 7 | 0 | 0 | 0 | 0 | 0.2489078 | 4.200167 | 1.045454 | 5.955299 | 3.040625 | 22.72515 | 11.05337 |  | 2.868395e-05 | [19 empty] | 26.19745 | 0.1058209
4704 | 2021/11/26 22:48:34 | 30249.3052 | 7475.0008 | 1 | 7 | 0 | 0 | 0 | 0 | 0.246642 | 4.199995 | 1.035895 | 5.955642 | 3.040625 | 22.72659 | 11.05337 | [21 empty] | 26.15919 | 0.04191041
4705 | 2021/11/26 22:48:39 | 30254.306 | 7480.0016 | 1 | 7 | 0 | 0 | 0 | 0 | 0.2434762 | 4.199955 | 1.022589 | 5.95598 | 3.040625 | 22.72802 | 11.05337 |  | 1.770161e-05 | [19 empty] | 26.18696 | 0.06013989
4706 | 2021/11/26 22:48:44 | 30259.3046 | 7485.0002 | 1 | 7 | 0 | 0 | 0 | 0 | 0.2413545 | 4.199963 | 1.01368 | 5.956317 | 3.040625 | 22.72943 | 11.05337 |  |  |  | 0 | [17 empty] | 26.18419 | 0.1233673
4707 | 2021/11/26 22:48:49 | 30264.3048 | 7490.0004 | 1 | 7 | 0 | 0 | 0 | 0 | 0.2384833 | 4.200077 | 1.001648 | 5.956648 | 3.040625 | 22.73082 | 11.05337 | [21 empty] | 26.11913 | -0.008568764
4708 | 2021/11/26 22:48:54 | 30269.3057 | 7495.0013 | 1 | 7 | 0 | 0 | 0 | 0 | 0.2355464 | 4.200033 | 0.9893027 | 5.956977 | 3.040625 | 22.7322 | 11.05337 |  | -1.343415e-05 | [19 empty] | 26.03803 | 0.09897709
4709 | 2021/11/26 22:48:59 | 30274.3048 | 7500.0004 | 1 | 7 | 0 | 0 | 0 | 0 | 0.2326554 | 4.199981 | 0.9771483 | 5.957301 | 3.040625 | 22.73356 | 11.05337 | [21 empty] | 25.95383 | 0.03566265
4710 | 2021/11/26 22:49:04 | 30279.3047 | 7505.0003 | 1 | 7 | 0 | 0 | 0 | 0 | 0.2288485 | 4.199923 | 0.9611461 | 5.957621 | 3.040625 | 22.73491 | 11.05337 |  | 8.376933e-06 | [19 empty] | 25.80452 | -0.09503782
4711 | 2021/11/26 22:49:09 | 30284.3049 | 7510.0005 | 1 | 7 | 0 | 0 | 0 | 0 | 0.2264544 | 4.200075 | 0.9511255 | 5.957938 | 3.040625 | 22.73624 | 11.05337 | [21 empty] | 25.76935 | -0.07218063
4712 | 2021/11/26 22:49:14 | 30289.3049 | 7515.0005 | 1 | 7 | 0 | 0 | 0 | 0 | 0.2252002 | 4.200022 | 0.9458458 | 5.958251 | 3.040625 | 22.73756 | 11.05337 |  | 2.844737e-06 | [19 empty] | 25.90635 | -0.07401049
4713 | 2021/11/26 22:49:19 | 30294.3046 | 7520.0002 | 1 | 7 | 0 | 0 | 0 | 0 | 0.2241308 | 4.199896 | 0.9413261 | 5.958562 | 3.040625 | 22.73886 | 11.05337 | [21 empty] | 26.0664 | -0.1260823
4714 | 2021/11/26 22:49:24 | 30299.3058 | 7525.0014 | 1 | 7 | 0 | 0 | 0 | 0 | 0.2206441 | 4.199976 | 0.9266999 | 5.958869 | 3.040625 | 22.74015 | 11.05337 | [21 empty] | 25.91158 | 0.04397392
4715 | 2021/11/26 22:49:29 | 30304.306 | 7530.0016 | 1 | 7 | 0 | 0 | 0 | 0 | 0.2172248 | 4.199978 | 0.9123394 | 5.959172 | 3.040625 | 22.74142 | 11.05337 |  | -1.975708e-06 | [19 empty] | 26.13669 | -0.05563021
4716 | 2021/11/26 22:49:34 | 30309.3062 | 7535.0018 | 1 | 7 | 0 | 0 | 0 | 0 | 0.2151683 | 4.19995 | 0.9036961 | 5.959472 | 3.040625 | 22.74268 | 11.05337 | [21 empty] | 26.19715 | 0.1393747
4717 | 2021/11/26 22:49:39 | 30314.3053 | 7540.0009 | 1 | 7 | 0 | 0 | 0 | 0 | 0.2108183 | 4.20001 | 0.885439 | 5.959766 | 3.040625 | 22.74392 | 11.05337 |  | 1.003618e-05 |  |  | 0 | [16 empty] | 25.99053 | -0.05204022
4718 | 2021/11/26 22:49:44 | 30319.306 | 7545.0016 | 1 | 7 | 0 | 0 | 0 | 0 | 0.2102107 | 4.20008 | 0.8829018 | 5.960059 | 3.040625 | 22.74515 | 11.05337 | [21 empty] | 25.83631 | 0.07313788
4719 | 2021/11/26 22:49:49 | 30324.3045 | 7550.0001 | 1 | 7 | 0 | 0 | 0 | 0 | 0.2079297 | 4.199974 | 0.8732993 | 5.960348 | 3.040625 | 22.74636 | 11.05337 | [21 empty] | 25.74806 | -0.1029485
4720 | 2021/11/26 22:49:54 | 30329.3055 | 7555.0011 | 1 | 7 | 0 | 0 | 0 | 0 | 0.2051142 | 4.199852 | 0.8614493 | 5.960634 | 3.040625 | 22.74756 | 11.05337 |  | 7.665367e-06 | [19 empty] | 25.81379 | -0.0139755
4721 | 2021/11/26 22:49:59 | 30334.3058 | 7560.0014 | 1 | 7 | 0 | 0 | 0 | 0 | 0.2026118 | 4.199996 | 0.8509687 | 5.960916 | 3.040625 | 22.74875 | 11.05337 | [21 empty] | 25.95601 | -0.07876158
4722 | 2021/11/26 22:50:04 | 30339.3055 | 7565.0011 | 1 | 7 | 0 | 0 | 0 | 0 | 0.2010695 | 4.200054 | 0.8445028 | 5.961195 | 3.040625 | 22.74992 | 11.05337 |  | -1.232689e-05 | [19 empty] | 26.12746 | 0.07826209
4723 | 2021/11/26 22:50:09 | 30344.3055 | 7570.0011 | 1 | 7 | 0 | 0 | 0 | 0 | 0.1986716 | 4.200055 | 0.8344316 | 5.961471 | 3.040625 | 22.75108 | 11.05337 | [21 empty] | 26.13114 | 0.08086264
4724 | 2021/11/26 22:50:14 | 30349.3057 | 7575.0013 | 1 | 7 | 0 | 0 | 0 | 0 | 0.195141 | 4.199974 | 0.8195871 | 5.961744 | 3.040625 | 22.75222 | 11.05337 |  | -2.765831e-06 | [19 empty] | 26.01152 | 0.07778347
4725 | 2021/11/26 22:50:19 | 30354.3046 | 7580.0002 | 1 | 7 | 0 | 0 | 0 | 0 | 0.1936204 | 4.199979 | 0.8132016 | 5.962013 | 3.040625 | 22.75336 | 11.05337 | [21 empty] | 25.8283 | -0.02467573
4726 | 2021/11/26 22:50:24 | 30359.3057 | 7585.0013 | 1 | 7 | 0 | 0 | 0 | 0 | 0.1911213 | 4.199812 | 0.8026735 | 5.96228 | 3.040625 | 22.75447 | 11.05337 | [21 empty] | 25.72772 | -0.06699443
4727 | 2021/11/26 22:50:29 | 30364.3058 | 7590.0014 | 1 | 7 | 0 | 0 | 0 | 0 | 0.1890276 | 4.200093 | 0.7939335 | 5.962544 | 3.040625 | 22.75558 | 11.05337 |  | 1.525297e-05 | [19 empty] | 25.86623 | -0.09253919
4728 | 2021/11/26 22:50:34 | 30369.3061 | 7595.0017 | 1 | 7 | 0 | 0 | 0 | 0 | 0.1866351 | 4.199971 | 0.783862 | 5.962805 | 3.040625 | 22.75668 | 11.05337 | [21 empty] | 26.05776 | 0.09523392
4729 | 2021/11/26 22:50:39 | 30374.3058 | 7600.0014 | 1 | 7 | 0 | 0 | 0 | 0 | 0.1867977 | 4.200099 | 0.7845688 | 5.963063 | 3.040625 | 22.75777 | 11.05337 |  | 2.607827e-06 | [19 empty] | 25.88471 | -0.05764544
4730 | 2021/11/26 22:50:44 | 30379.3059 | 7605.0015 | 1 | 7 | 0 | 0 | 0 | 0 | 0.1840234 | 4.200004 | 0.772899 | 5.963319 | 3.040625 | 22.75884 | 11.05337 |  |  |  | 0 | [17 empty] | 25.74406 | 0.054847
4731 | 2021/11/26 22:50:49 | 30384.3052 | 7610.0008 | 1 | 7 | 0 | 0 | 0 | 0 | 0.1811085 | 4.19991 | 0.7606394 | 5.963571 | 3.040625 | 22.7599 | 11.05337 | [21 empty] | 25.69715 | -0.1191455
4732 | 2021/11/26 22:50:54 | 30389.3061 | 7615.0017 | 1 | 7 | 0 | 0 | 0 | 0 | 0.1790388 | 4.200049 | 0.7519717 | 5.96382 | 3.040625 | 22.76095 | 11.05337 |  | -3.224115e-05 | [19 empty] | 25.89276 | 0.0527364
4733 | 2021/11/26 22:50:59 | 30394.3056 | 7620.0012 | 1 | 7 | 0 | 0 | 0 | 0 | 0.1775111 | 4.200113 | 0.7455667 | 5.964068 | 3.040625 | 22.76199 | 11.05337 | [21 empty] | 26.01672 | 0.00202179
4734 | 2021/11/26 22:51:04 | 30399.3045 | 7625.0001 | 1 | 7 | 0 | 0 | 0 | 0 | 0.1747112 | 4.199957 | 0.7337795 | 5.964312 | 3.040625 | 22.76301 | 11.05337 |  | 2.086279e-05 | [19 empty] | 25.98252 | 0.09042859
4735 | 2021/11/26 22:51:09 | 30404.3054 | 7630.001 | 1 | 7 | 0 | 0 | 0 | 0 | 0.1735425 | 4.199943 | 0.7288686 | 5.964554 | 3.040625 | 22.76403 | 11.05337 | [21 empty] | 25.74065 | -0.09388804
4736 | 2021/11/26 22:51:14 | 30409.3055 | 7635.0011 | 1 | 7 | 0 | 0 | 0 | 0 | 0.171846 | 4.199991 | 0.7217517 | 5.964794 | 3.040625 | 22.76503 | 11.05337 | [21 empty] | 25.62986 | -0.02862394
4737 | 2021/11/26 22:51:19 | 30414.3054 | 7640.001 | 1 | 7 | 0 | 0 | 0 | 0 | 0.1704649 | 4.19996 | 0.7159458 | 5.965031 | 3.040625 | 22.76603 | 11.05337 |  | 2.283654e-05 | [19 empty] | 25.78569 | -0.06053329
4738 | 2021/11/26 22:51:24 | 30419.3056 | 7645.0012 | 1 | 7 | 0 | 0 | 0 | 0 | 0.1681289 | 4.199998 | 0.706141 | 5.965265 | 3.040625 | 22.76701 | 11.05337 | [21 empty] | 26.03586 | 0.1306409
4739 | 2021/11/26 22:51:29 | 30424.3048 | 7650.0004 | 1 | 7 | 0 | 0 | 0 | 0 | 0.1656886 | 4.199916 | 0.6958782 | 5.965495 | 3.040625 | 22.76798 | 11.05337 |  | -3.398387e-06 | [19 empty] | 25.97757 | 0.07126629
4740 | 2021/11/26 22:51:34 | 30429.305 | 7655.0006 | 1 | 7 | 0 | 0 | 0 | 0 | 0.1640369 | 4.199964 | 0.6889491 | 5.965724 | 3.040625 | 22.76894 | 11.05337 | [21 empty] | 25.67832 | -0.03163218
4741 | 2021/11/26 22:51:39 | 30434.3049 | 7660.0005 | 1 | 7 | 0 | 0 | 0 | 0 | 0.1619273 | 4.199852 | 0.6800707 | 5.96595 | 3.040625 | 22.76989 | 11.05337 |  | 1.106213e-06 | [19 empty] | 25.68355 | -0.02344131
4742 | 2021/11/26 22:51:44 | 30439.305 | 7665.0006 | 1 | 7 | 0 | 0 | 0 | 0 | 0.1604089 | 4.199956 | 0.6737103 | 5.966174 | 3.040625 | 22.77083 | 11.05337 |  |  |  |  | 0 | [16 empty] | 25.99484 | -0.06141901
4743 | 2021/11/26 22:51:49 | 30444.3049 | 7670.0005 | 1 | 7 | 0 | 0 | 0 | 0 | 0.1578684 | 4.200005 | 0.6630481 | 5.966394 | 3.040625 | 22.77176 | 11.05337 | [21 empty] | 25.90631 | 0.07713437
4744 | 2021/11/26 22:51:54 | 30449.3059 | 7675.0015 | 1 | 7 | 0 | 0 | 0 | 0 | 0.1569199 | 4.200135 | 0.6590848 | 5.966614 | 3.040625 | 22.77268 | 11.05337 |  | 3.24793e-05 | [19 empty] | 25.69624 | -0.0971669
4745 | 2021/11/26 22:51:59 | 30454.3059 | 7680.0015 | 1 | 7 | 0 | 0 | 0 | 0 | 0.1552875 | 4.199961 | 0.6522014 | 5.96683 | 3.040625 | 22.77359 | 11.05337 | [21 empty] | 25.76194 | -0.07672131
4746 | 2021/11/26 22:52:04 | 30459.306 | 7685.0016 | 1 | 7 | 0 | 0 | 0 | 0 | 0.1534778 | 4.200049 | 0.6446143 | 5.967043 | 3.040625 | 22.77448 | 11.05337 |  | 7.270184e-06 | [19 empty] | 26.03003 | 0.05600393
4747 | 2021/11/26 22:52:09 | 30464.3054 | 7690.001 | 1 | 7 | 0 | 0 | 0 | 0 | 0.1520509 | 4.199981 | 0.6386109 | 5.967255 | 3.040625 | 22.77537 | 11.05337 | [21 empty] | 25.98466 | 0.004421473
4748 | 2021/11/26 22:52:14 | 30469.3045 | 7695.0001 | 1 | 7 | 0 | 0 | 0 | 0 | 0.1502622 | 4.200019 | 0.6311041 | 5.967464 | 3.040625 | 22.77625 | 11.05337 | [21 empty] | 25.77276 | 0.08222282
4749 | 2021/11/26 22:52:19 | 30474.3055 | 7700.0011 | 1 | 7 | 0 | 0 | 0 | 0 | 0.1489323 | 4.200019 | 0.6255185 | 5.967672 | 3.040625 | 22.77712 | 11.05337 |  | -9.720403e-06 | [19 empty] | 25.67339 | -0.1091331
4750 | 2021/11/26 22:52:24 | 30479.3054 | 7705.001 | 1 | 7 | 0 | 0 | 0 | 0 | 0.1466488 | 4.199991 | 0.6159236 | 5.967876 | 3.040625 | 22.77798 | 11.05337 | [21 empty] | 25.93346 | 0.09130597
4751 | 2021/11/26 22:52:29 | 30484.3056 | 7710.0012 | 1 | 7 | 0 | 0 | 0 | 0 | 0.1456735 | 4.199974 | 0.6118249 | 5.96808 | 3.040625 | 22.77883 | 11.05337 |  | 8.218742e-06 | [19 empty] | 25.91158 | 0.09999096
4752 | 2021/11/26 22:52:34 | 30489.3054 | 7715.001 | 1 | 7 | 0 | 0 | 0 | 0 | 0.1444148 | 4.200017 | 0.6065446 | 5.96828 | 3.040625 | 22.77968 | 11.05337 | [21 empty] | 25.69624 | -0.04734039
4753 | 2021/11/26 22:52:39 | 30494.3057 | 7720.0013 | 1 | 7 | 0 | 0 | 0 | 0 | 0.1421152 | 4.200035 | 0.5968888 | 5.968479 | 3.040625 | 22.78051 | 11.05337 |  | 3.990434e-05 | [19 empty] | 25.59253 | -0.08331358
4754 | 2021/11/26 22:52:44 | 30499.3048 | 7725.0004 | 1 | 7 | 0 | 0 | 0 | 0 | 0.1410246 | 4.200018 | 0.5923059 | 5.968676 | 3.040625 | 22.78134 | 11.05337 |  |  |  | 0 | [17 empty] | 25.83846 | -0.1000863
4755 | 2021/11/26 22:52:49 | 30504.3057 | 7730.0013 | 1 | 7 | 0 | 0 | 0 | 0 | 0.1384715 | 4.200001 | 0.5815804 | 5.968868 | 3.040625 | 22.78215 | 11.05337 | [21 empty] | 26.005 | 0.08848369
4756 | 2021/11/26 22:52:54 | 30509.3048 | 7735.0004 | 1 | 7 | 0 | 0 | 0 | 0 | 0.1385725 | 4.19998 | 0.5820017 | 5.969061 | 3.040625 | 22.78296 | 11.05337 |  | 2.038846e-05 | [19 empty] | 25.89461 | 0.003960133
4757 | 2021/11/26 22:52:59 | 30514.3057 | 7740.0013 | 1 | 7 | 0 | 0 | 0 | 0 | 0.1362633 | 4.199969 | 0.5723016 | 5.969251 | 3.040625 | 22.78375 | 11.05337 | [21 empty] | 25.7061 | 0.06671369
4758 | 2021/11/26 22:53:04 | 30519.3051 | 7745.0007 | 1 | 7 | 0 | 0 | 0 | 0 | 0.1351311 | 4.199998 | 0.5675503 | 5.96944 | 3.040625 | 22.78455 | 11.05337 |  | -7.429093e-06 | [19 empty] | 25.56165 | -0.1177287
4759 | 2021/11/26 22:53:09 | 30524.3051 | 7750.0007 | 1 | 7 | 0 | 0 | 0 | 0 | 0.1332866 | 4.200132 | 0.5598213 | 5.969625 | 3.040625 | 22.78532 | 11.05337 | [21 empty] | 25.7826 | 0.0626874
4760 | 2021/11/26 22:53:14 | 30529.3045 | 7755.0001 | 1 | 7 | 0 | 0 | 0 | 0 | 0.1321611 | 4.199988 | 0.555075 | 5.969809 | 3.040625 | 22.7861 | 11.05337 | [21 empty] | 25.95288 | -0.01581252
4761 | 2021/11/26 22:53:19 | 30534.3061 | 7760.0017 | 1 | 7 | 0 | 0 | 0 | 0 | 0.1307467 | 4.199892 | 0.549122 | 5.969992 | 3.040625 | 22.78687 | 11.05337 |  | -4.582883e-06 | [19 empty] | 25.88749 | 0.1088762
4762 | 2021/11/26 22:53:24 | 30539.3053 | 7765.0009 | 1 | 7 | 0 | 0 | 0 | 0 | 0.1294948 | 4.200035 | 0.5438827 | 5.970172 | 3.040625 | 22.78762 | 11.05337 | [21 empty] | 25.77736 | -0.05359948
4763 | 2021/11/26 22:53:29 | 30544.3053 | 7770.0009 | 1 | 7 | 0 | 0 | 0 | 0 | 0.1279936 | 4.200226 | 0.537602 | 5.970351 | 3.040625 | 22.78837 | 11.05337 |  | 2.726477e-05 | [19 empty] | 25.62554 | 0.05023181
4764 | 2021/11/26 22:53:34 | 30549.3062 | 7775.0018 | 1 | 7 | 0 | 0 | 0 | 0 | 0.1266845 | 4.200091 | 0.5320864 | 5.970529 | 3.040625 | 22.78912 | 11.05337 | [21 empty] | 25.55981 | -0.119366
4765 | 2021/11/26 22:53:39 | 30554.3047 | 7780.0003 | 1 | 7 | 0 | 0 | 0 | 0 | 0.1266617 | 4.199961 | 0.5319742 | 5.970705 | 3.040625 | 22.78986 | 11.05337 | [21 empty] | 25.69343 | 0.02256691
4766 | 2021/11/26 22:53:44 | 30559.3048 | 7785.0004 | 1 | 7 | 0 | 0 | 0 | 0 | 0.1259172 | 4.199898 | 0.5288394 | 5.970879 | 3.040625 | 22.79059 | 11.05337 |  | -2.133783e-06 |  |  | 0 | [16 empty] | 25.89644 | -0.08882165
4767 | 2021/11/26 22:53:49 | 30564.3048 | 7790.0004 | 1 | 7 | 0 | 0 | 0 | 0 | 0.1210117 | 4.200042 | 0.5082542 | 5.971049 | 3.040625 | 22.79131 | 11.05337 | [21 empty] | 25.92823 | 0.115326
4768 | 2021/11/26 22:53:54 | 30569.3056 | 7795.0012 | 1 | 7 | 0 | 0 | 0 | 0 | 0.1214743 | 4.199999 | 0.5101919 | 5.971218 | 3.040625 | 22.79202 | 11.05337 |  | -9.718873e-06 | [19 empty] | 25.68633 | -0.08069575
4769 | 2021/11/26 22:53:59 | 30574.305 | 7800.0006 | 1 | 7 | 0 | 0 | 0 | 0 | 0.1186209 | 4.200024 | 0.4982106 | 5.971385 | 3.040625 | 22.79272 | 11.05337 | [21 empty] | 25.56843 | -0.04444242
4770 | 2021/11/26 22:54:04 | 30579.3048 | 7805.0004 | 1 | 7 | 0 | 0 | 0 | 0 | 0.1193444 | 4.200058 | 0.5012534 | 5.971552 | 3.040625 | 22.79342 | 11.05337 |  | 4.662748e-06 |  |  | 0.04620994 | [16 empty] | 25.74406 | -0.04810333
4771 | 2021/11/26 22:54:09 | 30584.3051 | 7810.0007 | 1 | 7 | 0 | 0 | 0 | 0 | 0.1176817 | 4.199998 | 0.4942629 | 5.971717 | 3.040625 | 22.79411 | 11.05337 | [21 empty] | 25.96615 | 0.1061565
4772 | 2021/11/26 22:54:14 | 30589.305 | 7815.0006 | 1 | 7 | 0 | 0 | 0 | 0 | 0.1167011 | 4.200053 | 0.4901508 | 5.971879 | 3.040625 | 22.79479 | 11.05337 | [21 empty] | 25.84523 | 0.1244855
4773 | 2021/11/26 22:54:19 | 30594.3054 | 7820.001 | 1 | 7 | 0 | 0 | 0 | 0 | 0.1153579 | 4.200026 | 0.4845062 | 5.972039 | 3.040625 | 22.79547 | 11.05337 |  | 1.28011e-05 | [19 empty] | 25.55328 | -0.09026885
4774 | 2021/11/26 22:54:24 | 30599.306 | 7825.0016 | 1 | 7 | 0 | 0 | 0 | 0 | 0.1142391 | 4.20016 | 0.4798225 | 5.972199 | 3.040625 | 22.79613 | 11.05337 | [21 empty] | 25.84123 | 0.1053166
4775 | 2021/11/26 22:54:29 | 30604.3051 | 7830.0007 | 1 | 7 | 0 | 0 | 0 | 0 | 0.1137021 | 4.200014 | 0.4775504 | 5.972356 | 3.040625 | 22.7968 | 11.05337 |  | -9.167285e-06 | [19 empty] | 25.84956 | 0.09990275
4776 | 2021/11/26 22:54:34 | 30609.3052 | 7835.0008 | 1 | 7 | 0 | 0 | 0 | 0 | 0.1115758 | 4.199846 | 0.4686012 | 5.972512 | 3.040625 | 22.79745 | 11.05337 | [21 empty] | 25.54221 | -0.1101261
4777 | 2021/11/26 22:54:39 | 30614.3046 | 7840.0002 | 1 | 7 | 0 | 0 | 0 | 0 | 0.1106911 | 4.199963 | 0.4648985 | 5.972667 | 3.040625 | 22.7981 | 11.05337 | [21 empty] | 25.79679 | 0.08949697
4778 | 2021/11/26 22:54:44 | 30619.3047 | 7845.0003 | 1 | 7 | 0 | 0 | 0 | 0 | 0.1102082 | 4.20014 | 0.4628899 | 5.972821 | 3.040625 | 22.79875 | 11.05337 |  | 1.596187e-05 | [19 empty] | 25.85848 | 0.06143093
4779 | 2021/11/26 22:54:49 | 30624.3054 | 7850.001 | 1 | 7 | 0 | 0 | 0 | 0 | 0.1088202 | 4.200163 | 0.4570626 | 5.972973 | 3.040625 | 22.79939 | 11.05337 |  |  |  | 0 | [17 empty] | 25.58294 | -0.04021406
4780 | 2021/11/26 22:54:54 | 30629.3048 | 7855.0004 | 1 | 7 | 0 | 0 | 0 | 0 | 0.1078347 | 4.199833 | 0.4528877 | 5.973123 | 3.040625 | 22.80002 | 11.05337 |  | -1.359287e-05 | [19 empty] | 25.5743 | -0.0252676
4781 | 2021/11/26 22:54:59 | 30634.3055 | 7860.0011 | 1 | 7 | 0 | 0 | 0 | 0 | 0.1071872 | 4.199973 | 0.4501833 | 5.973272 | 3.040625 | 22.80064 | 11.05337 | [21 empty] | 25.80171 | -0.08064389
4782 | 2021/11/26 22:55:04 | 30639.3048 | 7865.0004 | 1 | 7 | 0 | 0 | 0 | 0 | 0.1059823 | 4.199978 | 0.4451233 | 5.973418 | 3.040625 | 22.80126 | 11.05337 |  | 9.641216e-06 | [19 empty] | 25.9316 | 0.129022
4783 | 2021/11/26 22:55:09 | 30644.3057 | 7870.0013 | 1 | 7 | 0 | 0 | 0 | 0 | 0.1051616 | 4.200057 | 0.4416847 | 5.973564 | 3.040625 | 22.80187 | 11.05337 | [21 empty] | 25.85233 | 0.02496421
4784 | 2021/11/26 22:55:14 | 30649.3058 | 7875.0014 | 1 | 7 | 0 | 0 | 0 | 0 | 0.1039057 | 4.20005 | 0.4364091 | 5.973708 | 3.040625 | 22.80247 | 11.05337 | [21 empty] | 25.7138 | 0.08178115
4785 | 2021/11/26 22:55:19 | 30654.3053 | 7880.0009 | 1 | 7 | 0 | 0 | 0 | 0 | 0.1014069 | 4.200079 | 0.425917 | 5.973849 | 3.040625 | 22.80307 | 11.05337 |  | 1.430235e-05 | [19 empty] | 25.52027 | -0.07793546
4786 | 2021/11/26 22:55:24 | 30659.3059 | 7885.0015 | 1 | 7 | 0 | 0 | 0 | 0 | 0.1000969 | 4.199915 | 0.4203985 | 5.97399 | 3.040625 | 22.80366 | 11.05337 | [21 empty] | 25.56473 | -0.03385901
4787 | 2021/11/26 22:55:29 | 30664.306 | 7890.0016 | 1 | 7 | 0 | 0 | 0 | 0 | 0.100359 | 4.199967 | 0.4215045 | 5.97413 | 3.040625 | 22.80424 | 11.05337 |  | 1.446302e-05 | [19 empty] | 25.76317 | -0.08951545
4788 | 2021/11/26 22:55:34 | 30669.3059 | 7895.0015 | 1 | 7 | 0 | 0 | 0 | 0 | 0.09918148 | 4.199961 | 0.4165583 | 5.974267 | 3.040625 | 22.80482 | 11.05337 | [21 empty] | 25.84275 | 0.09536982
4789 | 2021/11/26 22:55:39 | 30674.3052 | 7900.0008 | 1 | 7 | 0 | 0 | 0 | 0 | 0.09744624 | 4.200187 | 0.4092924 | 5.974403 | 3.040625 | 22.8054 | 11.05337 | [21 empty] | 25.87888 | 0.04782975
4790 | 2021/11/26 22:55:44 | 30679.3046 | 7905.0002 | 1 | 7 | 0 | 0 | 0 | 0 | 0.09780131 | 4.200032 | 0.4107686 | 5.974539 | 3.040625 | 22.80597 | 11.05337 |  | 1.896507e-06 | [19 empty] | 25.86223 | 0.05227089
4791 | 2021/11/26 22:55:49 | 30684.3053 | 7910.0009 | 1 | 7 | 0 | 0 | 0 | 0 | 0.0959568 | 4.19991 | 0.4030099 | 5.974673 | 3.040625 | 22.80653 | 11.05337 | [21 empty] | 25.75639 | 0.07957339
4792 | 2021/11/26 22:55:54 | 30689.3055 | 7915.0011 | 1 | 7 | 0 | 0 | 0 | 0 | 0.09627301 | 4.199971 | 0.4043439 | 5.974806 | 3.040625 | 22.80709 | 11.05337 |  | 7.349573e-06 | [19 empty] | 25.62705 | -0.07551372
4793 | 2021/11/26 22:55:59 | 30694.3046 | 7920.0002 | 1 | 7 | 0 | 0 | 0 | 0 | 0.09410704 | 4.200014 | 0.3952509 | 5.974938 | 3.040625 | 22.80764 | 11.05337 | [21 empty] | 25.55981 | 0.04752874
4794 | 2021/11/26 22:56:04 | 30699.3047 | 7925.0003 | 1 | 7 | 0 | 0 | 0 | 0 | 0.0923432 | 4.20014 | 0.3878544 | 5.975068 | 3.040625 | 22.80818 | 11.05337 |  | 2.291442e-05 |  |  | 0 | [16 empty] | 25.44956 | -0.1058114
4795 | 2021/11/26 22:56:09 | 30704.3047 | 7930.0003 | 1 | 7 | 0 | 0 | 0 | 0 | 0.09270416 | 4.199938 | 0.3893517 | 5.975197 | 3.040625 | 22.80873 | 11.05337 | [21 empty] | 25.44463 | -0.07437944
4796 | 2021/11/26 22:56:14 | 30709.3056 | 7935.0012 | 1 | 7 | 0 | 0 | 0 | 0 | 0.0916723 | 4.199978 | 0.3850216 | 5.975324 | 3.040625 | 22.80926 | 11.05337 | [21 empty] | 25.50052 | -0.06730139
4797 | 2021/11/26 22:56:19 | 30714.3047 | 7940.0003 | 1 | 7 | 0 | 0 | 0 | 0 | 0.09084731 | 4.200001 | 0.3815588 | 5.975451 | 3.040625 | 22.8098 | 11.05337 |  | 2.205018e-05 | [19 empty] | 25.64189 | -0.02063215
4798 | 2021/11/26 22:56:24 | 30719.3057 | 7945.0013 | 1 | 7 | 0 | 0 | 0 | 0 | 0.08972838 | 4.200074 | 0.3768658 | 5.975575 | 3.040625 | 22.81032 | 11.05337 | [21 empty] | 25.76317 | 0.1063967
4799 | 2021/11/26 22:56:29 | 30724.305 | 7950.0006 | 1 | 7 | 0 | 0 | 0 | 0 | 0.08884421 | 4.200048 | 0.3731499 | 5.9757 | 3.040625 | 22.81084 | 11.05337 |  | -8.534282e-06 | [19 empty] | 25.81776 | -0.02150774
4800 | 2021/11/26 22:56:34 | 30729.3059 | 7955.0015 | 1 | 7 | 0 | 0 | 0 | 0 | 0.08886825 | 4.200141 | 0.3732592 | 5.975823 | 3.040625 | 22.81136 | 11.05337 | [21 empty] | 25.86125 | 0.1331919
4801 | 2021/11/26 22:56:39 | 30734.3051 | 7960.0007 | 1 | 7 | 0 | 0 | 0 | 0 | 0.08652947 | 4.199955 | 0.3634199 | 5.975943 | 3.040625 | 22.81186 | 11.05337 | [21 empty] | 25.86065 | 0.06604791
4802 | 2021/11/26 22:56:44 | 30739.306 | 7965.0016 | 1 | 7 | 0 | 0 | 0 | 0 | 0.0861019 | 4.199893 | 0.3616188 | 5.976063 | 3.040625 | 22.81236 | 11.05337 |  | -4.741699e-06 | [19 empty] | 25.80357 | 0.08180737
4803 | 2021/11/26 22:56:49 | 30744.3052 | 7970.0008 | 1 | 7 | 0 | 0 | 0 | 0 | 0.08573432 | 4.199954 | 0.3600802 | 5.976183 | 3.040625 | 22.81287 | 11.05337 |  |  |  | 0 | [17 empty] | 25.80357 | 0.1262629
4804 | 2021/11/26 22:56:54 | 30749.306 | 7975.0016 | 1 | 7 | 0 | 0 | 0 | 0 | 0.0841433 | 4.200242 | 0.3534222 | 5.976302 | 3.040625 | 22.81337 | 11.05337 |  | 2.820844e-05 | [19 empty] | 25.65362 | -0.03827631
4805 | 2021/11/26 22:56:59 | 30754.3046 | 7980.0002 | 1 | 7 | 0 | 0 | 0 | 0 | 0.08400327 | 4.200008 | 0.3528144 | 5.976418 | 3.040625 | 22.81386 | 11.05337 | [21 empty] | 25.42794 | 0.03221571
4806 | 2021/11/26 22:57:04 | 30759.3053 | 7985.0009 | 1 | 7 | 0 | 0 | 0 | 0 | 0.08390035 | 4.199846 | 0.3523685 | 5.976534 | 3.040625 | 22.81434 | 11.05337 | [21 empty] | 25.42023 | -0.1274121
4807 | 2021/11/26 22:57:09 | 30764.3047 | 7990.0003 | 1 | 7 | 0 | 0 | 0 | 0 | 0.08178949 | 4.199934 | 0.3435105 | 5.976649 | 3.040625 | 22.81482 | 11.05337 |  | 6.006352e-06 | [19 empty] | 25.58572 | 0.04852951
4808 | 2021/11/26 22:57:14 | 30769.3046 | 7995.0002 | 1 | 7 | 0 | 0 | 0 | 0 | 0.08341675 | 4.199982 | 0.3503488 | 5.976763 | 3.040625 | 22.81531 | 11.05337 | [21 empty] | 25.75144 | -0.035218
4809 | 2021/11/26 22:57:19 | 30774.3056 | 8000.0012 | 1 | 7 | 0 | 0 | 0 | 0 | 0.08095865 | 4.200074 | 0.3400323 | 5.976875 | 3.040625 | 22.81578 | 11.05337 |  | -2.473443e-05 | [19 empty] | 25.76317 | 0.1199031
4810 | 2021/11/26 22:57:24 | 30779.3056 | 8005.0012 | 1 | 7 | 0 | 0 | 0 | 0 | 0.08049193 | 4.200047 | 0.3380699 | 5.976987 | 3.040625 | 22.81625 | 11.05337 | [21 empty] | 25.65362 | -0.03664076
4811 | 2021/11/26 22:57:29 | 30784.3048 | 8010.0004 | 1 | 7 | 0 | 0 | 0 | 0 | 0.07862278 | 4.199905 | 0.3302082 | 5.977096 | 3.040625 | 22.8167 | 11.05337 |  | 3.476814e-06 | [19 empty] | 25.4928 | 0.05140662
4812 | 2021/11/26 22:57:34 | 30789.3057 | 8015.0013 | 1 | 7 | 0 | 0 | 0 | 0 | 0.07872351 | 4.199913 | 0.3306319 | 5.977207 | 3.040625 | 22.81717 | 11.05337 | [21 empty] | 25.44125 | -0.07388651
4813 | 2021/11/26 22:57:39 | 30794.3057 | 8020.0013 | 1 | 7 | 0 | 0 | 0 | 0 | 0.07806111 | 4.199884 | 0.3278476 | 5.977314 | 3.040625 | 22.81762 | 11.05337 | [21 empty] | 25.43352 | -0.08874178
4814 | 2021/11/26 22:57:44 | 30799.3059 | 8025.0015 | 1 | 7 | 0 | 0 | 0 | 0 | 0.07747716 | 4.200078 | 0.3254101 | 5.977422 | 3.040625 | 22.81807 | 11.05337 |  | 2.750231e-05 | [19 empty] | 25.55361 | -0.1115918
4815 | 2021/11/26 22:57:49 | 30804.3049 | 8030.0005 | 1 | 7 | 0 | 0 | 0 | 0 | 0.07665373 | 4.20021 | 0.3219618 | 5.977529 | 3.040625 | 22.81852 | 11.05337 | [21 empty] | 25.78598 | 0.03605783
4816 | 2021/11/26 22:57:54 | 30809.305 | 8035.0006 | 1 | 7 | 0 | 0 | 0 | 0 | 0.07588585 | 4.200007 | 0.3187211 | 5.977634 | 3.040625 | 22.81896 | 11.05337 |  | 2.868538e-05 | [19 empty] | 25.84523 | 0.06113172
4817 | 2021/11/26 22:57:59 | 30814.305 | 8040.0006 | 1 | 7 | 0 | 0 | 0 | 0 | 0.07612135 | 4.199829 | 0.3196967 | 5.977738 | 3.040625 | 22.8194 | 11.05337 | [21 empty] | 25.57121 | 0.1004952
4818 | 2021/11/26 22:58:04 | 30819.3045 | 8045.0001 | 1 | 7 | 0 | 0 | 0 | 0 | 0.07324024 | 4.200015 | 0.3076101 | 5.977841 | 3.040625 | 22.81983 | 11.05337 |  |  |  |  | 0 | [16 empty] | 25.43848 | -0.1207447
4819 | 2021/11/26 22:58:09 | 30824.306 | 8050.0016 | 1 | 7 | 0 | 0 | 0 | 0 | 0.07367811 | 4.200094 | 0.309455 | 5.977944 | 3.040625 | 22.82026 | 11.05337 |  | -2.370771e-06 | [19 empty] | 25.62586 | 0.06270826
4820 | 2021/11/26 22:58:14 | 30829.3052 | 8055.0008 | 1 | 7 | 0 | 0 | 0 | 0 | 0.07258806 | 4.200075 | 0.3048753 | 5.978045 | 3.040625 | 22.82069 | 11.05337 | [21 empty] | 25.8218 | -0.001448989
4821 | 2021/11/26 22:58:19 | 30834.3053 | 8060.0009 | 1 | 7 | 0 | 0 | 0 | 0 | 0.07188204 | 4.199972 | 0.3019026 | 5.978145 | 3.040625 | 22.82111 | 11.05337 |  | 1.856919e-05 | [19 empty] | 25.63571 | 0.0582701
4822 | 2021/11/26 22:58:24 | 30839.3045 | 8065.0001 | 1 | 7 | 0 | 0 | 0 | 0 | 0.07221261 | 4.199942 | 0.3032888 | 5.978245 | 3.040625 | 22.82153 | 11.05337 | [21 empty] | 25.43415 | -0.117662
4823 | 2021/11/26 22:58:29 | 30844.3047 | 8070.0003 | 1 | 7 | 0 | 0 | 0 | 0 | 0.07082311 | 4.199925 | 0.2974518 | 5.978343 | 3.040625 | 22.82194 | 11.05337 |  | 8.772436e-06 | [19 empty] | 25.46284 | -0.08949161
4824 | 2021/11/26 22:58:34 | 30849.3049 | 8075.0005 | 1 | 7 | 0 | 0 | 0 | 0 | 0.07107852 | 4.200073 | 0.298535 | 5.978441 | 3.040625 | 22.82235 | 11.05337 | [21 empty] | 25.78664 | 0.05787492
4825 | 2021/11/26 22:58:39 | 30854.3058 | 8080.0014 | 1 | 7 | 0 | 0 | 0 | 0 | 0.07035381 | 4.199982 | 0.2954847 | 5.978538 | 3.040625 | 22.82276 | 11.05337 | [21 empty] | 25.77365 | 0.06047189
4826 | 2021/11/26 22:58:44 | 30859.3049 | 8085.0005 | 1 | 7 | 0 | 0 | 0 | 0 | 0.07003726 | 4.200026 | 0.2941583 | 5.978634 | 3.040625 | 22.82317 | 11.05337 |  | -6.321952e-07 | [19 empty] | 25.657 | 0.1154667
4827 | 2021/11/26 22:58:49 | 30864.3057 | 8090.0013 | 1 | 7 | 0 | 0 | 0 | 0 | 0.06864151 | 4.199985 | 0.2882933 | 5.978731 | 3.040625 | 22.82357 | 11.05337 |  |  |  | 0 | [17 empty] | 25.5672 | 0.03464341
4828 | 2021/11/26 22:58:54 | 30869.3048 | 8095.0004 | 1 | 7 | 0 | 0 | 0 | 0 | 0.06716265 | 4.199836 | 0.2820721 | 5.978825 | 3.040625 | 22.82396 | 11.05337 |  | 0 | [19 empty] | 25.39616 | -0.1223016
4829 | 2021/11/26 22:58:59 | 30874.3059 | 8100.0015 | 1 | 7 | 0 | 0 | 0 | 0 | 0.06670837 | 4.199975 | 0.2801735 | 5.978918 | 3.040625 | 22.82436 | 11.05337 | [21 empty] | 25.32112 | -0.02430201
4830 | 2021/11/26 22:59:04 | 30879.3058 | 8105.0014 | 1 | 7 | 0 | 0 | 0 | 0 | 0.06581808 | 4.200161 | 0.2764465 | 5.979011 | 3.040625 | 22.82475 | 11.05337 | [21 empty] | 25.39801 | -0.1197022
4831 | 2021/11/26 22:59:09 | 30884.3049 | 8110.0005 | 1 | 7 | 0 | 0 | 0 | 0 | 0.06684776 | 4.199987 | 0.2807597 | 5.979103 | 3.040625 | 22.82513 | 11.05337 |  | 8.692756e-06 | [19 empty] | 25.4684 | 0.01070082
4832 | 2021/11/26 22:59:14 | 30889.3053 | 8115.0009 | 1 | 7 | 0 | 0 | 0 | 0 | 0.06605574 | 4.199852 | 0.2774243 | 5.979194 | 3.040625 | 22.82551 | 11.05337 | [21 empty] | 25.41652 | -0.1173997
4833 | 2021/11/26 22:59:19 | 30894.306 | 8120.0016 | 1 | 7 | 0 | 0 | 0 | 0 | 0.06538491 | 4.199928 | 0.2746119 | 5.979285 | 3.040625 | 22.8259 | 11.05337 |  | -1.817426e-06 | [19 empty] | 25.46038 | -0.07860422
4834 | 2021/11/26 22:59:24 | 30899.3061 | 8125.0017 | 1 | 7 | 0 | 0 | 0 | 0 | 0.06468212 | 4.199996 | 0.2716646 | 5.979374 | 3.040625 | 22.82627 | 11.05337 | [21 empty] | 25.46562 | 0.02122581
4835 | 2021/11/26 22:59:29 | 30904.306 | 8130.0016 | 1 | 7 | 0 | 0 | 0 | 0 | 0.06332891 | 4.200045 | 0.2659843 | 5.979462 | 3.040625 | 22.82664 | 11.05337 | [21 empty] | 25.51719 | -0.071401
4836 | 2021/11/26 22:59:34 | 30909.3053 | 8135.0009 | 1 | 7 | 0 | 0 | 0 | 0 | 0.06295983 | 4.200053 | 0.2644346 | 5.979549 | 3.040625 | 22.82701 | 11.05337 |  | 4.425696e-06 | [19 empty] | 25.68816 | 0.04291832
4837 | 2021/11/26 22:59:39 | 30914.3047 | 8140.0003 | 1 | 7 | 0 | 0 | 0 | 0 | 0.06128121 | 4.199937 | 0.2573772 | 5.979636 | 3.040625 | 22.82737 | 11.05337 | [21 empty] | 25.69157 | 0.09483397
4838 | 2021/11/26 22:59:44 | 30919.3049 | 8145.0005 | 1 | 7 | 0 | 0 | 0 | 0 | 0.06062535 | 4.199991 | 0.2546259 | 5.979722 | 3.040625 | 22.82773 | 11.05337 |  | 2.093956e-05 | [19 empty] | 25.76037 | 0.05867541
4839 | 2021/11/26 22:59:49 | 30924.3047 | 8150.0003 | 1 | 7 | 0 | 0 | 0 | 0 | 0.06189445 | 4.200033 | 0.2599587 | 5.979806 | 3.040625 | 22.82808 | 11.05337 | [21 empty] | 25.69435 | 0.104
4840 | 2021/11/26 22:59:54 | 30929.3047 | 8155.0003 | 1 | 7 | 0 | 0 | 0 | 0 | 0.0602201 | 4.200049 | 0.2529274 | 5.97989 | 3.040625 | 22.82844 | 11.05337 |  | 1.00361e-05 | [19 empty] | 25.57399 | -0.04349589
4841 | 2021/11/26 22:59:59 | 30934.3056 | 8160.0012 | 1 | 7 | 0 | 0 | 0 | 0 | 0.06061224 | 4.200156 | 0.2545809 | 5.979973 | 3.040625 | 22.82879 | 11.05337 | [21 empty] | 25.4119 | 0.07224321
4842 | 2021/11/26 23:00:04 | 30939.3056 | 8165.0012 | 1 | 7 | 0 | 0 | 0 | 0 | 0.05939273 | 4.199991 | 0.2494489 | 5.980057 | 3.040625 | 22.82914 | 11.05337 | [21 empty] | 25.2893 | -0.118376
4843 | 2021/11/26 23:00:09 | 30944.3058 | 8170.0014 | 1 | 7 | 0 | 0 | 0 | 0 | 0.05859347 | 4.19978 | 0.2460797 | 5.980139 | 3.040625 | 22.82948 | 11.05337 |  | 5.294723e-06 |  |  | 0 | [16 empty] | 25.40541 | -0.002029538
4844 | 2021/11/26 23:00:14 | 30949.3057 | 8175.0013 | 1 | 7 | 0 | 0 | 0 | 0 | 0.05733577 | 4.1999 | 0.2408045 | 5.98022 | 3.040625 | 22.82982 | 11.05337 | [21 empty] | 25.56162 | -0.09263158
4845 | 2021/11/26 23:00:19 | 30954.3052 | 8180.0008 | 1 | 7 | 0 | 0 | 0 | 0 | 0.05673425 | 4.200103 | 0.2382897 | 5.9803 | 3.040625 | 22.83016 | 11.05337 |  | -7.191041e-06 | [19 empty] | 25.71349 | 0.06288409
4846 | 2021/11/26 23:00:24 | 30959.3059 | 8185.0015 | 1 | 7 | 0 | 0 | 0 | 0 | 0.05725294 | 4.200138 | 0.2404702 | 5.98038 | 3.040625 | 22.8305 | 11.05337 | [21 empty] | 25.75176 | 0.08893311
4847 | 2021/11/26 23:00:29 | 30964.3061 | 8190.0017 | 1 | 7 | 0 | 0 | 0 | 0 | 0.05758499 | 4.199947 | 0.2418539 | 5.98046 | 3.040625 | 22.83083 | 11.05337 | [21 empty] | 25.66163 | 0.105347
4848 | 2021/11/26 23:00:34 | 30969.306 | 8195.0016 | 1 | 7 | 0 | 0 | 0 | 0 | 0.05717892 | 4.199934 | 0.2401477 | 5.980539 | 3.040625 | 22.83116 | 11.05337 |  | 2.552509e-05 | [19 empty] | 25.41099 | -0.002889037
4849 | 2021/11/26 23:00:39 | 30974.306 | 8200.0016 | 1 | 7 | 0 | 0 | 0 | 0 | 0.05649993 | 4.199991 | 0.2372992 | 5.980617 | 3.040625 | 22.83149 | 11.05337 | [21 empty] | 25.29393 | -0.08548439
4850 | 2021/11/26 23:00:44 | 30979.3053 | 8205.0009 | 1 | 7 | 0 | 0 | 0 | 0 | 0.05539032 | 4.200106 | 0.2326452 | 5.980694 | 3.040625 | 22.83181 | 11.05337 |  | -8.772436e-06 | [19 empty] | 25.48506 | -0.1017785
4851 | 2021/11/26 23:00:49 | 30984.3046 | 8210.0002 | 1 | 7 | 0 | 0 | 0 | 0 | 0.05451748 | 4.200051 | 0.2289762 | 5.98077 | 3.040625 | 22.83213 | 11.05337 |  |  |  | 0 | [17 empty] | 25.72245 | 0.09415686
4852 | 2021/11/26 23:00:54 | 30989.3047 | 8215.0003 | 1 | 7 | 0 | 0 | 0 | 0 | 0.05383642 | 4.199957 | 0.2261106 | 5.980846 | 3.040625 | 22.83245 | 11.05337 |  | -7.90172e-08 | [19 empty] | 25.60021 | 0.009733438
4853 | 2021/11/26 23:00:59 | 30994.3055 | 8220.0011 | 1 | 7 | 0 | 0 | 0 | 0 | 0.05429462 | 4.199901 | 0.228032 | 5.980921 | 3.040625 | 22.83277 | 11.05337 | [21 empty] | 25.43535 | 0.06712556
4854 | 2021/11/26 23:01:04 | 30999.3049 | 8225.0005 | 1 | 7 | 0 | 0 | 0 | 0 | 0.05350664 | 4.199898 | 0.2247224 | 5.980995 | 3.040625 | 22.83308 | 11.05337 | [21 empty] | 25.29485 | -0.09696901
4855 | 2021/11/26 23:01:09 | 31004.3055 | 8230.0011 | 1 | 7 | 0 | 0 | 0 | 0 | 0.05275023 | 4.199978 | 0.2215498 | 5.981069 | 3.040625 | 22.83339 | 11.05337 |  | 9.957981e-06 | [19 empty] | 25.26151 | -0.1108694
4856 | 2021/11/26 23:01:14 | 31009.3049 | 8235.0005 | 1 | 7 | 0 | 0 | 0 | 0 | 0.05358875 | 4.200054 | 0.2250756 | 5.981143 | 3.040625 | 22.8337 | 11.05337 | [21 empty] | 25.32916 | -0.03703117
4857 | 2021/11/26 23:01:19 | 31014.3053 | 8240.0009 | 1 | 7 | 0 | 0 | 0 | 0 | 0.05315537 | 4.199996 | 0.2232523 | 5.981215 | 3.040625 | 22.834 | 11.05337 |  | 1.201071e-05 | [19 empty] | 25.27695 | -0.1137477
4858 | 2021/11/26 23:01:24 | 31019.3061 | 8245.0017 | 1 | 7 | 0 | 0 | 0 | 0 | 0.05203377 | 4.200031 | 0.2185434 | 5.981287 | 3.040625 | 22.83431 | 11.05337 | [21 empty] | 25.31525 | -0.01679003
4859 | 2021/11/26 23:01:29 | 31024.306 | 8250.0016 | 1 | 7 | 0 | 0 | 0 | 0 | 0.05059502 | 4.199935 | 0.2124958 | 5.981358 | 3.040625 | 22.8346 | 11.05337 | [21 empty] | 25.50545 | -0.05402207
4860 | 2021/11/26 23:01:34 | 31029.3051 | 8255.0007 | 1 | 7 | 0 | 0 | 0 | 0 | 0.05114238 | 4.200149 | 0.2148056 | 5.98143 | 3.040625 | 22.83491 | 11.05337 |  | -2.916169e-05 | [19 empty] | 25.63879 | 0.04089177
4861 | 2021/11/26 23:01:36 | 31030.6417 | 8256.3373 | 1 | 7 | 0 | 0 | 0 | 0 | 0.04999244 | 4.200054 | 0.2099709 | 5.981449 | 3.040625 | 22.83498 | 11.05337 |  | -2.916169e-05 | 0 | 0 | 0 | [16 empty] | 25.26735 | -0.01359522
4862 | 2021/11/26 23:01:38 | 31032.753 | 2.0529 | 1 | 8 | 0 | 0 | 0 | 0 | 0.2499673 | 4.203475 | 1.050731 | 5.981449 | 3.040625 | 22.83498 | 11.05337 |  | -2.916169e-05 | 0.02016581 | 0 | 0 | [16 empty] | 25.26951 | -0.0127336
4863 | 2021/11/26 23:06:38 | 31332.7956 | 300.0001 | 1 | 9 | 0 | 0 | 0 | 0 | 0 | 4.193538 | 0 | 5.981449 | 3.040625 | 22.83498 | 11.05337 |  | -1.817576e-05 |  | 0 | 0 | [16 empty] | 25.57707 | 0.1097137
4864 | 2021/11/26 23:11:38 | 31632.7957 | 600.0002 | 1 | 9 | 0 | 0 | 0 | 0 | 0 | 4.191422 | 0 | 5.981449 | 3.040625 | 22.83498 | 11.05337 |  | 9.008631e-06 |  | 0 | 0 | [16 empty] | 25.56594 | 0.09281814
4865 | 2021/11/26 23:16:38 | 31932.7969 | 900.0014 | 1 | 9 | 0 | 0 | 0 | 0 | 0 | 4.189872 | 0 | 5.981449 | 3.040625 | 22.83498 | 11.05337 |  | -1.975593e-06 |  | 0 | 0 | [16 empty] | 25.17252 | -0.05898297
4866 | 2021/11/26 23:21:38 | 32232.7968 | 1200.0013 | 1 | 9 | 0 | 0 | 0 | 0 | 0 | 4.188575 | 0 | 5.981449 | 3.040625 | 22.83498 | 11.05337 |  | 1.027377e-05 |  | 0 | 0 | [16 empty] | 25.45142 | 0.07769048
4867 | 2021/11/26 23:26:38 | 32532.7968 | 1500.0013 | 1 | 9 | 0 | 0 | 0 | 0 | 0 | 4.18777 | 0 | 5.981449 | 3.040625 | 22.83498 | 11.05337 |  | 1.785937e-05 |  | 0 | [17 empty] | 25.21399 | -0.08819044
4868 | 2021/11/26 23:31:38 | 32832.7962 | 1800.0007 | 1 | 9 | 0 | 0 | 0 | 0 | 0 | 4.18688 | 0 | 5.981449 | 3.040625 | 22.83498 | 11.05337 |  | -5.532349e-06 |  | 0 | [17 empty] | 25.51873 | 0.04970968
4869 | 2021/11/26 23:36:38 | 33132.7963 | 2100.0008 | 1 | 9 | 0 | 0 | 0 | 0 | 0 | 4.186537 | 0 | 5.981449 | 3.040625 | 22.83498 | 11.05337 |  | -2.24407e-05 |  | 0 | [17 empty] | 25.3767 | -0.03156781
4870 | 2021/11/26 23:41:38 | 33432.796 | 2400.0005 | 1 | 9 | 0 | 0 | 0 | 0 | 0 | 4.185921 | 0 | 5.981449 | 3.040625 | 22.83498 | 11.05337 |  | 1.343392e-06 |  | 0 | [17 empty] | 25.64005 | 0.0882858
4871 | 2021/11/26 23:46:38 | 33732.796 | 2700.0005 | 1 | 9 | 0 | 0 | 0 | 0 | 0 | 4.185419 | 0 | 5.981449 | 3.040625 | 22.83498 | 11.05337 |  | 1.161716e-05 |  | 0 | [17 empty] | 25.60113 | 0.08905172
4872 | 2021/11/26 23:51:38 | 34032.7958 | 3000.0003 | 1 | 9 | 0 | 0 | 0 | 0 | 0 | 4.184842 | 0 | 5.981449 | 3.040625 | 22.83498 | 11.05337 |  | 2.378575e-05 |  | 0 | [17 empty] | 25.63355 | -0.002505183
4873 | 2021/11/26 23:56:38 | 34332.7961 | 3300.0006 | 1 | 9 | 0 | 0 | 0 | 0 | 0 | 4.184495 | 0 | 5.981449 | 3.040625 | 22.83498 | 11.05337 |  | -1.912517e-05 |  | 0 | [17 empty] | 25.54218 | 0.07825196
4874 | 2021/11/27 00:01:38 | 34632.7962 | 3600.0007 | 1 | 9 | 0 | 0 | 0 | 0 | 0 | 4.184224 | 0 | 5.981449 | 3.040625 | 22.83498 | 11.05337 |  | -1.888542e-05 |  | 0 | [17 empty] | 25.38072 | -0.1000363
4875 | 2021/11/27 00:06:38 | 34932.7963 | 3900.0008 | 1 | 9 | 0 | 0 | 0 | 0 | 0 | 4.183932 | 0 | 5.981449 | 3.040625 | 22.83498 | 11.05337 |  | 1.106323e-05 |  | 0 | [17 empty] | 25.37367 | -0.04726589
4876 | 2021/11/27 00:11:38 | 35232.7964 | 4200.0009 | 1 | 9 | 0 | 0 | 0 | 0 | 0 | 4.183757 | 0 | 5.981449 | 3.040625 | 22.83498 | 11.05337 |  | 2.773963e-05 |  | 0 | [17 empty] | 25.40823 | -0.05277395
4877 | 2021/11/27 00:16:38 | 35532.7972 | 4500.0017 | 1 | 9 | 0 | 0 | 0 | 0 | 0 | 4.183324 | 0 | 5.981449 | 3.040625 | 22.83498 | 11.05337 |  | 9.483399e-07 |  | 0 | [17 empty] | 25.20904 | -0.00695467
4878 | 2021/11/27 00:21:38 | 35832.7957 | 4800.0002 | 1 | 9 | 0 | 0 | 0 | 0 | 0 | 4.18309 | 0 | 5.981449 | 3.040625 | 22.83498 | 11.05337 |  | -1.280079e-05 |  | 0 | [17 empty] | 25.50336 | 0.06912529
4879 | 2021/11/27 00:26:38 | 36132.7958 | 5100.0003 | 1 | 9 | 0 | 0 | 0 | 0 | 0 | 4.182771 | 0 | 5.981449 | 3.040625 | 22.83498 | 11.05337 |  | -2.370752e-05 |  | 0 | [17 empty] | 25.19794 | -0.08685648
4880 | 2021/11/27 00:31:38 | 36432.7968 | 5400.0013 | 1 | 9 | 0 | 0 | 0 | 0 | 0 | 4.182714 | 0 | 5.981449 | 3.040625 | 22.83498 | 11.05337 |  | 1.161736e-05 |  | 0 | [17 empty] | 25.1593 | -0.05743444
4881 | 2021/11/27 00:36:38 | 36732.7959 | 5700.0004 | 1 | 9 | 0 | 0 | 0 | 0 | 0 | 4.18243 | 0 | 5.981449 | 3.040625 | 22.83498 | 11.05337 |  | 1.351317e-05 |  | 0 | [17 empty] | 25.42864 | 0.07846475
4882 | 2021/11/27 00:41:38 | 37032.7971 | 6000.0016 | 1 | 9 | 0 | 0 | 0 | 0 | 0 | 4.182212 | 0 | 5.981449 | 3.040625 | 22.83498 | 11.05337 |  | 4.741739e-07 |  | 0 | [17 empty] | 25.48973 | 0.1050913
4883 | 2021/11/27 00:46:38 | 37332.7966 | 6300.0011 | 1 | 9 | 0 | 0 | 0 | 0 | 0 | 4.182105 | 0 | 5.981449 | 3.040625 | 22.83498 | 11.05337 |  | -2.678905e-05 |  | 0 | [17 empty] | 25.44962 | 0.06031692
4884 | 2021/11/27 00:51:38 | 37632.796 | 6600.0005 | 1 | 9 | 0 | 0 | 0 | 0 | 0 | 4.181572 | 0 | 5.981449 | 3.040625 | 22.83498 | 11.05337 |  | -7.902505e-07 |  | 0 | [17 empty] | 25.23464 | -0.07527709
4885 | 2021/11/27 00:56:38 | 37932.7968 | 6900.0013 | 1 | 9 | 0 | 0 | 0 | 0 | 0 | 4.181423 | 0 | 5.981449 | 3.040625 | 22.83498 | 11.05337 |  | 1.849048e-05 |  | 0 | [17 empty] | 25.30755 | 0.03770947
4886 | 2021/11/27 01:01:38 | 38232.7969 | 7200.0014 | 1 | 9 | 0 | 0 | 0 | 0 | 0 | 4.181331 | 0 | 5.981449 | 3.040625 | 22.83498 | 11.05337 |  | 2.655396e-05 | 0.02016581 | 0 | 0 | [16 empty] | 25.5882 | 0.03117502
4887 | 2021/11/27 01:03:08 | 38322.8396 | 90.0004 | 1 | 10 | 0 | 0 | 0 | 0 | -0.1252594 | 4.173738 | -0.5227999 | 5.981451 | 3.04375 | 22.835 | 11.06641 |  | -6.993138e-05 |  | 0.1817013 | [17 empty] | 25.50762 | 0.1030445
4888 | 2021/11/27 01:04:38 | 38412.8406 | 180.0014 | 1 | 10 | 0 | 0 | 0 | 0 | -0.1249619 | 4.170974 | -0.5212128 | 5.981451 | 3.046875 | 22.835 | 11.07946 |  | -4.014506e-05 |  | 0.8911221 | 1.86424 | [16 empty] | 25.22322 | -0.02450347
4889 | 2021/11/27 01:06:08 | 38502.84 | 270.0008 | 1 | 10 | 0 | 0 | 0 | 0 | -0.1250153 | 4.168339 | -0.5211062 | 5.981451 | 3.050003 | 22.835 | 11.0925 |  | -3.192321e-05 | [19 empty] | 25.44957 | -0.07460654
4890 | 2021/11/27 01:07:38 | 38592.8394 | 360.0002 | 1 | 10 | 0 | 0 | 0 | 0 | -0.1243286 | 4.165823 | -0.5179309 | 5.981451 | 3.053131 | 22.835 | 11.10553 |  | -2.038829e-05 |  | 1.206331 | 0 | [16 empty] | 25.48352 | 0.05789399
4891 | 2021/11/27 01:09:08 | 38682.8402 | 450.001 | 1 | 10 | 0 | 0 | 0 | 0 | -0.1246033 | 4.163195 | -0.5187478 | 5.981451 | 3.056256 | 22.835 | 11.11854 |  | -3.469401e-05 |  | 0 | 0 | [16 empty] | 25.58817 | 0.07216632
4892 | 2021/11/27 01:10:38 | 38772.8396 | 540.0004 | 1 | 10 | 0 | 0 | 0 | 0 | -0.1246338 | 4.160975 | -0.5185981 | 5.981451 | 3.059376 | 22.835 | 11.13153 |  | -1.809809e-05 |  | 1.302651 | 0.7926825 | [16 empty] | 25.60485 | 0.06106853
4893 | 2021/11/27 01:12:08 | 38862.8398 | 630.0006 | 1 | 10 | 0 | 0 | 0 | 0 | -0.1258316 | 4.158883 | -0.5233189 | 5.981451 | 3.062499 | 22.835 | 11.14452 |  | -2.197006e-05 | [19 empty] | 25.24205 | -0.005695224
4894 | 2021/11/27 01:13:38 | 38952.84 | 720.0008 | 1 | 10 | 0 | 0 | 0 | 0 | -0.1249466 | 4.156821 | -0.5193807 | 5.981451 | 3.06562 | 22.835 | 11.1575 |  | 5.611058e-06 |  | 0 | 0 | [16 empty] | 25.37361 | -0.06155193
4895 | 2021/11/27 01:15:08 | 39042.8402 | 810.001 | 1 | 10 | 0 | 0 | 0 | 0 | -0.1248398 | 4.154553 | -0.5186536 | 5.981451 | 3.068742 | 22.835 | 11.17047 |  | -3.548401e-05 |  | 1.484271 | 0 | [16 empty] | 25.20313 | -0.1024818
4896 | 2021/11/27 01:16:38 | 39132.8405 | 900.0013 | 1 | 10 | 0 | 0 | 0 | 0 | -0.1251984 | 4.152548 | -0.5198924 | 5.981451 | 3.071867 | 22.835 | 11.18345 |  | -3.468883e-05 |  | 0 | 0 | [16 empty] | 25.33562 | -0.1081431
4897 | 2021/11/27 01:18:08 | 39222.8398 | 990.0006 | 1 | 10 | 0 | 0 | 0 | 0 | -0.1253586 | 4.150624 | -0.5203164 | 5.981451 | 3.074989 | 22.835 | 11.19641 |  | -1.999466e-05 |  | 1.529202 | 0.6709421 | [16 empty] | 25.57954 | 0.09851933
4898 | 2021/11/27 01:19:38 | 39312.8401 | 1080.0009 | 1 | 10 | 0 | 0 | 0 | 0 | -0.1252136 | 4.14873 | -0.5194774 | 5.981451 | 3.078114 | 22.835 | 11.20938 |  | 2.093973e-05 |  | 0 | 0 | [16 empty] | 25.63325 | 0.08615732
4899 | 2021/11/27 01:21:08 | 39402.8404 | 1170.0012 | 1 | 10 | 0 | 0 | 0 | 0 | -0.1255798 | 4.146981 | -0.520777 | 5.981451 | 3.081241 | 22.835 | 11.22235 |  | -3.224008e-05 | [19 empty] | 25.31955 | -0.03387511
4900 | 2021/11/27 01:22:38 | 39492.8396 | 1260.0004 | 1 | 10 | 0 | 0 | 0 | 0 | -0.1252518 | 4.145288 | -0.5192048 | 5.981451 | 3.084363 | 22.835 | 11.23529 |  | -2.955341e-05 |  | 1.661326 | 0 | [16 empty] | 25.59836 | 0.03800511
4901 | 2021/11/27 01:24:08 | 39582.8398 | 1350.0006 | 1 | 10 | 0 | 0 | 0 | 0 | -0.1242981 | 4.143414 | -0.5150185 | 5.981451 | 3.087487 | 22.835 | 11.24824 |  | -9.483242e-07 |  | 0 | 0 | [16 empty] | 25.28281 | -0.0946629
4902 | 2021/11/27 01:25:38 | 39672.8401 | 1440.0009 | 1 | 10 | 0 | 0 | 0 | 0 | -0.1253052 | 4.141676 | -0.5189735 | 5.981451 | 3.090609 | 22.835 | 11.26118 |  | -2.608e-05 |  | 0 | 0 | [16 empty] | 25.48385 | 0.06938815
4903 | 2021/11/27 01:27:08 | 39762.8403 | 1530.0011 | 1 | 10 | 0 | 0 | 0 | 0 | -0.1248703 | 4.140003 | -0.5169634 | 5.981451 | 3.093734 | 22.835 | 11.27412 |  | -1.865099e-05 |  | 1.825038 | 0.5767643 | [16 empty] | 25.54742 | 0.08992612
4904 | 2021/11/27 01:28:38 | 39852.8398 | 1620.0006 | 1 | 10 | 0 | 0 | 0 | 0 | -0.1259766 | 4.138688 | -0.5213778 | 5.981451 | 3.096857 | 22.835 | 11.28704 |  | -3.78552e-05 |  | 0 | 0 | [16 empty] | 25.32975 | 0.02682984
4905 | 2021/11/27 01:30:08 | 39942.8398 | 1710.0006 | 1 | 10 | 0 | 0 | 0 | 0 | -0.125 | 4.137117 | -0.517139625 | 5.981451 | 3.099982 | 22.835 | 11.29997 |  | -4.978537e-06 |  | 0 | 0 | [16 empty] | 25.42735 | 0.1084006
4906 | 2021/11/27 01:31:38 | 40032.8401 | 1800.0009 | 1 | 10 | 0 | 0 | 0 | 0 | -0.1253052 | 4.135468 | -0.5181956 | 5.981451 | 3.103106 | 22.835 | 11.3129 |  | -2.133747e-06 |  | 1.960978 | [17 empty] | 25.34335 | 0.001062751
4907 | 2021/11/27 01:33:08 | 40122.8395 | 1890.0003 | 1 | 10 | 0 | 0 | 0 | 0 | -0.1249084 | 4.13392 | -0.5163613 | 5.981451 | 3.106233 | 22.835 | 11.32582 |  | -7.112667e-06 |  | 0 | 0 | [16 empty] | 25.27941 | -0.04554987
4908 | 2021/11/27 01:34:38 | 40212.8398 | 1980.0006 | 1 | 10 | 0 | 0 | 0 | 0 | -0.1251984 | 4.1325 | -0.517382388 | 5.981451 | 3.109357 | 22.835 | 11.33874 |  | -4.472484e-05 |  |  | 0 | [16 empty] | 25.14596 | -0.1072246
4909 | 2021/11/27 01:36:08 | 40302.8399 | 2070.0007 | 1 | 10 | 0 | 0 | 0 | 0 | -0.1255112 | 4.131269 | -0.5185205 | 5.981451 | 3.112483 | 22.835 | 11.35165 |  | -1.398639e-05 |  | 2.14094 | 0.4848695 | [16 empty] | 25.09932 | -0.1236331
4910 | 2021/11/27 01:37:38 | 40392.8401 | 2160.0009 | 1 | 10 | 0 | 0 | 0 | 0 | -0.1246796 | 4.129947 | -0.5149201 | 5.981451 | 3.115609 | 22.835 | 11.36457 |  | 9.640337e-06 | [19 empty] | 25.19696 | -0.06656349
4911 | 2021/11/27 01:39:08 | 40482.8396 | 2250.0004 | 1 | 10 | 0 | 0 | 0 | 0 | -0.1247864 | 4.12852 | -0.5151831 | 5.981451 | 3.118736 | 22.835 | 11.37748 |  | -1.051016e-05 |  | 0 | 0 | [16 empty] | 25.37392 | -0.05009711
4912 | 2021/11/27 01:40:38 | 40572.8406 | 2340.0014 | 1 | 10 | 0 | 0 | 0 | 0 | -0.1251602 | 4.126986 | -0.5165344 | 5.981451 | 3.121863 | 22.835 | 11.39039 |  | -3.540498e-05 |  | 0 | 0 | [16 empty] | 25.21671 | -0.05982995
4913 | 2021/11/27 01:42:08 | 40662.8409 | 2430.0017 | 1 | 10 | 0 | 0 | 0 | 0 | -0.1254883 | 4.125794 | -0.5177389 | 5.981451 | 3.124991 | 22.835 | 11.40329 |  | -3.429829e-05 |  | 2.407562 | 0 | [16 empty] | 25.60762 | 0.0772953
4914 | 2021/11/27 01:43:38 | 40752.8395 | 2520.0003 | 1 | 10 | 0 | 0 | 0 | 0 | -0.1249847 | 4.124726 | -0.5155276 | 5.981451 | 3.128117 | 22.835 | 11.41619 |  | -4.030478e-06 |  | 0 | [17 empty] | 25.16886 | -0.03723204
4915 | 2021/11/27 01:45:08 | 40842.8395 | 2610.0003 | 1 | 10 | 0 | 0 | 0 | 0 | -0.1249619 | 4.123525 | -0.5152835 | 5.981451 | 3.131244 | 22.835 | 11.42909 |  | 1.580488e-07 |  |  | 0 | [16 empty] | 25.43908 | 0.08521557
4916 | 2021/11/27 01:46:38 | 40932.8398 | 2700.0006 | 1 | 10 | 0 | 0 | 0 | 0 | -0.1251144 | 4.122443 | -0.515777 | 5.981451 | 3.134371 | 22.835 | 11.44198 |  | -1.841375e-05 |  | 0 | 0 | [16 empty] | 25.57923 | 0.06554008
4917 | 2021/11/27 01:48:08 | 41022.8399 | 2790.0007 | 1 | 10 | 0 | 0 | 0 | 0 | -0.1256714 | 4.121176 | -0.517914 | 5.981451 | 3.137498 | 22.835 | 11.45487 |  | -2.892077e-05 |  | 2.634843 | 0.396961 | [16 empty] | 25.4292 | 0.02440155
4918 | 2021/11/27 01:49:38 | 41112.8401 | 2880.0009 | 1 | 10 | 0 | 0 | 0 | 0 | -0.1247482 | 4.12018 | -0.513985 | 5.981451 | 3.140624 | 22.835 | 11.46775 |  | -2.109777e-05 | [19 empty] | 25.63788 | 0.09127498
4919 | 2021/11/27 01:51:08 | 41202.8405 | 2970.0013 | 1 | 10 | 0 | 0 | 0 | 0 | -0.1250381 | 4.119133 | -0.5150486 | 5.981451 | 3.143749 | 22.835 | 11.48062 |  | -3.540263e-05 |  | 0 | 0 | [16 empty] | 25.26303 | -0.02845645
4920 | 2021/11/27 01:52:38 | 41292.8397 | 3060.0005 | 1 | 10 | 0 | 0 | 0 | 0 | -0.125 | 4.118134 | -0.51476675 | 5.981451 | 3.146877 | 22.835 | 11.49351 |  | -2.520878e-05 |  | 0 | 0 | [16 empty] | 25.34644 | -0.06859422
4921 | 2021/11/27 01:54:08 | 41382.84 | 3150.0008 | 1 | 10 | 0 | 0 | 0 | 0 | -0.1248932 | 4.116905 | -0.5141734 | 5.981451 | 3.150004 | 22.835 | 11.50638 |  | 4.109269e-06 |  | 0 | 0 | [16 empty] | 25.31618 | 0.02461553
4922 | 2021/11/27 01:55:38 | 41472.8402 | 3240.001 | 1 | 10 | 0 | 0 | 0 | 0 | -0.1253662 | 4.116003 | -0.5160077 | 5.981451 | 3.153131 | 22.835 | 11.51926 |  | 2.228451e-05 |  | 3.031744 | [17 empty] | 25.4647 | 0.06639123
4923 | 2021/11/27 01:57:08 | 41562.8395 | 3330.0003 | 1 | 10 | 0 | 0 | 0 | 0 | -0.1248016 | 4.115101 | -0.5135712 | 5.981451 | 3.156256 | 22.835 | 11.53212 |  | -3.390399e-05 |  |  | 0 | [16 empty] | 25.64189 | 0.04041612
4924 | 2021/11/27 01:58:38 | 41652.8398 | 3420.0006 | 1 | 10 | 0 | 0 | 0 | 0 | -0.1251144 | 4.114329 | -0.5147618 | 5.981451 | 3.159384 | 22.835 | 11.54499 |  | -2.623436e-05 |  | 0 | 0 | [16 empty] | 25.58478 | 0.00202775
4925 | 2021/11/27 02:00:08 | 41742.8408 | 3510.0016 | 1 | 10 | 0 | 0 | 0 | 0 | -0.1254044 | 4.113313 | -0.5158275 | 5.981451 | 3.162512 | 22.835 | 11.55785 |  | -1.43033e-05 |  | 0 | 0 | [16 empty] | 25.57181 | -0.01534045
4926 | 2021/11/27 02:01:38 | 41832.84 | 3600.0008 | 1 | 10 | 0 | 0 | 0 | 0 | -0.1248932 | 4.112286 | -0.5135966 | 5.981451 | 3.16564 | 22.835 | 11.57072 |  | 1.248565e-05 |  | 0 | [17 empty] | 25.2198 | -0.0482589
4927 | 2021/11/27 02:03:08 | 41922.8395 | 3690.0003 | 1 | 10 | 0 | 0 | 0 | 0 | -0.1250153 | 4.111375 | -0.5139848 | 5.981451 | 3.168768 | 22.835 | 11.58358 |  | -3.342704e-05 |  |  | 0 | [16 empty] | 25.46623 | -0.04360735
4928 | 2021/11/27 02:04:38 | 42012.8396 | 3780.0004 | 1 | 10 | 0 | 0 | 0 | 0 | -0.1253586 | 4.11074 | -0.5153166 | 5.981451 | 3.171897 | 22.835 | 11.59644 |  | -1.667429e-05 |  | 3.420619 | 0.3135545 | [16 empty] | 25.35012 | 0.02556324
4929 | 2021/11/27 02:06:08 | 42102.84 | 3870.0008 | 1 | 10 | 0 | 0 | 0 | 0 | -0.1248245 | 4.10996 | -0.5130237 | 5.981451 | 3.175027 | 22.835 | 11.60931 |  | 3.24e-06 |  | 0 | 0 | [16 empty] | 25.55546 | 0.07439673
4930 | 2021/11/27 02:07:38 | 42192.8394 | 3960.0002 | 1 | 10 | 0 | 0 | 0 | 0 | -0.1249237 | 4.109102 | -0.5133242 | 5.981451 | 3.178155 | 22.835 | 11.62216 |  | 2.070439e-05 |  | 0 | 0 | [16 empty] | 25.61254 | 0.09724796
4931 | 2021/11/27 02:09:08 | 42282.8402 | 4050.001 | 1 | 10 | 0 | 0 | 0 | 0 | -0.1248245 | 4.108364 | -0.5128245 | 5.981451 | 3.181283 | 22.835 | 11.63501 |  | 1.928163e-05 | [19 empty] | 25.50852 | 0.04235327
4932 | 2021/11/27 02:10:38 | 42372.8405 | 4140.0013 | 1 | 10 | 0 | 0 | 0 | 0 | -0.1255493 | 4.107323 | -0.5156715 | 5.981451 | 3.184412 | 22.835 | 11.64787 |  | -1.454157e-05 |  | 0 | 0 | [16 empty] | 25.2547 | -0.09196043
4933 | 2021/11/27 02:12:08 | 42462.8399 | 4230.0007 | 1 | 10 | 0 | 0 | 0 | 0 | -0.1245499 | 4.1067 | -0.5114891 | 5.981451 | 3.18754 | 22.835 | 11.66072 |  | -3.090084e-05 |  | 0 | 0 | [16 empty] | 25.53603 | 0.1041329
4934 | 2021/11/27 02:13:38 | 42552.8392 | 4320 | 1 | 10 | 0 | 0 | 0 | 0 | -0.1250763 | 4.105972 | -0.5135598 | 5.981451 | 3.190668 | 22.835 | 11.67356 |  | 2.83714e-05 |  | 3.879875 | 0 | [16 empty] | 25.53355 | 0.1121479
4935 | 2021/11/27 02:15:08 | 42642.8403 | 4410.0011 | 1 | 10 | 0 | 0 | 0 | 0 | -0.1258316 | 4.105429 | -0.5165927 | 5.981451 | 3.193796 | 22.835 | 11.6864 |  | -5.689757e-06 |  | 0 | [17 empty] | 25.34582 | 0.04526973
4936 | 2021/11/27 02:16:38 | 42732.8407 | 4500.0015 | 1 | 10 | 0 | 0 | 0 | 0 | -0.1247101 | 4.104677 | -0.5118947 | 5.981451 | 3.196924 | 22.835 | 11.69924 |  | -6.717074e-06 |  |  | 0 | [16 empty] | 25.60703 | 0.1056617
4937 | 2021/11/27 02:18:08 | 42822.84 | 4590.0008 | 1 | 10 | 0 | 0 | 0 | 0 | -0.1249695 | 4.103837 | -0.5128545 | 5.981451 | 3.200051 | 22.835 | 11.71208 |  | -3.524488e-05 |  | 0 | 0 | [16 empty] | 25.28654 | -0.08992612
4938 | 2021/11/27 02:19:38 | 42912.8399 | 4680.0007 | 1 | 10 | 0 | 0 | 0 | 0 | -0.1254349 | 4.103153 | -0.5146786 | 5.981451 | 3.203179 | 22.835 | 11.72491 |  | 1.651596e-05 |  | 0 | 0 | [16 empty] | 25.49927 | 0.0107187
4939 | 2021/11/27 02:21:08 | 43002.8395 | 4770.0003 | 1 | 10 | 0 | 0 | 0 | 0 | -0.1249084 | 4.102622 | -0.5124519 | 5.981451 | 3.206307 | 22.835 | 11.73775 |  | -7.191637e-06 |  | 0 | [17 empty] | 25.34429 | 0.01600623
4940 | 2021/11/27 02:22:38 | 43092.8398 | 4860.0006 | 1 | 10 | 0 | 0 | 0 | 0 | -0.1251144 | 4.102145 | -0.5132374 | 5.981451 | 3.209436 | 22.835 | 11.75058 |  | -2.157205e-05 |  |  | 0 | [16 empty] | 25.23957 | 0.01822948
4941 | 2021/11/27 02:24:08 | 43182.8392 | 4950 | 1 | 10 | 0 | 0 | 0 | 0 | -0.1249313 | 4.101625 | -0.5124213 | 5.981451 | 3.212564 | 22.835 | 11.76341 |  | -2.410244e-05 |  | 4.505407 | 0.2349371 | [16 empty] | 25.39027 | -0.1033252
4942 | 2021/11/27 02:25:38 | 43272.8395 | 5040.0003 | 1 | 10 | 0 | 0 | 0 | 0 | -0.1253586 | 4.10064 | -0.5140505 | 5.981451 | 3.215692 | 22.835 | 11.77624 |  | -1.027394e-06 |  |  | 0 | [16 empty] | 25.28251 | 0.006743073
4943 | 2021/11/27 02:27:08 | 43362.8394 | 5130.0002 | 1 | 10 | 0 | 0 | 0 | 0 | -0.1254883 | 4.099988 | -0.5145005 | 5.981451 | 3.218818 | 22.835 | 11.78906 |  | -3.950958e-06 |  | 0 | [17 empty] | 25.293 | 0.09433806
4944 | 2021/11/27 02:28:38 | 43452.8397 | 5220.0005 | 1 | 10 | 0 | 0 | 0 | 0 | -0.1246796 | 4.099497 | -0.5111236 | 5.981451 | 3.221945 | 22.835 | 11.80188 |  | -1.730649e-05 |  | 0 | 0 | [16 empty] | 25.69744 | -0.08885682
4945 | 2021/11/27 02:30:08 | 43542.8407 | 5310.0015 | 1 | 10 | 0 | 0 | 0 | 0 | -0.1247482 | 4.099073 | -0.511352 | 5.981451 | 3.225071 | 22.835 | 11.8147 |  | -1.904504e-05 |  | 0 | 0 | [16 empty] | 25.44155 | -0.07401109
4946 | 2021/11/27 02:31:38 | 43632.8399 | 5400.0007 | 1 | 10 | 0 | 0 | 0 | 0 | -0.1251602 | 4.098598 | -0.5129813 | 5.981451 | 3.228199 | 22.835 | 11.82752 |  | -7.033288e-06 | [19 empty] | 25.61501 | -0.06563187
4947 | 2021/11/27 02:33:08 | 43722.8394 | 5490.0002 | 1 | 10 | 0 | 0 | 0 | 0 | -0.1250153 | 4.097804 | -0.5122882 | 5.981451 | 3.231328 | 22.835 | 11.84034 |  | -1.106369e-05 |  | 0 | 0 | [16 empty] | 25.23152 | -0.009258986
4948 | 2021/11/27 02:34:38 | 43812.8397 | 5580.0005 | 1 | 10 | 0 | 0 | 0 | 0 | -0.1248779 | 4.097092 | -0.5116362 | 5.981451 | 3.234455 | 22.835 | 11.85315 |  | 9.719356e-06 |  | 0 | 0 | [16 empty] | 25.51996 | 0.02209306
4949 | 2021/11/27 02:36:08 | 43902.8407 | 5670.0015 | 1 | 10 | 0 | 0 | 0 | 0 | -0.1245346 | 4.096636 | -0.5101729 | 5.981451 | 3.237583 | 22.835 | 11.86596 |  | -3.279512e-05 |  | 0 | 0 | [16 empty] | 25.22968 | -0.04073501
4950 | 2021/11/27 02:37:38 | 43992.8393 | 5760.0001 | 1 | 10 | 0 | 0 | 0 | 0 | -0.124733 | 4.096317 | -0.5109459 | 5.981451 | 3.240711 | 22.835 | 11.87878 |  | -5.223859e-05 |  | 5.459832 | [17 empty] | 25.57462 | 0.0424546
4951 | 2021/11/27 02:39:08 | 44082.8405 | 5850.0013 | 1 | 10 | 0 | 0 | 0 | 0 | -0.1261063 | 4.095804 | -0.5165067 | 5.981451 | 3.243839 | 22.835 | 11.89159 |  | 6.163852e-06 |  | 0 | 0 | [16 empty] | 25.64683 | 0.07158458
4952 | 2021/11/27 02:40:38 | 44172.8396 | 5940.0004 | 1 | 10 | 0 | 0 | 0 | 0 | -0.125 | 4.095323 | -0.511915375 | 5.981451 | 3.246967 | 22.835 | 11.9044 |  | 1.517256e-05 |  |  | 0 | [16 empty] | 25.33253 | -0.1335114
4953 | 2021/11/27 02:42:08 | 44262.8399 | 6030.0007 | 1 | 10 | 0 | 0 | 0 | 0 | -0.1247864 | 4.094629 | -0.510954 | 5.981451 | 3.250093 | 22.835 | 11.9172 |  | -2.37085e-07 |  | 0 | 0 | [16 empty] | 25.35476 | -0.07246375
4954 | 2021/11/27 02:43:38 | 44352.8401 | 6120.0009 | 1 | 10 | 0 | 0 | 0 | 0 | -0.1255493 | 4.094158 | -0.5140187 | 5.981451 | 3.253221 | 22.835 | 11.93001 |  | 6.953686e-06 |  | 0 | [17 empty] | 25.2822 | -0.07217705
4955 | 2021/11/27 02:45:08 | 44442.8394 | 6210.0002 | 1 | 10 | 0 | 0 | 0 | 0 | -0.1245499 | 4.093758 | -0.5098771 | 5.981451 | 3.256346 | 22.835 | 11.94281 |  | 2.370732e-05 |  | 0 | 0 | [16 empty] | 25.12095 | -0.09961069
4956 | 2021/11/27 02:46:38 | 44532.8396 | 6300.0004 | 1 | 10 | 0 | 0 | 0 | 0 | -0.1250763 | 4.093441 | -0.5119925 | 5.981451 | 3.259471 | 22.835 | 11.9556 |  | 1.501464e-06 |  |  | 0 | [16 empty] | 25.39275 | 0.01698256
4957 | 2021/11/27 02:48:08 | 44622.8402 | 6390.001 | 1 | 10 | 0 | 0 | 0 | 0 | -0.1244049 | 4.092888 | -0.5091753 | 5.981451 | 3.2626 | 22.835 | 11.9684 |  | -1.888574e-05 |  | 0 | 0 | [16 empty] | 25.11756 | -0.08908868
4958 | 2021/11/27 02:49:38 | 44712.8395 | 6480.0003 | 1 | 10 | 0 | 0 | 0 | 0 | -0.1255493 | 4.092241 | -0.513778 | 5.981451 | 3.26573 | 22.835 | 11.98122 |  | -5.926437e-06 |  | 0 | [17 empty] | 25.49157 | 0.1414043
4959 | 2021/11/27 02:51:08 | 44802.8395 | 6570.0003 | 1 | 10 | 0 | 0 | 0 | 0 | -0.1253052 | 4.091898 | -0.5127361 | 5.981451 | 3.268859 | 22.835 | 11.99402 |  | 2.141543e-05 |  | 0 | 0 | [16 empty] | 25.41158 | 0.1060766
4960 | 2021/11/27 02:52:38 | 44892.8405 | 6660.0013 | 1 | 10 | 0 | 0 | 0 | 0 | -0.1247253 | 4.091571 | -0.5103224 | 5.981451 | 3.271989 | 22.835 | 12.00683 |  | 2.133676e-06 |  |  | 0 | [16 empty] | 25.41035 | 0.07875741
4961 | 2021/11/27 02:54:08 | 44982.84 | 6750.0008 | 1 | 10 | 0 | 0 | 0 | 0 | -0.1253433 | 4.091235 | -0.5128089 | 5.981451 | 3.275118 | 22.835 | 12.01963 |  | -2.615729e-05 |  | 6.951134 | 0.1644712 | [16 empty] | 25.08726 | -0.1372516
4962 | 2021/11/27 02:55:38 | 45072.8401 | 6840.0009 | 1 | 10 | 0 | 0 | 0 | 0 | -0.125473 | 4.090914 | -0.5132993 | 5.981451 | 3.278245 | 22.835 | 12.03242 |  | -1.904488e-05 |  | 0 | 0 | [16 empty] | 25.20341 | -0.02172053
4963 | 2021/11/27 02:57:08 | 45162.8402 | 6930.001 | 1 | 10 | 0 | 0 | 0 | 0 | -0.1245651 | 4.090161 | -0.5094913 | 5.981451 | 3.281373 | 22.835 | 12.04521 |  | 3.16095e-07 |  |  | 0 | [16 empty] | 25.36958 | 0.0523001
4964 | 2021/11/27 02:58:38 | 45252.8397 | 7020.0005 | 1 | 10 | 0 | 0 | 0 | 0 | -0.1251602 | 4.089821 | -0.5118828 | 5.981451 | 3.284497 | 22.835 | 12.05799 |  | 3.161159e-05 |  | 0 | [17 empty] | 25.32883 | 0.01013398
4965 | 2021/11/27 03:00:08 | 45342.8409 | 7110.0017 | 1 | 10 | 0 | 0 | 0 | 0 | -0.1251144 | 4.089465 | -0.511651 | 5.981451 | 3.287625 | 22.835 | 12.07079 |  | -3.76178e-05 |  | 0 | 0 | [16 empty] | 25.30599 | 0.001643896
4966 | 2021/11/27 03:01:38 | 45432.8394 | 7200.0002 | 1 | 10 | 0 | 0 | 0 | 0 | -0.1248245 | 4.089253 | -0.510439 | 5.981451 | 3.290751 | 22.835 | 12.08357 |  | -1.612178e-05 |  |  | 0 | [16 empty] | 25.28899 | 0.05501747
4967 | 2021/11/27 03:03:08 | 45522.8401 | 7290.0009 | 1 | 10 | 0 | 0 | 0 | 0 | -0.1247635 | 4.088859 | -0.5101404 | 5.981451 | 3.293876 | 22.835 | 12.09635 |  | 2.022874e-05 |  | 0 | 0 | [16 empty] | 25.31401 | 0.1077998
4968 | 2021/11/27 03:04:38 | 45612.8397 | 7380.0005 | 1 | 10 | 0 | 0 | 0 | 0 | -0.124527 | 4.088087 | -0.5090772 | 5.981451 | 3.297002 | 22.835 | 12.10913 |  | 1.722732e-05 |  | 0 | [17 empty] | 25.14721 | -0.01745522
4969 | 2021/11/27 03:06:08 | 45702.8397 | 7470.0005 | 1 | 10 | 0 | 0 | 0 | 0 | -0.1253128 | 4.087888 | -0.5122647 | 5.981451 | 3.300128 | 22.835 | 12.12191 |  | -3.255589e-05 |  | 0 | 0 | [16 empty] | 25.43013 | -0.0992167
4970 | 2021/11/27 03:07:38 | 45792.8399 | 7560.0007 | 1 | 10 | 0 | 0 | 0 | 0 | -0.124733 | 4.087549 | -0.5098522 | 5.981451 | 3.303255 | 22.835 | 12.13469 |  | -3.53242e-05 |  |  | 0 | [16 empty] | 25.48043 | 0.09002745
4971 | 2021/11/27 03:09:08 | 45882.8399 | 7650.0007 | 1 | 10 | 0 | 0 | 0 | 0 | -0.1258316 | 4.087368 | -0.5143201 | 5.981451 | 3.30638 | 22.835 | 12.14746 |  | -6.796605e-06 |  | 0 | 0 | [16 empty] | 25.17039 | 0.0215131
4972 | 2021/11/27 03:10:38 | 45972.8405 | 7740.0013 | 1 | 10 | 0 | 0 | 0 | 0 | -0.1254044 | 4.086919 | -0.5125176 | 5.981451 | 3.309505 | 22.835 | 12.16024 |  | 1.501352e-06 |  | 0 | [17 empty] | 25.43013 | 0.08127868
4973 | 2021/11/27 03:12:08 | 46062.8396 | 7830.0004 | 1 | 10 | 0 | 0 | 0 | 0 | -0.124733 | 4.086659 | -0.5097412 | 5.981451 | 3.312634 | 22.835 | 12.17302 |  | -2.623784e-05 |  | 0 | 0 | [16 empty] | 25.26615 | 0.08483887
4974 | 2021/11/27 03:13:38 | 46152.84 | 7920.0008 | 1 | 10 | 0 | 0 | 0 | 0 | -0.1253052 | 4.086089 | -0.5120082 | 5.981451 | 3.315762 | 22.835 | 12.18581 |  | -3.342732e-05 |  | 8.004734 | 0 | [16 empty] | 25.33286 | -0.05580008
4975 | 2021/11/27 03:15:08 | 46242.8399 | 8010.0007 | 1 | 10 | 0 | 0 | 0 | 0 | -0.1250916 | 4.085559 | -0.5110691 | 5.981451 | 3.31889 | 22.835 | 12.19859 |  | -2.133482e-06 |  | 0 | 0 | [16 empty] | 25.28559 | -0.07298768
4976 | 2021/11/27 03:16:38 | 46332.8402 | 8100.001 | 1 | 10 | 0 | 0 | 0 | 0 | -0.1257782 | 4.085586 | -0.5138777 | 5.981451 | 3.322015 | 22.835 | 12.21136 |  | 7.981993e-06 | [19 empty] | 25.0539 | -0.06864429
4977 | 2021/11/27 03:18:08 | 46422.8402 | 8190.001 | 1 | 10 | 0 | 0 | 0 | 0 | -0.1249084 | 4.08537 | -0.510297 | 5.981451 | 3.325138 | 22.835 | 12.22411 |  | -1.888793e-05 |  | 0 | 0 | [16 empty] | 25.06009 | -0.03765583
4978 | 2021/11/27 03:19:38 | 46512.8405 | 8280.0013 | 1 | 10 | 0 | 0 | 0 | 0 | -0.1246185 | 4.084773 | -0.5090383 | 5.981451 | 3.328262 | 22.835 | 12.23687 |  | 1.185445e-05 |  | 0 | 0 | [16 empty] | 25.17964 | -0.0850296
4979 | 2021/11/27 03:21:08 | 46602.8398 | 8370.0006 | 1 | 10 | 0 | 0 | 0 | 0 | -0.1246948 | 4.084394 | -0.5093027 | 5.981451 | 3.331384 | 22.835 | 12.24963 |  | -7.190803e-06 |  | 0 | 0 | [16 empty] | 25.24793 | -0.07063329
4980 | 2021/11/27 03:22:38 | 46692.8399 | 8460.0007 | 1 | 10 | 0 | 0 | 0 | 0 | -0.1250153 | 4.08405 | -0.5105687 | 5.981451 | 3.334511 | 22.835 | 12.2624 |  | 1.793839e-05 | [19 empty] | 25.2019 | 0.04422247
4981 | 2021/11/27 03:24:08 | 46782.8399 | 8550.0007 | 1 | 10 | 0 | 0 | 0 | 0 | -0.1251984 | 4.083807 | -0.5112861 | 5.981451 | 3.337638 | 22.835 | 12.27517 |  | 3.097525e-05 |  | 0 | 0 | [16 empty] | 25.34058 | -0.01495361
4982 | 2021/11/27 03:25:38 | 46872.8403 | 8640.0011 | 1 | 10 | 0 | 0 | 0 | 0 | -0.1247482 | 4.083633 | -0.5094259 | 5.981451 | 3.340766 | 22.835 | 12.28794 |  | -1.975479e-05 |  | 0 | 0 | [16 empty] | 25.53633 | 0.0662905
4983 | 2021/11/27 03:27:08 | 46962.8403 | 8730.0011 | 1 | 10 | 0 | 0 | 0 | 0 | -0.1247482 | 4.083412 | -0.5093983 | 5.981451 | 3.343891 | 22.835 | 12.3007 |  | -1.319806e-05 |  | 0 | [17 empty] | 25.48724 | 0.03878951
4984 | 2021/11/27 03:28:38 | 47052.8402 | 8820.001 | 1 | 10 | 0 | 0 | 0 | 0 | -0.1254349 | 4.082793 | -0.5121247 | 5.981451 | 3.347018 | 22.835 | 12.31347 |  | 1.667539e-05 |  |  | 0 | [16 empty] | 25.28314 | 0.06729186
4985 | 2021/11/27 03:30:08 | 47142.8402 | 8910.001 | 1 | 10 | 0 | 0 | 0 | 0 | -0.1244202 | 4.082401 | -0.5079331 | 5.981451 | 3.350145 | 22.835 | 12.32624 |  | 1.422345e-06 |  | 0 | 0 | [16 empty] | 25.44216 | 0.09709358
4986 | 2021/11/27 03:31:38 | 47232.8404 | 9000.0012 | 1 | 10 | 0 | 0 | 0 | 0 | -0.1247253 | 4.082207 | -0.5091545 | 5.981451 | 3.353269 | 22.835 | 12.33899 |  | -2.228322e-05 |  | 0 | 0 | [16 empty] | 25.2597 | -0.03791451
4987 | 2021/11/27 03:33:08 | 47322.8404 | 9090.0012 | 1 | 10 | 0 | 0 | 0 | 0 | -0.1248169 | 4.082191 | -0.5095264 | 5.981451 | 3.356394 | 22.835 | 12.35175 |  | -2.015139e-05 |  | 0 | [17 empty] | 25.18368 | -0.09901404
4988 | 2021/11/27 03:34:38 | 47412.8402 | 9180.001 | 1 | 10 | 0 | 0 | 0 | 0 | -0.1247635 | 4.081734 | -0.5092514 | 5.981451 | 3.359519 | 22.835 | 12.3645 |  | 1.438268e-05 |  |  | 0 | [16 empty] | 25.12375 | -0.122658
4989 | 2021/11/27 03:36:08 | 47502.8408 | 9270.0016 | 1 | 10 | 0 | 0 | 0 | 0 | -0.1243134 | 4.081325 | -0.5073634 | 5.981451 | 3.362646 | 22.835 | 12.37727 |  | 1.857089e-05 |  | 0 | 0.1133684 | [16 empty] | 25.12592 | -0.09565175
4990 | 2021/11/27 03:37:38 | 47592.8406 | 9360.0014 | 1 | 10 | 0 | 0 | 0 | 0 | -0.1254349 | 4.081005 | -0.5119005 | 5.981451 | 3.365772 | 22.835 | 12.39002 |  | -1.999301e-05 |  | 9.738747 | 0 | [16 empty] | 25.47212 | 0.1239371
4991 | 2021/11/27 03:39:08 | 47682.8407 | 9450.0015 | 1 | 10 | 0 | 0 | 0 | 0 | -0.1254349 | 4.080642 | -0.5118549 | 5.981451 | 3.368898 | 22.835 | 12.40278 |  | -3.793328e-06 |  | 0 | [17 empty] | 25.18835 | -0.0324291
4992 | 2021/11/27 03:40:38 | 47772.8397 | 9540.0005 | 1 | 10 | 0 | 0 | 0 | 0 | -0.1244965 | 4.080559 | -0.5080153 | 5.981451 | 3.372024 | 22.835 | 12.41553 |  | 9.561477e-06 |  | 0 | 0 | [16 empty] | 25.01099 | -0.1243359
4993 | 2021/11/27 03:42:08 | 47862.8404 | 9630.0012 | 1 | 10 | 0 | 0 | 0 | 0 | -0.1256866 | 4.080067 | -0.5128097 | 5.981451 | 3.37515 | 22.835 | 12.42829 |  | -4.820568e-06 |  |  | 0 | [16 empty] | 25.3656 | 0.07800102
4994 | 2021/11/27 03:43:38 | 47952.8399 | 9720.0007 | 1 | 10 | 0 | 0 | 0 | 0 | -0.1252213 | 4.079726 | -0.5108686 | 5.981451 | 3.378277 | 22.835 | 12.44105 |  | -1.959675e-05 |  | 0 | 0 | [16 empty] | 25.33196 | 0.06205261
4995 | 2021/11/27 03:45:08 | 48042.8399 | 9810.0007 | 1 | 10 | 0 | 0 | 0 | 0 | -0.1253815 | 4.079369 | -0.5114774 | 5.981451 | 3.381406 | 22.835 | 12.45381 |  | 1.343415e-05 |  | 0 | [17 empty] | 25.41658 | 0.08116901
4996 | 2021/11/27 03:46:38 | 48132.8394 | 9900.0002 | 1 | 10 | 0 | 0 | 0 | 0 | -0.1252365 | 4.07935 | -0.5108835 | 5.981451 | 3.384536 | 22.835 | 12.46658 |  | 2.133535e-06 |  | 0 | 0 | [16 empty] | 25.08821 | -0.06097317
4997 | 2021/11/27 03:48:08 | 48222.8407 | 9990.0015 | 1 | 10 | 0 | 0 | 0 | 0 | -0.1255646 | 4.07906 | -0.5121855 | 5.981451 | 3.387662 | 22.835 | 12.47933 |  | 9.956992e-06 |  |  | 0 | [16 empty] | 25.36747 | 0.05441964
4998 | 2021/11/27 03:49:38 | 48312.8396 | 10080.0004 | 1 | 10 | 0 | 0 | 0 | 0 | -0.1251144 | 4.078624 | -0.5102946 | 5.981451 | 3.390788 | 22.835 | 12.49208 |  | -6.637609e-06 |  | 0 | 0 | [16 empty] | 25.19977 | -0.06381273
4999 | 2021/11/27 03:51:08 | 48402.8395 | 10170.0003 | 1 | 10 | 0 | 0 | 0 | 0 | -0.1249695 | 4.078226 | -0.5096539 | 5.981451 | 3.393914 | 22.835 | 12.50483 |  | -4.899715e-06 |  | 0 | [17 empty] | 25.14634 | 0.004328489
5000 | 2021/11/27 03:52:38 | 48492.8403 | 10260.0011 | 1 | 10 | 0 | 0 | 0 | 0 | -0.1249466 | 4.078039 | -0.5095371 | 5.981451 | 3.397042 | 22.835 | 12.51759 |  | 2.449898e-06 |  | 0 | 0 | [16 empty] | 25.24917 | 0.01697481
5001 | 2021/11/27 03:54:08 | 48582.8404 | 10350.0012 | 1 | 10 | 0 | 0 | 0 | 0 | -0.1242752 | 4.077596 | -0.5067441 | 5.981451 | 3.40017 | 22.835 | 12.53034 |  | -1.422533e-05 |  |  | 0 | [16 empty] | 25.27575 | -0.02353668
5002 | 2021/11/27 03:55:38 | 48672.8405 | 10440.0013 | 1 | 10 | 0 | 0 | 0 | 0 | -0.1249847 | 4.077599 | -0.5096375 | 5.981451 | 3.403295 | 22.835 | 12.54309 |  | -1.548968e-05 |  | 0 | 0 | [16 empty] | 25.3789 | 0.03003597
5003 | 2021/11/27 03:57:08 | 48762.8405 | 10530.0013 | 1 | 10 | 0 | 0 | 0 | 0 | -0.1252899 | 4.077045 | -0.5108126 | 5.981451 | 3.406423 | 22.835 | 12.55584 |  | -4.899594e-06 |  | 0 | [17 empty] | 25.25321 | 0.00587821
5004 | 2021/11/27 03:58:38 | 48852.8392 | 10620 | 1 | 10 | 0 | 0 | 0 | 0 | -0.1256943 | 4.076582 | -0.5124031 | 5.981451 | 3.40955 | 22.835 | 12.56859 |  | 7.507442e-06 |  | 0 | 0 | [16 empty] | 25.25042 | 0.0530982
5005 | 2021/11/27 04:00:08 | 48942.8397 | 10710.0005 | 1 | 10 | 0 | 0 | 0 | 0 | -0.1250687 | 4.076303 | -0.5098179 | 5.981451 | 3.412677 | 22.835 | 12.58134 |  | 2.821218e-05 |  |  | 0 | [16 empty] | 25.17319 | -0.08474469
5006 | 2021/11/27 04:01:38 | 49032.8397 | 10800.0005 | 1 | 10 | 0 | 0 | 0 | 0 | -0.1256943 | 4.076033 | -0.5123341 | 5.981451 | 3.415803 | 22.835 | 12.59408 |  | -4.077591e-05 |  | 10.07708 | 0 | [16 empty] | 25.08949 | -0.07308364
5007 | 2021/11/27 04:03:08 | 49122.84 | 10890.0008 | 1 | 10 | 0 | 0 | 0 | 0 | -0.1251678 | 4.075889 | -0.5101701 | 5.981451 | 3.41893 | 22.835 | 12.60682 |  | -1.169629e-05 |  | 0 | [17 empty] | 25.06849 | -0.0359112
5008 | 2021/11/27 04:04:38 | 49212.84 | 10980.0008 | 1 | 10 | 0 | 0 | 0 | 0 | -0.1246414 | 4.075533 | -0.5079801 | 5.981451 | 3.422054 | 22.835 | 12.61955 |  | 1.967822e-05 |  | 0 | 0 | [16 empty] | 25.40487 | 0.009464025
5009 | 2021/11/27 04:06:08 | 49302.8403 | 11070.0011 | 1 | 10 | 0 | 0 | 0 | 0 | -0.1251297 | 4.075017 | -0.5099057 | 5.981451 | 3.425179 | 22.835 | 12.63229 |  | 2.078187e-05 |  |  | 0 | [16 empty] | 25.14509 | -0.02007782
5010 | 2021/11/27 04:07:38 | 49392.84 | 11160.0008 | 1 | 10 | 0 | 0 | 0 | 0 | -0.1248398 | 4.074771 | -0.5086936 | 5.981451 | 3.428308 | 22.835 | 12.64504 |  | -2.757814e-05 |  | 0 | 0 | [16 empty] | 25.31036 | 0.05057991
5011 | 2021/11/27 04:09:08 | 49482.8403 | 11250.0011 | 1 | 10 | 0 | 0 | 0 | 0 | -0.1253128 | 4.074417 | -0.5105766 | 5.981451 | 3.431435 | 22.835 | 12.65778 |  | -8.692324e-07 |  | 0 | [17 empty] | 25.15499 | -0.005992055
5012 | 2021/11/27 04:10:38 | 49572.84 | 11340.0008 | 1 | 10 | 0 | 0 | 0 | 0 | -0.1248016 | 4.074385 | -0.5084898 | 5.981451 | 3.434563 | 22.835 | 12.67053 |  | 3.097628e-05 |  |  | 0 | [16 empty] | 25.11791 | -0.04035711
5013 | 2021/11/27 04:12:08 | 49662.8403 | 11430.0011 | 1 | 10 | 0 | 0 | 0 | 0 | -0.124855 | 4.073804 | -0.5086348 | 5.981451 | 3.43769 | 22.835 | 12.68327 |  | 2.315588e-05 |  | 0 | 0 | [16 empty] | 25.12258 | -0.1025981
5014 | 2021/11/27 04:13:38 | 49752.8403 | 11520.0011 | 1 | 10 | 0 | 0 | 0 | 0 | -0.1251144 | 4.073284 | -0.5096265 | 5.981451 | 3.440819 | 22.835 | 12.69601 |  | -2.520753e-05 |  | 0 | 0 | [16 empty] | 25.30915 | 0.05039573
5015 | 2021/11/27 04:15:08 | 49842.8398 | 11610.0006 | 1 | 10 | 0 | 0 | 0 | 0 | -0.1240234 | 4.072875 | -0.5051318 | 5.981451 | 3.443944 | 22.835 | 12.70874 |  | -5.215265e-06 |  | 0 | [17 empty] | 25.1411 | -0.1098275
5016 | 2021/11/27 04:16:38 | 49932.8397 | 11700.0005 | 1 | 10 | 0 | 0 | 0 | 0 | -0.1242981 | 4.072549 | -0.5062101 | 5.981451 | 3.447068 | 22.835 | 12.72147 |  | -8.455751e-06 |  |  | 0 | [16 empty] | 25.18499 | -0.02538741
5017 | 2021/11/27 04:18:08 | 50022.8397 | 11790.0005 | 1 | 10 | 0 | 0 | 0 | 0 | -0.1250763 | 4.072361 | -0.5093558 | 5.981451 | 3.450191 | 22.835 | 12.73419 |  | 7.664986e-06 |  | 0 | 0 | [16 empty] | 25.18377 | -0.02624214
5018 | 2021/11/27 04:19:38 | 50112.8403 | 11880.0011 | 1 | 10 | 0 | 0 | 0 | 0 | -0.1253586 | 4.0721 | -0.5104728 | 5.981451 | 3.453319 | 22.835 | 12.74692 |  | 1.25655e-05 |  | 0 | [17 empty] | 25.32921 | 0.02624869
5019 | 2021/11/27 04:21:08 | 50202.8398 | 11970.0006 | 1 | 10 | 0 | 0 | 0 | 0 | -0.1247101 | 4.071498 | -0.5077569 | 5.981451 | 3.456444 | 22.835 | 12.75965 |  | -1.659622e-05 |  | 0 | 0 | [16 empty] | 25.39843 | 0.09161949
5020 | 2021/11/27 04:22:38 | 50292.8393 | 12060.0001 | 1 | 10 | 0 | 0 | 0 | 0 | -0.1248932 | 4.070969 | -0.5084363 | 5.981451 | 3.459569 | 22.835 | 12.77237 |  | -6.48043e-06 |  | 9.021934 | 0.1029665 | [16 empty] | 25.12011 | -0.06467402
5021 | 2021/11/27 04:24:08 | 50382.8406 | 12150.0014 | 1 | 10 | 0 | 0 | 0 | 0 | -0.1242447 | 4.070747 | -0.5057687 | 5.981451 | 3.462693 | 22.835 | 12.78509 |  | 1.540912e-05 |  |  | 0 | [16 empty] | 25.13893 | -0.05175352
5022 | 2021/11/27 04:25:38 | 50472.8399 | 12240.0007 | 1 | 10 | 0 | 0 | 0 | 0 | -0.1245499 | 4.070542 | -0.5069856 | 5.981451 | 3.465818 | 22.835 | 12.79781 |  | 1.051103e-05 |  | 0 | [17 empty] | 25.51201 | -0.05734742
5023 | 2021/11/27 04:27:08 | 50562.8402 | 12330.001 | 1 | 10 | 0 | 0 | 0 | 0 | -0.1251678 | 4.069991 | -0.5094318 | 5.981451 | 3.468943 | 22.835 | 12.81053 |  | -3.168694e-05 |  | 0 | 0 | [16 empty] | 25.48331 | 0.08368194
5024 | 2021/11/27 04:28:38 | 50652.8397 | 12420.0005 | 1 | 10 | 0 | 0 | 0 | 0 | -0.1250381 | 4.06969 | -0.5088663 | 5.981451 | 3.472068 | 22.835 | 12.82324 |  | 3.224008e-05 |  | 0 | 0 | [16 empty] | 25.13094 | -0.05036652
5025 | 2021/11/27 04:30:08 | 50742.8393 | 12510.0001 | 1 | 10 | 0 | 0 | 0 | 0 | -0.124855 | 4.069067 | -0.5080434 | 5.981451 | 3.475191 | 22.835 | 12.83595 |  | 2.884582e-05 |  |  | 0 | [16 empty] | 25.14916 | -0.07005632
5026 | 2021/11/27 04:31:38 | 50832.8406 | 12600.0014 | 1 | 10 | 0 | 0 | 0 | 0 | -0.125 | 4.068594 | -0.50857425 | 5.981451 | 3.478316 | 22.835 | 12.84867 |  | -1.778167e-05 |  | 0 | [17 empty] | 25.15038 | -0.0649482
5027 | 2021/11/27 04:33:08 | 50922.8406 | 12690.0014 | 1 | 10 | 0 | 0 | 0 | 0 | -0.1249695 | 4.068297 | -0.508413 | 5.981451 | 3.481443 | 22.835 | 12.86139 |  | -7.585902e-06 |  | 0 | 0 | [16 empty] | 25.22022 | -0.1036614
5028 | 2021/11/27 04:34:38 | 51012.8397 | 12780.0005 | 1 | 10 | 0 | 0 | 0 | 0 | -0.1253433 | 4.067916 | -0.509886 | 5.981451 | 3.484571 | 22.835 | 12.87412 |  | 2.370732e-06 |  | 0 | 0 | [16 empty] | 25.12943 | 0.04477024
5029 | 2021/11/27 04:36:08 | 51102.8396 | 12870.0004 | 1 | 10 | 0 | 0 | 0 | 0 | -0.1259384 | 4.067181 | -0.5122143 | 5.981451 | 3.487698 | 22.835 | 12.88683 |  | 1.627822e-05 |  |  | 0 | [16 empty] | 25.08241 | -0.03847778
5030 | 2021/11/27 04:37:38 | 51192.8404 | 12960.0012 | 1 | 10 | 0 | 0 | 0 | 0 | -0.1253281 | 4.066762 | -0.5096796 | 5.981451 | 3.490825 | 22.835 | 12.89955 |  | 1.25655e-05 |  | 0 | [17 empty] | 25.04349 | -0.04392564
5031 | 2021/11/27 04:39:08 | 51282.8406 | 13050.0014 | 1 | 10 | 0 | 0 | 0 | 0 | -0.1250229 | 4.066185 | -0.5083662 | 5.981451 | 3.493951 | 22.835 | 12.91227 |  | -1.849171e-05 |  | 0 | 0 | [16 empty] | 25.03302 | -0.00193119
5032 | 2021/11/27 04:40:38 | 51372.8399 | 13140.0007 | 1 | 10 | 0 | 0 | 0 | 0 | -0.1259079 | 4.065933 | -0.5119331 | 5.981451 | 3.497079 | 22.835 | 12.92498 |  | -9.957734e-06 |  | 7.044835 | 0 | [16 empty] | 25.51359 | 0.07219136
5033 | 2021/11/27 04:42:08 | 51462.8398 | 13230.0006 | 1 | 10 | 0 | 0 | 0 | 0 | -0.1251297 | 4.065307 | -0.5086906 | 5.981451 | 3.500206 | 22.835 | 12.93769 |  | 3.785551e-05 |  | 0 | 0 | [16 empty] | 25.17391 | -0.02422512
5034 | 2021/11/27 04:43:38 | 51552.8403 | 13320.0011 | 1 | 10 | 0 | 0 | 0 | 0 | -0.1250381 | 4.064695 | -0.5082417 | 5.981451 | 3.503332 | 22.835 | 12.9504 |  | 9.245931e-06 |  | 0 | [17 empty] | 25.32059 | -0.02896786
5035 | 2021/11/27 04:45:08 | 51642.8405 | 13410.0013 | 1 | 10 | 0 | 0 | 0 | 0 | -0.1251678 | 4.063985 | -0.5086801 | 5.981451 | 3.506459 | 22.835 | 12.96311 |  | 1.525171e-05 |  |  | 0 | [16 empty] | 25.34658 | -0.03173888
5036 | 2021/11/27 04:46:38 | 51732.8401 | 13500.0009 | 1 | 10 | 0 | 0 | 0 | 0 | -0.1253052 | 4.063458 | -0.5091724 | 5.981451 | 3.509586 | 22.835 | 12.97582 |  | -2.797301e-05 |  | 0 | 0 | [16 empty] | 25.42161 | 0.01804411
5037 | 2021/11/27 04:48:08 | 51822.8404 | 13590.0012 | 1 | 10 | 0 | 0 | 0 | 0 | -0.1247864 | 4.063056 | -0.5070141 | 5.981451 | 3.512711 | 22.835 | 12.98852 |  | -6.558645e-06 |  | 0 | [17 empty] | 25.1038 | -0.1145613
5038 | 2021/11/27 04:49:38 | 51912.8399 | 13680.0007 | 1 | 10 | 0 | 0 | 0 | 0 | -0.1251297 | 4.062507 | -0.5083403 | 5.981451 | 3.515838 | 22.835 | 13.00122 |  | 8.613731e-06 |  | 0 | 0 | [16 empty] | 25.12324 | -0.08021176
5039 | 2021/11/27 04:51:08 | 52002.8398 | 13770.0006 | 1 | 10 | 0 | 0 | 0 | 0 | -0.1251144 | 4.061892 | -0.5082012 | 5.981451 | 3.518965 | 22.835 | 13.01392 |  | -4.599449e-05 |  |  | 0 | [16 empty] | 25.06702 | -0.0834167
5040 | 2021/11/27 04:52:38 | 52092.8403 | 13860.0011 | 1 | 10 | 0 | 0 | 0 | 0 | -0.1249619 | 4.061 | -0.5074702759 | 5.981451 | 3.522094 | 22.835 | 13.02663 |  | -3.524488e-05 |  | 5.519696 | 0.1591448 | [16 empty] | 25.42069 | 0.09073138
5041 | 2021/11/27 04:54:08 | 52182.8408 | 13950.0016 | 1 | 10 | 0 | 0 | 0 | 0 | -0.1247864 | 4.060461 | -0.5066903 | 5.981451 | 3.525222 | 22.835 | 13.03934 |  | 1.011445e-05 | [19 empty] | 25.07843 | -0.1202691
5042 | 2021/11/27 04:55:38 | 52272.8396 | 14040.0004 | 1 | 10 | 0 | 0 | 0 | 0 | -0.1257248 | 4.05982 | -0.5104201 | 5.981451 | 3.528349 | 22.835 | 13.05203 |  | 1.525272e-05 |  | 0 | 0 | [16 empty] | 25.16529 | -0.06380498
5043 | 2021/11/27 04:57:08 | 52362.8403 | 14130.0011 | 1 | 10 | 0 | 0 | 0 | 0 | -0.1250687 | 4.05927 | -0.5076876 | 5.981451 | 3.531475 | 22.835 | 13.06472 |  | -2.907905e-05 |  | 0 | 0 | [16 empty] | 25.40928 | 0.05239964
5044 | 2021/11/27 04:58:38 | 52452.8407 | 14220.0015 | 1 | 10 | 0 | 0 | 0 | 0 | -0.124855 | 4.05866 | -0.5067439943 | 5.981451 | 3.5346 | 22.835 | 13.0774 |  | -4.773153e-05 |  | 0 | 0 | [16 empty] | 25.51421 | 0.1521981
5045 | 2021/11/27 05:00:08 | 52542.8402 | 14310.001 | 1 | 10 | 0 | 0 | 0 | 0 | -0.1249466 | 4.05795 | -0.5070271 | 5.981451 | 3.537724 | 22.835 | 13.09008 |  | 8.456031e-06 | [19 empty] | 25.46514 | 0.1307786
5046 | 2021/11/27 05:01:38 | 52632.8403 | 14400.0011 | 1 | 10 | 0 | 0 | 0 | 0 | -0.1243362 | 4.057238 | -0.5044616 | 5.981451 | 3.540851 | 22.835 | 13.10277 |  | 1.833244e-05 |  | 0 | 0 | [16 empty] | 25.11275 | -0.04402876
5047 | 2021/11/27 05:03:08 | 52722.8393 | 14490.0001 | 1 | 10 | 0 | 0 | 0 | 0 | -0.1248932 | 4.056404 | -0.5066173 | 5.981451 | 3.543977 | 22.835 | 13.11546 |  | 3.564e-05 |  | 0 | 0 | [16 empty] | 25.27739 | -0.06311119
5048 | 2021/11/27 05:04:38 | 52812.8393 | 14580.0001 | 1 | 10 | 0 | 0 | 0 | 0 | -0.1251068 | 4.055962 | -0.5074284 | 5.981451 | 3.547105 | 22.835 | 13.12814 |  | -3.564266e-05 |  | 4.694095 | 0 | [16 empty] | 25.39041 | 0.132913
5049 | 2021/11/27 05:06:08 | 52902.8396 | 14670.0004 | 1 | 10 | 0 | 0 | 0 | 0 | -0.1260376 | 4.055215 | -0.5111096 | 5.981451 | 3.550232 | 22.835 | 13.14082 |  | -4.741464e-06 |  | 0 | [17 empty] | 25.06087 | -0.08378744
5050 | 2021/11/27 05:07:38 | 52992.8396 | 14760.0004 | 1 | 10 | 0 | 0 | 0 | 0 | -0.1257629 | 4.054327 | -0.5098839 | 5.981451 | 3.55336 | 22.835 | 13.15351 |  | 2.758157e-05 |  |  | 0 | [16 empty] | 25.41271 | 0.08590996
5051 | 2021/11/27 05:09:08 | 53082.8397 | 14850.0005 | 1 | 10 | 0 | 0 | 0 | 0 | -0.125 | 4.053555 | -0.506694375 | 5.981451 | 3.556487 | 22.835 | 13.16618 |  | -6.795648e-06 |  | 0 | 0 | [16 empty] | 25.3645 | -0.06141722
5052 | 2021/11/27 05:10:38 | 53172.8401 | 14940.0009 | 1 | 10 | 0 | 0 | 0 | 0 | -0.1252747 | 4.052867 | -0.5077217 | 5.981451 | 3.559616 | 22.835 | 13.17887 |  | -1.541091e-05 |  | 0 | 0 | [16 empty] | 25.07358 | -0.03665924
5053 | 2021/11/27 05:12:08 | 53262.8396 | 15030.0004 | 1 | 10 | 0 | 0 | 0 | 0 | -0.1252518 | 4.052412 | -0.5075719 | 5.981451 | 3.562744 | 22.835 | 13.19154 |  | -2.204909e-05 |  | 0 | [17 empty] | 25.10911 | 0.006657839
5054 | 2021/11/27 05:13:38 | 53352.8399 | 15120.0007 | 1 | 10 | 0 | 0 | 0 | 0 | -0.1251602 | 4.05165 | -0.5071053 | 5.981451 | 3.565875 | 22.835 | 13.20423 |  | 1.48556e-05 |  |  | 0.224132 | [16 empty] | 25.27963 | -0.04046082
5055 | 2021/11/27 05:15:08 | 53442.8403 | 15210.0011 | 1 | 10 | 0 | 0 | 0 | 0 | -0.1250229 | 4.050585 | -0.5064159 | 5.981451 | 3.569003 | 22.835 | 13.2169 |  | 1.422345e-05 |  | 4.166588 | [17 empty] | 25.1363 | -0.08978605
5056 | 2021/11/27 05:16:38 | 53532.8407 | 15300.0015 | 1 | 10 | 0 | 0 | 0 | 0 | -0.1244965 | 4.049777 | -0.5041831 | 5.981451 | 3.572129 | 22.835 | 13.22956 |  | -3.682781e-05 |  | 0 | 0 | [16 empty] | 25.08964 | -0.09538591
5057 | 2021/11/27 05:18:08 | 53622.8404 | 15390.0012 | 1 | 10 | 0 | 0 | 0 | 0 | -0.1263733 | 4.048935 | -0.5116773 | 5.981451 | 3.575254 | 22.835 | 13.24222 |  | -2.39428e-05 |  | 0 | 0 | [16 empty] | 25.36764 | 0.09230256
5058 | 2021/11/27 05:19:38 | 53712.8397 | 15480.0005 | 1 | 10 | 0 | 0 | 0 | 0 | -0.1260834 | 4.048299 | -0.5104233 | 5.981451 | 3.578382 | 22.835 | 13.25488 |  | 2.109899e-05 |  |  | 0 | [16 empty] | 25.40561 | 0.05194783
5059 | 2021/11/27 05:21:08 | 53802.8404 | 15570.0012 | 1 | 10 | 0 | 0 | 0 | 0 | -0.1250153 | 4.047602 | -0.5060122 | 5.981451 | 3.58151 | 22.835 | 13.26754 |  | 3.319245e-06 |  | 0 | [17 empty] | 25.16931 | 0.04738986
5060 | 2021/11/27 05:22:38 | 53892.8403 | 15660.0011 | 1 | 10 | 0 | 0 | 0 | 0 | -0.1249237 | 4.046505 | -0.5055044 | 5.981451 | 3.584638 | 22.835 | 13.2802 |  | -9.324802e-06 |  | 0 | 0 | [16 empty] | 24.99753 | -0.04520416
5061 | 2021/11/27 05:24:08 | 53982.8396 | 15750.0004 | 1 | 10 | 0 | 0 | 0 | 0 | -0.1242447 | 4.04564 | -0.5026493 | 5.981451 | 3.587764 | 22.835 | 13.29285 |  | -3.7139e-06 |  | 4.044017 | 0 | [16 empty] | 24.9895 | -0.05087376
5062 | 2021/11/27 05:25:38 | 54072.8403 | 15840.0011 | 1 | 10 | 0 | 0 | 0 | 0 | -0.1252899 | 4.044936 | -0.5067896 | 5.981451 | 3.59089 | 22.835 | 13.3055 |  | -3.477016e-06 |  | 0 | [17 empty] | 25.43309 | 0.04351676
5063 | 2021/11/27 05:27:08 | 54162.8395 | 15930.0003 | 1 | 10 | 0 | 0 | 0 | 0 | -0.1249084 | 4.044225 | -0.5051577 | 5.981451 | 3.594017 | 22.835 | 13.31814 |  | 1.169629e-05 |  |  | 0 | [16 empty] | 25.11711 | 0.0513649
5064 | 2021/11/27 05:28:38 | 54252.8396 | 16020.0004 | 1 | 10 | 0 | 0 | 0 | 0 | -0.1247253 | 4.043376 | -0.5043113 | 5.981451 | 3.597145 | 22.835 | 13.33079 |  | -3.105685e-05 |  | 0 | 0 | [16 empty] | 25.4772 | 0.07024109
5065 | 2021/11/27 05:30:08 | 54342.8399 | 16110.0007 | 1 | 10 | 0 | 0 | 0 | 0 | -0.1246414 | 4.042242 | -0.5038307 | 5.981451 | 3.600272 | 22.835 | 13.34343 |  | -3.239973e-05 |  | 0 | 0 | [16 empty] | 25.11342 | -0.07662416
5066 | 2021/11/27 05:31:38 | 54432.8408 | 16200.0016 | 1 | 10 | 0 | 0 | 0 | 0 | -0.1247253 | 4.041508 | -0.5040783 | 5.981451 | 3.6034 | 22.835 | 13.35608 |  | 4.899472e-06 |  | 0 | [17 empty] | 25.3701 | 0.08136988
5067 | 2021/11/27 05:33:08 | 54522.841 | 16290.0018 | 1 | 10 | 0 | 0 | 0 | 0 | -0.1249695 | 4.040636 | -0.5049563 | 5.981451 | 3.606524 | 22.835 | 13.3687 |  | 1.501464e-06 |  | 3.673368 | 0.2613548 | [16 empty] | 25.02718 | -0.04392862
5068 | 2021/11/27 05:34:38 | 54612.8395 | 16380.0003 | 1 | 10 | 0 | 0 | 0 | 0 | -0.1258698 | 4.039945 | -0.5085071 | 5.981451 | 3.609651 | 22.835 | 13.38133 |  | -1.019423e-05 |  | 0 | 0 | [16 empty] | 25.0587 | -0.01689255
5069 | 2021/11/27 05:36:08 | 54702.8402 | 16470.001 | 1 | 10 | 0 | 0 | 0 | 0 | -0.1251678 | 4.039039 | -0.5055576 | 5.981451 | 3.612777 | 22.835 | 13.39396 |  | -2.63136e-05 |  |  | 0 | [16 empty] | 25.04018 | -0.0878495
5070 | 2021/11/27 05:37:38 | 54792.8402 | 16560.001 | 1 | 10 | 0 | 0 | 0 | 0 | -0.1254883 | 4.03802 | -0.5067243 | 5.981451 | 3.615903 | 22.835 | 13.40659 |  | -1.928195e-05 |  | 0 | [17 empty] | 24.97031 | -0.1284081
5071 | 2021/11/27 05:39:08 | 54882.8406 | 16650.0014 | 1 | 10 | 0 | 0 | 0 | 0 | -0.1252518 | 4.037082 | -0.5056518 | 5.981451 | 3.619027 | 22.835 | 13.4192 |  | -6.479679e-06 |  | 0 | 0 | [16 empty] | 25.34198 | 0.1183492
5072 | 2021/11/27 05:40:38 | 54972.8393 | 16740.0001 | 1 | 10 | 0 | 0 | 0 | 0 | -0.1249466 | 4.036186 | -0.5043077 | 5.981451 | 3.622152 | 22.835 | 13.43181 |  | -2.512851e-05 |  | 0 | 0 | [16 empty] | 25.0442 | -0.07531643
5073 | 2021/11/27 05:42:08 | 55062.8392 | 16830 | 1 | 10 | 0 | 0 | 0 | 0 | -0.1245804 | 4.03543 | -0.5027355 | 5.981451 | 3.625274 | 22.835 | 13.44441 |  | -2.173297e-05 |  | 3.482839 | 0 | [16 empty] | 25.15079 | -0.07113159
5074 | 2021/11/27 05:43:38 | 55152.8406 | 16920.0014 | 1 | 10 | 0 | 0 | 0 | 0 | -0.1252518 | 4.034501 | -0.5053285 | 5.981451 | 3.628396 | 22.835 | 13.45701 |  | -8.692324e-06 |  | 0 | [17 empty] | 25.41392 | 0.1196837
5075 | 2021/11/27 05:45:08 | 55242.84 | 17010.0008 | 1 | 10 | 0 | 0 | 0 | 0 | -0.1246719 | 4.03359 | -0.5028753 | 5.981451 | 3.631519 | 22.835 | 13.46961 |  | 7.586719e-06 |  | 0 | 0 | [16 empty] | 25.0689 | -0.06748855
5076 | 2021/11/27 05:46:38 | 55332.8407 | 17100.0015 | 1 | 10 | 0 | 0 | 0 | 0 | -0.1244354 | 4.032523 | -0.5017886 | 5.981451 | 3.634641 | 22.835 | 13.4822 |  | -2.995025e-05 |  |  | 0 | [16 empty] | 25.16191 | -9.059906e-05
5077 | 2021/11/27 05:48:08 | 55422.8404 | 17190.0012 | 1 | 10 | 0 | 0 | 0 | 0 | -0.1251984 | 4.031613 | -0.5047515 | 5.981451 | 3.637764 | 22.835 | 13.49479 |  | -2.126038e-05 |  | 0 | 0 | [16 empty] | 25.50653 | 0.1122409
5078 | 2021/11/27 05:49:38 | 55512.84 | 17280.0008 | 1 | 10 | 0 | 0 | 0 | 0 | -0.1247864 | 4.030832 | -0.502993 | 5.981451 | 3.640885 | 22.835 | 13.50738 |  | 8.298111e-06 |  | 3.443104 | 0.2856035 | [16 empty] | 25.4328 | 0.1077354
5079 | 2021/11/27 05:51:08 | 55602.8397 | 17370.0005 | 1 | 10 | 0 | 0 | 0 | 0 | -0.1248398 | 4.029886 | -0.5030902 | 5.981451 | 3.644007 | 22.835 | 13.51996 |  | 6.717519e-06 |  |  | 0 | [16 empty] | 25.18043 | -0.04538476
5080 | 2021/11/27 05:52:38 | 55692.8399 | 17460.0007 | 1 | 10 | 0 | 0 | 0 | 0 | -0.124733 | 4.028851 | -0.5025307 | 5.981451 | 3.647127 | 22.835 | 13.53253 |  | -1.89657e-05 |  | 0 | [17 empty] | 25.08438 | -0.06246686
5081 | 2021/11/27 05:54:08 | 55782.8396 | 17550.0004 | 1 | 10 | 0 | 0 | 0 | 0 | -0.1249619 | 4.027861 | -0.5033292 | 5.981451 | 3.65025 | 22.835 | 13.54511 |  | -3.619317e-05 |  | 0 | 0 | [16 empty] | 25.13566 | -0.07318735
5082 | 2021/11/27 05:55:38 | 55872.8393 | 17640.0001 | 1 | 10 | 0 | 0 | 0 | 0 | -0.124855 | 4.026977 | -0.5027882 | 5.981451 | 3.653373 | 22.835 | 13.55769 |  | -1.659526e-06 |  | 0 | 0 | [16 empty] | 25.09331 | -0.07635951
5083 | 2021/11/27 05:57:08 | 55962.84 | 17730.0008 | 1 | 10 | 0 | 0 | 0 | 0 | -0.1253052 | 4.02615 | -0.5044975 | 5.981451 | 3.656497 | 22.835 | 13.57027 |  | 1.090464e-05 |  |  | 0 | [16 empty] | 25.0964 | -0.02461195
5084 | 2021/11/27 05:58:38 | 56052.8402 | 17820.001 | 1 | 10 | 0 | 0 | 0 | 0 | -0.1250381 | 4.025113 | -0.5032925 | 5.981451 | 3.659622 | 22.835 | 13.58285 |  | 1.043183e-05 |  | 3.346968 | [17 empty] | 25.28578 | -0.01929343
5085 | 2021/11/27 06:00:08 | 56142.84 | 17910.0008 | 1 | 10 | 0 | 0 | 0 | 0 | -0.125 | 4.024235 | -0.503029375 | 5.981451 | 3.662747 | 22.835 | 13.59542 |  | -2.623806e-05 |  | 0 | 0 | [16 empty] | 25.15108 | 0.002866983
5086 | 2021/11/27 06:01:38 | 56232.84 | 18000.0008 | 1 | 10 | 0 | 0 | 0 | 0 | -0.125145 | 4.023051 | -0.5034647 | 5.981451 | 3.665873 | 22.835 | 13.608 |  | -6.400605e-06 |  | 0 | 0 | [16 empty] | 25.43774 | 0.007050633
5087 | 2021/11/27 06:03:08 | 56322.8399 | 18090.0007 | 1 | 10 | 0 | 0 | 0 | 0 | -0.125473 | 4.022033 | -0.5046565 | 5.981451 | 3.668999 | 22.835 | 13.62058 |  | 4.89931e-06 |  |  | 0 | [16 empty] | 25.42258 | -0.05715907
5088 | 2021/11/27 06:04:38 | 56412.8399 | 18180.0007 | 1 | 10 | 0 | 0 | 0 | 0 | -0.1248779 | 4.021135 | -0.5021509 | 5.981451 | 3.672125 | 22.835 | 13.63315 |  | 7.823934e-06 |  | 0 | 0.3085795 | [16 empty] | 25.33589 | -0.003554225
5089 | 2021/11/27 06:06:08 | 56502.84 | 18270.0008 | 1 | 10 | 0 | 0 | 0 | 0 | -0.1248245 | 4.020375 | -0.5018413 | 5.981451 | 3.675249 | 22.835 | 13.64571 |  | -2.038948e-05 |  | 3.200911 | [17 empty] | 25.04241 | -0.03666878
5090 | 2021/11/27 06:07:38 | 56592.8402 | 18360.001 | 1 | 10 | 0 | 0 | 0 | 0 | -0.1250916 | 4.019325 | -0.5027838 | 5.981451 | 3.678372 | 22.835 | 13.65826 |  | -2.307359e-05 |  | 0 | 0 | [16 empty] | 25.20397 | 0.04046857
5091 | 2021/11/27 06:09:08 | 56682.8402 | 18450.001 | 1 | 10 | 0 | 0 | 0 | 0 | -0.1250381 | 4.018241 | -0.5024332 | 5.981451 | 3.681496 | 22.835 | 13.67082 |  | 9.087203e-06 |  | 0 | 0 | [16 empty] | 25.04952 | -0.07839084
5092 | 2021/11/27 06:10:38 | 56772.8401 | 18540.0009 | 1 | 10 | 0 | 0 | 0 | 0 | -0.1249237 | 4.017153 | -0.5018376 | 5.981451 | 3.684621 | 22.835 | 13.68337 |  | -3.951416e-07 |  |  | 0 | [16 empty] | 25.44606 | 0.08637488
5093 | 2021/11/27 06:12:08 | 56862.8405 | 18630.0013 | 1 | 10 | 0 | 0 | 0 | 0 | -0.124115 | 4.016191 | -0.4984695 | 5.981451 | 3.687743 | 22.835 | 13.69591 |  | -1.027232e-05 |  | 0 | [17 empty] | 25.03839 | -0.05589485
5094 | 2021/11/27 06:13:38 | 56952.8398 | 18720.0006 | 1 | 10 | 0 | 0 | 0 | 0 | -0.1247787 | 4.015285 | -0.501022 | 5.981451 | 3.690864 | 22.835 | 13.70844 |  | -5.057939e-05 |  | 3.110474 | 0 | [16 empty] | 25.09675 | -0.05620599
5095 | 2021/11/27 06:15:08 | 57042.8402 | 18810.001 | 1 | 10 | 0 | 0 | 0 | 0 | -0.1245499 | 4.014333 | -0.4999848 | 5.981451 | 3.693985 | 22.835 | 13.72098 |  | 4.899188e-06 |  | 0 | 0 | [16 empty] | 25.22621 | -0.06592274
5096 | 2021/11/27 06:16:38 | 57132.8398 | 18900.0006 | 1 | 10 | 0 | 0 | 0 | 0 | -0.1246185 | 4.013148 | -0.5001125 | 5.981451 | 3.697106 | 22.835 | 13.7335 |  | -7.032763e-06 |  | 0 | 0 | [16 empty] | 25.22631 | -0.05546391
5097 | 2021/11/27 06:18:08 | 57222.8403 | 18990.0011 | 1 | 10 | 0 | 0 | 0 | 0 | -0.1240921 | 4.01215 | -0.4978761 | 5.981451 | 3.700229 | 22.835 | 13.74604 |  | -4.377698e-05 | [19 empty] | 25.36959 | 0.04345238
5098 | 2021/11/27 06:19:38 | 57312.84 | 19080.0008 | 1 | 10 | 0 | 0 | 0 | 0 | -0.1250153 | 4.011305 | -0.5014745 | 5.981451 | 3.703354 | 22.835 | 13.75857 |  | -2.070336e-05 |  | 0 | 0 | [16 empty] | 25.01398 | -0.1208609
5099 | 2021/11/27 06:21:08 | 57402.8406 | 19170.0014 | 1 | 10 | 0 | 0 | 0 | 0 | -0.1248932 | 4.010474 | -0.5008809 | 5.981451 | 3.706478 | 22.835 | 13.7711 |  | -7.507442e-06 |  | 3.157109 | 0.3150859 | [16 empty] | 25.37968 | 0.06881952
5100 | 2021/11/27 06:22:38 | 57492.8402 | 19260.001 | 1 | 10 | 0 | 0 | 0 | 0 | -0.1249084 | 4.009287 | -0.5007936 | 5.981451 | 3.7096 | 22.835 | 13.78362 |  | -3.137269e-05 |  | 0 | 0 | [16 empty] | 25.38717 | 0.09912133
5101 | 2021/11/27 06:24:08 | 57582.8401 | 19350.0009 | 1 | 10 | 0 | 0 | 0 | 0 | -0.1253433 | 4.008149 | -0.5023946 | 5.981451 | 3.712724 | 22.835 | 13.79614 |  | -2.94783e-05 |  |  | 0 | [16 empty] | 25.00601 | -0.1400501
5102 | 2021/11/27 06:25:38 | 57672.8398 | 19440.0006 | 1 | 10 | 0 | 0 | 0 | 0 | -0.1246567 | 4.007209 | -0.4995255 | 5.981451 | 3.715846 | 22.835 | 13.80866 |  | 1.762259e-05 |  | 0 | [17 empty] | 25.44736 | 0.1151538
5103 | 2021/11/27 06:27:08 | 57762.8402 | 19530.001 | 1 | 10 | 0 | 0 | 0 | 0 | -0.1249619 | 4.006356 | -0.5006419 | 5.981451 | 3.718967 | 22.835 | 13.82116 |  | -6.875008e-06 |  | 0 | 0 | [16 empty] | 25.44828 | 0.08213162
5104 | 2021/11/27 06:28:38 | 57852.8394 | 19620.0002 | 1 | 10 | 0 | 0 | 0 | 0 | -0.1248016 | 4.005274 | -0.4998646 | 5.981451 | 3.722085 | 22.835 | 13.83365 |  | -1.904583e-05 |  | 3.168508 | 0 | [16 empty] | 25.49611 | 0.1119447
5105 | 2021/11/27 06:30:08 | 57942.8399 | 19710.0007 | 1 | 10 | 0 | 0 | 0 | 0 | -0.1241302 | 4.004074 | -0.4970265 | 5.981451 | 3.725206 | 22.835 | 13.84615 |  | -3.643025e-05 |  | 0 | 0 | [16 empty] | 25.47547 | 0.1085711
5106 | 2021/11/27 06:31:38 | 58032.8398 | 19800.0006 | 1 | 10 | 0 | 0 | 0 | 0 | -0.1251831 | 4.003052 | -0.5011145 | 5.981451 | 3.728328 | 22.835 | 13.85865 |  | 8.534493e-06 | [19 empty] | 25.31671 | -0.01498044
5107 | 2021/11/27 06:33:08 | 58122.8396 | 19890.0004 | 1 | 10 | 0 | 0 | 0 | 0 | -0.1240463 | 4.002039 | -0.4964381 | 5.981451 | 3.731452 | 22.835 | 13.87115 |  | 9.009304e-06 |  | 0 | 0 | [16 empty] | 25.33959 | -0.0888133
5108 | 2021/11/27 06:34:38 | 58212.8401 | 19980.0009 | 1 | 10 | 0 | 0 | 0 | 0 | -0.1247482 | 4.001281 | -0.4991526 | 5.981451 | 3.734575 | 22.835 | 13.88365 |  | -1.738465e-05 |  | 0 | 0.3265856 | [16 empty] | 25.10328 | 0.02829731
5109 | 2021/11/27 06:36:08 | 58302.8403 | 20070.0011 | 1 | 10 | 0 | 0 | 0 | 0 | -0.1253128 | 4.000106 | -0.5012645 | 5.981451 | 3.737698 | 22.835 | 13.89614 |  | -1.058945e-05 |  | 3.006947 | [17 empty] | 25.48471 | 0.03292918
5110 | 2021/11/27 06:37:38 | 58392.8397 | 20160.0005 | 1 | 10 | 0 | 0 | 0 | 0 | -0.1250687 | 3.998996 | -0.5001492 | 5.981451 | 3.74082 | 22.835 | 13.90863 |  | -5.531524e-06 |  | 0 | 0 | [16 empty] | 25.34605 | -0.05291283
5111 | 2021/11/27 06:39:08 | 58482.8406 | 20250.0014 | 1 | 10 | 0 | 0 | 0 | 0 | -0.1248932 | 3.998079 | -0.4993329 | 5.981451 | 3.743943 | 22.835 | 13.92112 |  | -7.112314e-07 |  | 0 | 0 | [16 empty] | 25.30783 | -0.04448831
5112 | 2021/11/27 06:40:38 | 58572.8405 | 20340.0013 | 1 | 10 | 0 | 0 | 0 | 0 | -0.1246414 | 3.997146 | -0.4982099 | 5.981451 | 3.747066 | 22.835 | 13.93361 |  | -3.832969e-06 |  |  | 0 | [16 empty] | 25.26922 | 0.06109834
5113 | 2021/11/27 06:42:08 | 58662.8397 | 20430.0005 | 1 | 10 | 0 | 0 | 0 | 0 | -0.1244965 | 3.996233 | -0.497517 | 5.981451 | 3.750189 | 22.835 | 13.94608 |  | -5.50414e-05 |  | 0 | [17 empty] | 25.4393 | 0.01081288
5114 | 2021/11/27 06:43:38 | 58752.8398 | 20520.0006 | 1 | 10 | 0 | 0 | 0 | 0 | -0.1250381 | 3.995221 | -0.4995548 | 5.981451 | 3.753309 | 22.835 | 13.95855 |  | -3.568247e-05 |  | 3.134513 | 0 | [16 empty] | 25.34427 | 0.0789541
5115 | 2021/11/27 06:45:08 | 58842.8399 | 20610.0007 | 1 | 10 | 0 | 0 | 0 | 0 | -0.1255035 | 3.993967 | -0.5012568 | 5.981451 | 3.756431 | 22.835 | 13.97102 |  | 5.136628e-06 |  | 0 | 0 | [16 empty] | 25.24173 | -0.086779
5116 | 2021/11/27 06:46:38 | 58932.8398 | 20700.0006 | 1 | 10 | 0 | 0 | 0 | 0 | -0.1257248 | 3.993011 | -0.5020205 | 5.981451 | 3.759554 | 22.835 | 13.9835 |  | 1.375139e-05 |  | 0 | 0 | [16 empty] | 25.2078 | -0.09000659
5117 | 2021/11/27 06:48:08 | 59022.84 | 20790.0008 | 1 | 10 | 0 | 0 | 0 | 0 | -0.1251984 | 3.991916 | -0.4997815 | 5.981451 | 3.762677 | 22.835 | 13.99597 |  | -4.575323e-05 | [19 empty] | 25.4851 | 0.08937359
5118 | 2021/11/27 06:49:38 | 59112.8401 | 20880.0009 | 1 | 10 | 0 | 0 | 0 | 0 | -0.1256561 | 3.991123 | -0.501509 | 5.981451 | 3.765798 | 22.835 | 14.00842 |  | -4.5871e-05 |  | 0 | 0.320429 | [16 empty] | 25.43912 | 0.08435547
5119 | 2021/11/27 06:51:08 | 59202.84 | 20970.0008 | 1 | 10 | 0 | 0 | 0 | 0 | -0.1242981 | 3.9902 | -0.4959743 | 5.981451 | 3.768921 | 22.835 | 14.02088 |  | 3.398274e-06 |  | 3.039058 | [17 empty] | 25.39182 | 0.108003
5120 | 2021/11/27 06:52:38 | 59292.84 | 21060.0008 | 1 | 10 | 0 | 0 | 0 | 0 | -0.1247864 | 3.989043 | -0.4977783 | 5.981451 | 3.772043 | 22.835 | 14.03334 |  | 1.975512e-07 |  | 0 | 0 | [16 empty] | 25.33969 | 0.08311629
5121 | 2021/11/27 06:54:08 | 59382.8401 | 21150.0009 | 1 | 10 | 0 | 0 | 0 | 0 | -0.125 | 3.988057 | -0.498507125 | 5.981451 | 3.775166 | 22.835 | 14.04579 |  | -1.335435e-05 |  | 0 | 0 | [16 empty] | 25.1791 | 0.01835287
5122 | 2021/11/27 06:55:38 | 59472.8402 | 21240.001 | 1 | 10 | 0 | 0 | 0 | 0 | -0.1251144 | 3.986949 | -0.4988247 | 5.981451 | 3.778287 | 22.835 | 14.05824 |  | 1.161716e-05 |  |  | 0 | [16 empty] | 25.26343 | 0.05328953
5123 | 2021/11/27 06:57:08 | 59562.8394 | 21330.0002 | 1 | 10 | 0 | 0 | 0 | 0 | -0.1254044 | 3.986137 | -0.4998791 | 5.981451 | 3.781408 | 22.835 | 14.07068 |  | -1.809554e-05 |  | 0 | [17 empty] | 25.44128 | 0.09110332
5124 | 2021/11/27 06:58:38 | 59652.8395 | 21420.0003 | 1 | 10 | 0 | 0 | 0 | 0 | -0.1252747 | 3.985085 | -0.4992303 | 5.981451 | 3.784531 | 22.835 | 14.08313 |  | -1.790036e-05 |  | 3.089381 | 0 | [16 empty] | 25.16947 | -0.0009667873
5125 | 2021/11/27 07:00:08 | 59742.8397 | 21510.0005 | 1 | 10 | 0 | 0 | 0 | 0 | -0.1251602 | 3.983938 | -0.4986305 | 5.981451 | 3.787654 | 22.835 | 14.09557 |  | -8.851319e-06 |  | 0 | 0 | [16 empty] | 25.0987 | 0.102132
5126 | 2021/11/27 07:01:38 | 59832.8404 | 21600.0012 | 1 | 10 | 0 | 0 | 0 | 0 | -0.1251144 | 3.982861 | -0.4983133 | 5.981451 | 3.790779 | 22.835 | 14.10802 |  | -3.291557e-05 |  | 0 | 0 | [16 empty] | 25.25537 | -0.02056837
5127 | 2021/11/27 07:03:08 | 59922.8403 | 21690.0011 | 1 | 10 | 0 | 0 | 0 | 0 | -0.1241684 | 3.981947 | -0.494432 | 5.981451 | 3.793901 | 22.835 | 14.12045 |  | -2.56056e-05 | [19 empty] | 25.40614 | 0.07472396
5128 | 2021/11/27 07:04:38 | 60012.8396 | 21780.0004 | 1 | 10 | 0 | 0 | 0 | 0 | -0.1247101 | 3.980861 | -0.4964536 | 5.981451 | 3.797024 | 22.835 | 14.13289 |  | -1.043113e-05 |  | 0 | 0.3242643 | [16 empty] | 25.10721 | -0.07335305
5129 | 2021/11/27 07:06:08 | 60102.8404 | 21870.0012 | 1 | 10 | 0 | 0 | 0 | 0 | -0.1248169 | 3.980092 | -0.4967827 | 5.981451 | 3.800149 | 22.835 | 14.14533 |  | 1.975495e-07 |  | 3.145376 | [17 empty] | 25.11018 | -0.08361042
5130 | 2021/11/27 07:07:38 | 60192.8396 | 21960.0004 | 1 | 10 | 0 | 0 | 0 | 0 | -0.1249084 | 3.979011 | -0.4970119 | 5.981451 | 3.803274 | 22.835 | 14.15776 |  | -3.192612e-05 |  | 0 | 0 | [16 empty] | 25.31661 | 0.003272295
5131 | 2021/11/27 07:09:08 | 60282.8407 | 22050.0015 | 1 | 10 | 0 | 0 | 0 | 0 | -0.1248016 | 3.977925 | -0.4964514 | 5.981451 | 3.806396 | 22.835 | 14.17018 |  | -7.66543e-06 |  | 0 | 0 | [16 empty] | 25.37436 | 0.07644832
5132 | 2021/11/27 07:10:38 | 60372.8396 | 22140.0004 | 1 | 10 | 0 | 0 | 0 | 0 | -0.1250229 | 3.977 | -0.4972160733 | 5.981451 | 3.809519 | 22.835 | 14.18261 |  | 7.468363e-06 |  |  | 0 | [16 empty] | 25.45585 | 0.09855092
5133 | 2021/11/27 07:12:08 | 60462.8406 | 22230.0014 | 1 | 10 | 0 | 0 | 0 | 0 | -0.1244736 | 3.976098 | -0.4949192 | 5.981451 | 3.812643 | 22.835 | 14.19503 |  | -1.61617e-05 |  | 0 | [17 empty] | 25.40521 | 0.02894104
5134 | 2021/11/27 07:13:38 | 60552.8406 | 22320.0014 | 1 | 10 | 0 | 0 | 0 | 0 | -0.125 | 3.975182 | -0.49689775 | 5.981451 | 3.815765 | 22.835 | 14.20744 |  | -2.987097e-05 |  | 3.212945 | 0 | [16 empty] | 25.07755 | -0.1065648
5135 | 2021/11/27 07:15:08 | 60642.8398 | 22410.0006 | 1 | 10 | 0 | 0 | 0 | 0 | -0.1247482 | 3.973883 | -0.4957348 | 5.981451 | 3.818888 | 22.835 | 14.21986 |  | 1.130133e-05 |  | 0 | 0 | [16 empty] | 25.37662 | 0.05697429
5136 | 2021/11/27 07:16:38 | 60732.8401 | 22500.0009 | 1 | 10 | 0 | 0 | 0 | 0 | -0.1255264 | 3.973121 | -0.4987316 | 5.981451 | 3.822012 | 22.835 | 14.23227 |  | -7.07327e-06 |  |  | 0 | [16 empty] | 25.0454 | -0.06772876
5137 | 2021/11/27 07:18:08 | 60822.84 | 22590.0008 | 1 | 10 | 0 | 0 | 0 | 0 | -0.1252899 | 3.972056 | -0.4976585 | 5.981451 | 3.82514 | 22.835 | 14.24469 |  | -1.789932e-05 |  | 0 | [17 empty] | 25.33092 | 0.080899
5138 | 2021/11/27 07:19:38 | 60912.8399 | 22680.0007 | 1 | 10 | 0 | 0 | 0 | 0 | -0.1256561 | 3.971203 | -0.4990059 | 5.981451 | 3.828268 | 22.835 | 14.25712 |  | -2.88032e-05 |  | 0 | 0 | [16 empty] | 25.40194 | 0.09353876
5139 | 2021/11/27 07:21:08 | 61002.8409 | 22770.0017 | 1 | 10 | 0 | 0 | 0 | 0 | -0.1251602 | 3.970255 | -0.4969179 | 5.981451 | 3.831395 | 22.835 | 14.26953 |  | 4.741149e-06 |  | 3.104178 | 0.3127194 | [16 empty] | 25.3773 | 0.07395029
5140 | 2021/11/27 07:22:38 | 61092.84 | 22860.0008 | 1 | 10 | 0 | 0 | 0 | 0 | -0.1249847 | 3.969114 | -0.4960785 | 5.981451 | 3.834522 | 22.835 | 14.28195 |  | 1.825615e-05 |  | 0 | 0 | [16 empty] | 25.03933 | -0.009964108
5141 | 2021/11/27 07:24:08 | 61182.8392 | 22950 | 1 | 10 | 0 | 0 | 0 | 0 | -0.1255646 | 3.96813 | -0.4982567 | 5.981451 | 3.837649 | 22.835 | 14.29436 |  | 9.483006e-07 |  |  | 0 | [16 empty] | 25.19378 | -0.08255601
5142 | 2021/11/27 07:25:38 | 61272.8399 | 23040.0007 | 1 | 10 | 0 | 0 | 0 | 0 | -0.1248016 | 3.967072 | -0.4950969 | 5.981451 | 3.84078 | 22.835 | 14.30678 |  | -1.999185e-05 |  | 0 | [17 empty] | 25.41399 | -0.03523827
5143 | 2021/11/27 07:27:08 | 61362.84 | 23130.0008 | 1 | 10 | 0 | 0 | 0 | 0 | -0.1250534 | 3.966373 | -0.4960084 | 5.981451 | 3.843909 | 22.835 | 14.31919 |  | -3.5045e-05 |  | 0 | 0 | [16 empty] | 25.11376 | -0.0837636
5144 | 2021/11/27 07:28:38 | 61452.8407 | 23220.0015 | 1 | 10 | 0 | 0 | 0 | 0 | -0.1246414 | 3.965442 | -0.4942582 | 5.981451 | 3.847036 | 22.835 | 14.33159 |  | -1.540912e-06 |  | 3.272883 | 0 | [16 empty] | 25.44239 | 0.02943277
5145 | 2021/11/27 07:30:08 | 61542.8399 | 23310.0007 | 1 | 10 | 0 | 0 | 0 | 0 | -0.1251984 | 3.964514 | -0.4963508 | 5.981451 | 3.850164 | 22.835 | 14.34399 |  | 2.370752e-06 |  | 0 | 0 | [16 empty] | 25.20343 | -0.08200884
5146 | 2021/11/27 07:31:38 | 61632.84 | 23400.0008 | 1 | 10 | 0 | 0 | 0 | 0 | -0.1249619 | 3.963393 | -0.4952731 | 5.981451 | 3.853292 | 22.835 | 14.35639 |  | 7.90244e-08 | [19 empty] | 25.35504 | 0.05541444
5147 | 2021/11/27 07:33:08 | 61722.8401 | 23490.0009 | 1 | 10 | 0 | 0 | 0 | 0 | -0.1248016 | 3.962537 | -0.494531 | 5.981451 | 3.856419 | 22.835 | 14.36878 |  | -4.800772e-05 |  | 0 | 0 | [16 empty] | 25.07298 | -0.02288342
5148 | 2021/11/27 07:34:38 | 61812.8401 | 23580.0009 | 1 | 10 | 0 | 0 | 0 | 0 | -0.124733 | 3.96159 | -0.494141 | 5.981451 | 3.859545 | 22.835 | 14.38117 |  | -1.027334e-05 |  | 0 | 0 | [16 empty] | 25.21914 | -0.06186306
5149 | 2021/11/27 07:36:08 | 61902.8401 | 23670.0009 | 1 | 10 | 0 | 0 | 0 | 0 | -0.1251297 | 3.960732 | -0.4956052 | 5.981451 | 3.862673 | 22.835 | 14.39356 |  | 2.295526e-05 |  | 3.335114 | 0.3084614 | [16 empty] | 25.07298 | -0.01899064
5150 | 2021/11/27 07:37:38 | 61992.8401 | 23760.0009 | 1 | 10 | 0 | 0 | 0 | 0 | -0.1251984 | 3.959736 | -0.4957526 | 5.981451 | 3.865801 | 22.835 | 14.40595 |  | -1.793973e-05 |  |  | 0 | [16 empty] | 25.1391 | -0.06069601
5151 | 2021/11/27 07:39:08 | 62082.84 | 23850.0008 | 1 | 10 | 0 | 0 | 0 | 0 | -0.1249084 | 3.958675 | -0.4944718 | 5.981451 | 3.868926 | 22.835 | 14.41832 |  | -2.501122e-05 |  | 0 | [17 empty] | 25.10291 | -0.03129125
5152 | 2021/11/27 07:40:38 | 62172.8392 | 23940 | 1 | 10 | 0 | 0 | 0 | 0 | -0.124527 | 3.95773 | -0.4928442 | 5.981451 | 3.872052 | 22.835 | 14.43069 |  | -1.382858e-06 |  | 0 | 0 | [16 empty] | 25.48209 | 0.04422724
5153 | 2021/11/27 07:42:08 | 62262.8402 | 24030.001 | 1 | 10 | 0 | 0 | 0 | 0 | -0.1249619 | 3.956947 | -0.4944676 | 5.981451 | 3.875178 | 22.835 | 14.44306 |  | -1.343426e-05 |  | 0 | 0 | [16 empty] | 25.4428 | 0.06148398
5154 | 2021/11/27 07:43:38 | 62352.84 | 24120.0008 | 1 | 10 | 0 | 0 | 0 | 0 | -0.1253052 | 3.956084 | -0.4957179 | 5.981451 | 3.878302 | 22.835 | 14.45542 |  | 8.100605e-06 |  |  | 0 | [16 empty] | 25.47213 | 0.09854913
5155 | 2021/11/27 07:45:08 | 62442.8402 | 24210.001 | 1 | 10 | 0 | 0 | 0 | 0 | -0.1253128 | 3.955162 | -0.4956324 | 5.981451 | 3.881429 | 22.835 | 14.46779 |  | -2.394479e-05 |  | 3.309739 | [17 empty] | 25.53041 | 0.1212895
5156 | 2021/11/27 07:46:38 | 62532.8408 | 24300.0016 | 1 | 10 | 0 | 0 | 0 | 0 | -0.1248703 | 3.954219 | -0.4937645 | 5.981451 | 3.884553 | 22.835 | 14.48015 |  | -7.942478e-05 |  | 0 | 0 | [16 empty] | 25.11321 | -0.07703006
5157 | 2021/11/27 07:48:08 | 62622.8401 | 24390.0009 | 1 | 10 | 0 | 0 | 0 | 0 | -0.1253815 | 3.953152 | -0.4956521 | 5.981451 | 3.887679 | 22.835 | 14.49251 |  | -1.138027e-05 |  | 0 | 0 | [16 empty] | 25.04874 | -0.1257485
5158 | 2021/11/27 07:49:38 | 62712.8393 | 24480.0001 | 1 | 10 | 0 | 0 | 0 | 0 | -0.1248016 | 3.952325 | -0.4932565 | 5.981451 | 3.890806 | 22.835 | 14.50487 |  | -5.532029e-07 |  |  | 0 | [16 empty] | 25.47028 | 0.07123232
5159 | 2021/11/27 07:51:08 | 62802.8401 | 24570.0009 | 1 | 10 | 0 | 0 | 0 | 0 | -0.1244202 | 3.951543 | -0.4916518 | 5.981451 | 3.893933 | 22.835 | 14.51723 |  | -3.741805e-05 |  | 0 | [17 empty] | 25.40046 | 0.01917899
5160 | 2021/11/27 07:52:38 | 62892.8396 | 24660.0004 | 1 | 10 | 0 | 0 | 0 | 0 | -0.1249466 | 3.950668 | -0.4936225 | 5.981451 | 3.897058 | 22.835 | 14.52958 |  | -1.035151e-05 |  | 3.504474 | 0.2935457 | [16 empty] | 25.3616 | -0.01641452
5161 | 2021/11/27 07:54:08 | 62982.8393 | 24750.0001 | 1 | 10 | 0 | 0 | 0 | 0 | -0.1256866 | 3.949557 | -0.4964064 | 5.981451 | 3.900182 | 22.835 | 14.54191 |  | 6.480484e-06 |  |  | 0 | [16 empty] | 25.15182 | -0.0485909
5162 | 2021/11/27 07:55:38 | 63072.8394 | 24840.0002 | 1 | 10 | 0 | 0 | 0 | 0 | -0.1251068 | 3.94869 | -0.494008 | 5.981451 | 3.903309 | 22.835 | 14.55426 |  | -1.114327e-05 |  | 0 | 0 | [16 empty] | 25.37151 | 0.02182305
5163 | 2021/11/27 07:57:08 | 63162.8403 | 24930.0011 | 1 | 10 | 0 | 0 | 0 | 0 | -0.1247482 | 3.948007 | -0.4925068 | 5.981451 | 3.906439 | 22.835 | 14.56662 |  | 8.100806e-06 |  | 0 | [17 empty] | 25.0864 | 0.01457214
5164 | 2021/11/27 07:58:38 | 63252.8394 | 25020.0002 | 1 | 10 | 0 | 0 | 0 | 0 | -0.1253815 | 3.946988 | -0.4948793 | 5.981451 | 3.909566 | 22.835 | 14.57896 |  | -3.481053e-05 |  | 0 | 0 | [16 empty] | 25.45113 | 0.004984736
5165 | 2021/11/27 08:00:08 | 63342.8402 | 25110.001 | 1 | 10 | 0 | 0 | 0 | 0 | -0.1250687 | 3.946101 | -0.4935337 | 5.981451 | 3.912694 | 22.835 | 14.59131 |  | 1.371073e-05 |  |  | 0 | [16 empty] | 25.08115 | 0.02006054
5166 | 2021/11/27 08:01:38 | 63432.8395 | 25200.0003 | 1 | 10 | 0 | 0 | 0 | 0 | -0.1258011 | 3.945199 | -0.4963104 | 5.981451 | 3.915818 | 22.835 | 14.60364 |  | -2.180893e-05 |  | 3.486293 | [17 empty] | 25.10583 | -0.03638625
5167 | 2021/11/27 08:03:08 | 63522.8404 | 25290.0012 | 1 | 10 | 0 | 0 | 0 | 0 | -0.125145 | 3.944283 | -0.4936073 | 5.981451 | 3.918939 | 22.835 | 14.61595 |  | -3.161185e-05 |  | 0 | 0 | [16 empty] | 25.45179 | -0.007420182
5168 | 2021/11/27 08:04:38 | 63612.8394 | 25380.0002 | 1 | 10 | 0 | 0 | 0 | 0 | -0.1252518 | 3.943561 | -0.4939381 | 5.981451 | 3.922061 | 22.835 | 14.62826 |  | -7.192352e-06 |  |  | 0 | [16 empty] | 25.40247 | 0.06874561
5169 | 2021/11/27 08:06:08 | 63702.8403 | 25470.0011 | 1 | 10 | 0 | 0 | 0 | 0 | -0.1254044 | 3.942694 | -0.4944312 | 5.981451 | 3.925184 | 22.835 | 14.64057 |  | 1.367031e-05 |  | 0 | 0 | [16 empty] | 25.35704 | 0.09082794
5170 | 2021/11/27 08:07:38 | 63792.8395 | 25560.0003 | 1 | 10 | 0 | 0 | 0 | 0 | -0.1252136 | 3.941778 | -0.4935642 | 5.981451 | 3.928308 | 22.835 | 14.65289 |  | -3.496887e-05 |  | 0 | [17 empty] | 25.45204 | -0.0353241
5171 | 2021/11/27 08:09:08 | 63882.8394 | 25650.0002 | 1 | 10 | 0 | 0 | 0 | 0 | -0.1254349 | 3.940762 | -0.4943091 | 5.981451 | 3.931434 | 22.835 | 14.66521 |  | -3.437448e-05 |  | 0 | 0.2804324 | [16 empty] | 25.15692 | 0.04870951
5172 | 2021/11/27 08:10:38 | 63972.8396 | 25740.0004 | 1 | 10 | 0 | 0 | 0 | 0 | -0.1251144 | 3.939926 | -0.4929415 | 5.981451 | 3.934556 | 22.835 | 14.67751 |  | -7.82348e-06 |  | 3.563707 | [17 empty] | 25.35611 | -0.02143562
5173 | 2021/11/27 08:12:08 | 64062.8402 | 25830.001 | 1 | 10 | 0 | 0 | 0 | 0 | -0.1244354 | 3.939305 | -0.490189 | 5.981451 | 3.937679 | 22.835 | 14.68982 |  | 1.971904e-05 |  | 0 | 0 | [16 empty] | 25.14739 | -0.09160638
5174 | 2021/11/27 08:13:38 | 64152.8396 | 25920.0004 | 1 | 10 | 0 | 0 | 0 | 0 | -0.1249695 | 3.938318 | -0.4921696 | 5.981451 | 3.9408 | 22.835 | 14.70211 |  | -1.422451e-06 |  | 0 | 0 | [16 empty] | 25.02993 | -0.06071687
5175 | 2021/11/27 08:15:08 | 64242.8404 | 26010.0012 | 1 | 10 | 0 | 0 | 0 | 0 | -0.125 | 3.937623 | -0.492202875 | 5.981451 | 3.943925 | 22.835 | 14.71441 |  | -2.947512e-05 |  |  | 0 | [16 empty] | 25.42968 | 0.1366514
5176 | 2021/11/27 08:16:38 | 64332.8396 | 26100.0004 | 1 | 10 | 0 | 0 | 0 | 0 | -0.1243515 | 3.936577 | -0.4895193 | 5.981451 | 3.947049 | 22.835 | 14.72672 |  | -2.23255e-05 |  | 0 | [17 empty] | 25.16966 | -0.01390457
5177 | 2021/11/27 08:18:08 | 64422.8403 | 26190.0011 | 1 | 10 | 0 | 0 | 0 | 0 | -0.1249466 | 3.935843 | -0.4917702 | 5.981451 | 3.950174 | 22.835 | 14.73902 |  | 9.087505e-07 |  | 0 | 0 | [16 empty] | 25.22864 | -0.08501589
5178 | 2021/11/27 08:19:38 | 64512.8404 | 26280.0012 | 1 | 10 | 0 | 0 | 0 | 0 | -0.125145 | 3.934906 | -0.4924338 | 5.981451 | 3.9533 | 22.835 | 14.75132 |  | -4.425476e-06 |  | 3.6915 | 0 | [16 empty] | 25.45002 | 0.09176075
5179 | 2021/11/27 08:21:08 | 64602.8397 | 26370.0005 | 1 | 10 | 0 | 0 | 0 | 0 | -0.1243134 | 3.934185 | -0.4890719 | 5.981451 | 3.956428 | 22.835 | 14.76362 |  | -2.173045e-06 |  | 0 | 0 | [16 empty] | 25.49317 | 0.09900689
5180 | 2021/11/27 08:22:38 | 64692.8403 | 26460.0011 | 1 | 10 | 0 | 0 | 0 | 0 | -0.1252899 | 3.933444 | -0.4928208 | 5.981451 | 3.959557 | 22.835 | 14.77593 |  | -4.781016e-06 |  | 0 | [17 empty] | 25.10718 | -0.08846939
5181 | 2021/11/27 08:24:08 | 64782.8405 | 26550.0013 | 1 | 10 | 0 | 0 | 0 | 0 | -0.1248779 | 3.932353 | -0.491064 | 5.981451 | 3.962684 | 22.835 | 14.78823 |  | -1.296011e-05 |  |  | 0 | [16 empty] | 25.31013 | -0.0152874
5182 | 2021/11/27 08:25:38 | 64872.8403 | 26640.0011 | 1 | 10 | 0 | 0 | 0 | 0 | -0.1251068 | 3.931664 | -0.4918779 | 5.981451 | 3.96581 | 22.835 | 14.80052 |  | 3.911773e-06 |  | 0 | 0 | [16 empty] | 25.37595 | 0.04448116
5183 | 2021/11/27 08:27:08 | 64962.8396 | 26730.0004 | 1 | 10 | 0 | 0 | 0 | 0 | -0.1253128 | 3.930824 | -0.4925826 | 5.981451 | 3.968937 | 22.835 | 14.81282 |  | -2.007369e-05 |  | 0 | 0.2714929 | [16 empty] | 25.31202 | 0.0164187
5184 | 2021/11/27 08:28:38 | 65052.8411 | 26820.0019 | 1 | 10 | 0 | 0 | 0 | 0 | -0.125 | 3.930159 | -0.491269875 | 5.981451 | 3.972066 | 22.835 | 14.82512 |  | -3.990765e-06 |  | 3.835906 | 0 | [16 empty] | 25.34778 | 0.07254303
5185 | 2021/11/27 08:30:08 | 65142.8404 | 26910.0012 | 1 | 10 | 0 | 0 | 0 | 0 | -0.125145 | 3.929152 | -0.4917137 | 5.981451 | 3.975193 | 22.835 | 14.8374 |  | 1.027258e-05 |  | 0 | [17 empty] | 25.46303 | 0.1116621
5186 | 2021/11/27 08:31:38 | 65232.8396 | 27000.0004 | 1 | 10 | 0 | 0 | 0 | 0 | -0.1250687 | 3.928331 | -0.4913113 | 5.981451 | 3.978318 | 22.835 | 14.84968 |  | -3.75369e-06 |  | 0 | 0 | [16 empty] | 25.41707 | 0.05800545
5187 | 2021/11/27 08:33:08 | 65322.8405 | 27090.0013 | 1 | 10 | 0 | 0 | 0 | 0 | -0.1253586 | 3.927593 | -0.4923576 | 5.981451 | 3.981446 | 22.835 | 14.86196 |  | -3.374314e-05 |  |  | 0 | [16 empty] | 25.20141 | -0.1022696
5188 | 2021/11/27 08:34:38 | 65412.8407 | 27180.0015 | 1 | 10 | 0 | 0 | 0 | 0 | -0.1256332 | 3.926784 | -0.4933344 | 5.981451 | 3.984574 | 22.835 | 14.87425 |  | -4.030244e-05 |  | 0 | 0 | [16 empty] | 25.08961 | -0.1346976
5189 | 2021/11/27 08:36:08 | 65502.8404 | 27270.0012 | 1 | 10 | 0 | 0 | 0 | 0 | -0.1253662 | 3.92598 | -0.4921852 | 5.981451 | 3.987702 | 22.835 | 14.88653 |  | 9.166906e-06 |  | 0 | [17 empty] | 25.31295 | 0.07016897
5190 | 2021/11/27 08:37:38 | 65592.8405 | 27360.0013 | 1 | 10 | 0 | 0 | 0 | 0 | -0.1250534 | 3.925249 | -0.4908657 | 5.981451 | 3.990829 | 22.835 | 14.89881 |  | 3.0741e-05 |  | 3.88105 | 0 | [16 empty] | 25.46021 | 0.1326156
5191 | 2021/11/27 08:39:08 | 65682.8398 | 27450.0006 | 1 | 10 | 0 | 0 | 0 | 0 | -0.1251984 | 3.92431 | -0.4913173 | 5.981451 | 3.993955 | 22.835 | 14.91108 |  | -1.884888e-05 |  | 0 | 0 | [16 empty] | 25.46665 | 0.09187043
5192 | 2021/11/27 08:40:38 | 65772.8396 | 27540.0004 | 1 | 10 | 0 | 0 | 0 | 0 | -0.1260376 | 3.923282 | -0.494481 | 5.981451 | 3.997083 | 22.835 | 14.92335 |  | -6.914176e-06 |  |  | 0 | [16 empty] | 25.13909 | -0.1014477
5193 | 2021/11/27 08:42:08 | 65862.8399 | 27630.0007 | 1 | 10 | 0 | 0 | 0 | 0 | -0.1251144 | 3.922676 | -0.4907833 | 5.981451 | 4.000208 | 22.835 | 14.93561 |  | -1.1262e-05 |  | 0 | [17 empty] | 25.10946 | 0.03781557
5194 | 2021/11/27 08:43:38 | 65952.8394 | 27720.0002 | 1 | 10 | 0 | 0 | 0 | 0 | -0.1247635 | 3.922049 | -0.4893286 | 5.981451 | 4.003334 | 22.835 | 14.94787 |  | 1.248596e-05 |  | 0 | 0 | [16 empty] | 25.04148 | -0.08963287
5195 | 2021/11/27 08:45:08 | 66042.8407 | 27810.0015 | 1 | 10 | 0 | 0 | 0 | 0 | -0.124855 | 3.921334 | -0.4895982 | 5.981451 | 4.006461 | 22.835 | 14.96013 |  | -2.765831e-07 |  | 0 | 0.258627 | [16 empty] | 25.52454 | 0.057863
5196 | 2021/11/27 08:46:38 | 66132.8403 | 27900.0011 | 1 | 10 | 0 | 0 | 0 | 0 | -0.1253128 | 3.920183 | -0.4912491 | 5.981451 | 4.009587 | 22.835 | 14.97239 |  | -1.248689e-05 |  | 3.866572 | [17 empty] | 25.42271 | 0.06254971
5197 | 2021/11/27 08:48:08 | 66222.8398 | 27990.0006 | 1 | 10 | 0 | 0 | 0 | 0 | -0.1240616 | 3.919491 | -0.4862583 | 5.981451 | 4.012712 | 22.835 | 14.98464 |  | -2.73027e-05 |  |  | 0 | [16 empty] | 25.43369 | 0.003641844
5198 | 2021/11/27 08:49:38 | 66312.8398 | 28080.0006 | 1 | 10 | 0 | 0 | 0 | 0 | -0.1247253 | 3.918731 | -0.4887649 | 5.981451 | 4.015839 | 22.835 | 14.99689 |  | 1.03522e-05 |  | 0 | 0 | [16 empty] | 25.36589 | 0.01056612
5199 | 2021/11/27 08:51:08 | 66402.8397 | 28170.0005 | 1 | 10 | 0 | 0 | 0 | 0 | -0.1249084 | 3.918029 | -0.4893947 | 5.981451 | 4.018966 | 22.835 | 15.00915 |  | -5.611197e-06 |  | 0 | 0 | [16 empty] | 25.44428 | 0.03246963
5200 | 2021/11/27 08:52:38 | 66492.8397 | 28260.0005 | 1 | 10 | 0 | 0 | 0 | 0 | -0.1247864 | 3.917264 | -0.4888213 | 5.981451 | 4.022092 | 22.835 | 15.0214 |  | -3.390175e-05 |  | 0 | [17 empty] | 25.43787 | 0.0366503
5201 | 2021/11/27 08:54:08 | 66582.8405 | 28350.0013 | 1 | 10 | 0 | 0 | 0 | 0 | -0.125145 | 3.916444 | -0.4901234 | 5.981451 | 4.025218 | 22.835 | 15.03364 |  | -2.31528e-05 |  |  | 0 | [16 empty] | 25.21243 | -0.07006764
5202 | 2021/11/27 08:55:38 | 66672.8395 | 28440.0003 | 1 | 10 | 0 | 0 | 0 | 0 | -0.1249466 | 3.915544 | -0.4892339 | 5.981451 | 4.028343 | 22.835 | 15.04588 |  | -2.923733e-06 |  | 0 | 0 | [16 empty] | 25.03693 | -0.05831897
5203 | 2021/11/27 08:57:08 | 66762.8397 | 28530.0005 | 1 | 10 | 0 | 0 | 0 | 0 | -0.1247635 | 3.914701 | -0.4884118 | 5.981451 | 4.031466 | 22.835 | 15.0581 |  | 1.999069e-05 |  | 4.006194 | 0 | [16 empty] | 25.3493 | 0.01177132
5204 | 2021/11/27 08:58:38 | 66852.8395 | 28620.0003 | 1 | 10 | 0 | 0 | 0 | 0 | -0.1246338 | 3.914097 | -0.4878288 | 5.981451 | 4.034591 | 22.835 | 15.07033 |  | 1.698926e-06 |  | 0 | [17 empty] | 25.35948 | 0.002353787
5205 | 2021/11/27 09:00:08 | 66942.8395 | 28710.0003 | 1 | 10 | 0 | 0 | 0 | 0 | -0.1260529 | 3.913419 | -0.4932978 | 5.981451 | 4.037716 | 22.835 | 15.08257 |  | -3.587737e-05 |  | 0 | 0 | [16 empty] | 25.07984 | -0.07058561
5206 | 2021/11/27 09:01:38 | 67032.8404 | 28800.0012 | 1 | 10 | 0 | 0 | 0 | 0 | -0.1255112 | 3.912623 | -0.491078 | 5.981451 | 4.040841 | 22.835 | 15.09479 |  | -1.217077e-05 |  |  | 0 | [16 empty] | 25.25855 | -0.04113019
5207 | 2021/11/27 09:03:08 | 67122.8399 | 28890.0007 | 1 | 10 | 0 | 0 | 0 | 0 | -0.1249695 | 3.911626 | -0.4888339 | 5.981451 | 4.043968 | 22.835 | 15.10703 |  | -9.918302e-06 |  | 0 | [17 empty] | 25.28484 | 0.09624302
5208 | 2021/11/27 09:04:38 | 67212.8398 | 28980.0006 | 1 | 10 | 0 | 0 | 0 | 0 | -0.1255112 | 3.91087 | -0.490858 | 5.981451 | 4.047095 | 22.835 | 15.11926 |  | 1.260366e-05 |  | 0 | 0.2482315 | [16 empty] | 25.1532 | 0.03570616
5209 | 2021/11/27 09:06:08 | 67302.8399 | 29070.0007 | 1 | 10 | 0 | 0 | 0 | 0 | -0.1250687 | 3.910052 | -0.4890251 | 5.981451 | 4.050221 | 22.835 | 15.13148 |  | -3.797185e-05 |  | 4.013421 | [17 empty] | 25.0392 | -0.0973326
5210 | 2021/11/27 09:07:38 | 67392.8415 | 29160.0023 | 1 | 10 | 0 | 0 | 0 | 0 | -0.1250381 | 3.909483 | -0.4888343 | 5.981451 | 4.053346 | 22.835 | 15.1437 |  | -1.872909e-05 |  | 0 | 0 | [16 empty] | 25.4565 | 0.1196629
5211 | 2021/11/27 09:09:08 | 67482.8405 | 29250.0013 | 1 | 10 | 0 | 0 | 0 | 0 | -0.1248169 | 3.908688 | -0.4878703 | 5.981451 | 4.056468 | 22.835 | 15.15591 |  | -6.994529e-06 |  |  | 0 | [16 empty] | 25.03615 | -0.09346604
5212 | 2021/11/27 09:10:38 | 67572.8405 | 29340.0013 | 1 | 10 | 0 | 0 | 0 | 0 | -0.1248398 | 3.907779 | -0.4878463 | 5.981451 | 4.059589 | 22.835 | 15.1681 |  | -3.437305e-06 |  | 0 | 0 | [16 empty] | 25.02621 | -0.1121891
5213 | 2021/11/27 09:12:08 | 67662.8405 | 29430.0013 | 1 | 10 | 0 | 0 | 0 | 0 | -0.1246033 | 3.90717 | -0.4868463 | 5.981451 | 4.062711 | 22.835 | 15.1803 |  | -1.560758e-05 |  | 0 | [17 empty] | 25.00891 | -0.1381886
5214 | 2021/11/27 09:13:38 | 67752.8403 | 29520.0011 | 1 | 10 | 0 | 0 | 0 | 0 | -0.1248932 | 3.90617 | -0.4878541 | 5.981451 | 4.065836 | 22.835 | 15.19251 |  | -3.287497e-05 |  | 0 | 0 | [16 empty] | 25.295 | 0.09450972
5215 | 2021/11/27 09:15:08 | 67842.8403 | 29610.0011 | 1 | 10 | 0 | 0 | 0 | 0 | -0.1257095 | 3.905565 | -0.4909666 | 5.981451 | 4.06896 | 22.835 | 15.20471 |  | -9.918137e-06 |  | 3.999523 | 0 | [16 empty] | 25.21287 | 0.0602603
5216 | 2021/11/27 09:16:38 | 67932.8403 | 29700.0011 | 1 | 10 | 0 | 0 | 0 | 0 | -0.1246948 | 3.904711 | -0.4868972 | 5.981451 | 4.072086 | 22.835 | 15.21692 |  | 2.805343e-06 |  |  | 0 | [16 empty] | 25.30281 | 0.08672655
5217 | 2021/11/27 09:18:08 | 68022.8397 | 29790.0005 | 1 | 10 | 0 | 0 | 0 | 0 | -0.1249466 | 3.904024 | -0.4877945 | 5.981451 | 4.075212 | 22.835 | 15.22913 |  | 1.019474e-05 |  | 0 | [17 empty] | 25.10063 | -0.1080239
5218 | 2021/11/27 09:19:38 | 68112.8404 | 29880.0012 | 1 | 10 | 0 | 0 | 0 | 0 | -0.1250763 | 3.903077 | -0.4881824 | 5.981451 | 4.078337 | 22.835 | 15.24132 |  | -5.014181e-05 |  | 0 | 0 | [16 empty] | 25.38265 | 0.1222026
5219 | 2021/11/27 09:21:08 | 68202.8413 | 29970.0021 | 1 | 10 | 0 | 0 | 0 | 0 | -0.1247635 | 3.902417 | -0.4868792 | 5.981451 | 4.08146 | 22.835 | 15.25351 |  | -2.315357e-05 |  | 0 | 0 | [16 empty] | 25.27867 | 0.08883238
5220 | 2021/11/27 09:22:38 | 68292.8398 | 30060.0006 | 1 | 10 | 0 | 0 | 0 | 0 | -0.1245346 | 3.90149 | -0.4858705 | 5.981451 | 4.084587 | 22.835 | 15.26571 |  | 1.145797e-06 |  |  | 0 | [16 empty] | 25.37031 | -0.05921483
5221 | 2021/11/27 09:24:08 | 68382.8403 | 30150.0011 | 1 | 10 | 0 | 0 | 0 | 0 | -0.1254044 | 3.900889 | -0.4891886 | 5.981451 | 4.087715 | 22.835 | 15.27791 |  | 1.185317e-06 |  | 0 | 0.2524599 | [16 empty] | 25.04753 | -0.09243846
5222 | 2021/11/27 09:25:38 | 68472.8404 | 30240.0012 | 1 | 10 | 0 | 0 | 0 | 0 | -0.1243668 | 3.899892 | -0.4850171 | 5.981451 | 4.090841 | 22.835 | 15.2901 |  | -9.284367e-06 |  | 3.905385 | 0 | [16 empty] | 25.27637 | -0.08526683
5223 | 2021/11/27 09:27:08 | 68562.8398 | 30330.0006 | 1 | 10 | 0 | 0 | 0 | 0 | -0.1255035 | 3.899066 | -0.4893464 | 5.981451 | 4.093968 | 22.835 | 15.3023 |  | -8.574715e-06 |  | 0 | [17 empty] | 25.28845 | 0.1353884
5224 | 2021/11/27 09:28:38 | 68652.8398 | 30420.0006 | 1 | 10 | 0 | 0 | 0 | 0 | -0.1250381 | 3.898352 | -0.4874425 | 5.981451 | 4.097098 | 22.835 | 15.3145 |  | 2.015139e-06 |  | 0 | 0 | [16 empty] | 25.358 | -0.009774566
5225 | 2021/11/27 09:30:08 | 68742.8395 | 30510.0003 | 1 | 10 | 0 | 0 | 0 | 0 | -0.124733 | 3.897724 | -0.4861748 | 5.981451 | 4.100224 | 22.835 | 15.32669 |  | -2.457475e-05 |  |  | 0 | [16 empty] | 25.34741 | 0.08564353
5226 | 2021/11/27 09:31:38 | 68832.8396 | 30600.0004 | 1 | 10 | 0 | 0 | 0 | 0 | -0.125 | 3.89687 | -0.48710875 | 5.981451 | 4.103352 | 22.835 | 15.33888 |  | -1.624032e-05 |  | 0 | 0 | [16 empty] | 25.24513 | -0.09508789
5227 | 2021/11/27 09:33:08 | 68922.8399 | 30690.0007 | 1 | 10 | 0 | 0 | 0 | 0 | -0.1240005 | 3.896015 | -0.4831078 | 5.981451 | 4.106478 | 22.835 | 15.35106 |  | -5.255601e-06 |  | 0 | [17 empty] | 25.4163 | 0.05062044
5228 | 2021/11/27 09:34:38 | 69012.8397 | 30780.0005 | 1 | 10 | 0 | 0 | 0 | 0 | -0.1252899 | 3.895199 | -0.4880291 | 5.981451 | 4.109605 | 22.835 | 15.36324 |  | -1.67138e-05 |  | 3.911473 | 0 | [16 empty] | 25.43333 | -0.09136021
5229 | 2021/11/27 09:36:08 | 69102.8396 | 30870.0004 | 1 | 10 | 0 | 0 | 0 | 0 | -0.1250229 | 3.894311 | -0.4868781 | 5.981451 | 4.112733 | 22.835 | 15.37542 |  | -1.616156e-05 |  | 0 | 0 | [16 empty] | 25.36752 | 0.1108092
5230 | 2021/11/27 09:37:38 | 69192.8399 | 30960.0007 | 1 | 10 | 0 | 0 | 0 | 0 | -0.1249313 | 3.893618 | -0.4864348 | 5.981451 | 4.115861 | 22.835 | 15.3876 |  | -2.975244e-05 |  |  | 0 | [16 empty] | 25.16834 | -0.0750941
5231 | 2021/11/27 09:39:08 | 69282.8398 | 31050.0006 | 1 | 10 | 0 | 0 | 0 | 0 | -0.1246948 | 3.892912 | -0.4854259 | 5.981451 | 4.118988 | 22.835 | 15.39977 |  | -7.07327e-06 |  | 0 | [17 empty] | 25.08779 | 0.006426573
5232 | 2021/11/27 09:40:38 | 69372.8397 | 31140.0005 | 1 | 10 | 0 | 0 | 0 | 0 | -0.1250687 | 3.891915 | -0.4867567 | 5.981451 | 4.122113 | 22.835 | 15.41194 |  | 1.177542e-05 |  | 0 | 0 | [16 empty] | 25.39968 | 0.06630659
5233 | 2021/11/27 09:42:08 | 69462.8398 | 31230.0006 | 1 | 10 | 0 | 0 | 0 | 0 | -0.1257401 | 3.891038 | -0.4892595 | 5.981451 | 4.12524 | 22.835 | 15.42411 |  | 2.983146e-05 |  | 0 | 0.2581136 | [16 empty] | 24.96291 | -0.08401752
5234 | 2021/11/27 09:43:38 | 69552.8398 | 31320.0006 | 1 | 10 | 0 | 0 | 0 | 0 | -0.1245117 | 3.890131 | -0.4843668 | 5.981451 | 4.128367 | 22.835 | 15.43628 |  | -1.955708e-05 |  | 3.829747 | [17 empty] | 25.0859 | -0.00451386
5235 | 2021/11/27 09:45:08 | 69642.8399 | 31410.0007 | 1 | 10 | 0 | 0 | 0 | 0 | -0.1250687 | 3.889367 | -0.4864381 | 5.981451 | 4.131495 | 22.835 | 15.44844 |  | -2.355122e-05 |  | 0 | 0 | [16 empty] | 25.36083 | 0.04238904
5236 | 2021/11/27 09:46:38 | 69732.8399 | 31500.0007 | 1 | 10 | 0 | 0 | 0 | 0 | -0.1250229 | 3.888608 | -0.486165 | 5.981451 | 4.134621 | 22.835 | 15.4606 |  | 1.928307e-05 |  |  | 0 | [16 empty] | 25.34877 | 0.04779398
5237 | 2021/11/27 09:48:08 | 69822.8399 | 31590.0007 | 1 | 10 | 0 | 0 | 0 | 0 | -0.1250381 | 3.887697 | -0.4861102 | 5.981451 | 4.137746 | 22.835 | 15.47275 |  | 5.531433e-07 |  | 0 | 0 | [16 empty] | 25.13229 | 0.01194954
5238 | 2021/11/27 09:49:38 | 69912.8399 | 31680.0007 | 1 | 10 | 0 | 0 | 0 | 0 | -0.1249237 | 3.886795 | -0.4855528 | 5.981451 | 4.140873 | 22.835 | 15.48491 |  | -3.983093e-05 |  | 0 | [17 empty] | 25.43263 | 0.1045042
5239 | 2021/11/27 09:51:08 | 70002.8399 | 31770.0007 | 1 | 10 | 0 | 0 | 0 | 0 | -0.1250763 | 3.885997 | -0.4860461 | 5.981451 | 4.143997 | 22.835 | 15.49705 |  | -3.145379e-05 |  |  | 0 | [16 empty] | 25.24368 | 0.03183305
5240 | 2021/11/27 09:52:38 | 70092.8398 | 31860.0006 | 1 | 10 | 0 | 0 | 0 | 0 | -0.1246948 | 3.885235 | -0.4844686 | 5.981451 | 4.147121 | 22.835 | 15.50919 |  | 2.054498e-06 |  | 3.731862 | 0 | [16 empty] | 25.18683 | 0.0155431
5241 | 2021/11/27 09:54:08 | 70182.8398 | 31950.0006 | 1 | 10 | 0 | 0 | 0 | 0 | -0.1250687 | 3.884412 | -0.4858184 | 5.981451 | 4.150248 | 22.835 | 15.52133 |  | -4.504092e-06 |  | 0 | 0 | [16 empty] | 25.14676 | 0.0147891
5242 | 2021/11/27 09:55:38 | 70272.8398 | 32040.0006 | 1 | 10 | 0 | 0 | 0 | 0 | -0.1252136 | 3.883441 | -0.4862596 | 5.981451 | 4.153373 | 22.835 | 15.53347 |  | -3.066375e-05 | [19 empty] | 25.42623 | 0.1133996
5243 | 2021/11/27 09:57:08 | 70362.8398 | 32130.0006 | 1 | 10 | 0 | 0 | 0 | 0 | -0.1256332 | 3.882538 | -0.4877757 | 5.981451 | 4.156497 | 22.835 | 15.5456 |  | -1.355358e-05 |  | 0 | 0 | [16 empty] | 25.23418 | 0.06611764
5244 | 2021/11/27 09:58:38 | 70452.8399 | 32220.0007 | 1 | 10 | 0 | 0 | 0 | 0 | -0.1258545 | 3.881558 | -0.4885115 | 5.981451 | 4.159624 | 22.835 | 15.55774 |  | -6.637774e-06 |  | 0 | 0 | [16 empty] | 25.25171 | 0.05868793
5245 | 2021/11/27 10:00:08 | 70542.8398 | 32310.0006 | 1 | 10 | 0 | 0 | 0 | 0 | -0.1249695 | 3.880887 | -0.4849925 | 5.981451 | 4.16275 | 22.835 | 15.56987 |  | 2.169112e-05 |  |  | 0.2732049 | [16 empty] | 25.04943 | -0.1071537
5246 | 2021/11/27 10:01:38 | 70632.8397 | 32400.0005 | 1 | 10 | 0 | 0 | 0 | 0 | -0.1248169 | 3.879863 | -0.4842725 | 5.981451 | 4.165872 | 22.835 | 15.58199 |  | -3.3823e-05 |  | 3.527364 | [17 empty] | 25.28109 | -0.04119813
5247 | 2021/11/27 10:03:08 | 70722.8399 | 32490.0007 | 1 | 10 | 0 | 0 | 0 | 0 | -0.1252136 | 3.878897 | -0.4856907 | 5.981451 | 4.168999 | 22.835 | 15.59412 |  | -5.92683e-06 |  | 0 | 0 | [16 empty] | 25.24006 | 0.02854645
5248 | 2021/11/27 10:04:38 | 70812.84 | 32580.0008 | 1 | 10 | 0 | 0 | 0 | 0 | -0.1245346 | 3.877861 | -0.4829279 | 5.981451 | 4.172122 | 22.835 | 15.60623 |  | -8.810709e-06 |  | 0 | 0 | [16 empty] | 25.41791 | -0.05223811
5249 | 2021/11/27 10:06:08 | 70902.8408 | 32670.0016 | 1 | 10 | 0 | 0 | 0 | 0 | -0.1248398 | 3.877174 | -0.4840256 | 5.981451 | 4.175244 | 22.835 | 15.61833 |  | -4.030578e-06 |  |  | 0 | [16 empty] | 25.39916 | 0.09805977
5250 | 2021/11/27 10:07:38 | 70992.84 | 32760.0008 | 1 | 10 | 0 | 0 | 0 | 0 | -0.1250534 | 3.876218 | -0.4847342 | 5.981451 | 4.178365 | 22.835 | 15.63044 |  | -2.24049e-05 |  | 0 | [17 empty] | 25.22801 | -0.1261097
5251 | 2021/11/27 10:09:08 | 71082.8399 | 32850.0007 | 1 | 10 | 0 | 0 | 0 | 0 | -0.1255035 | 3.875197 | -0.4863508 | 5.981451 | 4.18149 | 22.835 | 15.64255 |  | 1.422463e-05 |  | 3.37552 | 0 | [16 empty] | 25.36793 | -0.1118916
5252 | 2021/11/27 10:10:38 | 71172.84 | 32940.0008 | 1 | 10 | 0 | 0 | 0 | 0 | -0.1252747 | 3.874181 | -0.4853369 | 5.981451 | 4.184617 | 22.835 | 15.65466 |  | 5.887269e-06 |  |  | 0 | [16 empty] | 25.29384 | 0.06355345
5253 | 2021/11/27 10:12:08 | 71262.8402 | 33030.001 | 1 | 10 | 0 | 0 | 0 | 0 | -0.1255417 | 3.873245 | -0.4862538 | 5.981451 | 4.187741 | 22.835 | 15.66677 |  | -6.756642e-06 |  | 0 | 0 | [16 empty] | 25.15602 | 0.08731246
5254 | 2021/11/27 10:13:38 | 71352.8408 | 33120.0016 | 1 | 10 | 0 | 0 | 0 | 0 | -0.1253662 | 3.872338 | -0.4854603 | 5.981451 | 4.190864 | 22.835 | 15.67886 |  | -2.532753e-05 |  | 0 | [17 empty] | 25.24598 | 0.09539127
5255 | 2021/11/27 10:15:08 | 71442.8402 | 33210.001 | 1 | 10 | 0 | 0 | 0 | 0 | -0.1253433 | 3.871497 | -0.4852662 | 5.981451 | 4.193988 | 22.835 | 15.69096 |  | -2.196878e-05 |  | 0 | 0 | [16 empty] | 25.22894 | 0.1014668
5256 | 2021/11/27 10:16:38 | 71532.8402 | 33300.001 | 1 | 10 | 0 | 0 | 0 | 0 | -0.1247787 | 3.870444 | -0.482949 | 5.981451 | 4.197113 | 22.835 | 15.70305 |  | -6.045016e-06 |  | 3.240491 | 0.3012045 | [16 empty] | 25.27893 | -0.1141828
5257 | 2021/11/27 10:18:08 | 71622.84 | 33390.0008 | 1 | 10 | 0 | 0 | 0 | 0 | -0.1249237 | 3.869283 | -0.4833651 | 5.981451 | 4.200237 | 22.835 | 15.71514 |  | -2.066505e-05 |  |  | 0 | [16 empty] | 25.15522 | -0.004521608
5258 | 2021/11/27 10:19:38 | 71712.8402 | 33480.001 | 1 | 10 | 0 | 0 | 0 | 0 | -0.1251602 | 3.86841 | -0.484171 | 5.981451 | 4.203362 | 22.835 | 15.72723 |  | 2.884582e-06 |  | 0 | 0 | [16 empty] | 25.1548 | -0.1062578
5259 | 2021/11/27 10:21:08 | 71802.8402 | 33570.001 | 1 | 10 | 0 | 0 | 0 | 0 | -0.1244049 | 3.867218 | -0.4811009 | 5.981451 | 4.206487 | 22.835 | 15.73932 |  | -3.473353e-05 |  | 0 | [17 empty] | 25.13727 | -0.008792281
5260 | 2021/11/27 10:22:38 | 71892.8395 | 33660.0003 | 1 | 10 | 0 | 0 | 0 | 0 | -0.1249237 | 3.866413 | -0.4830066 | 5.981451 | 4.209608 | 22.835 | 15.75139 |  | -3.070327e-05 |  | 0 | 0 | [16 empty] | 25.22254 | -0.07235765
5261 | 2021/11/27 10:24:08 | 71982.841 | 33750.0018 | 1 | 10 | 0 | 0 | 0 | 0 | -0.1250153 | 3.865323 | -0.4832245 | 5.981451 | 4.212735 | 22.835 | 15.76348 |  | 5.689757e-06 |  | 3.036618 | 0 | [16 empty] | 25.34729 | 0.1080787
5262 | 2021/11/27 10:25:38 | 72072.8401 | 33840.0009 | 1 | 10 | 0 | 0 | 0 | 0 | -0.1252136 | 3.864219 | -0.4838528 | 5.981451 | 4.21586 | 22.835 | 15.77556 |  | -2.402342e-05 | [19 empty] | 25.36596 | 0.08642614
5263 | 2021/11/27 10:27:08 | 72162.8401 | 33930.0009 | 1 | 10 | 0 | 0 | 0 | 0 | -0.1251678 | 3.862986 | -0.4835215 | 5.981451 | 4.218985 | 22.835 | 15.78763 |  | -3.449215e-05 |  | 0 | 0 | [16 empty] | 25.41713 | 0.07954478
5264 | 2021/11/27 10:28:38 | 72252.8401 | 34020.0009 | 1 | 10 | 0 | 0 | 0 | 0 | -0.1252747 | 3.861939 | -0.4838032 | 5.981451 | 4.22211 | 22.835 | 15.7997 |  | -9.404526e-06 |  | 0 | 0 | [16 empty] | 25.21968 | -0.06673098
5265 | 2021/11/27 10:30:08 | 72342.84 | 34110.0008 | 1 | 10 | 0 | 0 | 0 | 0 | -0.1247101 | 3.860877 | -0.4814904 | 5.981451 | 4.225235 | 22.835 | 15.81176 |  | 5.689474e-06 |  | 0 | 0.3371277 | [16 empty] | 25.1394 | -0.1060402
5266 | 2021/11/27 10:31:38 | 72432.8402 | 34200.001 | 1 | 10 | 0 | 0 | 0 | 0 | -0.1254044 | 3.85993 | -0.4840522 | 5.981451 | 4.22836 | 22.835 | 15.82383 |  | -2.453565e-05 |  | 2.94 | [17 empty] | 25.46307 | 0.1393563
5267 | 2021/11/27 10:33:08 | 72522.8402 | 34290.001 | 1 | 10 | 0 | 0 | 0 | 0 | -0.1253815 | 3.858877 | -0.4838318 | 5.981451 | 4.231485 | 22.835 | 15.83589 |  | -1.469769e-05 |  | 0 | 0 | [16 empty] | 25.339 | 0.07104635
5268 | 2021/11/27 10:34:38 | 72612.8401 | 34380.0009 | 1 | 10 | 0 | 0 | 0 | 0 | -0.1250687 | 3.857551 | -0.4824589 | 5.981451 | 4.23461 | 22.835 | 15.84795 |  | -2.663321e-05 |  |  | 0 | [16 empty] | 25.04888 | -0.1105565
5269 | 2021/11/27 10:36:08 | 72702.8402 | 34470.001 | 1 | 10 | 0 | 0 | 0 | 0 | -0.1244583 | 3.856315 | -0.4799504 | 5.981451 | 4.237734 | 22.835 | 15.86 |  | -1.414443e-05 |  | 0 | 0 | [16 empty] | 25.32669 | 0.07587194
5270 | 2021/11/27 10:37:38 | 72792.8402 | 34560.001 | 1 | 10 | 0 | 0 | 0 | 0 | -0.1250687 | 3.855174 | -0.4821616 | 5.981451 | 4.240862 | 22.835 | 15.87206 |  | -2.884247e-06 |  | 2.718446 | [17 empty] | 25.1339 | -0.01458883
5271 | 2021/11/27 10:39:08 | 72882.8394 | 34650.0002 | 1 | 10 | 0 | 0 | 0 | 0 | -0.1255798 | 3.854042 | -0.4839898 | 5.981451 | 4.243989 | 22.835 | 15.88411 |  | 6.282856e-06 |  |  | 0 | [16 empty] | 25.32829 | 0.02810538
5272 | 2021/11/27 10:40:38 | 72972.8403 | 34740.0011 | 1 | 10 | 0 | 0 | 0 | 0 | -0.1252594 | 3.852973 | -0.4826211 | 5.981451 | 4.247115 | 22.835 | 15.89616 |  | -1.75039e-05 |  | 0 | 0 | [16 empty] | 25.24401 | -0.03810763
5273 | 2021/11/27 10:42:08 | 73062.84 | 34830.0008 | 1 | 10 | 0 | 0 | 0 | 0 | -0.1247787 | 3.851622 | -0.4806004 | 5.981451 | 4.250241 | 22.835 | 15.9082 |  | -1.714844e-05 |  | 0 | 0 | [16 empty] | 25.40977 | 0.06600261
5274 | 2021/11/27 10:43:38 | 73152.8401 | 34920.0009 | 1 | 10 | 0 | 0 | 0 | 0 | -0.1252594 | 3.850301 | -0.4822864 | 5.981451 | 4.253369 | 22.835 | 15.92024 |  | 1.746468e-05 |  | 0 | 0.3656229 | [16 empty] | 25.50234 | 0.1415658
5275 | 2021/11/27 10:45:08 | 73242.8401 | 35010.0009 | 1 | 10 | 0 | 0 | 0 | 0 | -0.1249237 | 3.849156 | -0.4808508 | 5.981451 | 4.256496 | 22.835 | 15.93228 |  | -5.291166e-05 |  | 2.565476 | 0 | [16 empty] | 25.00951 | -0.1320279
5276 | 2021/11/27 10:46:38 | 73332.84 | 35100.0008 | 1 | 10 | 0 | 0 | 0 | 0 | -0.1250229 | 3.847953 | -0.4810822 | 5.981451 | 4.259625 | 22.835 | 15.94433 |  | -1.473915e-05 |  | 0 | [17 empty] | 25.23784 | 0.04682779
5277 | 2021/11/27 10:48:08 | 73422.8403 | 35190.0011 | 1 | 10 | 0 | 0 | 0 | 0 | -0.1252747 | 3.846837 | -0.4819114 | 5.981451 | 4.262753 | 22.835 | 15.95636 |  | -1.19715e-05 |  | 0 | 0 | [16 empty] | 25.17483 | -0.05003393
5278 | 2021/11/27 10:49:38 | 73512.8394 | 35280.0002 | 1 | 10 | 0 | 0 | 0 | 0 | -0.1251602 | 3.845318 | -0.4812808 | 5.981451 | 4.265876 | 22.835 | 15.96837 |  | -5.215394e-06 |  |  | 0 | [16 empty] | 25.33945 | -0.002672672
5279 | 2021/11/27 10:51:08 | 73602.8402 | 35370.001 | 1 | 10 | 0 | 0 | 0 | 0 | -0.1258392 | 3.843956 | -0.4837203 | 5.981451 | 4.269003 | 22.835 | 15.98039 |  | 3.27973e-06 |  | 2.522311 | 0 | [16 empty] | 25.06756 | -0.01034558
5280 | 2021/11/27 10:52:38 | 73692.84 | 35460.0008 | 1 | 10 | 0 | 0 | 0 | 0 | -0.1249084 | 3.842897 | -0.4800101 | 5.981451 | 4.27213 | 22.835 | 15.99241 |  | -3.26e-05 |  | 0 | [17 empty] | 25.20422 | -0.06774127
5281 | 2021/11/27 10:54:08 | 73782.84 | 35550.0008 | 1 | 10 | 0 | 0 | 0 | 0 | -0.1248932 | 3.841618 | -0.479792 | 5.981451 | 4.275258 | 22.835 | 16.00443 |  | -2.576025e-05 |  | 0 | 0 | [16 empty] | 25.25395 | -0.08194625
5282 | 2021/11/27 10:55:38 | 73872.8401 | 35640.0009 | 1 | 10 | 0 | 0 | 0 | 0 | -0.1249313 | 3.840255 | -0.479768 | 5.981451 | 4.278384 | 22.835 | 16.01643 |  | -7.783581e-06 |  | 2.403938 | 0.4105735 | [16 empty] | 25.05524 | -0.01871943
5283 | 2021/11/27 10:57:08 | 73962.8401 | 35730.0009 | 1 | 10 | 0 | 0 | 0 | 0 | -0.1250153 | 3.838835 | -0.4799131 | 5.981451 | 4.281508 | 22.835 | 16.02843 |  | 1.221018e-05 |  |  | 0 | [16 empty] | 25.38582 | 0.01421332
5284 | 2021/11/27 10:58:38 | 74052.8401 | 35820.0009 | 1 | 10 | 0 | 0 | 0 | 0 | -0.1256027 | 3.837506 | -0.4820011 | 5.981451 | 4.284633 | 22.835 | 16.04043 |  | -3.824559e-05 |  | 0 | [17 empty] | 25.25015 | 0.04335463
5285 | 2021/11/27 11:00:08 | 74142.8401 | 35910.0009 | 1 | 10 | 0 | 0 | 0 | 0 | -0.1253281 | 3.836253 | -0.4807903 | 5.981451 | 4.287758 | 22.835 | 16.05242 |  | -4.729375e-05 |  | 0 | 0 | [16 empty] | 25.07674 | -0.08193851
5286 | 2021/11/27 11:01:38 | 74232.84 | 36000.0008 | 1 | 10 | 0 | 0 | 0 | 0 | -0.1248169 | 3.834941 | -0.4786654 | 5.981451 | 4.290884 | 22.835 | 16.06441 |  | 1.209163e-05 |  | 2.418282 | 0 | [16 empty] | 25.36143 | 0.085783
5287 | 2021/11/27 11:03:08 | 74322.8401 | 36090.0009 | 1 | 10 | 0 | 0 | 0 | 0 | -0.1255112 | 3.833783 | -0.4811827 | 5.981451 | 4.29401 | 22.835 | 16.07639 |  | 1.17358e-05 |  |  | 0 | [16 empty] | 25.06396 | -0.02183676
5288 | 2021/11/27 11:04:38 | 74412.8404 | 36180.0012 | 1 | 10 | 0 | 0 | 0 | 0 | -0.1255951 | 3.83255 | -0.4813495 | 5.981451 | 4.297135 | 22.835 | 16.08837 |  | -1.651541e-05 |  | 0 | [17 empty] | 25.42295 | 0.01700342
5289 | 2021/11/27 11:06:08 | 74502.8401 | 36270.0009 | 1 | 10 | 0 | 0 | 0 | 0 | -0.1249847 | 3.830981 | -0.478814 | 5.981451 | 4.300261 | 22.835 | 16.10035 |  | -6.440115e-05 |  | 0 | 0 | [16 empty] | 25.0995 | -0.05735695
5290 | 2021/11/27 11:07:38 | 74592.8402 | 36360.001 | 1 | 10 | 0 | 0 | 0 | 0 | -0.1252213 | 3.829792 | -0.4795715 | 5.981451 | 4.303389 | 22.835 | 16.11233 |  | -2.299496e-05 |  | 2.375474 | 0.4152923 | [16 empty] | 25.16629 | -0.06547868
5291 | 2021/11/27 11:09:08 | 74682.8396 | 36450.0004 | 1 | 10 | 0 | 0 | 0 | 0 | -0.1249084 | 3.82844 | -0.4782043 | 5.981451 | 4.306515 | 22.835 | 16.1243 |  | -9.996669e-06 |  | 0 | 0 | [16 empty] | 25.47599 | 0.09656131
5292 | 2021/11/27 11:10:38 | 74772.8395 | 36540.0003 | 1 | 10 | 0 | 0 | 0 | 0 | -0.1256485 | 3.827345 | -0.4809002 | 5.981451 | 4.30964 | 22.835 | 16.13626 |  | -1.896711e-06 |  |  | 0 | [16 empty] | 25.30127 | 0.07260084
5293 | 2021/11/27 11:12:08 | 74862.8394 | 36630.0002 | 1 | 10 | 0 | 0 | 0 | 0 | -0.1249619 | 3.826143 | -0.4781221 | 5.981451 | 4.312764 | 22.835 | 16.14822 |  | 9.522598e-06 |  | 0 | [17 empty] | 25.13574 | -0.09716094
5294 | 2021/11/27 11:13:38 | 74952.8402 | 36720.001 | 1 | 10 | 0 | 0 | 0 | 0 | -0.1248016 | 3.824684 | -0.4773267 | 5.981451 | 4.315889 | 22.835 | 16.16017 |  | -3.287442e-05 |  | 2.456654 | 0 | [16 empty] | 25.41706 | 0.1123422
5295 | 2021/11/27 11:15:08 | 75042.8403 | 36810.0011 | 1 | 10 | 0 | 0 | 0 | 0 | -0.1252365 | 3.823344 | -0.4788222 | 5.981451 | 4.319016 | 22.835 | 16.17213 |  | -1.924356e-05 |  | 0 | 0 | [16 empty] | 25.41398 | 0.05880952
5296 | 2021/11/27 11:16:38 | 75132.8403 | 36900.0011 | 1 | 10 | 0 | 0 | 0 | 0 | -0.1252747 | 3.822154 | -0.4788192 | 5.981451 | 4.322144 | 22.835 | 16.18409 |  | 1.785951e-05 |  |  | 0 | [16 empty] | 25.42417 | 0.1107138
5297 | 2021/11/27 11:18:08 | 75222.8403 | 36990.0011 | 1 | 10 | 0 | 0 | 0 | 0 | -0.1251602 | 3.820954 | -0.4782314 | 5.981451 | 4.325271 | 22.835 | 16.19604 |  | -5.887367e-06 |  | 0 | 0.4045757 | [16 empty] | 24.97389 | -0.1330096
5298 | 2021/11/27 11:19:38 | 75312.8403 | 37080.0011 | 1 | 10 | 0 | 0 | 0 | 0 | -0.1258011 | 3.819864 | -0.4805431 | 5.981451 | 4.328397 | 22.835 | 16.20798 |  | -3.097987e-05 |  | 2.457755 | [17 empty] | 25.18591 | -0.04691482
5299 | 2021/11/27 11:21:08 | 75402.8393 | 37170.0001 | 1 | 10 | 0 | 0 | 0 | 0 | -0.1250153 | 3.818687 | -0.4773943 | 5.981451 | 4.331525 | 22.835 | 16.21992 |  | -6.203518e-06 |  | 0 | 0 | [16 empty] | 25.22237 | 0.05157888
5300 | 2021/11/27 11:22:38 | 75492.8403 | 37260.0011 | 1 | 10 | 0 | 0 | 0 | 0 | -0.1249619 | 3.817307 | -0.4770179 | 5.981451 | 4.334651 | 22.835 | 16.23186 |  | -8.297699e-06 |  |  | 0 | [16 empty] | 25.09095 | -0.04159689
5301 | 2021/11/27 11:24:08 | 75582.8402 | 37350.001 | 1 | 10 | 0 | 0 | 0 | 0 | -0.1253433 | 3.816148 | -0.4783286 | 5.981451 | 4.337776 | 22.835 | 16.24379 |  | 1.023374e-05 |  | 0 | [17 empty] | 25.39808 | 0.09953558
5302 | 2021/11/27 11:25:38 | 75672.8395 | 37440.0003 | 1 | 10 | 0 | 0 | 0 | 0 | -0.1249313 | 3.815018 | -0.4766152 | 5.981451 | 4.340904 | 22.835 | 16.25572 |  | -3.232339e-05 |  | 2.686349 | 0 | [16 empty] | 25.23331 | -0.039801
5303 | 2021/11/27 11:27:08 | 75762.8394 | 37530.0002 | 1 | 10 | 0 | 0 | 0 | 0 | -0.1254578 | 3.813906 | -0.4784843 | 5.981451 | 4.344031 | 22.835 | 16.26765 |  | -1.118195e-05 |  |  | 0 | [16 empty] | 25.15584 | -0.05253375
5304 | 2021/11/27 11:28:38 | 75852.8403 | 37620.0011 | 1 | 10 | 0 | 0 | 0 | 0 | -0.1256561 | 3.812788 | -0.4791001 | 5.981451 | 4.347158 | 22.835 | 16.27958 |  | 7.230852e-06 |  | 0 | 0 | [16 empty] | 25.35032 | 0.008457303
5305 | 2021/11/27 11:30:08 | 75942.8403 | 37710.0011 | 1 | 10 | 0 | 0 | 0 | 0 | -0.1253052 | 3.811521 | -0.4776034 | 5.981451 | 4.350284 | 22.835 | 16.29149 |  | -1.232719e-05 |  | 0 | [17 empty] | 25.10021 | -0.05699098
5306 | 2021/11/27 11:31:38 | 76032.8393 | 37800.0001 | 1 | 10 | 0 | 0 | 0 | 0 | -0.1255417 | 3.810301 | -0.4783517 | 5.981451 | 4.353414 | 22.835 | 16.30342 |  | 7.230253e-06 |  | 0 | 0.3743835 | [16 empty] | 25.3652 | -0.01643121
5307 | 2021/11/27 11:33:08 | 76122.8394 | 37890.0002 | 1 | 10 | 0 | 0 | 0 | 0 | -0.1251602 | 3.809243 | -0.4767656 | 5.981451 | 4.356544 | 22.835 | 16.31534 |  | -1.817591e-05 |  | 2.774642 | 0 | [16 empty] | 25.4199 | 0.1010263
5308 | 2021/11/27 11:34:38 | 76212.8394 | 37980.0002 | 1 | 10 | 0 | 0 | 0 | 0 | -0.1247635 | 3.808289 | -0.4751355 | 5.981451 | 4.359671 | 22.835 | 16.32726 |  | 9.483556e-06 |  | 0 | [17 empty] | 25.22477 | 0.07340074
5309 | 2021/11/27 11:36:08 | 76302.8402 | 38070.001 | 1 | 10 | 0 | 0 | 0 | 0 | -0.1249313 | 3.807312 | -0.4756524 | 5.981451 | 4.362797 | 22.835 | 16.33916 |  | -7.111783e-07 |  | 0 | 0 | [16 empty] | 25.41373 | 0.06838977
5310 | 2021/11/27 11:37:38 | 76392.8394 | 38160.0002 | 1 | 10 | 0 | 0 | 0 | 0 | -0.1250153 | 3.806185 | -0.4758314 | 5.981451 | 4.365922 | 22.835 | 16.35106 |  | -2.789561e-05 |  |  | 0 | [16 empty] | 25.41183 | 0.01881123
5311 | 2021/11/27 11:39:08 | 76482.8403 | 38250.0011 | 1 | 10 | 0 | 0 | 0 | 0 | -0.1249466 | 3.804835 | -0.4754012 | 5.981451 | 4.369049 | 22.835 | 16.36296 |  | -1.04307e-05 |  | 2.854506 | 0 | [16 empty] | 25.19018 | -0.0797236
5312 | 2021/11/27 11:40:38 | 76572.8393 | 38340.0001 | 1 | 10 | 0 | 0 | 0 | 0 | -0.1250687 | 3.803834 | -0.4757406 | 5.981451 | 4.372176 | 22.835 | 16.37485 |  | 1.027334e-06 | [19 empty] | 25.49138 | 0.1060098
5313 | 2021/11/27 11:42:08 | 76662.8402 | 38430.001 | 1 | 10 | 0 | 0 | 0 | 0 | -0.1250916 | 3.802937 | -0.4757155 | 5.981451 | 4.375302 | 22.835 | 16.38674 |  | 7.784483e-06 |  | 0 | 0 | [16 empty] | 25.06371 | -0.02651453
5314 | 2021/11/27 11:43:38 | 76752.8394 | 38520.0002 | 1 | 10 | 0 | 0 | 0 | 0 | -0.1247635 | 3.801979 | -0.4743482 | 5.981451 | 4.378426 | 22.835 | 16.39862 |  | -6.361095e-06 |  | 0 | 0 | [16 empty] | 25.24444 | -0.06903052
5315 | 2021/11/27 11:45:08 | 76842.8403 | 38610.0011 | 1 | 10 | 0 | 0 | 0 | 0 | -0.1248398 | 3.801086 | -0.4745268 | 5.981451 | 4.381549 | 22.835 | 16.41049 |  | -2.410244e-05 |  | 0 | 0.341488 | [16 empty] | 25.45659 | 0.03721595
5316 | 2021/11/27 11:46:38 | 76932.8402 | 38700.001 | 1 | 10 | 0 | 0 | 0 | 0 | -0.1249237 | 3.799682 | -0.4746703 | 5.981451 | 4.384675 | 22.835 | 16.42237 |  | -2.59621e-05 |  | 3.032687 | [17 empty] | 25.37934 | 0.05681157
5317 | 2021/11/27 11:48:08 | 77022.8403 | 38790.0011 | 1 | 10 | 0 | 0 | 0 | 0 | -0.1251678 | 3.798831 | -0.4754913 | 5.981451 | 4.3878 | 22.835 | 16.43424 |  | -3.939432e-05 |  |  | 0 | [16 empty] | 25.05114 | -0.01035392
5318 | 2021/11/27 11:49:38 | 77112.8394 | 38880.0002 | 1 | 10 | 0 | 0 | 0 | 0 | -0.1245651 | 3.797583 | -0.4730463 | 5.981451 | 4.390926 | 22.835 | 16.44612 |  | 9.443963e-06 |  | 0 | 0 | [16 empty] | 25.08094 | 0.02715886
5319 | 2021/11/27 11:51:08 | 77202.8393 | 38970.0001 | 1 | 10 | 0 | 0 | 0 | 0 | -0.1250687 | 3.796876 | -0.4748703 | 5.981451 | 4.394053 | 22.835 | 16.45799 |  | -1.390945e-05 |  | 0 | 0 | [16 empty] | 25.16385 | -0.07696629
5320 | 2021/11/27 11:52:38 | 77292.8394 | 39060.0002 | 1 | 10 | 0 | 0 | 0 | 0 | -0.1259232 | 3.796101 | -0.4780172 | 5.981451 | 4.397178 | 22.835 | 16.46986 |  | -2.781659e-05 |  | 0 | [17 empty] | 25.32158 | 0.06556451
5321 | 2021/11/27 11:54:08 | 77382.8395 | 39150.0003 | 1 | 10 | 0 | 0 | 0 | 0 | -0.1250229 | 3.794779 | -0.4744343 | 5.981451 | 4.400303 | 22.835 | 16.48172 |  | 7.072801e-06 |  | 3.134102 | 0 | [16 empty] | 25.05183 | -0.05522311
5322 | 2021/11/27 11:55:38 | 77472.8395 | 39240.0003 | 1 | 10 | 0 | 0 | 0 | 0 | -0.1249695 | 3.793969 | -0.4741304 | 5.981451 | 4.403429 | 22.835 | 16.49358 |  | -1.639648e-05 |  |  | 0 | [16 empty] | 25.19775 | 0.06440341
5323 | 2021/11/27 11:57:08 | 77562.8395 | 39330.0003 | 1 | 10 | 0 | 0 | 0 | 0 | -0.1250763 | 3.792996 | -0.4744139 | 5.981451 | 4.406556 | 22.835 | 16.50544 |  | -3.327175e-05 |  | 0 | 0 | [16 empty] | 25.08618 | -0.1155961
5324 | 2021/11/27 11:58:38 | 77652.8395 | 39420.0003 | 1 | 10 | 0 | 0 | 0 | 0 | -0.1253433 | 3.792119 | -0.4753167 | 5.981451 | 4.409682 | 22.835 | 16.51729 |  | -3.01068e-05 |  | 0 | [17 empty] | 25.32538 | 0.09784639
5325 | 2021/11/27 12:00:08 | 77742.8396 | 39510.0004 | 1 | 10 | 0 | 0 | 0 | 0 | -0.1251678 | 3.791142 | -0.4745289 | 5.981451 | 4.412805 | 22.835 | 16.52913 |  | -5.373659e-06 |  | 0 | 0 | [16 empty] | 25.10774 | -0.05016506
5326 | 2021/11/27 12:01:38 | 77832.8405 | 39600.0013 | 1 | 10 | 0 | 0 | 0 | 0 | -0.125 | 3.790109 | -0.473763625 | 5.981451 | 4.415929 | 22.835 | 16.54098 |  | 7.349391e-06 |  |  | 0.315921 | [16 empty] | 24.91842 | -0.1048279
5327 | 2021/11/27 12:03:08 | 77922.8402 | 39690.001 | 1 | 10 | 0 | 0 | 0 | 0 | -0.1248932 | 3.789134 | -0.4732371 | 5.981451 | 4.419054 | 22.835 | 16.55282 |  | -2.734063e-05 |  | 3.273905 | 0 | [16 empty] | 25.39098 | 0.1401234
5328 | 2021/11/27 12:04:38 | 78012.8396 | 39780.0004 | 1 | 10 | 0 | 0 | 0 | 0 | -0.1255493 | 3.788277 | -0.4756155 | 5.981451 | 4.422178 | 22.835 | 16.56466 |  | -1.730749e-05 |  | 0 | 0 | [16 empty] | 25.32441 | 0.1019865
5329 | 2021/11/27 12:06:08 | 78102.8395 | 39870.0003 | 1 | 10 | 0 | 0 | 0 | 0 | -0.1246796 | 3.787355 | -0.4722059 | 5.981451 | 4.425304 | 22.835 | 16.5765 |  | 1.268342e-05 |  | 0 | [17 empty] | 25.37345 | 0.1012558
5330 | 2021/11/27 12:07:38 | 78192.8403 | 39960.0011 | 1 | 10 | 0 | 0 | 0 | 0 | -0.1248169 | 3.786465 | -0.4726148 | 5.981451 | 4.428432 | 22.835 | 16.58834 |  | 1.090483e-05 |  |  | 0 | [16 empty] | 25.06202 | -0.0282079
5331 | 2021/11/27 12:09:08 | 78282.8395 | 40050.0003 | 1 | 10 | 0 | 0 | 0 | 0 | -0.1253815 | 3.785413 | -0.4746208 | 5.981451 | 4.431557 | 22.835 | 16.60017 |  | -1.134019e-05 |  | 0 | 0 | [16 empty] | 25.34005 | 0.01797259
5332 | 2021/11/27 12:10:38 | 78372.8396 | 40140.0004 | 1 | 10 | 0 | 0 | 0 | 0 | -0.1254578 | 3.784373 | -0.4747791 | 5.981451 | 4.434682 | 22.835 | 16.612 |  | -2.469533e-05 |  | 3.306838 | 0 | [16 empty] | 25.25269 | 0.02248645
5333 | 2021/11/27 12:12:08 | 78462.8405 | 40230.0013 | 1 | 10 | 0 | 0 | 0 | 0 | -0.1253052 | 3.783583 | -0.4741026 | 5.981451 | 4.437809 | 22.835 | 16.62383 |  | -8.653315e-06 |  | 0 | [17 empty] | 25.23231 | 0.03513634
5334 | 2021/11/27 12:13:38 | 78552.8396 | 40320.0004 | 1 | 10 | 0 | 0 | 0 | 0 | -0.1249466 | 3.782713 | -0.4726371 | 5.981451 | 4.440938 | 22.835 | 16.63567 |  | -8.219082e-06 |  |  | 0 | [16 empty] | 25.28204 | 0.04404604
5335 | 2021/11/27 12:15:08 | 78642.8395 | 40410.0003 | 1 | 10 | 0 | 0 | 0 | 0 | -0.1251068 | 3.781773 | -0.4731255 | 5.981451 | 4.444065 | 22.835 | 16.6475 |  | -5.175798e-06 |  | 0 | 0 | [16 empty] | 25.02932 | -0.05573511
5336 | 2021/11/27 12:16:38 | 78732.8404 | 40500.0012 | 1 | 10 | 0 | 0 | 0 | 0 | -0.1250381 | 3.780672 | -0.472728 | 5.981451 | 4.44719 | 22.835 | 16.65932 |  | -2.485152e-05 |  | 0 | 0.2967308 | [16 empty] | 25.08309 | -0.01532316
5337 | 2021/11/27 12:18:08 | 78822.8396 | 40590.0004 | 1 | 10 | 0 | 0 | 0 | 0 | -0.125145 | 3.77979 | -0.4730218 | 5.981451 | 4.450316 | 22.835 | 16.67113 |  | -1.291963e-05 |  | 3.465287 | [17 empty] | 25.36469 | -0.01131833
5338 | 2021/11/27 12:19:38 | 78912.8403 | 40680.0011 | 1 | 10 | 0 | 0 | 0 | 0 | -0.1249237 | 3.779068 | -0.4720952 | 5.981451 | 4.45344 | 22.835 | 16.68294 |  | -4.899228e-06 |  |  | 0 | [16 empty] | 25.06177 | -0.09769917
5339 | 2021/11/27 12:21:08 | 79002.8396 | 40770.0004 | 1 | 10 | 0 | 0 | 0 | 0 | -0.1250534 | 3.778173 | -0.4724734 | 5.981451 | 4.456564 | 22.835 | 16.69474 |  | -1.442124e-05 |  | 0 | 0 | [16 empty] | 25.2965 | 0.05950391
5340 | 2021/11/27 12:22:38 | 79092.8403 | 40860.0011 | 1 | 10 | 0 | 0 | 0 | 0 | -0.1254196 | 3.777101 | -0.4737225 | 5.981451 | 4.45969 | 22.835 | 16.70655 |  | -1.450122e-05 |  | 0 | 0 | [16 empty] | 25.0781 | 0.01131117
5341 | 2021/11/27 12:24:08 | 79182.8404 | 40950.0012 | 1 | 10 | 0 | 0 | 0 | 0 | -0.1250763 | 3.77619 | -0.4723119 | 5.981451 | 4.462814 | 22.835 | 16.71835 |  | 1.916358e-05 |  | 0 | [17 empty] | 25.36136 | 0.03308237
5342 | 2021/11/27 12:25:38 | 79272.8396 | 41040.0004 | 1 | 10 | 0 | 0 | 0 | 0 | -0.125145 | 3.775225 | -0.4724505 | 5.981451 | 4.465939 | 22.835 | 16.73015 |  | -1.493487e-05 |  |  | 0 | [16 empty] | 25.0272 | 0.007550716
5343 | 2021/11/27 12:27:08 | 79362.8396 | 41130.0004 | 1 | 10 | 0 | 0 | 0 | 0 | -0.1246185 | 3.774523 | -0.4703754 | 5.981451 | 4.469065 | 22.835 | 16.74195 |  | -1.52916e-05 |  | 3.3 | 0 | [16 empty] | 25.04378 | -0.09924173
5344 | 2021/11/27 12:28:38 | 79452.8404 | 41220.0012 | 1 | 10 | 0 | 0 | 0 | 0 | -0.1257095 | 3.773594 | -0.4743766 | 5.981451 | 4.472191 | 22.835 | 16.75375 |  | -3.192612e-05 |  | 0 | 0 | [16 empty] | 25.30148 | 0.0159955
5345 | 2021/11/27 12:30:08 | 79542.8405 | 41310.0013 | 1 | 10 | 0 | 0 | 0 | 0 | -0.1245346 | 3.77245 | -0.4698006 | 5.981451 | 4.475317 | 22.835 | 16.76554 |  | 7.152182e-06 |  | 0 | [17 empty] | 25.24892 | 0.08891761
5346 | 2021/11/27 12:31:38 | 79632.8403 | 41400.0011 | 1 | 10 | 0 | 0 | 0 | 0 | -0.1253815 | 3.771585 | -0.472887 | 5.981451 | 4.478442 | 22.835 | 16.77733 |  | -3.951023e-07 |  |  | 0 | [16 empty] | 25.32893 | 0.09422362
5347 | 2021/11/27 12:33:08 | 79722.8396 | 41490.0004 | 1 | 10 | 0 | 0 | 0 | 0 | -0.1245346 | 3.770726 | -0.4695859 | 5.981451 | 4.481565 | 22.835 | 16.7891 |  | -1.67138e-05 |  | 0 | 0.2911603 | [16 empty] | 25.17048 | -0.08243799
5348 | 2021/11/27 12:34:38 | 79812.8397 | 41580.0005 | 1 | 10 | 0 | 0 | 0 | 0 | -0.1258926 | 3.76993 | -0.4746063 | 5.981451 | 4.484687 | 22.835 | 16.80088 |  | -2.809131e-05 |  | 3.487075 | [17 empty] | 25.25574 | -0.04661322
5349 | 2021/11/27 12:36:08 | 79902.8406 | 41670.0014 | 1 | 10 | 0 | 0 | 0 | 0 | -0.1242981 | 3.768936 | -0.4684716 | 5.981451 | 4.48781 | 22.835 | 16.81265 |  | -6.796155e-06 |  |  | 0 | [16 empty] | 24.98072 | -0.09527206
5350 | 2021/11/27 12:37:38 | 79992.8403 | 41760.0011 | 1 | 10 | 0 | 0 | 0 | 0 | -0.1247253 | 3.767999 | -0.4699648 | 5.981451 | 4.490932 | 22.835 | 16.82442 |  | 1.22498e-06 |  | 0 | 0 | [16 empty] | 25.28559 | 0.1210034
5351 | 2021/11/27 12:39:08 | 80082.8403 | 41850.0011 | 1 | 10 | 0 | 0 | 0 | 0 | -0.1255112 | 3.767045 | -0.4728063 | 5.981451 | 4.494055 | 22.835 | 16.83618 |  | -2.651422e-05 |  | 0 | 0 | [16 empty] | 25.11882 | -0.01340032
5352 | 2021/11/27 12:40:38 | 80172.8398 | 41940.0006 | 1 | 10 | 0 | 0 | 0 | 0 | -0.1251678 | 3.766271 | -0.4714159 | 5.981451 | 4.497179 | 22.835 | 16.84795 |  | -2.813105e-05 |  | 0 | [17 empty] | 24.9402 | -0.1386344
5353 | 2021/11/27 12:42:08 | 80262.8396 | 42030.0004 | 1 | 10 | 0 | 0 | 0 | 0 | -0.1240921 | 3.765425 | -0.4672595 | 5.981451 | 4.500301 | 22.835 | 16.85971 |  | -7.941491e-06 |  |  | 0 | [16 empty] | 25.31828 | 0.07712722
5354 | 2021/11/27 12:43:38 | 80352.8404 | 42120.0012 | 1 | 10 | 0 | 0 | 0 | 0 | -0.1252747 | 3.764487 | -0.471595 | 5.981451 | 4.503425 | 22.835 | 16.87147 |  | 1.307865e-05 |  | 3.439639 | 0 | [16 empty] | 25.30407 | 0.02412677
5355 | 2021/11/27 12:45:08 | 80442.8395 | 42210.0003 | 1 | 10 | 0 | 0 | 0 | 0 | -0.1254578 | 3.763552 | -0.472167 | 5.981451 | 4.506549 | 22.835 | 16.88322 |  | -1.513342e-05 |  | 0 | 0 | [16 empty] | 24.98499 | -0.1389921
5356 | 2021/11/27 12:46:38 | 80532.8396 | 42300.0004 | 1 | 10 | 0 | 0 | 0 | 0 | -0.1252213 | 3.762558 | -0.4711524 | 5.981451 | 4.509672 | 22.835 | 16.89498 |  | -3.097834e-05 | [19 empty] | 24.99211 | -0.1409841
5357 | 2021/11/27 12:48:08 | 80622.8404 | 42390.0012 | 1 | 10 | 0 | 0 | 0 | 0 | -0.1248398 | 3.761663 | -0.4696053 | 5.981451 | 4.512794 | 22.835 | 16.90672 |  | -1.212964e-05 |  | 0 | 0 | [16 empty] | 25.16385 | 0.008298159
5358 | 2021/11/27 12:49:38 | 80712.8398 | 42480.0006 | 1 | 10 | 0 | 0 | 0 | 0 | -0.124733 | 3.760828 | -0.4690994 | 5.981451 | 4.515914 | 22.835 | 16.91846 |  | 4.109609e-06 |  | 0 | 0.2912489 | [16 empty] | 25.36395 | 0.1403451
5359 | 2021/11/27 12:51:08 | 80802.8407 | 42570.0015 | 1 | 10 | 0 | 0 | 0 | 0 | -0.1246033 | 3.760026 | -0.4685116 | 5.981451 | 4.519035 | 22.835 | 16.93019 |  | 7.231212e-06 |  | 3.437393 | [17 empty] | 25.15556 | -0.02620459
5360 | 2021/11/27 12:52:38 | 80892.8397 | 42660.0005 | 1 | 10 | 0 | 0 | 0 | 0 | -0.1248016 | 3.758927 | -0.4691201 | 5.981451 | 4.522159 | 22.835 | 16.94194 |  | -1.548801e-05 |  |  | 0 | [16 empty] | 25.2927 | 0.07059515
5361 | 2021/11/27 12:54:08 | 80982.8398 | 42750.0006 | 1 | 10 | 0 | 0 | 0 | 0 | -0.1243896 | 3.757989 | -0.4674547 | 5.981451 | 4.525281 | 22.835 | 16.95367 |  | -1.924388e-05 |  | 0 | 0 | [16 empty] | 25.37909 | 0.06033778
5362 | 2021/11/27 12:55:38 | 81072.8396 | 42840.0004 | 1 | 10 | 0 | 0 | 0 | 0 | -0.1253052 | 3.757272 | -0.4708057 | 5.981451 | 4.528405 | 22.835 | 16.96541 |  | -1.620027e-06 |  | 0 | 0 | [16 empty] | 25.06838 | -0.05937576
5363 | 2021/11/27 12:57:08 | 81162.8396 | 42930.0004 | 1 | 10 | 0 | 0 | 0 | 0 | -0.1252747 | 3.756453 | -0.4705885 | 5.981451 | 4.531529 | 22.835 | 16.97715 |  | -2.947634e-05 |  | 0 | [17 empty] | 25.22877 | 0.03115118
5364 | 2021/11/27 12:58:38 | 81252.8397 | 43020.0005 | 1 | 10 | 0 | 0 | 0 | 0 | -0.1249695 | 3.75531 | -0.4692992 | 5.981451 | 4.534655 | 22.835 | 16.98889 |  | -3.378349e-05 |  |  | 0 | [16 empty] | 25.10348 | -0.09148896
5365 | 2021/11/27 13:00:08 | 81342.8396 | 43110.0004 | 1 | 10 | 0 | 0 | 0 | 0 | -0.1248016 | 3.754406 | -0.4685559 | 5.981451 | 4.53778 | 22.835 | 17.00062 |  | 7.823804e-06 |  | 3.49556 | 0 | [16 empty] | 25.41909 | 0.08733213
5366 | 2021/11/27 13:01:38 | 81432.8397 | 43200.0005 | 1 | 10 | 0 | 0 | 0 | 0 | -0.1251831 | 3.753547 | -0.4698806 | 5.981451 | 4.540905 | 22.835 | 17.01236 |  | 1.252537e-05 |  | 0 | 0 | [16 empty] | 25.39993 | 0.1042163
5367 | 2021/11/27 13:03:08 | 81522.8397 | 43290.0005 | 1 | 10 | 0 | 0 | 0 | 0 | -0.1250916 | 3.752751 | -0.4694376 | 5.981451 | 4.544031 | 22.835 | 17.02409 |  | -1.402683e-05 | [19 empty] | 25.32794 | -0.0164336
5368 | 2021/11/27 13:04:38 | 81612.8396 | 43380.0004 | 1 | 10 | 0 | 0 | 0 | 0 | -0.1248932 | 3.752003 | -0.4685997 | 5.981451 | 4.547154 | 22.835 | 17.0358 |  | -2.690981e-05 |  | 0 | 0 | [16 empty] | 25.0369 | -0.05246103
5369 | 2021/11/27 13:06:08 | 81702.8396 | 43470.0004 | 1 | 10 | 0 | 0 | 0 | 0 | -0.1251831 | 3.750811 | -0.4695381 | 5.981451 | 4.550276 | 22.835 | 17.04752 |  | 1.777931e-06 |  | 0 | 0.2879664 | [16 empty] | 25.22706 | 0.06461561
5370 | 2021/11/27 13:07:38 | 81792.8397 | 43560.0005 | 1 | 10 | 0 | 0 | 0 | 0 | -0.1242752 | 3.749885 | -0.4660177 | 5.981451 | 4.553399 | 22.835 | 17.05923 |  | -4.741503e-07 |  | 0 | [17 empty] | 25.18845 | 0.06728768
5371 | 2021/11/27 13:09:08 | 81882.8404 | 43650.0012 | 1 | 10 | 0 | 0 | 0 | 0 | -0.1248779 | 3.749171 | -0.4681886 | 5.981451 | 4.556522 | 22.835 | 17.07094 |  | -7.152241e-06 |  | 3.456824 | 0 | [16 empty] | 24.98495 | -0.101487
5372 | 2021/11/27 13:10:38 | 81972.8397 | 43740.0005 | 1 | 10 | 0 | 0 | 0 | 0 | -0.1248779 | 3.748261 | -0.468075 | 5.981451 | 4.559644 | 22.835 | 17.08264 |  | -4.409854e-05 |  | 0 | 0 | [16 empty] | 25.39518 | 0.04750431
5373 | 2021/11/27 13:12:08 | 82062.8397 | 43830.0005 | 1 | 10 | 0 | 0 | 0 | 0 | -0.125145 | 3.747367 | -0.4689642 | 5.981451 | 4.562768 | 22.835 | 17.09435 |  | -5.37406e-06 |  | 0 | [17 empty] | 24.99065 | -0.07891893
5374 | 2021/11/27 13:13:38 | 82152.8399 | 43920.0007 | 1 | 10 | 0 | 0 | 0 | 0 | -0.1254578 | 3.746271 | -0.4699989 | 5.981451 | 4.565892 | 22.835 | 17.10605 |  | 2.766014e-07 |  |  | 0 | [16 empty] | 25.00084 | -0.01962185
5375 | 2021/11/27 13:15:08 | 82242.8398 | 44010.0006 | 1 | 10 | 0 | 0 | 0 | 0 | -0.1253052 | 3.745393 | -0.4693172 | 5.981451 | 4.569016 | 22.835 | 17.11775 |  | -2.260229e-05 |  | 0 | 0 | [16 empty] | 25.33695 | 0.1152521
5376 | 2021/11/27 13:16:38 | 82332.8398 | 44100.0006 | 1 | 10 | 0 | 0 | 0 | 0 | -0.1256561 | 3.74447 | -0.4705155 | 5.981451 | 4.572141 | 22.835 | 17.12946 |  | -1.264464e-05 |  | 3.514199 | 0 | [16 empty] | 25.34592 | 0.1110226
5377 | 2021/11/27 13:18:08 | 82422.8398 | 44190.0006 | 1 | 10 | 0 | 0 | 0 | 0 | -0.1247101 | 3.743852 | -0.4668962 | 5.981451 | 4.575267 | 22.835 | 17.14116 |  | -2.607654e-06 | [19 empty] | 25.27159 | -0.02937794
5378 | 2021/11/27 13:19:38 | 82512.84 | 44280.0008 | 1 | 10 | 0 | 0 | 0 | 0 | -0.1258163 | 3.742926 | -0.4709211 | 5.981451 | 4.57839 | 22.835 | 17.15285 |  | -8.494771e-06 |  | 0 | 0 | [16 empty] | 25.18349 | -0.09563923
5379 | 2021/11/27 13:21:08 | 82602.8397 | 44370.0005 | 1 | 10 | 0 | 0 | 0 | 0 | -0.1248016 | 3.741863 | -0.4669905 | 5.981451 | 4.581512 | 22.835 | 17.16454 |  | -8.376101e-06 |  | 0 | 0 | [16 empty] | 25.32843 | 0.06438613
5380 | 2021/11/27 13:22:38 | 82692.8399 | 44460.0007 | 1 | 10 | 0 | 0 | 0 | 0 | -0.1246796 | 3.740922 | -0.4664167 | 5.981451 | 4.584635 | 22.835 | 17.17622 |  | -2.635791e-05 |  | 0 | 0 | [16 empty] | 25.41199 | 0.08020937
5381 | 2021/11/27 13:24:08 | 82782.8398 | 44550.0006 | 1 | 10 | 0 | 0 | 0 | 0 | -0.124733 | 3.740007 | -0.4665023 | 5.981451 | 4.587756 | 22.835 | 17.1879 |  | -3.252042e-05 |  |  | 0.2870699 | [16 empty] | 25.34166 | 0.1065063
5382 | 2021/11/27 13:25:38 | 82872.8397 | 44640.0005 | 1 | 10 | 0 | 0 | 0 | 0 | -0.1243362 | 3.739232 | -0.4649219 | 5.981451 | 4.590879 | 22.835 | 17.19958 |  | -2.05477e-06 |  | 3.494762 | 0 | [16 empty] | 25.36913 | 0.1246393
5383 | 2021/11/27 13:27:08 | 82962.8401 | 44730.0009 | 1 | 10 | 0 | 0 | 0 | 0 | -0.1251297 | 3.738376 | -0.4677819 | 5.981451 | 4.594004 | 22.835 | 17.21126 |  | 1.256582e-05 |  | 0 | 0 | [16 empty] | 24.98354 | -0.1156896
5384 | 2021/11/27 13:28:38 | 83052.8398 | 44820.0006 | 1 | 10 | 0 | 0 | 0 | 0 | -0.1249619 | 3.737562 | -0.4670528 | 5.981451 | 4.597129 | 22.835 | 17.22294 |  | -2.299457e-05 |  | 0 | [17 empty] | 25.27537 | 0.08297503
5385 | 2021/11/27 13:30:08 | 83142.84 | 44910.0008 | 1 | 10 | 0 | 0 | 0 | 0 | -0.1251602 | 3.736341 | -0.4676412 | 5.981451 | 4.600253 | 22.835 | 17.23461 |  | -2.935781e-05 |  |  | 0 | [16 empty] | 25.2034 | 0.01465559
5386 | 2021/11/27 13:31:38 | 83232.8397 | 45000.0005 | 1 | 10 | 0 | 0 | 0 | 0 | -0.1258316 | 3.735564 | -0.470052 | 5.981451 | 4.603375 | 22.835 | 17.24628 |  | -1.106415e-06 |  | 0 | 0 | [16 empty] | 25.31751 | 0.08341193
5387 | 2021/11/27 13:33:08 | 83322.8398 | 45090.0006 | 1 | 10 | 0 | 0 | 0 | 0 | -0.1253662 | 3.734697 | -0.4682048 | 5.981451 | 4.606498 | 22.835 | 17.25794 |  | 8.258597e-06 |  | 3.481595 | 0 | [16 empty] | 25.0518 | -0.09887278
5388 | 2021/11/27 13:34:38 | 83412.8392 | 45180 | 1 | 10 | 0 | 0 | 0 | 0 | -0.1251297 | 3.733941 | -0.4672269 | 5.981451 | 4.60962 | 22.835 | 17.2696 |  | -1.442171e-05 | [19 empty] | 25.0172 | -0.06479919
5389 | 2021/11/27 13:36:08 | 83502.8406 | 45270.0014 | 1 | 10 | 0 | 0 | 0 | 0 | -0.1256027 | 3.732972 | -0.4688714 | 5.981451 | 4.612744 | 22.835 | 17.28126 |  | -1.592355e-05 |  | 0 | 0 | [16 empty] | 25.37697 | 0.04187644
5390 | 2021/11/27 13:37:38 | 83592.8408 | 45360.0016 | 1 | 10 | 0 | 0 | 0 | 0 | -0.1248169 | 3.732039 | -0.4658215 | 5.981451 | 4.615868 | 22.835 | 17.29292 |  | -4.741542e-06 |  | 0 | 0 | [16 empty] | 25.18682 | 0.03596008
5391 | 2021/11/27 13:39:08 | 83682.8398 | 45450.0006 | 1 | 10 | 0 | 0 | 0 | 0 | -0.125145 | 3.731082 | -0.4669263 | 5.981451 | 4.618993 | 22.835 | 17.30459 |  | 3.567804e-05 |  | 0 | 0 | [16 empty] | 25.21524 | -0.01081228
5392 | 2021/11/27 13:40:38 | 83772.8399 | 45540.0007 | 1 | 10 | 0 | 0 | 0 | 0 | -0.1253662 | 3.730218 | -0.4676433 | 5.981451 | 4.622119 | 22.835 | 17.31625 |  | 9.482377e-06 |  |  | 0.2871889 | [16 empty] | 25.49745 | 0.04032552
5393 | 2021/11/27 13:42:08 | 83862.8399 | 45630.0007 | 1 | 10 | 0 | 0 | 0 | 0 | -0.1252213 | 3.729507 | -0.4670137 | 5.981451 | 4.625244 | 22.835 | 17.3279 |  | -2.691004e-05 |  | 3.423106 | 0 | [16 empty] | 25.48086 | 0.05484581
5394 | 2021/11/27 13:43:38 | 83952.8408 | 45720.0016 | 1 | 10 | 0 | 0 | 0 | 0 | -0.1252518 | 3.728592 | -0.4670129 | 5.981451 | 4.628368 | 22.835 | 17.33955 |  | -3.59564e-05 |  | 0 | [17 empty] | 25.15816 | -0.01257777
5395 | 2021/11/27 13:45:08 | 84042.8399 | 45810.0007 | 1 | 10 | 0 | 0 | 0 | 0 | -0.1250153 | 3.727459 | -0.4659894 | 5.981451 | 4.631493 | 22.835 | 17.3512 |  | 1.564579e-05 |  |  | 0 | [16 empty] | 25.16405 | 0.06060243
5396 | 2021/11/27 13:46:38 | 84132.8398 | 45900.0006 | 1 | 10 | 0 | 0 | 0 | 0 | -0.1253967 | 3.726516 | -0.4672928 | 5.981451 | 4.63462 | 22.835 | 17.36286 |  | 1.936098e-06 |  | 0 | 0 | [16 empty] | 25.09111 | -0.004363656
5397 | 2021/11/27 13:48:08 | 84222.84 | 45990.0008 | 1 | 10 | 0 | 0 | 0 | 0 | -0.1252518 | 3.725753 | -0.4666573 | 5.981451 | 4.637745 | 22.835 | 17.3745 |  | -3.172672e-05 |  | 0 | 0 | [16 empty] | 25.45318 | 0.06991446
5398 | 2021/11/27 13:49:38 | 84312.8407 | 46080.0015 | 1 | 10 | 0 | 0 | 0 | 0 | -0.1256943 | 3.725009 | -0.4682124 | 5.981451 | 4.640868 | 22.835 | 17.38614 |  | -2.564512e-05 |  | 0 | [17 empty] | 25.30402 | -0.03011107
5399 | 2021/11/27 13:51:08 | 84402.8399 | 46170.0007 | 1 | 10 | 0 | 0 | 0 | 0 | -0.1246796 | 3.724349 | -0.4643503 | 5.981451 | 4.64399 | 22.835 | 17.39776 |  | 1.058839e-05 |  | 3.570846 | 0 | [16 empty] | 25.37103 | 0.01228631
5400 | 2021/11/27 13:52:38 | 84492.8401 | 46260.0009 | 1 | 10 | 0 | 0 | 0 | 0 | -0.1248016 | 3.722979 | -0.4646337 | 5.981451 | 4.64711 | 22.835 | 17.40938 |  | -1.216976e-05 |  | 0 | 0 | [16 empty] | 25.08494 | -0.0174731
5401 | 2021/11/27 13:54:08 | 84582.8398 | 46350.0006 | 1 | 10 | 0 | 0 | 0 | 0 | -0.1246567 | 3.72228 | -0.4640071 | 5.981451 | 4.650232 | 22.835 | 17.421 |  | -5.480342e-05 |  | 0 | 0 | [16 empty] | 25.13539 | -0.08184671
5402 | 2021/11/27 13:55:38 | 84672.8399 | 46440.0007 | 1 | 10 | 0 | 0 | 0 | 0 | -0.1246719 | 3.721366 | -0.4639498 | 5.981451 | 4.653354 | 22.835 | 17.43262 |  | -2.548706e-05 | [19 empty] | 25.34546 | 0.07260501
5403 | 2021/11/27 13:57:08 | 84762.8398 | 46530.0006 | 1 | 10 | 0 | 0 | 0 | 0 | -0.124588 | 3.720652 | -0.4635486 | 5.981451 | 4.656475 | 22.835 | 17.44423 |  | 1.264411e-05 |  | 0 | 0.2835861 | [16 empty] | 25.10745 | -0.08333445
5404 | 2021/11/27 13:58:38 | 84852.8399 | 46620.0007 | 1 | 10 | 0 | 0 | 0 | 0 | -0.1251984 | 3.719777 | -0.4657101 | 5.981451 | 4.659595 | 22.835 | 17.45584 |  | -2.445927e-05 |  | 3.499619 | [17 empty] | 25.30853 | 0.0895673
5405 | 2021/11/27 14:00:08 | 84942.8399 | 46710.0007 | 1 | 10 | 0 | 0 | 0 | 0 | -0.1254501 | 3.718617 | -0.4665009 | 5.981451 | 4.662716 | 22.835 | 17.46745 |  | -1.217046e-05 |  |  | 0 | [16 empty] | 25.38736 | -0.02101362
5406 | 2021/11/27 14:01:38 | 85032.8399 | 46800.0007 | 1 | 10 | 0 | 0 | 0 | 0 | -0.1246033 | 3.717883 | -0.4632605 | 5.981451 | 4.665838 | 22.835 | 17.47906 |  | -9.404059e-06 |  | 0 | 0 | [16 empty] | 25.07191 | -0.1090878
5407 | 2021/11/27 14:03:08 | 85122.84 | 46890.0008 | 1 | 10 | 0 | 0 | 0 | 0 | -0.1250763 | 3.716893 | -0.4648952 | 5.981451 | 4.66896 | 22.835 | 17.49067 |  | 2.801485e-05 |  | 0 | 0 | [16 empty] | 25.02216 | -0.09866118
5408 | 2021/11/27 14:04:38 | 85212.8398 | 46980.0006 | 1 | 10 | 0 | 0 | 0 | 0 | -0.1248245 | 3.716238 | -0.4638776 | 5.981451 | 4.672082 | 22.835 | 17.50227 |  | -1.224898e-06 |  | 0 | [17 empty] | 25.06648 | -0.02301753
5409 | 2021/11/27 14:06:08 | 85302.8407 | 47070.0015 | 1 | 10 | 0 | 0 | 0 | 0 | -0.1248779 | 3.715468 | -0.4639798 | 5.981451 | 4.675208 | 22.835 | 17.51388 |  | -3.635423e-05 |  |  | 0 | [16 empty] | 25.05059 | -0.1027268
5410 | 2021/11/27 14:07:38 | 85392.8392 | 47160 | 1 | 10 | 0 | 0 | 0 | 0 | -0.1249237 | 3.714485 | -0.4640272 | 5.981451 | 4.678329 | 22.835 | 17.52548 |  | -1.296011e-05 |  | 3.63339 | 0 | [16 empty] | 25.18917 | 0.007624626
5411 | 2021/11/27 14:09:08 | 85482.8399 | 47250.0007 | 1 | 10 | 0 | 0 | 0 | 0 | -0.1259613 | 3.71359 | -0.4677686 | 5.981451 | 4.681453 | 22.835 | 17.53708 |  | -2.659413e-05 |  | 0 | 0 | [16 empty] | 25.30236 | 0.05972087
5412 | 2021/11/27 14:10:38 | 85572.84 | 47340.0008 | 1 | 10 | 0 | 0 | 0 | 0 | -0.1255417 | 3.712805 | -0.4661119 | 5.981451 | 4.684576 | 22.835 | 17.54868 |  | 2.469656e-05 | [19 empty] | 25.31799 | 0.07334709
5413 | 2021/11/27 14:12:08 | 85662.8409 | 47430.0017 | 1 | 10 | 0 | 0 | 0 | 0 | -0.1250916 | 3.711966 | -0.4643358 | 5.981451 | 4.687698 | 22.835 | 17.56027 |  | -1.540861e-05 |  | 0 | 0 | [16 empty] | 25.10509 | -0.03603876
5414 | 2021/11/27 14:13:38 | 85752.8401 | 47520.0009 | 1 | 10 | 0 | 0 | 0 | 0 | -0.1245651 | 3.711167 | -0.4622819 | 5.981451 | 4.690821 | 22.835 | 17.57186 |  | -3.077822e-05 |  | 0 | 0 | [16 empty] | 25.06931 | -0.08037627
5415 | 2021/11/27 14:15:08 | 85842.8399 | 47610.0007 | 1 | 10 | 0 | 0 | 0 | 0 | -0.1257629 | 3.710152 | -0.4665995 | 5.981451 | 4.693944 | 22.835 | 17.58344 |  | 9.641775e-06 |  | 0 | 0.2774955 | [16 empty] | 25.03779 | -0.111165
5416 | 2021/11/27 14:16:38 | 85932.8407 | 47700.0015 | 1 | 10 | 0 | 0 | 0 | 0 | -0.1251984 | 3.709146 | -0.4643791 | 5.981451 | 4.697067 | 22.835 | 17.59503 |  | 1.639892e-05 |  | 3.614112 | 0 | [16 empty] | 25.19653 | -0.1084179
5417 | 2021/11/27 14:18:08 | 86022.84 | 47790.0008 | 1 | 10 | 0 | 0 | 0 | 0 | -0.1243668 | 3.708363 | -0.4611972 | 5.981451 | 4.700189 | 22.835 | 17.60661 |  | -2.588285e-05 |  | 0 | 0 | [16 empty] | 25.22349 | 0.116871
5418 | 2021/11/27 14:19:38 | 86112.84 | 47880.0008 | 1 | 10 | 0 | 0 | 0 | 0 | -0.1254044 | 3.707715 | -0.4649638 | 5.981451 | 4.703312 | 22.835 | 17.61819 |  | -1.971675e-05 |  | 0 | [17 empty] | 25.07215 | 0.07843912
5419 | 2021/11/27 14:21:08 | 86202.8399 | 47970.0007 | 1 | 10 | 0 | 0 | 0 | 0 | -0.1250687 | 3.706906 | -0.4636179 | 5.981451 | 4.706435 | 22.835 | 17.62977 |  | 1.691234e-05 |  |  | 0 | [16 empty] | 25.02265 | 0.1077449
5420 | 2021/11/27 14:22:38 | 86292.8399 | 48060.0007 | 1 | 10 | 0 | 0 | 0 | 0 | -0.1249619 | 3.706114 | -0.463123 | 5.981451 | 4.709561 | 22.835 | 17.64136 |  | 1.454097e-05 |  | 0 | 0 | [16 empty] | 25.07784 | 0.08635998
5421 | 2021/11/27 14:24:08 | 86382.84 | 48150.0008 | 1 | 10 | 0 | 0 | 0 | 0 | -0.124527 | 3.704999 | -0.4613724 | 5.981451 | 4.712685 | 22.835 | 17.65293 |  | -2.038711e-05 |  | 0 | 0 | [16 empty] | 25.39186 | 0.05477369
5422 | 2021/11/27 14:25:38 | 86472.8399 | 48240.0007 | 1 | 10 | 0 | 0 | 0 | 0 | -0.1248245 | 3.704212 | -0.4623764 | 5.981451 | 4.715808 | 22.835 | 17.6645 |  | -4.547477e-05 |  | 3.729147 | [17 empty] | 25.09774 | -0.08976519
5423 | 2021/11/27 14:27:08 | 86562.8393 | 48330.0001 | 1 | 10 | 0 | 0 | 0 | 0 | -0.1250381 | 3.703459 | -0.4630735 | 5.981451 | 4.718932 | 22.835 | 17.67607 |  | -1.280195e-05 |  | 0 | 0 | [16 empty] | 24.99515 | 0.003551245
5424 | 2021/11/27 14:28:38 | 86652.84 | 48420.0008 | 1 | 10 | 0 | 0 | 0 | 0 | -0.1245346 | 3.702652 | -0.4611083 | 5.981451 | 4.722054 | 22.835 | 17.68763 |  | 2.268188e-05 |  | 0 | 0 | [16 empty] | 25.44205 | -0.0760287
5425 | 2021/11/27 14:30:08 | 86742.8392 | 48510 | 1 | 10 | 0 | 0 | 0 | 0 | -0.1253662 | 3.702007 | -0.4641065 | 5.981451 | 4.725177 | 22.835 | 17.6992 |  | 9.798376e-06 |  |  | 0 | [16 empty] | 25.02476 | 0.02879083
5426 | 2021/11/27 14:31:38 | 86832.8407 | 48600.0015 | 1 | 10 | 0 | 0 | 0 | 0 | -0.1253967 | 3.700826 | -0.4640714 | 5.981451 | 4.728302 | 22.835 | 17.71076 |  | -1.742589e-05 |  | 0 | [17 empty] | 25.14654 | 0.01784086
5427 | 2021/11/27 14:33:08 | 86922.84 | 48690.0008 | 1 | 10 | 0 | 0 | 0 | 0 | -0.1251678 | 3.700077 | -0.4631305 | 5.981451 | 4.731426 | 22.835 | 17.72232 |  | -8.455751e-06 |  | 0 | 0.2700685 | [16 empty] | 24.97643 | -0.03909171
5428 | 2021/11/27 14:34:38 | 87012.84 | 48780.0008 | 1 | 10 | 0 | 0 | 0 | 0 | -0.1249695 | 3.699432 | -0.4623162 | 5.981451 | 4.73455 | 22.835 | 17.73388 |  | 3.7139e-06 |  | 3.775229 | 0 | [16 empty] | 24.96315 | -0.07565975
5429 | 2021/11/27 14:36:08 | 87102.84 | 48870.0008 | 1 | 10 | 0 | 0 | 0 | 0 | -0.1254883 | 3.698576 | -0.464128 | 5.981451 | 4.737674 | 22.835 | 17.74543 |  | -5.413216e-06 |  | 0 | 0 | [16 empty] | 24.97525 | -0.1076931
5430 | 2021/11/27 14:37:38 | 87192.8399 | 48960.0007 | 1 | 10 | 0 | 0 | 0 | 0 | -0.1251068 | 3.697602 | -0.4625952 | 5.981451 | 4.740798 | 22.835 | 17.75699 |  | -2.3472e-05 | [19 empty] | 25.16191 | -0.07118762
5431 | 2021/11/27 14:39:08 | 87282.84 | 49050.0008 | 1 | 10 | 0 | 0 | 0 | 0 | -0.1243362 | 3.6967 | -0.4596336 | 5.981451 | 4.743921 | 22.835 | 17.76854 |  | -1.185445e-05 |  | 0 | 0 | [16 empty] | 25.09798 | 0.01310825
5432 | 2021/11/27 14:40:38 | 87372.84 | 49140.0008 | 1 | 10 | 0 | 0 | 0 | 0 | -0.1256714 | 3.696108 | -0.4644951 | 5.981451 | 4.747044 | 22.835 | 17.78008 |  | 1.888589e-05 |  | 0 | 0 | [16 empty] | 25.15365 | -0.0677079
5433 | 2021/11/27 14:42:08 | 87462.8399 | 49230.0007 | 1 | 10 | 0 | 0 | 0 | 0 | -0.1247101 | 3.695407 | -0.4608546 | 5.981451 | 4.750165 | 22.835 | 17.79161 |  | 7.309393e-06 |  | 0 | 0 | [16 empty] | 25.20575 | 0.06432712
5434 | 2021/11/27 14:43:38 | 87552.8399 | 49320.0007 | 1 | 10 | 0 | 0 | 0 | 0 | -0.1250534 | 3.694585 | -0.4620204 | 5.981451 | 4.753288 | 22.835 | 17.80315 |  | -9.720243e-06 |  | 3.848421 | [17 empty] | 25.02452 | -0.08416176
5435 | 2021/11/27 14:45:08 | 87642.8401 | 49410.0009 | 1 | 10 | 0 | 0 | 0 | 0 | -0.1254578 | 3.693594 | -0.4633902 | 5.981451 | 4.756411 | 22.835 | 17.81469 |  | -2.04295e-05 |  | 0 | 0 | [16 empty] | 25.11858 | -0.0745213
5436 | 2021/11/27 14:46:38 | 87732.8401 | 49500.0009 | 1 | 10 | 0 | 0 | 0 | 0 | -0.1255646 | 3.692727 | -0.4636758 | 5.981451 | 4.759536 | 22.835 | 17.82623 |  | -6.440435e-06 |  |  | 0 | [16 empty] | 24.93995 | -0.1222092
5437 | 2021/11/27 14:48:08 | 87822.8399 | 49590.0007 | 1 | 10 | 0 | 0 | 0 | 0 | -0.1243668 | 3.69207 | -0.4591709 | 5.981451 | 4.762661 | 22.835 | 17.83777 |  | 4.22784e-06 |  | 0 | 0 | [16 empty] | 25.14867 | -0.04772663
5438 | 2021/11/27 14:49:38 | 87912.8402 | 49680.001 | 1 | 10 | 0 | 0 | 0 | 0 | -0.1241913 | 3.691378 | -0.458437 | 5.981451 | 4.765786 | 22.835 | 17.84931 |  | -1.853276e-05 |  | 0 | [17 empty] | 24.9565 | -0.1173991
5439 | 2021/11/27 14:51:08 | 88002.8399 | 49770.0007 | 1 | 10 | 0 | 0 | 0 | 0 | -0.124588 | 3.690612 | -0.459806 | 5.981451 | 4.768911 | 22.835 | 17.86084 |  | -3.125674e-05 |  | 0 | 0.2541856 | [16 empty] | 25.37929 | 0.06378412
5440 | 2021/11/27 14:52:38 | 88092.84 | 49860.0008 | 1 | 10 | 0 | 0 | 0 | 0 | -0.1250381 | 3.689688 | -0.4613516 | 5.981451 | 4.772036 | 22.835 | 17.87237 |  | -1.090546e-05 |  | 3.972731 | [17 empty] | 25.28105 | -0.02212346
5441 | 2021/11/27 14:54:08 | 88182.8399 | 49950.0007 | 1 | 10 | 0 | 0 | 0 | 0 | -0.1250916 | 3.68892 | -0.4614529 | 5.981451 | 4.775161 | 22.835 | 17.8839 |  | -8.969418e-06 |  |  | 0 | [16 empty] | 25.27039 | 0.08542061
5442 | 2021/11/27 14:55:38 | 88272.8401 | 50040.0009 | 1 | 10 | 0 | 0 | 0 | 0 | -0.1246948 | 3.688223 | -0.4599022 | 5.981451 | 4.778287 | 22.835 | 17.89543 |  | -8.337143e-06 |  | 0 | 0 | [16 empty] | 25.41078 | 0.08732438
5443 | 2021/11/27 14:57:08 | 88362.8399 | 50130.0007 | 1 | 10 | 0 | 0 | 0 | 0 | -0.1252213 | 3.687378 | -0.4617383 | 5.981451 | 4.781416 | 22.835 | 17.90697 |  | -1.920166e-05 |  | 0 | 0 | [16 empty] | 25.20361 | -0.06215394
5444 | 2021/11/27 14:58:38 | 88452.84 | 50220.0008 | 1 | 10 | 0 | 0 | 0 | 0 | -0.125618 | 3.686738 | -0.4631207 | 5.981451 | 4.784544 | 22.835 | 17.91851 |  | -1.928243e-05 |  | 0 | [17 empty] | 25.49104 | 0.04796505
5445 | 2021/11/27 15:00:08 | 88542.8393 | 50310.0001 | 1 | 10 | 0 | 0 | 0 | 0 | -0.1255646 | 3.685882 | -0.4628163 | 5.981451 | 4.787669 | 22.835 | 17.93002 |  | 3.990798e-06 |  |  | 0 | [16 empty] | 25.45031 | 0.03798246
5446 | 2021/11/27 15:01:38 | 88632.8393 | 50400.0001 | 1 | 10 | 0 | 0 | 0 | 0 | -0.1249619 | 3.685081 | -0.4604947 | 5.981451 | 4.790792 | 22.835 | 17.94154 |  | -2.840833e-05 |  | 0 | 0 | [16 empty] | 25.17682 | -0.1126343
5447 | 2021/11/27 15:03:08 | 88722.8399 | 50490.0007 | 1 | 10 | 0 | 0 | 0 | 0 | -0.1251831 | 3.684319 | -0.4612145 | 5.981451 | 4.793917 | 22.835 | 17.95305 |  | -1.868819e-05 |  | 4.02211 | 0 | [16 empty] | 25.34568 | -0.1279485
5448 | 2021/11/27 15:04:38 | 88812.8392 | 50580 | 1 | 10 | 0 | 0 | 0 | 0 | -0.1249237 | 3.683612 | -0.4601704 | 5.981451 | 4.79704 | 22.835 | 17.96455 |  | -3.947301e-05 |  | 0 | [17 empty] | 25.04821 | -0.04660666
5449 | 2021/11/27 15:06:08 | 88902.8408 | 50670.0016 | 1 | 10 | 0 | 0 | 0 | 0 | -0.1249466 | 3.68303 | -0.4601821 | 5.981451 | 4.800163 | 22.835 | 17.97606 |  | 3.832715e-06 |  |  | 0 | [16 empty] | 25.02048 | -0.02471745
5450 | 2021/11/27 15:07:38 | 88992.84 | 50760.0008 | 1 | 10 | 0 | 0 | 0 | 0 | -0.1255264 | 3.682121 | -0.4622034 | 5.981451 | 4.803288 | 22.835 | 17.98756 |  | -2.998852e-05 |  | 0 | 0 | [16 empty] | 25.33362 | 0.07717371
5451 | 2021/11/27 15:09:08 | 89082.84 | 50850.0008 | 1 | 10 | 0 | 0 | 0 | 0 | -0.1250229 | 3.681304 | -0.4602473 | 5.981451 | 4.806414 | 22.835 | 17.99907 |  | -2.216781e-05 |  | 0 | 0 | [16 empty] | 25.13445 | -0.02499998
5452 | 2021/11/27 15:10:38 | 89172.8399 | 50940.0007 | 1 | 10 | 0 | 0 | 0 | 0 | -0.1253662 | 3.6806 | -0.4614228 | 5.981451 | 4.809539 | 22.835 | 18.01058 |  | -1.173522e-05 |  | 0 | 0.2436395 | [16 empty] | 25.22847 | 0.03539383
5453 | 2021/11/27 15:12:08 | 89262.8408 | 51030.0016 | 1 | 10 | 0 | 0 | 0 | 0 | -0.1252747 | 3.680048 | -0.4610169 | 5.981451 | 4.812663 | 22.835 | 18.02207 |  | 3.710226e-05 | [19 empty] | 25.0418 | -0.08150339
5454 | 2021/11/27 15:13:38 | 89352.8401 | 51120.0009 | 1 | 10 | 0 | 0 | 0 | 0 | -0.1262894 | 3.679227 | -0.4646474 | 5.981451 | 4.815786 | 22.835 | 18.03357 |  | -9.521967e-06 |  | 4.230615 | 0 | [16 empty] | 25.22042 | -0.06415308
5455 | 2021/11/27 15:15:08 | 89442.8393 | 51210.0001 | 1 | 10 | 0 | 0 | 0 | 0 | -0.1254349 | 3.678497 | -0.4614119 | 5.981451 | 4.818911 | 22.835 | 18.04506 |  | -2.354966e-05 |  | 0 | 0 | [16 empty] | 25.27465 | -0.04661262
5456 | 2021/11/27 15:16:38 | 89532.8399 | 51300.0007 | 1 | 10 | 0 | 0 | 0 | 0 | -0.1248169 | 3.677697 | -0.4590387 | 5.981451 | 4.822035 | 22.835 | 18.05655 |  | -2.208768e-05 |  | 0 | 0 | [16 empty] | 25.33054 | 0.007027984
5457 | 2021/11/27 15:18:08 | 89622.84 | 51390.0008 | 1 | 10 | 0 | 0 | 0 | 0 | -0.1248169 | 3.676985 | -0.4589499 | 5.981451 | 4.825158 | 22.835 | 18.06804 |  | 2.129831e-05 | [19 empty] | 25.37479 | 0.1135308
5458 | 2021/11/27 15:19:38 | 89712.8401 | 51480.0009 | 1 | 10 | 0 | 0 | 0 | 0 | -0.1252899 | 3.676212 | -0.4605922 | 5.981451 | 4.828284 | 22.835 | 18.07953 |  | 7.032763e-06 |  | 0 | 0 | [16 empty] | 25.02712 | -0.05574524
5459 | 2021/11/27 15:21:08 | 89802.8401 | 51570.0009 | 1 | 10 | 0 | 0 | 0 | 0 | -0.1252747 | 3.675632 | -0.4604637 | 5.981451 | 4.831409 | 22.835 | 18.09102 |  | -2.331123e-05 |  | 0 | 0 | [16 empty] | 25.19391 | 0.07196784
5460 | 2021/11/27 15:22:38 | 89892.84 | 51660.0008 | 1 | 10 | 0 | 0 | 0 | 0 | -0.1250153 | 3.675052 | -0.4594377 | 5.981451 | 4.834538 | 22.835 | 18.10252 |  | -3.235808e-05 |  | 0 | 0 | [16 empty] | 25.25381 | 0.07668912
5461 | 2021/11/27 15:24:08 | 89982.84 | 51750.0008 | 1 | 10 | 0 | 0 | 0 | 0 | -0.1246033 | 3.67405 | -0.4577988 | 5.981451 | 4.837663 | 22.835 | 18.114 |  | 9.127393e-06 |  | 4.377786 | [17 empty] | 25.26661 | 0.07617056
5462 | 2021/11/27 15:25:38 | 90072.8393 | 51840.0001 | 1 | 10 | 0 | 0 | 0 | 0 | -0.1252594 | 3.673383 | -0.4601258 | 5.981451 | 4.840788 | 22.835 | 18.12548 |  | -1.975528e-07 |  | 0 | 0 | [16 empty] | 25.16925 | 0.04937351
5463 | 2021/11/27 15:27:08 | 90162.8401 | 51930.0009 | 1 | 10 | 0 | 0 | 0 | 0 | -0.1248169 | 3.672768 | -0.4584235 | 5.981451 | 4.843912 | 22.835 | 18.13696 |  | -2.568314e-05 |  | 0 | 0 | [16 empty] | 25.26305 | -0.02501428
5464 | 2021/11/27 15:28:38 | 90252.84 | 52020.0008 | 1 | 10 | 0 | 0 | 0 | 0 | -0.1251144 | 3.6722 | -0.4594451 | 5.981451 | 4.847035 | 22.835 | 18.14843 |  | -2.248132e-05 |  |  | 0 | [16 empty] | 25.02691 | -0.1283211
5465 | 2021/11/27 15:30:08 | 90342.84 | 52110.0008 | 1 | 10 | 0 | 0 | 0 | 0 | -0.1249237 | 3.671384 | -0.4586429 | 5.981451 | 4.850161 | 22.835 | 18.1599 |  | 3.990534e-06 |  | 0 | [17 empty] | 25.04823 | -0.05174458
5466 | 2021/11/27 15:31:38 | 90432.8403 | 52200.0011 | 1 | 10 | 0 | 0 | 0 | 0 | -0.1248169 | 3.670524 | -0.4581434 | 5.981451 | 4.853283 | 22.835 | 18.17136 |  | 9.838537e-06 |  | 0 | 0.2303352 | [16 empty] | 25.29692 | -0.03499091
5467 | 2021/11/27 15:33:08 | 90522.84 | 52290.0008 | 1 | 10 | 0 | 0 | 0 | 0 | -0.1243896 | 3.669861 | -0.4564925 | 5.981451 | 4.856406 | 22.835 | 18.18283 |  | -2.038812e-05 |  | 0 | [17 empty] | 25.06198 | -0.1075965
5468 | 2021/11/27 15:34:38 | 90612.8399 | 52380.0007 | 1 | 10 | 0 | 0 | 0 | 0 | -0.1246033 | 3.669313 | -0.4572085 | 5.981451 | 4.859529 | 22.835 | 18.19429 |  | -9.799837e-06 |  | 4.417692 | 0 | [16 empty] | 25.09132 | -0.08533895
5469 | 2021/11/27 15:36:08 | 90702.8401 | 52470.0009 | 1 | 10 | 0 | 0 | 0 | 0 | -0.1257248 | 3.668697 | -0.4612462 | 5.981451 | 4.862651 | 22.835 | 18.20574 |  | -1.027241e-06 |  | 0 | 0 | [16 empty] | 25.2718 | 0.06727457
5470 | 2021/11/27 15:37:38 | 90792.8408 | 52560.0016 | 1 | 10 | 0 | 0 | 0 | 0 | -0.1253586 | 3.667843 | -0.4597957 | 5.981451 | 4.865776 | 22.835 | 18.2172 |  | -6.321585e-06 |  | 0 | 0 | [16 empty] | 25.02664 | -0.1138312
5471 | 2021/11/27 15:39:08 | 90882.8401 | 52650.0009 | 1 | 10 | 0 | 0 | 0 | 0 | -0.1249084 | 3.667219 | -0.4580665 | 5.981451 | 4.868899 | 22.835 | 18.22866 |  | 1.074669e-05 | [19 empty] | 25.0771 | -0.08496642
5472 | 2021/11/27 15:40:38 | 90972.8399 | 52740.0007 | 1 | 10 | 0 | 0 | 0 | 0 | -0.1251602 | 3.666557 | -0.458907 | 5.981451 | 4.872023 | 22.835 | 18.24011 |  | -1.517369e-05 |  | 0 | 0 | [16 empty] | 25.17544 | -0.08749068
5473 | 2021/11/27 15:42:08 | 91062.84 | 52830.0008 | 1 | 10 | 0 | 0 | 0 | 0 | -0.1254349 | 3.665946 | -0.4598376 | 5.981451 | 4.875148 | 22.835 | 18.25157 |  | 1.817591e-06 |  | 0 | 0 | [16 empty] | 25.40179 | -0.003551245
5474 | 2021/11/27 15:43:38 | 91152.84 | 52920.0008 | 1 | 10 | 0 | 0 | 0 | 0 | -0.1250381 | 3.66518 | -0.4582871 | 5.981451 | 4.878277 | 22.835 | 18.26304 |  | -2.856566e-05 |  |  | 0 | [16 empty] | 25.28365 | 0.09088218
5475 | 2021/11/27 15:45:08 | 91242.8392 | 53010 | 1 | 10 | 0 | 0 | 0 | 0 | -0.1251602 | 3.664255 | -0.4586189 | 5.981451 | 4.881402 | 22.835 | 18.27449 |  | -2.588221e-05 |  | 4.69095 | [17 empty] | 25.31468 | 0.07645488
5476 | 2021/11/27 15:46:38 | 91332.8392 | 53100 | 1 | 10 | 0 | 0 | 0 | 0 | -0.1249466 | 3.663923 | -0.4577947 | 5.981451 | 4.884529 | 22.835 | 18.28595 |  | 2.260266e-05 |  |  | 0 | [16 empty] | 25.31207 | -0.08040011
5477 | 2021/11/27 15:48:08 | 91422.8399 | 53190.0007 | 1 | 10 | 0 | 0 | 0 | 0 | -0.1252899 | 3.663332 | -0.4589785 | 5.981451 | 4.887655 | 22.835 | 18.2974 |  | 1.268352e-05 |  | 0 | 0 | [16 empty] | 24.9556 | -0.010221
5478 | 2021/11/27 15:49:38 | 91512.8399 | 53280.0007 | 1 | 10 | 0 | 0 | 0 | 0 | -0.1253052 | 3.66263 | -0.4589466 | 5.981451 | 4.890779 | 22.835 | 18.30884 |  | 5.25473e-06 |  | 0 | 0 | [16 empty] | 25.0366 | -0.004724264
5479 | 2021/11/27 15:51:08 | 91602.8399 | 53370.0007 | 1 | 10 | 0 | 0 | 0 | 0 | -0.1253433 | 3.661919 | -0.458997 | 5.981451 | 4.893901 | 22.835 | 18.32028 |  | -2.295678e-05 |  | 0 | [17 empty] | 25.3052 | -0.06913602
5480 | 2021/11/27 15:52:38 | 91692.8399 | 53460.0007 | 1 | 10 | 0 | 0 | 0 | 0 | -0.1248169 | 3.661206 | -0.4569804 | 5.981451 | 4.897025 | 22.835 | 18.33172 |  | 5.966441e-06 |  |  | 0 | [16 empty] | 25.08921 | -0.1126492
5481 | 2021/11/27 15:54:08 | 91782.8407 | 53550.0015 | 1 | 10 | 0 | 0 | 0 | 0 | -0.1246414 | 3.660693 | -0.4562739 | 5.981451 | 4.900147 | 22.835 | 18.34315 |  | -1.663353e-05 |  | 0 | 0.2118378 | [16 empty] | 25.43543 | 0.03376365
5482 | 2021/11/27 15:55:38 | 91872.8401 | 53640.0009 | 1 | 10 | 0 | 0 | 0 | 0 | -0.1246185 | 3.660109 | -0.4561173 | 5.981451 | 4.903272 | 22.835 | 18.35458 |  | -1.371164e-05 |  | 0 | [17 empty] | 25.32367 | 0.1168001
5483 | 2021/11/27 15:57:08 | 91962.84 | 53730.0008 | 1 | 10 | 0 | 0 | 0 | 0 | -0.1254196 | 3.659411 | -0.4589619 | 5.981451 | 4.906396 | 22.835 | 18.36602 |  | -3.224462e-05 |  | 4.713026 | 0 | [16 empty] | 25.37011 | 0.08496284
5484 | 2021/11/27 15:58:38 | 92052.8399 | 53820.0007 | 1 | 10 | 0 | 0 | 0 | 0 | -0.1249695 | 3.658582 | -0.4572112 | 5.981451 | 4.90952 | 22.835 | 18.37745 |  | 2.726364e-06 |  | 0 | 0 | [16 empty] | 25.32558 | 0.07290184
5485 | 2021/11/27 16:00:08 | 92142.8399 | 53910.0007 | 1 | 10 | 0 | 0 | 0 | 0 | -0.1249466 | 3.657845 | -0.4570353 | 5.981451 | 4.912645 | 22.835 | 18.38888 |  | 4.543715e-06 |  |  | 0 | [16 empty] | 25.21974 | 0.07135808
5486 | 2021/11/27 16:01:38 | 92232.8393 | 54000.0001 | 1 | 10 | 0 | 0 | 0 | 0 | -0.1248016 | 3.657315 | -0.4564388 | 5.981451 | 4.91577 | 22.835 | 18.40031 |  | 4.741542e-07 |  | 0 | [17 empty] | 25.22328 | 0.06483853
5487 | 2021/11/27 16:03:08 | 92322.8407 | 54090.0015 | 1 | 10 | 0 | 0 | 0 | 0 | -0.1248169 | 3.656806 | -0.4564312 | 5.981451 | 4.918893 | 22.835 | 18.41173 |  | -3.721895e-05 |  | 0 | 0 | [16 empty] | 25.46193 | 0.05652308
5488 | 2021/11/27 16:04:38 | 92412.8401 | 54180.0009 | 1 | 10 | 0 | 0 | 0 | 0 | -0.1257477 | 3.65625 | -0.459765 | 5.981451 | 4.922018 | 22.835 | 18.42316 |  | -3.477102e-06 |  | 0 | 0 | [16 empty] | 25.47142 | 0.03225565
5489 | 2021/11/27 16:06:08 | 92502.8401 | 54270.0009 | 1 | 10 | 0 | 0 | 0 | 0 | -0.124733 | 3.655633 | -0.4559781 | 5.981451 | 4.925142 | 22.835 | 18.43458 |  | -8.100672e-06 |  |  | 0 | [16 empty] | 25.40847 | 0.08413613
5490 | 2021/11/27 16:07:38 | 92592.8393 | 54360.0001 | 1 | 10 | 0 | 0 | 0 | 0 | -0.1245346 | 3.654766 | -0.4551448 | 5.981451 | 4.928267 | 22.835 | 18.446 |  | 1.303913e-06 |  | 0 | [17 empty] | 25.18966 | 0.0552243
5491 | 2021/11/27 16:09:08 | 92682.8392 | 54450 | 1 | 10 | 0 | 0 | 0 | 0 | -0.1250763 | 3.65415 | -0.4570476 | 5.981451 | 4.93139 | 22.835 | 18.45742 |  | -1.272324e-05 |  | 4.95923 | 0 | [16 empty] | 25.06438 | -0.08118927
5492 | 2021/11/27 16:10:38 | 92772.8399 | 54540.0007 | 1 | 10 | 0 | 0 | 0 | 0 | -0.1251602 | 3.65354 | -0.4572778 | 5.981451 | 4.934514 | 22.835 | 18.46883 |  | -2.42623e-05 |  | 0 | 0 | [16 empty] | 25.22304 | -0.01199365
5493 | 2021/11/27 16:12:08 | 92862.8393 | 54630.0001 | 1 | 10 | 0 | 0 | 0 | 0 | -0.1249237 | 3.653062 | -0.456354 | 5.981451 | 4.937638 | 22.835 | 18.48024 |  | 1.580619e-06 | [19 empty] | 25.45012 | 0.1417083
5494 | 2021/11/27 16:13:38 | 92952.8401 | 54720.0009 | 1 | 10 | 0 | 0 | 0 | 0 | -0.1250763 | 3.652532 | -0.4568452 | 5.981451 | 4.940763 | 22.835 | 18.49166 |  | 1.458e-05 |  | 0 | 0 | [16 empty] | 25.01485 | -0.1306903
5495 | 2021/11/27 16:15:08 | 93042.84 | 54810.0008 | 1 | 10 | 0 | 0 | 0 | 0 | -0.1253815 | 3.6517 | -0.4578556 | 5.981451 | 4.943888 | 22.835 | 18.50307 |  | 4.227595e-06 |  | 0 | 0 | [16 empty] | 25.36441 | 0.04165113
5496 | 2021/11/27 16:16:38 | 93132.84 | 54900.0008 | 1 | 10 | 0 | 0 | 0 | 0 | -0.1247101 | 3.651134 | -0.4553333 | 5.981451 | 4.947013 | 22.835 | 18.51448 |  | -9.443415e-06 |  | 0 | 0 | [16 empty] | 25.41389 | 0.07110655
5497 | 2021/11/27 16:18:08 | 93222.8399 | 54990.0007 | 1 | 10 | 0 | 0 | 0 | 0 | -0.1249237 | 3.650486 | -0.4560322 | 5.981451 | 4.950137 | 22.835 | 18.52589 |  | -1.556884e-05 |  |  | 0.2032225 | [16 empty] | 25.25834 | -0.0171715
5498 | 2021/11/27 16:19:38 | 93312.8408 | 55080.0016 | 1 | 10 | 0 | 0 | 0 | 0 | -0.1255798 | 3.649957 | -0.4583609 | 5.981451 | 4.95326 | 22.835 | 18.53729 |  | 7.151767e-06 |  | 0 | [17 empty] | 25.13755 | -0.04425526
5499 | 2021/11/27 16:21:08 | 93402.8398 | 55170.0006 | 1 | 10 | 0 | 0 | 0 | 0 | -0.1248245 | 3.649436 | -0.455539 | 5.981451 | 4.956385 | 22.835 | 18.54869 |  | 7.112373e-06 |  | 4.913957 | 0 | [16 empty] | 25.21098 | 0.03470898
5500 | 2021/11/27 16:22:38 | 93492.8399 | 55260.0007 | 1 | 10 | 0 | 0 | 0 | 0 | -0.1249084 | 3.648639 | -0.4557457 | 5.981451 | 4.95951 | 22.835 | 18.56009 |  | -8.020445e-06 |  | 0 | 0 | [16 empty] | 25.013 | 0.09991586
5501 | 2021/11/27 16:24:08 | 93582.8401 | 55350.0009 | 1 | 10 | 0 | 0 | 0 | 0 | -0.1241684 | 3.647965 | -0.452962 | 5.981451 | 4.962636 | 22.835 | 18.5715 |  | -2.524997e-05 |  | 0 | 0 | [16 empty] | 25.41487 | 0.01621425
5502 | 2021/11/27 16:25:38 | 93672.8401 | 55440.0009 | 1 | 10 | 0 | 0 | 0 | 0 | -0.1251068 | 3.647336 | -0.4563065 | 5.981451 | 4.96576 | 22.835 | 18.5829 |  | -1.177561e-05 | [19 empty] | 25.22785 | -0.04184127
5503 | 2021/11/27 16:27:08 | 93762.8407 | 55530.0015 | 1 | 10 | 0 | 0 | 0 | 0 | -0.1251678 | 3.646833 | -0.4564661 | 5.981451 | 4.968886 | 22.835 | 18.5943 |  | 2.457638e-05 |  | 0 | 0 | [16 empty] | 25.08641 | -0.06867945
5504 | 2021/11/27 16:28:38 | 93852.8399 | 55620.0007 | 1 | 10 | 0 | 0 | 0 | 0 | -0.1250763 | 3.64641 | -0.4560795 | 5.981451 | 4.97201 | 22.835 | 18.60569 |  | -6.993659e-06 |  | 0 | 0 | [16 empty] | 25.01037 | -0.02412319
5505 | 2021/11/27 16:30:08 | 93942.8393 | 55710.0001 | 1 | 10 | 0 | 0 | 0 | 0 | -0.1251831 | 3.645773 | -0.4563892 | 5.981451 | 4.975132 | 22.835 | 18.61707 |  | -2.24433e-05 |  | 0 | 0 | [16 empty] | 25.44045 | 0.07971227
5506 | 2021/11/27 16:31:38 | 94032.84 | 55800.0008 | 1 | 10 | 0 | 0 | 0 | 0 | -0.1254349 | 3.644898 | -0.4571974 | 5.981451 | 4.978257 | 22.835 | 18.62846 |  | 3.239839e-06 | [19 empty] | 25.04143 | -0.09715199
5507 | 2021/11/27 16:33:08 | 94122.8394 | 55890.0002 | 1 | 10 | 0 | 0 | 0 | 0 | -0.1249619 | 3.644391 | -0.45541 | 5.981451 | 4.981379 | 22.835 | 18.63984 |  | 1.098375e-05 |  | 5.221936 | 0 | [16 empty] | 25.03689 | -0.07896066
5508 | 2021/11/27 16:34:38 | 94212.8401 | 55980.0009 | 1 | 10 | 0 | 0 | 0 | 0 | -0.1250153 | 3.643708 | -0.4555192 | 5.981451 | 4.984502 | 22.835 | 18.65122 |  | 1.659526e-06 |  | 0 | 0 | [16 empty] | 25.11082 | 0.08791387
5509 | 2021/11/27 16:36:08 | 94302.84 | 56070.0008 | 1 | 10 | 0 | 0 | 0 | 0 | -0.1243896 | 3.643083 | -0.4531616 | 5.981451 | 4.987625 | 22.835 | 18.6626 |  | -2.900243e-05 |  |  | 0 | [16 empty] | 25.4182 | -0.01184344
5510 | 2021/11/27 16:37:38 | 94392.8402 | 56160.001 | 1 | 10 | 0 | 0 | 0 | 0 | -0.1247635 | 3.642818 | -0.4544907 | 5.981451 | 4.990745 | 22.835 | 18.67397 |  | -1.592355e-05 |  | 0 | [17 empty] | 25.08096 | -0.10243
5511 | 2021/11/27 16:39:08 | 94482.8399 | 56250.0007 | 1 | 10 | 0 | 0 | 0 | 0 | -0.1250381 | 3.641953 | -0.4553829 | 5.981451 | 4.993868 | 22.835 | 18.68534 |  | 1.394815e-05 |  | 0 | 0 | [16 empty] | 25.22736 | -0.07612646
5512 | 2021/11/27 16:40:38 | 94572.8393 | 56340.0001 | 1 | 10 | 0 | 0 | 0 | 0 | -0.1251297 | 3.641369 | -0.4556434 | 5.981451 | 4.996991 | 22.835 | 18.69672 |  | 1.857212e-05 |  | 0 | 0 | [16 empty] | 25.1807 | -0.08649111
5513 | 2021/11/27 16:42:08 | 94662.84 | 56430.0008 | 1 | 10 | 0 | 0 | 0 | 0 | -0.124733 | 3.640923 | -0.4541432 | 5.981451 | 5.000113 | 22.835 | 18.70809 |  | -3.512431e-05 |  |  | 0 | [16 empty] | 25.25036 | 0.05528808
5514 | 2021/11/27 16:43:38 | 94752.8402 | 56520.001 | 1 | 10 | 0 | 0 | 0 | 0 | -0.1252136 | 3.640298 | -0.4558148 | 5.981451 | 5.003237 | 22.835 | 18.71946 |  | -1.062975e-05 |  | 0 | 0.1948012 | [16 empty] | 25.13387 | -0.08190572
5515 | 2021/11/27 16:45:08 | 94842.8401 | 56610.0009 | 1 | 10 | 0 | 0 | 0 | 0 | -0.1246414 | 3.639728 | -0.4536608 | 5.981451 | 5.006361 | 22.835 | 18.73083 |  | -2.410264e-06 |  | 5.179215 | 0 | [16 empty] | 25.12624 | -0.09199083
5516 | 2021/11/27 16:46:38 | 94932.8402 | 56700.001 | 1 | 10 | 0 | 0 | 0 | 0 | -0.1246414 | 3.638871 | -0.453554 | 5.981451 | 5.009482 | 22.835 | 18.74219 |  | -1.106342e-05 |  |  | 0 | [16 empty] | 25.15203 | -0.01170158
5517 | 2021/11/27 16:48:08 | 95022.8394 | 56790.0002 | 1 | 10 | 0 | 0 | 0 | 0 | -0.1242752 | 3.638405 | -0.4521635 | 5.981451 | 5.012601 | 22.835 | 18.75353 |  | -2.568336e-05 |  | 0 | [17 empty] | 25.26096 | -0.07539213
5518 | 2021/11/27 16:49:38 | 95112.8401 | 56880.0009 | 1 | 10 | 0 | 0 | 0 | 0 | -0.1252136 | 3.637771 | -0.4554984 | 5.981451 | 5.015723 | 22.835 | 18.76489 |  | -2.346908e-05 |  | 0 | 0 | [16 empty] | 24.99598 | -0.04989147
5519 | 2021/11/27 16:51:08 | 95202.84 | 56970.0008 | 1 | 10 | 0 | 0 | 0 | 0 | -0.124733 | 3.637262 | -0.4536866 | 5.981451 | 5.018844 | 22.835 | 18.77625 |  | -1.134009e-05 |  | 0 | 0 | [16 empty] | 25.21059 | -0.04822969
5520 | 2021/11/27 16:52:38 | 95292.84 | 57060.0008 | 1 | 10 | 0 | 0 | 0 | 0 | -0.1246948 | 3.636779 | -0.4534874 | 5.981451 | 5.021965 | 22.835 | 18.7876 |  | 1.734485e-05 |  |  | 0 | [16 empty] | 25.4547 | 0.07970095
5521 | 2021/11/27 16:54:08 | 95382.8402 | 57150.001 | 1 | 10 | 0 | 0 | 0 | 0 | -0.1248245 | 3.635985 | -0.45386 | 5.981451 | 5.025087 | 22.835 | 18.79895 |  | -1.643803e-05 |  | 0 | [17 empty] | 25.33513 | 0.02368152
5522 | 2021/11/27 16:55:38 | 95472.84 | 57240.0008 | 1 | 10 | 0 | 0 | 0 | 0 | -0.1249313 | 3.635399 | -0.4541751 | 5.981451 | 5.028209 | 22.835 | 18.8103 |  | -9.206495e-06 |  | 0 | 0 | [16 empty] | 25.07108 | -0.07194638
5523 | 2021/11/27 16:57:08 | 95562.8393 | 57330.0001 | 1 | 10 | 0 | 0 | 0 | 0 | -0.1248703 | 3.634744 | -0.4538716 | 5.981451 | 5.03133 | 22.835 | 18.82164 |  | -2.003401e-05 |  |  | 0 | [16 empty] | 25.39645 | 0.1140416
5524 | 2021/11/27 16:58:38 | 95652.8392 | 57420 | 1 | 10 | 0 | 0 | 0 | 0 | -0.1251678 | 3.63439 | -0.4549086 | 5.981451 | 5.03445 | 22.835 | 18.83299 |  | 5.215265e-06 |  | 5.303053 | 0 | [16 empty] | 25.40141 | 0.1051557
5525 | 2021/11/27 17:00:08 | 95742.8402 | 57510.001 | 1 | 10 | 0 | 0 | 0 | 0 | -0.124855 | 3.633593 | -0.4536723 | 5.981451 | 5.037574 | 22.835 | 18.84434 |  | 2.437943e-05 |  | 0 | [17 empty] | 25.26101 | -0.01266122
5526 | 2021/11/27 17:01:38 | 95832.8394 | 57600.0002 | 1 | 10 | 0 | 0 | 0 | 0 | -0.1252365 | 3.633253 | -0.4550159 | 5.981451 | 5.040698 | 22.835 | 18.85569 |  | -1.782015e-05 |  |  | 0 | [16 empty] | 25.08221 | -0.1120341
5527 | 2021/11/27 17:03:08 | 95922.8402 | 57690.001 | 1 | 10 | 0 | 0 | 0 | 0 | -0.1246185 | 3.632349 | -0.4526579 | 5.981451 | 5.043822 | 22.835 | 18.86704 |  | -3.623269e-05 |  | 0 | 0 | [16 empty] | 25.19049 | 0.004007816
5528 | 2021/11/27 17:04:38 | 96012.8402 | 57780.001 | 1 | 10 | 0 | 0 | 0 | 0 | -0.1249619 | 3.63186 | -0.4538441 | 5.981451 | 5.046946 | 22.835 | 18.87838 |  | -2.607805e-06 |  | 0 | 0 | [16 empty] | 25.1168 | -0.1010168
5529 | 2021/11/27 17:06:08 | 96102.8401 | 57870.0009 | 1 | 10 | 0 | 0 | 0 | 0 | -0.125 | 3.631333 | -0.453916625 | 5.981451 | 5.050073 | 22.835 | 18.88974 |  | 2.765739e-07 |  | 0 | [17 empty] | 25.23335 | -0.02840698
5530 | 2021/11/27 17:07:38 | 96192.84 | 57960.0008 | 1 | 10 | 0 | 0 | 0 | 0 | -0.1252213 | 3.630731 | -0.4546449 | 5.981451 | 5.053196 | 22.835 | 18.90108 |  | -1.924372e-05 |  |  | 0.1909704 | [16 empty] | 25.23451 | -0.00238359
5531 | 2021/11/27 17:09:08 | 96282.8401 | 58050.0009 | 1 | 10 | 0 | 0 | 0 | 0 | -0.1244049 | 3.630142 | -0.4516075 | 5.981451 | 5.056321 | 22.835 | 18.91242 |  | -2.868609e-05 |  | 0 | [17 empty] | 25.09696 | -0.03723264
5532 | 2021/11/27 17:10:38 | 96372.8393 | 58140.0001 | 1 | 10 | 0 | 0 | 0 | 0 | -0.1250229 | 3.629239 | -0.453738 | 5.981451 | 5.059445 | 22.835 | 18.92376 |  | -1.718795e-05 |  | 5.162185 | 0 | [16 empty] | 25.34889 | 0.0659883
5533 | 2021/11/27 17:12:08 | 96462.8401 | 58230.0009 | 1 | 10 | 0 | 0 | 0 | 0 | -0.1253662 | 3.628739 | -0.4549212 | 5.981451 | 5.06257 | 22.835 | 18.9351 |  | -5.453e-06 |  |  | 0 | [16 empty] | 25.52973 | 0.05565822
5534 | 2021/11/27 17:13:38 | 96552.8402 | 58320.001 | 1 | 10 | 0 | 0 | 0 | 0 | -0.125 | 3.628297 | -0.453537125 | 5.981451 | 5.065694 | 22.835 | 18.94644 |  | 1.027317e-06 |  | 0 | 0 | [16 empty] | 25.23168 | -0.07579207
5535 | 2021/11/27 17:15:08 | 96642.84 | 58410.0008 | 1 | 10 | 0 | 0 | 0 | 0 | -0.1244965 | 3.627717 | -0.4516381 | 5.981451 | 5.068819 | 22.835 | 18.95778 |  | 3.47693e-06 |  | 0 | [17 empty] | 25.39597 | -6.973743e-05
5536 | 2021/11/27 17:16:38 | 96732.8401 | 58500.0009 | 1 | 10 | 0 | 0 | 0 | 0 | -0.1251678 | 3.62693 | -0.4539748 | 5.981451 | 5.07194 | 22.835 | 18.9691 |  | -9.087881e-07 |  | 0 | 0 | [16 empty] | 25.1412 | 0.02529681
5537 | 2021/11/27 17:18:08 | 96822.8401 | 58590.0009 | 1 | 10 | 0 | 0 | 0 | 0 | -0.1258545 | 3.626342 | -0.4563915 | 5.981451 | 5.075062 | 22.835 | 18.98042 |  | -1.319707e-05 |  |  | 0 | [16 empty] | 25.39672 | 0.09959877
5538 | 2021/11/27 17:19:38 | 96912.8402 | 58680.001 | 1 | 10 | 0 | 0 | 0 | 0 | -0.1253128 | 3.625741 | -0.4543518 | 5.981451 | 5.078186 | 22.835 | 18.99175 |  | -2.16922e-05 |  | 0 | 0 | [16 empty] | 25.16113 | 0.0194633
5539 | 2021/11/27 17:21:08 | 97002.8401 | 58770.0009 | 1 | 10 | 0 | 0 | 0 | 0 | -0.1251831 | 3.625221 | -0.4538164 | 5.981451 | 5.081311 | 22.835 | 19.00308 |  | -2.019124e-05 |  | 0 | [17 empty] | 25.03299 | -0.04872024
5540 | 2021/11/27 17:22:38 | 97092.8394 | 58860.0002 | 1 | 10 | 0 | 0 | 0 | 0 | -0.1255493 | 3.62462 | -0.4550685 | 5.981451 | 5.084434 | 22.835 | 19.0144 |  | 6.83612e-06 |  | 5.125642 | 0 | [16 empty] | 25.33164 | 0.08925617
5541 | 2021/11/27 17:24:08 | 97182.84 | 58950.0008 | 1 | 10 | 0 | 0 | 0 | 0 | -0.1247101 | 3.624123 | -0.4519647 | 5.981451 | 5.087559 | 22.835 | 19.02572 |  | 1.888824e-05 |  |  | 0 | [16 empty] | 25.3153 | 0.05868852
5542 | 2021/11/27 17:25:38 | 97272.8401 | 59040.0009 | 1 | 10 | 0 | 0 | 0 | 0 | -0.1254044 | 3.623392 | -0.4543893 | 5.981451 | 5.090684 | 22.835 | 19.03705 |  | 2.410284e-06 |  | 0 | 0 | [16 empty] | 25.20714 | -0.07524312
5543 | 2021/11/27 17:27:08 | 97362.8401 | 59130.0009 | 1 | 10 | 0 | 0 | 0 | 0 | -0.1248703 | 3.622536 | -0.4523472 | 5.981451 | 5.093805 | 22.835 | 19.04836 |  | -3.721895e-05 |  | 0 | [17 empty] | 25.2888 | 0.06107867
5544 | 2021/11/27 17:28:38 | 97452.8401 | 59220.0009 | 1 | 10 | 0 | 0 | 0 | 0 | -0.1252136 | 3.621982 | -0.4535214 | 5.981451 | 5.09693 | 22.835 | 19.05968 |  | -3.998668e-05 |  |  | 0 | [16 empty] | 25.19049 | 0.03241479
5545 | 2021/11/27 17:30:08 | 97542.8402 | 59310.001 | 1 | 10 | 0 | 0 | 0 | 0 | -0.1253815 | 3.621431 | -0.4540605 | 5.981451 | 5.100055 | 22.835 | 19.071 |  | -1.264401e-06 |  | 0 | 0 | [16 empty] | 25.01686 | -0.0903815
5546 | 2021/11/27 17:31:38 | 97632.8402 | 59400.001 | 1 | 10 | 0 | 0 | 0 | 0 | -0.1255035 | 3.620894 | -0.4544349 | 5.981451 | 5.103182 | 22.835 | 19.08232 |  | -3.097808e-05 |  | 0 | [17 empty] | 25.43817 | -0.01176238
5547 | 2021/11/27 17:33:08 | 97722.8393 | 59490.0001 | 1 | 10 | 0 | 0 | 0 | 0 | -0.1253586 | 3.620126 | -0.4538139 | 5.981451 | 5.106309 | 22.835 | 19.09364 |  | -2.990925e-05 |  | 0 | 0.1984268 | [16 empty] | 25.32029 | 0.01302361
5548 | 2021/11/27 17:34:38 | 97812.8394 | 59580.0002 | 1 | 10 | 0 | 0 | 0 | 0 | -0.1251144 | 3.619434 | -0.4528433 | 5.981451 | 5.109435 | 22.835 | 19.10495 |  | 9.128074e-06 |  | 4.979757 | 0 | [16 empty] | 25.15783 | -0.05951226
5549 | 2021/11/27 17:36:08 | 97902.8393 | 59670.0001 | 1 | 10 | 0 | 0 | 0 | 0 | -0.1248703 | 3.618959 | -0.4519005 | 5.981451 | 5.112561 | 22.835 | 19.11627 |  | 4.504727e-06 |  |  | 0 | [16 empty] | 25.39375 | 0.05423844
5550 | 2021/11/27 17:37:38 | 97992.8402 | 59760.001 | 1 | 10 | 0 | 0 | 0 | 0 | -0.1249313 | 3.61838 | -0.4520489 | 5.981451 | 5.115685 | 22.835 | 19.12757 |  | -4.464953e-05 |  | 0 | [17 empty] | 25.08209 | -0.1178879
5551 | 2021/11/27 17:39:08 | 98082.8402 | 59850.001 | 1 | 10 | 0 | 0 | 0 | 0 | -0.1248779 | 3.61775 | -0.451777 | 5.981451 | 5.11881 | 22.835 | 19.13888 |  | -3.342538e-05 |  | 0 | 0 | [16 empty] | 25.43984 | 0.03461719
5552 | 2021/11/27 17:40:38 | 98172.8393 | 59940.0001 | 1 | 10 | 0 | 0 | 0 | 0 | -0.1245651 | 3.616943 | -0.4505449 | 5.981451 | 5.121932 | 22.835 | 19.15017 |  | -1.303924e-06 |  |  | 0 | [16 empty] | 25.14859 | -0.08910179
5553 | 2021/11/27 17:42:08 | 98262.8392 | 60030 | 1 | 10 | 0 | 0 | 0 | 0 | -0.1249619 | 3.616083 | -0.4518726 | 5.981451 | 5.125055 | 22.835 | 19.16147 |  | 0 |  | 0 | 0 | [16 empty] | 25.35037 | 0.03130615
5554 | 2021/11/27 17:43:38 | 98352.84 | 60120.0008 | 1 | 10 | 0 | 0 | 0 | 0 | -0.1245651 | 3.615607 | -0.4503784 | 5.981451 | 5.128179 | 22.835 | 19.17276 |  | -5.808293e-06 |  | 0 | [17 empty] | 25.18274 | -0.1047534
5555 | 2021/11/27 17:45:08 | 98442.84 | 60210.0008 | 1 | 10 | 0 | 0 | 0 | 0 | -0.1251602 | 3.614995 | -0.4524535 | 5.981451 | 5.131302 | 22.835 | 19.18406 |  | -2.019107e-05 |  | 0 | 0 | [16 empty] | 25.41665 | 0.06583512
5556 | 2021/11/27 17:46:38 | 98532.8393 | 60300.0001 | 1 | 10 | 0 | 0 | 0 | 0 | -0.1248398 | 3.614126 | -0.4511868 | 5.981451 | 5.134427 | 22.835 | 19.19535 |  | 4.860363e-06 |  | 4.650512 | 0 | [16 empty] | 25.4127 | 0.05032003
5557 | 2021/11/27 17:48:08 | 98622.8402 | 60390.001 | 1 | 10 | 0 | 0 | 0 | 0 | -0.1252365 | 3.613561 | -0.4525497 | 5.981451 | 5.137551 | 22.835 | 19.20664 |  | 1.785848e-05 |  | 0 | 0 | [16 empty] | 25.45436 | 0.1133591
5558 | 2021/11/27 17:49:38 | 98712.84 | 60480.0008 | 1 | 10 | 0 | 0 | 0 | 0 | -0.1249695 | 3.612916 | -0.4515043 | 5.981451 | 5.140675 | 22.835 | 19.21793 |  | -2.587899e-05 | [19 empty] | 25.54762 | 0.06689548
5559 | 2021/11/27 17:51:08 | 98802.8401 | 60570.0009 | 1 | 10 | 0 | 0 | 0 | 0 | -0.1246567 | 3.612186 | -0.4502832 | 5.981451 | 5.143799 | 22.835 | 19.22921 |  | 2.275922e-05 |  | 0 | 0 | [16 empty] | 25.36089 | 0.08818269
5560 | 2021/11/27 17:52:38 | 98892.8393 | 60660.0001 | 1 | 10 | 0 | 0 | 0 | 0 | -0.1255951 | 3.611426 | -0.4535774 | 5.981451 | 5.14692 | 22.835 | 19.24048 |  | 2.813339e-05 |  | 0 | 0 | [16 empty] | 25.28443 | 0.07576048
5561 | 2021/11/27 17:54:08 | 98982.8394 | 60750.0002 | 1 | 10 | 0 | 0 | 0 | 0 | -0.1246796 | 3.61063 | -0.4501719 | 5.981451 | 5.150041 | 22.835 | 19.25175 |  | -5.649917e-06 |  | 0 | 0 | [16 empty] | 25.17618 | -0.02891421
5562 | 2021/11/27 17:55:38 | 99072.8402 | 60840.001 | 1 | 10 | 0 | 0 | 0 | 0 | -0.1247635 | 3.609979 | -0.4503936 | 5.981451 | 5.153164 | 22.835 | 19.26303 |  | -1.900663e-05 |  |  | 0.2137844 | [16 empty] | 25.26259 | -0.03449142
5563 | 2021/11/27 17:57:08 | 99162.8401 | 60930.0009 | 1 | 10 | 0 | 0 | 0 | 0 | -0.1251984 | 3.609274 | -0.4518753 | 5.981451 | 5.15629 | 22.835 | 19.27431 |  | -2.477271e-05 |  | 4.477264 | 0 | [16 empty] | 25.13608 | -0.07612169
5564 | 2021/11/27 17:58:38 | 99252.8401 | 61020.0009 | 1 | 10 | 0 | 0 | 0 | 0 | -0.1251831 | 3.608664 | -0.4517437 | 5.981451 | 5.159418 | 22.835 | 19.2856 |  | -6.678004e-06 |  | 0 | 0 | [16 empty] | 25.4601 | 0.07194757
5565 | 2021/11/27 18:00:08 | 99342.8402 | 61110.001 | 1 | 10 | 0 | 0 | 0 | 0 | -0.125145 | 3.607666 | -0.4514814 | 5.981451 | 5.162544 | 22.835 | 19.29688 |  | -2.149375e-05 | [19 empty] | 25.51285 | 0.0627017
5566 | 2021/11/27 18:01:38 | 99432.84 | 61200.0008 | 1 | 10 | 0 | 0 | 0 | 0 | -0.1251144 | 3.607066 | -0.4512959 | 5.981451 | 5.16567 | 22.835 | 19.30816 |  | -2.003169e-05 |  | 0 | 0 | [16 empty] | 25.52068 | 0.1084578
5567 | 2021/11/27 18:03:08 | 99522.8392 | 61290 | 1 | 10 | 0 | 0 | 0 | 0 | -0.1251297 | 3.606127 | -0.4512336 | 5.981451 | 5.168797 | 22.835 | 19.31944 |  | -7.862993e-06 |  | 0 | 0 | [16 empty] | 25.19249 | -0.07510185
5568 | 2021/11/27 18:04:38 | 99612.8401 | 61380.0009 | 1 | 10 | 0 | 0 | 0 | 0 | -0.1251297 | 3.605687 | -0.4511785 | 5.981451 | 5.171924 | 22.835 | 19.33071 |  | -8.336659e-06 |  |  | 0 | [16 empty] | 25.13522 | -0.05269468
5569 | 2021/11/27 18:06:08 | 99702.8402 | 61470.001 | 1 | 10 | 0 | 0 | 0 | 0 | -0.1252899 | 3.604826 | -0.4516483 | 5.981451 | 5.175051 | 22.835 | 19.34199 |  | 1.386798e-05 |  | 0 | [17 empty] | 25.53013 | 0.09423733
5570 | 2021/11/27 18:07:38 | 99792.8401 | 61560.0009 | 1 | 10 | 0 | 0 | 0 | 0 | -0.1253967 | 3.603818 | -0.4519069 | 5.981451 | 5.178178 | 22.835 | 19.35326 |  | -3.955433e-05 |  | 4.111766 | 0 | [16 empty] | 25.04455 | -0.08599639
5571 | 2021/11/27 18:09:08 | 99882.8402 | 61650.001 | 1 | 10 | 0 | 0 | 0 | 0 | -0.1256561 | 3.603064 | -0.452747 | 5.981451 | 5.181305 | 22.835 | 19.36452 |  | -2.023176e-05 |  | 0 | 0 | [16 empty] | 25.14023 | 0.006243587
5572 | 2021/11/27 18:10:38 | 99972.8393 | 61740.0001 | 1 | 10 | 0 | 0 | 0 | 0 | -0.1252213 | 3.602351 | -0.4510911 | 5.981451 | 5.184433 | 22.835 | 19.37579 |  | 1.066909e-05 |  | 0 | 0 | [16 empty] | 25.35567 | 0.0968641
5573 | 2021/11/27 18:12:08 | 100062.8395 | 61830.0003 | 1 | 10 | 0 | 0 | 0 | 0 | -0.1248932 | 3.601589 | -0.449814 | 5.981451 | 5.18756 | 22.835 | 19.38706 |  | 9.284905e-06 | [19 empty] | 25.50121 | 0.09839892
5574 | 2021/11/27 18:13:38 | 100152.8403 | 61920.0011 | 1 | 10 | 0 | 0 | 0 | 0 | -0.1253128 | 3.60088 | -0.4512364 | 5.981451 | 5.190685 | 22.835 | 19.39831 |  | -2.394638e-05 |  | 0 | 0 | [16 empty] | 25.44166 | 0.08104742
5575 | 2021/11/27 18:15:08 | 100242.8395 | 62010.0003 | 1 | 10 | 0 | 0 | 0 | 0 | -0.1253128 | 3.599898 | -0.4511133 | 5.981451 | 5.19381 | 22.835 | 19.40956 |  | -2.102084e-05 |  | 0 | 0.2445543 | [16 empty] | 25.13809 | 0.05824327
5576 | 2021/11/27 18:16:38 | 100332.8403 | 62100.0011 | 1 | 10 | 0 | 0 | 0 | 0 | -0.1253586 | 3.599062 | -0.4511734 | 5.981451 | 5.196936 | 22.835 | 19.42081 |  | 8.574219e-06 |  | 3.907464 | 0 | [16 empty] | 25.30574 | -0.04564822
5577 | 2021/11/27 18:18:08 | 100422.8402 | 62190.001 | 1 | 10 | 0 | 0 | 0 | 0 | -0.1246567 | 3.598215 | -0.4485416 | 5.981451 | 5.200061 | 22.835 | 19.43206 |  | 3.477131e-06 |  | 0 | 0 | [16 empty] | 25.41896 | 0.08962989
5578 | 2021/11/27 18:19:38 | 100512.8402 | 62280.001 | 1 | 10 | 0 | 0 | 0 | 0 | -0.1253281 | 3.597719 | -0.4508953 | 5.981451 | 5.203187 | 22.835 | 19.44331 |  | -2.730519e-05 | [19 empty] | 25.50225 | 0.1112163
5579 | 2021/11/27 18:21:08 | 100602.8401 | 62370.0009 | 1 | 10 | 0 | 0 | 0 | 0 | -0.1250687 | 3.596727 | -0.449838 | 5.981451 | 5.206313 | 22.835 | 19.45455 |  | -3.196351e-05 |  | 0 | 0 | [16 empty] | 25.24369 | -0.09034097
5580 | 2021/11/27 18:22:38 | 100692.8395 | 62460.0003 | 1 | 10 | 0 | 0 | 0 | 0 | -0.1252365 | 3.595704 | -0.4503134 | 5.981451 | 5.209438 | 22.835 | 19.46579 |  | 3.634911e-06 |  | 0 | 0 | [16 empty] | 25.25559 | -0.06281495
5581 | 2021/11/27 18:24:08 | 100782.8396 | 62550.0004 | 1 | 10 | 0 | 0 | 0 | 0 | -0.1248779 | 3.594759 | -0.448906 | 5.981451 | 5.212563 | 22.835 | 19.47702 |  | -7.270787e-06 |  | 0 | 0 | [16 empty] | 25.12962 | -0.1018858
5582 | 2021/11/27 18:25:38 | 100872.8394 | 62640.0002 | 1 | 10 | 0 | 0 | 0 | 0 | -0.1252518 | 3.593929 | -0.4501461 | 5.981451 | 5.215686 | 22.835 | 19.48825 |  | -2.402342e-05 |  | 3.755721 | [17 empty] | 25.13175 | -0.08436143
5583 | 2021/11/27 18:27:08 | 100962.8395 | 62730.0003 | 1 | 10 | 0 | 0 | 0 | 0 | -0.124855 | 3.593261 | -0.4486366 | 5.981451 | 5.218811 | 22.835 | 19.49948 |  | -5.997902e-05 |  | 0 | 0 | [16 empty] | 25.36333 | -0.008504987
5584 | 2021/11/27 18:28:38 | 101052.8401 | 62820.0009 | 1 | 10 | 0 | 0 | 0 | 0 | -0.1251984 | 3.592391 | -0.4497616 | 5.981451 | 5.221934 | 22.835 | 19.5107 |  | -1.280206e-05 |  |  | 0 | [16 empty] | 25.31221 | 0.02176285
5585 | 2021/11/27 18:30:08 | 101142.8393 | 62910.0001 | 1 | 10 | 0 | 0 | 0 | 0 | -0.1249847 | 3.591405 | -0.4488707 | 5.981451 | 5.225059 | 22.835 | 19.52192 |  | -6.203466e-06 |  | 0 | 0 | [16 empty] | 25.5472 | 0.03965795
5586 | 2021/11/27 18:31:38 | 101232.8393 | 63000.0001 | 1 | 10 | 0 | 0 | 0 | 0 | -0.1249847 | 3.590504 | -0.4487581 | 5.981451 | 5.228183 | 22.835 | 19.53314 |  | -2.299457e-05 |  | 0 | 0.2751104 | [16 empty] | 25.18359 | -0.02212465
5587 | 2021/11/27 18:33:08 | 101322.8395 | 63090.0003 | 1 | 10 | 0 | 0 | 0 | 0 | -0.1250687 | 3.589709 | -0.4489602 | 5.981451 | 5.231306 | 22.835 | 19.54435 |  | -1.489622e-05 |  | 0 | [17 empty] | 25.53967 | 0.0875473
5588 | 2021/11/27 18:34:38 | 101412.8394 | 63180.0002 | 1 | 10 | 0 | 0 | 0 | 0 | -0.1243668 | 3.588985 | -0.4463506 | 5.981451 | 5.234427 | 22.835 | 19.55556 |  | 1.766312e-05 |  | 3.508016 | 0 | [16 empty] | 25.14575 | -0.06843209
5589 | 2021/11/27 18:36:08 | 101502.8402 | 63270.001 | 1 | 10 | 0 | 0 | 0 | 0 | -0.1254044 | 3.587997 | -0.4499506 | 5.981451 | 5.237549 | 22.835 | 19.56676 |  | 1.031277e-05 |  | 0 | 0 | [16 empty] | 25.15686 | -0.08020699
5590 | 2021/11/27 18:37:38 | 101592.8403 | 63360.0011 | 1 | 10 | 0 | 0 | 0 | 0 | -0.125145 | 3.586917 | -0.4488847 | 5.981451 | 5.240672 | 22.835 | 19.57796 |  | 8.614302e-06 |  | 0 | 0 | [16 empty] | 25.45691 | 0.07324755
5591 | 2021/11/27 18:39:08 | 101682.8395 | 63450.0003 | 1 | 10 | 0 | 0 | 0 | 0 | -0.1247253 | 3.585987 | -0.4472633 | 5.981451 | 5.243796 | 22.835 | 19.58917 |  | -2.556503e-05 | [19 empty] | 25.24404 | -0.05490959
5592 | 2021/11/27 18:40:38 | 101772.8402 | 63540.001 | 1 | 10 | 0 | 0 | 0 | 0 | -0.1253586 | 3.585046 | -0.4494163 | 5.981451 | 5.246919 | 22.835 | 19.60037 |  | 4.149125e-06 |  | 0 | 0 | [16 empty] | 25.41857 | 0.05973995
5593 | 2021/11/27 18:42:08 | 101862.8393 | 63630.0001 | 1 | 10 | 0 | 0 | 0 | 0 | -0.1255035 | 3.58438 | -0.4498522 | 5.981451 | 5.250046 | 22.835 | 19.61157 |  | 4.069554e-06 |  | 3.479413 | 0 | [16 empty] | 25.19812 | -0.0861764
5594 | 2021/11/27 18:43:38 | 101952.8393 | 63720.0001 | 1 | 10 | 0 | 0 | 0 | 0 | -0.1252213 | 3.583413 | -0.4487196 | 5.981451 | 5.253171 | 22.835 | 19.62278 |  | -4.022608e-05 |  |  | 0 | [16 empty] | 25.4057 | 0.07367373
5595 | 2021/11/27 18:45:08 | 102042.8402 | 63810.001 | 1 | 10 | 0 | 0 | 0 | 0 | -0.1250534 | 3.582564 | -0.4480118 | 5.981451 | 5.256299 | 22.835 | 19.63398 |  | -1.303989e-05 |  | 0 | [17 empty] | 25.26843 | -0.06467044
5596 | 2021/11/27 18:46:38 | 102132.8402 | 63900.001 | 1 | 10 | 0 | 0 | 0 | 0 | -0.1248016 | 3.581527 | -0.4469803 | 5.981451 | 5.259425 | 22.835 | 19.64518 |  | -1.205052e-05 |  | 0 | 0 | [16 empty] | 25.0927 | -0.008291006
5597 | 2021/11/27 18:48:08 | 102222.8401 | 63990.0009 | 1 | 10 | 0 | 0 | 0 | 0 | -0.125145 | 3.580612 | -0.4480957 | 5.981451 | 5.262551 | 22.835 | 19.65637 |  | 2.607978e-06 |  | 0 | 0 | [16 empty] | 25.4955 | 0.02037704
5598 | 2021/11/27 18:49:38 | 102312.8395 | 64080.0003 | 1 | 10 | 0 | 0 | 0 | 0 | -0.1248245 | 3.580038 | -0.4468765 | 5.981451 | 5.265676 | 22.835 | 19.66756 |  | -9.68113e-06 |  |  | 0.2818248 | [16 empty] | 25.14478 | -0.03257453
5599 | 2021/11/27 18:51:08 | 102402.8403 | 64170.0011 | 1 | 10 | 0 | 0 | 0 | 0 | -0.1254349 | 3.579042 | -0.4489368 | 5.981451 | 5.268803 | 22.835 | 19.67875 |  | -2.141597e-05 |  | 3.541102 | 0 | [16 empty] | 25.49624 | 0.08560121
5600 | 2021/11/27 18:52:38 | 102492.8402 | 64260.001 | 1 | 10 | 0 | 0 | 0 | 0 | -0.1254349 | 3.578045 | -0.4488117 | 5.981451 | 5.271929 | 22.835 | 19.68994 |  | 1.861071e-05 |  | 0 | 0 | [16 empty] | 25.46074 | 0.07480264
5601 | 2021/11/27 18:54:08 | 102582.8396 | 64350.0004 | 1 | 10 | 0 | 0 | 0 | 0 | -0.1243362 | 3.5773 | -0.4447879 | 5.981451 | 5.275053 | 22.835 | 19.70111 |  | -7.625918e-06 | [19 empty] | 25.38549 | 0.09102583
5602 | 2021/11/27 18:55:38 | 102672.8395 | 64440.0003 | 1 | 10 | 0 | 0 | 0 | 0 | -0.125618 | 3.576293 | -0.4492468 | 5.981451 | 5.278177 | 22.835 | 19.71229 |  | -9.087881e-07 |  | 0 | 0 | [16 empty] | 25.51088 | 0.08944631
5603 | 2021/11/27 18:57:08 | 102762.8396 | 64530.0004 | 1 | 10 | 0 | 0 | 0 | 0 | -0.1249695 | 3.575504 | -0.4468289 | 5.981451 | 5.281301 | 22.835 | 19.72346 |  | -1.161678e-05 |  | 0 | 0 | [16 empty] | 25.45384 | 0.09558141
5604 | 2021/11/27 18:58:38 | 102852.8396 | 64620.0004 | 1 | 10 | 0 | 0 | 0 | 0 | -0.1250687 | 3.574686 | -0.4470813 | 5.981451 | 5.284427 | 22.835 | 19.73464 |  | -2.358917e-05 |  | 0 | 0 | [16 empty] | 25.46402 | 0.09143591
5605 | 2021/11/27 19:00:08 | 102942.8395 | 64710.0003 | 1 | 10 | 0 | 0 | 0 | 0 | -0.1251297 | 3.57378 | -0.447186 | 5.981451 | 5.287552 | 22.835 | 19.74581 |  | 1.97561e-07 |  | 3.635227 | [17 empty] | 25.32062 | -0.03934801
5606 | 2021/11/27 19:01:38 | 103032.8394 | 64800.0002 | 1 | 10 | 0 | 0 | 0 | 0 | -0.1254578 | 3.572881 | -0.4482458 | 5.981451 | 5.290678 | 22.835 | 19.75698 |  | -1.540886e-06 |  | 0 | 0 | [16 empty] | 25.1676 | -0.09915829
5607 | 2021/11/27 19:03:08 | 103122.8405 | 64890.0013 | 1 | 10 | 0 | 0 | 0 | 0 | -0.1248779 | 3.572068 | -0.4460724 | 5.981451 | 5.293805 | 22.835 | 19.76815 |  | -2.520899e-05 |  |  | 0 | [16 empty] | 25.58911 | 0.1280743
5608 | 2021/11/27 19:04:38 | 103212.8396 | 64980.0004 | 1 | 10 | 0 | 0 | 0 | 0 | -0.1253281 | 3.571362 | -0.447592 | 5.981451 | 5.296932 | 22.835 | 19.77932 |  | -3.169115e-05 |  | 0 | 0 | [16 empty] | 25.4068 | -0.0434196
5609 | 2021/11/27 19:06:08 | 103302.8403 | 65070.0011 | 1 | 10 | 0 | 0 | 0 | 0 | -0.1252594 | 3.570442 | -0.4472314 | 5.981451 | 5.300059 | 22.835 | 19.79049 |  | -4.148884e-06 |  | 0 | 0.2763303 | [16 empty] | 25.18469 | -0.09615421
5610 | 2021/11/27 19:07:38 | 103392.8396 | 65160.0004 | 1 | 10 | 0 | 0 | 0 | 0 | -0.1252747 | 3.569545 | -0.4471737 | 5.981451 | 5.303185 | 22.835 | 19.80164 |  | -5.136543e-06 |  | 0 | [17 empty] | 25.47801 | -0.006065369
5611 | 2021/11/27 19:09:08 | 103482.8404 | 65250.0012 | 1 | 10 | 0 | 0 | 0 | 0 | -0.1245117 | 3.568573 | -0.4443291 | 5.981451 | 5.306311 | 22.835 | 19.8128 |  | -2.536872e-05 |  | 3.657665 | 0 | [16 empty] | 25.50084 | 0.08458555
5612 | 2021/11/27 19:10:38 | 103572.8395 | 65340.0003 | 1 | 10 | 0 | 0 | 0 | 0 | -0.1249695 | 3.56765 | -0.4458474 | 5.981451 | 5.309437 | 22.835 | 19.82396 |  | -1.738566e-05 |  | 0 | 0 | [16 empty] | 25.54056 | 0.1250303
5613 | 2021/11/27 19:12:08 | 103662.8403 | 65430.0011 | 1 | 10 | 0 | 0 | 0 | 0 | -0.1248932 | 3.566895 | -0.4454809 | 5.981451 | 5.312561 | 22.835 | 19.8351 |  | -1.244717e-05 |  | 0 | 0 | [16 empty] | 25.51101 | 0.06031215
5614 | 2021/11/27 19:13:38 | 103752.8402 | 65520.001 | 1 | 10 | 0 | 0 | 0 | 0 | -0.1253281 | 3.566056 | -0.446927 | 5.981451 | 5.315686 | 22.835 | 19.84624 |  | 5.096736e-06 | [19 empty] | 25.09996 | -0.0349611
5615 | 2021/11/27 19:15:08 | 103842.8403 | 65610.0011 | 1 | 10 | 0 | 0 | 0 | 0 | -0.1251602 | 3.564929 | -0.4461872 | 5.981451 | 5.318811 | 22.835 | 19.85739 |  | -4.049732e-05 |  | 0 | 0 | [16 empty] | 25.40795 | 0.08662283
5616 | 2021/11/27 19:16:38 | 103932.8396 | 65700.0004 | 1 | 10 | 0 | 0 | 0 | 0 | -0.1253433 | 3.564108 | -0.4467371 | 5.981451 | 5.321936 | 22.835 | 19.86853 |  | -2.034743e-05 |  | 3.464163 | 0 | [16 empty] | 25.23496 | 0.0159651
5617 | 2021/11/27 19:18:08 | 104022.8404 | 65790.0012 | 1 | 10 | 0 | 0 | 0 | 0 | -0.1252899 | 3.563134 | -0.4464247 | 5.981451 | 5.325061 | 22.835 | 19.87966 |  | -1.552958e-05 |  |  | 0 | [16 empty] | 25.52828 | 0.03672183
5618 | 2021/11/27 19:19:38 | 104112.8404 | 65880.0012 | 1 | 10 | 0 | 0 | 0 | 0 | -0.1252518 | 3.562202 | -0.4461722 | 5.981451 | 5.328185 | 22.835 | 19.89079 |  | 2.402361e-05 |  | 0 | [17 empty] | 25.17853 | -0.06820261
5619 | 2021/11/27 19:21:08 | 104202.8404 | 65970.0012 | 1 | 10 | 0 | 0 | 0 | 0 | -0.124588 | 3.561276 | -0.4436923 | 5.981451 | 5.331311 | 22.835 | 19.90192 |  | -1.537037e-05 |  | 0 | 0 | [16 empty] | 25.14374 | -0.06594479
5620 | 2021/11/27 19:22:38 | 104292.8395 | 66060.0003 | 1 | 10 | 0 | 0 | 0 | 0 | -0.1253586 | 3.560181 | -0.4462993 | 5.981451 | 5.334435 | 22.835 | 19.91305 |  | -2.611626e-05 |  | 0 | 0.2973885 | [16 empty] | 25.22289 | -0.01768887
5621 | 2021/11/27 19:24:08 | 104382.8396 | 66150.0004 | 1 | 10 | 0 | 0 | 0 | 0 | -0.1252747 | 3.55896 | -0.4458476 | 5.981451 | 5.337561 | 22.835 | 19.92418 |  | -2.137645e-05 |  | 3.204463 | 0 | [16 empty] | 25.1449 | -0.08309901
5622 | 2021/11/27 19:25:38 | 104472.8395 | 66240.0003 | 1 | 10 | 0 | 0 | 0 | 0 | -0.1253433 | 3.558045 | -0.4459771 | 5.981451 | 5.340689 | 22.835 | 19.93531 |  | 2.647142e-06 | [19 empty] | 25.16506 | -0.08323431
5623 | 2021/11/27 19:27:08 | 104562.8397 | 66330.0005 | 1 | 10 | 0 | 0 | 0 | 0 | -0.1258316 | 3.557066 | -0.4475913 | 5.981451 | 5.343817 | 22.835 | 19.94644 |  | -2.331258e-06 |  | 0 | 0 | [16 empty] | 25.09055 | -0.04867017
5624 | 2021/11/27 19:28:38 | 104652.8394 | 66420.0002 | 1 | 10 | 0 | 0 | 0 | 0 | -0.1252213 | 3.556122 | -0.4453022 | 5.981451 | 5.346946 | 22.835 | 19.95757 |  | -1.339575e-05 |  | 0 | 0 | [16 empty] | 25.19138 | 0.007146001
5625 | 2021/11/27 19:30:08 | 104742.8396 | 66510.0004 | 1 | 10 | 0 | 0 | 0 | 0 | -0.1250229 | 3.554966 | -0.4444522 | 5.981451 | 5.350071 | 22.835 | 19.96868 |  | -1.900568e-05 |  | 0 | 0 | [16 empty] | 25.26243 | -0.0810945
5626 | 2021/11/27 19:31:38 | 104832.8395 | 66600.0003 | 1 | 10 | 0 | 0 | 0 | 0 | -0.1248169 | 3.5536 | -0.4435493 | 5.981451 | 5.353198 | 22.835 | 19.97979 |  | -6.124847e-06 |  | 2.83562 | [17 empty] | 25.42654 | -0.01936913
5627 | 2021/11/27 19:33:08 | 104922.8394 | 66690.0002 | 1 | 10 | 0 | 0 | 0 | 0 | -0.1248779 | 3.552552 | -0.4436352 | 5.981451 | 5.356325 | 22.835 | 19.9909 |  | 3.555951e-07 |  | 0 | 0 | [16 empty] | 25.51866 | 0.08463681
5628 | 2021/11/27 19:34:38 | 105012.8404 | 66780.0012 | 1 | 10 | 0 | 0 | 0 | 0 | -0.1248169 | 3.551339 | -0.4432671 | 5.981451 | 5.359452 | 22.835 | 20.00201 |  | -4.279526e-05 |  |  | 0 | [16 empty] | 25.06287 | -0.1352996
5629 | 2021/11/27 19:36:08 | 105102.8402 | 66870.001 | 1 | 10 | 0 | 0 | 0 | 0 | -0.1249084 | 3.550137 | -0.4434419 | 5.981451 | 5.362578 | 22.835 | 20.01311 |  | -2.592022e-05 |  | 0 | 0.3518367 | [16 empty] | 25.38353 | 0.05723238
5630 | 2021/11/27 19:37:38 | 105192.8395 | 66960.0003 | 1 | 10 | 0 | 0 | 0 | 0 | -0.1254501 | 3.548958 | -0.4452171 | 5.981451 | 5.365704 | 22.835 | 20.0242 |  | -1.035297e-05 |  | 2.657213 | 0 | [16 empty] | 25.17562 | -0.06077647
5631 | 2021/11/27 19:39:08 | 105282.8394 | 67050.0002 | 1 | 10 | 0 | 0 | 0 | 0 | -0.1248779 | 3.547497 | -0.443004 | 5.981451 | 5.368828 | 22.835 | 20.03529 |  | 2.24446e-05 | [19 empty] | 25.18347 | -0.08525908
5632 | 2021/11/27 19:40:38 | 105372.8404 | 67140.0012 | 1 | 10 | 0 | 0 | 0 | 0 | -0.1249847 | 3.546154 | -0.443215 | 5.981451 | 5.371951 | 22.835 | 20.04636 |  | -1.738436e-06 |  | 0 | 0 | [16 empty] | 25.58276 | 0.1160645
5633 | 2021/11/27 19:42:08 | 105462.8404 | 67230.0012 | 1 | 10 | 0 | 0 | 0 | 0 | -0.1246567 | 3.544933 | -0.4418996 | 5.981451 | 5.375075 | 22.835 | 20.05744 |  | -3.07823e-05 |  | 0 | 0 | [16 empty] | 25.57623 | 0.1282001
5634 | 2021/11/27 19:43:38 | 105552.8394 | 67320.0002 | 1 | 10 | 0 | 0 | 0 | 0 | -0.1253967 | 3.54378 | -0.4443783 | 5.981451 | 5.378197 | 22.835 | 20.06851 |  | -3.307171e-05 |  | 2.405703 | 0 | [16 empty] | 25.14775 | -0.1132053
5635 | 2021/11/27 19:45:08 | 105642.8396 | 67410.0004 | 1 | 10 | 0 | 0 | 0 | 0 | -0.124733 | 3.542461 | -0.4418618 | 5.981451 | 5.381322 | 22.835 | 20.07958 |  | -7.902636e-07 |  | 0 | [17 empty] | 25.55301 | 0.1128995
5636 | 2021/11/27 19:46:38 | 105732.8402 | 67500.001 | 1 | 10 | 0 | 0 | 0 | 0 | -0.1248245 | 3.541123 | -0.4420189 | 5.981451 | 5.384445 | 22.835 | 20.09064 |  | -1.272398e-05 |  |  | 0 | [16 empty] | 25.15198 | -0.1064867
5637 | 2021/11/27 19:48:08 | 105822.8405 | 67590.0013 | 1 | 10 | 0 | 0 | 0 | 0 | -0.1247101 | 3.539669 | -0.4414325 | 5.981451 | 5.387568 | 22.835 | 20.1017 |  | -3.212395e-05 |  | 0 | 0.414498 | [16 empty] | 25.19173 | -0.09718239
5638 | 2021/11/27 19:49:38 | 105912.8404 | 67680.0012 | 1 | 10 | 0 | 0 | 0 | 0 | -0.1251678 | 3.538302 | -0.4428815 | 5.981451 | 5.390693 | 22.835 | 20.11276 |  | -2.627735e-05 |  | 2.376405 | 0 | [16 empty] | 25.37741 | 0.05178392
5639 | 2021/11/27 19:51:08 | 106002.8404 | 67770.0012 | 1 | 10 | 0 | 0 | 0 | 0 | -0.1255035 | 3.537187 | -0.4439293 | 5.981451 | 5.393819 | 22.835 | 20.12381 |  | -6.83612e-06 |  | 0 | [17 empty] | 25.24529 | -0.005706549
5640 | 2021/11/27 19:52:38 | 106092.8404 | 67860.0012 | 1 | 10 | 0 | 0 | 0 | 0 | -0.1254578 | 3.53594 | -0.4436113 | 5.981451 | 5.396945 | 22.835 | 20.13487 |  | -3.69047e-05 |  |  | 0 | [16 empty] | 25.19539 | -0.10023
5641 | 2021/11/27 19:54:08 | 106182.8396 | 67950.0004 | 1 | 10 | 0 | 0 | 0 | 0 | -0.1250381 | 3.534551 | -0.4419535 | 5.981451 | 5.400069 | 22.835 | 20.14591 |  | -4.160669e-05 |  | 0 | 0 | [16 empty] | 25.31728 | -0.116151
5642 | 2021/11/27 19:55:38 | 106272.8396 | 68040.0004 | 1 | 10 | 0 | 0 | 0 | 0 | -0.1254883 | 3.53325 | -0.4433815 | 5.981451 | 5.403195 | 22.835 | 20.15696 |  | -9.127545e-06 |  | 2.44008 | 0 | [16 empty] | 25.18691 | -0.09226143
5643 | 2021/11/27 19:57:08 | 106362.8402 | 68130.001 | 1 | 10 | 0 | 0 | 0 | 0 | -0.1246948 | 3.532076 | -0.4404315 | 5.981451 | 5.40632 | 22.835 | 20.168 |  | -9.483006e-07 |  | 0 | [17 empty] | 25.19307 | -0.09219229
5644 | 2021/11/27 19:58:38 | 106452.8403 | 68220.0011 | 1 | 10 | 0 | 0 | 0 | 0 | -0.1257095 | 3.530973 | -0.4438769 | 5.981451 | 5.409444 | 22.835 | 20.17903 |  | -8.851393e-06 |  | 0 | 0 | [16 empty] | 25.19611 | -0.1109797
5645 | 2021/11/27 20:00:08 | 106542.8402 | 68310.001 | 1 | 10 | 0 | 0 | 0 | 0 | -0.1253281 | 3.529835 | -0.4423875 | 5.981451 | 5.41257 | 22.835 | 20.19007 |  | -3.35876e-05 |  |  | 0.4013155 | [16 empty] | 25.56393 | 0.06727517
5646 | 2021/11/27 20:01:38 | 106632.8402 | 68400.001 | 1 | 10 | 0 | 0 | 0 | 0 | -0.1249619 | 3.528454 | -0.4409223 | 5.981451 | 5.415696 | 22.835 | 20.2011 |  | -2.204781e-05 |  | 2.557005 | 0 | [16 empty] | 25.21265 | 0.04317701
5647 | 2021/11/27 20:03:08 | 106722.8402 | 68490.001 | 1 | 10 | 0 | 0 | 0 | 0 | -0.125473 | 3.527318 | -0.4425832 | 5.981451 | 5.418821 | 22.835 | 20.21213 |  | -1.051094e-05 |  | 0 | 0 | [16 empty] | 25.12506 | -0.08853436
5648 | 2021/11/27 20:04:38 | 106812.8403 | 68580.0011 | 1 | 10 | 0 | 0 | 0 | 0 | -0.1247635 | 3.526091 | -0.4399275 | 5.981451 | 5.421948 | 22.835 | 20.22315 |  | -3.951449e-07 | [19 empty] | 25.51999 | 0.003489852
5649 | 2021/11/27 20:06:08 | 106902.8396 | 68670.0004 | 1 | 10 | 0 | 0 | 0 | 0 | -0.1248932 | 3.52495 | -0.4402423 | 5.981451 | 5.425075 | 22.835 | 20.23418 |  | -2.477415e-05 |  | 0 | 0 | [16 empty] | 25.15754 | 0.01590014
5650 | 2021/11/27 20:07:38 | 106992.8402 | 68760.001 | 1 | 10 | 0 | 0 | 0 | 0 | -0.1251602 | 3.523995 | -0.4410639 | 5.981451 | 5.428201 | 22.835 | 20.2452 |  | -3.030636e-05 |  | 2.628101 | 0 | [16 empty] | 25.47738 | -0.009179115
5651 | 2021/11/27 20:09:08 | 107082.8396 | 68850.0004 | 1 | 10 | 0 | 0 | 0 | 0 | -0.1252899 | 3.522579 | -0.4413436 | 5.981451 | 5.431327 | 22.835 | 20.25621 |  | -2.370634e-07 |  | 0 | [17 empty] | 25.40637 | -0.0227946
5652 | 2021/11/27 20:10:38 | 107172.8403 | 68940.0011 | 1 | 10 | 0 | 0 | 0 | 0 | -0.1255493 | 3.521182 | -0.4420819 | 5.981451 | 5.434456 | 22.835 | 20.26723 |  | 1.718795e-05 |  |  | 0 | [16 empty] | 25.41367 | 0.09907305
5653 | 2021/11/27 20:12:08 | 107262.8397 | 69030.0005 | 1 | 10 | 0 | 0 | 0 | 0 | -0.1250687 | 3.519838 | -0.4402216 | 5.981451 | 5.437586 | 22.835 | 20.27825 |  | -3.726031e-05 |  | 0 | 0.3887112 | [16 empty] | 25.35031 | 0.09445131
5654 | 2021/11/27 20:13:38 | 107352.8404 | 69120.0012 | 1 | 10 | 0 | 0 | 0 | 0 | -0.125473 | 3.5187 | -0.4415018451 | 5.981451 | 5.440714 | 22.835 | 20.28926 |  | -3.51246e-05 |  | 2.512072 | 0 | [16 empty] | 25.16599 | 0.0092417
5655 | 2021/11/27 20:15:08 | 107442.8404 | 69210.0012 | 1 | 10 | 0 | 0 | 0 | 0 | -0.1242371 | 3.51742 | -0.4369941 | 5.981451 | 5.443842 | 22.835 | 20.30026 |  | 1.149805e-05 |  | 0 | [17 empty] | 25.22493 | 0.01205385
5656 | 2021/11/27 20:16:38 | 107532.8396 | 69300.0004 | 1 | 10 | 0 | 0 | 0 | 0 | -0.1250534 | 3.516177 | -0.4397099 | 5.981451 | 5.446967 | 22.835 | 20.31125 |  | 1.896711e-05 |  |  | 0 | [16 empty] | 25.36068 | 0.06468832
5657 | 2021/11/27 20:18:08 | 107622.8403 | 69390.0011 | 1 | 10 | 0 | 0 | 0 | 0 | -0.1249313 | 3.514556 | -0.4390781 | 5.981451 | 5.450094 | 22.835 | 20.32224 |  | -3.291366e-05 |  | 0 | 0 | [16 empty] | 25.25433 | -0.06544173
5658 | 2021/11/27 20:19:38 | 107712.8395 | 69480.0003 | 1 | 10 | 0 | 0 | 0 | 0 | -0.1245117 | 3.51316 | -0.4374295 | 5.981451 | 5.453221 | 22.835 | 20.33323 |  | -2.750277e-05 |  | 2.302097 | 0 | [16 empty] | 25.2979 | -0.04931152
5659 | 2021/11/27 20:21:08 | 107802.8397 | 69570.0005 | 1 | 10 | 0 | 0 | 0 | 0 | -0.1254349 | 3.511887 | -0.4405132 | 5.981451 | 5.456347 | 22.835 | 20.34421 |  | -2.252083e-05 |  | 0 | [17 empty] | 25.21207 | -0.09807765
5660 | 2021/11/27 20:22:38 | 107892.8397 | 69660.0005 | 1 | 10 | 0 | 0 | 0 | 0 | -0.1251068 | 3.510536 | -0.4391919 | 5.981451 | 5.459473 | 22.835 | 20.35519 |  | -1.327698e-05 |  |  | 0.4366596 | [16 empty] | 25.21936 | -0.08656442
5661 | 2021/11/27 20:24:08 | 107982.8396 | 69750.0004 | 1 | 10 | 0 | 0 | 0 | 0 | -0.1261063 | 3.509186 | -0.4425305 | 5.981451 | 5.4626 | 22.835 | 20.36617 |  | -1.378884e-05 |  | 2.236696 | [17 empty] | 25.18711 | -0.1302809
5662 | 2021/11/27 20:25:38 | 108072.8405 | 69840.0013 | 1 | 10 | 0 | 0 | 0 | 0 | -0.1250916 | 3.50766 | -0.4387788 | 5.981451 | 5.465728 | 22.835 | 20.37714 |  | -9.877967e-06 |  |  | 0 | [16 empty] | 25.67022 | 0.1687312
5663 | 2021/11/27 20:27:08 | 108162.8394 | 69930.0002 | 1 | 10 | 0 | 0 | 0 | 0 | -0.1253815 | 3.506299 | -0.439625 | 5.981451 | 5.468853 | 22.835 | 20.3881 |  | -3.714424e-05 |  | 0 | 0 | [16 empty] | 25.54225 | 0.1095998
5664 | 2021/11/27 20:28:38 | 108252.8403 | 70020.0011 | 1 | 10 | 0 | 0 | 0 | 0 | -0.1249847 | 3.505036 | -0.4380759 | 5.981451 | 5.471979 | 22.835 | 20.39906 |  | 1.043062e-05 |  | 0 | 0 | [16 empty] | 25.40847 | 0.0669533
5665 | 2021/11/27 20:30:08 | 108342.8397 | 70110.0005 | 1 | 10 | 0 | 0 | 0 | 0 | -0.124588 | 3.504041 | -0.4365615 | 5.981451 | 5.475107 | 22.835 | 20.41002 |  | -9.127393e-06 |  | 2.388595 | [17 empty] | 25.51709 | 0.1280832
5666 | 2021/11/27 20:31:38 | 108432.8395 | 70200.0003 | 1 | 10 | 0 | 0 | 0 | 0 | -0.1249237 | 3.502722 | -0.437573 | 5.981451 | 5.478233 | 22.835 | 20.42097 |  | -2.991073e-05 |  |  | 0 | [16 empty] | 25.09415 | -0.06931186
5667 | 2021/11/27 20:33:08 | 108522.8405 | 70290.0013 | 1 | 10 | 0 | 0 | 0 | 0 | -0.1252136 | 3.501482 | -0.4384332 | 5.981451 | 5.481361 | 22.835 | 20.43192 |  | -3.65509e-05 |  | 0 | 0 | [16 empty] | 25.30942 | -0.07143617
5668 | 2021/11/27 20:34:38 | 108612.8405 | 70380.0013 | 1 | 10 | 0 | 0 | 0 | 0 | -0.1243896 | 3.500236 | -0.435393 | 5.981451 | 5.484489 | 22.835 | 20.44287 |  | -5.334191e-06 |  | 0 | 0.4041455 | [16 empty] | 25.17327 | -0.1154196
5669 | 2021/11/27 20:36:08 | 108702.8404 | 70470.0012 | 1 | 10 | 0 | 0 | 0 | 0 | -0.1252518 | 3.499189 | -0.4382797 | 5.981451 | 5.487617 | 22.835 | 20.45382 |  | 1.102409e-05 |  | 0 | [17 empty] | 25.57735 | 0.06430984
5670 | 2021/11/27 20:37:38 | 108792.8396 | 70560.0004 | 1 | 10 | 0 | 0 | 0 | 0 | -0.1248169 | 3.498174 | -0.4366312 | 5.981451 | 5.490747 | 22.835 | 20.46477 |  | -2.125774e-05 |  | 2.727654 | 0 | [16 empty] | 25.10049 | -0.07299006
5671 | 2021/11/27 20:39:08 | 108882.8405 | 70650.0013 | 1 | 10 | 0 | 0 | 0 | 0 | -0.1252747 | 3.497237 | -0.4381153 | 5.981451 | 5.493874 | 22.835 | 20.47571 |  | -3.662841e-05 |  | 0 | 0 | [16 empty] | 25.26949 | -0.0320816
5672 | 2021/11/27 20:40:38 | 108972.8404 | 70740.0012 | 1 | 10 | 0 | 0 | 0 | 0 | -0.1249313 | 3.496297 | -0.4367969 | 5.981451 | 5.497002 | 22.835 | 20.48665 |  | -1.947968e-05 |  | 0 | 0 | [16 empty] | 25.43784 | -0.02874196
5673 | 2021/11/27 20:42:08 | 109062.8403 | 70830.0011 | 1 | 10 | 0 | 0 | 0 | 0 | -0.1250916 | 3.495262 | -0.4372279 | 5.981451 | 5.500131 | 22.835 | 20.49759 |  | -7.547393e-06 | [19 empty] | 25.30577 | -0.05873621
5674 | 2021/11/27 20:43:38 | 109152.8404 | 70920.0012 | 1 | 10 | 0 | 0 | 0 | 0 | -0.1247482 | 3.494523 | -0.4359355 | 5.981451 | 5.503259 | 22.835 | 20.50852 |  | 4.662787e-06 |  | 0 | 0 | [16 empty] | 25.28158 | -0.04148185
5675 | 2021/11/27 20:45:08 | 109242.8396 | 71010.0004 | 1 | 10 | 0 | 0 | 0 | 0 | -0.1248245 | 3.493678 | -0.4360966 | 5.981451 | 5.506387 | 22.835 | 20.51945 |  | -1.857089e-05 |  | 3.325896 | 0 | [16 empty] | 25.63087 | 0.03101707
5676 | 2021/11/27 20:46:38 | 109332.8396 | 71100.0004 | 1 | 10 | 0 | 0 | 0 | 0 | -0.1257477 | 3.493016 | -0.4392387 | 5.981451 | 5.509513 | 22.835 | 20.53037 |  | -2.011038e-05 |  | 0 | 0 | [16 empty] | 25.54301 | 0.04687667
5677 | 2021/11/27 20:48:08 | 109422.8395 | 71190.0003 | 1 | 10 | 0 | 0 | 0 | 0 | -0.1250534 | 3.492367 | -0.4367324 | 5.981451 | 5.512639 | 22.835 | 20.54129 |  | 1.011529e-05 | [19 empty] | 25.28928 | -0.05252659
5678 | 2021/11/27 20:49:38 | 109512.8405 | 71280.0013 | 1 | 10 | 0 | 0 | 0 | 0 | -0.1253052 | 3.491463 | -0.4374985 | 5.981451 | 5.515765 | 22.835 | 20.5522 |  | 6.321585e-06 |  | 0 | 0 | [16 empty] | 25.46894 | 0.02560318
5679 | 2021/11/27 20:51:08 | 109602.8405 | 71370.0013 | 1 | 10 | 0 | 0 | 0 | 0 | -0.1252594 | 3.490775 | -0.4372524 | 5.981451 | 5.518891 | 22.835 | 20.56311 |  | -2.485317e-05 |  | 0 | 0 | [16 empty] | 25.41615 | -0.06147563
5680 | 2021/11/27 20:52:38 | 109692.8395 | 71460.0003 | 1 | 10 | 0 | 0 | 0 | 0 | -0.1248169 | 3.490255 | -0.4356428 | 5.981451 | 5.522016 | 22.835 | 20.57402 |  | -1.952032e-05 |  | 0 | 0.2735 | [16 empty] | 25.35109 | -0.09025455
5681 | 2021/11/27 20:54:08 | 109782.8404 | 71550.0012 | 1 | 10 | 0 | 0 | 0 | 0 | -0.1250687 | 3.489752 | -0.4364587 | 5.981451 | 5.525142 | 22.835 | 20.58493 |  | 1.236732e-05 |  |  | 0 | [16 empty] | 25.39447 | 0.03251314
5682 | 2021/11/27 20:55:38 | 109872.8404 | 71640.0012 | 1 | 10 | 0 | 0 | 0 | 0 | -0.125145 | 3.4892 | -0.436655934 | 5.981451 | 5.528268 | 22.835 | 20.59584 |  | 6.954147e-06 |  | 4.661263 | [17 empty] | 25.34186 | 0.05363703
5683 | 2021/11/27 20:57:08 | 109962.8405 | 71730.0013 | 1 | 10 | 0 | 0 | 0 | 0 | -0.124855 | 3.488504 | -0.4355572 | 5.981451 | 5.531394 | 22.835 | 20.60675 |  | -1.398743e-05 |  |  | 0 | [16 empty] | 25.14082 | -0.06828487
5684 | 2021/11/27 20:58:38 | 110052.8397 | 71820.0005 | 1 | 10 | 0 | 0 | 0 | 0 | -0.1249084 | 3.487755 | -0.4356499 | 5.981451 | 5.534521 | 22.835 | 20.61765 |  | -2.248244e-05 |  | 0 | 0 | [16 empty] | 25.10972 | -0.07524908
5685 | 2021/11/27 21:00:08 | 110142.8396 | 71910.0004 | 1 | 10 | 0 | 0 | 0 | 0 | -0.1257095 | 3.487322 | -0.4383895 | 5.981451 | 5.537645 | 22.835 | 20.62855 |  | -1.540989e-05 |  | 0 | 0 | [16 empty] | 25.46088 | 0.04222929
5686 | 2021/11/27 21:01:38 | 110232.8396 | 72000.0004 | 1 | 10 | 0 | 0 | 0 | 0 | -0.1246948 | 3.48685 | -0.4347921 | 5.981451 | 5.540771 | 22.835 | 20.63945 |  | -1.216915e-05 | [19 empty] | 25.33092 | 0.08515537
5687 | 2021/11/27 21:03:08 | 110322.8403 | 72090.0011 | 1 | 10 | 0 | 0 | 0 | 0 | -0.125 | 3.486114 | -0.43576425 | 5.981451 | 5.543896 | 22.835 | 20.65035 |  | 3.951252e-06 |  | 0 | 0 | [16 empty] | 25.3482 | -0.06849587
5688 | 2021/11/27 21:04:38 | 110412.8404 | 72180.0012 | 1 | 10 | 0 | 0 | 0 | 0 | -0.1256714 | 3.485522 | -0.4380304 | 5.981451 | 5.547023 | 22.835 | 20.66125 |  | -2.844926e-06 |  | 0 | 0 | [16 empty] | 25.46912 | 0.04156351
5689 | 2021/11/27 21:06:08 | 110502.8405 | 72270.0013 | 1 | 10 | 0 | 0 | 0 | 0 | -0.1251297 | 3.485043 | -0.4360824 | 5.981451 | 5.550151 | 22.835 | 20.67215 |  | -4.346378e-07 |  | 0 | 0 | [16 empty] | 25.54089 | 0.1102555
5690 | 2021/11/27 21:07:38 | 110592.8397 | 72360.0005 | 1 | 10 | 0 | 0 | 0 | 0 | -0.1250381 | 3.484567 | -0.4357036 | 5.981451 | 5.553277 | 22.835 | 20.68304 |  | -9.364468e-06 | [19 empty] | 25.2092 | -0.1034158
5691 | 2021/11/27 21:09:08 | 110682.8405 | 72450.0013 | 1 | 10 | 0 | 0 | 0 | 0 | -0.1250229 | 3.484014 | -0.4355815 | 5.981451 | 5.556403 | 22.835 | 20.69393 |  | -3.485005e-05 |  | 5.403773 | 0 | [16 empty] | 25.5549 | 0.09698927
5692 | 2021/11/27 21:10:38 | 110772.8405 | 72540.0013 | 1 | 10 | 0 | 0 | 0 | 0 | -0.1252213 | 3.483334 | -0.4361876 | 5.981451 | 5.559529 | 22.835 | 20.70482 |  | -6.242565e-06 |  |  | 0 | [16 empty] | 25.15658 | -0.1049924
5693 | 2021/11/27 21:12:08 | 110862.8396 | 72630.0004 | 1 | 10 | 0 | 0 | 0 | 0 | -0.1248703 | 3.482847 | -0.4349041 | 5.981451 | 5.562655 | 22.835 | 20.71571 |  | -4.345874e-07 |  | 0 | 0 | [16 empty] | 25.24472 | -0.1080823
5694 | 2021/11/27 21:13:38 | 110952.8396 | 72720.0004 | 1 | 10 | 0 | 0 | 0 | 0 | -0.1257629 | 3.482167 | -0.4379274 | 5.981451 | 5.565782 | 22.835 | 20.7266 |  | 2.228488e-05 |  | 0 | [17 empty] | 25.56238 | 0.1093483
5695 | 2021/11/27 21:15:08 | 111042.8396 | 72810.0004 | 1 | 10 | 0 | 0 | 0 | 0 | -0.1252136 | 3.481672 | -0.4359527 | 5.981451 | 5.568908 | 22.835 | 20.73749 |  | -9.245318e-06 |  | 0 | 0 | [16 empty] | 25.52574 | 0.1144624
5696 | 2021/11/27 21:16:38 | 111132.8399 | 72900.0007 | 1 | 10 | 0 | 0 | 0 | 0 | -0.1253967 | 3.481243 | -0.4365364 | 5.981451 | 5.572031 | 22.835 | 20.74836 |  | -1.651541e-05 |  |  | 0 | [16 empty] | 25.3125 | -0.01194179
5697 | 2021/11/27 21:18:08 | 111222.8404 | 72990.0012 | 1 | 10 | 0 | 0 | 0 | 0 | -0.1249466 | 3.4806 | -0.4348891 | 5.981451 | 5.575158 | 22.835 | 20.75924 |  | -2.153415e-05 |  | 0 | 0 | [16 empty] | 25.45895 | -0.07095337
5698 | 2021/11/27 21:19:38 | 111312.8397 | 73080.0005 | 1 | 10 | 0 | 0 | 0 | 0 | -0.1249695 | 3.479984 | -0.4348919 | 5.981451 | 5.578286 | 22.835 | 20.77013 |  | 1.090546e-05 |  | 0 | 0.1814721 | [16 empty] | 25.32959 | -0.04995346
5699 | 2021/11/27 21:21:08 | 111402.8398 | 73170.0006 | 1 | 10 | 0 | 0 | 0 | 0 | -0.1258316 | 3.479325 | -0.437809 | 5.981451 | 5.581414 | 22.835 | 20.78101 |  | -4.224169e-05 |  | 0 | 0 | [16 empty] | 25.21824 | -0.08181989
5700 | 2021/11/27 21:22:38 | 111492.8396 | 73260.0004 | 1 | 10 | 0 | 0 | 0 | 0 | -0.1249237 | 3.478986 | -0.4346078 | 5.981451 | 5.584541 | 22.835 | 20.79189 |  | -1.884654e-05 |  | 5.642108 | 0 | [16 empty] | 25.57718 | 0.0739634
5701 | 2021/11/27 21:24:08 | 111582.8405 | 73350.0013 | 1 | 10 | 0 | 0 | 0 | 0 | -0.1250687 | 3.478474 | -0.4350482 | 5.981451 | 5.587668 | 22.835 | 20.80277 |  | -1.872894e-05 | [19 empty] | 25.32113 | -0.04062176
5702 | 2021/11/27 21:25:38 | 111672.8406 | 73440.0014 | 1 | 10 | 0 | 0 | 0 | 0 | -0.1253967 | 3.477731 | -0.436096 | 5.981451 | 5.590794 | 22.835 | 20.81364 |  | 2.038948e-05 |  | 0 | 0 | [16 empty] | 25.53747 | 0.07776439
5703 | 2021/11/27 21:27:08 | 111762.8398 | 73530.0006 | 1 | 10 | 0 | 0 | 0 | 0 | -0.1251602 | 3.477111 | -0.4351959 | 5.981451 | 5.593917 | 22.835 | 20.82451 |  | -2.904171e-05 |  | 0 | 0 | [16 empty] | 25.46758 | -0.005757213
5704 | 2021/11/27 21:28:38 | 111852.8404 | 73620.0012 | 1 | 10 | 0 | 0 | 0 | 0 | -0.1252365 | 3.476723 | -0.4354126 | 5.981451 | 5.597044 | 22.835 | 20.83538 |  | -7.901981e-06 |  | 0 | 0 | [16 empty] | 25.53554 | 0.06133556
5705 | 2021/11/27 21:30:08 | 111942.8407 | 73710.0015 | 1 | 10 | 0 | 0 | 0 | 0 | -0.1250916 | 3.476213 | -0.434845 | 5.981451 | 5.60017 | 22.835 | 20.84624 |  | -1.896601e-06 | [19 empty] | 25.12067 | -0.0758177
5706 | 2021/11/27 21:31:38 | 112032.8398 | 73800.0006 | 1 | 10 | 0 | 0 | 0 | 0 | -0.124733 | 3.475597 | -0.4335216 | 5.981451 | 5.603293 | 22.835 | 20.8571 |  | 1.438161e-05 |  | 0 | 0 | [16 empty] | 25.50234 | 0.05413175
5707 | 2021/11/27 21:33:08 | 112122.8396 | 73890.0004 | 1 | 10 | 0 | 0 | 0 | 0 | -0.1250763 | 3.474898 | -0.4346274 | 5.981451 | 5.606419 | 22.835 | 20.86796 |  | -2.540655e-05 |  | 0 | 0 | [16 empty] | 25.35128 | -0.06543458
5708 | 2021/11/27 21:34:38 | 112212.8397 | 73980.0005 | 1 | 10 | 0 | 0 | 0 | 0 | -0.1244354 | 3.474244 | -0.4323189 | 5.981451 | 5.609547 | 22.835 | 20.87883 |  | -2.283994e-05 |  | 0 | 0 | [16 empty] | 25.50425 | 0.09430289
5709 | 2021/11/27 21:36:08 | 112302.8405 | 74070.0013 | 1 | 10 | 0 | 0 | 0 | 0 | -0.1253281 | 3.473779 | -0.4353621 | 5.981451 | 5.612675 | 22.835 | 20.8897 |  | 2.805389e-06 |  | 5.427771 | [17 empty] | 25.25798 | -0.0056988
5710 | 2021/11/27 21:37:38 | 112392.8406 | 74160.0014 | 1 | 10 | 0 | 0 | 0 | 0 | -0.1252747 | 3.473238 | -0.4351088 | 5.981451 | 5.615803 | 22.835 | 20.90056 |  | -2.588199e-05 |  | 0 | 0 | [16 empty] | 25.49236 | 0.01067758
5711 | 2021/11/27 21:39:08 | 112482.8397 | 74250.0005 | 1 | 10 | 0 | 0 | 0 | 0 | -0.1253281 | 3.472513 | -0.4352035 | 5.981451 | 5.618931 | 22.835 | 20.91143 |  | -1.888605e-05 |  |  | 0 | [16 empty] | 25.15392 | -0.1158386
5712 | 2021/11/27 21:40:38 | 112572.8396 | 74340.0004 | 1 | 10 | 0 | 0 | 0 | 0 | -0.1254044 | 3.471919 | -0.4353939 | 5.981451 | 5.622058 | 22.835 | 20.92228 |  | 1.402788e-05 |  | 0 | 0 | [16 empty] | 25.53785 | 0.04115224
5713 | 2021/11/27 21:42:08 | 112662.8396 | 74430.0004 | 1 | 10 | 0 | 0 | 0 | 0 | -0.1255798 | 3.471305 | -0.4359258 | 5.981451 | 5.625185 | 22.835 | 20.93314 |  | 1.185287e-06 |  | 0 | [17 empty] | 25.26296 | -0.07732451
5714 | 2021/11/27 21:43:38 | 112752.8397 | 74520.0005 | 1 | 10 | 0 | 0 | 0 | 0 | -0.1252213 | 3.470801 | -0.4346182 | 5.981451 | 5.62831 | 22.835 | 20.94399 |  | -1.936017e-06 |  | 0 | 0 | [16 empty] | 25.30923 | -0.08552849
5715 | 2021/11/27 21:45:08 | 112842.8397 | 74610.0005 | 1 | 10 | 0 | 0 | 0 | 0 | -0.1247482 | 3.470292 | -0.4329127 | 5.981451 | 5.631438 | 22.835 | 20.95484 |  | 3.635393e-06 |  |  | 0.1855882 | [16 empty] | 25.40733 | -0.02441108
5716 | 2021/11/27 21:46:38 | 112932.8396 | 74700.0004 | 1 | 10 | 0 | 0 | 0 | 0 | -0.1247864 | 3.469502 | -0.4329467 | 5.981451 | 5.634564 | 22.835 | 20.96569 |  | -1.205192e-05 |  | 0 | 0 | [16 empty] | 25.38448 | 0.05957067
5717 | 2021/11/27 21:48:08 | 113022.8407 | 74790.0015 | 1 | 10 | 0 | 0 | 0 | 0 | -0.125145 | 3.468863 | -0.4341109 | 5.981451 | 5.637691 | 22.835 | 20.97654 |  | -3.714239e-06 |  | 5.252378 | [17 empty] | 25.05595 | -0.1125628
5718 | 2021/11/27 21:49:38 | 113112.8398 | 74880.0006 | 1 | 10 | 0 | 0 | 0 | 0 | -0.1251602 | 3.468211 | -0.434082 | 5.981451 | 5.640818 | 22.835 | 20.98738 |  | -7.587033e-06 |  |  | 0 | [16 empty] | 25.23359 | -0.001862049
5719 | 2021/11/27 21:51:08 | 113202.8396 | 74970.0004 | 1 | 10 | 0 | 0 | 0 | 0 | -0.1253662 | 3.467754 | -0.4347391 | 5.981451 | 5.643945 | 22.835 | 20.99823 |  | -2.117749e-05 |  | 0 | 0 | [16 empty] | 25.53819 | 0.1220804
5720 | 2021/11/27 21:52:38 | 113292.8399 | 75060.0007 | 1 | 10 | 0 | 0 | 0 | 0 | -0.1248779 | 3.467111 | -0.4329655 | 5.981451 | 5.647072 | 22.835 | 21.00907 |  | -4.22777e-06 |  | 0 | 0 | [16 empty] | 25.17694 | -0.04865587
5721 | 2021/11/27 21:54:08 | 113382.8406 | 75150.0014 | 1 | 10 | 0 | 0 | 0 | 0 | -0.1254883 | 3.466407 | -0.4349935 | 5.981451 | 5.650195 | 22.835 | 21.0199 |  | -1.975757e-05 |  | 0 | [17 empty] | 25.13123 | -0.1052362
5722 | 2021/11/27 21:55:38 | 113472.8397 | 75240.0005 | 1 | 10 | 0 | 0 | 0 | 0 | -0.1248703 | 3.465623 | -0.4327534 | 5.981451 | 5.653322 | 22.835 | 21.03073 |  | 9.957239e-06 |  |  | 0 | [16 empty] | 25.32575 | 0.04878223
5723 | 2021/11/27 21:57:08 | 113562.8397 | 75330.0005 | 1 | 10 | 0 | 0 | 0 | 0 | -0.1250916 | 3.464967 | -0.4334383 | 5.981451 | 5.656448 | 22.835 | 21.04157 |  | -7.745033e-06 |  | 0 | 0 | [16 empty] | 25.43996 | 0.07763147
5724 | 2021/11/27 21:58:38 | 113652.8407 | 75420.0015 | 1 | 10 | 0 | 0 | 0 | 0 | -0.1250916 | 3.464398 | -0.4333671 | 5.981451 | 5.659575 | 22.835 | 21.0524 |  | -2.592043e-05 |  | 0 | 0 | [16 empty] | 25.21304 | -0.1350772
5725 | 2021/11/27 22:00:08 | 113742.8399 | 75510.0007 | 1 | 10 | 0 | 0 | 0 | 0 | -0.1258545 | 3.463781 | -0.4359324 | 5.981451 | 5.662701 | 22.835 | 21.06323 |  | -1.580632e-05 |  | 4.793336 | [17 empty] | 25.55896 | 0.09279668
5726 | 2021/11/27 22:01:38 | 113832.8397 | 75600.0005 | 1 | 10 | 0 | 0 | 0 | 0 | -0.1247635 | 3.463126 | -0.4320717 | 5.981451 | 5.665826 | 22.835 | 21.07405 |  | -1.469963e-05 |  | 0 | 0 | [16 empty] | 25.58044 | 0.1219392
5727 | 2021/11/27 22:03:08 | 113922.8397 | 75690.0005 | 1 | 10 | 0 | 0 | 0 | 0 | -0.1251297 | 3.462252 | -0.4332306 | 5.981451 | 5.668951 | 22.835 | 21.08487 |  | 9.206418e-06 |  |  | 0 | [16 empty] | 25.19978 | -0.001555085
5728 | 2021/11/27 22:04:38 | 114012.8397 | 75780.0005 | 1 | 10 | 0 | 0 | 0 | 0 | -0.125473 | 3.461526 | -0.4343281 | 5.981451 | 5.672077 | 22.835 | 21.0957 |  | -3.488696e-05 |  | 0 | 0 | [16 empty] | 25.57008 | 0.08339882
5729 | 2021/11/27 22:06:08 | 114102.8408 | 75870.0016 | 1 | 10 | 0 | 0 | 0 | 0 | -0.1251297 | 3.460858 | -0.4330561 | 5.981451 | 5.675202 | 22.835 | 21.10651 |  | -4.662864e-06 |  | 0 | [17 empty] | 25.4626 | 0.09964943
5730 | 2021/11/27 22:07:38 | 114192.8399 | 75960.0007 | 1 | 10 | 0 | 0 | 0 | 0 | -0.1256943 | 3.46019 | -0.4349262 | 5.981451 | 5.678329 | 22.835 | 21.11733 |  | -4.702069e-06 |  | 0 | 0.2125991 | [16 empty] | 25.62821 | 0.0764221
5731 | 2021/11/27 22:09:08 | 114282.8399 | 76050.0007 | 1 | 10 | 0 | 0 | 0 | 0 | -0.1249695 | 3.4594 | -0.4323194883 | 5.981451 | 5.681453 | 22.835 | 21.12814 |  | 7.112726e-06 |  |  | 0 | [16 empty] | 25.27793 | -0.0662291
5732 | 2021/11/27 22:10:38 | 114372.84 | 76140.0008 | 1 | 10 | 0 | 0 | 0 | 0 | -0.124855 | 3.458436 | -0.431803 | 5.981451 | 5.684577 | 22.835 | 21.13895 |  | -1.667442e-05 |  | 4.306015 | [17 empty] | 25.51386 | 0.06555498
5733 | 2021/11/27 22:12:08 | 114462.84 | 76230.0008 | 1 | 10 | 0 | 0 | 0 | 0 | -0.1252594 | 3.457708 | -0.4331104 | 5.981451 | 5.687699 | 22.835 | 21.14974 |  | -2.979245e-05 |  | 0 | 0 | [16 empty] | 25.64108 | 0.08721113
5734 | 2021/11/27 22:13:38 | 114552.84 | 76320.0008 | 1 | 10 | 0 | 0 | 0 | 0 | -0.1249695 | 3.456845 | -0.4320002 | 5.981451 | 5.690823 | 22.835 | 21.16054 |  | -1.165552e-05 |  |  | 0 | [16 empty] | 25.56664 | 0.07215977
5735 | 2021/11/27 22:15:08 | 114642.84 | 76410.0008 | 1 | 10 | 0 | 0 | 0 | 0 | -0.1249695 | 3.45617 | -0.4319158 | 5.981451 | 5.693948 | 22.835 | 21.17134 |  | -1.31568e-05 |  | 0 | 0 | [16 empty] | 25.35935 | 0.0503391
5736 | 2021/11/27 22:16:38 | 114732.84 | 76500.0008 | 1 | 10 | 0 | 0 | 0 | 0 | -0.1251297 | 3.45535 | -0.4323669 | 5.981451 | 5.697073 | 22.835 | 21.18214 |  | -2.852639e-05 |  | 0 | [17 empty] | 25.2743 | -0.03138244
5737 | 2021/11/27 22:18:08 | 114822.84 | 76590.0008 | 1 | 10 | 0 | 0 | 0 | 0 | -0.125473 | 3.454421 | -0.4334366 | 5.981451 | 5.700195 | 22.835 | 21.19293 |  | -2.493406e-05 |  | 0 | 0 | [16 empty] | 25.53901 | 0.0820595
5738 | 2021/11/27 22:19:38 | 114912.8399 | 76680.0007 | 1 | 10 | 0 | 0 | 0 | 0 | -0.1255035 | 3.453264 | -0.4333967 | 5.981451 | 5.703319 | 22.835 | 21.20372 |  | 7.111842e-06 |  | 3.704563 | 0 | [16 empty] | 25.42733 | -0.06487548
5739 | 2021/11/27 22:21:08 | 115002.8399 | 76770.0007 | 1 | 10 | 0 | 0 | 0 | 0 | -0.1247253 | 3.452334 | -0.4305934 | 5.981451 | 5.706445 | 22.835 | 21.21452 |  | 7.151886e-06 |  | 0 | 0 | [16 empty] | 25.42269 | 0.06178796
5740 | 2021/11/27 22:22:38 | 115092.8398 | 76860.0006 | 1 | 10 | 0 | 0 | 0 | 0 | -0.1252213 | 3.451396 | -0.4321883 | 5.981451 | 5.70957 | 22.835 | 21.2253 |  | -1.718809e-05 | [19 empty] | 25.22285 | -0.06456375
5741 | 2021/11/27 22:24:08 | 115182.8408 | 76950.0016 | 1 | 10 | 0 | 0 | 0 | 0 | -0.1251984 | 3.450467 | -0.4319929 | 5.981451 | 5.712697 | 22.835 | 21.23609 |  | -2.726342e-06 |  | 0 | 0.281304 | [16 empty] | 25.32692 | 0.02712071
5742 | 2021/11/27 22:25:38 | 115272.84 | 77040.0008 | 1 | 10 | 0 | 0 | 0 | 0 | -0.1252747 | 3.449221 | -0.4321001 | 5.981451 | 5.715822 | 22.835 | 21.24687 |  | -2.050547e-05 |  | 0 | [17 empty] | 25.28202 | -0.06760001
5743 | 2021/11/27 22:27:08 | 115362.8399 | 77130.0007 | 1 | 10 | 0 | 0 | 0 | 0 | -0.1248932 | 3.447934 | -0.4306235 | 5.981451 | 5.718948 | 22.835 | 21.25765 |  | -7.783968e-06 |  | 3.026461 | 0 | [16 empty] | 25.42327 | -0.08311868
5744 | 2021/11/27 22:28:38 | 115452.8399 | 77220.0007 | 1 | 10 | 0 | 0 | 0 | 0 | -0.1257401 | 3.446656 | -0.4333829 | 5.981451 | 5.722073 | 22.835 | 21.26842 |  | -1.659664e-06 |  | 0 | 0 | [16 empty] | 25.60638 | 0.1451778
5745 | 2021/11/27 22:30:08 | 115542.8398 | 77310.0006 | 1 | 10 | 0 | 0 | 0 | 0 | -0.125 | 3.445591 | -0.430698875 | 5.981451 | 5.725197 | 22.835 | 21.27919 |  | -4.038548e-05 |  | 0 | 0 | [16 empty] | 25.65205 | 0.08149207
5746 | 2021/11/27 22:31:38 | 115632.8398 | 77400.0006 | 1 | 10 | 0 | 0 | 0 | 0 | -0.1253052 | 3.443958 | -0.4315458 | 5.981451 | 5.728323 | 22.835 | 21.28996 |  | -3.524225e-05 | [19 empty] | 25.62944 | 0.02309024
5747 | 2021/11/27 22:33:08 | 115722.8398 | 77490.0006 | 1 | 10 | 0 | 0 | 0 | 0 | -0.1248245 | 3.442395 | -0.4296952 | 5.981451 | 5.731446 | 22.835 | 21.30071 |  | 5.137011e-07 |  | 2.379238 | 0 | [16 empty] | 25.55075 | -0.0665468
5748 | 2021/11/27 22:34:38 | 115812.8398 | 77580.0006 | 1 | 10 | 0 | 0 | 0 | 0 | -0.1252747 | 3.440687 | -0.431031 | 5.981451 | 5.73457 | 22.835 | 21.31146 |  | -1.011521e-05 |  | 0 | 0 | [16 empty] | 25.76945 | 0.1148689
5749 | 2021/11/27 22:36:08 | 115902.8398 | 77670.0006 | 1 | 10 | 0 | 0 | 0 | 0 | -0.1251831 | 3.438824 | -0.4304826 | 5.981451 | 5.73769 | 22.835 | 21.3222 |  | -3.623298e-05 |  | 0 | 0.4386024 | [16 empty] | 25.2907 | -0.04962444
5750 | 2021/11/27 22:37:38 | 115992.8399 | 77760.0007 | 1 | 10 | 0 | 0 | 0 | 0 | -0.1246719 | 3.436998 | -0.4284971 | 5.981451 | 5.740811 | 22.835 | 21.33293 |  | -4.01869e-05 |  | 1.852661 | 0 | [16 empty] | 25.56248 | 0.0348413
5751 | 2021/11/27 22:39:08 | 116082.8398 | 77850.0006 | 1 | 10 | 0 | 0 | 0 | 0 | -0.1248169 | 3.434865 | -0.4287292 | 5.981451 | 5.743932 | 22.835 | 21.34365 |  | -2.058654e-05 |  | 0 | 0 | [16 empty] | 25.43502 | -0.08400857
5752 | 2021/11/27 22:40:38 | 116172.8408 | 77940.0016 | 1 | 10 | 0 | 0 | 0 | 0 | -0.1248398 | 3.432566 | -0.4285209 | 5.981451 | 5.747054 | 22.835 | 21.35437 |  | -1.65965e-05 |  | 1.445302 | [17 empty] | 25.54881 | 0.08439124
5753 | 2021/11/27 22:42:08 | 116262.84 | 78030.0008 | 1 | 10 | 0 | 0 | 0 | 0 | -0.1247101 | 3.430117 | -0.4277702 | 5.981451 | 5.750177 | 22.835 | 21.36509 |  | -2.461467e-05 |  | 0 | 0.6781108 | [16 empty] | 25.56686 | 0.11895
5754 | 2021/11/27 22:43:38 | 116352.8399 | 78120.0007 | 1 | 10 | 0 | 0 | 0 | 0 | -0.1249237 | 3.427563 | -0.4281839 | 5.981451 | 5.753301 | 22.835 | 21.3758 |  | -3.441541e-05 |  | 1.348551 | [17 empty] | 25.38436 | -0.06437838
5755 | 2021/11/27 22:45:08 | 116442.8408 | 78210.0016 | 1 | 10 | 0 | 0 | 0 | 0 | -0.1252518 | 3.425279 | -0.4290224 | 5.981451 | 5.756423 | 22.835 | 21.3865 |  | -2.031062e-05 |  | 0 | 0 | [16 empty] | 25.5396 | 0.03552496
5756 | 2021/11/27 22:46:38 | 116532.8399 | 78300.0007 | 1 | 10 | 0 | 0 | 0 | 0 | -0.1249847 | 3.423234 | -0.4278519 | 5.981451 | 5.759545 | 22.835 | 21.39719 |  | -3.476872e-06 |  | 1.348046 | 0 | [16 empty] | 25.54461 | 0.06917775
5757 | 2021/11/27 22:48:08 | 116622.84 | 78390.0008 | 1 | 10 | 0 | 0 | 0 | 0 | -0.1249619 | 3.421163 | -0.427515 | 5.981451 | 5.762668 | 22.835 | 21.40788 |  | -1.849064e-05 |  | 0 | 0 | [16 empty] | 25.57433 | 0.07095695
5758 | 2021/11/27 22:49:38 | 116712.84 | 78480.0008 | 1 | 10 | 0 | 0 | 0 | 0 | -0.1246948 | 3.419213 | -0.4263581 | 5.981451 | 5.765792 | 22.835 | 21.41856 |  | -3.943612e-05 |  |  | 0.7247317 | [16 empty] | 25.47536 | 0.1059741
5759 | 2021/11/27 22:51:08 | 116802.8399 | 78570.0007 | 1 | 10 | 0 | 0 | 0 | 0 | -0.1249237 | 3.417404 | -0.4269148 | 5.981451 | 5.768915 | 22.835 | 21.42923 |  | -3.939693e-05 |  | 1.511147 | 0 | [16 empty] | 25.53811 | 0.09485185
5760 | 2021/11/27 22:52:38 | 116892.8401 | 78660.0009 | 1 | 10 | 0 | 0 | 0 | 0 | -0.1247635 | 3.415714 | -0.4261564 | 5.981451 | 5.772039 | 22.835 | 21.43991 |  | -6.796211e-06 |  | 0 | 0 | [16 empty] | 25.75888 | 0.08240283
5761 | 2021/11/27 22:54:08 | 116982.8399 | 78750.0007 | 1 | 10 | 0 | 0 | 0 | 0 | -0.1253433 | 3.414387 | -0.4279705 | 5.981451 | 5.77516 | 22.835 | 21.45057 |  | -5.09682e-06 |  | 0 | [17 empty] | 25.39856 | 0.08048296
5762 | 2021/11/27 22:55:38 | 117072.84 | 78840.0008 | 1 | 10 | 0 | 0 | 0 | 0 | -0.1249847 | 3.41303 | -0.4265765 | 5.981451 | 5.778284 | 22.835 | 21.46123 |  | -3.216293e-05 |  | 1.99553 | 0 | [16 empty] | 25.30184 | -0.105347
5763 | 2021/11/27 22:57:08 | 117162.8399 | 78930.0007 | 1 | 10 | 0 | 0 | 0 | 0 | -0.1253433 | 3.4115 | -0.4276087 | 5.981451 | 5.781407 | 22.835 | 21.47189 |  | -2.995025e-05 |  | 0 | 0 | [16 empty] | 25.26709 | -0.1160586
5764 | 2021/11/27 22:58:38 | 117252.8401 | 79020.0009 | 1 | 10 | 0 | 0 | 0 | 0 | -0.1247787 | 3.409789 | -0.425469 | 5.981451 | 5.784531 | 22.835 | 21.48254 |  | -2.05862e-05 |  | 0 | 0.5126301 | [16 empty] | 25.58264 | 0.02147913
5765 | 2021/11/27 23:00:08 | 117342.8399 | 79110.0007 | 1 | 10 | 0 | 0 | 0 | 0 | -0.1244736 | 3.408358 | -0.4242506 | 5.981451 | 5.787654 | 22.835 | 21.49319 |  | 2.410144e-06 |  | 2.099105 | 0 | [16 empty] | 25.35251 | 0.02946556
5766 | 2021/11/27 23:01:38 | 117432.84 | 79200.0008 | 1 | 10 | 0 | 0 | 0 | 0 | -0.1245499 | 3.406919 | -0.4243314 | 5.981451 | 5.790778 | 22.835 | 21.50383 |  | -2.287984e-05 | [19 empty] | 25.64382 | 0.08670449
5767 | 2021/11/27 23:03:08 | 117522.84 | 79290.0008 | 1 | 10 | 0 | 0 | 0 | 0 | -0.1248398 | 3.405308 | -0.425118 | 5.981451 | 5.793901 | 22.835 | 21.51447 |  | -2.023192e-05 |  | 0 | 0 | [16 empty] | 25.40283 | -0.07903636
5768 | 2021/11/27 23:04:38 | 117612.8393 | 79380.0001 | 1 | 10 | 0 | 0 | 0 | 0 | -0.1249084 | 3.403779 | -0.4251606 | 5.981451 | 5.797025 | 22.835 | 21.52511 |  | -1.928211e-05 |  | 1.995545 | 0 | [16 empty] | 25.57151 | -0.01205325
5769 | 2021/11/27 23:06:08 | 117702.8408 | 79470.0016 | 1 | 10 | 0 | 0 | 0 | 0 | -0.1252365 | 3.40195 | -0.4260483 | 5.981451 | 5.800149 | 22.835 | 21.53573 |  | -4.978537e-06 |  |  | 0 | [16 empty] | 25.52355 | -0.004681945
5770 | 2021/11/27 23:07:38 | 117792.8393 | 79560.0001 | 1 | 10 | 0 | 0 | 0 | 0 | -0.1244736 | 3.400096 | -0.4232222 | 5.981451 | 5.803276 | 22.835 | 21.54637 |  | -3.43361e-05 |  | 0 | 0.5026725 | [16 empty] | 25.56021 | 0.08055568
5771 | 2021/11/27 23:09:08 | 117882.8401 | 79650.0009 | 1 | 10 | 0 | 0 | 0 | 0 | -0.1248016 | 3.398628 | -0.4241542 | 5.981451 | 5.806399 | 22.835 | 21.55699 |  | -1.50534e-05 |  | 1.836034 | [17 empty] | 25.7375 | 0.1078087
5772 | 2021/11/27 23:10:38 | 117972.8402 | 79740.001 | 1 | 10 | 0 | 0 | 0 | 0 | -0.1253586 | 3.396872 | -0.4258271 | 5.981451 | 5.809525 | 22.835 | 21.56761 |  | -3.635152e-06 |  |  | 0 | [16 empty] | 25.79716 | -0.107286
5773 | 2021/11/27 23:12:08 | 118062.8402 | 79830.001 | 1 | 10 | 0 | 0 | 0 | 0 | -0.1258926 | 3.394898 | -0.4273925 | 5.981451 | 5.812651 | 22.835 | 21.57822 |  | -4.129025e-05 |  | 0 | 0 | [16 empty] | 25.34198 | -0.1086146
5774 | 2021/11/27 23:13:38 | 118152.8392 | 79920 | 1 | 10 | 0 | 0 | 0 | 0 | -0.1252213 | 3.393128 | -0.4248919 | 5.981451 | 5.81578 | 22.835 | 21.58884 |  | -5.105315e-05 |  | 1.745143 | 0 | [16 empty] | 25.62086 | 0.1037484
5775 | 2021/11/27 23:15:08 | 118242.8401 | 80010.0009 | 1 | 10 | 0 | 0 | 0 | 0 | -0.1255264 | 3.391225 | -0.4256883 | 5.981451 | 5.818907 | 22.835 | 21.59945 |  | -2.927902e-05 |  | 0 | [17 empty] | 25.57985 | 0.09214759
5776 | 2021/11/27 23:16:38 | 118332.84 | 80100.0008 | 1 | 10 | 0 | 0 | 0 | 0 | -0.1254883 | 3.389451 | -0.4253364 | 5.981451 | 5.822034 | 22.835 | 21.61005 |  | -9.048444e-06 |  |  | 0.5805417 | [16 empty] | 25.26077 | -0.05585432
5777 | 2021/11/27 23:18:08 | 118422.8392 | 80190 | 1 | 10 | 0 | 0 | 0 | 0 | -0.1252213 | 3.387537 | -0.4241918 | 5.981451 | 5.825161 | 22.835 | 21.62065 |  | -7.38921e-06 |  | 1.664987 | 0 | [16 empty] | 25.53679 | -0.005344152
5778 | 2021/11/27 23:19:38 | 118512.8401 | 80280.0009 | 1 | 10 | 0 | 0 | 0 | 0 | -0.1248779 | 3.385591 | -0.4227855 | 5.981451 | 5.828288 | 22.835 | 21.63124 |  | -3.398049e-05 |  | 0 | [17 empty] | 25.26465 | -0.1086879
5779 | 2021/11/27 23:21:08 | 118602.8393 | 80370.0001 | 1 | 10 | 0 | 0 | 0 | 0 | -0.1260681 | 3.38359 | -0.4265628 | 5.981451 | 5.831414 | 22.835 | 21.64182 |  | -3.563764e-05 |  | 1.647931 | 0 | [16 empty] | 25.3105 | -0.1083225
5780 | 2021/11/27 23:22:38 | 118692.8394 | 80460.0002 | 1 | 10 | 0 | 0 | 0 | 0 | -0.1251068 | 3.38168 | -0.4230712 | 5.981451 | 5.83454 | 22.835 | 21.65239 |  | -2.378536e-05 |  |  | 0 | [16 empty] | 25.47868 | -0.03999233
5781 | 2021/11/27 23:24:08 | 118782.84 | 80550.0008 | 1 | 10 | 0 | 0 | 0 | 0 | -0.125145 | 3.379886 | -0.4229758 | 5.981451 | 5.837667 | 22.835 | 21.66296 |  | -6.756698e-06 |  | 0 | 0.6083157 | [16 empty] | 25.19149 | -0.1375979
5782 | 2021/11/27 23:25:38 | 118872.8394 | 80640.0002 | 1 | 10 | 0 | 0 | 0 | 0 | -0.1248016 | 3.378006 | -0.4215806 | 5.981451 | 5.840793 | 22.835 | 21.67353 |  | -2.418307e-05 |  | 1.615788 | [17 empty] | 25.28498 | -0.06311238
5783 | 2021/11/27 23:27:08 | 118962.8409 | 80730.0017 | 1 | 10 | 0 | 0 | 0 | 0 | -0.1249084 | 3.375931 | -0.4216821 | 5.981451 | 5.843917 | 22.835 | 21.68407 |  | -4.492611e-05 |  | 0 | 0 | [16 empty] | 25.49175 | 0.02763331
5784 | 2021/11/27 23:28:38 | 119052.8392 | 80820 | 1 | 10 | 0 | 0 | 0 | 0 | -0.1255035 | 3.373862 | -0.4234315 | 5.981451 | 5.847043 | 22.835 | 21.69462 |  | 2.133818e-06 |  |  | 0 | [16 empty] | 25.56678 | -0.01050115
5785 | 2021/11/27 23:30:08 | 119142.8393 | 80910.0001 | 1 | 10 | 0 | 0 | 0 | 0 | -0.1249619 | 3.371987 | -0.4213699 | 5.981451 | 5.850166 | 22.835 | 21.70516 |  | -1.126116e-05 |  | 1.611608 | 0 | [16 empty] | 25.23876 | -0.05200148
5786 | 2021/11/27 23:31:38 | 119232.8402 | 81000.001 | 1 | 10 | 0 | 0 | 0 | 0 | -0.1253586 | 3.370103 | -0.4224714 | 5.981451 | 5.85329 | 22.835 | 21.71569 |  | -4.713883e-05 |  | 0 | 0.6254124 | [16 empty] | 25.26865 | -0.06899416
5787 | 2021/11/27 23:33:08 | 119322.84 | 81090.0008 | 1 | 10 | 0 | 0 | 0 | 0 | -0.1253586 | 3.368068 | -0.4222163 | 5.981451 | 5.856414 | 22.835 | 21.72621 |  | -3.014631e-05 |  | 1.553364 | [17 empty] | 25.27739 | 0.02591074
5788 | 2021/11/27 23:34:38 | 119412.84 | 81180.0008 | 1 | 10 | 0 | 0 | 0 | 0 | -0.1249084 | 3.365783 | -0.4204146 | 5.981451 | 5.859536 | 22.835 | 21.73673 |  | 4.662556e-06 |  | 0 | 0 | [16 empty] | 25.35601 | -0.1081371
5789 | 2021/11/27 23:36:08 | 119502.8401 | 81270.0009 | 1 | 10 | 0 | 0 | 0 | 0 | -0.124855 | 3.363712 | -0.4199763 | 5.981451 | 5.86266 | 22.835 | 21.74724 |  | -1.663588e-05 |  |  | 0 | [16 empty] | 25.30646 | -0.09456098
5790 | 2021/11/27 23:37:38 | 119592.8394 | 81360.0002 | 1 | 10 | 0 | 0 | 0 | 0 | -0.1249619 | 3.361801 | -0.420097 | 5.981451 | 5.865785 | 22.835 | 21.75775 |  | -3.255589e-05 |  | 1.519647 | 0 | [16 empty] | 25.5787 | -0.05105078
5791 | 2021/11/27 23:39:08 | 119682.8392 | 81450 | 1 | 10 | 0 | 0 | 0 | 0 | -0.1255417 | 3.359786 | -0.4217932 | 5.981451 | 5.86891 | 22.835 | 21.76825 |  | -3.493197e-05 |  | 0 | 0.6572151 | [16 empty] | 25.45526 | 0.05578756
5792 | 2021/11/27 23:40:38 | 119772.8394 | 81540.0002 | 1 | 10 | 0 | 0 | 0 | 0 | -0.1254578 | 3.35775 | -0.4212559 | 5.981451 | 5.872032 | 22.835 | 21.77874 |  | -1.17361e-05 |  | 1.534604 | [17 empty] | 25.3476 | -0.1084691
5793 | 2021/11/27 23:42:08 | 119862.84 | 81630.0008 | 1 | 10 | 0 | 0 | 0 | 0 | -0.1255798 | 3.355473 | -0.4213796 | 5.981451 | 5.875155 | 22.835 | 21.78922 |  | -1.129993e-05 |  | 0 | 0 | [16 empty] | 25.72892 | 0.08117676
5794 | 2021/11/27 23:43:38 | 119952.84 | 81720.0008 | 1 | 10 | 0 | 0 | 0 | 0 | -0.1244583 | 3.353228 | -0.4173371 | 5.981451 | 5.878279 | 22.835 | 21.7997 |  | -1.944016e-05 |  | 1.481534 | 0 | [16 empty] | 25.66038 | 0.09121656
5795 | 2021/11/27 23:45:08 | 120042.8401 | 81810.0009 | 1 | 10 | 0 | 0 | 0 | 0 | -0.1249084 | 3.351322 | -0.4186083 | 5.981451 | 5.881401 | 22.835 | 21.81016 |  | -4.085866e-05 |  |  | 0 | [16 empty] | 25.19422 | -0.04218042
5796 | 2021/11/27 23:46:38 | 120132.84 | 81900.0008 | 1 | 10 | 0 | 0 | 0 | 0 | -0.1252594 | 3.349094 | -0.4195055 | 5.981451 | 5.884525 | 22.835 | 21.82063 |  | -2.900267e-05 |  | 0 | 0.678726 | [16 empty] | 25.47544 | -0.02218902
5797 | 2021/11/27 23:48:08 | 120222.8394 | 81990.0002 | 1 | 10 | 0 | 0 | 0 | 0 | -0.1252518 | 3.346895 | -0.4192046 | 5.981451 | 5.887651 | 22.835 | 21.83109 |  | 1.027334e-06 |  | 1.413594 | 0 | [16 empty] | 25.62778 | 0.09925246
5798 | 2021/11/27 23:49:38 | 120312.8401 | 82080.0009 | 1 | 10 | 0 | 0 | 0 | 0 | -0.1252365 | 3.344609 | -0.4188671 | 5.981451 | 5.890775 | 22.835 | 21.84155 |  | -3.512634e-05 |  | 0 | [17 empty] | 25.51077 | 0.06995261
5799 | 2021/11/27 23:51:08 | 120402.84 | 82170.0008 | 1 | 10 | 0 | 0 | 0 | 0 | -0.1252365 | 3.342313 | -0.4185796 | 5.981451 | 5.893901 | 22.835 | 21.852 |  | -3.461297e-05 |  | 1.445557 | 0 | [16 empty] | 25.16501 | -0.07512391
5800 | 2021/11/27 23:52:38 | 120492.84 | 82260.0008 | 1 | 10 | 0 | 0 | 0 | 0 | -0.1258163 | 3.340245 | -0.4202573 | 5.981451 | 5.897025 | 22.835 | 21.86244 |  | -1.89265e-05 |  | 0 | 0.7080821 | [16 empty] | 25.46315 | -0.01463652
5801 | 2021/11/27 23:54:08 | 120582.8394 | 82350.0002 | 1 | 10 | 0 | 0 | 0 | 0 | -0.1247253 | 3.338072 | -0.416342 | 5.981451 | 5.90015 | 22.835 | 21.87287 |  | -1.509291e-05 |  | 1.395632 | [17 empty] | 25.14886 | -0.1217282
5802 | 2021/11/27 23:55:38 | 120672.8401 | 82440.0009 | 1 | 10 | 0 | 0 | 0 | 0 | -0.1250381 | 3.335667 | -0.4170855 | 5.981451 | 5.903275 | 22.835 | 21.8833 |  | -1.058865e-05 |  |  | 0 | [16 empty] | 25.34375 | 0.001268387
5803 | 2021/11/27 23:57:08 | 120762.8401 | 82530.0009 | 1 | 10 | 0 | 0 | 0 | 0 | -0.1247635 | 3.333261 | -0.4158693 | 5.981451 | 5.9064 | 22.835 | 21.89372 |  | -4.919717e-05 |  | 1.34548 | 0 | [16 empty] | 25.37199 | -0.0287962
5804 | 2021/11/27 23:58:38 | 120852.8402 | 82620.001 | 1 | 10 | 0 | 0 | 0 | 0 | -0.125 | 3.33093 | -0.41636625 | 5.981451 | 5.909526 | 22.835 | 21.90414 |  | -2.481551e-05 |  |  | 0 | [16 empty] | 25.73776 | 0.1302493
5805 | 2021/11/28 00:00:08 | 120942.8402 | 82710.001 | 1 | 10 | 0 | 0 | 0 | 0 | -0.1256485 | 3.328581 | -0.4182312 | 5.981451 | 5.912653 | 22.835 | 21.91455 |  | -1.991431e-05 |  | 0 | 0.7404408 | [16 empty] | 25.35726 | -0.06854534
5806 | 2021/11/28 00:01:38 | 121032.8393 | 82800.0001 | 1 | 10 | 0 | 0 | 0 | 0 | -0.1252365 | 3.32633 | -0.4165779 | 5.981451 | 5.915779 | 22.835 | 21.92495 |  | -5.966342e-06 |  | 1.322516 | 0 | [16 empty] | 25.62098 | 0.1039577
5807 | 2021/11/28 00:03:08 | 121122.84 | 82890.0008 | 1 | 10 | 0 | 0 | 0 | 0 | -0.1256027 | 3.323923 | -0.4174937 | 5.981451 | 5.918905 | 22.835 | 21.93534 |  | -4.29106e-05 |  | 0 | 0 | [16 empty] | 25.34094 | -0.04156947
5808 | 2021/11/28 00:04:38 | 121212.8402 | 82980.001 | 1 | 10 | 0 | 0 | 0 | 0 | -0.1251602 | 3.321341 | -0.4156997 | 5.981451 | 5.922033 | 22.835 | 21.94574 |  | -3.702109e-05 |  | 1.298991 | [17 empty] | 25.3405 | 0.04077196
5809 | 2021/11/28 00:06:08 | 121302.8401 | 83070.0009 | 1 | 10 | 0 | 0 | 0 | 0 | -0.1258698 | 3.318877 | -0.4177464 | 5.981451 | 5.925162 | 22.835 | 21.95613 |  | -2.038829e-05 |  | 0 | 0.7749861 | [16 empty] | 25.14073 | -0.1190174
5810 | 2021/11/28 00:07:38 | 121392.8403 | 83160.0011 | 1 | 10 | 0 | 0 | 0 | 0 | -0.1247864 | 3.316414 | -0.4138434 | 5.981451 | 5.928291 | 22.835 | 21.96651 |  | -1.264422e-06 |  | 1.271318 | 0 | [16 empty] | 25.57047 | 0.005901456
5811 | 2021/11/28 00:09:08 | 121482.8401 | 83250.0009 | 1 | 10 | 0 | 0 | 0 | 0 | -0.1250381 | 3.31392 | -0.4143663 | 5.981451 | 5.931418 | 22.835 | 21.97687 |  | -3.587737e-05 |  | 0 | [17 empty] | 25.38147 | -0.1125699
5812 | 2021/11/28 00:10:38 | 121572.8401 | 83340.0009 | 1 | 10 | 0 | 0 | 0 | 0 | -0.1253052 | 3.311436 | -0.4149402 | 5.981451 | 5.934543 | 22.835 | 21.98723 |  | -4.049765e-05 |  | 1.26567 | 0 | [16 empty] | 25.43556 | 0.0985837
5813 | 2021/11/28 00:12:08 | 121662.8392 | 83430 | 1 | 10 | 0 | 0 | 0 | 0 | -0.124855 | 3.308769 | -0.4131164 | 5.981451 | 5.937668 | 22.835 | 21.99757 |  | -3.267469e-05 |  | 0 | 0.7970113 | [16 empty] | 25.3279 | -0.1174027
5814 | 2021/11/28 00:13:38 | 121752.8401 | 83520.0009 | 1 | 10 | 0 | 0 | 0 | 0 | -0.1251297 | 3.306141 | -0.4136964 | 5.981451 | 5.940793 | 22.835 | 22.0079 |  | -1.596293e-05 |  | 1.217963 | 0 | [16 empty] | 25.56207 | 0.02154052
5815 | 2021/11/28 00:15:08 | 121842.8401 | 83610.0009 | 1 | 10 | 0 | 0 | 0 | 0 | -0.1253128 | 3.303442 | -0.4139636 | 5.981451 | 5.943918 | 22.835 | 22.01823 |  | -1.039179e-05 |  | 0 | [17 empty] | 25.54306 | 0.09476662
5816 | 2021/11/28 00:16:38 | 121932.8401 | 83700.0009 | 1 | 10 | 0 | 0 | 0 | 0 | -0.125 | 3.300955 | -0.412619375 | 5.981451 | 5.947043 | 22.835 | 22.02855 |  | -3.694146e-05 |  | 1.187452 | 0 | [16 empty] | 25.36436 | 0.05828798
5817 | 2021/11/28 00:18:08 | 122022.8401 | 83790.0009 | 1 | 10 | 0 | 0 | 0 | 0 | -0.1252594 | 3.298319 | -0.4131455 | 5.981451 | 5.950167 | 22.835 | 22.03886 |  | 7.111783e-07 |  | 1.167047 | 0.8420588 | [16 empty] | 25.5248 | 0.07265508
5818 | 2021/11/28 00:19:38 | 122112.84 | 83880.0008 | 1 | 10 | 0 | 0 | 0 | 0 | -0.1245117 | 3.295485 | -0.4103264 | 5.981451 | 5.95329 | 22.835 | 22.04916 |  | -2.256334e-05 |  |  | 0 | [16 empty] | 25.70306 | 0.02981484
5819 | 2021/11/28 00:21:08 | 122202.8394 | 83970.0002 | 1 | 10 | 0 | 0 | 0 | 0 | -0.1253662 | 3.292713 | -0.4127949 | 5.981451 | 5.956416 | 22.835 | 22.05945 |  | -4.717483e-05 |  | 1.140354 | 0 | [16 empty] | 25.22374 | -0.08021772
5820 | 2021/11/28 00:22:38 | 122292.84 | 84060.0008 | 1 | 10 | 0 | 0 | 0 | 0 | -0.1255646 | 3.289937 | -0.4130996 | 5.981451 | 5.959543 | 22.835 | 22.06975 |  | -4.721434e-05 |  |  | 0.875198 | [16 empty] | 25.51316 | -0.02747893
5821 | 2021/11/28 00:24:08 | 122382.84 | 84150.0008 | 1 | 10 | 0 | 0 | 0 | 0 | -0.1248398 | 3.287299 | -0.4103857 | 5.981451 | 5.962669 | 22.835 | 22.08002 |  | -2.287889e-05 |  | 1.137464 | [17 empty] | 25.70271 | 0.0227797
5822 | 2021/11/28 00:25:38 | 122472.84 | 84240.0008 | 1 | 10 | 0 | 0 | 0 | 0 | -0.1254578 | 3.284357 | -0.4120482 | 5.981451 | 5.965797 | 22.835 | 22.0903 |  | -2.840951e-05 |  | 0 | 0 | [16 empty] | 25.5088 | 0.06577373
5823 | 2021/11/28 00:27:08 | 122562.84 | 84330.0008 | 1 | 10 | 0 | 0 | 0 | 0 | -0.1250534 | 3.281521 | -0.4103654 | 5.981451 | 5.968924 | 22.835 | 22.10057 |  | -2.335016e-05 |  | 1.110232 | 0 | [16 empty] | 25.40323 | 0.04549503
5824 | 2021/11/28 00:28:38 | 122652.8401 | 84420.0009 | 1 | 10 | 0 | 0 | 0 | 0 | -0.1252213 | 3.278537 | -0.4105427 | 5.981451 | 5.972053 | 22.835 | 22.11083 |  | -2.248281e-05 |  | 0 | 0.905574 | [16 empty] | 25.2347 | -0.03279567
5825 | 2021/11/28 00:30:08 | 122742.8402 | 84510.001 | 1 | 10 | 0 | 0 | 0 | 0 | -0.1245499 | 3.275647 | -0.4079815 | 5.981451 | 5.97518 | 22.835 | 22.12108 |  | -2.94383e-05 |  | 1.080881 | 0 | [16 empty] | 25.23695 | -0.02845645
5826 | 2021/11/28 00:31:38 | 122832.8401 | 84600.0009 | 1 | 10 | 0 | 0 | 0 | 0 | -0.1255646 | 3.272822 | -0.4109506 | 5.981451 | 5.978305 | 22.835 | 22.13131 |  | -7.428478e-06 |  | 1.076451 | [17 empty] | 25.67433 | 0.09929359
5827 | 2021/11/28 00:33:08 | 122922.8394 | 84690.0002 | 1 | 10 | 0 | 0 | 0 | 0 | -0.125145 | 3.269929 | -0.4092153 | 5.981451 | 5.981431 | 22.835 | 22.14154 |  | -2.754023e-05 |  |  | 0.9338795 | [16 empty] | 25.40921 | -0.02643585
5828 | 2021/11/28 00:34:38 | 123012.8401 | 84780.0009 | 1 | 10 | 0 | 0 | 0 | 0 | -0.1254044 | 3.266821 | -0.4096737 | 5.981451 | 5.984557 | 22.835 | 22.15176 |  | -3.342787e-05 |  | 1.072764 | [17 empty] | 25.52058 | 0.0573498
5829 | 2021/11/28 00:36:08 | 123102.8404 | 84870.0012 | 1 | 10 | 0 | 0 | 0 | 0 | -0.1251602 | 3.263725 | -0.4084885 | 5.981451 | 5.987681 | 22.835 | 22.16195 |  | -2.592043e-05 |  | 0 | 0 | [16 empty] | 25.48185 | -0.06438792
5830 | 2021/11/28 00:37:38 | 123192.8402 | 84960.001 | 1 | 10 | 0 | 0 | 0 | 0 | -0.1249466 | 3.260798 | -0.4074256 | 5.981451 | 5.990805 | 22.835 | 22.17215 |  | -3.497061e-05 |  | 1.029362 | 0 | [16 empty] | 25.55609 | 0.09357452
5831 | 2021/11/28 00:39:08 | 123282.8393 | 85050.0001 | 1 | 10 | 0 | 0 | 0 | 0 | -0.1250916 | 3.257891 | -0.4075348 | 5.981451 | 5.99393 | 22.835 | 22.18233 |  | -2.429859e-05 |  | 1.035992 | 0.9569696 | [16 empty] | 25.66465 | 0.03443122
5832 | 2021/11/28 00:40:38 | 123372.8394 | 85140.0002 | 1 | 10 | 0 | 0 | 0 | 0 | -0.1251144 | 3.254813 | -0.407224 | 5.981451 | 5.997056 | 22.835 | 22.19251 |  | -4.516319e-05 |  |  | 0 | [16 empty] | 25.36855 | -0.09183109
5833 | 2021/11/28 00:42:08 | 123462.8393 | 85230.0001 | 1 | 10 | 0 | 0 | 0 | 0 | -0.1249847 | 3.251565 | -0.4063959 | 5.981451 | 6.000181 | 22.835 | 22.20268 |  | -3.793203e-05 |  | 1.026577 | 0 | [16 empty] | 25.58042 | 0.1096469
5834 | 2021/11/28 00:43:38 | 123552.8403 | 85320.0011 | 1 | 10 | 0 | 0 | 0 | 0 | -0.1252136 | 3.248446 | -0.4067496 | 5.981451 | 6.003305 | 22.835 | 22.21283 |  | -1.220876e-05 |  | 0 | 0.991219 | [16 empty] | 25.5012 | 0.05508184
5835 | 2021/11/28 00:45:08 | 123642.8393 | 85410.0001 | 1 | 10 | 0 | 0 | 0 | 0 | -0.1246414 | 3.245448 | -0.4045172 | 5.981451 | 6.006428 | 22.835 | 22.22297 |  | -1.679296e-05 |  | 1.001807 | 0 | [16 empty] | 25.19707 | -0.1224297
5836 | 2021/11/28 00:46:38 | 123732.8402 | 85500.001 | 1 | 10 | 0 | 0 | 0 | 0 | -0.1255112 | 3.242421 | -0.4069602 | 5.981451 | 6.009552 | 22.835 | 22.2331 |  | -4.840525e-05 |  | 1.024223 | [17 empty] | 25.20708 | -0.1379955
5837 | 2021/11/28 00:48:08 | 123822.8393 | 85590.0001 | 1 | 10 | 0 | 0 | 0 | 0 | -0.1252365 | 3.239355 | -0.4056855 | 5.981451 | 6.012679 | 22.835 | 22.24324 |  | -6.093235e-05 |  |  | 0.9839723 | [16 empty] | 25.37482 | -0.04206181
5838 | 2021/11/28 00:49:38 | 123912.8394 | 85680.0002 | 1 | 10 | 0 | 0 | 0 | 0 | -0.1249466 | 3.236074 | -0.4043364 | 5.981451 | 6.015805 | 22.835 | 22.25336 |  | -2.912049e-05 |  | 0.9890954 | [17 empty] | 25.58851 | 0.04595697
5839 | 2021/11/28 00:51:08 | 124002.8395 | 85770.0003 | 1 | 10 | 0 | 0 | 0 | 0 | -0.1248703 | 3.232932 | -0.4036972 | 5.981451 | 6.018929 | 22.835 | 22.26347 |  | -4.615292e-05 |  | 0.983254 | 0 | [16 empty] | 25.71562 | 0.0552839
5840 | 2021/11/28 00:52:38 | 124092.8395 | 85860.0003 | 1 | 10 | 0 | 0 | 0 | 0 | -0.125 | 3.229691 | -0.403711375 | 5.981451 | 6.022054 | 22.835 | 22.27357 |  | -6.476479e-05 |  |  | 1.014849 | [16 empty] | 25.4189 | -0.1167029
5841 | 2021/11/28 00:54:08 | 124182.8394 | 85950.0002 | 1 | 10 | 0 | 0 | 0 | 0 | -0.1252518 | 3.226722 | -0.4041527 | 5.981451 | 6.025182 | 22.835 | 22.28366 |  | -5.002617e-05 |  | 0.9962807 | [17 empty] | 25.42472 | -0.1271182
5842 | 2021/11/28 00:55:38 | 124272.8403 | 86040.0011 | 1 | 10 | 0 | 0 | 0 | 0 | -0.1253815 | 3.223566 | -0.4041755 | 5.981451 | 6.028309 | 22.835 | 22.29375 |  | -3.78138e-05 |  | 0 | 0 | [16 empty] | 25.64562 | 0.0864327
5843 | 2021/11/28 00:57:08 | 124362.8393 | 86130.0001 | 1 | 10 | 0 | 0 | 0 | 0 | -0.1249084 | 3.220466 | -0.4022633 | 5.981451 | 6.031435 | 22.835 | 22.30382 |  | -2.011204e-05 |  | 1.001044 | 0 | [16 empty] | 25.71691 | -0.01100421
5844 | 2021/11/28 00:58:38 | 124452.8395 | 86220.0003 | 1 | 10 | 0 | 0 | 0 | 0 | -0.1250916 | 3.217067 | -0.4024281 | 5.981451 | 6.034563 | 22.835 | 22.31388 |  | -2.935781e-05 |  | 0.981098 | 0.9959238 | [16 empty] | 25.35789 | -0.01094162
5845 | 2021/11/28 01:00:08 | 124542.8403 | 86310.0011 | 1 | 10 | 0 | 0 | 0 | 0 | -0.1251831 | 3.213911 | -0.4023273 | 5.981451 | 6.037691 | 22.835 | 22.32394 |  | -6.678115e-05 |  | 0 | 0 | [16 empty] | 25.31302 | -0.0735569
5846 | 2021/11/28 01:01:38 | 124632.8394 | 86400.0002 | 1 | 10 | 0 | 0 | 0 | 0 | -0.1254883 | 3.210829 | -0.4029215 | 5.981451 | 6.040816 | 22.835 | 22.33398 |  | -5.562995e-05 |  | 1.005815 | 0 | [16 empty] | 25.28701 | -0.05959511
5847 | 2021/11/28 01:03:08 | 124722.8393 | 86490.0001 | 1 | 10 | 0 | 0 | 0 | 0 | -0.1247864 | 3.207775 | -0.4002867 | 5.981451 | 6.043944 | 22.835 | 22.34402 |  | -6.519567e-06 |  | 0.9812996 | 1.017998 | [16 empty] | 25.3703 | -0.102343
5848 | 2021/11/28 01:04:38 | 124812.8404 | 86580.0012 | 1 | 10 | 0 | 0 | 0 | 0 | -0.1250687 | 3.204655 | -0.400802 | 5.981451 | 6.047071 | 22.835 | 22.35405 |  | -3.571755e-05 |  |  | 0 | [16 empty] | 25.43278 | 0.09318769
5849 | 2021/11/28 01:06:08 | 124902.8402 | 86670.001 | 1 | 10 | 0 | 0 | 0 | 0 | -0.1252594 | 3.201329 | -0.4009965 | 5.981451 | 6.050198 | 22.835 | 22.36406 |  | -5.832097e-05 |  | 0.9953387 | 0 | [16 empty] | 25.32106 | 0.06084621
5850 | 2021/11/28 01:07:38 | 124992.8394 | 86760.0002 | 1 | 10 | 0 | 0 | 0 | 0 | -0.125 | 3.198212 | -0.3997765 | 5.981451 | 6.053325 | 22.835 | 22.37407 |  | -4.978248e-05 |  | 0 | 0.998477 | [16 empty] | 25.32253 | 0.03077924
5851 | 2021/11/28 01:09:08 | 125082.8403 | 86850.0011 | 1 | 10 | 0 | 0 | 0 | 0 | -0.1258011 | 3.195233 | -0.4019638 | 5.981451 | 6.056451 | 22.835 | 22.38406 |  | -2.7659e-05 |  | 1.004192 | 0 | [16 empty] | 25.42907 | 0.08374572
5852 | 2021/11/28 01:10:38 | 125172.8393 | 86940.0001 | 1 | 10 | 0 | 0 | 0 | 0 | -0.1250916 | 3.192153 | -0.3993115 | 5.981451 | 6.059577 | 22.835 | 22.39405 |  | -3.314881e-05 |  | 0.9968625 | [17 empty] | 25.57898 | 0.1049089
5853 | 2021/11/28 01:12:08 | 125262.8395 | 87030.0003 | 1 | 10 | 0 | 0 | 0 | 0 | -0.1250916 | 3.188952 | -0.3989111 | 5.981451 | 6.062703 | 22.835 | 22.40402 |  | -5.345735e-05 |  | 0 | 1.002196 | [16 empty] | 25.47379 | 0.05927682
5854 | 2021/11/28 01:13:38 | 125352.8393 | 87120.0001 | 1 | 10 | 0 | 0 | 0 | 0 | -0.1251144 | 3.185642 | -0.3985697 | 5.981451 | 6.06583 | 22.835 | 22.41399 |  | -3.83638e-05 |  | 0.9961861 | 0 | [16 empty] | 25.2778 | -0.04974008
5855 | 2021/11/28 01:15:08 | 125442.8404 | 87210.0012 | 1 | 10 | 0 | 0 | 0 | 0 | -0.1247787 | 3.182664 | -0.3971287 | 5.981451 | 6.068956 | 22.835 | 22.42394 |  | -9.838619e-06 |  | 1.012365 | [17 empty] | 25.58982 | 0.08740902
5856 | 2021/11/28 01:16:38 | 125532.8404 | 87300.0012 | 1 | 10 | 0 | 0 | 0 | 0 | -0.1246719 | 3.179707 | -0.3964201 | 5.981451 | 6.072082 | 22.835 | 22.43388 |  | -3.078204e-05 |  |  | 0.991741 | [16 empty] | 25.65998 | 0.03377616
5857 | 2021/11/28 01:18:08 | 125622.8395 | 87390.0003 | 1 | 10 | 0 | 0 | 0 | 0 | -0.1243668 | 3.176665 | -0.3950717 | 5.981451 | 6.075207 | 22.835 | 22.44382 |  | -4.70563e-05 |  | 1.011632 | [17 empty] | 25.36274 | -0.01582742
5858 | 2021/11/28 01:19:38 | 125712.8403 | 87480.0011 | 1 | 10 | 0 | 0 | 0 | 0 | -0.1248245 | 3.173588 | -0.3961415 | 5.981451 | 6.078332 | 22.835 | 22.45374 |  | -4.081678e-05 |  | 0 | 0 | [16 empty] | 25.21226 | -0.08808613
5859 | 2021/11/28 01:21:08 | 125802.8395 | 87570.0003 | 1 | 10 | 0 | 0 | 0 | 0 | -0.1250763 | 3.170337 | -0.396534 | 5.981451 | 6.081458 | 22.835 | 22.46366 |  | -2.173063e-05 |  | 1.019528 | 0 | [16 empty] | 25.25085 | -0.1119721
5860 | 2021/11/28 01:22:38 | 125892.8396 | 87660.0004 | 1 | 10 | 0 | 0 | 0 | 0 | -0.1246796 | 3.167381 | -0.3949078 | 5.981451 | 6.084584 | 22.835 | 22.47356 |  | -1.916215e-05 |  | 1.025558 | 0.9780967 | [16 empty] | 25.18803 | -0.1271188
5861 | 2021/11/28 01:24:08 | 125982.8403 | 87750.0011 | 1 | 10 | 0 | 0 | 0 | 0 | -0.1249237 | 3.164329 | -0.3952997 | 5.981451 | 6.087708 | 22.835 | 22.48345 |  | -3.137112e-05 |  |  | 0 | [16 empty] | 25.6406 | 0.09828568
5862 | 2021/11/28 01:25:38 | 126072.8404 | 87840.0012 | 1 | 10 | 0 | 0 | 0 | 0 | -0.1255264 | 3.16138 | -0.3968367 | 5.981451 | 6.090836 | 22.835 | 22.49334 |  | -4.4884e-05 |  | 1.004373 | 0 | [16 empty] | 25.69128 | 0.1472211
5863 | 2021/11/28 01:27:08 | 126162.8394 | 87930.0002 | 1 | 10 | 0 | 0 | 0 | 0 | -0.1250916 | 3.158346 | -0.3950826 | 5.981451 | 6.093963 | 22.835 | 22.50322 |  | -4.073775e-05 |  | 0 | 0.9811003 | [16 empty] | 25.17286 | -0.1484352
5864 | 2021/11/28 01:28:38 | 126252.8404 | 88020.0012 | 1 | 10 | 0 | 0 | 0 | 0 | -0.1251297 | 3.15515 | -0.394803 | 5.981451 | 6.09709 | 22.835 | 22.5131 |  | -2.840998e-05 |  | 1.044023 | 0 | [16 empty] | 25.39116 | -0.03135979
5865 | 2021/11/28 01:30:08 | 126342.8394 | 88110.0002 | 1 | 10 | 0 | 0 | 0 | 0 | -0.1246948 | 3.152163 | -0.3930583 | 5.981451 | 6.100216 | 22.835 | 22.52295 |  | -4.760944e-05 |  | 1.040464 | [17 empty] | 25.4244 | 0.03627062
5866 | 2021/11/28 01:31:38 | 126432.8395 | 88200.0003 | 1 | 10 | 0 | 0 | 0 | 0 | -0.1252899 | 3.149086 | -0.3945487 | 5.981451 | 6.103344 | 22.835 | 22.53281 |  | -4.642991e-05 |  |  | 0.9657616 | [16 empty] | 25.16607 | 0.08959711
5867 | 2021/11/28 01:33:08 | 126522.8402 | 88290.001 | 1 | 10 | 0 | 0 | 0 | 0 | -0.1251297 | 3.146229 | -0.3936867 | 5.981451 | 6.106472 | 22.835 | 22.54266 |  | -2.445825e-05 |  | 1.047333 | [17 empty] | 25.55768 | 0.06292343
5868 | 2021/11/28 01:34:38 | 126612.8395 | 88380.0003 | 1 | 10 | 0 | 0 | 0 | 0 | -0.1256714 | 3.143301 | -0.395023 | 5.981451 | 6.109598 | 22.835 | 22.55249 |  | -1.363092e-05 |  | 0 | 0 | [16 empty] | 25.26359 | 0.04346788
5869 | 2021/11/28 01:36:08 | 126702.8403 | 88470.0011 | 1 | 10 | 0 | 0 | 0 | 0 | -0.1248398 | 3.140051 | -0.3920033 | 5.981451 | 6.112726 | 22.835 | 22.56231 |  | -3.314881e-05 |  | 1.028095 | 0 | [16 empty] | 25.38405 | 0.09188592
5870 | 2021/11/28 01:37:38 | 126792.8402 | 88560.001 | 1 | 10 | 0 | 0 | 0 | 0 | -0.1250916 | 3.137026 | -0.3924156 | 5.981451 | 6.11585 | 22.835 | 22.57212 |  | -5.456996e-05 |  | 1.030294 | 0.9613659 | [16 empty] | 25.35273 | -0.07892132
5871 | 2021/11/28 01:39:08 | 126882.8394 | 88650.0002 | 1 | 10 | 0 | 0 | 0 | 0 | -0.1246796 | 3.134034 | -0.3907501 | 5.981451 | 6.118976 | 22.835 | 22.58192 |  | -4.405318e-05 |  |  | 0 | [16 empty] | 25.49975 | -0.1268989
5872 | 2021/11/28 01:40:38 | 126972.8395 | 88740.0003 | 1 | 10 | 0 | 0 | 0 | 0 | -0.125 | 3.131069 | -0.391383625 | 5.981451 | 6.122101 | 22.835 | 22.59171 |  | -2.192945e-05 |  | 1.037383 | 0 | [16 empty] | 25.27524 | 0.06976068
5873 | 2021/11/28 01:42:08 | 127062.8394 | 88830.0002 | 1 | 10 | 0 | 0 | 0 | 0 | -0.1251297 | 3.128129 | -0.3914218 | 5.981451 | 6.125225 | 22.835 | 22.60149 |  | -1.69901e-05 |  | 0 | 0.9703748 | [16 empty] | 25.57642 | 0.09664357
5874 | 2021/11/28 01:43:38 | 127152.8402 | 88920.001 | 1 | 10 | 0 | 0 | 0 | 0 | -0.1250229 | 3.124877 | -0.3906812 | 5.981451 | 6.128351 | 22.835 | 22.61126 |  | -5.760592e-05 |  | 1.029647 | 0 | [16 empty] | 25.41327 | -0.09092212
5875 | 2021/11/28 01:45:08 | 127242.8402 | 89010.001 | 1 | 10 | 0 | 0 | 0 | 0 | -0.1253662 | 3.121811 | -0.3913696 | 5.981451 | 6.131479 | 22.835 | 22.62103 |  | -4.812626e-05 |  | 1.016123 | [17 empty] | 25.47587 | -0.1020902
5876 | 2021/11/28 01:46:38 | 127332.8394 | 89100.0002 | 1 | 10 | 0 | 0 | 0 | 0 | -0.1254196 | 3.118551 | -0.3911274 | 5.981451 | 6.134607 | 22.835 | 22.63079 |  | -1.951919e-05 |  | 0 | 0.9794984 | [16 empty] | 25.23569 | -0.1129836
5877 | 2021/11/28 01:48:08 | 127422.8404 | 89190.0012 | 1 | 10 | 0 | 0 | 0 | 0 | -0.1255035 | 3.11568 | -0.3910287 | 5.981451 | 6.137733 | 22.835 | 22.64053 |  | -3.204625e-05 |  | 1.004005 | 0 | [16 empty] | 25.55026 | 0.08842349
5878 | 2021/11/28 01:49:38 | 127512.8394 | 89280.0002 | 1 | 10 | 0 | 0 | 0 | 0 | -0.1252213 | 3.112532 | -0.3897553 | 5.981451 | 6.140855 | 22.835 | 22.65026 |  | -4.82807e-05 |  | 0.9982909 | [17 empty] | 25.70224 | 0.1004505
5879 | 2021/11/28 01:51:08 | 127602.8402 | 89370.001 | 1 | 10 | 0 | 0 | 0 | 0 | -0.1251068 | 3.109375 | -0.389004 | 5.981451 | 6.14398 | 22.835 | 22.65998 |  | -4.959192e-05 |  |  | 1.006657 | [16 empty] | 25.52542 | -0.03599286
5880 | 2021/11/28 01:52:38 | 127692.8403 | 89460.0011 | 1 | 10 | 0 | 0 | 0 | 0 | -0.1255798 | 3.106061 | -0.3900585 | 5.981451 | 6.147103 | 22.835 | 22.66968 |  | -1.979545e-05 |  | 0.9843186 | [17 empty] | 25.59301 | 0.100615
5881 | 2021/11/28 01:54:08 | 127782.8395 | 89550.0003 | 1 | 10 | 0 | 0 | 0 | 0 | -0.1252747 | 3.102779 | -0.3886997 | 5.981451 | 6.15023 | 22.835 | 22.67939 |  | -4.721395e-05 |  | 0.9450883 | 0 | [16 empty] | 25.56478 | 0.08977234
5882 | 2021/11/28 01:55:38 | 127872.8395 | 89640.0003 | 1 | 10 | 0 | 0 | 0 | 0 | -0.1246719 | 3.099604 | -0.3864335 | 5.981451 | 6.153357 | 22.835 | 22.68909 |  | -3.59564e-05 |  |  | 1.038526 | [16 empty] | 25.56334 | 0.01109362
5883 | 2021/11/28 01:57:08 | 127962.8395 | 89730.0003 | 1 | 10 | 0 | 0 | 0 | 0 | -0.1249847 | 3.096262 | -0.3869854 | 5.981451 | 6.156486 | 22.835 | 22.69878 |  | -4.579805e-05 |  | 0.9565011 | [17 empty] | 25.74722 | 0.03623843
5884 | 2021/11/28 01:58:38 | 128052.8403 | 89820.0011 | 1 | 10 | 0 | 0 | 0 | 0 | -0.1255646 | 3.092927 | -0.3883621 | 5.981451 | 6.159613 | 22.835 | 22.70846 |  | -3.540263e-05 |  | 0.931619 | 0 | [16 empty] | 25.36451 | 0.02219737
5885 | 2021/11/28 02:00:08 | 128142.8395 | 89910.0003 | 1 | 10 | 0 | 0 | 0 | 0 | -0.1251602 | 3.08931 | -0.3866587 | 5.981451 | 6.162739 | 22.835 | 22.71812 |  | -2.935781e-05 |  |  | 1.085331 | [16 empty] | 25.2373 | -0.07551372
5886 | 2021/11/28 02:01:38 | 128232.8404 | 90000.0012 | 1 | 10 | 0 | 0 | 0 | 0 | -0.1250153 | 3.085925 | -0.3857878 | 5.981451 | 6.165866 | 22.835 | 22.72778 |  | -5.179792e-05 |  | 0.9183499 | [17 empty] | 25.32772 | -0.1079154
5887 | 2021/11/28 02:03:08 | 128322.8395 | 90090.0003 | 1 | 10 | 0 | 0 | 0 | 0 | -0.1249695 | 3.08241 | -0.3852072 | 5.981451 | 6.168993 | 22.835 | 22.73742 |  | -4.705942e-05 |  | 0.8701804 | 0 | [16 empty] | 25.2667 | -0.1411998
5888 | 2021/11/28 02:04:38 | 128412.8395 | 90180.0003 | 1 | 10 | 0 | 0 | 0 | 0 | -0.1249695 | 3.078825 | -0.3847592 | 5.981451 | 6.172117 | 22.835 | 22.74705 |  | -4.816657e-05 |  |  | 1.124163 | [16 empty] | 25.57527 | 0.07735968
5889 | 2021/11/28 02:06:08 | 128502.8395 | 90270.0003 | 1 | 10 | 0 | 0 | 0 | 0 | -0.1255646 | 3.075231 | -0.3861402 | 5.981451 | 6.175243 | 22.835 | 22.75666 |  | -2.876321e-05 |  | 0.8789033 | 0 | [16 empty] | 25.46976 | -0.05611598
5890 | 2021/11/28 02:07:38 | 128592.8403 | 90360.0011 | 1 | 10 | 0 | 0 | 0 | 0 | -0.1251831 | 3.071404 | -0.3844879 | 5.981451 | 6.17837 | 22.835 | 22.76627 |  | -3.532712e-05 |  | 0.8419557 | [17 empty] | 25.71696 | 0.08794725
5891 | 2021/11/28 02:09:08 | 128682.8394 | 90450.0002 | 1 | 10 | 0 | 0 | 0 | 0 | -0.1246414 | 3.067546 | -0.3823432 | 5.981451 | 6.181496 | 22.835 | 22.77587 |  | -5.598647e-05 |  | 0.8308585 | 1.185673 | [16 empty] | 25.31125 | -0.1217872
5892 | 2021/11/28 02:10:38 | 128772.8396 | 90540.0004 | 1 | 10 | 0 | 0 | 0 | 0 | -0.1253815 | 3.063812 | -0.3841453 | 5.981451 | 6.18462 | 22.835 | 22.78544 |  | -5.487608e-05 |  |  | 0 | [16 empty] | 25.51413 | 0.05921423
5893 | 2021/11/28 02:12:08 | 128862.8397 | 90630.0005 | 1 | 10 | 0 | 0 | 0 | 0 | -0.1250534 | 3.059855 | -0.3826453 | 5.981451 | 6.187744 | 22.835 | 22.79501 |  | -3.271366e-05 |  | 0.8026491 | 1.226003 | [16 empty] | 25.62627 | 0.09198785
5894 | 2021/11/28 02:13:38 | 128952.8403 | 90720.0011 | 1 | 10 | 0 | 0 | 0 | 0 | -0.1251831 | 3.055769 | -0.3825306 | 5.981451 | 6.190869 | 22.835 | 22.80457 |  | -4.15311e-05 |  | 0.799714 | [17 empty] | 25.54687 | 0.02591789
5895 | 2021/11/28 02:15:08 | 129042.8404 | 90810.0012 | 1 | 10 | 0 | 0 | 0 | 0 | -0.1249313 | 3.051726 | -0.3812561 | 5.981451 | 6.193992 | 22.835 | 22.8141 |  | -5.923369e-05 |  | 0.7715722 | 0 | [16 empty] | 25.59465 | 0.07421136
5896 | 2021/11/28 02:16:38 | 129132.8402 | 90900.001 | 1 | 10 | 0 | 0 | 0 | 0 | -0.1245346 | 3.047601 | -0.3795318 | 5.981451 | 6.197115 | 22.835 | 22.82363 |  | -4.62638e-05 |  | 0.7494283 | 1.306265 | [16 empty] | 25.65627 | 0.08431435
5897 | 2021/11/28 02:18:08 | 129222.8404 | 90990.0012 | 1 | 10 | 0 | 0 | 0 | 0 | -0.1253052 | 3.043318 | -0.3813436 | 5.981451 | 6.200238 | 22.835 | 22.83314 |  | -5.445142e-05 |  |  | 0 | [16 empty] | 25.31851 | -0.04718423
5898 | 2021/11/28 02:19:38 | 129312.8397 | 91080.0005 | 1 | 10 | 0 | 0 | 0 | 0 | -0.1252899 | 3.038858 | -0.3807382 | 5.981451 | 6.203362 | 22.835 | 22.84264 |  | -6.425056e-05 |  | 0.7266057 | 1.370283 | [16 empty] | 25.32884 | -0.09163916
5899 | 2021/11/28 02:21:08 | 129402.8403 | 91170.0011 | 1 | 10 | 0 | 0 | 0 | 0 | -0.1254883 | 3.034392 | -0.3807807 | 5.981451 | 6.206488 | 22.835 | 22.85213 |  | -5.812293e-05 |  | 0.7154124 | [17 empty] | 25.24247 | -0.09421229
5900 | 2021/11/28 02:22:38 | 129492.8395 | 91260.0003 | 1 | 10 | 0 | 0 | 0 | 0 | -0.1256561 | 3.030087 | -0.3807489 | 5.981451 | 6.209612 | 22.835 | 22.8616 |  | -4.555266e-05 |  | 0.7036932 | 0 | [16 empty] | 25.61288 | 0.0547415
5901 | 2021/11/28 02:24:08 | 129582.8402 | 91350.001 | 1 | 10 | 0 | 0 | 0 | 0 | -0.1252747 | 3.025546 | -0.3790244 | 5.981451 | 6.212737 | 22.835 | 22.87107 |  | -6.227174e-05 |  | 0.6864649 | 1.432038 | [16 empty] | 25.42005 | 0.1071423
5902 | 2021/11/28 02:25:38 | 129672.8395 | 91440.0003 | 1 | 10 | 0 | 0 | 0 | 0 | -0.1252899 | 3.020658 | -0.3784579 | 5.981451 | 6.215859 | 22.835 | 22.8805 |  | -5.050329e-05 |  | 0.6667296 | 0 | [16 empty] | 25.2972 | 0.06526411
5903 | 2021/11/28 02:27:08 | 129762.8403 | 91530.0011 | 1 | 10 | 0 | 0 | 0 | 0 | -0.1250763 | 3.015801 | -0.3772052 | 5.981451 | 6.218982 | 22.835 | 22.88993 |  | -4.650971e-05 |  | 0.6600305 | 1.478708 | [16 empty] | 25.30849 | 0.06560683
5904 | 2021/11/28 02:28:38 | 129852.8403 | 91620.0011 | 1 | 10 | 0 | 0 | 0 | 0 | -0.1248779 | 3.010943 | -0.3760002 | 5.981451 | 6.222102 | 22.835 | 22.89933 |  | -6.018107e-05 |  | 0.640923 | 0 | [16 empty] | 25.39292 | 0.03339469
5905 | 2021/11/28 02:30:08 | 129942.8395 | 91710.0003 | 1 | 10 | 0 | 0 | 0 | 0 | -0.1250916 | 3.006055 | -0.3760322 | 5.981451 | 6.225224 | 22.835 | 22.90872 |  | -5.294415e-05 |  | 0.626209 | 1.575167 | [16 empty] | 25.32576 | -0.1116538
5906 | 2021/11/28 02:31:38 | 130032.8396 | 91800.0004 | 1 | 10 | 0 | 0 | 0 | 0 | -0.1248245 | 3.000868 | -0.3745818 | 5.981451 | 6.228347 | 22.835 | 22.9181 |  | -3.239866e-05 |  | 0.6138227 | 0 | [16 empty] | 25.39245 | -0.1047325
5907 | 2021/11/28 02:33:08 | 130122.8394 | 91890.0002 | 1 | 10 | 0 | 0 | 0 | 0 | -0.1251678 | 2.995545 | -0.3749458 | 5.981451 | 6.231471 | 22.835 | 22.92747 |  | -4.658488e-05 |  | 0.5948801 | 1.641947 | [16 empty] | 25.50136 | -0.08515596
5908 | 2021/11/28 02:34:38 | 130212.8402 | 91980.001 | 1 | 10 | 0 | 0 | 0 | 0 | -0.1250153 | 2.990209 | -0.3738219 | 5.981451 | 6.234596 | 22.835 | 22.93682 |  | -9.361236e-05 |  | 0.5833808 | 0 | [16 empty] | 25.49075 | 0.005396008
5909 | 2021/11/28 02:36:08 | 130302.8395 | 92070.0003 | 1 | 10 | 0 | 0 | 0 | 0 | -0.1250534 | 2.984641 | -0.3732395 | 5.981451 | 6.23772 | 22.835 | 22.94615 |  | -7.024978e-05 |  | 0.5766083 | 1.706198 | [16 empty] | 25.60113 | -0.01678765
5910 | 2021/11/28 02:37:38 | 130392.8403 | 92160.0011 | 1 | 10 | 0 | 0 | 0 | 0 | -0.1246567 | 2.979146 | -0.3713705 | 5.981451 | 6.240843 | 22.835 | 22.95547 |  | -7.526699e-05 |  | 0.5713741 | 1.780692 | [16 empty] | 25.37617 | -0.07931888
5911 | 2021/11/28 02:39:08 | 130482.8397 | 92250.0005 | 1 | 10 | 0 | 0 | 0 | 0 | -0.1249237 | 2.973402 | -0.3714484 | 5.981451 | 6.243964 | 22.835 | 22.96476 |  | -6.535264e-05 |  | 0.5428219 | [17 empty] | 25.57066 | -0.0114876
5912 | 2021/11/28 02:40:38 | 130572.8402 | 92340.001 | 1 | 10 | 0 | 0 | 0 | 0 | -0.124855 | 2.967326 | -0.3704855 | 5.981451 | 6.247088 | 22.835 | 22.97403 |  | -6.705609e-05 |  | 0.5248856 | 1.837071 | [16 empty] | 25.50576 | 0.06557465
5913 | 2021/11/28 02:42:08 | 130662.8395 | 92430.0003 | 1 | 10 | 0 | 0 | 0 | 0 | -0.1248016 | 2.961249 | -0.3695686 | 5.981451 | 6.250211 | 22.835 | 22.98329 |  | -5.800391e-05 |  | 0.5250667 | 0 | [16 empty] | 25.70066 | 0.1163399
5914 | 2021/11/28 02:43:38 | 130752.8394 | 92520.0002 | 1 | 10 | 0 | 0 | 0 | 0 | -0.1250534 | 2.955001 | -0.3695329 | 5.981451 | 6.253333 | 22.835 | 22.99253 |  | -8.115805e-05 |  | 0.5030517 | 1.940078 | [16 empty] | 25.7271 | 0.1367551
5915 | 2021/11/28 02:45:08 | 130842.8403 | 92610.0011 | 1 | 10 | 0 | 0 | 0 | 0 | -0.1257629 | 2.948757 | -0.3708442 | 5.981451 | 6.256455 | 22.835 | 23.00175 |  | -6.294345e-05 |  | 0.4941982 | 2.013812 | [16 empty] | 25.68535 | 0.1315343
5916 | 2021/11/28 02:46:38 | 130932.8402 | 92700.001 | 1 | 10 | 0 | 0 | 0 | 0 | -0.1250687 | 2.942248 | -0.3679831 | 5.981451 | 6.259579 | 22.835 | 23.01095 |  | -6.500134e-05 |  | 0.4828506 | [17 empty] | 25.66629 | 0.09958923
5917 | 2021/11/28 02:48:08 | 131022.8394 | 92790.0002 | 1 | 10 | 0 | 0 | 0 | 0 | -0.1251297 | 2.935375 | -0.3673026 | 5.981451 | 6.262702 | 22.835 | 23.02012 |  | -8.282511e-05 |  | 0.4580651 | 2.11006 | [16 empty] | 25.26766 | -0.1347017
5918 | 2021/11/28 02:49:38 | 131112.8395 | 92880.0003 | 1 | 10 | 0 | 0 | 0 | 0 | -0.1246948 | 2.928348 | -0.3651498 | 5.981451 | 6.265826 | 22.835 | 23.02928 |  | -8.233728e-05 |  | 0.4614286 | 2.211078 | [16 empty] | 25.66644 | 0.1472646
5919 | 2021/11/28 02:51:08 | 131202.8395 | 92970.0003 | 1 | 10 | 0 | 0 | 0 | 0 | -0.1252594 | 2.921237 | -0.3659124 | 5.981451 | 6.26895 | 22.835 | 23.03842 |  | -0.0001056823 |  | 0.4331617 | [17 empty] | 25.37502 | -0.04882157
5920 | 2021/11/28 02:52:38 | 131292.8394 | 93060.0002 | 1 | 10 | 0 | 0 | 0 | 0 | -0.1249084 | 2.913872 | -0.3639671 | 5.981451 | 6.272073 | 22.835 | 23.04753 |  | -9.65709e-05 |  | 0.42849 | 2.28977 | [16 empty] | 25.44604 | -0.0913167
5921 | 2021/11/28 02:54:08 | 131382.8394 | 93150.0002 | 1 | 10 | 0 | 0 | 0 | 0 | -0.1254883 | 2.90633 | -0.3647104 | 5.981451 | 6.275198 | 22.835 | 23.05663 |  | -8.308619e-05 |  | 0.4044902 | 2.380434 | [16 empty] | 25.59905 | 0.06335318
5922 | 2021/11/28 02:55:38 | 131472.8394 | 93240.0002 | 1 | 10 | 0 | 0 | 0 | 0 | -0.1255035 | 2.898231 | -0.3637381 | 5.981451 | 6.278322 | 22.835 | 23.06569 |  | -8.942241e-05 |  | 0.3941031 | 2.525114 | [16 empty] | 25.3526 | -0.1100767
5923 | 2021/11/28 02:57:08 | 131562.8396 | 93330.0004 | 1 | 10 | 0 | 0 | 0 | 0 | -0.124733 | 2.889994 | -0.3604776 | 5.981451 | 6.281445 | 22.835 | 23.07473 |  | -9.840156e-05 |  | 0.3715998 | [17 empty] | 25.67004 | 0.01589477
5924 | 2021/11/28 02:58:38 | 131652.8404 | 93420.0012 | 1 | 10 | 0 | 0 | 0 | 0 | -0.124855 | 2.881265 | -0.3597403 | 5.981451 | 6.284568 | 22.835 | 23.08374 |  | -8.972832e-05 |  | 0.3621477 | 2.620862 | [16 empty] | 25.45591 | 0.085935
5925 | 2021/11/28 03:00:08 | 131742.8402 | 93510.001 | 1 | 10 | 0 | 0 | 0 | 0 | -0.1248169 | 2.87253 | -0.3585403 | 5.981451 | 6.287691 | 22.835 | 23.09273 |  | -0.0001174422 |  | 0.3427952 | 2.761167 | [16 empty] | 25.37794 | 0.08300066
5926 | 2021/11/28 03:01:38 | 131832.8394 | 93600.0002 | 1 | 10 | 0 | 0 | 0 | 0 | -0.1247635 | 2.863134 | -0.3572146 | 5.981451 | 6.290814 | 22.835 | 23.10168 |  | -8.893508e-05 |  | 0.3357713 | 2.909949 | [16 empty] | 25.69437 | -0.06993651
5927 | 2021/11/28 03:03:08 | 131922.8396 | 93690.0004 | 1 | 10 | 0 | 0 | 0 | 0 | -0.1250763 | 2.853224 | -0.3568707 | 5.981451 | 6.293937 | 22.835 | 23.11061 |  | -0.0001106033 |  | 0.3214966 | 3.054318 | [16 empty] | 25.79441 | 0.003780127
5928 | 2021/11/28 03:04:38 | 132012.8395 | 93780.0003 | 1 | 10 | 0 | 0 | 0 | 0 | -0.1257477 | 2.84285 | -0.3574818 | 5.981451 | 6.29706 | 22.835 | 23.1195 |  | -0.0001051752 |  | 0.3032006 | 3.226958 | [16 empty] | 25.71232 | -0.01831234
5929 | 2021/11/28 03:06:08 | 132102.8395 | 93870.0003 | 1 | 10 | 0 | 0 | 0 | 0 | -0.1249237 | 2.832184 | -0.3538069 | 5.981451 | 6.300185 | 22.835 | 23.12837 |  | -0.000109638 |  | 0.2857143 | 3.349482 | [16 empty] | 25.67891 | 0.1183617
5930 | 2021/11/28 03:07:38 | 132192.8405 | 93960.0013 | 1 | 10 | 0 | 0 | 0 | 0 | -0.1255035 | 2.820784 | -0.3540183 | 5.981451 | 6.30331 | 22.835 | 23.13721 |  | -0.0001126738 |  | 0.2758292 | 3.536027 | [16 empty] | 25.70715 | -0.05668223
5931 | 2021/11/28 03:09:08 | 132282.8394 | 94050.0002 | 1 | 10 | 0 | 0 | 0 | 0 | -0.1252899 | 2.808808 | -0.3519153 | 5.981451 | 6.306434 | 22.835 | 23.146 |  | -0.0001069249 |  | 0.2625688 | 3.833576 | [16 empty] | 25.33361 | -0.01750708
5932 | 2021/11/28 03:10:38 | 132372.8404 | 94140.0012 | 1 | 10 | 0 | 0 | 0 | 0 | -0.1252518 | 2.796488 | -0.3502652 | 5.981451 | 6.309555 | 22.835 | 23.15475 |  | -0.0001384695 |  | 0.2467631 | 3.879046 | [16 empty] | 25.4424 | -0.02354264
5933 | 2021/11/28 03:12:08 | 132462.8403 | 94230.0011 | 1 | 10 | 0 | 0 | 0 | 0 | -0.1251144 | 2.78367 | -0.3482772 | 5.981451 | 6.312678 | 22.835 | 23.16346 |  | -0.0001525449 |  | 0.2428734 | 4.089157 | [16 empty] | 25.55907 | 0.0327456
5934 | 2021/11/28 03:13:38 | 132552.8396 | 94320.0004 | 1 | 10 | 0 | 0 | 0 | 0 | -0.125 | 2.77053 | -0.34631625 | 5.981451 | 6.315801 | 22.835 | 23.17213 |  | -0.0001425265 |  | 0.2365212 | 4.123404 | [16 empty] | 25.60711 | -0.03962636
5935 | 2021/11/28 03:15:08 | 132642.8402 | 94410.001 | 1 | 10 | 0 | 0 | 0 | 0 | -0.1252518 | 2.75675 | -0.3452879 | 5.981451 | 6.318926 | 22.835 | 23.18077 |  | -0.0001462739 |  | 0.2233657 | 4.413952 | [16 empty] | 25.68408 | 0.08874893
5936 | 2021/11/28 03:16:38 | 132732.8394 | 94500.0002 | 1 | 10 | 0 | 0 | 0 | 0 | -0.1249313 | 2.742398 | -0.3426113 | 5.981451 | 6.322049 | 22.835 | 23.18935 |  | -0.000192786 |  | 0.2182818 | 4.525113 | [16 empty] | 25.35717 | 0.006922483
5937 | 2021/11/28 03:18:08 | 132822.8402 | 94590.001 | 1 | 10 | 0 | 0 | 0 | 0 | -0.1252518 | 2.727708 | -0.3416503 | 5.981451 | 6.325173 | 22.835 | 23.1979 |  | -0.0001598315 |  | 0.2099411 | 4.685127 | [16 empty] | 25.36942 | -0.01275241
5938 | 2021/11/28 03:19:38 | 132912.8404 | 94680.0012 | 1 | 10 | 0 | 0 | 0 | 0 | -0.1251068 | 2.712581 | -0.3393623 | 5.981451 | 6.3283 | 22.835 | 23.2064 |  | -0.0001450892 |  | 0.2016743 | 4.853376 | [16 empty] | 25.37586 | -0.08008778
5939 | 2021/11/28 03:21:08 | 133002.8404 | 94770.0012 | 1 | 10 | 0 | 0 | 0 | 0 | -0.1250687 | 2.696991 | -0.3373092 | 5.981451 | 6.331424 | 22.835 | 23.21486 |  | -0.0002061671 |  | 0.2017294 | 4.95607 | [16 empty] | 25.37905 | -0.07666528
5940 | 2021/11/28 03:22:38 | 133092.8396 | 94860.0004 | 1 | 10 | 0 | 0 | 0 | 0 | -0.1247787 | 2.680946 | -0.334525 | 5.981451 | 6.334551 | 22.835 | 23.22326 |  | -0.0002165037 |  | 0.1935607 | 5.079865 | [16 empty] | 25.59403 | -0.03665626
5941 | 2021/11/28 03:24:08 | 133182.8396 | 94950.0004 | 1 | 10 | 0 | 0 | 0 | 0 | -0.1250381 | 2.664496 | -0.3331635 | 5.981451 | 6.337675 | 22.835 | 23.23161 |  | -0.0002019009 |  | 0.1872502 | 5.192194 | [16 empty] | 25.72486 | -0.1251811
5942 | 2021/11/28 03:25:38 | 133272.8396 | 95040.0004 | 1 | 10 | 0 | 0 | 0 | 0 | -0.1249847 | 2.647633 | -0.3309136 | 5.981451 | 6.340797 | 22.835 | 23.23991 |  | -0.0001744979 |  | 0.1864875 | 5.376438 | [16 empty] | 25.50703 | -0.1009899
5943 | 2021/11/28 03:27:08 | 133362.8404 | 95130.0012 | 1 | 10 | 0 | 0 | 0 | 0 | -0.1249313 | 2.630499 | -0.3286317 | 5.981451 | 6.343921 | 22.835 | 23.24815 |  | -0.0001719629 |  | 0.1817143 | 5.480167 | [16 empty] | 25.59358 | 0.005697012
5944 | 2021/11/28 03:28:38 | 133452.8396 | 95220.0004 | 1 | 10 | 0 | 0 | 0 | 0 | -0.1250916 | 2.612989 | -0.326863 | 5.981451 | 6.347045 | 22.835 | 23.25634 |  | -0.0001838391 |  | 0.1772935 | 5.54126 | [16 empty] | 25.83781 | 0.1439345
5945 | 2021/11/28 03:30:08 | 133542.8395 | 95310.0003 | 1 | 10 | 0 | 0 | 0 | 0 | -0.1249695 | 2.595095 | -0.3243077 | 5.981451 | 6.350172 | 22.835 | 23.26448 |  | -0.0002076792 |  | 0.173627 | 5.767455 | [16 empty] | 25.45967 | -0.06237507
5946 | 2021/11/28 03:31:38 | 133632.8395 | 95400.0003 | 1 | 10 | 0 | 0 | 0 | 0 | -0.1247635 | 2.576787 | -0.321489 | 5.981451 | 6.353297 | 22.835 | 23.27256 |  | -0.0001958798 |  | 0.1704177 | 5.880313 | [16 empty] | 25.71813 | 0.1229846
5947 | 2021/11/28 03:33:08 | 133722.8405 | 95490.0013 | 1 | 10 | 0 | 0 | 0 | 0 | -0.1250916 | 2.558001 | -0.3199844 | 5.981451 | 6.356422 | 22.835 | 23.28059 |  | -0.0002589917 |  | 0.1656027 | 6.048991 | [16 empty] | 25.29631 | -0.1353508
5948 | 2021/11/28 03:34:38 | 133812.8404 | 95580.0012 | 1 | 10 | 0 | 0 | 0 | 0 | -0.1250153 | 2.539114 | -0.3174281 | 5.981451 | 6.359546 | 22.835 | 23.28855 |  | -0.000213045 |  | 0.1627619 | 6.097674 | [16 empty] | 25.5116 | -0.04855514
5949 | 2021/11/28 03:36:08 | 133902.8396 | 95670.0004 | 1 | 10 | 0 | 0 | 0 | 0 | -0.1246719 | 2.520056 | -0.3141802 | 5.981451 | 6.362672 | 22.835 | 23.29646 |  | -0.00022429 |  | 0.1583459 | 6.09355 | [16 empty] | 25.34131 | -0.08892059
5950 | 2021/11/28 03:37:38 | 133992.8403 | 95760.0011 | 1 | 10 | 0 | 0 | 0 | 0 | -0.1248779 | 2.500343 | -0.3122376 | 5.981451 | 6.365797 | 22.835 | 23.3043 |  | -0.0001591044 |  | 0.1595542 | 6.328627 | [16 empty] | 25.42961 | -0.1140016
5951 | 2021/11/28 03:37:38 | 133993.5275 | 95760.6883 | 1 | 10 | 0 | 0 | 0 | 0 | -0.1249466 | 2.499991 | -0.3123654 | 5.981451 | 6.365821 | 22.835 | 23.30436 |  | -0.0001591044 | 0.02016581 | 0.1595542 | 6.328627 | [16 empty] | 25.59165 | 0.05063713
5952 | 2021/11/28 03:42:38 | 134293.5685 | 300.0012 | 1 | 11 | 0 | 0 | 0 | 0 | 0 | 2.574068 | 0 | 5.981451 | 6.365821 | 22.835 | 23.30436 |  | 0.000119773 |  | 0 | [17 empty] | 25.76477 | 0.1204163
5953 | 2021/11/28 03:47:38 | 134593.5684 | 600.0011 | 1 | 11 | 0 | 0 | 0 | 0 | 0 | 2.598988 | 0 | 5.981451 | 6.365821 | 22.835 | 23.30436 |  | 5.361805e-05 |  | 0 | [17 empty] | 25.68947 | 0.06238222
5954 | 2021/11/28 03:52:38 | 134893.5673 | 900 | 1 | 11 | 0 | 0 | 0 | 0 | 0 | 2.616487 | 0 | 5.981451 | 6.365821 | 22.835 | 23.30436 |  | 3.532595e-05 |  | 0 | [17 empty] | 25.22383 | -0.1188946
5955 | 2021/11/28 03:57:38 | 135193.5683 | 1200.001 | 1 | 11 | 0 | 0 | 0 | 0 | 0 | 2.630399 | 0 | 5.981451 | 6.365821 | 22.835 | 23.30436 |  | 5.404642e-05 |  | 0 | [17 empty] | 25.27485 | -0.02538741
5956 | 2021/11/28 04:02:38 | 135493.5683 | 1500.001 | 1 | 11 | 0 | 0 | 0 | 0 | 0 | 2.642139 | 0 | 5.981451 | 6.365821 | 22.835 | 23.30436 |  | 4.772797e-05 |  | 0 | [17 empty] | 25.20574 | 0.05664587
5957 | 2021/11/28 04:07:38 | 135793.5674 | 1800.0001 | 1 | 11 | 0 | 0 | 0 | 0 | 0 | 2.652297 | 0 | 5.981451 | 6.365821 | 22.835 | 23.30436 |  | 5.227377e-05 |  | 0 | [17 empty] | 25.23223 | -0.1065302
5958 | 2021/11/28 04:12:38 | 136093.5674 | 2100.0001 | 1 | 11 | 0 | 0 | 0 | 0 | 0 | 2.661303 | 0 | 5.981451 | 6.365821 | 22.835 | 23.30436 |  | 2.52899e-05 |  | 0 | [17 empty] | 25.50546 | 0.1154739
5959 | 2021/11/28 04:17:38 | 136393.5675 | 2400.0002 | 1 | 11 | 0 | 0 | 0 | 0 | 0 | 2.669314 | 0 | 5.981451 | 6.365821 | 22.835 | 23.30436 |  | 1.284157e-05 |  | 0 | [17 empty] | 25.17454 | -0.09096384
5960 | 2021/11/28 04:22:38 | 136693.5674 | 2700.0001 | 1 | 11 | 0 | 0 | 0 | 0 | 0 | 2.676554 | 0 | 5.981451 | 6.365821 | 22.835 | 23.30436 |  | 2.493199e-05 |  | 0 | [17 empty] | 25.34881 | -0.02984822
5961 | 2021/11/28 04:27:38 | 136993.5674 | 3000.0001 | 1 | 11 | 0 | 0 | 0 | 0 | 0 | 2.683189 | 0 | 5.981451 | 6.365821 | 22.835 | 23.30436 |  | 4.385818e-05 |  | 0 | [17 empty] | 25.43415 | 0.03354728
5962 | 2021/11/28 04:32:38 | 137293.5682 | 3300.0009 | 1 | 11 | 0 | 0 | 0 | 0 | 0 | 2.689395 | 0 | 5.981451 | 6.365821 | 22.835 | 23.30436 |  | 2.749821e-05 |  | 0 | [17 empty] | 25.561 | 0.08937478
5963 | 2021/11/28 04:37:38 | 137593.5673 | 3600 | 1 | 11 | 0 | 0 | 0 | 0 | 0 | 2.694962 | 0 | 5.981451 | 6.365821 | 22.835 | 23.30436 |  | 2.141543e-05 |  | 0 | [17 empty] | 25.10026 | -0.05256236
5964 | 2021/11/28 04:42:38 | 137893.5683 | 3900.001 | 1 | 11 | 0 | 0 | 0 | 0 | 0 | 2.700305 | 0 | 5.981451 | 6.365821 | 22.835 | 23.30436 |  | 3.121696e-05 |  | 0 | [17 empty] | 25.62267 | -0.02501905
5965 | 2021/11/28 04:47:38 | 138193.5673 | 4200 | 1 | 11 | 0 | 0 | 0 | 0 | 0 | 2.705191 | 0 | 5.981451 | 6.365821 | 22.835 | 23.30436 |  | 2.959513e-05 |  | 0 | [17 empty] | 25.13927 | -0.0338912
5966 | 2021/11/28 04:52:38 | 138493.5674 | 4500.0001 | 1 | 11 | 0 | 0 | 0 | 0 | 0 | 2.709812 | 0 | 5.981451 | 6.365821 | 22.835 | 23.30436 |  | 1.801771e-05 |  | 0 | [17 empty] | 25.2329 | -0.1167554
5967 | 2021/11/28 04:57:38 | 138793.5675 | 4800.0002 | 1 | 11 | 0 | 0 | 0 | 0 | 0 | 2.714138 | 0 | 5.981451 | 6.365821 | 22.835 | 23.30436 |  | 8.850806e-06 |  | 0 | [17 empty] | 25.29765 | 0.03386855
5968 | 2021/11/28 05:02:38 | 139093.5674 | 5100.0001 | 1 | 11 | 0 | 0 | 0 | 0 | 0 | 2.718283 | 0 | 5.981451 | 6.365821 | 22.835 | 23.30436 |  | -5.373347e-06 |  | 0 | [17 empty] | 25.59912 | 0.07201135
5969 | 2021/11/28 05:07:38 | 139393.5675 | 5400.0002 | 1 | 11 | 0 | 0 | 0 | 0 | 0 | 2.722101 | 0 | 5.981451 | 6.365821 | 22.835 | 23.30436 |  | 1.548878e-05 |  | 0 | [17 empty] | 25.51685 | 0.09614348
5970 | 2021/11/28 05:12:38 | 139693.5673 | 5700 | 1 | 11 | 0 | 0 | 0 | 0 | 0 | 2.725643 | 0 | 5.981451 | 6.365821 | 22.835 | 23.30436 |  | 1.675206e-05 |  | 0 | [17 empty] | 25.25571 | 0.02049506
5971 | 2021/11/28 05:17:38 | 139993.5683 | 6000.001 | 1 | 11 | 0 | 0 | 0 | 0 | 0 | 2.729179 | 0 | 5.981451 | 6.365821 | 22.835 | 23.30436 |  | 3.113561e-05 |  | 0 | [17 empty] | 25.44848 | 0.1097131
5972 | 2021/11/28 05:22:38 | 140293.5683 | 6300.001 | 1 | 11 | 0 | 0 | 0 | 0 | 0 | 2.732487 | 0 | 5.981451 | 6.365821 | 22.835 | 23.30436 |  | 1.904551e-05 |  | 0 | [17 empty] | 25.63322 | 0.03668964
5973 | 2021/11/28 05:27:38 | 140593.5676 | 6600.0003 | 1 | 11 | 0 | 0 | 0 | 0 | 0 | 2.735607 | 0 | 5.981451 | 6.365821 | 22.835 | 23.30436 |  | 1.600257e-05 |  | 0 | [17 empty] | 25.49302 | 0.06025255
5974 | 2021/11/28 05:32:38 | 140893.5675 | 6900.0002 | 1 | 11 | 0 | 0 | 0 | 0 | 0 | 2.738554 | 0 | 5.981451 | 6.365821 | 22.835 | 23.30436 |  | 8.692756e-06 |  | 0 | [17 empty] | 25.60761 | 0.02875388
5975 | 2021/11/28 05:37:38 | 141193.5674 | 7200.0001 | 1 | 11 | 0 | 0 | 0 | 0 | 0 | 2.741434 | 0 | 5.981451 | 6.365821 | 22.835 | 23.30436 |  | -8.060555e-06 |  | 0 | [17 empty] | 25.35226 | -0.05421102
5976 | 2021/11/28 05:37:38 | 141193.5691 | 7200.0018 | 1 | 11 | 0 | 0 | 0 | 0 | 0 | 2.741402 | 0 | 5.981451 | 6.365821 | 22.835 | 23.30436 |  | -8.060555e-06 | 0.02016581 | 0 | 0 | [16 empty] | 25.35226 | -0.05421102
5977 | 2021/11/28 05:39:08 | 141283.6052 | 90.0001 | 1 | 12 | 0 | 0 | 0 | 0 | 0.1197891 | 2.810673 | 0.336688 | 5.984457 | 6.365822 | 22.84336 | 23.30437 |  | 0.0005775853 |  | 0.05616908 | 17.96062 | [16 empty] | 25.29822 | -0.07040739
5978 | 2021/11/28 05:40:38 | 141373.6053 | 180.0002 | 1 | 12 | 0 | 0 | 0 | 0 | 0.1202545 | 2.854414 | 0.3432561 | 5.987463 | 6.365822 | 22.85187 | 23.30437 |  | 0.0003585141 |  | 0.07693036 | 13.23174 | [16 empty] | 25.16223 | -0.07295787
5979 | 2021/11/28 05:42:08 | 141463.606 | 270.0009 | 1 | 12 | 0 | 0 | 0 | 0 | 0.1203613 | 2.886267 | 0.3473948 | 5.990468 | 6.365822 | 22.8605 | 23.30437 |  | 0.0003053489 |  | 0.104854 | 10.23524 | [16 empty] | 25.12685 | -0.0831008
5980 | 2021/11/28 05:43:38 | 141553.6052 | 360.0001 | 1 | 12 | 0 | 0 | 0 | 0 | 0.1205444 | 2.911912 | 0.3510147 | 5.993473 | 6.365822 | 22.86921 | 23.30437 |  | 0.0003102249 |  | 0.1231208 | 8.305929 | [16 empty] | 25.37036 | -0.03420293
5981 | 2021/11/28 05:45:08 | 141643.6051 | 450 | 1 | 12 | 0 | 0 | 0 | 0 | 0.1202393 | 2.934408 | 0.3528312 | 5.996478 | 6.365822 | 22.878 | 23.30437 |  | 0.0002546991 |  | 0.135853 | 7.421908 | [16 empty] | 25.21687 | -0.001995564
5982 | 2021/11/28 05:46:38 | 141733.6051 | 540 | 1 | 12 | 0 | 0 | 0 | 0 | 0.1201248 | 2.954835 | 0.354949 | 5.999484 | 6.365822 | 22.88685 | 23.30437 |  | 0.0002047786 |  | 0.1480069 | 6.803114 | [16 empty] | 25.26784 | -0.05239964
5983 | 2021/11/28 05:48:08 | 141823.6051 | 630 | 1 | 12 | 0 | 0 | 0 | 0 | 0.1205292 | 2.973877 | 0.358439 | 6.002487 | 6.365822 | 22.89575 | 23.30437 |  | 0.0001768318 |  | 0.161183 | 6.302703 | [16 empty] | 25.18355 | -0.08778751
5984 | 2021/11/28 05:49:38 | 141913.6061 | 720.001 | 1 | 12 | 0 | 0 | 0 | 0 | 0.1204529 | 2.991532 | 0.3603387 | 6.005492 | 6.365822 | 22.90471 | 23.30437 |  | 0.0001700954 |  | 0.1739955 | 5.813902 | [16 empty] | 25.60593 | 0.1406068
5985 | 2021/11/28 05:51:08 | 142003.606 | 810.0009 | 1 | 12 | 0 | 0 | 0 | 0 | 0.1199646 | 3.007923 | 0.3608443 | 6.008493 | 6.365822 | 22.91372 | 23.30437 |  | 0.0001548571 |  | 0.1862206 | 5.615714 | [16 empty] | 25.31243 | 0.05959928
5986 | 2021/11/28 05:52:38 | 142093.6053 | 900.0002 | 1 | 12 | 0 | 0 | 0 | 0 | 0.1205673 | 3.023318 | 0.3645133 | 6.011495 | 6.365822 | 22.92277 | 23.30437 |  | 0.0001486246 |  | 0.1947569 | 5.193182 | [16 empty] | 25.22312 | 0.008527637
5987 | 2021/11/28 05:54:08 | 142183.6061 | 990.001 | 1 | 12 | 0 | 0 | 0 | 0 | 0.1201248 | 3.037919 | 0.3649294 | 6.014497 | 6.365822 | 22.93187 | 23.30437 |  | 0.0001386567 |  | 0.210732 | 4.97063 | [16 empty] | 25.46365 | 0.1042897
5988 | 2021/11/28 05:55:38 | 142273.6061 | 1080.001 | 1 | 12 | 0 | 0 | 0 | 0 | 0.1207581 | 3.051987 | 0.3685522 | 6.017501 | 6.365822 | 22.94102 | 23.30437 |  | 0.00018645 |  | 0.2160928 | 4.633996 | [16 empty] | 25.28733 | -0.05701602
5990 | 2021/11/28 10:19:48 | 142393.7189 | 1200.1142 | 1 | 12 | 0 | 0 | 0 | 0 | 0.1220856 | 3.059103 | 0.3734724 | 6.021552 | 6.365822 | 22.95337 | 23.30437 |  | -0.0005019339 |  | 0.15796 | 7.199451 | 3.04061 | -0.5 | 0.5 | 0.04 | 4.2 | 2.5 | 0.05 | 0 | 0 | 0 | 0 | 0 | 0 | 0 | 0 | 0 | 25.01486 | 0.05203307
5991 | 2021/11/28 10:21:18 | 142483.7191 | 1290.1144 | 1 | 12 | 0 | 0 | 0 | 0 | 0.1215363 | 3.076874 | 0.3739519 | 6.024597 | 6.365822 | 22.96272 | 23.30437 |  | -0.002140902 |  | 0.1752479 | 5.872031 | [16 empty] | 24.99692 | 0.004167557
5992 | 2021/11/28 10:22:48 | 142573.7191 | 1380.1144 | 1 | 12 | 0 | 0 | 0 | 0 | 0.1216507 | 3.092874 | 0.3762503 | 6.027641 | 6.365822 | 22.97211 | 23.30437 |  | 0.001014547 |  | 0.1953705 | 5.192774 | [16 empty] | 25.04754 | -0.08115649
5993 | 2021/11/28 10:24:18 | 142663.719 | 1470.1143 | 1 | 12 | 0 | 0 | 0 | 0 | 0.1216507 | 3.107249 | 0.377999 | 6.030684 | 6.365822 | 22.98154 | 23.30437 |  | -0.004995437 |  | 0.2167492 | 4.837049 | [16 empty] | 25.09784 | -0.1088661
5994 | 2021/11/28 10:25:48 | 142753.719 | 1560.1143 | 1 | 12 | 0 | 0 | 0 | 0 | 0.1221771 | 3.120336 | 0.3812336 | 6.033728 | 6.365822 | 22.99102 | 23.30437 |  | 0.001211015 |  | 0.2335495 | 4.544274 | [16 empty] | 25.10573 | 0.09002924
5995 | 2021/11/28 10:27:18 | 142843.719 | 1650.1143 | 1 | 12 | 0 | 0 | 0 | 0 | 0.1217041 | 3.132302 | 0.381214 | 6.036769 | 6.365822 | 23.00053 | 23.30437 |  | -0.0001986821 |  | 0.2618459 | 3.888848 | [16 empty] | 25.05609 | 0.05425155
5996 | 2021/11/28 10:28:48 | 142933.719 | 1740.1143 | 1 | 12 | 0 | 0 | 0 | 0 | 0.1214828 | 3.143425 | 0.3818721 | 6.039811 | 6.365822 | 23.01007 | 23.30437 |  | 0.01128839 |  | 0.2791738 | 3.631206 | [16 empty] | 24.89039 | -0.01577854
5997 | 2021/11/28 10:30:18 | 143023.719 | 1830.1143 | 1 | 12 | 0 | 0 | 0 | 0 | 0.1218643 | 3.153673 | 0.3843202 | 6.042854 | 6.365822 | 23.01965 | 23.30437 |  | 0.001230547 |  | 0.3033943 | 3.38526 | [16 empty] | 25.14858 | 0.07921576
5998 | 2021/11/28 10:31:48 | 143113.7191 | 1920.1144 | 1 | 12 | 0 | 0 | 0 | 0 | 0.1222839 | 3.16327 | 0.386817 | 6.045897 | 6.365822 | 23.02927 | 23.30437 |  | 0.001986821 |  | 0.3195582 | 3.197264 | [16 empty] | 24.87958 | -0.08408189
5999 | 2021/11/28 10:33:18 | 143203.719 | 2010.1143 | 1 | 12 | 0 | 0 | 0 | 0 | 0.1219254 | 3.17209 | 0.3867583 | 6.04894 | 6.365822 | 23.0389 | 23.30437 |  | -0.01231829 |  | 0.3367753 | 2.986188 | [16 empty] | 24.888 | -0.04784107
6000 | 2021/11/28 10:34:48 | 143293.719 | 2100.1143 | 1 | 12 | 0 | 0 | 0 | 0 | 0.121727 | 3.180869 | 0.3871976 | 6.051985 | 6.365822 | 23.04858 | 23.30437 |  | 0.001639128 |  | 0.3500667 | [17 empty] | 25.0962 | 0.05686522
6001 | 2021/11/28 10:36:18 | 143383.719 | 2190.1143 | 1 | 12 | 0 | 0 | 0 | 0 | 0.1215363 | 3.189213 | 0.3876051 | 6.055029 | 6.365822 | 23.05827 | 23.30437 |  | 0.006306556 |  | 0.3658537 | 2.842432 | [16 empty] | 25.09686 | 0.0653404
6002 | 2021/11/28 10:37:48 | 143473.7192 | 2280.1145 | 1 | 12 | 0 | 0 | 0 | 0 | 0.121521 | 3.197165 | 0.3885227 | 6.058071 | 6.365822 | 23.06799 | 23.30437 |  | -0.0004257475 |  | 0.3810522 | 2.687492 | [16 empty] | 25.33461 | 0.08303761
6003 | 2021/11/28 10:39:18 | 143563.719 | 2370.1143 | 1 | 12 | 0 | 0 | 0 | 0 | 0.1215973 | 3.204837 | 0.3896995 | 6.061112 | 6.365822 | 23.07772 | 23.30437 |  | -0.0005960464 |  | 0.3964565 | 2.578133 | [16 empty] | 25.3003 | -0.04947305
6004 | 2021/11/28 10:40:48 | 143653.719 | 2460.1143 | 1 | 12 | 0 | 0 | 0 | 0 | 0.1214676 | 3.21208 | 0.3901636 | 6.064152 | 6.365822 | 23.08747 | 23.30437 |  | -0.003667978 |  | 0.4018434 | 2.434279 | [16 empty] | 25.27802 | 0.06627262
6005 | 2021/11/28 10:42:18 | 143743.719 | 2550.1143 | 1 | 12 | 0 | 0 | 0 | 0 | 0.1221161 | 3.219281 | 0.393126 | 6.067195 | 6.365822 | 23.09726 | 23.30437 |  | 0.000973137 |  | 0.4207817 | [17 empty] | 25.22764 | -0.07386386
6006 | 2021/11/28 10:43:48 | 143833.719 | 2640.1143 | 1 | 12 | 0 | 0 | 0 | 0 | 0.1215973 | 3.226165 | 0.392293 | 6.070239 | 6.365822 | 23.10707 | 23.30437 |  | 0.001986821 |  | 0.4331368 | 2.32716 | [16 empty] | 25.02353 | -0.06711841
6007 | 2021/11/28 10:45:18 | 143923.7191 | 2730.1144 | 1 | 12 | 0 | 0 | 0 | 0 | 0.121048 | 3.232977 | 0.3913454 | 6.073281 | 6.365822 | 23.1169 | 23.30437 |  | 0.007417467 |  | 0.4560523 | 2.223023 | [16 empty] | 25.40228 | 0.08853495
6008 | 2021/11/28 10:46:48 | 144013.7191 | 2820.1144 | 1 | 12 | 0 | 0 | 0 | 0 | 0.121521 | 3.239495 | 0.3936667 | 6.076323 | 6.365822 | 23.12674 | 23.30437 |  | 0.001192093 |  | 0.470381 | [17 empty] | 24.95464 | -0.03201842
6009 | 2021/11/28 10:48:18 | 144103.7191 | 2910.1144 | 1 | 12 | 0 | 0 | 0 | 0 | 0.1217575 | 3.245662 | 0.3951837 | 6.079367 | 6.365822 | 23.13661 | 23.30437 |  | -0.009130924 |  | 0.4780869 | 2.10557 | [16 empty] | 24.99814 | -0.08094907
6010 | 2021/11/28 10:49:48 | 144193.719 | 3000.1143 | 1 | 12 | 0 | 0 | 0 | 0 | 0.1210022 | 3.251573 | 0.3934475 | 6.082411 | 6.365822 | 23.1465 | 23.30437 |  | 0.001243923 |  | 0.4964829 | 0 | [16 empty] | 25.11322 | -0.06529868
6011 | 2021/11/28 10:51:18 | 144283.7191 | 3090.1144 | 1 | 12 | 0 | 0 | 0 | 0 | 0.1215591 | 3.257464 | 0.3959744 | 6.085454 | 6.365822 | 23.1564 | 23.30437 |  | 0.0001444961 |  | 0.5223154 | 2.005729 | [16 empty] | 25.38637 | 0.102784
6012 | 2021/11/28 10:52:48 | 144373.7192 | 3180.1145 | 1 | 12 | 0 | 0 | 0 | 0 | 0.1218872 | 3.263179 | 0.3977398 | 6.088497 | 6.365822 | 23.16632 | 23.30437 |  | 0.01050988 |  | 0.5349191 | 1.898878 | [16 empty] | 25.34495 | 0.1133144
6013 | 2021/11/28 10:54:18 | 144463.7191 | 3270.1144 | 1 | 12 | 0 | 0 | 0 | 0 | 0.1219788 | 3.268707 | 0.398713 | 6.091541 | 6.365822 | 23.17627 | 23.30437 |  | -0.001751647 |  | 0.5531612 | [17 empty] | 24.99544 | -0.1142466
6014 | 2021/11/28 10:55:48 | 144553.7191 | 3360.1144 | 1 | 12 | 0 | 0 | 0 | 0 | 0.1221695 | 3.274018 | 0.3999851 | 6.094586 | 6.365822 | 23.18623 | 23.30437 |  | 0.0003027538 |  | 0.5702306 | 1.77166 | [16 empty] | 25.3997 | 0.08654177
6015 | 2021/11/28 10:57:18 | 144643.7191 | 3450.1144 | 1 | 12 | 0 | 0 | 0 | 0 | 0.1217575 | 3.278869 | 0.3992269 | 6.097629 | 6.365822 | 23.1962 | 23.30437 |  | -0.006660582 |  | 0.59741 | [17 empty] | 25.18856 | 0.07704854
6016 | 2021/11/28 10:58:48 | 144733.7194 | 3540.1147 | 1 | 12 | 0 | 0 | 0 | 0 | 0.1222458 | 3.28369 | 0.4014173 | 6.100673 | 6.365822 | 23.20619 | 23.30437 |  | 0.0006087283 |  | 0.6172099 | 1.671342 | [16 empty] | 25.27626 | 0.1119989
6017 | 2021/11/28 11:00:18 | 144823.7193 | 3630.1146 | 1 | 12 | 0 | 0 | 0 | 0 | 0.1214523 | 3.288426 | 0.3993869 | 6.103718 | 6.365822 | 23.21619 | 23.30437 |  | 0.0005722046 |  | 0.6360958 | 0 | [16 empty] | 25.16372 | 0.00635922
6018 | 2021/11/28 11:01:48 | 144913.7191 | 3720.1144 | 1 | 12 | 0 | 0 | 0 | 0 | 0.1220856 | 3.293143 | 0.4020453 | 6.106761 | 6.365822 | 23.22621 | 23.30437 |  | 0.006109476 |  | 0.6620703 | 1.523865 | [16 empty] | 24.98407 | -0.09990871
6019 | 2021/11/28 11:03:18 | 145003.72 | 3810.1153 | 1 | 12 | 0 | 0 | 0 | 0 | 0.1203232 | 3.29746 | 0.3967609 | 6.109808 | 6.365822 | 23.23625 | 23.30437 |  | -0.006103516 | [19 empty] | 24.92194 | -0.09104967
6020 | 2021/11/28 11:04:48 | 145093.7191 | 3900.1144 | 1 | 12 | 0 | 0 | 0 | 0 | 0.1216354 | 3.301583 | 0.4015894 | 6.112852 | 6.365822 | 23.24629 | 23.30437 |  | -0.01095711 |  | 0.7019723 | 0 | [16 empty] | 25.00553 | -0.08948922
6021 | 2021/11/28 11:06:18 | 145183.7192 | 3990.1145 | 1 | 12 | 0 | 0 | 0 | 0 | 0.1221161 | 3.305487 | 0.4036532 | 6.115896 | 6.365822 | 23.25635 | 23.30437 |  | -0.001341105 |  | 0.7480967 | 1.393943 | [16 empty] | 25.1435 | -0.04633546
6022 | 2021/11/28 11:07:48 | 145273.7192 | 4080.1145 | 1 | 12 | 0 | 0 | 0 | 0 | 0.1221237 | 3.309191 | 0.4041306 | 6.118942 | 6.365822 | 23.26642 | 23.30437 |  | 0.001341105 |  | 0.7863272 | 0 | [16 empty] | 25.2588 | 0.00390172
6023 | 2021/11/28 11:09:18 | 145363.7192 | 4170.1145 | 1 | 12 | 0 | 0 | 0 | 0 | 0.1222992 | 3.31285 | 0.4051589 | 6.121988 | 6.365822 | 23.27651 | 23.30437 |  | 0.005072736 |  | 0.8335229 | 1.245285 | [16 empty] | 25.00272 | -0.0437063
6024 | 2021/11/28 11:10:48 | 145453.7191 | 4260.1144 | 1 | 12 | 0 | 0 | 0 | 0 | 0.1219025 | 3.316301 | 0.4042654 | 6.125031 | 6.365822 | 23.28659 | 23.30437 |  | 0.001623275 | [19 empty] | 25.38459 | 0.05578995
6025 | 2021/11/28 11:12:18 | 145543.7191 | 4350.1144 | 1 | 12 | 0 | 0 | 0 | 0 | 0.1217804 | 3.319485 | 0.4042482 | 6.128074 | 6.365822 | 23.29669 | 23.30437 |  | -0.006206452 |  | 0.9068039 | 0 | [16 empty] | 25.35618 | 0.07294953
6026 | 2021/11/28 11:13:48 | 145633.7192 | 4440.1145 | 1 | 12 | 0 | 0 | 0 | 0 | 0.1219406 | 3.322391 | 0.4051344 | 6.131118 | 6.365822 | 23.3068 | 23.30437 |  | 0.002479553 |  | 0.9631499 | 1.064616 | [16 empty] | 25.54609 | 0.05869091
6027 | 2021/11/28 11:15:18 | 145723.7193 | 4530.1146 | 1 | 12 | 0 | 0 | 0 | 0 | 0.1216888 | 3.325323 | 0.4046546 | 6.134164 | 6.365822 | 23.31692 | 23.30437 |  | -0.009727478 | [19 empty] | 25.40603 | 0.07478237
6028 | 2021/11/28 11:16:48 | 145813.7193 | 4620.1146 | 1 | 12 | 0 | 0 | 0 | 0 | 0.1221924 | 3.328225 | 0.4066838 | 6.137209 | 6.365822 | 23.32705 | 23.30437 |  | 0.007075648 |  | 1.06463 | 0 | [16 empty] | 25.27495 | -0.06946027
6029 | 2021/11/28 11:18:18 | 145903.7199 | 4710.1152 | 1 | 12 | 0 | 0 | 0 | 0 | 0.1216354 | 3.330877 | 0.4051526 | 6.140254 | 6.365822 | 23.33719 | 23.30437 |  | -0.001788139 |  |  | 0 | [16 empty] | 25.18524 | -0.06681323
6030 | 2021/11/28 11:19:48 | 145993.7191 | 4800.1144 | 1 | 12 | 0 | 0 | 0 | 0 | 0.1214676 | 3.333279 | 0.4048854 | 6.143299 | 6.365822 | 23.34734 | 23.30437 |  | -0.007820129 |  | 1.197198 | 0.8966489 | [16 empty] | 25.31297 | -0.04152417
6031 | 2021/11/28 11:21:18 | 146083.7192 | 4890.1145 | 1 | 12 | 0 | 0 | 0 | 0 | 0.1214294 | 3.335512 | 0.4050292 | 6.146345 | 6.365822 | 23.35749 | 23.30437 |  | 0.001217457 |  |  | 0 | [16 empty] | 25.5029 | 0.05295098
6032 | 2021/11/28 11:22:48 | 146173.7192 | 4980.1145 | 1 | 12 | 0 | 0 | 0 | 0 | 0.1218109 | 3.337919 | 0.4065949 | 6.149391 | 6.365822 | 23.36766 | 23.30437 |  | 0.00161391 |  | 1.282313 | [17 empty] | 25.24821 | 0.07929742
6033 | 2021/11/28 11:24:18 | 146263.7191 | 5070.1144 | 1 | 12 | 0 | 0 | 0 | 0 | 0.1223145 | 3.340043 | 0.4085357 | 6.152438 | 6.365822 | 23.37783 | 23.30437 |  | -0.00667572 |  |  | 0 | [16 empty] | 25.36604 | 0.08632898
6034 | 2021/11/28 11:25:48 | 146353.7191 | 5160.1144 | 1 | 12 | 0 | 0 | 0 | 0 | 0.1219254 | 3.342309 | 0.4075124 | 6.155483 | 6.365822 | 23.388 | 23.30437 |  | -0.003855279 |  | 0 | 0.7419275 | [16 empty] | 25.09939 | -0.0726217
6035 | 2021/11/28 11:27:18 | 146443.7193 | 5250.1146 | 1 | 12 | 0 | 0 | 0 | 0 | 0.1219177 | 3.344347 | 0.4077351 | 6.158528 | 6.365822 | 23.39819 | 23.30437 |  | -0.006258488 |  | 1.413114 | [17 empty] | 25.28109 | 0.07197082
6036 | 2021/11/28 11:28:48 | 146533.7191 | 5340.1144 | 1 | 12 | 0 | 0 | 0 | 0 | 0.1220856 | 3.346514 | 0.4085612 | 6.161573 | 6.365822 | 23.40837 | 23.30437 |  | -0.003427267 |  | 0 | 0 | [16 empty] | 25.03964 | -0.02477527
6037 | 2021/11/28 11:30:18 | 146623.7191 | 5430.1144 | 1 | 12 | 0 | 0 | 0 | 0 | 0.1214523 | 3.348538 | 0.4066876 | 6.16462 | 6.365822 | 23.41857 | 23.30437 |  | 0.0002029094 |  | 1.448236 | 0 | [16 empty] | 25.33414 | 0.03900051
6038 | 2021/11/28 11:31:48 | 146713.7191 | 5520.1144 | 1 | 12 | 0 | 0 | 0 | 0 | 0.121666 | 3.350596 | 0.4076536 | 6.167665 | 6.365822 | 23.42877 | 23.30437 |  | -0.001623275 |  | 0 | 0 | [16 empty] | 25.43485 | 0.1191926
6039 | 2021/11/28 11:33:18 | 146803.7191 | 5610.1144 | 1 | 12 | 0 | 0 | 0 | 0 | 0.1218262 | 3.352755 | 0.4084534 | 6.170712 | 6.365822 | 23.43898 | 23.30437 |  | 0.006768011 |  | 1.482578 | 0.689748 | [16 empty] | 25.04715 | -0.1316875
6040 | 2021/11/28 11:34:48 | 146893.7191 | 5700.1144 | 1 | 12 | 0 | 0 | 0 | 0 | 0.1219559 | 3.354841 | 0.4091427 | 6.173758 | 6.365822 | 23.4492 | 23.30437 |  | 0.00278155 | [19 empty] | 25.02097 | -0.1144493
6041 | 2021/11/28 11:36:18 | 146983.7193 | 5790.1146 | 1 | 12 | 0 | 0 | 0 | 0 | 0.1218719 | 3.356908 | 0.4091128 | 6.176805 | 6.365822 | 23.45942 | 23.30437 |  | -0.003051758 |  | 0 | 0 | [16 empty] | 25.17843 | -0.01594484
6042 | 2021/11/28 11:37:48 | 147073.7193 | 5880.1146 | 1 | 12 | 0 | 0 | 0 | 0 | 0.1217957 | 3.358874 | 0.4090964 | 6.179851 | 6.365822 | 23.46965 | 23.30437 |  | 0.001788139 |  | 1.466743 | 0 | [16 empty] | 25.24225 | -0.05724132
6043 | 2021/11/28 11:39:18 | 147163.72 | 5970.1153 | 1 | 12 | 0 | 0 | 0 | 0 | 0.1213913 | 3.360905 | 0.4079846 | 6.182898 | 6.365822 | 23.47989 | 23.30437 |  | -0.007201214 |  | 0 | 0 | [16 empty] | 25.10752 | -0.1284945
6044 | 2021/11/28 11:40:48 | 147253.7202 | 6060.1155 | 1 | 12 | 0 | 0 | 0 | 0 | 0.1216125 | 3.363001 | 0.408983 | 6.185945 | 6.365822 | 23.49013 | 23.30437 |  | -0.002140902 |  | 1.464204 | 0.6792257 | [16 empty] | 25.19827 | 0.02133965
6045 | 2021/11/28 11:42:18 | 147343.72 | 6150.1153 | 1 | 12 | 0 | 0 | 0 | 0 | 0.1226273 | 3.365193 | 0.4126645 | 6.188992 | 6.365822 | 23.50038 | 23.30437 |  | -0.0008439596 |  |  | 0 | [16 empty] | 25.35214 | 0.05405068
6046 | 2021/11/28 11:43:48 | 147433.7202 | 6240.1155 | 1 | 12 | 0 | 0 | 0 | 0 | 0.1215363 | 3.367234 | 0.4092412 | 6.192039 | 6.365822 | 23.51064 | 23.30437 |  | 0.0003973643 |  | 0 | [17 empty] | 25.06084 | -0.003479719
6047 | 2021/11/28 11:45:18 | 147523.7192 | 6330.1145 | 1 | 12 | 0 | 0 | 0 | 0 | 0.121376 | 3.369247 | 0.4089457 | 6.195087 | 6.365822 | 23.52091 | 23.30437 |  | -0.01092752 |  | 1.480355 | 0 | [16 empty] | 25.45314 | 0.07418394
6048 | 2021/11/28 11:46:48 | 147613.72 | 6420.1153 | 1 | 12 | 0 | 0 | 0 | 0 | 0.1225739 | 3.371264 | 0.413229 | 6.198138 | 6.365822 | 23.53119 | 23.30437 |  | -0.001173753 |  | 0 | 0 | [16 empty] | 25.43183 | -0.0120616
6049 | 2021/11/28 11:48:18 | 147703.7202 | 6510.1155 | 1 | 12 | 0 | 0 | 0 | 0 | 0.1223526 | 3.373208 | 0.4127208 | 6.201187 | 6.365822 | 23.54147 | 23.30437 |  | -0.001589457 |  | 1.462108 | 0.6838865 | [16 empty] | 25.1112 | -0.1003402
6050 | 2021/11/28 11:49:48 | 147793.7191 | 6600.1144 | 1 | 12 | 0 | 0 | 0 | 0 | 0.1221237 | 3.375618 | 0.412243 | 6.204234 | 6.365822 | 23.55175 | 23.30437 |  | -0.005903698 |  | 0 | 0 | [16 empty] | 25.09714 | -0.06942213
6051 | 2021/11/28 11:51:18 | 147883.7202 | 6690.1155 | 1 | 12 | 0 | 0 | 0 | 0 | 0.1217957 | 3.377655 | 0.4113839 | 6.207282 | 6.365822 | 23.56205 | 23.30437 |  | -0.0005960464 | [19 empty] | 25.45249 | -0.03143728
6052 | 2021/11/28 11:52:48 | 147973.7202 | 6780.1155 | 1 | 12 | 0 | 0 | 0 | 0 | 0.1222153 | 3.379457 | 0.4130214 | 6.210329 | 6.365822 | 23.57234 | 23.30437 |  | -0.005057364 |  | 1.464762 | 0 | [16 empty] | 25.22842 | 0.118615
6053 | 2021/11/28 11:54:18 | 148063.72 | 6870.1153 | 1 | 12 | 0 | 0 | 0 | 0 | 0.122406 | 3.381463 | 0.4139114 | 6.213377 | 6.365822 | 23.58264 | 23.30437 |  | -0.0001986821 |  | 0 | 0 | [16 empty] | 25.19693 | 0.1101428
6054 | 2021/11/28 11:55:48 | 148153.7195 | 6960.1148 | 1 | 12 | 0 | 0 | 0 | 0 | 0.1222687 | 3.383472 | 0.4136927 | 6.216428 | 6.365822 | 23.59296 | 23.30437 |  | -0.000973137 |  | 1.529317 | 0.6683398 | [16 empty] | 25.21145 | 0.05716443
6055 | 2021/11/28 11:57:18 | 148243.7193 | 7050.1146 | 1 | 12 | 0 | 0 | 0 | 0 | 0.121666 | 3.385672 | 0.4119212 | 6.219481 | 6.365822 | 23.6033 | 23.30437 |  | 0.004768372 |  | 0 | 0 | [16 empty] | 25.18608 | 0.0432235
6056 | 2021/11/28 11:58:48 | 148333.7195 | 7140.1148 | 1 | 12 | 0 | 0 | 0 | 0 | 0.1224976 | 3.387642 | 0.414978 | 6.22253 | 6.365822 | 23.61362 | 23.30437 |  | 0.0008803147 |  |  | 0 | [16 empty] | 25.45005 | 0.07805049
6057 | 2021/11/28 12:00:18 | 148423.7194 | 7230.1147 | 1 | 12 | 0 | 0 | 0 | 0 | 0.1219559 | 3.389691 | 0.4133928 | 6.225579 | 6.365822 | 23.62395 | 23.30437 |  | 0.0004470348 |  | 1.513691 | [17 empty] | 25.1824 | 0.01716495
6058 | 2021/11/28 12:01:48 | 148513.7193 | 7320.1146 | 1 | 12 | 0 | 0 | 0 | 0 | 0.1221924 | 3.391588 | 0.4144263 | 6.228627 | 6.365822 | 23.63429 | 23.30437 |  | -0.0006622738 |  | 0 | 0 | [16 empty] | 25.53882 | 0.08055627
6059 | 2021/11/28 12:03:18 | 148603.7192 | 7410.1145 | 1 | 12 | 0 | 0 | 0 | 0 | 0.121994 | 3.393323 | 0.413965 | 6.231673 | 6.365822 | 23.64462 | 23.30437 |  | -0.001946274 |  | 1.520309 | 0.6556434 | [16 empty] | 25.29316 | -0.0542289
6060 | 2021/11/28 12:04:48 | 148693.72 | 7500.1153 | 1 | 12 | 0 | 0 | 0 | 0 | 0.1220474 | 3.395429 | 0.4144033 | 6.23472 | 6.365822 | 23.65497 | 23.30437 |  | -0.0007785097 |  | 0 | 0 | [16 empty] | 25.14671 | -0.07733881
6061 | 2021/11/28 12:06:18 | 148783.7195 | 7590.1148 | 1 | 12 | 0 | 0 | 0 | 0 | 0.1219025 | 3.39755 | 0.4141698 | 6.237769 | 6.365822 | 23.66532 | 23.30437 |  | -0.002335529 |  |  | 0 | [16 empty] | 25.15929 | 0.03180146
6062 | 2021/11/28 12:07:48 | 148873.7191 | 7680.1144 | 1 | 12 | 0 | 0 | 0 | 0 | 0.1219406 | 3.399497 | 0.4145367 | 6.240816 | 6.365822 | 23.67568 | 23.30437 |  | -0.0007785097 |  | 1.549285 | [17 empty] | 25.44116 | 0.0744617
6063 | 2021/11/28 12:09:18 | 148963.7191 | 7770.1144 | 1 | 12 | 0 | 0 | 0 | 0 | 0.1218719 | 3.401364 | 0.4145307 | 6.243862 | 6.365822 | 23.68603 | 23.30437 |  | -0.005471902 |  | 0 | 0 | [16 empty] | 25.28506 | 0.07170498
6064 | 2021/11/28 12:10:48 | 149053.7191 | 7860.1144 | 1 | 12 | 0 | 0 | 0 | 0 | 0.1219254 | 3.40321 | 0.4149377 | 6.246908 | 6.365822 | 23.6964 | 23.30437 |  | 0.0001513769 |  | 1.568483 | 0.642001 | [16 empty] | 25.44812 | 0.00328064
6065 | 2021/11/28 12:12:18 | 149143.7191 | 7950.1144 | 1 | 12 | 0 | 0 | 0 | 0 | 0.1215973 | 3.405088 | 0.4140495 | 6.249953 | 6.365822 | 23.70676 | 23.30437 |  | -0.00112197 |  |  | 0 | [16 empty] | 25.21759 | -0.0313288
6066 | 2021/11/28 12:13:48 | 149233.72 | 8040.1153 | 1 | 12 | 0 | 0 | 0 | 0 | 0.1215744 | 3.407049 | 0.4142099 | 6.252998 | 6.365822 | 23.71713 | 23.30437 |  | 0.005449567 |  | 0 | [17 empty] | 25.15576 | -0.1060832
6067 | 2021/11/28 12:15:18 | 149323.7192 | 8130.1145 | 1 | 12 | 0 | 0 | 0 | 0 | 0.1212692 | 3.408937 | 0.4133991 | 6.256042 | 6.365822 | 23.72751 | 23.30437 |  | 8.51495e-05 |  | 1.639794 | 0 | [16 empty] | 25.38292 | 0.04126787
6068 | 2021/11/28 12:16:48 | 149413.7193 | 8220.1146 | 1 | 12 | 0 | 0 | 0 | 0 | 0.1217422 | 3.410801 | 0.4152384 | 6.259088 | 6.365822 | 23.73789 | 23.30437 |  | 0.0001946274 |  | 0 | 0 | [16 empty] | 25.41033 | 0.08950174
6069 | 2021/11/28 12:18:18 | 149503.7191 | 8310.1144 | 1 | 12 | 0 | 0 | 0 | 0 | 0.1213226 | 3.412547 | 0.4140191 | 6.26213 | 6.365822 | 23.74827 | 23.30437 |  | -0.001557019 |  |  | 0.6103606 | [16 empty] | 25.39002 | 0.09895742
6070 | 2021/11/28 12:19:48 | 149593.7191 | 8400.1144 | 1 | 12 | 0 | 0 | 0 | 0 | 0.1225891 | 3.414283 | 0.4185539 | 6.265173 | 6.365822 | 23.75866 | 23.30437 |  | -0.001030999 |  | 1.618565 | [17 empty] | 25.18933 | -0.06462455
6071 | 2021/11/28 12:21:18 | 149683.7191 | 8490.1144 | 1 | 12 | 0 | 0 | 0 | 0 | 0.1215744 | 3.416134 | 0.4153144 | 6.268218 | 6.365822 | 23.76906 | 23.30437 |  | 0.008628482 |  | 0 | 0 | [16 empty] | 25.50896 | 0.1319849
6072 | 2021/11/28 12:22:48 | 149773.7192 | 8580.1145 | 1 | 12 | 0 | 0 | 0 | 0 | 0.1218338 | 3.418128 | 0.4164435 | 6.271262 | 6.365822 | 23.77946 | 23.30437 |  | 0.001217457 |  | 1.69072 | 0 | [16 empty] | 25.39455 | 0.07820725
6073 | 2021/11/28 12:24:18 | 149863.7191 | 8670.1144 | 1 | 12 | 0 | 0 | 0 | 0 | 0.1215057 | 3.419828 | 0.4155286 | 6.274306 | 6.365822 | 23.78987 | 23.30437 |  | 0.001167764 |  |  | 0 | [16 empty] | 25.01492 | -0.1272053
6074 | 2021/11/28 12:25:48 | 149953.7191 | 8760.1144 | 1 | 12 | 0 | 0 | 0 | 0 | 0.121666 | 3.421378 | 0.4162654 | 6.277349 | 6.365822 | 23.80028 | 23.30437 |  | -0.00968812 |  | 0 | [17 empty] | 25.33694 | -0.02261519
6075 | 2021/11/28 12:27:18 | 150043.7191 | 8850.1144 | 1 | 12 | 0 | 0 | 0 | 0 | 0.1219025 | 3.423061 | 0.4172797 | 6.280391 | 6.365822 | 23.81069 | 23.30437 |  | 0.00278155 |  | 1.786893 | 0.5807984 | [16 empty] | 25.35692 | 0.03408313
6076 | 2021/11/28 12:28:48 | 150133.7192 | 8940.1145 | 1 | 12 | 0 | 0 | 0 | 0 | 0.1213455 | 3.424634 | 0.4155639 | 6.283434 | 6.365822 | 23.82111 | 23.30437 |  | 0.001167764 |  |  | 0 | [16 empty] | 25.0293 | -0.09430647
6077 | 2021/11/28 12:30:18 | 150223.7191 | 9030.1144 | 1 | 12 | 0 | 0 | 0 | 0 | 0.1210022 | 3.426295 | 0.4145892 | 6.286478 | 6.365822 | 23.83153 | 23.30437 |  | 0.005722046 |  | 0 | [17 empty] | 25.2964 | 0.02748311
6078 | 2021/11/28 12:31:48 | 150313.7191 | 9120.1144 | 1 | 12 | 0 | 0 | 0 | 0 | 0.1219254 | 3.427982 | 0.4179581 | 6.289523 | 6.365822 | 23.84197 | 23.30437 |  | 0.0004541306 |  | 1.901411 | 0 | [16 empty] | 25.19422 | -0.007725358
6079 | 2021/11/28 12:33:18 | 150403.7192 | 9210.1145 | 1 | 12 | 0 | 0 | 0 | 0 | 0.1224594 | 3.4294 | 0.4199623 | 6.292566 | 6.365822 | 23.8524 | 23.30437 |  | -0.01716614 |  |  | 0 | [16 empty] | 25.01201 | -0.09334922
6080 | 2021/11/28 12:34:48 | 150493.7195 | 9300.1148 | 1 | 12 | 0 | 0 | 0 | 0 | 0.1225357 | 3.430736 | 0.4203876 | 6.295611 | 6.365822 | 23.86285 | 23.30437 |  | 0.001362392 |  | 0 | 0 | [16 empty] | 25.00199 | -0.06917059
6081 | 2021/11/28 12:36:18 | 150583.7193 | 9390.1146 | 1 | 12 | 0 | 0 | 0 | 0 | 0.1218491 | 3.432052 | 0.4181924 | 6.298656 | 6.365822 | 23.8733 | 23.30437 |  | -0.002494225 |  | 0 | [17 empty] | 25.47851 | 0.01414657
6082 | 2021/11/28 12:37:48 | 150673.7193 | 9480.1146 | 1 | 12 | 0 | 0 | 0 | 0 | 0.1223602 | 3.43338 | 0.4201091 | 6.301701 | 6.365822 | 23.88375 | 23.30437 |  | 0.003697921 |  | 2.20503 | 0.4993709 | [16 empty] | 25.24265 | -0.1259375
6083 | 2021/11/28 12:39:18 | 150763.7194 | 9570.1147 | 1 | 12 | 0 | 0 | 0 | 0 | 0.1218643 | 3.434646 | 0.4185607 | 6.304744 | 6.365822 | 23.8942 | 23.30437 |  | 0.002384186 |  | 0 | 0 | [16 empty] | 25.07243 | 0.06926537
6084 | 2021/11/28 12:40:48 | 150853.7193 | 9660.1146 | 1 | 12 | 0 | 0 | 0 | 0 | 0.1211395 | 3.435783 | 0.416209 | 6.307787 | 6.365822 | 23.90465 | 23.30437 |  | -0.001362392 |  |  | 0 | [16 empty] | 25.46124 | 0.0412631
6085 | 2021/11/28 12:42:18 | 150943.7192 | 9750.1145 | 1 | 12 | 0 | 0 | 0 | 0 | 0.1224976 | 3.436666 | 0.4209833 | 6.310832 | 6.365822 | 23.91511 | 23.30437 |  | -0.008174351 |  | 0 | [17 empty] | 25.36506 | -0.04660189
6086 | 2021/11/28 12:43:48 | 151033.7192 | 9840.1145 | 1 | 12 | 0 | 0 | 0 | 0 | 0.1220703 | 3.437717 | 0.4196431 | 6.31388 | 6.365822 | 23.92559 | 23.30437 |  | -0.0008940697 |  | 0 | 0 | [16 empty] | 25.25526 | -0.06573617
6087 | 2021/11/28 12:45:18 | 151123.7199 | 9930.1152 | 1 | 12 | 0 | 0 | 0 | 0 | 0.1224823 | 3.438592 | 0.4211667 | 6.316928 | 6.365822 | 23.93607 | 23.30437 |  | -0.001692003 |  | 2.731473 | 0 | [16 empty] | 25.54082 | 0.06507456
6088 | 2021/11/28 12:46:48 | 151213.72 | 10020.1153 | 1 | 12 | 0 | 0 | 0 | 0 | 0.1221161 | 3.439659 | 0.4200377 | 6.319977 | 6.365822 | 23.94656 | 23.30437 |  | 0.01047172 |  | 0 | 0 | [16 empty] | 25.09604 | -0.1214957
6089 | 2021/11/28 12:48:18 | 151303.7194 | 10110.1147 | 1 | 12 | 0 | 0 | 0 | 0 | 0.1215363 | 3.440592 | 0.4181568 | 6.323027 | 6.365822 | 23.95705 | 23.30437 |  | 0.0007785097 |  | 0 | [17 empty] | 25.51549 | 0.1412773
6090 | 2021/11/28 12:49:48 | 151393.7191 | 10200.1144 | 1 | 12 | 0 | 0 | 0 | 0 | 0.1222076 | 3.441424 | 0.4205682 | 6.326077 | 6.365822 | 23.96754 | 23.30437 |  | -0.01072884 |  |  | 0 | [16 empty] | 25.44318 | 0.04924774
6091 | 2021/11/28 12:51:18 | 151483.7201 | 10290.1154 | 1 | 12 | 0 | 0 | 0 | 0 | 0.1220169 | 3.442046 | 0.4199878 | 6.329129 | 6.365822 | 23.97805 | 23.30437 |  | -0.0001946274 |  | 0 | 0 | [16 empty] | 25.41011 | -0.009130836
6092 | 2021/11/28 12:52:48 | 151573.7193 | 10380.1146 | 1 | 12 | 0 | 0 | 0 | 0 | 0.121994 | 3.443012 | 0.4200268 | 6.332178 | 6.365822 | 23.98855 | 23.30437 |  | 0.00372529 |  | 3.447093 | 0.3269689 | [16 empty] | 25.47271 | 0.0701195
6093 | 2021/11/28 12:54:18 | 151663.7192 | 10470.1145 | 1 | 12 | 0 | 0 | 0 | 0 | 0.1227341 | 3.443814 | 0.4226734 | 6.335224 | 6.365822 | 23.99903 | 23.30437 |  | 0.001623275 |  |  | 0 | [16 empty] | 25.23429 | -0.01998007
6094 | 2021/11/28 12:55:48 | 151753.7194 | 10560.1147 | 1 | 12 | 0 | 0 | 0 | 0 | 0.1220093 | 3.444803 | 0.420298 | 6.338273 | 6.365822 | 24.00953 | 23.30437 |  | -0.0003892548 |  | 0 | 0 | [16 empty] | 25.17438 | -0.06881833
6095 | 2021/11/28 12:57:18 | 151843.7193 | 10650.1146 | 1 | 12 | 0 | 0 | 0 | 0 | 0.1223907 | 3.445469 | 0.4216934 | 6.341322 | 6.365822 | 24.02004 | 23.30437 |  | -0.001288749 |  | 0 | [17 empty] | 25.50112 | 0.1257336
6096 | 2021/11/28 12:58:48 | 151933.7201 | 10740.1154 | 1 | 12 | 0 | 0 | 0 | 0 | 0.1226273 | 3.446183 | 0.4225961 | 6.344371 | 6.365822 | 24.03054 | 23.30437 |  | -0.008563606 |  | 0 | 0 | [16 empty] | 25.19859 | -0.03426135
6097 | 2021/11/28 13:00:18 | 152023.7194 | 10830.1147 | 1 | 12 | 0 | 0 | 0 | 0 | 0.1224136 | 3.446987 | 0.4219581 | 6.347419 | 6.365822 | 24.04105 | 23.30437 |  | 0.0004058189 |  |  | 0 | [16 empty] | 25.43142 | 0.09534717
6098 | 2021/11/28 13:01:48 | 152113.7194 | 10920.1147 | 1 | 12 | 0 | 0 | 0 | 0 | 0.1218491 | 3.447685 | 0.4200973 | 6.350467 | 6.365822 | 24.05156 | 23.30437 |  | 0.001211015 |  | 0 | 0 | [16 empty] | 25.37636 | 0.04908025
6099 | 2021/11/28 13:03:18 | 152203.7192 | 11010.1145 | 1 | 12 | 0 | 0 | 0 | 0 | 0.1222992 | 3.448669 | 0.4217695 | 6.353517 | 6.365822 | 24.06208 | 23.30437 |  | 0.01271566 |  | 3.862424 | [17 empty] | 25.08122 | -0.1084852
6100 | 2021/11/28 13:04:48 | 152293.7192 | 11100.1145 | 1 | 12 | 0 | 0 | 0 | 0 | 0.1210556 | 3.449395 | 0.4175686 | 6.35657 | 6.365822 | 24.07261 | 23.30437 |  | -0.003043642 |  | 0 | 0 | [16 empty] | 25.1999 | 0.02220392
6101 | 2021/11/28 13:06:18 | 152383.7194 | 11190.1147 | 1 | 12 | 0 | 0 | 0 | 0 | 0.1219254 | 3.450206 | 0.4206677 | 6.359621 | 6.365822 | 24.08313 | 23.30437 |  | -0.002140902 |  | 0 | 0 | [16 empty] | 25.22044 | 0.04698634
6102 | 2021/11/28 13:07:48 | 152473.7192 | 11280.1145 | 1 | 12 | 0 | 0 | 0 | 0 | 0.1219788 | 3.450774 | 0.4209213 | 6.362671 | 6.365822 | 24.09365 | 23.30437 |  | -0.0003027538 |  |  | 0 | [16 empty] | 25.32622 | -0.1150209
6103 | 2021/11/28 13:09:18 | 152563.7193 | 11370.1146 | 1 | 12 | 0 | 0 | 0 | 0 | 0.1220627 | 3.451529 | 0.4213029 | 6.365723 | 6.365822 | 24.10419 | 23.30437 |  | -0.000973137 |  | 0 | [17 empty] | 25.02332 | -0.08346081
6104 | 2021/11/28 13:10:48 | 152653.7193 | 11460.1146 | 1 | 12 | 0 | 0 | 0 | 0 | 0.1222458 | 3.452513 | 0.4220552 | 6.368773 | 6.365822 | 24.11472 | 23.30437 |  | 0.01323466 |  | 0 | 0.2600503 | [16 empty] | 25.01146 | -0.03869236
6105 | 2021/11/28 13:12:18 | 152743.72 | 11550.1153 | 1 | 12 | 0 | 0 | 0 | 0 | 0.1220703 | 3.453269 | 0.4215416 | 6.371822 | 6.365822 | 24.12524 | 23.30437 |  | -0.0009082613 |  | 3.905624 | [17 empty] | 25.02911 | -0.05574644
6106 | 2021/11/28 13:13:48 | 152833.7193 | 11640.1146 | 1 | 12 | 0 | 0 | 0 | 0 | 0.1226044 | 3.454081 | 0.4234855 | 6.374874 | 6.365822 | 24.13578 | 23.30437 |  | 0.001059638 |  | 0 | 0 | [16 empty] | 25.02454 | -0.1009232
6107 | 2021/11/28 13:15:18 | 152923.7192 | 11730.1145 | 1 | 12 | 0 | 0 | 0 | 0 | 0.1216507 | 3.45462 | 0.4202569 | 6.377924 | 6.365822 | 24.14632 | 23.30437 |  | 0.0004058189 |  |  | 0 | [16 empty] | 25.41085 | 0.0934881
6108 | 2021/11/28 13:16:48 | 153013.7202 | 11820.1155 | 1 | 12 | 0 | 0 | 0 | 0 | 0.1220474 | 3.45538 | 0.4217201 | 6.380976 | 6.365822 | 24.15686 | 23.30437 |  | 0.001589457 |  | 0 | 0 | [16 empty] | 25.06026 | -0.06851971
6109 | 2021/11/28 13:18:18 | 153103.7201 | 11910.1154 | 1 | 12 | 0 | 0 | 0 | 0 | 0.1218109 | 3.456223 | 0.4210056 | 6.384027 | 6.365822 | 24.16741 | 23.30437 |  | 0.0005838822 |  | 0 | [17 empty] | 25.28107 | -0.1094425
6110 | 2021/11/28 13:19:48 | 153193.7204 | 12000.1157 | 1 | 12 | 0 | 0 | 0 | 0 | 0.1222458 | 3.457075 | 0.4226129 | 6.387078 | 6.365822 | 24.17795 | 23.30437 |  | -0.001557019 |  | 0 | 0 | [16 empty] | 25.29894 | -0.08832932
6111 | 2021/11/28 13:21:18 | 153283.7201 | 12090.1154 | 1 | 12 | 0 | 0 | 0 | 0 | 0.1219559 | 3.457862 | 0.4217067 | 6.390129 | 6.365822 | 24.1885 | 23.30437 |  | -0.002724784 |  |  | 0 | [16 empty] | 25.09693 | -0.06869674
6112 | 2021/11/28 13:22:48 | 153373.7201 | 12180.1154 | 1 | 12 | 0 | 0 | 0 | 0 | 0.1222839 | 3.458667 | 0.4229393 | 6.393179 | 6.365822 | 24.19905 | 23.30437 |  | -0.009536743 |  | 4.045904 | 0 | [16 empty] | 25.36803 | 0.08203089
6113 | 2021/11/28 13:24:18 | 153463.7195 | 12270.1148 | 1 | 12 | 0 | 0 | 0 | 0 | 0.1217957 | 3.459244 | 0.421321 | 6.39623 | 6.365822 | 24.2096 | 23.30437 |  | -0.0001687919 |  | 0 | [17 empty] | 25.11326 | -0.08033574
6114 | 2021/11/28 13:25:48 | 153553.7193 | 12360.1146 | 1 | 12 | 0 | 0 | 0 | 0 | 0.1217422 | 3.460001 | 0.4212281 | 6.399281 | 6.365822 | 24.22016 | 23.30437 |  | 0.0002554485 |  | 0 | 0 | [16 empty] | 25.56284 | 0.07329047
6115 | 2021/11/28 13:27:18 | 153643.7195 | 12450.1148 | 1 | 12 | 0 | 0 | 0 | 0 | 0.1222305 | 3.460866 | 0.4230234 | 6.402333 | 6.365822 | 24.23072 | 23.30437 |  | 0.005340576 |  |  | 0 | [16 empty] | 25.15589 | -0.08123219
6116 | 2021/11/28 13:28:48 | 153733.7201 | 12540.1154 | 1 | 12 | 0 | 0 | 0 | 0 | 0.1221695 | 3.461764 | 0.422922 | 6.405385 | 6.365822 | 24.24129 | 23.30437 |  | 0.001557019 |  | 0 | 0 | [16 empty] | 25.17644 | -0.1052189
6117 | 2021/11/28 13:30:18 | 153823.7195 | 12630.1148 | 1 | 12 | 0 | 0 | 0 | 0 | 0.1228943 | 3.462591 | 0.4255327 | 6.408437 | 6.365822 | 24.25185 | 23.30437 |  | -0.002479553 |  | 0 | 0.252246 | [16 empty] | 25.39032 | -0.02914846
6118 | 2021/11/28 13:31:48 | 153913.72 | 12720.1153 | 1 | 12 | 0 | 0 | 0 | 0 | 0.1218719 | 3.463193 | 0.4220659 | 6.411487 | 6.365822 | 24.26241 | 23.30437 |  | -0.005811453 |  | 3.86381 | [17 empty] | 25.42389 | -0.01871288
6119 | 2021/11/28 13:33:18 | 154003.7202 | 12810.1155 | 1 | 12 | 0 | 0 | 0 | 0 | 0.1209259 | 3.464033 | 0.4188913 | 6.414536 | 6.365822 | 24.27298 | 23.30437 |  | 0.003114039 |  | 0 | 0 | [16 empty] | 25.11 | -0.1066136
6120 | 2021/11/28 13:34:48 | 154093.7195 | 12900.1148 | 1 | 12 | 0 | 0 | 0 | 0 | 0.1222458 | 3.464777 | 0.4235544 | 6.417586 | 6.365822 | 24.28354 | 23.30437 |  | 0.0004401574 |  |  | 0 | [16 empty] | 25.34559 | 0.02562165
6121 | 2021/11/28 13:36:18 | 154183.7194 | 12990.1147 | 1 | 12 | 0 | 0 | 0 | 0 | 0.1226959 | 3.465788 | 0.425238 | 6.420636 | 6.365822 | 24.29411 | 23.30437 |  | 0.00603345 |  | 0 | 0 | [16 empty] | 25.5538 | 0.06974638
6122 | 2021/11/28 13:37:48 | 154273.7187 | 13080.114 | 1 | 12 | 0 | 0 | 0 | 0 | 0.1221695 | 3.466652 | 0.4235191 | 6.423686 | 6.365822 | 24.30468 | 23.30437 |  | 0.00344946 |  | 0 | [17 empty] | 25.27473 | -0.08764565
6123 | 2021/11/28 13:39:18 | 154363.7195 | 13170.1148 | 1 | 12 | 0 | 0 | 0 | 0 | 0.1214676 | 3.467388 | 0.4211753 | 6.426737 | 6.365822 | 24.31526 | 23.30437 |  | -0.00836299 |  | 0 | 0 | [16 empty] | 25.45194 | 0.009528995
6124 | 2021/11/28 13:40:48 | 154453.7203 | 13260.1156 | 1 | 12 | 0 | 0 | 0 | 0 | 0.1219406 | 3.468058 | 0.4228971 | 6.429788 | 6.365822 | 24.32584 | 23.30437 |  | 0.002919411 |  | 3.722773 | 0 | [16 empty] | 25.35347 | -0.05345881
6125 | 2021/11/28 13:42:18 | 154543.7192 | 13350.1145 | 1 | 12 | 0 | 0 | 0 | 0 | 0.121994 | 3.468853 | 0.4231793 | 6.432838 | 6.365822 | 24.33642 | 23.30437 |  | -0.0007947286 |  | 0 | 0 | [16 empty] | 25.4884 | 0.02909184
6126 | 2021/11/28 13:43:48 | 154633.7193 | 13440.1146 | 1 | 12 | 0 | 0 | 0 | 0 | 0.1224594 | 3.469901 | 0.424922 | 6.43589 | 6.365822 | 24.34701 | 23.30437 |  | 0.006357829 | [19 empty] | 25.40361 | -0.0552851
6127 | 2021/11/28 13:45:18 | 154723.7194 | 13530.1147 | 1 | 12 | 0 | 0 | 0 | 0 | 0.1220703 | 3.470872 | 0.4236904 | 6.438942 | 6.365822 | 24.3576 | 23.30437 |  | 0.001043081 |  | 0 | 0 | [16 empty] | 25.54136 | 0.01731157
6128 | 2021/11/28 13:46:48 | 154813.7195 | 13620.1148 | 1 | 12 | 0 | 0 | 0 | 0 | 0.1226807 | 3.471776 | 0.4259199 | 6.441995 | 6.365822 | 24.36819 | 23.30437 |  | 0.007785096 |  | 0 | 0 | [16 empty] | 25.28727 | -0.01583815
6129 | 2021/11/28 13:48:18 | 154903.7202 | 13710.1155 | 1 | 12 | 0 | 0 | 0 | 0 | 0.1218338 | 3.472396 | 0.4230552 | 6.445048 | 6.365822 | 24.3788 | 23.30437 |  | -0.007599592 |  | 0 | 0.2747932 | [16 empty] | 25.57554 | 0.1268661
6130 | 2021/11/28 13:49:48 | 154993.7192 | 13800.1145 | 1 | 12 | 0 | 0 | 0 | 0 | 0.1213455 | 3.473475 | 0.4214906 | 6.448101 | 6.365822 | 24.3894 | 23.30437 |  | 0.0008940697 |  | 3.537055 | [17 empty] | 25.58974 | 0.1504385
6131 | 2021/11/28 13:51:18 | 155083.7195 | 13890.1148 | 1 | 12 | 0 | 0 | 0 | 0 | 0.1221237 | 3.474233 | 0.4242862 | 6.451152 | 6.365822 | 24.4 | 23.30437 |  | -0.0001490116 |  | 0 | 0 | [16 empty] | 25.08815 | -0.06124437
6132 | 2021/11/28 13:52:48 | 155173.7201 | 13980.1154 | 1 | 12 | 0 | 0 | 0 | 0 | 0.1223145 | 3.475384 | 0.4250899 | 6.454205 | 6.365822 | 24.41061 | 23.30437 |  | 0.004470348 |  |  | 0 | [16 empty] | 25.38188 | 0.003537536
6133 | 2021/11/28 13:54:18 | 155263.7195 | 14070.1148 | 1 | 12 | 0 | 0 | 0 | 0 | 0.122551 | 3.476331 | 0.4260278 | 6.457257 | 6.365822 | 24.42122 | 23.30437 |  | 0.001538184 |  | 0 | 0 | [16 empty] | 25.59956 | 0.04978359
6134 | 2021/11/28 13:55:48 | 155353.72 | 14160.1153 | 1 | 12 | 0 | 0 | 0 | 0 | 0.1221237 | 3.477307 | 0.4246616 | 6.46031 | 6.365822 | 24.43183 | 23.30437 |  | -0.01050988 |  | 0 | [17 empty] | 25.28095 | -0.05167961
6135 | 2021/11/28 13:57:18 | 155443.7193 | 14250.1146 | 1 | 12 | 0 | 0 | 0 | 0 | 0.1220322 | 3.478096 | 0.4244397 | 6.463361 | 6.365822 | 24.44244 | 23.30437 |  | 0.0003375838 |  | 3.221438 | 0 | [16 empty] | 25.4053 | -0.01199484
6136 | 2021/11/28 13:58:48 | 155533.7195 | 14340.1148 | 1 | 12 | 0 | 0 | 0 | 0 | 0.1221237 | 3.479179 | 0.4248902 | 6.466413 | 6.365822 | 24.45305 | 23.30437 |  | 0.0003892548 |  | 0 | 0 | [16 empty] | 25.44318 | -0.02189219
6137 | 2021/11/28 14:00:18 | 155623.7193 | 14430.1146 | 1 | 12 | 0 | 0 | 0 | 0 | 0.1220474 | 3.480284 | 0.4247596 | 6.469465 | 6.365822 | 24.46367 | 23.30437 |  | 0.006152737 |  |  | 0 | [16 empty] | 25.48384 | -0.0818187
6138 | 2021/11/28 14:01:48 | 155713.7193 | 14520.1146 | 1 | 12 | 0 | 0 | 0 | 0 | 0.1224289 | 3.48139 | 0.4262227 | 6.472517 | 6.365822 | 24.4743 | 23.30437 |  | 0.001946274 |  | 0 | [17 empty] | 25.2485 | 0.06878555
6139 | 2021/11/28 14:03:18 | 155803.7202 | 14610.1155 | 1 | 12 | 0 | 0 | 0 | 0 | 0.1221695 | 3.482422 | 0.4254458 | 6.475571 | 6.365822 | 24.48493 | 23.30437 |  | -0.0001513769 |  | 0 | 0.3220175 | [16 empty] | 25.36163 | -0.1253545
6140 | 2021/11/28 14:04:48 | 155893.7202 | 14700.1155 | 1 | 12 | 0 | 0 | 0 | 0 | 0.121727 | 3.483384 | 0.4240219 | 6.478623 | 6.365822 | 24.49556 | 23.30437 |  | -0.008174351 |  | 2.958802 | [17 empty] | 25.29208 | -0.1001155
6141 | 2021/11/28 14:06:18 | 155983.72 | 14790.1153 | 1 | 12 | 0 | 0 | 0 | 0 | 0.1221771 | 3.484479 | 0.4257235 | 6.481674 | 6.365822 | 24.50619 | 23.30437 |  | -0.004464007 |  | 0 | 0 | [16 empty] | 25.28596 | 0.01781464
6142 | 2021/11/28 14:07:48 | 156073.7193 | 14880.1146 | 1 | 12 | 0 | 0 | 0 | 0 | 0.121582 | 3.485672 | 0.423795 | 6.484726 | 6.365822 | 24.51683 | 23.30437 |  | -0.0005838822 |  |  | 0 | [16 empty] | 25.2028 | -0.08460164
6143 | 2021/11/28 14:09:18 | 156163.7195 | 14970.1148 | 1 | 12 | 0 | 0 | 0 | 0 | 0.1218338 | 3.486889 | 0.4248209 | 6.487777 | 6.365822 | 24.52747 | 23.30437 |  | 0.007247925 |  | 0 | 0 | [16 empty] | 25.50674 | 0.1045704
6144 | 2021/11/28 14:10:48 | 156253.7202 | 15060.1155 | 1 | 12 | 0 | 0 | 0 | 0 | 0.1216812 | 3.488009 | 0.4244251 | 6.490829 | 6.365822 | 24.53811 | 23.30437 |  | -0.008174351 |  | 2.666857 | [17 empty] | 25.21454 | -0.02735674
6145 | 2021/11/28 14:12:18 | 156343.7193 | 15150.1146 | 1 | 12 | 0 | 0 | 0 | 0 | 0.1220856 | 3.489276 | 0.4259904 | 6.493877 | 6.365822 | 24.54874 | 23.30437 |  | -0.01057982 |  |  | 0 | [16 empty] | 25.52419 | 0.05799949
6146 | 2021/11/28 14:13:48 | 156433.7193 | 15240.1146 | 1 | 12 | 0 | 0 | 0 | 0 | 0.1222305 | 3.490306 | 0.4266218 | 6.496927 | 6.365822 | 24.55939 | 23.30437 |  | 0.001144409 |  | 0 | 0 | [16 empty] | 25.26106 | 0.04283845
6147 | 2021/11/28 14:15:18 | 156523.7193 | 15330.1146 | 1 | 12 | 0 | 0 | 0 | 0 | 0.1223755 | 3.491631 | 0.4272901 | 6.499978 | 6.365822 | 24.57003 | 23.30437 |  | -0.001557019 |  | 0 | 0 | [16 empty] | 25.34357 | 0.06923258
6148 | 2021/11/28 14:16:48 | 156613.7193 | 15420.1146 | 1 | 12 | 0 | 0 | 0 | 0 | 0.1221237 | 3.492928 | 0.4265693 | 6.503028 | 6.365822 | 24.58069 | 23.30437 |  | -0.003178914 |  | 2.487035 | 0.3790368 | [16 empty] | 25.18728 | 0.01397491
6149 | 2021/11/28 14:18:18 | 156703.7194 | 15510.1147 | 1 | 12 | 0 | 0 | 0 | 0 | 0.1218872 | 3.494278 | 0.4259078 | 6.506079 | 6.365822 | 24.59135 | 23.30437 |  | 0.00242203 |  |  | 0 | [16 empty] | 25.10735 | -0.1327097
6150 | 2021/11/28 14:19:48 | 156793.7194 | 15600.1147 | 1 | 12 | 0 | 0 | 0 | 0 | 0.1220703 | 3.495469 | 0.4266929 | 6.509132 | 6.365822 | 24.60202 | 23.30437 |  | -0.007979724 |  | 0 | [17 empty] | 25.08797 | -0.07417679
6151 | 2021/11/28 14:21:18 | 156883.7193 | 15690.1146 | 1 | 12 | 0 | 0 | 0 | 0 | 0.1217194 | 3.496644 | 0.4256094 | 6.512182 | 6.365822 | 24.61268 | 23.30437 |  | -0.0001538184 |  | 0 | 0 | [16 empty] | 25.35471 | 0.0056988
6152 | 2021/11/28 14:22:48 | 156973.7194 | 15780.1147 | 1 | 12 | 0 | 0 | 0 | 0 | 0.1227722 | 3.49818 | 0.4294793 | 6.515234 | 6.365822 | 24.62336 | 23.30437 |  | -0.001557019 |  | 2.354995 | 0 | [16 empty] | 25.0878 | -0.04375815
6153 | 2021/11/28 14:24:18 | 157063.7193 | 15870.1146 | 1 | 12 | 0 | 0 | 0 | 0 | 0.1227036 | 3.499597 | 0.4294132 | 6.518288 | 6.365822 | 24.63404 | 23.30437 |  | 0.007599592 |  |  | 0 | [16 empty] | 25.53355 | 0.04952788
6154 | 2021/11/28 14:25:48 | 157153.7193 | 15960.1146 | 1 | 12 | 0 | 0 | 0 | 0 | 0.1216888 | 3.500809 | 0.4260092 | 6.521341 | 6.365822 | 24.64473 | 23.30437 |  | 0.001362392 |  | 0 | [17 empty] | 25.22684 | -0.04072964
6155 | 2021/11/28 14:27:18 | 157243.7195 | 16050.1148 | 1 | 12 | 0 | 0 | 0 | 0 | 0.1222992 | 3.502211 | 0.4283176 | 6.524392 | 6.365822 | 24.65541 | 23.30437 |  | -0.01693258 |  | 0 | 0 | [16 empty] | 25.56194 | 0.1112175
6156 | 2021/11/28 14:28:48 | 157333.7202 | 16140.1155 | 1 | 12 | 0 | 0 | 0 | 0 | 0.1220322 | 3.50349 | 0.4275386 | 6.527444 | 6.365822 | 24.6661 | 23.30437 |  | 0.0007568844 |  | 2.274337 | 0.4330343 | [16 empty] | 25.25334 | -0.02688289
6157 | 2021/11/28 14:30:18 | 157423.7193 | 16230.1146 | 1 | 12 | 0 | 0 | 0 | 0 | 0.1224136 | 3.504758 | 0.42903 | 6.530495 | 6.365822 | 24.67679 | 23.30437 |  | -0.0006751677 |  | 0 | 0 | [16 empty] | 25.18403 | -0.06821871
6158 | 2021/11/28 14:31:48 | 157513.7193 | 16320.1146 | 1 | 12 | 0 | 0 | 0 | 0 | 0.1223755 | 3.506255 | 0.4290797 | 6.533545 | 6.365822 | 24.68748 | 23.30437 |  | 0.007417467 |  |  | 0 | [16 empty] | 25.32821 | -0.02225935
6159 | 2021/11/28 14:33:18 | 157603.7193 | 16410.1146 | 1 | 12 | 0 | 0 | 0 | 0 | 0.1221161 | 3.507763 | 0.4283543 | 6.536593 | 6.365822 | 24.69817 | 23.30437 |  | -0.000510897 |  | 0 | [17 empty] | 25.3129 | -0.00166595
6160 | 2021/11/28 14:34:48 | 157693.7195 | 16500.1148 | 1 | 12 | 0 | 0 | 0 | 0 | 0.1221695 | 3.509088 | 0.4287035 | 6.539639 | 6.365822 | 24.70886 | 23.30437 |  | -0.007247925 |  | 2.178667 | 0 | [16 empty] | 25.58823 | 0.08500695
6161 | 2021/11/28 14:36:18 | 157783.7193 | 16590.1146 | 1 | 12 | 0 | 0 | 0 | 0 | 0.1217728 | 3.510249 | 0.4274528 | 6.542684 | 6.365822 | 24.71955 | 23.30437 |  | 0.0004614553 |  | 0 | 0 | [16 empty] | 25.43474 | 0.09580553
6162 | 2021/11/28 14:37:48 | 157873.7193 | 16680.1146 | 1 | 12 | 0 | 0 | 0 | 0 | 0.1220474 | 3.511646 | 0.4285873 | 6.54573 | 6.365822 | 24.73024 | 23.30437 |  | 0.001665146 |  | 0 | 0 | [16 empty] | 25.21701 | 0.04096508
6163 | 2021/11/28 14:39:18 | 157963.7193 | 16770.1146 | 1 | 12 | 0 | 0 | 0 | 0 | 0.1223602 | 3.5131 | 0.4298636 | 6.548776 | 6.365822 | 24.74094 | 23.30437 |  | 0.01050988 |  | 2.24404 | 0.4532913 | [16 empty] | 25.42555 | -0.05616009
6164 | 2021/11/28 14:40:48 | 158053.7193 | 16860.1146 | 1 | 12 | 0 | 0 | 0 | 0 | 0.1218719 | 3.514646 | 0.4283366 | 6.551822 | 6.365822 | 24.75164 | 23.30437 |  | 0.0001490116 |  |  | 0 | [16 empty] | 25.15852 | -0.04457414
6165 | 2021/11/28 14:42:18 | 158143.7195 | 16950.1148 | 1 | 12 | 0 | 0 | 0 | 0 | 0.1213989 | 3.515916 | 0.4268283 | 6.554866 | 6.365822 | 24.76234 | 23.30437 |  | -0.0002029094 |  | 0 | [17 empty] | 25.26427 | -0.01205266
6166 | 2021/11/28 14:43:48 | 158233.7195 | 17040.1148 | 1 | 12 | 0 | 0 | 0 | 0 | 0.1218262 | 3.517096 | 0.4284744 | 6.557914 | 6.365822 | 24.77306 | 23.30437 |  | -0.001937151 |  | 0 | 0 | [16 empty] | 25.33903 | -0.06347358
6167 | 2021/11/28 14:45:18 | 158323.7194 | 17130.1147 | 1 | 12 | 0 | 0 | 0 | 0 | 0.1216888 | 3.518387 | 0.4281483 | 6.560963 | 6.365822 | 24.78379 | 23.30437 |  | 0.003051758 |  | 2.268197 | 0 | [16 empty] | 25.30044 | 0.0501287
6168 | 2021/11/28 14:46:48 | 158413.7193 | 17220.1146 | 1 | 12 | 0 | 0 | 0 | 0 | 0.1221771 | 3.519928 | 0.4300546 | 6.564011 | 6.365822 | 24.79451 | 23.30437 |  | 0.004464007 |  | 0 | 0 | [16 empty] | 25.31885 | -0.05285859
6169 | 2021/11/28 14:48:18 | 158503.7194 | 17310.1147 | 1 | 12 | 0 | 0 | 0 | 0 | 0.1218872 | 3.521334 | 0.4292055 | 6.56706 | 6.365822 | 24.80524 | 23.30437 |  | -0.002487846 | [19 empty] | 25.23766 | 0.02544701
6170 | 2021/11/28 14:49:48 | 158593.7194 | 17400.1147 | 1 | 12 | 0 | 0 | 0 | 0 | 0.1217804 | 3.522545 | 0.4289769 | 6.570106 | 6.365822 | 24.81598 | 23.30437 |  | -0.0002980232 |  | 0 | 0.4386133 | [16 empty] | 25.57757 | -0.006963015
6171 | 2021/11/28 14:51:18 | 158683.7202 | 17490.1155 | 1 | 12 | 0 | 0 | 0 | 0 | 0.1218338 | 3.523715 | 0.4293076 | 6.573153 | 6.365822 | 24.82671 | 23.30437 |  | 0.001788139 |  | 2.308252 | [17 empty] | 25.13993 | -0.1316619
6172 | 2021/11/28 14:52:48 | 158773.7196 | 17580.1149 | 1 | 12 | 0 | 0 | 0 | 0 | 0.1218719 | 3.524971 | 0.4295949 | 6.5762 | 6.365822 | 24.83745 | 23.30437 |  | -0.0005960464 |  | 0 | 0 | [16 empty] | 25.33176 | 0.0618571
6173 | 2021/11/28 14:54:18 | 158863.7194 | 17670.1147 | 1 | 12 | 0 | 0 | 0 | 0 | 0.1212311 | 3.526227 | 0.4274884 | 6.579242 | 6.365822 | 24.84818 | 23.30437 |  | -0.0007629395 |  |  | 0 | [16 empty] | 25.24282 | -0.008060336
6174 | 2021/11/28 14:55:48 | 158953.7194 | 17760.1147 | 1 | 12 | 0 | 0 | 0 | 0 | 0.1220093 | 3.52763 | 0.4304037 | 6.582287 | 6.365822 | 24.85891 | 23.30437 |  | -0.002384186 |  | 0 | 0 | [16 empty] | 25.3855 | -0.07736206
6175 | 2021/11/28 14:57:18 | 159043.7194 | 17850.1147 | 1 | 12 | 0 | 0 | 0 | 0 | 0.1218109 | 3.528803 | 0.4298467 | 6.585333 | 6.365822 | 24.86966 | 23.30437 |  | 0.0002980232 |  | 2.431061 | [17 empty] | 25.45185 | -0.0439173
6176 | 2021/11/28 14:58:48 | 159133.7203 | 17940.1156 | 1 | 12 | 0 | 0 | 0 | 0 | 0.1217194 | 3.529885 | 0.4296555 | 6.58838 | 6.365822 | 24.88041 | 23.30437 |  | -0.00674908 |  | 0 | 0 | [16 empty] | 25.43928 | 0.06229997
6177 | 2021/11/28 15:00:18 | 159223.7188 | 18030.1141 | 1 | 12 | 0 | 0 | 0 | 0 | 0.1218643 | 3.531156 | 0.4303219 | 6.591426 | 6.365822 | 24.89117 | 23.30437 |  | 0.0004614553 |  |  | 0 | [16 empty] | 25.53027 | 0.1094216
6178 | 2021/11/28 15:01:48 | 159313.7194 | 18120.1147 | 1 | 12 | 0 | 0 | 0 | 0 | 0.1218491 | 3.532207 | 0.4303962 | 6.594473 | 6.365822 | 24.90193 | 23.30437 |  | 0.0002980232 |  | 0 | 0 | [16 empty] | 25.12459 | -0.1092672
6179 | 2021/11/28 15:03:18 | 159403.7202 | 18210.1155 | 1 | 12 | 0 | 0 | 0 | 0 | 0.1222076 | 3.533557 | 0.4318275 | 6.59752 | 6.365822 | 24.91269 | 23.30437 |  | 0.008046627 |  | 2.540731 | 0.3998704 | [16 empty] | 25.20775 | -0.08424282
6180 | 2021/11/28 15:04:48 | 159493.7188 | 18300.1141 | 1 | 12 | 0 | 0 | 0 | 0 | 0.1215973 | 3.534676 | 0.4298071 | 6.600565 | 6.365822 | 24.92345 | 23.30437 |  | -0.004238552 |  | 0 | 0 | [16 empty] | 25.2588 | -0.1070184
6181 | 2021/11/28 15:06:18 | 159583.7187 | 18390.114 | 1 | 12 | 0 | 0 | 0 | 0 | 0.1221542 | 3.535993 | 0.4319364 | 6.60361 | 6.365822 | 24.93422 | 23.30437 |  | 0.001845821 |  |  | 0 | [16 empty] | 25.56801 | 0.1374131
6182 | 2021/11/28 15:07:48 | 159673.7197 | 18480.115 | 1 | 12 | 0 | 0 | 0 | 0 | 0.1214294 | 3.536946 | 0.4294892 | 6.606657 | 6.365822 | 24.94499 | 23.30437 |  | 0.002530156 |  | 0 | [17 empty] | 25.24102 | -0.03646731
6183 | 2021/11/28 15:09:18 | 159763.7187 | 18570.114 | 1 | 12 | 0 | 0 | 0 | 0 | 0.1226501 | 3.538094 | 0.4339476 | 6.609704 | 6.365822 | 24.95577 | 23.30437 |  | 0.002119276 |  | 2.599524 | 0 | [16 empty] | 25.19449 | -0.1213676
6184 | 2021/11/28 15:10:48 | 159853.7189 | 18660.1142 | 1 | 12 | 0 | 0 | 0 | 0 | 0.1217194 | 3.539251 | 0.4307955 | 6.612752 | 6.365822 | 24.96656 | 23.30437 |  | -0.0003892548 |  |  | 0 | [16 empty] | 25.6074 | 0.110504
6185 | 2021/11/28 15:12:18 | 159943.7189 | 18750.1142 | 1 | 12 | 0 | 0 | 0 | 0 | 0.1216354 | 3.54062 | 0.4306647 | 6.615798 | 6.365822 | 24.97734 | 23.30437 |  | 0.004196167 |  | 0 | 0 | [16 empty] | 25.46021 | 0.06391168
6186 | 2021/11/28 15:13:48 | 160033.7187 | 18840.114 | 1 | 12 | 0 | 0 | 0 | 0 | 0.1215057 | 3.541862 | 0.4303564 | 6.618845 | 6.365822 | 24.98813 | 23.30437 |  | 0.0007690922 |  | 0 | [17 empty] | 25.59304 | 0.1214689
6187 | 2021/11/28 15:15:18 | 160123.7196 | 18930.1149 | 1 | 12 | 0 | 0 | 0 | 0 | 0.1222153 | 3.542785 | 0.4329825 | 6.62189 | 6.365822 | 24.99892 | 23.30437 |  | -0.007820129 |  | 0 | 0.3896061 | [16 empty] | 25.29494 | -0.03731728
6188 | 2021/11/28 15:16:48 | 160213.7187 | 19020.114 | 1 | 12 | 0 | 0 | 0 | 0 | 0.1224976 | 3.544136 | 0.4341482 | 6.624934 | 6.365822 | 25.00971 | 23.30437 |  | -0.0008116377 |  | 2.598423 | 0 | [16 empty] | 25.20662 | -0.07732332
6189 | 2021/11/28 15:18:18 | 160303.7195 | 19110.1148 | 1 | 12 | 0 | 0 | 0 | 0 | 0.1218262 | 3.545304 | 0.4319109 | 6.62798 | 6.365822 | 25.0205 | 23.30437 |  | 0.001865885 |  | 0 | [17 empty] | 25.55754 | 0.07361531
6190 | 2021/11/28 15:19:48 | 160393.7189 | 19200.1142 | 1 | 12 | 0 | 0 | 0 | 0 | 0.121727 | 3.546724 | 0.4317321 | 6.631027 | 6.365822 | 25.03131 | 23.30437 |  | 0.007629395 |  | 0 | 0 | [16 empty] | 25.37079 | 0.02113283
6191 | 2021/11/28 15:21:18 | 160483.7205 | 19290.1158 | 1 | 12 | 0 | 0 | 0 | 0 | 0.1218109 | 3.547889 | 0.4321716 | 6.634071 | 6.365822 | 25.04211 | 23.30437 |  | -0.006109476 |  |  | 0 | [16 empty] | 25.2087 | -0.08616269
6192 | 2021/11/28 15:22:48 | 160573.7187 | 19380.114 | 1 | 12 | 0 | 0 | 0 | 0 | 0.1218719 | 3.549168 | 0.4325438 | 6.637118 | 6.365822 | 25.05292 | 23.30437 |  | 0.0004470348 |  | 2.475495 | 0 | [16 empty] | 25.55252 | 0.06515205
6193 | 2021/11/28 15:24:18 | 160663.7204 | 19470.1157 | 1 | 12 | 0 | 0 | 0 | 0 | 0.1219025 | 3.55025 | 0.4327844 | 6.640165 | 6.365822 | 25.06373 | 23.30437 |  | 0.009139379 |  | 0 | [17 empty] | 25.58723 | 0.06941617
6194 | 2021/11/28 15:25:48 | 160753.7196 | 19560.1149 | 1 | 12 | 0 | 0 | 0 | 0 | 0.1219788 | 3.551457 | 0.4332025 | 6.643209 | 6.365822 | 25.07454 | 23.30437 |  | 0.001167764 |  | 0 | 0 | [16 empty] | 25.59092 | 0.04812539
6195 | 2021/11/28 15:27:18 | 160843.7194 | 19650.1147 | 1 | 12 | 0 | 0 | 0 | 0 | 0.1218338 | 3.552695 | 0.4328383 | 6.646254 | 6.365822 | 25.08536 | 23.30437 |  | -0.003242493 |  |  | 0.4002671 | [16 empty] | 25.60046 | 0.03827691
6196 | 2021/11/28 15:28:48 | 160933.7196 | 19740.1149 | 1 | 12 | 0 | 0 | 0 | 0 | 0.1221695 | 3.554188 | 0.4342134 | 6.649298 | 6.365822 | 25.09617 | 23.30437 |  | -0.002461095 |  | 2.442941 | [17 empty] | 25.3595 | 0.06599247
6197 | 2021/11/28 15:30:18 | 161023.7195 | 19830.1148 | 1 | 12 | 0 | 0 | 0 | 0 | 0.1214523 | 3.555324 | 0.4318023 | 6.652342 | 6.365822 | 25.10699 | 23.30437 |  | -0.0009229106 |  | 0 | 0 | [16 empty] | 25.51785 | 0.05493462
6198 | 2021/11/28 15:31:48 | 161113.7196 | 19920.1149 | 1 | 12 | 0 | 0 | 0 | 0 | 0.1224823 | 3.556394 | 0.4355953 | 6.655383 | 6.365822 | 25.11781 | 23.30437 |  | -0.007820129 |  | 0 | 0 | [16 empty] | 25.11587 | -0.06508768
6199 | 2021/11/28 15:33:18 | 161203.7195 | 20010.1148 | 1 | 12 | 0 | 0 | 0 | 0 | 0.121727 | 3.557663 | 0.4330636 | 6.658428 | 6.365822 | 25.12864 | 23.30437 |  | 0.001384366 |  |  | 0 | [16 empty] | 25.18497 | -0.04854083
6200 | 2021/11/28 15:34:48 | 161293.7204 | 20100.1157 | 1 | 12 | 0 | 0 | 0 | 0 | 0.1223221 | 3.558756 | 0.4353145 | 6.661473 | 6.365822 | 25.13947 | 23.30437 |  | -0.0009536743 |  | 2.518399 | [17 empty] | 25.15219 | -0.0262928
6201 | 2021/11/28 15:36:18 | 161383.7188 | 20190.1141 | 1 | 12 | 0 | 0 | 0 | 0 | 0.121521 | 3.560018 | 0.4326169 | 6.664518 | 6.365822 | 25.15031 | 23.30437 |  | 0.01732184 |  | 0 | 0 | [16 empty] | 25.46989 | -0.01523197
6202 | 2021/11/28 15:37:48 | 161473.7187 | 20280.114 | 1 | 12 | 0 | 0 | 0 | 0 | 0.1213913 | 3.561325 | 0.4323139 | 6.667566 | 6.365822 | 25.16117 | 23.30437 |  | 0.001658564 |  |  | 0 | [16 empty] | 25.52541 | 0.0264746
6203 | 2021/11/28 15:39:18 | 161563.7195 | 20370.1148 | 1 | 12 | 0 | 0 | 0 | 0 | 0.1219406 | 3.562398 | 0.4344009 | 6.670615 | 6.365822 | 25.17202 | 23.30437 |  | 0.001513769 |  | 0 | 0 | [16 empty] | 25.13685 | -0.1066011
6204 | 2021/11/28 15:40:48 | 161653.7187 | 20460.114 | 1 | 12 | 0 | 0 | 0 | 0 | 0.1218491 | 3.56325 | 0.4341788 | 6.673661 | 6.365822 | 25.18288 | 23.30437 |  | -0.009735425 |  | 2.640789 | 0.3935528 | [16 empty] | 25.46183 | 0.01170397
6205 | 2021/11/28 15:42:18 | 161743.7204 | 20550.1157 | 1 | 12 | 0 | 0 | 0 | 0 | 0.1214371 | 3.564292 | 0.4328373 | 6.676708 | 6.365822 | 25.19374 | 23.30437 |  | -0.001946274 |  |  | 0 | [16 empty] | 25.11666 | -0.0958091
6206 | 2021/11/28 15:43:48 | 161833.7198 | 20640.1151 | 1 | 12 | 0 | 0 | 0 | 0 | 0.1220093 | 3.565402 | 0.4350122 | 6.679755 | 6.365822 | 25.2046 | 23.30437 |  | -0.001192093 |  | 0 | 0 | [16 empty] | 25.3624 | 0.07896543
6207 | 2021/11/28 15:45:18 | 161923.7187 | 20730.114 | 1 | 12 | 0 | 0 | 0 | 0 | 0.1212692 | 3.566675 | 0.4325278 | 6.682798 | 6.365822 | 25.21545 | 23.30437 |  | -0.0007450581 |  | 0 | [17 empty] | 25.33819 | 0.02728999
6208 | 2021/11/28 15:46:48 | 162013.7195 | 20820.1148 | 1 | 12 | 0 | 0 | 0 | 0 | 0.1222153 | 3.567609 | 0.4360164 | 6.685841 | 6.365822 | 25.22631 | 23.30437 |  | 0.0005779844 |  | 0 | 0 | [16 empty] | 25.4473 | 0.08647025
6209 | 2021/11/28 15:48:18 | 162103.7194 | 20910.1147 | 1 | 12 | 0 | 0 | 0 | 0 | 0.1219711 | 3.568432 | 0.4352456 | 6.688886 | 6.365822 | 25.23717 | 23.30437 |  | -0.01053015 |  | 2.961604 | 0 | [16 empty] | 25.55202 | 0.1335812
6210 | 2021/11/28 15:49:48 | 162193.7195 | 21000.1148 | 1 | 12 | 0 | 0 | 0 | 0 | 0.1215363 | 3.569394 | 0.4338109 | 6.691931 | 6.365822 | 25.24804 | 23.30437 |  | -0.002185503 |  | 0 | 0 | [16 empty] | 25.57092 | 0.1121795
6211 | 2021/11/28 15:51:18 | 162283.7195 | 21090.1148 | 1 | 12 | 0 | 0 | 0 | 0 | 0.1222305 | 3.570499 | 0.4364239 | 6.694976 | 6.365822 | 25.25891 | 23.30437 |  | 0.006460374 | [19 empty] | 25.38338 | 0.07037938
6212 | 2021/11/28 15:52:48 | 162373.7196 | 21180.1149 | 1 | 12 | 0 | 0 | 0 | 0 | 0.1217575 | 3.571607 | 0.4348699 | 6.69802 | 6.365822 | 25.26978 | 23.30437 |  | 0.00161391 |  | 0 | 0 | [16 empty] | 25.28282 | -0.08312464
6213 | 2021/11/28 15:54:18 | 162463.7197 | 21270.115 | 1 | 12 | 0 | 0 | 0 | 0 | 0.1221161 | 3.572547 | 0.4362655 | 6.701067 | 6.365822 | 25.28066 | 23.30437 |  | 0.005340576 |  | 0 | 0 | [16 empty] | 25.54268 | 0.1055264
6214 | 2021/11/28 15:55:48 | 162553.7193 | 21360.1146 | 1 | 12 | 0 | 0 | 0 | 0 | 0.1218109 | 3.573411 | 0.4352804 | 6.704113 | 6.365822 | 25.29155 | 23.30437 |  | -0.007629395 |  | 3.059985 | 0.3322427 | [16 empty] | 25.12328 | -0.1621747
6215 | 2021/11/28 15:57:18 | 162643.7188 | 21450.1141 | 1 | 12 | 0 | 0 | 0 | 0 | 0.1221924 | 3.574473 | 0.4367734 | 6.70716 | 6.365822 | 25.30244 | 23.30437 |  | -0.002861023 |  | 0 | 0 | [16 empty] | 25.59528 | 0.05489707
6216 | 2021/11/28 15:58:48 | 162733.7197 | 21540.115 | 1 | 12 | 0 | 0 | 0 | 0 | 0.121727 | 3.575466 | 0.4352307 | 6.710207 | 6.365822 | 25.31333 | 23.30437 |  | -0.002054068 |  |  | 0 | [16 empty] | 25.66369 | -0.01488864
6217 | 2021/11/28 16:00:18 | 162823.7189 | 21630.1142 | 1 | 12 | 0 | 0 | 0 | 0 | 0.1223526 | 3.576678 | 0.4376159 | 6.713253 | 6.365822 | 25.32422 | 23.30437 |  | 0.02582868 |  | 0 | [17 empty] | 25.3774 | -0.08674979
6218 | 2021/11/28 16:01:48 | 162913.7198 | 21720.1151 | 1 | 12 | 0 | 0 | 0 | 0 | 0.1219406 | 3.577715 | 0.4362687 | 6.716302 | 6.365822 | 25.33513 | 23.30437 |  | 0.001525879 |  | 0 | 0 | [16 empty] | 25.61464 | 0.02668917
6219 | 2021/11/28 16:03:18 | 163003.7195 | 21810.1148 | 1 | 12 | 0 | 0 | 0 | 0 | 0.1215744 | 3.578827 | 0.4350937 | 6.719352 | 6.365822 | 25.34604 | 23.30437 |  | 0.002054068 |  | 2.941608 | 0 | [16 empty] | 25.52608 | 0.06966531
6220 | 2021/11/28 16:04:48 | 163093.7189 | 21900.1142 | 1 | 12 | 0 | 0 | 0 | 0 | 0.1219559 | 3.579639 | 0.4365581 | 6.7224 | 6.365822 | 25.35695 | 23.30437 |  | 0.005722046 |  | 0 | 0 | [16 empty] | 25.13119 | -0.05901039
6221 | 2021/11/28 16:06:18 | 163183.7193 | 21990.1146 | 1 | 12 | 0 | 0 | 0 | 0 | 0.1215439 | 3.58092 | 0.435239 | 6.725447 | 6.365822 | 25.36786 | 23.30437 |  | 0.002533197 | [19 empty] | 25.55448 | 0.04939258
6222 | 2021/11/28 16:07:48 | 163273.7188 | 22080.1141 | 1 | 12 | 0 | 0 | 0 | 0 | 0.1216125 | 3.582053 | 0.4356224 | 6.728494 | 6.365822 | 25.37877 | 23.30437 |  | 0.003935799 |  | 0 | 0 | [16 empty] | 25.30753 | -0.05514979
6223 | 2021/11/28 16:09:18 | 163363.7205 | 22170.1158 | 1 | 12 | 0 | 0 | 0 | 0 | 0.122139 | 3.583286 | 0.437659 | 6.731543 | 6.365822 | 25.38969 | 23.30437 |  | 0.003973643 |  | 2.756091 | 0.3504526 | [16 empty] | 25.23712 | -0.08779585
6224 | 2021/11/28 16:10:48 | 163453.7187 | 22260.114 | 1 | 12 | 0 | 0 | 0 | 0 | 0.1218719 | 3.584313 | 0.436827 | 6.734589 | 6.365822 | 25.40061 | 23.30437 |  | -0.008174351 |  |  | 0 | [16 empty] | 25.4854 | -0.009694099
6225 | 2021/11/28 16:12:18 | 163543.7197 | 22350.115 | 1 | 12 | 0 | 0 | 0 | 0 | 0.1223755 | 3.585329 | 0.4387564 | 6.737636 | 6.365822 | 25.41154 | 23.30437 |  | 0.0007629395 |  | 0 | [17 empty] | 25.53542 | 0.05648851
6226 | 2021/11/28 16:13:48 | 163633.7188 | 22440.1141 | 1 | 12 | 0 | 0 | 0 | 0 | 0.1215363 | 3.586668 | 0.4359104 | 6.740683 | 6.365822 | 25.42246 | 23.30437 |  | 0.0005838822 |  | 0 | 0 | [16 empty] | 25.33543 | 0.05115211
6227 | 2021/11/28 16:15:18 | 163723.7196 | 22530.1149 | 1 | 12 | 0 | 0 | 0 | 0 | 0.121727 | 3.587862 | 0.4367397 | 6.74373 | 6.365822 | 25.43339 | 23.30437 |  | 0.009122102 |  |  | 0 | [16 empty] | 25.24618 | -0.08167088
6228 | 2021/11/28 16:16:48 | 163813.7203 | 22620.1156 | 1 | 12 | 0 | 0 | 0 | 0 | 0.1215057 | 3.58918 | 0.4361058 | 6.746775 | 6.365822 | 25.44432 | 23.30437 |  | 0.004995437 |  | 2.553881 | 0 | [16 empty] | 25.34612 | -0.07998407
6229 | 2021/11/28 16:18:18 | 163903.7189 | 22710.1142 | 1 | 12 | 0 | 0 | 0 | 0 | 0.1220169 | 3.590451 | 0.4380957 | 6.749822 | 6.365822 | 25.45526 | 23.30437 |  | -0.000973137 |  | 0 | [17 empty] | 25.56433 | 0.05972445
6230 | 2021/11/28 16:19:48 | 163993.7196 | 22800.1149 | 1 | 12 | 0 | 0 | 0 | 0 | 0.1223145 | 3.591445 | 0.4392858 | 6.75287 | 6.365822 | 25.4662 | 23.30437 |  | -0.0003027538 |  | 0 | 0 | [16 empty] | 25.33123 | -0.07193267
6231 | 2021/11/28 16:21:18 | 164083.7195 | 22890.1148 | 1 | 12 | 0 | 0 | 0 | 0 | 0.1216812 | 3.592639 | 0.4371566 | 6.755915 | 6.365822 | 25.47714 | 23.30437 |  | 0.00365237 |  |  | 0.3951954 | [16 empty] | 25.27959 | -0.1030433
6232 | 2021/11/28 16:22:48 | 164173.7195 | 22980.1148 | 1 | 12 | 0 | 0 | 0 | 0 | 0.1214523 | 3.593905 | 0.436488 | 6.758958 | 6.365822 | 25.48808 | 23.30437 |  | -0.0008116377 |  | 2.526035 | [17 empty] | 25.44958 | 0.0918752
6233 | 2021/11/28 16:24:18 | 164263.7188 | 23070.1141 | 1 | 12 | 0 | 0 | 0 | 0 | 0.1216888 | 3.595255 | 0.4375023 | 6.762001 | 6.365822 | 25.49901 | 23.30437 |  | -0.001623275 |  | 0 | 0 | [16 empty] | 25.15042 | -0.08112729
6234 | 2021/11/28 16:25:48 | 164353.7197 | 23160.115 | 1 | 12 | 0 | 0 | 0 | 0 | 0.1212692 | 3.596421 | 0.4361351 | 6.765042 | 6.365822 | 25.50995 | 23.30437 |  | 0.0005838822 |  | 0 | 0 | [16 empty] | 25.241 | -0.09927213
6235 | 2021/11/28 16:27:18 | 164443.7195 | 23250.1148 | 1 | 12 | 0 | 0 | 0 | 0 | 0.1216888 | 3.597479 | 0.4377729 | 6.768085 | 6.365822 | 25.52089 | 23.30437 |  | -0.007006587 |  |  | 0 | [16 empty] | 25.55528 | 0.09244919
6236 | 2021/11/28 16:28:48 | 164533.7197 | 23340.115 | 1 | 12 | 0 | 0 | 0 | 0 | 0.1214828 | 3.598588 | 0.4371665 | 6.77113 | 6.365822 | 25.53185 | 23.30437 |  | -0.001192093 |  | 2.585141 | [17 empty] | 25.50862 | 0.01613259
6237 | 2021/11/28 16:30:18 | 164623.7197 | 23430.115 | 1 | 12 | 0 | 0 | 0 | 0 | 0.1216812 | 3.599592 | 0.4380027 | 6.774173 | 6.365822 | 25.5428 | 23.30437 |  | -0.0007116973 |  | 0 | 0 | [16 empty] | 25.27799 | -0.1239562
6238 | 2021/11/28 16:31:48 | 164713.7197 | 23520.115 | 1 | 12 | 0 | 0 | 0 | 0 | 0.1213913 | 3.600837 | 0.4371103 | 6.777216 | 6.365822 | 25.55376 | 23.30437 |  | 0.01014547 |  |  | 0 | [16 empty] | 25.7063 | 0.1478738
6239 | 2021/11/28 16:33:18 | 164803.7195 | 23610.1148 | 1 | 12 | 0 | 0 | 0 | 0 | 0.1214142 | 3.60185 | 0.4373157 | 6.780261 | 6.365822 | 25.56472 | 23.30437 |  | -0.007841323 |  | 0 | 0 | [16 empty] | 25.7 | 0.1297551
6240 | 2021/11/28 16:34:48 | 164893.7197 | 23700.115 | 1 | 12 | 0 | 0 | 0 | 0 | 0.1217041 | 3.602701 | 0.4384635 | 6.783305 | 6.365822 | 25.57569 | 23.30437 |  | -0.0005960464 |  | 0 | 0.3581647 | [16 empty] | 25.71792 | 0.1439816
6241 | 2021/11/28 16:36:18 | 164983.7196 | 23790.1149 | 1 | 12 | 0 | 0 | 0 | 0 | 0.1221237 | 3.603476 | 0.4400698 | 6.786347 | 6.365822 | 25.58665 | 23.30437 |  | -0.0005960464 |  | 3.04574 | [17 empty] | 25.77358 | 0.131858
6242 | 2021/11/28 16:37:48 | 165073.7195 | 23880.1148 | 1 | 12 | 0 | 0 | 0 | 0 | 0.1218491 | 3.604321 | 0.4391833 | 6.789393 | 6.365822 | 25.59763 | 23.30437 |  | -0.000851495 |  | 0 | 0 | [16 empty] | 25.56383 | 0.09592295
6243 | 2021/11/28 16:39:18 | 165163.7188 | 23970.1141 | 1 | 12 | 0 | 0 | 0 | 0 | 0.1221161 | 3.605071 | 0.4402372 | 6.79244 | 6.365822 | 25.60861 | 23.30437 |  | 0.0001986821 |  |  | 0 | [16 empty] | 25.68826 | -0.05475998
6244 | 2021/11/28 16:40:48 | 165253.7198 | 24060.1151 | 1 | 12 | 0 | 0 | 0 | 0 | 0.1218719 | 3.606025 | 0.4394731 | 6.795487 | 6.365822 | 25.6196 | 23.30437 |  | -0.0004334883 |  | 0 | 0 | [16 empty] | 25.59081 | 0.101167
6245 | 2021/11/28 16:42:18 | 165343.7205 | 24150.1158 | 1 | 12 | 0 | 0 | 0 | 0 | 0.1225204 | 3.606668 | 0.4418904 | 6.798534 | 6.365822 | 25.63058 | 23.30437 |  | -0.006502325 |  | 0 | [17 empty] | 25.41174 | -0.0720185
6246 | 2021/11/28 16:43:48 | 165433.7188 | 24240.1141 | 1 | 12 | 0 | 0 | 0 | 0 | 0.1219711 | 3.60723 | 0.4399778 | 6.801582 | 6.365822 | 25.64158 | 23.30437 |  | -0.002384186 |  | 0 | 0 | [16 empty] | 25.57438 | -0.02899051
6247 | 2021/11/28 16:45:18 | 165523.7195 | 24330.1148 | 1 | 12 | 0 | 0 | 0 | 0 | 0.1214523 | 3.607949 | 0.4381937 | 6.804628 | 6.365822 | 25.65257 | 23.30437 |  | 0.003129244 |  |  | 0 | [16 empty] | 25.55878 | 0.09931266
6248 | 2021/11/28 16:46:48 | 165613.7195 | 24420.1148 | 1 | 12 | 0 | 0 | 0 | 0 | 0.1223221 | 3.608737 | 0.4414283 | 6.807673 | 6.365822 | 25.66356 | 23.30437 |  | 0.00834465 |  | 4.039958 | 0 | [16 empty] | 25.58992 | 0.07414877
6249 | 2021/11/28 16:48:18 | 165703.7197 | 24510.115 | 1 | 12 | 0 | 0 | 0 | 0 | 0.1220856 | 3.609398 | 0.4406555 | 6.810718 | 6.365822 | 25.67454 | 23.30437 |  | 0.0008477105 |  | 0 | [17 empty] | 25.67788 | 0.08211374
6250 | 2021/11/28 16:49:48 | 165793.7205 | 24600.1158 | 1 | 12 | 0 | 0 | 0 | 0 | 0.1222076 | 3.610014 | 0.4411711 | 6.813765 | 6.365822 | 25.68554 | 23.30437 |  | -0.0008477105 |  | 0 | 0 | [16 empty] | 25.28455 | -0.05062938
6251 | 2021/11/28 16:51:18 | 165883.7195 | 24690.1148 | 1 | 12 | 0 | 0 | 0 | 0 | 0.1214828 | 3.610544 | 0.438619 | 6.816809 | 6.365822 | 25.69653 | 23.30437 |  | -0.001639128 |  |  | 0 | [16 empty] | 25.27412 | -0.03745854
6252 | 2021/11/28 16:52:48 | 165973.719 | 24780.1143 | 1 | 12 | 0 | 0 | 0 | 0 | 0.1217422 | 3.611239 | 0.4396402 | 6.819853 | 6.365822 | 25.70753 | 23.30437 |  | 0.001059638 |  | 0 | [17 empty] | 25.50429 | 0.07131875
6253 | 2021/11/28 16:54:18 | 166063.7197 | 24870.115 | 1 | 12 | 0 | 0 | 0 | 0 | 0.121727 | 3.611865 | 0.4396615 | 6.822898 | 6.365822 | 25.71852 | 23.30437 |  | 0.01258038 |  | 0 | 0 | [16 empty] | 25.20308 | -0.01483858
6254 | 2021/11/28 16:55:48 | 166153.7189 | 24960.1142 | 1 | 12 | 0 | 0 | 0 | 0 | 0.1214142 | 3.612639 | 0.4386257 | 6.825942 | 6.365822 | 25.72952 | 23.30437 |  | 0.0006219615 |  | 0 | 0.2366361 | [16 empty] | 25.30058 | -0.06879926
6255 | 2021/11/28 16:57:18 | 166243.7198 | 25050.1151 | 1 | 12 | 0 | 0 | 0 | 0 | 0.1215973 | 3.613303 | 0.4393679 | 6.828984 | 6.365822 | 25.74051 | 23.30437 |  | -0.002530156 |  | 4.692718 | [17 empty] | 25.67371 | 0.08626461
6256 | 2021/11/28 16:58:48 | 166333.7196 | 25140.1149 | 1 | 12 | 0 | 0 | 0 | 0 | 0.1215057 | 3.613881 | 0.4391071 | 6.832026 | 6.365822 | 25.7515 | 23.30437 |  | -0.005761782 |  |  | 0 | [16 empty] | 25.27716 | -0.09260595
6257 | 2021/11/28 17:00:18 | 166423.719 | 25230.1143 | 1 | 12 | 0 | 0 | 0 | 0 | 0.1205444 | 3.614386 | 0.435694 | 6.835071 | 6.365822 | 25.7625 | 23.30437 |  | -0.0007947286 |  | 0 | 0 | [16 empty] | 25.47674 | -0.04441798
6258 | 2021/11/28 17:01:48 | 166513.72 | 25320.1153 | 1 | 12 | 0 | 0 | 0 | 0 | 0.1215439 | 3.614965 | 0.4393769 | 6.838112 | 6.365822 | 25.7735 | 23.30437 |  | -0.0008669767 |  | 0 | 0 | [16 empty] | 25.44848 | 0.08888185
6259 | 2021/11/28 17:03:18 | 166603.7191 | 25410.1144 | 1 | 12 | 0 | 0 | 0 | 0 | 0.121727 | 3.615836 | 0.4401449 | 6.841154 | 6.365822 | 25.7845 | 23.30437 |  | 0.007450581 |  | 0 | [17 empty] | 25.21783 | -0.03970027
6260 | 2021/11/28 17:04:48 | 166693.719 | 25500.1143 | 1 | 12 | 0 | 0 | 0 | 0 | 0.1222076 | 3.616461 | 0.441959 | 6.844199 | 6.365822 | 25.79551 | 23.30437 |  | 0.003308666 |  |  | 0 | [16 empty] | 25.50583 | 0.05217195
6261 | 2021/11/28 17:06:18 | 166783.7198 | 25590.1151 | 1 | 12 | 0 | 0 | 0 | 0 | 0.1222076 | 3.61694 | 0.4420176 | 6.847243 | 6.365822 | 25.80652 | 23.30437 |  | -0.007035302 |  | 0 | 0 | [16 empty] | 25.64407 | 0.0367564
6262 | 2021/11/28 17:07:48 | 166873.7191 | 25680.1144 | 1 | 12 | 0 | 0 | 0 | 0 | 0.1214142 | 3.617515 | 0.4392177 | 6.850289 | 6.365822 | 25.81754 | 23.30437 |  | 0.0001986821 |  | 0 | 0 | [16 empty] | 25.27577 | -0.05671501
6263 | 2021/11/28 17:09:18 | 166963.719 | 25770.1143 | 1 | 12 | 0 | 0 | 0 | 0 | 0.1224823 | 3.618211 | 0.4431668 | 6.853336 | 6.365822 | 25.82856 | 23.30437 |  | -0.001043081 |  | 4.811099 | [17 empty] | 25.66829 | 0.1147747
6264 | 2021/11/28 17:10:48 | 167053.7188 | 25860.1141 | 1 | 12 | 0 | 0 | 0 | 0 | 0.1221008 | 3.618925 | 0.4418736 | 6.856382 | 6.365822 | 25.83958 | 23.30437 |  | 0.008986547 |  |  | 0 | [16 empty] | 25.38121 | -0.07562399
6265 | 2021/11/28 17:12:18 | 167143.7198 | 25950.1151 | 1 | 12 | 0 | 0 | 0 | 0 | 0.1218338 | 3.619663 | 0.4409973 | 6.85943 | 6.365822 | 25.85061 | 23.30437 |  | -0.001788139 |  | 0 | 0 | [16 empty] | 25.44154 | -0.05451202
6266 | 2021/11/28 17:13:48 | 167233.7187 | 26040.114 | 1 | 12 | 0 | 0 | 0 | 0 | 0.1219788 | 3.620244 | 0.441593 | 6.862475 | 6.365822 | 25.86164 | 23.30437 |  | -0.002311938 |  | 0 | 0 | [16 empty] | 25.79369 | 0.1023114
6267 | 2021/11/28 17:15:18 | 167323.7199 | 26130.1152 | 1 | 12 | 0 | 0 | 0 | 0 | 0.1219406 | 3.620711 | 0.4415117 | 6.865521 | 6.365822 | 25.87267 | 23.30437 |  | -0.007897615 |  | 0 | [17 empty] | 25.61095 | -0.04753768
6268 | 2021/11/28 17:16:48 | 167413.7195 | 26220.1148 | 1 | 12 | 0 | 0 | 0 | 0 | 0.1217194 | 3.621302 | 0.4407827 | 6.868568 | 6.365822 | 25.8837 | 23.30437 |  | -0.0008669767 |  |  | 0 | [16 empty] | 25.89456 | 0.1318574
6269 | 2021/11/28 17:18:18 | 167503.72 | 26310.1153 | 1 | 12 | 0 | 0 | 0 | 0 | 0.1222458 | 3.621986 | 0.4427726 | 6.871612 | 6.365822 | 25.89472 | 23.30437 |  | 0.008322976 |  | 0 | 0 | [16 empty] | 25.56992 | 0.01531005
6270 | 2021/11/28 17:19:48 | 167593.7198 | 26400.1151 | 1 | 12 | 0 | 0 | 0 | 0 | 0.1227036 | 3.622806 | 0.4445313 | 6.874654 | 6.365822 | 25.90574 | 23.30437 |  | -0.000829282 |  | 0 | 0.2057049 | [16 empty] | 25.42752 | -0.09474456
6271 | 2021/11/28 17:21:18 | 167683.719 | 26490.1143 | 1 | 12 | 0 | 0 | 0 | 0 | 0.1218262 | 3.623389 | 0.4414237 | 6.877697 | 6.365822 | 25.91677 | 23.30437 |  | 0.0005960464 |  | 4.858526 | [17 empty] | 25.85649 | -0.04465044
6272 | 2021/11/28 17:22:48 | 167773.7191 | 26580.1144 | 1 | 12 | 0 | 0 | 0 | 0 | 0.1218109 | 3.623825 | 0.4414214 | 6.880743 | 6.365822 | 25.9278 | 23.30437 |  | -0.008742014 |  |  | 0 | [16 empty] | 25.5563 | -0.1030439
6273 | 2021/11/28 17:24:18 | 167863.7198 | 26670.1151 | 1 | 12 | 0 | 0 | 0 | 0 | 0.1222305 | 3.624412 | 0.4430137 | 6.88379 | 6.365822 | 25.93885 | 23.30437 |  | 0.009934107 |  | 0 | 0 | [16 empty] | 25.58838 | -0.04786074
6274 | 2021/11/28 17:25:48 | 167953.7198 | 26760.1151 | 1 | 12 | 0 | 0 | 0 | 0 | 0.1213608 | 3.624978 | 0.4399302 | 6.886838 | 6.365822 | 25.94989 | 23.30437 |  | 0.001192093 |  | 0 | 0 | [16 empty] | 25.40887 | -0.07032275
6275 | 2021/11/28 17:27:18 | 168043.7199 | 26850.1152 | 1 | 12 | 0 | 0 | 0 | 0 | 0.1214523 | 3.62576 | 0.4403569 | 6.889885 | 6.365822 | 25.96094 | 23.30437 |  | 0.007871597 |  | 0 | [17 empty] | 25.84805 | 0.09830892
6276 | 2021/11/28 17:28:48 | 168133.7191 | 26940.1144 | 1 | 12 | 0 | 0 | 0 | 0 | 0.1212463 | 3.626389 | 0.4396862 | 6.89293 | 6.365822 | 25.97198 | 23.30437 |  | 0.002185503 |  |  | 0 | [16 empty] | 25.31507 | -0.04122734
6277 | 2021/11/28 17:30:18 | 168223.72 | 27030.1153 | 1 | 12 | 0 | 0 | 0 | 0 | 0.1214294 | 3.626941 | 0.4404173 | 6.895975 | 6.365822 | 25.98303 | 23.30437 |  | -0.002331204 |  | 0 | 0 | [16 empty] | 25.73499 | 0.04782856
6278 | 2021/11/28 17:31:48 | 168313.7198 | 27120.1151 | 1 | 12 | 0 | 0 | 0 | 0 | 0.122551 | 3.627353 | 0.4445357 | 6.899021 | 6.365822 | 25.99407 | 23.30437 |  | -0.008791685 |  | 0 | 0 | [16 empty] | 25.36163 | -0.07228553
6279 | 2021/11/28 17:33:18 | 168403.719 | 27210.1143 | 1 | 12 | 0 | 0 | 0 | 0 | 0.1217422 | 3.627921 | 0.4416711 | 6.902065 | 6.365822 | 26.00512 | 23.30437 |  | -0.0003973643 |  | 0 | [17 empty] | 25.57858 | 0.06145895
6280 | 2021/11/28 17:34:48 | 168493.7198 | 27300.1151 | 1 | 12 | 0 | 0 | 0 | 0 | 0.1217422 | 3.628561 | 0.441749 | 6.90511 | 6.365822 | 26.01616 | 23.30437 |  | 0.00278155 |  | 5.017107 | 0 | [16 empty] | 25.40312 | -0.04872203
6281 | 2021/11/28 17:36:18 | 168583.7198 | 27390.1151 | 1 | 12 | 0 | 0 | 0 | 0 | 0.1213989 | 3.62922 | 0.4405833 | 6.908153 | 6.365822 | 26.02721 | 23.30437 |  | 0.0009934107 |  | 0 | 0 | [16 empty] | 25.73277 | -0.01040637
6282 | 2021/11/28 17:37:48 | 168673.7198 | 27480.1151 | 1 | 12 | 0 | 0 | 0 | 0 | 0.1218872 | 3.629841 | 0.4424312 | 6.911197 | 6.365822 | 26.03826 | 23.30437 |  | 0.0007947286 |  | 0 | 0 | [16 empty] | 25.48104 | 0.06919205
6283 | 2021/11/28 17:39:18 | 168763.7197 | 27570.115 | 1 | 12 | 0 | 0 | 0 | 0 | 0.1213913 | 3.630256 | 0.4406815 | 6.914239 | 6.365822 | 26.0493 | 23.30437 |  | -0.007878179 | [19 empty] | 25.46889 | -0.07153988
6284 | 2021/11/28 17:40:48 | 168853.7195 | 27660.1148 | 1 | 12 | 0 | 0 | 0 | 0 | 0.1222458 | 3.630778 | 0.4438474 | 6.917282 | 6.365822 | 26.06034 | 23.30437 |  | 0.0007629395 |  | 0 | 0 | [16 empty] | 25.58315 | 0.06558776
6285 | 2021/11/28 17:42:18 | 168943.7188 | 27750.1141 | 1 | 12 | 0 | 0 | 0 | 0 | 0.1219559 | 3.631351 | 0.4428647 | 6.920327 | 6.365822 | 26.0714 | 23.30437 |  | -0.001059638 |  | 0 | 0 | [16 empty] | 25.37394 | -0.02796412
6286 | 2021/11/28 17:43:48 | 169033.7188 | 27840.1141 | 1 | 12 | 0 | 0 | 0 | 0 | 0.1218719 | 3.631958 | 0.4426336 | 6.92337 | 6.365822 | 26.08245 | 23.30437 |  | 0.01148302 |  | 0 | 0 | [16 empty] | 25.43514 | -0.08058608
6287 | 2021/11/28 17:45:18 | 169123.7189 | 27930.1142 | 1 | 12 | 0 | 0 | 0 | 0 | 0.1219254 | 3.632607 | 0.4429071 | 6.926414 | 6.365822 | 26.09351 | 23.30437 |  | -0.001027034 | [19 empty] | 25.77861 | 0.09313464
6288 | 2021/11/28 17:46:48 | 169213.7187 | 28020.114 | 1 | 12 | 0 | 0 | 0 | 0 | 0.1219177 | 3.633197 | 0.442951 | 6.929459 | 6.365822 | 26.10457 | 23.30437 |  | 0.003317128 |  | 0 | 0.1908062 | [16 empty] | 25.39001 | -0.02379417
6289 | 2021/11/28 17:48:18 | 169303.7187 | 28110.114 | 1 | 12 | 0 | 0 | 0 | 0 | 0.1225204 | 3.633511 | 0.4451792 | 6.932504 | 6.365822 | 26.11563 | 23.30437 |  | 0.0005960464 |  | 5.545791 | 0 | [16 empty] | 25.67402 | 0.1151174
6290 | 2021/11/28 17:49:48 | 169393.7196 | 28200.1149 | 1 | 12 | 0 | 0 | 0 | 0 | 0.1220093 | 3.634063 | 0.4433895 | 6.935549 | 6.365822 | 26.1267 | 23.30437 |  | -0.0002119276 |  | 0 | 0 | [16 empty] | 25.53081 | -0.003209114
6291 | 2021/11/28 17:51:18 | 169483.7188 | 28290.1141 | 1 | 12 | 0 | 0 | 0 | 0 | 0.121994 | 3.634659 | 0.4434066 | 6.938595 | 6.365822 | 26.13777 | 23.30437 |  | -0.006705523 |  | 0 | [17 empty] | 25.60181 | 0.007298589
6292 | 2021/11/28 17:52:48 | 169573.7195 | 28380.1148 | 1 | 12 | 0 | 0 | 0 | 0 | 0.1220703 | 3.635362 | 0.4437697 | 6.941641 | 6.365822 | 26.14884 | 23.30437 |  | -0.002086163 |  |  | 0 | [16 empty] | 25.84912 | 0.1321399
6293 | 2021/11/28 17:54:18 | 169663.7196 | 28470.1149 | 1 | 12 | 0 | 0 | 0 | 0 | 0.1219559 | 3.635807 | 0.4434081 | 6.944688 | 6.365822 | 26.15992 | 23.30437 |  | -0.002682209 |  | 0 | 0 | [16 empty] | 25.75973 | 0.1227421
6294 | 2021/11/28 17:55:48 | 169753.7205 | 28560.1158 | 1 | 12 | 0 | 0 | 0 | 0 | 0.1215057 | 3.636217 | 0.4418211 | 6.947734 | 6.365822 | 26.171 | 23.30437 |  | -0.007152557 |  | 0 | 0 | [16 empty] | 25.44114 | -0.138244
6295 | 2021/11/28 17:57:18 | 169843.7189 | 28650.1142 | 1 | 12 | 0 | 0 | 0 | 0 | 0.1219711 | 3.63683 | 0.4435882 | 6.950778 | 6.365822 | 26.18206 | 23.30437 |  | -0.0002119276 |  | 0 | [17 empty] | 25.46432 | -0.1169789
6296 | 2021/11/28 17:58:48 | 169933.7187 | 28740.114 | 1 | 12 | 0 | 0 | 0 | 0 | 0.1218338 | 3.637303 | 0.4431464 | 6.953822 | 6.365822 | 26.19313 | 23.30437 |  | 0.0007947286 |  |  | 0 | [16 empty] | 25.52419 | -0.01808643
6297 | 2021/11/28 18:00:18 | 170023.7196 | 28830.1149 | 1 | 12 | 0 | 0 | 0 | 0 | 0.1217422 | 3.637895 | 0.4428853 | 6.956866 | 6.365822 | 26.20421 | 23.30437 |  | 0.01313951 |  | 0 | 0 | [16 empty] | 25.52822 | -0.04181445
6298 | 2021/11/28 18:01:48 | 170113.7187 | 28920.114 | 1 | 12 | 0 | 0 | 0 | 0 | 0.1219788 | 3.638631 | 0.4438358 | 6.959911 | 6.365822 | 26.21529 | 23.30437 |  | 0.005960464 |  | 5.715224 | 0 | [16 empty] | 25.62752 | -0.01105964
6299 | 2021/11/28 18:03:18 | 170203.7188 | 29010.1141 | 1 | 12 | 0 | 0 | 0 | 0 | 0.1220627 | 3.638999 | 0.444186 | 6.962957 | 6.365822 | 26.22637 | 23.30437 |  | -0.002902487 | [19 empty] | 25.8557 | 0.1461291
6300 | 2021/11/28 18:04:48 | 170293.7188 | 29100.1141 | 1 | 12 | 0 | 0 | 0 | 0 | 0.1217957 | 3.639333 | 0.4432551 | 6.966003 | 6.365822 | 26.23746 | 23.30437 |  | 0.0007947286 |  | 0 | 0 | [16 empty] | 25.34537 | -0.009420514
6301 | 2021/11/28 18:06:18 | 170383.7196 | 29190.1149 | 1 | 12 | 0 | 0 | 0 | 0 | 0.1216278 | 3.639919 | 0.4427153 | 6.969049 | 6.365822 | 26.24854 | 23.30437 |  | -0.002280525 |  | 0 | 0 | [16 empty] | 25.38293 | -0.07381737
6302 | 2021/11/28 18:07:48 | 170473.7196 | 29280.1149 | 1 | 12 | 0 | 0 | 0 | 0 | 0.1223602 | 3.64052 | 0.4454548 | 6.972094 | 6.365822 | 26.25963 | 23.30437 |  | -0.0002073205 |  | 0 | 0 | [16 empty] | 25.44588 | -0.08812964
6303 | 2021/11/28 18:09:18 | 170563.7197 | 29370.115 | 1 | 12 | 0 | 0 | 0 | 0 | 0.1222076 | 3.641184 | 0.4449804 | 6.975141 | 6.365822 | 26.27072 | 23.30437 |  | -0.001639128 | [19 empty] | 25.47822 | -0.05672276
6304 | 2021/11/28 18:10:48 | 170653.7197 | 29460.115 | 1 | 12 | 0 | 0 | 0 | 0 | 0.1216888 | 3.641702 | 0.4431543 | 6.978189 | 6.365822 | 26.28182 | 23.30437 |  | 0.001144409 |  | 0 | 0 | [16 empty] | 25.59279 | 0.0193578
6305 | 2021/11/28 18:12:18 | 170743.7197 | 29550.115 | 1 | 12 | 0 | 0 | 0 | 0 | 0.1220474 | 3.642175 | 0.444518 | 6.981236 | 6.365822 | 26.29292 | 23.30437 |  | -0.008914782 |  | 0 | 0 | [16 empty] | 25.43049 | -0.03363907
6306 | 2021/11/28 18:13:48 | 170833.7197 | 29640.115 | 1 | 12 | 0 | 0 | 0 | 0 | 0.1218109 | 3.642635 | 0.4437126 | 6.984281 | 6.365822 | 26.30401 | 23.30437 |  | 0.002934383 |  | 0 | 0.1753563 | [16 empty] | 25.70933 | 0.0392139
6307 | 2021/11/28 18:15:18 | 170923.7188 | 29730.1141 | 1 | 12 | 0 | 0 | 0 | 0 | 0.1218872 | 3.643128 | 0.4440507 | 6.987328 | 6.365822 | 26.31511 | 23.30437 |  | -0.008265178 | [19 empty] | 25.53808 | -0.03202975
6308 | 2021/11/28 18:16:48 | 171013.719 | 29820.1143 | 1 | 12 | 0 | 0 | 0 | 0 | 0.1218491 | 3.643656 | 0.4439762 | 6.990374 | 6.365822 | 26.3262 | 23.30437 |  | 0.008216271 |  | 5.683472 | 0 | [16 empty] | 25.65561 | 0.06628215
6309 | 2021/11/28 18:18:18 | 171103.7188 | 29910.1141 | 1 | 12 | 0 | 0 | 0 | 0 | 0.1219025 | 3.644371 | 0.4442579 | 6.993419 | 6.365822 | 26.3373 | 23.30437 |  | -0.0008116377 |  | 0 | 0 | [16 empty] | 25.26484 | -0.07672489
6310 | 2021/11/28 18:19:48 | 171193.7188 | 30000.1141 | 1 | 12 | 0 | 0 | 0 | 0 | 0.1214371 | 3.644967 | 0.4426342 | 6.996464 | 6.365822 | 26.3484 | 23.30437 |  | 0.002902487 |  | 0 | 0 | [16 empty] | 25.27391 | -0.01681149
6311 | 2021/11/28 18:21:18 | 171283.7196 | 30090.1149 | 1 | 12 | 0 | 0 | 0 | 0 | 0.1220703 | 3.645295 | 0.4449823 | 6.99951 | 6.365822 | 26.3595 | 23.30437 |  | -0.007947286 | [19 empty] | 25.35612 | 0.03610849
6312 | 2021/11/28 18:22:48 | 171373.7196 | 30180.1149 | 1 | 12 | 0 | 0 | 0 | 0 | 0.1221161 | 3.645846 | 0.4452165 | 7.002557 | 6.365822 | 26.37061 | 23.30437 |  | 0.001623275 |  | 0 | 0 | [16 empty] | 25.35305 | 0.04214883
6313 | 2021/11/28 18:24:18 | 171463.7188 | 30270.1141 | 1 | 12 | 0 | 0 | 0 | 0 | 0.1224136 | 3.646482 | 0.446379 | 7.005606 | 6.365822 | 26.38173 | 23.30437 |  | 0.009324816 |  | 0 | 0 | [16 empty] | 25.42714 | -0.08341193
6314 | 2021/11/28 18:25:48 | 171553.7197 | 30360.115 | 1 | 12 | 0 | 0 | 0 | 0 | 0.1221771 | 3.647061 | 0.4455873 | 7.008654 | 6.365822 | 26.39285 | 23.30437 |  | 0.006646821 |  | 0 | 0 | [16 empty] | 25.22014 | -0.03077447
6315 | 2021/11/28 18:27:18 | 171643.7196 | 30450.1149 | 1 | 12 | 0 | 0 | 0 | 0 | 0.1224594 | 3.647609 | 0.446684 | 7.011703 | 6.365822 | 26.40396 | 23.30437 |  | -0.001362392 | [19 empty] | 25.55316 | 0.07957816
6316 | 2021/11/28 18:28:48 | 171733.7189 | 30540.1142 | 1 | 12 | 0 | 0 | 0 | 0 | 0.1220856 | 3.648054 | 0.4453749 | 7.01475 | 6.365822 | 26.41508 | 23.30437 |  | -0.009748671 |  | 0 | 0 | [16 empty] | 25.51362 | 0.07388175
6317 | 2021/11/28 18:30:18 | 171823.7196 | 30630.1149 | 1 | 12 | 0 | 0 | 0 | 0 | 0.1218338 | 3.648533 | 0.4445146 | 7.017797 | 6.365822 | 26.4262 | 23.30437 |  | -0.001043081 |  | 5.672674 | 0 | [16 empty] | 25.1937 | -0.07041395
6318 | 2021/11/28 18:31:48 | 171913.7189 | 30720.1142 | 1 | 12 | 0 | 0 | 0 | 0 | 0.1224442 | 3.649041 | 0.4468039 | 7.020844 | 6.365822 | 26.43732 | 23.30437 |  | -0.001027034 |  | 0 | 0 | [16 empty] | 25.48284 | 0.06780744
6319 | 2021/11/28 18:33:18 | 172003.7188 | 30810.1141 | 1 | 12 | 0 | 0 | 0 | 0 | 0.1219711 | 3.649812 | 0.4451716 | 7.023891 | 6.365822 | 26.44843 | 23.30437 |  | 0.0009082613 | [19 empty] | 25.38935 | -0.02284527
6320 | 2021/11/28 18:34:48 | 172093.7189 | 30900.1142 | 1 | 12 | 0 | 0 | 0 | 0 | 0.1218109 | 3.65033 | 0.44465 | 7.026939 | 6.365822 | 26.45956 | 23.30437 |  | -0.001658564 |  | 0 | 0 | [16 empty] | 25.61055 | 0.1030004
6321 | 2021/11/28 18:36:18 | 172183.7189 | 30990.1142 | 1 | 12 | 0 | 0 | 0 | 0 | 0.1216812 | 3.650886 | 0.4442442 | 7.029986 | 6.365822 | 26.47068 | 23.30437 |  | -0.007785096 |  | 0 | 0 | [16 empty] | 25.3349 | -0.08611858
6322 | 2021/11/28 18:37:48 | 172273.7196 | 31080.1149 | 1 | 12 | 0 | 0 | 0 | 0 | 0.1214371 | 3.651348 | 0.4434091 | 7.033031 | 6.365822 | 26.4818 | 23.30437 |  | 0.00829282 |  | 0 | 0 | [16 empty] | 25.40968 | -0.05232751
6323 | 2021/11/28 18:39:18 | 172363.7188 | 31170.1141 | 1 | 12 | 0 | 0 | 0 | 0 | 0.1216888 | 3.651818 | 0.4443854 | 7.036076 | 6.365822 | 26.49292 | 23.30437 |  | 0.0004058189 | [19 empty] | 25.28597 | -0.1331359
6324 | 2021/11/28 18:40:48 | 172453.7198 | 31260.1151 | 1 | 12 | 0 | 0 | 0 | 0 | 0.1217194 | 3.652514 | 0.4445818 | 7.039125 | 6.365822 | 26.50406 | 23.30437 |  | 0.008152377 |  | 0 | 0 | [16 empty] | 25.45428 | -0.04978895
6325 | 2021/11/28 18:42:18 | 172543.7188 | 31350.1141 | 1 | 12 | 0 | 0 | 0 | 0 | 0.1217194 | 3.653025 | 0.444644 | 7.042174 | 6.365822 | 26.51519 | 23.30437 |  | -0.001878449 |  | 0 | 0.1781867 | [16 empty] | 25.62882 | 0.07668555
6326 | 2021/11/28 18:43:48 | 172633.7196 | 31440.1149 | 1 | 12 | 0 | 0 | 0 | 0 | 0.1220627 | 3.65359 | 0.4459671 | 7.045221 | 6.365822 | 26.52633 | 23.30437 |  | -0.009536743 |  | 5.55368 | 0 | [16 empty] | 25.55602 | -0.05691588
6327 | 2021/11/28 18:45:18 | 172723.7197 | 31530.115 | 1 | 12 | 0 | 0 | 0 | 0 | 0.1219711 | 3.654008 | 0.4456834 | 7.048269 | 6.365822 | 26.53746 | 23.30437 |  | 0.000414641 |  | 0 | 0 | [16 empty] | 25.82035 | 0.1388371
6328 | 2021/11/28 18:46:48 | 172813.7198 | 31620.1151 | 1 | 12 | 0 | 0 | 0 | 0 | 0.1220703 | 3.654614 | 0.4461198 | 7.051316 | 6.365822 | 26.5486 | 23.30437 |  | -0.0004470348 | [19 empty] | 25.79805 | 0.05203605
6329 | 2021/11/28 18:48:18 | 172903.7197 | 31710.115 | 1 | 12 | 0 | 0 | 0 | 0 | 0.1221161 | 3.655293 | 0.4463701 | 7.054364 | 6.365822 | 26.55973 | 23.30437 |  | 0.009122102 |  | 0 | 0 | [16 empty] | 25.40151 | -0.08842528
6330 | 2021/11/28 18:49:48 | 172993.7189 | 31800.1142 | 1 | 12 | 0 | 0 | 0 | 0 | 0.1217194 | 3.655878 | 0.4449913 | 7.057412 | 6.365822 | 26.57088 | 23.30437 |  | -0.0005838822 |  | 0 | 0 | [16 empty] | 25.43099 | -0.1052827
6331 | 2021/11/28 18:51:18 | 173083.7197 | 31890.115 | 1 | 12 | 0 | 0 | 0 | 0 | 0.1218872 | 3.656455 | 0.4456751 | 7.06046 | 6.365822 | 26.58202 | 23.30437 |  | -0.004334883 |  | 0 | 0 | [16 empty] | 25.32338 | -0.06367564
6332 | 2021/11/28 18:52:48 | 173173.72 | 31980.1153 | 1 | 12 | 0 | 0 | 0 | 0 | 0.1223602 | 3.656815 | 0.4474486 | 7.063505 | 6.365822 | 26.59316 | 23.30437 |  | 0.0001946274 | [19 empty] | 25.36275 | -0.06690443
6333 | 2021/11/28 18:54:18 | 173263.7191 | 32070.1144 | 1 | 12 | 0 | 0 | 0 | 0 | 0.1215591 | 3.657379 | 0.4445877 | 7.066554 | 6.365822 | 26.60431 | 23.30437 |  | -0.0001538184 |  | 0 | 0 | [16 empty] | 25.77067 | 0.06660342
6334 | 2021/11/28 18:55:48 | 173353.7191 | 32160.1144 | 1 | 12 | 0 | 0 | 0 | 0 | 0.1216888 | 3.657938 | 0.4451301 | 7.069601 | 6.365822 | 26.61545 | 23.30437 |  | -0.0003892548 |  | 0 | 0 | [16 empty] | 25.7146 | 0.05008459
6335 | 2021/11/28 18:57:18 | 173443.7191 | 32250.1144 | 1 | 12 | 0 | 0 | 0 | 0 | 0.1221008 | 3.6587 | 0.4467302 | 7.072648 | 6.365822 | 26.6266 | 23.30437 |  | -0.003114039 |  | 5.460732 | 0 | [16 empty] | 25.69126 | 0.04879951
6336 | 2021/11/28 18:58:48 | 173533.7199 | 32340.1152 | 1 | 12 | 0 | 0 | 0 | 0 | 0.1219254 | 3.659259 | 0.4461566 | 7.075696 | 6.365822 | 26.63775 | 23.30437 |  | -0.001557019 |  | 0 | [17 empty] | 25.38685 | -0.06336093
6337 | 2021/11/28 19:00:18 | 173623.7191 | 32430.1144 | 1 | 12 | 0 | 0 | 0 | 0 | 0.1220169 | 3.659636 | 0.4465374 | 7.078744 | 6.365822 | 26.6489 | 23.30437 |  | -0.004577637 |  |  | 0 | [16 empty] | 25.74282 | 0.09575665
6338 | 2021/11/28 19:01:48 | 173713.719 | 32520.1143 | 1 | 12 | 0 | 0 | 0 | 0 | 0.1218491 | 3.660227 | 0.4459954 | 7.081791 | 6.365822 | 26.66006 | 23.30437 |  | 0.0006087283 |  | 0 | 0 | [16 empty] | 25.39306 | -0.07004857
6339 | 2021/11/28 19:03:18 | 173803.7191 | 32610.1144 | 1 | 12 | 0 | 0 | 0 | 0 | 0.121727 | 3.660813 | 0.4456198 | 7.084836 | 6.365822 | 26.6712 | 23.30437 |  | 0.001788139 |  | 0 | 0 | [16 empty] | 25.69206 | 0.1147598
6340 | 2021/11/28 19:04:48 | 173893.719 | 32700.1143 | 1 | 12 | 0 | 0 | 0 | 0 | 0.1219788 | 3.661566 | 0.4466334 | 7.08788 | 6.365822 | 26.68235 | 23.30437 |  | 0.002831221 |  | 0 | [17 empty] | 25.52781 | 0.03644466
6341 | 2021/11/28 19:06:18 | 173983.7191 | 32790.1144 | 1 | 12 | 0 | 0 | 0 | 0 | 0.121994 | 3.662194 | 0.4467657 | 7.090926 | 6.365822 | 26.6935 | 23.30437 |  | -0.00705719 |  |  | 0 | [16 empty] | 25.68182 | -0.007916689
6342 | 2021/11/28 19:07:48 | 174073.719 | 32880.1143 | 1 | 12 | 0 | 0 | 0 | 0 | 0.1217194 | 3.662554 | 0.4458039 | 7.093974 | 6.365822 | 26.70466 | 23.30437 |  | -0.006087283 |  | 0 | 0.1856548 | [16 empty] | 25.62801 | 0.07668018
6343 | 2021/11/28 19:09:18 | 174163.7191 | 32970.1144 | 1 | 12 | 0 | 0 | 0 | 0 | 0.1218719 | 3.663151 | 0.4464352 | 7.09702 | 6.365822 | 26.71582 | 23.30437 |  | -0.001320472 |  | 0 | [17 empty] | 25.49295 | 0.06402135
6344 | 2021/11/28 19:10:48 | 174253.7192 | 33060.1145 | 1 | 12 | 0 | 0 | 0 | 0 | 0.1222305 | 3.663738 | 0.4478205 | 7.100069 | 6.365822 | 26.72699 | 23.30437 |  | 0.004569689 |  | 5.276243 | 0 | [16 empty] | 25.6664 | -0.04951835
6345 | 2021/11/28 19:12:18 | 174343.7191 | 33150.1144 | 1 | 12 | 0 | 0 | 0 | 0 | 0.1220474 | 3.664455 | 0.4472372 | 7.103116 | 6.365822 | 26.73816 | 23.30437 |  | -0.0002029094 |  | 0 | 0 | [16 empty] | 25.83476 | 0.067783
6346 | 2021/11/28 19:13:48 | 174433.7195 | 33240.1148 | 1 | 12 | 0 | 0 | 0 | 0 | 0.1221695 | 3.665075 | 0.4477604 | 7.106162 | 6.365822 | 26.74932 | 23.30437 |  | 0.001230547 |  | 0 | 0 | [16 empty] | 25.69074 | -0.07260859
6347 | 2021/11/28 19:15:18 | 174523.7191 | 33330.1144 | 1 | 12 | 0 | 0 | 0 | 0 | 0.1218643 | 3.665587 | 0.4467042 | 7.10921 | 6.365822 | 26.76049 | 23.30437 |  | -0.006811959 | [19 empty] | 25.43407 | -0.131219
6348 | 2021/11/28 19:16:48 | 174613.7202 | 33420.1155 | 1 | 12 | 0 | 0 | 0 | 0 | 0.121727 | 3.666162 | 0.4462709 | 7.112254 | 6.365822 | 26.77165 | 23.30437 |  | 0.0005907717 |  | 0 | 0 | [16 empty] | 25.76781 | 0.02914011
6349 | 2021/11/28 19:18:18 | 174703.7192 | 33510.1145 | 1 | 12 | 0 | 0 | 0 | 0 | 0.1222153 | 3.666625 | 0.4481177 | 7.115301 | 6.365822 | 26.78282 | 23.30437 |  | -0.0004058189 |  | 0 | 0 | [16 empty] | 25.38124 | -0.06974339
6350 | 2021/11/28 19:19:48 | 174793.7191 | 33600.1144 | 1 | 12 | 0 | 0 | 0 | 0 | 0.1222839 | 3.667516 | 0.4484782 | 7.118347 | 6.365822 | 26.79399 | 23.30437 |  | 0.006556511 |  | 0 | 0 | [16 empty] | 25.73219 | 0.1302958
6351 | 2021/11/28 19:21:18 | 174883.7192 | 33690.1145 | 1 | 12 | 0 | 0 | 0 | 0 | 0.1219025 | 3.668052 | 0.4471447 | 7.121393 | 6.365822 | 26.80516 | 23.30437 |  | 0.004196167 | [19 empty] | 25.65824 | 0.07668614
6352 | 2021/11/28 19:22:48 | 174973.7191 | 33780.1144 | 1 | 12 | 0 | 0 | 0 | 0 | 0.1219559 | 3.668561 | 0.4474027 | 7.124434 | 6.365822 | 26.81632 | 23.30437 |  | -0.008940697 |  | 5.053332 | 0 | [16 empty] | 25.35594 | -0.1172596
6353 | 2021/11/28 19:24:18 | 175063.7194 | 33870.1147 | 1 | 12 | 0 | 0 | 0 | 0 | 0.1219406 | 3.669139 | 0.447417 | 7.12748 | 6.365822 | 26.82749 | 23.30437 |  | -0.0004401574 |  | 0 | 0 | [16 empty] | 25.40154 | -0.07322252
6354 | 2021/11/28 19:25:48 | 175153.7192 | 33960.1145 | 1 | 12 | 0 | 0 | 0 | 0 | 0.1223526 | 3.669772 | 0.4490061 | 7.130528 | 6.365822 | 26.83868 | 23.30437 |  | -0.001490116 | [19 empty] | 25.60532 | -0.007038713
6355 | 2021/11/28 19:27:18 | 175243.7191 | 34050.1144 | 1 | 12 | 0 | 0 | 0 | 0 | 0.1219559 | 3.670564 | 0.4476469 | 7.133575 | 6.365822 | 26.84986 | 23.30437 |  | 0.000973137 |  | 0 | 0 | [16 empty] | 25.71371 | 0.1070994
6356 | 2021/11/28 19:28:48 | 175333.7192 | 34140.1145 | 1 | 12 | 0 | 0 | 0 | 0 | 0.1214828 | 3.671139 | 0.4459802 | 7.136621 | 6.365822 | 26.86104 | 23.30437 |  | 0.001014547 |  | 0 | 0 | [16 empty] | 25.74835 | 0.0719738
6357 | 2021/11/28 19:30:18 | 175423.7191 | 34230.1144 | 1 | 12 | 0 | 0 | 0 | 0 | 0.1217194 | 3.671621 | 0.4469075 | 7.139665 | 6.365822 | 26.87222 | 23.30437 |  | -0.00968812 |  | 0 | 0 | [16 empty] | 25.69965 | 0.04761338
6358 | 2021/11/28 19:31:48 | 175513.7192 | 34320.1145 | 1 | 12 | 0 | 0 | 0 | 0 | 0.1215057 | 3.672272 | 0.446202 | 7.142709 | 6.365822 | 26.8834 | 23.30437 |  | -0.003774961 | [19 empty] | 25.74102 | 0.08114755
6359 | 2021/11/28 19:33:18 | 175603.719 | 34410.1143 | 1 | 12 | 0 | 0 | 0 | 0 | 0.1221771 | 3.672858 | 0.4487391 | 7.145756 | 6.365822 | 26.89459 | 23.30437 |  | -0.001557019 |  | 0 | 0.1996066 | [16 empty] | 25.36366 | -0.0519532
6360 | 2021/11/28 19:34:48 | 175693.7192 | 34500.1145 | 1 | 12 | 0 | 0 | 0 | 0 | 0.1218338 | 3.673617 | 0.4475707 | 7.148802 | 6.365822 | 26.90578 | 23.30437 |  | 0.005811453 |  | 4.94799 | 0 | [16 empty] | 25.51699 | 0.04821002
6361 | 2021/11/28 19:36:18 | 175783.7191 | 34590.1144 | 1 | 12 | 0 | 0 | 0 | 0 | 0.122139 | 3.674226 | 0.4487663 | 7.151847 | 6.365822 | 26.91696 | 23.30437 |  | -0.007748604 |  | 0 | [17 empty] | 25.29973 | -0.09512961
6362 | 2021/11/28 19:37:48 | 175873.7192 | 34680.1145 | 1 | 12 | 0 | 0 | 0 | 0 | 0.1221008 | 3.674949 | 0.4487142 | 7.154892 | 6.365822 | 26.92815 | 23.30437 |  | 0.007351239 |  |  | 0 | [16 empty] | 25.41742 | -0.08078098
6363 | 2021/11/28 19:39:18 | 175963.7192 | 34770.1145 | 1 | 12 | 0 | 0 | 0 | 0 | 0.1216812 | 3.675458 | 0.4472341 | 7.157938 | 6.365822 | 26.93935 | 23.30437 |  | 0.0055631 |  | 0 | 0 | [16 empty] | 25.63051 | -0.02630472
6364 | 2021/11/28 19:40:48 | 176053.7191 | 34860.1144 | 1 | 12 | 0 | 0 | 0 | 0 | 0.1219177 | 3.67604 | 0.4481743 | 7.160982 | 6.365822 | 26.95054 | 23.30437 |  | 0.003784422 |  | 0 | 0 | [16 empty] | 25.71338 | 0.005395412
6365 | 2021/11/28 19:42:18 | 176143.7192 | 34950.1145 | 1 | 12 | 0 | 0 | 0 | 0 | 0.1217422 | 3.676582 | 0.4475952 | 7.164027 | 6.365822 | 26.96173 | 23.30437 |  | -0.0001986821 | [19 empty] | 25.33113 | -0.06712794
6366 | 2021/11/28 19:43:48 | 176233.719 | 35040.1143 | 1 | 12 | 0 | 0 | 0 | 0 | 0.1215973 | 3.677577 | 0.4471834 | 7.167071 | 6.365822 | 26.97293 | 23.30437 |  | -0.002140902 |  | 0 | 0 | [16 empty] | 25.4924 | 0.07133186
6367 | 2021/11/28 19:45:18 | 176323.719 | 35130.1143 | 1 | 12 | 0 | 0 | 0 | 0 | 0.1218872 | 3.678063 | 0.4483088 | 7.170115 | 6.365822 | 26.98412 | 23.30437 |  | -0.006963336 |  | 0 | 0 | [16 empty] | 25.26025 | 0.002917051
6368 | 2021/11/28 19:46:48 | 176413.7191 | 35220.1144 | 1 | 12 | 0 | 0 | 0 | 0 | 0.1219254 | 3.678691 | 0.4485259 | 7.173159 | 6.365822 | 26.99532 | 23.30437 |  | 0.0007450581 |  | 4.708564 | 0 | [16 empty] | 25.50369 | -0.01045585
6369 | 2021/11/28 19:48:18 | 176503.719 | 35310.1143 | 1 | 12 | 0 | 0 | 0 | 0 | 0.1217728 | 3.679285 | 0.4480368 | 7.176204 | 6.365822 | 27.00652 | 23.30437 |  | -0.004577637 |  | 0 | [17 empty] | 25.28062 | 0.01713634
6370 | 2021/11/28 19:49:48 | 176593.7192 | 35400.1145 | 1 | 12 | 0 | 0 | 0 | 0 | 0.1220474 | 3.680306 | 0.4491718 | 7.17925 | 6.365822 | 27.01773 | 23.30437 |  | 0.007201214 |  |  | 0 | [16 empty] | 25.23085 | -0.01075923
6371 | 2021/11/28 19:51:18 | 176683.719 | 35490.1143 | 1 | 12 | 0 | 0 | 0 | 0 | 0.1217728 | 3.680849 | 0.4482273 | 7.182296 | 6.365822 | 27.02894 | 23.30437 |  | -0.0005960464 |  | 0 | 0 | [16 empty] | 25.65105 | -0.002784133
6372 | 2021/11/28 19:52:48 | 176773.7192 | 35580.1145 | 1 | 12 | 0 | 0 | 0 | 0 | 0.1218262 | 3.681552 | 0.4485095 | 7.185341 | 6.365822 | 27.04015 | 23.30437 |  | -0.007006587 |  | 0 | 0 | [16 empty] | 25.4663 | -0.07699966
6373 | 2021/11/28 19:54:18 | 176863.7191 | 35670.1144 | 1 | 12 | 0 | 0 | 0 | 0 | 0.1217575 | 3.682063 | 0.4483188 | 7.188387 | 6.365822 | 27.05136 | 23.30437 |  | -0.001557019 |  | 0 | [17 empty] | 25.75109 | 0.04111528
6374 | 2021/11/28 19:55:48 | 176953.719 | 35760.1143 | 1 | 12 | 0 | 0 | 0 | 0 | 0.1224289 | 3.682722 | 0.4508716 | 7.191432 | 6.365822 | 27.06258 | 23.30437 |  | 0.002270653 |  |  | 0.2141304 | [16 empty] | 25.49965 | -0.072276
6375 | 2021/11/28 19:57:18 | 177043.7192 | 35850.1145 | 1 | 12 | 0 | 0 | 0 | 0 | 0.1216125 | 3.683454 | 0.447954 | 7.194479 | 6.365822 | 27.0738 | 23.30437 |  | 0.008779859 |  | 4.532043 | [17 empty] | 25.57578 | 0.07165968
6376 | 2021/11/28 19:58:48 | 177133.72 | 35940.1153 | 1 | 12 | 0 | 0 | 0 | 0 | 0.121994 | 3.68442 | 0.4494771 | 7.197526 | 6.365822 | 27.08502 | 23.30437 |  | 0.003481668 |  |  | 0 | [16 empty] | 25.26308 | -0.1084721
6377 | 2021/11/28 20:00:18 | 177223.7192 | 36030.1145 | 1 | 12 | 0 | 0 | 0 | 0 | 0.1223221 | 3.684967 | 0.4507529 | 7.200574 | 6.365822 | 27.09625 | 23.30437 |  | -0.001390775 |  | 0 | 0 | [16 empty] | 25.39231 | -0.08555174
6378 | 2021/11/28 20:01:48 | 177313.7191 | 36120.1144 | 1 | 12 | 0 | 0 | 0 | 0 | 0.1224823 | 3.685582 | 0.4514186 | 7.203621 | 6.365822 | 27.10748 | 23.30437 |  | -0.01089913 |  | 0 | 0 | [16 empty] | 25.78771 | 0.08049309
6379 | 2021/11/28 20:03:18 | 177403.7203 | 36210.1156 | 1 | 12 | 0 | 0 | 0 | 0 | 0.1225357 | 3.686191 | 0.45169 | 7.206668 | 6.365822 | 27.11871 | 23.30437 |  | -8.439596e-05 |  | 0 | [17 empty] | 25.42347 | -0.1289934
6380 | 2021/11/28 20:04:48 | 177493.7202 | 36300.1155 | 1 | 12 | 0 | 0 | 0 | 0 | 0.1215744 | 3.686975 | 0.4482418 | 7.209715 | 6.365822 | 27.12995 | 23.30437 |  | 0.01351039 |  |  | 0 | [16 empty] | 25.51264 | 0.01455307
6381 | 2021/11/28 20:06:18 | 177583.7187 | 36390.114 | 1 | 12 | 0 | 0 | 0 | 0 | 0.1226425 | 3.687801 | 0.4522811 | 7.212765 | 6.365822 | 27.14119 | 23.30437 |  | -0.0003892548 |  | 0 | 0 | [16 empty] | 25.41727 | -0.09637892
6382 | 2021/11/28 20:07:48 | 177673.7193 | 36480.1146 | 1 | 12 | 0 | 0 | 0 | 0 | 0.1218338 | 3.688532 | 0.4493879 | 7.215815 | 6.365822 | 27.15244 | 23.30437 |  | -0.0003375838 |  | 4.317229 | 0 | [16 empty] | 25.8544 | 0.1143402
6383 | 2021/11/28 20:09:18 | 177763.7203 | 36570.1156 | 1 | 12 | 0 | 0 | 0 | 0 | 0.1220627 | 3.689106 | 0.4503022 | 7.218864 | 6.365822 | 27.16369 | 23.30437 |  | -0.006660582 | [19 empty] | 25.66784 | 0.01805365
6384 | 2021/11/28 20:10:48 | 177853.7187 | 36660.114 | 1 | 12 | 0 | 0 | 0 | 0 | 0.1222992 | 3.689819 | 0.4512619 | 7.221912 | 6.365822 | 27.17493 | 23.30437 |  | 0.002335529 |  | 0 | 0 | [16 empty] | 25.6931 | 0.07928133
6385 | 2021/11/28 20:12:18 | 177943.7195 | 36750.1148 | 1 | 12 | 0 | 0 | 0 | 0 | 0.1217041 | 3.690538 | 0.4491536 | 7.224959 | 6.365822 | 27.18618 | 23.30437 |  | 0.0007568844 |  | 0 | 0 | [16 empty] | 25.73187 | -0.001240969
6386 | 2021/11/28 20:13:48 | 178033.7194 | 36840.1147 | 1 | 12 | 0 | 0 | 0 | 0 | 0.1218338 | 3.69137 | 0.4497336 | 7.228006 | 6.365822 | 27.19743 | 23.30437 |  | 0.009346008 |  | 0 | 0 | [16 empty] | 25.46309 | 0.1061881
6387 | 2021/11/28 20:15:18 | 178123.7194 | 36930.1147 | 1 | 12 | 0 | 0 | 0 | 0 | 0.1219559 | 3.692241 | 0.4502906 | 7.231054 | 6.365822 | 27.20868 | 23.30437 |  | 0.0007947286 | [19 empty] | 25.68906 | 0.0764215
6388 | 2021/11/28 20:16:48 | 178213.7202 | 37020.1155 | 1 | 12 | 0 | 0 | 0 | 0 | 0.1219177 | 3.692955 | 0.4502366 | 7.234102 | 6.365822 | 27.21993 | 23.30437 |  | -0.004005432 |  | 0 | 0.2355593 | [16 empty] | 25.27415 | 0.06408453
6389 | 2021/11/28 20:18:18 | 178303.72 | 37110.1153 | 1 | 12 | 0 | 0 | 0 | 0 | 0.1217422 | 3.693536 | 0.4496592 | 7.23715 | 6.365822 | 27.23119 | 23.30437 |  | -0.001873289 |  | 4.126898 | [17 empty] | 25.466 | 0.1093972
6390 | 2021/11/28 20:19:48 | 178393.7187 | 37200.114 | 1 | 12 | 0 | 0 | 0 | 0 | 0.1214523 | 3.694244 | 0.4486744 | 7.240199 | 6.365822 | 27.24245 | 23.30437 |  | -0.0003892548 |  |  | 0 | [16 empty] | 25.535 | 0.1195627
6391 | 2021/11/28 20:21:18 | 178483.7193 | 37290.1146 | 1 | 12 | 0 | 0 | 0 | 0 | 0.1219177 | 3.695061 | 0.4504933 | 7.243245 | 6.365822 | 27.25371 | 23.30437 |  | 0.009139379 |  | 0 | 0 | [16 empty] | 25.29361 | -0.08301318
6392 | 2021/11/28 20:22:48 | 178573.7202 | 37380.1155 | 1 | 12 | 0 | 0 | 0 | 0 | 0.1221542 | 3.696025 | 0.451485 | 7.246291 | 6.365822 | 27.26496 | 23.30437 |  | -0.002384186 |  | 0 | 0 | [16 empty] | 25.60211 | -0.06750464
6393 | 2021/11/28 20:24:18 | 178663.7193 | 37470.1146 | 1 | 12 | 0 | 0 | 0 | 0 | 0.1224289 | 3.696713 | 0.4525845 | 7.249336 | 6.365822 | 27.27622 | 23.30437 |  | 0.0005960464 |  | 0 | [17 empty] | 25.44689 | -0.1096904
6394 | 2021/11/28 20:25:48 | 178753.7193 | 37560.1146 | 1 | 12 | 0 | 0 | 0 | 0 | 0.1218109 | 3.69737 | 0.45038 | 7.252382 | 6.365822 | 27.28748 | 23.30437 |  | -0.01125336 |  |  | 0 | [16 empty] | 25.74317 | 0.03992677
6395 | 2021/11/28 20:27:18 | 178843.7191 | 37650.1144 | 1 | 12 | 0 | 0 | 0 | 0 | 0.1219559 | 3.698169 | 0.4510135 | 7.255429 | 6.365822 | 27.29875 | 23.30437 |  | 0.0001490116 |  | 0 | 0 | [16 empty] | 25.78872 | 0.09954035
6396 | 2021/11/28 20:28:48 | 178933.719 | 37740.1143 | 1 | 12 | 0 | 0 | 0 | 0 | 0.1218338 | 3.699069 | 0.4506716 | 7.258473 | 6.365822 | 27.31001 | 23.30437 |  | -0.0003027538 |  | 3.934523 | 0 | [16 empty] | 25.27638 | -0.06820261
6397 | 2021/11/28 20:30:18 | 179023.7191 | 37830.1144 | 1 | 12 | 0 | 0 | 0 | 0 | 0.1227875 | 3.699894 | 0.4543007 | 7.261518 | 6.365822 | 27.32127 | 23.30437 |  | 0.009147489 |  | 0 | [17 empty] | 25.78367 | 0.0513941
6398 | 2021/11/28 20:31:48 | 179113.7191 | 37920.1144 | 1 | 12 | 0 | 0 | 0 | 0 | 0.1223221 | 3.700708 | 0.4526784 | 7.264563 | 6.365822 | 27.33254 | 23.30437 |  | 0.002029094 |  | 0 | 0 | [16 empty] | 25.38406 | -0.003151894
6399 | 2021/11/28 20:33:18 | 179203.7192 | 38010.1145 | 1 | 12 | 0 | 0 | 0 | 0 | 0.1211624 | 3.701412 | 0.448472 | 7.267609 | 6.365822 | 27.34381 | 23.30437 |  | -0.006206452 |  |  | 0 | [16 empty] | 25.61854 | 0.1014906
6400 | 2021/11/28 20:34:48 | 179293.7191 | 38100.1144 | 1 | 12 | 0 | 0 | 0 | 0 | 0.1219559 | 3.702136 | 0.4514973 | 7.270655 | 6.365822 | 27.35509 | 23.30437 |  | -0.0003973643 |  | 0 | 0 | [16 empty] | 25.64584 | 0.08780003
6401 | 2021/11/28 20:36:18 | 179383.7191 | 38190.1144 | 1 | 12 | 0 | 0 | 0 | 0 | 0.1221771 | 3.702884 | 0.4524076 | 7.2737 | 6.365822 | 27.36636 | 23.30437 |  | -0.002140902 |  | 0 | 0.2558369 | [16 empty] | 25.23686 | -0.1256132
6402 | 2021/11/28 20:37:48 | 179473.719 | 38280.1143 | 1 | 12 | 0 | 0 | 0 | 0 | 0.1222839 | 3.703831 | 0.4529189 | 7.276746 | 6.365822 | 27.37764 | 23.30437 |  | 0.007482675 |  | 3.856761 | 0 | [16 empty] | 25.33349 | -0.09699464
6403 | 2021/11/28 20:39:18 | 179563.719 | 38370.1143 | 1 | 12 | 0 | 0 | 0 | 0 | 0.1214905 | 3.704682 | 0.4500837 | 7.279792 | 6.365822 | 27.38892 | 23.30437 |  | -0.00242203 |  | 0 | [17 empty] | 25.19019 | -0.1017952
6404 | 2021/11/28 20:40:48 | 179653.7192 | 38460.1145 | 1 | 12 | 0 | 0 | 0 | 0 | 0.1220627 | 3.705524 | 0.4523063 | 7.282838 | 6.365822 | 27.40021 | 23.30437 |  | 0.0005960464 |  |  | 0 | [16 empty] | 25.38504 | -0.02028286
6405 | 2021/11/28 20:42:18 | 179743.719 | 38550.1143 | 1 | 12 | 0 | 0 | 0 | 0 | 0.1216888 | 3.706216 | 0.451005 | 7.285883 | 6.365822 | 27.4115 | 23.30437 |  | -0.001986821 |  | 0 | 0 | [16 empty] | 25.48157 | -0.002501607
6406 | 2021/11/28 20:43:48 | 179833.7191 | 38640.1144 | 1 | 12 | 0 | 0 | 0 | 0 | 0.1213989 | 3.707032 | 0.4500296 | 7.28893 | 6.365822 | 27.42279 | 23.30437 |  | 0.0002980232 |  | 0 | 0 | [16 empty] | 25.24199 | -0.1147538
6407 | 2021/11/28 20:45:18 | 179923.7191 | 38730.1144 | 1 | 12 | 0 | 0 | 0 | 0 | 0.1212311 | 3.707868 | 0.4495089 | 7.291977 | 6.365822 | 27.43409 | 23.30437 |  | 0.0006087283 |  | 0 | [17 empty] | 25.28376 | -0.107401
6408 | 2021/11/28 20:46:48 | 180013.719 | 38820.1143 | 1 | 12 | 0 | 0 | 0 | 0 | 0.1223221 | 3.70892 | 0.4536829 | 7.295022 | 6.365822 | 27.44538 | 23.30437 |  | 0.0001907349 |  | 3.646262 | 0 | [16 empty] | 25.38627 | -0.05888402
6409 | 2021/11/28 20:48:18 | 180103.7192 | 38910.1145 | 1 | 12 | 0 | 0 | 0 | 0 | 0.1218338 | 3.709755 | 0.4519735 | 7.298067 | 6.365822 | 27.45667 | 23.30437 |  | 0.0006873329 |  | 0 | 0 | [16 empty] | 25.59304 | 0.07100821
6410 | 2021/11/28 20:49:48 | 180193.7193 | 39000.1146 | 1 | 12 | 0 | 0 | 0 | 0 | 0.1221924 | 3.710458 | 0.4533898 | 7.301112 | 6.365822 | 27.46797 | 23.30437 |  | -0.008791685 |  |  | 0 | [16 empty] | 25.26841 | -0.1071459
6411 | 2021/11/28 20:51:18 | 180283.7192 | 39090.1145 | 1 | 12 | 0 | 0 | 0 | 0 | 0.1217041 | 3.711257 | 0.4516752 | 7.304156 | 6.365822 | 27.47927 | 23.30437 |  | 0.00278155 |  | 0 | [17 empty] | 25.36488 | -0.1366436
6412 | 2021/11/28 20:52:48 | 180373.7192 | 39180.1145 | 1 | 12 | 0 | 0 | 0 | 0 | 0.1220169 | 3.71217 | 0.4529475 | 7.307203 | 6.365822 | 27.49058 | 23.30437 |  | 0.001513769 |  | 0 | 0 | [16 empty] | 25.42056 | -0.04314601
6413 | 2021/11/28 20:54:18 | 180463.7193 | 39270.1146 | 1 | 12 | 0 | 0 | 0 | 0 | 0.122406 | 3.71322 | 0.4545204 | 7.310251 | 6.365822 | 27.50189 | 23.30437 |  | 0.007720221 |  | 0 | 0.2757732 | [16 empty] | 25.7521 | 0.07228374
6414 | 2021/11/28 20:55:48 | 180553.7192 | 39360.1145 | 1 | 12 | 0 | 0 | 0 | 0 | 0.1225739 | 3.714085 | 0.4552499 | 7.313298 | 6.365822 | 27.51321 | 23.30437 |  | 0.002582868 |  | 3.508849 | 0 | [16 empty] | 25.65988 | 0.06878734
6415 | 2021/11/28 20:57:18 | 180643.7192 | 39450.1145 | 1 | 12 | 0 | 0 | 0 | 0 | 0.1218338 | 3.714983 | 0.4526105 | 7.316346 | 6.365822 | 27.52453 | 23.30437 |  | -0.009342115 |  | 0 | [17 empty] | 25.27514 | -0.02752781
6416 | 2021/11/28 20:58:48 | 180733.7193 | 39540.1146 | 1 | 12 | 0 | 0 | 0 | 0 | 0.1219788 | 3.71572 | 0.4532391 | 7.319393 | 6.365822 | 27.53585 | 23.30437 |  | 0.002533197 |  | 0 | 0 | [16 empty] | 25.49341 | 0.06213367
6417 | 2021/11/28 21:00:18 | 180823.7192 | 39630.1145 | 1 | 12 | 0 | 0 | 0 | 0 | 0.121666 | 3.716627 | 0.4521871 | 7.32244 | 6.365822 | 27.54717 | 23.30437 |  | 0.0004470348 |  |  | 0 | [16 empty] | 25.68196 | 0.04214883
6418 | 2021/11/28 21:01:48 | 180913.7192 | 39720.1145 | 1 | 12 | 0 | 0 | 0 | 0 | 0.1221161 | 3.717568 | 0.4539749 | 7.325488 | 6.365822 | 27.5585 | 23.30437 |  | 0.007785096 |  | 0 | 0 | [16 empty] | 25.65044 | 0.05641401
6419 | 2021/11/28 21:03:18 | 181003.7193 | 39810.1146 | 1 | 12 | 0 | 0 | 0 | 0 | 0.1217575 | 3.718598 | 0.4527672 | 7.328534 | 6.365822 | 27.56983 | 23.30437 |  | 8.51495e-05 |  | 3.402626 | [17 empty] | 25.44659 | 0.1001942
6420 | 2021/11/28 21:04:48 | 181093.7192 | 39900.1145 | 1 | 12 | 0 | 0 | 0 | 0 | 0.121582 | 3.719438 | 0.4522167 | 7.331578 | 6.365822 | 27.58115 | 23.30437 |  | 0.0003076369 |  |  | 0 | [16 empty] | 25.33604 | -0.03648341
6421 | 2021/11/28 21:06:18 | 181183.7193 | 39990.1146 | 1 | 12 | 0 | 0 | 0 | 0 | 0.1225891 | 3.720148 | 0.4560496 | 7.334624 | 6.365822 | 27.59248 | 23.30437 |  | -0.01693258 |  | 0 | 0 | [16 empty] | 25.74887 | 0.009231567
6422 | 2021/11/28 21:07:48 | 181273.7193 | 40080.1146 | 1 | 12 | 0 | 0 | 0 | 0 | 0.1217957 | 3.721215 | 0.453228 | 7.337671 | 6.365822 | 27.60382 | 23.30437 |  | 0.0002577498 |  | 0 | 0 | [16 empty] | 25.71738 | 0.06780267
6423 | 2021/11/28 21:09:18 | 181363.7193 | 40170.1146 | 1 | 12 | 0 | 0 | 0 | 0 | 0.1219788 | 3.722064 | 0.4540129 | 7.340719 | 6.365822 | 27.61516 | 23.30437 |  | 0.002153458 |  | 0 | [17 empty] | 25.36955 | -0.03484666
6424 | 2021/11/28 21:10:48 | 181453.7192 | 40260.1145 | 1 | 12 | 0 | 0 | 0 | 0 | 0.1217041 | 3.723199 | 0.4531286 | 7.343768 | 6.365822 | 27.62651 | 23.30437 |  | 0.005298191 |  |  | 0.2959906 | [16 empty] | 25.33809 | -0.02088666
6425 | 2021/11/28 21:12:18 | 181543.7193 | 40350.1146 | 1 | 12 | 0 | 0 | 0 | 0 | 0.1219177 | 3.724137 | 0.4540382 | 7.346813 | 6.365822 | 27.63785 | 23.30437 |  | -0.001907349 |  | 3.320265 | 0 | [16 empty] | 25.5622 | -0.08754909
6426 | 2021/11/28 21:13:48 | 181633.7192 | 40440.1145 | 1 | 12 | 0 | 0 | 0 | 0 | 0.1218262 | 3.724893 | 0.4537896 | 7.349859 | 6.365822 | 27.64919 | 23.30437 |  | -0.006422705 |  | 0 | [17 empty] | 25.65951 | -0.03772736
6427 | 2021/11/28 21:15:18 | 181723.7192 | 40530.1145 | 1 | 12 | 0 | 0 | 0 | 0 | 0.1219406 | 3.725865 | 0.4543342 | 7.352907 | 6.365822 | 27.66055 | 23.30437 |  | 0.001076729 |  |  | 0 | [16 empty] | 25.31266 | -0.03899634
6428 | 2021/11/28 21:16:48 | 181813.7192 | 40620.1145 | 1 | 12 | 0 | 0 | 0 | 0 | 0.1220703 | 3.726898 | 0.4549436 | 7.355954 | 6.365822 | 27.6719 | 23.30437 |  | 0.01055129 |  | 0 | 0 | [16 empty] | 25.5086 | 0.05454898
6429 | 2021/11/28 21:18:18 | 181903.7194 | 40710.1147 | 1 | 12 | 0 | 0 | 0 | 0 | 0.1219406 | 3.727892 | 0.4545814 | 7.359002 | 6.365822 | 27.68326 | 23.30437 |  | -0.006811959 |  | 0 | 0 | [16 empty] | 25.55211 | -0.05035996
6430 | 2021/11/28 21:19:48 | 181993.7194 | 40800.1147 | 1 | 12 | 0 | 0 | 0 | 0 | 0.1216507 | 3.728828 | 0.4536145 | 7.362047 | 6.365822 | 27.69462 | 23.30437 |  | 0.0008803147 |  | 3.207245 | [17 empty] | 25.46294 | 0.02630055
6431 | 2021/11/28 21:21:18 | 182083.7193 | 40890.1146 | 1 | 12 | 0 | 0 | 0 | 0 | 0.1220169 | 3.72969 | 0.4550852 | 7.365093 | 6.365822 | 27.70597 | 23.30437 |  | -0.01043081 |  |  | 0 | [16 empty] | 25.73561 | 0.1134145
6432 | 2021/11/28 21:22:48 | 182173.7192 | 40980.1145 | 1 | 12 | 0 | 0 | 0 | 0 | 0.1226273 | 3.730594 | 0.4574727 | 7.368139 | 6.365822 | 27.71734 | 23.30437 |  | 0.002335529 |  | 0 | 0 | [16 empty] | 25.74158 | 0.1045358
6433 | 2021/11/28 21:24:18 | 182263.7193 | 41070.1146 | 1 | 12 | 0 | 0 | 0 | 0 | 0.122139 | 3.731578 | 0.4557712 | 7.371186 | 6.365822 | 27.72871 | 23.30437 |  | 0.002840732 |  | 0 | 0 | [16 empty] | 25.44549 | -0.06557405
6434 | 2021/11/28 21:25:48 | 182353.7193 | 41160.1146 | 1 | 12 | 0 | 0 | 0 | 0 | 0.1216354 | 3.732748 | 0.4540343 | 7.374229 | 6.365822 | 27.74006 | 23.30437 |  | 0.01236796 |  | 0 | [17 empty] | 25.45762 | -0.04308999
6435 | 2021/11/28 21:27:18 | 182443.7194 | 41250.1147 | 1 | 12 | 0 | 0 | 0 | 0 | 0.1221008 | 3.733754 | 0.4558944 | 7.37727 | 6.365822 | 27.75142 | 23.30437 |  | -0.001192093 |  | 3.148293 | 0.3143879 | [16 empty] | 25.59231 | 0.04593551
6436 | 2021/11/28 21:28:48 | 182533.7192 | 41340.1145 | 1 | 12 | 0 | 0 | 0 | 0 | 0.121727 | 3.734704 | 0.4546143 | 7.380311 | 6.365822 | 27.76277 | 23.30437 |  | -0.008928015 |  |  | 0 | [16 empty] | 25.34315 | -0.1060992
6437 | 2021/11/28 21:30:18 | 182623.7193 | 41430.1146 | 1 | 12 | 0 | 0 | 0 | 0 | 0.1216812 | 3.735488 | 0.4545387 | 7.383355 | 6.365822 | 27.77414 | 23.30437 |  | 0.001639128 |  | 0 | 0 | [16 empty] | 25.43224 | -0.09256363
6438 | 2021/11/28 21:31:48 | 182713.7192 | 41520.1145 | 1 | 12 | 0 | 0 | 0 | 0 | 0.1217728 | 3.736523 | 0.4550069 | 7.386399 | 6.365822 | 27.78551 | 23.30437 |  | -0.000170299 |  | 0 | [17 empty] | 25.3429 | -0.1138067
6439 | 2021/11/28 21:33:18 | 182803.7192 | 41610.1145 | 1 | 12 | 0 | 0 | 0 | 0 | 0.1221008 | 3.737563 | 0.4563594 | 7.389445 | 6.365822 | 27.7969 | 23.30437 |  | 0.009139379 |  | 0 | 0 | [16 empty] | 25.68688 | 0.1370102
6440 | 2021/11/28 21:34:48 | 182893.7193 | 41700.1146 | 1 | 12 | 0 | 0 | 0 | 0 | 0.122551 | 3.738731 | 0.4581852 | 7.392493 | 6.365822 | 27.80829 | 23.30437 |  | -0.001362392 |  | 3.075224 | 0 | [16 empty] | 25.27792 | -0.1191705
6441 | 2021/11/28 21:36:18 | 182983.7192 | 41790.1145 | 1 | 12 | 0 | 0 | 0 | 0 | 0.1221771 | 3.739772 | 0.4569145 | 7.395539 | 6.365822 | 27.81968 | 23.30437 |  | 0.001341105 |  |  | 0 | [16 empty] | 25.35521 | 0.0421685
6442 | 2021/11/28 21:37:48 | 183073.7193 | 41880.1146 | 1 | 12 | 0 | 0 | 0 | 0 | 0.121582 | 3.740575 | 0.4547866 | 7.398587 | 6.365822 | 27.83108 | 23.30437 |  | -0.01014547 |  | 0 | [17 empty] | 25.74145 | 0.04848778
6443 | 2021/11/28 21:39:18 | 183163.72 | 41970.1153 | 1 | 12 | 0 | 0 | 0 | 0 | 0.1217041 | 3.741596 | 0.4553676 | 7.401633 | 6.365822 | 27.84248 | 23.30437 |  | -0.0002980232 |  | 0 | 0 | [16 empty] | 25.28695 | 0.09792686
6444 | 2021/11/28 21:40:48 | 183253.7195 | 42060.1148 | 1 | 12 | 0 | 0 | 0 | 0 | 0.1217575 | 3.742589 | 0.4556883 | 7.40468 | 6.365822 | 27.85388 | 23.30437 |  | 0.002461095 |  | 0 | 0.3308105 | [16 empty] | 25.44518 | 0.09220839
6445 | 2021/11/28 21:42:18 | 183343.7193 | 42150.1146 | 1 | 12 | 0 | 0 | 0 | 0 | 0.1219025 | 3.743836 | 0.456383 | 7.407726 | 6.365822 | 27.86528 | 23.30437 |  | 0.006407499 |  | 2.994483 | [17 empty] | 25.77486 | 0.04624009
6446 | 2021/11/28 21:43:48 | 183433.7192 | 42240.1145 | 1 | 12 | 0 | 0 | 0 | 0 | 0.1221161 | 3.744848 | 0.4573062 | 7.410772 | 6.365822 | 27.87669 | 23.30437 |  | 0.0005960464 |  |  | 0 | [16 empty] | 25.33967 | -0.01838267
6447 | 2021/11/28 21:45:18 | 183523.7193 | 42330.1146 | 1 | 12 | 0 | 0 | 0 | 0 | 0.1220169 | 3.745809 | 0.457052 | 7.41382 | 6.365822 | 27.8881 | 23.30437 |  | -0.01808007 |  | 0 | 0 | [16 empty] | 25.76053 | 0.07921934
6448 | 2021/11/28 21:46:48 | 183613.7193 | 42420.1146 | 1 | 12 | 0 | 0 | 0 | 0 | 0.1221771 | 3.746739 | 0.4577657 | 7.416867 | 6.365822 | 27.89952 | 23.30437 |  | 0.002153458 |  | 0 | 0 | [16 empty] | 25.46638 | -0.08370221
6449 | 2021/11/28 21:48:18 | 183703.7193 | 42510.1146 | 1 | 12 | 0 | 0 | 0 | 0 | 0.1220474 | 3.747789 | 0.4574079 | 7.419914 | 6.365822 | 27.91094 | 23.30437 |  | -4.295831e-05 |  | 0 | [17 empty] | 25.51198 | -0.06558299
6450 | 2021/11/28 21:49:48 | 183793.72 | 42600.1153 | 1 | 12 | 0 | 0 | 0 | 0 | 0.1222305 | 3.748847 | 0.4582234 | 7.422964 | 6.365822 | 27.92237 | 23.30437 |  | 0.005449567 |  | 2.936668 | 0 | [16 empty] | 25.62581 | 0.05517185
6451 | 2021/11/28 21:51:18 | 183883.7201 | 42690.1154 | 1 | 12 | 0 | 0 | 0 | 0 | 0.1218643 | 3.749945 | 0.4569844 | 7.426012 | 6.365822 | 27.93379 | 23.30437 |  | -0.003503293 |  |  | 0 | [16 empty] | 25.34365 | -0.04469514
6452 | 2021/11/28 21:52:48 | 183973.7193 | 42780.1146 | 1 | 12 | 0 | 0 | 0 | 0 | 0.1208344 | 3.751083 | 0.4532599 | 7.429059 | 6.365822 | 27.94522 | 23.30437 |  | -0.001027034 |  | 0 | [17 empty] | 25.38926 | -0.07703424
6453 | 2021/11/28 21:54:18 | 184063.7193 | 42870.1146 | 1 | 12 | 0 | 0 | 0 | 0 | 0.1220856 | 3.751976 | 0.4580622 | 7.432106 | 6.365822 | 27.95665 | 23.30437 |  | -0.01176875 |  | 0 | 0 | [16 empty] | 25.4967 | -0.09542525
6454 | 2021/11/28 21:55:48 | 184153.72 | 42960.1153 | 1 | 12 | 0 | 0 | 0 | 0 | 0.1223145 | 3.753093 | 0.4590577 | 7.435152 | 6.365822 | 27.96808 | 23.30437 |  | -0.0004541306 |  | 0 | 0.3376523 | [16 empty] | 25.32502 | -0.0193876
6455 | 2021/11/28 21:57:18 | 184243.7192 | 43050.1145 | 1 | 12 | 0 | 0 | 0 | 0 | 0.1222687 | 3.754109 | 0.45901 | 7.438201 | 6.365822 | 27.97953 | 23.30437 |  | 0.005575327 |  | 2.892741 | [17 empty] | 25.62021 | -0.0314194
6456 | 2021/11/28 21:58:48 | 184333.72 | 43140.1153 | 1 | 12 | 0 | 0 | 0 | 0 | 0.121666 | 3.755314 | 0.456894 | 7.441251 | 6.365822 | 27.99098 | 23.30437 |  | 0.0006087283 |  | 0 | 0 | [16 empty] | 25.36072 | 0.01080871
6457 | 2021/11/28 22:00:18 | 184423.7201 | 43230.1154 | 1 | 12 | 0 | 0 | 0 | 0 | 0.1218262 | 3.756447 | 0.4576337 | 7.444299 | 6.365822 | 28.00243 | 23.30437 |  | -0.0004401574 |  |  | 0 | [16 empty] | 25.72985 | 0.03802717
6458 | 2021/11/28 22:01:48 | 184513.7203 | 43320.1156 | 1 | 12 | 0 | 0 | 0 | 0 | 0.1227036 | 3.75745 | 0.4610526 | 7.447348 | 6.365822 | 28.01388 | 23.30437 |  | 0.001144409 |  | 0 | 0 | [16 empty] | 25.66616 | 0.1030654
6459 | 2021/11/28 22:03:18 | 184603.7192 | 43410.1145 | 1 | 12 | 0 | 0 | 0 | 0 | 0.122139 | 3.758448 | 0.4590531 | 7.450393 | 6.365822 | 28.02533 | 23.30437 |  | 0.001211015 |  | 0 | [17 empty] | 25.7309 | 0.09759903
6460 | 2021/11/28 22:04:48 | 184693.7192 | 43500.1145 | 1 | 12 | 0 | 0 | 0 | 0 | 0.1216888 | 3.759464 | 0.4574847 | 7.453441 | 6.365822 | 28.03678 | 23.30437 |  | 0.009536743 |  | 2.871287 | 0 | [16 empty] | 25.47833 | -0.06342232
6461 | 2021/11/28 22:06:18 | 184783.7187 | 43590.114 | 1 | 12 | 0 | 0 | 0 | 0 | 0.1220322 | 3.760676 | 0.4589236 | 7.456486 | 6.365822 | 28.04823 | 23.30437 |  | 0.0009536743 |  | 0 | 0 | [16 empty] | 25.72269 | 0.08998752
6462 | 2021/11/28 22:07:48 | 184873.7192 | 43680.1145 | 1 | 12 | 0 | 0 | 0 | 0 | 0.1223755 | 3.761788 | 0.4603507 | 7.459531 | 6.365822 | 28.05969 | 23.30437 |  | -0.0004541306 |  | 0 | 0 | [16 empty] | 25.87171 | 0.1378584
6463 | 2021/11/28 22:09:18 | 184963.7193 | 43770.1146 | 1 | 12 | 0 | 0 | 0 | 0 | 0.1218109 | 3.762913 | 0.4583638 | 7.462578 | 6.365822 | 28.07115 | 23.30437 |  | -0.001557019 |  |  | 0.3532102 | [16 empty] | 25.79264 | 0.114066
6464 | 2021/11/28 22:10:48 | 185053.7191 | 43860.1144 | 1 | 12 | 0 | 0 | 0 | 0 | 0.1217957 | 3.763851 | 0.4584209 | 7.465625 | 6.365822 | 28.08261 | 23.30437 |  | 0.009735425 |  | 2.803599 | [17 empty] | 25.47422 | -0.1052326
6465 | 2021/11/28 22:12:18 | 185143.7193 | 43950.1146 | 1 | 12 | 0 | 0 | 0 | 0 | 0.1218338 | 3.76489 | 0.4586909 | 7.468673 | 6.365822 | 28.09409 | 23.30437 |  | 0.0007568844 |  |  | 0 | [16 empty] | 25.73383 | 0.08877635
6466 | 2021/11/28 22:13:48 | 185233.7193 | 44040.1146 | 1 | 12 | 0 | 0 | 0 | 0 | 0.1217422 | 3.766109 | 0.4584944 | 7.47172 | 6.365822 | 28.10556 | 23.30437 |  | 0.005868765 |  | 0 | 0 | [16 empty] | 25.71646 | 0.1378846
6467 | 2021/11/28 22:15:18 | 185323.7192 | 44130.1145 | 1 | 12 | 0 | 0 | 0 | 0 | 0.1219559 | 3.767254 | 0.4594389 | 7.474769 | 6.365822 | 28.11705 | 23.30437 |  | -0.002185503 |  | 0 | [17 empty] | 25.78339 | 0.1360071
6468 | 2021/11/28 22:16:48 | 185413.7191 | 44220.1144 | 1 | 12 | 0 | 0 | 0 | 0 | 0.121994 | 3.76838 | 0.4597197 | 7.477815 | 6.365822 | 28.12852 | 23.30437 |  | -0.002185503 |  | 0 | 0 | [16 empty] | 25.44771 | -0.05742431
6469 | 2021/11/28 22:18:18 | 185503.7192 | 44310.1145 | 1 | 12 | 0 | 0 | 0 | 0 | 0.1223221 | 3.76938 | 0.4610785 | 7.480861 | 6.365822 | 28.14 | 23.30437 |  | -0.008174351 |  | 2.772027 | 0 | [16 empty] | 25.7722 | -0.03135681
6470 | 2021/11/28 22:19:48 | 185593.7191 | 44400.1144 | 1 | 12 | 0 | 0 | 0 | 0 | 0.1215744 | 3.770362 | 0.4583795 | 7.483906 | 6.365822 | 28.15148 | 23.30437 |  | 0.002384186 |  | 0 | 0 | [16 empty] | 25.76815 | -0.06724954
6471 | 2021/11/28 22:21:18 | 185683.7192 | 44490.1145 | 1 | 12 | 0 | 0 | 0 | 0 | 0.1218109 | 3.771534 | 0.459414 | 7.486952 | 6.365822 | 28.16297 | 23.30437 |  | 0.0005838822 |  | 0 | [17 empty] | 25.5409 | 0.0655812
6472 | 2021/11/28 22:22:48 | 185773.7193 | 44580.1146 | 1 | 12 | 0 | 0 | 0 | 0 | 0.1219025 | 3.772865 | 0.4599217 | 7.489996 | 6.365822 | 28.17445 | 23.30437 |  | 0.01286703 |  |  | 0 | [16 empty] | 25.76199 | 0.08560717
6473 | 2021/11/28 22:24:18 | 185863.7193 | 44670.1146 | 1 | 12 | 0 | 0 | 0 | 0 | 0.1217957 | 3.773938 | 0.4596494 | 7.493042 | 6.365822 | 28.18595 | 23.30437 |  | -0.0002934382 |  | 2.69712 | 0.3628065 | [16 empty] | 25.67778 | -0.05935848
6474 | 2021/11/28 22:25:48 | 185953.7192 | 44760.1145 | 1 | 12 | 0 | 0 | 0 | 0 | 0.1217194 | 3.775118 | 0.4595051 | 7.496088 | 6.365822 | 28.19744 | 23.30437 |  | -0.0002029094 |  |  | 0 | [16 empty] | 25.44237 | 0.04056036
6475 | 2021/11/28 22:27:18 | 186043.7193 | 44850.1146 | 1 | 12 | 0 | 0 | 0 | 0 | 0.1223221 | 3.776098 | 0.4619002 | 7.499136 | 6.365822 | 28.20895 | 23.30437 |  | -0.004087176 |  | 0 | 0 | [16 empty] | 25.52053 | -0.07765174
6476 | 2021/11/28 22:28:48 | 186133.7191 | 44940.1144 | 1 | 12 | 0 | 0 | 0 | 0 | 0.1222076 | 3.777149 | 0.4615963 | 7.502184 | 6.365822 | 28.22046 | 23.30437 |  | 0.00461936 |  | 0 | [17 empty] | 25.73446 | 0.07423222
6477 | 2021/11/28 22:30:18 | 186223.7199 | 45030.1152 | 1 | 12 | 0 | 0 | 0 | 0 | 0.121727 | 3.778489 | 0.4599441 | 7.505231 | 6.365822 | 28.23198 | 23.30437 |  | 0.008368978 |  | 0 | 0 | [16 empty] | 25.40691 | -0.0355196
6478 | 2021/11/28 22:31:48 | 186313.72 | 45120.1153 | 1 | 12 | 0 | 0 | 0 | 0 | 0.1218643 | 3.779736 | 0.4606149 | 7.508278 | 6.365822 | 28.24349 | 23.30437 |  | 0.0003126801 |  | 2.654492 | 0 | [16 empty] | 25.78414 | 0.06020784
6479 | 2021/11/28 22:33:18 | 186403.7192 | 45210.1145 | 1 | 12 | 0 | 0 | 0 | 0 | 0.1219711 | 3.780907 | 0.4611614 | 7.511325 | 6.365822 | 28.255 | 23.30437 |  | -0.001043081 |  | 0 | 0 | [16 empty] | 25.67556 | 0.1090533
6480 | 2021/11/28 22:34:48 | 186493.7191 | 45300.1144 | 1 | 12 | 0 | 0 | 0 | 0 | 0.1217957 | 3.781817 | 0.460609 | 7.514369 | 6.365822 | 28.26652 | 23.30437 |  | -0.006963336 |  | 0 | [17 empty] | 25.74659 | 0.07574975
6481 | 2021/11/28 22:36:18 | 186583.7191 | 45390.1144 | 1 | 12 | 0 | 0 | 0 | 0 | 0.1222153 | 3.783019 | 0.4623428 | 7.517415 | 6.365822 | 28.27804 | 23.30437 |  | 0.000973137 |  |  | 0.3794414 | [16 empty] | 25.72115 | 0.09825528
6482 | 2021/11/28 22:37:48 | 186673.7191 | 45480.1144 | 1 | 12 | 0 | 0 | 0 | 0 | 0.1220856 | 3.78421 | 0.4619975 | 7.52046 | 6.365822 | 28.28956 | 23.30437 |  | 0.001192093 |  | 2.629112 | [17 empty] | 25.82045 | 0.04561961
6483 | 2021/11/28 22:39:18 | 186763.72 | 45570.1153 | 1 | 12 | 0 | 0 | 0 | 0 | 0.1217041 | 3.785599 | 0.4607229 | 7.523509 | 6.365822 | 28.3011 | 23.30437 |  | 0.008742014 |  | 0 | 0 | [16 empty] | 25.64707 | 0.07322073
6484 | 2021/11/28 22:40:48 | 186853.7193 | 45660.1146 | 1 | 12 | 0 | 0 | 0 | 0 | 0.1217957 | 3.786771 | 0.4612124 | 7.526559 | 6.365822 | 28.31265 | 23.30437 |  | -0.001167764 |  |  | 0 | [16 empty] | 25.45424 | 0.01427114
6485 | 2021/11/28 22:42:18 | 186943.7193 | 45750.1146 | 1 | 12 | 0 | 0 | 0 | 0 | 0.1224976 | 3.78795 | 0.4640148 | 7.52961 | 6.365822 | 28.3242 | 23.30437 |  | -0.0107542 |  | 0 | 0 | [16 empty] | 25.78798 | 0.09888589
6486 | 2021/11/28 22:43:48 | 187033.7192 | 45840.1145 | 1 | 12 | 0 | 0 | 0 | 0 | 0.1222992 | 3.789038 | 0.4633963 | 7.532663 | 6.365822 | 28.33577 | 23.30437 |  | 0.002530156 |  | 2.549685 | [17 empty] | 25.578 | -0.04786193
6487 | 2021/11/28 22:45:18 | 187123.7193 | 45930.1146 | 1 | 12 | 0 | 0 | 0 | 0 | 0.1216125 | 3.790362 | 0.4609554 | 7.535716 | 6.365822 | 28.34734 | 23.30437 |  | 0.001967899 |  | 0 | 0 | [16 empty] | 25.80612 | 0.007582903
6488 | 2021/11/28 22:46:48 | 187213.7193 | 46020.1146 | 1 | 12 | 0 | 0 | 0 | 0 | 0.1221695 | 3.79166 | 0.4632252 | 7.538767 | 6.365822 | 28.35891 | 23.30437 |  | 0.01033147 |  |  | 0 | [16 empty] | 25.52319 | -0.05099535
6489 | 2021/11/28 22:48:18 | 187303.7187 | 46110.114 | 1 | 12 | 0 | 0 | 0 | 0 | 0.122261 | 3.793011 | 0.4637373 | 7.541817 | 6.365822 | 28.37047 | 23.30437 |  | -0.003697921 |  | 0 | 0.3982541 | [16 empty] | 25.39435 | -0.1264304
6490 | 2021/11/28 22:49:48 | 187393.7187 | 46200.114 | 1 | 12 | 0 | 0 | 0 | 0 | 0.1214905 | 3.794236 | 0.4609636 | 7.544866 | 6.365822 | 28.38204 | 23.30437 |  | -0.0002612806 |  | 2.432286 | [17 empty] | 25.53433 | -0.0003051758
6491 | 2021/11/28 22:51:18 | 187483.7189 | 46290.1142 | 1 | 12 | 0 | 0 | 0 | 0 | 0.122261 | 3.795363 | 0.4640249 | 7.547915 | 6.365822 | 28.39361 | 23.30437 |  | -0.003178914 |  | 0 | 0 | [16 empty] | 25.66805 | 0.1052177
6492 | 2021/11/28 22:52:48 | 187573.7192 | 46380.1145 | 1 | 12 | 0 | 0 | 0 | 0 | 0.1218643 | 3.796674 | 0.462679 | 7.550966 | 6.365822 | 28.40519 | 23.30437 |  | 0.0005722046 |  |  | 0 | [16 empty] | 25.65706 | 0.01964927
6493 | 2021/11/28 22:54:18 | 187663.7194 | 46470.1147 | 1 | 12 | 0 | 0 | 0 | 0 | 0.1217194 | 3.797912 | 0.4622796 | 7.554013 | 6.365822 | 28.41676 | 23.30437 |  | -0.0001467191 |  | 0 | 0 | [16 empty] | 25.7887 | 0.1486552
6494 | 2021/11/28 22:55:48 | 187753.7201 | 46560.1154 | 1 | 12 | 0 | 0 | 0 | 0 | 0.1216888 | 3.799397 | 0.4623441 | 7.557063 | 6.365822 | 28.42835 | 23.30437 |  | -0.001167764 |  | 2.348577 | [17 empty] | 25.31198 | -0.1271045
6495 | 2021/11/28 22:57:18 | 187843.72 | 46650.1153 | 1 | 12 | 0 | 0 | 0 | 0 | 0.1213989 | 3.800733 | 0.4614048 | 7.56011 | 6.365822 | 28.43992 | 23.30437 |  | -0.001665146 |  | 0 | 0 | [16 empty] | 25.4489 | 0.01583397
6496 | 2021/11/28 22:58:48 | 187933.7193 | 46740.1146 | 1 | 12 | 0 | 0 | 0 | 0 | 0.1220169 | 3.801986 | 0.4639065 | 7.563157 | 6.365822 | 28.45151 | 23.30437 |  | -0.01521821 |  |  | 0 | [16 empty] | 25.61637 | 0.02188683
6497 | 2021/11/28 23:00:18 | 188023.7193 | 46830.1146 | 1 | 12 | 0 | 0 | 0 | 0 | 0.1213226 | 3.80339 | 0.4614372 | 7.566205 | 6.365822 | 28.4631 | 23.30437 |  | -0.0006055075 |  | 0 | 0.4334076 | [16 empty] | 25.69849 | 0.04248261
6498 | 2021/11/28 23:01:48 | 188113.7192 | 46920.1145 | 1 | 12 | 0 | 0 | 0 | 0 | 0.1223145 | 3.804716 | 0.4653719 | 7.569252 | 6.365822 | 28.47469 | 23.30437 |  | -0.0009536743 |  | 2.228035 | 0 | [16 empty] | 25.65788 | 0.0783509
6499 | 2021/11/28 23:03:18 | 188203.7191 | 47010.1144 | 1 | 12 | 0 | 0 | 0 | 0 | 0.1220703 | 3.806454 | 0.464655 | 7.572299 | 6.365822 | 28.48628 | 23.30437 |  | 0.01136293 |  | 0 | [17 empty] | 25.54629 | 0.0671947
6500 | 2021/11/28 23:04:48 | 188293.7193 | 47100.1146 | 1 | 12 | 0 | 0 | 0 | 0 | 0.1219177 | 3.807935 | 0.4642547 | 7.575346 | 6.365822 | 28.49788 | 23.30437 |  | -0.0004470348 |  | 0 | 0 | [16 empty] | 25.32523 | -0.01106441
6501 | 2021/11/28 23:06:18 | 188383.7192 | 47190.1145 | 1 | 12 | 0 | 0 | 0 | 0 | 0.1221695 | 3.809369 | 0.4653887 | 7.578392 | 6.365822 | 28.50949 | 23.30437 |  | 0.0001490116 |  | 2.11606 | 0 | [16 empty] | 25.34249 | -0.03486276
6502 | 2021/11/28 23:07:48 | 188473.7191 | 47280.1144 | 1 | 12 | 0 | 0 | 0 | 0 | 0.1220093 | 3.810779 | 0.4649505 | 7.58144 | 6.365822 | 28.5211 | 23.30437 |  | 0.001217457 |  | 0 | 0 | [16 empty] | 25.30796 | -0.07260501
6503 | 2021/11/28 23:09:18 | 188563.7191 | 47370.1144 | 1 | 12 | 0 | 0 | 0 | 0 | 0.1223145 | 3.812255 | 0.4662941 | 7.584488 | 6.365822 | 28.53272 | 23.30437 |  | 0.002029094 | [19 empty] | 25.34147 | -0.05835474
6504 | 2021/11/28 23:10:48 | 188653.7192 | 47460.1145 | 1 | 12 | 0 | 0 | 0 | 0 | 0.122406 | 3.813791 | 0.4668309 | 7.587538 | 6.365822 | 28.54435 | 23.30437 |  | -0.002831221 |  | 1.970034 | 0.4828824 | [16 empty] | 25.68034 | 0.05293429
6505 | 2021/11/28 23:12:18 | 188743.7194 | 47550.1147 | 1 | 12 | 0 | 0 | 0 | 0 | 0.1216888 | 3.815641 | 0.4643208 | 7.590585 | 6.365822 | 28.55597 | 23.30437 |  | 0.0003814697 |  |  | 0 | [16 empty] | 25.69755 | 0.07800519
6506 | 2021/11/28 23:13:48 | 188833.7191 | 47640.1144 | 1 | 12 | 0 | 0 | 0 | 0 | 0.1223755 | 3.817217 | 0.4671338 | 7.593634 | 6.365822 | 28.56761 | 23.30437 |  | -0.0006087283 |  | 0 | 0 | [16 empty] | 25.59706 | 0.0510186
6507 | 2021/11/28 23:15:18 | 188923.7191 | 47730.1144 | 1 | 12 | 0 | 0 | 0 | 0 | 0.1222992 | 3.818779 | 0.4670336 | 7.596684 | 6.365822 | 28.57925 | 23.30437 |  | -0.006556511 |  | 1.891482 | [17 empty] | 25.60221 | 0.04500449
6508 | 2021/11/28 23:16:48 | 189013.7193 | 47820.1146 | 1 | 12 | 0 | 0 | 0 | 0 | 0.1218338 | 3.820381 | 0.4654515 | 7.599731 | 6.365822 | 28.59089 | 23.30437 |  | 0.001490116 |  |  | 0 | [16 empty] | 25.18827 | -0.02187908
6509 | 2021/11/28 23:18:18 | 189103.7191 | 47910.1144 | 1 | 12 | 0 | 0 | 0 | 0 | 0.1222305 | 3.822232 | 0.4671933 | 7.602776 | 6.365822 | 28.60253 | 23.30437 |  | 0.01095711 |  | 0 | 0 | [16 empty] | 25.46241 | 0.06566286
6510 | 2021/11/28 23:19:48 | 189193.7192 | 48000.1145 | 1 | 12 | 0 | 0 | 0 | 0 | 0.1220169 | 3.823942 | 0.4665855 | 7.605825 | 6.365822 | 28.61418 | 23.30437 |  | 0.000973137 |  | 1.814299 | 0.5382977 | [16 empty] | 25.56484 | 0.08627057
6511 | 2021/11/28 23:21:18 | 189283.7193 | 48090.1146 | 1 | 12 | 0 | 0 | 0 | 0 | 0.1220703 | 3.825499 | 0.4669798 | 7.608871 | 6.365822 | 28.62583 | 23.30437 |  | -0.004768372 |  |  | 0 | [16 empty] | 25.56784 | 0.08529007
6512 | 2021/11/28 23:22:48 | 189373.7193 | 48180.1146 | 1 | 12 | 0 | 0 | 0 | 0 | 0.1217041 | 3.827125 | 0.4657768 | 7.611919 | 6.365822 | 28.6375 | 23.30437 |  | 0.001217457 |  | 0 | [17 empty] | 25.57597 | -0.02312958
6513 | 2021/11/28 23:24:18 | 189463.7194 | 48270.1147 | 1 | 12 | 0 | 0 | 0 | 0 | 0.1221008 | 3.828871 | 0.4675082 | 7.614965 | 6.365822 | 28.64915 | 23.30437 |  | 0.0003436664 |  | 1.792739 | 0 | [16 empty] | 25.31934 | 0.006644726
6514 | 2021/11/28 23:25:48 | 189553.7192 | 48360.1145 | 1 | 12 | 0 | 0 | 0 | 0 | 0.1220093 | 3.830722 | 0.4673837 | 7.618013 | 6.365822 | 28.66083 | 23.30437 |  | 0.005146814 |  |  | 0 | [16 empty] | 25.63695 | 0.02349436
6515 | 2021/11/28 23:27:18 | 189643.7193 | 48450.1146 | 1 | 12 | 0 | 0 | 0 | 0 | 0.122139 | 3.832471 | 0.4680942 | 7.621059 | 6.365822 | 28.6725 | 23.30437 |  | -0.0004614553 |  | 0 | 0 | [16 empty] | 25.31229 | -0.003818274
6516 | 2021/11/28 23:28:48 | 189733.7194 | 48540.1147 | 1 | 12 | 0 | 0 | 0 | 0 | 0.1218109 | 3.833999 | 0.4670229 | 7.624105 | 6.365822 | 28.68418 | 23.30437 |  | -0.01152356 |  | 1.797377 | 0.5594559 | [16 empty] | 25.42988 | -0.009224415
6517 | 2021/11/28 23:30:18 | 189823.7202 | 48630.1155 | 1 | 12 | 0 | 0 | 0 | 0 | 0.1222992 | 3.835479 | 0.469076 | 7.627155 | 6.365822 | 28.69587 | 23.30437 |  | 0.0004470348 |  |  | 0 | [16 empty] | 25.74036 | 0.1395082
6518 | 2021/11/28 23:31:48 | 189913.72 | 48720.1153 | 1 | 12 | 0 | 0 | 0 | 0 | 0.1220856 | 3.837094 | 0.4684539 | 7.630203 | 6.365822 | 28.70757 | 23.30437 |  | -0.005478555 |  | 0 | 0 | [16 empty] | 25.53836 | 0.03639996
6519 | 2021/11/28 23:33:18 | 190003.7196 | 48810.1149 | 1 | 12 | 0 | 0 | 0 | 0 | 0.121994 | 3.838834 | 0.4683147 | 7.633253 | 6.365822 | 28.71927 | 23.30437 |  | 0.00603345 |  | 1.929573 | [17 empty] | 25.42782 | -0.04728615
6520 | 2021/11/28 23:34:48 | 190093.7193 | 48900.1146 | 1 | 12 | 0 | 0 | 0 | 0 | 0.1217728 | 3.840324 | 0.467647 | 7.636302 | 6.365822 | 28.73098 | 23.30437 |  | 0.001014547 |  |  | 0 | [16 empty] | 25.63578 | -0.006039739
6521 | 2021/11/28 23:36:18 | 190183.7202 | 48990.1155 | 1 | 12 | 0 | 0 | 0 | 0 | 0.1218109 | 3.8416 | 0.4679488 | 7.639349 | 6.365822 | 28.74268 | 23.30437 |  | -0.006755193 |  | 0 | 0 | [16 empty] | 25.5496 | -0.01551449
6522 | 2021/11/28 23:37:48 | 190273.7194 | 49080.1147 | 1 | 12 | 0 | 0 | 0 | 0 | 0.1222458 | 3.842975 | 0.4697876 | 7.642397 | 6.365822 | 28.75439 | 23.30437 |  | -0.001788139 |  | 0 | 0.5036845 | [16 empty] | 25.37714 | -0.1147264
6523 | 2021/11/28 23:39:18 | 190363.7193 | 49170.1146 | 1 | 12 | 0 | 0 | 0 | 0 | 0.1219025 | 3.844356 | 0.4686366 | 7.645444 | 6.365822 | 28.76611 | 23.30437 |  | -0.0001946274 |  | 2.100796 | [17 empty] | 25.53734 | 0.05515993
6524 | 2021/11/28 23:40:48 | 190453.7194 | 49260.1147 | 1 | 12 | 0 | 0 | 0 | 0 | 0.1221008 | 3.845851 | 0.4695815 | 7.648492 | 6.365822 | 28.77782 | 23.30437 |  | 0.01034838 |  | 0 | 0 | [16 empty] | 25.52115 | 0.01840949
6525 | 2021/11/28 23:42:18 | 190543.7201 | 49350.1154 | 1 | 12 | 0 | 0 | 0 | 0 | 0.1219711 | 3.847236 | 0.4692516 | 7.651542 | 6.365822 | 28.78956 | 23.30437 |  | 0.0004058189 |  |  | 0 | [16 empty] | 25.34361 | 0.1080942
6526 | 2021/11/28 23:43:48 | 190633.7193 | 49440.1146 | 1 | 12 | 0 | 0 | 0 | 0 | 0.1217575 | 3.848507 | 0.4685846 | 7.654589 | 6.365822 | 28.80128 | 23.30437 |  | -0.001751647 |  | 0 | 0 | [16 empty] | 25.46736 | -0.1198274
6527 | 2021/11/28 23:45:18 | 190723.7201 | 49530.1154 | 1 | 12 | 0 | 0 | 0 | 0 | 0.1223526 | 3.849508 | 0.4709973 | 7.657636 | 6.365822 | 28.81301 | 23.30437 |  | -0.001155969 |  | 2.310112 | [17 empty] | 25.76754 | 0.08905053
6528 | 2021/11/28 23:46:48 | 190813.7194 | 49620.1147 | 1 | 12 | 0 | 0 | 0 | 0 | 0.1220322 | 3.850895 | 0.4699332 | 7.660683 | 6.365822 | 28.82474 | 23.30437 |  | 0.0004401574 |  | 0 | 0 | [16 empty] | 25.69858 | 0.1077628
6529 | 2021/11/28 23:48:18 | 190903.7192 | 49710.1145 | 1 | 12 | 0 | 0 | 0 | 0 | 0.1217957 | 3.852256 | 0.4691882 | 7.663733 | 6.365822 | 28.83649 | 23.30437 |  | 0.007301569 |  | 0 | 0 | [16 empty] | 25.46327 | -0.07413507
6530 | 2021/11/28 23:49:48 | 190993.7194 | 49800.1147 | 1 | 12 | 0 | 0 | 0 | 0 | 0.1219406 | 3.853426 | 0.4698891 | 7.666786 | 6.365822 | 28.84825 | 23.30437 |  | -0.0001946274 |  |  | 0.4226794 | [16 empty] | 25.7046 | 0.0858748
6531 | 2021/11/28 23:51:18 | 191083.7203 | 49890.1156 | 1 | 12 | 0 | 0 | 0 | 0 | 0.1219177 | 3.854549 | 0.4699377 | 7.669835 | 6.365822 | 28.86 | 23.30437 |  | -0.007003546 |  | 2.501048 | 0 | [16 empty] | 25.67513 | 0.05070686
6532 | 2021/11/28 23:52:48 | 191173.7202 | 49980.1155 | 1 | 12 | 0 | 0 | 0 | 0 | 0.1223907 | 3.855635 | 0.4718939 | 7.672886 | 6.365822 | 28.87176 | 23.30437 |  | 0.001907349 |  | 0 | [17 empty] | 25.43569 | 0.01396537
6533 | 2021/11/28 23:54:18 | 191263.7203 | 50070.1156 | 1 | 12 | 0 | 0 | 0 | 0 | 0.1217804 | 3.856669 | 0.4696667 | 7.675936 | 6.365822 | 28.88352 | 23.30437 |  | 0.002670288 |  |  | 0 | [16 empty] | 25.52285 | 0.01520634
6534 | 2021/11/28 23:55:48 | 191353.7202 | 50160.1155 | 1 | 12 | 0 | 0 | 0 | 0 | 0.1224594 | 3.85775 | 0.4724178 | 7.678986 | 6.365822 | 28.89529 | 23.30437 |  | 0.007417467 |  | 0 | 0 | [16 empty] | 25.67097 | 0.03933191
6535 | 2021/11/28 23:57:18 | 191443.7201 | 50250.1154 | 1 | 12 | 0 | 0 | 0 | 0 | 0.1214294 | 3.85896 | 0.4685912 | 7.682033 | 6.365822 | 28.90704 | 23.30437 |  | -0.0003973643 |  | 2.693717 | 0 | [16 empty] | 25.35039 | -0.07229984
6536 | 2021/11/28 23:58:48 | 191533.7195 | 50340.1148 | 1 | 12 | 0 | 0 | 0 | 0 | 0.1226654 | 3.860083 | 0.4734986 | 7.685079 | 6.365822 | 28.9188 | 23.30437 |  | -0.001192093 | [19 empty] | 25.50058 | 0.06851375
6537 | 2021/11/29 00:00:18 | 191623.7202 | 50430.1155 | 1 | 12 | 0 | 0 | 0 | 0 | 0.1216507 | 3.860985 | 0.4696915 | 7.688127 | 6.365822 | 28.93056 | 23.30437 |  | -0.01087785 |  | 0 | 0 | [16 empty] | 25.34123 | -0.006356835
6538 | 2021/11/29 00:01:48 | 191713.7195 | 50520.1148 | 1 | 12 | 0 | 0 | 0 | 0 | 0.1219254 | 3.862035 | 0.4708802 | 7.691173 | 6.365822 | 28.94233 | 23.30437 |  | 0.005478555 |  | 0 | 0 | [16 empty] | 25.79777 | 0.09162605
6539 | 2021/11/29 00:03:18 | 191803.7202 | 50610.1155 | 1 | 12 | 0 | 0 | 0 | 0 | 0.1224136 | 3.863071 | 0.4728924 | 7.69422 | 6.365822 | 28.9541 | 23.30437 |  | 0.001525879 |  | 0 | 0.3594855 | [16 empty] | 25.46707 | 0.05549908
6540 | 2021/11/29 00:04:48 | 191893.7202 | 50700.1155 | 1 | 12 | 0 | 0 | 0 | 0 | 0.1214828 | 3.864192 | 0.4694329 | 7.697266 | 6.365822 | 28.96587 | 23.30437 |  | 0.00973137 |  | 2.964367 | [17 empty] | 25.77846 | 0.05738139
6541 | 2021/11/29 00:06:18 | 191983.7191 | 50790.1144 | 1 | 12 | 0 | 0 | 0 | 0 | 0.1216278 | 3.865156 | 0.4701104 | 7.700312 | 6.365822 | 28.97764 | 23.30437 |  | 0.001144409 |  |  | 0 | [16 empty] | 25.34538 | -0.005717874
6542 | 2021/11/29 00:07:48 | 192073.7203 | 50880.1156 | 1 | 12 | 0 | 0 | 0 | 0 | 0.1217728 | 3.866081 | 0.4707835 | 7.703359 | 6.365822 | 28.98942 | 23.30437 |  | -0.008758234 |  | 0 | 0 | [16 empty] | 25.2682 | -0.02855718
6543 | 2021/11/29 00:09:18 | 192163.7201 | 50970.1154 | 1 | 12 | 0 | 0 | 0 | 0 | 0.1222687 | 3.867019 | 0.4728154 | 7.706405 | 6.365822 | 29.0012 | 23.30437 |  | 0.00278155 |  | 0 | 0 | [16 empty] | 25.69634 | 0.023458
6544 | 2021/11/29 00:10:48 | 192253.7193 | 51060.1146 | 1 | 12 | 0 | 0 | 0 | 0 | 0.1221237 | 3.867999 | 0.4723743 | 7.709453 | 6.365822 | 29.01298 | 23.30437 |  | 0.0007785097 |  | 0 | [17 empty] | 25.68017 | 0.129984
6545 | 2021/11/29 00:12:18 | 192343.7196 | 51150.1149 | 1 | 12 | 0 | 0 | 0 | 0 | 0.1224442 | 3.869133 | 0.4737529 | 7.712501 | 6.365822 | 29.02478 | 23.30437 |  | 0.008952861 |  | 3.073655 | 0 | [16 empty] | 25.48135 | 0.09765565
6546 | 2021/11/29 00:13:48 | 192433.7201 | 51240.1154 | 1 | 12 | 0 | 0 | 0 | 0 | 0.1221161 | 3.87009 | 0.4726003 | 7.715552 | 6.365822 | 29.03658 | 23.30437 |  | -0.001788139 |  |  | 0 | [16 empty] | 25.48448 | 0.08594394
6547 | 2021/11/29 00:15:18 | 192523.7204 | 51330.1157 | 1 | 12 | 0 | 0 | 0 | 0 | 0.1226044 | 3.871048 | 0.4746075 | 7.7186 | 6.365822 | 29.04838 | 23.30437 |  | -0.009910733 |  | 0 | 0 | [16 empty] | 25.49262 | 0.07576168
6548 | 2021/11/29 00:16:48 | 192613.7187 | 51420.114 | 1 | 12 | 0 | 0 | 0 | 0 | 0.1220856 | 3.871896 | 0.4727027 | 7.721647 | 6.365822 | 29.06017 | 23.30437 |  | 0.001027034 |  | 0 | [17 empty] | 25.28261 | -0.07008016
6549 | 2021/11/29 00:18:18 | 192703.7203 | 51510.1156 | 1 | 12 | 0 | 0 | 0 | 0 | 0.1219406 | 3.872804 | 0.472252 | 7.724697 | 6.365822 | 29.07199 | 23.30437 |  | -0.0002724784 |  | 0 | 0.3221031 | [16 empty] | 25.594 | 0.106833
6550 | 2021/11/29 00:19:48 | 192793.7189 | 51600.1142 | 1 | 12 | 0 | 0 | 0 | 0 | 0.1220169 | 3.873805 | 0.4726697 | 7.727746 | 6.365822 | 29.0838 | 23.30437 |  | 0.008414773 |  | 3.128384 | [17 empty] | 25.379 | -0.07163644
6551 | 2021/11/29 00:21:18 | 192883.7203 | 51690.1156 | 1 | 12 | 0 | 0 | 0 | 0 | 0.1218872 | 3.874877 | 0.4722979 | 7.730794 | 6.365822 | 29.0956 | 23.30437 |  | -0.0005609849 |  |  | 0 | [16 empty] | 25.60721 | 0.08016825
6552 | 2021/11/29 00:22:48 | 192973.7196 | 51780.1149 | 1 | 12 | 0 | 0 | 0 | 0 | 0.1222687 | 3.87589 | 0.4739 | 7.733841 | 6.365822 | 29.10741 | 23.30437 |  | -0.0005960464 |  | 0 | 0 | [16 empty] | 25.48561 | -0.03075719
6553 | 2021/11/29 00:24:18 | 193063.7194 | 51870.1147 | 1 | 12 | 0 | 0 | 0 | 0 | 0.1220856 | 3.876661 | 0.4732845 | 7.73689 | 6.365822 | 29.11923 | 23.30437 |  | -0.009082613 |  | 0 | 0 | [16 empty] | 25.47037 | -0.05927205
6554 | 2021/11/29 00:25:48 | 193153.7198 | 51960.1151 | 1 | 12 | 0 | 0 | 0 | 0 | 0.1219559 | 3.877489 | 0.4728827 | 7.739938 | 6.365822 | 29.13105 | 23.30437 |  | -8.591661e-05 |  | 0 | [17 empty] | 25.83846 | 0.03392935
6555 | 2021/11/29 00:27:18 | 193243.7202 | 52050.1155 | 1 | 12 | 0 | 0 | 0 | 0 | 0.1224823 | 3.878438 | 0.47504 | 7.742985 | 6.365822 | 29.14287 | 23.30437 |  | -0.001192093 |  |  | 0 | [16 empty] | 25.71076 | 0.05866289
6556 | 2021/11/29 00:28:48 | 193333.7195 | 52140.1148 | 1 | 12 | 0 | 0 | 0 | 0 | 0.1222992 | 3.879589 | 0.4744706 | 7.746033 | 6.365822 | 29.15469 | 23.30437 |  | 0.01286703 |  | 3.313179 | 0 | [16 empty] | 25.51207 | 0.01552522
6557 | 2021/11/29 00:30:18 | 193423.7192 | 52230.1145 | 1 | 12 | 0 | 0 | 0 | 0 | 0.1219711 | 3.880378 | 0.473294 | 7.74908 | 6.365822 | 29.16651 | 23.30437 |  | -0.0009380403 |  | 0 | 0 | [16 empty] | 25.38116 | 0.02628922
6558 | 2021/11/29 00:31:48 | 193513.7204 | 52320.1157 | 1 | 12 | 0 | 0 | 0 | 0 | 0.1217804 | 3.881336 | 0.4726707 | 7.752128 | 6.365822 | 29.17834 | 23.30437 |  | 0.0003126801 |  | 0 | [17 empty] | 25.5212 | -0.07759869
6559 | 2021/11/29 00:33:18 | 193603.7197 | 52410.115 | 1 | 12 | 0 | 0 | 0 | 0 | 0.1213913 | 3.882058 | 0.4712481 | 7.755175 | 6.365822 | 29.19017 | 23.30437 |  | 0.002861023 |  |  | 0 | [16 empty] | 25.27658 | -0.08777797
6560 | 2021/11/29 00:34:48 | 193693.7201 | 52500.1154 | 1 | 12 | 0 | 0 | 0 | 0 | 0.1221161 | 3.882999 | 0.4741767 | 7.758224 | 6.365822 | 29.202 | 23.30437 |  | -0.003814697 |  | 0 | 0.3011324 | [16 empty] | 25.3153 | -0.08971572
6561 | 2021/11/29 00:36:18 | 193783.7205 | 52590.1158 | 1 | 12 | 0 | 0 | 0 | 0 | 0.1221771 | 3.883945 | 0.4745291 | 7.761275 | 6.365822 | 29.21385 | 23.30437 |  | 0.01092752 |  | 3.385091 | [17 empty] | 25.32122 | -0.02914488
6562 | 2021/11/29 00:37:48 | 193873.7202 | 52680.1155 | 1 | 12 | 0 | 0 | 0 | 0 | 0.1217957 | 3.88486 | 0.4731592 | 7.764323 | 6.365822 | 29.22569 | 23.30437 |  | -0.0006055075 |  |  | 0 | [16 empty] | 25.54852 | 0.08236706
6563 | 2021/11/29 00:39:18 | 193963.7203 | 52770.1156 | 1 | 12 | 0 | 0 | 0 | 0 | 0.122467 | 3.885776 | 0.4758793 | 7.767373 | 6.365822 | 29.23754 | 23.30437 |  | 0.001589457 |  | 0 | 0 | [16 empty] | 25.6175 | 0.08748949
6564 | 2021/11/29 00:40:48 | 194053.7202 | 52860.1155 | 1 | 12 | 0 | 0 | 0 | 0 | 0.1221008 | 3.886434 | 0.4745367 | 7.770421 | 6.365822 | 29.24939 | 23.30437 |  | -0.01217457 |  | 0 | 0 | [16 empty] | 25.38727 | 0.0006490946
6565 | 2021/11/29 00:42:18 | 194143.7203 | 52950.1156 | 1 | 12 | 0 | 0 | 0 | 0 | 0.1215591 | 3.887317 | 0.4725388 | 7.773468 | 6.365822 | 29.26123 | 23.30437 |  | -0.0007450581 |  | 0 | [17 empty] | 25.29885 | -0.08562267
6566 | 2021/11/29 00:43:48 | 194233.7193 | 53040.1146 | 1 | 12 | 0 | 0 | 0 | 0 | 0.121727 | 3.88813 | 0.4732904 | 7.776516 | 6.365822 | 29.27308 | 23.30437 |  | -0.002980232 |  |  | 0 | [16 empty] | 25.62455 | 0.008858442
6567 | 2021/11/29 00:45:18 | 194323.7194 | 53130.1147 | 1 | 12 | 0 | 0 | 0 | 0 | 0.1219559 | 3.889169 | 0.4743071 | 7.779563 | 6.365822 | 29.28493 | 23.30437 |  | 0.008543332 |  | 3.549285 | 0 | [16 empty] | 25.47339 | -0.06748438
6568 | 2021/11/29 00:46:48 | 194413.7193 | 53220.1146 | 1 | 12 | 0 | 0 | 0 | 0 | 0.1217575 | 3.890058 | 0.4736437 | 7.782608 | 6.365822 | 29.29677 | 23.30437 |  | -0.001390775 |  |  | 0 | [16 empty] | 25.26337 | -0.07797301
6569 | 2021/11/29 00:48:18 | 194503.7193 | 53310.1146 | 1 | 12 | 0 | 0 | 0 | 0 | 0.1211777 | 3.890741 | 0.471471 | 7.785653 | 6.365822 | 29.30862 | 23.30437 |  | -0.01362392 |  | 0 | [17 empty] | 25.45002 | 0.07103086
6570 | 2021/11/29 00:49:48 | 194593.7193 | 53400.1146 | 1 | 12 | 0 | 0 | 0 | 0 | 0.1213379 | 3.891499 | 0.4721863 | 7.788699 | 6.365822 | 29.32047 | 23.30437 |  | -0.0007947286 |  | 0 | 0 | [16 empty] | 25.36388 | -0.07988274
6571 | 2021/11/29 00:51:18 | 194683.7192 | 53490.1145 | 1 | 12 | 0 | 0 | 0 | 0 | 0.1218643 | 3.892354 | 0.474339 | 7.791745 | 6.365822 | 29.33233 | 23.30437 |  | 0.0007690922 |  | 0 | 0 | [16 empty] | 25.56367 | 0.009815097
6572 | 2021/11/29 00:52:48 | 194773.7193 | 53580.1146 | 1 | 12 | 0 | 0 | 0 | 0 | 0.1213913 | 3.893291 | 0.4726117 | 7.794793 | 6.365822 | 29.34419 | 23.30437 |  | 0.01070451 |  |  | 0.2797399 | [16 empty] | 25.63372 | 0.08499622
6573 | 2021/11/29 00:54:18 | 194863.7192 | 53670.1145 | 1 | 12 | 0 | 0 | 0 | 0 | 0.1224594 | 3.8942 | 0.4768814 | 7.797842 | 6.365822 | 29.35606 | 23.30437 |  | 0.0001986821 |  | 3.637372 | 0 | [16 empty] | 25.54955 | 0.09446621
6574 | 2021/11/29 00:55:48 | 194953.7192 | 53760.1145 | 1 | 12 | 0 | 0 | 0 | 0 | 0.122139 | 3.895019 | 0.4757337 | 7.800889 | 6.365822 | 29.36793 | 23.30437 |  | 0.0001986821 | [19 empty] | 25.26439 | -0.08148909
6575 | 2021/11/29 00:57:18 | 195043.7194 | 53850.1147 | 1 | 12 | 0 | 0 | 0 | 0 | 0.1220474 | 3.895654 | 0.4754544 | 7.803931 | 6.365822 | 29.37978 | 23.30437 |  | -0.008952861 |  | 0 | 0 | [16 empty] | 25.67333 | 0.118562
6576 | 2021/11/29 00:58:48 | 195133.7193 | 53940.1146 | 1 | 12 | 0 | 0 | 0 | 0 | 0.1216812 | 3.896477 | 0.474128 | 7.806976 | 6.365822 | 29.39164 | 23.30437 |  | -0.0003814697 |  | 0 | 0 | [16 empty] | 25.50501 | 0.001935959
6577 | 2021/11/29 01:00:18 | 195223.7192 | 54030.1145 | 1 | 12 | 0 | 0 | 0 | 0 | 0.1222076 | 3.897286 | 0.476278 | 7.810022 | 6.365822 | 29.40351 | 23.30437 |  | 0.003308666 |  | 0 | 0 | [16 empty] | 25.47753 | -0.03959835
6578 | 2021/11/29 01:01:48 | 195313.7192 | 54120.1145 | 1 | 12 | 0 | 0 | 0 | 0 | 0.1218338 | 3.898294 | 0.474944 | 7.813067 | 6.365822 | 29.41538 | 23.30437 |  | 0.001243923 | [19 empty] | 25.64176 | 0.1188815
6579 | 2021/11/29 01:03:18 | 195403.7193 | 54210.1146 | 1 | 12 | 0 | 0 | 0 | 0 | 0.1225204 | 3.89914 | 0.4777242 | 7.816113 | 6.365822 | 29.42726 | 23.30437 |  | -0.002153458 |  | 3.686071 | 0 | [16 empty] | 25.25523 | -0.08244395
6580 | 2021/11/29 01:04:48 | 195493.7194 | 54300.1147 | 1 | 12 | 0 | 0 | 0 | 0 | 0.1217957 | 3.899806 | 0.4749796 | 7.819159 | 6.365822 | 29.43914 | 23.30437 |  | -0.008201599 |  |  | 0 | [16 empty] | 25.45411 | 0.01677215
6581 | 2021/11/29 01:06:18 | 195583.7192 | 54390.1145 | 1 | 12 | 0 | 0 | 0 | 0 | 0.1221161 | 3.900597 | 0.4763257 | 7.822204 | 6.365822 | 29.45101 | 23.30437 |  | -0.000414641 |  | 0 | 0 | [16 empty] | 25.28269 | -0.06910026
6582 | 2021/11/29 01:07:48 | 195673.7193 | 54480.1146 | 1 | 12 | 0 | 0 | 0 | 0 | 0.1218643 | 3.901423 | 0.4754442 | 7.825252 | 6.365822 | 29.4629 | 23.30437 |  | 0.0004470348 |  | 0 | [17 empty] | 25.42179 | 0.0671953
6583 | 2021/11/29 01:09:18 | 195763.7194 | 54570.1147 | 1 | 12 | 0 | 0 | 0 | 0 | 0.1219788 | 3.902359 | 0.4760051 | 7.828298 | 6.365822 | 29.47479 | 23.30437 |  | 0.0007568844 |  | 0 | 0 | [16 empty] | 25.59912 | -0.03237009
6584 | 2021/11/29 01:10:48 | 195853.7194 | 54660.1147 | 1 | 12 | 0 | 0 | 0 | 0 | 0.1215363 | 3.903166 | 0.4743764 | 7.831346 | 6.365822 | 29.48668 | 23.30437 |  | -0.001639128 |  |  | 0.2694808 | [16 empty] | 25.56458 | -0.01679242
6585 | 2021/11/29 01:12:18 | 195943.7193 | 54750.1146 | 1 | 12 | 0 | 0 | 0 | 0 | 0.1225357 | 3.903975 | 0.4783763 | 7.834391 | 6.365822 | 29.49857 | 23.30437 |  | -0.007450581 |  | 3.766193 | [17 empty] | 25.19831 | -0.06973088
6586 | 2021/11/29 01:13:48 | 196033.7201 | 54840.1154 | 1 | 12 | 0 | 0 | 0 | 0 | 0.1221161 | 3.904664 | 0.4768223 | 7.837441 | 6.365822 | 29.51048 | 23.30437 |  | -0.001192093 |  |  | 0 | [16 empty] | 25.55252 | 0.06527185
6587 | 2021/11/29 01:15:18 | 196123.7187 | 54930.114 | 1 | 12 | 0 | 0 | 0 | 0 | 0.1220627 | 3.90539 | 0.4767024 | 7.840491 | 6.365822 | 29.52239 | 23.30437 |  | -0.0007450581 |  | 0 | 0 | [16 empty] | 25.49555 | -0.07860839
6588 | 2021/11/29 01:16:48 | 196213.7193 | 55020.1146 | 1 | 12 | 0 | 0 | 0 | 0 | 0.1223755 | 3.906333 | 0.4780395 | 7.843539 | 6.365822 | 29.53429 | 23.30437 |  | 0.01087189 |  | 0 | 0 | [16 empty] | 25.32425 | -0.005376935
6589 | 2021/11/29 01:18:18 | 196303.7193 | 55110.1146 | 1 | 12 | 0 | 0 | 0 | 0 | 0.1219177 | 3.907262 | 0.4763644 | 7.846589 | 6.365822 | 29.54621 | 23.30437 |  | 0.001788139 | [19 empty] | 25.48048 | -0.09957671
6590 | 2021/11/29 01:19:48 | 196393.7194 | 55200.1147 | 1 | 12 | 0 | 0 | 0 | 0 | 0.1221542 | 3.908037 | 0.4773831 | 7.849643 | 6.365822 | 29.55814 | 23.30437 |  | -0.003278255 |  | 0 | 0 | [16 empty] | 25.31813 | -0.04502356
6591 | 2021/11/29 01:21:18 | 196483.7195 | 55290.1148 | 1 | 12 | 0 | 0 | 0 | 0 | 0.1221924 | 3.908608 | 0.4776022 | 7.852695 | 6.365822 | 29.57007 | 23.30437 |  | -0.002724784 |  | 0 | 0 | [16 empty] | 25.62953 | 0.08240879
6592 | 2021/11/29 01:22:48 | 196573.7189 | 55380.1142 | 1 | 12 | 0 | 0 | 0 | 0 | 0.1217422 | 3.909386 | 0.4759373 | 7.855743 | 6.365822 | 29.58198 | 23.30437 |  | 0.0007629395 |  | 3.80429 | 0 | [16 empty] | 25.38007 | 0.006968379
6593 | 2021/11/29 01:24:18 | 196663.7203 | 55470.1156 | 1 | 12 | 0 | 0 | 0 | 0 | 0.122261 | 3.910246 | 0.4780706 | 7.858784 | 6.365822 | 29.59387 | 23.30437 |  | 0.007229466 |  | 0 | [17 empty] | 25.57365 | 0.06431401
6594 | 2021/11/29 01:25:48 | 196753.7193 | 55560.1146 | 1 | 12 | 0 | 0 | 0 | 0 | 0.1214371 | 3.911285 | 0.4749751 | 7.861828 | 6.365822 | 29.60578 | 23.30437 |  | 0.001192093 |  | 0 | 0 | [16 empty] | 25.68331 | 0.08560181
6595 | 2021/11/29 01:27:18 | 196843.7202 | 55650.1155 | 1 | 12 | 0 | 0 | 0 | 0 | 0.1220322 | 3.912063 | 0.4773977 | 7.864874 | 6.365822 | 29.61769 | 23.30437 |  | 0.0007450581 |  |  | 0 | [16 empty] | 25.63667 | 0.07356822
6596 | 2021/11/29 01:28:48 | 196933.7194 | 55740.1147 | 1 | 12 | 0 | 0 | 0 | 0 | 0.1217957 | 3.912688 | 0.4765486 | 7.867921 | 6.365822 | 29.62962 | 23.30437 |  | -0.007690922 |  | 0 | 0 | [16 empty] | 25.21049 | -0.03806353
6597 | 2021/11/29 01:30:18 | 197023.7188 | 55830.1141 | 1 | 12 | 0 | 0 | 0 | 0 | 0.1217575 | 3.913371 | 0.4764823 | 7.870968 | 6.365822 | 29.64154 | 23.30437 |  | -0.001192093 |  | 0 | 0.2645564 | [16 empty] | 25.12829 | -0.07675588
6598 | 2021/11/29 01:31:48 | 197113.7194 | 55920.1147 | 1 | 12 | 0 | 0 | 0 | 0 | 0.1217575 | 3.914274 | 0.4765922 | 7.874014 | 6.365822 | 29.65346 | 23.30437 |  | 0.01231829 |  | 3.788071 | 0 | [16 empty] | 25.56466 | 0.104959
6599 | 2021/11/29 01:33:18 | 197203.7202 | 56010.1155 | 1 | 12 | 0 | 0 | 0 | 0 | 0.1213074 | 3.915202 | 0.474943 | 7.877061 | 6.365822 | 29.66539 | 23.30437 |  | -8.51495e-05 |  | 0 | 0 | [16 empty] | 25.44597 | 0.0396651
6600 | 2021/11/29 01:34:48 | 197293.7192 | 56100.1145 | 1 | 12 | 0 | 0 | 0 | 0 | 0.1221237 | 3.915971 | 0.4782329 | 7.880108 | 6.365822 | 29.67732 | 23.30437 |  | -0.001027034 | [19 empty] | 25.58892 | -0.02569199
6601 | 2021/11/29 01:36:18 | 197383.7192 | 56190.1145 | 1 | 12 | 0 | 0 | 0 | 0 | 0.1219254 | 3.916709 | 0.4775463 | 7.883155 | 6.365822 | 29.68925 | 23.30437 |  | -0.008368978 |  | 0 | 0 | [16 empty] | 25.27336 | -0.1420373
6602 | 2021/11/29 01:37:48 | 197473.7193 | 56280.1146 | 1 | 12 | 0 | 0 | 0 | 0 | 0.1218719 | 3.917423 | 0.4774238 | 7.886201 | 6.365822 | 29.70118 | 23.30437 |  | -0.001362392 |  | 0 | 0 | [16 empty] | 25.50269 | 0.06817222
6603 | 2021/11/29 01:39:18 | 197563.7194 | 56370.1147 | 1 | 12 | 0 | 0 | 0 | 0 | 0.122551 | 3.918218 | 0.4801815 | 7.889246 | 6.365822 | 29.71311 | 23.30437 |  | -0.0004470348 |  | 0 | 0 | [16 empty] | 25.51896 | 0.08658946
6604 | 2021/11/29 01:40:48 | 197653.7192 | 56460.1145 | 1 | 12 | 0 | 0 | 0 | 0 | 0.1216812 | 3.919179 | 0.4768904 | 7.892292 | 6.365822 | 29.72505 | 23.30437 |  | 0.001230547 |  | 3.834031 | [17 empty] | 25.62025 | 0.108096
6605 | 2021/11/29 01:42:18 | 197743.7193 | 56550.1146 | 1 | 12 | 0 | 0 | 0 | 0 | 0.1221771 | 3.920034 | 0.4789384 | 7.895336 | 6.365822 | 29.73698 | 23.30437 |  | 0.003973643 |  |  | 0 | [16 empty] | 25.25613 | -0.1242596
6606 | 2021/11/29 01:43:48 | 197833.7192 | 56640.1145 | 1 | 12 | 0 | 0 | 0 | 0 | 0.1212692 | 3.920676 | 0.4754572 | 7.898383 | 6.365822 | 29.74893 | 23.30437 |  | -0.008742014 |  | 0 | 0 | [16 empty] | 25.47222 | 0.02728641
6607 | 2021/11/29 01:45:18 | 197923.7193 | 56730.1146 | 1 | 12 | 0 | 0 | 0 | 0 | 0.1209641 | 3.921368 | 0.4743448 | 7.901428 | 6.365822 | 29.76086 | 23.30437 |  | 0.0002934382 |  | 0 | 0 | [16 empty] | 25.51376 | -0.003173351
6608 | 2021/11/29 01:46:48 | 198013.7192 | 56820.1145 | 1 | 12 | 0 | 0 | 0 | 0 | 0.1221542 | 3.922194 | 0.4791125 | 7.904474 | 6.365822 | 29.77281 | 23.30437 |  | -0.002384186 |  | 0 | [17 empty] | 25.29669 | -0.09476662
6609 | 2021/11/29 01:48:18 | 198103.7194 | 56910.1147 | 1 | 12 | 0 | 0 | 0 | 0 | 0.122139 | 3.923215 | 0.4791776 | 7.907517 | 6.365822 | 29.78475 | 23.30437 |  | -0.003874302 |  |  | 0.2622934 | [16 empty] | 25.44168 | -0.0269872
6610 | 2021/11/29 01:49:48 | 198193.72 | 57000.1153 | 1 | 12 | 0 | 0 | 0 | 0 | 0.1219025 | 3.924081 | 0.4783553 | 7.910564 | 6.365822 | 29.7967 | 23.30437 |  | 0.0008940697 |  | 0 | [17 empty] | 25.61418 | -0.01711547
6611 | 2021/11/29 01:51:18 | 198283.7193 | 57090.1146 | 1 | 12 | 0 | 0 | 0 | 0 | 0.121666 | 3.924694 | 0.4775018 | 7.91361 | 6.365822 | 29.80866 | 23.30437 |  | -0.001907349 |  | 3.806996 | 0 | [16 empty] | 25.66075 | 0.09511054
6612 | 2021/11/29 01:52:48 | 198373.7192 | 57180.1145 | 1 | 12 | 0 | 0 | 0 | 0 | 0.1221542 | 3.925386 | 0.4795024 | 7.916656 | 6.365822 | 29.82062 | 23.30437 |  | -0.001557019 |  | 0 | 0 | [16 empty] | 25.66799 | 0.0018996
6613 | 2021/11/29 01:54:18 | 198463.7193 | 57270.1146 | 1 | 12 | 0 | 0 | 0 | 0 | 0.122261 | 3.926238 | 0.4800258 | 7.919704 | 6.365822 | 29.83258 | 23.30437 |  | 0.002029094 |  | 0 | 0 | [16 empty] | 25.63338 | 0.07543564
6614 | 2021/11/29 01:55:48 | 198553.7192 | 57360.1145 | 1 | 12 | 0 | 0 | 0 | 0 | 0.1218338 | 3.927126 | 0.4784567 | 7.92275 | 6.365822 | 29.84454 | 23.30437 |  | 0.006258488 | [19 empty] | 25.22244 | -0.07957041
6615 | 2021/11/29 01:57:18 | 198643.7194 | 57450.1147 | 1 | 12 | 0 | 0 | 0 | 0 | 0.1222458 | 3.928055 | 0.4801882 | 7.925798 | 6.365822 | 29.85651 | 23.30437 |  | 0.001986821 |  | 0 | 0 | [16 empty] | 25.58359 | 0.0266391
6616 | 2021/11/29 01:58:48 | 198733.7193 | 57540.1146 | 1 | 12 | 0 | 0 | 0 | 0 | 0.1221695 | 3.928855 | 0.4799863 | 7.928846 | 6.365822 | 29.86849 | 23.30437 |  | -0.001826185 |  | 0 | 0 | [16 empty] | 25.54617 | 0.02443373
6617 | 2021/11/29 02:00:18 | 198823.7193 | 57630.1146 | 1 | 12 | 0 | 0 | 0 | 0 | 0.1223755 | 3.929484 | 0.4808726 | 7.931897 | 6.365822 | 29.88047 | 23.30437 |  | -0.008477105 |  | 3.73482 | 0 | [16 empty] | 25.20223 | 0.01046121
6618 | 2021/11/29 02:01:48 | 198913.7195 | 57720.1148 | 1 | 12 | 0 | 0 | 0 | 0 | 0.1220169 | 3.930347 | 0.4795688 | 7.934944 | 6.365822 | 29.89245 | 23.30437 |  | 0.002288818 |  | 0 | [17 empty] | 25.58876 | 0.05484521
6619 | 2021/11/29 02:03:18 | 199003.7193 | 57810.1146 | 1 | 12 | 0 | 0 | 0 | 0 | 0.121666 | 3.931176 | 0.4782905 | 7.937993 | 6.365822 | 29.90443 | 23.30437 |  | 0.009727478 |  | 0 | 0 | [16 empty] | 25.47932 | -0.1100445
6620 | 2021/11/29 02:04:48 | 199093.7193 | 57900.1146 | 1 | 12 | 0 | 0 | 0 | 0 | 0.1221008 | 3.932177 | 0.480122 | 7.941041 | 6.365822 | 29.91642 | 23.30437 |  | -0.0002073205 |  |  | 0 | [16 empty] | 25.4093 | -0.07985175
6621 | 2021/11/29 02:06:18 | 199183.7193 | 57990.1146 | 1 | 12 | 0 | 0 | 0 | 0 | 0.1215973 | 3.93293 | 0.4782337 | 7.944089 | 6.365822 | 29.9284 | 23.30437 |  | 0.0009229106 |  | 0 | 0 | [16 empty] | 25.58067 | -0.02030134
6622 | 2021/11/29 02:07:48 | 199273.7193 | 58080.1146 | 1 | 12 | 0 | 0 | 0 | 0 | 0.1219406 | 3.933616 | 0.4796675 | 7.947135 | 6.365822 | 29.94038 | 23.30437 |  | -0.01109376 |  | 0 | 0.2650006 | [16 empty] | 25.73985 | 0.05039752
6623 | 2021/11/29 02:09:18 | 199363.7193 | 58170.1146 | 1 | 12 | 0 | 0 | 0 | 0 | 0.121666 | 3.93444 | 0.4786876 | 7.950181 | 6.365822 | 29.95237 | 23.30437 |  | 0.0005722046 |  | 3.742675 | 0 | [16 empty] | 25.67902 | 0.08781731
6624 | 2021/11/29 02:10:48 | 199453.7194 | 58260.1147 | 1 | 12 | 0 | 0 | 0 | 0 | 0.121994 | 3.935308 | 0.480084 | 7.953226 | 6.365822 | 29.96435 | 23.30437 |  | -0.0007335956 |  | 0 | 0 | [16 empty] | 25.28436 | -0.002864003
6625 | 2021/11/29 02:12:18 | 199543.7193 | 58350.1146 | 1 | 12 | 0 | 0 | 0 | 0 | 0.1217804 | 3.936259 | 0.4793592 | 7.956272 | 6.365822 | 29.97633 | 23.30437 |  | -0.0007568844 | [19 empty] | 25.23467 | -0.09830892
6626 | 2021/11/29 02:13:48 | 199633.7195 | 58440.1148 | 1 | 12 | 0 | 0 | 0 | 0 | 0.1220627 | 3.937142 | 0.4805782 | 7.959317 | 6.365822 | 29.98832 | 23.30437 |  | -0.001192093 |  | 0 | 0 | [16 empty] | 25.2926 | -0.05004883
6627 | 2021/11/29 02:15:18 | 199723.7193 | 58530.1146 | 1 | 12 | 0 | 0 | 0 | 0 | 0.1218719 | 3.937925 | 0.4799224 | 7.962361 | 6.365822 | 30.00031 | 23.30437 |  | -0.00829282 |  | 0 | 0 | [16 empty] | 25.27431 | -0.03676891
6628 | 2021/11/29 02:16:48 | 199813.7193 | 58620.1146 | 1 | 12 | 0 | 0 | 0 | 0 | 0.122406 | 3.938637 | 0.4821128 | 7.965409 | 6.365822 | 30.01231 | 23.30437 |  | 0.001211015 |  | 0 | 0 | [16 empty] | 25.192 | -0.01144528
6629 | 2021/11/29 02:18:18 | 199903.7194 | 58710.1147 | 1 | 12 | 0 | 0 | 0 | 0 | 0.1215973 | 3.93938 | 0.479018 | 7.968454 | 6.365822 | 30.02431 | 23.30437 |  | -0.0004238553 |  | 3.640581 | [17 empty] | 25.55128 | 0.1119065
6630 | 2021/11/29 02:19:48 | 199993.7203 | 58800.1156 | 1 | 12 | 0 | 0 | 0 | 0 | 0.1215591 | 3.940419 | 0.4789938 | 7.971499 | 6.365822 | 30.0363 | 23.30437 |  | 0.00968812 |  | 0 | 0 | [16 empty] | 25.58681 | 0.09101093
6631 | 2021/11/29 02:21:18 | 200083.7194 | 58890.1147 | 1 | 12 | 0 | 0 | 0 | 0 | 0.1217194 | 3.941346 | 0.4797383 | 7.974544 | 6.365822 | 30.0483 | 23.30437 |  | 0.001362392 |  |  | 0 | [16 empty] | 25.38189 | -0.1093584
6632 | 2021/11/29 02:22:48 | 200173.7203 | 58980.1156 | 1 | 12 | 0 | 0 | 0 | 0 | 0.1213455 | 3.94216 | 0.4783634 | 7.977591 | 6.365822 | 30.06031 | 23.30437 |  | -0.001751647 |  | 0 | 0 | [16 empty] | 25.67597 | 0.09507477
6633 | 2021/11/29 02:24:18 | 200263.7194 | 59070.1147 | 1 | 12 | 0 | 0 | 0 | 0 | 0.1217041 | 3.942895 | 0.4798665 | 7.980636 | 6.365822 | 30.07232 | 23.30437 |  | -0.001271566 |  | 0 | 0.2759164 | [16 empty] | 25.30265 | -0.1366252
6634 | 2021/11/29 02:25:48 | 200353.7193 | 59160.1146 | 1 | 12 | 0 | 0 | 0 | 0 | 0.1225052 | 3.943737 | 0.4831283 | 7.983688 | 6.365822 | 30.08435 | 23.30437 |  | 0.002966987 |  | 0 | [17 empty] | 25.69822 | 0.1166564
6635 | 2021/11/29 02:27:18 | 200443.7202 | 59250.1155 | 1 | 12 | 0 | 0 | 0 | 0 | 0.1220703 | 3.944663 | 0.4815262 | 7.986736 | 6.365822 | 30.09638 | 23.30437 |  | 0.009346008 |  | 3.585015 | 0 | [16 empty] | 25.61503 | 0.08654237
6636 | 2021/11/29 02:28:48 | 200533.7201 | 59340.1154 | 1 | 12 | 0 | 0 | 0 | 0 | 0.1217194 | 3.94566 | 0.4802634 | 7.989784 | 6.365822 | 30.1084 | 23.30437 |  | 0.0002073205 |  | 0 | 0 | [16 empty] | 25.43142 | -0.01333714
6637 | 2021/11/29 02:30:18 | 200623.7193 | 59430.1146 | 1 | 12 | 0 | 0 | 0 | 0 | 0.1219254 | 3.946448 | 0.4811723 | 7.992832 | 6.365822 | 30.12043 | 23.30437 |  | -0.009536743 |  | 0 | 0 | [16 empty] | 25.56839 | 0.02248883
6638 | 2021/11/29 02:31:48 | 200713.7195 | 59520.1148 | 1 | 12 | 0 | 0 | 0 | 0 | 0.1217957 | 3.947135 | 0.4807441 | 7.995881 | 6.365822 | 30.13246 | 23.30437 |  | -0.001173753 | [19 empty] | 25.19296 | -0.03454447
6639 | 2021/11/29 02:33:18 | 200803.7193 | 59610.1146 | 1 | 12 | 0 | 0 | 0 | 0 | 0.1219025 | 3.947996 | 0.4812706 | 7.998929 | 6.365822 | 30.14449 | 23.30437 |  | -0.0007335956 |  | 0 | 0 | [16 empty] | 25.53903 | -0.1151067
6640 | 2021/11/29 02:34:48 | 200893.7194 | 59700.1147 | 1 | 12 | 0 | 0 | 0 | 0 | 0.1216888 | 3.948956 | 0.4805437 | 8.001975 | 6.365822 | 30.15652 | 23.30437 |  | 0.009934107 |  | 3.487605 | 0 | [16 empty] | 25.44364 | 0.09381294
6641 | 2021/11/29 02:36:18 | 200983.7194 | 59790.1147 | 1 | 12 | 0 | 0 | 0 | 0 | 0.1217041 | 3.949983 | 0.4807291 | 8.005023 | 6.365822 | 30.16856 | 23.30437 |  | -0.0007335956 | [19 empty] | 25.26305 | -0.04786134
6642 | 2021/11/29 02:37:48 | 201073.7193 | 59880.1146 | 1 | 12 | 0 | 0 | 0 | 0 | 0.1220627 | 3.950867 | 0.4822535 | 8.008072 | 6.365822 | 30.1806 | 23.30437 |  | -0.001907349 |  | 0 | 0 | [16 empty] | 25.34321 | -0.0009548664
6643 | 2021/11/29 02:39:18 | 201163.7195 | 59970.1148 | 1 | 12 | 0 | 0 | 0 | 0 | 0.1221695 | 3.951643 | 0.4827702 | 8.011121 | 6.365822 | 30.19265 | 23.30437 |  | -0.009748671 |  | 0 | 0 | [16 empty] | 25.66072 | 0.08937359
6644 | 2021/11/29 02:40:48 | 201253.7194 | 60060.1147 | 1 | 12 | 0 | 0 | 0 | 0 | 0.122406 | 3.952526 | 0.4838129 | 8.014168 | 6.365822 | 30.20469 | 23.30437 |  | 0.002384186 |  |  | 0 | [16 empty] | 25.48635 | 0.0440222
6645 | 2021/11/29 02:42:18 | 201343.7194 | 60150.1147 | 1 | 12 | 0 | 0 | 0 | 0 | 0.1224976 | 3.953481 | 0.4842919 | 8.017216 | 6.365822 | 30.21674 | 23.30437 |  | 0.007871597 |  | 0 | 0.2889085 | [16 empty] | 25.39297 | -0.07832825
6646 | 2021/11/29 02:43:48 | 201433.7203 | 60240.1156 | 1 | 12 | 0 | 0 | 0 | 0 | 0.1218338 | 3.954465 | 0.4817875 | 8.020264 | 6.365822 | 30.22879 | 23.30437 |  | 0.0004401574 |  | 3.371543 | 0 | [16 empty] | 25.20835 | -0.07513046
6647 | 2021/11/29 02:45:18 | 201523.7193 | 60330.1146 | 1 | 12 | 0 | 0 | 0 | 0 | 0.1216888 | 3.955454 | 0.4813345 | 8.023314 | 6.365822 | 30.24086 | 23.30437 |  | -0.002902487 |  | 0 | [17 empty] | 25.56647 | 0.07671773
6648 | 2021/11/29 02:46:48 | 201613.7193 | 60420.1146 | 1 | 12 | 0 | 0 | 0 | 0 | 0.1214676 | 3.956156 | 0.4805448 | 8.026364 | 6.365822 | 30.25292 | 23.30437 |  | 0.001865885 |  |  | 0 | [16 empty] | 25.34329 | 0.05614638
6649 | 2021/11/29 02:48:18 | 201703.7193 | 60510.1146 | 1 | 12 | 0 | 0 | 0 | 0 | 0.1219559 | 3.957106 | 0.4825924 | 8.02941 | 6.365822 | 30.26497 | 23.30437 |  | -0.0001513769 |  | 0 | 0 | [16 empty] | 25.36661 | 0.03328443
6650 | 2021/11/29 02:49:48 | 201793.7194 | 60600.1147 | 1 | 12 | 0 | 0 | 0 | 0 | 0.1217728 | 3.958043 | 0.481982 | 8.032458 | 6.365822 | 30.27704 | 23.30437 |  | -0.0006087283 |  | 0 | 0 | [16 empty] | 25.23581 | -0.03264129
6651 | 2021/11/29 02:51:18 | 201883.7193 | 60690.1146 | 1 | 12 | 0 | 0 | 0 | 0 | 0.1219788 | 3.959113 | 0.4829279 | 8.035507 | 6.365822 | 30.28911 | 23.30437 |  | -0.001167764 |  | 0 | [17 empty] | 25.23573 | -0.02031505
6652 | 2021/11/29 02:52:48 | 201973.7195 | 60780.1148 | 1 | 12 | 0 | 0 | 0 | 0 | 0.1220856 | 3.960063 | 0.4834667 | 8.038556 | 6.365822 | 30.30118 | 23.30437 |  | 0.004768372 |  | 3.368 | 0 | [16 empty] | 25.49047 | -0.0532335
6653 | 2021/11/29 02:54:18 | 202063.7194 | 60870.1147 | 1 | 12 | 0 | 0 | 0 | 0 | 0.1216125 | 3.960843 | 0.481688 | 8.041603 | 6.365822 | 30.31325 | 23.30437 |  | -0.007224806 |  | 0 | 0 | [16 empty] | 25.50983 | 0.06916165
6654 | 2021/11/29 02:55:48 | 202153.7196 | 60960.1149 | 1 | 12 | 0 | 0 | 0 | 0 | 0.1214905 | 3.961788 | 0.4813196 | 8.044647 | 6.365822 | 30.32531 | 23.30437 |  | 0.0008116377 |  | 0 | 0 | [16 empty] | 25.30265 | -0.08561671
6655 | 2021/11/29 02:57:18 | 202243.7194 | 61050.1147 | 1 | 12 | 0 | 0 | 0 | 0 | 0.1221008 | 3.962752 | 0.4838552 | 8.047692 | 6.365822 | 30.33737 | 23.30437 |  | 0.0006087283 | [19 empty] | 25.29765 | -0.04567862
6656 | 2021/11/29 02:58:48 | 202333.7202 | 61140.1155 | 1 | 12 | 0 | 0 | 0 | 0 | 0.121376 | 3.963881 | 0.48112 | 8.050737 | 6.365822 | 30.34944 | 23.30437 |  | -0.001658564 |  | 0 | 0.3038781 | [16 empty] | 25.20323 | -0.07073283
6657 | 2021/11/29 03:00:18 | 202423.7195 | 61230.1148 | 1 | 12 | 0 | 0 | 0 | 0 | 0.1224976 | 3.964736 | 0.4856706 | 8.053786 | 6.365822 | 30.36153 | 23.30437 |  | 0.0008116377 |  | 3.198706 | 0 | [16 empty] | 25.25709 | -0.08399487
6658 | 2021/11/29 03:01:48 | 202513.7193 | 61320.1146 | 1 | 12 | 0 | 0 | 0 | 0 | 0.1223602 | 3.965617 | 0.4852337 | 8.056831 | 6.365822 | 30.3736 | 23.30437 |  | -0.01095711 |  | 0 | 0 | [16 empty] | 25.52384 | 0.05260587
6659 | 2021/11/29 03:03:18 | 202603.7196 | 61410.1149 | 1 | 12 | 0 | 0 | 0 | 0 | 0.1218338 | 3.966499 | 0.4832536 | 8.059878 | 6.365822 | 30.38569 | 23.30437 |  | -0.003027538 |  | 0 | [17 empty] | 25.48738 | 0.006037354
6660 | 2021/11/29 03:04:48 | 202693.7194 | 61500.1147 | 1 | 12 | 0 | 0 | 0 | 0 | 0.1217728 | 3.967501 | 0.4831337 | 8.062924 | 6.365822 | 30.39777 | 23.30437 |  | -0.002235174 |  |  | 0 | [16 empty] | 25.26114 | -0.115996
6661 | 2021/11/29 03:06:18 | 202783.7195 | 61590.1148 | 1 | 12 | 0 | 0 | 0 | 0 | 0.121994 | 3.968639 | 0.4841501 | 8.06597 | 6.365822 | 30.40986 | 23.30437 |  | 0.009346008 |  | 0 | 0 | [16 empty] | 25.22859 | -0.1157051
6662 | 2021/11/29 03:07:48 | 202873.7194 | 61680.1147 | 1 | 12 | 0 | 0 | 0 | 0 | 0.1222992 | 3.969711 | 0.4854925 | 8.069016 | 6.365822 | 30.42195 | 23.30437 |  | 0.003433228 |  | 3.124286 | 0 | [16 empty] | 25.50353 | 0.07293105
6663 | 2021/11/29 03:09:18 | 202963.7193 | 61770.1146 | 1 | 12 | 0 | 0 | 0 | 0 | 0.1218338 | 3.970646 | 0.4837589 | 8.072063 | 6.365822 | 30.43404 | 23.30437 |  | -0.0004470348 |  | 0 | [17 empty] | 25.26617 | -0.1074344
6664 | 2021/11/29 03:10:48 | 203053.7195 | 61860.1148 | 1 | 12 | 0 | 0 | 0 | 0 | 0.1221008 | 3.971413 | 0.4849127 | 8.07511 | 6.365822 | 30.44614 | 23.30437 |  | -0.001788139 |  |  | 0 | [16 empty] | 25.48433 | 0.07070184
6665 | 2021/11/29 03:12:18 | 203143.7192 | 61950.1145 | 1 | 12 | 0 | 0 | 0 | 0 | 0.1221924 | 3.972515 | 0.4854111 | 8.078156 | 6.365822 | 30.45824 | 23.30437 |  | 0.002434913 |  | 0 | 0 | [16 empty] | 25.64964 | 0.1496708
6666 | 2021/11/29 03:13:48 | 203233.7193 | 62040.1146 | 1 | 12 | 0 | 0 | 0 | 0 | 0.1220703 | 3.973442 | 0.4850393 | 8.081202 | 6.365822 | 30.47034 | 23.30437 |  | -0.0007568844 |  | 0 | 0.3222656 | [16 empty] | 25.65564 | 0.0954026
6667 | 2021/11/29 03:15:18 | 203323.7192 | 62130.1145 | 1 | 12 | 0 | 0 | 0 | 0 | 0.121994 | 3.974696 | 0.4848891 | 8.084247 | 6.365822 | 30.48244 | 23.30437 |  | -0.001059638 |  | 3.052093 | 0 | [16 empty] | 25.30983 | -0.01364231
6668 | 2021/11/29 03:16:48 | 203413.7194 | 62220.1147 | 1 | 12 | 0 | 0 | 0 | 0 | 0.1218872 | 3.975688 | 0.4845855 | 8.087293 | 6.365822 | 30.49455 | 23.30437 |  | -0.0007947286 |  | 0 | [17 empty] | 25.34027 | -0.08497238
6669 | 2021/11/29 03:18:18 | 203503.7193 | 62310.1146 | 1 | 12 | 0 | 0 | 0 | 0 | 0.1217194 | 3.976559 | 0.4840244 | 8.090336 | 6.365822 | 30.50665 | 23.30437 |  | -0.008940697 |  |  | 0 | [16 empty] | 25.33121 | -0.02375841
6670 | 2021/11/29 03:19:48 | 203593.7193 | 62400.1146 | 1 | 12 | 0 | 0 | 0 | 0 | 0.121666 | 3.977567 | 0.4839347 | 8.093379 | 6.365822 | 30.51875 | 23.30437 |  | 0.001211015 |  | 0 | 0 | [16 empty] | 25.23069 | -0.06525457
6671 | 2021/11/29 03:21:18 | 203683.7192 | 62490.1145 | 1 | 12 | 0 | 0 | 0 | 0 | 0.1223221 | 3.978581 | 0.4866684 | 8.096422 | 6.365822 | 30.53086 | 23.30437 |  | -0.0007947286 |  | 0 | 0 | [16 empty] | 25.61926 | 0.07320404
6672 | 2021/11/29 03:22:48 | 203773.7194 | 62580.1147 | 1 | 12 | 0 | 0 | 0 | 0 | 0.1220703 | 3.979703 | 0.4858035 | 8.099465 | 6.365822 | 30.54297 | 23.30437 |  | 0.01033147 |  | 2.975707 | [17 empty] | 25.60304 | 0.0770545
6673 | 2021/11/29 03:24:18 | 203863.7194 | 62670.1147 | 1 | 12 | 0 | 0 | 0 | 0 | 0.1217422 | 3.980829 | 0.4846349 | 8.10251 | 6.365822 | 30.55509 | 23.30437 |  | 0.003129244 |  | 0 | 0 | [16 empty] | 25.40022 | -0.03140032
6674 | 2021/11/29 03:25:48 | 203953.7192 | 62760.1145 | 1 | 12 | 0 | 0 | 0 | 0 | 0.1217957 | 3.981789 | 0.4849648 | 8.105555 | 6.365822 | 30.56721 | 23.30437 |  | -0.007152557 |  |  | 0 | [16 empty] | 25.6254 | 0.05231023
6675 | 2021/11/29 03:27:18 | 204043.7192 | 62850.1145 | 1 | 12 | 0 | 0 | 0 | 0 | 0.121666 | 3.982674 | 0.484556 | 8.1086 | 6.365822 | 30.57933 | 23.30437 |  | -0.001946274 |  | 0 | 0 | [16 empty] | 25.72272 | 0.06845832
6676 | 2021/11/29 03:28:48 | 204133.7194 | 62940.1147 | 1 | 12 | 0 | 0 | 0 | 0 | 0.1221695 | 3.983801 | 0.486699 | 8.111644 | 6.365822 | 30.59146 | 23.30437 |  | 0.0001673113 |  | 0 | 0.337563 | [16 empty] | 25.38193 | -0.07639766
6677 | 2021/11/29 03:30:18 | 204223.7192 | 63030.1145 | 1 | 12 | 0 | 0 | 0 | 0 | 0.1221695 | 3.985037 | 0.48685 | 8.114689 | 6.365822 | 30.60359 | 23.30437 |  | -0.0008669767 |  | 2.947088 | 0 | [16 empty] | 25.21851 | -0.108453
6678 | 2021/11/29 03:31:48 | 204313.7193 | 63120.1146 | 1 | 12 | 0 | 0 | 0 | 0 | 0.1216278 | 3.986132 | 0.4848245 | 8.117734 | 6.365822 | 30.61573 | 23.30437 |  | 0.003973643 |  | 0 | 0 | [16 empty] | 25.36772 | -0.07006705
6679 | 2021/11/29 03:33:18 | 204403.7193 | 63210.1146 | 1 | 12 | 0 | 0 | 0 | 0 | 0.1213455 | 3.986985 | 0.4838027 | 8.120778 | 6.365822 | 30.62786 | 23.30437 |  | -0.006219615 |  | 0 | [17 empty] | 25.68822 | 0.006366372
6680 | 2021/11/29 03:34:48 | 204493.7192 | 63300.1145 | 1 | 12 | 0 | 0 | 0 | 0 | 0.1217957 | 3.988024 | 0.4857242 | 8.123821 | 6.365822 | 30.64 | 23.30437 |  | -0.0004541306 |  |  | 0 | [16 empty] | 25.41129 | -0.002874732
6681 | 2021/11/29 03:36:18 | 204583.7192 | 63390.1145 | 1 | 12 | 0 | 0 | 0 | 0 | 0.1222992 | 3.989241 | 0.487881 | 8.126867 | 6.365822 | 30.65215 | 23.30437 |  | 0.00834465 |  | 2.805038 | 0 | [16 empty] | 25.2601 | -0.04440486
6682 | 2021/11/29 03:37:48 | 204673.7193 | 63480.1146 | 1 | 12 | 0 | 0 | 0 | 0 | 0.1214142 | 3.990439 | 0.484496 | 8.129915 | 6.365822 | 30.66431 | 23.30437 |  | 0.0003892548 |  |  | 0 | [16 empty] | 25.60915 | 0.09952664
6683 | 2021/11/29 03:39:18 | 204763.7193 | 63570.1146 | 1 | 12 | 0 | 0 | 0 | 0 | 0.1211395 | 3.991414 | 0.4835179 | 8.132957 | 6.365822 | 30.67645 | 23.30437 |  | -0.004865685 |  | 0 | [17 empty] | 25.59797 | 0.03774285
6684 | 2021/11/29 03:40:48 | 204853.7193 | 63660.1146 | 1 | 12 | 0 | 0 | 0 | 0 | 0.1218262 | 3.992328 | 0.4863701 | 8.136003 | 6.365822 | 30.6886 | 23.30437 |  | -0.0009082613 |  | 0 | 0 | [16 empty] | 25.39915 | 0.06309867
6685 | 2021/11/29 03:42:18 | 204943.7195 | 63750.1148 | 1 | 12 | 0 | 0 | 0 | 0 | 0.1222153 | 3.993541 | 0.4880718 | 8.139049 | 6.365822 | 30.70077 | 23.30437 |  | 0.0003973643 |  | 0 | 0.3510795 | [16 empty] | 25.2389 | -0.09413481
6686 | 2021/11/29 03:43:48 | 205033.7194 | 63840.1147 | 1 | 12 | 0 | 0 | 0 | 0 | 0.1222992 | 3.994703 | 0.488549 | 8.142097 | 6.365822 | 30.71295 | 23.30437 |  | 0.001623275 |  | 2.824719 | 0 | [16 empty] | 25.11189 | -0.1309913
6687 | 2021/11/29 03:45:18 | 205123.7194 | 63930.1147 | 1 | 12 | 0 | 0 | 0 | 0 | 0.1220703 | 3.995858 | 0.4877756 | 8.145144 | 6.365822 | 30.72512 | 23.30437 |  | 0.0003027538 |  | 0 | [17 empty] | 25.52086 | 0.08022308
6688 | 2021/11/29 03:46:48 | 205213.7201 | 64020.1154 | 1 | 12 | 0 | 0 | 0 | 0 | 0.1217041 | 3.996828 | 0.4864304 | 8.148192 | 6.365822 | 30.7373 | 23.30437 |  | -0.008543332 |  |  | 0 | [16 empty] | 25.28241 | -0.1249206
6689 | 2021/11/29 03:48:18 | 205303.7195 | 64110.1148 | 1 | 12 | 0 | 0 | 0 | 0 | 0.1222076 | 3.997936 | 0.4885782 | 8.151237 | 6.365822 | 30.74947 | 23.30437 |  | 0.002637823 |  | 0 | 0 | [16 empty] | 25.62941 | 0.06087244
6690 | 2021/11/29 03:49:48 | 205393.7193 | 64200.1146 | 1 | 12 | 0 | 0 | 0 | 0 | 0.1218491 | 3.99905 | 0.4872806 | 8.154284 | 6.365822 | 30.76165 | 23.30437 |  | -0.0001986821 |  | 0 | 0 | [16 empty] | 25.24188 | -0.09510159
6691 | 2021/11/29 03:51:18 | 205483.7192 | 64290.1145 | 1 | 12 | 0 | 0 | 0 | 0 | 0.1220627 | 4.000247 | 0.4882809 | 8.157332 | 6.365822 | 30.77385 | 23.30437 |  | 0.008940697 |  | 2.77138 | [17 empty] | 25.61621 | 0.1017576
6692 | 2021/11/29 03:52:48 | 205573.7191 | 64380.1144 | 1 | 12 | 0 | 0 | 0 | 0 | 0.1224136 | 4.001358 | 0.4898206 | 8.160376 | 6.365822 | 30.78602 | 23.30437 |  | -0.001716614 |  | 0 | 0 | [16 empty] | 25.52289 | -0.04374981
6693 | 2021/11/29 03:54:18 | 205663.7201 | 64470.1154 | 1 | 12 | 0 | 0 | 0 | 0 | 0.1219254 | 4.002285 | 0.4879802 | 8.16342 | 6.365822 | 30.7982 | 23.30437 |  | -0.009082613 |  | 0 | 0 | [16 empty] | 25.52903 | -0.02249599
6694 | 2021/11/29 03:55:48 | 205753.7202 | 64560.1155 | 1 | 12 | 0 | 0 | 0 | 0 | 0.1213379 | 4.003419 | 0.4857665 | 8.166463 | 6.365822 | 30.81038 | 23.30437 |  | 0.003623962 |  |  | 0.3636962 | [16 empty] | 25.34531 | -0.0003111362
6695 | 2021/11/29 03:57:18 | 205843.7193 | 64650.1146 | 1 | 12 | 0 | 0 | 0 | 0 | 0.1213989 | 4.004572 | 0.4861506 | 8.169507 | 6.365822 | 30.82257 | 23.30437 |  | 0.0001513769 |  | 2.739569 | 0 | [16 empty] | 25.59284 | 0.03774703
6696 | 2021/11/29 03:58:48 | 205933.7193 | 64740.1146 | 1 | 12 | 0 | 0 | 0 | 0 | 0.1221008 | 4.005866 | 0.4891194 | 8.172552 | 6.365822 | 30.83477 | 23.30437 |  | 0.0009536743 |  | 0 | [17 empty] | 25.3515 | -0.05896926
6697 | 2021/11/29 04:00:18 | 206023.7202 | 64830.1155 | 1 | 12 | 0 | 0 | 0 | 0 | 0.1217575 | 4.006991 | 0.4878812 | 8.175594 | 6.365822 | 30.84696 | 23.30437 |  | 0.0002980232 |  |  | 0 | [16 empty] | 25.28141 | -0.04373968
6698 | 2021/11/29 04:01:48 | 206113.7193 | 64920.1146 | 1 | 12 | 0 | 0 | 0 | 0 | 0.1219559 | 4.008049 | 0.4888052 | 8.17864 | 6.365822 | 30.85917 | 23.30437 |  | -0.009082613 |  | 0 | 0 | [16 empty] | 25.55433 | 0.08243084
6699 | 2021/11/29 04:03:18 | 206203.7192 | 65010.1145 | 1 | 12 | 0 | 0 | 0 | 0 | 0.1222076 | 4.009068 | 0.4899386 | 8.181687 | 6.365822 | 30.87138 | 23.30437 |  | 0.001557019 |  | 0 | 0 | [16 empty] | 25.33824 | -0.09705007
6700 | 2021/11/29 04:04:48 | 206293.7193 | 65100.1146 | 1 | 12 | 0 | 0 | 0 | 0 | 0.1219788 | 4.010271 | 0.489168 | 8.184734 | 6.365822 | 30.8836 | 23.30437 |  | 0.002670288 |  | 2.691708 | [17 empty] | 25.39907 | -0.05992532
6701 | 2021/11/29 04:06:18 | 206383.7192 | 65190.1145 | 1 | 12 | 0 | 0 | 0 | 0 | 0.121994 | 4.011493 | 0.4893781 | 8.187779 | 6.365822 | 30.89581 | 23.30437 |  | 0.01511207 |  | 0 | 0 | [16 empty] | 25.15249 | 0.04822552
6702 | 2021/11/29 04:07:48 | 206473.7193 | 65280.1146 | 1 | 12 | 0 | 0 | 0 | 0 | 0.122139 | 4.012641 | 0.4901 | 8.190825 | 6.365822 | 30.90803 | 23.30437 |  | 0.000829282 |  | 0 | 0 | [16 empty] | 25.34129 | -0.05733907
6703 | 2021/11/29 04:09:18 | 206563.7193 | 65370.1146 | 1 | 12 | 0 | 0 | 0 | 0 | 0.1220093 | 4.01376 | 0.489716 | 8.193871 | 6.365822 | 30.92025 | 23.30437 |  | 0.0002577498 |  |  | 0.3696434 | [16 empty] | 25.61533 | 0.08816361
6704 | 2021/11/29 04:10:48 | 206653.7193 | 65460.1146 | 1 | 12 | 0 | 0 | 0 | 0 | 0.122757 | 4.014735 | 0.4928368 | 8.196916 | 6.365822 | 30.93247 | 23.30437 |  | 0.001335144 |  | 2.678205 | 0 | [16 empty] | 25.25213 | -0.04467666
6705 | 2021/11/29 04:12:18 | 206743.7194 | 65550.1147 | 1 | 12 | 0 | 0 | 0 | 0 | 0.1220474 | 4.015857 | 0.4901249 | 8.19996 | 6.365822 | 30.9447 | 23.30437 |  | -0.0004470348 |  | 0 | [17 empty] | 25.11192 | -0.0612241
6706 | 2021/11/29 04:13:48 | 206833.7191 | 65640.1144 | 1 | 12 | 0 | 0 | 0 | 0 | 0.1219406 | 4.01702 | 0.4898378 | 8.203003 | 6.365822 | 30.95692 | 23.30437 |  | 0.0005960464 |  |  | 0 | [16 empty] | 25.37074 | 0.06089449
6707 | 2021/11/29 04:15:18 | 206923.7192 | 65730.1145 | 1 | 12 | 0 | 0 | 0 | 0 | 0.1215744 | 4.018343 | 0.4885276 | 8.206047 | 6.365822 | 30.96915 | 23.30437 |  | -0.0005838822 |  | 0 | 0 | [16 empty] | 25.20231 | -0.03392398
6708 | 2021/11/29 04:16:48 | 207013.7192 | 65820.1145 | 1 | 12 | 0 | 0 | 0 | 0 | 0.1217575 | 4.019482 | 0.4894021 | 8.20909 | 6.365822 | 30.98138 | 23.30437 |  | 0.002831221 |  | 2.659546 | 0 | [16 empty] | 25.34943 | -0.07038057
6709 | 2021/11/29 04:18:18 | 207103.7193 | 65910.1146 | 1 | 12 | 0 | 0 | 0 | 0 | 0.1220474 | 4.020491 | 0.4906905 | 8.212133 | 6.365822 | 30.99362 | 23.30437 |  | -0.008940697 | [19 empty] | 25.39613 | 0.0586462
6710 | 2021/11/29 04:19:48 | 207193.7194 | 66000.1147 | 1 | 12 | 0 | 0 | 0 | 0 | 0.1215057 | 4.021602 | 0.4886476 | 8.215177 | 6.365822 | 31.00585 | 23.30437 |  | 0.001751647 |  | 0 | 0 | [16 empty] | 25.24089 | 0.03011763
6711 | 2021/11/29 04:21:18 | 207283.7192 | 66090.1145 | 1 | 12 | 0 | 0 | 0 | 0 | 0.1218262 | 4.022659 | 0.4900653 | 8.21822 | 6.365822 | 31.01809 | 23.30437 |  | 0.0002029094 |  | 0 | 0 | [16 empty] | 25.57167 | 0.02534747
6712 | 2021/11/29 04:22:48 | 207373.7192 | 66180.1145 | 1 | 12 | 0 | 0 | 0 | 0 | 0.1213379 | 4.024069 | 0.4882721 | 8.221261 | 6.365822 | 31.03033 | 23.30437 |  | 0.0001490116 |  | 0 | 0.3768896 | [16 empty] | 25.3384 | 0.05708933
6713 | 2021/11/29 04:24:18 | 207463.7194 | 66270.1147 | 1 | 12 | 0 | 0 | 0 | 0 | 0.1217804 | 4.025115 | 0.4901801 | 8.224301 | 6.365822 | 31.04256 | 23.30437 |  | 0.001557019 |  | 2.693305 | 0 | [16 empty] | 25.43685 | -0.03961682
6714 | 2021/11/29 04:25:48 | 207553.7192 | 66360.1145 | 1 | 12 | 0 | 0 | 0 | 0 | 0.1216507 | 4.026206 | 0.4897908 | 8.227345 | 6.365822 | 31.05482 | 23.30437 |  | -0.009918213 |  | 0 | 0 | [16 empty] | 25.13947 | -0.1151335
6715 | 2021/11/29 04:27:18 | 207643.7194 | 66450.1147 | 1 | 12 | 0 | 0 | 0 | 0 | 0.1220703 | 4.027251 | 0.4916077 | 8.230392 | 6.365822 | 31.06709 | 23.30437 |  | 0.001490116 |  | 0 | [17 empty] | 25.21057 | -0.1036596
6716 | 2021/11/29 04:28:48 | 207733.7193 | 66540.1146 | 1 | 12 | 0 | 0 | 0 | 0 | 0.1221542 | 4.028396 | 0.4920855 | 8.233438 | 6.365822 | 31.07935 | 23.30437 |  | 0.001192093 |  |  | 0 | [16 empty] | 25.17092 | -0.1420683
6717 | 2021/11/29 04:30:18 | 207823.7193 | 66630.1146 | 1 | 12 | 0 | 0 | 0 | 0 | 0.1215744 | 4.029749 | 0.4899143 | 8.236483 | 6.365822 | 31.09162 | 23.30437 |  | -0.0005722046 |  | 2.657393 | 0 | [16 empty] | 25.36277 | -0.02758622
6718 | 2021/11/29 04:31:48 | 207913.7192 | 66720.1145 | 1 | 12 | 0 | 0 | 0 | 0 | 0.1217575 | 4.030902 | 0.4907926 | 8.239527 | 6.365822 | 31.10389 | 23.30437 |  | -0.001192093 |  | 0 | 0 | [16 empty] | 25.43685 | 0.04565656
6719 | 2021/11/29 04:33:18 | 208003.72 | 66810.1153 | 1 | 12 | 0 | 0 | 0 | 0 | 0.1218262 | 4.031936 | 0.4911954 | 8.242575 | 6.365822 | 31.11618 | 23.30437 |  | -0.0111262 | [19 empty] | 25.36277 | -0.04630685
6720 | 2021/11/29 04:34:48 | 208093.7193 | 66900.1146 | 1 | 12 | 0 | 0 | 0 | 0 | 0.1220703 | 4.032955 | 0.492304 | 8.245619 | 6.365822 | 31.12845 | 23.30437 |  | 0.002670288 |  | 0 | 0.3702135 | [16 empty] | 25.22883 | -0.1404405
6721 | 2021/11/29 04:36:18 | 208183.7192 | 66990.1145 | 1 | 12 | 0 | 0 | 0 | 0 | 0.1213913 | 4.034067 | 0.4897006 | 8.248661 | 6.365822 | 31.14073 | 23.30437 |  | 0.002140902 |  | 0 | [17 empty] | 25.59414 | 0.07196724
6722 | 2021/11/29 04:37:48 | 208273.7193 | 67080.1146 | 1 | 12 | 0 | 0 | 0 | 0 | 0.1221161 | 4.035314 | 0.4927768 | 8.251705 | 6.365822 | 31.15301 | 23.30437 |  | 0.01041706 |  | 2.724204 | 0 | [16 empty] | 25.36371 | -0.03932953
6723 | 2021/11/29 04:39:18 | 208363.7192 | 67170.1145 | 1 | 12 | 0 | 0 | 0 | 0 | 0.1217728 | 4.036509 | 0.491537 | 8.254748 | 6.365822 | 31.16529 | 23.30437 |  | 0.001639128 |  | 0 | 0 | [16 empty] | 25.46537 | -0.07226229
6724 | 2021/11/29 04:40:48 | 208453.72 | 67260.1153 | 1 | 12 | 0 | 0 | 0 | 0 | 0.1218643 | 4.037577 | 0.4920365 | 8.257797 | 6.365822 | 31.1776 | 23.30437 |  | 0.0002980232 |  | 0 | [17 empty] | 25.47747 | -0.05678594
6725 | 2021/11/29 04:42:18 | 208543.7192 | 67350.1145 | 1 | 12 | 0 | 0 | 0 | 0 | 0.1215591 | 4.03852 | 0.4909189 | 8.260846 | 6.365822 | 31.18991 | 23.30437 |  | 0.001420366 |  |  | 0 | [16 empty] | 25.33337 | -0.09860158
6726 | 2021/11/29 04:43:48 | 208633.7193 | 67440.1146 | 1 | 12 | 0 | 0 | 0 | 0 | 0.1218109 | 4.03961 | 0.4920685 | 8.263893 | 6.365822 | 31.20222 | 23.30437 |  | 0.001059638 |  | 2.685736 | 0 | [16 empty] | 25.21867 | -0.05353451
6727 | 2021/11/29 04:45:18 | 208723.7193 | 67530.1146 | 1 | 12 | 0 | 0 | 0 | 0 | 0.1222687 | 4.040728 | 0.4940546 | 8.266943 | 6.365822 | 31.21454 | 23.30437 |  | -0.0008116377 |  | 0 | 0 | [16 empty] | 25.70047 | 0.1109701
6728 | 2021/11/29 04:46:48 | 208813.7193 | 67620.1146 | 1 | 12 | 0 | 0 | 0 | 0 | 0.1224442 | 4.042045 | 0.494925 | 8.269989 | 6.365822 | 31.22685 | 23.30437 |  | 0.001420366 | [19 empty] | 25.47028 | 0.05831063
6729 | 2021/11/29 04:48:18 | 208903.7191 | 67710.1144 | 1 | 12 | 0 | 0 | 0 | 0 | 0.121254 | 4.043144 | 0.4902474 | 8.273034 | 6.365822 | 31.23916 | 23.30437 |  | -0.003633045 |  | 0 | 0.3656521 | [16 empty] | 25.60415 | -0.03270745
6730 | 2021/11/29 04:49:48 | 208993.7192 | 67800.1145 | 1 | 12 | 0 | 0 | 0 | 0 | 0.1221542 | 4.044116 | 0.4940058 | 8.276081 | 6.365822 | 31.25148 | 23.30437 |  | -0.007417467 |  | 0 | [17 empty] | 25.67617 | 0.03074646
6731 | 2021/11/29 04:51:18 | 209083.719 | 67890.1143 | 1 | 12 | 0 | 0 | 0 | 0 | 0.1224976 | 4.045124 | 0.495518 | 8.279128 | 6.365822 | 31.2638 | 23.30437 |  | -0.0003973643 |  | 2.78551 | 0 | [16 empty] | 25.58694 | -0.05739272
6732 | 2021/11/29 04:52:48 | 209173.7193 | 67980.1146 | 1 | 12 | 0 | 0 | 0 | 0 | 0.1219254 | 4.046224 | 0.4933375 | 8.282175 | 6.365822 | 31.27613 | 23.30437 |  | -0.002670288 |  | 0 | 0 | [16 empty] | 25.26018 | -0.1119268
6733 | 2021/11/29 04:54:18 | 209263.7191 | 68070.1144 | 1 | 12 | 0 | 0 | 0 | 0 | 0.1221695 | 4.047423 | 0.4944716 | 8.285221 | 6.365822 | 31.28846 | 23.30437 |  | 0.00876765 |  | 0 | 0 | [16 empty] | 25.59491 | 0.0002992153
6734 | 2021/11/29 04:55:48 | 209353.72 | 68160.1153 | 1 | 12 | 0 | 0 | 0 | 0 | 0.1223907 | 4.048584 | 0.495509 | 8.288269 | 6.365822 | 31.30079 | 23.30437 |  | 0.001525879 | [19 empty] | 25.51895 | -0.04119754
6735 | 2021/11/29 04:57:18 | 209443.72 | 68250.1153 | 1 | 12 | 0 | 0 | 0 | 0 | 0.1215973 | 4.049691 | 0.4924315 | 8.291314 | 6.365822 | 31.31313 | 23.30437 |  | -0.002080744 |  | 2.828283 | 0 | [16 empty] | 25.43565 | -0.05041182
6736 | 2021/11/29 04:58:48 | 209533.7192 | 68340.1145 | 1 | 12 | 0 | 0 | 0 | 0 | 0.1211472 | 4.050554 | 0.4907133 | 8.29436 | 6.365822 | 31.32546 | 23.30437 |  | -0.0001513769 |  |  | 0 | [16 empty] | 25.57762 | 0.04307747
6737 | 2021/11/29 05:00:18 | 209623.7191 | 68430.1144 | 1 | 12 | 0 | 0 | 0 | 0 | 0.1221695 | 4.051697 | 0.4949938 | 8.297404 | 6.365822 | 31.33779 | 23.30437 |  | -0.00834465 |  | 0 | [17 empty] | 25.36463 | -0.07639885
6738 | 2021/11/29 05:01:48 | 209713.7192 | 68520.1145 | 1 | 12 | 0 | 0 | 0 | 0 | 0.1219177 | 4.052707 | 0.4940967 | 8.300448 | 6.365822 | 31.35013 | 23.30437 |  | 0.001213767 |  | 0 | 0 | [16 empty] | 25.28038 | -0.04345119
6739 | 2021/11/29 05:03:18 | 209803.7193 | 68610.1146 | 1 | 12 | 0 | 0 | 0 | 0 | 0.1218719 | 4.053919 | 0.4940588 | 8.303493 | 6.365822 | 31.36247 | 23.30437 |  | 0.007247925 |  | 0 | 0.3539659 | [16 empty] | 25.44776 | -0.06497324
6740 | 2021/11/29 05:04:48 | 209893.7192 | 68700.1145 | 1 | 12 | 0 | 0 | 0 | 0 | 0.1218338 | 4.05495 | 0.49403 | 8.30654 | 6.365822 | 31.37482 | 23.30437 |  | 0.0004470348 |  | 2.871274 | 0 | [16 empty] | 25.23762 | -0.09323955
6741 | 2021/11/29 05:06:18 | 209983.72 | 68790.1153 | 1 | 12 | 0 | 0 | 0 | 0 | 0.1220322 | 4.055817 | 0.4949403 | 8.309586 | 6.365822 | 31.38718 | 23.30437 |  | -0.009925998 |  | 0 | 0 | [16 empty] | 25.59076 | -0.01361966
6742 | 2021/11/29 05:07:48 | 210073.7199 | 68880.1152 | 1 | 12 | 0 | 0 | 0 | 0 | 0.1217194 | 4.056818 | 0.4937935 | 8.31263 | 6.365822 | 31.39952 | 23.30437 |  | -0.002235174 | [19 empty] | 25.57251 | 0.06850302
6743 | 2021/11/29 05:09:18 | 210163.7201 | 68970.1154 | 1 | 12 | 0 | 0 | 0 | 0 | 0.1219406 | 4.057858 | 0.4948176 | 8.315677 | 6.365822 | 31.41188 | 23.30437 |  | 0.001192093 |  | 0 | 0 | [16 empty] | 25.71139 | 0.1455224
6744 | 2021/11/29 05:10:48 | 210253.7191 | 69060.1144 | 1 | 12 | 0 | 0 | 0 | 0 | 0.1217575 | 4.059019 | 0.494216 | 8.318723 | 6.365822 | 31.42425 | 23.30437 |  | 0.010445 |  | 0 | 0 | [16 empty] | 25.29647 | -0.06783545
6745 | 2021/11/29 05:12:18 | 210343.7192 | 69150.1145 | 1 | 12 | 0 | 0 | 0 | 0 | 0.1220703 | 4.060123 | 0.4956204 | 8.32177 | 6.365822 | 31.43662 | 23.30437 |  | -0.001014547 |  | 2.945541 | 0 | [16 empty] | 25.46988 | 0.02819777
6746 | 2021/11/29 05:13:48 | 210433.7191 | 69240.1144 | 1 | 12 | 0 | 0 | 0 | 0 | 0.1219177 | 4.061077 | 0.4951172 | 8.324817 | 6.365822 | 31.44899 | 23.30437 |  | -0.001217457 |  | 0 | [17 empty] | 25.60893 | 0.1131815
6747 | 2021/11/29 05:15:18 | 210523.7201 | 69330.1154 | 1 | 12 | 0 | 0 | 0 | 0 | 0.1214905 | 4.061835 | 0.4934744 | 8.327864 | 6.365822 | 31.46136 | 23.30437 |  | -0.001362392 |  |  | 0 | [16 empty] | 25.17461 | -0.1493478
6748 | 2021/11/29 05:16:48 | 210613.7191 | 69420.1144 | 1 | 12 | 0 | 0 | 0 | 0 | 0.1219177 | 4.062852 | 0.4953336 | 8.330911 | 6.365822 | 31.47374 | 23.30437 |  | 0.0007947286 |  | 0 | 0 | [16 empty] | 25.2488 | -0.08970141
6749 | 2021/11/29 05:18:18 | 210703.719 | 69510.1143 | 1 | 12 | 0 | 0 | 0 | 0 | 0.1218338 | 4.063823 | 0.495111 | 8.333958 | 6.365822 | 31.48612 | 23.30437 |  | -0.0007947286 |  | 0 | 0.3338214 | [16 empty] | 25.62522 | 0.1455605
6750 | 2021/11/29 05:19:48 | 210793.7193 | 69600.1146 | 1 | 12 | 0 | 0 | 0 | 0 | 0.1219711 | 4.064961 | 0.4958078 | 8.337003 | 6.365822 | 31.4985 | 23.30437 |  | 0.0001467191 |  | 3.073799 | 0 | [16 empty] | 25.37862 | 0.04341006
6751 | 2021/11/29 05:21:18 | 210883.7199 | 69690.1152 | 1 | 12 | 0 | 0 | 0 | 0 | 0.1217194 | 4.065902 | 0.4948992 | 8.340048 | 6.365822 | 31.51088 | 23.30437 |  | -0.002043588 |  | 0 | 0 | [16 empty] | 25.21733 | -0.05645573
6752 | 2021/11/29 05:22:48 | 210973.7193 | 69780.1146 | 1 | 12 | 0 | 0 | 0 | 0 | 0.1225739 | 4.066796 | 0.498483 | 8.343094 | 6.365822 | 31.52327 | 23.30437 |  | -0.01106262 | [19 empty] | 25.42429 | 0.02092063
6753 | 2021/11/29 05:24:18 | 211063.7201 | 69870.1154 | 1 | 12 | 0 | 0 | 0 | 0 | 0.1218872 | 4.067667 | 0.4957965 | 8.346141 | 6.365822 | 31.53566 | 23.30437 |  | -0.002831221 |  | 0 | 0 | [16 empty] | 25.13103 | -0.06212831
6754 | 2021/11/29 05:25:48 | 211153.7191 | 69960.1144 | 1 | 12 | 0 | 0 | 0 | 0 | 0.1218719 | 4.068603 | 0.4958484 | 8.349186 | 6.365822 | 31.54805 | 23.30437 |  | -0.0006055075 |  | 0 | 0 | [16 empty] | 25.62923 | 0.05992651
6755 | 2021/11/29 05:27:18 | 211243.7192 | 70050.1145 | 1 | 12 | 0 | 0 | 0 | 0 | 0.1221008 | 4.069577 | 0.4968986 | 8.352232 | 6.365822 | 31.56044 | 23.30437 |  | 0.009536743 |  | 3.220952 | 0 | [16 empty] | 25.64651 | 0.0494796
6756 | 2021/11/29 05:28:48 | 211333.7191 | 70140.1144 | 1 | 12 | 0 | 0 | 0 | 0 | 0.1217194 | 4.070562 | 0.4954664 | 8.355278 | 6.365822 | 31.57284 | 23.30437 |  | 0.0004470348 | [19 empty] | 25.61809 | 0.0672102
6757 | 2021/11/29 05:30:18 | 211423.7191 | 70230.1144 | 1 | 12 | 0 | 0 | 0 | 0 | 0.1219025 | 4.071487 | 0.4963244 | 8.35832 | 6.365822 | 31.58522 | 23.30437 |  | -0.0006935813 |  | 0 | 0 | [16 empty] | 25.54503 | 0.06625712
6758 | 2021/11/29 05:31:48 | 211513.72 | 70320.1153 | 1 | 12 | 0 | 0 | 0 | 0 | 0.1218491 | 4.072207 | 0.4961948 | 8.361363 | 6.365822 | 31.59762 | 23.30437 |  | 0.001362392 |  | 0 | 0 | [16 empty] | 25.56842 | 0.07171094
6759 | 2021/11/29 05:33:18 | 211603.7201 | 70410.1154 | 1 | 12 | 0 | 0 | 0 | 0 | 0.1214523 | 4.072984 | 0.4946733 | 8.364407 | 6.365822 | 31.61001 | 23.30437 |  | 0.002119276 |  | 0 | 0.3053642 | [16 empty] | 25.23257 | 0.00316143
6760 | 2021/11/29 05:34:48 | 211693.72 | 70500.1153 | 1 | 12 | 0 | 0 | 0 | 0 | 0.1221771 | 4.073915 | 0.4977391 | 8.367452 | 6.365822 | 31.62241 | 23.30437 |  | 0.000170299 | [19 empty] | 25.59179 | -0.06310344
6761 | 2021/11/29 05:36:18 | 211783.7191 | 70590.1144 | 1 | 12 | 0 | 0 | 0 | 0 | 0.1221695 | 4.074935 | 0.4978328 | 8.370497 | 6.365822 | 31.63482 | 23.30437 |  | -0.001513769 |  | 3.460996 | 0 | [16 empty] | 25.55317 | 0.0703603
6762 | 2021/11/29 05:37:48 | 211873.7193 | 70680.1146 | 1 | 12 | 0 | 0 | 0 | 0 | 0.1221161 | 4.075819 | 0.4977231 | 8.373542 | 6.365822 | 31.64723 | 23.30437 |  | 0.001816523 |  | 0 | 0 | [16 empty] | 25.3392 | 0.03556252
6763 | 2021/11/29 05:39:18 | 211963.7191 | 70770.1144 | 1 | 12 | 0 | 0 | 0 | 0 | 0.1219788 | 4.076529 | 0.4972501 | 8.376584 | 6.365822 | 31.65963 | 23.30437 |  | -0.006357829 |  |  | 0 | [16 empty] | 25.49536 | -0.04216671
6764 | 2021/11/29 05:40:48 | 212053.719 | 70860.1143 | 1 | 12 | 0 | 0 | 0 | 0 | 0.1218872 | 4.077243 | 0.4969637 | 8.379629 | 6.365822 | 31.67204 | 23.30437 |  | 0.001167764 |  | 0 | [17 empty] | 25.41924 | -0.06116331
6765 | 2021/11/29 05:42:18 | 212143.7199 | 70950.1152 | 1 | 12 | 0 | 0 | 0 | 0 | 0.1217728 | 4.078078 | 0.496599 | 8.382672 | 6.365822 | 31.68446 | 23.30437 |  | -0.001532691 |  | 0 | 0 | [16 empty] | 25.66264 | 0.06179214
6766 | 2021/11/29 05:43:48 | 212233.7199 | 71040.1152 | 1 | 12 | 0 | 0 | 0 | 0 | 0.1219254 | 4.078928 | 0.4973249 | 8.385716 | 6.365822 | 31.69687 | 23.30437 |  | 0.01043081 |  | 0 | 0 | [16 empty] | 25.41918 | -0.07956266
6767 | 2021/11/29 05:45:18 | 212323.719 | 71130.1143 | 1 | 12 | 0 | 0 | 0 | 0 | 0.121582 | 4.079753 | 0.4960245 | 8.388759 | 6.365822 | 31.70928 | 23.30437 |  | 0.0002750984 |  | 3.772545 | 0 | [16 empty] | 25.32582 | 0.02059221
6768 | 2021/11/29 05:46:48 | 212413.7193 | 71220.1146 | 1 | 12 | 0 | 0 | 0 | 0 | 0.1215591 | 4.080383 | 0.4960077 | 8.391799 | 6.365822 | 31.72169 | 23.30437 |  | -0.008046627 |  | 0 | [17 empty] | 25.26189 | 0.001596808
6769 | 2021/11/29 05:48:18 | 212503.7199 | 71310.1152 | 1 | 12 | 0 | 0 | 0 | 0 | 0.122139 | 4.081015 | 0.4984511 | 8.394841 | 6.365822 | 31.7341 | 23.30437 |  | -0.001946274 |  |  | 0 | [16 empty] | 25.29946 | 0.02284229
6770 | 2021/11/29 05:49:48 | 212593.7201 | 71400.1154 | 1 | 12 | 0 | 0 | 0 | 0 | 0.121582 | 4.08177 | 0.4962698 | 8.397884 | 6.365822 | 31.74652 | 23.30437 |  | 0.001589457 |  | 0 | 0 | [16 empty] | 25.61494 | 0.1322091
6771 | 2021/11/29 05:51:18 | 212683.7193 | 71490.1146 | 1 | 12 | 0 | 0 | 0 | 0 | 0.1213455 | 4.082586 | 0.4954034 | 8.400925 | 6.365822 | 31.75893 | 23.30437 |  | 0.008685249 |  | 0 | 0 | [16 empty] | 25.30143 | -0.07830858
6772 | 2021/11/29 05:52:48 | 212773.7192 | 71580.1145 | 1 | 12 | 0 | 0 | 0 | 0 | 0.1217575 | 4.083365 | 0.4971803 | 8.403966 | 6.365822 | 31.77135 | 23.30437 |  | 0.002270653 |  | 0 | 0.2570784 | [16 empty] | 25.63518 | 0.1303041
6773 | 2021/11/29 05:54:18 | 212863.7199 | 71670.1152 | 1 | 12 | 0 | 0 | 0 | 0 | 0.121582 | 4.084031 | 0.4965447 | 8.407009 | 6.365822 | 31.78378 | 23.30437 |  | 0.0006055075 |  |  | 0 | [16 empty] | 25.22942 | -0.04693866
6774 | 2021/11/29 05:55:48 | 212953.72 | 71760.1153 | 1 | 12 | 0 | 0 | 0 | 0 | 0.1217575 | 4.084455 | 0.497313 | 8.41005 | 6.365822 | 31.7962 | 23.30437 |  | 0.0008940697 |  | 4.242344 | [17 empty] | 25.16139 | -0.1087648
6775 | 2021/11/29 05:57:18 | 213043.72 | 71850.1153 | 1 | 12 | 0 | 0 | 0 | 0 | 0.1212921 | 4.085112 | 0.4954918 | 8.413091 | 6.365822 | 31.80862 | 23.30437 |  | 0.002007735 |  | 0 | 0 | [16 empty] | 25.42018 | -0.02631724
6776 | 2021/11/29 05:58:48 | 213133.7201 | 71940.1154 | 1 | 12 | 0 | 0 | 0 | 0 | 0.1214828 | 4.085741 | 0.4963473 | 8.416133 | 6.365822 | 31.82105 | 23.30437 |  | -0.0007568844 |  |  | 0 | [16 empty] | 25.55207 | 0.05738437
6777 | 2021/11/29 06:00:18 | 213223.7191 | 72030.1144 | 1 | 12 | 0 | 0 | 0 | 0 | 0.1216812 | 4.086485 | 0.4972484 | 8.419175 | 6.365822 | 31.83348 | 23.30437 |  | -0.001192093 |  | 0 | [17 empty] | 25.60279 | 0.1303321
6778 | 2021/11/29 06:01:48 | 213313.7193 | 72120.1146 | 1 | 12 | 0 | 0 | 0 | 0 | 0.1223221 | 4.087152 | 0.499949 | 8.422219 | 6.365822 | 31.84591 | 23.30437 |  | 0.0001733953 |  | 0 | 0 | [16 empty] | 25.34507 | -0.0256896
6779 | 2021/11/29 06:03:18 | 213403.72 | 72210.1153 | 1 | 12 | 0 | 0 | 0 | 0 | 0.1221008 | 4.087656 | 0.4991061 | 8.425263 | 6.365822 | 31.85836 | 23.30437 |  | -0.01109376 |  | 0 | 0 | [16 empty] | 25.37862 | -0.1055443
6780 | 2021/11/29 06:04:48 | 213493.7192 | 72300.1145 | 1 | 12 | 0 | 0 | 0 | 0 | 0.1221237 | 4.088142 | 0.499259 | 8.428308 | 6.365822 | 31.87081 | 23.30437 |  | -0.004172325 |  |  | 0 | [16 empty] | 25.42012 | -0.02855182
6781 | 2021/11/29 06:06:18 | 213583.7193 | 72390.1146 | 1 | 12 | 0 | 0 | 0 | 0 | 0.1215057 | 4.088737 | 0.4968049 | 8.431354 | 6.365822 | 31.88326 | 23.30437 |  | 0.0003814697 |  | 0 | [17 empty] | 25.39987 | -0.07288575
6782 | 2021/11/29 06:07:48 | 213673.7201 | 72480.1154 | 1 | 12 | 0 | 0 | 0 | 0 | 0.1220322 | 4.089352 | 0.4990326 | 8.434399 | 6.365822 | 31.89571 | 23.30437 |  | 0.01239777 |  | 0 | 0 | [16 empty] | 25.3896 | 0.00410676
6783 | 2021/11/29 06:09:18 | 213763.7193 | 72570.1146 | 1 | 12 | 0 | 0 | 0 | 0 | 0.1221695 | 4.089882 | 0.4996588 | 8.437446 | 6.365822 | 31.90817 | 23.30437 |  | -0.001946274 |  | 5.190773 | 0 | [16 empty] | 25.32779 | -0.09001791
6784 | 2021/11/29 06:10:48 | 213853.7193 | 72660.1146 | 1 | 12 | 0 | 0 | 0 | 0 | 0.121376 | 4.090345 | 0.4964697 | 8.44049 | 6.365822 | 31.92062 | 23.30437 |  | -0.0005838822 |  | 0 | 0 | [16 empty] | 25.2628 | -0.01647651
6785 | 2021/11/29 06:12:18 | 213943.72 | 72750.1153 | 1 | 12 | 0 | 0 | 0 | 0 | 0.1218872 | 4.090724 | 0.4986069 | 8.443536 | 6.365822 | 31.93308 | 23.30437 |  | -0.003697921 |  | 0 | [17 empty] | 25.24454 | -0.05933523
6786 | 2021/11/29 06:13:48 | 214033.7191 | 72840.1144 | 1 | 12 | 0 | 0 | 0 | 0 | 0.1222076 | 4.091142 | 0.4999686 | 8.446582 | 6.365822 | 31.94554 | 23.30437 |  | 0.0001513769 |  |  | 0 | [16 empty] | 25.14815 | 0.006971955
6787 | 2021/11/29 06:15:18 | 214123.7192 | 72930.1145 | 1 | 12 | 0 | 0 | 0 | 0 | 0.1216888 | 4.091556 | 0.4978965 | 8.449628 | 6.365822 | 31.958 | 23.30437 |  | 0.001840424 |  | 0 | 0 | [16 empty] | 24.99172 | 0.01107752
6788 | 2021/11/29 06:16:48 | 214213.7192 | 73020.1145 | 1 | 12 | 0 | 0 | 0 | 0 | 0.1219406 | 4.092225 | 0.4990084 | 8.452672 | 6.365822 | 31.97046 | 23.30437 |  | -0.002919411 |  | 0 | 0 | [16 empty] | 24.8455 | -0.07392406
6789 | 2021/11/29 06:18:18 | 214303.72 | 73110.1153 | 1 | 12 | 0 | 0 | 0 | 0 | 0.1223373 | 4.092596 | 0.5006771 | 8.455718 | 6.365822 | 31.98293 | 23.30437 |  | -0.003178914 |  | 0 | [17 empty] | 25.13385 | 0.01364172
6790 | 2021/11/29 06:19:48 | 214393.7194 | 73200.1147 | 1 | 12 | 0 | 0 | 0 | 0 | 0.1218872 | 4.092975 | 0.4988813 | 8.458764 | 6.365822 | 31.99539 | 23.30437 |  | -0.008365564 |  |  | 0 | [16 empty] | 25.04361 | 0.08537948
6791 | 2021/11/29 06:21:18 | 214483.72 | 73290.1153 | 1 | 12 | 0 | 0 | 0 | 0 | 0.1220856 | 4.093315 | 0.4997348 | 8.461812 | 6.365822 | 32.00787 | 23.30437 |  | 0.0009934107 |  | 0 | 0.1783191 | [16 empty] | 24.95329 | 0.0822258
6792 | 2021/11/29 06:22:48 | 214573.7194 | 73380.1147 | 1 | 12 | 0 | 0 | 0 | 0 | 0.1222305 | 4.093681 | 0.5003727 | 8.464857 | 6.365822 | 32.02033 | 23.30437 |  | 0.0006935813 |  | 0 | 0 | [16 empty] | 24.57026 | -0.09621143
6793 | 2021/11/29 06:24:18 | 214663.7193 | 73470.1146 | 1 | 12 | 0 | 0 | 0 | 0 | 0.1219254 | 4.094219 | 0.4991893 | 8.467901 | 6.365822 | 32.03279 | 23.30437 |  | 0.01217457 |  | 0 | 0 | [16 empty] | 24.66693 | -0.108878
6794 | 2021/11/29 06:25:48 | 214753.7202 | 73560.1155 | 1 | 12 | 0 | 0 | 0 | 0 | 0.1219559 | 4.094642 | 0.4993658 | 8.470945 | 6.365822 | 32.04526 | 23.30437 |  | 0.0006418962 |  | 6.807238 | [17 empty] | 24.94642 | 0.1159054
6795 | 2021/11/29 06:27:18 | 214843.7192 | 73650.1145 | 1 | 12 | 0 | 0 | 0 | 0 | 0.1217422 | 4.095072 | 0.4985431 | 8.473989 | 6.365822 | 32.05772 | 23.30437 |  | 0.004261098 |  | 0 | 0 | [16 empty] | 24.69048 | 0.04320502
6796 | 2021/11/29 06:28:48 | 214933.7192 | 73740.1145 | 1 | 12 | 0 | 0 | 0 | 0 | 0.1219254 | 4.095123 | 0.4992995 | 8.477033 | 6.365822 | 32.07019 | 23.30437 |  | 0.0009229106 |  |  | 0 | [16 empty] | 24.84395 | 0.09271741
6797 | 2021/11/29 06:30:18 | 215023.7194 | 73830.1147 | 1 | 12 | 0 | 0 | 0 | 0 | 0.1217957 | 4.0956 | 0.4988265 | 8.480076 | 6.365822 | 32.08265 | 23.30437 |  | 0.002098083 |  | 0 | 0 | [16 empty] | 24.68048 | -0.1080012
6798 | 2021/11/29 06:31:48 | 215113.7201 | 73920.1154 | 1 | 12 | 0 | 0 | 0 | 0 | 0.1220322 | 4.095944 | 0.4998371 | 8.483122 | 6.365822 | 32.09513 | 23.30437 |  | 0.002840732 |  | 0 | [17 empty] | 24.98038 | 0.1180971
6799 | 2021/11/29 06:33:18 | 215203.7193 | 74010.1146 | 1 | 12 | 0 | 0 | 0 | 0 | 0.1218872 | 4.096537 | 0.4993154 | 8.486168 | 6.365822 | 32.1076 | 23.30437 |  | -0.000340598 |  | 0 | 0 | [16 empty] | 24.80788 | 0.07146776
6800 | 2021/11/29 06:34:48 | 215293.72 | 74100.1153 | 1 | 12 | 0 | 0 | 0 | 0 | 0.1222076 | 4.096819 | 0.5006624 | 8.489213 | 6.365822 | 32.12008 | 23.30437 |  | 0.0007629395 |  |  | 0 | [16 empty] | 24.5845 | -0.1181108
6801 | 2021/11/29 06:36:18 | 215383.7193 | 74190.1146 | 1 | 12 | 0 | 0 | 0 | 0 | 0.1219711 | 4.09714 | 0.4997327 | 8.492257 | 6.365822 | 32.13255 | 23.30437 |  | -0.008543332 |  | 0 | 0 | [16 empty] | 24.63024 | -0.08029759
6802 | 2021/11/29 06:37:48 | 215473.7194 | 74280.1147 | 1 | 12 | 0 | 0 | 0 | 0 | 0.1218719 | 4.097329 | 0.4993493 | 8.495303 | 6.365822 | 32.14503 | 23.30437 |  | -0.003178914 |  | 0 | [17 empty] | 24.68015 | -0.006059408
6803 | 2021/11/29 06:39:18 | 215563.7202 | 74370.1155 | 1 | 12 | 0 | 0 | 0 | 0 | 0.1219025 | 4.097678 | 0.4995172 | 8.498345 | 6.365822 | 32.1575 | 23.30437 |  | 0.0006087283 |  | 0 | 0 | [16 empty] | 24.60737 | -0.1053268
6804 | 2021/11/29 06:40:48 | 215653.7194 | 74460.1147 | 1 | 12 | 0 | 0 | 0 | 0 | 0.1219559 | 4.098116 | 0.4997894 | 8.50139 | 6.365822 | 32.16997 | 23.30437 |  | 0.01125336 |  |  | 0 | [16 empty] | 24.83295 | 0.01494646
6805 | 2021/11/29 06:42:18 | 215743.72 | 74550.1153 | 1 | 12 | 0 | 0 | 0 | 0 | 0.1221695 | 4.098648 | 0.5007298 | 8.504433 | 6.365822 | 32.18244 | 23.30437 |  | -0.0005960464 |  | 0 | 0 | [16 empty] | 24.837 | 0.1060057
6806 | 2021/11/29 06:43:48 | 215833.7201 | 74640.1154 | 1 | 12 | 0 | 0 | 0 | 0 | 0.1215973 | 4.098968 | 0.4984234 | 8.507475 | 6.365822 | 32.19491 | 23.30437 |  | -0.01130281 |  | 0 | [17 empty] | 24.63913 | -0.02954245
6807 | 2021/11/29 06:45:18 | 215923.7193 | 74730.1146 | 1 | 12 | 0 | 0 | 0 | 0 | 0.1215973 | 4.099062 | 0.4984349 | 8.510517 | 6.365822 | 32.20738 | 23.30437 |  | 0.006290192 |  | 0 | 0 | [16 empty] | 24.51241 | -0.04285336
6808 | 2021/11/29 06:46:48 | 216013.7194 | 74820.1147 | 1 | 12 | 0 | 0 | 0 | 0 | 0.1218643 | 4.09937 | 0.4995669 | 8.513563 | 6.365822 | 32.21987 | 23.30437 |  | -0.0007690922 |  | 8.482031 | 0 | [16 empty] | 24.88244 | 0.0734663
6809 | 2021/11/29 06:48:18 | 216103.7194 | 74910.1147 | 1 | 12 | 0 | 0 | 0 | 0 | 0.1213989 | 4.100004 | 0.497736 | 8.516607 | 6.365822 | 32.23235 | 23.30437 |  | 0.01120986 |  | 0 | 0 | [16 empty] | 24.87945 | 0.08069754
6810 | 2021/11/29 06:49:48 | 216193.7193 | 75000.1146 | 1 | 12 | 0 | 0 | 0 | 0 | 0.1218109 | 4.100318 | 0.4994634 | 8.519652 | 6.365822 | 32.24483 | 23.30437 |  | 0.00923872 | [19 empty] | 24.69488 | -0.04249394
6811 | 2021/11/29 06:51:18 | 216283.7192 | 75090.1145 | 1 | 12 | 0 | 0 | 0 | 0 | 0.1223526 | 4.100706 | 0.501732 | 8.522697 | 6.365822 | 32.25732 | 23.30437 |  | 0.0004470348 |  | 0 | 0 | [16 empty] | 24.86363 | 0.0113976
6812 | 2021/11/29 06:52:48 | 216373.72 | 75180.1153 | 1 | 12 | 0 | 0 | 0 | 0 | 0.1220093 | 4.100976 | 0.5003572 | 8.525744 | 6.365822 | 32.26981 | 23.30437 |  | 0.002554485 |  | 0 | 0 | [16 empty] | 24.61298 | 0.009819269
6813 | 2021/11/29 06:54:18 | 216463.7192 | 75270.1145 | 1 | 12 | 0 | 0 | 0 | 0 | 0.1217957 | 4.101189 | 0.4995072 | 8.52879 | 6.365822 | 32.2823 | 23.30437 |  | 0.002479553 |  | 0 | 0 | [16 empty] | 24.75937 | 0.1092118
6814 | 2021/11/29 06:55:48 | 216553.72 | 75360.1153 | 1 | 12 | 0 | 0 | 0 | 0 | 0.1219254 | 4.101507 | 0.5000779 | 8.531836 | 6.365822 | 32.29479 | 23.30437 |  | 0.009147489 | [19 empty] | 24.96675 | 0.06829679
6815 | 2021/11/29 06:57:18 | 216643.7194 | 75450.1147 | 1 | 12 | 0 | 0 | 0 | 0 | 0.1217041 | 4.102105 | 0.499243 | 8.53488 | 6.365822 | 32.30728 | 23.30437 |  | -0.002509669 |  | 0 | 0 | [16 empty] | 24.49753 | -0.03650784
6816 | 2021/11/29 06:58:48 | 216733.7192 | 75540.1145 | 1 | 12 | 0 | 0 | 0 | 0 | 0.1219788 | 4.102376 | 0.5004029 | 8.537924 | 6.365822 | 32.31977 | 23.30437 |  | -0.01053015 |  | 0 | 0 | [16 empty] | 24.64215 | 0.0147301
6817 | 2021/11/29 07:00:18 | 216823.7192 | 75630.1145 | 1 | 12 | 0 | 0 | 0 | 0 | 0.1219025 | 4.102606 | 0.5001179 | 8.540967 | 6.365822 | 32.33225 | 23.30437 |  | 0.008004053 |  | 0 | 0 | [16 empty] | 24.80675 | -0.06065667
6818 | 2021/11/29 07:01:48 | 216913.7194 | 75720.1147 | 1 | 12 | 0 | 0 | 0 | 0 | 0.121582 | 4.102926 | 0.4988419 | 8.54401 | 6.365822 | 32.34474 | 23.30437 |  | -0.0009934107 |  |  | 0.1187368 | [16 empty] | 24.56204 | -0.0657171
6819 | 2021/11/29 07:03:18 | 217003.72 | 75810.1153 | 1 | 12 | 0 | 0 | 0 | 0 | 0.1217041 | 4.103327 | 0.4993917 | 8.547051 | 6.365822 | 32.35722 | 23.30437 |  | 0.01136293 |  | 0 | [17 empty] | 24.67622 | 0.03939331
6820 | 2021/11/29 07:04:48 | 217093.7192 | 75900.1145 | 1 | 12 | 0 | 0 | 0 | 0 | 0.121994 | 4.103894 | 0.5006504 | 8.550096 | 6.365822 | 32.36971 | 23.30437 |  | 0.0007947286 |  | 0 | 0 | [16 empty] | 24.49115 | -0.07786989
6821 | 2021/11/29 07:06:18 | 217183.7199 | 75990.1152 | 1 | 12 | 0 | 0 | 0 | 0 | 0.1218643 | 4.104233 | 0.5001595 | 8.553138 | 6.365822 | 32.38219 | 23.30437 |  | -0.001986821 |  | 0 | 0 | [16 empty] | 24.56173 | -0.079059
6822 | 2021/11/29 07:07:48 | 217273.7193 | 76080.1146 | 1 | 12 | 0 | 0 | 0 | 0 | 0.1222992 | 4.104474 | 0.5019739 | 8.556184 | 6.365822 | 32.3947 | 23.30437 |  | -0.009710139 |  | 8.555513 | 0 | [16 empty] | 24.86676 | -0.0374943
6823 | 2021/11/29 07:09:18 | 217363.7192 | 76170.1145 | 1 | 12 | 0 | 0 | 0 | 0 | 0.1215439 | 4.104696 | 0.4989008 | 8.559229 | 6.365822 | 32.4072 | 23.30437 |  | -0.001766064 |  | 0 | [17 empty] | 24.95023 | 0.1012987
6824 | 2021/11/29 07:10:48 | 217453.7192 | 76260.1145 | 1 | 12 | 0 | 0 | 0 | 0 | 0.1215744 | 4.105096 | 0.4990746 | 8.562271 | 6.365822 | 32.41968 | 23.30437 |  | -0.002876161 |  |  | 0 | [16 empty] | 24.60503 | -0.08223295
6825 | 2021/11/29 07:12:18 | 217543.7202 | 76350.1155 | 1 | 12 | 0 | 0 | 0 | 0 | 0.122406 | 4.105672 | 0.5025589 | 8.565311 | 6.365822 | 32.43217 | 23.30437 |  | 0.009034809 |  | 0 | 0 | [16 empty] | 24.52197 | -0.06734192
6826 | 2021/11/29 07:13:48 | 217633.7201 | 76440.1154 | 1 | 12 | 0 | 0 | 0 | 0 | 0.1226501 | 4.106141 | 0.5036186 | 8.568355 | 6.365822 | 32.44466 | 23.30437 |  | -0.0002029094 |  | 0 | 0 | [16 empty] | 24.90013 | -0.09874523
6827 | 2021/11/29 07:15:18 | 217723.7202 | 76530.1155 | 1 | 12 | 0 | 0 | 0 | 0 | 0.1211929 | 4.106411 | 0.4976679 | 8.571399 | 6.365822 | 32.45716 | 23.30437 |  | 0.0005019339 |  | 0 | [17 empty] | 24.65368 | -0.1116723
6828 | 2021/11/29 07:16:48 | 217813.7199 | 76620.1152 | 1 | 12 | 0 | 0 | 0 | 0 | 0.1218872 | 4.106815 | 0.5005682 | 8.574441 | 6.365822 | 32.46965 | 23.30437 |  | 0.001907349 |  |  | 0 | [16 empty] | 24.9136 | 0.10059
6829 | 2021/11/29 07:18:18 | 217903.7201 | 76710.1154 | 1 | 12 | 0 | 0 | 0 | 0 | 0.1218491 | 4.107258 | 0.5004657 | 8.577484 | 6.365822 | 32.48215 | 23.30437 |  | -0.001557019 |  | 0 | 0 | [16 empty] | 24.62862 | -0.101161
6830 | 2021/11/29 07:19:48 | 217993.7195 | 76800.1148 | 1 | 12 | 0 | 0 | 0 | 0 | 0.1218109 | 4.107566 | 0.5003463 | 8.580528 | 6.365822 | 32.49466 | 23.30437 |  | -0.002342358 |  | 0 | 0 | [16 empty] | 24.6316 | -0.07521272
6831 | 2021/11/29 07:21:18 | 218083.7193 | 76890.1146 | 1 | 12 | 0 | 0 | 0 | 0 | 0.121727 | 4.108183 | 0.5000768 | 8.583571 | 6.365822 | 32.50716 | 23.30437 |  | 0.001167764 |  | 0 | [17 empty] | 24.96272 | 0.06313384
6832 | 2021/11/29 07:22:48 | 218173.7194 | 76980.1147 | 1 | 12 | 0 | 0 | 0 | 0 | 0.1215363 | 4.108626 | 0.4993472 | 8.586615 | 6.365822 | 32.51966 | 23.30437 |  | -0.001236244 |  |  | 0 | [16 empty] | 24.90302 | 0.09298861
6833 | 2021/11/29 07:24:18 | 218263.7192 | 77070.1145 | 1 | 12 | 0 | 0 | 0 | 0 | 0.1223221 | 4.108974 | 0.5026183 | 8.589658 | 6.365822 | 32.53216 | 23.30437 |  | -0.01245615 |  | 0 | 0 | [16 empty] | 24.71854 | -0.1107758
6834 | 2021/11/29 07:25:48 | 218353.7202 | 77160.1155 | 1 | 12 | 0 | 0 | 0 | 0 | 0.1218719 | 4.109251 | 0.5008022 | 8.592703 | 6.365822 | 32.54468 | 23.30437 |  | -0.0007947286 |  | 7.544589 | 0 | [16 empty] | 25.08762 | 0.08292079
6835 | 2021/11/29 07:27:18 | 218443.72 | 77250.1153 | 1 | 12 | 0 | 0 | 0 | 0 | 0.121521 | 4.109746 | 0.4994204 | 8.595748 | 6.365822 | 32.55719 | 23.30437 |  | 0.0007947286 | [19 empty] | 24.66985 | -0.1130855
6836 | 2021/11/29 07:28:48 | 218533.7201 | 77340.1154 | 1 | 12 | 0 | 0 | 0 | 0 | 0.1220703 | 4.110258 | 0.5017404 | 8.598788 | 6.365822 | 32.56969 | 23.30437 |  | 0.001387163 |  | 0 | 0 | [16 empty] | 24.93393 | 0.02062023
6837 | 2021/11/29 07:30:18 | 218623.7194 | 77430.1147 | 1 | 12 | 0 | 0 | 0 | 0 | 0.1218262 | 4.110762 | 0.5007985 | 8.60183 | 6.365822 | 32.58219 | 23.30437 |  | -0.001192093 |  | 0 | 0 | [16 empty] | 24.79027 | -0.04797518
6838 | 2021/11/29 07:31:48 | 218713.72 | 77520.1153 | 1 | 12 | 0 | 0 | 0 | 0 | 0.1217728 | 4.111197 | 0.500632 | 8.604875 | 6.365822 | 32.5947 | 23.30437 |  | -0.000851495 |  | 0 | [17 empty] | 24.92342 | 0.01133442
6839 | 2021/11/29 07:33:18 | 218803.7201 | 77610.1154 | 1 | 12 | 0 | 0 | 0 | 0 | 0.1220474 | 4.11149 | 0.5017967 | 8.60792 | 6.365822 | 32.60722 | 23.30437 |  | 0.001390775 |  |  | 0 | [16 empty] | 24.67564 | -0.05550563
6840 | 2021/11/29 07:34:48 | 218893.72 | 77700.1153 | 1 | 12 | 0 | 0 | 0 | 0 | 0.1213074 | 4.112019 | 0.4988183 | 8.610964 | 6.365822 | 32.61974 | 23.30437 |  | 0.001213767 |  | 0 | 0 | [16 empty] | 24.92452 | 0.07612586
6841 | 2021/11/29 07:36:18 | 218983.7202 | 77790.1155 | 1 | 12 | 0 | 0 | 0 | 0 | 0.1223755 | 4.112494 | 0.5032685 | 8.614009 | 6.365822 | 32.63226 | 23.30437 |  | -0.0001946274 |  | 0 | 0 | [16 empty] | 24.97943 | 0.07338166
6842 | 2021/11/29 07:37:48 | 219073.72 | 77880.1153 | 1 | 12 | 0 | 0 | 0 | 0 | 0.1217422 | 4.113245 | 0.5007555 | 8.617052 | 6.365822 | 32.64478 | 23.30437 |  | 0.002335529 |  | 0 | 0.1379668 | [16 empty] | 24.98487 | 0.06478429
6843 | 2021/11/29 07:39:18 | 219163.7193 | 77970.1146 | 1 | 12 | 0 | 0 | 0 | 0 | 0.1212692 | 4.113719 | 0.4988674 | 8.620094 | 6.365822 | 32.6573 | 23.30437 |  | 0.0001513769 | [19 empty] | 24.61593 | -0.06327808
6844 | 2021/11/29 07:40:48 | 219253.7201 | 78060.1154 | 1 | 12 | 0 | 0 | 0 | 0 | 0.1218872 | 4.114213 | 0.5014699 | 8.623137 | 6.365822 | 32.66982 | 23.30437 |  | -0.006854534 |  | 0 | 0 | [16 empty] | 24.60422 | -0.06895006
6845 | 2021/11/29 07:42:18 | 219343.7195 | 78150.1148 | 1 | 12 | 0 | 0 | 0 | 0 | 0.1219025 | 4.114754 | 0.5015988 | 8.626178 | 6.365822 | 32.68232 | 23.30437 |  | 0.0004470348 |  | 6.339935 | 0 | [16 empty] | 25.08393 | 0.07965982
6846 | 2021/11/29 07:43:48 | 219433.7201 | 78240.1154 | 1 | 12 | 0 | 0 | 0 | 0 | 0.122139 | 4.115185 | 0.5026246 | 8.629222 | 6.365822 | 32.69485 | 23.30437 |  | 0.0003973643 |  | 0 | 0 | [16 empty] | 24.74911 | 0.02868056
6847 | 2021/11/29 07:45:18 | 219523.72 | 78330.1153 | 1 | 12 | 0 | 0 | 0 | 0 | 0.122261 | 4.11578 | 0.5031994 | 8.632267 | 6.365822 | 32.70738 | 23.30437 |  | 0.003814697 | [19 empty] | 24.95334 | -0.02081811
6848 | 2021/11/29 07:46:48 | 219613.7193 | 78420.1146 | 1 | 12 | 0 | 0 | 0 | 0 | 0.1215591 | 4.116551 | 0.5004042 | 8.635313 | 6.365822 | 32.71992 | 23.30437 |  | 0.00170299 |  | 0 | 0 | [16 empty] | 24.90429 | -0.01053929
6849 | 2021/11/29 07:48:18 | 219703.7192 | 78510.1145 | 1 | 12 | 0 | 0 | 0 | 0 | 0.1227951 | 4.117155 | 0.5055665 | 8.638361 | 6.365822 | 32.73247 | 23.30437 |  | 0.01074776 |  | 0 | 0 | [16 empty] | 24.88728 | 0.09496272
6850 | 2021/11/29 07:49:48 | 219793.7194 | 78600.1147 | 1 | 12 | 0 | 0 | 0 | 0 | 0.1215744 | 4.117353 | 0.5005647 | 8.641405 | 6.365822 | 32.745 | 23.30437 |  | 0.001557019 |  | 0 | 0 | [16 empty] | 24.8898 | -0.005056262
6851 | 2021/11/29 07:51:18 | 219883.72 | 78690.1153 | 1 | 12 | 0 | 0 | 0 | 0 | 0.1216812 | 4.117994 | 0.5010825 | 8.644451 | 6.365822 | 32.75754 | 23.30437 |  | -0.0009082613 | [19 empty] | 24.99547 | 0.0634253
6852 | 2021/11/29 07:52:48 | 219973.7203 | 78780.1156 | 1 | 12 | 0 | 0 | 0 | 0 | 0.1220474 | 4.118856 | 0.5026957 | 8.647498 | 6.365822 | 32.77009 | 23.30437 |  | 0.009155273 |  | 0 | 0 | [16 empty] | 24.59724 | -0.03080964
6853 | 2021/11/29 07:54:18 | 220063.7202 | 78870.1155 | 1 | 12 | 0 | 0 | 0 | 0 | 0.1220093 | 4.119545 | 0.5026228 | 8.650542 | 6.365822 | 32.78263 | 23.30437 |  | 0.004087176 |  | 5.230021 | 0 | [16 empty] | 24.63812 | -0.0262785
6854 | 2021/11/29 07:55:48 | 220153.7201 | 78960.1154 | 1 | 12 | 0 | 0 | 0 | 0 | 0.1221008 | 4.120182 | 0.5030775 | 8.653587 | 6.365822 | 32.79518 | 23.30437 |  | -0.002080744 |  |  | 0 | [16 empty] | 24.87813 | 0.08222997
6855 | 2021/11/29 07:57:18 | 220243.7202 | 79050.1155 | 1 | 12 | 0 | 0 | 0 | 0 | 0.1222076 | 4.120715 | 0.5035827 | 8.656635 | 6.365822 | 32.80774 | 23.30437 |  | -0.0002980232 |  | 0 | [17 empty] | 25.02868 | 0.03842235
6856 | 2021/11/29 07:58:48 | 220333.7201 | 79140.1154 | 1 | 12 | 0 | 0 | 0 | 0 | 0.1214828 | 4.121404 | 0.5006797 | 8.659682 | 6.365822 | 32.82029 | 23.30437 |  | -0.002434913 |  | 0 | 0 | [16 empty] | 25.0369 | 0.1171499
6857 | 2021/11/29 08:00:18 | 220423.7194 | 79230.1147 | 1 | 12 | 0 | 0 | 0 | 0 | 0.1218643 | 4.122234 | 0.5023532 | 8.662727 | 6.365822 | 32.83284 | 23.30437 |  | 0.01847744 |  | 0 | 0 | [16 empty] | 24.91898 | 0.04312992
6858 | 2021/11/29 08:01:48 | 220513.72 | 79320.1153 | 1 | 12 | 0 | 0 | 0 | 0 | 0.1210175 | 4.122967 | 0.4989512 | 8.665771 | 6.365822 | 32.84539 | 23.30437 |  | 0.003330291 |  |  | 0 | [16 empty] | 25.00167 | 0.03605783
6859 | 2021/11/29 08:03:18 | 220603.7195 | 79410.1148 | 1 | 12 | 0 | 0 | 0 | 0 | 0.1221161 | 4.123742 | 0.5035753 | 8.668817 | 6.365822 | 32.85795 | 23.30437 |  | 0.001097147 |  | 0 | 0.2017132 | [16 empty] | 24.86548 | -0.01964629
6860 | 2021/11/29 08:04:48 | 220693.7202 | 79500.1155 | 1 | 12 | 0 | 0 | 0 | 0 | 0.1222458 | 4.124352 | 0.5041847 | 8.671861 | 6.365822 | 32.8705 | 23.30437 |  | -0.001557019 |  | 0 | 0 | [16 empty] | 24.71742 | -0.09518981
6861 | 2021/11/29 08:06:18 | 220783.72 | 79590.1153 | 1 | 12 | 0 | 0 | 0 | 0 | 0.121994 | 4.125112 | 0.5032389 | 8.674906 | 6.365822 | 32.88306 | 23.30437 |  | 0.0001490116 |  | 4.330235 | 0 | [16 empty] | 24.58438 | -0.09187341
6862 | 2021/11/29 08:07:48 | 220873.7192 | 79680.1145 | 1 | 12 | 0 | 0 | 0 | 0 | 0.1217041 | 4.12586 | 0.5021341 | 8.67795 | 6.365822 | 32.89562 | 23.30437 |  | 0.005752321 |  | 0 | [17 empty] | 24.98469 | 0.06413162
6863 | 2021/11/29 08:09:18 | 220963.72 | 79770.1153 | 1 | 12 | 0 | 0 | 0 | 0 | 0.1221008 | 4.12688 | 0.5038953 | 8.680995 | 6.365822 | 32.90819 | 23.30437 |  | 0.001557019 |  | 0 | 0 | [16 empty] | 24.73388 | 0.008129478
6864 | 2021/11/29 08:10:48 | 221053.72 | 79860.1153 | 1 | 12 | 0 | 0 | 0 | 0 | 0.1217422 | 4.127639 | 0.5025079 | 8.684041 | 6.365822 | 32.92076 | 23.30437 |  | -0.002270653 |  |  | 0 | [16 empty] | 24.61604 | -0.0981158
6865 | 2021/11/29 08:12:18 | 221143.72 | 79950.1153 | 1 | 12 | 0 | 0 | 0 | 0 | 0.1224976 | 4.128409 | 0.5057202 | 8.687088 | 6.365822 | 32.93334 | 23.30437 |  | -0.003537824 |  | 0 | 0 | [16 empty] | 24.832 | -0.1088893
6866 | 2021/11/29 08:13:48 | 221233.7201 | 80040.1154 | 1 | 12 | 0 | 0 | 0 | 0 | 0.1219254 | 4.129196 | 0.5034539 | 8.690133 | 6.365822 | 32.94591 | 23.30437 |  | 0.00834465 |  | 0 | [17 empty] | 24.91616 | -0.0305599
6867 | 2021/11/29 08:15:18 | 221323.7195 | 80130.1148 | 1 | 12 | 0 | 0 | 0 | 0 | 0.1214676 | 4.130161 | 0.5016807 | 8.69318 | 6.365822 | 32.95849 | 23.30437 |  | 0.002479553 |  | 3.688631 | 0 | [16 empty] | 25.07401 | 0.08515656
6868 | 2021/11/29 08:16:48 | 221413.7192 | 80220.1145 | 1 | 12 | 0 | 0 | 0 | 0 | 0.1219788 | 4.131176 | 0.5039159 | 8.696226 | 6.365822 | 32.97108 | 23.30437 |  | 0.01498631 |  | 0 | 0 | [16 empty] | 24.93733 | -0.06354034
6869 | 2021/11/29 08:18:18 | 221503.7193 | 80310.1146 | 1 | 12 | 0 | 0 | 0 | 0 | 0.1225052 | 4.132231 | 0.5062198 | 8.699271 | 6.365822 | 32.98365 | 23.30437 |  | 0.002533197 |  | 0 | 0 | [16 empty] | 24.9876 | 0.01905084
6870 | 2021/11/29 08:19:48 | 221593.7201 | 80400.1154 | 1 | 12 | 0 | 0 | 0 | 0 | 0.1215744 | 4.133105 | 0.5024798 | 8.702317 | 6.365822 | 32.99624 | 23.30437 |  | -0.01994046 | [19 empty] | 25.00407 | 0.03741622
6871 | 2021/11/29 08:21:18 | 221683.7201 | 80490.1154 | 1 | 12 | 0 | 0 | 0 | 0 | 0.1224289 | 4.134032 | 0.506125 | 8.705362 | 6.365822 | 33.00883 | 23.30437 |  | -0.001513769 |  | 0 | 0.2744719 | [16 empty] | 24.67603 | 0.06089151
6872 | 2021/11/29 08:22:48 | 221773.7203 | 80580.1156 | 1 | 12 | 0 | 0 | 0 | 0 | 0.1217957 | 4.135172 | 0.5036462 | 8.708408 | 6.365822 | 33.02142 | 23.30437 |  | -0.001665146 |  | 3.199391 | 0 | [16 empty] | 24.84896 | -0.1149315
6873 | 2021/11/29 08:24:18 | 221863.7201 | 80670.1154 | 1 | 12 | 0 | 0 | 0 | 0 | 0.1221008 | 4.136295 | 0.5050449 | 8.711454 | 6.365822 | 33.03402 | 23.30437 |  | 0.01887058 |  | 0 | 0 | [16 empty] | 24.67021 | -0.1273054
6874 | 2021/11/29 08:25:48 | 221953.7203 | 80760.1156 | 1 | 12 | 0 | 0 | 0 | 0 | 0.1214523 | 4.137379 | 0.5024942 | 8.714501 | 6.365822 | 33.04662 | 23.30437 |  | 0.001946274 | [19 empty] | 24.79436 | -0.1072788
6875 | 2021/11/29 08:27:18 | 222043.7193 | 80850.1146 | 1 | 12 | 0 | 0 | 0 | 0 | 0.1220093 | 4.138437 | 0.5049278 | 8.71755 | 6.365822 | 33.05924 | 23.30437 |  | -0.0005838822 |  | 0 | 0 | [16 empty] | 24.8391 | -0.07426977
6876 | 2021/11/29 08:28:48 | 222133.7203 | 80940.1156 | 1 | 12 | 0 | 0 | 0 | 0 | 0.1225891 | 4.139479 | 0.507455 | 8.720599 | 6.365822 | 33.07186 | 23.30437 |  | -0.01029968 |  | 2.735205 | 0 | [16 empty] | 24.6631 | -0.07217884
6877 | 2021/11/29 08:30:18 | 222223.7195 | 81030.1148 | 1 | 12 | 0 | 0 | 0 | 0 | 0.121109 | 4.140516 | 0.5014538 | 8.723644 | 6.365822 | 33.08447 | 23.30437 |  | -0.002980232 |  |  | 0 | [16 empty] | 24.64096 | -0.06011188
6878 | 2021/11/29 08:31:48 | 222313.7195 | 81120.1148 | 1 | 12 | 0 | 0 | 0 | 0 | 0.1213913 | 4.141778 | 0.5027758 | 8.726689 | 6.365822 | 33.09708 | 23.30437 |  | -0.0003346226 |  | 0 | [17 empty] | 24.91574 | -0.06819308
6879 | 2021/11/29 08:33:18 | 222403.7187 | 81210.114 | 1 | 12 | 0 | 0 | 0 | 0 | 0.1228409 | 4.143208 | 0.5089554 | 8.729737 | 6.365822 | 33.1097 | 23.30437 |  | 0.008325729 |  | 0 | 0 | [16 empty] | 24.98392 | 0.09110212
6880 | 2021/11/29 08:34:48 | 222493.7203 | 81300.1156 | 1 | 12 | 0 | 0 | 0 | 0 | 0.121582 | 4.144528 | 0.5039 | 8.732782 | 6.365822 | 33.12232 | 23.30437 |  | 0.001907349 |  | 0 | 0.3686218 | [16 empty] | 24.89441 | -0.05841613
6881 | 2021/11/29 08:36:18 | 222583.7193 | 81390.1146 | 1 | 12 | 0 | 0 | 0 | 0 | 0.1217804 | 4.145799 | 0.5048771 | 8.735826 | 6.365822 | 33.13494 | 23.30437 |  | -0.001513769 |  | 2.517202 | 0 | [16 empty] | 24.85674 | 0.04392982
6882 | 2021/11/29 08:37:48 | 222673.7193 | 81480.1146 | 1 | 12 | 0 | 0 | 0 | 0 | 0.1222305 | 4.147017 | 0.506892 | 8.738873 | 6.365822 | 33.14758 | 23.30437 |  | 0.006422705 |  | 0 | 0 | [16 empty] | 24.74461 | 0.02606452
6883 | 2021/11/29 08:39:18 | 222763.7194 | 81570.1147 | 1 | 12 | 0 | 0 | 0 | 0 | 0.1223373 | 4.148363 | 0.5074995 | 8.74192 | 6.365822 | 33.16021 | 23.30437 |  | 0.001021794 |  | 0 | [17 empty] | 25.04034 | 0.0864023
6884 | 2021/11/29 08:40:48 | 222853.7187 | 81660.114 | 1 | 12 | 0 | 0 | 0 | 0 | 0.1217422 | 4.149843 | 0.505211 | 8.744966 | 6.365822 | 33.17285 | 23.30437 |  | 0.009925998 |  | 2.214854 | 0 | [16 empty] | 24.6829 | -0.1349175
6885 | 2021/11/29 08:42:18 | 222943.7195 | 81750.1148 | 1 | 12 | 0 | 0 | 0 | 0 | 0.1217422 | 4.151627 | 0.5054282 | 8.748013 | 6.365822 | 33.1855 | 23.30437 |  | 0.0213623 |  |  | 0 | [16 empty] | 25.08104 | 0.1135522
6886 | 2021/11/29 08:43:48 | 223033.7194 | 81840.1147 | 1 | 12 | 0 | 0 | 0 | 0 | 0.1216125 | 4.153017 | 0.5050588 | 8.751061 | 6.365822 | 33.19815 | 23.30437 |  | 0.003317128 |  | 0 | 0 | [16 empty] | 24.6375 | -0.1301903
6887 | 2021/11/29 08:45:18 | 223123.7195 | 81930.1148 | 1 | 12 | 0 | 0 | 0 | 0 | 0.1222153 | 4.154434 | 0.5077354 | 8.754107 | 6.365822 | 33.21081 | 23.30437 |  | -0.009690561 |  | 0 | 0.4588071 | [16 empty] | 25.0441 | 0.06724358
6888 | 2021/11/29 08:46:48 | 223213.7194 | 82020.1147 | 1 | 12 | 0 | 0 | 0 | 0 | 0.1216354 | 4.155988 | 0.5055153 | 8.757156 | 6.365822 | 33.22348 | 23.30437 |  | 0.0003814697 |  | 2.030499 | 0 | [16 empty] | 24.91923 | 0.06131232
6889 | 2021/11/29 08:48:18 | 223303.7203 | 82110.1156 | 1 | 12 | 0 | 0 | 0 | 0 | 0.1221237 | 4.157704 | 0.5077542 | 8.760204 | 6.365822 | 33.23615 | 23.30437 |  | -0.0008365564 |  | 0 | 0 | [16 empty] | 24.83717 | -0.09178579
6890 | 2021/11/29 08:49:48 | 223393.7193 | 82200.1146 | 1 | 12 | 0 | 0 | 0 | 0 | 0.1220474 | 4.15951 | 0.5076574 | 8.763253 | 6.365822 | 33.24883 | 23.30437 |  | 0.01197166 |  | 0 | [17 empty] | 24.96821 | -0.03775954
6891 | 2021/11/29 08:51:18 | 223483.7194 | 82290.1147 | 1 | 12 | 0 | 0 | 0 | 0 | 0.1219406 | 4.161272 | 0.507428 | 8.766298 | 6.365822 | 33.26149 | 23.30437 |  | 0.001665146 |  | 1.842165 | 0 | [16 empty] | 24.78816 | -0.05650818
6892 | 2021/11/29 08:52:48 | 223573.7193 | 82380.1146 | 1 | 12 | 0 | 0 | 0 | 0 | 0.1218719 | 4.163035 | 0.507357 | 8.769344 | 6.365822 | 33.27417 | 23.30437 |  | -0.007748603 |  | 0 | 0 | [16 empty] | 24.77317 | -0.1025808
6893 | 2021/11/29 08:54:18 | 223663.7187 | 82470.114 | 1 | 12 | 0 | 0 | 0 | 0 | 0.122879 | 4.164701 | 0.5117543 | 8.772392 | 6.365822 | 33.28686 | 23.30437 |  | -0.001362392 |  | 1.706654 | 0.5539255 | [16 empty] | 24.9419 | -0.09738684
6894 | 2021/11/29 08:55:48 | 223753.7195 | 82560.1148 | 1 | 12 | 0 | 0 | 0 | 0 | 0.1221161 | 4.166467 | 0.5087927 | 8.775439 | 6.365822 | 33.29955 | 23.30437 |  | 0.002140902 |  |  | 0 | [16 empty] | 24.75931 | -0.0389111
6895 | 2021/11/29 08:57:18 | 223843.7195 | 82650.1148 | 1 | 12 | 0 | 0 | 0 | 0 | 0.1218719 | 4.168436 | 0.5080152 | 8.778486 | 6.365822 | 33.31225 | 23.30437 |  | -0.00834465 |  | 0 | 0 | [16 empty] | 24.98815 | -0.1257885
6896 | 2021/11/29 08:58:48 | 223933.7196 | 82740.1149 | 1 | 12 | 0 | 0 | 0 | 0 | 0.1217957 | 4.170685 | 0.5079715 | 8.781534 | 6.365822 | 33.32496 | 23.30437 |  | -0.003178914 |  | 1.603881 | [17 empty] | 24.80041 | -0.02214968
6897 | 2021/11/29 09:00:18 | 224023.7188 | 82830.1141 | 1 | 12 | 0 | 0 | 0 | 0 | 0.122261 | 4.172575 | 0.5101432 | 8.784584 | 6.365822 | 33.33768 | 23.30437 |  | -0.005600944 |  | 0 | 0 | [16 empty] | 24.77101 | 0.04112542
6898 | 2021/11/29 09:01:48 | 224113.7192 | 82920.1145 | 1 | 12 | 0 | 0 | 0 | 0 | 0.1214676 | 4.174694 | 0.5070901 | 8.787633 | 6.365822 | 33.35041 | 23.30437 |  | -0.009925998 |  | 1.454009 | 0.6338105 | [16 empty] | 24.89573 | 0.13017
6899 | 2021/11/29 09:03:18 | 224203.719 | 83010.1143 | 1 | 12 | 0 | 0 | 0 | 0 | 0.1222305 | 4.176787 | 0.5105308 | 8.79068 | 6.365822 | 33.36313 | 23.30437 |  | 0.01013279 |  |  | 0 | [16 empty] | 24.89786 | 0.1082647
6900 | 2021/11/29 09:04:48 | 224293.72 | 83100.1153 | 1 | 12 | 0 | 0 | 0 | 0 | 0.1223526 | 4.17892 | 0.5113017 | 8.793729 | 6.365822 | 33.37587 | 23.30437 |  | 0.002724784 |  | 0 | 0 | [16 empty] | 25.05501 | -0.1406968
6901 | 2021/11/29 09:06:18 | 224383.7191 | 83190.1144 | 1 | 12 | 0 | 0 | 0 | 0 | 0.1218338 | 4.181389 | 0.5094345 | 8.796776 | 6.365822 | 33.38861 | 23.30437 |  | 0.01827876 |  | 1.41597 | [17 empty] | 24.92128 | 0.05454779
6902 | 2021/11/29 09:07:48 | 224473.72 | 83280.1153 | 1 | 12 | 0 | 0 | 0 | 0 | 0.1220703 | 4.183712 | 0.510707 | 8.799823 | 6.365822 | 33.40135 | 23.30437 |  | 0.001692003 |  | 0 | 0.7246816 | [16 empty] | 24.84634 | 0.05945742
6903 | 2021/11/29 09:09:18 | 224563.7199 | 83370.1152 | 1 | 12 | 0 | 0 | 0 | 0 | 0.1218491 | 4.186092 | 0.5100715 | 8.802868 | 6.365822 | 33.41409 | 23.30437 |  | -0.0003892548 |  | 1.323641 | [17 empty] | 24.7216 | -0.02456427
6904 | 2021/11/29 09:10:48 | 224653.7191 | 83460.1144 | 1 | 12 | 0 | 0 | 0 | 0 | 0.1217041 | 4.188323 | 0.5097361 | 8.805913 | 6.365822 | 33.42684 | 23.30437 |  | -0.007189237 |  | 0 | 0 | [16 empty] | 24.65968 | -0.1088196
6905 | 2021/11/29 09:12:18 | 224743.7188 | 83550.1141 | 1 | 12 | 0 | 0 | 0 | 0 | 0.1219711 | 4.19092 | 0.5111711 | 8.808959 | 6.365822 | 33.43961 | 23.30437 |  | 0.002307276 |  | 1.243463 | 0 | [16 empty] | 24.90956 | 0.008827448
6906 | 2021/11/29 09:13:48 | 224833.7193 | 83640.1146 | 1 | 12 | 0 | 0 | 0 | 0 | 0.1215744 | 4.1935 | 0.5098222464 | 8.812008 | 6.365822 | 33.45238 | 23.30437 |  | -0.001816523 |  | 0 | 0.818083 | [16 empty] | 24.70083 | -0.1200342
6907 | 2021/11/29 09:15:18 | 224923.7201 | 83730.1154 | 1 | 12 | 0 | 0 | 0 | 0 | 0.1218719 | 4.196162 | 0.5113942 | 8.815055 | 6.365822 | 33.46517 | 23.30437 |  | -0.000510897 |  | 1.194323 | [17 empty] | 24.57683 | -0.1012123
6908 | 2021/11/29 09:16:48 | 225013.7192 | 83820.1145 | 1 | 12 | 0 | 0 | 0 | 0 | 0.1219406 | 4.19889 | 0.5120152 | 8.818103 | 6.365822 | 33.47796 | 23.30437 |  | -0.002043588 |  | 0 | 0 | [16 empty] | 24.56644 | -0.05299211
6909 | 2021/11/29 09:17:20 | 225045.6585 | 83852.0538 | 1 | 12 | 0 | 0 | 0 | 0 | 0.1216354 | 4.200006 | 0.5108694 | 8.819182 | 6.365822 | 33.4825 | 23.30437 |  | 0.008964539 | 0 | 1.143889 | 0 | [16 empty] | 24.83938 | 0.08295298

## StatisticsByCycle_chan_8
Date_Time | Test_Time(s) | Step_Time(s) | Cycle_Index | Step_Index | TC_Counter1 | TC_Counter2 | TC_Counter3 | TC_Counter4 | Current(A) | Voltage(V) | Power(W) | Charge_Capacity(Ah) | Discharge_Capacity(Ah) | Charge_Energy(Wh) | Discharge_Energy(Wh) | Charge_Time(s) | Discharge_Time(s) | V_Max_On_Cycle(V) | Coulombic_Efficiency(%) | mAh/g | Aux_Temperature_1(C) | Aux_dT/dt_1(C)
2021/11/29 09:17:20 | 225045.6628 | 83852.0581 | 1 | 12 | 0 | 0 | 0 | 0 | 0.1216278 | 4.199991 | 0.5108357 | 8.819183 | 6.365822 | 33.4825 | 23.30437 | 100351.6 | 102987.5 |  | 72.18 | 138.387435 | 24.83938 | 0.08295298

## StatisticsByStep_chan_8
Date_Time | Test_Time(s) | Step_Time(s) | Cycle_Index | Step_Index | TC_Counter1 | TC_Counter2 | TC_Counter3 | TC_Counter4 | Current(A) | Voltage(V) | Power(W) | Charge_Capacity(Ah) | Discharge_Capacity(Ah) | Mean_Voltage(V) | Charge_Energy(Wh) | Discharge_Energy(Wh) | Charge_Time(s) | Discharge_Time(s) | V_Max_On_Cycle(V) | Coulombic_Efficiency(%) | mAh/g | Aux_Temperature_1(C) | Aux_dT/dt_1(C)
2021/11/26 15:24:25 | 3600.0021 | 3600.0021 | 1 | 1 | 0 | 0 | 0 | 0 | 0 | 3.015444 | 0 | 0 | 0 |  | 0 | 0 | 0 | 0 |  | 0 | 0 | 25.30703 | 0.07646322
2021/11/26 17:42:35 | 11889.7845 | 8289.7435 | 1 | 2 | 0 | 0 | 0 | 0 | 0.04999234 | 4.19986 | 0.2099608 | 2.981894 | 2.82391e-05 | 3.810739 | 11.39239 | 8.51525e-05 | 8286.677 | 0.0692 |  | 0 | 0.000614 | 25.40623 | 0.07933438
2021/11/26 18:12:35 | 13689.8284 | 1800.0027 | 1 | 3 | 0 | 0 | 0 | 0 | 0 | 4.186665 | 0 | 2.981894 | 2.82391e-05 |  | 11.39239 | 8.51525e-05 | 8286.677 | 0.0692 |  | 0 | 0.000614 | 25.06945 | -0.1067317
2021/11/26 20:13:59 | 20974.212 | 7284.3439 | 1 | 4 | 0 | 0 | 0 | 0 | -1.503113 | 2.499968 | -3.757734 | 2.981895 | 3.040608 | 3.657933 | 11.39239 | 11.05332 | 8286.716 | 7281.997 |  | 101.97 | 66.100174 | 28.00848 | -0.07364094
2021/11/26 20:43:59 | 22774.2632 | 1800.0021 | 1 | 6 | 0 | 0 | 0 | 0 | 0 | 2.871516 | 0 | 2.981895 | 3.040611 |  | 11.39239 | 11.05332 | 8286.716 | 7282.003 |  | 101.97 | 66.100239 | 25.59673 | 0.09412348
2021/11/26 23:01:36 | 31030.6423 | 8256.3379 | 1 | 7 | 0 | 0 | 0 | 0 | 0.04999244 | 4.200054 | 0.2099709 | 5.981449 | 3.040625 | 3.807769 | 22.83498 | 11.05337 | 16539.75 | 7282.047 |  | 50.83 | 66.100543 | 25.26735 | -0.01359522
2021/11/26 23:01:38 | 31032.7535 | 2.0534 | 1 | 8 | 0 | 0 | 0 | 0 | 0.2499673 | 4.203475 | 1.050731 | 5.981449 | 3.040625 |  | 22.83498 | 11.05337 | 16539.75 | 7282.047 |  | 50.83 | 66.100543 | 25.26951 | -0.0127336
2021/11/27 01:01:38 | 38232.7974 | 7200.0019 | 1 | 9 | 0 | 0 | 0 | 0 | 0 | 4.181331 | 0 | 5.981449 | 3.040625 |  | 22.83498 | 11.05337 | 16539.75 | 7282.047 |  | 50.83 | 66.100543 | 25.5882 | 0.03117502
2021/11/28 03:37:38 | 133993.5 | 95760.6888 | 1 | 10 | 0 | 0 | 0 | 0 | -0.1249466 | 2.499991 | -0.3123654 | 5.981451 | 6.365821 | 3.707733 | 22.835 | 23.30436 | 16539.79 | 102987.5 |  | 106.43 | 138.387413 | 25.59165 | 0.05063713
2021/11/28 05:37:38 | 141193.5695 | 7200.0022 | 1 | 11 | 0 | 0 | 0 | 0 | 0 | 2.741402 | 0 | 5.981451 | 6.365821 |  | 22.835 | 23.30436 | 16539.79 | 102987.5 |  | 106.43 | 138.387413 | 25.35226 | -0.05421102
2021/11/29 09:17:20 | 225045.6628 | 83852.0581 | 1 | 12 | 0 | 0 | 0 | 0 | 0.1216278 | 4.199991 | 0.5108357 | 8.819183 | 6.365822 | 3.741155 | 33.4825 | 23.30437 | 100351.6 | 102987.5 |  | 72.18 | 138.387435 | 24.83938 | 0.08295298