## Global_Info
TEST REPORT
|  | Test Name | 220126_BTC_HPPC_EIS_LG_HG2_2_5C | Serial Number |  | C:\ArbinResultData\FS_Database\LG_HG2\220126_BTC_HPPC_EIS_LG_HG2_2_5C_2022_01_26_141712
|  | Export Time | 2022-07-03 10:17 | 213303-CAN
Channel | Start DateTime | Schedule File Name | Creator | Comments | Software Version | Schedule Version | MASS(g) | Specific Capacity(Ah/g) | Capacity(Ah) | Item ID | Has Aux | Has Specail | Log Aux Data Flag | Log Special Flag
1 | 2022-01-26 14:17 | FS_Database\LG_HG2\FS_Database_HPPC_EIS+LG_HG2.sdx | HVES | LG HG2 Cell 10-0074 HPPC+EIS Testing Cmax & Cmax/2 Discharge/Charge 5% SOC Increments EIS: 0.1Hz-6kHz / 250mA / 8per Decade 5C Temp | Mits8 PV Build: 202009 | Schedule Version 8.00.11 | 46 | 0 | 3 |  | 512 | 0 | TRUE | FALSE
Note on G2: Click to open file path

## Channel-1_1
Data_Point | Date_Time | Test_Time(s) | Step_Time(s) | Cycle_Index | Step_Index | TC_Counter1 | TC_Counter2 | TC_Counter3 | TC_Counter4 | Current(A) | Voltage(V) | Power(W) | Charge_Capacity(Ah) | Discharge_Capacity(Ah) | Charge_Energy(Wh) | Discharge_Energy(Wh) | ACR(Ohm) | dV/dt(V/s) | Internal_Resistance(Ohm) | dQ/dV(Ah/V) | dV/dQ(V/Ah) | MetaCode_MV_UD1 | MetaCode_MV_UD2 | MetaCode_MV_UD3 | MetaCode_MV_UD4 | MetaCode_MV_UD5 | MetaCode_MV_UD6 | MetaCode_MV_UD7 | MetaCode_MV_UD8 | MetaCode_MV_UD9 | MetaCode_MV_UD10 | MetaCode_MV_UD11 | MetaCode_MV_UD12 | MetaCode_MV_UD13 | MetaCode_MV_UD14 | MetaCode_MV_UD15 | MetaCode_MV_UD16 | Aux_Temperature_1(C) | Aux_dT/dt_1(C)
1 | 2022/01/26 14:22:54 | 300.0011 | 300.0011 | 1 | 1 | 0 | 0 | 0 | 0 | 0 | 3.055409 | 0 | 0 | 0 | 0 | 0 |  | 1.323637e-05 |  | 0 | 0 | 3 | 3.333 | 0.666 | 0.05 | 10 | 0.995 | 4.2 | 2.5 | 0.05 | 6.666 | 1.333 | 0 | 0 | 0 | 0 | 0 | 5.127333 | -0.1378109
2 | 2022/01/26 14:27:54 | 600.0011 | 600.0011 | 1 | 1 | 0 | 0 | 0 | 0 | 0 | 3.055346 | 0 | 0 | 0 | 0 | 0 |  | -3.149122e-05 |  | 0 | 0 | [16 empty] | 5.123171 | 0.1330343
3 | 2022/01/26 14:32:54 | 900.0014 | 900.0014 | 1 | 1 | 0 | 0 | 0 | 0 | 0 | 3.055617 | 0 | 0 | 0 | 0 | 0 |  | -1.841162e-05 |  | 0 | 0 | [16 empty] | 4.67266 | -0.06732896
4 | 2022/01/26 14:37:54 | 1200.0013 | 1200.0013 | 1 | 1 | 0 | 0 | 0 | 0 | 0 | 3.055429 | 0 | 0 | 0 | 0 | 0 |  | 4.279419e-05 |  | 0 | 0 | [16 empty] | 5.620788 | 0.0986515
5 | 2022/01/26 14:42:54 | 1500.0002 | 1500.0002 | 1 | 1 | 0 | 0 | 0 | 0 | 0 | 3.055887 | 0 | 0 | 0 | 0 | 0 |  | -1.932114e-05 |  | 0 | 0 | [16 empty] | 5.587383 | 0.1094215
6 | 2022/01/26 14:47:54 | 1800.0016 | 1800.0016 | 1 | 1 | 0 | 0 | 0 | 0 | 0 | 3.05587 | 0 | 0 | 0 | 0 | 0 |  | 2.090039e-05 |  | 0 | 0 | [16 empty] | 5.131798 | -0.02549261
7 | 2022/01/26 14:52:54 | 2100.0012 | 2100.0012 | 1 | 1 | 0 | 0 | 0 | 0 | 0 | 3.055754 | 0 | 0 | 0 | 0 | 0 |  | 9.206952e-06 |  | 0 | 0 | [16 empty] | 5.326561 | -0.1212735
8 | 2022/01/26 14:57:54 | 2400.0005 | 2400.0005 | 1 | 1 | 0 | 0 | 0 | 0 | 0 | 3.056011 | 0 | 0 | 0 | 0 | 0 |  | -1.631854e-05 |  | 0 | 0 | [16 empty] | 5.03537 | -0.1404549
9 | 2022/01/26 15:02:54 | 2700.0022 | 2700.0022 | 1 | 1 | 0 | 0 | 0 | 0 | 0 | 3.05605 | 0 | 0 | 0 | 0 | 0 |  | 2.054788e-06 |  | 0 | 0 | [16 empty] | 5.447484 | 0.1392823
10 | 2022/01/26 15:07:54 | 3000.0017 | 3000.0017 | 1 | 1 | 0 | 0 | 0 | 0 | 0 | 3.056128 | 0 | 0 | 0 | 0 | 0 |  | 1.177542e-05 |  | 0 | 0 | [16 empty] | 5.744782 | 0.173385
11 | 2022/01/26 15:12:54 | 3300.0009 | 3300.0009 | 1 | 1 | 0 | 0 | 0 | 0 | 0 | 3.056226 | 0 | 0 | 0 | 0 | 0 |  | 1.951773e-05 |  | 0 | 0 | [16 empty] | 5.770118 | 0.1608057
12 | 2022/01/26 15:17:54 | 3600.001 | 3600.001 | 1 | 1 | 0 | 0 | 0 | 0 | 0 | 3.056435 | 0 | 0 | 0 | 0 | 0 |  | 1.240673e-05 |  | 0 | 0 | [16 empty] | 5.770413 | 0.1250261
13 | 2022/01/26 15:17:54 | 3600.0026 | 3600.0026 | 1 | 1 | 0 | 0 | 0 | 0 | 0 | 3.056435 | 0 | 0 | 0 | 0 | 0 |  | 1.240673e-05 | 0 | 0 | 0 | [16 empty] | 5.770413 | 0.1250261
14 | 2022/01/26 15:18:04 | 3610.0397 | 10.0003 | 1 | 2 | 0 | 0 | 0 | 0 | 1.499489 | 3.224977 | 4.835818 | 0.004040358 | 5.688136e-10 | 0.01294703 | 1.738799e-09 |  | 0.003348537 |  | 0.1291545 | 8.437989 | [16 empty] | 5.223011 | -0.09888202
15 | 2022/01/26 15:18:14 | 3620.0407 | 20.0013 | 1 | 2 | 0 | 0 | 0 | 0 | 1.499107 | 3.253825 | 4.877832 | 0.008206073 | 5.688136e-10 | 0.0264436 | 1.738799e-09 |  | 0.002440103 |  | 0.1426627 | 6.614199 | [16 empty] | 5.894078 | 0.2226226
16 | 2022/01/26 15:18:24 | 3630.0398 | 30.0004 | 1 | 2 | 0 | 0 | 0 | 0 | 1.499947 | 3.278346 | 4.917345 | 0.01237161 | 5.688136e-10 | 0.04005052 | 1.738799e-09 |  | 0.002082429 |  | 0.1803128 | 6.054911 | [16 empty] | 5.474066 | -0.15246
17 | 2022/01/26 15:18:34 | 3640.04 | 40.0006 | 1 | 2 | 0 | 0 | 0 | 0 | 1.499756 | 3.3001 | 4.949345 | 0.01653526 | 5.688136e-10 | 0.053747 | 1.738799e-09 |  | 0.001973026 |  | 0.2047945 | 4.854586 | [16 empty] | 5.378223 | -0.1622094
18 | 2022/01/26 15:18:44 | 3650.0408 | 50.0014 | 1 | 2 | 0 | 0 | 0 | 0 | 1.500046 | 3.319412 | 4.979271 | 0.02070061 | 5.688136e-10 | 0.06753362 | 1.738799e-09 |  | 0.002081428 |  | 0.2261779 | 4.750684 | [16 empty] | 5.840796 | 0.1691505
19 | 2022/01/26 15:18:54 | 3660.04 | 60.0006 | 1 | 2 | 0 | 0 | 0 | 0 | 1.49955 | 3.336403 | 5.003103 | 0.02486623 | 5.688136e-10 | 0.08139663 | 1.738799e-09 |  | 0.001716614 |  | 0.2606426 | 4.194703 | [16 empty] | 5.844561 | -0.03141239
20 | 2022/01/26 15:19:04 | 3670.0402 | 70.0008 | 1 | 2 | 0 | 0 | 0 | 0 | 1.49955 | 3.352334 | 5.026992 | 0.02902883 | 5.688136e-10 | 0.09531777 | 1.738799e-09 |  | 0.001404017 |  | 0.2776894 | 3.76711 | [16 empty] | 5.417512 | 0.0454843
21 | 2022/01/26 15:19:14 | 3680.0404 | 80.001 | 1 | 2 | 0 | 0 | 0 | 0 | 1.499832 | 3.366237 | 5.04879 | 0.03319424 | 5.688136e-10 | 0.1093105 | 1.738799e-09 |  | 0.00150669 |  | 0.284753 | 3.423088 | [16 empty] | 5.584707 | 0.002474934
22 | 2022/01/26 15:19:24 | 3690.0397 | 90.0003 | 1 | 2 | 0 | 0 | 0 | 0 | 1.499336 | 3.379515 | 5.067029 | 0.03735977 | 5.688136e-10 | 0.1233608 | 1.738799e-09 |  | 0.00133966 |  | 0.3196375 | 3.395936 | [16 empty] | 5.246074 | -0.172977
23 | 2022/01/26 15:19:34 | 3700.0398 | 100.0004 | 1 | 2 | 0 | 0 | 0 | 0 | 1.499969 | 3.391726 | 5.087484 | 0.04152232 | 5.688136e-10 | 0.1374541 | 1.738799e-09 |  | 0.001193702 |  | 0.3504393 | 2.964352 | [16 empty] | 5.769391 | 0.1247159
24 | 2022/01/26 15:19:44 | 3710.0399 | 110.0005 | 1 | 2 | 0 | 0 | 0 | 0 | 1.49913 | 3.403227 | 5.10188 | 0.04568737 | 5.688136e-10 | 0.1516052 | 1.738799e-09 |  | 0.001389525 |  | 0.3714727 | 2.794125 | [16 empty] | 5.647227 | 0.02997592
25 | 2022/01/26 15:19:54 | 3720.04 | 120.0006 | 1 | 2 | 0 | 0 | 0 | 0 | 1.499474 | 3.414076 | 5.119318 | 0.04985254 | 5.688136e-10 | 0.1658029 | 1.738799e-09 |  | 0.001168541 |  | 0.3883004 | 2.659759 | [16 empty] | 5.601846 | -0.1033413
26 | 2022/01/26 15:20:04 | 3730.0419 | 130.0025 | 1 | 2 | 0 | 0 | 0 | 0 | 1.499123 | 3.424219 | 5.133325 | 0.05401779 | 5.688136e-10 | 0.1800443 | 1.738799e-09 |  | 0.0009426832 |  | 0.4024196 | 2.509222 | [16 empty] | 5.652798 | -0.1023994
27 | 2022/01/26 15:20:14 | 3740.0402 | 140.0008 | 1 | 2 | 0 | 0 | 0 | 0 | 1.49958 | 3.433642 | 5.149021 | 0.05818021 | 5.688136e-10 | 0.194317 | 1.738799e-09 |  | 0.0008929654 |  | 0.4325529 | 2.318039 | [16 empty] | 5.696345 | 0.03070801
28 | 2022/01/26 15:20:24 | 3750.0395 | 150.0001 | 1 | 2 | 0 | 0 | 0 | 0 | 1.49968 | 3.442685 | 5.162926 | 0.06234553 | 5.688136e-10 | 0.2086385 | 1.738799e-09 |  | 0.0009799721 |  | 0.4604261 | 2.278162 | [16 empty] | 5.801334 | 0.1634894
29 | 2022/01/26 15:20:34 | 3760.0409 | 160.0015 | 1 | 2 | 0 | 0 | 0 | 0 | 1.49939 | 3.451311 | 5.174861 | 0.0665106 | 5.688136e-10 | 0.222996 | 1.738799e-09 |  | 0.0009445951 |  | 0.5028683 | 2.057579 | [16 empty] | 5.587448 | 0.07658765
30 | 2022/01/26 15:20:44 | 3770.0405 | 170.0011 | 1 | 2 | 0 | 0 | 0 | 0 | 1.499451 | 3.459559 | 5.187439 | 0.07067396 | 5.688136e-10 | 0.2373827 | 1.738799e-09 |  | 0.0006320392 |  | 0.4860765 | [17 empty] | 5.403083 | -0.1645136
31 | 2022/01/26 15:20:54 | 3780.0398 | 180.0004 | 1 | 2 | 0 | 0 | 0 | 0 | 1.499359 | 3.46753 | 5.199072 | 0.07483856 | 5.688136e-10 | 0.2518068 | 1.738799e-09 |  | 0.0007947286 |  | 0.5425481 | 1.993667 | [16 empty] | 5.788358 | 0.1404215
32 | 2022/01/26 15:21:04 | 3790.041 | 190.0016 | 1 | 2 | 0 | 0 | 0 | 0 | 1.49958 | 3.47481 | 5.210756 | 0.07900352 | 5.688136e-10 | 0.2662639 | 1.738799e-09 |  | 0.0007409948 |  | 0.5377557 | 1.863951 | [16 empty] | 6.083596 | 0.1308878
33 | 2022/01/26 15:21:14 | 3800.0401 | 200.0007 | 1 | 2 | 0 | 0 | 0 | 0 | 1.499321 | 3.481746 | 5.220255 | 0.08316629 | 5.688136e-10 | 0.2807432 | 1.738799e-09 |  | 0.0006114567 |  | 0.6069567 | 1.715095 | [16 empty] | 5.638889 | -0.07489368
34 | 2022/01/26 15:21:24 | 3810.0402 | 210.0008 | 1 | 2 | 0 | 0 | 0 | 0 | 1.499435 | 3.488358 | 5.230566 | 0.08733128 | 5.688136e-10 | 0.2952588 | 1.738799e-09 |  | 0.0006842021 |  | 0.6173856 | [17 empty] | 5.460145 | -0.08515418
35 | 2022/01/26 15:21:34 | 3820.0403 | 220.0009 | 1 | 2 | 0 | 0 | 0 | 0 | 1.499275 | 3.49469 | 5.239501 | 0.09149654 | 5.688136e-10 | 0.3098023 | 1.738799e-09 |  | 0.0004726486 |  | 0.6445201 | 1.60701 | [16 empty] | 5.424415 | -0.1610541
36 | 2022/01/26 15:21:44 | 3830.0404 | 230.001 | 1 | 2 | 0 | 0 | 0 | 0 | 1.499619 | 3.500621 | 5.249598 | 0.09565937 | 5.688136e-10 | 0.3243625 | 1.738799e-09 |  | 0.0005723651 |  | 0.6553696 | 1.446899 | [16 empty] | 5.426221 | -0.2046965
37 | 2022/01/26 15:21:54 | 3840.0406 | 240.0012 | 1 | 2 | 0 | 0 | 0 | 0 | 1.499512 | 3.506234 | 5.25764 | 0.09982441 | 5.688136e-10 | 0.3389542 | 1.738799e-09 |  | 0.0004870154 |  | 0.738476 | [17 empty] | 5.619401 | 0.03482074
38 | 2022/01/26 15:22:04 | 3850.0409 | 250.0015 | 1 | 2 | 0 | 0 | 0 | 0 | 1.499512 | 3.511005 | 5.264794 | 0.1039895 | 5.688136e-10 | 0.3535681 | 1.738799e-09 |  | 0.0004133813 |  | 0.7521663 | 1.301427 | [16 empty] | 6.052548 | 0.01966983
39 | 2022/01/26 15:22:14 | 3860.0402 | 260.0008 | 1 | 2 | 0 | 0 | 0 | 0 | 1.499336 | 3.515965 | 5.271613 | 0.1081517 | 5.688136e-10 | 0.3681921 | 1.738799e-09 |  | 0.000391703 |  | 0.8212468 | [17 empty] | 5.959684 | 0.04960746
40 | 2022/01/26 15:22:24 | 3870.04 | 270.0006 | 1 | 2 | 0 | 0 | 0 | 0 | 1.499298 | 3.52005 | 5.277604 | 0.1123169 | 5.688136e-10 | 0.3828457 | 1.738799e-09 |  | 0.0004725128 |  | 0.8929772 | 1.09695 | [16 empty] | 5.683758 | 0.06998807
41 | 2022/01/26 15:22:34 | 3880.0417 | 280.0023 | 1 | 2 | 0 | 0 | 0 | 0 | 1.500183 | 3.524074 | 5.286756 | 0.1164816 | 5.688136e-10 | 0.3975141 | 1.738799e-09 |  | 0.0003470109 |  | 0.9895592 | [17 empty] | 6.229756 | 0.1255181
42 | 2022/01/26 15:22:44 | 3890.041 | 290.0016 | 1 | 2 | 0 | 0 | 0 | 0 | 1.499489 | 3.52754 | 5.289507 | 0.1206471 | 5.688136e-10 | 0.4122005 | 1.738799e-09 |  | 0.0003085513 |  | 1.148692 | [17 empty] | 5.62305 | -0.1887406
43 | 2022/01/26 15:22:54 | 3900.0397 | 300.0003 | 1 | 2 | 0 | 0 | 0 | 0 | 1.499374 | 3.530235 | 5.293143 | 0.1248102 | 5.688136e-10 | 0.4268918 | 1.738799e-09 |  | 0.0002746957 |  |  | 0.8456578 | [16 empty] | 6.105797 | -0.02562329
44 | 2022/01/26 15:23:04 | 3910.0396 | 310.0002 | 1 | 2 | 0 | 0 | 0 | 0 | 1.499275 | 3.532905 | 5.296796 | 0.1289745 | 5.688136e-10 | 0.441599 | 1.738799e-09 |  | 0.0002662012 |  | 1.383485 | [17 empty] | 6.048901 | -0.1004779
45 | 2022/01/26 15:23:14 | 3920.0397 | 320.0003 | 1 | 2 | 0 | 0 | 0 | 0 | 1.499756 | 3.535031 | 5.301684 | 0.1331396 | 5.688136e-10 | 0.4563182 | 1.738799e-09 |  | 0.0002233574 | [19 empty] | 5.874477 | -0.06519049
46 | 2022/01/26 15:23:24 | 3930.0401 | 330.0007 | 1 | 2 | 0 | 0 | 0 | 0 | 1.499435 | 3.536963 | 5.303446 | 0.1373027 | 5.688136e-10 | 0.4710386 | 1.738799e-09 |  | 0.0001333914 |  | 1.929796 | [17 empty] | 5.777309 | 0.006787181
47 | 2022/01/26 15:23:34 | 3940.041 | 340.0016 | 1 | 2 | 0 | 0 | 0 | 0 | 1.49926 | 3.538289 | 5.304815 | 0.1414677 | 5.688136e-10 | 0.4857727 | 1.738799e-09 |  | 0.0001349479 | [19 empty] | 6.302718 | 0.1117036
48 | 2022/01/26 15:23:44 | 3950.0402 | 350.0008 | 1 | 2 | 0 | 0 | 0 | 0 | 1.499062 | 3.539762 | 5.306323 | 0.1456326 | 5.688136e-10 | 0.5005125 | 1.738799e-09 |  | 0.0001424226 | [19 empty] | 5.716609 | -0.1792696
49 | 2022/01/26 15:23:54 | 3960.0397 | 360.0003 | 1 | 2 | 0 | 0 | 0 | 0 | 1.499565 | 3.540953 | 5.309889 | 0.1497943 | 5.688136e-10 | 0.5152462 | 1.738799e-09 |  | 0.0001456117 |  |  | 0.444892 | [16 empty] | 6.354105 | 0.08093834
50 | 2022/01/26 15:24:04 | 3970.0397 | 370.0003 | 1 | 2 | 0 | 0 | 0 | 0 | 1.499725 | 3.541921 | 5.311907 | 0.1539595 | 5.688136e-10 | 0.529997 | 1.738799e-09 |  | 9.122916e-05 |  | 3.138657 | [17 empty] | 5.82499 | -0.1432469
51 | 2022/01/26 15:24:14 | 3980.0404 | 380.001 | 1 | 2 | 0 | 0 | 0 | 0 | 1.499687 | 3.542995 | 5.313384 | 0.1581247 | 5.688136e-10 | 0.5447518 | 1.738799e-09 |  | 0.0001066876 | [19 empty] | 6.081136 | 0.05085677
52 | 2022/01/26 15:24:24 | 3990.0397 | 390.0003 | 1 | 2 | 0 | 0 | 0 | 0 | 1.499092 | 3.54389 | 5.312617 | 0.1622877 | 5.688136e-10 | 0.5595028 | 1.738799e-09 |  | 0.0001044083 | [19 empty] | 6.278806 | 0.1354092
53 | 2022/01/26 15:24:34 | 4000.0399 | 400.0005 | 1 | 2 | 0 | 0 | 0 | 0 | 1.499207 | 3.544728 | 5.314281 | 0.1664526 | 5.688136e-10 | 0.5742644 | 1.738799e-09 |  | 8.890552e-05 | [19 empty] | 6.072405 | 0.1002133
54 | 2022/01/26 15:24:44 | 4010.0401 | 410.0007 | 1 | 2 | 0 | 0 | 0 | 0 | 1.499504 | 3.545586 | 5.31662 | 0.1706173 | 5.688136e-10 | 0.5890291 | 1.738799e-09 |  | 7.17901e-05 | [19 empty] | 5.785503 | -0.2177018
55 | 2022/01/26 15:24:54 | 4020.0409 | 420.0015 | 1 | 2 | 0 | 0 | 0 | 0 | 1.499046 | 3.546347 | 5.316137 | 0.1747818 | 5.688136e-10 | 0.6037966 | 1.738799e-09 |  |  |  | 4.438533 | [17 empty] | 5.916444 | 0.07367909
56 | 2022/01/26 15:25:04 | 4030.0402 | 430.0008 | 1 | 2 | 0 | 0 | 0 | 0 | 1.499763 | 3.547379 | 5.320228 | 0.1789451 | 5.688136e-10 | 0.618563 | 1.738799e-09 |  | 0.0001314795 | [19 empty] | 6.051529 | -0.1299098
57 | 2022/01/26 15:25:14 | 4040.0399 | 440.0005 | 1 | 2 | 0 | 0 | 0 | 0 | 1.499184 | 3.548183 | 5.319379 | 0.1831104 | 5.688136e-10 | 0.6333403 | 1.738799e-09 | [21 empty] | 6.494083 | 0.2369341
58 | 2022/01/26 15:25:24 | 4050.0395 | 450.0001 | 1 | 2 | 0 | 0 | 0 | 0 | 1.499619 | 3.549176 | 5.322412 | 0.187275 | 5.688136e-10 | 0.6481188 | 1.738799e-09 |  | 7.874259e-05 | [19 empty] | 6.26624 | -0.1116368
59 | 2022/01/26 15:25:34 | 4060.0397 | 460.0003 | 1 | 2 | 0 | 0 | 0 | 0 | 1.49968 | 3.549555 | 5.323197 | 0.1914382 | 5.688136e-10 | 0.6628959 | 1.738799e-09 |  | 8.826402e-05 |  |  | 0.2267073 | [16 empty] | 5.865545 | -0.1730362
60 | 2022/01/26 15:25:44 | 4070.0408 | 470.0014 | 1 | 2 | 0 | 0 | 0 | 0 | 1.499298 | 3.550418 | 5.323135 | 0.1956033 | 5.688136e-10 | 0.6776832 | 1.738799e-09 |  | 4.970387e-05 | [19 empty] | 6.611508 | 0.2254483
61 | 2022/01/26 15:25:54 | 4080.0402 | 480.0008 | 1 | 2 | 0 | 0 | 0 | 0 | 1.498817 | 3.551721 | 5.32338 | 0.1997679 | 5.688136e-10 | 0.6924728 | 1.738799e-09 |  | 7.507131e-05 |  | 4.731348 | [17 empty] | 5.940492 | -0.1234952
62 | 2022/01/26 15:26:04 | 4090.041 | 490.0016 | 1 | 2 | 0 | 0 | 0 | 0 | 1.499725 | 3.552792 | 5.328211 | 0.2039329 | 5.688136e-10 | 0.7072676 | 1.738799e-09 |  | 6.685519e-05 | [19 empty] | 6.414969 | -0.06792367
63 | 2022/01/26 15:26:14 | 4100.0402 | 500.0008 | 1 | 2 | 0 | 0 | 0 | 0 | 1.499512 | 3.553694 | 5.328807 | 0.2080953 | 5.688136e-10 | 0.7220575 | 1.738799e-09 |  | 0.000104399 | [19 empty] | 6.446894 | 0.09089023
64 | 2022/01/26 15:26:24 | 4110.0395 | 510.0001 | 1 | 2 | 0 | 0 | 0 | 0 | 1.499641 | 3.554587 | 5.330604 | 0.2122606 | 5.688136e-10 | 0.7368614 | 1.738799e-09 |  | 0.0001180963 | [19 empty] | 5.961796 | -0.127258
65 | 2022/01/26 15:26:34 | 4120.0397 | 520.0003 | 1 | 2 | 0 | 0 | 0 | 0 | 1.499817 | 3.555814 | 5.33307 | 0.2164245 | 5.688136e-10 | 0.7516649 | 1.738799e-09 |  | 8.435272e-05 | [19 empty] | 6.565599 | 0.1169524
66 | 2022/01/26 15:26:44 | 4130.0407 | 530.0013 | 1 | 2 | 0 | 0 | 0 | 0 | 1.499352 | 3.556566 | 5.332544 | 0.2205873 | 5.688136e-10 | 0.7664687 | 1.738799e-09 |  |  |  | 4.289555 | [17 empty] | 6.218922 | -0.04059762
67 | 2022/01/26 15:26:54 | 4140.0401 | 540.0007 | 1 | 2 | 0 | 0 | 0 | 0 | 1.499023 | 3.557969 | 5.333477 | 0.2247517 | 5.688136e-10 | 0.7812824 | 1.738799e-09 |  | 8.422961e-05 | [19 empty] | 6.378823 | -0.06865621
68 | 2022/01/26 15:27:04 | 4150.0409 | 550.0015 | 1 | 2 | 0 | 0 | 0 | 0 | 1.499321 | 3.558851 | 5.33586 | 0.2289171 | 5.688136e-10 | 0.7961044 | 1.738799e-09 |  | 9.01251e-05 | [19 empty] | 6.161636 | -0.1420042
69 | 2022/01/26 15:27:14 | 4160.0413 | 560.0019 | 1 | 2 | 0 | 0 | 0 | 0 | 1.499321 | 3.560248 | 5.337955 | 0.2330809 | 5.688136e-10 | 0.8109251 | 1.738799e-09 |  | 9.809576e-05 |  |  | 0.2388622 | [16 empty] | 6.406671 | 0.05589515
70 | 2022/01/26 15:27:24 | 4170.0403 | 570.0009 | 1 | 2 | 0 | 0 | 0 | 0 | 1.498688 | 3.56115 | 5.337053 | 0.2372435 | 5.688136e-10 | 0.8257464 | 1.738799e-09 |  | 0.0001118726 | [19 empty] | 6.628996 | 0.1402855
71 | 2022/01/26 15:27:34 | 4180.0403 | 580.0009 | 1 | 2 | 0 | 0 | 0 | 0 | 1.499321 | 3.562473 | 5.341291 | 0.2414097 | 5.688136e-10 | 0.8405849 | 1.738799e-09 |  | 9.643299e-05 |  | 3.800619 | [17 empty] | 6.283777 | -0.09412259
72 | 2022/01/26 15:27:44 | 4190.0398 | 590.0004 | 1 | 2 | 0 | 0 | 0 | 0 | 1.499062 | 3.563164 | 5.341404 | 0.2455714 | 5.688136e-10 | 0.8554121 | 1.738799e-09 |  | 7.538428e-05 | [19 empty] | 5.93017 | -0.2195212
73 | 2022/01/26 15:27:54 | 4200.0405 | 600.0011 | 1 | 2 | 0 | 0 | 0 | 0 | 1.499222 | 3.564645 | 5.344194 | 0.2497362 | 5.688136e-10 | 0.8702549 | 1.738799e-09 |  | 0.0001401888 | [19 empty] | 6.421461 | -0.05610764
74 | 2022/01/26 15:28:04 | 4210.0408 | 610.0014 | 1 | 2 | 0 | 0 | 0 | 0 | 1.499954 | 3.565711 | 5.348402 | 0.2539005 | 5.688136e-10 | 0.8851008 | 1.738799e-09 |  | 0.0001045041 | [19 empty] | 6.681568 | 0.08546531
75 | 2022/01/26 15:28:14 | 4220.04 | 620.0006 | 1 | 2 | 0 | 0 | 0 | 0 | 1.499146 | 3.566808 | 5.347166 | 0.2580632 | 5.688136e-10 | 0.899946 | 1.738799e-09 |  | 0.0001386083 |  | 3.711842 | [17 empty] | 5.987154 | -0.2103895
76 | 2022/01/26 15:28:24 | 4230.0399 | 630.0005 | 1 | 2 | 0 | 0 | 0 | 0 | 1.499855 | 3.568153 | 5.351712 | 0.262228 | 5.688136e-10 | 0.9148037 | 1.738799e-09 |  | 0.0001007031 | [19 empty] | 6.618286 | 0.06677389
77 | 2022/01/26 15:28:34 | 4240.04 | 640.0006 | 1 | 2 | 0 | 0 | 0 | 0 | 1.499451 | 3.569093 | 5.35168 | 0.2663932 | 5.688136e-10 | 0.9296673 | 1.738799e-09 |  | 9.091137e-05 | [19 empty] | 6.131936 | -0.1313159
78 | 2022/01/26 15:28:44 | 4250.0396 | 650.0002 | 1 | 2 | 0 | 0 | 0 | 0 | 1.499313 | 3.570281 | 5.352969 | 0.2705559 | 5.688136e-10 | 0.9445268 | 1.738799e-09 |  | 0.0001224273 |  |  | 0.2776141 | [16 empty] | 6.487944 | 0.1128337
79 | 2022/01/26 15:28:54 | 4260.0412 | 660.0018 | 1 | 2 | 0 | 0 | 0 | 0 | 1.49926 | 3.571226 | 5.354196 | 0.2747228 | 5.688136e-10 | 0.9594064 | 1.738799e-09 |  | 8.309102e-05 | [19 empty] | 6.05478 | 0.001297593
80 | 2022/01/26 15:29:04 | 4270.0397 | 670.0003 | 1 | 2 | 0 | 0 | 0 | 0 | 1.499779 | 3.572599 | 5.358109 | 0.2788859 | 5.688136e-10 | 0.9742769 | 1.738799e-09 |  | 0.0001995853 |  | 3.610142 | [17 empty] | 6.051132 | -0.1681525
81 | 2022/01/26 15:29:14 | 4280.0407 | 680.0013 | 1 | 2 | 0 | 0 | 0 | 0 | 1.499756 | 3.573668 | 5.35963 | 0.2830507 | 5.688136e-10 | 0.9891586 | 1.738799e-09 |  | 9.780562e-05 | [19 empty] | 6.496818 | -0.00259608
82 | 2022/01/26 15:29:24 | 4290.0409 | 690.0015 | 1 | 2 | 0 | 0 | 0 | 0 | 1.499413 | 3.575053 | 5.360481 | 0.2872131 | 5.688136e-10 | 1.004037 | 1.738799e-09 |  | 0.000126062 | [19 empty] | 6.584136 | -0.01158625
83 | 2022/01/26 15:29:34 | 4300.0402 | 700.0008 | 1 | 2 | 0 | 0 | 0 | 0 | 1.499321 | 3.57598 | 5.361542 | 0.2913784 | 5.688136e-10 | 1.01893 | 1.738799e-09 |  | 0.0001004538 | [19 empty] | 6.172795 | -0.1524121
84 | 2022/01/26 15:29:44 | 4310.0401 | 710.0007 | 1 | 2 | 0 | 0 | 0 | 0 | 1.499474 | 3.577347 | 5.364139 | 0.295543 | 5.688136e-10 | 1.033825 | 1.738799e-09 |  | 9.661412e-05 |  | 3.437512 | [17 empty] | 5.976099 | -0.1351973
85 | 2022/01/26 15:29:54 | 4320.0395 | 720.0001 | 1 | 2 | 0 | 0 | 0 | 0 | 1.499588 | 3.578362 | 5.366069 | 0.2997047 | 5.688136e-10 | 1.048715 | 1.738799e-09 |  | 0.0001065686 | [19 empty] | 6.666352 | 0.1127785
86 | 2022/01/26 15:30:04 | 4330.0403 | 730.0009 | 1 | 2 | 0 | 0 | 0 | 0 | 1.499565 | 3.579723 | 5.368027 | 0.3038698 | 5.688136e-10 | 1.063622 | 1.738799e-09 |  | 0.0001092247 | [19 empty] | 6.117233 | -0.1418623
87 | 2022/01/26 15:30:14 | 4340.0404 | 740.001 | 1 | 2 | 0 | 0 | 0 | 0 | 1.499451 | 3.580631 | 5.368981 | 0.3080344 | 5.688136e-10 | 1.078532 | 1.738799e-09 |  | 9.821991e-05 |  |  | 0.2780887 | [16 empty] | 6.431708 | 0.1534411
88 | 2022/01/26 15:30:24 | 4350.0405 | 750.0011 | 1 | 2 | 0 | 0 | 0 | 0 | 1.499031 | 3.58205 | 5.369604 | 0.3121986 | 5.688136e-10 | 1.093446 | 1.738799e-09 |  | 0.0001084538 |  | 3.506726 | [17 empty] | 5.965556 | -0.1059273
89 | 2022/01/26 15:30:34 | 4360.0407 | 760.0013 | 1 | 2 | 0 | 0 | 0 | 0 | 1.499664 | 3.582948 | 5.373218 | 0.3163615 | 5.688136e-10 | 1.10836 | 1.738799e-09 |  | 0.0001239041 | [19 empty] | 6.390471 | 0.07613599
90 | 2022/01/26 15:30:44 | 4370.0401 | 770.0007 | 1 | 2 | 0 | 0 | 0 | 0 | 1.499168 | 3.584197 | 5.373313 | 0.3205266 | 5.688136e-10 | 1.123286 | 1.738799e-09 |  | 0.0001029346 | [19 empty] | 6.522281 | 0.1360396
91 | 2022/01/26 15:30:54 | 4380.0409 | 780.0015 | 1 | 2 | 0 | 0 | 0 | 0 | 1.499504 | 3.58549 | 5.376457 | 0.3246915 | 5.688136e-10 | 1.138217 | 1.738799e-09 |  | 0.0001282876 | [19 empty] | 6.208976 | 0.06596833
92 | 2022/01/26 15:31:04 | 4390.0395 | 790.0001 | 1 | 2 | 0 | 0 | 0 | 0 | 1.499207 | 3.586534 | 5.376957 | 0.3288534 | 5.688136e-10 | 1.153142 | 1.738799e-09 |  | 0.0001323557 |  | 3.626757 | [17 empty] | 6.168105 | -0.08063883
93 | 2022/01/26 15:31:14 | 4400.0403 | 800.0009 | 1 | 2 | 0 | 0 | 0 | 0 | 1.499031 | 3.587833 | 5.378273 | 0.3330183 | 5.688136e-10 | 1.168082 | 1.738799e-09 |  | 9.739584e-05 | [19 empty] | 6.579591 | 0.1499924
94 | 2022/01/26 15:31:24 | 4410.0404 | 810.001 | 1 | 2 | 0 | 0 | 0 | 0 | 1.499046 | 3.588818 | 5.379803 | 0.3371824 | 5.688136e-10 | 1.183025 | 1.738799e-09 |  | 0.0001229174 | [19 empty] | 6.551856 | 0.1593873
95 | 2022/01/26 15:31:34 | 4420.0397 | 820.0003 | 1 | 2 | 0 | 0 | 0 | 0 | 1.499413 | 3.590304 | 5.383348 | 0.3413453 | 5.688136e-10 | 1.197968 | 1.738799e-09 |  | 8.158863e-05 |  |  | 0.2818358 | [16 empty] | 6.078427 | -0.1298684
96 | 2022/01/26 15:31:44 | 4430.04 | 830.0006 | 1 | 2 | 0 | 0 | 0 | 0 | 1.499336 | 3.59112 | 5.384295 | 0.3455102 | 5.688136e-10 | 1.212923 | 1.738799e-09 | [21 empty] | 6.648832 | 0.1144829
97 | 2022/01/26 15:31:54 | 4440.0399 | 840.0005 | 1 | 2 | 0 | 0 | 0 | 0 | 1.499359 | 3.592562 | 5.38654 | 0.3496749 | 5.688136e-10 | 1.227882 | 1.738799e-09 |  | 7.440455e-05 |  | 3.656721 | [17 empty] | 6.401619 | 0.1456824
98 | 2022/01/26 15:32:04 | 4450.041 | 850.0016 | 1 | 2 | 0 | 0 | 0 | 0 | 1.499084 | 3.593432 | 5.386856 | 0.3538392 | 5.688136e-10 | 1.242845 | 1.738799e-09 |  | 0.0001501461 | [19 empty] | 6.228857 | -0.1134071
99 | 2022/01/26 15:32:14 | 4460.0396 | 860.0002 | 1 | 2 | 0 | 0 | 0 | 0 | 1.49913 | 3.595017 | 5.389398 | 0.3580007 | 5.688136e-10 | 1.257802 | 1.738799e-09 |  | 9.706325e-05 | [19 empty] | 6.122525 | -0.1612356
100 | 2022/01/26 15:32:24 | 4470.0395 | 870.0001 | 1 | 2 | 0 | 0 | 0 | 0 | 1.499146 | 3.596133 | 5.391128 | 0.3621663 | 5.688136e-10 | 1.27278 | 1.738799e-09 |  | 0.0001581404 | [19 empty] | 5.924356 | -0.1442662
101 | 2022/01/26 15:32:34 | 4480.0404 | 880.001 | 1 | 2 | 0 | 0 | 0 | 0 | 1.499352 | 3.597367 | 5.393719 | 0.3663308 | 5.688136e-10 | 1.287758 | 1.738799e-09 |  | 0.0001160109 |  | 3.450341 | [17 empty] | 6.041111 | -0.1229426
102 | 2022/01/26 15:32:44 | 4490.0399 | 890.0005 | 1 | 2 | 0 | 0 | 0 | 0 | 1.499359 | 3.598591 | 5.39558 | 0.3704934 | 5.688136e-10 | 1.302735 | 1.738799e-09 |  | 0.0001680528 | [19 empty] | 5.927213 | -0.1053092
103 | 2022/01/26 15:32:54 | 4500.04 | 900.0006 | 1 | 2 | 0 | 0 | 0 | 0 | 1.499062 | 3.599785 | 5.396301 | 0.3746585 | 5.688136e-10 | 1.317726 | 1.738799e-09 |  | 0.0001632635 |  |  | 0.2903584 | [16 empty] | 6.124212 | 0.03047287
104 | 2022/01/26 15:33:04 | 4510.0407 | 910.0013 | 1 | 2 | 0 | 0 | 0 | 0 | 1.499413 | 3.600916 | 5.39926 | 0.3788232 | 5.688136e-10 | 1.33272 | 1.738799e-09 |  | 0.0001143486 | [19 empty] | 6.299078 | -0.02295732
105 | 2022/01/26 15:33:14 | 4520.0408 | 920.0014 | 1 | 2 | 0 | 0 | 0 | 0 | 1.499352 | 3.602207 | 5.400976 | 0.3829851 | 5.688136e-10 | 1.347709 | 1.738799e-09 |  | 0.000106019 |  | 3.47174 | [17 empty] | 6.109527 | -0.1637074
106 | 2022/01/26 15:33:24 | 4530.0411 | 930.0017 | 1 | 2 | 0 | 0 | 0 | 0 | 1.499466 | 3.603281 | 5.402997 | 0.3871501 | 5.688136e-10 | 1.362714 | 1.738799e-09 |  | 0.0001074966 | [19 empty] | 5.950356 | -0.1365554
107 | 2022/01/26 15:33:34 | 4540.0404 | 940.001 | 1 | 2 | 0 | 0 | 0 | 0 | 1.499588 | 3.604508 | 5.405277 | 0.3913158 | 5.688136e-10 | 1.377727 | 1.738799e-09 |  | 0.0001379433 | [19 empty] | 6.234808 | 0.004906058
108 | 2022/01/26 15:33:44 | 4550.0405 | 950.0011 | 1 | 2 | 0 | 0 | 0 | 0 | 1.499397 | 3.605768 | 5.406478 | 0.3954804 | 5.688136e-10 | 1.392741 | 1.738799e-09 |  | 0.0001082431 | [19 empty] | 6.531169 | 0.1507345
109 | 2022/01/26 15:33:54 | 4560.0397 | 960.0003 | 1 | 2 | 0 | 0 | 0 | 0 | 1.499275 | 3.606856 | 5.407669 | 0.3996443 | 5.688136e-10 | 1.407757 | 1.738799e-09 |  | 0.0001443092 |  | 3.256618 | [17 empty] | 6.577363 | 0.124934
110 | 2022/01/26 15:34:04 | 4570.0399 | 970.0005 | 1 | 2 | 0 | 0 | 0 | 0 | 1.499199 | 3.608171 | 5.409366 | 0.4038088 | 5.688136e-10 | 1.422781 | 1.738799e-09 |  | 9.502421e-05 | [19 empty] | 6.544157 | 0.1599574
111 | 2022/01/26 15:34:14 | 4580.0406 | 980.0012 | 1 | 2 | 0 | 0 | 0 | 0 | 1.499168 | 3.609362 | 5.41104 | 0.4079743 | 5.688136e-10 | 1.437814 | 1.738799e-09 |  | 0.0001382637 | [19 empty] | 6.305154 | -0.1533988
112 | 2022/01/26 15:34:24 | 4590.0407 | 990.0013 | 1 | 2 | 0 | 0 | 0 | 0 | 1.499718 | 3.610805 | 5.415189 | 0.4121372 | 5.688136e-10 | 1.452842 | 1.738799e-09 |  | 9.039087e-05 |  |  | 0.286108 | [16 empty] | 5.901749 | -0.09572476
113 | 2022/01/26 15:34:34 | 4600.0409 | 1000.0015 | 1 | 2 | 0 | 0 | 0 | 0 | 1.499245 | 3.611923 | 5.415157 | 0.4163024 | 5.688136e-10 | 1.467884 | 1.738799e-09 |  | 0.0001300602 |  | 3.51813 | [17 empty] | 6.084975 | -0.08096427
114 | 2022/01/26 15:34:44 | 4610.0396 | 1010.0002 | 1 | 2 | 0 | 0 | 0 | 0 | 1.499794 | 3.613425 | 5.419393 | 0.4204671 | 5.688136e-10 | 1.482929 | 1.738799e-09 |  | 9.132038e-05 | [19 empty] | 6.208068 | 0.1356462
115 | 2022/01/26 15:34:54 | 4620.0403 | 1020.0009 | 1 | 2 | 0 | 0 | 0 | 0 | 1.499321 | 3.614539 | 5.419354 | 0.42463 | 5.688136e-10 | 1.497973 | 1.738799e-09 |  | 0.0001115054 | [19 empty] | 6.114188 | -0.1346463
116 | 2022/01/26 15:35:04 | 4630.0406 | 1030.0012 | 1 | 2 | 0 | 0 | 0 | 0 | 1.499763 | 3.615799 | 5.422842 | 0.428795 | 5.688136e-10 | 1.51303 | 1.738799e-09 |  | 8.230322e-05 | [19 empty] | 5.952281 | -0.1156288
117 | 2022/01/26 15:35:14 | 4640.0397 | 1040.0003 | 1 | 2 | 0 | 0 | 0 | 0 | 1.499565 | 3.617006 | 5.423936 | 0.4329598 | 5.688136e-10 | 1.528092 | 1.738799e-09 |  | 0.0001377328 |  | 3.250267 | [17 empty] | 6.178566 | 0.1225293
118 | 2022/01/26 15:35:24 | 4650.0415 | 1050.0021 | 1 | 2 | 0 | 0 | 0 | 0 | 1.499207 | 3.618527 | 5.424921 | 0.4371247 | 5.688136e-10 | 1.543159 | 1.738799e-09 |  | 9.327607e-05 | [19 empty] | 6.616887 | 0.1395977
119 | 2022/01/26 15:35:34 | 4660.04 | 1060.0006 | 1 | 2 | 0 | 0 | 0 | 0 | 1.499123 | 3.619591 | 5.426212 | 0.4412868 | 5.688136e-10 | 1.558222 | 1.738799e-09 |  | 0.0001262237 | [19 empty] | 6.166925 | -0.05158633
120 | 2022/01/26 15:35:44 | 4670.04 | 1070.0006 | 1 | 2 | 0 | 0 | 0 | 0 | 1.499237 | 3.621022 | 5.42877 | 0.4454524 | 5.688136e-10 | 1.573303 | 1.738799e-09 |  | 0.0001402044 |  |  | 0.3086701 | [16 empty] | 5.897294 | -0.0827843
121 | 2022/01/26 15:35:54 | 4680.0403 | 1080.0009 | 1 | 2 | 0 | 0 | 0 | 0 | 1.500069 | 3.622395 | 5.433842 | 0.449617 | 5.688136e-10 | 1.588386 | 1.738799e-09 |  | 0.0001161518 |  | 3.202955 | [17 empty] | 6.087444 | -0.1440462
122 | 2022/01/26 15:36:04 | 4690.0397 | 1090.0003 | 1 | 2 | 0 | 0 | 0 | 0 | 1.499489 | 3.623751 | 5.433775 | 0.4537799 | 5.688136e-10 | 1.603468 | 1.738799e-09 |  | 0.0001431041 | [19 empty] | 6.322804 | 0.1230219
123 | 2022/01/26 15:36:14 | 4700.0406 | 1100.0012 | 1 | 2 | 0 | 0 | 0 | 0 | 1.499413 | 3.624791 | 5.435059 | 0.4579448 | 5.688136e-10 | 1.618563 | 1.738799e-09 |  | 0.0001804062 | [19 empty] | 6.363035 | 0.1579371
124 | 2022/01/26 15:36:24 | 4710.0398 | 1110.0004 | 1 | 2 | 0 | 0 | 0 | 0 | 1.498985 | 3.626208 | 5.435631 | 0.4621079 | 5.688136e-10 | 1.633656 | 1.738799e-09 |  | 0.0001035288 | [19 empty] | 6.411142 | -0.01168668
125 | 2022/01/26 15:36:34 | 4720.0399 | 1120.0005 | 1 | 2 | 0 | 0 | 0 | 0 | 1.499466 | 3.627563 | 5.439407 | 0.4662733 | 5.688136e-10 | 1.648764 | 1.738799e-09 |  | 0.0001322645 |  | 3.054555 | [17 empty] | 6.518337 | 0.1887134
126 | 2022/01/26 15:36:44 | 4730.0408 | 1130.0014 | 1 | 2 | 0 | 0 | 0 | 0 | 1.499023 | 3.628797 | 5.43965 | 0.4704383 | 5.688136e-10 | 1.663876 | 1.738799e-09 |  | 0.0001956188 | [19 empty] | 6.405965 | -0.05089164
127 | 2022/01/26 15:36:54 | 4740.0408 | 1140.0014 | 1 | 2 | 0 | 0 | 0 | 0 | 1.499687 | 3.630243 | 5.444228 | 0.4746034 | 5.688136e-10 | 1.678993 | 1.738799e-09 |  | 9.952008e-05 |  |  | 0.3178004 | [16 empty] | 6.60898 | 0.1754388
128 | 2022/01/26 15:37:04 | 4750.0401 | 1150.0007 | 1 | 2 | 0 | 0 | 0 | 0 | 1.498779 | 3.63144 | 5.442726 | 0.4787658 | 5.688136e-10 | 1.694107 | 1.738799e-09 |  | 0.0001013164 | [19 empty] | 6.525823 | 0.1459631
129 | 2022/01/26 15:37:14 | 4760.0403 | 1160.0009 | 1 | 2 | 0 | 0 | 0 | 0 | 1.499084 | 3.6331 | 5.446322 | 0.4829309 | 5.688136e-10 | 1.709236 | 1.738799e-09 |  | 0.0001522069 |  | 3.122723 | [17 empty] | 6.546076 | 0.105496
130 | 2022/01/26 15:37:24 | 4770.0405 | 1170.0011 | 1 | 2 | 0 | 0 | 0 | 0 | 1.499336 | 3.634262 | 5.44898 | 0.4870955 | 5.688136e-10 | 1.724368 | 1.738799e-09 |  | 0.0001667145 | [19 empty] | 6.376504 | -0.03522933
131 | 2022/01/26 15:37:34 | 4780.0398 | 1180.0004 | 1 | 2 | 0 | 0 | 0 | 0 | 1.499107 | 3.635853 | 5.450533 | 0.4912581 | 5.688136e-10 | 1.739499 | 1.738799e-09 |  | 0.0001811833 | [19 empty] | 6.196613 | 0.02603859
132 | 2022/01/26 15:37:44 | 4790.04 | 1190.0006 | 1 | 2 | 0 | 0 | 0 | 0 | 1.499725 | 3.637008 | 5.454512 | 0.4954225 | 5.688136e-10 | 1.754642 | 1.738799e-09 |  | 0.0001002837 |  | 3.096668 | [17 empty] | 5.984205 | 0.08858055
133 | 2022/01/26 15:37:54 | 4800.04 | 1200.0006 | 1 | 2 | 0 | 0 | 0 | 0 | 1.499298 | 3.63854 | 5.455256 | 0.4995872 | 5.688136e-10 | 1.769792 | 1.738799e-09 |  | 9.259977e-05 | [19 empty] | 5.935251 | -0.1700869
134 | 2022/01/26 15:38:04 | 4810.0409 | 1210.0015 | 1 | 2 | 0 | 0 | 0 | 0 | 1.499374 | 3.639683 | 5.457246 | 0.5037515 | 5.688136e-10 | 1.784946 | 1.738799e-09 |  | 0.0001292234 | [19 empty] | 5.89263 | -0.1920769
135 | 2022/01/26 15:38:14 | 4820.0396 | 1220.0002 | 1 | 2 | 0 | 0 | 0 | 0 | 1.499435 | 3.64116 | 5.459683 | 0.5079134 | 5.688136e-10 | 1.800097 | 1.738799e-09 |  | 9.632267e-05 |  |  | 0.3246055 | [16 empty] | 6.011595 | 0.03852189
136 | 2022/01/26 15:38:24 | 4830.0405 | 1230.0011 | 1 | 2 | 0 | 0 | 0 | 0 | 1.499146 | 3.642455 | 5.460572 | 0.5120777 | 5.688136e-10 | 1.815263 | 1.738799e-09 |  | 0.0001322519 |  | 3.029053 | [17 empty] | 6.468498 | -0.01503229
137 | 2022/01/26 15:38:34 | 4840.0397 | 1240.0003 | 1 | 2 | 0 | 0 | 0 | 0 | 1.499466 | 3.644019 | 5.464083 | 0.5162426 | 5.688136e-10 | 1.830436 | 1.738799e-09 |  | 0.0001153585 | [19 empty] | 6.372744 | 0.0717923
138 | 2022/01/26 15:38:44 | 4850.0399 | 1250.0005 | 1 | 2 | 0 | 0 | 0 | 0 | 1.498955 | 3.645188 | 5.463973 | 0.5204048 | 5.688136e-10 | 1.845606 | 1.738799e-09 |  | 0.0001505571 | [19 empty] | 6.174835 | 0.04631311
139 | 2022/01/26 15:38:54 | 4860.0408 | 1260.0014 | 1 | 2 | 0 | 0 | 0 | 0 | 1.499725 | 3.646575 | 5.46886 | 0.5245698 | 5.688136e-10 | 1.860792 | 1.738799e-09 |  | 0.0001309471 | [19 empty] | 6.271923 | 0.103471
140 | 2022/01/26 15:39:04 | 4870.0409 | 1270.0015 | 1 | 2 | 0 | 0 | 0 | 0 | 1.498833 | 3.648055 | 5.467825 | 0.5287343 | 5.688136e-10 | 1.875981 | 1.738799e-09 |  | 0.0001200826 |  | 3.071685 | [17 empty] | 5.998621 | -0.1173279
141 | 2022/01/26 15:39:14 | 4880.0401 | 1280.0007 | 1 | 2 | 0 | 0 | 0 | 0 | 1.498817 | 3.649521 | 5.469964 | 0.5328959 | 5.688136e-10 | 1.891166 | 1.738799e-09 |  | 0.0001183659 | [19 empty] | 6.496152 | 0.01469702
142 | 2022/01/26 15:39:24 | 4890.0402 | 1290.0008 | 1 | 2 | 0 | 0 | 0 | 0 | 1.499527 | 3.650872 | 5.474581 | 0.5370613 | 5.688136e-10 | 1.90637 | 1.738799e-09 |  | 0.0001391057 |  |  | 0.3351826 | [16 empty] | 6.066142 | -0.1381463
143 | 2022/01/26 15:39:34 | 4900.0404 | 1300.001 | 1 | 2 | 0 | 0 | 0 | 0 | 1.499069 | 3.652335 | 5.475102 | 0.5412259 | 5.688136e-10 | 1.921578 | 1.738799e-09 |  | 0.000114273 |  | 2.921339 | [17 empty] | 6.361712 | 0.08295327
144 | 2022/01/26 15:39:44 | 4910.0398 | 1310.0004 | 1 | 2 | 0 | 0 | 0 | 0 | 1.498795 | 3.653852 | 5.476375 | 0.545388 | 5.688136e-10 | 1.936782 | 1.738799e-09 |  | 0.0001549023 | [19 empty] | 5.913428 | -0.02286851
145 | 2022/01/26 15:39:54 | 4920.0397 | 1320.0003 | 1 | 2 | 0 | 0 | 0 | 0 | 1.49958 | 3.655036 | 5.481019 | 0.549553 | 5.688136e-10 | 1.952002 | 1.738799e-09 |  | 0.0001253863 | [19 empty] | 6.477185 | 0.08441687
146 | 2022/01/26 15:40:04 | 4930.0408 | 1330.0014 | 1 | 2 | 0 | 0 | 0 | 0 | 1.499168 | 3.656646 | 5.481927 | 0.5537171 | 5.688136e-10 | 1.967226 | 1.738799e-09 |  | 0.0001718712 | [19 empty] | 6.566941 | 0.2088505
147 | 2022/01/26 15:40:14 | 4940.04 | 1340.0006 | 1 | 2 | 0 | 0 | 0 | 0 | 1.499275 | 3.657731 | 5.483945 | 0.5578818 | 5.688136e-10 | 1.982457 | 1.738799e-09 |  | 0.0001827847 |  | 2.958699 | [17 empty] | 6.125349 | -0.1565653
148 | 2022/01/26 15:40:24 | 4950.0407 | 1350.0013 | 1 | 2 | 0 | 0 | 0 | 0 | 1.499428 | 3.659592 | 5.487295 | 0.5620449 | 5.688136e-10 | 1.997689 | 1.738799e-09 |  | 0.0001394571 | [19 empty] | 5.916166 | -0.1731685
149 | 2022/01/26 15:40:34 | 4960.0404 | 1360.001 | 1 | 2 | 0 | 0 | 0 | 0 | 1.499283 | 3.66036 | 5.487916 | 0.5662095 | 5.688136e-10 | 2.012931 | 1.738799e-09 |  | 0.0002248758 |  |  | 0.3445256 | [16 empty] | 6.449051 | 0.1654831
150 | 2022/01/26 15:40:44 | 4970.0395 | 1370.0001 | 1 | 2 | 0 | 0 | 0 | 0 | 1.499397 | 3.662136 | 5.490996 | 0.5703722 | 5.688136e-10 | 2.028173 | 1.738799e-09 |  | 9.213189e-05 |  | 3.024986 | [17 empty] | 6.497958 | 0.1029694
151 | 2022/01/26 15:40:54 | 4980.0396 | 1380.0002 | 1 | 2 | 0 | 0 | 0 | 0 | 1.49939 | 3.663446 | 5.492934 | 0.5745371 | 5.688136e-10 | 2.043428 | 1.738799e-09 |  | 0.0001180231 | [19 empty] | 6.522997 | 0.1214153
152 | 2022/01/26 15:41:04 | 4990.0407 | 1390.0013 | 1 | 2 | 0 | 0 | 0 | 0 | 1.499146 | 3.664896 | 5.494214 | 0.5787018 | 5.688136e-10 | 2.058688 | 1.738799e-09 |  | 0.0001078935 | [19 empty] | 6.471748 | 0.1991943
153 | 2022/01/26 15:41:14 | 5000.0397 | 1400.0003 | 1 | 2 | 0 | 0 | 0 | 0 | 1.498894 | 3.666174 | 5.495206 | 0.5828662 | 5.688136e-10 | 2.073953 | 1.738799e-09 |  | 0.0001845835 | [19 empty] | 6.164702 | 0.136348
154 | 2022/01/26 15:41:24 | 5010.0409 | 1410.0015 | 1 | 2 | 0 | 0 | 0 | 0 | 1.499107 | 3.667439 | 5.497883 | 0.5870285 | 5.688136e-10 | 2.089216 | 1.738799e-09 |  | 0.0001641247 |  | 2.908935 | [17 empty] | 5.97449 | -0.1466843
155 | 2022/01/26 15:41:34 | 5020.04 | 1420.0006 | 1 | 2 | 0 | 0 | 0 | 0 | 1.499283 | 3.668871 | 5.500676 | 0.5911928 | 5.688136e-10 | 2.104491 | 1.738799e-09 |  | 0.0001204416 | [19 empty] | 5.760269 | -0.1798132
156 | 2022/01/26 15:41:44 | 5030.041 | 1430.0016 | 1 | 2 | 0 | 0 | 0 | 0 | 1.499184 | 3.669952 | 5.501933 | 0.5953574 | 5.688136e-10 | 2.119773 | 1.738799e-09 |  | 0.0001511082 |  |  | 0.3214516 | [16 empty] | 5.96423 | -0.1837322
157 | 2022/01/26 15:41:54 | 5040.0403 | 1440.0009 | 1 | 2 | 0 | 0 | 0 | 0 | 1.499451 | 3.671463 | 5.505179 | 0.5995218 | 5.688136e-10 | 2.13506 | 1.738799e-09 |  | 0.0001002871 | [19 empty] | 6.37638 | 0.17719
158 | 2022/01/26 15:42:04 | 5050.0404 | 1450.001 | 1 | 2 | 0 | 0 | 0 | 0 | 1.499298 | 3.672539 | 5.50623 | 0.6036844 | 5.688136e-10 | 2.150345 | 1.738799e-09 |  | 8.916164e-05 |  | 3.326277 | [17 empty] | 6.510008 | 0.2237755
159 | 2022/01/26 15:42:14 | 5060.0397 | 1460.0003 | 1 | 2 | 0 | 0 | 0 | 0 | 1.499062 | 3.673928 | 5.507446 | 0.6078491 | 5.688136e-10 | 2.165643 | 1.738799e-09 |  | 0.00014525 | [19 empty] | 6.420755 | 0.1506326
160 | 2022/01/26 15:42:24 | 5070.0406 | 1470.0012 | 1 | 2 | 0 | 0 | 0 | 0 | 1.499245 | 3.67503 | 5.50977 | 0.6120133 | 5.688136e-10 | 2.180944 | 1.738799e-09 |  | 0.0001520701 | [19 empty] | 6.392622 | 0.1413101
161 | 2022/01/26 15:42:34 | 5080.0398 | 1480.0004 | 1 | 2 | 0 | 0 | 0 | 0 | 1.499657 | 3.676294 | 5.51318 | 0.6161752 | 5.688136e-10 | 2.196241 | 1.738799e-09 |  | 0.0001035858 | [19 empty] | 5.992122 | -0.1336676
162 | 2022/01/26 15:42:44 | 5090.04 | 1490.0006 | 1 | 2 | 0 | 0 | 0 | 0 | 1.499161 | 3.67735 | 5.51294 | 0.6203398 | 5.688136e-10 | 2.211554 | 1.738799e-09 |  | 0.0001624715 |  | 3.579592 | [17 empty] | 5.822255 | -0.1213667
163 | 2022/01/26 15:42:54 | 5100.0411 | 1500.0017 | 1 | 2 | 0 | 0 | 0 | 0 | 1.498871 | 3.67869 | 5.513882 | 0.624504 | 5.688136e-10 | 2.226869 | 1.738799e-09 |  | 0.0001275042 | [19 empty] | 6.050436 | 0.2289519
164 | 2022/01/26 15:43:04 | 5110.041 | 1510.0016 | 1 | 2 | 0 | 0 | 0 | 0 | 1.498566 | 3.679248 | 5.513596 | 0.6286654 | 5.688136e-10 | 2.242179 | 1.738799e-09 |  | 0.000127378 | [19 empty] | 6.435547 | -0.01518935
165 | 2022/01/26 15:43:14 | 5120.0405 | 1520.0011 | 1 | 2 | 0 | 0 | 0 | 0 | 1.499352 | 3.680728 | 5.518707 | 0.6328301 | 5.688136e-10 | 2.257505 | 1.738799e-09 |  | 0.0001249999 |  |  | 0.2797021 | [16 empty] | 6.172998 | 0.0945574
166 | 2022/01/26 15:43:24 | 5130.0397 | 1530.0003 | 1 | 2 | 0 | 0 | 0 | 0 | 1.498688 | 3.681491 | 5.517406 | 0.636994 | 5.688136e-10 | 2.272833 | 1.738799e-09 |  | 9.483366e-05 | [19 empty] | 5.882788 | -0.1922405
167 | 2022/01/26 15:43:34 | 5140.0397 | 1540.0003 | 1 | 2 | 0 | 0 | 0 | 0 | 1.499413 | 3.682826 | 5.522077 | 0.6411562 | 5.688136e-10 | 2.288159 | 1.738799e-09 |  | 0.0001538718 |  | 3.879498 | [17 empty] | 5.819904 | -0.1089662
168 | 2022/01/26 15:43:44 | 5150.0399 | 1550.0005 | 1 | 2 | 0 | 0 | 0 | 0 | 1.498856 | 3.683798 | 5.521483 | 0.6453213 | 5.688136e-10 | 2.3035 | 1.738799e-09 |  | 9.083621e-05 | [19 empty] | 5.893052 | -0.1630485
169 | 2022/01/26 15:43:54 | 5160.0415 | 1560.0021 | 1 | 2 | 0 | 0 | 0 | 0 | 1.49884 | 3.684845 | 5.522993 | 0.6494854 | 5.688136e-10 | 2.318842 | 1.738799e-09 |  | 7.108597e-05 | [19 empty] | 6.063407 | -0.05866617
170 | 2022/01/26 15:44:04 | 5170.0402 | 1570.0008 | 1 | 2 | 0 | 0 | 0 | 0 | 1.499062 | 3.685596 | 5.524937 | 0.6536498 | 5.688136e-10 | 2.334188 | 1.738799e-09 |  | 0.000124682 | [19 empty] | 6.125349 | 0.1199019
171 | 2022/01/26 15:44:14 | 5180.0395 | 1580.0001 | 1 | 2 | 0 | 0 | 0 | 0 | 1.499687 | 3.686708 | 5.528908 | 0.6578119 | 5.688136e-10 | 2.34953 | 1.738799e-09 |  | 5.607106e-05 | [19 empty] | 5.792908 | -0.1924375
172 | 2022/01/26 15:44:24 | 5190.0404 | 1590.001 | 1 | 2 | 0 | 0 | 0 | 0 | 1.499374 | 3.68751 | 5.528957 | 0.6619767 | 5.688136e-10 | 2.364886 | 1.738799e-09 |  | 6.768103e-05 |  | 4.22679 | [17 empty] | 5.768457 | -0.2203131
173 | 2022/01/26 15:44:34 | 5200.0404 | 1600.001 | 1 | 2 | 0 | 0 | 0 | 0 | 1.499542 | 3.688375 | 5.530873 | 0.6661413 | 5.688136e-10 | 2.380245 | 1.738799e-09 |  | 0.0001023922 | [19 empty] | 5.696224 | -0.1105356
174 | 2022/01/26 15:44:44 | 5210.0406 | 1610.0012 | 1 | 2 | 0 | 0 | 0 | 0 | 1.499222 | 3.689534 | 5.531431 | 0.6703032 | 5.688136e-10 | 2.395598 | 1.738799e-09 | [21 empty] | 5.918513 | 0.008400083
175 | 2022/01/26 15:44:54 | 5220.0407 | 1620.0013 | 1 | 2 | 0 | 0 | 0 | 0 | 1.49939 | 3.690231 | 5.533095 | 0.6744683 | 5.688136e-10 | 2.410967 | 1.738799e-09 |  | 8.100001e-05 |  |  | 0.2325171 | [16 empty] | 6.067861 | -0.1056963
176 | 2022/01/26 15:45:04 | 5230.04 | 1630.0006 | 1 | 2 | 0 | 0 | 0 | 0 | 1.49926 | 3.691214 | 5.53409 | 0.6786328 | 5.688136e-10 | 2.426337 | 1.738799e-09 |  | 9.082936e-05 | [19 empty] | 6.270897 | -0.1132056
177 | 2022/01/26 15:45:14 | 5240.0402 | 1640.0008 | 1 | 2 | 0 | 0 | 0 | 0 | 1.499687 | 3.69188 | 5.536664 | 0.6827953 | 5.688136e-10 | 2.441703 | 1.738799e-09 |  | 0.0001106697 | [19 empty] | 6.5165 | 0.1249883
178 | 2022/01/26 15:45:24 | 5250.0396 | 1650.0002 | 1 | 2 | 0 | 0 | 0 | 0 | 1.499451 | 3.693205 | 5.53778 | 0.6869594 | 5.688136e-10 | 2.457078 | 1.738799e-09 |  | 7.226182e-05 |  | 4.589045 | [17 empty] | 6.287108 | 0.1347125
179 | 2022/01/26 15:45:34 | 5260.0404 | 1660.001 | 1 | 2 | 0 | 0 | 0 | 0 | 1.499245 | 3.693858 | 5.537998 | 0.6911247 | 5.688136e-10 | 2.472463 | 1.738799e-09 |  | 9.12373e-05 | [19 empty] | 5.961997 | 0.08651108
180 | 2022/01/26 15:45:44 | 5270.0395 | 1670.0001 | 1 | 2 | 0 | 0 | 0 | 0 | 1.499527 | 3.694777 | 5.540418 | 0.6952872 | 5.688136e-10 | 2.48784 | 1.738799e-09 |  | 0.0001011755 | [19 empty] | 5.843532 | -0.1691195
181 | 2022/01/26 15:45:54 | 5280.0398 | 1680.0004 | 1 | 2 | 0 | 0 | 0 | 0 | 1.499504 | 3.695249 | 5.541041 | 0.6994518 | 5.688136e-10 | 2.503228 | 1.738799e-09 |  | 8.206752e-05 | [19 empty] | 5.863436 | -0.2091178
182 | 2022/01/26 15:46:04 | 5290.0399 | 1690.0005 | 1 | 2 | 0 | 0 | 0 | 0 | 1.499275 | 3.696491 | 5.542057 | 0.7036161 | 5.688136e-10 | 2.518619 | 1.738799e-09 |  | 9.417369e-05 | [19 empty] | 5.979547 | -0.1512778
183 | 2022/01/26 15:46:14 | 5300.0398 | 1700.0004 | 1 | 2 | 0 | 0 | 0 | 0 | 1.499397 | 3.696992 | 5.543259 | 0.7077807 | 5.688136e-10 | 2.534015 | 1.738799e-09 |  |  |  | 4.805159 | [17 empty] | 6.074356 | 0.05364746
184 | 2022/01/26 15:46:24 | 5310.04 | 1710.0006 | 1 | 2 | 0 | 0 | 0 | 0 | 1.499435 | 3.698076 | 5.545025 | 0.7119431 | 5.688136e-10 | 2.549406 | 1.738799e-09 |  | 8.214586e-05 | [19 empty] | 6.387029 | 0.05187452
185 | 2022/01/26 15:46:34 | 5320.0411 | 1720.0017 | 1 | 2 | 0 | 0 | 0 | 0 | 1.499298 | 3.698833 | 5.545653 | 0.7161078 | 5.688136e-10 | 2.564809 | 1.738799e-09 |  | 7.696848e-05 | [19 empty] | 6.425296 | 0.1367399
186 | 2022/01/26 15:46:44 | 5330.0403 | 1730.0009 | 1 | 2 | 0 | 0 | 0 | 0 | 1.499237 | 3.699537 | 5.546483 | 0.7202728 | 5.688136e-10 | 2.580216 | 1.738799e-09 |  | 8.285777e-05 | [19 empty] | 5.814731 | -0.155569
187 | 2022/01/26 15:46:54 | 5340.0395 | 1740.0001 | 1 | 2 | 0 | 0 | 0 | 0 | 1.499336 | 3.700665 | 5.54854 | 0.7244356 | 5.688136e-10 | 2.595619 | 1.738799e-09 |  | 4.749602e-05 |  |  | 0.2061294 | [16 empty] | 6.335671 | 0.01672626
188 | 2022/01/26 15:47:04 | 5350.0398 | 1750.0004 | 1 | 2 | 0 | 0 | 0 | 0 | 1.499092 | 3.701453 | 5.548819 | 0.7286001 | 5.688136e-10 | 2.611032 | 1.738799e-09 |  | 9.294836e-05 | [19 empty] | 6.325422 | 0.1595777
189 | 2022/01/26 15:47:14 | 5360.0406 | 1760.0012 | 1 | 2 | 0 | 0 | 0 | 0 | 1.499168 | 3.702286 | 5.550349 | 0.7327654 | 5.688136e-10 | 2.62645 | 1.738799e-09 |  | 8.103952e-05 |  | 5.028955 | [17 empty] | 6.277362 | -0.03667742
190 | 2022/01/26 15:47:24 | 5370.0409 | 1770.0015 | 1 | 2 | 0 | 0 | 0 | 0 | 1.499512 | 3.702958 | 5.55263 | 0.7369279 | 5.688136e-10 | 2.641863 | 1.738799e-09 | [21 empty] | 6.340214 | 0.1572716
191 | 2022/01/26 15:47:34 | 5380.0401 | 1780.0007 | 1 | 2 | 0 | 0 | 0 | 0 | 1.499168 | 3.703968 | 5.55287 | 0.7410934 | 5.688136e-10 | 2.657289 | 1.738799e-09 |  | 6.942754e-05 | [19 empty] | 6.461289 | 0.03438115
192 | 2022/01/26 15:47:44 | 5390.0403 | 1790.0009 | 1 | 2 | 0 | 0 | 0 | 0 | 1.499763 | 3.70445 | 5.555797 | 0.7452583 | 5.688136e-10 | 2.672717 | 1.738799e-09 |  | 5.950438e-05 | [19 empty] | 6.541418 | 0.1729813
193 | 2022/01/26 15:47:54 | 5400.0395 | 1800.0001 | 1 | 2 | 0 | 0 | 0 | 0 | 1.499031 | 3.7056 | 5.554809 | 0.7494208 | 5.688136e-10 | 2.68814 | 1.738799e-09 |  | 8.851558e-05 | [19 empty] | 6.442435 | 0.1205063
194 | 2022/01/26 15:48:04 | 5410.0405 | 1810.0011 | 1 | 2 | 0 | 0 | 0 | 0 | 1.498627 | 3.706262 | 5.554304 | 0.7535846 | 5.688136e-10 | 2.70357 | 1.738799e-09 |  | 6.471562e-05 | [19 empty] | 6.291681 | -0.09642571
195 | 2022/01/26 15:48:14 | 5420.0398 | 1820.0004 | 1 | 2 | 0 | 0 | 0 | 0 | 1.499489 | 3.707121 | 5.558787 | 0.7577496 | 5.688136e-10 | 2.719008 | 1.738799e-09 |  | 9.016324e-05 |  | 5.017246 | [17 empty] | 6.361079 | 0.168871
196 | 2022/01/26 15:48:24 | 5430.0398 | 1830.0004 | 1 | 2 | 0 | 0 | 0 | 0 | 1.498871 | 3.707952 | 5.557742 | 0.7619123 | 5.688136e-10 | 2.734442 | 1.738799e-09 | [21 empty] | 6.359155 | 0.07207781
197 | 2022/01/26 15:48:34 | 5440.0407 | 1840.0013 | 1 | 2 | 0 | 0 | 0 | 0 | 1.499336 | 3.7089 | 5.560887 | 0.7660772 | 5.688136e-10 | 2.749887 | 1.738799e-09 |  | 4.382157e-05 | [19 empty] | 6.351336 | -0.0599587
198 | 2022/01/26 15:48:44 | 5450.0407 | 1850.0013 | 1 | 2 | 0 | 0 | 0 | 0 | 1.498894 | 3.709555 | 5.56023 | 0.7702423 | 5.688136e-10 | 2.765337 | 1.738799e-09 |  | 7.618015e-05 | [19 empty] | 6.180701 | 0.1078382
199 | 2022/01/26 15:48:54 | 5460.041 | 1860.0016 | 1 | 2 | 0 | 0 | 0 | 0 | 1.499565 | 3.710321 | 5.563868 | 0.7744079 | 5.688136e-10 | 2.780791 | 1.738799e-09 |  | 0.0001476234 |  |  | 0.200399 | [16 empty] | 5.903196 | -0.1786482
200 | 2022/01/26 15:49:04 | 5470.0403 | 1870.0009 | 1 | 2 | 0 | 0 | 0 | 0 | 1.499222 | 3.711232 | 5.563961 | 0.7785706 | 5.688136e-10 | 2.796239 | 1.738799e-09 |  | 0.000108695 | [19 empty] | 5.84679 | -0.1057491
201 | 2022/01/26 15:49:14 | 5480.0397 | 1880.0003 | 1 | 2 | 0 | 0 | 0 | 0 | 1.499435 | 3.712135 | 5.566105 | 0.7827348 | 5.688136e-10 | 2.811695 | 1.738799e-09 |  | 5.247307e-05 |  | 4.975895 | [17 empty] | 5.793927 | -0.1756564
202 | 2022/01/26 15:49:24 | 5490.0404 | 1890.001 | 1 | 2 | 0 | 0 | 0 | 0 | 1.499069 | 3.713102 | 5.566196 | 0.7869002 | 5.688136e-10 | 2.827159 | 1.738799e-09 |  | 0.0001108349 | [19 empty] | 5.968503 | -0.09206533
203 | 2022/01/26 15:49:34 | 5500.0398 | 1900.0004 | 1 | 2 | 0 | 0 | 0 | 0 | 1.499908 | 3.713826 | 5.570397 | 0.7910637 | 5.688136e-10 | 2.84262 | 1.738799e-09 |  | 6.515616e-05 | [19 empty] | 5.831466 | -0.03885567
204 | 2022/01/26 15:49:44 | 5510.04 | 1910.0006 | 1 | 2 | 0 | 0 | 0 | 0 | 1.499146 | 3.71454 | 5.568638 | 0.7952287 | 5.688136e-10 | 2.85809 | 1.738799e-09 |  | 8.037248e-05 | [19 empty] | 5.866686 | -0.086568
205 | 2022/01/26 15:49:54 | 5520.0409 | 1920.0015 | 1 | 2 | 0 | 0 | 0 | 0 | 1.498856 | 3.715365 | 5.568797 | 0.7993933 | 5.688136e-10 | 2.873562 | 1.738799e-09 |  | 9.579318e-05 | [19 empty] | 5.868493 | -0.2030379
206 | 2022/01/26 15:50:04 | 5530.0402 | 1930.0008 | 1 | 2 | 0 | 0 | 0 | 0 | 1.499374 | 3.716616 | 5.572597 | 0.8035582 | 5.688136e-10 | 2.889038 | 1.738799e-09 |  | 9.07878e-05 | [19 empty] | 5.811986 | -0.1130071
207 | 2022/01/26 15:50:14 | 5540.0402 | 1940.0008 | 1 | 2 | 0 | 0 | 0 | 0 | 1.498947 | 3.71715 | 5.571811 | 0.8077214 | 5.688136e-10 | 2.904512 | 1.738799e-09 |  | 9.519787e-05 |  | 4.841719 | [17 empty] | 6.27971 | 0.1428336
208 | 2022/01/26 15:50:24 | 5550.041 | 1950.0016 | 1 | 2 | 0 | 0 | 0 | 0 | 1.499527 | 3.717916 | 5.575115 | 0.8118859 | 5.688136e-10 | 2.919994 | 1.738799e-09 | [21 empty] | 6.486689 | 0.1428533
209 | 2022/01/26 15:50:34 | 5560.0412 | 1960.0018 | 1 | 2 | 0 | 0 | 0 | 0 | 1.49939 | 3.718884 | 5.576057 | 0.8160515 | 5.688136e-10 | 2.935484 | 1.738799e-09 |  | 7.511643e-05 | [19 empty] | 6.306477 | -0.09472132
210 | 2022/01/26 15:50:44 | 5570.0397 | 1970.0003 | 1 | 2 | 0 | 0 | 0 | 0 | 1.499313 | 3.719702 | 5.576998 | 0.8202137 | 5.688136e-10 | 2.950965 | 1.738799e-09 |  | 4.998003e-05 | [19 empty] | 5.907437 | -0.079059
211 | 2022/01/26 15:50:54 | 5580.0406 | 1980.0012 | 1 | 2 | 0 | 0 | 0 | 0 | 1.499031 | 3.720508 | 5.577157 | 0.824379 | 5.688136e-10 | 2.966461 | 1.738799e-09 |  | 8.483273e-05 |  |  | 0.2010291 | [16 empty] | 6.210299 | 0.05465686
212 | 2022/01/26 15:51:04 | 5590.0409 | 1990.0015 | 1 | 2 | 0 | 0 | 0 | 0 | 1.49955 | 3.721679 | 5.580844 | 0.8285442 | 5.688136e-10 | 2.98196 | 1.738799e-09 |  | 0.0001089961 | [19 empty] | 6.480343 | 0.01501739
213 | 2022/01/26 15:51:14 | 5600.0395 | 2000.0001 | 1 | 2 | 0 | 0 | 0 | 0 | 1.499359 | 3.722411 | 5.58123 | 0.8327069 | 5.688136e-10 | 2.997453 | 1.738799e-09 |  | 0.0001144498 |  | 4.992991 | [17 empty] | 5.982793 | -0.02345115
214 | 2022/01/26 15:51:24 | 5610.0402 | 2010.0008 | 1 | 2 | 0 | 0 | 0 | 0 | 1.499336 | 3.7234 | 5.582628 | 0.8368726 | 5.688136e-10 | 3.012962 | 1.738799e-09 |  | 7.527573e-05 | [19 empty] | 5.818882 | -0.2117687
215 | 2022/01/26 15:51:34 | 5620.0396 | 2020.0002 | 1 | 2 | 0 | 0 | 0 | 0 | 1.499466 | 3.723942 | 5.583924 | 0.8410368 | 5.688136e-10 | 3.028468 | 1.738799e-09 |  | 5.662051e-05 | [19 empty] | 5.903984 | 0.04606366
216 | 2022/01/26 15:51:44 | 5630.0396 | 2030.0002 | 1 | 2 | 0 | 0 | 0 | 0 | 1.499352 | 3.725079 | 5.585205 | 0.8452001 | 5.688136e-10 | 3.043975 | 1.738799e-09 | [21 empty] | 5.989295 | -0.1637083
217 | 2022/01/26 15:51:54 | 5640.0397 | 2040.0003 | 1 | 2 | 0 | 0 | 0 | 0 | 1.499397 | 3.725795 | 5.586446 | 0.8493654 | 5.688136e-10 | 3.059492 | 1.738799e-09 |  | 6.10423e-05 | [19 empty] | 6.053989 | -0.05881846
218 | 2022/01/26 15:52:04 | 5650.0403 | 2050.0009 | 1 | 2 | 0 | 0 | 0 | 0 | 1.499168 | 3.726914 | 5.58727 | 0.8535302 | 5.688136e-10 | 3.075012 | 1.738799e-09 |  | 9.87673e-05 | [19 empty] | 5.899911 | -0.07784247
219 | 2022/01/26 15:52:14 | 5660.04 | 2060.0006 | 1 | 2 | 0 | 0 | 0 | 0 | 1.499504 | 3.7278 | 5.589851 | 0.8576958 | 5.688136e-10 | 3.090538 | 1.738799e-09 |  | 0.0001124067 |  | 4.660551 | [17 empty] | 6.497958 | 0.2031121
220 | 2022/01/26 15:52:24 | 5670.04 | 2070.0006 | 1 | 2 | 0 | 0 | 0 | 0 | 1.499756 | 3.728525 | 5.591878 | 0.8618585 | 5.688136e-10 | 3.106058 | 1.738799e-09 |  | 9.356379e-05 | [19 empty] | 6.398485 | 0.1529163
221 | 2022/01/26 15:52:34 | 5680.0404 | 2080.001 | 1 | 2 | 0 | 0 | 0 | 0 | 1.499283 | 3.729767 | 5.591976 | 0.8660239 | 5.688136e-10 | 3.121591 | 1.738799e-09 |  | 5.788153e-05 | [19 empty] | 5.851364 | -0.05262524
222 | 2022/01/26 15:52:44 | 5690.0408 | 2090.0014 | 1 | 2 | 0 | 0 | 0 | 0 | 1.499336 | 3.730636 | 5.593477 | 0.8701887 | 5.688136e-10 | 3.137126 | 1.738799e-09 |  | 7.657591e-05 |  |  | 0.216606 | [16 empty] | 6.508477 | 0.1585102
223 | 2022/01/26 15:52:54 | 5700.0397 | 2100.0003 | 1 | 2 | 0 | 0 | 0 | 0 | 1.499313 | 3.731456 | 5.59462 | 0.8743517 | 5.688136e-10 | 3.152658 | 1.738799e-09 |  | 7.729034e-05 | [19 empty] | 6.178868 | 0.05652398
224 | 2022/01/26 15:53:04 | 5710.0395 | 2110.0001 | 1 | 2 | 0 | 0 | 0 | 0 | 1.499298 | 3.732218 | 5.595707 | 0.8785169 | 5.688136e-10 | 3.168201 | 1.738799e-09 |  |  |  | 4.51287 | [17 empty] | 5.889287 | -0.05340606
225 | 2022/01/26 15:53:14 | 5720.0399 | 2120.0005 | 1 | 2 | 0 | 0 | 0 | 0 | 1.499313 | 3.733216 | 5.597259 | 0.8826818 | 5.688136e-10 | 3.183748 | 1.738799e-09 |  | 0.0001090697 | [19 empty] | 5.89579 | -0.106836
226 | 2022/01/26 15:53:24 | 5730.04 | 2130.0006 | 1 | 2 | 0 | 0 | 0 | 0 | 1.499725 | 3.734162 | 5.600216 | 0.8868445 | 5.688136e-10 | 3.19929 | 1.738799e-09 | [21 empty] | 5.936059 | -0.1725596
227 | 2022/01/26 15:53:34 | 5740.0408 | 2140.0014 | 1 | 2 | 0 | 0 | 0 | 0 | 1.499245 | 3.73516 | 5.59992 | 0.8910093 | 5.688136e-10 | 3.214844 | 1.738799e-09 |  | 8.355312e-05 | [19 empty] | 6.322172 | 0.1622748
228 | 2022/01/26 15:53:44 | 5750.0401 | 2150.0007 | 1 | 2 | 0 | 0 | 0 | 0 | 1.499565 | 3.735868 | 5.602177 | 0.8951743 | 5.688136e-10 | 3.230403 | 1.738799e-09 |  | 9.498136e-05 | [19 empty] | 6.577873 | 0.076994
229 | 2022/01/26 15:53:54 | 5760.0402 | 2160.0008 | 1 | 2 | 0 | 0 | 0 | 0 | 1.499123 | 3.737095 | 5.602365 | 0.8993368 | 5.688136e-10 | 3.245956 | 1.738799e-09 |  | 9.439726e-05 | [19 empty] | 6.197338 | 0.02889693
230 | 2022/01/26 15:54:04 | 5770.0404 | 2170.001 | 1 | 2 | 0 | 0 | 0 | 0 | 1.49913 | 3.737688 | 5.60328 | 0.9035019 | 5.688136e-10 | 3.261523 | 1.738799e-09 |  | 9.311116e-05 |  | 4.521636 | [17 empty] | 5.994353 | -0.08505136
231 | 2022/01/26 15:54:14 | 5780.0402 | 2180.0008 | 1 | 2 | 0 | 0 | 0 | 0 | 1.499451 | 3.738992 | 5.606435 | 0.9076671 | 5.688136e-10 | 3.277094 | 1.738799e-09 |  | 0.0001562535 | [19 empty] | 6.649455 | 0.1516831
232 | 2022/01/26 15:54:24 | 5790.0406 | 2190.0012 | 1 | 2 | 0 | 0 | 0 | 0 | 1.49968 | 3.739711 | 5.60837 | 0.9118326 | 5.688136e-10 | 3.29267 | 1.738799e-09 |  | 8.328479e-05 | [19 empty] | 6.355128 | 0.09382337
233 | 2022/01/26 15:54:34 | 5800.0407 | 2200.0013 | 1 | 2 | 0 | 0 | 0 | 0 | 1.499298 | 3.740666 | 5.608373 | 0.9159953 | 5.688136e-10 | 3.30824 | 1.738799e-09 |  | 6.436537e-05 |  |  | 0.2247786 | [16 empty] | 5.97488 | -0.002018809
234 | 2022/01/26 15:54:44 | 5810.0398 | 2210.0004 | 1 | 2 | 0 | 0 | 0 | 0 | 1.500122 | 3.74185 | 5.613232 | 0.9201609 | 5.688136e-10 | 3.323825 | 1.738799e-09 |  | 0.0001367835 | [19 empty] | 6.279087 | 0.08463562
235 | 2022/01/26 15:54:54 | 5820.04 | 2220.0006 | 1 | 2 | 0 | 0 | 0 | 0 | 1.499123 | 3.742722 | 5.610801 | 0.9243265 | 5.688136e-10 | 3.339414 | 1.738799e-09 |  | 0.0001132803 |  | 4.300319 | [17 empty] | 6.400799 | 0.1271743
236 | 2022/01/26 15:55:04 | 5830.0403 | 2230.0009 | 1 | 2 | 0 | 0 | 0 | 0 | 1.499603 | 3.743733 | 5.614113 | 0.9284893 | 5.688136e-10 | 3.354996 | 1.738799e-09 |  | 9.114191e-05 | [19 empty] | 6.28338 | -0.1808834
237 | 2022/01/26 15:55:14 | 5840.0405 | 2240.0011 | 1 | 2 | 0 | 0 | 0 | 0 | 1.498932 | 3.744548 | 5.612823 | 0.9326543 | 5.688136e-10 | 3.37059 | 1.738799e-09 |  | 9.982634e-05 | [19 empty] | 5.988273 | -0.1943356
238 | 2022/01/26 15:55:24 | 5850.0397 | 2250.0003 | 1 | 2 | 0 | 0 | 0 | 0 | 1.499298 | 3.745881 | 5.616192 | 0.9368191 | 5.688136e-10 | 3.386189 | 1.738799e-09 |  | 5.816485e-05 | [19 empty] | 6.673972 | 0.1766711
239 | 2022/01/26 15:55:34 | 5860.0407 | 2260.0013 | 1 | 2 | 0 | 0 | 0 | 0 | 1.499756 | 3.746623 | 5.61902 | 0.9409842 | 5.688136e-10 | 3.401792 | 1.738799e-09 |  | 0.0001425247 | [19 empty] | 5.992035 | -0.09474695
240 | 2022/01/26 15:55:44 | 5870.0407 | 2270.0013 | 1 | 2 | 0 | 0 | 0 | 0 | 1.499504 | 3.747697 | 5.619687 | 0.9451474 | 5.688136e-10 | 3.417392 | 1.738799e-09 |  | 6.886976e-05 |  | 4.231987 | [17 empty] | 6.52005 | 0.009533167
241 | 2022/01/26 15:55:54 | 5880.04 | 2280.0006 | 1 | 2 | 0 | 0 | 0 | 0 | 1.499802 | 3.748639 | 5.622216 | 0.9493127 | 5.688136e-10 | 3.433005 | 1.738799e-09 |  | 0.0001275272 | [19 empty] | 6.640262 | 0.04389703
242 | 2022/01/26 15:56:04 | 5890.0409 | 2290.0015 | 1 | 2 | 0 | 0 | 0 | 0 | 1.499245 | 3.749806 | 5.621878 | 0.9534782 | 5.688136e-10 | 3.448622 | 1.738799e-09 |  | 7.365135e-05 | [19 empty] | 6.327345 | 0.1804435
243 | 2022/01/26 15:56:14 | 5900.041 | 2300.0016 | 1 | 2 | 0 | 0 | 0 | 0 | 1.499237 | 3.750606 | 5.623047 | 0.9576418 | 5.688136e-10 | 3.464236 | 1.738799e-09 |  |  |  |  | 0.2363879 | [16 empty] | 6.287227 | 0.02575189
244 | 2022/01/26 15:56:24 | 5910.0397 | 2310.0003 | 1 | 2 | 0 | 0 | 0 | 0 | 1.499527 | 3.751852 | 5.626003 | 0.961807 | 5.688136e-10 | 3.47986 | 1.738799e-09 |  | 0.0001550503 | [19 empty] | 6.688755 | 0.1873735
245 | 2022/01/26 15:56:34 | 5920.0396 | 2320.0002 | 1 | 2 | 0 | 0 | 0 | 0 | 1.499451 | 3.752766 | 5.627089 | 0.96597 | 5.688136e-10 | 3.495481 | 1.738799e-09 |  | 9.643209e-05 |  | 4.207231 | [17 empty] | 6.134073 | -0.04601926
246 | 2022/01/26 15:56:44 | 5930.0398 | 2330.0004 | 1 | 2 | 0 | 0 | 0 | 0 | 1.499069 | 3.753866 | 5.627304 | 0.9701346 | 5.688136e-10 | 3.511111 | 1.738799e-09 | [21 empty] | 6.688243 | 0.04847467
247 | 2022/01/26 15:56:54 | 5940.04 | 2340.0006 | 1 | 2 | 0 | 0 | 0 | 0 | 1.499336 | 3.754711 | 5.629573 | 0.9743001 | 5.688136e-10 | 3.52675 | 1.738799e-09 |  | 8.657436e-05 | [19 empty] | 6.487311 | 0.08389413
248 | 2022/01/26 15:57:04 | 5950.0401 | 2350.0007 | 1 | 2 | 0 | 0 | 0 | 0 | 1.499794 | 3.755803 | 5.632931 | 0.978466 | 5.688136e-10 | 3.542394 | 1.738799e-09 |  | 9.951914e-05 | [19 empty] | 6.692816 | 0.1397634
249 | 2022/01/26 15:57:14 | 5960.0411 | 2360.0017 | 1 | 2 | 0 | 0 | 0 | 0 | 1.499466 | 3.756907 | 5.633354 | 0.9826292 | 5.688136e-10 | 3.558033 | 1.738799e-09 |  | 9.208593e-05 | [19 empty] | 6.237276 | -0.04737079
250 | 2022/01/26 15:57:24 | 5970.0402 | 2370.0008 | 1 | 2 | 0 | 0 | 0 | 0 | 1.500137 | 3.757915 | 5.637387 | 0.9867941 | 5.688136e-10 | 3.573681 | 1.738799e-09 |  | 9.260394e-05 |  | 3.977702 | [17 empty] | 6.148757 | -0.1671073
251 | 2022/01/26 15:57:34 | 5980.0395 | 2380.0001 | 1 | 2 | 0 | 0 | 0 | 0 | 1.499245 | 3.759021 | 5.635693 | 0.9909588 | 5.688136e-10 | 3.589334 | 1.738799e-09 |  | 0.0001234194 | [19 empty] | 6.747766 | 0.1298311
252 | 2022/01/26 15:57:44 | 5990.0404 | 2390.001 | 1 | 2 | 0 | 0 | 0 | 0 | 1.500504 | 3.759917 | 5.64177 | 0.9951223 | 5.688136e-10 | 3.604986 | 1.738799e-09 |  | 0.0001031896 | [19 empty] | 6.088138 | -0.1768395
253 | 2022/01/26 15:57:54 | 6000.0405 | 2400.0011 | 1 | 2 | 0 | 0 | 0 | 0 | 1.499283 | 3.761062 | 5.638896 | 0.9992874 | 5.688136e-10 | 3.620649 | 1.738799e-09 |  | 0.0001145958 |  |  | 0.2472013 | [16 empty] | 6.678397 | -0.09653181
254 | 2022/01/26 15:58:04 | 6010.0399 | 2410.0005 | 1 | 2 | 0 | 0 | 0 | 0 | 1.50032 | 3.762093 | 5.644343 | 1.003453 | 5.688136e-10 | 3.63632 | 1.738799e-09 |  | 7.535788e-05 | [19 empty] | 6.047778 | -0.1466927
255 | 2022/01/26 15:58:14 | 6020.0401 | 2420.0007 | 1 | 2 | 0 | 0 | 0 | 0 | 1.499336 | 3.763214 | 5.642322 | 1.007617 | 5.688136e-10 | 3.651985 | 1.738799e-09 |  | 0.0001116605 |  | 3.918851 | [17 empty] | 6.731266 | 0.1864991
256 | 2022/01/26 15:58:24 | 6030.04 | 2430.0006 | 1 | 2 | 0 | 0 | 0 | 0 | 1.499336 | 3.764235 | 5.643853 | 1.011782 | 5.688136e-10 | 3.667663 | 1.738799e-09 |  | 0.0001059553 | [19 empty] | 5.994158 | -0.001426935
257 | 2022/01/26 15:58:34 | 6040.0403 | 2440.0009 | 1 | 2 | 0 | 0 | 0 | 0 | 1.49958 | 3.765417 | 5.646544 | 1.015948 | 5.688136e-10 | 3.683345 | 1.738799e-09 |  | 0.0001138917 | [19 empty] | 6.498374 | 0.1103556
258 | 2022/01/26 15:58:44 | 6050.0395 | 2450.0001 | 1 | 2 | 0 | 0 | 0 | 0 | 1.499832 | 3.766515 | 5.64914 | 1.020111 | 5.688136e-10 | 3.699024 | 1.738799e-09 |  | 0.0001053513 | [19 empty] | 6.583737 | 0.1745513
259 | 2022/01/26 15:58:54 | 6060.0405 | 2460.0011 | 1 | 2 | 0 | 0 | 0 | 0 | 1.49926 | 3.767572 | 5.64857 | 1.024276 | 5.688136e-10 | 3.714714 | 1.738799e-09 |  | 0.000126342 |  | 3.887361 | [17 empty] | 6.141473 | -0.1024044
260 | 2022/01/26 15:59:04 | 6070.0406 | 2470.0012 | 1 | 2 | 0 | 0 | 0 | 0 | 1.499168 | 3.768474 | 5.649576 | 1.028442 | 5.688136e-10 | 3.730409 | 1.738799e-09 |  | 8.792578e-05 | [19 empty] | 6.73857 | 0.1194212
261 | 2022/01/26 15:59:14 | 6080.0407 | 2480.0013 | 1 | 2 | 0 | 0 | 0 | 0 | 1.499794 | 3.769447 | 5.653394 | 1.032608 | 5.688136e-10 | 3.746111 | 1.738799e-09 |  | 9.760637e-05 | [19 empty] | 6.054385 | -0.1618171
262 | 2022/01/26 15:59:24 | 6090.0398 | 2490.0004 | 1 | 2 | 0 | 0 | 0 | 0 | 1.499702 | 3.770653 | 5.654856 | 1.036771 | 5.688136e-10 | 3.761806 | 1.738799e-09 |  | 8.872958e-05 |  |  | 0.2574878 | [16 empty] | 6.669202 | -0.06357968
263 | 2022/01/26 15:59:34 | 6100.0402 | 2500.0008 | 1 | 2 | 0 | 0 | 0 | 0 | 1.499794 | 3.77174 | 5.656833 | 1.040936 | 5.688136e-10 | 3.777517 | 1.738799e-09 |  | 0.0001044596 | [19 empty] | 6.159832 | -0.1706034
264 | 2022/01/26 15:59:44 | 6110.0411 | 2510.0017 | 1 | 2 | 0 | 0 | 0 | 0 | 1.499603 | 3.773136 | 5.658206 | 1.045101 | 5.688136e-10 | 3.793229 | 1.738799e-09 |  | 0.0001130895 |  | 3.77865 | [17 empty] | 6.562069 | 0.01431376
265 | 2022/01/26 15:59:54 | 6120.0402 | 2520.0008 | 1 | 2 | 0 | 0 | 0 | 0 | 1.499222 | 3.773996 | 5.658058 | 1.049266 | 5.688136e-10 | 3.808945 | 1.738799e-09 |  | 0.0001316884 | [19 empty] | 6.020515 | 0.06153971
266 | 2022/01/26 16:00:04 | 6130.0397 | 2530.0003 | 1 | 2 | 0 | 0 | 0 | 0 | 1.499184 | 3.775364 | 5.659965 | 1.053429 | 5.688136e-10 | 3.824659 | 1.738799e-09 |  | 9.245876e-05 | [19 empty] | 6.529675 | -0.004893243
267 | 2022/01/26 16:00:14 | 6140.0397 | 2540.0003 | 1 | 2 | 0 | 0 | 0 | 0 | 1.499641 | 3.776219 | 5.662973 | 1.057594 | 5.688136e-10 | 3.840386 | 1.738799e-09 |  | 9.744427e-05 | [19 empty] | 6.73482 | 0.09557813
268 | 2022/01/26 16:00:24 | 6150.0407 | 2550.0013 | 1 | 2 | 0 | 0 | 0 | 0 | 1.499908 | 3.777532 | 5.66595 | 1.06176 | 5.688136e-10 | 3.856121 | 1.738799e-09 |  | 0.0001681914 |  | 3.728689 | [17 empty] | 6.163164 | -0.0804171
269 | 2022/01/26 16:00:34 | 6160.0398 | 2560.0004 | 1 | 2 | 0 | 0 | 0 | 0 | 1.498573 | 3.778544 | 5.662424 | 1.065923 | 5.688136e-10 | 3.871848 | 1.738799e-09 |  | 0.0001020208 | [19 empty] | 6.724578 | 0.1279297
270 | 2022/01/26 16:00:44 | 6170.0409 | 2570.0015 | 1 | 2 | 0 | 0 | 0 | 0 | 1.499619 | 3.779874 | 5.668371 | 1.070088 | 5.688136e-10 | 3.887588 | 1.738799e-09 |  | 9.195702e-05 | [19 empty] | 6.073337 | -0.1664311
271 | 2022/01/26 16:00:54 | 6180.04 | 2580.0006 | 1 | 2 | 0 | 0 | 0 | 0 | 1.499184 | 3.780787 | 5.668095 | 1.074254 | 5.688136e-10 | 3.903337 | 1.738799e-09 |  | 0.0001490911 |  |  | 0.2713189 | [16 empty] | 6.733376 | -0.03307134
272 | 2022/01/26 16:01:04 | 6190.0403 | 2590.0009 | 1 | 2 | 0 | 0 | 0 | 0 | 1.499321 | 3.78214 | 5.670642 | 1.078417 | 5.688136e-10 | 3.919078 | 1.738799e-09 |  | 8.450736e-05 | [19 empty] | 6.133339 | -0.05828798
273 | 2022/01/26 16:01:14 | 6200.0397 | 2600.0003 | 1 | 2 | 0 | 0 | 0 | 0 | 1.500183 | 3.783115 | 5.675365 | 1.082582 | 5.688136e-10 | 3.934832 | 1.738799e-09 |  |  |  | 3.686785 | [17 empty] | 6.531053 | 0.1414201
274 | 2022/01/26 16:01:24 | 6210.0402 | 2610.0008 | 1 | 2 | 0 | 0 | 0 | 0 | 1.499199 | 3.784328 | 5.673461 | 1.086746 | 5.688136e-10 | 3.950591 | 1.738799e-09 |  | 8.847163e-05 | [19 empty] | 6.408618 | -0.1853272
275 | 2022/01/26 16:01:34 | 6220.0408 | 2620.0014 | 1 | 2 | 0 | 0 | 0 | 0 | 1.499756 | 3.785521 | 5.677358 | 1.090909 | 5.688136e-10 | 3.966348 | 1.738799e-09 |  | 0.0001041827 | [19 empty] | 6.045145 | -0.1823306
276 | 2022/01/26 16:01:44 | 6230.0399 | 2630.0005 | 1 | 2 | 0 | 0 | 0 | 0 | 1.499687 | 3.786584 | 5.678691 | 1.095075 | 5.688136e-10 | 3.98212 | 1.738799e-09 |  | 0.0001657785 | [19 empty] | 6.420671 | 0.1177937
277 | 2022/01/26 16:01:54 | 6240.04 | 2640.0006 | 1 | 2 | 0 | 0 | 0 | 0 | 1.499969 | 3.788133 | 5.682082 | 1.09924 | 5.688136e-10 | 3.997892 | 1.738799e-09 |  | 0.0001651768 |  | 3.483416 | [17 empty] | 6.53664 | 0.1958305
278 | 2022/01/26 16:02:04 | 6250.0408 | 2650.0014 | 1 | 2 | 0 | 0 | 0 | 0 | 1.499023 | 3.789196 | 5.680092 | 1.103406 | 5.688136e-10 | 4.013676 | 1.738799e-09 |  | 0.0001409017 | [19 empty] | 6.700572 | 0.1379514
279 | 2022/01/26 16:02:14 | 6260.0396 | 2660.0002 | 1 | 2 | 0 | 0 | 0 | 0 | 1.499512 | 3.790379 | 5.683719 | 1.107568 | 5.688136e-10 | 4.02945 | 1.738799e-09 |  | 0.0001389959 |  |  | 0.2834702 | [16 empty] | 6.748697 | 0.1298386
280 | 2022/01/26 16:02:24 | 6270.0395 | 2670.0001 | 1 | 2 | 0 | 0 | 0 | 0 | 1.499374 | 3.791579 | 5.684995 | 1.111733 | 5.688136e-10 | 4.04524 | 1.738799e-09 |  | 0.0001228694 | [19 empty] | 6.18474 | -0.1355785
281 | 2022/01/26 16:02:34 | 6280.0402 | 2680.0008 | 1 | 2 | 0 | 0 | 0 | 0 | 1.499374 | 3.792915 | 5.686998 | 1.115896 | 5.688136e-10 | 4.061028 | 1.738799e-09 |  | 0.0001260591 |  | 3.31983 | [17 empty] | 6.458437 | -0.08105338
282 | 2022/01/26 16:02:44 | 6290.0397 | 2690.0003 | 1 | 2 | 0 | 0 | 0 | 0 | 1.498779 | 3.793746 | 5.685987 | 1.120062 | 5.688136e-10 | 4.076828 | 1.738799e-09 |  | 0.0001296174 | [19 empty] | 6.198131 | -0.1619223
283 | 2022/01/26 16:02:54 | 6300.0399 | 2700.0005 | 1 | 2 | 0 | 0 | 0 | 0 | 1.49968 | 3.795287 | 5.691716 | 1.124227 | 5.688136e-10 | 4.092633 | 1.738799e-09 |  | 0.0001339517 | [19 empty] | 6.414065 | 0.1941258
284 | 2022/01/26 16:03:04 | 6310.0399 | 2710.0005 | 1 | 2 | 0 | 0 | 0 | 0 | 1.49968 | 3.796588 | 5.693667 | 1.128392 | 5.688136e-10 | 4.108444 | 1.738799e-09 |  | 0.0001007574 | [19 empty] | 6.673742 | 0.1747638
285 | 2022/01/26 16:03:14 | 6320.0405 | 2720.0011 | 1 | 2 | 0 | 0 | 0 | 0 | 1.499313 | 3.79764 | 5.693851 | 1.132555 | 5.688136e-10 | 4.124252 | 1.738799e-09 |  | 9.65691e-05 |  | 3.522491 | [17 empty] | 6.145031 | -0.1782259
286 | 2022/01/26 16:03:24 | 6330.0402 | 2730.0008 | 1 | 2 | 0 | 0 | 0 | 0 | 1.499756 | 3.798789 | 5.697257 | 1.13672 | 5.688136e-10 | 4.140072 | 1.738799e-09 |  | 0.0001312964 | [19 empty] | 6.267537 | 0.1718667
287 | 2022/01/26 16:03:34 | 6340.0404 | 2740.001 | 1 | 2 | 0 | 0 | 0 | 0 | 1.49958 | 3.800239 | 5.698762 | 1.140885 | 5.688136e-10 | 4.155898 | 1.738799e-09 |  | 0.0001254935 | [19 empty] | 6.641363 | 0.158149
288 | 2022/01/26 16:03:44 | 6350.0397 | 2750.0003 | 1 | 2 | 0 | 0 | 0 | 0 | 1.499451 | 3.801399 | 5.700012 | 1.145048 | 5.688136e-10 | 4.171719 | 1.738799e-09 |  | 0.0001276692 |  |  | 0.2927047 | [16 empty] | 6.093736 | -0.1526526
289 | 2022/01/26 16:03:54 | 6360.0405 | 2760.0011 | 1 | 2 | 0 | 0 | 0 | 0 | 1.49968 | 3.802738 | 5.70289 | 1.149213 | 5.688136e-10 | 4.187556 | 1.738799e-09 |  | 0.0001309242 |  | 3.345694 | [17 empty] | 6.24534 | 0.1501885
290 | 2022/01/26 16:04:04 | 6370.0408 | 2770.0014 | 1 | 2 | 0 | 0 | 0 | 0 | 1.499237 | 3.804146 | 5.703316 | 1.153378 | 5.688136e-10 | 4.203397 | 1.738799e-09 |  | 0.0001054017 | [19 empty] | 6.645617 | 0.04203588
291 | 2022/01/26 16:04:14 | 6380.04 | 2780.0006 | 1 | 2 | 0 | 0 | 0 | 0 | 1.499008 | 3.805323 | 5.70421 | 1.157543 | 5.688136e-10 | 4.219243 | 1.738799e-09 |  | 9.468834e-05 | [19 empty] | 6.681247 | 0.07222176
292 | 2022/01/26 16:04:24 | 6390.0409 | 2790.0015 | 1 | 2 | 0 | 0 | 0 | 0 | 1.498833 | 3.806586 | 5.705437 | 1.161706 | 5.688136e-10 | 4.235085 | 1.738799e-09 |  | 0.0001263565 | [19 empty] | 6.033911 | -0.07754177
293 | 2022/01/26 16:04:34 | 6400.0399 | 2800.0005 | 1 | 2 | 0 | 0 | 0 | 0 | 1.499756 | 3.807817 | 5.710796 | 1.16587 | 5.688136e-10 | 4.250942 | 1.738799e-09 |  | 0.0001462383 |  | 3.168151 | [17 empty] | 6.336855 | -0.1250955
294 | 2022/01/26 16:04:44 | 6410.0395 | 2810.0001 | 1 | 2 | 0 | 0 | 0 | 0 | 1.499161 | 3.809308 | 5.710766 | 1.170033 | 5.688136e-10 | 4.266795 | 1.738799e-09 |  | 0.0001536791 | [19 empty] | 6.696855 | 0.09271145
295 | 2022/01/26 16:04:54 | 6420.0404 | 2820.001 | 1 | 2 | 0 | 0 | 0 | 0 | 1.499756 | 3.810552 | 5.714898 | 1.174198 | 5.688136e-10 | 4.282662 | 1.738799e-09 |  | 0.0001488837 |  |  | 0.3157487 | [16 empty] | 6.196829 | -0.1014641
296 | 2022/01/26 16:05:04 | 6430.0406 | 2830.0012 | 1 | 2 | 0 | 0 | 0 | 0 | 1.499702 | 3.811979 | 5.716833 | 1.178362 | 5.688136e-10 | 4.298534 | 1.738799e-09 |  | 0.0001171486 | [19 empty] | 6.108902 | -0.1804113
297 | 2022/01/26 16:05:14 | 6440.0407 | 2840.0013 | 1 | 2 | 0 | 0 | 0 | 0 | 1.499466 | 3.81312 | 5.717644 | 1.182527 | 5.688136e-10 | 4.314414 | 1.738799e-09 |  | 0.0001058462 |  | 3.10799 | [17 empty] | 6.607329 | 0.1544508
298 | 2022/01/26 16:05:24 | 6450.0398 | 2850.0004 | 1 | 2 | 0 | 0 | 0 | 0 | 1.499741 | 3.814636 | 5.720966 | 1.18669 | 5.688136e-10 | 4.330288 | 1.738799e-09 |  | 0.0001533051 | [19 empty] | 6.48661 | -0.1726142
299 | 2022/01/26 16:05:34 | 6460.0399 | 2860.0005 | 1 | 2 | 0 | 0 | 0 | 0 | 1.498528 | 3.815925 | 5.71827 | 1.190854 | 5.688136e-10 | 4.346179 | 1.738799e-09 |  | 0.0001448069 | [19 empty] | 6.16619 | -0.1777875
300 | 2022/01/26 16:05:44 | 6470.0401 | 2870.0007 | 1 | 2 | 0 | 0 | 0 | 0 | 1.499275 | 3.817522 | 5.723515 | 1.195019 | 5.688136e-10 | 4.362074 | 1.738799e-09 |  | 0.0001007018 | [19 empty] | 6.641946 | 0.1684618
301 | 2022/01/26 16:05:54 | 6480.0396 | 2880.0002 | 1 | 2 | 0 | 0 | 0 | 0 | 1.499489 | 3.81871 | 5.726114 | 1.199182 | 5.688136e-10 | 4.377966 | 1.738799e-09 |  | 0.0001881871 |  | 3.182221 | [17 empty] | 6.742502 | 0.05645275
302 | 2022/01/26 16:06:04 | 6490.0404 | 2890.001 | 1 | 2 | 0 | 0 | 0 | 0 | 1.498718 | 3.820259 | 5.725491 | 1.203347 | 5.688136e-10 | 4.393875 | 1.738799e-09 |  | 0.0001199828 | [19 empty] | 6.809511 | 0.1787946
303 | 2022/01/26 16:06:14 | 6500.0397 | 2900.0003 | 1 | 2 | 0 | 0 | 0 | 0 | 1.499245 | 3.821218 | 5.728942 | 1.207512 | 5.688136e-10 | 4.409786 | 1.738799e-09 |  | 0.0001498661 |  |  | 0.3226499 | [16 empty] | 6.565599 | -0.03550887
304 | 2022/01/26 16:06:24 | 6510.0407 | 2910.0013 | 1 | 2 | 0 | 0 | 0 | 0 | 1.499641 | 3.822895 | 5.73297 | 1.211676 | 5.688136e-10 | 4.425705 | 1.738799e-09 |  | 0.0001534214 |  | 3.021572 | [17 empty] | 6.173589 | -0.08171827
305 | 2022/01/26 16:06:34 | 6520.0408 | 2920.0014 | 1 | 2 | 0 | 0 | 0 | 0 | 1.498955 | 3.823986 | 5.731983 | 1.215839 | 5.688136e-10 | 4.44162 | 1.738799e-09 |  | 0.0001157012 | [19 empty] | 6.459341 | -0.1001912
306 | 2022/01/26 16:06:44 | 6530.0408 | 2930.0014 | 1 | 2 | 0 | 0 | 0 | 0 | 1.499352 | 3.825489 | 5.735755 | 1.220004 | 5.688136e-10 | 4.457551 | 1.738799e-09 |  | 0.0001410926 | [19 empty] | 6.744442 | 0.07899433
307 | 2022/01/26 16:06:54 | 6540.041 | 2940.0016 | 1 | 2 | 0 | 0 | 0 | 0 | 1.499451 | 3.826931 | 5.738296 | 1.22417 | 5.688136e-10 | 4.473491 | 1.738799e-09 |  | 0.0001123343 | [19 empty] | 6.280923 | -0.117217
308 | 2022/01/26 16:07:04 | 6550.0402 | 2950.0008 | 1 | 2 | 0 | 0 | 0 | 0 | 1.499336 | 3.828388 | 5.74004 | 1.228332 | 5.688136e-10 | 4.489423 | 1.738799e-09 |  | 0.0001030179 |  | 2.928801 | [17 empty] | 6.214265 | -0.07411748
309 | 2022/01/26 16:07:14 | 6560.0397 | 2960.0003 | 1 | 2 | 0 | 0 | 0 | 0 | 1.49939 | 3.829871 | 5.74247 | 1.232497 | 5.688136e-10 | 4.505372 | 1.738799e-09 |  | 0.0001539066 | [19 empty] | 6.120382 | -0.1427367
310 | 2022/01/26 16:07:24 | 6570.0404 | 2970.001 | 1 | 2 | 0 | 0 | 0 | 0 | 1.499397 | 3.831306 | 5.744649 | 1.236662 | 5.688136e-10 | 4.521326 | 1.738799e-09 |  | 0.0001504309 |  |  | 0.3365206 | [16 empty] | 6.646124 | 0.1779401
311 | 2022/01/26 16:07:34 | 6580.0406 | 2980.0012 | 1 | 2 | 0 | 0 | 0 | 0 | 1.49987 | 3.832766 | 5.748651 | 1.240824 | 5.688136e-10 | 4.537275 | 1.738799e-09 |  | 0.0001510475 |  | 2.891976 | [17 empty] | 6.515285 | 0.08508086
312 | 2022/01/26 16:07:44 | 6590.0401 | 2990.0007 | 1 | 2 | 0 | 0 | 0 | 0 | 1.499466 | 3.834023 | 5.748987 | 1.244989 | 5.688136e-10 | 4.55324 | 1.738799e-09 |  | 0.0001452277 | [19 empty] | 6.48661 | 0.0557518
313 | 2022/01/26 16:07:54 | 6600.04 | 3000.0006 | 1 | 2 | 0 | 0 | 0 | 0 | 1.499359 | 3.835623 | 5.750976 | 1.249154 | 5.688136e-10 | 4.569214 | 1.738799e-09 |  | 0.000131539 | [19 empty] | 6.50382 | -0.1726609
314 | 2022/01/26 16:08:04 | 6610.0409 | 3010.0015 | 1 | 2 | 0 | 0 | 0 | 0 | 1.499435 | 3.837114 | 5.753503 | 1.253319 | 5.688136e-10 | 4.585192 | 1.738799e-09 |  | 0.0001783508 | [19 empty] | 6.723675 | 0.007942617
315 | 2022/01/26 16:08:14 | 6620.0396 | 3020.0002 | 1 | 2 | 0 | 0 | 0 | 0 | 1.49958 | 3.838661 | 5.756379 | 1.257482 | 5.688136e-10 | 4.601168 | 1.738799e-09 |  | 0.0001160047 |  | 2.88439 | [17 empty] | 6.183733 | -0.1681033
316 | 2022/01/26 16:08:24 | 6630.0405 | 3030.0011 | 1 | 2 | 0 | 0 | 0 | 0 | 1.499756 | 3.839937 | 5.758969 | 1.261647 | 5.688136e-10 | 4.61716 | 1.738799e-09 |  | 0.0001638721 | [19 empty] | 6.709797 | -0.1500991
317 | 2022/01/26 16:08:34 | 6640.0396 | 3040.0002 | 1 | 2 | 0 | 0 | 0 | 0 | 1.499084 | 3.841503 | 5.758736 | 1.265812 | 5.688136e-10 | 4.633157 | 1.738799e-09 |  | 0.0001418583 |  |  | 0.3524451 | [16 empty] | 6.72732 | 0.1642317
318 | 2022/01/26 16:08:44 | 6650.0397 | 3050.0003 | 1 | 2 | 0 | 0 | 0 | 0 | 1.499588 | 3.8429 | 5.762767 | 1.269975 | 5.688136e-10 | 4.649151 | 1.738799e-09 |  | 0.0001792573 |  | 2.843408 | [17 empty] | 6.702913 | 0.0393042
319 | 2022/01/26 16:08:54 | 6660.0406 | 3060.0012 | 1 | 2 | 0 | 0 | 0 | 0 | 1.499702 | 3.844524 | 5.76564 | 1.27414 | 5.688136e-10 | 4.665161 | 1.738799e-09 |  | 0.0001296731 | [19 empty] | 6.705548 | -0.09246707
320 | 2022/01/26 16:09:04 | 6670.0401 | 3070.0007 | 1 | 2 | 0 | 0 | 0 | 0 | 1.499489 | 3.846166 | 5.767284 | 1.278305 | 5.688136e-10 | 4.681177 | 1.738799e-09 |  | 0.0002118139 | [19 empty] | 6.846382 | 0.1374096
321 | 2022/01/26 16:09:14 | 6680.0401 | 3080.0007 | 1 | 2 | 0 | 0 | 0 | 0 | 1.499687 | 3.847521 | 5.770077 | 1.282468 | 5.688136e-10 | 4.697192 | 1.738799e-09 |  | 0.0001242567 | [19 empty] | 6.785434 | 0.2182719
322 | 2022/01/26 16:09:24 | 6690.0403 | 3090.0009 | 1 | 2 | 0 | 0 | 0 | 0 | 1.499374 | 3.849195 | 5.771383 | 1.286633 | 5.688136e-10 | 4.713219 | 1.738799e-09 |  | 0.0001761517 |  | 2.740419 | [17 empty] | 6.33809 | 0.119262
323 | 2022/01/26 16:09:34 | 6700.0404 | 3100.001 | 1 | 2 | 0 | 0 | 0 | 0 | 1.499374 | 3.850305 | 5.773047 | 1.290798 | 5.688136e-10 | 4.729253 | 1.738799e-09 |  | 0.0001426941 |  |  | 0.355475 | [16 empty] | 6.215171 | -0.01662374
324 | 2022/01/26 16:09:44 | 6710.0398 | 3110.0004 | 1 | 2 | 0 | 0 | 0 | 0 | 1.49955 | 3.851983 | 5.776241 | 1.294962 | 5.688136e-10 | 4.745288 | 1.738799e-09 |  | 0.0001452997 | [19 empty] | 6.594773 | 0.02499789
325 | 2022/01/26 16:09:54 | 6720.0397 | 3120.0003 | 1 | 2 | 0 | 0 | 0 | 0 | 1.499298 | 3.853681 | 5.777816 | 1.299126 | 5.688136e-10 | 4.761333 | 1.738799e-09 |  | 0.0001421351 |  | 2.785213 | [17 empty] | 6.76892 | 0.1316556
326 | 2022/01/26 16:10:04 | 6730.0396 | 3130.0002 | 1 | 2 | 0 | 0 | 0 | 0 | 1.499283 | 3.855234 | 5.780087 | 1.303292 | 5.688136e-10 | 4.777387 | 1.738799e-09 |  | 0.000137085 | [19 empty] | 6.202282 | -0.1728722
327 | 2022/01/26 16:10:14 | 6740.0407 | 3140.0013 | 1 | 2 | 0 | 0 | 0 | 0 | 1.499916 | 3.856627 | 5.784617 | 1.307456 | 5.688136e-10 | 4.793447 | 1.738799e-09 |  | 0.0001622788 | [19 empty] | 6.350745 | -0.09645253
328 | 2022/01/26 16:10:24 | 6750.04 | 3150.0006 | 1 | 2 | 0 | 0 | 0 | 0 | 1.499832 | 3.858217 | 5.786677 | 1.31162 | 5.688136e-10 | 4.809506 | 1.738799e-09 |  | 0.0001634825 |  | 2.754278 | [17 empty] | 6.636785 | 0.1648617
329 | 2022/01/26 16:10:34 | 6760.041 | 3160.0016 | 1 | 2 | 0 | 0 | 0 | 0 | 1.499969 | 3.859715 | 5.789453 | 1.315785 | 5.688136e-10 | 4.825579 | 1.738799e-09 |  | 0.0001386806 | [19 empty] | 6.176872 | -0.03596693
330 | 2022/01/26 16:10:44 | 6770.0395 | 3170.0001 | 1 | 2 | 0 | 0 | 0 | 0 | 1.499512 | 3.861313 | 5.790085 | 1.31995 | 5.688136e-10 | 4.841658 | 1.738799e-09 |  | 0.0001276126 |  |  | 0.360849 | [16 empty] | 6.702406 | -0.1497924
331 | 2022/01/26 16:10:54 | 6780.0396 | 3180.0002 | 1 | 2 | 0 | 0 | 0 | 0 | 1.499245 | 3.862535 | 5.790886 | 1.324113 | 5.688136e-10 | 4.857736 | 1.738799e-09 |  | 0.0003131881 | [19 empty] | 6.328161 | -0.1997763
332 | 2022/01/26 16:11:04 | 6790.0396 | 3190.0002 | 1 | 2 | 0 | 0 | 0 | 0 | 1.499565 | 3.864107 | 5.79448 | 1.328278 | 5.688136e-10 | 4.873827 | 1.738799e-09 |  | 0.0001099857 |  | 2.688579 | [17 empty] | 6.747653 | 0.168691
333 | 2022/01/26 16:11:14 | 6800.0397 | 3200.0003 | 1 | 2 | 0 | 0 | 0 | 0 | 1.499626 | 3.86551 | 5.796819 | 1.332443 | 5.688136e-10 | 4.889923 | 1.738799e-09 |  | 0.0001314826 | [19 empty] | 6.309185 | -0.181835
334 | 2022/01/26 16:11:24 | 6810.0397 | 3210.0003 | 1 | 2 | 0 | 0 | 0 | 0 | 1.499527 | 3.867216 | 5.798995 | 1.336606 | 5.688136e-10 | 4.906018 | 1.738799e-09 |  | 0.0001730839 | [19 empty] | 6.097276 | -0.1912659
335 | 2022/01/26 16:11:34 | 6820.0413 | 3220.0019 | 1 | 2 | 0 | 0 | 0 | 0 | 1.49958 | 3.868821 | 5.801607 | 1.340771 | 5.688136e-10 | 4.922128 | 1.738799e-09 |  | 0.0001137835 |  | 2.78922 | [17 empty] | 6.524082 | 0.125266
336 | 2022/01/26 16:11:44 | 6830.0401 | 3230.0007 | 1 | 2 | 0 | 0 | 0 | 0 | 1.499992 | 3.870357 | 5.805505 | 1.344936 | 5.688136e-10 | 4.938246 | 1.738799e-09 |  | 0.0001220203 | [19 empty] | 6.792931 | -0.05048186
337 | 2022/01/26 16:11:54 | 6840.0403 | 3240.0009 | 1 | 2 | 0 | 0 | 0 | 0 | 1.499664 | 3.872026 | 5.806738 | 1.3491 | 5.688136e-10 | 4.954366 | 1.738799e-09 |  | 0.0001232723 |  |  | 0.3703864 | [16 empty] | 6.121788 | -0.1425901
338 | 2022/01/26 16:12:04 | 6850.0411 | 3250.0017 | 1 | 2 | 0 | 0 | 0 | 0 | 1.499374 | 3.873217 | 5.807401 | 1.353262 | 5.688136e-10 | 4.970485 | 1.738799e-09 |  | 0.0001284563 |  | 2.676727 | [17 empty] | 6.777143 | 0.2006122
339 | 2022/01/26 16:12:14 | 6860.0403 | 3260.0009 | 1 | 2 | 0 | 0 | 0 | 0 | 1.499313 | 3.87488 | 5.809658 | 1.357427 | 5.688136e-10 | 4.986619 | 1.738799e-09 |  | 0.000154139 | [19 empty] | 6.121284 | -0.008664429
340 | 2022/01/26 16:12:24 | 6870.0406 | 3270.0012 | 1 | 2 | 0 | 0 | 0 | 0 | 1.499657 | 3.876297 | 5.813116 | 1.361592 | 5.688136e-10 | 5.002762 | 1.738799e-09 |  | 0.0001832395 | [19 empty] | 6.071821 | -0.129464
341 | 2022/01/26 16:12:34 | 6880.0413 | 3280.0019 | 1 | 2 | 0 | 0 | 0 | 0 | 1.499687 | 3.878075 | 5.815899 | 1.365755 | 5.688136e-10 | 5.018903 | 1.738799e-09 |  | 0.0001149201 |  | 2.664627 | [17 empty] | 6.093122 | -0.2144781
342 | 2022/01/26 16:12:44 | 6890.0408 | 3290.0014 | 1 | 2 | 0 | 0 | 0 | 0 | 1.499298 | 3.879278 | 5.816194 | 1.36992 | 5.688136e-10 | 5.035057 | 1.738799e-09 |  | 9.314492e-05 | [19 empty] | 6.159727 | -0.003765523
343 | 2022/01/26 16:12:54 | 6900.04 | 3300.0006 | 1 | 2 | 0 | 0 | 0 | 0 | 1.499107 | 3.881185 | 5.818312 | 1.374084 | 5.688136e-10 | 5.051217 | 1.738799e-09 |  | 0.0001444374 |  |  | 0.3714984 | [16 empty] | 6.454688 | -0.09471655
344 | 2022/01/26 16:13:04 | 6910.0401 | 3310.0007 | 1 | 2 | 0 | 0 | 0 | 0 | 1.498802 | 3.882581 | 5.81922 | 1.378247 | 5.688136e-10 | 5.067374 | 1.738799e-09 |  | 0.0001727293 | [19 empty] | 6.829875 | 0.2340031
345 | 2022/01/26 16:13:14 | 6920.0404 | 3320.001 | 1 | 2 | 0 | 0 | 0 | 0 | 1.498985 | 3.884434 | 5.822708 | 1.382411 | 5.688136e-10 | 5.083548 | 1.738799e-09 |  | 0.0001011735 |  | 2.701419 | [17 empty] | 6.716718 | -0.03787607
346 | 2022/01/26 16:13:24 | 6930.0403 | 3330.0009 | 1 | 2 | 0 | 0 | 0 | 0 | 1.499237 | 3.885694 | 5.825576 | 1.386575 | 5.688136e-10 | 5.099724 | 1.738799e-09 |  | 0.0001289994 | [19 empty] | 6.562859 | 0.1381171
347 | 2022/01/26 16:13:34 | 6940.0397 | 3340.0003 | 1 | 2 | 0 | 0 | 0 | 0 | 1.499046 | 3.887444 | 5.827457 | 1.390738 | 5.688136e-10 | 5.115902 | 1.738799e-09 |  | 0.0001414118 | [19 empty] | 6.106083 | -0.2228615
348 | 2022/01/26 16:13:44 | 6950.0404 | 3350.001 | 1 | 2 | 0 | 0 | 0 | 0 | 1.499413 | 3.888664 | 5.830713 | 1.394903 | 5.688136e-10 | 5.132097 | 1.738799e-09 |  | 0.0002213719 |  | 2.749004 | [17 empty] | 6.270709 | 0.07707417
349 | 2022/01/26 16:13:54 | 6960.0398 | 3360.0004 | 1 | 2 | 0 | 0 | 0 | 0 | 1.499802 | 3.890303 | 5.834684 | 1.399068 | 5.688136e-10 | 5.148298 | 1.738799e-09 |  | 0.0001940952 | [19 empty] | 6.694545 | 0.002477169
350 | 2022/01/26 16:14:04 | 6970.04 | 3370.0006 | 1 | 2 | 0 | 0 | 0 | 0 | 1.499512 | 3.891956 | 5.836035 | 1.403231 | 5.688136e-10 | 5.164494 | 1.738799e-09 |  | 0.0001573541 |  |  | 0.3686092 | [16 empty] | 6.796569 | 0.1852745
351 | 2022/01/26 16:14:14 | 6980.0401 | 3380.0007 | 1 | 2 | 0 | 0 | 0 | 0 | 1.499474 | 3.893371 | 5.838009 | 1.407396 | 5.688136e-10 | 5.180707 | 1.738799e-09 |  | 0.000152319 |  | 2.708571 | [17 empty] | 6.20654 | -0.1017687
352 | 2022/01/26 16:14:24 | 6990.0402 | 3390.0008 | 1 | 2 | 0 | 0 | 0 | 0 | 1.499161 | 3.895078 | 5.839349 | 1.411561 | 5.688136e-10 | 5.196926 | 1.738799e-09 |  | 0.0001720286 | [19 empty] | 6.855755 | 0.10023
353 | 2022/01/26 16:14:34 | 7000.0396 | 3400.0002 | 1 | 2 | 0 | 0 | 0 | 0 | 1.499451 | 3.896331 | 5.842357 | 1.415724 | 5.688136e-10 | 5.213145 | 1.738799e-09 |  | 0.0001523708 | [19 empty] | 6.211018 | -0.1474863
354 | 2022/01/26 16:14:44 | 7010.0398 | 3410.0004 | 1 | 2 | 0 | 0 | 0 | 0 | 1.499313 | 3.897964 | 5.844268 | 1.419889 | 5.688136e-10 | 5.229378 | 1.738799e-09 |  | 0.000240729 |  | 2.659604 | [17 empty] | 6.264616 | 0.0856021
355 | 2022/01/26 16:14:54 | 7020.0397 | 3420.0003 | 1 | 2 | 0 | 0 | 0 | 0 | 1.500145 | 3.899502 | 5.849818 | 1.424054 | 5.688136e-10 | 5.245615 | 1.738799e-09 |  | 0.0002238143 | [19 empty] | 6.729661 | 0.02456158
356 | 2022/01/26 16:15:04 | 7030.0406 | 3430.0012 | 1 | 2 | 0 | 0 | 0 | 0 | 1.499352 | 3.90118 | 5.849242 | 1.428219 | 5.688136e-10 | 5.26186 | 1.738799e-09 |  | 0.0001129039 |  |  | 0.3675426 | [16 empty] | 6.815997 | 0.2029076
357 | 2022/01/26 16:15:14 | 7040.04 | 3440.0006 | 1 | 2 | 0 | 0 | 0 | 0 | 1.499466 | 3.902515 | 5.851689 | 1.432382 | 5.688136e-10 | 5.278102 | 1.738799e-09 |  | 0.0001824011 | [19 empty] | 6.47182 | -0.1127198
358 | 2022/01/26 16:15:24 | 7050.0403 | 3450.0009 | 1 | 2 | 0 | 0 | 0 | 0 | 1.499146 | 3.904146 | 5.852885 | 1.436546 | 5.688136e-10 | 5.294359 | 1.738799e-09 |  | 0.0001480681 |  | 2.741537 | [17 empty] | 6.08713 | -0.1701897
359 | 2022/01/26 16:15:34 | 7060.0412 | 3460.0018 | 1 | 2 | 0 | 0 | 0 | 0 | 1.49913 | 3.905555 | 5.854935 | 1.440711 | 5.688136e-10 | 5.310622 | 1.738799e-09 |  | 0.0001712625 | [19 empty] | 6.742101 | 0.198788
360 | 2022/01/26 16:15:44 | 7070.0401 | 3470.0007 | 1 | 2 | 0 | 0 | 0 | 0 | 1.499832 | 3.907146 | 5.860063 | 1.444873 | 5.688136e-10 | 5.326879 | 1.738799e-09 |  | 0.0001143595 | [19 empty] | 6.32805 | -0.1255614
361 | 2022/01/26 16:15:54 | 7080.0404 | 3480.001 | 1 | 2 | 0 | 0 | 0 | 0 | 1.49984 | 3.908631 | 5.862321 | 1.449037 | 5.688136e-10 | 5.343154 | 1.738799e-09 |  | 0.0001294754 |  | 2.658208 | [17 empty] | 6.799814 | 0.1009193
362 | 2022/01/26 16:16:04 | 7090.0406 | 3490.0012 | 1 | 2 | 0 | 0 | 0 | 0 | 1.499817 | 3.91025 | 5.864659 | 1.453203 | 5.688136e-10 | 5.35944 | 1.738799e-09 |  | 0.0001864949 | [19 empty] | 6.543021 | 0.01083046
363 | 2022/01/26 16:16:14 | 7100.0398 | 3500.0004 | 1 | 2 | 0 | 0 | 0 | 0 | 1.499222 | 3.911718 | 5.864534 | 1.457366 | 5.688136e-10 | 5.375721 | 1.738799e-09 |  | 0.0001379223 |  |  | 0.3700647 | [16 empty] | 6.146836 | -0.1144961
364 | 2022/01/26 16:16:24 | 7110.041 | 3510.0016 | 1 | 2 | 0 | 0 | 0 | 0 | 1.49968 | 3.913122 | 5.868431 | 1.461531 | 5.688136e-10 | 5.392016 | 1.738799e-09 |  | 0.0001935944 |  | 2.811801 | [17 empty] | 6.501399 | 0.1239756
365 | 2022/01/26 16:16:34 | 7120.04 | 3520.0006 | 1 | 2 | 0 | 0 | 0 | 0 | 1.499619 | 3.914645 | 5.870476 | 1.465696 | 5.688136e-10 | 5.408316 | 1.738799e-09 |  | 0.0002358306 | [19 empty] | 6.784098 | 0.2049416
366 | 2022/01/26 16:16:44 | 7130.0396 | 3530.0002 | 1 | 2 | 0 | 0 | 0 | 0 | 1.499168 | 3.916197 | 5.871037 | 1.46986 | 5.688136e-10 | 5.424621 | 1.738799e-09 |  | 0.0001665075 | [19 empty] | 6.422295 | 0.05929679
367 | 2022/01/26 16:16:54 | 7140.0411 | 3540.0017 | 1 | 2 | 0 | 0 | 0 | 0 | 1.499641 | 3.917892 | 5.875431 | 1.474024 | 5.688136e-10 | 5.440934 | 1.738799e-09 |  | 0.0001430301 | [19 empty] | 6.16207 | -0.05244464
368 | 2022/01/26 16:17:04 | 7150.0405 | 3550.0011 | 1 | 2 | 0 | 0 | 0 | 0 | 1.499298 | 3.919241 | 5.87611 | 1.478186 | 5.688136e-10 | 5.457243 | 1.738799e-09 |  | 0.0001083048 |  | 2.793855 | [17 empty] | 6.17533 | -0.1242468
369 | 2022/01/26 16:17:14 | 7160.0396 | 3560.0002 | 1 | 2 | 0 | 0 | 0 | 0 | 1.499413 | 3.920871 | 5.879005 | 1.48235 | 5.688136e-10 | 5.473562 | 1.738799e-09 |  | 0.0001444392 |  |  | 0.3598077 | [16 empty] | 6.397867 | -0.09232223
370 | 2022/01/26 16:17:24 | 7170.0398 | 3570.0004 | 1 | 2 | 0 | 0 | 0 | 0 | 1.499321 | 3.922161 | 5.880578 | 1.486514 | 5.688136e-10 | 5.489893 | 1.738799e-09 |  | 0.0001121677 | [19 empty] | 6.425539 | 0.1176625
371 | 2022/01/26 16:17:34 | 7180.0408 | 3580.0014 | 1 | 2 | 0 | 0 | 0 | 0 | 1.499413 | 3.923963 | 5.883641 | 1.490678 | 5.688136e-10 | 5.50623 | 1.738799e-09 |  | 0.0001010669 |  | 2.782293 | [17 empty] | 6.431097 | 0.02020448
372 | 2022/01/26 16:17:44 | 7190.0409 | 3590.0015 | 1 | 2 | 0 | 0 | 0 | 0 | 1.499413 | 3.9252 | 5.885496 | 1.494843 | 5.688136e-10 | 5.522573 | 1.738799e-09 |  | 0.0001635514 | [19 empty] | 6.500497 | -0.05219311
373 | 2022/01/26 16:17:54 | 7200.0402 | 3600.0008 | 1 | 2 | 0 | 0 | 0 | 0 | 1.499428 | 3.926767 | 5.887904 | 1.499006 | 5.688136e-10 | 5.538916 | 1.738799e-09 |  | 0.0001206435 | [19 empty] | 6.365036 | 0.07179677
374 | 2022/01/26 16:18:04 | 7210.0396 | 3610.0002 | 1 | 2 | 0 | 0 | 0 | 0 | 1.49926 | 3.928041 | 5.889155 | 1.503171 | 5.688136e-10 | 5.555277 | 1.738799e-09 |  | 0.0001321359 | [19 empty] | 6.368283 | -0.001735985
375 | 2022/01/26 16:18:14 | 7220.0396 | 3620.0002 | 1 | 2 | 0 | 0 | 0 | 0 | 1.49968 | 3.929668 | 5.893245 | 1.507337 | 5.688136e-10 | 5.571644 | 1.738799e-09 |  | 0.0001206182 |  | 2.823464 | [17 empty] | 6.27667 | -0.1118642
376 | 2022/01/26 16:18:24 | 7230.0399 | 3630.0005 | 1 | 2 | 0 | 0 | 0 | 0 | 1.499931 | 3.931147 | 5.896449 | 1.511502 | 5.688136e-10 | 5.588014 | 1.738799e-09 |  | 0.0001208459 |  |  | 0.3545427 | [16 empty] | 6.131027 | -0.01520574
377 | 2022/01/26 16:18:34 | 7240.04 | 3640.0006 | 1 | 2 | 0 | 0 | 0 | 0 | 1.499565 | 3.932703 | 5.897344 | 1.515665 | 5.688136e-10 | 5.604383 | 1.738799e-09 |  | 0.0001864245 | [19 empty] | 6.281431 | -0.0723815
378 | 2022/01/26 16:18:44 | 7250.0399 | 3650.0005 | 1 | 2 | 0 | 0 | 0 | 0 | 1.500198 | 3.934035 | 5.901831 | 1.519831 | 5.688136e-10 | 5.620767 | 1.738799e-09 |  | 0.0001096448 |  | 2.816798 | [17 empty] | 6.565709 | -0.03006101
379 | 2022/01/26 16:18:54 | 7260.04 | 3660.0006 | 1 | 2 | 0 | 0 | 0 | 0 | 1.499687 | 3.935494 | 5.902009 | 1.523994 | 5.688136e-10 | 5.63715 | 1.738799e-09 |  | 0.0001294921 | [19 empty] | 6.659393 | 0.1189941
380 | 2022/01/26 16:19:04 | 7270.0401 | 3670.0007 | 1 | 2 | 0 | 0 | 0 | 0 | 1.499756 | 3.937113 | 5.904709 | 1.52816 | 5.688136e-10 | 5.653547 | 1.738799e-09 |  | 0.0002431137 | [19 empty] | 6.7815 | 0.2266824
381 | 2022/01/26 16:19:14 | 7280.0396 | 3680.0002 | 1 | 2 | 0 | 0 | 0 | 0 | 1.500397 | 3.938469 | 5.909267 | 1.532325 | 5.688136e-10 | 5.66995 | 1.738799e-09 |  | 0.0001317729 |  | 2.82018 | [17 empty] | 6.696855 | 0.1444837
382 | 2022/01/26 16:19:24 | 7290.0396 | 3690.0002 | 1 | 2 | 0 | 0 | 0 | 0 | 1.499763 | 3.939982 | 5.909039 | 1.53649 | 5.688136e-10 | 5.686357 | 1.738799e-09 |  | 0.0001629803 | [19 empty] | 6.597514 | -0.03958344
383 | 2022/01/26 16:19:34 | 7300.0397 | 3700.0003 | 1 | 2 | 0 | 0 | 0 | 0 | 1.499474 | 3.941367 | 5.909977 | 1.540654 | 5.688136e-10 | 5.702765 | 1.738799e-09 |  | 0.0001683709 |  |  | 0.3535416 | [16 empty] | 6.41306 | -0.008521676
384 | 2022/01/26 16:19:44 | 7310.04 | 3710.0006 | 1 | 2 | 0 | 0 | 0 | 0 | 1.499489 | 3.942957 | 5.912421 | 1.544819 | 5.688136e-10 | 5.719184 | 1.738799e-09 |  | 0.0001061933 | [19 empty] | 6.510706 | 0.08128285
385 | 2022/01/26 16:19:54 | 7320.0407 | 3720.0013 | 1 | 2 | 0 | 0 | 0 | 0 | 1.499298 | 3.944318 | 5.913708 | 1.548984 | 5.688136e-10 | 5.73561 | 1.738799e-09 |  | 0.0001332132 |  | 2.885729 | [17 empty] | 6.300408 | -0.119395
386 | 2022/01/26 16:20:04 | 7330.04 | 3730.0006 | 1 | 2 | 0 | 0 | 0 | 0 | 1.49987 | 3.945698 | 5.918034 | 1.553148 | 5.688136e-10 | 5.752034 | 1.738799e-09 |  | 0.0001480225 | [19 empty] | 6.61735 | 0.192593
387 | 2022/01/26 16:20:14 | 7340.0411 | 3740.0017 | 1 | 2 | 0 | 0 | 0 | 0 | 1.499756 | 3.947149 | 5.91976 | 1.557313 | 5.688136e-10 | 5.768472 | 1.738799e-09 |  | 0.0001222113 | [19 empty] | 6.193043 | 0.1115233
388 | 2022/01/26 16:20:24 | 7350.0401 | 3750.0007 | 1 | 2 | 0 | 0 | 0 | 0 | 1.499062 | 3.948861 | 5.919587 | 1.561477 | 5.688136e-10 | 5.784912 | 1.738799e-09 |  | 0.0001349046 |  | 2.870621 | [17 empty] | 6.256816 | 0.01992911
389 | 2022/01/26 16:20:34 | 7360.0403 | 3760.0009 | 1 | 2 | 0 | 0 | 0 | 0 | 1.499512 | 3.950042 | 5.923135 | 1.565642 | 5.688136e-10 | 5.801362 | 1.738799e-09 |  | 0.0001203783 | [19 empty] | 6.747653 | 0.1585847
390 | 2022/01/26 16:20:44 | 7370.0408 | 3770.0014 | 1 | 2 | 0 | 0 | 0 | 0 | 1.499298 | 3.951409 | 5.92434 | 1.569805 | 5.688136e-10 | 5.817807 | 1.738799e-09 |  | 0.000130012 |  |  | 0.3438173 | [16 empty] | 6.293882 | 0.1377788
391 | 2022/01/26 16:20:54 | 7380.04 | 3780.0006 | 1 | 2 | 0 | 0 | 0 | 0 | 1.499626 | 3.952771 | 5.927678 | 1.573969 | 5.688136e-10 | 5.834266 | 1.738799e-09 |  | 0.0001276692 | [19 empty] | 6.622328 | 0.1507455
392 | 2022/01/26 16:21:04 | 7390.0414 | 3790.002 | 1 | 2 | 0 | 0 | 0 | 0 | 1.499008 | 3.954326 | 5.927566 | 1.578135 | 5.688136e-10 | 5.850733 | 1.738799e-09 |  | 0.0001762089 |  | 2.949876 | [17 empty] | 6.225383 | -0.03192693
393 | 2022/01/26 16:21:14 | 7400.04 | 3800.0006 | 1 | 2 | 0 | 0 | 0 | 0 | 1.499527 | 3.955682 | 5.931652 | 1.582297 | 5.688136e-10 | 5.867196 | 1.738799e-09 |  | 0.0001476253 | [19 empty] | 6.191669 | -0.1689702
394 | 2022/01/26 16:21:24 | 7410.0403 | 3810.0009 | 1 | 2 | 0 | 0 | 0 | 0 | 1.499512 | 3.957203 | 5.933873 | 1.586463 | 5.688136e-10 | 5.883677 | 1.738799e-09 |  | 0.0001929298 | [19 empty] | 6.53877 | 0.1614115
395 | 2022/01/26 16:21:34 | 7420.041 | 3820.0016 | 1 | 2 | 0 | 0 | 0 | 0 | 1.499222 | 3.958474 | 5.934631 | 1.590627 | 5.688136e-10 | 5.900159 | 1.738799e-09 |  | 0.0001256266 |  | 2.960958 | [17 empty] | 6.657588 | 0.1130843
396 | 2022/01/26 16:21:44 | 7430.0397 | 3830.0003 | 1 | 2 | 0 | 0 | 0 | 0 | 1.499565 | 3.959884 | 5.938103 | 1.594789 | 5.688136e-10 | 5.916638 | 1.738799e-09 |  | 0.000130139 | [19 empty] | 6.726419 | -0.01894772
397 | 2022/01/26 16:21:54 | 7440.0405 | 3840.0011 | 1 | 2 | 0 | 0 | 0 | 0 | 1.499413 | 3.961386 | 5.939754 | 1.598954 | 5.688136e-10 | 5.933135 | 1.738799e-09 |  | 0.0002014155 |  |  | 0.3445881 | [16 empty] | 6.643672 | 0.01686871
398 | 2022/01/26 16:22:04 | 7450.0406 | 3850.0012 | 1 | 2 | 0 | 0 | 0 | 0 | 1.49939 | 3.962748 | 5.941705 | 1.603119 | 5.688136e-10 | 5.949634 | 1.738799e-09 |  | 0.0001474291 | [19 empty] | 6.144494 | -0.1402736
399 | 2022/01/26 16:22:14 | 7460.0407 | 3860.0013 | 1 | 2 | 0 | 0 | 0 | 0 | 1.499466 | 3.964369 | 5.944437 | 1.607284 | 5.688136e-10 | 5.966142 | 1.738799e-09 |  | 0.0001070371 |  | 2.973802 | [17 empty] | 6.308204 | -0.1727813
400 | 2022/01/26 16:22:24 | 7470.041 | 3870.0016 | 1 | 2 | 0 | 0 | 0 | 0 | 1.499428 | 3.965435 | 5.945884 | 1.611447 | 5.688136e-10 | 5.982649 | 1.738799e-09 |  | 0.0001085776 | [19 empty] | 6.717586 | 0.1039708
401 | 2022/01/26 16:22:34 | 7480.0401 | 3880.0007 | 1 | 2 | 0 | 0 | 0 | 0 | 1.498894 | 3.966973 | 5.946072 | 1.615612 | 5.688136e-10 | 5.999167 | 1.738799e-09 |  | 0.0001116364 | [19 empty] | 6.26288 | -0.03771752
402 | 2022/01/26 16:22:44 | 7490.0402 | 3890.0008 | 1 | 2 | 0 | 0 | 0 | 0 | 1.499588 | 3.96823 | 5.95071 | 1.619776 | 5.688136e-10 | 6.015689 | 1.738799e-09 |  | 0.0001351428 |  | 2.847639 | [17 empty] | 6.007954 | -0.06596506
403 | 2022/01/26 16:22:54 | 7500.0404 | 3900.001 | 1 | 2 | 0 | 0 | 0 | 0 | 1.498665 | 3.969822 | 5.949433 | 1.623938 | 5.688136e-10 | 6.032211 | 1.738799e-09 |  | 0.0001765357 | [19 empty] | 6.214265 | 0.02341598
404 | 2022/01/26 16:23:04 | 7510.0402 | 3910.0008 | 1 | 2 | 0 | 0 | 0 | 0 | 1.499062 | 3.971002 | 5.952778 | 1.628103 | 5.688136e-10 | 6.048745 | 1.738799e-09 |  | 0.0001447497 |  |  | 0.3340495 | [16 empty] | 6.10063 | -0.2131766
405 | 2022/01/26 16:23:14 | 7520.0396 | 3920.0002 | 1 | 2 | 0 | 0 | 0 | 0 | 1.499161 | 3.972539 | 5.955476 | 1.632264 | 5.688136e-10 | 6.065274 | 1.738799e-09 |  | 0.0001280659 | [19 empty] | 6.411252 | 0.1564372
406 | 2022/01/26 16:23:24 | 7530.04 | 3930.0006 | 1 | 2 | 0 | 0 | 0 | 0 | 1.500107 | 3.973906 | 5.961284 | 1.63643 | 5.688136e-10 | 6.081824 | 1.738799e-09 |  | 0.0001450763 |  | 3.032678 | [17 empty] | 6.681064 | 0.1257664
407 | 2022/01/26 16:23:34 | 7540.0408 | 3940.0014 | 1 | 2 | 0 | 0 | 0 | 0 | 1.499474 | 3.975417 | 5.961034 | 1.640594 | 5.688136e-10 | 6.098377 | 1.738799e-09 |  | 0.0001286368 | [19 empty] | 6.109413 | -0.1926565
408 | 2022/01/26 16:23:44 | 7550.0401 | 3950.0007 | 1 | 2 | 0 | 0 | 0 | 0 | 1.499542 | 3.97686 | 5.963469 | 1.644759 | 5.688136e-10 | 6.114936 | 1.738799e-09 |  | 0.0001600534 | [19 empty] | 6.639525 | -0.02461374
409 | 2022/01/26 16:23:54 | 7560.0396 | 3960.0002 | 1 | 2 | 0 | 0 | 0 | 0 | 1.499092 | 3.978037 | 5.963443 | 1.648921 | 5.688136e-10 | 6.131492 | 1.738799e-09 |  | 0.0001502719 | [19 empty] | 5.998709 | -0.137172
410 | 2022/01/26 16:24:04 | 7570.0401 | 3970.0007 | 1 | 2 | 0 | 0 | 0 | 0 | 1.499161 | 3.979387 | 5.965742 | 1.653086 | 5.688136e-10 | 6.148063 | 1.738799e-09 |  | 0.0001047822 |  | 3.071204 | [17 empty] | 6.496818 | 0.08060634
411 | 2022/01/26 16:24:14 | 7580.0396 | 3980.0002 | 1 | 2 | 0 | 0 | 0 | 0 | 1.499321 | 3.98083 | 5.968542 | 1.657251 | 5.688136e-10 | 6.164639 | 1.738799e-09 |  | 0.000109358 |  |  | 0.3339078 | [16 empty] | 6.730135 | 0.0579676
412 | 2022/01/26 16:24:24 | 7590.0406 | 3990.0012 | 1 | 2 | 0 | 0 | 0 | 0 | 1.499451 | 3.982154 | 5.971045 | 1.661416 | 5.688136e-10 | 6.181221 | 1.738799e-09 |  | 0.0001323054 | [19 empty] | 6.383152 | 0.1195413
413 | 2022/01/26 16:24:34 | 7600.0398 | 4000.0004 | 1 | 2 | 0 | 0 | 0 | 0 | 1.499336 | 3.983452 | 5.972533 | 1.665578 | 5.688136e-10 | 6.197799 | 1.738799e-09 |  | 0.0001137847 |  | 3.016061 | [17 empty] | 6.118539 | -0.1814786
414 | 2022/01/26 16:24:44 | 7610.0398 | 4010.0004 | 1 | 2 | 0 | 0 | 0 | 0 | 1.499374 | 3.985182 | 5.975278 | 1.669743 | 5.688136e-10 | 6.214393 | 1.738799e-09 |  | 0.0001606408 | [19 empty] | 6.197701 | -0.1636675
415 | 2022/01/26 16:24:54 | 7620.0408 | 4020.0014 | 1 | 2 | 0 | 0 | 0 | 0 | 1.499298 | 3.98613 | 5.976397 | 1.673908 | 5.688136e-10 | 6.230995 | 1.738799e-09 |  | 0.0001171139 | [19 empty] | 6.257322 | -0.1456362
416 | 2022/01/26 16:25:04 | 7630.0403 | 4030.0009 | 1 | 2 | 0 | 0 | 0 | 0 | 1.499413 | 3.987738 | 5.979266 | 1.678071 | 5.688136e-10 | 6.247593 | 1.738799e-09 |  | 0.0001202809 | [19 empty] | 6.010766 | -0.03958046
417 | 2022/01/26 16:25:14 | 7640.0409 | 4040.0015 | 1 | 2 | 0 | 0 | 0 | 0 | 1.499199 | 3.988923 | 5.980189 | 1.682236 | 5.688136e-10 | 6.264204 | 1.738799e-09 |  | 8.523092e-05 |  | 3.013603 | [17 empty] | 6.303115 | 0.04506767
418 | 2022/01/26 16:25:24 | 7650.0396 | 4050.0002 | 1 | 2 | 0 | 0 | 0 | 0 | 1.499641 | 3.990372 | 5.984125 | 1.686401 | 5.688136e-10 | 6.280821 | 1.738799e-09 |  | 0.0001165875 | [19 empty] | 6.747257 | 0.1681167
419 | 2022/01/26 16:25:34 | 7660.0412 | 4060.0018 | 1 | 2 | 0 | 0 | 0 | 0 | 1.499603 | 3.991631 | 5.985862 | 1.690564 | 5.688136e-10 | 6.297437 | 1.738799e-09 |  | 0.0001403333 |  |  | 0.3237826 | [16 empty] | 6.621495 | 0.1493436
420 | 2022/01/26 16:25:44 | 7670.0406 | 4070.0012 | 1 | 2 | 0 | 0 | 0 | 0 | 1.499542 | 3.993225 | 5.988009 | 1.694729 | 5.688136e-10 | 6.314065 | 1.738799e-09 |  | 0.0001080682 | [19 empty] | 6.383075 | -0.1145044
421 | 2022/01/26 16:25:54 | 7680.0398 | 4080.0004 | 1 | 2 | 0 | 0 | 0 | 0 | 1.500008 | 3.994307 | 5.991492 | 1.698895 | 5.688136e-10 | 6.330703 | 1.738799e-09 |  | 0.000129028 |  | 3.037227 | [17 empty] | 6.49076 | 0.07972896
422 | 2022/01/26 16:26:04 | 7690.0401 | 4090.0007 | 1 | 2 | 0 | 0 | 0 | 0 | 1.499947 | 3.99605 | 5.993863 | 1.703057 | 5.688136e-10 | 6.347332 | 1.738799e-09 |  | 0.0001093441 | [19 empty] | 6.435176 | 0.1708701
423 | 2022/01/26 16:26:14 | 7700.0401 | 4100.0007 | 1 | 2 | 0 | 0 | 0 | 0 | 1.499199 | 3.997125 | 5.992486 | 1.707223 | 5.688136e-10 | 6.363981 | 1.738799e-09 |  | 0.0002228132 | [19 empty] | 6.40436 | -0.1296499
424 | 2022/01/26 16:26:24 | 7710.0408 | 4110.0014 | 1 | 2 | 0 | 0 | 0 | 0 | 1.499222 | 3.998487 | 5.99462 | 1.711388 | 5.688136e-10 | 6.380633 | 1.738799e-09 |  | 0.0001137715 | [19 empty] | 6.195895 | -0.1539475
425 | 2022/01/26 16:26:34 | 7720.0395 | 4120.0001 | 1 | 2 | 0 | 0 | 0 | 0 | 1.499092 | 3.999856 | 5.996152 | 1.715551 | 5.688136e-10 | 6.397283 | 1.738799e-09 |  | 0.0001782043 |  | 3.123357 | [17 empty] | 6.426548 | -0.1799685
426 | 2022/01/26 16:26:44 | 7730.0395 | 4130.0001 | 1 | 2 | 0 | 0 | 0 | 0 | 1.499542 | 4.001333 | 6.000167 | 1.719717 | 5.688136e-10 | 6.413949 | 1.738799e-09 |  | 0.0001116993 |  |  | 0.3290219 | [16 empty] | 6.748084 | 0.06943583
427 | 2022/01/26 16:26:54 | 7740.0406 | 4140.0012 | 1 | 2 | 0 | 0 | 0 | 0 | 1.499504 | 4.002701 | 6.002066 | 1.723883 | 5.688136e-10 | 6.430617 | 1.738799e-09 |  | 0.000134135 | [19 empty] | 6.340434 | 0.005899072
428 | 2022/01/26 16:27:04 | 7750.0399 | 4150.0005 | 1 | 2 | 0 | 0 | 0 | 0 | 1.499619 | 4.00403 | 6.004519 | 1.728048 | 5.688136e-10 | 6.447293 | 1.738799e-09 |  | 0.0001851041 |  | 3.040684 | [17 empty] | 6.265222 | 0.0816983
429 | 2022/01/26 16:27:14 | 7760.0401 | 4160.0007 | 1 | 2 | 0 | 0 | 0 | 0 | 1.499397 | 4.005452 | 6.005763 | 1.732211 | 5.688136e-10 | 6.463964 | 1.738799e-09 |  | 0.0001395005 | [19 empty] | 6.296118 | -0.1299742
430 | 2022/01/26 16:27:24 | 7770.0402 | 4170.0008 | 1 | 2 | 0 | 0 | 0 | 0 | 1.499756 | 4.006742 | 6.009135 | 1.736377 | 5.688136e-10 | 6.480652 | 1.738799e-09 |  | 0.0001571344 | [19 empty] | 6.488414 | 0.0996694
431 | 2022/01/26 16:27:34 | 7780.0408 | 4180.0014 | 1 | 2 | 0 | 0 | 0 | 0 | 1.499321 | 4.008223 | 6.009613 | 1.740542 | 5.688136e-10 | 6.497345 | 1.738799e-09 |  | 0.0001103509 | [19 empty] | 6.561955 | 0.1581821
432 | 2022/01/26 16:27:44 | 7790.041 | 4190.0016 | 1 | 2 | 0 | 0 | 0 | 0 | 1.499504 | 4.009298 | 6.011958 | 1.744705 | 5.688136e-10 | 6.514034 | 1.738799e-09 |  | 0.0001121009 |  | 3.10955 | [17 empty] | 6.585977 | 0.0105387
433 | 2022/01/26 16:27:54 | 7800.0397 | 4200.0003 | 1 | 2 | 0 | 0 | 0 | 0 | 1.499542 | 4.010919 | 6.014541 | 1.74887 | 5.688136e-10 | 6.530736 | 1.738799e-09 |  | 9.577968e-05 |  |  | 0.3271845 | [16 empty] | 6.452378 | 0.1061857
434 | 2022/01/26 16:28:04 | 7810.0405 | 4210.0011 | 1 | 2 | 0 | 0 | 0 | 0 | 1.499969 | 4.011695 | 6.017418 | 1.753036 | 5.688136e-10 | 6.547447 | 1.738799e-09 |  | 0.0001123109 | [19 empty] | 6.279515 | 0.1007813
435 | 2022/01/26 16:28:14 | 7820.0398 | 4220.0004 | 1 | 2 | 0 | 0 | 0 | 0 | 1.499336 | 4.013672 | 6.017843 | 1.757199 | 5.688136e-10 | 6.564153 | 1.738799e-09 |  | 0.0001055672 | [19 empty] | 6.100091 | -0.1539582
436 | 2022/01/26 16:28:24 | 7830.0401 | 4230.0007 | 1 | 2 | 0 | 0 | 0 | 0 | 1.500145 | 4.014812 | 6.0228 | 1.761364 | 5.688136e-10 | 6.580872 | 1.738799e-09 |  | 0.0001209737 |  | 3.059398 | [17 empty] | 6.096843 | -0.1381022
437 | 2022/01/26 16:28:34 | 7840.04 | 4240.0006 | 1 | 2 | 0 | 0 | 0 | 0 | 1.499763 | 4.016289 | 6.023482 | 1.76553 | 5.688136e-10 | 6.597599 | 1.738799e-09 |  | 0.0001219919 | [19 empty] | 6.314592 | 0.1428369
438 | 2022/01/26 16:28:44 | 7850.0395 | 4250.0001 | 1 | 2 | 0 | 0 | 0 | 0 | 1.499146 | 4.01747 | 6.022774 | 1.769692 | 5.688136e-10 | 6.614319 | 1.738799e-09 |  | 0.0001055682 | [19 empty] | 6.670029 | 0.06626904
439 | 2022/01/26 16:28:54 | 7860.0397 | 4260.0003 | 1 | 2 | 0 | 0 | 0 | 0 | 1.499527 | 4.018771 | 6.026256 | 1.773858 | 5.688136e-10 | 6.631056 | 1.738799e-09 |  | 0.0001223548 |  | 3.031375 | [17 empty] | 6.53018 | 0.06866843
440 | 2022/01/26 16:29:04 | 7870.0396 | 4270.0002 | 1 | 2 | 0 | 0 | 0 | 0 | 1.499352 | 4.020213 | 6.027714 | 1.778023 | 5.688136e-10 | 6.647799 | 1.738799e-09 |  | 9.488075e-05 | [19 empty] | 6.064496 | -0.0419876
441 | 2022/01/26 16:29:14 | 7880.0404 | 4280.001 | 1 | 2 | 0 | 0 | 0 | 0 | 1.499489 | 4.021635 | 6.030397 | 1.782189 | 5.688136e-10 | 6.66455 | 1.738799e-09 |  | 0.0002565839 |  |  | 0.3231981 | [16 empty] | 6.737525 | 0.1143727
442 | 2022/01/26 16:29:24 | 7890.04 | 4290.0006 | 1 | 2 | 0 | 0 | 0 | 0 | 1.499588 | 4.023021 | 6.032874 | 1.786352 | 5.688136e-10 | 6.681294 | 1.738799e-09 |  | 0.0001268729 | [19 empty] | 6.342844 | -0.05185932
443 | 2022/01/26 16:29:34 | 7900.0405 | 4300.0011 | 1 | 2 | 0 | 0 | 0 | 0 | 1.499718 | 4.024461 | 6.035557 | 1.790516 | 5.688136e-10 | 6.698052 | 1.738799e-09 |  | 0.0001227264 |  | 3.043236 | [17 empty] | 6.264214 | -0.1445016
444 | 2022/01/26 16:29:44 | 7910.0408 | 4310.0014 | 1 | 2 | 0 | 0 | 0 | 0 | 1.499504 | 4.026016 | 6.037027 | 1.794682 | 5.688136e-10 | 6.714817 | 1.738799e-09 |  | 0.0001404344 | [19 empty] | 6.554562 | -0.03864378
445 | 2022/01/26 16:29:54 | 7920.0395 | 4320.0001 | 1 | 2 | 0 | 0 | 0 | 0 | 1.499657 | 4.027007 | 6.039129 | 1.798845 | 5.688136e-10 | 6.73158 | 1.738799e-09 |  | 0.0001511082 | [19 empty] | 6.480049 | 0.06079465
446 | 2022/01/26 16:30:04 | 7930.0396 | 4330.0002 | 1 | 2 | 0 | 0 | 0 | 0 | 1.499603 | 4.028699 | 6.041449 | 1.80301 | 5.688136e-10 | 6.748355 | 1.738799e-09 |  | 0.000112047 | [19 empty] | 6.107491 | -0.1319999
447 | 2022/01/26 16:30:14 | 7940.0403 | 4340.0009 | 1 | 2 | 0 | 0 | 0 | 0 | 1.499435 | 4.029778 | 6.04239 | 1.807174 | 5.688136e-10 | 6.765135 | 1.738799e-09 |  | 0.0001769498 |  | 3.074128 | [17 empty] | 6.467568 | -0.08117259
448 | 2022/01/26 16:30:24 | 7950.0405 | 4350.0011 | 1 | 2 | 0 | 0 | 0 | 0 | 1.499794 | 4.031399 | 6.046268 | 1.811339 | 5.688136e-10 | 6.781922 | 1.738799e-09 |  | 0.0001365425 |  |  | 0.3298097 | [16 empty] | 6.138831 | -0.1462129
449 | 2022/01/26 16:30:34 | 7960.0396 | 4360.0002 | 1 | 2 | 0 | 0 | 0 | 0 | 1.499092 | 4.032597 | 6.045234 | 1.815502 | 5.688136e-10 | 6.798705 | 1.738799e-09 |  | 0.0001363501 | [19 empty] | 6.694545 | 0.09178936
450 | 2022/01/26 16:30:44 | 7970.0399 | 4370.0005 | 1 | 2 | 0 | 0 | 0 | 0 | 1.499374 | 4.033906 | 6.048334 | 1.819667 | 5.688136e-10 | 6.815505 | 1.738799e-09 |  | 0.000131155 |  | 2.971074 | [17 empty] | 6.382173 | -0.1094359
451 | 2022/01/26 16:30:54 | 7980.04 | 4380.0006 | 1 | 2 | 0 | 0 | 0 | 0 | 1.499107 | 4.03551 | 6.049661 | 1.823832 | 5.688136e-10 | 6.832311 | 1.738799e-09 |  | 0.0001128958 | [19 empty] | 6.198028 | -0.1089278
452 | 2022/01/26 16:31:04 | 7990.0401 | 4390.0007 | 1 | 2 | 0 | 0 | 0 | 0 | 1.499352 | 4.03698 | 6.052854 | 1.827996 | 5.688136e-10 | 6.849116 | 1.738799e-09 |  | 0.0001452203 | [19 empty] | 6.677421 | 0.04814774
453 | 2022/01/26 16:31:14 | 8000.0401 | 4400.0007 | 1 | 2 | 0 | 0 | 0 | 0 | 1.499619 | 4.038153 | 6.055691 | 1.832161 | 5.688136e-10 | 6.865932 | 1.738799e-09 |  | 0.0001233694 | [19 empty] | 6.653407 | -0.02281636
454 | 2022/01/26 16:31:24 | 8010.0396 | 4410.0002 | 1 | 2 | 0 | 0 | 0 | 0 | 1.499489 | 4.03961 | 6.057351 | 1.836326 | 5.688136e-10 | 6.882757 | 1.738799e-09 |  | 0.0001194278 |  | 2.949516 | [17 empty] | 6.366442 | -0.06046921
455 | 2022/01/26 16:31:34 | 8020.0407 | 4420.0013 | 1 | 2 | 0 | 0 | 0 | 0 | 1.499619 | 4.041155 | 6.060193 | 1.840489 | 5.688136e-10 | 6.899577 | 1.738799e-09 |  | 0.0001079397 |  |  | 0.3375846 | [16 empty] | 6.132769 | -0.01340717
456 | 2022/01/26 16:31:44 | 8030.0412 | 4430.0018 | 1 | 2 | 0 | 0 | 0 | 0 | 1.500046 | 4.042579 | 6.064054 | 1.844655 | 5.688136e-10 | 6.916414 | 1.738799e-09 |  | 0.0001220899 | [19 empty] | 6.04677 | -0.06506473
457 | 2022/01/26 16:31:54 | 8040.0399 | 4440.0005 | 1 | 2 | 0 | 0 | 0 | 0 | 1.499969 | 4.044176 | 6.066139 | 1.848821 | 5.688136e-10 | 6.933259 | 1.738799e-09 |  | 0.0001345174 |  | 2.870115 | [17 empty] | 6.395021 | 0.04378647
458 | 2022/01/26 16:32:04 | 8050.0402 | 4450.0008 | 1 | 2 | 0 | 0 | 0 | 0 | 1.499298 | 4.045286 | 6.065089 | 1.852986 | 5.688136e-10 | 6.950102 | 1.738799e-09 |  | 0.0001491669 | [19 empty] | 6.665277 | 0.07124543
459 | 2022/01/26 16:32:14 | 8060.0401 | 4460.0007 | 1 | 2 | 0 | 0 | 0 | 0 | 1.49987 | 4.046947 | 6.069894 | 1.857151 | 5.688136e-10 | 6.966955 | 1.738799e-09 |  | 0.0001506401 | [19 empty] | 6.517992 | -0.08290976
460 | 2022/01/26 16:32:24 | 8070.0408 | 4470.0014 | 1 | 2 | 0 | 0 | 0 | 0 | 1.499908 | 4.048149 | 6.071851 | 1.861316 | 5.688136e-10 | 6.983814 | 1.738799e-09 |  | 0.0001093042 | [19 empty] | 6.267461 | -0.1194689
461 | 2022/01/26 16:32:34 | 8080.0403 | 4480.0009 | 1 | 2 | 0 | 0 | 0 | 0 | 1.499283 | 4.049826 | 6.071835 | 1.865482 | 5.688136e-10 | 7.000681 | 1.738799e-09 |  | 0.0001125321 |  | 3.027825 | [17 empty] | 6.164886 | -0.03553063
462 | 2022/01/26 16:32:44 | 8090.0404 | 4490.001 | 1 | 2 | 0 | 0 | 0 | 0 | 1.499832 | 4.051043 | 6.075884 | 1.869645 | 5.688136e-10 | 7.017546 | 1.738799e-09 |  | 0.0001229078 |  |  | 0.3478505 | [16 empty] | 6.127885 | -0.1197553
463 | 2022/01/26 16:32:54 | 8100.0397 | 4500.0003 | 1 | 2 | 0 | 0 | 0 | 0 | 1.499908 | 4.052794 | 6.078818 | 1.873811 | 5.688136e-10 | 7.034425 | 1.738799e-09 |  | 0.0001436427 | [19 empty] | 6.120884 | -0.158785
464 | 2022/01/26 16:33:04 | 8110.0399 | 4510.0005 | 1 | 2 | 0 | 0 | 0 | 0 | 1.499832 | 4.054059 | 6.080407 | 1.877977 | 5.688136e-10 | 7.05131 | 1.738799e-09 |  | 0.0001092337 |  | 2.789015 | [17 empty] | 6.430592 | -0.02309114
465 | 2022/01/26 16:33:14 | 8120.0402 | 4520.0008 | 1 | 2 | 0 | 0 | 0 | 0 | 1.49913 | 4.05561 | 6.079887 | 1.882139 | 5.688136e-10 | 7.068188 | 1.738799e-09 |  | 0.0001860254 | [19 empty] | 6.600763 | 0.1365268
466 | 2022/01/26 16:33:24 | 8130.0409 | 4530.0015 | 1 | 2 | 0 | 0 | 0 | 0 | 1.499359 | 4.057036 | 6.082953 | 1.886304 | 5.688136e-10 | 7.085085 | 1.738799e-09 |  | 0.0001103578 | [19 empty] | 6.442641 | 0.1080838
467 | 2022/01/26 16:33:34 | 8140.0409 | 4540.0015 | 1 | 2 | 0 | 0 | 0 | 0 | 1.499359 | 4.058639 | 6.085357 | 1.89047 | 5.688136e-10 | 7.101988 | 1.738799e-09 |  | 0.0001746379 | [19 empty] | 6.081971 | -0.1139781
468 | 2022/01/26 16:33:44 | 8150.0397 | 4550.0003 | 1 | 2 | 0 | 0 | 0 | 0 | 1.499168 | 4.060151 | 6.086848 | 1.894633 | 5.688136e-10 | 7.118888 | 1.738799e-09 |  | 0.0001317008 |  | 2.768848 | [17 empty] | 6.545259 | -0.08086711
469 | 2022/01/26 16:33:54 | 8160.0397 | 4560.0003 | 1 | 2 | 0 | 0 | 0 | 0 | 1.499763 | 4.061604 | 6.091443 | 1.898798 | 5.688136e-10 | 7.1358 | 1.738799e-09 |  | 0.000140417 |  |  | 0.3557612 | [16 empty] | 6.382972 | 0.08062661
470 | 2022/01/26 16:34:04 | 8170.0405 | 4570.0011 | 1 | 2 | 0 | 0 | 0 | 0 | 1.499657 | 4.063123 | 6.093291 | 1.902963 | 5.688136e-10 | 7.152721 | 1.738799e-09 |  | 0.0001509038 | [19 empty] | 6.192067 | -0.0331971
471 | 2022/01/26 16:34:14 | 8180.0398 | 4580.0004 | 1 | 2 | 0 | 0 | 0 | 0 | 1.499985 | 4.064756 | 6.097073 | 1.907126 | 5.688136e-10 | 7.169639 | 1.738799e-09 |  | 0.0001205876 |  | 2.780662 | [17 empty] | 6.693003 | 0.06885946
472 | 2022/01/26 16:34:24 | 8190.041 | 4590.0016 | 1 | 2 | 0 | 0 | 0 | 0 | 1.499687 | 4.066516 | 6.098501 | 1.911292 | 5.688136e-10 | 7.186577 | 1.738799e-09 |  | 9.760728e-05 | [19 empty] | 6.108322 | -0.08235604
473 | 2022/01/26 16:34:34 | 8200.04 | 4600.0006 | 1 | 2 | 0 | 0 | 0 | 0 | 1.500084 | 4.067825 | 6.102079 | 1.915457 | 5.688136e-10 | 7.203515 | 1.738799e-09 |  | 0.0001102514 | [19 empty] | 6.192468 | -0.03439009
474 | 2022/01/26 16:34:44 | 8210.0402 | 4610.0008 | 1 | 2 | 0 | 0 | 0 | 0 | 1.499992 | 4.069425 | 6.104105 | 1.919623 | 5.688136e-10 | 7.220464 | 1.738799e-09 |  | 0.000202132 |  | 2.672718 | [17 empty] | 6.526219 | -0.0817585
475 | 2022/01/26 16:34:54 | 8220.0396 | 4620.0002 | 1 | 2 | 0 | 0 | 0 | 0 | 1.499916 | 4.070772 | 6.105816 | 1.923786 | 5.688136e-10 | 7.237408 | 1.738799e-09 |  | 0.0001550711 |  |  | 0.3718193 | [16 empty] | 6.709222 | 0.1642153
476 | 2022/01/26 16:35:04 | 8230.0395 | 4630.0001 | 1 | 2 | 0 | 0 | 0 | 0 | 1.499603 | 4.072662 | 6.107376 | 1.927952 | 5.688136e-10 | 7.25437 | 1.738799e-09 |  | 0.0001644105 | [19 empty] | 6.6926 | 0.1005623
477 | 2022/01/26 16:35:14 | 8240.0397 | 4640.0003 | 1 | 2 | 0 | 0 | 0 | 0 | 1.499336 | 4.074039 | 6.108353 | 1.932116 | 5.688136e-10 | 7.271334 | 1.738799e-09 |  | 0.0001254935 |  | 2.617235 | [17 empty] | 6.707888 | 0.1094857
478 | 2022/01/26 16:35:24 | 8250.0398 | 4650.0004 | 1 | 2 | 0 | 0 | 0 | 0 | 1.499474 | 4.075798 | 6.111553 | 1.936279 | 5.688136e-10 | 7.288296 | 1.738799e-09 |  | 0.0001785912 | [19 empty] | 6.206363 | -0.002155602
479 | 2022/01/26 16:35:34 | 8260.0397 | 4660.0003 | 1 | 2 | 0 | 0 | 0 | 0 | 1.499702 | 4.077161 | 6.114527 | 1.940445 | 5.688136e-10 | 7.305278 | 1.738799e-09 |  | 0.0001838278 | [19 empty] | 6.082874 | -0.06770521
480 | 2022/01/26 16:35:44 | 8270.04 | 4670.0006 | 1 | 2 | 0 | 0 | 0 | 0 | 1.499916 | 4.079019 | 6.118186 | 1.94461 | 5.688136e-10 | 7.322266 | 1.738799e-09 |  | 0.000199507 | [19 empty] | 6.364933 | -0.1081872
481 | 2022/01/26 16:35:54 | 8280.0396 | 4680.0002 | 1 | 2 | 0 | 0 | 0 | 0 | 1.499817 | 4.080378 | 6.11982 | 1.948774 | 5.688136e-10 | 7.339251 | 1.738799e-09 |  | 0.0001115124 |  | 2.630758 | [17 empty] | 6.655643 | 0.1944488
482 | 2022/01/26 16:36:04 | 8290.0401 | 4690.0007 | 1 | 2 | 0 | 0 | 0 | 0 | 1.499565 | 4.082108 | 6.121386 | 1.952939 | 5.688136e-10 | 7.356251 | 1.738799e-09 |  | 0.0001571004 |  |  | 0.3851645 | [16 empty] | 6.356128 | -0.02081811
483 | 2022/01/26 16:36:14 | 8300.0396 | 4700.0002 | 1 | 2 | 0 | 0 | 0 | 0 | 1.499542 | 4.083848 | 6.123902 | 1.957104 | 5.688136e-10 | 7.373258 | 1.738799e-09 |  | 0.0001438665 | [19 empty] | 6.158217 | 0.04809856
484 | 2022/01/26 16:36:24 | 8310.0399 | 4710.0005 | 1 | 2 | 0 | 0 | 0 | 0 | 1.499336 | 4.085229 | 6.125131 | 1.961267 | 5.688136e-10 | 7.390261 | 1.738799e-09 |  | 0.0001573519 |  | 2.546831 | [17 empty] | 6.01626 | -0.1514482
485 | 2022/01/26 16:36:34 | 8320.0408 | 4720.0014 | 1 | 2 | 0 | 0 | 0 | 0 | 1.500046 | 4.087125 | 6.130876 | 1.965433 | 5.688136e-10 | 7.407285 | 1.738799e-09 |  | 0.0002774136 | [19 empty] | 6.009361 | -0.1143959
486 | 2022/01/26 16:36:44 | 8330.04 | 4730.0006 | 1 | 2 | 0 | 0 | 0 | 0 | 1.499565 | 4.088581 | 6.131093 | 1.969598 | 5.688136e-10 | 7.424312 | 1.738799e-09 |  | 0.0001316012 | [19 empty] | 5.945882 | -0.1308286
487 | 2022/01/26 16:36:54 | 8340.04 | 4740.0006 | 1 | 2 | 0 | 0 | 0 | 0 | 1.499374 | 4.090631 | 6.133386 | 1.973765 | 5.688136e-10 | 7.441351 | 1.738799e-09 |  | 0.0001440804 |  | 2.435108 | [17 empty] | 6.150383 | -0.07166952
488 | 2022/01/26 16:37:04 | 8350.0401 | 4750.0007 | 1 | 2 | 0 | 0 | 0 | 0 | 1.500175 | 4.092199 | 6.139015 | 1.977928 | 5.688136e-10 | 7.458385 | 1.738799e-09 |  | 0.0001541101 |  |  | 0.3918794 | [16 empty] | 6.323799 | -0.05162001
489 | 2022/01/26 16:37:14 | 8360.0404 | 4760.001 | 1 | 2 | 0 | 0 | 0 | 0 | 1.499985 | 4.093858 | 6.140726 | 1.982095 | 5.688136e-10 | 7.475437 | 1.738799e-09 |  | 0.0001409622 | [19 empty] | 6.178677 | 0.06188184
490 | 2022/01/26 16:37:24 | 8370.0397 | 4770.0003 | 1 | 2 | 0 | 0 | 0 | 0 | 1.499489 | 4.095452 | 6.141085 | 1.986259 | 5.688136e-10 | 7.492487 | 1.738799e-09 |  | 0.0001452555 |  | 2.578628 | [17 empty] | 6.000551 | -0.1606646
491 | 2022/01/26 16:37:34 | 8380.0399 | 4780.0005 | 1 | 2 | 0 | 0 | 0 | 0 | 1.50016 | 4.097281 | 6.146577 | 1.990422 | 5.688136e-10 | 7.509543 | 1.738799e-09 |  | 0.0001800766 | [19 empty] | 6.254475 | 0.004462302
492 | 2022/01/26 16:37:44 | 8390.0396 | 4790.0002 | 1 | 2 | 0 | 0 | 0 | 0 | 1.500526 | 4.098932 | 6.150554 | 1.994589 | 5.688136e-10 | 7.526617 | 1.738799e-09 |  | 0.0001548239 | [19 empty] | 6.518427 | -0.05500436
493 | 2022/01/26 16:37:54 | 8400.0399 | 4800.0005 | 1 | 2 | 0 | 0 | 0 | 0 | 1.49939 | 4.100657 | 6.148484 | 1.998755 | 5.688136e-10 | 7.543697 | 1.738799e-09 |  | 0.0001876513 |  | 2.443494 | [17 empty] | 6.417209 | -0.016177
494 | 2022/01/26 16:38:04 | 8410.04 | 4810.0006 | 1 | 2 | 0 | 0 | 0 | 0 | 1.499725 | 4.102355 | 6.152404 | 2.002918 | 5.688136e-10 | 7.560773 | 1.738799e-09 |  | 0.0001416555 |  |  | 0.4089976 | [16 empty] | 6.314592 | -0.003355145
495 | 2022/01/26 16:38:14 | 8420.0399 | 4820.0005 | 1 | 2 | 0 | 0 | 0 | 0 | 1.500359 | 4.104497 | 6.158219 | 2.007085 | 5.688136e-10 | 7.577869 | 1.738799e-09 |  | 0.0002108042 |  | 2.342854 | [17 empty] | 6.221664 | -0.1210269
496 | 2022/01/26 16:38:24 | 8430.0417 | 4830.0023 | 1 | 2 | 0 | 0 | 0 | 0 | 1.499763 | 4.10576 | 6.157667 | 2.011251 | 5.688136e-10 | 7.594973 | 1.738799e-09 |  | 0.0001843266 | [19 empty] | 6.081971 | -0.2286509
497 | 2022/01/26 16:38:34 | 8440.0396 | 4840.0002 | 1 | 2 | 0 | 0 | 0 | 0 | 1.49968 | 4.107536 | 6.15999 | 2.015414 | 5.688136e-10 | 7.61207 | 1.738799e-09 |  | 0.0002110121 | [19 empty] | 6.115721 | -0.1325795
498 | 2022/01/26 16:38:44 | 8450.0406 | 4850.0012 | 1 | 2 | 0 | 0 | 0 | 0 | 1.500099 | 4.109174 | 6.164168 | 2.019581 | 5.688136e-10 | 7.629185 | 1.738799e-09 |  | 0.0001822012 |  | 2.4478 | [17 empty] | 6.030494 | -0.1117378
499 | 2022/01/26 16:38:54 | 8460.0397 | 4860.0003 | 1 | 2 | 0 | 0 | 0 | 0 | 1.499603 | 4.11094 | 6.164778 | 2.023746 | 5.688136e-10 | 7.646305 | 1.738799e-09 |  | 0.0001737839 |  |  | 0.421742 | [16 empty] | 6.172115 | -0.04157841
500 | 2022/01/26 16:39:04 | 8470.0399 | 4870.0005 | 1 | 2 | 0 | 0 | 0 | 0 | 1.499321 | 4.112758 | 6.166344 | 2.027911 | 5.688136e-10 | 7.663432 | 1.738799e-09 |  | 0.0001694575 | [19 empty] | 6.117968 | -0.04782736
501 | 2022/01/26 16:39:14 | 8480.04 | 4880.0006 | 1 | 2 | 0 | 0 | 0 | 0 | 1.499199 | 4.114503 | 6.168459 | 2.032074 | 5.688136e-10 | 7.680559 | 1.738799e-09 |  | 0.0001393386 |  | 2.41241 | [17 empty] | 6.093428 | -0.1664227
502 | 2022/01/26 16:39:24 | 8490.0399 | 4890.0005 | 1 | 2 | 0 | 0 | 0 | 0 | 1.499245 | 4.116289 | 6.171326 | 2.03624 | 5.688136e-10 | 7.697702 | 1.738799e-09 |  | 0.0002166727 | [19 empty] | 6.184567 | -0.1485151
503 | 2022/01/26 16:39:34 | 8500.0402 | 4900.0008 | 1 | 2 | 0 | 0 | 0 | 0 | 1.499374 | 4.117821 | 6.174154 | 2.040405 | 5.688136e-10 | 7.71485 | 1.738799e-09 |  | 0.0001486188 | [19 empty] | 6.824214 | 0.1475736
504 | 2022/01/26 16:39:44 | 8510.0397 | 4910.0003 | 1 | 2 | 0 | 0 | 0 | 0 | 1.499504 | 4.119906 | 6.177816 | 2.044569 | 5.688136e-10 | 7.732001 | 1.738799e-09 |  | 0.000175359 |  | 2.331267 | [17 empty] | 6.167524 | -0.1702639
505 | 2022/01/26 16:39:54 | 8520.0404 | 4920.001 | 1 | 2 | 0 | 0 | 0 | 0 | 1.499626 | 4.121625 | 6.180896 | 2.048734 | 5.688136e-10 | 7.749166 | 1.738799e-09 |  | 0.0001802041 |  |  | 0.4161071 | [16 empty] | 6.319145 | 0.08632898
506 | 2022/01/26 16:40:04 | 8530.0396 | 4930.0002 | 1 | 2 | 0 | 0 | 0 | 0 | 1.499512 | 4.12336 | 6.183028 | 2.0529 | 5.688136e-10 | 7.766338 | 1.738799e-09 |  | 0.0001892152 | [19 empty] | 6.592758 | -0.03335357
507 | 2022/01/26 16:40:14 | 8540.0401 | 4940.0007 | 1 | 2 | 0 | 0 | 0 | 0 | 1.499283 | 4.125036 | 6.184596 | 2.057065 | 5.688136e-10 | 7.783515 | 1.738799e-09 |  | 0.0001367287 |  | 2.301535 | [17 empty] | 6.661131 | 0.1830384
508 | 2022/01/26 16:40:24 | 8550.0399 | 4950.0005 | 1 | 2 | 0 | 0 | 0 | 0 | 1.499428 | 4.127087 | 6.18827 | 2.061228 | 5.688136e-10 | 7.800693 | 1.738799e-09 |  | 0.0001686639 | [19 empty] | 6.712939 | 0.1529887
509 | 2022/01/26 16:40:34 | 8560.041 | 4960.0016 | 1 | 2 | 0 | 0 | 0 | 0 | 1.499084 | 4.128631 | 6.189165 | 2.065392 | 5.688136e-10 | 7.817881 | 1.738799e-09 |  | 0.0001809552 | [19 empty] | 6.761059 | 0.06370574
510 | 2022/01/26 16:40:44 | 8570.0403 | 4970.0009 | 1 | 2 | 0 | 0 | 0 | 0 | 1.49958 | 4.13051 | 6.19403 | 2.069557 | 5.688136e-10 | 7.83508 | 1.738799e-09 |  | 0.0001295608 |  | 2.391176 | [17 empty] | 6.806702 | 0.2162135
511 | 2022/01/26 16:40:54 | 8580.0397 | 4980.0003 | 1 | 2 | 0 | 0 | 0 | 0 | 1.49913 | 4.132004 | 6.194411 | 2.07372 | 5.688136e-10 | 7.85228 | 1.738799e-09 |  | 0.0001823128 |  |  | 0.4354724 | [16 empty] | 6.708289 | -0.02891719
512 | 2022/01/26 16:41:04 | 8590.0406 | 4990.0012 | 1 | 2 | 0 | 0 | 0 | 0 | 1.499374 | 4.133939 | 6.198321 | 2.077885 | 5.688136e-10 | 7.869495 | 1.738799e-09 |  | 0.0001234843 | [19 empty] | 6.645515 | 0.1733765
513 | 2022/01/26 16:41:14 | 8600.0405 | 5000.0011 | 1 | 2 | 0 | 0 | 0 | 0 | 1.499245 | 4.135806 | 6.200586 | 2.08205 | 5.688136e-10 | 7.886718 | 1.738799e-09 |  | 0.0001482799 |  | 2.338036 | [17 empty] | 6.610388 | 0.03045231
514 | 2022/01/26 16:41:24 | 8610.0399 | 5010.0005 | 1 | 2 | 0 | 0 | 0 | 0 | 1.499092 | 4.137442 | 6.202406 | 2.086213 | 5.688136e-10 | 7.903936 | 1.738799e-09 |  | 0.0001841572 | [19 empty] | 6.696751 | -0.05158275
515 | 2022/01/26 16:41:34 | 8620.0408 | 5020.0014 | 1 | 2 | 0 | 0 | 0 | 0 | 1.499985 | 4.139428 | 6.20908 | 2.090378 | 5.688136e-10 | 7.921174 | 1.738799e-09 |  | 0.0002086685 |  | 2.292492 | [17 empty] | 6.788781 | 0.1899579
516 | 2022/01/26 16:41:44 | 8630.0409 | 5030.0015 | 1 | 2 | 0 | 0 | 0 | 0 | 1.499588 | 4.141257 | 6.210179 | 2.094542 | 5.688136e-10 | 7.938416 | 1.738799e-09 |  | 0.0001336708 |  |  | 0.4221566 | [16 empty] | 6.761359 | 0.1844329
517 | 2022/01/26 16:41:54 | 8640.0402 | 5040.0008 | 1 | 2 | 0 | 0 | 0 | 0 | 1.499451 | 4.143072 | 6.212333 | 2.098706 | 5.688136e-10 | 7.955661 | 1.738799e-09 |  | 0.000180805 | [19 empty] | 6.573326 | 0.1549628
518 | 2022/01/26 16:42:04 | 8650.0403 | 5050.0009 | 1 | 2 | 0 | 0 | 0 | 0 | 1.499603 | 4.144732 | 6.215453 | 2.102871 | 5.688136e-10 | 7.972923 | 1.738799e-09 |  | 0.0001800712 |  | 2.29414 | [17 empty] | 6.150316 | -0.1782337
519 | 2022/01/26 16:42:14 | 8660.041 | 5060.0016 | 1 | 2 | 0 | 0 | 0 | 0 | 1.499069 | 4.146493 | 6.215879 | 2.107036 | 5.688136e-10 | 7.99019 | 1.738799e-09 |  | 0.0001124566 | [19 empty] | 6.209511 | -0.178085
520 | 2022/01/26 16:42:24 | 8670.0405 | 5070.0011 | 1 | 2 | 0 | 0 | 0 | 0 | 1.499641 | 4.148495 | 6.221253 | 2.111201 | 5.688136e-10 | 8.007463 | 1.738799e-09 |  | 0.0001821957 | [19 empty] | 6.655549 | -0.08655757
521 | 2022/01/26 16:42:34 | 8680.04 | 5080.0006 | 1 | 2 | 0 | 0 | 0 | 0 | 1.499474 | 4.150285 | 6.223244 | 2.115362 | 5.688136e-10 | 8.024729 | 1.738799e-09 |  | 0.0001687992 |  | 2.414774 | [17 empty] | 6.745179 | 0.119831
522 | 2022/01/26 16:42:44 | 8690.04 | 5090.0006 | 1 | 2 | 0 | 0 | 0 | 0 | 1.499374 | 4.151683 | 6.224926 | 2.119527 | 5.688136e-10 | 8.042018 | 1.738799e-09 |  | 0.0001610572 |  |  | 0.4261068 | [16 empty] | 6.790518 | 0.2097327
523 | 2022/01/26 16:42:54 | 8700.04 | 5100.0006 | 1 | 2 | 0 | 0 | 0 | 0 | 1.49958 | 4.153669 | 6.228759 | 2.123693 | 5.688136e-10 | 8.059316 | 1.738799e-09 |  | 0.0001752375 | [19 empty] | 6.82512 | 0.06964356
524 | 2022/01/26 16:43:04 | 8710.0403 | 5110.0009 | 1 | 2 | 0 | 0 | 0 | 0 | 1.499588 | 4.155183 | 6.231063 | 2.127856 | 5.688136e-10 | 8.076612 | 1.738799e-09 |  | 0.0001365358 |  | 2.306063 | [17 empty] | 6.405504 | 0.07871032
525 | 2022/01/26 16:43:14 | 8720.0396 | 5120.0002 | 1 | 2 | 0 | 0 | 0 | 0 | 1.49926 | 4.157164 | 6.23267 | 2.132021 | 5.688136e-10 | 8.093922 | 1.738799e-09 |  | 0.0002114008 | [19 empty] | 6.193372 | -0.167245
526 | 2022/01/26 16:43:24 | 8730.0404 | 5130.001 | 1 | 2 | 0 | 0 | 0 | 0 | 1.499084 | 4.158598 | 6.234088 | 2.136187 | 5.688136e-10 | 8.111244 | 1.738799e-09 |  | 0.0001838587 | [19 empty] | 6.879683 | 0.09506524
527 | 2022/01/26 16:43:34 | 8740.0399 | 5140.0005 | 1 | 2 | 0 | 0 | 0 | 0 | 1.499222 | 4.160732 | 6.237861 | 2.14035 | 5.688136e-10 | 8.128561 | 1.738799e-09 |  | 0.0001965484 |  | 2.452088 | [17 empty] | 6.319583 | -0.1302496
528 | 2022/01/26 16:43:44 | 8750.0397 | 5150.0003 | 1 | 2 | 0 | 0 | 0 | 0 | 1.499588 | 4.162237 | 6.241641 | 2.144515 | 5.688136e-10 | 8.145893 | 1.738799e-09 |  | 0.0001290024 |  |  | 0.4213676 | [16 empty] | 6.416704 | -0.03926367
529 | 2022/01/26 16:43:54 | 8760.0399 | 5160.0005 | 1 | 2 | 0 | 0 | 0 | 0 | 1.49968 | 4.16421 | 6.244982 | 2.14868 | 5.688136e-10 | 8.163235 | 1.738799e-09 |  | 0.0001366289 | [19 empty] | 6.77888 | 0.0924775
530 | 2022/01/26 16:44:04 | 8770.0402 | 5170.0008 | 1 | 2 | 0 | 0 | 0 | 0 | 1.499702 | 4.16577 | 6.247414 | 2.152843 | 5.688136e-10 | 8.180573 | 1.738799e-09 |  | 0.0001584643 |  | 2.460817 | [17 empty] | 6.58387 | -0.07624775
531 | 2022/01/26 16:44:14 | 8780.0411 | 5180.0017 | 1 | 2 | 0 | 0 | 0 | 0 | 1.499641 | 4.167344 | 6.24952 | 2.157008 | 5.688136e-10 | 8.197927 | 1.738799e-09 |  | 0.0001670617 | [19 empty] | 6.174359 | -0.1766354
532 | 2022/01/26 16:44:24 | 8790.0408 | 5190.0014 | 1 | 2 | 0 | 0 | 0 | 0 | 1.499146 | 4.169012 | 6.249958 | 2.161173 | 5.688136e-10 | 8.215285 | 1.738799e-09 |  | 0.0001633546 | [19 empty] | 6.786678 | 0.1060751
533 | 2022/01/26 16:44:34 | 8800.0403 | 5200.0009 | 1 | 2 | 0 | 0 | 0 | 0 | 1.499397 | 4.1708 | 6.253685 | 2.165338 | 5.688136e-10 | 8.232654 | 1.738799e-09 |  | 0.0001064717 |  | 2.434561 | [17 empty] | 6.265865 | -0.1522216
534 | 2022/01/26 16:44:44 | 8810.0398 | 5210.0004 | 1 | 2 | 0 | 0 | 0 | 0 | 1.49968 | 4.172601 | 6.257566 | 2.169501 | 5.688136e-10 | 8.250021 | 1.738799e-09 |  | 0.0001642767 |  |  | 0.4066885 | [16 empty] | 6.80155 | 0.185138
535 | 2022/01/26 16:44:54 | 8820.0397 | 5220.0003 | 1 | 2 | 0 | 0 | 0 | 0 | 1.499527 | 4.174084 | 6.259152 | 2.173667 | 5.688136e-10 | 8.267406 | 1.738799e-09 |  | 0.0001797546 | [19 empty] | 6.572326 | 0.1834545
536 | 2022/01/26 16:45:04 | 8830.0406 | 5230.0012 | 1 | 2 | 0 | 0 | 0 | 0 | 1.499725 | 4.1759 | 6.262702 | 2.177832 | 5.688136e-10 | 8.284794 | 1.738799e-09 |  | 0.0001567355 |  | 2.463545 | [17 empty] | 6.086872 | -0.1660147
537 | 2022/01/26 16:45:14 | 8840.041 | 5240.0016 | 1 | 2 | 0 | 0 | 0 | 0 | 1.499321 | 4.177073 | 6.262773 | 2.181994 | 5.688136e-10 | 8.30218 | 1.738799e-09 |  | 0.0001589501 | [19 empty] | 6.574671 | -0.004903078
538 | 2022/01/26 16:45:24 | 8850.041 | 5250.0016 | 1 | 2 | 0 | 0 | 0 | 0 | 1.499794 | 4.178961 | 6.267581 | 2.18616 | 5.688136e-10 | 8.319585 | 1.738799e-09 |  | 0.0001649144 | [19 empty] | 6.560292 | 0.1659608
539 | 2022/01/26 16:45:34 | 8860.041 | 5260.0016 | 1 | 2 | 0 | 0 | 0 | 0 | 1.498985 | 4.180374 | 6.266318 | 2.190325 | 5.688136e-10 | 8.336995 | 1.738799e-09 |  | 0.0001781452 |  | 2.580705 | [17 empty] | 6.136016 | -0.1604927
540 | 2022/01/26 16:45:44 | 8870.0397 | 5270.0003 | 1 | 2 | 0 | 0 | 0 | 0 | 1.499603 | 4.182302 | 6.271793 | 2.194488 | 5.688136e-10 | 8.354402 | 1.738799e-09 |  | 0.0002344424 |  |  | 0.3908798 | [16 empty] | 6.400009 | -0.09628892
541 | 2022/01/26 16:45:54 | 8880.0397 | 5280.0003 | 1 | 2 | 0 | 0 | 0 | 0 | 1.499718 | 4.183702 | 6.274373 | 2.198654 | 5.688136e-10 | 8.371826 | 1.738799e-09 |  | 0.0001507627 | [19 empty] | 6.746578 | 0.1609981
542 | 2022/01/26 16:46:04 | 8890.0396 | 5290.0002 | 1 | 2 | 0 | 0 | 0 | 0 | 1.499527 | 4.185432 | 6.276168 | 2.202819 | 5.688136e-10 | 8.389255 | 1.738799e-09 |  | 0.0002082034 |  | 2.661177 | [17 empty] | 6.151724 | -0.150263
543 | 2022/01/26 16:46:14 | 8900.0401 | 5300.0007 | 1 | 2 | 0 | 0 | 0 | 0 | 1.499489 | 4.186609 | 6.277774 | 2.206982 | 5.688136e-10 | 8.40668 | 1.738799e-09 |  | 0.0001172483 | [19 empty] | 6.837159 | 0.1689705
544 | 2022/01/26 16:46:24 | 8910.0407 | 5310.0013 | 1 | 2 | 0 | 0 | 0 | 0 | 1.499687 | 4.188308 | 6.281151 | 2.211148 | 5.688136e-10 | 8.424125 | 1.738799e-09 |  | 9.881229e-05 | [19 empty] | 6.551646 | 0.1740435
545 | 2022/01/26 16:46:34 | 8920.041 | 5320.0016 | 1 | 2 | 0 | 0 | 0 | 0 | 1.500526 | 4.18981 | 6.286919 | 2.215312 | 5.688136e-10 | 8.44157 | 1.738799e-09 |  | 0.0001753383 |  | 2.804647 | [17 empty] | 6.103571 | -0.134106
546 | 2022/01/26 16:46:44 | 8930.0402 | 5330.0008 | 1 | 2 | 0 | 0 | 0 | 0 | 1.499542 | 4.191129 | 6.284774 | 2.219478 | 5.688136e-10 | 8.459027 | 1.738799e-09 |  | 0.0001000869 |  |  | 0.3695677 | [16 empty] | 6.560446 | -0.02061635
547 | 2022/01/26 16:46:54 | 8940.0405 | 5340.0011 | 1 | 2 | 0 | 0 | 0 | 0 | 1.499893 | 4.192615 | 6.288474 | 2.223641 | 5.688136e-10 | 8.476478 | 1.738799e-09 |  | 9.444656e-05 | [19 empty] | 6.673074 | -0.09582788
548 | 2022/01/26 16:47:04 | 8950.0396 | 5350.0002 | 1 | 2 | 0 | 0 | 0 | 0 | 1.499908 | 4.193781 | 6.290286 | 2.227806 | 5.688136e-10 | 8.493943 | 1.738799e-09 |  | 0.0001386083 | [19 empty] | 6.818139 | 0.1208466
549 | 2022/01/26 16:47:14 | 8960.0412 | 5360.0018 | 1 | 2 | 0 | 0 | 0 | 0 | 1.499794 | 4.195297 | 6.292081 | 2.231971 | 5.688136e-10 | 8.511415 | 1.738799e-09 |  | 0.0001556878 |  | 2.887803 | [17 empty] | 6.446222 | 0.05405009
550 | 2022/01/26 16:47:24 | 8970.0404 | 5370.001 | 1 | 2 | 0 | 0 | 0 | 0 | 1.499474 | 4.19664 | 6.292753 | 2.236134 | 5.688136e-10 | 8.528882 | 1.738799e-09 |  | 0.0001200932 | [19 empty] | 6.158123 | -0.05037546
551 | 2022/01/26 16:47:34 | 8980.0397 | 5380.0003 | 1 | 2 | 0 | 0 | 0 | 0 | 1.499802 | 4.198325 | 6.296656 | 2.240299 | 5.688136e-10 | 8.546367 | 1.738799e-09 |  | 0.0001406267 | [19 empty] | 6.287157 | 0.00215739
552 | 2022/01/26 16:47:44 | 8990.04 | 5390.0006 | 1 | 2 | 0 | 0 | 0 | 0 | 1.499619 | 4.199429 | 6.297544 | 2.244465 | 5.688136e-10 | 8.563855 | 1.738799e-09 |  | 8.808242e-05 | [19 empty] | 6.494245 | -0.05602181
553 | 2022/01/26 16:47:54 | 9000.0403 | 5400.0009 | 1 | 2 | 0 | 0 | 0 | 0 | 1.484174 | 4.200082 | 6.233653 | 2.248611 | 5.688136e-10 | 8.581269 | 1.738799e-09 |  | 0.0001062294 |  | 3.13463 | [17 empty] | 6.81209 | 0.06111681
554 | 2022/01/26 16:48:04 | 9010.0396 | 5410.0002 | 1 | 2 | 0 | 0 | 0 | 0 | 1.459297 | 4.199962 | 6.128992 | 2.25269 | 5.688136e-10 | 8.598402 | 1.738799e-09 | [21 empty] | 6.14707 | -0.1853195
555 | 2022/01/26 16:48:14 | 9020.0396 | 5420.0002 | 1 | 2 | 0 | 0 | 0 | 0 | 1.436534 | 4.20021 | 6.033744 | 2.256703 | 5.688136e-10 | 8.615258 | 1.738799e-09 |  | -4.741778e-07 | [19 empty] | 6.766849 | 0.1397705
556 | 2022/01/26 16:48:24 | 9030.0397 | 5430.0003 | 1 | 2 | 0 | 0 | 0 | 0 | 1.418067 | 4.199821 | 5.955628 | 2.260659 | 5.688136e-10 | 8.631872 | 1.738799e-09 |  | -2.765877e-06 | [19 empty] | 6.142419 | -0.09443253
557 | 2022/01/26 16:48:34 | 9040.0414 | 5440.002 | 1 | 2 | 0 | 0 | 0 | 0 | 1.401213 | 4.20017 | 5.885333 | 2.26457 | 5.688136e-10 | 8.648299 | 1.738799e-09 |  | 2.955463e-05 | [19 empty] | 6.464667 | -0.08578748
558 | 2022/01/26 16:48:44 | 9050.0399 | 5450.0005 | 1 | 2 | 0 | 0 | 0 | 0 | 1.384574 | 4.199816 | 5.814956 | 2.268432 | 5.688136e-10 | 8.664517 | 1.738799e-09 |  | 2.481407e-05 |  |  | 0 | [16 empty] | 6.268205 | -0.1490542
559 | 2022/01/26 16:48:54 | 9060.0401 | 5460.0007 | 1 | 2 | 0 | 0 | 0 | 0 | 1.371018 | 4.200135 | 5.758461 | 2.272257 | 5.688136e-10 | 8.680581 | 1.738799e-09 |  | -1.928035e-05 | [19 empty] | 6.562688 | 0.1690203
560 | 2022/01/26 16:49:04 | 9070.0399 | 5470.0005 | 1 | 2 | 0 | 0 | 0 | 0 | 1.35767 | 4.199906 | 5.702086 | 2.27604 | 5.688136e-10 | 8.696472 | 1.738799e-09 | [21 empty] | 6.170676 | -0.04146069
561 | 2022/01/26 16:49:14 | 9080.0396 | 5480.0002 | 1 | 2 | 0 | 0 | 0 | 0 | 1.345101 | 4.199915 | 5.64931 | 2.279791 | 5.688136e-10 | 8.712223 | 1.738799e-09 |  | 2.291727e-05 | [19 empty] | 6.374574 | -0.09141982
562 | 2022/01/26 16:49:24 | 9090.0397 | 5490.0003 | 1 | 2 | 0 | 0 | 0 | 0 | 1.330883 | 4.199984 | 5.589687 | 2.283504 | 5.688136e-10 | 8.727822 | 1.738799e-09 |  | 3.421927e-05 | [19 empty] | 6.731298 | -0.02660275
563 | 2022/01/26 16:49:34 | 9100.0399 | 5500.0005 | 1 | 2 | 0 | 0 | 0 | 0 | 1.321413 | 4.20012 | 5.550093 | 2.287184 | 5.688136e-10 | 8.743277 | 1.738799e-09 |  | -4.109337e-06 | [19 empty] | 6.715116 | 0.1127484
564 | 2022/01/26 16:49:44 | 9110.0399 | 5510.0005 | 1 | 2 | 0 | 0 | 0 | 0 | 1.308905 | 4.200282 | 5.49777 | 2.290832 | 5.688136e-10 | 8.758596 | 1.738799e-09 |  | -1.935937e-05 | [19 empty] | 6.723413 | 0.1957008
565 | 2022/01/26 16:49:54 | 9120.0398 | 5520.0004 | 1 | 2 | 0 | 0 | 0 | 0 | 1.298366 | 4.200004 | 5.453142 | 2.294449 | 5.688136e-10 | 8.773787 | 1.738799e-09 |  | 1.185445e-05 |  | 0 | [17 empty] | 6.51967 | 0.1804394
566 | 2022/01/26 16:50:04 | 9130.0407 | 5530.0013 | 1 | 2 | 0 | 0 | 0 | 0 | 1.287302 | 4.199854 | 5.40648 | 2.298036 | 5.688136e-10 | 8.788856 | 1.738799e-09 | [21 empty] | 6.103168 | -0.1531342
567 | 2022/01/26 16:50:14 | 9140.0402 | 5540.0008 | 1 | 2 | 0 | 0 | 0 | 0 | 1.276323 | 4.199997 | 5.360553 | 2.301591 | 5.688136e-10 | 8.803785 | 1.738799e-09 |  | 2.497192e-05 | [19 empty] | 6.428284 | -0.06266683
568 | 2022/01/26 16:50:24 | 9150.0401 | 5550.0007 | 1 | 2 | 0 | 0 | 0 | 0 | 1.265581 | 4.200048 | 5.315501 | 2.305119 | 5.688136e-10 | 8.818604 | 1.738799e-09 |  | 1.398709e-05 | [19 empty] | 6.717017 | 0.01517147
569 | 2022/01/26 16:50:34 | 9160.0403 | 5560.0009 | 1 | 2 | 0 | 0 | 0 | 0 | 1.25645 | 4.199881 | 5.27694 | 2.308618 | 5.688136e-10 | 8.833299 | 1.738799e-09 |  | -1.65954e-05 | [19 empty] | 6.360781 | -0.09557426
570 | 2022/01/26 16:50:44 | 9170.0397 | 5570.0003 | 1 | 2 | 0 | 0 | 0 | 0 | 1.246501 | 4.200119 | 5.235453 | 2.312087 | 5.688136e-10 | 8.847869 | 1.738799e-09 |  | 1.604062e-05 | [19 empty] | 6.046703 | -0.1941618
571 | 2022/01/26 16:50:54 | 9180.04 | 5580.0006 | 1 | 2 | 0 | 0 | 0 | 0 | 1.235586 | 4.199857 | 5.189285 | 2.315531 | 5.688136e-10 | 8.862333 | 1.738799e-09 |  | -1.580488e-06 |  |  | 0 | [16 empty] | 6.491995 | -0.1575616
572 | 2022/01/26 16:51:04 | 9190.0399 | 5590.0005 | 1 | 2 | 0 | 0 | 0 | 0 | 1.226203 | 4.200108 | 5.150185 | 2.318945 | 5.688136e-10 | 8.876674 | 1.738799e-09 | [21 empty] | 6.648159 | 0.1165506
573 | 2022/01/26 16:51:14 | 9200.0417 | 5600.0023 | 1 | 2 | 0 | 0 | 0 | 0 | 1.216482 | 4.199843 | 5.109033 | 2.322336 | 5.688136e-10 | 8.890914 | 1.738799e-09 |  | 5.216043e-06 | [19 empty] | 6.467064 | 0.138877
574 | 2022/01/26 16:51:24 | 9210.041 | 5610.0016 | 1 | 2 | 0 | 0 | 0 | 0 | 1.207313 | 4.200102 | 5.070838 | 2.3257 | 5.688136e-10 | 8.905042 | 1.738799e-09 |  | 3.476785e-06 | [19 empty] | 6.095268 | 0.07550538
575 | 2022/01/26 16:51:34 | 9220.041 | 5620.0016 | 1 | 2 | 0 | 0 | 0 | 0 | 1.198051 | 4.199799 | 5.031573 | 2.329038 | 5.688136e-10 | 8.919064 | 1.738799e-09 |  | -3.018932e-05 | [19 empty] | 6.122121 | 0.0114271
576 | 2022/01/26 16:51:44 | 9230.0398 | 5630.0004 | 1 | 2 | 0 | 0 | 0 | 0 | 1.189151 | 4.200297 | 4.994787 | 2.33235 | 5.688136e-10 | 8.932974 | 1.738799e-09 |  | -6.163546e-06 | [19 empty] | 6.568678 | 0.2063772
577 | 2022/01/26 16:51:54 | 9240.0406 | 5640.0012 | 1 | 2 | 0 | 0 | 0 | 0 | 1.178827 | 4.199944 | 4.951007 | 2.335638 | 5.688136e-10 | 8.946781 | 1.738799e-09 |  |  |  | 0 | [17 empty] | 5.996233 | -0.1586443
578 | 2022/01/26 16:52:04 | 9250.0407 | 5650.0013 | 1 | 2 | 0 | 0 | 0 | 0 | 1.170951 | 4.200002 | 4.917997 | 2.338901 | 5.688136e-10 | 8.960489 | 1.738799e-09 |  | 3.840776e-05 | [19 empty] | 6.362121 | -0.06759077
579 | 2022/01/26 16:52:14 | 9260.04 | 5660.0006 | 1 | 2 | 0 | 0 | 0 | 0 | 1.162962 | 4.200138 | 4.884601 | 2.342139 | 5.688136e-10 | 8.974087 | 1.738799e-09 |  | -4.030211e-06 | [19 empty] | 6.157218 | -0.1391184
580 | 2022/01/26 16:52:24 | 9270.0402 | 5670.0008 | 1 | 2 | 0 | 0 | 0 | 0 | 1.154433 | 4.199986 | 4.848602 | 2.345355 | 5.688136e-10 | 8.987594 | 1.738799e-09 |  | -3.737668e-05 | [19 empty] | 6.54466 | 0.1547605
581 | 2022/01/26 16:52:34 | 9280.041 | 5680.0016 | 1 | 2 | 0 | 0 | 0 | 0 | 1.145709 | 4.19992 | 4.811886 | 2.348547 | 5.688136e-10 | 9.001001 | 1.738799e-09 |  | 1.114244e-05 | [19 empty] | 6.153069 | 0.02978206
582 | 2022/01/26 16:52:44 | 9290.0396 | 5690.0002 | 1 | 2 | 0 | 0 | 0 | 0 | 1.137245 | 4.2 | 4.776429 | 2.351713 | 5.688136e-10 | 9.014298 | 1.738799e-09 |  | 2.915928e-05 | [19 empty] | 5.982304 | -0.08284599
583 | 2022/01/26 16:52:54 | 9300.0396 | 5700.0002 | 1 | 2 | 0 | 0 | 0 | 0 | 1.128213 | 4.199976 | 4.738468 | 2.354858 | 5.688136e-10 | 9.027508 | 1.738799e-09 |  |  |  |  | 0 | [16 empty] | 6.63016 | 0.02790987
584 | 2022/01/26 16:53:04 | 9310.0404 | 5710.001 | 1 | 2 | 0 | 0 | 0 | 0 | 1.120737 | 4.20005 | 4.707151 | 2.35798 | 5.688136e-10 | 9.04062 | 1.738799e-09 |  | 1.556794e-05 | [19 empty] | 6.409746 | 0.1478669
585 | 2022/01/26 16:53:14 | 9320.0407 | 5720.0013 | 1 | 2 | 0 | 0 | 0 | 0 | 1.112802 | 4.199963 | 4.673727 | 2.36108 | 5.688136e-10 | 9.053638 | 1.738799e-09 |  | -9.324956e-06 | [19 empty] | 6.552491 | -0.1039416
586 | 2022/01/26 16:53:24 | 9330.0399 | 5730.0005 | 1 | 2 | 0 | 0 | 0 | 0 | 1.104284 | 4.199962 | 4.637951 | 2.364156 | 5.688136e-10 | 9.066557 | 1.738799e-09 |  | -8.456171e-06 | [19 empty] | 6.407754 | 0.1683795
587 | 2022/01/26 16:53:34 | 9340.04 | 5740.0006 | 1 | 2 | 0 | 0 | 0 | 0 | 1.096948 | 4.200003 | 4.607185 | 2.367209 | 5.688136e-10 | 9.079382 | 1.738799e-09 |  | -2.765671e-06 | [19 empty] | 6.143821 | -0.1440373
588 | 2022/01/26 16:53:44 | 9350.0402 | 5750.0008 | 1 | 2 | 0 | 0 | 0 | 0 | 1.088294 | 4.199997 | 4.570832 | 2.370242 | 5.688136e-10 | 9.09212 | 1.738799e-09 |  | 3.145379e-05 | [19 empty] | 6.179012 | -0.1897094
589 | 2022/01/26 16:53:54 | 9360.0397 | 5760.0003 | 1 | 2 | 0 | 0 | 0 | 0 | 1.080714 | 4.199944 | 4.538938 | 2.373251 | 5.688136e-10 | 9.104757 | 1.738799e-09 |  |  |  | 0 | [17 empty] | 5.86297 | -0.1926807
590 | 2022/01/26 16:54:04 | 9370.0404 | 5770.001 | 1 | 2 | 0 | 0 | 0 | 0 | 1.072929 | 4.199844 | 4.506134 | 2.37624 | 5.688136e-10 | 9.11731 | 1.738799e-09 |  | -7.744326e-06 | [19 empty] | 6.458266 | 0.05736649
591 | 2022/01/26 16:54:14 | 9380.0406 | 5780.0012 | 1 | 2 | 0 | 0 | 0 | 0 | 1.065363 | 4.200178 | 4.474714 | 2.379206 | 5.688136e-10 | 9.129769 | 1.738799e-09 |  | -1.975708e-05 | [19 empty] | 6.469812 | -0.1068276
592 | 2022/01/26 16:54:24 | 9390.0406 | 5790.0012 | 1 | 2 | 0 | 0 | 0 | 0 | 1.057912 | 4.19992 | 4.443146 | 2.382151 | 5.688136e-10 | 9.142139 | 1.738799e-09 |  | -1.406553e-05 | [19 empty] | 6.366709 | 0.1417974
593 | 2022/01/26 16:54:34 | 9400.04 | 5800.0006 | 1 | 2 | 0 | 0 | 0 | 0 | 1.050609 | 4.200105 | 4.412668 | 2.385077 | 5.688136e-10 | 9.154426 | 1.738799e-09 |  | 1.912375e-05 | [19 empty] | 6.058858 | -0.1758024
594 | 2022/01/26 16:54:44 | 9410.0409 | 5810.0015 | 1 | 2 | 0 | 0 | 0 | 0 | 1.042767 | 4.199918 | 4.379536 | 2.387981 | 5.688136e-10 | 9.166623 | 1.738799e-09 |  | -2.583969e-05 | [19 empty] | 5.932417 | -0.01906216
595 | 2022/01/26 16:54:54 | 9420.0401 | 5820.0007 | 1 | 2 | 0 | 0 | 0 | 0 | 1.034695 | 4.200074 | 4.345796 | 2.390864 | 5.688136e-10 | 9.17873 | 1.738799e-09 |  |  |  |  | 0 | [16 empty] | 6.465162 | -0.01300693
596 | 2022/01/26 16:55:04 | 9430.0413 | 5830.0019 | 1 | 2 | 0 | 0 | 0 | 0 | 1.027559 | 4.200025 | 4.315773 | 2.393724 | 5.688136e-10 | 9.190743 | 1.738799e-09 |  | -2.133747e-05 | [19 empty] | 6.649593 | 0.2194896
597 | 2022/01/26 16:55:14 | 9440.0404 | 5840.001 | 1 | 2 | 0 | 0 | 0 | 0 | 1.020441 | 4.200001 | 4.285853 | 2.396567 | 5.688136e-10 | 9.202685 | 1.738799e-09 |  | 9.245395e-06 | [19 empty] | 6.498889 | -0.05262434
598 | 2022/01/26 16:55:24 | 9450.0405 | 5850.0011 | 1 | 2 | 0 | 0 | 0 | 0 | 1.013332 | 4.200023 | 4.256018 | 2.399389 | 5.688136e-10 | 9.214537 | 1.738799e-09 |  | 5.21561e-06 | [19 empty] | 6.215011 | 0.09018481
599 | 2022/01/26 16:55:34 | 9460.0399 | 5860.0005 | 1 | 2 | 0 | 0 | 0 | 0 | 1.006498 | 4.199924 | 4.227215 | 2.402189 | 5.688136e-10 | 9.226296 | 1.738799e-09 |  | 2.031011e-05 | [19 empty] | 5.84163 | -0.2529266
600 | 2022/01/26 16:55:44 | 9470.0408 | 5870.0014 | 1 | 2 | 0 | 0 | 0 | 0 | 0.9984481 | 4.200029 | 4.193511 | 2.40497 | 5.688136e-10 | 9.237976 | 1.738799e-09 |  | -2.449634e-05 | [19 empty] | 6.053609 | 0.04576325
601 | 2022/01/26 16:55:54 | 9480.04 | 5880.0006 | 1 | 2 | 0 | 0 | 0 | 0 | 0.9905536 | 4.199991 | 4.160316 | 2.40773 | 5.688136e-10 | 9.24957 | 1.738799e-09 |  |  |  | 0 | [17 empty] | 6.318644 | -0.06269336
602 | 2022/01/26 16:56:04 | 9490.0395 | 5890.0001 | 1 | 2 | 0 | 0 | 0 | 0 | 0.9828156 | 4.200036 | 4.127861 | 2.410468 | 5.688136e-10 | 9.261068 | 1.738799e-09 |  | 2.212683e-06 | [19 empty] | 6.279756 | 0.1218501
603 | 2022/01/26 16:56:14 | 9500.0403 | 5900.0009 | 1 | 2 | 0 | 0 | 0 | 0 | 0.9769121 | 4.200003 | 4.103034 | 2.41319 | 5.688136e-10 | 9.272503 | 1.738799e-09 |  | -1.770234e-05 | [19 empty] | 6.397203 | 0.1355869
604 | 2022/01/26 16:56:24 | 9510.0396 | 5910.0002 | 1 | 2 | 0 | 0 | 0 | 0 | 0.9699637 | 4.200055 | 4.073901 | 2.41589 | 5.688136e-10 | 9.283843 | 1.738799e-09 |  | 3.326734e-05 | [19 empty] | 6.365273 | 0.03726929
605 | 2022/01/26 16:56:34 | 9520.0404 | 5920.001 | 1 | 2 | 0 | 0 | 0 | 0 | 0.9629849 | 4.19984 | 4.044383 | 2.418571 | 5.688136e-10 | 9.295099 | 1.738799e-09 |  | -3.635152e-06 | [19 empty] | 6.251564 | 0.1340026
606 | 2022/01/26 16:56:44 | 9530.0399 | 5930.0005 | 1 | 2 | 0 | 0 | 0 | 0 | 0.9559219 | 4.200219 | 4.015081 | 2.421231 | 5.688136e-10 | 9.306273 | 1.738799e-09 |  | -4.1092e-06 | [19 empty] | 5.810635 | 0.09669393
607 | 2022/01/26 16:56:54 | 9540.04 | 5940.0006 | 1 | 2 | 0 | 0 | 0 | 0 | 0.9481704 | 4.199905 | 3.982226 | 2.423874 | 5.688136e-10 | 9.317372 | 1.738799e-09 |  |  |  |  | 0 | [16 empty] | 5.861536 | -0.01492739
608 | 2022/01/26 16:57:04 | 9550.0408 | 5950.0014 | 1 | 2 | 0 | 0 | 0 | 0 | 0.9416358 | 4.20012 | 3.954983 | 2.426495 | 5.688136e-10 | 9.328383 | 1.738799e-09 |  | 1.193338e-05 | [19 empty] | 6.345426 | 0.1966149
609 | 2022/01/26 16:57:14 | 9560.0403 | 5960.0009 | 1 | 2 | 0 | 0 | 0 | 0 | 0.9342855 | 4.199831 | 3.923841 | 2.429096 | 5.688136e-10 | 9.339308 | 1.738799e-09 |  | 3.824781e-05 | [19 empty] | 5.776013 | 0.002283156
610 | 2022/01/26 16:57:24 | 9570.0402 | 5970.0008 | 1 | 2 | 0 | 0 | 0 | 0 | 0.9268296 | 4.199932 | 3.892621 | 2.43168 | 5.688136e-10 | 9.35016 | 1.738799e-09 |  | 2.030809e-05 | [19 empty] | 6.099922 | 0.1044258
611 | 2022/01/26 16:57:34 | 9580.0401 | 5980.0007 | 1 | 2 | 0 | 0 | 0 | 0 | 0.9210869 | 4.200047 | 3.868608 | 2.434245 | 5.688136e-10 | 9.360934 | 1.738799e-09 |  | -2.813455e-05 | [19 empty] | 6.393956 | 0.2145353
612 | 2022/01/26 16:57:44 | 9590.0396 | 5990.0002 | 1 | 2 | 0 | 0 | 0 | 0 | 0.9124854 | 4.200041 | 3.832476 | 2.436789 | 5.688136e-10 | 9.371616 | 1.738799e-09 | [21 empty] | 6.024096 | 0.1329181
613 | 2022/01/26 16:57:54 | 9600.0397 | 6000.0003 | 1 | 2 | 0 | 0 | 0 | 0 | 0.9075277 | 4.199925 | 3.811548 | 2.439317 | 5.688136e-10 | 9.382234 | 1.738799e-09 |  | 2.789399e-05 |  | 0 | [17 empty] | 6.037897 | 0.05058318
614 | 2022/01/26 16:58:04 | 9610.0407 | 6010.0013 | 1 | 2 | 0 | 0 | 0 | 0 | 0.9001302 | 4.199983 | 3.780532 | 2.441824 | 5.688136e-10 | 9.392765 | 1.738799e-09 |  | 4.030211e-05 | [19 empty] | 6.157218 | 0.1062584
615 | 2022/01/26 16:58:14 | 9620.04 | 6020.0006 | 1 | 2 | 0 | 0 | 0 | 0 | 0.8930575 | 4.200018 | 3.750858 | 2.444312 | 5.688136e-10 | 9.403213 | 1.738799e-09 |  | 7.823804e-06 | [19 empty] | 5.893085 | -0.15881
616 | 2022/01/26 16:58:24 | 9630.0402 | 6030.0008 | 1 | 2 | 0 | 0 | 0 | 0 | 0.8872291 | 4.199931 | 3.726301 | 2.446783 | 5.688136e-10 | 9.41359 | 1.738799e-09 |  | -2.884199e-05 | [19 empty] | 6.432773 | 0.1351011
617 | 2022/01/26 16:58:34 | 9640.0403 | 6040.0009 | 1 | 2 | 0 | 0 | 0 | 0 | 0.8794042 | 4.200171 | 3.693648 | 2.449234 | 5.688136e-10 | 9.423885 | 1.738799e-09 |  | -3.635393e-06 | [19 empty] | 5.846814 | -0.110299
618 | 2022/01/26 16:58:44 | 9650.0402 | 6050.0008 | 1 | 2 | 0 | 0 | 0 | 0 | 0.8731323 | 4.199924 | 3.667089 | 2.451667 | 5.688136e-10 | 9.434103 | 1.738799e-09 | [21 empty] | 6.431837 | 0.01458585
619 | 2022/01/26 16:58:54 | 9660.0397 | 6060.0003 | 1 | 2 | 0 | 0 | 0 | 0 | 0.866376 | 4.2002 | 3.638952 | 2.45408 | 5.688136e-10 | 9.444238 | 1.738799e-09 |  | 2.441692e-05 |  |  | 0 | [16 empty] | 5.76626 | -0.1359218
620 | 2022/01/26 16:59:04 | 9670.0414 | 6070.002 | 1 | 2 | 0 | 0 | 0 | 0 | 0.8607212 | 4.199977 | 3.615009 | 2.456476 | 5.688136e-10 | 9.454303 | 1.738799e-09 |  | 2.489268e-05 | [19 empty] | 6.4129 | 0.1886275
621 | 2022/01/26 16:59:14 | 9680.0403 | 6080.0009 | 1 | 2 | 0 | 0 | 0 | 0 | 0.8534058 | 4.200266 | 3.584531 | 2.458854 | 5.688136e-10 | 9.464289 | 1.738799e-09 |  | -6.005804e-06 | [19 empty] | 6.095268 | -0.1971716
622 | 2022/01/26 16:59:24 | 9690.0401 | 6090.0007 | 1 | 2 | 0 | 0 | 0 | 0 | 0.8467646 | 4.199914 | 3.556338 | 2.461212 | 5.688136e-10 | 9.474194 | 1.738799e-09 |  | -1.97561e-06 | [19 empty] | 5.962934 | -0.1567915
623 | 2022/01/26 16:59:34 | 9700.0399 | 6100.0005 | 1 | 2 | 0 | 0 | 0 | 0 | 0.8395766 | 4.199933 | 3.526165 | 2.463553 | 5.688136e-10 | 9.484026 | 1.738799e-09 |  | 2.212793e-05 | [19 empty] | 6.35738 | 0.0681895
624 | 2022/01/26 16:59:44 | 9710.0402 | 6110.0008 | 1 | 2 | 0 | 0 | 0 | 0 | 0.8340878 | 4.199949 | 3.503126 | 2.465877 | 5.688136e-10 | 9.493786 | 1.738799e-09 | [21 empty] | 5.752854 | -0.03496319
625 | 2022/01/26 16:59:54 | 9720.0403 | 6120.0009 | 1 | 2 | 0 | 0 | 0 | 0 | 0.8280348 | 4.200085 | 3.477817 | 2.46818 | 5.688136e-10 | 9.50346 | 1.738799e-09 |  | 1.762142e-05 |  | 0 | [17 empty] | 6.373605 | 0.1617599
626 | 2022/01/26 17:00:04 | 9730.0397 | 6130.0003 | 1 | 2 | 0 | 0 | 0 | 0 | 0.8207994 | 4.199961 | 3.447325 | 2.470467 | 5.688136e-10 | 9.513066 | 1.738799e-09 |  | 8.692611e-06 | [19 empty] | 5.738978 | -0.1434332
627 | 2022/01/26 17:00:14 | 9740.0399 | 6140.0005 | 1 | 2 | 0 | 0 | 0 | 0 | 0.8149019 | 4.199868 | 3.42248 | 2.472736 | 5.688136e-10 | 9.522595 | 1.738799e-09 |  | -1.991431e-05 | [19 empty] | 6.347731 | -0.01243144
628 | 2022/01/26 17:00:24 | 9750.0405 | 6150.0011 | 1 | 2 | 0 | 0 | 0 | 0 | 0.8077031 | 4.200001 | 3.392354 | 2.474986 | 5.688136e-10 | 9.532045 | 1.738799e-09 |  | -7.902374e-07 | [19 empty] | 6.227062 | -0.00867188
629 | 2022/01/26 17:00:34 | 9760.04 | 6160.0006 | 1 | 2 | 0 | 0 | 0 | 0 | 0.8020772 | 4.200073 | 3.368783 | 2.47722 | 5.688136e-10 | 9.541426 | 1.738799e-09 |  | 3.295536e-05 | [19 empty] | 6.380565 | 0.2135256
630 | 2022/01/26 17:00:44 | 9770.0401 | 6170.0007 | 1 | 2 | 0 | 0 | 0 | 0 | 0.7954677 | 4.199946 | 3.340921 | 2.479436 | 5.688136e-10 | 9.550734 | 1.738799e-09 | [21 empty] | 6.271952 | 0.1703238
631 | 2022/01/26 17:00:54 | 9780.0409 | 6180.0015 | 1 | 2 | 0 | 0 | 0 | 0 | 0.7891638 | 4.199963 | 3.314459 | 2.481634 | 5.688136e-10 | 9.559966 | 1.738799e-09 |  | 4.899106e-06 |  |  | 0 | [16 empty] | 5.992051 | -0.1030558
632 | 2022/01/26 17:01:04 | 9790.0402 | 6190.0008 | 1 | 2 | 0 | 0 | 0 | 0 | 0.7818735 | 4.200011 | 3.283877 | 2.483814 | 5.688136e-10 | 9.569119 | 1.738799e-09 |  | -6.875521e-06 | [19 empty] | 5.944414 | -0.0189662
633 | 2022/01/26 17:01:14 | 9800.0404 | 6200.001 | 1 | 2 | 0 | 0 | 0 | 0 | 0.7765186 | 4.199945 | 3.261335 | 2.485976 | 5.688136e-10 | 9.578204 | 1.738799e-09 |  | 1.959838e-05 | [19 empty] | 6.04761 | 0.1354367
634 | 2022/01/26 17:01:24 | 9810.0405 | 6210.0011 | 1 | 2 | 0 | 0 | 0 | 0 | 0.7700377 | 4.20021 | 3.23432 | 2.488122 | 5.688136e-10 | 9.587217 | 1.738799e-09 |  | 3.95886e-05 | [19 empty] | 6.359375 | 0.05334854
635 | 2022/01/26 17:01:34 | 9820.0398 | 6220.0004 | 1 | 2 | 0 | 0 | 0 | 0 | 0.7643712 | 4.199866 | 3.210257 | 2.490252 | 5.688136e-10 | 9.59616 | 1.738799e-09 |  | 5.373881e-06 | [19 empty] | 6.235368 | 0.1074123
636 | 2022/01/26 17:01:44 | 9830.0399 | 6230.0005 | 1 | 2 | 0 | 0 | 0 | 0 | 0.7572489 | 4.200042 | 3.180477 | 2.492362 | 5.688136e-10 | 9.605023 | 1.738799e-09 | [21 empty] | 5.752854 | -0.1241693
637 | 2022/01/26 17:01:54 | 9840.0408 | 6240.0014 | 1 | 2 | 0 | 0 | 0 | 0 | 0.7513956 | 4.199944 | 3.155819 | 2.494456 | 5.688136e-10 | 9.613818 | 1.738799e-09 |  | -2.331104e-05 |  | 0 | [17 empty] | 6.391121 | 0.118776
638 | 2022/01/26 17:02:04 | 9850.0409 | 6250.0015 | 1 | 2 | 0 | 0 | 0 | 0 | 0.7455468 | 4.199843 | 3.13118 | 2.496533 | 5.688136e-10 | 9.622541 | 1.738799e-09 |  | -1.97561e-06 | [19 empty] | 5.970838 | -0.07963032
639 | 2022/01/26 17:02:14 | 9860.0402 | 6260.0008 | 1 | 2 | 0 | 0 | 0 | 0 | 0.7392177 | 4.199944 | 3.104673 | 2.498591 | 5.688136e-10 | 9.631187 | 1.738799e-09 |  | 2.742306e-05 | [19 empty] | 5.698193 | -0.1406538
640 | 2022/01/26 17:02:24 | 9870.0404 | 6270.001 | 1 | 2 | 0 | 0 | 0 | 0 | 0.7326193 | 4.199953 | 3.076967 | 2.500634 | 5.688136e-10 | 9.639766 | 1.738799e-09 |  | 6.242824e-06 | [19 empty] | 5.706451 | -0.04849166
641 | 2022/01/26 17:02:34 | 9880.0404 | 6280.001 | 1 | 2 | 0 | 0 | 0 | 0 | 0.7265593 | 4.199982 | 3.051536 | 2.50266 | 5.688136e-10 | 9.648273 | 1.738799e-09 |  | -4.109269e-06 | [19 empty] | 5.715258 | -0.1509544
642 | 2022/01/26 17:02:44 | 9890.0396 | 6290.0002 | 1 | 2 | 0 | 0 | 0 | 0 | 0.7215507 | 4.199998 | 3.030511 | 2.504668 | 5.688136e-10 | 9.656709 | 1.738799e-09 | [21 empty] | 5.723667 | -0.1222757
643 | 2022/01/26 17:02:54 | 9900.0407 | 6300.0013 | 1 | 2 | 0 | 0 | 0 | 0 | 0.7151967 | 4.200064 | 3.003872 | 2.50666 | 5.688136e-10 | 9.665076 | 1.738799e-09 |  | 3.161159e-06 |  |  | 0 | [16 empty] | 5.756951 | 0.000859499
644 | 2022/01/26 17:03:04 | 9910.04 | 6310.0006 | 1 | 2 | 0 | 0 | 0 | 0 | 0.7091777 | 4.199903 | 2.978478 | 2.508636 | 5.688136e-10 | 9.673374 | 1.738799e-09 |  | 1.153613e-05 | [19 empty] | 5.894404 | -0.02155334
645 | 2022/01/26 17:03:14 | 9920.0403 | 6320.0009 | 1 | 2 | 0 | 0 | 0 | 0 | 0.7025827 | 4.20009 | 2.950911 | 2.510593 | 5.688136e-10 | 9.681593 | 1.738799e-09 |  | 1.280301e-05 | [19 empty] | 6.14476 | -0.04661053
646 | 2022/01/26 17:03:24 | 9930.0402 | 6330.0008 | 1 | 2 | 0 | 0 | 0 | 0 | 0.697027 | 4.199953 | 2.927481 | 2.512536 | 5.688136e-10 | 9.689754 | 1.738799e-09 |  | -5.215481e-06 | [19 empty] | 6.237121 | 0.07429898
647 | 2022/01/26 17:03:34 | 9940.0411 | 6340.0017 | 1 | 2 | 0 | 0 | 0 | 0 | 0.6918425 | 4.20012 | 2.905822 | 2.514462 | 5.688136e-10 | 9.697842 | 1.738799e-09 | [21 empty] | 6.023915 | 0.04671007
648 | 2022/01/26 17:03:44 | 9950.0396 | 6350.0002 | 1 | 2 | 0 | 0 | 0 | 0 | 0.6844824 | 4.199675 | 2.874604 | 2.51637 | 5.688136e-10 | 9.705857 | 1.738799e-09 |  | 3.634942e-06 | [19 empty] | 5.599981 | -0.1347521
649 | 2022/01/26 17:03:54 | 9960.0413 | 6360.0019 | 1 | 2 | 0 | 0 | 0 | 0 | 0.6788593 | 4.20015 | 2.851311 | 2.518263 | 5.688136e-10 | 9.713809 | 1.738799e-09 |  | -4.662632e-06 |  | 0 | [17 empty] | 6.236709 | 0.08802325
650 | 2022/01/26 17:04:04 | 9970.04 | 6370.0006 | 1 | 2 | 0 | 0 | 0 | 0 | 0.6725743 | 4.199844 | 2.824707 | 2.52014 | 5.688136e-10 | 9.721691 | 1.738799e-09 |  | 2.173027e-05 | [19 empty] | 5.572162 | -0.2176408
651 | 2022/01/26 17:04:14 | 9980.0402 | 6380.0008 | 1 | 2 | 0 | 0 | 0 | 0 | 0.6688513 | 4.20015 | 2.809276 | 2.522 | 5.688136e-10 | 9.729503 | 1.738799e-09 |  | -1.074821e-05 | [19 empty] | 6.227062 | 0.08857489
652 | 2022/01/26 17:04:24 | 9990.0402 | 6390.0008 | 1 | 2 | 0 | 0 | 0 | 0 | 0.6620451 | 4.199962 | 2.780564 | 2.523845 | 5.688136e-10 | 9.737254 | 1.738799e-09 |  | -1.525133e-05 | [19 empty] | 5.523542 | -0.1426415
653 | 2022/01/26 17:04:34 | 10000.041 | 6400.0016 | 1 | 2 | 0 | 0 | 0 | 0 | 0.6566845 | 4.200104 | 2.758143 | 2.525675 | 5.688136e-10 | 9.744938 | 1.738799e-09 | [21 empty] | 6.125716 | 0.1587535
654 | 2022/01/26 17:04:44 | 10010.0395 | 6410.0001 | 1 | 2 | 0 | 0 | 0 | 0 | 0.650495 | 4.199965 | 2.732056 | 2.527487 | 5.688136e-10 | 9.752547 | 1.738799e-09 |  | 1.61992e-05 | [19 empty] | 5.677814 | 0.02617478
655 | 2022/01/26 17:04:54 | 10020.0396 | 6420.0002 | 1 | 2 | 0 | 0 | 0 | 0 | 0.644932 | 4.200014 | 2.708723 | 2.529285 | 5.688136e-10 | 9.760098 | 1.738799e-09 |  | 4.006803e-05 |  |  | 0 | [16 empty] | 5.994393 | 0.1429215
656 | 2022/01/26 17:05:04 | 10030.0405 | 6430.0011 | 1 | 2 | 0 | 0 | 0 | 0 | 0.6397613 | 4.199929 | 2.686952 | 2.531066 | 5.688136e-10 | 9.767581 | 1.738799e-09 |  | 1.027241e-06 | [19 empty] | 5.5393 | -0.1955397
657 | 2022/01/26 17:05:14 | 10040.0409 | 6440.0015 | 1 | 2 | 0 | 0 | 0 | 0 | 0.6345573 | 4.199996 | 2.665138 | 2.532833 | 5.688136e-10 | 9.775002 | 1.738799e-09 |  | -2.418267e-05 | [19 empty] | 5.537543 | -0.05233794
658 | 2022/01/26 17:05:24 | 10050.041 | 6450.0016 | 1 | 2 | 0 | 0 | 0 | 0 | 0.6274168 | 4.199957 | 2.635124 | 2.534582 | 5.688136e-10 | 9.782346 | 1.738799e-09 |  | 2.370712e-05 | [19 empty] | 5.476324 | -0.1786639
659 | 2022/01/26 17:05:34 | 10060.0395 | 6460.0001 | 1 | 2 | 0 | 0 | 0 | 0 | 0.6235504 | 4.199923 | 2.618864 | 2.536318 | 5.688136e-10 | 9.789638 | 1.738799e-09 | [21 empty] | 5.500868 | -0.208271
660 | 2022/01/26 17:05:44 | 10070.041 | 6470.0016 | 1 | 2 | 0 | 0 | 0 | 0 | 0.6176512 | 4.200048 | 2.594165 | 2.538037 | 5.688136e-10 | 9.79686 | 1.738799e-09 |  | 2.931805e-05 | [19 empty] | 5.472166 | -0.06738633
661 | 2022/01/26 17:05:54 | 10080.0396 | 6480.0002 | 1 | 2 | 0 | 0 | 0 | 0 | 0.6120902 | 4.199791 | 2.570651 | 2.539741 | 5.688136e-10 | 9.804015 | 1.738799e-09 |  | -1.975512e-06 |  | 0 | [17 empty] | 5.819039 | 0.09421855
662 | 2022/01/26 17:06:04 | 10090.0404 | 6490.001 | 1 | 2 | 0 | 0 | 0 | 0 | 0.6065443 | 4.200224 | 2.547622 | 2.541431 | 5.688136e-10 | 9.811112 | 1.738799e-09 |  | -1.975692e-05 | [19 empty] | 6.167868 | 0.176293
663 | 2022/01/26 17:06:14 | 10100.0397 | 6500.0003 | 1 | 2 | 0 | 0 | 0 | 0 | 0.6005391 | 4.199862 | 2.522181 | 2.543104 | 5.688136e-10 | 9.818139 | 1.738799e-09 |  | 8.771127e-06 | [19 empty] | 5.797144 | 0.1844174
664 | 2022/01/26 17:06:24 | 10110.0398 | 6510.0004 | 1 | 2 | 0 | 0 | 0 | 0 | 0.5957335 | 4.20021 | 2.502206 | 2.544762 | 5.688136e-10 | 9.825104 | 1.738799e-09 |  | 2.702814e-05 | [19 empty] | 5.744978 | -0.09149373
665 | 2022/01/26 17:06:34 | 10120.0398 | 6520.0004 | 1 | 2 | 0 | 0 | 0 | 0 | 0.5899656 | 4.199979 | 2.477843 | 2.546406 | 5.688136e-10 | 9.832008 | 1.738799e-09 | [21 empty] | 5.810635 | 0.08451819
666 | 2022/01/26 17:06:44 | 10130.0403 | 6530.0009 | 1 | 2 | 0 | 0 | 0 | 0 | 0.5843812 | 4.200117 | 2.454469 | 2.548036 | 5.688136e-10 | 9.838856 | 1.738799e-09 |  | 2.078221e-05 | [19 empty] | 5.689876 | 0.1301405
667 | 2022/01/26 17:06:54 | 10140.041 | 6540.0016 | 1 | 2 | 0 | 0 | 0 | 0 | 0.5794564 | 4.199856 | 2.433633 | 2.549651 | 5.688136e-10 | 9.845636 | 1.738799e-09 |  | -5.531983e-06 |  |  | 0 | [16 empty] | 5.48198 | 0.1530583
668 | 2022/01/26 17:07:04 | 10150.0396 | 6550.0002 | 1 | 2 | 0 | 0 | 0 | 0 | 0.5741693 | 4.200028 | 2.411527 | 2.55125 | 5.688136e-10 | 9.852353 | 1.738799e-09 |  | -3.872227e-06 | [19 empty] | 5.53051 | 0.05030245
669 | 2022/01/26 17:07:14 | 10160.0403 | 6560.0009 | 1 | 2 | 0 | 0 | 0 | 0 | 0.5687677 | 4.199961 | 2.388802 | 2.552835 | 5.688136e-10 | 9.859012 | 1.738799e-09 |  | 1.525171e-05 | [19 empty] | 5.51112 | -0.165751
670 | 2022/01/26 17:07:24 | 10170.0396 | 6570.0002 | 1 | 2 | 0 | 0 | 0 | 0 | 0.5629879 | 4.199957 | 2.364525 | 2.554406 | 5.688136e-10 | 9.86561 | 1.738799e-09 |  | 3.097551e-05 | [19 empty] | 5.532544 | -0.1712255
671 | 2022/01/26 17:07:34 | 10180.0397 | 6580.0003 | 1 | 2 | 0 | 0 | 0 | 0 | 0.558989 | 4.200039 | 2.347776 | 2.555962 | 5.688136e-10 | 9.872144 | 1.738799e-09 | [21 empty] | 5.60054 | -0.1716702
672 | 2022/01/26 17:07:44 | 10190.0398 | 6590.0004 | 1 | 2 | 0 | 0 | 0 | 0 | 0.5533652 | 4.200014 | 2.324142 | 2.557505 | 5.688136e-10 | 9.878625 | 1.738799e-09 |  | 6.163903e-06 | [19 empty] | 5.937073 | 0.1456957
673 | 2022/01/26 17:07:54 | 10200.0397 | 6600.0003 | 1 | 2 | 0 | 0 | 0 | 0 | 0.5482165 | 4.200048 | 2.302536 | 2.559032 | 5.688136e-10 | 9.885039 | 1.738799e-09 |  | -1.351306e-05 | [19 empty] | 6.098016 | 0.1258045
674 | 2022/01/26 17:08:04 | 10210.0408 | 6610.0014 | 1 | 2 | 0 | 0 | 0 | 0 | 0.5434273 | 4.199953 | 2.282369 | 2.560546 | 5.688136e-10 | 9.891397 | 1.738799e-09 |  | 3.872196e-06 |  | 0 | [17 empty] | 6.24376 | 0.05398184
675 | 2022/01/26 17:08:14 | 10220.0404 | 6620.001 | 1 | 2 | 0 | 0 | 0 | 0 | 0.5372952 | 4.20009 | 2.256688 | 2.562046 | 5.688136e-10 | 9.897696 | 1.738799e-09 |  | 3.500781e-05 | [19 empty] | 6.168366 | 0.08039236
676 | 2022/01/26 17:08:24 | 10230.0396 | 6630.0002 | 1 | 2 | 0 | 0 | 0 | 0 | 0.532768 | 4.199879 | 2.237561 | 2.563532 | 5.688136e-10 | 9.903939 | 1.738799e-09 |  | 2.829238e-05 | [19 empty] | 6.192468 | 0.213927
677 | 2022/01/26 17:08:34 | 10240.0405 | 6640.0011 | 1 | 2 | 0 | 0 | 0 | 0 | 0.528874 | 4.200117 | 2.221333 | 2.565006 | 5.688136e-10 | 9.910129 | 1.738799e-09 | [21 empty] | 6.260902 | 0.1092412
678 | 2022/01/26 17:08:44 | 10250.0398 | 6650.0004 | 1 | 2 | 0 | 0 | 0 | 0 | 0.523101 | 4.19981 | 2.196925 | 2.566464 | 5.688136e-10 | 9.916253 | 1.738799e-09 |  | -3.998369e-05 | [19 empty] | 6.007295 | 0.1383948
679 | 2022/01/26 17:08:54 | 10260.0407 | 6660.0013 | 1 | 2 | 0 | 0 | 0 | 0 | 0.517983 | 4.200268 | 2.175667 | 2.56791 | 5.688136e-10 | 9.922324 | 1.738799e-09 |  | 3.508683e-05 |  |  | 0 | [16 empty] | 5.752854 | -0.1058328
680 | 2022/01/26 17:09:04 | 10270.0408 | 6670.0014 | 1 | 2 | 0 | 0 | 0 | 0 | 0.5128583 | 4.19974 | 2.153872 | 2.569341 | 5.688136e-10 | 9.928335 | 1.738799e-09 |  | -7.981927e-06 | [19 empty] | 5.530603 | -0.09006739
681 | 2022/01/26 17:09:14 | 10280.0409 | 6680.0015 | 1 | 2 | 0 | 0 | 0 | 0 | 0.5083234 | 4.20019 | 2.135055 | 2.570758 | 5.688136e-10 | 9.934287 | 1.738799e-09 |  | 2.291689e-05 | [19 empty] | 5.981991 | -0.07572442
682 | 2022/01/26 17:09:24 | 10290.0401 | 6690.0007 | 1 | 2 | 0 | 0 | 0 | 0 | 0.5034879 | 4.199837 | 2.114567 | 2.572164 | 5.688136e-10 | 9.94019 | 1.738799e-09 | [21 empty] | 5.984648 | 0.09703934
683 | 2022/01/26 17:09:34 | 10300.0403 | 6700.0009 | 1 | 2 | 0 | 0 | 0 | 0 | 0.4992691 | 4.199996 | 2.096928 | 2.573555 | 5.688136e-10 | 9.946035 | 1.738799e-09 |  | -3.161028e-07 | [19 empty] | 5.69919 | 0.03786206
684 | 2022/01/26 17:09:44 | 10310.0405 | 6710.0011 | 1 | 2 | 0 | 0 | 0 | 0 | 0.4945962 | 4.199959 | 2.077284 | 2.574933 | 5.688136e-10 | 9.951822 | 1.738799e-09 |  | -9.640897e-06 | [19 empty] | 5.767669 | 0.07291153
685 | 2022/01/26 17:09:54 | 10320.0406 | 6720.0012 | 1 | 2 | 0 | 0 | 0 | 0 | 0.4899025 | 4.200052 | 2.057616 | 2.576298 | 5.688136e-10 | 9.957557 | 1.738799e-09 |  | 1.999284e-05 | [19 empty] | 6.151315 | 0.1709449
686 | 2022/01/26 17:10:04 | 10330.04 | 6730.0006 | 1 | 2 | 0 | 0 | 0 | 0 | 0.4853442 | 4.199986 | 2.038439 | 2.577651 | 5.688136e-10 | 9.963236 | 1.738799e-09 |  | 6.321638e-06 |  | 0 | [17 empty] | 5.450022 | -0.08458316
687 | 2022/01/26 17:10:14 | 10340.04 | 6740.0006 | 1 | 2 | 0 | 0 | 0 | 0 | 0.4809599 | 4.19997 | 2.020017 | 2.57899 | 5.688136e-10 | 9.96886 | 1.738799e-09 |  | -5.452955e-06 | [19 empty] | 5.678784 | 0.072065
688 | 2022/01/26 17:10:24 | 10350.0402 | 6750.0008 | 1 | 2 | 0 | 0 | 0 | 0 | 0.4754724 | 4.200119 | 1.997041 | 2.580317 | 5.688136e-10 | 9.974434 | 1.738799e-09 | [21 empty] | 5.985645 | 0.1553915
689 | 2022/01/26 17:10:34 | 10360.0409 | 6760.0015 | 1 | 2 | 0 | 0 | 0 | 0 | 0.4709723 | 4.199973 | 1.978071 | 2.581631 | 5.688136e-10 | 9.979952 | 1.738799e-09 |  | -1.106351e-06 | [19 empty] | 6.04761 | 0.05180568
690 | 2022/01/26 17:10:44 | 10370.0403 | 6770.0009 | 1 | 2 | 0 | 0 | 0 | 0 | 0.4672792 | 4.200086 | 1.962613 | 2.582933 | 5.688136e-10 | 9.985421 | 1.738799e-09 |  | 2.433911e-05 | [19 empty] | 6.07631 | 0.1277056
691 | 2022/01/26 17:10:54 | 10380.0397 | 6780.0003 | 1 | 2 | 0 | 0 | 0 | 0 | 0.4630688 | 4.199976 | 1.944878 | 2.584223 | 5.688136e-10 | 9.990838 | 1.738799e-09 |  | 3.650685e-05 | [19 empty] | 6.120219 | 0.209592
692 | 2022/01/26 17:11:04 | 10390.0414 | 6790.002 | 1 | 2 | 0 | 0 | 0 | 0 | 0.4586015 | 4.200157 | 1.926198 | 2.5855 | 5.688136e-10 | 9.996203 | 1.738799e-09 |  | -3.398077e-06 |  |  | 0 | [16 empty] | 5.906551 | 0.104841
693 | 2022/01/26 17:11:14 | 10400.0399 | 6800.0005 | 1 | 2 | 0 | 0 | 0 | 0 | 0.4534828 | 4.199859 | 1.904564 | 2.586765 | 5.688136e-10 | 10.00151 | 1.738799e-09 |  | -3.208603e-05 | [19 empty] | 5.473161 | -0.1067775
694 | 2022/01/26 17:11:24 | 10410.04 | 6810.0006 | 1 | 2 | 0 | 0 | 0 | 0 | 0.4494518 | 4.2001 | 1.887743 | 2.588018 | 5.688136e-10 | 10.00678 | 1.738799e-09 | [21 empty] | 5.869529 | 0.04079729
695 | 2022/01/26 17:11:34 | 10420.0409 | 6820.0015 | 1 | 2 | 0 | 0 | 0 | 0 | 0.445443 | 4.199815 | 1.870778 | 2.58926 | 5.688136e-10 | 10.01199 | 1.738799e-09 |  | 4.1092e-06 | [19 empty] | 5.949066 | 0.04589289
696 | 2022/01/26 17:11:44 | 10430.0402 | 6830.0008 | 1 | 2 | 0 | 0 | 0 | 0 | 0.4406928 | 4.199982 | 1.850902 | 2.590488 | 5.688136e-10 | 10.01715 | 1.738799e-09 |  | 4.370085e-05 | [19 empty] | 6.109574 | 0.1227832
697 | 2022/01/26 17:11:54 | 10440.0397 | 6840.0003 | 1 | 2 | 0 | 0 | 0 | 0 | 0.4358673 | 4.199944 | 1.830618 | 2.591704 | 5.688136e-10 | 10.02226 | 1.738799e-09 |  | 1.288012e-05 | [19 empty] | 5.970838 | 0.08824885
698 | 2022/01/26 17:12:04 | 10450.0404 | 6850.001 | 1 | 2 | 0 | 0 | 0 | 0 | 0.432258 | 4.200004 | 1.815485 | 2.592909 | 5.688136e-10 | 10.02732 | 1.738799e-09 |  | -3.635273e-06 |  | 0 | [17 empty] | 5.582911 | -0.01387805
699 | 2022/01/26 17:12:14 | 10460.0405 | 6860.0011 | 1 | 2 | 0 | 0 | 0 | 0 | 0.4290618 | 4.200092 | 1.802099 | 2.594103 | 5.688136e-10 | 10.03233 | 1.738799e-09 |  | 1.288034e-05 | [19 empty] | 5.753792 | 0.08855626
700 | 2022/01/26 17:12:24 | 10470.0406 | 6870.0012 | 1 | 2 | 0 | 0 | 0 | 0 | 0.4243914 | 4.20001 | 1.782448 | 2.595285 | 5.688136e-10 | 10.0373 | 1.738799e-09 | [21 empty] | 5.86578 | 0.05354255
701 | 2022/01/26 17:12:34 | 10480.0399 | 6880.0005 | 1 | 2 | 0 | 0 | 0 | 0 | 0.4199843 | 4.199947 | 1.763912 | 2.596455 | 5.688136e-10 | 10.04221 | 1.738799e-09 |  | 2.726342e-05 | [19 empty] | 5.767196 | -0.1231362
702 | 2022/01/26 17:12:44 | 10490.041 | 6890.0016 | 1 | 2 | 0 | 0 | 0 | 0 | 0.4151757 | 4.199866 | 1.743682 | 2.597614 | 5.688136e-10 | 10.04708 | 1.738799e-09 |  | 1.382915e-05 | [19 empty] | 5.883837 | -0.09166628
703 | 2022/01/26 17:12:54 | 10500.0401 | 6900.0007 | 1 | 2 | 0 | 0 | 0 | 0 | 0.4118657 | 4.200068 | 1.729864 | 2.598762 | 5.688136e-10 | 10.0519 | 1.738799e-09 |  | -1.438339e-05 | [19 empty] | 5.916268 | 0.03904551
704 | 2022/01/26 17:13:04 | 10510.0405 | 6910.0011 | 1 | 2 | 0 | 0 | 0 | 0 | 0.4077949 | 4.199982 | 1.712731 | 2.599899 | 5.688136e-10 | 10.05668 | 1.738799e-09 |  | -6.400817e-06 |  |  | 0 | [16 empty] | 5.553835 | -0.1216002
705 | 2022/01/26 17:13:14 | 10520.0396 | 6920.0002 | 1 | 2 | 0 | 0 | 0 | 0 | 0.4041087 | 4.200088 | 1.697292 | 2.601025 | 5.688136e-10 | 10.06141 | 1.738799e-09 |  | 3.31908e-05 | [19 empty] | 6.007853 | -0.003201067
706 | 2022/01/26 17:13:24 | 10530.0405 | 6930.0011 | 1 | 2 | 0 | 0 | 0 | 0 | 0.3995866 | 4.199849 | 1.678203 | 2.60214 | 5.688136e-10 | 10.06609 | 1.738799e-09 | [21 empty] | 5.417119 | -0.2077352
707 | 2022/01/26 17:13:34 | 10540.0406 | 6940.0012 | 1 | 2 | 0 | 0 | 0 | 0 | 0.3959239 | 4.200226 | 1.66297 | 2.603243 | 5.688136e-10 | 10.07073 | 1.738799e-09 |  | 2.244144e-05 | [19 empty] | 5.993984 | -0.007797778
708 | 2022/01/26 17:13:44 | 10550.0408 | 6950.0014 | 1 | 2 | 0 | 0 | 0 | 0 | 0.3921426 | 4.199786 | 1.646915 | 2.604337 | 5.688136e-10 | 10.07532 | 1.738799e-09 |  | -1.501451e-05 | [19 empty] | 5.530603 | -0.002765357
709 | 2022/01/26 17:13:54 | 10560.041 | 6960.0016 | 1 | 2 | 0 | 0 | 0 | 0 | 0.3880615 | 4.199972 | 1.629847 | 2.605419 | 5.688136e-10 | 10.07986 | 1.738799e-09 |  | 2.702814e-05 | [19 empty] | 5.468505 | -0.1799548
710 | 2022/01/26 17:14:04 | 10570.0401 | 6970.0007 | 1 | 2 | 0 | 0 | 0 | 0 | 0.3844891 | 4.199838 | 1.614792 | 2.606491 | 5.688136e-10 | 10.08436 | 1.738799e-09 |  | 1.959772e-05 |  | 0 | [17 empty] | 5.65515 | -0.1929054
711 | 2022/01/26 17:14:14 | 10580.0403 | 6980.0009 | 1 | 2 | 0 | 0 | 0 | 0 | 0.3805538 | 4.200113 | 1.598369 | 2.607552 | 5.688136e-10 | 10.08882 | 1.738799e-09 |  | 1.122091e-05 | [19 empty] | 5.729225 | 0.1512837
712 | 2022/01/26 17:14:24 | 10590.0396 | 6990.0002 | 1 | 2 | 0 | 0 | 0 | 0 | 0.3775024 | 4.19991 | 1.585476 | 2.608604 | 5.688136e-10 | 10.09324 | 1.738799e-09 | [21 empty] | 5.621359 | -0.08158475
713 | 2022/01/26 17:14:34 | 10600.0398 | 7000.0004 | 1 | 2 | 0 | 0 | 0 | 0 | 0.3731361 | 4.200065 | 1.567196 | 2.609645 | 5.688136e-10 | 10.09761 | 1.738799e-09 |  | 3.95122e-06 | [19 empty] | 5.364237 | -0.1222098
714 | 2022/01/26 17:14:44 | 10610.04 | 7010.0006 | 1 | 2 | 0 | 0 | 0 | 0 | 0.369235 | 4.199979 | 1.550779 | 2.610675 | 5.688136e-10 | 10.10194 | 1.738799e-09 |  | -3.4217e-05 | [19 empty] | 5.675563 | -0.1084477
715 | 2022/01/26 17:14:54 | 10620.0416 | 7020.0022 | 1 | 2 | 0 | 0 | 0 | 0 | 0.365898 | 4.199945 | 1.536751 | 2.611695 | 5.688136e-10 | 10.10622 | 1.738799e-09 |  | 2.370752e-07 | [19 empty] | 5.930481 | 0.1833063
716 | 2022/01/26 17:15:04 | 10630.0408 | 7030.0014 | 1 | 2 | 0 | 0 | 0 | 0 | 0.3629161 | 4.199957 | 1.524232 | 2.612707 | 5.688136e-10 | 10.11047 | 1.738799e-09 |  | 7.151708e-05 |  |  | 0 | [16 empty] | 6.02166 | 0.08292899
717 | 2022/01/26 17:15:14 | 10640.0417 | 7040.0023 | 1 | 2 | 0 | 0 | 0 | 0 | 0.3588899 | 4.200106 | 1.507376 | 2.613708 | 5.688136e-10 | 10.11467 | 1.738799e-09 | [21 empty] | 5.846814 | -0.02154887
718 | 2022/01/26 17:15:24 | 10650.0412 | 7050.0018 | 1 | 2 | 0 | 0 | 0 | 0 | 0.3557103 | 4.200043 | 1.493999 | 2.614698 | 5.688136e-10 | 10.11883 | 1.738799e-09 |  | 3.31919e-06 | [19 empty] | 5.378214 | -0.1656722
719 | 2022/01/26 17:15:34 | 10660.0403 | 7060.0009 | 1 | 2 | 0 | 0 | 0 | 0 | 0.3513277 | 4.199887 | 1.475537 | 2.615679 | 5.688136e-10 | 10.12296 | 1.738799e-09 |  | -1.793839e-05 | [19 empty] | 5.946322 | -0.1126026
720 | 2022/01/26 17:15:44 | 10670.0405 | 7070.0011 | 1 | 2 | 0 | 0 | 0 | 0 | 0.3490452 | 4.200068 | 1.466014 | 2.616651 | 5.688136e-10 | 10.12704 | 1.738799e-09 |  | 1.706828e-05 | [19 empty] | 5.374963 | -0.1814578
721 | 2022/01/26 17:15:54 | 10680.0406 | 7080.0012 | 1 | 2 | 0 | 0 | 0 | 0 | 0.3455105 | 4.199925 | 1.451118 | 2.617614 | 5.688136e-10 | 10.13108 | 1.738799e-09 |  | 1.224969e-05 | [19 empty] | 5.562496 | 0.03384903
722 | 2022/01/26 17:16:04 | 10690.0399 | 7090.0005 | 1 | 2 | 0 | 0 | 0 | 0 | 0.3415413 | 4.200122 | 1.434515 | 2.618566 | 5.688136e-10 | 10.13508 | 1.738799e-09 |  | 1.880734e-05 |  | 0 | [17 empty] | 5.743197 | 0.202844
723 | 2022/01/26 17:16:14 | 10700.0407 | 7100.0013 | 1 | 2 | 0 | 0 | 0 | 0 | 0.3381257 | 4.199866 | 1.420083 | 2.61951 | 5.688136e-10 | 10.13905 | 1.738799e-09 | [21 empty] | 5.757449 | 0.1205339
724 | 2022/01/26 17:16:24 | 10710.04 | 7110.0006 | 1 | 2 | 0 | 0 | 0 | 0 | 0.3347705 | 4.200041 | 1.40605 | 2.620443 | 5.688136e-10 | 10.14296 | 1.738799e-09 |  | -4.133044e-05 | [19 empty] | 5.92826 | 0.1148674
725 | 2022/01/26 17:16:34 | 10720.0395 | 7120.0001 | 1 | 2 | 0 | 0 | 0 | 0 | 0.331807 | 4.199929 | 1.393566 | 2.621368 | 5.688136e-10 | 10.14685 | 1.738799e-09 |  | 2.133623e-06 | [19 empty] | 5.59073 | -0.1635107
726 | 2022/01/26 17:16:44 | 10730.0402 | 7130.0008 | 1 | 2 | 0 | 0 | 0 | 0 | 0.3286635 | 4.199876 | 1.380346 | 2.622284 | 5.688136e-10 | 10.1507 | 1.738799e-09 |  | 2.710357e-05 | [19 empty] | 5.771854 | 0.1393855
727 | 2022/01/26 17:16:54 | 10740.0404 | 7140.001 | 1 | 2 | 0 | 0 | 0 | 0 | 0.3249354 | 4.200034 | 1.36474 | 2.623191 | 5.688136e-10 | 10.15451 | 1.738799e-09 |  | 1.509479e-05 | [19 empty] | 5.554677 | -0.1177615
728 | 2022/01/26 17:17:04 | 10750.0407 | 7150.0013 | 1 | 2 | 0 | 0 | 0 | 0 | 0.321777 | 4.199939 | 1.351444 | 2.624089 | 5.688136e-10 | 10.15828 | 1.738799e-09 |  | -1.438244e-05 |  |  | 0 | [16 empty] | 5.901807 | 0.1558192
729 | 2022/01/26 17:17:14 | 10760.0407 | 7160.0013 | 1 | 2 | 0 | 0 | 0 | 0 | 0.3188061 | 4.199998 | 1.338985 | 2.624979 | 5.688136e-10 | 10.16201 | 1.738799e-09 | [21 empty] | 6.043865 | 0.1647605
730 | 2022/01/26 17:17:24 | 10770.0409 | 7170.0015 | 1 | 2 | 0 | 0 | 0 | 0 | 0.3166517 | 4.199961 | 1.329925 | 2.625859 | 5.688136e-10 | 10.16571 | 1.738799e-09 |  | -4.1092e-06 | [19 empty] | 5.68619 | -0.04483402
731 | 2022/01/26 17:17:34 | 10780.04 | 7180.0006 | 1 | 2 | 0 | 0 | 0 | 0 | 0.3127914 | 4.200033 | 1.313734 | 2.626731 | 5.688136e-10 | 10.16937 | 1.738799e-09 |  | -1.224888e-05 | [19 empty] | 5.381404 | -0.1212031
732 | 2022/01/26 17:17:44 | 10790.0412 | 7190.0018 | 1 | 2 | 0 | 0 | 0 | 0 | 0.309864 | 4.199863 | 1.301386 | 2.627594 | 5.688136e-10 | 10.173 | 1.738799e-09 |  | 3.018582e-05 | [19 empty] | 5.386974 | -0.1572724
733 | 2022/01/26 17:17:54 | 10800.0404 | 7200.001 | 1 | 2 | 0 | 0 | 0 | 0 | 0.3066568 | 4.200001 | 1.287959 | 2.628448 | 5.688136e-10 | 10.17659 | 1.738799e-09 |  | 2.370712e-07 | [19 empty] | 5.767669 | 0.04615977
734 | 2022/01/26 17:18:04 | 10810.0404 | 7210.001 | 1 | 2 | 0 | 0 | 0 | 0 | 0.3029142 | 4.199853 | 1.272195 | 2.629294 | 5.688136e-10 | 10.18014 | 1.738799e-09 |  | -2.742147e-05 |  | 0 | [17 empty] | 6.090209 | 0.06557792
735 | 2022/01/26 17:18:14 | 10820.0397 | 7220.0003 | 1 | 2 | 0 | 0 | 0 | 0 | 0.3005338 | 4.20006 | 1.26226 | 2.630132 | 5.688136e-10 | 10.18366 | 1.738799e-09 | [21 empty] | 5.735725 | 0.1269411
736 | 2022/01/26 17:18:24 | 10830.0399 | 7230.0005 | 1 | 2 | 0 | 0 | 0 | 0 | 0.2982851 | 4.199862 | 1.252756 | 2.630961 | 5.688136e-10 | 10.18714 | 1.738799e-09 |  | 1.541052e-05 | [19 empty] | 5.608887 | -0.07232159
737 | 2022/01/26 17:18:34 | 10840.04 | 7240.0006 | 1 | 2 | 0 | 0 | 0 | 0 | 0.2953281 | 4.200351 | 1.240482 | 2.631783 | 5.688136e-10 | 10.19059 | 1.738799e-09 |  | 2.773595e-05 | [19 empty] | 5.664816 | -0.1136336
738 | 2022/01/26 17:18:44 | 10850.0401 | 7250.0007 | 1 | 2 | 0 | 0 | 0 | 0 | 0.2918414 | 4.199841 | 1.225687 | 2.632597 | 5.688136e-10 | 10.19401 | 1.738799e-09 |  | -3.319025e-06 | [19 empty] | 5.886056 | -0.04978299
739 | 2022/01/26 17:18:54 | 10860.04 | 7260.0006 | 1 | 2 | 0 | 0 | 0 | 0 | 0.2890497 | 4.200124 | 1.214045 | 2.633403 | 5.688136e-10 | 10.1974 | 1.738799e-09 |  | -2.845067e-05 | [19 empty] | 5.759791 | -0.01346618
740 | 2022/01/26 17:19:04 | 10870.0405 | 7270.0011 | 1 | 2 | 0 | 0 | 0 | 0 | 0.2858004 | 4.199971 | 1.200353 | 2.634202 | 5.688136e-10 | 10.20075 | 1.738799e-09 |  | 8.929683e-06 |  |  | 0 | [16 empty] | 5.389317 | -0.09341568
741 | 2022/01/26 17:19:14 | 10880.0396 | 7280.0002 | 1 | 2 | 0 | 0 | 0 | 0 | 0.2836643 | 4.200142 | 1.19143 | 2.634992 | 5.688136e-10 | 10.20407 | 1.738799e-09 | [21 empty] | 5.484325 | -0.1728548
742 | 2022/01/26 17:19:24 | 10890.0398 | 7290.0004 | 1 | 2 | 0 | 0 | 0 | 0 | 0.2809582 | 4.199801 | 1.179969 | 2.635775 | 5.688136e-10 | 10.20736 | 1.738799e-09 |  | 7.112078e-06 | [19 empty] | 6.085617 | 0.2207701
743 | 2022/01/26 17:19:34 | 10900.0399 | 7300.0005 | 1 | 2 | 0 | 0 | 0 | 0 | 0.2784932 | 4.200048 | 1.169685 | 2.636549 | 5.688136e-10 | 10.21061 | 1.738799e-09 |  | 1.96774e-05 | [19 empty] | 5.545425 | 0.0002944469
744 | 2022/01/26 17:19:44 | 10910.0397 | 7310.0003 | 1 | 2 | 0 | 0 | 0 | 0 | 0.2753326 | 4.19998 | 1.156391 | 2.637317 | 5.688136e-10 | 10.21383 | 1.738799e-09 |  | -3.29529e-05 | [19 empty] | 5.613546 | 0.07122532
745 | 2022/01/26 17:19:54 | 10920.04 | 7320.0006 | 1 | 2 | 0 | 0 | 0 | 0 | 0.2728124 | 4.19995 | 1.145798 | 2.638077 | 5.688136e-10 | 10.21703 | 1.738799e-09 |  | 5.768781e-06 | [19 empty] | 6.111071 | 0.2327912
746 | 2022/01/26 17:20:04 | 10930.0409 | 7330.0015 | 1 | 2 | 0 | 0 | 0 | 0 | 0.2697309 | 4.200086 | 1.132893 | 2.638829 | 5.688136e-10 | 10.22019 | 1.738799e-09 |  | -3.318997e-06 |  | 0 | [17 empty] | 5.595477 | 0.02123952
747 | 2022/01/26 17:20:14 | 10940.0403 | 7340.0009 | 1 | 2 | 0 | 0 | 0 | 0 | 0.267255 | 4.200026 | 1.122478 | 2.639574 | 5.688136e-10 | 10.22332 | 1.738799e-09 | [21 empty] | 5.400452 | -0.04054502
748 | 2022/01/26 17:20:24 | 10950.0405 | 7350.0011 | 1 | 2 | 0 | 0 | 0 | 0 | 0.2647191 | 4.20018 | 1.111868 | 2.640313 | 5.688136e-10 | 10.22642 | 1.738799e-09 |  | 2.702657e-05 | [19 empty] | 5.569091 | -0.05800202
749 | 2022/01/26 17:20:34 | 10960.0403 | 7360.0009 | 1 | 2 | 0 | 0 | 0 | 0 | 0.261964 | 4.199963 | 1.100239 | 2.641044 | 5.688136e-10 | 10.22949 | 1.738799e-09 |  | -2.133623e-06 | [19 empty] | 5.783328 | -0.03331706
750 | 2022/01/26 17:20:44 | 10970.0397 | 7370.0003 | 1 | 2 | 0 | 0 | 0 | 0 | 0.2595716 | 4.20001 | 1.090203 | 2.641768 | 5.688136e-10 | 10.23253 | 1.738799e-09 |  | -2.513018e-05 | [19 empty] | 6.043457 | 0.1368463
751 | 2022/01/26 17:20:54 | 10980.0399 | 7380.0005 | 1 | 2 | 0 | 0 | 0 | 0 | 0.256748 | 4.19993 | 1.078324 | 2.642485 | 5.688136e-10 | 10.23554 | 1.738799e-09 |  | 1.746425e-05 | [19 empty] | 5.940229 | 0.02662376
752 | 2022/01/26 17:21:04 | 10990.0408 | 7390.0014 | 1 | 2 | 0 | 0 | 0 | 0 | 0.2542834 | 4.20025 | 1.068054 | 2.643194 | 5.688136e-10 | 10.23852 | 1.738799e-09 |  |  |  |  | 0 | [16 empty] | 5.88659 | -0.03758281
753 | 2022/01/26 17:21:14 | 11000.0403 | 7400.0009 | 1 | 2 | 0 | 0 | 0 | 0 | 0.2515974 | 4.199849 | 1.056671 | 2.643896 | 5.688136e-10 | 10.24147 | 1.738799e-09 |  | 3.303165e-05 | [19 empty] | 5.404518 | -0.2041683
754 | 2022/01/26 17:21:24 | 11010.0401 | 7410.0007 | 1 | 2 | 0 | 0 | 0 | 0 | 0.2490923 | 4.200126 | 1.046219 | 2.644591 | 5.688136e-10 | 10.24439 | 1.738799e-09 |  | -5.057561e-06 | [19 empty] | 5.394949 | -0.1117805
755 | 2022/01/26 17:21:34 | 11020.0396 | 7420.0002 | 1 | 2 | 0 | 0 | 0 | 0 | 0.247256 | 4.199915 | 1.038454 | 2.645281 | 5.688136e-10 | 10.24728 | 1.738799e-09 |  | -3.793203e-05 | [19 empty] | 5.953631 | 0.1377064
756 | 2022/01/26 17:21:44 | 11030.0408 | 7430.0014 | 1 | 2 | 0 | 0 | 0 | 0 | 0.2447947 | 4.200075 | 1.028156 | 2.645963 | 5.688136e-10 | 10.25015 | 1.738799e-09 |  | -2.291518e-06 | [19 empty] | 5.368398 | -0.2427894
757 | 2022/01/26 17:21:54 | 11040.0399 | 7440.0005 | 1 | 2 | 0 | 0 | 0 | 0 | 0.24274 | 4.199982 | 1.019504 | 2.64664 | 5.688136e-10 | 10.25299 | 1.738799e-09 |  | 3.33483e-05 | [19 empty] | 5.619046 | -0.1637518
758 | 2022/01/26 17:22:04 | 11050.04 | 7450.0006 | 1 | 2 | 0 | 0 | 0 | 0 | 0.2399403 | 4.200093 | 1.007772 | 2.64731 | 5.688136e-10 | 10.25581 | 1.738799e-09 |  |  |  | 0 | [17 empty] | 5.900813 | 0.1411653
759 | 2022/01/26 17:22:14 | 11060.04 | 7460.0006 | 1 | 2 | 0 | 0 | 0 | 0 | 0.2380836 | 4.199994 | 0.9999497 | 2.647973 | 5.688136e-10 | 10.25859 | 1.738799e-09 |  | 8.692611e-06 | [19 empty] | 6.022596 | 0.1955831
760 | 2022/01/26 17:22:24 | 11070.0417 | 7470.0023 | 1 | 2 | 0 | 0 | 0 | 0 | 0.2356844 | 4.199929 | 0.9898577 | 2.64863 | 5.688136e-10 | 10.26135 | 1.738799e-09 |  | -1.667442e-05 | [19 empty] | 5.616205 | 0.143338
761 | 2022/01/26 17:22:34 | 11080.0411 | 7480.0017 | 1 | 2 | 0 | 0 | 0 | 0 | 0.2327944 | 4.200024 | 0.9777421 | 2.64928 | 5.688136e-10 | 10.26408 | 1.738799e-09 |  | 1.311859e-05 | [19 empty] | 5.633774 | 0.0994575
762 | 2022/01/26 17:22:44 | 11090.0403 | 7490.0009 | 1 | 2 | 0 | 0 | 0 | 0 | 0.2306686 | 4.200071 | 0.9688245 | 2.649924 | 5.688136e-10 | 10.26678 | 1.738799e-09 |  | 2.346908e-05 | [19 empty] | 5.854218 | 0.1693633
763 | 2022/01/26 17:22:54 | 11100.0396 | 7500.0002 | 1 | 2 | 0 | 0 | 0 | 0 | 0.2288442 | 4.200059 | 0.9611591 | 2.650561 | 5.688136e-10 | 10.26946 | 1.738799e-09 |  | 3.714331e-06 | [19 empty] | 5.470757 | -0.1677981
764 | 2022/01/26 17:23:04 | 11110.0397 | 7510.0003 | 1 | 2 | 0 | 0 | 0 | 0 | 0.2260666 | 4.199938 | 0.9494657 | 2.651192 | 5.688136e-10 | 10.27211 | 1.738799e-09 |  |  |  |  | 0 | [16 empty] | 5.812542 | 0.007227361
765 | 2022/01/26 17:23:14 | 11120.0398 | 7520.0004 | 1 | 2 | 0 | 0 | 0 | 0 | 0.2244926 | 4.200127 | 0.9428974 | 2.651818 | 5.688136e-10 | 10.27474 | 1.738799e-09 |  | -1.137885e-05 | [19 empty] | 5.78107 | -0.0211212
766 | 2022/01/26 17:23:24 | 11130.0408 | 7530.0014 | 1 | 2 | 0 | 0 | 0 | 0 | 0.2224108 | 4.19992 | 0.9341076 | 2.652438 | 5.688136e-10 | 10.27734 | 1.738799e-09 |  | -1.185366e-05 | [19 empty] | 5.374963 | -0.1073097
767 | 2022/01/26 17:23:34 | 11140.0409 | 7540.0015 | 1 | 2 | 0 | 0 | 0 | 0 | 0.2197527 | 4.200208 | 0.923007 | 2.653051 | 5.688136e-10 | 10.27992 | 1.738799e-09 |  | 2.362986e-05 | [19 empty] | 5.254529 | -0.1797283
768 | 2022/01/26 17:23:44 | 11150.041 | 7550.0016 | 1 | 2 | 0 | 0 | 0 | 0 | 0.2172905 | 4.199804 | 0.9125775 | 2.653658 | 5.688136e-10 | 10.28247 | 1.738799e-09 |  | 1.880765e-05 | [19 empty] | 5.454179 | 0.02852932
769 | 2022/01/26 17:23:54 | 11160.0404 | 7560.001 | 1 | 2 | 0 | 0 | 0 | 0 | 0.215469 | 4.200131 | 0.904998 | 2.65426 | 5.688136e-10 | 10.28499 | 1.738799e-09 |  | -2.36281e-05 | [19 empty] | 5.891153 | 0.07385641
770 | 2022/01/26 17:24:04 | 11170.0404 | 7570.001 | 1 | 2 | 0 | 0 | 0 | 0 | 0.2135377 | 4.199835 | 0.8968231 | 2.654856 | 5.688136e-10 | 10.2875 | 1.738799e-09 |  |  |  | 0 | [17 empty] | 5.720415 | 0.130388
771 | 2022/01/26 17:24:14 | 11180.0404 | 7580.001 | 1 | 2 | 0 | 0 | 0 | 0 | 0.211801 | 4.200102 | 0.8895858 | 2.655446 | 5.688136e-10 | 10.28998 | 1.738799e-09 |  | 2.236409e-05 | [19 empty] | 5.352631 | -0.1871088
772 | 2022/01/26 17:24:24 | 11190.0398 | 7590.0004 | 1 | 2 | 0 | 0 | 0 | 0 | 0.2096951 | 4.200124 | 0.8807454 | 2.65603 | 5.688136e-10 | 10.29243 | 1.738799e-09 |  | 1.185278e-05 | [19 empty] | 5.53051 | 0.1815717
773 | 2022/01/26 17:24:34 | 11200.0397 | 7600.0003 | 1 | 2 | 0 | 0 | 0 | 0 | 0.2068285 | 4.200039 | 0.8686878 | 2.656609 | 5.688136e-10 | 10.29486 | 1.738799e-09 |  | 2.868538e-05 | [19 empty] | 5.702761 | 0.1483533
774 | 2022/01/26 17:24:44 | 11210.0401 | 7610.0007 | 1 | 2 | 0 | 0 | 0 | 0 | 0.2053716 | 4.199995 | 0.8625597 | 2.657183 | 5.688136e-10 | 10.29727 | 1.738799e-09 |  | 5.136628e-06 | [19 empty] | 5.295172 | -0.0640063
775 | 2022/01/26 17:24:54 | 11220.0409 | 7620.0015 | 1 | 2 | 0 | 0 | 0 | 0 | 0.2044006 | 4.200036 | 0.8584899 | 2.657751 | 5.688136e-10 | 10.29966 | 1.738799e-09 |  | -2.671202e-05 | [19 empty] | 5.757449 | -0.1352344
776 | 2022/01/26 17:25:04 | 11230.0409 | 7630.0015 | 1 | 2 | 0 | 0 | 0 | 0 | 0.2022264 | 4.20001 | 0.8493529 | 2.658314 | 5.688136e-10 | 10.30202 | 1.738799e-09 |  |  |  |  | 0 | [16 empty] | 5.799542 | 0.01908153
777 | 2022/01/26 17:25:14 | 11240.0404 | 7640.001 | 1 | 2 | 0 | 0 | 0 | 0 | 0.2002812 | 4.199859 | 0.8411528 | 2.658872 | 5.688136e-10 | 10.30437 | 1.738799e-09 |  | 1.153756e-05 | [19 empty] | 5.27252 | -0.1050866
778 | 2022/01/26 17:25:24 | 11250.0396 | 7650.0002 | 1 | 2 | 0 | 0 | 0 | 0 | 0.198243 | 4.200077 | 0.8326359 | 2.659425 | 5.688136e-10 | 10.30669 | 1.738799e-09 |  | 3.45308e-05 | [19 empty] | 5.144548 | -0.05916089
779 | 2022/01/26 17:25:34 | 11260.0406 | 7660.0012 | 1 | 2 | 0 | 0 | 0 | 0 | 0.1962858 | 4.199926 | 0.8243858 | 2.659971 | 5.688136e-10 | 10.30898 | 1.738799e-09 |  | 1.975724e-06 | [19 empty] | 5.28328 | -0.1477385
780 | 2022/01/26 17:25:44 | 11270.0407 | 7670.0013 | 1 | 2 | 0 | 0 | 0 | 0 | 0.1942285 | 4.200216 | 0.8158017 | 2.660512 | 5.688136e-10 | 10.31125 | 1.738799e-09 |  | -1.532997e-05 | [19 empty] | 5.364831 | -0.05482316
781 | 2022/01/26 17:25:54 | 11280.0413 | 7680.0019 | 1 | 2 | 0 | 0 | 0 | 0 | 0.1923291 | 4.199779 | 0.8077397 | 2.661049 | 5.688136e-10 | 10.31351 | 1.738799e-09 |  | 9.482849e-07 | [19 empty] | 5.220209 | -0.009881258
782 | 2022/01/26 17:26:04 | 11290.0401 | 7690.0007 | 1 | 2 | 0 | 0 | 0 | 0 | 0.1904734 | 4.200127 | 0.8000125 | 2.661581 | 5.688136e-10 | 10.31574 | 1.738799e-09 |  |  |  | 0 | [17 empty] | 5.215953 | -0.1694998
783 | 2022/01/26 17:26:14 | 11300.0408 | 7700.0014 | 1 | 2 | 0 | 0 | 0 | 0 | 0.1890549 | 4.19975 | 0.7939833 | 2.662107 | 5.688136e-10 | 10.31796 | 1.738799e-09 |  | 2.102171e-05 | [19 empty] | 5.546273 | 0.07136345
784 | 2022/01/26 17:26:24 | 11310.0403 | 7710.0009 | 1 | 2 | 0 | 0 | 0 | 0 | 0.18738 | 4.200007 | 0.7869973 | 2.662629 | 5.688136e-10 | 10.32014 | 1.738799e-09 |  | -1.580488e-06 | [19 empty] | 5.879247 | 0.1570007
785 | 2022/01/26 17:26:34 | 11320.0397 | 7720.0003 | 1 | 2 | 0 | 0 | 0 | 0 | 0.1852698 | 4.199923 | 0.7781189 | 2.663145 | 5.688136e-10 | 10.32231 | 1.738799e-09 |  | -1.382938e-05 | [19 empty] | 5.335083 | 0.04139408
786 | 2022/01/26 17:26:44 | 11330.0408 | 7730.0014 | 1 | 2 | 0 | 0 | 0 | 0 | 0.1846407 | 4.200033 | 0.775497 | 2.663658 | 5.688136e-10 | 10.32447 | 1.738799e-09 |  | 3.397796e-06 | [19 empty] | 5.696345 | 0.1250564
787 | 2022/01/26 17:26:54 | 11340.0399 | 7740.0005 | 1 | 2 | 0 | 0 | 0 | 0 | 0.1814176 | 4.20002 | 0.7619575 | 2.664164 | 5.688136e-10 | 10.32659 | 1.738799e-09 | [21 empty] | 5.245705 | -0.1645674
788 | 2022/01/26 17:27:04 | 11350.04 | 7750.0006 | 1 | 2 | 0 | 0 | 0 | 0 | 0.1803865 | 4.200079 | 0.7576376 | 2.664666 | 5.688136e-10 | 10.3287 | 1.738799e-09 |  | 5.21561e-06 |  |  | 0 | [16 empty] | 5.890337 | 0.1037507
789 | 2022/01/26 17:27:14 | 11360.0401 | 7760.0007 | 1 | 2 | 0 | 0 | 0 | 0 | 0.1787769 | 4.200067 | 0.750875 | 2.665164 | 5.688136e-10 | 10.33079 | 1.738799e-09 |  | 1.327709e-05 | [19 empty] | 5.199773 | -0.2117692
790 | 2022/01/26 17:27:24 | 11370.041 | 7770.0016 | 1 | 2 | 0 | 0 | 0 | 0 | 0.1772855 | 4.199918 | 0.7445846 | 2.665657 | 5.688136e-10 | 10.33286 | 1.738799e-09 |  | -1.683206e-05 | [19 empty] | 5.791322 | 0.1693529
791 | 2022/01/26 17:27:34 | 11380.0396 | 7780.0002 | 1 | 2 | 0 | 0 | 0 | 0 | 0.1753334 | 4.200027 | 0.736405 | 2.666146 | 5.688136e-10 | 10.33492 | 1.738799e-09 |  | 1.659512e-06 | [19 empty] | 5.212793 | -0.04414961
792 | 2022/01/26 17:27:44 | 11390.0396 | 7790.0002 | 1 | 2 | 0 | 0 | 0 | 0 | 0.1733902 | 4.199803 | 0.7282047 | 2.666629 | 5.688136e-10 | 10.33695 | 1.738799e-09 |  | 1.288076e-05 | [19 empty] | 5.750043 | 0.1721148
793 | 2022/01/26 17:27:54 | 11400.0406 | 7800.0012 | 1 | 2 | 0 | 0 | 0 | 0 | 0.1721369 | 4.20007 | 0.722987 | 2.667109 | 5.688136e-10 | 10.33896 | 1.738799e-09 | [21 empty] | 5.795041 | -0.02417639
794 | 2022/01/26 17:28:04 | 11410.0412 | 7810.0018 | 1 | 2 | 0 | 0 | 0 | 0 | 0.1701914 | 4.199896 | 0.7147862 | 2.667584 | 5.688136e-10 | 10.34096 | 1.738799e-09 |  | 5.420759e-05 | [19 empty] | 5.254434 | -0.007548183
795 | 2022/01/26 17:28:14 | 11420.0398 | 7820.0004 | 1 | 2 | 0 | 0 | 0 | 0 | 0.1691119 | 4.200184 | 0.7103011 | 2.668055 | 5.688136e-10 | 10.34293 | 1.738799e-09 |  | 2.291689e-06 |  | 0 | [17 empty] | 5.268452 | -0.1687478
796 | 2022/01/26 17:28:24 | 11430.0401 | 7830.0007 | 1 | 2 | 0 | 0 | 0 | 0 | 0.1666883 | 4.199775 | 0.7000534 | 2.668522 | 5.688136e-10 | 10.34489 | 1.738799e-09 |  | -1.390933e-05 | [19 empty] | 5.848159 | 0.1190381
797 | 2022/01/26 17:28:34 | 11440.04 | 7840.0006 | 1 | 2 | 0 | 0 | 0 | 0 | 0.1658749 | 4.200009 | 0.6966761 | 2.668984 | 5.688136e-10 | 10.34684 | 1.738799e-09 |  | 2.1335e-05 | [19 empty] | 5.163631 | -0.1457949
798 | 2022/01/26 17:28:44 | 11450.0402 | 7850.0008 | 1 | 2 | 0 | 0 | 0 | 0 | 0.1645012 | 4.200066 | 0.6909159 | 2.669442 | 5.688136e-10 | 10.34876 | 1.738799e-09 |  | 1.959935e-05 | [19 empty] | 5.855125 | 0.2162465
799 | 2022/01/26 17:28:54 | 11460.0396 | 7860.0002 | 1 | 2 | 0 | 0 | 0 | 0 | 0.1632056 | 4.200039 | 0.6854699 | 2.669896 | 5.688136e-10 | 10.35067 | 1.738799e-09 | [21 empty] | 5.739884 | 0.1478885
800 | 2022/01/26 17:29:04 | 11470.0397 | 7870.0003 | 1 | 2 | 0 | 0 | 0 | 0 | 0.1616248 | 4.200024 | 0.678828 | 2.670346 | 5.688136e-10 | 10.35255 | 1.738799e-09 |  | -2.307359e-05 |  |  | 0 | [16 empty] | 5.305991 | -0.01632407
801 | 2022/01/26 17:29:14 | 11480.0399 | 7880.0005 | 1 | 2 | 0 | 0 | 0 | 0 | 0.1601331 | 4.199986 | 0.6725568 | 2.670791 | 5.688136e-10 | 10.35443 | 1.738799e-09 |  | 1.303978e-05 | [19 empty] | 5.728229 | 0.1316865
802 | 2022/01/26 17:29:24 | 11490.04 | 7890.0006 | 1 | 2 | 0 | 0 | 0 | 0 | 0.1579754 | 4.199986 | 0.6634945 | 2.671232 | 5.688136e-10 | 10.35628 | 1.738799e-09 |  | 1.129974e-05 | [19 empty] | 5.874089 | 0.05576164
803 | 2022/01/26 17:29:34 | 11500.04 | 7900.0006 | 1 | 2 | 0 | 0 | 0 | 0 | 0.1573582 | 4.199965 | 0.6608989 | 2.67167 | 5.688136e-10 | 10.35812 | 1.738799e-09 |  | 4.188258e-05 | [19 empty] | 5.873683 | 0.1733671
804 | 2022/01/26 17:29:44 | 11510.041 | 7910.0016 | 1 | 2 | 0 | 0 | 0 | 0 | 0.1552378 | 4.199969 | 0.6519939 | 2.672103 | 5.688136e-10 | 10.35993 | 1.738799e-09 |  | 6.954493e-06 | [19 empty] | 5.94032 | 0.219678
805 | 2022/01/26 17:29:54 | 11520.0403 | 7920.0009 | 1 | 2 | 0 | 0 | 0 | 0 | 0.154396 | 4.200051 | 0.6484711 | 2.672532 | 5.688136e-10 | 10.36174 | 1.738799e-09 | [21 empty] | 5.341089 | 0.1426604
806 | 2022/01/26 17:30:04 | 11530.041 | 7930.0016 | 1 | 2 | 0 | 0 | 0 | 0 | 0.1524966 | 4.200079 | 0.6404978 | 2.672957 | 5.688136e-10 | 10.36352 | 1.738799e-09 |  | -2.916024e-05 | [19 empty] | 5.325917 | -0.03430724
807 | 2022/01/26 17:30:14 | 11540.0395 | 7940.0001 | 1 | 2 | 0 | 0 | 0 | 0 | 0.1517801 | 4.199876 | 0.6374576 | 2.673379 | 5.688136e-10 | 10.36529 | 1.738799e-09 |  | 6.32148e-06 |  | 0 | [17 empty] | 5.529195 | -0.0584574
808 | 2022/01/26 17:30:24 | 11550.0413 | 7950.0019 | 1 | 2 | 0 | 0 | 0 | 0 | 0.1502853 | 4.200156 | 0.6312217 | 2.673797 | 5.688136e-10 | 10.36705 | 1.738799e-09 |  | 3.714116e-05 | [19 empty] | 5.828258 | 0.002344996
809 | 2022/01/26 17:30:34 | 11560.0397 | 7960.0003 | 1 | 2 | 0 | 0 | 0 | 0 | 0.1484405 | 4.199911 | 0.6234369 | 2.674212 | 5.688136e-10 | 10.36879 | 1.738799e-09 |  | 2.291859e-06 | [19 empty] | 5.597198 | -0.03877118
810 | 2022/01/26 17:30:44 | 11570.041 | 7970.0016 | 1 | 2 | 0 | 0 | 0 | 0 | 0.1476413 | 4.2002 | 0.620123 | 2.674623 | 5.688136e-10 | 10.37052 | 1.738799e-09 |  | -1.872894e-05 | [19 empty] | 5.269262 | -0.073843
811 | 2022/01/26 17:30:54 | 11580.0408 | 7980.0014 | 1 | 2 | 0 | 0 | 0 | 0 | 0.1458105 | 4.1999 | 0.6123895 | 2.675029 | 5.688136e-10 | 10.37223 | 1.738799e-09 | [21 empty] | 5.113124 | -0.08768752
812 | 2022/01/26 17:31:04 | 11590.0395 | 7990.0001 | 1 | 2 | 0 | 0 | 0 | 0 | 0.1442453 | 4.200001 | 0.6058304 | 2.675431 | 5.688136e-10 | 10.37391 | 1.738799e-09 |  | 2.307359e-05 | [19 empty] | 5.654244 | 0.1789673
813 | 2022/01/26 17:31:14 | 11600.0395 | 8000.0001 | 1 | 2 | 0 | 0 | 0 | 0 | 0.1430834 | 4.199917 | 0.6009384 | 2.675831 | 5.688136e-10 | 10.37559 | 1.738799e-09 |  | 3.129573e-05 |  |  | 0 | [16 empty] | 5.448613 | 0.08487031
814 | 2022/01/26 17:31:24 | 11610.0396 | 8010.0002 | 1 | 2 | 0 | 0 | 0 | 0 | 0.1421825 | 4.200038 | 0.5971719 | 2.676227 | 5.688136e-10 | 10.37726 | 1.738799e-09 |  | 2.568229e-05 | [19 empty] | 5.247113 | -0.1489048
815 | 2022/01/26 17:31:34 | 11620.0397 | 8020.0003 | 1 | 2 | 0 | 0 | 0 | 0 | 0.1410166 | 4.200052 | 0.5922771 | 2.67662 | 5.688136e-10 | 10.3789 | 1.738799e-09 |  | -7.427924e-06 | [19 empty] | 5.816697 | 0.1720896
816 | 2022/01/26 17:31:44 | 11630.0413 | 8030.0019 | 1 | 2 | 0 | 0 | 0 | 0 | 0.1401748 | 4.20006 | 0.5887426 | 2.677009 | 5.688136e-10 | 10.38054 | 1.738799e-09 |  | 1.501464e-06 | [19 empty] | 5.268766 | -0.04274562
817 | 2022/01/26 17:31:54 | 11640.0399 | 8040.0005 | 1 | 2 | 0 | 0 | 0 | 0 | 0.1380476 | 4.199951 | 0.5797932 | 2.677395 | 5.688136e-10 | 10.38216 | 1.738799e-09 | [21 empty] | 5.671375 | -0.1724645
818 | 2022/01/26 17:32:04 | 11650.0402 | 8050.0008 | 1 | 2 | 0 | 0 | 0 | 0 | 0.1366624 | 4.199951 | 0.5739754 | 2.677776 | 5.688136e-10 | 10.38376 | 1.738799e-09 |  | 1.880749e-05 | [19 empty] | 5.169204 | -0.1800762
819 | 2022/01/26 17:32:14 | 11660.0403 | 8060.0009 | 1 | 2 | 0 | 0 | 0 | 0 | 0.136382 | 4.200173 | 0.572828 | 2.678155 | 5.688136e-10 | 10.38535 | 1.738799e-09 |  | 1.936258e-05 |  | 0 | [17 empty] | 5.869597 | 0.1438193
820 | 2022/01/26 17:32:24 | 11670.0395 | 8070.0001 | 1 | 2 | 0 | 0 | 0 | 0 | 0.1350529 | 4.199865 | 0.5672039 | 2.678531 | 5.688136e-10 | 10.38693 | 1.738799e-09 |  | -9.087655e-06 | [19 empty] | 5.282779 | 0.1492061
821 | 2022/01/26 17:32:34 | 11680.0404 | 8080.001 | 1 | 2 | 0 | 0 | 0 | 0 | 0.1334511 | 4.200134 | 0.5605125 | 2.678903 | 5.688136e-10 | 10.3885 | 1.738799e-09 |  | 8.534564e-06 | [19 empty] | 5.593567 | 0.1697268
822 | 2022/01/26 17:32:44 | 11690.0396 | 8090.0002 | 1 | 2 | 0 | 0 | 0 | 0 | 0.1325165 | 4.199804 | 0.5565433 | 2.679272 | 5.688136e-10 | 10.39005 | 1.738799e-09 | [21 empty] | 5.680538 | 0.1874772
823 | 2022/01/26 17:32:54 | 11700.0399 | 8100.0005 | 1 | 2 | 0 | 0 | 0 | 0 | 0.1315456 | 4.200191 | 0.5525166 | 2.679638 | 5.688136e-10 | 10.39158 | 1.738799e-09 |  | 9.008259e-06 | [19 empty] | 5.324419 | 0.1150134
824 | 2022/01/26 17:33:04 | 11710.0399 | 8110.0005 | 1 | 2 | 0 | 0 | 0 | 0 | 0.1302568 | 4.199825 | 0.5470558 | 2.680001 | 5.688136e-10 | 10.3931 | 1.738799e-09 |  | 3.263924e-05 | [19 empty] | 5.195112 | -0.1779176
825 | 2022/01/26 17:33:14 | 11720.0402 | 8120.0008 | 1 | 2 | 0 | 0 | 0 | 0 | 0.1286264 | 4.200051 | 0.5402374 | 2.68036 | 5.688136e-10 | 10.39461 | 1.738799e-09 |  | 7.270184e-06 |  |  | 0 | [16 empty] | 5.2906 | -0.06863028
826 | 2022/01/26 17:33:24 | 11730.0409 | 8130.0015 | 1 | 2 | 0 | 0 | 0 | 0 | 0.1276246 | 4.19989 | 0.5360093 | 2.680717 | 5.688136e-10 | 10.39611 | 1.738799e-09 |  | -7.981002e-06 | [19 empty] | 5.426755 | 0.1250307
827 | 2022/01/26 17:33:34 | 11740.0403 | 8140.0009 | 1 | 2 | 0 | 0 | 0 | 0 | 0.1268238 | 4.200041 | 0.5326652 | 2.68107 | 5.688136e-10 | 10.3976 | 1.738799e-09 |  | -9.008781e-06 | [19 empty] | 5.764356 | 0.1011221
828 | 2022/01/26 17:33:44 | 11750.0405 | 8150.0011 | 1 | 2 | 0 | 0 | 0 | 0 | 0.1261291 | 4.200039 | 0.5297471 | 2.681422 | 5.688136e-10 | 10.39907 | 1.738799e-09 | [21 empty] | 5.199366 | -0.1493597
829 | 2022/01/26 17:33:54 | 11760.0406 | 8160.0012 | 1 | 2 | 0 | 0 | 0 | 0 | 0.1247889 | 4.200039 | 0.5241182 | 2.681768 | 5.688136e-10 | 10.40053 | 1.738799e-09 |  | 4.456902e-05 | [19 empty] | 5.803791 | 0.1334769
830 | 2022/01/26 17:34:04 | 11770.0407 | 8170.0013 | 1 | 2 | 0 | 0 | 0 | 0 | 0.1232594 | 4.199995 | 0.5176889 | 2.682112 | 5.688136e-10 | 10.40198 | 1.738799e-09 |  | -9.483085e-06 | [19 empty] | 5.162195 | -0.01753196
831 | 2022/01/26 17:34:14 | 11780.0407 | 8180.0013 | 1 | 2 | 0 | 0 | 0 | 0 | 0.1220828 | 4.200109 | 0.5127611 | 2.682455 | 5.688136e-10 | 10.40341 | 1.738799e-09 |  | -2.00722e-05 |  | 0 | [17 empty] | 5.36799 | -0.03416538
832 | 2022/01/26 17:34:24 | 11790.0401 | 8190.0007 | 1 | 2 | 0 | 0 | 0 | 0 | 0.1213112 | 4.199866 | 0.5094908 | 2.682793 | 5.688136e-10 | 10.40483 | 1.738799e-09 |  | 1.177454e-05 | [19 empty] | 5.827412 | 0.0528726
833 | 2022/01/26 17:34:34 | 11800.0408 | 8200.0014 | 1 | 2 | 0 | 0 | 0 | 0 | 0.1205103 | 4.200033 | 0.5061472 | 2.683129 | 5.688136e-10 | 10.40625 | 1.738799e-09 |  | 5.92683e-06 | [19 empty] | 5.321755 | 0.0315778
834 | 2022/01/26 17:34:44 | 11810.0402 | 8210.0008 | 1 | 2 | 0 | 0 | 0 | 0 | 0.1198904 | 4.19999 | 0.5035385 | 2.683462 | 5.688136e-10 | 10.40764 | 1.738799e-09 | [21 empty] | 5.482478 | -0.002453625
835 | 2022/01/26 17:34:54 | 11820.0404 | 8220.001 | 1 | 2 | 0 | 0 | 0 | 0 | 0.1181994 | 4.200045 | 0.4964428 | 2.683791 | 5.688136e-10 | 10.40903 | 1.738799e-09 |  | -6.63849e-06 | [19 empty] | 5.330013 | -0.1199871
836 | 2022/01/26 17:35:04 | 11830.0397 | 8230.0003 | 1 | 2 | 0 | 0 | 0 | 0 | 0.1174158 | 4.200029 | 0.4931498 | 2.684119 | 5.688136e-10 | 10.41041 | 1.738799e-09 |  | -2.726138e-05 | [19 empty] | 5.864439 | 0.2221794
837 | 2022/01/26 17:35:14 | 11840.0398 | 8240.0004 | 1 | 2 | 0 | 0 | 0 | 0 | 0.1162315 | 4.199921 | 0.4881631 | 2.684443 | 5.688136e-10 | 10.41177 | 1.738799e-09 |  | -2.584055e-05 |  |  | 0 | [16 empty] | 5.520475 | -0.1298404
838 | 2022/01/26 17:35:24 | 11850.0399 | 8250.0005 | 1 | 2 | 0 | 0 | 0 | 0 | 0.1153763 | 4.200087 | 0.4845905 | 2.684765 | 5.688136e-10 | 10.41312 | 1.738799e-09 |  | 6.559569e-06 | [19 empty] | 5.480168 | -0.128773
839 | 2022/01/26 17:35:34 | 11860.0415 | 8260.0021 | 1 | 2 | 0 | 0 | 0 | 0 | 0.1146532 | 4.199872 | 0.4815288 | 2.685085 | 5.688136e-10 | 10.41446 | 1.738799e-09 |  | 2.915783e-05 | [19 empty] | 5.133028 | -0.2035291
840 | 2022/01/26 17:35:44 | 11870.04 | 8270.0006 | 1 | 2 | 0 | 0 | 0 | 0 | 0.1131449 | 4.200193 | 0.4752304 | 2.6854 | 5.688136e-10 | 10.41578 | 1.738799e-09 | [21 empty] | 5.84547 | 0.05938619
841 | 2022/01/26 17:35:54 | 11880.0402 | 8280.0008 | 1 | 2 | 0 | 0 | 0 | 0 | 0.1123303 | 4.199805 | 0.4717654 | 2.685714 | 5.688136e-10 | 10.4171 | 1.738799e-09 |  | -1.043191e-05 | [19 empty] | 5.238291 | -0.1503792
842 | 2022/01/26 17:36:04 | 11890.0404 | 8290.001 | 1 | 2 | 0 | 0 | 0 | 0 | 0.1119874 | 4.199982 | 0.4703451 | 2.686024 | 5.688136e-10 | 10.41841 | 1.738799e-09 |  | -1.367133e-05 | [19 empty] | 5.481478 | -0.00247255
843 | 2022/01/26 17:36:14 | 11900.0404 | 8300.001 | 1 | 2 | 0 | 0 | 0 | 0 | 0.1099808 | 4.199935 | 0.4619122 | 2.686332 | 5.688136e-10 | 10.4197 | 1.738799e-09 |  | -6.321899e-06 |  | 0 | [17 empty] | 5.853316 | 0.1088847
844 | 2022/01/26 17:36:24 | 11910.0412 | 8310.0018 | 1 | 2 | 0 | 0 | 0 | 0 | 0.1094591 | 4.199925 | 0.45972 | 2.686638 | 5.688136e-10 | 10.42098 | 1.738799e-09 |  | 3.619017e-05 | [19 empty] | 5.353224 | -0.1433997
845 | 2022/01/26 17:36:34 | 11920.0398 | 8320.0004 | 1 | 2 | 0 | 0 | 0 | 0 | 0.1084902 | 4.199994 | 0.4556582 | 2.68694 | 5.688136e-10 | 10.42225 | 1.738799e-09 |  | 2.307665e-05 | [19 empty] | 5.442675 | -0.04355893
846 | 2022/01/26 17:36:44 | 11930.0399 | 8330.0005 | 1 | 2 | 0 | 0 | 0 | 0 | 0.1076977 | 4.199989 | 0.4523292 | 2.687241 | 5.688136e-10 | 10.42352 | 1.738799e-09 | [21 empty] | 5.884339 | 0.08609936
847 | 2022/01/26 17:36:54 | 11940.0409 | 8340.0015 | 1 | 2 | 0 | 0 | 0 | 0 | 0.1069036 | 4.199861 | 0.4489803 | 2.687539 | 5.688136e-10 | 10.42477 | 1.738799e-09 |  | -3.888e-05 | [19 empty] | 5.220706 | -0.1376401
848 | 2022/01/26 17:37:04 | 11950.0404 | 8350.001 | 1 | 2 | 0 | 0 | 0 | 0 | 0.1058597 | 4.200041 | 0.4446151 | 2.687835 | 5.688136e-10 | 10.42601 | 1.738799e-09 |  | 1.69901e-05 | [19 empty] | 5.918211 | 0.2341911
849 | 2022/01/26 17:37:14 | 11960.0408 | 8360.0014 | 1 | 2 | 0 | 0 | 0 | 0 | 0.1050025 | 4.199975 | 0.4410079 | 2.688128 | 5.688136e-10 | 10.42724 | 1.738799e-09 |  | 2.101944e-05 |  |  | 0 | [16 empty] | 5.374492 | -0.1319946
850 | 2022/01/26 17:37:24 | 11970.0404 | 8370.001 | 1 | 2 | 0 | 0 | 0 | 0 | 0.1050105 | 4.200101 | 0.4410547 | 2.688419 | 5.688136e-10 | 10.42846 | 1.738799e-09 |  | 2.520816e-05 | [19 empty] | 5.552427 | -0.1067591
851 | 2022/01/26 17:37:34 | 11980.0397 | 8380.0003 | 1 | 2 | 0 | 0 | 0 | 0 | 0.1030692 | 4.199921 | 0.4328825 | 2.688708 | 5.688136e-10 | 10.42968 | 1.738799e-09 |  | -1.398732e-05 | [19 empty] | 5.226276 | -0.1837739
852 | 2022/01/26 17:37:44 | 11990.0405 | 8390.0011 | 1 | 2 | 0 | 0 | 0 | 0 | 0.102411 | 4.200027 | 0.430129 | 2.688994 | 5.688136e-10 | 10.43088 | 1.738799e-09 | [21 empty] | 5.770917 | -0.006530732
853 | 2022/01/26 17:37:54 | 12000.0399 | 8400.0005 | 1 | 2 | 0 | 0 | 0 | 0 | 0.1018275 | 4.20002 | 0.4276775 | 2.689276 | 5.688136e-10 | 10.43207 | 1.738799e-09 |  | -2.370928e-05 | [19 empty] | 5.614551 | -0.1155904
854 | 2022/01/26 17:38:04 | 12010.0408 | 8410.0014 | 1 | 2 | 0 | 0 | 0 | 0 | 0.1009364 | 4.199763 | 0.423909 | 2.689559 | 5.688136e-10 | 10.43325 | 1.738799e-09 |  | -4.74111e-07 | [19 empty] | 5.233191 | -0.1790448
855 | 2022/01/26 17:38:14 | 12020.0395 | 8420.0001 | 1 | 2 | 0 | 0 | 0 | 0 | 0.100215 | 4.200146 | 0.4209176 | 2.689838 | 5.688136e-10 | 10.43442 | 1.738799e-09 |  | 2.860825e-05 |  | 0 | [17 empty] | 5.841317 | 0.04071549
856 | 2022/01/26 17:38:24 | 12030.0405 | 8430.0011 | 1 | 2 | 0 | 0 | 0 | 0 | 0.09907318 | 4.19984 | 0.4160915 | 2.690115 | 5.688136e-10 | 10.43559 | 1.738799e-09 |  | 1.580383e-06 | [19 empty] | 5.403706 | -0.144272
857 | 2022/01/26 17:38:34 | 12040.0396 | 8440.0002 | 1 | 2 | 0 | 0 | 0 | 0 | 0.09822603 | 4.200276 | 0.4125764 | 2.690389 | 5.688136e-10 | 10.43674 | 1.738799e-09 | [21 empty] | 5.616297 | 0.05396336
858 | 2022/01/26 17:38:44 | 12050.0396 | 8450.0002 | 1 | 2 | 0 | 0 | 0 | 0 | 0.09757201 | 4.199841 | 0.4097869 | 2.690661 | 5.688136e-10 | 10.43788 | 1.738799e-09 |  | 3.477333e-06 | [19 empty] | 5.604291 | 0.1006801
859 | 2022/01/26 17:38:54 | 12060.0399 | 8460.0005 | 1 | 2 | 0 | 0 | 0 | 0 | 0.09649593 | 4.200072 | 0.4052899 | 2.690931 | 5.688136e-10 | 10.43901 | 1.738799e-09 |  | 6.321427e-06 | [19 empty] | 5.391729 | 0.04055843
860 | 2022/01/26 17:39:04 | 12070.04 | 8470.0006 | 1 | 2 | 0 | 0 | 0 | 0 | 0.09639967 | 4.199908 | 0.4048697 | 2.691199 | 5.688136e-10 | 10.44014 | 1.738799e-09 |  | 3.951515e-05 | [19 empty] | 5.880185 | 0.201745
861 | 2022/01/26 17:39:14 | 12080.04 | 8480.0006 | 1 | 2 | 0 | 0 | 0 | 0 | 0.09539068 | 4.200004 | 0.4006412 | 2.691465 | 5.688136e-10 | 10.44125 | 1.738799e-09 |  | 1.580475e-06 |  |  | 0 | [16 empty] | 5.275431 | -0.1310886
862 | 2022/01/26 17:39:24 | 12090.041 | 8490.0016 | 1 | 2 | 0 | 0 | 0 | 0 | 0.09520877 | 4.200025 | 0.3998792 | 2.691729 | 5.688136e-10 | 10.44236 | 1.738799e-09 |  | -4.322312e-05 | [19 empty] | 5.724982 | -0.0492546
863 | 2022/01/26 17:39:34 | 12100.0401 | 8500.0007 | 1 | 2 | 0 | 0 | 0 | 0 | 0.09362082 | 4.199986 | 0.3932061 | 2.69199 | 5.688136e-10 | 10.44346 | 1.738799e-09 | [21 empty] | 5.475006 | -0.07671952
864 | 2022/01/26 17:39:44 | 12110.0405 | 8510.0011 | 1 | 2 | 0 | 0 | 0 | 0 | 0.09311417 | 4.199993 | 0.3910789 | 2.692249 | 5.688136e-10 | 10.44455 | 1.738799e-09 |  | -1.580488e-07 | [19 empty] | 5.576907 | 0.1125528
865 | 2022/01/26 17:39:54 | 12120.0398 | 8520.0004 | 1 | 2 | 0 | 0 | 0 | 0 | 0.09266436 | 4.200027 | 0.3891928 | 2.692506 | 5.688136e-10 | 10.44563 | 1.738799e-09 |  | 4.299284e-05 | [19 empty] | 5.411554 | 0.05763471
866 | 2022/01/26 17:40:04 | 12130.0407 | 8530.0013 | 1 | 2 | 0 | 0 | 0 | 0 | 0.09132168 | 4.200073 | 0.3835577 | 2.692761 | 5.688136e-10 | 10.4467 | 1.738799e-09 |  | 1.122146e-05 | [19 empty] | 5.921764 | 0.2079438
867 | 2022/01/26 17:40:14 | 12140.0398 | 8540.0004 | 1 | 2 | 0 | 0 | 0 | 0 | 0.09062113 | 4.200009 | 0.3806096 | 2.693014 | 5.688136e-10 | 10.44776 | 1.738799e-09 |  | -4.322312e-05 |  | 0 | [17 empty] | 5.434261 | 0.02820939
868 | 2022/01/26 17:40:24 | 12150.0399 | 8550.0005 | 1 | 2 | 0 | 0 | 0 | 0 | 0.08986215 | 4.200207 | 0.3774396 | 2.693265 | 5.688136e-10 | 10.44882 | 1.738799e-09 |  | 4.425659e-06 | [19 empty] | 5.67697 | 0.1513033
869 | 2022/01/26 17:40:34 | 12160.0407 | 8560.0013 | 1 | 2 | 0 | 0 | 0 | 0 | 0.08897488 | 4.199941 | 0.3736892 | 2.693514 | 5.688136e-10 | 10.44986 | 1.738799e-09 | [21 empty] | 5.924519 | 0.2147585
870 | 2022/01/26 17:40:44 | 12170.0402 | 8570.0008 | 1 | 2 | 0 | 0 | 0 | 0 | 0.08894404 | 4.200134 | 0.3735769 | 2.693762 | 5.688136e-10 | 10.4509 | 1.738799e-09 |  | 3.089623e-05 | [19 empty] | 5.806538 | 0.1190606
871 | 2022/01/26 17:40:54 | 12180.0413 | 8580.0019 | 1 | 2 | 0 | 0 | 0 | 0 | 0.08827443 | 4.199991 | 0.3707518 | 2.694007 | 5.688136e-10 | 10.45193 | 1.738799e-09 |  | 9.246467e-06 | [19 empty] | 5.419877 | -0.1648268
872 | 2022/01/26 17:41:04 | 12190.0405 | 8590.0011 | 1 | 2 | 0 | 0 | 0 | 0 | 0.08739586 | 4.200054 | 0.3670673 | 2.69425 | 5.688136e-10 | 10.45295 | 1.738799e-09 |  | -6.87518e-06 | [19 empty] | 5.235039 | -0.2146016
873 | 2022/01/26 17:41:14 | 12200.0406 | 8600.0012 | 1 | 2 | 0 | 0 | 0 | 0 | 0.08654663 | 4.199856 | 0.3634834 | 2.694491 | 5.688136e-10 | 10.45397 | 1.738799e-09 |  | -4.346342e-06 |  |  | 0 | [16 empty] | 5.342496 | -0.1404245
874 | 2022/01/26 17:41:24 | 12210.0399 | 8610.0005 | 1 | 2 | 0 | 0 | 0 | 0 | 0.0859481 | 4.199985 | 0.3609807 | 2.69473 | 5.688136e-10 | 10.45497 | 1.738799e-09 |  | 2.165233e-05 | [19 empty] | 5.439764 | 0.06893426
875 | 2022/01/26 17:41:34 | 12220.0401 | 8620.0007 | 1 | 2 | 0 | 0 | 0 | 0 | 0.08559517 | 4.199896 | 0.3594908 | 2.694968 | 5.688136e-10 | 10.45597 | 1.738799e-09 | [21 empty] | 5.39995 | -0.0594911
876 | 2022/01/26 17:41:44 | 12230.04 | 8630.0006 | 1 | 2 | 0 | 0 | 0 | 0 | 0.08476055 | 4.20021 | 0.3560121 | 2.695203 | 5.688136e-10 | 10.45695 | 1.738799e-09 |  | 2.370712e-05 | [19 empty] | 5.822255 | 0.1519591
877 | 2022/01/26 17:41:54 | 12240.0404 | 8640.001 | 1 | 2 | 0 | 0 | 0 | 0 | 0.08372014 | 4.200077 | 0.351631 | 2.695436 | 5.688136e-10 | 10.45793 | 1.738799e-09 |  | -1.335534e-05 | [19 empty] | 5.335083 | -0.1620749
878 | 2022/01/26 17:42:04 | 12250.0404 | 8650.001 | 1 | 2 | 0 | 0 | 0 | 0 | 0.08315222 | 4.200055 | 0.3492439 | 2.695668 | 5.688136e-10 | 10.45891 | 1.738799e-09 |  | -4.424963e-06 | [19 empty] | 5.280839 | -0.1914446
879 | 2022/01/26 17:42:14 | 12260.0411 | 8660.0017 | 1 | 2 | 0 | 0 | 0 | 0 | 0.08257972 | 4.19998 | 0.3468332 | 2.695898 | 5.688136e-10 | 10.45988 | 1.738799e-09 |  | 1.438339e-05 |  | 0 | [17 empty] | 5.61861 | -0.1664458
880 | 2022/01/26 17:42:24 | 12270.0405 | 8670.0011 | 1 | 2 | 0 | 0 | 0 | 0 | 0.08221105 | 4.200022 | 0.3452882 | 2.696126 | 5.688136e-10 | 10.46083 | 1.738799e-09 |  | 4.97829e-05 | [19 empty] | 5.902305 | 0.1774131
881 | 2022/01/26 17:42:34 | 12280.0398 | 8680.0004 | 1 | 2 | 0 | 0 | 0 | 0 | 0.08051871 | 4.200053 | 0.3381828 | 2.696352 | 5.688136e-10 | 10.46178 | 1.738799e-09 | [21 empty] | 5.582001 | 0.09048626
882 | 2022/01/26 17:42:44 | 12290.0402 | 8690.0008 | 1 | 2 | 0 | 0 | 0 | 0 | 0.08067346 | 4.199744 | 0.3388079 | 2.696577 | 5.688136e-10 | 10.46273 | 1.738799e-09 |  | 3.824749e-05 | [19 empty] | 5.374055 | -0.1728949
883 | 2022/01/26 17:42:54 | 12300.0401 | 8700.0007 | 1 | 2 | 0 | 0 | 0 | 0 | 0.08026317 | 4.2002 | 0.3371214 | 2.696801 | 5.688136e-10 | 10.46367 | 1.738799e-09 |  | -1.793839e-05 | [19 empty] | 5.794887 | 0.09114772
884 | 2022/01/26 17:43:04 | 12310.0405 | 8710.0011 | 1 | 2 | 0 | 0 | 0 | 0 | 0.07988094 | 4.199915 | 0.3354932 | 2.697022 | 5.688136e-10 | 10.4646 | 1.738799e-09 |  | -8.139985e-06 | [19 empty] | 5.191951 | -0.1674893
885 | 2022/01/26 17:43:14 | 12320.0403 | 8720.0009 | 1 | 2 | 0 | 0 | 0 | 0 | 0.07882995 | 4.200176 | 0.3310997 | 2.697242 | 5.688136e-10 | 10.46552 | 1.738799e-09 |  | 2.584119e-05 |  |  | 0 | [16 empty] | 5.546862 | -0.1663071
886 | 2022/01/26 17:43:24 | 12330.0404 | 8730.001 | 1 | 2 | 0 | 0 | 0 | 0 | 0.07762541 | 4.199885 | 0.3260178 | 2.697459 | 5.688136e-10 | 10.46643 | 1.738799e-09 |  | 8.139377e-06 | [19 empty] | 5.825006 | 0.1111241
887 | 2022/01/26 17:43:34 | 12340.0405 | 8740.0011 | 1 | 2 | 0 | 0 | 0 | 0 | 0.07838354 | 4.20002 | 0.3292124 | 2.697676 | 5.688136e-10 | 10.46734 | 1.738799e-09 | [21 empty] | 5.248457 | -0.08047163
888 | 2022/01/26 17:43:44 | 12350.0397 | 8750.0003 | 1 | 2 | 0 | 0 | 0 | 0 | 0.07801905 | 4.199912 | 0.3276731 | 2.697891 | 5.688136e-10 | 10.46825 | 1.738799e-09 |  | -4.354244e-05 | [19 empty] | 5.243269 | -0.1545402
889 | 2022/01/26 17:43:54 | 12360.0398 | 8760.0004 | 1 | 2 | 0 | 0 | 0 | 0 | 0.07652013 | 4.200133 | 0.3213947 | 2.698104 | 5.688136e-10 | 10.46914 | 1.738799e-09 |  | -1.422451e-06 | [19 empty] | 5.860719 | 0.1632445
890 | 2022/01/26 17:44:04 | 12370.0416 | 8770.0022 | 1 | 2 | 0 | 0 | 0 | 0 | 0.07615536 | 4.19998 | 0.319851 | 2.698316 | 5.688136e-10 | 10.47003 | 1.738799e-09 |  | 3.200435e-05 | [19 empty] | 5.120949 | -0.1374173
891 | 2022/01/26 17:44:14 | 12380.0395 | 8780.0001 | 1 | 2 | 0 | 0 | 0 | 0 | 0.07500093 | 4.199927 | 0.3149984 | 2.698526 | 5.688136e-10 | 10.47091 | 1.738799e-09 |  | 2.908122e-05 |  | 0 | [17 empty] | 5.687129 | -0.1075909
892 | 2022/01/26 17:44:24 | 12390.0404 | 8790.001 | 1 | 2 | 0 | 0 | 0 | 0 | 0.07494681 | 4.199928 | 0.3147712 | 2.698734 | 5.688136e-10 | 10.47179 | 1.738799e-09 | [21 empty] | 5.489331 | -0.08103311
893 | 2022/01/26 17:44:34 | 12400.0406 | 8800.0012 | 1 | 2 | 0 | 0 | 0 | 0 | 0.07448158 | 4.199945 | 0.3128185 | 2.698941 | 5.688136e-10 | 10.47265 | 1.738799e-09 |  | -1.659375e-05 | [19 empty] | 5.707942 | 0.03009498
894 | 2022/01/26 17:44:44 | 12410.0403 | 8810.0009 | 1 | 2 | 0 | 0 | 0 | 0 | 0.07352784 | 4.200118 | 0.3088256 | 2.699146 | 5.688136e-10 | 10.47352 | 1.738799e-09 |  | 1.541078e-05 | [19 empty] | 5.263664 | -0.1502091
895 | 2022/01/26 17:44:54 | 12420.0399 | 8820.0005 | 1 | 2 | 0 | 0 | 0 | 0 | 0.07344874 | 4.199839 | 0.3084729 | 2.69935 | 5.688136e-10 | 10.47437 | 1.738799e-09 |  | -7.112314e-07 | [19 empty] | 5.139041 | -0.2033883
896 | 2022/01/26 17:45:04 | 12430.0401 | 8830.0007 | 1 | 2 | 0 | 0 | 0 | 0 | 0.07251709 | 4.20002 | 0.3045732 | 2.699552 | 5.688136e-10 | 10.47522 | 1.738799e-09 |  | 2.015072e-05 | [19 empty] | 5.65656 | 0.168962
897 | 2022/01/26 17:45:14 | 12440.04 | 8840.0006 | 1 | 2 | 0 | 0 | 0 | 0 | 0.07277682 | 4.199966 | 0.3056602 | 2.699753 | 5.688136e-10 | 10.47607 | 1.738799e-09 |  | -1.122081e-05 |  |  | 0 | [16 empty] | 5.498243 | -0.1827934
898 | 2022/01/26 17:45:24 | 12450.0415 | 8850.0021 | 1 | 2 | 0 | 0 | 0 | 0 | 0.07179549 | 4.200209 | 0.3015561 | 2.699952 | 5.688136e-10 | 10.4769 | 1.738799e-09 | [21 empty] | 5.609391 | -0.06654993
899 | 2022/01/26 17:45:34 | 12460.0411 | 8860.0017 | 1 | 2 | 0 | 0 | 0 | 0 | 0.07041551 | 4.199812 | 0.2957319 | 2.70015 | 5.688136e-10 | 10.47773 | 1.738799e-09 |  | -1.580501e-06 | [19 empty] | 5.132121 | -0.1651673
900 | 2022/01/26 17:45:44 | 12470.0398 | 8870.0004 | 1 | 2 | 0 | 0 | 0 | 0 | 0.07042599 | 4.200019 | 0.2957905 | 2.700346 | 5.688136e-10 | 10.47856 | 1.738799e-09 |  | 1.801726e-05 | [19 empty] | 5.205787 | -0.1825617
901 | 2022/01/26 17:45:54 | 12480.0406 | 8880.0012 | 1 | 2 | 0 | 0 | 0 | 0 | 0.07049534 | 4.199915 | 0.2960744 | 2.70054 | 5.688136e-10 | 10.47937 | 1.738799e-09 |  | 3.493168e-05 | [19 empty] | 5.512562 | 0.1094607
902 | 2022/01/26 17:46:04 | 12490.0398 | 8890.0004 | 1 | 2 | 0 | 0 | 0 | 0 | 0.06969623 | 4.20005 | 0.2927277 | 2.700734 | 5.688136e-10 | 10.48019 | 1.738799e-09 |  | 1.888558e-05 | [19 empty] | 5.822351 | 0.2162734
903 | 2022/01/26 17:46:14 | 12500.0407 | 8900.0013 | 1 | 2 | 0 | 0 | 0 | 0 | 0.06935386 | 4.199873 | 0.2912774 | 2.700926 | 5.688136e-10 | 10.48099 | 1.738799e-09 |  | -6.16426e-06 |  | 0 | [17 empty] | 5.441672 | 0.1705043
904 | 2022/01/26 17:46:24 | 12510.04 | 8910.0006 | 1 | 2 | 0 | 0 | 0 | 0 | 0.06803279 | 4.20002 | 0.2857391 | 2.701117 | 5.688136e-10 | 10.48179 | 1.738799e-09 | [21 empty] | 5.158531 | -0.07487789
905 | 2022/01/26 17:46:34 | 12520.041 | 8920.0016 | 1 | 2 | 0 | 0 | 0 | 0 | 0.06781018 | 4.200021 | 0.2848042 | 2.701306 | 5.688136e-10 | 10.48259 | 1.738799e-09 |  | 3.477074e-06 | [19 empty] | 5.773259 | 0.1735333
906 | 2022/01/26 17:46:44 | 12530.0402 | 8930.0008 | 1 | 2 | 0 | 0 | 0 | 0 | 0.06764717 | 4.200004 | 0.2841184 | 2.701494 | 5.688136e-10 | 10.48338 | 1.738799e-09 |  | 1.785818e-05 | [19 empty] | 5.16695 | -0.09869114
907 | 2022/01/26 17:46:54 | 12540.0406 | 8940.0012 | 1 | 2 | 0 | 0 | 0 | 0 | 0.06686882 | 4.199897 | 0.2808422 | 2.70168 | 5.688136e-10 | 10.48416 | 1.738799e-09 |  | 7.902898e-08 | [19 empty] | 5.78757 | 0.1529562
908 | 2022/01/26 17:47:04 | 12550.0402 | 8950.0008 | 1 | 2 | 0 | 0 | 0 | 0 | 0.06653014 | 4.199953 | 0.2794235 | 2.701864 | 5.688136e-10 | 10.48493 | 1.738799e-09 |  | -5.894878e-05 | [19 empty] | 5.36114 | -0.009108633
909 | 2022/01/26 17:47:14 | 12560.0406 | 8960.0012 | 1 | 2 | 0 | 0 | 0 | 0 | 0.06610002 | 4.200057 | 0.2776239 | 2.702048 | 5.688136e-10 | 10.48571 | 1.738799e-09 |  | -7.665874e-06 |  |  | 0 | [16 empty] | 5.105209 | -0.009367913
910 | 2022/01/26 17:47:24 | 12570.0408 | 8970.0014 | 1 | 2 | 0 | 0 | 0 | 0 | 0.06508853 | 4.200023 | 0.2733733 | 2.70223 | 5.688136e-10 | 10.48647 | 1.738799e-09 | [21 empty] | 5.408869 | -0.1378745
911 | 2022/01/26 17:47:34 | 12580.0416 | 8980.0022 | 1 | 2 | 0 | 0 | 0 | 0 | 0.0648223 | 4.20022 | 0.2722679 | 2.702411 | 5.688136e-10 | 10.48723 | 1.738799e-09 |  | 3.658799e-05 | [19 empty] | 5.757544 | 0.1883037
912 | 2022/01/26 17:47:44 | 12590.0416 | 8990.0022 | 1 | 2 | 0 | 0 | 0 | 0 | 0.06402044 | 4.199824 | 0.2688746 | 2.702589 | 5.688136e-10 | 10.48798 | 1.738799e-09 |  | -1.430223e-05 | [19 empty] | 5.791825 | -0.02736226
913 | 2022/01/26 17:47:54 | 12600.0401 | 9000.0007 | 1 | 2 | 0 | 0 | 0 | 0 | 0.06390044 | 4.200089 | 0.2683875 | 2.702767 | 5.688136e-10 | 10.48873 | 1.738799e-09 |  | -2.947854e-05 | [19 empty] | 5.558498 | 0.09378374
914 | 2022/01/26 17:48:04 | 12610.0404 | 9010.001 | 1 | 2 | 0 | 0 | 0 | 0 | 0.06339732 | 4.199678 | 0.2662483 | 2.702944 | 5.688136e-10 | 10.48947 | 1.738799e-09 |  | 3.089828e-05 | [19 empty] | 5.197116 | -0.2269222
915 | 2022/01/26 17:48:14 | 12620.0396 | 9020.0002 | 1 | 2 | 0 | 0 | 0 | 0 | 0.06336562 | 4.200078 | 0.2661405 | 2.70312 | 5.688136e-10 | 10.49021 | 1.738799e-09 |  | 2.433951e-05 | [19 empty] | 5.294418 | 0.03430068
916 | 2022/01/26 17:48:24 | 12630.0407 | 9030.0013 | 1 | 2 | 0 | 0 | 0 | 0 | 0.06226406 | 4.199908 | 0.2615033 | 2.703295 | 5.688136e-10 | 10.49094 | 1.738799e-09 |  |  |  | 0 | [17 empty] | 5.531543 | -0.09405062
917 | 2022/01/26 17:48:34 | 12640.0408 | 9040.0014 | 1 | 2 | 0 | 0 | 0 | 0 | 0.06190396 | 4.200085 | 0.2600019 | 2.703468 | 5.688136e-10 | 10.49167 | 1.738799e-09 |  | 7.112137e-07 | [19 empty] | 5.874187 | 0.2059314
918 | 2022/01/26 17:48:44 | 12650.0399 | 9050.0005 | 1 | 2 | 0 | 0 | 0 | 0 | 0.06187818 | 4.199924 | 0.2598837 | 2.70364 | 5.688136e-10 | 10.49239 | 1.738799e-09 |  | 1.580488e-06 | [19 empty] | 5.474568 | -0.1286961
919 | 2022/01/26 17:48:54 | 12660.041 | 9060.0016 | 1 | 2 | 0 | 0 | 0 | 0 | 0.06153857 | 4.200001 | 0.2584621 | 2.70381 | 5.688136e-10 | 10.49311 | 1.738799e-09 |  | 1.43822e-05 | [19 empty] | 5.561751 | 0.222459
920 | 2022/01/26 17:49:04 | 12670.0403 | 9070.0009 | 1 | 2 | 0 | 0 | 0 | 0 | 0.06101491 | 4.200135 | 0.2562709 | 2.70398 | 5.688136e-10 | 10.49382 | 1.738799e-09 |  | 1.359208e-05 | [19 empty] | 5.600134 | 0.09937301
921 | 2022/01/26 17:49:14 | 12680.0405 | 9080.0011 | 1 | 2 | 0 | 0 | 0 | 0 | 0.06057455 | 4.199955 | 0.2544104 | 2.704149 | 5.688136e-10 | 10.49453 | 1.738799e-09 |  | 1.161678e-05 |  |  | 0 | [16 empty] | 5.708005 | -0.05034
922 | 2022/01/26 17:49:24 | 12690.0404 | 9090.001 | 1 | 2 | 0 | 0 | 0 | 0 | 0.05994023 | 4.199965 | 0.2517469 | 2.704315 | 5.688136e-10 | 10.49523 | 1.738799e-09 | [21 empty] | 5.708005 | 0.08393243
923 | 2022/01/26 17:49:34 | 12700.0396 | 9100.0002 | 1 | 2 | 0 | 0 | 0 | 0 | 0.05967065 | 4.199901 | 0.2506108 | 2.704481 | 5.688136e-10 | 10.49592 | 1.738799e-09 |  | -7.270184e-06 | [19 empty] | 5.726974 | 0.1244377
924 | 2022/01/26 17:49:44 | 12710.0397 | 9110.0003 | 1 | 2 | 0 | 0 | 0 | 0 | 0.05892929 | 4.20017 | 0.247513 | 2.704646 | 5.688136e-10 | 10.49662 | 1.738799e-09 |  | -1.209073e-05 | [19 empty] | 5.821849 | 0.0002610683
925 | 2022/01/26 17:49:54 | 12720.0399 | 9120.0005 | 1 | 2 | 0 | 0 | 0 | 0 | 0.05848404 | 4.200007 | 0.2456334 | 2.704809 | 5.688136e-10 | 10.4973 | 1.738799e-09 |  | -1.264296e-06 | [19 empty] | 5.870533 | 0.1741235
926 | 2022/01/26 17:50:04 | 12730.0399 | 9130.0005 | 1 | 2 | 0 | 0 | 0 | 0 | 0.05838701 | 4.200006 | 0.2452258 | 2.704971 | 5.688136e-10 | 10.49798 | 1.738799e-09 |  | 3.840808e-05 | [19 empty] | 5.868189 | 0.10006
927 | 2022/01/26 17:50:14 | 12740.0395 | 9140.0001 | 1 | 2 | 0 | 0 | 0 | 0 | 0.05788732 | 4.199635 | 0.2431056 | 2.705132 | 5.688136e-10 | 10.49866 | 1.738799e-09 | [21 empty] | 5.448677 | 0.08442149
928 | 2022/01/26 17:50:24 | 12750.0395 | 9150.0001 | 1 | 2 | 0 | 0 | 0 | 0 | 0.05753321 | 4.200109 | 0.2416458 | 2.705292 | 5.688136e-10 | 10.49933 | 1.738799e-09 |  | 9.482378e-07 |  | 0 | [17 empty] | 5.238356 | -0.1882696
929 | 2022/01/26 17:50:34 | 12760.0396 | 9160.0002 | 1 | 2 | 0 | 0 | 0 | 0 | 0.05754578 | 4.199988 | 0.2416916 | 2.705452 | 5.688136e-10 | 10.5 | 1.738799e-09 |  | -2.892293e-05 | [19 empty] | 5.685284 | 0.07853448
930 | 2022/01/26 17:50:44 | 12770.0405 | 9170.0011 | 1 | 2 | 0 | 0 | 0 | 0 | 0.05630713 | 4.200076 | 0.2364942 | 2.705609 | 5.688136e-10 | 10.50066 | 1.738799e-09 |  | 7.191697e-06 | [19 empty] | 6.001052 | 0.1048893
931 | 2022/01/26 17:50:54 | 12780.0397 | 9180.0003 | 1 | 2 | 0 | 0 | 0 | 0 | 0.05618846 | 4.199961 | 0.2359893 | 2.705767 | 5.688136e-10 | 10.50132 | 1.738799e-09 |  | 4.101298e-05 | [19 empty] | 5.411616 | -0.02998322
932 | 2022/01/26 17:51:04 | 12790.0407 | 9190.0013 | 1 | 2 | 0 | 0 | 0 | 0 | 0.05632422 | 4.200027 | 0.2365632 | 2.705923 | 5.688136e-10 | 10.50198 | 1.738799e-09 |  | -5.847466e-06 | [19 empty] | 5.687191 | 0.02615124
933 | 2022/01/26 17:51:14 | 12800.041 | 9200.0016 | 1 | 2 | 0 | 0 | 0 | 0 | 0.05535306 | 4.199981 | 0.2324818 | 2.706078 | 5.688136e-10 | 10.50263 | 1.738799e-09 | [21 empty] | 5.695104 | 0.1072469
934 | 2022/01/26 17:51:24 | 12810.0401 | 9210.0007 | 1 | 2 | 0 | 0 | 0 | 0 | 0.05517076 | 4.199965 | 0.2317153 | 2.706231 | 5.688136e-10 | 10.50327 | 1.738799e-09 |  | -3.176781e-05 |  |  | 0 | [16 empty] | 5.578413 | -0.1068884
935 | 2022/01/26 17:51:34 | 12820.0411 | 9220.0017 | 1 | 2 | 0 | 0 | 0 | 0 | 0.05507473 | 4.199917 | 0.2313093 | 2.706385 | 5.688136e-10 | 10.50392 | 1.738799e-09 |  | -8.456031e-06 | [19 empty] | 5.976502 | 0.1039408
936 | 2022/01/26 17:51:44 | 12830.0398 | 9230.0004 | 1 | 2 | 0 | 0 | 0 | 0 | 0.05470712 | 4.200037 | 0.2297719 | 2.706536 | 5.688136e-10 | 10.50455 | 1.738799e-09 |  | 5.468443e-05 | [19 empty] | 5.956532 | 0.1439495
937 | 2022/01/26 17:51:54 | 12840.0399 | 9240.0005 | 1 | 2 | 0 | 0 | 0 | 0 | 0.05403582 | 4.199942 | 0.2269473 | 2.706687 | 5.688136e-10 | 10.50519 | 1.738799e-09 |  | 2.078342e-05 | [19 empty] | 5.84832 | 0.1615101
938 | 2022/01/26 17:52:04 | 12850.0398 | 9250.0004 | 1 | 2 | 0 | 0 | 0 | 0 | 0.05325293 | 4.199728 | 0.2236478 | 2.706836 | 5.688136e-10 | 10.50581 | 1.738799e-09 |  | -3.27954e-05 | [19 empty] | 5.328669 | -0.1306933
939 | 2022/01/26 17:52:14 | 12860.0407 | 9260.0013 | 1 | 2 | 0 | 0 | 0 | 0 | 0.05267337 | 4.200155 | 0.2212363 | 2.706985 | 5.688136e-10 | 10.50644 | 1.738799e-09 | [21 empty] | 5.759853 | -0.07854611
940 | 2022/01/26 17:52:24 | 12870.04 | 9270.0006 | 1 | 2 | 0 | 0 | 0 | 0 | 0.05257006 | 4.199811 | 0.2207843 | 2.707132 | 5.688136e-10 | 10.50706 | 1.738799e-09 |  | 6.953686e-06 |  | 0 | [17 empty] | 5.368989 | -0.0716573
941 | 2022/01/26 17:52:34 | 12880.04 | 9280.0006 | 1 | 2 | 0 | 0 | 0 | 0 | 0.05286581 | 4.200174 | 0.2220456 | 2.707278 | 5.688136e-10 | 10.50767 | 1.738799e-09 |  | 2.030893e-05 | [19 empty] | 5.746886 | 0.07145256
942 | 2022/01/26 17:52:44 | 12890.0395 | 9290.0001 | 1 | 2 | 0 | 0 | 0 | 0 | 0.05254097 | 4.199877 | 0.2206656 | 2.707423 | 5.688136e-10 | 10.50828 | 1.738799e-09 |  | 7.981927e-06 | [19 empty] | 5.500554 | 0.09253651
943 | 2022/01/26 17:52:54 | 12900.0403 | 9300.0009 | 1 | 2 | 0 | 0 | 0 | 0 | 0.05188265 | 4.200227 | 0.2179189 | 2.707568 | 5.688136e-10 | 10.50889 | 1.738799e-09 |  | -8.692756e-06 | [19 empty] | 5.675629 | -0.07088691
944 | 2022/01/26 17:53:04 | 12910.0405 | 9310.0011 | 1 | 2 | 0 | 0 | 0 | 0 | 0.05126835 | 4.199937 | 0.2153238 | 2.707711 | 5.688136e-10 | 10.50949 | 1.738799e-09 |  | -2.836811e-05 | [19 empty] | 5.878842 | 0.08005425
945 | 2022/01/26 17:53:14 | 12920.0406 | 9320.0012 | 1 | 2 | 0 | 0 | 0 | 0 | 0.0511917 | 4.199985 | 0.2150044 | 2.707854 | 5.688136e-10 | 10.51009 | 1.738799e-09 | [21 empty] | 5.41172 | 0.04204497
946 | 2022/01/26 17:53:24 | 12930.0402 | 9330.0008 | 1 | 2 | 0 | 0 | 0 | 0 | 0.05086987 | 4.200014 | 0.2136542 | 2.707995 | 5.688136e-10 | 10.51068 | 1.738799e-09 |  | 9.87854e-06 |  |  | 0 | [16 empty] | 5.319008 | -0.1788433
947 | 2022/01/26 17:53:34 | 12940.0407 | 9340.0013 | 1 | 2 | 0 | 0 | 0 | 0 | 0.05065324 | 4.199973 | 0.2127422 | 2.708136 | 5.688136e-10 | 10.51127 | 1.738799e-09 |  | 1.098448e-05 | [19 empty] | 5.330579 | -0.13239
948 | 2022/01/26 17:53:37 | 12942.9223 | 9342.8829 | 1 | 2 | 0 | 0 | 0 | 0 | 0.04999525 | 4.200307 | 0.2099954 | 2.708176 | 5.688136e-10 | 10.51144 | 1.738799e-09 |  | 1.098448e-05 | 0 | 0 | 0 | [16 empty] | 5.483888 | -0.1361336
949 | 2022/01/26 17:53:37 | 12942.9295 | 0.0016 | 1 | 3 | 0 | 0 | 0 | 0 | 0.04876709 | 4.20034 | 0.2048384 | 0 | 5.688136e-10 | 10.51144 | 1.738799e-09 |  | 1.098448e-05 | 0 | 0 | 0 | [16 empty] | 5.483896 | -0.1361259
950 | 2022/01/26 17:58:37 | 13242.9682 | 300.0012 | 1 | 4 | 0 | 0 | 0 | 0 | 0 | 4.189153 | 0 | 5.707591e-08 | 5.688136e-10 | 10.51144 | 1.738799e-09 |  | -3.224222e-05 |  | 0 | 0 | [16 empty] | 5.834414 | 0.1846746
951 | 2022/01/26 18:03:37 | 13542.9674 | 600.0004 | 1 | 4 | 0 | 0 | 0 | 0 | 0 | 4.18614 | 0 | 5.707591e-08 | 5.688136e-10 | 10.51144 | 1.738799e-09 |  | -1.738537e-05 |  | 0 | [17 empty] | 5.755296 | 0.2074754
952 | 2022/01/26 18:08:37 | 13842.9677 | 900.0007 | 1 | 4 | 0 | 0 | 0 | 0 | 0 | 4.183928 | 0 | 5.707591e-08 | 5.688136e-10 | 10.51144 | 1.738799e-09 |  | -1.754313e-05 |  | 0 | [17 empty] | 5.735393 | -0.03430918
953 | 2022/01/26 18:13:37 | 14142.9677 | 1200.0007 | 1 | 4 | 0 | 0 | 0 | 0 | 0 | 4.182311 | 0 | 5.707591e-08 | 5.688136e-10 | 10.51144 | 1.738799e-09 |  | -4.939393e-05 |  | 0 | [17 empty] | 5.44328 | -0.04843011
954 | 2022/01/26 18:18:37 | 14442.9679 | 1500.0009 | 1 | 4 | 0 | 0 | 0 | 0 | 0 | 4.180952 | 0 | 5.707591e-08 | 5.688136e-10 | 10.51144 | 1.738799e-09 |  | -3.239973e-05 |  | 0 | [17 empty] | 5.921531 | 0.08852273
955 | 2022/01/26 18:23:37 | 14742.9671 | 1800.0001 | 1 | 4 | 0 | 0 | 0 | 0 | 0 | 4.179543 | 0 | 5.707591e-08 | 5.688136e-10 | 10.51144 | 1.738799e-09 |  | -1.572572e-05 |  | 0 | [17 empty] | 5.959992 | 0.1504897
956 | 2022/01/26 18:28:37 | 15042.968 | 2100.001 | 1 | 4 | 0 | 0 | 0 | 0 | 0 | 4.17875 | 0 | 5.707591e-08 | 5.688136e-10 | 10.51144 | 1.738799e-09 |  | 4.986357e-05 |  | 0 | [17 empty] | 5.674725 | -0.07840246
957 | 2022/01/26 18:33:37 | 15342.9684 | 2400.0014 | 1 | 4 | 0 | 0 | 0 | 0 | 0 | 4.177949 | 0 | 5.707591e-08 | 5.688136e-10 | 10.51144 | 1.738799e-09 |  | 3.477045e-06 |  | 0 | [17 empty] | 5.554272 | 0.03112271
958 | 2022/01/26 18:38:37 | 15642.9676 | 2700.0006 | 1 | 4 | 0 | 0 | 0 | 0 | 0 | 4.177182 | 0 | 5.707591e-08 | 5.688136e-10 | 10.51144 | 1.738799e-09 |  | -3.872196e-05 |  | 0 | [17 empty] | 5.564432 | 0.01113847
959 | 2022/01/26 18:43:37 | 15942.9676 | 3000.0006 | 1 | 4 | 0 | 0 | 0 | 0 | 0 | 4.176444 | 0 | 5.707591e-08 | 5.688136e-10 | 10.51144 | 1.738799e-09 |  | -3.46124e-05 |  | 0 | [17 empty] | 5.429193 | -0.0877057
960 | 2022/01/26 18:48:37 | 16242.967 | 3300 | 1 | 4 | 0 | 0 | 0 | 0 | 0 | 4.175875 | 0 | 5.707591e-08 | 5.688136e-10 | 10.51144 | 1.738799e-09 |  | -2.544628e-05 |  | 0 | [17 empty] | 5.788071 | -0.02835006
961 | 2022/01/26 18:53:37 | 16542.9671 | 3600.0001 | 1 | 4 | 0 | 0 | 0 | 0 | 0 | 4.175345 | 0 | 5.707591e-08 | 5.688136e-10 | 10.51144 | 1.738799e-09 |  | -5.452955e-06 |  | 0 | [17 empty] | 5.377306 | -0.08883134
962 | 2022/01/26 18:53:37 | 16542.9687 | 3600.0017 | 1 | 4 | 0 | 0 | 0 | 0 | 0 | 4.175345 | 0 | 5.707591e-08 | 5.688136e-10 | 10.51144 | 1.738799e-09 |  | -5.452955e-06 | 0 | 0 | 0 | [16 empty] | 5.377306 | -0.08883134
963 | 2022/01/26 18:53:47 | 16553.0056 | 10.0009 | 1 | 5 | 0 | 0 | 0 | 0 | -1.502251 | 4.052168 | -6.087373 | 6.020968e-08 | 0.004171092 | 10.51144 | 0.01694631 |  | -0.001363073 |  | 0.2829307 | 6.465706 | [16 empty] | 5.741291 | -0.08128047
964 | 2022/01/26 18:53:57 | 16563.0056 | 20.0009 | 1 | 5 | 0 | 0 | 0 | 0 | -1.502098 | 4.041883 | -6.071304 | 6.020968e-08 | 0.008343751 | 10.51144 | 0.03383165 |  | -0.001029385 |  | 0.4270011 | 3.476054 | [16 empty] | 5.460182 | -0.2087496
965 | 2022/01/26 18:54:07 | 16573.0059 | 30.0012 | 1 | 5 | 0 | 0 | 0 | 0 | -1.501465 | 4.034122 | -6.057093 | 6.020968e-08 | 0.01251669 | 10.51144 | 0.05068145 |  | -0.0006377292 |  | 0.4968566 | 2.309313 | [16 empty] | 5.619958 | -0.03968447
966 | 2022/01/26 18:54:17 | 16583.0061 | 40.0014 | 1 | 5 | 0 | 0 | 0 | 0 | -1.50238 | 4.028615 | -6.052511 | 6.020968e-08 | 0.01668801 | 10.51144 | 0.06749725 |  | -0.0004560567 |  | 0.6431134 | 1.599613 | [16 empty] | 6.038308 | 0.01140982
967 | 2022/01/26 18:54:27 | 16593.0062 | 50.0015 | 1 | 5 | 0 | 0 | 0 | 0 | -1.502655 | 4.02377 | -6.046338 | 6.020968e-08 | 0.02086149 | 10.51144 | 0.0843001 |  | -0.0004732352 |  | 0.7177634 | [17 empty] | 5.460182 | -0.1950093
968 | 2022/01/26 18:54:37 | 16603.0056 | 60.0009 | 1 | 5 | 0 | 0 | 0 | 0 | -1.502541 | 4.020122 | -6.040398 | 6.020968e-08 | 0.02503479 | 10.51144 | 0.1010844 |  | -0.0003406063 |  | 0.9492463 | [17 empty] | 5.84307 | 0.03534585
969 | 2022/01/26 18:54:47 | 16613.0049 | 70.0002 | 1 | 5 | 0 | 0 | 0 | 0 | -1.502457 | 4.016459 | -6.034557 | 6.020968e-08 | 0.02920519 | 10.51144 | 0.117842 |  | -0.0003528559 |  | 1.136888 | 1.028847 | [16 empty] | 5.823192 | -0.1021004
970 | 2022/01/26 18:54:57 | 16623.0055 | 80.0008 | 1 | 5 | 0 | 0 | 0 | 0 | -1.502693 | 4.013922 | -6.031692 | 6.020968e-08 | 0.0333792 | 10.51144 | 0.1346013 |  | -0.0003571905 | [19 empty] | 5.533854 | -0.03280908
971 | 2022/01/26 18:55:07 | 16633.0058 | 90.0011 | 1 | 5 | 0 | 0 | 0 | 0 | -1.502327 | 4.01116 | -6.026074 | 6.020968e-08 | 0.03755247 | 10.51144 | 0.1513466 |  | -0.0002453726 |  | 1.497586 | [17 empty] | 6.042963 | 0.07993907
972 | 2022/01/26 18:55:17 | 16643.0052 | 100.0005 | 1 | 5 | 0 | 0 | 0 | 0 | -1.502075 | 4.009207 | -6.02213 | 6.020968e-08 | 0.04172374 | 10.51144 | 0.168074 |  | -0.0002080073 |  |  | 0.6586897 | [16 empty] | 5.574093 | 0.05152583
973 | 2022/01/26 18:55:27 | 16653.0054 | 110.0007 | 1 | 5 | 0 | 0 | 0 | 0 | -1.50325 | 4.007005 | -6.02353 | 6.020968e-08 | 0.04589729 | 10.51144 | 0.1848019 |  | -0.0002545477 |  | 1.86913 | [17 empty] | 5.505967 | -0.2148142
974 | 2022/01/26 18:55:37 | 16663.0061 | 120.0014 | 1 | 5 | 0 | 0 | 0 | 0 | -1.501907 | 4.005258 | -6.015525 | 6.020968e-08 | 0.05007118 | 10.51144 | 0.2015232 |  | -0.0001625823 | [19 empty] | 5.913052 | 0.03783494
975 | 2022/01/26 18:55:47 | 16673.0057 | 130.001 | 1 | 5 | 0 | 0 | 0 | 0 | -1.502327 | 4.003849 | -6.01509 | 6.020968e-08 | 0.05424421 | 10.51144 | 0.2182339 |  | -0.0001826379 | [19 empty] | 6.118372 | 0.007658303
976 | 2022/01/26 18:55:57 | 16683.0058 | 140.0011 | 1 | 5 | 0 | 0 | 0 | 0 | -1.502632 | 4.002027 | -6.013574 | 6.020968e-08 | 0.05841593 | 10.51144 | 0.2349329 |  | -0.0001507667 |  | 2.479983 | [17 empty] | 6.142916 | 0.1926476
977 | 2022/01/26 18:56:07 | 16693.005 | 150.0003 | 1 | 5 | 0 | 0 | 0 | 0 | -1.502419 | 4.000854 | -6.010959 | 6.020968e-08 | 0.06258979 | 10.51144 | 0.2516343 |  | -0.0001192903 | [19 empty] | 5.778323 | -0.0879778
978 | 2022/01/26 18:56:17 | 16703.0051 | 160.0004 | 1 | 5 | 0 | 0 | 0 | 0 | -1.502457 | 3.999388 | -6.008908 | 6.020968e-08 | 0.06676318 | 10.51144 | 0.2683283 |  | -0.0001356504 |  |  | 0.3963677 | [16 empty] | 5.567183 | -0.1029874
979 | 2022/01/26 18:56:27 | 16713.0066 | 170.0019 | 1 | 5 | 0 | 0 | 0 | 0 | -1.50248 | 3.998243 | -6.00728 | 6.020968e-08 | 0.0709341 | 10.51144 | 0.2850071 |  | -0.0001396093 | [19 empty] | 6.05501 | 0.04280984
980 | 2022/01/26 18:56:37 | 16723.0053 | 180.0006 | 1 | 5 | 0 | 0 | 0 | 0 | -1.50296 | 3.997116 | -6.007505 | 6.020968e-08 | 0.07510853 | 10.51144 | 0.3016949 |  | -0.0001282462 |  | 3.194228 | [17 empty] | 6.071571 | 0.07065728
981 | 2022/01/26 18:56:47 | 16733.0053 | 190.0006 | 1 | 5 | 0 | 0 | 0 | 0 | -1.502136 | 3.996009 | -6.002549 | 6.020968e-08 | 0.07928221 | 10.51144 | 0.3183751 |  | -0.0001324752 | [19 empty] | 6.110972 | 0.1291212
982 | 2022/01/26 18:56:57 | 16743.0056 | 200.0009 | 1 | 5 | 0 | 0 | 0 | 0 | -1.502655 | 3.994924 | -6.002993 | 6.020968e-08 | 0.0834553 | 10.51144 | 0.3350484 |  | -0.0001602775 | [19 empty] | 5.987894 | 0.06985545
983 | 2022/01/26 18:57:07 | 16753.0057 | 210.001 | 1 | 5 | 0 | 0 | 0 | 0 | -1.503036 | 3.994012 | -6.003144 | 6.020968e-08 | 0.08762674 | 10.51144 | 0.3517108 |  | -0.0001105381 | [19 empty] | 5.884339 | -0.1333657
984 | 2022/01/26 18:57:17 | 16763.0049 | 220.0002 | 1 | 5 | 0 | 0 | 0 | 0 | -1.50235 | 3.99296 | -5.998823456 | 6.020968e-08 | 0.09180085 | 10.51144 | 0.3683798 |  | -0.0001188756 | [19 empty] | 5.781509 | -0.1454389
985 | 2022/01/26 18:57:27 | 16773.0052 | 230.0005 | 1 | 5 | 0 | 0 | 0 | 0 | -1.502556 | 3.992308 | -5.998666 | 6.020968e-08 | 0.09597327 | 10.51144 | 0.385038 |  | -6.389176e-05 |  | 3.960423 | [17 empty] | 6.03006 | 0.042364
986 | 2022/01/26 18:57:37 | 16783.0061 | 240.0014 | 1 | 5 | 0 | 0 | 0 | 0 | -1.502388 | 3.990967 | -5.995981 | 6.020968e-08 | 0.1001453 | 10.51144 | 0.4016908 |  | -0.0001345287 | [19 empty] | 5.812103 | 0.0572142
987 | 2022/01/26 18:57:47 | 16793.0062 | 250.0015 | 1 | 5 | 0 | 0 | 0 | 0 | -1.502174 | 3.99026 | -5.994065 | 6.020968e-08 | 0.1043187 | 10.51144 | 0.4183456 |  | -7.112137e-05 | [19 empty] | 6.307534 | 0.1425484
988 | 2022/01/26 18:57:57 | 16803.0053 | 260.0006 | 1 | 5 | 0 | 0 | 0 | 0 | -1.501984 | 3.989346 | -5.991934 | 6.020968e-08 | 0.1084919 | 10.51144 | 0.4349958 |  | -0.0001017066 |  |  | 0.2425162 | [16 empty] | 5.725479 | -0.1265177
989 | 2022/01/26 18:58:07 | 16813.0048 | 270.0001 | 1 | 5 | 0 | 0 | 0 | 0 | -1.501785 | 3.988585 | -5.989997 | 6.020968e-08 | 0.1126633 | 10.51144 | 0.4516351 |  | -0.0001141559 | [19 empty] | 6.160378 | 0.04863903
990 | 2022/01/26 18:58:17 | 16823.0053 | 280.0006 | 1 | 5 | 0 | 0 | 0 | 0 | -1.502846 | 3.98788 | -5.99317 | 6.020968e-08 | 0.1168373 | 10.51144 | 0.4682811 |  | -6.637609e-05 |  | 4.720709 | [17 empty] | 6.290894 | 0.01966417
991 | 2022/01/26 18:58:27 | 16833.0048 | 290.0001 | 1 | 5 | 0 | 0 | 0 | 0 | -1.502121 | 3.986809 | -5.98867 | 6.020968e-08 | 0.1210106 | 10.51144 | 0.4849215 |  | -6.282856e-05 | [19 empty] | 5.912459 | -0.08561015
992 | 2022/01/26 18:58:37 | 16843.0059 | 300.0012 | 1 | 5 | 0 | 0 | 0 | 0 | -1.503288 | 3.986111 | -5.992273 | 6.020968e-08 | 0.1251839 | 10.51144 | 0.5015581 |  | -0.0001132695 | [19 empty] | 5.680626 | -0.1409554
993 | 2022/01/26 18:58:47 | 16853.0061 | 310.0014 | 1 | 5 | 0 | 0 | 0 | 0 | -1.502403 | 3.985089 | -5.98721 | 6.020968e-08 | 0.1293556 | 10.51144 | 0.5181849 | [21 empty] | 6.315838 | 0.1452982
994 | 2022/01/26 18:58:57 | 16863.0051 | 320.0004 | 1 | 5 | 0 | 0 | 0 | 0 | -1.502197 | 3.984589 | -5.985638 | 6.020968e-08 | 0.1335294 | 10.51144 | 0.5348169 |  | -7.353708e-05 | [19 empty] | 5.670904 | -0.2068858
995 | 2022/01/26 18:59:07 | 16873.0061 | 330.0014 | 1 | 5 | 0 | 0 | 0 | 0 | -1.502342 | 3.983644 | -5.984796 | 6.020968e-08 | 0.1377028 | 10.51144 | 0.5514442 |  | -4.895237e-05 | [19 empty] | 6.397203 | 0.08112937
996 | 2022/01/26 18:59:17 | 16883.0064 | 340.0017 | 1 | 5 | 0 | 0 | 0 | 0 | -1.503014 | 3.98306 | -5.986595 | 6.020968e-08 | 0.1418742 | 10.51144 | 0.5680602 |  | -5.523805e-05 | [19 empty] | 5.710663 | -0.09100825
997 | 2022/01/26 18:59:27 | 16893.0057 | 350.001 | 1 | 5 | 0 | 0 | 0 | 0 | -1.502312 | 3.98208 | -5.982327 | 6.020968e-08 | 0.1460475 | 10.51144 | 0.5846809 |  | -7.531399e-05 |  | 5.357799 | [17 empty] | 6.146574 | 0.1045522
998 | 2022/01/26 18:59:37 | 16903.0056 | 360.0009 | 1 | 5 | 0 | 0 | 0 | 0 | -1.502365 | 3.981401 | -5.981518 | 6.020968e-08 | 0.1502213 | 10.51144 | 0.6012999 |  | -7.901916e-05 | [19 empty] | 6.36621 | 0.05595297
999 | 2022/01/26 18:59:47 | 16913.0058 | 370.0011 | 1 | 5 | 0 | 0 | 0 | 0 | -1.502342 | 3.980543 | -5.980137 | 6.020968e-08 | 0.1543927 | 10.51144 | 0.6179063 | [21 empty] | 5.764768 | -0.01780927
1000 | 2022/01/26 18:59:57 | 16923.0059 | 380.0012 | 1 | 5 | 0 | 0 | 0 | 0 | -1.50296 | 3.979877 | -5.981596 | 6.020968e-08 | 0.1585666 | 10.51144 | 0.6345198 |  | -3.516819e-05 |  |  | 0 | [16 empty] | 5.848567 | -0.0757426
1001 | 2022/01/26 19:00:07 | 16933.0051 | 390.0004 | 1 | 5 | 0 | 0 | 0 | 0 | -1.502632 | 3.979224 | -5.979309 | 6.020968e-08 | 0.1627405 | 10.51144 | 0.65113 |  | -0.0001302855 |  |  | 0.1892346 | [16 empty] | 5.84307 | -0.1181155
1002 | 2022/01/26 19:00:17 | 16943.0055 | 400.0008 | 1 | 5 | 0 | 0 | 0 | 0 | -1.502457 | 3.978427 | -5.977415 | 6.020968e-08 | 0.1669121 | 10.51144 | 0.667728 |  | -9.324635e-05 | [19 empty] | 6.170172 | 0.1328731
1003 | 2022/01/26 19:00:27 | 16953.0054 | 410.0007 | 1 | 5 | 0 | 0 | 0 | 0 | -1.501984 | 3.977867 | -5.974693 | 6.020968e-08 | 0.1710856 | 10.51144 | 0.6843305 |  | -2.860707e-05 | [19 empty] | 6.23627 | 0.1096955
1004 | 2022/01/26 19:00:37 | 16963.0047 | 420 | 1 | 5 | 0 | 0 | 0 | 0 | -1.502678 | 3.976731 | -5.975746 | 6.020968e-08 | 0.1752585 | 10.51144 | 0.700927 |  | -8.379335e-05 |  | 5.643816 | [17 empty] | 5.717166 | -0.1584294
1005 | 2022/01/26 19:00:47 | 16973.0048 | 430.0001 | 1 | 5 | 0 | 0 | 0 | 0 | -1.502266 | 3.976167 | -5.97326 | 6.020968e-08 | 0.1794299 | 10.51144 | 0.717515 |  | -3.465191e-05 | [19 empty] | 6.245512 | 0.1358807
1006 | 2022/01/26 19:00:57 | 16983.0047 | 440 | 1 | 5 | 0 | 0 | 0 | 0 | -1.502861 | 3.975554 | -5.974705 | 6.020968e-08 | 0.183604 | 10.51144 | 0.7341107 |  | -0.0001047318 | [19 empty] | 5.838912 | -0.111033
1007 | 2022/01/26 19:01:07 | 16993.0051 | 450.0004 | 1 | 5 | 0 | 0 | 0 | 0 | -1.502792 | 3.97475 | -5.973222502 | 6.020968e-08 | 0.1877783 | 10.51144 | 0.7507035 |  | -9.181783e-05 | [19 empty] | 5.848981 | -0.1081574
1008 | 2022/01/26 19:01:17 | 17003.0065 | 460.0018 | 1 | 5 | 0 | 0 | 0 | 0 | -1.502808 | 3.973886 | -5.971988 | 6.020968e-08 | 0.1919524 | 10.51144 | 0.7672927 | [21 empty] | 6.099859 | 0.06040871
1009 | 2022/01/26 19:01:27 | 17013.0051 | 470.0004 | 1 | 5 | 0 | 0 | 0 | 0 | -1.502197 | 3.973312 | -5.968697 | 6.020968e-08 | 0.1961246 | 10.51144 | 0.7838714 |  | -7.594182e-05 | [19 empty] | 6.345426 | 0.1368797
1010 | 2022/01/26 19:01:37 | 17023.0054 | 480.0007 | 1 | 5 | 0 | 0 | 0 | 0 | -1.503036 | 3.972451 | -5.970737 | 6.020968e-08 | 0.2002981 | 10.51144 | 0.8004519 |  | -9.57914e-05 |  | 5.562984 | [17 empty] | 5.854218 | -0.1334003
1011 | 2022/01/26 19:01:47 | 17033.0048 | 490.0001 | 1 | 5 | 0 | 0 | 0 | 0 | -1.502541 | 3.971759 | -5.967731 | 6.020968e-08 | 0.2044698 | 10.51144 | 0.8170221 |  | -5.247307e-05 | [19 empty] | 5.79398 | -0.1529744
1012 | 2022/01/26 19:01:57 | 17043.0058 | 500.0011 | 1 | 5 | 0 | 0 | 0 | 0 | -1.502884 | 3.970984 | -5.967928 | 6.020968e-08 | 0.2086437 | 10.51144 | 0.833598 |  | -7.96895e-05 | [19 empty] | 6.090617 | -0.03989428
1013 | 2022/01/26 19:02:07 | 17053.0064 | 510.0017 | 1 | 5 | 0 | 0 | 0 | 0 | -1.501823 | 3.970329 | -5.962731 | 6.020968e-08 | 0.2128179 | 10.51144 | 0.8501718 |  | -7.887092e-05 |  |  | 0 | [16 empty] | 6.373605 | 0.1088127
1014 | 2022/01/26 19:02:17 | 17063.005 | 520.0003 | 1 | 5 | 0 | 0 | 0 | 0 | -1.502785 | 3.969445 | -5.965222 | 6.020968e-08 | 0.2169889 | 10.51144 | 0.8667298 |  | -4.95055e-05 |  |  | 0.1800016 | [16 empty] | 6.163216 | 0.04930109
1015 | 2022/01/26 19:02:27 | 17073.0061 | 530.0014 | 1 | 5 | 0 | 0 | 0 | 0 | -1.503059 | 3.968669 | -5.965144 | 6.020968e-08 | 0.2211629 | 10.51144 | 0.8832968 | [21 empty] | 5.757946 | -0.1412195
1016 | 2022/01/26 19:02:37 | 17083.0053 | 540.0006 | 1 | 5 | 0 | 0 | 0 | 0 | -1.502792 | 3.968037 | -5.963134 | 6.020968e-08 | 0.225337 | 10.51144 | 0.8998605 |  | -7.258511e-05 | [19 empty] | 6.359689 | 0.05779803
1017 | 2022/01/26 19:02:47 | 17093.0047 | 550 | 1 | 5 | 0 | 0 | 0 | 0 | -1.502518 | 3.96706 | -5.960579 | 6.020968e-08 | 0.22951 | 10.51144 | 0.9164173 |  | -5.634719e-05 |  | 5.349504 | [17 empty] | 5.764449 | -0.1908013
1018 | 2022/01/26 19:02:57 | 17103.0054 | 560.0007 | 1 | 5 | 0 | 0 | 0 | 0 | -1.502563 | 3.966503 | -5.959921 | 6.020968e-08 | 0.2336821 | 10.51144 | 0.9329665 |  | -9.636839e-05 | [19 empty] | 6.107666 | 0.1507574
1019 | 2022/01/26 19:03:07 | 17113.0049 | 570.0002 | 1 | 5 | 0 | 0 | 0 | 0 | -1.503036 | 3.965387 | -5.960119 | 6.020968e-08 | 0.2378555 | 10.51144 | 0.9495181 |  | -0.00010913 | [19 empty] | 6.220568 | 0.1622546
1020 | 2022/01/26 19:03:17 | 17123.0058 | 580.0011 | 1 | 5 | 0 | 0 | 0 | 0 | -1.502426 | 3.964789 | -5.956802 | 6.020968e-08 | 0.2420291 | 10.51144 | 0.9660671 |  | -6.77623e-05 | [19 empty] | 5.711103 | -0.2118108
1021 | 2022/01/26 19:03:27 | 17133.0052 | 590.0005 | 1 | 5 | 0 | 0 | 0 | 0 | -1.502289 | 3.964039 | -5.955132 | 6.020968e-08 | 0.2462024 | 10.51144 | 0.982612 |  | -4.310816e-05 | [19 empty] | 6.382411 | 0.09157091
1022 | 2022/01/26 19:03:37 | 17143.0053 | 600.0006 | 1 | 5 | 0 | 0 | 0 | 0 | -1.502922 | 3.963519 | -5.95686 | 6.020968e-08 | 0.2503746 | 10.51144 | 0.9991491 | [21 empty] | 5.79773 | -0.1519299
1023 | 2022/01/26 19:03:47 | 17153.0067 | 610.002 | 1 | 5 | 0 | 0 | 0 | 0 | -1.502464 | 3.962347 | -5.953284 | 6.020968e-08 | 0.2545483 | 10.51144 | 1.015689 |  | -7.108186e-05 |  | 5.526188 | [17 empty] | 6.435989 | 0.2100134
1024 | 2022/01/26 19:03:57 | 17163.0047 | 620 | 1 | 5 | 0 | 0 | 0 | 0 | -1.501968 | 3.96173 | -5.950392 | 6.020968e-08 | 0.2587197 | 10.51144 | 1.032216 |  | -8.749003e-05 | [19 empty] | 6.222323 | -0.0760892
1025 | 2022/01/26 19:04:07 | 17173.0048 | 630.0001 | 1 | 5 | 0 | 0 | 0 | 0 | -1.502632 | 3.960966 | -5.951874 | 6.020968e-08 | 0.262893 | 10.51144 | 1.048747 |  | -8.925431e-05 | [19 empty] | 5.829163 | -0.01256853
1026 | 2022/01/26 19:04:17 | 17183.0053 | 640.0006 | 1 | 5 | 0 | 0 | 0 | 0 | -1.502213 | 3.959959 | -5.948702 | 6.020968e-08 | 0.2670662 | 10.51144 | 1.065275 |  | -9.530583e-05 |  |  | 0 | [16 empty] | 6.141426 | 0.04191577
1027 | 2022/01/26 19:04:27 | 17193.0047 | 650 | 1 | 5 | 0 | 0 | 0 | 0 | -1.502228 | 3.959291 | -5.947758 | 6.020968e-08 | 0.2712373 | 10.51144 | 1.081791 |  | -6.681956e-05 |  |  | 0.1875881 | [16 empty] | 6.087309 | -0.1349521
1028 | 2022/01/26 19:04:37 | 17203.0051 | 660.0004 | 1 | 5 | 0 | 0 | 0 | 0 | -1.502403 | 3.958555 | -5.947345 | 6.020968e-08 | 0.2754115 | 10.51144 | 1.098316 |  | -0.0001150408 | [19 empty] | 5.818538 | -0.1543647
1029 | 2022/01/26 19:04:47 | 17213.006 | 670.0013 | 1 | 5 | 0 | 0 | 0 | 0 | -1.50219 | 3.957633 | -5.945117 | 6.020968e-08 | 0.2795847 | 10.51144 | 1.114833 |  | -8.937817e-05 | [19 empty] | 6.415645 | 0.2159789
1030 | 2022/01/26 19:04:57 | 17223.0053 | 680.0006 | 1 | 5 | 0 | 0 | 0 | 0 | -1.502365 | 3.956793 | -5.944547 | 6.020968e-08 | 0.2837585 | 10.51144 | 1.13135 |  | -3.840299e-05 |  | 5.118622 | [17 empty] | 5.906402 | -0.1626265
1031 | 2022/01/26 19:05:07 | 17233.0047 | 690 | 1 | 5 | 0 | 0 | 0 | 0 | -1.502403 | 3.955926 | -5.943395 | 6.020968e-08 | 0.2879295 | 10.51144 | 1.147852 | [21 empty] | 6.126214 | -0.1220968
1032 | 2022/01/26 19:05:17 | 17243.0048 | 700.0001 | 1 | 5 | 0 | 0 | 0 | 0 | -1.502197 | 3.954971 | -5.941146 | 6.020968e-08 | 0.2921038 | 10.51144 | 1.164363 |  | -7.104765e-05 | [19 empty] | 6.41714 | 0.1472864
1033 | 2022/01/26 19:05:27 | 17253.0056 | 710.0009 | 1 | 5 | 0 | 0 | 0 | 0 | -1.501892 | 3.954459 | -5.93917 | 6.020968e-08 | 0.2962765 | 10.51144 | 1.180865 |  | -7.886766e-05 | [19 empty] | 5.870436 | -0.1252812
1034 | 2022/01/26 19:05:37 | 17263.0056 | 720.0009 | 1 | 5 | 0 | 0 | 0 | 0 | -1.501747 | 3.953414 | -5.937028 | 6.020968e-08 | 0.3004499 | 10.51144 | 1.197366 |  | -9.163054e-05 | [19 empty] | 6.426693 | 0.02726883
1035 | 2022/01/26 19:05:47 | 17273.006 | 730.0013 | 1 | 5 | 0 | 0 | 0 | 0 | -1.502365 | 3.952648 | -5.93832 | 6.020968e-08 | 0.3046214 | 10.51144 | 1.213856 |  | -6.851415e-05 | [19 empty] | 5.802736 | -0.1984671
1036 | 2022/01/26 19:05:57 | 17283.0051 | 740.0004 | 1 | 5 | 0 | 0 | 0 | 0 | -1.502579 | 3.951569 | -5.937545 | 6.020968e-08 | 0.3087949 | 10.51144 | 1.23035 |  | -9.268592e-05 |  | 4.880238 | [17 empty] | 5.898149 | 0.05692124
1037 | 2022/01/26 19:06:07 | 17293.0051 | 750.0004 | 1 | 5 | 0 | 0 | 0 | 0 | -1.502754 | 3.951173 | -5.937641 | 6.020968e-08 | 0.3129693 | 10.51144 | 1.246845 |  | -8.720426e-05 | [19 empty] | 6.422135 | 0.04119515
1038 | 2022/01/26 19:06:17 | 17303.0047 | 760 | 1 | 5 | 0 | 0 | 0 | 0 | -1.502151 | 3.950019 | -5.933525 | 6.020968e-08 | 0.3171408 | 10.51144 | 1.263323 |  | -9.900611e-05 | [19 empty] | 6.242267 | 0.0466603
1039 | 2022/01/26 19:06:27 | 17313.0055 | 770.0008 | 1 | 5 | 0 | 0 | 0 | 0 | -1.502975 | 3.949197 | -5.935544 | 6.020968e-08 | 0.3213143 | 10.51144 | 1.279807 |  |  |  |  | 0.2010406 | [16 empty] | 5.769829 | -0.1022944
1040 | 2022/01/26 19:06:37 | 17323.0047 | 780 | 1 | 5 | 0 | 0 | 0 | 0 | -1.502518 | 3.947953 | -5.93187 | 6.020968e-08 | 0.3254875 | 10.51144 | 1.296285 |  | -5.598507e-05 | [19 empty] | 6.272854 | -0.07266343
1041 | 2022/01/26 19:06:47 | 17333.0054 | 790.0007 | 1 | 5 | 0 | 0 | 0 | 0 | -1.502884 | 3.947374 | -5.932445 | 6.020968e-08 | 0.3296594 | 10.51144 | 1.312755 |  | -6.092781e-05 |  | 4.766424 | [17 empty] | 6.149648 | 0.0006785989
1042 | 2022/01/26 19:06:57 | 17343.0063 | 800.0016 | 1 | 5 | 0 | 0 | 0 | 0 | -1.502617 | 3.946204 | -5.929633 | 6.020968e-08 | 0.3338329 | 10.51144 | 1.329227 |  | -0.0001852863 | [19 empty] | 5.888897 | -0.07915735
1043 | 2022/01/26 19:07:07 | 17353.0049 | 810.0002 | 1 | 5 | 0 | 0 | 0 | 0 | -1.503189 | 3.945497 | -5.930828 | 6.020968e-08 | 0.3380065 | 10.51144 | 1.345695 |  | -9.154113e-05 | [19 empty] | 6.480272 | 0.07478774
1044 | 2022/01/26 19:07:17 | 17363.0051 | 820.0004 | 1 | 5 | 0 | 0 | 0 | 0 | -1.502426 | 3.944441 | -5.926231 | 6.020968e-08 | 0.3421784 | 10.51144 | 1.362154 |  | -8.100538e-05 | [19 empty] | 6.222323 | -0.01708806
1045 | 2022/01/26 19:07:27 | 17373.0051 | 830.0004 | 1 | 5 | 0 | 0 | 0 | 0 | -1.50238 | 3.943495 | -5.924628 | 6.020968e-08 | 0.3463528 | 10.51144 | 1.378618 |  | -9.096027e-05 | [19 empty] | 5.884243 | -0.07943034
1046 | 2022/01/26 19:07:37 | 17383.0054 | 840.0007 | 1 | 5 | 0 | 0 | 0 | 0 | -1.503136 | 3.94272 | -5.926444 | 6.020968e-08 | 0.3505269 | 10.51144 | 1.395077 |  | -7.404709e-05 | [19 empty] | 5.861039 | -0.06160408
1047 | 2022/01/26 19:07:47 | 17393.0055 | 850.0008 | 1 | 5 | 0 | 0 | 0 | 0 | -1.502769 | 3.941647 | -5.923385 | 6.020968e-08 | 0.3547012 | 10.51144 | 1.411533 |  | -8.555366e-05 |  | 4.482059 | [17 empty] | 5.958781 | -0.1216856
1048 | 2022/01/26 19:07:57 | 17403.0059 | 860.0012 | 1 | 5 | 0 | 0 | 0 | 0 | -1.502975 | 3.940864 | -5.92302 | 6.020968e-08 | 0.3588735 | 10.51144 | 1.427977 |  | -9.531287e-05 | [19 empty] | 6.224223 | -0.04234463
1049 | 2022/01/26 19:08:07 | 17413.0049 | 870.0002 | 1 | 5 | 0 | 0 | 0 | 0 | -1.502975 | 3.939675 | -5.921233 | 6.020968e-08 | 0.3630473 | 10.51144 | 1.444423 |  | -0.0001163243 | [19 empty] | 6.537173 | 0.1242194
1050 | 2022/01/26 19:08:17 | 17423.0051 | 880.0004 | 1 | 5 | 0 | 0 | 0 | 0 | -1.502487 | 3.938934 | -5.918197 | 6.020968e-08 | 0.3672218 | 10.51144 | 1.460868 |  |  |  |  | 0.221114 | [16 empty] | 6.515875 | 0.1881462
1051 | 2022/01/26 19:08:27 | 17433.0052 | 890.0005 | 1 | 5 | 0 | 0 | 0 | 0 | -1.502022 | 3.93793 | -5.914857 | 6.020968e-08 | 0.3713934 | 10.51144 | 1.477297 |  | -8.096654e-05 | [19 empty] | 5.987399 | -0.001736879
1052 | 2022/01/26 19:08:37 | 17443.0054 | 900.0007 | 1 | 5 | 0 | 0 | 0 | 0 | -1.50264 | 3.93703 | -5.915939 | 6.020968e-08 | 0.3755669 | 10.51144 | 1.49373 |  | -0.0001424334 |  | 4.45503 | [17 empty] | 6.440577 | 0.1540729
1053 | 2022/01/26 19:08:47 | 17453.0061 | 910.0014 | 1 | 5 | 0 | 0 | 0 | 0 | -1.502556 | 3.935997 | -5.914056 | 6.020968e-08 | 0.3797395 | 10.51144 | 1.510155 |  | -0.0001319337 | [19 empty] | 6.279697 | 0.007512271
1054 | 2022/01/26 19:08:57 | 17463.0048 | 920.0001 | 1 | 5 | 0 | 0 | 0 | 0 | -1.502518 | 3.935151 | -5.912635 | 6.020968e-08 | 0.3839113 | 10.51144 | 1.526573 |  | -9.57852e-05 | [19 empty] | 5.888266 | -0.1433402
1055 | 2022/01/26 19:09:07 | 17473.0057 | 930.001 | 1 | 5 | 0 | 0 | 0 | 0 | -1.503014 | 3.933729 | -5.91245 | 6.020968e-08 | 0.388085 | 10.51144 | 1.542994 |  | -0.0001129217 | [19 empty] | 6.533962 | 0.1562166
1056 | 2022/01/26 19:09:17 | 17483.0049 | 940.0002 | 1 | 5 | 0 | 0 | 0 | 0 | -1.502121 | 3.933022 | -5.907875 | 6.020968e-08 | 0.3922593 | 10.51144 | 1.559413 |  | -0.0001136502 | [19 empty] | 6.146925 | -0.04133731
1057 | 2022/01/26 19:09:27 | 17493.0058 | 950.0011 | 1 | 5 | 0 | 0 | 0 | 0 | -1.50325 | 3.931777 | -5.910444 | 6.020968e-08 | 0.3964324 | 10.51144 | 1.575824 |  | -8.52288e-05 |  | 4.023337 | [17 empty] | 6.260222 | -0.1095757
1058 | 2022/01/26 19:09:37 | 17503.0053 | 960.0006 | 1 | 5 | 0 | 0 | 0 | 0 | -1.502464 | 3.930951 | -5.906112 | 6.020968e-08 | 0.4006044 | 10.51144 | 1.592226 | [21 empty] | 6.63553 | 0.06224513
1059 | 2022/01/26 19:09:47 | 17513.0053 | 970.0006 | 1 | 5 | 0 | 0 | 0 | 0 | -1.502342 | 3.929577 | -5.903569 | 6.020968e-08 | 0.4047778 | 10.51144 | 1.608628 |  | -6.962107e-05 | [19 empty] | 6.178791 | -0.09076953
1060 | 2022/01/26 19:09:57 | 17523.0047 | 980 | 1 | 5 | 0 | 0 | 0 | 0 | -1.502617 | 3.928677 | -5.903297 | 6.020968e-08 | 0.4089496 | 10.51144 | 1.62502 |  | -6.013258e-05 |  |  | 0.2429537 | [16 empty] | 5.997468 | -0.1493904
1061 | 2022/01/26 19:10:07 | 17533.0053 | 990.0006 | 1 | 5 | 0 | 0 | 0 | 0 | -1.502861 | 3.927814 | -5.902958 | 6.020968e-08 | 0.4131229 | 10.51144 | 1.641414 |  | -0.0001132123 | [19 empty] | 6.582831 | 0.1469326
1062 | 2022/01/26 19:10:17 | 17543.0047 | 1000 | 1 | 5 | 0 | 0 | 0 | 0 | -1.502602 | 3.926628 | -5.900159 | 6.020968e-08 | 0.4172968 | 10.51144 | 1.657805 |  |  |  | 4.096984 | [17 empty] | 6.240781 | -0.04768372
1063 | 2022/01/26 19:10:27 | 17553.0057 | 1010.001 | 1 | 5 | 0 | 0 | 0 | 0 | -1.502846 | 3.925627 | -5.899613 | 6.020968e-08 | 0.4214709 | 10.51144 | 1.674194 |  | -9.268592e-05 | [19 empty] | 6.304608 | -0.09726524
1064 | 2022/01/26 19:10:37 | 17563.0051 | 1020.0004 | 1 | 5 | 0 | 0 | 0 | 0 | -1.501945 | 3.924375 | -5.894195 | 6.020968e-08 | 0.4256417 | 10.51144 | 1.690564 |  | -0.0001061837 | [19 empty] | 6.086817 | -0.1524007
1065 | 2022/01/26 19:10:47 | 17573.0051 | 1030.0004 | 1 | 5 | 0 | 0 | 0 | 0 | -1.502579 | 3.923456 | -5.895303 | 6.020968e-08 | 0.4298159 | 10.51144 | 1.706943 |  | -0.0001104034 | [19 empty] | 6.168637 | -0.01389831
1066 | 2022/01/26 19:10:57 | 17583.0053 | 1040.0006 | 1 | 5 | 0 | 0 | 0 | 0 | -1.502541 | 3.922124 | -5.893152 | 6.020968e-08 | 0.4339902 | 10.51144 | 1.723318 |  | -7.128473e-05 | [19 empty] | 6.095124 | 0.1203224
1067 | 2022/01/26 19:11:07 | 17593.0063 | 1050.0016 | 1 | 5 | 0 | 0 | 0 | 0 | -1.502884 | 3.921093 | -5.892948 | 6.020968e-08 | 0.4381633 | 10.51144 | 1.739683 |  | -0.0001314717 |  | 3.886137 | [17 empty] | 6.105744 | -0.1423115
1068 | 2022/01/26 19:11:17 | 17603.0056 | 1060.0009 | 1 | 5 | 0 | 0 | 0 | 0 | -1.502556 | 3.91993 | -5.889914 | 6.020968e-08 | 0.442335 | 10.51144 | 1.756038 |  | -8.35204e-05 | [19 empty] | 6.232969 | 0.05479455
1069 | 2022/01/26 19:11:27 | 17613.0048 | 1070.0001 | 1 | 5 | 0 | 0 | 0 | 0 | -1.502785 | 3.918922 | -5.889297 | 6.020968e-08 | 0.4465092 | 10.51144 | 1.772399 |  | -0.0001346064 |  |  | 0.2596386 | [16 empty] | 6.383667 | 0.1853088
1070 | 2022/01/26 19:11:37 | 17623.0057 | 1080.001 | 1 | 5 | 0 | 0 | 0 | 0 | -1.502304 | 3.917576 | -5.88539 | 6.020968e-08 | 0.450683 | 10.51144 | 1.788753 |  | -9.029648e-05 | [19 empty] | 6.479318 | 0.05472422
1071 | 2022/01/26 19:11:47 | 17633.0058 | 1090.0011 | 1 | 5 | 0 | 0 | 0 | 0 | -1.502602 | 3.916679 | -5.88521 | 6.020968e-08 | 0.4548545 | 10.51144 | 1.805093 |  | -0.0001002924 |  | 3.639524 | [17 empty] | 6.258379 | 0.0851199
1072 | 2022/01/26 19:11:57 | 17643.0051 | 1100.0004 | 1 | 5 | 0 | 0 | 0 | 0 | -1.502594 | 3.915332 | -5.883154 | 6.020968e-08 | 0.4590288 | 10.51144 | 1.82144 |  | -8.745528e-05 | [19 empty] | 6.275514 | 0.1653004
1073 | 2022/01/26 19:12:07 | 17653.0054 | 1110.0007 | 1 | 5 | 0 | 0 | 0 | 0 | -1.502617 | 3.914201 | -5.881545 | 6.020968e-08 | 0.4632031 | 10.51144 | 1.837781 |  | -0.0001252407 | [19 empty] | 6.129376 | -0.1282793
1074 | 2022/01/26 19:12:17 | 17663.0063 | 1120.0016 | 1 | 5 | 0 | 0 | 0 | 0 | -1.502792 | 3.91291 | -5.88029 | 6.020968e-08 | 0.4673773 | 10.51144 | 1.854117 |  | -8.890241e-05 | [19 empty] | 5.956331 | -0.08310705
1075 | 2022/01/26 19:12:27 | 17673.0054 | 1130.0007 | 1 | 5 | 0 | 0 | 0 | 0 | -1.503326 | 3.911758 | -5.880648 | 6.020968e-08 | 0.4715494 | 10.51144 | 1.87044 |  | -0.0001039189 |  | 3.437606 | [17 empty] | 5.896655 | 0.01316309
1076 | 2022/01/26 19:12:37 | 17683.0049 | 1140.0002 | 1 | 5 | 0 | 0 | 0 | 0 | -1.502731 | 3.910527 | -5.87647 | 6.020968e-08 | 0.4757234 | 10.51144 | 1.886765 |  | -0.0001581583 | [19 empty] | 5.864287 | -0.1329774
1077 | 2022/01/26 19:12:47 | 17693.0063 | 1150.0016 | 1 | 5 | 0 | 0 | 0 | 0 | -1.502419 | 3.909167 | -5.873207 | 6.020968e-08 | 0.4798948 | 10.51144 | 1.903075 |  | -8.942084e-05 |  |  | 0.2863841 | [16 empty] | 5.848074 | -0.206213
1078 | 2022/01/26 19:12:57 | 17703.0058 | 1160.0011 | 1 | 5 | 0 | 0 | 0 | 0 | -1.50264 | 3.908348 | -5.87284 | 6.020968e-08 | 0.4840696 | 10.51144 | 1.919393 |  | -0.000184377 | [19 empty] | 5.861454 | -0.02690107
1079 | 2022/01/26 19:13:07 | 17713.0058 | 1170.0011 | 1 | 5 | 0 | 0 | 0 | 0 | -1.502907 | 3.906925 | -5.871745 | 6.020968e-08 | 0.4882429 | 10.51144 | 1.9357 |  | -9.426176e-05 |  | 3.502171 | [17 empty] | 6.21817 | -0.08449525
1080 | 2022/01/26 19:13:17 | 17723.0052 | 1180.0005 | 1 | 5 | 0 | 0 | 0 | 0 | -1.501923 | 3.905847 | -5.866281 | 6.020968e-08 | 0.4924164 | 10.51144 | 1.952003 |  | -0.0001147312 | [19 empty] | 6.307856 | 0.1293853
1081 | 2022/01/26 19:13:27 | 17733.0062 | 1190.0015 | 1 | 5 | 0 | 0 | 0 | 0 | -1.502213 | 3.9043 | -5.86509 | 6.020968e-08 | 0.4965883 | 10.51144 | 1.968294 |  | -0.0001124161 | [19 empty] | 6.275016 | 0.1867384
1082 | 2022/01/26 19:13:37 | 17743.0053 | 1200.0006 | 1 | 5 | 0 | 0 | 0 | 0 | -1.502464 | 3.903083 | -5.864242 | 6.020968e-08 | 0.5007613 | 10.51144 | 1.984585 |  | -0.0002651136 | [19 empty] | 6.292568 | -0.03364414
1083 | 2022/01/26 19:13:47 | 17753.0047 | 1210 | 1 | 5 | 0 | 0 | 0 | 0 | -1.502808 | 3.901784 | -5.863632 | 6.020968e-08 | 0.5049328 | 10.51144 | 2.000864 |  | -0.0001100685 |  | 3.173652 | [17 empty] | 6.063594 | 0.009510815
1084 | 2022/01/26 19:13:57 | 17763.0048 | 1220.0001 | 1 | 5 | 0 | 0 | 0 | 0 | -1.502754 | 3.900496 | -5.861486 | 6.020968e-08 | 0.5091069 | 10.51144 | 2.017148 |  | -0.0001811266 | [19 empty] | 5.902247 | 0.05087405
1085 | 2022/01/26 19:14:07 | 17773.0058 | 1230.0011 | 1 | 5 | 0 | 0 | 0 | 0 | -1.502861 | 3.899143 | -5.85987 | 6.020968e-08 | 0.513281 | 10.51144 | 2.033427 |  | -0.0001009099 |  |  | 0.3006432 | [16 empty] | 5.825859 | -0.1637638
1086 | 2022/01/26 19:14:17 | 17783.0052 | 1240.0005 | 1 | 5 | 0 | 0 | 0 | 0 | -1.502792 | 3.898092 | -5.858021 | 6.020968e-08 | 0.5174543 | 10.51144 | 2.049696 |  | -0.0001006537 | [19 empty] | 5.777682 | -0.2000424
1087 | 2022/01/26 19:14:27 | 17793.0053 | 1250.0006 | 1 | 5 | 0 | 0 | 0 | 0 | -1.502403 | 3.896601 | -5.854265 | 6.020968e-08 | 0.5216265 | 10.51144 | 2.065957 |  | -0.0001023852 |  | 3.330247 | [17 empty] | 5.912372 | -0.1554739
1088 | 2022/01/26 19:14:37 | 17803.0062 | 1260.0015 | 1 | 5 | 0 | 0 | 0 | 0 | -1.502846 | 3.895319 | -5.854065 | 6.020968e-08 | 0.5258002 | 10.51144 | 2.082217 | [21 empty] | 6.015552 | 0.04076719
1089 | 2022/01/26 19:14:47 | 17813.0054 | 1270.0007 | 1 | 5 | 0 | 0 | 0 | 0 | -1.502716 | 3.894118 | -5.851753 | 6.020968e-08 | 0.5299741 | 10.51144 | 2.098474 |  | -0.0001217362 | [19 empty] | 6.32634 | 0.048123
1090 | 2022/01/26 19:14:57 | 17823.0057 | 1280.001 | 1 | 5 | 0 | 0 | 0 | 0 | -1.502869 | 3.892603 | -5.850072 | 6.020968e-08 | 0.5341459 | 10.51144 | 2.114716 |  | -0.0001501997 | [19 empty] | 6.545452 | 0.01863658
1091 | 2022/01/26 19:15:07 | 17833.0048 | 1290.0001 | 1 | 5 | 0 | 0 | 0 | 0 | -1.50248 | 3.891397 | -5.846746 | 6.020968e-08 | 0.5383194 | 10.51144 | 2.130959 |  | -0.0001424459 |  | 3.227193 | [17 empty] | 6.388236 | 0.02542913
1092 | 2022/01/26 19:15:17 | 17843.0049 | 1300.0002 | 1 | 5 | 0 | 0 | 0 | 0 | -1.502899 | 3.8899 | -5.846127 | 6.020968e-08 | 0.5424933 | 10.51144 | 2.147198 |  | -0.0001367121 | [19 empty] | 6.404871 | 0.158594
1093 | 2022/01/26 19:15:27 | 17853.0059 | 1310.0012 | 1 | 5 | 0 | 0 | 0 | 0 | -1.502998 | 3.888754 | -5.844789 | 6.020968e-08 | 0.5466665 | 10.51144 | 2.163429 |  | -0.0002016779 |  |  | 0.3216102 | [16 empty] | 6.070582 | -0.136112
1094 | 2022/01/26 19:15:37 | 17863.0061 | 1320.0014 | 1 | 5 | 0 | 0 | 0 | 0 | -1.502563 | 3.886917 | -5.840338 | 6.020968e-08 | 0.5508389 | 10.51144 | 2.179651 |  | -0.0001291678 | [19 empty] | 5.846144 | -0.2009067
1095 | 2022/01/26 19:15:47 | 17873.006 | 1330.0013 | 1 | 5 | 0 | 0 | 0 | 0 | -1.502251 | 3.88596 | -5.837687 | 6.020968e-08 | 0.5550131 | 10.51144 | 2.195874 |  | -0.0001077153 |  | 3.001398 | [17 empty] | 6.057626 | -0.1776192
1096 | 2022/01/26 19:15:57 | 17883.0062 | 1340.0015 | 1 | 5 | 0 | 0 | 0 | 0 | -1.50235 | 3.88445 | -5.835803 | 6.020968e-08 | 0.5591862 | 10.51144 | 2.212087 |  | -0.0001532437 | [19 empty] | 6.382762 | 0.1786852
1097 | 2022/01/26 19:16:07 | 17893.0048 | 1350.0001 | 1 | 5 | 0 | 0 | 0 | 0 | -1.502441 | 3.88308 | -5.834099 | 6.020968e-08 | 0.5633574 | 10.51144 | 2.228287 |  | -0.0001931987 | [19 empty] | 6.570432 | 0.2219853
1098 | 2022/01/26 19:16:17 | 17903.0055 | 1360.0008 | 1 | 5 | 0 | 0 | 0 | 0 | -1.502541 | 3.881623 | -5.832298 | 6.020968e-08 | 0.5675319 | 10.51144 | 2.244494 |  | -0.0001045027 |  | 3.018703 | [17 empty] | 5.89567 | 0.1030141
1099 | 2022/01/26 19:16:27 | 17913.005 | 1370.0003 | 1 | 5 | 0 | 0 | 0 | 0 | -1.503273 | 3.880267 | -5.833101 | 6.020968e-08 | 0.5717056 | 10.51144 | 2.260692 |  | -0.0001297858 | [19 empty] | 6.33379 | 0.154255
1100 | 2022/01/26 19:16:37 | 17923.0058 | 1380.0011 | 1 | 5 | 0 | 0 | 0 | 0 | -1.502632 | 3.878771 | -5.828365 | 6.020968e-08 | 0.575878 | 10.51144 | 2.276879 |  | -0.0001149899 |  |  | 0.3260585 | [16 empty] | 6.188988 | 0.07762551
1101 | 2022/01/26 19:16:47 | 17933.0053 | 1390.0006 | 1 | 5 | 0 | 0 | 0 | 0 | -1.502327 | 3.877459 | -5.825211 | 6.020968e-08 | 0.5800515 | 10.51144 | 2.293065 |  | -0.0001519677 | [19 empty] | 6.091878 | -0.1742738
1102 | 2022/01/26 19:16:57 | 17943.006 | 1400.0013 | 1 | 5 | 0 | 0 | 0 | 0 | -1.502312 | 3.875969 | -5.822915 | 6.020968e-08 | 0.5842253 | 10.51144 | 2.309246 |  | -0.000152323 |  | 3.006146 | [17 empty] | 6.551413 | 0.1009667
1103 | 2022/01/26 19:17:07 | 17953.0053 | 1410.0006 | 1 | 5 | 0 | 0 | 0 | 0 | -1.503021 | 3.874626 | -5.823644 | 6.020968e-08 | 0.5883965 | 10.51144 | 2.32541 |  | -0.0002003406 | [19 empty] | 5.942898 | -0.1888636
1104 | 2022/01/26 19:17:17 | 17963.0048 | 1420.0001 | 1 | 5 | 0 | 0 | 0 | 0 | -1.502754 | 3.873186 | -5.820446 | 6.020968e-08 | 0.5925707 | 10.51144 | 2.341581 |  | -0.0001462739 | [19 empty] | 6.502452 | -0.1011923
1105 | 2022/01/26 19:17:27 | 17973.0055 | 1430.0008 | 1 | 5 | 0 | 0 | 0 | 0 | -1.502579 | 3.871474 | -5.817196 | 6.020968e-08 | 0.5967451 | 10.51144 | 2.357747 |  | -0.0001617931 |  | 2.882072 | [17 empty] | 6.302718 | -0.09419769
1106 | 2022/01/26 19:17:37 | 17983.0048 | 1440.0001 | 1 | 5 | 0 | 0 | 0 | 0 | -1.503059 | 3.870501 | -5.817591 | 6.020968e-08 | 0.6009164 | 10.51144 | 2.373894 |  | -0.0001454625 | [19 empty] | 5.990067 | -0.2066204
1107 | 2022/01/26 19:17:47 | 17993.0048 | 1450.0001 | 1 | 5 | 0 | 0 | 0 | 0 | -1.50264 | 3.86881 | -5.813429 | 6.020968e-08 | 0.6050905 | 10.51144 | 2.390046 |  | -0.0001043976 |  |  | 0.3419461 | [16 empty] | 6.576835 | -0.003920496
1108 | 2022/01/26 19:17:57 | 18003.0052 | 1460.0005 | 1 | 5 | 0 | 0 | 0 | 0 | -1.501823 | 3.867419 | -5.808179 | 6.020968e-08 | 0.609264 | 10.51144 | 2.40619 |  | -0.0001170949 | [19 empty] | 6.301399 | -0.07986397
1109 | 2022/01/26 19:18:07 | 18013.0054 | 1470.0007 | 1 | 5 | 0 | 0 | 0 | 0 | -1.50264 | 3.865873 | -5.809015 | 6.020968e-08 | 0.6134377 | 10.51144 | 2.422328 |  | -0.0001395316 |  | 2.954643 | [17 empty] | 5.903121 | -0.1975575
1110 | 2022/01/26 19:18:17 | 18023.0049 | 1480.0002 | 1 | 5 | 0 | 0 | 0 | 0 | -1.502426 | 3.864668 | -5.806378 | 6.020968e-08 | 0.6176086 | 10.51144 | 2.43845 |  | -0.0001487908 | [19 empty] | 6.274971 | -0.1303867
1111 | 2022/01/26 19:18:27 | 18033.0054 | 1490.0007 | 1 | 5 | 0 | 0 | 0 | 0 | -1.502403 | 3.863034 | -5.803834 | 6.020968e-08 | 0.6217822 | 10.51144 | 2.454576 |  | -0.0001581512 | [19 empty] | 6.552401 | 0.1705107
1112 | 2022/01/26 19:18:37 | 18043.0047 | 1500 | 1 | 5 | 0 | 0 | 0 | 0 | -1.502525 | 3.861809 | -5.802465 | 6.020968e-08 | 0.6259564 | 10.51144 | 2.470699 |  | -0.0001570571 |  | 2.825643 | [17 empty] | 6.565786 | 0.2158886
1113 | 2022/01/26 19:18:47 | 18053.0063 | 1510.0016 | 1 | 5 | 0 | 0 | 0 | 0 | -1.50296 | 3.860187 | -5.801707 | 6.020968e-08 | 0.6301278 | 10.51144 | 2.486805 |  | -0.0001152447 | [19 empty] | 6.494185 | 0.1218677
1114 | 2022/01/26 19:18:57 | 18063.0057 | 1520.001 | 1 | 5 | 0 | 0 | 0 | 0 | -1.50206 | 3.858881 | -5.796271 | 6.020968e-08 | 0.6343015 | 10.51144 | 2.502913 |  | -0.0001249062 |  |  | 0.3508273 | [16 empty] | 6.259315 | -0.07642895
1115 | 2022/01/26 19:19:07 | 18073.0058 | 1530.0011 | 1 | 5 | 0 | 0 | 0 | 0 | -1.502678 | 3.857273 | -5.796239 | 6.020968e-08 | 0.6384749 | 10.51144 | 2.519015 |  | -0.0001940259 | [19 empty] | 5.901227 | -0.1081648
1116 | 2022/01/26 19:19:17 | 18083.0053 | 1540.0006 | 1 | 5 | 0 | 0 | 0 | 0 | -1.502304 | 3.855914 | -5.792755 | 6.020968e-08 | 0.6426486 | 10.51144 | 2.535111 |  | -0.0001186134 |  | 2.941084 | [17 empty] | 5.983113 | -0.1823789
1117 | 2022/01/26 19:19:27 | 18093.0054 | 1550.0007 | 1 | 5 | 0 | 0 | 0 | 0 | -1.50312 | 3.854476 | -5.79374 | 6.020968e-08 | 0.6468198 | 10.51144 | 2.551192 |  | -0.0001786187 | [19 empty] | 6.524172 | 0.1547647
1118 | 2022/01/26 19:19:37 | 18103.0068 | 1560.0021 | 1 | 5 | 0 | 0 | 0 | 0 | -1.502022 | 3.852892 | -5.787129 | 6.020968e-08 | 0.6509937 | 10.51144 | 2.567277 |  | -0.0001323965 | [19 empty] | 6.017009 | -0.03438205
1119 | 2022/01/26 19:19:47 | 18113.0047 | 1570 | 1 | 5 | 0 | 0 | 0 | 0 | -1.502289 | 3.851749 | -5.78644 | 6.020968e-08 | 0.6551645 | 10.51144 | 2.583344 |  | -0.0001188326 |  | 2.812547 | [17 empty] | 6.194046 | -0.1874825
1120 | 2022/01/26 19:19:57 | 18123.0054 | 1580.0007 | 1 | 5 | 0 | 0 | 0 | 0 | -1.502121 | 3.850179 | -5.783435 | 6.020968e-08 | 0.6593382 | 10.51144 | 2.599416 |  | -0.0002532539 | [19 empty] | 6.160823 | -0.1067591
1121 | 2022/01/26 19:20:07 | 18133.0059 | 1590.0012 | 1 | 5 | 0 | 0 | 0 | 0 | -1.502678 | 3.84859 | -5.783192 | 6.020968e-08 | 0.6635123 | 10.51144 | 2.615484 |  | -0.000125188 |  |  | 0.3388485 | [16 empty] | 5.996641 | -0.1829165
1122 | 2022/01/26 19:20:17 | 18143.0049 | 1600.0002 | 1 | 5 | 0 | 0 | 0 | 0 | -1.502769 | 3.847109 | -5.781316 | 6.020968e-08 | 0.6676837 | 10.51144 | 2.631536 |  | -0.0001364778 | [19 empty] | 6.522329 | 0.001722574
1123 | 2022/01/26 19:20:27 | 18153.0049 | 1610.0002 | 1 | 5 | 0 | 0 | 0 | 0 | -1.502525 | 3.845915 | -5.778583 | 6.020968e-08 | 0.6718576 | 10.51144 | 2.64759 |  | -9.440677e-05 |  | 2.95032 | [17 empty] | 6.396616 | 0.009683073
1124 | 2022/01/26 19:20:37 | 18163.0053 | 1620.0006 | 1 | 5 | 0 | 0 | 0 | 0 | -1.502197 | 3.844261 | -5.774837 | 6.020968e-08 | 0.6760312 | 10.51144 | 2.663638 |  | -9.869897e-05 | [19 empty] | 6.108574 | 0.02039462
1125 | 2022/01/26 19:20:47 | 18173.0053 | 1630.0006 | 1 | 5 | 0 | 0 | 0 | 0 | -1.502007 | 3.842985 | -5.77219 | 6.020968e-08 | 0.6802051 | 10.51144 | 2.679681 |  | -0.0001353306 | [19 empty] | 5.785086 | -0.08915454
1126 | 2022/01/26 19:20:57 | 18183.0048 | 1640.0001 | 1 | 5 | 0 | 0 | 0 | 0 | -1.502785 | 3.841336 | -5.772702 | 6.020968e-08 | 0.6843759 | 10.51144 | 2.695706 |  | -0.0001766614 |  | 2.818157 | [17 empty] | 6.517242 | 0.1833791
1127 | 2022/01/26 19:21:07 | 18193.0048 | 1650.0001 | 1 | 5 | 0 | 0 | 0 | 0 | -1.502785 | 3.840196 | -5.770989 | 6.020968e-08 | 0.6885501 | 10.51144 | 2.711738 |  | -0.0001593288 | [19 empty] | 6.154327 | 0.05999297
1128 | 2022/01/26 19:21:17 | 18203.0058 | 1660.0011 | 1 | 5 | 0 | 0 | 0 | 0 | -1.50238 | 3.838634 | -5.767087 | 6.020968e-08 | 0.6927235 | 10.51144 | 2.727762 |  | -0.0001069077 |  |  | 0.3436863 | [16 empty] | 5.804057 | -0.07167935
1129 | 2022/01/26 19:21:27 | 18213.006 | 1670.0013 | 1 | 5 | 0 | 0 | 0 | 0 | -1.502869 | 3.837523 | -5.767294 | 6.020968e-08 | 0.6968973 | 10.51144 | 2.74378 |  | -0.000151349 | [19 empty] | 5.962795 | 0.006373227
1130 | 2022/01/26 19:21:37 | 18223.0061 | 1680.0014 | 1 | 5 | 0 | 0 | 0 | 0 | -1.502869 | 3.83577 | -5.76466 | 6.020968e-08 | 0.7010684 | 10.51144 | 2.759783 |  | -0.0001144758 |  | 3.097912 | [17 empty] | 6.188575 | -0.02860397
1131 | 2022/01/26 19:21:47 | 18233.0058 | 1690.0011 | 1 | 5 | 0 | 0 | 0 | 0 | -1.501984 | 3.834441 | -5.759269 | 6.020968e-08 | 0.7052429 | 10.51144 | 2.775793 |  | -0.0001142249 | [19 empty] | 6.459467 | -0.01953274
1132 | 2022/01/26 19:21:57 | 18243.0053 | 1700.0006 | 1 | 5 | 0 | 0 | 0 | 0 | -1.502525 | 3.832897 | -5.759024 | 6.020968e-08 | 0.7094166 | 10.51144 | 2.791793 |  | -0.0001739262 | [19 empty] | 6.285171 | -0.0598368
1133 | 2022/01/26 19:22:07 | 18253.0063 | 1710.0016 | 1 | 5 | 0 | 0 | 0 | 0 | -1.502579 | 3.831568 | -5.757234 | 6.020968e-08 | 0.7135882 | 10.51144 | 2.807781 |  | -0.0001082442 |  | 2.869915 | [17 empty] | 5.906814 | -0.07604122
1134 | 2022/01/26 19:22:17 | 18263.0047 | 1720 | 1 | 5 | 0 | 0 | 0 | 0 | -1.502632 | 3.830006 | -5.75509 | 6.020968e-08 | 0.717762 | 10.51144 | 2.82377 |  | -0.0002567585 | [19 empty] | 5.888757 | -0.162425
1135 | 2022/01/26 19:22:27 | 18273.0057 | 1730.001 | 1 | 5 | 0 | 0 | 0 | 0 | -1.502594 | 3.828849 | -5.753206 | 6.020968e-08 | 0.721936 | 10.51144 | 2.839754 |  | -0.0001669824 |  |  | 0.3376039 | [16 empty] | 6.199189 | 0.1133463
1136 | 2022/01/26 19:22:37 | 18283.0049 | 1740.0002 | 1 | 5 | 0 | 0 | 0 | 0 | -1.503113 | 3.8275 | -5.753165 | 6.020968e-08 | 0.7261072 | 10.51144 | 2.855722 |  | -0.0001967051 | [19 empty] | 6.341594 | 0.05000114
1137 | 2022/01/26 19:22:47 | 18293.0052 | 1750.0005 | 1 | 5 | 0 | 0 | 0 | 0 | -1.501564 | 3.826126 | -5.745173 | 6.020968e-08 | 0.7302815 | 10.51144 | 2.871696 |  | -0.0001503723 |  | 3.034074 | [17 empty] | 6.496902 | -0.04327685
1138 | 2022/01/26 19:22:57 | 18303.0052 | 1760.0005 | 1 | 5 | 0 | 0 | 0 | 0 | -1.502823 | 3.824747 | -5.747918 | 6.020968e-08 | 0.734455 | 10.51144 | 2.887661 |  | -0.000153673 | [19 empty] | 6.542179 | 0.09331137
1139 | 2022/01/26 19:23:07 | 18313.0052 | 1770.0005 | 1 | 5 | 0 | 0 | 0 | 0 | -1.502823 | 3.823072 | -5.745401 | 6.020968e-08 | 0.7386261 | 10.51144 | 2.903612 |  | -9.916812e-05 | [19 empty] | 6.236183 | 0.06880283
1140 | 2022/01/26 19:23:17 | 18323.0047 | 1780 | 1 | 5 | 0 | 0 | 0 | 0 | -1.502502 | 3.822062 | -5.742656 | 6.020968e-08 | 0.7428005 | 10.51144 | 2.919569 |  | -9.231598e-05 | [19 empty] | 5.932692 | 0.04591912
1141 | 2022/01/26 19:23:27 | 18333.0047 | 1790 | 1 | 5 | 0 | 0 | 0 | 0 | -1.502769 | 3.820535 | -5.741382 | 6.020968e-08 | 0.7469741 | 10.51144 | 2.935518 |  | -0.0001452978 |  | 3.083393 | [17 empty] | 5.911463 | -0.07587224
1142 | 2022/01/26 19:23:37 | 18343.0058 | 1800.0011 | 1 | 5 | 0 | 0 | 0 | 0 | -1.502419 | 3.819258 | -5.738126 | 6.020968e-08 | 0.7511479 | 10.51144 | 2.951461 |  | -0.0001208573 |  |  | 0.3323585 | [16 empty] | 6.050304 | -0.1610881
1143 | 2022/01/26 19:23:47 | 18353.0058 | 1810.0011 | 1 | 5 | 0 | 0 | 0 | 0 | -1.502441 | 3.817771 | -5.735976 | 6.020968e-08 | 0.7553187 | 10.51144 | 2.967388 |  | -0.0001538061 | [19 empty] | 6.281954 | -0.1503196
1144 | 2022/01/26 19:23:57 | 18363.0052 | 1820.0005 | 1 | 5 | 0 | 0 | 0 | 0 | -1.502342 | 3.816598 | -5.733835 | 6.020968e-08 | 0.7594925 | 10.51144 | 2.98332 |  | -0.0001172364 |  | 3.045923 | [17 empty] | 6.571338 | 0.1619735
1145 | 2022/01/26 19:24:07 | 18373.0054 | 1830.0007 | 1 | 5 | 0 | 0 | 0 | 0 | -1.50296 | 3.815179 | -5.734061 | 6.020968e-08 | 0.7636663 | 10.51144 | 2.999247 |  | -0.0001385162 | [19 empty] | 6.496857 | 0.2056614
1146 | 2022/01/26 19:24:17 | 18383.0054 | 1840.0007 | 1 | 5 | 0 | 0 | 0 | 0 | -1.502426 | 3.813814 | -5.729973 | 6.020968e-08 | 0.7678382 | 10.51144 | 3.015161 |  | -0.000101919 | [19 empty] | 6.092865 | -0.1186544
1147 | 2022/01/26 19:24:27 | 18393.0063 | 1850.0016 | 1 | 5 | 0 | 0 | 0 | 0 | -1.501984 | 3.812593 | -5.726454 | 6.020968e-08 | 0.7720115 | 10.51144 | 3.031074 |  | -0.0001341301 | [19 empty] | 5.949889 | -0.1550502
1148 | 2022/01/26 19:24:37 | 18403.0056 | 1860.0009 | 1 | 5 | 0 | 0 | 0 | 0 | -1.502541 | 3.811378 | -5.726752 | 6.020968e-08 | 0.7761856 | 10.51144 | 3.046986 |  | -9.855758e-05 |  | 3.162769 | [17 empty] | 6.03542 | -0.06651253
1149 | 2022/01/26 19:24:47 | 18413.005 | 1870.0003 | 1 | 5 | 0 | 0 | 0 | 0 | -1.502594 | 3.809547 | -5.724202 | 6.020968e-08 | 0.7803569 | 10.51144 | 3.062881 |  | -0.0001046747 | [19 empty] | 6.28977 | 0.1625803
1150 | 2022/01/26 19:24:57 | 18423.0065 | 1880.0018 | 1 | 5 | 0 | 0 | 0 | 0 | -1.502274 | 3.808545 | -5.721478 | 6.020968e-08 | 0.7845305 | 10.51144 | 3.078779 |  | -0.0001441736 |  |  | 0.3159684 | [16 empty] | 6.561557 | 0.1028386
1151 | 2022/01/26 19:25:07 | 18433.0058 | 1890.0011 | 1 | 5 | 0 | 0 | 0 | 0 | -1.502655 | 3.807204 | -5.720914 | 6.020968e-08 | 0.7887044 | 10.51144 | 3.094673 |  | -0.0001768816 | [19 empty] | 6.365714 | 0.03470182
1152 | 2022/01/26 19:25:17 | 18443.006 | 1900.0013 | 1 | 5 | 0 | 0 | 0 | 0 | -1.502151 | 3.806108 | -5.717349 | 6.020968e-08 | 0.7928775 | 10.51144 | 3.110559 |  | -0.0001354618 |  | 3.158686 | [17 empty] | 5.832203 | -0.1663044
1153 | 2022/01/26 19:25:27 | 18453.0063 | 1910.0016 | 1 | 5 | 0 | 0 | 0 | 0 | -1.502487 | 3.804701 | -5.716514 | 6.020968e-08 | 0.7970487 | 10.51144 | 3.126432 |  | -0.0001620491 | [19 empty] | 6.172783 | -0.1265591
1154 | 2022/01/26 19:25:37 | 18463.0063 | 1920.0016 | 1 | 5 | 0 | 0 | 0 | 0 | -1.502869 | 3.803308 | -5.715874 | 6.020968e-08 | 0.8012222 | 10.51144 | 3.142308 |  | -0.0001610772 | [19 empty] | 6.419665 | 0.1323733
1155 | 2022/01/26 19:25:47 | 18473.0049 | 1930.0002 | 1 | 5 | 0 | 0 | 0 | 0 | -1.502602 | 3.80208 | -5.713013 | 6.020968e-08 | 0.8053929 | 10.51144 | 3.158168 |  | -0.0001450744 | [19 empty] | 6.131713 | 0.03478914
1156 | 2022/01/26 19:25:57 | 18483.0064 | 1940.0017 | 1 | 5 | 0 | 0 | 0 | 0 | -1.503059 | 3.80085 | -5.712902 | 6.020968e-08 | 0.8095671 | 10.51144 | 3.174037 |  | -0.0001444796 |  | 3.198032 | [17 empty] | 6.089568 | 0.06132454
1157 | 2022/01/26 19:26:07 | 18493.0049 | 1950.0002 | 1 | 5 | 0 | 0 | 0 | 0 | -1.502518 | 3.799568 | -5.708919 | 6.020968e-08 | 0.8137406 | 10.51144 | 3.189897 |  | -8.580471e-05 | [19 empty] | 6.283766 | 0.07734746
1158 | 2022/01/26 19:26:17 | 18503.0057 | 1960.001 | 1 | 5 | 0 | 0 | 0 | 0 | -1.502731 | 3.798282 | -5.707796 | 6.020968e-08 | 0.8179139 | 10.51144 | 3.205751 |  | -0.0001469722 |  |  | 0.308088 | [16 empty] | 6.546354 | 0.1438126
1159 | 2022/01/26 19:26:27 | 18513.0067 | 1970.002 | 1 | 5 | 0 | 0 | 0 | 0 | -1.502808 | 3.797176 | -5.706426 | 6.020968e-08 | 0.8220856 | 10.51144 | 3.221594 |  | -0.0001302265 | [19 empty] | 5.791016 | -0.149501
1160 | 2022/01/26 19:26:37 | 18523.0052 | 1980.0005 | 1 | 5 | 0 | 0 | 0 | 0 | -1.502274 | 3.795773 | -5.702291 | 6.020968e-08 | 0.8262591 | 10.51144 | 3.237438 |  | -0.0001094209 |  | 3.303631 | [17 empty] | 6.288859 | 0.07644862
1161 | 2022/01/26 19:26:47 | 18533.0052 | 1990.0005 | 1 | 5 | 0 | 0 | 0 | 0 | -1.502579 | 3.794659 | -5.701775 | 6.020968e-08 | 0.8304328 | 10.51144 | 3.253278 |  | -0.0001001396 | [19 empty] | 6.408116 | 0.144085
1162 | 2022/01/26 19:26:57 | 18543.0048 | 2000.0001 | 1 | 5 | 0 | 0 | 0 | 0 | -1.50264 | 3.793355 | -5.700047 | 6.020968e-08 | 0.834604 | 10.51144 | 3.269103 |  | -0.0001112034 | [19 empty] | 5.766951 | -0.1213145
1163 | 2022/01/26 19:27:07 | 18553.0047 | 2010 | 1 | 5 | 0 | 0 | 0 | 0 | -1.502304 | 3.792117 | -5.696913 | 6.020968e-08 | 0.838778 | 10.51144 | 3.284934 |  | -0.0001239797 | [19 empty] | 6.404012 | 0.1519156
1164 | 2022/01/26 19:27:17 | 18563.0057 | 2020.001 | 1 | 5 | 0 | 0 | 0 | 0 | -1.503288 | 3.7908 | -5.698664 | 6.020968e-08 | 0.8429524 | 10.51144 | 3.300761 |  | -0.0001023367 |  | 3.308581 | [17 empty] | 6.15568 | -0.06363094
1165 | 2022/01/26 19:27:27 | 18573.0065 | 2030.0018 | 1 | 5 | 0 | 0 | 0 | 0 | -1.502922 | 3.789684 | -5.695599 | 6.020968e-08 | 0.8471264 | 10.51144 | 3.31658 |  | -0.0001050239 | [19 empty] | 6.115896 | 0.06385714
1166 | 2022/01/26 19:27:37 | 18583.0052 | 2040.0005 | 1 | 5 | 0 | 0 | 0 | 0 | -1.502121 | 3.788203 | -5.690339 | 6.020968e-08 | 0.8512987 | 10.51144 | 3.332389 |  | -0.0001209075 |  |  | 0.3011249 | [16 empty] | 6.313735 | 0.1297846
1167 | 2022/01/26 19:27:47 | 18593.0061 | 2050.0014 | 1 | 5 | 0 | 0 | 0 | 0 | -1.502388 | 3.787148 | -5.689766 | 6.020968e-08 | 0.855473 | 10.51144 | 3.3482 |  | -0.0001431167 | [19 empty] | 6.420573 | 0.1281679
1168 | 2022/01/26 19:27:57 | 18603.0053 | 2060.0006 | 1 | 5 | 0 | 0 | 0 | 0 | -1.502274 | 3.785721 | -5.68719 | 6.020968e-08 | 0.8596446 | 10.51144 | 3.363995 |  | -0.0001685909 |  | 3.346578 | [17 empty] | 5.889619 | -0.1585662
1169 | 2022/01/26 19:28:07 | 18613.0056 | 2070.0009 | 1 | 5 | 0 | 0 | 0 | 0 | -1.502441 | 3.784335 | -5.68574 | 6.020968e-08 | 0.8638183 | 10.51144 | 3.379793 |  | -0.0001526263 | [19 empty] | 6.026966 | -0.0620392
1170 | 2022/01/26 19:28:17 | 18623.0047 | 2080 | 1 | 5 | 0 | 0 | 0 | 0 | -1.50248 | 3.783315 | -5.684355 | 6.020968e-08 | 0.8679925 | 10.51144 | 3.395588 |  | -9.309851e-05 | [19 empty] | 6.192155 | 0.1401681
1171 | 2022/01/26 19:28:27 | 18633.0051 | 2090.0004 | 1 | 5 | 0 | 0 | 0 | 0 | -1.502731 | 3.782075 | -5.683441 | 6.020968e-08 | 0.8721662 | 10.51144 | 3.411376 |  | -0.000133658 | [19 empty] | 5.963658 | 0.04989952
1172 | 2022/01/26 19:28:37 | 18643.0065 | 2100.0018 | 1 | 5 | 0 | 0 | 0 | 0 | -1.502304 | 3.780888 | -5.680043 | 6.020968e-08 | 0.876338 | 10.51144 | 3.427152 |  | -9.38341e-05 |  | 3.450253 | [17 empty] | 6.129256 | 0.02891064
1173 | 2022/01/26 19:28:47 | 18653.0068 | 2110.0021 | 1 | 5 | 0 | 0 | 0 | 0 | -1.50312 | 3.779524 | -5.681078 | 6.020968e-08 | 0.8805116 | 10.51144 | 3.44293 |  | -0.0001509018 | [19 empty] | 6.244963 | 0.1721117
1174 | 2022/01/26 19:28:57 | 18663.0052 | 2120.0005 | 1 | 5 | 0 | 0 | 0 | 0 | -1.503036 | 3.778509 | -5.679235 | 6.020968e-08 | 0.8846857 | 10.51144 | 3.458703 |  | -0.0001026558 |  |  | 0.2953076 | [16 empty] | 5.928461 | -0.1871654
1175 | 2022/01/26 19:29:07 | 18673.0056 | 2130.0009 | 1 | 5 | 0 | 0 | 0 | 0 | -1.502945 | 3.777205 | -5.676931 | 6.020968e-08 | 0.8888575 | 10.51144 | 3.474464 |  | -0.0001580977 | [19 empty] | 5.779943 | -0.2188373
1176 | 2022/01/26 19:29:17 | 18683.0048 | 2140.0001 | 1 | 5 | 0 | 0 | 0 | 0 | -1.502113 | 3.776114 | -5.67215 | 6.020968e-08 | 0.8930317 | 10.51144 | 3.490228 |  | -9.007182e-05 |  | 3.381803 | [17 empty] | 6.464117 | 0.04466027
1177 | 2022/01/26 19:29:27 | 18693.0047 | 2150 | 1 | 5 | 0 | 0 | 0 | 0 | -1.502861 | 3.774734 | -5.672901 | 6.020968e-08 | 0.8972052 | 10.51144 | 3.505984 |  | -0.0001409965 | [19 empty] | 6.446419 | 0.1679188
1178 | 2022/01/26 19:29:37 | 18703.005 | 2160.0003 | 1 | 5 | 0 | 0 | 0 | 0 | -1.502678 | 3.773579 | -5.670474 | 6.020968e-08 | 0.9013766 | 10.51144 | 3.521728 |  | -0.0001098344 | [19 empty] | 6.106184 | -0.1396465
1179 | 2022/01/26 19:29:47 | 18713.0058 | 2170.0011 | 1 | 5 | 0 | 0 | 0 | 0 | -1.502312 | 3.77218 | -5.666991 | 6.020968e-08 | 0.905551 | 10.51144 | 3.537477 |  | -0.000119084 | [19 empty] | 5.786859 | -0.111624
1180 | 2022/01/26 19:29:57 | 18723.005 | 2180.0003 | 1 | 5 | 0 | 0 | 0 | 0 | -1.50267 | 3.771178 | -5.666836 | 6.020968e-08 | 0.9097247 | 10.51144 | 3.553219 |  | -0.0001059585 |  | 3.371326 | [17 empty] | 5.766908 | -0.1731953
1181 | 2022/01/26 19:30:07 | 18733.0059 | 2190.0012 | 1 | 5 | 0 | 0 | 0 | 0 | -1.502731 | 3.76979 | -5.66498 | 6.020968e-08 | 0.9138988 | 10.51144 | 3.568958 |  | -0.0001249047 | [19 empty] | 5.943269 | 0.0881362
1182 | 2022/01/26 19:30:17 | 18743.0053 | 2200.0006 | 1 | 5 | 0 | 0 | 0 | 0 | -1.502907 | 3.768582 | -5.663828 | 6.020968e-08 | 0.9180707 | 10.51144 | 3.584682 |  | -0.0001001789 |  |  | 0.297081 | [16 empty] | 5.970505 | -0.1384535
1183 | 2022/01/26 19:30:27 | 18753.0055 | 2210.0008 | 1 | 5 | 0 | 0 | 0 | 0 | -1.502594 | 3.767409 | -5.660886 | 6.020968e-08 | 0.9222444 | 10.51144 | 3.600409 |  | -0.0001419863 | [19 empty] | 6.447816 | 0.2019081
1184 | 2022/01/26 19:30:37 | 18763.0049 | 2220.0002 | 1 | 5 | 0 | 0 | 0 | 0 | -1.502174 | 3.766308 | -5.65765 | 6.020968e-08 | 0.9264176 | 10.51144 | 3.616128 |  | -0.0001249843 |  | 3.459541 | [17 empty] | 6.10332 | -0.1068476
1185 | 2022/01/26 19:30:47 | 18773.0049 | 2230.0002 | 1 | 5 | 0 | 0 | 0 | 0 | -1.503014 | 3.764955 | -5.65878 | 6.020968e-08 | 0.9305889 | 10.51144 | 3.631836 |  | -0.0001367835 | [19 empty] | 5.777602 | -0.06999344
1186 | 2022/01/26 19:30:57 | 18783.0059 | 2240.0012 | 1 | 5 | 0 | 0 | 0 | 0 | -1.502563 | 3.763698 | -5.655193 | 6.020968e-08 | 0.9347624 | 10.51144 | 3.647547 | [21 empty] | 5.86507 | -0.1575342
1187 | 2022/01/26 19:31:07 | 18793.0051 | 2250.0004 | 1 | 5 | 0 | 0 | 0 | 0 | -1.502365 | 3.762472 | -5.652606 | 6.020968e-08 | 0.9389367 | 10.51144 | 3.663255 |  | -9.558778e-05 | [19 empty] | 5.760975 | -0.1014325
1188 | 2022/01/26 19:31:17 | 18803.0051 | 2260.0004 | 1 | 5 | 0 | 0 | 0 | 0 | -1.50219 | 3.761336 | -5.650241 | 6.020968e-08 | 0.9431085 | 10.51144 | 3.678949 |  | -0.0001470783 |  | 3.330776 | [17 empty] | 6.070466 | -0.1018846
1189 | 2022/01/26 19:31:27 | 18813.0054 | 2270.0007 | 1 | 5 | 0 | 0 | 0 | 0 | -1.502228 | 3.760078 | -5.648494 | 6.020968e-08 | 0.9472815 | 10.51144 | 3.694642 |  | -0.0002112837 | [19 empty] | 6.409442 | 0.2279982
1190 | 2022/01/26 19:31:37 | 18823.0053 | 2280.0006 | 1 | 5 | 0 | 0 | 0 | 0 | -1.502846 | 3.758848 | -5.64897 | 6.020968e-08 | 0.9514555 | 10.51144 | 3.710334 |  | -0.0001430584 |  |  | 0.2914323 | [16 empty] | 5.651579 | -0.1138705
1191 | 2022/01/26 19:31:47 | 18833.0056 | 2290.0009 | 1 | 5 | 0 | 0 | 0 | 0 | -1.502579 | 3.757735 | -5.646294 | 6.020968e-08 | 0.9556292 | 10.51144 | 3.726019 |  | -0.0001505914 | [19 empty] | 6.192155 | -0.07050693
1192 | 2022/01/26 19:31:57 | 18843.0057 | 2300.001 | 1 | 5 | 0 | 0 | 0 | 0 | -1.502312 | 3.756327 | -5.643175 | 6.020968e-08 | 0.9598013 | 10.51144 | 3.741694 |  | -0.0001019574 |  | 3.420654 | [17 empty] | 6.386734 | 0.2161196
1193 | 2022/01/26 19:32:07 | 18853.0057 | 2310.001 | 1 | 5 | 0 | 0 | 0 | 0 | -1.502846 | 3.755252 | -5.643565 | 6.020968e-08 | 0.9639745 | 10.51144 | 3.757367 |  | -0.0001160657 | [19 empty] | 6.34057 | -0.06250799
1194 | 2022/01/26 19:32:17 | 18863.0059 | 2320.0012 | 1 | 5 | 0 | 0 | 0 | 0 | -1.502327 | 3.75385 | -5.63951 | 6.020968e-08 | 0.9681474 | 10.51144 | 3.773034 |  | -0.0002296081 | [19 empty] | 5.988556 | 0.07664561
1195 | 2022/01/26 19:32:27 | 18873.0052 | 2330.0005 | 1 | 5 | 0 | 0 | 0 | 0 | -1.50267 | 3.752788 | -5.639202 | 6.020968e-08 | 0.9723191 | 10.51144 | 3.788692 |  | -0.0001415108 | [19 empty] | 5.772468 | -0.1968828
1196 | 2022/01/26 19:32:37 | 18883.0058 | 2340.0011 | 1 | 5 | 0 | 0 | 0 | 0 | -1.502556 | 3.751437 | -5.636744 | 6.020968e-08 | 0.9764925 | 10.51144 | 3.80435 |  | -0.0001070161 | [19 empty] | 6.463963 | 0.1127324
1197 | 2022/01/26 19:32:47 | 18893.0052 | 2350.0005 | 1 | 5 | 0 | 0 | 0 | 0 | -1.50235 | 3.750397 | -5.634409 | 6.020968e-08 | 0.9806662 | 10.51144 | 3.820004 |  | -0.0001018715 |  | 3.438811 | [17 empty] | 5.873836 | -0.006363392
1198 | 2022/01/26 19:32:57 | 18903.0053 | 2360.0006 | 1 | 5 | 0 | 0 | 0 | 0 | -1.502831 | 3.748816 | -5.633837 | 6.020968e-08 | 0.9848374 | 10.51144 | 3.835644 |  | -0.0001308364 |  |  | 0.2985564 | [16 empty] | 6.249463 | 0.06734878
1199 | 2022/01/26 19:33:07 | 18913.0048 | 2370.0001 | 1 | 5 | 0 | 0 | 0 | 0 | -1.502693 | 3.747677 | -5.631608 | 6.020968e-08 | 0.9890106 | 10.51144 | 3.851286 |  | -0.0001477939 | [19 empty] | 6.355295 | -0.005489886
1200 | 2022/01/26 19:33:17 | 18923.0047 | 2380 | 1 | 5 | 0 | 0 | 0 | 0 | -1.502823 | 3.746121 | -5.629757 | 6.020968e-08 | 0.993184 | 10.51144 | 3.866924 |  | -0.00015476 |  | 3.219484 | [17 empty] | 6.292941 | -0.05633324
1201 | 2022/01/26 19:33:27 | 18933.0049 | 2390.0002 | 1 | 5 | 0 | 0 | 0 | 0 | -1.502304 | 3.745096 | -5.626273 | 6.020968e-08 | 0.997355 | 10.51144 | 3.882547 |  | -0.0001041292 | [19 empty] | 5.895107 | -0.1865742
1202 | 2022/01/26 19:33:37 | 18943.0069 | 2400.0022 | 1 | 5 | 0 | 0 | 0 | 0 | -1.502502 | 3.743699 | -5.624915 | 6.020968e-08 | 1.00153 | 10.51144 | 3.89818 |  | -0.0001209839 | [19 empty] | 6.39737 | 0.1568222
1203 | 2022/01/26 19:33:47 | 18953.0054 | 2410.0007 | 1 | 5 | 0 | 0 | 0 | 0 | -1.501831 | 3.742384 | -5.620428 | 6.020968e-08 | 1.005701 | 10.51144 | 3.913794 |  | -0.0001323526 | [19 empty] | 5.79881 | -0.1208606
1204 | 2022/01/26 19:33:57 | 18963.0061 | 2420.0014 | 1 | 5 | 0 | 0 | 0 | 0 | -1.502007 | 3.741133 | -5.619208 | 6.020968e-08 | 1.009875 | 10.51144 | 3.92941 |  | -0.0001083136 |  | 3.285942 | [17 empty] | 6.379338 | 0.147568
1205 | 2022/01/26 19:34:07 | 18973.0061 | 2430.0014 | 1 | 5 | 0 | 0 | 0 | 0 | -1.503136 | 3.739854 | -5.621509 | 6.020968e-08 | 1.014045 | 10.51144 | 3.945011 |  | -9.790211e-05 | [19 empty] | 5.982064 | 0.0147295
1206 | 2022/01/26 19:34:17 | 18983.0056 | 2440.0009 | 1 | 5 | 0 | 0 | 0 | 0 | -1.50296 | 3.738623 | -5.619001 | 6.020968e-08 | 1.018219 | 10.51144 | 3.960618 |  | -0.0001368416 |  |  | 0.3072417 | [16 empty] | 5.757622 | -0.09329081
1207 | 2022/01/26 19:34:27 | 18993.0047 | 2450 | 1 | 5 | 0 | 0 | 0 | 0 | -1.502327 | 3.737334 | -5.614698 | 6.020968e-08 | 1.02239 | 10.51144 | 3.976206 |  | -7.139854e-05 | [19 empty] | 6.08057 | 0.02282858
1208 | 2022/01/26 19:34:37 | 19003.0051 | 2460.0004 | 1 | 5 | 0 | 0 | 0 | 0 | -1.502754 | 3.736148 | -5.614511 | 6.020968e-08 | 1.026563 | 10.51144 | 3.991801 |  | -0.0001155453 |  | 3.20453 | [17 empty] | 6.448683 | 0.09671837
1209 | 2022/01/26 19:34:47 | 19013.005 | 2470.0003 | 1 | 5 | 0 | 0 | 0 | 0 | -1.502419 | 3.734571 | -5.61089 | 6.020968e-08 | 1.030736 | 10.51144 | 4.007388 |  | -0.0001913577 | [19 empty] | 6.027879 | 0.06680399
1210 | 2022/01/26 19:34:57 | 19023.0053 | 2480.0006 | 1 | 5 | 0 | 0 | 0 | 0 | -1.502441 | 3.733499 | -5.609362 | 6.020968e-08 | 1.034909 | 10.51144 | 4.022972 |  | -9.342526e-05 | [19 empty] | 5.760868 | -0.204533
1211 | 2022/01/26 19:35:07 | 19033.0069 | 2490.0022 | 1 | 5 | 0 | 0 | 0 | 0 | -1.50248 | 3.732098 | -5.607403 | 6.020968e-08 | 1.039082 | 10.51144 | 4.038549 |  | -0.000156528 | [19 empty] | 5.753919 | -0.04608423
1212 | 2022/01/26 19:35:17 | 19043.0063 | 2500.0016 | 1 | 5 | 0 | 0 | 0 | 0 | -1.502083 | 3.730857 | -5.604057 | 6.020968e-08 | 1.043254 | 10.51144 | 4.054113 |  | -0.0001199627 |  | 3.17396 | [17 empty] | 6.044043 | -0.1559448
1213 | 2022/01/26 19:35:27 | 19053.0055 | 2510.0008 | 1 | 5 | 0 | 0 | 0 | 0 | -1.502327 | 3.729245 | -5.602545 | 6.020968e-08 | 1.047426 | 10.51144 | 4.069678 |  | -0.0001104787 | [19 empty] | 6.415831 | 0.1699519
1214 | 2022/01/26 19:35:37 | 19063.005 | 2520.0003 | 1 | 5 | 0 | 0 | 0 | 0 | -1.502457 | 3.728176 | -5.601424 | 6.020968e-08 | 1.051599 | 10.51144 | 4.085238 |  | -0.0001504329 |  |  | 0.3147768 | [16 empty] | 5.965436 | 0.0377205
1215 | 2022/01/26 19:35:47 | 19073.0058 | 2530.0011 | 1 | 5 | 0 | 0 | 0 | 0 | -1.502151 | 3.726519 | -5.597794 | 6.020968e-08 | 1.05577 | 10.51144 | 4.100783 |  | -0.0001425811 | [19 empty] | 6.025992 | 0.07663906
1216 | 2022/01/26 19:35:57 | 19083.005 | 2540.0003 | 1 | 5 | 0 | 0 | 0 | 0 | -1.50235 | 3.725463 | -5.596949 | 6.020968e-08 | 1.059943 | 10.51144 | 4.116331 |  | -0.0001373799 |  | 3.118102 | [17 empty] | 6.417707 | 0.1578227
1217 | 2022/01/26 19:36:07 | 19093.0059 | 2550.0012 | 1 | 5 | 0 | 0 | 0 | 0 | -1.50219 | 3.724118 | -5.594333 | 6.020968e-08 | 1.064116 | 10.51144 | 4.131876 |  | -0.0001256839 | [19 empty] | 5.809888 | -0.1106796
1218 | 2022/01/26 19:36:17 | 19103.0062 | 2560.0015 | 1 | 5 | 0 | 0 | 0 | 0 | -1.502632 | 3.722671 | -5.593805 | 6.020968e-08 | 1.068287 | 10.51144 | 4.147405 |  | -0.0002074597 | [19 empty] | 6.448656 | 0.1265737
1219 | 2022/01/26 19:36:27 | 19113.0061 | 2570.0014 | 1 | 5 | 0 | 0 | 0 | 0 | -1.502213 | 3.721303 | -5.59019 | 6.020968e-08 | 1.072461 | 10.51144 | 4.16294 |  | -0.0001269547 | [19 empty] | 5.84048 | -0.2089775
1220 | 2022/01/26 19:36:37 | 19123.0057 | 2580.001 | 1 | 5 | 0 | 0 | 0 | 0 | -1.502441 | 3.719835 | -5.588833 | 6.020968e-08 | 1.076634 | 10.51144 | 4.178466 |  | -0.0001436849 |  | 3.058988 | [17 empty] | 6.508295 | 0.08719355
1221 | 2022/01/26 19:36:47 | 19133.0055 | 2590.0008 | 1 | 5 | 0 | 0 | 0 | 0 | -1.502274 | 3.718554 | -5.586287 | 6.020968e-08 | 1.080806 | 10.51144 | 4.193983 |  | -0.0001342381 |  |  | 0.3252318 | [16 empty] | 6.280414 | -0.07569253
1222 | 2022/01/26 19:36:57 | 19143.005 | 2600.0003 | 1 | 5 | 0 | 0 | 0 | 0 | -1.502808 | 3.717023 | -5.585972 | 6.020968e-08 | 1.084979 | 10.51144 | 4.209499 |  | -0.0001500857 | [19 empty] | 5.798324 | -0.2059752
1223 | 2022/01/26 19:37:07 | 19153.0058 | 2610.0011 | 1 | 5 | 0 | 0 | 0 | 0 | -1.502419 | 3.715827 | -5.582729 | 6.020968e-08 | 1.089152 | 10.51144 | 4.225007 |  | -0.0001294344 |  | 2.953095 | [17 empty] | 6.402431 | 0.05856603
1224 | 2022/01/26 19:37:17 | 19163.0053 | 2620.0006 | 1 | 5 | 0 | 0 | 0 | 0 | -1.502365 | 3.714252 | -5.580162 | 6.020968e-08 | 1.093323 | 10.51144 | 4.240502 |  | -0.0001148008 | [19 empty] | 6.232295 | -0.07353246
1225 | 2022/01/26 19:37:27 | 19173.005 | 2630.0003 | 1 | 5 | 0 | 0 | 0 | 0 | -1.501785 | 3.712934 | -5.576029 | 6.020968e-08 | 1.097497 | 10.51144 | 4.256001 |  | -0.0001342631 | [19 empty] | 5.828434 | -0.205079
1226 | 2022/01/26 19:37:37 | 19183.0067 | 2640.002 | 1 | 5 | 0 | 0 | 0 | 0 | -1.50177 | 3.7115 | -5.573819355 | 6.020968e-08 | 1.10167 | 10.51144 | 4.271493 |  | -0.0001572538 | [19 empty] | 6.305791 | -0.03209621
1227 | 2022/01/26 19:37:47 | 19193.0048 | 2650.0001 | 1 | 5 | 0 | 0 | 0 | 0 | -1.502457 | 3.710058 | -5.574203 | 6.020968e-08 | 1.105841 | 10.51144 | 4.286969 |  | -9.977484e-05 |  | 3.004891 | [17 empty] | 5.770979 | -0.1328766
1228 | 2022/01/26 19:37:57 | 19203.0056 | 2660.0009 | 1 | 5 | 0 | 0 | 0 | 0 | -1.502289 | 3.708671 | -5.571496 | 6.020968e-08 | 1.110014 | 10.51144 | 4.302449 |  | -0.0001495674 |  |  | 0.3351154 | [16 empty] | 6.291902 | 0.09942204
1229 | 2022/01/26 19:38:07 | 19213.0058 | 2670.0011 | 1 | 5 | 0 | 0 | 0 | 0 | -1.502098 | 3.707258 | -5.568665 | 6.020968e-08 | 1.114188 | 10.51144 | 4.317926 |  | -0.0001171874 | [19 empty] | 6.093976 | -0.09339303
1230 | 2022/01/26 19:38:17 | 19223.0058 | 2680.0011 | 1 | 5 | 0 | 0 | 0 | 0 | -1.50238 | 3.705642 | -5.567282 | 6.020968e-08 | 1.11836 | 10.51144 | 4.333391 |  | -0.0001459444 |  | 2.879412 | [17 empty] | 5.698283 | -0.1565906
1231 | 2022/01/26 19:38:27 | 19233.0059 | 2690.0012 | 1 | 5 | 0 | 0 | 0 | 0 | -1.50238 | 3.704439 | -5.565475 | 6.020968e-08 | 1.122532 | 10.51144 | 4.348849 |  | -0.0001024297 | [19 empty] | 6.23642 | 0.1263568
1232 | 2022/01/26 19:38:37 | 19243.0052 | 2700.0005 | 1 | 5 | 0 | 0 | 0 | 0 | -1.50238 | 3.702759 | -5.562951 | 6.020968e-08 | 1.126706 | 10.51144 | 4.364306 |  | -0.0001368769 | [19 empty] | 6.31504 | -0.007237494
1233 | 2022/01/26 19:38:47 | 19253.0047 | 2710 | 1 | 5 | 0 | 0 | 0 | 0 | -1.502525 | 3.70142 | -5.561476 | 6.020968e-08 | 1.130879 | 10.51144 | 4.379756 |  | -0.0002423648 | [19 empty] | 6.038436 | 0.09775251
1234 | 2022/01/26 19:38:57 | 19263.0052 | 2720.0005 | 1 | 5 | 0 | 0 | 0 | 0 | -1.502937 | 3.699818 | -5.560593 | 6.020968e-08 | 1.135051 | 10.51144 | 4.395193 |  | -0.0001232622 |  | 2.936147 | [17 empty] | 6.284023 | 0.0926438
1235 | 2022/01/26 19:39:07 | 19273.0063 | 2730.0016 | 1 | 5 | 0 | 0 | 0 | 0 | -1.502708 | 3.698355 | -5.557548 | 6.020968e-08 | 1.139225 | 10.51144 | 4.410636 |  | -0.0001193963 |  |  | 0.3485789 | [16 empty] | 6.141139 | 0.1782611
1236 | 2022/01/26 19:39:17 | 19283.0058 | 2740.0011 | 1 | 5 | 0 | 0 | 0 | 0 | -1.502266 | 3.697037 | -5.553933 | 6.020968e-08 | 1.143399 | 10.51144 | 4.426068 |  | -0.0001022895 | [19 empty] | 5.732582 | -0.1653907
1237 | 2022/01/26 19:39:27 | 19293.0058 | 2750.0011 | 1 | 5 | 0 | 0 | 0 | 0 | -1.502419 | 3.695482 | -5.552162 | 6.020968e-08 | 1.147572 | 10.51144 | 4.441494 |  | -0.0001088227 |  | 2.835543 | [17 empty] | 6.122669 | -0.02600521
1238 | 2022/01/26 19:39:37 | 19303.0057 | 2760.001 | 1 | 5 | 0 | 0 | 0 | 0 | -1.50309 | 3.694064 | -5.552511 | 6.020968e-08 | 1.151744 | 10.51144 | 4.456909 |  | -0.0001919224 | [19 empty] | 6.41025 | 0.05510449
1239 | 2022/01/26 19:39:47 | 19313.0061 | 2770.0014 | 1 | 5 | 0 | 0 | 0 | 0 | -1.501892 | 3.69263 | -5.545931 | 6.020968e-08 | 1.155918 | 10.51144 | 4.472326 |  | -0.0001246015 | [19 empty] | 5.729272 | -0.1898366
1240 | 2022/01/26 19:39:57 | 19323.0054 | 2780.0007 | 1 | 5 | 0 | 0 | 0 | 0 | -1.502617 | 3.691242 | -5.546523 | 6.020968e-08 | 1.160092 | 10.51144 | 4.487733 |  | -0.0001477447 |  | 2.734128 | [17 empty] | 6.108834 | -0.05215108
1241 | 2022/01/26 19:40:07 | 19333.0055 | 2790.0008 | 1 | 5 | 0 | 0 | 0 | 0 | -1.502655 | 3.689428 | -5.543937 | 6.020968e-08 | 1.164263 | 10.51144 | 4.503126 |  | -0.0001603835 | [19 empty] | 6.256285 | 0.1397941
1242 | 2022/01/26 19:40:17 | 19343.0067 | 2800.002 | 1 | 5 | 0 | 0 | 0 | 0 | -1.502655 | 3.688112 | -5.54196 | 6.020968e-08 | 1.168437 | 10.51144 | 4.518523 |  | -0.0001718962 |  |  | 0.360221 | [16 empty] | 6.234998 | 0.1775625
1243 | 2022/01/26 19:40:27 | 19353.005 | 2810.0003 | 1 | 5 | 0 | 0 | 0 | 0 | -1.50248 | 3.686394 | -5.538733 | 6.020968e-08 | 1.172611 | 10.51144 | 4.533913 |  | -0.0001789871 | [19 empty] | 5.989441 | -0.1306325
1244 | 2022/01/26 19:40:37 | 19363.005 | 2820.0003 | 1 | 5 | 0 | 0 | 0 | 0 | -1.502235 | 3.684921 | -5.535617 | 6.020968e-08 | 1.176782 | 10.51144 | 4.549286 |  | -0.0001387193 |  | 2.81722 | [17 empty] | 5.780747 | 0.0112766
1245 | 2022/01/26 19:40:47 | 19373.0051 | 2830.0004 | 1 | 5 | 0 | 0 | 0 | 0 | -1.502769 | 3.683238 | -5.535056 | 6.020968e-08 | 1.180956 | 10.51144 | 4.564665 |  | -0.0001720336 | [19 empty] | 5.73443 | -0.1860645
1246 | 2022/01/26 19:40:57 | 19383.0051 | 2840.0004 | 1 | 5 | 0 | 0 | 0 | 0 | -1.503159 | 3.682016 | -5.534655 | 6.020968e-08 | 1.18513 | 10.51144 | 4.580036 |  | -0.0001343365 | [19 empty] | 5.803854 | -0.1582959
1247 | 2022/01/26 19:41:07 | 19393.0054 | 2850.0007 | 1 | 5 | 0 | 0 | 0 | 0 | -1.502235 | 3.68031 | -5.52869 | 6.020968e-08 | 1.189302 | 10.51144 | 4.595392 |  | -0.0002352151 |  | 2.750521 | [17 empty] | 6.31922 | -0.208171
1248 | 2022/01/26 19:41:17 | 19403.006 | 2860.0013 | 1 | 5 | 0 | 0 | 0 | 0 | -1.502136 | 3.678818 | -5.526085 | 6.020968e-08 | 1.193475 | 10.51144 | 4.610749 |  | -0.0001929329 |  |  | 0.3675756 | [16 empty] | 6.414863 | 0.1278824
1249 | 2022/01/26 19:41:27 | 19413.0055 | 2870.0008 | 1 | 5 | 0 | 0 | 0 | 0 | -1.502563 | 3.677474 | -5.525636 | 6.020968e-08 | 1.197649 | 10.51144 | 4.626101 |  | -0.0001640167 | [19 empty] | 5.928363 | 0.03181547
1250 | 2022/01/26 19:41:37 | 19423.0063 | 2880.0016 | 1 | 5 | 0 | 0 | 0 | 0 | -1.502869 | 3.675803 | -5.52425 | 6.020968e-08 | 1.201823 | 10.51144 | 4.641447 |  | -0.00015995 |  | 2.712567 | [17 empty] | 5.859364 | -0.1250252
1251 | 2022/01/26 19:41:47 | 19433.0049 | 2890.0002 | 1 | 5 | 0 | 0 | 0 | 0 | -1.502342 | 3.674377 | -5.520171 | 6.020968e-08 | 1.205994 | 10.51144 | 4.656775 |  | -0.0001544789 | [19 empty] | 6.432922 | 0.1579767
1252 | 2022/01/26 19:41:57 | 19443.0049 | 2900.0002 | 1 | 5 | 0 | 0 | 0 | 0 | -1.502525 | 3.672585 | -5.518151 | 6.020968e-08 | 1.210168 | 10.51144 | 4.672108 |  | -0.0001577923 | [19 empty] | 6.178571 | 0.1589243
1253 | 2022/01/26 19:42:07 | 19453.0052 | 2910.0005 | 1 | 5 | 0 | 0 | 0 | 0 | -1.502213 | 3.671232 | -5.514972 | 6.020968e-08 | 1.214342 | 10.51144 | 4.687435 |  | -0.0001760577 | [19 empty] | 5.882541 | -0.1762071
1254 | 2022/01/26 19:42:17 | 19463.0061 | 2920.0014 | 1 | 5 | 0 | 0 | 0 | 0 | -1.501961 | 3.669478 | -5.511413 | 6.020968e-08 | 1.218513 | 10.51144 | 4.702745 |  | -0.0001631168 |  | 2.653383 | [17 empty] | 6.036161 | 0.1031217
1255 | 2022/01/26 19:42:27 | 19473.0054 | 2930.0007 | 1 | 5 | 0 | 0 | 0 | 0 | -1.502541 | 3.668001 | -5.511322 | 6.020968e-08 | 1.222687 | 10.51144 | 4.718058 |  | -0.0002046756 |  |  | 0.369834 | [16 empty] | 5.951944 | -0.1021931
1256 | 2022/01/26 19:42:37 | 19483.0048 | 2940.0001 | 1 | 5 | 0 | 0 | 0 | 0 | -1.503235 | 3.66646 | -5.511551 | 6.020968e-08 | 1.226861 | 10.51144 | 4.733365 |  | -0.0001449691 | [19 empty] | 5.710814 | -0.1147479
1257 | 2022/01/26 19:42:47 | 19493.0055 | 2950.0008 | 1 | 5 | 0 | 0 | 0 | 0 | -1.50267 | 3.664936 | -5.507189 | 6.020968e-08 | 1.231032 | 10.51144 | 4.748655 |  | -0.0001122938 |  | 2.63498 | [17 empty] | 5.989385 | -0.106518
1258 | 2022/01/26 19:42:57 | 19503.0048 | 2960.0001 | 1 | 5 | 0 | 0 | 0 | 0 | -1.502121 | 3.663043 | -5.502334 | 6.020968e-08 | 1.235206 | 10.51144 | 4.763947 |  | -0.000145191 | [19 empty] | 6.266925 | 0.1539671
1259 | 2022/01/26 19:43:07 | 19513.0049 | 2970.0002 | 1 | 5 | 0 | 0 | 0 | 0 | -1.502174 | 3.661792 | -5.500649 | 6.020968e-08 | 1.239378 | 10.51144 | 4.779228 |  | -0.0002127885 | [19 empty] | 5.659821 | -0.04551977
1260 | 2022/01/26 19:43:17 | 19523.0051 | 2980.0004 | 1 | 5 | 0 | 0 | 0 | 0 | -1.50206 | 3.660057 | -5.497625 | 6.020968e-08 | 1.243548 | 10.51144 | 4.794494 |  | -0.0001149623 |  | 2.679879 | [17 empty] | 5.834869 | -0.09424478
1261 | 2022/01/26 19:43:27 | 19533.0051 | 2990.0004 | 1 | 5 | 0 | 0 | 0 | 0 | -1.502441 | 3.658574 | -5.496792 | 6.020968e-08 | 1.247721 | 10.51144 | 4.809764 |  | -0.0002072301 |  |  | 0.3733459 | [16 empty] | 6.038897 | 0.1354411
1262 | 2022/01/26 19:43:37 | 19543.0068 | 3000.0021 | 1 | 5 | 0 | 0 | 0 | 0 | -1.502151 | 3.656971 | -5.493323 | 6.020968e-08 | 1.251894 | 10.51144 | 4.825029 |  | -0.0001119212 | [19 empty] | 5.784827 | 0.02835512
1263 | 2022/01/26 19:43:47 | 19553.0055 | 3010.0008 | 1 | 5 | 0 | 0 | 0 | 0 | -1.503075 | 3.655334 | -5.494241 | 6.020968e-08 | 1.256067 | 10.51144 | 4.840287 |  | -0.0001627936 |  | 2.584826 | [17 empty] | 6.119831 | 0.09253055
1264 | 2022/01/26 19:43:57 | 19563.0048 | 3020.0001 | 1 | 5 | 0 | 0 | 0 | 0 | -1.502159 | 3.653997 | -5.488884 | 6.020968e-08 | 1.260238 | 10.51144 | 4.855529 |  | -0.0001730637 | [19 empty] | 5.62001 | -0.1240045
1265 | 2022/01/26 19:44:07 | 19573.0057 | 3030.001 | 1 | 5 | 0 | 0 | 0 | 0 | -1.50235 | 3.652205 | -5.48689 | 6.020968e-08 | 1.26441 | 10.51144 | 4.870771 |  | -0.000152276 | [19 empty] | 5.962059 | 0.1103605
1266 | 2022/01/26 19:44:17 | 19583.0058 | 3040.0011 | 1 | 5 | 0 | 0 | 0 | 0 | -1.502312 | 3.650665 | -5.484438 | 6.020968e-08 | 1.268584 | 10.51144 | 4.88601 |  | -0.0001909421 |  | 2.700361 | [17 empty] | 6.322381 | 0.210515
1267 | 2022/01/26 19:44:27 | 19593.0053 | 3050.0006 | 1 | 5 | 0 | 0 | 0 | 0 | -1.502289 | 3.648924 | -5.481738 | 6.020968e-08 | 1.272755 | 10.51144 | 4.901234 |  | -0.0001765148 | [19 empty] | 5.993112 | 0.05188286
1268 | 2022/01/26 19:44:37 | 19603.0052 | 3060.0005 | 1 | 5 | 0 | 0 | 0 | 0 | -1.502426 | 3.647551 | -5.480175 | 6.020968e-08 | 1.276928 | 10.51144 | 4.916458 |  | -0.0001154835 |  |  | 0.3835054 | [16 empty] | 5.737624 | -0.01677126
1269 | 2022/01/26 19:44:47 | 19613.0061 | 3070.0014 | 1 | 5 | 0 | 0 | 0 | 0 | -1.501831 | 3.645804 | -5.475381 | 6.020968e-08 | 1.281101 | 10.51144 | 4.931675 |  | -0.0001870601 | [19 empty] | 6.349669 | 0.2039871
1270 | 2022/01/26 19:44:57 | 19623.0047 | 3080 | 1 | 5 | 0 | 0 | 0 | 0 | -1.502556 | 3.644303 | -5.475769 | 6.020968e-08 | 1.285272 | 10.51144 | 4.946878 |  | -0.0001861805 |  | 2.673791 | [17 empty] | 5.597737 | -0.1073804
1271 | 2022/01/26 19:45:07 | 19633.0064 | 3090.0017 | 1 | 5 | 0 | 0 | 0 | 0 | -1.50219 | 3.642632 | -5.471925 | 6.020968e-08 | 1.289445 | 10.51144 | 4.962084 |  | -0.0001335797 | [19 empty] | 6.297841 | 0.09944022
1272 | 2022/01/26 19:45:17 | 19643.0055 | 3100.0008 | 1 | 5 | 0 | 0 | 0 | 0 | -1.502235 | 3.64121 | -5.469953 | 6.020968e-08 | 1.293619 | 10.51144 | 4.977284 |  | -0.0001906149 | [19 empty] | 5.6515 | -0.2084869
1273 | 2022/01/26 19:45:27 | 19653.0058 | 3110.0011 | 1 | 5 | 0 | 0 | 0 | 0 | -1.50248 | 3.639369 | -5.468079 | 6.020968e-08 | 1.297792 | 10.51144 | 4.992476 |  | -0.0001441736 |  | 2.556794 | [17 empty] | 6.328391 | 0.06740764
1274 | 2022/01/26 19:45:37 | 19663.0053 | 3120.0006 | 1 | 5 | 0 | 0 | 0 | 0 | -1.50235 | 3.637921 | -5.465431 | 6.020968e-08 | 1.301962 | 10.51144 | 5.00765 |  | -0.0001667168 |  |  | 0.3804 | [16 empty] | 5.983804 | -0.1140386
1275 | 2022/01/26 19:45:47 | 19673.0061 | 3130.0014 | 1 | 5 | 0 | 0 | 0 | 0 | -1.501526 | 3.636224 | -5.459885 | 6.020968e-08 | 1.306136 | 10.51144 | 5.022831 |  | -0.0001744979 | [19 empty] | 5.820059 | -0.1034984
1276 | 2022/01/26 19:45:57 | 19683.0054 | 3140.0007 | 1 | 5 | 0 | 0 | 0 | 0 | -1.502708 | 3.634562 | -5.461685 | 6.020968e-08 | 1.31031 | 10.51144 | 5.038003 |  | -0.0001325398 |  | 2.633927 | [17 empty] | 6.329298 | 0.1316285
1277 | 2022/01/26 19:46:07 | 19693.0048 | 3150.0001 | 1 | 5 | 0 | 0 | 0 | 0 | -1.502693 | 3.632853 | -5.459063 | 6.020968e-08 | 1.314481 | 10.51144 | 5.053159 |  | -0.0001431768 | [19 empty] | 6.02916 | -0.08902013
1278 | 2022/01/26 19:46:17 | 19703.0048 | 3160.0001 | 1 | 5 | 0 | 0 | 0 | 0 | -1.501831 | 3.631354 | -5.45368 | 6.020968e-08 | 1.318653 | 10.51144 | 5.068316 |  | -0.000174574 | [19 empty] | 5.821856 | -0.1048151
1279 | 2022/01/26 19:46:27 | 19713.0049 | 3170.0002 | 1 | 5 | 0 | 0 | 0 | 0 | -1.502365 | 3.63 | -5.45358495 | 6.020968e-08 | 1.322826 | 10.51144 | 5.083466 |  | -0.0001407247 |  | 2.521588 | [17 empty] | 5.656562 | -0.03180414
1280 | 2022/01/26 19:46:37 | 19723.005 | 3180.0003 | 1 | 5 | 0 | 0 | 0 | 0 | -1.502556 | 3.627975 | -5.451236 | 6.020968e-08 | 1.326997 | 10.51144 | 5.098603 |  | -0.0001593266 |  |  | 0.3853925 | [16 empty] | 5.873214 | -0.137319
1281 | 2022/01/26 19:46:47 | 19733.0049 | 3190.0002 | 1 | 5 | 0 | 0 | 0 | 0 | -1.502594 | 3.626735 | -5.44951 | 6.020968e-08 | 1.33117 | 10.51144 | 5.113739 |  | -0.0001362607 | [19 empty] | 6.159599 | 0.119009
1282 | 2022/01/26 19:46:57 | 19743.006 | 3200.0013 | 1 | 5 | 0 | 0 | 0 | 0 | -1.502007 | 3.624783 | -5.444449 | 6.020968e-08 | 1.335343 | 10.51144 | 5.12887 |  | -0.0001328332 |  | 2.652051 | [17 empty] | 6.315845 | 0.1035517
1283 | 2022/01/26 19:47:07 | 19753.0047 | 3210 | 1 | 5 | 0 | 0 | 0 | 0 | -1.50219 | 3.623412 | -5.443053 | 6.020968e-08 | 1.339514 | 10.51144 | 5.143984 |  | -0.0001177082 | [19 empty] | 6.320032 | 0.1558292
1284 | 2022/01/26 19:47:17 | 19763.0056 | 3220.0009 | 1 | 5 | 0 | 0 | 0 | 0 | -1.502419 | 3.621819 | -5.44149 | 6.020968e-08 | 1.343687 | 10.51144 | 5.159101 |  | -0.000122974 | [19 empty] | 5.751002 | -0.1750669
1285 | 2022/01/26 19:47:27 | 19773.0048 | 3230.0001 | 1 | 5 | 0 | 0 | 0 | 0 | -1.501968 | 3.62049 | -5.43786 | 6.020968e-08 | 1.34786 | 10.51144 | 5.174212 |  | -0.0001486365 |  | 2.645655 | [17 empty] | 5.987034 | 0.09826034
1286 | 2022/01/26 19:47:37 | 19783.0055 | 3240.0008 | 1 | 5 | 0 | 0 | 0 | 0 | -1.502747 | 3.618613 | -5.43786 | 6.020968e-08 | 1.35203 | 10.51144 | 5.189307 |  | -0.0001176999 |  |  | 0.3854404 | [16 empty] | 6.27146 | 0.1436844
1287 | 2022/01/26 19:47:47 | 19793.0049 | 3250.0002 | 1 | 5 | 0 | 0 | 0 | 0 | -1.502556 | 3.617162 | -5.434988 | 6.020968e-08 | 1.356204 | 10.51144 | 5.204404 |  | -0.0001238203 | [19 empty] | 5.834812 | -0.1455611
1288 | 2022/01/26 19:47:57 | 19803.005 | 3260.0003 | 1 | 5 | 0 | 0 | 0 | 0 | -1.502441 | 3.615209 | -5.431638 | 6.020968e-08 | 1.360377 | 10.51144 | 5.219497 |  | -0.000188193 |  | 2.547395 | [17 empty] | 5.820913 | 0.02917796
1289 | 2022/01/26 19:48:07 | 19813.0053 | 3270.0006 | 1 | 5 | 0 | 0 | 0 | 0 | -1.50248 | 3.61383 | -5.429707 | 6.020968e-08 | 1.36455 | 10.51144 | 5.234581 |  | -0.0001393571 | [19 empty] | 6.390342 | 0.172888
1290 | 2022/01/26 19:48:17 | 19823.0053 | 3280.0006 | 1 | 5 | 0 | 0 | 0 | 0 | -1.502579 | 3.612154 | -5.427547 | 6.020968e-08 | 1.368721 | 10.51144 | 5.24965 |  | -0.0001170355 | [19 empty] | 5.874082 | -0.1500535
1291 | 2022/01/26 19:48:27 | 19833.0054 | 3290.0007 | 1 | 5 | 0 | 0 | 0 | 0 | -1.502594 | 3.610505 | -5.425123 | 6.020968e-08 | 1.372895 | 10.51144 | 5.264723 |  | -0.0001526622 |  | 2.632747 | [17 empty] | 6.278858 | -0.02168953
1292 | 2022/01/26 19:48:37 | 19843.0055 | 3300.0008 | 1 | 5 | 0 | 0 | 0 | 0 | -1.502403 | 3.609095 | -5.422315 | 6.020968e-08 | 1.377068 | 10.51144 | 5.279788 |  | -0.0001466664 | [19 empty] | 6.300607 | -0.04002243
1293 | 2022/01/26 19:48:47 | 19853.0049 | 3310.0002 | 1 | 5 | 0 | 0 | 0 | 0 | -1.502869 | 3.607392 | -5.421438 | 6.020968e-08 | 1.381238 | 10.51144 | 5.294836 |  | -0.0001966378 |  |  | 0.3815202 | [16 empty] | 5.773222 | -0.2087241
1294 | 2022/01/26 19:48:57 | 19863.0057 | 3320.001 | 1 | 5 | 0 | 0 | 0 | 0 | -1.50193 | 3.605966 | -5.415909 | 6.020968e-08 | 1.385412 | 10.51144 | 5.309887 |  | -0.0001680504 | [19 empty] | 6.340848 | -0.02921671
1295 | 2022/01/26 19:49:07 | 19873.0059 | 3330.0012 | 1 | 5 | 0 | 0 | 0 | 0 | -1.502617 | 3.604066 | -5.415531 | 6.020968e-08 | 1.389585 | 10.51144 | 5.324931 |  | -0.0001182949 |  | 2.594651 | [17 empty] | 6.119322 | -0.1048943
1296 | 2022/01/26 19:49:17 | 19883.0061 | 3340.0014 | 1 | 5 | 0 | 0 | 0 | 0 | -1.502007 | 3.602847 | -5.411501 | 6.020968e-08 | 1.393758 | 10.51144 | 5.339968 |  | -0.0001814906 | [19 empty] | 5.849569 | -0.1473063
1297 | 2022/01/26 19:49:27 | 19893.0061 | 3350.0014 | 1 | 5 | 0 | 0 | 0 | 0 | -1.502632 | 3.60094 | -5.410888 | 6.020968e-08 | 1.397928 | 10.51144 | 5.35499 |  | -0.0001580955 | [19 empty] | 6.475828 | 0.06478429
1298 | 2022/01/26 19:49:37 | 19903.0053 | 3360.0006 | 1 | 5 | 0 | 0 | 0 | 0 | -1.502525 | 3.59955 | -5.408414 | 6.020968e-08 | 1.402102 | 10.51144 | 5.370016 |  | -0.0001557863 |  | 2.698631 | [17 empty] | 5.961114 | -0.154199
1299 | 2022/01/26 19:49:47 | 19913.0056 | 3370.0009 | 1 | 5 | 0 | 0 | 0 | 0 | -1.502312 | 3.598006 | -5.405328 | 6.020968e-08 | 1.406274 | 10.51144 | 5.385032 |  | -0.0001810838 |  |  | 0.377331 | [16 empty] | 6.109153 | 0.03469795
1300 | 2022/01/26 19:49:57 | 19923.0047 | 3380 | 1 | 5 | 0 | 0 | 0 | 0 | -1.502556 | 3.596511 | -5.403959 | 6.020968e-08 | 1.410445 | 10.51144 | 5.400035 |  | -0.0001495694 | [19 empty] | 6.046214 | 0.1448208
1301 | 2022/01/26 19:50:07 | 19933.0057 | 3390.001 | 1 | 5 | 0 | 0 | 0 | 0 | -1.501595 | 3.594773 | -5.397893 | 6.020968e-08 | 1.414617 | 10.51144 | 5.415039 |  | -0.0001500857 |  | 2.681638 | [17 empty] | 6.098497 | -0.1182002
1302 | 2022/01/26 19:50:17 | 19943.0057 | 3400.001 | 1 | 5 | 0 | 0 | 0 | 0 | -1.502419 | 3.593429 | -5.398836 | 6.020968e-08 | 1.41879 | 10.51144 | 5.430036 |  | -0.0001370419 | [19 empty] | 5.863469 | -0.1075673
1303 | 2022/01/26 19:50:27 | 19953.0052 | 3410.0005 | 1 | 5 | 0 | 0 | 0 | 0 | -1.501884 | 3.591753 | -5.394396 | 6.020968e-08 | 1.422961 | 10.51144 | 5.445021 |  | -0.0001198782 | [19 empty] | 5.814439 | -0.01646489
1304 | 2022/01/26 19:50:37 | 19963.0066 | 3420.0019 | 1 | 5 | 0 | 0 | 0 | 0 | -1.502304 | 3.590244 | -5.393638 | 6.020968e-08 | 1.427134 | 10.51144 | 5.460006 |  | -0.0001735069 |  | 2.661857 | [17 empty] | 6.271929 | -0.05417645
1305 | 2022/01/26 19:50:47 | 19973.0052 | 3430.0005 | 1 | 5 | 0 | 0 | 0 | 0 | -1.502312 | 3.588808 | -5.391509 | 6.020968e-08 | 1.431307 | 10.51144 | 5.474984 |  | -0.0001211106 |  |  | 0.3715012 | [16 empty] | 6.435132 | 0.1790893
1306 | 2022/01/26 19:50:57 | 19983.0056 | 3440.0009 | 1 | 5 | 0 | 0 | 0 | 0 | -1.502365 | 3.58703 | -5.389028 | 6.020968e-08 | 1.435478 | 10.51144 | 5.489948 |  | -0.0001327764 | [19 empty] | 5.984226 | -0.1436546
1307 | 2022/01/26 19:51:07 | 19993.0049 | 3450.0002 | 1 | 5 | 0 | 0 | 0 | 0 | -1.502998 | 3.58569 | -5.389285 | 6.020968e-08 | 1.439652 | 10.51144 | 5.504918 |  | -0.0001561935 | [19 empty] | 5.917161 | -0.1598495
1308 | 2022/01/26 19:51:17 | 20003.0048 | 3460.0001 | 1 | 5 | 0 | 0 | 0 | 0 | -1.502632 | 3.584178 | -5.385701 | 6.020968e-08 | 1.443825 | 10.51144 | 5.519878 |  | -0.0001813121 |  | 2.76924 | [17 empty] | 6.436953 | 0.1589713
1309 | 2022/01/26 19:51:27 | 20013.0058 | 3470.0011 | 1 | 5 | 0 | 0 | 0 | 0 | -1.501862 | 3.582735 | -5.380774 | 6.020968e-08 | 1.447998 | 10.51144 | 5.534832 |  | -0.0001106697 | [19 empty] | 5.97033 | -0.1176244
1310 | 2022/01/26 19:51:37 | 20023.0051 | 3480.0004 | 1 | 5 | 0 | 0 | 0 | 0 | -1.502388 | 3.580898 | -5.379898 | 6.020968e-08 | 1.452168 | 10.51144 | 5.549771 |  | -0.0001581512 | [19 empty] | 6.497492 | 0.1288784
1311 | 2022/01/26 19:51:47 | 20033.0051 | 3490.0004 | 1 | 5 | 0 | 0 | 0 | 0 | -1.502251 | 3.579874 | -5.377869 | 6.020968e-08 | 1.456342 | 10.51144 | 5.564713 |  | -0.0001284831 |  | 2.808393 | [17 empty] | 5.79634 | -0.2147868
1312 | 2022/01/26 19:51:57 | 20043.0053 | 3500.0006 | 1 | 5 | 0 | 0 | 0 | 0 | -1.50238 | 3.57805 | -5.375590759 | 6.020968e-08 | 1.460513 | 10.51144 | 5.579642 |  | -0.0001462995 |  |  | 0.360797 | [16 empty] | 6.443872 | 0.1903725
1313 | 2022/01/26 19:52:07 | 20053.0056 | 3510.0009 | 1 | 5 | 0 | 0 | 0 | 0 | -1.502327 | 3.576824 | -5.373559 | 6.020968e-08 | 1.464687 | 10.51144 | 5.594573 |  | -0.0001787168 | [19 empty] | 6.185912 | 0.09496987
1314 | 2022/01/26 19:52:17 | 20063.0062 | 3520.0015 | 1 | 5 | 0 | 0 | 0 | 0 | -1.502502 | 3.575219 | -5.371774 | 6.020968e-08 | 1.46886 | 10.51144 | 5.609495 |  | -0.0001894692 |  | 2.739981 | [17 empty] | 6.081839 | -0.08384645
1315 | 2022/01/26 19:52:27 | 20073.005 | 3530.0003 | 1 | 5 | 0 | 0 | 0 | 0 | -1.502602 | 3.573889 | -5.370133 | 6.020968e-08 | 1.473033 | 10.51144 | 5.624412 |  | -0.0001773206 | [19 empty] | 6.251556 | -0.046826
1316 | 2022/01/26 19:52:37 | 20083.0049 | 3540.0002 | 1 | 5 | 0 | 0 | 0 | 0 | -1.501884 | 3.572366 | -5.365279 | 6.020968e-08 | 1.477203 | 10.51144 | 5.639315 |  | -0.0001453427 | [19 empty] | 6.198381 | -0.08351147
1317 | 2022/01/26 19:52:47 | 20093.0051 | 3550.0004 | 1 | 5 | 0 | 0 | 0 | 0 | -1.502464 | 3.570748 | -5.36492 | 6.020968e-08 | 1.481375 | 10.51144 | 5.654215 |  | -0.0001737215 | [19 empty] | 5.879628 | -0.1520643
1318 | 2022/01/26 19:52:57 | 20103.005 | 3560.0003 | 1 | 5 | 0 | 0 | 0 | 0 | -1.502632 | 3.569463 | -5.363589 | 6.020968e-08 | 1.485548 | 10.51144 | 5.669113 |  | -0.0001384542 |  | 2.798294 | [17 empty] | 6.525689 | 0.08761823
1319 | 2022/01/26 19:53:07 | 20113.0055 | 3570.0008 | 1 | 5 | 0 | 0 | 0 | 0 | -1.502678 | 3.567999 | -5.361554 | 6.020968e-08 | 1.489719 | 10.51144 | 5.683997 |  | -0.0001272386 |  |  | 0.3490896 | [16 empty] | 6.175269 | -0.1070595
1320 | 2022/01/26 19:53:17 | 20123.0047 | 3580 | 1 | 5 | 0 | 0 | 0 | 0 | -1.50235 | 3.566662 | -5.358375 | 6.020968e-08 | 1.493892 | 10.51144 | 5.698884 |  | -0.0001657241 | [19 empty] | 5.971278 | -0.1193708
1321 | 2022/01/26 19:53:27 | 20133.0047 | 3590 | 1 | 5 | 0 | 0 | 0 | 0 | -1.502213 | 3.565102 | -5.355543 | 6.020968e-08 | 1.498065 | 10.51144 | 5.713763 |  | -0.0001298416 |  | 3.002302 | [17 empty] | 5.764387 | -0.08147687
1322 | 2022/01/26 19:53:37 | 20143.0057 | 3600.001 | 1 | 5 | 0 | 0 | 0 | 0 | -1.501831 | 3.563861 | -5.352317 | 6.020968e-08 | 1.502237 | 10.51144 | 5.728635 |  | -0.0001276008 | [19 empty] | 5.785689 | -0.04975736
1323 | 2022/01/26 19:53:47 | 20153.0049 | 3610.0002 | 1 | 5 | 0 | 0 | 0 | 0 | -1.502487 | 3.562235 | -5.352212 | 6.020968e-08 | 1.506408 | 10.51144 | 5.743495 |  | -0.00014094 | [19 empty] | 5.962927 | -0.05754054
1324 | 2022/01/26 19:53:57 | 20163.006 | 3620.0013 | 1 | 5 | 0 | 0 | 0 | 0 | -1.502464 | 3.560998 | -5.350271 | 6.020968e-08 | 1.510581 | 10.51144 | 5.758359 |  | -0.0001081726 | [19 empty] | 6.356505 | 0.04236847
1325 | 2022/01/26 19:54:07 | 20173.0053 | 3630.0006 | 1 | 5 | 0 | 0 | 0 | 0 | -1.503387 | 3.559624 | -5.351492 | 6.020968e-08 | 1.514753 | 10.51144 | 5.773214 |  | -0.0001619604 |  | 3.024404 | [17 empty] | 6.237228 | -0.04940987
1326 | 2022/01/26 19:54:17 | 20183.0054 | 3640.0007 | 1 | 5 | 0 | 0 | 0 | 0 | -1.502251 | 3.558233 | -5.345359 | 6.020968e-08 | 1.518924 | 10.51144 | 5.788057 |  | -0.0002154303 |  |  | 0.3389295 | [16 empty] | 5.980982 | -0.1105645
1327 | 2022/01/26 19:54:27 | 20193.0063 | 3650.0016 | 1 | 5 | 0 | 0 | 0 | 0 | -1.50238 | 3.556758 | -5.343602 | 6.020968e-08 | 1.523098 | 10.51144 | 5.802904 |  | -0.000154673 | [19 empty] | 5.772268 | -0.06154358
1328 | 2022/01/26 19:54:37 | 20203.0055 | 3660.0008 | 1 | 5 | 0 | 0 | 0 | 0 | -1.501831 | 3.555567 | -5.339861 | 6.020968e-08 | 1.527271 | 10.51144 | 5.817746 |  | -0.0001149189 | [19 empty] | 5.760264 | -0.06998807
1329 | 2022/01/26 19:54:47 | 20213.0054 | 3670.0007 | 1 | 5 | 0 | 0 | 0 | 0 | -1.502266 | 3.553911 | -5.33892 | 6.020968e-08 | 1.531442 | 10.51144 | 5.832572 |  | -9.794211e-05 |  | 2.976683 | [17 empty] | 5.710712 | -0.1956031
1330 | 2022/01/26 19:54:57 | 20223.005 | 3680.0003 | 1 | 5 | 0 | 0 | 0 | 0 | -1.502403 | 3.552931 | -5.337934 | 6.020968e-08 | 1.535615 | 10.51144 | 5.847402 |  | -0.0001189355 | [19 empty] | 6.085516 | 0.05867273
1331 | 2022/01/26 19:55:07 | 20233.0049 | 3690.0002 | 1 | 5 | 0 | 0 | 0 | 0 | -1.50238 | 3.551498 | -5.3357 | 6.020968e-08 | 1.539788 | 10.51144 | 5.862223 |  | -0.0001869892 | [19 empty] | 6.241827 | 0.1042181
1332 | 2022/01/26 19:55:17 | 20243.0051 | 3700.0004 | 1 | 5 | 0 | 0 | 0 | 0 | -1.501831 | 3.550039 | -5.331559 | 6.020968e-08 | 1.543959 | 10.51144 | 5.877034 |  | -0.0001930506 |  | 3.203461 | [17 empty] | 5.639374 | -0.2054626
1333 | 2022/01/26 19:55:27 | 20253.0062 | 3710.0015 | 1 | 5 | 0 | 0 | 0 | 0 | -1.502419 | 3.548608 | -5.331496 | 6.020968e-08 | 1.548133 | 10.51144 | 5.891848 |  | -0.0001088825 |  |  | 0.3254105 | [16 empty] | 6.215033 | 0.05273581
1334 | 2022/01/26 19:55:37 | 20263.0053 | 3720.0006 | 1 | 5 | 0 | 0 | 0 | 0 | -1.502457 | 3.547443 | -5.329881 | 6.020968e-08 | 1.552305 | 10.51144 | 5.906654 |  | -0.0001673791 | [19 empty] | 6.110052 | 0.1298657
1335 | 2022/01/26 19:55:47 | 20273.0048 | 3730.0001 | 1 | 5 | 0 | 0 | 0 | 0 | -1.502365 | 3.546227 | -5.327727 | 6.020968e-08 | 1.556476 | 10.51144 | 5.921446 |  | -0.0001148406 | [19 empty] | 5.650976 | -0.1814631
1336 | 2022/01/26 19:55:57 | 20283.0048 | 3740.0001 | 1 | 5 | 0 | 0 | 0 | 0 | -1.502678 | 3.544808 | -5.326705 | 6.020968e-08 | 1.560649 | 10.51144 | 5.936242 |  | -0.0001301548 |  | 3.095093 | [17 empty] | 5.743996 | -0.0284639
1337 | 2022/01/26 19:56:07 | 20293.005 | 3750.0003 | 1 | 5 | 0 | 0 | 0 | 0 | -1.502304 | 3.543773 | -5.323824 | 6.020968e-08 | 1.564823 | 10.51144 | 5.951034 |  | -0.0001249175 | [19 empty] | 5.831041 | -0.1285192
1338 | 2022/01/26 19:56:17 | 20303.0049 | 3760.0002 | 1 | 5 | 0 | 0 | 0 | 0 | -1.502174 | 3.542171 | -5.320957 | 6.020968e-08 | 1.568996 | 10.51144 | 5.965817 |  | -0.0001815711 | [19 empty] | 5.926349 | -0.07358521
1339 | 2022/01/26 19:56:27 | 20313.0051 | 3770.0004 | 1 | 5 | 0 | 0 | 0 | 0 | -1.50238 | 3.540971 | -5.319884 | 6.020968e-08 | 1.573167 | 10.51144 | 5.980592 |  | -0.0001281078 | [19 empty] | 6.260811 | 0.133895
1340 | 2022/01/26 19:56:37 | 20323.0052 | 3780.0005 | 1 | 5 | 0 | 0 | 0 | 0 | -1.502113 | 3.539667 | -5.31698 | 6.020968e-08 | 1.577341 | 10.51144 | 5.995368 |  | -0.0001426941 |  | 3.228307 | [17 empty] | 6.23997 | 0.1169494
1341 | 2022/01/26 19:56:47 | 20333.0054 | 3790.0007 | 1 | 5 | 0 | 0 | 0 | 0 | -1.501945 | 3.538523 | -5.314667 | 6.020968e-08 | 1.581514 | 10.51144 | 6.010137 |  | -0.0001245517 |  |  | 0.3046387 | [16 empty] | 6.247368 | 0.2021562
1342 | 2022/01/26 19:56:57 | 20343.0061 | 3800.0014 | 1 | 5 | 0 | 0 | 0 | 0 | -1.501984 | 3.537045 | -5.312585 | 6.020968e-08 | 1.585685 | 10.51144 | 6.024892 |  | -0.000127172 | [19 empty] | 6.272361 | 0.1730797
1343 | 2022/01/26 19:57:07 | 20353.0047 | 3810 | 1 | 5 | 0 | 0 | 0 | 0 | -1.50219 | 3.536045 | -5.311811 | 6.020968e-08 | 1.589857 | 10.51144 | 6.039649 |  | -0.0001716824 | [19 empty] | 5.906913 | 0.1943123
1344 | 2022/01/26 19:57:17 | 20363.0048 | 3820.0001 | 1 | 5 | 0 | 0 | 0 | 0 | -1.502594 | 3.53467 | -5.311174 | 6.020968e-08 | 1.594031 | 10.51144 | 6.054403 |  | -0.0001270929 |  | 3.305095 | [17 empty] | 6.184968 | 0.129374
1345 | 2022/01/26 19:57:27 | 20373.0052 | 3830.0005 | 1 | 5 | 0 | 0 | 0 | 0 | -1.502457 | 3.53366 | -5.309172 | 6.020968e-08 | 1.598201 | 10.51144 | 6.069143 |  | -0.00010315 | [19 empty] | 5.644007 | -0.08520141
1346 | 2022/01/26 19:57:37 | 20383.0056 | 3840.0009 | 1 | 5 | 0 | 0 | 0 | 0 | -1.501846 | 3.532208 | -5.304832 | 6.020968e-08 | 1.602375 | 10.51144 | 6.083887 |  | -0.0001643413 | [19 empty] | 5.807433 | -0.06333858
1347 | 2022/01/26 19:57:47 | 20393.0052 | 3850.0005 | 1 | 5 | 0 | 0 | 0 | 0 | -1.502846 | 3.530972 | -5.306507 | 6.020968e-08 | 1.606547 | 10.51144 | 6.098623 |  | -0.0001346686 | [19 empty] | 6.124379 | -0.0533919
1348 | 2022/01/26 19:57:57 | 20403.0054 | 3860.0007 | 1 | 5 | 0 | 0 | 0 | 0 | -1.502274 | 3.529656 | -5.30251 | 6.020968e-08 | 1.610721 | 10.51144 | 6.113358 |  | -9.966548e-05 |  | 3.492299 | [17 empty] | 6.174761 | -0.01460165
1349 | 2022/01/26 19:58:07 | 20413.0054 | 3870.0007 | 1 | 5 | 0 | 0 | 0 | 0 | -1.50238 | 3.52865 | -5.301373187 | 6.020968e-08 | 1.614892 | 10.51144 | 6.128078 |  | -0.0001311658 |  |  | 0.3004886 | [16 empty] | 5.789818 | -0.1049739
1350 | 2022/01/26 19:58:17 | 20423.0047 | 3880 | 1 | 5 | 0 | 0 | 0 | 0 | -1.502716 | 3.527588 | -5.300963 | 6.020968e-08 | 1.619065 | 10.51144 | 6.142801 |  | -9.911531e-05 | [19 empty] | 5.682437 | -0.1291502
1351 | 2022/01/26 19:58:27 | 20433.005 | 3890.0003 | 1 | 5 | 0 | 0 | 0 | 0 | -1.502274 | 3.526166 | -5.297268 | 6.020968e-08 | 1.623239 | 10.51144 | 6.15752 |  | -0.0001067947 | [19 empty] | 5.860662 | 0.1007001
1352 | 2022/01/26 19:58:37 | 20443.0055 | 3900.0008 | 1 | 5 | 0 | 0 | 0 | 0 | -1.502251 | 3.525229 | -5.295779 | 6.020968e-08 | 1.627409 | 10.51144 | 6.172224 |  | -0.0001154884 |  | 3.513256 | [17 empty] | 5.581019 | -0.1657471
1353 | 2022/01/26 19:58:47 | 20453.0058 | 3910.0011 | 1 | 5 | 0 | 0 | 0 | 0 | -1.502151 | 3.523964 | -5.293526 | 6.020968e-08 | 1.631583 | 10.51144 | 6.186933 |  | -0.0001379416 | [19 empty] | 5.534705 | -0.093081
1354 | 2022/01/26 19:58:57 | 20463.0059 | 3920.0012 | 1 | 5 | 0 | 0 | 0 | 0 | -1.502342 | 3.522673 | -5.29226 | 6.020968e-08 | 1.635757 | 10.51144 | 6.201638 |  | -0.0001318137 | [19 empty] | 5.574087 | -0.02256528
1355 | 2022/01/26 19:59:07 | 20473.0053 | 3930.0006 | 1 | 5 | 0 | 0 | 0 | 0 | -1.50267 | 3.521592 | -5.291791 | 6.020968e-08 | 1.63993 | 10.51144 | 6.216335 |  | -0.0001170456 | [19 empty] | 5.683822 | -0.1331869
1356 | 2022/01/26 19:59:17 | 20483.0055 | 3940.0008 | 1 | 5 | 0 | 0 | 0 | 0 | -1.502228 | 3.520375 | -5.288406 | 6.020968e-08 | 1.644101 | 10.51144 | 6.231022 |  | -9.569052e-05 | [19 empty] | 5.687518 | -0.1132321
1357 | 2022/01/26 19:59:27 | 20493.0055 | 3950.0008 | 1 | 5 | 0 | 0 | 0 | 0 | -1.502602 | 3.518993 | -5.287646 | 6.020968e-08 | 1.648275 | 10.51144 | 6.245713 |  | -0.0001974245 |  | 3.407073 | [17 empty] | 5.988349 | 0.1503047
1358 | 2022/01/26 19:59:37 | 20503.0056 | 3960.0009 | 1 | 5 | 0 | 0 | 0 | 0 | -1.502769 | 3.517972 | -5.286699 | 6.020968e-08 | 1.652448 | 10.51144 | 6.260397 |  | -0.0001038053 |  |  | 0.2835592 | [16 empty] | 6.230719 | 0.1827651
1359 | 2022/01/26 19:59:47 | 20513.0047 | 3970 | 1 | 5 | 0 | 0 | 0 | 0 | -1.502075 | 3.516727 | -5.282388 | 6.020968e-08 | 1.65662 | 10.51144 | 6.275069 | [21 empty] | 5.759286 | 0.03006279
1360 | 2022/01/26 19:59:57 | 20523.005 | 3980.0003 | 1 | 5 | 0 | 0 | 0 | 0 | -1.502716 | 3.5156 | -5.282948 | 6.020968e-08 | 1.660793 | 10.51144 | 6.289743 |  | -9.554901e-05 | [19 empty] | 5.965698 | 0.1283266
1361 | 2022/01/26 20:00:07 | 20533.0052 | 3990.0005 | 1 | 5 | 0 | 0 | 0 | 0 | -1.502457 | 3.514584 | -5.280511 | 6.020968e-08 | 1.664966 | 10.51144 | 6.304411 |  | -0.0001050125 |  | 3.6552 | [17 empty] | 5.816201 | -0.07172257
1362 | 2022/01/26 20:00:17 | 20543.0053 | 4000.0006 | 1 | 5 | 0 | 0 | 0 | 0 | -1.502541 | 3.513185 | -5.278705 | 6.020968e-08 | 1.669137 | 10.51144 | 6.319068 |  | -0.0001041868 | [19 empty] | 6.373125 | 0.08998349
1363 | 2022/01/26 20:00:27 | 20553.0064 | 4010.0017 | 1 | 5 | 0 | 0 | 0 | 0 | -1.502403 | 3.51245 | -5.277115 | 6.020968e-08 | 1.673311 | 10.51144 | 6.33373 |  | -0.0002061086 | [19 empty] | 5.755562 | -0.05076379
1364 | 2022/01/26 20:00:37 | 20563.0054 | 4020.0007 | 1 | 5 | 0 | 0 | 0 | 0 | -1.502541 | 3.510958 | -5.275358 | 6.020968e-08 | 1.677484 | 10.51144 | 6.348386 |  | -0.0001007192 | [19 empty] | 6.266795 | 0.157446
1365 | 2022/01/26 20:00:47 | 20573.0049 | 4030.0002 | 1 | 5 | 0 | 0 | 0 | 0 | -1.502365 | 3.510048 | -5.273373 | 6.020968e-08 | 1.681654 | 10.51144 | 6.363024 |  | -0.0001297008 |  | 3.644115 | [17 empty] | 6.289934 | -0.07115096
1366 | 2022/01/26 20:00:57 | 20583.0048 | 4040.0001 | 1 | 5 | 0 | 0 | 0 | 0 | -1.502563 | 3.5088 | -5.272193 | 6.020968e-08 | 1.685827 | 10.51144 | 6.377669 |  | -0.0001591936 | [19 empty] | 6.286214 | 0.1637995
1367 | 2022/01/26 20:01:07 | 20593.0058 | 4050.0011 | 1 | 5 | 0 | 0 | 0 | 0 | -1.501999 | 3.5078 | -5.268712 | 6.020968e-08 | 1.69 | 10.51144 | 6.392309 |  | -8.00899e-05 |  |  | 0.2734148 | [16 empty] | 5.966149 | -0.0805223
1368 | 2022/01/26 20:01:17 | 20603.0052 | 4060.0005 | 1 | 5 | 0 | 0 | 0 | 0 | -1.501968 | 3.506498 | -5.266648 | 6.020968e-08 | 1.694174 | 10.51144 | 6.406947 |  | -0.0001374757 | [19 empty] | 5.849047 | -0.1755407
1369 | 2022/01/26 20:01:27 | 20613.0061 | 4070.0014 | 1 | 5 | 0 | 0 | 0 | 0 | -1.502541 | 3.505586 | -5.267287 | 6.020968e-08 | 1.698345 | 10.51144 | 6.421572 |  | -0.0001275316 | [19 empty] | 5.715315 | -0.1158175
1370 | 2022/01/26 20:01:37 | 20623.0062 | 4080.0015 | 1 | 5 | 0 | 0 | 0 | 0 | -1.502785 | 3.504164 | -5.266005 | 6.020968e-08 | 1.702519 | 10.51144 | 6.436201 |  | -9.884909e-05 |  | 3.789325 | [17 empty] | 5.779643 | -0.1350281
1371 | 2022/01/26 20:01:47 | 20633.0047 | 4090 | 1 | 5 | 0 | 0 | 0 | 0 | -1.501945 | 3.503361 | -5.261856 | 6.020968e-08 | 1.706692 | 10.51144 | 6.450822 |  | -0.0001135434 | [19 empty] | 5.923079 | 0.1274669
1372 | 2022/01/26 20:01:57 | 20643.0062 | 4100.0015 | 1 | 5 | 0 | 0 | 0 | 0 | -1.502312 | 3.502143 | -5.261311 | 6.020968e-08 | 1.710864 | 10.51144 | 6.465434 |  | -9.417283e-05 | [19 empty] | 5.762947 | -0.172191
1373 | 2022/01/26 20:02:07 | 20653.0057 | 4110.001 | 1 | 5 | 0 | 0 | 0 | 0 | -1.503014 | 3.501198 | -5.26235 | 6.020968e-08 | 1.715037 | 10.51144 | 6.480046 |  | -0.0001002414 | [19 empty] | 5.749999 | -0.1779625
1374 | 2022/01/26 20:02:17 | 20663.0057 | 4120.001 | 1 | 5 | 0 | 0 | 0 | 0 | -1.50235 | 3.499984 | -5.258201 | 6.020968e-08 | 1.719209 | 10.51144 | 6.494654 |  | -7.096273e-05 |  | 3.758049 | [17 empty] | 5.810183 | -0.1697099
1375 | 2022/01/26 20:02:27 | 20673.0048 | 4130.0001 | 1 | 5 | 0 | 0 | 0 | 0 | -1.502312 | 3.498837 | -5.256345 | 6.020968e-08 | 1.72338 | 10.51144 | 6.509248 |  | -0.0001067392 | [19 empty] | 5.943472 | 0.06305575
1376 | 2022/01/26 20:02:37 | 20683.0051 | 4140.0004 | 1 | 5 | 0 | 0 | 0 | 0 | -1.50248 | 3.497981 | -5.255646 | 6.020968e-08 | 1.727554 | 10.51144 | 6.523849 |  | -9.637599e-05 |  |  | 0.2617576 | [16 empty] | 6.333825 | 0.1854828
1377 | 2022/01/26 20:02:47 | 20693.0052 | 4150.0005 | 1 | 5 | 0 | 0 | 0 | 0 | -1.50235 | 3.4966 | -5.25311701 | 6.020968e-08 | 1.731727 | 10.51144 | 6.538443 |  | -0.0001096949 | [19 empty] | 5.72966 | -0.004194677
1378 | 2022/01/26 20:02:57 | 20703.0047 | 4160 | 1 | 5 | 0 | 0 | 0 | 0 | -1.502159 | 3.49579 | -5.251232 | 6.020968e-08 | 1.735898 | 10.51144 | 6.553029 |  | -0.0001246792 | [19 empty] | 6.460051 | 0.1865894
1379 | 2022/01/26 20:03:07 | 20713.0048 | 4170.0001 | 1 | 5 | 0 | 0 | 0 | 0 | -1.502731 | 3.494529 | -5.251337 | 6.020968e-08 | 1.740072 | 10.51144 | 6.567616 |  | -9.953061e-05 |  | 3.770904 | [17 empty] | 5.699094 | -0.1665682
1380 | 2022/01/26 20:03:17 | 20723.0049 | 4180.0002 | 1 | 5 | 0 | 0 | 0 | 0 | -1.502441 | 3.493517 | -5.248803 | 6.020968e-08 | 1.744245 | 10.51144 | 6.582198 |  | -0.000153191 | [19 empty] | 6.153019 | 0.1817399
1381 | 2022/01/26 20:03:27 | 20733.0058 | 4190.0011 | 1 | 5 | 0 | 0 | 0 | 0 | -1.50206 | 3.492338 | -5.245701 | 6.020968e-08 | 1.748418 | 10.51144 | 6.596774 |  | -9.483541e-05 | [19 empty] | 6.180769 | 0.1500908
1382 | 2022/01/26 20:03:37 | 20743.0059 | 4200.0012 | 1 | 5 | 0 | 0 | 0 | 0 | -1.502304 | 3.491426 | -5.245183 | 6.020968e-08 | 1.752589 | 10.51144 | 6.611338 |  | -7.827301e-05 | [19 empty] | 6.142823 | 0.1191366
1383 | 2022/01/26 20:03:47 | 20753.0052 | 4210.0005 | 1 | 5 | 0 | 0 | 0 | 0 | -1.502342 | 3.490333 | -5.243674 | 6.020968e-08 | 1.756762 | 10.51144 | 6.625906 |  | -0.0001215182 | [19 empty] | 5.676376 | -0.1123035
1384 | 2022/01/26 20:03:57 | 20763.0052 | 4220.0005 | 1 | 5 | 0 | 0 | 0 | 0 | -1.502655 | 3.489321 | -5.243246 | 6.020968e-08 | 1.760933 | 10.51144 | 6.640462 |  | -7.269702e-05 |  | 4.076143 | [17 empty] | 6.064689 | 0.114103
1385 | 2022/01/26 20:04:07 | 20773.0047 | 4230 | 1 | 5 | 0 | 0 | 0 | 0 | -1.502518 | 3.48826 | -5.241173 | 6.020968e-08 | 1.765106 | 10.51144 | 6.655021 |  | -0.0001257643 |  |  | 0.2562746 | [16 empty] | 6.361999 | 0.1796782
1386 | 2022/01/26 20:04:17 | 20783.0068 | 4240.0021 | 1 | 5 | 0 | 0 | 0 | 0 | -1.502655 | 3.48731 | -5.240224 | 6.020968e-08 | 1.769281 | 10.51144 | 6.66958 |  | -8.191422e-05 | [19 empty] | 6.256135 | 0.1615265
1387 | 2022/01/26 20:04:27 | 20793.0055 | 4250.0008 | 1 | 5 | 0 | 0 | 0 | 0 | -1.502579 | 3.486029 | -5.238034 | 6.020968e-08 | 1.773454 | 10.51144 | 6.684131 |  | -9.845317e-05 | [19 empty] | 5.676392 | -0.1474994
1388 | 2022/01/26 20:04:37 | 20803.005 | 4260.0003 | 1 | 5 | 0 | 0 | 0 | 0 | -1.502151 | 3.485179 | -5.235265 | 6.020968e-08 | 1.777626 | 10.51144 | 6.698672 |  | -8.775029e-05 | [19 empty] | 6.223302 | 0.07140785
1389 | 2022/01/26 20:04:47 | 20813.0052 | 4270.0005 | 1 | 5 | 0 | 0 | 0 | 0 | -1.503365 | 3.483861 | -5.237515 | 6.020968e-08 | 1.7818 | 10.51144 | 6.713217 |  | -0.0001183646 |  | 3.922145 | [17 empty] | 6.108146 | 0.168592
1390 | 2022/01/26 20:04:57 | 20823.0053 | 4280.0006 | 1 | 5 | 0 | 0 | 0 | 0 | -1.502937 | 3.483115 | -5.234902 | 6.020968e-08 | 1.785973 | 10.51144 | 6.727754 | [21 empty] | 5.715293 | -0.1711863
1391 | 2022/01/26 20:05:07 | 20833.0054 | 4290.0007 | 1 | 5 | 0 | 0 | 0 | 0 | -1.502426 | 3.481949 | -5.231371 | 6.020968e-08 | 1.790144 | 10.51144 | 6.74228 |  | -8.277874e-05 | [19 empty] | 5.902297 | -0.1339892
1392 | 2022/01/26 20:05:17 | 20843.0055 | 4300.0008 | 1 | 5 | 0 | 0 | 0 | 0 | -1.502541 | 3.480999 | -5.230344 | 6.020968e-08 | 1.794318 | 10.51144 | 6.75681 |  | -0.0001132289 | [19 empty] | 6.258451 | -0.03414184
1393 | 2022/01/26 20:05:27 | 20853.0054 | 4310.0007 | 1 | 5 | 0 | 0 | 0 | 0 | -1.502518 | 3.479623 | -5.228196 | 6.020968e-08 | 1.798491 | 10.51144 | 6.771335 |  | -0.0001056728 |  | 3.961841 | [17 empty] | 6.18817 | 0.1574704
1394 | 2022/01/26 20:05:37 | 20863.0049 | 4320.0002 | 1 | 5 | 0 | 0 | 0 | 0 | -1.50206 | 3.47891 | -5.225532 | 6.020968e-08 | 1.802663 | 10.51144 | 6.78585 |  | -0.0001036337 | [19 empty] | 5.674528 | -0.2343425
1395 | 2022/01/26 20:05:47 | 20873.0058 | 4330.0011 | 1 | 5 | 0 | 0 | 0 | 0 | -1.502602 | 3.477792 | -5.225737 | 6.020968e-08 | 1.806837 | 10.51144 | 6.800369 |  | -9.304687e-05 |  |  | 0.2492695 | [16 empty] | 5.934676 | 0.09897351
1396 | 2022/01/26 20:05:57 | 20883.0065 | 4340.0018 | 1 | 5 | 0 | 0 | 0 | 0 | -1.502708 | 3.476754 | -5.224546 | 6.020968e-08 | 1.811011 | 10.51144 | 6.814882 |  | -0.0001030378 | [19 empty] | 6.1826 | -0.04623979
1397 | 2022/01/26 20:06:07 | 20893.0052 | 4350.0005 | 1 | 5 | 0 | 0 | 0 | 0 | -1.502342 | 3.475838 | -5.221897 | 6.020968e-08 | 1.815184 | 10.51144 | 6.829389 |  | -9.937041e-05 | [19 empty] | 6.361999 | 0.166226
1398 | 2022/01/26 20:06:17 | 20903.0059 | 4360.0012 | 1 | 5 | 0 | 0 | 0 | 0 | -1.503197 | 3.474627 | -5.223049 | 6.020968e-08 | 1.819355 | 10.51144 | 6.843886 |  | -9.073057e-05 |  | 4.100901 | [17 empty] | 6.191845 | -0.0954476
1399 | 2022/01/26 20:06:27 | 20913.0053 | 4370.0006 | 1 | 5 | 0 | 0 | 0 | 0 | -1.50238 | 3.473639 | -5.218726 | 6.020968e-08 | 1.823529 | 10.51144 | 6.858385 |  | -7.175474e-05 | [19 empty] | 6.134976 | -0.1131305
1400 | 2022/01/26 20:06:37 | 20923.0047 | 4380 | 1 | 5 | 0 | 0 | 0 | 0 | -1.502907 | 3.472691 | -5.219132 | 6.020968e-08 | 1.827702 | 10.51144 | 6.87288 |  | -0.0001302244 | [19 empty] | 5.786128 | -0.1601732
1401 | 2022/01/26 20:06:47 | 20933.0056 | 4390.0009 | 1 | 5 | 0 | 0 | 0 | 0 | -1.502602 | 3.471622 | -5.216466 | 6.020968e-08 | 1.831873 | 10.51144 | 6.887362 |  | -9.140866e-05 | [19 empty] | 6.437385 | 0.0951454
1402 | 2022/01/26 20:06:57 | 20943.0048 | 4400.0001 | 1 | 5 | 0 | 0 | 0 | 0 | -1.502098 | 3.470442 | -5.212944 | 6.020968e-08 | 1.836048 | 10.51144 | 6.901852 |  | -7.214987e-05 | [19 empty] | 6.035533 | -0.1297542
1403 | 2022/01/26 20:07:07 | 20953.005 | 4410.0003 | 1 | 5 | 0 | 0 | 0 | 0 | -1.502861 | 3.469722 | -5.21451 | 6.020968e-08 | 1.840221 | 10.51144 | 6.916334 |  | -0.0001108935 |  | 3.999452 | [17 empty] | 5.775447 | -0.2243257
1404 | 2022/01/26 20:07:17 | 20963.0051 | 4420.0004 | 1 | 5 | 0 | 0 | 0 | 0 | -1.502594 | 3.468556 | -5.211831 | 6.020968e-08 | 1.844392 | 10.51144 | 6.930803 |  | -6.811903e-05 | [19 empty] | 5.882395 | -0.1460028
1405 | 2022/01/26 20:07:27 | 20973.0054 | 4430.0007 | 1 | 5 | 0 | 0 | 0 | 0 | -1.50309 | 3.467632 | -5.212163 | 6.020968e-08 | 1.848565 | 10.51144 | 6.945277 |  | -0.0001312855 |  |  | 0.2472736 | [16 empty] | 6.450747 | 0.1358312
1406 | 2022/01/26 20:07:37 | 20983.0053 | 4440.0006 | 1 | 5 | 0 | 0 | 0 | 0 | -1.502556 | 3.46644 | -5.20852 | 6.020968e-08 | 1.852739 | 10.51144 | 6.959746 |  | -0.0001211979 | [19 empty] | 6.455845 | 0.1752979
1407 | 2022/01/26 20:07:47 | 20993.0048 | 4450.0001 | 1 | 5 | 0 | 0 | 0 | 0 | -1.50267 | 3.465529 | -5.207546 | 6.020968e-08 | 1.85691 | 10.51144 | 6.974203 |  | -9.998692e-05 | [19 empty] | 6.290353 | 0.1207927
1408 | 2022/01/26 20:07:57 | 21003.0057 | 4460.001 | 1 | 5 | 0 | 0 | 0 | 0 | -1.502342 | 3.46432 | -5.204593 | 6.020968e-08 | 1.861084 | 10.51144 | 6.988665 |  | -0.0001100582 |  | 4.183765 | [17 empty] | 6.325957 | -0.03395379
1409 | 2022/01/26 20:08:07 | 21013.0049 | 4470.0002 | 1 | 5 | 0 | 0 | 0 | 0 | -1.50235 | 3.463444 | -5.203305 | 6.020968e-08 | 1.865256 | 10.51144 | 7.003119 |  | -0.0001377126 | [19 empty] | 6.404077 | 0.1025957
1410 | 2022/01/26 20:08:17 | 21023.0051 | 4480.0004 | 1 | 5 | 0 | 0 | 0 | 0 | -1.502426 | 3.462471 | -5.202106 | 6.020968e-08 | 1.86943 | 10.51144 | 7.017572 |  | -8.674304e-05 | [19 empty] | 6.444767 | 0.1082882
1411 | 2022/01/26 20:08:27 | 21033.005 | 4490.0003 | 1 | 5 | 0 | 0 | 0 | 0 | -1.502525 | 3.461416 | -5.200864 | 6.020968e-08 | 1.873601 | 10.51144 | 7.032012 |  | -0.0001389577 | [19 empty] | 6.127576 | 0.08515149
1412 | 2022/01/26 20:08:37 | 21043.0053 | 4500.0006 | 1 | 5 | 0 | 0 | 0 | 0 | -1.50309 | 3.460535 | -5.201496 | 6.020968e-08 | 1.877774 | 10.51144 | 7.046455 |  | -0.0001320056 | [19 empty] | 5.815735 | -0.2115849
1413 | 2022/01/26 20:08:47 | 21053.0051 | 4510.0004 | 1 | 5 | 0 | 0 | 0 | 0 | -1.502502 | 3.459386 | -5.197734 | 6.020968e-08 | 1.881947 | 10.51144 | 7.060894 |  | -7.152182e-05 |  | 3.919834 | [17 empty] | 5.830996 | -0.09187877
1414 | 2022/01/26 20:08:57 | 21063.0053 | 4520.0006 | 1 | 5 | 0 | 0 | 0 | 0 | -1.50235 | 3.458463 | -5.195822 | 6.020968e-08 | 1.886118 | 10.51144 | 7.075321 |  | -0.0001122369 |  |  | 0.2452513 | [16 empty] | 5.88837 | -0.1207107
1415 | 2022/01/26 20:09:07 | 21073.0064 | 4530.0017 | 1 | 5 | 0 | 0 | 0 | 0 | -1.50238 | 3.457225 | -5.194066 | 6.020968e-08 | 1.890291 | 10.51144 | 7.089748 |  | -0.0001035756 | [19 empty] | 5.887005 | -0.2248436
1416 | 2022/01/26 20:09:17 | 21083.0056 | 4540.0009 | 1 | 5 | 0 | 0 | 0 | 0 | -1.502769 | 3.456304 | -5.194027 | 6.020968e-08 | 1.894464 | 10.51144 | 7.104174 |  | -9.426176e-05 | [19 empty] | 5.909232 | -0.06989449
1417 | 2022/01/26 20:09:27 | 21093.0051 | 4550.0004 | 1 | 5 | 0 | 0 | 0 | 0 | -1.502525 | 3.455237 | -5.19158 | 6.020968e-08 | 1.898635 | 10.51144 | 7.118587 |  | -7.069259e-05 | [19 empty] | 5.997122 | -0.1255804
1418 | 2022/01/26 20:09:37 | 21103.0049 | 4560.0002 | 1 | 5 | 0 | 0 | 0 | 0 | -1.502441 | 3.454229 | -5.189775 | 6.020968e-08 | 1.902809 | 10.51144 | 7.133007 |  | -0.0001129039 |  | 4.160293 | [17 empty] | 6.038782 | -0.1807395
1419 | 2022/01/26 20:09:47 | 21113.0051 | 4570.0004 | 1 | 5 | 0 | 0 | 0 | 0 | -1.502632 | 3.453116 | -5.188763 | 6.020968e-08 | 1.906982 | 10.51144 | 7.147421 |  | -0.0001384695 | [19 empty] | 6.369861 | 0.07596463
1420 | 2022/01/26 20:09:57 | 21123.006 | 4580.0013 | 1 | 5 | 0 | 0 | 0 | 0 | -1.502121 | 3.452226 | -5.185661 | 6.020968e-08 | 1.911156 | 10.51144 | 7.161833 |  | -0.0001366886 | [19 empty] | 6.465538 | 0.1248434
1421 | 2022/01/26 20:10:07 | 21133.0063 | 4590.0016 | 1 | 5 | 0 | 0 | 0 | 0 | -1.50238 | 3.451186 | -5.184993 | 6.020968e-08 | 1.915329 | 10.51144 | 7.176236 |  | -8.249532e-05 | [19 empty] | 5.92727 | -0.1729801
1422 | 2022/01/26 20:10:17 | 21143.0055 | 4600.0008 | 1 | 5 | 0 | 0 | 0 | 0 | -1.502487 | 3.449867 | -5.18338 | 6.020968e-08 | 1.9195 | 10.51144 | 7.190629 |  | -0.0001093064 | [19 empty] | 6.131748 | -0.006506145
1423 | 2022/01/26 20:10:27 | 21153.0051 | 4610.0004 | 1 | 5 | 0 | 0 | 0 | 0 | -1.501862 | 3.44894 | -5.179832 | 6.020968e-08 | 1.923673 | 10.51144 | 7.205021 |  | -9.956765e-05 |  | 3.954998 | [17 empty] | 6.474795 | -0.0008663535
1424 | 2022/01/26 20:10:37 | 21163.0059 | 4620.0012 | 1 | 5 | 0 | 0 | 0 | 0 | -1.50267 | 3.447778 | -5.180873 | 6.020968e-08 | 1.927843 | 10.51144 | 7.219401 |  | -0.0001317117 |  |  | 0.2475157 | [16 empty] | 6.286181 | 0.1299512
1425 | 2022/01/26 20:10:47 | 21173.006 | 4630.0013 | 1 | 5 | 0 | 0 | 0 | 0 | -1.502823 | 3.446915 | -5.180103 | 6.020968e-08 | 1.932016 | 10.51144 | 7.233788 |  | -9.042909e-05 | [19 empty] | 5.877749 | -0.1102406
1426 | 2022/01/26 20:10:57 | 21183.0061 | 4640.0014 | 1 | 5 | 0 | 0 | 0 | 0 | -1.502213 | 3.445683 | -5.17615 | 6.020968e-08 | 1.93619 | 10.51144 | 7.248172 |  | -5.689662e-05 | [19 empty] | 6.337501 | -0.06976962
1427 | 2022/01/26 20:11:07 | 21193.0053 | 4650.0006 | 1 | 5 | 0 | 0 | 0 | 0 | -1.501907 | 3.444734 | -5.17367 | 6.020968e-08 | 1.940361 | 10.51144 | 7.262542 |  | -0.0001320103 |  | 3.871418 | [17 empty] | 6.578759 | -0.04671454
1428 | 2022/01/26 20:11:17 | 21203.0058 | 4660.0011 | 1 | 5 | 0 | 0 | 0 | 0 | -1.502251 | 3.443563 | -5.173096 | 6.020968e-08 | 1.944533 | 10.51144 | 7.276913 |  | -8.191422e-05 | [19 empty] | 5.971241 | -0.02109528
1429 | 2022/01/26 20:11:27 | 21213.0047 | 4670 | 1 | 5 | 0 | 0 | 0 | 0 | -1.50219 | 3.442535 | -5.171342 | 6.020968e-08 | 1.948706 | 10.51144 | 7.291282 |  | -0.0002126254 | [19 empty] | 6.466017 | 0.0002849102
1430 | 2022/01/26 20:11:37 | 21223.0049 | 4680.0002 | 1 | 5 | 0 | 0 | 0 | 0 | -1.50248 | 3.441552 | -5.170863 | 6.020968e-08 | 1.952877 | 10.51144 | 7.305637 |  | -0.0001206709 | [19 empty] | 6.468809 | 0.02298862
1431 | 2022/01/26 20:11:47 | 21233.0048 | 4690.0001 | 1 | 5 | 0 | 0 | 0 | 0 | -1.50206 | 3.440638 | -5.168045 | 6.020968e-08 | 1.957051 | 10.51144 | 7.32 |  | -8.625614e-05 | [19 empty] | 6.056339 | -0.05997896
1432 | 2022/01/26 20:11:57 | 21243.0058 | 4700.0011 | 1 | 5 | 0 | 0 | 0 | 0 | -1.501907 | 3.439402 | -5.165662 | 6.020968e-08 | 1.961224 | 10.51144 | 7.334353 |  | -8.695184e-05 |  | 3.91984 | [17 empty] | 6.521926 | 0.03119618
1433 | 2022/01/26 20:12:07 | 21253.0051 | 4710.0004 | 1 | 5 | 0 | 0 | 0 | 0 | -1.502708 | 3.43834 | -5.166821 | 6.020968e-08 | 1.965397 | 10.51144 | 7.348705 |  | -8.963688e-05 |  |  | 0.2581771 | [16 empty] | 6.781562 | 0.1311943
1434 | 2022/01/26 20:12:17 | 21263.0053 | 4720.0006 | 1 | 5 | 0 | 0 | 0 | 0 | -1.502174 | 3.437081 | -5.163094 | 6.020968e-08 | 1.969568 | 10.51144 | 7.363043 |  | -9.356382e-05 | [19 empty] | 6.688756 | 0.1049942
1435 | 2022/01/26 20:12:27 | 21273.0063 | 4730.0016 | 1 | 5 | 0 | 0 | 0 | 0 | -1.502441 | 3.436108 | -5.16255 | 6.020968e-08 | 1.973741 | 10.51144 | 7.377385 | [21 empty] | 6.632819 | 0.1928672
1436 | 2022/01/26 20:12:37 | 21283.0054 | 4740.0007 | 1 | 5 | 0 | 0 | 0 | 0 | -1.502617 | 3.43483 | -5.161234 | 6.020968e-08 | 1.977915 | 10.51144 | 7.391724 |  | -0.000125402 | [19 empty] | 6.29544 | -0.05087733
1437 | 2022/01/26 20:12:47 | 21293.0057 | 4750.001 | 1 | 5 | 0 | 0 | 0 | 0 | -1.502304 | 3.433892 | -5.15875 | 6.020968e-08 | 1.982086 | 10.51144 | 7.406048 |  | -0.0001225835 |  | 3.830323 | [17 empty] | 6.201558 | -0.1002586
1438 | 2022/01/26 20:12:57 | 21303.0062 | 4760.0015 | 1 | 5 | 0 | 0 | 0 | 0 | -1.502541 | 3.432692 | -5.15776 | 6.020968e-08 | 1.986259 | 10.51144 | 7.420376 |  | -0.0001001313 | [19 empty] | 6.741392 | 0.2090102
1439 | 2022/01/26 20:13:07 | 21313.0057 | 4770.001 | 1 | 5 | 0 | 0 | 0 | 0 | -1.502769 | 3.4312 | -5.156301 | 6.020968e-08 | 1.990433 | 10.51144 | 7.434699 |  | -0.0001004017 | [19 empty] | 6.116946 | -0.07017583
1440 | 2022/01/26 20:13:17 | 21323.0051 | 4780.0004 | 1 | 5 | 0 | 0 | 0 | 0 | -1.502518 | 3.430353 | -5.154167 | 6.020968e-08 | 1.994606 | 10.51144 | 7.449017 | [21 empty] | 6.634692 | 0.12133
1441 | 2022/01/26 20:13:27 | 21333.0061 | 4790.0014 | 1 | 5 | 0 | 0 | 0 | 0 | -1.502602 | 3.429158 | -5.15266 | 6.020968e-08 | 1.998778 | 10.51144 | 7.463325 |  | -9.661354e-05 |  | 3.692566 | [17 empty] | 6.19 | -0.1529664
1442 | 2022/01/26 20:13:37 | 21343.0053 | 4800.0006 | 1 | 5 | 0 | 0 | 0 | 0 | -1.50238 | 3.428141 | -5.15037 | 6.020968e-08 | 2.00295 | 10.51144 | 7.477632 |  | -0.0001007095 |  |  | 0.2721229 | [16 empty] | 6.371706 | -0.002885759
1443 | 2022/01/26 20:13:47 | 21353.0048 | 4810.0001 | 1 | 5 | 0 | 0 | 0 | 0 | -1.502419 | 3.426817 | -5.148515 | 6.020968e-08 | 2.007122 | 10.51144 | 7.491929 |  | -0.0001362971 | [19 empty] | 6.228857 | -0.1164263
1444 | 2022/01/26 20:13:57 | 21363.0056 | 4820.0009 | 1 | 5 | 0 | 0 | 0 | 0 | -1.50267 | 3.425678 | -5.147664 | 6.020968e-08 | 2.011295 | 10.51144 | 7.506227 |  | -0.0001004851 | [19 empty] | 6.800511 | 0.2147773
1445 | 2022/01/26 20:14:07 | 21373.0048 | 4830.0001 | 1 | 5 | 0 | 0 | 0 | 0 | -1.502556 | 3.424337 | -5.145258 | 6.020968e-08 | 2.015468 | 10.51144 | 7.520521 |  | -0.0001727963 |  | 3.505761 | [17 empty] | 6.42072 | 0.009671748
1446 | 2022/01/26 20:14:17 | 21383.0048 | 4840.0001 | 1 | 5 | 0 | 0 | 0 | 0 | -1.502464 | 3.423735 | -5.144039 | 6.020968e-08 | 2.019639 | 10.51144 | 7.534802 |  | -0.0001101187 | [19 empty] | 6.106768 | 0.01286745
1447 | 2022/01/26 20:14:27 | 21393.0052 | 4850.0005 | 1 | 5 | 0 | 0 | 0 | 0 | -1.502754 | 3.421777 | -5.142089 | 6.020968e-08 | 2.023813 | 10.51144 | 7.549087 |  | -0.0001189458 | [19 empty] | 6.432739 | -0.0216642
1448 | 2022/01/26 20:14:37 | 21403.0052 | 4860.0005 | 1 | 5 | 0 | 0 | 0 | 0 | -1.502708 | 3.420881 | -5.140585 | 6.020968e-08 | 2.027986 | 10.51144 | 7.563365 |  | -0.0001575642 | [19 empty] | 6.500666 | 0.03786534
1449 | 2022/01/26 20:14:47 | 21413.0054 | 4870.0007 | 1 | 5 | 0 | 0 | 0 | 0 | -1.502464 | 3.419362 | -5.137468 | 6.020968e-08 | 2.03216 | 10.51144 | 7.577641 |  | -0.0001174087 |  | 3.367683 | [17 empty] | 6.13406 | -0.1058975
1450 | 2022/01/26 20:14:57 | 21423.0053 | 4880.0006 | 1 | 5 | 0 | 0 | 0 | 0 | -1.502716 | 3.418321 | -5.136766 | 6.020968e-08 | 2.036332 | 10.51144 | 7.591904 |  | -0.0001063531 | [19 empty] | 6.483103 | 0.1390025
1451 | 2022/01/26 20:15:07 | 21433.0047 | 4890 | 1 | 5 | 0 | 0 | 0 | 0 | -1.502121 | 3.417025 | -5.132785 | 6.020968e-08 | 2.040505 | 10.51144 | 7.606166 |  | -0.0001199749 |  |  | 0.2869838 | [16 empty] | 6.376344 | 0.03798366
1452 | 2022/01/26 20:15:17 | 21443.0056 | 4900.0009 | 1 | 5 | 0 | 0 | 0 | 0 | -1.502937 | 3.41569 | -5.133567 | 6.020968e-08 | 2.044678 | 10.51144 | 7.620425 |  | -0.0001636568 | [19 empty] | 6.125725 | 0.04596621
1453 | 2022/01/26 20:15:27 | 21453.005 | 4910.0003 | 1 | 5 | 0 | 0 | 0 | 0 | -1.502541 | 3.414461 | -5.130368 | 6.020968e-08 | 2.04885 | 10.51144 | 7.634669 |  | -0.000112785 |  | 3.333508 | [17 empty] | 6.683658 | 0.1528239
1454 | 2022/01/26 20:15:37 | 21463.0049 | 4920.0002 | 1 | 5 | 0 | 0 | 0 | 0 | -1.50264 | 3.413095 | -5.128653 | 6.020968e-08 | 2.053023 | 10.51144 | 7.648916 |  | -0.0001266681 | [19 empty] | 6.631452 | 0.07841438
1455 | 2022/01/26 20:15:47 | 21473.0052 | 4930.0005 | 1 | 5 | 0 | 0 | 0 | 0 | -1.501961 | 3.411926 | -5.12458 | 6.020968e-08 | 2.057197 | 10.51144 | 7.663159 |  | -8.111787e-05 | [19 empty] | 6.697493 | 0.03998995
1456 | 2022/01/26 20:15:57 | 21483.0061 | 4940.0014 | 1 | 5 | 0 | 0 | 0 | 0 | -1.502487 | 3.410464 | -5.124178 | 6.020968e-08 | 2.06137 | 10.51144 | 7.677395 |  | -0.0001217242 | [19 empty] | 6.570482 | 0.1540172
1457 | 2022/01/26 20:16:07 | 21493.006 | 4950.0013 | 1 | 5 | 0 | 0 | 0 | 0 | -1.502327 | 3.409323 | -5.121918 | 6.020968e-08 | 2.065541 | 10.51144 | 7.691618 |  | -0.0001546606 |  | 3.166142 | [17 empty] | 6.509008 | 0.1021916
1458 | 2022/01/26 20:16:17 | 21503.0055 | 4960.0008 | 1 | 5 | 0 | 0 | 0 | 0 | -1.502327 | 3.407794 | -5.119621 | 6.020968e-08 | 2.069715 | 10.51144 | 7.705845 |  | -9.800549e-05 |  |  | 0.3142968 | [16 empty] | 6.439217 | 0.07788032
1459 | 2022/01/26 20:16:27 | 21513.0048 | 4970.0001 | 1 | 5 | 0 | 0 | 0 | 0 | -1.501831 | 3.406587 | -5.116118 | 6.020968e-08 | 2.073888 | 10.51144 | 7.720064 |  | -0.0001174112 | [19 empty] | 6.588014 | 0.1941958
1460 | 2022/01/26 20:16:37 | 21523.0064 | 4980.0017 | 1 | 5 | 0 | 0 | 0 | 0 | -1.502518 | 3.405007 | -5.116084 | 6.020968e-08 | 2.078059 | 10.51144 | 7.734268 |  | -0.0001954464 | [19 empty] | 6.532559 | 0.0720644
1461 | 2022/01/26 20:16:47 | 21533.0058 | 4990.0011 | 1 | 5 | 0 | 0 | 0 | 0 | -1.50267 | 3.403927 | -5.114979 | 6.020968e-08 | 2.082232 | 10.51144 | 7.748476 |  | -0.000138262 |  | 3.014048 | [17 empty] | 6.030449 | -0.1078069
1462 | 2022/01/26 20:16:57 | 21543.0059 | 5000.0012 | 1 | 5 | 0 | 0 | 0 | 0 | -1.502457 | 3.402292 | -5.111797 | 6.020968e-08 | 2.086406 | 10.51144 | 7.762679 |  | -0.0001259523 | [19 empty] | 5.903186 | -0.1394778
1463 | 2022/01/26 20:17:07 | 21553.0062 | 5010.0015 | 1 | 5 | 0 | 0 | 0 | 0 | -1.50238 | 3.400865 | -5.109392 | 6.020968e-08 | 2.090579 | 10.51144 | 7.776875 |  | -0.0001282638 | [19 empty] | 6.06143 | -0.02473056
1464 | 2022/01/26 20:17:17 | 21563.0054 | 5020.0007 | 1 | 5 | 0 | 0 | 0 | 0 | -1.502312 | 3.399433 | -5.107009 | 6.020968e-08 | 2.09475 | 10.51144 | 7.791057 |  | -0.0001830133 |  | 2.954132 | [17 empty] | 6.40871 | 0.09855479
1465 | 2022/01/26 20:17:27 | 21573.0068 | 5030.0021 | 1 | 5 | 0 | 0 | 0 | 0 | -1.502342 | 3.398119 | -5.105137 | 6.020968e-08 | 2.098924 | 10.51144 | 7.805243 |  | -0.0001278882 |  |  | 0.3363263 | [16 empty] | 6.586173 | 0.1563174
1466 | 2022/01/26 20:17:37 | 21583.0057 | 5040.001 | 1 | 5 | 0 | 0 | 0 | 0 | -1.502235 | 3.39633 | -5.102086 | 6.020968e-08 | 2.103097 | 10.51144 | 7.81942 |  | -0.0001298958 | [19 empty] | 6.116936 | -0.02831101
1467 | 2022/01/26 20:17:47 | 21593.0047 | 5050 | 1 | 5 | 0 | 0 | 0 | 0 | -1.502289 | 3.394976 | -5.100235 | 6.020968e-08 | 2.107269 | 10.51144 | 7.833586 |  | -0.0001424334 | [19 empty] | 6.079933 | 0.05074739
1468 | 2022/01/26 20:17:57 | 21603.0051 | 5060.0004 | 1 | 5 | 0 | 0 | 0 | 0 | -1.502678 | 3.393591 | -5.099475 | 6.020968e-08 | 2.111442 | 10.51144 | 7.847751 |  | -0.0001227909 |  | 2.844381 | [17 empty] | 6.624059 | 0.154863
1469 | 2022/01/26 20:18:07 | 21613.0052 | 5070.0005 | 1 | 5 | 0 | 0 | 0 | 0 | -1.502678 | 3.392182 | -5.097357 | 6.020968e-08 | 2.115616 | 10.51144 | 7.861911 |  | -0.0001373715 | [19 empty] | 5.921731 | -0.1107144
1470 | 2022/01/26 20:18:17 | 21623.0068 | 5080.0021 | 1 | 5 | 0 | 0 | 0 | 0 | -1.502594 | 3.390596 | -5.094689 | 6.020968e-08 | 2.119789 | 10.51144 | 7.876065 |  | -0.000202315 | [19 empty] | 6.667467 | 0.1005065
1471 | 2022/01/26 20:18:27 | 21633.0053 | 5090.0006 | 1 | 5 | 0 | 0 | 0 | 0 | -1.502388 | 3.388985 | -5.09157 | 6.020968e-08 | 2.12396 | 10.51144 | 7.890205 |  | -0.0001500076 |  | 2.895873 | [17 empty] | 6.307019 | -0.07408977
1472 | 2022/01/26 20:18:37 | 21643.0054 | 5100.0007 | 1 | 5 | 0 | 0 | 0 | 0 | -1.502518 | 3.387681 | -5.090052 | 6.020968e-08 | 2.128134 | 10.51144 | 7.904348 |  | -0.0001415687 |  |  | 0.3626157 | [16 empty] | 5.949935 | -0.1135746
1473 | 2022/01/26 20:18:47 | 21653.0049 | 5110.0002 | 1 | 5 | 0 | 0 | 0 | 0 | -1.503151 | 3.385809 | -5.089382 | 6.020968e-08 | 2.132306 | 10.51144 | 7.918475 |  | -0.0001615021 | [19 empty] | 6.673479 | 0.06584644
1474 | 2022/01/26 20:18:57 | 21663.0064 | 5120.0017 | 1 | 5 | 0 | 0 | 0 | 0 | -1.502594 | 3.384425 | -5.085417 | 6.020968e-08 | 2.136479 | 10.51144 | 7.932602 |  | -0.000182468 |  | 2.62131 | [17 empty] | 6.055867 | -0.08816212
1475 | 2022/01/26 20:19:07 | 21673.0048 | 5130.0001 | 1 | 5 | 0 | 0 | 0 | 0 | -1.502594 | 3.38268 | -5.082795 | 6.020968e-08 | 2.140652 | 10.51144 | 7.946723 |  | -0.0001799115 | [19 empty] | 6.196935 | -0.001886487
1476 | 2022/01/26 20:19:17 | 21683.0052 | 5140.0005 | 1 | 5 | 0 | 0 | 0 | 0 | -1.501923 | 3.381312 | -5.07847 | 6.020968e-08 | 2.144823 | 10.51144 | 7.960828 |  | -0.0001455517 | [19 empty] | 6.637919 | 0.0963369
1477 | 2022/01/26 20:19:27 | 21693.0058 | 5150.0011 | 1 | 5 | 0 | 0 | 0 | 0 | -1.502525 | 3.379527 | -5.077824 | 6.020968e-08 | 2.148997 | 10.51144 | 7.974936 |  | -0.0001574972 | [19 empty] | 6.116946 | -0.1775238
1478 | 2022/01/26 20:19:37 | 21703.0054 | 5160.0007 | 1 | 5 | 0 | 0 | 0 | 0 | -1.502266 | 3.377946 | -5.074573 | 6.020968e-08 | 2.15317 | 10.51144 | 7.989038 |  | -0.0001879519 |  | 2.657024 | 0.3790044 | [16 empty] | 6.178475 | -0.0584051
1479 | 2022/01/26 20:19:47 | 21713.0049 | 5170.0002 | 1 | 5 | 0 | 0 | 0 | 0 | -1.502327 | 3.376302 | -5.07231 | 6.020968e-08 | 2.157341 | 10.51144 | 8.003124 |  | -0.0001601211 | [19 empty] | 6.590785 | -0.01068532
1480 | 2022/01/26 20:19:57 | 21723.0049 | 5180.0002 | 1 | 5 | 0 | 0 | 0 | 0 | -1.50267 | 3.374803 | -5.071215 | 6.020968e-08 | 2.161515 | 10.51144 | 8.017213 |  | -0.0001579902 | [19 empty] | 6.040611 | -0.1528725
1481 | 2022/01/26 20:20:07 | 21733.0049 | 5190.0002 | 1 | 5 | 0 | 0 | 0 | 0 | -1.50264 | 3.372895 | -5.068247 | 6.020968e-08 | 2.165689 | 10.51144 | 8.031295 |  | -0.0001421751 |  | 2.484275 | [17 empty] | 6.630506 | 0.0698179
1482 | 2022/01/26 20:20:17 | 21743.0049 | 5200.0002 | 1 | 5 | 0 | 0 | 0 | 0 | -1.502563 | 3.371428 | -5.065783 | 6.020968e-08 | 2.169863 | 10.51144 | 8.045368 |  | -0.0001398121 | [19 empty] | 6.402231 | -0.07711649
1483 | 2022/01/26 20:20:27 | 21753.0059 | 5210.0012 | 1 | 5 | 0 | 0 | 0 | 0 | -1.502274 | 3.369441 | -5.061824 | 6.020968e-08 | 2.174034 | 10.51144 | 8.059428 |  | -0.0001573831 |  | 2.474573 | [17 empty] | 6.074857 | -0.05318701
1484 | 2022/01/26 20:20:37 | 21763.0059 | 5220.0012 | 1 | 5 | 0 | 0 | 0 | 0 | -1.50238 | 3.367845 | -5.059783 | 6.020968e-08 | 2.178208 | 10.51144 | 8.073487 |  | -0.0001297888 |  |  | 0.4017036 | [16 empty] | 6.665163 | 0.08294702
1485 | 2022/01/26 20:20:47 | 21773.0052 | 5230.0005 | 1 | 5 | 0 | 0 | 0 | 0 | -1.50219 | 3.366168 | -5.056624 | 6.020968e-08 | 2.182382 | 10.51144 | 8.087542 |  | -0.0001199521 | [19 empty] | 6.011941 | -0.1182136
1486 | 2022/01/26 20:20:57 | 21783.0056 | 5240.0009 | 1 | 5 | 0 | 0 | 0 | 0 | -1.502655 | 3.364323 | -5.055417 | 6.020968e-08 | 2.186555 | 10.51144 | 8.101585 |  | -0.0001415598 |  | 2.36896 | [17 empty] | 6.216376 | 0.05593389
1487 | 2022/01/26 20:21:07 | 21793.0048 | 5250.0001 | 1 | 5 | 0 | 0 | 0 | 0 | -1.503159 | 3.362728 | -5.054715 | 6.020968e-08 | 2.190727 | 10.51144 | 8.115618 |  | -0.0001587655 | [19 empty] | 6.61666 | 0.0955227
1488 | 2022/01/26 20:21:17 | 21803.0057 | 5260.001 | 1 | 5 | 0 | 0 | 0 | 0 | -1.502426 | 3.360828 | -5.049395 | 6.020968e-08 | 2.1949 | 10.51144 | 8.129646 |  | -0.00016645 | [19 empty] | 6.273728 | -0.1140967
1489 | 2022/01/26 20:21:27 | 21813.0058 | 5270.0011 | 1 | 5 | 0 | 0 | 0 | 0 | -1.502045 | 3.359083 | -5.045494 | 6.020968e-08 | 2.199074 | 10.51144 | 8.143672 |  | -0.0001861219 |  | 2.40897 | [17 empty] | 6.042463 | -0.1081005
1490 | 2022/01/26 20:21:37 | 21823.0052 | 5280.0005 | 1 | 5 | 0 | 0 | 0 | 0 | -1.502136 | 3.357107 | -5.042831 | 6.020968e-08 | 2.203245 | 10.51144 | 8.157679 |  | -0.000174144 |  |  | 0.4230912 | [16 empty] | 6.785284 | 0.136793
1491 | 2022/01/26 20:21:47 | 21833.0051 | 5290.0004 | 1 | 5 | 0 | 0 | 0 | 0 | -1.502274 | 3.355453 | -5.04081 | 6.020968e-08 | 2.207419 | 10.51144 | 8.171687 |  | -0.0001357889 | [19 empty] | 6.145623 | 0.02963603
1492 | 2022/01/26 20:21:57 | 21843.0054 | 5300.0007 | 1 | 5 | 0 | 0 | 0 | 0 | -1.502983 | 3.353565 | -5.040351 | 6.020968e-08 | 2.211593 | 10.51144 | 8.185689 |  | -0.0001268744 |  | 2.277978 | [17 empty] | 6.628666 | 0.0385499
1493 | 2022/01/26 20:22:07 | 21853.007 | 5310.0023 | 1 | 5 | 0 | 0 | 0 | 0 | -1.502747 | 3.35185 | -5.036983 | 6.020968e-08 | 2.215768 | 10.51144 | 8.199684 |  | -0.0001913481 | [19 empty] | 6.467417 | -0.01401812
1494 | 2022/01/26 20:22:17 | 21863.0055 | 5320.0008 | 1 | 5 | 0 | 0 | 0 | 0 | -1.502754 | 3.349627 | -5.033665 | 6.020968e-08 | 2.21994 | 10.51144 | 8.213664 |  | -0.0001585319 | [19 empty] | 6.212682 | -0.1141196
1495 | 2022/01/26 20:22:27 | 21873.0056 | 5330.0009 | 1 | 5 | 0 | 0 | 0 | 0 | -1.502975 | 3.348087 | -5.032091 | 6.020968e-08 | 2.224113 | 10.51144 | 8.227642 |  | -0.0001504788 |  | 2.297045 | 0.4410078 | [16 empty] | 6.439208 | 0.09030133
1496 | 2022/01/26 20:22:37 | 21883.005 | 5340.0003 | 1 | 5 | 0 | 0 | 0 | 0 | -1.503311 | 3.345766 | -5.029727 | 6.020968e-08 | 2.228284 | 10.51144 | 8.2416 |  | -0.0001679651 | [19 empty] | 6.560752 | 0.03969699
1497 | 2022/01/26 20:22:47 | 21893.0051 | 5350.0004 | 1 | 5 | 0 | 0 | 0 | 0 | -1.502632 | 3.343957 | -5.024737 | 6.020968e-08 | 2.232459 | 10.51144 | 8.255565 |  | -0.0001892317 |  | 2.090612 | [17 empty] | 6.171519 | 0.03209025
1498 | 2022/01/26 20:22:57 | 21903.0053 | 5360.0006 | 1 | 5 | 0 | 0 | 0 | 0 | -1.503197 | 3.342022 | -5.023717 | 6.020968e-08 | 2.236633 | 10.51144 | 8.269521 |  | -0.0002364672 | [19 empty] | 6.423037 | -0.05675405
1499 | 2022/01/26 20:23:07 | 21913.0062 | 5370.0015 | 1 | 5 | 0 | 0 | 0 | 0 | -1.502808 | 3.34022 | -5.019709 | 6.020968e-08 | 2.240807 | 10.51144 | 8.283463 |  | -0.0003191474 | [19 empty] | 6.830988 | 0.1380906
1500 | 2022/01/26 20:23:17 | 21923.0061 | 5380.0014 | 1 | 5 | 0 | 0 | 0 | 0 | -1.502754 | 3.338217 | -5.016519 | 6.020968e-08 | 2.244978 | 10.51144 | 8.297393 |  | -0.0001928311 |  | 2.15884 | 0.4735221 | [16 empty] | 6.478045 | 0.09361893
1501 | 2022/01/26 20:23:27 | 21933.0063 | 5390.0016 | 1 | 5 | 0 | 0 | 0 | 0 | -1.502579 | 3.336064 | -5.0127 | 6.020968e-08 | 2.249152 | 10.51144 | 8.311322 |  | -0.0001889577 | [19 empty] | 6.055434 | -0.2039686
1502 | 2022/01/26 20:23:37 | 21943.0048 | 5400.0001 | 1 | 5 | 0 | 0 | 0 | 0 | -1.502861 | 3.334114 | -5.01071 | 6.020968e-08 | 2.253323 | 10.51144 | 8.325232 |  | -0.0001654788 |  | 2.041401 | [17 empty] | 6.121125 | -0.06266028
1503 | 2022/01/26 20:23:47 | 21953.0054 | 5410.0007 | 1 | 5 | 0 | 0 | 0 | 0 | -1.502617 | 3.331923 | -5.006604 | 6.020968e-08 | 2.257496 | 10.51144 | 8.339142 |  | -0.0001799859 | [19 empty] | 6.354641 | -0.1162419
1504 | 2022/01/26 20:23:57 | 21963.0051 | 5420.0004 | 1 | 5 | 0 | 0 | 0 | 0 | -1.50238 | 3.329906 | -5.002784 | 6.020968e-08 | 2.26167 | 10.51144 | 8.353045 |  | -0.0002026619 | [19 empty] | 6.764484 | 0.2078432
1505 | 2022/01/26 20:24:07 | 21973.0059 | 5430.0012 | 1 | 5 | 0 | 0 | 0 | 0 | -1.50248 | 3.327734 | -4.999854 | 6.020968e-08 | 2.265844 | 10.51144 | 8.366938 |  | -0.0002157627 |  | 2.030488 | 0.5065863 | [16 empty] | 6.177545 | -0.1091129
1506 | 2022/01/26 20:24:17 | 21983.0062 | 5440.0015 | 1 | 5 | 0 | 0 | 0 | 0 | -1.502274 | 3.325624 | -4.995998 | 6.020968e-08 | 2.270015 | 10.51144 | 8.380814 |  | -0.0002249609 | [19 empty] | 6.538148 | -0.07116884
1507 | 2022/01/26 20:24:27 | 21993.0052 | 5450.0005 | 1 | 5 | 0 | 0 | 0 | 0 | -1.502525 | 3.323248 | -4.993263 | 6.020968e-08 | 2.274188 | 10.51144 | 8.394688 |  | -0.000272563 |  | 1.881905 | [17 empty] | 6.011022 | -0.1546142
1508 | 2022/01/26 20:24:37 | 22003.0056 | 5460.0009 | 1 | 5 | 0 | 0 | 0 | 0 | -1.502617 | 3.321409 | -4.990806 | 6.020968e-08 | 2.278362 | 10.51144 | 8.408552 |  | -0.0002044854 | [19 empty] | 6.508573 | 0.05276471
1509 | 2022/01/26 20:24:47 | 22013.0049 | 5470.0002 | 1 | 5 | 0 | 0 | 0 | 0 | -1.50267 | 3.318843 | -4.987126 | 6.020968e-08 | 2.282533 | 10.51144 | 8.422401 |  | -0.0002176797 |  | 1.830068 | [17 empty] | 6.562616 | -0.03219962
1510 | 2022/01/26 20:24:57 | 22023.0048 | 5480.0001 | 1 | 5 | 0 | 0 | 0 | 0 | -1.502769 | 3.316519 | -4.983962 | 6.020968e-08 | 2.286706 | 10.51144 | 8.436248 |  | -0.0002644167 |  |  | 0.5186144 | [16 empty] | 6.053108 | -0.1802993
1511 | 2022/01/26 20:25:07 | 22033.005 | 5490.0003 | 1 | 5 | 0 | 0 | 0 | 0 | -1.502327 | 3.314161 | -4.978954 | 6.020968e-08 | 2.290881 | 10.51144 | 8.450087 |  | -0.0002269755 |  | 1.836118 | [17 empty] | 6.723407 | 0.09982705
1512 | 2022/01/26 20:25:17 | 22043.005 | 5500.0003 | 1 | 5 | 0 | 0 | 0 | 0 | -1.502113 | 3.311836 | -4.974752 | 6.020968e-08 | 2.295052 | 10.51144 | 8.463906 |  | -0.0002232317 | [19 empty] | 6.262179 | -0.1598606
1513 | 2022/01/26 20:25:27 | 22053.0061 | 5510.0014 | 1 | 5 | 0 | 0 | 0 | 0 | -1.50238 | 3.309242 | -4.971739 | 6.020968e-08 | 2.299225 | 10.51144 | 8.477722 |  | -0.0002413273 | [19 empty] | 6.585711 | 0.04797727
1514 | 2022/01/26 20:25:37 | 22063.0054 | 5520.0007 | 1 | 5 | 0 | 0 | 0 | 0 | -1.503227 | 3.306917 | -4.971047 | 6.020968e-08 | 2.303399 | 10.51144 | 8.491529 |  | -0.0002016822 |  | 1.76161 | 0.5732611 | [16 empty] | 6.59265 | -0.04548073
1515 | 2022/01/26 20:25:47 | 22073.0069 | 5530.0022 | 1 | 5 | 0 | 0 | 0 | 0 | -1.502327 | 3.304438 | -4.964346 | 6.020968e-08 | 2.307573 | 10.51144 | 8.505327 |  | -0.0002086649 | [19 empty] | 6.296852 | -0.1380518
1516 | 2022/01/26 20:25:57 | 22083.0053 | 5540.0006 | 1 | 5 | 0 | 0 | 0 | 0 | -1.50238 | 3.30171 | -4.960423 | 6.020968e-08 | 2.311744 | 10.51144 | 8.519106 |  | -0.0002370396 |  | 1.636719 | [17 empty] | 6.103052 | -0.09535253
1517 | 2022/01/26 20:26:07 | 22093.0058 | 5550.0011 | 1 | 5 | 0 | 0 | 0 | 0 | -1.502594 | 3.299134 | -4.957259 | 6.020968e-08 | 2.315919 | 10.51144 | 8.532884 |  | -0.0002568527 | [19 empty] | 6.626373 | 0.1012492
1518 | 2022/01/26 20:26:17 | 22103.005 | 5560.0003 | 1 | 5 | 0 | 0 | 0 | 0 | -1.502823 | 3.296303 | -4.95376 | 6.020968e-08 | 2.320092 | 10.51144 | 8.546646 |  | -0.0002160953 |  | 1.624504 | 0.619468 | [16 empty] | 6.553388 | -0.01587719
1519 | 2022/01/26 20:26:27 | 22113.006 | 5570.0013 | 1 | 5 | 0 | 0 | 0 | 0 | -1.502716 | 3.293686 | -4.949475 | 6.020968e-08 | 2.324264 | 10.51144 | 8.560393 |  | -0.0002589517 |  | 1.510979 | [17 empty] | 6.075773 | -0.09215713
1520 | 2022/01/26 20:26:37 | 22123.0051 | 5580.0004 | 1 | 5 | 0 | 0 | 0 | 0 | -1.502792 | 3.29066 | -4.945178 | 6.020968e-08 | 2.328437 | 10.51144 | 8.574133 |  | -0.0002346052 | [19 empty] | 6.454944 | 0.08727103
1521 | 2022/01/26 20:26:47 | 22133.0061 | 5590.0014 | 1 | 5 | 0 | 0 | 0 | 0 | -1.502869 | 3.28794 | -4.941343 | 6.020968e-08 | 2.332611 | 10.51144 | 8.587863 |  | -0.000346687 |  | 1.506578 | 0.6636224 | [16 empty] | 6.77975 | 0.1451305
1522 | 2022/01/26 20:26:57 | 22143.0055 | 5600.0008 | 1 | 5 | 0 | 0 | 0 | 0 | -1.50248 | 3.284804 | -4.935352 | 6.020968e-08 | 2.336785 | 10.51144 | 8.60158 |  | -0.0002509133 | [19 empty] | 6.245512 | -0.0505209
1523 | 2022/01/26 20:27:07 | 22153.0055 | 5610.0008 | 1 | 5 | 0 | 0 | 0 | 0 | -1.50267 | 3.281944 | -4.931679 | 6.020968e-08 | 2.340956 | 10.51144 | 8.615275 |  | -0.0002633291 |  | 1.368654 | [17 empty] | 6.160423 | 0.02832532
1524 | 2022/01/26 20:27:17 | 22163.0048 | 5620.0001 | 1 | 5 | 0 | 0 | 0 | 0 | -1.502487 | 3.278668 | -4.926156 | 6.020968e-08 | 2.34513 | 10.51144 | 8.628965 |  | -0.0002742882 |  | 1.357177 | [17 empty] | 6.575577 | 0.1598012
1525 | 2022/01/26 20:27:27 | 22173.0051 | 5630.0004 | 1 | 5 | 0 | 0 | 0 | 0 | -1.502579 | 3.2756 | -4.921848 | 6.020968e-08 | 2.349301 | 10.51144 | 8.642634 |  | -0.0003246748 |  |  | 0.7351859 | [16 empty] | 6.429981 | 0.009240508
1526 | 2022/01/26 20:27:37 | 22183.0048 | 5640.0001 | 1 | 5 | 0 | 0 | 0 | 0 | -1.50264 | 3.272198 | -4.916936 | 6.020968e-08 | 2.353474 | 10.51144 | 8.656298 |  | -0.0003106154 |  | 1.277593 | [17 empty] | 6.214543 | 0.05319029
1527 | 2022/01/26 20:27:47 | 22193.0051 | 5650.0004 | 1 | 5 | 0 | 0 | 0 | 0 | -1.502579 | 3.268697 | -4.911475 | 6.020968e-08 | 2.357647 | 10.51144 | 8.669947 |  | -0.0003923145 |  | 1.199564 | [17 empty] | 6.548294 | 0.01472354
1528 | 2022/01/26 20:27:57 | 22203.0068 | 5660.0021 | 1 | 5 | 0 | 0 | 0 | 0 | -1.501633 | 3.265194 | -4.903123 | 6.020968e-08 | 2.361821 | 10.51144 | 8.68358 |  | -0.0003390795 |  |  | 0.8081273 | [16 empty] | 6.105868 | -0.06691694
1529 | 2022/01/26 20:28:07 | 22213.0054 | 5670.0007 | 1 | 5 | 0 | 0 | 0 | 0 | -1.502502 | 3.261531 | -4.900457 | 6.020968e-08 | 2.365993 | 10.51144 | 8.697195 |  | -0.0003704815 |  | 1.176409 | [17 empty] | 6.60884 | 0.09387851
1530 | 2022/01/26 20:28:17 | 22223.0055 | 5680.0008 | 1 | 5 | 0 | 0 | 0 | 0 | -1.502174 | 3.257838 | -4.89384 | 6.020968e-08 | 2.370166 | 10.51144 | 8.710799 |  | -0.0003173365 |  | 1.156577 | 0.8772215 | [16 empty] | 6.778835 | 0.1286635
1531 | 2022/01/26 20:28:27 | 22233.0049 | 5690.0002 | 1 | 5 | 0 | 0 | 0 | 0 | -1.502342 | 3.253983 | -4.888595 | 6.020968e-08 | 2.374339 | 10.51144 | 8.724384 |  | -0.0004272804 |  | 1.071524 | [17 empty] | 6.558461 | -0.0004282594
1532 | 2022/01/26 20:28:37 | 22243.0058 | 5700.0011 | 1 | 5 | 0 | 0 | 0 | 0 | -1.502426 | 3.250199 | -4.883183 | 6.020968e-08 | 2.37851 | 10.51144 | 8.737949 |  | -0.0004943557 | [19 empty] | 6.142871 | -0.02876043
1533 | 2022/01/26 20:28:47 | 22253.006 | 5710.0013 | 1 | 5 | 0 | 0 | 0 | 0 | -1.502251 | 3.245868 | -4.876108 | 6.020968e-08 | 2.382683 | 10.51144 | 8.751504 |  | -0.0005001943 |  | 1.064165 | 0.9316734 | [16 empty] | 6.795449 | 0.2156368
1534 | 2022/01/26 20:28:57 | 22263.006 | 5720.0013 | 1 | 5 | 0 | 0 | 0 | 0 | -1.503021 | 3.241848 | -4.872566 | 6.020968e-08 | 2.386857 | 10.51144 | 8.765042 |  | -0.0003944013 |  | 1.02125 | [17 empty] | 6.218699 | -0.09210557
1535 | 2022/01/26 20:29:07 | 22273.005 | 5730.0003 | 1 | 5 | 0 | 0 | 0 | 0 | -1.502098 | 3.237387 | -4.862873 | 6.020968e-08 | 2.391027 | 10.51144 | 8.778555 |  | -0.0005107769 |  | 0.9701678 | 1.018231 | [16 empty] | 6.550613 | 0.1044491
1536 | 2022/01/26 20:29:17 | 22283.0059 | 5740.0012 | 1 | 5 | 0 | 0 | 0 | 0 | -1.502502 | 3.233267 | -4.85799 | 6.020968e-08 | 2.395201 | 10.51144 | 8.792057 |  | -0.0004316229 |  | 0.9514392 | [17 empty] | 6.742802 | 0.05371094
1537 | 2022/01/26 20:29:27 | 22293.0054 | 5750.0007 | 1 | 5 | 0 | 0 | 0 | 0 | -1.501694 | 3.228625 | -4.848407 | 6.020968e-08 | 2.399374 | 10.51144 | 8.805541 |  | -0.0003894032 |  | 0.9394185 | [17 empty] | 6.143334 | -0.105581
1538 | 2022/01/26 20:29:37 | 22303.0057 | 5760.001 | 1 | 5 | 0 | 0 | 0 | 0 | -1.502197 | 3.223946 | -4.843002 | 6.020968e-08 | 2.403547 | 10.51144 | 8.819004 |  | -0.0004427927 |  | 0.8956588 | 1.073521 | [16 empty] | 6.703568 | 0.08057863
1539 | 2022/01/26 20:29:47 | 22313.0058 | 5770.0011 | 1 | 5 | 0 | 0 | 0 | 0 | -1.502174 | 3.219022 | -4.835531 | 6.020968e-08 | 2.407718 | 10.51144 | 8.83244 |  | -0.0004227064 | [19 empty] | 6.571418 | -0.04014075
1540 | 2022/01/26 20:29:57 | 22323.0051 | 5780.0004 | 1 | 5 | 0 | 0 | 0 | 0 | -1.502151 | 3.214225 | -4.828251 | 6.020968e-08 | 2.411891 | 10.51144 | 8.845862 |  | -0.0005196375 |  | 0.8712136 | 1.125388 | [16 empty] | 6.111866 | -0.1116389
1541 | 2022/01/26 20:30:07 | 22333.0061 | 5790.0014 | 1 | 5 | 0 | 0 | 0 | 0 | -1.502884 | 3.20916 | -4.822995 | 6.020968e-08 | 2.416064 | 10.51144 | 8.859265 |  | -0.0004513789 |  | 0.828528 | [17 empty] | 6.708632 | 0.06498307
1542 | 2022/01/26 20:30:17 | 22343.005 | 5800.0003 | 1 | 5 | 0 | 0 | 0 | 0 | -1.502716 | 3.204046 | -4.814771 | 6.020968e-08 | 2.420236 | 10.51144 | 8.872643 |  | -0.000484048 |  | 0.8385671 | 1.210247 | [16 empty] | 6.32044 | -0.1673511
1543 | 2022/01/26 20:30:27 | 22353.0061 | 5810.0014 | 1 | 5 | 0 | 0 | 0 | 0 | -1.502022 | 3.19879 | -4.804653 | 6.020968e-08 | 2.424409 | 10.51144 | 8.886004 |  | -0.0004621623 |  | 0.767381 | [17 empty] | 6.293178 | -0.05361736
1544 | 2022/01/26 20:30:37 | 22363.0054 | 5820.0007 | 1 | 5 | 0 | 0 | 0 | 0 | -1.502502 | 3.193152 | -4.797717 | 6.020968e-08 | 2.428583 | 10.51144 | 8.899342 |  | -0.0005909918 |  | 0.7550476 | 1.279043 | [16 empty] | 6.838413 | 0.1036572
1545 | 2022/01/26 20:30:47 | 22373.0048 | 5830.0001 | 1 | 5 | 0 | 0 | 0 | 0 | -1.502617 | 3.187672 | -4.78985 | 6.020968e-08 | 2.432754 | 10.51144 | 8.912649 |  | -0.0005699345 |  | 0.7552063 | 1.320799 | [16 empty] | 6.235369 | -0.2008629
1546 | 2022/01/26 20:30:57 | 22383.005 | 5840.0003 | 1 | 5 | 0 | 0 | 0 | 0 | -1.502655 | 3.181714 | -4.781018 | 6.020968e-08 | 2.436928 | 10.51144 | 8.925942 |  | -0.0005723162 |  | 0.7398571 | [17 empty] | 6.763113 | 0.09781629
1547 | 2022/01/26 20:31:07 | 22393.0051 | 5850.0004 | 1 | 5 | 0 | 0 | 0 | 0 | -1.502831 | 3.176113 | -4.773161 | 6.020968e-08 | 2.441101 | 10.51144 | 8.939209 |  | -0.0005668912 |  | 0.6773932 | 1.397756 | [16 empty] | 6.197917 | -0.1057407
1548 | 2022/01/26 20:31:17 | 22403.0065 | 5860.0018 | 1 | 5 | 0 | 0 | 0 | 0 | -1.502518 | 3.169855 | -4.762764 | 6.020968e-08 | 2.445275 | 10.51144 | 8.952452 |  | -0.0007886944 |  | 0.7149382 | [17 empty] | 6.594055 | 0.1372379
1549 | 2022/01/26 20:31:27 | 22413.0054 | 5870.0007 | 1 | 5 | 0 | 0 | 0 | 0 | -1.502197 | 3.163556 | -4.752284 | 6.020968e-08 | 2.449447 | 10.51144 | 8.965663 |  | -0.0007379243 |  | 0.668924 | 1.47085 | [16 empty] | 6.863354 | 0.09454757
1550 | 2022/01/26 20:31:37 | 22423.0054 | 5880.0007 | 1 | 5 | 0 | 0 | 0 | 0 | -1.502785 | 3.156796 | -4.743986 | 6.020968e-08 | 2.453621 | 10.51144 | 8.978853 |  | -0.0007700408 |  | 0.6329162 | 1.543653 | [16 empty] | 6.243221 | -0.01344442
1551 | 2022/01/26 20:31:47 | 22433.0047 | 5890 | 1 | 5 | 0 | 0 | 0 | 0 | -1.502388 | 3.150493 | -4.733263 | 6.020968e-08 | 2.457794 | 10.51144 | 8.992016 |  | -0.0005996167 |  | 0.6215743 | [17 empty] | 6.863354 | 0.128198
1552 | 2022/01/26 20:31:57 | 22443.0049 | 5900.0002 | 1 | 5 | 0 | 0 | 0 | 0 | -1.502861 | 3.143497 | -4.724239 | 6.020968e-08 | 2.461967 | 10.51144 | 9.005145 |  | -0.0007860394 |  | 0.6323223 | 1.559964 | [16 empty] | 6.739565 | 0.01242697
1553 | 2022/01/26 20:32:07 | 22453.0056 | 5910.0009 | 1 | 5 | 0 | 0 | 0 | 0 | -1.50312 | 3.136445 | -4.714453 | 6.020968e-08 | 2.466141 | 10.51144 | 9.018253 |  | -0.0008866382 |  | 0.5976644 | 1.67866 | [16 empty] | 6.263587 | -0.0134322
1554 | 2022/01/26 20:32:17 | 22463.0065 | 5920.0018 | 1 | 5 | 0 | 0 | 0 | 0 | -1.501999 | 3.12934 | -4.700266 | 6.020968e-08 | 2.470316 | 10.51144 | 9.031331 |  | -0.0006804835 |  | 0.5860818 | [17 empty] | 6.282994 | -0.1975235
1555 | 2022/01/26 20:32:27 | 22473.005 | 5930.0003 | 1 | 5 | 0 | 0 | 0 | 0 | -1.502403 | 3.121834 | -4.690253 | 6.020968e-08 | 2.474487 | 10.51144 | 9.044369 |  | -0.000777663 |  | 0.5566403 | 1.732728 | [16 empty] | 6.315825 | -0.06841928
1556 | 2022/01/26 20:32:37 | 22483.0052 | 5940.0005 | 1 | 5 | 0 | 0 | 0 | 0 | -1.503014 | 3.114184 | -4.680662 | 6.020968e-08 | 2.478661 | 10.51144 | 9.057384 |  | -0.0006785813 |  | 0.5485773 | 1.819046 | [16 empty] | 6.349577 | -0.1503074
1557 | 2022/01/26 20:32:47 | 22493.0052 | 5950.0005 | 1 | 5 | 0 | 0 | 0 | 0 | -1.502174 | 3.106113 | -4.665922 | 6.020968e-08 | 2.482834 | 10.51144 | 9.070363 |  | -0.0008323179 |  | 0.523164 | 1.876212 | [16 empty] | 6.333828 | -0.211646
1558 | 2022/01/26 20:32:57 | 22503.0063 | 5960.0016 | 1 | 5 | 0 | 0 | 0 | 0 | -1.502899 | 3.098072 | -4.656089 | 6.020968e-08 | 2.487008 | 10.51144 | 9.083309 |  | -0.0008611055 |  | 0.5024617 | [17 empty] | 6.362992 | -0.1720634
1559 | 2022/01/26 20:33:07 | 22513.0057 | 5970.001 | 1 | 5 | 0 | 0 | 0 | 0 | -1.50312 | 3.089512 | -4.643907 | 6.020968e-08 | 2.491179 | 10.51144 | 9.096216 |  | -0.0008562519 |  | 0.5038139 | 1.98161 | [16 empty] | 6.620387 | 0.06787807
1560 | 2022/01/26 20:33:17 | 22523.0058 | 5980.0011 | 1 | 5 | 0 | 0 | 0 | 0 | -1.502556 | 3.081026 | -4.629414 | 6.020968e-08 | 2.495353 | 10.51144 | 9.109094 |  | -0.0008528756 |  | 0.503759 | 1.989775 | [16 empty] | 6.845802 | 0.1143387
1561 | 2022/01/26 20:33:27 | 22533.0051 | 5990.0004 | 1 | 5 | 0 | 0 | 0 | 0 | -1.502426 | 3.071842 | -4.615215 | 6.020968e-08 | 2.499525 | 10.51144 | 9.121928 |  | -0.00100064 |  | 0.4631989 | 2.166452 | [16 empty] | 7.042509 | 0.07524043
1562 | 2022/01/26 20:33:37 | 22543.005 | 6000.0003 | 1 | 5 | 0 | 0 | 0 | 0 | -1.502563 | 3.063027 | -4.602391 | 6.020968e-08 | 2.503699 | 10.51144 | 9.13473 |  | -0.0008910482 |  | 0.4679041 | 2.105567 | [16 empty] | 6.822714 | -0.06176203
1563 | 2022/01/26 20:33:47 | 22553.0051 | 6010.0004 | 1 | 5 | 0 | 0 | 0 | 0 | -1.501999 | 3.053531 | -4.586401 | 6.020968e-08 | 2.507873 | 10.51144 | 9.147495 |  | -0.001013603 |  | 0.4485714 | 2.211288 | [16 empty] | 6.345421 | -0.2153778
1564 | 2022/01/26 20:33:57 | 22563.0054 | 6020.0007 | 1 | 5 | 0 | 0 | 0 | 0 | -1.502403 | 3.044007 | -4.573325 | 6.020968e-08 | 2.512046 | 10.51144 | 9.160219 |  | -0.0009388886 |  | 0.4527155 | 2.289079 | [16 empty] | 6.826871 | -0.06355196
1565 | 2022/01/26 20:34:07 | 22573.0055 | 6030.0008 | 1 | 5 | 0 | 0 | 0 | 0 | -1.502403 | 3.034069 | -4.558394 | 6.020968e-08 | 2.516217 | 10.51144 | 9.172896 |  | -0.0009019437 |  | 0.4607517 | 2.313922 | [16 empty] | 7.066494 | 0.06737262
1566 | 2022/01/26 20:34:17 | 22583.0056 | 6040.0009 | 1 | 5 | 0 | 0 | 0 | 0 | -1.502747 | 3.024034 | -4.544358 | 6.020968e-08 | 2.520392 | 10.51144 | 9.18554 |  | -0.0009495603 |  | 0.4238654 | 2.492603 | [16 empty] | 6.479001 | -0.181714
1567 | 2022/01/26 20:34:27 | 22593.0051 | 6050.0004 | 1 | 5 | 0 | 0 | 0 | 0 | -1.50264 | 3.013621 | -4.528387 | 6.020968e-08 | 2.524565 | 10.51144 | 9.198139 |  | -0.001151089 |  | 0.4014446 | 2.402465 | [16 empty] | 6.82089 | -0.07798493
1568 | 2022/01/26 20:34:37 | 22603.005 | 6060.0003 | 1 | 5 | 0 | 0 | 0 | 0 | -1.502541 | 3.002921 | -4.512012 | 6.020968e-08 | 2.528737 | 10.51144 | 9.210688 |  | -0.0009650276 |  | 0.4053066 | 2.551799 | [16 empty] | 6.944638 | -0.06418973
1569 | 2022/01/26 20:34:47 | 22613.006 | 6070.0013 | 1 | 5 | 0 | 0 | 0 | 0 | -1.502403 | 2.991791 | -4.494876 | 6.020968e-08 | 2.532911 | 10.51144 | 9.2232 |  | -0.001074128 |  | 0.3711905 | 2.597377 | [16 empty] | 6.490597 | -0.2178997
1570 | 2022/01/26 20:34:57 | 22623.0051 | 6080.0004 | 1 | 5 | 0 | 0 | 0 | 0 | -1.502388 | 2.980632 | -4.478066 | 6.020968e-08 | 2.537086 | 10.51144 | 9.235667 |  | -0.0009706949 |  | 0.3712984 | 2.671417 | [16 empty] | 6.995924 | -0.03321469
1571 | 2022/01/26 20:35:07 | 22633.0053 | 6090.0006 | 1 | 5 | 0 | 0 | 0 | 0 | -1.502525 | 2.969222 | -4.46133 | 6.020968e-08 | 2.541259 | 10.51144 | 9.248082 |  | -0.001312556 |  | 0.3539288 | 2.714129 | [16 empty] | 6.559879 | -0.1524055
1572 | 2022/01/26 20:35:17 | 22643.0053 | 6100.0006 | 1 | 5 | 0 | 0 | 0 | 0 | -1.502342 | 2.957053 | -4.442505 | 6.020968e-08 | 2.545431 | 10.51144 | 9.260444 |  | -0.001191022 |  | 0.3496291 | 2.797657 | [16 empty] | 7.240022 | 0.2160066
1573 | 2022/01/26 20:35:27 | 22653.0047 | 6110 | 1 | 5 | 0 | 0 | 0 | 0 | -1.502579 | 2.945054 | -4.425176 | 6.020968e-08 | 2.549605 | 10.51144 | 9.272762 |  | -0.001584494 |  | 0.3360952 | 2.860215 | [16 empty] | 6.588051 | -0.1504806
1574 | 2022/01/26 20:35:37 | 22663.0047 | 6120 | 1 | 5 | 0 | 0 | 0 | 0 | -1.502579 | 2.932365 | -4.40611 | 6.020968e-08 | 2.553777 | 10.51144 | 9.285024 |  | -0.001439943 |  | 0.3263624 | 3.019323 | [16 empty] | 7.094671 | -0.02192348
1575 | 2022/01/26 20:35:47 | 22673.0047 | 6130 | 1 | 5 | 0 | 0 | 0 | 0 | -1.502502 | 2.919561 | -4.386646 | 6.020968e-08 | 2.557951 | 10.51144 | 9.297236 |  | -0.001497056 |  | 0.3216193 | 3.145596 | [16 empty] | 6.963597 | -0.01067042
1576 | 2022/01/26 20:35:57 | 22683.005 | 6140.0003 | 1 | 5 | 0 | 0 | 0 | 0 | -1.502304 | 2.906171 | -4.365952 | 6.020968e-08 | 2.562125 | 10.51144 | 9.309395 |  | -0.001314191 |  | 0.3171112 | 3.15258 | [16 empty] | 6.653247 | -0.05479395
1577 | 2022/01/26 20:36:07 | 22693.0051 | 6150.0004 | 1 | 5 | 0 | 0 | 0 | 0 | -1.502708 | 2.892786 | -4.347013 | 6.020968e-08 | 2.566299 | 10.51144 | 9.321498 |  | -0.001568394 |  | 0.30901 | 3.325301 | [16 empty] | 7.252968 | 0.08740723
1578 | 2022/01/26 20:36:17 | 22703.0052 | 6160.0005 | 1 | 5 | 0 | 0 | 0 | 0 | -1.502594 | 2.87868 | -4.325487 | 6.020968e-08 | 2.570471 | 10.51144 | 9.333537 |  | -0.001389626 |  | 0.3022663 | 3.325736 | [16 empty] | 6.743776 | -0.1821747
1579 | 2022/01/26 20:36:27 | 22713.0061 | 6170.0014 | 1 | 5 | 0 | 0 | 0 | 0 | -1.503021 | 2.864287 | -4.305084 | 6.020968e-08 | 2.574645 | 10.51144 | 9.345523 |  | -0.001322386 |  | 0.2918016 | 3.471692 | [16 empty] | 6.796872 | 0.02076387
1580 | 2022/01/26 20:36:37 | 22723.0048 | 6180.0001 | 1 | 5 | 0 | 0 | 0 | 0 | -1.502235 | 2.848989 | -4.279851 | 6.020968e-08 | 2.578819 | 10.51144 | 9.357446 |  | -0.00147834 |  | 0.2777306 | 3.521167 | [16 empty] | 7.100655 | -0.0967437
1581 | 2022/01/26 20:36:47 | 22733.0049 | 6190.0002 | 1 | 5 | 0 | 0 | 0 | 0 | -1.502266 | 2.833753 | -4.257051 | 6.020968e-08 | 2.58299 | 10.51144 | 9.369297 |  | -0.001915202 |  | 0.2648426 | 3.660213 | [16 empty] | 7.136661 | 0.06592155
1582 | 2022/01/26 20:36:57 | 22743.0049 | 6200.0002 | 1 | 5 | 0 | 0 | 0 | 0 | -1.502251 | 2.817482 | -4.232565 | 6.020968e-08 | 2.587164 | 10.51144 | 9.381091 |  | -0.001617972 |  | 0.2610308 | 3.761969 | [16 empty] | 6.97145 | 0.1063916
1583 | 2022/01/26 20:37:07 | 22753.0056 | 6210.0009 | 1 | 5 | 0 | 0 | 0 | 0 | -1.503014 | 2.801155 | -4.210175 | 6.020968e-08 | 2.591337 | 10.51144 | 9.392816 |  | -0.001668534 |  | 0.2504759 | 3.969071 | [16 empty] | 6.934 | -0.1766339
1584 | 2022/01/26 20:37:17 | 22763.0059 | 6220.0012 | 1 | 5 | 0 | 0 | 0 | 0 | -1.503075 | 2.783897 | -4.184406 | 6.020968e-08 | 2.595511 | 10.51144 | 9.40447 |  | -0.001721833 |  | 0.2474934 | 4.12286 | [16 empty] | 6.884616 | -0.2184352
1585 | 2022/01/26 20:37:27 | 22773.0052 | 6230.0005 | 1 | 5 | 0 | 0 | 0 | 0 | -1.502785 | 2.766193 | -4.156993 | 6.020968e-08 | 2.599682 | 10.51144 | 9.416046 |  | -0.001990467 |  | 0.2254753 | 4.33206 | [16 empty] | 7.283846 | -0.1544338
1586 | 2022/01/26 20:37:37 | 22783.0068 | 6240.0021 | 1 | 5 | 0 | 0 | 0 | 0 | -1.502502 | 2.747768 | -4.128527 | 6.020968e-08 | 2.603857 | 10.51144 | 9.427555 |  | -0.001708575 |  | 0.2276845 | 4.335396 | [16 empty] | 7.442977 | -0.01974344
1587 | 2022/01/26 20:37:47 | 22793.0062 | 6250.0015 | 1 | 5 | 0 | 0 | 0 | 0 | -1.502754 | 2.728769 | -4.100669 | 6.020968e-08 | 2.60803 | 10.51144 | 9.438984 |  | -0.002109453 |  | 0.216544 | 4.547583 | [16 empty] | 7.368737 | -0.05894154
1588 | 2022/01/26 20:37:57 | 22803.0056 | 6260.0009 | 1 | 5 | 0 | 0 | 0 | 0 | -1.502945 | 2.709051 | -4.071555 | 6.020968e-08 | 2.612202 | 10.51144 | 9.450326 |  | -0.002078895 |  | 0.2135298 | 4.732642 | [16 empty] | 7.375665 | 0.163022
1589 | 2022/01/26 20:38:07 | 22813.0048 | 6270.0001 | 1 | 5 | 0 | 0 | 0 | 0 | -1.50238 | 2.688244 | -4.038764 | 6.020968e-08 | 2.616375 | 10.51144 | 9.461589 |  | -0.002226527 |  | 0.204704 | 4.93633 | [16 empty] | 7.203561 | -0.02250105
1590 | 2022/01/26 20:38:17 | 22823.005 | 6280.0003 | 1 | 5 | 0 | 0 | 0 | 0 | -1.502228 | 2.667068 | -4.006544 | 6.020968e-08 | 2.620549 | 10.51144 | 9.472764 |  | -0.002126617 |  | 0.1980359 | 5.12273 | [16 empty] | 7.853734 | 0.1890406
1591 | 2022/01/26 20:38:27 | 22833.0066 | 6290.0019 | 1 | 5 | 0 | 0 | 0 | 0 | -1.502579 | 2.644741 | -3.973932 | 6.020968e-08 | 2.62472 | 10.51144 | 9.483842 |  | -0.002555328 |  | 0.1794412 | 5.391081 | [16 empty] | 7.318935 | 0.111936
1592 | 2022/01/26 20:38:37 | 22843.006 | 6300.0013 | 1 | 5 | 0 | 0 | 0 | 0 | -1.502655 | 2.621704 | -3.939517 | 6.020968e-08 | 2.628893 | 10.51144 | 9.494831 |  | -0.002114727 |  | 0.1720461 | 5.488031 | [16 empty] | 7.422675 | 0.002009869
1593 | 2022/01/26 20:38:47 | 22853.0052 | 6310.0005 | 1 | 5 | 0 | 0 | 0 | 0 | -1.502792 | 2.597292 | -3.90319 | 6.020968e-08 | 2.633067 | 10.51144 | 9.505723 |  | -0.002627792 |  | 0.1634579 | 5.94255 | [16 empty] | 7.903072 | 0.196383
1594 | 2022/01/26 20:38:57 | 22863.0048 | 6320.0001 | 1 | 5 | 0 | 0 | 0 | 0 | -1.502213 | 2.572156 | -3.863926 | 6.020968e-08 | 2.637239 | 10.51144 | 9.516505 |  | -0.002677001 |  | 0.1527461 | 6.108022 | [16 empty] | 7.333249 | -0.05299062
1595 | 2022/01/26 20:39:07 | 22873.0055 | 6330.0008 | 1 | 5 | 0 | 0 | 0 | 0 | -1.502541 | 2.545399 | -3.824566 | 6.020968e-08 | 2.641413 | 10.51144 | 9.527187 |  | -0.0027104 |  | 0.1561791 | 6.247365 | [16 empty] | 7.677232 | -0.102386
1596 | 2022/01/26 20:39:17 | 22883.0063 | 6340.0016 | 1 | 5 | 0 | 0 | 0 | 0 | -1.502655 | 2.517876 | -3.783499 | 6.020968e-08 | 2.645587 | 10.51144 | 9.537755 |  | -0.002535415 |  | 0.1505898 | 6.729457 | [16 empty] | 7.419494 | -0.01512334
1597 | 2022/01/26 20:39:23 | 22889.1256 | 6346.1209 | 1 | 5 | 0 | 0 | 0 | 0 | -1.502678 | 2.499942 | -3.756608 | 6.020968e-08 | 2.648142 | 10.51144 | 9.544165 |  | -0.00277788 | 0 | 0.1411993 | 6.995173 | [16 empty] | 7.704916 | 0.1583566
1598 | 2022/01/26 20:39:23 | 22889.1327 | 0.0015 | 1 | 6 | 0 | 0 | 0 | 0 | -1.502655 | 2.499946 | -3.756556 | 6.020968e-08 | 2.648144 | 10.51144 | 9.54417 |  | -0.00277788 | 0 | 0.1411993 | 6.995173 | 2.648144 | [15 empty] | 7.704873 | 0.1583499
1599 | 2022/01/26 20:39:23 | 22889.1399 | 0.0017 | 1 | 7 | 0 | 0 | 0 | 0 | -1.503479 | 2.499838 | -3.758454 | 6.020968e-08 | 2.648146 | 10.51144 | 9.544175 |  | -0.00277788 | 0 | 0.1411993 | 6.995173 | [16 empty] | 7.704829 | 0.158343
1600 | 2022/01/26 20:44:23 | 23189.1808 | 300.0007 | 1 | 8 | 0 | 0 | 0 | 0 | 0 | 3.041092 | 0 | 6.020968e-08 | 2.648147 | 10.51144 | 9.544177 |  | 8.608447e-05 |  | 0 | [17 empty] | 5.869506 | -0.1265737
1601 | 2022/01/26 20:49:23 | 23489.1808 | 600.0007 | 1 | 8 | 0 | 0 | 0 | 0 | 0 | 3.060811 | 0 | 6.020968e-08 | 2.648147 | 10.51144 | 9.544177 |  | 5.496193e-05 |  | 0 | [17 empty] | 5.922784 | 0.2034609
1602 | 2022/01/26 20:54:23 | 23789.1805 | 900.0004 | 1 | 8 | 0 | 0 | 0 | 0 | 0 | 3.071546 | 0 | 6.020968e-08 | 2.648147 | 10.51144 | 9.544177 |  | 6.234922e-05 |  | 0 | [17 empty] | 5.801509 | 0.120661
1603 | 2022/01/26 20:59:23 | 24089.1807 | 1200.0006 | 1 | 8 | 0 | 0 | 0 | 0 | 0 | 3.079155 | 0 | 6.020968e-08 | 2.648147 | 10.51144 | 9.544177 |  | 1.212944e-05 |  | 0 | [17 empty] | 5.135969 | -0.1022324
1604 | 2022/01/26 21:04:23 | 24389.1801 | 1500 | 1 | 8 | 0 | 0 | 0 | 0 | 0 | 3.085261 | 0 | 6.020968e-08 | 2.648147 | 10.51144 | 9.544177 |  | 8.96979e-06 |  | 0 | [17 empty] | 5.666892 | 0.206046
1605 | 2022/01/26 21:09:23 | 24689.1809 | 1800.0008 | 1 | 8 | 0 | 0 | 0 | 0 | 0 | 3.090038 | 0 | 6.020968e-08 | 2.648147 | 10.51144 | 9.544177 |  | 9.16683e-06 |  | 0 | [17 empty] | 5.640111 | 0.1139276
1606 | 2022/01/26 21:14:23 | 24989.1818 | 2100.0017 | 1 | 8 | 0 | 0 | 0 | 0 | 0 | 3.093994 | 0 | 6.020968e-08 | 2.648147 | 10.51144 | 9.544177 |  | 3.334608e-05 |  | 0 | [17 empty] | 5.585531 | -0.005372167
1607 | 2022/01/26 21:19:23 | 25289.1805 | 2400.0004 | 1 | 8 | 0 | 0 | 0 | 0 | 0 | 3.097754 | 0 | 6.020968e-08 | 2.648147 | 10.51144 | 9.544177 |  | 3.563794e-05 |  | 0 | [17 empty] | 5.403993 | -0.1184583
1608 | 2022/01/26 21:24:23 | 25589.1804 | 2700.0003 | 1 | 8 | 0 | 0 | 0 | 0 | 0 | 3.10073 | 0 | 6.020968e-08 | 2.648147 | 10.51144 | 9.544177 |  | 3.626979e-05 |  | 0 | [17 empty] | 5.837866 | 0.09747282
1609 | 2022/01/26 21:29:23 | 25889.1806 | 3000.0005 | 1 | 8 | 0 | 0 | 0 | 0 | 0 | 3.10351 | 0 | 6.020968e-08 | 2.648147 | 10.51144 | 9.544177 |  | 2.852615e-05 |  | 0 | [17 empty] | 5.347594 | 0.07573292
1610 | 2022/01/26 21:34:23 | 26189.1823 | 3300.0022 | 1 | 8 | 0 | 0 | 0 | 0 | 0 | 3.105908 | 0 | 6.020968e-08 | 2.648147 | 10.51144 | 9.544177 |  | -3.555833e-06 |  | 0 | [17 empty] | 5.783556 | 0.06875947
1611 | 2022/01/26 21:39:23 | 26489.181 | 3600.0009 | 1 | 8 | 0 | 0 | 0 | 0 | 0 | 3.107991 | 0 | 6.020968e-08 | 2.648147 | 10.51144 | 9.544177 |  | -1.687143e-05 |  | 0 | [17 empty] | 5.754015 | 0.08132204
1612 | 2022/01/26 21:39:23 | 26489.1824 | 3600.0023 | 1 | 8 | 0 | 0 | 0 | 0 | 0 | 3.107991 | 0 | 6.020968e-08 | 2.648147 | 10.51144 | 9.544177 |  | -1.687143e-05 | 0 | 0 | 0 | [16 empty] | 5.754015 | 0.08132204
1613 | 2022/01/26 21:39:33 | 26499.2202 | 10.0004 | 1 | 9 | 0 | 0 | 0 | 0 | 1.323715 | 3.233665 | 4.280451 | 0.003671374 | 2.648147 | 10.52325 | 9.544177 |  | 0.002301553 |  | 0.134901 | 7.444779 | [16 empty] | 5.691521 | 0.1407127
1614 | 2022/01/26 21:39:43 | 26509.221 | 20.0012 | 1 | 9 | 0 | 0 | 0 | 0 | 1.323753 | 3.257086 | 4.311577 | 0.007349266 | 2.648147 | 10.53519 | 9.544177 |  | 0.002298865 |  | 0.1656993 | 6.299581 | [16 empty] | 5.64186 | 0.1286644
1615 | 2022/01/26 21:39:53 | 26519.2207 | 30.0009 | 1 | 9 | 0 | 0 | 0 | 0 | 1.324677 | 3.277275 | 4.341331 | 0.01102789 | 2.648147 | 10.54721 | 9.544177 |  | 0.002195136 |  | 0.1888308 | 5.396042 | [16 empty] | 5.302954 | -0.1350252
1616 | 2022/01/26 21:40:03 | 26529.2199 | 40.0001 | 1 | 9 | 0 | 0 | 0 | 0 | 1.324005 | 3.294839 | 4.362383 | 0.01470354 | 2.648147 | 10.55929 | 9.544177 |  | 0.001969065 |  | 0.2156002 | 4.758496 | [16 empty] | 5.029485 | -0.2491112
1617 | 2022/01/26 21:40:13 | 26539.2198 | 50 | 1 | 9 | 0 | 0 | 0 | 0 | 1.324272 | 3.31064 | 4.384188 | 0.01838175 | 2.648147 | 10.57144 | 9.544177 |  | 0.0015154 |  | 0.2378222 | 4.394561 | [16 empty] | 5.633133 | -0.02317354
1618 | 2022/01/26 21:40:23 | 26549.2199 | 60.0001 | 1 | 9 | 0 | 0 | 0 | 0 | 1.324387 | 3.32485 | 4.403388 | 0.02205965 | 2.648147 | 10.58364 | 9.544177 |  | 0.001285743 |  | 0.2512339 | 3.93299 | [16 empty] | 5.692396 | -0.01636118
1619 | 2022/01/26 21:40:33 | 26559.2209 | 70.0011 | 1 | 9 | 0 | 0 | 0 | 0 | 1.324478 | 3.338021 | 4.421135 | 0.02573708 | 2.648147 | 10.59589 | 9.544177 |  | 0.001304263 |  | 0.2632431 | 3.681782 | [16 empty] | 5.093848 | -0.2340478
1620 | 2022/01/26 21:40:43 | 26569.221 | 80.0012 | 1 | 9 | 0 | 0 | 0 | 0 | 1.324425 | 3.349805 | 4.436565 | 0.02941271 | 2.648147 | 10.60818 | 9.544177 |  | 0.001086486 |  | 0.3114351 | 3.398293 | [16 empty] | 5.618316 | -0.07052347
1621 | 2022/01/26 21:40:53 | 26579.2205 | 90.0007 | 1 | 9 | 0 | 0 | 0 | 0 | 1.324348 | 3.361427 | 4.451699 | 0.03309006 | 2.648147 | 10.62052 | 9.544177 |  | 0.001173002 |  | 0.3228552 | 3.234102 | [16 empty] | 5.518299 | -0.09146482
1622 | 2022/01/26 21:41:03 | 26589.2213 | 100.0015 | 1 | 9 | 0 | 0 | 0 | 0 | 1.323997 | 3.371743 | 4.464178 | 0.03676736 | 2.648147 | 10.6329 | 9.544177 |  | 0.0009719025 |  | 0.3445446 | 2.981472 | [16 empty] | 5.354939 | -0.04065111
1623 | 2022/01/26 21:41:13 | 26599.2198 | 110 | 1 | 9 | 0 | 0 | 0 | 0 | 1.324257 | 3.38188 | 4.478478 | 0.04044309 | 2.648147 | 10.64532 | 9.544177 |  | 0.001018918 |  | 0.3833587 | 2.859353 | [16 empty] | 5.587925 | 0.1555815
1624 | 2022/01/26 21:41:23 | 26609.2208 | 120.001 | 1 | 9 | 0 | 0 | 0 | 0 | 1.324104 | 3.391118 | 4.490193 | 0.04412116 | 2.648147 | 10.65777 | 9.544177 |  | 0.0008521641 |  | 0.393284 | 2.709494 | [16 empty] | 5.126876 | -0.08673444
1625 | 2022/01/26 21:41:33 | 26619.221 | 130.0012 | 1 | 9 | 0 | 0 | 0 | 0 | 1.323753 | 3.399982 | 4.500736 | 0.04779851 | 2.648147 | 10.67026 | 9.544177 |  | 0.000859413 |  | 0.416856 | 2.566384 | [16 empty] | 5.404004 | -0.02547741
1626 | 2022/01/26 21:41:43 | 26629.2202 | 140.0004 | 1 | 9 | 0 | 0 | 0 | 0 | 1.323753 | 3.408748 | 4.51234 | 0.05147356 | 2.648147 | 10.68277 | 9.544177 |  | 0.0007604113 |  | 0.4207793 | 2.351374 | [16 empty] | 5.700819 | 0.002907366
1627 | 2022/01/26 21:41:53 | 26639.2212 | 150.0014 | 1 | 9 | 0 | 0 | 0 | 0 | 1.323982 | 3.416636 | 4.523565 | 0.05515021 | 2.648147 | 10.69532 | 9.544177 |  | 0.0007048025 |  | 0.4512045 | 2.277404 | [16 empty] | 5.855418 | 0.09921864
1628 | 2022/01/26 21:42:03 | 26649.2211 | 160.0013 | 1 | 9 | 0 | 0 | 0 | 0 | 1.323967 | 3.424365 | 4.533746 | 0.05882714 | 2.648147 | 10.70789 | 9.544177 |  | 0.0007472565 |  | 0.4683179 | 2.130018 | [16 empty] | 5.147746 | -0.2364647
1629 | 2022/01/26 21:42:13 | 26659.2204 | 170.0006 | 1 | 9 | 0 | 0 | 0 | 0 | 1.323601 | 3.43168 | 4.542175 | 0.06250269 | 2.648147 | 10.72049 | 9.544177 |  | 0.000715007 |  | 0.4818285 | [17 empty] | 5.912764 | 0.1227796
1630 | 2022/01/26 21:42:23 | 26669.2207 | 180.0009 | 1 | 9 | 0 | 0 | 0 | 0 | 1.323967 | 3.438767 | 4.552814 | 0.06617991 | 2.648147 | 10.73313 | 9.544177 |  | 0.0007549778 |  | 0.5218561 | 2.034529 | [16 empty] | 5.169064 | -0.08484095
1631 | 2022/01/26 21:42:33 | 26679.2198 | 190 | 1 | 9 | 0 | 0 | 0 | 0 | 1.324539 | 3.445422 | 4.563596 | 0.06985714 | 2.648147 | 10.74578 | 9.544177 |  | 0.0006472512 |  | 0.521167 | 1.864345 | [16 empty] | 5.609102 | 0.0700292
1632 | 2022/01/26 21:42:43 | 26689.2199 | 200.0001 | 1 | 9 | 0 | 0 | 0 | 0 | 1.323677 | 3.451977 | 4.569303 | 0.07353244 | 2.648147 | 10.75846 | 9.544177 |  | 0.0005219445 |  | 0.5798075 | [17 empty] | 5.806911 | 0.02434209
1633 | 2022/01/26 21:42:53 | 26699.221 | 210.0012 | 1 | 9 | 0 | 0 | 0 | 0 | 1.323883 | 3.458002 | 4.57799 | 0.07720987 | 2.648147 | 10.77116 | 9.544177 |  | 0.0005570711 |  | 0.5719804 | 1.772641 | [16 empty] | 5.118174 | -0.1192723
1634 | 2022/01/26 21:43:03 | 26709.2211 | 220.0013 | 1 | 9 | 0 | 0 | 0 | 0 | 1.32402 | 3.464128 | 4.586575 | 0.08088723 | 2.648147 | 10.78389 | 9.544177 |  | 0.0005309536 |  | 0.6182016 | 1.633851 | [16 empty] | 5.833202 | 0.1736379
1635 | 2022/01/26 21:43:13 | 26719.2211 | 230.0013 | 1 | 9 | 0 | 0 | 0 | 0 | 1.324196 | 3.469375 | 4.594132 | 0.0845644 | 2.648147 | 10.79664 | 9.544177 |  | 0.0004546037 |  | 0.6419524 | [17 empty] | 5.245921 | -0.102846
1636 | 2022/01/26 21:43:23 | 26729.2211 | 240.0013 | 1 | 9 | 0 | 0 | 0 | 0 | 1.323601 | 3.474866 | 4.599336 | 0.08823947 | 2.648147 | 10.8094 | 9.544177 |  | 0.0004700747 |  | 0.6608193 | 1.515438 | [16 empty] | 5.928416 | 0.1809366
1637 | 2022/01/26 21:43:33 | 26739.2206 | 250.0008 | 1 | 9 | 0 | 0 | 0 | 0 | 1.32373 | 3.479783 | 4.606293 | 0.09191634 | 2.648147 | 10.82219 | 9.544177 |  | 0.0005392404 |  | 0.7002462 | [17 empty] | 5.430412 | -0.1239797
1638 | 2022/01/26 21:43:43 | 26749.2198 | 260 | 1 | 9 | 0 | 0 | 0 | 0 | 1.323288 | 3.484592 | 4.611119 | 0.09559231 | 2.648147 | 10.83499 | 9.544177 |  | 0.000416971 |  | 0.7367274 | 1.341853 | [16 empty] | 5.225146 | -0.09837732
1639 | 2022/01/26 21:43:53 | 26759.2207 | 270.0009 | 1 | 9 | 0 | 0 | 0 | 0 | 1.32412 | 3.488823 | 4.61962 | 0.09926715 | 2.648147 | 10.8478 | 9.544177 |  | 0.0003875725 |  | 0.7797903 | [17 empty] | 5.19651 | -0.1463124
1640 | 2022/01/26 21:44:03 | 26769.2201 | 280.0003 | 1 | 9 | 0 | 0 | 0 | 0 | 1.323982 | 3.492978 | 4.62464 | 0.1029447 | 2.648147 | 10.86064 | 9.544177 |  | 0.0004091334 |  | 0.8421003 | 1.19968 | [16 empty] | 5.246972 | -0.2186543
1641 | 2022/01/26 21:44:13 | 26779.2209 | 290.0011 | 1 | 9 | 0 | 0 | 0 | 0 | 1.323463 | 3.497168 | 4.628372 | 0.1066215 | 2.648147 | 10.87349 | 9.544177 |  | 0.0005211522 |  | 0.9019977 | [17 empty] | 5.332701 | -0.1535049
1642 | 2022/01/26 21:44:23 | 26789.2205 | 300.0007 | 1 | 9 | 0 | 0 | 0 | 0 | 1.324295 | 3.50057 | 4.635787 | 0.1102962 | 2.648147 | 10.88635 | 9.544177 |  | 0.0003636413 |  | 0.9959555 | [17 empty] | 5.489702 | 0.05310521
1643 | 2022/01/26 21:44:33 | 26799.2204 | 310.0006 | 1 | 9 | 0 | 0 | 0 | 0 | 1.323792 | 3.504078 | 4.63867 | 0.1139732 | 2.648147 | 10.89922 | 9.544177 |  | 0.000338965 |  |  | 1.00318 | [16 empty] | 5.960512 | 0.1682326
1644 | 2022/01/26 21:44:43 | 26809.2199 | 320.0001 | 1 | 9 | 0 | 0 | 0 | 0 | 1.323662 | 3.506967 | 4.642039 | 0.1176507 | 2.648147 | 10.91212 | 9.544177 |  | 0.0003293611 |  | 1.049582 | [17 empty] | 5.746731 | 0.1759455
1645 | 2022/01/26 21:44:53 | 26819.2206 | 330.0008 | 1 | 9 | 0 | 0 | 0 | 0 | 1.324043 | 3.509896 | 4.647253 | 0.1213276 | 2.648147 | 10.92502 | 9.544177 |  | 0.000300897 | [19 empty] | 5.279969 | -0.158187
1646 | 2022/01/26 21:45:03 | 26829.2201 | 340.0003 | 1 | 9 | 0 | 0 | 0 | 0 | 1.324059 | 3.512328 | 4.650529 | 0.1250027 | 2.648147 | 10.93792 | 9.544177 |  | 0.0002317426 |  | 1.31616 | [17 empty] | 5.324355 | -0.1833551
1647 | 2022/01/26 21:45:13 | 26839.2208 | 350.001 | 1 | 9 | 0 | 0 | 0 | 0 | 1.323807 | 3.514703 | 4.652788 | 0.1286801 | 2.648147 | 10.95084 | 9.544177 |  | 0.0002915697 |  |  | 0.7698135 | [16 empty] | 5.67734 | -0.1149476
1648 | 2022/01/26 21:45:23 | 26849.221 | 360.0012 | 1 | 9 | 0 | 0 | 0 | 0 | 1.323486 | 3.516435 | 4.653952 | 0.132357 | 2.648147 | 10.96377 | 9.544177 |  | 0.0002208473 |  | 1.605218 | [17 empty] | 5.638953 | 0.01376197
1649 | 2022/01/26 21:45:33 | 26859.2211 | 370.0013 | 1 | 9 | 0 | 0 | 0 | 0 | 1.323524 | 3.518309 | 4.656566 | 0.1360315 | 2.648147 | 10.97669 | 9.544177 |  | 0.0002635305 | [19 empty] | 6.065103 | 0.1319648
1650 | 2022/01/26 21:45:43 | 26869.2213 | 380.0015 | 1 | 9 | 0 | 0 | 0 | 0 | 1.323586 | 3.519655 | 4.658566 | 0.1397083 | 2.648147 | 10.98963 | 9.544177 |  | 0.0002099939 | [19 empty] | 6.081765 | 0.07448047
1651 | 2022/01/26 21:45:53 | 26879.2199 | 390.0001 | 1 | 9 | 0 | 0 | 0 | 0 | 1.323982 | 3.521109 | 4.661885 | 0.1433856 | 2.648147 | 11.00258 | 9.544177 |  | 0.0001516174 |  | 2.155348 | [17 empty] | 6.119184 | 0.1951471
1652 | 2022/01/26 21:46:03 | 26889.2198 | 400 | 1 | 9 | 0 | 0 | 0 | 0 | 1.324158 | 3.522305 | 4.664088 | 0.1470613 | 2.648147 | 11.01552 | 9.544177 |  | 0.0001447038 | [19 empty] | 5.948524 | 0.1679125
1653 | 2022/01/26 21:46:13 | 26899.2199 | 410.0001 | 1 | 9 | 0 | 0 | 0 | 0 | 1.323677 | 3.523521 | 4.664004 | 0.1507385 | 2.648147 | 11.02848 | 9.544177 |  | 0.0001465881 |  |  | 0.4441862 | [16 empty] | 5.859678 | -0.08979559
1654 | 2022/01/26 21:46:23 | 26909.2208 | 420.001 | 1 | 9 | 0 | 0 | 0 | 0 | 1.324181 | 3.5247 | 4.667341 | 0.1544157 | 2.648147 | 11.04144 | 9.544177 |  | 0.0001183555 | [19 empty] | 5.731499 | 0.001432002
1655 | 2022/01/26 21:46:33 | 26919.2208 | 430.001 | 1 | 9 | 0 | 0 | 0 | 0 | 1.323814 | 3.525447 | 4.667036 | 0.1580929 | 2.648147 | 11.0544 | 9.544177 |  | 0.0001225835 |  | 3.156131 | [17 empty] | 5.51665 | -0.04867047
1656 | 2022/01/26 21:46:43 | 26929.2202 | 440.0004 | 1 | 9 | 0 | 0 | 0 | 0 | 1.323853 | 3.526769 | 4.668924 | 0.1617675 | 2.648147 | 11.06735 | 9.544177 |  | 9.222492e-05 | [19 empty] | 5.53888 | -0.1355447
1657 | 2022/01/26 21:46:53 | 26939.2211 | 450.0013 | 1 | 9 | 0 | 0 | 0 | 0 | 1.324669 | 3.527339 | 4.672557 | 0.1654451 | 2.648147 | 11.08033 | 9.544177 |  | 0.0001271924 | [19 empty] | 5.928081 | -0.05613655
1658 | 2022/01/26 21:47:03 | 26949.2212 | 460.0014 | 1 | 9 | 0 | 0 | 0 | 0 | 1.323997 | 3.528642 | 4.671911 | 0.1691225 | 2.648147 | 11.0933 | 9.544177 |  | 5.270927e-05 | [19 empty] | 6.134115 | 0.1336932
1659 | 2022/01/26 21:47:13 | 26959.2205 | 470.0007 | 1 | 9 | 0 | 0 | 0 | 0 | 1.323273 | 3.529263 | 4.670178 | 0.1727976 | 2.648147 | 11.10627 | 9.544177 |  | 0.000104193 | [19 empty] | 5.88378 | -0.1128739
1660 | 2022/01/26 21:47:23 | 26969.2208 | 480.001 | 1 | 9 | 0 | 0 | 0 | 0 | 1.324387 | 3.530526 | 4.675783 | 0.1764745 | 2.648147 | 11.11925 | 9.544177 |  | 0.0001028702 |  | 3.720734 | [17 empty] | 5.592096 | -0.1483954
1661 | 2022/01/26 21:47:33 | 26979.22 | 490.0002 | 1 | 9 | 0 | 0 | 0 | 0 | 1.324402 | 3.531283 | 4.676838 | 0.1801517 | 2.648147 | 11.13223 | 9.544177 | [21 empty] | 5.712518 | -0.1505247
1662 | 2022/01/26 21:47:43 | 26989.2209 | 500.0011 | 1 | 9 | 0 | 0 | 0 | 0 | 1.323807 | 3.532303 | 4.676087 | 0.1838276 | 2.648147 | 11.14522 | 9.544177 |  | 0.0001434699 | [19 empty] | 6.192354 | 0.1622736
1663 | 2022/01/26 21:47:53 | 26999.2211 | 510.0013 | 1 | 9 | 0 | 0 | 0 | 0 | 1.323586 | 3.533055 | 4.676302 | 0.1875058 | 2.648147 | 11.15821 | 9.544177 |  |  |  |  | 0.2684092 | [16 empty] | 6.044027 | 0.1268762
1664 | 2022/01/26 21:48:03 | 27009.2218 | 520.002 | 1 | 9 | 0 | 0 | 0 | 0 | 1.323624 | 3.534298 | 4.678082 | 0.1911829 | 2.648147 | 11.1712 | 9.544177 |  | 8.691522e-05 | [19 empty] | 5.73525 | 0.09221077
1665 | 2022/01/26 21:48:13 | 27019.2211 | 530.0013 | 1 | 9 | 0 | 0 | 0 | 0 | 1.323586 | 3.534971 | 4.678838 | 0.1948605 | 2.648147 | 11.1842 | 9.544177 |  | 9.374694e-05 |  | 3.907198 | [17 empty] | 5.655117 | -0.1405968
1666 | 2022/01/26 21:48:23 | 27029.2206 | 540.0008 | 1 | 9 | 0 | 0 | 0 | 0 | 1.323807 | 3.536136 | 4.681162 | 0.1985358 | 2.648147 | 11.1972 | 9.544177 |  | 9.272229e-05 | [19 empty] | 5.618073 | -0.2230982
1667 | 2022/01/26 21:48:33 | 27039.2198 | 550 | 1 | 9 | 0 | 0 | 0 | 0 | 1.323219 | 3.53707 | 4.680318 | 0.2022133 | 2.648147 | 11.2102 | 9.544177 |  | 8.040732e-05 | [19 empty] | 5.765712 | -0.16828
1668 | 2022/01/26 21:48:43 | 27049.2207 | 560.0009 | 1 | 9 | 0 | 0 | 0 | 0 | 1.324005 | 3.538153 | 4.684532 | 0.2058898 | 2.648147 | 11.22321 | 9.544177 |  | 0.0001107832 | [19 empty] | 5.923207 | 0.07148236
1669 | 2022/01/26 21:48:53 | 27059.2201 | 570.0003 | 1 | 9 | 0 | 0 | 0 | 0 | 1.32431 | 3.539484 | 4.687374 | 0.2095651 | 2.648147 | 11.23622 | 9.544177 |  | 7.42039e-05 | [19 empty] | 6.198407 | 0.1128846
1670 | 2022/01/26 21:49:03 | 27069.2202 | 580.0004 | 1 | 9 | 0 | 0 | 0 | 0 | 1.323868 | 3.540311 | 4.686904 | 0.2132425 | 2.648147 | 11.24923 | 9.544177 |  | 9.393684e-05 |  | 3.515114 | [17 empty] | 6.336568 | 0.07738695
1671 | 2022/01/26 21:49:13 | 27079.2203 | 590.0005 | 1 | 9 | 0 | 0 | 0 | 0 | 1.323677 | 3.54145 | 4.687736 | 0.2169202 | 2.648147 | 11.26225 | 9.544177 |  | 9.511712e-05 | [19 empty] | 6.120241 | -0.01618803
1672 | 2022/01/26 21:49:23 | 27089.2214 | 600.0016 | 1 | 9 | 0 | 0 | 0 | 0 | 1.324501 | 3.542485 | 4.692025 | 0.2205953 | 2.648147 | 11.27527 | 9.544177 |  | 0.0001239895 | [19 empty] | 5.946665 | 0.02225578
1673 | 2022/01/26 21:49:33 | 27099.2214 | 610.0016 | 1 | 9 | 0 | 0 | 0 | 0 | 1.323692 | 3.543595 | 4.690628 | 0.2242728 | 2.648147 | 11.2883 | 9.544177 |  | 0.0001020129 |  |  | 0.2795541 | [16 empty] | 5.939262 | 0.1271874
1674 | 2022/01/26 21:49:43 | 27109.2198 | 620 | 1 | 9 | 0 | 0 | 0 | 0 | 1.324249 | 3.544764 | 4.69415 | 0.22795 | 2.648147 | 11.30133 | 9.544177 |  | 0.0001317697 | [19 empty] | 5.696872 | -0.1742157
1675 | 2022/01/26 21:49:53 | 27119.22 | 630.0002 | 1 | 9 | 0 | 0 | 0 | 0 | 1.32383 | 3.546018 | 4.694325 | 0.2316256 | 2.648147 | 11.31437 | 9.544177 |  | 0.0001120388 |  | 3.375191 | [17 empty] | 5.606081 | -0.2067916
1676 | 2022/01/26 21:50:03 | 27129.22 | 640.0002 | 1 | 9 | 0 | 0 | 0 | 0 | 1.32373 | 3.546947 | 4.6952 | 0.235303 | 2.648147 | 11.32741 | 9.544177 |  | 0.0001056167 | [19 empty] | 5.727429 | -0.1434451
1677 | 2022/01/26 21:50:13 | 27139.2203 | 650.0005 | 1 | 9 | 0 | 0 | 0 | 0 | 1.323547 | 3.548291 | 4.69633 | 0.2389801 | 2.648147 | 11.34045 | 9.544177 |  | 0.0001054123 | [19 empty] | 6.024128 | 0.127442
1678 | 2022/01/26 21:50:23 | 27149.2213 | 660.0015 | 1 | 9 | 0 | 0 | 0 | 0 | 1.3237 | 3.549282 | 4.698185 | 0.2426565 | 2.648147 | 11.3535 | 9.544177 |  | 9.754862e-05 | [19 empty] | 6.340446 | 0.2172892
1679 | 2022/01/26 21:50:33 | 27159.2205 | 670.0007 | 1 | 9 | 0 | 0 | 0 | 0 | 1.324081 | 3.550549 | 4.701214 | 0.2463313 | 2.648147 | 11.36654 | 9.544177 |  | 9.750465e-05 |  | 3.226629 | [17 empty] | 6.055909 | 0.1972809
1680 | 2022/01/26 21:50:43 | 27169.2205 | 680.0007 | 1 | 9 | 0 | 0 | 0 | 0 | 1.324219 | 3.55155 | 4.70303 | 0.2500089 | 2.648147 | 11.3796 | 9.544177 |  | 0.0001048436 | [19 empty] | 5.737661 | -0.1651144
1681 | 2022/01/26 21:50:53 | 27179.2213 | 690.0015 | 1 | 9 | 0 | 0 | 0 | 0 | 1.324005 | 3.552729 | 4.703831 | 0.2536858 | 2.648147 | 11.39266 | 9.544177 |  | 0.0001454522 | [19 empty] | 5.665864 | -0.1955071
1682 | 2022/01/26 21:51:03 | 27189.2207 | 700.0009 | 1 | 9 | 0 | 0 | 0 | 0 | 1.323441 | 3.554 | 4.703509314 | 0.2573613 | 2.648147 | 11.40572 | 9.544177 |  | 9.661953e-05 |  |  | 0.3075235 | [16 empty] | 6.167982 | -0.1443347
1683 | 2022/01/26 21:51:13 | 27199.2208 | 710.001 | 1 | 9 | 0 | 0 | 0 | 0 | 1.323471 | 3.55501 | 4.704953 | 0.2610389 | 2.648147 | 11.4188 | 9.544177 |  | 0.000117247 | [19 empty] | 6.145368 | -0.04049063
1684 | 2022/01/26 21:51:23 | 27209.2211 | 720.0013 | 1 | 9 | 0 | 0 | 0 | 0 | 1.323402 | 3.556293 | 4.706405 | 0.2647161 | 2.648147 | 11.43187 | 9.544177 |  | 0.0001415563 |  | 3.222217 | [17 empty] | 5.744137 | -0.1668423
1685 | 2022/01/26 21:51:33 | 27219.2202 | 730.0004 | 1 | 9 | 0 | 0 | 0 | 0 | 1.324364 | 3.557088 | 4.710879 | 0.2683907 | 2.648147 | 11.44494 | 9.544177 |  | 0.0001079485 | [19 empty] | 5.870446 | -0.1628599
1686 | 2022/01/26 21:51:43 | 27229.2203 | 740.0005 | 1 | 9 | 0 | 0 | 0 | 0 | 1.323944 | 3.558393 | 4.711113 | 0.2720681 | 2.648147 | 11.45802 | 9.544177 |  | 0.0001123568 | [19 empty] | 6.21455 | 0.1382083
1687 | 2022/01/26 21:51:53 | 27239.2206 | 750.0008 | 1 | 9 | 0 | 0 | 0 | 0 | 1.324104 | 3.559742 | 4.713469 | 0.2757451 | 2.648147 | 11.47111 | 9.544177 |  | 0.0001110189 | [19 empty] | 6.347296 | 0.1853317
1688 | 2022/01/26 21:52:03 | 27249.2206 | 760.0008 | 1 | 9 | 0 | 0 | 0 | 0 | 1.324036 | 3.560943 | 4.714817 | 0.2794205 | 2.648147 | 11.4842 | 9.544177 |  | 9.145687e-05 |  | 3.174501 | [17 empty] | 5.830702 | -0.1092458
1689 | 2022/01/26 21:52:13 | 27259.2209 | 770.0011 | 1 | 9 | 0 | 0 | 0 | 0 | 1.323639 | 3.561891 | 4.714658 | 0.2830972 | 2.648147 | 11.49729 | 9.544177 |  | 0.0001097621 | [19 empty] | 6.453658 | 0.1223618
1690 | 2022/01/26 21:52:23 | 27269.2202 | 780.0004 | 1 | 9 | 0 | 0 | 0 | 0 | 1.324402 | 3.56321 | 4.719122 | 0.2867751 | 2.648147 | 11.51039 | 9.544177 |  | 0.0001122938 |  |  | 0.3144993 | [16 empty] | 5.85657 | -0.1056835
1691 | 2022/01/26 21:52:33 | 27279.2201 | 790.0003 | 1 | 9 | 0 | 0 | 0 | 0 | 1.324036 | 3.564233 | 4.719173 | 0.2904506 | 2.648147 | 11.52349 | 9.544177 |  | 7.803206e-05 | [19 empty] | 5.944487 | -0.1763228
1692 | 2022/01/26 21:52:43 | 27289.2203 | 800.0005 | 1 | 9 | 0 | 0 | 0 | 0 | 1.323967 | 3.565488 | 4.720588 | 0.2941284 | 2.648147 | 11.5366 | 9.544177 |  | 0.0001263286 |  | 3.190885 | [17 empty] | 6.462945 | 0.1378825
1693 | 2022/01/26 21:52:53 | 27299.2211 | 810.0013 | 1 | 9 | 0 | 0 | 0 | 0 | 1.324142 | 3.566594 | 4.722677 | 0.2978069 | 2.648147 | 11.54972 | 9.544177 |  | 0.0001144101 | [19 empty] | 5.980127 | -0.02863973
1694 | 2022/01/26 21:53:03 | 27309.2213 | 820.0015 | 1 | 9 | 0 | 0 | 0 | 0 | 1.323677 | 3.567902 | 4.72275 | 0.3014842 | 2.648147 | 11.56284 | 9.544177 |  | 0.0001250513 | [19 empty] | 5.82182 | -0.004870296
1695 | 2022/01/26 21:53:13 | 27319.2213 | 830.0015 | 1 | 9 | 0 | 0 | 0 | 0 | 1.324005 | 3.568926 | 4.725276 | 0.3051595 | 2.648147 | 11.57595 | 9.544177 |  | 8.543192e-05 | [19 empty] | 5.750721 | -0.1406977
1696 | 2022/01/26 21:53:23 | 27329.2206 | 840.0008 | 1 | 9 | 0 | 0 | 0 | 0 | 1.323486 | 3.570091 | 4.724965 | 0.3088367 | 2.648147 | 11.58908 | 9.544177 |  | 0.0001234815 | [19 empty] | 5.89693 | -0.1802
1697 | 2022/01/26 21:53:33 | 27339.2198 | 850 | 1 | 9 | 0 | 0 | 0 | 0 | 1.323845 | 3.571332 | 4.72789 | 0.312512 | 2.648147 | 11.6022 | 9.544177 |  | 9.977313e-05 |  | 3.091304 | [17 empty] | 5.873754 | -0.1872715
1698 | 2022/01/26 21:53:43 | 27349.2201 | 860.0003 | 1 | 9 | 0 | 0 | 0 | 0 | 1.323372 | 3.572426 | 4.727649 | 0.3161887 | 2.648147 | 11.61534 | 9.544177 |  | 0.0001049524 | [19 empty] | 5.75407 | -0.07084817
1699 | 2022/01/26 21:53:53 | 27359.2211 | 870.0013 | 1 | 9 | 0 | 0 | 0 | 0 | 1.324211 | 3.573761 | 4.732414 | 0.3198655 | 2.648147 | 11.62847 | 9.544177 |  |  |  |  | 0.3173703 | [16 empty] | 6.211036 | -0.02459377
1700 | 2022/01/26 21:54:03 | 27369.2203 | 880.0005 | 1 | 9 | 0 | 0 | 0 | 0 | 1.324005 | 3.574669 | 4.73288 | 0.3235433 | 2.648147 | 11.64162 | 9.544177 |  | 9.468541e-05 | [19 empty] | 6.483377 | 0.09309351
1701 | 2022/01/26 21:54:13 | 27379.2205 | 890.0007 | 1 | 9 | 0 | 0 | 0 | 0 | 1.32373 | 3.576102 | 4.733794 | 0.3272181 | 2.648147 | 11.65476 | 9.544177 |  | 0.0001472422 |  | 3.172427 | [17 empty] | 6.277624 | -0.03887624
1702 | 2022/01/26 21:54:23 | 27389.2206 | 900.0008 | 1 | 9 | 0 | 0 | 0 | 0 | 1.323967 | 3.577038 | 4.73588 | 0.3308947 | 2.648147 | 11.66791 | 9.544177 |  | 0.0001484049 | [19 empty] | 5.823025 | -0.1216725
1703 | 2022/01/26 21:54:33 | 27399.2199 | 910.0001 | 1 | 9 | 0 | 0 | 0 | 0 | 1.323753 | 3.578269 | 4.736744 | 0.3345731 | 2.648147 | 11.68107 | 9.544177 |  | 0.000144276 | [19 empty] | 6.031014 | -0.177213
1704 | 2022/01/26 21:54:43 | 27409.2207 | 920.0009 | 1 | 9 | 0 | 0 | 0 | 0 | 1.323967 | 3.579249 | 4.738808 | 0.3382506 | 2.648147 | 11.69423 | 9.544177 |  | 0.0001325414 | [19 empty] | 6.45514 | 0.1155946
1705 | 2022/01/26 21:54:53 | 27419.2198 | 930 | 1 | 9 | 0 | 0 | 0 | 0 | 1.32402 | 3.580491 | 4.740642 | 0.3419265 | 2.648147 | 11.70739 | 9.544177 |  | 0.0001307625 |  | 3.148649 | [17 empty] | 5.856672 | -0.06566018
1706 | 2022/01/26 21:55:03 | 27429.221 | 940.0012 | 1 | 9 | 0 | 0 | 0 | 0 | 1.324364 | 3.581603 | 4.743346 | 0.3456038 | 2.648147 | 11.72056 | 9.544177 |  | 7.988903e-05 | [19 empty] | 6.002473 | -0.1851636
1707 | 2022/01/26 21:55:13 | 27439.2203 | 950.0005 | 1 | 9 | 0 | 0 | 0 | 0 | 1.324272 | 3.58316 | 4.745078 | 0.3492806 | 2.648147 | 11.73373 | 9.544177 |  | 0.0001144855 |  |  | 0.3174325 | [16 empty] | 6.435772 | 0.1390219
1708 | 2022/01/26 21:55:23 | 27449.2213 | 960.0015 | 1 | 9 | 0 | 0 | 0 | 0 | 1.324142 | 3.583992 | 4.745714 | 0.3529558 | 2.648147 | 11.7469 | 9.544177 |  | 0.0001230541 | [19 empty] | 6.34795 | 0.179992
1709 | 2022/01/26 21:55:33 | 27459.2219 | 970.0021 | 1 | 9 | 0 | 0 | 0 | 0 | 1.324211 | 3.585393 | 4.747817 | 0.3566332 | 2.648147 | 11.76008 | 9.544177 |  | 0.0001308348 |  | 3.117375 | [17 empty] | 6.309217 | 0.1774988
1710 | 2022/01/26 21:55:43 | 27469.2198 | 980 | 1 | 9 | 0 | 0 | 0 | 0 | 1.32373 | 3.586301 | 4.747294 | 0.3603098 | 2.648147 | 11.77326 | 9.544177 |  | 9.292145e-05 | [19 empty] | 6.467767 | 0.1127309
1711 | 2022/01/26 21:55:53 | 27479.2199 | 990.0001 | 1 | 9 | 0 | 0 | 0 | 0 | 1.323097 | 3.587627 | 4.746779 | 0.3639853 | 2.648147 | 11.78645 | 9.544177 |  | 9.869897e-05 | [19 empty] | 6.464537 | 0.1946786
1712 | 2022/01/26 21:56:03 | 27489.22 | 1000.0002 | 1 | 9 | 0 | 0 | 0 | 0 | 1.3237 | 3.589031 | 4.7508 | 0.3676622 | 2.648147 | 11.79964 | 9.544177 |  | 0.0001315281 | [19 empty] | 6.346201 | -0.05772501
1713 | 2022/01/26 21:56:13 | 27499.22 | 1010.0002 | 1 | 9 | 0 | 0 | 0 | 0 | 1.324036 | 3.590028 | 4.753326 | 0.3713395 | 2.648147 | 11.81284 | 9.544177 |  | 0.0001464403 | [19 empty] | 6.152064 | 0.1026958
1714 | 2022/01/26 21:56:23 | 27509.2211 | 1020.0013 | 1 | 9 | 0 | 0 | 0 | 0 | 1.324768 | 3.591518 | 4.757928 | 0.3750175 | 2.648147 | 11.82605 | 9.544177 |  | 0.0001290175 |  | 3.086102 | [17 empty] | 5.872964 | -0.2072191
1715 | 2022/01/26 21:56:33 | 27519.2205 | 1030.0007 | 1 | 9 | 0 | 0 | 0 | 0 | 1.32354 | 3.592494 | 4.75481 | 0.378693 | 2.648147 | 11.83925 | 9.544177 |  | 0.0001333456 | [19 empty] | 5.780455 | -0.02340496
1716 | 2022/01/26 21:56:43 | 27529.2205 | 1040.0007 | 1 | 9 | 0 | 0 | 0 | 0 | 1.323929 | 3.594004 | 4.758206 | 0.3823704 | 2.648147 | 11.85247 | 9.544177 |  | 0.0001142891 |  |  | 0.3262812 | [16 empty] | 6.051428 | -0.1462808
1717 | 2022/01/26 21:56:53 | 27539.22 | 1050.0002 | 1 | 9 | 0 | 0 | 0 | 0 | 1.323868 | 3.594936 | 4.759221 | 0.3860456 | 2.648147 | 11.86568 | 9.544177 |  | 0.0001019764 | [19 empty] | 5.856266 | -0.1393625
1718 | 2022/01/26 21:57:03 | 27549.2208 | 1060.001 | 1 | 9 | 0 | 0 | 0 | 0 | 1.323586 | 3.596384 | 4.760124 | 0.3897228 | 2.648147 | 11.8789 | 9.544177 |  | 0.0001087107 |  | 3.034138 | [17 empty] | 5.877955 | -0.1107812
1719 | 2022/01/26 21:57:13 | 27559.22 | 1070.0002 | 1 | 9 | 0 | 0 | 0 | 0 | 1.323677 | 3.597424 | 4.761827 | 0.3934001 | 2.648147 | 11.89212 | 9.544177 |  | 0.0001126655 | [19 empty] | 5.829877 | -0.09703308
1720 | 2022/01/26 21:57:23 | 27569.2217 | 1080.0019 | 1 | 9 | 0 | 0 | 0 | 0 | 1.324348 | 3.598774 | 4.766029 | 0.3970777 | 2.648147 | 11.90536 | 9.544177 |  | 0.0001028129 | [19 empty] | 5.96773 | -0.1131856
1721 | 2022/01/26 21:57:33 | 27579.2202 | 1090.0004 | 1 | 9 | 0 | 0 | 0 | 0 | 1.323639 | 3.599818 | 4.764859 | 0.400753 | 2.648147 | 11.91859 | 9.544177 |  | 0.0001150494 | [19 empty] | 6.365714 | 0.1717028
1722 | 2022/01/26 21:57:43 | 27589.2204 | 1100.0006 | 1 | 9 | 0 | 0 | 0 | 0 | 1.3237 | 3.601392 | 4.767163 | 0.4044305 | 2.648147 | 11.93183 | 9.544177 |  | 0.0001313708 |  | 2.885776 | [17 empty] | 6.294829 | 0.1489133
1723 | 2022/01/26 21:57:53 | 27599.2206 | 1110.0008 | 1 | 9 | 0 | 0 | 0 | 0 | 1.324043 | 3.602482 | 4.769841 | 0.4081078 | 2.648147 | 11.94507 | 9.544177 |  | 8.375625e-05 | [19 empty] | 6.074741 | -0.08524984
1724 | 2022/01/26 21:58:03 | 27609.2214 | 1120.0016 | 1 | 9 | 0 | 0 | 0 | 0 | 1.323715 | 3.604045 | 4.770728 | 0.4117844 | 2.648147 | 11.95832 | 9.544177 |  | 0.000103151 |  |  | 0.3403945 | [16 empty] | 5.922493 | -0.1802
1725 | 2022/01/26 21:58:13 | 27619.2208 | 1130.001 | 1 | 9 | 0 | 0 | 0 | 0 | 1.323639 | 3.605023 | 4.771749 | 0.4154596 | 2.648147 | 11.97157 | 9.544177 |  | 0.000110132 | [19 empty] | 5.942807 | 0.03191888
1726 | 2022/01/26 21:58:23 | 27629.2207 | 1140.0009 | 1 | 9 | 0 | 0 | 0 | 0 | 1.323387 | 3.606533 | 4.772839 | 0.4191373 | 2.648147 | 11.98483 | 9.544177 |  | 0.0001937215 |  | 2.864952 | [17 empty] | 6.004449 | -0.1121762
1727 | 2022/01/26 21:58:33 | 27639.22 | 1150.0002 | 1 | 9 | 0 | 0 | 0 | 0 | 1.323563 | 3.607747 | 4.77508 | 0.4228128 | 2.648147 | 11.99809 | 9.544177 |  | 0.000157241 | [19 empty] | 6.174264 | -0.1561335
1728 | 2022/01/26 21:58:43 | 27649.2202 | 1160.0004 | 1 | 9 | 0 | 0 | 0 | 0 | 1.324158 | 3.609014 | 4.778905 | 0.4264897 | 2.648147 | 12.01135 | 9.544177 |  | 0.0001481896 | [19 empty] | 6.405373 | 0.1737478
1729 | 2022/01/26 21:58:53 | 27659.2203 | 1170.0005 | 1 | 9 | 0 | 0 | 0 | 0 | 1.324196 | 3.610318 | 4.780769 | 0.4301675 | 2.648147 | 12.02463 | 9.544177 |  | 0.0001054419 | [19 empty] | 6.360587 | 0.09513617
1730 | 2022/01/26 21:59:03 | 27669.2203 | 1180.0005 | 1 | 9 | 0 | 0 | 0 | 0 | 1.323425 | 3.611687 | 4.779797 | 0.4338429 | 2.648147 | 12.0379 | 9.544177 |  | 0.0001225712 |  | 2.871957 | [17 empty] | 6.277211 | -0.09527236
1731 | 2022/01/26 21:59:13 | 27679.2215 | 1190.0017 | 1 | 9 | 0 | 0 | 0 | 0 | 1.323792 | 3.612961 | 4.782809 | 0.43752 | 2.648147 | 12.05118 | 9.544177 |  | 0.0001027753 |  |  | 0.3526131 | [16 empty] | 6.095165 | -0.02061427
1732 | 2022/01/26 21:59:23 | 27689.2208 | 1200.001 | 1 | 9 | 0 | 0 | 0 | 0 | 1.323883 | 3.614228 | 4.784815 | 0.4411977 | 2.648147 | 12.06448 | 9.544177 |  | 0.0001103724 | [19 empty] | 6.230926 | -0.1090407
1733 | 2022/01/26 21:59:33 | 27699.2202 | 1210.0004 | 1 | 9 | 0 | 0 | 0 | 0 | 1.323959 | 3.615811 | 4.787186 | 0.4448748 | 2.648147 | 12.07777 | 9.544177 |  | 0.0001414825 |  | 2.716556 | [17 empty] | 5.715253 | -0.119988
1734 | 2022/01/26 21:59:43 | 27709.2209 | 1220.0011 | 1 | 9 | 0 | 0 | 0 | 0 | 1.323807 | 3.616916 | 4.788099 | 0.4485502 | 2.648147 | 12.09106 | 9.544177 |  | 9.540088e-05 | [19 empty] | 5.763781 | -0.2097422
1735 | 2022/01/26 21:59:53 | 27719.2203 | 1230.0005 | 1 | 9 | 0 | 0 | 0 | 0 | 1.323181 | 3.618441 | 4.787852 | 0.4522276 | 2.648147 | 12.10436 | 9.544177 |  | 0.0001261384 | [19 empty] | 6.131644 | -0.1887926
1736 | 2022/01/26 22:00:03 | 27729.2205 | 1240.0007 | 1 | 9 | 0 | 0 | 0 | 0 | 1.323883 | 3.619523 | 4.791825 | 0.4559047 | 2.648147 | 12.11767 | 9.544177 |  | 0.0001273942 | [19 empty] | 5.823143 | -0.1761866
1737 | 2022/01/26 22:00:13 | 27739.2205 | 1250.0007 | 1 | 9 | 0 | 0 | 0 | 0 | 1.323387 | 3.621068 | 4.792074 | 0.4595791 | 2.648147 | 12.13097 | 9.544177 |  | 0.0002319508 |  | 2.778837 | [17 empty] | 6.325465 | 0.1561281
1738 | 2022/01/26 22:00:23 | 27749.2206 | 1260.0008 | 1 | 9 | 0 | 0 | 0 | 0 | 1.324371 | 3.622267 | 4.797225 | 0.4632564 | 2.648147 | 12.14429 | 9.544177 |  | 9.559849e-05 | [19 empty] | 6.392592 | -0.005474389
1739 | 2022/01/26 22:00:33 | 27759.2199 | 1270.0001 | 1 | 9 | 0 | 0 | 0 | 0 | 1.323677 | 3.623831 | 4.796782 | 0.4669343 | 2.648147 | 12.15762 | 9.544177 |  | 0.0001660352 |  |  | 0.3640996 | [16 empty] | 6.328852 | 0.1914099
1740 | 2022/01/26 22:00:43 | 27769.2209 | 1280.0011 | 1 | 9 | 0 | 0 | 0 | 0 | 1.323296 | 3.625099 | 4.797079 | 0.4706118 | 2.648147 | 12.17095 | 9.544177 |  | 0.0001452389 | [19 empty] | 6.354647 | 0.0895828
1741 | 2022/01/26 22:00:53 | 27779.2208 | 1290.001 | 1 | 9 | 0 | 0 | 0 | 0 | 1.323441 | 3.626498 | 4.799456 | 0.4742872 | 2.648147 | 12.18427 | 9.544177 |  | 0.0001088861 |  | 2.762795 | [17 empty] | 5.716746 | 0.02892166
1742 | 2022/01/26 22:01:03 | 27789.2202 | 1300.0004 | 1 | 9 | 0 | 0 | 0 | 0 | 1.324753 | 3.627539 | 4.805593 | 0.4779641 | 2.648147 | 12.19761 | 9.544177 |  | 0.0001524838 | [19 empty] | 5.862998 | 0.02693325
1743 | 2022/01/26 22:01:13 | 27799.2221 | 1310.0023 | 1 | 9 | 0 | 0 | 0 | 0 | 1.323524 | 3.629086 | 4.803182 | 0.4816419 | 2.648147 | 12.21095 | 9.544177 |  | 0.000193072 | [19 empty] | 6.304236 | 0.208043
1744 | 2022/01/26 22:01:23 | 27809.2212 | 1320.0014 | 1 | 9 | 0 | 0 | 0 | 0 | 1.324211 | 3.630189 | 4.807136 | 0.4853173 | 2.648147 | 12.22429 | 9.544177 |  | 0.000116067 | [19 empty] | 5.736982 | 0.03338486
1745 | 2022/01/26 22:01:33 | 27819.2205 | 1330.0007 | 1 | 9 | 0 | 0 | 0 | 0 | 1.323753 | 3.631666 | 4.807429 | 0.4889947 | 2.648147 | 12.23764 | 9.544177 |  | 0.000109302 |  | 2.794336 | [17 empty] | 5.845357 | 0.03572643
1746 | 2022/01/26 22:01:43 | 27829.2198 | 1340 | 1 | 9 | 0 | 0 | 0 | 0 | 1.323334 | 3.632863 | 4.807491 | 0.4926714 | 2.648147 | 12.251 | 9.544177 |  | 0.0001748555 | [19 empty] | 6.356015 | 0.187653
1747 | 2022/01/26 22:01:53 | 27839.2207 | 1350.0009 | 1 | 9 | 0 | 0 | 0 | 0 | 1.324333 | 3.634135 | 4.812805 | 0.4963459 | 2.648147 | 12.26435 | 9.544177 |  | 0.000113649 |  |  | 0.3582247 | [16 empty] | 5.818827 | -0.1391917
1748 | 2022/01/26 22:02:03 | 27849.2201 | 1360.0003 | 1 | 9 | 0 | 0 | 0 | 0 | 1.3237 | 3.635645 | 4.812503 | 0.5000231 | 2.648147 | 12.27772 | 9.544177 |  | 0.000167933 |  | 2.741703 | [17 empty] | 5.694929 | -0.1943126
1749 | 2022/01/26 22:02:13 | 27859.2202 | 1370.0004 | 1 | 9 | 0 | 0 | 0 | 0 | 1.324219 | 3.636784 | 4.815898 | 0.5037001 | 2.648147 | 12.29109 | 9.544177 |  | 0.0001076553 | [19 empty] | 6.048079 | 0.1236555
1750 | 2022/01/26 22:02:23 | 27869.2204 | 1380.0006 | 1 | 9 | 0 | 0 | 0 | 0 | 1.323906 | 3.638309 | 4.816779 | 0.5073752 | 2.648147 | 12.30445 | 9.544177 |  | 0.00014659 | [19 empty] | 6.314462 | -0.07606894
1751 | 2022/01/26 22:02:33 | 27879.2206 | 1390.0008 | 1 | 9 | 0 | 0 | 0 | 0 | 1.323624 | 3.639572 | 4.817425 | 0.5110533 | 2.648147 | 12.31784 | 9.544177 |  | 0.0001195968 | [19 empty] | 6.066088 | 0.141287
1752 | 2022/01/26 22:02:43 | 27889.2213 | 1400.0015 | 1 | 9 | 0 | 0 | 0 | 0 | 1.323891 | 3.640908 | 4.820165 | 0.514731 | 2.648147 | 12.33123 | 9.544177 |  | 9.449803e-05 |  | 2.793817 | [17 empty] | 6.33799 | 0.07874131
1753 | 2022/01/26 22:02:53 | 27899.2205 | 1410.0007 | 1 | 9 | 0 | 0 | 0 | 0 | 1.324219 | 3.64228 | 4.823176 | 0.5184058 | 2.648147 | 12.34461 | 9.544177 |  | 0.0001055042 | [19 empty] | 6.009173 | 0.1804604
1754 | 2022/01/26 22:03:03 | 27909.2207 | 1420.0009 | 1 | 9 | 0 | 0 | 0 | 0 | 1.323738 | 3.643617 | 4.823194 | 0.5220839 | 2.648147 | 12.35801 | 9.544177 |  | 0.0001133986 |  |  | 0.3663441 | [16 empty] | 6.084967 | 0.1061028
1755 | 2022/01/26 22:03:13 | 27919.22 | 1430.0002 | 1 | 9 | 0 | 0 | 0 | 0 | 1.323639 | 3.644826 | 4.824434 | 0.5257614 | 2.648147 | 12.37141 | 9.544177 |  | 0.0001896414 | [19 empty] | 5.968517 | 0.1165552
1756 | 2022/01/26 22:03:23 | 27929.2201 | 1440.0003 | 1 | 9 | 0 | 0 | 0 | 0 | 1.323326 | 3.646391 | 4.825364 | 0.5294381 | 2.648147 | 12.38481 | 9.544177 |  | 0.0001776111 |  | 2.696439 | [17 empty] | 6.078617 | 0.1609913
1757 | 2022/01/26 22:03:33 | 27939.2202 | 1450.0004 | 1 | 9 | 0 | 0 | 0 | 0 | 1.323578 | 3.647526 | 4.827785 | 0.5331135 | 2.648147 | 12.39822 | 9.544177 |  | 0.0001460472 | [19 empty] | 6.236285 | 0.1897165
1758 | 2022/01/26 22:03:43 | 27949.2218 | 1460.002 | 1 | 9 | 0 | 0 | 0 | 0 | 1.324371 | 3.649101 | 4.832764 | 0.5367901 | 2.648147 | 12.41163 | 9.544177 |  | 0.0001119287 | [19 empty] | 5.869439 | -0.1442751
1759 | 2022/01/26 22:03:53 | 27959.2205 | 1470.0007 | 1 | 9 | 0 | 0 | 0 | 0 | 1.323509 | 3.650298 | 4.831202 | 0.5404681 | 2.648147 | 12.42506 | 9.544177 |  | 0.0001047874 | [19 empty] | 5.592706 | -0.01749009
1760 | 2022/01/26 22:04:03 | 27969.2207 | 1480.0009 | 1 | 9 | 0 | 0 | 0 | 0 | 1.323814 | 3.651639 | 4.834091 | 0.544143 | 2.648147 | 12.43847 | 9.544177 |  | 0.0001049357 |  | 2.78804 | [17 empty] | 6.044286 | -0.07576495
1761 | 2022/01/26 22:04:13 | 27979.2209 | 1490.0011 | 1 | 9 | 0 | 0 | 0 | 0 | 1.323921 | 3.653017 | 4.836306 | 0.5478197 | 2.648147 | 12.4519 | 9.544177 |  | 0.000106351 |  |  | 0.3620273 | [16 empty] | 6.088695 | -0.04759848
1762 | 2022/01/26 22:04:23 | 27989.2208 | 1500.001 | 1 | 9 | 0 | 0 | 0 | 0 | 1.324074 | 3.65415 | 4.838365 | 0.5514969 | 2.648147 | 12.46534 | 9.544177 |  | 9.855851e-05 | [19 empty] | 6.268181 | 0.1823232
1763 | 2022/01/26 22:04:33 | 27999.2201 | 1510.0003 | 1 | 9 | 0 | 0 | 0 | 0 | 1.324287 | 3.655788 | 4.841313 | 0.5551719 | 2.648147 | 12.47877 | 9.544177 |  | 0.0001538902 |  | 2.786918 | [17 empty] | 5.743017 | -0.1652879
1764 | 2022/01/26 22:04:43 | 28009.2202 | 1520.0004 | 1 | 9 | 0 | 0 | 0 | 0 | 1.323921 | 3.656883 | 4.841424 | 0.5588492 | 2.648147 | 12.49221 | 9.544177 |  | 0.0001592613 | [19 empty] | 5.626918 | -0.2281348
1765 | 2022/01/26 22:04:53 | 28019.2205 | 1530.0007 | 1 | 9 | 0 | 0 | 0 | 0 | 1.324196 | 3.658166 | 4.844129 | 0.5625259 | 2.648147 | 12.50566 | 9.544177 |  | 0.0001443494 | [19 empty] | 5.708812 | 0.01151234
1766 | 2022/01/26 22:05:03 | 28029.2222 | 1540.0024 | 1 | 9 | 0 | 0 | 0 | 0 | 1.323288 | 3.659241 | 4.84223 | 0.5662025 | 2.648147 | 12.51911 | 9.544177 |  | 0.0001165272 | [19 empty] | 6.262678 | 0.03926933
1767 | 2022/01/26 22:05:13 | 28039.2205 | 1550.0007 | 1 | 9 | 0 | 0 | 0 | 0 | 1.323807 | 3.660641 | 4.845982 | 0.5698774 | 2.648147 | 12.53256 | 9.544177 |  | 0.0001451799 |  | 2.862685 | [17 empty] | 5.583556 | -0.1880072
1768 | 2022/01/26 22:05:23 | 28049.2199 | 1560.0001 | 1 | 9 | 0 | 0 | 0 | 0 | 1.324287 | 3.661701 | 4.849143 | 0.5735543 | 2.648147 | 12.54602 | 9.544177 |  | 0.0001637138 | [19 empty] | 6.22864 | 0.09435266
1769 | 2022/01/26 22:05:33 | 28059.22 | 1570.0002 | 1 | 9 | 0 | 0 | 0 | 0 | 1.323402 | 3.663059 | 4.8477 | 0.5772312 | 2.648147 | 12.55949 | 9.544177 |  | 8.474032e-05 |  |  | 0.3436146 | [16 empty] | 6.025999 | -0.07181555
1770 | 2022/01/26 22:05:43 | 28069.2202 | 1580.0004 | 1 | 9 | 0 | 0 | 0 | 0 | 1.323929 | 3.664042 | 4.850931 | 0.5809061 | 2.648147 | 12.57295 | 9.544177 |  | 0.0001487019 | [19 empty] | 5.584893 | -0.1972549
1771 | 2022/01/26 22:05:53 | 28079.221 | 1590.0012 | 1 | 9 | 0 | 0 | 0 | 0 | 1.323814 | 3.66538 | 4.852281 | 0.5845832 | 2.648147 | 12.58643 | 9.544177 |  | 0.0001451185 | [19 empty] | 5.591743 | -0.1217788
1772 | 2022/01/26 22:06:03 | 28089.2204 | 1600.0006 | 1 | 9 | 0 | 0 | 0 | 0 | 1.323509 | 3.666293 | 4.852372 | 0.5882607 | 2.648147 | 12.59991 | 9.544177 |  | 8.348555e-05 |  | 3.195588 | [17 empty] | 5.632023 | -0.08711323
1773 | 2022/01/26 22:06:13 | 28099.2206 | 1610.0008 | 1 | 9 | 0 | 0 | 0 | 0 | 1.323906 | 3.66754 | 4.855478 | 0.5919356 | 2.648147 | 12.61338 | 9.544177 |  | 0.000142335 | [19 empty] | 5.785833 | -0.1083168
1774 | 2022/01/26 22:06:23 | 28109.2206 | 1620.0008 | 1 | 9 | 0 | 0 | 0 | 0 | 1.323257 | 3.668389 | 4.854221 | 0.5956125 | 2.648147 | 12.62687 | 9.544177 |  | 0.000110296 | [19 empty] | 5.798776 | -0.01210451
1775 | 2022/01/26 22:06:33 | 28119.2213 | 1630.0015 | 1 | 9 | 0 | 0 | 0 | 0 | 1.323921 | 3.669722 | 4.858422 | 0.5992892 | 2.648147 | 12.64036 | 9.544177 |  | 0.0001268744 | [19 empty] | 6.005532 | -0.09641409
1776 | 2022/01/26 22:06:43 | 28129.22 | 1640.0002 | 1 | 9 | 0 | 0 | 0 | 0 | 1.323463 | 3.670537 | 4.85782 | 0.6029639 | 2.648147 | 12.65385 | 9.544177 |  | 7.214987e-05 | [19 empty] | 5.891805 | -0.05059391
1777 | 2022/01/26 22:06:53 | 28139.22 | 1650.0002 | 1 | 9 | 0 | 0 | 0 | 0 | 1.323853 | 3.671535 | 4.860573 | 0.6066407 | 2.648147 | 12.66735 | 9.544177 |  | 8.03283e-05 |  | 3.568424 | [17 empty] | 5.905649 | 0.05792201
1778 | 2022/01/26 22:07:03 | 28149.221 | 1660.0012 | 1 | 9 | 0 | 0 | 0 | 0 | 1.324272 | 3.672602 | 4.863524 | 0.6103181 | 2.648147 | 12.68085 | 9.544177 |  | 9.559849e-05 | [19 empty] | 5.72873 | -0.1356634
1779 | 2022/01/26 22:07:13 | 28159.2203 | 1670.0005 | 1 | 9 | 0 | 0 | 0 | 0 | 1.324669 | 3.673326 | 4.865941 | 0.6139949 | 2.648147 | 12.69435 | 9.544177 |  | 8.963909e-05 |  |  | 0.2879879 | [16 empty] | 5.502047 | -0.239581
1780 | 2022/01/26 22:07:23 | 28169.2214 | 1680.0016 | 1 | 9 | 0 | 0 | 0 | 0 | 1.323776 | 3.674589 | 4.864333 | 0.6176706 | 2.648147 | 12.70786 | 9.544177 |  | 0.0001473036 | [19 empty] | 5.703831 | -0.1291741
1781 | 2022/01/26 22:07:33 | 28179.2199 | 1690.0001 | 1 | 9 | 0 | 0 | 0 | 0 | 1.323982 | 3.675335 | 4.866077 | 0.6213477 | 2.648147 | 12.72137 | 9.544177 |  | 8.868544e-05 | [19 empty] | 5.866764 | 0.1029892
1782 | 2022/01/26 22:07:43 | 28189.2198 | 1700 | 1 | 9 | 0 | 0 | 0 | 0 | 1.32341 | 3.676458 | 4.865461 | 0.6250248 | 2.648147 | 12.73489 | 9.544177 |  |  |  | 3.732405 | [17 empty] | 6.119914 | 0.170521
1783 | 2022/01/26 22:07:53 | 28199.22 | 1710.0002 | 1 | 9 | 0 | 0 | 0 | 0 | 1.323883 | 3.67716 | 4.86813 | 0.6287003 | 2.648147 | 12.7484 | 9.544177 |  | 5.389106e-05 | [19 empty] | 6.218007 | 0.1244362
1784 | 2022/01/26 22:08:03 | 28209.2199 | 1720.0001 | 1 | 9 | 0 | 0 | 0 | 0 | 1.323921 | 3.678107 | 4.869523 | 0.6323769 | 2.648147 | 12.76192 | 9.544177 |  | 0.0001009819 | [19 empty] | 6.105679 | -0.02093792
1785 | 2022/01/26 22:08:13 | 28219.2203 | 1730.0005 | 1 | 9 | 0 | 0 | 0 | 0 | 1.323944 | 3.678878 | 4.870628 | 0.6360542 | 2.648147 | 12.77545 | 9.544177 |  | 9.277038e-05 | [19 empty] | 5.663152 | -0.1669987
1786 | 2022/01/26 22:08:23 | 28229.2211 | 1740.0013 | 1 | 9 | 0 | 0 | 0 | 0 | 1.323654 | 3.679797 | 4.870778 | 0.6397311 | 2.648147 | 12.78898 | 9.544177 |  | 5.022001e-05 | [19 empty] | 6.124113 | -0.01418337
1787 | 2022/01/26 22:08:33 | 28239.2206 | 1750.0008 | 1 | 9 | 0 | 0 | 0 | 0 | 1.323547 | 3.680482 | 4.871291 | 0.6434065 | 2.648147 | 12.8025 | 9.544177 |  | 7.890128e-05 | [19 empty] | 5.610764 | -0.07238865
1788 | 2022/01/26 22:08:43 | 28249.2214 | 1760.0016 | 1 | 9 | 0 | 0 | 0 | 0 | 1.323997 | 3.681343 | 4.874087 | 0.647084 | 2.648147 | 12.81604 | 9.544177 |  | 8.625393e-05 |  | 4.332159 | [17 empty] | 5.747868 | -0.1006287
1789 | 2022/01/26 22:08:53 | 28259.2206 | 1770.0008 | 1 | 9 | 0 | 0 | 0 | 0 | 1.324272 | 3.682184 | 4.876213 | 0.6507616 | 2.648147 | 12.82958 | 9.544177 |  | 6.281918e-05 | [19 empty] | 6.093947 | 0.1469201
1790 | 2022/01/26 22:09:03 | 28269.2198 | 1780 | 1 | 9 | 0 | 0 | 0 | 0 | 1.323776 | 3.683029 | 4.875505 | 0.6544368 | 2.648147 | 12.84311 | 9.544177 |  |  |  |  | 0.2389973 | [16 empty] | 6.219906 | 0.1440594
1791 | 2022/01/26 22:09:13 | 28279.22 | 1790.0002 | 1 | 9 | 0 | 0 | 0 | 0 | 1.323715 | 3.683854 | 4.876373 | 0.6581146 | 2.648147 | 12.85666 | 9.544177 |  | 6.954723e-05 | [19 empty] | 5.540967 | -0.2214174
1792 | 2022/01/26 22:09:23 | 28289.22 | 1800.0002 | 1 | 9 | 0 | 0 | 0 | 0 | 1.323692 | 3.684605 | 4.877282 | 0.6617919 | 2.648147 | 12.87021 | 9.544177 |  | 8.546586e-05 | [19 empty] | 6.208712 | 0.03894061
1793 | 2022/01/26 22:09:33 | 28299.221 | 1810.0012 | 1 | 9 | 0 | 0 | 0 | 0 | 1.323891 | 3.685584 | 4.879311 | 0.6654673 | 2.648147 | 12.88375 | 9.544177 |  | 5.883707e-05 | [19 empty] | 6.110246 | -0.05204648
1794 | 2022/01/26 22:09:43 | 28309.2212 | 1820.0014 | 1 | 9 | 0 | 0 | 0 | 0 | 1.323753 | 3.686202 | 4.879621 | 0.6691447 | 2.648147 | 12.89731 | 9.544177 |  | 9.272982e-05 |  | 4.46173 | [17 empty] | 5.61199 | -0.1876616
1795 | 2022/01/26 22:09:53 | 28319.2214 | 1830.0016 | 1 | 9 | 0 | 0 | 0 | 0 | 1.324333 | 3.68707 | 4.882908 | 0.6728228 | 2.648147 | 12.91087 | 9.544177 |  | 9.501721e-05 | [19 empty] | 5.907315 | 0.1438817
1796 | 2022/01/26 22:10:03 | 28329.2198 | 1840 | 1 | 9 | 0 | 0 | 0 | 0 | 1.323334 | 3.687597 | 4.879922 | 0.6764982 | 2.648147 | 12.92442 | 9.544177 |  | 4.879716e-05 | [19 empty] | 5.859652 | 0.0997141
1797 | 2022/01/26 22:10:13 | 28339.2214 | 1850.0016 | 1 | 9 | 0 | 0 | 0 | 0 | 1.324409 | 3.688605 | 4.885222 | 0.6801756 | 2.648147 | 12.93798 | 9.544177 | [21 empty] | 6.200142 | 0.1823685
1798 | 2022/01/26 22:10:23 | 28349.2209 | 1860.0011 | 1 | 9 | 0 | 0 | 0 | 0 | 1.323921 | 3.689253 | 4.88428 | 0.6838526 | 2.648147 | 12.95155 | 9.544177 |  | 7.313647e-05 | [19 empty] | 5.814253 | 0.07395208
1799 | 2022/01/26 22:10:33 | 28359.2201 | 1870.0003 | 1 | 9 | 0 | 0 | 0 | 0 | 1.323853 | 3.690087 | 4.885133 | 0.6875281 | 2.648147 | 12.96511 | 9.544177 |  | 6.041866e-05 | [19 empty] | 5.721775 | -0.1583955
1800 | 2022/01/26 22:10:43 | 28369.221 | 1880.0012 | 1 | 9 | 0 | 0 | 0 | 0 | 1.323769 | 3.690769 | 4.885726 | 0.6912062 | 2.648147 | 12.97868 | 9.544177 |  | 0.0001073055 |  | 4.739445 | [17 empty] | 5.451806 | -0.2507076
1801 | 2022/01/26 22:10:53 | 28379.2217 | 1890.0019 | 1 | 9 | 0 | 0 | 0 | 0 | 1.324699 | 3.691703 | 4.890395 | 0.6948836 | 2.648147 | 12.99226 | 9.544177 |  | 8.048634e-05 | [19 empty] | 6.213313 | 0.02647862
1802 | 2022/01/26 22:11:03 | 28389.2204 | 1900.0006 | 1 | 9 | 0 | 0 | 0 | 0 | 1.323868 | 3.692333 | 4.888162 | 0.6985613 | 2.648147 | 13.00584 | 9.544177 |  | 4.125313e-05 |  |  | 0 | [16 empty] | 5.786396 | -0.1358894
1803 | 2022/01/26 22:11:13 | 28399.2207 | 1910.0009 | 1 | 9 | 0 | 0 | 0 | 0 | 1.323769 | 3.693139 | 4.888863 | 0.7022374 | 2.648147 | 13.01941 | 9.544177 |  | 0.0001023457 |  |  | 0.208329 | [16 empty] | 5.633394 | -0.1965635
1804 | 2022/01/26 22:11:23 | 28409.2207 | 1920.0009 | 1 | 9 | 0 | 0 | 0 | 0 | 1.324257 | 3.693866 | 4.891628 | 0.7059152 | 2.648147 | 13.03299 | 9.544177 |  | 0.0001080714 | [19 empty] | 5.592706 | -0.1437795
1805 | 2022/01/26 22:11:33 | 28419.2209 | 1930.0011 | 1 | 9 | 0 | 0 | 0 | 0 | 1.323624 | 3.694491 | 4.890117 | 0.7095922 | 2.648147 | 13.04658 | 9.544177 |  | 8.579741e-05 | [19 empty] | 5.60121 | -0.1233673
1806 | 2022/01/26 22:11:43 | 28429.2202 | 1940.0004 | 1 | 9 | 0 | 0 | 0 | 0 | 1.323929 | 3.695277 | 4.892284 | 0.7132675 | 2.648147 | 13.06016 | 9.544177 | [21 empty] | 6.321985 | 0.1804614
1807 | 2022/01/26 22:11:53 | 28439.2215 | 1950.0017 | 1 | 9 | 0 | 0 | 0 | 0 | 1.324333 | 3.695997 | 4.894731 | 0.7169448 | 2.648147 | 13.07375 | 9.544177 |  | 7.689137e-05 |  | 4.997431 | [17 empty] | 6.253667 | 0.05584314
1808 | 2022/01/26 22:12:03 | 28449.2213 | 1960.0015 | 1 | 9 | 0 | 0 | 0 | 0 | 1.323845 | 3.697 | 4.894254965 | 0.7206218 | 2.648147 | 13.08734 | 9.544177 |  | 8.474675e-05 | [19 empty] | 6.258235 | 0.08379757
1809 | 2022/01/26 22:12:13 | 28459.2204 | 1970.0006 | 1 | 9 | 0 | 0 | 0 | 0 | 1.323997 | 3.697307 | 4.895223 | 0.7242974 | 2.648147 | 13.10093 | 9.544177 |  | 0.0001048384 | [19 empty] | 6.177652 | 0.1571631
1810 | 2022/01/26 22:12:23 | 28469.2207 | 1980.0009 | 1 | 9 | 0 | 0 | 0 | 0 | 1.323982 | 3.698373 | 4.896579 | 0.7279751 | 2.648147 | 13.11453 | 9.544177 |  | 7.573923e-05 | [19 empty] | 6.18478 | 0.156785
1811 | 2022/01/26 22:12:33 | 28479.2199 | 1990.0001 | 1 | 9 | 0 | 0 | 0 | 0 | 1.324486 | 3.69914 | 4.899459 | 0.7316524 | 2.648147 | 13.12813 | 9.544177 |  | 5.942979e-05 | [19 empty] | 6.24627 | 0.1512462
1812 | 2022/01/26 22:12:43 | 28489.2208 | 2000.001 | 1 | 9 | 0 | 0 | 0 | 0 | 1.323639 | 3.69982 | 4.897226 | 0.7353297 | 2.648147 | 13.14174 | 9.544177 |  | 8.534504e-05 | [19 empty] | 5.652672 | -0.2097529
1813 | 2022/01/26 22:12:53 | 28499.221 | 2010.0012 | 1 | 9 | 0 | 0 | 0 | 0 | 1.323944 | 3.700594 | 4.899379 | 0.7390055 | 2.648147 | 13.15534 | 9.544177 | [21 empty] | 5.667624 | 0.05070567
1814 | 2022/01/26 22:13:03 | 28509.2209 | 2020.0011 | 1 | 9 | 0 | 0 | 0 | 0 | 1.324234 | 3.701443 | 4.901577 | 0.7426833 | 2.648147 | 13.16895 | 9.544177 |  | 8.547165e-05 |  | 4.884036 | [17 empty] | 6.181317 | -0.1483104
1815 | 2022/01/26 22:13:13 | 28519.2213 | 2030.0015 | 1 | 9 | 0 | 0 | 0 | 0 | 1.324387 | 3.701945 | 4.902808 | 0.7463611 | 2.648147 | 13.18256 | 9.544177 |  | 3.584024e-05 |  |  | 0 | [16 empty] | 5.846178 | 0.01744658
1816 | 2022/01/26 22:13:23 | 28529.2205 | 2040.0007 | 1 | 9 | 0 | 0 | 0 | 0 | 1.323776 | 3.702973 | 4.901907 | 0.7500373 | 2.648147 | 13.19617 | 9.544177 |  | 5.136203e-05 | [19 empty] | 6.154383 | -0.01387358
1817 | 2022/01/26 22:13:33 | 28539.2199 | 2050.0001 | 1 | 9 | 0 | 0 | 0 | 0 | 1.323616 | 3.7034 | 4.901879 | 0.7537148 | 2.648147 | 13.20979 | 9.544177 |  | 8.187402e-05 |  |  | 0.203685 | [16 empty] | 5.748168 | -0.1272431
1818 | 2022/01/26 22:13:43 | 28549.2208 | 2060.001 | 1 | 9 | 0 | 0 | 0 | 0 | 1.324371 | 3.704308 | 4.905878 | 0.7573923 | 2.648147 | 13.22341 | 9.544177 |  | 7.767648e-05 | [19 empty] | 6.257435 | 0.143919
1819 | 2022/01/26 22:13:53 | 28559.2199 | 2070.0001 | 1 | 9 | 0 | 0 | 0 | 0 | 1.323753 | 3.7049 | 4.904372 | 0.7610678 | 2.648147 | 13.23703 | 9.544177 | [21 empty] | 5.60268 | -0.09726316
1820 | 2022/01/26 22:14:03 | 28569.221 | 2080.0012 | 1 | 9 | 0 | 0 | 0 | 0 | 1.324081 | 3.705719 | 4.906672 | 0.7647447 | 2.648147 | 13.25065 | 9.544177 |  | 6.926488e-05 |  | 4.963483 | [17 empty] | 5.691045 | -0.1044741
1821 | 2022/01/26 22:14:13 | 28579.2202 | 2090.0004 | 1 | 9 | 0 | 0 | 0 | 0 | 1.323448 | 3.706487 | 4.905343 | 0.7684222 | 2.648147 | 13.26428 | 9.544177 |  | 8.041198e-05 | [19 empty] | 5.785199 | -0.1774256
1822 | 2022/01/26 22:14:23 | 28589.2203 | 2100.0005 | 1 | 9 | 0 | 0 | 0 | 0 | 1.3237 | 3.707171 | 4.907182 | 0.772097 | 2.648147 | 13.2779 | 9.544177 |  | 0.0001334093 | [19 empty] | 6.202977 | 0.09412497
1823 | 2022/01/26 22:14:33 | 28599.2204 | 2110.0006 | 1 | 9 | 0 | 0 | 0 | 0 | 1.324036 | 3.708158 | 4.909735 | 0.7757743 | 2.648147 | 13.29154 | 9.544177 |  | 8.00175e-05 | [19 empty] | 5.771188 | -0.1519948
1824 | 2022/01/26 22:14:43 | 28609.2207 | 2120.0009 | 1 | 9 | 0 | 0 | 0 | 0 | 1.324036 | 3.708669 | 4.910411 | 0.779452 | 2.648147 | 13.30518 | 9.544177 |  | 8.001088e-05 | [19 empty] | 5.823164 | 0.1917011
1825 | 2022/01/26 22:14:53 | 28619.2206 | 2130.0008 | 1 | 9 | 0 | 0 | 0 | 0 | 1.3237 | 3.70962 | 4.910423994 | 0.783129 | 2.648147 | 13.31881 | 9.544177 |  | 5.875123e-05 | [19 empty] | 6.252871 | 0.08153737
1826 | 2022/01/26 22:15:03 | 28629.2207 | 2140.0009 | 1 | 9 | 0 | 0 | 0 | 0 | 1.324005 | 3.710369 | 4.912547 | 0.7868042 | 2.648147 | 13.33245 | 9.544177 |  | 0.0001227375 | [19 empty] | 5.959644 | -0.08570641
1827 | 2022/01/26 22:15:13 | 28639.22 | 2150.0002 | 1 | 9 | 0 | 0 | 0 | 0 | 1.324081 | 3.711067 | 4.913753 | 0.7904814 | 2.648147 | 13.34609 | 9.544177 |  | 7.843172e-05 |  | 4.821469 | [17 empty] | 5.615628 | -0.001346171
1828 | 2022/01/26 22:15:23 | 28649.2201 | 2160.0003 | 1 | 9 | 0 | 0 | 0 | 0 | 1.324059 | 3.711849 | 4.914707 | 0.7941583 | 2.648147 | 13.35974 | 9.544177 |  | 0.000110951 | [19 empty] | 6.032369 | -0.05431503
1829 | 2022/01/26 22:15:33 | 28659.2217 | 2170.0019 | 1 | 9 | 0 | 0 | 0 | 0 | 1.323906 | 3.712774 | 4.915364 | 0.7978358 | 2.648147 | 13.37339 | 9.544177 |  |  |  |  | 0 | [16 empty] | 5.689311 | -0.1820374
1830 | 2022/01/26 22:15:43 | 28669.2212 | 2180.0014 | 1 | 9 | 0 | 0 | 0 | 0 | 1.324097 | 3.713416 | 4.916923 | 0.8015113 | 2.648147 | 13.38704 | 9.544177 |  | 4.80101e-05 |  |  | 0.2052119 | [16 empty] | 6.13258 | 0.1674838
1831 | 2022/01/26 22:15:53 | 28679.2204 | 2190.0006 | 1 | 9 | 0 | 0 | 0 | 0 | 1.32373 | 3.714397 | 4.916859 | 0.8051887 | 2.648147 | 13.4007 | 9.544177 |  | 9.407735e-05 | [19 empty] | 5.577354 | -0.1165675
1832 | 2022/01/26 22:16:03 | 28689.22 | 2200.0002 | 1 | 9 | 0 | 0 | 0 | 0 | 1.323921 | 3.714978 | 4.918337 | 0.8088639 | 2.648147 | 13.41435 | 9.544177 |  | 9.417369e-05 | [19 empty] | 6.038266 | -0.009845793
1833 | 2022/01/26 22:16:13 | 28699.22 | 2210.0002 | 1 | 9 | 0 | 0 | 0 | 0 | 1.323944 | 3.715851 | 4.919579 | 0.8125415 | 2.648147 | 13.42801 | 9.544177 |  | 0.0001068596 |  | 4.694418 | [17 empty] | 6.039599 | -0.1552926
1834 | 2022/01/26 22:16:23 | 28709.2202 | 2220.0004 | 1 | 9 | 0 | 0 | 0 | 0 | 1.324448 | 3.716713 | 4.922593 | 0.8162193 | 2.648147 | 13.44168 | 9.544177 |  | 7.582956e-05 | [19 empty] | 5.837039 | 0.05614489
1835 | 2022/01/26 22:16:33 | 28719.2209 | 2230.0011 | 1 | 9 | 0 | 0 | 0 | 0 | 1.324142 | 3.71714 | 4.922021 | 0.819896 | 2.648147 | 13.45535 | 9.544177 |  | 0.0001097621 | [19 empty] | 5.938798 | -0.08208692
1836 | 2022/01/26 22:16:43 | 28729.2204 | 2240.0006 | 1 | 9 | 0 | 0 | 0 | 0 | 1.324577 | 3.718348 | 4.925238 | 0.823571 | 2.648147 | 13.46901 | 9.544177 |  | 0.0001068672 | [19 empty] | 6.073374 | -0.1812769
1837 | 2022/01/26 22:16:53 | 28739.2212 | 2250.0014 | 1 | 9 | 0 | 0 | 0 | 0 | 1.32341 | 3.718778 | 4.921468 | 0.8272489 | 2.648147 | 13.48269 | 9.544177 |  | 0.0001008098 | [19 empty] | 6.313385 | 0.187743
1838 | 2022/01/26 22:17:03 | 28749.2204 | 2260.0006 | 1 | 9 | 0 | 0 | 0 | 0 | 1.323883 | 3.719923 | 4.924743 | 0.8309259 | 2.648147 | 13.49636 | 9.544177 |  | 7.002026e-05 | [19 empty] | 6.264433 | 0.1182494
1839 | 2022/01/26 22:17:13 | 28759.2213 | 2270.0015 | 1 | 9 | 0 | 0 | 0 | 0 | 1.323753 | 3.720602 | 4.925158 | 0.8346008 | 2.648147 | 13.51003 | 9.544177 |  | 6.424257e-05 | [19 empty] | 5.642735 | -0.1286557
1840 | 2022/01/26 22:17:23 | 28769.2207 | 2280.0009 | 1 | 9 | 0 | 0 | 0 | 0 | 1.32354 | 3.721508 | 4.925565 | 0.8382786 | 2.648147 | 13.52372 | 9.544177 |  | 9.502946e-05 |  | 4.568959 | [17 empty] | 5.998022 | -0.1249862
1841 | 2022/01/26 22:17:33 | 28779.221 | 2290.0012 | 1 | 9 | 0 | 0 | 0 | 0 | 1.323502 | 3.722413 | 4.926621 | 0.8419556 | 2.648147 | 13.5374 | 9.544177 | [21 empty] | 6.250714 | 0.1923087
1842 | 2022/01/26 22:17:43 | 28789.2211 | 2300.0013 | 1 | 9 | 0 | 0 | 0 | 0 | 1.324135 | 3.723153 | 4.929957 | 0.8456309 | 2.648147 | 13.55109 | 9.544177 |  | 7.084596e-05 |  |  | 0.2205939 | [16 empty] | 6.325657 | 0.1103239
1843 | 2022/01/26 22:17:53 | 28799.2201 | 2310.0003 | 1 | 9 | 0 | 0 | 0 | 0 | 1.323845 | 3.723935 | 4.929913 | 0.8493086 | 2.648147 | 13.56478 | 9.544177 |  | 8.629006e-05 | [19 empty] | 6.397046 | 0.1139614
1844 | 2022/01/26 22:18:03 | 28809.2205 | 2320.0007 | 1 | 9 | 0 | 0 | 0 | 0 | 1.324348 | 3.724744 | 4.932857 | 0.8529854 | 2.648147 | 13.57847 | 9.544177 |  | 0.0001052273 | [19 empty] | 6.367996 | 0.2146628
1845 | 2022/01/26 22:18:13 | 28819.2212 | 2330.0014 | 1 | 9 | 0 | 0 | 0 | 0 | 1.324135 | 3.725492 | 4.933054 | 0.8566626 | 2.648147 | 13.59217 | 9.544177 |  | 6.764432e-05 | [19 empty] | 6.316392 | 0.1281446
1846 | 2022/01/26 22:18:23 | 28829.2199 | 2340.0001 | 1 | 9 | 0 | 0 | 0 | 0 | 1.324036 | 3.726492 | 4.93401 | 0.860338 | 2.648147 | 13.60587 | 9.544177 |  | 5.781066e-05 |  | 4.364446 | [17 empty] | 6.185483 | -0.02413183
1847 | 2022/01/26 22:18:33 | 28839.2207 | 2350.0009 | 1 | 9 | 0 | 0 | 0 | 0 | 1.323677 | 3.72738 | 4.933847 | 0.8640155 | 2.648147 | 13.61957 | 9.544177 |  | 9.323873e-05 | [19 empty] | 5.781933 | -0.1188269
1848 | 2022/01/26 22:18:43 | 28849.2201 | 2360.0003 | 1 | 9 | 0 | 0 | 0 | 0 | 1.324402 | 3.728042 | 4.937426 | 0.8676905 | 2.648147 | 13.63327 | 9.544177 |  | 9.109075e-05 | [19 empty] | 5.683773 | -0.09580672
1849 | 2022/01/26 22:18:53 | 28859.2202 | 2370.0004 | 1 | 9 | 0 | 0 | 0 | 0 | 1.323288 | 3.729012 | 4.934557 | 0.8713677 | 2.648147 | 13.64698 | 9.544177 | [21 empty] | 5.977013 | 0.06474793
1850 | 2022/01/26 22:19:03 | 28869.221 | 2380.0012 | 1 | 9 | 0 | 0 | 0 | 0 | 1.3237 | 3.729677 | 4.936973 | 0.8750456 | 2.648147 | 13.6607 | 9.544177 |  | 8.219083e-05 | [19 empty] | 6.275063 | 0.0906077
1851 | 2022/01/26 22:19:13 | 28879.2211 | 2390.0013 | 1 | 9 | 0 | 0 | 0 | 0 | 1.323921 | 3.730884 | 4.939396 | 0.8787227 | 2.648147 | 13.67442 | 9.544177 |  | 6.112081e-05 |  | 4.310165 | [17 empty] | 6.069604 | -0.1717523
1852 | 2022/01/26 22:19:23 | 28889.2204 | 2400.0006 | 1 | 9 | 0 | 0 | 0 | 0 | 1.323692 | 3.731488 | 4.939341 | 0.8823981 | 2.648147 | 13.68813 | 9.544177 |  | 0.0001013399 | [19 empty] | 5.699554 | -0.1010546
1853 | 2022/01/26 22:19:33 | 28899.2199 | 2410.0001 | 1 | 9 | 0 | 0 | 0 | 0 | 1.323448 | 3.732587 | 4.939885 | 0.886075 | 2.648147 | 13.70185 | 9.544177 |  | 5.824436e-05 | [19 empty] | 6.161021 | 0.09910792
1854 | 2022/01/26 22:19:43 | 28909.2213 | 2420.0015 | 1 | 9 | 0 | 0 | 0 | 0 | 1.323883 | 3.733346 | 4.942513 | 0.8897522 | 2.648147 | 13.71558 | 9.544177 |  | 3.966795e-05 |  |  | 0.2318448 | [16 empty] | 5.746439 | -0.129281
1855 | 2022/01/26 22:19:53 | 28919.2201 | 2430.0003 | 1 | 9 | 0 | 0 | 0 | 0 | 1.32402 | 3.734264 | 4.94424 | 0.8934275 | 2.648147 | 13.7293 | 9.544177 |  | 9.726082e-05 | [19 empty] | 6.32943 | 0.03792256
1856 | 2022/01/26 22:20:03 | 28929.221 | 2440.0012 | 1 | 9 | 0 | 0 | 0 | 0 | 1.323921 | 3.735113 | 4.944995 | 0.897104 | 2.648147 | 13.74303 | 9.544177 | [21 empty] | 5.715273 | -0.2095288
1857 | 2022/01/26 22:20:13 | 28939.2201 | 2450.0003 | 1 | 9 | 0 | 0 | 0 | 0 | 1.323616 | 3.736053 | 4.9451 | 0.9007812 | 2.648147 | 13.75677 | 9.544177 |  | 7.13207e-05 |  | 4.228046 | [17 empty] | 6.338948 | 0.01524329
1858 | 2022/01/26 22:20:23 | 28949.2211 | 2460.0013 | 1 | 9 | 0 | 0 | 0 | 0 | 1.323578 | 3.73678 | 4.94592 | 0.9044586 | 2.648147 | 13.77051 | 9.544177 |  | 9.760728e-05 | [19 empty] | 6.115653 | -0.09995013
1859 | 2022/01/26 22:20:33 | 28959.2212 | 2470.0014 | 1 | 9 | 0 | 0 | 0 | 0 | 1.323257 | 3.737854 | 4.946141 | 0.9081342 | 2.648147 | 13.78425 | 9.544177 |  | 9.263153e-05 | [19 empty] | 5.644607 | -0.2187526
1860 | 2022/01/26 22:20:43 | 28969.2198 | 2480 | 1 | 9 | 0 | 0 | 0 | 0 | 1.323807 | 3.738893 | 4.949573 | 0.9118118 | 2.648147 | 13.79799 | 9.544177 |  | 5.014098e-05 | [19 empty] | 6.319052 | 0.01439333
1861 | 2022/01/26 22:20:53 | 28979.2199 | 2490.0001 | 1 | 9 | 0 | 0 | 0 | 0 | 1.323662 | 3.739689 | 4.950084 | 0.9154862 | 2.648147 | 13.81173 | 9.544177 |  | 8.486638e-05 | [19 empty] | 5.935312 | -0.1375794
1862 | 2022/01/26 22:21:03 | 28989.2209 | 2500.0011 | 1 | 9 | 0 | 0 | 0 | 0 | 1.323639 | 3.740531 | 4.951113 | 0.9191638 | 2.648147 | 13.82549 | 9.544177 |  | 6.827708e-05 |  | 3.918397 | [17 empty] | 5.688087 | -0.2057603
1863 | 2022/01/26 22:21:13 | 28999.2208 | 2510.001 | 1 | 9 | 0 | 0 | 0 | 0 | 1.323845 | 3.741389 | 4.953019 | 0.9228408 | 2.648147 | 13.83924 | 9.544177 | [21 empty] | 5.942174 | -0.1487516
1864 | 2022/01/26 22:21:23 | 29009.221 | 2520.0012 | 1 | 9 | 0 | 0 | 0 | 0 | 1.323845 | 3.742502 | 4.954493 | 0.9265179 | 2.648147 | 13.853 | 9.544177 |  | 8.297841e-05 | [19 empty] | 5.831649 | -0.1640388
1865 | 2022/01/26 22:21:33 | 29019.2213 | 2530.0015 | 1 | 9 | 0 | 0 | 0 | 0 | 1.324326 | 3.743276 | 4.957318 | 0.9301937 | 2.648147 | 13.86676 | 9.544177 |  | 0.0001084693 |  |  | 0.2455786 | [16 empty] | 6.340058 | 0.2174522
1866 | 2022/01/26 22:21:43 | 29029.2218 | 2540.002 | 1 | 9 | 0 | 0 | 0 | 0 | 1.32299 | 3.744268 | 4.953629 | 0.9338704 | 2.648147 | 13.88052 | 9.544177 |  | 7.523559e-05 | [19 empty] | 5.621049 | -0.1033476
1867 | 2022/01/26 22:21:53 | 29039.2206 | 2550.0008 | 1 | 9 | 0 | 0 | 0 | 0 | 1.323753 | 3.745174 | 4.957685 | 0.9375473 | 2.648147 | 13.89429 | 9.544177 |  | 0.0001289049 | [19 empty] | 5.780061 | -0.1614994
1868 | 2022/01/26 22:22:03 | 29049.22 | 2560.0002 | 1 | 9 | 0 | 0 | 0 | 0 | 1.323769 | 3.746392 | 4.959358 | 0.9412221 | 2.648147 | 13.90806 | 9.544177 |  | 9.246079e-05 |  | 4.054502 | [17 empty] | 5.751007 | -0.1497719
1869 | 2022/01/26 22:22:13 | 29059.2198 | 2570 | 1 | 9 | 0 | 0 | 0 | 0 | 1.323586 | 3.747046 | 4.959538 | 0.944899 | 2.648147 | 13.92183 | 9.544177 |  | 7.696977e-05 | [19 empty] | 5.831503 | 0.04755288
1870 | 2022/01/26 22:22:23 | 29069.2199 | 2580.0001 | 1 | 9 | 0 | 0 | 0 | 0 | 1.323547 | 3.748173 | 4.960883 | 0.948576 | 2.648147 | 13.93561 | 9.544177 |  | 0.0001027682 | [19 empty] | 6.267666 | -0.00887543
1871 | 2022/01/26 22:22:33 | 29079.2201 | 2590.0003 | 1 | 9 | 0 | 0 | 0 | 0 | 1.323944 | 3.748841 | 4.963256 | 0.9522506 | 2.648147 | 13.94939 | 9.544177 |  | 9.628729e-05 | [19 empty] | 6.40971 | 0.2202034
1872 | 2022/01/26 22:22:43 | 29089.221 | 2600.0012 | 1 | 9 | 0 | 0 | 0 | 0 | 1.324501 | 3.75012 | 4.967038 | 0.9559281 | 2.648147 | 13.96318 | 9.544177 |  | 0.0001344471 | [19 empty] | 6.407413 | 0.03214538
1873 | 2022/01/26 22:22:53 | 29099.2206 | 2610.0008 | 1 | 9 | 0 | 0 | 0 | 0 | 1.323364 | 3.75093 | 4.963846 | 0.959605 | 2.648147 | 13.97697 | 9.544177 |  | 7.09291e-05 |  | 3.821905 | [17 empty] | 6.321748 | 0.006935596
1874 | 2022/01/26 22:23:03 | 29109.2205 | 2620.0007 | 1 | 9 | 0 | 0 | 0 | 0 | 1.323906 | 3.752028 | 4.967332 | 0.9632819 | 2.648147 | 13.99076 | 9.544177 |  | 9.100854e-05 | [19 empty] | 5.765249 | -0.1430541
1875 | 2022/01/26 22:23:13 | 29119.2199 | 2630.0001 | 1 | 9 | 0 | 0 | 0 | 0 | 1.324501 | 3.752962 | 4.970802 | 0.9669569 | 2.648147 | 14.00455 | 9.544177 |  | 0.0001007018 | [19 empty] | 5.720016 | -0.1491135
1876 | 2022/01/26 22:23:23 | 29129.2201 | 2640.0003 | 1 | 9 | 0 | 0 | 0 | 0 | 1.324097 | 3.753854 | 4.970467 | 0.9706348 | 2.648147 | 14.01836 | 9.544177 |  | 7.262824e-05 |  |  | 0.2603359 | [16 empty] | 6.25987 | -0.04913568
1877 | 2022/01/26 22:23:33 | 29139.22 | 2650.0002 | 1 | 9 | 0 | 0 | 0 | 0 | 1.324287 | 3.75485 | 4.972499 | 0.9743119 | 2.648147 | 14.03216 | 9.544177 | [21 empty] | 5.876473 | -0.1644495
1878 | 2022/01/26 22:23:43 | 29149.2209 | 2660.0011 | 1 | 9 | 0 | 0 | 0 | 0 | 1.324516 | 3.755843 | 4.974674 | 0.9779878 | 2.648147 | 14.04597 | 9.544177 |  | 8.893711e-05 |  | 3.732796 | [17 empty] | 6.402854 | 0.1584017
1879 | 2022/01/26 22:23:53 | 29159.2209 | 2670.0011 | 1 | 9 | 0 | 0 | 0 | 0 | 1.323769 | 3.756947 | 4.97333 | 0.9816648 | 2.648147 | 14.05978 | 9.544177 |  | 8.282237e-05 | [19 empty] | 6.264607 | 0.1324353
1880 | 2022/01/26 22:24:03 | 29169.2213 | 2680.0015 | 1 | 9 | 0 | 0 | 0 | 0 | 1.3237 | 3.757757 | 4.974143 | 0.9853421 | 2.648147 | 14.0736 | 9.544177 |  | 0.0001351652 | [19 empty] | 5.81554 | -0.2129844
1881 | 2022/01/26 22:24:13 | 29179.2212 | 2690.0014 | 1 | 9 | 0 | 0 | 0 | 0 | 1.324219 | 3.759073 | 4.977836 | 0.9890195 | 2.648147 | 14.08742 | 9.544177 |  | 0.0001095969 | [19 empty] | 6.368707 | 0.1596707
1882 | 2022/01/26 22:24:23 | 29189.2205 | 2700.0007 | 1 | 9 | 0 | 0 | 0 | 0 | 1.323257 | 3.759766 | 4.975137 | 0.9926949 | 2.648147 | 14.10123 | 9.544177 |  | 0.0001147422 | [19 empty] | 5.802995 | -0.07604837
1883 | 2022/01/26 22:24:33 | 29199.22 | 2710.0002 | 1 | 9 | 0 | 0 | 0 | 0 | 1.324196 | 3.761075 | 4.9804 | 0.9963727 | 2.648147 | 14.11507 | 9.544177 |  | 0.0001086485 |  | 3.645885 | [17 empty] | 6.477891 | 0.2117926
1884 | 2022/01/26 22:24:43 | 29209.2198 | 2720 | 1 | 9 | 0 | 0 | 0 | 0 | 1.3237 | 3.761939 | 4.979679 | 1.000049 | 2.648147 | 14.12889 | 9.544177 |  | 9.300812e-05 | [19 empty] | 5.835849 | -0.1524219
1885 | 2022/01/26 22:24:53 | 29219.221 | 2730.0012 | 1 | 9 | 0 | 0 | 0 | 0 | 1.323692 | 3.763132 | 4.981228 | 1.003726 | 2.648147 | 14.14273 | 9.544177 |  | 9.020229e-05 | [19 empty] | 5.966287 | -0.1759505
1886 | 2022/01/26 22:25:03 | 29229.2201 | 2740.0003 | 1 | 9 | 0 | 0 | 0 | 0 | 1.324142 | 3.764076 | 4.984171 | 1.007402 | 2.648147 | 14.15656 | 9.544177 |  | 7.756759e-05 |  |  | 0.2746419 | [16 empty] | 6.249957 | 0.05892247
1887 | 2022/01/26 22:25:13 | 29239.221 | 2750.0012 | 1 | 9 | 0 | 0 | 0 | 0 | 1.323509 | 3.765162 | 4.983226 | 1.011079 | 2.648147 | 14.17041 | 9.544177 |  | 0.0001358563 | [19 empty] | 6.530863 | 0.05714029
1888 | 2022/01/26 22:25:23 | 29249.2204 | 2760.0006 | 1 | 9 | 0 | 0 | 0 | 0 | 1.323524 | 3.766174 | 4.984622 | 1.014755 | 2.648147 | 14.18425 | 9.544177 |  | 0.0001074368 |  | 3.585486 | [17 empty] | 6.030249 | 0.06425291
1889 | 2022/01/26 22:25:33 | 29259.2198 | 2770 | 1 | 9 | 0 | 0 | 0 | 0 | 1.323349 | 3.767333 | 4.985496 | 1.018431 | 2.648147 | 14.19809 | 9.544177 | [21 empty] | 5.775244 | -0.2196538
1890 | 2022/01/26 22:25:43 | 29269.2198 | 2780 | 1 | 9 | 0 | 0 | 0 | 0 | 1.323372 | 3.768203 | 4.986734 | 1.022108 | 2.648147 | 14.21195 | 9.544177 |  | 7.709213e-05 | [19 empty] | 6.30914 | 0.1710725
1891 | 2022/01/26 22:25:53 | 29279.2199 | 2790.0001 | 1 | 9 | 0 | 0 | 0 | 0 | 1.323967 | 3.769362 | 4.990511 | 1.025783 | 2.648147 | 14.2258 | 9.544177 |  | 9.379235e-05 | [19 empty] | 5.834097 | -0.02094805
1892 | 2022/01/26 22:26:03 | 29289.22 | 2800.0002 | 1 | 9 | 0 | 0 | 0 | 0 | 1.323982 | 3.770576 | 4.992175 | 1.02946 | 2.648147 | 14.23966 | 9.544177 |  | 0.0001206642 | [19 empty] | 6.303071 | 0.1010436
1893 | 2022/01/26 22:26:13 | 29299.2211 | 2810.0013 | 1 | 9 | 0 | 0 | 0 | 0 | 1.323883 | 3.77153 | 4.993064 | 1.033137 | 2.648147 | 14.25353 | 9.544177 |  | 8.670213e-05 |  | 3.338878 | [17 empty] | 6.610433 | 0.1250142
1894 | 2022/01/26 22:26:23 | 29309.2212 | 2820.0014 | 1 | 9 | 0 | 0 | 0 | 0 | 1.323463 | 3.772682 | 4.993005 | 1.036815 | 2.648147 | 14.2674 | 9.544177 |  | 0.0001523526 | [19 empty] | 6.624281 | 0.1577109
1895 | 2022/01/26 22:26:33 | 29319.2213 | 2830.0015 | 1 | 9 | 0 | 0 | 0 | 0 | 1.323372 | 3.773637 | 4.993926 | 1.040491 | 2.648147 | 14.28127 | 9.544177 |  | 8.843542e-05 |  |  | 0.2923196 | [16 empty] | 6.491744 | 0.1314819
1896 | 2022/01/26 22:26:43 | 29329.2199 | 2840.0001 | 1 | 9 | 0 | 0 | 0 | 0 | 1.323639 | 3.774985 | 4.996717 | 1.044168 | 2.648147 | 14.29515 | 9.544177 |  | 0.0001213815 | [19 empty] | 6.260557 | -0.1494324
1897 | 2022/01/26 22:26:53 | 29339.2199 | 2850.0001 | 1 | 9 | 0 | 0 | 0 | 0 | 1.323448 | 3.775783 | 4.997052 | 1.047843 | 2.648147 | 14.30902 | 9.544177 |  | 7.823804e-05 | [19 empty] | 5.972722 | -0.08028477
1898 | 2022/01/26 22:27:03 | 29349.2214 | 2860.0016 | 1 | 9 | 0 | 0 | 0 | 0 | 1.323891 | 3.777107 | 5.000478 | 1.05152 | 2.648147 | 14.32291 | 9.544177 |  | 9.685567e-05 |  | 3.482504 | [17 empty] | 6.05526 | -0.1199329
1899 | 2022/01/26 22:27:13 | 29359.2199 | 2870.0001 | 1 | 9 | 0 | 0 | 0 | 0 | 1.324043 | 3.778008 | 5.002245 | 1.055197 | 2.648147 | 14.3368 | 9.544177 |  | 0.000132543 | [19 empty] | 6.715669 | 0.1347035
1900 | 2022/01/26 22:27:23 | 29369.2211 | 2880.0013 | 1 | 9 | 0 | 0 | 0 | 0 | 1.323334 | 3.779179 | 5.001116 | 1.058875 | 2.648147 | 14.3507 | 9.544177 |  | 0.0001017036 | [19 empty] | 6.301742 | -0.03236055
1901 | 2022/01/26 22:27:33 | 29379.2211 | 2890.0013 | 1 | 9 | 0 | 0 | 0 | 0 | 1.324448 | 3.780188 | 5.006662 | 1.062551 | 2.648147 | 14.36459 | 9.544177 |  | 8.277874e-05 | [19 empty] | 6.167453 | -0.01070976
1902 | 2022/01/26 22:27:43 | 29389.2198 | 2900 | 1 | 9 | 0 | 0 | 0 | 0 | 1.323906 | 3.781458 | 5.006295 | 1.066228 | 2.648147 | 14.3785 | 9.544177 |  | 0.0001216375 |  | 3.27062 | [17 empty] | 5.984867 | -0.09221107
1903 | 2022/01/26 22:27:53 | 29399.2206 | 2910.0008 | 1 | 9 | 0 | 0 | 0 | 0 | 1.324348 | 3.782555 | 5.009419 | 1.069906 | 2.648147 | 14.39241 | 9.544177 |  | 7.712845e-05 | [19 empty] | 6.26551 | -0.0518626
1904 | 2022/01/26 22:28:03 | 29409.2206 | 2920.0008 | 1 | 9 | 0 | 0 | 0 | 0 | 1.324219 | 3.783736 | 5.010495 | 1.073582 | 2.648147 | 14.40631 | 9.544177 |  | 0.0001101207 |  |  | 0.3032119 | [16 empty] | 6.564748 | 0.05954683
1905 | 2022/01/26 22:28:13 | 29419.22 | 2930.0002 | 1 | 9 | 0 | 0 | 0 | 0 | 1.323639 | 3.785011 | 5.009988 | 1.077259 | 2.648147 | 14.42023 | 9.544177 |  | 0.0001475357 | [19 empty] | 6.512027 | -0.03217608
1906 | 2022/01/26 22:28:23 | 29429.2199 | 2940.0001 | 1 | 9 | 0 | 0 | 0 | 0 | 1.323997 | 3.785885 | 5.0125 | 1.080936 | 2.648147 | 14.43415 | 9.544177 |  | 0.0001407683 |  | 3.164807 | [17 empty] | 6.140449 | -0.1214561
1907 | 2022/01/26 22:28:33 | 29439.22 | 2950.0002 | 1 | 9 | 0 | 0 | 0 | 0 | 1.324135 | 3.787276 | 5.014865 | 1.084612 | 2.648147 | 14.44806 | 9.544177 |  | 0.0001424352 | [19 empty] | 6.320526 | 0.08294553
1908 | 2022/01/26 22:28:43 | 29449.2201 | 2960.0003 | 1 | 9 | 0 | 0 | 0 | 0 | 1.323738 | 3.788232 | 5.014627 | 1.088289 | 2.648147 | 14.46199 | 9.544177 |  | 0.0001251281 | [19 empty] | 6.424645 | 0.1469779
1909 | 2022/01/26 22:28:53 | 29459.2204 | 2970.0006 | 1 | 9 | 0 | 0 | 0 | 0 | 1.324181 | 3.789638 | 5.018167 | 1.091967 | 2.648147 | 14.47593 | 9.544177 |  | 0.000148301 | [19 empty] | 5.865232 | -0.2271229
1910 | 2022/01/26 22:29:03 | 29469.2199 | 2980.0001 | 1 | 9 | 0 | 0 | 0 | 0 | 1.324257 | 3.790697 | 5.019857 | 1.095642 | 2.648147 | 14.48986 | 9.544177 |  | 0.0001278487 | [19 empty] | 6.378159 | 0.164898
1911 | 2022/01/26 22:29:13 | 29479.2206 | 2990.0008 | 1 | 9 | 0 | 0 | 0 | 0 | 1.323944 | 3.792007 | 5.020405 | 1.09932 | 2.648147 | 14.5038 | 9.544177 |  | 7.903095e-05 |  | 3.194908 | [17 empty] | 6.559801 | 0.1366073
1912 | 2022/01/26 22:29:23 | 29489.2208 | 3000.001 | 1 | 9 | 0 | 0 | 0 | 0 | 1.323776 | 3.79297 | 5.021043 | 1.102997 | 2.648147 | 14.51775 | 9.544177 |  | 0.0001252393 | [19 empty] | 6.101183 | -0.09894073
1913 | 2022/01/26 22:29:33 | 29499.22 | 3010.0002 | 1 | 9 | 0 | 0 | 0 | 0 | 1.323906 | 3.794393 | 5.02342 | 1.106674 | 2.648147 | 14.5317 | 9.544177 |  | 9.800702e-05 |  |  | 0.3194877 | [16 empty] | 6.530468 | 0.1731977
1914 | 2022/01/26 22:29:43 | 29509.2211 | 3020.0013 | 1 | 9 | 0 | 0 | 0 | 0 | 1.324287 | 3.795526 | 5.026366 | 1.11035 | 2.648147 | 14.54565 | 9.544177 |  | 0.0001131456 | [19 empty] | 6.111483 | 0.034298
1915 | 2022/01/26 22:29:53 | 29519.2209 | 3030.0011 | 1 | 9 | 0 | 0 | 0 | 0 | 1.323959 | 3.796815 | 5.026827 | 1.114028 | 2.648147 | 14.55961 | 9.544177 |  | 0.0001180886 |  | 3.115714 | [17 empty] | 5.93776 | -0.2049962
1916 | 2022/01/26 22:30:03 | 29529.2203 | 3040.0005 | 1 | 9 | 0 | 0 | 0 | 0 | 1.324196 | 3.797807 | 5.029041 | 1.117705 | 2.648147 | 14.57357 | 9.544177 |  | 0.0001490698 | [19 empty] | 6.119215 | 0.1143745
1917 | 2022/01/26 22:30:13 | 29539.2204 | 3050.0006 | 1 | 9 | 0 | 0 | 0 | 0 | 1.324333 | 3.799191 | 5.031394 | 1.121381 | 2.648147 | 14.58754 | 9.544177 |  | 0.0001501461 | [19 empty] | 6.425925 | -0.0337255
1918 | 2022/01/26 22:30:23 | 29549.2205 | 3060.0007 | 1 | 9 | 0 | 0 | 0 | 0 | 1.323807 | 3.80025 | 5.030798 | 1.125059 | 2.648147 | 14.60151 | 9.544177 |  | 0.0001005639 | [19 empty] | 6.50065 | 0.1877061
1919 | 2022/01/26 22:30:33 | 29559.2214 | 3070.0016 | 1 | 9 | 0 | 0 | 0 | 0 | 1.324104 | 3.80161 | 5.033727 | 1.128736 | 2.648147 | 14.61549 | 9.544177 |  | 0.0001256839 |  | 2.956862 | [17 empty] | 6.584242 | 0.1369092
1920 | 2022/01/26 22:30:43 | 29569.2208 | 3080.001 | 1 | 9 | 0 | 0 | 0 | 0 | 1.32431 | 3.802745 | 5.036013 | 1.132414 | 2.648147 | 14.62947 | 9.544177 |  | 0.000112119 | [19 empty] | 6.461964 | 0.1588359
1921 | 2022/01/26 22:30:53 | 29579.2209 | 3090.0011 | 1 | 9 | 0 | 0 | 0 | 0 | 1.324135 | 3.803867 | 5.036833 | 1.13609 | 2.648147 | 14.64345 | 9.544177 |  | 0.0001154239 |  |  | 0.3301845 | [16 empty] | 6.331875 | -0.00118047
1922 | 2022/01/26 22:31:03 | 29589.2202 | 3100.0004 | 1 | 9 | 0 | 0 | 0 | 0 | 1.32402 | 3.805273 | 5.038258 | 1.139768 | 2.648147 | 14.65745 | 9.544177 |  | 0.0001188977 | [19 empty] | 6.152987 | -0.1506463
1923 | 2022/01/26 22:31:13 | 29599.2205 | 3110.0007 | 1 | 9 | 0 | 0 | 0 | 0 | 1.324181 | 3.80657 | 5.040588 | 1.143445 | 2.648147 | 14.67144 | 9.544177 |  | 8.855107e-05 |  | 3.027378 | [17 empty] | 5.984627 | -0.1582298
1924 | 2022/01/26 22:31:23 | 29609.2198 | 3120 | 1 | 9 | 0 | 0 | 0 | 0 | 1.323921 | 3.807743 | 5.041151 | 1.147121 | 2.648147 | 14.68544 | 9.544177 |  | 9.900705e-05 | [19 empty] | 6.609259 | 0.2031377
1925 | 2022/01/26 22:31:33 | 29619.2199 | 3130.0001 | 1 | 9 | 0 | 0 | 0 | 0 | 1.323402 | 3.809059 | 5.040916 | 1.150799 | 2.648147 | 14.69944 | 9.544177 |  | 0.0001692723 | [19 empty] | 6.327322 | -0.1447999
1926 | 2022/01/26 22:31:43 | 29629.2199 | 3140.0001 | 1 | 9 | 0 | 0 | 0 | 0 | 1.324562 | 3.810183 | 5.046824 | 1.154477 | 2.648147 | 14.71346 | 9.544177 |  | 0.0001918471 | [19 empty] | 5.959379 | -0.05427152
1927 | 2022/01/26 22:31:53 | 29639.2208 | 3150.001 | 1 | 9 | 0 | 0 | 0 | 0 | 1.323997 | 3.811505 | 5.046421 | 1.158153 | 2.648147 | 14.72747 | 9.544177 |  | 0.0001110177 |  | 2.828894 | [17 empty] | 5.943054 | -0.2194476
1928 | 2022/01/26 22:32:03 | 29649.2202 | 3160.0004 | 1 | 9 | 0 | 0 | 0 | 0 | 1.323921 | 3.812885 | 5.047959 | 1.161831 | 2.648147 | 14.74149 | 9.544177 |  | 0.0001686591 | [19 empty] | 5.955985 | -0.0136286
1929 | 2022/01/26 22:32:13 | 29659.2202 | 3170.0004 | 1 | 9 | 0 | 0 | 0 | 0 | 1.324554 | 3.814064 | 5.051934 | 1.165509 | 2.648147 | 14.75551 | 9.544177 |  | 0.0001094631 |  |  | 0.3388796 | [16 empty] | 6.015021 | -0.1526469
1930 | 2022/01/26 22:32:23 | 29669.2211 | 3180.0013 | 1 | 9 | 0 | 0 | 0 | 0 | 1.32431 | 3.815535 | 5.052951 | 1.169186 | 2.648147 | 14.76954 | 9.544177 |  | 0.0001078872 | [19 empty] | 6.17328 | -0.05738348
1931 | 2022/01/26 22:32:33 | 29679.2212 | 3190.0014 | 1 | 9 | 0 | 0 | 0 | 0 | 1.323471 | 3.816599 | 5.051158 | 1.172863 | 2.648147 | 14.78357 | 9.544177 |  | 0.0001656049 |  | 2.968127 | [17 empty] | 6.617434 | 0.1518831
1932 | 2022/01/26 22:32:43 | 29689.2199 | 3200.0001 | 1 | 9 | 0 | 0 | 0 | 0 | 1.324173 | 3.818034 | 5.055738 | 1.17654 | 2.648147 | 14.79761 | 9.544177 |  | 0.0001286368 | [19 empty] | 6.319532 | 0.1370487
1933 | 2022/01/26 22:32:53 | 29699.2206 | 3210.0008 | 1 | 9 | 0 | 0 | 0 | 0 | 1.32431 | 3.819252 | 5.057874 | 1.180217 | 2.648147 | 14.81165 | 9.544177 |  | 0.0001191544 | [19 empty] | 5.912892 | -0.2359244
1934 | 2022/01/26 22:33:03 | 29709.22 | 3220.0002 | 1 | 9 | 0 | 0 | 0 | 0 | 1.323982 | 3.820819 | 5.058696 | 1.183893 | 2.648147 | 14.82569 | 9.544177 |  | 9.920499e-05 | [19 empty] | 6.268685 | 0.1271689
1935 | 2022/01/26 22:33:13 | 29719.22 | 3230.0002 | 1 | 9 | 0 | 0 | 0 | 0 | 1.324234 | 3.821926 | 5.061124 | 1.18757 | 2.648147 | 14.83974 | 9.544177 |  | 0.0001264376 |  | 2.847528 | [17 empty] | 6.236249 | 0.08948117
1936 | 2022/01/26 22:33:23 | 29729.2212 | 3240.0014 | 1 | 9 | 0 | 0 | 0 | 0 | 1.324081 | 3.823286 | 5.06234 | 1.191247 | 2.648147 | 14.8538 | 9.544177 |  | 0.0001450924 | [19 empty] | 6.448497 | 0.0890252
1937 | 2022/01/26 22:33:33 | 29739.2212 | 3250.0014 | 1 | 9 | 0 | 0 | 0 | 0 | 1.324211 | 3.824657 | 5.064653 | 1.194923 | 2.648147 | 14.86785 | 9.544177 |  | 0.0001041176 |  |  | 0.3529377 | [16 empty] | 6.345891 | -0.1221028
1938 | 2022/01/26 22:33:43 | 29749.2213 | 3260.0015 | 1 | 9 | 0 | 0 | 0 | 0 | 1.324554 | 3.826012 | 5.067759 | 1.198601 | 2.648147 | 14.88192 | 9.544177 |  | 0.0001272833 | [19 empty] | 5.960937 | -0.06972909
1939 | 2022/01/26 22:33:53 | 29759.2198 | 3270 | 1 | 9 | 0 | 0 | 0 | 0 | 1.324768 | 3.827091 | 5.070008 | 1.202279 | 2.648147 | 14.896 | 9.544177 |  | 0.0001128493 |  | 2.758527 | [17 empty] | 6.028105 | -0.1262778
1940 | 2022/01/26 22:34:03 | 29769.2207 | 3280.0009 | 1 | 9 | 0 | 0 | 0 | 0 | 1.323692 | 3.828507 | 5.067764 | 1.205954 | 2.648147 | 14.91006 | 9.544177 |  | 0.000132439 | [19 empty] | 6.358814 | 0.1437846
1941 | 2022/01/26 22:34:13 | 29779.22 | 3290.0002 | 1 | 9 | 0 | 0 | 0 | 0 | 1.323845 | 3.829798 | 5.070059 | 1.209632 | 2.648147 | 14.92415 | 9.544177 |  | 0.0001379738 | [19 empty] | 6.604159 | 0.1434264
1942 | 2022/01/26 22:34:23 | 29789.221 | 3300.0012 | 1 | 9 | 0 | 0 | 0 | 0 | 1.324097 | 3.831049 | 5.07268 | 1.213309 | 2.648147 | 14.93823 | 9.544177 |  | 0.0001036225 | [19 empty] | 6.132658 | -0.07843554
1943 | 2022/01/26 22:34:33 | 29799.2203 | 3310.0005 | 1 | 9 | 0 | 0 | 0 | 0 | 1.323563 | 3.832674 | 5.072785 | 1.216984 | 2.648147 | 14.95232 | 9.544177 |  | 0.0001563116 |  | 2.757653 | [17 empty] | 6.317628 | 0.1182351
1944 | 2022/01/26 22:34:43 | 29809.2212 | 3320.0014 | 1 | 9 | 0 | 0 | 0 | 0 | 1.323959 | 3.833632 | 5.075572 | 1.220661 | 2.648147 | 14.96641 | 9.544177 |  | 0.0001070458 |  |  | 0.3601815 | [16 empty] | 6.05904 | 0.04839957
1945 | 2022/01/26 22:34:53 | 29819.2206 | 3330.0008 | 1 | 9 | 0 | 0 | 0 | 0 | 1.324043 | 3.835499 | 5.078366 | 1.224338 | 2.648147 | 14.98051 | 9.544177 |  | 0.0001107167 | [19 empty] | 6.515049 | 0.1783237
1946 | 2022/01/26 22:35:03 | 29829.2205 | 3340.0007 | 1 | 9 | 0 | 0 | 0 | 0 | 1.324005 | 3.836639 | 5.079729 | 1.228016 | 2.648147 | 14.99462 | 9.544177 |  | 0.0001593879 |  | 2.721325 | [17 empty] | 5.890288 | -0.1369923
1947 | 2022/01/26 22:35:13 | 29839.2208 | 3350.001 | 1 | 9 | 0 | 0 | 0 | 0 | 1.323868 | 3.838049 | 5.08107 | 1.231692 | 2.648147 | 15.00872 | 9.544177 |  | 0.0001753409 | [19 empty] | 6.557508 | 0.1581463
1948 | 2022/01/26 22:35:23 | 29849.2208 | 3360.001 | 1 | 9 | 0 | 0 | 0 | 0 | 1.32412 | 3.839351 | 5.083761 | 1.235369 | 2.648147 | 15.02284 | 9.544177 |  | 0.0001743783 | [19 empty] | 6.421568 | 0.08393168
1949 | 2022/01/26 22:35:33 | 29859.2208 | 3370.001 | 1 | 9 | 0 | 0 | 0 | 0 | 1.323738 | 3.840879 | 5.084317 | 1.239047 | 2.648147 | 15.03696 | 9.544177 |  | 0.0001598249 | [19 empty] | 5.907395 | -0.08117557
1950 | 2022/01/26 22:35:43 | 29869.2209 | 3380.0011 | 1 | 9 | 0 | 0 | 0 | 0 | 1.323853 | 3.84197 | 5.086204 | 1.242723 | 2.648147 | 15.05108 | 9.544177 |  | 0.0001206428 |  | 2.701813 | [17 empty] | 6.345891 | 0.1325837
1951 | 2022/01/26 22:35:53 | 29879.2201 | 3390.0003 | 1 | 9 | 0 | 0 | 0 | 0 | 1.324135 | 3.843502 | 5.089316 | 1.246401 | 2.648147 | 15.06522 | 9.544177 |  | 0.0001501957 | [19 empty] | 6.367692 | 0.0880903
1952 | 2022/01/26 22:36:03 | 29889.2203 | 3400.0005 | 1 | 9 | 0 | 0 | 0 | 0 | 1.324692 | 3.844675 | 5.09301 | 1.250079 | 2.648147 | 15.07936 | 9.544177 |  | 0.0001345287 |  |  | 0.3698225 | [16 empty] | 5.9406 | -0.03916174
1953 | 2022/01/26 22:36:13 | 29899.2206 | 3410.0008 | 1 | 9 | 0 | 0 | 0 | 0 | 1.32383 | 3.84621 | 5.091728 | 1.253755 | 2.648147 | 15.09349 | 9.544177 |  | 0.0001551877 | [19 empty] | 5.905097 | -0.006224513
1954 | 2022/01/26 22:36:23 | 29909.2199 | 3420.0001 | 1 | 9 | 0 | 0 | 0 | 0 | 1.323845 | 3.847539 | 5.093545 | 1.257433 | 2.648147 | 15.10764 | 9.544177 |  | 0.0001996435 |  | 2.706513 | [17 empty] | 6.102667 | 0.008655488
1955 | 2022/01/26 22:36:33 | 29919.2199 | 3430.0001 | 1 | 9 | 0 | 0 | 0 | 0 | 1.323921 | 3.84894 | 5.095692 | 1.261111 | 2.648147 | 15.12179 | 9.544177 |  | 9.451063e-05 | [19 empty] | 6.299247 | -0.001595616
1956 | 2022/01/26 22:36:43 | 29929.2209 | 3440.0011 | 1 | 9 | 0 | 0 | 0 | 0 | 1.323654 | 3.850277 | 5.096435 | 1.264789 | 2.648147 | 15.13595 | 9.544177 |  | 0.0001002852 | [19 empty] | 6.489252 | 0.058963
1957 | 2022/01/26 22:36:53 | 29939.2201 | 3450.0003 | 1 | 9 | 0 | 0 | 0 | 0 | 1.32431 | 3.851522 | 5.100609 | 1.268465 | 2.648147 | 15.15011 | 9.544177 |  | 0.0001766666 |  | 2.649032 | [17 empty] | 6.46613 | 0.2045155
1958 | 2022/01/26 22:37:03 | 29949.221 | 3460.0012 | 1 | 9 | 0 | 0 | 0 | 0 | 1.324715 | 3.853007 | 5.104136 | 1.272143 | 2.648147 | 15.16427 | 9.544177 |  | 0.0001768764 | [19 empty] | 6.34628 | 0.004323721
1959 | 2022/01/26 22:37:13 | 29959.2213 | 3470.0015 | 1 | 9 | 0 | 0 | 0 | 0 | 1.324593 | 3.854358 | 5.105456 | 1.275821 | 2.648147 | 15.17845 | 9.544177 |  | 0.0001538287 |  |  | 0.3740208 | [16 empty] | 6.159808 | 0.09709805
1960 | 2022/01/26 22:37:23 | 29969.2204 | 3480.0006 | 1 | 9 | 0 | 0 | 0 | 0 | 1.323982 | 3.855872 | 5.105105 | 1.279497 | 2.648147 | 15.19262 | 9.544177 |  | 0.0001457048 | [19 empty] | 5.871307 | -0.1712501
1961 | 2022/01/26 22:37:33 | 29979.2207 | 3490.0009 | 1 | 9 | 0 | 0 | 0 | 0 | 1.323807 | 3.857075 | 5.106023 | 1.283175 | 2.648147 | 15.2068 | 9.544177 |  | 0.0001462571 |  | 2.678381 | [17 empty] | 5.820411 | -0.1177159
1962 | 2022/01/26 22:37:43 | 29989.2207 | 3500.0009 | 1 | 9 | 0 | 0 | 0 | 0 | 1.324753 | 3.858644 | 5.11175 | 1.286853 | 2.648147 | 15.22099 | 9.544177 |  | 0.0001777033 | [19 empty] | 5.960155 | -0.1338258
1963 | 2022/01/26 22:37:53 | 29999.2201 | 3510.0003 | 1 | 9 | 0 | 0 | 0 | 0 | 1.323906 | 3.859838 | 5.110063 | 1.290528 | 2.648147 | 15.23518 | 9.544177 |  | 0.0001144186 | [19 empty] | 5.881947 | -0.1916787
1964 | 2022/01/26 22:38:03 | 30009.22 | 3520.0002 | 1 | 9 | 0 | 0 | 0 | 0 | 1.324074 | 3.861372 | 5.112742 | 1.294207 | 2.648147 | 15.24938 | 9.544177 |  | 0.0001167607 | [19 empty] | 5.781669 | -0.1228222
1965 | 2022/01/26 22:38:13 | 30019.2202 | 3530.0004 | 1 | 9 | 0 | 0 | 0 | 0 | 1.323776 | 3.862609 | 5.113229 | 1.297884 | 2.648147 | 15.26358 | 9.544177 |  | 9.931743e-05 |  | 2.719751 | [17 empty] | 5.999046 | 0.04733324
1966 | 2022/01/26 22:38:23 | 30029.2211 | 3540.0013 | 1 | 9 | 0 | 0 | 0 | 0 | 1.323372 | 3.863929 | 5.113415 | 1.301562 | 2.648147 | 15.27779 | 9.544177 |  | 0.0001385715 |  |  | 0.3784914 | [16 empty] | 6.211402 | 0.06636143
1967 | 2022/01/26 22:38:33 | 30039.2218 | 3550.002 | 1 | 9 | 0 | 0 | 0 | 0 | 1.32373 | 3.865291 | 5.116602 | 1.305238 | 2.648147 | 15.29199 | 9.544177 |  | 0.0001286368 | [19 empty] | 6.116531 | -0.06911755
1968 | 2022/01/26 22:38:43 | 30049.2204 | 3560.0006 | 1 | 9 | 0 | 0 | 0 | 0 | 1.323944 | 3.86681 | 5.11944 | 1.308914 | 2.648147 | 15.30621 | 9.544177 |  | 0.0001052768 |  | 2.541635 | [17 empty] | 5.87755 | 0.02118021
1969 | 2022/01/26 22:38:53 | 30059.2198 | 3570 | 1 | 9 | 0 | 0 | 0 | 0 | 1.323868 | 3.868122 | 5.120883 | 1.31259 | 2.648147 | 15.32042 | 9.544177 |  | 0.000111742 | [19 empty] | 5.751105 | -0.1867592
1970 | 2022/01/26 22:39:03 | 30069.2215 | 3580.0017 | 1 | 9 | 0 | 0 | 0 | 0 | 1.323868 | 3.869739 | 5.123024 | 1.316268 | 2.648147 | 15.33465 | 9.544177 |  | 0.0001197612 | [19 empty] | 5.855564 | -0.08464247
1971 | 2022/01/26 22:39:13 | 30079.2208 | 3590.001 | 1 | 9 | 0 | 0 | 0 | 0 | 1.324081 | 3.870823 | 5.125283 | 1.319946 | 2.648147 | 15.34889 | 9.544177 |  | 0.000135718 | [19 empty] | 6.006056 | -0.1230243
1972 | 2022/01/26 22:39:23 | 30089.222 | 3600.0022 | 1 | 9 | 0 | 0 | 0 | 0 | 1.323906 | 3.87226 | 5.126508 | 1.323624 | 2.648147 | 15.36313 | 9.544177 |  | 9.987981e-05 |  | 2.700648 | [17 empty] | 6.319312 | 0.1376361
1973 | 2022/01/26 22:39:33 | 30099.2204 | 3610.0006 | 1 | 9 | 0 | 0 | 0 | 0 | 1.324173 | 3.873544 | 5.129242 | 1.3273 | 2.648147 | 15.37736 | 9.544177 |  | 0.0001790666 |  |  | 0.3720445 | [16 empty] | 6.192826 | 0.01157314
1974 | 2022/01/26 22:39:43 | 30109.2203 | 3620.0005 | 1 | 9 | 0 | 0 | 0 | 0 | 1.323402 | 3.874986 | 5.128164 | 1.330977 | 2.648147 | 15.39161 | 9.544177 |  | 0.0001629242 | [19 empty] | 6.396893 | 0.1479974
1975 | 2022/01/26 22:39:53 | 30119.2205 | 3630.0007 | 1 | 9 | 0 | 0 | 0 | 0 | 1.324333 | 3.876419 | 5.13367 | 1.334655 | 2.648147 | 15.40586 | 9.544177 |  | 0.0001239014 |  | 2.746533 | [17 empty] | 6.002471 | -0.03238201
1976 | 2022/01/26 22:40:03 | 30129.2206 | 3640.0008 | 1 | 9 | 0 | 0 | 0 | 0 | 1.323921 | 3.877555 | 5.133576 | 1.33833 | 2.648147 | 15.42011 | 9.544177 |  | 0.0001955228 | [19 empty] | 5.704755 | -0.118328
1977 | 2022/01/26 22:40:13 | 30139.22 | 3650.0002 | 1 | 9 | 0 | 0 | 0 | 0 | 1.323883 | 3.879357 | 5.135815 | 1.342008 | 2.648147 | 15.43438 | 9.544177 |  | 0.0001165874 | [19 empty] | 6.177639 | 0.14155
1978 | 2022/01/26 22:40:23 | 30149.2208 | 3660.001 | 1 | 9 | 0 | 0 | 0 | 0 | 1.324348 | 3.880484 | 5.139111 | 1.345686 | 2.648147 | 15.44865 | 9.544177 |  | 0.0001027586 | [19 empty] | 6.394047 | 0.2224696
1979 | 2022/01/26 22:40:33 | 30159.2203 | 3670.0005 | 1 | 9 | 0 | 0 | 0 | 0 | 1.324043 | 3.881972 | 5.139898 | 1.349362 | 2.648147 | 15.46292 | 9.544177 |  | 0.0001709368 |  | 2.579437 | [17 empty] | 6.18465 | 0.1105654
1980 | 2022/01/26 22:40:43 | 30169.2202 | 3680.0004 | 1 | 9 | 0 | 0 | 0 | 0 | 1.324196 | 3.883167 | 5.142074 | 1.353039 | 2.648147 | 15.4772 | 9.544177 |  | 0.0001287191 | [19 empty] | 6.001888 | -0.1208344
1981 | 2022/01/26 22:40:53 | 30179.2204 | 3690.0006 | 1 | 9 | 0 | 0 | 0 | 0 | 1.324059 | 3.884656 | 5.143514 | 1.356717 | 2.648147 | 15.49148 | 9.544177 |  | 0.000117432 |  |  | 0.3744963 | [16 empty] | 5.830275 | -0.1734543
1982 | 2022/01/26 22:41:03 | 30189.2198 | 3700 | 1 | 9 | 0 | 0 | 0 | 0 | 1.323853 | 3.88605 | 5.144559 | 1.360393 | 2.648147 | 15.50576 | 9.544177 |  | 0.0001830831 | [19 empty] | 5.6827 | -0.1179066
1983 | 2022/01/26 22:41:13 | 30199.2198 | 3710 | 1 | 9 | 0 | 0 | 0 | 0 | 1.324348 | 3.887589 | 5.148521 | 1.36407 | 2.648147 | 15.52005 | 9.544177 |  | 0.0001572218 |  | 2.745891 | [17 empty] | 5.934713 | -0.2137813
1984 | 2022/01/26 22:41:23 | 30209.2208 | 3720.001 | 1 | 9 | 0 | 0 | 0 | 0 | 1.324181 | 3.888724 | 5.149374 | 1.367748 | 2.648147 | 15.53435 | 9.544177 |  | 0.0001121137 | [19 empty] | 5.718243 | -0.1501286
1985 | 2022/01/26 22:41:33 | 30219.2218 | 3730.002 | 1 | 9 | 0 | 0 | 0 | 0 | 1.324104 | 3.890073 | 5.150861 | 1.371425 | 2.648147 | 15.54866 | 9.544177 |  | 0.0001205449 | [19 empty] | 6.322542 | 0.1536608
1986 | 2022/01/26 22:41:43 | 30229.2208 | 3740.001 | 1 | 9 | 0 | 0 | 0 | 0 | 1.324081 | 3.891564 | 5.152746 | 1.375101 | 2.648147 | 15.56296 | 9.544177 |  | 0.0001592067 |  | 2.717911 | [17 empty] | 5.873765 | -0.125719
1987 | 2022/01/26 22:41:53 | 30239.2204 | 3750.0006 | 1 | 9 | 0 | 0 | 0 | 0 | 1.323997 | 3.89283 | 5.154095 | 1.378778 | 2.648147 | 15.57727 | 9.544177 |  | 0.0001425954 | [19 empty] | 5.73723 | -0.0213936
1988 | 2022/01/26 22:42:03 | 30249.2203 | 3760.0005 | 1 | 9 | 0 | 0 | 0 | 0 | 1.323753 | 3.894338 | 5.155142 | 1.382456 | 2.648147 | 15.59159 | 9.544177 |  | 0.0001099959 |  |  | 0.3716253 | [16 empty] | 6.220874 | -0.005503893
1989 | 2022/01/26 22:42:13 | 30259.2213 | 3770.0015 | 1 | 9 | 0 | 0 | 0 | 0 | 1.32431 | 3.89538 | 5.158691 | 1.386133 | 2.648147 | 15.60591 | 9.544177 |  | 0.0001176979 | [19 empty] | 6.195445 | 0.1230267
1990 | 2022/01/26 22:42:23 | 30269.2205 | 3780.0007 | 1 | 9 | 0 | 0 | 0 | 0 | 1.323944 | 3.896982 | 5.159386 | 1.389809 | 2.648147 | 15.62024 | 9.544177 |  | 0.0001457504 |  | 2.673587 | [17 empty] | 6.091292 | 0.1095781
1991 | 2022/01/26 22:42:33 | 30279.2208 | 3790.001 | 1 | 9 | 0 | 0 | 0 | 0 | 1.323967 | 3.898185 | 5.161068 | 1.393487 | 2.648147 | 15.63457 | 9.544177 |  | 0.0001024391 | [19 empty] | 5.666558 | -0.1076326
1992 | 2022/01/26 22:42:43 | 30289.2201 | 3800.0003 | 1 | 9 | 0 | 0 | 0 | 0 | 1.323853 | 3.899694 | 5.162622 | 1.397162 | 2.648147 | 15.6489 | 9.544177 |  | 9.565511e-05 | [19 empty] | 6.036636 | 0.0466311
1993 | 2022/01/26 22:42:53 | 30299.2202 | 3810.0004 | 1 | 9 | 0 | 0 | 0 | 0 | 1.323868 | 3.900963 | 5.16436 | 1.400839 | 2.648147 | 15.66324 | 9.544177 |  | 0.0001309242 | [19 empty] | 6.389881 | 0.1455924
1994 | 2022/01/26 22:43:03 | 30309.2201 | 3820.0003 | 1 | 9 | 0 | 0 | 0 | 0 | 1.324326 | 3.902377 | 5.168019 | 1.404517 | 2.648147 | 15.67759 | 9.544177 |  | 0.0001921496 |  | 2.776442 | [17 empty] | 6.000761 | -0.1249212
1995 | 2022/01/26 22:43:13 | 30319.2203 | 3830.0005 | 1 | 9 | 0 | 0 | 0 | 0 | 1.32383 | 3.903584 | 5.167682 | 1.408193 | 2.648147 | 15.69194 | 9.544177 |  | 0.0001291693 | [19 empty] | 5.663157 | -0.2233671
1996 | 2022/01/26 22:43:23 | 30329.2213 | 3840.0015 | 1 | 9 | 0 | 0 | 0 | 0 | 1.32354 | 3.905079 | 5.168528 | 1.411869 | 2.648147 | 15.70629 | 9.544177 |  | 9.810281e-05 |  |  | 0.3662266 | [16 empty] | 6.250854 | 0.01169264
1997 | 2022/01/26 22:43:33 | 30339.2208 | 3850.001 | 1 | 9 | 0 | 0 | 0 | 0 | 1.323601 | 3.906075 | 5.170085 | 1.415547 | 2.648147 | 15.72065 | 9.544177 |  | 0.0001284039 | [19 empty] | 6.376224 | 0.08626223
1998 | 2022/01/26 22:43:43 | 30349.2207 | 3860.0009 | 1 | 9 | 0 | 0 | 0 | 0 | 1.324287 | 3.907799 | 5.175047 | 1.419224 | 2.648147 | 15.73502 | 9.544177 |  | 0.0001947114 |  | 2.687464 | [17 empty] | 5.861803 | -0.1232949
1999 | 2022/01/26 22:43:53 | 30359.2208 | 3870.001 | 1 | 9 | 0 | 0 | 0 | 0 | 1.323883 | 3.908837 | 5.174843 | 1.422899 | 2.648147 | 15.74938 | 9.544177 |  | 0.0001501977 | [19 empty] | 6.031497 | -0.1260766
2000 | 2022/01/26 22:44:03 | 30369.2203 | 3880.0005 | 1 | 9 | 0 | 0 | 0 | 0 | 1.323792 | 3.91031 | 5.176437 | 1.426577 | 2.648147 | 15.76376 | 9.544177 |  | 0.0001056188 | [19 empty] | 6.076489 | -0.09911627
2001 | 2022/01/26 22:44:13 | 30379.2201 | 3890.0003 | 1 | 9 | 0 | 0 | 0 | 0 | 1.323845 | 3.911557 | 5.178295 | 1.430254 | 2.648147 | 15.77814 | 9.544177 |  | 0.0001583218 |  | 2.798854 | [17 empty] | 6.376801 | 0.1937598
2002 | 2022/01/26 22:44:23 | 30389.2203 | 3900.0005 | 1 | 9 | 0 | 0 | 0 | 0 | 1.323883 | 3.912662 | 5.179907 | 1.433929 | 2.648147 | 15.79252 | 9.544177 |  | 0.0001355359 | [19 empty] | 5.744249 | -0.04102826
2003 | 2022/01/26 22:44:33 | 30399.2212 | 3910.0014 | 1 | 9 | 0 | 0 | 0 | 0 | 1.324371 | 3.914267 | 5.183942 | 1.437607 | 2.648147 | 15.80691 | 9.544177 |  | 0.0001220817 |  |  | 0.3596314 | [16 empty] | 6.360494 | 0.1420781
2004 | 2022/01/26 22:44:43 | 30409.2213 | 3920.0015 | 1 | 9 | 0 | 0 | 0 | 0 | 1.323639 | 3.915299 | 5.182442 | 1.441284 | 2.648147 | 15.82131 | 9.544177 |  | 0.0001507766 | [19 empty] | 5.656302 | -0.2381961
2005 | 2022/01/26 22:44:53 | 30419.2199 | 3930.0001 | 1 | 9 | 0 | 0 | 0 | 0 | 1.323753 | 3.916912 | 5.185024 | 1.444959 | 2.648147 | 15.8357 | 9.544177 |  | 0.0001054419 |  | 2.777461 | [17 empty] | 5.99013 | 0.1440942
2006 | 2022/01/26 22:45:03 | 30429.2198 | 3940 | 1 | 9 | 0 | 0 | 0 | 0 | 1.323929 | 3.918161 | 5.187367 | 1.448637 | 2.648147 | 15.85011 | 9.544177 |  | 0.0001705866 | [19 empty] | 6.267527 | 0.02038598
2007 | 2022/01/26 22:45:13 | 30439.2202 | 3950.0004 | 1 | 9 | 0 | 0 | 0 | 0 | 1.323906 | 3.919648 | 5.189246 | 1.452314 | 2.648147 | 15.86452 | 9.544177 |  | 0.000142641 | [19 empty] | 6.243454 | 0.1363024
2008 | 2022/01/26 22:45:23 | 30449.2202 | 3960.0004 | 1 | 9 | 0 | 0 | 0 | 0 | 1.323944 | 3.92077 | 5.19088 | 1.455992 | 2.648147 | 15.87894 | 9.544177 |  | 9.87673e-05 | [19 empty] | 5.738169 | -0.1712835
2009 | 2022/01/26 22:45:33 | 30459.2203 | 3970.0005 | 1 | 9 | 0 | 0 | 0 | 0 | 1.323662 | 3.922038 | 5.191453 | 1.459666 | 2.648147 | 15.89335 | 9.544177 |  | 0.0001466955 |  | 2.821419 | [17 empty] | 5.723193 | -0.1175162
2010 | 2022/01/26 22:45:43 | 30469.2205 | 3980.0007 | 1 | 9 | 0 | 0 | 0 | 0 | 1.324295 | 3.92352 | 5.195898 | 1.463344 | 2.648147 | 15.90777 | 9.544177 |  | 0.0001809361 | [19 empty] | 6.292951 | 0.1843467
2011 | 2022/01/26 22:45:53 | 30479.2198 | 3990 | 1 | 9 | 0 | 0 | 0 | 0 | 1.323677 | 3.924708 | 5.195046 | 1.467021 | 2.648147 | 15.9222 | 9.544177 |  | 9.870833e-05 |  |  | 0.3586766 | [16 empty] | 6.31136 | -0.005639493
2012 | 2022/01/26 22:46:03 | 30489.2213 | 4000.0015 | 1 | 9 | 0 | 0 | 0 | 0 | 1.324135 | 3.925913 | 5.198439 | 1.470697 | 2.648147 | 15.93663 | 9.544177 |  | 0.0001440804 | [19 empty] | 6.285166 | 0.1584747
2013 | 2022/01/26 22:46:13 | 30499.22 | 4010.0002 | 1 | 9 | 0 | 0 | 0 | 0 | 1.324036 | 3.927418 | 5.200043 | 1.474375 | 2.648147 | 15.95107 | 9.544177 |  | 0.0001512843 |  | 2.862985 | [17 empty] | 6.224658 | 0.1790367
2014 | 2022/01/26 22:46:23 | 30509.2215 | 4020.0017 | 1 | 9 | 0 | 0 | 0 | 0 | 1.32341 | 3.928647 | 5.199211 | 1.478052 | 2.648147 | 15.96552 | 9.544177 |  | 0.0001290715 | [19 empty] | 5.66579 | 0.0722912
2015 | 2022/01/26 22:46:33 | 30519.221 | 4030.0012 | 1 | 9 | 0 | 0 | 0 | 0 | 1.323738 | 3.929927 | 5.202194 | 1.481729 | 2.648147 | 15.97997 | 9.544177 |  | 0.0001506697 | [19 empty] | 6.073045 | 0.1510164
2016 | 2022/01/26 22:46:43 | 30529.2203 | 4040.0005 | 1 | 9 | 0 | 0 | 0 | 0 | 1.323334 | 3.931108 | 5.202169 | 1.485404 | 2.648147 | 15.99441 | 9.544177 |  | 0.0001204935 | [19 empty] | 5.782008 | -0.01977384
2017 | 2022/01/26 22:46:53 | 30539.2203 | 4050.0005 | 1 | 9 | 0 | 0 | 0 | 0 | 1.324005 | 3.932338 | 5.206435 | 1.489081 | 2.648147 | 16.00887 | 9.544177 |  | 0.0001998453 |  | 2.849938 | [17 empty] | 6.358405 | 0.02443314
2018 | 2022/01/26 22:47:03 | 30549.2205 | 4060.0007 | 1 | 9 | 0 | 0 | 0 | 0 | 1.323906 | 3.933901 | 5.208115 | 1.492758 | 2.648147 | 16.02333 | 9.544177 |  | 0.0001127049 |  |  | 0.3477511 | [16 empty] | 6.008519 | 0.05837649
2019 | 2022/01/26 22:47:13 | 30559.2207 | 4070.0009 | 1 | 9 | 0 | 0 | 0 | 0 | 1.323715 | 3.934877 | 5.208656 | 1.496433 | 2.648147 | 16.03779 | 9.544177 |  | 0.0001342921 | [19 empty] | 5.717472 | -0.155597
2020 | 2022/01/26 22:47:23 | 30569.22 | 4080.0002 | 1 | 9 | 0 | 0 | 0 | 0 | 1.323921 | 3.936357 | 5.211426 | 1.50011 | 2.648147 | 16.05226 | 9.544177 |  | 0.000125492 | [19 empty] | 6.21726 | 0.1851934
2021 | 2022/01/26 22:47:33 | 30579.22 | 4090.0002 | 1 | 9 | 0 | 0 | 0 | 0 | 1.32354 | 3.937287 | 5.211157 | 1.503787 | 2.648147 | 16.06674 | 9.544177 |  | 0.0001215953 |  | 2.853007 | [17 empty] | 6.427229 | 0.1928419
2022 | 2022/01/26 22:47:43 | 30589.2203 | 4100.0005 | 1 | 9 | 0 | 0 | 0 | 0 | 1.3237 | 3.939024 | 5.214086 | 1.507461 | 2.648147 | 16.08121 | 9.544177 |  | 0.0001624556 | [19 empty] | 6.010982 | -0.1166227
2023 | 2022/01/26 22:47:53 | 30599.2202 | 4110.0004 | 1 | 9 | 0 | 0 | 0 | 0 | 1.323807 | 3.94004 | 5.215853 | 1.511138 | 2.648147 | 16.09569 | 9.544177 |  | 9.33379e-05 | [19 empty] | 6.386083 | 0.1019934
2024 | 2022/01/26 22:48:03 | 30609.2203 | 4120.0005 | 1 | 9 | 0 | 0 | 0 | 0 | 1.323601 | 3.941417 | 5.216863 | 1.514815 | 2.648147 | 16.11018 | 9.544177 |  | 0.0001450578 | [19 empty] | 6.38799 | 0.1076725
2025 | 2022/01/26 22:48:13 | 30619.2206 | 4130.0008 | 1 | 9 | 0 | 0 | 0 | 0 | 1.323807 | 3.942547 | 5.219171 | 1.51849 | 2.648147 | 16.12467 | 9.544177 |  | 0.0001366455 |  | 2.95618 | [17 empty] | 6.097539 | 0.09557247
2026 | 2022/01/26 22:48:23 | 30629.2199 | 4140.0001 | 1 | 9 | 0 | 0 | 0 | 0 | 1.323235 | 3.944079 | 5.218943 | 1.522167 | 2.648147 | 16.13917 | 9.544177 |  | 0.0001442304 |  |  | 0.3452956 | [16 empty] | 6.178004 | 0.1671159
2027 | 2022/01/26 22:48:33 | 30639.2208 | 4150.001 | 1 | 9 | 0 | 0 | 0 | 0 | 1.323502 | 3.945066 | 5.221303 | 1.525843 | 2.648147 | 16.15367 | 9.544177 |  | 0.000132865 | [19 empty] | 6.375458 | 0.1131278
2028 | 2022/01/26 22:48:43 | 30649.2201 | 4160.0003 | 1 | 9 | 0 | 0 | 0 | 0 | 1.323921 | 3.946441 | 5.224776 | 1.529518 | 2.648147 | 16.16817 | 9.544177 |  | 0.0001265634 | [19 empty] | 6.365214 | 0.1878801
2029 | 2022/01/26 22:48:53 | 30659.2201 | 4170.0003 | 1 | 9 | 0 | 0 | 0 | 0 | 1.323853 | 3.94766 | 5.226122 | 1.533195 | 2.648147 | 16.18268 | 9.544177 |  | 0.0001050693 |  | 2.841082 | [17 empty] | 6.351915 | 0.03050685
2030 | 2022/01/26 22:49:03 | 30669.2204 | 4180.0006 | 1 | 9 | 0 | 0 | 0 | 0 | 1.323616 | 3.948894 | 5.226819 | 1.536871 | 2.648147 | 16.1972 | 9.544177 |  | 0.0001116675 | [19 empty] | 6.359901 | 0.1046395
2031 | 2022/01/26 22:49:13 | 30679.2203 | 4190.0005 | 1 | 9 | 0 | 0 | 0 | 0 | 1.324074 | 3.950222 | 5.230386 | 1.540548 | 2.648147 | 16.21172 | 9.544177 |  | 8.868544e-05 | [19 empty] | 6.329551 | 0.2008927
2032 | 2022/01/26 22:49:23 | 30689.2205 | 4200.0007 | 1 | 9 | 0 | 0 | 0 | 0 | 1.323891 | 3.951258 | 5.231035 | 1.544224 | 2.648147 | 16.22624 | 9.544177 |  | 0.0001085267 | [19 empty] | 5.923084 | 0.1533255
2033 | 2022/01/26 22:49:33 | 30699.2199 | 4210.0001 | 1 | 9 | 0 | 0 | 0 | 0 | 1.323883 | 3.952765 | 5.232998 | 1.547902 | 2.648147 | 16.24077 | 9.544177 |  | 0.0001168502 |  | 2.982391 | [17 empty] | 5.666763 | -0.1436943
2034 | 2022/01/26 22:49:43 | 30709.2198 | 4220 | 1 | 9 | 0 | 0 | 0 | 0 | 1.324326 | 3.95375 | 5.236054 | 1.551577 | 2.648147 | 16.2553 | 9.544177 |  | 0.0001743604 |  |  | 0.3384963 | [16 empty] | 6.07989 | -0.07113874
2035 | 2022/01/26 22:49:53 | 30719.221 | 4230.0012 | 1 | 9 | 0 | 0 | 0 | 0 | 1.324463 | 3.955243 | 5.238573 | 1.555254 | 2.648147 | 16.26985 | 9.544177 |  | 0.0001016445 | [19 empty] | 6.380594 | 0.09812236
2036 | 2022/01/26 22:50:03 | 30729.2209 | 4240.0011 | 1 | 9 | 0 | 0 | 0 | 0 | 1.323807 | 3.956323 | 5.237408 | 1.558931 | 2.648147 | 16.28439 | 9.544177 |  | 0.0001288584 | [19 empty] | 6.19791 | -0.04754037
2037 | 2022/01/26 22:50:13 | 30739.2203 | 4250.0005 | 1 | 9 | 0 | 0 | 0 | 0 | 1.323807 | 3.957696 | 5.239226 | 1.56261 | 2.648147 | 16.29895 | 9.544177 |  | 0.0001197546 |  | 2.966786 | [17 empty] | 6.233933 | 0.1301223
2038 | 2022/01/26 22:50:23 | 30749.2211 | 4260.0013 | 1 | 9 | 0 | 0 | 0 | 0 | 1.324104 | 3.958748 | 5.241794 | 1.566287 | 2.648147 | 16.3135 | 9.544177 |  | 0.000154413 | [19 empty] | 6.394418 | 0.1722953
2039 | 2022/01/26 22:50:33 | 30759.2212 | 4270.0014 | 1 | 9 | 0 | 0 | 0 | 0 | 1.323845 | 3.960062 | 5.242508 | 1.569962 | 2.648147 | 16.32805 | 9.544177 |  | 0.0001273105 | [19 empty] | 6.511241 | 0.1387072
2040 | 2022/01/26 22:50:43 | 30769.2207 | 4280.0009 | 1 | 9 | 0 | 0 | 0 | 0 | 1.323601 | 3.961283 | 5.243158 | 1.573639 | 2.648147 | 16.34262 | 9.544177 |  | 0.0001159363 | [19 empty] | 6.485835 | 0.2052233
2041 | 2022/01/26 22:50:53 | 30779.2199 | 4290.0001 | 1 | 9 | 0 | 0 | 0 | 0 | 1.323959 | 3.962706 | 5.24646 | 1.577314 | 2.648147 | 16.35718 | 9.544177 |  | 0.0001532254 |  | 2.907896 | [17 empty] | 6.483162 | 0.06264567
2042 | 2022/01/26 22:51:03 | 30789.2199 | 4300.0001 | 1 | 9 | 0 | 0 | 0 | 0 | 1.324104 | 3.963654 | 5.24829 | 1.580991 | 2.648147 | 16.37175 | 9.544177 |  | 0.0001169723 |  |  | 0.3396219 | [16 empty] | 6.433654 | 0.06056696
2043 | 2022/01/26 22:51:13 | 30799.22 | 4310.0002 | 1 | 9 | 0 | 0 | 0 | 0 | 1.323929 | 3.965055 | 5.249451 | 1.584669 | 2.648147 | 16.38633 | 9.544177 |  | 8.872415e-05 | [19 empty] | 6.493227 | 0.2053931
2044 | 2022/01/26 22:51:23 | 30809.2204 | 4320.0006 | 1 | 9 | 0 | 0 | 0 | 0 | 1.323997 | 3.966175 | 5.251204 | 1.588346 | 2.648147 | 16.40091 | 9.544177 |  | 9.666399e-05 | [19 empty] | 6.451119 | 0.1458549
2045 | 2022/01/26 22:51:33 | 30819.2205 | 4330.0007 | 1 | 9 | 0 | 0 | 0 | 0 | 1.32431 | 3.967372 | 5.25403 | 1.592022 | 2.648147 | 16.41549 | 9.544177 |  | 0.0001576182 |  | 3.058962 | [17 empty] | 6.424765 | 0.04777163
2046 | 2022/01/26 22:51:43 | 30829.2212 | 4340.0014 | 1 | 9 | 0 | 0 | 0 | 0 | 1.324287 | 3.968615 | 5.255585 | 1.595699 | 2.648147 | 16.43008 | 9.544177 |  | 0.0001239825 | [19 empty] | 6.422681 | 0.2117828
2047 | 2022/01/26 22:51:53 | 30839.2205 | 4350.0007 | 1 | 9 | 0 | 0 | 0 | 0 | 1.324173 | 3.969691 | 5.256558 | 1.599377 | 2.648147 | 16.44468 | 9.544177 |  | 9.870646e-05 | [19 empty] | 6.490185 | 0.1461926
2048 | 2022/01/26 22:52:03 | 30849.2206 | 4360.0008 | 1 | 9 | 0 | 0 | 0 | 0 | 1.324692 | 3.971245 | 5.260676 | 1.603052 | 2.648147 | 16.45927 | 9.544177 |  | 0.0001308379 | [19 empty] | 6.483926 | 0.07123917
2049 | 2022/01/26 22:52:13 | 30859.2199 | 4370.0001 | 1 | 9 | 0 | 0 | 0 | 0 | 1.324181 | 3.972146 | 5.25984 | 1.60673 | 2.648147 | 16.47388 | 9.544177 |  | 0.0001218748 |  | 3.029678 | [17 empty] | 6.426848 | 0.1921356
2050 | 2022/01/26 22:52:23 | 30869.2209 | 4380.0011 | 1 | 9 | 0 | 0 | 0 | 0 | 1.324005 | 3.973592 | 5.261056 | 1.610407 | 2.648147 | 16.48849 | 9.544177 |  | 0.0001539929 | [19 empty] | 6.492645 | -0.006050467
2051 | 2022/01/26 22:52:33 | 30879.22 | 4390.0002 | 1 | 9 | 0 | 0 | 0 | 0 | 1.32383 | 3.974483 | 5.26154 | 1.614083 | 2.648147 | 16.5031 | 9.544177 |  | 0.0001112115 |  |  | 0.3285436 | [16 empty] | 6.380947 | 0.158442
2052 | 2022/01/26 22:52:43 | 30889.2212 | 4400.0014 | 1 | 9 | 0 | 0 | 0 | 0 | 1.324364 | 3.975975 | 5.265638 | 1.61776 | 2.648147 | 16.51772 | 9.544177 |  | 0.0001340876 | [19 empty] | 6.191833 | -0.006642938
2053 | 2022/01/26 22:52:53 | 30899.2206 | 4410.0008 | 1 | 9 | 0 | 0 | 0 | 0 | 1.325005 | 3.976915 | 5.269432 | 1.621438 | 2.648147 | 16.53234 | 9.544177 |  | 0.0001435392 |  | 3.063679 | [17 empty] | 6.127493 | -0.1722744
2054 | 2022/01/26 22:53:03 | 30909.2207 | 4420.0009 | 1 | 9 | 0 | 0 | 0 | 0 | 1.324196 | 3.978382 | 5.268158 | 1.625116 | 2.648147 | 16.54697 | 9.544177 |  | 0.0001452389 | [19 empty] | 5.965073 | 0.01346856
2055 | 2022/01/26 22:53:13 | 30919.2214 | 4430.0016 | 1 | 9 | 0 | 0 | 0 | 0 | 1.323753 | 3.979258 | 5.267555 | 1.628791 | 2.648147 | 16.56159 | 9.544177 |  | 9.846155e-05 | [19 empty] | 5.746714 | -0.2191174
2056 | 2022/01/26 22:53:23 | 30929.22 | 4440.0002 | 1 | 9 | 0 | 0 | 0 | 0 | 1.324074 | 3.980855 | 5.270947 | 1.632469 | 2.648147 | 16.57623 | 9.544177 |  | 0.0001218015 | [19 empty] | 5.850953 | 0.05167812
2057 | 2022/01/26 22:53:33 | 30939.2202 | 4450.0004 | 1 | 9 | 0 | 0 | 0 | 0 | 1.324516 | 3.981775 | 5.273925 | 1.636147 | 2.648147 | 16.59087 | 9.544177 |  | 0.0001322393 |  | 3.092834 | [17 empty] | 6.045172 | -0.155544
2058 | 2022/01/26 22:53:43 | 30949.2201 | 4460.0003 | 1 | 9 | 0 | 0 | 0 | 0 | 1.323509 | 3.983162 | 5.271751 | 1.639823 | 2.648147 | 16.60551 | 9.544177 |  | 0.000126355 | [19 empty] | 6.068504 | -0.1488385
2059 | 2022/01/26 22:53:53 | 30959.2202 | 4470.0004 | 1 | 9 | 0 | 0 | 0 | 0 | 1.323509 | 3.984179 | 5.273097 | 1.6435 | 2.648147 | 16.62016 | 9.544177 |  | 0.0001368919 |  |  | 0.3252803 | [16 empty] | 6.254085 | 0.2070898
2060 | 2022/01/26 22:54:03 | 30969.2206 | 4480.0008 | 1 | 9 | 0 | 0 | 0 | 0 | 1.324219 | 3.985498 | 5.277672 | 1.647178 | 2.648147 | 16.63482 | 9.544177 |  | 8.304621e-05 | [19 empty] | 5.900704 | -0.007950664
2061 | 2022/01/26 22:54:13 | 30979.2213 | 4490.0015 | 1 | 9 | 0 | 0 | 0 | 0 | 1.324409 | 3.986626 | 5.279923 | 1.650855 | 2.648147 | 16.64947 | 9.544177 |  | 9.536303e-05 | [19 empty] | 6.518256 | 0.159404
2062 | 2022/01/26 22:54:23 | 30989.22 | 4500.0002 | 1 | 9 | 0 | 0 | 0 | 0 | 1.32431 | 3.987778 | 5.281054 | 1.654531 | 2.648147 | 16.66413 | 9.544177 |  | 0.0001074988 |  | 3.076644 | [17 empty] | 6.137741 | 0.1750073
2063 | 2022/01/26 22:54:33 | 30999.2208 | 4510.001 | 1 | 9 | 0 | 0 | 0 | 0 | 1.324043 | 3.989248 | 5.281936 | 1.658208 | 2.648147 | 16.6788 | 9.544177 |  | 8.225894e-05 | [19 empty] | 5.778252 | -0.1376566
2064 | 2022/01/26 22:54:43 | 31009.2199 | 4520.0001 | 1 | 9 | 0 | 0 | 0 | 0 | 1.324234 | 3.99015 | 5.283892 | 1.661884 | 2.648147 | 16.69346 | 9.544177 |  | 0.000121887 | [19 empty] | 6.12127 | -0.08357972
2065 | 2022/01/26 22:54:53 | 31019.2202 | 4530.0004 | 1 | 9 | 0 | 0 | 0 | 0 | 1.32373 | 3.991372 | 5.283499 | 1.665561 | 2.648147 | 16.70814 | 9.544177 |  | 0.0001001957 | [19 empty] | 6.479553 | 0.04574269
2066 | 2022/01/26 22:55:03 | 31029.2211 | 4540.0013 | 1 | 9 | 0 | 0 | 0 | 0 | 1.323906 | 3.992639 | 5.285879 | 1.669239 | 2.648147 | 16.72282 | 9.544177 |  | 9.670818e-05 |  | 3.063524 | [17 empty] | 5.793622 | -0.1821172
2067 | 2022/01/26 22:55:13 | 31039.2204 | 4550.0006 | 1 | 9 | 0 | 0 | 0 | 0 | 1.3237 | 3.993596 | 5.286323 | 1.672916 | 2.648147 | 16.7375 | 9.544177 |  | 9.526452e-05 | [19 empty] | 6.325178 | -0.09894341
2068 | 2022/01/26 22:55:23 | 31049.2212 | 4560.0014 | 1 | 9 | 0 | 0 | 0 | 0 | 1.323448 | 3.994764 | 5.286862 | 1.676591 | 2.648147 | 16.75218 | 9.544177 |  | 0.0001383206 |  |  | 0.3210624 | [16 empty] | 6.364834 | 0.1731598
2069 | 2022/01/26 22:55:33 | 31059.22 | 4570.0002 | 1 | 9 | 0 | 0 | 0 | 0 | 1.323662 | 3.996265 | 5.289704 | 1.680268 | 2.648147 | 16.76687 | 9.544177 |  | 0.0001260605 | [19 empty] | 6.398206 | 0.2126202
2070 | 2022/01/26 22:55:43 | 31069.2207 | 4580.0009 | 1 | 9 | 0 | 0 | 0 | 0 | 1.323715 | 3.997262 | 5.291236 | 1.683945 | 2.648147 | 16.78157 | 9.544177 |  | 0.0001201121 |  | 3.064249 | [17 empty] | 6.000937 | 0.1434514
2071 | 2022/01/26 22:55:53 | 31079.2208 | 4590.001 | 1 | 9 | 0 | 0 | 0 | 0 | 1.323677 | 3.998536 | 5.29277 | 1.68762 | 2.648147 | 16.79626 | 9.544177 |  | 0.0001222769 | [19 empty] | 5.918944 | -0.005095005
2072 | 2022/01/26 22:56:03 | 31089.2216 | 4600.0018 | 1 | 9 | 0 | 0 | 0 | 0 | 1.323853 | 3.999459 | 5.294696 | 1.691297 | 2.648147 | 16.81096 | 9.544177 |  | 0.0001020741 | [19 empty] | 6.443929 | 0.1364797
2073 | 2022/01/26 22:56:13 | 31099.2211 | 4610.0013 | 1 | 9 | 0 | 0 | 0 | 0 | 1.323967 | 4.00083 | 5.296967 | 1.694974 | 2.648147 | 16.82567 | 9.544177 |  | 0.0001226136 | [19 empty] | 6.2034 | 0.1763463
2074 | 2022/01/26 22:56:23 | 31109.2205 | 4620.0007 | 1 | 9 | 0 | 0 | 0 | 0 | 1.324081 | 4.002035 | 5.299019 | 1.698649 | 2.648147 | 16.84038 | 9.544177 |  | 0.000107607 |  | 3.208444 | [17 empty] | 5.854185 | -0.1678139
2075 | 2022/01/26 22:56:33 | 31119.2212 | 4630.0014 | 1 | 9 | 0 | 0 | 0 | 0 | 1.324631 | 4.003221 | 5.302791 | 1.702326 | 2.648147 | 16.8551 | 9.544177 |  | 8.34467e-05 | [19 empty] | 6.051813 | -0.1053387
2076 | 2022/01/26 22:56:43 | 31129.2207 | 4640.0009 | 1 | 9 | 0 | 0 | 0 | 0 | 1.323845 | 4.004366 | 5.30116 | 1.706003 | 2.648147 | 16.86982 | 9.544177 |  | 0.0001307833 |  |  | 0.3214713 | [16 empty] | 6.436532 | 0.1181635
2077 | 2022/01/26 22:56:53 | 31139.2207 | 4650.0009 | 1 | 9 | 0 | 0 | 0 | 0 | 1.323753 | 4.005317 | 5.30205 | 1.70968 | 2.648147 | 16.88454 | 9.544177 |  | 8.855262e-05 | [19 empty] | 5.78507 | -0.1975936
2078 | 2022/01/26 22:57:03 | 31149.2208 | 4660.001 | 1 | 9 | 0 | 0 | 0 | 0 | 1.323486 | 4.006795 | 5.302937 | 1.713355 | 2.648147 | 16.89927 | 9.544177 |  | 0.0001009724 | [19 empty] | 6.372993 | 0.06918401
2079 | 2022/01/26 22:57:13 | 31159.22 | 4670.0002 | 1 | 9 | 0 | 0 | 0 | 0 | 1.324097 | 4.007778 | 5.306687 | 1.717032 | 2.648147 | 16.914 | 9.544177 |  | 0.0001070852 |  | 3.062214 | [17 empty] | 6.129785 | 0.1887256
2080 | 2022/01/26 22:57:23 | 31169.221 | 4680.0012 | 1 | 9 | 0 | 0 | 0 | 0 | 1.324333 | 4.00919 | 5.309503 | 1.72071 | 2.648147 | 16.92874 | 9.544177 |  | 0.0001540052 | [19 empty] | 5.850953 | -0.04491657
2081 | 2022/01/26 22:57:33 | 31179.2212 | 4690.0014 | 1 | 9 | 0 | 0 | 0 | 0 | 1.324348 | 4.01023 | 5.31094 | 1.724385 | 2.648147 | 16.94348 | 9.544177 |  | 0.0001178846 | [19 empty] | 6.349278 | 0.1760122
2082 | 2022/01/26 22:57:43 | 31189.2203 | 4700.0005 | 1 | 9 | 0 | 0 | 0 | 0 | 1.324081 | 4.011612 | 5.311699 | 1.728062 | 2.648147 | 16.95823 | 9.544177 |  | 0.0001119369 | [19 empty] | 5.772136 | -0.09424776
2083 | 2022/01/26 22:57:53 | 31199.2204 | 4710.0006 | 1 | 9 | 0 | 0 | 0 | 0 | 1.323463 | 4.012561 | 5.310476 | 1.731739 | 2.648147 | 16.97298 | 9.544177 |  | 9.388526e-05 |  | 3.058532 | [17 empty] | 6.467232 | 0.1620296
2084 | 2022/01/26 22:58:03 | 31209.2214 | 4720.0016 | 1 | 9 | 0 | 0 | 0 | 0 | 1.323372 | 4.014043 | 5.312072 | 1.735416 | 2.648147 | 16.98774 | 9.544177 |  | 9.875325e-05 |  |  | 0.3275415 | [16 empty] | 5.790768 | -0.1007855
2085 | 2022/01/26 22:58:13 | 31219.2206 | 4730.0008 | 1 | 9 | 0 | 0 | 0 | 0 | 1.324371 | 4.015116 | 5.317503 | 1.739092 | 2.648147 | 17.00249 | 9.544177 |  | 8.637143e-05 | [19 empty] | 5.823244 | -0.1933864
2086 | 2022/01/26 22:58:23 | 31229.2199 | 4740.0001 | 1 | 9 | 0 | 0 | 0 | 0 | 1.323402 | 4.016431 | 5.315353 | 1.742768 | 2.648147 | 17.01726 | 9.544177 |  | 0.0001329202 | [19 empty] | 6.215558 | 0.1799956
2087 | 2022/01/26 22:58:33 | 31239.2203 | 4750.0005 | 1 | 9 | 0 | 0 | 0 | 0 | 1.324219 | 4.017641 | 5.320237 | 1.746443 | 2.648147 | 17.03202 | 9.544177 |  | 0.0002000508 |  | 3.063274 | [17 empty] | 6.191071 | 0.07703364
2088 | 2022/01/26 22:58:43 | 31249.2203 | 4760.0005 | 1 | 9 | 0 | 0 | 0 | 0 | 1.323486 | 4.01876 | 5.318773 | 1.75012 | 2.648147 | 17.04679 | 9.544177 |  | 0.0001058399 | [19 empty] | 6.032835 | -0.1546092
2089 | 2022/01/26 22:58:53 | 31259.2213 | 4770.0015 | 1 | 9 | 0 | 0 | 0 | 0 | 1.323853 | 4.019891 | 5.321745 | 1.753797 | 2.648147 | 17.06157 | 9.544177 |  | 0.0001975713 | [19 empty] | 5.753948 | -0.01090944
2090 | 2022/01/26 22:59:03 | 31269.2221 | 4780.0023 | 1 | 9 | 0 | 0 | 0 | 0 | 1.324043 | 4.021128 | 5.324146 | 1.757475 | 2.648147 | 17.07636 | 9.544177 |  | 0.0001181002 | [19 empty] | 5.63807 | -0.2134281
2091 | 2022/01/26 22:59:13 | 31279.2198 | 4790 | 1 | 9 | 0 | 0 | 0 | 0 | 1.323929 | 4.022632 | 5.325679 | 1.761149 | 2.648147 | 17.09114 | 9.544177 |  | 9.76082e-05 |  | 3.052401 | [17 empty] | 5.65233 | -0.07482946
2092 | 2022/01/26 22:59:23 | 31289.2208 | 4800.001 | 1 | 9 | 0 | 0 | 0 | 0 | 1.323944 | 4.023563 | 5.326972 | 1.764826 | 2.648147 | 17.10593 | 9.544177 |  | 0.0001207156 | [19 empty] | 5.888947 | -0.135735
2093 | 2022/01/26 22:59:33 | 31299.22 | 4810.0002 | 1 | 9 | 0 | 0 | 0 | 0 | 1.32383 | 4.024954 | 5.328355 | 1.768503 | 2.648147 | 17.12073 | 9.544177 |  | 0.0001344155 |  |  | 0.3274104 | [16 empty] | 6.28992 | 0.1967576
2094 | 2022/01/26 22:59:43 | 31309.2201 | 4820.0003 | 1 | 9 | 0 | 0 | 0 | 0 | 1.323868 | 4.025942 | 5.329816 | 1.772177 | 2.648147 | 17.13552 | 9.544177 |  | 0.0001098344 | [19 empty] | 6.330697 | 0.0575757
2095 | 2022/01/26 22:59:53 | 31319.221 | 4830.0012 | 1 | 9 | 0 | 0 | 0 | 0 | 1.324081 | 4.02738 | 5.332577 | 1.775855 | 2.648147 | 17.15033 | 9.544177 |  | 0.0001646715 |  | 2.957003 | [17 empty] | 6.245154 | 0.1595014
2096 | 2022/01/26 23:00:03 | 31329.2204 | 4840.0006 | 1 | 9 | 0 | 0 | 0 | 0 | 1.323891 | 4.028514 | 5.333313 | 1.779532 | 2.648147 | 17.16514 | 9.544177 |  | 0.0001193623 | [19 empty] | 5.883981 | -0.1049209
2097 | 2022/01/26 23:00:13 | 31339.2206 | 4850.0008 | 1 | 9 | 0 | 0 | 0 | 0 | 1.324249 | 4.02991 | 5.336604 | 1.783207 | 2.648147 | 17.17994 | 9.544177 |  | 0.0001271478 | [19 empty] | 5.623434 | -0.02500832
2098 | 2022/01/26 23:00:23 | 31349.2212 | 4860.0014 | 1 | 9 | 0 | 0 | 0 | 0 | 1.323997 | 4.030882 | 5.336876 | 1.786883 | 2.648147 | 17.19476 | 9.544177 |  | 9.745341e-05 | [19 empty] | 6.181411 | -0.03118545
2099 | 2022/01/26 23:00:33 | 31359.2198 | 4870 | 1 | 9 | 0 | 0 | 0 | 0 | 1.323753 | 4.032477 | 5.338004 | 1.79056 | 2.648147 | 17.20959 | 9.544177 |  | 0.0001593266 |  | 2.931088 | [17 empty] | 6.222957 | 0.1016521
2100 | 2022/01/26 23:00:43 | 31369.2208 | 4880.001 | 1 | 9 | 0 | 0 | 0 | 0 | 1.324638 | 4.033532 | 5.34297 | 1.794237 | 2.648147 | 17.22442 | 9.544177 | [21 empty] | 5.835202 | -0.1597798
2101 | 2022/01/26 23:00:53 | 31379.22 | 4890.0002 | 1 | 9 | 0 | 0 | 0 | 0 | 1.324005 | 4.035109 | 5.342504 | 1.797912 | 2.648147 | 17.23924 | 9.544177 |  | 0.0001316261 |  |  | 0.3373732 | [16 empty] | 5.784301 | -0.009138882
2102 | 2022/01/26 23:01:03 | 31389.2203 | 4900.0005 | 1 | 9 | 0 | 0 | 0 | 0 | 1.324081 | 4.035933 | 5.343902 | 1.80159 | 2.648147 | 17.25408 | 9.544177 |  | 0.0001004938 | [19 empty] | 5.986512 | -0.06635517
2103 | 2022/01/26 23:01:13 | 31399.2203 | 4910.0005 | 1 | 9 | 0 | 0 | 0 | 0 | 1.323364 | 4.03739 | 5.342937 | 1.805267 | 2.648147 | 17.26893 | 9.544177 |  | 0.0001308817 |  | 2.990018 | [17 empty] | 5.775194 | -0.1778218
2104 | 2022/01/26 23:01:23 | 31409.221 | 4920.0012 | 1 | 9 | 0 | 0 | 0 | 0 | 1.324371 | 4.038656 | 5.348679 | 1.808942 | 2.648147 | 17.28377 | 9.544177 |  | 0.0001386083 | [19 empty] | 5.671494 | -0.06136149
2105 | 2022/01/26 23:01:33 | 31419.2206 | 4930.0008 | 1 | 9 | 0 | 0 | 0 | 0 | 1.323502 | 4.039877 | 5.346785 | 1.81262 | 2.648147 | 17.29862 | 9.544177 |  | 0.0001438629 | [19 empty] | 5.648893 | -0.2137792
2106 | 2022/01/26 23:01:43 | 31429.2206 | 4940.0008 | 1 | 9 | 0 | 0 | 0 | 0 | 1.323349 | 4.04136 | 5.34813 | 1.816295 | 2.648147 | 17.31347 | 9.544177 |  | 0.0001563801 | [19 empty] | 5.627045 | -0.1121846
2107 | 2022/01/26 23:01:53 | 31439.2209 | 4950.0011 | 1 | 9 | 0 | 0 | 0 | 0 | 1.324104 | 4.042334 | 5.352471 | 1.81997 | 2.648147 | 17.32833 | 9.544177 |  | 0.0001384158 |  | 2.807068 | [17 empty] | 5.657653 | -0.1068537
2108 | 2022/01/26 23:02:03 | 31449.2208 | 4960.001 | 1 | 9 | 0 | 0 | 0 | 0 | 1.324364 | 4.043909 | 5.355607 | 1.823648 | 2.648147 | 17.3432 | 9.544177 |  | 0.0001110339 | [19 empty] | 5.651534 | -0.2136603
2109 | 2022/01/26 23:02:13 | 31459.2203 | 4970.0005 | 1 | 9 | 0 | 0 | 0 | 0 | 1.324257 | 4.045069 | 5.356711 | 1.827325 | 2.648147 | 17.35807 | 9.544177 |  | 0.0001416572 |  |  | 0.3510065 | [16 empty] | 5.858739 | 0.07326812
2110 | 2022/01/26 23:02:23 | 31469.2204 | 4980.0006 | 1 | 9 | 0 | 0 | 0 | 0 | 1.323364 | 4.046601 | 5.355126 | 1.831 | 2.648147 | 17.37294 | 9.544177 |  | 9.082371e-05 | [19 empty] | 5.915299 | -0.1547602
2111 | 2022/01/26 23:02:33 | 31479.2214 | 4990.0016 | 1 | 9 | 0 | 0 | 0 | 0 | 1.323929 | 4.047726 | 5.358902 | 1.834678 | 2.648147 | 17.38782 | 9.544177 |  | 0.0001334807 |  | 2.842894 | [17 empty] | 6.052931 | 0.07130921
2112 | 2022/01/26 23:02:43 | 31489.2212 | 5000.0014 | 1 | 9 | 0 | 0 | 0 | 0 | 1.323929 | 4.049324 | 5.361017 | 1.838356 | 2.648147 | 17.40271 | 9.544177 |  | 0.0001391057 | [19 empty] | 5.836701 | 0.1345387
2113 | 2022/01/26 23:02:53 | 31499.2199 | 5010.0001 | 1 | 9 | 0 | 0 | 0 | 0 | 1.323502 | 4.050407 | 5.360722 | 1.842031 | 2.648147 | 17.41759 | 9.544177 |  | 0.00015542 | [19 empty] | 5.715002 | -0.06289691
2114 | 2022/01/26 23:03:03 | 31509.22 | 5020.0002 | 1 | 9 | 0 | 0 | 0 | 0 | 1.323891 | 4.051867 | 5.36423 | 1.845708 | 2.648147 | 17.43249 | 9.544177 |  | 0.0001213367 | [19 empty] | 6.272106 | 0.09981513
2115 | 2022/01/26 23:03:13 | 31519.2202 | 5030.0004 | 1 | 9 | 0 | 0 | 0 | 0 | 1.323563 | 4.053025 | 5.364434 | 1.849385 | 2.648147 | 17.44739 | 9.544177 |  | 0.0001633729 |  | 2.733886 | [17 empty] | 6.327262 | 0.1599213
2116 | 2022/01/26 23:03:23 | 31529.2202 | 5040.0004 | 1 | 9 | 0 | 0 | 0 | 0 | 1.323273 | 4.054493 | 5.365201 | 1.853062 | 2.648147 | 17.4623 | 9.544177 |  |  |  |  | 0.3624024 | [16 empty] | 5.829886 | -0.1816252
2117 | 2022/01/26 23:03:33 | 31539.2209 | 5050.0011 | 1 | 9 | 0 | 0 | 0 | 0 | 1.323883 | 4.055799 | 5.369403 | 1.856737 | 2.648147 | 17.4772 | 9.544177 |  | 0.0002222518 | [19 empty] | 5.668642 | -0.2054158
2118 | 2022/01/26 23:03:43 | 31549.2198 | 5060 | 1 | 9 | 0 | 0 | 0 | 0 | 1.324448 | 4.057279 | 5.373655 | 1.860415 | 2.648147 | 17.49212 | 9.544177 |  | 0.0001216048 |  | 2.701369 | [17 empty] | 6.020852 | -0.1878801
2119 | 2022/01/26 23:03:53 | 31559.2205 | 5070.0007 | 1 | 9 | 0 | 0 | 0 | 0 | 1.324081 | 4.05869 | 5.374034 | 1.864093 | 2.648147 | 17.50705 | 9.544177 |  | 0.0002015808 | [19 empty] | 6.363513 | 0.06016433
2120 | 2022/01/26 23:04:03 | 31569.2206 | 5080.0008 | 1 | 9 | 0 | 0 | 0 | 0 | 1.324753 | 4.059753 | 5.37817 | 1.867768 | 2.648147 | 17.52196 | 9.544177 |  | 0.0001269649 | [19 empty] | 5.622116 | -0.1858634
2121 | 2022/01/26 23:04:13 | 31579.2207 | 5090.0009 | 1 | 9 | 0 | 0 | 0 | 0 | 1.324219 | 4.061326 | 5.378085 | 1.871446 | 2.648147 | 17.5369 | 9.544177 |  | 0.000184949 | [19 empty] | 6.335247 | -0.09516686
2122 | 2022/01/26 23:04:23 | 31589.221 | 5100.0012 | 1 | 9 | 0 | 0 | 0 | 0 | 1.323845 | 4.062646 | 5.378314 | 1.875124 | 2.648147 | 17.55184 | 9.544177 |  | 0.0001803371 |  | 2.635671 | [17 empty] | 6.099245 | -0.0795567
2123 | 2022/01/26 23:04:33 | 31599.221 | 5110.0012 | 1 | 9 | 0 | 0 | 0 | 0 | 1.324654 | 4.06426 | 5.383738 | 1.878801 | 2.648147 | 17.56678 | 9.544177 |  | 0.0001346874 |  |  | 0.373694 | [16 empty] | 5.767196 | -0.1968965
2124 | 2022/01/26 23:04:43 | 31609.2203 | 5120.0005 | 1 | 9 | 0 | 0 | 0 | 0 | 1.324402 | 4.065381 | 5.384199 | 1.882477 | 2.648147 | 17.58172 | 9.544177 |  | 0.0001197638 | [19 empty] | 6.428549 | 0.09096712
2125 | 2022/01/26 23:04:53 | 31619.2219 | 5130.0021 | 1 | 9 | 0 | 0 | 0 | 0 | 1.323547 | 4.067089 | 5.382983 | 1.886155 | 2.648147 | 17.59668 | 9.544177 |  | 0.0001135962 | [19 empty] | 5.744977 | -0.05572349
2126 | 2022/01/26 23:05:03 | 31629.2213 | 5140.0015 | 1 | 9 | 0 | 0 | 0 | 0 | 1.324142 | 4.068566 | 5.387359 | 1.889832 | 2.648147 | 17.61163 | 9.544177 |  | 0.000158835 |  | 2.688405 | [17 empty] | 6.18558 | 0.1520443
2127 | 2022/01/26 23:05:13 | 31639.2207 | 5150.0009 | 1 | 9 | 0 | 0 | 0 | 0 | 1.32412 | 4.069905 | 5.389043 | 1.893508 | 2.648147 | 17.62659 | 9.544177 |  | 0.0001311441 | [19 empty] | 5.788685 | -0.1489896
2128 | 2022/01/26 23:05:23 | 31649.2198 | 5160 | 1 | 9 | 0 | 0 | 0 | 0 | 1.324158 | 4.071052 | 5.390716 | 1.897185 | 2.648147 | 17.64156 | 9.544177 |  | 0.0001314395 | [19 empty] | 6.016121 | -0.07885754
2129 | 2022/01/26 23:05:33 | 31659.2201 | 5170.0003 | 1 | 9 | 0 | 0 | 0 | 0 | 1.323776 | 4.072787 | 5.391458 | 1.900861 | 2.648147 | 17.65653 | 9.544177 |  | 0.0001650652 |  | 2.522727 | [17 empty] | 6.282144 | 0.07281423
2130 | 2022/01/26 23:05:43 | 31669.221 | 5180.0012 | 1 | 9 | 0 | 0 | 0 | 0 | 1.324135 | 4.073961 | 5.394474 | 1.904536 | 2.648147 | 17.6715 | 9.544177 |  | 0.0001459843 |  |  | 0.3885141 | [16 empty] | 5.741396 | -0.1380944
2131 | 2022/01/26 23:05:53 | 31679.2211 | 5190.0013 | 1 | 9 | 0 | 0 | 0 | 0 | 1.323868 | 4.075623 | 5.395587 | 1.908214 | 2.648147 | 17.68649 | 9.544177 |  | 0.0001077303 | [19 empty] | 5.645098 | -0.1859771
2132 | 2022/01/26 23:06:03 | 31689.2204 | 5200.0006 | 1 | 9 | 0 | 0 | 0 | 0 | 1.324402 | 4.077122 | 5.399749 | 1.911892 | 2.648147 | 17.70148 | 9.544177 |  | 9.942154e-05 | [19 empty] | 6.12447 | 0.1678564
2133 | 2022/01/26 23:06:13 | 31699.2203 | 5210.0005 | 1 | 9 | 0 | 0 | 0 | 0 | 1.32412 | 4.078506 | 5.400431 | 1.915568 | 2.648147 | 17.71647 | 9.544177 |  | 0.000217461 |  | 2.576047 | [17 empty] | 6.305274 | -0.08813515
2134 | 2022/01/26 23:06:23 | 31709.2207 | 5220.0009 | 1 | 9 | 0 | 0 | 0 | 0 | 1.324577 | 4.079833 | 5.404053 | 1.919245 | 2.648147 | 17.73147 | 9.544177 |  | 0.0001619672 | [19 empty] | 5.657062 | -0.1067449
2135 | 2022/01/26 23:06:33 | 31719.2199 | 5230.0001 | 1 | 9 | 0 | 0 | 0 | 0 | 1.323929 | 4.081531 | 5.403657 | 1.922923 | 2.648147 | 17.74648 | 9.544177 |  | 0.0001538738 | [19 empty] | 5.791886 | 0.03334671
2136 | 2022/01/26 23:06:43 | 31729.2208 | 5240.001 | 1 | 9 | 0 | 0 | 0 | 0 | 1.323715 | 4.08285 | 5.40453 | 1.926599 | 2.648147 | 17.76148 | 9.544177 |  | 0.0001009485 |  | 2.46415 | [17 empty] | 6.108348 | 0.170747
2137 | 2022/01/26 23:06:53 | 31739.2211 | 5250.0013 | 1 | 9 | 0 | 0 | 0 | 0 | 1.323662 | 4.08432 | 5.406259 | 1.930275 | 2.648147 | 17.77649 | 9.544177 |  | 0.0001149973 |  |  | 0.4043915 | [16 empty] | 6.282322 | 0.1914142
2138 | 2022/01/26 23:07:03 | 31749.2201 | 5260.0003 | 1 | 9 | 0 | 0 | 0 | 0 | 1.32354 | 4.086077 | 5.408086 | 1.933952 | 2.648147 | 17.79152 | 9.544177 |  | 0.0001782675 | [19 empty] | 5.611851 | -0.1932313
2139 | 2022/01/26 23:07:13 | 31759.2211 | 5270.0013 | 1 | 9 | 0 | 0 | 0 | 0 | 1.323524 | 4.087557 | 5.40998 | 1.937629 | 2.648147 | 17.80654 | 9.544177 |  | 0.0001487484 |  | 2.445155 | [17 empty] | 6.163597 | 0.1746781
2140 | 2022/01/26 23:07:23 | 31769.2202 | 5280.0004 | 1 | 9 | 0 | 0 | 0 | 0 | 1.323601 | 4.089068 | 5.412294 | 1.941304 | 2.648147 | 17.82157 | 9.544177 |  | 0.0001342219 | [19 empty] | 6.207585 | 0.1783289
2141 | 2022/01/26 23:07:33 | 31779.2207 | 5290.0009 | 1 | 9 | 0 | 0 | 0 | 0 | 1.324196 | 4.090377 | 5.416461 | 1.944982 | 2.648147 | 17.83661 | 9.544177 |  | 0.0001693383 | [19 empty] | 5.682886 | -0.1967466
2142 | 2022/01/26 23:07:43 | 31789.2207 | 5300.0009 | 1 | 9 | 0 | 0 | 0 | 0 | 1.324173 | 4.092164 | 5.418733 | 1.948659 | 2.648147 | 17.85166 | 9.544177 |  | 0.0001300815 | [19 empty] | 5.816579 | 0.1724645
2143 | 2022/01/26 23:07:53 | 31799.2208 | 5310.001 | 1 | 9 | 0 | 0 | 0 | 0 | 1.324036 | 4.093454 | 5.41988 | 1.952335 | 2.648147 | 17.8667 | 9.544177 |  | 0.0001306096 |  | 2.420359 | [17 empty] | 6.339591 | 0.2192186
2144 | 2022/01/26 23:08:03 | 31809.221 | 5320.0012 | 1 | 9 | 0 | 0 | 0 | 0 | 1.324348 | 4.095222 | 5.423499 | 1.956012 | 2.648147 | 17.88176 | 9.544177 |  | 0.000156619 |  |  | 0.4092874 | [16 empty] | 5.685552 | -0.1837674
2145 | 2022/01/26 23:08:13 | 31819.2202 | 5330.0004 | 1 | 9 | 0 | 0 | 0 | 0 | 1.324043 | 4.096684 | 5.424186 | 1.95969 | 2.648147 | 17.89682 | 9.544177 |  | 0.0001583542 | [19 empty] | 6.34379 | 0.113256
2146 | 2022/01/26 23:08:23 | 31829.2216 | 5340.0018 | 1 | 9 | 0 | 0 | 0 | 0 | 1.324654 | 4.098289 | 5.428815 | 1.963368 | 2.648147 | 17.91189 | 9.544177 |  | 0.0001898618 |  | 2.385771 | [17 empty] | 5.771582 | -0.06307364
2147 | 2022/01/26 23:08:33 | 31839.2203 | 5350.0005 | 1 | 9 | 0 | 0 | 0 | 0 | 1.323753 | 4.099793 | 5.427113 | 1.967044 | 2.648147 | 17.92696 | 9.544177 |  | 0.0001799061 | [19 empty] | 6.203229 | 0.1613611
2148 | 2022/01/26 23:08:43 | 31849.2204 | 5360.0006 | 1 | 9 | 0 | 0 | 0 | 0 | 1.324181 | 4.101377 | 5.430965 | 1.970721 | 2.648147 | 17.94204 | 9.544177 |  | 0.0001051707 | [19 empty] | 6.249504 | -0.1391202
2149 | 2022/01/26 23:08:53 | 31859.2206 | 5370.0008 | 1 | 9 | 0 | 0 | 0 | 0 | 1.323349 | 4.102894 | 5.429561 | 1.974399 | 2.648147 | 17.95712 | 9.544177 |  | 0.0001536587 |  | 2.380771 | [17 empty] | 5.810904 | -0.1900515
2150 | 2022/01/26 23:09:03 | 31869.2199 | 5380.0001 | 1 | 9 | 0 | 0 | 0 | 0 | 1.323624 | 4.104362 | 5.432632 | 1.978074 | 2.648147 | 17.9722 | 9.544177 |  | 0.0001867027 |  |  | 0.4207281 | [16 empty] | 6.315144 | 0.09190977
2151 | 2022/01/26 23:09:13 | 31879.2202 | 5390.0004 | 1 | 9 | 0 | 0 | 0 | 0 | 1.323959 | 4.106005 | 5.436182 | 1.981752 | 2.648147 | 17.9873 | 9.544177 |  | 0.0001448269 | [19 empty] | 5.866536 | 0.1390347
2152 | 2022/01/26 23:09:23 | 31889.2211 | 5400.0013 | 1 | 9 | 0 | 0 | 0 | 0 | 1.324074 | 4.107558 | 5.438711 | 1.98543 | 2.648147 | 18.00241 | 9.544177 |  | 0.0001732257 |  | 2.336241 | [17 empty] | 5.826269 | -0.1511669
2153 | 2022/01/26 23:09:33 | 31899.2203 | 5410.0005 | 1 | 9 | 0 | 0 | 0 | 0 | 1.323471 | 4.109221 | 5.438435 | 1.989106 | 2.648147 | 18.01751 | 9.544177 |  | 0.0001862064 | [19 empty] | 6.451881 | -0.02668858
2154 | 2022/01/26 23:09:43 | 31909.2198 | 5420 | 1 | 9 | 0 | 0 | 0 | 0 | 1.324348 | 4.110577 | 5.443834 | 1.992784 | 2.648147 | 18.03262 | 9.544177 |  | 0.0001819967 | [19 empty] | 5.791327 | -0.1796979
2155 | 2022/01/26 23:09:53 | 31919.2205 | 5430.0007 | 1 | 9 | 0 | 0 | 0 | 0 | 1.324562 | 4.112448 | 5.447192 | 1.996462 | 2.648147 | 18.04775 | 9.544177 |  | 0.0001636448 |  | 2.374666 | [17 empty] | 6.34282 | 0.08264184
2156 | 2022/01/26 23:10:03 | 31929.2214 | 5440.0016 | 1 | 9 | 0 | 0 | 0 | 0 | 1.32431 | 4.113707 | 5.447823 | 2.000139 | 2.648147 | 18.06287 | 9.544177 |  | 0.0001369561 | [19 empty] | 5.981579 | 0.1643535
2157 | 2022/01/26 23:10:13 | 31939.2208 | 5450.001 | 1 | 9 | 0 | 0 | 0 | 0 | 1.323868 | 4.115364 | 5.448199 | 2.003815 | 2.648147 | 18.078 | 9.544177 |  | 0.0001319886 |  |  | 0.4279017 | [16 empty] | 5.917393 | 0.04852802
2158 | 2022/01/26 23:10:23 | 31949.2209 | 5460.0011 | 1 | 9 | 0 | 0 | 0 | 0 | 1.324448 | 4.116839 | 5.452539 | 2.007492 | 2.648147 | 18.09313 | 9.544177 |  | 0.0001908759 | [19 empty] | 6.386068 | 0.2059633
2159 | 2022/01/26 23:10:33 | 31959.2203 | 5470.0005 | 1 | 9 | 0 | 0 | 0 | 0 | 1.324181 | 4.118637 | 5.453821 | 2.011167 | 2.648147 | 18.10826 | 9.544177 |  | 0.0001972164 |  | 2.346751 | [17 empty] | 6.123333 | 0.1739419
2160 | 2022/01/26 23:10:43 | 31969.2212 | 5480.0014 | 1 | 9 | 0 | 0 | 0 | 0 | 1.324142 | 4.120128 | 5.455635 | 2.014846 | 2.648147 | 18.12342 | 9.544177 |  | 0.0001437464 | [19 empty] | 5.748607 | -0.08520186
2161 | 2022/01/26 23:10:53 | 31979.2203 | 5490.0005 | 1 | 9 | 0 | 0 | 0 | 0 | 1.324409 | 4.121749 | 5.458881 | 2.018524 | 2.648147 | 18.13857 | 9.544177 |  | 0.0002398809 | [19 empty] | 6.165853 | -0.01737148
2162 | 2022/01/26 23:11:03 | 31989.2215 | 5500.0017 | 1 | 9 | 0 | 0 | 0 | 0 | 1.323616 | 4.123296 | 5.457661 | 2.022201 | 2.648147 | 18.15373 | 9.544177 |  | 0.0001269664 |  | 2.331937 | [17 empty] | 6.396506 | -0.02598226
2163 | 2022/01/26 23:11:13 | 31999.2207 | 5510.0009 | 1 | 9 | 0 | 0 | 0 | 0 | 1.323235 | 4.124964 | 5.458297 | 2.025876 | 2.648147 | 18.16889 | 9.544177 |  | 0.0001607065 |  |  | 0.4281819 | [16 empty] | 6.354227 | 0.05803287
2164 | 2022/01/26 23:11:23 | 32009.2198 | 5520 | 1 | 9 | 0 | 0 | 0 | 0 | 1.324043 | 4.126383 | 5.463509 | 2.029553 | 2.648147 | 18.18406 | 9.544177 |  | 0.0001605552 | [19 empty] | 6.412646 | 0.207276
2165 | 2022/01/26 23:11:33 | 32019.22 | 5530.0002 | 1 | 9 | 0 | 0 | 0 | 0 | 1.323845 | 4.127914 | 5.464718 | 2.033231 | 2.648147 | 18.19924 | 9.544177 |  | 0.0001201541 |  | 2.331907 | [17 empty] | 5.879647 | -0.1456243
2166 | 2022/01/26 23:11:43 | 32029.2202 | 5540.0004 | 1 | 9 | 0 | 0 | 0 | 0 | 1.32373 | 4.129601 | 5.466477 | 2.036906 | 2.648147 | 18.21441 | 9.544177 |  | 0.0001940347 | [19 empty] | 5.782783 | -0.1594275
2167 | 2022/01/26 23:11:53 | 32039.2203 | 5550.0005 | 1 | 9 | 0 | 0 | 0 | 0 | 1.323967 | 4.13103 | 5.469347 | 2.040583 | 2.648147 | 18.2296 | 9.544177 |  | 0.0001360409 | [19 empty] | 6.263359 | 0.1247236
2168 | 2022/01/26 23:12:03 | 32049.2204 | 5560.0006 | 1 | 9 | 0 | 0 | 0 | 0 | 1.323959 | 4.132744 | 5.471584 | 2.044261 | 2.648147 | 18.24479 | 9.544177 |  | 0.0002035401 |  | 2.336306 | [17 empty] | 6.396691 | 0.06289154
2169 | 2022/01/26 23:12:13 | 32059.2206 | 5570.0008 | 1 | 9 | 0 | 0 | 0 | 0 | 1.324081 | 4.134078 | 5.473854 | 2.047936 | 2.648147 | 18.25999 | 9.544177 |  | 0.0001757925 | [19 empty] | 6.012312 | 0.07956326
2170 | 2022/01/26 23:12:23 | 32069.2205 | 5580.0007 | 1 | 9 | 0 | 0 | 0 | 0 | 1.324638 | 4.135887 | 5.478553 | 2.051614 | 2.648147 | 18.27519 | 9.544177 |  | 0.0001437742 |  |  | 0.4253645 | [16 empty] | 5.747666 | -0.1963076
2171 | 2022/01/26 23:12:33 | 32079.2209 | 5590.0011 | 1 | 9 | 0 | 0 | 0 | 0 | 1.323868 | 4.137291 | 5.477227 | 2.055291 | 2.648147 | 18.29041 | 9.544177 |  | 0.000128794 |  | 2.348257 | [17 empty] | 6.429315 | 0.1587892
2172 | 2022/01/26 23:12:43 | 32089.2208 | 5600.001 | 1 | 9 | 0 | 0 | 0 | 0 | 1.3246 | 4.139149 | 5.482717 | 2.058969 | 2.648147 | 18.30563 | 9.544177 |  | 0.0001501997 | [19 empty] | 5.842251 | 0.01276881
2173 | 2022/01/26 23:12:53 | 32099.2209 | 5610.0011 | 1 | 9 | 0 | 0 | 0 | 0 | 1.324654 | 4.140458 | 5.484674 | 2.062645 | 2.648147 | 18.32084 | 9.544177 |  | 0.0001680993 | [19 empty] | 6.039854 | -0.01731694
2174 | 2022/01/26 23:13:03 | 32109.2201 | 5620.0003 | 1 | 9 | 0 | 0 | 0 | 0 | 1.32402 | 4.142023 | 5.484121 | 2.066322 | 2.648147 | 18.33607 | 9.544177 |  | 0.0001447167 | [19 empty] | 5.959176 | -0.1435348
2175 | 2022/01/26 23:13:13 | 32119.2203 | 5630.0005 | 1 | 9 | 0 | 0 | 0 | 0 | 1.32412 | 4.143419 | 5.486384 | 2.069999 | 2.648147 | 18.35131 | 9.544177 |  | 0.0002479245 |  | 2.372366 | [17 empty] | 6.437492 | 0.09384394
2176 | 2022/01/26 23:13:23 | 32129.2212 | 5640.0014 | 1 | 9 | 0 | 0 | 0 | 0 | 1.323547 | 4.145137 | 5.486284 | 2.073675 | 2.648147 | 18.36654 | 9.544177 |  | 0.0001540032 |  |  | 0.4221463 | [16 empty] | 6.118223 | -0.01215041
2177 | 2022/01/26 23:13:33 | 32139.2199 | 5650.0001 | 1 | 9 | 0 | 0 | 0 | 0 | 1.324219 | 4.146563 | 5.490958 | 2.077352 | 2.648147 | 18.38178 | 9.544177 |  | 0.0001240582 | [19 empty] | 5.768566 | -0.1399222
2178 | 2022/01/26 23:13:43 | 32149.2199 | 5660.0001 | 1 | 9 | 0 | 0 | 0 | 0 | 1.324173 | 4.148108 | 5.492813 | 2.08103 | 2.648147 | 18.39704 | 9.544177 |  | 0.0001892347 |  | 2.435653 | [17 empty] | 6.201722 | 0.1036173
2179 | 2022/01/26 23:13:53 | 32159.22 | 5670.0002 | 1 | 9 | 0 | 0 | 0 | 0 | 1.324104 | 4.149589 | 5.494487 | 2.084706 | 2.648147 | 18.41228 | 9.544177 |  | 0.0001001914 | [19 empty] | 6.453598 | 0.2069023
2180 | 2022/01/26 23:14:03 | 32169.221 | 5680.0012 | 1 | 9 | 0 | 0 | 0 | 0 | 1.324409 | 4.151323 | 5.49805 | 2.088383 | 2.648147 | 18.42755 | 9.544177 |  | 0.0001258332 | [19 empty] | 6.131895 | 0.1285273
2181 | 2022/01/26 23:14:13 | 32179.2201 | 5690.0003 | 1 | 9 | 0 | 0 | 0 | 0 | 1.324402 | 4.152637 | 5.499761 | 2.09206 | 2.648147 | 18.44282 | 9.544177 |  | 0.0001491824 |  | 2.376222 | [17 empty] | 5.728301 | -0.09699672
2182 | 2022/01/26 23:14:23 | 32189.2204 | 5700.0006 | 1 | 9 | 0 | 0 | 0 | 0 | 1.324059 | 4.154243 | 5.500463 | 2.095736 | 2.648147 | 18.45808 | 9.544177 |  | 0.0001025586 | [19 empty] | 6.316865 | 0.1768053
2183 | 2022/01/26 23:14:33 | 32199.2204 | 5710.0006 | 1 | 9 | 0 | 0 | 0 | 0 | 1.323997 | 4.155753 | 5.502205 | 2.099414 | 2.648147 | 18.47336 | 9.544177 |  | 0.0001136646 |  |  | 0.4107492 | [16 empty] | 6.102293 | 0.1066583
2184 | 2022/01/26 23:14:43 | 32209.2204 | 5720.0006 | 1 | 9 | 0 | 0 | 0 | 0 | 1.323776 | 4.157008 | 5.502947 | 2.103092 | 2.648147 | 18.48865 | 9.544177 |  | 0.0001594489 | [19 empty] | 5.818117 | -0.1481494
2185 | 2022/01/26 23:14:53 | 32219.2199 | 5730.0001 | 1 | 9 | 0 | 0 | 0 | 0 | 1.324104 | 4.158722 | 5.50658 | 2.106767 | 2.648147 | 18.50393 | 9.544177 |  | 0.0001350967 |  | 2.522866 | [17 empty] | 5.744056 | -0.2158076
2186 | 2022/01/26 23:15:03 | 32229.221 | 5740.0012 | 1 | 9 | 0 | 0 | 0 | 0 | 1.324768 | 4.160011 | 5.511049 | 2.110446 | 2.648147 | 18.51923 | 9.544177 |  | 0.000122832 | [19 empty] | 5.708563 | -0.1157081
2187 | 2022/01/26 23:15:13 | 32239.2203 | 5750.0005 | 1 | 9 | 0 | 0 | 0 | 0 | 1.323212 | 4.16156 | 5.506626 | 2.114123 | 2.648147 | 18.53453 | 9.544177 |  | 0.0001206969 | [19 empty] | 5.744435 | -0.0900051
2188 | 2022/01/26 23:15:23 | 32249.221 | 5760.0012 | 1 | 9 | 0 | 0 | 0 | 0 | 1.324074 | 4.162782 | 5.511831 | 2.117801 | 2.648147 | 18.54984 | 9.544177 |  | 0.0001155382 |  | 2.479897 | [17 empty] | 5.727926 | -0.2126029
2189 | 2022/01/26 23:15:33 | 32259.2204 | 5770.0006 | 1 | 9 | 0 | 0 | 0 | 0 | 1.323769 | 4.16437 | 5.512664 | 2.121476 | 2.648147 | 18.56515 | 9.544177 |  | 0.0001681353 |  |  | 0.4034172 | [16 empty] | 5.943052 | -0.1244929
2190 | 2022/01/26 23:15:43 | 32269.2213 | 5780.0015 | 1 | 9 | 0 | 0 | 0 | 0 | 1.324501 | 4.165713 | 5.517491 | 2.125154 | 2.648147 | 18.58046 | 9.544177 |  | 0.0001197738 | [19 empty] | 6.337742 | 0.1106462
2191 | 2022/01/26 23:15:53 | 32279.2204 | 5790.0006 | 1 | 9 | 0 | 0 | 0 | 0 | 1.3237 | 4.167319 | 5.51628 | 2.128831 | 2.648147 | 18.59578 | 9.544177 |  | 0.0001225054 |  | 2.518397 | [17 empty] | 5.877923 | -0.1372871
2192 | 2022/01/26 23:16:03 | 32289.2204 | 5800.0006 | 1 | 9 | 0 | 0 | 0 | 0 | 1.324234 | 4.168536 | 5.520117 | 2.132507 | 2.648147 | 18.6111 | 9.544177 |  | 0.0001300694 | [19 empty] | 6.079344 | -0.09428471
2193 | 2022/01/26 23:16:13 | 32299.2201 | 5810.0003 | 1 | 9 | 0 | 0 | 0 | 0 | 1.323845 | 4.170087 | 5.520549 | 2.136185 | 2.648147 | 18.62644 | 9.544177 |  | 0.0001061645 | [19 empty] | 6.433892 | 0.05257607
2194 | 2022/01/26 23:16:23 | 32309.22 | 5820.0002 | 1 | 9 | 0 | 0 | 0 | 0 | 1.324074 | 4.171131 | 5.522886 | 2.139863 | 2.648147 | 18.64178 | 9.544177 |  | 0.0001314792 | [19 empty] | 5.902054 | -0.148719
2195 | 2022/01/26 23:16:33 | 32319.2202 | 5830.0004 | 1 | 9 | 0 | 0 | 0 | 0 | 1.324135 | 4.172823 | 5.525381 | 2.143539 | 2.648147 | 18.65711 | 9.544177 |  | 0.0001402184 |  | 2.752444 | [17 empty] | 6.251977 | -0.08849025
2196 | 2022/01/26 23:16:43 | 32329.2204 | 5840.0006 | 1 | 9 | 0 | 0 | 0 | 0 | 1.323807 | 4.173867 | 5.525394 | 2.147217 | 2.648147 | 18.67246 | 9.544177 |  | 0.0001311534 | [19 empty] | 5.921781 | -0.1387528
2197 | 2022/01/26 23:16:53 | 32339.2203 | 5850.0005 | 1 | 9 | 0 | 0 | 0 | 0 | 1.324478 | 4.175374 | 5.530191 | 2.150894 | 2.648147 | 18.68781 | 9.544177 |  | 0.0001324532 |  |  | 0.3697331 | [16 empty] | 6.146507 | -0.02400458
2198 | 2022/01/26 23:17:03 | 32349.2221 | 5860.0023 | 1 | 9 | 0 | 0 | 0 | 0 | 1.325073 | 4.176513 | 5.534185 | 2.154573 | 2.648147 | 18.70318 | 9.544177 |  | 0.000106352 | [19 empty] | 6.402206 | 0.1680392
2199 | 2022/01/26 23:17:13 | 32359.2199 | 5870.0001 | 1 | 9 | 0 | 0 | 0 | 0 | 1.324402 | 4.17787 | 5.533179 | 2.158248 | 2.648147 | 18.71853 | 9.544177 |  | 0.0001371239 |  | 2.790619 | [17 empty] | 6.544211 | 0.05605042
2200 | 2022/01/26 23:17:23 | 32369.2201 | 5880.0003 | 1 | 9 | 0 | 0 | 0 | 0 | 1.324333 | 4.179195 | 5.534646 | 2.161926 | 2.648147 | 18.7339 | 9.544177 |  | 0.0001031429 | [19 empty] | 6.381334 | 0.04475415
2201 | 2022/01/26 23:17:33 | 32379.2208 | 5890.001 | 1 | 9 | 0 | 0 | 0 | 0 | 1.32473 | 4.180305 | 5.537775 | 2.165604 | 2.648147 | 18.74927 | 9.544177 |  | 0.0001081329 | [19 empty] | 6.615291 | 0.05604029
2202 | 2022/01/26 23:17:43 | 32389.2202 | 5900.0004 | 1 | 9 | 0 | 0 | 0 | 0 | 1.323868 | 4.181671 | 5.53598 | 2.16928 | 2.648147 | 18.76464 | 9.544177 |  | 0.0001253334 | [19 empty] | 5.967369 | -0.06350577
2203 | 2022/01/26 23:17:53 | 32399.2211 | 5910.0013 | 1 | 9 | 0 | 0 | 0 | 0 | 1.324081 | 4.182706 | 5.538242 | 2.172957 | 2.648147 | 18.78002 | 9.544177 |  | 0.0001409453 |  | 3.039272 | [17 empty] | 6.366165 | 0.146161
2204 | 2022/01/26 23:18:03 | 32409.2205 | 5920.0007 | 1 | 9 | 0 | 0 | 0 | 0 | 1.324211 | 4.184149 | 5.540696 | 2.176636 | 2.648147 | 18.79541 | 9.544177 |  | 9.790211e-05 | [19 empty] | 5.856881 | -0.120557
2205 | 2022/01/26 23:18:13 | 32419.2206 | 5930.0008 | 1 | 9 | 0 | 0 | 0 | 0 | 1.324333 | 4.185001 | 5.542335 | 2.180311 | 2.648147 | 18.81079 | 9.544177 |  | 0.0001584773 |  |  | 0.3369094 | [16 empty] | 6.524509 | 0.1811627
2206 | 2022/01/26 23:18:23 | 32429.2206 | 5940.0008 | 1 | 9 | 0 | 0 | 0 | 0 | 1.323349 | 4.186385 | 5.540048 | 2.183989 | 2.648147 | 18.82618 | 9.544177 |  | 0.0001813898 | [19 empty] | 6.203832 | 0.07229596
2207 | 2022/01/26 23:18:33 | 32439.2201 | 5950.0003 | 1 | 9 | 0 | 0 | 0 | 0 | 1.324944 | 4.187279 | 5.54791 | 2.187668 | 2.648147 | 18.84158 | 9.544177 |  | 9.141029e-05 | [19 empty] | 5.858568 | -0.003801584
2208 | 2022/01/26 23:18:43 | 32449.221 | 5960.0012 | 1 | 9 | 0 | 0 | 0 | 0 | 1.32473 | 4.188623 | 5.548795 | 2.191345 | 2.648147 | 18.85698 | 9.544177 |  | 0.0001387158 |  | 3.187286 | [17 empty] | 5.950649 | -0.05778313
2209 | 2022/01/26 23:18:53 | 32459.2201 | 5970.0003 | 1 | 9 | 0 | 0 | 0 | 0 | 1.324135 | 4.18959 | 5.547583 | 2.195021 | 2.648147 | 18.87238 | 9.544177 |  | 8.600156e-05 | [19 empty] | 6.522255 | 0.1206133
2210 | 2022/01/26 23:19:03 | 32469.2203 | 5980.0005 | 1 | 9 | 0 | 0 | 0 | 0 | 1.324402 | 4.190829 | 5.550342 | 2.198699 | 2.648147 | 18.88779 | 9.544177 |  | 9.735293e-05 | [19 empty] | 6.10572 | 0.1403785
2211 | 2022/01/26 23:19:13 | 32479.2212 | 5990.0014 | 1 | 9 | 0 | 0 | 0 | 0 | 1.32383 | 4.191673 | 5.549062 | 2.202377 | 2.648147 | 18.90321 | 9.544177 | [21 empty] | 5.85308 | -0.155437
2212 | 2022/01/26 23:19:23 | 32489.2205 | 6000.0007 | 1 | 9 | 0 | 0 | 0 | 0 | 1.324402 | 4.192847 | 5.553015 | 2.206052 | 2.648147 | 18.91862 | 9.544177 |  | 7.689074e-05 |  | 3.393435 | [17 empty] | 6.014644 | -0.1527676
2213 | 2022/01/26 23:19:33 | 32499.22 | 6010.0002 | 1 | 9 | 0 | 0 | 0 | 0 | 1.324005 | 4.19354 | 5.552268 | 2.209729 | 2.648147 | 18.93404 | 9.544177 |  | 8.766253e-05 | [19 empty] | 6.574009 | -0.03576159
2214 | 2022/01/26 23:19:43 | 32509.2207 | 6020.0009 | 1 | 9 | 0 | 0 | 0 | 0 | 1.324257 | 4.194758 | 5.554938 | 2.213407 | 2.648147 | 18.94946 | 9.544177 |  | 0.0001141029 |  |  | 0.2940547 | [16 empty] | 6.60906 | 0.1189917
2215 | 2022/01/26 23:19:53 | 32519.2209 | 6030.0011 | 1 | 9 | 0 | 0 | 0 | 0 | 1.324501 | 4.195644 | 5.557135 | 2.217082 | 2.648147 | 18.96488 | 9.544177 |  | 0.0001850785 | [19 empty] | 6.62025 | 0.2193269
2216 | 2022/01/26 23:20:03 | 32529.2209 | 6040.0011 | 1 | 9 | 0 | 0 | 0 | 0 | 1.324249 | 4.196727 | 5.557512 | 2.22076 | 2.648147 | 18.98031 | 9.544177 |  | 9.54502e-05 | [19 empty] | 6.558483 | 0.0826171
2217 | 2022/01/26 23:20:13 | 32539.2201 | 6050.0003 | 1 | 9 | 0 | 0 | 0 | 0 | 1.324409 | 4.19763 | 5.559379 | 2.224438 | 2.648147 | 18.99575 | 9.544177 |  | 0.0001071458 |  | 3.707007 | [17 empty] | 6.610604 | 0.1593748
2218 | 2022/01/26 23:20:23 | 32549.2219 | 6060.0021 | 1 | 9 | 0 | 0 | 0 | 0 | 1.323891 | 4.198547 | 5.558419 | 2.228115 | 2.648147 | 19.01119 | 9.544177 |  | 0.0001497435 | [19 empty] | 6.40525 | 0.07734209
2219 | 2022/01/26 23:20:33 | 32559.2209 | 6070.0011 | 1 | 9 | 0 | 0 | 0 | 0 | 1.323639 | 4.199604 | 5.55876 | 2.231791 | 2.648147 | 19.02662 | 9.544177 |  | 6.321899e-05 | [19 empty] | 6.19489 | -0.1671889
2220 | 2022/01/26 23:20:43 | 32569.2207 | 6080.0009 | 1 | 9 | 0 | 0 | 0 | 0 | 1.312763 | 4.199796 | 5.513337 | 2.235454 | 2.648147 | 19.04201 | 9.544177 |  | 4.488623e-05 | [19 empty] | 5.87721 | -0.1401857
2221 | 2022/01/26 23:20:53 | 32579.2199 | 6090.0001 | 1 | 9 | 0 | 0 | 0 | 0 | 1.295528 | 4.199972 | 5.441181 | 2.239069 | 2.648147 | 19.05719 | 9.544177 | [21 empty] | 6.189034 | -0.029459
2222 | 2022/01/26 23:21:03 | 32589.2201 | 6100.0003 | 1 | 9 | 0 | 0 | 0 | 0 | 1.279406 | 4.20005 | 5.373569 | 2.242638 | 2.648147 | 19.07218 | 9.544177 |  | 1.659485e-05 | [19 empty] | 6.592022 | 0.1491806
2223 | 2022/01/26 23:21:13 | 32599.221 | 6110.0012 | 1 | 9 | 0 | 0 | 0 | 0 | 1.266232 | 4.199963 | 5.318128 | 2.246169 | 2.648147 | 19.08701 | 9.544177 |  | -2.868562e-05 | [19 empty] | 6.27402 | 0.1148635
2224 | 2022/01/26 23:21:23 | 32609.2212 | 6120.0014 | 1 | 9 | 0 | 0 | 0 | 0 | 1.253908 | 4.199978 | 5.266386 | 2.249663 | 2.648147 | 19.10168 | 9.544177 |  | 3.192639e-05 | [19 empty] | 5.924495 | -0.1997715
2225 | 2022/01/26 23:21:33 | 32619.2218 | 6130.002 | 1 | 9 | 0 | 0 | 0 | 0 | 1.242 | 4.199989 | 5.216386338 | 2.253123 | 2.648147 | 19.11622 | 9.544177 |  | 7.902374e-06 | [19 empty] | 6.603211 | 0.141466
2226 | 2022/01/26 23:21:43 | 32629.2198 | 6140 | 1 | 9 | 0 | 0 | 0 | 0 | 1.230717 | 4.20007 | 5.169098 | 2.256553 | 2.648147 | 19.13062 | 9.544177 |  | -1.217056e-05 |  |  | 0 | [16 empty] | 5.9393 | -0.07602334
2227 | 2022/01/26 23:21:53 | 32639.2205 | 6150.0007 | 1 | 9 | 0 | 0 | 0 | 0 | 1.220924 | 4.200054 | 5.127947 | 2.259957 | 2.648147 | 19.14492 | 9.544177 | [21 empty] | 6.590909 | 0.205656
2228 | 2022/01/26 23:22:03 | 32649.2198 | 6160 | 1 | 9 | 0 | 0 | 0 | 0 | 1.210656 | 4.200168 | 5.084959 | 2.263329 | 2.648147 | 19.15908 | 9.544177 |  | 1.556755e-05 | [19 empty] | 6.271361 | -0.1420581
2229 | 2022/01/26 23:22:13 | 32659.22 | 6170.0002 | 1 | 9 | 0 | 0 | 0 | 0 | 1.201496 | 4.200113 | 5.046419 | 2.266676 | 2.648147 | 19.17314 | 9.544177 |  | 1.548763e-05 |  | 0 | [17 empty] | 6.064168 | -0.1769158
2230 | 2022/01/26 23:22:23 | 32669.2201 | 6180.0003 | 1 | 9 | 0 | 0 | 0 | 0 | 1.192176 | 4.200071 | 5.007224 | 2.269997 | 2.648147 | 19.18709 | 9.544177 |  | 1.296022e-05 | [19 empty] | 6.475783 | 0.06987035
2231 | 2022/01/26 23:22:33 | 32679.2204 | 6190.0006 | 1 | 9 | 0 | 0 | 0 | 0 | 1.182619 | 4.200127 | 4.96715 | 2.27329 | 2.648147 | 19.20092 | 9.544177 |  | 5.848096e-06 | [19 empty] | 6.612516 | 0.1184657
2232 | 2022/01/26 23:22:43 | 32689.2202 | 6200.0004 | 1 | 9 | 0 | 0 | 0 | 0 | 1.173133 | 4.199865 | 4.927 | 2.276561 | 2.648147 | 19.21465 | 9.544177 | [21 empty] | 6.374556 | 0.1357317
2233 | 2022/01/26 23:22:53 | 32699.2204 | 6210.0006 | 1 | 9 | 0 | 0 | 0 | 0 | 1.165253 | 4.199957 | 4.894012 | 2.279807 | 2.648147 | 19.22829 | 9.544177 |  | 1.003618e-05 | [19 empty] | 5.943475 | -0.2328175
2234 | 2022/01/26 23:23:03 | 32709.2206 | 6220.0008 | 1 | 9 | 0 | 0 | 0 | 0 | 1.156828 | 4.199903 | 4.858565 | 2.283029 | 2.648147 | 19.24182 | 9.544177 |  | 4.267034e-06 | [19 empty] | 6.415132 | 0.1488358
2235 | 2022/01/26 23:23:13 | 32719.2208 | 6230.001 | 1 | 9 | 0 | 0 | 0 | 0 | 1.147799 | 4.200144 | 4.820921 | 2.286225 | 2.648147 | 19.25525 | 9.544177 |  | 1.588404e-05 | [19 empty] | 6.396744 | 0.1410568
2236 | 2022/01/26 23:23:23 | 32729.2214 | 6240.0016 | 1 | 9 | 0 | 0 | 0 | 0 | 1.140954 | 4.199953 | 4.791953 | 2.289401 | 2.648147 | 19.26858 | 9.544177 |  | 1.93621e-05 | [19 empty] | 6.186748 | -0.05732417
2237 | 2022/01/26 23:23:33 | 32739.22 | 6250.0002 | 1 | 9 | 0 | 0 | 0 | 0 | 1.131342 | 4.200012 | 4.75165 | 2.292552 | 2.648147 | 19.28181 | 9.544177 |  | -1.019339e-05 | [19 empty] | 6.08052 | -0.134376
2238 | 2022/01/26 23:23:43 | 32749.2203 | 6260.0005 | 1 | 9 | 0 | 0 | 0 | 0 | 1.123547 | 4.200046 | 4.718949 | 2.29568 | 2.648147 | 19.29495 | 9.544177 |  |  |  |  | 0 | [16 empty] | 5.896393 | -0.2178559
2239 | 2022/01/26 23:23:53 | 32759.221 | 6270.0012 | 1 | 9 | 0 | 0 | 0 | 0 | 1.115728 | 4.200076 | 4.686142 | 2.298785 | 2.648147 | 19.308 | 9.544177 |  | -4.504764e-06 | [19 empty] | 6.012964 | -0.1260811
2240 | 2022/01/26 23:24:03 | 32769.2213 | 6280.0015 | 1 | 9 | 0 | 0 | 0 | 0 | 1.106443 | 4.20001 | 4.647072 | 2.301869 | 2.648147 | 19.32095 | 9.544177 |  | 3.018682e-05 | [19 empty] | 6.230436 | 0.1316813
2241 | 2022/01/26 23:24:13 | 32779.2206 | 6290.0008 | 1 | 9 | 0 | 0 | 0 | 0 | 1.099143 | 4.199919 | 4.616312 | 2.304928 | 2.648147 | 19.3338 | 9.544177 |  | 1.501476e-05 |  | 0 | [17 empty] | 6.227209 | 0.06494284
2242 | 2022/01/26 23:24:23 | 32789.2205 | 6300.0007 | 1 | 9 | 0 | 0 | 0 | 0 | 1.09134 | 4.199975 | 4.583601 | 2.307968 | 2.648147 | 19.34657 | 9.544177 |  | -3.950892e-06 | [19 empty] | 6.533448 | 0.08421898
2243 | 2022/01/26 23:24:33 | 32799.2199 | 6310.0001 | 1 | 9 | 0 | 0 | 0 | 0 | 1.082946 | 4.199985 | 4.548357 | 2.310986 | 2.648147 | 19.35924 | 9.544177 |  | 1.414642e-05 | [19 empty] | 6.51923 | 0.05333304
2244 | 2022/01/26 23:24:43 | 32809.2215 | 6320.0017 | 1 | 9 | 0 | 0 | 0 | 0 | 1.075544 | 4.199934 | 4.517214 | 2.313981 | 2.648147 | 19.37182 | 9.544177 | [21 empty] | 6.250714 | 0.008543432
2245 | 2022/01/26 23:24:53 | 32819.2201 | 6330.0003 | 1 | 9 | 0 | 0 | 0 | 0 | 1.067126 | 4.200088 | 4.482023 | 2.316954 | 2.648147 | 19.3843 | 9.544177 |  | 1.185356e-05 | [19 empty] | 5.900738 | -0.1177615
2246 | 2022/01/26 23:25:03 | 32829.2204 | 6340.0006 | 1 | 9 | 0 | 0 | 0 | 0 | 1.060143 | 4.20005 | 4.452654 | 2.319907 | 2.648147 | 19.39671 | 9.544177 |  | 1.493573e-05 | [19 empty] | 6.467269 | 0.1760846
2247 | 2022/01/26 23:25:13 | 32839.2203 | 6350.0005 | 1 | 9 | 0 | 0 | 0 | 0 | 1.053517 | 4.199982 | 4.424752 | 2.322839 | 2.648147 | 19.40903 | 9.544177 |  | 1.659485e-06 | [19 empty] | 6.532504 | 0.191538
2248 | 2022/01/26 23:25:23 | 32849.2206 | 6360.0008 | 1 | 9 | 0 | 0 | 0 | 0 | 1.04467 | 4.200237 | 4.387862 | 2.32575 | 2.648147 | 19.42125 | 9.544177 |  | 1.430247e-05 | [19 empty] | 5.860347 | -0.03317505
2249 | 2022/01/26 23:25:33 | 32859.22 | 6370.0002 | 1 | 9 | 0 | 0 | 0 | 0 | 1.037932 | 4.199865 | 4.359174 | 2.328641 | 2.648147 | 19.43339 | 9.544177 |  | 5.768733e-06 | [19 empty] | 5.85271 | -0.109905
2250 | 2022/01/26 23:25:43 | 32869.2208 | 6380.001 | 1 | 9 | 0 | 0 | 0 | 0 | 1.031257 | 4.200143 | 4.331427 | 2.331511 | 2.648147 | 19.44545 | 9.544177 |  |  |  |  | 0 | [16 empty] | 5.783433 | -0.2130571
2251 | 2022/01/26 23:25:53 | 32879.2216 | 6390.0018 | 1 | 9 | 0 | 0 | 0 | 0 | 1.022706 | 4.199884 | 4.295247 | 2.334361 | 2.648147 | 19.45742 | 9.544177 |  | 8.14012e-06 | [19 empty] | 6.02393 | -0.1381239
2252 | 2022/01/26 23:26:03 | 32889.2202 | 6400.0004 | 1 | 9 | 0 | 0 | 0 | 0 | 1.015182 | 4.200026 | 4.263791 | 2.337188 | 2.648147 | 19.46929 | 9.544177 |  | 9.245241e-06 | [19 empty] | 6.41439 | 0.1371282
2253 | 2022/01/26 23:26:13 | 32899.2202 | 6410.0004 | 1 | 9 | 0 | 0 | 0 | 0 | 1.007973 | 4.199964 | 4.23345 | 2.339997 | 2.648147 | 19.48109 | 9.544177 |  | 4.504316e-06 | [19 empty] | 6.270049 | 0.02905786
2254 | 2022/01/26 23:26:23 | 32909.2212 | 6420.0014 | 1 | 9 | 0 | 0 | 0 | 0 | 1.001496 | 4.199969 | 4.206252 | 2.342786 | 2.648147 | 19.4928 | 9.544177 |  | 5.847854e-06 |  | 0 | [17 empty] | 5.889965 | 0.01380414
2255 | 2022/01/26 23:26:33 | 32919.2218 | 6430.002 | 1 | 9 | 0 | 0 | 0 | 0 | 0.9933929 | 4.199988 | 4.172238 | 2.345552 | 2.648147 | 19.50442 | 9.544177 |  | 1.367213e-05 | [19 empty] | 5.80074 | -0.04833788
2256 | 2022/01/26 23:26:43 | 32929.2198 | 6440 | 1 | 9 | 0 | 0 | 0 | 0 | 0.9861078 | 4.200015 | 4.141668 | 2.348301 | 2.648147 | 19.51596 | 9.544177 | [21 empty] | 6.084325 | 0.01335293
2257 | 2022/01/26 23:26:53 | 32939.2206 | 6450.0008 | 1 | 9 | 0 | 0 | 0 | 0 | 0.9785082 | 4.199979 | 4.109714 | 2.351028 | 2.648147 | 19.52742 | 9.544177 |  | 1.082616e-05 | [19 empty] | 6.564703 | 0.06562501
2258 | 2022/01/26 23:27:03 | 32949.2199 | 6460.0001 | 1 | 9 | 0 | 0 | 0 | 0 | 0.971998 | 4.200006 | 4.082397 | 2.353735 | 2.648147 | 19.53879 | 9.544177 |  | -8.534635e-06 | [19 empty] | 6.364502 | -0.009025931
2259 | 2022/01/26 23:27:13 | 32959.22 | 6470.0002 | 1 | 9 | 0 | 0 | 0 | 0 | 0.9658754 | 4.200082 | 4.056756 | 2.356425 | 2.648147 | 19.55008 | 9.544177 |  | 3.240027e-06 | [19 empty] | 6.046743 | -0.07127583
2260 | 2022/01/26 23:27:23 | 32969.221 | 6480.0012 | 1 | 9 | 0 | 0 | 0 | 0 | 0.9583951 | 4.199972 | 4.025233 | 2.359093 | 2.648147 | 19.56129 | 9.544177 |  | 2.49715e-05 | [19 empty] | 5.80565 | -0.1082531
2261 | 2022/01/26 23:27:33 | 32979.2219 | 6490.0021 | 1 | 9 | 0 | 0 | 0 | 0 | 0.9512372 | 4.200066 | 3.995259 | 2.361743 | 2.648147 | 19.57242 | 9.544177 |  | 1.26438e-05 | [19 empty] | 6.12301 | 0.112882
2262 | 2022/01/26 23:27:43 | 32989.2198 | 6500 | 1 | 9 | 0 | 0 | 0 | 0 | 0.9444613 | 4.199938 | 3.966679 | 2.364372 | 2.648147 | 19.58346 | 9.544177 |  |  |  |  | 0 | [16 empty] | 6.127387 | 0.04233748
2263 | 2022/01/26 23:27:53 | 32999.2205 | 6510.0007 | 1 | 9 | 0 | 0 | 0 | 0 | 0.9365969 | 4.200047 | 3.933751 | 2.366983 | 2.648147 | 19.59443 | 9.544177 |  | -9.719437e-06 | [19 empty] | 6.164754 | -0.07150233
2264 | 2022/01/26 23:28:03 | 33009.2213 | 6520.0015 | 1 | 9 | 0 | 0 | 0 | 0 | 0.9305814 | 4.199963 | 3.908407 | 2.369572 | 2.648147 | 19.6053 | 9.544177 |  | 1.88089e-05 | [19 empty] | 5.795589 | -0.06436676
2265 | 2022/01/26 23:28:13 | 33019.2198 | 6530 | 1 | 9 | 0 | 0 | 0 | 0 | 0.9227684 | 4.200146 | 3.875762 | 2.372143 | 2.648147 | 19.6161 | 9.544177 |  | -3.081747e-06 | [19 empty] | 6.217524 | 0.0651747
2266 | 2022/01/26 23:28:23 | 33029.221 | 6540.0012 | 1 | 9 | 0 | 0 | 0 | 0 | 0.9167155 | 4.199859 | 3.850076 | 2.374696 | 2.648147 | 19.62682 | 9.544177 |  | 9.009378e-06 |  | 0 | [17 empty] | 6.373243 | -0.0598684
2267 | 2022/01/26 23:28:33 | 33039.2203 | 6550.0005 | 1 | 9 | 0 | 0 | 0 | 0 | 0.9095014 | 4.200086 | 3.819984 | 2.377228 | 2.648147 | 19.63746 | 9.544177 | [21 empty] | 5.805856 | -0.1650465
2268 | 2022/01/26 23:28:43 | 33049.2202 | 6560.0004 | 1 | 9 | 0 | 0 | 0 | 0 | 0.9017654 | 4.199984 | 3.7874 | 2.379742 | 2.648147 | 19.64801 | 9.544177 |  | 1.06675e-05 | [19 empty] | 5.973662 | -0.08041143
2269 | 2022/01/26 23:28:53 | 33059.2212 | 6570.0014 | 1 | 9 | 0 | 0 | 0 | 0 | 0.8956122 | 4.200095 | 3.761656 | 2.382237 | 2.648147 | 19.65849 | 9.544177 |  | 1.296097e-05 | [19 empty] | 6.465791 | 0.1166871
2270 | 2022/01/26 23:29:03 | 33069.2206 | 6580.0008 | 1 | 9 | 0 | 0 | 0 | 0 | 0.8891145 | 4.199972 | 3.734256 | 2.384713 | 2.648147 | 19.66889 | 9.544177 |  | 1.319609e-05 | [19 empty] | 6.138415 | -0.09928018
2271 | 2022/01/26 23:29:13 | 33079.2208 | 6590.001 | 1 | 9 | 0 | 0 | 0 | 0 | 0.8815135 | 4.200044 | 3.702395 | 2.38717 | 2.648147 | 19.67921 | 9.544177 |  | 1.841268e-05 | [19 empty] | 5.776602 | -0.1948765
2272 | 2022/01/26 23:29:23 | 33089.2201 | 6600.0003 | 1 | 9 | 0 | 0 | 0 | 0 | 0.874365 | 4.199894 | 3.67224 | 2.389608 | 2.648147 | 19.68945 | 9.544177 |  | 1.454037e-05 | [19 empty] | 6.180896 | -0.04023284
2273 | 2022/01/26 23:29:33 | 33099.2209 | 6610.0011 | 1 | 9 | 0 | 0 | 0 | 0 | 0.8687868 | 4.199994 | 3.648899 | 2.392028 | 2.648147 | 19.69962 | 9.544177 | [21 empty] | 6.462932 | 0.05061895
2274 | 2022/01/26 23:29:43 | 33109.2203 | 6620.0005 | 1 | 9 | 0 | 0 | 0 | 0 | 0.8619818 | 4.20001 | 3.620332 | 2.394428 | 2.648147 | 19.7097 | 9.544177 |  | 4.188258e-06 | [19 empty] | 5.921103 | -0.1153317
2275 | 2022/01/26 23:29:53 | 33119.2211 | 6630.0013 | 1 | 9 | 0 | 0 | 0 | 0 | 0.8553358 | 4.200011 | 3.59242 | 2.39681 | 2.648147 | 19.7197 | 9.544177 |  | 1.975724e-06 |  |  | 0 | [16 empty] | 5.80565 | -0.0713709
2276 | 2022/01/26 23:30:03 | 33129.2213 | 6640.0015 | 1 | 9 | 0 | 0 | 0 | 0 | 0.8479732 | 4.200029 | 3.561512 | 2.399174 | 2.648147 | 19.72963 | 9.544177 |  | 1.027266e-05 | [19 empty] | 5.750577 | -0.0460431
2277 | 2022/01/26 23:30:13 | 33139.2206 | 6650.0008 | 1 | 9 | 0 | 0 | 0 | 0 | 0.8418611 | 4.200028 | 3.53584 | 2.401519 | 2.648147 | 19.73948 | 9.544177 |  | 6.558916e-06 | [19 empty] | 5.852944 | -0.1094216
2278 | 2022/01/26 23:30:23 | 33149.2206 | 6660.0008 | 1 | 9 | 0 | 0 | 0 | 0 | 0.8353108 | 4.200125 | 3.50841 | 2.403846 | 2.648147 | 19.74925 | 9.544177 |  | -1.422427e-05 |  | 0 | [17 empty] | 6.028342 | -0.07030398
2279 | 2022/01/26 23:30:33 | 33159.2199 | 6670.0001 | 1 | 9 | 0 | 0 | 0 | 0 | 0.82855 | 4.199899 | 3.479826 | 2.406154 | 2.648147 | 19.75895 | 9.544177 | [21 empty] | 6.135395 | 0.1252952
2280 | 2022/01/26 23:30:43 | 33169.2208 | 6680.001 | 1 | 9 | 0 | 0 | 0 | 0 | 0.8219061 | 4.200124 | 3.452108 | 2.408445 | 2.648147 | 19.76857 | 9.544177 |  | 1.556794e-05 | [19 empty] | 6.30573 | 0.161798
2281 | 2022/01/26 23:30:53 | 33179.22 | 6690.0002 | 1 | 9 | 0 | 0 | 0 | 0 | 0.8152386 | 4.199903 | 3.423923 | 2.410717 | 2.648147 | 19.77811 | 9.544177 |  | -8.929683e-06 | [19 empty] | 6.298538 | 0.1673675
2282 | 2022/01/26 23:31:03 | 33189.2203 | 6700.0005 | 1 | 9 | 0 | 0 | 0 | 0 | 0.8090823 | 4.200087 | 3.398216 | 2.412971 | 2.648147 | 19.78758 | 9.544177 |  | -1.896727e-06 | [19 empty] | 6.111066 | -0.08039713
2283 | 2022/01/26 23:31:13 | 33199.2205 | 6710.0007 | 1 | 9 | 0 | 0 | 0 | 0 | 0.8020066 | 4.199887 | 3.368337 | 2.415207 | 2.648147 | 19.79697 | 9.544177 |  | 1.129965e-05 | [19 empty] | 5.725698 | -0.1893824
2284 | 2022/01/26 23:31:23 | 33209.2215 | 6720.0017 | 1 | 9 | 0 | 0 | 0 | 0 | 0.7967728 | 4.200001 | 3.346447 | 2.417424 | 2.648147 | 19.80628 | 9.544177 |  | -7.191757e-06 | [19 empty] | 5.972318 | -0.1092961
2285 | 2022/01/26 23:31:33 | 33219.2198 | 6730 | 1 | 9 | 0 | 0 | 0 | 0 | 0.789436 | 4.2 | 3.3156312 | 2.419625 | 2.648147 | 19.81553 | 9.544177 | [21 empty] | 6.120962 | -0.07623255
2286 | 2022/01/26 23:31:43 | 33229.2207 | 6740.0009 | 1 | 9 | 0 | 0 | 0 | 0 | 0.7831197 | 4.199973 | 3.289082 | 2.421808 | 2.648147 | 19.82469 | 9.544177 |  | 6.55859e-06 | [19 empty] | 6.333638 | 0.2188841
2287 | 2022/01/26 23:31:53 | 33239.22 | 6750.0002 | 1 | 9 | 0 | 0 | 0 | 0 | 0.7768131 | 4.199982 | 3.262601 | 2.423972 | 2.648147 | 19.83378 | 9.544177 |  | 1.351317e-05 |  |  | 0 | [16 empty] | 6.101622 | -0.08059084
2288 | 2022/01/26 23:32:03 | 33249.22 | 6760.0002 | 1 | 9 | 0 | 0 | 0 | 0 | 0.7702039 | 4.200018 | 3.23487 | 2.426118 | 2.648147 | 19.84279 | 9.544177 |  | 2.528739e-06 | [19 empty] | 5.728931 | -0.001190007
2289 | 2022/01/26 23:32:13 | 33259.2203 | 6770.0005 | 1 | 9 | 0 | 0 | 0 | 0 | 0.7645662 | 4.199991 | 3.211171 | 2.428248 | 2.648147 | 19.85174 | 9.544177 |  | 9.878704e-06 | [19 empty] | 5.581346 | -0.2186714
2290 | 2022/01/26 23:32:23 | 33269.2203 | 6780.0005 | 1 | 9 | 0 | 0 | 0 | 0 | 0.757843 | 4.200025 | 3.18296 | 2.430358 | 2.648147 | 19.86061 | 9.544177 |  | -1.090473e-05 |  | 0 | [17 empty] | 5.71698 | 0.05509764
2291 | 2022/01/26 23:32:33 | 33279.2213 | 6790.0015 | 1 | 9 | 0 | 0 | 0 | 0 | 0.7513912 | 4.199997 | 3.155841 | 2.432453 | 2.648147 | 19.8694 | 9.544177 | [21 empty] | 6.108659 | 0.006643534
2292 | 2022/01/26 23:32:43 | 33289.2206 | 6800.0008 | 1 | 9 | 0 | 0 | 0 | 0 | 0.7454853 | 4.20002 | 3.131053 | 2.43453 | 2.648147 | 19.87813 | 9.544177 |  | 2.971268e-05 | [19 empty] | 6.091572 | 0.1793227
2293 | 2022/01/26 23:32:53 | 33299.2208 | 6810.001 | 1 | 9 | 0 | 0 | 0 | 0 | 0.7399385 | 4.200136 | 3.107842 | 2.436591 | 2.648147 | 19.88678 | 9.544177 |  | 3.398274e-05 | [19 empty] | 6.216792 | 0.1274796
2294 | 2022/01/26 23:33:03 | 33309.2214 | 6820.0016 | 1 | 9 | 0 | 0 | 0 | 0 | 0.7328243 | 4.199932 | 3.077812 | 2.438632 | 2.648147 | 19.89535 | 9.544177 |  | -9.561952e-06 | [19 empty] | 6.199708 | 0.08557856
2295 | 2022/01/26 23:33:13 | 33319.2201 | 6830.0003 | 1 | 9 | 0 | 0 | 0 | 0 | 0.7273047 | 4.200072 | 3.054732 | 2.440657 | 2.648147 | 19.90386 | 9.544177 |  | 1.019347e-05 | [19 empty] | 6.213199 | 0.207317
2296 | 2022/01/26 23:33:23 | 33329.2202 | 6840.0004 | 1 | 9 | 0 | 0 | 0 | 0 | 0.7203534 | 4.199919 | 3.025426 | 2.442665 | 2.648147 | 19.91229 | 9.544177 |  | 2.955512e-05 | [19 empty] | 6.192311 | 0.08113474
2297 | 2022/01/26 23:33:33 | 33339.2212 | 6850.0014 | 1 | 9 | 0 | 0 | 0 | 0 | 0.7146456 | 4.200039 | 3.001539 | 2.444655 | 2.648147 | 19.92065 | 9.544177 | [21 empty] | 6.098758 | 0.1783103
2298 | 2022/01/26 23:33:43 | 33349.2203 | 6860.0005 | 1 | 9 | 0 | 0 | 0 | 0 | 0.7089045 | 4.20004 | 2.977427 | 2.446629 | 2.648147 | 19.92894 | 9.544177 |  | 7.902374e-07 | [19 empty] | 5.708844 | -0.09468198
2299 | 2022/01/26 23:33:53 | 33359.2206 | 6870.0008 | 1 | 9 | 0 | 0 | 0 | 0 | 0.7034231 | 4.200034 | 2.954401 | 2.448588 | 2.648147 | 19.93717 | 9.544177 |  | -2.181055e-05 |  |  | 0 | [16 empty] | 5.810032 | -0.149913
2300 | 2022/01/26 23:34:03 | 33369.2198 | 6880 | 1 | 9 | 0 | 0 | 0 | 0 | 0.695882 | 4.200061 | 2.922747 | 2.450527 | 2.648147 | 19.94531 | 9.544177 |  | 7.507878e-06 | [19 empty] | 5.569393 | -0.01128182
2301 | 2022/01/26 23:34:13 | 33379.2199 | 6890.0001 | 1 | 9 | 0 | 0 | 0 | 0 | 0.690307 | 4.200023 | 2.899305 | 2.452451 | 2.648147 | 19.95339 | 9.544177 |  | 1.422345e-05 | [19 empty] | 5.477971 | -0.2042551
2302 | 2022/01/26 23:34:23 | 33389.2201 | 6900.0003 | 1 | 9 | 0 | 0 | 0 | 0 | 0.6844639 | 4.199981 | 2.874735 | 2.454359 | 2.648147 | 19.96141 | 9.544177 |  |  |  | 0 | [17 empty] | 5.72402 | 0.09803742
2303 | 2022/01/26 23:34:33 | 33399.2203 | 6910.0005 | 1 | 9 | 0 | 0 | 0 | 0 | 0.6782901 | 4.199971 | 2.848799 | 2.456249 | 2.648147 | 19.96935 | 9.544177 |  | 6.322266e-07 | [19 empty] | 5.961564 | -0.05354166
2304 | 2022/01/26 23:34:43 | 33409.2211 | 6920.0013 | 1 | 9 | 0 | 0 | 0 | 0 | 0.6719638 | 4.199967 | 2.822226 | 2.458123 | 2.648147 | 19.97722 | 9.544177 |  | -4.188328e-06 | [19 empty] | 6.207872 | 0.2336599
2305 | 2022/01/26 23:34:53 | 33419.2203 | 6930.0005 | 1 | 9 | 0 | 0 | 0 | 0 | 0.6669428 | 4.200125 | 2.801243 | 2.459982 | 2.648147 | 19.98502 | 9.544177 |  | 3.71387e-06 | [19 empty] | 6.089684 | 0.1597184
2306 | 2022/01/26 23:35:03 | 33429.2213 | 6940.0015 | 1 | 9 | 0 | 0 | 0 | 0 | 0.6611505 | 4.199966 | 2.77681 | 2.461824 | 2.648147 | 19.99276 | 9.544177 |  | -8.69326e-07 | [19 empty] | 6.098394 | 0.01335382
2307 | 2022/01/26 23:35:13 | 33439.2207 | 6950.0009 | 1 | 9 | 0 | 0 | 0 | 0 | 0.6549419 | 4.200025 | 2.750772 | 2.46365 | 2.648147 | 20.00043 | 9.544177 |  | 1.303913e-05 | [19 empty] | 5.811223 | 0.05443871
2308 | 2022/01/26 23:35:23 | 33449.2208 | 6960.001 | 1 | 9 | 0 | 0 | 0 | 0 | 0.6492646 | 4.200129 | 2.726995 | 2.465459 | 2.648147 | 20.00803 | 9.544177 | [21 empty] | 5.766543 | 0.1479924
2309 | 2022/01/26 23:35:33 | 33459.2201 | 6970.0003 | 1 | 9 | 0 | 0 | 0 | 0 | 0.6431786 | 4.199863 | 2.701262 | 2.467252 | 2.648147 | 20.01556 | 9.544177 |  | 4.820368e-06 | [19 empty] | 5.636441 | -0.167715
2310 | 2022/01/26 23:35:43 | 33469.2211 | 6980.0013 | 1 | 9 | 0 | 0 | 0 | 0 | 0.637956 | 4.200129 | 2.679497 | 2.469029 | 2.648147 | 20.02302 | 9.544177 |  | -1.027334e-06 | [19 empty] | 5.530059 | -0.1251042
2311 | 2022/01/26 23:35:53 | 33479.2217 | 6990.0019 | 1 | 9 | 0 | 0 | 0 | 0 | 0.6326567 | 4.200006 | 2.657162 | 2.470792 | 2.648147 | 20.03043 | 9.544177 |  | -1.659389e-06 |  |  | 0 | [16 empty] | 5.401083 | -0.02864361
2312 | 2022/01/26 23:36:03 | 33489.2203 | 7000.0005 | 1 | 9 | 0 | 0 | 0 | 0 | 0.6265233 | 4.199998 | 2.631397 | 2.472538 | 2.648147 | 20.03776 | 9.544177 |  | 1.99153e-05 | [19 empty] | 5.472113 | -0.1630348
2313 | 2022/01/26 23:36:13 | 33499.2213 | 7010.0015 | 1 | 9 | 0 | 0 | 0 | 0 | 0.6206633 | 4.200088 | 2.60684 | 2.474269 | 2.648147 | 20.04503 | 9.544177 |  | 1.706927e-05 | [19 empty] | 5.443994 | -0.2287477
2314 | 2022/01/26 23:36:23 | 33509.2198 | 7020 | 1 | 9 | 0 | 0 | 0 | 0 | 0.6148108 | 4.200041 | 2.582231 | 2.475982 | 2.648147 | 20.05223 | 9.544177 |  |  |  | 0 | [17 empty] | 5.54622 | 0.02264559
2315 | 2022/01/26 23:36:33 | 33519.22 | 7030.0002 | 1 | 9 | 0 | 0 | 0 | 0 | 0.6098863 | 4.200016 | 2.561532 | 2.477681 | 2.648147 | 20.05936 | 9.544177 |  | 3.160976e-06 | [19 empty] | 5.464701 | -0.07666767
2316 | 2022/01/26 23:36:43 | 33529.2208 | 7040.001 | 1 | 9 | 0 | 0 | 0 | 0 | 0.6047765 | 4.200019 | 2.540073 | 2.479367 | 2.648147 | 20.06644 | 9.544177 |  | 1.896554e-06 | [19 empty] | 5.593544 | -0.1436608
2317 | 2022/01/26 23:36:53 | 33539.2202 | 7050.0004 | 1 | 9 | 0 | 0 | 0 | 0 | 0.5988249 | 4.20005 | 2.515095 | 2.481035 | 2.648147 | 20.07345 | 9.544177 |  | 3.824591e-05 | [19 empty] | 5.592201 | -0.1767881
2318 | 2022/01/26 23:37:03 | 33549.2205 | 7060.0007 | 1 | 9 | 0 | 0 | 0 | 0 | 0.5927998 | 4.200012 | 2.489766 | 2.482689 | 2.648147 | 20.08039 | 9.544177 |  | 1.390922e-05 | [19 empty] | 5.957753 | 0.1851323
2319 | 2022/01/26 23:37:13 | 33559.2204 | 7070.0006 | 1 | 9 | 0 | 0 | 0 | 0 | 0.588708 | 4.199978 | 2.472561 | 2.484329 | 2.648147 | 20.08728 | 9.544177 |  | -1.201061e-05 | [19 empty] | 6.077166 | -0.1552679
2320 | 2022/01/26 23:37:23 | 33569.2216 | 7080.0018 | 1 | 9 | 0 | 0 | 0 | 0 | 0.5825011 | 4.199997 | 2.446503 | 2.485952 | 2.648147 | 20.0941 | 9.544177 | [21 empty] | 6.061022 | 0.05296811
2321 | 2022/01/26 23:37:33 | 33579.2208 | 7090.001 | 1 | 9 | 0 | 0 | 0 | 0 | 0.5770674 | 4.200169 | 2.423781 | 2.48756 | 2.648147 | 20.10085 | 9.544177 |  | 1.794002e-05 | [19 empty] | 5.702744 | -0.06860852
2322 | 2022/01/26 23:37:43 | 33589.2208 | 7100.001 | 1 | 9 | 0 | 0 | 0 | 0 | 0.5713924 | 4.199883 | 2.399781 | 2.489155 | 2.648147 | 20.10755 | 9.544177 |  | 6.282387e-05 | [19 empty] | 5.691161 | -0.178967
2323 | 2022/01/26 23:37:53 | 33599.2202 | 7110.0004 | 1 | 9 | 0 | 0 | 0 | 0 | 0.5665056 | 4.200066 | 2.379361 | 2.490734 | 2.648147 | 20.11418 | 9.544177 |  | 8.376447e-06 |  |  | 0 | [16 empty] | 5.745878 | 0.118503
2324 | 2022/01/26 23:38:03 | 33609.2203 | 7120.0005 | 1 | 9 | 0 | 0 | 0 | 0 | 0.5612513 | 4.199845 | 2.357168 | 2.492298 | 2.648147 | 20.12075 | 9.544177 |  | -1.422368e-05 | [19 empty] | 6.02913 | 0.161297
2325 | 2022/01/26 23:38:13 | 33619.2218 | 7130.002 | 1 | 9 | 0 | 0 | 0 | 0 | 0.5555373 | 4.200006 | 2.33326 | 2.493848 | 2.648147 | 20.12726 | 9.544177 |  | -1.185366e-06 | [19 empty] | 5.722682 | -0.1226
2326 | 2022/01/26 23:38:23 | 33629.2204 | 7140.0006 | 1 | 9 | 0 | 0 | 0 | 0 | 0.5505387 | 4.199974 | 2.312248 | 2.495383 | 2.648147 | 20.13371 | 9.544177 |  |  |  | 0 | [17 empty] | 5.389242 | -0.1049812
2327 | 2022/01/26 23:38:33 | 33639.2206 | 7150.0008 | 1 | 9 | 0 | 0 | 0 | 0 | 0.546117 | 4.199992 | 2.293687 | 2.496905 | 2.648147 | 20.1401 | 9.544177 |  | 1.375093e-05 | [19 empty] | 5.790316 | 0.07217348
2328 | 2022/01/26 23:38:43 | 33649.2214 | 7160.0016 | 1 | 9 | 0 | 0 | 0 | 0 | 0.5406636 | 4.199939 | 2.270754 | 2.498412 | 2.648147 | 20.14643 | 9.544177 |  | 1.770146e-05 | [19 empty] | 6.097448 | 0.07855713
2329 | 2022/01/26 23:38:53 | 33659.22 | 7170.0002 | 1 | 9 | 0 | 0 | 0 | 0 | 0.5358881 | 4.200222 | 2.250849 | 2.499905 | 2.648147 | 20.1527 | 9.544177 |  | -4.741503e-06 | [19 empty] | 5.53198 | 0.02416879
2330 | 2022/01/26 23:39:03 | 33669.22 | 7180.0002 | 1 | 9 | 0 | 0 | 0 | 0 | 0.5304568 | 4.199833 | 2.22783 | 2.501384 | 2.648147 | 20.15891 | 9.544177 |  | 1.240673e-05 | [19 empty] | 5.674671 | -0.01268893
2331 | 2022/01/26 23:39:13 | 33679.2203 | 7190.0005 | 1 | 9 | 0 | 0 | 0 | 0 | 0.525283 | 4.20001 | 2.206194 | 2.502849 | 2.648147 | 20.16507 | 9.544177 |  | 2.417986e-05 | [19 empty] | 5.936739 | -0.01407668
2332 | 2022/01/26 23:39:23 | 33689.2202 | 7200.0004 | 1 | 9 | 0 | 0 | 0 | 0 | 0.5209541 | 4.199967 | 2.18799 | 2.504301 | 2.648147 | 20.17116 | 9.544177 | [21 empty] | 5.472113 | -0.0511241
2333 | 2022/01/26 23:39:33 | 33699.2204 | 7210.0006 | 1 | 9 | 0 | 0 | 0 | 0 | 0.5156856 | 4.199979 | 2.165869 | 2.505738 | 2.648147 | 20.1772 | 9.544177 |  | 2.852757e-05 | [19 empty] | 5.639305 | -0.06581843
2334 | 2022/01/26 23:39:43 | 33709.2205 | 7220.0007 | 1 | 9 | 0 | 0 | 0 | 0 | 0.5110719 | 4.199945 | 2.146474 | 2.507162 | 2.648147 | 20.18318 | 9.544177 |  | 1.56467e-05 | [19 empty] | 6.063887 | 0.1110274
2335 | 2022/01/26 23:39:53 | 33719.2206 | 7230.0008 | 1 | 9 | 0 | 0 | 0 | 0 | 0.5054025 | 4.20006 | 2.122721 | 2.508572 | 2.648147 | 20.1891 | 9.544177 |  | -6.796605e-06 |  |  | 0 | [16 empty] | 5.420233 | -0.05677029
2336 | 2022/01/26 23:40:03 | 33729.2201 | 7240.0003 | 1 | 9 | 0 | 0 | 0 | 0 | 0.5007997 | 4.20003 | 2.103374 | 2.509969 | 2.648147 | 20.19497 | 9.544177 |  | 1.011512e-05 | [19 empty] | 6.115446 | 0.2315715
2337 | 2022/01/26 23:40:13 | 33739.2208 | 7250.001 | 1 | 9 | 0 | 0 | 0 | 0 | 0.4957354 | 4.199941 | 2.082059 | 2.511352 | 2.648147 | 20.20078 | 9.544177 | [21 empty] | 5.357335 | -0.1318035
2338 | 2022/01/26 23:40:23 | 33749.2216 | 7260.0018 | 1 | 9 | 0 | 0 | 0 | 0 | 0.4918424 | 4.200175 | 2.065824 | 2.512722 | 2.648147 | 20.20653 | 9.544177 |  | 2.46552e-05 |  | 0 | [17 empty] | 5.879757 | 0.1477571
2339 | 2022/01/26 23:40:33 | 33759.2203 | 7270.0005 | 1 | 9 | 0 | 0 | 0 | 0 | 0.4866553 | 4.199852 | 2.04388 | 2.514078 | 2.648147 | 20.21223 | 9.544177 |  | 7.269763e-06 | [19 empty] | 5.76523 | 0.03423482
2340 | 2022/01/26 23:40:43 | 33769.2202 | 7280.0004 | 1 | 9 | 0 | 0 | 0 | 0 | 0.4818065 | 4.2 | 2.0235873 | 2.515423 | 2.648147 | 20.21788 | 9.544177 |  | -9.483085e-07 | [19 empty] | 5.372742 | -0.1507601
2341 | 2022/01/26 23:40:53 | 33779.2205 | 7290.0007 | 1 | 9 | 0 | 0 | 0 | 0 | 0.4770839 | 4.199961 | 2.003734 | 2.516754 | 2.648147 | 20.22347 | 9.544177 |  | 1.904456e-05 | [19 empty] | 5.967409 | 0.0171262
2342 | 2022/01/26 23:41:03 | 33789.2205 | 7300.0007 | 1 | 9 | 0 | 0 | 0 | 0 | 0.4726751 | 4.199938 | 1.985206 | 2.518072 | 2.648147 | 20.229 | 9.544177 |  | 2.726364e-05 | [19 empty] | 5.390219 | -0.1639594
2343 | 2022/01/26 23:41:13 | 33799.2199 | 7310.0001 | 1 | 9 | 0 | 0 | 0 | 0 | 0.4681123 | 4.199987 | 1.966066 | 2.519377 | 2.648147 | 20.23448 | 9.544177 | [21 empty] | 5.974115 | 0.1612824
2344 | 2022/01/26 23:41:23 | 33809.2198 | 7320 | 1 | 9 | 0 | 0 | 0 | 0 | 0.4632251 | 4.200001 | 1.945546 | 2.520671 | 2.648147 | 20.23992 | 9.544177 |  | 1.256561e-05 | [19 empty] | 5.345376 | -0.1517381
2345 | 2022/01/26 23:41:33 | 33819.2202 | 7330.0004 | 1 | 9 | 0 | 0 | 0 | 0 | 0.4589396 | 4.199799 | 1.927454 | 2.521951 | 2.648147 | 20.24529 | 9.544177 |  | -1.414537e-05 | [19 empty] | 5.748744 | 0.06732911
2346 | 2022/01/26 23:41:43 | 33829.2204 | 7340.0006 | 1 | 9 | 0 | 0 | 0 | 0 | 0.4548205 | 4.199969 | 1.910232 | 2.523219 | 2.648147 | 20.25062 | 9.544177 |  | 9.719276e-06 | [19 empty] | 5.954524 | 0.09208843
2347 | 2022/01/26 23:41:53 | 33839.2203 | 7350.0005 | 1 | 9 | 0 | 0 | 0 | 0 | 0.450362 | 4.199942 | 1.891494 | 2.524474 | 2.648147 | 20.25589 | 9.544177 |  | -7.428355e-06 |  |  | 0 | [16 empty] | 5.909524 | 0.1687552
2348 | 2022/01/26 23:42:03 | 33849.2204 | 7360.0006 | 1 | 9 | 0 | 0 | 0 | 0 | 0.4456986 | 4.200076 | 1.871968 | 2.525717 | 2.648147 | 20.26111 | 9.544177 |  | 2.165376e-05 | [19 empty] | 5.687203 | 0.06710142
2349 | 2022/01/26 23:42:13 | 33859.2213 | 7370.0015 | 1 | 9 | 0 | 0 | 0 | 0 | 0.4428755 | 4.200001 | 1.860078 | 2.52695 | 2.648147 | 20.26629 | 9.544177 | [21 empty] | 5.479378 | -0.08154377
2350 | 2022/01/26 23:42:23 | 33869.2207 | 7380.0009 | 1 | 9 | 0 | 0 | 0 | 0 | 0.4373428 | 4.200086 | 1.836877 | 2.528169 | 2.648147 | 20.27141 | 9.544177 |  | 2.512976e-05 |  | 0 | [17 empty] | 5.629032 | 0.1011223
2351 | 2022/01/26 23:42:33 | 33879.2199 | 7390.0001 | 1 | 9 | 0 | 0 | 0 | 0 | 0.4337323 | 4.199988 | 1.82167 | 2.529377 | 2.648147 | 20.27648 | 9.544177 |  | 7.19122e-06 | [19 empty] | 5.853154 | 0.1548295
2352 | 2022/01/26 23:42:43 | 33889.2208 | 7400.001 | 1 | 9 | 0 | 0 | 0 | 0 | 0.4287298 | 4.199951 | 1.800644 | 2.530572 | 2.648147 | 20.2815 | 9.544177 |  | -3.002703e-06 | [19 empty] | 5.968023 | 0.1208995
2353 | 2022/01/26 23:42:53 | 33899.221 | 7410.0012 | 1 | 9 | 0 | 0 | 0 | 0 | 0.4241911 | 4.200118 | 1.781653 | 2.531756 | 2.648147 | 20.28647 | 9.544177 |  | 7.112196e-07 | [19 empty] | 6.03117 | 0.05698055
2354 | 2022/01/26 23:43:03 | 33909.2203 | 7420.0005 | 1 | 9 | 0 | 0 | 0 | 0 | 0.4205844 | 4.199849 | 1.766391 | 2.532928 | 2.648147 | 20.2914 | 9.544177 |  | 1.564683e-05 | [19 empty] | 5.97314 | 0.1561609
2355 | 2022/01/26 23:43:13 | 33919.2204 | 7430.0006 | 1 | 9 | 0 | 0 | 0 | 0 | 0.416801 | 4.200036 | 1.750579 | 2.53409 | 2.648147 | 20.29628 | 9.544177 | [21 empty] | 5.9371 | 0.07845357
2356 | 2022/01/26 23:43:23 | 33929.2207 | 7440.0009 | 1 | 9 | 0 | 0 | 0 | 0 | 0.4117988 | 4.199963 | 1.72954 | 2.535239 | 2.648147 | 20.3011 | 9.544177 |  | 2.52876e-06 | [19 empty] | 5.455035 | 0.0321421
2357 | 2022/01/26 23:43:33 | 33939.22 | 7450.0002 | 1 | 9 | 0 | 0 | 0 | 0 | 0.4076272 | 4.20001 | 1.712038 | 2.536376 | 2.648147 | 20.30588 | 9.544177 |  | 5.610779e-06 | [19 empty] | 5.354681 | -0.2121842
2358 | 2022/01/26 23:43:43 | 33949.22 | 7460.0002 | 1 | 9 | 0 | 0 | 0 | 0 | 0.4038594 | 4.199924 | 1.696179 | 2.537503 | 2.648147 | 20.31061 | 9.544177 |  | 2.394419e-05 | [19 empty] | 5.970277 | 0.1244801
2359 | 2022/01/26 23:43:53 | 33959.2201 | 7470.0003 | 1 | 9 | 0 | 0 | 0 | 0 | 0.4008838 | 4.199986 | 1.683706 | 2.538618 | 2.648147 | 20.31529 | 9.544177 |  | 1.201171e-05 |  |  | 0 | [16 empty] | 5.749911 | 0.09406522
2360 | 2022/01/26 23:44:03 | 33969.2201 | 7480.0003 | 1 | 9 | 0 | 0 | 0 | 0 | 0.396654 | 4.199932 | 1.66592 | 2.539724 | 2.648147 | 20.31994 | 9.544177 |  | -1.572572e-05 | [19 empty] | 5.455035 | -0.06501585
2361 | 2022/01/26 23:44:13 | 33979.221 | 7490.0012 | 1 | 9 | 0 | 0 | 0 | 0 | 0.3919988 | 4.200008 | 1.646398 | 2.540818 | 2.648147 | 20.32453 | 9.544177 | [21 empty] | 5.280909 | -0.1067697
2362 | 2022/01/26 23:44:23 | 33989.2205 | 7500.0007 | 1 | 9 | 0 | 0 | 0 | 0 | 0.3881148 | 4.200178 | 1.630151 | 2.541899 | 2.648147 | 20.32908 | 9.544177 |  | 1.177551e-05 |  | 0 | [17 empty] | 5.702016 | -0.08431733
2363 | 2022/01/26 23:44:33 | 33999.2207 | 7510.0009 | 1 | 9 | 0 | 0 | 0 | 0 | 0.3839143 | 4.200049 | 1.612459 | 2.542971 | 2.648147 | 20.33358 | 9.544177 |  | 3.571873e-05 | [19 empty] | 5.925857 | 0.1988091
2364 | 2022/01/26 23:44:43 | 34009.2208 | 7520.001 | 1 | 9 | 0 | 0 | 0 | 0 | 0.3803961 | 4.199893 | 1.597623 | 2.544032 | 2.648147 | 20.33804 | 9.544177 |  | 7.50682e-06 | [19 empty] | 5.293481 | -0.1222557
2365 | 2022/01/26 23:44:53 | 34019.2207 | 7530.0009 | 1 | 9 | 0 | 0 | 0 | 0 | 0.3764387 | 4.200093 | 1.581078 | 2.545082 | 2.648147 | 20.34245 | 9.544177 |  | -4.267317e-06 | [19 empty] | 5.572841 | -0.1033409
2366 | 2022/01/26 23:45:03 | 34029.22 | 7540.0002 | 1 | 9 | 0 | 0 | 0 | 0 | 0.3729732 | 4.200152 | 1.566544 | 2.546121 | 2.648147 | 20.34681 | 9.544177 |  | 1.019474e-05 | [19 empty] | 5.978045 | 0.1841053
2367 | 2022/01/26 23:45:13 | 34039.2202 | 7550.0004 | 1 | 9 | 0 | 0 | 0 | 0 | 0.3696906 | 4.199953 | 1.552683 | 2.547151 | 2.648147 | 20.35113 | 9.544177 | [21 empty] | 5.908795 | 0.08512095
2368 | 2022/01/26 23:45:23 | 34049.2202 | 7560.0004 | 1 | 9 | 0 | 0 | 0 | 0 | 0.3652564 | 4.200048 | 1.534094 | 2.54817 | 2.648147 | 20.35542 | 9.544177 |  | -1.185376e-06 | [19 empty] | 5.546073 | 0.1109993
2369 | 2022/01/26 23:45:33 | 34059.2212 | 7570.0014 | 1 | 9 | 0 | 0 | 0 | 0 | 0.3617726 | 4.199911 | 1.519413 | 2.54918 | 2.648147 | 20.35965 | 9.544177 |  | -1.216955e-05 | [19 empty] | 5.293481 | -0.1358487
2370 | 2022/01/26 23:45:43 | 34069.2206 | 7580.0008 | 1 | 9 | 0 | 0 | 0 | 0 | 0.3582705 | 4.200096 | 1.50477 | 2.550179 | 2.648147 | 20.36385 | 9.544177 |  | 1.548878e-05 | [19 empty] | 5.230569 | -0.108082
2371 | 2022/01/26 23:45:53 | 34079.2199 | 7590.0001 | 1 | 9 | 0 | 0 | 0 | 0 | 0.3548476 | 4.199894 | 1.490322 | 2.551169 | 2.648147 | 20.36801 | 9.544177 |  | 1.224807e-05 |  |  | 0 | [16 empty] | 5.59641 | -0.09205207
2372 | 2022/01/26 23:46:03 | 34089.2208 | 7600.001 | 1 | 9 | 0 | 0 | 0 | 0 | 0.351329 | 4.199996 | 1.47558 | 2.552147 | 2.648147 | 20.37212 | 9.544177 | [21 empty] | 5.856822 | 0.1782462
2373 | 2022/01/26 23:46:13 | 34099.2208 | 7610.001 | 1 | 9 | 0 | 0 | 0 | 0 | 0.347264 | 4.199993 | 1.458506 | 2.553118 | 2.648147 | 20.37619 | 9.544177 |  | -9.403825e-06 | [19 empty] | 5.230931 | -0.137841
2374 | 2022/01/26 23:46:23 | 34109.2209 | 7620.0011 | 1 | 9 | 0 | 0 | 0 | 0 | 0.3442941 | 4.200006 | 1.446037 | 2.554079 | 2.648147 | 20.38023 | 9.544177 |  | 3.066121e-05 | [19 empty] | 5.876167 | 0.08332521
2375 | 2022/01/26 23:46:33 | 34119.2212 | 7630.0014 | 1 | 9 | 0 | 0 | 0 | 0 | 0.3411987 | 4.199991 | 1.433031 | 2.555029 | 2.648147 | 20.38422 | 9.544177 |  | 4.267353e-06 |  | 0 | [17 empty] | 5.452019 | -0.1409048
2376 | 2022/01/26 23:46:43 | 34129.2203 | 7640.0005 | 1 | 9 | 0 | 0 | 0 | 0 | 0.3378233 | 4.200014 | 1.418863 | 2.555969 | 2.648147 | 20.38817 | 9.544177 |  | -2.37085e-07 | [19 empty] | 5.299224 | -0.0923714
2377 | 2022/01/26 23:46:53 | 34139.2213 | 7650.0015 | 1 | 9 | 0 | 0 | 0 | 0 | 0.334303 | 4.19987 | 1.404029 | 2.556901 | 2.648147 | 20.39208 | 9.544177 |  | 3.872227e-06 | [19 empty] | 5.916418 | 0.05192012
2378 | 2022/01/26 23:47:03 | 34149.2214 | 7660.0016 | 1 | 9 | 0 | 0 | 0 | 0 | 0.3305851 | 4.199966 | 1.388446 | 2.557824 | 2.648147 | 20.39596 | 9.544177 | [21 empty] | 5.273747 | -0.1865427
2379 | 2022/01/26 23:47:13 | 34159.2205 | 7670.0007 | 1 | 9 | 0 | 0 | 0 | 0 | 0.327878 | 4.199965 | 1.377076 | 2.558737 | 2.648147 | 20.3998 | 9.544177 |  | 3.943056e-05 | [19 empty] | 5.517409 | 0.006167591
2380 | 2022/01/26 23:47:23 | 34169.22 | 7680.0002 | 1 | 9 | 0 | 0 | 0 | 0 | 0.3246358 | 4.199994 | 1.363468 | 2.559641 | 2.648147 | 20.40359 | 9.544177 |  | 1.430306e-05 | [19 empty] | 5.5934 | -0.0948289
2381 | 2022/01/26 23:47:33 | 34179.2201 | 7690.0003 | 1 | 9 | 0 | 0 | 0 | 0 | 0.321613 | 4.200171 | 1.35083 | 2.560537 | 2.648147 | 20.40736 | 9.544177 |  | -2.094164e-05 | [19 empty] | 5.933259 | 0.2421634
2382 | 2022/01/26 23:47:43 | 34189.2213 | 7700.0015 | 1 | 9 | 0 | 0 | 0 | 0 | 0.3176068 | 4.199953 | 1.333934 | 2.561423 | 2.648147 | 20.41108 | 9.544177 |  | 1.0669e-05 | [19 empty] | 5.237259 | -0.01038134
2383 | 2022/01/26 23:47:53 | 34199.2217 | 7710.0019 | 1 | 9 | 0 | 0 | 0 | 0 | 0.3148318 | 4.200131 | 1.322335 | 2.5623 | 2.648147 | 20.41476 | 9.544177 |  | 2.149464e-05 |  |  | 0 | [16 empty] | 5.27793 | 0.03203258
2384 | 2022/01/26 23:48:03 | 34209.2204 | 7720.0006 | 1 | 9 | 0 | 0 | 0 | 0 | 0.3118226 | 4.199854 | 1.309609 | 2.563169 | 2.648147 | 20.41841 | 9.544177 | [21 empty] | 5.770351 | 0.1640476
2385 | 2022/01/26 23:48:13 | 34219.2209 | 7730.0011 | 1 | 9 | 0 | 0 | 0 | 0 | 0.3086013 | 4.200051 | 1.296141 | 2.564029 | 2.648147 | 20.42202 | 9.544177 |  | 1.936098e-05 | [19 empty] | 5.648493 | 0.1463957
2386 | 2022/01/26 23:48:23 | 34229.2208 | 7740.001 | 1 | 9 | 0 | 0 | 0 | 0 | 0.3048772 | 4.199991 | 1.280481 | 2.564881 | 2.648147 | 20.4256 | 9.544177 |  | -1.224868e-05 | [19 empty] | 5.115145 | -0.1214844
2387 | 2022/01/26 23:48:33 | 34239.22 | 7750.0002 | 1 | 9 | 0 | 0 | 0 | 0 | 0.3024365 | 4.20001 | 1.270236 | 2.565724 | 2.648147 | 20.42914 | 9.544177 |  | 1.777946e-05 |  | 0 | [17 empty] | 5.64635 | 0.1203671
2388 | 2022/01/26 23:48:43 | 34249.2201 | 7760.0003 | 1 | 9 | 0 | 0 | 0 | 0 | 0.2990272 | 4.200028 | 1.255923 | 2.566558 | 2.648147 | 20.43264 | 9.544177 |  | 8.613731e-06 | [19 empty] | 5.618858 | 0.1202913
2389 | 2022/01/26 23:48:53 | 34259.2202 | 7770.0004 | 1 | 9 | 0 | 0 | 0 | 0 | 0.2966648 | 4.200017 | 1.245997 | 2.567385 | 2.648147 | 20.43612 | 9.544177 |  | 1.738638e-05 | [19 empty] | 5.171827 | -0.03779069
2390 | 2022/01/26 23:49:03 | 34269.2201 | 7780.0003 | 1 | 9 | 0 | 0 | 0 | 0 | 0.2937582 | 4.199935 | 1.233765 | 2.568203 | 2.648147 | 20.43955 | 9.544177 | [21 empty] | 5.8044 | 0.1865707
2391 | 2022/01/26 23:49:13 | 34279.2202 | 7790.0004 | 1 | 9 | 0 | 0 | 0 | 0 | 0.2903042 | 4.199961 | 1.219266 | 2.569012 | 2.648147 | 20.44295 | 9.544177 |  | 6.084828e-06 | [19 empty] | 5.102237 | -0.1041864
2392 | 2022/01/26 23:49:23 | 34289.2205 | 7800.0007 | 1 | 9 | 0 | 0 | 0 | 0 | 0.2877425 | 4.199976 | 1.208512 | 2.569814 | 2.648147 | 20.44632 | 9.544177 |  | 7.269642e-06 | [19 empty] | 5.732485 | 0.1387218
2393 | 2022/01/26 23:49:33 | 34299.2207 | 7810.0009 | 1 | 9 | 0 | 0 | 0 | 0 | 0.2843121 | 4.200109 | 1.194142 | 2.570607 | 2.648147 | 20.44965 | 9.544177 |  | -4.504764e-06 | [19 empty] | 5.240855 | -0.1466197
2394 | 2022/01/26 23:49:43 | 34309.2199 | 7820.0001 | 1 | 9 | 0 | 0 | 0 | 0 | 0.2816301 | 4.199993 | 1.182844 | 2.571393 | 2.648147 | 20.45295 | 9.544177 |  | 1.422439e-05 | [19 empty] | 5.490969 | -0.09375736
2395 | 2022/01/26 23:49:53 | 34319.22 | 7830.0002 | 1 | 9 | 0 | 0 | 0 | 0 | 0.278892 | 4.20003 | 1.171355 | 2.572172 | 2.648147 | 20.45622 | 9.544177 |  | 1.074723e-05 | [19 empty] | 5.759602 | 0.01680344
2396 | 2022/01/26 23:50:03 | 34329.22 | 7840.0002 | 1 | 9 | 0 | 0 | 0 | 0 | 0.27617 | 4.200161 | 1.159958 | 2.572942 | 2.648147 | 20.45946 | 9.544177 |  |  |  |  | 0 | [16 empty] | 5.17557 | -0.1929599
2397 | 2022/01/26 23:50:13 | 34339.2203 | 7850.0005 | 1 | 9 | 0 | 0 | 0 | 0 | 0.2736585 | 4.19984 | 1.149322 | 2.573705 | 2.648147 | 20.46266 | 9.544177 |  | 9.878049e-06 | [19 empty] | 5.626628 | -0.03304139
2398 | 2022/01/26 23:50:23 | 34349.2211 | 7860.0013 | 1 | 9 | 0 | 0 | 0 | 0 | 0.2702903 | 4.200087 | 1.135243 | 2.574459 | 2.648147 | 20.46583 | 9.544177 |  | 2.765831e-06 | [19 empty] | 5.552536 | -0.07587135
2399 | 2022/01/26 23:50:33 | 34359.2212 | 7870.0014 | 1 | 9 | 0 | 0 | 0 | 0 | 0.2684106 | 4.199766 | 1.127262 | 2.575207 | 2.648147 | 20.46897 | 9.544177 |  | 2.576174e-05 |  | 0 | [17 empty] | 5.519302 | -0.02326906
2400 | 2022/01/26 23:50:43 | 34369.2199 | 7880.0001 | 1 | 9 | 0 | 0 | 0 | 0 | 0.2655298 | 4.199956 | 1.115213 | 2.575948 | 2.648147 | 20.47208 | 9.544177 |  | 2.157384e-05 | [19 empty] | 5.690653 | 0.1105906
2401 | 2022/01/26 23:50:53 | 34379.2207 | 7890.0009 | 1 | 9 | 0 | 0 | 0 | 0 | 0.2630551 | 4.200022 | 1.104837 | 2.57668 | 2.648147 | 20.47516 | 9.544177 |  | -9.008259e-06 | [19 empty] | 5.874027 | 0.05416214
2402 | 2022/01/26 23:51:03 | 34389.2208 | 7900.001 | 1 | 9 | 0 | 0 | 0 | 0 | 0.2600332 | 4.199967 | 1.092131 | 2.577406 | 2.648147 | 20.4782 | 9.544177 | [21 empty] | 5.826255 | 0.2043949
2403 | 2022/01/26 23:51:13 | 34399.2201 | 7910.0003 | 1 | 9 | 0 | 0 | 0 | 0 | 0.2573429 | 4.199899 | 1.080814 | 2.578124 | 2.648147 | 20.48122 | 9.544177 |  | 4.978496e-06 | [19 empty] | 5.739996 | 0.139547
2404 | 2022/01/26 23:51:23 | 34409.2212 | 7920.0014 | 1 | 9 | 0 | 0 | 0 | 0 | 0.2550232 | 4.200067 | 1.071115 | 2.578835 | 2.648147 | 20.48421 | 9.544177 |  | 1.248575e-05 | [19 empty] | 5.613372 | 0.2164111
2405 | 2022/01/26 23:51:33 | 34419.2214 | 7930.0016 | 1 | 9 | 0 | 0 | 0 | 0 | 0.2530764 | 4.199946 | 1.062907 | 2.579539 | 2.648147 | 20.48717 | 9.544177 |  | 4.504652e-06 | [19 empty] | 5.660802 | 0.04960075
2406 | 2022/01/26 23:51:43 | 34429.2206 | 7940.0008 | 1 | 9 | 0 | 0 | 0 | 0 | 0.2498587 | 4.200026 | 1.049413 | 2.580236 | 2.648147 | 20.49009 | 9.544177 |  | -1.912406e-05 | [19 empty] | 5.578943 | 0.1217607
2407 | 2022/01/26 23:51:53 | 34439.2215 | 7950.0017 | 1 | 9 | 0 | 0 | 0 | 0 | 0.2474205 | 4.199965 | 1.039157 | 2.580926 | 2.648147 | 20.49299 | 9.544177 | [21 empty] | 5.61025 | 0.1398039
2408 | 2022/01/26 23:52:03 | 34449.2213 | 7960.0015 | 1 | 9 | 0 | 0 | 0 | 0 | 0.2451984 | 4.200038 | 1.029843 | 2.581609 | 2.648147 | 20.49586 | 9.544177 |  | 9.561239e-06 |  |  | 0 | [16 empty] | 5.638577 | 0
2409 | 2022/01/26 23:52:13 | 34459.2209 | 7970.0011 | 1 | 9 | 0 | 0 | 0 | 0 | 0.2428349 | 4.20005 | 1.019919 | 2.582286 | 2.648147 | 20.4987 | 9.544177 |  | 8.850806e-06 | [19 empty] | 5.526127 | 0.1265228
2410 | 2022/01/26 23:52:23 | 34469.22 | 7980.0002 | 1 | 9 | 0 | 0 | 0 | 0 | 0.2401369 | 4.199961 | 1.008566 | 2.582956 | 2.648147 | 20.50151 | 9.544177 |  | 2.244256e-05 | [19 empty] | 5.682663 | 0.1524571
2411 | 2022/01/26 23:52:33 | 34479.2208 | 7990.001 | 1 | 9 | 0 | 0 | 0 | 0 | 0.2379447 | 4.20014 | 0.9994011 | 2.58362 | 2.648147 | 20.5043 | 9.544177 |  | 1.351328e-05 |  | 0 | [17 empty] | 5.527074 | -0.03356934
2412 | 2022/01/26 23:52:43 | 34489.2212 | 8000.0014 | 1 | 9 | 0 | 0 | 0 | 0 | 0.2355933 | 4.199781 | 0.9894403 | 2.584276 | 2.648147 | 20.50706 | 9.544177 |  | 5.848193e-06 | [19 empty] | 5.245181 | 0.02149314
2413 | 2022/01/26 23:52:53 | 34499.2203 | 8010.0005 | 1 | 9 | 0 | 0 | 0 | 0 | 0.2332089 | 4.200013 | 0.9794804 | 2.584927 | 2.648147 | 20.50979 | 9.544177 | [21 empty] | 5.079985 | -0.2007376
2414 | 2022/01/26 23:53:03 | 34509.22 | 8020.0002 | 1 | 9 | 0 | 0 | 0 | 0 | 0.2308021 | 4.19993 | 0.9693527 | 2.585571 | 2.648147 | 20.5125 | 9.544177 |  | -1.58037e-06 | [19 empty] | 5.090606 | -0.1205063
2415 | 2022/01/26 23:53:13 | 34519.2198 | 8030 | 1 | 9 | 0 | 0 | 0 | 0 | 0.228479 | 4.200008 | 0.9596136 | 2.586209 | 2.648147 | 20.51517 | 9.544177 |  | 8.930275e-06 | [19 empty] | 5.07675 | -0.10711
2416 | 2022/01/26 23:53:23 | 34529.2201 | 8040.0003 | 1 | 9 | 0 | 0 | 0 | 0 | 0.2269322 | 4.200004 | 0.9531161 | 2.586841 | 2.648147 | 20.51783 | 9.544177 |  | 2.086123e-05 | [19 empty] | 5.260228 | -0.1173383
2417 | 2022/01/26 23:53:33 | 34539.2199 | 8050.0001 | 1 | 9 | 0 | 0 | 0 | 0 | 0.2241315 | 4.200046 | 0.9413626 | 2.587466 | 2.648147 | 20.52045 | 9.544177 |  | 6.796549e-06 | [19 empty] | 5.792456 | 0.06173611
2418 | 2022/01/26 23:53:43 | 34549.2203 | 8060.0005 | 1 | 9 | 0 | 0 | 0 | 0 | 0.2211808 | 4.199923 | 0.9289423 | 2.588084 | 2.648147 | 20.52305 | 9.544177 |  | -3.950958e-06 | [19 empty] | 5.819796 | 0.06962582
2419 | 2022/01/26 23:53:53 | 34559.2204 | 8070.0006 | 1 | 9 | 0 | 0 | 0 | 0 | 0.2197653 | 4.200041 | 0.9230233 | 2.588697 | 2.648147 | 20.52563 | 9.544177 | [21 empty] | 5.870684 | 0.2292657
2420 | 2022/01/26 23:54:03 | 34569.2204 | 8080.0006 | 1 | 9 | 0 | 0 | 0 | 0 | 0.2178619 | 4.199853 | 0.914988 | 2.589305 | 2.648147 | 20.52818 | 9.544177 |  | -7.349756e-06 |  |  | 0 | [16 empty] | 5.871992 | 0.1221868
2421 | 2022/01/26 23:54:13 | 34579.2213 | 8090.0015 | 1 | 9 | 0 | 0 | 0 | 0 | 0.2153996 | 4.200116 | 0.9047033 | 2.589905 | 2.648147 | 20.5307 | 9.544177 |  | 2.852568e-05 | [19 empty] | 5.722929 | 0.1473202
2422 | 2022/01/26 23:54:23 | 34589.2213 | 8100.0015 | 1 | 9 | 0 | 0 | 0 | 0 | 0.2133327 | 4.199931 | 0.8959826 | 2.590501 | 2.648147 | 20.5332 | 9.544177 |  | -6.559025e-06 | [19 empty] | 5.522535 | 0.06986365
2423 | 2022/01/26 23:54:33 | 34599.2209 | 8110.0011 | 1 | 9 | 0 | 0 | 0 | 0 | 0.2116789 | 4.19997 | 0.889045 | 2.59109 | 2.648147 | 20.53568 | 9.544177 |  | -7.903029e-08 |  | 0 | [17 empty] | 5.200688 | -0.1193146
2424 | 2022/01/26 23:54:43 | 34609.2207 | 8120.0009 | 1 | 9 | 0 | 0 | 0 | 0 | 0.2090548 | 4.200066 | 0.878044 | 2.591674 | 2.648147 | 20.53813 | 9.544177 |  | 3.571636e-05 | [19 empty] | 5.175426 | -0.1301286
2425 | 2022/01/26 23:54:53 | 34619.2209 | 8130.0011 | 1 | 9 | 0 | 0 | 0 | 0 | 0.2076861 | 4.199895 | 0.8722598 | 2.592253 | 2.648147 | 20.54056 | 9.544177 | [21 empty] | 5.231152 | -0.1924239
2426 | 2022/01/26 23:55:03 | 34629.2211 | 8140.0013 | 1 | 9 | 0 | 0 | 0 | 0 | 0.2053633 | 4.200114 | 0.8625493 | 2.592826 | 2.648147 | 20.54297 | 9.544177 |  | 1.714943e-05 | [19 empty] | 5.65554 | 0.1294707
2427 | 2022/01/26 23:55:13 | 34639.2202 | 8150.0004 | 1 | 9 | 0 | 0 | 0 | 0 | 0.2034272 | 4.199797 | 0.8543529 | 2.593393 | 2.648147 | 20.54535 | 9.544177 |  | -1.509353e-05 | [19 empty] | 5.7767 | 0.02979517
2428 | 2022/01/26 23:55:23 | 34649.2214 | 8160.0016 | 1 | 9 | 0 | 0 | 0 | 0 | 0.200761 | 4.200074 | 0.8432111 | 2.593954 | 2.648147 | 20.5477 | 9.544177 |  | 1.082553e-05 | [19 empty] | 5.60081 | 0.1579386
2429 | 2022/01/26 23:55:33 | 34659.2206 | 8170.0008 | 1 | 9 | 0 | 0 | 0 | 0 | 0.1998301 | 4.199988 | 0.839284 | 2.594511 | 2.648147 | 20.55004 | 9.544177 |  | 2.29186e-05 | [19 empty] | 5.217663 | -0.112396
2430 | 2022/01/26 23:55:43 | 34669.2222 | 8180.0024 | 1 | 9 | 0 | 0 | 0 | 0 | 0.1976267 | 4.200005 | 0.8300331 | 2.595062 | 2.648147 | 20.55236 | 9.544177 |  | 9.403903e-06 | [19 empty] | 5.797356 | 0.09716555
2431 | 2022/01/26 23:55:53 | 34679.2201 | 8190.0003 | 1 | 9 | 0 | 0 | 0 | 0 | 0.195654 | 4.199982 | 0.8217433 | 2.595608 | 2.648147 | 20.55465 | 9.544177 | [21 empty] | 5.106781 | -0.205538
2432 | 2022/01/26 23:56:03 | 34689.2202 | 8200.0004 | 1 | 9 | 0 | 0 | 0 | 0 | 0.1942817 | 4.200033 | 0.8159896 | 2.596148 | 2.648147 | 20.55692 | 9.544177 |  | -1.92015e-05 |  |  | 0 | [16 empty] | 5.735096 | 0.1537894
2433 | 2022/01/26 23:56:13 | 34699.2211 | 8210.0013 | 1 | 9 | 0 | 0 | 0 | 0 | 0.1917904 | 4.200062 | 0.8055316 | 2.596683 | 2.648147 | 20.55917 | 9.544177 |  | 1.137961e-05 | [19 empty] | 5.245181 | 0.03551126
2434 | 2022/01/26 23:56:23 | 34709.221 | 8220.0012 | 1 | 9 | 0 | 0 | 0 | 0 | 0.1902204 | 4.200028 | 0.798931 | 2.597213 | 2.648147 | 20.56139 | 9.544177 |  | -8.376586e-06 | [19 empty] | 5.191234 | -0.1222822
2435 | 2022/01/26 23:56:33 | 34719.2198 | 8230 | 1 | 9 | 0 | 0 | 0 | 0 | 0.1877472 | 4.199984 | 0.7885352 | 2.597738 | 2.648147 | 20.5636 | 9.544177 |  | -3.002877e-06 |  | 0 | [17 empty] | 5.698423 | 0.1631823
2436 | 2022/01/26 23:56:43 | 34729.2206 | 8240.0008 | 1 | 9 | 0 | 0 | 0 | 0 | 0.1866607 | 4.2001 | 0.7839936 | 2.598258 | 2.648147 | 20.56578 | 9.544177 |  | 1.659622e-06 | [19 empty] | 5.73582 | 0.1018804
2437 | 2022/01/26 23:56:53 | 34739.2205 | 8250.0007 | 1 | 9 | 0 | 0 | 0 | 0 | 0.184878 | 4.200038 | 0.7764946 | 2.598774 | 2.648147 | 20.56795 | 9.544177 | [21 empty] | 5.544765 | 0.107273
2438 | 2022/01/26 23:57:03 | 34749.22 | 8260.0002 | 1 | 9 | 0 | 0 | 0 | 0 | 0.183898 | 4.199982 | 0.7723683 | 2.599285 | 2.648147 | 20.5701 | 9.544177 |  | 1.343426e-05 | [19 empty] | 5.285704 | -0.1563673
2439 | 2022/01/26 23:57:13 | 34759.2208 | 8270.001 | 1 | 9 | 0 | 0 | 0 | 0 | 0.1817518 | 4.200158 | 0.7633863 | 2.599791 | 2.648147 | 20.57222 | 9.544177 |  | 6.559025e-06 | [19 empty] | 4.992858 | -0.1083335
2440 | 2022/01/26 23:57:23 | 34769.2203 | 8280.0005 | 1 | 9 | 0 | 0 | 0 | 0 | 0.1799397 | 4.199819 | 0.7557142 | 2.600292 | 2.648147 | 20.57433 | 9.544177 |  | 1.841131e-05 | [19 empty] | 5.279018 | -0.05365402
2441 | 2022/01/26 23:57:33 | 34779.2211 | 8290.0013 | 1 | 9 | 0 | 0 | 0 | 0 | 0.1780103 | 4.200117 | 0.7476641 | 2.600788 | 2.648147 | 20.57641 | 9.544177 |  | 1.216986e-05 | [19 empty] | 5.705248 | 0.1401807
2442 | 2022/01/26 23:57:43 | 34789.2203 | 8300.0005 | 1 | 9 | 0 | 0 | 0 | 0 | 0.1760702 | 4.199964 | 0.7394885 | 2.601279 | 2.648147 | 20.57847 | 9.544177 | [21 empty] | 5.404315 | 0.1429003
2443 | 2022/01/26 23:57:53 | 34799.2215 | 8310.0017 | 1 | 9 | 0 | 0 | 0 | 0 | 0.1750817 | 4.200134 | 0.7353666 | 2.601765 | 2.648147 | 20.58051 | 9.544177 |  | 6.084828e-06 | [19 empty] | 5.060936 | -0.1668836
2444 | 2022/01/26 23:58:03 | 34809.2198 | 8320 | 1 | 9 | 0 | 0 | 0 | 0 | 0.1719717 | 4.199843 | 0.7222541 | 2.602247 | 2.648147 | 20.58253 | 9.544177 |  | -1.098512e-05 |  |  | 0 | [16 empty] | 5.024825 | -0.1659794
2445 | 2022/01/26 23:58:13 | 34819.2201 | 8330.0003 | 1 | 9 | 0 | 0 | 0 | 0 | 0.1717671 | 4.200052 | 0.7214308 | 2.602725 | 2.648147 | 20.58454 | 9.544177 |  | 1.240591e-05 | [19 empty] | 5.018713 | -0.09389549
2446 | 2022/01/26 23:58:23 | 34829.2209 | 8340.0011 | 1 | 9 | 0 | 0 | 0 | 0 | 0.1693829 | 4.200113 | 0.7114273 | 2.603198 | 2.648147 | 20.58653 | 9.544177 |  | -5.532029e-07 | [19 empty] | 5.176734 | -0.09576887
2447 | 2022/01/26 23:58:33 | 34839.2203 | 8350.0005 | 1 | 9 | 0 | 0 | 0 | 0 | 0.1680834 | 4.200001 | 0.7059504 | 2.603666 | 2.648147 | 20.5885 | 9.544177 |  | -1.446051e-05 |  | 0 | [17 empty] | 5.653615 | 0.1448429
2448 | 2022/01/26 23:58:43 | 34849.2202 | 8360.0004 | 1 | 9 | 0 | 0 | 0 | 0 | 0.1668022 | 4.200102 | 0.7005863 | 2.604131 | 2.648147 | 20.59045 | 9.544177 | [21 empty] | 5.690433 | 0.1778685
2449 | 2022/01/26 23:58:53 | 34859.2213 | 8370.0015 | 1 | 9 | 0 | 0 | 0 | 0 | 0.165092 | 4.200046 | 0.693394 | 2.604591 | 2.648147 | 20.59238 | 9.544177 |  | 1.114244e-05 | [19 empty] | 5.193492 | -0.1093639
2450 | 2022/01/26 23:59:03 | 34869.2206 | 8380.0008 | 1 | 9 | 0 | 0 | 0 | 0 | 0.1638415 | 4.199963 | 0.6881282 | 2.605047 | 2.648147 | 20.5943 | 9.544177 |  | 7.507691e-06 | [19 empty] | 5.129618 | 0.01833037
2451 | 2022/01/26 23:59:13 | 34879.2207 | 8390.0009 | 1 | 9 | 0 | 0 | 0 | 0 | 0.1620212 | 4.200012 | 0.680491 | 2.605498 | 2.648147 | 20.59619 | 9.544177 |  | 9.482456e-06 | [19 empty] | 5.766786 | 0.1497364
2452 | 2022/01/26 23:59:23 | 34889.2198 | 8400 | 1 | 9 | 0 | 0 | 0 | 0 | 0.1607053 | 4.199918 | 0.6749491 | 2.605946 | 2.648147 | 20.59807 | 9.544177 |  | 1.548852e-05 | [19 empty] | 5.050312 | -0.2021261
2453 | 2022/01/26 23:59:33 | 34899.22 | 8410.0002 | 1 | 9 | 0 | 0 | 0 | 0 | 0.1586485 | 4.200028 | 0.6663281 | 2.606388 | 2.648147 | 20.59993 | 9.544177 |  | -1.240683e-05 | [19 empty] | 5.549889 | -0.02157465
2454 | 2022/01/26 23:59:43 | 34909.2202 | 8420.0004 | 1 | 9 | 0 | 0 | 0 | 0 | 0.1568925 | 4.199946 | 0.65894 | 2.606827 | 2.648147 | 20.60177 | 9.544177 | [21 empty] | 5.016064 | -0.1579769
2455 | 2022/01/26 23:59:53 | 34919.2201 | 8430.0003 | 1 | 9 | 0 | 0 | 0 | 0 | 0.1561845 | 4.200027 | 0.6559791 | 2.607263 | 2.648147 | 20.6036 | 9.544177 |  | -1.580593e-06 | [19 empty] | 5.692717 | 0.2075225
2456 | 2022/01/27 00:00:03 | 34929.2211 | 8440.0013 | 1 | 9 | 0 | 0 | 0 | 0 | 0.1545475 | 4.200001 | 0.6490997 | 2.607694 | 2.648147 | 20.60542 | 9.544177 |  | 5.491831e-05 |  |  | 0 | [16 empty] | 5.255685 | -0.1296443
2457 | 2022/01/27 00:00:13 | 34939.2212 | 8450.0014 | 1 | 9 | 0 | 0 | 0 | 0 | 0.1532522 | 4.199963 | 0.6436536 | 2.608121 | 2.648147 | 20.60721 | 9.544177 |  | 1.58839e-05 | [19 empty] | 5.742866 | 0.09641871
2458 | 2022/01/27 00:00:23 | 34949.22 | 8460.0002 | 1 | 9 | 0 | 0 | 0 | 0 | 0.1518512 | 4.200164 | 0.6377999 | 2.608544 | 2.648147 | 20.60898 | 9.544177 |  | -2.03091e-05 | [19 empty] | 5.1587 | -0.07504016
2459 | 2022/01/27 00:00:33 | 34959.2199 | 8470.0001 | 1 | 9 | 0 | 0 | 0 | 0 | 0.1501768 | 4.199849 | 0.6307199 | 2.608963 | 2.648147 | 20.61075 | 9.544177 |  | 1.074732e-05 |  | 0 | [17 empty] | 5.536046 | 0.08084446
2460 | 2022/01/27 00:00:43 | 34969.2202 | 8480.0004 | 1 | 9 | 0 | 0 | 0 | 0 | 0.1491648 | 4.200145 | 0.6265138 | 2.609379 | 2.648147 | 20.61249 | 9.544177 | [21 empty] | 5.078643 | 0.005575866
2461 | 2022/01/27 00:00:53 | 34979.2202 | 8490.0004 | 1 | 9 | 0 | 0 | 0 | 0 | 0.1481769 | 4.199883 | 0.6223256 | 2.609791 | 2.648147 | 20.61422 | 9.544177 |  | 6.16426e-06 | [19 empty] | 5.09384 | -0.196773
2462 | 2022/01/27 00:01:03 | 34989.2204 | 8500.0006 | 1 | 9 | 0 | 0 | 0 | 0 | 0.1465117 | 4.200011 | 0.6153508 | 2.610198 | 2.648147 | 20.61593 | 9.544177 |  | 1.319707e-05 | [19 empty] | 5.753141 | 0.1357891
2463 | 2022/01/27 00:01:13 | 34999.2203 | 8510.0005 | 1 | 9 | 0 | 0 | 0 | 0 | 0.144955 | 4.199951 | 0.6088039 | 2.610603 | 2.648147 | 20.61763 | 9.544177 |  | -4.029944e-06 | [19 empty] | 5.088936 | -0.02358645
2464 | 2022/01/27 00:01:23 | 35009.2205 | 8520.0007 | 1 | 9 | 0 | 0 | 0 | 0 | 0.1434075 | 4.199953 | 0.6023048 | 2.611003 | 2.648147 | 20.61931 | 9.544177 |  | 1.367213e-05 | [19 empty] | 5.330187 | -0.1395351
2465 | 2022/01/27 00:01:33 | 35019.2213 | 8530.0015 | 1 | 9 | 0 | 0 | 0 | 0 | 0.1426003 | 4.19996 | 0.5989156 | 2.611401 | 2.648147 | 20.62098 | 9.544177 |  | 7.348782e-06 | [19 empty] | 5.656487 | 0.1279737
2466 | 2022/01/27 00:01:43 | 35029.2199 | 8540.0001 | 1 | 9 | 0 | 0 | 0 | 0 | 0.140946 | 4.199988 | 0.5919715 | 2.611794 | 2.648147 | 20.62263 | 9.544177 | [21 empty] | 5.724721 | 0.07046804
2467 | 2022/01/27 00:01:53 | 35039.221 | 8550.0012 | 1 | 9 | 0 | 0 | 0 | 0 | 0.1399396 | 4.199939 | 0.5877378 | 2.612184 | 2.648147 | 20.62427 | 9.544177 |  | -1.161726e-05 | [19 empty] | 5.742504 | 0.2208756
2468 | 2022/01/27 00:02:03 | 35049.2202 | 8560.0004 | 1 | 9 | 0 | 0 | 0 | 0 | 0.1386804 | 4.199942 | 0.5824496 | 2.61257 | 2.648147 | 20.62589 | 9.544177 |  | 3.564e-05 |  |  | 0 | [16 empty] | 5.521813 | -0.02531141
2469 | 2022/01/27 00:02:13 | 35059.2203 | 8570.0005 | 1 | 9 | 0 | 0 | 0 | 0 | 0.1375374 | 4.199876 | 0.57764 | 2.612952 | 2.648147 | 20.6275 | 9.544177 |  | 5.531295e-06 | [19 empty] | 5.178297 | 0.002430528
2470 | 2022/01/27 00:02:23 | 35069.2205 | 8580.0007 | 1 | 9 | 0 | 0 | 0 | 0 | 0.1369372 | 4.200075 | 0.5751465 | 2.613332 | 2.648147 | 20.62909 | 9.544177 |  | 5.136969e-06 | [19 empty] | 5.092762 | -0.220336
2471 | 2022/01/27 00:02:33 | 35079.2203 | 8590.0005 | 1 | 9 | 0 | 0 | 0 | 0 | 0.1344315 | 4.200058 | 0.5646201 | 2.613708 | 2.648147 | 20.63067 | 9.544177 |  | 9.166146e-06 |  | 0 | [17 empty] | 5.208218 | -0.04599705
2472 | 2022/01/27 00:02:43 | 35089.2213 | 8600.0015 | 1 | 9 | 0 | 0 | 0 | 0 | 0.1333645 | 4.19995 | 0.5601242 | 2.61408 | 2.648147 | 20.63224 | 9.544177 | [21 empty] | 5.748247 | 0.0167945
2473 | 2022/01/27 00:02:53 | 35099.2205 | 8610.0007 | 1 | 9 | 0 | 0 | 0 | 0 | 0.1326997 | 4.200197 | 0.5573649 | 2.61445 | 2.648147 | 20.63379 | 9.544177 |  | 1.770264e-05 | [19 empty] | 5.801981 | 0.2091439
2474 | 2022/01/27 00:03:03 | 35109.2199 | 8620.0001 | 1 | 9 | 0 | 0 | 0 | 0 | 0.1313376 | 4.199904 | 0.5516053 | 2.614815 | 2.648147 | 20.63532 | 9.544177 |  | 4.74111e-07 | [19 empty] | 5.859105 | 0.1246715
2475 | 2022/01/27 00:03:13 | 35119.2209 | 8630.0011 | 1 | 9 | 0 | 0 | 0 | 0 | 0.1299316 | 4.200101 | 0.5457258 | 2.615178 | 2.648147 | 20.63685 | 9.544177 |  | -4.504689e-06 | [19 empty] | 5.840706 | 0.1047742
2476 | 2022/01/27 00:03:23 | 35129.221 | 8640.0012 | 1 | 9 | 0 | 0 | 0 | 0 | 0.1287615 | 4.200045 | 0.5408041 | 2.615538 | 2.648147 | 20.63836 | 9.544177 |  | 3.516382e-05 | [19 empty] | 5.698289 | 0.1876248
2477 | 2022/01/27 00:03:33 | 35139.2218 | 8650.002 | 1 | 9 | 0 | 0 | 0 | 0 | 0.1275338 | 4.199982 | 0.5356397 | 2.615893 | 2.648147 | 20.63985 | 9.544177 | [21 empty] | 5.43347 | -0.0635013
2478 | 2022/01/27 00:03:43 | 35149.2212 | 8660.0014 | 1 | 9 | 0 | 0 | 0 | 0 | 0.1264563 | 4.20001 | 0.5311177 | 2.616246 | 2.648147 | 20.64133 | 9.544177 |  | 2.331355e-05 | [19 empty] | 5.14373 | 0.001417994
2479 | 2022/01/27 00:03:53 | 35159.2198 | 8670 | 1 | 9 | 0 | 0 | 0 | 0 | 0.1248045 | 4.199988 | 0.5241774 | 2.616596 | 2.648147 | 20.6428 | 9.544177 |  | -1.272198e-05 | [19 empty] | 5.101516 | -0.1829945
2480 | 2022/01/27 00:04:03 | 35169.22 | 8680.0002 | 1 | 9 | 0 | 0 | 0 | 0 | 0.123764 | 4.199951 | 0.5198027 | 2.616942 | 2.648147 | 20.64426 | 9.544177 |  | -1.564696e-05 |  |  | 0 | [16 empty] | 5.102822 | -0.1273522
2481 | 2022/01/27 00:04:13 | 35179.2201 | 8690.0003 | 1 | 9 | 0 | 0 | 0 | 0 | 0.1232921 | 4.200051 | 0.5178331 | 2.617285 | 2.648147 | 20.6457 | 9.544177 |  | 1.596266e-05 | [19 empty] | 5.143373 | -0.1537088
2482 | 2022/01/27 00:04:23 | 35189.2209 | 8700.0011 | 1 | 9 | 0 | 0 | 0 | 0 | 0.1227518 | 4.199855 | 0.5155398 | 2.617626 | 2.648147 | 20.64713 | 9.544177 |  | 1.248668e-05 | [19 empty] | 5.32421 | -0.1131783
2483 | 2022/01/27 00:04:33 | 35199.221 | 8710.0012 | 1 | 9 | 0 | 0 | 0 | 0 | 0.120507 | 4.200048 | 0.5061352 | 2.617964 | 2.648147 | 20.64855 | 9.544177 |  |  |  | 0 | [17 empty] | 5.410058 | 0.03774285
2484 | 2022/01/27 00:04:43 | 35209.2204 | 8720.0006 | 1 | 9 | 0 | 0 | 0 | 0 | 0.1204129 | 4.200014 | 0.5057359 | 2.618298 | 2.648147 | 20.64995 | 9.544177 |  | -1.374933e-05 | [19 empty] | 5.279135 | -0.1292729
2485 | 2022/01/27 00:04:53 | 35219.2203 | 8730.0005 | 1 | 9 | 0 | 0 | 0 | 0 | 0.1190404 | 4.20001 | 0.4999709 | 2.61863 | 2.648147 | 20.65135 | 9.544177 |  | 8.69326e-06 | [19 empty] | 5.204007 | -0.1710844
2486 | 2022/01/27 00:05:03 | 35229.2198 | 8740 | 1 | 9 | 0 | 0 | 0 | 0 | 0.1181922 | 4.200056 | 0.4964139 | 2.618959 | 2.648147 | 20.65273 | 9.544177 |  | 7.980935e-06 | [19 empty] | 5.086682 | -0.1193933
2487 | 2022/01/27 00:05:13 | 35239.2199 | 8750.0001 | 1 | 9 | 0 | 0 | 0 | 0 | 0.1167491 | 4.199887 | 0.490333 | 2.619285 | 2.648147 | 20.6541 | 9.544177 |  | 7.981927e-06 | [19 empty] | 5.283674 | 0.04362002
2488 | 2022/01/27 00:05:23 | 35249.2208 | 8760.001 | 1 | 9 | 0 | 0 | 0 | 0 | 0.1154927 | 4.200106 | 0.4850816 | 2.619608 | 2.648147 | 20.65545 | 9.544177 |  | -1.106342e-06 | [19 empty] | 5.698289 | 0.1882169
2489 | 2022/01/27 00:05:33 | 35259.2208 | 8770.001 | 1 | 9 | 0 | 0 | 0 | 0 | 0.1150178 | 4.199951 | 0.4830691 | 2.619929 | 2.648147 | 20.6568 | 9.544177 | [21 empty] | 5.705142 | 0.01168698
2490 | 2022/01/27 00:05:43 | 35269.221 | 8780.0012 | 1 | 9 | 0 | 0 | 0 | 0 | 0.1137562 | 4.200124 | 0.4777901 | 2.620246 | 2.648147 | 20.65813 | 9.544177 |  | -1.374945e-05 | [19 empty] | 5.848472 | 0.2207217
2491 | 2022/01/27 00:05:53 | 35279.2211 | 8790.0013 | 1 | 9 | 0 | 0 | 0 | 0 | 0.1131962 | 4.199946 | 0.4754179 | 2.620561 | 2.648147 | 20.65945 | 9.544177 |  | -5.453e-06 | [19 empty] | 5.886698 | 0.09890631
2492 | 2022/01/27 00:06:03 | 35289.2204 | 8800.0006 | 1 | 9 | 0 | 0 | 0 | 0 | 0.1121529 | 4.199975 | 0.4710394 | 2.620873 | 2.648147 | 20.66077 | 9.544177 |  | 9.245854e-06 |  |  | 0 | [16 empty] | 5.441958 | 0.09330794
2493 | 2022/01/27 00:06:13 | 35299.2198 | 8810 | 1 | 9 | 0 | 0 | 0 | 0 | 0.1108299 | 4.200001 | 0.4654857 | 2.621182 | 2.648147 | 20.66207 | 9.544177 |  | 5.531341e-07 | [19 empty] | 5.145039 | -0.2358371
2494 | 2022/01/27 00:06:23 | 35309.2216 | 8820.0018 | 1 | 9 | 0 | 0 | 0 | 0 | 0.1099057 | 4.19994 | 0.4615973 | 2.621489 | 2.648147 | 20.66335 | 9.544177 |  | 5.294898e-06 | [19 empty] | 5.159872 | -0.01377553
2495 | 2022/01/27 00:06:33 | 35319.2199 | 8830.0001 | 1 | 9 | 0 | 0 | 0 | 0 | 0.108615 | 4.199927 | 0.4561751 | 2.621793 | 2.648147 | 20.66463 | 9.544177 | [21 empty] | 5.241218 | -0.147586
2496 | 2022/01/27 00:06:43 | 35329.2202 | 8840.0004 | 1 | 9 | 0 | 0 | 0 | 0 | 0.1079719 | 4.199992 | 0.4534811 | 2.622094 | 2.648147 | 20.66589 | 9.544177 |  | -1.090473e-05 |  | 0 | [17 empty] | 5.156308 | -0.1900283
2497 | 2022/01/27 00:06:53 | 35339.2202 | 8850.0004 | 1 | 9 | 0 | 0 | 0 | 0 | 0.1078034 | 4.19989 | 0.4527624 | 2.622394 | 2.648147 | 20.66715 | 9.544177 |  | 3.350635e-05 | [19 empty] | 5.402286 | -0.1791216
2498 | 2022/01/27 00:07:03 | 35349.221 | 8860.0012 | 1 | 9 | 0 | 0 | 0 | 0 | 0.1067584 | 4.200058 | 0.4483915 | 2.62269 | 2.648147 | 20.6684 | 9.544177 |  | 1.912375e-05 | [19 empty] | 5.685761 | 0.1321946
2499 | 2022/01/27 00:07:13 | 35359.2212 | 8870.0014 | 1 | 9 | 0 | 0 | 0 | 0 | 0.1052973 | 4.200006 | 0.4422493 | 2.622984 | 2.648147 | 20.66963 | 9.544177 |  | -1.78607e-05 | [19 empty] | 5.860309 | 0.1004334
2500 | 2022/01/27 00:07:23 | 35369.2206 | 8880.0008 | 1 | 9 | 0 | 0 | 0 | 0 | 0.1042962 | 4.200156 | 0.4380603 | 2.623275 | 2.648147 | 20.67085 | 9.544177 |  | 1.89646e-06 | [19 empty] | 5.989143 | 0.05677983
2501 | 2022/01/27 00:07:33 | 35379.2205 | 8890.0007 | 1 | 9 | 0 | 0 | 0 | 0 | 0.1035643 | 4.200127 | 0.4349832 | 2.623564 | 2.648147 | 20.67207 | 9.544177 | [21 empty] | 5.863149 | 0.06730542
2502 | 2022/01/27 00:07:43 | 35389.2208 | 8900.001 | 1 | 9 | 0 | 0 | 0 | 0 | 0.1028604 | 4.200023 | 0.432016 | 2.623851 | 2.648147 | 20.67327 | 9.544177 |  | 2.647471e-05 | [19 empty] | 5.862336 | 0.1869658
2503 | 2022/01/27 00:07:53 | 35399.2209 | 8910.0011 | 1 | 9 | 0 | 0 | 0 | 0 | 0.1027538 | 4.200077 | 0.4315739 | 2.624135 | 2.648147 | 20.67447 | 9.544177 |  | 1.256425e-05 | [19 empty] | 5.862921 | 0.1576497
2504 | 2022/01/27 00:08:03 | 35409.2201 | 8920.0003 | 1 | 9 | 0 | 0 | 0 | 0 | 0.1011091 | 4.199878 | 0.4246459 | 2.624417 | 2.648147 | 20.67565 | 9.544177 |  | -7.981861e-06 |  |  | 0 | [16 empty] | 5.697016 | -0.04497439
2505 | 2022/01/27 00:08:13 | 35419.2212 | 8930.0014 | 1 | 9 | 0 | 0 | 0 | 0 | 0.1001527 | 4.199989 | 0.4206402 | 2.624697 | 2.648147 | 20.67682 | 9.544177 |  | -1.058918e-05 | [19 empty] | 5.287856 | -0.1091492
2506 | 2022/01/27 00:08:23 | 35429.2211 | 8940.0013 | 1 | 9 | 0 | 0 | 0 | 0 | 0.0993559 | 4.200002 | 0.417295 | 2.624974 | 2.648147 | 20.67799 | 9.544177 |  | 3.864069e-05 | [19 empty] | 5.271362 | -0.1612313
2507 | 2022/01/27 00:08:33 | 35439.2213 | 8950.0015 | 1 | 9 | 0 | 0 | 0 | 0 | 0.09870965 | 4.199931 | 0.4145737 | 2.625248 | 2.648147 | 20.67914 | 9.544177 | [21 empty] | 5.566274 | 0.1244903
2508 | 2022/01/27 00:08:43 | 35449.2213 | 8960.0015 | 1 | 9 | 0 | 0 | 0 | 0 | 0.09771727 | 4.199958 | 0.4104084 | 2.625521 | 2.648147 | 20.68029 | 9.544177 |  | 1.193259e-05 |  | 0 | [17 empty] | 5.822571 | 0.1608622
2509 | 2022/01/27 00:08:53 | 35459.2201 | 8970.0003 | 1 | 9 | 0 | 0 | 0 | 0 | 0.09716679 | 4.200038 | 0.4081042 | 2.625791 | 2.648147 | 20.68142 | 9.544177 |  | -1.485769e-05 | [19 empty] | 5.82746 | 0.1253955
2510 | 2022/01/27 00:09:03 | 35469.221 | 8980.0012 | 1 | 9 | 0 | 0 | 0 | 0 | 0.09680401 | 4.199925 | 0.4065696 | 2.62606 | 2.648147 | 20.68255 | 9.544177 |  | 7.585839e-06 | [19 empty] | 5.49051 | -0.1025656
2511 | 2022/01/27 00:09:13 | 35479.2209 | 8990.0011 | 1 | 9 | 0 | 0 | 0 | 0 | 0.0952711 | 4.20004 | 0.4001424 | 2.626326 | 2.648147 | 20.68367 | 9.544177 |  | 3.556304e-06 | [19 empty] | 5.416492 | -0.02252787
2512 | 2022/01/27 00:09:23 | 35489.2211 | 9000.0013 | 1 | 9 | 0 | 0 | 0 | 0 | 0.09433195 | 4.19986 | 0.396181 | 2.626589 | 2.648147 | 20.68477 | 9.544177 |  | 1.382915e-05 | [19 empty] | 5.154025 | -0.0668335
2513 | 2022/01/27 00:09:33 | 35499.2205 | 9010.0007 | 1 | 9 | 0 | 0 | 0 | 0 | 0.09391107 | 4.200198 | 0.3944451 | 2.626851 | 2.648147 | 20.68587 | 9.544177 | [21 empty] | 5.278776 | -0.01109451
2514 | 2022/01/27 00:09:43 | 35509.2203 | 9020.0005 | 1 | 9 | 0 | 0 | 0 | 0 | 0.0929277 | 4.200008 | 0.3902971 | 2.62711 | 2.648147 | 20.68696 | 9.544177 |  | 1.888667e-05 | [19 empty] | 5.728309 | 0.05728647
2515 | 2022/01/27 00:09:53 | 35519.2204 | 9030.0006 | 1 | 9 | 0 | 0 | 0 | 0 | 0.09255895 | 4.20004 | 0.3887513 | 2.627367 | 2.648147 | 20.68804 | 9.544177 |  | -6.321585e-07 | [19 empty] | 5.680995 | 0.1757225
2516 | 2022/01/27 00:10:03 | 35529.2208 | 9040.001 | 1 | 9 | 0 | 0 | 0 | 0 | 0.09146048 | 4.200057 | 0.3841392 | 2.627622 | 2.648147 | 20.68911 | 9.544177 |  | -1.26438e-06 | [19 empty] | 5.210117 | -0.08634672
2517 | 2022/01/27 00:10:13 | 35539.22 | 9050.0002 | 1 | 9 | 0 | 0 | 0 | 0 | 0.09094805 | 4.199887 | 0.3819715 | 2.627876 | 2.648147 | 20.69018 | 9.544177 |  | 3.003126e-05 |  |  | 0 | [16 empty] | 5.829485 | 0.1035127
2518 | 2022/01/27 00:10:23 | 35549.221 | 9060.0012 | 1 | 9 | 0 | 0 | 0 | 0 | 0.09007991 | 4.200203 | 0.3783539 | 2.628126 | 2.648147 | 20.69123 | 9.544177 | [21 empty] | 5.893745 | 0.04793584
2519 | 2022/01/27 00:10:33 | 35559.2203 | 9070.0005 | 1 | 9 | 0 | 0 | 0 | 0 | 0.08914759 | 4.199918 | 0.3744126 | 2.628374 | 2.648147 | 20.69227 | 9.544177 |  | 1.809539e-05 | [19 empty] | 5.704161 | -0.0627923
2520 | 2022/01/27 00:10:43 | 35569.2218 | 9080.002 | 1 | 9 | 0 | 0 | 0 | 0 | 0.08898385 | 4.199977 | 0.3737301 | 2.628622 | 2.648147 | 20.69331 | 9.544177 |  | -1.864976e-05 |  | 0 | [17 empty] | 5.387821 | -0.09755194
2521 | 2022/01/27 00:10:53 | 35579.2206 | 9090.0008 | 1 | 9 | 0 | 0 | 0 | 0 | 0.08793961 | 4.199894 | 0.369337 | 2.628866 | 2.648147 | 20.69434 | 9.544177 |  | -5.057813e-06 | [19 empty] | 5.395596 | -0.1556857
2522 | 2022/01/27 00:11:03 | 35589.2205 | 9100.0007 | 1 | 9 | 0 | 0 | 0 | 0 | 0.08651216 | 4.199919 | 0.3633441 | 2.629108 | 2.648147 | 20.69535 | 9.544177 |  | 3.002728e-05 | [19 empty] | 5.724492 | 0.1583134
2523 | 2022/01/27 00:11:13 | 35599.2198 | 9110 | 1 | 9 | 0 | 0 | 0 | 0 | 0.08686 | 4.199986 | 0.3648108 | 2.62935 | 2.648147 | 20.69637 | 9.544177 |  | 1.714844e-05 | [19 empty] | 5.871889 | 0.2114388
2524 | 2022/01/27 00:11:23 | 35609.2199 | 9120.0001 | 1 | 9 | 0 | 0 | 0 | 0 | 0.0854555 | 4.200003 | 0.3589134 | 2.629589 | 2.648147 | 20.69737 | 9.544177 | [21 empty] | 5.458708 | 0.141332
2525 | 2022/01/27 00:11:33 | 35619.2208 | 9130.001 | 1 | 9 | 0 | 0 | 0 | 0 | 0.08512697 | 4.199953 | 0.3575293 | 2.629826 | 2.648147 | 20.69837 | 9.544177 |  | -8.376586e-06 | [19 empty] | 5.260486 | -0.1536186
2526 | 2022/01/27 00:11:43 | 35629.2216 | 9140.0018 | 1 | 9 | 0 | 0 | 0 | 0 | 0.0840198 | 4.200038 | 0.3528864 | 2.630061 | 2.648147 | 20.69935 | 9.544177 |  | 1.501439e-06 | [19 empty] | 5.222071 | -0.2075028
2527 | 2022/01/27 00:11:53 | 35639.2211 | 9150.0013 | 1 | 9 | 0 | 0 | 0 | 0 | 0.0835525 | 4.19993 | 0.3509147 | 2.630294 | 2.648147 | 20.70033 | 9.544177 |  | 2.149464e-05 | [19 empty] | 5.284623 | -0.1107909
2528 | 2022/01/27 00:12:03 | 35649.2205 | 9160.0007 | 1 | 9 | 0 | 0 | 0 | 0 | 0.08278377 | 4.200151 | 0.3477043 | 2.630526 | 2.648147 | 20.70131 | 9.544177 |  | 2.481551e-05 | [19 empty] | 5.378123 | -0.02898887
2529 | 2022/01/27 00:12:13 | 35659.2206 | 9170.0008 | 1 | 9 | 0 | 0 | 0 | 0 | 0.08264919 | 4.199946 | 0.3471221 | 2.630755 | 2.648147 | 20.70227 | 9.544177 |  | -4.978454e-06 |  |  | 0 | [16 empty] | 5.43909 | -0.1678655
2530 | 2022/01/27 00:12:23 | 35669.2206 | 9180.0008 | 1 | 9 | 0 | 0 | 0 | 0 | 0.08225252 | 4.199983 | 0.3454592 | 2.630983 | 2.648147 | 20.70323 | 9.544177 | [21 empty] | 5.580504 | -0.150754
2531 | 2022/01/27 00:12:33 | 35679.2201 | 9190.0003 | 1 | 9 | 0 | 0 | 0 | 0 | 0.08109581 | 4.200195 | 0.3406182 | 2.631209 | 2.648147 | 20.70418 | 9.544177 |  | 1.074669e-05 | [19 empty] | 5.718976 | 0.1497497
2532 | 2022/01/27 00:12:43 | 35689.2202 | 9200.0004 | 1 | 9 | 0 | 0 | 0 | 0 | 0.08038349 | 4.199859 | 0.3375993 | 2.631433 | 2.648147 | 20.70512 | 9.544177 |  | 1.343482e-05 |  | 0 | [17 empty] | 5.792096 | 0.05659387
2533 | 2022/01/27 00:12:53 | 35699.2202 | 9210.0004 | 1 | 9 | 0 | 0 | 0 | 0 | 0.07996263 | 4.200117 | 0.3358524 | 2.631656 | 2.648147 | 20.70605 | 9.544177 |  | -5.926879e-06 | [19 empty] | 5.446757 | -0.1430406
2534 | 2022/01/27 00:13:03 | 35709.2212 | 9220.0014 | 1 | 9 | 0 | 0 | 0 | 0 | 0.07919007 | 4.199901 | 0.3325905 | 2.631877 | 2.648147 | 20.70698 | 9.544177 |  | 9.482849e-06 | [19 empty] | 5.27172 | -0.07898077
2535 | 2022/01/27 00:13:13 | 35719.2203 | 9230.0005 | 1 | 9 | 0 | 0 | 0 | 0 | 0.07866742 | 4.1999 | 0.3303953 | 2.632096 | 2.648147 | 20.7079 | 9.544177 |  | 1.082643e-05 | [19 empty] | 5.248498 | -0.2261113
2536 | 2022/01/27 00:13:23 | 35729.2216 | 9240.0018 | 1 | 9 | 0 | 0 | 0 | 0 | 0.07784948 | 4.200047 | 0.3269715 | 2.632313 | 2.648147 | 20.70881 | 9.544177 | [21 empty] | 5.335181 | 0.06200641
2537 | 2022/01/27 00:13:33 | 35739.2199 | 9250.0001 | 1 | 9 | 0 | 0 | 0 | 0 | 0.07740691 | 4.199956 | 0.3251056 | 2.632529 | 2.648147 | 20.70972 | 9.544177 |  | -1.327511e-05 | [19 empty] | 5.892538 | 0.0378418
2538 | 2022/01/27 00:13:43 | 35749.2204 | 9260.0006 | 1 | 9 | 0 | 0 | 0 | 0 | 0.07689733 | 4.199979 | 0.3229672 | 2.632743 | 2.648147 | 20.71062 | 9.544177 |  | 1.975741e-05 | [19 empty] | 5.289161 | -0.1242425
2539 | 2022/01/27 00:13:53 | 35759.2209 | 9270.0011 | 1 | 9 | 0 | 0 | 0 | 0 | 0.07641822 | 4.200051 | 0.3209604 | 2.632955 | 2.648147 | 20.71151 | 9.544177 |  | 2.015122e-05 | [19 empty] | 5.76414 | -0.1507303
2540 | 2022/01/27 00:14:03 | 35769.2203 | 9280.0005 | 1 | 9 | 0 | 0 | 0 | 0 | 0.07588287 | 4.199924 | 0.3187023 | 2.633167 | 2.648147 | 20.7124 | 9.544177 |  | 1.975463e-06 | [19 empty] | 5.790172 | -0.002090037
2541 | 2022/01/27 00:14:13 | 35779.221 | 9290.0012 | 1 | 9 | 0 | 0 | 0 | 0 | 0.07514509 | 4.200054 | 0.3156134 | 2.633376 | 2.648147 | 20.71328 | 9.544177 |  | -6.401029e-06 |  |  | 0 | [16 empty] | 5.336783 | -0.1971057
2542 | 2022/01/27 00:14:23 | 35789.2212 | 9300.0014 | 1 | 9 | 0 | 0 | 0 | 0 | 0.07453411 | 4.20001 | 0.313044 | 2.633584 | 2.648147 | 20.71415 | 9.544177 | [21 empty] | 5.969801 | 0.05749494
2543 | 2022/01/27 00:14:33 | 35799.2213 | 9310.0015 | 1 | 9 | 0 | 0 | 0 | 0 | 0.07390001 | 4.200058 | 0.3103843 | 2.633789 | 2.648147 | 20.71501 | 9.544177 |  | 3.738071e-05 | [19 empty] | 5.48607 | -0.1525421
2544 | 2022/01/27 00:14:43 | 35809.2206 | 9320.0008 | 1 | 9 | 0 | 0 | 0 | 0 | 0.0735149 | 4.200141 | 0.3087729 | 2.633994 | 2.648147 | 20.71587 | 9.544177 |  | 1.216986e-05 |  | 0 | [17 empty] | 5.706087 | -0.06118119
2545 | 2022/01/27 00:14:53 | 35819.22 | 9330.0002 | 1 | 9 | 0 | 0 | 0 | 0 | 0.07315058 | 4.199986 | 0.3072314 | 2.634197 | 2.648147 | 20.71673 | 9.544177 |  | -1.414443e-05 | [19 empty] | 5.756991 | 0.190568
2546 | 2022/01/27 00:15:03 | 35829.2211 | 9340.0013 | 1 | 9 | 0 | 0 | 0 | 0 | 0.07228301 | 4.200124 | 0.3035976 | 2.634398 | 2.648147 | 20.71757 | 9.544177 |  | -2.710514e-05 | [19 empty] | 5.571897 | 0.03548399
2547 | 2022/01/27 00:15:13 | 35839.2209 | 9350.0011 | 1 | 9 | 0 | 0 | 0 | 0 | 0.07134256 | 4.19991 | 0.2996323 | 2.634598 | 2.648147 | 20.71841 | 9.544177 |  | 1.122146e-05 | [19 empty] | 5.989371 | 0.2009849
2548 | 2022/01/27 00:15:23 | 35849.2202 | 9360.0004 | 1 | 9 | 0 | 0 | 0 | 0 | 0.07151017 | 4.199987 | 0.3003418 | 2.634796 | 2.648147 | 20.71924 | 9.544177 | [21 empty] | 5.305201 | 0.01137644
2549 | 2022/01/27 00:15:33 | 35859.2202 | 9370.0004 | 1 | 9 | 0 | 0 | 0 | 0 | 0.07096218 | 4.200013 | 0.2980421 | 2.634993 | 2.648147 | 20.72007 | 9.544177 |  | 1.541052e-05 | [19 empty] | 5.874859 | 0.1842652
2550 | 2022/01/27 00:15:43 | 35869.2204 | 9380.0006 | 1 | 9 | 0 | 0 | 0 | 0 | 0.07015278 | 4.200002 | 0.2946418 | 2.635188 | 2.648147 | 20.72089 | 9.544177 |  | -1.888714e-05 | [19 empty] | 5.880599 | 0.1797104
2551 | 2022/01/27 00:15:53 | 35879.2205 | 9390.0007 | 1 | 9 | 0 | 0 | 0 | 0 | 0.06982444 | 4.199954 | 0.2932594 | 2.635382 | 2.648147 | 20.7217 | 9.544177 |  | 2.765625e-06 | [19 empty] | 5.348833 | -0.08871049
2552 | 2022/01/27 00:16:03 | 35889.2199 | 9400.0001 | 1 | 9 | 0 | 0 | 0 | 0 | 0.06878591 | 4.200005 | 0.2889012 | 2.635574 | 2.648147 | 20.72251 | 9.544177 |  | 1.122156e-05 | [19 empty] | 5.907935 | 0.179466
2553 | 2022/01/27 00:16:13 | 35899.2209 | 9410.0011 | 1 | 9 | 0 | 0 | 0 | 0 | 0.06878167 | 4.199924 | 0.2888778 | 2.635765 | 2.648147 | 20.72331 | 9.544177 |  |  |  |  | 0 | [16 empty] | 5.656748 | 0.09845942
2554 | 2022/01/27 00:16:23 | 35909.2201 | 9420.0003 | 1 | 9 | 0 | 0 | 0 | 0 | 0.06816784 | 4.200119 | 0.286313 | 2.635955 | 2.648147 | 20.72411 | 9.544177 |  | 2.449898e-06 | [19 empty] | 5.252709 | 0.005932748
2555 | 2022/01/27 00:16:33 | 35919.2203 | 9430.0005 | 1 | 9 | 0 | 0 | 0 | 0 | 0.06808316 | 4.200027 | 0.2859511 | 2.636143 | 2.648147 | 20.7249 | 9.544177 |  | -1.833351e-05 | [19 empty] | 5.612395 | 0.1137178
2556 | 2022/01/27 00:16:43 | 35929.2203 | 9440.0005 | 1 | 9 | 0 | 0 | 0 | 0 | 0.06716462 | 4.200061 | 0.2820955 | 2.63633 | 2.648147 | 20.72568 | 9.544177 |  | 1.89646e-05 |  | 0 | [17 empty] | 5.959171 | 0.2193494
2557 | 2022/01/27 00:16:53 | 35939.2204 | 9450.0006 | 1 | 9 | 0 | 0 | 0 | 0 | 0.06624971 | 4.200005 | 0.2782491 | 2.636515 | 2.648147 | 20.72646 | 9.544177 |  | 4.504391e-06 | [19 empty] | 5.631752 | 0.1678839
2558 | 2022/01/27 00:17:03 | 35949.2206 | 9460.0008 | 1 | 9 | 0 | 0 | 0 | 0 | 0.06585463 | 4.199817 | 0.2765774 | 2.636699 | 2.648147 | 20.72723 | 9.544177 |  | 2.378792e-05 | [19 empty] | 5.157848 | -0.1883437
2559 | 2022/01/27 00:17:13 | 35959.2198 | 9470 | 1 | 9 | 0 | 0 | 0 | 0 | 0.06572544 | 4.200074 | 0.2760517 | 2.636881 | 2.648147 | 20.728 | 9.544177 | [21 empty] | 5.624959 | -0.03349081
2560 | 2022/01/27 00:17:23 | 35969.2207 | 9480.0009 | 1 | 9 | 0 | 0 | 0 | 0 | 0.06450831 | 4.19983 | 0.2709239 | 2.637062 | 2.648147 | 20.72876 | 9.544177 |  | 1.73062e-05 | [19 empty] | 5.929198 | 0.05447283
2561 | 2022/01/27 00:17:33 | 35979.2208 | 9490.001 | 1 | 9 | 0 | 0 | 0 | 0 | 0.064901 | 4.200095 | 0.2725904 | 2.637243 | 2.648147 | 20.72952 | 9.544177 |  | -4.504353e-06 | [19 empty] | 5.777874 | -0.001416504
2562 | 2022/01/27 00:17:43 | 35989.2202 | 9500.0004 | 1 | 9 | 0 | 0 | 0 | 0 | 0.06433164 | 4.199982 | 0.2701917 | 2.637421 | 2.648147 | 20.73027 | 9.544177 |  | 4.108996e-06 | [19 empty] | 5.598197 | 0.07934555
2563 | 2022/01/27 00:17:53 | 35999.2211 | 9510.0013 | 1 | 9 | 0 | 0 | 0 | 0 | 0.06335548 | 4.199798 | 0.2660802 | 2.637598 | 2.648147 | 20.73101 | 9.544177 |  | 1.959951e-05 | [19 empty] | 5.385897 | 0.09389341
2564 | 2022/01/27 00:18:03 | 36009.2213 | 9520.0015 | 1 | 9 | 0 | 0 | 0 | 0 | 0.06316398 | 4.199947 | 0.2652854 | 2.637774 | 2.648147 | 20.73175 | 9.544177 |  | 1.256394e-05 | [19 empty] | 5.211422 | -0.1924305
2565 | 2022/01/27 00:18:13 | 36019.2205 | 9530.0007 | 1 | 9 | 0 | 0 | 0 | 0 | 0.06300627 | 4.200018 | 0.2646275 | 2.637949 | 2.648147 | 20.73248 | 9.544177 |  |  |  |  | 0 | [16 empty] | 5.16085 | -0.2051038
2566 | 2022/01/27 00:18:23 | 36029.2198 | 9540 | 1 | 9 | 0 | 0 | 0 | 0 | 0.06196892 | 4.199904 | 0.2602635 | 2.638122 | 2.648147 | 20.73321 | 9.544177 |  | -2.030944e-05 | [19 empty] | 5.289886 | -0.09367943
2567 | 2022/01/27 00:18:33 | 36039.2207 | 9550.0009 | 1 | 9 | 0 | 0 | 0 | 0 | 0.06143339 | 4.200053 | 0.2580235 | 2.638294 | 2.648147 | 20.73393 | 9.544177 |  | -5.294591e-06 | [19 empty] | 5.234028 | -0.06222501
2568 | 2022/01/27 00:18:43 | 36049.2201 | 9560.0003 | 1 | 9 | 0 | 0 | 0 | 0 | 0.06102394 | 4.199933 | 0.2562965 | 2.638464 | 2.648147 | 20.73465 | 9.544177 |  | 2.16525e-05 |  | 0 | [17 empty] | 5.246602 | -0.1580697
2569 | 2022/01/27 00:18:53 | 36059.2202 | 9570.0004 | 1 | 9 | 0 | 0 | 0 | 0 | 0.06109656 | 4.200136 | 0.2566139 | 2.638634 | 2.648147 | 20.73536 | 9.544177 |  | 7.033696e-06 | [19 empty] | 5.365813 | 0.1063688
2570 | 2022/01/27 00:19:03 | 36069.2203 | 9580.0005 | 1 | 9 | 0 | 0 | 0 | 0 | 0.0605222 | 4.200063 | 0.2541971 | 2.638803 | 2.648147 | 20.73607 | 9.544177 |  | -1.785818e-05 | [19 empty] | 5.336161 | -0.1640825
2571 | 2022/01/27 00:19:13 | 36079.2202 | 9590.0004 | 1 | 9 | 0 | 0 | 0 | 0 | 0.06018795 | 4.200111 | 0.2527961 | 2.63897 | 2.648147 | 20.73677 | 9.544177 | [21 empty] | 5.36235 | -0.04890561
2572 | 2022/01/27 00:19:23 | 36089.2206 | 9600.0008 | 1 | 9 | 0 | 0 | 0 | 0 | 0.06028636 | 4.199971 | 0.253201 | 2.639136 | 2.648147 | 20.73747 | 9.544177 |  | 4.820808e-06 | [19 empty] | 5.209135 | 0.06634384
2573 | 2022/01/27 00:19:33 | 36099.2208 | 9610.001 | 1 | 9 | 0 | 0 | 0 | 0 | 0.05915924 | 4.199955 | 0.2484661 | 2.639301 | 2.648147 | 20.73816 | 9.544177 |  | 1.390829e-05 | [19 empty] | 5.344197 | -0.005337
2574 | 2022/01/27 00:19:43 | 36109.2199 | 9620.0001 | 1 | 9 | 0 | 0 | 0 | 0 | 0.05869671 | 4.200192 | 0.2465375 | 2.639464 | 2.648147 | 20.73885 | 9.544177 |  | 6.005804e-06 | [19 empty] | 5.204985 | -0.01833335
2575 | 2022/01/27 00:19:53 | 36119.2201 | 9630.0003 | 1 | 9 | 0 | 0 | 0 | 0 | 0.05821615 | 4.199911 | 0.2445026 | 2.639626 | 2.648147 | 20.73953 | 9.544177 |  | -1.177376e-05 | [19 empty] | 5.184994 | -0.1473023
2576 | 2022/01/27 00:20:03 | 36129.2203 | 9640.0005 | 1 | 9 | 0 | 0 | 0 | 0 | 0.05785091 | 4.200007 | 0.2429742 | 2.639787 | 2.648147 | 20.74021 | 9.544177 |  | 9.641057e-06 | [19 empty] | 5.316796 | -0.07281095
2577 | 2022/01/27 00:20:13 | 36139.2212 | 9650.0014 | 1 | 9 | 0 | 0 | 0 | 0 | 0.05761155 | 4.199904 | 0.241963 | 2.639947 | 2.648147 | 20.74088 | 9.544177 |  |  |  |  | 0 | [16 empty] | 5.677405 | 0.1772088
2578 | 2022/01/27 00:20:23 | 36149.2212 | 9660.0014 | 1 | 9 | 0 | 0 | 0 | 0 | 0.05723141 | 4.20001 | 0.2403725 | 2.640106 | 2.648147 | 20.74154 | 9.544177 |  | -5.531662e-06 | [19 empty] | 5.85708 | 0.08908123
2579 | 2022/01/27 00:20:33 | 36159.2203 | 9670.0005 | 1 | 9 | 0 | 0 | 0 | 0 | 0.05663466 | 4.199936 | 0.2378619 | 2.640264 | 2.648147 | 20.74221 | 9.544177 |  | 2.844855e-06 | [19 empty] | 5.594573 | 0.01731947
2580 | 2022/01/27 00:20:43 | 36169.2207 | 9680.0009 | 1 | 9 | 0 | 0 | 0 | 0 | 0.05558059 | 4.20004 | 0.2334407 | 2.640419 | 2.648147 | 20.74286 | 9.544177 |  | 9.562586e-06 |  | 0 | [17 empty] | 5.14171 | -0.08100986
2581 | 2022/01/27 00:20:53 | 36179.2198 | 9690 | 1 | 9 | 0 | 0 | 0 | 0 | 0.05555807 | 4.200009 | 0.2333444 | 2.640574 | 2.648147 | 20.74351 | 9.544177 |  | 2.054515e-05 | [19 empty] | 5.298503 | -0.1480795
2582 | 2022/01/27 00:21:03 | 36189.2201 | 9700.0003 | 1 | 9 | 0 | 0 | 0 | 0 | 0.05531092 | 4.200075 | 0.23231 | 2.640728 | 2.648147 | 20.74416 | 9.544177 |  | 1.26438e-06 | [19 empty] | 5.494097 | -0.02457425
2583 | 2022/01/27 00:21:13 | 36199.2208 | 9710.001 | 1 | 9 | 0 | 0 | 0 | 0 | 0.05495105 | 4.199944 | 0.2307913 | 2.640881 | 2.648147 | 20.7448 | 9.544177 | [21 empty] | 5.591733 | 0.15591
2584 | 2022/01/27 00:21:23 | 36209.221 | 9720.0012 | 1 | 9 | 0 | 0 | 0 | 0 | 0.05456299 | 4.200014 | 0.2291653 | 2.641034 | 2.648147 | 20.74544 | 9.544177 |  | -5.531662e-06 | [19 empty] | 5.667978 | -0.07118389
2585 | 2022/01/27 00:21:33 | 36219.2212 | 9730.0014 | 1 | 9 | 0 | 0 | 0 | 0 | 0.05410292 | 4.199981 | 0.2272312 | 2.641185 | 2.648147 | 20.74608 | 9.544177 |  | 4.583453e-06 | [19 empty] | 5.85862 | 0.1849066
2586 | 2022/01/27 00:21:43 | 36229.2204 | 9740.0006 | 1 | 9 | 0 | 0 | 0 | 0 | 0.05372692 | 4.200014 | 0.2256538 | 2.641335 | 2.648147 | 20.74671 | 9.544177 |  | -3.556009e-06 | [19 empty] | 5.856723 | 0.040517
2587 | 2022/01/27 00:21:53 | 36239.2206 | 9750.0008 | 1 | 9 | 0 | 0 | 0 | 0 | 0.0536838 | 4.200127 | 0.2254788 | 2.641484 | 2.648147 | 20.74734 | 9.544177 |  | -3.398105e-06 | [19 empty] | 5.17974 | -0.06326154
2588 | 2022/01/27 00:22:03 | 36249.2199 | 9760.0001 | 1 | 9 | 0 | 0 | 0 | 0 | 0.05377001 | 4.199979 | 0.2258329 | 2.641633 | 2.648147 | 20.74796 | 9.544177 | [21 empty] | 5.338325 | -0.08318037
2589 | 2022/01/27 00:22:13 | 36259.2209 | 9770.0011 | 1 | 9 | 0 | 0 | 0 | 0 | 0.0526622 | 4.200149 | 0.2211891 | 2.641779 | 2.648147 | 20.74857 | 9.544177 |  | 3.911708e-05 |  |  | 0 | [16 empty] | 5.535565 | 0.1709385
2590 | 2022/01/27 00:22:23 | 36269.2209 | 9780.0011 | 1 | 9 | 0 | 0 | 0 | 0 | 0.05253317 | 4.199831 | 0.2206304 | 2.641925 | 2.648147 | 20.74919 | 9.544177 |  | 7.744262e-06 | [19 empty] | 5.711476 | -0.02041519
2591 | 2022/01/27 00:22:33 | 36279.2203 | 9790.0005 | 1 | 9 | 0 | 0 | 0 | 0 | 0.05167557 | 4.200058 | 0.2170404 | 2.64207 | 2.648147 | 20.74979 | 9.544177 |  | -2.275922e-05 | [19 empty] | 5.907251 | 0.2113116
2592 | 2022/01/27 00:22:43 | 36289.2203 | 9800.0005 | 1 | 9 | 0 | 0 | 0 | 0 | 0.0521089 | 4.1999 | 0.2188522 | 2.642213 | 2.648147 | 20.75039 | 9.544177 |  | 3.161212e-06 |  | 0 | [17 empty] | 5.765576 | -0.05115941
2593 | 2022/01/27 00:22:53 | 36299.2213 | 9810.0015 | 1 | 9 | 0 | 0 | 0 | 0 | 0.05166627 | 4.199978 | 0.2169972 | 2.642356 | 2.648147 | 20.751 | 9.544177 |  | 1.295903e-05 | [19 empty] | 5.848017 | 0.1639867
2594 | 2022/01/27 00:23:03 | 36309.2199 | 9820.0001 | 1 | 9 | 0 | 0 | 0 | 0 | 0.05114654 | 4.200041 | 0.2148176 | 2.642498 | 2.648147 | 20.75159 | 9.544177 | [21 empty] | 5.675742 | 0.008065104
2595 | 2022/01/27 00:23:13 | 36319.2208 | 9830.001 | 1 | 9 | 0 | 0 | 0 | 0 | 0.05059313 | 4.200046 | 0.2124935 | 2.642639 | 2.648147 | 20.75218 | 9.544177 |  | 2.568314e-05 | [19 empty] | 5.271955 | -0.151964
2596 | 2022/01/27 00:23:20 | 36325.987 | 9836.7672 | 1 | 9 | 0 | 0 | 0 | 0 | 0.04999257 | 4.200199 | 0.2099787 | 2.642734 | 2.648147 | 20.75258 | 9.544177 |  | -1.643707e-05 | 0 | 0 | 0 | [16 empty] | 5.768805 | 0.09200633
2597 | 2022/01/27 00:23:20 | 36325.994 | 0.0015 | 1 | 10 | 0 | 0 | 0 | 0 | 0.04875946 | 4.200164 | 0.2047977 | 2.642734 | 2.648147 | 20.75258 | 9.544177 |  | -1.643707e-05 | 0 | 0 | 0 | [5 empty] | 1.002048 | [10 empty] | 5.768804 | 0.09200806
2598 | 2022/01/27 00:23:22 | 36328.0957 | 2.0473 | 1 | 11 | 0 | 0 | 0 | 0 | 0.2500018 | 4.204814 | 1.051211 | 2.642734 | 2.648147 | 20.75258 | 9.544177 |  | 0.1216953 | 0.03190106 | 0 | 0 | [16 empty] | 5.768589 | 0.09252779
2599 | 2022/01/27 00:28:22 | 36628.136 | 300.0011 | 1 | 12 | 0 | 0 | 0 | 0 | 0 | 4.189281 | 0 | 2.642734 | 2.648147 | 20.75258 | 9.544177 |  | 1.256477e-05 |  | 0 | [17 empty] | 5.737843 | 0.1667243
2600 | 2022/01/27 00:33:22 | 36928.1349 | 600 | 1 | 12 | 0 | 0 | 0 | 0 | 0 | 4.186311 | 0 | 2.642734 | 2.648147 | 20.75258 | 9.544177 |  | 4.425329e-06 |  | 0 | [17 empty] | 5.470203 | 0.1947017
2601 | 2022/01/27 00:38:22 | 37228.1363 | 900.0014 | 1 | 12 | 0 | 0 | 0 | 0 | 0 | 4.184086 | 0 | 2.642734 | 2.648147 | 20.75258 | 9.544177 |  | 5.53212e-07 |  | 0 | [17 empty] | 5.669518 | 0.1641856
2602 | 2022/01/27 00:43:22 | 37528.1357 | 1200.0008 | 1 | 12 | 0 | 0 | 0 | 0 | 0 | 4.182563 | 0 | 2.642734 | 2.648147 | 20.75258 | 9.544177 |  | 1.659526e-06 |  | 0 | [17 empty] | 5.501388 | -0.003436953
2603 | 2022/01/27 00:48:22 | 37828.1359 | 1500.001 | 1 | 12 | 0 | 0 | 0 | 0 | 0 | 4.18119 | 0 | 2.642734 | 2.648147 | 20.75258 | 9.544177 |  | -2.291727e-05 |  | 0 | [17 empty] | 5.449403 | 0.1696613
2604 | 2022/01/27 00:53:22 | 38128.136 | 1800.0011 | 1 | 12 | 0 | 0 | 0 | 0 | 0 | 4.180022 | 0 | 2.642734 | 2.648147 | 20.75258 | 9.544177 |  | -1.043053e-05 |  | 0 | [17 empty] | 5.740991 | 0.1434684
2605 | 2022/01/27 00:58:22 | 38428.1352 | 2100.0003 | 1 | 12 | 0 | 0 | 0 | 0 | 0 | 4.179008 | 0 | 2.642734 | 2.648147 | 20.75258 | 9.544177 |  | -2.836952e-05 |  | 0 | [17 empty] | 5.313095 | -0.1245363
2606 | 2022/01/27 01:03:22 | 38728.1354 | 2400.0005 | 1 | 12 | 0 | 0 | 0 | 0 | 0 | 4.178259 | 0 | 2.642734 | 2.648147 | 20.75258 | 9.544177 |  | 5.452232e-06 |  | 0 | [17 empty] | 5.458396 | 0.08419439
2607 | 2022/01/27 01:08:22 | 39028.1362 | 2700.0013 | 1 | 12 | 0 | 0 | 0 | 0 | 0 | 4.177523 | 0 | 2.642734 | 2.648147 | 20.75258 | 9.544177 |  | 2.307321e-05 |  | 0 | [17 empty] | 5.091512 | 0.164701
2608 | 2022/01/27 01:13:22 | 39328.1355 | 3000.0006 | 1 | 12 | 0 | 0 | 0 | 0 | 0 | 4.176875 | 0 | 2.642734 | 2.648147 | 20.75258 | 9.544177 |  | -2.773756e-05 |  | 0 | [17 empty] | 5.620466 | -0.05986378
2609 | 2022/01/27 01:18:22 | 39628.1359 | 3300.001 | 1 | 12 | 0 | 0 | 0 | 0 | 0 | 4.176267 | 0 | 2.642734 | 2.648147 | 20.75258 | 9.544177 |  | -2.015122e-05 |  | 0 | [17 empty] | 5.359094 | 0.1691815
2610 | 2022/01/27 01:23:22 | 39928.136 | 3600.0011 | 1 | 12 | 0 | 0 | 0 | 0 | 0 | 4.175774 | 0 | 2.642734 | 2.648147 | 20.75258 | 9.544177 |  | -2.718439e-05 |  | 0 | [17 empty] | 5.540863 | 0.1610865
2611 | 2022/01/27 01:23:22 | 39928.1374 | 3600.0025 | 1 | 12 | 0 | 0 | 0 | 0 | 0 | 4.175774 | 0 | 2.642734 | 2.648147 | 20.75258 | 9.544177 |  | -2.718439e-05 | 0.03190106 | 0 | 0 | [16 empty] | 5.540863 | 0.1610865
2612 | 2022/01/27 01:29:08 | 40273.5008 | 60.0011 | 1 | 14 | 0 | 0 | 0 | 0 | 0 | 4.175622 | 0 | 2.642734 | 2.648147 | 20.75258 | 9.544177 |  | -1.746454e-05 | [19 empty] | 5.31303 | -0.1436633
2613 | 2022/01/27 01:30:08 | 40333.5004 | 120.0007 | 1 | 14 | 0 | 0 | 0 | 0 | 0 | 4.175652 | 0 | 2.642734 | 2.648147 | 20.75258 | 9.544177 |  | -1.193338e-05 | [19 empty] | 5.621067 | 0.1469436
2614 | 2022/01/27 01:31:08 | 40393.5013 | 180.0016 | 1 | 14 | 0 | 0 | 0 | 0 | 0 | 4.175482 | 0 | 2.642734 | 2.648147 | 20.75258 | 9.544177 |  | 1.635805e-05 |  | 0 | 0 | [16 empty] | 5.313632 | 0.06135821
2615 | 2022/01/27 01:32:08 | 40453.5009 | 240.0012 | 1 | 14 | 0 | 0 | 0 | 0 | 0 | 4.175504 | 0 | 2.642734 | 2.648147 | 20.75258 | 9.544177 |  | 1.327533e-05 | [19 empty] | 5.177628 | -0.1819547
2616 | 2022/01/27 01:33:08 | 40513.5007 | 300.001 | 1 | 14 | 0 | 0 | 0 | 0 | 0 | 4.175167 | 0 | 2.642734 | 2.648147 | 20.75258 | 9.544177 |  | 1.367111e-05 |  | 0 | 0 | [16 empty] | 5.706044 | 0.1035818
2617 | 2022/01/27 01:33:08 | 40513.5021 | 300.0024 | 1 | 14 | 0 | 0 | 0 | 0 | 0 | 4.175167 | 0 | 2.642734 | 2.648147 | 20.75258 | 9.544177 |  | 1.367111e-05 | 0.03190106 | 0 | 0 | [16 empty] | 5.706044 | 0.1035818
2618 | 2022/01/27 01:33:08 | 40513.7896 | 0.2507 | 1 | 15 | 0 | 0 | 0 | 0 | -1.631964 | 3.783454 | -6.174461 | 2.642171 | 2.648147 | 20.7504 | 9.544177 |  | -0.6933439 |  | 0.00238161 | 419.8841 | [16 empty] | 5.198867 | 0.1035818
2619 | 2022/01/27 01:33:08 | 40514.04 | 0.5011 | 1 | 15 | 0 | 0 | 0 | 0 | -3.084828 | 3.751315 | -11.57216 | 2.641555 | 2.648147 | 20.74808 | 9.544177 | [21 empty] | 5.198867 | 0.1035818
2620 | 2022/01/27 01:33:08 | 40514.2904 | 0.7515 | 1 | 15 | 0 | 0 | 0 | 0 | -4.244848 | 3.741227 | -15.88094 | 2.640937 | 2.648147 | 20.74577 | 9.544177 | [21 empty] | 5.198867 | 0.1035818
2621 | 2022/01/27 01:33:09 | 40514.5392 | 1.0003 | 1 | 15 | 0 | 0 | 0 | 0 | -5.152891 | 3.734632 | -19.24415 | 2.640331 | 2.648147 | 20.7435 | 9.544177 |  | -0.02866313 |  | 0.08876541 | 13.93366 | [16 empty] | 5.186026 | -0.1625057
2622 | 2022/01/27 01:33:09 | 40514.7911 | 1.2522 | 1 | 15 | 0 | 0 | 0 | 0 | -5.896158 | 3.729272 | -21.98838 | 2.639714 | 2.648147 | 20.7412 | 9.544177 | [21 empty] | 5.186026 | -0.1625057
2623 | 2022/01/27 01:33:09 | 40515.0402 | 1.5013 | 1 | 15 | 0 | 0 | 0 | 0 | -6.4894 | 3.724698 | -24.17106 | 2.639109 | 2.648147 | 20.73894 | 9.544177 | [21 empty] | 5.186026 | -0.1625057
2624 | 2022/01/27 01:33:09 | 40515.2904 | 1.7515 | 1 | 15 | 0 | 0 | 0 | 0 | -6.953428 | 3.721 | -25.87371 | 2.638491 | 2.648147 | 20.73664 | 9.544177 | [21 empty] | 5.769568 | 0.182357
2625 | 2022/01/27 01:33:10 | 40515.5392 | 2.0003 | 1 | 15 | 0 | 0 | 0 | 0 | -7.333109 | 3.717169 | -27.25841 | 2.637873 | 2.648147 | 20.73434 | 9.544177 |  | -0.01602908 |  | 0.1594318 | 6.58006 | [16 empty] | 5.769568 | 0.182357
2626 | 2022/01/27 01:33:10 | 40515.7906 | 2.2517 | 1 | 15 | 0 | 0 | 0 | 0 | -7.636116 | 3.713801 | -28.35902 | 2.637269 | 2.648147 | 20.7321 | 9.544177 | [21 empty] | 5.769568 | 0.182357
2627 | 2022/01/27 01:33:10 | 40516.0407 | 2.5018 | 1 | 15 | 0 | 0 | 0 | 0 | -7.873135 | 3.710853 | -29.21605 | 2.63665 | 2.648147 | 20.7298 | 9.544177 | [21 empty] | 5.418742 | 0.182357
2628 | 2022/01/27 01:33:10 | 40516.2898 | 2.7509 | 1 | 15 | 0 | 0 | 0 | 0 | -8.067123 | 3.708334 | -29.91559 | 2.636033 | 2.648147 | 20.72751 | 9.544177 | [21 empty] | 5.418742 | 0.182357
2629 | 2022/01/27 01:33:11 | 40516.5394 | 3.0005 | 1 | 15 | 0 | 0 | 0 | 0 | -8.218919 | 3.705451 | -30.4548 | 2.635428 | 2.648147 | 20.72527 | 9.544177 |  | -0.01160118 |  | 0.2171053 | 4.892336 | [16 empty] | 5.169261 | 0.182357
2630 | 2022/01/27 01:33:11 | 40516.7905 | 3.2516 | 1 | 15 | 0 | 0 | 0 | 0 | -8.343182 | 3.703106 | -30.89569 | 2.634808 | 2.648147 | 20.72297 | 9.544177 | [21 empty] | 5.169261 | -0.1875958
2631 | 2022/01/27 01:33:11 | 40517.0401 | 3.5012 | 1 | 15 | 0 | 0 | 0 | 0 | -8.442345 | 3.700491 | -31.24082 | 2.634192 | 2.648147 | 20.72069 | 9.544177 | [21 empty] | 5.169261 | -0.1875958
2632 | 2022/01/27 01:33:11 | 40517.2904 | 3.7515 | 1 | 15 | 0 | 0 | 0 | 0 | -8.519887 | 3.698586 | -31.51153 | 2.633587 | 2.648147 | 20.71846 | 9.544177 | [21 empty] | 5.688984 | 0.1624134
2633 | 2022/01/27 01:33:12 | 40517.5395 | 4.0006 | 1 | 15 | 0 | 0 | 0 | 0 | -8.583294 | 3.696362 | -31.72696 | 2.632968 | 2.648147 | 20.71617 | 9.544177 |  | -0.008232584 |  | 0.2505198 | 3.98408 | [16 empty] | 5.688984 | 0.1624134
2634 | 2022/01/27 01:33:12 | 40517.789 | 4.2501 | 1 | 15 | 0 | 0 | 0 | 0 | -8.633898 | 3.69437 | -31.89681 | 2.632363 | 2.648147 | 20.71393 | 9.544177 | [21 empty] | 5.688984 | 0.1624134
2635 | 2022/01/27 01:33:12 | 40518.0401 | 4.5012 | 1 | 15 | 0 | 0 | 0 | 0 | -8.673547 | 3.692221 | -32.02465 | 2.631747 | 2.648147 | 20.71165 | 9.544177 | [21 empty] | 5.733133 | 0.1624134
2636 | 2022/01/27 01:33:12 | 40518.2899 | 4.751 | 1 | 15 | 0 | 0 | 0 | 0 | -8.706023 | 3.690515 | -32.12971 | 2.631126 | 2.648147 | 20.70937 | 9.544177 | [21 empty] | 5.733133 | 0.1624134
2637 | 2022/01/27 01:33:13 | 40518.5394 | 5.0005 | 1 | 15 | 0 | 0 | 0 | 0 | -8.731918 | 3.688459 | -32.20732 | 2.630521 | 2.648147 | 20.70713 | 9.544177 |  | -0.007738283 |  | 0.3141451 | [17 empty] | 5.733133 | 0.1624134
2638 | 2022/01/27 01:33:13 | 40518.789 | 5.2501 | 1 | 15 | 0 | 0 | 0 | 0 | -8.752097 | 3.686697 | -32.26633 | 2.629905 | 2.648147 | 20.70486 | 9.544177 | [21 empty] | 5.208874 | -0.1500344
2639 | 2022/01/27 01:33:13 | 40519.0401 | 5.5012 | 1 | 15 | 0 | 0 | 0 | 0 | -8.76856 | 3.684979 | -32.31196 | 2.629285 | 2.648147 | 20.70257 | 9.544177 | [21 empty] | 5.208874 | -0.1500344
2640 | 2022/01/27 01:33:13 | 40519.2905 | 5.7516 | 1 | 15 | 0 | 0 | 0 | 0 | -8.781698 | 3.683461 | -32.34704 | 2.62868 | 2.648147 | 20.70035 | 9.544177 | [21 empty] | 5.208874 | -0.1500344
2641 | 2022/01/27 01:33:14 | 40519.5409 | 6.002 | 1 | 15 | 0 | 0 | 0 | 0 | -8.792003 | 3.681735 | -32.36983 | 2.628062 | 2.648147 | 20.69807 | 9.544177 |  | -0.006904696 |  | 0.3388794 | 3.178458 | [16 empty] | 5.653585 | 0.1389721
2642 | 2022/01/27 01:33:14 | 40519.789 | 6.2501 | 1 | 15 | 0 | 0 | 0 | 0 | -8.800494 | 3.680318 | -32.38862 | 2.627459 | 2.648147 | 20.69585 | 9.544177 | [21 empty] | 5.653585 | 0.1389721
2643 | 2022/01/27 01:33:14 | 40520.0399 | 6.501 | 1 | 15 | 0 | 0 | 0 | 0 | -8.80717 | 3.67868 | -32.39876 | 2.626839 | 2.648147 | 20.69357 | 9.544177 | [21 empty] | 5.653585 | 0.1389721
2644 | 2022/01/27 01:33:14 | 40520.2904 | 6.7515 | 1 | 15 | 0 | 0 | 0 | 0 | -8.812601 | 3.677249 | -32.40613 | 2.626222 | 2.648147 | 20.6913 | 9.544177 | [21 empty] | 5.933076 | 0.1389721
2645 | 2022/01/27 01:33:15 | 40520.5394 | 7.0005 | 1 | 15 | 0 | 0 | 0 | 0 | -8.81688 | 3.67573 | -32.40847 | 2.625618 | 2.648147 | 20.68908 | 9.544177 |  | -0.006574401 |  | 0.3667966 | 2.620474 | [16 empty] | 5.933076 | 0.1389721
2646 | 2022/01/27 01:33:15 | 40520.7891 | 7.2502 | 1 | 15 | 0 | 0 | 0 | 0 | -8.820167 | 3.67451 | -32.40979 | 2.624998 | 2.648147 | 20.6868 | 9.544177 | [21 empty] | 5.933076 | 0.1389721
2647 | 2022/01/27 01:33:15 | 40521.0402 | 7.5013 | 1 | 15 | 0 | 0 | 0 | 0 | -8.822832 | 3.673038 | -32.4066 | 2.624381 | 2.648147 | 20.68453 | 9.544177 | [21 empty] | 5.434516 | -0.06845906
2648 | 2022/01/27 01:33:15 | 40521.2892 | 7.7503 | 1 | 15 | 0 | 0 | 0 | 0 | -8.824934 | 3.67175 | -32.40295 | 2.623775 | 2.648147 | 20.68231 | 9.544177 | [21 empty] | 5.434516 | -0.06845906
2649 | 2022/01/27 01:33:16 | 40521.5402 | 8.0013 | 1 | 15 | 0 | 0 | 0 | 0 | -8.826645 | 3.670482 | -32.39804 | 2.623158 | 2.648147 | 20.68004 | 9.544177 |  | -0.005154382 |  | 0.4391532 | [17 empty] | 5.434516 | -0.06845906
2650 | 2022/01/27 01:33:16 | 40521.7897 | 8.2508 | 1 | 15 | 0 | 0 | 0 | 0 | -8.828078 | 3.669367 | -32.39346 | 2.622538 | 2.648147 | 20.67777 | 9.544177 | [21 empty] | 5.578199 | 0.04490092
2651 | 2022/01/27 01:33:16 | 40522.0408 | 8.5019 | 1 | 15 | 0 | 0 | 0 | 0 | -8.829267 | 3.668126 | -32.38686 | 2.621936 | 2.648147 | 20.67556 | 9.544177 | [21 empty] | 5.578199 | 0.04490092
2652 | 2022/01/27 01:33:16 | 40522.289 | 8.7501 | 1 | 15 | 0 | 0 | 0 | 0 | -8.830183 | 3.667065 | -32.38086 | 2.621318 | 2.648147 | 20.67329 | 9.544177 | [21 empty] | 6.116229 | 0.04490092
2653 | 2022/01/27 01:33:17 | 40522.5394 | 9.0005 | 1 | 15 | 0 | 0 | 0 | 0 | -8.8309 | 3.6656 | -32.37054704 | 2.620699 | 2.648147 | 20.67102 | 9.544177 |  | -0.004455885 |  | 0.44903 | 2.147875 | [16 empty] | 6.116229 | 0.04490092
2654 | 2022/01/27 01:33:17 | 40522.789 | 9.2501 | 1 | 15 | 0 | 0 | 0 | 0 | -8.831409 | 3.664628 | -32.36383 | 2.620095 | 2.648147 | 20.66881 | 9.544177 | [21 empty] | 6.116229 | 0.04490092
2655 | 2022/01/27 01:33:17 | 40523.0394 | 9.5005 | 1 | 15 | 0 | 0 | 0 | 0 | -8.831795 | 3.663613 | -32.35628 | 2.619476 | 2.648147 | 20.66654 | 9.544177 | [21 empty] | 5.689673 | 0.03483564
2656 | 2022/01/27 01:33:17 | 40523.2891 | 9.7502 | 1 | 15 | 0 | 0 | 0 | 0 | -8.832103 | 3.662614 | -32.34858 | 2.618872 | 2.648147 | 20.66433 | 9.544177 | [21 empty] | 5.689673 | 0.03483564
2657 | 2022/01/27 01:33:18 | 40523.5392 | 10.0003 | 1 | 15 | 0 | 0 | 0 | 0 | -8.832328 | 3.661669 | -32.34106 | 2.618251 | 2.648147 | 20.66206 | 9.544177 |  | -0.003969907 |  | 0.4983926 | [17 empty] | 5.689673 | 0.03483564
2658 | 2022/01/27 01:33:18 | 40523.5401 | 10.0012 | 1 | 15 | 0 | 0 | 0 | 0 | -8.832332 | 3.661615 | -32.3406 | 2.618251 | 2.648147 | 20.66206 | 9.544177 |  | -0.003969907 | 0.03190106 | 0.4983926 | 2.147875 | [16 empty] | 5.689673 | 0.03483564
2659 | 2022/01/27 01:33:19 | 40524.5794 | 1.0003 | 1 | 16 | 0 | 0 | 0 | 0 | 0 | 4.060382 | 0 | 2.61824 | 2.648147 | 20.66202 | 9.544177 |  | 0.02822712 | [19 empty] | 6.166736 | -0.03865555
2660 | 2022/01/27 01:33:20 | 40525.5801 | 2.001 | 1 | 16 | 0 | 0 | 0 | 0 | 0 | 4.07494 | 0 | 2.61824 | 2.648147 | 20.66202 | 9.544177 |  | 0.01246514 | [19 empty] | 6.006155 | 0.137556
2661 | 2022/01/27 01:33:21 | 40526.5796 | 3.0005 | 1 | 16 | 0 | 0 | 0 | 0 | 0 | 4.082888 | 0 | 2.61824 | 2.648147 | 20.66202 | 9.544177 |  | 0.007724037 | [19 empty] | 6.073374 | -0.1266816
2662 | 2022/01/27 01:33:22 | 40527.5808 | 4.0017 | 1 | 16 | 0 | 0 | 0 | 0 | 0 | 4.088438 | 0 | 2.61824 | 2.648147 | 20.66202 | 9.544177 |  | 0.005493196 | [19 empty] | 6.22207 | 0.1941553
2663 | 2022/01/27 01:33:23 | 40528.5801 | 5.001 | 1 | 16 | 0 | 0 | 0 | 0 | 0 | 4.093102 | 0 | 2.61824 | 2.648147 | 20.66202 | 9.544177 |  | 0.004173833 | [19 empty] | 5.637471 | -0.1826873
2664 | 2022/01/27 01:33:24 | 40529.5793 | 6.0002 | 1 | 16 | 0 | 0 | 0 | 0 | 0 | 4.096693 | 0 | 2.61824 | 2.648147 | 20.66202 | 9.544177 |  | 0.004096637 | [19 empty] | 6.305295 | 0.2086952
2665 | 2022/01/27 01:33:25 | 40530.5793 | 7.0002 | 1 | 16 | 0 | 0 | 0 | 0 | 0 | 4.099995 | 0 | 2.61824 | 2.648147 | 20.66202 | 9.544177 |  | 0.002985826 | [19 empty] | 5.843273 | -0.1443821
2666 | 2022/01/27 01:33:26 | 40531.5804 | 8.0013 | 1 | 16 | 0 | 0 | 0 | 0 | 0 | 4.102509 | 0 | 2.61824 | 2.648147 | 20.66202 | 9.544177 |  | 0.002553524 | [19 empty] | 6.324694 | 0.1504442
2667 | 2022/01/27 01:33:27 | 40532.58 | 9.0009 | 1 | 16 | 0 | 0 | 0 | 0 | 0 | 4.104717 | 0 | 2.61824 | 2.648147 | 20.66202 | 9.544177 |  | 0.002302777 | [19 empty] | 6.107534 | -0.06786257
2668 | 2022/01/27 01:33:28 | 40533.5793 | 10.0002 | 1 | 16 | 0 | 0 | 0 | 0 | 0 | 4.106961 | 0 | 2.61824 | 2.648147 | 20.66202 | 9.544177 |  | 0.002107331 | [19 empty] | 5.647127 | -0.06786257
2669 | 2022/01/27 01:33:29 | 40534.5804 | 11.0013 | 1 | 16 | 0 | 0 | 0 | 0 | 0 | 4.108752 | 0 | 2.61824 | 2.648147 | 20.66202 | 9.544177 |  | 0.002428841 | [19 empty] | 6.282493 | 0.01183629
2670 | 2022/01/27 01:33:30 | 40535.5795 | 12.0004 | 1 | 16 | 0 | 0 | 0 | 0 | 0 | 4.110424 | 0 | 2.61824 | 2.648147 | 20.66202 | 9.544177 |  | 0.001468574 | [19 empty] | 5.737347 | 0.01183629
2671 | 2022/01/27 01:33:31 | 40536.5794 | 13.0003 | 1 | 16 | 0 | 0 | 0 | 0 | 0 | 4.112005 | 0 | 2.61824 | 2.648147 | 20.66202 | 9.544177 | [21 empty] | 6.389968 | 0.1155028
2672 | 2022/01/27 01:33:32 | 40537.5795 | 14.0004 | 1 | 16 | 0 | 0 | 0 | 0 | 0 | 4.113348 | 0 | 2.61824 | 2.648147 | 20.66202 | 9.544177 |  | 0.001565485 | [19 empty] | 5.824891 | 0.1155028
2673 | 2022/01/27 01:33:33 | 40538.5803 | 15.0012 | 1 | 16 | 0 | 0 | 0 | 0 | 0 | 4.114596 | 0 | 2.61824 | 2.648147 | 20.66202 | 9.544177 |  | 0.001236244 | [19 empty] | 5.809128 | -0.1815125
2674 | 2022/01/27 01:33:34 | 40539.5794 | 16.0003 | 1 | 16 | 0 | 0 | 0 | 0 | 0 | 4.115785 | 0 | 2.61824 | 2.648147 | 20.66202 | 9.544177 | [21 empty] | 5.972284 | 0.1884466
2675 | 2022/01/27 01:33:35 | 40540.5809 | 17.0018 | 1 | 16 | 0 | 0 | 0 | 0 | 0 | 4.116902 | 0 | 2.61824 | 2.648147 | 20.66202 | 9.544177 |  | 0.00128378 | [19 empty] | 5.694803 | -0.2241734
2676 | 2022/01/27 01:33:36 | 40541.5794 | 18.0003 | 1 | 16 | 0 | 0 | 0 | 0 | 0 | 4.117813 | 0 | 2.61824 | 2.648147 | 20.66202 | 9.544177 | [21 empty] | 6.152193 | 0.1703855
2677 | 2022/01/27 01:33:37 | 40542.5795 | 19.0004 | 1 | 16 | 0 | 0 | 0 | 0 | 0 | 4.119036 | 0 | 2.61824 | 2.648147 | 20.66202 | 9.544177 |  | 0.0009143043 | [19 empty] | 5.663877 | -0.1800498
2678 | 2022/01/27 01:33:38 | 40543.5795 | 20.0004 | 1 | 16 | 0 | 0 | 0 | 0 | 0 | 4.120059 | 0 | 2.61824 | 2.648147 | 20.66202 | 9.544177 |  | 0.001187119 | [19 empty] | 6.135207 | 0.1472905
2679 | 2022/01/27 01:33:39 | 40544.5803 | 21.0012 | 1 | 16 | 0 | 0 | 0 | 0 | 0 | 4.120756 | 0 | 2.61824 | 2.648147 | 20.66202 | 9.544177 | [21 empty] | 5.763744 | -0.1160821
2680 | 2022/01/27 01:33:40 | 40545.5797 | 22.0006 | 1 | 16 | 0 | 0 | 0 | 0 | 0 | 4.121622 | 0 | 2.61824 | 2.648147 | 20.66202 | 9.544177 |  | 0.0008498978 | [19 empty] | 5.922131 | 0.049496
2681 | 2022/01/27 01:33:41 | 40546.5794 | 23.0003 | 1 | 16 | 0 | 0 | 0 | 0 | 0 | 4.122443 | 0 | 2.61824 | 2.648147 | 20.66202 | 9.544177 | [21 empty] | 5.870563 | -0.01611501
2682 | 2022/01/27 01:33:42 | 40547.5797 | 24.0006 | 1 | 16 | 0 | 0 | 0 | 0 | 0 | 4.123396 | 0 | 2.61824 | 2.648147 | 20.66202 | 9.544177 |  | 0.0009443894 | [19 empty] | 5.731839 | -0.04335135
2683 | 2022/01/27 01:33:43 | 40548.5803 | 25.0012 | 1 | 16 | 0 | 0 | 0 | 0 | 0 | 4.124148 | 0 | 2.61824 | 2.648147 | 20.66202 | 9.544177 | [21 empty] | 6.368125 | -0.04335135
2684 | 2022/01/27 01:33:44 | 40549.5796 | 26.0005 | 1 | 16 | 0 | 0 | 0 | 0 | 0 | 4.124887 | 0 | 2.61824 | 2.648147 | 20.66202 | 9.544177 |  | 0.0009585527 | [19 empty] | 5.682266 | -0.1349026
2685 | 2022/01/27 01:33:45 | 40550.5795 | 27.0004 | 1 | 16 | 0 | 0 | 0 | 0 | 0 | 4.125486 | 0 | 2.61824 | 2.648147 | 20.66202 | 9.544177 | [21 empty] | 6.10779 | -0.1349026
2686 | 2022/01/27 01:33:46 | 40551.5809 | 28.0018 | 1 | 16 | 0 | 0 | 0 | 0 | 0 | 4.12614 | 0 | 2.61824 | 2.648147 | 20.66202 | 9.544177 |  | 0.0006548238 | [19 empty] | 5.714779 | -0.1919022
2687 | 2022/01/27 01:33:47 | 40552.5797 | 29.0006 | 1 | 16 | 0 | 0 | 0 | 0 | 0 | 4.126714 | 0 | 2.61824 | 2.648147 | 20.66202 | 9.544177 | [21 empty] | 5.935611 | -0.1919022
2688 | 2022/01/27 01:33:48 | 40553.5804 | 30.0013 | 1 | 16 | 0 | 0 | 0 | 0 | 0 | 4.127226 | 0 | 2.61824 | 2.648147 | 20.66202 | 9.544177 | [21 empty] | 6.364209 | 0.2029467
2689 | 2022/01/27 01:33:49 | 40554.5797 | 31.0006 | 1 | 16 | 0 | 0 | 0 | 0 | 0 | 4.127851 | 0 | 2.61824 | 2.648147 | 20.66202 | 9.544177 | [21 empty] | 5.742126 | -0.1628995
2690 | 2022/01/27 01:33:50 | 40555.5796 | 32.0005 | 1 | 16 | 0 | 0 | 0 | 0 | 0 | 4.128303 | 0 | 2.61824 | 2.648147 | 20.66202 | 9.544177 |  | 0.0004579543 | [19 empty] | 6.327572 | 0.1514506
2691 | 2022/01/27 01:33:51 | 40556.5805 | 33.0014 | 1 | 16 | 0 | 0 | 0 | 0 | 0 | 4.128715 | 0 | 2.61824 | 2.648147 | 20.66202 | 9.544177 | [21 empty] | 5.623952 | -0.09965062
2692 | 2022/01/27 01:33:52 | 40557.5806 | 34.0015 | 1 | 16 | 0 | 0 | 0 | 0 | 0 | 4.129222 | 0 | 2.61824 | 2.648147 | 20.66202 | 9.544177 | [21 empty] | 6.205027 | 0.06135523
2693 | 2022/01/27 01:33:53 | 40558.5797 | 35.0006 | 1 | 16 | 0 | 0 | 0 | 0 | 0 | 4.12967 | 0 | 2.61824 | 2.648147 | 20.66202 | 9.544177 |  | 0.0005024994 | [19 empty] | 6.225931 | 0.006532371
2694 | 2022/01/27 01:33:54 | 40559.5799 | 36.0008 | 1 | 16 | 0 | 0 | 0 | 0 | 0 | 4.130066 | 0 | 2.61824 | 2.648147 | 20.66202 | 9.544177 | [21 empty] | 5.956871 | -0.08408129
2695 | 2022/01/27 01:33:55 | 40560.5803 | 37.0012 | 1 | 16 | 0 | 0 | 0 | 0 | 0 | 4.130679 | 0 | 2.61824 | 2.648147 | 20.66202 | 9.544177 |  | 0.0005738412 | [19 empty] | 6.257713 | 0.09401321
2696 | 2022/01/27 01:33:56 | 40561.5796 | 38.0005 | 1 | 16 | 0 | 0 | 0 | 0 | 0 | 4.130941 | 0 | 2.61824 | 2.648147 | 20.66202 | 9.544177 | [21 empty] | 5.758236 | -0.1560864
2697 | 2022/01/27 01:33:57 | 40562.5813 | 39.0022 | 1 | 16 | 0 | 0 | 0 | 0 | 0 | 4.131421 | 0 | 2.61824 | 2.648147 | 20.66202 | 9.544177 | [21 empty] | 6.283445 | 0.1641276
2698 | 2022/01/27 01:33:58 | 40563.5807 | 40.0016 | 1 | 16 | 0 | 0 | 0 | 0 | 0 | 4.131907 | 0 | 2.61824 | 2.648147 | 20.66202 | 9.544177 | [21 empty] | 5.963323 | 0.1641276
2699 | 2022/01/27 01:33:58 | 40563.5821 | 40.003 | 1 | 16 | 0 | 0 | 0 | 0 | 0 | 4.131907 | 0 | 2.61824 | 2.648147 | 20.66202 | 9.544177 |  | 0.0005738412 | 0.03190106 | 0 | 0 | [16 empty] | 5.963323 | 0.1641276
2700 | 2022/01/27 01:33:58 | 40563.8719 | 0.2508 | 1 | 17 | 0 | 0 | 0 | 0 | 1.756304 | 4.20111 | 7.378426 | 2.618353 | 2.648147 | 20.66249 | 9.544177 |  | 0.1320155 |  | 0.004185818 | 238.902 | [16 empty] | 5.63554 | -0.2024704
2701 | 2022/01/27 01:33:58 | 40564.1222 | 0.5011 | 1 | 17 | 0 | 0 | 0 | 0 | 1.695539 | 4.200054 | 7.121355 | 2.618455 | 2.648147 | 20.66291 | 9.544177 | [21 empty] | 5.63554 | -0.2024704
2702 | 2022/01/27 01:33:59 | 40564.3719 | 0.7508 | 1 | 17 | 0 | 0 | 0 | 0 | 1.616122 | 4.200037 | 6.787772 | 2.618546 | 2.648147 | 20.6633 | 9.544177 |  | -0.0425369 | [19 empty] | 5.63554 | -0.2024704
2703 | 2022/01/27 01:33:59 | 40564.6215 | 1.0004 | 1 | 17 | 0 | 0 | 0 | 0 | 1.524847 | 4.200066 | 6.404458 | 2.618625 | 2.648147 | 20.66363 | 9.544177 | [21 empty] | 6.190831 | 0.1735285
2704 | 2022/01/27 01:33:59 | 40564.8711 | 1.25 | 1 | 17 | 0 | 0 | 0 | 0 | 1.433309 | 4.199988 | 6.019881 | 2.6187 | 2.648147 | 20.66395 | 9.544177 | [21 empty] | 6.190831 | 0.1735285
2705 | 2022/01/27 01:33:59 | 40565.1214 | 1.5003 | 1 | 17 | 0 | 0 | 0 | 0 | 1.355303 | 4.200008 | 5.692283 | 2.618772 | 2.648147 | 20.66425 | 9.544177 | [21 empty] | 6.190831 | 0.1735285
2706 | 2022/01/27 01:34:00 | 40565.3727 | 1.7516 | 1 | 17 | 0 | 0 | 0 | 0 | 1.289524 | 4.199972 | 5.415965 | 2.618844 | 2.648147 | 20.66455 | 9.544177 | [21 empty] | 6.198925 | 0.1735285
2707 | 2022/01/27 01:34:00 | 40565.6214 | 2.0003 | 1 | 17 | 0 | 0 | 0 | 0 | 1.235446 | 4.200044 | 5.188928 | 2.618915 | 2.648147 | 20.66485 | 9.544177 | [21 empty] | 6.198925 | 0.1735285
2708 | 2022/01/27 01:34:00 | 40565.8718 | 2.2507 | 1 | 17 | 0 | 0 | 0 | 0 | 1.188841 | 4.199928 | 4.993047 | 2.618984 | 2.648147 | 20.66514 | 9.544177 | [21 empty] | 5.57402 | 0.1735285
2709 | 2022/01/27 01:34:00 | 40566.1215 | 2.5004 | 1 | 17 | 0 | 0 | 0 | 0 | 1.150436 | 4.199961 | 4.831786 | 2.619054 | 2.648147 | 20.66543 | 9.544177 | [21 empty] | 5.57402 | -0.1927534
2710 | 2022/01/27 01:34:01 | 40566.3718 | 2.7507 | 1 | 17 | 0 | 0 | 0 | 0 | 1.117171 | 4.199958 | 4.692071 | 2.619123 | 2.648147 | 20.66572 | 9.544177 | [21 empty] | 5.57402 | -0.1927534
2711 | 2022/01/27 01:34:01 | 40566.6216 | 3.0005 | 1 | 17 | 0 | 0 | 0 | 0 | 1.088882 | 4.200087 | 4.573399 | 2.619189 | 2.648147 | 20.666 | 9.544177 | [21 empty] | 5.964272 | 0.1219538
2712 | 2022/01/27 01:34:01 | 40566.8716 | 3.2505 | 1 | 17 | 0 | 0 | 0 | 0 | 1.065156 | 4.2 | 4.4736552 | 2.619257 | 2.648147 | 20.66628 | 9.544177 | [21 empty] | 5.964272 | 0.1219538
2713 | 2022/01/27 01:34:01 | 40567.1222 | 3.5011 | 1 | 17 | 0 | 0 | 0 | 0 | 1.044001 | 4.200041 | 4.384847 | 2.619324 | 2.648147 | 20.66657 | 9.544177 | [21 empty] | 5.964272 | 0.1219538
2714 | 2022/01/27 01:34:02 | 40567.372 | 3.7509 | 1 | 17 | 0 | 0 | 0 | 0 | 1.02545 | 4.199994 | 4.306884 | 2.61939 | 2.648147 | 20.66684 | 9.544177 | [21 empty] | 6.24133 | 0.1219538
2715 | 2022/01/27 01:34:02 | 40567.6214 | 4.0003 | 1 | 17 | 0 | 0 | 0 | 0 | 1.009641 | 4.200017 | 4.240509 | 2.619456 | 2.648147 | 20.66712 | 9.544177 | [21 empty] | 6.24133 | 0.1219538
2716 | 2022/01/27 01:34:02 | 40567.8726 | 4.2515 | 1 | 17 | 0 | 0 | 0 | 0 | 0.9953728 | 4.200047 | 4.180613 | 2.619521 | 2.648147 | 20.66739 | 9.544177 | [21 empty] | 6.24133 | 0.1219538
2717 | 2022/01/27 01:34:02 | 40568.1215 | 4.5004 | 1 | 17 | 0 | 0 | 0 | 0 | 0.982916 | 4.200075 | 4.128321 | 2.619585 | 2.648147 | 20.66766 | 9.544177 | [21 empty] | 5.644537 | -0.0999172
2718 | 2022/01/27 01:34:03 | 40568.3711 | 4.75 | 1 | 17 | 0 | 0 | 0 | 0 | 0.9711598 | 4.200124 | 4.078992 | 2.61965 | 2.648147 | 20.66794 | 9.544177 | [21 empty] | 5.644537 | -0.0999172
2719 | 2022/01/27 01:34:03 | 40568.6214 | 5.0003 | 1 | 17 | 0 | 0 | 0 | 0 | 0.9604173 | 4.1999 | 4.033657 | 2.619713 | 2.648147 | 20.6682 | 9.544177 | [21 empty] | 5.644537 | -0.0999172
2720 | 2022/01/27 01:34:03 | 40568.8718 | 5.2507 | 1 | 17 | 0 | 0 | 0 | 0 | 0.950904 | 4.200114 | 3.993905 | 2.619776 | 2.648147 | 20.66847 | 9.544177 | [21 empty] | 5.724721 | 0.02505764
2721 | 2022/01/27 01:34:03 | 40569.1213 | 5.5002 | 1 | 17 | 0 | 0 | 0 | 0 | 0.9420666 | 4.199918 | 3.956602 | 2.61984 | 2.648147 | 20.66873 | 9.544177 | [21 empty] | 5.724721 | 0.02505764
2722 | 2022/01/27 01:34:04 | 40569.3719 | 5.7508 | 1 | 17 | 0 | 0 | 0 | 0 | 0.933777 | 4.200122 | 3.921977 | 2.619902 | 2.648147 | 20.66899 | 9.544177 | [21 empty] | 5.724721 | 0.02505764
2723 | 2022/01/27 01:34:04 | 40569.6229 | 6.0018 | 1 | 17 | 0 | 0 | 0 | 0 | 0.9260706 | 4.199923 | 3.889425 | 2.619964 | 2.648147 | 20.66926 | 9.544177 | [21 empty] | 6.375523 | 0.02505764
2724 | 2022/01/27 01:34:04 | 40569.8718 | 6.2507 | 1 | 17 | 0 | 0 | 0 | 0 | 0.9185185 | 4.200159 | 3.857924 | 2.620027 | 2.648147 | 20.66952 | 9.544177 | [21 empty] | 6.375523 | 0.02505764
2725 | 2022/01/27 01:34:04 | 40570.1215 | 6.5004 | 1 | 17 | 0 | 0 | 0 | 0 | 0.911485 | 4.199959 | 3.8282 | 2.620087 | 2.648147 | 20.66977 | 9.544177 | [21 empty] | 6.375523 | 0.02505764
2726 | 2022/01/27 01:34:05 | 40570.3718 | 6.7507 | 1 | 17 | 0 | 0 | 0 | 0 | 0.9049789 | 4.200126 | 3.801025 | 2.620149 | 2.648147 | 20.67003 | 9.544177 | [21 empty] | 5.890584 | 0.0518319
2727 | 2022/01/27 01:34:05 | 40570.6215 | 7.0004 | 1 | 17 | 0 | 0 | 0 | 0 | 0.8985191 | 4.199846 | 3.773642 | 2.62021 | 2.648147 | 20.67029 | 9.544177 | [21 empty] | 5.890584 | 0.0518319
2728 | 2022/01/27 01:34:05 | 40570.8718 | 7.2507 | 1 | 17 | 0 | 0 | 0 | 0 | 0.8923899 | 4.200037 | 3.748071 | 2.620269 | 2.648147 | 20.67054 | 9.544177 | [21 empty] | 5.591724 | 0.0518319
2729 | 2022/01/27 01:34:05 | 40571.1223 | 7.5012 | 1 | 17 | 0 | 0 | 0 | 0 | 0.8863462 | 4.199952 | 3.722611 | 2.62033 | 2.648147 | 20.67079 | 9.544177 | [21 empty] | 5.591724 | -0.09339362
2730 | 2022/01/27 01:34:06 | 40571.3712 | 7.7501 | 1 | 17 | 0 | 0 | 0 | 0 | 0.8805062 | 4.199999 | 3.698125 | 2.620388 | 2.648147 | 20.67104 | 9.544177 | [21 empty] | 5.591724 | -0.09339362
2731 | 2022/01/27 01:34:06 | 40571.6222 | 8.0011 | 1 | 17 | 0 | 0 | 0 | 0 | 0.8750203 | 4.200021 | 3.675104 | 2.620448 | 2.648147 | 20.67129 | 9.544177 | [21 empty] | 6.163162 | -0.09339362
2732 | 2022/01/27 01:34:06 | 40571.8713 | 8.2502 | 1 | 17 | 0 | 0 | 0 | 0 | 0.8695128 | 4.200006 | 3.651959 | 2.620507 | 2.648147 | 20.67154 | 9.544177 | [21 empty] | 6.163162 | -0.09339362
2733 | 2022/01/27 01:34:06 | 40572.1216 | 8.5005 | 1 | 17 | 0 | 0 | 0 | 0 | 0.8642251 | 4.200003 | 3.629748 | 2.620565 | 2.648147 | 20.67178 | 9.544177 | [21 empty] | 6.163162 | -0.09339362
2734 | 2022/01/27 01:34:07 | 40572.3719 | 8.7508 | 1 | 17 | 0 | 0 | 0 | 0 | 0.8591263 | 4.200028 | 3.608355 | 2.620624 | 2.648147 | 20.67203 | 9.544177 | [21 empty] | 6.096216 | 0.1576537
2735 | 2022/01/27 01:34:07 | 40572.6224 | 9.0013 | 1 | 17 | 0 | 0 | 0 | 0 | 0.8540481 | 4.200035 | 3.587032 | 2.620682 | 2.648147 | 20.67227 | 9.544177 | [21 empty] | 6.096216 | 0.1576537
2736 | 2022/01/27 01:34:07 | 40572.8713 | 9.2502 | 1 | 17 | 0 | 0 | 0 | 0 | 0.8490363 | 4.200045 | 3.565991 | 2.620739 | 2.648147 | 20.67251 | 9.544177 | [21 empty] | 6.096216 | 0.1576537
2737 | 2022/01/27 01:34:07 | 40573.123 | 9.5019 | 1 | 17 | 0 | 0 | 0 | 0 | 0.844107 | 4.199999 | 3.545249 | 2.620796 | 2.648147 | 20.67275 | 9.544177 | [21 empty] | 5.546921 | -0.1716547
2738 | 2022/01/27 01:34:08 | 40573.3711 | 9.75 | 1 | 17 | 0 | 0 | 0 | 0 | 0.8392276 | 4.200018 | 3.524771 | 2.620854 | 2.648147 | 20.67299 | 9.544177 | [21 empty] | 5.546921 | -0.1716547
2739 | 2022/01/27 01:34:08 | 40573.6225 | 10.0014 | 1 | 17 | 0 | 0 | 0 | 0 | 0.8343829 | 4.199963 | 3.504377 | 2.62091 | 2.648147 | 20.67323 | 9.544177 | [21 empty] | 5.546921 | -0.1716547
2740 | 2022/01/27 01:34:08 | 40573.6236 | 10.0025 | 1 | 17 | 0 | 0 | 0 | 0 | 0.8343829 | 4.199963 | 3.504377 | 2.620911 | 2.648147 | 20.67323 | 9.544177 |  | -0.0425369 | 0.03190106 | 0.004185818 | 238.902 | [16 empty] | 5.546921 | -0.1716547
2741 | 2022/01/27 01:34:09 | 40574.6632 | 1.0012 | 1 | 18 | 0 | 0 | 0 | 0 | 0 | 4.148496 | 0 | 2.620911 | 2.648147 | 20.67323 | 9.544177 |  | -0.008966612 | [19 empty] | 6.231312 | 0.2138723
2742 | 2022/01/27 01:34:10 | 40575.6622 | 2.0002 | 1 | 18 | 0 | 0 | 0 | 0 | 0 | 4.146694 | 0 | 2.620911 | 2.648147 | 20.67323 | 9.544177 |  | -0.003510051 | [19 empty] | 5.652549 | -0.1808634
2743 | 2022/01/27 01:34:11 | 40576.6623 | 3.0003 | 1 | 18 | 0 | 0 | 0 | 0 | 0 | 4.146054 | 0 | 2.620911 | 2.648147 | 20.67323 | 9.544177 | [21 empty] | 6.234881 | 0.1819786
2744 | 2022/01/27 01:34:12 | 40577.6638 | 4.0018 | 1 | 18 | 0 | 0 | 0 | 0 | 0 | 4.14569 | 0 | 2.620911 | 2.648147 | 20.67323 | 9.544177 |  | -0.0008404152 | [19 empty] | 5.825183 | -0.1280305
2745 | 2022/01/27 01:34:13 | 40578.6636 | 5.0016 | 1 | 18 | 0 | 0 | 0 | 0 | 0 | 4.145671 | 0 | 2.620911 | 2.648147 | 20.67323 | 9.544177 | [21 empty] | 5.537577 | -0.1280305
2746 | 2022/01/27 01:34:14 | 40579.6623 | 6.0003 | 1 | 18 | 0 | 0 | 0 | 0 | 0 | 4.145249 | 0 | 2.620911 | 2.648147 | 20.67323 | 9.544177 | [21 empty] | 6.062779 | -0.0103417
2747 | 2022/01/27 01:34:15 | 40580.6631 | 7.0011 | 1 | 18 | 0 | 0 | 0 | 0 | 0 | 4.14518 | 0 | 2.620911 | 2.648147 | 20.67323 | 9.544177 | [21 empty] | 5.559201 | -0.0103417
2748 | 2022/01/27 01:34:16 | 40581.6628 | 8.0008 | 1 | 18 | 0 | 0 | 0 | 0 | 0 | 4.145101 | 0 | 2.620911 | 2.648147 | 20.67323 | 9.544177 | [21 empty] | 6.189193 | 0.08106142
2749 | 2022/01/27 01:34:17 | 40582.6631 | 9.0011 | 1 | 18 | 0 | 0 | 0 | 0 | 0 | 4.145077 | 0 | 2.620911 | 2.648147 | 20.67323 | 9.544177 | [21 empty] | 5.652633 | 0.08106142
2750 | 2022/01/27 01:34:18 | 40583.6624 | 10.0004 | 1 | 18 | 0 | 0 | 0 | 0 | 0 | 4.145009 | 0 | 2.620911 | 2.648147 | 20.67323 | 9.544177 |  | -0.000234051 | [19 empty] | 5.72507 | -0.1450387
2751 | 2022/01/27 01:34:19 | 40584.6626 | 11.0006 | 1 | 18 | 0 | 0 | 0 | 0 | 0 | 4.144928 | 0 | 2.620911 | 2.648147 | 20.67323 | 9.544177 | [21 empty] | 5.803309 | 0.1574075
2752 | 2022/01/27 01:34:20 | 40585.6629 | 12.0009 | 1 | 18 | 0 | 0 | 0 | 0 | 0 | 4.144914 | 0 | 2.620911 | 2.648147 | 20.67323 | 9.544177 | [21 empty] | 5.557531 | -0.2097632
2753 | 2022/01/27 01:34:21 | 40586.6625 | 13.0005 | 1 | 18 | 0 | 0 | 0 | 0 | 0 | 4.144841 | 0 | 2.620911 | 2.648147 | 20.67323 | 9.544177 | [21 empty] | 6.010278 | 0.158269
2754 | 2022/01/27 01:34:22 | 40587.6623 | 14.0003 | 1 | 18 | 0 | 0 | 0 | 0 | 0 | 4.144948 | 0 | 2.620911 | 2.648147 | 20.67323 | 9.544177 | [21 empty] | 5.511509 | -0.172651
2755 | 2022/01/27 01:34:23 | 40588.6626 | 15.0006 | 1 | 18 | 0 | 0 | 0 | 0 | 0 | 4.145116 | 0 | 2.620911 | 2.648147 | 20.67323 | 9.544177 | [21 empty] | 5.873184 | 0.1130234
2756 | 2022/01/27 01:34:24 | 40589.6623 | 16.0003 | 1 | 18 | 0 | 0 | 0 | 0 | 0 | 4.144907 | 0 | 2.620911 | 2.648147 | 20.67323 | 9.544177 | [21 empty] | 5.662581 | -0.06581336
2757 | 2022/01/27 01:34:25 | 40590.6631 | 17.0011 | 1 | 18 | 0 | 0 | 0 | 0 | 0 | 4.145137 | 0 | 2.620911 | 2.648147 | 20.67323 | 9.544177 | [21 empty] | 5.595902 | -0.02083704
2758 | 2022/01/27 01:34:26 | 40591.6624 | 18.0004 | 1 | 18 | 0 | 0 | 0 | 0 | 0 | 4.145198 | 0 | 2.620911 | 2.648147 | 20.67323 | 9.544177 | [21 empty] | 5.969746 | 0.1168261
2759 | 2022/01/27 01:34:27 | 40592.6624 | 19.0004 | 1 | 18 | 0 | 0 | 0 | 0 | 0 | 4.145223 | 0 | 2.620911 | 2.648147 | 20.67323 | 9.544177 | [21 empty] | 5.494066 | -0.14865
2760 | 2022/01/27 01:34:28 | 40593.6627 | 20.0007 | 1 | 18 | 0 | 0 | 0 | 0 | 0 | 4.145413 | 0 | 2.620911 | 2.648147 | 20.67323 | 9.544177 | [21 empty] | 5.932071 | -0.14865
2761 | 2022/01/27 01:34:29 | 40594.6634 | 21.0014 | 1 | 18 | 0 | 0 | 0 | 0 | 0 | 4.145416 | 0 | 2.620911 | 2.648147 | 20.67323 | 9.544177 | [21 empty] | 5.49923 | -0.1965104
2762 | 2022/01/27 01:34:30 | 40595.6622 | 22.0002 | 1 | 18 | 0 | 0 | 0 | 0 | 0 | 4.145711 | 0 | 2.620911 | 2.648147 | 20.67323 | 9.544177 |  | 3.176807e-05 | [19 empty] | 5.783338 | -0.1965104
2763 | 2022/01/27 01:34:31 | 40596.6635 | 23.0015 | 1 | 18 | 0 | 0 | 0 | 0 | 0 | 4.145762 | 0 | 2.620911 | 2.648147 | 20.67323 | 9.544177 | [21 empty] | 5.673824 | -0.1603422
2764 | 2022/01/27 01:34:32 | 40597.6626 | 24.0006 | 1 | 18 | 0 | 0 | 0 | 0 | 0 | 4.145823 | 0 | 2.620911 | 2.648147 | 20.67323 | 9.544177 | [21 empty] | 5.576905 | -0.1603422
2765 | 2022/01/27 01:34:33 | 40598.6625 | 25.0005 | 1 | 18 | 0 | 0 | 0 | 0 | 0 | 4.145862 | 0 | 2.620911 | 2.648147 | 20.67323 | 9.544177 | [21 empty] | 6.167339 | 0.1542234
2766 | 2022/01/27 01:34:34 | 40599.6626 | 26.0006 | 1 | 18 | 0 | 0 | 0 | 0 | 0 | 4.145926 | 0 | 2.620911 | 2.648147 | 20.67323 | 9.544177 | [21 empty] | 5.482817 | -0.08337975
2767 | 2022/01/27 01:34:35 | 40600.6634 | 27.0014 | 1 | 18 | 0 | 0 | 0 | 0 | 0 | 4.145979 | 0 | 2.620911 | 2.648147 | 20.67323 | 9.544177 | [21 empty] | 5.990659 | 0.02816737
2768 | 2022/01/27 01:34:36 | 40601.6623 | 28.0003 | 1 | 18 | 0 | 0 | 0 | 0 | 0 | 4.146194 | 0 | 2.620911 | 2.648147 | 20.67323 | 9.544177 | [21 empty] | 5.487983 | 0.0198105
2769 | 2022/01/27 01:34:37 | 40602.6635 | 29.0015 | 1 | 18 | 0 | 0 | 0 | 0 | 0 | 4.146043 | 0 | 2.620911 | 2.648147 | 20.67323 | 9.544177 | [21 empty] | 5.802329 | -0.07866383
2770 | 2022/01/27 01:34:38 | 40603.6636 | 30.0016 | 1 | 18 | 0 | 0 | 0 | 0 | 0 | 4.145809 | 0 | 2.620911 | 2.648147 | 20.67323 | 9.544177 | [21 empty] | 6.184379 | 0.1193908
2771 | 2022/01/27 01:34:39 | 40604.6633 | 31.0013 | 1 | 18 | 0 | 0 | 0 | 0 | 0 | 4.146008 | 0 | 2.620911 | 2.648147 | 20.67323 | 9.544177 | [21 empty] | 5.604609 | -0.1811783
2772 | 2022/01/27 01:34:40 | 40605.6626 | 32.0006 | 1 | 18 | 0 | 0 | 0 | 0 | 0 | 4.146288 | 0 | 2.620911 | 2.648147 | 20.67323 | 9.544177 | [21 empty] | 6.165062 | 0.1751418
2773 | 2022/01/27 01:34:41 | 40606.6634 | 33.0014 | 1 | 18 | 0 | 0 | 0 | 0 | 0 | 4.146244 | 0 | 2.620911 | 2.648147 | 20.67323 | 9.544177 | [21 empty] | 5.475063 | -0.2156249
2774 | 2022/01/27 01:34:42 | 40607.6628 | 34.0008 | 1 | 18 | 0 | 0 | 0 | 0 | 0 | 4.146324 | 0 | 2.620911 | 2.648147 | 20.67323 | 9.544177 |  | 5.468126e-05 | [19 empty] | 6.06373 | 0.1839584
2775 | 2022/01/27 01:34:43 | 40608.6628 | 35.0008 | 1 | 18 | 0 | 0 | 0 | 0 | 0 | 4.146242 | 0 | 2.620911 | 2.648147 | 20.67323 | 9.544177 | [21 empty] | 5.977786 | 0.1839584
2776 | 2022/01/27 01:34:44 | 40609.6628 | 36.0008 | 1 | 18 | 0 | 0 | 0 | 0 | 0 | 4.14635 | 0 | 2.620911 | 2.648147 | 20.67323 | 9.544177 | [21 empty] | 5.884765 | 0.132259
2777 | 2022/01/27 01:34:45 | 40610.662 | 37 | 1 | 18 | 0 | 0 | 0 | 0 | 0 | 4.146403 | 0 | 2.620911 | 2.648147 | 20.67323 | 9.544177 | [21 empty] | 6.060159 | 0.132259
2778 | 2022/01/27 01:34:46 | 40611.6627 | 38.0007 | 1 | 18 | 0 | 0 | 0 | 0 | 0 | 4.146637 | 0 | 2.620911 | 2.648147 | 20.67323 | 9.544177 | [21 empty] | 5.749533 | 0.05795553
2779 | 2022/01/27 01:34:47 | 40612.6628 | 39.0008 | 1 | 18 | 0 | 0 | 0 | 0 | 0 | 4.146969 | 0 | 2.620911 | 2.648147 | 20.67323 | 9.544177 | [21 empty] | 6.139669 | 0.05795553
2780 | 2022/01/27 01:34:48 | 40613.6634 | 40.0014 | 1 | 18 | 0 | 0 | 0 | 0 | 0 | 4.146715 | 0 | 2.620911 | 2.648147 | 20.67323 | 9.544177 | [21 empty] | 5.611067 | -0.04327059
2781 | 2022/01/27 01:34:48 | 40613.6651 | 40.0031 | 1 | 18 | 0 | 0 | 0 | 0 | 0 | 4.146715 | 0 | 2.620911 | 2.648147 | 20.67323 | 9.544177 |  | 5.468126e-05 | 0.03190106 | 0 | 0 | [16 empty] | 5.611067 | -0.04327059
2782 | 2022/01/27 01:34:48 | 40613.6722 | 0.0015 | 1 | 19 | 0 | 0 | 0 | 0 | 0 | 4.146626 | 0 | 2.620911 | 2.648147 | 20.67323 | 9.544177 |  | 5.468126e-05 | 0.03190106 | 0 | 0 | [16 empty] | 5.611056 | -0.04336827
2783 | 2022/01/27 01:34:58 | 40623.7126 | 10.0013 | 1 | 20 | 0 | 0 | 0 | 0 | -1.499914 | 4.037681 | -6.056174 | 2.620911 | 2.652312 | 20.67323 | 9.56103 |  | -0.001220339 |  | 0.264919 | 3.957006 | [16 empty] | 5.595902 | -0.1815058
2784 | 2022/01/27 01:35:08 | 40633.7125 | 20.0012 | 1 | 20 | 0 | 0 | 0 | 0 | -1.499954 | 4.02875 | -6.04294 | 2.620911 | 2.656479 | 20.67323 | 9.577835 |  | -0.00078637 |  | 0.4739563 | 2.221328 | [16 empty] | 6.13258 | 0.1360938
2785 | 2022/01/27 01:35:18 | 40643.7126 | 30.0013 | 1 | 20 | 0 | 0 | 0 | 0 | -1.499937 | 4.022764 | -6.033893 | 2.620911 | 2.660643 | 20.67323 | 9.594599 |  | -0.0006337948 |  | 0.5772872 | [17 empty] | 5.486048 | -0.0833483
2786 | 2022/01/27 01:35:28 | 40653.7128 | 40.0015 | 1 | 20 | 0 | 0 | 0 | 0 | -1.499959 | 4.018022 | -6.026868 | 2.620911 | 2.66481 | 20.67323 | 9.61135 |  | -0.0003380271 |  | 0.7963932 | 1.351698 | [16 empty] | 5.62744 | -0.1778211
2787 | 2022/01/27 01:35:38 | 40663.7122 | 50.0009 | 1 | 20 | 0 | 0 | 0 | 0 | -1.499931 | 4.014544 | -6.021539 | 2.620911 | 2.668976 | 20.67323 | 9.628083 |  | -0.000293419 |  | 1.104246 | [17 empty] | 6.00869 | 0.07485241
2788 | 2022/01/27 01:35:48 | 40673.7116 | 60.0003 | 1 | 20 | 0 | 0 | 0 | 0 | -1.499891 | 4.011358 | -6.0166 | 2.620911 | 2.67314 | 20.67323 | 9.644793 |  | -0.0003405311 | [19 empty] | 5.405395 | -0.2210197
2789 | 2022/01/27 01:35:58 | 40683.7116 | 70.0003 | 1 | 20 | 0 | 0 | 0 | 0 | -1.499944 | 4.008735 | -6.012878 | 2.620911 | 2.677307 | 20.67323 | 9.661503 |  | -0.0002011008 |  | 1.351109 | 0.7840281 | [16 empty] | 6.079138 | 0.00644967
2790 | 2022/01/27 01:36:08 | 40693.7117 | 80.0004 | 1 | 20 | 0 | 0 | 0 | 0 | -1.499982 | 4.006702 | -6.009981 | 2.620911 | 2.681473 | 20.67323 | 9.6782 |  | -0.0002980298 | [19 empty] | 5.940773 | -0.02685934
2791 | 2022/01/27 01:36:18 | 40703.7117 | 90.0004 | 1 | 20 | 0 | 0 | 0 | 0 | -1.499969 | 4.004535 | -6.006678 | 2.620911 | 2.685637 | 20.67323 | 9.69488 |  | -0.0001583563 |  | 1.892544 | [17 empty] | 5.524053 | -0.1190601
2792 | 2022/01/27 01:36:28 | 40713.7119 | 100.0006 | 1 | 20 | 0 | 0 | 0 | 0 | -1.499961 | 4.003031 | -6.00439 | 2.620911 | 2.689804 | 20.67323 | 9.711562 |  | -0.0001466343 | [19 empty] | 5.480572 | -0.0960499
2793 | 2022/01/27 01:36:38 | 40723.712 | 110.0007 | 1 | 20 | 0 | 0 | 0 | 0 | -1.49999 | 4.001152 | -6.001688 | 2.620911 | 2.69397 | 20.67323 | 9.728237 |  | -0.000206143 | [19 empty] | 5.887011 | 0.1245986
2794 | 2022/01/27 01:36:48 | 40733.7122 | 120.0009 | 1 | 20 | 0 | 0 | 0 | 0 | -1.499993 | 4.000116 | -6.000146 | 2.620911 | 2.698136 | 20.67323 | 9.744904 |  | -0.0001297979 |  | 2.61275 | [17 empty] | 6.175687 | 0.2035281
2795 | 2022/01/27 01:36:58 | 40743.7115 | 130.0002 | 1 | 20 | 0 | 0 | 0 | 0 | -1.499994 | 3.998635 | -5.997929 | 2.620911 | 2.702301 | 20.67323 | 9.761559 |  | -0.0001556689 |  |  | 0.4224561 | [16 empty] | 5.880244 | 0.1688336
2796 | 2022/01/27 01:37:08 | 40753.7116 | 140.0003 | 1 | 20 | 0 | 0 | 0 | 0 | -1.499882 | 3.997572 | -5.995886 | 2.620911 | 2.706467 | 20.67323 | 9.778216 |  | -0.0001034139 | [19 empty] | 5.51892 | -0.1574643
2797 | 2022/01/27 01:37:18 | 40763.7116 | 150.0003 | 1 | 20 | 0 | 0 | 0 | 0 | -1.499851 | 3.996285 | -5.993832 | 2.620911 | 2.710634 | 20.67323 | 9.794868 |  | -0.0001500253 | [19 empty] | 5.590136 | -0.1838848
2798 | 2022/01/27 01:37:28 | 40773.7117 | 160.0004 | 1 | 20 | 0 | 0 | 0 | 0 | -1.499919 | 3.995333 | -5.992676 | 2.620911 | 2.714797 | 20.67323 | 9.811506 |  | -8.494747e-05 |  | 3.40799 | [17 empty] | 5.923687 | -0.1419151
2799 | 2022/01/27 01:37:38 | 40783.7119 | 170.0006 | 1 | 20 | 0 | 0 | 0 | 0 | -1.499967 | 3.993956 | -5.990802 | 2.620911 | 2.718964 | 20.67323 | 9.828151 |  | -0.0001402149 | [19 empty] | 6.185707 | 0.1332772
2800 | 2022/01/27 01:37:48 | 40793.712 | 180.0007 | 1 | 20 | 0 | 0 | 0 | 0 | -1.499904 | 3.993301 | -5.989568 | 2.620911 | 2.723131 | 20.67323 | 9.84479 |  | -0.0001060105 | [19 empty] | 5.74308 | 0.01034915
2801 | 2022/01/27 01:37:58 | 40803.7129 | 190.0016 | 1 | 20 | 0 | 0 | 0 | 0 | -1.49993 | 3.992108 | -5.987883 | 2.620911 | 2.727297 | 20.67323 | 9.861425 |  | -9.503208e-05 | [19 empty] | 5.497987 | -0.0745222
2802 | 2022/01/27 01:38:08 | 40813.7123 | 200.001 | 1 | 20 | 0 | 0 | 0 | 0 | -1.499944 | 3.991154 | -5.986507 | 2.620911 | 2.731462 | 20.67323 | 9.878049 | [21 empty] | 5.712155 | 0.05968317
2803 | 2022/01/27 01:38:18 | 40823.7125 | 210.0012 | 1 | 20 | 0 | 0 | 0 | 0 | -1.500015 | 3.990273 | -5.985469 | 2.620911 | 2.735628 | 20.67323 | 9.894673 |  | -9.449504e-05 | [19 empty] | 6.114242 | 0.1673236
2804 | 2022/01/27 01:38:28 | 40833.7125 | 220.0012 | 1 | 20 | 0 | 0 | 0 | 0 | -1.499935 | 3.989322 | -5.983724 | 2.620911 | 2.739794 | 20.67323 | 9.911297 |  | -8.372062e-05 |  | 4.263128 | [17 empty] | 5.714432 | 0.1553272
2805 | 2022/01/27 01:38:38 | 40843.7118 | 230.0005 | 1 | 20 | 0 | 0 | 0 | 0 | -1.499987 | 3.988653 | -5.982928 | 2.620911 | 2.743958 | 20.67323 | 9.927909 |  | -8.736507e-05 |  |  | 0.2512726 | [16 empty] | 5.535387 | -0.0740543
2806 | 2022/01/27 01:38:48 | 40853.7126 | 240.0013 | 1 | 20 | 0 | 0 | 0 | 0 | -1.500002 | 3.987611 | -5.981424 | 2.620911 | 2.748124 | 20.67323 | 9.944523 |  | -8.127592e-05 | [19 empty] | 5.95592 | 0.02928466
2807 | 2022/01/27 01:38:58 | 40863.7126 | 250.0013 | 1 | 20 | 0 | 0 | 0 | 0 | -1.499978 | 3.986889 | -5.980246 | 2.620911 | 2.752291 | 20.67323 | 9.961137 |  | -7.83961e-05 | [19 empty] | 6.171169 | 0.007549524
2808 | 2022/01/27 01:39:08 | 40873.712 | 260.0007 | 1 | 20 | 0 | 0 | 0 | 0 | -1.499955 | 3.985921 | -5.978702 | 2.620911 | 2.756455 | 20.67323 | 9.977736 |  | -9.86569e-05 | [19 empty] | 5.993883 | -0.04756421
2809 | 2022/01/27 01:39:18 | 40883.7122 | 270.0009 | 1 | 20 | 0 | 0 | 0 | 0 | -1.499939 | 3.985282 | -5.97768 | 2.620911 | 2.760622 | 20.67323 | 9.994344 |  | -0.0001312933 | [19 empty] | 5.726969 | -0.006647706
2810 | 2022/01/27 01:39:28 | 40893.7113 | 280 | 1 | 20 | 0 | 0 | 0 | 0 | -1.499941 | 3.984251 | -5.976141 | 2.620911 | 2.764788 | 20.67323 | 10.01094 |  | -5.08522e-05 |  | 4.936536 | [17 empty] | 5.522757 | 0.01276284
2811 | 2022/01/27 01:39:38 | 40903.7124 | 290.0011 | 1 | 20 | 0 | 0 | 0 | 0 | -1.500001 | 3.983603 | -5.975408 | 2.620911 | 2.768952 | 20.67323 | 10.02753 | [21 empty] | 5.559807 | -0.05375981
2812 | 2022/01/27 01:39:48 | 40913.7118 | 300.0005 | 1 | 20 | 0 | 0 | 0 | 0 | -1.49997 | 3.982695 | -5.973923 | 2.620911 | 2.773119 | 20.67323 | 10.04413 |  | -5.531387e-05 | [19 empty] | 5.793625 | -0.08611709
2813 | 2022/01/27 01:39:58 | 40923.7126 | 310.0013 | 1 | 20 | 0 | 0 | 0 | 0 | -1.499951 | 3.982039 | -5.972863 | 2.620911 | 2.777285 | 20.67323 | 10.06073 |  | -8.925195e-05 | [19 empty] | 6.070181 | -0.1126404
2814 | 2022/01/27 01:40:08 | 40933.7118 | 320.0005 | 1 | 20 | 0 | 0 | 0 | 0 | -1.499994 | 3.981335 | -5.971979 | 2.620911 | 2.78145 | 20.67323 | 10.07731 |  | -7.744455e-05 | [19 empty] | 6.163766 | 0.1323664
2815 | 2022/01/27 01:40:18 | 40943.7121 | 330.0008 | 1 | 20 | 0 | 0 | 0 | 0 | -1.499988 | 3.98043 | -5.970597 | 2.620911 | 2.785616 | 20.67323 | 10.09389 |  | -7.993318e-05 | [19 empty] | 5.940426 | 0.1331349
2816 | 2022/01/27 01:40:28 | 40953.7122 | 340.0009 | 1 | 20 | 0 | 0 | 0 | 0 | -1.499963 | 3.979547 | -5.969173 | 2.620911 | 2.789782 | 20.67323 | 10.11047 |  | -0.0001044441 |  | 5.221984 | [17 empty] | 5.719562 | 0.1064116
2817 | 2022/01/27 01:40:38 | 40963.7115 | 350.0002 | 1 | 20 | 0 | 0 | 0 | 0 | -1.499927 | 3.978938 | -5.968117 | 2.620911 | 2.793946 | 20.67323 | 10.12704 |  | -9.338538e-05 |  |  | 0.1941868 | [16 empty] | 5.62813 | -0.1721188
2818 | 2022/01/27 01:40:48 | 40973.7122 | 360.0009 | 1 | 20 | 0 | 0 | 0 | 0 | -1.499943 | 3.978262 | -5.967166 | 2.620911 | 2.798113 | 20.67323 | 10.14362 |  | -0.0001001928 | [19 empty] | 5.49764 | -0.21431
2819 | 2022/01/27 01:40:58 | 40983.7118 | 370.0005 | 1 | 20 | 0 | 0 | 0 | 0 | -1.499951 | 3.977142 | -5.965518 | 2.620911 | 2.802279 | 20.67323 | 10.16019 | [21 empty] | 5.823595 | -0.1830553
2820 | 2022/01/27 01:41:08 | 40993.7125 | 380.0012 | 1 | 20 | 0 | 0 | 0 | 0 | -1.499951 | 3.976867 | -5.965106 | 2.620911 | 2.806446 | 20.67323 | 10.17677 |  | -7.056879e-05 | [19 empty] | 6.126768 | 0.1755711
2821 | 2022/01/27 01:41:16 | 41002.2037 | 388.4924 | 1 | 20 | 0 | 0 | 0 | 0 | -1.499923 | 3.975981 | -5.963665 | 2.620911 | 2.809983 | 20.67323 | 10.19083 |  | -6.965539e-05 | 0.03190106 | 5.221984 | 0.1941868 | [16 empty] | 5.573676 | -0.1849163
2822 | 2022/01/27 01:42:16 | 41062.2444 | 60 | 1 | 21 | 0 | 0 | 0 | 0 | 0 | 4.07778 | 0 | 2.620911 | 2.809985 | 20.67323 | 10.19084 |  | 0.0002229136 | [19 empty] | 5.820368 | 0.1127298
2823 | 2022/01/27 01:43:16 | 41122.2452 | 120.0008 | 1 | 21 | 0 | 0 | 0 | 0 | 0 | 4.084638 | 0 | 2.620911 | 2.809985 | 20.67323 | 10.19084 |  | 8.745452e-05 | [19 empty] | 5.901214 | 0.1913805
2824 | 2022/01/27 01:44:16 | 41182.245 | 180.0006 | 1 | 21 | 0 | 0 | 0 | 0 | 0 | 4.087277 | 0 | 2.620911 | 2.809985 | 20.67323 | 10.19084 |  | 6.15549e-05 |  | 0 | [17 empty] | 5.941113 | 0.07072926
2825 | 2022/01/27 01:45:16 | 41242.2449 | 240.0005 | 1 | 21 | 0 | 0 | 0 | 0 | 0 | 4.088834 | 0 | 2.620911 | 2.809985 | 20.67323 | 10.19084 |  | 2.710492e-05 | [19 empty] | 5.116303 | -0.1564066
2826 | 2022/01/27 01:46:16 | 41302.2455 | 300.0011 | 1 | 21 | 0 | 0 | 0 | 0 | 0 | 4.089857 | 0 | 2.620911 | 2.809985 | 20.67323 | 10.19084 |  | 2.291707e-05 |  | 0 | [17 empty] | 5.089521 | -0.1260152
2827 | 2022/01/27 01:47:16 | 41362.2445 | 360.0001 | 1 | 21 | 0 | 0 | 0 | 0 | 0 | 4.090504 | 0 | 2.620911 | 2.809985 | 20.67323 | 10.19084 |  | 3.729952e-05 | [19 empty] | 5.744668 | 0.1623036
2828 | 2022/01/27 01:48:16 | 41422.2453 | 420.0009 | 1 | 21 | 0 | 0 | 0 | 0 | 0 | 4.091097 | 0 | 2.620911 | 2.809985 | 20.67323 | 10.19084 |  | -3.081926e-06 |  | 0 | [17 empty] | 5.455453 | -0.0453043
2829 | 2022/01/27 01:49:16 | 41482.2465 | 480.0021 | 1 | 21 | 0 | 0 | 0 | 0 | 0 | 4.091583 | 0 | 2.620911 | 2.809985 | 20.67323 | 10.19084 |  | 1.659389e-05 | [19 empty] | 5.194738 | -0.1756878
2830 | 2022/01/27 01:50:16 | 41542.2449 | 540.0005 | 1 | 21 | 0 | 0 | 0 | 0 | 0 | 4.092344 | 0 | 2.620911 | 2.809985 | 20.67323 | 10.19084 |  | -2.220549e-05 |  | 0 | [17 empty] | 5.3781 | 0.07556096
2831 | 2022/01/27 01:51:16 | 41602.2457 | 600.0013 | 1 | 21 | 0 | 0 | 0 | 0 | 0 | 4.092668 | 0 | 2.620911 | 2.809985 | 20.67323 | 10.19084 |  | 2.536683e-05 | [19 empty] | 5.260433 | -0.1163028
2832 | 2022/01/27 01:52:16 | 41662.2455 | 660.0011 | 1 | 21 | 0 | 0 | 0 | 0 | 0 | 4.093107 | 0 | 2.620911 | 2.809985 | 20.67323 | 10.19084 |  | 1.58839e-05 |  | 0 | [17 empty] | 5.341988 | 0.1041792
2833 | 2022/01/27 01:53:16 | 41722.2447 | 720.0003 | 1 | 21 | 0 | 0 | 0 | 0 | 0 | 4.093117 | 0 | 2.620911 | 2.809985 | 20.67323 | 10.19084 |  | -2.449594e-06 | [19 empty] | 5.282975 | -0.09609669
2834 | 2022/01/27 01:54:16 | 41782.2444 | 780 | 1 | 21 | 0 | 0 | 0 | 0 | 0 | 4.093682 | 0 | 2.620911 | 2.809985 | 20.67323 | 10.19084 |  | -1.896491e-06 |  | 0 | [17 empty] | 5.599191 | 0.1978613
2835 | 2022/01/27 01:55:16 | 41842.2462 | 840.0018 | 1 | 21 | 0 | 0 | 0 | 0 | 0 | 4.093993 | 0 | 2.620911 | 2.809985 | 20.67323 | 10.19084 |  | -3.160897e-05 | [19 empty] | 5.12958 | -0.164157
2836 | 2022/01/27 01:56:16 | 41902.2451 | 900.0007 | 1 | 21 | 0 | 0 | 0 | 0 | 0 | 4.094303 | 0 | 2.620911 | 2.809985 | 20.67323 | 10.19084 |  | 1.390726e-05 |  | 0 | [17 empty] | 5.635194 | 0.1999465
2837 | 2022/01/27 01:57:16 | 41962.2463 | 960.0019 | 1 | 21 | 0 | 0 | 0 | 0 | 0 | 4.094191 | 0 | 2.620911 | 2.809985 | 20.67323 | 10.19084 |  | 1.15368e-05 | [19 empty] | 5.652633 | 0.2352414
2838 | 2022/01/27 01:58:16 | 42022.2448 | 1020.0004 | 1 | 21 | 0 | 0 | 0 | 0 | 0 | 4.094483 | 0 | 2.620911 | 2.809985 | 20.67323 | 10.19084 |  | 2.394558e-05 |  | 0 | [17 empty] | 5.034799 | -0.1868306
2839 | 2022/01/27 01:59:16 | 42082.2445 | 1080.0001 | 1 | 21 | 0 | 0 | 0 | 0 | 0 | 4.094626 | 0 | 2.620911 | 2.809985 | 20.67323 | 10.19084 |  | 4.425659e-06 | [19 empty] | 5.774442 | 0.232753
2840 | 2022/01/27 02:00:16 | 42142.2452 | 1140.0008 | 1 | 21 | 0 | 0 | 0 | 0 | 0 | 4.094907 | 0 | 2.620911 | 2.809985 | 20.67323 | 10.19084 |  | -2.149606e-05 |  | 0 | [17 empty] | 5.363623 | 0.08249879
2841 | 2022/01/27 02:01:16 | 42202.2469 | 1200.0025 | 1 | 21 | 0 | 0 | 0 | 0 | 0 | 4.095241 | 0 | 2.620911 | 2.809985 | 20.67323 | 10.19084 |  | -1.477658e-05 | [19 empty] | 5.6066 | 0.136808
2842 | 2022/01/27 02:02:16 | 42262.2458 | 1260.0014 | 1 | 21 | 0 | 0 | 0 | 0 | 0 | 4.095224 | 0 | 2.620911 | 2.809985 | 20.67323 | 10.19084 |  | -1.738522e-06 |  | 0 | [17 empty] | 5.746746 | 0.02691343
2843 | 2022/01/27 02:03:16 | 42322.246 | 1320.0016 | 1 | 21 | 0 | 0 | 0 | 0 | 0 | 4.095262 | 0 | 2.620911 | 2.809985 | 20.67323 | 10.19084 |  | 1.082634e-05 | [19 empty] | 5.250482 | 0.1543781
2844 | 2022/01/27 02:04:16 | 42382.2448 | 1380.0004 | 1 | 21 | 0 | 0 | 0 | 0 | 0 | 4.095348 | 0 | 2.620911 | 2.809985 | 20.67323 | 10.19084 |  | 2.014988e-05 |  | 0 | [17 empty] | 5.16891 | -0.1835053
2845 | 2022/01/27 02:05:16 | 42442.2446 | 1440.0002 | 1 | 21 | 0 | 0 | 0 | 0 | 0 | 4.095727 | 0 | 2.620911 | 2.809985 | 20.67323 | 10.19084 |  | 2.291803e-06 | [19 empty] | 5.536683 | -0.1288736
2846 | 2022/01/27 02:06:16 | 42502.2446 | 1500.0002 | 1 | 21 | 0 | 0 | 0 | 0 | 0 | 4.095811 | 0 | 2.620911 | 2.809985 | 20.67323 | 10.19084 |  | -1.240683e-05 |  | 0 | [17 empty] | 5.390391 | -0.185435
2847 | 2022/01/27 02:07:16 | 42562.2451 | 1560.0007 | 1 | 21 | 0 | 0 | 0 | 0 | 0 | 4.095812 | 0 | 2.620911 | 2.809985 | 20.67323 | 10.19084 |  | -2.299915e-05 | [19 empty] | 5.073443 | -0.08990228
2848 | 2022/01/27 02:08:16 | 42622.246 | 1620.0016 | 1 | 21 | 0 | 0 | 0 | 0 | 0 | 4.095667 | 0 | 2.620911 | 2.809985 | 20.67323 | 10.19084 |  | 3.239973e-06 |  | 0 | [17 empty] | 5.183741 | 0.0981541
2849 | 2022/01/27 02:09:16 | 42682.2448 | 1680.0004 | 1 | 21 | 0 | 0 | 0 | 0 | 0 | 4.095872 | 0 | 2.620911 | 2.809985 | 20.67323 | 10.19084 |  | -6.954263e-06 | [19 empty] | 5.780801 | -0.05993336
2850 | 2022/01/27 02:10:16 | 42742.2449 | 1740.0005 | 1 | 21 | 0 | 0 | 0 | 0 | 0 | 4.096144 | 0 | 2.620911 | 2.809985 | 20.67323 | 10.19084 |  | 1.477683e-05 |  | 0 | [17 empty] | 5.851977 | 0.05780742
2851 | 2022/01/27 02:11:16 | 42802.2447 | 1800.0003 | 1 | 21 | 0 | 0 | 0 | 0 | 0 | 4.096267 | 0 | 2.620911 | 2.809985 | 20.67323 | 10.19084 |  | -4.108962e-06 | [19 empty] | 5.710914 | -0.1377767
2852 | 2022/01/27 02:11:16 | 42802.2461 | 1800.0017 | 1 | 21 | 0 | 0 | 0 | 0 | 0 | 4.096267 | 0 | 2.620911 | 2.809985 | 20.67323 | 10.19084 |  | -4.108962e-06 | 0.03190106 | 0 | 0 | [16 empty] | 5.710914 | -0.1377767
2853 | 2022/01/27 02:11:16 | 42802.2523 | 0.0016 | 1 | 22 | 0 | 0 | 0 | 0 | 0 | 4.096279 | 0 | 2.620911 | 2.809985 | 20.67323 | 10.19084 |  | -4.108962e-06 | 0.03190106 | 0 | 0 | [16 empty] | 5.710916 | -0.1377719
2854 | 2022/01/27 02:11:16 | 42802.2598 | 0.0018 | 1 | 23 | 1 | 0 | 0 | 0 | 0 | 4.096346 | 0 | 2.620911 | 2.809985 | 20.67323 | 10.19084 |  | -4.108962e-06 | 0.03190106 | 0 | 0 | [16 empty] | 5.710918 | -0.137766
2855 | 2022/01/27 02:16:56 | 43141.5893 | 60.0011 | 1 | 14 | 1 | 0 | 0 | 0 | 0 | 4.09643 | 0 | 2.620911 | 2.809985 | 20.67323 | 10.19084 |  | 2.362869e-05 | [19 empty] | 5.802673 | 0.1272309
2856 | 2022/01/27 02:17:56 | 43201.5884 | 120.0002 | 1 | 14 | 1 | 0 | 0 | 0 | 0 | 4.096604 | 0 | 2.620911 | 2.809985 | 20.67323 | 10.19084 |  | 1.92007e-05 | [19 empty] | 5.514452 | -0.1334389
2857 | 2022/01/27 02:18:56 | 43261.5889 | 180.0007 | 1 | 14 | 1 | 0 | 0 | 0 | 0 | 4.096532 | 0 | 2.620911 | 2.809985 | 20.67323 | 10.19084 |  | 8.138433e-06 |  | 0 | 0 | [16 empty] | 5.640413 | 0.1722236
2858 | 2022/01/27 02:19:56 | 43321.5887 | 240.0005 | 1 | 14 | 1 | 0 | 0 | 0 | 0 | 4.096843 | 0 | 2.620911 | 2.809985 | 20.67323 | 10.19084 |  | -2.528634e-06 | [19 empty] | 5.853561 | 0.03938705
2859 | 2022/01/27 02:20:56 | 43381.5886 | 300.0004 | 1 | 14 | 1 | 0 | 0 | 0 | 0 | 4.097023 | 0 | 2.620911 | 2.809985 | 20.67323 | 10.19084 |  | -7.901916e-06 |  | 0 | 0 | [16 empty] | 5.138553 | 0.002718866
2860 | 2022/01/27 02:20:56 | 43381.59 | 300.0018 | 1 | 14 | 1 | 0 | 0 | 0 | 0 | 4.097023 | 0 | 2.620911 | 2.809985 | 20.67323 | 10.19084 |  | -7.901916e-06 | 0.03190106 | 0 | 0 | [16 empty] | 5.138553 | 0.002718866
2861 | 2022/01/27 02:20:56 | 43381.8793 | 0.2501 | 1 | 15 | 1 | 0 | 0 | 0 | -1.66948 | 3.74337 | -6.249481 | 2.62035 | 2.809985 | 20.67109 | 10.19084 |  | -0.4447196 |  | 0.003154325 | 317.0251 | [16 empty] | 5.343923 | -0.1171973
2862 | 2022/01/27 02:20:56 | 43382.1294 | 0.5002 | 1 | 15 | 1 | 0 | 0 | 0 | -3.086549 | 3.726139 | -11.50091 | 2.619732 | 2.809985 | 20.66878 | 10.19084 | [21 empty] | 5.343923 | -0.1171973
2863 | 2022/01/27 02:20:57 | 43382.3792 | 0.75 | 1 | 15 | 1 | 0 | 0 | 0 | -4.246542 | 3.718349 | -15.79013 | 2.619116 | 2.809985 | 20.66649 | 10.19084 |  | -0.02924155 |  | 0.07973222 | 24.75073 | [16 empty] | 5.343923 | -0.1171973
2864 | 2022/01/27 02:20:57 | 43382.6298 | 1.0006 | 1 | 15 | 1 | 0 | 0 | 0 | -5.172739 | 3.712797 | -19.20533 | 2.61851 | 2.809985 | 20.66424 | 10.19084 | [21 empty] | 5.829706 | 0.1518071
2865 | 2022/01/27 02:20:57 | 43382.8799 | 1.2507 | 1 | 15 | 1 | 0 | 0 | 0 | -5.89723 | 3.708095 | -21.86749 | 2.617892 | 2.809985 | 20.66195 | 10.19084 | [21 empty] | 5.829706 | 0.1518071
2866 | 2022/01/27 02:20:57 | 43383.1304 | 1.5012 | 1 | 15 | 1 | 0 | 0 | 0 | -6.490119 | 3.704175 | -24.04054 | 2.617274 | 2.809985 | 20.65966 | 10.19084 | [21 empty] | 5.829706 | 0.1518071
2867 | 2022/01/27 02:20:58 | 43383.3808 | 1.7516 | 1 | 15 | 1 | 0 | 0 | 0 | -6.963327 | 3.700351 | -25.76675 | 2.616668 | 2.809985 | 20.65741 | 10.19084 |  | -0.0164421 |  | 0.1456547 | 7.977329 | [16 empty] | 5.568858 | 0.1518071
2868 | 2022/01/27 02:20:58 | 43383.6303 | 2.0011 | 1 | 15 | 1 | 0 | 0 | 0 | -7.333461 | 3.697309 | -27.11407 | 2.616051 | 2.809985 | 20.65513 | 10.19084 | [21 empty] | 5.568858 | 0.1518071
2869 | 2022/01/27 02:20:58 | 43383.8793 | 2.2501 | 1 | 15 | 1 | 0 | 0 | 0 | -7.636327 | 3.694077 | -28.20918 | 2.615447 | 2.809985 | 20.6529 | 10.19084 | [21 empty] | 5.568858 | 0.1518071
2870 | 2022/01/27 02:20:58 | 43384.1297 | 2.5005 | 1 | 15 | 1 | 0 | 0 | 0 | -7.87323 | 3.69141 | -29.06332 | 2.614827 | 2.809985 | 20.65061 | 10.19084 | [21 empty] | 5.116941 | -0.2227388
2871 | 2022/01/27 02:20:59 | 43384.3798 | 2.7506 | 1 | 15 | 1 | 0 | 0 | 0 | -8.067166 | 3.688583 | -29.75641 | 2.614211 | 2.809985 | 20.64833 | 10.19084 |  | -0.01173821 |  | 0.2188153 | 5.852129 | [16 empty] | 5.116941 | -0.2227388
2872 | 2022/01/27 02:20:59 | 43384.6297 | 3.0005 | 1 | 15 | 1 | 0 | 0 | 0 | -8.222037 | 3.686308 | -30.30896 | 2.613606 | 2.809985 | 20.64611 | 10.19084 | [21 empty] | 5.116941 | -0.2227388
2873 | 2022/01/27 02:20:59 | 43384.8807 | 3.2515 | 1 | 15 | 1 | 0 | 0 | 0 | -8.343146 | 3.68352 | -30.73215 | 2.612987 | 2.809985 | 20.64383 | 10.19084 | [21 empty] | 5.552053 | 0.1359725
2874 | 2022/01/27 02:20:59 | 43385.1296 | 3.5004 | 1 | 15 | 1 | 0 | 0 | 0 | -8.442211 | 3.681592 | -31.08078 | 2.612369 | 2.809985 | 20.64155 | 10.19084 | [21 empty] | 5.552053 | 0.1359725
2875 | 2022/01/27 02:21:00 | 43385.3799 | 3.7507 | 1 | 15 | 1 | 0 | 0 | 0 | -8.521196 | 3.679385 | -31.35276 | 2.611765 | 2.809985 | 20.63933 | 10.19084 |  | -0.009653823 |  | 0.2735948 | 4.65797 | [16 empty] | 5.552053 | 0.1359725
2876 | 2022/01/27 02:21:00 | 43385.6295 | 4.0003 | 1 | 15 | 1 | 0 | 0 | 0 | -8.583012 | 3.67748 | -31.56385 | 2.611146 | 2.809985 | 20.63705 | 10.19084 | [21 empty] | 5.921785 | 0.1359725
2877 | 2022/01/27 02:21:00 | 43385.8807 | 4.2515 | 1 | 15 | 1 | 0 | 0 | 0 | -8.633595 | 3.675312 | -31.73116 | 2.61053 | 2.809985 | 20.63478 | 10.19084 | [21 empty] | 5.921785 | 0.1359725
2878 | 2022/01/27 02:21:00 | 43386.1295 | 4.5003 | 1 | 15 | 1 | 0 | 0 | 0 | -8.6732 | 3.673481 | -31.86084 | 2.609925 | 2.809985 | 20.63256 | 10.19084 | [21 empty] | 5.417066 | -0.04218355
2879 | 2022/01/27 02:21:01 | 43386.3799 | 4.7507 | 1 | 15 | 1 | 0 | 0 | 0 | -8.705596 | 3.671466 | -31.9623 | 2.609305 | 2.809985 | 20.63029 | 10.19084 |  | -0.008642849 |  | 0.3098933 | 3.541144 | [16 empty] | 5.417066 | -0.04218355
2880 | 2022/01/27 02:21:01 | 43386.6304 | 5.0012 | 1 | 15 | 1 | 0 | 0 | 0 | -8.731466 | 3.669925 | -32.04383 | 2.608687 | 2.809985 | 20.62802 | 10.19084 | [21 empty] | 5.417066 | -0.04218355
2881 | 2022/01/27 02:21:01 | 43386.8799 | 5.2507 | 1 | 15 | 1 | 0 | 0 | 0 | -8.751723 | 3.668117 | -32.10234 | 2.608084 | 2.809985 | 20.6258 | 10.19084 | [21 empty] | 5.347154 | -0.02184749
2882 | 2022/01/27 02:21:01 | 43387.1295 | 5.5003 | 1 | 15 | 1 | 0 | 0 | 0 | -8.768309 | 3.666693 | -32.1507 | 2.607468 | 2.809985 | 20.62354 | 10.19084 | [21 empty] | 5.347154 | -0.02184749
2883 | 2022/01/27 02:21:02 | 43387.3794 | 5.7502 | 1 | 15 | 1 | 0 | 0 | 0 | -8.781507 | 3.665031 | -32.1845 | 2.606863 | 2.809985 | 20.62132 | 10.19084 |  | -0.006149428 |  | 0.3427143 | 2.964344 | [16 empty] | 5.347154 | -0.02184749
2884 | 2022/01/27 02:21:02 | 43387.6303 | 6.0011 | 1 | 15 | 1 | 0 | 0 | 0 | -8.79186 | 3.663599 | -32.20985 | 2.606244 | 2.809985 | 20.61906 | 10.19084 | [21 empty] | 5.868632 | -0.02184749
2885 | 2022/01/27 02:21:02 | 43387.8799 | 6.2507 | 1 | 15 | 1 | 0 | 0 | 0 | -8.80036 | 3.661872 | -32.22579 | 2.605628 | 2.809985 | 20.6168 | 10.19084 | [21 empty] | 5.868632 | -0.02184749
2886 | 2022/01/27 02:21:02 | 43388.1297 | 6.5005 | 1 | 15 | 1 | 0 | 0 | 0 | -8.807123 | 3.660583 | -32.2392 | 2.605023 | 2.809985 | 20.61459 | 10.19084 | [21 empty] | 5.868632 | -0.02184749
2887 | 2022/01/27 02:21:03 | 43388.3807 | 6.7515 | 1 | 15 | 1 | 0 | 0 | 0 | -8.812314 | 3.659158 | -32.24565 | 2.604403 | 2.809985 | 20.61232 | 10.19084 |  | -0.005235821 |  | 0.4508827 | [17 empty] | 5.93014 | 0.1821831
2888 | 2022/01/27 02:21:03 | 43388.6295 | 7.0003 | 1 | 15 | 1 | 0 | 0 | 0 | -8.81657 | 3.657843 | -32.24963 | 2.603785 | 2.809985 | 20.61006 | 10.19084 | [21 empty] | 5.93014 | 0.1821831
2889 | 2022/01/27 02:21:03 | 43388.8801 | 7.2509 | 1 | 15 | 1 | 0 | 0 | 0 | -8.820051 | 3.656469 | -32.25024 | 2.60318 | 2.809985 | 20.60784 | 10.19084 | [21 empty] | 5.93014 | 0.1821831
2890 | 2022/01/27 02:21:03 | 43389.1295 | 7.5003 | 1 | 15 | 1 | 0 | 0 | 0 | -8.822842 | 3.655309 | -32.25021 | 2.602562 | 2.809985 | 20.60559 | 10.19084 | [21 empty] | 5.441236 | -0.1527824
2891 | 2022/01/27 02:21:04 | 43389.3801 | 7.7509 | 1 | 15 | 1 | 0 | 0 | 0 | -8.825128 | 3.654028 | -32.24726 | 2.601944 | 2.809985 | 20.60333 | 10.19084 |  | -0.004743536 |  | 0.4517018 | 2.308993 | [16 empty] | 5.441236 | -0.1527824
2892 | 2022/01/27 02:21:04 | 43389.6296 | 8.0004 | 1 | 15 | 1 | 0 | 0 | 0 | -8.8269 | 3.652774 | -32.24267 | 2.601339 | 2.809985 | 20.60112 | 10.19084 | [21 empty] | 5.441236 | -0.1527824
2893 | 2022/01/27 02:21:04 | 43389.88 | 8.2508 | 1 | 15 | 1 | 0 | 0 | 0 | -8.828346 | 3.651638 | -32.23792 | 2.600721 | 2.809985 | 20.59886 | 10.19084 | [21 empty] | 5.539855 | -0.1527824
2894 | 2022/01/27 02:21:04 | 43390.1304 | 8.5012 | 1 | 15 | 1 | 0 | 0 | 0 | -8.829514 | 3.650504 | -32.23218 | 2.600103 | 2.809985 | 20.5966 | 10.19084 | [21 empty] | 5.539855 | -0.1527824
2895 | 2022/01/27 02:21:05 | 43390.38 | 8.7508 | 1 | 15 | 1 | 0 | 0 | 0 | -8.830445 | 3.649491 | -32.22663 | 2.599499 | 2.809985 | 20.5944 | 10.19084 |  | -0.004567969 | [19 empty] | 5.539855 | -0.1527824
2896 | 2022/01/27 02:21:05 | 43390.6304 | 9.0012 | 1 | 15 | 1 | 0 | 0 | 0 | -8.831115 | 3.648143 | -32.21717 | 2.59888 | 2.809985 | 20.59214 | 10.19084 | [21 empty] | 6.087864 | 0.2020712
2897 | 2022/01/27 02:21:05 | 43390.8793 | 9.2501 | 1 | 15 | 1 | 0 | 0 | 0 | -8.831621 | 3.647319 | -32.21174 | 2.598277 | 2.809985 | 20.58994 | 10.19084 | [21 empty] | 6.087864 | 0.2020712
2898 | 2022/01/27 02:21:05 | 43391.1304 | 9.5012 | 1 | 15 | 1 | 0 | 0 | 0 | -8.831991 | 3.646125 | -32.20254 | 2.597658 | 2.809985 | 20.58768 | 10.19084 | [21 empty] | 5.962635 | -0.03913432
2899 | 2022/01/27 02:21:06 | 43391.3793 | 9.7501 | 1 | 15 | 1 | 0 | 0 | 0 | -8.832326 | 3.645387 | -32.19725 | 2.597039 | 2.809985 | 20.58543 | 10.19084 |  | -0.004700779 |  | 0.5344634 | 1.944735 | [16 empty] | 5.962635 | -0.03913432
2900 | 2022/01/27 02:21:06 | 43391.6305 | 10.0013 | 1 | 15 | 1 | 0 | 0 | 0 | -8.832534 | 3.644083 | -32.18649 | 2.596435 | 2.809985 | 20.58322 | 10.19084 | [21 empty] | 5.962635 | -0.03913432
2901 | 2022/01/27 02:21:06 | 43391.6319 | 10.0027 | 1 | 15 | 1 | 0 | 0 | 0 | -8.832534 | 3.644083 | -32.18649 | 2.596419 | 2.809985 | 20.58317 | 10.19084 |  | -0.003885621 | 0.03190106 | 0.5811707 | 1.944735 | [16 empty] | 5.962635 | -0.03913432
2902 | 2022/01/27 02:21:07 | 43392.6719 | 1.001 | 1 | 16 | 1 | 0 | 0 | 0 | 0 | 4.008438 | 0 | 2.596409 | 2.809985 | 20.58313 | 10.19084 |  | 0.02098745 | [19 empty] | 5.81714 | -0.04546702
2903 | 2022/01/27 02:21:08 | 43393.6719 | 2.001 | 1 | 16 | 1 | 0 | 0 | 0 | 0 | 4.018636 | 0 | 2.596409 | 2.809985 | 20.58313 | 10.19084 |  | 0.009301378 | [19 empty] | 6.249679 | 0.1351684
2904 | 2022/01/27 02:21:09 | 43394.6719 | 3.001 | 1 | 16 | 1 | 0 | 0 | 0 | 0 | 4.025378 | 0 | 2.596409 | 2.809985 | 20.58313 | 10.19084 |  | 0.007614629 | [19 empty] | 5.957821 | 0.1351684
2905 | 2022/01/27 02:21:10 | 43395.6712 | 4.0003 | 1 | 16 | 1 | 0 | 0 | 0 | 0 | 4.030437 | 0 | 2.596409 | 2.809985 | 20.58313 | 10.19084 |  | 0.005948391 | [19 empty] | 6.078878 | 0.1388401
2906 | 2022/01/27 02:21:11 | 43396.671 | 5.0001 | 1 | 16 | 1 | 0 | 0 | 0 | 0 | 4.0347 | 0 | 2.596409 | 2.809985 | 20.58313 | 10.19084 |  | 0.004494993 | [19 empty] | 6.290841 | 0.1388401
2907 | 2022/01/27 02:21:12 | 43397.6721 | 6.0012 | 1 | 16 | 1 | 0 | 0 | 0 | 0 | 4.038078 | 0 | 2.596409 | 2.809985 | 20.58313 | 10.19084 |  | 0.003850566 | [19 empty] | 5.693161 | -0.03703266
2908 | 2022/01/27 02:21:13 | 43398.6727 | 7.0018 | 1 | 16 | 1 | 0 | 0 | 0 | 0 | 4.041188 | 0 | 2.596409 | 2.809985 | 20.58313 | 10.19084 |  | 0.00266543 | [19 empty] | 6.263525 | -0.03703266
2909 | 2022/01/27 02:21:14 | 43399.6718 | 8.0009 | 1 | 16 | 1 | 0 | 0 | 0 | 0 | 4.043655 | 0 | 2.596409 | 2.809985 | 20.58313 | 10.19084 |  | 0.002671061 | [19 empty] | 6.158302 | 0.1453564
2910 | 2022/01/27 02:21:15 | 43400.6713 | 9.0004 | 1 | 16 | 1 | 0 | 0 | 0 | 0 | 4.04602 | 0 | 2.596409 | 2.809985 | 20.58313 | 10.19084 |  | 0.002090893 | [19 empty] | 5.918903 | -0.1567405
2911 | 2022/01/27 02:21:16 | 43401.6714 | 10.0005 | 1 | 16 | 1 | 0 | 0 | 0 | 0 | 4.048228 | 0 | 2.596409 | 2.809985 | 20.58313 | 10.19084 |  | 0.00219258 | [19 empty] | 6.356465 | 0.2186665
2912 | 2022/01/27 02:21:17 | 43402.6712 | 11.0003 | 1 | 16 | 1 | 0 | 0 | 0 | 0 | 4.050351 | 0 | 2.596409 | 2.809985 | 20.58313 | 10.19084 |  | 0.001667307 | [19 empty] | 5.645485 | -0.09781569
2913 | 2022/01/27 02:21:18 | 43403.672 | 12.0011 | 1 | 16 | 1 | 0 | 0 | 0 | 0 | 4.051812 | 0 | 2.596409 | 2.809985 | 20.58313 | 10.19084 | [21 empty] | 6.095266 | 0.01619101
2914 | 2022/01/27 02:21:19 | 43404.6714 | 13.0005 | 1 | 16 | 1 | 0 | 0 | 0 | 0 | 4.053527 | 0 | 2.596409 | 2.809985 | 20.58313 | 10.19084 |  | 0.00158233 | [19 empty] | 6.306274 | 0.06594002
2915 | 2022/01/27 02:21:20 | 43405.6721 | 14.0012 | 1 | 16 | 1 | 0 | 0 | 0 | 0 | 4.054901 | 0 | 2.596409 | 2.809985 | 20.58313 | 10.19084 |  | 0.001801469 | [19 empty] | 5.704748 | -0.187977
2916 | 2022/01/27 02:21:21 | 43406.6721 | 15.0012 | 1 | 16 | 1 | 0 | 0 | 0 | 0 | 4.056305 | 0 | 2.596409 | 2.809985 | 20.58313 | 10.19084 |  | 0.001258462 | [19 empty] | 6.291188 | 0.1832625
2917 | 2022/01/27 02:21:22 | 43407.6713 | 16.0004 | 1 | 16 | 1 | 0 | 0 | 0 | 0 | 4.057426 | 0 | 2.596409 | 2.809985 | 20.58313 | 10.19084 | [21 empty] | 5.652894 | -0.1994668
2918 | 2022/01/27 02:21:23 | 43408.672 | 17.0011 | 1 | 16 | 1 | 0 | 0 | 0 | 0 | 4.058672 | 0 | 2.596409 | 2.809985 | 20.58313 | 10.19084 |  | 0.001057522 | [19 empty] | 5.901474 | 0.07768139
2919 | 2022/01/27 02:21:24 | 43409.6714 | 18.0005 | 1 | 16 | 1 | 0 | 0 | 0 | 0 | 4.059763 | 0 | 2.596409 | 2.809985 | 20.58313 | 10.19084 |  | 0.001204478 | [19 empty] | 6.389277 | 0.07768139
2920 | 2022/01/27 02:21:25 | 43410.6713 | 19.0004 | 1 | 16 | 1 | 0 | 0 | 0 | 0 | 4.060802 | 0 | 2.596409 | 2.809985 | 20.58313 | 10.19084 | [21 empty] | 5.623261 | -0.1091766
2921 | 2022/01/27 02:21:26 | 43411.6727 | 20.0018 | 1 | 16 | 1 | 0 | 0 | 0 | 0 | 4.061699 | 0 | 2.596409 | 2.809985 | 20.58313 | 10.19084 |  | 0.001128553 | [19 empty] | 6.14802 | -0.1091766
2922 | 2022/01/27 02:21:27 | 43412.6715 | 21.0006 | 1 | 16 | 1 | 0 | 0 | 0 | 0 | 4.062653 | 0 | 2.596409 | 2.809985 | 20.58313 | 10.19084 | [21 empty] | 5.667024 | -0.1839875
2923 | 2022/01/27 02:21:28 | 43413.672 | 22.0011 | 1 | 16 | 1 | 0 | 0 | 0 | 0 | 4.063458 | 0 | 2.596409 | 2.809985 | 20.58313 | 10.19084 |  | 0.0008707817 | [19 empty] | 5.802967 | -0.1839875
2924 | 2022/01/27 02:21:29 | 43414.6716 | 23.0007 | 1 | 16 | 1 | 0 | 0 | 0 | 0 | 4.064236 | 0 | 2.596409 | 2.809985 | 20.58313 | 10.19084 | [21 empty] | 6.314966 | 0.2024819
2925 | 2022/01/27 02:21:30 | 43415.6713 | 24.0004 | 1 | 16 | 1 | 0 | 0 | 0 | 0 | 4.064869 | 0 | 2.596409 | 2.809985 | 20.58313 | 10.19084 |  | 0.0007698409 | [19 empty] | 5.656468 | -0.09783417
2926 | 2022/01/27 02:21:31 | 43416.6724 | 25.0015 | 1 | 16 | 1 | 0 | 0 | 0 | 0 | 4.065638 | 0 | 2.596409 | 2.809985 | 20.58313 | 10.19084 | [21 empty] | 6.074961 | 0.02283275
2927 | 2022/01/27 02:21:32 | 43417.6713 | 26.0004 | 1 | 16 | 1 | 0 | 0 | 0 | 0 | 4.06632 | 0 | 2.596409 | 2.809985 | 20.58313 | 10.19084 | [21 empty] | 5.771754 | 0.07712334
2928 | 2022/01/27 02:21:33 | 43418.6719 | 27.001 | 1 | 16 | 1 | 0 | 0 | 0 | 0 | 4.066927 | 0 | 2.596409 | 2.809985 | 20.58313 | 10.19084 |  | 0.0006365145 | [19 empty] | 5.767231 | -0.1732892
2929 | 2022/01/27 02:21:34 | 43419.6716 | 28.0007 | 1 | 16 | 1 | 0 | 0 | 0 | 0 | 4.067802 | 0 | 2.596409 | 2.809985 | 20.58313 | 10.19084 | [21 empty] | 6.30017 | 0.1665437
2930 | 2022/01/27 02:21:35 | 43420.6722 | 29.0013 | 1 | 16 | 1 | 0 | 0 | 0 | 0 | 4.068208 | 0 | 2.596409 | 2.809985 | 20.58313 | 10.19084 |  | 0.0006213637 | [19 empty] | 5.583969 | -0.2238131
2931 | 2022/01/27 02:21:36 | 43421.6725 | 30.0016 | 1 | 16 | 1 | 0 | 0 | 0 | 0 | 4.068942 | 0 | 2.596409 | 2.809985 | 20.58313 | 10.19084 | [21 empty] | 6.029605 | 0.1392615
2932 | 2022/01/27 02:21:37 | 43422.6716 | 31.0007 | 1 | 16 | 1 | 0 | 0 | 0 | 0 | 4.069517 | 0 | 2.596409 | 2.809985 | 20.58313 | 10.19084 | [21 empty] | 5.736654 | -0.09154737
2933 | 2022/01/27 02:21:38 | 43423.6716 | 32.0007 | 1 | 16 | 1 | 0 | 0 | 0 | 0 | 4.070121 | 0 | 2.596409 | 2.809985 | 20.58313 | 10.19084 |  | 0.0004693833 | [19 empty] | 5.74308 | 0.00200808
2934 | 2022/01/27 02:21:39 | 43424.6722 | 33.0013 | 1 | 16 | 1 | 0 | 0 | 0 | 0 | 4.07059 | 0 | 2.596409 | 2.809985 | 20.58313 | 10.19084 | [21 empty] | 6.281544 | 0.00200808
2935 | 2022/01/27 02:21:40 | 43425.6715 | 34.0006 | 1 | 16 | 1 | 0 | 0 | 0 | 0 | 4.071256 | 0 | 2.596409 | 2.809985 | 20.58313 | 10.19084 | [21 empty] | 5.590396 | -0.1355328
2936 | 2022/01/27 02:21:41 | 43426.6715 | 35.0006 | 1 | 16 | 1 | 0 | 0 | 0 | 0 | 4.071671 | 0 | 2.596409 | 2.809985 | 20.58313 | 10.19084 | [21 empty] | 6.01932 | -0.1355328
2937 | 2022/01/27 02:21:42 | 43427.6715 | 36.0006 | 1 | 16 | 1 | 0 | 0 | 0 | 0 | 4.072228 | 0 | 2.596409 | 2.809985 | 20.58313 | 10.19084 |  | 0.0004126684 | [19 empty] | 5.7389 | -0.1755044
2938 | 2022/01/27 02:21:43 | 43428.6717 | 37.0008 | 1 | 16 | 1 | 0 | 0 | 0 | 0 | 4.072648 | 0 | 2.596409 | 2.809985 | 20.58313 | 10.19084 | [21 empty] | 5.743424 | -0.1755044
2939 | 2022/01/27 02:21:44 | 43429.6709 | 38 | 1 | 16 | 1 | 0 | 0 | 0 | 0 | 4.073128 | 0 | 2.596409 | 2.809985 | 20.58313 | 10.19084 | [21 empty] | 6.24228 | 0.1573062
2940 | 2022/01/27 02:21:45 | 43430.6715 | 39.0006 | 1 | 16 | 1 | 0 | 0 | 0 | 0 | 4.07366 | 0 | 2.596409 | 2.809985 | 20.58313 | 10.19084 | [21 empty] | 5.563989 | -0.0599274
2941 | 2022/01/27 02:21:46 | 43431.6725 | 40.0016 | 1 | 16 | 1 | 0 | 0 | 0 | 0 | 4.074024 | 0 | 2.596409 | 2.809985 | 20.58313 | 10.19084 |  | 0.0004038595 | [19 empty] | 5.979427 | -0.02221406
2942 | 2022/01/27 02:21:46 | 43431.6739 | 40.003 | 1 | 16 | 1 | 0 | 0 | 0 | 0 | 4.074024 | 0 | 2.596409 | 2.809985 | 20.58313 | 10.19084 |  | 0.0004038595 | 0.03190106 | 0 | 0 | [16 empty] | 5.979427 | -0.02221406
2943 | 2022/01/27 02:21:46 | 43431.9628 | 0.2514 | 1 | 17 | 1 | 0 | 0 | 0 | 1.764893 | 4.146008 | 7.31726 | 2.596526 | 2.809985 | 20.58361 | 10.19084 |  | 0.1144504 |  | 0.003729192 | 268.1546 | [16 empty] | 6.248991 | 0.08423865
2944 | 2022/01/27 02:21:46 | 43432.2114 | 0.5 | 1 | 17 | 1 | 0 | 0 | 0 | 1.765144 | 4.152529 | 7.329812 | 2.596647 | 2.809985 | 20.58412 | 10.19084 | [21 empty] | 6.248991 | 0.08423865
2945 | 2022/01/27 02:21:47 | 43432.462 | 0.7506 | 1 | 17 | 1 | 0 | 0 | 0 | 1.764854 | 4.154449 | 7.331996 | 2.596771 | 2.809985 | 20.58463 | 10.19084 |  | 0.02315479 |  | 0.02950369 | 57.04206 | [16 empty] | 6.248991 | 0.08423865
2946 | 2022/01/27 02:21:47 | 43432.7124 | 1.001 | 1 | 17 | 1 | 0 | 0 | 0 | 1.764854 | 4.15567 | 7.334151 | 2.596892 | 2.809985 | 20.58513 | 10.19084 | [21 empty] | 5.838405 | 0.08423865
2947 | 2022/01/27 02:21:47 | 43432.9621 | 1.2507 | 1 | 17 | 1 | 0 | 0 | 0 | 1.765129 | 4.156747 | 7.337195 | 2.597015 | 2.809985 | 20.58565 | 10.19084 | [21 empty] | 5.838405 | 0.08423865
2948 | 2022/01/27 02:21:47 | 43433.2124 | 1.501 | 1 | 17 | 1 | 0 | 0 | 0 | 1.765709 | 4.15777 | 7.341412 | 2.597138 | 2.809985 | 20.58616 | 10.19084 | [21 empty] | 5.838405 | 0.08423865
2949 | 2022/01/27 02:21:48 | 43433.4614 | 1.75 | 1 | 17 | 1 | 0 | 0 | 0 | 1.765373 | 4.158583 | 7.34145 | 2.59726 | 2.809985 | 20.58666 | 10.19084 |  | 0.004012839 |  | 0.1019992 | [17 empty] | 5.625539 | -0.1948287
2950 | 2022/01/27 02:21:48 | 43433.7116 | 2.0002 | 1 | 17 | 1 | 0 | 0 | 0 | 1.765091 | 4.159603 | 7.342078 | 2.597383 | 2.809985 | 20.58718 | 10.19084 | [21 empty] | 5.625539 | -0.1948287
2951 | 2022/01/27 02:21:48 | 43433.9628 | 2.2514 | 1 | 17 | 1 | 0 | 0 | 0 | 1.765076 | 4.160154 | 7.342988 | 2.597507 | 2.809985 | 20.58769 | 10.19084 | [21 empty] | 5.625539 | -0.1948287
2952 | 2022/01/27 02:21:48 | 43434.2116 | 2.5002 | 1 | 17 | 1 | 0 | 0 | 0 | 1.765152 | 4.161233 | 7.345209 | 2.597627 | 2.809985 | 20.58819 | 10.19084 | [21 empty] | 6.167339 | 0.1693125
2953 | 2022/01/27 02:21:49 | 43434.4621 | 2.7507 | 1 | 17 | 1 | 0 | 0 | 0 | 1.765068 | 4.161775 | 7.345816 | 2.597751 | 2.809985 | 20.58871 | 10.19084 |  | 0.003693758 | [19 empty] | 6.167339 | 0.1693125
2954 | 2022/01/27 02:21:49 | 43434.7124 | 3.001 | 1 | 17 | 1 | 0 | 0 | 0 | 1.764961 | 4.162411 | 7.346493 | 2.597875 | 2.809985 | 20.58922 | 10.19084 | [21 empty] | 6.167339 | 0.1693125
2955 | 2022/01/27 02:21:49 | 43434.9621 | 3.2507 | 1 | 17 | 1 | 0 | 0 | 0 | 1.765152 | 4.163008 | 7.348342 | 2.597995 | 2.809985 | 20.58972 | 10.19084 | [21 empty] | 6.139323 | 0.1693125
2956 | 2022/01/27 02:21:49 | 43435.2117 | 3.5003 | 1 | 17 | 1 | 0 | 0 | 0 | 1.765373 | 4.163745 | 7.350563 | 2.598119 | 2.809985 | 20.59024 | 10.19084 | [21 empty] | 6.139323 | 0.1693125
2957 | 2022/01/27 02:21:50 | 43435.4631 | 3.7517 | 1 | 17 | 1 | 0 | 0 | 0 | 1.76561 | 4.164161 | 7.352284 | 2.598243 | 2.809985 | 20.59075 | 10.19084 |  | 0.00252315 |  | 0.1657453 | 7.764533 | [16 empty] | 5.624901 | -0.1695119
2958 | 2022/01/27 02:21:50 | 43435.7118 | 4.0004 | 1 | 17 | 1 | 0 | 0 | 0 | 1.765495 | 4.165005 | 7.353296 | 2.598363 | 2.809985 | 20.59125 | 10.19084 | [21 empty] | 5.624901 | -0.1695119
2959 | 2022/01/27 02:21:50 | 43435.9629 | 4.2515 | 1 | 17 | 1 | 0 | 0 | 0 | 1.765182 | 4.165441 | 7.352761 | 2.598487 | 2.809985 | 20.59177 | 10.19084 | [21 empty] | 5.624901 | -0.1695119
2960 | 2022/01/27 02:21:50 | 43436.2116 | 4.5002 | 1 | 17 | 1 | 0 | 0 | 0 | 1.765305 | 4.166142 | 7.354511 | 2.598608 | 2.809985 | 20.59227 | 10.19084 | [21 empty] | 5.792677 | 0.05243018
2961 | 2022/01/27 02:21:51 | 43436.4629 | 4.7515 | 1 | 17 | 1 | 0 | 0 | 0 | 1.765106 | 4.16663 | 7.354544 | 2.598731 | 2.809985 | 20.59279 | 10.19084 |  | 0.002061948 | [19 empty] | 5.792677 | 0.05243018
2962 | 2022/01/27 02:21:51 | 43436.7125 | 5.0011 | 1 | 17 | 1 | 0 | 0 | 0 | 1.764893 | 4.167219 | 7.354696 | 2.598855 | 2.809985 | 20.59331 | 10.19084 | [21 empty] | 5.792677 | 0.05243018
2963 | 2022/01/27 02:21:51 | 43436.9622 | 5.2508 | 1 | 17 | 1 | 0 | 0 | 0 | 1.764786 | 4.167786 | 7.35525 | 2.598975 | 2.809985 | 20.59381 | 10.19084 | [21 empty] | 6.236468 | 0.05243018
2964 | 2022/01/27 02:21:51 | 43437.2117 | 5.5003 | 1 | 17 | 1 | 0 | 0 | 0 | 1.764992 | 4.168366 | 7.357133 | 2.599099 | 2.809985 | 20.59432 | 10.19084 | [21 empty] | 6.236468 | 0.05243018
2965 | 2022/01/27 02:21:52 | 43437.4621 | 5.7507 | 1 | 17 | 1 | 0 | 0 | 0 | 1.765129 | 4.16882 | 7.358505 | 2.599223 | 2.809985 | 20.59484 | 10.19084 |  | 0.002089532 |  | 0.210715 | [17 empty] | 6.236468 | 0.05243018
2966 | 2022/01/27 02:21:52 | 43437.7117 | 6.0003 | 1 | 17 | 1 | 0 | 0 | 0 | 1.765053 | 4.169352 | 7.359127 | 2.599344 | 2.809985 | 20.59534 | 10.19084 | [21 empty] | 5.994924 | 0.06320208
2967 | 2022/01/27 02:21:52 | 43437.9621 | 6.2507 | 1 | 17 | 1 | 0 | 0 | 0 | 1.764961 | 4.169838 | 7.359601 | 2.599467 | 2.809985 | 20.59586 | 10.19084 | [21 empty] | 5.994924 | 0.06320208
2968 | 2022/01/27 02:21:52 | 43438.2126 | 6.5012 | 1 | 17 | 1 | 0 | 0 | 0 | 1.765259 | 4.170404 | 7.361843 | 2.599591 | 2.809985 | 20.59637 | 10.19084 | [21 empty] | 5.994924 | 0.06320208
2969 | 2022/01/27 02:21:53 | 43438.4621 | 6.7507 | 1 | 17 | 1 | 0 | 0 | 0 | 1.765419 | 4.171041 | 7.363635 | 2.599711 | 2.809985 | 20.59687 | 10.19084 | [21 empty] | 5.576905 | -0.1306309
2970 | 2022/01/27 02:21:53 | 43438.7118 | 7.0004 | 1 | 17 | 1 | 0 | 0 | 0 | 1.765587 | 4.171151 | 7.36453 | 2.599835 | 2.809985 | 20.59739 | 10.19084 | [21 empty] | 5.576905 | -0.1306309
2971 | 2022/01/27 02:21:53 | 43438.9614 | 7.25 | 1 | 17 | 1 | 0 | 0 | 0 | 1.76545 | 4.171804 | 7.365111 | 2.599955 | 2.809985 | 20.59789 | 10.19084 | [21 empty] | 5.576905 | -0.1306309
2972 | 2022/01/27 02:21:53 | 43439.2125 | 7.5011 | 1 | 17 | 1 | 0 | 0 | 0 | 1.765663 | 4.172241 | 7.366772 | 2.600079 | 2.809985 | 20.59841 | 10.19084 | [21 empty] | 6.079827 | -0.1306309
2973 | 2022/01/27 02:21:54 | 43439.4622 | 7.7508 | 1 | 17 | 1 | 0 | 0 | 0 | 1.765739 | 4.172912 | 7.368273 | 2.600203 | 2.809985 | 20.59892 | 10.19084 |  | 0.00192562 | [19 empty] | 6.079827 | -0.1306309
2974 | 2022/01/27 02:21:54 | 43439.7119 | 8.0005 | 1 | 17 | 1 | 0 | 0 | 0 | 1.76561 | 4.173098 | 7.368064 | 2.600324 | 2.809985 | 20.59943 | 10.19084 | [21 empty] | 6.079827 | -0.1306309
2975 | 2022/01/27 02:21:54 | 43439.9614 | 8.25 | 1 | 17 | 1 | 0 | 0 | 0 | 1.765221 | 4.173734 | 7.367563 | 2.600447 | 2.809985 | 20.59995 | 10.19084 | [21 empty] | 6.247779 | 0.2096482
2976 | 2022/01/27 02:21:54 | 43440.2118 | 8.5004 | 1 | 17 | 1 | 0 | 0 | 0 | 1.764915 | 4.173955 | 7.366676 | 2.600571 | 2.809985 | 20.60046 | 10.19084 | [21 empty] | 6.247779 | 0.2096482
2977 | 2022/01/27 02:21:55 | 43440.4621 | 8.7507 | 1 | 17 | 1 | 0 | 0 | 0 | 1.765038 | 4.174709 | 7.36852 | 2.600692 | 2.809985 | 20.60096 | 10.19084 |  | 0.001921543 |  | 0.2578358 | 4.377776 | [16 empty] | 5.651944 | -0.1861985
2978 | 2022/01/27 02:21:55 | 43440.7117 | 9.0003 | 1 | 17 | 1 | 0 | 0 | 0 | 1.764877 | 4.174924 | 7.368227 | 2.600815 | 2.809985 | 20.60148 | 10.19084 | [21 empty] | 5.651944 | -0.1861985
2979 | 2022/01/27 02:21:55 | 43440.9621 | 9.2507 | 1 | 17 | 1 | 0 | 0 | 0 | 1.764816 | 4.17541 | 7.36883 | 2.600939 | 2.809985 | 20.602 | 10.19084 | [21 empty] | 5.651944 | -0.1861985
2980 | 2022/01/27 02:21:55 | 43441.2125 | 9.5011 | 1 | 17 | 1 | 0 | 0 | 0 | 1.764801 | 4.1756 | 7.369103 | 2.60106 | 2.809985 | 20.6025 | 10.19084 | [21 empty] | 5.755647 | -0.1861985
2981 | 2022/01/27 02:21:56 | 43441.4631 | 9.7517 | 1 | 17 | 1 | 0 | 0 | 0 | 1.764854 | 4.176483 | 7.370883 | 2.601182 | 2.809985 | 20.60301 | 10.19084 |  | 0.001814506 | [19 empty] | 5.755647 | -0.1861985
2982 | 2022/01/27 02:21:56 | 43441.7118 | 10.0004 | 1 | 17 | 1 | 0 | 0 | 0 | 1.765129 | 4.176385 | 7.371858 | 2.601306 | 2.809985 | 20.60353 | 10.19084 | [21 empty] | 5.755647 | -0.1861985
2983 | 2022/01/27 02:21:56 | 43441.7132 | 10.0018 | 1 | 17 | 1 | 0 | 0 | 0 | 1.765129 | 4.176385 | 7.371858 | 2.601306 | 2.809985 | 20.60353 | 10.19084 |  | 0.001814506 | 0.03190106 | 0.2578358 | 4.377776 | [16 empty] | 5.755647 | -0.1861985
2984 | 2022/01/27 02:21:57 | 43442.7548 | 1.0015 | 1 | 18 | 1 | 0 | 0 | 0 | 0 | 4.095754 | 0 | 2.601309 | 2.809985 | 20.60354 | 10.19084 |  | -0.0183702 | [19 empty] | 5.92115 | -0.1118052
2985 | 2022/01/27 02:21:58 | 43443.7534 | 2.0001 | 1 | 18 | 1 | 0 | 0 | 0 | 0 | 4.093921 | 0 | 2.601309 | 2.809985 | 20.60354 | 10.19084 |  | -0.002298792 | [19 empty] | 5.588494 | -0.1118052
2986 | 2022/01/27 02:21:59 | 43444.7543 | 3.001 | 1 | 18 | 1 | 0 | 0 | 0 | 0 | 4.092723 | 0 | 2.601309 | 2.809985 | 20.60354 | 10.19084 | [21 empty] | 6.201455 | 0.01879603
2987 | 2022/01/27 02:22:00 | 43445.7543 | 4.001 | 1 | 18 | 1 | 0 | 0 | 0 | 0 | 4.092007 | 0 | 2.601309 | 2.809985 | 20.60354 | 10.19084 |  | -0.001070105 | [19 empty] | 5.521088 | 0.01879603
2988 | 2022/01/27 02:22:01 | 43446.7543 | 5.001 | 1 | 18 | 1 | 0 | 0 | 0 | 0 | 4.091435 | 0 | 2.601309 | 2.809985 | 20.60354 | 10.19084 | [21 empty] | 5.925672 | -0.08618206
2989 | 2022/01/27 02:22:02 | 43447.7541 | 6.0008 | 1 | 18 | 1 | 0 | 0 | 0 | 0 | 4.091061 | 0 | 2.601309 | 2.809985 | 20.60354 | 10.19084 | [21 empty] | 5.813944 | 0.1174349
2990 | 2022/01/27 02:22:03 | 43448.7535 | 7.0002 | 1 | 18 | 1 | 0 | 0 | 0 | 0 | 4.090954 | 0 | 2.601309 | 2.809985 | 20.60354 | 10.19084 |  | -0.0005686268 | [19 empty] | 5.665174 | -0.1988406
2991 | 2022/01/27 02:22:04 | 43449.7541 | 8.0008 | 1 | 18 | 1 | 0 | 0 | 0 | 0 | 4.090385 | 0 | 2.601309 | 2.809985 | 20.60354 | 10.19084 | [21 empty] | 6.061111 | 0.1644669
2992 | 2022/01/27 02:22:05 | 43450.7534 | 9.0001 | 1 | 18 | 1 | 0 | 0 | 0 | 0 | 4.09048 | 0 | 2.601309 | 2.809985 | 20.60354 | 10.19084 | [21 empty] | 5.560759 | -0.1970965
2993 | 2022/01/27 02:22:06 | 43451.7543 | 10.001 | 1 | 18 | 1 | 0 | 0 | 0 | 0 | 4.090319 | 0 | 2.601309 | 2.809985 | 20.60354 | 10.19084 | [21 empty] | 5.881195 | 0.1001361
2994 | 2022/01/27 02:22:07 | 43452.7536 | 11.0003 | 1 | 18 | 1 | 0 | 0 | 0 | 0 | 4.090321 | 0 | 2.601309 | 2.809985 | 20.60354 | 10.19084 | [21 empty] | 5.70311 | -0.05565137
2995 | 2022/01/27 02:22:08 | 43453.7543 | 12.001 | 1 | 18 | 1 | 0 | 0 | 0 | 0 | 4.09017 | 0 | 2.601309 | 2.809985 | 20.60354 | 10.19084 |  | -0.0002556314 | [19 empty] | 5.609739 | -0.02917856
2996 | 2022/01/27 02:22:09 | 43454.7542 | 13.0009 | 1 | 18 | 1 | 0 | 0 | 0 | 0 | 4.089853 | 0 | 2.601309 | 2.809985 | 20.60354 | 10.19084 | [21 empty] | 6.048239 | 0.1370314
2997 | 2022/01/27 02:22:10 | 43455.7536 | 14.0003 | 1 | 18 | 1 | 0 | 0 | 0 | 0 | 4.089884 | 0 | 2.601309 | 2.809985 | 20.60354 | 10.19084 | [21 empty] | 5.544986 | -0.1572666
2998 | 2022/01/27 02:22:11 | 43456.7534 | 15.0001 | 1 | 18 | 1 | 0 | 0 | 0 | 0 | 4.0899 | 0 | 2.601309 | 2.809985 | 20.60354 | 10.19084 | [21 empty] | 5.846416 | -0.1572666
2999 | 2022/01/27 02:22:12 | 43457.7534 | 16.0001 | 1 | 18 | 1 | 0 | 0 | 0 | 0 | 4.089856 | 0 | 2.601309 | 2.809985 | 20.60354 | 10.19084 | [21 empty] | 5.806537 | -0.1357648
3000 | 2022/01/27 02:22:13 | 43458.7544 | 17.0011 | 1 | 18 | 1 | 0 | 0 | 0 | 0 | 4.089677 | 0 | 2.601309 | 2.809985 | 20.60354 | 10.19084 | [21 empty] | 5.578199 | -0.1357648
3001 | 2022/01/27 02:22:14 | 43459.7534 | 18.0001 | 1 | 18 | 1 | 0 | 0 | 0 | 0 | 4.089607 | 0 | 2.601309 | 2.809985 | 20.60354 | 10.19084 | [21 empty] | 6.082364 | 0.008765459
3002 | 2022/01/27 02:22:15 | 43460.7534 | 19.0001 | 1 | 18 | 1 | 0 | 0 | 0 | 0 | 4.089617 | 0 | 2.601309 | 2.809985 | 20.60354 | 10.19084 | [21 empty] | 5.536625 | 0.008765459
3003 | 2022/01/27 02:22:16 | 43461.7535 | 20.0002 | 1 | 18 | 1 | 0 | 0 | 0 | 0 | 4.089439 | 0 | 2.601309 | 2.809985 | 20.60354 | 10.19084 | [21 empty] | 5.863846 | -0.06828666
3004 | 2022/01/27 02:22:17 | 43462.7553 | 21.002 | 1 | 18 | 1 | 0 | 0 | 0 | 0 | 4.089516 | 0 | 2.601309 | 2.809985 | 20.60354 | 10.19084 | [21 empty] | 5.797201 | 0.1132318
3005 | 2022/01/27 02:22:18 | 43463.7535 | 22.0002 | 1 | 18 | 1 | 0 | 0 | 0 | 0 | 4.089421 | 0 | 2.601309 | 2.809985 | 20.60354 | 10.19084 | [21 empty] | 5.558856 | -0.2085413
3006 | 2022/01/27 02:22:19 | 43464.7547 | 23.0014 | 1 | 18 | 1 | 0 | 0 | 0 | 0 | 4.089303 | 0 | 2.601309 | 2.809985 | 20.60354 | 10.19084 | [21 empty] | 6.034728 | 0.179785
3007 | 2022/01/27 02:22:20 | 43465.7535 | 24.0002 | 1 | 18 | 1 | 0 | 0 | 0 | 0 | 4.089379 | 0 | 2.601309 | 2.809985 | 20.60354 | 10.19084 |  | -8.767087e-05 | [19 empty] | 5.560153 | -0.1793797
3008 | 2022/01/27 02:22:21 | 43466.7537 | 25.0004 | 1 | 18 | 1 | 0 | 0 | 0 | 0 | 4.089461 | 0 | 2.601309 | 2.809985 | 20.60354 | 10.19084 | [21 empty] | 5.843565 | 0.08856609
3009 | 2022/01/27 02:22:22 | 43467.7536 | 26.0003 | 1 | 18 | 1 | 0 | 0 | 0 | 0 | 4.089326 | 0 | 2.601309 | 2.809985 | 20.60354 | 10.19084 | [21 empty] | 5.728904 | -0.03583133
3010 | 2022/01/27 02:22:23 | 43468.7536 | 27.0003 | 1 | 18 | 1 | 0 | 0 | 0 | 0 | 4.089554 | 0 | 2.601309 | 2.809985 | 20.60354 | 10.19084 | [21 empty] | 5.53951 | -0.05918577
3011 | 2022/01/27 02:22:24 | 43469.7544 | 28.0011 | 1 | 18 | 1 | 0 | 0 | 0 | 0 | 4.089669 | 0 | 2.601309 | 2.809985 | 20.60354 | 10.19084 | [21 empty] | 6.111019 | -0.05918577
3012 | 2022/01/27 02:22:25 | 43470.7536 | 29.0003 | 1 | 18 | 1 | 0 | 0 | 0 | 0 | 4.089611 | 0 | 2.601309 | 2.809985 | 20.60354 | 10.19084 | [21 empty] | 5.512117 | -0.1718667
3013 | 2022/01/27 02:22:26 | 43471.7546 | 30.0013 | 1 | 18 | 1 | 0 | 0 | 0 | 0 | 4.089636 | 0 | 2.601309 | 2.809985 | 20.60354 | 10.19084 | [21 empty] | 5.78622 | -0.1718667
3014 | 2022/01/27 02:22:27 | 43472.7542 | 31.0009 | 1 | 18 | 1 | 0 | 0 | 0 | 0 | 4.08982 | 0 | 2.601309 | 2.809985 | 20.60354 | 10.19084 | [21 empty] | 5.77046 | -0.1440164
3015 | 2022/01/27 02:22:28 | 43473.7536 | 32.0003 | 1 | 18 | 1 | 0 | 0 | 0 | 0 | 4.089676 | 0 | 2.601309 | 2.809985 | 20.60354 | 10.19084 | [21 empty] | 5.541757 | -0.1440164
3016 | 2022/01/27 02:22:29 | 43474.7545 | 33.0012 | 1 | 18 | 1 | 0 | 0 | 0 | 0 | 4.089705 | 0 | 2.601309 | 2.809985 | 20.60354 | 10.19084 | [21 empty] | 6.088471 | 0.09937853
3017 | 2022/01/27 02:22:30 | 43475.7533 | 34 | 1 | 18 | 1 | 0 | 0 | 0 | 0 | 4.089656 | 0 | 2.601309 | 2.809985 | 20.60354 | 10.19084 | [21 empty] | 5.52048 | -0.02615422
3018 | 2022/01/27 02:22:31 | 43476.7545 | 35.0012 | 1 | 18 | 1 | 0 | 0 | 0 | 0 | 4.089661 | 0 | 2.601309 | 2.809985 | 20.60354 | 10.19084 | [21 empty] | 5.79556 | -0.06538033
3019 | 2022/01/27 02:22:32 | 43477.7538 | 36.0005 | 1 | 18 | 1 | 0 | 0 | 0 | 0 | 4.089652 | 0 | 2.601309 | 2.809985 | 20.60354 | 10.19084 |  | 4.686147e-05 | [19 empty] | 5.777573 | 0.1145536
3020 | 2022/01/27 02:22:33 | 43478.7538 | 37.0005 | 1 | 18 | 1 | 0 | 0 | 0 | 0 | 4.089546 | 0 | 2.601309 | 2.809985 | 20.60354 | 10.19084 | [21 empty] | 5.547266 | -0.1921456
3021 | 2022/01/27 02:22:34 | 43479.7555 | 38.0022 | 1 | 18 | 1 | 0 | 0 | 0 | 0 | 4.089562 | 0 | 2.601309 | 2.809985 | 20.60354 | 10.19084 | [21 empty] | 6.092041 | 0.170242
3022 | 2022/01/27 02:22:35 | 43480.7537 | 39.0004 | 1 | 18 | 1 | 0 | 0 | 0 | 0 | 4.08964 | 0 | 2.601309 | 2.809985 | 20.60354 | 10.19084 | [21 empty] | 5.517625 | -0.1795049
3023 | 2022/01/27 02:22:36 | 43481.7537 | 40.0004 | 1 | 18 | 1 | 0 | 0 | 0 | 0 | 4.089631 | 0 | 2.601309 | 2.809985 | 20.60354 | 10.19084 | [21 empty] | 5.730198 | 0.06642923
3024 | 2022/01/27 02:22:36 | 43481.7552 | 40.0019 | 1 | 18 | 1 | 0 | 0 | 0 | 0 | 4.089631 | 0 | 2.601309 | 2.809985 | 20.60354 | 10.19084 |  | 4.686147e-05 | 0.03190106 | 0 | 0 | [16 empty] | 5.730198 | 0.06642923
3025 | 2022/01/27 02:22:36 | 43481.7623 | 0.0013 | 1 | 19 | 1 | 0 | 0 | 0 | 0 | 4.089986 | 0 | 2.601309 | 2.809985 | 20.60354 | 10.19084 |  | 4.686147e-05 | 0.03190106 | 0 | 0 | [16 empty] | 5.730012 | 0.0662424
3026 | 2022/01/27 02:22:46 | 43491.8013 | 10.0013 | 1 | 20 | 1 | 0 | 0 | 0 | -1.500461 | 4.004777 | -6.009012 | 2.60131 | 2.814151 | 20.60355 | 10.20755 |  | -0.0009182116 |  | 0.2869302 | 7.969731 | [16 empty] | 5.466701 | -0.1979211
3027 | 2022/01/27 02:22:56 | 43501.8012 | 20.0012 | 1 | 20 | 1 | 0 | 0 | 0 | -1.500346 | 3.996826 | -5.996622 | 2.60131 | 2.818319 | 20.60355 | 10.22423 |  | -0.0006199699 |  | 0.5194129 | 3.084681 | [16 empty] | 5.582302 | 0.09394348
3028 | 2022/01/27 02:23:06 | 43511.8006 | 30.0006 | 1 | 20 | 1 | 0 | 0 | 0 | -1.500386 | 3.991136 | -5.988245 | 2.60131 | 2.822483 | 20.60355 | 10.24086 |  | -0.0004575978 |  | 0.6797395 | 1.713589 | [16 empty] | 5.818728 | -0.08812755
3029 | 2022/01/27 02:23:16 | 43521.8014 | 40.0014 | 1 | 20 | 1 | 0 | 0 | 0 | -1.500387 | 3.987202 | -5.982346 | 2.60131 | 2.82665 | 20.60355 | 10.25748 |  | -0.000340933 |  | 0.908621 | [17 empty] | 6.106499 | 0.2173486
3030 | 2022/01/27 02:23:26 | 43531.8014 | 50.0014 | 1 | 20 | 1 | 0 | 0 | 0 | -1.500418 | 3.984163 | -5.97791 | 2.60131 | 2.830817 | 20.60355 | 10.27409 |  | -0.0002806289 | [19 empty] | 6.035707 | 0.009180456
3031 | 2022/01/27 02:23:36 | 43541.8014 | 60.0014 | 1 | 20 | 1 | 0 | 0 | 0 | -1.499899 | 3.981356 | -5.971632 | 2.60131 | 2.834982 | 20.60355 | 10.29068 |  | -0.0002917926 |  | 1.346922 | 0.9200701 | [16 empty] | 5.726969 | 0.1146881
3032 | 2022/01/27 02:23:46 | 43551.8009 | 70.0009 | 1 | 20 | 1 | 0 | 0 | 0 | -1.499934 | 3.979361 | -5.968779 | 2.60131 | 2.839148 | 20.60355 | 10.30726 |  | -0.0002245359 | [19 empty] | 5.569496 | -0.1560503
3033 | 2022/01/27 02:23:56 | 43561.8002 | 80.0002 | 1 | 20 | 1 | 0 | 0 | 0 | -1.499937 | 3.977486 | -5.965978 | 2.60131 | 2.843313 | 20.60355 | 10.32383 |  | -0.0002170679 |  | 1.99119 | [17 empty] | 5.467651 | -0.1620026
3034 | 2022/01/27 02:24:06 | 43571.8011 | 90.0011 | 1 | 20 | 1 | 0 | 0 | 0 | -1.499962 | 3.976105 | -5.964006 | 2.60131 | 2.84748 | 20.60355 | 10.3404 |  | -0.0001740715 | [19 empty] | 5.457356 | -0.05656868
3035 | 2022/01/27 02:24:16 | 43581.8019 | 100.0019 | 1 | 20 | 1 | 0 | 0 | 0 | -1.499915 | 3.974463 | -5.961357 | 2.60131 | 2.851643 | 20.60355 | 10.35695 |  | -0.000167515 | [19 empty] | 5.474719 | -0.1531754
3036 | 2022/01/27 02:24:26 | 43591.8015 | 110.0015 | 1 | 20 | 1 | 0 | 0 | 0 | -1.500001 | 3.97353 | -5.960299 | 2.60131 | 2.855809 | 20.60355 | 10.37351 |  | -0.0001361466 |  |  | 0.4315517 | [16 empty] | 5.614557 | 0.1169845
3037 | 2022/01/27 02:24:36 | 43601.8002 | 120.0002 | 1 | 20 | 1 | 0 | 0 | 0 | -1.499887 | 3.972191 | -5.957838 | 2.60131 | 2.859973 | 20.60355 | 10.39005 |  | -0.0001102972 |  | 2.967148 | [17 empty] | 5.715994 | -0.140937
3038 | 2022/01/27 02:24:46 | 43611.8007 | 130.0007 | 1 | 20 | 1 | 0 | 0 | 0 | -1.499979 | 3.971308 | -5.956879 | 2.60131 | 2.864139 | 20.60355 | 10.40659 |  | -0.0001160134 | [19 empty] | 5.825183 | 0.04749
3039 | 2022/01/27 02:24:56 | 43621.8009 | 140.0009 | 1 | 20 | 1 | 0 | 0 | 0 | -1.499966 | 3.970123 | -5.95505 | 2.60131 | 2.868305 | 20.60355 | 10.42314 |  | -9.060164e-05 | [19 empty] | 5.921443 | 0.1801018
3040 | 2022/01/27 02:25:06 | 43631.8002 | 150.0002 | 1 | 20 | 1 | 0 | 0 | 0 | -1.500005 | 3.9692 | -5.953819846 | 2.60131 | 2.872469 | 20.60355 | 10.43967 |  | -0.0001023477 | [19 empty] | 6.030552 | -0.02182454
3041 | 2022/01/27 02:25:16 | 43641.8005 | 160.0005 | 1 | 20 | 1 | 0 | 0 | 0 | -1.499981 | 3.968115 | -5.952097 | 2.60131 | 2.876635 | 20.60355 | 10.4562 |  | -0.0001565821 | [19 empty] | 6.06209 | 0.175381
3042 | 2022/01/27 02:25:26 | 43651.8013 | 170.0013 | 1 | 20 | 1 | 0 | 0 | 0 | -1.499985 | 3.967307 | -5.950901 | 2.60131 | 2.880801 | 20.60355 | 10.47273 |  | -0.000102132 |  | 4.032402 | [17 empty] | 6.095266 | 0.1865965
3043 | 2022/01/27 02:25:36 | 43661.8005 | 180.0005 | 1 | 20 | 1 | 0 | 0 | 0 | -1.499978 | 3.966202 | -5.949216 | 2.60131 | 2.884967 | 20.60355 | 10.48925 |  | -0.000126355 | [19 empty] | 6.019581 | -0.03077894
3044 | 2022/01/27 02:25:46 | 43671.8007 | 190.0007 | 1 | 20 | 1 | 0 | 0 | 0 | -1.499968 | 3.965427 | -5.948014 | 2.60131 | 2.889131 | 20.60355 | 10.50577 |  | -9.915971e-05 | [19 empty] | 5.975251 | 0.07407457
3045 | 2022/01/27 02:25:56 | 43681.8002 | 200.0002 | 1 | 20 | 1 | 0 | 0 | 0 | -1.500006 | 3.96442 | -5.946654 | 2.60131 | 2.893297 | 20.60355 | 10.52228 |  | -9.047582e-05 | [19 empty] | 6.059473 | 0.1829077
3046 | 2022/01/27 02:26:06 | 43691.8017 | 210.0017 | 1 | 20 | 1 | 0 | 0 | 0 | -1.499953 | 3.963376 | -5.944878 | 2.60131 | 2.897463 | 20.60355 | 10.5388 |  | -9.185488e-05 |  |  | 0.2387982 | [16 empty] | 6.127408 | 0.007434189
3047 | 2022/01/27 02:26:16 | 43701.8019 | 220.0019 | 1 | 20 | 1 | 0 | 0 | 0 | -1.499863 | 3.962704 | -5.943513 | 2.60131 | 2.901628 | 20.60355 | 10.55531 |  | -0.0001025041 |  | 4.530887 | [17 empty] | 6.21488 | 0.2237575
3048 | 2022/01/27 02:26:26 | 43711.8004 | 230.0004 | 1 | 20 | 1 | 0 | 0 | 0 | -1.499998 | 3.961796 | -5.942686 | 2.60131 | 2.905793 | 20.60355 | 10.57181 |  | -8.131678e-05 | [19 empty] | 6.219397 | 0.1529309
3049 | 2022/01/27 02:26:36 | 43721.8007 | 240.0007 | 1 | 20 | 1 | 0 | 0 | 0 | -1.499913 | 3.961059 | -5.941244 | 2.60131 | 2.909959 | 20.60355 | 10.58831 |  | -7.72865e-05 | [19 empty] | 6.123199 | -0.01267731
3050 | 2022/01/27 02:26:46 | 43731.8005 | 250.0005 | 1 | 20 | 1 | 0 | 0 | 0 | -1.499933 | 3.959777 | -5.9394 | 2.60131 | 2.914124 | 20.60355 | 10.60481 | [21 empty] | 5.937544 | 0.04919797
3051 | 2022/01/27 02:26:56 | 43741.8008 | 260.0008 | 1 | 20 | 1 | 0 | 0 | 0 | -1.499901 | 3.959114 | -5.938279 | 2.60131 | 2.918289 | 20.60355 | 10.6213 |  | -9.375121e-05 | [19 empty] | 5.634165 | 0.06616831
3052 | 2022/01/27 02:27:06 | 43751.8003 | 270.0003 | 1 | 20 | 1 | 0 | 0 | 0 | -1.499965 | 3.958012 | -5.936879 | 2.60131 | 2.922455 | 20.60355 | 10.63779 |  | -6.214908e-05 | [19 empty] | 5.555891 | -0.1275118
3053 | 2022/01/27 02:27:16 | 43761.8 | 280 | 1 | 20 | 1 | 0 | 0 | 0 | -1.499961 | 3.95725 | -5.935721 | 2.60131 | 2.926621 | 20.60355 | 10.65427 |  | -7.874912e-05 |  | 4.522175 | [17 empty] | 5.606804 | -0.2210033
3054 | 2022/01/27 02:27:26 | 43771.8001 | 290.0001 | 1 | 20 | 1 | 0 | 0 | 0 | -1.499887 | 3.956297 | -5.933998 | 2.60131 | 2.930785 | 20.60355 | 10.67075 |  | -0.0001227333 | [19 empty] | 5.696312 | -0.1768193
3055 | 2022/01/27 02:27:36 | 43781.8012 | 300.0012 | 1 | 20 | 1 | 0 | 0 | 0 | -1.499929 | 3.955309 | -5.932683 | 2.60131 | 2.934952 | 20.60355 | 10.68723 |  | -0.0001366339 | [19 empty] | 5.821612 | 0.05011186
3056 | 2022/01/27 02:27:46 | 43791.8015 | 310.0015 | 1 | 20 | 1 | 0 | 0 | 0 | -1.499965 | 3.954376 | -5.931426 | 2.60131 | 2.939117 | 20.60355 | 10.70371 |  | -9.695708e-05 | [19 empty] | 6.051465 | 0.005336702
3057 | 2022/01/27 02:27:56 | 43801.8014 | 320.0014 | 1 | 20 | 1 | 0 | 0 | 0 | -1.499968 | 3.953605 | -5.930281 | 2.60131 | 2.943283 | 20.60355 | 10.72018 |  | -9.065233e-05 |  |  | 0.2185957 | [16 empty] | 6.253198 | 0.01360506
3058 | 2022/01/27 02:28:06 | 43811.8016 | 330.0016 | 1 | 20 | 1 | 0 | 0 | 0 | -1.499882 | 3.952374 | -5.928095 | 2.60131 | 2.947447 | 20.60355 | 10.73664 |  | -0.0001080165 |  | 4.557444 | [17 empty] | 5.893812 | -0.1199445
3059 | 2022/01/27 02:28:16 | 43821.8001 | 340.0001 | 1 | 20 | 1 | 0 | 0 | 0 | -1.499933 | 3.9515 | -5.926985 | 2.60131 | 2.951613 | 20.60355 | 10.7531 |  | -0.0001389993 | [19 empty] | 6.060159 | -0.01738757
3060 | 2022/01/27 02:28:26 | 43831.8002 | 350.0002 | 1 | 20 | 1 | 0 | 0 | 0 | -1.49988 | 3.950502 | -5.925279 | 2.60131 | 2.955776 | 20.60355 | 10.76955 |  | -8.816666e-05 | [19 empty] | 5.675759 | 0.1393607
3061 | 2022/01/27 02:28:36 | 43841.8002 | 360.0002 | 1 | 20 | 1 | 0 | 0 | 0 | -1.499937 | 3.94944 | -5.923911 | 2.60131 | 2.959943 | 20.60355 | 10.78601 |  | -9.283044e-05 | [19 empty] | 6.258321 | 0.1745948
3062 | 2022/01/27 02:28:46 | 43851.8011 | 370.0011 | 1 | 20 | 1 | 0 | 0 | 0 | -1.499966 | 3.948631 | -5.922812 | 2.60131 | 2.964109 | 20.60355 | 10.80246 |  | -9.15526e-05 | [19 empty] | 5.60392 | -0.1630937
3063 | 2022/01/27 02:28:56 | 43861.8013 | 380.0013 | 1 | 20 | 1 | 0 | 0 | 0 | -1.499995 | 3.947518 | -5.921257 | 2.60131 | 2.968275 | 20.60355 | 10.81891 |  | -0.0001083048 |  | 4.245436 | [17 empty] | 6.346826 | 0.1364535
3064 | 2022/01/27 02:29:04 | 43870.3147 | 388.5147 | 1 | 20 | 1 | 0 | 0 | 0 | -1.499975 | 3.946526 | -5.91969 | 2.60131 | 2.971821 | 20.60355 | 10.83291 |  | -9.083097e-05 | 0.03190106 | 4.245436 | 0.2185957 | [16 empty] | 6.129734 | -0.1547293
3065 | 2022/01/27 02:30:05 | 43930.3545 | 60.0006 | 1 | 21 | 1 | 0 | 0 | 0 | 0 | 4.046534 | 0 | 2.60131 | 2.971823 | 20.60355 | 10.83292 |  | 0.0003686648 | [19 empty] | 5.564287 | -0.1159692
3066 | 2022/01/27 02:31:05 | 43990.3554 | 120.0015 | 1 | 21 | 1 | 0 | 0 | 0 | 0 | 4.058387 | 0 | 2.60131 | 2.971823 | 20.60355 | 10.83292 |  | 0.0001556689 | [19 empty] | 5.675075 | 0.2164449
3067 | 2022/01/27 02:32:05 | 44050.3552 | 180.0013 | 1 | 21 | 1 | 0 | 0 | 0 | 0 | 4.063608 | 0 | 2.60131 | 2.971823 | 20.60355 | 10.83292 |  | 5.207708e-05 |  | 0 | [17 empty] | 5.945897 | 0.1912886
3068 | 2022/01/27 02:33:05 | 44110.3554 | 240.0015 | 1 | 21 | 1 | 0 | 0 | 0 | 0 | 4.066113 | 0 | 2.60131 | 2.971823 | 20.60355 | 10.83292 |  | 2.750049e-05 | [19 empty] | 6.140275 | 0.02445742
3069 | 2022/01/27 02:34:05 | 44170.3551 | 300.0012 | 1 | 21 | 1 | 0 | 0 | 0 | 0 | 4.067828 | 0 | 2.60131 | 2.971823 | 20.60355 | 10.83292 |  | 8.375476e-06 |  | 0 | [17 empty] | 6.082019 | 0.06573394
3070 | 2022/01/27 02:35:05 | 44230.354 | 360.0001 | 1 | 21 | 1 | 0 | 0 | 0 | 0 | 4.068878 | 0 | 2.60131 | 2.971823 | 20.60355 | 10.83292 |  | 2.457944e-05 | [19 empty] | 6.147674 | 0.1457632
3071 | 2022/01/27 02:36:05 | 44290.3539 | 420 | 1 | 21 | 1 | 0 | 0 | 0 | 0 | 4.069914 | 0 | 2.60131 | 2.971823 | 20.60355 | 10.83292 |  | 2.196878e-05 |  | 0 | [17 empty] | 5.80646 | 0.1557462
3072 | 2022/01/27 02:37:05 | 44350.3554 | 480.0015 | 1 | 21 | 1 | 0 | 0 | 0 | 0 | 4.070688 | 0 | 2.60131 | 2.971823 | 20.60355 | 10.83292 |  | 1.517243e-05 | [19 empty] | 5.302899 | -0.1951815
3073 | 2022/01/27 02:38:05 | 44410.3552 | 540.0013 | 1 | 21 | 1 | 0 | 0 | 0 | 0 | 4.071017 | 0 | 2.60131 | 2.971823 | 20.60355 | 10.83292 |  | 1.951983e-05 |  | 0 | [17 empty] | 5.865702 | 0.1689142
3074 | 2022/01/27 02:39:05 | 44470.3544 | 600.0005 | 1 | 21 | 1 | 0 | 0 | 0 | 0 | 4.071346 | 0 | 2.60131 | 2.971823 | 20.60355 | 10.83292 |  | -1.098439e-05 | [19 empty] | 5.917193 | 0.03038913
3075 | 2022/01/27 02:40:05 | 44530.3543 | 660.0004 | 1 | 21 | 1 | 0 | 0 | 0 | 0 | 4.071994 | 0 | 2.60131 | 2.971823 | 20.60355 | 10.83292 |  | -9.957239e-06 |  | 0 | [17 empty] | 6.06236 | 0.1194227
3076 | 2022/01/27 02:41:05 | 44590.3542 | 720.0003 | 1 | 21 | 1 | 0 | 0 | 0 | 0 | 4.072292 | 0 | 2.60131 | 2.971823 | 20.60355 | 10.83292 |  | 3.453338e-05 | [19 empty] | 5.390538 | -0.17463
3077 | 2022/01/27 02:42:05 | 44650.3541 | 780.0002 | 1 | 21 | 1 | 0 | 0 | 0 | 0 | 4.072705 | 0 | 2.60131 | 2.971823 | 20.60355 | 10.83292 |  | 1.999267e-05 |  | 0 | [17 empty] | 6.064261 | 0.1923069
3078 | 2022/01/27 02:43:05 | 44710.3562 | 840.0023 | 1 | 21 | 1 | 0 | 0 | 0 | 0 | 4.072797 | 0 | 2.60131 | 2.971823 | 20.60355 | 10.83292 |  | 1.588311e-05 | [19 empty] | 5.373158 | -0.1759435
3079 | 2022/01/27 02:44:05 | 44770.3545 | 900.0006 | 1 | 21 | 1 | 0 | 0 | 0 | 0 | 4.07321 | 0 | 2.60131 | 2.971823 | 20.60355 | 10.83292 |  | 2.536683e-05 |  | 0 | [17 empty] | 5.993437 | 0.1856768
3080 | 2022/01/27 02:45:05 | 44830.3551 | 960.0012 | 1 | 21 | 1 | 0 | 0 | 0 | 0 | 4.073325 | 0 | 2.60131 | 2.971823 | 20.60355 | 10.83292 |  | -2.204927e-05 | [19 empty] | 6.061323 | 0.1707555
3081 | 2022/01/27 02:46:05 | 44890.3542 | 1020.0003 | 1 | 21 | 1 | 0 | 0 | 0 | 0 | 4.073642 | 0 | 2.60131 | 2.971823 | 20.60355 | 10.83292 |  | -4.741425e-06 |  | 0 | [17 empty] | 5.424648 | -0.1864922
3082 | 2022/01/27 02:47:05 | 44950.355 | 1080.0011 | 1 | 21 | 1 | 0 | 0 | 0 | 0 | 4.073872 | 0 | 2.60131 | 2.971823 | 20.60355 | 10.83292 |  | -9.718873e-06 | [19 empty] | 6.080637 | 0.0995934
3083 | 2022/01/27 02:48:05 | 45010.3541 | 1140.0002 | 1 | 21 | 1 | 0 | 0 | 0 | 0 | 4.073937 | 0 | 2.60131 | 2.971823 | 20.60355 | 10.83292 |  | 1.106268e-06 |  | 0 | [17 empty] | 5.356647 | 0.1057868
3084 | 2022/01/27 02:49:05 | 45070.3548 | 1200.0009 | 1 | 21 | 1 | 0 | 0 | 0 | 0 | 4.074068 | 0 | 2.60131 | 2.971823 | 20.60355 | 10.83292 |  | 9.720565e-06 | [19 empty] | 5.496187 | -0.1892714
3085 | 2022/01/27 02:50:05 | 45130.355 | 1260.0011 | 1 | 21 | 1 | 0 | 0 | 0 | 0 | 4.074096 | 0 | 2.60131 | 2.971823 | 20.60355 | 10.83292 |  | 1.722817e-05 |  | 0 | [17 empty] | 5.953477 | 0.1650551
3086 | 2022/01/27 02:51:05 | 45190.3551 | 1320.0012 | 1 | 21 | 1 | 0 | 0 | 0 | 0 | 4.07449 | 0 | 2.60131 | 2.971823 | 20.60355 | 10.83292 |  | 2.117889e-05 | [19 empty] | 6.209628 | 0.2482329
3087 | 2022/01/27 02:52:05 | 45250.3543 | 1380.0004 | 1 | 21 | 1 | 0 | 0 | 0 | 0 | 4.074501 | 0 | 2.60131 | 2.971823 | 20.60355 | 10.83292 |  | -1.698996e-05 |  | 0 | [17 empty] | 5.488441 | -0.1983275
3088 | 2022/01/27 02:53:05 | 45310.3544 | 1440.0005 | 1 | 21 | 1 | 0 | 0 | 0 | 0 | 4.074426 | 0 | 2.60131 | 2.971823 | 20.60355 | 10.83292 |  | -1.864976e-05 | [19 empty] | 5.428197 | -0.2146363
3089 | 2022/01/27 02:54:05 | 45370.3549 | 1500.001 | 1 | 21 | 1 | 0 | 0 | 0 | 0 | 4.074515 | 0 | 2.60131 | 2.971823 | 20.60355 | 10.83292 |  | 4.393502e-05 |  | 0 | [17 empty] | 6.078684 | 0.1848517
3090 | 2022/01/27 02:55:05 | 45430.3546 | 1560.0007 | 1 | 21 | 1 | 0 | 0 | 0 | 0 | 4.074617 | 0 | 2.60131 | 2.971823 | 20.60355 | 10.83292 |  | 3.460867e-05 | [19 empty] | 5.905825 | 0.09559333
3091 | 2022/01/27 02:56:05 | 45490.3546 | 1620.0007 | 1 | 21 | 1 | 0 | 0 | 0 | 0 | 4.074982 | 0 | 2.60131 | 2.971823 | 20.60355 | 10.83292 |  | 1.066829e-05 |  | 0 | [17 empty] | 5.376937 | -0.207217
3092 | 2022/01/27 02:57:05 | 45550.3544 | 1680.0005 | 1 | 21 | 1 | 0 | 0 | 0 | 0 | 4.074899 | 0 | 2.60131 | 2.971823 | 20.60355 | 10.83292 |  | -1.849125e-05 | [19 empty] | 5.292817 | -0.1700401
3093 | 2022/01/27 02:58:05 | 45610.3547 | 1740.0008 | 1 | 21 | 1 | 0 | 0 | 0 | 0 | 4.074987 | 0 | 2.60131 | 2.971823 | 20.60355 | 10.83292 |  | -1.88089e-05 |  | 0 | [17 empty] | 5.955411 | 0.2221771
3094 | 2022/01/27 02:59:05 | 45670.354 | 1800.0001 | 1 | 21 | 1 | 0 | 0 | 0 | 0 | 4.074766 | 0 | 2.60131 | 2.971823 | 20.60355 | 10.83292 |  | -1.335534e-05 | [19 empty] | 5.989203 | 0.1570959
3095 | 2022/01/27 02:59:05 | 45670.3554 | 1800.0015 | 1 | 21 | 1 | 0 | 0 | 0 | 0 | 4.074766 | 0 | 2.60131 | 2.971823 | 20.60355 | 10.83292 |  | -1.335534e-05 | 0.03190106 | 0 | 0 | [16 empty] | 5.989203 | 0.1570959
3096 | 2022/01/27 02:59:05 | 45670.3628 | 0.0016 | 1 | 22 | 1 | 0 | 0 | 0 | 0 | 4.074757 | 0 | 2.60131 | 2.971823 | 20.60355 | 10.83292 |  | -1.335534e-05 | 0.03190106 | 0 | 0 | [16 empty] | 5.989193 | 0.1570936
3097 | 2022/01/27 02:59:05 | 45670.3691 | 0.0015 | 1 | 23 | 2 | 0 | 0 | 0 | 0 | 4.075207 | 0 | 2.60131 | 2.971823 | 20.60355 | 10.83292 |  | -1.335534e-05 | 0.03190106 | 0 | 0 | [16 empty] | 5.989185 | 0.1570917
3098 | 2022/01/27 03:04:57 | 46022.429 | 60 | 1 | 14 | 2 | 0 | 0 | 0 | 0 | 4.07553 | 0 | 2.60131 | 2.971823 | 20.60355 | 10.83292 |  | 2.686674e-06 | [19 empty] | 5.526752 | 0.04874259
3099 | 2022/01/27 03:05:57 | 46082.429 | 120 | 1 | 14 | 2 | 0 | 0 | 0 | 0 | 4.075613 | 0 | 2.60131 | 2.971823 | 20.60355 | 10.83292 |  | -9.957074e-06 | [19 empty] | 5.913855 | 0.2144334
3100 | 2022/01/27 03:06:57 | 46142.4305 | 180.0015 | 1 | 14 | 2 | 0 | 0 | 0 | 0 | 4.075718 | 0 | 2.60131 | 2.971823 | 20.60355 | 10.83292 |  | -1.517256e-05 |  | 0 | 0 | [16 empty] | 5.814401 | 0.20018
3101 | 2022/01/27 03:07:57 | 46202.4294 | 240.0004 | 1 | 14 | 2 | 0 | 0 | 0 | 0 | 4.07548 | 0 | 2.60131 | 2.971823 | 20.60355 | 10.83292 |  | 1.051016e-05 | [19 empty] | 5.827246 | 0.1966374
3102 | 2022/01/27 03:08:57 | 46262.4293 | 300.0003 | 1 | 14 | 2 | 0 | 0 | 0 | 0 | 4.075547 | 0 | 2.60131 | 2.971823 | 20.60355 | 10.83292 |  | 1.58037e-07 |  | 0 | 0 | [16 empty] | 5.893584 | 0.1502819
3103 | 2022/01/27 03:08:57 | 46262.4309 | 300.0019 | 1 | 14 | 2 | 0 | 0 | 0 | 0 | 4.075547 | 0 | 2.60131 | 2.971823 | 20.60355 | 10.83292 |  | 1.58037e-07 | 0.03190106 | 0 | 0 | [16 empty] | 5.893584 | 0.1502819
3104 | 2022/01/27 03:08:57 | 46262.7171 | 0.2509 | 1 | 15 | 2 | 0 | 0 | 0 | -1.669116 | 3.750694 | -6.260343 | 2.600734 | 2.971823 | 20.60135 | 10.83292 |  | -0.2967387 |  | 0.004024746 | 248.4629 | [16 empty] | 5.893584 | 0.1502819
3105 | 2022/01/27 03:08:57 | 46262.9671 | 0.5009 | 1 | 15 | 2 | 0 | 0 | 0 | -3.114785 | 3.738009 | -11.64309 | 2.600132 | 2.971823 | 20.5991 | 10.83292 | [21 empty] | 5.754825 | -0.04336208
3106 | 2022/01/27 03:08:57 | 46263.2166 | 0.7504 | 1 | 15 | 2 | 0 | 0 | 0 | -4.246108 | 3.731727 | -15.84532 | 2.599511 | 2.971823 | 20.59678 | 10.83292 | [21 empty] | 5.754825 | -0.04336208
3107 | 2022/01/27 03:08:58 | 46263.4668 | 1.0006 | 1 | 15 | 2 | 0 | 0 | 0 | -5.172529 | 3.726131 | -19.27352 | 2.598895 | 2.971823 | 20.59448 | 10.83292 |  | -0.02318415 |  | 0.1112157 | 9.764188 | [16 empty] | 5.754825 | -0.04336208
3108 | 2022/01/27 03:08:58 | 46263.7173 | 1.2511 | 1 | 15 | 2 | 0 | 0 | 0 | -5.911918 | 3.72154 | -22.00144 | 2.59829 | 2.971823 | 20.59223 | 10.83292 | [21 empty] | 5.252816 | -0.04336208
3109 | 2022/01/27 03:08:58 | 46263.9663 | 1.5001 | 1 | 15 | 2 | 0 | 0 | 0 | -6.49022 | 3.717229 | -24.12563 | 2.597673 | 2.971823 | 20.58994 | 10.83292 | [21 empty] | 5.252816 | -0.04336208
3110 | 2022/01/27 03:08:58 | 46264.2175 | 1.7513 | 1 | 15 | 2 | 0 | 0 | 0 | -6.963428 | 3.713867 | -25.86125 | 2.597052 | 2.971823 | 20.58763 | 10.83292 | [21 empty] | 5.252816 | -0.04336208
3111 | 2022/01/27 03:08:59 | 46264.4663 | 2.0001 | 1 | 15 | 2 | 0 | 0 | 0 | -7.333607 | 3.710208 | -27.20921 | 2.59645 | 2.971823 | 20.58539 | 10.83292 |  | -0.01466566 |  | 0.1666509 | 6.891322 | [16 empty] | 5.701034 | -0.0168097
3112 | 2022/01/27 03:08:59 | 46264.7167 | 2.2505 | 1 | 15 | 2 | 0 | 0 | 0 | -7.636594 | 3.707084 | -28.3095 | 2.595831 | 2.971823 | 20.5831 | 10.83292 | [21 empty] | 5.701034 | -0.0168097
3113 | 2022/01/27 03:08:59 | 46264.9662 | 2.5 | 1 | 15 | 2 | 0 | 0 | 0 | -7.878416 | 3.703943 | -29.1812 | 2.595224 | 2.971823 | 20.58085 | 10.83292 | [21 empty] | 5.701034 | -0.0168097
3114 | 2022/01/27 03:08:59 | 46265.2166 | 2.7504 | 1 | 15 | 2 | 0 | 0 | 0 | -8.06757 | 3.701182 | -29.85954 | 2.594608 | 2.971823 | 20.57857 | 10.83292 | [21 empty] | 5.980158 | 0.08722633
3115 | 2022/01/27 03:09:00 | 46265.4663 | 3.0001 | 1 | 15 | 2 | 0 | 0 | 0 | -8.222332 | 3.698313 | -30.40876 | 2.593987 | 2.971823 | 20.57627 | 10.83292 |  | -0.01221715 |  | 0.2192491 | 5.71244 | [16 empty] | 5.980158 | 0.08722633
3116 | 2022/01/27 03:09:00 | 46265.7165 | 3.2503 | 1 | 15 | 2 | 0 | 0 | 0 | -8.345779 | 3.695754 | -30.84395 | 2.593385 | 2.971823 | 20.57405 | 10.83292 | [21 empty] | 5.480042 | 0.08722633
3117 | 2022/01/27 03:09:00 | 46265.9669 | 3.5007 | 1 | 15 | 2 | 0 | 0 | 0 | -8.442312 | 3.693203 | -31.17917 | 2.592765 | 2.971823 | 20.57175 | 10.83292 | [21 empty] | 5.480042 | 0.08722633
3118 | 2022/01/27 03:09:00 | 46266.2174 | 3.7512 | 1 | 15 | 2 | 0 | 0 | 0 | -8.521359 | 3.691023 | -31.45253 | 2.592149 | 2.971823 | 20.56948 | 10.83292 | [21 empty] | 5.480042 | 0.08722633
3119 | 2022/01/27 03:09:01 | 46266.4663 | 4.0001 | 1 | 15 | 2 | 0 | 0 | 0 | -8.584471 | 3.688397 | -31.66294 | 2.591542 | 2.971823 | 20.56724 | 10.83292 |  | -0.009025847 |  | 0.2476181 | 4.586323 | [16 empty] | 5.465881 | -0.1607116
3120 | 2022/01/27 03:09:01 | 46266.7175 | 4.2513 | 1 | 15 | 2 | 0 | 0 | 0 | -8.633812 | 3.686419 | -31.82785 | 2.590924 | 2.971823 | 20.56496 | 10.83292 | [21 empty] | 5.465881 | -0.1607116
3121 | 2022/01/27 03:09:01 | 46266.967 | 4.5008 | 1 | 15 | 2 | 0 | 0 | 0 | -8.674143 | 3.684095 | -31.95637 | 2.590306 | 2.971823 | 20.56268 | 10.83292 | [21 empty] | 5.465881 | -0.1607116
3122 | 2022/01/27 03:09:01 | 46267.2168 | 4.7506 | 1 | 15 | 2 | 0 | 0 | 0 | -8.70636 | 3.682393 | -32.06024 | 2.589703 | 2.971823 | 20.56046 | 10.83292 | [21 empty] | 6.034871 | 0.1778091
3123 | 2022/01/27 03:09:02 | 46267.467 | 5.0008 | 1 | 15 | 2 | 0 | 0 | 0 | -8.731574 | 3.679955 | -32.1318 | 2.589082 | 2.971823 | 20.55818 | 10.83292 |  | -0.007500655 |  | 0.2860481 | 3.938046 | [16 empty] | 6.034871 | 0.1778091
3124 | 2022/01/27 03:09:02 | 46267.7167 | 5.2505 | 1 | 15 | 2 | 0 | 0 | 0 | -8.752196 | 3.678346 | -32.19361 | 2.588467 | 2.971823 | 20.55591 | 10.83292 | [21 empty] | 6.034871 | 0.1778091
3125 | 2022/01/27 03:09:02 | 46267.9663 | 5.5001 | 1 | 15 | 2 | 0 | 0 | 0 | -8.768338 | 3.676198 | -32.23415 | 2.587862 | 2.971823 | 20.55369 | 10.83292 | [21 empty] | 5.792182 | 0.1778091
3126 | 2022/01/27 03:09:02 | 46268.2166 | 5.7504 | 1 | 15 | 2 | 0 | 0 | 0 | -8.781542 | 3.674478 | -32.26758 | 2.587244 | 2.971823 | 20.55142 | 10.83292 | [21 empty] | 5.792182 | 0.1778091
3127 | 2022/01/27 03:09:03 | 46268.4663 | 6.0001 | 1 | 15 | 2 | 0 | 0 | 0 | -8.792071 | 3.67246 | -32.28853 | 2.586637 | 2.971823 | 20.54919 | 10.83292 |  | -0.007733643 |  | 0.309619 | 3.231796 | [16 empty] | 5.792182 | 0.1778091
3128 | 2022/01/27 03:09:03 | 46268.7167 | 6.2505 | 1 | 15 | 2 | 0 | 0 | 0 | -8.800236 | 3.671037 | -32.30599 | 2.586019 | 2.971823 | 20.54692 | 10.83292 | [21 empty] | 5.388175 | -0.2020924
3129 | 2022/01/27 03:09:03 | 46268.9667 | 6.5005 | 1 | 15 | 2 | 0 | 0 | 0 | -8.806945 | 3.669207 | -32.3145 | 2.585401 | 2.971823 | 20.54465 | 10.83292 | [21 empty] | 5.388175 | -0.2020924
3130 | 2022/01/27 03:09:03 | 46269.2175 | 6.7513 | 1 | 15 | 2 | 0 | 0 | 0 | -8.812309 | 3.667523 | -32.31935 | 2.584785 | 2.971823 | 20.54239 | 10.83292 | [21 empty] | 5.388175 | -0.2020924
3131 | 2022/01/27 03:09:04 | 46269.468 | 7.0018 | 1 | 15 | 2 | 0 | 0 | 0 | -8.816594 | 3.665765 | -32.31956 | 2.584179 | 2.971823 | 20.54017 | 10.83292 |  | -0.005725744 |  | 0.3726451 | 2.812789 | [16 empty] | 5.996279 | 0.1900326
3132 | 2022/01/27 03:09:04 | 46269.7167 | 7.2505 | 1 | 15 | 2 | 0 | 0 | 0 | -8.819891 | 3.66415 | -32.3174 | 2.583559 | 2.971823 | 20.5379 | 10.83292 | [21 empty] | 5.996279 | 0.1900326
3133 | 2022/01/27 03:09:04 | 46269.9662 | 7.5 | 1 | 15 | 2 | 0 | 0 | 0 | -8.822575 | 3.662647 | -32.31398 | 2.582957 | 2.971823 | 20.53569 | 10.83292 | [21 empty] | 5.996279 | 0.1900326
3134 | 2022/01/27 03:09:04 | 46270.2174 | 7.7512 | 1 | 15 | 2 | 0 | 0 | 0 | -8.824736 | 3.660929 | -32.30673 | 2.582339 | 2.971823 | 20.53343 | 10.83292 | [21 empty] | 6.087009 | 0.1900326
3135 | 2022/01/27 03:09:05 | 46270.467 | 8.0008 | 1 | 15 | 2 | 0 | 0 | 0 | -8.826561 | 3.659648 | -32.30211 | 2.581718 | 2.971823 | 20.53116 | 10.83292 |  | -0.006846952 |  | 0.3648134 | [17 empty] | 6.087009 | 0.1900326
3136 | 2022/01/27 03:09:05 | 46270.7167 | 8.2505 | 1 | 15 | 2 | 0 | 0 | 0 | -8.828074 | 3.658129 | -32.29423 | 2.581114 | 2.971823 | 20.52894 | 10.83292 | [21 empty] | 5.555762 | -0.1376617
3137 | 2022/01/27 03:09:05 | 46270.967 | 8.5008 | 1 | 15 | 2 | 0 | 0 | 0 | -8.829164 | 3.656889 | -32.28727 | 2.580495 | 2.971823 | 20.52668 | 10.83292 | [21 empty] | 5.555762 | -0.1376617
3138 | 2022/01/27 03:09:05 | 46271.2166 | 8.7504 | 1 | 15 | 2 | 0 | 0 | 0 | -8.8301 | 3.655227 | -32.27602 | 2.579879 | 2.971823 | 20.52443 | 10.83292 | [21 empty] | 5.555762 | -0.1376617
3139 | 2022/01/27 03:09:06 | 46271.467 | 9.0008 | 1 | 15 | 2 | 0 | 0 | 0 | -8.830849 | 3.654081 | -32.26864 | 2.579274 | 2.971823 | 20.52222 | 10.83292 |  | -0.005200396 |  | 0.4439008 | 2.48423 | [16 empty] | 5.835631 | 0.08745909
3140 | 2022/01/27 03:09:06 | 46271.7168 | 9.2506 | 1 | 15 | 2 | 0 | 0 | 0 | -8.831466 | 3.652464 | -32.25661 | 2.578656 | 2.971823 | 20.51996 | 10.83292 | [21 empty] | 5.835631 | 0.08745909
3141 | 2022/01/27 03:09:06 | 46271.9664 | 9.5002 | 1 | 15 | 2 | 0 | 0 | 0 | -8.831954 | 3.651367 | -32.24871 | 2.578049 | 2.971823 | 20.51774 | 10.83292 | [21 empty] | 5.835631 | 0.08745909
3142 | 2022/01/27 03:09:06 | 46272.2167 | 9.7505 | 1 | 15 | 2 | 0 | 0 | 0 | -8.832353 | 3.649848 | -32.23675 | 2.577433 | 2.971823 | 20.5155 | 10.83292 | [21 empty] | 6.301587 | 0.08745909
3143 | 2022/01/27 03:09:07 | 46272.4664 | 10.0002 | 1 | 15 | 2 | 0 | 0 | 0 | -8.832757 | 3.648671 | -32.22782 | 2.576813 | 2.971823 | 20.51323 | 10.83292 |  | -0.005972048 |  | 0.4338858 | [17 empty] | 6.301587 | 0.08745909
3144 | 2022/01/27 03:09:07 | 46272.4678 | 10.0016 | 1 | 15 | 2 | 0 | 0 | 0 | -8.832757 | 3.648671 | -32.22782 | 2.576813 | 2.971823 | 20.51323 | 10.83292 |  | -0.005972048 | 0.03190106 | 0.4338858 | 2.48423 | [16 empty] | 6.301587 | 0.08745909
3145 | 2022/01/27 03:09:08 | 46273.5096 | 1.0011 | 1 | 16 | 2 | 0 | 0 | 0 | 0 | 3.98183 | 0 | 2.576799 | 2.971823 | 20.51318 | 10.83292 |  | 0.01409224 | [19 empty] | 5.809566 | -0.008145273
3146 | 2022/01/27 03:09:09 | 46274.5087 | 2.0002 | 1 | 16 | 2 | 0 | 0 | 0 | 0 | 3.990846 | 0 | 2.576799 | 2.971823 | 20.51318 | 10.83292 |  | 0.00943784 | [19 empty] | 6.361419 | -0.04600361
3147 | 2022/01/27 03:09:10 | 46275.5086 | 3.0001 | 1 | 16 | 2 | 0 | 0 | 0 | 0 | 3.997018 | 0 | 2.576799 | 2.971823 | 20.51318 | 10.83292 |  | 0.005171253 | [19 empty] | 6.163249 | 0.1565297
3148 | 2022/01/27 03:09:11 | 46276.5096 | 4.0011 | 1 | 16 | 2 | 0 | 0 | 0 | 0 | 4.001868 | 0 | 2.576799 | 2.971823 | 20.51318 | 10.83292 |  | 0.005053437 | [19 empty] | 6.161013 | -0.1476628
3149 | 2022/01/27 03:09:12 | 46277.5097 | 5.0012 | 1 | 16 | 2 | 0 | 0 | 0 | 0 | 4.005798 | 0 | 2.576799 | 2.971823 | 20.51318 | 10.83292 |  | 0.004008466 | [19 empty] | 6.419304 | 0.2276799
3150 | 2022/01/27 03:09:13 | 46278.5087 | 6.0002 | 1 | 16 | 2 | 0 | 0 | 0 | 0 | 4.009122 | 0 | 2.576799 | 2.971823 | 20.51318 | 10.83292 |  | 0.003489359 | [19 empty] | 5.833391 | -0.183098
3151 | 2022/01/27 03:09:14 | 46279.5087 | 7.0002 | 1 | 16 | 2 | 0 | 0 | 0 | 0 | 4.012135 | 0 | 2.576799 | 2.971823 | 20.51318 | 10.83292 |  | 0.003111423 | [19 empty] | 6.465946 | 0.1976734
3152 | 2022/01/27 03:09:15 | 46280.5086 | 8.0001 | 1 | 16 | 2 | 0 | 0 | 0 | 0 | 4.014626 | 0 | 2.576799 | 2.971823 | 20.51318 | 10.83292 |  | 0.002590708 | [19 empty] | 6.116939 | -0.1090646
3153 | 2022/01/27 03:09:16 | 46281.5095 | 9.001 | 1 | 16 | 2 | 0 | 0 | 0 | 0 | 4.01702 | 0 | 2.576799 | 2.971823 | 20.51318 | 10.83292 |  | 0.002104458 | [19 empty] | 6.28903 | 0.05377829
3154 | 2022/01/27 03:09:17 | 46282.5096 | 10.0011 | 1 | 16 | 2 | 0 | 0 | 0 | 0 | 4.018924 | 0 | 2.576799 | 2.971823 | 20.51318 | 10.83292 |  | 0.001930942 | [19 empty] | 6.367207 | 0.02443045
3155 | 2022/01/27 03:09:18 | 46283.5087 | 11.0002 | 1 | 16 | 2 | 0 | 0 | 0 | 0 | 4.020768 | 0 | 2.576799 | 2.971823 | 20.51318 | 10.83292 |  | 0.002362379 | [19 empty] | 5.810188 | 0.02443045
3156 | 2022/01/27 03:09:19 | 46284.5088 | 12.0003 | 1 | 16 | 2 | 0 | 0 | 0 | 0 | 4.022286 | 0 | 2.576799 | 2.971823 | 20.51318 | 10.83292 |  | 0.001579706 | [19 empty] | 6.455632 | 0.1476806
3157 | 2022/01/27 03:09:20 | 46285.5096 | 13.0011 | 1 | 16 | 2 | 0 | 0 | 0 | 0 | 4.024011 | 0 | 2.576799 | 2.971823 | 20.51318 | 10.83292 | [21 empty] | 5.950252 | 0.1476806
3158 | 2022/01/27 03:09:21 | 46286.5088 | 14.0003 | 1 | 16 | 2 | 0 | 0 | 0 | 0 | 4.025542 | 0 | 2.576799 | 2.971823 | 20.51318 | 10.83292 |  | 0.001771786 | [19 empty] | 6.377496 | 0.1777869
3159 | 2022/01/27 03:09:22 | 46287.5088 | 15.0003 | 1 | 16 | 2 | 0 | 0 | 0 | 0 | 4.026828 | 0 | 2.576799 | 2.971823 | 20.51318 | 10.83292 |  | 0.001283444 | [19 empty] | 6.248522 | 0.1777869
3160 | 2022/01/27 03:09:23 | 46288.5102 | 16.0017 | 1 | 16 | 2 | 0 | 0 | 0 | 0 | 4.02819 | 0 | 2.576799 | 2.971823 | 20.51318 | 10.83292 | [21 empty] | 5.775103 | -0.1882479
3161 | 2022/01/27 03:09:24 | 46289.509 | 17.0005 | 1 | 16 | 2 | 0 | 0 | 0 | 0 | 4.029306 | 0 | 2.576799 | 2.971823 | 20.51318 | 10.83292 |  | 0.001134904 | [19 empty] | 6.430222 | 0.1132593
3162 | 2022/01/27 03:09:25 | 46290.5088 | 18.0003 | 1 | 16 | 2 | 0 | 0 | 0 | 0 | 4.030427 | 0 | 2.576799 | 2.971823 | 20.51318 | 10.83292 |  | 0.001417577 | [19 empty] | 5.926394 | -0.06598085
3163 | 2022/01/27 03:09:26 | 46291.5088 | 19.0003 | 1 | 16 | 2 | 0 | 0 | 0 | 0 | 4.031682 | 0 | 2.576799 | 2.971823 | 20.51318 | 10.83292 | [21 empty] | 6.382304 | -0.00592351
3164 | 2022/01/27 03:09:27 | 46292.5098 | 20.0013 | 1 | 16 | 2 | 0 | 0 | 0 | 0 | 4.032548 | 0 | 2.576799 | 2.971823 | 20.51318 | 10.83292 |  | 0.001129801 | [19 empty] | 6.149435 | 0.07562369
3165 | 2022/01/27 03:09:28 | 46293.5097 | 21.0012 | 1 | 16 | 2 | 0 | 0 | 0 | 0 | 4.033615 | 0 | 2.576799 | 2.971823 | 20.51318 | 10.83292 |  | 0.001115518 | [19 empty] | 5.748671 | -0.1252386
3166 | 2022/01/27 03:09:29 | 46294.509 | 22.0005 | 1 | 16 | 2 | 0 | 0 | 0 | 0 | 4.034685 | 0 | 2.576799 | 2.971823 | 20.51318 | 10.83292 | [21 empty] | 6.421246 | 0.2101797
3167 | 2022/01/27 03:09:30 | 46295.5098 | 23.0013 | 1 | 16 | 2 | 0 | 0 | 0 | 0 | 4.035443 | 0 | 2.576799 | 2.971823 | 20.51318 | 10.83292 |  | 0.000833389 | [19 empty] | 5.80505 | -0.1925611
3168 | 2022/01/27 03:09:31 | 46296.5088 | 24.0003 | 1 | 16 | 2 | 0 | 0 | 0 | 0 | 4.036279 | 0 | 2.576799 | 2.971823 | 20.51318 | 10.83292 | [21 empty] | 6.428315 | 0.1947701
3169 | 2022/01/27 03:09:32 | 46297.5097 | 25.0012 | 1 | 16 | 2 | 0 | 0 | 0 | 0 | 4.037006 | 0 | 2.576799 | 2.971823 | 20.51318 | 10.83292 |  | 0.0007807626 | [19 empty] | 6.053553 | -0.117113
3170 | 2022/01/27 03:09:33 | 46298.509 | 26.0005 | 1 | 16 | 2 | 0 | 0 | 0 | 0 | 4.037825 | 0 | 2.576799 | 2.971823 | 20.51318 | 10.83292 | [21 empty] | 5.717432 | -0.117113
3171 | 2022/01/27 03:09:34 | 46299.5091 | 27.0006 | 1 | 16 | 2 | 0 | 0 | 0 | 0 | 4.038516 | 0 | 2.576799 | 2.971823 | 20.51318 | 10.83292 | [21 empty] | 6.270417 | -0.03808439
3172 | 2022/01/27 03:09:35 | 46300.5091 | 28.0006 | 1 | 16 | 2 | 0 | 0 | 0 | 0 | 4.039289 | 0 | 2.576799 | 2.971823 | 20.51318 | 10.83292 |  | 0.0007290355 | [19 empty] | 5.674932 | -0.03808439
3173 | 2022/01/27 03:09:36 | 46301.5094 | 29.0009 | 1 | 16 | 2 | 0 | 0 | 0 | 0 | 4.039803 | 0 | 2.576799 | 2.971823 | 20.51318 | 10.83292 | [21 empty] | 6.387456 | 0.08724928
3174 | 2022/01/27 03:09:37 | 46302.509 | 30.0005 | 1 | 16 | 2 | 0 | 0 | 0 | 0 | 4.040539 | 0 | 2.576799 | 2.971823 | 20.51318 | 10.83292 |  | 0.0008269067 | [19 empty] | 5.833722 | 0.08724928
3175 | 2022/01/27 03:09:38 | 46303.5089 | 31.0004 | 1 | 16 | 2 | 0 | 0 | 0 | 0 | 4.041116 | 0 | 2.576799 | 2.971823 | 20.51318 | 10.83292 | [21 empty] | 5.882954 | -0.157657
3176 | 2022/01/27 03:09:39 | 46304.5097 | 32.0012 | 1 | 16 | 2 | 0 | 0 | 0 | 0 | 4.041617 | 0 | 2.576799 | 2.971823 | 20.51318 | 10.83292 |  | 0.0008776948 | [19 empty] | 5.971473 | 0.1685044
3177 | 2022/01/27 03:09:40 | 46305.5089 | 33.0004 | 1 | 16 | 2 | 0 | 0 | 0 | 0 | 4.042101 | 0 | 2.576799 | 2.971823 | 20.51318 | 10.83292 | [21 empty] | 5.776056 | -0.2019101
3178 | 2022/01/27 03:09:41 | 46306.5105 | 34.002 | 1 | 16 | 2 | 0 | 0 | 0 | 0 | 4.04283 | 0 | 2.576799 | 2.971823 | 20.51318 | 10.83292 |  | 0.0005825749 | [19 empty] | 6.180943 | 0.1808205
3179 | 2022/01/27 03:09:42 | 46307.5098 | 35.0013 | 1 | 16 | 2 | 0 | 0 | 0 | 0 | 4.043283 | 0 | 2.576799 | 2.971823 | 20.51318 | 10.83292 | [21 empty] | 5.66143 | -0.2166411
3180 | 2022/01/27 03:09:43 | 46308.5098 | 36.0013 | 1 | 16 | 2 | 0 | 0 | 0 | 0 | 4.043773 | 0 | 2.576799 | 2.971823 | 20.51318 | 10.83292 | [21 empty] | 6.221849 | 0.175131
3181 | 2022/01/27 03:09:44 | 46309.5091 | 37.0006 | 1 | 16 | 2 | 0 | 0 | 0 | 0 | 4.044393 | 0 | 2.576799 | 2.971823 | 20.51318 | 10.83292 |  | 0.0005605202 | [19 empty] | 5.715847 | -0.1581255
3182 | 2022/01/27 03:09:45 | 46310.5099 | 38.0014 | 1 | 16 | 2 | 0 | 0 | 0 | 0 | 4.044852 | 0 | 2.576799 | 2.971823 | 20.51318 | 10.83292 | [21 empty] | 5.968249 | 0.07887542
3183 | 2022/01/27 03:09:46 | 46311.5092 | 39.0007 | 1 | 16 | 2 | 0 | 0 | 0 | 0 | 4.045218 | 0 | 2.576799 | 2.971823 | 20.51318 | 10.83292 | [21 empty] | 5.82273 | -0.04547477
3184 | 2022/01/27 03:09:47 | 46312.5099 | 40.0014 | 1 | 16 | 2 | 0 | 0 | 0 | 0 | 4.04588 | 0 | 2.576799 | 2.971823 | 20.51318 | 10.83292 | [21 empty] | 5.88197 | 0.01851261
3185 | 2022/01/27 03:09:47 | 46312.5113 | 40.0028 | 1 | 16 | 2 | 0 | 0 | 0 | 0 | 4.04588 | 0 | 2.576799 | 2.971823 | 20.51318 | 10.83292 |  | 0.0005605202 | 0.03190106 | 0 | 0 | [16 empty] | 5.88197 | 0.01851261
3186 | 2022/01/27 03:09:47 | 46312.8003 | 0.2514 | 1 | 17 | 2 | 0 | 0 | 0 | 1.76519 | 4.110731 | 7.256221 | 2.576916 | 2.971823 | 20.51366 | 10.83292 |  | 0.08364519 |  | 0.005713335 | 146.5087 | [16 empty] | 5.88197 | 0.01851261
3187 | 2022/01/27 03:09:47 | 46313.0492 | 0.5003 | 1 | 17 | 2 | 0 | 0 | 0 | 1.765587 | 4.11326 | 7.262318 | 2.57704 | 2.971823 | 20.51417 | 10.83292 | [21 empty] | 6.414773 | 0.01851261
3188 | 2022/01/27 03:09:47 | 46313.2995 | 0.7506 | 1 | 17 | 2 | 0 | 0 | 0 | 1.76545 | 4.114852 | 7.264565 | 2.577161 | 2.971823 | 20.51467 | 10.83292 | [21 empty] | 6.414773 | 0.01851261
3189 | 2022/01/27 03:09:48 | 46313.55 | 1.0011 | 1 | 17 | 2 | 0 | 0 | 0 | 1.765015 | 4.115525 | 7.263963 | 2.577284 | 2.971823 | 20.51518 | 10.83292 |  | 0.005229518 |  | 0.04065118 | [17 empty] | 6.414773 | 0.01851261
3190 | 2022/01/27 03:09:48 | 46313.8003 | 1.2514 | 1 | 17 | 2 | 0 | 0 | 0 | 1.763885 | 4.116627 | 7.261257 | 2.577408 | 2.971823 | 20.51569 | 10.83292 | [21 empty] | 5.997232 | 0.03601938
3191 | 2022/01/27 03:09:48 | 46314.0507 | 1.5018 | 1 | 17 | 2 | 0 | 0 | 0 | 1.763573 | 4.117393 | 7.261323 | 2.577531 | 2.971823 | 20.51619 | 10.83292 | [21 empty] | 5.997232 | 0.03601938
3192 | 2022/01/27 03:09:48 | 46314.2995 | 1.7506 | 1 | 17 | 2 | 0 | 0 | 0 | 1.763252 | 4.11838 | 7.261742 | 2.577652 | 2.971823 | 20.51669 | 10.83292 | [21 empty] | 5.997232 | 0.03601938
3193 | 2022/01/27 03:09:49 | 46314.5492 | 2.0003 | 1 | 17 | 2 | 0 | 0 | 0 | 1.763214 | 4.119022 | 7.262717 | 2.577772 | 2.971823 | 20.51719 | 10.83292 |  | 0.00357771 |  | 0.1308051 | [17 empty] | 5.689117 | -0.09628594
3194 | 2022/01/27 03:09:49 | 46314.8003 | 2.2514 | 1 | 17 | 2 | 0 | 0 | 0 | 1.763138 | 4.11989 | 7.263935 | 2.577896 | 2.971823 | 20.5177 | 10.83292 | [21 empty] | 5.689117 | -0.09628594
3195 | 2022/01/27 03:09:49 | 46315.0499 | 2.501 | 1 | 17 | 2 | 0 | 0 | 0 | 1.762993 | 4.120435 | 7.264298 | 2.578019 | 2.971823 | 20.5182 | 10.83292 | [21 empty] | 6.24593 | -0.09628594
3196 | 2022/01/27 03:09:49 | 46315.2997 | 2.7508 | 1 | 17 | 2 | 0 | 0 | 0 | 1.763 | 4.12143 | 7.26608109 | 2.57814 | 2.971823 | 20.5187 | 10.83292 | [21 empty] | 6.24593 | -0.09628594
3197 | 2022/01/27 03:09:50 | 46315.5492 | 3.0003 | 1 | 17 | 2 | 0 | 0 | 0 | 1.762993 | 4.12198 | 7.267022 | 2.578264 | 2.971823 | 20.51921 | 10.83292 |  | 0.003173281 |  |  | 9.252757 | [16 empty] | 6.24593 | -0.09628594
3198 | 2022/01/27 03:09:50 | 46315.8008 | 3.2519 | 1 | 17 | 2 | 0 | 0 | 0 | 1.763191 | 4.122487 | 7.268732 | 2.578387 | 2.971823 | 20.51972 | 10.83292 | [21 empty] | 6.239181 | 0.171895
3199 | 2022/01/27 03:09:50 | 46316.0506 | 3.5017 | 1 | 17 | 2 | 0 | 0 | 0 | 1.763214 | 4.123235 | 7.270146 | 2.57851 | 2.971823 | 20.52023 | 10.83292 | [21 empty] | 6.239181 | 0.171895
3200 | 2022/01/27 03:09:50 | 46316.3003 | 3.7514 | 1 | 17 | 2 | 0 | 0 | 0 | 1.762596 | 4.12385 | 7.268682 | 2.578631 | 2.971823 | 20.52072 | 10.83292 | [21 empty] | 6.239181 | 0.171895
3201 | 2022/01/27 03:09:51 | 46316.5492 | 4.0003 | 1 | 17 | 2 | 0 | 0 | 0 | 1.762711 | 4.124587 | 7.270455 | 2.578754 | 2.971823 | 20.52123 | 10.83292 |  | 0.002629194 |  | 0.1759819 | [17 empty] | 5.702977 | -0.1675639
3202 | 2022/01/27 03:09:51 | 46316.8004 | 4.2515 | 1 | 17 | 2 | 0 | 0 | 0 | 1.762726 | 4.125175 | 7.271553 | 2.578877 | 2.971823 | 20.52174 | 10.83292 | [21 empty] | 5.702977 | -0.1675639
3203 | 2022/01/27 03:09:51 | 46317.0493 | 4.5004 | 1 | 17 | 2 | 0 | 0 | 0 | 1.76313 | 4.125839 | 7.274391 | 2.578998 | 2.971823 | 20.52224 | 10.83292 | [21 empty] | 5.702977 | -0.1675639
3204 | 2022/01/27 03:09:51 | 46317.2996 | 4.7507 | 1 | 17 | 2 | 0 | 0 | 0 | 1.763 | 4.126309 | 7.274682767 | 2.579122 | 2.971823 | 20.52275 | 10.83292 | [21 empty] | 6.033289 | -0.1675639
3205 | 2022/01/27 03:09:52 | 46317.5491 | 5.0002 | 1 | 17 | 2 | 0 | 0 | 0 | 1.763039 | 4.127185 | 7.276388 | 2.579242 | 2.971823 | 20.52325 | 10.83292 |  | 0.002192952 | [19 empty] | 6.033289 | -0.1675639
3206 | 2022/01/27 03:09:52 | 46317.7996 | 5.2507 | 1 | 17 | 2 | 0 | 0 | 0 | 1.762886 | 4.127374 | 7.27609 | 2.579365 | 2.971823 | 20.52376 | 10.83292 | [21 empty] | 6.033289 | -0.1675639
3207 | 2022/01/27 03:09:52 | 46318.0493 | 5.5004 | 1 | 17 | 2 | 0 | 0 | 0 | 1.762634 | 4.128286 | 7.276657 | 2.579486 | 2.971823 | 20.52425 | 10.83292 | [21 empty] | 6.384896 | 0.2130997
3208 | 2022/01/27 03:09:52 | 46318.2989 | 5.75 | 1 | 17 | 2 | 0 | 0 | 0 | 1.762848 | 4.128702 | 7.278274 | 2.57961 | 2.971823 | 20.52477 | 10.83292 | [21 empty] | 6.384896 | 0.2130997
3209 | 2022/01/27 03:09:53 | 46318.5502 | 6.0013 | 1 | 17 | 2 | 0 | 0 | 0 | 1.762733 | 4.129419 | 7.279063 | 2.579733 | 2.971823 | 20.52527 | 10.83292 |  | 0.002235546 |  | 0.2121933 | [17 empty] | 6.384896 | 0.2130997
3210 | 2022/01/27 03:09:53 | 46318.8006 | 6.2517 | 1 | 17 | 2 | 0 | 0 | 0 | 1.763039 | 4.129476 | 7.280427 | 2.579856 | 2.971823 | 20.52578 | 10.83292 | [21 empty] | 5.825626 | -0.1747718
3211 | 2022/01/27 03:09:53 | 46319.0502 | 6.5013 | 1 | 17 | 2 | 0 | 0 | 0 | 1.762878 | 4.130467 | 7.281509 | 2.579977 | 2.971823 | 20.52628 | 10.83292 | [21 empty] | 5.825626 | -0.1747718
3212 | 2022/01/27 03:09:53 | 46319.3004 | 6.7515 | 1 | 17 | 2 | 0 | 0 | 0 | 1.76329 | 4.130705 | 7.283631 | 2.5801 | 2.971823 | 20.52679 | 10.83292 | [21 empty] | 5.825626 | -0.1747718
3213 | 2022/01/27 03:09:54 | 46319.55 | 7.0011 | 1 | 17 | 2 | 0 | 0 | 0 | 1.763268 | 4.131425 | 7.284809 | 2.580221 | 2.971823 | 20.52729 | 10.83292 |  |  |  |  | 5.024635 | [16 empty] | 5.769281 | -0.1747718
3214 | 2022/01/27 03:09:54 | 46319.801 | 7.2521 | 1 | 17 | 2 | 0 | 0 | 0 | 1.763176 | 4.131845 | 7.28517 | 2.580344 | 2.971823 | 20.5278 | 10.83292 | [21 empty] | 5.769281 | -0.1747718
3215 | 2022/01/27 03:09:54 | 46320.0492 | 7.5003 | 1 | 17 | 2 | 0 | 0 | 0 | 1.763168 | 4.132573 | 7.28642 | 2.580468 | 2.971823 | 20.52831 | 10.83292 | [21 empty] | 6.346958 | 0.1629162
3216 | 2022/01/27 03:09:54 | 46320.2989 | 7.75 | 1 | 17 | 2 | 0 | 0 | 0 | 1.763382 | 4.132905 | 7.28789 | 2.580588 | 2.971823 | 20.52881 | 10.83292 | [21 empty] | 6.346958 | 0.1629162
3217 | 2022/01/27 03:09:55 | 46320.55 | 8.0011 | 1 | 17 | 2 | 0 | 0 | 0 | 1.763359 | 4.133533 | 7.288903 | 2.580712 | 2.971823 | 20.52932 | 10.83292 |  | 0.001744797 | [19 empty] | 6.346958 | 0.1629162
3218 | 2022/01/27 03:09:55 | 46320.7997 | 8.2508 | 1 | 17 | 2 | 0 | 0 | 0 | 1.763512 | 4.133978 | 7.29032 | 2.580835 | 2.971823 | 20.52983 | 10.83292 | [21 empty] | 6.129505 | -0.06795406
3219 | 2022/01/27 03:09:55 | 46321.0494 | 8.5005 | 1 | 17 | 2 | 0 | 0 | 0 | 1.763245 | 4.134436 | 7.290024 | 2.580956 | 2.971823 | 20.53032 | 10.83292 | [21 empty] | 6.129505 | -0.06795406
3220 | 2022/01/27 03:09:55 | 46321.2996 | 8.7507 | 1 | 17 | 2 | 0 | 0 | 0 | 1.763039 | 4.134932 | 7.290046 | 2.581079 | 2.971823 | 20.53083 | 10.83292 | [21 empty] | 6.129505 | -0.06795406
3221 | 2022/01/27 03:09:56 | 46321.5493 | 9.0004 | 1 | 17 | 2 | 0 | 0 | 0 | 1.762955 | 4.135477 | 7.29066 | 2.5812 | 2.971823 | 20.53133 | 10.83292 |  | 0.001937137 |  | 0.22891 | [17 empty] | 5.684904 | -0.06795406
3222 | 2022/01/27 03:09:56 | 46321.7989 | 9.25 | 1 | 17 | 2 | 0 | 0 | 0 | 1.763062 | 4.135836 | 7.291735 | 2.581323 | 2.971823 | 20.53185 | 10.83292 | [21 empty] | 5.684904 | -0.06795406
3223 | 2022/01/27 03:09:56 | 46322.05 | 9.5011 | 1 | 17 | 2 | 0 | 0 | 0 | 1.762955 | 4.136429 | 7.292338 | 2.581446 | 2.971823 | 20.53235 | 10.83292 | [21 empty] | 5.684904 | -0.06795406
3224 | 2022/01/27 03:09:56 | 46322.2998 | 9.7509 | 1 | 17 | 2 | 0 | 0 | 0 | 1.762497 | 4.136757 | 7.291022 | 2.581567 | 2.971823 | 20.53285 | 10.83292 | [21 empty] | 6.152658 | 0.007235408
3225 | 2022/01/27 03:09:57 | 46322.55 | 10.0011 | 1 | 17 | 2 | 0 | 0 | 0 | 1.76236 | 4.137358 | 7.291514 | 2.58169 | 2.971823 | 20.53336 | 10.83292 |  | 0.002130427 | [19 empty] | 6.152658 | 0.007235408
3226 | 2022/01/27 03:09:57 | 46322.5516 | 10.0027 | 1 | 17 | 2 | 0 | 0 | 0 | 1.762321 | 4.137398 | 7.291423 | 2.58169 | 2.971823 | 20.53336 | 10.83292 |  | 0.002130427 | 0.03190106 | 0.22891 | 5.024635 | [16 empty] | 6.152658 | 0.007235408
3227 | 2022/01/27 03:09:58 | 46323.5901 | 1.0009 | 1 | 18 | 2 | 0 | 0 | 0 | 0 | 4.069368 | 0 | 2.581693 | 2.971823 | 20.53338 | 10.83292 |  | -0.008777881 | [19 empty] | 6.36557 | 0.06653488
3228 | 2022/01/27 03:09:59 | 46324.5899 | 2.0007 | 1 | 18 | 2 | 0 | 0 | 0 | 0 | 4.068024 | 0 | 2.581693 | 2.971823 | 20.53338 | 10.83292 |  | -0.00265806 | [19 empty] | 5.901944 | -0.1448831
3229 | 2022/01/27 03:10:00 | 46325.5902 | 3.001 | 1 | 18 | 2 | 0 | 0 | 0 | 0 | 4.067354 | 0 | 2.581693 | 2.971823 | 20.53338 | 10.83292 | [21 empty] | 6.459143 | 0.1741248
3230 | 2022/01/27 03:10:01 | 46326.5902 | 4.001 | 1 | 18 | 2 | 0 | 0 | 0 | 0 | 4.066598 | 0 | 2.581693 | 2.971823 | 20.53338 | 10.83292 |  | -0.0008549166 | [19 empty] | 5.720689 | -0.2307668
3231 | 2022/01/27 03:10:02 | 46327.5894 | 5.0002 | 1 | 18 | 2 | 0 | 0 | 0 | 0 | 4.066292 | 0 | 2.581693 | 2.971823 | 20.53338 | 10.83292 | [21 empty] | 6.322826 | 0.1881677
3232 | 2022/01/27 03:10:03 | 46328.59 | 6.0008 | 1 | 18 | 2 | 0 | 0 | 0 | 0 | 4.066096 | 0 | 2.581693 | 2.971823 | 20.53338 | 10.83292 | [21 empty] | 6.21054 | 0.1881677
3233 | 2022/01/27 03:10:04 | 46329.5893 | 7.0001 | 1 | 18 | 2 | 0 | 0 | 0 | 0 | 4.065729 | 0 | 2.581693 | 2.971823 | 20.53338 | 10.83292 | [21 empty] | 6.081225 | 0.1298891
3234 | 2022/01/27 03:10:05 | 46330.5892 | 8 | 1 | 18 | 2 | 0 | 0 | 0 | 0 | 4.065422 | 0 | 2.581693 | 2.971823 | 20.53338 | 10.83292 |  | -0.0002921536 | [19 empty] | 6.358496 | 0.1298891
3235 | 2022/01/27 03:10:06 | 46331.5894 | 9.0002 | 1 | 18 | 2 | 0 | 0 | 0 | 0 | 4.065344 | 0 | 2.581693 | 2.971823 | 20.53338 | 10.83292 | [21 empty] | 5.884541 | 0.03289372
3236 | 2022/01/27 03:10:07 | 46332.5892 | 10 | 1 | 18 | 2 | 0 | 0 | 0 | 0 | 4.065269 | 0 | 2.581693 | 2.971823 | 20.53338 | 10.83292 | [21 empty] | 6.424108 | 0.03289372
3237 | 2022/01/27 03:10:08 | 46333.5894 | 11.0002 | 1 | 18 | 2 | 0 | 0 | 0 | 0 | 4.065177 | 0 | 2.581693 | 2.971823 | 20.53338 | 10.83292 | [21 empty] | 5.97565 | 0.02847165
3238 | 2022/01/27 03:10:09 | 46334.5902 | 12.001 | 1 | 18 | 2 | 0 | 0 | 0 | 0 | 4.065149 | 0 | 2.581693 | 2.971823 | 20.53338 | 10.83292 | [21 empty] | 6.337295 | -0.06931663
3239 | 2022/01/27 03:10:10 | 46335.5894 | 13.0002 | 1 | 18 | 2 | 0 | 0 | 0 | 0 | 4.065078 | 0 | 2.581693 | 2.971823 | 20.53338 | 10.83292 | [21 empty] | 6.165819 | 0.1287442
3240 | 2022/01/27 03:10:11 | 46336.5904 | 14.0012 | 1 | 18 | 2 | 0 | 0 | 0 | 0 | 4.064915 | 0 | 2.581693 | 2.971823 | 20.53338 | 10.83292 | [21 empty] | 6.138811 | -0.157024
3241 | 2022/01/27 03:10:12 | 46337.5903 | 15.0011 | 1 | 18 | 2 | 0 | 0 | 0 | 0 | 4.065084 | 0 | 2.581693 | 2.971823 | 20.53338 | 10.83292 | [21 empty] | 6.338247 | 0.2109078
3242 | 2022/01/27 03:10:13 | 46338.5895 | 16.0003 | 1 | 18 | 2 | 0 | 0 | 0 | 0 | 4.064952 | 0 | 2.581693 | 2.971823 | 20.53338 | 10.83292 | [21 empty] | 5.78445 | -0.1730615
3243 | 2022/01/27 03:10:14 | 46339.5896 | 17.0004 | 1 | 18 | 2 | 0 | 0 | 0 | 0 | 4.065166 | 0 | 2.581693 | 2.971823 | 20.53338 | 10.83292 | [21 empty] | 6.415758 | 0.1972836
3244 | 2022/01/27 03:10:15 | 46340.5894 | 18.0002 | 1 | 18 | 2 | 0 | 0 | 0 | 0 | 4.06522 | 0 | 2.581693 | 2.971823 | 20.53338 | 10.83292 | [21 empty] | 5.969563 | -0.1394358
3245 | 2022/01/27 03:10:16 | 46341.5893 | 19.0001 | 1 | 18 | 2 | 0 | 0 | 0 | 0 | 4.065354 | 0 | 2.581693 | 2.971823 | 20.53338 | 10.83292 | [21 empty] | 6.310299 | 0.1064801
3246 | 2022/01/27 03:10:17 | 46342.5893 | 20.0001 | 1 | 18 | 2 | 0 | 0 | 0 | 0 | 4.065334 | 0 | 2.581693 | 2.971823 | 20.53338 | 10.83292 | [21 empty] | 6.268476 | -0.01306981
3247 | 2022/01/27 03:10:18 | 46343.591 | 21.0018 | 1 | 18 | 2 | 0 | 0 | 0 | 0 | 4.065452 | 0 | 2.581693 | 2.971823 | 20.53338 | 10.83292 |  | -2.734199e-05 | [19 empty] | 5.714533 | -0.01306981
3248 | 2022/01/27 03:10:19 | 46344.5903 | 22.0011 | 1 | 18 | 2 | 0 | 0 | 0 | 0 | 4.065522 | 0 | 2.581693 | 2.971823 | 20.53338 | 10.83292 | [21 empty] | 6.383583 | 0.1225531
3249 | 2022/01/27 03:10:20 | 46345.5896 | 23.0004 | 1 | 18 | 2 | 0 | 0 | 0 | 0 | 4.065523 | 0 | 2.581693 | 2.971823 | 20.53338 | 10.83292 | [21 empty] | 5.855608 | 0.1225531
3250 | 2022/01/27 03:10:21 | 46346.5895 | 24.0003 | 1 | 18 | 2 | 0 | 0 | 0 | 0 | 4.065628 | 0 | 2.581693 | 2.971823 | 20.53338 | 10.83292 | [21 empty] | 6.314115 | 0.1757962
3251 | 2022/01/27 03:10:22 | 46347.5903 | 25.0011 | 1 | 18 | 2 | 0 | 0 | 0 | 0 | 4.065649 | 0 | 2.581693 | 2.971823 | 20.53338 | 10.83292 | [21 empty] | 6.117926 | 0.1757962
3252 | 2022/01/27 03:10:23 | 46348.59 | 26.0008 | 1 | 18 | 2 | 0 | 0 | 0 | 0 | 4.065662 | 0 | 2.581693 | 2.971823 | 20.53338 | 10.83292 | [21 empty] | 5.681083 | -0.1978225
3253 | 2022/01/27 03:10:24 | 46349.5909 | 27.0017 | 1 | 18 | 2 | 0 | 0 | 0 | 0 | 4.065547 | 0 | 2.581693 | 2.971823 | 20.53338 | 10.83292 | [21 empty] | 6.402575 | 0.1521876
3254 | 2022/01/27 03:10:25 | 46350.5892 | 28 | 1 | 18 | 2 | 0 | 0 | 0 | 0 | 4.065651 | 0 | 2.581693 | 2.971823 | 20.53338 | 10.83292 | [21 empty] | 5.734517 | -0.1354897
3255 | 2022/01/27 03:10:26 | 46351.5895 | 29.0003 | 1 | 18 | 2 | 0 | 0 | 0 | 0 | 4.06566 | 0 | 2.581693 | 2.971823 | 20.53338 | 10.83292 | [21 empty] | 6.37493 | 0.02505869
3256 | 2022/01/27 03:10:27 | 46352.5904 | 30.0012 | 1 | 18 | 2 | 0 | 0 | 0 | 0 | 4.065722 | 0 | 2.581693 | 2.971823 | 20.53338 | 10.83292 | [21 empty] | 5.98401 | 0.05290806
3257 | 2022/01/27 03:10:28 | 46353.5895 | 31.0003 | 1 | 18 | 2 | 0 | 0 | 0 | 0 | 4.065761 | 0 | 2.581693 | 2.971823 | 20.53338 | 10.83292 | [21 empty] | 5.682993 | -0.09406775
3258 | 2022/01/27 03:10:29 | 46354.5897 | 32.0005 | 1 | 18 | 2 | 0 | 0 | 0 | 0 | 4.065888 | 0 | 2.581693 | 2.971823 | 20.53338 | 10.83292 | [21 empty] | 6.247533 | 0.1764187
3259 | 2022/01/27 03:10:30 | 46355.5895 | 33.0003 | 1 | 18 | 2 | 0 | 0 | 0 | 0 | 4.06577 | 0 | 2.581693 | 2.971823 | 20.53338 | 10.83292 |  | 4.543639e-05 | [19 empty] | 5.656261 | -0.1847726
3260 | 2022/01/27 03:10:31 | 46356.5905 | 34.0013 | 1 | 18 | 2 | 0 | 0 | 0 | 0 | 4.066051 | 0 | 2.581693 | 2.971823 | 20.53338 | 10.83292 | [21 empty] | 6.345018 | 0.2152365
3261 | 2022/01/27 03:10:32 | 46357.5895 | 35.0003 | 1 | 18 | 2 | 0 | 0 | 0 | 0 | 4.06593 | 0 | 2.581693 | 2.971823 | 20.53338 | 10.83292 | [21 empty] | 5.819209 | -0.1643154
3262 | 2022/01/27 03:10:33 | 46358.5895 | 36.0003 | 1 | 18 | 2 | 0 | 0 | 0 | 0 | 4.066252 | 0 | 2.581693 | 2.971823 | 20.53338 | 10.83292 | [21 empty] | 5.741264 | -0.1643154
3263 | 2022/01/27 03:10:34 | 46359.5903 | 37.0011 | 1 | 18 | 2 | 0 | 0 | 0 | 0 | 4.066336 | 0 | 2.581693 | 2.971823 | 20.53338 | 10.83292 | [21 empty] | 6.102138 | -0.0624308
3264 | 2022/01/27 03:10:35 | 46360.5903 | 38.0011 | 1 | 18 | 2 | 0 | 0 | 0 | 0 | 4.066492 | 0 | 2.581693 | 2.971823 | 20.53338 | 10.83292 | [21 empty] | 5.620173 | -0.0624308
3265 | 2022/01/27 03:10:36 | 46361.5897 | 39.0005 | 1 | 18 | 2 | 0 | 0 | 0 | 0 | 4.066453 | 0 | 2.581693 | 2.971823 | 20.53338 | 10.83292 | [21 empty] | 6.288733 | 0.06173342
3266 | 2022/01/27 03:10:37 | 46362.5896 | 40.0004 | 1 | 18 | 2 | 0 | 0 | 0 | 0 | 4.066482 | 0 | 2.581693 | 2.971823 | 20.53338 | 10.83292 | [21 empty] | 5.635297 | 0.06173342
3267 | 2022/01/27 03:10:37 | 46362.5904 | 40.0012 | 1 | 18 | 2 | 0 | 0 | 0 | 0 | 4.066482 | 0 | 2.581693 | 2.971823 | 20.53338 | 10.83292 |  | 4.543639e-05 | 0.03190106 | 0 | 0 | [16 empty] | 5.635297 | 0.06173342
3268 | 2022/01/27 03:10:37 | 46362.5975 | 0.0014 | 1 | 19 | 2 | 0 | 0 | 0 | 0 | 4.066446 | 0 | 2.581693 | 2.971823 | 20.53338 | 10.83292 |  | 4.543639e-05 | 0.03190106 | 0 | 0 | [16 empty] | 5.635319 | 0.06162155
3269 | 2022/01/27 03:10:47 | 46372.6379 | 10.0004 | 1 | 20 | 2 | 0 | 0 | 0 | -1.499949 | 3.990232 | -5.985144 | 2.581694 | 2.975987 | 20.53338 | 10.84956 |  | -0.001489752 |  | 0.2652514 | 4.271385 | [16 empty] | 5.666593 | -0.09658068
3270 | 2022/01/27 03:10:57 | 46382.6387 | 20.0012 | 1 | 20 | 2 | 0 | 0 | 0 | -1.500042 | 3.979956 | -5.970101 | 2.581694 | 2.980154 | 20.53338 | 10.86617 |  | -0.0007589788 |  | 0.3967733 | 2.754979 | [16 empty] | 5.780564 | -0.1275364
3271 | 2022/01/27 03:11:07 | 46392.6389 | 30.0014 | 1 | 20 | 2 | 0 | 0 | 0 | -1.499966 | 3.97272 | -5.958945 | 2.581694 | 2.98432 | 20.53338 | 10.88273 |  | -0.0007026 |  | 0.5781981 | 1.879458 | [16 empty] | 5.989502 | -0.1654096
3272 | 2022/01/27 03:11:17 | 46402.6381 | 40.0006 | 1 | 20 | 2 | 0 | 0 | 0 | -1.500007 | 3.966977 | -5.950493 | 2.581694 | 2.988484 | 20.53338 | 10.89926 |  | -0.000487897 |  | 0.6588319 | [17 empty] | 6.215054 | 0.101164
3273 | 2022/01/27 03:11:27 | 46412.6382 | 50.0007 | 1 | 20 | 2 | 0 | 0 | 0 | -1.499948 | 3.962218 | -5.943121 | 2.581694 | 2.99265 | 20.53338 | 10.91578 |  | -0.0004390291 |  | 0.895516 | 1.322386 | [16 empty] | 5.640792 | -0.06943703
3274 | 2022/01/27 03:11:37 | 46422.6399 | 60.0024 | 1 | 20 | 2 | 0 | 0 | 0 | -1.499929 | 3.958517 | -5.937494 | 2.581694 | 2.996817 | 20.53338 | 10.93228 |  | -0.0004300006 | [19 empty] | 5.644346 | -0.1546144
3275 | 2022/01/27 03:11:47 | 46432.6391 | 70.0016 | 1 | 20 | 2 | 0 | 0 | 0 | -1.499965 | 3.954866 | -5.932161 | 2.581694 | 3.000983 | 20.53338 | 10.94876 |  | -0.0004641199 |  | 1.060274 | [17 empty] | 5.996907 | 0.172099
3276 | 2022/01/27 03:11:57 | 46442.6378 | 80.0003 | 1 | 20 | 2 | 0 | 0 | 0 | -1.499988 | 3.952157 | -5.928188 | 2.581694 | 3.005147 | 20.53338 | 10.96523 |  | -0.0002732894 |  | 1.304688 | 0.8609449 | [16 empty] | 6.167116 | 0.2127929
3277 | 2022/01/27 03:12:07 | 46452.6386 | 90.0011 | 1 | 20 | 2 | 0 | 0 | 0 | -1.499951 | 3.949389 | -5.92389 | 2.581694 | 3.009314 | 20.53338 | 10.98169 |  | -0.0002212569 | [19 empty] | 5.733236 | 0.1259249
3278 | 2022/01/27 03:12:17 | 46462.638 | 100.0005 | 1 | 20 | 2 | 0 | 0 | 0 | -1.499862 | 3.947184 | -5.920231 | 2.581694 | 3.013479 | 20.53338 | 10.99814 |  | -0.0001873257 |  | 1.572549 | [17 empty] | 5.587344 | -0.142464
3279 | 2022/01/27 03:12:27 | 46472.6381 | 110.0006 | 1 | 20 | 2 | 0 | 0 | 0 | -1.499921 | 3.944674 | -5.916699 | 2.581694 | 3.017644 | 20.53338 | 11.01457 |  | -0.0001831528 | [19 empty] | 5.825963 | -0.1253101
3280 | 2022/01/27 03:12:37 | 46482.6398 | 120.0023 | 1 | 20 | 2 | 0 | 0 | 0 | -1.499975 | 3.942432 | -5.913549 | 2.581694 | 3.02181 | 20.53338 | 11.031 |  | -0.0002674317 |  | 1.806825 | 0.5880936 | [16 empty] | 6.328584 | 0.03028572
3281 | 2022/01/27 03:12:47 | 46492.6393 | 130.0018 | 1 | 20 | 2 | 0 | 0 | 0 | -1.499886 | 3.940222 | -5.909884 | 2.581694 | 3.025977 | 20.53338 | 11.04742 |  | -0.0001819117 | [19 empty] | 5.764144 | -0.1563859
3282 | 2022/01/27 03:12:57 | 46502.6378 | 140.0003 | 1 | 20 | 2 | 0 | 0 | 0 | -1.499959 | 3.938446 | -5.907508 | 2.581694 | 3.030141 | 20.53338 | 11.06383 |  | -0.000225125 | [19 empty] | 5.841762 | -0.136157
3283 | 2022/01/27 03:13:07 | 46512.6385 | 150.001 | 1 | 20 | 2 | 0 | 0 | 0 | -1.500027 | 3.93644 | -5.904766 | 2.581694 | 3.034308 | 20.53338 | 11.08023 |  | -0.0001617114 |  | 2.067918 | [17 empty] | 6.318 | 0.1204246
3284 | 2022/01/27 03:13:17 | 46522.6395 | 160.002 | 1 | 20 | 2 | 0 | 0 | 0 | -1.499953 | 3.934695 | -5.901858 | 2.581694 | 3.038474 | 20.53338 | 11.09663 |  | -0.0001877142 | [19 empty] | 5.649188 | -0.1899971
3285 | 2022/01/27 03:13:27 | 46532.6379 | 170.0004 | 1 | 20 | 2 | 0 | 0 | 0 | -1.499954 | 3.932779 | -5.898988 | 2.581694 | 3.042638 | 20.53338 | 11.11301 |  | -0.0001890691 |  | 2.154449 | 0.4731357 | [16 empty] | 5.990135 | -0.105271
3286 | 2022/01/27 03:13:37 | 46542.6393 | 180.0018 | 1 | 20 | 2 | 0 | 0 | 0 | -1.499977 | 3.931135 | -5.896612 | 2.581694 | 3.046804 | 20.53338 | 11.12939 |  | -0.0001270183 | [19 empty] | 6.344364 | -0.004339218
3287 | 2022/01/27 03:13:47 | 46552.6389 | 190.0014 | 1 | 20 | 2 | 0 | 0 | 0 | -1.499961 | 3.929296 | -5.893791 | 2.581694 | 3.05097 | 20.53338 | 11.14576 |  | -0.0001191453 | [19 empty] | 6.108561 | -0.04554808
3288 | 2022/01/27 03:13:57 | 46562.6376 | 200.0001 | 1 | 20 | 2 | 0 | 0 | 0 | -1.499961 | 3.927541 | -5.891158 | 2.581694 | 3.055135 | 20.53338 | 11.16212 |  | -0.0001562293 |  | 2.48924 | [17 empty] | 5.69393 | -0.2105942
3289 | 2022/01/27 03:14:07 | 46572.6377 | 210.0002 | 1 | 20 | 2 | 0 | 0 | 0 | -1.499973 | 3.925969 | -5.888847 | 2.581694 | 3.059301 | 20.53338 | 11.17848 |  | -0.0001523901 | [19 empty] | 6.360114 | -0.05834579
3290 | 2022/01/27 03:14:17 | 46582.6376 | 220.0001 | 1 | 20 | 2 | 0 | 0 | 0 | -1.499985 | 3.924281 | -5.886363 | 2.581694 | 3.063467 | 20.53338 | 11.19484 |  | -0.0001899065 | [19 empty] | 5.891945 | -0.1664054
3291 | 2022/01/27 03:14:27 | 46592.6376 | 230.0001 | 1 | 20 | 2 | 0 | 0 | 0 | -1.499971 | 3.922729 | -5.88398 | 2.581694 | 3.067633 | 20.53338 | 11.21118 |  | -0.0002221199 |  | 2.420411 | 0.4038199 | [16 empty] | 6.325722 | 0.04081249
3292 | 2022/01/27 03:14:37 | 46602.638 | 240.0005 | 1 | 20 | 2 | 0 | 0 | 0 | -1.499933 | 3.920909 | -5.881101 | 2.581694 | 3.071797 | 20.53338 | 11.22751 |  | -0.0001457272 | [19 empty] | 5.939611 | 0.1681286
3293 | 2022/01/27 03:14:47 | 46612.6388 | 250.0013 | 1 | 20 | 2 | 0 | 0 | 0 | -1.499963 | 3.919363 | -5.878899 | 2.581694 | 3.075963 | 20.53338 | 11.24384 |  | -0.000225444 | [19 empty] | 6.158125 | 0.1443517
3294 | 2022/01/27 03:14:57 | 46622.639 | 260.0015 | 1 | 20 | 2 | 0 | 0 | 0 | -1.499954 | 3.917747 | -5.87644 | 2.581694 | 3.080129 | 20.53338 | 11.26017 |  | -0.00012368 |  | 2.564302 | [17 empty] | 5.785079 | -0.05533159
3295 | 2022/01/27 03:15:07 | 46632.6375 | 270 | 1 | 20 | 2 | 0 | 0 | 0 | -1.499928 | 3.916309 | -5.874182 | 2.581694 | 3.084293 | 20.53338 | 11.27648 |  | -0.000219847 | [19 empty] | 6.338554 | -0.03611863
3296 | 2022/01/27 03:15:17 | 46642.6383 | 280.0008 | 1 | 20 | 2 | 0 | 0 | 0 | -1.49995 | 3.914479 | -5.871523 | 2.581694 | 3.08846 | 20.53338 | 11.2928 |  | -0.0001384559 | [19 empty] | 5.667832 | -0.1809634
3297 | 2022/01/27 03:15:27 | 46652.6375 | 290 | 1 | 20 | 2 | 0 | 0 | 0 | -1.499998 | 3.913064 | -5.869588 | 2.581694 | 3.092627 | 20.53338 | 11.3091 |  | -0.0001597748 |  | 2.605068 | 0.3927154 | [16 empty] | 6.428619 | 0.1507106
3298 | 2022/01/27 03:15:37 | 46662.6378 | 300.0003 | 1 | 20 | 2 | 0 | 0 | 0 | -1.499969 | 3.911263 | -5.866773 | 2.581694 | 3.096791 | 20.53338 | 11.32539 |  | -0.0001857072 | [19 empty] | 5.772844 | 0.07479072
3299 | 2022/01/27 03:15:47 | 46672.6388 | 310.0013 | 1 | 20 | 2 | 0 | 0 | 0 | -1.499959 | 3.909843 | -5.864604 | 2.581694 | 3.100958 | 20.53338 | 11.34169 |  | -0.0002113649 | [19 empty] | 6.355292 | 0.1857367
3300 | 2022/01/27 03:15:57 | 46682.6387 | 320.0012 | 1 | 20 | 2 | 0 | 0 | 0 | -1.499986 | 3.908135 | -5.862148 | 2.581694 | 3.105124 | 20.53338 | 11.35797 |  | -0.0001347465 | [19 empty] | 5.735812 | -0.1860452
3301 | 2022/01/27 03:16:07 | 46692.6389 | 330.0014 | 1 | 20 | 2 | 0 | 0 | 0 | -1.499913 | 3.906562 | -5.859503 | 2.581694 | 3.109291 | 20.53338 | 11.37425 |  | -0.0001559916 |  | 2.588922 | [17 empty] | 6.278441 | 0.1545089
3302 | 2022/01/27 03:16:17 | 46702.6383 | 340.0008 | 1 | 20 | 2 | 0 | 0 | 0 | -1.499955 | 3.904694 | -5.856865 | 2.581694 | 3.113455 | 20.53338 | 11.39052 |  | -0.0001482648 | [19 empty] | 6.337631 | 0.1973271
3303 | 2022/01/27 03:16:27 | 46712.6391 | 350.0016 | 1 | 20 | 2 | 0 | 0 | 0 | -1.499994 | 3.903291 | -5.854913 | 2.581694 | 3.117621 | 20.53338 | 11.40678 |  | -0.0001498681 |  |  | 0.3900308 | [16 empty] | 5.841426 | -0.1611909
3304 | 2022/01/27 03:16:37 | 46722.6383 | 360.0008 | 1 | 20 | 2 | 0 | 0 | 0 | -1.500053 | 3.901395 | -5.852299 | 2.581694 | 3.121787 | 20.53338 | 11.42304 |  | -0.0001728503 |  | 2.524108 | [17 empty] | 5.988208 | 0.2046439
3305 | 2022/01/27 03:16:47 | 46732.6387 | 370.0012 | 1 | 20 | 2 | 0 | 0 | 0 | -1.499937 | 3.899956 | -5.849688 | 2.581694 | 3.125951 | 20.53338 | 11.43928 |  | -0.0001370867 | [19 empty] | 6.340819 | 0.18635
3306 | 2022/01/27 03:16:57 | 46742.6386 | 380.0011 | 1 | 20 | 2 | 0 | 0 | 0 | -1.500002 | 3.89849 | -5.847743 | 2.581694 | 3.130117 | 20.53338 | 11.45552 |  | -0.0001471341 | [19 empty] | 5.65046 | -0.2007605
3307 | 2022/01/27 03:17:05 | 46751.1378 | 388.5003 | 1 | 20 | 2 | 0 | 0 | 0 | -1.499944 | 3.897114 | -5.845453 | 2.581694 | 3.133658 | 20.53338 | 11.46933 |  | -0.0001236911 | 0.03190106 | 2.631811 | 0.3900308 | [16 empty] | 5.720689 | -0.1965025
3308 | 2022/01/27 03:18:05 | 46811.1769 | 60 | 1 | 21 | 2 | 0 | 0 | 0 | 0 | 3.990016 | 0 | 2.581694 | 3.133661 | 20.53338 | 11.46934 |  | 0.0003083752 | [19 empty] | 5.707464 | -0.1466614
3309 | 2022/01/27 03:19:05 | 46871.1774 | 120.0005 | 1 | 21 | 2 | 0 | 0 | 0 | 0 | 4.000455 | 0 | 2.581694 | 3.133661 | 20.53338 | 11.46934 |  | 0.0001217228 | [19 empty] | 6.2604 | -0.1187283
3310 | 2022/01/27 03:20:05 | 46931.1774 | 180.0005 | 1 | 21 | 2 | 0 | 0 | 0 | 0 | 4.006835 | 0 | 2.581694 | 3.133661 | 20.53338 | 11.46934 |  | 7.641722e-05 |  | 0 | [17 empty] | 5.743542 | -0.1880744
3311 | 2022/01/27 03:21:05 | 46991.1781 | 240.0012 | 1 | 21 | 2 | 0 | 0 | 0 | 0 | 4.011889 | 0 | 2.581694 | 3.133661 | 20.53338 | 11.46934 |  | 9.608564e-05 | [19 empty] | 5.903235 | -0.1973855
3312 | 2022/01/27 03:22:05 | 47051.1781 | 300.0012 | 1 | 21 | 2 | 0 | 0 | 0 | 0 | 4.015553 | 0 | 2.581694 | 3.133661 | 20.53338 | 11.46934 |  | 4.607428e-05 |  | 0 | [17 empty] | 5.773461 | 0.1587981
3313 | 2022/01/27 03:23:05 | 47111.1771 | 360.0002 | 1 | 21 | 2 | 0 | 0 | 0 | 0 | 4.017938 | 0 | 2.581694 | 3.133661 | 20.53338 | 11.46934 |  | 2.133659e-05 | [19 empty] | 6.08958 | -0.1810141
3314 | 2022/01/27 03:24:05 | 47171.1778 | 420.0009 | 1 | 21 | 2 | 0 | 0 | 0 | 0 | 4.01967 | 0 | 2.581694 | 3.133661 | 20.53338 | 11.46934 |  | 2.386537e-05 |  | 0 | [17 empty] | 5.928347 | -0.1898023
3315 | 2022/01/27 03:25:05 | 47231.1783 | 480.0014 | 1 | 21 | 2 | 0 | 0 | 0 | 0 | 4.020826 | 0 | 2.581694 | 3.133661 | 20.53338 | 11.46934 |  | 1.398604e-05 | [19 empty] | 5.989178 | -0.1805726
3316 | 2022/01/27 03:26:05 | 47291.1775 | 540.0006 | 1 | 21 | 2 | 0 | 0 | 0 | 0 | 4.021701 | 0 | 2.581694 | 3.133661 | 20.53338 | 11.46934 |  | 1.382847e-05 |  | 0 | [17 empty] | 5.383339 | 0.004818439
3317 | 2022/01/27 03:27:05 | 47351.1773 | 600.0004 | 1 | 21 | 2 | 0 | 0 | 0 | 0 | 4.022155 | 0 | 2.581694 | 3.133661 | 20.53338 | 11.46934 |  | -1.027258e-05 | [19 empty] | 6.068688 | 0.1244219
3318 | 2022/01/27 03:28:05 | 47411.1773 | 660.0004 | 1 | 21 | 2 | 0 | 0 | 0 | 0 | 4.022552 | 0 | 2.581694 | 3.133661 | 20.53338 | 11.46934 |  | -1.256384e-05 |  | 0 | [17 empty] | 6.028101 | -0.057998
3319 | 2022/01/27 03:29:05 | 47471.1773 | 720.0004 | 1 | 21 | 2 | 0 | 0 | 0 | 0 | 4.022916 | 0 | 2.581694 | 3.133661 | 20.53338 | 11.46934 |  | 2.418126e-05 | [19 empty] | 5.981452 | -0.04198447
3320 | 2022/01/27 03:30:05 | 47531.1777 | 780.0008 | 1 | 21 | 2 | 0 | 0 | 0 | 0 | 4.023372 | 0 | 2.581694 | 3.133661 | 20.53338 | 11.46934 |  | 1.872831e-05 |  | 0 | [17 empty] | 5.344687 | -0.1670578
3321 | 2022/01/27 03:31:05 | 47591.1769 | 840 | 1 | 21 | 2 | 0 | 0 | 0 | 0 | 4.023729 | 0 | 2.581694 | 3.133661 | 20.53338 | 11.46934 |  | 1.38295e-05 | [19 empty] | 5.975957 | 0.08932993
3322 | 2022/01/27 03:32:05 | 47651.1775 | 900.0006 | 1 | 21 | 2 | 0 | 0 | 0 | 0 | 4.024075 | 0 | 2.581694 | 3.133661 | 20.53338 | 11.46934 |  | 2.331336e-05 |  | 0 | [17 empty] | 5.932843 | 0.128172
3323 | 2022/01/27 03:33:05 | 47711.1773 | 960.0004 | 1 | 21 | 2 | 0 | 0 | 0 | 0 | 4.024064 | 0 | 2.581694 | 3.133661 | 20.53338 | 11.46934 |  | -1.422357e-05 | [19 empty] | 5.922215 | 0.1490608
3324 | 2022/01/27 03:34:05 | 47771.178 | 1020.0011 | 1 | 21 | 2 | 0 | 0 | 0 | 0 | 4.024264 | 0 | 2.581694 | 3.133661 | 20.53338 | 11.46934 |  | -4.267105e-06 |  | 0 | [17 empty] | 5.767028 | -0.02505809
3325 | 2022/01/27 03:35:05 | 47831.1769 | 1080 | 1 | 21 | 2 | 0 | 0 | 0 | 0 | 4.024414 | 0 | 2.581694 | 3.133661 | 20.53338 | 11.46934 |  | 1.951806e-05 | [19 empty] | 5.960863 | 0.149955
3326 | 2022/01/27 03:36:05 | 47891.1775 | 1140.0006 | 1 | 21 | 2 | 0 | 0 | 0 | 0 | 4.024799 | 0 | 2.581694 | 3.133661 | 20.53338 | 11.46934 |  | 5.768398e-06 |  | 0 | [17 empty] | 5.553823 | -0.1569635
3327 | 2022/01/27 03:37:05 | 47951.1777 | 1200.0008 | 1 | 21 | 2 | 0 | 0 | 0 | 0 | 4.025014 | 0 | 2.581694 | 3.133661 | 20.53338 | 11.46934 |  | 1.959772e-05 | [19 empty] | 5.997877 | 0.05020201
3328 | 2022/01/27 03:38:05 | 48011.1773 | 1260.0004 | 1 | 21 | 2 | 0 | 0 | 0 | 0 | 4.024862 | 0 | 2.581694 | 3.133661 | 20.53338 | 11.46934 |  | -2.418167e-05 |  | 0 | [17 empty] | 6.053228 | 0.04596591
3329 | 2022/01/27 03:39:05 | 48071.1771 | 1320.0002 | 1 | 21 | 2 | 0 | 0 | 0 | 0 | 4.024963 | 0 | 2.581694 | 3.133661 | 20.53338 | 11.46934 |  | -1.114244e-05 | [19 empty] | 6.022954 | 0.02021164
3330 | 2022/01/27 03:40:05 | 48131.1769 | 1380 | 1 | 21 | 2 | 0 | 0 | 0 | 0 | 4.025221 | 0 | 2.581694 | 3.133661 | 20.53338 | 11.46934 |  | -2.347025e-05 |  | 0 | [17 empty] | 5.971482 | 0.1544841
3331 | 2022/01/27 03:41:05 | 48191.1775 | 1440.0006 | 1 | 21 | 2 | 0 | 0 | 0 | 0 | 4.025435 | 0 | 2.581694 | 3.133661 | 20.53338 | 11.46934 |  | -2.299801e-05 | [19 empty] | 5.527408 | -0.1263995
3332 | 2022/01/27 03:42:05 | 48251.1776 | 1500.0007 | 1 | 21 | 2 | 0 | 0 | 0 | 0 | 4.025561 | 0 | 2.581694 | 3.133661 | 20.53338 | 11.46934 |  | 1.461939e-05 |  | 0 | [17 empty] | 5.95218 | 0.02454281
3333 | 2022/01/27 03:43:05 | 48311.1781 | 1560.0012 | 1 | 21 | 2 | 0 | 0 | 0 | 0 | 4.025425 | 0 | 2.581694 | 3.133661 | 20.53338 | 11.46934 |  | -1.983644e-05 | [19 empty] | 5.948001 | 0.1376839
3334 | 2022/01/27 03:44:05 | 48371.1779 | 1620.001 | 1 | 21 | 2 | 0 | 0 | 0 | 0 | 4.025427 | 0 | 2.581694 | 3.133661 | 20.53338 | 11.46934 |  | 5.452683e-06 |  | 0 | [17 empty] | 5.56478 | -0.1463005
3335 | 2022/01/27 03:45:05 | 48431.1776 | 1680.0007 | 1 | 21 | 2 | 0 | 0 | 0 | 0 | 4.025648 | 0 | 2.581694 | 3.133661 | 20.53338 | 11.46934 |  | -3.35876e-05 | [19 empty] | 5.56478 | -0.1640064
3336 | 2022/01/27 03:46:05 | 48491.1773 | 1740.0004 | 1 | 21 | 2 | 0 | 0 | 0 | 0 | 4.025874 | 0 | 2.581694 | 3.133661 | 20.53338 | 11.46934 |  | -1.659622e-05 |  | 0 | [17 empty] | 5.470714 | -0.1656453
3337 | 2022/01/27 03:47:05 | 48551.1775 | 1800.0006 | 1 | 21 | 2 | 0 | 0 | 0 | 0 | 4.025905 | 0 | 2.581694 | 3.133661 | 20.53338 | 11.46934 |  | -1.098503e-05 | [19 empty] | 6.030702 | 0.08098155
3338 | 2022/01/27 03:47:05 | 48551.1788 | 1800.0019 | 1 | 21 | 2 | 0 | 0 | 0 | 0 | 4.025917 | 0 | 2.581694 | 3.133661 | 20.53338 | 11.46934 |  | -1.098503e-05 | 0.03190106 | 0 | 0 | [16 empty] | 6.030702 | 0.08098155
3339 | 2022/01/27 03:47:05 | 48551.1861 | 0.0017 | 1 | 22 | 2 | 0 | 0 | 0 | 0 | 4.025949 | 0 | 2.581694 | 3.133661 | 20.53338 | 11.46934 |  | -1.098503e-05 | 0.03190106 | 0 | 0 | [16 empty] | 6.030695 | 0.08097758
3340 | 2022/01/27 03:47:05 | 48551.1925 | 0.0017 | 1 | 23 | 3 | 0 | 0 | 0 | 0 | 4.025516 | 0 | 2.581694 | 3.133661 | 20.53338 | 11.46934 |  | -1.098503e-05 | 0.03190106 | 0 | 0 | [16 empty] | 6.030689 | 0.08097409
3341 | 2022/01/27 03:52:48 | 48894.0073 | 60.0007 | 1 | 14 | 3 | 0 | 0 | 0 | 0 | 4.026334 | 0 | 2.581694 | 3.133661 | 20.53338 | 11.46934 |  | -2.370732e-05 | [19 empty] | 5.705542 | -0.1056433
3342 | 2022/01/27 03:53:48 | 48954.0082 | 120.0016 | 1 | 14 | 3 | 0 | 0 | 0 | 0 | 4.026261 | 0 | 2.581694 | 3.133661 | 20.53338 | 11.46934 |  | -9.878049e-06 | [19 empty] | 5.590592 | -0.1051509
3343 | 2022/01/27 03:54:48 | 49014.0069 | 180.0003 | 1 | 14 | 3 | 0 | 0 | 0 | 0 | 4.026683 | 0 | 2.581694 | 3.133661 | 20.53338 | 11.46934 |  | 2.662946e-05 |  | 0 | 0 | [16 empty] | 5.809592 | 0.03362179
3344 | 2022/01/27 03:55:48 | 49074.0071 | 240.0005 | 1 | 14 | 3 | 0 | 0 | 0 | 0 | 4.026696 | 0 | 2.581694 | 3.133661 | 20.53338 | 11.46934 |  | 3.611625e-05 | [19 empty] | 5.821148 | 0.09893596
3345 | 2022/01/27 03:56:48 | 49134.0071 | 300.0005 | 1 | 14 | 3 | 0 | 0 | 0 | 0 | 4.026921 | 0 | 2.581694 | 3.133661 | 20.53338 | 11.46934 |  | 2.497337e-05 |  | 0 | 0 | [16 empty] | 5.50877 | -0.1660298
3346 | 2022/01/27 03:56:48 | 49134.0086 | 300.002 | 1 | 14 | 3 | 0 | 0 | 0 | 0 | 4.026921 | 0 | 2.581694 | 3.133661 | 20.53338 | 11.46934 |  | 2.497337e-05 | 0.03190106 | 0 | 0 | [16 empty] | 5.50877 | -0.1660298
3347 | 2022/01/27 03:56:48 | 49134.2977 | 0.2507 | 1 | 15 | 3 | 0 | 0 | 0 | -1.670237 | 3.718816 | -6.211304 | 2.58112 | 3.133661 | 20.53122 | 11.46934 |  | -0.2076932 |  | 0.005033944 | 198.6514 | [16 empty] | 5.50877 | -0.1660298
3348 | 2022/01/27 03:56:49 | 49134.5473 | 0.5003 | 1 | 15 | 3 | 0 | 0 | 0 | -3.087258 | 3.708429 | -11.44888 | 2.580516 | 3.133661 | 20.52897 | 11.46934 |  | -0.04362824 |  | 0.05711998 | 25.23815 | [16 empty] | 5.50877 | -0.1660298
3349 | 2022/01/27 03:56:49 | 49134.7984 | 0.7514 | 1 | 15 | 3 | 0 | 0 | 0 | -4.247226 | 3.701666 | -15.72181 | 2.579896 | 3.133661 | 20.52668 | 11.46934 | [21 empty] | 5.441709 | -0.02095655
3350 | 2022/01/27 03:56:49 | 49135.0471 | 1.0001 | 1 | 15 | 3 | 0 | 0 | 0 | -5.173384 | 3.696521 | -19.12352 | 2.579294 | 3.133661 | 20.52445 | 11.46934 | [21 empty] | 5.441709 | -0.02095655
3351 | 2022/01/27 03:56:49 | 49135.2975 | 1.2505 | 1 | 15 | 3 | 0 | 0 | 0 | -5.897851 | 3.691422 | -21.77146 | 2.578673 | 3.133661 | 20.52216 | 11.46934 | [21 empty] | 5.821825 | -0.02095655
3352 | 2022/01/27 03:56:50 | 49135.548 | 1.501 | 1 | 15 | 3 | 0 | 0 | 0 | -6.490662 | 3.687421 | -23.9338 | 2.578057 | 3.133661 | 20.51988 | 11.46934 |  | -0.01576206 |  | 0.1307518 | 8.608909 | [16 empty] | 5.821825 | -0.02095655
3353 | 2022/01/27 03:56:50 | 49135.7978 | 1.7508 | 1 | 15 | 3 | 0 | 0 | 0 | -6.963775 | 3.683137 | -25.64854 | 2.577453 | 3.133661 | 20.51766 | 11.46934 | [21 empty] | 5.821825 | -0.02095655
3354 | 2022/01/27 03:56:50 | 49136.0473 | 2.0003 | 1 | 15 | 3 | 0 | 0 | 0 | -7.333865 | 3.679705 | -26.98646 | 2.576832 | 3.133661 | 20.51537 | 11.46934 | [21 empty] | 6.136593 | 0.2171513
3355 | 2022/01/27 03:56:50 | 49136.2977 | 2.2507 | 1 | 15 | 3 | 0 | 0 | 0 | -7.636734 | 3.675993 | -28.07258 | 2.576213 | 3.133661 | 20.5131 | 11.46934 | [21 empty] | 6.136593 | 0.2171513
3356 | 2022/01/27 03:56:51 | 49136.5473 | 2.5003 | 1 | 15 | 3 | 0 | 0 | 0 | -7.878452 | 3.672874 | -28.93656 | 2.575608 | 3.133661 | 20.51087 | 11.46934 |  | -0.01428235 |  | 0.1834539 | 6.952821 | [16 empty] | 6.136593 | 0.2171513
3357 | 2022/01/27 03:56:51 | 49136.797 | 2.75 | 1 | 15 | 3 | 0 | 0 | 0 | -8.067543 | 3.669622 | -29.60483 | 2.574993 | 3.133661 | 20.50861 | 11.46934 | [21 empty] | 5.782831 | -0.1105508
3358 | 2022/01/27 03:56:51 | 49137.0481 | 3.0011 | 1 | 15 | 3 | 0 | 0 | 0 | -8.222288 | 3.666776 | -30.14929 | 2.574372 | 3.133661 | 20.50634 | 11.46934 | [21 empty] | 5.782831 | -0.1105508
3359 | 2022/01/27 03:56:51 | 49137.2986 | 3.2516 | 1 | 15 | 3 | 0 | 0 | 0 | -8.345753 | 3.663717 | -30.57648 | 2.57377 | 3.133661 | 20.50413 | 11.46934 | [21 empty] | 5.782831 | -0.1105508
3360 | 2022/01/27 03:56:52 | 49137.5481 | 3.5011 | 1 | 15 | 3 | 0 | 0 | 0 | -8.442326 | 3.661325 | -30.9101 | 2.57315 | 3.133661 | 20.50186 | 11.46934 |  | -0.01072065 |  | 0.2038418 | 4.785585 | [16 empty] | 5.430755 | -0.1105508
3361 | 2022/01/27 03:56:52 | 49137.797 | 3.75 | 1 | 15 | 3 | 0 | 0 | 0 | -8.521412 | 3.658556 | -31.17606 | 2.572546 | 3.133661 | 20.49965 | 11.46934 | [21 empty] | 5.430755 | -0.1105508
3362 | 2022/01/27 03:56:52 | 49138.0484 | 4.0014 | 1 | 15 | 3 | 0 | 0 | 0 | -8.584579 | 3.656125 | -31.38629 | 2.571926 | 3.133661 | 20.49738 | 11.46934 | [21 empty] | 5.430755 | -0.1105508
3363 | 2022/01/27 03:56:52 | 49138.2976 | 4.2506 | 1 | 15 | 3 | 0 | 0 | 0 | -8.633994 | 3.653445 | -31.54382 | 2.571312 | 3.133661 | 20.49513 | 11.46934 | [21 empty] | 5.744495 | -0.01197994
3364 | 2022/01/27 03:56:53 | 49138.5481 | 4.5011 | 1 | 15 | 3 | 0 | 0 | 0 | -8.674432 | 3.65135 | -31.67339 | 2.570693 | 3.133661 | 20.49288 | 11.46934 |  | -0.01054827 |  | 0.2391346 | 4.154118 | [16 empty] | 5.744495 | -0.01197994
3365 | 2022/01/27 03:56:53 | 49138.7976 | 4.7506 | 1 | 15 | 3 | 0 | 0 | 0 | -8.706081 | 3.648843 | -31.76712 | 2.570087 | 3.133661 | 20.49066 | 11.46934 | [21 empty] | 5.744495 | -0.01197994
3366 | 2022/01/27 03:56:53 | 49139.0472 | 5.0002 | 1 | 15 | 3 | 0 | 0 | 0 | -8.73192 | 3.64674 | -31.84304 | 2.569468 | 3.133661 | 20.48841 | 11.46934 | [21 empty] | 6.14173 | 0.1241359
3367 | 2022/01/27 03:56:53 | 49139.2978 | 5.2508 | 1 | 15 | 3 | 0 | 0 | 0 | -8.752502 | 3.644255 | -31.89635 | 2.568864 | 3.133661 | 20.4862 | 11.46934 | [21 empty] | 6.14173 | 0.1241359
3368 | 2022/01/27 03:56:54 | 49139.5473 | 5.5003 | 1 | 15 | 3 | 0 | 0 | 0 | -8.768609 | 3.642391 | -31.9387 | 2.568245 | 3.133661 | 20.48395 | 11.46934 |  | -0.008558222 |  | 0.277207 | 3.722134 | [16 empty] | 6.14173 | 0.1241359
3369 | 2022/01/27 03:56:54 | 49139.7977 | 5.7507 | 1 | 15 | 3 | 0 | 0 | 0 | -8.781869 | 3.640236 | -31.96808 | 2.567627 | 3.133661 | 20.4817 | 11.46934 | [21 empty] | 6.077387 | 0.1241359
3370 | 2022/01/27 03:56:54 | 49140.0475 | 6.0005 | 1 | 15 | 3 | 0 | 0 | 0 | -8.792485 | 3.638287 | -31.98958 | 2.567024 | 3.133661 | 20.4795 | 11.46934 | [21 empty] | 6.077387 | 0.1241359
3371 | 2022/01/27 03:56:54 | 49140.297 | 6.25 | 1 | 15 | 3 | 0 | 0 | 0 | -8.800756 | 3.636063 | -32.0001 | 2.566406 | 3.133661 | 20.47726 | 11.46934 | [21 empty] | 5.666913 | -0.1483804
3372 | 2022/01/27 03:56:55 | 49140.5474 | 6.5004 | 1 | 15 | 3 | 0 | 0 | 0 | -8.807462 | 3.6342 | -32.00808 | 2.565787 | 3.133661 | 20.47501 | 11.46934 |  | -0.008619641 |  | 0.3132146 | [17 empty] | 5.666913 | -0.1483804
3373 | 2022/01/27 03:56:55 | 49140.7986 | 6.7516 | 1 | 15 | 3 | 0 | 0 | 0 | -8.812813 | 3.632317 | -32.01093 | 2.565184 | 3.133661 | 20.47281 | 11.46934 | [21 empty] | 5.666913 | -0.1483804
3374 | 2022/01/27 03:56:55 | 49141.0482 | 7.0012 | 1 | 15 | 3 | 0 | 0 | 0 | -8.817019 | 3.630414 | -32.00943 | 2.564562 | 3.133661 | 20.47056 | 11.46934 | [21 empty] | 5.534195 | -0.0414741
3375 | 2022/01/27 03:56:55 | 49141.297 | 7.25 | 1 | 15 | 3 | 0 | 0 | 0 | -8.820457 | 3.628811 | -32.00777 | 2.563958 | 3.133661 | 20.46836 | 11.46934 | [21 empty] | 5.534195 | -0.0414741
3376 | 2022/01/27 03:56:56 | 49141.5474 | 7.5004 | 1 | 15 | 3 | 0 | 0 | 0 | -8.823157 | 3.626973 | -32.00135 | 2.56334 | 3.133661 | 20.46612 | 11.46934 |  | -0.007210264 |  | 0.3224077 | 3.223161 | [16 empty] | 5.534195 | -0.0414741
3377 | 2022/01/27 03:56:56 | 49141.7985 | 7.7515 | 1 | 15 | 3 | 0 | 0 | 0 | -8.825428 | 3.625348 | -31.99525 | 2.562722 | 3.133661 | 20.46388 | 11.46934 | [21 empty] | 6.098948 | -0.0414741
3378 | 2022/01/27 03:56:56 | 49142.0474 | 8.0004 | 1 | 15 | 3 | 0 | 0 | 0 | -8.82725 | 3.623544 | -31.98593 | 2.56212 | 3.133661 | 20.4617 | 11.46934 | [21 empty] | 6.098948 | -0.0414741
3379 | 2022/01/27 03:56:56 | 49142.2978 | 8.2508 | 1 | 15 | 3 | 0 | 0 | 0 | -8.828633 | 3.621964 | -31.97699 | 2.561499 | 3.133661 | 20.45945 | 11.46934 | [21 empty] | 6.098948 | -0.0414741
3380 | 2022/01/27 03:56:57 | 49142.5474 | 8.5004 | 1 | 15 | 3 | 0 | 0 | 0 | -8.829716 | 3.620235 | -31.96565 | 2.560883 | 3.133661 | 20.45722 | 11.46934 |  | -0.007092713 |  | 0.3477229 | 2.911228 | [16 empty] | 6.282311 | 0.2337861
3381 | 2022/01/27 03:56:57 | 49142.7978 | 8.7508 | 1 | 15 | 3 | 0 | 0 | 0 | -8.830581 | 3.618871 | -31.95673 | 2.560278 | 3.133661 | 20.45503 | 11.46934 | [21 empty] | 6.282311 | 0.2337861
3382 | 2022/01/27 03:56:57 | 49143.0481 | 9.0011 | 1 | 15 | 3 | 0 | 0 | 0 | -8.83127 | 3.616926 | -31.94205 | 2.559661 | 3.133661 | 20.4528 | 11.46934 | [21 empty] | 6.282311 | 0.2337861
3383 | 2022/01/27 03:56:57 | 49143.2978 | 9.2508 | 1 | 15 | 3 | 0 | 0 | 0 | -8.831791 | 3.615768 | -31.93371 | 2.55904 | 3.133661 | 20.45055 | 11.46934 | [21 empty] | 5.99144 | -0.09089708
3384 | 2022/01/27 03:56:58 | 49143.5473 | 9.5003 | 1 | 15 | 3 | 0 | 0 | 0 | -8.832166 | 3.613794 | -31.91763 | 2.558435 | 3.133661 | 20.44836 | 11.46934 |  | -0.005871316 |  | 0.4067954 | [17 empty] | 5.99144 | -0.09089708
3385 | 2022/01/27 03:56:58 | 49143.7978 | 9.7508 | 1 | 15 | 3 | 0 | 0 | 0 | -8.832488 | 3.612707 | -31.90919 | 2.557817 | 3.133661 | 20.44613 | 11.46934 | [21 empty] | 5.99144 | -0.09089708
3386 | 2022/01/27 03:56:58 | 49144.0479 | 10.0009 | 1 | 15 | 3 | 0 | 0 | 0 | -8.832793 | 3.611064 | -31.89578 | 2.557202 | 3.133661 | 20.44391 | 11.46934 | [21 empty] | 5.629557 | -0.09089708
3387 | 2022/01/27 03:56:58 | 49144.0487 | 10.0017 | 1 | 15 | 3 | 0 | 0 | 0 | -8.832793 | 3.611064 | -31.89578 | 2.557202 | 3.133661 | 20.44391 | 11.46934 |  | -0.006611007 | 0.03190106 | 0.4067954 | 2.486563 | [16 empty] | 5.629557 | -0.09089708
3388 | 2022/01/27 03:56:59 | 49145.0906 | 1.0012 | 1 | 16 | 3 | 0 | 0 | 0 | 0 | 3.925559 | 0 | 2.557187 | 3.133661 | 20.44385 | 11.46934 |  | 0.01164518 | [19 empty] | 5.901671 | -0.02805293
3389 | 2022/01/27 03:57:00 | 49146.0898 | 2.0004 | 1 | 16 | 3 | 0 | 0 | 0 | 0 | 3.933871 | 0 | 2.557187 | 3.133661 | 20.44385 | 11.46934 |  | 0.007489399 | [19 empty] | 6.367529 | 0.1480934
3390 | 2022/01/27 03:57:01 | 49147.0905 | 3.0011 | 1 | 16 | 3 | 0 | 0 | 0 | 0 | 3.939561 | 0 | 2.557187 | 3.133661 | 20.44385 | 11.46934 |  | 0.005167156 | [19 empty] | 5.823411 | -0.1725495
3391 | 2022/01/27 03:57:02 | 49148.0897 | 4.0003 | 1 | 16 | 3 | 0 | 0 | 0 | 0 | 3.944149 | 0 | 2.557187 | 3.133661 | 20.44385 | 11.46934 |  | 0.004556406 | [19 empty] | 5.831132 | 0.002412796
3392 | 2022/01/27 03:57:03 | 49149.0904 | 5.001 | 1 | 16 | 3 | 0 | 0 | 0 | 0 | 3.948032 | 0 | 2.557187 | 3.133661 | 20.44385 | 11.46934 |  | 0.004585171 | [19 empty] | 6.437326 | 0.1894355
3393 | 2022/01/27 03:57:04 | 49150.0907 | 6.0013 | 1 | 16 | 3 | 0 | 0 | 0 | 0 | 3.951256 | 0 | 2.557187 | 3.133661 | 20.44385 | 11.46934 |  | 0.003724396 | [19 empty] | 6.110214 | -0.1022226
3394 | 2022/01/27 03:57:05 | 49151.0899 | 7.0005 | 1 | 16 | 3 | 0 | 0 | 0 | 0 | 3.95404 | 0 | 2.557187 | 3.133661 | 20.44385 | 11.46934 |  | 0.002808645 | [19 empty] | 6.004012 | -0.03318816
3395 | 2022/01/27 03:57:06 | 49152.0906 | 8.0012 | 1 | 16 | 3 | 0 | 0 | 0 | 0 | 3.956513 | 0 | 2.557187 | 3.133661 | 20.44385 | 11.46934 |  | 0.002708504 | [19 empty] | 6.495199 | 0.153496
3396 | 2022/01/27 03:57:07 | 49153.0899 | 9.0005 | 1 | 16 | 3 | 0 | 0 | 0 | 0 | 3.958653 | 0 | 2.557187 | 3.133661 | 20.44385 | 11.46934 |  | 0.002222471 | [19 empty] | 6.304189 | 0.153496
3397 | 2022/01/27 03:57:08 | 49154.0897 | 10.0003 | 1 | 16 | 3 | 0 | 0 | 0 | 0 | 3.960723 | 0 | 2.557187 | 3.133661 | 20.44385 | 11.46934 |  | 0.002278356 | [19 empty] | 5.854983 | 0.003630817
3398 | 2022/01/27 03:57:09 | 49155.0907 | 11.0013 | 1 | 16 | 3 | 0 | 0 | 0 | 0 | 3.962502 | 0 | 2.557187 | 3.133661 | 20.44385 | 11.46934 |  | 0.00207869 | [19 empty] | 6.310317 | 0.003630817
3399 | 2022/01/27 03:57:10 | 49156.0899 | 12.0005 | 1 | 16 | 3 | 0 | 0 | 0 | 0 | 3.964436 | 0 | 2.557187 | 3.133661 | 20.44385 | 11.46934 |  | 0.001868814 | [19 empty] | 6.046508 | -0.1071605
3400 | 2022/01/27 03:57:11 | 49157.0907 | 13.0013 | 1 | 16 | 3 | 0 | 0 | 0 | 0 | 3.965907 | 0 | 2.557187 | 3.133661 | 20.44385 | 11.46934 |  | 0.001439421 | [19 empty] | 5.745846 | -0.1071605
3401 | 2022/01/27 03:57:12 | 49158.0899 | 14.0005 | 1 | 16 | 3 | 0 | 0 | 0 | 0 | 3.9673 | 0 | 2.557187 | 3.133661 | 20.44385 | 11.46934 | [21 empty] | 6.161669 | 0.03598779
3402 | 2022/01/27 03:57:13 | 49159.0898 | 15.0004 | 1 | 16 | 3 | 0 | 0 | 0 | 0 | 3.968646 | 0 | 2.557187 | 3.133661 | 20.44385 | 11.46934 |  | 0.001271114 | [19 empty] | 6.200927 | 0.1113603
3403 | 2022/01/27 03:57:14 | 49160.0899 | 16.0005 | 1 | 16 | 3 | 0 | 0 | 0 | 0 | 3.969913 | 0 | 2.557187 | 3.133661 | 20.44385 | 11.46934 |  | 0.001598152 | [19 empty] | 5.788334 | -0.2280274
3404 | 2022/01/27 03:57:15 | 49161.0906 | 17.0012 | 1 | 16 | 3 | 0 | 0 | 0 | 0 | 3.970983 | 0 | 2.557187 | 3.133661 | 20.44385 | 11.46934 | [21 empty] | 6.455335 | 0.07303357
3405 | 2022/01/27 03:57:16 | 49162.0907 | 18.0013 | 1 | 16 | 3 | 0 | 0 | 0 | 0 | 3.972079 | 0 | 2.557187 | 3.133661 | 20.44385 | 11.46934 |  | 0.00111643 | [19 empty] | 6.349201 | 0.1022372
3406 | 2022/01/27 03:57:17 | 49163.0898 | 19.0004 | 1 | 16 | 3 | 0 | 0 | 0 | 0 | 3.973156 | 0 | 2.557187 | 3.133661 | 20.44385 | 11.46934 | [21 empty] | 5.869146 | -0.1500171
3407 | 2022/01/27 03:57:18 | 49164.0899 | 20.0005 | 1 | 16 | 3 | 0 | 0 | 0 | 0 | 3.973994 | 0 | 2.557187 | 3.133661 | 20.44385 | 11.46934 |  | 0.0009023584 | [19 empty] | 6.348292 | 0.1497331
3408 | 2022/01/27 03:57:19 | 49165.09 | 21.0006 | 1 | 16 | 3 | 0 | 0 | 0 | 0 | 3.97497 | 0 | 2.557187 | 3.133661 | 20.44385 | 11.46934 |  | 0.001148173 | [19 empty] | 6.441175 | 0.02902597
3409 | 2022/01/27 03:57:20 | 49166.0903 | 22.0009 | 1 | 16 | 3 | 0 | 0 | 0 | 0 | 3.975801 | 0 | 2.557187 | 3.133661 | 20.44385 | 11.46934 | [21 empty] | 5.876867 | -0.1763463
3410 | 2022/01/27 03:57:21 | 49167.0907 | 23.0013 | 1 | 16 | 3 | 0 | 0 | 0 | 0 | 3.976708 | 0 | 2.557187 | 3.133661 | 20.44385 | 11.46934 |  | 0.0009863126 | [19 empty] | 6.250458 | 0.1167473
3411 | 2022/01/27 03:57:22 | 49168.0906 | 24.0012 | 1 | 16 | 3 | 0 | 0 | 0 | 0 | 3.977403 | 0 | 2.557187 | 3.133661 | 20.44385 | 11.46934 | [21 empty] | 6.520284 | 0.1167473
3412 | 2022/01/27 03:57:23 | 49169.0898 | 25.0004 | 1 | 16 | 3 | 0 | 0 | 0 | 0 | 3.978182 | 0 | 2.557187 | 3.133661 | 20.44385 | 11.46934 |  | 0.0008678514 | [19 empty] | 5.798004 | -0.1063201
3413 | 2022/01/27 03:57:24 | 49170.0898 | 26.0004 | 1 | 16 | 3 | 0 | 0 | 0 | 0 | 3.978924 | 0 | 2.557187 | 3.133661 | 20.44385 | 11.46934 | [21 empty] | 6.062271 | -0.1063201
3414 | 2022/01/27 03:57:25 | 49171.0913 | 27.0019 | 1 | 16 | 3 | 0 | 0 | 0 | 0 | 3.979583 | 0 | 2.557187 | 3.133661 | 20.44385 | 11.46934 |  | 0.0007115034 | [19 empty] | 6.327686 | -0.0458172
3415 | 2022/01/27 03:57:26 | 49172.0908 | 28.0014 | 1 | 16 | 3 | 0 | 0 | 0 | 0 | 3.980382 | 0 | 2.557187 | 3.133661 | 20.44385 | 11.46934 | [21 empty] | 5.869146 | -0.0458172
3416 | 2022/01/27 03:57:27 | 49173.0908 | 29.0014 | 1 | 16 | 3 | 0 | 0 | 0 | 0 | 3.981258 | 0 | 2.557187 | 3.133661 | 20.44385 | 11.46934 | [21 empty] | 5.943187 | -0.1201558
3417 | 2022/01/27 03:57:28 | 49174.0905 | 30.0011 | 1 | 16 | 3 | 0 | 0 | 0 | 0 | 3.981771 | 0 | 2.557187 | 3.133661 | 20.44385 | 11.46934 |  | 0.0007035067 | [19 empty] | 6.428975 | 0.1140213
3418 | 2022/01/27 03:57:29 | 49175.0914 | 31.002 | 1 | 16 | 3 | 0 | 0 | 0 | 0 | 3.982458 | 0 | 2.557187 | 3.133661 | 20.44385 | 11.46934 | [21 empty] | 6.007548 | -0.09390861
3419 | 2022/01/27 03:57:30 | 49176.0898 | 32.0004 | 1 | 16 | 3 | 0 | 0 | 0 | 0 | 3.983118 | 0 | 2.557187 | 3.133661 | 20.44385 | 11.46934 | [21 empty] | 6.270733 | -0.05854011
3420 | 2022/01/27 03:57:31 | 49177.0899 | 33.0005 | 1 | 16 | 3 | 0 | 0 | 0 | 0 | 3.983661 | 0 | 2.557187 | 3.133661 | 20.44385 | 11.46934 |  | 0.0005048882 | [19 empty] | 6.518022 | 0.2180633
3421 | 2022/01/27 03:57:32 | 49178.0907 | 34.0013 | 1 | 16 | 3 | 0 | 0 | 0 | 0 | 3.984233 | 0 | 2.557187 | 3.133661 | 20.44385 | 11.46934 | [21 empty] | 6.151393 | -0.1145715
3422 | 2022/01/27 03:57:33 | 49179.0899 | 35.0005 | 1 | 16 | 3 | 0 | 0 | 0 | 0 | 3.984854 | 0 | 2.557187 | 3.133661 | 20.44385 | 11.46934 | [21 empty] | 6.119529 | -0.009957552
3423 | 2022/01/27 03:57:34 | 49180.0904 | 36.001 | 1 | 16 | 3 | 0 | 0 | 0 | 0 | 3.985303 | 0 | 2.557187 | 3.133661 | 20.44385 | 11.46934 |  | 0.0005274312 | [19 empty] | 6.517712 | 0.1244321
3424 | 2022/01/27 03:57:35 | 49181.0907 | 37.0013 | 1 | 16 | 3 | 0 | 0 | 0 | 0 | 3.985841 | 0 | 2.557187 | 3.133661 | 20.44385 | 11.46934 | [21 empty] | 5.859166 | -0.2057958
3425 | 2022/01/27 03:57:36 | 49182.0901 | 38.0007 | 1 | 16 | 3 | 0 | 0 | 0 | 0 | 3.986199 | 0 | 2.557187 | 3.133661 | 20.44385 | 11.46934 | [21 empty] | 5.882336 | 0.007240772
3426 | 2022/01/27 03:57:37 | 49183.0902 | 39.0008 | 1 | 16 | 3 | 0 | 0 | 0 | 0 | 3.986625 | 0 | 2.557187 | 3.133661 | 20.44385 | 11.46934 |  | 0.0004718121 | [19 empty] | 6.402611 | 0.007240772
3427 | 2022/01/27 03:57:38 | 49184.0899 | 40.0005 | 1 | 16 | 3 | 0 | 0 | 0 | 0 | 3.987211 | 0 | 2.557187 | 3.133661 | 20.44385 | 11.46934 | [21 empty] | 5.931933 | -0.1590389
3428 | 2022/01/27 03:57:38 | 49184.0916 | 40.0022 | 1 | 16 | 3 | 0 | 0 | 0 | 0 | 3.987176 | 0 | 2.557187 | 3.133661 | 20.44385 | 11.46934 |  | 0.0004718121 | 0.03190106 | 0 | 0 | [16 empty] | 5.931933 | -0.1590389
3429 | 2022/01/27 03:57:39 | 49184.3802 | 0.2505 | 1 | 17 | 3 | 0 | 0 | 0 | 1.764183 | 4.047849 | 7.141146 | 2.557304 | 3.133665 | 20.44433 | 11.46935 |  | 0.06220644 |  | 0.007994748 | 1239.341 | [16 empty] | 5.931933 | -0.1590389
3430 | 2022/01/27 03:57:39 | 49184.6308 | 0.5011 | 1 | 17 | 3 | 0 | 0 | 0 | 1.764648 | 4.04985 | 7.14656 | 2.557428 | 3.133665 | 20.44483 | 11.46935 | [21 empty] | 5.811197 | -0.1590389
3431 | 2022/01/27 03:57:39 | 49184.8803 | 0.7506 | 1 | 17 | 3 | 0 | 0 | 0 | 1.76474 | 4.05094 | 7.148856 | 2.557548 | 3.133665 | 20.44532 | 11.46935 | [21 empty] | 5.811197 | -0.1590389
3432 | 2022/01/27 03:57:39 | 49185.13 | 1.0003 | 1 | 17 | 3 | 0 | 0 | 0 | 1.764992 | 4.052253 | 7.152194 | 2.557672 | 3.133665 | 20.44582 | 11.46935 | [21 empty] | 5.811197 | -0.1590389
3433 | 2022/01/27 03:57:40 | 49185.3804 | 1.2507 | 1 | 17 | 3 | 0 | 0 | 0 | 1.765182 | 4.052929 | 7.154157 | 2.557793 | 3.133665 | 20.44631 | 11.46935 |  | 0.00464673 |  | 0.07739674 | 30.17061 | [16 empty] | 6.259158 | 0.1022577
3434 | 2022/01/27 03:57:40 | 49185.6301 | 1.5004 | 1 | 17 | 3 | 0 | 0 | 0 | 1.765434 | 4.054007 | 7.157082 | 2.557917 | 3.133665 | 20.44681 | 11.46935 | [21 empty] | 6.259158 | 0.1022577
3435 | 2022/01/27 03:57:40 | 49185.8804 | 1.7507 | 1 | 17 | 3 | 0 | 0 | 0 | 1.765282 | 4.054814 | 7.15789 | 2.55804 | 3.133665 | 20.44731 | 11.46935 | [21 empty] | 6.259158 | 0.1022577
3436 | 2022/01/27 03:57:40 | 49186.131 | 2.0013 | 1 | 17 | 3 | 0 | 0 | 0 | 1.764839 | 4.055723 | 7.157698 | 2.558161 | 3.133665 | 20.4478 | 11.46935 | [21 empty] | 6.510629 | 0.07858485
3437 | 2022/01/27 03:57:41 | 49186.3797 | 2.25 | 1 | 17 | 3 | 0 | 0 | 0 | 1.76442 | 4.056351 | 7.157107 | 2.558284 | 3.133665 | 20.4483 | 11.46935 |  | 0.00405591 | [19 empty] | 6.510629 | 0.07858485
3438 | 2022/01/27 03:57:41 | 49186.6308 | 2.5011 | 1 | 17 | 3 | 0 | 0 | 0 | 1.764366 | 4.057161 | 7.158317 | 2.558408 | 3.133665 | 20.4488 | 11.46935 | [21 empty] | 6.510629 | 0.07858485
3439 | 2022/01/27 03:57:41 | 49186.8804 | 2.7507 | 1 | 17 | 3 | 0 | 0 | 0 | 1.764557 | 4.057843 | 7.160295 | 2.558529 | 3.133665 | 20.44929 | 11.46935 | [21 empty] | 6.133057 | 0.07858485
3440 | 2022/01/27 03:57:41 | 49187.1301 | 3.0004 | 1 | 17 | 3 | 0 | 0 | 0 | 1.764938 | 4.058523 | 7.163041 | 2.558652 | 3.133665 | 20.44979 | 11.46935 | [21 empty] | 6.133057 | 0.07858485
3441 | 2022/01/27 03:57:42 | 49187.3812 | 3.2515 | 1 | 17 | 3 | 0 | 0 | 0 | 1.765305 | 4.059208 | 7.16574 | 2.558775 | 3.133665 | 20.45029 | 11.46935 |  | 0.002972828 |  | 0.1508375 | [17 empty] | 6.133057 | 0.07858485
3442 | 2022/01/27 03:57:42 | 49187.6303 | 3.5006 | 1 | 17 | 3 | 0 | 0 | 0 | 1.765663 | 4.059843 | 7.168315 | 2.558896 | 3.133665 | 20.45078 | 11.46935 | [21 empty] | 5.804419 | -0.2206907
3443 | 2022/01/27 03:57:42 | 49187.8797 | 3.75 | 1 | 17 | 3 | 0 | 0 | 0 | 1.765419 | 4.060483 | 7.168454 | 2.55902 | 3.133665 | 20.45129 | 11.46935 | [21 empty] | 5.804419 | -0.2206907
3444 | 2022/01/27 03:57:42 | 49188.1302 | 4.0005 | 1 | 17 | 3 | 0 | 0 | 0 | 1.765244 | 4.060953 | 7.168573 | 2.559141 | 3.133665 | 20.45178 | 11.46935 | [21 empty] | 5.804419 | -0.2206907
3445 | 2022/01/27 03:57:43 | 49188.3805 | 4.2508 | 1 | 17 | 3 | 0 | 0 | 0 | 1.765076 | 4.062028 | 7.169788 | 2.559264 | 3.133665 | 20.45228 | 11.46935 |  | 0.002893183 |  |  | 6.30589 | [16 empty] | 6.101822 | 0.09293854
3446 | 2022/01/27 03:57:43 | 49188.6302 | 4.5005 | 1 | 17 | 3 | 0 | 0 | 0 | 1.76532 | 4.062497 | 7.171607 | 2.559388 | 3.133665 | 20.45278 | 11.46935 | [21 empty] | 6.101822 | 0.09293854
3447 | 2022/01/27 03:57:43 | 49188.8812 | 4.7515 | 1 | 17 | 3 | 0 | 0 | 0 | 1.765472 | 4.063096 | 7.173282 | 2.559509 | 3.133665 | 20.45327 | 11.46935 | [21 empty] | 6.101822 | 0.09293854
3448 | 2022/01/27 03:57:43 | 49189.1302 | 5.0005 | 1 | 17 | 3 | 0 | 0 | 0 | 1.765343 | 4.063469 | 7.173417 | 2.559633 | 3.133665 | 20.45378 | 11.46935 | [21 empty] | 6.482652 | 0.09293854
3449 | 2022/01/27 03:57:44 | 49189.3798 | 5.2501 | 1 | 17 | 3 | 0 | 0 | 0 | 1.764954 | 4.064252 | 7.173218 | 2.559756 | 3.133665 | 20.45428 | 11.46935 |  | 0.002334985 |  | 0.1834345 | [17 empty] | 6.482652 | 0.09293854
3450 | 2022/01/27 03:57:44 | 49189.6301 | 5.5004 | 1 | 17 | 3 | 0 | 0 | 0 | 1.764687 | 4.064609 | 7.172763 | 2.559877 | 3.133665 | 20.45477 | 11.46935 | [21 empty] | 6.22058 | 0.03711164
3451 | 2022/01/27 03:57:44 | 49189.8807 | 5.751 | 1 | 17 | 3 | 0 | 0 | 0 | 1.76442 | 4.065476 | 7.173207 | 2.56 | 3.133665 | 20.45527 | 11.46935 | [21 empty] | 6.22058 | 0.03711164
3452 | 2022/01/27 03:57:44 | 49190.1302 | 6.0005 | 1 | 17 | 3 | 0 | 0 | 0 | 1.764839 | 4.065858 | 7.175585 | 2.560123 | 3.133665 | 20.45577 | 11.46935 | [21 empty] | 6.22058 | 0.03711164
3453 | 2022/01/27 03:57:45 | 49190.3805 | 6.2508 | 1 | 17 | 3 | 0 | 0 | 0 | 1.765282 | 4.066561 | 7.178627 | 2.560244 | 3.133665 | 20.45626 | 11.46935 |  | 0.002590611 | [19 empty] | 5.839527 | -0.1190791
3454 | 2022/01/27 03:57:45 | 49190.6311 | 6.5014 | 1 | 17 | 3 | 0 | 0 | 0 | 1.765686 | 4.066656 | 7.180438 | 2.560368 | 3.133665 | 20.45676 | 11.46935 | [21 empty] | 5.839527 | -0.1190791
3455 | 2022/01/27 03:57:45 | 49190.8805 | 6.7508 | 1 | 17 | 3 | 0 | 0 | 0 | 1.765633 | 4.067762 | 7.182175 | 2.560492 | 3.133665 | 20.45727 | 11.46935 | [21 empty] | 5.839527 | -0.1190791
3456 | 2022/01/27 03:57:45 | 49191.1301 | 7.0004 | 1 | 17 | 3 | 0 | 0 | 0 | 1.765572 | 4.068024 | 7.182389 | 2.560612 | 3.133665 | 20.45776 | 11.46935 | [21 empty] | 5.961546 | -0.1190791
3457 | 2022/01/27 03:57:46 | 49191.3805 | 7.2508 | 1 | 17 | 3 | 0 | 0 | 0 | 1.765411 | 4.068872 | 7.183231 | 2.560736 | 3.133665 | 20.45826 | 11.46935 |  | 0.002270221 |  | 0.2120193 | [17 empty] | 5.961546 | -0.1190791
3458 | 2022/01/27 03:57:46 | 49191.6302 | 7.5005 | 1 | 17 | 3 | 0 | 0 | 0 | 1.765076 | 4.068985 | 7.182068 | 2.560857 | 3.133665 | 20.45875 | 11.46935 | [21 empty] | 5.961546 | -0.1190791
3459 | 2022/01/27 03:57:46 | 49191.8806 | 7.7509 | 1 | 17 | 3 | 0 | 0 | 0 | 1.764854 | 4.069815 | 7.182629 | 2.56098 | 3.133665 | 20.45926 | 11.46935 | [21 empty] | 6.454692 | 0.1922393
3460 | 2022/01/27 03:57:46 | 49192.1309 | 8.0012 | 1 | 17 | 3 | 0 | 0 | 0 | 1.764778 | 4.070202 | 7.183003 | 2.561104 | 3.133665 | 20.45976 | 11.46935 | [21 empty] | 6.454692 | 0.1922393
3461 | 2022/01/27 03:57:47 | 49192.3798 | 8.2501 | 1 | 17 | 3 | 0 | 0 | 0 | 1.764763 | 4.070913 | 7.184197 | 2.561224 | 3.133665 | 20.46025 | 11.46935 |  | 0.002348062 | [19 empty] | 6.454692 | 0.1922393
3462 | 2022/01/27 03:57:47 | 49192.6302 | 8.5005 | 1 | 17 | 3 | 0 | 0 | 0 | 1.764854 | 4.071291 | 7.185234 | 2.561348 | 3.133665 | 20.46075 | 11.46935 | [21 empty] | 6.352106 | -0.03205836
3463 | 2022/01/27 03:57:47 | 49192.8798 | 8.7501 | 1 | 17 | 3 | 0 | 0 | 0 | 1.764648 | 4.07195 | 7.185558 | 2.561471 | 3.133665 | 20.46125 | 11.46935 | [21 empty] | 6.352106 | -0.03205836
3464 | 2022/01/27 03:57:47 | 49193.1301 | 9.0004 | 1 | 17 | 3 | 0 | 0 | 0 | 1.764587 | 4.072122 | 7.185614 | 2.561593 | 3.133665 | 20.46175 | 11.46935 | [21 empty] | 6.352106 | -0.03205836
3465 | 2022/01/27 03:57:48 | 49193.3805 | 9.2508 | 1 | 17 | 3 | 0 | 0 | 0 | 1.764481 | 4.072954 | 7.18665 | 2.561716 | 3.133665 | 20.46225 | 11.46935 |  | 0.002217548 |  | 0.2407337 | 4.678977 | [16 empty] | 5.913889 | -0.03205836
3466 | 2022/01/27 03:57:48 | 49193.63 | 9.5003 | 1 | 17 | 3 | 0 | 0 | 0 | 1.764633 | 4.073235 | 7.187765 | 2.561836 | 3.133665 | 20.46274 | 11.46935 | [21 empty] | 5.913889 | -0.03205836
3467 | 2022/01/27 03:57:48 | 49193.8805 | 9.7508 | 1 | 17 | 3 | 0 | 0 | 0 | 1.764839 | 4.073992 | 7.18994 | 2.56196 | 3.133665 | 20.46325 | 11.46935 | [21 empty] | 5.913889 | -0.03205836
3468 | 2022/01/27 03:57:48 | 49194.1302 | 10.0005 | 1 | 17 | 3 | 0 | 0 | 0 | 1.764938 | 4.074193 | 7.190698 | 2.562083 | 3.133665 | 20.46375 | 11.46935 | [21 empty] | 5.873973 | -0.1494163
3469 | 2022/01/27 03:57:48 | 49194.1317 | 10.002 | 1 | 17 | 3 | 0 | 0 | 0 | 1.764938 | 4.074193 | 7.190698 | 2.562083 | 3.133665 | 20.46375 | 11.46935 |  | 0.002286955 | 0.03190106 | 0.2407337 | 4.678977 | [16 empty] | 5.873973 | -0.1494163
3470 | 2022/01/27 03:57:49 | 49195.1725 | 1.001 | 1 | 18 | 3 | 0 | 0 | 0 | 0 | 4.01125 | 0 | 2.562087 | 3.133665 | 20.46376 | 11.46935 |  | -0.01772775 | [19 empty] | 6.36241 | 0.1526365
3471 | 2022/01/27 03:57:50 | 49196.1718 | 2.0003 | 1 | 18 | 3 | 0 | 0 | 0 | 0 | 4.00996 | 0 | 2.562087 | 3.133665 | 20.46376 | 11.46935 |  | -0.002776803 | [19 empty] | 5.990513 | -0.1162177
3472 | 2022/01/27 03:57:51 | 49197.1726 | 3.0011 | 1 | 18 | 3 | 0 | 0 | 0 | 0 | 4.009274 | 0 | 2.562087 | 3.133665 | 20.46376 | 11.46935 |  | -0.001512166 | [19 empty] | 5.78929 | -0.0628823
3473 | 2022/01/27 03:57:52 | 49198.1717 | 4.0002 | 1 | 18 | 3 | 0 | 0 | 0 | 0 | 4.008663 | 0 | 2.562087 | 3.133665 | 20.46376 | 11.46935 | [21 empty] | 6.137884 | -0.0628823
3474 | 2022/01/27 03:57:53 | 49199.1719 | 5.0004 | 1 | 18 | 3 | 0 | 0 | 0 | 0 | 4.008579 | 0 | 2.562087 | 3.133665 | 20.46376 | 11.46935 | [21 empty] | 6.157174 | -0.1151744
3475 | 2022/01/27 03:57:54 | 49200.1725 | 6.001 | 1 | 18 | 3 | 0 | 0 | 0 | 0 | 4.008183 | 0 | 2.562087 | 3.133665 | 20.46376 | 11.46935 |  | -0.0005292894 | [19 empty] | 5.815047 | -0.1151744
3476 | 2022/01/27 03:57:55 | 49201.1726 | 7.0011 | 1 | 18 | 3 | 0 | 0 | 0 | 0 | 4.008152 | 0 | 2.562087 | 3.133665 | 20.46376 | 11.46935 | [21 empty] | 6.491024 | 0.149878
3477 | 2022/01/27 03:57:56 | 49202.1725 | 8.001 | 1 | 18 | 3 | 0 | 0 | 0 | 0 | 4.008138 | 0 | 2.562087 | 3.133665 | 20.46376 | 11.46935 | [21 empty] | 6.374612 | 0.149878
3478 | 2022/01/27 03:57:57 | 49203.1726 | 9.0011 | 1 | 18 | 3 | 0 | 0 | 0 | 0 | 4.007998 | 0 | 2.562087 | 3.133665 | 20.46376 | 11.46935 | [21 empty] | 5.875247 | -0.1924303
3479 | 2022/01/27 03:57:58 | 49204.1716 | 10.0001 | 1 | 18 | 3 | 0 | 0 | 0 | 0 | 4.007935 | 0 | 2.562087 | 3.133665 | 20.46376 | 11.46935 | [21 empty] | 6.299055 | 0.0007072091
3480 | 2022/01/27 03:57:59 | 49205.1719 | 11.0004 | 1 | 18 | 3 | 0 | 0 | 0 | 0 | 4.007755 | 0 | 2.562087 | 3.133665 | 20.46376 | 11.46935 | [21 empty] | 6.480095 | 0.1883081
3481 | 2022/01/27 03:58:00 | 49206.1716 | 12.0001 | 1 | 18 | 3 | 0 | 0 | 0 | 0 | 4.007884 | 0 | 2.562087 | 3.133665 | 20.46376 | 11.46935 | [21 empty] | 5.773524 | -0.1480782
3482 | 2022/01/27 03:58:01 | 49207.1728 | 13.0013 | 1 | 18 | 3 | 0 | 0 | 0 | 0 | 4.007857 | 0 | 2.562087 | 3.133665 | 20.46376 | 11.46935 | [21 empty] | 6.190339 | 0.05752921
3483 | 2022/01/27 03:58:02 | 49208.1719 | 14.0004 | 1 | 18 | 3 | 0 | 0 | 0 | 0 | 4.007936 | 0 | 2.562087 | 3.133665 | 20.46376 | 11.46935 | [21 empty] | 6.461774 | 0.08482367
3484 | 2022/01/27 03:58:03 | 49209.1717 | 15.0002 | 1 | 18 | 3 | 0 | 0 | 0 | 0 | 4.007918 | 0 | 2.562087 | 3.133665 | 20.46376 | 11.46935 | [21 empty] | 5.780928 | -0.2127644
3485 | 2022/01/27 03:58:04 | 49210.1717 | 16.0002 | 1 | 18 | 3 | 0 | 0 | 0 | 0 | 4.007892 | 0 | 2.562087 | 3.133665 | 20.46376 | 11.46935 | [21 empty] | 5.996926 | 0.06749928
3486 | 2022/01/27 03:58:05 | 49211.1728 | 17.0013 | 1 | 18 | 3 | 0 | 0 | 0 | 0 | 4.007906 | 0 | 2.562087 | 3.133665 | 20.46376 | 11.46935 | [21 empty] | 6.353096 | 0.111303
3487 | 2022/01/27 03:58:06 | 49212.1726 | 18.0011 | 1 | 18 | 3 | 0 | 0 | 0 | 0 | 4.007981 | 0 | 2.562087 | 3.133665 | 20.46376 | 11.46935 |  | -7.768227e-05 | [19 empty] | 5.869792 | -0.1510325
3488 | 2022/01/27 03:58:07 | 49213.1719 | 19.0004 | 1 | 18 | 3 | 0 | 0 | 0 | 0 | 4.008109 | 0 | 2.562087 | 3.133665 | 20.46376 | 11.46935 | [21 empty] | 5.756163 | -0.1510325
3489 | 2022/01/27 03:58:08 | 49214.1727 | 20.0012 | 1 | 18 | 3 | 0 | 0 | 0 | 0 | 4.008087 | 0 | 2.562087 | 3.133665 | 20.46376 | 11.46935 | [21 empty] | 6.412911 | 0.03407806
3490 | 2022/01/27 03:58:09 | 49215.1726 | 21.0011 | 1 | 18 | 3 | 0 | 0 | 0 | 0 | 4.007995 | 0 | 2.562087 | 3.133665 | 20.46376 | 11.46935 | [21 empty] | 6.030402 | 0.03407806
3491 | 2022/01/27 03:58:10 | 49216.1718 | 22.0003 | 1 | 18 | 3 | 0 | 0 | 0 | 0 | 4.008198 | 0 | 2.562087 | 3.133665 | 20.46376 | 11.46935 | [21 empty] | 6.102136 | 0.1028934
3492 | 2022/01/27 03:58:11 | 49217.172 | 23.0005 | 1 | 18 | 3 | 0 | 0 | 0 | 0 | 4.008367 | 0 | 2.562087 | 3.133665 | 20.46376 | 11.46935 | [21 empty] | 6.463358 | 0.1028934
3493 | 2022/01/27 03:58:12 | 49218.1727 | 24.0012 | 1 | 18 | 3 | 0 | 0 | 0 | 0 | 4.008326 | 0 | 2.562087 | 3.133665 | 20.46376 | 11.46935 | [21 empty] | 6.28875 | 0.05831689
3494 | 2022/01/27 03:58:13 | 49219.1717 | 25.0002 | 1 | 18 | 3 | 0 | 0 | 0 | 0 | 4.008389 | 0 | 2.562087 | 3.133665 | 20.46376 | 11.46935 | [21 empty] | 5.858175 | -0.1471227
3495 | 2022/01/27 03:58:14 | 49220.173 | 26.0015 | 1 | 18 | 3 | 0 | 0 | 0 | 0 | 4.008406 | 0 | 2.562087 | 3.133665 | 20.46376 | 11.46935 | [21 empty] | 6.295836 | 0.1493371
3496 | 2022/01/27 03:58:15 | 49221.172 | 27.0005 | 1 | 18 | 3 | 0 | 0 | 0 | 0 | 4.00883 | 0 | 2.562087 | 3.133665 | 20.46376 | 11.46935 | [21 empty] | 6.094139 | 0.04251361
3497 | 2022/01/27 03:58:16 | 49222.172 | 28.0005 | 1 | 18 | 3 | 0 | 0 | 0 | 0 | 4.008766 | 0 | 2.562087 | 3.133665 | 20.46376 | 11.46935 | [21 empty] | 5.777059 | -0.2046314
3498 | 2022/01/27 03:58:17 | 49223.1719 | 29.0004 | 1 | 18 | 3 | 0 | 0 | 0 | 0 | 4.009016 | 0 | 2.562087 | 3.133665 | 20.46376 | 11.46935 | [21 empty] | 5.973444 | 0.06137043
3499 | 2022/01/27 03:58:18 | 49224.1728 | 30.0013 | 1 | 18 | 3 | 0 | 0 | 0 | 0 | 4.009097 | 0 | 2.562087 | 3.133665 | 20.46376 | 11.46935 |  | 4.939025e-05 | [19 empty] | 6.3968 | 0.1322985
3500 | 2022/01/27 03:58:19 | 49225.1717 | 31.0002 | 1 | 18 | 3 | 0 | 0 | 0 | 0 | 4.009205 | 0 | 2.562087 | 3.133665 | 20.46376 | 11.46935 | [21 empty] | 5.959909 | -0.1365283
3501 | 2022/01/27 03:58:20 | 49226.1727 | 32.0012 | 1 | 18 | 3 | 0 | 0 | 0 | 0 | 4.009141 | 0 | 2.562087 | 3.133665 | 20.46376 | 11.46935 | [21 empty] | 6.152666 | 0.06023645
3502 | 2022/01/27 03:58:21 | 49227.1729 | 33.0014 | 1 | 18 | 3 | 0 | 0 | 0 | 0 | 4.009382 | 0 | 2.562087 | 3.133665 | 20.46376 | 11.46935 | [21 empty] | 6.438629 | 0.08936346
3503 | 2022/01/27 03:58:22 | 49228.1719 | 34.0004 | 1 | 18 | 3 | 0 | 0 | 0 | 0 | 4.009366 | 0 | 2.562087 | 3.133665 | 20.46376 | 11.46935 | [21 empty] | 6.285845 | 0.08936346
3504 | 2022/01/27 03:58:23 | 49229.172 | 35.0005 | 1 | 18 | 3 | 0 | 0 | 0 | 0 | 4.009276 | 0 | 2.562087 | 3.133665 | 20.46376 | 11.46935 | [21 empty] | 5.882006 | 0.009962916
3505 | 2022/01/27 03:58:24 | 49230.1727 | 36.0012 | 1 | 18 | 3 | 0 | 0 | 0 | 0 | 4.009476 | 0 | 2.562087 | 3.133665 | 20.46376 | 11.46935 | [21 empty] | 6.295191 | 0.009962916
3506 | 2022/01/27 03:58:25 | 49231.172 | 37.0005 | 1 | 18 | 3 | 0 | 0 | 0 | 0 | 4.009333 | 0 | 2.562087 | 3.133665 | 20.46376 | 11.46935 | [21 empty] | 6.106678 | -0.1269412
3507 | 2022/01/27 03:58:26 | 49232.1718 | 38.0003 | 1 | 18 | 3 | 0 | 0 | 0 | 0 | 4.009547 | 0 | 2.562087 | 3.133665 | 20.46376 | 11.46935 | [21 empty] | 5.76643 | -0.1269412
3508 | 2022/01/27 03:58:27 | 49233.1721 | 39.0006 | 1 | 18 | 3 | 0 | 0 | 0 | 0 | 4.009663 | 0 | 2.562087 | 3.133665 | 20.46376 | 11.46935 | [21 empty] | 5.927719 | -0.05592465
3509 | 2022/01/27 03:58:28 | 49234.172 | 40.0005 | 1 | 18 | 3 | 0 | 0 | 0 | 0 | 4.009907 | 0 | 2.562087 | 3.133665 | 20.46376 | 11.46935 | [21 empty] | 6.412863 | 0.1371455
3510 | 2022/01/27 03:58:28 | 49234.1734 | 40.0019 | 1 | 18 | 3 | 0 | 0 | 0 | 0 | 4.009906 | 0 | 2.562087 | 3.133665 | 20.46376 | 11.46935 |  | 4.939025e-05 | 0.03190106 | 0 | 0 | [16 empty] | 6.412863 | 0.1371455
3511 | 2022/01/27 03:58:28 | 49234.1805 | 0.0015 | 1 | 19 | 3 | 0 | 0 | 0 | 0 | 4.009898 | 0 | 2.562087 | 3.133665 | 20.46376 | 11.46935 |  | 4.939025e-05 | 0.03190106 | 0 | 0 | [16 empty] | 6.412856 | 0.1370571
3512 | 2022/01/27 03:58:38 | 49244.2216 | 10.001 | 1 | 20 | 3 | 0 | 0 | 0 | -1.499986 | 3.936462 | -5.904638 | 2.562087 | 3.137831 | 20.46376 | 11.48579 |  | -0.001305125 |  | 0.2563809 | 4.277914 | [16 empty] | 6.402296 | 0.01206696
3513 | 2022/01/27 03:58:48 | 49254.2219 | 20.0013 | 1 | 20 | 3 | 0 | 0 | 0 | -1.500053 | 3.925068 | -5.88781 | 2.562087 | 3.141995 | 20.46376 | 11.50216 |  | -0.001160801 |  | 0.3439629 | 3.064097 | [16 empty] | 6.465304 | 0.1728243
3514 | 2022/01/27 03:58:58 | 49264.221 | 30.0004 | 1 | 20 | 3 | 0 | 0 | 0 | -1.50001 | 3.916527 | -5.87483 | 2.562087 | 3.146162 | 20.46376 | 11.51849 |  | -0.0007505013 |  | 0.4543283 | 2.276384 | [16 empty] | 6.418356 | 0.1132125
3515 | 2022/01/27 03:59:08 | 49274.221 | 40.0004 | 1 | 20 | 3 | 0 | 0 | 0 | -1.499933 | 3.90982 | -5.864468 | 2.562087 | 3.150329 | 20.46376 | 11.5348 |  | -0.0006241656 |  | 0.5879524 | [17 empty] | 6.337945 | -0.0262332
3516 | 2022/01/27 03:59:18 | 49284.2213 | 50.0007 | 1 | 20 | 3 | 0 | 0 | 0 | -1.49999 | 3.904315 | -5.856433 | 2.562087 | 3.154493 | 20.46376 | 11.55107 |  | -0.0004681298 |  | 0.6472518 | 1.626883 | [16 empty] | 5.79574 | -0.1828998
3517 | 2022/01/27 03:59:28 | 49294.2223 | 60.0017 | 1 | 20 | 3 | 0 | 0 | 0 | -1.499951 | 3.899695 | -5.849351 | 2.562087 | 3.158659 | 20.46376 | 11.56733 |  | -0.0004530616 |  | 0.7683473 | [17 empty] | 5.893957 | -0.1388124
3518 | 2022/01/27 03:59:38 | 49304.2213 | 70.0007 | 1 | 20 | 3 | 0 | 0 | 0 | -1.499947 | 3.895794 | -5.843485 | 2.562087 | 3.162826 | 20.46376 | 11.58357 |  | -0.0005568714 |  | 0.9104016 | 1.189327 | [16 empty] | 6.361137 | 0.1149216
3519 | 2022/01/27 03:59:48 | 49314.2208 | 80.0002 | 1 | 20 | 3 | 0 | 0 | 0 | -1.500015 | 3.892118 | -5.838235 | 2.562087 | 3.16699 | 20.46376 | 11.59978 |  | -0.0004203497 |  | 1.113744 | [17 empty] | 5.706547 | -0.2056631
3520 | 2022/01/27 03:59:58 | 49324.2208 | 90.0002 | 1 | 20 | 3 | 0 | 0 | 0 | -1.499948 | 3.889061 | -5.833389 | 2.562087 | 3.171157 | 20.46376 | 11.61599 |  | -0.0003217355 | [19 empty] | 6.313849 | 0.01600206
3521 | 2022/01/27 04:00:08 | 49334.2209 | 100.0003 | 1 | 20 | 3 | 0 | 0 | 0 | -1.50001 | 3.885871 | -5.828845 | 2.562087 | 3.175324 | 20.46376 | 11.63219 |  | -0.0003741603 |  | 1.255452 | 0.8437098 | [16 empty] | 5.647599 | -0.1331012
3522 | 2022/01/27 04:00:18 | 49344.221 | 110.0004 | 1 | 20 | 3 | 0 | 0 | 0 | -1.500049 | 3.883473 | -5.8254 | 2.562087 | 3.179491 | 20.46376 | 11.64838 |  | -0.0003303056 |  | 1.499857 | [17 empty] | 6.289394 | 0.2077082
3523 | 2022/01/27 04:00:28 | 49354.2225 | 120.0019 | 1 | 20 | 3 | 0 | 0 | 0 | -1.499962 | 3.880629 | -5.820796 | 2.562087 | 3.183655 | 20.46376 | 11.66454 |  | -0.0002821618 | [19 empty] | 5.854336 | 0.01336575
3524 | 2022/01/27 04:00:38 | 49364.2218 | 130.0012 | 1 | 20 | 3 | 0 | 0 | 0 | -1.499995 | 3.878426 | -5.81762 | 2.562087 | 3.187821 | 20.46376 | 11.68071 |  | -0.000231178 |  | 1.636857 | 0.6520574 | [16 empty] | 5.965083 | 0.1186457
3525 | 2022/01/27 04:00:48 | 49374.2217 | 140.0011 | 1 | 20 | 3 | 0 | 0 | 0 | -1.499937 | 3.876015 | -5.813778 | 2.562087 | 3.191988 | 20.46376 | 11.69686 |  | -0.0002374241 | [19 empty] | 5.739353 | -0.1545954
3526 | 2022/01/27 04:00:58 | 49384.2206 | 150 | 1 | 20 | 3 | 0 | 0 | 0 | -1.499977 | 3.873644 | -5.810377 | 2.562087 | 3.196152 | 20.46376 | 11.713 |  | -0.0001963262 |  | 1.746293 | [17 empty] | 6.018175 | 0.1606044
3527 | 2022/01/27 04:01:08 | 49394.2206 | 160 | 1 | 20 | 3 | 0 | 0 | 0 | -1.49995 | 3.871233 | -5.806656 | 2.562087 | 3.200319 | 20.46376 | 11.72913 |  | -0.0001979071 | [19 empty] | 5.956044 | -0.1194561
3528 | 2022/01/27 04:01:18 | 49404.2221 | 170.0015 | 1 | 20 | 3 | 0 | 0 | 0 | -1.499931 | 3.869031 | -5.80328 | 2.562087 | 3.204485 | 20.46376 | 11.74526 |  | -0.0002453934 | [19 empty] | 5.710715 | -0.1395184
3529 | 2022/01/27 04:01:28 | 49414.2208 | 180.0002 | 1 | 20 | 3 | 0 | 0 | 0 | -1.499953 | 3.86692 | -5.800198 | 2.562087 | 3.20865 | 20.46376 | 11.76137 |  | -0.0001814282 |  | 1.843263 | 0.5508296 | [16 empty] | 5.881063 | -0.1817298
3530 | 2022/01/27 04:01:38 | 49424.2209 | 190.0003 | 1 | 20 | 3 | 0 | 0 | 0 | -1.49997 | 3.864629 | -5.796828 | 2.562087 | 3.212817 | 20.46376 | 11.77747 |  | -0.0001813643 | [19 empty] | 6.373025 | 0.1314121
3531 | 2022/01/27 04:01:48 | 49434.2216 | 200.001 | 1 | 20 | 3 | 0 | 0 | 0 | -1.500046 | 3.862705 | -5.794235 | 2.562087 | 3.216983 | 20.46376 | 11.79357 |  | -0.0001823983 |  | 1.898233 | [17 empty] | 5.676272 | -0.1939088
3532 | 2022/01/27 04:01:58 | 49444.2211 | 210.0005 | 1 | 20 | 3 | 0 | 0 | 0 | -1.499924 | 3.860403 | -5.790311 | 2.562087 | 3.22115 | 20.46376 | 11.80966 |  | -0.0001968826 | [19 empty] | 6.22027 | -0.09033561
3533 | 2022/01/27 04:02:08 | 49454.2212 | 220.0006 | 1 | 20 | 3 | 0 | 0 | 0 | -1.499946 | 3.85862 | -5.787722 | 2.562087 | 3.225314 | 20.46376 | 11.82573 |  | -0.0002123405 |  | 2.042794 | 0.5076169 | [16 empty] | 5.849842 | -0.1811746
3534 | 2022/01/27 04:02:18 | 49464.222 | 230.0014 | 1 | 20 | 3 | 0 | 0 | 0 | -1.499953 | 3.856677 | -5.784834 | 2.562087 | 3.229481 | 20.46376 | 11.84181 |  | -0.0002278183 | [19 empty] | 5.895195 | -0.1557451
3535 | 2022/01/27 04:02:28 | 49474.2207 | 240.0001 | 1 | 20 | 3 | 0 | 0 | 0 | -1.499942 | 3.854897 | -5.782122 | 2.562087 | 3.233648 | 20.46376 | 11.85787 |  | -0.0001963776 | [19 empty] | 6.352106 | -0.02183586
3536 | 2022/01/27 04:02:38 | 49484.2208 | 250.0002 | 1 | 20 | 3 | 0 | 0 | 0 | -1.499968 | 3.852938 | -5.779284 | 2.562087 | 3.237812 | 20.46376 | 11.87392 |  | -0.000182546 |  | 2.239649 | [17 empty] | 6.264326 | 0.02020895
3537 | 2022/01/27 04:02:48 | 49494.2209 | 260.0003 | 1 | 20 | 3 | 0 | 0 | 0 | -1.499941 | 3.851399 | -5.776871 | 2.562087 | 3.241979 | 20.46376 | 11.88998 |  | -0.0001450169 | [19 empty] | 5.803146 | -0.06961286
3538 | 2022/01/27 04:02:58 | 49504.2217 | 270.0011 | 1 | 20 | 3 | 0 | 0 | 0 | -1.499973 | 3.849464 | -5.774092 | 2.562087 | 3.246145 | 20.46376 | 11.90602 |  | -0.0001704587 | [19 empty] | 5.89136 | -0.1712346
3539 | 2022/01/27 04:03:08 | 49514.2212 | 280.0006 | 1 | 20 | 3 | 0 | 0 | 0 | -1.499953 | 3.847924 | -5.771705 | 2.562087 | 3.250312 | 20.46376 | 11.92205 |  | -0.0002184051 |  | 2.365494 | 0.4380359 | [16 empty] | 6.275243 | 0.1670533
3540 | 2022/01/27 04:03:18 | 49524.2211 | 290.0005 | 1 | 20 | 3 | 0 | 0 | 0 | -1.499961 | 3.845922 | -5.768733 | 2.562087 | 3.254476 | 20.46376 | 11.93807 |  | -0.0001698187 | [19 empty] | 6.444393 | 0.2232358
3541 | 2022/01/27 04:03:28 | 49534.2221 | 300.0015 | 1 | 20 | 3 | 0 | 0 | 0 | -1.499891 | 3.844423 | -5.766215 | 2.562087 | 3.258643 | 20.46376 | 11.95409 |  | -0.000154936 | [19 empty] | 6.411277 | 0.08352399
3542 | 2022/01/27 04:03:38 | 49544.2214 | 310.0008 | 1 | 20 | 3 | 0 | 0 | 0 | -1.499913 | 3.842667 | -5.763666 | 2.562087 | 3.26281 | 20.46376 | 11.97011 |  | -0.0001717292 |  | 2.509671 | [17 empty] | 6.419945 | 0.1669964
3543 | 2022/01/27 04:03:48 | 49554.2214 | 320.0008 | 1 | 20 | 3 | 0 | 0 | 0 | -1.499939 | 3.841387 | -5.761846 | 2.562087 | 3.266974 | 20.46376 | 11.98611 |  | -0.0001600208 | [19 empty] | 6.35148 | 0.1803127
3544 | 2022/01/27 04:03:58 | 49564.2208 | 330.0002 | 1 | 20 | 3 | 0 | 0 | 0 | -1.499944 | 3.839515 | -5.759057 | 2.562087 | 3.271141 | 20.46376 | 12.00211 |  | -0.0001313573 | [19 empty] | 6.397163 | 0.02374977
3545 | 2022/01/27 04:04:08 | 49574.2215 | 340.0009 | 1 | 20 | 3 | 0 | 0 | 0 | -1.499974 | 3.838071 | -5.757007 | 2.562087 | 3.275307 | 20.46376 | 12.0181 |  | -0.0001941434 |  | 2.54449 | 0.3906775 | [16 empty] | 6.264016 | -0.2211145
3546 | 2022/01/27 04:04:18 | 49584.2228 | 350.0022 | 1 | 20 | 3 | 0 | 0 | 0 | -1.499982 | 3.836387 | -5.754511 | 2.562087 | 3.279471 | 20.46376 | 12.03408 |  | -0.0001365839 | [19 empty] | 5.700409 | -0.1410452
3547 | 2022/01/27 04:04:28 | 49594.2213 | 360.0007 | 1 | 20 | 3 | 0 | 0 | 0 | -1.499958 | 3.834938 | -5.752246 | 2.562087 | 3.283638 | 20.46376 | 12.05007 |  | -0.0001712832 | [19 empty] | 5.773524 | -0.1642284
3548 | 2022/01/27 04:04:38 | 49604.2219 | 370.0013 | 1 | 20 | 3 | 0 | 0 | 0 | -1.499938 | 3.833285 | -5.74969 | 2.562087 | 3.287805 | 20.46376 | 12.06604 |  | -0.0001490717 |  | 2.732565 | [17 empty] | 6.306123 | 0.1468188
3549 | 2022/01/27 04:04:48 | 49614.2229 | 380.0023 | 1 | 20 | 3 | 0 | 0 | 0 | -1.499962 | 3.831836 | -5.747608 | 2.562087 | 3.291972 | 20.46376 | 12.08201 |  | -0.0001680331 | [19 empty] | 6.128253 | -0.07474959
3550 | 2022/01/27 04:04:57 | 49622.6916 | 388.471 | 1 | 20 | 3 | 0 | 0 | 0 | -1.499998 | 3.830793 | -5.746182 | 2.562087 | 3.295499 | 20.46376 | 12.09553 |  | -0.0001555022 | 0.03190106 | 2.732565 | 0.3906775 | [16 empty] | 6.272369 | -0.03028542
3551 | 2022/01/27 04:05:57 | 49682.7336 | 60.0013 | 1 | 21 | 3 | 0 | 0 | 0 | 0 | 3.918569 | 0 | 2.562087 | 3.295502 | 20.46376 | 12.09553 |  | 0.0002641496 | [19 empty] | 6.48201 | 0.004731119
3552 | 2022/01/27 04:06:57 | 49742.7326 | 120.0003 | 1 | 21 | 3 | 0 | 0 | 0 | 0 | 3.927312 | 0 | 2.562087 | 3.295502 | 20.46376 | 12.09553 |  | 8.783418e-05 | [19 empty] | 5.677876 | 0.04332989
3553 | 2022/01/27 04:07:57 | 49802.7324 | 180.0001 | 1 | 21 | 3 | 0 | 0 | 0 | 0 | 3.931864 | 0 | 2.562087 | 3.295502 | 20.46376 | 12.09553 |  | 6.598975e-05 |  | 0 | [17 empty] | 6.274912 | 0.1283003
3554 | 2022/01/27 04:08:57 | 49862.7332 | 240.0009 | 1 | 21 | 3 | 0 | 0 | 0 | 0 | 3.935069 | 0 | 2.562087 | 3.295502 | 20.46376 | 12.09553 |  | 4.362147e-05 | [19 empty] | 6.261753 | 0.02777606
3555 | 2022/01/27 04:09:57 | 49922.7328 | 300.0005 | 1 | 21 | 3 | 0 | 0 | 0 | 0 | 3.937406 | 0 | 2.562087 | 3.295502 | 20.46376 | 12.09553 |  | 6.523464e-05 |  | 0 | [17 empty] | 5.888466 | 0.1813968
3556 | 2022/01/27 04:10:57 | 49982.7325 | 360.0002 | 1 | 21 | 3 | 0 | 0 | 0 | 0 | 3.939951 | 0 | 2.562087 | 3.295502 | 20.46376 | 12.09553 |  | 3.433383e-05 | [19 empty] | 6.137236 | -0.07678866
3557 | 2022/01/27 04:11:57 | 50042.7337 | 420.0014 | 1 | 21 | 3 | 0 | 0 | 0 | 0 | 3.942607 | 0 | 2.562087 | 3.295502 | 20.46376 | 12.09553 |  | 4.579426e-05 |  | 0 | [17 empty] | 5.805743 | -0.1405163
3558 | 2022/01/27 04:12:57 | 50102.7334 | 480.0011 | 1 | 21 | 3 | 0 | 0 | 0 | 0 | 3.945519 | 0 | 2.562087 | 3.295502 | 20.46376 | 12.09553 |  | 5.753024e-05 | [19 empty] | 5.976999 | 0.1307623
3559 | 2022/01/27 04:13:57 | 50162.7339 | 540.0016 | 1 | 21 | 3 | 0 | 0 | 0 | 0 | 3.948087 | 0 | 2.562087 | 3.295502 | 20.46376 | 12.09553 |  | 4.018124e-05 |  | 0 | [17 empty] | 5.423988 | 0.09194314
3560 | 2022/01/27 04:14:57 | 50222.7325 | 600.0002 | 1 | 21 | 3 | 0 | 0 | 0 | 0 | 3.950286 | 0 | 2.562087 | 3.295502 | 20.46376 | 12.09553 |  | -8.138838e-06 | [19 empty] | 5.460089 | -0.1214039
3561 | 2022/01/27 04:15:57 | 50282.7338 | 660.0015 | 1 | 21 | 3 | 0 | 0 | 0 | 0 | 3.952255 | 0 | 2.562087 | 3.295502 | 20.46376 | 12.09553 |  | 1.971773e-05 |  | 0 | [17 empty] | 5.966355 | -0.1542036
3562 | 2022/01/27 04:16:57 | 50342.7326 | 720.0003 | 1 | 21 | 3 | 0 | 0 | 0 | 0 | 3.953739 | 0 | 2.562087 | 3.295502 | 20.46376 | 12.09553 |  | 3.982797e-05 | [19 empty] | 5.722947 | 0.1495071
3563 | 2022/01/27 04:17:57 | 50402.7325 | 780.0002 | 1 | 21 | 3 | 0 | 0 | 0 | 0 | 3.955086 | 0 | 2.562087 | 3.295502 | 20.46376 | 12.09553 |  | 2.256296e-05 |  | 0 | [17 empty] | 6.007548 | 0.003312826
3564 | 2022/01/27 04:18:57 | 50462.7339 | 840.0016 | 1 | 21 | 3 | 0 | 0 | 0 | 0 | 3.955754 | 0 | 2.562087 | 3.295502 | 20.46376 | 12.09553 |  | 2.817243e-05 | [19 empty] | 5.824056 | -0.08871675
3565 | 2022/01/27 04:19:57 | 50522.7337 | 900.0014 | 1 | 21 | 3 | 0 | 0 | 0 | 0 | 3.956301 | 0 | 2.562087 | 3.295502 | 20.46376 | 12.09553 |  | 2.026976e-05 |  | 0 | [17 empty] | 6.023312 | 0.1840614
3566 | 2022/01/27 04:20:57 | 50582.7328 | 960.0005 | 1 | 21 | 3 | 0 | 0 | 0 | 0 | 3.956707 | 0 | 2.562087 | 3.295502 | 20.46376 | 12.09553 |  | -5.728936e-06 | [19 empty] | 5.368263 | -0.05124465
3567 | 2022/01/27 04:21:57 | 50642.7334 | 1020.0011 | 1 | 21 | 3 | 0 | 0 | 0 | 0 | 3.957176 | 0 | 2.562087 | 3.295502 | 20.46376 | 12.09553 |  | -1.039111e-05 |  | 0 | [17 empty] | 5.923906 | 0.07014155
3568 | 2022/01/27 04:22:57 | 50702.7332 | 1080.0009 | 1 | 21 | 3 | 0 | 0 | 0 | 0 | 3.957847 | 0 | 2.562087 | 3.295502 | 20.46376 | 12.09553 |  | -4.346378e-07 | [19 empty] | 5.449818 | 0.04815131
3569 | 2022/01/27 04:23:57 | 50762.7336 | 1140.0013 | 1 | 21 | 3 | 0 | 0 | 0 | 0 | 3.9581 | 0 | 2.562087 | 3.295502 | 20.46376 | 12.09553 |  | 2.769805e-05 |  | 0 | [17 empty] | 5.268311 | -0.1380616
3570 | 2022/01/27 04:24:57 | 50822.733 | 1200.0007 | 1 | 21 | 3 | 0 | 0 | 0 | 0 | 3.958364 | 0 | 2.562087 | 3.295502 | 20.46376 | 12.09553 |  | 1.604209e-05 | [19 empty] | 5.405659 | -0.1526973
3571 | 2022/01/27 04:25:57 | 50882.7336 | 1260.0013 | 1 | 21 | 3 | 0 | 0 | 0 | 0 | 3.958477 | 0 | 2.562087 | 3.295502 | 20.46376 | 12.09553 |  | -1.884576e-05 |  | 0 | [17 empty] | 5.432707 | -0.123516
3572 | 2022/01/27 04:26:57 | 50942.7335 | 1320.0012 | 1 | 21 | 3 | 0 | 0 | 0 | 0 | 3.958724 | 0 | 2.562087 | 3.295502 | 20.46376 | 12.09553 |  | -1.845296e-05 | [19 empty] | 5.453044 | -0.1581021
3573 | 2022/01/27 04:27:57 | 51002.7328 | 1380.0005 | 1 | 21 | 3 | 0 | 0 | 0 | 0 | 3.959017 | 0 | 2.562087 | 3.295502 | 20.46376 | 12.09553 |  | -3.792888e-06 |  | 0 | [17 empty] | 5.889459 | 0.1398008
3574 | 2022/01/27 04:28:57 | 51062.7326 | 1440.0003 | 1 | 21 | 3 | 0 | 0 | 0 | 0 | 3.959029 | 0 | 2.562087 | 3.295502 | 20.46376 | 12.09553 |  | -3.7139e-06 | [19 empty] | 5.51878 | 0.03635868
3575 | 2022/01/27 04:29:57 | 51122.7324 | 1500.0001 | 1 | 21 | 3 | 0 | 0 | 0 | 0 | 3.959188 | 0 | 2.562087 | 3.295502 | 20.46376 | 12.09553 |  | 1.880781e-05 |  | 0 | [17 empty] | 5.957019 | 0.01366854
3576 | 2022/01/27 04:30:57 | 51182.7324 | 1560.0001 | 1 | 21 | 3 | 0 | 0 | 0 | 0 | 3.959314 | 0 | 2.562087 | 3.295502 | 20.46376 | 12.09553 |  | -9.640337e-06 | [19 empty] | 5.896209 | 0.09590492
3577 | 2022/01/27 04:31:57 | 51242.733 | 1620.0007 | 1 | 21 | 3 | 0 | 0 | 0 | 0 | 3.959616 | 0 | 2.562087 | 3.295502 | 20.46376 | 12.09553 |  | -7.269702e-06 |  | 0 | [17 empty] | 5.431769 | -0.03220975
3578 | 2022/01/27 04:32:57 | 51302.733 | 1680.0007 | 1 | 21 | 3 | 0 | 0 | 0 | 0 | 3.959833 | 0 | 2.562087 | 3.295502 | 20.46376 | 12.09553 |  | -2.031078e-05 | [19 empty] | 5.919075 | 0.2104998
3579 | 2022/01/27 04:33:57 | 51362.7325 | 1740.0002 | 1 | 21 | 3 | 0 | 0 | 0 | 0 | 3.95994 | 0 | 2.562087 | 3.295502 | 20.46376 | 12.09553 |  | 2.481428e-05 |  | 0 | [17 empty] | 5.71045 | 0.147815
3580 | 2022/01/27 04:34:57 | 51422.7324 | 1800.0001 | 1 | 21 | 3 | 0 | 0 | 0 | 0 | 3.959857 | 0 | 2.562087 | 3.295502 | 20.46376 | 12.09553 |  | 1.987447e-05 | [19 empty] | 5.949988 | 0.1966906
3581 | 2022/01/27 04:34:57 | 51422.7339 | 1800.0016 | 1 | 21 | 3 | 0 | 0 | 0 | 0 | 3.959857 | 0 | 2.562087 | 3.295502 | 20.46376 | 12.09553 |  | 1.987447e-05 | 0.03190106 | 0 | 0 | [16 empty] | 5.949988 | 0.1966906
3582 | 2022/01/27 04:34:57 | 51422.7411 | 0.0015 | 1 | 22 | 3 | 0 | 0 | 0 | 0 | 3.96015 | 0 | 2.562087 | 3.295502 | 20.46376 | 12.09553 |  | 1.987447e-05 | 0.03190106 | 0 | 0 | [16 empty] | 5.949976 | 0.1966834
3583 | 2022/01/27 04:34:57 | 51422.7483 | 0.0017 | 1 | 23 | 4 | 0 | 0 | 0 | 0 | 3.96015 | 0 | 2.562087 | 3.295502 | 20.46376 | 12.09553 |  | 1.987447e-05 | 0.03190106 | 0 | 0 | [16 empty] | 5.949965 | 0.1966761
3584 | 2022/01/27 04:40:51 | 51777.2701 | 60.001 | 1 | 14 | 4 | 0 | 0 | 0 | 0 | 3.960773 | 0 | 2.562087 | 3.295502 | 20.46376 | 12.09553 |  | 3.860342e-05 | [19 empty] | 5.378611 | -0.1597457
3585 | 2022/01/27 04:41:51 | 51837.2699 | 120.0008 | 1 | 14 | 4 | 0 | 0 | 0 | 0 | 3.960519 | 0 | 2.562087 | 3.295502 | 20.46376 | 12.09553 |  | 7.664795e-06 | [19 empty] | 5.209049 | -0.1905911
3586 | 2022/01/27 04:42:51 | 51897.2705 | 180.0014 | 1 | 14 | 4 | 0 | 0 | 0 | 0 | 3.960718 | 0 | 2.562087 | 3.295502 | 20.46376 | 12.09553 |  | -6.005854e-06 |  | 0 | 0 | [16 empty] | 5.883045 | 0.08413747
3587 | 2022/01/27 04:43:51 | 51957.2696 | 240.0005 | 1 | 14 | 4 | 0 | 0 | 0 | 0 | 3.960795 | 0 | 2.562087 | 3.295502 | 20.46376 | 12.09553 |  | -7.230852e-06 | [19 empty] | 5.878491 | 0.2036543
3588 | 2022/01/27 04:44:51 | 52017.2701 | 300.001 | 1 | 14 | 4 | 0 | 0 | 0 | 0 | 3.961074 | 0 | 2.562087 | 3.295502 | 20.46376 | 12.09553 |  | -6.321899e-07 |  | 0 | 0 | [16 empty] | 5.311585 | -0.1946712
3589 | 2022/01/27 04:44:51 | 52017.2715 | 300.0024 | 1 | 14 | 4 | 0 | 0 | 0 | 0 | 3.961064 | 0 | 2.562087 | 3.295502 | 20.46376 | 12.09553 |  | -6.321899e-07 | 0.03190106 | 0 | 0 | [16 empty] | 5.311585 | -0.1946712
3590 | 2022/01/27 04:44:52 | 52017.5616 | 0.2507 | 1 | 15 | 4 | 0 | 0 | 0 | -1.668047 | 3.661263 | -6.107159 | 2.561509 | 3.295502 | 20.46162 | 12.09554 |  | -0.1711594 |  | 0.005340288 | 187.2558 | [16 empty] | 5.311585 | -0.1946712
3591 | 2022/01/27 04:44:52 | 52017.8111 | 0.5002 | 1 | 15 | 4 | 0 | 0 | 0 | -3.113814 | 3.651646 | -11.37055 | 2.560894 | 3.295502 | 20.45937 | 12.09554 | [21 empty] | 5.633454 | -0.1946712
3592 | 2022/01/27 04:44:52 | 52018.0616 | 0.7507 | 1 | 15 | 4 | 0 | 0 | 0 | -4.268207 | 3.645067 | -15.5579 | 2.560288 | 3.295502 | 20.45716 | 12.09554 | [21 empty] | 5.633454 | -0.1946712
3593 | 2022/01/27 04:44:52 | 52018.3118 | 1.0009 | 1 | 15 | 4 | 0 | 0 | 0 | -5.171813 | 3.63977 | -18.82421 | 2.55967 | 3.295502 | 20.45491 | 12.09554 | [21 empty] | 5.633454 | -0.1946712
3594 | 2022/01/27 04:44:53 | 52018.5616 | 1.2507 | 1 | 15 | 4 | 0 | 0 | 0 | -5.91137 | 3.634904 | -21.48726 | 2.559053 | 3.295502 | 20.45267 | 12.09554 |  | -0.02110492 |  | 0.1121495 | 10.86882 | [16 empty] | 5.991805 | 0.2125686
3595 | 2022/01/27 04:44:53 | 52018.8112 | 1.5003 | 1 | 15 | 4 | 0 | 0 | 0 | -6.489844 | 3.630783 | -23.56322 | 2.558449 | 3.295502 | 20.45047 | 12.09554 | [21 empty] | 5.991805 | 0.2125686
3596 | 2022/01/27 04:44:53 | 52019.0623 | 1.7514 | 1 | 15 | 4 | 0 | 0 | 0 | -6.963197 | 3.6267 | -25.25343 | 2.557828 | 3.295502 | 20.44822 | 12.09554 | [21 empty] | 5.991805 | 0.2125686
3597 | 2022/01/27 04:44:53 | 52019.3112 | 2.0003 | 1 | 15 | 4 | 0 | 0 | 0 | -7.340971 | 3.62295 | -26.59597 | 2.557225 | 3.295502 | 20.44603 | 12.09554 | [21 empty] | 5.40085 | -0.1846732
3598 | 2022/01/27 04:44:54 | 52019.5616 | 2.2507 | 1 | 15 | 4 | 0 | 0 | 0 | -7.636442 | 3.61949 | -27.64003 | 2.556606 | 3.295502 | 20.44379 | 12.09554 |  | -0.01435076 |  | 0.162758 | 6.758884 | [16 empty] | 5.40085 | -0.1846732
3599 | 2022/01/27 04:44:54 | 52019.8118 | 2.5009 | 1 | 15 | 4 | 0 | 0 | 0 | -7.878193 | 3.616216 | -28.48925 | 2.55599 | 3.295502 | 20.44156 | 12.09554 | [21 empty] | 5.40085 | -0.1846732
3600 | 2022/01/27 04:44:54 | 52020.063 | 2.7521 | 1 | 15 | 4 | 0 | 0 | 0 | -8.071086 | 3.612946 | -29.1604 | 2.555371 | 3.295502 | 20.43933 | 12.09554 | [21 empty] | 5.641486 | -0.1846732
3601 | 2022/01/27 04:44:54 | 52020.3119 | 3.001 | 1 | 15 | 4 | 0 | 0 | 0 | -8.22199 | 3.610125 | -29.68241 | 2.554767 | 3.295502 | 20.43714 | 12.09554 | [21 empty] | 5.641486 | -0.1846732
3602 | 2022/01/27 04:44:55 | 52020.5615 | 3.2506 | 1 | 15 | 4 | 0 | 0 | 0 | -8.345581 | 3.606985 | -30.10239 | 2.554146 | 3.295502 | 20.4349 | 12.09554 |  | -0.01162899 |  | 0.2029372 | 5.449043 | [16 empty] | 5.641486 | -0.1846732
3603 | 2022/01/27 04:44:55 | 52020.8112 | 3.5003 | 1 | 15 | 4 | 0 | 0 | 0 | -8.444221 | 3.604354 | -30.43596 | 2.553542 | 3.295502 | 20.43272 | 12.09554 | [21 empty] | 6.002459 | 0.1880027
3604 | 2022/01/27 04:44:55 | 52021.0614 | 3.7505 | 1 | 15 | 4 | 0 | 0 | 0 | -8.521363 | 3.601665 | -30.69109 | 2.552924 | 3.295502 | 20.4305 | 12.09554 | [21 empty] | 6.002459 | 0.1880027
3605 | 2022/01/27 04:44:55 | 52021.3118 | 4.0009 | 1 | 15 | 4 | 0 | 0 | 0 | -8.584438 | 3.599256 | -30.89759 | 2.552305 | 3.295502 | 20.42827 | 12.09554 | [21 empty] | 5.492982 | -0.1592115
3606 | 2022/01/27 04:44:56 | 52021.5624 | 4.2515 | 1 | 15 | 4 | 0 | 0 | 0 | -8.634827 | 3.596697 | -31.05686 | 2.551701 | 3.295502 | 20.4261 | 12.09554 |  | -0.009600646 |  | 0.2329718 | 4.791468 | [16 empty] | 5.492982 | -0.1592115
3607 | 2022/01/27 04:44:56 | 52021.8121 | 4.5012 | 1 | 15 | 4 | 0 | 0 | 0 | -8.67426 | 3.594383 | -31.17861 | 2.551082 | 3.295502 | 20.42387 | 12.09554 | [21 empty] | 5.492982 | -0.1592115
3608 | 2022/01/27 04:44:56 | 52022.0623 | 4.7514 | 1 | 15 | 4 | 0 | 0 | 0 | -8.706526 | 3.59201 | -31.27393 | 2.550464 | 3.295502 | 20.42165 | 12.09554 | [21 empty] | 5.561939 | -0.1592115
3609 | 2022/01/27 04:44:56 | 52022.3122 | 5.0013 | 1 | 15 | 4 | 0 | 0 | 0 | -8.732228 | 3.589831 | -31.34722 | 2.549859 | 3.295502 | 20.41948 | 12.09554 | [21 empty] | 5.561939 | -0.1592115
3610 | 2022/01/27 04:44:57 | 52022.5624 | 5.2515 | 1 | 15 | 4 | 0 | 0 | 0 | -8.752318 | 3.587507 | -31.399 | 2.549241 | 3.295502 | 20.41726 | 12.09554 |  | -0.009172656 |  | 0.2722327 | 4.064827 | [16 empty] | 5.561939 | -0.1592115
3611 | 2022/01/27 04:44:57 | 52022.8112 | 5.5003 | 1 | 15 | 4 | 0 | 0 | 0 | -8.768812 | 3.585552 | -31.44103 | 2.548638 | 3.295502 | 20.4151 | 12.09554 | [21 empty] | 6.113141 | 0.1937994
3612 | 2022/01/27 04:44:57 | 52023.0625 | 5.7516 | 1 | 15 | 4 | 0 | 0 | 0 | -8.782051 | 3.583402 | -31.46962 | 2.548018 | 3.295502 | 20.41288 | 12.09554 | [21 empty] | 6.113141 | 0.1937994
3613 | 2022/01/27 04:44:57 | 52023.3109 | 6 | 1 | 15 | 4 | 0 | 0 | 0 | -8.792422 | 3.581401 | -31.48919 | 2.547402 | 3.295502 | 20.41067 | 12.09554 | [21 empty] | 6.113141 | 0.1937994
3614 | 2022/01/27 04:44:58 | 52023.5616 | 6.2507 | 1 | 15 | 4 | 0 | 0 | 0 | -8.800868 | 3.579282 | -31.50079 | 2.546796 | 3.295502 | 20.4085 | 12.09554 |  | -0.00770018 |  | 0.3072352 | 3.659115 | [16 empty] | 5.647312 | -0.1455715
3615 | 2022/01/27 04:44:58 | 52023.8109 | 6.5 | 1 | 15 | 4 | 0 | 0 | 0 | -8.807398 | 3.5776 | -31.50935 | 2.546179 | 3.295502 | 20.40629 | 12.09554 | [21 empty] | 5.647312 | -0.1455715
3616 | 2022/01/27 04:44:58 | 52024.0615 | 6.7506 | 1 | 15 | 4 | 0 | 0 | 0 | -8.812749 | 3.575458 | -31.50961 | 2.545559 | 3.295502 | 20.40407 | 12.09554 | [21 empty] | 5.647312 | -0.1455715
3617 | 2022/01/27 04:44:58 | 52024.3113 | 7.0004 | 1 | 15 | 4 | 0 | 0 | 0 | -8.817063 | 3.573891 | -31.51122 | 2.544955 | 3.295502 | 20.40191 | 12.09554 | [21 empty] | 5.577717 | -0.1455715
3618 | 2022/01/27 04:44:59 | 52024.5624 | 7.2515 | 1 | 15 | 4 | 0 | 0 | 0 | -8.820496 | 3.571855 | -31.50553 | 2.544338 | 3.295502 | 20.39971 | 12.09554 |  | -0.007779295 |  | 0.3348742 | 3.162323 | [16 empty] | 5.577717 | -0.1455715
3619 | 2022/01/27 04:44:59 | 52024.8111 | 7.5002 | 1 | 15 | 4 | 0 | 0 | 0 | -8.823246 | 3.570374 | -31.50229 | 2.54372 | 3.295502 | 20.3975 | 12.09554 | [21 empty] | 5.577717 | -0.1455715
3620 | 2022/01/27 04:44:59 | 52025.0617 | 7.7508 | 1 | 15 | 4 | 0 | 0 | 0 | -8.825433 | 3.568364 | -31.49236 | 2.543114 | 3.295502 | 20.39534 | 12.09554 | [21 empty] | 6.170081 | 0.1633653
3621 | 2022/01/27 04:44:59 | 52025.311 | 8.0001 | 1 | 15 | 4 | 0 | 0 | 0 | -8.827116 | 3.566881 | -31.48527 | 2.542497 | 3.295502 | 20.39314 | 12.09554 | [21 empty] | 6.170081 | 0.1633653
3622 | 2022/01/27 04:45:00 | 52025.5622 | 8.2513 | 1 | 15 | 4 | 0 | 0 | 0 | -8.828496 | 3.565119 | -31.47464 | 2.541879 | 3.295502 | 20.39094 | 12.09554 |  | -0.006281602 |  | 0.3479532 | [17 empty] | 6.170081 | 0.1633653
3623 | 2022/01/27 04:45:00 | 52025.812 | 8.5011 | 1 | 15 | 4 | 0 | 0 | 0 | -8.829592 | 3.563559 | -31.46477 | 2.541272 | 3.295502 | 20.38877 | 12.09554 | [21 empty] | 5.788389 | -0.1192787
3624 | 2022/01/27 04:45:00 | 52026.0623 | 8.7514 | 1 | 15 | 4 | 0 | 0 | 0 | -8.83052 | 3.561964 | -31.45399 | 2.540654 | 3.295502 | 20.38657 | 12.09554 | [21 empty] | 5.788389 | -0.1192787
3625 | 2022/01/27 04:45:00 | 52026.3112 | 9.0003 | 1 | 15 | 4 | 0 | 0 | 0 | -8.83135 | 3.560316 | -31.4424 | 2.54005 | 3.295502 | 20.38442 | 12.09554 | [21 empty] | 5.641175 | -0.1192787
3626 | 2022/01/27 04:45:01 | 52026.5617 | 9.2508 | 1 | 15 | 4 | 0 | 0 | 0 | -8.832043 | 3.558708 | -31.43066 | 2.539431 | 3.295502 | 20.38222 | 12.09554 |  | -0.005545736 |  | 0.3760159 | 2.791564 | [16 empty] | 5.641175 | -0.1192787
3627 | 2022/01/27 04:45:01 | 52026.8111 | 9.5002 | 1 | 15 | 4 | 0 | 0 | 0 | -8.832592 | 3.557537 | -31.42227 | 2.538813 | 3.295502 | 20.38002 | 12.09554 | [21 empty] | 5.641175 | -0.1192787
3628 | 2022/01/27 04:45:01 | 52027.0617 | 9.7508 | 1 | 15 | 4 | 0 | 0 | 0 | -8.832988 | 3.55577 | -31.40807 | 2.53821 | 3.295502 | 20.37787 | 12.09554 | [21 empty] | 6.20968 | 0.1316535
3629 | 2022/01/27 04:45:01 | 52027.3114 | 10.0005 | 1 | 15 | 4 | 0 | 0 | 0 | -8.833227 | 3.55447 | -31.39744 | 2.53759 | 3.295502 | 20.37567 | 12.09554 | [21 empty] | 6.20968 | 0.1316535
3630 | 2022/01/27 04:45:01 | 52027.3128 | 10.0019 | 1 | 15 | 4 | 0 | 0 | 0 | -8.833232 | 3.554443 | -31.39722 | 2.53759 | 3.295502 | 20.37567 | 12.09554 |  | -0.005472813 | 0.03190106 | 0.4052281 | 2.791564 | [16 empty] | 6.20968 | 0.1316535
3631 | 2022/01/27 04:45:03 | 52028.3536 | 1.0009 | 1 | 16 | 4 | 0 | 0 | 0 | 0 | 3.861709 | 0 | 2.537579 | 3.295502 | 20.37563 | 12.09554 |  | 0.01162377 | [19 empty] | 5.907796 | -0.09433866
3632 | 2022/01/27 04:45:04 | 52029.3534 | 2.0007 | 1 | 16 | 4 | 0 | 0 | 0 | 0 | 3.869705 | 0 | 2.537579 | 3.295502 | 20.37563 | 12.09554 |  | 0.008213547 | [19 empty] | 6.300347 | 0.122672
3633 | 2022/01/27 04:45:05 | 52030.3527 | 3 | 1 | 16 | 4 | 0 | 0 | 0 | 0 | 3.87514 | 0 | 2.537579 | 3.295502 | 20.37563 | 12.09554 |  | 0.005810934 | [19 empty] | 6.028508 | -0.08494973
3634 | 2022/01/27 04:45:06 | 52031.3542 | 4.0015 | 1 | 16 | 4 | 0 | 0 | 0 | 0 | 3.879327 | 0 | 2.537579 | 3.295502 | 20.37563 | 12.09554 |  | 0.004750662 | [19 empty] | 6.270135 | 0.07550865
3635 | 2022/01/27 04:45:07 | 52032.3536 | 5.0009 | 1 | 16 | 4 | 0 | 0 | 0 | 0 | 3.882923 | 0 | 2.537579 | 3.295502 | 20.37563 | 12.09554 |  | 0.003472664 | [19 empty] | 6.048824 | -0.06915987
3636 | 2022/01/27 04:45:08 | 52033.3535 | 6.0008 | 1 | 16 | 4 | 0 | 0 | 0 | 0 | 3.885711 | 0 | 2.537579 | 3.295502 | 20.37563 | 12.09554 |  | 0.002519552 | [19 empty] | 5.694331 | -0.06915987
3637 | 2022/01/27 04:45:09 | 52034.3527 | 7 | 1 | 16 | 4 | 0 | 0 | 0 | 0 | 3.888326 | 0 | 2.537579 | 3.295502 | 20.37563 | 12.09554 |  | 0.002566307 | [19 empty] | 6.230855 | -0.01880497
3638 | 2022/01/27 04:45:10 | 52035.3528 | 8.0001 | 1 | 16 | 4 | 0 | 0 | 0 | 0 | 3.890664 | 0 | 2.537579 | 3.295502 | 20.37563 | 12.09554 |  | 0.002548291 | [19 empty] | 5.688843 | -0.01880497
3639 | 2022/01/27 04:45:11 | 52036.3527 | 9 | 1 | 16 | 4 | 0 | 0 | 0 | 0 | 3.892792 | 0 | 2.537579 | 3.295502 | 20.37563 | 12.09554 |  | 0.002902778 | [19 empty] | 6.282053 | 0.03236949
3640 | 2022/01/27 04:45:12 | 52037.3544 | 10.0017 | 1 | 16 | 4 | 0 | 0 | 0 | 0 | 3.894449 | 0 | 2.537579 | 3.295502 | 20.37563 | 12.09554 |  | 0.001913344 | [19 empty] | 5.716244 | 0.03236949
3641 | 2022/01/27 04:45:13 | 52038.3528 | 11.0001 | 1 | 16 | 4 | 0 | 0 | 0 | 0 | 3.896188 | 0 | 2.537579 | 3.295502 | 20.37563 | 12.09554 |  | 0.00198667 | [19 empty] | 6.093848 | -0.05881429
3642 | 2022/01/27 04:45:14 | 52039.3528 | 12.0001 | 1 | 16 | 4 | 0 | 0 | 0 | 0 | 3.897686 | 0 | 2.537579 | 3.295502 | 20.37563 | 12.09554 |  | 0.001576035 | [19 empty] | 5.768403 | 0.05740166
3643 | 2022/01/27 04:45:15 | 52040.3537 | 13.001 | 1 | 16 | 4 | 0 | 0 | 0 | 0 | 3.899155 | 0 | 2.537579 | 3.295502 | 20.37563 | 12.09554 |  | 0.001520104 | [19 empty] | 6.021105 | -0.08013368
3644 | 2022/01/27 04:45:16 | 52041.3528 | 14.0001 | 1 | 16 | 4 | 0 | 0 | 0 | 0 | 3.900553 | 0 | 2.537579 | 3.295502 | 20.37563 | 12.09554 | [21 empty] | 5.83214 | 0.1209393
3645 | 2022/01/27 04:45:17 | 52042.3528 | 15.0001 | 1 | 16 | 4 | 0 | 0 | 0 | 0 | 3.902068 | 0 | 2.537579 | 3.295502 | 20.37563 | 12.09554 |  | 0.001066602 | [19 empty] | 5.940633 | -0.1460868
3646 | 2022/01/27 04:45:18 | 52043.3527 | 16 | 1 | 16 | 4 | 0 | 0 | 0 | 0 | 3.903129 | 0 | 2.537579 | 3.295502 | 20.37563 | 12.09554 | [21 empty] | 6.385305 | 0.1389599
3647 | 2022/01/27 04:45:19 | 52044.3529 | 17.0002 | 1 | 16 | 4 | 0 | 0 | 0 | 0 | 3.904243 | 0 | 2.537579 | 3.295502 | 20.37563 | 12.09554 |  | 0.001021658 | [19 empty] | 5.868854 | -0.1613909
3648 | 2022/01/27 04:45:20 | 52045.3537 | 18.001 | 1 | 16 | 4 | 0 | 0 | 0 | 0 | 3.905263 | 0 | 2.537579 | 3.295502 | 20.37563 | 12.09554 |  | 0.001205948 | [19 empty] | 6.416153 | 0.1710311
3649 | 2022/01/27 04:45:21 | 52046.3528 | 19.0001 | 1 | 16 | 4 | 0 | 0 | 0 | 0 | 3.906151 | 0 | 2.537579 | 3.295502 | 20.37563 | 12.09554 | [21 empty] | 5.843419 | -0.1789796
3650 | 2022/01/27 04:45:22 | 52047.3528 | 20.0001 | 1 | 16 | 4 | 0 | 0 | 0 | 0 | 3.907197 | 0 | 2.537579 | 3.295502 | 20.37563 | 12.09554 |  | 0.0009390039 | [19 empty] | 6.416464 | 0.1790768
3651 | 2022/01/27 04:45:23 | 52048.3531 | 21.0004 | 1 | 16 | 4 | 0 | 0 | 0 | 0 | 3.907951 | 0 | 2.537579 | 3.295502 | 20.37563 | 12.09554 | [21 empty] | 5.978333 | 0.1790768
3652 | 2022/01/27 04:45:24 | 52049.3529 | 22.0002 | 1 | 16 | 4 | 0 | 0 | 0 | 0 | 3.908838 | 0 | 2.537579 | 3.295502 | 20.37563 | 12.09554 |  | 0.0008340916 | [19 empty] | 6.386882 | 0.1983106
3653 | 2022/01/27 04:45:25 | 52050.3537 | 23.001 | 1 | 16 | 4 | 0 | 0 | 0 | 0 | 3.909525 | 0 | 2.537579 | 3.295502 | 20.37563 | 12.09554 | [21 empty] | 6.036867 | 0.1983106
3654 | 2022/01/27 04:45:26 | 52051.3528 | 24.0001 | 1 | 16 | 4 | 0 | 0 | 0 | 0 | 3.910078 | 0 | 2.537579 | 3.295502 | 20.37563 | 12.09554 | [21 empty] | 6.331578 | 0.1659304
3655 | 2022/01/27 04:45:27 | 52052.3537 | 25.001 | 1 | 16 | 4 | 0 | 0 | 0 | 0 | 3.910808 | 0 | 2.537579 | 3.295502 | 20.37563 | 12.09554 |  | 0.0006829948 | [19 empty] | 6.071954 | 0.1659304
3656 | 2022/01/27 04:45:28 | 52053.353 | 26.0003 | 1 | 16 | 4 | 0 | 0 | 0 | 0 | 3.911578 | 0 | 2.537579 | 3.295502 | 20.37563 | 12.09554 | [21 empty] | 5.782222 | -0.1716736
3657 | 2022/01/27 04:45:29 | 52054.3529 | 27.0002 | 1 | 16 | 4 | 0 | 0 | 0 | 0 | 3.91221 | 0 | 2.537579 | 3.295502 | 20.37563 | 12.09554 |  | 0.000826416 | [19 empty] | 6.010853 | 0.1755899
3658 | 2022/01/27 04:45:30 | 52055.3529 | 28.0002 | 1 | 16 | 4 | 0 | 0 | 0 | 0 | 3.912896 | 0 | 2.537579 | 3.295502 | 20.37563 | 12.09554 | [21 empty] | 5.72012 | -0.1949969
3659 | 2022/01/27 04:45:31 | 52056.3533 | 29.0006 | 1 | 16 | 4 | 0 | 0 | 0 | 0 | 3.913504 | 0 | 2.537579 | 3.295502 | 20.37563 | 12.09554 |  | 0.0006760072 | [19 empty] | 6.030457 | 0.1980147
3660 | 2022/01/27 04:45:32 | 52057.3529 | 30.0002 | 1 | 16 | 4 | 0 | 0 | 0 | 0 | 3.914141 | 0 | 2.537579 | 3.295502 | 20.37563 | 12.09554 | [21 empty] | 5.826319 | -0.1648274
3661 | 2022/01/27 04:45:33 | 52058.3528 | 31.0001 | 1 | 16 | 4 | 0 | 0 | 0 | 0 | 3.914606 | 0 | 2.537579 | 3.295502 | 20.37563 | 12.09554 | [21 empty] | 6.377225 | 0.1721582
3662 | 2022/01/27 04:45:34 | 52059.3533 | 32.0006 | 1 | 16 | 4 | 0 | 0 | 0 | 0 | 3.915294 | 0 | 2.537579 | 3.295502 | 20.37563 | 12.09554 |  | 0.0006209592 | [19 empty] | 5.700814 | -0.2113786
3663 | 2022/01/27 04:45:35 | 52060.3532 | 33.0005 | 1 | 16 | 4 | 0 | 0 | 0 | 0 | 3.915738 | 0 | 2.537579 | 3.295502 | 20.37563 | 12.09554 | [21 empty] | 6.301679 | 0.1877704
3664 | 2022/01/27 04:45:36 | 52061.3527 | 34 | 1 | 16 | 4 | 0 | 0 | 0 | 0 | 3.916426 | 0 | 2.537579 | 3.295502 | 20.37563 | 12.09554 | [21 empty] | 5.795113 | -0.1583019
3665 | 2022/01/27 04:45:37 | 52062.3527 | 35 | 1 | 16 | 4 | 0 | 0 | 0 | 0 | 3.917052 | 0 | 2.537579 | 3.295502 | 20.37563 | 12.09554 |  | 0.0004803632 | [19 empty] | 6.347638 | 0.1726639
3666 | 2022/01/27 04:45:38 | 52063.3527 | 36 | 1 | 16 | 4 | 0 | 0 | 0 | 0 | 3.917511 | 0 | 2.537579 | 3.295502 | 20.37563 | 12.09554 | [21 empty] | 6.091589 | 0.1726639
3667 | 2022/01/27 04:45:39 | 52064.3533 | 37.0006 | 1 | 16 | 4 | 0 | 0 | 0 | 0 | 3.917858 | 0 | 2.537579 | 3.295502 | 20.37563 | 12.09554 | [21 empty] | 6.347638 | 0.1976207
3668 | 2022/01/27 04:45:40 | 52065.3547 | 38.002 | 1 | 16 | 4 | 0 | 0 | 0 | 0 | 3.918366 | 0 | 2.537579 | 3.295502 | 20.37563 | 12.09554 |  | 0.0005279602 | [19 empty] | 6.199028 | 0.1976207
3669 | 2022/01/27 04:45:41 | 52066.3533 | 39.0006 | 1 | 16 | 4 | 0 | 0 | 0 | 0 | 3.918854 | 0 | 2.537579 | 3.295502 | 20.37563 | 12.09554 | [21 empty] | 6.335415 | 0.1794085
3670 | 2022/01/27 04:45:42 | 52067.3547 | 40.002 | 1 | 16 | 4 | 0 | 0 | 0 | 0 | 3.91939 | 0 | 2.537579 | 3.295502 | 20.37563 | 12.09554 | [21 empty] | 6.129275 | 0.1794085
3671 | 2022/01/27 04:45:42 | 52067.3555 | 40.0028 | 1 | 16 | 4 | 0 | 0 | 0 | 0 | 3.91939 | 0 | 2.537579 | 3.295502 | 20.37563 | 12.09554 |  | 0.0005279602 | 0.03190106 | 0 | 0 | [16 empty] | 6.129275 | 0.1794085
3672 | 2022/01/27 04:45:42 | 52067.6446 | 0.2508 | 1 | 17 | 4 | 0 | 0 | 0 | 1.763992 | 3.978137 | 7.017402 | 2.537694 | 3.295502 | 20.37609 | 12.09554 |  | 0.04835545 |  | 0.009685913 | 1202.768 | [16 empty] | 6.129275 | 0.1794085
3673 | 2022/01/27 04:45:42 | 52067.894 | 0.5002 | 1 | 17 | 4 | 0 | 0 | 0 | 1.764282 | 3.979979 | 7.021805 | 2.537817 | 3.295502 | 20.37658 | 12.09554 | [21 empty] | 5.710108 | -0.1954085
3674 | 2022/01/27 04:45:42 | 52068.1451 | 0.7513 | 1 | 17 | 4 | 0 | 0 | 0 | 1.764648 | 3.981009 | 7.02508 | 2.537941 | 3.295502 | 20.37707 | 12.09554 | [21 empty] | 5.710108 | -0.1954085
3675 | 2022/01/27 04:45:43 | 52068.3942 | 1.0004 | 1 | 17 | 4 | 0 | 0 | 0 | 1.76474 | 3.982197 | 7.027542 | 2.538062 | 3.295502 | 20.37755 | 12.09554 |  | 0.008986992 | [19 empty] | 5.710108 | -0.1954085
3676 | 2022/01/27 04:45:43 | 52068.6452 | 1.2514 | 1 | 17 | 4 | 0 | 0 | 0 | 1.764778 | 3.982931 | 7.028989 | 2.538186 | 3.295502 | 20.37804 | 12.09554 | [21 empty] | 6.281062 | 0.1784229
3677 | 2022/01/27 04:45:43 | 52068.8939 | 1.5001 | 1 | 17 | 4 | 0 | 0 | 0 | 1.764961 | 3.98406 | 7.031711 | 2.538306 | 3.295502 | 20.37852 | 12.09554 | [21 empty] | 6.281062 | 0.1784229
3678 | 2022/01/27 04:45:43 | 52069.1445 | 1.7507 | 1 | 17 | 4 | 0 | 0 | 0 | 1.765091 | 3.984584 | 7.033153 | 2.538429 | 3.295502 | 20.37901 | 12.09554 | [21 empty] | 6.281062 | 0.1784229
3679 | 2022/01/27 04:45:44 | 52069.3948 | 2.001 | 1 | 17 | 4 | 0 | 0 | 0 | 1.76532 | 3.985713 | 7.036059 | 2.538553 | 3.295502 | 20.37951 | 12.09554 |  | 0.003923781 |  | 0.08936694 | 20.22681 | [16 empty] | 6.221226 | 0.1784229
3680 | 2022/01/27 04:45:44 | 52069.6446 | 2.2508 | 1 | 17 | 4 | 0 | 0 | 0 | 1.765053 | 3.986174 | 7.035808 | 2.538674 | 3.295502 | 20.37999 | 12.09554 | [21 empty] | 6.221226 | 0.1784229
3681 | 2022/01/27 04:45:44 | 52069.8942 | 2.5004 | 1 | 17 | 4 | 0 | 0 | 0 | 1.765114 | 3.9872 | 7.037863 | 2.538798 | 3.295502 | 20.38048 | 12.09554 | [21 empty] | 6.221226 | 0.1784229
3682 | 2022/01/27 04:45:44 | 52070.1444 | 2.7506 | 1 | 17 | 4 | 0 | 0 | 0 | 1.764954 | 3.987548 | 7.037839 | 2.538921 | 3.295502 | 20.38097 | 12.09554 | [21 empty] | 5.637365 | -0.2011552
3683 | 2022/01/27 04:45:45 | 52070.3942 | 3.0004 | 1 | 17 | 4 | 0 | 0 | 0 | 1.764915 | 3.988506 | 7.039374 | 2.539042 | 3.295502 | 20.38145 | 12.09554 |  | 0.00345475 |  | 0.1488978 | [17 empty] | 5.637365 | -0.2011552
3684 | 2022/01/27 04:45:45 | 52070.6452 | 3.2514 | 1 | 17 | 4 | 0 | 0 | 0 | 1.764923 | 3.988801 | 7.039927 | 2.539165 | 3.295502 | 20.38195 | 12.09554 | [21 empty] | 6.25596 | 0.193311
3685 | 2022/01/27 04:45:45 | 52070.8939 | 3.5001 | 1 | 17 | 4 | 0 | 0 | 0 | 1.764954 | 3.989722 | 7.041676 | 2.539286 | 3.295502 | 20.38243 | 12.09554 | [21 empty] | 6.25596 | 0.193311
3686 | 2022/01/27 04:45:45 | 52071.1444 | 3.7506 | 1 | 17 | 4 | 0 | 0 | 0 | 1.764893 | 3.990158 | 7.042202 | 2.53941 | 3.295502 | 20.38292 | 12.09554 | [21 empty] | 6.25596 | 0.193311
3687 | 2022/01/27 04:45:46 | 52071.3942 | 4.0004 | 1 | 17 | 4 | 0 | 0 | 0 | 1.764839 | 3.990934 | 7.043356 | 2.539533 | 3.295502 | 20.38341 | 12.09554 |  | 0.002626688 | [19 empty] | 6.273015 | 0.193311
3688 | 2022/01/27 04:45:46 | 52071.6453 | 4.2515 | 1 | 17 | 4 | 0 | 0 | 0 | 1.764938 | 3.991324 | 7.044439 | 2.539657 | 3.295502 | 20.38391 | 12.09554 | [21 empty] | 6.273015 | 0.193311
3689 | 2022/01/27 04:45:46 | 52071.8942 | 4.5004 | 1 | 17 | 4 | 0 | 0 | 0 | 1.764854 | 3.992131 | 7.045528 | 2.539777 | 3.295502 | 20.38439 | 12.09554 | [21 empty] | 6.273015 | 0.193311
3690 | 2022/01/27 04:45:46 | 52072.1445 | 4.7507 | 1 | 17 | 4 | 0 | 0 | 0 | 1.76474 | 3.992442 | 7.045622 | 2.539901 | 3.295502 | 20.38488 | 12.09554 | [21 empty] | 5.70366 | -0.1725939
3691 | 2022/01/27 04:45:47 | 52072.3949 | 5.0011 | 1 | 17 | 4 | 0 | 0 | 0 | 1.7649 | 3.99331 | 7.047792819 | 2.540024 | 3.295502 | 20.38538 | 12.09554 |  | 0.002633356 |  | 0.1987155 | 5.764544 | [16 empty] | 5.70366 | -0.1725939
3692 | 2022/01/27 04:45:47 | 52072.6454 | 5.2516 | 1 | 17 | 4 | 0 | 0 | 0 | 1.765228 | 3.993756 | 7.04989 | 2.540145 | 3.295502 | 20.38586 | 12.09554 | [21 empty] | 5.70366 | -0.1725939
3693 | 2022/01/27 04:45:47 | 52072.8949 | 5.5011 | 1 | 17 | 4 | 0 | 0 | 0 | 1.765472 | 3.994479 | 7.052141 | 2.540269 | 3.295502 | 20.38635 | 12.09554 | [21 empty] | 6.175251 | 0.1473725
3694 | 2022/01/27 04:45:47 | 52073.1447 | 5.7509 | 1 | 17 | 4 | 0 | 0 | 0 | 1.765266 | 3.994749 | 7.051795 | 2.54039 | 3.295502 | 20.38683 | 12.09554 | [21 empty] | 6.175251 | 0.1473725
3695 | 2022/01/27 04:45:48 | 52073.3939 | 6.0001 | 1 | 17 | 4 | 0 | 0 | 0 | 1.7649 | 3.99539 | 7.051463811 | 2.540513 | 3.295502 | 20.38733 | 12.09554 |  | 0.00282279 | [19 empty] | 6.175251 | 0.1473725
3696 | 2022/01/27 04:45:48 | 52073.6455 | 6.2517 | 1 | 17 | 4 | 0 | 0 | 0 | 1.764664 | 3.995859 | 7.051349 | 2.540637 | 3.295502 | 20.38782 | 12.09554 | [21 empty] | 6.246675 | 0.1473725
3697 | 2022/01/27 04:45:48 | 52073.8943 | 6.5005 | 1 | 17 | 4 | 0 | 0 | 0 | 1.765106 | 3.996387 | 7.054047 | 2.540757 | 3.295502 | 20.3883 | 12.09554 | [21 empty] | 6.246675 | 0.1473725
3698 | 2022/01/27 04:45:48 | 52074.1445 | 6.7507 | 1 | 17 | 4 | 0 | 0 | 0 | 1.765343 | 3.996971 | 7.056025 | 2.540881 | 3.295502 | 20.3888 | 12.09554 | [21 empty] | 6.246675 | 0.1473725
3699 | 2022/01/27 04:45:49 | 52074.3943 | 7.0005 | 1 | 17 | 4 | 0 | 0 | 0 | 1.765091 | 3.99737 | 7.055722 | 2.541004 | 3.295502 | 20.38929 | 12.09554 |  | 0.002063503 | [19 empty] | 5.709797 | -0.1454544
3700 | 2022/01/27 04:45:49 | 52074.6455 | 7.2517 | 1 | 17 | 4 | 0 | 0 | 0 | 1.764999 | 3.998062 | 7.056575 | 2.541125 | 3.295502 | 20.38977 | 12.09554 | [21 empty] | 5.709797 | -0.1454544
3701 | 2022/01/27 04:45:49 | 52074.8949 | 7.5011 | 1 | 17 | 4 | 0 | 0 | 0 | 1.765144 | 3.998506 | 7.057939 | 2.541249 | 3.295502 | 20.39027 | 12.09554 | [21 empty] | 5.709797 | -0.1454544
3702 | 2022/01/27 04:45:49 | 52075.1444 | 7.7506 | 1 | 17 | 4 | 0 | 0 | 0 | 1.765373 | 3.999102 | 7.059907 | 2.541369 | 3.295502 | 20.39075 | 12.09554 | [21 empty] | 6.165934 | 0.1425427
3703 | 2022/01/27 04:45:50 | 52075.395 | 8.0012 | 1 | 17 | 4 | 0 | 0 | 0 | 1.765144 | 3.999458 | 7.059619 | 2.541493 | 3.295502 | 20.39124 | 12.09554 |  | 0.002303872 |  | 0.2315238 | [17 empty] | 6.165934 | 0.1425427
3704 | 2022/01/27 04:45:50 | 52075.6454 | 8.2516 | 1 | 17 | 4 | 0 | 0 | 0 | 1.764816 | 4.000194 | 7.059606 | 2.541617 | 3.295502 | 20.39174 | 12.09554 | [21 empty] | 6.308736 | 0.1425427
3705 | 2022/01/27 04:45:50 | 52075.8949 | 8.5011 | 1 | 17 | 4 | 0 | 0 | 0 | 1.764511 | 4.000332 | 7.05863 | 2.54174 | 3.295502 | 20.39223 | 12.09554 | [21 empty] | 6.308736 | 0.1425427
3706 | 2022/01/27 04:45:50 | 52076.1445 | 8.7507 | 1 | 17 | 4 | 0 | 0 | 0 | 1.76461 | 4.001067 | 7.060323 | 2.541861 | 3.295502 | 20.39272 | 12.09554 | [21 empty] | 6.308736 | 0.1425427
3707 | 2022/01/27 04:45:51 | 52076.3951 | 9.0013 | 1 | 17 | 4 | 0 | 0 | 0 | 1.764633 | 4.001339 | 7.060895 | 2.541984 | 3.295502 | 20.39321 | 12.09554 |  | 0.001704863 | [19 empty] | 5.727186 | -0.1371089
3708 | 2022/01/27 04:45:51 | 52076.6447 | 9.2509 | 1 | 17 | 4 | 0 | 0 | 0 | 1.764549 | 4.001938 | 7.061616 | 2.542105 | 3.295502 | 20.39369 | 12.09554 | [21 empty] | 5.727186 | -0.1371089
3709 | 2022/01/27 04:45:51 | 52076.8949 | 9.5011 | 1 | 17 | 4 | 0 | 0 | 0 | 1.764671 | 4.002273 | 7.062695 | 2.542228 | 3.295502 | 20.39419 | 12.09554 | [21 empty] | 5.727186 | -0.1371089
3710 | 2022/01/27 04:45:51 | 52077.1445 | 9.7507 | 1 | 17 | 4 | 0 | 0 | 0 | 1.764923 | 4.003013 | 7.06501 | 2.542352 | 3.295502 | 20.39468 | 12.09554 | [21 empty] | 6.181972 | 0.1421207
3711 | 2022/01/27 04:45:52 | 52077.3941 | 10.0003 | 1 | 17 | 4 | 0 | 0 | 0 | 1.765091 | 4.003386 | 7.066341 | 2.542473 | 3.295502 | 20.39517 | 12.09554 |  | 0.001753855 |  | 0.2448807 | 4.187457 | [16 empty] | 6.181972 | 0.1421207
3712 | 2022/01/27 04:45:52 | 52077.3956 | 10.0018 | 1 | 17 | 4 | 0 | 0 | 0 | 1.765091 | 4.003386 | 7.066341 | 2.542475 | 3.295502 | 20.39518 | 12.09554 |  | 0.001753855 | 0.03190106 | 0.2448807 | 4.187457 | [16 empty] | 6.181972 | 0.1421207
3713 | 2022/01/27 04:45:53 | 52078.4364 | 1 | 1 | 18 | 4 | 0 | 0 | 0 | 0 | 3.942597 | 0 | 2.542476 | 3.295502 | 20.39518 | 12.09554 |  | -0.007892703 | [19 empty] | 6.306166 | 0.1421207
3714 | 2022/01/27 04:45:54 | 52079.4374 | 2.001 | 1 | 18 | 4 | 0 | 0 | 0 | 0 | 3.941112 | 0 | 2.542476 | 3.295502 | 20.39518 | 12.09554 |  | -0.001869413 | [19 empty] | 6.181012 | 0.1494718
3715 | 2022/01/27 04:45:55 | 52080.4367 | 3.0003 | 1 | 18 | 4 | 0 | 0 | 0 | 0 | 3.940355 | 0 | 2.542476 | 3.295502 | 20.39518 | 12.09554 | [21 empty] | 6.325789 | 0.1494718
3716 | 2022/01/27 04:45:56 | 52081.4373 | 4.0009 | 1 | 18 | 4 | 0 | 0 | 0 | 0 | 3.940053 | 0 | 2.542476 | 3.295502 | 20.39518 | 12.09554 |  | -0.0006973146 | [19 empty] | 6.209648 | 0.1434287
3717 | 2022/01/27 04:45:57 | 52082.4365 | 5.0001 | 1 | 18 | 4 | 0 | 0 | 0 | 0 | 3.939743 | 0 | 2.542476 | 3.295502 | 20.39518 | 12.09554 | [21 empty] | 6.305517 | 0.1434287
3718 | 2022/01/27 04:45:58 | 52083.4376 | 6.0012 | 1 | 18 | 4 | 0 | 0 | 0 | 0 | 3.939379 | 0 | 2.542476 | 3.295502 | 20.39518 | 12.09554 | [21 empty] | 5.697245 | -0.1601258
3719 | 2022/01/27 04:45:59 | 52084.4373 | 7.0009 | 1 | 18 | 4 | 0 | 0 | 0 | 0 | 3.939301 | 0 | 2.542476 | 3.295502 | 20.39518 | 12.09554 | [21 empty] | 6.322541 | 0.1327828
3720 | 2022/01/27 04:46:00 | 52085.4364 | 8 | 1 | 18 | 4 | 0 | 0 | 0 | 0 | 3.939171 | 0 | 2.542476 | 3.295502 | 20.39518 | 12.09554 | [21 empty] | 5.754214 | -0.11498
3721 | 2022/01/27 04:46:01 | 52086.4365 | 9.0001 | 1 | 18 | 4 | 0 | 0 | 0 | 0 | 3.938887 | 0 | 2.542476 | 3.295502 | 20.39518 | 12.09554 | [21 empty] | 6.314496 | 0.13116
3722 | 2022/01/27 04:46:02 | 52087.4373 | 10.0009 | 1 | 18 | 4 | 0 | 0 | 0 | 0 | 3.938751 | 0 | 2.542476 | 3.295502 | 20.39518 | 12.09554 |  | -0.0002275726 | [19 empty] | 5.628962 | -0.1703012
3723 | 2022/01/27 04:46:03 | 52088.4366 | 11.0002 | 1 | 18 | 4 | 0 | 0 | 0 | 0 | 3.938867 | 0 | 2.542476 | 3.295502 | 20.39518 | 12.09554 | [21 empty] | 6.112833 | 0.1512095
3724 | 2022/01/27 04:46:04 | 52089.4367 | 12.0003 | 1 | 18 | 4 | 0 | 0 | 0 | 0 | 3.93897 | 0 | 2.542476 | 3.295502 | 20.39518 | 12.09554 | [21 empty] | 5.738775 | -0.1168931
3725 | 2022/01/27 04:46:05 | 52090.4374 | 13.001 | 1 | 18 | 4 | 0 | 0 | 0 | 0 | 3.938922 | 0 | 2.542476 | 3.295502 | 20.39518 | 12.09554 | [21 empty] | 6.105061 | 0.1144645
3726 | 2022/01/27 04:46:06 | 52091.4366 | 14.0002 | 1 | 18 | 4 | 0 | 0 | 0 | 0 | 3.93902 | 0 | 2.542476 | 3.295502 | 20.39518 | 12.09554 | [21 empty] | 5.765488 | -0.1061165
3727 | 2022/01/27 04:46:07 | 52092.4376 | 15.0012 | 1 | 18 | 4 | 0 | 0 | 0 | 0 | 3.93892 | 0 | 2.542476 | 3.295502 | 20.39518 | 12.09554 | [21 empty] | 6.022064 | 0.08017987
3728 | 2022/01/27 04:46:08 | 52093.4366 | 16.0002 | 1 | 18 | 4 | 0 | 0 | 0 | 0 | 3.939062 | 0 | 2.542476 | 3.295502 | 20.39518 | 12.09554 | [21 empty] | 6.326438 | 0.08017987
3729 | 2022/01/27 04:46:09 | 52094.4366 | 17.0002 | 1 | 18 | 4 | 0 | 0 | 0 | 0 | 3.939011 | 0 | 2.542476 | 3.295502 | 20.39518 | 12.09554 | [21 empty] | 5.962533 | 0.07888258
3730 | 2022/01/27 04:46:10 | 52095.4374 | 18.001 | 1 | 18 | 4 | 0 | 0 | 0 | 0 | 3.939096 | 0 | 2.542476 | 3.295502 | 20.39518 | 12.09554 | [21 empty] | 6.304899 | 0.07888258
3731 | 2022/01/27 04:46:11 | 52096.4368 | 19.0004 | 1 | 18 | 4 | 0 | 0 | 0 | 0 | 3.939039 | 0 | 2.542476 | 3.295502 | 20.39518 | 12.09554 | [21 empty] | 5.95578 | 0.05715132
3732 | 2022/01/27 04:46:12 | 52097.4376 | 20.0012 | 1 | 18 | 4 | 0 | 0 | 0 | 0 | 3.939199 | 0 | 2.542476 | 3.295502 | 20.39518 | 12.09554 | [21 empty] | 6.374319 | 0.05715132
3733 | 2022/01/27 04:46:13 | 52098.4368 | 21.0004 | 1 | 18 | 4 | 0 | 0 | 0 | 0 | 3.939139 | 0 | 2.542476 | 3.295502 | 20.39518 | 12.09554 | [21 empty] | 5.763257 | -0.06016344
3734 | 2022/01/27 04:46:14 | 52099.4369 | 22.0005 | 1 | 18 | 4 | 0 | 0 | 0 | 0 | 3.939129 | 0 | 2.542476 | 3.295502 | 20.39518 | 12.09554 |  | 9.08773e-07 | [19 empty] | 6.331578 | 0.02446055
3735 | 2022/01/27 04:46:15 | 52100.4376 | 23.0012 | 1 | 18 | 4 | 0 | 0 | 0 | 0 | 3.939198 | 0 | 2.542476 | 3.295502 | 20.39518 | 12.09554 | [21 empty] | 5.808653 | -0.01027405
3736 | 2022/01/27 04:46:16 | 52101.4367 | 24.0003 | 1 | 18 | 4 | 0 | 0 | 0 | 0 | 3.93945 | 0 | 2.542476 | 3.295502 | 20.39518 | 12.09554 | [21 empty] | 6.384284 | 0.03801376
3737 | 2022/01/27 04:46:17 | 52102.4369 | 25.0005 | 1 | 18 | 4 | 0 | 0 | 0 | 0 | 3.939304 | 0 | 2.542476 | 3.295502 | 20.39518 | 12.09554 | [21 empty] | 5.838554 | -0.02866983
3738 | 2022/01/27 04:46:18 | 52103.4368 | 26.0004 | 1 | 18 | 4 | 0 | 0 | 0 | 0 | 3.939432 | 0 | 2.542476 | 3.295502 | 20.39518 | 12.09554 | [21 empty] | 5.794489 | -0.01377016
3739 | 2022/01/27 04:46:19 | 52104.4369 | 27.0005 | 1 | 18 | 4 | 0 | 0 | 0 | 0 | 3.939304 | 0 | 2.542476 | 3.295502 | 20.39518 | 12.09554 | [21 empty] | 5.831831 | 0.0116691
3740 | 2022/01/27 04:46:20 | 52105.4368 | 28.0004 | 1 | 18 | 4 | 0 | 0 | 0 | 0 | 3.939577 | 0 | 2.542476 | 3.295502 | 20.39518 | 12.09554 | [21 empty] | 5.77677 | -0.01720637
3741 | 2022/01/27 04:46:21 | 52106.4373 | 29.0009 | 1 | 18 | 4 | 0 | 0 | 0 | 0 | 3.939623 | 0 | 2.542476 | 3.295502 | 20.39518 | 12.09554 | [21 empty] | 5.843419 | 0.02082765
3742 | 2022/01/27 04:46:22 | 52107.4367 | 30.0003 | 1 | 18 | 4 | 0 | 0 | 0 | 0 | 3.93996 | 0 | 2.542476 | 3.295502 | 20.39518 | 12.09554 | [21 empty] | 5.783214 | -0.01881391
3743 | 2022/01/27 04:46:23 | 52108.4369 | 31.0005 | 1 | 18 | 4 | 0 | 0 | 0 | 0 | 3.940016 | 0 | 2.542476 | 3.295502 | 20.39518 | 12.09554 | [21 empty] | 6.312604 | -0.01881391
3744 | 2022/01/27 04:46:24 | 52109.4377 | 32.0013 | 1 | 18 | 4 | 0 | 0 | 0 | 0 | 3.940126 | 0 | 2.542476 | 3.295502 | 20.39518 | 12.09554 | [21 empty] | 5.725882 | -0.06216586
3745 | 2022/01/27 04:46:25 | 52110.4373 | 33.0009 | 1 | 18 | 4 | 0 | 0 | 0 | 0 | 3.94032 | 0 | 2.542476 | 3.295502 | 20.39518 | 12.09554 | [21 empty] | 6.309386 | -0.06216586
3746 | 2022/01/27 04:46:26 | 52111.4377 | 34.0013 | 1 | 18 | 4 | 0 | 0 | 0 | 0 | 3.940282 | 0 | 2.542476 | 3.295502 | 20.39518 | 12.09554 |  | 5.113302e-05 | [19 empty] | 5.736824 | -0.02838254
3747 | 2022/01/27 04:46:27 | 52112.4368 | 35.0004 | 1 | 18 | 4 | 0 | 0 | 0 | 0 | 3.940251 | 0 | 2.542476 | 3.295502 | 20.39518 | 12.09554 | [21 empty] | 6.260512 | -0.02838254
3748 | 2022/01/27 04:46:28 | 52113.4371 | 36.0007 | 1 | 18 | 4 | 0 | 0 | 0 | 0 | 3.940404 | 0 | 2.542476 | 3.295502 | 20.39518 | 12.09554 | [21 empty] | 5.867245 | 0.04075676
3749 | 2022/01/27 04:46:29 | 52114.4366 | 37.0002 | 1 | 18 | 4 | 0 | 0 | 0 | 0 | 3.940498 | 0 | 2.542476 | 3.295502 | 20.39518 | 12.09554 | [21 empty] | 6.287811 | -0.05473316
3750 | 2022/01/27 04:46:30 | 52115.4376 | 38.0012 | 1 | 18 | 4 | 0 | 0 | 0 | 0 | 3.940591 | 0 | 2.542476 | 3.295502 | 20.39518 | 12.09554 | [21 empty] | 5.88655 | 0.06076604
3751 | 2022/01/27 04:46:31 | 52116.4379 | 39.0015 | 1 | 18 | 4 | 0 | 0 | 0 | 0 | 3.940556 | 0 | 2.542476 | 3.295502 | 20.39518 | 12.09554 | [21 empty] | 6.298428 | -0.06781742
3752 | 2022/01/27 04:46:32 | 52117.4378 | 40.0014 | 1 | 18 | 4 | 0 | 0 | 0 | 0 | 3.94066 | 0 | 2.542476 | 3.295502 | 20.39518 | 12.09554 | [21 empty] | 5.954424 | 0.08902803
3753 | 2022/01/27 04:46:32 | 52117.4392 | 40.0028 | 1 | 18 | 4 | 0 | 0 | 0 | 0 | 3.94066 | 0 | 2.542476 | 3.295502 | 20.39518 | 12.09554 |  | 5.113302e-05 | 0.03190106 | 0 | 0 | [16 empty] | 5.954424 | 0.08902803
3754 | 2022/01/27 04:46:32 | 52117.4463 | 0.0014 | 1 | 19 | 4 | 0 | 0 | 0 | 0 | 3.940681 | 0 | 2.542476 | 3.295502 | 20.39518 | 12.09554 |  | 5.113302e-05 | 0.03190106 | 0 | 0 | [16 empty] | 5.954583 | 0.0888678
3755 | 2022/01/27 04:46:42 | 52127.4884 | 10.0011 | 1 | 20 | 4 | 0 | 0 | 0 | -1.49997 | 3.86936 | -5.803924 | 2.542477 | 3.299668 | 20.39518 | 12.11169 |  | -0.001644293 |  | 0.2668848 | 4.2 | [16 empty] | 6.179431 | -0.1377608
3756 | 2022/01/27 04:46:52 | 52137.4887 | 20.0014 | 1 | 20 | 4 | 0 | 0 | 0 | -1.500059 | 3.858456 | -5.787912 | 2.542477 | 3.303833 | 20.39518 | 12.12778 |  | -0.001057148 |  | 0.3516012 | 2.980966 | [16 empty] | 5.65246 | -0.09468064
3757 | 2022/01/27 04:47:02 | 52147.4878 | 30.0005 | 1 | 20 | 4 | 0 | 0 | 0 | -1.49999 | 3.849663 | -5.774456 | 2.542477 | 3.307999 | 20.39518 | 12.14384 |  | -0.0007352413 |  | 0.4798895 | 2.161133 | [16 empty] | 5.754858 | -0.006334186
3758 | 2022/01/27 04:47:12 | 52157.4877 | 40.0004 | 1 | 20 | 4 | 0 | 0 | 0 | -1.499851 | 3.84382 | -5.765157 | 2.542477 | 3.312166 | 20.39518 | 12.15987 |  | -0.0006259645 |  | 0.6256418 | [17 empty] | 6.240204 | 0.08461967
3759 | 2022/01/27 04:47:22 | 52167.488 | 50.0007 | 1 | 20 | 4 | 0 | 0 | 0 | -1.49999 | 3.838376 | -5.757526 | 2.542477 | 3.31633 | 20.39518 | 12.17586 |  | -0.0004083442 |  | 0.719137 | 1.489773 | [16 empty] | 5.83087 | 0.03754407
3760 | 2022/01/27 04:47:32 | 52177.4878 | 60.0005 | 1 | 20 | 4 | 0 | 0 | 0 | -1.49997 | 3.834168 | -5.751137 | 2.542477 | 3.320497 | 20.39518 | 12.19185 |  | -0.0003481415 |  | 0.888989 | [17 empty] | 5.975708 | 0.1352422
3761 | 2022/01/27 04:47:42 | 52187.489 | 70.0017 | 1 | 20 | 4 | 0 | 0 | 0 | -1.499966 | 3.830757 | -5.746005 | 2.542477 | 3.324663 | 20.39518 | 12.20781 |  | -0.0003535031 |  | 1.098179 | 1.012949 | [16 empty] | 6.119861 | -0.131347
3762 | 2022/01/27 04:47:52 | 52197.4884 | 80.0011 | 1 | 20 | 4 | 0 | 0 | 0 | -1.500007 | 3.827527 | -5.741317 | 2.542477 | 3.328828 | 20.39518 | 12.22376 |  | -0.0003152925 | [19 empty] | 5.565787 | -0.1677294
3763 | 2022/01/27 04:48:02 | 52207.4885 | 90.0012 | 1 | 20 | 4 | 0 | 0 | 0 | -1.499914 | 3.824942 | -5.737084 | 2.542477 | 3.332995 | 20.39518 | 12.2397 |  | -0.0002141734 |  | 1.271508 | [17 empty] | 6.192933 | 0.1669909
3764 | 2022/01/27 04:48:12 | 52217.4892 | 100.0019 | 1 | 20 | 4 | 0 | 0 | 0 | -1.500023 | 3.822138 | -5.733295 | 2.542477 | 3.337162 | 20.39518 | 12.25564 |  | -0.0002015742 | [19 empty] | 5.430808 | -0.0514856
3765 | 2022/01/27 04:48:22 | 52227.4873 | 110 | 1 | 20 | 4 | 0 | 0 | 0 | -1.499965 | 3.819975 | -5.729829 | 2.542477 | 3.341326 | 20.39518 | 12.27155 |  | -0.0002699448 |  | 1.718555 | 0.6874489 | [16 empty] | 6.167827 | 0.1730359
3766 | 2022/01/27 04:48:32 | 52237.488 | 120.0007 | 1 | 20 | 4 | 0 | 0 | 0 | -1.499947 | 3.817851 | -5.726574 | 2.542477 | 3.345493 | 20.39518 | 12.28746 |  | -0.000274254 | [19 empty] | 5.434995 | -0.2114186
3767 | 2022/01/27 04:48:42 | 52247.4887 | 130.0014 | 1 | 20 | 4 | 0 | 0 | 0 | -1.499924 | 3.815863 | -5.723504 | 2.542477 | 3.34966 | 20.39518 | 12.30336 |  | -0.0002606824 |  | 1.906232 | [17 empty] | 6.082579 | 0.09019941
3768 | 2022/01/27 04:48:52 | 52257.4881 | 140.0008 | 1 | 20 | 4 | 0 | 0 | 0 | -1.499893 | 3.813756 | -5.720226 | 2.542477 | 3.353824 | 20.39518 | 12.31925 |  | -0.0001614384 | [19 empty] | 5.661478 | 0.04611298
3769 | 2022/01/27 04:49:02 | 52267.4882 | 150.0009 | 1 | 20 | 4 | 0 | 0 | 0 | -1.499954 | 3.811934 | -5.717726 | 2.542477 | 3.357991 | 20.39518 | 12.33514 |  | -0.0001746595 | [19 empty] | 5.50492 | -0.02949208
3770 | 2022/01/27 04:49:12 | 52277.489 | 160.0017 | 1 | 20 | 4 | 0 | 0 | 0 | -1.500018 | 3.810034 | -5.71512 | 2.542477 | 3.362158 | 20.39518 | 12.35102 |  | -0.0001852293 |  | 2.252571 | 0.477805 | [16 empty] | 6.077718 | 0.08505061
3771 | 2022/01/27 04:49:22 | 52287.4877 | 170.0004 | 1 | 20 | 4 | 0 | 0 | 0 | -1.499997 | 3.808103 | -5.712143 | 2.542477 | 3.366324 | 20.39518 | 12.36689 |  | -0.0001939221 | [19 empty] | 5.580291 | 0.0275746
3772 | 2022/01/27 04:49:32 | 52297.4886 | 180.0013 | 1 | 20 | 4 | 0 | 0 | 0 | -1.500025 | 3.806156 | -5.709329 | 2.542477 | 3.370488 | 20.39518 | 12.38274 |  | -0.000135398 | [19 empty] | 5.598337 | 0.01389265
3773 | 2022/01/27 04:49:42 | 52307.4877 | 190.0004 | 1 | 20 | 4 | 0 | 0 | 0 | -1.499954 | 3.804663 | -5.706819 | 2.542477 | 3.374655 | 20.39518 | 12.3986 |  | -0.0001612063 |  | 2.196347 | [17 empty] | 6.09543 | 0.04620939
3774 | 2022/01/27 04:49:52 | 52317.4881 | 200.0008 | 1 | 20 | 4 | 0 | 0 | 0 | -1.499954 | 3.802685 | -5.703853 | 2.542477 | 3.378822 | 20.39518 | 12.41445 |  | -0.0001723784 | [19 empty] | 5.648584 | 0.03824845
3775 | 2022/01/27 04:50:02 | 52327.4875 | 210.0002 | 1 | 20 | 4 | 0 | 0 | 0 | -1.499939 | 3.800854 | -5.701049 | 2.542477 | 3.382986 | 20.39518 | 12.43028 |  | -0.0002032178 |  | 2.268736 | 0.4467345 | [16 empty] | 5.404045 | -0.1274374
3776 | 2022/01/27 04:50:12 | 52337.4883 | 220.001 | 1 | 20 | 4 | 0 | 0 | 0 | -1.499969 | 3.799286 | -5.698811 | 2.542477 | 3.387153 | 20.39518 | 12.44611 |  | -0.00017337 | [19 empty] | 5.926168 | 0.1637341
3777 | 2022/01/27 04:50:22 | 52347.4874 | 230.0001 | 1 | 20 | 4 | 0 | 0 | 0 | -1.499944 | 3.797269 | -5.695691 | 2.542477 | 3.39132 | 20.39518 | 12.46194 |  | -0.0001620905 | [19 empty] | 6.077406 | 0.187555
3778 | 2022/01/27 04:50:32 | 52357.4883 | 240.001 | 1 | 20 | 4 | 0 | 0 | 0 | -1.499889 | 3.79572 | -5.693159 | 2.542477 | 3.395486 | 20.39518 | 12.47776 |  | -0.0001777382 |  | 2.387895 | [17 empty] | 5.454316 | -0.2023618
3779 | 2022/01/27 04:50:42 | 52367.488 | 250.0007 | 1 | 20 | 4 | 0 | 0 | 0 | -1.499883 | 3.793876 | -5.69037 | 2.542477 | 3.399651 | 20.39518 | 12.49356 |  | -0.0001434971 | [19 empty] | 5.822815 | 0.1807424
3780 | 2022/01/27 04:50:52 | 52377.4886 | 260.0013 | 1 | 20 | 4 | 0 | 0 | 0 | -1.499957 | 3.7925 | -5.688587 | 2.542477 | 3.403818 | 20.39518 | 12.50937 |  | -0.0001893828 | [19 empty] | 6.042038 | 0.1840608
3781 | 2022/01/27 04:51:02 | 52387.4881 | 270.0008 | 1 | 20 | 4 | 0 | 0 | 0 | -1.499963 | 3.790752 | -5.685988 | 2.542477 | 3.407984 | 20.39518 | 12.52517 |  | -0.0002084556 |  | 2.561035 | 0.401845 | [16 empty] | 5.415986 | -0.2158412
3782 | 2022/01/27 04:51:12 | 52397.4874 | 280.0001 | 1 | 20 | 4 | 0 | 0 | 0 | -1.500002 | 3.789383 | -5.684082 | 2.542477 | 3.412149 | 20.39518 | 12.54095 |  | -0.0001762952 | [19 empty] | 5.798025 | 0.1728879
3783 | 2022/01/27 04:51:22 | 52407.4873 | 290 | 1 | 20 | 4 | 0 | 0 | 0 | -1.499988 | 3.787732 | -5.681553 | 2.542477 | 3.416316 | 20.39518 | 12.55674 |  | -0.0001646715 | [19 empty] | 6.142061 | 0.1947753
3784 | 2022/01/27 04:51:32 | 52417.4876 | 300.0003 | 1 | 20 | 4 | 0 | 0 | 0 | -1.499986 | 3.786658 | -5.679934 | 2.542477 | 3.420482 | 20.39518 | 12.57251 |  | -0.000117911 | [19 empty] | 5.73487 | -0.1358005
3785 | 2022/01/27 04:51:42 | 52427.4873 | 310 | 1 | 20 | 4 | 0 | 0 | 0 | -1.499928 | 3.785041 | -5.677289 | 2.542477 | 3.424646 | 20.39518 | 12.58828 |  | -0.0001678478 |  | 2.743236 | [17 empty] | 5.43918 | 0.00503242
3786 | 2022/01/27 04:51:52 | 52437.4888 | 320.0015 | 1 | 20 | 4 | 0 | 0 | 0 | -1.499953 | 3.783796 | -5.675516 | 2.542477 | 3.428813 | 20.39518 | 12.60405 |  | -0.0001424369 | [19 empty] | 6.059413 | 0.04314959
3787 | 2022/01/27 04:52:02 | 52447.4885 | 330.0012 | 1 | 20 | 4 | 0 | 0 | 0 | -1.499957 | 3.78238 | -5.673407 | 2.542477 | 3.43298 | 20.39518 | 12.61981 |  | -0.0001738385 | [19 empty] | 5.924867 | -0.0285548
3788 | 2022/01/27 04:52:12 | 52457.4881 | 340.0008 | 1 | 20 | 4 | 0 | 0 | 0 | -1.499958 | 3.781276 | -5.671755 | 2.542477 | 3.437145 | 20.39518 | 12.63556 |  | -0.0001047864 |  |  | 0.3342438 | [16 empty] | 5.524239 | -0.09809256
3789 | 2022/01/27 04:52:22 | 52467.488 | 350.0007 | 1 | 20 | 4 | 0 | 0 | 0 | -1.499944 | 3.779724 | -5.669374 | 2.542477 | 3.441311 | 20.39518 | 12.65131 |  | -0.0001002785 |  | 3.298516 | [17 empty] | 5.407269 | -0.1727074
3790 | 2022/01/27 04:52:32 | 52477.4876 | 360.0003 | 1 | 20 | 4 | 0 | 0 | 0 | -1.499982 | 3.778647 | -5.667902 | 2.542477 | 3.445478 | 20.39518 | 12.66706 |  | -0.0001074455 | [19 empty] | 5.451741 | -0.07822216
3791 | 2022/01/27 04:52:42 | 52487.4883 | 370.001 | 1 | 20 | 4 | 0 | 0 | 0 | -1.499954 | 3.777343 | -5.665841 | 2.542477 | 3.449644 | 20.39518 | 12.6828 |  | -0.000116328 | [19 empty] | 5.777076 | 0.221985
3792 | 2022/01/27 04:52:52 | 52497.4876 | 380.0003 | 1 | 20 | 4 | 0 | 0 | 0 | -1.499878 | 3.776082 | -5.663662 | 2.542477 | 3.453808 | 20.39518 | 12.69853 |  | -0.0001184178 |  | 3.223994 | [17 empty] | 6.089019 | 0.1811251
3793 | 2022/01/27 04:53:00 | 52505.9585 | 388.4712 | 1 | 20 | 4 | 0 | 0 | 0 | -1.499907 | 3.775058 | -5.662236 | 2.542477 | 3.457338 | 20.39518 | 12.71185 |  | -0.000131525 | 0.03190106 | 3.223994 | 0.3342438 | [16 empty] | 5.476889 | -0.2056512
3794 | 2022/01/27 04:54:00 | 52565.9986 | 60.0007 | 1 | 21 | 4 | 0 | 0 | 0 | 0 | 3.860508 | 0 | 2.542477 | 3.45734 | 20.39518 | 12.71186 |  | 0.0002302941 | [19 empty] | 5.40116 | -0.2139404
3795 | 2022/01/27 04:55:00 | 52625.9984 | 120.0005 | 1 | 21 | 4 | 0 | 0 | 0 | 0 | 3.86808 | 0 | 2.542477 | 3.45734 | 20.39518 | 12.71186 |  | 0.0001629849 | [19 empty] | 5.891068 | 0.1082972
3796 | 2022/01/27 04:56:00 | 52685.9985 | 180.0006 | 1 | 21 | 4 | 0 | 0 | 0 | 0 | 3.871677 | 0 | 2.542477 | 3.45734 | 20.39518 | 12.71186 |  | 4.843874e-05 |  | 0 | [17 empty] | 5.686591 | -0.06851971
3797 | 2022/01/27 04:57:00 | 52745.9983 | 240.0004 | 1 | 21 | 4 | 0 | 0 | 0 | 0 | 3.874422 | 0 | 2.542477 | 3.45734 | 20.39518 | 12.71186 |  | 2.414215e-05 | [19 empty] | 5.526503 | -0.1226789
3798 | 2022/01/27 04:58:00 | 52805.998 | 300.0001 | 1 | 21 | 4 | 0 | 0 | 0 | 0 | 3.876447 | 0 | 2.542477 | 3.45734 | 20.39518 | 12.71186 |  | 7.05682e-05 |  | 0 | [17 empty] | 5.97698 | 0.2162144
3799 | 2022/01/27 04:59:00 | 52865.9979 | 360 | 1 | 21 | 4 | 0 | 0 | 0 | 0 | 3.877872 | 0 | 2.542477 | 3.45734 | 20.39518 | 12.71186 |  | 3.623509e-05 | [19 empty] | 5.811508 | 0.1406287
3800 | 2022/01/27 05:00:00 | 52925.9986 | 420.0007 | 1 | 21 | 4 | 0 | 0 | 0 | 0 | 3.879383 | 0 | 2.542477 | 3.45734 | 20.39518 | 12.71186 |  | 4.030512e-05 |  | 0 | [17 empty] | 5.489732 | -0.07489488
3801 | 2022/01/27 05:01:00 | 52985.9984 | 480.0005 | 1 | 21 | 4 | 0 | 0 | 0 | 0 | 3.880432 | 0 | 2.542477 | 3.45734 | 20.39518 | 12.71186 |  | 1.398651e-05 | [19 empty] | 5.910679 | 0.2135256
3802 | 2022/01/27 05:02:00 | 53045.9985 | 540.0006 | 1 | 21 | 4 | 0 | 0 | 0 | 0 | 3.881346 | 0 | 2.542477 | 3.45734 | 20.39518 | 12.71186 |  | -3.832969e-06 |  | 0 | [17 empty] | 5.74517 | 0.02153069
3803 | 2022/01/27 05:03:00 | 53105.999 | 600.0011 | 1 | 21 | 4 | 0 | 0 | 0 | 0 | 3.882067 | 0 | 2.542477 | 3.45734 | 20.39518 | 12.71186 |  | -1.011512e-05 | [19 empty] | 5.398559 | 0.02246737
3804 | 2022/01/27 05:04:00 | 53165.998 | 660.0001 | 1 | 21 | 4 | 0 | 0 | 0 | 0 | 3.883032 | 0 | 2.542477 | 3.45734 | 20.39518 | 12.71186 |  | 4.148403e-05 |  | 0 | [17 empty] | 5.180323 | -0.1766185
3805 | 2022/01/27 05:05:00 | 53225.9987 | 720.0008 | 1 | 21 | 4 | 0 | 0 | 0 | 0 | 3.884027 | 0 | 2.542477 | 3.45734 | 20.39518 | 12.71186 |  | 5.689332e-06 | [19 empty] | 5.58383 | 0.1123935
3806 | 2022/01/27 05:06:00 | 53285.9987 | 780.0008 | 1 | 21 | 4 | 0 | 0 | 0 | 0 | 3.884727 | 0 | 2.542477 | 3.45734 | 20.39518 | 12.71186 |  | 3.769464e-05 |  | 0 | [17 empty] | 5.152926 | -0.1453246
3807 | 2022/01/27 05:07:00 | 53345.9994 | 840.0015 | 1 | 21 | 4 | 0 | 0 | 0 | 0 | 3.885675 | 0 | 2.542477 | 3.45734 | 20.39518 | 12.71186 |  | 1.809839e-05 | [19 empty] | 5.743251 | 0.1840886
3808 | 2022/01/27 05:08:00 | 53405.9992 | 900.0013 | 1 | 21 | 4 | 0 | 0 | 0 | 0 | 3.88663 | 0 | 2.542477 | 3.45734 | 20.39518 | 12.71186 |  | 3.200541e-06 |  | 0 | [17 empty] | 5.759665 | -0.146908
3809 | 2022/01/27 05:09:00 | 53465.999 | 960.0011 | 1 | 21 | 4 | 0 | 0 | 0 | 0 | 3.887856 | 0 | 2.542477 | 3.45734 | 20.39518 | 12.71186 |  | 4.717835e-05 | [19 empty] | 5.811149 | 0.08471683
3810 | 2022/01/27 05:10:00 | 53525.9981 | 1020.0002 | 1 | 21 | 4 | 0 | 0 | 0 | 0 | 3.888796 | 0 | 2.542477 | 3.45734 | 20.39518 | 12.71186 |  | 1.77796e-05 |  | 0 | [17 empty] | 5.29572 | -0.1414086
3811 | 2022/01/27 05:11:00 | 53585.9987 | 1080.0008 | 1 | 21 | 4 | 0 | 0 | 0 | 0 | 3.88998 | 0 | 2.542477 | 3.45734 | 20.39518 | 12.71186 |  | 3.528352e-05 | [19 empty] | 5.949916 | -0.02970502
3812 | 2022/01/27 05:12:00 | 53645.9986 | 1140.0007 | 1 | 21 | 4 | 0 | 0 | 0 | 0 | 3.891138 | 0 | 2.542477 | 3.45734 | 20.39518 | 12.71186 |  | 2.916e-05 |  | 0 | [17 empty] | 5.55287 | 0.1520826
3813 | 2022/01/27 05:13:00 | 53705.9984 | 1200.0005 | 1 | 21 | 4 | 0 | 0 | 0 | 0 | 3.892453 | 0 | 2.542477 | 3.45734 | 20.39518 | 12.71186 |  | 1.015548e-05 | [19 empty] | 5.635643 | 0.1893364
3814 | 2022/01/27 05:14:00 | 53765.9982 | 1260.0003 | 1 | 21 | 4 | 0 | 0 | 0 | 0 | 3.89397 | 0 | 2.542477 | 3.45734 | 20.39518 | 12.71186 |  | 2.647142e-06 |  | 0 | [17 empty] | 5.693634 | 0.1528898
3815 | 2022/01/27 05:15:00 | 53825.9982 | 1320.0003 | 1 | 21 | 4 | 0 | 0 | 0 | 0 | 3.895212 | 0 | 2.542477 | 3.45734 | 20.39518 | 12.71186 |  | 2.42617e-05 | [19 empty] | 5.359183 | -0.1793809
3816 | 2022/01/27 05:16:00 | 53885.9981 | 1380.0002 | 1 | 21 | 4 | 0 | 0 | 0 | 0 | 3.896244 | 0 | 2.542477 | 3.45734 | 20.39518 | 12.71186 |  | 2.042798e-05 |  | 0 | [17 empty] | 5.197374 | -0.06391913
3817 | 2022/01/27 05:17:00 | 53945.9992 | 1440.0013 | 1 | 21 | 4 | 0 | 0 | 0 | 0 | 3.897313 | 0 | 2.542477 | 3.45734 | 20.39518 | 12.71186 |  | 3.840904e-05 | [19 empty] | 5.776703 | 0.1584023
3818 | 2022/01/27 05:18:00 | 54005.9987 | 1500.0008 | 1 | 21 | 4 | 0 | 0 | 0 | 0 | 3.898417 | 0 | 2.542477 | 3.45734 | 20.39518 | 12.71186 |  | 2.619637e-05 |  | 0 | [17 empty] | 5.55929 | -0.1732399
3819 | 2022/01/27 05:19:00 | 54065.9993 | 1560.0014 | 1 | 21 | 4 | 0 | 0 | 0 | 0 | 3.899288 | 0 | 2.542477 | 3.45734 | 20.39518 | 12.71186 |  | 1.390737e-05 | [19 empty] | 5.749983 | -0.05077437
3820 | 2022/01/27 05:20:00 | 54125.9984 | 1620.0005 | 1 | 21 | 4 | 0 | 0 | 0 | 0 | 3.900365 | 0 | 2.542477 | 3.45734 | 20.39518 | 12.71186 |  | 2.295545e-05 |  | 0 | [17 empty] | 5.208978 | 0.01951709
3821 | 2022/01/27 05:21:00 | 54185.9982 | 1680.0003 | 1 | 21 | 4 | 0 | 0 | 0 | 0 | 3.900871 | 0 | 2.542477 | 3.45734 | 20.39518 | 12.71186 |  | -1.647686e-05 | [19 empty] | 5.625044 | -0.119264
3822 | 2022/01/27 05:22:00 | 54245.9988 | 1740.0009 | 1 | 21 | 4 | 0 | 0 | 0 | 0 | 3.901371 | 0 | 2.542477 | 3.45734 | 20.39518 | 12.71186 |  | 3.437533e-06 |  | 0 | [17 empty] | 5.332788 | -0.1438612
3823 | 2022/01/27 05:23:00 | 54305.9985 | 1800.0006 | 1 | 21 | 4 | 0 | 0 | 0 | 0 | 3.901968 | 0 | 2.542477 | 3.45734 | 20.39518 | 12.71186 |  | 2.52876e-06 | [19 empty] | 5.278941 | -0.1676321
3824 | 2022/01/27 05:23:00 | 54305.9999 | 1800.002 | 1 | 21 | 4 | 0 | 0 | 0 | 0 | 3.901905 | 0 | 2.542477 | 3.45734 | 20.39518 | 12.71186 |  | 2.52876e-06 | 0.03190106 | 0 | 0 | [16 empty] | 5.278941 | -0.1676321
3825 | 2022/01/27 05:23:00 | 54306.0074 | 0.0019 | 1 | 22 | 4 | 0 | 0 | 0 | 0 | 3.901936 | 0 | 2.542477 | 3.45734 | 20.39518 | 12.71186 |  | 2.52876e-06 | 0.03190106 | 0 | 0 | [16 empty] | 5.278955 | -0.1676262
3826 | 2022/01/27 05:23:00 | 54306.0143 | 0.0015 | 1 | 23 | 5 | 0 | 0 | 0 | 0 | 3.902081 | 0 | 2.542477 | 3.45734 | 20.39518 | 12.71186 |  | 2.52876e-06 | 0.03190106 | 0 | 0 | [16 empty] | 5.278967 | -0.1676208
3827 | 2022/01/27 05:28:47 | 54653.2656 | 60.0001 | 1 | 14 | 5 | 0 | 0 | 0 | 0 | 3.904713 | 0 | 2.542477 | 3.45734 | 20.39518 | 12.71186 |  | 1.576537e-05 | [19 empty] | 5.906451 | 0.1048551
3828 | 2022/01/27 05:29:47 | 54713.2665 | 120.001 | 1 | 14 | 5 | 0 | 0 | 0 | 0 | 3.905271 | 0 | 2.542477 | 3.45734 | 20.39518 | 12.71186 |  | -1.738623e-06 | [19 empty] | 5.604421 | -0.08392185
3829 | 2022/01/27 05:30:47 | 54773.2662 | 180.0007 | 1 | 14 | 5 | 0 | 0 | 0 | 0 | 3.905356 | 0 | 2.542477 | 3.45734 | 20.39518 | 12.71186 |  | -1.517369e-05 |  | 0 | 0 | [16 empty] | 5.816315 | 0.1432548
3830 | 2022/01/27 05:31:47 | 54833.2668 | 240.0013 | 1 | 14 | 5 | 0 | 0 | 0 | 0 | 3.905884 | 0 | 2.542477 | 3.45734 | 20.39518 | 12.71186 |  | -5.21561e-06 | [19 empty] | 5.955722 | 0.1213616
3831 | 2022/01/27 05:32:47 | 54893.2668 | 300.0013 | 1 | 14 | 5 | 0 | 0 | 0 | 0 | 3.906162 | 0 | 2.542477 | 3.45734 | 20.39518 | 12.71186 |  | 2.560369e-05 |  | 0 | 0 | [16 empty] | 5.273122 | -0.1241542
3832 | 2022/01/27 05:32:47 | 54893.2682 | 300.0027 | 1 | 14 | 5 | 0 | 0 | 0 | 0 | 3.906162 | 0 | 2.542477 | 3.45734 | 20.39518 | 12.71186 |  | 2.560369e-05 | 0.03190106 | 0 | 0 | [16 empty] | 5.273122 | -0.1241542
3833 | 2022/01/27 05:32:48 | 54893.559 | 0.2515 | 1 | 15 | 5 | 0 | 0 | 0 | -1.668275 | 3.609282 | -6.021275 | 2.541916 | 3.457341 | 20.39313 | 12.71187 |  | -0.1426439 |  | 0.005568481 | 179.5822 | [16 empty] | 5.273122 | -0.1241542
3834 | 2022/01/27 05:32:48 | 54893.8076 | 0.5001 | 1 | 15 | 5 | 0 | 0 | 0 | -3.085277 | 3.600092 | -11.10728 | 2.541295 | 3.457341 | 20.39089 | 12.71187 | [21 empty] | 5.731306 | -0.1241542
3835 | 2022/01/27 05:32:48 | 54894.0589 | 0.7514 | 1 | 15 | 5 | 0 | 0 | 0 | -4.245371 | 3.593729 | -15.25671 | 2.540679 | 3.457341 | 20.38868 | 12.71187 | [21 empty] | 5.731306 | -0.1241542
3836 | 2022/01/27 05:32:48 | 54894.3091 | 1.0016 | 1 | 15 | 5 | 0 | 0 | 0 | -5.153454 | 3.588457 | -18.49295 | 2.540075 | 3.457341 | 20.38651 | 12.71187 | [21 empty] | 5.731306 | -0.1241542
3837 | 2022/01/27 05:32:49 | 54894.5577 | 1.2502 | 1 | 15 | 5 | 0 | 0 | 0 | -5.896645 | 3.583513 | -21.1307 | 2.539456 | 3.457341 | 20.38429 | 12.71187 |  | -0.01919721 |  | 0.1225194 | 10.4139 | [16 empty] | 5.931886 | 0.2058637
3838 | 2022/01/27 05:32:49 | 54894.8085 | 1.501 | 1 | 15 | 5 | 0 | 0 | 0 | -6.489751 | 3.579279 | -23.22863 | 2.538852 | 3.457341 | 20.38213 | 12.71187 | [21 empty] | 5.931886 | 0.2058637
3839 | 2022/01/27 05:32:49 | 54895.058 | 1.7505 | 1 | 15 | 5 | 0 | 0 | 0 | -6.95362 | 3.57536 | -24.86169 | 2.538232 | 3.457341 | 20.37991 | 12.71187 | [21 empty] | 5.931886 | 0.2058637
3840 | 2022/01/27 05:32:49 | 54895.3084 | 2.0009 | 1 | 15 | 5 | 0 | 0 | 0 | -7.333236 | 3.571787 | -26.19276 | 2.537614 | 3.457341 | 20.3777 | 12.71187 | [21 empty] | 5.303452 | -0.1963858
3841 | 2022/01/27 05:32:50 | 54895.5589 | 2.2514 | 1 | 15 | 5 | 0 | 0 | 0 | -7.636247 | 3.568341 | -27.24873 | 2.537012 | 3.457341 | 20.37555 | 12.71187 |  | -0.01316703 |  | 0.1648268 | 6.415083 | [16 empty] | 5.303452 | -0.1963858
3842 | 2022/01/27 05:32:50 | 54895.8084 | 2.5009 | 1 | 15 | 5 | 0 | 0 | 0 | -7.873321 | 3.565442 | -28.07187 | 2.536391 | 3.457341 | 20.37333 | 12.71187 | [21 empty] | 5.303452 | -0.1963858
3843 | 2022/01/27 05:32:50 | 54896.0588 | 2.7513 | 1 | 15 | 5 | 0 | 0 | 0 | -8.067229 | 3.561883 | -28.73453 | 2.535773 | 3.457341 | 20.37113 | 12.71187 | [21 empty] | 5.486493 | -0.1963858
3844 | 2022/01/27 05:32:50 | 54896.3077 | 3.0002 | 1 | 15 | 5 | 0 | 0 | 0 | -8.218904 | 3.5592 | -29.25272 | 2.535168 | 3.457341 | 20.36898 | 12.71187 | [21 empty] | 5.486493 | -0.1963858
3845 | 2022/01/27 05:32:51 | 54896.5589 | 3.2514 | 1 | 15 | 5 | 0 | 0 | 0 | -8.343038 | 3.556357 | -29.67082 | 2.534549 | 3.457341 | 20.36678 | 12.71187 |  | -0.0109331 |  | 0.2129665 | 5.486236 | [16 empty] | 5.486493 | -0.1963858
3846 | 2022/01/27 05:32:51 | 54896.8089 | 3.5014 | 1 | 15 | 5 | 0 | 0 | 0 | -8.442153 | 3.553702 | -30.0009 | 2.533934 | 3.457341 | 20.36459 | 12.71187 | [21 empty] | 6.012999 | 0.2217336
3847 | 2022/01/27 05:32:51 | 54897.0579 | 3.7504 | 1 | 15 | 5 | 0 | 0 | 0 | -8.519632 | 3.551043 | -30.25358 | 2.533327 | 3.457341 | 20.36243 | 12.71187 | [21 empty] | 6.012999 | 0.2217336
3848 | 2022/01/27 05:32:51 | 54897.3086 | 4.0011 | 1 | 15 | 5 | 0 | 0 | 0 | -8.583014 | 3.548629 | -30.45793 | 2.53271 | 3.457341 | 20.36024 | 12.71187 | [21 empty] | 5.65723 | 0.2217336
3849 | 2022/01/27 05:32:52 | 54897.5581 | 4.2506 | 1 | 15 | 5 | 0 | 0 | 0 | -8.633581 | 3.54617 | -30.61615 | 2.532104 | 3.457341 | 20.35809 | 12.71187 |  | -0.01040489 |  | 0.2546087 | 4.398033 | [16 empty] | 5.65723 | -0.1111779
3850 | 2022/01/27 05:32:52 | 54897.8084 | 4.5009 | 1 | 15 | 5 | 0 | 0 | 0 | -8.673171 | 3.54402 | -30.73789 | 2.531488 | 3.457341 | 20.35591 | 12.71187 | [21 empty] | 5.65723 | -0.1111779
3851 | 2022/01/27 05:32:52 | 54898.058 | 4.7505 | 1 | 15 | 5 | 0 | 0 | 0 | -8.705579 | 3.541629 | -30.83193 | 2.530867 | 3.457341 | 20.35371 | 12.71187 | [21 empty] | 5.335661 | -0.1111779
3852 | 2022/01/27 05:32:52 | 54898.3078 | 5.0003 | 1 | 15 | 5 | 0 | 0 | 0 | -8.731461 | 3.539475 | -30.90479 | 2.530262 | 3.457341 | 20.35157 | 12.71187 | [21 empty] | 5.335661 | -0.1111779
3853 | 2022/01/27 05:32:53 | 54898.558 | 5.2505 | 1 | 15 | 5 | 0 | 0 | 0 | -8.75166 | 3.5372 | -30.95637 | 2.529644 | 3.457341 | 20.34938 | 12.71187 |  | -0.009019881 |  | 0.2767212 | 3.892745 | [16 empty] | 5.335661 | -0.1111779
3854 | 2022/01/27 05:32:53 | 54898.8084 | 5.5009 | 1 | 15 | 5 | 0 | 0 | 0 | -8.768135 | 3.5354 | -30.99886 | 2.529028 | 3.457341 | 20.3472 | 12.71187 | [21 empty] | 5.873291 | 0.06751895
3855 | 2022/01/27 05:32:53 | 54899.058 | 5.7505 | 1 | 15 | 5 | 0 | 0 | 0 | -8.781278 | 3.533173 | -31.02577 | 2.528424 | 3.457341 | 20.34507 | 12.71187 | [21 empty] | 5.873291 | 0.06751895
3856 | 2022/01/27 05:32:53 | 54899.3075 | 6 | 1 | 15 | 5 | 0 | 0 | 0 | -8.791579 | 3.531522 | -31.04765 | 2.527804 | 3.457341 | 20.34288 | 12.71187 | [21 empty] | 5.873291 | 0.06751895
3857 | 2022/01/27 05:32:54 | 54899.5588 | 6.2513 | 1 | 15 | 5 | 0 | 0 | 0 | -8.80003 | 3.529375 | -31.05861 | 2.527184 | 3.457341 | 20.34069 | 12.71187 |  | -0.008309509 |  | 0.3090443 | 3.434761 | [16 empty] | 6.054186 | 0.05652994
3858 | 2022/01/27 05:32:54 | 54899.8076 | 6.5001 | 1 | 15 | 5 | 0 | 0 | 0 | -8.806673 | 3.52767 | -31.06704 | 2.526582 | 3.457341 | 20.33857 | 12.71187 | [21 empty] | 6.054186 | 0.05652994
3859 | 2022/01/27 05:32:54 | 54900.0588 | 6.7513 | 1 | 15 | 5 | 0 | 0 | 0 | -8.812145 | 3.525866 | -31.07044 | 2.525961 | 3.457341 | 20.33638 | 12.71187 | [21 empty] | 6.054186 | 0.05652994
3860 | 2022/01/27 05:32:54 | 54900.3078 | 7.0003 | 1 | 15 | 5 | 0 | 0 | 0 | -8.816532 | 3.524004 | -31.06949 | 2.52536 | 3.457341 | 20.33426 | 12.71187 | [21 empty] | 5.489719 | 0.05652994
3861 | 2022/01/27 05:32:55 | 54900.5581 | 7.2506 | 1 | 15 | 5 | 0 | 0 | 0 | -8.819967 | 3.522198 | -31.06567 | 2.524741 | 3.457341 | 20.33208 | 12.71187 |  | -0.007242435 |  | 0.3277104 | 3.012112 | [16 empty] | 5.489719 | 0.05652994
3862 | 2022/01/27 05:32:55 | 54900.8085 | 7.501 | 1 | 15 | 5 | 0 | 0 | 0 | -8.822777 | 3.520759 | -31.06287 | 2.524122 | 3.457341 | 20.3299 | 12.71187 | [21 empty] | 5.489719 | 0.05652994
3863 | 2022/01/27 05:32:55 | 54901.0575 | 7.75 | 1 | 15 | 5 | 0 | 0 | 0 | -8.825068 | 3.51877 | -31.05338 | 2.523516 | 3.457341 | 20.32776 | 12.71187 | [21 empty] | 5.574456 | -0.1499157
3864 | 2022/01/27 05:32:55 | 54901.3077 | 8.0002 | 1 | 15 | 5 | 0 | 0 | 0 | -8.826848 | 3.517421 | -31.04774 | 2.522897 | 3.457341 | 20.32559 | 12.71187 | [21 empty] | 5.574456 | -0.1499157
3865 | 2022/01/27 05:32:56 | 54901.559 | 8.2515 | 1 | 15 | 5 | 0 | 0 | 0 | -8.828281 | 3.515546 | -31.03623 | 2.522281 | 3.457341 | 20.32342 | 12.71187 |  | -0.006421974 |  | 0.3897788 | [17 empty] | 5.574456 | -0.1499157
3866 | 2022/01/27 05:32:56 | 54901.8079 | 8.5004 | 1 | 15 | 5 | 0 | 0 | 0 | -8.829364 | 3.514273 | -31.0288 | 2.521674 | 3.457341 | 20.32129 | 12.71187 | [21 empty] | 6.127878 | 0.1729442
3867 | 2022/01/27 05:32:56 | 54902.0589 | 8.7514 | 1 | 15 | 5 | 0 | 0 | 0 | -8.830243 | 3.512492 | -31.01616 | 2.521058 | 3.457341 | 20.31912 | 12.71187 | [21 empty] | 6.127878 | 0.1729442
3868 | 2022/01/27 05:32:56 | 54902.3085 | 9.001 | 1 | 15 | 5 | 0 | 0 | 0 | -8.830992 | 3.511114 | -31.00662 | 2.520438 | 3.457341 | 20.31694 | 12.71187 | [21 empty] | 5.915801 | 0.1729442
3869 | 2022/01/27 05:32:57 | 54902.559 | 9.2515 | 1 | 15 | 5 | 0 | 0 | 0 | -8.83163 | 3.509418 | -30.99388 | 2.519835 | 3.457341 | 20.31483 | 12.71187 |  | -0.005634058 |  | 0.3826289 | 2.642848 | [16 empty] | 5.915801 | 0.1729442
3870 | 2022/01/27 05:32:57 | 54902.8085 | 9.501 | 1 | 15 | 5 | 0 | 0 | 0 | -8.832159 | 3.508244 | -30.98537 | 2.519215 | 3.457341 | 20.31265 | 12.71187 | [21 empty] | 5.915801 | 0.1729442
3871 | 2022/01/27 05:32:57 | 54903.0587 | 9.7512 | 1 | 15 | 5 | 0 | 0 | 0 | -8.832593 | 3.506634 | -30.97267 | 2.518599 | 3.457341 | 20.31049 | 12.71187 | [21 empty] | 5.54737 | -0.1814085
3872 | 2022/01/27 05:32:57 | 54903.3078 | 10.0003 | 1 | 15 | 5 | 0 | 0 | 0 | -8.832847 | 3.50531 | -30.96187 | 2.517992 | 3.457341 | 20.30836 | 12.71187 | [21 empty] | 5.54737 | -0.1814085
3873 | 2022/01/27 05:32:57 | 54903.3094 | 10.0019 | 1 | 15 | 5 | 0 | 0 | 0 | -8.83285 | 3.505313 | -30.9619 | 2.517992 | 3.457341 | 20.30836 | 12.71187 |  | -0.005630199 | 0.03190106 | 0.4192015 | 2.642848 | [16 empty] | 5.54737 | -0.1814085
3874 | 2022/01/27 05:32:58 | 54904.3484 | 1.0001 | 1 | 16 | 5 | 0 | 0 | 0 | 0 | 3.81034 | 0 | 2.517979 | 3.457341 | 20.30832 | 12.71187 |  | 0.01257623 | [19 empty] | 5.984342 | 0.1365536
3875 | 2022/01/27 05:32:59 | 54905.3484 | 2.0001 | 1 | 16 | 5 | 0 | 0 | 0 | 0 | 3.818103 | 0 | 2.517979 | 3.457341 | 20.30832 | 12.71187 |  | 0.006737166 | [19 empty] | 5.759655 | -0.07021457
3876 | 2022/01/27 05:33:00 | 54906.3485 | 3.0002 | 1 | 16 | 5 | 0 | 0 | 0 | 0 | 3.823298 | 0 | 2.517979 | 3.457341 | 20.30832 | 12.71187 |  | 0.005751996 | [19 empty] | 5.66882 | -0.02838597
3877 | 2022/01/27 05:33:01 | 54907.3499 | 4.0016 | 1 | 16 | 5 | 0 | 0 | 0 | 0 | 3.827274 | 0 | 2.517979 | 3.457341 | 20.30832 | 12.71187 |  | 0.004297421 | [19 empty] | 6.185164 | 0.1613574
3878 | 2022/01/27 05:33:02 | 54908.3486 | 5.0003 | 1 | 16 | 5 | 0 | 0 | 0 | 0 | 3.830628 | 0 | 2.517979 | 3.457341 | 20.30832 | 12.71187 |  | 0.002997422 | [19 empty] | 5.622462 | -0.1758444
3879 | 2022/01/27 05:33:03 | 54909.3492 | 6.0009 | 1 | 16 | 5 | 0 | 0 | 0 | 0 | 3.833328 | 0 | 2.517979 | 3.457341 | 20.30832 | 12.71187 |  | 0.003340428 | [19 empty] | 5.866877 | -0.1758444
3880 | 2022/01/27 05:33:04 | 54910.3487 | 7.0004 | 1 | 16 | 5 | 0 | 0 | 0 | 0 | 3.835859 | 0 | 2.517979 | 3.457341 | 20.30832 | 12.71187 |  | 0.002553935 | [19 empty] | 6.038746 | -0.09399652
3881 | 2022/01/27 05:33:05 | 54911.3495 | 8.0012 | 1 | 16 | 5 | 0 | 0 | 0 | 0 | 3.838079 | 0 | 2.517979 | 3.457341 | 20.30832 | 12.71187 |  | 0.00222491 | [19 empty] | 5.65209 | -0.09399652
3882 | 2022/01/27 05:33:06 | 54912.3484 | 9.0001 | 1 | 16 | 5 | 0 | 0 | 0 | 0 | 3.839828 | 0 | 2.517979 | 3.457341 | 20.30832 | 12.71187 |  | 0.002675917 | [19 empty] | 6.400971 | 0.1182204
3883 | 2022/01/27 05:33:07 | 54913.3487 | 10.0004 | 1 | 16 | 5 | 0 | 0 | 0 | 0 | 3.841566 | 0 | 2.517979 | 3.457341 | 20.30832 | 12.71187 |  | 0.001998773 | [19 empty] | 5.972442 | 0.1182204
3884 | 2022/01/27 05:33:08 | 54914.3486 | 11.0003 | 1 | 16 | 5 | 0 | 0 | 0 | 0 | 3.84339 | 0 | 2.517979 | 3.457341 | 20.30832 | 12.71187 |  | 0.001749239 | [19 empty] | 5.701037 | -0.2187294
3885 | 2022/01/27 05:33:09 | 54915.3487 | 12.0004 | 1 | 16 | 5 | 0 | 0 | 0 | 0 | 3.844701 | 0 | 2.517979 | 3.457341 | 20.30832 | 12.71187 |  | 0.001554904 | [19 empty] | 6.292255 | 0.1294702
3886 | 2022/01/27 05:33:10 | 54916.3485 | 13.0002 | 1 | 16 | 5 | 0 | 0 | 0 | 0 | 3.84602 | 0 | 2.517979 | 3.457341 | 20.30832 | 12.71187 |  | 0.001477478 | [19 empty] | 5.902272 | -0.06658435
3887 | 2022/01/27 05:33:11 | 54917.3487 | 14.0004 | 1 | 16 | 5 | 0 | 0 | 0 | 0 | 3.847328 | 0 | 2.517979 | 3.457341 | 20.30832 | 12.71187 | [21 empty] | 6.231789 | -0.06037146
3888 | 2022/01/27 05:33:12 | 54918.3487 | 15.0004 | 1 | 16 | 5 | 0 | 0 | 0 | 0 | 3.848543 | 0 | 2.517979 | 3.457341 | 20.30832 | 12.71187 |  | 0.001155369 | [19 empty] | 6.340174 | 0.197216
3889 | 2022/01/27 05:33:13 | 54919.3495 | 16.0012 | 1 | 16 | 5 | 0 | 0 | 0 | 0 | 3.849634 | 0 | 2.517979 | 3.457341 | 20.30832 | 12.71187 | [21 empty] | 5.793776 | -0.1707494
3890 | 2022/01/27 05:33:14 | 54920.3485 | 17.0002 | 1 | 16 | 5 | 0 | 0 | 0 | 0 | 3.850783 | 0 | 2.517979 | 3.457341 | 20.30832 | 12.71187 |  | 0.001074192 | [19 empty] | 6.343714 | 0.1718557
3891 | 2022/01/27 05:33:15 | 54921.3488 | 18.0005 | 1 | 16 | 5 | 0 | 0 | 0 | 0 | 3.851505 | 0 | 2.517979 | 3.457341 | 20.30832 | 12.71187 |  | 0.001013814 | [19 empty] | 6.134319 | -0.06543607
3892 | 2022/01/27 05:33:16 | 54922.3489 | 19.0006 | 1 | 16 | 5 | 0 | 0 | 0 | 0 | 3.852506 | 0 | 2.517979 | 3.457341 | 20.30832 | 12.71187 | [21 empty] | 6.035203 | -0.03097355
3893 | 2022/01/27 05:33:17 | 54923.3494 | 20.0011 | 1 | 16 | 5 | 0 | 0 | 0 | 0 | 3.853302 | 0 | 2.517979 | 3.457341 | 20.30832 | 12.71187 |  | 0.000923 | [19 empty] | 6.34534 | 0.09691775
3894 | 2022/01/27 05:33:18 | 54924.3488 | 21.0005 | 1 | 16 | 5 | 0 | 0 | 0 | 0 | 3.854188 | 0 | 2.517979 | 3.457341 | 20.30832 | 12.71187 | [21 empty] | 5.979206 | 0.09691775
3895 | 2022/01/27 05:33:19 | 54925.3496 | 22.0013 | 1 | 16 | 5 | 0 | 0 | 0 | 0 | 3.854946 | 0 | 2.517979 | 3.457341 | 20.30832 | 12.71187 |  | 0.0008755123 | [19 empty] | 6.191257 | 0.158022
3896 | 2022/01/27 05:33:20 | 54926.3495 | 23.0012 | 1 | 16 | 5 | 0 | 0 | 0 | 0 | 3.855458 | 0 | 2.517979 | 3.457341 | 20.30832 | 12.71187 | [21 empty] | 6.338261 | 0.158022
3897 | 2022/01/27 05:33:21 | 54927.3496 | 24.0013 | 1 | 16 | 5 | 0 | 0 | 0 | 0 | 3.856179 | 0 | 2.517979 | 3.457341 | 20.30832 | 12.71187 | [21 empty] | 5.794098 | -0.004528463
3898 | 2022/01/27 05:33:22 | 54928.3502 | 25.0019 | 1 | 16 | 5 | 0 | 0 | 0 | 0 | 3.856721 | 0 | 2.517979 | 3.457341 | 20.30832 | 12.71187 |  | 0.000622318 | [19 empty] | 6.270062 | -0.004528463
3899 | 2022/01/27 05:33:23 | 54929.3496 | 26.0013 | 1 | 16 | 5 | 0 | 0 | 0 | 0 | 3.857336 | 0 | 2.517979 | 3.457341 | 20.30832 | 12.71187 | [21 empty] | 6.227611 | 0.1354727
3900 | 2022/01/27 05:33:24 | 54930.3495 | 27.0012 | 1 | 16 | 5 | 0 | 0 | 0 | 0 | 3.858046 | 0 | 2.517979 | 3.457341 | 20.30832 | 12.71187 | [21 empty] | 5.862058 | -0.1619399
3901 | 2022/01/27 05:33:25 | 54931.3495 | 28.0012 | 1 | 16 | 5 | 0 | 0 | 0 | 0 | 3.858668 | 0 | 2.517979 | 3.457341 | 20.30832 | 12.71187 |  | 0.0005562873 | [19 empty] | 6.375563 | 0.2081749
3902 | 2022/01/27 05:33:26 | 54932.3487 | 29.0004 | 1 | 16 | 5 | 0 | 0 | 0 | 0 | 3.859139 | 0 | 2.517979 | 3.457341 | 20.30832 | 12.71187 | [21 empty] | 5.65723 | -0.08493781
3903 | 2022/01/27 05:33:27 | 54933.3488 | 30.0005 | 1 | 16 | 5 | 0 | 0 | 0 | 0 | 3.859648 | 0 | 2.517979 | 3.457341 | 20.30832 | 12.71187 | [21 empty] | 6.051954 | -0.01619011
3904 | 2022/01/27 05:33:28 | 54934.3487 | 31.0004 | 1 | 16 | 5 | 0 | 0 | 0 | 0 | 3.860156 | 0 | 2.517979 | 3.457341 | 20.30832 | 12.71187 |  | 0.0004773834 | [19 empty] | 6.390994 | 0.1059499
3905 | 2022/01/27 05:33:29 | 54935.3489 | 32.0006 | 1 | 16 | 5 | 0 | 0 | 0 | 0 | 3.86082 | 0 | 2.517979 | 3.457341 | 20.30832 | 12.71187 | [21 empty] | 5.661096 | -0.2280931
3906 | 2022/01/27 05:33:30 | 54936.349 | 33.0007 | 1 | 16 | 5 | 0 | 0 | 0 | 0 | 3.861357 | 0 | 2.517979 | 3.457341 | 20.30832 | 12.71187 |  | 0.0006469361 | [19 empty] | 6.129472 | 0.1463677
3907 | 2022/01/27 05:33:31 | 54937.3496 | 34.0013 | 1 | 16 | 5 | 0 | 0 | 0 | 0 | 3.861844 | 0 | 2.517979 | 3.457341 | 20.30832 | 12.71187 | [21 empty] | 6.028443 | -0.03157169
3908 | 2022/01/27 05:33:32 | 54938.3483 | 35 | 1 | 16 | 5 | 0 | 0 | 0 | 0 | 3.862316 | 0 | 2.517979 | 3.457341 | 20.30832 | 12.71187 | [21 empty] | 5.724216 | -0.0950709
3909 | 2022/01/27 05:33:33 | 54939.3497 | 36.0014 | 1 | 16 | 5 | 0 | 0 | 0 | 0 | 3.862779 | 0 | 2.517979 | 3.457341 | 20.30832 | 12.71187 |  | 0.0006453982 | [19 empty] | 6.142039 | -0.0950709
3910 | 2022/01/27 05:33:34 | 54940.3489 | 37.0006 | 1 | 16 | 5 | 0 | 0 | 0 | 0 | 3.863033 | 0 | 2.517979 | 3.457341 | 20.30832 | 12.71187 | [21 empty] | 5.959585 | -0.1278815
3911 | 2022/01/27 05:33:35 | 54941.3504 | 38.0021 | 1 | 16 | 5 | 0 | 0 | 0 | 0 | 3.863626 | 0 | 2.517979 | 3.457341 | 20.30832 | 12.71187 | [21 empty] | 5.678177 | -0.1278815
3912 | 2022/01/27 05:33:36 | 54942.3503 | 39.002 | 1 | 16 | 5 | 0 | 0 | 0 | 0 | 3.863934 | 0 | 2.517979 | 3.457341 | 20.30832 | 12.71187 |  | 0.0004269622 | [19 empty] | 6.336641 | 0.06463051
3913 | 2022/01/27 05:33:37 | 54943.349 | 40.0007 | 1 | 16 | 5 | 0 | 0 | 0 | 0 | 3.864286 | 0 | 2.517979 | 3.457341 | 20.30832 | 12.71187 | [21 empty] | 5.939609 | 0.06463051
3914 | 2022/01/27 05:33:37 | 54943.3504 | 40.0021 | 1 | 16 | 5 | 0 | 0 | 0 | 0 | 3.864286 | 0 | 2.517979 | 3.457341 | 20.30832 | 12.71187 |  | 0.0004269622 | 0.03190106 | 0 | 0 | [16 empty] | 5.939609 | 0.06463051
3915 | 2022/01/27 05:33:38 | 54943.6395 | 0.2514 | 1 | 17 | 5 | 0 | 0 | 0 | 1.765068 | 3.922703 | 6.923838 | 2.518096 | 3.457341 | 20.30878 | 12.71187 |  | 0.04862036 |  | 0.009742093 | 1222.387 | [16 empty] | 5.939609 | 0.06463051
3916 | 2022/01/27 05:33:38 | 54943.8889 | 0.5008 | 1 | 17 | 5 | 0 | 0 | 0 | 1.765671 | 3.924573 | 6.929505 | 2.51822 | 3.457341 | 20.30926 | 12.71187 | [21 empty] | 5.747714 | -0.1840398
3917 | 2022/01/27 05:33:38 | 54944.1386 | 0.7505 | 1 | 17 | 5 | 0 | 0 | 0 | 1.7658 | 3.925429 | 6.931523 | 2.51834 | 3.457341 | 20.30973 | 12.71187 | [21 empty] | 5.747714 | -0.1840398
3918 | 2022/01/27 05:33:39 | 54944.3891 | 1.001 | 1 | 17 | 5 | 0 | 0 | 0 | 1.765587 | 3.926539 | 6.932646 | 2.518464 | 3.457341 | 20.31022 | 12.71187 |  | 0.008191125 | [19 empty] | 5.747714 | -0.1840398
3919 | 2022/01/27 05:33:39 | 54944.6385 | 1.2504 | 1 | 17 | 5 | 0 | 0 | 0 | 1.764687 | 3.927172 | 6.930229 | 2.518588 | 3.457341 | 20.31071 | 12.71187 | [21 empty] | 6.126918 | 0.1185015
3920 | 2022/01/27 05:33:39 | 54944.8881 | 1.5 | 1 | 17 | 5 | 0 | 0 | 0 | 1.764153 | 3.928175 | 6.929902 | 2.518708 | 3.457341 | 20.31118 | 12.71187 | [21 empty] | 6.126918 | 0.1185015
3921 | 2022/01/27 05:33:39 | 54945.1387 | 1.7506 | 1 | 17 | 5 | 0 | 0 | 0 | 1.763611 | 3.928764 | 6.928811 | 2.518832 | 3.457341 | 20.31166 | 12.71187 | [21 empty] | 6.126918 | 0.1185015
3922 | 2022/01/27 05:33:40 | 54945.3881 | 2 | 1 | 17 | 5 | 0 | 0 | 0 | 1.76329 | 3.929719 | 6.929234 | 2.518953 | 3.457341 | 20.31214 | 12.71187 |  | 0.003140855 |  | 0.1017392 | 19.74847 | [16 empty] | 6.442443 | 0.1185015
3923 | 2022/01/27 05:33:40 | 54945.6394 | 2.2513 | 1 | 17 | 5 | 0 | 0 | 0 | 1.763168 | 3.930352 | 6.929871 | 2.519076 | 3.457341 | 20.31263 | 12.71187 | [21 empty] | 6.442443 | 0.1185015
3924 | 2022/01/27 05:33:40 | 54945.8883 | 2.5002 | 1 | 17 | 5 | 0 | 0 | 0 | 1.763268 | 3.931055 | 6.931503 | 2.5192 | 3.457341 | 20.31311 | 12.71187 | [21 empty] | 6.442443 | 0.1185015
3925 | 2022/01/27 05:33:40 | 54946.1387 | 2.7506 | 1 | 17 | 5 | 0 | 0 | 0 | 1.763634 | 3.931484 | 6.933699 | 2.51932 | 3.457341 | 20.31358 | 12.71187 | [21 empty] | 5.989514 | -0.04293889
3926 | 2022/01/27 05:33:41 | 54946.3892 | 3.0011 | 1 | 17 | 5 | 0 | 0 | 0 | 1.76371 | 3.932279 | 6.9354 | 2.519444 | 3.457341 | 20.31407 | 12.71187 |  | 0.002932074 |  | 0.1677945 | [17 empty] | 5.989514 | -0.04293889
3927 | 2022/01/27 05:33:41 | 54946.6387 | 3.2506 | 1 | 17 | 5 | 0 | 0 | 0 | 1.763634 | 3.932764 | 6.935956 | 2.519567 | 3.457341 | 20.31456 | 12.71187 | [21 empty] | 5.718756 | -0.08461177
3928 | 2022/01/27 05:33:41 | 54946.8884 | 3.5003 | 1 | 17 | 5 | 0 | 0 | 0 | 1.763245 | 3.933602 | 6.935904 | 2.519687 | 3.457341 | 20.31503 | 12.71187 | [21 empty] | 5.718756 | -0.08461177
3929 | 2022/01/27 05:33:41 | 54947.1386 | 3.7505 | 1 | 17 | 5 | 0 | 0 | 0 | 1.763054 | 3.93404 | 6.935925 | 2.519811 | 3.457341 | 20.31552 | 12.71187 | [21 empty] | 5.718756 | -0.08461177
3930 | 2022/01/27 05:33:42 | 54947.3889 | 4.0008 | 1 | 17 | 5 | 0 | 0 | 0 | 1.7631 | 3.934839 | 6.937515 | 2.519935 | 3.457341 | 20.316 | 12.71187 |  | 0.002302095 | [19 empty] | 6.135596 | -0.08461177
3931 | 2022/01/27 05:33:42 | 54947.6387 | 4.2506 | 1 | 17 | 5 | 0 | 0 | 0 | 1.76355 | 3.935342 | 6.940172 | 2.520055 | 3.457341 | 20.31647 | 12.71187 | [21 empty] | 6.135596 | -0.08461177
3932 | 2022/01/27 05:33:42 | 54947.8882 | 4.5001 | 1 | 17 | 5 | 0 | 0 | 0 | 1.764 | 3.935903 | 6.942932892 | 2.520178 | 3.457341 | 20.31696 | 12.71187 | [21 empty] | 6.135596 | -0.08461177
3933 | 2022/01/27 05:33:42 | 54948.1386 | 4.7505 | 1 | 17 | 5 | 0 | 0 | 0 | 1.764168 | 3.936308 | 6.944309 | 2.520302 | 3.457341 | 20.31745 | 12.71187 | [21 empty] | 6.389081 | 0.2094764
3934 | 2022/01/27 05:33:43 | 54948.3892 | 5.0011 | 1 | 17 | 5 | 0 | 0 | 0 | 1.763695 | 3.937117 | 6.943874 | 2.520423 | 3.457341 | 20.31792 | 12.71187 |  | 0.002411542 |  |  | 5.311964 | [16 empty] | 6.389081 | 0.2094764
3935 | 2022/01/27 05:33:43 | 54948.6385 | 5.2504 | 1 | 17 | 5 | 0 | 0 | 0 | 1.763229 | 3.937395 | 6.942529 | 2.520546 | 3.457341 | 20.31841 | 12.71187 | [21 empty] | 6.389081 | 0.2094764
3936 | 2022/01/27 05:33:43 | 54948.8881 | 5.5 | 1 | 17 | 5 | 0 | 0 | 0 | 1.763054 | 3.93815 | 6.943171 | 2.520666 | 3.457341 | 20.31888 | 12.71187 | [21 empty] | 5.993056 | -0.1237577
3937 | 2022/01/27 05:33:43 | 54949.1387 | 5.7506 | 1 | 17 | 5 | 0 | 0 | 0 | 1.762993 | 3.938519 | 6.943581 | 2.52079 | 3.457341 | 20.31937 | 12.71187 | [21 empty] | 5.993056 | -0.1237577
3938 | 2022/01/27 05:33:44 | 54949.3882 | 6.0001 | 1 | 17 | 5 | 0 | 0 | 0 | 1.763138 | 3.938931 | 6.944879 | 2.520914 | 3.457341 | 20.31986 | 12.71187 |  | 0.002022625 |  | 0.2056244 | [17 empty] | 5.993056 | -0.1237577
3939 | 2022/01/27 05:33:44 | 54949.6394 | 6.2513 | 1 | 17 | 5 | 0 | 0 | 0 | 1.763077 | 3.939528 | 6.945691 | 2.521037 | 3.457341 | 20.32034 | 12.71187 | [21 empty] | 5.674634 | -0.1237577
3940 | 2022/01/27 05:33:44 | 54949.889 | 6.5009 | 1 | 17 | 5 | 0 | 0 | 0 | 1.763283 | 3.939904 | 6.947166 | 2.521157 | 3.457341 | 20.32082 | 12.71187 | [21 empty] | 5.674634 | -0.1237577
3941 | 2022/01/27 05:33:44 | 54950.14 | 6.7519 | 1 | 17 | 5 | 0 | 0 | 0 | 1.763382 | 3.940376 | 6.948388 | 2.521281 | 3.457341 | 20.3213 | 12.71187 | [21 empty] | 5.674634 | -0.1237577
3942 | 2022/01/27 05:33:45 | 54950.3892 | 7.0011 | 1 | 17 | 5 | 0 | 0 | 0 | 1.763695 | 3.940975 | 6.950678 | 2.521401 | 3.457341 | 20.32178 | 12.71187 |  | 0.001828684 | [19 empty] | 6.067396 | 0.02323121
3943 | 2022/01/27 05:33:45 | 54950.6394 | 7.2513 | 1 | 17 | 5 | 0 | 0 | 0 | 1.763672 | 3.941637 | 6.951755 | 2.521525 | 3.457341 | 20.32226 | 12.71187 | [21 empty] | 6.067396 | 0.02323121
3944 | 2022/01/27 05:33:45 | 54950.8882 | 7.5001 | 1 | 17 | 5 | 0 | 0 | 0 | 1.763191 | 3.942025 | 6.950543 | 2.521648 | 3.457341 | 20.32275 | 12.71187 | [21 empty] | 6.067396 | 0.02323121
3945 | 2022/01/27 05:33:45 | 54951.1388 | 7.7507 | 1 | 17 | 5 | 0 | 0 | 0 | 1.762955 | 3.942584 | 6.950598 | 2.521769 | 3.457341 | 20.32323 | 12.71187 | [21 empty] | 6.401609 | 0.1044416
3946 | 2022/01/27 05:33:46 | 54951.3891 | 8.001 | 1 | 17 | 5 | 0 | 0 | 0 | 1.762917 | 3.942702 | 6.950656 | 2.521893 | 3.457341 | 20.32371 | 12.71187 |  | 0.001895499 |  | 0.2414762 | [17 empty] | 6.401609 | 0.1044416
3947 | 2022/01/27 05:33:46 | 54951.6387 | 8.2506 | 1 | 17 | 5 | 0 | 0 | 0 | 1.763176 | 3.943383 | 6.952878 | 2.522016 | 3.457341 | 20.3242 | 12.71187 | [21 empty] | 6.012041 | 0.1044416
3948 | 2022/01/27 05:33:46 | 54951.8891 | 8.501 | 1 | 17 | 5 | 0 | 0 | 0 | 1.763382 | 3.943682 | 6.954218 | 2.522136 | 3.457341 | 20.32467 | 12.71187 | [21 empty] | 6.012041 | 0.1044416
3949 | 2022/01/27 05:33:46 | 54952.1395 | 8.7514 | 1 | 17 | 5 | 0 | 0 | 0 | 1.763153 | 3.944388 | 6.95456 | 2.52226 | 3.457341 | 20.32516 | 12.71187 | [21 empty] | 6.012041 | 0.1044416
3950 | 2022/01/27 05:33:47 | 54952.3892 | 9.0011 | 1 | 17 | 5 | 0 | 0 | 0 | 1.762848 | 3.944665 | 6.953845 | 2.522383 | 3.457341 | 20.32565 | 12.71187 |  | 0.001888382 | [19 empty] | 5.701677 | -0.2187288
3951 | 2022/01/27 05:33:47 | 54952.6386 | 9.2505 | 1 | 17 | 5 | 0 | 0 | 0 | 1.762924 | 3.945308 | 6.955278 | 2.522504 | 3.457341 | 20.32612 | 12.71187 | [21 empty] | 5.701677 | -0.2187288
3952 | 2022/01/27 05:33:47 | 54952.8883 | 9.5002 | 1 | 17 | 5 | 0 | 0 | 0 | 1.763206 | 3.945509 | 6.956745 | 2.522627 | 3.457341 | 20.32661 | 12.71187 | [21 empty] | 5.701677 | -0.2187288
3953 | 2022/01/27 05:33:47 | 54953.1387 | 9.7506 | 1 | 17 | 5 | 0 | 0 | 0 | 1.763138 | 3.946166 | 6.957635 | 2.522748 | 3.457341 | 20.32709 | 12.71187 | [21 empty] | 6.155537 | 0.1418313
3954 | 2022/01/27 05:33:48 | 54953.389 | 10.0009 | 1 | 17 | 5 | 0 | 0 | 0 | 1.763206 | 3.9464 | 6.958316 | 2.522871 | 3.457341 | 20.32757 | 12.71187 | [21 empty] | 6.155537 | 0.1418313
3955 | 2022/01/27 05:33:48 | 54953.3905 | 10.0024 | 1 | 17 | 5 | 0 | 0 | 0 | 1.763229 | 3.946399 | 6.958405 | 2.522871 | 3.457341 | 20.32757 | 12.71187 |  | 0.001888382 | 0.03190106 | 0.2414762 | 5.311964 | [16 empty] | 6.155537 | 0.1418313
3956 | 2022/01/27 05:33:49 | 54954.4339 | 1.0012 | 1 | 18 | 5 | 0 | 0 | 0 | 0 | 3.8863 | 0 | 2.522874 | 3.457341 | 20.32759 | 12.71187 |  | -0.005943645 | [19 empty] | 6.366892 | 0.1418313
3957 | 2022/01/27 05:33:50 | 54955.4331 | 2.0004 | 1 | 18 | 5 | 0 | 0 | 0 | 0 | 3.884931 | 0 | 2.522874 | 3.457341 | 20.32759 | 12.71187 |  | -0.001776968 | [19 empty] | 5.672047 | -0.1113734
3958 | 2022/01/27 05:33:51 | 54956.4331 | 3.0004 | 1 | 18 | 5 | 0 | 0 | 0 | 0 | 3.884171 | 0 | 2.522874 | 3.457341 | 20.32759 | 12.71187 | [21 empty] | 6.052909 | -0.1113734
3959 | 2022/01/27 05:33:52 | 54957.434 | 4.0013 | 1 | 18 | 5 | 0 | 0 | 0 | 0 | 3.883794 | 0 | 2.522874 | 3.457341 | 20.32759 | 12.71187 |  | -0.0009904504 | [19 empty] | 6.046467 | -0.1140001
3960 | 2022/01/27 05:33:53 | 54958.4338 | 5.0011 | 1 | 18 | 5 | 0 | 0 | 0 | 0 | 3.883424 | 0 | 2.522874 | 3.457341 | 20.32759 | 12.71187 | [21 empty] | 5.69749 | -0.1140001
3961 | 2022/01/27 05:33:54 | 54959.4338 | 6.0011 | 1 | 18 | 5 | 0 | 0 | 0 | 0 | 3.883192 | 0 | 2.522874 | 3.457341 | 20.32759 | 12.71187 | [21 empty] | 5.965712 | -0.02523601
3962 | 2022/01/27 05:33:55 | 54960.433 | 7.0003 | 1 | 18 | 5 | 0 | 0 | 0 | 0 | 3.882985 | 0 | 2.522874 | 3.457341 | 20.32759 | 12.71187 | [21 empty] | 6.120159 | 0.1360184
3963 | 2022/01/27 05:33:56 | 54961.4339 | 8.0012 | 1 | 18 | 5 | 0 | 0 | 0 | 0 | 3.882627 | 0 | 2.522874 | 3.457341 | 20.32759 | 12.71187 |  | -0.0003016444 | [19 empty] | 5.702952 | -0.2181309
3964 | 2022/01/27 05:33:57 | 54962.4331 | 9.0004 | 1 | 18 | 5 | 0 | 0 | 0 | 0 | 3.882415 | 0 | 2.522874 | 3.457341 | 20.32759 | 12.71187 | [21 empty] | 6.419938 | 0.09890378
3965 | 2022/01/27 05:33:58 | 54963.434 | 10.0013 | 1 | 18 | 5 | 0 | 0 | 0 | 0 | 3.882491 | 0 | 2.522874 | 3.457341 | 20.32759 | 12.71187 | [21 empty] | 6.077351 | 0.01809597
3966 | 2022/01/27 05:33:59 | 54964.4333 | 11.0006 | 1 | 18 | 5 | 0 | 0 | 0 | 0 | 3.882471 | 0 | 2.522874 | 3.457341 | 20.32759 | 12.71187 | [21 empty] | 5.659179 | -0.1306787
3967 | 2022/01/27 05:34:00 | 54965.4331 | 12.0004 | 1 | 18 | 5 | 0 | 0 | 0 | 0 | 3.882622 | 0 | 2.522874 | 3.457341 | 20.32759 | 12.71187 | [21 empty] | 6.347604 | 0.2151328
3968 | 2022/01/27 05:34:01 | 54966.4333 | 13.0006 | 1 | 18 | 5 | 0 | 0 | 0 | 0 | 3.882507 | 0 | 2.522874 | 3.457341 | 20.32759 | 12.71187 | [21 empty] | 6.090236 | -0.08042753
3969 | 2022/01/27 05:34:02 | 54967.4338 | 14.0011 | 1 | 18 | 5 | 0 | 0 | 0 | 0 | 3.882456 | 0 | 2.522874 | 3.457341 | 20.32759 | 12.71187 | [21 empty] | 6.009139 | -0.025343
3970 | 2022/01/27 05:34:03 | 54968.4332 | 15.0005 | 1 | 18 | 5 | 0 | 0 | 0 | 0 | 3.882435 | 0 | 2.522874 | 3.457341 | 20.32759 | 12.71187 | [21 empty] | 6.470404 | 0.1441455
3971 | 2022/01/27 05:34:04 | 54969.4331 | 16.0004 | 1 | 18 | 5 | 0 | 0 | 0 | 0 | 3.882457 | 0 | 2.522874 | 3.457341 | 20.32759 | 12.71187 | [21 empty] | 6.03198 | 0.1441455
3972 | 2022/01/27 05:34:05 | 54970.4331 | 17.0004 | 1 | 18 | 5 | 0 | 0 | 0 | 0 | 3.882407 | 0 | 2.522874 | 3.457341 | 20.32759 | 12.71187 | [21 empty] | 6.036799 | 0.1299913
3973 | 2022/01/27 05:34:06 | 54971.4341 | 18.0014 | 1 | 18 | 5 | 0 | 0 | 0 | 0 | 3.882352 | 0 | 2.522874 | 3.457341 | 20.32759 | 12.71187 | [21 empty] | 6.383914 | 0.1299913
3974 | 2022/01/27 05:34:07 | 54972.434 | 19.0013 | 1 | 18 | 5 | 0 | 0 | 0 | 0 | 3.882387 | 0 | 2.522874 | 3.457341 | 20.32759 | 12.71187 | [21 empty] | 5.667859 | -0.1307869
3975 | 2022/01/27 05:34:08 | 54973.4333 | 20.0006 | 1 | 18 | 5 | 0 | 0 | 0 | 0 | 3.882395 | 0 | 2.522874 | 3.457341 | 20.32759 | 12.71187 | [21 empty] | 5.998193 | -0.1307869
3976 | 2022/01/27 05:34:09 | 54974.4341 | 21.0014 | 1 | 18 | 5 | 0 | 0 | 0 | 0 | 3.882336 | 0 | 2.522874 | 3.457341 | 20.32759 | 12.71187 |  | -3.923561e-05 | [19 empty] | 6.38296 | 0.2234691
3977 | 2022/01/27 05:34:10 | 54975.4332 | 22.0005 | 1 | 18 | 5 | 0 | 0 | 0 | 0 | 3.88238 | 0 | 2.522874 | 3.457341 | 20.32759 | 12.71187 | [21 empty] | 5.679773 | -0.09168506
3978 | 2022/01/27 05:34:11 | 54976.4338 | 23.0011 | 1 | 18 | 5 | 0 | 0 | 0 | 0 | 3.882348 | 0 | 2.522874 | 3.457341 | 20.32759 | 12.71187 | [21 empty] | 5.993345 | -0.03006965
3979 | 2022/01/27 05:34:12 | 54977.4333 | 24.0006 | 1 | 18 | 5 | 0 | 0 | 0 | 0 | 3.882295 | 0 | 2.522874 | 3.457341 | 20.32759 | 12.71187 | [21 empty] | 6.175503 | 0.1134148
3980 | 2022/01/27 05:34:13 | 54978.4332 | 25.0005 | 1 | 18 | 5 | 0 | 0 | 0 | 0 | 3.882308 | 0 | 2.522874 | 3.457341 | 20.32759 | 12.71187 | [21 empty] | 5.718087 | -0.199433
3981 | 2022/01/27 05:34:14 | 54979.434 | 26.0013 | 1 | 18 | 5 | 0 | 0 | 0 | 0 | 3.882322 | 0 | 2.522874 | 3.457341 | 20.32759 | 12.71187 | [21 empty] | 5.968902 | 0.07837981
3982 | 2022/01/27 05:34:15 | 54980.4332 | 27.0005 | 1 | 18 | 5 | 0 | 0 | 0 | 0 | 3.882446 | 0 | 2.522874 | 3.457341 | 20.32759 | 12.71187 | [21 empty] | 6.157161 | 0.05883098
3983 | 2022/01/27 05:34:16 | 54981.4331 | 28.0004 | 1 | 18 | 5 | 0 | 0 | 0 | 0 | 3.882581 | 0 | 2.522874 | 3.457341 | 20.32759 | 12.71187 | [21 empty] | 5.665597 | -0.1536137
3984 | 2022/01/27 05:34:17 | 54982.4334 | 29.0007 | 1 | 18 | 5 | 0 | 0 | 0 | 0 | 3.8822 | 0 | 2.522874 | 3.457341 | 20.32759 | 12.71187 | [21 empty] | 6.429571 | 0.2387416
3985 | 2022/01/27 05:34:18 | 54983.4333 | 30.0006 | 1 | 18 | 5 | 0 | 0 | 0 | 0 | 3.882723 | 0 | 2.522874 | 3.457341 | 20.32759 | 12.71187 | [21 empty] | 6.139775 | -0.09056121
3986 | 2022/01/27 05:34:19 | 54984.4334 | 31.0007 | 1 | 18 | 5 | 0 | 0 | 0 | 0 | 3.882849 | 0 | 2.522874 | 3.457341 | 20.32759 | 12.71187 | [21 empty] | 5.669138 | -0.09056121
3987 | 2022/01/27 05:34:20 | 54985.4335 | 32.0008 | 1 | 18 | 5 | 0 | 0 | 0 | 0 | 3.88274 | 0 | 2.522874 | 3.457341 | 20.32759 | 12.71187 | [21 empty] | 6.346932 | 0.1488104
3988 | 2022/01/27 05:34:21 | 54986.434 | 33.0013 | 1 | 18 | 5 | 0 | 0 | 0 | 0 | 3.882974 | 0 | 2.522874 | 3.457341 | 20.32759 | 12.71187 |  | 8.258049e-06 | [19 empty] | 6.115342 | 0.1488104
3989 | 2022/01/27 05:34:22 | 54987.4328 | 34.0001 | 1 | 18 | 5 | 0 | 0 | 0 | 0 | 3.882985 | 0 | 2.522874 | 3.457341 | 20.32759 | 12.71187 | [21 empty] | 5.903226 | 0.06822199
3990 | 2022/01/27 05:34:23 | 54988.4333 | 35.0006 | 1 | 18 | 5 | 0 | 0 | 0 | 0 | 3.882998 | 0 | 2.522874 | 3.457341 | 20.32759 | 12.71187 | [21 empty] | 6.355318 | 0.06822199
3991 | 2022/01/27 05:34:24 | 54989.4342 | 36.0015 | 1 | 18 | 5 | 0 | 0 | 0 | 0 | 3.883011 | 0 | 2.522874 | 3.457341 | 20.32759 | 12.71187 | [21 empty] | 6.08896 | 0.05804181
3992 | 2022/01/27 05:34:25 | 54990.4328 | 37.0001 | 1 | 18 | 5 | 0 | 0 | 0 | 0 | 3.883107 | 0 | 2.522874 | 3.457341 | 20.32759 | 12.71187 | [21 empty] | 5.846932 | -0.138139
3993 | 2022/01/27 05:34:26 | 54991.4342 | 38.0015 | 1 | 18 | 5 | 0 | 0 | 0 | 0 | 3.883063 | 0 | 2.522874 | 3.457341 | 20.32759 | 12.71187 | [21 empty] | 6.37043 | 0.2260982
3994 | 2022/01/27 05:34:27 | 54992.4335 | 39.0008 | 1 | 18 | 5 | 0 | 0 | 0 | 0 | 3.883236 | 0 | 2.522874 | 3.457341 | 20.32759 | 12.71187 | [21 empty] | 5.608592 | -0.1094836
3995 | 2022/01/27 05:34:28 | 54993.434 | 40.0013 | 1 | 18 | 5 | 0 | 0 | 0 | 0 | 3.883134 | 0 | 2.522874 | 3.457341 | 20.32759 | 12.71187 |  | 8.258049e-06 | 0.03190106 | 0 | 0 | [16 empty] | 5.989514 | -0.009552538
3996 | 2022/01/27 05:34:28 | 54993.4412 | 0.0014 | 1 | 19 | 5 | 0 | 0 | 0 | 0 | 3.883427 | 0 | 2.522874 | 3.457341 | 20.32759 | 12.71187 |  | 8.258049e-06 | 0.03190106 | 0 | 0 | [16 empty] | 5.989241 | -0.00958431
3997 | 2022/01/27 05:34:38 | 55003.48 | 10.0003 | 1 | 20 | 5 | 0 | 0 | 0 | -1.500159 | 3.813357 | -5.720642 | 2.522875 | 3.461507 | 20.32759 | 12.72779 |  | -0.001745098 |  | 0.2782403 | 3.880129 | [16 empty] | 5.608913 | -0.0538829
3998 | 2022/01/27 05:34:48 | 55013.4801 | 20.0004 | 1 | 20 | 5 | 0 | 0 | 0 | -1.500203 | 3.80285 | -5.705047 | 2.522875 | 3.465674 | 20.32759 | 12.74365 |  | -0.0007878954 |  | 0.4158649 | 2.739576 | [16 empty] | 6.119518 | -0.03518492
3999 | 2022/01/27 05:34:58 | 55023.4811 | 30.0014 | 1 | 20 | 5 | 0 | 0 | 0 | -1.500109 | 3.795028 | -5.692956 | 2.522875 | 3.469839 | 20.32759 | 12.75948 |  | -0.0007559139 |  | 0.5008498 | [17 empty] | 6.220852 | 0.1704946
4000 | 2022/01/27 05:35:08 | 55033.4803 | 40.0006 | 1 | 20 | 5 | 0 | 0 | 0 | -1.500134 | 3.789793 | -5.685197 | 2.522875 | 3.474007 | 20.32759 | 12.77528 |  | -0.0004426342 |  | 0.6135974 | 1.814474 | [16 empty] | 6.075112 | -0.1179251
4001 | 2022/01/27 05:35:18 | 55043.4797 | 50 | 1 | 20 | 5 | 0 | 0 | 0 | -1.500173 | 3.785175 | -5.678417 | 2.522875 | 3.478174 | 20.32759 | 12.79106 |  | -0.0004961836 |  | 0.7700362 | [17 empty] | 6.150083 | 0.156232
4002 | 2022/01/27 05:35:28 | 55053.4806 | 60.0009 | 1 | 20 | 5 | 0 | 0 | 0 | -1.500175 | 3.781559 | -5.673 | 2.522875 | 3.482339 | 20.32759 | 12.80682 |  | -0.0004539707 |  | 0.9683689 | 1.151419 | [16 empty] | 6.144273 | 0.05278945
4003 | 2022/01/27 05:35:38 | 55063.4806 | 70.0009 | 1 | 20 | 5 | 0 | 0 | 0 | -1.500249 | 3.778495 | -5.668683 | 2.522875 | 3.486507 | 20.32759 | 12.82258 |  | -0.0002808073 |  | 1.271004 | [17 empty] | 6.041646 | -0.1334198
4004 | 2022/01/27 05:35:48 | 55073.4807 | 80.001 | 1 | 20 | 5 | 0 | 0 | 0 | -1.500182 | 3.775776 | -5.664351 | 2.522875 | 3.490673 | 20.32759 | 12.83831 |  | -0.0003978813 | [19 empty] | 5.627277 | -0.199165
4005 | 2022/01/27 05:35:58 | 55083.4802 | 90.0005 | 1 | 20 | 5 | 0 | 0 | 0 | -1.500145 | 3.773453 | -5.660727 | 2.522875 | 3.494838 | 20.32759 | 12.85404 |  | -0.0002603372 |  | 1.529692 | 0.716179 | [16 empty] | 6.201242 | 0.1523933
4006 | 2022/01/27 05:36:08 | 55093.4801 | 100.0004 | 1 | 20 | 5 | 0 | 0 | 0 | -1.500201 | 3.770966 | -5.657207 | 2.522875 | 3.499006 | 20.32759 | 12.86975 |  | -0.0001884051 | [19 empty] | 5.579284 | -0.09181231
4007 | 2022/01/27 05:36:18 | 55103.4802 | 110.0005 | 1 | 20 | 5 | 0 | 0 | 0 | -1.50021 | 3.769159 | -5.65453 | 2.522875 | 3.503173 | 20.32759 | 12.88547 |  | -0.0002503635 |  | 1.928713 | [17 empty] | 6.095691 | -0.006340444
4008 | 2022/01/27 05:36:28 | 55113.4804 | 120.0007 | 1 | 20 | 5 | 0 | 0 | 0 | -1.500218 | 3.767094 | -5.651462 | 2.522875 | 3.50734 | 20.32759 | 12.90117 |  | -0.0003186631 | [19 empty] | 6.06867 | -0.0142771
4009 | 2022/01/27 05:36:38 | 55123.4798 | 130.0001 | 1 | 20 | 5 | 0 | 0 | 0 | -1.500141 | 3.765325 | -5.648518 | 2.522875 | 3.511505 | 20.32759 | 12.91685 |  | -0.0001660516 | [19 empty] | 5.550279 | 0.07350683
4010 | 2022/01/27 05:36:48 | 55133.4797 | 140 | 1 | 20 | 5 | 0 | 0 | 0 | -1.50015 | 3.763241 | -5.645426 | 2.522875 | 3.515672 | 20.32759 | 12.93254 |  | -0.0001692674 |  | 2.169924 | 0.4935263 | [16 empty] | 5.943187 | -0.03610343
4011 | 2022/01/27 05:36:58 | 55143.48 | 150.0003 | 1 | 20 | 5 | 0 | 0 | 0 | -1.500197 | 3.761727 | -5.643332 | 2.522875 | 3.519839 | 20.32759 | 12.94822 |  | -0.0002203855 | [19 empty] | 6.177446 | 0.1048031
4012 | 2022/01/27 05:37:08 | 55153.4804 | 160.0007 | 1 | 20 | 5 | 0 | 0 | 0 | -1.500193 | 3.759831 | -5.640472 | 2.522875 | 3.524005 | 20.32759 | 12.96389 |  | -0.0002100675 | [19 empty] | 5.679773 | -0.1392937
4013 | 2022/01/27 05:37:18 | 55163.4809 | 170.0012 | 1 | 20 | 5 | 0 | 0 | 0 | -1.500134 | 3.758142 | -5.637717 | 2.522875 | 3.528172 | 20.32759 | 12.97955 |  | -0.0002309953 |  | 2.272736 | [17 empty] | 5.560915 | -0.1893473
4014 | 2022/01/27 05:37:28 | 55173.481 | 180.0013 | 1 | 20 | 5 | 0 | 0 | 0 | -1.500196 | 3.756021 | -5.634768 | 2.522875 | 3.532339 | 20.32759 | 12.9952 |  | -0.0001451799 | [19 empty] | 5.891002 | 0.09912997
4015 | 2022/01/27 05:37:38 | 55183.4806 | 190.0009 | 1 | 20 | 5 | 0 | 0 | 0 | -1.500173 | 3.754465 | -5.632347 | 2.522875 | 3.536504 | 20.32759 | 13.01085 |  | -0.0002127324 | [19 empty] | 6.205736 | -0.01329035
4016 | 2022/01/27 05:37:48 | 55193.4814 | 200.0017 | 1 | 20 | 5 | 0 | 0 | 0 | -1.500133 | 3.752864 | -5.629795 | 2.522875 | 3.540671 | 20.32759 | 13.02649 |  | -0.0001479153 |  | 2.435354 | 0.4250544 | [16 empty] | 5.948639 | 0.1134092
4017 | 2022/01/27 05:37:58 | 55203.4807 | 210.001 | 1 | 20 | 5 | 0 | 0 | 0 | -1.50019 | 3.750986 | -5.627192 | 2.522875 | 3.544838 | 20.32759 | 13.04212 |  | -0.0001559724 | [19 empty] | 5.487772 | -0.1926872
4018 | 2022/01/27 05:38:08 | 55213.4801 | 220.0004 | 1 | 20 | 5 | 0 | 0 | 0 | -1.500198 | 3.749254 | -5.624623 | 2.522875 | 3.549004 | 20.32759 | 13.05774 |  | -0.00015797 | [19 empty] | 6.205099 | 0.1199614
4019 | 2022/01/27 05:38:18 | 55223.4808 | 230.0011 | 1 | 20 | 5 | 0 | 0 | 0 | -1.500167 | 3.747375 | -5.621688 | 2.522875 | 3.553171 | 20.32759 | 13.07337 |  | -0.0002266043 |  | 2.411787 | [17 empty] | 5.646595 | -0.1470815
4020 | 2022/01/27 05:38:28 | 55233.4803 | 240.0006 | 1 | 20 | 5 | 0 | 0 | 0 | -1.500163 | 3.745846 | -5.61938 | 2.522875 | 3.557338 | 20.32759 | 13.08898 |  | -0.0002686792 | [19 empty] | 5.913534 | 0.05613863
4021 | 2022/01/27 05:38:38 | 55243.481 | 250.0013 | 1 | 20 | 5 | 0 | 0 | 0 | -1.500221 | 3.743878 | -5.616644 | 2.522875 | 3.561506 | 20.32759 | 13.10458 |  | -0.0001504768 |  | 2.273538 | 0.4322934 | [16 empty] | 6.168417 | 0.06452799
4022 | 2022/01/27 05:38:48 | 55253.4804 | 260.0007 | 1 | 20 | 5 | 0 | 0 | 0 | -1.500233 | 3.742263 | -5.614266 | 2.522875 | 3.565671 | 20.32759 | 13.12017 |  | -0.0002074667 | [19 empty] | 5.554145 | -0.01187637
4023 | 2022/01/27 05:38:58 | 55263.4804 | 270.0007 | 1 | 20 | 5 | 0 | 0 | 0 | -1.500157 | 3.740279 | -5.611006 | 2.522875 | 3.569838 | 20.32759 | 13.13577 |  | -0.0001718145 | [19 empty] | 5.773798 | -0.01449406
4024 | 2022/01/27 05:39:08 | 55273.4798 | 280.0001 | 1 | 20 | 5 | 0 | 0 | 0 | -1.50021 | 3.738718 | -5.608862 | 2.522875 | 3.574005 | 20.32759 | 13.15135 |  | -0.0001852692 |  | 2.332121 | [17 empty] | 5.830458 | -0.1030855
4025 | 2022/01/27 05:39:18 | 55283.4799 | 290.0002 | 1 | 20 | 5 | 0 | 0 | 0 | -1.500253 | 3.736868 | -5.606247 | 2.522875 | 3.578171 | 20.32759 | 13.16692 |  | -0.0001777567 | [19 empty] | 6.085074 | 0.09656519
4026 | 2022/01/27 05:39:28 | 55293.4809 | 300.0012 | 1 | 20 | 5 | 0 | 0 | 0 | -1.500174 | 3.735365 | -5.603697 | 2.522875 | 3.582338 | 20.32759 | 13.18249 |  | -0.0001927324 | [19 empty] | 6.162964 | 0.1929718
4027 | 2022/01/27 05:39:38 | 55303.4804 | 310.0007 | 1 | 20 | 5 | 0 | 0 | 0 | -1.500171 | 3.733726 | -5.601227 | 2.522875 | 3.586505 | 20.32759 | 13.19805 |  | -0.0001307726 |  | 2.490452 | 0.4061264 | [16 empty] | 6.168101 | 0.1314385
4028 | 2022/01/27 05:39:48 | 55313.4804 | 320.0007 | 1 | 20 | 5 | 0 | 0 | 0 | -1.500179 | 3.732338 | -5.599175 | 2.522875 | 3.59067 | 20.32759 | 13.2136 |  | -0.000208084 | [19 empty] | 6.184174 | 0.143438
4029 | 2022/01/27 05:39:58 | 55323.4804 | 330.0007 | 1 | 20 | 5 | 0 | 0 | 0 | -1.500169 | 3.730663 | -5.596625 | 2.522875 | 3.594838 | 20.32759 | 13.22915 |  | -0.0001434808 | [19 empty] | 6.06513 | 0.1598826
4030 | 2022/01/27 05:40:08 | 55333.4804 | 340.0007 | 1 | 20 | 5 | 0 | 0 | 0 | -1.500194 | 3.729329 | -5.594717 | 2.522875 | 3.599005 | 20.32759 | 13.24469 |  | -0.0001077205 | [19 empty] | 6.004958 | -0.006038696
4031 | 2022/01/27 05:40:18 | 55343.48 | 350.0003 | 1 | 20 | 5 | 0 | 0 | 0 | -1.500137 | 3.727831 | -5.592257 | 2.522875 | 3.60317 | 20.32759 | 13.26022 |  | -0.0001602775 |  | 2.978381 | [17 empty] | 5.915164 | 0.09831771
4032 | 2022/01/27 05:40:28 | 55353.4809 | 360.0012 | 1 | 20 | 5 | 0 | 0 | 0 | -1.500213 | 3.72651 | -5.590559 | 2.522875 | 3.607338 | 20.32759 | 13.27576 |  | -0.0002254158 | [19 empty] | 5.879738 | 0.02224237
4033 | 2022/01/27 05:40:38 | 55363.4798 | 370.0001 | 1 | 20 | 5 | 0 | 0 | 0 | -1.500175 | 3.725178 | -5.588419 | 2.522875 | 3.611505 | 20.32759 | 13.29128 |  | -0.0001309227 | [19 empty] | 5.736765 | -0.09168088
4034 | 2022/01/27 05:40:48 | 55373.4802 | 380.0005 | 1 | 20 | 5 | 0 | 0 | 0 | -1.500198 | 3.723831 | -5.586484 | 2.522875 | 3.615672 | 20.32759 | 13.3068 |  | -0.0001331741 |  | 2.968798 | 0.3431151 | [16 empty] | 5.629545 | 0.008661449
4035 | 2022/01/27 05:40:56 | 55381.8927 | 388.413 | 1 | 20 | 5 | 0 | 0 | 0 | -1.500202 | 3.722534 | -5.584553 | 2.522875 | 3.619176 | 20.32759 | 13.31985 |  | -0.0001230385 | 0.03190106 | 2.968798 | 0.3431151 | [16 empty] | 6.110845 | 0.1788002
4036 | 2022/01/27 05:41:56 | 55441.9346 | 60.0011 | 1 | 21 | 5 | 0 | 0 | 0 | 0 | 3.806689 | 0 | 2.522875 | 3.619179 | 20.32759 | 13.31986 |  | 0.0001721179 | [19 empty] | 5.712633 | -0.02576858
4037 | 2022/01/27 05:42:56 | 55501.9342 | 120.0007 | 1 | 21 | 5 | 0 | 0 | 0 | 0 | 3.813425 | 0 | 2.522875 | 3.619179 | 20.32759 | 13.31986 |  | 0.0001084151 | [19 empty] | 6.140769 | 0.1986203
4038 | 2022/01/27 05:43:56 | 55561.934 | 180.0005 | 1 | 21 | 5 | 0 | 0 | 0 | 0 | 3.816586 | 0 | 2.522875 | 3.619179 | 20.32759 | 13.31986 |  | 5.433152e-05 |  | 0 | [17 empty] | 5.92838 | 0.1175471
4039 | 2022/01/27 05:44:56 | 55621.9348 | 240.0013 | 1 | 21 | 5 | 0 | 0 | 0 | 0 | 3.818541 | 0 | 2.522875 | 3.619179 | 20.32759 | 13.31986 |  | 3.698587e-05 | [19 empty] | 5.425895 | -0.2109274
4040 | 2022/01/27 05:45:56 | 55681.9348 | 300.0013 | 1 | 21 | 5 | 0 | 0 | 0 | 0 | 3.820081 | 0 | 2.522875 | 3.619179 | 20.32759 | 13.31986 |  | 2.659127e-05 |  | 0 | [17 empty] | 5.917078 | 0.1177384
4041 | 2022/01/27 05:46:56 | 55741.9343 | 360.0008 | 1 | 21 | 5 | 0 | 0 | 0 | 0 | 3.821206 | 0 | 2.522875 | 3.619179 | 20.32759 | 13.31986 |  | 4.097653e-05 | [19 empty] | 5.396921 | -0.164067
4042 | 2022/01/27 05:47:56 | 55801.9338 | 420.0003 | 1 | 21 | 5 | 0 | 0 | 0 | 0 | 3.821962 | 0 | 2.522875 | 3.619179 | 20.32759 | 13.31986 |  | 2.76606e-07 |  | 0 | [17 empty] | 5.949602 | 0.2208672
4043 | 2022/01/27 05:48:56 | 55861.935 | 480.0015 | 1 | 21 | 5 | 0 | 0 | 0 | 0 | 3.82281 | 0 | 2.522875 | 3.619179 | 20.32759 | 13.31986 |  | -1.173532e-05 | [19 empty] | 5.739398 | 0.1256549
4044 | 2022/01/27 05:49:56 | 55921.9349 | 540.0014 | 1 | 21 | 5 | 0 | 0 | 0 | 0 | 3.823725 | 0 | 2.522875 | 3.619179 | 20.32759 | 13.31986 |  | 1.619973e-06 |  | 0 | [17 empty] | 5.790596 | 0.06099582
4045 | 2022/01/27 05:50:56 | 55981.934 | 600.0005 | 1 | 21 | 5 | 0 | 0 | 0 | 0 | 3.824469 | 0 | 2.522875 | 3.619179 | 20.32759 | 13.31986 |  | 3.141454e-05 | [19 empty] | 5.808917 | 0.1236187
4046 | 2022/01/27 05:51:56 | 56041.9338 | 660.0003 | 1 | 21 | 5 | 0 | 0 | 0 | 0 | 3.824833 | 0 | 2.522875 | 3.619179 | 20.32759 | 13.31986 |  | 1.402578e-05 |  | 0 | [17 empty] | 5.330836 | -0.1368213
4047 | 2022/01/27 05:52:56 | 56101.9339 | 720.0004 | 1 | 21 | 5 | 0 | 0 | 0 | 0 | 3.825252 | 0 | 2.522875 | 3.619179 | 20.32759 | 13.31986 |  | 1.935921e-05 | [19 empty] | 5.663363 | -0.04659101
4048 | 2022/01/27 05:53:56 | 56161.9337 | 780.0002 | 1 | 21 | 5 | 0 | 0 | 0 | 0 | 3.825825 | 0 | 2.522875 | 3.619179 | 20.32759 | 13.31986 |  | -4.464582e-06 |  | 0 | [17 empty] | 5.846932 | 0.1289031
4049 | 2022/01/27 05:54:56 | 56221.9343 | 840.0008 | 1 | 21 | 5 | 0 | 0 | 0 | 0 | 3.826444 | 0 | 2.522875 | 3.619179 | 20.32759 | 13.31986 |  | 9.878622e-07 | [19 empty] | 5.296997 | -0.02777219
4050 | 2022/01/27 05:55:56 | 56281.9341 | 900.0006 | 1 | 21 | 5 | 0 | 0 | 0 | 0 | 3.826709 | 0 | 2.522875 | 3.619179 | 20.32759 | 13.31986 |  | -7.783387e-06 |  | 0 | [17 empty] | 5.500683 | 0.03511101
4051 | 2022/01/27 05:56:56 | 56341.9346 | 960.0011 | 1 | 21 | 5 | 0 | 0 | 0 | 0 | 3.827081 | 0 | 2.522875 | 3.619179 | 20.32759 | 13.31986 |  | 1.778152e-06 | [19 empty] | 5.167078 | -0.1046456
4052 | 2022/01/27 05:57:56 | 56401.9337 | 1020.0002 | 1 | 21 | 5 | 0 | 0 | 0 | 0 | 3.82736 | 0 | 2.522875 | 3.619179 | 20.32759 | 13.31986 |  | 4.504092e-06 |  | 0 | [17 empty] | 5.808917 | 0.08329451
4053 | 2022/01/27 05:58:56 | 56461.9351 | 1080.0016 | 1 | 21 | 5 | 0 | 0 | 0 | 0 | 3.827727 | 0 | 2.522875 | 3.619179 | 20.32759 | 13.31986 |  | 3.567715e-05 | [19 empty] | 5.258332 | -0.07829845
4054 | 2022/01/27 05:59:56 | 56521.9336 | 1140.0001 | 1 | 21 | 5 | 0 | 0 | 0 | 0 | 3.828299 | 0 | 2.522875 | 3.619179 | 20.32759 | 13.31986 |  | 1.647577e-05 |  | 0 | [17 empty] | 5.531314 | 0.07071316
4055 | 2022/01/27 06:00:56 | 56581.9349 | 1200.0014 | 1 | 21 | 5 | 0 | 0 | 0 | 0 | 3.82834 | 0 | 2.522875 | 3.619179 | 20.32759 | 13.31986 |  | -8.770909e-06 | [19 empty] | 5.739682 | 0.02569035
4056 | 2022/01/27 06:01:56 | 56641.9339 | 1260.0004 | 1 | 21 | 5 | 0 | 0 | 0 | 0 | 3.828566 | 0 | 2.522875 | 3.619179 | 20.32759 | 13.31986 |  | -1.01548e-05 |  | 0 | [17 empty] | 5.543872 | -0.1186365
4057 | 2022/01/27 06:02:56 | 56701.9347 | 1320.0012 | 1 | 21 | 5 | 0 | 0 | 0 | 0 | 3.828898 | 0 | 2.522875 | 3.619179 | 20.32759 | 13.31986 |  | 2.362771e-05 | [19 empty] | 5.507777 | -0.07704467
4058 | 2022/01/27 06:03:56 | 56761.9336 | 1380.0001 | 1 | 21 | 5 | 0 | 0 | 0 | 0 | 3.829216 | 0 | 2.522875 | 3.619179 | 20.32759 | 13.31986 |  | 1.730649e-05 |  | 0 | [17 empty] | 5.332802 | 0.06843612
4059 | 2022/01/27 06:04:56 | 56821.9342 | 1440.0007 | 1 | 21 | 5 | 0 | 0 | 0 | 0 | 3.829503 | 0 | 2.522875 | 3.619179 | 20.32759 | 13.31986 |  | 2.682834e-05 | [19 empty] | 5.645963 | -0.1335192
4060 | 2022/01/27 06:05:56 | 56881.9343 | 1500.0008 | 1 | 21 | 5 | 0 | 0 | 0 | 0 | 3.82964 | 0 | 2.522875 | 3.619179 | 20.32759 | 13.31986 |  | 1.32761e-05 |  | 0 | [17 empty] | 5.336991 | 0.137661
4061 | 2022/01/27 06:06:56 | 56941.9341 | 1560.0006 | 1 | 21 | 5 | 0 | 0 | 0 | 0 | 3.829806 | 0 | 2.522875 | 3.619179 | 20.32759 | 13.31986 |  | -2.098115e-05 | [19 empty] | 5.453636 | 0.1447311
4062 | 2022/01/27 06:07:56 | 57001.9347 | 1620.0012 | 1 | 21 | 5 | 0 | 0 | 0 | 0 | 3.829818 | 0 | 2.522875 | 3.619179 | 20.32759 | 13.31986 |  | -5.453045e-06 |  | 0 | [17 empty] | 5.196426 | -0.1287076
4063 | 2022/01/27 06:08:56 | 57061.9346 | 1680.0011 | 1 | 21 | 5 | 0 | 0 | 0 | 0 | 3.830231 | 0 | 2.522875 | 3.619179 | 20.32759 | 13.31986 |  | -1.32772e-05 | [19 empty] | 5.667871 | -0.06199479
4064 | 2022/01/27 06:09:56 | 57121.9337 | 1740.0002 | 1 | 21 | 5 | 0 | 0 | 0 | 0 | 3.830442 | 0 | 2.522875 | 3.619179 | 20.32759 | 13.31986 |  | 2.852994e-05 |  | 0 | [17 empty] | 5.505859 | 0.1202714
4065 | 2022/01/27 06:10:56 | 57181.9342 | 1800.0007 | 1 | 21 | 5 | 0 | 0 | 0 | 0 | 3.830517 | 0 | 2.522875 | 3.619179 | 20.32759 | 13.31986 |  | 1.489573e-05 | [19 empty] | 5.725214 | -0.01650155
4066 | 2022/01/27 06:10:56 | 57181.9358 | 1800.0023 | 1 | 21 | 5 | 0 | 0 | 0 | 0 | 3.830517 | 0 | 2.522875 | 3.619179 | 20.32759 | 13.31986 |  | 1.489573e-05 | 0.03190106 | 0 | 0 | [16 empty] | 5.725214 | -0.01650155
4067 | 2022/01/27 06:10:56 | 57181.9429 | 0.0014 | 1 | 22 | 5 | 0 | 0 | 0 | 0 | 3.830512 | 0 | 2.522875 | 3.619179 | 20.32759 | 13.31986 |  | 1.489573e-05 | 0.03190106 | 0 | 0 | [16 empty] | 5.725199 | -0.01650409
4068 | 2022/01/27 06:10:56 | 57181.9502 | 0.0017 | 1 | 23 | 6 | 0 | 0 | 0 | 0 | 3.830694 | 0 | 2.522875 | 3.619179 | 20.32759 | 13.31986 |  | 1.489573e-05 | 0.03190106 | 0 | 0 | [16 empty] | 5.725183 | -0.01650671
4069 | 2022/01/27 06:16:32 | 57517.9483 | 60.0007 | 1 | 14 | 6 | 0 | 0 | 0 | 0 | 3.831822 | 0 | 2.522875 | 3.619179 | 20.32759 | 13.31986 |  | -3.564e-05 | [19 empty] | 4.995516 | -0.1369216
4070 | 2022/01/27 06:17:32 | 57577.949 | 120.0014 | 1 | 14 | 6 | 0 | 0 | 0 | 0 | 3.832015 | 0 | 2.522875 | 3.619179 | 20.32759 | 13.31986 |  | 2.390329e-05 | [19 empty] | 5.497772 | 0.1334727
4071 | 2022/01/27 06:18:32 | 57637.948 | 180.0004 | 1 | 14 | 6 | 0 | 0 | 0 | 0 | 3.831973 | 0 | 2.522875 | 3.619179 | 20.32759 | 13.31986 |  | 3.121515e-06 |  | 0 | 0 | [16 empty] | 5.668516 | 0.08679092
4072 | 2022/01/27 06:19:32 | 57697.9481 | 240.0005 | 1 | 14 | 6 | 0 | 0 | 0 | 0 | 3.832166 | 0 | 2.522875 | 3.619179 | 20.32759 | 13.31986 |  | 1.106342e-05 | [19 empty] | 5.030027 | -0.1847285
4073 | 2022/01/27 06:20:32 | 57757.9479 | 300.0003 | 1 | 14 | 6 | 0 | 0 | 0 | 0 | 3.83247 | 0 | 2.522875 | 3.619179 | 20.32759 | 13.31986 |  | 1.93613e-06 |  | 0 | 0 | [16 empty] | 5.566747 | 0.2103615
4074 | 2022/01/27 06:20:32 | 57757.9492 | 300.0016 | 1 | 14 | 6 | 0 | 0 | 0 | 0 | 3.83247 | 0 | 2.522875 | 3.619179 | 20.32759 | 13.31986 |  | 1.93613e-06 | 0.03190106 | 0 | 0 | [16 empty] | 5.566747 | 0.2103615
4075 | 2022/01/27 06:20:32 | 57758.2398 | 0.2505 | 1 | 15 | 6 | 0 | 0 | 0 | -1.670825 | 3.536806 | -5.909384 | 2.522299 | 3.619179 | 20.32553 | 13.31986 |  | -0.1548657 |  | 0.005793377 | 172.6109 | [16 empty] | 5.566747 | 0.2103615
4076 | 2022/01/27 06:20:33 | 57758.4903 | 0.501 | 1 | 15 | 6 | 0 | 0 | 0 | -3.116233 | 3.5285 | -10.99563 | 2.521681 | 3.619179 | 20.32335 | 13.31986 |  | -0.03127918 |  | 0.07897986 | 15.96839 | [16 empty] | 5.049682 | -0.161583
4077 | 2022/01/27 06:20:33 | 57758.7398 | 0.7505 | 1 | 15 | 6 | 0 | 0 | 0 | -4.247198 | 3.523052 | -14.9631 | 2.52108 | 3.619179 | 20.32122 | 13.31986 | [21 empty] | 5.049682 | -0.161583
4078 | 2022/01/27 06:20:33 | 57758.9905 | 1.0012 | 1 | 15 | 6 | 0 | 0 | 0 | -5.173143 | 3.518236 | -18.20034 | 2.52046 | 3.619179 | 20.31904 | 13.31986 | [21 empty] | 5.049682 | -0.161583
4079 | 2022/01/27 06:20:33 | 57759.2401 | 1.2508 | 1 | 15 | 6 | 0 | 0 | 0 | -5.91215 | 3.51429 | -20.77701 | 2.519856 | 3.619179 | 20.31692 | 13.31986 | [21 empty] | 5.071937 | -0.161583
4080 | 2022/01/27 06:20:34 | 57759.4896 | 1.5003 | 1 | 15 | 6 | 0 | 0 | 0 | -6.490253 | 3.510462 | -22.78379 | 2.519235 | 3.619179 | 20.31474 | 13.31986 |  | -0.01640854 |  | 0.1411153 | 8.608979 | [16 empty] | 5.071937 | -0.161583
4081 | 2022/01/27 06:20:34 | 57759.7406 | 1.7513 | 1 | 15 | 6 | 0 | 0 | 0 | -6.963315 | 3.507274 | -24.42225 | 2.518619 | 3.619179 | 20.31258 | 13.31986 | [21 empty] | 5.644687 | 0.1859391
4082 | 2022/01/27 06:20:34 | 57759.9895 | 2.0002 | 1 | 15 | 6 | 0 | 0 | 0 | -7.340797 | 3.503876 | -25.72124 | 2.518012 | 3.619179 | 20.31045 | 13.31986 | [21 empty] | 5.644687 | 0.1859391
4083 | 2022/01/27 06:20:34 | 57760.2408 | 2.2515 | 1 | 15 | 6 | 0 | 0 | 0 | -7.636035 | 3.500905 | -26.73303 | 2.517396 | 3.619179 | 20.30829 | 13.31986 | [21 empty] | 5.644687 | 0.1859391
4084 | 2022/01/27 06:20:35 | 57760.4895 | 2.5002 | 1 | 15 | 6 | 0 | 0 | 0 | -7.877647 | 3.498101 | -27.5568 | 2.516777 | 3.619179 | 20.30613 | 13.31986 |  | -0.01160234 |  | 0.2038578 | 5.14866 | [16 empty] | 5.210299 | -0.1357463
4085 | 2022/01/27 06:20:35 | 57760.7401 | 2.7508 | 1 | 15 | 6 | 0 | 0 | 0 | -8.070494 | 3.495375 | -28.2094 | 2.516174 | 3.619179 | 20.30402 | 13.31986 | [21 empty] | 5.210299 | -0.1357463
4086 | 2022/01/27 06:20:35 | 57760.9894 | 3.0001 | 1 | 15 | 6 | 0 | 0 | 0 | -8.221394 | 3.492812 | -28.71578 | 2.515556 | 3.619179 | 20.30186 | 13.31986 | [21 empty] | 5.210299 | -0.1357463
4087 | 2022/01/27 06:20:35 | 57761.2401 | 3.2508 | 1 | 15 | 6 | 0 | 0 | 0 | -8.344942 | 3.490233 | -29.12579 | 2.514938 | 3.619179 | 20.2997 | 13.31986 | [21 empty] | 4.971982 | -0.1357463
4088 | 2022/01/27 06:20:36 | 57761.4894 | 3.5001 | 1 | 15 | 6 | 0 | 0 | 0 | -8.441605 | 3.488089 | -29.44507 | 2.514334 | 3.619179 | 20.29759 | 13.31986 |  | -0.00968078 |  | 0.2556657 | 4.155788 | [16 empty] | 4.971982 | -0.1357463
4089 | 2022/01/27 06:20:36 | 57761.7408 | 3.7515 | 1 | 15 | 6 | 0 | 0 | 0 | -8.520681 | 3.485719 | -29.7007 | 2.513713 | 3.619179 | 20.29543 | 13.31986 | [21 empty] | 4.971982 | -0.1357463
4090 | 2022/01/27 06:20:36 | 57761.9897 | 4.0004 | 1 | 15 | 6 | 0 | 0 | 0 | -8.583778 | 3.483577 | -29.90225 | 2.513098 | 3.619179 | 20.29328 | 13.31986 | [21 empty] | 5.632136 | 0.1318242
4091 | 2022/01/27 06:20:36 | 57762.2409 | 4.2516 | 1 | 15 | 6 | 0 | 0 | 0 | -8.634175 | 3.481296 | -30.05812 | 2.51249 | 3.619179 | 20.29116 | 13.31986 | [21 empty] | 5.632136 | 0.1318242
4092 | 2022/01/27 06:20:37 | 57762.4905 | 4.5012 | 1 | 15 | 6 | 0 | 0 | 0 | -8.673645 | 3.479278 | -30.17802 | 2.511874 | 3.619179 | 20.28902 | 13.31986 |  | -0.008457009 |  | 0.2655864 | 3.61965 | [16 empty] | 5.632136 | 0.1318242
4093 | 2022/01/27 06:20:37 | 57762.7398 | 4.7505 | 1 | 15 | 6 | 0 | 0 | 0 | -8.705927 | 3.477234 | -30.27255 | 2.51127 | 3.619179 | 20.28692 | 13.31986 | [21 empty] | 5.458482 | -0.05426675
4094 | 2022/01/27 06:20:37 | 57762.9903 | 5.001 | 1 | 15 | 6 | 0 | 0 | 0 | -8.731126 | 3.475395 | -30.34411 | 2.510651 | 3.619179 | 20.28477 | 13.31986 | [21 empty] | 5.458482 | -0.05426675
4095 | 2022/01/27 06:20:37 | 57763.2401 | 5.2508 | 1 | 15 | 6 | 0 | 0 | 0 | -8.751723 | 3.473275 | -30.39714 | 2.510032 | 3.619179 | 20.28262 | 13.31986 | [21 empty] | 5.458482 | -0.05426675
4096 | 2022/01/27 06:20:38 | 57763.4904 | 5.5011 | 1 | 15 | 6 | 0 | 0 | 0 | -8.76818 | 3.471619 | -30.43978 | 2.509429 | 3.619179 | 20.28052 | 13.31986 |  | -0.008339923 |  | 0.3231997 | [17 empty] | 4.994239 | -0.05426675
4097 | 2022/01/27 06:20:38 | 57763.74 | 5.7507 | 1 | 15 | 6 | 0 | 0 | 0 | -8.781062 | 3.469542 | -30.46626 | 2.508809 | 3.619179 | 20.27838 | 13.31986 | [21 empty] | 4.994239 | -0.05426675
4098 | 2022/01/27 06:20:38 | 57763.9896 | 6.0003 | 1 | 15 | 6 | 0 | 0 | 0 | -8.791594 | 3.468005 | -30.48929 | 2.508192 | 3.619179 | 20.27623 | 13.31986 | [21 empty] | 4.994239 | -0.05426675
4099 | 2022/01/27 06:20:38 | 57764.2402 | 6.2509 | 1 | 15 | 6 | 0 | 0 | 0 | -8.799974 | 3.466063 | -30.50126 | 2.507586 | 3.619179 | 20.27413 | 13.31986 | [21 empty] | 5.53901 | 0.02516478
4100 | 2022/01/27 06:20:39 | 57764.4896 | 6.5003 | 1 | 15 | 6 | 0 | 0 | 0 | -8.806554 | 3.464286 | -30.50842 | 2.50697 | 3.619179 | 20.272 | 13.31986 |  | -0.007242573 |  | 0.3247061 | 3.192328 | [16 empty] | 5.53901 | 0.02516478
4101 | 2022/01/27 06:20:39 | 57764.7408 | 6.7515 | 1 | 15 | 6 | 0 | 0 | 0 | -8.811915 | 3.462679 | -30.51283 | 2.506349 | 3.619179 | 20.26985 | 13.31986 | [21 empty] | 5.588329 | 0.01541242
4102 | 2022/01/27 06:20:39 | 57764.9904 | 7.0011 | 1 | 15 | 6 | 0 | 0 | 0 | -8.816195 | 3.461211 | -30.51471 | 2.505745 | 3.619179 | 20.26776 | 13.31986 | [21 empty] | 5.588329 | 0.01541242
4103 | 2022/01/27 06:20:39 | 57765.2406 | 7.2513 | 1 | 15 | 6 | 0 | 0 | 0 | -8.819532 | 3.459385 | -30.51016 | 2.505127 | 3.619179 | 20.26562 | 13.31986 | [21 empty] | 5.588329 | 0.01541242
4104 | 2022/01/27 06:20:40 | 57765.4894 | 7.5001 | 1 | 15 | 6 | 0 | 0 | 0 | -8.82228 | 3.45781 | -30.50577 | 2.504524 | 3.619179 | 20.26353 | 13.31986 |  | -0.006428937 |  | 0.3993062 | 2.765218 | [16 empty] | 5.061006 | 0.01541242
4105 | 2022/01/27 06:20:40 | 57765.7409 | 7.7516 | 1 | 15 | 6 | 0 | 0 | 0 | -8.824488 | 3.456142 | -30.49868 | 2.503906 | 3.619179 | 20.26139 | 13.31986 | [21 empty] | 5.061006 | 0.01541242
4106 | 2022/01/27 06:20:40 | 57765.9904 | 8.0011 | 1 | 15 | 6 | 0 | 0 | 0 | -8.826157 | 3.454899 | -30.49348 | 2.503288 | 3.619179 | 20.25926 | 13.31986 | [21 empty] | 5.061006 | 0.01541242
4107 | 2022/01/27 06:20:40 | 57766.24 | 8.2507 | 1 | 15 | 6 | 0 | 0 | 0 | -8.827493 | 3.45313 | -30.48248 | 2.502683 | 3.619179 | 20.25717 | 13.31986 | [21 empty] | 5.542552 | -0.01430556
4108 | 2022/01/27 06:20:41 | 57766.4895 | 8.5002 | 1 | 15 | 6 | 0 | 0 | 0 | -8.828639 | 3.451871 | -30.47532 | 2.502063 | 3.619179 | 20.25503 | 13.31986 |  | -0.005840242 |  | 0.3613259 | [17 empty] | 5.542552 | -0.01430556
4109 | 2022/01/27 06:20:41 | 57766.7408 | 8.7515 | 1 | 15 | 6 | 0 | 0 | 0 | -8.829688 | 3.450089 | -30.46321 | 2.501446 | 3.619179 | 20.2529 | 13.31986 | [21 empty] | 5.542552 | -0.01430556
4110 | 2022/01/27 06:20:41 | 57766.9911 | 9.0018 | 1 | 15 | 6 | 0 | 0 | 0 | -8.83057 | 3.448891 | -30.45567 | 2.500842 | 3.619179 | 20.25082 | 13.31986 | [21 empty] | 5.849165 | 0.09581685
4111 | 2022/01/27 06:20:41 | 57767.24 | 9.2507 | 1 | 15 | 6 | 0 | 0 | 0 | -8.831262 | 3.447394 | -30.44484 | 2.500222 | 3.619179 | 20.24868 | 13.31986 | [21 empty] | 5.849165 | 0.09581685
4112 | 2022/01/27 06:20:42 | 57767.4905 | 9.5012 | 1 | 15 | 6 | 0 | 0 | 0 | -8.831832 | 3.446164 | -30.43594 | 2.499603 | 3.619179 | 20.24655 | 13.31986 |  | -0.005027573 |  | 0.4393102 | 2.476537 | [16 empty] | 5.849165 | 0.09581685
4113 | 2022/01/27 06:20:42 | 57767.7409 | 9.7516 | 1 | 15 | 6 | 0 | 0 | 0 | -8.83229 | 3.444548 | -30.42325 | 2.499001 | 3.619179 | 20.24447 | 13.31986 | [21 empty] | 5.237047 | 0.09581685
4114 | 2022/01/27 06:20:42 | 57767.9898 | 10.0005 | 1 | 15 | 6 | 0 | 0 | 0 | -8.832612 | 3.443481 | -30.41493 | 2.498383 | 3.619179 | 20.24234 | 13.31986 | [21 empty] | 5.237047 | 0.09581685
4115 | 2022/01/27 06:20:42 | 57767.9909 | 10.0016 | 1 | 15 | 6 | 0 | 0 | 0 | -8.832612 | 3.443481 | -30.41493 | 2.498383 | 3.619179 | 20.24234 | 13.31986 |  | -0.005402396 | 0.03190106 | 0.4432207 | 2.476537 | [16 empty] | 5.237047 | 0.09581685
4116 | 2022/01/27 06:20:43 | 57769.0311 | 1.0001 | 1 | 16 | 6 | 0 | 0 | 0 | 0 | 3.74859 | 0 | 2.498364 | 3.619179 | 20.24228 | 13.31986 |  | 0.01460731 | [19 empty] | 5.905854 | 0.1524904
4117 | 2022/01/27 06:20:44 | 57770.032 | 2.001 | 1 | 16 | 6 | 0 | 0 | 0 | 0 | 3.756284 | 0 | 2.498364 | 3.619179 | 20.24228 | 13.31986 |  | 0.006379159 | [19 empty] | 5.419158 | 0.1524904
4118 | 2022/01/27 06:20:45 | 57771.0311 | 3.0001 | 1 | 16 | 6 | 0 | 0 | 0 | 0 | 3.761665 | 0 | 2.498364 | 3.619179 | 20.24228 | 13.31986 |  | 0.005206418 | [19 empty] | 5.362772 | -0.1697131
4119 | 2022/01/27 06:20:46 | 57772.032 | 4.001 | 1 | 16 | 6 | 0 | 0 | 0 | 0 | 3.765914 | 0 | 2.498364 | 3.619179 | 20.24228 | 13.31986 |  | 0.004200441 | [19 empty] | 5.510013 | 0.1777656
4120 | 2022/01/27 06:20:47 | 57773.0311 | 5.0001 | 1 | 16 | 6 | 0 | 0 | 0 | 0 | 3.769229 | 0 | 2.498364 | 3.619179 | 20.24228 | 13.31986 |  | 0.002998238 | [19 empty] | 5.308643 | -0.1946808
4121 | 2022/01/27 06:20:48 | 57774.0325 | 6.0015 | 1 | 16 | 6 | 0 | 0 | 0 | 0 | 3.7721 | 0 | 2.498364 | 3.619179 | 20.24228 | 13.31986 |  | 0.003059075 | [19 empty] | 5.611513 | 0.1895408
4122 | 2022/01/27 06:20:49 | 57775.0322 | 7.0012 | 1 | 16 | 6 | 0 | 0 | 0 | 0 | 3.774691 | 0 | 2.498364 | 3.619179 | 20.24228 | 13.31986 |  | 0.002447313 | [19 empty] | 5.338895 | -0.1800871
4123 | 2022/01/27 06:20:50 | 57776.0313 | 8.0003 | 1 | 16 | 6 | 0 | 0 | 0 | 0 | 3.776724 | 0 | 2.498364 | 3.619179 | 20.24228 | 13.31986 |  | 0.002460715 | [19 empty] | 5.889095 | 0.1719373
4124 | 2022/01/27 06:20:51 | 57777.0321 | 9.0011 | 1 | 16 | 6 | 0 | 0 | 0 | 0 | 3.77867 | 0 | 2.498364 | 3.619179 | 20.24228 | 13.31986 |  | 0.001991454 | [19 empty] | 5.259937 | -0.1966119
4125 | 2022/01/27 06:20:52 | 57778.0311 | 10.0001 | 1 | 16 | 6 | 0 | 0 | 0 | 0 | 3.780641 | 0 | 2.498364 | 3.619179 | 20.24228 | 13.31986 |  | 0.001620415 | [19 empty] | 5.889727 | 0.1968095
4126 | 2022/01/27 06:20:53 | 57779.0315 | 11.0005 | 1 | 16 | 6 | 0 | 0 | 0 | 0 | 3.782131 | 0 | 2.498364 | 3.619179 | 20.24228 | 13.31986 |  | 0.001862483 | [19 empty] | 5.284448 | 0.1968095
4127 | 2022/01/27 06:20:54 | 57780.0314 | 12.0004 | 1 | 16 | 6 | 0 | 0 | 0 | 0 | 3.783517 | 0 | 2.498364 | 3.619179 | 20.24228 | 13.31986 | [21 empty] | 5.731631 | 0.1397446
4128 | 2022/01/27 06:20:55 | 57781.0322 | 13.0012 | 1 | 16 | 6 | 0 | 0 | 0 | 0 | 3.785048 | 0 | 2.498364 | 3.619179 | 20.24228 | 13.31986 |  | 0.001286544 | [19 empty] | 6.005601 | 0.1397446
4129 | 2022/01/27 06:20:56 | 57782.0312 | 14.0002 | 1 | 16 | 6 | 0 | 0 | 0 | 0 | 3.786321 | 0 | 2.498364 | 3.619179 | 20.24228 | 13.31986 |  | 0.001480739 | [19 empty] | 5.571558 | 0.05326614
4130 | 2022/01/27 06:20:57 | 57783.0314 | 15.0004 | 1 | 16 | 6 | 0 | 0 | 0 | 0 | 3.787481 | 0 | 2.498364 | 3.619179 | 20.24228 | 13.31986 | [21 empty] | 6.051004 | 0.05326614
4131 | 2022/01/27 06:20:58 | 57784.0321 | 16.0011 | 1 | 16 | 6 | 0 | 0 | 0 | 0 | 3.788583 | 0 | 2.498364 | 3.619179 | 20.24228 | 13.31986 |  | 0.001156114 | [19 empty] | 5.428491 | -0.01167968
4132 | 2022/01/27 06:20:59 | 57785.0313 | 17.0003 | 1 | 16 | 6 | 0 | 0 | 0 | 0 | 3.78959 | 0 | 2.498364 | 3.619179 | 20.24228 | 13.31986 |  | 0.001012816 | [19 empty] | 6.091833 | -0.03302872
4133 | 2022/01/27 06:21:00 | 57786.0313 | 18.0003 | 1 | 16 | 6 | 0 | 0 | 0 | 0 | 3.790588 | 0 | 2.498364 | 3.619179 | 20.24228 | 13.31986 | [21 empty] | 5.666269 | 0.07430568
4134 | 2022/01/27 06:21:01 | 57787.0315 | 19.0005 | 1 | 16 | 6 | 0 | 0 | 0 | 0 | 3.791516 | 0 | 2.498364 | 3.619179 | 20.24228 | 13.31986 |  | 0.001179929 | [19 empty] | 5.834372 | -0.1030034
4135 | 2022/01/27 06:21:02 | 57788.0312 | 20.0002 | 1 | 16 | 6 | 0 | 0 | 0 | 0 | 3.792496 | 0 | 2.498364 | 3.619179 | 20.24228 | 13.31986 | [21 empty] | 5.839845 | 0.1572458
4136 | 2022/01/27 06:21:03 | 57789.0315 | 21.0005 | 1 | 16 | 6 | 0 | 0 | 0 | 0 | 3.793244 | 0 | 2.498364 | 3.619179 | 20.24228 | 13.31986 |  | 0.0009198154 | [19 empty] | 5.311506 | -0.1651061
4137 | 2022/01/27 06:21:04 | 57790.0312 | 22.0002 | 1 | 16 | 6 | 0 | 0 | 0 | 0 | 3.794011 | 0 | 2.498364 | 3.619179 | 20.24228 | 13.31986 | [21 empty] | 5.914217 | 0.1883474
4138 | 2022/01/27 06:21:05 | 57791.0314 | 23.0004 | 1 | 16 | 6 | 0 | 0 | 0 | 0 | 3.794765 | 0 | 2.498364 | 3.619179 | 20.24228 | 13.31986 |  | 0.0006002134 | [19 empty] | 5.271573 | -0.2008265
4139 | 2022/01/27 06:21:06 | 57792.0313 | 24.0003 | 1 | 16 | 6 | 0 | 0 | 0 | 0 | 3.795421 | 0 | 2.498364 | 3.619179 | 20.24228 | 13.31986 | [21 empty] | 6.02586 | 0.2357149
4140 | 2022/01/27 06:21:07 | 57793.0314 | 25.0004 | 1 | 16 | 6 | 0 | 0 | 0 | 0 | 3.796095 | 0 | 2.498364 | 3.619179 | 20.24228 | 13.31986 | [21 empty] | 5.425611 | -0.1875779
4141 | 2022/01/27 06:21:08 | 57794.0315 | 26.0005 | 1 | 16 | 6 | 0 | 0 | 0 | 0 | 3.796382 | 0 | 2.498364 | 3.619179 | 20.24228 | 13.31986 |  | 0.000730889 | [19 empty] | 5.558966 | -0.1875779
4142 | 2022/01/27 06:21:09 | 57795.0324 | 27.0014 | 1 | 16 | 6 | 0 | 0 | 0 | 0 | 3.797062 | 0 | 2.498364 | 3.619179 | 20.24228 | 13.31986 | [21 empty] | 5.533864 | -0.1517452
4143 | 2022/01/27 06:21:10 | 57796.0313 | 28.0003 | 1 | 16 | 6 | 0 | 0 | 0 | 0 | 3.797642 | 0 | 2.498364 | 3.619179 | 20.24228 | 13.31986 |  | 0.0006542699 | [19 empty] | 5.439116 | -0.1517452
4144 | 2022/01/27 06:21:11 | 57797.0316 | 29.0006 | 1 | 16 | 6 | 0 | 0 | 0 | 0 | 3.798159 | 0 | 2.498364 | 3.619179 | 20.24228 | 13.31986 | [21 empty] | 5.66273 | -0.126358
4145 | 2022/01/27 06:21:12 | 57798.0316 | 30.0006 | 1 | 16 | 6 | 0 | 0 | 0 | 0 | 3.798712 | 0 | 2.498364 | 3.619179 | 20.24228 | 13.31986 | [21 empty] | 5.249328 | -0.126358
4146 | 2022/01/27 06:21:13 | 57799.0314 | 31.0004 | 1 | 16 | 6 | 0 | 0 | 0 | 0 | 3.799214 | 0 | 2.498364 | 3.619179 | 20.24228 | 13.31986 |  | 0.0005640436 | [19 empty] | 5.844667 | 0.05685538
4147 | 2022/01/27 06:21:14 | 57800.0323 | 32.0013 | 1 | 16 | 6 | 0 | 0 | 0 | 0 | 3.799721 | 0 | 2.498364 | 3.619179 | 20.24228 | 13.31986 | [21 empty] | 5.279899 | -0.0189212
4148 | 2022/01/27 06:21:15 | 57801.0314 | 33.0004 | 1 | 16 | 6 | 0 | 0 | 0 | 0 | 3.800054 | 0 | 2.498364 | 3.619179 | 20.24228 | 13.31986 | [21 empty] | 5.692045 | -0.02877325
4149 | 2022/01/27 06:21:16 | 57802.0314 | 34.0004 | 1 | 16 | 6 | 0 | 0 | 0 | 0 | 3.80067 | 0 | 2.498364 | 3.619179 | 20.24228 | 13.31986 |  | 0.0004752645 | [19 empty] | 5.317646 | 0.07324547
4150 | 2022/01/27 06:21:17 | 57803.0314 | 35.0004 | 1 | 16 | 6 | 0 | 0 | 0 | 0 | 3.801168 | 0 | 2.498364 | 3.619179 | 20.24228 | 13.31986 | [21 empty] | 5.588 | -0.1057595
4151 | 2022/01/27 06:21:18 | 57804.0315 | 36.0005 | 1 | 16 | 6 | 0 | 0 | 0 | 0 | 3.801719 | 0 | 2.498364 | 3.619179 | 20.24228 | 13.31986 | [21 empty] | 5.973757 | 0.1205492
4152 | 2022/01/27 06:21:19 | 57805.0317 | 37.0007 | 1 | 16 | 6 | 0 | 0 | 0 | 0 | 3.80209 | 0 | 2.498364 | 3.619179 | 20.24228 | 13.31986 | [21 empty] | 5.441393 | -0.1663637
4153 | 2022/01/27 06:21:20 | 57806.0317 | 38.0007 | 1 | 16 | 6 | 0 | 0 | 0 | 0 | 3.802278 | 0 | 2.498364 | 3.619179 | 20.24228 | 13.31986 |  | 0.0003378556 | [19 empty] | 5.968588 | 0.1647484
4154 | 2022/01/27 06:21:21 | 57807.0318 | 39.0008 | 1 | 16 | 6 | 0 | 0 | 0 | 0 | 3.802887 | 0 | 2.498364 | 3.619179 | 20.24228 | 13.31986 | [21 empty] | 5.344706 | -0.1949634
4155 | 2022/01/27 06:21:22 | 57808.0317 | 40.0007 | 1 | 16 | 6 | 0 | 0 | 0 | 0 | 3.803113 | 0 | 2.498364 | 3.619179 | 20.24228 | 13.31986 | [21 empty] | 5.922895 | 0.1806842
4156 | 2022/01/27 06:21:22 | 57808.0331 | 40.0021 | 1 | 16 | 6 | 0 | 0 | 0 | 0 | 3.803125 | 0 | 2.498364 | 3.619179 | 20.24228 | 13.31986 |  | 0.0003378556 | 0.03190106 | 0 | 0 | [16 empty] | 5.922895 | 0.1806842
4157 | 2022/01/27 06:21:22 | 57808.3212 | 0.2513 | 1 | 17 | 6 | 0 | 0 | 0 | 1.765068 | 3.861609 | 6.816002 | 2.498481 | 3.619179 | 20.24273 | 13.31986 |  | 0.04482838 |  | 0.01087573 | 1235.756 | [16 empty] | 5.922895 | 0.1806842
4158 | 2022/01/27 06:21:23 | 57808.57 | 0.5001 | 1 | 17 | 6 | 0 | 0 | 0 | 1.764915 | 3.863174 | 6.818174 | 2.498602 | 3.619179 | 20.2432 | 13.31986 | [21 empty] | 5.732581 | 0.1806842
4159 | 2022/01/27 06:21:23 | 57808.8204 | 0.7505 | 1 | 17 | 6 | 0 | 0 | 0 | 1.764709 | 3.864022 | 6.818874 | 2.498726 | 3.619179 | 20.24368 | 13.31986 | [21 empty] | 5.732581 | 0.1806842
4160 | 2022/01/27 06:21:23 | 57809.071 | 1.0011 | 1 | 17 | 6 | 0 | 0 | 0 | 1.76413 | 3.865179 | 6.818678 | 2.498849 | 3.619179 | 20.24415 | 13.31986 | [21 empty] | 5.315371 | -0.1898514
4161 | 2022/01/27 06:21:23 | 57809.3205 | 1.2506 | 1 | 17 | 6 | 0 | 0 | 0 | 1.763733 | 3.865785 | 6.818213 | 2.49897 | 3.619179 | 20.24462 | 13.31986 | [21 empty] | 5.315371 | -0.1898514
4162 | 2022/01/27 06:21:24 | 57809.57 | 1.5001 | 1 | 17 | 6 | 0 | 0 | 0 | 1.763924 | 3.86661 | 6.820406 | 2.499093 | 3.619179 | 20.24509 | 13.31986 |  | 0.003920082 |  | 0.109 | 16.71742 | [16 empty] | 5.315371 | -0.1898514
4163 | 2022/01/27 06:21:24 | 57809.8214 | 1.7515 | 1 | 17 | 6 | 0 | 0 | 0 | 1.764442 | 3.867273 | 6.823579 | 2.499217 | 3.619179 | 20.24557 | 13.31986 | [21 empty] | 5.795092 | 0.149913
4164 | 2022/01/27 06:21:24 | 57810.0709 | 2.001 | 1 | 17 | 6 | 0 | 0 | 0 | 1.764999 | 3.868134 | 6.827253 | 2.499337 | 3.619179 | 20.24604 | 13.31986 | [21 empty] | 5.795092 | 0.149913
4165 | 2022/01/27 06:21:24 | 57810.3204 | 2.2505 | 1 | 17 | 6 | 0 | 0 | 0 | 1.765259 | 3.868575 | 6.829037 | 2.499461 | 3.619179 | 20.24652 | 13.31986 | [21 empty] | 5.795092 | 0.149913
4166 | 2022/01/27 06:21:25 | 57810.5708 | 2.5009 | 1 | 17 | 6 | 0 | 0 | 0 | 1.765182 | 3.869602 | 6.830552 | 2.499584 | 3.619179 | 20.24699 | 13.31986 |  | 0.002602855 | [19 empty] | 5.830174 | 0.149913
4167 | 2022/01/27 06:21:25 | 57810.8204 | 2.7505 | 1 | 17 | 6 | 0 | 0 | 0 | 1.764954 | 3.86992 | 6.830231 | 2.499705 | 3.619179 | 20.24746 | 13.31986 | [21 empty] | 5.830174 | 0.149913
4168 | 2022/01/27 06:21:25 | 57811.0701 | 3.0002 | 1 | 17 | 6 | 0 | 0 | 0 | 1.764778 | 3.870761 | 6.831034 | 2.499829 | 3.619179 | 20.24794 | 13.31986 | [21 empty] | 5.830174 | 0.149913
4169 | 2022/01/27 06:21:25 | 57811.3206 | 3.2507 | 1 | 17 | 6 | 0 | 0 | 0 | 1.764839 | 3.87109 | 6.831851 | 2.499952 | 3.619179 | 20.24842 | 13.31986 | [21 empty] | 5.321474 | -0.1480058
4170 | 2022/01/27 06:21:26 | 57811.5701 | 3.5002 | 1 | 17 | 6 | 0 | 0 | 0 | 1.764992 | 3.871684 | 6.833491 | 2.500073 | 3.619179 | 20.24889 | 13.31986 |  | 0.002198328 |  | 0.1831999 | [17 empty] | 5.321474 | -0.1480058
4171 | 2022/01/27 06:21:26 | 57811.8205 | 3.7506 | 1 | 17 | 6 | 0 | 0 | 0 | 1.764915 | 3.872262 | 6.834213 | 2.500197 | 3.619179 | 20.24936 | 13.31986 | [21 empty] | 5.321474 | -0.1480058
4172 | 2022/01/27 06:21:26 | 57812.0699 | 4 | 1 | 17 | 6 | 0 | 0 | 0 | 1.764648 | 3.873003 | 6.834487 | 2.500317 | 3.619179 | 20.24983 | 13.31986 | [21 empty] | 5.673995 | 0.1101631
4173 | 2022/01/27 06:21:26 | 57812.3204 | 4.2505 | 1 | 17 | 6 | 0 | 0 | 0 | 1.764595 | 3.873324 | 6.834848 | 2.500441 | 3.619179 | 20.25031 | 13.31986 | [21 empty] | 5.673995 | 0.1101631
4174 | 2022/01/27 06:21:27 | 57812.5709 | 4.501 | 1 | 17 | 6 | 0 | 0 | 0 | 1.764549 | 3.87387 | 6.835633 | 2.500564 | 3.619179 | 20.25079 | 13.31986 |  | 0.002498027 | [19 empty] | 5.673995 | 0.1101631
4175 | 2022/01/27 06:21:27 | 57812.8206 | 4.7507 | 1 | 17 | 6 | 0 | 0 | 0 | 1.764664 | 3.874127 | 6.836532 | 2.500685 | 3.619179 | 20.25126 | 13.31986 | [21 empty] | 5.892319 | 0.1101631
4176 | 2022/01/27 06:21:27 | 57813.0701 | 5.0002 | 1 | 17 | 6 | 0 | 0 | 0 | 1.764824 | 3.874898 | 6.838513 | 2.500808 | 3.619179 | 20.25173 | 13.31986 | [21 empty] | 5.892319 | 0.1101631
4177 | 2022/01/27 06:21:27 | 57813.3206 | 5.2507 | 1 | 17 | 6 | 0 | 0 | 0 | 1.764938 | 3.875156 | 6.83941 | 2.500932 | 3.619179 | 20.25221 | 13.31986 | [21 empty] | 5.892319 | 0.1101631
4178 | 2022/01/27 06:21:28 | 57813.5701 | 5.5002 | 1 | 17 | 6 | 0 | 0 | 0 | 1.764961 | 3.875817 | 6.840666 | 2.501053 | 3.619179 | 20.25268 | 13.31986 |  | 0.001627577 | [19 empty] | 5.409468 | -0.08266479
4179 | 2022/01/27 06:21:28 | 57813.8213 | 5.7514 | 1 | 17 | 6 | 0 | 0 | 0 | 1.764473 | 3.876043 | 6.839173 | 2.501177 | 3.619179 | 20.25316 | 13.31986 | [21 empty] | 5.409468 | -0.08266479
4180 | 2022/01/27 06:21:28 | 57814.0701 | 6.0002 | 1 | 17 | 6 | 0 | 0 | 0 | 1.764381 | 3.876744 | 6.840053 | 2.5013 | 3.619179 | 20.25364 | 13.31986 | [21 empty] | 5.508724 | 0.03101736
4181 | 2022/01/27 06:21:28 | 57814.3213 | 6.2514 | 1 | 17 | 6 | 0 | 0 | 0 | 1.764458 | 3.877063 | 6.840915 | 2.50142 | 3.619179 | 20.25411 | 13.31986 | [21 empty] | 5.508724 | 0.03101736
4182 | 2022/01/27 06:21:29 | 57814.5707 | 6.5008 | 1 | 17 | 6 | 0 | 0 | 0 | 1.765114 | 3.877642 | 6.84448 | 2.501544 | 3.619179 | 20.25459 | 13.31986 |  | 0.001931577 |  | 0.2457118 | 4.674157 | [16 empty] | 5.508724 | 0.03101736
4183 | 2022/01/27 06:21:29 | 57814.8205 | 6.7506 | 1 | 17 | 6 | 0 | 0 | 0 | 1.764977 | 3.877806 | 6.844238 | 2.501665 | 3.619179 | 20.25505 | 13.31986 | [21 empty] | 5.96664 | 0.03101736
4184 | 2022/01/27 06:21:29 | 57815.0709 | 7.001 | 1 | 17 | 6 | 0 | 0 | 0 | 1.764893 | 3.878462 | 6.84507 | 2.501788 | 3.619179 | 20.25553 | 13.31986 | [21 empty] | 5.96664 | 0.03101736
4185 | 2022/01/27 06:21:29 | 57815.3212 | 7.2513 | 1 | 17 | 6 | 0 | 0 | 0 | 1.764778 | 3.878812 | 6.845242 | 2.501912 | 3.619179 | 20.25601 | 13.31986 | [21 empty] | 5.96664 | 0.03101736
4186 | 2022/01/27 06:21:30 | 57815.5709 | 7.501 | 1 | 17 | 6 | 0 | 0 | 0 | 1.764862 | 3.879222 | 6.846291 | 2.502033 | 3.619179 | 20.25648 | 13.31986 | [21 empty] | 5.532246 | 0.007350594
4187 | 2022/01/27 06:21:30 | 57815.8213 | 7.7514 | 1 | 17 | 6 | 0 | 0 | 0 | 1.764893 | 3.87982 | 6.847467 | 2.502156 | 3.619179 | 20.25696 | 13.31986 | [21 empty] | 5.532246 | 0.007350594
4188 | 2022/01/27 06:21:30 | 57816.07 | 8.0001 | 1 | 17 | 6 | 0 | 0 | 0 | 1.764877 | 3.88008 | 6.847864 | 2.502277 | 3.619179 | 20.25743 | 13.31986 | [21 empty] | 5.532246 | 0.007350594
4189 | 2022/01/27 06:21:30 | 57816.322 | 8.2521 | 1 | 17 | 6 | 0 | 0 | 0 | 1.764938 | 3.880612 | 6.84904 | 2.502401 | 3.619179 | 20.25791 | 13.31986 | [21 empty] | 5.297639 | -0.07331446
4190 | 2022/01/27 06:21:31 | 57816.5709 | 8.501 | 1 | 17 | 6 | 0 | 0 | 0 | 1.7649 | 3.880904 | 6.849407 | 2.502524 | 3.619179 | 20.25839 | 13.31986 |  | 0.001568135 | [19 empty] | 5.297639 | -0.07331446
4191 | 2022/01/27 06:21:31 | 57816.8206 | 8.7507 | 1 | 17 | 6 | 0 | 0 | 0 | 1.765167 | 3.88145 | 6.851407 | 2.502648 | 3.619179 | 20.25887 | 13.31986 | [21 empty] | 5.297639 | -0.07331446
4192 | 2022/01/27 06:21:31 | 57817.071 | 9.0011 | 1 | 17 | 6 | 0 | 0 | 0 | 1.765472 | 3.88156 | 6.852785 | 2.502768 | 3.619179 | 20.25934 | 13.31986 | [21 empty] | 5.825362 | -0.07331446
4193 | 2022/01/27 06:21:31 | 57817.3214 | 9.2515 | 1 | 17 | 6 | 0 | 0 | 0 | 1.765511 | 3.882038 | 6.853781 | 2.502892 | 3.619179 | 20.25982 | 13.31986 | [21 empty] | 5.825362 | -0.07331446
4194 | 2022/01/27 06:21:32 | 57817.57 | 9.5001 | 1 | 17 | 6 | 0 | 0 | 0 | 1.765457 | 3.882357 | 6.854134 | 2.503013 | 3.619179 | 20.26028 | 13.31986 |  | 0.001555051 |  | 0.290243 | [17 empty] | 5.825362 | -0.07331446
4195 | 2022/01/27 06:21:32 | 57817.8206 | 9.7507 | 1 | 17 | 6 | 0 | 0 | 0 | 1.765015 | 3.882907 | 6.853389 | 2.503136 | 3.619179 | 20.26077 | 13.31986 | [21 empty] | 5.778653 | 0.1503167
4196 | 2022/01/27 06:21:32 | 57818.0706 | 10.0007 | 1 | 17 | 6 | 0 | 0 | 0 | 1.764702 | 3.883039 | 6.852407 | 2.50326 | 3.619179 | 20.26124 | 13.31986 | [21 empty] | 5.778653 | 0.1503167
4197 | 2022/01/27 06:21:32 | 57818.0715 | 10.0016 | 1 | 17 | 6 | 0 | 0 | 0 | 1.764702 | 3.883039 | 6.852407 | 2.50326 | 3.619179 | 20.26124 | 13.31986 |  | 0.001555051 | 0.03190106 | 0.290243 | 4.674157 | [16 empty] | 5.778653 | 0.1503167
4198 | 2022/01/27 06:21:33 | 57819.1109 | 1.0002 | 1 | 18 | 6 | 0 | 0 | 0 | 0 | 3.823135 | 0 | 2.503263 | 3.619179 | 20.26126 | 13.31986 |  | -0.006897786 | [19 empty] | 5.65886 | -0.1533444
4199 | 2022/01/27 06:21:34 | 57820.1117 | 2.001 | 1 | 18 | 6 | 0 | 0 | 0 | 0 | 3.821802 | 0 | 2.503263 | 3.619179 | 20.26126 | 13.31986 |  | -0.002350671 | [19 empty] | 5.943504 | 0.2048604
4200 | 2022/01/27 06:21:35 | 57821.111 | 3.0003 | 1 | 18 | 6 | 0 | 0 | 0 | 0 | 3.821087 | 0 | 2.503263 | 3.619179 | 20.26126 | 13.31986 | [21 empty] | 5.307965 | -0.198606
4201 | 2022/01/27 06:21:36 | 57822.1111 | 4.0004 | 1 | 18 | 6 | 0 | 0 | 0 | 0 | 3.820203 | 0 | 2.503263 | 3.619179 | 20.26126 | 13.31986 |  | -0.0009831312 | [19 empty] | 5.945103 | 0.1991057
4202 | 2022/01/27 06:21:37 | 57823.1118 | 5.0011 | 1 | 18 | 6 | 0 | 0 | 0 | 0 | 3.819776 | 0 | 2.503263 | 3.619179 | 20.26126 | 13.31986 | [21 empty] | 5.57219 | -0.1165354
4203 | 2022/01/27 06:21:38 | 57824.1111 | 6.0004 | 1 | 18 | 6 | 0 | 0 | 0 | 0 | 3.819469 | 0 | 2.503263 | 3.619179 | 20.26126 | 13.31986 | [21 empty] | 5.783192 | 0.06593823
4204 | 2022/01/27 06:21:39 | 57825.1123 | 7.0016 | 1 | 18 | 6 | 0 | 0 | 0 | 0 | 3.819301 | 0 | 2.503263 | 3.619179 | 20.26126 | 13.31986 |  | -0.000409377 | [19 empty] | 5.874279 | 0.02846479
4205 | 2022/01/27 06:21:40 | 57826.1118 | 8.0011 | 1 | 18 | 6 | 0 | 0 | 0 | 0 | 3.819036 | 0 | 2.503263 | 3.619179 | 20.26126 | 13.31986 | [21 empty] | 5.263795 | 0.02846479
4206 | 2022/01/27 06:21:41 | 57827.1119 | 9.0012 | 1 | 18 | 6 | 0 | 0 | 0 | 0 | 3.818909 | 0 | 2.503263 | 3.619179 | 20.26126 | 13.31986 | [21 empty] | 5.94028 | 0.1209673
4207 | 2022/01/27 06:21:42 | 57828.111 | 10.0003 | 1 | 18 | 6 | 0 | 0 | 0 | 0 | 3.818711 | 0 | 2.503263 | 3.619179 | 20.26126 | 13.31986 | [21 empty] | 5.410786 | 0.1209673
4208 | 2022/01/27 06:21:43 | 57829.1109 | 11.0002 | 1 | 18 | 6 | 0 | 0 | 0 | 0 | 3.818617 | 0 | 2.503263 | 3.619179 | 20.26126 | 13.31986 | [21 empty] | 5.845629 | 0.166003
4209 | 2022/01/27 06:21:44 | 57830.1117 | 12.001 | 1 | 18 | 6 | 0 | 0 | 0 | 0 | 3.81859 | 0 | 2.503263 | 3.619179 | 20.26126 | 13.31986 | [21 empty] | 5.714224 | 0.166003
4210 | 2022/01/27 06:21:45 | 57831.1118 | 13.0011 | 1 | 18 | 6 | 0 | 0 | 0 | 0 | 3.818644 | 0 | 2.503263 | 3.619179 | 20.26126 | 13.31986 | [21 empty] | 5.234135 | -0.1910919
4211 | 2022/01/27 06:21:46 | 57832.1118 | 14.0011 | 1 | 18 | 6 | 0 | 0 | 0 | 0 | 3.818514 | 0 | 2.503263 | 3.619179 | 20.26126 | 13.31986 | [21 empty] | 5.922219 | 0.1331255
4212 | 2022/01/27 06:21:47 | 57833.1111 | 15.0004 | 1 | 18 | 6 | 0 | 0 | 0 | 0 | 3.818434 | 0 | 2.503263 | 3.619179 | 20.26126 | 13.31986 | [21 empty] | 5.326018 | -0.1044121
4213 | 2022/01/27 06:21:48 | 57834.111 | 16.0003 | 1 | 18 | 6 | 0 | 0 | 0 | 0 | 3.818342 | 0 | 2.503263 | 3.619179 | 20.26126 | 13.31986 |  | -0.0001337476 | [19 empty] | 5.948001 | 0.0108853
4214 | 2022/01/27 06:21:49 | 57835.1111 | 17.0004 | 1 | 18 | 6 | 0 | 0 | 0 | 0 | 3.818302 | 0 | 2.503263 | 3.619179 | 20.26126 | 13.31986 | [21 empty] | 5.624052 | 0.08225039
4215 | 2022/01/27 06:21:50 | 57836.1121 | 18.0014 | 1 | 18 | 6 | 0 | 0 | 0 | 0 | 3.818216 | 0 | 2.503263 | 3.619179 | 20.26126 | 13.31986 | [21 empty] | 5.21189 | -0.1288006
4216 | 2022/01/27 06:21:51 | 57837.1118 | 19.0011 | 1 | 18 | 6 | 0 | 0 | 0 | 0 | 3.818162 | 0 | 2.503263 | 3.619179 | 20.26126 | 13.31986 | [21 empty] | 5.878461 | 0.2083035
4217 | 2022/01/27 06:21:52 | 57838.1126 | 20.0019 | 1 | 18 | 6 | 0 | 0 | 0 | 0 | 3.818108 | 0 | 2.503263 | 3.619179 | 20.26126 | 13.31986 | [21 empty] | 5.264111 | -0.1919846
4218 | 2022/01/27 06:21:53 | 57839.111 | 21.0003 | 1 | 18 | 6 | 0 | 0 | 0 | 0 | 3.818011 | 0 | 2.503263 | 3.619179 | 20.26126 | 13.31986 | [21 empty] | 5.937375 | 0.210395
4219 | 2022/01/27 06:21:54 | 57840.1112 | 22.0005 | 1 | 18 | 6 | 0 | 0 | 0 | 0 | 3.818007 | 0 | 2.503263 | 3.619179 | 20.26126 | 13.31986 | [21 empty] | 5.483941 | -0.1416981
4220 | 2022/01/27 06:21:55 | 57841.1111 | 23.0004 | 1 | 18 | 6 | 0 | 0 | 0 | 0 | 3.81811 | 0 | 2.503263 | 3.619179 | 20.26126 | 13.31986 | [21 empty] | 5.263152 | -0.1416981
4221 | 2022/01/27 06:21:56 | 57842.1119 | 24.0012 | 1 | 18 | 6 | 0 | 0 | 0 | 0 | 3.817849 | 0 | 2.503263 | 3.619179 | 20.26126 | 13.31986 | [21 empty] | 5.815995 | 0.01679629
4222 | 2022/01/27 06:21:57 | 57843.1112 | 25.0005 | 1 | 18 | 6 | 0 | 0 | 0 | 0 | 3.817886 | 0 | 2.503263 | 3.619179 | 20.26126 | 13.31986 | [21 empty] | 5.191595 | 0.01679629
4223 | 2022/01/27 06:21:58 | 57844.1119 | 26.0012 | 1 | 18 | 6 | 0 | 0 | 0 | 0 | 3.817903 | 0 | 2.503263 | 3.619179 | 20.26126 | 13.31986 | [21 empty] | 5.961817 | 0.134245
4224 | 2022/01/27 06:21:59 | 57845.112 | 27.0013 | 1 | 18 | 6 | 0 | 0 | 0 | 0 | 3.817745 | 0 | 2.503263 | 3.619179 | 20.26126 | 13.31986 | [21 empty] | 5.464579 | 0.134245
4225 | 2022/01/27 06:22:00 | 57846.1111 | 28.0004 | 1 | 18 | 6 | 0 | 0 | 0 | 0 | 3.817848 | 0 | 2.503263 | 3.619179 | 20.26126 | 13.31986 |  | -4.780659e-05 | [19 empty] | 5.212851 | -0.2340521
4226 | 2022/01/27 06:22:01 | 57847.1112 | 29.0005 | 1 | 18 | 6 | 0 | 0 | 0 | 0 | 3.817896 | 0 | 2.503263 | 3.619179 | 20.26126 | 13.31986 | [21 empty] | 5.771244 | 0.1869683
4227 | 2022/01/27 06:22:02 | 57848.1111 | 30.0004 | 1 | 18 | 6 | 0 | 0 | 0 | 0 | 3.81782 | 0 | 2.503263 | 3.619179 | 20.26126 | 13.31986 | [21 empty] | 5.187407 | -0.1949194
4228 | 2022/01/27 06:22:03 | 57849.1112 | 31.0005 | 1 | 18 | 6 | 0 | 0 | 0 | 0 | 3.817824 | 0 | 2.503263 | 3.619179 | 20.26126 | 13.31986 | [21 empty] | 5.887147 | 0.1227587
4229 | 2022/01/27 06:22:04 | 57850.1121 | 32.0014 | 1 | 18 | 6 | 0 | 0 | 0 | 0 | 3.817844 | 0 | 2.503263 | 3.619179 | 20.26126 | 13.31986 | [21 empty] | 5.402099 | -0.05566746
4230 | 2022/01/27 06:22:05 | 57851.112 | 33.0013 | 1 | 18 | 6 | 0 | 0 | 0 | 0 | 3.817952 | 0 | 2.503263 | 3.619179 | 20.26126 | 13.31986 | [21 empty] | 5.265069 | -0.04282191
4231 | 2022/01/27 06:22:06 | 57852.1121 | 34.0014 | 1 | 18 | 6 | 0 | 0 | 0 | 0 | 3.817874 | 0 | 2.503263 | 3.619179 | 20.26126 | 13.31986 | [21 empty] | 5.710398 | 0.1391654
4232 | 2022/01/27 06:22:07 | 57853.112 | 35.0013 | 1 | 18 | 6 | 0 | 0 | 0 | 0 | 3.817998 | 0 | 2.503263 | 3.619179 | 20.26126 | 13.31986 | [21 empty] | 5.183187 | -0.1647533
4233 | 2022/01/27 06:22:08 | 57854.1113 | 36.0006 | 1 | 18 | 6 | 0 | 0 | 0 | 0 | 3.817952 | 0 | 2.503263 | 3.619179 | 20.26126 | 13.31986 | [21 empty] | 5.919344 | 0.230049
4234 | 2022/01/27 06:22:09 | 57855.1122 | 37.0015 | 1 | 18 | 6 | 0 | 0 | 0 | 0 | 3.8181 | 0 | 2.503263 | 3.619179 | 20.26126 | 13.31986 | [21 empty] | 5.433981 | -0.1516759
4235 | 2022/01/27 06:22:10 | 57856.1117 | 38.001 | 1 | 18 | 6 | 0 | 0 | 0 | 0 | 3.818171 | 0 | 2.503263 | 3.619179 | 20.26126 | 13.31986 | [21 empty] | 5.173821 | -0.1516759
4236 | 2022/01/27 06:22:11 | 57857.1112 | 39.0005 | 1 | 18 | 6 | 0 | 0 | 0 | 0 | 3.81784 | 0 | 2.503263 | 3.619179 | 20.26126 | 13.31986 | [21 empty] | 5.759023 | 0.01238316
4237 | 2022/01/27 06:22:12 | 57858.1121 | 40.0014 | 1 | 18 | 6 | 0 | 0 | 0 | 0 | 3.818114 | 0 | 2.503263 | 3.619179 | 20.26126 | 13.31986 |  | 1.995482e-05 | [19 empty] | 5.317606 | 0.01238316
4238 | 2022/01/27 06:22:12 | 57858.1135 | 40.0028 | 1 | 18 | 6 | 0 | 0 | 0 | 0 | 3.818124 | 0 | 2.503263 | 3.619179 | 20.26126 | 13.31986 |  | 1.995482e-05 | 0.03190106 | 0 | 0 | [16 empty] | 5.317606 | 0.01238316
4239 | 2022/01/27 06:22:12 | 57858.1209 | 0.0016 | 1 | 19 | 6 | 0 | 0 | 0 | 0 | 3.818076 | 0 | 2.503263 | 3.619179 | 20.26126 | 13.31986 |  | 1.995482e-05 | 0.03190106 | 0 | 0 | [16 empty] | 5.317774 | 0.01231119
4240 | 2022/01/27 06:22:22 | 57868.162 | 10.0003 | 1 | 20 | 6 | 0 | 0 | 0 | -1.500166 | 3.750871 | -5.626929 | 2.503263 | 3.623345 | 20.26126 | 13.33552 |  | -0.001117113 |  | 0.2933955 | 6.506427 | [16 empty] | 5.545145 | -0.08535191
4241 | 2022/01/27 06:22:32 | 57878.1621 | 20.0004 | 1 | 20 | 6 | 0 | 0 | 0 | -1.500178 | 3.74192 | -5.613546 | 2.503263 | 3.62751 | 20.26126 | 13.35112 |  | -0.000751778 |  | 0.46291 | 3.059063 | [16 empty] | 5.842076 | 0.2277605
4242 | 2022/01/27 06:22:42 | 57888.1629 | 30.0012 | 1 | 20 | 6 | 0 | 0 | 0 | -1.500175 | 3.735333 | -5.603653 | 2.503263 | 3.631677 | 20.26126 | 13.3667 |  | -0.0006012546 |  | 0.5607285 | 1.953584 | [16 empty] | 5.53805 | -0.114847
4243 | 2022/01/27 06:22:52 | 57898.1631 | 40.0014 | 1 | 20 | 6 | 0 | 0 | 0 | -1.50017 | 3.730741 | -5.596746 | 2.503263 | 3.635844 | 20.26126 | 13.38225 |  | -0.0004656572 |  | 0.7190634 | [17 empty] | 5.171583 | -0.1588117
4244 | 2022/01/27 06:23:02 | 57908.1623 | 50.0006 | 1 | 20 | 6 | 0 | 0 | 0 | -1.500057 | 3.726412 | -5.58983 | 2.503263 | 3.640009 | 20.26126 | 13.39778 |  | -0.0004642356 |  | 0.9264398 | 1.234 | [16 empty] | 5.635045 | 0.1351532
4245 | 2022/01/27 06:23:12 | 57918.1633 | 60.0016 | 1 | 20 | 6 | 0 | 0 | 0 | -1.500113 | 3.723352 | -5.585449 | 2.503263 | 3.644177 | 20.26126 | 13.41331 |  | -0.0003582705 |  | 1.136003 | [17 empty] | 5.121262 | -0.159599
4246 | 2022/01/27 06:23:22 | 57928.1633 | 70.0016 | 1 | 20 | 6 | 0 | 0 | 0 | -1.50021 | 3.720169 | -5.581035 | 2.503263 | 3.648344 | 20.26126 | 13.42881 |  | -0.0002877395 | [19 empty] | 5.080948 | -0.1230095
4247 | 2022/01/27 06:23:32 | 57938.1619 | 80.0002 | 1 | 20 | 6 | 0 | 0 | 0 | -1.500129 | 3.71757 | -5.576835 | 2.503263 | 3.652508 | 20.26126 | 13.4443 |  | -0.0002278353 |  | 1.439606 | 0.776508 | [16 empty] | 5.277981 | -0.03232375
4248 | 2022/01/27 06:23:42 | 57948.1636 | 90.0019 | 1 | 20 | 6 | 0 | 0 | 0 | -1.500247 | 3.714813 | -5.573137 | 2.503263 | 3.656676 | 20.26126 | 13.45979 |  | -0.0002172111 | [19 empty] | 5.737403 | 0.06651521
4249 | 2022/01/27 06:23:52 | 57958.1628 | 100.0011 | 1 | 20 | 6 | 0 | 0 | 0 | -1.500147 | 3.712538 | -5.569353 | 2.503263 | 3.660843 | 20.26126 | 13.47526 |  | -0.0002301172 |  | 1.613489 | [17 empty] | 5.070975 | 0.009473115
4250 | 2022/01/27 06:24:02 | 57968.1622 | 110.0005 | 1 | 20 | 6 | 0 | 0 | 0 | -1.500171 | 3.710172 | -5.565892 | 2.503263 | 3.66501 | 20.26126 | 13.49073 |  | -0.0002628455 | [19 empty] | 5.037747 | -0.1356013
4251 | 2022/01/27 06:24:12 | 57978.1622 | 120.0005 | 1 | 20 | 6 | 0 | 0 | 0 | -1.500163 | 3.707796 | -5.562298 | 2.503263 | 3.669175 | 20.26126 | 13.50618 |  | -0.000188691 |  | 1.76997 | 0.5915615 | [16 empty] | 5.692639 | 0.0936234
4252 | 2022/01/27 06:24:22 | 57988.1641 | 130.0024 | 1 | 20 | 6 | 0 | 0 | 0 | -1.500173 | 3.70577 | -5.559296 | 2.503263 | 3.673342 | 20.26126 | 13.52162 |  | -0.0001744279 | [19 empty] | 4.973858 | -0.1196048
4253 | 2022/01/27 06:24:32 | 57998.1625 | 140.0008 | 1 | 20 | 6 | 0 | 0 | 0 | -1.500202 | 3.703601 | -5.55615 | 2.503263 | 3.677509 | 20.26126 | 13.53706 |  | -0.0002280986 |  | 1.839482 | [17 empty] | 5.048046 | -0.124117
4254 | 2022/01/27 06:24:42 | 58008.1621 | 150.0004 | 1 | 20 | 6 | 0 | 0 | 0 | -1.500153 | 3.701464 | -5.552762 | 2.503263 | 3.681674 | 20.26126 | 13.55248 |  | -0.0002312607 | [19 empty] | 5.136417 | -0.1029964
4255 | 2022/01/27 06:24:52 | 58018.1632 | 160.0015 | 1 | 20 | 6 | 0 | 0 | 0 | -1.500115 | 3.699303 | -5.54938 | 2.503263 | 3.685842 | 20.26126 | 13.5679 |  | -0.000174591 | [19 empty] | 5.150289 | 0.07115543
4256 | 2022/01/27 06:25:02 | 58028.1627 | 170.001 | 1 | 20 | 6 | 0 | 0 | 0 | -1.500187 | 3.69742 | -5.546821 | 2.503263 | 3.690009 | 20.26126 | 13.58331 |  | -0.0001908309 |  | 2.007815 | 0.512329 | [16 empty] | 5.159336 | 0.002218187
4257 | 2022/01/27 06:25:12 | 58038.1622 | 180.0005 | 1 | 20 | 6 | 0 | 0 | 0 | -1.500214 | 3.695223 | -5.543625 | 2.503263 | 3.694174 | 20.26126 | 13.59871 |  | -0.0001885902 | [19 empty] | 5.177397 | -0.07378533
4258 | 2022/01/27 06:25:22 | 58048.1624 | 190.0007 | 1 | 20 | 6 | 0 | 0 | 0 | -1.500215 | 3.693258 | -5.540681 | 2.503263 | 3.69834 | 20.26126 | 13.6141 |  | -0.0001859612 |  | 2.098773 | [17 empty] | 4.976768 | 0.004936904
4259 | 2022/01/27 06:25:32 | 58058.1625 | 200.0008 | 1 | 20 | 6 | 0 | 0 | 0 | -1.500105 | 3.691444 | -5.537554 | 2.503263 | 3.702508 | 20.26126 | 13.62949 |  | -0.0002139675 | [19 empty] | 5.03644 | -0.1720525
4260 | 2022/01/27 06:25:42 | 58068.1618 | 210.0001 | 1 | 20 | 6 | 0 | 0 | 0 | -1.500157 | 3.689643 | -5.535044 | 2.503263 | 3.706673 | 20.26126 | 13.64487 |  | -0.0002127324 | [19 empty] | 5.211885 | -0.1077338
4261 | 2022/01/27 06:25:52 | 58078.1619 | 220.0002 | 1 | 20 | 6 | 0 | 0 | 0 | -1.500159 | 3.687684 | -5.532112 | 2.503263 | 3.71084 | 20.26126 | 13.66024 |  | -0.0001507627 |  | 2.160582 | 0.4695958 | [16 empty] | 4.98646 | -0.0648959
4262 | 2022/01/27 06:26:02 | 58088.1618 | 230.0001 | 1 | 20 | 6 | 0 | 0 | 0 | -1.500151 | 3.686144 | -5.529773 | 2.503263 | 3.715008 | 20.26126 | 13.6756 |  | -0.0001885696 | [19 empty] | 4.92515 | -0.1966606
4263 | 2022/01/27 06:26:12 | 58098.162 | 240.0003 | 1 | 20 | 6 | 0 | 0 | 0 | -1.500138 | 3.684216 | -5.526832 | 2.503263 | 3.719175 | 20.26126 | 13.69096 |  | -0.0001980131 | [19 empty] | 5.514188 | 0.1665564
4264 | 2022/01/27 06:26:22 | 58108.1621 | 250.0004 | 1 | 20 | 6 | 0 | 0 | 0 | -1.500159 | 3.682607 | -5.524496 | 2.503263 | 3.723341 | 20.26126 | 13.7063 |  | -0.000150039 |  | 2.478972 | [17 empty] | 5.115796 | 0.08255661
4265 | 2022/01/27 06:26:32 | 58118.1629 | 260.0012 | 1 | 20 | 6 | 0 | 0 | 0 | -1.500193 | 3.681062 | -5.522303 | 2.503263 | 3.727508 | 20.26126 | 13.72164 |  | -0.0002202978 | [19 empty] | 5.355003 | 0.08463293
4266 | 2022/01/27 06:26:42 | 58128.1631 | 270.0014 | 1 | 20 | 6 | 0 | 0 | 0 | -1.500147 | 3.67927 | -5.519446 | 2.503263 | 3.731675 | 20.26126 | 13.73698 |  | -0.000149708 | [19 empty] | 5.139972 | -0.1604156
4267 | 2022/01/27 06:26:52 | 58138.1626 | 280.0009 | 1 | 20 | 6 | 0 | 0 | 0 | -1.500143 | 3.677812 | -5.517244 | 2.503263 | 3.73584 | 20.26126 | 13.7523 |  | -0.0001253348 |  | 2.538498 | 0.4070841 | [16 empty] | 5.558013 | 0.03242135
4268 | 2022/01/27 06:27:02 | 58148.1625 | 290.0008 | 1 | 20 | 6 | 0 | 0 | 0 | -1.50017 | 3.676115 | -5.514797 | 2.503263 | 3.740007 | 20.26126 | 13.76762 |  | -0.0002381338 | [19 empty] | 4.869339 | -0.2154092
4269 | 2022/01/27 06:27:12 | 58158.1628 | 300.0011 | 1 | 20 | 6 | 0 | 0 | 0 | -1.500182 | 3.674536 | -5.512473 | 2.503263 | 3.744174 | 20.26126 | 13.78294 |  | -0.0002206337 | [19 empty] | 5.551239 | 0.07357776
4270 | 2022/01/27 06:27:22 | 58168.1628 | 310.0011 | 1 | 20 | 6 | 0 | 0 | 0 | -1.500227 | 3.672891 | -5.51017 | 2.503263 | 3.748341 | 20.26126 | 13.79825 |  | -0.0001371653 |  | 2.505084 | [17 empty] | 4.902579 | -0.07499322
4271 | 2022/01/27 06:27:32 | 58178.1629 | 320.0012 | 1 | 20 | 6 | 0 | 0 | 0 | -1.500194 | 3.671556 | -5.508046 | 2.503263 | 3.752506 | 20.26126 | 13.81354 |  | -0.0001319027 | [19 empty] | 5.445863 | 0.1494093
4272 | 2022/01/27 06:27:42 | 58188.1623 | 330.0006 | 1 | 20 | 6 | 0 | 0 | 0 | -1.500141 | 3.669677 | -5.505033 | 2.503263 | 3.756674 | 20.26126 | 13.82884 |  | -0.0001263402 | [19 empty] | 5.133512 | -0.1625584
4273 | 2022/01/27 06:27:52 | 58198.1624 | 340.0007 | 1 | 20 | 6 | 0 | 0 | 0 | -1.500202 | 3.668439 | -5.5034 | 2.503263 | 3.760841 | 20.26126 | 13.84413 |  | -0.0001052154 |  | 2.58714 | 0.3885035 | [16 empty] | 5.581199 | 0.1042327
4274 | 2022/01/27 06:28:02 | 58208.1624 | 350.0007 | 1 | 20 | 6 | 0 | 0 | 0 | -1.500175 | 3.66647 | -5.500347 | 2.503263 | 3.765006 | 20.26126 | 13.8594 |  | -0.0001893828 | [19 empty] | 5.605032 | 0.2140668
4275 | 2022/01/27 06:28:12 | 58218.1625 | 360.0008 | 1 | 20 | 6 | 0 | 0 | 0 | -1.500129 | 3.665152 | -5.498201 | 2.503263 | 3.769173 | 20.26126 | 13.87468 |  | -0.0001792573 | [19 empty] | 5.596363 | 0.0806509
4276 | 2022/01/27 06:28:22 | 58228.162 | 370.0003 | 1 | 20 | 6 | 0 | 0 | 0 | -1.500167 | 3.66329 | -5.495547 | 2.503263 | 3.77334 | 20.26126 | 13.88995 |  | -0.000156262 |  | 2.712635 | [17 empty] | 5.267629 | 0.1054114
4277 | 2022/01/27 06:28:32 | 58238.162 | 380.0003 | 1 | 20 | 6 | 0 | 0 | 0 | -1.500067 | 3.661873 | -5.493055 | 2.503263 | 3.777505 | 20.26126 | 13.9052 |  | -0.0001436554 | [19 empty] | 4.873221 | -0.1697877
4278 | 2022/01/27 06:28:41 | 58246.5826 | 388.4209 | 1 | 20 | 6 | 0 | 0 | 0 | -1.500125 | 3.66065 | -5.491433 | 2.503263 | 3.781014 | 20.26126 | 13.91805 |  | -0.0001687067 | 0.03190106 | 2.712635 | 0.3885035 | [16 empty] | 5.083541 | 0.01441568
4279 | 2022/01/27 06:29:41 | 58306.6237 | 60.0017 | 1 | 21 | 6 | 0 | 0 | 0 | 0 | 3.745494 | 0 | 2.503263 | 3.781016 | 20.26126 | 13.91806 |  | 0.000181814 | [19 empty] | 5.149631 | -0.04343003
4280 | 2022/01/27 06:30:41 | 58366.6233 | 120.0013 | 1 | 21 | 6 | 0 | 0 | 0 | 0 | 3.752075 | 0 | 2.503263 | 3.781016 | 20.26126 | 13.91806 |  | 8.837771e-05 | [19 empty] | 4.71738 | -0.1057959
4281 | 2022/01/27 06:31:41 | 58426.6225 | 180.0005 | 1 | 21 | 6 | 0 | 0 | 0 | 0 | 3.754933 | 0 | 2.503263 | 3.781016 | 20.26126 | 13.91806 |  | 2.125598e-05 |  | 0 | [17 empty] | 5.282833 | 0.1035497
4282 | 2022/01/27 06:32:41 | 58486.6222 | 240.0002 | 1 | 21 | 6 | 0 | 0 | 0 | 0 | 3.756788 | 0 | 2.503263 | 3.781016 | 20.26126 | 13.91806 |  | 5.13633e-07 | [19 empty] | 4.544991 | -0.09560421
4283 | 2022/01/27 06:33:41 | 58546.623 | 300.001 | 1 | 21 | 6 | 0 | 0 | 0 | 0 | 3.757953 | 0 | 2.503263 | 3.781016 | 20.26126 | 13.91806 |  | 2.520899e-05 |  | 0 | [17 empty] | 4.813261 | -0.01601785
4284 | 2022/01/27 06:34:41 | 58606.6221 | 360.0001 | 1 | 21 | 6 | 0 | 0 | 0 | 0 | 3.758944 | 0 | 2.503263 | 3.781016 | 20.26126 | 13.91806 |  | -3.279703e-06 | [19 empty] | 5.226478 | 0.1279347
4285 | 2022/01/27 06:35:41 | 58666.622 | 420 | 1 | 21 | 6 | 0 | 0 | 0 | 0 | 3.759399 | 0 | 2.503263 | 3.781016 | 20.26126 | 13.91806 |  | 2.323529e-05 |  | 0 | [17 empty] | 4.578681 | -0.07608786
4286 | 2022/01/27 06:36:41 | 58726.6225 | 480.0005 | 1 | 21 | 6 | 0 | 0 | 0 | 0 | 3.759646 | 0 | 2.503263 | 3.781016 | 20.26126 | 13.91806 |  | 8.61423e-06 | [19 empty] | 4.952147 | 0.07051557
4287 | 2022/01/27 06:37:41 | 58786.6232 | 540.0012 | 1 | 21 | 6 | 0 | 0 | 0 | 0 | 3.760276 | 0 | 2.503263 | 3.781016 | 20.26126 | 13.91806 |  | 4.860041e-06 |  | 0 | [17 empty] | 4.561279 | -0.07720217
4288 | 2022/01/27 06:38:41 | 58846.6222 | 600.0002 | 1 | 21 | 6 | 0 | 0 | 0 | 0 | 3.760763 | 0 | 2.503263 | 3.781016 | 20.26126 | 13.91806 |  | 4.678555e-05 | [19 empty] | 4.53261 | -0.09998426
4289 | 2022/01/27 06:39:41 | 58906.6222 | 660.0002 | 1 | 21 | 6 | 0 | 0 | 0 | 0 | 3.761209 | 0 | 2.503263 | 3.781016 | 20.26126 | 13.91806 |  | -4.623004e-06 |  | 0 | [17 empty] | 5.184793 | 0.1078656
4290 | 2022/01/27 06:40:41 | 58966.6222 | 720.0002 | 1 | 21 | 6 | 0 | 0 | 0 | 0 | 3.76145 | 0 | 2.503263 | 3.781016 | 20.26126 | 13.91806 |  | -3.176728e-05 | [19 empty] | 4.70838 | -0.06469458
4291 | 2022/01/27 06:41:41 | 59026.6226 | 780.0006 | 1 | 21 | 6 | 0 | 0 | 0 | 0 | 3.761672 | 0 | 2.503263 | 3.781016 | 20.26126 | 13.91806 |  | -4.741778e-06 |  | 0 | [17 empty] | 4.86425 | 0.0121972
4292 | 2022/01/27 06:42:41 | 59086.6227 | 840.0007 | 1 | 21 | 6 | 0 | 0 | 0 | 0 | 3.761814 | 0 | 2.503263 | 3.781016 | 20.26126 | 13.91806 |  | 2.125792e-05 | [19 empty] | 4.92717 | 0.08062884
4293 | 2022/01/27 06:43:41 | 59146.6224 | 900.0004 | 1 | 21 | 6 | 0 | 0 | 0 | 0 | 3.762089 | 0 | 2.503263 | 3.781016 | 20.26126 | 13.91806 |  | 2.090039e-05 |  | 0 | [17 empty] | 4.629544 | -0.0871858
4294 | 2022/01/27 06:44:41 | 59206.6222 | 960.0002 | 1 | 21 | 6 | 0 | 0 | 0 | 0 | 3.762617 | 0 | 2.503263 | 3.781016 | 20.26126 | 13.91806 |  | 2.639349e-05 | [19 empty] | 5.163828 | 0.1131183
4295 | 2022/01/27 06:45:41 | 59266.6222 | 1020.0002 | 1 | 21 | 6 | 0 | 0 | 0 | 0 | 3.762777 | 0 | 2.503263 | 3.781016 | 20.26126 | 13.91806 |  | -1.40266e-05 |  | 0 | [17 empty] | 4.899907 | -0.08472487
4296 | 2022/01/27 06:46:41 | 59326.622 | 1080 | 1 | 21 | 6 | 0 | 0 | 0 | 0 | 3.76282 | 0 | 2.503263 | 3.781016 | 20.26126 | 13.91806 |  | -3.990534e-06 | [19 empty] | 4.866496 | 0.1110271
4297 | 2022/01/27 06:47:41 | 59386.6236 | 1140.0016 | 1 | 21 | 6 | 0 | 0 | 0 | 0 | 3.762873 | 0 | 2.503263 | 3.781016 | 20.26126 | 13.91806 |  | -1.888667e-05 |  | 0 | [17 empty] | 5.070179 | 0.09709641
4298 | 2022/01/27 06:48:41 | 59446.6227 | 1200.0007 | 1 | 21 | 6 | 0 | 0 | 0 | 0 | 3.763001 | 0 | 2.503263 | 3.781016 | 20.26126 | 13.91806 |  | -1.185356e-06 | [19 empty] | 4.478798 | -0.1361707
4299 | 2022/01/27 06:49:41 | 59506.6232 | 1260.0012 | 1 | 21 | 6 | 0 | 0 | 0 | 0 | 3.763236 | 0 | 2.503263 | 3.781016 | 20.26126 | 13.91806 |  | 9.680489e-06 |  | 0 | [17 empty] | 4.917781 | 0.1330146
4300 | 2022/01/27 06:50:41 | 59566.6232 | 1320.0012 | 1 | 21 | 6 | 0 | 0 | 0 | 0 | 3.763511 | 0 | 2.503263 | 3.781016 | 20.26126 | 13.91806 |  | -2.856898e-05 | [19 empty] | 5.08555 | 0.08579031
4301 | 2022/01/27 06:51:41 | 59626.6229 | 1380.0009 | 1 | 21 | 6 | 0 | 0 | 0 | 0 | 3.763537 | 0 | 2.503263 | 3.781016 | 20.26126 | 13.91806 |  | -1.276138e-05 |  | 0 | [17 empty] | 5.045374 | 0.1824191
4302 | 2022/01/27 06:52:41 | 59686.622 | 1440 | 1 | 21 | 6 | 0 | 0 | 0 | 0 | 3.763505 | 0 | 2.503263 | 3.781016 | 20.26126 | 13.91806 |  | -1.616035e-05 | [19 empty] | 5.137435 | 0.1457961
4303 | 2022/01/27 06:53:41 | 59746.6227 | 1500.0007 | 1 | 21 | 6 | 0 | 0 | 0 | 0 | 3.763552 | 0 | 2.503263 | 3.781016 | 20.26126 | 13.91806 |  | 1.280216e-05 |  | 0 | [17 empty] | 5.045009 | 0.1635645
4304 | 2022/01/27 06:54:41 | 59806.6227 | 1560.0007 | 1 | 21 | 6 | 0 | 0 | 0 | 0 | 3.764053 | 0 | 2.503263 | 3.781016 | 20.26126 | 13.91806 |  | 1.295989e-05 | [19 empty] | 4.478577 | -0.04998624
4305 | 2022/01/27 06:55:41 | 59866.6234 | 1620.0014 | 1 | 21 | 6 | 0 | 0 | 0 | 0 | 3.764107 | 0 | 2.503263 | 3.781016 | 20.26126 | 13.91806 |  | 3.713839e-05 |  | 0 | [17 empty] | 4.973297 | 0.1125196
4306 | 2022/01/27 06:56:41 | 59926.623 | 1680.001 | 1 | 21 | 6 | 0 | 0 | 0 | 0 | 3.764101 | 0 | 2.503263 | 3.781016 | 20.26126 | 13.91806 |  | -3.674573e-06 | [19 empty] | 4.860469 | 0.08760661
4307 | 2022/01/27 06:57:41 | 59986.6222 | 1740.0002 | 1 | 21 | 6 | 0 | 0 | 0 | 0 | 3.764068 | 0 | 2.503263 | 3.781016 | 20.26126 | 13.91806 |  | -6.242824e-06 |  | 0 | [17 empty] | 4.584123 | 0.01517206
4308 | 2022/01/27 06:58:41 | 60046.622 | 1800 | 1 | 21 | 6 | 0 | 0 | 0 | 0 | 3.764589 | 0 | 2.503263 | 3.781016 | 20.26126 | 13.91806 |  | -4.010422e-05 | [19 empty] | 4.558994 | -0.1457112
4309 | 2022/01/27 06:58:41 | 60046.6242 | 1800.0022 | 1 | 21 | 6 | 0 | 0 | 0 | 0 | 3.764493 | 0 | 2.503263 | 3.781016 | 20.26126 | 13.91806 |  | -4.010422e-05 | 0.03190106 | 0 | 0 | [16 empty] | 4.558994 | -0.1457112
4310 | 2022/01/27 06:58:41 | 60046.6316 | 0.0015 | 1 | 22 | 6 | 0 | 0 | 0 | 0 | 3.764421 | 0 | 2.503263 | 3.781016 | 20.26126 | 13.91806 |  | -4.010422e-05 | 0.03190106 | 0 | 0 | [16 empty] | 4.559006 | -0.1457074
4311 | 2022/01/27 06:58:41 | 60046.6387 | 0.0016 | 1 | 23 | 7 | 0 | 0 | 0 | 0 | 3.764369 | 0 | 2.503263 | 3.781016 | 20.26126 | 13.91806 |  | -4.010422e-05 | 0.03190106 | 0 | 0 | [16 empty] | 4.559018 | -0.1457038
4312 | 2022/01/27 07:04:48 | 60413.9515 | 60.0014 | 1 | 14 | 7 | 0 | 0 | 0 | 0 | 3.765017 | 0 | 2.503263 | 3.781016 | 20.26126 | 13.91806 |  | -2.212812e-06 | [19 empty] | 5.168285 | 0.04273489
4313 | 2022/01/27 07:05:48 | 60473.9507 | 120.0006 | 1 | 14 | 7 | 0 | 0 | 0 | 0 | 3.764996 | 0 | 2.503263 | 3.781016 | 20.26126 | 13.91806 |  | 8.416168e-06 | [19 empty] | 5.117306 | 0.1835187
4314 | 2022/01/27 07:06:48 | 60533.9514 | 180.0013 | 1 | 14 | 7 | 0 | 0 | 0 | 0 | 3.765411 | 0 | 2.503263 | 3.781016 | 20.26126 | 13.91806 |  | 3.220244e-05 |  | 0 | 0 | [16 empty] | 4.941337 | 0.09362936
4315 | 2022/01/27 07:07:48 | 60593.9507 | 240.0006 | 1 | 14 | 7 | 0 | 0 | 0 | 0 | 3.765409 | 0 | 2.503263 | 3.781016 | 20.26126 | 13.91806 |  | 4.524147e-05 | [19 empty] | 4.917175 | -0.06769508
4316 | 2022/01/27 07:08:48 | 60653.9512 | 300.0011 | 1 | 14 | 7 | 0 | 0 | 0 | 0 | 3.765362 | 0 | 2.503263 | 3.781016 | 20.26126 | 13.91806 |  | -9.758785e-06 |  | 0 | 0 | [16 empty] | 4.949657 | 0.1569068
4317 | 2022/01/27 07:08:48 | 60653.9526 | 300.0025 | 1 | 14 | 7 | 0 | 0 | 0 | 0 | 3.765362 | 0 | 2.503263 | 3.781016 | 20.26126 | 13.91806 |  | -9.758785e-06 | 0.03190106 | 0 | 0 | [16 empty] | 4.949657 | 0.1569068
4318 | 2022/01/27 07:08:48 | 60654.2432 | 0.2506 | 1 | 15 | 7 | 0 | 0 | 0 | -1.671527 | 3.4694 | -5.799196 | 2.502689 | 3.781016 | 20.25924 | 13.91806 |  | -0.1520486 |  | 0.005907206 | 169.2848 | [16 empty] | 4.949657 | 0.1569068
4319 | 2022/01/27 07:08:49 | 60654.493 | 0.5004 | 1 | 15 | 7 | 0 | 0 | 0 | -3.088078 | 3.461762 | -10.69019 | 2.502085 | 3.781016 | 20.25714 | 13.91806 |  | -0.0316139 |  | 0.08482397 | 16.19429 | [16 empty] | 5.034952 | 0.1569068
4320 | 2022/01/27 07:08:49 | 60654.7441 | 0.7515 | 1 | 15 | 7 | 0 | 0 | 0 | -4.247602 | 3.456184 | -14.68049 | 2.501464 | 3.781016 | 20.255 | 13.91806 | [21 empty] | 5.034952 | 0.1569068
4321 | 2022/01/27 07:08:49 | 60654.9938 | 1.0012 | 1 | 15 | 7 | 0 | 0 | 0 | -5.173364 | 3.452032 | -17.85862 | 2.500846 | 3.781016 | 20.25286 | 13.91806 | [21 empty] | 5.034952 | 0.1569068
4322 | 2022/01/27 07:08:49 | 60655.2442 | 1.2516 | 1 | 15 | 7 | 0 | 0 | 0 | -5.91222 | 3.447797 | -20.38413 | 2.500244 | 3.781016 | 20.25079 | 13.91806 | [21 empty] | 4.459166 | -0.1532787
4323 | 2022/01/27 07:08:50 | 60655.4928 | 1.5002 | 1 | 15 | 7 | 0 | 0 | 0 | -6.490155 | 3.444462 | -22.35509 | 2.499626 | 3.781016 | 20.24866 | 13.91806 |  | -0.01475994 |  | 0.1568936 | 8.132895 | [16 empty] | 4.459166 | -0.1532787
4324 | 2022/01/27 07:08:50 | 60655.7434 | 1.7508 | 1 | 15 | 7 | 0 | 0 | 0 | -6.963089 | 3.440935 | -23.95954 | 2.499021 | 3.781016 | 20.24657 | 13.91806 | [21 empty] | 4.459166 | -0.1532787
4325 | 2022/01/27 07:08:50 | 60655.9934 | 2.0008 | 1 | 15 | 7 | 0 | 0 | 0 | -7.333037 | 3.437943 | -25.21056 | 2.4984 | 3.781016 | 20.24444 | 13.91806 | [21 empty] | 4.81287 | 0.1105326
4326 | 2022/01/27 07:08:50 | 60656.2433 | 2.2507 | 1 | 15 | 7 | 0 | 0 | 0 | -7.635807 | 3.43479 | -26.22739 | 2.497783 | 3.781016 | 20.24232 | 13.91806 | [21 empty] | 4.81287 | 0.1105326
4327 | 2022/01/27 07:08:51 | 60656.493 | 2.5004 | 1 | 15 | 7 | 0 | 0 | 0 | -7.877429 | 3.432136 | -27.03641 | 2.497179 | 3.781016 | 20.24024 | 13.91806 |  | -0.01244642 |  | 0.1827561 | 4.865102 | [16 empty] | 5.173983 | 0.1105326
4328 | 2022/01/27 07:08:51 | 60656.7434 | 2.7508 | 1 | 15 | 7 | 0 | 0 | 0 | -8.066415 | 3.42933 | -27.6624 | 2.49656 | 3.781016 | 20.23812 | 13.91806 | [21 empty] | 5.173983 | 0.1105326
4329 | 2022/01/27 07:08:51 | 60656.9937 | 3.0011 | 1 | 15 | 7 | 0 | 0 | 0 | -8.221067 | 3.426858 | -28.17243 | 2.495944 | 3.781016 | 20.23601 | 13.91806 | [21 empty] | 5.173983 | 0.1105326
4330 | 2022/01/27 07:08:51 | 60657.2433 | 3.2507 | 1 | 15 | 7 | 0 | 0 | 0 | -8.342076 | 3.424023 | -28.56346 | 2.49534 | 3.781016 | 20.23394 | 13.91806 | [21 empty] | 4.644719 | -0.05254716
4331 | 2022/01/27 07:08:52 | 60657.4936 | 3.501 | 1 | 15 | 7 | 0 | 0 | 0 | -8.441127 | 3.421836 | -28.88415 | 2.494719 | 3.781016 | 20.23182 | 13.91806 |  | -0.01024632 |  | 0.2415602 | 4.269238 | [16 empty] | 4.644719 | -0.05254716
4332 | 2022/01/27 07:08:52 | 60657.7449 | 3.7523 | 1 | 15 | 7 | 0 | 0 | 0 | -8.52017 | 3.419216 | -29.1323 | 2.494101 | 3.781016 | 20.2297 | 13.91806 | [21 empty] | 4.644719 | -0.05254716
4333 | 2022/01/27 07:08:52 | 60657.993 | 4.0004 | 1 | 15 | 7 | 0 | 0 | 0 | -8.581981 | 3.417233 | -29.32663 | 2.493498 | 3.781016 | 20.22764 | 13.91806 | [21 empty] | 4.742301 | 0.03049418
4334 | 2022/01/27 07:08:52 | 60658.2441 | 4.2515 | 1 | 15 | 7 | 0 | 0 | 0 | -8.632533 | 3.41492 | -29.47941 | 2.492878 | 3.781016 | 20.22552 | 13.91806 | [21 empty] | 4.742301 | 0.03049418
4335 | 2022/01/27 07:08:53 | 60658.4931 | 4.5005 | 1 | 15 | 7 | 0 | 0 | 0 | -8.672886 | 3.412871 | -29.59944 | 2.492276 | 3.781016 | 20.22347 | 13.91806 |  | -0.008929498 |  | 0.2576199 | [17 empty] | 4.742301 | 0.03049418
4336 | 2022/01/27 07:08:53 | 60658.7433 | 4.7507 | 1 | 15 | 7 | 0 | 0 | 0 | -8.704482 | 3.410722 | -29.68857 | 2.491658 | 3.781016 | 20.22136 | 13.91806 | [21 empty] | 5.256483 | 0.03049418
4337 | 2022/01/27 07:08:53 | 60658.9938 | 5.0012 | 1 | 15 | 7 | 0 | 0 | 0 | -8.730401 | 3.408773 | -29.75996 | 2.49104 | 3.781016 | 20.21925 | 13.91806 | [21 empty] | 5.256483 | 0.03049418
4338 | 2022/01/27 07:08:53 | 60659.2435 | 5.2509 | 1 | 15 | 7 | 0 | 0 | 0 | -8.751074 | 3.40685 | -29.8136 | 2.490422 | 3.781016 | 20.21715 | 13.91806 | [21 empty] | 5.256483 | 0.03049418
4339 | 2022/01/27 07:08:54 | 60659.4937 | 5.5011 | 1 | 15 | 7 | 0 | 0 | 0 | -8.767176 | 3.404538 | -29.84818 | 2.489817 | 3.781016 | 20.21509 | 13.91806 |  | -0.008427883 |  | 0.3156186 | 3.590538 | [16 empty] | 4.798299 | 0.01749948
4340 | 2022/01/27 07:08:54 | 60659.7441 | 5.7515 | 1 | 15 | 7 | 0 | 0 | 0 | -8.78032 | 3.402784 | -29.87753 | 2.489197 | 3.781016 | 20.21298 | 13.91806 | [21 empty] | 4.798299 | 0.01749948
4341 | 2022/01/27 07:08:54 | 60659.993 | 6.0004 | 1 | 15 | 7 | 0 | 0 | 0 | -8.790866 | 3.4008 | -29.89598 | 2.488593 | 3.781016 | 20.21092 | 13.91806 | [21 empty] | 4.798299 | 0.01749948
4342 | 2022/01/27 07:08:54 | 60660.2432 | 6.2506 | 1 | 15 | 7 | 0 | 0 | 0 | -8.799124 | 3.399061 | -29.90876 | 2.487975 | 3.781016 | 20.20882 | 13.91806 | [21 empty] | 4.704632 | -0.0292708
4343 | 2022/01/27 07:08:55 | 60660.4929 | 6.5003 | 1 | 15 | 7 | 0 | 0 | 0 | -8.805858 | 3.397302 | -29.91616 | 2.487359 | 3.781016 | 20.20672 | 13.91806 |  | -0.007764932 |  | 0.3112092 | 3.375964 | [16 empty] | 4.704632 | -0.0292708
4344 | 2022/01/27 07:08:55 | 60660.7443 | 6.7517 | 1 | 15 | 7 | 0 | 0 | 0 | -8.811145 | 3.395487 | -29.91813 | 2.486754 | 3.781016 | 20.20467 | 13.91806 | [21 empty] | 4.704632 | -0.0292708
4345 | 2022/01/27 07:08:55 | 60660.9936 | 7.001 | 1 | 15 | 7 | 0 | 0 | 0 | -8.815304 | 3.393603 | -29.91564 | 2.486134 | 3.781016 | 20.20257 | 13.91806 | [21 empty] | 5.298142 | -0.0292708
4346 | 2022/01/27 07:08:55 | 60661.2428 | 7.2502 | 1 | 15 | 7 | 0 | 0 | 0 | -8.8187 | 3.391949 | -29.91258 | 2.485532 | 3.781016 | 20.20053 | 13.91806 | [21 empty] | 5.298142 | -0.0292708
4347 | 2022/01/27 07:08:56 | 60661.4927 | 7.5001 | 1 | 15 | 7 | 0 | 0 | 0 | -8.821365 | 3.390169 | -29.90592 | 2.484914 | 3.781016 | 20.19843 | 13.91806 |  | -0.007310597 |  | 0.3458865 | 2.903958 | [16 empty] | 4.969496 | 0.08276984
4348 | 2022/01/27 07:08:56 | 60661.7427 | 7.7501 | 1 | 15 | 7 | 0 | 0 | 0 | -8.823515 | 3.388721 | -29.90043 | 2.484294 | 3.781016 | 20.19633 | 13.91806 | [21 empty] | 4.969496 | 0.08276984
4349 | 2022/01/27 07:08:56 | 60661.9938 | 8.0012 | 1 | 15 | 7 | 0 | 0 | 0 | -8.825224 | 3.386793 | -29.88921 | 2.483677 | 3.781016 | 20.19424 | 13.91806 | [21 empty] | 4.969496 | 0.08276984
4350 | 2022/01/27 07:08:56 | 60662.2434 | 8.2508 | 1 | 15 | 7 | 0 | 0 | 0 | -8.826562 | 3.385522 | -29.88252 | 2.483071 | 3.781016 | 20.19218 | 13.91806 | [21 empty] | 4.735703 | -0.0730601
4351 | 2022/01/27 07:08:57 | 60662.4936 | 8.501 | 1 | 15 | 7 | 0 | 0 | 0 | -8.827653 | 3.383759 | -29.87065 | 2.482454 | 3.781016 | 20.1901 | 13.91806 |  | -0.006063708 |  | 0.3830799 | [17 empty] | 4.735703 | -0.0730601
4352 | 2022/01/27 07:08:57 | 60662.7426 | 8.75 | 1 | 15 | 7 | 0 | 0 | 0 | -8.828494 | 3.382076 | -29.85864 | 2.481848 | 3.781016 | 20.18805 | 13.91806 | [21 empty] | 4.735703 | -0.0730601
4353 | 2022/01/27 07:08:57 | 60662.9939 | 9.0013 | 1 | 15 | 7 | 0 | 0 | 0 | -8.829177 | 3.380701 | -29.84881 | 2.481232 | 3.781016 | 20.18596 | 13.91806 | [21 empty] | 5.339414 | -0.0730601
4354 | 2022/01/27 07:08:57 | 60663.2434 | 9.2508 | 1 | 15 | 7 | 0 | 0 | 0 | -8.829784 | 3.379228 | -29.83785 | 2.480612 | 3.781016 | 20.18387 | 13.91806 | [21 empty] | 5.339414 | -0.0730601
4355 | 2022/01/27 07:08:58 | 60663.493 | 9.5004 | 1 | 15 | 7 | 0 | 0 | 0 | -8.830298 | 3.377417 | -29.8236 | 2.48001 | 3.781016 | 20.18183 | 13.91806 |  | -0.007279599 |  | 0.3741941 | 2.692362 | [16 empty] | 5.339414 | -0.0730601
4356 | 2022/01/27 07:08:58 | 60663.7433 | 9.7507 | 1 | 15 | 7 | 0 | 0 | 0 | -8.830679 | 3.376287 | -29.81491 | 2.479393 | 3.781016 | 20.17975 | 13.91806 | [21 empty] | 5.180466 | 0.1389882
4357 | 2022/01/27 07:08:58 | 60663.993 | 10.0004 | 1 | 15 | 7 | 0 | 0 | 0 | -8.830983 | 3.374673 | -29.80168 | 2.478774 | 3.781016 | 20.17766 | 13.91806 | [21 empty] | 5.180466 | 0.1389882
4358 | 2022/01/27 07:08:58 | 60663.9944 | 10.0018 | 1 | 15 | 7 | 0 | 0 | 0 | -8.830983 | 3.374673 | -29.80168 | 2.478774 | 3.781016 | 20.17766 | 13.91806 |  | -0.005619472 | 0.03190106 | 0.407418 | 2.692362 | [16 empty] | 5.180466 | 0.1389882
4359 | 2022/01/27 07:08:59 | 60665.0362 | 1.0011 | 1 | 16 | 7 | 0 | 0 | 0 | 0 | 3.68014 | 0 | 2.47876 | 3.781016 | 20.17761 | 13.91806 |  | 0.01176565 | [19 empty] | 4.823291 | -0.1116171
4360 | 2022/01/27 07:09:00 | 60666.0353 | 2.0002 | 1 | 16 | 7 | 0 | 0 | 0 | 0 | 3.687828 | 0 | 2.47876 | 3.781016 | 20.17761 | 13.91806 |  | 0.006895399 | [19 empty] | 5.455598 | 0.1975961
4361 | 2022/01/27 07:09:01 | 60667.0355 | 3.0004 | 1 | 16 | 7 | 0 | 0 | 0 | 0 | 3.693131 | 0 | 2.47876 | 3.781016 | 20.17761 | 13.91806 |  | 0.005394759 | [19 empty] | 4.914628 | -0.1690532
4362 | 2022/01/27 07:09:02 | 60668.0353 | 4.0002 | 1 | 16 | 7 | 0 | 0 | 0 | 0 | 3.697439 | 0 | 2.47876 | 3.781016 | 20.17761 | 13.91806 |  | 0.004343214 | [19 empty] | 5.572788 | 0.2056749
4363 | 2022/01/27 07:09:03 | 60669.0354 | 5.0003 | 1 | 16 | 7 | 0 | 0 | 0 | 0 | 3.700904 | 0 | 2.47876 | 3.781016 | 20.17761 | 13.91806 |  | 0.004257503 | [19 empty] | 5.024569 | -0.1713184
4364 | 2022/01/27 07:09:04 | 60670.036 | 6.0009 | 1 | 16 | 7 | 0 | 0 | 0 | 0 | 3.703859 | 0 | 2.47876 | 3.781016 | 20.17761 | 13.91806 |  | 0.002971138 | [19 empty] | 5.047786 | -0.1713184
4365 | 2022/01/27 07:09:05 | 60671.0364 | 7.0013 | 1 | 16 | 7 | 0 | 0 | 0 | 0 | 3.706618 | 0 | 2.47876 | 3.781016 | 20.17761 | 13.91806 |  | 0.002397852 | [19 empty] | 5.274318 | -0.09542629
4366 | 2022/01/27 07:09:06 | 60672.0361 | 8.001 | 1 | 16 | 7 | 0 | 0 | 0 | 0 | 3.708783 | 0 | 2.47876 | 3.781016 | 20.17761 | 13.91806 |  | 0.002909608 | [19 empty] | 4.958761 | -0.09542629
4367 | 2022/01/27 07:09:07 | 60673.0361 | 9.001 | 1 | 16 | 7 | 0 | 0 | 0 | 0 | 3.71081 | 0 | 2.47876 | 3.781016 | 20.17761 | 13.91806 |  | 0.002210969 | [19 empty] | 5.417162 | -0.02590716
4368 | 2022/01/27 07:09:08 | 60674.0354 | 10.0003 | 1 | 16 | 7 | 0 | 0 | 0 | 0 | 3.712745 | 0 | 2.47876 | 3.781016 | 20.17761 | 13.91806 |  | 0.001646578 | [19 empty] | 4.951726 | -0.02590716
4369 | 2022/01/27 07:09:09 | 60675.0356 | 11.0005 | 1 | 16 | 7 | 0 | 0 | 0 | 0 | 3.714414 | 0 | 2.47876 | 3.781016 | 20.17761 | 13.91806 | [21 empty] | 5.221684 | -0.06108701
4370 | 2022/01/27 07:09:10 | 60676.0354 | 12.0003 | 1 | 16 | 7 | 0 | 0 | 0 | 0 | 3.715875 | 0 | 2.47876 | 3.781016 | 20.17761 | 13.91806 |  | 0.001504622 | [19 empty] | 4.975601 | 0.1036568
4371 | 2022/01/27 07:09:11 | 60677.0355 | 13.0004 | 1 | 16 | 7 | 0 | 0 | 0 | 0 | 3.71734 | 0 | 2.47876 | 3.781016 | 20.17761 | 13.91806 |  | 0.001392729 | [19 empty] | 5.042783 | -0.1595634
4372 | 2022/01/27 07:09:12 | 60678.0353 | 14.0002 | 1 | 16 | 7 | 0 | 0 | 0 | 0 | 3.71868 | 0 | 2.47876 | 3.781016 | 20.17761 | 13.91806 | [21 empty] | 5.283314 | 0.1621795
4373 | 2022/01/27 07:09:13 | 60679.0355 | 15.0004 | 1 | 16 | 7 | 0 | 0 | 0 | 0 | 3.719886 | 0 | 2.47876 | 3.781016 | 20.17761 | 13.91806 |  | 0.001112107 | [19 empty] | 4.858191 | -0.2198642
4374 | 2022/01/27 07:09:14 | 60680.0364 | 16.0013 | 1 | 16 | 7 | 0 | 0 | 0 | 0 | 3.721044 | 0 | 2.47876 | 3.781016 | 20.17761 | 13.91806 |  | 0.001230588 | [19 empty] | 5.387101 | 0.1652841
4375 | 2022/01/27 07:09:15 | 60681.0354 | 17.0003 | 1 | 16 | 7 | 0 | 0 | 0 | 0 | 3.721834 | 0 | 2.47876 | 3.781016 | 20.17761 | 13.91806 | [21 empty] | 4.982368 | -0.1264788
4376 | 2022/01/27 07:09:16 | 60682.0357 | 18.0006 | 1 | 16 | 7 | 0 | 0 | 0 | 0 | 3.723 | 0 | 2.47876 | 3.781016 | 20.17761 | 13.91806 |  | 0.001003203 | [19 empty] | 5.147971 | 0.05175084
4377 | 2022/01/27 07:09:17 | 60683.0365 | 19.0014 | 1 | 16 | 7 | 0 | 0 | 0 | 0 | 3.723769 | 0 | 2.47876 | 3.781016 | 20.17761 | 13.91806 | [21 empty] | 5.162674 | 0.004594624
4378 | 2022/01/27 07:09:18 | 60684.0357 | 20.0006 | 1 | 16 | 7 | 0 | 0 | 0 | 0 | 3.724706 | 0 | 2.47876 | 3.781016 | 20.17761 | 13.91806 |  | 0.0009225368 | [19 empty] | 4.989371 | -0.05415708
4379 | 2022/01/27 07:09:19 | 60685.0365 | 21.0014 | 1 | 16 | 7 | 0 | 0 | 0 | 0 | 3.725499 | 0 | 2.47876 | 3.781016 | 20.17761 | 13.91806 | [21 empty] | 5.527399 | -0.05415708
4380 | 2022/01/27 07:09:20 | 60686.0354 | 22.0003 | 1 | 16 | 7 | 0 | 0 | 0 | 0 | 3.726381 | 0 | 2.47876 | 3.781016 | 20.17761 | 13.91806 |  | 0.0008959146 | [19 empty] | 4.936887 | -0.1374917
4381 | 2022/01/27 07:09:21 | 60687.0356 | 23.0005 | 1 | 16 | 7 | 0 | 0 | 0 | 0 | 3.726995 | 0 | 2.47876 | 3.781016 | 20.17761 | 13.91806 | [21 empty] | 5.320384 | -0.1374917
4382 | 2022/01/27 07:09:22 | 60688.0355 | 24.0004 | 1 | 16 | 7 | 0 | 0 | 0 | 0 | 3.727739 | 0 | 2.47876 | 3.781016 | 20.17761 | 13.91806 |  | 0.0007494565 | [19 empty] | 4.978295 | -0.1588747
4383 | 2022/01/27 07:09:23 | 60689.0365 | 25.0014 | 1 | 16 | 7 | 0 | 0 | 0 | 0 | 3.728596 | 0 | 2.47876 | 3.781016 | 20.17761 | 13.91806 | [21 empty] | 5.11413 | -0.1588747
4384 | 2022/01/27 07:09:24 | 60690.0363 | 26.0012 | 1 | 16 | 7 | 0 | 0 | 0 | 0 | 3.729284 | 0 | 2.47876 | 3.781016 | 20.17761 | 13.91806 |  | 0.0007270624 | [19 empty] | 5.602841 | 0.1951708
4385 | 2022/01/27 07:09:25 | 60691.0365 | 27.0014 | 1 | 16 | 7 | 0 | 0 | 0 | 0 | 3.729841 | 0 | 2.47876 | 3.781016 | 20.17761 | 13.91806 | [21 empty] | 4.898986 | -0.1325852
4386 | 2022/01/27 07:09:26 | 60692.0365 | 28.0014 | 1 | 16 | 7 | 0 | 0 | 0 | 0 | 3.730444 | 0 | 2.47876 | 3.781016 | 20.17761 | 13.91806 | [21 empty] | 5.414886 | 0.07384896
4387 | 2022/01/27 07:09:27 | 60693.0359 | 29.0008 | 1 | 16 | 7 | 0 | 0 | 0 | 0 | 3.731157 | 0 | 2.47876 | 3.781016 | 20.17761 | 13.91806 |  | 0.0005912387 | [19 empty] | 4.856877 | 0.01634255
4388 | 2022/01/27 07:09:28 | 60694.0367 | 30.0016 | 1 | 16 | 7 | 0 | 0 | 0 | 0 | 3.731849 | 0 | 2.47876 | 3.781016 | 20.17761 | 13.91806 | [21 empty] | 5.168324 | -0.09339288
4389 | 2022/01/27 07:09:29 | 60695.037 | 31.0019 | 1 | 16 | 7 | 0 | 0 | 0 | 0 | 3.732246 | 0 | 2.47876 | 3.781016 | 20.17761 | 13.91806 |  | 0.0006363253 | [19 empty] | 5.498828 | 0.1032823
4390 | 2022/01/27 07:09:30 | 60696.0358 | 32.0007 | 1 | 16 | 7 | 0 | 0 | 0 | 0 | 3.732862 | 0 | 2.47876 | 3.781016 | 20.17761 | 13.91806 | [21 empty] | 4.88318 | -0.1923901
4391 | 2022/01/27 07:09:31 | 60697.0357 | 33.0006 | 1 | 16 | 7 | 0 | 0 | 0 | 0 | 3.733451 | 0 | 2.47876 | 3.781016 | 20.17761 | 13.91806 | [21 empty] | 5.370519 | 0.1522936
4392 | 2022/01/27 07:09:32 | 60698.0358 | 34.0007 | 1 | 16 | 7 | 0 | 0 | 0 | 0 | 3.733797 | 0 | 2.47876 | 3.781016 | 20.17761 | 13.91806 |  | 0.0005599751 | [19 empty] | 4.874413 | -0.1550332
4393 | 2022/01/27 07:09:33 | 60699.0356 | 35.0005 | 1 | 16 | 7 | 0 | 0 | 0 | 0 | 3.734253 | 0 | 2.47876 | 3.781016 | 20.17761 | 13.91806 | [21 empty] | 5.080392 | 0.06436855
4394 | 2022/01/27 07:09:34 | 60700.0356 | 36.0005 | 1 | 16 | 7 | 0 | 0 | 0 | 0 | 3.734722 | 0 | 2.47876 | 3.781016 | 20.17761 | 13.91806 | [21 empty] | 5.521472 | 0.06436855
4395 | 2022/01/27 07:09:35 | 60701.0357 | 37.0006 | 1 | 16 | 7 | 0 | 0 | 0 | 0 | 3.734836 | 0 | 2.47876 | 3.781016 | 20.17761 | 13.91806 |  | 0.0005242908 | [19 empty] | 4.909618 | -0.0417766
4396 | 2022/01/27 07:09:36 | 60702.0365 | 38.0014 | 1 | 16 | 7 | 0 | 0 | 0 | 0 | 3.735332 | 0 | 2.47876 | 3.781016 | 20.17761 | 13.91806 | [21 empty] | 5.444087 | -0.0417766
4397 | 2022/01/27 07:09:37 | 60703.0358 | 39.0007 | 1 | 16 | 7 | 0 | 0 | 0 | 0 | 3.735622 | 0 | 2.47876 | 3.781016 | 20.17761 | 13.91806 | [21 empty] | 4.793817 | -0.1640028
4398 | 2022/01/27 07:09:38 | 60704.0357 | 40.0006 | 1 | 16 | 7 | 0 | 0 | 0 | 0 | 3.736163 | 0 | 2.47876 | 3.781016 | 20.17761 | 13.91806 | [21 empty] | 5.171672 | -0.1640028
4399 | 2022/01/27 07:09:38 | 60704.0371 | 40.002 | 1 | 16 | 7 | 0 | 0 | 0 | 0 | 3.736161 | 0 | 2.47876 | 3.781016 | 20.17761 | 13.91806 |  | 0.0005242908 | 0.03190106 | 0 | 0 | [16 empty] | 5.171672 | -0.1640028
4400 | 2022/01/27 07:09:38 | 60704.3279 | 0.2507 | 1 | 17 | 7 | 0 | 0 | 0 | 1.764305 | 3.794667 | 6.69495 | 2.478875 | 3.78102 | 20.17805 | 13.91807 |  | 0.04584107 |  | 0.01206536 | 1217.049 | [16 empty] | 5.171672 | -0.1640028
4401 | 2022/01/27 07:09:39 | 60704.5775 | 0.5003 | 1 | 17 | 7 | 0 | 0 | 0 | 1.764153 | 3.796183 | 6.697048 | 2.478998 | 3.78102 | 20.17852 | 13.91807 | [21 empty] | 5.49786 | 0.2200137
4402 | 2022/01/27 07:09:39 | 60704.8286 | 0.7514 | 1 | 17 | 7 | 0 | 0 | 0 | 1.76413 | 3.797198 | 6.698751 | 2.479122 | 3.78102 | 20.17899 | 13.91807 | [21 empty] | 5.49786 | 0.2200137
4403 | 2022/01/27 07:09:39 | 60705.0782 | 1.001 | 1 | 17 | 7 | 0 | 0 | 0 | 1.764 | 3.798014 | 6.699696696 | 2.479243 | 3.78102 | 20.17945 | 13.91807 | [21 empty] | 4.951968 | 0.2200137
4404 | 2022/01/27 07:09:39 | 60705.3278 | 1.2506 | 1 | 17 | 7 | 0 | 0 | 0 | 1.763672 | 3.799101 | 6.700368 | 2.479366 | 3.78102 | 20.17992 | 13.91807 | [21 empty] | 4.951968 | -0.1705915
4405 | 2022/01/27 07:09:40 | 60705.579 | 1.5018 | 1 | 17 | 7 | 0 | 0 | 0 | 1.763611 | 3.799746 | 6.701274 | 2.479486 | 3.78102 | 20.18037 | 13.91807 |  | 0.003253853 |  | 0.122236 | 14.94197 | [16 empty] | 4.951968 | -0.1705915
4406 | 2022/01/27 07:09:40 | 60705.828 | 1.7508 | 1 | 17 | 7 | 0 | 0 | 0 | 1.763397 | 3.80046 | 6.70172 | 2.47961 | 3.78102 | 20.18084 | 13.91807 | [21 empty] | 4.954138 | -0.1705915
4407 | 2022/01/27 07:09:40 | 60706.0774 | 2.0002 | 1 | 17 | 7 | 0 | 0 | 0 | 1.763634 | 3.801099 | 6.703747 | 2.479733 | 3.78102 | 20.18131 | 13.91807 | [21 empty] | 4.954138 | -0.1705915
4408 | 2022/01/27 07:09:40 | 60706.3278 | 2.2506 | 1 | 17 | 7 | 0 | 0 | 0 | 1.763725 | 3.801702 | 6.705157 | 2.479855 | 3.78102 | 20.18177 | 13.91807 | [21 empty] | 4.954138 | -0.1705915
4409 | 2022/01/27 07:09:41 | 60706.5784 | 2.5012 | 1 | 17 | 7 | 0 | 0 | 0 | 1.763771 | 3.802485 | 6.706713 | 2.479978 | 3.78102 | 20.18224 | 13.91807 |  | 0.002839679 | [19 empty] | 5.533878 | 0.1818471
4410 | 2022/01/27 07:09:41 | 60706.828 | 2.7508 | 1 | 17 | 7 | 0 | 0 | 0 | 1.763672 | 3.803337 | 6.707839 | 2.480101 | 3.78102 | 20.18271 | 13.91807 | [21 empty] | 5.533878 | 0.1818471
4411 | 2022/01/27 07:09:41 | 60707.0776 | 3.0004 | 1 | 17 | 7 | 0 | 0 | 0 | 1.763901 | 3.803621 | 6.709211 | 2.480222 | 3.78102 | 20.18317 | 13.91807 | [21 empty] | 5.533878 | 0.1818471
4412 | 2022/01/27 07:09:41 | 60707.3276 | 3.2504 | 1 | 17 | 7 | 0 | 0 | 0 | 1.763924 | 3.804392 | 6.710658 | 2.480345 | 3.78102 | 20.18364 | 13.91807 | [21 empty] | 5.258242 | -0.08613631
4413 | 2022/01/27 07:09:42 | 60707.5784 | 3.5012 | 1 | 17 | 7 | 0 | 0 | 0 | 1.763573 | 3.80468 | 6.709831 | 2.480468 | 3.78102 | 20.1841 | 13.91807 |  | 0.002302869 |  | 0.1834311 | [17 empty] | 5.258242 | -0.08613631
4414 | 2022/01/27 07:09:42 | 60707.828 | 3.7508 | 1 | 17 | 7 | 0 | 0 | 0 | 1.76342 | 3.805593 | 6.710859 | 2.480589 | 3.78102 | 20.18456 | 13.91807 | [21 empty] | 5.258242 | -0.08613631
4415 | 2022/01/27 07:09:42 | 60708.0775 | 4.0003 | 1 | 17 | 7 | 0 | 0 | 0 | 1.763382 | 3.805798 | 6.711076 | 2.480713 | 3.78102 | 20.18504 | 13.91807 | [21 empty] | 4.893329 | -0.08613631
4416 | 2022/01/27 07:09:42 | 60708.3292 | 4.252 | 1 | 17 | 7 | 0 | 0 | 0 | 1.764038 | 3.806555 | 6.714908 | 2.480836 | 3.78102 | 20.1855 | 13.91807 | [21 empty] | 4.893329 | -0.08613631
4417 | 2022/01/27 07:09:43 | 60708.5774 | 4.5002 | 1 | 17 | 7 | 0 | 0 | 0 | 1.764267 | 3.806967 | 6.716506 | 2.480956 | 3.78102 | 20.18596 | 13.91807 |  | 0.002582984 | [19 empty] | 4.893329 | -0.08613631
4418 | 2022/01/27 07:09:43 | 60708.8285 | 4.7513 | 1 | 17 | 7 | 0 | 0 | 0 | 1.764221 | 3.807617 | 6.717478 | 2.48108 | 3.78102 | 20.18643 | 13.91807 | [21 empty] | 5.356 | 0.03054947
4419 | 2022/01/27 07:09:43 | 60709.0783 | 5.0011 | 1 | 17 | 7 | 0 | 0 | 0 | 1.763557 | 3.807947 | 6.715532 | 2.481201 | 3.78102 | 20.18689 | 13.91807 | [21 empty] | 5.356 | 0.03054947
4420 | 2022/01/27 07:09:43 | 60709.3287 | 5.2515 | 1 | 17 | 7 | 0 | 0 | 0 | 1.763329 | 3.808682 | 6.715959 | 2.481324 | 3.78102 | 20.18736 | 13.91807 | [21 empty] | 5.356 | 0.03054947
4421 | 2022/01/27 07:09:44 | 60709.5776 | 5.5004 | 1 | 17 | 7 | 0 | 0 | 0 | 1.763474 | 3.809004 | 6.71708 | 2.481448 | 3.78102 | 20.18783 | 13.91807 |  | 0.002275791 | [19 empty] | 5.494933 | 0.04341632
4422 | 2022/01/27 07:09:44 | 60709.8273 | 5.7501 | 1 | 17 | 7 | 0 | 0 | 0 | 1.763763 | 3.809722 | 6.719447 | 2.481568 | 3.78102 | 20.18829 | 13.91807 | [21 empty] | 5.494933 | 0.04341632
4423 | 2022/01/27 07:09:44 | 60710.0775 | 6.0003 | 1 | 17 | 7 | 0 | 0 | 0 | 1.763596 | 3.809852 | 6.71904 | 2.481692 | 3.78102 | 20.18876 | 13.91807 | [21 empty] | 5.494933 | 0.04341632
4424 | 2022/01/27 07:09:44 | 60710.3279 | 6.2507 | 1 | 17 | 7 | 0 | 0 | 0 | 1.763359 | 3.810422 | 6.719142 | 2.481815 | 3.78102 | 20.18923 | 13.91807 | [21 empty] | 4.954556 | 0.04341632
4425 | 2022/01/27 07:09:45 | 60710.5775 | 6.5003 | 1 | 17 | 7 | 0 | 0 | 0 | 1.763512 | 3.810729 | 6.720266 | 2.481936 | 3.78102 | 20.18969 | 13.91807 |  | 0.001712981 |  | 0.2291785 | 4.817796 | [16 empty] | 4.954556 | 0.04341632
4426 | 2022/01/27 07:09:45 | 60710.8279 | 6.7507 | 1 | 17 | 7 | 0 | 0 | 0 | 1.763847 | 3.811471 | 6.722852 | 2.482059 | 3.78102 | 20.19016 | 13.91807 | [21 empty] | 5.047374 | -0.1398621
4427 | 2022/01/27 07:09:45 | 60711.0776 | 7.0004 | 1 | 17 | 7 | 0 | 0 | 0 | 1.763901 | 3.81176 | 6.723567 | 2.482182 | 3.78102 | 20.19063 | 13.91807 | [21 empty] | 5.047374 | -0.1398621
4428 | 2022/01/27 07:09:45 | 60711.3288 | 7.2516 | 1 | 17 | 7 | 0 | 0 | 0 | 1.763748 | 3.812164 | 6.723697 | 2.482304 | 3.78102 | 20.1911 | 13.91807 | [21 empty] | 5.047374 | -0.1398621
4429 | 2022/01/27 07:09:46 | 60711.5783 | 7.5011 | 1 | 17 | 7 | 0 | 0 | 0 | 1.763557 | 3.812767 | 6.724032 | 2.482427 | 3.78102 | 20.19156 | 13.91807 |  | 0.001579319 | [19 empty] | 5.477939 | 0.1345515
4430 | 2022/01/27 07:09:46 | 60711.8273 | 7.7501 | 1 | 17 | 7 | 0 | 0 | 0 | 1.763443 | 3.813363 | 6.724648 | 2.482548 | 3.78102 | 20.19203 | 13.91807 | [21 empty] | 5.477939 | 0.1345515
4431 | 2022/01/27 07:09:46 | 60712.0776 | 8.0004 | 1 | 17 | 7 | 0 | 0 | 0 | 1.76329 | 3.813379 | 6.724093 | 2.482671 | 3.78102 | 20.1925 | 13.91807 | [21 empty] | 5.477939 | 0.1345515
4432 | 2022/01/27 07:09:46 | 60712.3278 | 8.2506 | 1 | 17 | 7 | 0 | 0 | 0 | 1.763214 | 3.814231 | 6.725305 | 2.482794 | 3.78102 | 20.19297 | 13.91807 | [21 empty] | 5.314213 | 0.1345515
4433 | 2022/01/27 07:09:47 | 60712.5776 | 8.5004 | 1 | 17 | 7 | 0 | 0 | 0 | 1.763206 | 3.814129 | 6.725095 | 2.482915 | 3.78102 | 20.19343 | 13.91807 | [21 empty] | 5.314213 | 0.1345515
4434 | 2022/01/27 07:09:47 | 60712.8289 | 8.7517 | 1 | 17 | 7 | 0 | 0 | 0 | 1.763664 | 3.814868 | 6.728145 | 2.483038 | 3.78102 | 20.1939 | 13.91807 | [21 empty] | 5.314213 | 0.1345515
4435 | 2022/01/27 07:09:47 | 60713.0785 | 9.0013 | 1 | 17 | 7 | 0 | 0 | 0 | 1.764069 | 3.814847 | 6.729653 | 2.483162 | 3.78102 | 20.19437 | 13.91807 | [21 empty] | 4.878488 | -0.1873283
4436 | 2022/01/27 07:09:47 | 60713.3272 | 9.25 | 1 | 17 | 7 | 0 | 0 | 0 | 1.764511 | 3.815552 | 6.732583 | 2.483282 | 3.78102 | 20.19483 | 13.91807 | [21 empty] | 4.878488 | -0.1873283
4437 | 2022/01/27 07:09:48 | 60713.5775 | 9.5003 | 1 | 17 | 7 | 0 | 0 | 0 | 1.764481 | 3.815921 | 6.73312 | 2.483406 | 3.78102 | 20.1953 | 13.91807 |  | 0.001555174 |  | 0.2831365 | [17 empty] | 4.878488 | -0.1873283
4438 | 2022/01/27 07:09:48 | 60713.8295 | 9.7523 | 1 | 17 | 7 | 0 | 0 | 0 | 1.764442 | 3.816413 | 6.733839 | 2.48353 | 3.78102 | 20.19577 | 13.91807 | [21 empty] | 5.267451 | 0.121551
4439 | 2022/01/27 07:09:48 | 60714.0776 | 10.0004 | 1 | 17 | 7 | 0 | 0 | 0 | 1.764153 | 3.816542 | 6.732964 | 2.48365 | 3.78102 | 20.19623 | 13.91807 | [21 empty] | 5.267451 | 0.121551
4440 | 2022/01/27 07:09:48 | 60714.0789 | 10.0017 | 1 | 17 | 7 | 0 | 0 | 0 | 1.76413 | 3.816506 | 6.732813 | 2.48365 | 3.78102 | 20.19623 | 13.91807 |  | 0.001421961 | 0.03190106 | 0.2831365 | 4.817796 | [16 empty] | 5.267451 | 0.121551
4441 | 2022/01/27 07:09:49 | 60715.119 | 1.0007 | 1 | 18 | 7 | 0 | 0 | 0 | 0 | 3.756628 | 0 | 2.483653 | 3.78102 | 20.19624 | 13.91807 |  | -0.003945524 | [19 empty] | 5.101991 | -0.05170628
4442 | 2022/01/27 07:09:50 | 60716.1192 | 2.0009 | 1 | 18 | 7 | 0 | 0 | 0 | 0 | 3.755229 | 0 | 2.483653 | 3.78102 | 20.19624 | 13.91807 | [21 empty] | 4.878072 | -0.06997481
4443 | 2022/01/27 07:09:51 | 60717.1184 | 3.0001 | 1 | 18 | 7 | 0 | 0 | 0 | 0 | 3.75455 | 0 | 2.483653 | 3.78102 | 20.19624 | 13.91807 |  | -0.001202274 | [19 empty] | 5.412061 | -0.06997481
4444 | 2022/01/27 07:09:52 | 60718.119 | 4.0007 | 1 | 18 | 7 | 0 | 0 | 0 | 0 | 3.754098 | 0 | 2.483653 | 3.78102 | 20.19624 | 13.91807 | [21 empty] | 4.909237 | -0.1706089
4445 | 2022/01/27 07:09:53 | 60719.1185 | 5.0002 | 1 | 18 | 7 | 0 | 0 | 0 | 0 | 3.75364 | 0 | 2.483653 | 3.78102 | 20.19624 | 13.91807 | [21 empty] | 4.951968 | -0.1706089
4446 | 2022/01/27 07:09:54 | 60720.1193 | 6.001 | 1 | 18 | 7 | 0 | 0 | 0 | 0 | 3.753445 | 0 | 2.483653 | 3.78102 | 20.19624 | 13.91807 |  | -0.0005876545 | [19 empty] | 5.232375 | -0.09147331
4447 | 2022/01/27 07:09:55 | 60721.1193 | 7.001 | 1 | 18 | 7 | 0 | 0 | 0 | 0 | 3.753158 | 0 | 2.483653 | 3.78102 | 20.19624 | 13.91807 | [21 empty] | 4.813661 | -0.09147331
4448 | 2022/01/27 07:09:56 | 60722.119 | 8.0007 | 1 | 18 | 7 | 0 | 0 | 0 | 0 | 3.753064 | 0 | 2.483653 | 3.78102 | 20.19624 | 13.91807 | [21 empty] | 5.269313 | 0.01154304
4449 | 2022/01/27 07:09:57 | 60723.1192 | 9.0009 | 1 | 18 | 7 | 0 | 0 | 0 | 0 | 3.752917 | 0 | 2.483653 | 3.78102 | 20.19624 | 13.91807 | [21 empty] | 5.002862 | 0.081494
4450 | 2022/01/27 07:09:58 | 60724.1185 | 10.0002 | 1 | 18 | 7 | 0 | 0 | 0 | 0 | 3.752825 | 0 | 2.483653 | 3.78102 | 20.19624 | 13.91807 | [21 empty] | 4.970356 | -0.1749179
4451 | 2022/01/27 07:09:59 | 60725.1184 | 11.0001 | 1 | 18 | 7 | 0 | 0 | 0 | 0 | 3.752764 | 0 | 2.483653 | 3.78102 | 20.19624 | 13.91807 | [21 empty] | 5.341173 | 0.165534
4452 | 2022/01/27 07:10:00 | 60726.1194 | 12.0011 | 1 | 18 | 7 | 0 | 0 | 0 | 0 | 3.752666 | 0 | 2.483653 | 3.78102 | 20.19624 | 13.91807 | [21 empty] | 4.888191 | -0.1912108
4453 | 2022/01/27 07:10:01 | 60727.1192 | 13.0009 | 1 | 18 | 7 | 0 | 0 | 0 | 0 | 3.752422 | 0 | 2.483653 | 3.78102 | 20.19624 | 13.91807 |  | -0.0001533234 | [19 empty] | 5.260036 | 0.1162016
4454 | 2022/01/27 07:10:02 | 60728.1195 | 14.0012 | 1 | 18 | 7 | 0 | 0 | 0 | 0 | 3.752563 | 0 | 2.483653 | 3.78102 | 20.19624 | 13.91807 | [21 empty] | 5.038473 | -0.06923839
4455 | 2022/01/27 07:10:03 | 60729.1184 | 15.0001 | 1 | 18 | 7 | 0 | 0 | 0 | 0 | 3.752354 | 0 | 2.483653 | 3.78102 | 20.19624 | 13.91807 | [21 empty] | 4.932842 | -0.03300965
4456 | 2022/01/27 07:10:04 | 60730.1186 | 16.0003 | 1 | 18 | 7 | 0 | 0 | 0 | 0 | 3.75229 | 0 | 2.483653 | 3.78102 | 20.19624 | 13.91807 | [21 empty] | 5.258759 | 0.101849
4457 | 2022/01/27 07:10:05 | 60731.1194 | 17.0011 | 1 | 18 | 7 | 0 | 0 | 0 | 0 | 3.752191 | 0 | 2.483653 | 3.78102 | 20.19624 | 13.91807 | [21 empty] | 4.877524 | -0.119136
4458 | 2022/01/27 07:10:06 | 60732.1186 | 18.0003 | 1 | 18 | 7 | 0 | 0 | 0 | 0 | 3.752192 | 0 | 2.483653 | 3.78102 | 20.19624 | 13.91807 | [21 empty] | 5.213236 | -0.119136
4459 | 2022/01/27 07:10:07 | 60733.1185 | 19.0002 | 1 | 18 | 7 | 0 | 0 | 0 | 0 | 3.752259 | 0 | 2.483653 | 3.78102 | 20.19624 | 13.91807 | [21 empty] | 5.03064 | -0.1522002
4460 | 2022/01/27 07:10:08 | 60734.1192 | 20.0009 | 1 | 18 | 7 | 0 | 0 | 0 | 0 | 3.75224 | 0 | 2.483653 | 3.78102 | 20.19624 | 13.91807 | [21 empty] | 4.960526 | -0.1522002
4461 | 2022/01/27 07:10:09 | 60735.1183 | 21 | 1 | 18 | 7 | 0 | 0 | 0 | 0 | 3.752084 | 0 | 2.483653 | 3.78102 | 20.19624 | 13.91807 | [21 empty] | 5.387413 | -0.04080817
4462 | 2022/01/27 07:10:10 | 60736.1185 | 22.0002 | 1 | 18 | 7 | 0 | 0 | 0 | 0 | 3.752081 | 0 | 2.483653 | 3.78102 | 20.19624 | 13.91807 | [21 empty] | 4.82895 | -0.04080817
4463 | 2022/01/27 07:10:11 | 60737.1184 | 23.0001 | 1 | 18 | 7 | 0 | 0 | 0 | 0 | 3.752066 | 0 | 2.483653 | 3.78102 | 20.19624 | 13.91807 | [21 empty] | 5.172399 | -0.06719202
4464 | 2022/01/27 07:10:12 | 60738.1187 | 24.0004 | 1 | 18 | 7 | 0 | 0 | 0 | 0 | 3.75199 | 0 | 2.483653 | 3.78102 | 20.19624 | 13.91807 | [21 empty] | 5.19651 | 0.1076096
4465 | 2022/01/27 07:10:13 | 60739.1193 | 25.001 | 1 | 18 | 7 | 0 | 0 | 0 | 0 | 3.752054 | 0 | 2.483653 | 3.78102 | 20.19624 | 13.91807 |  | -6.021659e-05 | [19 empty] | 4.889571 | -0.1959933
4466 | 2022/01/27 07:10:14 | 60740.1187 | 26.0004 | 1 | 18 | 7 | 0 | 0 | 0 | 0 | 3.752173 | 0 | 2.483653 | 3.78102 | 20.19624 | 13.91807 | [21 empty] | 5.527299 | 0.1509428
4467 | 2022/01/27 07:10:15 | 60741.1193 | 27.001 | 1 | 18 | 7 | 0 | 0 | 0 | 0 | 3.752307 | 0 | 2.483653 | 3.78102 | 20.19624 | 13.91807 | [21 empty] | 5.01108 | -0.1129711
4468 | 2022/01/27 07:10:16 | 60742.1186 | 28.0003 | 1 | 18 | 7 | 0 | 0 | 0 | 0 | 3.752179 | 0 | 2.483653 | 3.78102 | 20.19624 | 13.91807 | [21 empty] | 4.904925 | -0.03317356
4469 | 2022/01/27 07:10:17 | 60743.1185 | 29.0002 | 1 | 18 | 7 | 0 | 0 | 0 | 0 | 3.752435 | 0 | 2.483653 | 3.78102 | 20.19624 | 13.91807 | [21 empty] | 5.349932 | 0.1390648
4470 | 2022/01/27 07:10:18 | 60744.1187 | 30.0004 | 1 | 18 | 7 | 0 | 0 | 0 | 0 | 3.752227 | 0 | 2.483653 | 3.78102 | 20.19624 | 13.91807 | [21 empty] | 4.8905 | -0.1435725
4471 | 2022/01/27 07:10:19 | 60745.1186 | 31.0003 | 1 | 18 | 7 | 0 | 0 | 0 | 0 | 3.752363 | 0 | 2.483653 | 3.78102 | 20.19624 | 13.91807 | [21 empty] | 5.569869 | 0.2123027
4472 | 2022/01/27 07:10:20 | 60746.1194 | 32.0011 | 1 | 18 | 7 | 0 | 0 | 0 | 0 | 3.752437 | 0 | 2.483653 | 3.78102 | 20.19624 | 13.91807 | [21 empty] | 5.264624 | -0.09538889
4473 | 2022/01/27 07:10:21 | 60747.1196 | 33.0013 | 1 | 18 | 7 | 0 | 0 | 0 | 0 | 3.752352 | 0 | 2.483653 | 3.78102 | 20.19624 | 13.91807 | [21 empty] | 4.834376 | -0.09538889
4474 | 2022/01/27 07:10:22 | 60748.1194 | 34.0011 | 1 | 18 | 7 | 0 | 0 | 0 | 0 | 3.752217 | 0 | 2.483653 | 3.78102 | 20.19624 | 13.91807 | [21 empty] | 5.531054 | 0.1114973
4475 | 2022/01/27 07:10:23 | 60749.1195 | 35.0012 | 1 | 18 | 7 | 0 | 0 | 0 | 0 | 3.752226 | 0 | 2.483653 | 3.78102 | 20.19624 | 13.91807 | [21 empty] | 5.065421 | 0.1114973
4476 | 2022/01/27 07:10:24 | 60750.1186 | 36.0003 | 1 | 18 | 7 | 0 | 0 | 0 | 0 | 3.752251 | 0 | 2.483653 | 3.78102 | 20.19624 | 13.91807 | [21 empty] | 5.295729 | -0.2201615
4477 | 2022/01/27 07:10:25 | 60751.1194 | 37.0011 | 1 | 18 | 7 | 0 | 0 | 0 | 0 | 3.752218 | 0 | 2.483653 | 3.78102 | 20.19624 | 13.91807 |  | -5.491877e-06 | [19 empty] | 5.460701 | 0.1466224
4478 | 2022/01/27 07:10:26 | 60752.1186 | 38.0003 | 1 | 18 | 7 | 0 | 0 | 0 | 0 | 3.752275 | 0 | 2.483653 | 3.78102 | 20.19624 | 13.91807 | [21 empty] | 5.031471 | -0.0825806
4479 | 2022/01/27 07:10:27 | 60753.1186 | 39.0003 | 1 | 18 | 7 | 0 | 0 | 0 | 0 | 3.752179 | 0 | 2.483653 | 3.78102 | 20.19624 | 13.91807 | [21 empty] | 5.40965 | -0.05692244
4480 | 2022/01/27 07:10:28 | 60754.1189 | 40.0006 | 1 | 18 | 7 | 0 | 0 | 0 | 0 | 3.752373 | 0 | 2.483653 | 3.78102 | 20.19624 | 13.91807 | [21 empty] | 5.415718 | 0.1769996
4481 | 2022/01/27 07:10:28 | 60754.1203 | 40.002 | 1 | 18 | 7 | 0 | 0 | 0 | 0 | 3.752373 | 0 | 2.483653 | 3.78102 | 20.19624 | 13.91807 |  | -5.491877e-06 | 0.03190106 | 0 | 0 | [16 empty] | 5.415718 | 0.1769996
4482 | 2022/01/27 07:10:28 | 60754.1266 | 0.0017 | 1 | 19 | 7 | 0 | 0 | 0 | 0 | 3.752369 | 0 | 2.483653 | 3.78102 | 20.19624 | 13.91807 |  | -5.491877e-06 | 0.03190106 | 0 | 0 | [16 empty] | 5.415336 | 0.1768053
4483 | 2022/01/27 07:10:38 | 60764.1677 | 10.0012 | 1 | 20 | 7 | 0 | 0 | 0 | -1.50032 | 3.685742 | -5.529792 | 2.483653 | 3.785187 | 20.19624 | 13.93346 |  | -0.001137057 |  | 0.2927663 | 6.695791 | [16 empty] | 4.806555 | -0.1329429
4484 | 2022/01/27 07:10:48 | 60774.1678 | 20.0013 | 1 | 20 | 7 | 0 | 0 | 0 | -1.500408 | 3.676256 | -5.515884 | 2.483653 | 3.789353 | 20.19624 | 13.94879 |  | -0.001030858 |  | 0.4397704 | 3.059609 | [16 empty] | 5.503692 | 0.1110733
4485 | 2022/01/27 07:10:58 | 60784.1671 | 30.0006 | 1 | 20 | 7 | 0 | 0 | 0 | -1.500344 | 3.669018 | -5.504789 | 2.483653 | 3.79352 | 20.19624 | 13.9641 |  | -0.0006509242 |  | 0.506619 | 2.105992 | [16 empty] | 4.802376 | -0.2339068
4486 | 2022/01/27 07:11:08 | 60794.1672 | 40.0007 | 1 | 20 | 7 | 0 | 0 | 0 | -1.500314 | 3.663383 | -5.496225 | 2.483653 | 3.797688 | 20.19624 | 13.97938 |  | -0.0004732052 |  | 0.7051561 | 1.488369 | [16 empty] | 5.030127 | 0.1026344
4487 | 2022/01/27 07:11:18 | 60804.1666 | 50.0001 | 1 | 20 | 7 | 0 | 0 | 0 | -1.500321 | 3.659162 | -5.489918 | 2.483653 | 3.801852 | 20.19624 | 13.99463 |  | -0.0004727382 | [19 empty] | 5.411929 | 0.02332464
4488 | 2022/01/27 07:11:28 | 60814.1672 | 60.0007 | 1 | 20 | 7 | 0 | 0 | 0 | -1.500324 | 3.655042 | -5.483747 | 2.483653 | 3.806021 | 20.19624 | 14.00987 |  | -0.0003815106 |  | 0.9426081 | [17 empty] | 5.171469 | 0.03169611
4489 | 2022/01/27 07:11:38 | 60824.1668 | 70.0003 | 1 | 20 | 7 | 0 | 0 | 0 | -1.500365 | 3.651737 | -5.478938 | 2.483653 | 3.810188 | 20.19624 | 14.02509 |  | -0.0004296827 |  | 1.101915 | 0.9782376 | [16 empty] | 4.770406 | -0.04388645
4490 | 2022/01/27 07:11:48 | 60834.1677 | 80.0012 | 1 | 20 | 7 | 0 | 0 | 0 | -1.500278 | 3.648628 | -5.473956 | 2.483653 | 3.814356 | 20.19624 | 14.0403 |  | -0.0003124196 |  | 1.325608 | [17 empty] | 5.398067 | 0.02897263
4491 | 2022/01/27 07:11:58 | 60844.1679 | 90.0014 | 1 | 20 | 7 | 0 | 0 | 0 | -1.500369 | 3.645922 | -5.470228 | 2.483653 | 3.818521 | 20.19624 | 14.0555 |  | -0.0003691377 | [19 empty] | 4.806458 | -0.202235
4492 | 2022/01/27 07:12:08 | 60854.1671 | 100.0006 | 1 | 20 | 7 | 0 | 0 | 0 | -1.500398 | 3.643335 | -5.466453 | 2.483653 | 3.822689 | 20.19624 | 14.07069 |  | -0.0002381872 |  | 1.554021 | 0.6944766 | [16 empty] | 5.266391 | -0.04102379
4493 | 2022/01/27 07:12:18 | 60864.1673 | 110.0008 | 1 | 20 | 7 | 0 | 0 | 0 | -1.500324 | 3.641069 | -5.462783 | 2.483653 | 3.826856 | 20.19624 | 14.08587 |  | -0.0002511913 | [19 empty] | 5.480944 | 0.08051828
4494 | 2022/01/27 07:12:28 | 60874.1674 | 120.0009 | 1 | 20 | 7 | 0 | 0 | 0 | -1.500462 | 3.638773 | -5.459841 | 2.483653 | 3.831021 | 20.19624 | 14.10103 |  | -0.0002027672 | [19 empty] | 5.140327 | -0.03720984
4495 | 2022/01/27 07:12:38 | 60884.1683 | 130.0018 | 1 | 20 | 7 | 0 | 0 | 0 | -1.500411 | 3.636692 | -5.456533 | 2.483653 | 3.83519 | 20.19624 | 14.11619 |  | -0.0001597094 |  | 1.840593 | [17 empty] | 4.822685 | -0.0721176
4496 | 2022/01/27 07:12:48 | 60894.1676 | 140.0011 | 1 | 20 | 7 | 0 | 0 | 0 | -1.500314 | 3.634628 | -5.453083 | 2.483653 | 3.839357 | 20.19624 | 14.13134 |  | -0.0001659203 | [19 empty] | 5.275187 | 0.1243274
4497 | 2022/01/27 07:12:58 | 60904.1669 | 150.0004 | 1 | 20 | 7 | 0 | 0 | 0 | -1.50034 | 3.632717 | -5.450311 | 2.483653 | 3.843523 | 20.19624 | 14.14648 |  | -0.0001426518 |  | 2.085991 | 0.5149798 | [16 empty] | 5.422999 | 0.1761432
4498 | 2022/01/27 07:13:08 | 60914.1668 | 160.0003 | 1 | 20 | 7 | 0 | 0 | 0 | -1.500355 | 3.631093 | -5.447929 | 2.483653 | 3.84769 | 20.19624 | 14.16161 |  | -0.000260561 | [19 empty] | 4.846271 | -0.07050276
4499 | 2022/01/27 07:13:18 | 60924.1671 | 170.0006 | 1 | 20 | 7 | 0 | 0 | 0 | -1.500339 | 3.62893 | -5.444625 | 2.483653 | 3.851858 | 20.19624 | 14.17674 |  | -0.0001980871 | [19 empty] | 5.003901 | 0.05288392
4500 | 2022/01/27 07:13:28 | 60934.1681 | 180.0016 | 1 | 20 | 7 | 0 | 0 | 0 | -1.500354 | 3.627431 | -5.442431 | 2.483653 | 3.856026 | 20.19624 | 14.19186 |  | -0.0002444737 |  | 2.15861 | [17 empty] | 5.378861 | 0.1513642
4501 | 2022/01/27 07:13:38 | 60944.1682 | 190.0017 | 1 | 20 | 7 | 0 | 0 | 0 | -1.500297 | 3.625359 | -5.439115 | 2.483653 | 3.860192 | 20.19624 | 14.20697 |  | -0.000195093 | [19 empty] | 5.593696 | 0.1234327
4502 | 2022/01/27 07:13:48 | 60954.1673 | 200.0008 | 1 | 20 | 7 | 0 | 0 | 0 | -1.500309 | 3.623693 | -5.436659 | 2.483653 | 3.864359 | 20.19624 | 14.22207 |  | -0.0002386861 |  | 2.314702 | 0.4396069 | [16 empty] | 5.380297 | -0.0200969
4503 | 2022/01/27 07:13:58 | 60964.1668 | 210.0003 | 1 | 20 | 7 | 0 | 0 | 0 | -1.499902 | 3.621865 | -5.432443 | 2.483653 | 3.868523 | 20.19624 | 14.23716 |  | -0.0001610816 | [19 empty] | 5.384891 | 0.1193234
4504 | 2022/01/27 07:14:08 | 60974.1667 | 220.0002 | 1 | 20 | 7 | 0 | 0 | 0 | -1.499864 | 3.620511 | -5.430274 | 2.483653 | 3.872689 | 20.19624 | 14.25225 |  | -0.0001295326 | [19 empty] | 5.038768 | 0.05239263
4505 | 2022/01/27 07:14:18 | 60984.1684 | 230.0019 | 1 | 20 | 7 | 0 | 0 | 0 | -1.499886 | 3.618461 | -5.427279 | 2.483653 | 3.876856 | 20.19624 | 14.26733 |  | -0.0001356603 |  | 2.438396 | [17 empty] | 4.885184 | -0.1296717
4506 | 2022/01/27 07:14:28 | 60994.1671 | 240.0006 | 1 | 20 | 7 | 0 | 0 | 0 | -1.499931 | 3.61685 | -5.425025 | 2.483653 | 3.881022 | 20.19624 | 14.2824 |  | -0.0001384525 | [19 empty] | 4.835519 | -0.2077334
4507 | 2022/01/27 07:14:38 | 61004.1666 | 250.0001 | 1 | 20 | 7 | 0 | 0 | 0 | -1.499893 | 3.615186 | -5.422392 | 2.483653 | 3.885186 | 20.19624 | 14.29746 |  | -0.0002564258 | [19 empty] | 4.838341 | -0.07243067
4508 | 2022/01/27 07:14:48 | 61014.1679 | 260.0014 | 1 | 20 | 7 | 0 | 0 | 0 | -1.499921 | 3.613737 | -5.42032 | 2.483653 | 3.889352 | 20.19624 | 14.31252 |  | -0.000180154 |  | 2.478879 | 0.4080291 | [16 empty] | 4.937127 | 0.02332196
4509 | 2022/01/27 07:14:58 | 61024.1674 | 270.0009 | 1 | 20 | 7 | 0 | 0 | 0 | -1.499854 | 3.611814 | -5.417194 | 2.483653 | 3.893519 | 20.19624 | 14.32757 |  | -0.0001289154 | [19 empty] | 5.477072 | 0.1904848
4510 | 2022/01/27 07:15:08 | 61034.1668 | 280.0003 | 1 | 20 | 7 | 0 | 0 | 0 | -1.499837 | 3.61021 | -5.414727 | 2.483653 | 3.897683 | 20.19624 | 14.34261 |  | -0.0001547224 | [19 empty] | 5.065955 | -0.1603559
4511 | 2022/01/27 07:15:18 | 61044.1677 | 290.0012 | 1 | 20 | 7 | 0 | 0 | 0 | -1.499874 | 3.608644 | -5.412511 | 2.483653 | 3.90185 | 20.19624 | 14.35764 |  | -0.0001580285 | [19 empty] | 5.258352 | -0.08440256
4512 | 2022/01/27 07:15:28 | 61054.1676 | 300.0011 | 1 | 20 | 7 | 0 | 0 | 0 | -1.499869 | 3.606941 | -5.409939 | 2.483653 | 3.906015 | 20.19624 | 14.37267 |  | -0.0001519087 |  | 2.524386 | [17 empty] | 5.106207 | -0.08878917
4513 | 2022/01/27 07:15:38 | 61064.1678 | 310.0013 | 1 | 20 | 7 | 0 | 0 | 0 | -1.499824 | 3.60539 | -5.40745 | 2.483653 | 3.910182 | 20.19624 | 14.3877 |  | -0.0002251009 | [19 empty] | 5.077971 | 0.08093685
4514 | 2022/01/27 07:15:48 | 61074.1687 | 320.0022 | 1 | 20 | 7 | 0 | 0 | 0 | -1.499894 | 3.603674 | -5.405129 | 2.483653 | 3.914346 | 20.19624 | 14.40271 |  | -0.0001332405 | [19 empty] | 5.116444 | -0.1427509
4515 | 2022/01/27 07:15:58 | 61084.168 | 330.0015 | 1 | 20 | 7 | 0 | 0 | 0 | -1.499853 | 3.602303 | -5.402925 | 2.483653 | 3.918513 | 20.19624 | 14.41772 |  | -0.0001845637 |  | 2.563579 | 0.3912761 | [16 empty] | 5.398704 | 0.1436874
4516 | 2022/01/27 07:16:08 | 61094.1672 | 340.0007 | 1 | 20 | 7 | 0 | 0 | 0 | -1.499875 | 3.600329 | -5.400043 | 2.483653 | 3.922679 | 20.19624 | 14.43272 |  | -0.0001750544 | [19 empty] | 5.477414 | 0.00201866
4517 | 2022/01/27 07:16:18 | 61104.1674 | 350.0009 | 1 | 20 | 7 | 0 | 0 | 0 | -1.499911 | 3.598936 | -5.398084 | 2.483653 | 3.926843 | 20.19624 | 14.44771 |  | -0.0001369837 | [19 empty] | 4.925848 | -0.04492953
4518 | 2022/01/27 07:16:28 | 61114.1668 | 360.0003 | 1 | 20 | 7 | 0 | 0 | 0 | -1.499842 | 3.597127 | -5.395122 | 2.483653 | 3.93101 | 20.19624 | 14.4627 |  | -0.0001727787 |  | 2.556987 | [17 empty] | 5.375082 | 0.1493369
4519 | 2022/01/27 07:16:38 | 61124.1678 | 370.0013 | 1 | 20 | 7 | 0 | 0 | 0 | -1.499835 | 3.595681 | -5.392928 | 2.483653 | 3.935176 | 20.19624 | 14.47769 |  | -0.0002174648 | [19 empty] | 5.563954 | 0.02667069
4520 | 2022/01/27 07:16:48 | 61134.1678 | 380.0013 | 1 | 20 | 7 | 0 | 0 | 0 | -1.499883 | 3.59396 | -5.39052 | 2.483653 | 3.93934 | 20.19624 | 14.49266 |  | -0.000130015 | [19 empty] | 5.456963 | 0.1571459
4521 | 2022/01/27 07:16:57 | 61142.6045 | 388.438 | 1 | 20 | 7 | 0 | 0 | 0 | -1.499869 | 3.592866 | -5.388828 | 2.483653 | 3.942856 | 20.19624 | 14.50529 |  | -0.0001938647 | 0.03190106 | 2.726333 | 0.3861504 | [16 empty] | 5.549133 | 0.04197568
4522 | 2022/01/27 07:17:57 | 61202.6445 | 60 | 1 | 21 | 7 | 0 | 0 | 0 | 0 | 3.679272 | 0 | 2.483653 | 3.942858 | 20.19624 | 14.5053 |  | 0.0003021253 | [19 empty] | 5.114056 | -0.2223474
4523 | 2022/01/27 07:18:57 | 61262.6454 | 120.0009 | 1 | 21 | 7 | 0 | 0 | 0 | 0 | 3.687454 | 0 | 2.483653 | 3.942858 | 20.19624 | 14.5053 |  | 6.55859e-05 | [19 empty] | 5.402204 | 0.1064575
4524 | 2022/01/27 07:19:57 | 61322.6451 | 180.0006 | 1 | 21 | 7 | 0 | 0 | 0 | 0 | 3.691138 | 0 | 2.483653 | 3.942858 | 20.19624 | 14.5053 |  | 5.46422e-05 |  | 0 | [17 empty] | 4.854284 | -0.02564415
4525 | 2022/01/27 07:20:57 | 61382.6448 | 240.0003 | 1 | 21 | 7 | 0 | 0 | 0 | 0 | 3.693709 | 0 | 2.483653 | 3.942858 | 20.19624 | 14.5053 |  | 2.615491e-05 | [19 empty] | 5.352106 | 0.1395167
4526 | 2022/01/27 07:21:57 | 61442.6448 | 300.0003 | 1 | 21 | 7 | 0 | 0 | 0 | 0 | 3.695082 | 0 | 2.483653 | 3.942858 | 20.19624 | 14.5053 |  | 3.279485e-05 |  | 0 | [17 empty] | 5.338147 | 0.142265
4527 | 2022/01/27 07:22:57 | 61502.6464 | 360.0019 | 1 | 21 | 7 | 0 | 0 | 0 | 0 | 3.696063 | 0 | 2.483653 | 3.942858 | 20.19624 | 14.5053 |  | 5.397814e-05 | [19 empty] | 5.182441 | 0.1750855
4528 | 2022/01/27 07:23:57 | 61562.6453 | 420.0008 | 1 | 21 | 7 | 0 | 0 | 0 | 0 | 3.696712 | 0 | 2.483653 | 3.942858 | 20.19624 | 14.5053 |  | 4.346306e-07 |  | 0 | [17 empty] | 5.289887 | 0.1579235
4529 | 2022/01/27 07:24:57 | 61622.6451 | 480.0006 | 1 | 21 | 7 | 0 | 0 | 0 | 0 | 3.697431 | 0 | 2.483653 | 3.942858 | 20.19624 | 14.5053 |  | -1.347366e-05 | [19 empty] | 5.160632 | 0.09752452
4530 | 2022/01/27 07:25:57 | 61682.6458 | 540.0013 | 1 | 21 | 7 | 0 | 0 | 0 | 0 | 3.697927 | 0 | 2.483653 | 3.942858 | 20.19624 | 14.5053 |  | -1.872754e-05 |  | 0 | [17 empty] | 5.044637 | -0.01448438
4531 | 2022/01/27 07:26:57 | 61742.6449 | 600.0004 | 1 | 21 | 7 | 0 | 0 | 0 | 0 | 3.698263 | 0 | 2.483653 | 3.942858 | 20.19624 | 14.5053 |  | -9.561318e-06 | [19 empty] | 5.244405 | 0.1234505
4532 | 2022/01/27 07:27:57 | 61802.6447 | 660.0002 | 1 | 21 | 7 | 0 | 0 | 0 | 0 | 3.698606 | 0 | 2.483653 | 3.942858 | 20.19624 | 14.5053 |  | -4.069756e-06 |  | 0 | [17 empty] | 5.003821 | -0.03287986
4533 | 2022/01/27 07:28:57 | 61862.6456 | 720.0011 | 1 | 21 | 7 | 0 | 0 | 0 | 0 | 3.699006 | 0 | 2.483653 | 3.942858 | 20.19624 | 14.5053 |  | 1.801652e-05 | [19 empty] | 4.777469 | -0.1185368
4534 | 2022/01/27 07:29:57 | 61922.6453 | 780.0008 | 1 | 21 | 7 | 0 | 0 | 0 | 0 | 3.69922 | 0 | 2.483653 | 3.942858 | 20.19624 | 14.5053 |  | 3.43759e-05 |  | 0 | [17 empty] | 4.740268 | -0.1679365
4535 | 2022/01/27 07:30:57 | 61982.6465 | 840.002 | 1 | 21 | 7 | 0 | 0 | 0 | 0 | 3.699696 | 0 | 2.483653 | 3.942858 | 20.19624 | 14.5053 |  | -4.662015e-06 | [19 empty] | 4.590356 | -0.2069603
4536 | 2022/01/27 07:31:57 | 62042.645 | 900.0005 | 1 | 21 | 7 | 0 | 0 | 0 | 0 | 3.699802 | 0 | 2.483653 | 3.942858 | 20.19624 | 14.5053 |  | -3.0819e-06 |  | 0 | [17 empty] | 4.860395 | -0.05881071
4537 | 2022/01/27 07:32:57 | 62102.6463 | 960.0018 | 1 | 21 | 7 | 0 | 0 | 0 | 0 | 3.700041 | 0 | 2.483653 | 3.942858 | 20.19624 | 14.5053 |  | -3.26793e-05 | [19 empty] | 4.800509 | -0.1786703
4538 | 2022/01/27 07:33:57 | 62162.6455 | 1020.001 | 1 | 21 | 7 | 0 | 0 | 0 | 0 | 3.699863 | 0 | 2.483653 | 3.942858 | 20.19624 | 14.5053 |  | -2.497171e-05 |  | 0 | [17 empty] | 5.279936 | 0.1760697
4539 | 2022/01/27 07:34:57 | 62222.6448 | 1080.0003 | 1 | 21 | 7 | 0 | 0 | 0 | 0 | 3.70013 | 0 | 2.483653 | 3.942858 | 20.19624 | 14.5053 |  | 1.248648e-05 | [19 empty] | 4.668767 | -0.0867714
4540 | 2022/01/27 07:35:57 | 62282.646 | 1140.0015 | 1 | 21 | 7 | 0 | 0 | 0 | 0 | 3.700486 | 0 | 2.483653 | 3.942858 | 20.19624 | 14.5053 |  | 3.208391e-05 |  | 0 | [17 empty] | 5.009228 | 0.1238529
4541 | 2022/01/27 07:36:57 | 62342.646 | 1200.0015 | 1 | 21 | 7 | 0 | 0 | 0 | 0 | 3.70064 | 0 | 2.483653 | 3.942858 | 20.19624 | 14.5053 |  | -1.59628e-05 | [19 empty] | 5.318836 | 0.1156831
4542 | 2022/01/27 07:37:57 | 62402.646 | 1260.0015 | 1 | 21 | 7 | 0 | 0 | 0 | 0 | 3.700539 | 0 | 2.483653 | 3.942858 | 20.19624 | 14.5053 |  | -1.86087e-05 |  | 0 | [17 empty] | 5.008276 | -0.08946478
4543 | 2022/01/27 07:38:57 | 62462.645 | 1320.0005 | 1 | 21 | 7 | 0 | 0 | 0 | 0 | 3.700694 | 0 | 2.483653 | 3.942858 | 20.19624 | 14.5053 |  | -2.607978e-06 | [19 empty] | 4.578702 | -0.01984432
4544 | 2022/01/27 07:39:57 | 62522.6455 | 1380.001 | 1 | 21 | 7 | 0 | 0 | 0 | 0 | 3.700929 | 0 | 2.483653 | 3.942858 | 20.19624 | 14.5053 |  | 8.772216e-06 |  | 0 | [17 empty] | 5.156614 | 0.1682778
4545 | 2022/01/27 07:40:57 | 62582.6448 | 1440.0003 | 1 | 21 | 7 | 0 | 0 | 0 | 0 | 3.701045 | 0 | 2.483653 | 3.942858 | 20.19624 | 14.5053 |  | 5.294591e-06 | [19 empty] | 4.638589 | 0.00172928
4546 | 2022/01/27 07:41:57 | 62642.6446 | 1500.0001 | 1 | 21 | 7 | 0 | 0 | 0 | 0 | 3.701236 | 0 | 2.483653 | 3.942858 | 20.19624 | 14.5053 |  | -4.306829e-06 |  | 0 | [17 empty] | 5.258584 | -0.05132779
4547 | 2022/01/27 07:42:57 | 62702.6451 | 1560.0006 | 1 | 21 | 7 | 0 | 0 | 0 | 0 | 3.701066 | 0 | 2.483653 | 3.942858 | 20.19624 | 14.5053 |  | 4.251477e-05 | [19 empty] | 4.669223 | -0.03461301
4548 | 2022/01/27 07:43:57 | 62762.6451 | 1620.0006 | 1 | 21 | 7 | 0 | 0 | 0 | 0 | 3.701267 | 0 | 2.483653 | 3.942858 | 20.19624 | 14.5053 |  | -3.32712e-05 |  | 0 | [17 empty] | 5.302156 | -0.04885882
4549 | 2022/01/27 07:44:57 | 62822.6456 | 1680.0011 | 1 | 21 | 7 | 0 | 0 | 0 | 0 | 3.701284 | 0 | 2.483653 | 3.942858 | 20.19624 | 14.5053 |  | -2.860683e-05 | [19 empty] | 4.95959 | -0.1624738
4550 | 2022/01/27 07:45:57 | 62882.6448 | 1740.0003 | 1 | 21 | 7 | 0 | 0 | 0 | 0 | 3.70156 | 0 | 2.483653 | 3.942858 | 20.19624 | 14.5053 |  | 4.188536e-06 |  | 0 | [17 empty] | 5.219202 | -0.04971474
4551 | 2022/01/27 07:46:57 | 62942.6445 | 1800 | 1 | 21 | 7 | 0 | 0 | 0 | 0 | 3.701571 | 0 | 2.483653 | 3.942858 | 20.19624 | 14.5053 |  | -1.035142e-05 | [19 empty] | 4.794969 | -0.01985773
4552 | 2022/01/27 07:46:57 | 62942.6453 | 1800.0008 | 1 | 21 | 7 | 0 | 0 | 0 | 0 | 3.701539 | 0 | 2.483653 | 3.942858 | 20.19624 | 14.5053 |  | -1.035142e-05 | 0.03190106 | 0 | 0 | [16 empty] | 4.794969 | -0.01985773
4553 | 2022/01/27 07:46:57 | 62942.6525 | 0.0016 | 1 | 22 | 7 | 0 | 0 | 0 | 0 | 3.701541 | 0 | 2.483653 | 3.942858 | 20.19624 | 14.5053 |  | -1.035142e-05 | 0.03190106 | 0 | 0 | [16 empty] | 4.794977 | -0.01985838
4554 | 2022/01/27 07:46:57 | 62942.6596 | 0.0013 | 1 | 23 | 8 | 0 | 0 | 0 | 0 | 3.701397 | 0 | 2.483653 | 3.942858 | 20.19624 | 14.5053 |  | -1.035142e-05 | 0.03190106 | 0 | 0 | [16 empty] | 4.794985 | -0.01985902
4555 | 2022/01/27 07:52:55 | 63300.9847 | 60.0008 | 1 | 14 | 8 | 0 | 0 | 0 | 0 | 3.702176 | 0 | 2.483653 | 3.942858 | 20.19624 | 14.5053 |  | 2.275771e-05 | [19 empty] | 5.208187 | -0.05217254
4556 | 2022/01/27 07:53:55 | 63360.9852 | 120.0013 | 1 | 14 | 8 | 0 | 0 | 0 | 0 | 3.702023 | 0 | 2.483653 | 3.942858 | 20.19624 | 14.5053 |  | -8.811367e-06 | [19 empty] | 5.126202 | 0.08734062
4557 | 2022/01/27 07:54:55 | 63420.9844 | 180.0005 | 1 | 14 | 8 | 0 | 0 | 0 | 0 | 3.702091 | 0 | 2.483653 | 3.942858 | 20.19624 | 14.5053 |  | -1.062869e-05 |  | 0 | 0 | [16 empty] | 5.319943 | 0.1636219
4558 | 2022/01/27 07:55:55 | 63480.9852 | 240.0013 | 1 | 14 | 8 | 0 | 0 | 0 | 0 | 3.702256 | 0 | 2.483653 | 3.942858 | 20.19624 | 14.5053 |  | 2.453708e-05 | [19 empty] | 4.725489 | -0.1424555
4559 | 2022/01/27 07:56:55 | 63540.9841 | 300.0002 | 1 | 14 | 8 | 0 | 0 | 0 | 0 | 3.702311 | 0 | 2.483653 | 3.942858 | 20.19624 | 14.5053 |  | 1.22885e-05 |  | 0 | 0 | [16 empty] | 4.680974 | -0.133349
4560 | 2022/01/27 07:56:55 | 63540.9857 | 300.0018 | 1 | 14 | 8 | 0 | 0 | 0 | 0 | 3.702311 | 0 | 2.483653 | 3.942858 | 20.19624 | 14.5053 |  | 1.22885e-05 | 0.03190106 | 0 | 0 | [16 empty] | 4.680974 | -0.133349
4561 | 2022/01/27 07:56:55 | 63541.2777 | 0.2505 | 1 | 15 | 8 | 0 | 0 | 0 | -1.66845 | 3.408073 | -5.686199 | 2.483076 | 3.942858 | 20.19425 | 14.5053 |  | -0.1438918 |  | 0.005755548 | 173.7454 | [16 empty] | 4.670811 | -0.133349
4562 | 2022/01/27 07:56:56 | 63541.5282 | 0.501 | 1 | 15 | 8 | 0 | 0 | 0 | -3.113766 | 3.39997 | -10.58671 | 2.482475 | 3.942858 | 20.19221 | 14.5053 |  | -0.02829666 |  | 0.08347378 | 15.06643 | [16 empty] | 4.670811 | -0.133349
4563 | 2022/01/27 07:56:56 | 63541.7778 | 0.7506 | 1 | 15 | 8 | 0 | 0 | 0 | -4.244791 | 3.394761 | -14.41005 | 2.481854 | 3.942858 | 20.1901 | 14.5053 | [21 empty] | 5.104505 | 0.1323535
4564 | 2022/01/27 07:56:56 | 63542.0282 | 1.001 | 1 | 15 | 8 | 0 | 0 | 0 | -5.170899 | 3.390111 | -17.52992 | 2.481239 | 3.942858 | 20.18801 | 14.5053 | [21 empty] | 5.104505 | 0.1323535
4565 | 2022/01/27 07:56:56 | 63542.2793 | 1.2521 | 1 | 15 | 8 | 0 | 0 | 0 | -5.910046 | 3.386652 | -20.01527 | 2.480618 | 3.942858 | 20.18591 | 14.5053 | [21 empty] | 5.104505 | 0.1323535
4566 | 2022/01/27 07:56:57 | 63542.5282 | 1.501 | 1 | 15 | 8 | 0 | 0 | 0 | -6.488262 | 3.382911 | -21.94921 | 2.480014 | 3.942858 | 20.18386 | 14.5053 |  | -0.01395205 |  | 0.1671902 | 8.290329 | [16 empty] | 5.284269 | 0.05617648
4567 | 2022/01/27 07:56:57 | 63542.7776 | 1.7504 | 1 | 15 | 8 | 0 | 0 | 0 | -6.96146 | 3.379724 | -23.52781 | 2.479411 | 3.942858 | 20.18182 | 14.5053 | [21 empty] | 5.284269 | 0.05617648
4568 | 2022/01/27 07:56:57 | 63543.0282 | 2.001 | 1 | 15 | 8 | 0 | 0 | 0 | -7.339072 | 3.376683 | -24.78172 | 2.478791 | 3.942858 | 20.17973 | 14.5053 | [21 empty] | 5.284269 | 0.05617648
4569 | 2022/01/27 07:56:57 | 63543.2778 | 2.2506 | 1 | 15 | 8 | 0 | 0 | 0 | -7.634462 | 3.373555 | -25.75528 | 2.478174 | 3.942858 | 20.17765 | 14.5053 | [21 empty] | 5.17444 | 0.05617648
4570 | 2022/01/27 07:56:58 | 63543.5275 | 2.5003 | 1 | 15 | 8 | 0 | 0 | 0 | -7.8762 | 3.370916 | -26.55001 | 2.477568 | 3.942858 | 20.1756 | 14.5053 |  | -0.01023374 |  | 0.1937547 | 5.837552 | [16 empty] | 5.17444 | 0.05617648
4571 | 2022/01/27 07:56:58 | 63543.7779 | 2.7507 | 1 | 15 | 8 | 0 | 0 | 0 | -8.065292 | 3.36831 | -27.1664 | 2.476952 | 3.942858 | 20.17353 | 14.5053 | [21 empty] | 5.17444 | 0.05617648
4572 | 2022/01/27 07:56:58 | 63544.0274 | 3.0002 | 1 | 15 | 8 | 0 | 0 | 0 | -8.220016 | 3.365814 | -27.66704 | 2.476332 | 3.942858 | 20.17144 | 14.5053 | [21 empty] | 4.853611 | -0.1345806
4573 | 2022/01/27 07:56:58 | 63544.2781 | 3.2509 | 1 | 15 | 8 | 0 | 0 | 0 | -8.343522 | 3.363074 | -28.05988 | 2.47573 | 3.942858 | 20.16941 | 14.5053 | [21 empty] | 4.853611 | -0.1345806
4574 | 2022/01/27 07:56:59 | 63544.5288 | 3.5016 | 1 | 15 | 8 | 0 | 0 | 0 | -8.44013 | 3.360858 | -28.36608 | 2.475111 | 3.942858 | 20.16733 | 14.5053 |  | -0.01085693 |  | 0.2460534 | 4.825652 | [16 empty] | 4.853611 | -0.1345806
4575 | 2022/01/27 07:56:59 | 63544.7779 | 3.7507 | 1 | 15 | 8 | 0 | 0 | 0 | -8.519196 | 3.358319 | -28.61018 | 2.474494 | 3.942858 | 20.16526 | 14.5053 | [21 empty] | 4.743682 | -0.03435299
4576 | 2022/01/27 07:56:59 | 63545.0276 | 4.0004 | 1 | 15 | 8 | 0 | 0 | 0 | -8.582299 | 3.356359 | -28.80528 | 2.473887 | 3.942858 | 20.16322 | 14.5053 | [21 empty] | 4.743682 | -0.03435299
4577 | 2022/01/27 07:56:59 | 63545.2785 | 4.2513 | 1 | 15 | 8 | 0 | 0 | 0 | -8.631617 | 3.353881 | -28.94942 | 2.47327 | 3.942858 | 20.16115 | 14.5053 | [21 empty] | 4.743682 | -0.03435299
4578 | 2022/01/27 07:57:00 | 63545.5274 | 4.5002 | 1 | 15 | 8 | 0 | 0 | 0 | -8.671932 | 3.351866 | -29.06715 | 2.472652 | 3.942858 | 20.15908 | 14.5053 |  | -0.009008364 |  | 0.2697481 | 4.120811 | [16 empty] | 5.038136 | -0.03435299
4579 | 2022/01/27 07:57:00 | 63545.7794 | 4.7522 | 1 | 15 | 8 | 0 | 0 | 0 | -8.704082 | 3.349746 | -29.15646 | 2.472033 | 3.942858 | 20.157 | 14.5053 | [21 empty] | 5.038136 | -0.03435299
4580 | 2022/01/27 07:57:00 | 63546.0274 | 5.0002 | 1 | 15 | 8 | 0 | 0 | 0 | -8.729274 | 3.347775 | -29.22365 | 2.47143 | 3.942858 | 20.15499 | 14.5053 | [21 empty] | 5.038136 | -0.03435299
4581 | 2022/01/27 07:57:00 | 63546.2786 | 5.2514 | 1 | 15 | 8 | 0 | 0 | 0 | -8.74991 | 3.345093 | -29.26926 | 2.47081 | 3.942858 | 20.15291 | 14.5053 | [21 empty] | 5.437664 | 0.2168693
4582 | 2022/01/27 07:57:01 | 63546.5273 | 5.5001 | 1 | 15 | 8 | 0 | 0 | 0 | -8.766071 | 3.343712 | -29.31122 | 2.470207 | 3.942858 | 20.1509 | 14.5053 |  | -0.007816833 |  | 0.263516 | 3.557399 | [16 empty] | 5.437664 | 0.2168693
4583 | 2022/01/27 07:57:01 | 63546.7777 | 5.7505 | 1 | 15 | 8 | 0 | 0 | 0 | -8.779253 | 3.341521 | -29.33606 | 2.469589 | 3.942858 | 20.14883 | 14.5053 | [21 empty] | 5.395533 | 0.2168693
4584 | 2022/01/27 07:57:01 | 63547.0282 | 6.001 | 1 | 15 | 8 | 0 | 0 | 0 | -8.789777 | 3.339919 | -29.35714 | 2.468985 | 3.942858 | 20.14681 | 14.5053 | [21 empty] | 5.395533 | -0.01316592
4585 | 2022/01/27 07:57:01 | 63547.2787 | 6.2515 | 1 | 15 | 8 | 0 | 0 | 0 | -8.79822 | 3.337771 | -29.36644 | 2.468364 | 3.942858 | 20.14474 | 14.5053 | [21 empty] | 5.395533 | -0.01316592
4586 | 2022/01/27 07:57:02 | 63547.5283 | 6.5011 | 1 | 15 | 8 | 0 | 0 | 0 | -8.804891 | 3.335879 | -29.37205 | 2.467748 | 3.942858 | 20.14268 | 14.5053 |  | -0.007774462 |  | 0.3395913 | 3.308079 | [16 empty] | 5.014512 | -0.01316592
4587 | 2022/01/27 07:57:02 | 63547.7787 | 6.7515 | 1 | 15 | 8 | 0 | 0 | 0 | -8.810352 | 3.334244 | -29.37586 | 2.467131 | 3.942858 | 20.14062 | 14.5053 | [21 empty] | 5.014512 | -0.01316592
4588 | 2022/01/27 07:57:02 | 63548.0282 | 7.001 | 1 | 15 | 8 | 0 | 0 | 0 | -8.814562 | 3.332477 | -29.37433 | 2.466526 | 3.942858 | 20.13861 | 14.5053 | [21 empty] | 5.014512 | -0.01316592
4589 | 2022/01/27 07:57:02 | 63548.2793 | 7.2521 | 1 | 15 | 8 | 0 | 0 | 0 | -8.817956 | 3.330625 | -29.3693 | 2.465909 | 3.942858 | 20.13655 | 14.5053 | [21 empty] | 4.849421 | -0.17066
4590 | 2022/01/27 07:57:03 | 63548.5283 | 7.5011 | 1 | 15 | 8 | 0 | 0 | 0 | -8.820662 | 3.329028 | -29.36423 | 2.465304 | 3.942858 | 20.13454 | 14.5053 |  | -0.007669036 |  | 0.3422653 | 2.983933 | [16 empty] | 4.849421 | -0.17066
4591 | 2022/01/27 07:57:03 | 63548.7786 | 7.7514 | 1 | 15 | 8 | 0 | 0 | 0 | -8.822737 | 3.327497 | -29.35763 | 2.464686 | 3.942858 | 20.13248 | 14.5053 | [21 empty] | 4.849421 | -0.17066
4592 | 2022/01/27 07:57:03 | 63549.0283 | 8.0011 | 1 | 15 | 8 | 0 | 0 | 0 | -8.824484 | 3.325854 | -29.34895 | 2.464066 | 3.942858 | 20.13042 | 14.5053 | [21 empty] | 5.148029 | 0.09331509
4593 | 2022/01/27 07:57:03 | 63549.278 | 8.2508 | 1 | 15 | 8 | 0 | 0 | 0 | -8.825905 | 3.3241 | -29.33819 | 2.463463 | 3.942858 | 20.12841 | 14.5053 | [21 empty] | 5.148029 | 0.09331509
4594 | 2022/01/27 07:57:04 | 63549.5281 | 8.5009 | 1 | 15 | 8 | 0 | 0 | 0 | -8.827069 | 3.32236 | -29.3267 | 2.462842 | 3.942858 | 20.12635 | 14.5053 |  | -0.006895254 |  | 0.3598069 | [17 empty] | 5.148029 | 0.09331509
4595 | 2022/01/27 07:57:04 | 63549.7778 | 8.7506 | 1 | 15 | 8 | 0 | 0 | 0 | -8.828014 | 3.320745 | -29.31558 | 2.462228 | 3.942858 | 20.12431 | 14.5053 | [21 empty] | 5.500141 | 0.09331509
4596 | 2022/01/27 07:57:04 | 63550.0272 | 9 | 1 | 15 | 8 | 0 | 0 | 0 | -8.828729 | 3.319512 | -29.30707 | 2.461624 | 3.942858 | 20.1223 | 14.5053 | [21 empty] | 5.500141 | 0.09331509
4597 | 2022/01/27 07:57:04 | 63550.2779 | 9.2507 | 1 | 15 | 8 | 0 | 0 | 0 | -8.82924 | 3.317748 | -29.29319 | 2.461004 | 3.942858 | 20.12025 | 14.5053 | [21 empty] | 5.500141 | 0.09331509
4598 | 2022/01/27 07:57:05 | 63550.5275 | 9.5003 | 1 | 15 | 8 | 0 | 0 | 0 | -8.829614 | 3.316516 | -29.28356 | 2.4604 | 3.942858 | 20.11824 | 14.5053 |  | -0.005887776 |  | 0.3903476 | 2.621282 | [16 empty] | 5.559908 | 0.1287124
4599 | 2022/01/27 07:57:05 | 63550.7779 | 9.7507 | 1 | 15 | 8 | 0 | 0 | 0 | -8.829923 | 3.314771 | -29.26917 | 2.459782 | 3.942858 | 20.11619 | 14.5053 | [21 empty] | 5.559908 | 0.1287124
4600 | 2022/01/27 07:57:05 | 63551.0273 | 10.0001 | 1 | 15 | 8 | 0 | 0 | 0 | -8.830235 | 3.313362 | -29.25777 | 2.459164 | 3.942858 | 20.11415 | 14.5053 | [21 empty] | 5.559908 | 0.1287124
4601 | 2022/01/27 07:57:05 | 63551.0297 | 10.0025 | 1 | 15 | 8 | 0 | 0 | 0 | -8.830235 | 3.313362 | -29.25777 | 2.459164 | 3.942858 | 20.11415 | 14.5053 |  | -0.005873238 | 0.03190106 | 0.4043098 | 2.621282 | [16 empty] | 5.559908 | 0.1287124
4602 | 2022/01/27 07:57:06 | 63552.0707 | 1.001 | 1 | 16 | 8 | 0 | 0 | 0 | 0 | 3.617256 | 0 | 2.459146 | 3.942858 | 20.11409 | 14.5053 |  | 0.0130214 | [19 empty] | 5.009922 | -0.09626955
4603 | 2022/01/27 07:57:07 | 63553.0707 | 2.001 | 1 | 16 | 8 | 0 | 0 | 0 | 0 | 3.62476 | 0 | 2.459146 | 3.942858 | 20.11409 | 14.5053 |  | 0.005847513 | [19 empty] | 5.133619 | -0.03694579
4604 | 2022/01/27 07:57:08 | 63554.0698 | 3.0001 | 1 | 16 | 8 | 0 | 0 | 0 | 0 | 3.630039 | 0 | 2.459146 | 3.942858 | 20.11409 | 14.5053 |  | 0.005301273 | [19 empty] | 5.696513 | 0.146538
4605 | 2022/01/27 07:57:09 | 63555.07 | 4.0003 | 1 | 16 | 8 | 0 | 0 | 0 | 0 | 3.633938 | 0 | 2.459146 | 3.942858 | 20.11409 | 14.5053 |  | 0.004702437 | [19 empty] | 5.388967 | -0.066742
4606 | 2022/01/27 07:57:10 | 63556.07 | 5.0003 | 1 | 16 | 8 | 0 | 0 | 0 | 0 | 3.637505 | 0 | 2.459146 | 3.942858 | 20.11409 | 14.5053 |  | 0.003416659 | [19 empty] | 5.11976 | -0.08412704
4607 | 2022/01/27 07:57:11 | 63557.0699 | 6.0002 | 1 | 16 | 8 | 0 | 0 | 0 | 0 | 3.640156 | 0 | 2.459146 | 3.942858 | 20.11409 | 14.5053 |  | 0.002704012 | [19 empty] | 5.54184 | 0.1318999
4608 | 2022/01/27 07:57:12 | 63558.0699 | 7.0002 | 1 | 16 | 8 | 0 | 0 | 0 | 0 | 3.642971 | 0 | 2.459146 | 3.942858 | 20.11409 | 14.5053 |  | 0.002468617 | [19 empty] | 5.729811 | 0.05874112
4609 | 2022/01/27 07:57:13 | 63559.0713 | 8.0016 | 1 | 16 | 8 | 0 | 0 | 0 | 0 | 3.644849 | 0 | 2.459146 | 3.942858 | 20.11409 | 14.5053 |  | 0.002190662 | [19 empty] | 5.172615 | -0.1741238
4610 | 2022/01/27 07:57:14 | 63560.0709 | 9.0012 | 1 | 16 | 8 | 0 | 0 | 0 | 0 | 3.647156 | 0 | 2.459146 | 3.942858 | 20.11409 | 14.5053 |  | 0.001922781 | [19 empty] | 5.197665 | 0.007828176
4611 | 2022/01/27 07:57:15 | 63561.0707 | 10.001 | 1 | 16 | 8 | 0 | 0 | 0 | 0 | 3.648609 | 0 | 2.459146 | 3.942858 | 20.11409 | 14.5053 |  | 0.00227634 | [19 empty] | 5.451971 | 0.007828176
4612 | 2022/01/27 07:57:16 | 63562.0708 | 11.0011 | 1 | 16 | 8 | 0 | 0 | 0 | 0 | 3.650128 | 0 | 2.459146 | 3.942858 | 20.11409 | 14.5053 | [21 empty] | 5.605765 | -0.03385112
4613 | 2022/01/27 07:57:17 | 63563.07 | 12.0003 | 1 | 16 | 8 | 0 | 0 | 0 | 0 | 3.65182 | 0 | 2.459146 | 3.942858 | 20.11409 | 14.5053 |  | 0.00142573 | [19 empty] | 5.239845 | -0.03385112
4614 | 2022/01/27 07:57:18 | 63564.0701 | 13.0004 | 1 | 16 | 8 | 0 | 0 | 0 | 0 | 3.653234 | 0 | 2.459146 | 3.942858 | 20.11409 | 14.5053 |  | 0.001411597 | [19 empty] | 5.436266 | 0.1097856
4615 | 2022/01/27 07:57:19 | 63565.07 | 14.0003 | 1 | 16 | 8 | 0 | 0 | 0 | 0 | 3.65457 | 0 | 2.459146 | 3.942858 | 20.11409 | 14.5053 |  | 0.001420552 | [19 empty] | 5.729811 | 0.1097856
4616 | 2022/01/27 07:57:20 | 63566.0708 | 15.0011 | 1 | 16 | 8 | 0 | 0 | 0 | 0 | 3.655581 | 0 | 2.459146 | 3.942858 | 20.11409 | 14.5053 | [21 empty] | 5.565437 | 0.04036605
4617 | 2022/01/27 07:57:21 | 63567.07 | 16.0003 | 1 | 16 | 8 | 0 | 0 | 0 | 0 | 3.656883 | 0 | 2.459146 | 3.942858 | 20.11409 | 14.5053 |  | 0.001270469 | [19 empty] | 5.070117 | -0.1001818
4618 | 2022/01/27 07:57:22 | 63568.0707 | 17.001 | 1 | 16 | 8 | 0 | 0 | 0 | 0 | 3.657925 | 0 | 2.459146 | 3.942858 | 20.11409 | 14.5053 |  | 0.001115847 | [19 empty] | 5.370891 | 0.03938615
4619 | 2022/01/27 07:57:23 | 63569.0708 | 18.0011 | 1 | 16 | 8 | 0 | 0 | 0 | 0 | 3.658969 | 0 | 2.459146 | 3.942858 | 20.11409 | 14.5053 | [21 empty] | 5.664092 | 0.1092803
4620 | 2022/01/27 07:57:24 | 63570.07 | 19.0003 | 1 | 16 | 8 | 0 | 0 | 0 | 0 | 3.65978 | 0 | 2.459146 | 3.942858 | 20.11409 | 14.5053 |  | 0.001038183 | [19 empty] | 5.365391 | -0.110999
4621 | 2022/01/27 07:57:25 | 63571.0709 | 20.0012 | 1 | 16 | 8 | 0 | 0 | 0 | 0 | 3.660669 | 0 | 2.459146 | 3.942858 | 20.11409 | 14.5053 | [21 empty] | 5.063674 | -0.09428665
4622 | 2022/01/27 07:57:26 | 63572.0698 | 21.0001 | 1 | 16 | 8 | 0 | 0 | 0 | 0 | 3.661448 | 0 | 2.459146 | 3.942858 | 20.11409 | 14.5053 |  | 0.0009183083 | [19 empty] | 5.593219 | 0.1654828
4623 | 2022/01/27 07:57:27 | 63573.07 | 22.0003 | 1 | 16 | 8 | 0 | 0 | 0 | 0 | 3.662349 | 0 | 2.459146 | 3.942858 | 20.11409 | 14.5053 | [21 empty] | 5.772917 | 0.05615577
4624 | 2022/01/27 07:57:28 | 63574.0711 | 23.0014 | 1 | 16 | 8 | 0 | 0 | 0 | 0 | 3.663122 | 0 | 2.459146 | 3.942858 | 20.11409 | 14.5053 |  | 0.0008492723 | [19 empty] | 5.086808 | -0.2144091
4625 | 2022/01/27 07:57:29 | 63575.0701 | 24.0004 | 1 | 16 | 8 | 0 | 0 | 0 | 0 | 3.663771 | 0 | 2.459146 | 3.942858 | 20.11409 | 14.5053 | [21 empty] | 5.091457 | 0.001452863
4626 | 2022/01/27 07:57:30 | 63576.0709 | 25.0012 | 1 | 16 | 8 | 0 | 0 | 0 | 0 | 3.664433 | 0 | 2.459146 | 3.942858 | 20.11409 | 14.5053 |  | 0.0007852429 | [19 empty] | 5.418192 | 0.001452863
4627 | 2022/01/27 07:57:31 | 63577.0709 | 26.0012 | 1 | 16 | 8 | 0 | 0 | 0 | 0 | 3.664878 | 0 | 2.459146 | 3.942858 | 20.11409 | 14.5053 | [21 empty] | 5.676145 | -0.007076263
4628 | 2022/01/27 07:57:32 | 63578.0701 | 27.0004 | 1 | 16 | 8 | 0 | 0 | 0 | 0 | 3.665586 | 0 | 2.459146 | 3.942858 | 20.11409 | 14.5053 | [21 empty] | 5.343579 | -0.007076263
4629 | 2022/01/27 07:57:33 | 63579.0702 | 28.0005 | 1 | 16 | 8 | 0 | 0 | 0 | 0 | 3.666084 | 0 | 2.459146 | 3.942858 | 20.11409 | 14.5053 |  | 0.0006118154 | [19 empty] | 5.16888 | 0.02839327
4630 | 2022/01/27 07:57:34 | 63580.0701 | 29.0004 | 1 | 16 | 8 | 0 | 0 | 0 | 0 | 3.666726 | 0 | 2.459146 | 3.942858 | 20.11409 | 14.5053 | [21 empty] | 5.538167 | 0.02839327
4631 | 2022/01/27 07:57:35 | 63581.07 | 30.0003 | 1 | 16 | 8 | 0 | 0 | 0 | 0 | 3.667224 | 0 | 2.459146 | 3.942858 | 20.11409 | 14.5053 | [21 empty] | 5.710841 | 0.1693627
4632 | 2022/01/27 07:57:36 | 63582.0715 | 31.0018 | 1 | 16 | 8 | 0 | 0 | 0 | 0 | 3.667753 | 0 | 2.459146 | 3.942858 | 20.11409 | 14.5053 |  | 0.0005396141 | [19 empty] | 5.256497 | -0.05991995
4633 | 2022/01/27 07:57:37 | 63583.0702 | 32.0005 | 1 | 16 | 8 | 0 | 0 | 0 | 0 | 3.668251 | 0 | 2.459146 | 3.942858 | 20.11409 | 14.5053 | [21 empty] | 5.106355 | -0.1289818
4634 | 2022/01/27 07:57:38 | 63584.0711 | 33.0014 | 1 | 16 | 8 | 0 | 0 | 0 | 0 | 3.668755 | 0 | 2.459146 | 3.942858 | 20.11409 | 14.5053 | [21 empty] | 5.582595 | 0.03300712
4635 | 2022/01/27 07:57:39 | 63585.0702 | 34.0005 | 1 | 16 | 8 | 0 | 0 | 0 | 0 | 3.669286 | 0 | 2.459146 | 3.942858 | 20.11409 | 14.5053 |  | 0.0004522246 | [19 empty] | 5.745114 | 0.166605
4636 | 2022/01/27 07:57:40 | 63586.07 | 35.0003 | 1 | 16 | 8 | 0 | 0 | 0 | 0 | 3.669418 | 0 | 2.459146 | 3.942858 | 20.11409 | 14.5053 | [21 empty] | 5.452425 | -0.09146526
4637 | 2022/01/27 07:57:41 | 63587.0702 | 36.0005 | 1 | 16 | 8 | 0 | 0 | 0 | 0 | 3.670321 | 0 | 2.459146 | 3.942858 | 20.11409 | 14.5053 | [21 empty] | 5.110943 | -0.1067132
4638 | 2022/01/27 07:57:42 | 63588.0703 | 37.0006 | 1 | 16 | 8 | 0 | 0 | 0 | 0 | 3.670753 | 0 | 2.459146 | 3.942858 | 20.11409 | 14.5053 | [21 empty] | 5.477973 | 0.1146968
4639 | 2022/01/27 07:57:43 | 63589.071 | 38.0013 | 1 | 16 | 8 | 0 | 0 | 0 | 0 | 3.671102 | 0 | 2.459146 | 3.942858 | 20.11409 | 14.5053 |  | 0.000351585 | [19 empty] | 5.566832 | 0.02776861
4640 | 2022/01/27 07:57:44 | 63590.0702 | 39.0005 | 1 | 16 | 8 | 0 | 0 | 0 | 0 | 3.671341 | 0 | 2.459146 | 3.942858 | 20.11409 | 14.5053 | [21 empty] | 5.154048 | -0.128995
4641 | 2022/01/27 07:57:45 | 63591.0709 | 40.0012 | 1 | 16 | 8 | 0 | 0 | 0 | 0 | 3.67191 | 0 | 2.459146 | 3.942858 | 20.11409 | 14.5053 | [21 empty] | 5.07018 | -0.128995
4642 | 2022/01/27 07:57:45 | 63591.0717 | 40.002 | 1 | 16 | 8 | 0 | 0 | 0 | 0 | 3.672026 | 0 | 2.459146 | 3.942858 | 20.11409 | 14.5053 |  | 0.000351585 | 0.03190106 | 0 | 0 | [16 empty] | 5.07018 | -0.128995
4643 | 2022/01/27 07:57:46 | 63591.3623 | 0.2514 | 1 | 17 | 8 | 0 | 0 | 0 | 1.763229 | 3.729946 | 6.576749 | 2.45926 | 3.942862 | 20.11451 | 14.50531 |  | 0.04293881 |  | 0.01311272 | 1251.956 | [16 empty] | 5.38903 | 0.07343203
4644 | 2022/01/27 07:57:46 | 63591.6119 | 0.501 | 1 | 17 | 8 | 0 | 0 | 0 | 1.762962 | 3.731388 | 6.578295 | 2.459383 | 3.942862 | 20.11497 | 14.50531 | [21 empty] | 5.38903 | 0.07343203
4645 | 2022/01/27 07:57:46 | 63591.8615 | 0.7506 | 1 | 17 | 8 | 0 | 0 | 0 | 1.763039 | 3.732461 | 6.580474 | 2.459504 | 3.942862 | 20.11542 | 14.50531 | [21 empty] | 5.67013 | 0.08784354
4646 | 2022/01/27 07:57:46 | 63592.1111 | 1.0002 | 1 | 17 | 8 | 0 | 0 | 0 | 1.763115 | 3.733634 | 6.582826 | 2.459628 | 3.942862 | 20.11588 | 14.50531 | [21 empty] | 5.67013 | 0.08784354
4647 | 2022/01/27 07:57:47 | 63592.3615 | 1.2506 | 1 | 17 | 8 | 0 | 0 | 0 | 1.764114 | 3.734192 | 6.58754 | 2.459751 | 3.942862 | 20.11634 | 14.50531 |  | 0.004074017 | [19 empty] | 5.67013 | 0.08784354
4648 | 2022/01/27 07:57:47 | 63592.6112 | 1.5003 | 1 | 17 | 8 | 0 | 0 | 0 | 1.764854 | 3.735224 | 6.592125 | 2.459872 | 3.942862 | 20.11679 | 14.50531 | [21 empty] | 5.586754 | 0.08784354
4649 | 2022/01/27 07:57:47 | 63592.8623 | 1.7514 | 1 | 17 | 8 | 0 | 0 | 0 | 1.765434 | 3.735718 | 6.595164 | 2.459995 | 3.942862 | 20.11726 | 14.50531 | [21 empty] | 5.586754 | 0.08784354
4650 | 2022/01/27 07:57:47 | 63593.1111 | 2.0002 | 1 | 17 | 8 | 0 | 0 | 0 | 1.765434 | 3.736465 | 6.596482 | 2.460119 | 3.942862 | 20.11772 | 14.50531 | [21 empty] | 5.586754 | 0.08784354
4651 | 2022/01/27 07:57:48 | 63593.3624 | 2.2515 | 1 | 17 | 8 | 0 | 0 | 0 | 1.765549 | 3.737236 | 6.598273 | 2.460239 | 3.942862 | 20.11817 | 14.50531 |  | 0.003345169 |  | 0.1162264 | 15.39686 | [16 empty] | 5.285668 | -0.1201443
4652 | 2022/01/27 07:57:48 | 63593.6116 | 2.5007 | 1 | 17 | 8 | 0 | 0 | 0 | 1.765671 | 3.737914 | 6.599926 | 2.460363 | 3.942862 | 20.11863 | 14.50531 | [21 empty] | 5.285668 | -0.1201443
4653 | 2022/01/27 07:57:48 | 63593.8617 | 2.7508 | 1 | 17 | 8 | 0 | 0 | 0 | 1.765739 | 3.738447 | 6.601122 | 2.460487 | 3.942862 | 20.11909 | 14.50531 | [21 empty] | 5.285668 | -0.1201443
4654 | 2022/01/27 07:57:48 | 63594.111 | 3.0001 | 1 | 17 | 8 | 0 | 0 | 0 | 1.765739 | 3.739056 | 6.602197 | 2.460608 | 3.942862 | 20.11955 | 14.50531 | [21 empty] | 4.986207 | -0.09358168
4655 | 2022/01/27 07:57:49 | 63594.3614 | 3.2505 | 1 | 17 | 8 | 0 | 0 | 0 | 1.765572 | 3.739612 | 6.602554 | 2.460731 | 3.942862 | 20.12001 | 14.50531 |  | 0.00298233 | [19 empty] | 4.986207 | -0.09358168
4656 | 2022/01/27 07:57:49 | 63594.612 | 3.5011 | 1 | 17 | 8 | 0 | 0 | 0 | 1.765472 | 3.740292 | 6.603381 | 2.460855 | 3.942862 | 20.12047 | 14.50531 | [21 empty] | 4.986207 | -0.09358168
4657 | 2022/01/27 07:57:49 | 63594.8616 | 3.7507 | 1 | 17 | 8 | 0 | 0 | 0 | 1.765282 | 3.740705 | 6.603399 | 2.460975 | 3.942862 | 20.12092 | 14.50531 | [21 empty] | 5.257412 | -0.09358168
4658 | 2022/01/27 07:57:49 | 63595.1124 | 4.0015 | 1 | 17 | 8 | 0 | 0 | 0 | 1.764992 | 3.741094 | 6.603001 | 2.461099 | 3.942862 | 20.12138 | 14.50531 | [21 empty] | 5.257412 | -0.09358168
4659 | 2022/01/27 07:57:50 | 63595.3616 | 4.2507 | 1 | 17 | 8 | 0 | 0 | 0 | 1.764572 | 3.74157 | 6.60227 | 2.46122 | 3.942862 | 20.12184 | 14.50531 |  | 0.002200825 |  | 0.1886073 | [17 empty] | 5.257412 | -0.09358168
4660 | 2022/01/27 07:57:50 | 63595.612 | 4.5011 | 1 | 17 | 8 | 0 | 0 | 0 | 1.764549 | 3.742279 | 6.603435 | 2.461343 | 3.942862 | 20.1223 | 14.50531 | [21 empty] | 5.632175 | 0.2018653
4661 | 2022/01/27 07:57:50 | 63595.8623 | 4.7514 | 1 | 17 | 8 | 0 | 0 | 0 | 1.76442 | 3.742574 | 6.603472 | 2.461467 | 3.942862 | 20.12276 | 14.50531 | [21 empty] | 5.632175 | 0.2018653
4662 | 2022/01/27 07:57:50 | 63596.1119 | 5.001 | 1 | 17 | 8 | 0 | 0 | 0 | 1.764687 | 3.743455 | 6.606026 | 2.461587 | 3.942862 | 20.12321 | 14.50531 | [21 empty] | 5.658986 | 0.2018653
4663 | 2022/01/27 07:57:51 | 63596.3624 | 5.2515 | 1 | 17 | 8 | 0 | 0 | 0 | 1.764725 | 3.743514 | 6.606273 | 2.461711 | 3.942862 | 20.12367 | 14.50531 |  | 0.001752352 | [19 empty] | 5.658986 | 0.008378327
4664 | 2022/01/27 07:57:51 | 63596.6119 | 5.501 | 1 | 17 | 8 | 0 | 0 | 0 | 1.764923 | 3.744205 | 6.608234 | 2.461835 | 3.942862 | 20.12414 | 14.50531 | [21 empty] | 5.658986 | 0.008378327
4665 | 2022/01/27 07:57:51 | 63596.8616 | 5.7507 | 1 | 17 | 8 | 0 | 0 | 0 | 1.765053 | 3.74458 | 6.609382 | 2.461956 | 3.942862 | 20.12459 | 14.50531 | [21 empty] | 5.362143 | 0.008378327
4666 | 2022/01/27 07:57:51 | 63597.1112 | 6.0003 | 1 | 17 | 8 | 0 | 0 | 0 | 1.764938 | 3.745229 | 6.610097 | 2.462079 | 3.942862 | 20.12505 | 14.50531 | [21 empty] | 5.362143 | 0.008378327
4667 | 2022/01/27 07:57:52 | 63597.3617 | 6.2508 | 1 | 17 | 8 | 0 | 0 | 0 | 1.764854 | 3.74576 | 6.61072 | 2.462202 | 3.942862 | 20.12551 | 14.50531 |  | 0.00161116 |  | 0.2523828 | 4.535437 | [16 empty] | 5.362143 | 0.008378327
4668 | 2022/01/27 07:57:52 | 63597.612 | 6.5011 | 1 | 17 | 8 | 0 | 0 | 0 | 1.764877 | 3.746232 | 6.611639 | 2.462323 | 3.942862 | 20.12597 | 14.50531 | [21 empty] | 5.066438 | -0.1851712
4669 | 2022/01/27 07:57:52 | 63597.861 | 6.7501 | 1 | 17 | 8 | 0 | 0 | 0 | 1.764938 | 3.746278 | 6.611948 | 2.462447 | 3.942862 | 20.12643 | 14.50531 | [21 empty] | 5.066438 | -0.1851712
4670 | 2022/01/27 07:57:52 | 63598.1122 | 7.0013 | 1 | 17 | 8 | 0 | 0 | 0 | 1.764954 | 3.747086 | 6.613434 | 2.46257 | 3.942862 | 20.12689 | 14.50531 | [21 empty] | 5.066438 | -0.1851712
4671 | 2022/01/27 07:57:53 | 63598.3617 | 7.2508 | 1 | 17 | 8 | 0 | 0 | 0 | 1.764854 | 3.747164 | 6.613197 | 2.462691 | 3.942862 | 20.12734 | 14.50531 | [21 empty] | 5.141524 | 0.02346426
4672 | 2022/01/27 07:57:53 | 63598.6114 | 7.5005 | 1 | 17 | 8 | 0 | 0 | 0 | 1.765129 | 3.74791 | 6.615545 | 2.462814 | 3.942862 | 20.12781 | 14.50531 | [21 empty] | 5.141524 | 0.02346426
4673 | 2022/01/27 07:57:53 | 63598.8618 | 7.7509 | 1 | 17 | 8 | 0 | 0 | 0 | 1.765015 | 3.748275 | 6.615762 | 2.462935 | 3.942862 | 20.12826 | 14.50531 | [21 empty] | 5.141524 | 0.02346426
4674 | 2022/01/27 07:57:53 | 63599.1121 | 8.0012 | 1 | 17 | 8 | 0 | 0 | 0 | 1.765228 | 3.748761 | 6.617418 | 2.463058 | 3.942862 | 20.12872 | 14.50531 | [21 empty] | 5.478855 | 0.02346426
4675 | 2022/01/27 07:57:54 | 63599.3625 | 8.2516 | 1 | 17 | 8 | 0 | 0 | 0 | 1.76519 | 3.748971 | 6.617646 | 2.463182 | 3.942862 | 20.12918 | 14.50531 |  | 0.0016858 | [19 empty] | 5.478855 | 0.02346426
4676 | 2022/01/27 07:57:54 | 63599.612 | 8.5011 | 1 | 17 | 8 | 0 | 0 | 0 | 1.765076 | 3.749401 | 6.617978 | 2.463303 | 3.942862 | 20.12964 | 14.50531 | [21 empty] | 5.478855 | 0.02346426
4677 | 2022/01/27 07:57:54 | 63599.8624 | 8.7515 | 1 | 17 | 8 | 0 | 0 | 0 | 1.764862 | 3.750004 | 6.61824 | 2.463426 | 3.942862 | 20.1301 | 14.50531 | [21 empty] | 5.742351 | 0.1877585
4678 | 2022/01/27 07:57:54 | 63600.1111 | 9.0002 | 1 | 17 | 8 | 0 | 0 | 0 | 1.764801 | 3.750093 | 6.618168 | 2.46355 | 3.942862 | 20.13056 | 14.50531 | [21 empty] | 5.742351 | 0.1877585
4679 | 2022/01/27 07:57:55 | 63600.3616 | 9.2507 | 1 | 17 | 8 | 0 | 0 | 0 | 1.765076 | 3.750661 | 6.620202 | 2.463671 | 3.942862 | 20.13102 | 14.50531 |  | 0.002109718 |  | 0.2694207 | [17 empty] | 5.742351 | 0.1877585
4680 | 2022/01/27 07:57:55 | 63600.6112 | 9.5003 | 1 | 17 | 8 | 0 | 0 | 0 | 1.765038 | 3.750995 | 6.620649 | 2.463794 | 3.942862 | 20.13148 | 14.50531 | [21 empty] | 5.43669 | -0.09551898
4681 | 2022/01/27 07:57:55 | 63600.861 | 9.7501 | 1 | 17 | 8 | 0 | 0 | 0 | 1.764748 | 3.751657 | 6.620729 | 2.463915 | 3.942862 | 20.13193 | 14.50531 | [21 empty] | 5.43669 | -0.09551898
4682 | 2022/01/27 07:57:55 | 63601.1112 | 10.0003 | 1 | 17 | 8 | 0 | 0 | 0 | 1.764511 | 3.751734 | 6.619976 | 2.464038 | 3.942862 | 20.1324 | 14.50531 | [21 empty] | 5.129518 | -0.09551898
4683 | 2022/01/27 07:57:55 | 63601.1127 | 10.0018 | 1 | 17 | 8 | 0 | 0 | 0 | 1.764511 | 3.751753 | 6.620009 | 2.464038 | 3.942862 | 20.1324 | 14.50531 |  | 0.001739651 | 0.03190106 | 0.2694207 | 4.535437 | [16 empty] | 5.129518 | -0.09551898
4684 | 2022/01/27 07:57:56 | 63602.152 | 1.0011 | 1 | 18 | 8 | 0 | 0 | 0 | 0 | 3.6923 | 0 | 2.464041 | 3.942862 | 20.13241 | 14.50531 |  | -0.005690365 | [19 empty] | 5.035856 | -0.1252608
4685 | 2022/01/27 07:57:57 | 63603.1513 | 2.0004 | 1 | 18 | 8 | 0 | 0 | 0 | 0 | 3.690904 | 0 | 2.464041 | 3.942862 | 20.13241 | 14.50531 |  | -0.001670621 | [19 empty] | 5.390822 | 0.1109271
4686 | 2022/01/27 07:57:58 | 63604.1519 | 3.001 | 1 | 18 | 8 | 0 | 0 | 0 | 0 | 3.690116 | 0 | 2.464041 | 3.942862 | 20.13241 | 14.50531 | [21 empty] | 5.564528 | 0.05428299
4687 | 2022/01/27 07:57:59 | 63605.1512 | 4.0003 | 1 | 18 | 8 | 0 | 0 | 0 | 0 | 3.689569 | 0 | 2.464041 | 3.942862 | 20.13241 | 14.50531 | [21 empty] | 5.226837 | -0.1055284
4688 | 2022/01/27 07:58:00 | 63606.1513 | 5.0004 | 1 | 18 | 8 | 0 | 0 | 0 | 0 | 3.689272 | 0 | 2.464041 | 3.942862 | 20.13241 | 14.50531 |  | -0.0006288931 | [19 empty] | 5.293568 | 0.02085343
4689 | 2022/01/27 07:58:01 | 63607.1521 | 6.0012 | 1 | 18 | 8 | 0 | 0 | 0 | 0 | 3.688977 | 0 | 2.464041 | 3.942862 | 20.13241 | 14.50531 | [21 empty] | 5.656713 | 0.1134826
4690 | 2022/01/27 07:58:02 | 63608.1512 | 7.0003 | 1 | 18 | 8 | 0 | 0 | 0 | 0 | 3.6888 | 0 | 2.464041 | 3.942862 | 20.13241 | 14.50531 | [21 empty] | 5.662723 | 0.1134826
4691 | 2022/01/27 07:58:03 | 63609.1513 | 8.0004 | 1 | 18 | 8 | 0 | 0 | 0 | 0 | 3.688458 | 0 | 2.464041 | 3.942862 | 20.13241 | 14.50531 | [21 empty] | 4.984347 | -0.1032777
4692 | 2022/01/27 07:58:04 | 63610.1521 | 9.0012 | 1 | 18 | 8 | 0 | 0 | 0 | 0 | 3.68826 | 0 | 2.464041 | 3.942862 | 20.13241 | 14.50531 | [21 empty] | 5.177692 | -0.1032777
4693 | 2022/01/27 07:58:05 | 63611.1512 | 10.0003 | 1 | 18 | 8 | 0 | 0 | 0 | 0 | 3.68827 | 0 | 2.464041 | 3.942862 | 20.13241 | 14.50531 |  | -0.0002738645 | [19 empty] | 5.721983 | 0.02586812
4694 | 2022/01/27 07:58:06 | 63612.1521 | 11.0012 | 1 | 18 | 8 | 0 | 0 | 0 | 0 | 3.688186 | 0 | 2.464041 | 3.942862 | 20.13241 | 14.50531 | [21 empty] | 5.437178 | 0.02586812
4695 | 2022/01/27 07:58:07 | 63613.1514 | 12.0005 | 1 | 18 | 8 | 0 | 0 | 0 | 0 | 3.688252 | 0 | 2.464041 | 3.942862 | 20.13241 | 14.50531 | [21 empty] | 5.026554 | -0.2173217
4696 | 2022/01/27 07:58:08 | 63614.152 | 13.0011 | 1 | 18 | 8 | 0 | 0 | 0 | 0 | 3.688313 | 0 | 2.464041 | 3.942862 | 20.13241 | 14.50531 | [21 empty] | 5.390822 | -0.000295788
4697 | 2022/01/27 07:58:09 | 63615.152 | 14.0011 | 1 | 18 | 8 | 0 | 0 | 0 | 0 | 3.688145 | 0 | 2.464041 | 3.942862 | 20.13241 | 14.50531 | [21 empty] | 5.667792 | 0.2006827
4698 | 2022/01/27 07:58:10 | 63616.1513 | 15.0004 | 1 | 18 | 8 | 0 | 0 | 0 | 0 | 3.688188 | 0 | 2.464041 | 3.942862 | 20.13241 | 14.50531 | [21 empty] | 5.278813 | -0.02226874
4699 | 2022/01/27 07:58:11 | 63617.1524 | 16.0015 | 1 | 18 | 8 | 0 | 0 | 0 | 0 | 3.688167 | 0 | 2.464041 | 3.942862 | 20.13241 | 14.50531 | [21 empty] | 5.025184 | -0.1785465
4700 | 2022/01/27 07:58:12 | 63618.1512 | 17.0003 | 1 | 18 | 8 | 0 | 0 | 0 | 0 | 3.687876 | 0 | 2.464041 | 3.942862 | 20.13241 | 14.50531 | [21 empty] | 5.276469 | 0.07852659
4701 | 2022/01/27 07:58:13 | 63619.1515 | 18.0006 | 1 | 18 | 8 | 0 | 0 | 0 | 0 | 3.688192 | 0 | 2.464041 | 3.942862 | 20.13241 | 14.50531 | [21 empty] | 5.664575 | 0.1212832
4702 | 2022/01/27 07:58:14 | 63620.1512 | 19.0003 | 1 | 18 | 8 | 0 | 0 | 0 | 0 | 3.687968 | 0 | 2.464041 | 3.942862 | 20.13241 | 14.50531 | [21 empty] | 5.445986 | -0.06830901
4703 | 2022/01/27 07:58:15 | 63621.1522 | 20.0013 | 1 | 18 | 8 | 0 | 0 | 0 | 0 | 3.688056 | 0 | 2.464041 | 3.942862 | 20.13241 | 14.50531 | [21 empty] | 5.140226 | -0.09555012
4704 | 2022/01/27 07:58:16 | 63622.1511 | 21.0002 | 1 | 18 | 8 | 0 | 0 | 0 | 0 | 3.68806 | 0 | 2.464041 | 3.942862 | 20.13241 | 14.50531 | [21 empty] | 5.349205 | 0.06530613
4705 | 2022/01/27 07:58:17 | 63623.1521 | 22.0012 | 1 | 18 | 8 | 0 | 0 | 0 | 0 | 3.687909 | 0 | 2.464041 | 3.942862 | 20.13241 | 14.50531 |  | -4.069722e-05 | [19 empty] | 5.667857 | 0.06530613
4706 | 2022/01/27 07:58:18 | 63624.1522 | 23.0013 | 1 | 18 | 8 | 0 | 0 | 0 | 0 | 3.687871 | 0 | 2.464041 | 3.942862 | 20.13241 | 14.50531 | [21 empty] | 5.314412 | -0.1155195
4707 | 2022/01/27 07:58:19 | 63625.1515 | 24.0006 | 1 | 18 | 8 | 0 | 0 | 0 | 0 | 3.687898 | 0 | 2.464041 | 3.942862 | 20.13241 | 14.50531 | [21 empty] | 4.998277 | -0.1155195
4708 | 2022/01/27 07:58:20 | 63626.1515 | 25.0006 | 1 | 18 | 8 | 0 | 0 | 0 | 0 | 3.687952 | 0 | 2.464041 | 3.942862 | 20.13241 | 14.50531 | [21 empty] | 5.322737 | 0.1080649
4709 | 2022/01/27 07:58:21 | 63627.1513 | 26.0004 | 1 | 18 | 8 | 0 | 0 | 0 | 0 | 3.68784 | 0 | 2.464041 | 3.942862 | 20.13241 | 14.50531 | [21 empty] | 5.620583 | 0.1080649
4710 | 2022/01/27 07:58:22 | 63628.1523 | 27.0014 | 1 | 18 | 8 | 0 | 0 | 0 | 0 | 3.688023 | 0 | 2.464041 | 3.942862 | 20.13241 | 14.50531 | [21 empty] | 5.633576 | 0.09713739
4711 | 2022/01/27 07:58:23 | 63629.1515 | 28.0006 | 1 | 18 | 8 | 0 | 0 | 0 | 0 | 3.688132 | 0 | 2.464041 | 3.942862 | 20.13241 | 14.50531 | [21 empty] | 5.04282 | -0.10552
4712 | 2022/01/27 07:58:24 | 63630.1515 | 29.0006 | 1 | 18 | 8 | 0 | 0 | 0 | 0 | 3.687877 | 0 | 2.464041 | 3.942862 | 20.13241 | 14.50531 | [21 empty] | 5.064588 | -0.07228896
4713 | 2022/01/27 07:58:25 | 63631.1514 | 30.0005 | 1 | 18 | 8 | 0 | 0 | 0 | 0 | 3.688004 | 0 | 2.464041 | 3.942862 | 20.13241 | 14.50531 | [21 empty] | 5.666461 | 0.09964198
4714 | 2022/01/27 07:58:26 | 63632.1514 | 31.0005 | 1 | 18 | 8 | 0 | 0 | 0 | 0 | 3.688175 | 0 | 2.464041 | 3.942862 | 20.13241 | 14.50531 | [21 empty] | 5.494618 | 0.0347425
4715 | 2022/01/27 07:58:27 | 63633.1515 | 32.0006 | 1 | 18 | 8 | 0 | 0 | 0 | 0 | 3.688223 | 0 | 2.464041 | 3.942862 | 20.13241 | 14.50531 | [21 empty] | 5.175842 | -0.09961739
4716 | 2022/01/27 07:58:28 | 63634.1517 | 33.0008 | 1 | 18 | 8 | 0 | 0 | 0 | 0 | 3.688292 | 0 | 2.464041 | 3.942862 | 20.13241 | 14.50531 | [21 empty] | 5.124382 | -0.01608133
4717 | 2022/01/27 07:58:29 | 63635.1531 | 34.0022 | 1 | 18 | 8 | 0 | 0 | 0 | 0 | 3.688223 | 0 | 2.464041 | 3.942862 | 20.13241 | 14.50531 |  | 9.482928e-07 | [19 empty] | 5.483044 | 0.1120818
4718 | 2022/01/27 07:58:30 | 63636.1522 | 35.0013 | 1 | 18 | 8 | 0 | 0 | 0 | 0 | 3.688082 | 0 | 2.464041 | 3.942862 | 20.13241 | 14.50531 | [21 empty] | 5.419591 | -0.01982898
4719 | 2022/01/27 07:58:31 | 63637.1516 | 36.0007 | 1 | 18 | 8 | 0 | 0 | 0 | 0 | 3.688227 | 0 | 2.464041 | 3.942862 | 20.13241 | 14.50531 | [21 empty] | 5.093344 | -0.1019521
4720 | 2022/01/27 07:58:32 | 63638.1515 | 37.0006 | 1 | 18 | 8 | 0 | 0 | 0 | 0 | 3.688272 | 0 | 2.464041 | 3.942862 | 20.13241 | 14.50531 | [21 empty] | 4.963066 | -0.1019521
4721 | 2022/01/27 07:58:33 | 63639.1515 | 38.0006 | 1 | 18 | 8 | 0 | 0 | 0 | 0 | 3.68826 | 0 | 2.464041 | 3.942862 | 20.13241 | 14.50531 | [21 empty] | 5.461267 | 0.1035392
4722 | 2022/01/27 07:58:34 | 63640.1526 | 39.0017 | 1 | 18 | 8 | 0 | 0 | 0 | 0 | 3.688442 | 0 | 2.464041 | 3.942862 | 20.13241 | 14.50531 | [21 empty] | 5.590489 | 0.1035392
4723 | 2022/01/27 07:58:35 | 63641.1514 | 40.0005 | 1 | 18 | 8 | 0 | 0 | 0 | 0 | 3.688194 | 0 | 2.464041 | 3.942862 | 20.13241 | 14.50531 | [21 empty] | 5.0938 | -0.01722872
4724 | 2022/01/27 07:58:35 | 63641.1529 | 40.002 | 1 | 18 | 8 | 0 | 0 | 0 | 0 | 3.688252 | 0 | 2.464041 | 3.942862 | 20.13241 | 14.50531 |  | 9.482928e-07 | 0.03190106 | 0 | 0 | [16 empty] | 5.0938 | -0.09760499
4725 | 2022/01/27 07:58:35 | 63641.1594 | 0.0017 | 1 | 19 | 8 | 0 | 0 | 0 | 0 | 3.688301 | 0 | 2.464041 | 3.942862 | 20.13241 | 14.50531 |  | 9.482928e-07 | 0.03190106 | 0 | 0 | [16 empty] | 5.093855 | -0.09752593
4726 | 2022/01/27 07:58:45 | 63651.2006 | 10.0012 | 1 | 20 | 8 | 0 | 0 | 0 | -1.500053 | 3.622289 | -5.433625 | 2.464041 | 3.947028 | 20.13241 | 14.52043 |  | -0.001128602 |  | 0.2823656 | 6.069264 | [16 empty] | 5.179549 | 0.02459824
4727 | 2022/01/27 07:58:55 | 63661.1994 | 20 | 1 | 20 | 8 | 0 | 0 | 0 | -1.500113 | 3.613234 | -5.420259 | 2.464041 | 3.951193 | 20.13241 | 14.5355 |  | -0.0008051352 |  | 0.4595729 | 2.916418 | [16 empty] | 5.428855 | 0.08411139
4728 | 2022/01/27 07:59:05 | 63671.2001 | 30.0007 | 1 | 20 | 8 | 0 | 0 | 0 | -1.500113 | 3.606142 | -5.40962 | 2.464041 | 3.95536 | 20.13241 | 14.55054 |  | -0.0007326712 |  | 0.5577106 | 2.009741 | [16 empty] | 4.950568 | -0.0404197
4729 | 2022/01/27 07:59:15 | 63681.2003 | 40.0009 | 1 | 20 | 8 | 0 | 0 | 0 | -1.500038 | 3.60074 | -5.401247 | 2.464041 | 3.959527 | 20.13241 | 14.56555 |  | -0.0004026045 |  | 0.6587748 | [17 empty] | 5.20368 | 0.06795108
4730 | 2022/01/27 07:59:25 | 63691.1995 | 50.0001 | 1 | 20 | 8 | 0 | 0 | 0 | -1.500092 | 3.595816 | -5.394055 | 2.464041 | 3.963691 | 20.13241 | 14.58054 |  | -0.0005269625 |  | 0.7656487 | 1.38748 | [16 empty] | 5.557637 | 0.08299693
4731 | 2022/01/27 07:59:35 | 63701.2004 | 60.001 | 1 | 20 | 8 | 0 | 0 | 0 | -1.500117 | 3.591841 | -5.388182 | 2.464041 | 3.967859 | 20.13241 | 14.59552 |  | -0.0004705146 |  | 0.8916319 | [17 empty] | 5.496047 | 0.1386856
4732 | 2022/01/27 07:59:45 | 63711.1997 | 70.0003 | 1 | 20 | 8 | 0 | 0 | 0 | -1.500137 | 3.588122 | -5.382675 | 2.464041 | 3.972023 | 20.13241 | 14.61047 |  | -0.0003514408 |  | 1.096241 | 1.042397 | [16 empty] | 5.362182 | 0.04401326
4733 | 2022/01/27 07:59:55 | 63721.1997 | 80.0003 | 1 | 20 | 8 | 0 | 0 | 0 | -1.500162 | 3.585175 | -5.378343 | 2.464041 | 3.97619 | 20.13241 | 14.62541 |  | -0.0003609358 | [19 empty] | 5.058148 | 0.02449736
4734 | 2022/01/27 08:00:05 | 63731.2005 | 90.0011 | 1 | 20 | 8 | 0 | 0 | 0 | -1.500138 | 3.582371 | -5.374051 | 2.464041 | 3.980357 | 20.13241 | 14.64035 |  | -0.0002449932 |  | 1.34465 | [17 empty] | 5.521037 | 0.09310633
4735 | 2022/01/27 08:00:15 | 63741.2 | 100.0006 | 1 | 20 | 8 | 0 | 0 | 0 | -1.500077 | 3.579797 | -5.369971 | 2.464041 | 3.984524 | 20.13241 | 14.65527 |  | -0.0002588672 |  |  | 0.6908379 | [16 empty] | 5.179582 | -0.07636532
4736 | 2022/01/27 08:00:25 | 63751.1994 | 110 | 1 | 20 | 8 | 0 | 0 | 0 | -1.500129 | 3.577266 | -5.36636 | 2.464041 | 3.988689 | 20.13241 | 14.67017 |  | -0.0002848465 |  | 1.525883 | [17 empty] | 5.301096 | -0.08206815
4737 | 2022/01/27 08:00:35 | 63761.201 | 120.0016 | 1 | 20 | 8 | 0 | 0 | 0 | -1.500225 | 3.575065 | -5.363402 | 2.464041 | 3.992856 | 20.13241 | 14.68507 |  | -0.0002306773 | [19 empty] | 5.095236 | 0.002024323
4738 | 2022/01/27 08:00:45 | 63771.2002 | 130.0008 | 1 | 20 | 8 | 0 | 0 | 0 | -1.500163 | 3.572925 | -5.35997 | 2.464041 | 3.997022 | 20.13241 | 14.69996 |  | -0.0001856004 |  | 1.738879 | [17 empty] | 5.61649 | 0.1209314
4739 | 2022/01/27 08:00:55 | 63781.1996 | 140.0002 | 1 | 20 | 8 | 0 | 0 | 0 | -1.500101 | 3.570848 | -5.356633 | 2.464041 | 4.001188 | 20.13241 | 14.71484 |  | -0.0002134274 | [19 empty] | 4.93479 | -0.07345796
4740 | 2022/01/27 08:01:05 | 63791.2006 | 150.0012 | 1 | 20 | 8 | 0 | 0 | 0 | -1.500145 | 3.568903 | -5.353872 | 2.464041 | 4.005354 | 20.13241 | 14.72972 |  | -0.0002082311 |  | 2.013352 | 0.530494 | [16 empty] | 5.603524 | 0.1811358
4741 | 2022/01/27 08:01:15 | 63801.2005 | 160.0011 | 1 | 20 | 8 | 0 | 0 | 0 | -1.500087 | 3.566921 | -5.350692 | 2.464041 | 4.009521 | 20.13241 | 14.74459 |  | -0.0001664477 | [19 empty] | 4.968289 | -0.08323312
4742 | 2022/01/27 08:01:25 | 63811.2 | 170.0006 | 1 | 20 | 8 | 0 | 0 | 0 | -1.500086 | 3.565158 | -5.348044 | 2.464041 | 4.013689 | 20.13241 | 14.75945 |  | -0.0001799196 | [19 empty] | 5.554877 | 0.02388015
4743 | 2022/01/27 08:01:35 | 63821.2008 | 180.0014 | 1 | 20 | 8 | 0 | 0 | 0 | -1.500166 | 3.563504 | -5.345848 | 2.464041 | 4.017853 | 20.13241 | 14.77429 |  | -0.0001714739 |  | 2.159516 | [17 empty] | 5.121307 | -0.03588647
4744 | 2022/01/27 08:01:45 | 63831.2008 | 190.0014 | 1 | 20 | 8 | 0 | 0 | 0 | -1.500026 | 3.56185 | -5.342868 | 2.464041 | 4.022021 | 20.13241 | 14.78914 |  | -0.000246053 | [19 empty] | 5.476612 | 0.08786038
4745 | 2022/01/27 08:01:55 | 63841.1997 | 200.0003 | 1 | 20 | 8 | 0 | 0 | 0 | -1.50011 | 3.559966 | -5.340341 | 2.464041 | 4.026187 | 20.13241 | 14.80397 |  | -0.0001551898 | [19 empty] | 5.271815 | 0.08139014
4746 | 2022/01/27 08:02:05 | 63851.1997 | 210.0003 | 1 | 20 | 8 | 0 | 0 | 0 | -1.500102 | 3.55847 | -5.338068 | 2.464041 | 4.030352 | 20.13241 | 14.81879 |  | -0.0001562472 |  | 2.549562 | 0.4239412 | [16 empty] | 5.116576 | -0.148993
4747 | 2022/01/27 08:02:15 | 63861.2004 | 220.001 | 1 | 20 | 8 | 0 | 0 | 0 | -1.500062 | 3.556785 | -5.335398 | 2.464041 | 4.034519 | 20.13241 | 14.83362 |  | -0.0001718394 | [19 empty] | 5.569698 | 0.1115368
4748 | 2022/01/27 08:02:25 | 63871.2005 | 230.0011 | 1 | 20 | 8 | 0 | 0 | 0 | -1.500146 | 3.555392 | -5.333607 | 2.464041 | 4.038686 | 20.13241 | 14.84844 |  | -0.0001950198 | [19 empty] | 4.944593 | -0.05274996
4749 | 2022/01/27 08:02:35 | 63881.1999 | 240.0005 | 1 | 20 | 8 | 0 | 0 | 0 | -1.500119 | 3.553483 | -5.330647 | 2.464041 | 4.04285 | 20.13241 | 14.86324 |  | -0.0001376148 |  | 2.616414 | [17 empty] | 5.648511 | 0.1514378
4750 | 2022/01/27 08:02:45 | 63891.1999 | 250.0005 | 1 | 20 | 8 | 0 | 0 | 0 | -1.500063 | 3.552423 | -5.328858 | 2.464041 | 4.047017 | 20.13241 | 14.87805 |  | -8.9241e-05 | [19 empty] | 5.174133 | -0.06098002
4751 | 2022/01/27 08:02:55 | 63901.2 | 260.0006 | 1 | 20 | 8 | 0 | 0 | 0 | -1.500111 | 3.550571 | -5.326251 | 2.464041 | 4.051184 | 20.13241 | 14.89284 |  | -0.0001340561 | [19 empty] | 5.076393 | -0.09657457
4752 | 2022/01/27 08:03:05 | 63911.2004 | 270.001 | 1 | 20 | 8 | 0 | 0 | 0 | -1.500159 | 3.549147 | -5.324285 | 2.464041 | 4.055351 | 20.13241 | 14.90764 |  | -0.0001614518 |  | 2.751049 | 0.3711038 | [16 empty] | 5.660106 | 0.1907147
4753 | 2022/01/27 08:03:15 | 63921.2004 | 280.001 | 1 | 20 | 8 | 0 | 0 | 0 | -1.500191 | 3.547911 | -5.322544 | 2.464041 | 4.059516 | 20.13241 | 14.92241 |  | -0.0001469552 | [19 empty] | 5.499829 | 0.03492564
4754 | 2022/01/27 08:03:25 | 63931.2005 | 290.0011 | 1 | 20 | 8 | 0 | 0 | 0 | -1.500147 | 3.546391 | -5.320108 | 2.464041 | 4.063683 | 20.13241 | 14.93719 |  | -0.0001157049 | [19 empty] | 5.315924 | 0.09283125
4755 | 2022/01/27 08:03:35 | 63941.1999 | 300.0005 | 1 | 20 | 8 | 0 | 0 | 0 | -1.500082 | 3.544988 | -5.317773 | 2.464041 | 4.06785 | 20.13241 | 14.95197 |  | -0.0001012283 | [19 empty] | 5.095802 | -0.09109333
4756 | 2022/01/27 08:03:45 | 63951.2008 | 310.0014 | 1 | 20 | 8 | 0 | 0 | 0 | -1.500017 | 3.54332 | -5.31504 | 2.464041 | 4.072014 | 20.13241 | 14.96673 |  | -9.808893e-05 |  | 2.822829 | [17 empty] | 5.082785 | -0.04571915
4757 | 2022/01/27 08:03:55 | 63961.1999 | 320.0005 | 1 | 20 | 8 | 0 | 0 | 0 | -1.500149 | 3.542447 | -5.314198 | 2.464041 | 4.076181 | 20.13241 | 14.98149 |  | -0.0001202822 | [19 empty] | 5.249155 | -0.1536173
4758 | 2022/01/27 08:04:05 | 63971.2002 | 330.0008 | 1 | 20 | 8 | 0 | 0 | 0 | -1.500111 | 3.540565 | -5.311241 | 2.464041 | 4.080348 | 20.13241 | 14.99625 |  | -0.0001312644 | [19 empty] | 5.121889 | -0.1800679
4759 | 2022/01/27 08:04:15 | 63981.2002 | 340.0008 | 1 | 20 | 8 | 0 | 0 | 0 | -1.500122 | 3.539554 | -5.309763 | 2.464041 | 4.084513 | 20.13241 | 15.01099 |  | -0.0001129145 |  | 3.111058 | 0.3384358 | [16 empty] | 5.372557 | -0.1035525
4760 | 2022/01/27 08:04:25 | 63991.1996 | 350.0002 | 1 | 20 | 8 | 0 | 0 | 0 | -1.500097 | 3.537958 | -5.30728 | 2.464041 | 4.08868 | 20.13241 | 15.02574 |  | -0.0001849421 | [19 empty] | 5.662834 | 0.1085387
4761 | 2022/01/27 08:04:35 | 64001.2003 | 360.0009 | 1 | 20 | 8 | 0 | 0 | 0 | -1.500065 | 3.536832 | -5.305478 | 2.464041 | 4.092847 | 20.13241 | 15.04048 |  | -0.0001178918 | [19 empty] | 5.500815 | 0.05733073
4762 | 2022/01/27 08:04:45 | 64011.2005 | 370.0011 | 1 | 20 | 8 | 0 | 0 | 0 | -1.500095 | 3.535336 | -5.30334 | 2.464041 | 4.097014 | 20.13241 | 15.05521 |  | -0.0001110985 | [19 empty] | 5.196928 | -0.1676655
4763 | 2022/01/27 08:04:55 | 64021.1999 | 380.0005 | 1 | 20 | 8 | 0 | 0 | 0 | -1.500077 | 3.534112 | -5.30144 | 2.464041 | 4.101179 | 20.13241 | 15.06993 |  | -0.0001586897 |  | 3.090433 | [17 empty] | 5.290875 | -0.1365185
4764 | 2022/01/27 08:05:04 | 64029.643 | 388.4436 | 1 | 20 | 8 | 0 | 0 | 0 | -1.500133 | 3.533117 | -5.300145 | 2.464041 | 4.104697 | 20.13241 | 15.08237 |  | -0.0001236925 | 0.03190106 | 3.090433 | 0.3384358 | [16 empty] | 5.063373 | -0.1605788
4765 | 2022/01/27 08:06:04 | 64089.6853 | 60.0022 | 1 | 21 | 8 | 0 | 0 | 0 | 0 | 3.620885 | 0 | 2.464041 | 4.1047 | 20.13241 | 15.08238 |  | 0.0003180767 | [19 empty] | 5.507318 | 0.00954777
4766 | 2022/01/27 08:07:04 | 64149.6836 | 120.0005 | 1 | 21 | 8 | 0 | 0 | 0 | 0 | 3.631664 | 0 | 2.464041 | 4.1047 | 20.13241 | 15.08238 |  | 0.0001333344 | [19 empty] | 5.46142 | 0.06587252
4767 | 2022/01/27 08:08:04 | 64209.6844 | 180.0013 | 1 | 21 | 8 | 0 | 0 | 0 | 0 | 3.637136 | 0 | 2.464041 | 4.1047 | 20.13241 | 15.08238 |  | 8.013074e-05 |  | 0 | [17 empty] | 4.82978 | -0.09213626
4768 | 2022/01/27 08:09:04 | 64269.6842 | 240.0011 | 1 | 21 | 8 | 0 | 0 | 0 | 0 | 3.640309 | 0 | 2.464041 | 4.1047 | 20.13241 | 15.08238 |  | 1.647645e-05 | [19 empty] | 5.316098 | 0.1615636
4769 | 2022/01/27 08:10:04 | 64329.684 | 300.0009 | 1 | 21 | 8 | 0 | 0 | 0 | 0 | 3.642496 | 0 | 2.464041 | 4.1047 | 20.13241 | 15.08238 |  | 2.287718e-05 |  | 0 | [17 empty] | 4.686401 | -0.1326169
4770 | 2022/01/27 08:11:04 | 64389.6832 | 360.0001 | 1 | 21 | 8 | 0 | 0 | 0 | 0 | 3.644501 | 0 | 2.464041 | 4.1047 | 20.13241 | 15.08238 |  | 7.863579e-05 | [19 empty] | 4.700839 | -0.0008802116
4771 | 2022/01/27 08:12:04 | 64449.6838 | 420.0007 | 1 | 21 | 8 | 0 | 0 | 0 | 0 | 3.645563 | 0 | 2.464041 | 4.1047 | 20.13241 | 15.08238 |  | 4.986357e-05 |  | 0 | [17 empty] | 4.861782 | -0.08377716
4772 | 2022/01/27 08:13:04 | 64509.6836 | 480.0005 | 1 | 21 | 8 | 0 | 0 | 0 | 0 | 3.646461 | 0 | 2.464041 | 4.1047 | 20.13241 | 15.08238 |  | 2.56432e-05 | [19 empty] | 5.072985 | 0.05555034
4773 | 2022/01/27 08:14:04 | 64569.6844 | 540.0013 | 1 | 21 | 8 | 0 | 0 | 0 | 0 | 3.647346 | 0 | 2.464041 | 4.1047 | 20.13241 | 15.08238 |  | 4.034162e-05 |  | 0 | [17 empty] | 5.016359 | -0.06138548
4774 | 2022/01/27 08:15:04 | 64629.6834 | 600.0003 | 1 | 21 | 8 | 0 | 0 | 0 | 0 | 3.647964 | 0 | 2.464041 | 4.1047 | 20.13241 | 15.08238 |  | 2.607805e-05 | [19 empty] | 5.22544 | 0.1562013
4775 | 2022/01/27 08:16:04 | 64689.684 | 660.0009 | 1 | 21 | 8 | 0 | 0 | 0 | 0 | 3.648667 | 0 | 2.464041 | 4.1047 | 20.13241 | 15.08238 |  | -4.54379e-06 |  | 0 | [17 empty] | 4.729288 | 0.007818341
4776 | 2022/01/27 08:17:04 | 64749.6839 | 720.0008 | 1 | 21 | 8 | 0 | 0 | 0 | 0 | 3.649379 | 0 | 2.464041 | 4.1047 | 20.13241 | 15.08238 |  | 2.14569e-05 | [19 empty] | 5.300526 | 0.1236728
4777 | 2022/01/27 08:18:04 | 64809.6831 | 780 | 1 | 21 | 8 | 0 | 0 | 0 | 0 | 3.649491 | 0 | 2.464041 | 4.1047 | 20.13241 | 15.08238 |  | -9.206342e-06 |  | 0 | [17 empty] | 5.128633 | 0.1408418
4778 | 2022/01/27 08:19:04 | 64869.6837 | 840.0006 | 1 | 21 | 8 | 0 | 0 | 0 | 0 | 3.650064 | 0 | 2.464041 | 4.1047 | 20.13241 | 15.08238 |  | 2.410244e-05 | [19 empty] | 4.719824 | -0.09084865
4779 | 2022/01/27 08:20:04 | 64929.6845 | 900.0014 | 1 | 21 | 8 | 0 | 0 | 0 | 0 | 3.650277 | 0 | 2.464041 | 4.1047 | 20.13241 | 15.08238 |  | 1.959772e-05 |  | 0 | [17 empty] | 5.117681 | 0.1473999
4780 | 2022/01/27 08:21:04 | 64989.6834 | 960.0003 | 1 | 21 | 8 | 0 | 0 | 0 | 0 | 3.650366 | 0 | 2.464041 | 4.1047 | 20.13241 | 15.08238 |  | -6.164312e-06 | [19 empty] | 4.8473 | 0.07279903
4781 | 2022/01/27 08:22:04 | 65049.684 | 1020.0009 | 1 | 21 | 8 | 0 | 0 | 0 | 0 | 3.650954 | 0 | 2.464041 | 4.1047 | 20.13241 | 15.08238 |  | -7.625349e-06 |  | 0 | [17 empty] | 5.269729 | 0.1500721
4782 | 2022/01/27 08:23:04 | 65109.6841 | 1080.001 | 1 | 21 | 8 | 0 | 0 | 0 | 0 | 3.651001 | 0 | 2.464041 | 4.1047 | 20.13241 | 15.08238 |  | -1.248492e-05 | [19 empty] | 4.609874 | -0.1876673
4783 | 2022/01/27 08:24:04 | 65169.6837 | 1140.0006 | 1 | 21 | 8 | 0 | 0 | 0 | 0 | 3.650958 | 0 | 2.464041 | 4.1047 | 20.13241 | 15.08238 |  | 1.501439e-06 |  | 0 | [17 empty] | 4.638668 | -0.1821648
4784 | 2022/01/27 08:25:04 | 65229.6839 | 1200.0008 | 1 | 21 | 8 | 0 | 0 | 0 | 0 | 3.65147 | 0 | 2.464041 | 4.1047 | 20.13241 | 15.08238 |  | -1.106277e-06 | [19 empty] | 4.975919 | -0.01191527
4785 | 2022/01/27 08:26:04 | 65289.6844 | 1260.0013 | 1 | 21 | 8 | 0 | 0 | 0 | 0 | 3.651748 | 0 | 2.464041 | 4.1047 | 20.13241 | 15.08238 |  | 5.92678e-06 |  | 0 | [17 empty] | 4.590857 | -0.06911978
4786 | 2022/01/27 08:27:04 | 65349.6839 | 1320.0008 | 1 | 21 | 8 | 0 | 0 | 0 | 0 | 3.651919 | 0 | 2.464041 | 4.1047 | 20.13241 | 15.08238 |  | -2.220549e-05 | [19 empty] | 5.078592 | 0.1216699
4787 | 2022/01/27 08:28:04 | 65409.684 | 1380.0009 | 1 | 21 | 8 | 0 | 0 | 0 | 0 | 3.652009 | 0 | 2.464041 | 4.1047 | 20.13241 | 15.08238 |  | -9.60226e-06 |  | 0 | [17 empty] | 5.157442 | -0.03592685
4788 | 2022/01/27 08:29:04 | 65469.6838 | 1440.0007 | 1 | 21 | 8 | 0 | 0 | 0 | 0 | 3.652141 | 0 | 2.464041 | 4.1047 | 20.13241 | 15.08238 |  | 1.386763e-05 | [19 empty] | 4.776689 | -0.1093633
4789 | 2022/01/27 08:30:04 | 65529.6837 | 1500.0006 | 1 | 21 | 8 | 0 | 0 | 0 | 0 | 3.652236 | 0 | 2.464041 | 4.1047 | 20.13241 | 15.08238 |  | 2.315396e-05 |  | 0 | [17 empty] | 4.935692 | 0.05376831
4790 | 2022/01/27 08:31:04 | 65589.6836 | 1560.0005 | 1 | 21 | 8 | 0 | 0 | 0 | 0 | 3.652564 | 0 | 2.464041 | 4.1047 | 20.13241 | 15.08238 |  | -1.580619e-07 | [19 empty] | 5.407166 | 0.119998
4791 | 2022/01/27 08:32:04 | 65649.6843 | 1620.0012 | 1 | 21 | 8 | 0 | 0 | 0 | 0 | 3.652686 | 0 | 2.464041 | 4.1047 | 20.13241 | 15.08238 |  | -4.283087e-05 |  | 0 | [17 empty] | 5.439173 | 0.06126508
4792 | 2022/01/27 08:33:04 | 65709.6841 | 1680.001 | 1 | 21 | 8 | 0 | 0 | 0 | 0 | 3.652527 | 0 | 2.464041 | 4.1047 | 20.13241 | 15.08238 |  | -7.309151e-06 | [19 empty] | 4.723825 | 0.0004439056
4793 | 2022/01/27 08:34:04 | 65769.684 | 1740.0009 | 1 | 21 | 8 | 0 | 0 | 0 | 0 | 3.65271 | 0 | 2.464041 | 4.1047 | 20.13241 | 15.08238 |  | 1.402695e-05 |  | 0 | [17 empty] | 4.797673 | -0.1147161
4794 | 2022/01/27 08:35:04 | 65829.6839 | 1800.0008 | 1 | 21 | 8 | 0 | 0 | 0 | 0 | 3.652749 | 0 | 2.464041 | 4.1047 | 20.13241 | 15.08238 |  | -1.122146e-05 | [19 empty] | 5.151966 | 0.1986304
4795 | 2022/01/27 08:35:04 | 65829.6856 | 1800.0025 | 1 | 21 | 8 | 0 | 0 | 0 | 0 | 3.652703 | 0 | 2.464041 | 4.1047 | 20.13241 | 15.08238 |  | -1.122146e-05 | 0.03190106 | 0 | 0 | [16 empty] | 5.151966 | 0.1986304
4796 | 2022/01/27 08:35:04 | 65829.6927 | 0.0015 | 1 | 22 | 8 | 0 | 0 | 0 | 0 | 3.65265 | 0 | 2.464041 | 4.1047 | 20.13241 | 15.08238 |  | -1.122146e-05 | 0.03190106 | 0 | 0 | [16 empty] | 5.151959 | 0.1986235
4797 | 2022/01/27 08:35:04 | 65829.6998 | 0.0014 | 1 | 23 | 9 | 0 | 0 | 0 | 0 | 3.652944 | 0 | 2.464041 | 4.1047 | 20.13241 | 15.08238 |  | -1.122146e-05 | 0.03190106 | 0 | 0 | [16 empty] | 5.151953 | 0.1986166
4798 | 2022/01/27 08:41:06 | 66192.2576 | 60.0007 | 1 | 14 | 9 | 0 | 0 | 0 | 0 | 3.653515 | 0 | 2.464041 | 4.1047 | 20.13241 | 15.08238 |  | 2.161263e-05 | [19 empty] | 4.808997 | -0.1548326
4799 | 2022/01/27 08:42:06 | 66252.2581 | 120.0012 | 1 | 14 | 9 | 0 | 0 | 0 | 0 | 3.653669 | 0 | 2.464041 | 4.1047 | 20.13241 | 15.08238 |  | -2.726342e-05 | [19 empty] | 5.308887 | -0.06001279
4800 | 2022/01/27 08:43:06 | 66312.2574 | 180.0005 | 1 | 14 | 9 | 0 | 0 | 0 | 0 | 3.653811 | 0 | 2.464041 | 4.1047 | 20.13241 | 15.08238 |  | 1.102463e-05 |  | 0 | 0 | [16 empty] | 4.778562 | -0.1528594
4801 | 2022/01/27 08:44:06 | 66372.2572 | 240.0003 | 1 | 14 | 9 | 0 | 0 | 0 | 0 | 3.65362 | 0 | 2.464041 | 4.1047 | 20.13241 | 15.08238 |  | -1.908597e-05 | [19 empty] | 4.924628 | 0.1496278
4802 | 2022/01/27 08:45:06 | 66432.2578 | 300.0009 | 1 | 14 | 9 | 0 | 0 | 0 | 0 | 3.653652 | 0 | 2.464041 | 4.1047 | 20.13241 | 15.08238 |  | -2.833025e-05 |  | 0 | 0 | [16 empty] | 4.904727 | 0.1125436
4803 | 2022/01/27 08:45:06 | 66432.2592 | 300.0023 | 1 | 14 | 9 | 0 | 0 | 0 | 0 | 3.653652 | 0 | 2.464041 | 4.1047 | 20.13241 | 15.08238 |  | -2.833025e-05 | 0.03190106 | 0 | 0 | [16 empty] | 4.904727 | 0.1125436
4804 | 2022/01/27 08:45:07 | 66432.5475 | 0.2507 | 1 | 15 | 9 | 0 | 0 | 0 | -1.634602 | 3.360749 | -5.493487 | 2.46348 | 4.1047 | 20.1305 | 15.08238 |  | -0.1242905 |  | 0.005901654 | 169.444 | [16 empty] | 4.904727 | 0.1125436
4805 | 2022/01/27 08:45:07 | 66432.797 | 0.5002 | 1 | 15 | 9 | 0 | 0 | 0 | -3.086668 | 3.352806 | -10.349 | 2.462862 | 4.1047 | 20.12842 | 15.08238 | [21 empty] | 4.904727 | 0.1125436
4806 | 2022/01/27 08:45:07 | 66433.0476 | 0.7508 | 1 | 15 | 9 | 0 | 0 | 0 | -4.24605 | 3.347771 | -14.2148 | 2.462258 | 4.1047 | 20.1264 | 15.08238 | [21 empty] | 4.753561 | -0.1819511
4807 | 2022/01/27 08:45:07 | 66433.2979 | 1.0011 | 1 | 15 | 9 | 0 | 0 | 0 | -5.153507 | 3.343541 | -17.23096 | 2.46164 | 4.1047 | 20.12433 | 15.08238 | [21 empty] | 4.753561 | -0.1819511
4808 | 2022/01/27 08:45:08 | 66433.5476 | 1.2508 | 1 | 15 | 9 | 0 | 0 | 0 | -5.896145 | 3.33943 | -19.68976 | 2.461019 | 4.1047 | 20.12226 | 15.08238 |  | -0.01527758 |  | 0.1438795 | 7.538324 | [16 empty] | 5.313197 | 0.1748863
4809 | 2022/01/27 08:45:08 | 66433.7982 | 1.5014 | 1 | 15 | 9 | 0 | 0 | 0 | -6.488783 | 3.335917 | -21.64604 | 2.460418 | 4.1047 | 20.12025 | 15.08238 | [21 empty] | 5.313197 | 0.1748863
4810 | 2022/01/27 08:45:08 | 66434.0477 | 1.7509 | 1 | 15 | 9 | 0 | 0 | 0 | -6.952362 | 3.332936 | -23.17178 | 2.459797 | 4.1047 | 20.11818 | 15.08238 | [21 empty] | 5.313197 | 0.1748863
4811 | 2022/01/27 08:45:08 | 66434.297 | 2.0002 | 1 | 15 | 9 | 0 | 0 | 0 | -7.331782 | 3.329741 | -24.41294 | 2.459195 | 4.1047 | 20.11617 | 15.08238 | [21 empty] | 5.182834 | 0.1748863
4812 | 2022/01/27 08:45:09 | 66434.5484 | 2.2516 | 1 | 15 | 9 | 0 | 0 | 0 | -7.634609 | 3.326977 | -25.40017 | 2.458576 | 4.1047 | 20.11411 | 15.08238 |  | -0.01271755 |  | 0.2021871 | 5.760525 | [16 empty] | 5.182834 | 0.1748863
4813 | 2022/01/27 08:45:09 | 66434.7971 | 2.5003 | 1 | 15 | 9 | 0 | 0 | 0 | -7.871449 | 3.324148 | -26.16586 | 2.457959 | 4.1047 | 20.11206 | 15.08238 | [21 empty] | 5.182834 | 0.1748863
4814 | 2022/01/27 08:45:09 | 66435.0476 | 2.7508 | 1 | 15 | 9 | 0 | 0 | 0 | -8.0652 | 3.321759 | -26.79065 | 2.457341 | 4.1047 | 20.11001 | 15.08238 | [21 empty] | 4.667955 | -0.2016379
4815 | 2022/01/27 08:45:09 | 66435.298 | 3.0012 | 1 | 15 | 9 | 0 | 0 | 0 | -8.219846 | 3.319044 | -27.28203 | 2.456735 | 4.1047 | 20.10799 | 15.08238 | [21 empty] | 4.667955 | -0.2016379
4816 | 2022/01/27 08:45:10 | 66435.5476 | 3.2508 | 1 | 15 | 9 | 0 | 0 | 0 | -8.340825 | 3.316758 | -27.6645 | 2.456118 | 4.1047 | 20.10595 | 15.08238 |  | -0.008142809 |  | 0.2527799 | 4.817101 | [16 empty] | 4.667955 | -0.2016379
4817 | 2022/01/27 08:45:10 | 66435.798 | 3.5012 | 1 | 15 | 9 | 0 | 0 | 0 | -8.439851 | 3.314225 | -27.97157 | 2.455501 | 4.1047 | 20.1039 | 15.08238 | [21 empty] | 5.019655 | 0.109906
4818 | 2022/01/27 08:45:10 | 66436.0484 | 3.7516 | 1 | 15 | 9 | 0 | 0 | 0 | -8.518864 | 3.312052 | -28.21492 | 2.454894 | 4.1047 | 20.10189 | 15.08238 | [21 empty] | 5.019655 | 0.109906
4819 | 2022/01/27 08:45:10 | 66436.2972 | 4.0004 | 1 | 15 | 9 | 0 | 0 | 0 | -8.580716 | 3.309372 | -28.39678 | 2.454278 | 4.1047 | 20.09986 | 15.08238 | [21 empty] | 5.019655 | 0.109906
4820 | 2022/01/27 08:45:11 | 66436.5474 | 4.2506 | 1 | 15 | 9 | 0 | 0 | 0 | -8.631315 | 3.307751 | -28.55024 | 2.453671 | 4.1047 | 20.09785 | 15.08238 |  | -0.008041045 |  | 0.2527591 | 3.923443 | [16 empty] | 5.438686 | 0.109906
4821 | 2022/01/27 08:45:11 | 66436.798 | 4.5012 | 1 | 15 | 9 | 0 | 0 | 0 | -8.670906 | 3.305168 | -28.6588 | 2.453055 | 4.1047 | 20.09581 | 15.08238 | [21 empty] | 5.438686 | 0.109906
4822 | 2022/01/27 08:45:11 | 66437.0489 | 4.7521 | 1 | 15 | 9 | 0 | 0 | 0 | -8.703259 | 3.30364 | -28.75243 | 2.452438 | 4.1047 | 20.09377 | 15.08238 | [21 empty] | 5.438686 | 0.109906
4823 | 2022/01/27 08:45:11 | 66437.2973 | 5.0005 | 1 | 15 | 9 | 0 | 0 | 0 | -8.729081 | 3.301364 | -28.81787 | 2.451833 | 4.1047 | 20.09177 | 15.08238 | [21 empty] | 5.014189 | -0.001707971
4824 | 2022/01/27 08:45:12 | 66437.5476 | 5.2508 | 1 | 15 | 9 | 0 | 0 | 0 | -8.749296 | 3.299486 | -28.86818 | 2.451213 | 4.1047 | 20.08973 | 15.08238 |  | -0.007419972 |  | 0.2810962 | 3.49373 | [16 empty] | 5.014189 | -0.001707971
4825 | 2022/01/27 08:45:12 | 66437.7971 | 5.5003 | 1 | 15 | 9 | 0 | 0 | 0 | -8.765861 | 3.297273 | -28.90344 | 2.450598 | 4.1047 | 20.08769 | 15.08238 | [21 empty] | 5.014189 | -0.001707971
4826 | 2022/01/27 08:45:12 | 66438.0484 | 5.7516 | 1 | 15 | 9 | 0 | 0 | 0 | -8.779044 | 3.295483 | -28.93119 | 2.449993 | 4.1047 | 20.0857 | 15.08238 | [21 empty] | 4.871784 | -0.04450157
4827 | 2022/01/27 08:45:12 | 66438.2971 | 6.0003 | 1 | 15 | 9 | 0 | 0 | 0 | -8.789369 | 3.293775 | -28.9502 | 2.449375 | 4.1047 | 20.08367 | 15.08238 | [21 empty] | 4.871784 | -0.04450157
4828 | 2022/01/27 08:45:13 | 66438.5475 | 6.2507 | 1 | 15 | 9 | 0 | 0 | 0 | -8.797839 | 3.291965 | -28.96218 | 2.448757 | 4.1047 | 20.08163 | 15.08238 |  | -0.006925492 |  | 0.3379287 | 3.104113 | [16 empty] | 5.414618 | -0.04450157
4829 | 2022/01/27 08:45:13 | 66438.7972 | 6.5004 | 1 | 15 | 9 | 0 | 0 | 0 | -8.804441 | 3.290123 | -28.96769 | 2.448153 | 4.1047 | 20.07964 | 15.08238 | [21 empty] | 5.414618 | -0.04450157
4830 | 2022/01/27 08:45:13 | 66439.0476 | 6.7508 | 1 | 15 | 9 | 0 | 0 | 0 | -8.809762 | 3.288535 | -28.97121 | 2.447535 | 4.1047 | 20.07761 | 15.08238 | [21 empty] | 5.414618 | -0.04450157
4831 | 2022/01/27 08:45:13 | 66439.298 | 7.0012 | 1 | 15 | 9 | 0 | 0 | 0 | -8.813978 | 3.286616 | -28.96816 | 2.446917 | 4.1047 | 20.07558 | 15.08238 | [21 empty] | 5.431406 | 0.1748817
4832 | 2022/01/27 08:45:14 | 66439.5476 | 7.2508 | 1 | 15 | 9 | 0 | 0 | 0 | -8.817344 | 3.284864 | -28.96378 | 2.446312 | 4.1047 | 20.07359 | 15.08238 |  | -0.007003846 |  | 0.3355426 | [17 empty] | 5.431406 | 0.1748817
4833 | 2022/01/27 08:45:14 | 66439.7978 | 7.501 | 1 | 15 | 9 | 0 | 0 | 0 | -8.820165 | 3.283078 | -28.95729 | 2.445694 | 4.1047 | 20.07156 | 15.08238 | [21 empty] | 5.431406 | 0.1748817
4834 | 2022/01/27 08:45:14 | 66440.0483 | 7.7515 | 1 | 15 | 9 | 0 | 0 | 0 | -8.822471 | 3.281542 | -28.95131 | 2.445076 | 4.1047 | 20.06953 | 15.08238 | [21 empty] | 4.907988 | -0.1635681
4835 | 2022/01/27 08:45:14 | 66440.2971 | 8.0003 | 1 | 15 | 9 | 0 | 0 | 0 | -8.82427 | 3.279891 | -28.94264 | 2.444469 | 4.1047 | 20.06754 | 15.08238 | [21 empty] | 4.907988 | -0.1635681
4836 | 2022/01/27 08:45:15 | 66440.5476 | 8.2508 | 1 | 15 | 9 | 0 | 0 | 0 | -8.825687 | 3.278327 | -28.93349 | 2.443851 | 4.1047 | 20.06552 | 15.08238 |  | -0.005444674 |  | 0.3752835 | 2.935479 | [16 empty] | 4.907988 | -0.1635681
4837 | 2022/01/27 08:45:15 | 66440.7973 | 8.5005 | 1 | 15 | 9 | 0 | 0 | 0 | -8.826755 | 3.276722 | -28.92282 | 2.443247 | 4.1047 | 20.06353 | 15.08238 | [21 empty] | 5.212122 | -0.1635681
4838 | 2022/01/27 08:45:15 | 66441.0477 | 8.7509 | 1 | 15 | 9 | 0 | 0 | 0 | -8.827568 | 3.275052 | -28.91074 | 2.44263 | 4.1047 | 20.06151 | 15.08238 | [21 empty] | 5.212122 | -0.1635681
4839 | 2022/01/27 08:45:15 | 66441.2971 | 9.0003 | 1 | 15 | 9 | 0 | 0 | 0 | -8.828278 | 3.273416 | -28.89863 | 2.442013 | 4.1047 | 20.05949 | 15.08238 | [21 empty] | 5.212122 | -0.1635681
4840 | 2022/01/27 08:45:16 | 66441.5477 | 9.2509 | 1 | 15 | 9 | 0 | 0 | 0 | -8.828897 | 3.271876 | -28.88706 | 2.441407 | 4.1047 | 20.05751 | 15.08238 |  | -0.007379064 |  | 0.3898385 | 2.613413 | [16 empty] | 5.576077 | 0.2087779
4841 | 2022/01/27 08:45:16 | 66441.7979 | 9.5011 | 1 | 15 | 9 | 0 | 0 | 0 | -8.829355 | 3.270561 | -28.87694 | 2.440789 | 4.1047 | 20.05549 | 15.08238 | [21 empty] | 5.576077 | 0.2087779
4842 | 2022/01/27 08:45:16 | 66442.0478 | 9.751 | 1 | 15 | 9 | 0 | 0 | 0 | -8.829734 | 3.268907 | -28.86358 | 2.440173 | 4.1047 | 20.05347 | 15.08238 | [21 empty] | 5.576077 | 0.2087779
4843 | 2022/01/27 08:45:16 | 66442.2982 | 10.0014 | 1 | 15 | 9 | 0 | 0 | 0 | -8.830061 | 3.267457 | -28.85184 | 2.439569 | 4.1047 | 20.0515 | 15.08238 | [21 empty] | 5.222761 | -0.1104113
4844 | 2022/01/27 08:45:16 | 66442.2996 | 10.0028 | 1 | 15 | 9 | 0 | 0 | 0 | -8.830061 | 3.267457 | -28.85184 | 2.439553 | 4.1047 | 20.05145 | 15.08238 |  | -0.006521316 | 0.03190106 | 0.3898385 | 2.613413 | [16 empty] | 5.222761 | -0.1104113
4845 | 2022/01/27 08:45:17 | 66443.3412 | 1.0001 | 1 | 16 | 9 | 0 | 0 | 0 | 0 | 3.571168 | 0 | 2.439551 | 4.1047 | 20.05144 | 15.08238 |  | 0.01257972 | [19 empty] | 5.016395 | -0.1104113
4846 | 2022/01/27 08:45:18 | 66444.3413 | 2.0002 | 1 | 16 | 9 | 0 | 0 | 0 | 0 | 3.578504 | 0 | 2.439551 | 4.1047 | 20.05144 | 15.08238 |  | 0.007492797 | [19 empty] | 5.660579 | 0.01823097
4847 | 2022/01/27 08:45:19 | 66445.342 | 3.0009 | 1 | 16 | 9 | 0 | 0 | 0 | 0 | 3.583645 | 0 | 2.439551 | 4.1047 | 20.05144 | 15.08238 |  | 0.005488182 | [19 empty] | 5.106462 | 0.01823097
4848 | 2022/01/27 08:45:20 | 66446.3413 | 4.0002 | 1 | 16 | 9 | 0 | 0 | 0 | 0 | 3.587699 | 0 | 2.439551 | 4.1047 | 20.05144 | 15.08238 |  | 0.003613118 | [19 empty] | 5.321508 | -0.1059598
4849 | 2022/01/27 08:45:21 | 66447.342 | 5.0009 | 1 | 16 | 9 | 0 | 0 | 0 | 0 | 3.591025 | 0 | 2.439551 | 4.1047 | 20.05144 | 15.08238 |  | 0.003682699 | [19 empty] | 5.39328 | 0.141823
4850 | 2022/01/27 08:45:22 | 66448.3421 | 6.001 | 1 | 16 | 9 | 0 | 0 | 0 | 0 | 3.59394 | 0 | 2.439551 | 4.1047 | 20.05144 | 15.08238 |  | 0.003164181 | [19 empty] | 5.111519 | -0.2074446
4851 | 2022/01/27 08:45:23 | 66449.342 | 7.0009 | 1 | 16 | 9 | 0 | 0 | 0 | 0 | 3.59637 | 0 | 2.439551 | 4.1047 | 20.05144 | 15.08238 |  | 0.002455947 | [19 empty] | 5.70632 | 0.162155
4852 | 2022/01/27 08:45:24 | 66450.3419 | 8.0008 | 1 | 16 | 9 | 0 | 0 | 0 | 0 | 3.598475 | 0 | 2.439551 | 4.1047 | 20.05144 | 15.08238 |  | 0.002197546 | [19 empty] | 5.161485 | -0.1465407
4853 | 2022/01/27 08:45:25 | 66451.3413 | 9.0002 | 1 | 16 | 9 | 0 | 0 | 0 | 0 | 3.600333 | 0 | 2.439551 | 4.1047 | 20.05144 | 15.08238 |  | 0.002274727 | [19 empty] | 5.245416 | 0.02622843
4854 | 2022/01/27 08:45:26 | 66452.342 | 10.0009 | 1 | 16 | 9 | 0 | 0 | 0 | 0 | 3.60219 | 0 | 2.439551 | 4.1047 | 20.05144 | 15.08238 |  | 0.001922275 | [19 empty] | 5.518745 | 0.08541554
4855 | 2022/01/27 08:45:27 | 66453.3414 | 11.0003 | 1 | 16 | 9 | 0 | 0 | 0 | 0 | 3.603633 | 0 | 2.439551 | 4.1047 | 20.05144 | 15.08238 |  | 0.001619784 | [19 empty] | 5.092931 | -0.1330669
4856 | 2022/01/27 08:45:28 | 66454.3412 | 12.0001 | 1 | 16 | 9 | 0 | 0 | 0 | 0 | 3.605147 | 0 | 2.439551 | 4.1047 | 20.05144 | 15.08238 | [21 empty] | 5.857832 | 0.2390316
4857 | 2022/01/27 08:45:29 | 66455.3413 | 13.0002 | 1 | 16 | 9 | 0 | 0 | 0 | 0 | 3.606432 | 0 | 2.439551 | 4.1047 | 20.05144 | 15.08238 |  | 0.001394609 | [19 empty] | 5.324766 | -0.1665834
4858 | 2022/01/27 08:45:30 | 66456.3421 | 14.001 | 1 | 16 | 9 | 0 | 0 | 0 | 0 | 3.607491 | 0 | 2.439551 | 4.1047 | 20.05144 | 15.08238 |  | 0.001473913 | [19 empty] | 5.152795 | -0.1665834
4859 | 2022/01/27 08:45:31 | 66457.3422 | 15.0011 | 1 | 16 | 9 | 0 | 0 | 0 | 0 | 3.608645 | 0 | 2.439551 | 4.1047 | 20.05144 | 15.08238 | [21 empty] | 5.706852 | 0.004910827
4860 | 2022/01/27 08:45:32 | 66458.3421 | 16.001 | 1 | 16 | 9 | 0 | 0 | 0 | 0 | 3.609593 | 0 | 2.439551 | 4.1047 | 20.05144 | 15.08238 |  | 0.001068034 | [19 empty] | 5.162008 | 0.004910827
4861 | 2022/01/27 08:45:33 | 66459.3421 | 17.001 | 1 | 16 | 9 | 0 | 0 | 0 | 0 | 3.610866 | 0 | 2.439551 | 4.1047 | 20.05144 | 15.08238 |  | 0.001032721 | [19 empty] | 5.766107 | 0.1471867
4862 | 2022/01/27 08:45:34 | 66460.3412 | 18.0001 | 1 | 16 | 9 | 0 | 0 | 0 | 0 | 3.611624 | 0 | 2.439551 | 4.1047 | 20.05144 | 15.08238 | [21 empty] | 5.571673 | 0.1471867
4863 | 2022/01/27 08:45:35 | 66461.3413 | 19.0002 | 1 | 16 | 9 | 0 | 0 | 0 | 0 | 3.612453 | 0 | 2.439551 | 4.1047 | 20.05144 | 15.08238 |  | 0.001081533 | [19 empty] | 5.08368 | -0.2132586
4864 | 2022/01/27 08:45:36 | 66462.3413 | 20.0002 | 1 | 16 | 9 | 0 | 0 | 0 | 0 | 3.6134 | 0 | 2.439551 | 4.1047 | 20.05144 | 15.08238 | [21 empty] | 5.781815 | 0.1342638
4865 | 2022/01/27 08:45:37 | 66463.3422 | 21.0011 | 1 | 16 | 9 | 0 | 0 | 0 | 0 | 3.614149 | 0 | 2.439551 | 4.1047 | 20.05144 | 15.08238 |  | 0.001086992 | [19 empty] | 5.311736 | -0.06299615
4866 | 2022/01/27 08:45:38 | 66464.3421 | 22.001 | 1 | 16 | 9 | 0 | 0 | 0 | 0 | 3.614817 | 0 | 2.439551 | 4.1047 | 20.05144 | 15.08238 | [21 empty] | 5.660048 | -0.05288839
4867 | 2022/01/27 08:45:39 | 66465.3413 | 23.0002 | 1 | 16 | 9 | 0 | 0 | 0 | 0 | 3.61574 | 0 | 2.439551 | 4.1047 | 20.05144 | 15.08238 |  | 0.0008435951 | [19 empty] | 5.686956 | 0.1701446
4868 | 2022/01/27 08:45:40 | 66466.3422 | 24.0011 | 1 | 16 | 9 | 0 | 0 | 0 | 0 | 3.61639 | 0 | 2.439551 | 4.1047 | 20.05144 | 15.08238 | [21 empty] | 5.256375 | -0.1345566
4869 | 2022/01/27 08:45:41 | 66467.342 | 25.0009 | 1 | 16 | 9 | 0 | 0 | 0 | 0 | 3.617108 | 0 | 2.439551 | 4.1047 | 20.05144 | 15.08238 |  | 0.0007256902 | [19 empty] | 5.843022 | 0.1833272
4870 | 2022/01/27 08:45:42 | 66468.3415 | 26.0004 | 1 | 16 | 9 | 0 | 0 | 0 | 0 | 3.617816 | 0 | 2.439551 | 4.1047 | 20.05144 | 15.08238 | [21 empty] | 5.427118 | -0.12997
4871 | 2022/01/27 08:45:43 | 66469.3415 | 27.0004 | 1 | 16 | 9 | 0 | 0 | 0 | 0 | 3.618189 | 0 | 2.439551 | 4.1047 | 20.05144 | 15.08238 | [21 empty] | 5.597558 | 0.05326256
4872 | 2022/01/27 08:45:44 | 66470.3422 | 28.0011 | 1 | 16 | 9 | 0 | 0 | 0 | 0 | 3.619005 | 0 | 2.439551 | 4.1047 | 20.05144 | 15.08238 |  | 0.0005161664 | [19 empty] | 5.719841 | 0.03821328
4873 | 2022/01/27 08:45:45 | 66471.3423 | 29.0012 | 1 | 16 | 9 | 0 | 0 | 0 | 0 | 3.619473 | 0 | 2.439551 | 4.1047 | 20.05144 | 15.08238 | [21 empty] | 5.087317 | 0.03821328
4874 | 2022/01/27 08:45:46 | 66472.343 | 30.0019 | 1 | 16 | 9 | 0 | 0 | 0 | 0 | 3.62 | 0 | 2.439551 | 4.1047 | 20.05144 | 15.08238 |  | 0.000623274 | [19 empty] | 5.743357 | 0.1182087
4875 | 2022/01/27 08:45:47 | 66473.3414 | 31.0003 | 1 | 16 | 9 | 0 | 0 | 0 | 0 | 3.620551 | 0 | 2.439551 | 4.1047 | 20.05144 | 15.08238 | [21 empty] | 5.364564 | 0.1182087
4876 | 2022/01/27 08:45:48 | 66474.3423 | 32.0012 | 1 | 16 | 9 | 0 | 0 | 0 | 0 | 3.620906 | 0 | 2.439551 | 4.1047 | 20.05144 | 15.08238 | [21 empty] | 5.645232 | 0.1698297
4877 | 2022/01/27 08:45:49 | 66475.3424 | 33.0013 | 1 | 16 | 9 | 0 | 0 | 0 | 0 | 3.621318 | 0 | 2.439551 | 4.1047 | 20.05144 | 15.08238 | [21 empty] | 5.625207 | 0.1698297
4878 | 2022/01/27 08:45:50 | 66476.3424 | 34.0013 | 1 | 16 | 9 | 0 | 0 | 0 | 0 | 3.621778 | 0 | 2.439551 | 4.1047 | 20.05144 | 15.08238 |  | 0.0004147654 | [19 empty] | 5.137963 | -0.1585215
4879 | 2022/01/27 08:45:51 | 66477.3423 | 35.0012 | 1 | 16 | 9 | 0 | 0 | 0 | 0 | 3.622249 | 0 | 2.439551 | 4.1047 | 20.05144 | 15.08238 | [21 empty] | 5.809643 | 0.07198527
4880 | 2022/01/27 08:45:52 | 66478.3424 | 36.0013 | 1 | 16 | 9 | 0 | 0 | 0 | 0 | 3.622629 | 0 | 2.439551 | 4.1047 | 20.05144 | 15.08238 |  | 0.0007506367 | [19 empty] | 5.359474 | -0.002762973
4881 | 2022/01/27 08:45:53 | 66479.3424 | 37.0013 | 1 | 16 | 9 | 0 | 0 | 0 | 0 | 3.62287 | 0 | 2.439551 | 4.1047 | 20.05144 | 15.08238 | [21 empty] | 5.64108 | -0.06206259
4882 | 2022/01/27 08:45:54 | 66480.3424 | 38.0013 | 1 | 16 | 9 | 0 | 0 | 0 | 0 | 3.623351 | 0 | 2.439551 | 4.1047 | 20.05144 | 15.08238 | [21 empty] | 5.634604 | 0.1480407
4883 | 2022/01/27 08:45:55 | 66481.3416 | 39.0005 | 1 | 16 | 9 | 0 | 0 | 0 | 0 | 3.623713 | 0 | 2.439551 | 4.1047 | 20.05144 | 15.08238 | [21 empty] | 5.105035 | -0.1654902
4884 | 2022/01/27 08:45:56 | 66482.3423 | 40.0012 | 1 | 16 | 9 | 0 | 0 | 0 | 0 | 3.624084 | 0 | 2.439551 | 4.1047 | 20.05144 | 15.08238 |  | 0.000348629 | [19 empty] | 5.734123 | 0.1965898
4885 | 2022/01/27 08:45:56 | 66482.3437 | 40.0026 | 1 | 16 | 9 | 0 | 0 | 0 | 0 | 3.624103 | 0 | 2.439551 | 4.1047 | 20.05144 | 15.08238 |  | 0.000348629 | 0.03190106 | 0 | 0 | [16 empty] | 5.734123 | 0.1965898
4886 | 2022/01/27 08:45:57 | 66482.6321 | 0.2506 | 1 | 17 | 9 | 0 | 0 | 0 | 1.762138 | 3.682417 | 6.488927 | 2.439667 | 4.104704 | 20.05187 | 15.08239 |  | 0.04053564 |  | 0.01253561 | 1228.022 | [16 empty] | 5.734123 | 0.1965898
4887 | 2022/01/27 08:45:57 | 66482.8817 | 0.5002 | 1 | 17 | 9 | 0 | 0 | 0 | 1.762344 | 3.683621 | 6.491807 | 2.439788 | 4.104704 | 20.05231 | 15.08239 | [21 empty] | 5.348439 | -0.1205263
4888 | 2022/01/27 08:45:57 | 66483.1319 | 0.7504 | 1 | 17 | 9 | 0 | 0 | 0 | 1.762573 | 3.684705 | 6.494562 | 2.439911 | 4.104704 | 20.05277 | 15.08239 | [21 empty] | 5.348439 | -0.1205263
4889 | 2022/01/27 08:45:58 | 66483.3816 | 1.0001 | 1 | 17 | 9 | 0 | 0 | 0 | 1.763245 | 3.685477 | 6.498399 | 2.440034 | 4.104704 | 20.05322 | 15.08239 |  | 0.005191449 | [19 empty] | 5.348439 | -0.1205263
4890 | 2022/01/27 08:45:58 | 66483.6319 | 1.2504 | 1 | 17 | 9 | 0 | 0 | 0 | 1.763962 | 3.686434 | 6.502729 | 2.440155 | 4.104704 | 20.05367 | 15.08239 | [21 empty] | 5.109192 | -0.1205263
4891 | 2022/01/27 08:45:58 | 66483.8815 | 1.5 | 1 | 17 | 9 | 0 | 0 | 0 | 1.764404 | 3.687017 | 6.505388 | 2.440279 | 4.104704 | 20.05412 | 15.08239 | [21 empty] | 5.109192 | -0.1205263
4892 | 2022/01/27 08:45:58 | 66484.1321 | 1.7506 | 1 | 17 | 9 | 0 | 0 | 0 | 1.764557 | 3.687971 | 6.507635 | 2.440402 | 4.104704 | 20.05458 | 15.08239 | [21 empty] | 5.109192 | -0.1205263
4893 | 2022/01/27 08:45:59 | 66484.3825 | 2.001 | 1 | 17 | 9 | 0 | 0 | 0 | 1.764397 | 3.688362 | 6.507735 | 2.440523 | 4.104704 | 20.05503 | 15.08239 |  | 0.003503092 |  | 0.129642 | 14.08236 | [16 empty] | 5.694896 | 0.108268
4894 | 2022/01/27 08:45:59 | 66484.6321 | 2.2506 | 1 | 17 | 9 | 0 | 0 | 0 | 1.764572 | 3.689241 | 6.509931 | 2.440646 | 4.104704 | 20.05548 | 15.08239 | [21 empty] | 5.694896 | 0.108268
4895 | 2022/01/27 08:45:59 | 66484.8824 | 2.5009 | 1 | 17 | 9 | 0 | 0 | 0 | 1.764534 | 3.689754 | 6.510696 | 2.44077 | 4.104704 | 20.05593 | 15.08239 | [21 empty] | 5.694896 | 0.108268
4896 | 2022/01/27 08:45:59 | 66485.132 | 2.7505 | 1 | 17 | 9 | 0 | 0 | 0 | 1.76474 | 3.69055 | 6.512861207 | 2.440891 | 4.104704 | 20.05638 | 15.08239 | [21 empty] | 5.54749 | -0.04606456
4897 | 2022/01/27 08:46:00 | 66485.3818 | 3.0003 | 1 | 17 | 9 | 0 | 0 | 0 | 1.764877 | 3.691034 | 6.514221 | 2.441014 | 4.104704 | 20.05684 | 15.08239 |  | 0.002330075 | [19 empty] | 5.54749 | -0.04606456
4898 | 2022/01/27 08:46:00 | 66485.632 | 3.2505 | 1 | 17 | 9 | 0 | 0 | 0 | 1.76503 | 3.691741 | 6.516034 | 2.441135 | 4.104704 | 20.05728 | 15.08239 | [21 empty] | 5.54749 | -0.04606456
4899 | 2022/01/27 08:46:00 | 66485.8824 | 3.5009 | 1 | 17 | 9 | 0 | 0 | 0 | 1.764915 | 3.691946 | 6.515971 | 2.441258 | 4.104704 | 20.05774 | 15.08239 | [21 empty] | 5.111155 | -0.04606456
4900 | 2022/01/27 08:46:00 | 66486.1328 | 3.7513 | 1 | 17 | 9 | 0 | 0 | 0 | 1.764763 | 3.692737 | 6.516806 | 2.441382 | 4.104704 | 20.0582 | 15.08239 | [21 empty] | 5.111155 | -0.04606456
4901 | 2022/01/27 08:46:01 | 66486.3818 | 4.0003 | 1 | 17 | 9 | 0 | 0 | 0 | 1.764458 | 3.692997 | 6.516138 | 2.441503 | 4.104704 | 20.05864 | 15.08239 |  | 0.002295188 |  | 0.1950123 | [17 empty] | 5.111155 | -0.04606456
4902 | 2022/01/27 08:46:01 | 66486.633 | 4.2515 | 1 | 17 | 9 | 0 | 0 | 0 | 1.76461 | 3.693759 | 6.518044 | 2.441626 | 4.104704 | 20.0591 | 15.08239 | [21 empty] | 5.413192 | -0.04196808
4903 | 2022/01/27 08:46:01 | 66486.8817 | 4.5002 | 1 | 17 | 9 | 0 | 0 | 0 | 1.764557 | 3.694004 | 6.518281 | 2.44175 | 4.104704 | 20.05955 | 15.08239 | [21 empty] | 5.413192 | -0.04196808
4904 | 2022/01/27 08:46:01 | 66487.1315 | 4.75 | 1 | 17 | 9 | 0 | 0 | 0 | 1.764748 | 3.694598 | 6.520034 | 2.441871 | 4.104704 | 20.06 | 15.08239 | [21 empty] | 5.413192 | -0.04196808
4905 | 2022/01/27 08:46:02 | 66487.3815 | 5 | 1 | 17 | 9 | 0 | 0 | 0 | 1.764915 | 3.695094 | 6.521527 | 2.441994 | 4.104704 | 20.06046 | 15.08239 | [21 empty] | 5.739734 | 0.1020445
4906 | 2022/01/27 08:46:02 | 66487.6315 | 5.25 | 1 | 17 | 9 | 0 | 0 | 0 | 1.764854 | 3.695556 | 6.522117 | 2.442117 | 4.104704 | 20.06091 | 15.08239 | [21 empty] | 5.739734 | 0.1020445
4907 | 2022/01/27 08:46:02 | 66487.8819 | 5.5004 | 1 | 17 | 9 | 0 | 0 | 0 | 1.764839 | 3.696087 | 6.522998 | 2.442239 | 4.104704 | 20.06136 | 15.08239 | [21 empty] | 5.258572 | 0.1020445
4908 | 2022/01/27 08:46:02 | 66488.1321 | 5.7506 | 1 | 17 | 9 | 0 | 0 | 0 | 1.764648 | 3.696306 | 6.522679 | 2.442362 | 4.104704 | 20.06181 | 15.08239 | [21 empty] | 5.258572 | 0.1020445
4909 | 2022/01/27 08:46:03 | 66488.3817 | 6.0002 | 1 | 17 | 9 | 0 | 0 | 0 | 1.764877 | 3.69684 | 6.524468 | 2.442482 | 4.104704 | 20.06226 | 15.08239 |  | 0.001868814 | [19 empty] | 5.258572 | 0.1020445
4910 | 2022/01/27 08:46:03 | 66488.633 | 6.2515 | 1 | 17 | 9 | 0 | 0 | 0 | 1.764877 | 3.697367 | 6.525398 | 2.442606 | 4.104704 | 20.06272 | 15.08239 | [21 empty] | 5.19456 | -0.1703671
4911 | 2022/01/27 08:46:03 | 66488.8825 | 6.501 | 1 | 17 | 9 | 0 | 0 | 0 | 1.764862 | 3.697866 | 6.526223 | 2.44273 | 4.104704 | 20.06318 | 15.08239 | [21 empty] | 5.19456 | -0.1703671
4912 | 2022/01/27 08:46:03 | 66489.1331 | 6.7516 | 1 | 17 | 9 | 0 | 0 | 0 | 1.764893 | 3.698297 | 6.527098 | 2.442853 | 4.104704 | 20.06363 | 15.08239 | [21 empty] | 5.19456 | -0.1703671
4913 | 2022/01/27 08:46:04 | 66489.3826 | 7.0011 | 1 | 17 | 9 | 0 | 0 | 0 | 1.764748 | 3.698722 | 6.527312 | 2.442974 | 4.104704 | 20.06408 | 15.08239 |  | 0.001782397 |  | 0.251188 | 4.486037 | [16 empty] | 5.712432 | 0.1618353
4914 | 2022/01/27 08:46:04 | 66489.6322 | 7.2507 | 1 | 17 | 9 | 0 | 0 | 0 | 1.764778 | 3.698891 | 6.527721 | 2.443098 | 4.104704 | 20.06454 | 15.08239 | [21 empty] | 5.712432 | 0.1618353
4915 | 2022/01/27 08:46:04 | 66489.8817 | 7.5002 | 1 | 17 | 9 | 0 | 0 | 0 | 1.764664 | 3.699553 | 6.528468 | 2.443219 | 4.104704 | 20.06498 | 15.08239 | [21 empty] | 5.712432 | 0.1618353
4916 | 2022/01/27 08:46:04 | 66490.1323 | 7.7508 | 1 | 17 | 9 | 0 | 0 | 0 | 1.764259 | 3.699812 | 6.527427 | 2.443342 | 4.104704 | 20.06544 | 15.08239 | [21 empty] | 5.51565 | 0.1618353
4917 | 2022/01/27 08:46:05 | 66490.3819 | 8.0004 | 1 | 17 | 9 | 0 | 0 | 0 | 1.76442 | 3.700346 | 6.528964 | 2.443465 | 4.104704 | 20.0659 | 15.08239 |  | 0.0018526 | [19 empty] | 5.51565 | 0.1618353
4918 | 2022/01/27 08:46:05 | 66490.6329 | 8.2514 | 1 | 17 | 9 | 0 | 0 | 0 | 1.76442 | 3.700596 | 6.529406 | 2.443588 | 4.104704 | 20.06635 | 15.08239 | [21 empty] | 5.51565 | 0.1618353
4919 | 2022/01/27 08:46:05 | 66490.8827 | 8.5012 | 1 | 17 | 9 | 0 | 0 | 0 | 1.764626 | 3.701126 | 6.531103 | 2.443709 | 4.104704 | 20.0668 | 15.08239 | [21 empty] | 5.078223 | -0.1981905
4920 | 2022/01/27 08:46:05 | 66491.1323 | 8.7508 | 1 | 17 | 9 | 0 | 0 | 0 | 1.764725 | 3.701308 | 6.531791 | 2.443833 | 4.104704 | 20.06726 | 15.08239 | [21 empty] | 5.078223 | -0.1981905
4921 | 2022/01/27 08:46:06 | 66491.3825 | 9.001 | 1 | 17 | 9 | 0 | 0 | 0 | 1.764961 | 3.701845 | 6.533612 | 2.443954 | 4.104704 | 20.06771 | 15.08239 |  | 0.001449337 | [19 empty] | 5.078223 | -0.1981905
4922 | 2022/01/27 08:46:06 | 66491.6321 | 9.2506 | 1 | 17 | 9 | 0 | 0 | 0 | 1.76519 | 3.702183 | 6.535056 | 2.444077 | 4.104704 | 20.06816 | 15.08239 | [21 empty] | 5.472084 | 0.1230815
4923 | 2022/01/27 08:46:06 | 66491.8825 | 9.501 | 1 | 17 | 9 | 0 | 0 | 0 | 1.765259 | 3.702594 | 6.536037 | 2.444201 | 4.104704 | 20.06862 | 15.08239 | [21 empty] | 5.472084 | 0.1230815
4924 | 2022/01/27 08:46:06 | 66492.1329 | 9.7514 | 1 | 17 | 9 | 0 | 0 | 0 | 1.765266 | 3.702816 | 6.536455 | 2.444322 | 4.104704 | 20.06907 | 15.08239 | [21 empty] | 5.472084 | 0.1230815
4925 | 2022/01/27 08:46:07 | 66492.3819 | 10.0004 | 1 | 17 | 9 | 0 | 0 | 0 | 1.765411 | 3.703405 | 6.538032 | 2.444445 | 4.104704 | 20.06952 | 15.08239 |  | 0.001462521 |  | 0.2942966 | [17 empty] | 5.745848 | 0.1230815
4926 | 2022/01/27 08:46:07 | 66492.3831 | 10.0016 | 1 | 17 | 9 | 0 | 0 | 0 | 1.765411 | 3.703405 | 6.538032 | 2.444445 | 4.104704 | 20.06952 | 15.08239 |  | 0.001462521 | 0.03190106 | 0.2942966 | 4.486037 | [16 empty] | 5.745848 | 0.1230815
4927 | 2022/01/27 08:46:08 | 66493.4257 | 1.0009 | 1 | 18 | 9 | 0 | 0 | 0 | 0 | 3.643827 | 0 | 2.444448 | 4.104704 | 20.06953 | 15.08239 |  | -0.01921814 | [19 empty] | 5.233965 | -0.07441193
4928 | 2022/01/27 08:46:09 | 66494.4262 | 2.0014 | 1 | 18 | 9 | 0 | 0 | 0 | 0 | 3.642709 | 0 | 2.444448 | 4.104704 | 20.06953 | 15.08239 |  | -0.002722717 | [19 empty] | 5.741696 | -0.005932301
4929 | 2022/01/27 08:46:10 | 66495.4258 | 3.001 | 1 | 18 | 9 | 0 | 0 | 0 | 0 | 3.642048 | 0 | 2.444448 | 4.104704 | 20.06953 | 15.08239 |  | -0.0009611014 | [19 empty] | 5.573137 | 0.1119234
4930 | 2022/01/27 08:46:11 | 66496.4258 | 4.001 | 1 | 18 | 9 | 0 | 0 | 0 | 0 | 3.641509 | 0 | 2.444448 | 4.104704 | 20.06953 | 15.08239 | [21 empty] | 5.090729 | -0.1507525
4931 | 2022/01/27 08:46:12 | 66497.425 | 5.0002 | 1 | 18 | 9 | 0 | 0 | 0 | 0 | 3.641007 | 0 | 2.444448 | 4.104704 | 20.06953 | 15.08239 | [21 empty] | 5.730377 | 0.19989
4932 | 2022/01/27 08:46:13 | 66498.4264 | 6.0016 | 1 | 18 | 9 | 0 | 0 | 0 | 0 | 3.640793 | 0 | 2.444448 | 4.104704 | 20.06953 | 15.08239 | [21 empty] | 5.373935 | -0.1113881
4933 | 2022/01/27 08:46:14 | 66499.4249 | 7.0001 | 1 | 18 | 9 | 0 | 0 | 0 | 0 | 3.640654 | 0 | 2.444448 | 4.104704 | 20.06953 | 15.08239 |  | -0.0003882076 | [19 empty] | 5.597558 | 0.06988227
4934 | 2022/01/27 08:46:15 | 66500.4249 | 8.0001 | 1 | 18 | 9 | 0 | 0 | 0 | 0 | 3.640324 | 0 | 2.444448 | 4.104704 | 20.06953 | 15.08239 | [21 empty] | 5.640182 | 0.01331985
4935 | 2022/01/27 08:46:16 | 66501.4251 | 9.0003 | 1 | 18 | 9 | 0 | 0 | 0 | 0 | 3.640059 | 0 | 2.444448 | 4.104704 | 20.06953 | 15.08239 | [21 empty] | 5.119468 | 0.01331985
4936 | 2022/01/27 08:46:17 | 66502.4259 | 10.0011 | 1 | 18 | 9 | 0 | 0 | 0 | 0 | 3.640018 | 0 | 2.444448 | 4.104704 | 20.06953 | 15.08239 | [21 empty] | 5.759233 | 0.1369031
4937 | 2022/01/27 08:46:18 | 66503.4257 | 11.0009 | 1 | 18 | 9 | 0 | 0 | 0 | 0 | 3.639868 | 0 | 2.444448 | 4.104704 | 20.06953 | 15.08239 | [21 empty] | 5.385503 | 0.1369031
4938 | 2022/01/27 08:46:19 | 66504.4259 | 12.0011 | 1 | 18 | 9 | 0 | 0 | 0 | 0 | 3.639717 | 0 | 2.444448 | 4.104704 | 20.06953 | 15.08239 | [21 empty] | 5.605999 | 0.1768519
4939 | 2022/01/27 08:46:20 | 66505.4251 | 13.0003 | 1 | 18 | 9 | 0 | 0 | 0 | 0 | 3.639558 | 0 | 2.444448 | 4.104704 | 20.06953 | 15.08239 | [21 empty] | 5.662406 | 0.1768519
4940 | 2022/01/27 08:46:21 | 66506.4252 | 14.0004 | 1 | 18 | 9 | 0 | 0 | 0 | 0 | 3.639806 | 0 | 2.444448 | 4.104704 | 20.06953 | 15.08239 | [21 empty] | 5.102304 | -0.1574047
4941 | 2022/01/27 08:46:22 | 66507.426 | 15.0012 | 1 | 18 | 9 | 0 | 0 | 0 | 0 | 3.639646 | 0 | 2.444448 | 4.104704 | 20.06953 | 15.08239 | [21 empty] | 5.769892 | 0.05968064
4942 | 2022/01/27 08:46:23 | 66508.4251 | 16.0003 | 1 | 18 | 9 | 0 | 0 | 0 | 0 | 3.639834 | 0 | 2.444448 | 4.104704 | 20.06953 | 15.08239 | [21 empty] | 5.389125 | 0.02995118
4943 | 2022/01/27 08:46:24 | 66509.4251 | 17.0003 | 1 | 18 | 9 | 0 | 0 | 0 | 0 | 3.639635 | 0 | 2.444448 | 4.104704 | 20.06953 | 15.08239 | [21 empty] | 5.545692 | -0.1063037
4944 | 2022/01/27 08:46:25 | 66510.4256 | 18.0008 | 1 | 18 | 9 | 0 | 0 | 0 | 0 | 3.63957 | 0 | 2.444448 | 4.104704 | 20.06953 | 15.08239 | [21 empty] | 5.623007 | 0.1793918
4945 | 2022/01/27 08:46:26 | 66511.4266 | 19.0018 | 1 | 18 | 9 | 0 | 0 | 0 | 0 | 3.63958 | 0 | 2.444448 | 4.104704 | 20.06953 | 15.08239 |  | -7.298387e-05 | [19 empty] | 5.142252 | -0.150236
4946 | 2022/01/27 08:46:27 | 66512.4252 | 20.0004 | 1 | 18 | 9 | 0 | 0 | 0 | 0 | 3.639801 | 0 | 2.444448 | 4.104704 | 20.06953 | 15.08239 | [21 empty] | 5.688255 | 0.1706259
4947 | 2022/01/27 08:46:28 | 66513.4261 | 21.0013 | 1 | 18 | 9 | 0 | 0 | 0 | 0 | 3.639713 | 0 | 2.444448 | 4.104704 | 20.06953 | 15.08239 | [21 empty] | 5.188415 | -0.1562001
4948 | 2022/01/27 08:46:29 | 66514.4259 | 22.0011 | 1 | 18 | 9 | 0 | 0 | 0 | 0 | 3.639777 | 0 | 2.444448 | 4.104704 | 20.06953 | 15.08239 | [21 empty] | 5.675798 | 0.1523073
4949 | 2022/01/27 08:46:30 | 66515.4259 | 23.0011 | 1 | 18 | 9 | 0 | 0 | 0 | 0 | 3.639751 | 0 | 2.444448 | 4.104704 | 20.06953 | 15.08239 | [21 empty] | 5.472084 | -0.06366074
4950 | 2022/01/27 08:46:31 | 66516.4266 | 24.0018 | 1 | 18 | 9 | 0 | 0 | 0 | 0 | 3.639647 | 0 | 2.444448 | 4.104704 | 20.06953 | 15.08239 | [21 empty] | 5.042434 | -0.06366074
4951 | 2022/01/27 08:46:32 | 66517.4259 | 25.0011 | 1 | 18 | 9 | 0 | 0 | 0 | 0 | 3.639724 | 0 | 2.444448 | 4.104704 | 20.06953 | 15.08239 | [21 empty] | 5.688947 | 0.05070731
4952 | 2022/01/27 08:46:33 | 66518.4262 | 26.0014 | 1 | 18 | 9 | 0 | 0 | 0 | 0 | 3.639733 | 0 | 2.444448 | 4.104704 | 20.06953 | 15.08239 | [21 empty] | 5.050753 | 0.05070731
4953 | 2022/01/27 08:46:34 | 66519.4251 | 27.0003 | 1 | 18 | 9 | 0 | 0 | 0 | 0 | 3.639696 | 0 | 2.444448 | 4.104704 | 20.06953 | 15.08239 | [21 empty] | 5.810308 | 0.1397011
4954 | 2022/01/27 08:46:35 | 66520.4253 | 28.0005 | 1 | 18 | 9 | 0 | 0 | 0 | 0 | 3.639661 | 0 | 2.444448 | 4.104704 | 20.06953 | 15.08239 | [21 empty] | 5.260901 | 0.1397011
4955 | 2022/01/27 08:46:36 | 66521.4261 | 29.0013 | 1 | 18 | 9 | 0 | 0 | 0 | 0 | 3.639381 | 0 | 2.444448 | 4.104704 | 20.06953 | 15.08239 | [21 empty] | 5.115711 | -0.2170616
4956 | 2022/01/27 08:46:37 | 66522.4252 | 30.0004 | 1 | 18 | 9 | 0 | 0 | 0 | 0 | 3.639534 | 0 | 2.444448 | 4.104704 | 20.06953 | 15.08239 | [21 empty] | 5.365988 | 0.2001342
4957 | 2022/01/27 08:46:38 | 66523.4253 | 31.0005 | 1 | 18 | 9 | 0 | 0 | 0 | 0 | 3.639617 | 0 | 2.444448 | 4.104704 | 20.06953 | 15.08239 |  | -1.130049e-05 | [19 empty] | 5.035545 | -0.225186
4958 | 2022/01/27 08:46:39 | 66524.4255 | 32.0007 | 1 | 18 | 9 | 0 | 0 | 0 | 0 | 3.63967 | 0 | 2.444448 | 4.104704 | 20.06953 | 15.08239 | [21 empty] | 5.620984 | 0.1947632
4959 | 2022/01/27 08:46:40 | 66525.4262 | 33.0014 | 1 | 18 | 9 | 0 | 0 | 0 | 0 | 3.639632 | 0 | 2.444448 | 4.104704 | 20.06953 | 15.08239 | [21 empty] | 5.04945 | -0.1904179
4960 | 2022/01/27 08:46:41 | 66526.4267 | 34.0019 | 1 | 18 | 9 | 0 | 0 | 0 | 0 | 3.63988 | 0 | 2.444448 | 4.104704 | 20.06953 | 15.08239 | [21 empty] | 5.504619 | 0.1422402
4961 | 2022/01/27 08:46:42 | 66527.4262 | 35.0014 | 1 | 18 | 9 | 0 | 0 | 0 | 0 | 3.639815 | 0 | 2.444448 | 4.104704 | 20.06953 | 15.08239 | [21 empty] | 5.104799 | -0.1249437
4962 | 2022/01/27 08:46:43 | 66528.426 | 36.0012 | 1 | 18 | 9 | 0 | 0 | 0 | 0 | 3.639801 | 0 | 2.444448 | 4.104704 | 20.06953 | 15.08239 | [21 empty] | 5.449118 | 0.1075998
4963 | 2022/01/27 08:46:44 | 66529.4253 | 37.0005 | 1 | 18 | 9 | 0 | 0 | 0 | 0 | 3.639868 | 0 | 2.444448 | 4.104704 | 20.06953 | 15.08239 | [21 empty] | 5.08654 | -0.1133056
4964 | 2022/01/27 08:46:45 | 66530.4261 | 38.0013 | 1 | 18 | 9 | 0 | 0 | 0 | 0 | 3.640025 | 0 | 2.444448 | 4.104704 | 20.06953 | 15.08239 | [21 empty] | 5.334507 | 0.07748961
4965 | 2022/01/27 08:46:46 | 66531.4262 | 39.0014 | 1 | 18 | 9 | 0 | 0 | 0 | 0 | 3.640066 | 0 | 2.444448 | 4.104704 | 20.06953 | 15.08239 | [21 empty] | 5.720372 | 0.07748961
4966 | 2022/01/27 08:46:47 | 66532.4255 | 40.0007 | 1 | 18 | 9 | 0 | 0 | 0 | 0 | 3.639989 | 0 | 2.444448 | 4.104704 | 20.06953 | 15.08239 | [21 empty] | 5.252056 | 0.03520817
4967 | 2022/01/27 08:46:47 | 66532.4269 | 40.0021 | 1 | 18 | 9 | 0 | 0 | 0 | 0 | 3.639989 | 0 | 2.444448 | 4.104704 | 20.06953 | 15.08239 |  | -1.130049e-05 | 0.03190106 | 0 | 0 | [16 empty] | 5.252056 | 0.03520817
4968 | 2022/01/27 08:46:47 | 66532.4339 | 0.0014 | 1 | 19 | 9 | 0 | 0 | 0 | 0 | 3.639929 | 0 | 2.444448 | 4.104704 | 20.06953 | 15.08239 |  | -1.130049e-05 | 0.03190106 | 0 | 0 | [16 empty] | 5.252331 | 0.035317
4969 | 2022/01/27 08:46:57 | 66542.4759 | 10.0011 | 1 | 20 | 9 | 0 | 0 | 0 | -1.500358 | 3.574594 | -5.363171 | 2.444448 | 4.10887 | 20.06953 | 15.09731 |  | -0.001367063 |  | 0.2928898 | 7.793462 | [16 empty] | 5.647225 | 0.191441
4970 | 2022/01/27 08:47:07 | 66552.4753 | 20.0005 | 1 | 20 | 9 | 0 | 0 | 0 | -1.500347 | 3.565738 | -5.349844 | 2.444448 | 4.113038 | 20.06953 | 15.11219 |  | -0.000868573 |  | 0.4199134 | 2.919783 | [16 empty] | 5.317487 | 0.1440024
4971 | 2022/01/27 08:47:17 | 66562.4762 | 30.0014 | 1 | 20 | 9 | 0 | 0 | 0 | -1.5003 | 3.559022 | -5.339601 | 2.444448 | 4.117203 | 20.06953 | 15.12703 |  | -0.0007969812 |  | 0.5889758 | 1.977014 | [16 empty] | 5.090865 | -0.1154457
4972 | 2022/01/27 08:47:27 | 66572.4763 | 40.0015 | 1 | 20 | 9 | 0 | 0 | 0 | -1.500354 | 3.553325 | -5.331245 | 2.444448 | 4.121371 | 20.06953 | 15.14185 |  | -0.0005413587 |  | 0.6589454 | [17 empty] | 5.49631 | -0.008526146
4973 | 2022/01/27 08:47:37 | 66582.4748 | 50 | 1 | 20 | 9 | 0 | 0 | 0 | -1.500267 | 3.549011 | -5.324464 | 2.444448 | 4.125538 | 20.06953 | 15.15665 |  | -0.0005256241 |  | 0.7514226 | 1.422414 | [16 empty] | 5.6445 | -0.0694032
4974 | 2022/01/27 08:47:47 | 66592.4749 | 60.0001 | 1 | 20 | 9 | 0 | 0 | 0 | -1.500346 | 3.54481 | -5.318442 | 2.444448 | 4.129704 | 20.06953 | 15.17142 |  | -0.0003264766 |  | 0.9230623 | [17 empty] | 5.770956 | 0.1754466
4975 | 2022/01/27 08:47:57 | 66602.475 | 70.0002 | 1 | 20 | 9 | 0 | 0 | 0 | -1.500263 | 3.540956 | -5.312365 | 2.444448 | 4.133872 | 20.06953 | 15.18619 |  | -0.0003344746 |  | 1.067091 | 1.012704 | [16 empty] | 5.65098 | 0.1683635
4976 | 2022/01/27 08:48:07 | 66612.476 | 80.0012 | 1 | 20 | 9 | 0 | 0 | 0 | -1.500382 | 3.537948 | -5.308273 | 2.444448 | 4.138039 | 20.06953 | 15.20094 |  | -0.0004002498 | [19 empty] | 5.238288 | 0.0963892
4977 | 2022/01/27 08:48:17 | 66622.476 | 90.0012 | 1 | 20 | 9 | 0 | 0 | 0 | -1.500375 | 3.534909 | -5.303689 | 2.444448 | 4.142207 | 20.06953 | 15.21568 |  | -0.0002990705 |  | 1.267486 | [17 empty] | 5.390357 | -0.1214801
4978 | 2022/01/27 08:48:27 | 66632.4754 | 100.0006 | 1 | 20 | 9 | 0 | 0 | 0 | -1.500303 | 3.532105 | -5.299228 | 2.444448 | 4.146372 | 20.06953 | 15.2304 |  | -0.0003185361 |  | 1.377196 | 0.754801 | [16 empty] | 5.335971 | -0.01812682
4979 | 2022/01/27 08:48:37 | 66642.4755 | 110.0007 | 1 | 20 | 9 | 0 | 0 | 0 | -1.500345 | 3.52929 | -5.295153 | 2.444448 | 4.150539 | 20.06953 | 15.24511 |  | -0.0002779413 | [19 empty] | 5.077326 | -0.07624313
4980 | 2022/01/27 08:48:47 | 66652.4756 | 120.0008 | 1 | 20 | 9 | 0 | 0 | 0 | -1.500349 | 3.527103 | -5.291885 | 2.444448 | 4.154705 | 20.06953 | 15.25981 |  | -0.0001953412 |  | 1.634952 | [17 empty] | 5.213549 | 0.00854224
4981 | 2022/01/27 08:48:57 | 66662.4749 | 130.0001 | 1 | 20 | 9 | 0 | 0 | 0 | -1.500357 | 3.524732 | -5.288356 | 2.444448 | 4.158873 | 20.06953 | 15.2745 |  | -0.0002151399 | [19 empty] | 5.597558 | 0.06163403
4982 | 2022/01/27 08:49:07 | 66672.4749 | 140.0001 | 1 | 20 | 9 | 0 | 0 | 0 | -1.499897 | 3.522743 | -5.283752 | 2.444448 | 4.163039 | 20.06953 | 15.28918 |  | -0.0003332801 |  | 1.742884 | 0.6026304 | [16 empty] | 5.78756 | 0.03012329
4983 | 2022/01/27 08:49:17 | 66682.4751 | 150.0003 | 1 | 20 | 9 | 0 | 0 | 0 | -1.499904 | 3.520252 | -5.28004 | 2.444448 | 4.167205 | 20.06953 | 15.30385 |  | -0.0003143376 | [19 empty] | 5.748041 | 0.1384446
4984 | 2022/01/27 08:49:27 | 66692.476 | 160.0012 | 1 | 20 | 9 | 0 | 0 | 0 | -1.499887 | 3.518394 | -5.277193 | 2.444448 | 4.17137 | 20.06953 | 15.31851 |  | -0.0002578086 | [19 empty] | 5.763384 | 0.1658903
4985 | 2022/01/27 08:49:37 | 66702.4754 | 170.0006 | 1 | 20 | 9 | 0 | 0 | 0 | -1.499965 | 3.516209 | -5.27419 | 2.444448 | 4.175536 | 20.06953 | 15.33316 |  | -0.0001866969 |  | 2.047021 | [17 empty] | 5.806526 | 0.01374707
4986 | 2022/01/27 08:49:47 | 66712.4761 | 180.0013 | 1 | 20 | 9 | 0 | 0 | 0 | -1.49983 | 3.51465 | -5.271378 | 2.444448 | 4.179702 | 20.06953 | 15.34781 |  | -0.0001597463 | [19 empty] | 5.682968 | 0.1618549
4987 | 2022/01/27 08:49:57 | 66722.4748 | 190 | 1 | 20 | 9 | 0 | 0 | 0 | -1.499874 | 3.512515 | -5.26833 | 2.444448 | 4.183867 | 20.06953 | 15.36244 |  | -0.0001875481 |  | 2.149467 | 0.4672282 | [16 empty] | 5.733389 | 0.09680137
4988 | 2022/01/27 08:50:07 | 66732.4755 | 200.0007 | 1 | 20 | 9 | 0 | 0 | 0 | -1.499907 | 3.510819 | -5.265902 | 2.444448 | 4.188033 | 20.06953 | 15.37707 |  | -0.0002017629 | [19 empty] | 5.774576 | -0.05717516
4989 | 2022/01/27 08:50:17 | 66742.4756 | 210.0008 | 1 | 20 | 9 | 0 | 0 | 0 | -1.499886 | 3.509267 | -5.2635 | 2.444448 | 4.1922 | 20.06953 | 15.3917 |  | -0.000171817 | [19 empty] | 5.865406 | 0.1364246
4990 | 2022/01/27 08:50:27 | 66752.475 | 220.0002 | 1 | 20 | 9 | 0 | 0 | 0 | -1.499854 | 3.507406 | -5.260597 | 2.444448 | 4.196364 | 20.06953 | 15.40631 |  | -0.0001433354 |  | 2.437274 | [17 empty] | 5.920091 | 0.2030671
4991 | 2022/01/27 08:50:37 | 66762.476 | 230.0012 | 1 | 20 | 9 | 0 | 0 | 0 | -1.499889 | 3.505889 | -5.258444 | 2.444448 | 4.200531 | 20.06953 | 15.42092 |  | -0.0001394802 | [19 empty] | 5.809947 | -0.04763499
4992 | 2022/01/27 08:50:47 | 66772.4759 | 240.0011 | 1 | 20 | 9 | 0 | 0 | 0 | -1.499934 | 3.504217 | -5.256094 | 2.444448 | 4.204697 | 20.06953 | 15.43552 |  | -9.895347e-05 | [19 empty] | 5.82891 | 0.1786357
4993 | 2022/01/27 08:50:57 | 66782.4754 | 250.0006 | 1 | 20 | 9 | 0 | 0 | 0 | -1.499974 | 3.502782 | -5.254082 | 2.444448 | 4.208863 | 20.06953 | 15.45012 |  | -0.0001472308 |  | 2.649442 | 0.4045278 | [16 empty] | 5.363066 | -0.1477252
4994 | 2022/01/27 08:51:07 | 66792.4758 | 260.001 | 1 | 20 | 9 | 0 | 0 | 0 | -1.499898 | 3.501042 | -5.251206 | 2.444448 | 4.213027 | 20.06953 | 15.4647 |  | -0.0001119486 | [19 empty] | 5.219135 | 0.001587272
4995 | 2022/01/27 08:51:17 | 66802.4749 | 270.0001 | 1 | 20 | 9 | 0 | 0 | 0 | -1.499933 | 3.499756 | -5.2494 | 2.444448 | 4.217194 | 20.06953 | 15.47928 |  | -0.0001227785 | [19 empty] | 5.767875 | -0.04176676
4996 | 2022/01/27 08:51:27 | 66812.4758 | 280.001 | 1 | 20 | 9 | 0 | 0 | 0 | -1.499895 | 3.498138 | -5.24684 | 2.444448 | 4.22136 | 20.06953 | 15.49386 |  | -0.0001498838 | [19 empty] | 5.881673 | 0.171622
4997 | 2022/01/27 08:51:37 | 66822.475 | 290.0002 | 1 | 20 | 9 | 0 | 0 | 0 | -1.499879 | 3.496762 | -5.24472 | 2.444448 | 4.225524 | 20.06953 | 15.50842 |  | -0.0001629803 |  | 2.775458 | [17 empty] | 5.259272 | -0.0672242
4998 | 2022/01/27 08:51:47 | 66832.4752 | 300.0004 | 1 | 20 | 9 | 0 | 0 | 0 | -1.499887 | 3.495373 | -5.242665 | 2.444448 | 4.229691 | 20.06953 | 15.52299 |  | -0.000145183 | [19 empty] | 5.818427 | -0.008307397
4999 | 2022/01/27 08:51:57 | 66842.4761 | 310.0013 | 1 | 20 | 9 | 0 | 0 | 0 | -1.499975 | 3.493979 | -5.240881 | 2.444448 | 4.233857 | 20.06953 | 15.53755 |  | -0.0001182215 | [19 empty] | 5.854378 | 0.1341638
5000 | 2022/01/27 08:52:07 | 66852.4755 | 320.0007 | 1 | 20 | 9 | 0 | 0 | 0 | -1.499875 | 3.492207 | -5.237874 | 2.444448 | 4.238021 | 20.06953 | 15.5521 |  | -0.0001362955 |  | 2.891329 | 0.3538919 | [16 empty] | 5.457963 | -0.1542385
5001 | 2022/01/27 08:52:17 | 66862.4752 | 330.0004 | 1 | 20 | 9 | 0 | 0 | 0 | -1.499928 | 3.491167 | -5.236499 | 2.444448 | 4.242188 | 20.06953 | 15.56664 |  | -0.0001596765 | [19 empty] | 5.456311 | 0.03033459
5002 | 2022/01/27 08:52:27 | 66872.4763 | 340.0015 | 1 | 20 | 9 | 0 | 0 | 0 | -1.499859 | 3.489445 | -5.233675 | 2.444448 | 4.246354 | 20.06953 | 15.58119 |  | -0.0001239909 | [19 empty] | 5.287469 | -0.2088252
5003 | 2022/01/27 08:52:37 | 66882.4765 | 350.0017 | 1 | 20 | 9 | 0 | 0 | 0 | -1.499947 | 3.488281 | -5.232237 | 2.444448 | 4.25052 | 20.06953 | 15.59572 |  | -0.0001140194 | [19 empty] | 5.498061 | 0.09449691
5004 | 2022/01/27 08:52:47 | 66892.4759 | 360.0011 | 1 | 20 | 9 | 0 | 0 | 0 | -1.49987 | 3.486871 | -5.229853 | 2.444448 | 4.254684 | 20.06953 | 15.61024 |  | -0.0001213259 |  | 2.952255 | [17 empty] | 6.007138 | 0.2103807
5005 | 2022/01/27 08:52:57 | 66902.476 | 370.0012 | 1 | 20 | 9 | 0 | 0 | 0 | -1.499839 | 3.485479 | -5.227657 | 2.444448 | 4.258852 | 20.06953 | 15.62477 |  | -0.0001598052 | [19 empty] | 5.616832 | -0.1346609
5006 | 2022/01/27 08:53:07 | 66912.476 | 380.0012 | 1 | 20 | 9 | 0 | 0 | 0 | -1.499962 | 3.484456 | -5.226552 | 2.444448 | 4.263018 | 20.06953 | 15.63929 |  | -0.000128264 | [19 empty] | 5.359777 | -0.0379099
5007 | 2022/01/27 08:53:15 | 66920.9272 | 388.4524 | 1 | 20 | 9 | 0 | 0 | 0 | -1.499917 | 3.483206 | -5.22452 | 2.444448 | 4.266538 | 20.06953 | 15.65155 |  | -0.000127172 | 0.03190106 | 2.952255 | 0.3316748 | [16 empty] | 5.976603 | 0.1162097
5008 | 2022/01/27 08:54:15 | 66980.9679 | 60.0007 | 1 | 21 | 9 | 0 | 0 | 0 | 0 | 3.57188 | 0 | 2.444448 | 4.26654 | 20.06953 | 15.65156 |  | 0.000235595 | [19 empty] | 5.170794 | -0.09368852
5009 | 2022/01/27 08:55:15 | 67040.9678 | 120.0006 | 1 | 21 | 9 | 0 | 0 | 0 | 0 | 3.583611 | 0 | 2.444448 | 4.26654 | 20.06953 | 15.65156 |  | 0.000124405 | [19 empty] | 5.129702 | -0.1470359
5010 | 2022/01/27 08:56:15 | 67100.9685 | 180.0013 | 1 | 21 | 9 | 0 | 0 | 0 | 0 | 3.591069 | 0 | 2.444448 | 4.26654 | 20.06953 | 15.65156 |  | 0.0001375997 |  | 0 | [17 empty] | 5.305696 | 0.06731555
5011 | 2022/01/27 08:57:15 | 67160.9675 | 240.0003 | 1 | 21 | 9 | 0 | 0 | 0 | 0 | 3.595981 | 0 | 2.444448 | 4.26654 | 20.06953 | 15.65156 |  | 7.602083e-05 | [19 empty] | 4.9975 | -0.1769859
5012 | 2022/01/27 08:58:15 | 67220.9681 | 300.0009 | 1 | 21 | 9 | 0 | 0 | 0 | 0 | 3.599648 | 0 | 2.444448 | 4.26654 | 20.06953 | 15.65156 |  | 8.451132e-05 |  | 0 | [17 empty] | 5.473108 | 0.1554774
5013 | 2022/01/27 08:59:15 | 67280.9681 | 360.0009 | 1 | 21 | 9 | 0 | 0 | 0 | 0 | 3.602473 | 0 | 2.444448 | 4.26654 | 20.06953 | 15.65156 |  | 3.453366e-05 | [19 empty] | 5.462825 | 0.1363084
5014 | 2022/01/27 09:00:15 | 67340.9688 | 420.0016 | 1 | 21 | 9 | 0 | 0 | 0 | 0 | 3.604513 | 0 | 2.444448 | 4.26654 | 20.06953 | 15.65156 |  | 4.480646e-05 |  | 0 | [17 empty] | 5.506193 | 0.0949797
5015 | 2022/01/27 09:01:15 | 67400.9678 | 480.0006 | 1 | 21 | 9 | 0 | 0 | 0 | 0 | 3.606274 | 0 | 2.444448 | 4.26654 | 20.06953 | 15.65156 |  | 1.916215e-05 | [19 empty] | 5.174772 | -0.1119842
5016 | 2022/01/27 09:02:15 | 67460.9677 | 540.0005 | 1 | 21 | 9 | 0 | 0 | 0 | 0 | 3.607697 | 0 | 2.444448 | 4.26654 | 20.06953 | 15.65156 |  | 1.537025e-05 |  | 0 | [17 empty] | 4.813574 | -0.04773825
5017 | 2022/01/27 09:03:15 | 67520.9674 | 600.0002 | 1 | 21 | 9 | 0 | 0 | 0 | 0 | 3.608489 | 0 | 2.444448 | 4.26654 | 20.06953 | 15.65156 |  | 3.824749e-05 | [19 empty] | 4.740633 | -0.1284353
5018 | 2022/01/27 09:04:15 | 67580.9673 | 660.0001 | 1 | 21 | 9 | 0 | 0 | 0 | 0 | 3.609334 | 0 | 2.444448 | 4.26654 | 20.06953 | 15.65156 |  | 1.560822e-05 |  | 0 | [17 empty] | 5.106196 | 0.1346684
5019 | 2022/01/27 09:05:15 | 67640.9672 | 720 | 1 | 21 | 9 | 0 | 0 | 0 | 0 | 3.610195 | 0 | 2.444448 | 4.26654 | 20.06953 | 15.65156 |  | 3.002902e-05 | [19 empty] | 5.028053 | -0.03239349
5020 | 2022/01/27 09:06:15 | 67700.9686 | 780.0014 | 1 | 21 | 9 | 0 | 0 | 0 | 0 | 3.611148 | 0 | 2.444448 | 4.26654 | 20.06953 | 15.65156 |  | 4.030311e-06 |  | 0 | [17 empty] | 5.400261 | 0.1809607
5021 | 2022/01/27 09:07:15 | 67760.9678 | 840.0006 | 1 | 21 | 9 | 0 | 0 | 0 | 0 | 3.611842 | 0 | 2.444448 | 4.26654 | 20.06953 | 15.65156 |  | -1.027317e-06 | [19 empty] | 5.290693 | 0.117422
5022 | 2022/01/27 09:08:15 | 67820.9685 | 900.0013 | 1 | 21 | 9 | 0 | 0 | 0 | 0 | 3.612192 | 0 | 2.444448 | 4.26654 | 20.06953 | 15.65156 |  | 2.23639e-05 |  | 0 | [17 empty] | 4.886702 | -0.08753493
5023 | 2022/01/27 09:09:15 | 67880.968 | 960.0008 | 1 | 21 | 9 | 0 | 0 | 0 | 0 | 3.612767 | 0 | 2.444448 | 4.26654 | 20.06953 | 15.65156 |  | -2.76606e-07 | [19 empty] | 5.15268 | -0.007122457
5024 | 2022/01/27 09:10:15 | 67940.9675 | 1020.0003 | 1 | 21 | 9 | 0 | 0 | 0 | 0 | 3.613321 | 0 | 2.444448 | 4.26654 | 20.06953 | 15.65156 |  | 4.267671e-05 |  | 0 | [17 empty] | 4.880013 | -0.1712738
5025 | 2022/01/27 09:11:15 | 68000.968 | 1080.0008 | 1 | 21 | 9 | 0 | 0 | 0 | 0 | 3.613601 | 0 | 2.444448 | 4.26654 | 20.06953 | 15.65156 |  | 1.856935e-06 | [19 empty] | 5.385055 | 0.1228236
5026 | 2022/01/27 09:12:15 | 68060.9672 | 1140 | 1 | 21 | 9 | 0 | 0 | 0 | 0 | 3.613883 | 0 | 2.444448 | 4.26654 | 20.06953 | 15.65156 |  | -3.346655e-05 |  | 0 | [17 empty] | 5.211511 | -0.009709001
5027 | 2022/01/27 09:13:15 | 68120.9677 | 1200.0005 | 1 | 21 | 9 | 0 | 0 | 0 | 0 | 3.614181 | 0 | 2.444448 | 4.26654 | 20.06953 | 15.65156 |  | 7.467744e-06 | [19 empty] | 5.327777 | 0.2019905
5028 | 2022/01/27 09:14:15 | 68180.9678 | 1260.0006 | 1 | 21 | 9 | 0 | 0 | 0 | 0 | 3.614501 | 0 | 2.444448 | 4.26654 | 20.06953 | 15.65156 |  | -2.291574e-05 |  | 0 | [17 empty] | 5.236435 | 0.03945112
5029 | 2022/01/27 09:15:15 | 68240.968 | 1320.0008 | 1 | 21 | 9 | 0 | 0 | 0 | 0 | 3.614983 | 0 | 2.444448 | 4.26654 | 20.06953 | 15.65156 |  | 9.166678e-06 | [19 empty] | 4.744096 | -0.1213039
5030 | 2022/01/27 09:16:15 | 68300.9686 | 1380.0014 | 1 | 21 | 9 | 0 | 0 | 0 | 0 | 3.615294 | 0 | 2.444448 | 4.26654 | 20.06953 | 15.65156 |  | 1.03522e-05 |  | 0 | [17 empty] | 5.288886 | 0.1654351
5031 | 2022/01/27 09:17:15 | 68360.9672 | 1440 | 1 | 21 | 9 | 0 | 0 | 0 | 0 | 3.615533 | 0 | 2.444448 | 4.26654 | 20.06953 | 15.65156 |  | -2.185025e-05 | [19 empty] | 4.999848 | -0.0377652
5032 | 2022/01/27 09:18:15 | 68420.9687 | 1500.0015 | 1 | 21 | 9 | 0 | 0 | 0 | 0 | 3.615598 | 0 | 2.444448 | 4.26654 | 20.06953 | 15.65156 |  | 5.531662e-06 |  | 0 | [17 empty] | 4.737224 | -0.1925057
5033 | 2022/01/27 09:19:15 | 68480.9679 | 1560.0007 | 1 | 21 | 9 | 0 | 0 | 0 | 0 | 3.615616 | 0 | 2.444448 | 4.26654 | 20.06953 | 15.65156 |  | -8.377072e-06 | [19 empty] | 5.251813 | 0.1505126
5034 | 2022/01/27 09:20:15 | 68540.9676 | 1620.0004 | 1 | 21 | 9 | 0 | 0 | 0 | 0 | 3.61614 | 0 | 2.444448 | 4.26654 | 20.06953 | 15.65156 |  | 1.319784e-05 |  | 0 | [17 empty] | 5.285495 | 0.1533425
5035 | 2022/01/27 09:21:15 | 68600.9675 | 1680.0003 | 1 | 21 | 9 | 0 | 0 | 0 | 0 | 3.616355 | 0 | 2.444448 | 4.26654 | 20.06953 | 15.65156 |  | 1.647549e-05 | [19 empty] | 5.072218 | 0.04495174
5036 | 2022/01/27 09:22:15 | 68660.9681 | 1740.0009 | 1 | 21 | 9 | 0 | 0 | 0 | 0 | 3.616753 | 0 | 2.444448 | 4.26654 | 20.06953 | 15.65156 |  | 5.057939e-06 |  | 0 | [17 empty] | 5.424897 | -0.06027073
5037 | 2022/01/27 09:23:15 | 68720.9682 | 1800.001 | 1 | 21 | 9 | 0 | 0 | 0 | 0 | 3.61657 | 0 | 2.444448 | 4.26654 | 20.06953 | 15.65156 |  | 4.642414e-05 | [19 empty] | 5.005453 | -0.1273927
5038 | 2022/01/27 09:23:15 | 68720.9694 | 1800.0022 | 1 | 21 | 9 | 0 | 0 | 0 | 0 | 3.616656 | 0 | 2.444448 | 4.26654 | 20.06953 | 15.65156 |  | 4.642414e-05 | 0.03190106 | 0 | 0 | [16 empty] | 5.005453 | -0.1273927
5039 | 2022/01/27 09:23:15 | 68720.976 | 0.0018 | 1 | 22 | 9 | 0 | 0 | 0 | 0 | 3.6167 | 0 | 2.444448 | 4.26654 | 20.06953 | 15.65156 |  | 4.642414e-05 | 0.03190106 | 0 | 0 | [16 empty] | 5.005464 | -0.1273892
5040 | 2022/01/27 09:23:15 | 68720.9832 | 0.0015 | 1 | 23 | 10 | 0 | 0 | 0 | 0 | 3.619976 | 0 | 2.444448 | 4.26654 | 20.06953 | 15.65156 |  | 4.642414e-05 | 0.03190106 | 0 | 0 | [16 empty] | 5.005476 | -0.1273854
5041 | 2022/01/27 09:28:59 | 69065.2439 | 60.0002 | 1 | 14 | 10 | 0 | 0 | 0 | 0 | 3.617867 | 0 | 2.444448 | 4.26654 | 20.06953 | 15.65156 |  | 2.832978e-05 | [19 empty] | 5.575581 | 0.05494997
5042 | 2022/01/27 09:29:59 | 69125.2439 | 120.0002 | 1 | 14 | 10 | 0 | 0 | 0 | 0 | 3.617823 | 0 | 2.444448 | 4.26654 | 20.06953 | 15.65156 |  | -3.634851e-05 | [19 empty] | 5.043811 | 0.03392935
5043 | 2022/01/27 09:30:59 | 69185.2444 | 180.0007 | 1 | 14 | 10 | 0 | 0 | 0 | 0 | 3.617954 | 0 | 2.444448 | 4.26654 | 20.06953 | 15.65156 |  | -2.133499e-06 |  | 0 | 0 | [16 empty] | 5.145836 | -0.1249357
5044 | 2022/01/27 09:31:59 | 69245.245 | 240.0013 | 1 | 14 | 10 | 0 | 0 | 0 | 0 | 3.618217 | 0 | 2.444448 | 4.26654 | 20.06953 | 15.65156 |  | 9.640817e-06 | [19 empty] | 4.960726 | 0.008642077
5045 | 2022/01/27 09:32:59 | 69305.2441 | 300.0004 | 1 | 14 | 10 | 0 | 0 | 0 | 0 | 3.618232 | 0 | 2.444448 | 4.26654 | 20.06953 | 15.65156 |  | 4.413549e-05 |  | 0 | 0 | [16 empty] | 5.11349 | -0.1902245
5046 | 2022/01/27 09:32:59 | 69305.2455 | 300.0018 | 1 | 14 | 10 | 0 | 0 | 0 | 0 | 3.618189 | 0 | 2.444448 | 4.26654 | 20.06953 | 15.65156 |  | 4.413549e-05 | 0.03190106 | 0 | 0 | [16 empty] | 5.11349 | 0.08891076
5047 | 2022/01/27 09:33:00 | 69305.5337 | 0.2504 | 1 | 15 | 10 | 0 | 0 | 0 | -1.669966 | 3.321841 | -5.547362 | 2.443874 | 4.266541 | 20.0676 | 15.65156 |  | -0.1523138 |  | 0.005665269 | 176.5141 | [16 empty] | 5.11349 | 0.08891076
5048 | 2022/01/27 09:33:00 | 69305.7843 | 0.501 | 1 | 15 | 10 | 0 | 0 | 0 | -3.114699 | 3.313934 | -10.32191 | 2.443269 | 4.266541 | 20.0656 | 15.65156 | [21 empty] | 5.11349 | 0.08891076
5049 | 2022/01/27 09:33:00 | 69306.0347 | 0.7514 | 1 | 15 | 10 | 0 | 0 | 0 | -4.245385 | 3.309141 | -14.04858 | 2.442652 | 4.266541 | 20.06355 | 15.65156 | [21 empty] | 5.536926 | 0.08891076
5050 | 2022/01/27 09:33:00 | 69306.2834 | 1.0001 | 1 | 15 | 10 | 0 | 0 | 0 | -5.17128 | 3.304804 | -17.09007 | 2.442034 | 4.266541 | 20.06151 | 15.65156 | [21 empty] | 5.536926 | 0.08891076
5051 | 2022/01/27 09:33:01 | 69306.5347 | 1.2514 | 1 | 15 | 10 | 0 | 0 | 0 | -5.910237 | 3.300859 | -19.50886 | 2.44143 | 4.266541 | 20.05951 | 15.65156 |  | -0.01792401 |  | 0.1488062 | 7.635443 | [16 empty] | 5.536926 | 0.08891076
5052 | 2022/01/27 09:33:01 | 69306.7836 | 1.5003 | 1 | 15 | 10 | 0 | 0 | 0 | -6.488204 | 3.297482 | -21.39474 | 2.440812 | 4.266541 | 20.05747 | 15.65156 | [21 empty] | 5.247316 | 0.04182085
5053 | 2022/01/27 09:33:01 | 69307.0347 | 1.7514 | 1 | 15 | 10 | 0 | 0 | 0 | -6.96114 | 3.294203 | -22.93141 | 2.440192 | 4.266541 | 20.05543 | 15.65156 | [21 empty] | 5.247316 | 0.04182085
5054 | 2022/01/27 09:33:01 | 69307.2834 | 2.0001 | 1 | 15 | 10 | 0 | 0 | 0 | -7.331112 | 3.291349 | -24.12925 | 2.43959 | 4.266541 | 20.05345 | 15.65156 | [21 empty] | 5.247316 | 0.04182085
5055 | 2022/01/27 09:33:02 | 69307.5339 | 2.2506 | 1 | 15 | 10 | 0 | 0 | 0 | -7.63387 | 3.288543 | -25.10431 | 2.438971 | 4.266541 | 20.05141 | 15.65156 |  | -0.01299485 |  | 0.2041464 | 5.909295 | [16 empty] | 4.901577 | -0.1080434
5056 | 2022/01/27 09:33:02 | 69307.7844 | 2.5011 | 1 | 15 | 10 | 0 | 0 | 0 | -7.875527 | 3.285795 | -25.87737 | 2.438354 | 4.266541 | 20.04939 | 15.65156 | [21 empty] | 4.901577 | -0.1080434
5057 | 2022/01/27 09:33:02 | 69308.0347 | 2.7514 | 1 | 15 | 10 | 0 | 0 | 0 | -8.068377 | 3.283095 | -26.48925 | 2.437748 | 4.266541 | 20.04739 | 15.65156 | [21 empty] | 4.901577 | -0.1080434
5058 | 2022/01/27 09:33:02 | 69308.2833 | 3 | 1 | 15 | 10 | 0 | 0 | 0 | -8.219239 | 3.28061 | -26.96412 | 2.437132 | 4.266541 | 20.04537 | 15.65156 | [21 empty] | 5.228885 | -0.1080434
5059 | 2022/01/27 09:33:03 | 69308.5347 | 3.2514 | 1 | 15 | 10 | 0 | 0 | 0 | -8.342669 | 3.278084 | -27.34797 | 2.436514 | 4.266541 | 20.04335 | 15.65156 |  | -0.008950775 |  | 0.2522818 | 4.521065 | [16 empty] | 5.228885 | -0.1080434
5060 | 2022/01/27 09:33:03 | 69308.7842 | 3.5009 | 1 | 15 | 10 | 0 | 0 | 0 | -8.439235 | 3.275805 | -27.64529 | 2.435909 | 4.266541 | 20.04136 | 15.65156 | [21 empty] | 5.228885 | -0.1080434
5061 | 2022/01/27 09:33:03 | 69309.0346 | 3.7513 | 1 | 15 | 10 | 0 | 0 | 0 | -8.518269 | 3.273453 | -27.88415 | 2.435291 | 4.266541 | 20.03934 | 15.65156 | [21 empty] | 5.608684 | 0.2209708
5062 | 2022/01/27 09:33:03 | 69309.2834 | 4.0001 | 1 | 15 | 10 | 0 | 0 | 0 | -8.581363 | 3.271461 | -28.07359 | 2.434687 | 4.266541 | 20.03736 | 15.65156 | [21 empty] | 5.608684 | 0.2209708
5063 | 2022/01/27 09:33:04 | 69309.5337 | 4.2504 | 1 | 15 | 10 | 0 | 0 | 0 | -8.630736 | 3.269022 | -28.21407 | 2.434067 | 4.266541 | 20.03533 | 15.65156 |  | -0.008803365 |  | 0.2730463 | 3.879493 | [16 empty] | 5.239902 | 0.2209708
5064 | 2022/01/27 09:33:04 | 69309.7835 | 4.5002 | 1 | 15 | 10 | 0 | 0 | 0 | -8.671203 | 3.267129 | -28.32994 | 2.43345 | 4.266541 | 20.03332 | 15.65156 | [21 empty] | 5.239902 | -0.1152442
5065 | 2022/01/27 09:33:04 | 69310.0337 | 4.7504 | 1 | 15 | 10 | 0 | 0 | 0 | -8.702856 | 3.264956 | -28.41444 | 2.432845 | 4.266541 | 20.03134 | 15.65156 | [21 empty] | 5.239902 | -0.1152442
5066 | 2022/01/27 09:33:04 | 69310.2835 | 5.0002 | 1 | 15 | 10 | 0 | 0 | 0 | -8.728742 | 3.263014 | -28.48201 | 2.432228 | 4.266541 | 20.02933 | 15.65156 | [21 empty] | 4.940286 | -0.1152442
5067 | 2022/01/27 09:33:05 | 69310.5346 | 5.2513 | 1 | 15 | 10 | 0 | 0 | 0 | -8.749372 | 3.260893 | -28.53077 | 2.431608 | 4.266541 | 20.02731 | 15.65156 |  | -0.008639888 |  | 0.2991803 | 3.532372 | [16 empty] | 4.940286 | -0.1152442
5068 | 2022/01/27 09:33:05 | 69310.7844 | 5.5011 | 1 | 15 | 10 | 0 | 0 | 0 | -8.765821 | 3.258929 | -28.56719 | 2.431004 | 4.266541 | 20.02534 | 15.65156 | [21 empty] | 4.940286 | -0.1152442
5069 | 2022/01/27 09:33:05 | 69311.0338 | 5.7505 | 1 | 15 | 10 | 0 | 0 | 0 | -8.778631 | 3.256934 | -28.59142 | 2.430387 | 4.266541 | 20.02333 | 15.65156 | [21 empty] | 5.454544 | 0.06707549
5070 | 2022/01/27 09:33:05 | 69311.2842 | 6.0009 | 1 | 15 | 10 | 0 | 0 | 0 | -8.789128 | 3.255204 | -28.6104 | 2.429783 | 4.266541 | 20.02136 | 15.65156 | [21 empty] | 5.454544 | 0.06707549
5071 | 2022/01/27 09:33:06 | 69311.5339 | 6.2506 | 1 | 15 | 10 | 0 | 0 | 0 | -8.79735 | 3.253171 | -28.61928 | 2.429165 | 4.266541 | 20.01935 | 15.65156 |  | -0.008012072 |  | 0.3272634 | 3.299882 | [16 empty] | 5.454544 | 0.06707549
5072 | 2022/01/27 09:33:06 | 69311.7836 | 6.5003 | 1 | 15 | 10 | 0 | 0 | 0 | -8.804104 | 3.251546 | -28.62695 | 2.428545 | 4.266541 | 20.01733 | 15.65156 | [21 empty] | 5.629808 | 0.05476996
5073 | 2022/01/27 09:33:06 | 69312.0346 | 6.7513 | 1 | 15 | 10 | 0 | 0 | 0 | -8.80948 | 3.249613 | -28.6274 | 2.427927 | 4.266541 | 20.01533 | 15.65156 | [21 empty] | 5.629808 | 0.05476996
5074 | 2022/01/27 09:33:06 | 69312.2833 | 7 | 1 | 15 | 10 | 0 | 0 | 0 | -8.813726 | 3.248139 | -28.62821 | 2.427322 | 4.266541 | 20.01336 | 15.65156 | [21 empty] | 5.629808 | 0.05476996
5075 | 2022/01/27 09:33:07 | 69312.534 | 7.2507 | 1 | 15 | 10 | 0 | 0 | 0 | -8.817244 | 3.246194 | -28.62248 | 2.426704 | 4.266541 | 20.01135 | 15.65156 |  | -0.007195197 |  | 0.3300591 | [17 empty] | 5.141128 | 0.05476996
5076 | 2022/01/27 09:33:07 | 69312.7836 | 7.5003 | 1 | 15 | 10 | 0 | 0 | 0 | -8.820071 | 3.244651 | -28.61805 | 2.4261 | 4.266541 | 20.00939 | 15.65156 | [21 empty] | 5.141128 | 0.05476996
5077 | 2022/01/27 09:33:07 | 69313.0338 | 7.7505 | 1 | 15 | 10 | 0 | 0 | 0 | -8.822257 | 3.242929 | -28.60995 | 2.425484 | 4.266541 | 20.00739 | 15.65156 | [21 empty] | 5.141128 | 0.05476996
5078 | 2022/01/27 09:33:07 | 69313.2835 | 8.0002 | 1 | 15 | 10 | 0 | 0 | 0 | -8.823989 | 3.241287 | -28.60108 | 2.424864 | 4.266541 | 20.00538 | 15.65156 | [21 empty] | 5.183469 | -0.1394808
5079 | 2022/01/27 09:33:08 | 69313.5341 | 8.2508 | 1 | 15 | 10 | 0 | 0 | 0 | -8.825387 | 3.239595 | -28.59068 | 2.424258 | 4.266541 | 20.00342 | 15.65156 |  | -0.006603321 |  | 0.3642463 | 2.786722 | [16 empty] | 5.183469 | -0.1394808
5080 | 2022/01/27 09:33:08 | 69313.7835 | 8.5002 | 1 | 15 | 10 | 0 | 0 | 0 | -8.826524 | 3.238037 | -28.58061 | 2.423641 | 4.266541 | 20.00142 | 15.65156 | [21 empty] | 5.183469 | -0.1394808
5081 | 2022/01/27 09:33:08 | 69314.0333 | 8.75 | 1 | 15 | 10 | 0 | 0 | 0 | -8.827464 | 3.23629 | -28.56823 | 2.423038 | 4.266541 | 19.99947 | 15.65156 | [21 empty] | 5.755605 | 0.1787925
5082 | 2022/01/27 09:33:08 | 69314.2845 | 9.0012 | 1 | 15 | 10 | 0 | 0 | 0 | -8.828218 | 3.234904 | -28.55844 | 2.422418 | 4.266541 | 19.99746 | 15.65156 | [21 empty] | 5.755605 | 0.1787925
5083 | 2022/01/27 09:33:09 | 69314.5339 | 9.2506 | 1 | 15 | 10 | 0 | 0 | 0 | -8.828823 | 3.233207 | -28.54541 | 2.4218 | 4.266541 | 19.99547 | 15.65156 |  | -0.007159249 |  | 0.4046919 | 2.660839 | [16 empty] | 5.755605 | 0.1787925
5084 | 2022/01/27 09:33:09 | 69314.7837 | 9.5004 | 1 | 15 | 10 | 0 | 0 | 0 | -8.829322 | 3.231801 | -28.53461 | 2.421185 | 4.266541 | 19.99347 | 15.65156 | [21 empty] | 5.621133 | 0.1787925
5085 | 2022/01/27 09:33:09 | 69315.0339 | 9.7506 | 1 | 15 | 10 | 0 | 0 | 0 | -8.829697 | 3.230019 | -28.52009 | 2.42058 | 4.266541 | 19.99152 | 15.65156 | [21 empty] | 5.621133 | 0.1787925
5086 | 2022/01/27 09:33:09 | 69315.2835 | 10.0002 | 1 | 15 | 10 | 0 | 0 | 0 | -8.829995 | 3.228692 | -28.50933 | 2.41996 | 4.266541 | 19.98952 | 15.65156 | [21 empty] | 5.169901 | -0.1830326
5087 | 2022/01/27 09:33:09 | 69315.2849 | 10.0016 | 1 | 15 | 10 | 0 | 0 | 0 | -8.829995 | 3.228692 | -28.50933 | 2.41996 | 4.266541 | 19.98952 | 15.65156 |  | -0.005904298 | 0.03190106 | 0.3829565 | 2.660839 | [16 empty] | 5.169901 | -0.1830326
5088 | 2022/01/27 09:33:10 | 69316.3251 | 1.0003 | 1 | 16 | 10 | 0 | 0 | 0 | 0 | 3.536285 | 0 | 2.419946 | 4.266541 | 19.98947 | 15.65156 |  | 0.0120583 | [19 empty] | 5.501688 | 0.1036833
5089 | 2022/01/27 09:33:11 | 69317.3265 | 2.0017 | 1 | 16 | 10 | 0 | 0 | 0 | 0 | 3.543742 | 0 | 2.419946 | 4.266541 | 19.98947 | 15.65156 |  | 0.006710999 | [19 empty] | 5.834837 | 0.1036833
5090 | 2022/01/27 09:33:12 | 69318.3258 | 3.001 | 1 | 16 | 10 | 0 | 0 | 0 | 0 | 3.548808 | 0 | 2.419946 | 4.266541 | 19.98947 | 15.65156 |  | 0.00453855 | [19 empty] | 5.270455 | -0.06679147
5091 | 2022/01/27 09:33:13 | 69319.3252 | 4.0004 | 1 | 16 | 10 | 0 | 0 | 0 | 0 | 3.552679 | 0 | 2.419946 | 4.266541 | 19.98947 | 15.65156 |  | 0.004718326 | [19 empty] | 5.809604 | -0.06679147
5092 | 2022/01/27 09:33:14 | 69320.325 | 5.0002 | 1 | 16 | 10 | 0 | 0 | 0 | 0 | 3.55596 | 0 | 2.419946 | 4.266541 | 19.98947 | 15.65156 |  | 0.003484338 | [19 empty] | 5.361416 | -0.138128
5093 | 2022/01/27 09:33:15 | 69321.3251 | 6.0003 | 1 | 16 | 10 | 0 | 0 | 0 | 0 | 3.558801 | 0 | 2.419946 | 4.266541 | 19.98947 | 15.65156 |  | 0.002908834 | [19 empty] | 5.530436 | -0.138128
5094 | 2022/01/27 09:33:16 | 69322.3261 | 7.0013 | 1 | 16 | 10 | 0 | 0 | 0 | 0 | 3.56109 | 0 | 2.419946 | 4.266541 | 19.98947 | 15.65156 |  | 0.002751768 | [19 empty] | 6.004099 | 0.2008386
5095 | 2022/01/27 09:33:17 | 69323.326 | 8.0012 | 1 | 16 | 10 | 0 | 0 | 0 | 0 | 3.563226 | 0 | 2.419946 | 4.266541 | 19.98947 | 15.65156 |  | 0.001909202 | [19 empty] | 5.31494 | -0.1525345
5096 | 2022/01/27 09:33:18 | 69324.326 | 9.0012 | 1 | 16 | 10 | 0 | 0 | 0 | 0 | 3.565004 | 0 | 2.419946 | 4.266541 | 19.98947 | 15.65156 |  | 0.001858761 | [19 empty] | 5.875324 | 0.1122922
5097 | 2022/01/27 09:33:19 | 69325.3261 | 10.0013 | 1 | 16 | 10 | 0 | 0 | 0 | 0 | 3.566711 | 0 | 2.419946 | 4.266541 | 19.98947 | 15.65156 |  | 0.001535294 | [19 empty] | 5.280204 | -0.01906931
5098 | 2022/01/27 09:33:20 | 69326.3261 | 11.0013 | 1 | 16 | 10 | 0 | 0 | 0 | 0 | 3.568244 | 0 | 2.419946 | 4.266541 | 19.98947 | 15.65156 |  | 0.001824428 | [19 empty] | 5.657623 | -0.04896224
5099 | 2022/01/27 09:33:21 | 69327.326 | 12.0012 | 1 | 16 | 10 | 0 | 0 | 0 | 0 | 3.569651 | 0 | 2.419946 | 4.266541 | 19.98947 | 15.65156 | [21 empty] | 5.929861 | 0.08507431
5100 | 2022/01/27 09:33:22 | 69328.3252 | 13.0004 | 1 | 16 | 10 | 0 | 0 | 0 | 0 | 3.570923 | 0 | 2.419946 | 4.266541 | 19.98947 | 15.65156 |  | 0.001281918 | [19 empty] | 5.376954 | -0.1727833
5101 | 2022/01/27 09:33:23 | 69329.3253 | 14.0005 | 1 | 16 | 10 | 0 | 0 | 0 | 0 | 3.572493 | 0 | 2.419946 | 4.266541 | 19.98947 | 15.65156 |  | 0.001381728 | [19 empty] | 5.944297 | 0.1772948
5102 | 2022/01/27 09:33:24 | 69330.3259 | 15.0011 | 1 | 16 | 10 | 0 | 0 | 0 | 0 | 3.573352 | 0 | 2.419946 | 4.266541 | 19.98947 | 15.65156 | [21 empty] | 5.283499 | -0.2064994
5103 | 2022/01/27 09:33:25 | 69331.3262 | 16.0014 | 1 | 16 | 10 | 0 | 0 | 0 | 0 | 3.574368 | 0 | 2.419946 | 4.266541 | 19.98947 | 15.65156 |  | 0.001084821 | [19 empty] | 5.653134 | 0.1155108
5104 | 2022/01/27 09:33:26 | 69332.3252 | 17.0004 | 1 | 16 | 10 | 0 | 0 | 0 | 0 | 3.575709 | 0 | 2.419946 | 4.266541 | 19.98947 | 15.65156 | [21 empty] | 6.033709 | 0.1155108
5105 | 2022/01/27 09:33:27 | 69333.3254 | 18.0006 | 1 | 16 | 10 | 0 | 0 | 0 | 0 | 3.576502 | 0 | 2.419946 | 4.266541 | 19.98947 | 15.65156 |  | 0.0008364292 | [19 empty] | 5.283294 | -0.05559593
5106 | 2022/01/27 09:33:28 | 69334.3252 | 19.0004 | 1 | 16 | 10 | 0 | 0 | 0 | 0 | 3.577658 | 0 | 2.419946 | 4.266541 | 19.98947 | 15.65156 | [21 empty] | 5.779395 | -0.05559593
5107 | 2022/01/27 09:33:29 | 69335.3254 | 20.0006 | 1 | 16 | 10 | 0 | 0 | 0 | 0 | 3.578112 | 0 | 2.419946 | 4.266541 | 19.98947 | 15.65156 |  | 0.0008322773 | [19 empty] | 5.374246 | -0.1569822
5108 | 2022/01/27 09:33:30 | 69336.326 | 21.0012 | 1 | 16 | 10 | 0 | 0 | 0 | 0 | 3.579043 | 0 | 2.419946 | 4.266541 | 19.98947 | 15.65156 | [21 empty] | 5.425577 | -0.1569822
5109 | 2022/01/27 09:33:31 | 69337.3253 | 22.0005 | 1 | 16 | 10 | 0 | 0 | 0 | 0 | 3.579646 | 0 | 2.419946 | 4.266541 | 19.98947 | 15.65156 |  | 0.000847569 | [19 empty] | 5.938704 | 0.1763931
5110 | 2022/01/27 09:33:32 | 69338.3262 | 23.0014 | 1 | 16 | 10 | 0 | 0 | 0 | 0 | 3.5805 | 0 | 2.419946 | 4.266541 | 19.98947 | 15.65156 | [21 empty] | 5.245841 | -0.06367117
5111 | 2022/01/27 09:33:33 | 69339.3253 | 24.0005 | 1 | 16 | 10 | 0 | 0 | 0 | 0 | 3.581151 | 0 | 2.419946 | 4.266541 | 19.98947 | 15.65156 |  | 0.0006896505 | [19 empty] | 5.612833 | -0.03816336
5112 | 2022/01/27 09:33:34 | 69340.3263 | 25.0015 | 1 | 16 | 10 | 0 | 0 | 0 | 0 | 3.581783 | 0 | 2.419946 | 4.266541 | 19.98947 | 15.65156 | [21 empty] | 5.447814 | 0.1309583
5113 | 2022/01/27 09:33:35 | 69341.327 | 26.0022 | 1 | 16 | 10 | 0 | 0 | 0 | 0 | 3.582378 | 0 | 2.419946 | 4.266541 | 19.98947 | 15.65156 |  | 0.0008370076 | [19 empty] | 5.31257 | -0.2247906
5114 | 2022/01/27 09:33:36 | 69342.3255 | 27.0007 | 1 | 16 | 10 | 0 | 0 | 0 | 0 | 3.582798 | 0 | 2.419946 | 4.266541 | 19.98947 | 15.65156 | [21 empty] | 5.857259 | 0.1702154
5115 | 2022/01/27 09:33:37 | 69343.3252 | 28.0004 | 1 | 16 | 10 | 0 | 0 | 0 | 0 | 3.583376 | 0 | 2.419946 | 4.266541 | 19.98947 | 15.65156 | [21 empty] | 5.310445 | -0.1708795
5116 | 2022/01/27 09:33:38 | 69344.3254 | 29.0006 | 1 | 16 | 10 | 0 | 0 | 0 | 0 | 3.583866 | 0 | 2.419946 | 4.266541 | 19.98947 | 15.65156 |  | 0.0005854242 | [19 empty] | 5.555373 | 0.07654011
5117 | 2022/01/27 09:33:39 | 69345.3254 | 30.0006 | 1 | 16 | 10 | 0 | 0 | 0 | 0 | 3.584414 | 0 | 2.419946 | 4.266541 | 19.98947 | 15.65156 | [21 empty] | 5.53188 | -0.007341653
5118 | 2022/01/27 09:33:40 | 69346.3261 | 31.0013 | 1 | 16 | 10 | 0 | 0 | 0 | 0 | 3.584891 | 0 | 2.419946 | 4.266541 | 19.98947 | 15.65156 |  | 0.0007324604 | [19 empty] | 5.247656 | -0.08881986
5119 | 2022/01/27 09:33:41 | 69347.3269 | 32.0021 | 1 | 16 | 10 | 0 | 0 | 0 | 0 | 3.585299 | 0 | 2.419946 | 4.266541 | 19.98947 | 15.65156 | [21 empty] | 5.781764 | -0.08881986
5120 | 2022/01/27 09:33:42 | 69348.3253 | 33.0005 | 1 | 16 | 10 | 0 | 0 | 0 | 0 | 3.585831 | 0 | 2.419946 | 4.266541 | 19.98947 | 15.65156 | [21 empty] | 5.244055 | -0.1706365
5121 | 2022/01/27 09:33:43 | 69349.3264 | 34.0016 | 1 | 16 | 10 | 0 | 0 | 0 | 0 | 3.586333 | 0 | 2.419946 | 4.266541 | 19.98947 | 15.65156 | [21 empty] | 5.543812 | -0.1706365
5122 | 2022/01/27 09:33:44 | 69350.3254 | 35.0006 | 1 | 16 | 10 | 0 | 0 | 0 | 0 | 3.58671 | 0 | 2.419946 | 4.266541 | 19.98947 | 15.65156 |  | 0.0003915727 | [19 empty] | 5.477119 | -0.1338005
5123 | 2022/01/27 09:33:45 | 69351.3256 | 36.0008 | 1 | 16 | 10 | 0 | 0 | 0 | 0 | 3.587285 | 0 | 2.419946 | 4.266541 | 19.98947 | 15.65156 | [21 empty] | 5.365231 | -0.1338005
5124 | 2022/01/27 09:33:46 | 69352.3263 | 37.0015 | 1 | 16 | 10 | 0 | 0 | 0 | 0 | 3.587851 | 0 | 2.419946 | 4.266541 | 19.98947 | 15.65156 | [21 empty] | 5.862853 | 0.1205418
5125 | 2022/01/27 09:33:47 | 69353.3262 | 38.0014 | 1 | 16 | 10 | 0 | 0 | 0 | 0 | 3.588058 | 0 | 2.419946 | 4.266541 | 19.98947 | 15.65156 |  | 0.0004322216 | [19 empty] | 5.249655 | -0.03860444
5126 | 2022/01/27 09:33:48 | 69354.3255 | 39.0007 | 1 | 16 | 10 | 0 | 0 | 0 | 0 | 3.588476 | 0 | 2.419946 | 4.266541 | 19.98947 | 15.65156 | [21 empty] | 5.582679 | -0.04894972
5127 | 2022/01/27 09:33:49 | 69355.3271 | 40.0023 | 1 | 16 | 10 | 0 | 0 | 0 | 0 | 3.58886 | 0 | 2.419946 | 4.266541 | 19.98947 | 15.65156 | [21 empty] | 5.457432 | 0.09868205
5128 | 2022/01/27 09:33:49 | 69355.3286 | 40.0038 | 1 | 16 | 10 | 0 | 0 | 0 | 0 | 3.58886 | 0 | 2.419946 | 4.266541 | 19.98947 | 15.65156 |  | 0.0004322216 | 0.03190106 | 0 | 0 | [16 empty] | 5.457432 | 0.09868205
5129 | 2022/01/27 09:33:50 | 69355.616 | 0.25 | 1 | 17 | 10 | 0 | 0 | 0 | 1.7621 | 3.647264 | 6.426844 | 2.420062 | 4.266541 | 19.9899 | 15.65156 |  | 0.0450157 |  | 0.01194523 | 1250.292 | [16 empty] | 5.457432 | 0.09868205
5130 | 2022/01/27 09:33:50 | 69355.8665 | 0.5005 | 1 | 17 | 10 | 0 | 0 | 0 | 1.762497 | 3.649067 | 6.43147 | 2.420186 | 4.266541 | 19.99035 | 15.65156 | [21 empty] | 5.457432 | 0.09868205
5131 | 2022/01/27 09:33:50 | 69356.1161 | 0.7501 | 1 | 17 | 10 | 0 | 0 | 0 | 1.76281 | 3.649655 | 6.433648 | 2.420306 | 4.266541 | 19.99079 | 15.65156 | [21 empty] | 5.355478 | -0.1696824
5132 | 2022/01/27 09:33:51 | 69356.3671 | 1.0011 | 1 | 17 | 10 | 0 | 0 | 0 | 1.763062 | 3.650865 | 6.436701 | 2.42043 | 4.266541 | 19.99124 | 15.65156 |  | 0.007109383 | [19 empty] | 5.355478 | -0.1696824
5133 | 2022/01/27 09:33:51 | 69356.6161 | 1.2501 | 1 | 17 | 10 | 0 | 0 | 0 | 1.763573 | 3.651524 | 6.439729 | 2.420553 | 4.266541 | 19.99169 | 15.65156 | [21 empty] | 5.355478 | -0.1696824
5134 | 2022/01/27 09:33:51 | 69356.8663 | 1.5003 | 1 | 17 | 10 | 0 | 0 | 0 | 1.764267 | 3.652392 | 6.443795 | 2.420674 | 4.266541 | 19.99213 | 15.65156 | [21 empty] | 5.924108 | 0.1776968
5135 | 2022/01/27 09:33:51 | 69357.1174 | 1.7514 | 1 | 17 | 10 | 0 | 0 | 0 | 1.764954 | 3.653005 | 6.447386 | 2.420797 | 4.266541 | 19.99258 | 15.65156 | [21 empty] | 5.924108 | 0.1776968
5136 | 2022/01/27 09:33:52 | 69357.3663 | 2.0003 | 1 | 17 | 10 | 0 | 0 | 0 | 1.764893 | 3.653769 | 6.448511 | 2.420918 | 4.266541 | 19.99302 | 15.65156 |  | 0.003326194 |  | 0.1067102 | 16.93199 | [16 empty] | 5.924108 | 0.1776968
5137 | 2022/01/27 09:33:52 | 69357.616 | 2.25 | 1 | 17 | 10 | 0 | 0 | 0 | 1.764801 | 3.654289 | 6.449093 | 2.421042 | 4.266541 | 19.99347 | 15.65156 | [21 empty] | 5.670287 | 0.1776968
5138 | 2022/01/27 09:33:52 | 69357.8671 | 2.5011 | 1 | 17 | 10 | 0 | 0 | 0 | 1.764763 | 3.655102 | 6.450389 | 2.421165 | 4.266541 | 19.99393 | 15.65156 | [21 empty] | 5.670287 | 0.1776968
5139 | 2022/01/27 09:33:52 | 69358.117 | 2.751 | 1 | 17 | 10 | 0 | 0 | 0 | 1.7649 | 3.655525 | 6.451636 | 2.421286 | 4.266541 | 19.99437 | 15.65156 | [21 empty] | 5.670287 | 0.1776968
5140 | 2022/01/27 09:33:53 | 69358.3663 | 3.0003 | 1 | 17 | 10 | 0 | 0 | 0 | 1.764725 | 3.656263 | 6.452299 | 2.42141 | 4.266541 | 19.99482 | 15.65156 |  | 0.002388622 | [19 empty] | 5.233011 | -0.2159677
5141 | 2022/01/27 09:33:53 | 69358.616 | 3.25 | 1 | 17 | 10 | 0 | 0 | 0 | 1.764534 | 3.656734 | 6.452431 | 2.421533 | 4.266541 | 19.99527 | 15.65156 | [21 empty] | 5.233011 | -0.2159677
5142 | 2022/01/27 09:33:53 | 69358.8665 | 3.5005 | 1 | 17 | 10 | 0 | 0 | 0 | 1.764702 | 3.657395 | 6.454212 | 2.421654 | 4.266541 | 19.99571 | 15.65156 | [21 empty] | 5.729756 | -0.2159677
5143 | 2022/01/27 09:33:53 | 69359.116 | 3.75 | 1 | 17 | 10 | 0 | 0 | 0 | 1.764511 | 3.657628 | 6.453925 | 2.421777 | 4.266541 | 19.99616 | 15.65156 | [21 empty] | 5.729756 | 0.1552327
5144 | 2022/01/27 09:33:54 | 69359.3672 | 4.0012 | 1 | 17 | 10 | 0 | 0 | 0 | 1.764244 | 3.658502 | 6.45449 | 2.421901 | 4.266541 | 19.99662 | 15.65156 |  | 0.00252951 |  | 0.2061478 | [17 empty] | 5.729756 | 0.1552327
5145 | 2022/01/27 09:33:54 | 69359.616 | 4.25 | 1 | 17 | 10 | 0 | 0 | 0 | 1.764305 | 3.658708 | 6.455077 | 2.422021 | 4.266541 | 19.99706 | 15.65156 | [21 empty] | 5.853111 | 0.1552327
5146 | 2022/01/27 09:33:54 | 69359.8665 | 4.5005 | 1 | 17 | 10 | 0 | 0 | 0 | 1.764664 | 3.659319 | 6.457469 | 2.422145 | 4.266541 | 19.99751 | 15.65156 | [21 empty] | 5.853111 | 0.1552327
5147 | 2022/01/27 09:33:54 | 69360.117 | 4.751 | 1 | 17 | 10 | 0 | 0 | 0 | 1.765076 | 3.659933 | 6.46006 | 2.422269 | 4.266541 | 19.99796 | 15.65156 | [21 empty] | 5.853111 | 0.1552327
5148 | 2022/01/27 09:33:55 | 69360.3664 | 5.0004 | 1 | 17 | 10 | 0 | 0 | 0 | 1.764954 | 3.6603 | 6.460261 | 2.422389 | 4.266541 | 19.9984 | 15.65156 |  | 0.00248173 | [19 empty] | 5.352557 | -0.1178747
5149 | 2022/01/27 09:33:55 | 69360.6162 | 5.2502 | 1 | 17 | 10 | 0 | 0 | 0 | 1.764816 | 3.660554 | 6.460204 | 2.422513 | 4.266541 | 19.99886 | 15.65156 | [21 empty] | 5.352557 | -0.1178747
5150 | 2022/01/27 09:33:55 | 69360.8663 | 5.5003 | 1 | 17 | 10 | 0 | 0 | 0 | 1.764786 | 3.661248 | 6.461319 | 2.422633 | 4.266541 | 19.9993 | 15.65156 | [21 empty] | 5.352557 | -0.1178747
5151 | 2022/01/27 09:33:55 | 69361.1169 | 5.7509 | 1 | 17 | 10 | 0 | 0 | 0 | 1.764748 | 3.661452 | 6.46154 | 2.422757 | 4.266541 | 19.99975 | 15.65156 | [21 empty] | 5.396694 | 0.01379296
5152 | 2022/01/27 09:33:56 | 69361.367 | 6.001 | 1 | 17 | 10 | 0 | 0 | 0 | 1.764725 | 3.66196 | 6.462352361 | 2.42288 | 4.266541 | 20.0002 | 15.65156 |  |  |  |  | 4.507024 | [16 empty] | 5.396694 | 0.01379296
5153 | 2022/01/27 09:33:56 | 69361.6168 | 6.2508 | 1 | 17 | 10 | 0 | 0 | 0 | 1.764496 | 3.662456 | 6.462389 | 2.423001 | 4.266541 | 20.00064 | 15.65156 | [21 empty] | 5.396694 | 0.01379296
5154 | 2022/01/27 09:33:56 | 69361.8673 | 6.5013 | 1 | 17 | 10 | 0 | 0 | 0 | 1.764633 | 3.662844 | 6.463575 | 2.423125 | 4.266541 | 20.0011 | 15.65156 | [21 empty] | 5.913819 | 0.01379296
5155 | 2022/01/27 09:33:56 | 69362.1161 | 6.7501 | 1 | 17 | 10 | 0 | 0 | 0 | 1.764595 | 3.663208 | 6.464079 | 2.423248 | 4.266541 | 20.00155 | 15.65156 | [21 empty] | 5.913819 | 0.01379296
5156 | 2022/01/27 09:33:57 | 69362.3672 | 7.0012 | 1 | 17 | 10 | 0 | 0 | 0 | 1.764557 | 3.663768 | 6.464927 | 2.423369 | 4.266541 | 20.00199 | 15.65156 |  | 0.001461027 |  | 0.2531681 | [17 empty] | 5.913819 | 0.01379296
5157 | 2022/01/27 09:33:57 | 69362.6161 | 7.2501 | 1 | 17 | 10 | 0 | 0 | 0 | 1.764595 | 3.664131 | 6.465707 | 2.423492 | 4.266541 | 20.00244 | 15.65156 | [21 empty] | 5.694756 | 0.09314433
5158 | 2022/01/27 09:33:57 | 69362.8664 | 7.5004 | 1 | 17 | 10 | 0 | 0 | 0 | 1.764763 | 3.664628 | 6.4672 | 2.423616 | 4.266541 | 20.0029 | 15.65156 | [21 empty] | 5.694756 | 0.09314433
5159 | 2022/01/27 09:33:57 | 69363.1168 | 7.7508 | 1 | 17 | 10 | 0 | 0 | 0 | 1.764778 | 3.664966 | 6.467851 | 2.423737 | 4.266541 | 20.00334 | 15.65156 | [21 empty] | 5.694756 | 0.09314433
5160 | 2022/01/27 09:33:58 | 69363.3664 | 8.0004 | 1 | 17 | 10 | 0 | 0 | 0 | 1.764404 | 3.665266 | 6.46701 | 2.42386 | 4.266541 | 20.00379 | 15.65156 |  | 0.001761946 | [19 empty] | 5.228885 | -0.1455846
5161 | 2022/01/27 09:33:58 | 69363.6169 | 8.2509 | 1 | 17 | 10 | 0 | 0 | 0 | 1.764557 | 3.665553 | 6.468077 | 2.423984 | 4.266541 | 20.00424 | 15.65156 | [21 empty] | 5.228885 | -0.1455846
5162 | 2022/01/27 09:33:58 | 69363.8663 | 8.5003 | 1 | 17 | 10 | 0 | 0 | 0 | 1.764725 | 3.665995 | 6.469473 | 2.424105 | 4.266541 | 20.00469 | 15.65156 | [21 empty] | 5.661094 | -0.1455846
5163 | 2022/01/27 09:33:58 | 69364.116 | 8.75 | 1 | 17 | 10 | 0 | 0 | 0 | 1.764999 | 3.666473 | 6.471321 | 2.424228 | 4.266541 | 20.00514 | 15.65156 | [21 empty] | 5.661094 | -0.1455846
5164 | 2022/01/27 09:33:59 | 69364.3672 | 9.0012 | 1 | 17 | 10 | 0 | 0 | 0 | 1.76474 | 3.666864 | 6.471062 | 2.424352 | 4.266541 | 20.00559 | 15.65156 |  | 0.001752507 | [19 empty] | 5.661094 | -0.1455846
5165 | 2022/01/27 09:33:59 | 69364.616 | 9.25 | 1 | 17 | 10 | 0 | 0 | 0 | 1.764404 | 3.667201 | 6.470424 | 2.424472 | 4.266541 | 20.00603 | 15.65156 | [21 empty] | 5.901897 | 0.2103162
5166 | 2022/01/27 09:33:59 | 69364.8672 | 9.5012 | 1 | 17 | 10 | 0 | 0 | 0 | 1.764549 | 3.66758 | 6.471625 | 2.424596 | 4.266541 | 20.00649 | 15.65156 | [21 empty] | 5.901897 | 0.2103162
5167 | 2022/01/27 09:33:59 | 69365.117 | 9.751 | 1 | 17 | 10 | 0 | 0 | 0 | 1.764915 | 3.668115 | 6.473911 | 2.424716 | 4.266541 | 20.00693 | 15.65156 | [21 empty] | 5.901897 | 0.2103162
5168 | 2022/01/27 09:34:00 | 69365.3672 | 10.0012 | 1 | 17 | 10 | 0 | 0 | 0 | 1.764839 | 3.668296 | 6.473952 | 2.42484 | 4.266541 | 20.00738 | 15.65156 |  | 0.00176654 |  | 0.2909712 | [17 empty] | 5.340988 | -0.1752841
5169 | 2022/01/27 09:34:00 | 69365.3688 | 10.0028 | 1 | 17 | 10 | 0 | 0 | 0 | 1.764854 | 3.668337 | 6.474079 | 2.42484 | 4.266541 | 20.00738 | 15.65156 |  | 0.00176654 | 0.03190106 | 0.2909712 | 4.507024 | [16 empty] | 5.340988 | -0.1752841
5170 | 2022/01/27 09:34:01 | 69366.4079 | 1.0002 | 1 | 18 | 10 | 0 | 0 | 0 | 0 | 3.607925 | 0 | 2.424843 | 4.266541 | 20.00739 | 15.65156 |  | -0.01479047 | [19 empty] | 5.371717 | -0.1752841
5171 | 2022/01/27 09:34:02 | 69367.4081 | 2.0004 | 1 | 18 | 10 | 0 | 0 | 0 | 0 | 3.60712 | 0 | 2.424843 | 4.266541 | 20.00739 | 15.65156 |  | -0.002463686 | [19 empty] | 5.84896 | 0.1587415
5172 | 2022/01/27 09:34:03 | 69368.408 | 3.0003 | 1 | 18 | 10 | 0 | 0 | 0 | 0 | 3.606292 | 0 | 2.424843 | 4.266541 | 20.00739 | 15.65156 | [21 empty] | 5.251683 | -0.05147487
5173 | 2022/01/27 09:34:04 | 69369.4081 | 4.0004 | 1 | 18 | 10 | 0 | 0 | 0 | 0 | 3.605746 | 0 | 2.424843 | 4.266541 | 20.00739 | 15.65156 |  | -0.0009044662 | [19 empty] | 5.555586 | -0.04020467
5174 | 2022/01/27 09:34:05 | 69370.4081 | 5.0004 | 1 | 18 | 10 | 0 | 0 | 0 | 0 | 3.605301 | 0 | 2.424843 | 4.266541 | 20.00739 | 15.65156 | [21 empty] | 5.486866 | 0.131705
5175 | 2022/01/27 09:34:06 | 69371.4081 | 6.0004 | 1 | 18 | 10 | 0 | 0 | 0 | 0 | 3.605107 | 0 | 2.424843 | 4.266541 | 20.00739 | 15.65156 |  | -0.0005252792 | [19 empty] | 5.310292 | -0.2083592
5176 | 2022/01/27 09:34:07 | 69372.4089 | 7.0012 | 1 | 18 | 10 | 0 | 0 | 0 | 0 | 3.604671 | 0 | 2.424843 | 4.266541 | 20.00739 | 15.65156 | [21 empty] | 5.75379 | 0.1385932
5177 | 2022/01/27 09:34:08 | 69373.408 | 8.0003 | 1 | 18 | 10 | 0 | 0 | 0 | 0 | 3.604445 | 0 | 2.424843 | 4.266541 | 20.00739 | 15.65156 | [21 empty] | 5.365231 | -0.1214248
5178 | 2022/01/27 09:34:09 | 69374.4089 | 9.0012 | 1 | 18 | 10 | 0 | 0 | 0 | 0 | 3.604506 | 0 | 2.424843 | 4.266541 | 20.00739 | 15.65156 | [21 empty] | 5.330533 | -0.01084328
5179 | 2022/01/27 09:34:10 | 69375.408 | 10.0003 | 1 | 18 | 10 | 0 | 0 | 0 | 0 | 3.604465 | 0 | 2.424843 | 4.266541 | 20.00739 | 15.65156 | [21 empty] | 5.755234 | 0.1327193
5180 | 2022/01/27 09:34:11 | 69376.4096 | 11.0019 | 1 | 18 | 10 | 0 | 0 | 0 | 0 | 3.604284 | 0 | 2.424843 | 4.266541 | 20.00739 | 15.65156 | [21 empty] | 5.217317 | -0.1680993
5181 | 2022/01/27 09:34:12 | 69377.4083 | 12.0006 | 1 | 18 | 10 | 0 | 0 | 0 | 0 | 3.60416 | 0 | 2.424843 | 4.266541 | 20.00739 | 15.65156 | [21 empty] | 5.528284 | -0.1680993
5182 | 2022/01/27 09:34:13 | 69378.4082 | 13.0005 | 1 | 18 | 10 | 0 | 0 | 0 | 0 | 3.604154 | 0 | 2.424843 | 4.266541 | 20.00739 | 15.65156 |  | -0.0001779763 | [19 empty] | 5.501688 | -0.1365301
5183 | 2022/01/27 09:34:14 | 69379.4082 | 14.0005 | 1 | 18 | 10 | 0 | 0 | 0 | 0 | 3.603972 | 0 | 2.424843 | 4.266541 | 20.00739 | 15.65156 | [21 empty] | 5.231779 | -0.1365301
5184 | 2022/01/27 09:34:15 | 69380.4082 | 15.0005 | 1 | 18 | 10 | 0 | 0 | 0 | 0 | 3.60417 | 0 | 2.424843 | 4.266541 | 20.00739 | 15.65156 | [21 empty] | 5.848623 | 0.0565663
5185 | 2022/01/27 09:34:16 | 69381.4084 | 16.0007 | 1 | 18 | 10 | 0 | 0 | 0 | 0 | 3.604094 | 0 | 2.424843 | 4.266541 | 20.00739 | 15.65156 | [21 empty] | 5.40051 | 0.0565663
5186 | 2022/01/27 09:34:17 | 69382.4081 | 17.0004 | 1 | 18 | 10 | 0 | 0 | 0 | 0 | 3.604148 | 0 | 2.424843 | 4.266541 | 20.00739 | 15.65156 | [21 empty] | 5.279865 | -0.1777369
5187 | 2022/01/27 09:34:18 | 69383.409 | 18.0013 | 1 | 18 | 10 | 0 | 0 | 0 | 0 | 3.604095 | 0 | 2.424843 | 4.266541 | 20.00739 | 15.65156 | [21 empty] | 5.731909 | 0.1519915
5188 | 2022/01/27 09:34:19 | 69384.4082 | 19.0005 | 1 | 18 | 10 | 0 | 0 | 0 | 0 | 3.603909 | 0 | 2.424843 | 4.266541 | 20.00739 | 15.65156 | [21 empty] | 5.257623 | -0.158942
5189 | 2022/01/27 09:34:20 | 69385.4082 | 20.0005 | 1 | 18 | 10 | 0 | 0 | 0 | 0 | 3.60384 | 0 | 2.424843 | 4.266541 | 20.00739 | 15.65156 | [21 empty] | 5.843552 | 0.05352303
5190 | 2022/01/27 09:34:21 | 69386.4083 | 21.0006 | 1 | 18 | 10 | 0 | 0 | 0 | 0 | 3.604173 | 0 | 2.424843 | 4.266541 | 20.00739 | 15.65156 | [21 empty] | 5.673204 | 0.07634595
5191 | 2022/01/27 09:34:22 | 69387.4082 | 22.0005 | 1 | 18 | 10 | 0 | 0 | 0 | 0 | 3.603998 | 0 | 2.424843 | 4.266541 | 20.00739 | 15.65156 | [21 empty] | 5.255467 | -0.1305428
5192 | 2022/01/27 09:34:23 | 69388.4082 | 23.0005 | 1 | 18 | 10 | 0 | 0 | 0 | 0 | 3.604126 | 0 | 2.424843 | 4.266541 | 20.00739 | 15.65156 | [21 empty] | 5.859072 | 0.1886266
5193 | 2022/01/27 09:34:24 | 69389.4081 | 24.0004 | 1 | 18 | 10 | 0 | 0 | 0 | 0 | 3.603779 | 0 | 2.424843 | 4.266541 | 20.00739 | 15.65156 | [21 empty] | 5.594045 | -0.0828211
5194 | 2022/01/27 09:34:25 | 69390.4092 | 25.0015 | 1 | 18 | 10 | 0 | 0 | 0 | 0 | 3.603512 | 0 | 2.424843 | 4.266541 | 20.00739 | 15.65156 |  | 5.017758e-06 | [19 empty] | 5.574184 | -0.006206334
5195 | 2022/01/27 09:34:26 | 69391.4081 | 26.0004 | 1 | 18 | 10 | 0 | 0 | 0 | 0 | 3.603951 | 0 | 2.424843 | 4.266541 | 20.00739 | 15.65156 | [21 empty] | 5.895384 | 0.100375
5196 | 2022/01/27 09:34:27 | 69392.4082 | 27.0005 | 1 | 18 | 10 | 0 | 0 | 0 | 0 | 3.603744 | 0 | 2.424843 | 4.266541 | 20.00739 | 15.65156 | [21 empty] | 5.493044 | 0.100375
5197 | 2022/01/27 09:34:28 | 69393.4084 | 28.0007 | 1 | 18 | 10 | 0 | 0 | 0 | 0 | 3.603902 | 0 | 2.424843 | 4.266541 | 20.00739 | 15.65156 | [21 empty] | 5.582857 | 0.1200011
5198 | 2022/01/27 09:34:29 | 69394.4084 | 29.0007 | 1 | 18 | 10 | 0 | 0 | 0 | 0 | 3.603995 | 0 | 2.424843 | 4.266541 | 20.00739 | 15.65156 | [21 empty] | 5.870257 | 0.1200011
5199 | 2022/01/27 09:34:30 | 69395.4085 | 30.0008 | 1 | 18 | 10 | 0 | 0 | 0 | 0 | 3.603833 | 0 | 2.424843 | 4.266541 | 20.00739 | 15.65156 | [21 empty] | 5.187654 | -0.08328825
5200 | 2022/01/27 09:34:31 | 69396.4084 | 31.0007 | 1 | 18 | 10 | 0 | 0 | 0 | 0 | 3.603756 | 0 | 2.424843 | 4.266541 | 20.00739 | 15.65156 | [21 empty] | 5.588452 | -0.08328825
5201 | 2022/01/27 09:34:32 | 69397.4083 | 32.0006 | 1 | 18 | 10 | 0 | 0 | 0 | 0 | 3.603874 | 0 | 2.424843 | 4.266541 | 20.00739 | 15.65156 | [21 empty] | 5.887089 | 0.2185737
5202 | 2022/01/27 09:34:33 | 69398.4091 | 33.0014 | 1 | 18 | 10 | 0 | 0 | 0 | 0 | 3.604078 | 0 | 2.424843 | 4.266541 | 20.00739 | 15.65156 | [21 empty] | 5.194703 | -0.1402636
5203 | 2022/01/27 09:34:34 | 69399.4091 | 34.0014 | 1 | 18 | 10 | 0 | 0 | 0 | 0 | 3.604206 | 0 | 2.424843 | 4.266541 | 20.00739 | 15.65156 | [21 empty] | 5.541658 | 0.0323163
5204 | 2022/01/27 09:34:35 | 69400.4077 | 35 | 1 | 18 | 10 | 0 | 0 | 0 | 0 | 3.604179 | 0 | 2.424843 | 4.266541 | 20.00739 | 15.65156 | [21 empty] | 5.556141 | 0.115062
5205 | 2022/01/27 09:34:36 | 69401.4094 | 36.0017 | 1 | 18 | 10 | 0 | 0 | 0 | 0 | 3.603838 | 0 | 2.424843 | 4.266541 | 20.00739 | 15.65156 | [21 empty] | 5.192918 | -0.2240433
5206 | 2022/01/27 09:34:37 | 69402.4087 | 37.001 | 1 | 18 | 10 | 0 | 0 | 0 | 0 | 3.604177 | 0 | 2.424843 | 4.266541 | 20.00739 | 15.65156 |  | 1.430413e-05 | [19 empty] | 5.504271 | 0.09729773
5207 | 2022/01/27 09:34:38 | 69403.4103 | 38.0026 | 1 | 18 | 10 | 0 | 0 | 0 | 0 | 3.604229 | 0 | 2.424843 | 4.266541 | 20.00739 | 15.65156 | [21 empty] | 5.626419 | 0.03817126
5208 | 2022/01/27 09:34:39 | 69404.4077 | 39 | 1 | 18 | 10 | 0 | 0 | 0 | 0 | 3.604219 | 0 | 2.424843 | 4.266541 | 20.00739 | 15.65156 | [21 empty] | 5.165406 | -0.1440664
5209 | 2022/01/27 09:34:40 | 69405.4086 | 40.0009 | 1 | 18 | 10 | 0 | 0 | 0 | 0 | 3.60422 | 0 | 2.424843 | 4.266541 | 20.00739 | 15.65156 | [21 empty] | 5.785231 | 0.1936953
5210 | 2022/01/27 09:34:40 | 69405.41 | 40.0023 | 1 | 18 | 10 | 0 | 0 | 0 | 0 | 3.60422 | 0 | 2.424843 | 4.266541 | 20.00739 | 15.65156 |  | 1.430413e-05 | 0.03190106 | 0 | 0 | [16 empty] | 5.785231 | 0.1936953
5211 | 2022/01/27 09:34:40 | 69405.417 | 0.0014 | 1 | 19 | 10 | 0 | 0 | 0 | 0 | 3.604216 | 0 | 2.424843 | 4.266541 | 20.00739 | 15.65156 |  | 1.430413e-05 | 0.03190106 | 0 | 0 | [16 empty] | 5.785007 | 0.1936187
5212 | 2022/01/27 09:34:50 | 69415.4543 | 10.0012 | 1 | 20 | 10 | 0 | 0 | 0 | -1.500333 | 3.538016 | -5.308202 | 2.424843 | 4.270706 | 20.00739 | 15.66633 |  | -0.001166199 |  | 0.3331439 | 5.830377 | [16 empty] | 5.463955 | 0.08377105
5213 | 2022/01/27 09:35:00 | 69425.4544 | 20.0013 | 1 | 20 | 10 | 0 | 0 | 0 | -1.500355 | 3.529247 | -5.295123 | 2.424843 | 4.274874 | 20.00739 | 15.68106 |  | -0.0007729105 |  | 0.4859369 | 2.749313 | [16 empty] | 5.601826 | 0.1198238
5214 | 2022/01/27 09:35:10 | 69435.4538 | 30.0007 | 1 | 20 | 10 | 0 | 0 | 0 | -1.500367 | 3.522329 | -5.284786 | 2.424843 | 4.279039 | 20.00739 | 15.69574 |  | -0.0006169397 |  | 0.5741862 | 1.877482 | [16 empty] | 5.183469 | -0.2305028
5215 | 2022/01/27 09:35:20 | 69445.4536 | 40.0005 | 1 | 20 | 10 | 0 | 0 | 0 | -1.500362 | 3.516747 | -5.276394 | 2.424843 | 4.283206 | 20.00739 | 15.71041 |  | -0.0004626851 |  | 0.6892938 | [17 empty] | 5.876798 | 0.1292478
5216 | 2022/01/27 09:35:30 | 69455.4537 | 50.0006 | 1 | 20 | 10 | 0 | 0 | 0 | -1.500282 | 3.511871 | -5.268797 | 2.424843 | 4.287374 | 20.00739 | 15.72505 |  | -0.0006092309 |  | 0.7879192 | 1.401336 | [16 empty] | 5.288052 | -0.1039815
5217 | 2022/01/27 09:35:40 | 69465.454 | 60.0009 | 1 | 20 | 10 | 0 | 0 | 0 | -1.500253 | 3.507889 | -5.262721 | 2.424843 | 4.291539 | 20.00739 | 15.73967 |  | -0.0003648779 |  | 0.8797793 | [17 empty] | 5.879132 | 0.1734066
5218 | 2022/01/27 09:35:50 | 69475.4532 | 70.0001 | 1 | 20 | 10 | 0 | 0 | 0 | -1.500327 | 3.503867 | -5.256946 | 2.424843 | 4.295706 | 20.00739 | 15.75428 |  | -0.0003779064 |  | 1.045826 | 1.006713 | [16 empty] | 5.238638 | -0.1202981
5219 | 2022/01/27 09:36:00 | 69485.4534 | 80.0003 | 1 | 20 | 10 | 0 | 0 | 0 | -1.500297 | 3.500447 | -5.25171 | 2.424843 | 4.299874 | 20.00739 | 15.76888 |  | -0.0003300319 | [19 empty] | 5.852771 | 0.04454106
5220 | 2022/01/27 09:36:10 | 69495.4542 | 90.0011 | 1 | 20 | 10 | 0 | 0 | 0 | -1.500311 | 3.497107 | -5.246748 | 2.424843 | 4.304042 | 20.00739 | 15.78346 |  | -0.0003981671 |  | 1.150999 | [17 empty] | 5.522316 | -0.04834563
5221 | 2022/01/27 09:36:20 | 69505.4537 | 100.0006 | 1 | 20 | 10 | 0 | 0 | 0 | -1.500373 | 3.493935 | -5.242206 | 2.424843 | 4.308208 | 20.00739 | 15.79802 |  | -0.0002568578 |  | 1.269377 | 0.8348959 | [16 empty] | 5.4916 | 0.1020175
5222 | 2022/01/27 09:36:30 | 69515.4536 | 110.0005 | 1 | 20 | 10 | 0 | 0 | 0 | -1.500315 | 3.490853 | -5.237379 | 2.424843 | 4.312375 | 20.00739 | 15.81257 |  | -0.0002688263 | [19 empty] | 5.270667 | 0.0129503
5223 | 2022/01/27 09:36:40 | 69525.4539 | 120.0008 | 1 | 20 | 10 | 0 | 0 | 0 | -1.500322 | 3.48826 | -5.233513 | 2.424843 | 4.316543 | 20.00739 | 15.82712 |  | -0.0002841995 |  | 1.427048 | [17 empty] | 5.837255 | 0.193
5224 | 2022/01/27 09:36:50 | 69535.4532 | 130.0001 | 1 | 20 | 10 | 0 | 0 | 0 | -1.500362 | 3.485522 | -5.229545 | 2.424843 | 4.320708 | 20.00739 | 15.84164 |  | -0.0002799353 | [19 empty] | 5.644495 | 0.1270281
5225 | 2022/01/27 09:37:00 | 69545.4532 | 140.0001 | 1 | 20 | 10 | 0 | 0 | 0 | -1.500338 | 3.482728 | -5.225269 | 2.424843 | 4.324876 | 20.00739 | 15.85616 |  | -0.0003612941 |  | 1.517346 | 0.6786371 | [16 empty] | 5.299741 | -0.007016212
5226 | 2022/01/27 09:37:10 | 69555.4541 | 150.001 | 1 | 20 | 10 | 0 | 0 | 0 | -1.500462 | 3.48035 | -5.222133 | 2.424843 | 4.329043 | 20.00739 | 15.87067 |  | -0.0002731452 | [19 empty] | 5.932956 | 0.1223139
5227 | 2022/01/27 09:37:20 | 69565.4544 | 160.0013 | 1 | 20 | 10 | 0 | 0 | 0 | -1.500309 | 3.477706 | -5.217634 | 2.424843 | 4.333209 | 20.00739 | 15.88516 |  | -0.0002136925 |  | 1.662545 | [17 empty] | 5.555216 | 0.1202391
5228 | 2022/01/27 09:37:30 | 69575.4537 | 170.0006 | 1 | 20 | 10 | 0 | 0 | 0 | -1.500344 | 3.475436 | -5.21435 | 2.424843 | 4.337377 | 20.00739 | 15.89965 |  | -0.0002789038 | [19 empty] | 5.245683 | -0.1855391
5229 | 2022/01/27 09:37:40 | 69585.4536 | 180.0005 | 1 | 20 | 10 | 0 | 0 | 0 | -1.500344 | 3.473078 | -5.210812 | 2.424843 | 4.341544 | 20.00739 | 15.91413 |  | -0.0002920962 |  | 1.709245 | 0.607699 | [16 empty] | 5.837624 | 0.1402552
5230 | 2022/01/27 09:37:50 | 69595.4546 | 190.0015 | 1 | 20 | 10 | 0 | 0 | 0 | -1.50032 | 3.471081 | -5.207732 | 2.424843 | 4.345712 | 20.00739 | 15.9286 |  | -0.0002157175 | [19 empty] | 5.190545 | -0.1193321
5231 | 2022/01/27 09:38:00 | 69605.4547 | 200.0016 | 1 | 20 | 10 | 0 | 0 | 0 | -1.500278 | 3.468436 | -5.203618 | 2.424843 | 4.349877 | 20.00739 | 15.94305 |  | -0.0002560919 |  | 1.84385 | [17 empty] | 5.934631 | 0.2038166
5232 | 2022/01/27 09:38:10 | 69615.4531 | 210 | 1 | 20 | 10 | 0 | 0 | 0 | -1.500361 | 3.4665 | -5.201001 | 2.424843 | 4.354045 | 20.00739 | 15.95751 |  | -0.000237168 | [19 empty] | 5.895936 | 0.123547
5233 | 2022/01/27 09:38:20 | 69625.454 | 220.0009 | 1 | 20 | 10 | 0 | 0 | 0 | -1.500302 | 3.464287 | -5.197477 | 2.424843 | 4.358213 | 20.00739 | 15.97195 |  | -0.0002034093 |  | 1.87481 | 0.5234889 | [16 empty] | 5.740421 | -0.07218659
5234 | 2022/01/27 09:38:30 | 69635.4542 | 230.0011 | 1 | 20 | 10 | 0 | 0 | 0 | -1.50029 | 3.462455 | -5.194687 | 2.424843 | 4.362378 | 20.00739 | 15.98637 |  | -0.0002355373 | [19 empty] | 5.481666 | -0.156171
5235 | 2022/01/27 09:38:40 | 69645.4535 | 240.0004 | 1 | 20 | 10 | 0 | 0 | 0 | -1.500237 | 3.460248 | -5.191192 | 2.424843 | 4.366546 | 20.00739 | 16.0008 |  | -0.0002336216 | [19 empty] | 5.463588 | -0.04266828
5236 | 2022/01/27 09:38:50 | 69655.4538 | 250.0007 | 1 | 20 | 10 | 0 | 0 | 0 | -1.500306 | 3.458554 | -5.188889 | 2.424843 | 4.370713 | 20.00739 | 16.01522 |  | -0.0001435995 |  | 2.049914 | [17 empty] | 5.325453 | -0.1186612
5237 | 2022/01/27 09:39:00 | 69665.4538 | 260.0007 | 1 | 20 | 10 | 0 | 0 | 0 | -1.500266 | 3.456626 | -5.185858 | 2.424843 | 4.374878 | 20.00739 | 16.02962 |  | -0.000146788 | [19 empty] | 5.44947 | -0.09221911
5238 | 2022/01/27 09:39:10 | 69675.4541 | 270.001 | 1 | 20 | 10 | 0 | 0 | 0 | -1.500215 | 3.454874 | -5.183054 | 2.424843 | 4.379046 | 20.00739 | 16.04402 |  | -0.0001627732 |  | 2.297889 | 0.4663888 | [16 empty] | 6.013167 | 0.09663507
5239 | 2022/01/27 09:39:20 | 69685.4533 | 280.0002 | 1 | 20 | 10 | 0 | 0 | 0 | -1.500309 | 3.452899 | -5.180415 | 2.424843 | 4.383214 | 20.00739 | 16.05841 |  | -0.0002659538 | [19 empty] | 5.540062 | -0.1077062
5240 | 2022/01/27 09:39:30 | 69695.4533 | 290.0002 | 1 | 20 | 10 | 0 | 0 | 0 | -1.500351 | 3.451208 | -5.178023 | 2.424843 | 4.387379 | 20.00739 | 16.0728 |  | -0.0001320103 | [19 empty] | 5.392392 | -0.2060086
5241 | 2022/01/27 09:39:40 | 69705.4543 | 300.0012 | 1 | 20 | 10 | 0 | 0 | 0 | -1.500402 | 3.449744 | -5.176003 | 2.424843 | 4.391547 | 20.00739 | 16.08718 |  | -0.00014363 |  | 2.350677 | [17 empty] | 5.371379 | -0.1567428
5242 | 2022/01/27 09:39:50 | 69715.4534 | 310.0003 | 1 | 20 | 10 | 0 | 0 | 0 | -1.500344 | 3.447889 | -5.17302 | 2.424843 | 4.395714 | 20.00739 | 16.10155 |  | -0.000149196 | [19 empty] | 5.460325 | 0.03242835
5243 | 2022/01/27 09:40:00 | 69725.4544 | 320.0013 | 1 | 20 | 10 | 0 | 0 | 0 | -1.500319 | 3.446468 | -5.170801 | 2.424843 | 4.399882 | 20.00739 | 16.11592 |  | -0.0001304569 | [19 empty] | 5.360187 | -0.1260559
5244 | 2022/01/27 09:40:10 | 69735.4531 | 330 | 1 | 20 | 10 | 0 | 0 | 0 | -1.500335 | 3.444952 | -5.168582 | 2.424843 | 4.404047 | 20.00739 | 16.13027 |  | -0.0001806605 |  |  | 0.3957641 | [16 empty] | 5.316042 | -0.1403913
5245 | 2022/01/27 09:40:20 | 69745.4538 | 340.0007 | 1 | 20 | 10 | 0 | 0 | 0 | -1.500294 | 3.443625 | -5.16645 | 2.424843 | 4.408215 | 20.00739 | 16.14462 |  | -0.0001634985 |  | 2.789679 | [17 empty] | 5.304475 | -0.0571692
5246 | 2022/01/27 09:40:30 | 69755.4539 | 350.0008 | 1 | 20 | 10 | 0 | 0 | 0 | -1.500362 | 3.441984 | -5.164222 | 2.424843 | 4.412383 | 20.00739 | 16.15897 |  | -0.0001644728 | [19 empty] | 5.337019 | -0.1821598
5247 | 2022/01/27 09:40:40 | 69765.4534 | 360.0003 | 1 | 20 | 10 | 0 | 0 | 0 | -1.500309 | 3.440712 | -5.162131 | 2.424843 | 4.416548 | 20.00739 | 16.17331 |  | -0.0002472082 | [19 empty] | 5.378792 | -0.1094532
5248 | 2022/01/27 09:40:50 | 69775.4533 | 370.0002 | 1 | 20 | 10 | 0 | 0 | 0 | -1.500301 | 3.439301 | -5.159987 | 2.424843 | 4.420716 | 20.00739 | 16.18764 |  | -0.0001781213 |  | 2.773628 | [17 empty] | 5.397804 | -0.1075195
5249 | 2022/01/27 09:41:00 | 69785.455 | 380.0019 | 1 | 20 | 10 | 0 | 0 | 0 | -1.50031 | 3.438177 | -5.158331 | 2.424843 | 4.424884 | 20.00739 | 16.20197 |  | -0.0001793148 | [19 empty] | 5.457432 | -0.1980937
5250 | 2022/01/27 09:41:08 | 69793.8383 | 388.3852 | 1 | 20 | 10 | 0 | 0 | 0 | -1.500369 | 3.436724 | -5.156354 | 2.424843 | 4.428377 | 20.00739 | 16.21398 |  | -0.0001173685 | 0.03190106 | 2.773628 | 0.3957641 | [16 empty] | 6.025053 | 0.1449601
5251 | 2022/01/27 09:42:08 | 69853.879 | 60.0009 | 1 | 21 | 10 | 0 | 0 | 0 | 0 | 3.522043 | 0 | 2.424843 | 4.42838 | 20.00739 | 16.21399 |  | 0.0002170115 | [19 empty] | 5.953389 | 0.1938438
5252 | 2022/01/27 09:43:08 | 69913.8782 | 120.0001 | 1 | 21 | 10 | 0 | 0 | 0 | 0 | 3.531379 | 0 | 2.424843 | 4.42838 | 20.00739 | 16.21399 |  | 0.0001437427 | [19 empty] | 5.820667 | 0.152481
5253 | 2022/01/27 09:44:08 | 69973.8788 | 180.0007 | 1 | 21 | 10 | 0 | 0 | 0 | 0 | 3.537321 | 0 | 2.424843 | 4.42838 | 20.00739 | 16.21399 |  | 0.000130142 |  | 0 | [17 empty] | 5.858217 | 0.2166642
5254 | 2022/01/27 09:45:08 | 70033.8784 | 240.0003 | 1 | 21 | 10 | 0 | 0 | 0 | 0 | 3.541796 | 0 | 2.424843 | 4.42838 | 20.00739 | 16.21399 |  | 8.343479e-05 | [19 empty] | 5.39836 | -0.01852974
5255 | 2022/01/27 09:46:08 | 70093.8794 | 300.0013 | 1 | 21 | 10 | 0 | 0 | 0 | 0 | 3.544725 | 0 | 2.424843 | 4.42838 | 20.00739 | 16.21399 |  | 5.172104e-05 |  | 0 | [17 empty] | 5.22949 | -0.117119
5256 | 2022/01/27 09:47:08 | 70153.8784 | 360.0003 | 1 | 21 | 10 | 0 | 0 | 0 | 0 | 3.54678 | 0 | 2.424843 | 4.42838 | 20.00739 | 16.21399 |  | 5.946685e-05 | [19 empty] | 5.103972 | -0.08455098
5257 | 2022/01/27 09:48:08 | 70213.8783 | 420.0002 | 1 | 21 | 10 | 0 | 0 | 0 | 0 | 3.548531 | 0 | 2.424843 | 4.42838 | 20.00739 | 16.21399 |  | 5.492241e-05 |  | 0 | [17 empty] | 5.569243 | -0.1170775
5258 | 2022/01/27 09:49:08 | 70273.8791 | 480.001 | 1 | 21 | 10 | 0 | 0 | 0 | 0 | 3.549789 | 0 | 2.424843 | 4.42838 | 20.00739 | 16.21399 |  | 3.042389e-05 | [19 empty] | 5.836231 | -0.1079544
5259 | 2022/01/27 09:50:08 | 70333.8788 | 540.0007 | 1 | 21 | 10 | 0 | 0 | 0 | 0 | 3.551175 | 0 | 2.424843 | 4.42838 | 20.00739 | 16.21399 |  | 5.729553e-06 |  | 0 | [17 empty] | 6.142672 | 0.04173875
5260 | 2022/01/27 09:51:08 | 70393.8786 | 600.0005 | 1 | 21 | 10 | 0 | 0 | 0 | 0 | 3.552094 | 0 | 2.424843 | 4.42838 | 20.00739 | 16.21399 |  | 4.583149e-06 | [19 empty] | 5.508609 | -0.02292514
5261 | 2022/01/27 09:52:08 | 70453.8795 | 660.0014 | 1 | 21 | 10 | 0 | 0 | 0 | 0 | 3.552469 | 0 | 2.424843 | 4.42838 | 20.00739 | 16.21399 |  | 2.923733e-06 |  | 0 | [17 empty] | 6.111386 | 0.1522662
5262 | 2022/01/27 09:53:08 | 70513.8793 | 720.0012 | 1 | 21 | 10 | 0 | 0 | 0 | 0 | 3.55319 | 0 | 2.424843 | 4.42838 | 20.00739 | 16.21399 |  | 4.350293e-05 | [19 empty] | 6.229002 | -0.001018047
5263 | 2022/01/27 09:54:08 | 70573.8782 | 780.0001 | 1 | 21 | 10 | 0 | 0 | 0 | 0 | 3.553729 | 0 | 2.424843 | 4.42838 | 20.00739 | 16.21399 |  | 3.10571e-05 |  | 0 | [17 empty] | 5.921563 | 0.200125
5264 | 2022/01/27 09:55:08 | 70633.879 | 840.0009 | 1 | 21 | 10 | 0 | 0 | 0 | 0 | 3.554163 | 0 | 2.424843 | 4.42838 | 20.00739 | 16.21399 |  | -1.442064e-05 | [19 empty] | 6.289236 | -0.09765327
5265 | 2022/01/27 09:56:08 | 70693.8791 | 900.001 | 1 | 21 | 10 | 0 | 0 | 0 | 0 | 3.554492 | 0 | 2.424843 | 4.42838 | 20.00739 | 16.21399 |  | -1.303827e-05 |  | 0 | [17 empty] | 5.996658 | -0.1470116
5266 | 2022/01/27 09:57:08 | 70753.8786 | 960.0005 | 1 | 21 | 10 | 0 | 0 | 0 | 0 | 3.55489 | 0 | 2.424843 | 4.42838 | 20.00739 | 16.21399 |  | 3.418032e-05 | [19 empty] | 6.41136 | 0.04226595
5267 | 2022/01/27 09:58:08 | 70813.8794 | 1020.0013 | 1 | 21 | 10 | 0 | 0 | 0 | 0 | 3.555094 | 0 | 2.424843 | 4.42838 | 20.00739 | 16.21399 |  | 1.106332e-05 |  | 0 | [17 empty] | 6.012903 | 0.08441716
5268 | 2022/01/27 09:59:08 | 70873.8785 | 1080.0004 | 1 | 21 | 10 | 0 | 0 | 0 | 0 | 3.555587 | 0 | 2.424843 | 4.42838 | 20.00739 | 16.21399 |  | 6.558535e-06 | [19 empty] | 6.481358 | 0.1364571
5269 | 2022/01/27 10:00:08 | 70933.8782 | 1140.0001 | 1 | 21 | 10 | 0 | 0 | 0 | 0 | 3.555566 | 0 | 2.424843 | 4.42838 | 20.00739 | 16.21399 |  | 5.002286e-05 |  | 0 | [17 empty] | 5.945951 | 0.009803772
5270 | 2022/01/27 10:01:08 | 70993.8783 | 1200.0002 | 1 | 21 | 10 | 0 | 0 | 0 | 0 | 3.555812 | 0 | 2.424843 | 4.42838 | 20.00739 | 16.21399 |  | -1.568634e-05 | [19 empty] | 6.057885 | -0.1047769
5271 | 2022/01/27 10:02:08 | 71053.8789 | 1260.0008 | 1 | 21 | 10 | 0 | 0 | 0 | 0 | 3.555702 | 0 | 2.424843 | 4.42838 | 20.00739 | 16.21399 |  | -2.086071e-05 |  | 0 | [17 empty] | 6.1586 | -0.08966893
5272 | 2022/01/27 10:03:08 | 71113.8781 | 1320 | 1 | 21 | 10 | 0 | 0 | 0 | 0 | 3.556005 | 0 | 2.424843 | 4.42838 | 20.00739 | 16.21399 |  | 5.001954e-05 | [19 empty] | 5.735582 | -0.1224577
5273 | 2022/01/27 10:04:08 | 71173.8785 | 1380.0004 | 1 | 21 | 10 | 0 | 0 | 0 | 0 | 3.556238 | 0 | 2.424843 | 4.42838 | 20.00739 | 16.21399 |  | 4.701718e-06 |  | 0 | [17 empty] | 5.825197 | -0.1473427
5274 | 2022/01/27 10:05:08 | 71233.8785 | 1440.0004 | 1 | 21 | 10 | 0 | 0 | 0 | 0 | 3.556358 | 0 | 2.424843 | 4.42838 | 20.00739 | 16.21399 |  | 2.742283e-05 | [19 empty] | 5.915884 | -0.1375741
5275 | 2022/01/27 10:06:08 | 71293.8781 | 1500 | 1 | 21 | 10 | 0 | 0 | 0 | 0 | 3.556444 | 0 | 2.424843 | 4.42838 | 20.00739 | 16.21399 |  | 2.181073e-05 |  | 0 | [17 empty] | 6.020574 | 0.05809844
5276 | 2022/01/27 10:07:08 | 71353.879 | 1560.0009 | 1 | 21 | 10 | 0 | 0 | 0 | 0 | 3.556583 | 0 | 2.424843 | 4.42838 | 20.00739 | 16.21399 |  | -1.888824e-05 | [19 empty] | 6.086641 | 0.02762645
5277 | 2022/01/27 10:08:08 | 71413.8789 | 1620.0008 | 1 | 21 | 10 | 0 | 0 | 0 | 0 | 3.556718 | 0 | 2.424843 | 4.42838 | 20.00739 | 16.21399 |  | -9.995758e-06 |  | 0 | [17 empty] | 5.650063 | -0.1895858
5278 | 2022/01/27 10:09:08 | 71473.8786 | 1680.0005 | 1 | 21 | 10 | 0 | 0 | 0 | 0 | 3.556531 | 0 | 2.424843 | 4.42838 | 20.00739 | 16.21399 |  | -1.762259e-05 | [19 empty] | 5.668943 | -0.09317011
5279 | 2022/01/27 10:10:08 | 71533.8794 | 1740.0013 | 1 | 21 | 10 | 0 | 0 | 0 | 0 | 3.556773 | 0 | 2.424843 | 4.42838 | 20.00739 | 16.21399 |  | 2.572415e-05 |  | 0 | [17 empty] | 5.684155 | 0.004471242
5280 | 2022/01/27 10:11:08 | 71593.8786 | 1800.0005 | 1 | 21 | 10 | 0 | 0 | 0 | 0 | 3.556942 | 0 | 2.424843 | 4.42838 | 20.00739 | 16.21399 |  | -1.20127e-05 | [19 empty] | 5.020119 | -0.1911469
5281 | 2022/01/27 10:11:08 | 71593.88 | 1800.0019 | 1 | 21 | 10 | 0 | 0 | 0 | 0 | 3.556938 | 0 | 2.424843 | 4.42838 | 20.00739 | 16.21399 |  | -1.20127e-05 | 0.03190106 | 0 | 0 | [16 empty] | 5.020119 | -0.1911469
5282 | 2022/01/27 10:11:08 | 71593.8871 | 0.0017 | 1 | 22 | 10 | 0 | 0 | 0 | 0 | 3.556905 | 0 | 2.424843 | 4.42838 | 20.00739 | 16.21399 |  | -1.20127e-05 | 0.03190106 | 0 | 0 | [16 empty] | 5.020121 | -0.1911428
5283 | 2022/01/27 10:11:08 | 71593.8943 | 0.0015 | 1 | 23 | 11 | 0 | 0 | 0 | 0 | 3.55642 | 0 | 2.424843 | 4.42838 | 20.00739 | 16.21399 |  | -1.20127e-05 | 0.03190106 | 0 | 0 | [16 empty] | 5.020123 | -0.1911386
5284 | 2022/01/27 10:16:56 | 71941.4608 | 60.001 | 1 | 14 | 11 | 0 | 0 | 0 | 0 | 3.557476 | 0 | 2.424843 | 4.42838 | 20.00739 | 16.21399 |  | -8.297699e-07 | [19 empty] | 5.127841 | 0.01010075
5285 | 2022/01/27 10:17:56 | 72001.4598 | 120 | 1 | 14 | 11 | 0 | 0 | 0 | 0 | 3.557429 | 0 | 2.424843 | 4.42838 | 20.00739 | 16.21399 |  | 2.240175e-05 | [19 empty] | 5.734283 | 0.1671945
5286 | 2022/01/27 10:18:56 | 72061.4604 | 180.0006 | 1 | 14 | 11 | 0 | 0 | 0 | 0 | 3.557333 | 0 | 2.424843 | 4.42838 | 20.00739 | 16.21399 |  | 6.322004e-06 |  | 0 | 0 | [16 empty] | 5.437009 | -0.03279045
5287 | 2022/01/27 10:19:56 | 72121.4602 | 240.0004 | 1 | 14 | 11 | 0 | 0 | 0 | 0 | 3.557172 | 0 | 2.424843 | 4.42838 | 20.00739 | 16.21399 |  | 5.847466e-06 | [19 empty] | 6.171074 | 0.1613876
5288 | 2022/01/27 10:20:56 | 72181.4602 | 300.0004 | 1 | 14 | 11 | 0 | 0 | 0 | 0 | 3.557419 | 0 | 2.424843 | 4.42838 | 20.00739 | 16.21399 |  | 2.635595e-05 |  | 0 | 0 | [16 empty] | 5.743919 | -0.1117799
5289 | 2022/01/27 10:20:56 | 72181.4616 | 300.0018 | 1 | 14 | 11 | 0 | 0 | 0 | 0 | 3.557419 | 0 | 2.424843 | 4.42838 | 20.00739 | 16.21399 |  | 2.635595e-05 | 0.03190106 | 0 | 0 | [16 empty] | 5.743919 | -0.1117799
5290 | 2022/01/27 10:20:56 | 72181.7515 | 0.2516 | 1 | 15 | 11 | 0 | 0 | 0 | -1.669647 | 3.253796 | -5.432691 | 2.424282 | 4.42838 | 20.00554 | 16.21399 |  | -0.1740834 |  | 0.005306471 | 188.4492 | [16 empty] | 5.743919 | -0.1117799
5291 | 2022/01/27 10:20:56 | 72182.001 | 0.5011 | 1 | 15 | 11 | 0 | 0 | 0 | -3.086196 | 3.245479 | -10.01618 | 2.423664 | 4.42838 | 20.00353 | 16.21399 | [21 empty] | 5.445207 | -0.1117799
5292 | 2022/01/27 10:20:56 | 72182.2514 | 0.7515 | 1 | 15 | 11 | 0 | 0 | 0 | -4.245924 | 3.240036 | -13.75695 | 2.423046 | 4.42838 | 20.00153 | 16.21399 | [21 empty] | 5.445207 | -0.1117799
5293 | 2022/01/27 10:20:57 | 72182.5001 | 1.0002 | 1 | 15 | 11 | 0 | 0 | 0 | -5.153673 | 3.235491 | -16.67466 | 2.422439 | 4.42838 | 19.99957 | 16.21399 |  | -0.0185322 |  | 0.1354186 | 8.60143 | [16 empty] | 5.445207 | -0.1117799
5294 | 2022/01/27 10:20:57 | 72182.75 | 1.2501 | 1 | 15 | 11 | 0 | 0 | 0 | -5.896584 | 3.231674 | -19.05584 | 2.421824 | 4.42838 | 19.99758 | 16.21399 | [21 empty] | 5.97296 | 0.07157534
5295 | 2022/01/27 10:20:57 | 72183.0003 | 1.5004 | 1 | 15 | 11 | 0 | 0 | 0 | -6.489502 | 3.228126 | -20.94893 | 2.421217 | 4.42838 | 19.99562 | 16.21399 | [21 empty] | 5.97296 | 0.07157534
5296 | 2022/01/27 10:20:57 | 72183.2514 | 1.7515 | 1 | 15 | 11 | 0 | 0 | 0 | -6.953279 | 3.224959 | -22.42404 | 2.420602 | 4.42838 | 19.99363 | 16.21399 | [21 empty] | 5.97296 | 0.07157534
5297 | 2022/01/27 10:20:58 | 72183.5011 | 2.0012 | 1 | 15 | 11 | 0 | 0 | 0 | -7.332835 | 3.221655 | -23.62386 | 2.419981 | 4.42838 | 19.99163 | 16.21399 |  | -0.01156746 |  | 0.1768894 | 6.030725 | [16 empty] | 5.875808 | -0.03035992
5298 | 2022/01/27 10:20:58 | 72183.75 | 2.2501 | 1 | 15 | 11 | 0 | 0 | 0 | -7.629724 | 3.218847 | -24.55891 | 2.419379 | 4.42838 | 19.98969 | 16.21399 | [21 empty] | 5.875808 | -0.03035992
5299 | 2022/01/27 10:20:58 | 72184.0009 | 2.501 | 1 | 15 | 11 | 0 | 0 | 0 | -7.87267 | 3.216023 | -25.31869 | 2.418761 | 4.42838 | 19.9877 | 16.21399 | [21 empty] | 5.875808 | -0.03035992
5300 | 2022/01/27 10:20:58 | 72184.2506 | 2.7507 | 1 | 15 | 11 | 0 | 0 | 0 | -8.066491 | 3.213458 | -25.92133 | 2.418142 | 4.42838 | 19.98571 | 16.21399 | [21 empty] | 5.403479 | -0.03035992
5301 | 2022/01/27 10:20:59 | 72184.5002 | 3.0003 | 1 | 15 | 11 | 0 | 0 | 0 | -8.218088 | 3.210783 | -26.3865 | 2.417536 | 4.42838 | 19.98377 | 16.21399 |  | -0.01158282 |  | 0.238606 | 4.936899 | [16 empty] | 5.403479 | -0.03035992
5302 | 2022/01/27 10:20:59 | 72184.7506 | 3.2507 | 1 | 15 | 11 | 0 | 0 | 0 | -8.342144 | 3.208548 | -26.76617 | 2.416919 | 4.42838 | 19.98179 | 16.21399 | [21 empty] | 5.403479 | -0.03035992
5303 | 2022/01/27 10:20:59 | 72185.0003 | 3.5004 | 1 | 15 | 11 | 0 | 0 | 0 | -8.441187 | 3.206112 | -27.06339 | 2.416313 | 4.42838 | 19.97984 | 16.21399 | [21 empty] | 5.914637 | 0.01213402
5304 | 2022/01/27 10:20:59 | 72185.2515 | 3.7516 | 1 | 15 | 11 | 0 | 0 | 0 | -8.520258 | 3.203594 | -27.29545 | 2.415697 | 4.42838 | 19.97787 | 16.21399 | [21 empty] | 5.914637 | 0.01213402
5305 | 2022/01/27 10:21:00 | 72185.5004 | 4.0005 | 1 | 15 | 11 | 0 | 0 | 0 | -8.582196 | 3.201379 | -27.47486 | 2.415076 | 4.42838 | 19.97588 | 16.21399 |  | -0.009447392 |  | 0.2576075 | 4.251915 | [16 empty] | 5.914637 | 0.01213402
5306 | 2022/01/27 10:21:00 | 72185.7516 | 4.2517 | 1 | 15 | 11 | 0 | 0 | 0 | -8.632872 | 3.199223 | -27.61848 | 2.414461 | 4.42838 | 19.97391 | 16.21399 | [21 empty] | 6.05478 | 0.04379451
5307 | 2022/01/27 10:21:00 | 72186.001 | 4.5011 | 1 | 15 | 11 | 0 | 0 | 0 | -8.672502 | 3.197169 | -27.72745 | 2.413856 | 4.42838 | 19.97198 | 16.21399 | [21 empty] | 6.05478 | 0.04379451
5308 | 2022/01/27 10:21:00 | 72186.2508 | 4.7509 | 1 | 15 | 11 | 0 | 0 | 0 | -8.704805 | 3.194979 | -27.81167 | 2.413236 | 4.42838 | 19.97 | 16.21399 | [21 empty] | 6.05478 | 0.04379451
5309 | 2022/01/27 10:21:01 | 72186.5011 | 5.0012 | 1 | 15 | 11 | 0 | 0 | 0 | -8.730579 | 3.192949 | -27.87629 | 2.412631 | 4.42838 | 19.96806 | 16.21399 |  | -0.007388603 |  | 0.2717125 | 3.639378 | [16 empty] | 5.538689 | 0.04379451
5310 | 2022/01/27 10:21:01 | 72186.7506 | 5.2507 | 1 | 15 | 11 | 0 | 0 | 0 | -8.75077 | 3.190903 | -27.92286 | 2.412012 | 4.42838 | 19.96609 | 16.21399 | [21 empty] | 5.538689 | 0.04379451
5311 | 2022/01/27 10:21:01 | 72187.001 | 5.5011 | 1 | 15 | 11 | 0 | 0 | 0 | -8.767346 | 3.188896 | -27.95815 | 2.411394 | 4.42838 | 19.96412 | 16.21399 | [21 empty] | 5.782283 | -0.08515507
5312 | 2022/01/27 10:21:01 | 72187.2504 | 5.7505 | 1 | 15 | 11 | 0 | 0 | 0 | -8.780292 | 3.187157 | -27.98417 | 2.41079 | 4.42838 | 19.96219 | 16.21399 | [21 empty] | 5.782283 | -0.08515507
5313 | 2022/01/27 10:21:02 | 72187.5013 | 6.0014 | 1 | 15 | 11 | 0 | 0 | 0 | -8.790939 | 3.185146 | -28.00042 | 2.410171 | 4.42838 | 19.96022 | 16.21399 |  | -0.007517183 |  | 0.3136484 | 3.254838 | [16 empty] | 5.782283 | -0.08515507
5314 | 2022/01/27 10:21:02 | 72187.7507 | 6.2508 | 1 | 15 | 11 | 0 | 0 | 0 | -8.799431 | 3.18311 | -28.00956 | 2.409569 | 4.42838 | 19.9583 | 16.21399 | [21 empty] | 6.253674 | 0.1473096
5315 | 2022/01/27 10:21:02 | 72188.0008 | 6.5009 | 1 | 15 | 11 | 0 | 0 | 0 | -8.806101 | 3.181488 | -28.0165 | 2.408951 | 4.42838 | 19.95634 | 16.21399 | [21 empty] | 6.253674 | 0.1473096
5316 | 2022/01/27 10:21:02 | 72188.2501 | 6.7502 | 1 | 15 | 11 | 0 | 0 | 0 | -8.811524 | 3.179776 | -28.01867 | 2.408333 | 4.42838 | 19.95437 | 16.21399 | [21 empty] | 6.253674 | 0.1473096
5317 | 2022/01/27 10:21:03 | 72188.5005 | 7.0006 | 1 | 15 | 11 | 0 | 0 | 0 | -8.815791 | 3.17789 | -28.01561 | 2.407728 | 4.42838 | 19.95245 | 16.21399 |  | -0.006454747 |  | 0.330227 | [17 empty] | 5.872131 | 0.1473096
5318 | 2022/01/27 10:21:03 | 72188.7516 | 7.2517 | 1 | 15 | 11 | 0 | 0 | 0 | -8.819163 | 3.175925 | -28.009 | 2.40711 | 4.42838 | 19.95048 | 16.21399 | [21 empty] | 5.872131 | 0.1473096
5319 | 2022/01/27 10:21:03 | 72189.0011 | 7.5012 | 1 | 15 | 11 | 0 | 0 | 0 | -8.821789 | 3.174459 | -28.00441 | 2.406492 | 4.42838 | 19.94852 | 16.21399 | [21 empty] | 5.872131 | 0.1473096
5320 | 2022/01/27 10:21:03 | 72189.2501 | 7.7502 | 1 | 15 | 11 | 0 | 0 | 0 | -8.823989 | 3.172665 | -27.99556 | 2.405885 | 4.42838 | 19.94659 | 16.21399 | [21 empty] | 5.639197 | -0.192024
5321 | 2022/01/27 10:21:04 | 72189.5012 | 8.0013 | 1 | 15 | 11 | 0 | 0 | 0 | -8.825729 | 3.171186 | -27.98803 | 2.405269 | 4.42838 | 19.94464 | 16.21399 |  | -0.006523587 |  | 0.3419464 | 2.996655 | [16 empty] | 5.639197 | -0.192024
5322 | 2022/01/27 10:21:04 | 72189.7501 | 8.2502 | 1 | 15 | 11 | 0 | 0 | 0 | -8.827141 | 3.169264 | -27.97554 | 2.404651 | 4.42838 | 19.94268 | 16.21399 | [21 empty] | 5.639197 | -0.192024
5323 | 2022/01/27 10:21:04 | 72190.0012 | 8.5013 | 1 | 15 | 11 | 0 | 0 | 0 | -8.828233 | 3.167899 | -27.96695 | 2.404046 | 4.42838 | 19.94077 | 16.21399 | [21 empty] | 6.298176 | 0.2059309
5324 | 2022/01/27 10:21:04 | 72190.2508 | 8.7509 | 1 | 15 | 11 | 0 | 0 | 0 | -8.829105 | 3.166218 | -27.95487 | 2.403426 | 4.42838 | 19.9388 | 16.21399 | [21 empty] | 6.298176 | 0.2059309
5325 | 2022/01/27 10:21:05 | 72190.5003 | 9.0004 | 1 | 15 | 11 | 0 | 0 | 0 | -8.82983 | 3.164724 | -27.94397 | 2.40281 | 4.42838 | 19.93685 | 16.21399 |  | -0.006686972 |  | 0.395053 | 2.691412 | [16 empty] | 6.298176 | 0.2059309
5326 | 2022/01/27 10:21:05 | 72190.7517 | 9.2518 | 1 | 15 | 11 | 0 | 0 | 0 | -8.830409 | 3.162999 | -27.93057 | 2.402205 | 4.42838 | 19.93494 | 16.21399 | [21 empty] | 6.098181 | 0.2059309
5327 | 2022/01/27 10:21:05 | 72191.0004 | 9.5005 | 1 | 15 | 11 | 0 | 0 | 0 | -8.830811 | 3.161799 | -27.92125 | 2.401587 | 4.42838 | 19.93298 | 16.21399 | [21 empty] | 6.098181 | 0.2059309
5328 | 2022/01/27 10:21:05 | 72191.2507 | 9.7508 | 1 | 15 | 11 | 0 | 0 | 0 | -8.831158 | 3.159945 | -27.90597 | 2.400969 | 4.42838 | 19.93103 | 16.21399 | [21 empty] | 6.098181 | 0.2059309
5329 | 2022/01/27 10:21:06 | 72191.5002 | 10.0003 | 1 | 15 | 11 | 0 | 0 | 0 | -8.831395 | 3.158689 | -27.89563 | 2.400364 | 4.42838 | 19.92912 | 16.21399 |  | -0.005669673 |  | 0.3786639 | [17 empty] | 5.736006 | -0.1756781
5330 | 2022/01/27 10:21:06 | 72191.5017 | 10.0018 | 1 | 15 | 11 | 0 | 0 | 0 | -8.8314 | 3.158594 | -27.89481 | 2.400364 | 4.42838 | 19.92912 | 16.21399 |  | -0.005669673 | 0.03190106 | 0.3786639 | 2.691412 | [16 empty] | 5.736006 | -0.1756781
5331 | 2022/01/27 10:21:07 | 72192.541 | 1.0002 | 1 | 16 | 11 | 0 | 0 | 0 | 0 | 3.475217 | 0 | 2.40035 | 4.42838 | 19.92907 | 16.21399 |  | 0.01178266 | [19 empty] | 6.082545 | 0.1082933
5332 | 2022/01/27 10:21:08 | 72193.5419 | 2.0011 | 1 | 16 | 11 | 0 | 0 | 0 | 0 | 3.482076 | 0 | 2.40035 | 4.42838 | 19.92907 | 16.21399 |  | 0.007378388 | [19 empty] | 5.995562 | -0.0271821
5333 | 2022/01/27 10:21:09 | 72194.5411 | 3.0003 | 1 | 16 | 11 | 0 | 0 | 0 | 0 | 3.487046 | 0 | 2.40035 | 4.42838 | 19.92907 | 16.21399 |  | 0.004315605 | [19 empty] | 5.846083 | -0.04671216
5334 | 2022/01/27 10:21:10 | 72195.5411 | 4.0003 | 1 | 16 | 11 | 0 | 0 | 0 | 0 | 3.490688 | 0 | 2.40035 | 4.42838 | 19.92907 | 16.21399 |  | 0.004026051 | [19 empty] | 6.470091 | -0.04671216
5335 | 2022/01/27 10:21:11 | 72196.5411 | 5.0003 | 1 | 16 | 11 | 0 | 0 | 0 | 0 | 3.494181 | 0 | 2.40035 | 4.42838 | 19.92907 | 16.21399 |  | 0.003610451 | [19 empty] | 5.832174 | -0.1710171
5336 | 2022/01/27 10:21:12 | 72197.5414 | 6.0006 | 1 | 16 | 11 | 0 | 0 | 0 | 0 | 3.49672 | 0 | 2.40035 | 4.42838 | 19.92907 | 16.21399 |  | 0.003090611 | [19 empty] | 6.205608 | -0.1710171
5337 | 2022/01/27 10:21:13 | 72198.5423 | 7.0015 | 1 | 16 | 11 | 0 | 0 | 0 | 0 | 3.499075 | 0 | 2.40035 | 4.42838 | 19.92907 | 16.21399 |  | 0.002387843 | [19 empty] | 6.109834 | -0.1460674
5338 | 2022/01/27 10:21:14 | 72199.5412 | 8.0004 | 1 | 16 | 11 | 0 | 0 | 0 | 0 | 3.500965 | 0 | 2.40035 | 4.42838 | 19.92907 | 16.21399 |  | 0.00189699 | [19 empty] | 5.949425 | -0.1460674
5339 | 2022/01/27 10:21:15 | 72200.5421 | 9.0013 | 1 | 16 | 11 | 0 | 0 | 0 | 0 | 3.502877 | 0 | 2.40035 | 4.42838 | 19.92907 | 16.21399 |  | 0.002397837 | [19 empty] | 6.478899 | 0.1153329
5340 | 2022/01/27 10:21:16 | 72201.541 | 10.0002 | 1 | 16 | 11 | 0 | 0 | 0 | 0 | 3.504429 | 0 | 2.40035 | 4.42838 | 19.92907 | 16.21399 |  | 0.001751009 | [19 empty] | 5.967904 | -0.002055168
5341 | 2022/01/27 10:21:17 | 72202.5412 | 11.0004 | 1 | 16 | 11 | 0 | 0 | 0 | 0 | 3.505779 | 0 | 2.40035 | 4.42838 | 19.92907 | 16.21399 |  | 0.001681449 | [19 empty] | 6.134349 | -0.1056167
5342 | 2022/01/27 10:21:18 | 72203.5426 | 12.0018 | 1 | 16 | 11 | 0 | 0 | 0 | 0 | 3.507331 | 0 | 2.40035 | 4.42838 | 19.92907 | 16.21399 | [21 empty] | 6.246786 | 0.1443329
5343 | 2022/01/27 10:21:19 | 72204.5411 | 13.0003 | 1 | 16 | 11 | 0 | 0 | 0 | 0 | 3.508598 | 0 | 2.40035 | 4.42838 | 19.92907 | 16.21399 |  | 0.001281744 | [19 empty] | 5.920234 | -0.2112439
5344 | 2022/01/27 10:21:20 | 72205.5413 | 14.0005 | 1 | 16 | 11 | 0 | 0 | 0 | 0 | 3.509818 | 0 | 2.40035 | 4.42838 | 19.92907 | 16.21399 |  | 0.001534511 | [19 empty] | 6.420133 | 0.1562184
5345 | 2022/01/27 10:21:21 | 72206.5412 | 15.0004 | 1 | 16 | 11 | 0 | 0 | 0 | 0 | 3.511155 | 0 | 2.40035 | 4.42838 | 19.92907 | 16.21399 | [21 empty] | 6.029834 | -0.1219684
5346 | 2022/01/27 10:21:22 | 72207.5421 | 16.0013 | 1 | 16 | 11 | 0 | 0 | 0 | 0 | 3.512068 | 0 | 2.40035 | 4.42838 | 19.92907 | 16.21399 |  | 0.001051016 | [19 empty] | 6.034889 | 0.001579523
5347 | 2022/01/27 10:21:23 | 72208.5413 | 17.0005 | 1 | 16 | 11 | 0 | 0 | 0 | 0 | 3.51307 | 0 | 2.40035 | 4.42838 | 19.92907 | 16.21399 |  | 0.001126359 | [19 empty] | 6.402632 | 0.1149198
5348 | 2022/01/27 10:21:24 | 72209.5416 | 18.0008 | 1 | 16 | 11 | 0 | 0 | 0 | 0 | 3.514059 | 0 | 2.40035 | 4.42838 | 19.92907 | 16.21399 | [21 empty] | 5.922975 | -0.1498929
5349 | 2022/01/27 10:21:25 | 72210.543 | 19.0022 | 1 | 16 | 11 | 0 | 0 | 0 | 0 | 3.514767 | 0 | 2.40035 | 4.42838 | 19.92907 | 16.21399 |  | 0.0008009744 | [19 empty] | 6.244836 | -0.1498929
5350 | 2022/01/27 10:21:26 | 72211.5421 | 20.0013 | 1 | 16 | 11 | 0 | 0 | 0 | 0 | 3.515707 | 0 | 2.40035 | 4.42838 | 19.92907 | 16.21399 | [21 empty] | 6.160705 | -0.132322
5351 | 2022/01/27 10:21:27 | 72212.541 | 21.0002 | 1 | 16 | 11 | 0 | 0 | 0 | 0 | 3.516553 | 0 | 2.40035 | 4.42838 | 19.92907 | 16.21399 |  | 0.0009257649 | [19 empty] | 5.937783 | -0.132322
5352 | 2022/01/27 10:21:28 | 72213.5427 | 22.0019 | 1 | 16 | 11 | 0 | 0 | 0 | 0 | 3.517323 | 0 | 2.40035 | 4.42838 | 19.92907 | 16.21399 | [21 empty] | 6.47507 | 0.007508099
5353 | 2022/01/27 10:21:29 | 72214.5422 | 23.0014 | 1 | 16 | 11 | 0 | 0 | 0 | 0 | 3.517847 | 0 | 2.40035 | 4.42838 | 19.92907 | 16.21399 | [21 empty] | 6.020593 | 0.007508099
5354 | 2022/01/27 10:21:30 | 72215.5422 | 24.0014 | 1 | 16 | 11 | 0 | 0 | 0 | 0 | 3.518665 | 0 | 2.40035 | 4.42838 | 19.92907 | 16.21399 |  | 0.0007306614 | [19 empty] | 6.159914 | -0.09848595
5355 | 2022/01/27 10:21:31 | 72216.5422 | 25.0014 | 1 | 16 | 11 | 0 | 0 | 0 | 0 | 3.519222 | 0 | 2.40035 | 4.42838 | 19.92907 | 16.21399 | [21 empty] | 6.318419 | 0.1356116
5356 | 2022/01/27 10:21:32 | 72217.5412 | 26.0004 | 1 | 16 | 11 | 0 | 0 | 0 | 0 | 3.519826 | 0 | 2.40035 | 4.42838 | 19.92907 | 16.21399 |  | 0.000599827 | [19 empty] | 5.922975 | -0.2096552
5357 | 2022/01/27 10:21:33 | 72218.5421 | 27.0013 | 1 | 16 | 11 | 0 | 0 | 0 | 0 | 3.52024 | 0 | 2.40035 | 4.42838 | 19.92907 | 16.21399 | [21 empty] | 6.587888 | 0.1134485
5358 | 2022/01/27 10:21:34 | 72219.5413 | 28.0005 | 1 | 16 | 11 | 0 | 0 | 0 | 0 | 3.520869 | 0 | 2.40035 | 4.42838 | 19.92907 | 16.21399 | [21 empty] | 6.098285 | -0.05866408
5359 | 2022/01/27 10:21:35 | 72220.5421 | 29.0013 | 1 | 16 | 11 | 0 | 0 | 0 | 0 | 3.5214 | 0 | 2.40035 | 4.42838 | 19.92907 | 16.21399 |  | 0.0005281419 | [19 empty] | 5.961796 | -0.04265279
5360 | 2022/01/27 10:21:36 | 72221.5415 | 30.0007 | 1 | 16 | 11 | 0 | 0 | 0 | 0 | 3.521768 | 0 | 2.40035 | 4.42838 | 19.92907 | 16.21399 | [21 empty] | 6.466341 | 0.1576704
5361 | 2022/01/27 10:21:37 | 72222.5414 | 31.0006 | 1 | 16 | 11 | 0 | 0 | 0 | 0 | 3.522528 | 0 | 2.40035 | 4.42838 | 19.92907 | 16.21399 | [21 empty] | 5.964654 | -0.1567772
5362 | 2022/01/27 10:21:38 | 72223.5415 | 32.0007 | 1 | 16 | 11 | 0 | 0 | 0 | 0 | 3.522921 | 0 | 2.40035 | 4.42838 | 19.92907 | 16.21399 |  | 0.000447672 | [19 empty] | 6.63639 | 0.2099174
5363 | 2022/01/27 10:21:39 | 72224.5423 | 33.0015 | 1 | 16 | 11 | 0 | 0 | 0 | 0 | 3.523373 | 0 | 2.40035 | 4.42838 | 19.92907 | 16.21399 | [21 empty] | 6.182902 | -0.1417151
5364 | 2022/01/27 10:21:40 | 72225.5408 | 34 | 1 | 16 | 11 | 0 | 0 | 0 | 0 | 3.523668 | 0 | 2.40035 | 4.42838 | 19.92907 | 16.21399 | [21 empty] | 5.928031 | -0.1417151
5365 | 2022/01/27 10:21:41 | 72226.5416 | 35.0008 | 1 | 16 | 11 | 0 | 0 | 0 | 0 | 3.52423 | 0 | 2.40035 | 4.42838 | 19.92907 | 16.21399 | [21 empty] | 6.526395 | 0.005748272
5366 | 2022/01/27 10:21:42 | 72227.5416 | 36.0008 | 1 | 16 | 11 | 0 | 0 | 0 | 0 | 3.524753 | 0 | 2.40035 | 4.42838 | 19.92907 | 16.21399 |  | 0.0004407618 | [19 empty] | 5.96505 | 0.005748272
5367 | 2022/01/27 10:21:43 | 72228.5414 | 37.0006 | 1 | 16 | 11 | 0 | 0 | 0 | 0 | 3.52508 | 0 | 2.40035 | 4.42838 | 19.92907 | 16.21399 | [21 empty] | 6.6128 | 0.1599288
5368 | 2022/01/27 10:21:44 | 72229.5415 | 38.0007 | 1 | 16 | 11 | 0 | 0 | 0 | 0 | 3.525572 | 0 | 2.40035 | 4.42838 | 19.92907 | 16.21399 | [21 empty] | 6.319861 | 0.1599288
5369 | 2022/01/27 10:21:45 | 72230.5408 | 39 | 1 | 16 | 11 | 0 | 0 | 0 | 0 | 3.525756 | 0 | 2.40035 | 4.42838 | 19.92907 | 16.21399 |  | 0.0004285438 | [19 empty] | 5.937783 | -0.2109429
5370 | 2022/01/27 10:21:46 | 72231.5424 | 40.0016 | 1 | 16 | 11 | 0 | 0 | 0 | 0 | 3.526411 | 0 | 2.40035 | 4.42838 | 19.92907 | 16.21399 | [21 empty] | 6.573101 | 0.1416221
5371 | 2022/01/27 10:21:46 | 72231.5438 | 40.003 | 1 | 16 | 11 | 0 | 0 | 0 | 0 | 3.526411 | 0 | 2.40035 | 4.42838 | 19.92907 | 16.21399 |  | 0.0004285438 | 0.03190106 | 0 | 0 | [16 empty] | 6.573101 | 0.1416221
5372 | 2022/01/27 10:21:46 | 72231.8335 | 0.2514 | 1 | 17 | 11 | 0 | 0 | 0 | 1.763977 | 3.586491 | 6.326488 | 2.400465 | 4.42838 | 19.92949 | 16.21399 |  | 0.04683391 |  | 0.009775218 | 1246.813 | [16 empty] | 6.573101 | 0.1416221
5373 | 2022/01/27 10:21:46 | 72232.0825 | 0.5004 | 1 | 17 | 11 | 0 | 0 | 0 | 1.763916 | 3.587898 | 6.328751 | 2.400588 | 4.42838 | 19.92993 | 16.21399 | [21 empty] | 6.094215 | -0.09273708
5374 | 2022/01/27 10:21:46 | 72232.3335 | 0.7514 | 1 | 17 | 11 | 0 | 0 | 0 | 1.764053 | 3.589192 | 6.331525 | 2.400712 | 4.42838 | 19.93037 | 16.21399 | [21 empty] | 6.094215 | -0.09273708
5375 | 2022/01/27 10:21:47 | 72232.5825 | 1.0004 | 1 | 17 | 11 | 0 | 0 | 0 | 1.763443 | 3.589939 | 6.330653 | 2.400832 | 4.42838 | 19.9308 | 16.21399 |  | 0.008775681 | [19 empty] | 6.094215 | -0.09273708
5376 | 2022/01/27 10:21:47 | 72232.833 | 1.2509 | 1 | 17 | 11 | 0 | 0 | 0 | 1.763153 | 3.590846 | 6.331211 | 2.400956 | 4.42838 | 19.93125 | 16.21399 | [21 empty] | 6.052039 | -0.01318008
5377 | 2022/01/27 10:21:47 | 72233.0826 | 1.5005 | 1 | 17 | 11 | 0 | 0 | 0 | 1.762848 | 3.591358 | 6.331018 | 2.401076 | 4.42838 | 19.93168 | 16.21399 | [21 empty] | 6.052039 | -0.01318008
5378 | 2022/01/27 10:21:47 | 72233.3329 | 1.7508 | 1 | 17 | 11 | 0 | 0 | 0 | 1.763153 | 3.591932 | 6.333126 | 2.4012 | 4.42838 | 19.93212 | 16.21399 | [21 empty] | 6.052039 | -0.01318008
5379 | 2022/01/27 10:21:48 | 72233.5825 | 2.0004 | 1 | 17 | 11 | 0 | 0 | 0 | 1.763535 | 3.592908 | 6.336219 | 2.401324 | 4.42838 | 19.93257 | 16.21399 |  | 0.002750177 |  | 0.09931701 | 18.38149 | [16 empty] | 6.515682 | -0.01318008
5380 | 2022/01/27 10:21:48 | 72233.8329 | 2.2508 | 1 | 17 | 11 | 0 | 0 | 0 | 1.764053 | 3.593465 | 6.339063 | 2.401444 | 4.42838 | 19.933 | 16.21399 | [21 empty] | 6.515682 | -0.01318008
5381 | 2022/01/27 10:21:48 | 72234.0833 | 2.5012 | 1 | 17 | 11 | 0 | 0 | 0 | 1.764053 | 3.594177 | 6.340319 | 2.401567 | 4.42838 | 19.93344 | 16.21399 | [21 empty] | 6.515682 | -0.01318008
5382 | 2022/01/27 10:21:48 | 72234.3328 | 2.7507 | 1 | 17 | 11 | 0 | 0 | 0 | 1.764053 | 3.594592 | 6.341051 | 2.401691 | 4.42838 | 19.93389 | 16.21399 | [21 empty] | 6.398485 | 0.1082644
5383 | 2022/01/27 10:21:49 | 72234.5824 | 3.0003 | 1 | 17 | 11 | 0 | 0 | 0 | 1.763885 | 3.595404 | 6.341879 | 2.401811 | 4.42838 | 19.93432 | 16.21399 |  | 0.002389932 | [19 empty] | 6.398485 | 0.1082644
5384 | 2022/01/27 10:21:49 | 72234.8329 | 3.2508 | 1 | 17 | 11 | 0 | 0 | 0 | 1.763863 | 3.595868 | 6.342619 | 2.401935 | 4.42838 | 19.93477 | 16.21399 | [21 empty] | 6.398485 | 0.1082644
5385 | 2022/01/27 10:21:49 | 72235.0826 | 3.5005 | 1 | 17 | 11 | 0 | 0 | 0 | 1.763863 | 3.596539 | 6.343802 | 2.402058 | 4.42838 | 19.93521 | 16.21399 | [21 empty] | 5.959056 | -0.1373214
5386 | 2022/01/27 10:21:49 | 72235.3328 | 3.7507 | 1 | 17 | 11 | 0 | 0 | 0 | 1.763496 | 3.596755 | 6.342863 | 2.402179 | 4.42838 | 19.93564 | 16.21399 | [21 empty] | 5.959056 | -0.1373214
5387 | 2022/01/27 10:21:50 | 72235.5823 | 4.0002 | 1 | 17 | 11 | 0 | 0 | 0 | 1.763206 | 3.597602 | 6.343313 | 2.402303 | 4.42838 | 19.93609 | 16.21399 |  | 0.002138691 |  | 0.1842958 | [17 empty] | 5.959056 | -0.1373214
5388 | 2022/01/27 10:21:50 | 72235.833 | 4.2509 | 1 | 17 | 11 | 0 | 0 | 0 | 1.762924 | 3.597699 | 6.34247 | 2.402426 | 4.42838 | 19.93653 | 16.21399 | [21 empty] | 6.330396 | -0.1373214
5389 | 2022/01/27 10:21:50 | 72236.0826 | 4.5005 | 1 | 17 | 11 | 0 | 0 | 0 | 1.763306 | 3.598541 | 6.345329 | 2.402547 | 4.42838 | 19.93697 | 16.21399 | [21 empty] | 6.330396 | -0.1373214
5390 | 2022/01/27 10:21:50 | 72236.3336 | 4.7515 | 1 | 17 | 11 | 0 | 0 | 0 | 1.763596 | 3.59894 | 6.347076 | 2.40267 | 4.42838 | 19.93741 | 16.21399 | [21 empty] | 6.60087 | 0.2005666
5391 | 2022/01/27 10:21:51 | 72236.5832 | 5.0011 | 1 | 17 | 11 | 0 | 0 | 0 | 1.763611 | 3.599477 | 6.348077 | 2.402793 | 4.42838 | 19.93785 | 16.21399 |  | 0.002085927 | [19 empty] | 6.60087 | 0.2005666
5392 | 2022/01/27 10:21:51 | 72236.8329 | 5.2508 | 1 | 17 | 11 | 0 | 0 | 0 | 1.763649 | 3.599954 | 6.349055 | 2.402914 | 4.42838 | 19.93829 | 16.21399 | [21 empty] | 6.60087 | 0.2005666
5393 | 2022/01/27 10:21:51 | 72237.0823 | 5.5002 | 1 | 17 | 11 | 0 | 0 | 0 | 1.763634 | 3.600476 | 6.349922 | 2.403038 | 4.42838 | 19.93873 | 16.21399 | [21 empty] | 5.98531 | -0.1923624
5394 | 2022/01/27 10:21:51 | 72237.3338 | 5.7517 | 1 | 17 | 11 | 0 | 0 | 0 | 1.763664 | 3.600764 | 6.350538 | 2.403161 | 4.42838 | 19.93918 | 16.21399 | [21 empty] | 5.98531 | -0.1923624
5395 | 2022/01/27 10:21:52 | 72237.5831 | 6.001 | 1 | 17 | 11 | 0 | 0 | 0 | 1.763115 | 3.601507 | 6.349871 | 2.403281 | 4.42838 | 19.93961 | 16.21399 |  | 0.001995321 |  | 0.2479115 | 4.630791 | [16 empty] | 5.98531 | -0.1923624
5396 | 2022/01/27 10:21:52 | 72237.8321 | 6.25 | 1 | 17 | 11 | 0 | 0 | 0 | 1.763077 | 3.601727 | 6.350122 | 2.403405 | 4.42838 | 19.94006 | 16.21399 | [21 empty] | 6.091787 | -0.1923624
5397 | 2022/01/27 10:21:52 | 72238.0833 | 6.5012 | 1 | 17 | 11 | 0 | 0 | 0 | 1.763611 | 3.602348 | 6.353141 | 2.403526 | 4.42838 | 19.94049 | 16.21399 | [21 empty] | 6.091787 | -0.1923624
5398 | 2022/01/27 10:21:52 | 72238.3328 | 6.7507 | 1 | 17 | 11 | 0 | 0 | 0 | 1.763924 | 3.602495 | 6.354527 | 2.40365 | 4.42838 | 19.94094 | 16.21399 | [21 empty] | 6.091787 | -0.1923624
5399 | 2022/01/27 10:21:53 | 72238.5824 | 7.0003 | 1 | 17 | 11 | 0 | 0 | 0 | 1.763901 | 3.603037 | 6.355401 | 2.403773 | 4.42838 | 19.94138 | 16.21399 |  | 0.003200293 | [19 empty] | 6.634047 | 0.2027303
5400 | 2022/01/27 10:21:53 | 72238.8337 | 7.2516 | 1 | 17 | 11 | 0 | 0 | 0 | 1.763649 | 3.60338 | 6.355098 | 2.403893 | 4.42838 | 19.94181 | 16.21399 | [21 empty] | 6.634047 | 0.2027303
5401 | 2022/01/27 10:21:53 | 72239.0824 | 7.5003 | 1 | 17 | 11 | 0 | 0 | 0 | 1.763695 | 3.604181 | 6.356676 | 2.404017 | 4.42838 | 19.94226 | 16.21399 | [21 empty] | 6.634047 | 0.2027303
5402 | 2022/01/27 10:21:53 | 72239.3329 | 7.7508 | 1 | 17 | 11 | 0 | 0 | 0 | 1.763733 | 3.604273 | 6.356975 | 2.40414 | 4.42838 | 19.9427 | 16.21399 | [21 empty] | 6.256891 | -0.1178613
5403 | 2022/01/27 10:21:54 | 72239.583 | 8.0009 | 1 | 17 | 11 | 0 | 0 | 0 | 1.763649 | 3.604743 | 6.357501 | 2.404261 | 4.42838 | 19.94314 | 16.21399 | [21 empty] | 6.256891 | -0.1178613
5404 | 2022/01/27 10:21:54 | 72239.8328 | 8.2507 | 1 | 17 | 11 | 0 | 0 | 0 | 1.763748 | 3.605024 | 6.358354 | 2.404385 | 4.42838 | 19.94359 | 16.21399 | [21 empty] | 6.256891 | -0.1178613
5405 | 2022/01/27 10:21:54 | 72240.0832 | 8.5011 | 1 | 17 | 11 | 0 | 0 | 0 | 1.763863 | 3.605641 | 6.359857 | 2.404508 | 4.42838 | 19.94403 | 16.21399 | [21 empty] | 5.996578 | -0.1178613
5406 | 2022/01/27 10:21:54 | 72240.3327 | 8.7506 | 1 | 17 | 11 | 0 | 0 | 0 | 1.763924 | 3.605954 | 6.360629 | 2.404628 | 4.42838 | 19.94446 | 16.21399 | [21 empty] | 5.996578 | -0.1178613
5407 | 2022/01/27 10:21:55 | 72240.5823 | 9.0002 | 1 | 17 | 11 | 0 | 0 | 0 | 1.763634 | 3.606341 | 6.360266 | 2.404752 | 4.42838 | 19.94491 | 16.21399 |  | 0.001428788 |  | 0.2672169 | [17 empty] | 5.996578 | -0.1178613
5408 | 2022/01/27 10:21:55 | 72240.833 | 9.2509 | 1 | 17 | 11 | 0 | 0 | 0 | 1.763496 | 3.606646 | 6.360306 | 2.404872 | 4.42838 | 19.94534 | 16.21399 | [21 empty] | 6.504755 | 0.07745743
5409 | 2022/01/27 10:21:55 | 72241.0824 | 9.5003 | 1 | 17 | 11 | 0 | 0 | 0 | 1.763512 | 3.607136 | 6.361228 | 2.404996 | 4.42838 | 19.94579 | 16.21399 | [21 empty] | 6.504755 | 0.07745743
5410 | 2022/01/27 10:21:55 | 72241.3322 | 9.7501 | 1 | 17 | 11 | 0 | 0 | 0 | 1.763397 | 3.607448 | 6.361363 | 2.405119 | 4.42838 | 19.94624 | 16.21399 | [21 empty] | 6.462588 | -0.0131771
5411 | 2022/01/27 10:21:56 | 72241.5826 | 10.0005 | 1 | 17 | 11 | 0 | 0 | 0 | 1.763626 | 3.607872 | 6.362937 | 2.40524 | 4.42838 | 19.94667 | 16.21399 |  | 0.001672492 | [19 empty] | 6.462588 | -0.0131771
5412 | 2022/01/27 10:21:56 | 72241.584 | 10.0019 | 1 | 17 | 11 | 0 | 0 | 0 | 1.763626 | 3.607872 | 6.362937 | 2.405243 | 4.42838 | 19.94668 | 16.21399 |  | 0.001672492 | 0.03190106 | 0.2672169 | 4.630791 | [16 empty] | 6.462588 | -0.0131771
5413 | 2022/01/27 10:21:57 | 72242.6249 | 1.0008 | 1 | 18 | 11 | 0 | 0 | 0 | 0 | 3.546334 | 0 | 2.405243 | 4.42838 | 19.94668 | 16.21399 |  | -0.0123751 | [19 empty] | 5.962816 | -0.0131771
5414 | 2022/01/27 10:21:58 | 72243.6249 | 2.0008 | 1 | 18 | 11 | 0 | 0 | 0 | 0 | 3.545098 | 0 | 2.405243 | 4.42838 | 19.94668 | 16.21399 |  | -0.001890417 | [19 empty] | 6.584136 | 0.09995103
5415 | 2022/01/27 10:21:59 | 72244.6242 | 3.0001 | 1 | 18 | 11 | 0 | 0 | 0 | 0 | 3.544198 | 0 | 2.405243 | 4.42838 | 19.94668 | 16.21399 | [21 empty] | 6.118253 | 0.09995103
5416 | 2022/01/27 10:22:00 | 72245.6256 | 4.0015 | 1 | 18 | 11 | 0 | 0 | 0 | 0 | 3.543736 | 0 | 2.405243 | 4.42838 | 19.94668 | 16.21399 |  | -0.0008253484 | [19 empty] | 6.556405 | 0.154286
5417 | 2022/01/27 10:22:01 | 72246.625 | 5.0009 | 1 | 18 | 11 | 0 | 0 | 0 | 0 | 3.543432 | 0 | 2.405243 | 4.42838 | 19.94668 | 16.21399 | [21 empty] | 6.381344 | 0.154286
5418 | 2022/01/27 10:22:02 | 72247.6248 | 6.0007 | 1 | 18 | 11 | 0 | 0 | 0 | 0 | 3.542989 | 0 | 2.405243 | 4.42838 | 19.94668 | 16.21399 | [21 empty] | 5.933203 | -0.1947504
5419 | 2022/01/27 10:22:03 | 72248.6243 | 7.0002 | 1 | 18 | 11 | 0 | 0 | 0 | 0 | 3.542645 | 0 | 2.405243 | 4.42838 | 19.94668 | 16.21399 | [21 empty] | 6.564806 | 0.1437753
5420 | 2022/01/27 10:22:04 | 72249.625 | 8.0009 | 1 | 18 | 11 | 0 | 0 | 0 | 0 | 3.542636 | 0 | 2.405243 | 4.42838 | 19.94668 | 16.21399 |  | -0.0003235391 | [19 empty] | 5.969635 | -0.1323906
5421 | 2022/01/27 10:22:05 | 72250.6241 | 9 | 1 | 18 | 11 | 0 | 0 | 0 | 0 | 3.542509 | 0 | 2.405243 | 4.42838 | 19.94668 | 16.21399 | [21 empty] | 6.624851 | 0.0560987
5422 | 2022/01/27 10:22:06 | 72251.6251 | 10.001 | 1 | 18 | 11 | 0 | 0 | 0 | 0 | 3.542236 | 0 | 2.405243 | 4.42838 | 19.94668 | 16.21399 | [21 empty] | 6.191233 | 0.01315087
5423 | 2022/01/27 10:22:07 | 72252.625 | 11.0009 | 1 | 18 | 11 | 0 | 0 | 0 | 0 | 3.542177 | 0 | 2.405243 | 4.42838 | 19.94668 | 16.21399 | [21 empty] | 5.993722 | -0.0617221
5424 | 2022/01/27 10:22:08 | 72253.6242 | 12.0001 | 1 | 18 | 11 | 0 | 0 | 0 | 0 | 3.542048 | 0 | 2.405243 | 4.42838 | 19.94668 | 16.21399 | [21 empty] | 6.462193 | 0.1463971
5425 | 2022/01/27 10:22:09 | 72254.6256 | 13.0015 | 1 | 18 | 11 | 0 | 0 | 0 | 0 | 3.541988 | 0 | 2.405243 | 4.42838 | 19.94668 | 16.21399 | [21 empty] | 5.973467 | -0.1527268
5426 | 2022/01/27 10:22:10 | 72255.6241 | 14 | 1 | 18 | 11 | 0 | 0 | 0 | 0 | 3.54195 | 0 | 2.405243 | 4.42838 | 19.94668 | 16.21399 | [21 empty] | 6.679444 | 0.2206177
5427 | 2022/01/27 10:22:11 | 72256.6251 | 15.001 | 1 | 18 | 11 | 0 | 0 | 0 | 0 | 3.541973 | 0 | 2.405243 | 4.42838 | 19.94668 | 16.21399 | [21 empty] | 6.086702 | -0.1852319
5428 | 2022/01/27 10:22:12 | 72257.6249 | 16.0008 | 1 | 18 | 11 | 0 | 0 | 0 | 0 | 3.542028 | 0 | 2.405243 | 4.42838 | 19.94668 | 16.21399 |  | -0.000160505 | [19 empty] | 5.994661 | -0.1852319
5429 | 2022/01/27 10:22:13 | 72258.6243 | 17.0002 | 1 | 18 | 11 | 0 | 0 | 0 | 0 | 3.541823 | 0 | 2.405243 | 4.42838 | 19.94668 | 16.21399 | [21 empty] | 6.49967 | -0.008926392
5430 | 2022/01/27 10:22:14 | 72259.6243 | 18.0002 | 1 | 18 | 11 | 0 | 0 | 0 | 0 | 3.542059 | 0 | 2.405243 | 4.42838 | 19.94668 | 16.21399 | [21 empty] | 5.937783 | -0.008926392
5431 | 2022/01/27 10:22:15 | 72260.6243 | 19.0002 | 1 | 18 | 11 | 0 | 0 | 0 | 0 | 3.541979 | 0 | 2.405243 | 4.42838 | 19.94668 | 16.21399 | [21 empty] | 6.635995 | -0.09318143
5432 | 2022/01/27 10:22:16 | 72261.6252 | 20.0011 | 1 | 18 | 11 | 0 | 0 | 0 | 0 | 3.541811 | 0 | 2.405243 | 4.42838 | 19.94668 | 16.21399 | [21 empty] | 6.205101 | 0.1357833
5433 | 2022/01/27 10:22:17 | 72262.6244 | 21.0003 | 1 | 18 | 11 | 0 | 0 | 0 | 0 | 3.54172 | 0 | 2.405243 | 4.42838 | 19.94668 | 16.21399 | [21 empty] | 5.924778 | -0.2222553
5434 | 2022/01/27 10:22:18 | 72263.6242 | 22.0001 | 1 | 18 | 11 | 0 | 0 | 0 | 0 | 3.541867 | 0 | 2.405243 | 4.42838 | 19.94668 | 16.21399 | [21 empty] | 6.536135 | 0.1402077
5435 | 2022/01/27 10:22:19 | 72264.6243 | 23.0002 | 1 | 18 | 11 | 0 | 0 | 0 | 0 | 3.541818 | 0 | 2.405243 | 4.42838 | 19.94668 | 16.21399 | [21 empty] | 6.070596 | -0.09463966
5436 | 2022/01/27 10:22:20 | 72265.6243 | 24.0002 | 1 | 18 | 11 | 0 | 0 | 0 | 0 | 3.541936 | 0 | 2.405243 | 4.42838 | 19.94668 | 16.21399 | [21 empty] | 6.510706 | -0.02141714
5437 | 2022/01/27 10:22:21 | 72266.6243 | 25.0002 | 1 | 18 | 11 | 0 | 0 | 0 | 0 | 3.541765 | 0 | 2.405243 | 4.42838 | 19.94668 | 16.21399 | [21 empty] | 6.418753 | 0.1302162
5438 | 2022/01/27 10:22:22 | 72267.6251 | 26.001 | 1 | 18 | 11 | 0 | 0 | 0 | 0 | 3.54179 | 0 | 2.405243 | 4.42838 | 19.94668 | 16.21399 | [21 empty] | 5.933598 | -0.151611
5439 | 2022/01/27 10:22:23 | 72268.6243 | 27.0002 | 1 | 18 | 11 | 0 | 0 | 0 | 0 | 3.541788 | 0 | 2.405243 | 4.42838 | 19.94668 | 16.21399 | [21 empty] | 6.575839 | 0.2007002
5440 | 2022/01/27 10:22:24 | 72269.6244 | 28.0003 | 1 | 18 | 11 | 0 | 0 | 0 | 0 | 3.541842 | 0 | 2.405243 | 4.42838 | 19.94668 | 16.21399 |  | 1.611977e-05 | [19 empty] | 6.191742 | -0.12003
5441 | 2022/01/27 10:22:25 | 72270.6252 | 29.0011 | 1 | 18 | 11 | 0 | 0 | 0 | 0 | 3.541798 | 0 | 2.405243 | 4.42838 | 19.94668 | 16.21399 | [21 empty] | 6.394223 | -0.12003
5442 | 2022/01/27 10:22:26 | 72271.6245 | 30.0004 | 1 | 18 | 11 | 0 | 0 | 0 | 0 | 3.541893 | 0 | 2.405243 | 4.42838 | 19.94668 | 16.21399 | [21 empty] | 6.486689 | 0.02889574
5443 | 2022/01/27 10:22:27 | 72272.6245 | 31.0004 | 1 | 18 | 11 | 0 | 0 | 0 | 0 | 3.541612 | 0 | 2.405243 | 4.42838 | 19.94668 | 16.21399 | [21 empty] | 6.019295 | 0.02889574
5444 | 2022/01/27 10:22:28 | 72273.6253 | 32.0012 | 1 | 18 | 11 | 0 | 0 | 0 | 0 | 3.541698 | 0 | 2.405243 | 4.42838 | 19.94668 | 16.21399 | [21 empty] | 6.535627 | 0.1432905
5445 | 2022/01/27 10:22:29 | 72274.6247 | 33.0006 | 1 | 18 | 11 | 0 | 0 | 0 | 0 | 3.541815 | 0 | 2.405243 | 4.42838 | 19.94668 | 16.21399 | [21 empty] | 6.271689 | 0.1432905
5446 | 2022/01/27 10:22:30 | 72275.6251 | 34.001 | 1 | 18 | 11 | 0 | 0 | 0 | 0 | 3.541963 | 0 | 2.405243 | 4.42838 | 19.94668 | 16.21399 | [21 empty] | 5.889174 | -0.2020165
5447 | 2022/01/27 10:22:31 | 72276.6245 | 35.0004 | 1 | 18 | 11 | 0 | 0 | 0 | 0 | 3.541924 | 0 | 2.405243 | 4.42838 | 19.94668 | 16.21399 | [21 empty] | 6.589805 | 0.102888
5448 | 2022/01/27 10:22:32 | 72277.6254 | 36.0013 | 1 | 18 | 11 | 0 | 0 | 0 | 0 | 3.542064 | 0 | 2.405243 | 4.42838 | 19.94668 | 16.21399 | [21 empty] | 6.052039 | -0.05199283
5449 | 2022/01/27 10:22:33 | 72278.6252 | 37.0011 | 1 | 18 | 11 | 0 | 0 | 0 | 0 | 3.541886 | 0 | 2.405243 | 4.42838 | 19.94668 | 16.21399 | [21 empty] | 6.309941 | -0.04744232
5450 | 2022/01/27 10:22:34 | 72279.6251 | 38.001 | 1 | 18 | 11 | 0 | 0 | 0 | 0 | 3.542046 | 0 | 2.405243 | 4.42838 | 19.94668 | 16.21399 | [21 empty] | 6.428066 | 0.1649508
5451 | 2022/01/27 10:22:35 | 72280.6252 | 39.0011 | 1 | 18 | 11 | 0 | 0 | 0 | 0 | 3.542108 | 0 | 2.405243 | 4.42838 | 19.94668 | 16.21399 | [21 empty] | 5.908167 | -0.1624683
5452 | 2022/01/27 10:22:36 | 72281.6253 | 40.0012 | 1 | 18 | 11 | 0 | 0 | 0 | 0 | 3.54206 | 0 | 2.405243 | 4.42838 | 19.94668 | 16.21399 |  | -1.027402e-05 | [19 empty] | 6.526395 | 0.1931962
5453 | 2022/01/27 10:22:36 | 72281.6266 | 40.0025 | 1 | 18 | 11 | 0 | 0 | 0 | 0 | 3.54206 | 0 | 2.405243 | 4.42838 | 19.94668 | 16.21399 |  | -1.027402e-05 | 0.03190106 | 0 | 0 | [16 empty] | 6.526395 | 0.1931962
5454 | 2022/01/27 10:22:36 | 72281.6338 | 0.0013 | 1 | 19 | 11 | 0 | 0 | 0 | 0 | 3.543108 | 0 | 2.405243 | 4.42838 | 19.94668 | 16.21399 |  | -1.027402e-05 | 0.03190106 | 0 | 0 | [16 empty] | 6.525886 | 0.1929709
5455 | 2022/01/27 10:22:46 | 72291.6743 | 10.0004 | 1 | 20 | 11 | 0 | 0 | 0 | -1.50039 | 3.473895 | -5.212197 | 2.405243 | 4.432545 | 19.94668 | 16.22849 |  | -0.001048143 |  | 0.3153788 | 6.917371 | [16 empty] | 5.816024 | -0.1212299
5456 | 2022/01/27 10:22:56 | 72301.6743 | 20.0004 | 1 | 20 | 11 | 0 | 0 | 0 | -1.500345 | 3.464575 | -5.198058 | 2.405243 | 4.436713 | 19.94668 | 16.24295 |  | -0.0008778541 |  | 0.4064796 | 2.838093 | [16 empty] | 6.039073 | -0.137262
5457 | 2022/01/27 10:23:06 | 72311.6752 | 30.0013 | 1 | 20 | 11 | 0 | 0 | 0 | -1.500382 | 3.457308 | -5.187283 | 2.405243 | 4.440881 | 19.94668 | 16.25737 |  | -0.0007130236 |  | 0.5418569 | 2.10158 | [16 empty] | 6.185756 | 0.04844397
5458 | 2022/01/27 10:23:16 | 72321.6744 | 40.0005 | 1 | 20 | 11 | 0 | 0 | 0 | -1.500311 | 3.451498 | -5.17832 | 2.405243 | 4.445046 | 19.94668 | 16.27176 |  | -0.0005085625 |  | 0.687738 | 1.568929 | [16 empty] | 6.501478 | 0.02381116
5459 | 2022/01/27 10:23:26 | 72331.6746 | 50.0007 | 1 | 20 | 11 | 0 | 0 | 0 | -1.500371 | 3.446054 | -5.170359 | 2.405243 | 4.449214 | 19.94668 | 16.28614 |  | -0.0005575753 |  | 0.8223659 | [17 empty] | 5.762702 | -0.1094952
5460 | 2022/01/27 10:23:36 | 72341.6741 | 60.0002 | 1 | 20 | 11 | 0 | 0 | 0 | -1.500165 | 3.44187 | -5.163373 | 2.405243 | 4.453382 | 19.94668 | 16.30049 |  | -0.0003996922 |  | 0.9062619 | 1.154742 | [16 empty] | 6.254075 | 0.08109957
5461 | 2022/01/27 10:23:46 | 72351.6741 | 70.0002 | 1 | 20 | 11 | 0 | 0 | 0 | -1.500153 | 3.437699 | -5.157074 | 2.405243 | 4.457546 | 19.94668 | 16.31481 |  | -0.0003830445 | [19 empty] | 6.495918 | -0.02491534
5462 | 2022/01/27 10:23:56 | 72361.675 | 80.0011 | 1 | 20 | 11 | 0 | 0 | 0 | -1.500134 | 3.434232 | -5.151808 | 2.405243 | 4.461713 | 19.94668 | 16.32913 |  | -0.0002279254 |  | 1.057224 | [17 empty] | 6.085289 | -0.1352194
5463 | 2022/01/27 10:24:06 | 72371.6758 | 90.0019 | 1 | 20 | 11 | 0 | 0 | 0 | -1.500154 | 3.43088 | -5.146848 | 2.405243 | 4.465881 | 19.94668 | 16.34344 |  | -0.0002765112 |  | 1.247825 | 0.8621044 | [16 empty] | 6.210187 | -0.03308952
5464 | 2022/01/27 10:24:16 | 72381.6751 | 100.0012 | 1 | 20 | 11 | 0 | 0 | 0 | -1.500179 | 3.428355 | -5.143146 | 2.405243 | 4.470048 | 19.94668 | 16.35773 |  | -0.0002771356 | [19 empty] | 6.65391 | 0.1037738
5465 | 2022/01/27 10:24:26 | 72391.6761 | 110.0022 | 1 | 20 | 11 | 0 | 0 | 0 | -1.500179 | 3.425537 | -5.138919 | 2.405243 | 4.474213 | 19.94668 | 16.372 |  | -0.0002590505 |  | 1.526241 | [17 empty] | 6.417711 | -0.08119255
5466 | 2022/01/27 10:24:36 | 72401.6747 | 120.0008 | 1 | 20 | 11 | 0 | 0 | 0 | -1.500153 | 3.423465 | -5.135721 | 2.405243 | 4.478381 | 19.94668 | 16.38627 |  | -0.0002189507 | [19 empty] | 6.038136 | -0.1913935
5467 | 2022/01/27 10:24:46 | 72411.6747 | 130.0008 | 1 | 20 | 11 | 0 | 0 | 0 | -1.500171 | 3.421239 | -5.132444 | 2.405243 | 4.482548 | 19.94668 | 16.40054 |  | -0.0002035434 |  | 1.846278 | 0.6012911 | [16 empty] | 6.139436 | -0.1492965
5468 | 2022/01/27 10:24:56 | 72421.6749 | 140.001 | 1 | 20 | 11 | 0 | 0 | 0 | -1.500189 | 3.419183 | -5.129421 | 2.405243 | 4.486713 | 19.94668 | 16.41478 |  | -0.0002255541 | [19 empty] | 6.37893 | 0.1191023
5469 | 2022/01/27 10:25:06 | 72431.6743 | 150.0004 | 1 | 20 | 11 | 0 | 0 | 0 | -1.500127 | 3.417712 | -5.127002 | 2.405243 | 4.490881 | 19.94668 | 16.42903 |  | -0.0001659983 | [19 empty] | 6.534117 | 0.1770097
5470 | 2022/01/27 10:25:16 | 72441.6743 | 160.0004 | 1 | 20 | 11 | 0 | 0 | 0 | -1.500131 | 3.41577 | -5.124102 | 2.405243 | 4.495048 | 19.94668 | 16.44327 |  | -0.0001634985 |  | 2.203396 | [17 empty] | 6.550742 | 0.03975719
5471 | 2022/01/27 10:25:26 | 72451.6747 | 170.0008 | 1 | 20 | 11 | 0 | 0 | 0 | -1.500179 | 3.414369 | -5.122165 | 2.405243 | 4.499213 | 19.94668 | 16.45749 |  | -0.0001759851 | [19 empty] | 6.672372 | 0.1411381
5472 | 2022/01/27 10:25:36 | 72461.6746 | 180.0007 | 1 | 20 | 11 | 0 | 0 | 0 | -1.500187 | 3.412536 | -5.119442 | 2.405243 | 4.50338 | 19.94668 | 16.47171 |  | -0.0001479172 | [19 empty] | 6.633972 | 0.1656976
5473 | 2022/01/27 10:25:46 | 72471.6746 | 190.0007 | 1 | 20 | 11 | 0 | 0 | 0 | -1.500119 | 3.411017 | -5.116931 | 2.405243 | 4.507547 | 19.94668 | 16.48593 |  | -0.0001191453 |  | 2.481524 | 0.4200941 | [16 empty] | 6.420385 | 0.1008272
5474 | 2022/01/27 10:25:56 | 72481.6747 | 200.0008 | 1 | 20 | 11 | 0 | 0 | 0 | -1.500117 | 3.409446 | -5.114568 | 2.405243 | 4.511712 | 19.94668 | 16.50014 |  | -0.0001252791 | [19 empty] | 6.572422 | 0.0630936
5475 | 2022/01/27 10:26:06 | 72491.6756 | 210.0017 | 1 | 20 | 11 | 0 | 0 | 0 | -1.500138 | 3.408096 | -5.112614 | 2.405243 | 4.515879 | 19.94668 | 16.51434 |  | -0.0001604895 | [19 empty] | 6.693104 | 0.2055585
5476 | 2022/01/27 10:26:16 | 72501.6748 | 220.0009 | 1 | 20 | 11 | 0 | 0 | 0 | -1.500183 | 3.40649 | -5.110358 | 2.405243 | 4.520046 | 19.94668 | 16.52854 |  | -0.0001536587 |  | 2.883603 | [17 empty] | 6.701935 | 0.1445264
5477 | 2022/01/27 10:26:26 | 72511.6743 | 230.0004 | 1 | 20 | 11 | 0 | 0 | 0 | -1.500137 | 3.404915 | -5.107839 | 2.405243 | 4.524211 | 19.94668 | 16.54272 |  | -0.0001367852 | [19 empty] | 6.676917 | 0.08390963
5478 | 2022/01/27 10:26:36 | 72521.6753 | 240.0014 | 1 | 20 | 11 | 0 | 0 | 0 | -1.500113 | 3.403467 | -5.105585 | 2.405243 | 4.528378 | 19.94668 | 16.55691 |  | -0.0001248168 | [19 empty] | 6.646843 | 0.2290273
5479 | 2022/01/27 10:26:46 | 72531.6752 | 250.0013 | 1 | 20 | 11 | 0 | 0 | 0 | -1.500122 | 3.401976 | -5.103379 | 2.405243 | 4.532546 | 19.94668 | 16.57109 |  | -0.0001520982 |  |  | 0.3717633 | [16 empty] | 5.990801 | -0.08070588
5480 | 2022/01/27 10:26:56 | 72541.6754 | 260.0015 | 1 | 20 | 11 | 0 | 0 | 0 | -1.500169 | 3.400165 | -5.100822 | 2.405243 | 4.536713 | 19.94668 | 16.58526 |  | -0.0001976571 |  | 2.63463 | [17 empty] | 6.556231 | -0.02515107
5481 | 2022/01/27 10:27:06 | 72551.6748 | 270.0009 | 1 | 20 | 11 | 0 | 0 | 0 | -1.500181 | 3.398513 | -5.098385 | 2.405243 | 4.540878 | 19.94668 | 16.59942 |  | -0.0001574401 | [19 empty] | 6.063516 | -0.1929528
5482 | 2022/01/27 10:27:16 | 72561.6757 | 280.0018 | 1 | 20 | 11 | 0 | 0 | 0 | -1.500187 | 3.396909 | -5.095999 | 2.405243 | 4.545045 | 19.94668 | 16.61358 |  | -0.000128182 | [19 empty] | 6.351979 | -0.07356286
5483 | 2022/01/27 10:27:26 | 72571.6741 | 290.0002 | 1 | 20 | 11 | 0 | 0 | 0 | -1.500194 | 3.395126 | -5.093348 | 2.405243 | 4.549212 | 19.94668 | 16.62773 |  | -0.0002071502 |  | 2.467629 | [17 empty] | 6.652401 | 0.07465899
5484 | 2022/01/27 10:27:36 | 72581.675 | 300.0011 | 1 | 20 | 11 | 0 | 0 | 0 | -1.500146 | 3.393525 | -5.090783 | 2.405243 | 4.553378 | 19.94668 | 16.64187 |  | -0.0001770498 | [19 empty] | 6.48875 | 0.08738786
5485 | 2022/01/27 10:27:46 | 72591.6759 | 310.002 | 1 | 20 | 11 | 0 | 0 | 0 | -1.500063 | 3.391579 | -5.087582 | 2.405243 | 4.557545 | 19.94668 | 16.65601 |  | -0.0001744245 |  |  | 0.3988669 | [16 empty] | 6.421289 | 0.111931
5486 | 2022/01/27 10:27:56 | 72601.6746 | 320.0007 | 1 | 20 | 11 | 0 | 0 | 0 | -1.500071 | 3.390188 | -5.085523 | 2.405243 | 4.561713 | 19.94668 | 16.67014 |  | -0.0001349512 |  | 2.474596 | [17 empty] | 6.573824 | -0.02974898
5487 | 2022/01/27 10:28:06 | 72611.6741 | 330.0002 | 1 | 20 | 11 | 0 | 0 | 0 | -1.500081 | 3.387786 | -5.081953 | 2.405243 | 4.565877 | 19.94668 | 16.68425 |  | -0.0001159251 | [19 empty] | 6.608885 | 0.1496452
5488 | 2022/01/27 10:28:16 | 72621.6746 | 340.0007 | 1 | 20 | 11 | 0 | 0 | 0 | -1.50013 | 3.386096 | -5.079584 | 2.405243 | 4.570045 | 19.94668 | 16.69837 |  | -0.0001883542 |  | 2.287307 | [17 empty] | 6.622766 | 0.1481146
5489 | 2022/01/27 10:28:26 | 72631.6748 | 350.0009 | 1 | 20 | 11 | 0 | 0 | 0 | -1.500142 | 3.384146 | -5.0767 | 2.405243 | 4.574212 | 19.94668 | 16.71247 |  | -0.0001942656 | [19 empty] | 6.662535 | 0.1178542
5490 | 2022/01/27 10:28:36 | 72641.6741 | 360.0002 | 1 | 20 | 11 | 0 | 0 | 0 | -1.500115 | 3.382447 | -5.074059 | 2.405243 | 4.578376 | 19.94668 | 16.72656 |  | -0.0001590719 | [19 empty] | 6.724406 | 0.2002171
5491 | 2022/01/27 10:28:46 | 72651.674 | 370.0001 | 1 | 20 | 11 | 0 | 0 | 0 | -1.500081 | 3.380401 | -5.070875 | 2.405243 | 4.582544 | 19.94668 | 16.74066 |  | -0.000221126 |  | 2.159548 | 0.45609 | [16 empty] | 6.311186 | 0.08563191
5492 | 2022/01/27 10:28:56 | 72661.6745 | 380.0006 | 1 | 20 | 11 | 0 | 0 | 0 | -1.500202 | 3.378578 | -5.068549 | 2.405243 | 4.586711 | 19.94668 | 16.75474 |  | -0.0001714023 | [19 empty] | 6.130429 | -0.1287246
5493 | 2022/01/27 10:29:04 | 72670.079 | 388.4051 | 1 | 20 | 11 | 0 | 0 | 0 | -1.500173 | 3.376923 | -5.065969 | 2.405243 | 4.590214 | 19.94668 | 16.76657 |  | -0.0001801323 | 0.03190106 | 2.159548 | 0.45609 | [16 empty] | 6.847288 | 0.2238622
5494 | 2022/01/27 10:30:04 | 72730.1208 | 60.001 | 1 | 21 | 11 | 0 | 0 | 0 | 0 | 3.46821 | 0 | 2.405243 | 4.590214 | 19.94668 | 16.76657 |  | 0.0002097742 | [19 empty] | 6.394364 | -0.002604127
5495 | 2022/01/27 10:31:04 | 72790.1198 | 120 | 1 | 21 | 11 | 0 | 0 | 0 | 0 | 3.474938 | 0 | 2.405243 | 4.590214 | 19.94668 | 16.76657 |  | 5.140452e-05 | [19 empty] | 6.101621 | -0.04509449
5496 | 2022/01/27 10:32:04 | 72850.122 | 180.0022 | 1 | 21 | 11 | 0 | 0 | 0 | 0 | 3.477728 | 0 | 2.405243 | 4.590214 | 19.94668 | 16.76657 |  | 2.967612e-05 |  | 0 | [17 empty] | 6.220018 | 0.03815293
5497 | 2022/01/27 10:33:04 | 72910.1202 | 240.0004 | 1 | 21 | 11 | 0 | 0 | 0 | 0 | 3.479291 | 0 | 2.405243 | 4.590214 | 19.94668 | 16.76657 |  | 2.647471e-05 | [19 empty] | 6.003011 | -0.1749921
5498 | 2022/01/27 10:34:04 | 72970.1202 | 300.0004 | 1 | 21 | 11 | 0 | 0 | 0 | 0 | 3.480661 | 0 | 2.405243 | 4.590214 | 19.94668 | 16.76657 |  | 2.208695e-05 |  | 0 | [17 empty] | 6.278144 | 0.1451531
5499 | 2022/01/27 10:35:04 | 73030.1199 | 360.0001 | 1 | 21 | 11 | 0 | 0 | 0 | 0 | 3.481347 | 0 | 2.405243 | 4.590214 | 19.94668 | 16.76657 |  | 2.923927e-06 | [19 empty] | 6.155055 | 0.09511709
5500 | 2022/01/27 10:36:04 | 73090.1208 | 420.001 | 1 | 21 | 11 | 0 | 0 | 0 | 0 | 3.481717 | 0 | 2.405243 | 4.590214 | 19.94668 | 16.76657 |  | -1.647645e-05 |  | 0 | [17 empty] | 5.909884 | -0.184693
5501 | 2022/01/27 10:37:04 | 73150.1204 | 480.0006 | 1 | 21 | 11 | 0 | 0 | 0 | 0 | 3.482244 | 0 | 2.405243 | 4.590214 | 19.94668 | 16.76657 |  | -1.876783e-05 | [19 empty] | 5.814531 | -0.1892036
5502 | 2022/01/27 10:38:04 | 73210.1212 | 540.0014 | 1 | 21 | 11 | 0 | 0 | 0 | 0 | 3.482687 | 0 | 2.405243 | 4.590214 | 19.94668 | 16.76657 |  | 2.026976e-05 |  | 0 | [17 empty] | 5.68301 | -0.2012521
5503 | 2022/01/27 10:39:04 | 73270.1203 | 600.0005 | 1 | 21 | 11 | 0 | 0 | 0 | 0 | 3.483105 | 0 | 2.405243 | 4.590214 | 19.94668 | 16.76657 |  | 4.243891e-05 | [19 empty] | 6.227548 | 0.1811746
5504 | 2022/01/27 10:40:04 | 73330.12 | 660.0002 | 1 | 21 | 11 | 0 | 0 | 0 | 0 | 3.483359 | 0 | 2.405243 | 4.590214 | 19.94668 | 16.76657 |  | 4.523847e-05 |  | 0 | [17 empty] | 5.624637 | -0.1159854
5505 | 2022/01/27 10:41:04 | 73390.1207 | 720.0009 | 1 | 21 | 11 | 0 | 0 | 0 | 0 | 3.483317 | 0 | 2.405243 | 4.590214 | 19.94668 | 16.76657 |  | 1.153766e-05 | [19 empty] | 5.931015 | 0.006377548
5506 | 2022/01/27 10:42:04 | 73450.1207 | 780.0009 | 1 | 21 | 11 | 0 | 0 | 0 | 0 | 3.483681 | 0 | 2.405243 | 4.590214 | 19.94668 | 16.76657 |  | -1.256561e-05 |  | 0 | [17 empty] | 5.597728 | -0.0777635
5507 | 2022/01/27 10:43:04 | 73510.1206 | 840.0008 | 1 | 21 | 11 | 0 | 0 | 0 | 0 | 3.483977 | 0 | 2.405243 | 4.590214 | 19.94668 | 16.76657 |  | 1.197239e-05 | [19 empty] | 6.076337 | 0.1103228
5508 | 2022/01/27 10:44:04 | 73570.1205 | 900.0007 | 1 | 21 | 11 | 0 | 0 | 0 | 0 | 3.484274 | 0 | 2.405243 | 4.590214 | 19.94668 | 16.76657 |  | 1.280195e-05 |  | 0 | [17 empty] | 5.741258 | -0.09350672
5509 | 2022/01/27 10:45:04 | 73630.1202 | 960.0004 | 1 | 21 | 11 | 0 | 0 | 0 | 0 | 3.484436 | 0 | 2.405243 | 4.590214 | 19.94668 | 16.76657 |  | 3.113768e-05 | [19 empty] | 5.939333 | -0.00130102
5510 | 2022/01/27 10:46:04 | 73690.121 | 1020.0012 | 1 | 21 | 11 | 0 | 0 | 0 | 0 | 3.484374 | 0 | 2.405243 | 4.590214 | 19.94668 | 16.76657 |  | 6.954089e-06 |  | 0 | [17 empty] | 6.097549 | 0.08090109
5511 | 2022/01/27 10:47:04 | 73750.1208 | 1080.001 | 1 | 21 | 11 | 0 | 0 | 0 | 0 | 3.484818 | 0 | 2.405243 | 4.590214 | 19.94668 | 16.76657 |  | -2.583926e-05 | [19 empty] | 5.459675 | -0.08777738
5512 | 2022/01/27 10:48:04 | 73810.1199 | 1140.0001 | 1 | 21 | 11 | 0 | 0 | 0 | 0 | 3.484764 | 0 | 2.405243 | 4.590214 | 19.94668 | 16.76657 |  | -2.165143e-05 |  | 0 | [17 empty] | 5.301711 | -0.1258495
5513 | 2022/01/27 10:49:04 | 73870.1203 | 1200.0005 | 1 | 21 | 11 | 0 | 0 | 0 | 0 | 3.484882 | 0 | 2.405243 | 4.590214 | 19.94668 | 16.76657 |  | 1.102308e-05 | [19 empty] | 5.693505 | 0.132843
5514 | 2022/01/27 10:50:04 | 73930.1212 | 1260.0014 | 1 | 21 | 11 | 0 | 0 | 0 | 0 | 3.484922 | 0 | 2.405243 | 4.590214 | 19.94668 | 16.76657 |  | -1.082634e-05 |  | 0 | [17 empty] | 5.576414 | 0.1066659
5515 | 2022/01/27 10:51:04 | 73990.1201 | 1320.0003 | 1 | 21 | 11 | 0 | 0 | 0 | 0 | 3.485059 | 0 | 2.405243 | 4.590214 | 19.94668 | 16.76657 |  | 2.125792e-05 | [19 empty] | 5.471725 | 0.02347723
5516 | 2022/01/27 10:52:04 | 74050.12 | 1380.0002 | 1 | 21 | 11 | 0 | 0 | 0 | 0 | 3.485312 | 0 | 2.405243 | 4.590214 | 19.94668 | 16.76657 |  | 2.655022e-05 |  | 0 | [17 empty] | 4.908604 | -0.06383389
5517 | 2022/01/27 10:53:04 | 74110.1201 | 1440.0003 | 1 | 21 | 11 | 0 | 0 | 0 | 0 | 3.485407 | 0 | 2.405243 | 4.590214 | 19.94668 | 16.76657 |  | -7.941425e-06 | [19 empty] | 5.381871 | 0.1097274
5518 | 2022/01/27 10:54:04 | 74170.1205 | 1500.0007 | 1 | 21 | 11 | 0 | 0 | 0 | 0 | 3.485553 | 0 | 2.405243 | 4.590214 | 19.94668 | 16.76657 |  | -1.161726e-05 |  | 0 | [17 empty] | 4.874751 | -0.0130333
5519 | 2022/01/27 10:55:04 | 74230.1204 | 1560.0006 | 1 | 21 | 11 | 0 | 0 | 0 | 0 | 3.485504 | 0 | 2.405243 | 4.590214 | 19.94668 | 16.76657 |  | 1.62e-05 | [19 empty] | 5.146467 | 0.1373802
5520 | 2022/01/27 10:56:04 | 74290.1219 | 1620.0021 | 1 | 21 | 11 | 0 | 0 | 0 | 0 | 3.485526 | 0 | 2.405243 | 4.590214 | 19.94668 | 16.76657 |  | 1.667401e-05 |  | 0 | [17 empty] | 5.25449 | 0.04012793
5521 | 2022/01/27 10:57:04 | 74350.1202 | 1680.0004 | 1 | 21 | 11 | 0 | 0 | 0 | 0 | 3.485374 | 0 | 2.405243 | 4.590214 | 19.94668 | 16.76657 |  | 7.90257e-06 | [19 empty] | 5.042675 | -0.06694362
5522 | 2022/01/27 10:58:04 | 74410.1209 | 1740.0011 | 1 | 21 | 11 | 0 | 0 | 0 | 0 | 3.485503 | 0 | 2.405243 | 4.590214 | 19.94668 | 16.76657 |  | -9.837885e-06 |  | 0 | [17 empty] | 4.845578 | -0.1079489
5523 | 2022/01/27 10:59:04 | 74470.1208 | 1800.001 | 1 | 21 | 11 | 0 | 0 | 0 | 0 | 3.48577 | 0 | 2.405243 | 4.590214 | 19.94668 | 16.76657 |  | -1.22889e-05 | [19 empty] | 5.081674 | -0.007239282
5524 | 2022/01/27 10:59:04 | 74470.1221 | 1800.0023 | 1 | 21 | 11 | 0 | 0 | 0 | 0 | 3.485819 | 0 | 2.405243 | 4.590214 | 19.94668 | 16.76657 |  | -1.22889e-05 | 0.03190106 | 0 | 0 | [16 empty] | 5.081674 | -0.007239282
5525 | 2022/01/27 10:59:04 | 74470.1293 | 0.0015 | 1 | 22 | 11 | 0 | 0 | 0 | 0 | 3.485855 | 0 | 2.405243 | 4.590214 | 19.94668 | 16.76657 |  | -1.22889e-05 | 0.03190106 | 0 | 0 | [16 empty] | 5.08167 | -0.00723583
5526 | 2022/01/27 10:59:04 | 74470.1365 | 0.0014 | 1 | 23 | 12 | 0 | 0 | 0 | 0 | 3.485909 | 0 | 2.405243 | 4.590214 | 19.94668 | 16.76657 |  | -1.22889e-05 | 0.03190106 | 0 | 0 | [16 empty] | 5.081665 | -0.007232378
5527 | 2022/01/27 11:05:02 | 74827.7996 | 60.0014 | 1 | 14 | 12 | 0 | 0 | 0 | 0 | 3.486353 | 0 | 2.405243 | 4.590214 | 19.94668 | 16.76657 |  | -1.094479e-05 | [19 empty] | 4.859744 | 0.164236
5528 | 2022/01/27 11:06:02 | 74887.7987 | 120.0005 | 1 | 14 | 12 | 0 | 0 | 0 | 0 | 3.486454 | 0 | 2.405243 | 4.590214 | 19.94668 | 16.76657 |  | -5.294678e-06 | [19 empty] | 4.514116 | -0.1293163
5529 | 2022/01/27 11:07:02 | 74947.799 | 180.0008 | 1 | 14 | 12 | 0 | 0 | 0 | 0 | 3.486325 | 0 | 2.405243 | 4.590214 | 19.94668 | 16.76657 |  | 1.465805e-05 |  | 0 | 0 | [16 empty] | 4.676655 | -0.07062167
5530 | 2022/01/27 11:08:02 | 75007.7986 | 240.0004 | 1 | 14 | 12 | 0 | 0 | 0 | 0 | 3.486485 | 0 | 2.405243 | 4.590214 | 19.94668 | 16.76657 |  | -3.911708e-06 | [19 empty] | 4.526393 | -0.1508997
5531 | 2022/01/27 11:09:02 | 75067.7985 | 300.0003 | 1 | 14 | 12 | 0 | 0 | 0 | 0 | 3.486514 | 0 | 2.405243 | 4.590214 | 19.94668 | 16.76657 |  | 4.267317e-06 |  | 0 | 0 | [16 empty] | 4.492988 | -0.1197596
5532 | 2022/01/27 11:09:02 | 75067.8 | 300.0018 | 1 | 14 | 12 | 0 | 0 | 0 | 0 | 3.48652 | 0 | 2.405243 | 4.590214 | 19.94668 | 16.76657 |  | 4.267317e-06 | 0.03190106 | 0 | 0 | [16 empty] | 4.492988 | -0.1197596
5533 | 2022/01/27 11:09:02 | 75068.0898 | 0.2514 | 1 | 15 | 12 | 0 | 0 | 0 | -1.671226 | 3.170241 | -5.298189 | 2.404667 | 4.590215 | 19.94482 | 16.76657 |  | -0.230424 |  | 0.004584706 | 218.1165 | [16 empty] | 4.947266 | 0.1419619
5534 | 2022/01/27 11:09:02 | 75068.3386 | 0.5002 | 1 | 15 | 12 | 0 | 0 | 0 | -3.115861 | 3.159791 | -9.84547 | 2.404051 | 4.590215 | 19.94288 | 16.76657 | [21 empty] | 4.947266 | 0.1419619
5535 | 2022/01/27 11:09:03 | 75068.59 | 0.7516 | 1 | 15 | 12 | 0 | 0 | 0 | -4.269275 | 3.154002 | -13.4653 | 2.403447 | 4.590215 | 19.94097 | 16.76657 |  | -0.02473435 |  | 0.09010298 | 11.26544 | [16 empty] | 4.947266 | 0.1419619
5536 | 2022/01/27 11:09:03 | 75068.8386 | 1.0002 | 1 | 15 | 12 | 0 | 0 | 0 | -5.172078 | 3.148914 | -16.28643 | 2.402829 | 4.590215 | 19.93902 | 16.76657 | [21 empty] | 5.103525 | 0.1419619
5537 | 2022/01/27 11:09:03 | 75069.0898 | 1.2514 | 1 | 15 | 12 | 0 | 0 | 0 | -5.910969 | 3.145052 | -18.5903 | 2.402211 | 4.590215 | 19.93708 | 16.76657 | [21 empty] | 5.103525 | 0.1419619
5538 | 2022/01/27 11:09:03 | 75069.3395 | 1.5011 | 1 | 15 | 12 | 0 | 0 | 0 | -6.500688 | 3.141244 | -20.42025 | 2.401604 | 4.590215 | 19.93517 | 16.76657 | [21 empty] | 5.103525 | 0.1419619
5539 | 2022/01/27 11:09:04 | 75069.589 | 1.7506 | 1 | 15 | 12 | 0 | 0 | 0 | -6.961998 | 3.138022 | -21.8469 | 2.400988 | 4.590215 | 19.93324 | 16.76657 |  | -0.01329475 |  | 0.1583713 | 7.240055 | [16 empty] | 4.674904 | -0.0851132
5540 | 2022/01/27 11:09:04 | 75069.8395 | 2.0011 | 1 | 15 | 12 | 0 | 0 | 0 | -7.339499 | 3.134706 | -23.00717 | 2.400371 | 4.590215 | 19.9313 | 16.76657 | [21 empty] | 4.674904 | -0.0851132
5541 | 2022/01/27 11:09:04 | 75070.09 | 2.2516 | 1 | 15 | 12 | 0 | 0 | 0 | -7.640769 | 3.131693 | -23.92854 | 2.399763 | 4.590215 | 19.92939 | 16.76657 | [21 empty] | 4.674904 | -0.0851132
5542 | 2022/01/27 11:09:04 | 75070.3388 | 2.5004 | 1 | 15 | 12 | 0 | 0 | 0 | -7.876453 | 3.128627 | -24.64248 | 2.399148 | 4.590215 | 19.92747 | 16.76657 | [21 empty] | 4.412222 | -0.08208811
5543 | 2022/01/27 11:09:05 | 75070.5906 | 2.7522 | 1 | 15 | 12 | 0 | 0 | 0 | -8.069324 | 3.125978 | -25.22453 | 2.39853 | 4.590215 | 19.92554 | 16.76657 |  | -0.012326 |  | 0.2015655 | 5.578152 | [16 empty] | 4.412222 | -0.08208811
5544 | 2022/01/27 11:09:05 | 75070.8388 | 3.0004 | 1 | 15 | 12 | 0 | 0 | 0 | -8.220188 | 3.1232 | -25.67329 | 2.397923 | 4.590215 | 19.92364 | 16.76657 | [21 empty] | 4.412222 | -0.08208811
5545 | 2022/01/27 11:09:05 | 75071.0889 | 3.2505 | 1 | 15 | 12 | 0 | 0 | 0 | -8.343562 | 3.120708 | -26.03782 | 2.397307 | 4.590215 | 19.92172 | 16.76657 | [21 empty] | 4.801567 | -0.08208811
5546 | 2022/01/27 11:09:05 | 75071.3396 | 3.5012 | 1 | 15 | 12 | 0 | 0 | 0 | -8.441993 | 3.117877 | -26.3211 | 2.396703 | 4.590215 | 19.91983 | 16.76657 | [21 empty] | 4.801567 | -0.08208811
5547 | 2022/01/27 11:09:06 | 75071.5891 | 3.7507 | 1 | 15 | 12 | 0 | 0 | 0 | -8.518967 | 3.115483 | -26.5407 | 2.396085 | 4.590215 | 19.91791 | 16.76657 |  | -0.009520065 |  | 0.2478742 | 4.745487 | [16 empty] | 5.102047 | 0.2155703
5548 | 2022/01/27 11:09:06 | 75071.8395 | 4.0011 | 1 | 15 | 12 | 0 | 0 | 0 | -8.581969 | 3.112891 | -26.71473 | 2.395464 | 4.590215 | 19.91597 | 16.76657 | [21 empty] | 5.102047 | 0.2155703
5549 | 2022/01/27 11:09:06 | 75072.0901 | 4.2517 | 1 | 15 | 12 | 0 | 0 | 0 | -8.632274 | 3.110643 | -26.85192 | 2.394862 | 4.590215 | 19.9141 | 16.76657 | [21 empty] | 5.102047 | 0.2155703
5550 | 2022/01/27 11:09:06 | 75072.3387 | 4.5003 | 1 | 15 | 12 | 0 | 0 | 0 | -8.671649 | 3.108075 | -26.95214 | 2.394244 | 4.590215 | 19.91218 | 16.76657 | [21 empty] | 4.956501 | -0.04548326
5551 | 2022/01/27 11:09:07 | 75072.5891 | 4.7507 | 1 | 15 | 12 | 0 | 0 | 0 | -8.703835 | 3.106026 | -27.03434 | 2.393625 | 4.590215 | 19.91026 | 16.76657 |  | -0.009596081 |  | 0.2579539 | 4.247581 | [16 empty] | 4.956501 | -0.04548326
5552 | 2022/01/27 11:09:07 | 75072.8396 | 5.0012 | 1 | 15 | 12 | 0 | 0 | 0 | -8.729482 | 3.103624 | -27.09303 | 2.393019 | 4.590215 | 19.90837 | 16.76657 | [21 empty] | 4.956501 | -0.04548326
5553 | 2022/01/27 11:09:07 | 75073.089 | 5.2506 | 1 | 15 | 12 | 0 | 0 | 0 | -8.749557 | 3.101352 | -27.13546 | 2.392401 | 4.590215 | 19.90646 | 16.76657 | [21 empty] | 4.609559 | -0.04548326
5554 | 2022/01/27 11:09:07 | 75073.3389 | 5.5005 | 1 | 15 | 12 | 0 | 0 | 0 | -8.766059 | 3.099006 | -27.16607 | 2.391799 | 4.590215 | 19.90459 | 16.76657 | [21 empty] | 4.609559 | -0.04548326
5555 | 2022/01/27 11:09:08 | 75073.5885 | 5.7501 | 1 | 15 | 12 | 0 | 0 | 0 | -8.779027 | 3.096834 | -27.18719 | 2.391181 | 4.590215 | 19.90267 | 16.76657 |  | -0.009679672 |  | 0.2537349 | 3.870363 | [16 empty] | 4.609559 | -0.04548326
5556 | 2022/01/27 11:09:08 | 75073.8387 | 6.0003 | 1 | 15 | 12 | 0 | 0 | 0 | -8.789624 | 3.094838 | -27.20246 | 2.390561 | 4.590215 | 19.90075 | 16.76657 | [21 empty] | 4.741386 | -0.06722331
5557 | 2022/01/27 11:09:08 | 75074.089 | 6.2506 | 1 | 15 | 12 | 0 | 0 | 0 | -8.798028 | 3.092568 | -27.2085 | 2.389956 | 4.590215 | 19.89888 | 16.76657 | [21 empty] | 4.741386 | -0.06722331
5558 | 2022/01/27 11:09:08 | 75074.3394 | 6.501 | 1 | 15 | 12 | 0 | 0 | 0 | -8.804612 | 3.09051 | -27.21074 | 2.38934 | 4.590215 | 19.89698 | 16.76657 | [21 empty] | 4.741386 | -0.06722331
5559 | 2022/01/27 11:09:09 | 75074.5892 | 6.7508 | 1 | 15 | 12 | 0 | 0 | 0 | -8.810016 | 3.088196 | -27.20706 | 2.38872 | 4.590215 | 19.89506 | 16.76657 |  | -0.008989482 |  | 0.2804809 | 3.597125 | [16 empty] | 5.186955 | 0.1392403
5560 | 2022/01/27 11:09:09 | 75074.8388 | 7.0004 | 1 | 15 | 12 | 0 | 0 | 0 | -8.814291 | 3.086185 | -27.20253 | 2.388118 | 4.590215 | 19.89321 | 16.76657 | [21 empty] | 5.186955 | 0.1392403
5561 | 2022/01/27 11:09:09 | 75075.089 | 7.2506 | 1 | 15 | 12 | 0 | 0 | 0 | -8.817596 | 3.084072 | -27.1941 | 2.3875 | 4.590215 | 19.8913 | 16.76657 | [21 empty] | 5.186955 | 0.1392403
5562 | 2022/01/27 11:09:09 | 75075.3396 | 7.5012 | 1 | 15 | 12 | 0 | 0 | 0 | -8.820388 | 3.082112 | -27.18542 | 2.38688 | 4.590215 | 19.88939 | 16.76657 | [21 empty] | 5.292605 | 0.1392403
5563 | 2022/01/27 11:09:10 | 75075.589 | 7.7506 | 1 | 15 | 12 | 0 | 0 | 0 | -8.822726 | 3.080011 | -27.17409 | 2.386278 | 4.590215 | 19.88753 | 16.76657 |  | -0.008956923 |  | 0.3070993 | 3.504508 | [16 empty] | 5.292605 | 0.1392403
5564 | 2022/01/27 11:09:10 | 75075.8386 | 8.0002 | 1 | 15 | 12 | 0 | 0 | 0 | -8.824541 | 3.078091 | -27.16274 | 2.385658 | 4.590215 | 19.88562 | 16.76657 | [21 empty] | 5.292605 | 0.1392403
5565 | 2022/01/27 11:09:10 | 75076.0901 | 8.2517 | 1 | 15 | 12 | 0 | 0 | 0 | -8.825973 | 3.075877 | -27.14761 | 2.38504 | 4.590215 | 19.88372 | 16.76657 | [21 empty] | 4.950995 | -0.07373735
5566 | 2022/01/27 11:09:10 | 75076.3387 | 8.5003 | 1 | 15 | 12 | 0 | 0 | 0 | -8.827004 | 3.074275 | -27.13664 | 2.384437 | 4.590215 | 19.88187 | 16.76657 | [21 empty] | 4.950995 | -0.07373735
5567 | 2022/01/27 11:09:11 | 75076.5898 | 8.7514 | 1 | 15 | 12 | 0 | 0 | 0 | -8.827828 | 3.072149 | -27.1204 | 2.383819 | 4.590215 | 19.87997 | 16.76657 |  | -0.0081353 |  | 0.3160882 | 3.241751 | [16 empty] | 4.699993 | -0.07843822
5568 | 2022/01/27 11:09:11 | 75076.8396 | 9.0012 | 1 | 15 | 12 | 0 | 0 | 0 | -8.828453 | 3.070289 | -27.1059 | 2.383201 | 4.590215 | 19.87807 | 16.76657 | [21 empty] | 4.699993 | -0.07843822
5569 | 2022/01/27 11:09:11 | 75077.0892 | 9.2508 | 1 | 15 | 12 | 0 | 0 | 0 | -8.828957 | 3.068215 | -27.08914 | 2.382597 | 4.590215 | 19.87622 | 16.76657 | [21 empty] | 4.699993 | -0.07843822
5570 | 2022/01/27 11:09:11 | 75077.3387 | 9.5003 | 1 | 15 | 12 | 0 | 0 | 0 | -8.829441 | 3.066519 | -27.07565 | 2.381976 | 4.590215 | 19.87431 | 16.76657 | [21 empty] | 5.075705 | -0.07843822
5571 | 2022/01/27 11:09:12 | 75077.5905 | 9.7521 | 1 | 15 | 12 | 0 | 0 | 0 | -8.82984 | 3.064517 | -27.05919 | 2.381361 | 4.590215 | 19.87243 | 16.76657 |  | -0.007436255 |  | 0.3255174 | [17 empty] | 5.075705 | -0.07843822
5572 | 2022/01/27 11:09:12 | 75077.8395 | 10.0011 | 1 | 15 | 12 | 0 | 0 | 0 | -8.830173 | 3.062764 | -27.04474 | 2.380754 | 4.590215 | 19.87057 | 16.76657 | [21 empty] | 5.075705 | -0.07843822
5573 | 2022/01/27 11:09:12 | 75077.8411 | 10.0027 | 1 | 15 | 12 | 0 | 0 | 0 | -8.830179 | 3.062716 | -27.04433 | 2.380754 | 4.590215 | 19.87057 | 16.76657 |  | -0.007269792 | 0.03190106 | 0.3255174 | 3.11029 | [16 empty] | 5.075705 | -0.07843822
5574 | 2022/01/27 11:09:13 | 75078.8834 | 1.0007 | 1 | 16 | 12 | 0 | 0 | 0 | 0 | 3.399607 | 0 | 2.38074 | 4.590215 | 19.87053 | 16.76657 |  | 0.01234929 | [19 empty] | 5.248521 | -0.06544128
5575 | 2022/01/27 11:09:14 | 75079.8829 | 2.0002 | 1 | 16 | 12 | 0 | 0 | 0 | 0 | 3.406917 | 0 | 2.38074 | 4.590215 | 19.87053 | 16.76657 |  | 0.006664009 | [19 empty] | 4.859028 | -0.06544128
5576 | 2022/01/27 11:09:15 | 75080.8836 | 3.0009 | 1 | 16 | 12 | 0 | 0 | 0 | 0 | 3.41224 | 0 | 2.38074 | 4.590215 | 19.87053 | 16.76657 |  | 0.004872702 | [19 empty] | 5.48674 | 0.1507725
5577 | 2022/01/27 11:09:16 | 75081.8835 | 4.0008 | 1 | 16 | 12 | 0 | 0 | 0 | 0 | 3.416333 | 0 | 2.38074 | 4.590215 | 19.87053 | 16.76657 |  | 0.004492536 | [19 empty] | 5.456025 | 0.1507725
5578 | 2022/01/27 11:09:17 | 75082.8832 | 5.0005 | 1 | 16 | 12 | 0 | 0 | 0 | 0 | 3.419772 | 0 | 2.38074 | 4.590215 | 19.87053 | 16.76657 |  | 0.003402253 | [19 empty] | 5.068619 | -0.1306628
5579 | 2022/01/27 11:09:18 | 75083.8836 | 6.0009 | 1 | 16 | 12 | 0 | 0 | 0 | 0 | 3.422706 | 0 | 2.38074 | 4.590215 | 19.87053 | 16.76657 |  | 0.002790468 | [19 empty] | 5.282845 | -0.02950832
5580 | 2022/01/27 11:09:19 | 75084.8836 | 7.0009 | 1 | 16 | 12 | 0 | 0 | 0 | 0 | 3.425282 | 0 | 2.38074 | 4.590215 | 19.87053 | 16.76657 |  | 0.002931838 | [19 empty] | 5.628867 | 0.2045858
5581 | 2022/01/27 11:09:20 | 75085.8828 | 8.0001 | 1 | 16 | 12 | 0 | 0 | 0 | 0 | 3.427894 | 0 | 2.38074 | 4.590215 | 19.87053 | 16.76657 |  | 0.003530537 | [19 empty] | 4.935145 | -0.09118095
5582 | 2022/01/27 11:09:21 | 75086.8836 | 9.0009 | 1 | 16 | 12 | 0 | 0 | 0 | 0 | 3.429634 | 0 | 2.38074 | 4.590215 | 19.87053 | 16.76657 | [21 empty] | 5.226778 | -0.0344719
5583 | 2022/01/27 11:09:22 | 75087.8828 | 10.0001 | 1 | 16 | 12 | 0 | 0 | 0 | 0 | 3.43164 | 0 | 2.38074 | 4.590215 | 19.87053 | 16.76657 |  | 0.00176305 | [19 empty] | 5.596882 | 0.1156574
5584 | 2022/01/27 11:09:23 | 75088.8828 | 11.0001 | 1 | 16 | 12 | 0 | 0 | 0 | 0 | 3.433459 | 0 | 2.38074 | 4.590215 | 19.87053 | 16.76657 |  | 0.001838666 | [19 empty] | 4.976944 | -0.1937304
5585 | 2022/01/27 11:09:24 | 75089.8831 | 12.0004 | 1 | 16 | 12 | 0 | 0 | 0 | 0 | 3.435102 | 0 | 2.38074 | 4.590215 | 19.87053 | 16.76657 |  | 0.001818942 | [19 empty] | 5.116383 | 0.04357442
5586 | 2022/01/27 11:09:25 | 75090.8838 | 13.0011 | 1 | 16 | 12 | 0 | 0 | 0 | 0 | 3.436546 | 0 | 2.38074 | 4.590215 | 19.87053 | 16.76657 |  | 0.001342862 | [19 empty] | 5.384719 | 0.08385524
5587 | 2022/01/27 11:09:26 | 75091.8837 | 14.001 | 1 | 16 | 12 | 0 | 0 | 0 | 0 | 3.438106 | 0 | 2.38074 | 4.590215 | 19.87053 | 16.76657 | [21 empty] | 4.950422 | -0.135718
5588 | 2022/01/27 11:09:27 | 75092.8843 | 15.0016 | 1 | 16 | 12 | 0 | 0 | 0 | 0 | 3.439364 | 0 | 2.38074 | 4.590215 | 19.87053 | 16.76657 |  | 0.001573502 | [19 empty] | 5.177621 | -0.135718
5589 | 2022/01/27 11:09:28 | 75093.8828 | 16.0001 | 1 | 16 | 12 | 0 | 0 | 0 | 0 | 3.440508 | 0 | 2.38074 | 4.590215 | 19.87053 | 16.76657 |  | 0.001300227 | [19 empty] | 5.35923 | -0.07614285
5590 | 2022/01/27 11:09:29 | 75094.8837 | 17.001 | 1 | 16 | 12 | 0 | 0 | 0 | 0 | 3.44201 | 0 | 2.38074 | 4.590215 | 19.87053 | 16.76657 |  | 0.001286905 | [19 empty] | 4.953749 | -0.07614285
5591 | 2022/01/27 11:09:30 | 75095.8829 | 18.0002 | 1 | 16 | 12 | 0 | 0 | 0 | 0 | 3.442994 | 0 | 2.38074 | 4.590215 | 19.87053 | 16.76657 | [21 empty] | 5.607544 | -0.04805893
5592 | 2022/01/27 11:09:31 | 75096.8836 | 19.0009 | 1 | 16 | 12 | 0 | 0 | 0 | 0 | 3.444026 | 0 | 2.38074 | 4.590215 | 19.87053 | 16.76657 | [21 empty] | 5.390287 | 0.1256572
5593 | 2022/01/27 11:09:32 | 75097.8836 | 20.0009 | 1 | 16 | 12 | 0 | 0 | 0 | 0 | 3.445153 | 0 | 2.38074 | 4.590215 | 19.87053 | 16.76657 |  | 0.0008209664 | [19 empty] | 4.972245 | -0.1985309
5594 | 2022/01/27 11:09:33 | 75098.8838 | 21.0011 | 1 | 16 | 12 | 0 | 0 | 0 | 0 | 3.446226 | 0 | 2.38074 | 4.590215 | 19.87053 | 16.76657 |  | 0.000993978 | [19 empty] | 5.544517 | 0.05649373
5595 | 2022/01/27 11:09:34 | 75099.8831 | 22.0004 | 1 | 16 | 12 | 0 | 0 | 0 | 0 | 3.447003 | 0 | 2.38074 | 4.590215 | 19.87053 | 16.76657 | [21 empty] | 5.416718 | 0.08240402
5596 | 2022/01/27 11:09:35 | 75100.8831 | 23.0004 | 1 | 16 | 12 | 0 | 0 | 0 | 0 | 3.447885 | 0 | 2.38074 | 4.590215 | 19.87053 | 16.76657 | [21 empty] | 5.002857 | -0.1293315
5597 | 2022/01/27 11:09:36 | 75101.8839 | 24.0012 | 1 | 16 | 12 | 0 | 0 | 0 | 0 | 3.448647 | 0 | 2.38074 | 4.590215 | 19.87053 | 16.76657 |  | 0.0007665014 | [19 empty] | 5.542268 | 0.168566
5598 | 2022/01/27 11:09:37 | 75102.8838 | 25.0011 | 1 | 16 | 12 | 0 | 0 | 0 | 0 | 3.449588 | 0 | 2.38074 | 4.590215 | 19.87053 | 16.76657 | [21 empty] | 5.504213 | -0.01189232
5599 | 2022/01/27 11:09:38 | 75103.883 | 26.0003 | 1 | 16 | 12 | 0 | 0 | 0 | 0 | 3.449948 | 0 | 2.38074 | 4.590215 | 19.87053 | 16.76657 |  | 0.0007108939 | [19 empty] | 4.988019 | -0.1613107
5600 | 2022/01/27 11:09:39 | 75104.883 | 27.0003 | 1 | 16 | 12 | 0 | 0 | 0 | 0 | 3.45085 | 0 | 2.38074 | 4.590215 | 19.87053 | 16.76657 | [21 empty] | 5.436203 | 0.1400575
5601 | 2022/01/27 11:09:40 | 75105.883 | 28.0003 | 1 | 16 | 12 | 0 | 0 | 0 | 0 | 3.451631 | 0 | 2.38074 | 4.590215 | 19.87053 | 16.76657 |  | 0.0008214092 | [19 empty] | 5.60946 | 0.1400575
5602 | 2022/01/27 11:09:41 | 75106.8838 | 29.0011 | 1 | 16 | 12 | 0 | 0 | 0 | 0 | 3.452196 | 0 | 2.38074 | 4.590215 | 19.87053 | 16.76657 | [21 empty] | 4.927726 | -0.06752133
5603 | 2022/01/27 11:09:42 | 75107.8846 | 30.0019 | 1 | 16 | 12 | 0 | 0 | 0 | 0 | 3.45282 | 0 | 2.38074 | 4.590215 | 19.87053 | 16.76657 |  | 0.0006528128 | [19 empty] | 5.382577 | -0.06752133
5604 | 2022/01/27 11:09:43 | 75108.884 | 31.0013 | 1 | 16 | 12 | 0 | 0 | 0 | 0 | 3.453358 | 0 | 2.38074 | 4.590215 | 19.87053 | 16.76657 | [21 empty] | 5.235101 | -0.1017632
5605 | 2022/01/27 11:09:44 | 75109.8839 | 32.0012 | 1 | 16 | 12 | 0 | 0 | 0 | 0 | 3.454096 | 0 | 2.38074 | 4.590215 | 19.87053 | 16.76657 | [21 empty] | 4.930582 | -0.1017632
5606 | 2022/01/27 11:09:45 | 75110.8831 | 33.0004 | 1 | 16 | 12 | 0 | 0 | 0 | 0 | 3.454481 | 0 | 2.38074 | 4.590215 | 19.87053 | 16.76657 |  | 0.0006524002 | [19 empty] | 5.238863 | 0.001175702
5607 | 2022/01/27 11:09:46 | 75111.8832 | 34.0005 | 1 | 16 | 12 | 0 | 0 | 0 | 0 | 3.455194 | 0 | 2.38074 | 4.590215 | 19.87053 | 16.76657 | [21 empty] | 5.297166 | 0.1049349
5608 | 2022/01/27 11:09:47 | 75112.8831 | 35.0004 | 1 | 16 | 12 | 0 | 0 | 0 | 0 | 3.455733 | 0 | 2.38074 | 4.590215 | 19.87053 | 16.76657 |  | 0.00061584 | [19 empty] | 4.979369 | -0.186027
5609 | 2022/01/27 11:09:48 | 75113.8839 | 36.0012 | 1 | 16 | 12 | 0 | 0 | 0 | 0 | 3.456188 | 0 | 2.38074 | 4.590215 | 19.87053 | 16.76657 | [21 empty] | 5.583979 | 0.05255789
5610 | 2022/01/27 11:09:49 | 75114.8839 | 37.0012 | 1 | 16 | 12 | 0 | 0 | 0 | 0 | 3.456728 | 0 | 2.38074 | 4.590215 | 19.87053 | 16.76657 | [21 empty] | 5.407965 | 0.08137837
5611 | 2022/01/27 11:09:50 | 75115.8839 | 38.0012 | 1 | 16 | 12 | 0 | 0 | 0 | 0 | 3.457147 | 0 | 2.38074 | 4.590215 | 19.87053 | 16.76657 | [21 empty] | 4.942097 | -0.1455837
5612 | 2022/01/27 11:09:51 | 75116.8847 | 39.002 | 1 | 16 | 12 | 0 | 0 | 0 | 0 | 3.457659 | 0 | 2.38074 | 4.590215 | 19.87053 | 16.76657 |  | 0.000449392 | [19 empty] | 5.475573 | 0.1667114
5613 | 2022/01/27 11:09:52 | 75117.8833 | 40.0006 | 1 | 16 | 12 | 0 | 0 | 0 | 0 | 3.458253 | 0 | 2.38074 | 4.590215 | 19.87053 | 16.76657 | [21 empty] | 5.508068 | 0.01015455
5614 | 2022/01/27 11:09:52 | 75117.8845 | 40.0018 | 1 | 16 | 12 | 0 | 0 | 0 | 0 | 3.458253 | 0 | 2.38074 | 4.590215 | 19.87053 | 16.76657 |  | 0.000449392 | 0.03190106 | 0 | 0 | [16 empty] | 5.508068 | 0.01015455
5615 | 2022/01/27 11:09:52 | 75118.1752 | 0.2513 | 1 | 17 | 12 | 0 | 0 | 0 | 1.762619 | 3.521225 | 6.206578 | 2.380857 | 4.590215 | 19.87094 | 16.76657 |  | 0.06753159 |  | 0.006893321 | 1269.834 | [16 empty] | 5.036696 | 0.01015455
5616 | 2022/01/27 11:09:53 | 75118.4249 | 0.501 | 1 | 17 | 12 | 0 | 0 | 0 | 1.763306 | 3.5232 | 6.21248 | 2.380978 | 4.590215 | 19.87136 | 16.76657 |  | 0.01207311 |  |  | 56.8 | [16 empty] | 5.036696 | 0.01015455
5617 | 2022/01/27 11:09:53 | 75118.6752 | 0.7513 | 1 | 17 | 12 | 0 | 0 | 0 | 1.763573 | 3.524538 | 6.21578 | 2.381101 | 4.590215 | 19.8718 | 16.76657 | [21 empty] | 5.036696 | 0.01015455
5618 | 2022/01/27 11:09:53 | 75118.9243 | 1.0004 | 1 | 17 | 12 | 0 | 0 | 0 | 1.763626 | 3.525506 | 6.217674 | 2.381224 | 4.590215 | 19.87223 | 16.76657 | [21 empty] | 4.941659 | -0.1770025
5619 | 2022/01/27 11:09:53 | 75119.1745 | 1.2506 | 1 | 17 | 12 | 0 | 0 | 0 | 1.763344 | 3.526484 | 6.218404 | 2.381346 | 4.590215 | 19.87266 | 16.76657 | [21 empty] | 4.941659 | -0.1770025
5620 | 2022/01/27 11:09:54 | 75119.424 | 1.5001 | 1 | 17 | 12 | 0 | 0 | 0 | 1.763054 | 3.527313 | 6.218843 | 2.381469 | 4.590215 | 19.87309 | 16.76657 |  | 0.004415592 |  | 0.06952524 | [17 empty] | 4.941659 | -0.1770025
5621 | 2022/01/27 11:09:54 | 75119.6744 | 1.7505 | 1 | 17 | 12 | 0 | 0 | 0 | 1.763054 | 3.527864 | 6.219815 | 2.381592 | 4.590215 | 19.87353 | 16.76657 | [21 empty] | 5.367645 | 0.1331204
5622 | 2022/01/27 11:09:54 | 75119.9249 | 2.001 | 1 | 17 | 12 | 0 | 0 | 0 | 1.763214 | 3.528664 | 6.22179 | 2.381713 | 4.590215 | 19.87395 | 16.76657 | [21 empty] | 5.367645 | 0.1331204
5623 | 2022/01/27 11:09:54 | 75120.1752 | 2.2513 | 1 | 17 | 12 | 0 | 0 | 0 | 1.763397 | 3.529301 | 6.223559 | 2.381836 | 4.590215 | 19.87439 | 16.76657 | [21 empty] | 5.367645 | 0.1331204
5624 | 2022/01/27 11:09:55 | 75120.424 | 2.5001 | 1 | 17 | 12 | 0 | 0 | 0 | 1.763397 | 3.529904 | 6.224622 | 2.381957 | 4.590215 | 19.87481 | 16.76657 |  | 0.003668314 | [19 empty] | 5.519135 | 0.1331204
5625 | 2022/01/27 11:09:55 | 75120.6754 | 2.7515 | 1 | 17 | 12 | 0 | 0 | 0 | 1.763321 | 3.530697 | 6.225752 | 2.382081 | 4.590215 | 19.87525 | 16.76657 | [21 empty] | 5.519135 | 0.1331204
5626 | 2022/01/27 11:09:55 | 75120.924 | 3.0001 | 1 | 17 | 12 | 0 | 0 | 0 | 1.763206 | 3.531303 | 6.226415 | 2.382203 | 4.590215 | 19.87568 | 16.76657 | [21 empty] | 5.059457 | -0.09630874
5627 | 2022/01/27 11:09:55 | 75121.1744 | 3.2505 | 1 | 17 | 12 | 0 | 0 | 0 | 1.762863 | 3.531825 | 6.226124 | 2.382324 | 4.590215 | 19.87611 | 16.76657 | [21 empty] | 5.059457 | -0.09630874
5628 | 2022/01/27 11:09:56 | 75121.4249 | 3.501 | 1 | 17 | 12 | 0 | 0 | 0 | 1.762939 | 3.532575 | 6.227714 | 2.382448 | 4.590215 | 19.87655 | 16.76657 |  | 0.002715331 |  | 0.1631138 | [17 empty] | 5.059457 | -0.09630874
5629 | 2022/01/27 11:09:56 | 75121.6746 | 3.7507 | 1 | 17 | 12 | 0 | 0 | 0 | 1.763329 | 3.533092 | 6.230004 | 2.382571 | 4.590215 | 19.87699 | 16.76657 | [21 empty] | 4.875782 | -0.05739853
5630 | 2022/01/27 11:09:56 | 75121.924 | 4.0001 | 1 | 17 | 12 | 0 | 0 | 0 | 1.763535 | 3.533853 | 6.232073 | 2.382692 | 4.590215 | 19.87741 | 16.76657 | [21 empty] | 4.875782 | -0.05739853
5631 | 2022/01/27 11:09:56 | 75122.1745 | 4.2506 | 1 | 17 | 12 | 0 | 0 | 0 | 1.763512 | 3.534246 | 6.232685 | 2.382815 | 4.590215 | 19.87785 | 16.76657 | [21 empty] | 4.875782 | -0.05739853
5632 | 2022/01/27 11:09:57 | 75122.4256 | 4.5017 | 1 | 17 | 12 | 0 | 0 | 0 | 1.763206 | 3.535137 | 6.233175 | 2.382939 | 4.590215 | 19.87828 | 16.76657 |  | 0.002591409 |  |  | 6.390378 | [16 empty] | 5.331085 | -0.05739853
5633 | 2022/01/27 11:09:57 | 75122.6744 | 4.7505 | 1 | 17 | 12 | 0 | 0 | 0 | 1.763062 | 3.535332 | 6.23301 | 2.38306 | 4.590215 | 19.87871 | 16.76657 | [21 empty] | 5.331085 | -0.05739853
5634 | 2022/01/27 11:09:57 | 75122.9239 | 5 | 1 | 17 | 12 | 0 | 0 | 0 | 1.762901 | 3.535938 | 6.233509 | 2.383183 | 4.590215 | 19.87915 | 16.76657 | [21 empty] | 5.331085 | -0.05739853
5635 | 2022/01/27 11:09:57 | 75123.1752 | 5.2513 | 1 | 17 | 12 | 0 | 0 | 0 | 1.762848 | 3.536261 | 6.233891 | 2.383306 | 4.590215 | 19.87958 | 16.76657 | [21 empty] | 5.552929 | 0.2116086
5636 | 2022/01/27 11:09:58 | 75123.4241 | 5.5002 | 1 | 17 | 12 | 0 | 0 | 0 | 1.762749 | 3.537148 | 6.235104 | 2.383426 | 4.590215 | 19.88001 | 16.76657 |  | 0.002447775 |  | 0.1986458 | [17 empty] | 5.552929 | 0.2116086
5637 | 2022/01/27 11:09:58 | 75123.6744 | 5.7505 | 1 | 17 | 12 | 0 | 0 | 0 | 1.762733 | 3.537395 | 6.235483 | 2.38355 | 4.590215 | 19.88044 | 16.76657 | [21 empty] | 5.552929 | 0.2116086
5638 | 2022/01/27 11:09:58 | 75123.9248 | 6.0009 | 1 | 17 | 12 | 0 | 0 | 0 | 1.76281 | 3.538081 | 6.236965 | 2.383673 | 4.590215 | 19.88088 | 16.76657 | [21 empty] | 5.056604 | -0.1551014
5639 | 2022/01/27 11:09:58 | 75124.1744 | 6.2505 | 1 | 17 | 12 | 0 | 0 | 0 | 1.763153 | 3.538286 | 6.23854 | 2.383794 | 4.590215 | 19.88131 | 16.76657 | [21 empty] | 5.056604 | -0.1551014
5640 | 2022/01/27 11:09:59 | 75124.4248 | 6.5009 | 1 | 17 | 12 | 0 | 0 | 0 | 1.762901 | 3.539004 | 6.238914 | 2.383917 | 4.590215 | 19.88174 | 16.76657 |  | 0.00245757 | [19 empty] | 5.056604 | -0.1551014
5641 | 2022/01/27 11:09:59 | 75124.6746 | 6.7507 | 1 | 17 | 12 | 0 | 0 | 0 | 1.762917 | 3.539523 | 6.239885 | 2.384038 | 4.590215 | 19.88217 | 16.76657 | [21 empty] | 4.879982 | -0.1551014
5642 | 2022/01/27 11:09:59 | 75124.9239 | 7 | 1 | 17 | 12 | 0 | 0 | 0 | 1.762535 | 3.539966 | 6.239314 | 2.384161 | 4.590215 | 19.88261 | 16.76657 | [21 empty] | 4.879982 | -0.1551014
5643 | 2022/01/27 11:09:59 | 75125.176 | 7.2521 | 1 | 17 | 12 | 0 | 0 | 0 | 1.762573 | 3.540211 | 6.23988 | 2.384284 | 4.590215 | 19.88304 | 16.76657 | [21 empty] | 4.879982 | -0.1551014
5644 | 2022/01/27 11:10:00 | 75125.4242 | 7.5003 | 1 | 17 | 12 | 0 | 0 | 0 | 1.762421 | 3.541117 | 6.240939 | 2.384406 | 4.590215 | 19.88347 | 16.76657 |  | 0.001523112 |  | 0.2458548 | [17 empty] | 5.31666 | 0.08126736
5645 | 2022/01/27 11:10:00 | 75125.6745 | 7.7506 | 1 | 17 | 12 | 0 | 0 | 0 | 1.76265 | 3.541324 | 6.242115 | 2.384528 | 4.590215 | 19.88391 | 16.76657 | [21 empty] | 5.31666 | 0.08126736
5646 | 2022/01/27 11:10:00 | 75125.924 | 8.0001 | 1 | 17 | 12 | 0 | 0 | 0 | 1.762726 | 3.541899 | 6.243397 | 2.384652 | 4.590215 | 19.88435 | 16.76657 | [21 empty] | 5.539955 | 0.06977975
5647 | 2022/01/27 11:10:00 | 75126.1754 | 8.2515 | 1 | 17 | 12 | 0 | 0 | 0 | 1.762749 | 3.541924 | 6.243523 | 2.384772 | 4.590215 | 19.88477 | 16.76657 | [21 empty] | 5.539955 | 0.06977975
5648 | 2022/01/27 11:10:01 | 75126.424 | 8.5001 | 1 | 17 | 12 | 0 | 0 | 0 | 1.762558 | 3.542758 | 6.244316 | 2.384896 | 4.590215 | 19.88521 | 16.76657 |  | 0.00168599 | [19 empty] | 5.539955 | 0.06977975
5649 | 2022/01/27 11:10:01 | 75126.6745 | 8.7506 | 1 | 17 | 12 | 0 | 0 | 0 | 1.762688 | 3.543005 | 6.245212 | 2.385019 | 4.590215 | 19.88565 | 16.76657 | [21 empty] | 5.096545 | 0.06977975
5650 | 2022/01/27 11:10:01 | 75126.924 | 9.0001 | 1 | 17 | 12 | 0 | 0 | 0 | 1.762886 | 3.543622 | 6.247002 | 2.38514 | 4.590215 | 19.88607 | 16.76657 | [21 empty] | 5.096545 | 0.06977975
5651 | 2022/01/27 11:10:01 | 75127.1739 | 9.25 | 1 | 17 | 12 | 0 | 0 | 0 | 1.763 | 3.543876 | 6.247853388 | 2.385264 | 4.590215 | 19.88651 | 16.76657 | [21 empty] | 5.096545 | 0.06977975
5652 | 2022/01/27 11:10:02 | 75127.4249 | 9.501 | 1 | 17 | 12 | 0 | 0 | 0 | 1.762917 | 3.544493 | 6.248647 | 2.385387 | 4.590215 | 19.88695 | 16.76657 |  |  |  |  | 4.020216 | [16 empty] | 4.86655 | -0.210439
5653 | 2022/01/27 11:10:02 | 75127.6745 | 9.7506 | 1 | 17 | 12 | 0 | 0 | 0 | 1.762268 | 3.544705 | 6.24672 | 2.385507 | 4.590215 | 19.88737 | 16.76657 | [21 empty] | 4.86655 | -0.210439
5654 | 2022/01/27 11:10:02 | 75127.9249 | 10.001 | 1 | 17 | 12 | 0 | 0 | 0 | 1.762436 | 3.5453 | 6.248364 | 2.385631 | 4.590215 | 19.88781 | 16.76657 | [21 empty] | 4.86655 | -0.210439
5655 | 2022/01/27 11:10:02 | 75127.9263 | 10.0024 | 1 | 17 | 12 | 0 | 0 | 0 | 1.762436 | 3.5453 | 6.248364 | 2.385631 | 4.590215 | 19.88781 | 16.76657 |  | 0.001445369 | 0.03190106 | 0.2768999 | 4.020216 | [16 empty] | 4.86655 | -0.210439
5656 | 2022/01/27 11:10:03 | 75128.9675 | 1.0011 | 1 | 18 | 12 | 0 | 0 | 0 | 0 | 3.480493 | 0 | 2.385634 | 4.590215 | 19.88783 | 16.76657 |  | -0.003839116 | [19 empty] | 5.57657 | 0.1321261
5657 | 2022/01/27 11:10:04 | 75129.9682 | 2.0018 | 1 | 18 | 12 | 0 | 0 | 0 | 0 | 3.479506 | 0 | 2.385634 | 4.590215 | 19.88783 | 16.76657 | [21 empty] | 5.140139 | -0.04662976
5658 | 2022/01/27 11:10:05 | 75130.9673 | 3.0009 | 1 | 18 | 12 | 0 | 0 | 0 | 0 | 3.478805 | 0 | 2.385634 | 4.590215 | 19.88783 | 16.76657 |  | -0.001084877 | [19 empty] | 5.308744 | -0.07781506
5659 | 2022/01/27 11:10:06 | 75131.9675 | 4.0011 | 1 | 18 | 12 | 0 | 0 | 0 | 0 | 3.47831 | 0 | 2.385634 | 4.590215 | 19.88783 | 16.76657 | [21 empty] | 5.557194 | 0.2081448
5660 | 2022/01/27 11:10:07 | 75132.9664 | 5 | 1 | 18 | 12 | 0 | 0 | 0 | 0 | 3.477612 | 0 | 2.385634 | 4.590215 | 19.88783 | 16.76657 | [21 empty] | 5.065967 | -0.1535085
5661 | 2022/01/27 11:10:08 | 75133.9665 | 6.0001 | 1 | 18 | 12 | 0 | 0 | 0 | 0 | 3.477474 | 0 | 2.385634 | 4.590215 | 19.88783 | 16.76657 |  | -0.0004901674 | [19 empty] | 5.321325 | 0.07979944
5662 | 2022/01/27 11:10:09 | 75134.9664 | 7 | 1 | 18 | 12 | 0 | 0 | 0 | 0 | 3.477126 | 0 | 2.385634 | 4.590215 | 19.88783 | 16.76657 | [21 empty] | 5.446364 | 0.03907487
5663 | 2022/01/27 11:10:10 | 75135.9675 | 8.0011 | 1 | 18 | 12 | 0 | 0 | 0 | 0 | 3.47711 | 0 | 2.385634 | 4.590215 | 19.88783 | 16.76657 | [21 empty] | 4.836358 | -0.190627
5664 | 2022/01/27 11:10:11 | 75136.9666 | 9.0002 | 1 | 18 | 12 | 0 | 0 | 0 | 0 | 3.47686 | 0 | 2.385634 | 4.590215 | 19.88783 | 16.76657 | [21 empty] | 5.346416 | 0.1593933
5665 | 2022/01/27 11:10:12 | 75137.9674 | 10.001 | 1 | 18 | 12 | 0 | 0 | 0 | 0 | 3.476976 | 0 | 2.385634 | 4.590215 | 19.88783 | 16.76657 | [21 empty] | 5.518225 | 0.1593933
5666 | 2022/01/27 11:10:13 | 75138.9675 | 11.0011 | 1 | 18 | 12 | 0 | 0 | 0 | 0 | 3.476509 | 0 | 2.385634 | 4.590215 | 19.88783 | 16.76657 | [21 empty] | 5.008224 | -0.009936839
5667 | 2022/01/27 11:10:14 | 75139.9673 | 12.0009 | 1 | 18 | 12 | 0 | 0 | 0 | 0 | 3.476776 | 0 | 2.385634 | 4.590215 | 19.88783 | 16.76657 | [21 empty] | 5.372313 | -0.009936839
5668 | 2022/01/27 11:10:15 | 75140.9675 | 13.0011 | 1 | 18 | 12 | 0 | 0 | 0 | 0 | 3.476588 | 0 | 2.385634 | 4.590215 | 19.88783 | 16.76657 | [21 empty] | 5.018201 | -0.1604713
5669 | 2022/01/27 11:10:16 | 75141.9674 | 14.001 | 1 | 18 | 12 | 0 | 0 | 0 | 0 | 3.476569 | 0 | 2.385634 | 4.590215 | 19.88783 | 16.76657 | [21 empty] | 4.903216 | -0.1604713
5670 | 2022/01/27 11:10:17 | 75142.9667 | 15.0003 | 1 | 18 | 12 | 0 | 0 | 0 | 0 | 3.476661 | 0 | 2.385634 | 4.590215 | 19.88783 | 16.76657 |  | -0.0001315265 | [19 empty] | 5.350074 | 0.1037103
5671 | 2022/01/27 11:10:18 | 75143.9676 | 16.0012 | 1 | 18 | 12 | 0 | 0 | 0 | 0 | 3.476663 | 0 | 2.385634 | 4.590215 | 19.88783 | 16.76657 | [21 empty] | 5.000613 | 0.03255337
5672 | 2022/01/27 11:10:19 | 75144.9667 | 17.0003 | 1 | 18 | 12 | 0 | 0 | 0 | 0 | 3.476628 | 0 | 2.385634 | 4.590215 | 19.88783 | 16.76657 | [21 empty] | 4.872125 | -0.1819123
5673 | 2022/01/27 11:10:20 | 75145.9667 | 18.0003 | 1 | 18 | 12 | 0 | 0 | 0 | 0 | 3.476556 | 0 | 2.385634 | 4.590215 | 19.88783 | 16.76657 | [21 empty] | 5.477486 | 0.1438764
5674 | 2022/01/27 11:10:21 | 75146.9666 | 19.0002 | 1 | 18 | 12 | 0 | 0 | 0 | 0 | 3.47672 | 0 | 2.385634 | 4.590215 | 19.88783 | 16.76657 | [21 empty] | 5.062278 | -0.08445367
5675 | 2022/01/27 11:10:22 | 75147.9667 | 20.0003 | 1 | 18 | 12 | 0 | 0 | 0 | 0 | 3.476632 | 0 | 2.385634 | 4.590215 | 19.88783 | 16.76657 | [21 empty] | 4.875485 | -0.05837262
5676 | 2022/01/27 11:10:23 | 75148.9668 | 21.0004 | 1 | 18 | 12 | 0 | 0 | 0 | 0 | 3.476741 | 0 | 2.385634 | 4.590215 | 19.88783 | 16.76657 | [21 empty] | 5.496466 | 0.1940563
5677 | 2022/01/27 11:10:24 | 75149.9668 | 22.0004 | 1 | 18 | 12 | 0 | 0 | 0 | 0 | 3.47653 | 0 | 2.385634 | 4.590215 | 19.88783 | 16.76657 | [21 empty] | 5.160143 | -0.1051007
5678 | 2022/01/27 11:10:25 | 75150.9668 | 23.0004 | 1 | 18 | 12 | 0 | 0 | 0 | 0 | 3.47665 | 0 | 2.385634 | 4.590215 | 19.88783 | 16.76657 | [21 empty] | 5.051603 | -0.03391892
5679 | 2022/01/27 11:10:26 | 75151.9667 | 24.0003 | 1 | 18 | 12 | 0 | 0 | 0 | 0 | 3.476401 | 0 | 2.385634 | 4.590215 | 19.88783 | 16.76657 | [21 empty] | 5.53128 | 0.1498991
5680 | 2022/01/27 11:10:27 | 75152.9676 | 25.0012 | 1 | 18 | 12 | 0 | 0 | 0 | 0 | 3.47651 | 0 | 2.385634 | 4.590215 | 19.88783 | 16.76657 | [21 empty] | 5.334339 | 0.1498991
5681 | 2022/01/27 11:10:28 | 75153.9667 | 26.0003 | 1 | 18 | 12 | 0 | 0 | 0 | 0 | 3.476478 | 0 | 2.385634 | 4.590215 | 19.88783 | 16.76657 | [21 empty] | 4.922761 | 0.01001
5682 | 2022/01/27 11:10:29 | 75154.9667 | 27.0003 | 1 | 18 | 12 | 0 | 0 | 0 | 0 | 3.476394 | 0 | 2.385634 | 4.590215 | 19.88783 | 16.76657 |  | -9.205655e-06 | [19 empty] | 5.306498 | 0.01001
5683 | 2022/01/27 11:10:30 | 75155.9667 | 28.0003 | 1 | 18 | 12 | 0 | 0 | 0 | 0 | 3.476534 | 0 | 2.385634 | 4.590215 | 19.88783 | 16.76657 | [21 empty] | 5.041868 | -0.1276007
5684 | 2022/01/27 11:10:31 | 75156.9669 | 29.0005 | 1 | 18 | 12 | 0 | 0 | 0 | 0 | 3.476599 | 0 | 2.385634 | 4.590215 | 19.88783 | 16.76657 | [21 empty] | 4.78125 | -0.1276007
5685 | 2022/01/27 11:10:32 | 75157.9668 | 30.0004 | 1 | 18 | 12 | 0 | 0 | 0 | 0 | 3.47642 | 0 | 2.385634 | 4.590215 | 19.88783 | 16.76657 | [21 empty] | 5.175452 | 0.04174501
5686 | 2022/01/27 11:10:33 | 75158.9669 | 31.0005 | 1 | 18 | 12 | 0 | 0 | 0 | 0 | 3.476358 | 0 | 2.385634 | 4.590215 | 19.88783 | 16.76657 | [21 empty] | 5.248118 | 0.07741734
5687 | 2022/01/27 11:10:34 | 75159.9666 | 32.0002 | 1 | 18 | 12 | 0 | 0 | 0 | 0 | 3.476462 | 0 | 2.385634 | 4.590215 | 19.88783 | 16.76657 | [21 empty] | 4.829006 | -0.1856816
5688 | 2022/01/27 11:10:35 | 75160.9675 | 33.0011 | 1 | 18 | 12 | 0 | 0 | 0 | 0 | 3.476686 | 0 | 2.385634 | 4.590215 | 19.88783 | 16.76657 | [21 empty] | 5.439635 | 0.03320143
5689 | 2022/01/27 11:10:36 | 75161.9671 | 34.0007 | 1 | 18 | 12 | 0 | 0 | 0 | 0 | 3.476661 | 0 | 2.385634 | 4.590215 | 19.88783 | 16.76657 | [21 empty] | 5.427954 | 0.1539698
5690 | 2022/01/27 11:10:37 | 75162.967 | 35.0006 | 1 | 18 | 12 | 0 | 0 | 0 | 0 | 3.4768 | 0 | 2.385634 | 4.590215 | 19.88783 | 16.76657 | [21 empty] | 4.988597 | -0.137299
5691 | 2022/01/27 11:10:38 | 75163.9676 | 36.0012 | 1 | 18 | 12 | 0 | 0 | 0 | 0 | 3.476482 | 0 | 2.385634 | 4.590215 | 19.88783 | 16.76657 | [21 empty] | 5.290869 | 0.0944598
5692 | 2022/01/27 11:10:39 | 75164.967 | 37.0006 | 1 | 18 | 12 | 0 | 0 | 0 | 0 | 3.476597 | 0 | 2.385634 | 4.590215 | 19.88783 | 16.76657 | [21 empty] | 5.521553 | 0.07208869
5693 | 2022/01/27 11:10:40 | 75165.9676 | 38.0012 | 1 | 18 | 12 | 0 | 0 | 0 | 0 | 3.476759 | 0 | 2.385634 | 4.590215 | 19.88783 | 16.76657 | [21 empty] | 4.83277 | -0.2152444
5694 | 2022/01/27 11:10:41 | 75166.9669 | 39.0005 | 1 | 18 | 12 | 0 | 0 | 0 | 0 | 3.47689 | 0 | 2.385634 | 4.590215 | 19.88783 | 16.76657 |  | 5.057519e-05 | [19 empty] | 5.222294 | 0.1217262
5695 | 2022/01/27 11:10:42 | 75167.9677 | 40.0013 | 1 | 18 | 12 | 0 | 0 | 0 | 0 | 3.476753 | 0 | 2.385634 | 4.590215 | 19.88783 | 16.76657 | [21 empty] | 5.465012 | 0.1217262
5696 | 2022/01/27 11:10:42 | 75167.9691 | 40.0027 | 1 | 18 | 12 | 0 | 0 | 0 | 0 | 3.476753 | 0 | 2.385634 | 4.590215 | 19.88783 | 16.76657 |  | 5.057519e-05 | 0.03190106 | 0 | 0 | [16 empty] | 5.465012 | 0.1217262
5697 | 2022/01/27 11:10:42 | 75167.9763 | 0.0016 | 1 | 19 | 12 | 0 | 0 | 0 | 0 | 3.476766 | 0 | 2.385634 | 4.590215 | 19.88783 | 16.76657 |  | 5.057519e-05 | 0.03190106 | 0 | 0 | [16 empty] | 5.464707 | 0.1215667
5698 | 2022/01/27 11:10:52 | 75178.0143 | 10.0019 | 1 | 20 | 12 | 0 | 0 | 0 | -1.500035 | 3.404137 | -5.106325 | 2.385634 | 4.59438 | 19.88783 | 16.78079 |  | -0.001554072 |  | 0.3068894 | 3.582766 | [16 empty] | 5.040132 | -0.1007657
5699 | 2022/01/27 11:11:02 | 75188.0136 | 20.0012 | 1 | 20 | 12 | 0 | 0 | 0 | -1.500183 | 3.393666 | -5.09112 | 2.385634 | 4.598547 | 19.88783 | 16.79495 |  | -0.0008465416 |  | 0.4089958 | 2.60751 | [16 empty] | 4.797 | -0.1679185
5700 | 2022/01/27 11:11:12 | 75198.0145 | 30.0021 | 1 | 20 | 12 | 0 | 0 | 0 | -1.500127 | 3.385245 | -5.078297 | 2.385634 | 4.602715 | 19.88783 | 16.80907 |  | -0.0006537969 |  | 0.5016209 | [17 empty] | 5.499433 | 0.1366656
5701 | 2022/01/27 11:11:22 | 75208.0131 | 40.0007 | 1 | 20 | 12 | 0 | 0 | 0 | -1.500114 | 3.379581 | -5.069757 | 2.385634 | 4.60688 | 19.88783 | 16.82316 |  | -0.0005467728 |  | 0.5753046 | 1.884292 | [16 empty] | 4.763655 | -0.1078039
5702 | 2022/01/27 11:11:32 | 75218.0132 | 50.0008 | 1 | 20 | 12 | 0 | 0 | 0 | -1.500095 | 3.374393 | -5.06191 | 2.385634 | 4.611047 | 19.88783 | 16.83723 |  | -0.0005806772 |  | 0.8081384 | 1.34331 | [16 empty] | 5.286203 | 0.1015413
5703 | 2022/01/27 11:11:42 | 75228.0125 | 60.0001 | 1 | 20 | 12 | 0 | 0 | 0 | -1.50023 | 3.370167 | -5.056026 | 2.385634 | 4.615212 | 19.88783 | 16.85128 |  | -0.0004054401 | [19 empty] | 5.408976 | 0.1429535
5704 | 2022/01/27 11:11:52 | 75238.0126 | 70.0002 | 1 | 20 | 12 | 0 | 0 | 0 | -1.500078 | 3.366104 | -5.049419 | 2.385634 | 4.61938 | 19.88783 | 16.86532 |  | -0.000319422 |  | 0.9808499 | [17 empty] | 4.940823 | -0.1510875
5705 | 2022/01/27 11:12:02 | 75248.0127 | 80.0003 | 1 | 20 | 12 | 0 | 0 | 0 | -1.500085 | 3.362844 | -5.044552 | 2.385634 | 4.623546 | 19.88783 | 16.87933 |  | -0.0003380353 |  | 1.109947 | 0.956221 | [16 empty] | 4.835119 | -0.17847
5706 | 2022/01/27 11:12:12 | 75258.0136 | 90.0012 | 1 | 20 | 12 | 0 | 0 | 0 | -1.50005 | 3.35924 | -5.039027962 | 2.385634 | 4.627714 | 19.88783 | 16.89334 |  | -0.0002697435 |  | 1.246335 | [17 empty] | 5.379326 | 0.01981631
5707 | 2022/01/27 11:12:22 | 75268.0129 | 100.0005 | 1 | 20 | 12 | 0 | 0 | 0 | -1.500138 | 3.35654 | -5.035273 | 2.385634 | 4.631878 | 19.88783 | 16.90732 |  | -0.0003167842 | [19 empty] | 5.532839 | 0.06057337
5708 | 2022/01/27 11:12:32 | 75278.0138 | 110.0014 | 1 | 20 | 12 | 0 | 0 | 0 | -1.500113 | 3.353556 | -5.030713 | 2.385634 | 4.636045 | 19.88783 | 16.92131 |  | -0.0003337572 |  | 1.3227 | 0.77492 | [16 empty] | 5.038831 | -0.1559968
5709 | 2022/01/27 11:12:42 | 75288.0132 | 120.0008 | 1 | 20 | 12 | 0 | 0 | 0 | -1.500081 | 3.350459 | -5.02596 | 2.385634 | 4.640213 | 19.88783 | 16.93527 |  | -0.00033884 | [19 empty] | 5.049987 | -0.1381977
5710 | 2022/01/27 11:12:52 | 75298.0125 | 130.0001 | 1 | 20 | 12 | 0 | 0 | 0 | -1.500077 | 3.34768 | -5.021778 | 2.385634 | 4.644377 | 19.88783 | 16.94922 |  | -0.0003279543 |  | 1.507282 | [17 empty] | 5.4772 | -0.008566082
5711 | 2022/01/27 11:13:02 | 75308.0124 | 140 | 1 | 20 | 12 | 0 | 0 | 0 | -1.50015 | 3.344852 | -5.01778 | 2.385634 | 4.648545 | 19.88783 | 16.96317 |  | -0.0003957433 | [19 empty] | 4.965549 | -0.1677231
5712 | 2022/01/27 11:13:12 | 75318.0125 | 150.0001 | 1 | 20 | 12 | 0 | 0 | 0 | -1.500077 | 3.342404 | -5.013863 | 2.385634 | 4.652712 | 19.88783 | 16.9771 |  | -0.0002384052 |  | 1.490753 | 0.663074 | [16 empty] | 5.535581 | 0.132378
5713 | 2022/01/27 11:13:22 | 75328.0126 | 160.0002 | 1 | 20 | 12 | 0 | 0 | 0 | -1.500137 | 3.339607 | -5.009868 | 2.385634 | 4.656877 | 19.88783 | 16.99102 |  | -0.0002357409 | [19 empty] | 4.96799 | -0.0677973
5714 | 2022/01/27 11:13:32 | 75338.0137 | 170.0013 | 1 | 20 | 12 | 0 | 0 | 0 | -1.500119 | 3.336948 | -5.005819 | 2.385634 | 4.661044 | 19.88783 | 17.00493 |  | -0.0003604912 |  | 1.530664 | [17 empty] | 5.26874 | 0.02939999
5715 | 2022/01/27 11:13:42 | 75348.013 | 180.0006 | 1 | 20 | 12 | 0 | 0 | 0 | -1.500143 | 3.334188 | -5.001759 | 2.385634 | 4.665212 | 19.88783 | 17.01883 |  | -0.0002976534 |  | 1.552381 | 0.6570426 | [16 empty] | 5.399436 | -0.02215266
5716 | 2022/01/27 11:13:52 | 75358.0138 | 190.0014 | 1 | 20 | 12 | 0 | 0 | 0 | -1.500102 | 3.331602 | -4.997743 | 2.385634 | 4.669379 | 19.88783 | 17.03272 |  | -0.0002838596 | [19 empty] | 5.686197 | 0.1488343
5717 | 2022/01/27 11:14:02 | 75368.0132 | 200.0008 | 1 | 20 | 12 | 0 | 0 | 0 | -1.500175 | 3.328755 | -4.993715 | 2.385634 | 4.673543 | 19.88783 | 17.04659 |  | -0.0003960809 |  | 1.619578 | [17 empty] | 5.652288 | 0.1809724
5718 | 2022/01/27 11:14:12 | 75378.0126 | 210.0002 | 1 | 20 | 12 | 0 | 0 | 0 | -1.500106 | 3.326176 | -4.989617 | 2.385634 | 4.677711 | 19.88783 | 17.06046 |  | -0.0002988638 | [19 empty] | 5.512929 | 0.1286845
5719 | 2022/01/27 11:14:22 | 75388.0136 | 220.0012 | 1 | 20 | 12 | 0 | 0 | 0 | -1.500133 | 3.323372 | -4.9855 | 2.385634 | 4.681878 | 19.88783 | 17.07431 |  | -0.0002778081 |  | 1.601676 | 0.6308632 | [16 empty] | 4.986901 | -0.1340209
5720 | 2022/01/27 11:14:32 | 75398.0136 | 230.0012 | 1 | 20 | 12 | 0 | 0 | 0 | -1.500083 | 3.321239 | -4.982134 | 2.385634 | 4.686043 | 19.88783 | 17.08815 |  | -0.0002693581 | [19 empty] | 5.747257 | 0.1945189
5721 | 2022/01/27 11:14:42 | 75408.0127 | 240.0003 | 1 | 20 | 12 | 0 | 0 | 0 | -1.500127 | 3.31825 | -4.977796 | 2.385634 | 4.69021 | 19.88783 | 17.10198 |  | -0.0003362469 |  | 1.510861 | [17 empty] | 5.206375 | -0.001589656
5722 | 2022/01/27 11:14:52 | 75418.013 | 250.0006 | 1 | 20 | 12 | 0 | 0 | 0 | -1.500127 | 3.315546 | -4.97374 | 2.385634 | 4.694377 | 19.88783 | 17.1158 |  | -0.0002562953 | [19 empty] | 5.421762 | 0.09743765
5723 | 2022/01/27 11:15:02 | 75428.0131 | 260.0007 | 1 | 20 | 12 | 0 | 0 | 0 | -1.50007 | 3.313064 | -4.969828 | 2.385634 | 4.698542 | 19.88783 | 17.12961 |  | -0.0004215547 |  | 1.541935 | 0.644281 | [16 empty] | 5.741688 | 0.1781462
5724 | 2022/01/27 11:15:12 | 75438.0132 | 270.0008 | 1 | 20 | 12 | 0 | 0 | 0 | -1.500089 | 3.309963 | -4.965239 | 2.385634 | 4.702709 | 19.88783 | 17.14341 |  | -0.000288028 | [19 empty] | 5.179035 | -0.06802827
5725 | 2022/01/27 11:15:22 | 75448.0124 | 280 | 1 | 20 | 12 | 0 | 0 | 0 | -1.500113 | 3.307376 | -4.961438 | 2.385634 | 4.706876 | 19.88783 | 17.15719 |  | -0.0003193548 |  | 1.469743 | [17 empty] | 5.331904 | 0.05386785
5726 | 2022/01/27 11:15:32 | 75458.0133 | 290.0009 | 1 | 20 | 12 | 0 | 0 | 0 | -1.500067 | 3.30426 | -4.956611 | 2.385634 | 4.71104 | 19.88783 | 17.17096 |  | -0.0002690372 | [19 empty] | 5.356373 | -0.03810704
5727 | 2022/01/27 11:15:42 | 75468.0143 | 300.0019 | 1 | 20 | 12 | 0 | 0 | 0 | -1.500159 | 3.301435 | -4.952677 | 2.385634 | 4.715208 | 19.88783 | 17.18472 |  | -0.0002848039 |  | 1.449211 | 0.6851779 | [16 empty] | 5.542173 | -0.05227789
5728 | 2022/01/27 11:15:52 | 75478.0136 | 310.0012 | 1 | 20 | 12 | 0 | 0 | 0 | -1.500092 | 3.298138 | -4.94751 | 2.385634 | 4.719375 | 19.88783 | 17.19847 |  | -0.0002638191 |  | 1.431883 | [17 empty] | 5.83117 | 0.1610954
5729 | 2022/01/27 11:16:02 | 75488.0129 | 320.0005 | 1 | 20 | 12 | 0 | 0 | 0 | -1.500065 | 3.295443 | -4.943379 | 2.385634 | 4.72354 | 19.88783 | 17.21221 |  | -0.0004189334 | [19 empty] | 5.897294 | 0.2278198
5730 | 2022/01/27 11:16:12 | 75498.0139 | 330.0015 | 1 | 20 | 12 | 0 | 0 | 0 | -1.500126 | 3.291964 | -4.938361 | 2.385634 | 4.727707 | 19.88783 | 17.22593 |  | -0.0002647594 |  | 1.323328 | 0.7257942 | [16 empty] | 5.69006 | 0.1173505
5731 | 2022/01/27 11:16:22 | 75508.0124 | 340 | 1 | 20 | 12 | 0 | 0 | 0 | -1.500095 | 3.288973 | -4.933772 | 2.385634 | 4.731874 | 19.88783 | 17.23964 |  | -0.0004184853 |  | 1.326033 | [17 empty] | 5.425247 | -0.1254326
5732 | 2022/01/27 11:16:32 | 75518.0132 | 350.0008 | 1 | 20 | 12 | 0 | 0 | 0 | -1.500118 | 3.285462 | -4.928581 | 2.385634 | 4.736042 | 19.88783 | 17.25334 |  | -0.0003250983 | [19 empty] | 5.364398 | -0.1927555
5733 | 2022/01/27 11:16:42 | 75528.0125 | 360.0001 | 1 | 20 | 12 | 0 | 0 | 0 | -1.500154 | 3.282115 | -4.923678 | 2.385634 | 4.740206 | 19.88783 | 17.26702 |  | -0.000305669 |  | 1.23074 | 0.7905487 | [16 empty] | 5.302766 | -0.07450342
5734 | 2022/01/27 11:16:52 | 75538.0129 | 370.0005 | 1 | 20 | 12 | 0 | 0 | 0 | -1.500102 | 3.278249 | -4.917708 | 2.385634 | 4.744374 | 19.88783 | 17.28069 |  | -0.0003889502 |  | 1.194227 | [17 empty] | 5.327463 | -0.0882569
5735 | 2022/01/27 11:17:02 | 75548.0135 | 380.0011 | 1 | 20 | 12 | 0 | 0 | 0 | -1.500235 | 3.274802 | -4.912973 | 2.385634 | 4.748541 | 19.88783 | 17.29434 |  | -0.0006303171 | [19 empty] | 5.297159 | -0.2183536
5736 | 2022/01/27 11:17:11 | 75556.4358 | 388.4234 | 1 | 20 | 12 | 0 | 0 | 0 | -1.500115 | 3.271616 | -4.9078 | 2.385634 | 4.75205 | 19.88783 | 17.30583 |  | -0.0003307124 | 0.03190106 | 1.105976 | 0.8598055 | [16 empty] | 5.950566 | 0.1283184
5737 | 2022/01/27 11:18:11 | 75616.4776 | 60.0018 | 1 | 21 | 12 | 0 | 0 | 0 | 0 | 3.388964 | 0 | 2.385634 | 4.752052 | 19.88783 | 17.30583 |  | 0.0004514891 | [19 empty] | 5.286237 | -0.1257828
5738 | 2022/01/27 11:19:11 | 75676.4767 | 120.0009 | 1 | 21 | 12 | 0 | 0 | 0 | 0 | 3.401999 | 0 | 2.385634 | 4.752052 | 19.88783 | 17.30583 |  | 0.0002072927 | [19 empty] | 5.61376 | 0.07772177
5739 | 2022/01/27 11:20:11 | 75736.4764 | 180.0006 | 1 | 21 | 12 | 0 | 0 | 0 | 0 | 3.407538 | 0 | 2.385634 | 4.752052 | 19.88783 | 17.30583 |  | 7.966121e-05 |  | 0 | [17 empty] | 5.652121 | 0.1776031
5740 | 2022/01/27 11:21:11 | 75796.4771 | 240.0013 | 1 | 21 | 12 | 0 | 0 | 0 | 0 | 3.410607 | 0 | 2.385634 | 4.752052 | 19.88783 | 17.30583 |  | 6.610445e-05 | [19 empty] | 4.977856 | -0.08076146
5741 | 2022/01/27 11:22:11 | 75856.4776 | 300.0018 | 1 | 21 | 12 | 0 | 0 | 0 | 0 | 3.412807 | 0 | 2.385634 | 4.752052 | 19.88783 | 17.30583 |  | 4.749248e-05 |  | 0 | [17 empty] | 5.292367 | 0.0548476
5742 | 2022/01/27 11:23:11 | 75916.4768 | 360.001 | 1 | 21 | 12 | 0 | 0 | 0 | 0 | 3.414228 | 0 | 2.385634 | 4.752052 | 19.88783 | 17.30583 |  | 9.997332e-06 | [19 empty] | 5.415514 | 0.004440993
5743 | 2022/01/27 11:24:11 | 75976.4766 | 420.0008 | 1 | 21 | 12 | 0 | 0 | 0 | 0 | 3.415687 | 0 | 2.385634 | 4.752052 | 19.88783 | 17.30583 |  | -6.716628e-06 |  | 0 | [17 empty] | 5.33252 | 0.02058506
5744 | 2022/01/27 11:25:11 | 76036.4758 | 480 | 1 | 21 | 12 | 0 | 0 | 0 | 0 | 3.416567 | 0 | 2.385634 | 4.752052 | 19.88783 | 17.30583 |  | 3.65506e-05 | [19 empty] | 5.541886 | 0.1175261
5745 | 2022/01/27 11:26:11 | 76096.4765 | 540.0007 | 1 | 21 | 12 | 0 | 0 | 0 | 0 | 3.41739 | 0 | 2.385634 | 4.752052 | 19.88783 | 17.30583 |  | 1.33155e-05 |  | 0 | [17 empty] | 5.171371 | -0.1121446
5746 | 2022/01/27 11:27:11 | 76156.4764 | 600.0006 | 1 | 21 | 12 | 0 | 0 | 0 | 0 | 3.418179 | 0 | 2.385634 | 4.752052 | 19.88783 | 17.30583 |  | 3.682323e-05 | [19 empty] | 5.143508 | -0.01308352
5747 | 2022/01/27 11:28:11 | 76216.4762 | 660.0004 | 1 | 21 | 12 | 0 | 0 | 0 | 0 | 3.419057 | 0 | 2.385634 | 4.752052 | 19.88783 | 17.30583 |  | 8.929091e-06 |  | 0 | [17 empty] | 5.305364 | 0.06414682
5748 | 2022/01/27 11:29:11 | 76276.4761 | 720.0003 | 1 | 21 | 12 | 0 | 0 | 0 | 0 | 3.419431 | 0 | 2.385634 | 4.752052 | 19.88783 | 17.30583 |  | -3.21648e-05 | [19 empty] | 5.099006 | -0.01418233
5749 | 2022/01/27 11:30:11 | 76336.476 | 780.0002 | 1 | 21 | 12 | 0 | 0 | 0 | 0 | 3.419867 | 0 | 2.385634 | 4.752052 | 19.88783 | 17.30583 |  | -1.77e-05 |  | 0 | [17 empty] | 4.936214 | -0.1417428
5750 | 2022/01/27 11:31:11 | 76396.4767 | 840.0009 | 1 | 21 | 12 | 0 | 0 | 0 | 0 | 3.42046 | 0 | 2.385634 | 4.752052 | 19.88783 | 17.30583 |  | -7.902439e-06 | [19 empty] | 5.243035 | 0.0882937
5751 | 2022/01/27 11:32:11 | 76456.4764 | 900.0006 | 1 | 21 | 12 | 0 | 0 | 0 | 0 | 3.420506 | 0 | 2.385634 | 4.752052 | 19.88783 | 17.30583 |  | 1.892493e-05 |  | 0 | [17 empty] | 5.3505 | -0.05970463
5752 | 2022/01/27 11:33:11 | 76516.4761 | 960.0003 | 1 | 21 | 12 | 0 | 0 | 0 | 0 | 3.421292 | 0 | 2.385634 | 4.752052 | 19.88783 | 17.30583 |  | 5.196199e-05 | [19 empty] | 5.267632 | -0.156593
5753 | 2022/01/27 11:34:11 | 76576.477 | 1020.0012 | 1 | 21 | 12 | 0 | 0 | 0 | 0 | 3.421528 | 0 | 2.385634 | 4.752052 | 19.88783 | 17.30583 |  | 1.734715e-05 |  | 0 | [17 empty] | 5.326813 | 0.1780127
5754 | 2022/01/27 11:35:11 | 76636.4759 | 1080.0001 | 1 | 21 | 12 | 0 | 0 | 0 | 0 | 3.421856 | 0 | 2.385634 | 4.752052 | 19.88783 | 17.30583 |  | -1.015388e-05 | [19 empty] | 5.573878 | 0.002479851
5755 | 2022/01/27 11:36:11 | 76696.476 | 1140.0002 | 1 | 21 | 12 | 0 | 0 | 0 | 0 | 3.422067 | 0 | 2.385634 | 4.752052 | 19.88783 | 17.30583 |  | -8.296943e-07 |  | 0 | [17 empty] | 5.553866 | 0.1111494
5756 | 2022/01/27 11:37:11 | 76756.4767 | 1200.0009 | 1 | 21 | 12 | 0 | 0 | 0 | 0 | 3.422567 | 0 | 2.385634 | 4.752052 | 19.88783 | 17.30583 |  | 1.481793e-05 | [19 empty] | 5.263476 | -0.06453961
5757 | 2022/01/27 11:38:11 | 76816.4763 | 1260.0005 | 1 | 21 | 12 | 0 | 0 | 0 | 0 | 3.423044 | 0 | 2.385634 | 4.752052 | 19.88783 | 17.30583 |  | 2.228654e-05 |  | 0 | [17 empty] | 5.439967 | 0.1655599
5758 | 2022/01/27 11:39:11 | 76876.4763 | 1320.0005 | 1 | 21 | 12 | 0 | 0 | 0 | 0 | 3.42312 | 0 | 2.385634 | 4.752052 | 19.88783 | 17.30583 |  | 2.497274e-05 | [19 empty] | 5.274914 | 0.09876862
5759 | 2022/01/27 11:40:11 | 76936.4768 | 1380.001 | 1 | 21 | 12 | 0 | 0 | 0 | 0 | 3.423428 | 0 | 2.385634 | 4.752052 | 19.88783 | 17.30583 |  | 2.477579e-05 |  | 0 | [17 empty] | 5.140535 | -0.1761071
5760 | 2022/01/27 11:41:11 | 76996.476 | 1440.0002 | 1 | 21 | 12 | 0 | 0 | 0 | 0 | 3.423426 | 0 | 2.385634 | 4.752052 | 19.88783 | 17.30583 |  | -2.762086e-05 | [19 empty] | 4.949598 | -0.07938623
5761 | 2022/01/27 11:42:11 | 77056.476 | 1500.0002 | 1 | 21 | 12 | 0 | 0 | 0 | 0 | 3.423621 | 0 | 2.385634 | 4.752052 | 19.88783 | 17.30583 |  | -4.149056e-06 |  | 0 | [17 empty] | 5.299123 | -0.09540439
5762 | 2022/01/27 11:43:11 | 77116.4759 | 1560.0001 | 1 | 21 | 12 | 0 | 0 | 0 | 0 | 3.42413 | 0 | 2.385634 | 4.752052 | 19.88783 | 17.30583 |  | -1.307745e-05 | [19 empty] | 5.323686 | -0.06599203
5763 | 2022/01/27 11:44:11 | 77176.4772 | 1620.0014 | 1 | 21 | 12 | 0 | 0 | 0 | 0 | 3.424342 | 0 | 2.385634 | 4.752052 | 19.88783 | 17.30583 |  | 2.959464e-05 |  | 0 | [17 empty] | 5.56647 | 0.02446696
5764 | 2022/01/27 11:45:11 | 77236.4763 | 1680.0005 | 1 | 21 | 12 | 0 | 0 | 0 | 0 | 3.424445 | 0 | 2.385634 | 4.752052 | 19.88783 | 17.30583 |  | 1.868819e-05 | [19 empty] | 5.068298 | -0.1587278
5765 | 2022/01/27 11:46:11 | 77296.4763 | 1740.0005 | 1 | 21 | 12 | 0 | 0 | 0 | 0 | 3.424382 | 0 | 2.385634 | 4.752052 | 19.88783 | 17.30583 |  | -8.771708e-06 |  | 0 | [17 empty] | 5.531636 | 0.1186012
5766 | 2022/01/27 11:47:11 | 77356.476 | 1800.0002 | 1 | 21 | 12 | 0 | 0 | 0 | 0 | 3.424697 | 0 | 2.385634 | 4.752052 | 19.88783 | 17.30583 |  | -2.070285e-05 | [19 empty] | 5.376128 | -0.05902752
5767 | 2022/01/27 11:47:11 | 77356.4773 | 1800.0015 | 1 | 21 | 12 | 0 | 0 | 0 | 0 | 3.424706 | 0 | 2.385634 | 4.752052 | 19.88783 | 17.30583 |  | -2.070285e-05 | 0.03190106 | 0 | 0 | [16 empty] | 5.376128 | -0.05902752
5768 | 2022/01/27 11:47:11 | 77356.4845 | 0.0015 | 1 | 22 | 12 | 0 | 0 | 0 | 0 | 3.424711 | 0 | 2.385634 | 4.752052 | 19.88783 | 17.30583 |  | -2.070285e-05 | 0.03190106 | 0 | 0 | [16 empty] | 5.37613 | -0.05902705
5769 | 2022/01/27 11:47:11 | 77356.4918 | 0.0014 | 1 | 23 | 13 | 0 | 0 | 0 | 0 | 3.424834 | 0 | 2.385634 | 4.752052 | 19.88783 | 17.30583 |  | -2.070285e-05 | 0.03190106 | 0 | 0 | [16 empty] | 5.376133 | -0.05902657
5770 | 2022/01/27 11:53:04 | 77709.4337 | 60.0003 | 1 | 14 | 13 | 0 | 0 | 0 | 0 | 3.426183 | 0 | 2.385634 | 4.752052 | 19.88783 | 17.30583 |  | -4.006736e-05 | [19 empty] | 5.490531 | -0.03578931
5771 | 2022/01/27 11:54:04 | 77769.4339 | 120.0005 | 1 | 14 | 13 | 0 | 0 | 0 | 0 | 3.426556 | 0 | 2.385634 | 4.752052 | 19.88783 | 17.30583 |  | -1.509479e-05 | [19 empty] | 5.041608 | -0.08149698
5772 | 2022/01/27 11:55:04 | 77829.434 | 180.0006 | 1 | 14 | 13 | 0 | 0 | 0 | 0 | 3.426558 | 0 | 2.385634 | 4.752052 | 19.88783 | 17.30583 |  | -3.832429e-06 |  | 0 | 0 | [16 empty] | 5.089132 | -0.1668184
5773 | 2022/01/27 11:56:04 | 77889.4339 | 240.0005 | 1 | 14 | 13 | 0 | 0 | 0 | 0 | 3.426656 | 0 | 2.385634 | 4.752052 | 19.88783 | 17.30583 |  | 3.046391e-05 | [19 empty] | 4.946092 | -0.08164287
5774 | 2022/01/27 11:57:04 | 77949.4338 | 300.0004 | 1 | 14 | 13 | 0 | 0 | 0 | 0 | 3.426756 | 0 | 2.385634 | 4.752052 | 19.88783 | 17.30583 |  | 5.926781e-07 |  | 0 | 0 | [16 empty] | 5.246809 | -0.1506658
5775 | 2022/01/27 11:57:04 | 77949.4352 | 300.0018 | 1 | 14 | 13 | 0 | 0 | 0 | 0 | 3.426793 | 0 | 2.385634 | 4.752052 | 19.88783 | 17.30583 |  | 5.926781e-07 | 0.03190106 | 0 | 0 | [16 empty] | 5.246809 | -0.1506658
5776 | 2022/01/27 11:57:04 | 77949.7242 | 0.2505 | 1 | 15 | 13 | 0 | 0 | 0 | -1.670737 | 3.077353 | -5.141448 | 2.385057 | 4.752053 | 19.88601 | 17.30584 |  | -0.3801073 |  | 0.003516132 | 284.4035 | [16 empty] | 5.246809 | -0.1506658
5777 | 2022/01/27 11:57:04 | 77949.9739 | 0.5002 | 1 | 15 | 13 | 0 | 0 | 0 | -3.115471 | 3.055875 | -9.52049 | 2.384441 | 4.752053 | 19.88412 | 17.30584 | [21 empty] | 5.600365 | 0.2340749
5778 | 2022/01/27 11:57:04 | 77950.2243 | 0.7506 | 1 | 15 | 13 | 0 | 0 | 0 | -4.268972 | 3.045467 | -13.00101 | 2.383835 | 4.752053 | 19.88227 | 17.30584 | [21 empty] | 5.600365 | 0.2340749
5779 | 2022/01/27 11:57:05 | 77950.4738 | 1.0001 | 1 | 15 | 13 | 0 | 0 | 0 | -5.171818 | 3.03752 | -15.7095 | 2.383217 | 4.752053 | 19.8804 | 17.30584 |  | -0.03237432 |  | 0.07592732 | 13.87811 | [16 empty] | 5.0545 | -0.1705828
5780 | 2022/01/27 11:57:05 | 77950.7245 | 1.2508 | 1 | 15 | 13 | 0 | 0 | 0 | -5.910707 | 3.030882 | -17.91466 | 2.382602 | 4.752053 | 19.87853 | 17.30584 | [21 empty] | 5.0545 | -0.1705828
5781 | 2022/01/27 11:57:05 | 77950.9747 | 1.501 | 1 | 15 | 13 | 0 | 0 | 0 | -6.500386 | 3.02446 | -19.66016 | 2.381995 | 4.752053 | 19.87669 | 17.30584 | [21 empty] | 5.0545 | -0.1705828
5782 | 2022/01/27 11:57:05 | 77951.2251 | 1.7514 | 1 | 15 | 13 | 0 | 0 | 0 | -6.9617 | 3.019081 | -21.01794 | 2.381379 | 4.752053 | 19.87483 | 17.30584 | [21 empty] | 5.002053 | -0.1705828
5783 | 2022/01/27 11:57:06 | 77951.474 | 2.0003 | 1 | 15 | 13 | 0 | 0 | 0 | -7.339232 | 3.013689 | -22.11816 | 2.380774 | 4.752053 | 19.87301 | 17.30584 |  | -0.020223 |  | 0.1112053 | 9.746818 | [16 empty] | 5.002053 | -0.1705828
5784 | 2022/01/27 11:57:06 | 77951.7242 | 2.2505 | 1 | 15 | 13 | 0 | 0 | 0 | -7.634569 | 3.008804 | -22.97092 | 2.380157 | 4.752053 | 19.87115 | 17.30584 | [21 empty] | 5.002053 | -0.1705828
5785 | 2022/01/27 11:57:06 | 77951.9748 | 2.5011 | 1 | 15 | 13 | 0 | 0 | 0 | -7.876219 | 3.003817 | -23.65872 | 2.379539 | 4.752053 | 19.86929 | 17.30584 | [21 empty] | 5.607772 | 0.1728977
5786 | 2022/01/27 11:57:06 | 77952.2237 | 2.75 | 1 | 15 | 13 | 0 | 0 | 0 | -8.069055 | 2.999196 | -24.20068 | 2.378935 | 4.752053 | 19.86748 | 17.30584 | [21 empty] | 5.607772 | 0.1728977
5787 | 2022/01/27 11:57:07 | 77952.474 | 3.0003 | 1 | 15 | 13 | 0 | 0 | 0 | -8.219915 | 2.994741 | -24.61652 | 2.378316 | 4.752053 | 19.86562 | 17.30584 |  | -0.01806821 |  | 0.1331522 | 7.800222 | [16 empty] | 5.607772 | 0.1728977
5788 | 2022/01/27 11:57:07 | 77952.7243 | 3.2506 | 1 | 15 | 13 | 0 | 0 | 0 | -8.343343 | 2.990274 | -24.94888 | 2.377697 | 4.752053 | 19.86377 | 17.30584 | [21 empty] | 5.391824 | -0.06748378
5789 | 2022/01/27 11:57:07 | 77952.9739 | 3.5002 | 1 | 15 | 13 | 0 | 0 | 0 | -8.441804 | 2.985848 | -25.20594 | 2.377092 | 4.752053 | 19.86196 | 17.30584 | [21 empty] | 5.391824 | -0.06748378
5790 | 2022/01/27 11:57:07 | 77953.2251 | 3.7514 | 1 | 15 | 13 | 0 | 0 | 0 | -8.518849 | 2.981867 | -25.40207 | 2.376474 | 4.752053 | 19.86012 | 17.30584 | [21 empty] | 5.391824 | -0.06748378
5791 | 2022/01/27 11:57:08 | 77953.4739 | 4.0002 | 1 | 15 | 13 | 0 | 0 | 0 | -8.581988 | 2.977378 | -25.55182 | 2.375859 | 4.752053 | 19.85828 | 17.30584 |  | -0.01578403 |  | 0.1481993 | 6.952271 | [16 empty] | 5.019767 | -0.06748378
5792 | 2022/01/27 11:57:08 | 77953.7245 | 4.2508 | 1 | 15 | 13 | 0 | 0 | 0 | -8.632434 | 2.973594 | -25.66935 | 2.375252 | 4.752053 | 19.85648 | 17.30584 | [21 empty] | 5.019767 | -0.06748378
5793 | 2022/01/27 11:57:08 | 77953.9741 | 4.5004 | 1 | 15 | 13 | 0 | 0 | 0 | -8.671837 | 2.969398 | -25.75014 | 2.374636 | 4.752053 | 19.85465 | 17.30584 | [21 empty] | 5.019767 | -0.06748378
5794 | 2022/01/27 11:57:08 | 77954.2252 | 4.7515 | 1 | 15 | 13 | 0 | 0 | 0 | -8.704045 | 2.965425 | -25.81119 | 2.374018 | 4.752053 | 19.85281 | 17.30584 | [21 empty] | 5.486484 | 0.02958119
5795 | 2022/01/27 11:57:09 | 77954.4739 | 5.0002 | 1 | 15 | 13 | 0 | 0 | 0 | -8.729241 | 2.961725 | -25.85361 | 2.373413 | 4.752053 | 19.85102 | 17.30584 |  | -0.01408125 |  | 0.1531155 | 6.643319 | [16 empty] | 5.486484 | 0.02958119
5796 | 2022/01/27 11:57:09 | 77954.7251 | 5.2514 | 1 | 15 | 13 | 0 | 0 | 0 | -8.749895 | 2.957847 | -25.88085 | 2.372792 | 4.752053 | 19.84918 | 17.30584 | [21 empty] | 5.486484 | 0.02958119
5797 | 2022/01/27 11:57:09 | 77954.974 | 5.5003 | 1 | 15 | 13 | 0 | 0 | 0 | -8.766399 | 2.953904 | -25.8951 | 2.372189 | 4.752053 | 19.8474 | 17.30584 | [21 empty] | 5.760078 | 0.08549809
5798 | 2022/01/27 11:57:09 | 77955.2242 | 5.7505 | 1 | 15 | 13 | 0 | 0 | 0 | -8.779321 | 2.95015 | -25.90031 | 2.371571 | 4.752053 | 19.84558 | 17.30584 | [21 empty] | 5.760078 | 0.08549809
5799 | 2022/01/27 11:57:10 | 77955.4741 | 6.0004 | 1 | 15 | 13 | 0 | 0 | 0 | -8.789881 | 2.946347 | -25.89804 | 2.370955 | 4.752053 | 19.84376 | 17.30584 |  | -0.01662164 |  | 0.158642 | 6.283762 | [16 empty] | 5.250451 | 0.08549809
5800 | 2022/01/27 11:57:10 | 77955.7252 | 6.2515 | 1 | 15 | 13 | 0 | 0 | 0 | -8.798298 | 2.942711 | -25.89085 | 2.370336 | 4.752053 | 19.84194 | 17.30584 | [21 empty] | 5.250451 | 0.08549809
5801 | 2022/01/27 11:57:10 | 77955.9748 | 6.5011 | 1 | 15 | 13 | 0 | 0 | 0 | -8.804838 | 2.938821 | -25.87584 | 2.369732 | 4.752053 | 19.84016 | 17.30584 | [21 empty] | 5.250451 | 0.08549809
5802 | 2022/01/27 11:57:10 | 77956.2251 | 6.7514 | 1 | 15 | 13 | 0 | 0 | 0 | -8.810148 | 2.935489 | -25.86209 | 2.369114 | 4.752053 | 19.83835 | 17.30584 | [21 empty] | 5.275565 | -0.1514104
5803 | 2022/01/27 11:57:11 | 77956.4741 | 7.0004 | 1 | 15 | 13 | 0 | 0 | 0 | -8.814344 | 2.932 | -25.84366 | 2.368508 | 4.752053 | 19.83657 | 17.30584 |  | -0.01458989 |  | 0.1759748 | 5.991189 | [16 empty] | 5.275565 | -0.1514104
5804 | 2022/01/27 11:57:11 | 77956.7245 | 7.2508 | 1 | 15 | 13 | 0 | 0 | 0 | -8.817633 | 2.928242 | -25.82016 | 2.367889 | 4.752053 | 19.83475 | 17.30584 | [21 empty] | 5.275565 | -0.1514104
5805 | 2022/01/27 11:57:11 | 77956.9748 | 7.5011 | 1 | 15 | 13 | 0 | 0 | 0 | -8.820339 | 2.924698 | -25.79683 | 2.367271 | 4.752053 | 19.83295 | 17.30584 | [21 empty] | 5.9277 | 0.2037922
5806 | 2022/01/27 11:57:11 | 77957.2242 | 7.7505 | 1 | 15 | 13 | 0 | 0 | 0 | -8.822517 | 2.921027 | -25.77081 | 2.366669 | 4.752053 | 19.83119 | 17.30584 | [21 empty] | 5.9277 | 0.2037922
5807 | 2022/01/27 11:57:12 | 77957.4741 | 8.0004 | 1 | 15 | 13 | 0 | 0 | 0 | -8.824249 | 2.917769 | -25.74712 | 2.366049 | 4.752053 | 19.82938 | 17.30584 |  | -0.01462494 |  | 0.1683472 | 5.8785 | [16 empty] | 5.9277 | 0.2037922
5808 | 2022/01/27 11:57:12 | 77957.7251 | 8.2514 | 1 | 15 | 13 | 0 | 0 | 0 | -8.825699 | 2.914251 | -25.7203 | 2.365431 | 4.752053 | 19.82758 | 17.30584 | [21 empty] | 5.689543 | 0.2037922
5809 | 2022/01/27 11:57:12 | 77957.9739 | 8.5002 | 1 | 15 | 13 | 0 | 0 | 0 | -8.826833 | 2.910774 | -25.69292 | 2.364827 | 4.752053 | 19.82582 | 17.30584 | [21 empty] | 5.689543 | 0.2037922
5810 | 2022/01/27 11:57:12 | 77958.2243 | 8.7506 | 1 | 15 | 13 | 0 | 0 | 0 | -8.827733 | 2.907376 | -25.66554 | 2.364211 | 4.752053 | 19.82402 | 17.30584 | [21 empty] | 5.689543 | 0.2037922
5811 | 2022/01/27 11:57:13 | 77958.4742 | 9.0005 | 1 | 15 | 13 | 0 | 0 | 0 | -8.828415 | 2.903839 | -25.6363 | 2.363606 | 4.752053 | 19.82227 | 17.30584 |  | -0.01258887 |  | 0.1709111 | 5.697842 | [16 empty] | 5.346476 | -0.1816325
5812 | 2022/01/27 11:57:13 | 77958.7245 | 9.2508 | 1 | 15 | 13 | 0 | 0 | 0 | -8.828989 | 2.90071 | -25.61034 | 2.362988 | 4.752053 | 19.82047 | 17.30584 | [21 empty] | 5.346476 | -0.1816325
5813 | 2022/01/27 11:57:13 | 77958.9741 | 9.5004 | 1 | 15 | 13 | 0 | 0 | 0 | -8.829448 | 2.896764 | -25.57683 | 2.362368 | 4.752053 | 19.81868 | 17.30584 | [21 empty] | 5.346476 | -0.1816325
5814 | 2022/01/27 11:57:13 | 77959.2252 | 9.7515 | 1 | 15 | 13 | 0 | 0 | 0 | -8.829836 | 2.893791 | -25.5517 | 2.361752 | 4.752053 | 19.81689 | 17.30584 | [21 empty] | 5.726579 | 0.1187824
5815 | 2022/01/27 11:57:14 | 77959.4748 | 10.0011 | 1 | 15 | 13 | 0 | 0 | 0 | -8.830112 | 2.890425 | -25.52278 | 2.361147 | 4.752053 | 19.81514 | 17.30584 |  | -0.01393801 |  | 0.1882914 | 5.439772 | [16 empty] | 5.726579 | 0.1187824
5816 | 2022/01/27 11:57:14 | 77959.4764 | 10.0027 | 1 | 15 | 13 | 0 | 0 | 0 | -8.830117 | 2.890352 | -25.52215 | 2.361147 | 4.752053 | 19.81514 | 17.30584 |  | -0.01393801 | 0.03190106 | 0.1882914 | 5.439772 | [16 empty] | 5.726579 | 0.1187824
5817 | 2022/01/27 11:57:15 | 77960.5149 | 1.0004 | 1 | 16 | 13 | 0 | 0 | 0 | 0 | 3.29943 | 0 | 2.361132 | 4.752053 | 19.8151 | 17.30584 |  | 0.02436459 | [19 empty] | 5.708231 | -0.005733669
5818 | 2022/01/27 11:57:16 | 77961.5149 | 2.0004 | 1 | 16 | 13 | 0 | 0 | 0 | 0 | 3.310414 | 0 | 2.361132 | 4.752053 | 19.8151 | 17.30584 |  | 0.008443219 | [19 empty] | 5.606734 | -0.03171787
5819 | 2022/01/27 11:57:17 | 77962.5155 | 3.001 | 1 | 16 | 13 | 0 | 0 | 0 | 0 | 3.316957 | 0 | 2.361132 | 4.752053 | 19.8151 | 17.30584 |  | 0.005960202 | [19 empty] | 6.169979 | -0.03171787
5820 | 2022/01/27 11:57:18 | 77963.5149 | 4.0004 | 1 | 16 | 13 | 0 | 0 | 0 | 0 | 3.321773 | 0 | 2.361132 | 4.752053 | 19.8151 | 17.30584 |  | 0.00455386 | [19 empty] | 5.529288 | -0.1561114
5821 | 2022/01/27 11:57:19 | 77964.5156 | 5.0011 | 1 | 16 | 13 | 0 | 0 | 0 | 0 | 3.325518 | 0 | 2.361132 | 4.752053 | 19.8151 | 17.30584 |  | 0.004755954 | [19 empty] | 5.845461 | -0.1561114
5822 | 2022/01/27 11:57:20 | 77965.5158 | 6.0013 | 1 | 16 | 13 | 0 | 0 | 0 | 0 | 3.329115 | 0 | 2.361132 | 4.752053 | 19.8151 | 17.30584 |  | 0.003827355 | [19 empty] | 5.887802 | -0.1283398
5823 | 2022/01/27 11:57:21 | 77966.5147 | 7.0002 | 1 | 16 | 13 | 0 | 0 | 0 | 0 | 3.33204 | 0 | 2.361132 | 4.752053 | 19.8151 | 17.30584 |  | 0.002757781 | [19 empty] | 5.644711 | -0.1283398
5824 | 2022/01/27 11:57:22 | 77967.5157 | 8.0012 | 1 | 16 | 13 | 0 | 0 | 0 | 0 | 3.334483 | 0 | 2.361132 | 4.752053 | 19.8151 | 17.30584 |  | 0.002450118 | [19 empty] | 6.131948 | 0.07629573
5825 | 2022/01/27 11:57:23 | 77968.5155 | 9.001 | 1 | 16 | 13 | 0 | 0 | 0 | 0 | 3.336761 | 0 | 2.361132 | 4.752053 | 19.8151 | 17.30584 |  | 0.002508927 | [19 empty] | 5.70681 | 0.02778888
5826 | 2022/01/27 11:57:24 | 77969.5149 | 10.0004 | 1 | 16 | 13 | 0 | 0 | 0 | 0 | 3.339019 | 0 | 2.361132 | 4.752053 | 19.8151 | 17.30584 | [21 empty] | 5.815455 | -0.126693
5827 | 2022/01/27 11:57:25 | 77970.5149 | 11.0004 | 1 | 16 | 13 | 0 | 0 | 0 | 0 | 3.340743 | 0 | 2.361132 | 4.752053 | 19.8151 | 17.30584 |  | 0.002010191 | [19 empty] | 6.015874 | 0.1555717
5828 | 2022/01/27 11:57:26 | 77971.5157 | 12.0012 | 1 | 16 | 13 | 0 | 0 | 0 | 0 | 3.342628 | 0 | 2.361132 | 4.752053 | 19.8151 | 17.30584 |  | 0.001682061 | [19 empty] | 5.638204 | -0.2109626
5829 | 2022/01/27 11:57:27 | 77972.5149 | 13.0004 | 1 | 16 | 13 | 0 | 0 | 0 | 0 | 3.343984 | 0 | 2.361132 | 4.752053 | 19.8151 | 17.30584 |  | 0.001750832 | [19 empty] | 6.03068 | 0.1226488
5830 | 2022/01/27 11:57:28 | 77973.5148 | 14.0003 | 1 | 16 | 13 | 0 | 0 | 0 | 0 | 3.345365 | 0 | 2.361132 | 4.752053 | 19.8151 | 17.30584 |  | 0.001286342 | [19 empty] | 5.81649 | -0.06693453
5831 | 2022/01/27 11:57:29 | 77974.515 | 15.0005 | 1 | 16 | 13 | 0 | 0 | 0 | 0 | 3.346665 | 0 | 2.361132 | 4.752053 | 19.8151 | 17.30584 | [21 empty] | 5.710445 | -0.03313899
5832 | 2022/01/27 11:57:30 | 77975.5166 | 16.0021 | 1 | 16 | 13 | 0 | 0 | 0 | 0 | 3.347974 | 0 | 2.361132 | 4.752053 | 19.8151 | 17.30584 |  | 0.001268676 | [19 empty] | 6.19166 | 0.1503798
5833 | 2022/01/27 11:57:31 | 77976.5155 | 17.001 | 1 | 16 | 13 | 0 | 0 | 0 | 0 | 3.349304 | 0 | 2.361132 | 4.752053 | 19.8151 | 17.30584 |  | 0.00131659 | [19 empty] | 5.627446 | -0.1763169
5834 | 2022/01/27 11:57:32 | 77977.5158 | 18.0013 | 1 | 16 | 13 | 0 | 0 | 0 | 0 | 3.350589 | 0 | 2.361132 | 4.752053 | 19.8151 | 17.30584 | [21 empty] | 5.764517 | -0.1763169
5835 | 2022/01/27 11:57:33 | 77978.5149 | 19.0004 | 1 | 16 | 13 | 0 | 0 | 0 | 0 | 3.351678 | 0 | 2.361132 | 4.752053 | 19.8151 | 17.30584 |  | 0.001516037 | [19 empty] | 6.021862 | -0.08831531
5836 | 2022/01/27 11:57:34 | 77979.5157 | 20.0012 | 1 | 16 | 13 | 0 | 0 | 0 | 0 | 3.352618 | 0 | 2.361132 | 4.752053 | 19.8151 | 17.30584 |  | 0.001167092 | [19 empty] | 5.617399 | -0.08831531
5837 | 2022/01/27 11:57:35 | 77980.5156 | 21.0011 | 1 | 16 | 13 | 0 | 0 | 0 | 0 | 3.353782 | 0 | 2.361132 | 4.752053 | 19.8151 | 17.30584 | [21 empty] | 6.323961 | 0.1210293
5838 | 2022/01/27 11:57:36 | 77981.5151 | 22.0006 | 1 | 16 | 13 | 0 | 0 | 0 | 0 | 3.354567 | 0 | 2.361132 | 4.752053 | 19.8151 | 17.30584 |  | 0.001273694 | [19 empty] | 5.857699 | 0.1210293
5839 | 2022/01/27 11:57:37 | 77982.5158 | 23.0013 | 1 | 16 | 13 | 0 | 0 | 0 | 0 | 3.355741 | 0 | 2.361132 | 4.752053 | 19.8151 | 17.30584 | [21 empty] | 5.726299 | -0.1867694
5840 | 2022/01/27 11:57:38 | 77983.5164 | 24.0019 | 1 | 16 | 13 | 0 | 0 | 0 | 0 | 3.356567 | 0 | 2.361132 | 4.752053 | 19.8151 | 17.30584 |  | 0.0008607539 | [19 empty] | 6.21673 | 0.1441294
5841 | 2022/01/27 11:57:39 | 77984.5149 | 25.0004 | 1 | 16 | 13 | 0 | 0 | 0 | 0 | 3.357576 | 0 | 2.361132 | 4.752053 | 19.8151 | 17.30584 | [21 empty] | 5.638204 | -0.171659
5842 | 2022/01/27 11:57:40 | 77985.5151 | 26.0006 | 1 | 16 | 13 | 0 | 0 | 0 | 0 | 3.358232 | 0 | 2.361132 | 4.752053 | 19.8151 | 17.30584 |  | 0.0007278195 | [19 empty] | 6.32732 | 0.07004172
5843 | 2022/01/27 11:57:41 | 77986.5159 | 27.0014 | 1 | 16 | 13 | 0 | 0 | 0 | 0 | 3.35896 | 0 | 2.361132 | 4.752053 | 19.8151 | 17.30584 | [21 empty] | 6.052231 | 0.05934179
5844 | 2022/01/27 11:57:42 | 77987.5152 | 28.0007 | 1 | 16 | 13 | 0 | 0 | 0 | 0 | 3.359672 | 0 | 2.361132 | 4.752053 | 19.8151 | 17.30584 |  | 0.0008624541 | [19 empty] | 5.592333 | -0.1437183
5845 | 2022/01/27 11:57:43 | 77988.515 | 29.0005 | 1 | 16 | 13 | 0 | 0 | 0 | 0 | 3.360547 | 0 | 2.361132 | 4.752053 | 19.8151 | 17.30584 | [21 empty] | 6.262018 | 0.2092765
5846 | 2022/01/27 11:57:44 | 77989.5151 | 30.0006 | 1 | 16 | 13 | 0 | 0 | 0 | 0 | 3.361195 | 0 | 2.361132 | 4.752053 | 19.8151 | 17.30584 |  | 0.0008296451 | [19 empty] | 5.692414 | -0.1780012
5847 | 2022/01/27 11:57:45 | 77990.5159 | 31.0014 | 1 | 16 | 13 | 0 | 0 | 0 | 0 | 3.361797 | 0 | 2.361132 | 4.752053 | 19.8151 | 17.30584 | [21 empty] | 6.23049 | 0.1681489
5848 | 2022/01/27 11:57:46 | 77991.5151 | 32.0006 | 1 | 16 | 13 | 0 | 0 | 0 | 0 | 3.362422 | 0 | 2.361132 | 4.752053 | 19.8151 | 17.30584 |  | 0.0006806262 | [19 empty] | 6.071457 | -0.04969776
5849 | 2022/01/27 11:57:47 | 77992.5168 | 33.0023 | 1 | 16 | 13 | 0 | 0 | 0 | 0 | 3.362854 | 0 | 2.361132 | 4.752053 | 19.8151 | 17.30584 | [21 empty] | 5.550197 | -0.04969776
5850 | 2022/01/27 11:57:48 | 77993.5157 | 34.0012 | 1 | 16 | 13 | 0 | 0 | 0 | 0 | 3.363468 | 0 | 2.361132 | 4.752053 | 19.8151 | 17.30584 | [21 empty] | 6.220255 | 0.1039639
5851 | 2022/01/27 11:57:49 | 77994.515 | 35.0005 | 1 | 16 | 13 | 0 | 0 | 0 | 0 | 3.364156 | 0 | 2.361132 | 4.752053 | 19.8151 | 17.30584 |  | 0.0005128213 | [19 empty] | 5.854934 | 0.1039639
5852 | 2022/01/27 11:57:50 | 77995.5152 | 36.0007 | 1 | 16 | 13 | 0 | 0 | 0 | 0 | 3.364655 | 0 | 2.361132 | 4.752053 | 19.8151 | 17.30584 | [21 empty] | 6.116242 | 0.1540172
5853 | 2022/01/27 11:57:51 | 77996.5152 | 37.0007 | 1 | 16 | 13 | 0 | 0 | 0 | 0 | 3.365228 | 0 | 2.361132 | 4.752053 | 19.8151 | 17.30584 | [21 empty] | 6.108749 | 0.1540172
5854 | 2022/01/27 11:57:52 | 77997.5153 | 38.0008 | 1 | 16 | 13 | 0 | 0 | 0 | 0 | 3.365751 | 0 | 2.361132 | 4.752053 | 19.8151 | 17.30584 |  | 0.0005834597 | [19 empty] | 5.631183 | -0.1515809
5855 | 2022/01/27 11:57:53 | 77998.5152 | 39.0007 | 1 | 16 | 13 | 0 | 0 | 0 | 0 | 3.36613 | 0 | 2.361132 | 4.752053 | 19.8151 | 17.30584 | [21 empty] | 6.23737 | 0.02823144
5856 | 2022/01/27 11:57:54 | 77999.5159 | 40.0014 | 1 | 16 | 13 | 0 | 0 | 0 | 0 | 3.367056 | 0 | 2.361132 | 4.752053 | 19.8151 | 17.30584 | [21 empty] | 5.91304 | 0.05984873
5857 | 2022/01/27 11:57:54 | 77999.5173 | 40.0028 | 1 | 16 | 13 | 0 | 0 | 0 | 0 | 3.367056 | 0 | 2.361132 | 4.752053 | 19.8151 | 17.30584 |  | 0.0005834597 | 0.03190106 | 0 | 0 | [16 empty] | 5.91304 | 0.05984873
5858 | 2022/01/27 11:57:54 | 77999.808 | 0.2506 | 1 | 17 | 13 | 0 | 0 | 0 | 1.761024 | 3.436342 | 6.051481 | 2.361247 | 4.752053 | 19.81549 | 17.30584 |  | 0.1076431 |  | 0.004487741 | 222.8293 | [16 empty] | 5.515368 | -0.1242723
5859 | 2022/01/27 11:57:54 | 78000.0578 | 0.5004 | 1 | 17 | 13 | 0 | 0 | 0 | 1.761902 | 3.440207 | 6.061308 | 2.36137 | 4.752053 | 19.81591 | 17.30584 | [21 empty] | 5.515368 | -0.1242723
5860 | 2022/01/27 11:57:54 | 78000.3082 | 0.7508 | 1 | 17 | 13 | 0 | 0 | 0 | 1.762138 | 3.442159 | 6.065559 | 2.361493 | 4.752053 | 19.81634 | 17.30584 | [21 empty] | 5.515368 | -0.1242723
5861 | 2022/01/27 11:57:55 | 78000.5577 | 1.0003 | 1 | 17 | 13 | 0 | 0 | 0 | 1.762848 | 3.443451 | 6.070281 | 2.361614 | 4.752053 | 19.81675 | 17.30584 |  | 0.01267919 |  | 0.01971492 | [17 empty] | 5.942234 | -0.1242723
5862 | 2022/01/27 11:57:55 | 78000.808 | 1.2506 | 1 | 17 | 13 | 0 | 0 | 0 | 1.763382 | 3.444772 | 6.074449 | 2.361737 | 4.752053 | 19.81718 | 17.30584 | [21 empty] | 5.942234 | -0.1242723
5863 | 2022/01/27 11:57:55 | 78001.0585 | 1.5011 | 1 | 17 | 13 | 0 | 0 | 0 | 1.764267 | 3.445454 | 6.078701 | 2.361861 | 4.752053 | 19.8176 | 17.30584 | [21 empty] | 5.942234 | -0.1242723
5864 | 2022/01/27 11:57:55 | 78001.308 | 1.7506 | 1 | 17 | 13 | 0 | 0 | 0 | 1.764664 | 3.446538 | 6.081982 | 2.361981 | 4.752053 | 19.81802 | 17.30584 | [21 empty] | 6.234637 | 0.2247714
5865 | 2022/01/27 11:57:56 | 78001.5578 | 2.0004 | 1 | 17 | 13 | 0 | 0 | 0 | 1.764786 | 3.447438 | 6.08399 | 2.362105 | 4.752053 | 19.81845 | 17.30584 |  | 0.004260113 |  | 0.07774102 | 20.5625 | [16 empty] | 6.234637 | 0.2247714
5866 | 2022/01/27 11:57:56 | 78001.8088 | 2.2514 | 1 | 17 | 13 | 0 | 0 | 0 | 1.764534 | 3.448425 | 6.084863 | 2.362229 | 4.752053 | 19.81887 | 17.30584 | [21 empty] | 6.234637 | 0.2247714
5867 | 2022/01/27 11:57:56 | 78002.0584 | 2.501 | 1 | 17 | 13 | 0 | 0 | 0 | 1.764519 | 3.449176 | 6.086137 | 2.362349 | 4.752053 | 19.81929 | 17.30584 | [21 empty] | 5.74191 | -0.153977
5868 | 2022/01/27 11:57:56 | 78002.3079 | 2.7505 | 1 | 17 | 13 | 0 | 0 | 0 | 1.764435 | 3.450166 | 6.087594 | 2.362473 | 4.752053 | 19.81972 | 17.30584 | [21 empty] | 5.74191 | -0.153977
5869 | 2022/01/27 11:57:57 | 78002.5578 | 3.0004 | 1 | 17 | 13 | 0 | 0 | 0 | 1.764709 | 3.4507 | 6.089481 | 2.362593 | 4.752053 | 19.82013 | 17.30584 |  | 0.003300199 |  | 0.1332952 | [17 empty] | 5.74191 | -0.153977
5870 | 2022/01/27 11:57:57 | 78002.8079 | 3.2505 | 1 | 17 | 13 | 0 | 0 | 0 | 1.764801 | 3.451751 | 6.091654 | 2.362717 | 4.752053 | 19.82056 | 17.30584 | [21 empty] | 5.614043 | -0.153977
5871 | 2022/01/27 11:57:57 | 78003.0585 | 3.5011 | 1 | 17 | 13 | 0 | 0 | 0 | 1.764992 | 3.45247 | 6.093582 | 2.36284 | 4.752053 | 19.82098 | 17.30584 | [21 empty] | 5.614043 | -0.153977
5872 | 2022/01/27 11:57:57 | 78003.3081 | 3.7507 | 1 | 17 | 13 | 0 | 0 | 0 | 1.764626 | 3.453254 | 6.093702 | 2.362961 | 4.752053 | 19.8214 | 17.30584 | [21 empty] | 5.614043 | -0.153977
5873 | 2022/01/27 11:57:58 | 78003.5578 | 4.0004 | 1 | 17 | 13 | 0 | 0 | 0 | 1.764748 | 3.453771 | 6.095035 | 2.363085 | 4.752053 | 19.82183 | 17.30584 |  | 0.003602722 | [19 empty] | 6.166627 | 0.132724
5874 | 2022/01/27 11:57:58 | 78003.8083 | 4.2509 | 1 | 17 | 13 | 0 | 0 | 0 | 1.764496 | 3.454767 | 6.095923 | 2.363209 | 4.752053 | 19.82225 | 17.30584 | [21 empty] | 6.166627 | 0.132724
5875 | 2022/01/27 11:57:58 | 78004.0577 | 4.5003 | 1 | 17 | 13 | 0 | 0 | 0 | 1.764549 | 3.455331 | 6.097101 | 2.363329 | 4.752053 | 19.82267 | 17.30584 | [21 empty] | 6.166627 | 0.132724
5876 | 2022/01/27 11:57:58 | 78004.3088 | 4.7514 | 1 | 17 | 13 | 0 | 0 | 0 | 1.764305 | 3.456299 | 6.097966 | 2.363452 | 4.752053 | 19.8231 | 17.30584 | [21 empty] | 6.036248 | -0.04074365
5877 | 2022/01/27 11:57:59 | 78004.5585 | 5.0011 | 1 | 17 | 13 | 0 | 0 | 0 | 1.764481 | 3.456688 | 6.09926 | 2.363576 | 4.752053 | 19.82353 | 17.30584 |  | 0.002896161 |  | 0.1582778 | 6.949628 | [16 empty] | 6.036248 | -0.04074365
5878 | 2022/01/27 11:57:59 | 78004.809 | 5.2516 | 1 | 17 | 13 | 0 | 0 | 0 | 1.764473 | 3.457486 | 6.100641 | 2.363697 | 4.752053 | 19.82394 | 17.30584 | [21 empty] | 5.530704 | -0.04074365
5879 | 2022/01/27 11:57:59 | 78005.0586 | 5.5012 | 1 | 17 | 13 | 0 | 0 | 0 | 1.764282 | 3.458143 | 6.101139 | 2.363821 | 4.752053 | 19.82437 | 17.30584 | [21 empty] | 5.530704 | -0.04074365
5880 | 2022/01/27 11:57:59 | 78005.3078 | 5.7504 | 1 | 17 | 13 | 0 | 0 | 0 | 1.764473 | 3.459147 | 6.103571 | 2.363941 | 4.752053 | 19.82479 | 17.30584 | [21 empty] | 5.530704 | -0.04074365
5881 | 2022/01/27 11:58:00 | 78005.5575 | 6.0001 | 1 | 17 | 13 | 0 | 0 | 0 | 1.764862 | 3.459472 | 6.105491 | 2.364064 | 4.752053 | 19.82521 | 17.30584 |  | 0.00249808 | [19 empty] | 5.971076 | -0.02036601
5882 | 2022/01/27 11:58:00 | 78005.8088 | 6.2514 | 1 | 17 | 13 | 0 | 0 | 0 | 1.765076 | 3.460084 | 6.107311 | 2.364188 | 4.752053 | 19.82564 | 17.30584 | [21 empty] | 5.971076 | -0.02036601
5883 | 2022/01/27 11:58:00 | 78006.0592 | 6.5018 | 1 | 17 | 13 | 0 | 0 | 0 | 1.764702 | 3.460813 | 6.107304 | 2.364311 | 4.752053 | 19.82607 | 17.30584 | [21 empty] | 5.971076 | -0.02036601
5884 | 2022/01/27 11:58:00 | 78006.3075 | 6.7501 | 1 | 17 | 13 | 0 | 0 | 0 | 1.764359 | 3.461431 | 6.107207 | 2.364432 | 4.752053 | 19.82649 | 17.30584 | [21 empty] | 6.125349 | 0.04821002
5885 | 2022/01/27 11:58:01 | 78006.5592 | 7.0018 | 1 | 17 | 13 | 0 | 0 | 0 | 1.764359 | 3.462025 | 6.108255 | 2.364556 | 4.752053 | 19.82691 | 17.30584 |  | 0.002441922 |  | 0.1829686 | [17 empty] | 6.125349 | 0.04821002
5886 | 2022/01/27 11:58:01 | 78006.8082 | 7.2508 | 1 | 17 | 13 | 0 | 0 | 0 | 1.764496 | 3.462671 | 6.109869 | 2.364676 | 4.752053 | 19.82733 | 17.30584 | [21 empty] | 6.125349 | 0.04821002
5887 | 2022/01/27 11:58:01 | 78007.0579 | 7.5005 | 1 | 17 | 13 | 0 | 0 | 0 | 1.764664 | 3.463568 | 6.112034 | 2.3648 | 4.752053 | 19.82776 | 17.30584 | [21 empty] | 5.644711 | 0.04821002
5888 | 2022/01/27 11:58:01 | 78007.3082 | 7.7508 | 1 | 17 | 13 | 0 | 0 | 0 | 1.764862 | 3.464003 | 6.113487 | 2.364924 | 4.752053 | 19.82819 | 17.30584 | [21 empty] | 5.644711 | 0.04821002
5889 | 2022/01/27 11:58:02 | 78007.5577 | 8.0003 | 1 | 17 | 13 | 0 | 0 | 0 | 1.764877 | 3.464816 | 6.114974 | 2.365044 | 4.752053 | 19.82861 | 17.30584 |  | 0.002626411 |  | 0.1832481 | 5.447792 | [16 empty] | 5.644711 | 0.04821002
5890 | 2022/01/27 11:58:02 | 78007.8074 | 8.25 | 1 | 17 | 13 | 0 | 0 | 0 | 1.764786 | 3.465039 | 6.115052 | 2.365168 | 4.752053 | 19.82903 | 17.30584 | [21 empty] | 5.684073 | -0.1378986
5891 | 2022/01/27 11:58:02 | 78008.0585 | 8.5011 | 1 | 17 | 13 | 0 | 0 | 0 | 1.764557 | 3.465981 | 6.115921 | 2.365292 | 4.752053 | 19.82946 | 17.30584 | [21 empty] | 5.684073 | -0.1378986
5892 | 2022/01/27 11:58:02 | 78008.3089 | 8.7515 | 1 | 17 | 13 | 0 | 0 | 0 | 1.764473 | 3.46639 | 6.116352 | 2.365412 | 4.752053 | 19.82988 | 17.30584 | [21 empty] | 5.684073 | -0.1378986
5893 | 2022/01/27 11:58:03 | 78008.5576 | 9.0002 | 1 | 17 | 13 | 0 | 0 | 0 | 1.764549 | 3.466967 | 6.117633 | 2.365535 | 4.752053 | 19.83031 | 17.30584 |  | 0.002170673 | [19 empty] | 6.191561 | 0.1585901
5894 | 2022/01/27 11:58:03 | 78008.8082 | 9.2508 | 1 | 17 | 13 | 0 | 0 | 0 | 1.764381 | 3.467534 | 6.118051 | 2.365659 | 4.752053 | 19.83074 | 17.30584 | [21 empty] | 6.191561 | 0.1585901
5895 | 2022/01/27 11:58:03 | 78009.0586 | 9.5012 | 1 | 17 | 13 | 0 | 0 | 0 | 1.764359 | 3.468257 | 6.11925 | 2.36578 | 4.752053 | 19.83116 | 17.30584 | [21 empty] | 6.191561 | 0.1585901
5896 | 2022/01/27 11:58:03 | 78009.3089 | 9.7515 | 1 | 17 | 13 | 0 | 0 | 0 | 1.764458 | 3.468373 | 6.119798 | 2.365903 | 4.752053 | 19.83158 | 17.30584 | [21 empty] | 5.901577 | 0.1585901
5897 | 2022/01/27 11:58:04 | 78009.5575 | 10.0001 | 1 | 17 | 13 | 0 | 0 | 0 | 1.764473 | 3.46939 | 6.121645 | 2.366024 | 4.752053 | 19.832 | 17.30584 |  | 0.00218638 | [19 empty] | 5.901577 | 0.1585901
5898 | 2022/01/27 11:58:04 | 78009.56 | 10.0026 | 1 | 17 | 13 | 0 | 0 | 0 | 1.764473 | 3.46939 | 6.121645 | 2.366027 | 4.752053 | 19.83201 | 17.30584 |  | 0.00218638 | 0.03190106 | 0.1832481 | 5.447792 | [16 empty] | 5.901577 | 0.1585901
5899 | 2022/01/27 11:58:05 | 78010.6018 | 1.0003 | 1 | 18 | 13 | 0 | 0 | 0 | 0 | 3.396874 | 0 | 2.36603 | 4.752053 | 19.83202 | 17.30584 |  | -0.01393723 | [19 empty] | 6.031066 | 0.1709846
5900 | 2022/01/27 11:58:06 | 78011.6024 | 2.0009 | 1 | 18 | 13 | 0 | 0 | 0 | 0 | 3.395461 | 0 | 2.36603 | 4.752053 | 19.83202 | 17.30584 |  | -0.003994703 | [19 empty] | 6.056521 | 0.1709846
5901 | 2022/01/27 11:58:07 | 78012.6026 | 3.0011 | 1 | 18 | 13 | 0 | 0 | 0 | 0 | 3.394789 | 0 | 2.36603 | 4.752053 | 19.83202 | 17.30584 |  | -0.001378331 | [19 empty] | 5.50615 | -0.1640363
5902 | 2022/01/27 11:58:08 | 78013.6026 | 4.0011 | 1 | 18 | 13 | 0 | 0 | 0 | 0 | 3.394261 | 0 | 2.36603 | 4.752053 | 19.83202 | 17.30584 | [21 empty] | 6.164796 | 0.09377077
5903 | 2022/01/27 11:58:09 | 78014.6018 | 5.0003 | 1 | 18 | 13 | 0 | 0 | 0 | 0 | 3.393934 | 0 | 2.36603 | 4.752053 | 19.83202 | 17.30584 |  | -0.0006866471 | [19 empty] | 5.691375 | -0.03588796
5904 | 2022/01/27 11:58:10 | 78015.6015 | 6 | 1 | 18 | 13 | 0 | 0 | 0 | 0 | 3.39365 | 0 | 2.36603 | 4.752053 | 19.83202 | 17.30584 | [21 empty] | 6.113926 | -0.05442932
5905 | 2022/01/27 11:58:11 | 78016.6027 | 7.0012 | 1 | 18 | 13 | 0 | 0 | 0 | 0 | 3.393261 | 0 | 2.36603 | 4.752053 | 19.83202 | 17.30584 | [21 empty] | 5.930164 | 0.1290508
5906 | 2022/01/27 11:58:12 | 78017.6018 | 8.0003 | 1 | 18 | 13 | 0 | 0 | 0 | 0 | 3.393312 | 0 | 2.36603 | 4.752053 | 19.83202 | 17.30584 | [21 empty] | 5.424118 | -0.1581395
5907 | 2022/01/27 11:58:13 | 78018.6035 | 9.002 | 1 | 18 | 13 | 0 | 0 | 0 | 0 | 3.393064 | 0 | 2.36603 | 4.752053 | 19.83202 | 17.30584 | [21 empty] | 6.095357 | 0.2097625
5908 | 2022/01/27 11:58:14 | 78019.6019 | 10.0004 | 1 | 18 | 13 | 0 | 0 | 0 | 0 | 3.393015 | 0 | 2.36603 | 4.752053 | 19.83202 | 17.30584 | [21 empty] | 5.584405 | -0.1596725
5909 | 2022/01/27 11:58:15 | 78020.6033 | 11.0018 | 1 | 18 | 13 | 0 | 0 | 0 | 0 | 3.392667 | 0 | 2.36603 | 4.752053 | 19.83202 | 17.30584 |  | -0.0002216437 | [19 empty] | 6.147678 | 0.1760226
5910 | 2022/01/27 11:58:16 | 78021.6028 | 12.0013 | 1 | 18 | 13 | 0 | 0 | 0 | 0 | 3.392816 | 0 | 2.36603 | 4.752053 | 19.83202 | 17.30584 | [21 empty] | 5.808049 | -0.1061341
5911 | 2022/01/27 11:58:17 | 78022.6029 | 13.0014 | 1 | 18 | 13 | 0 | 0 | 0 | 0 | 3.392506 | 0 | 2.36603 | 4.752053 | 19.83202 | 17.30584 | [21 empty] | 5.482082 | -0.1061341
5912 | 2022/01/27 11:58:18 | 78023.6019 | 14.0004 | 1 | 18 | 13 | 0 | 0 | 0 | 0 | 3.392396 | 0 | 2.36603 | 4.752053 | 19.83202 | 17.30584 | [21 empty] | 6.038468 | 0.002553165
5913 | 2022/01/27 11:58:19 | 78024.6027 | 15.0012 | 1 | 18 | 13 | 0 | 0 | 0 | 0 | 3.392485 | 0 | 2.36603 | 4.752053 | 19.83202 | 17.30584 | [21 empty] | 5.486241 | 0.002553165
5914 | 2022/01/27 11:58:20 | 78025.6018 | 16.0003 | 1 | 18 | 13 | 0 | 0 | 0 | 0 | 3.392508 | 0 | 2.36603 | 4.752053 | 19.83202 | 17.30584 | [21 empty] | 6.227376 | 0.1373783
5915 | 2022/01/27 11:58:21 | 78026.6027 | 17.0012 | 1 | 18 | 13 | 0 | 0 | 0 | 0 | 3.392661 | 0 | 2.36603 | 4.752053 | 19.83202 | 17.30584 | [21 empty] | 5.677469 | 0.1373783
5916 | 2022/01/27 11:58:22 | 78027.6027 | 18.0012 | 1 | 18 | 13 | 0 | 0 | 0 | 0 | 3.392616 | 0 | 2.36603 | 4.752053 | 19.83202 | 17.30584 | [21 empty] | 5.56647 | -0.2065331
5917 | 2022/01/27 11:58:23 | 78028.6019 | 19.0004 | 1 | 18 | 13 | 0 | 0 | 0 | 0 | 3.392439 | 0 | 2.36603 | 4.752053 | 19.83202 | 17.30584 | [21 empty] | 5.904697 | 0.1690486
5918 | 2022/01/27 11:58:24 | 78029.6019 | 20.0004 | 1 | 18 | 13 | 0 | 0 | 0 | 0 | 3.392583 | 0 | 2.36603 | 4.752053 | 19.83202 | 17.30584 | [21 empty] | 5.47429 | -0.1978548
5919 | 2022/01/27 11:58:25 | 78030.6029 | 21.0014 | 1 | 18 | 13 | 0 | 0 | 0 | 0 | 3.392354 | 0 | 2.36603 | 4.752053 | 19.83202 | 17.30584 | [21 empty] | 6.084323 | 0.1180239
5920 | 2022/01/27 11:58:26 | 78031.6019 | 22.0004 | 1 | 18 | 13 | 0 | 0 | 0 | 0 | 3.392896 | 0 | 2.36603 | 4.752053 | 19.83202 | 17.30584 | [21 empty] | 5.506667 | -0.1079062
5921 | 2022/01/27 11:58:27 | 78032.6019 | 23.0004 | 1 | 18 | 13 | 0 | 0 | 0 | 0 | 3.392673 | 0 | 2.36603 | 4.752053 | 19.83202 | 17.30584 |  | 9.404449e-06 | [19 empty] | 5.672894 | 0.05194604
5922 | 2022/01/27 11:58:28 | 78033.6019 | 24.0004 | 1 | 18 | 13 | 0 | 0 | 0 | 0 | 3.392648 | 0 | 2.36603 | 4.752053 | 19.83202 | 17.30584 | [21 empty] | 5.747482 | 0.02330869
5923 | 2022/01/27 11:58:29 | 78034.602 | 25.0005 | 1 | 18 | 13 | 0 | 0 | 0 | 0 | 3.392958 | 0 | 2.36603 | 4.752053 | 19.83202 | 17.30584 | [21 empty] | 5.563731 | -0.05742207
5924 | 2022/01/27 11:58:30 | 78035.6028 | 26.0013 | 1 | 18 | 13 | 0 | 0 | 0 | 0 | 3.392856 | 0 | 2.36603 | 4.752053 | 19.83202 | 17.30584 | [21 empty] | 5.891334 | 0.1023759
5925 | 2022/01/27 11:58:31 | 78036.6035 | 27.002 | 1 | 18 | 13 | 0 | 0 | 0 | 0 | 3.392749 | 0 | 2.36603 | 4.752053 | 19.83202 | 17.30584 | [21 empty] | 5.498463 | -0.1227723
5926 | 2022/01/27 11:58:32 | 78037.6018 | 28.0003 | 1 | 18 | 13 | 0 | 0 | 0 | 0 | 3.392964 | 0 | 2.36603 | 4.752053 | 19.83202 | 17.30584 | [21 empty] | 5.853516 | -0.1227723
5927 | 2022/01/27 11:58:33 | 78038.6019 | 29.0004 | 1 | 18 | 13 | 0 | 0 | 0 | 0 | 3.392932 | 0 | 2.36603 | 4.752053 | 19.83202 | 17.30584 | [21 empty] | 5.621168 | -0.1516742
5928 | 2022/01/27 11:58:34 | 78039.6029 | 30.0014 | 1 | 18 | 13 | 0 | 0 | 0 | 0 | 3.393014 | 0 | 2.36603 | 4.752053 | 19.83202 | 17.30584 | [21 empty] | 5.583992 | -0.1516742
5929 | 2022/01/27 11:58:35 | 78040.6021 | 31.0006 | 1 | 18 | 13 | 0 | 0 | 0 | 0 | 3.392753 | 0 | 2.36603 | 4.752053 | 19.83202 | 17.30584 | [21 empty] | 5.771922 | -0.1078826
5930 | 2022/01/27 11:58:36 | 78041.603 | 32.0015 | 1 | 18 | 13 | 0 | 0 | 0 | 0 | 3.392807 | 0 | 2.36603 | 4.752053 | 19.83202 | 17.30584 | [21 empty] | 5.504451 | -0.1078826
5931 | 2022/01/27 11:58:37 | 78042.6022 | 33.0007 | 1 | 18 | 13 | 0 | 0 | 0 | 0 | 3.392835 | 0 | 2.36603 | 4.752053 | 19.83202 | 17.30584 | [21 empty] | 5.951985 | 0.05626976
5932 | 2022/01/27 11:58:38 | 78043.6029 | 34.0014 | 1 | 18 | 13 | 0 | 0 | 0 | 0 | 3.392948 | 0 | 2.36603 | 4.752053 | 19.83202 | 17.30584 | [21 empty] | 5.520174 | 0.02341539
5933 | 2022/01/27 11:58:39 | 78044.6028 | 35.0013 | 1 | 18 | 13 | 0 | 0 | 0 | 0 | 3.392971 | 0 | 2.36603 | 4.752053 | 19.83202 | 17.30584 |  | 3.872163e-05 | [19 empty] | 5.697085 | -0.1030716
5934 | 2022/01/27 11:58:40 | 78045.6037 | 36.0022 | 1 | 18 | 13 | 0 | 0 | 0 | 0 | 3.392952 | 0 | 2.36603 | 4.752053 | 19.83202 | 17.30584 | [21 empty] | 5.70813 | 0.1434466
5935 | 2022/01/27 11:58:41 | 78046.6029 | 37.0014 | 1 | 18 | 13 | 0 | 0 | 0 | 0 | 3.393028 | 0 | 2.36603 | 4.752053 | 19.83202 | 17.30584 | [21 empty] | 5.490012 | -0.2081569
5936 | 2022/01/27 11:58:42 | 78047.6021 | 38.0006 | 1 | 18 | 13 | 0 | 0 | 0 | 0 | 3.392939 | 0 | 2.36603 | 4.752053 | 19.83202 | 17.30584 | [21 empty] | 6.027428 | 0.1679425
5937 | 2022/01/27 11:58:43 | 78048.6033 | 39.0018 | 1 | 18 | 13 | 0 | 0 | 0 | 0 | 3.392917 | 0 | 2.36603 | 4.752053 | 19.83202 | 17.30584 | [21 empty] | 5.481282 | -0.1706707
5938 | 2022/01/27 11:58:44 | 78049.6022 | 40.0007 | 1 | 18 | 13 | 0 | 0 | 0 | 0 | 3.393236 | 0 | 2.36603 | 4.752053 | 19.83202 | 17.30584 | [21 empty] | 5.824278 | 0.1071864
5939 | 2022/01/27 11:58:44 | 78049.6035 | 40.002 | 1 | 18 | 13 | 0 | 0 | 0 | 0 | 3.393189 | 0 | 2.36603 | 4.752053 | 19.83202 | 17.30584 |  | 3.872163e-05 | 0.03190106 | 0 | 0 | [16 empty] | 5.824278 | 0.1071864
5940 | 2022/01/27 11:58:44 | 78049.6107 | 0.0015 | 1 | 19 | 13 | 0 | 0 | 0 | 0 | 3.393183 | 0 | 2.36603 | 4.752053 | 19.83202 | 17.30584 |  | 3.872163e-05 | 0.03190106 | 0 | 0 | [16 empty] | 5.824502 | 0.1072464
5941 | 2022/01/27 11:58:54 | 78059.6503 | 10.0003 | 1 | 20 | 13 | 0 | 0 | 0 | -1.500035 | 3.304793 | -4.957305 | 2.36603 | 4.756217 | 19.83202 | 17.31964 |  | -0.001760012 |  | 0.2066163 | 5.138311 | [16 empty] | 6.136647 | 0.1909377
5942 | 2022/01/27 11:59:04 | 78069.6503 | 20.0003 | 1 | 20 | 13 | 0 | 0 | 0 | -1.500075 | 3.288026 | -4.932286 | 2.36603 | 4.760384 | 19.83202 | 17.33338 |  | -0.001330265 |  | 0.2634776 | 4.294539 | [16 empty] | 5.89874 | 0.1685177
5943 | 2022/01/27 11:59:14 | 78079.6505 | 30.0005 | 1 | 20 | 13 | 0 | 0 | 0 | -1.500067 | 3.274029 | -4.911263 | 2.36603 | 4.764551 | 19.83202 | 17.34705 |  | -0.001495644 |  | 0.2907387 | 3.348214 | [16 empty] | 5.451924 | -0.1871958
5944 | 2022/01/27 11:59:24 | 78089.6506 | 40.0006 | 1 | 20 | 13 | 0 | 0 | 0 | -1.500051 | 3.261578 | -4.892533 | 2.36603 | 4.768719 | 19.83202 | 17.36067 |  | -0.001083591 |  | 0.328389 | 3.108548 | [16 empty] | 5.675115 | -0.129618
5945 | 2022/01/27 11:59:34 | 78099.6515 | 50.0015 | 1 | 20 | 13 | 0 | 0 | 0 | -1.500099 | 3.250947 | -4.876742 | 2.36603 | 4.772884 | 19.83202 | 17.37423 |  | -0.0009731156 |  | 0.3931327 | 2.805744 | [16 empty] | 6.181946 | 0.03861904
5946 | 2022/01/27 11:59:44 | 78109.6515 | 60.0015 | 1 | 20 | 13 | 0 | 0 | 0 | -1.500095 | 3.241407 | -4.862418 | 2.36603 | 4.77705 | 19.83202 | 17.38776 |  | -0.0008949306 |  | 0.4388122 | 2.420397 | [16 empty] | 5.951085 | -0.04203945
5947 | 2022/01/27 11:59:54 | 78119.6509 | 70.0009 | 1 | 20 | 13 | 0 | 0 | 0 | -1.500105 | 3.233333 | -4.850339 | 2.36603 | 4.781219 | 19.83202 | 17.40125 |  | -0.0007818675 |  | 0.49934 | 2.072706 | [16 empty] | 5.69837 | -0.0772655
5948 | 2022/01/27 12:00:04 | 78129.6504 | 80.0004 | 1 | 20 | 13 | 0 | 0 | 0 | -1.500113 | 3.226005 | -4.839372 | 2.36603 | 4.785383 | 19.83202 | 17.4147 |  | -0.0007107402 |  | 0.5478953 | 1.848022 | [16 empty] | 5.573878 | 0.009326637
5949 | 2022/01/27 12:00:14 | 78139.6511 | 90.0011 | 1 | 20 | 13 | 0 | 0 | 0 | -1.500257 | 3.219646 | -4.830296 | 2.36603 | 4.78955 | 19.83202 | 17.42813 |  | -0.0007591071 |  | 0.6200836 | [17 empty] | 5.712801 | -0.05209357
5950 | 2022/01/27 12:00:24 | 78149.6511 | 100.0011 | 1 | 20 | 13 | 0 | 0 | 0 | -1.500134 | 3.213382 | -4.820504 | 2.36603 | 4.793717 | 19.83202 | 17.44154 |  | -0.0006824814 |  | 0.6426172 | 1.534669 | [16 empty] | 5.686711 | -0.1630846
5951 | 2022/01/27 12:00:34 | 78159.6513 | 110.0013 | 1 | 20 | 13 | 0 | 0 | 0 | -1.499955 | 3.207138 | -4.810563 | 2.36603 | 4.797884 | 19.83202 | 17.45491 |  | -0.0005427101 |  | 0.7081767 | [17 empty] | 5.910816 | -0.1791346
5952 | 2022/01/27 12:00:44 | 78169.6501 | 120.0001 | 1 | 20 | 13 | 0 | 0 | 0 | -1.500047 | 3.201435 | -4.802303 | 2.36603 | 4.802049 | 19.83202 | 17.46826 |  | -0.0007858875 |  | 0.7069294 | 1.451852 | [16 empty] | 6.349368 | 0.1917344
5953 | 2022/01/27 12:00:54 | 78179.65 | 130 | 1 | 20 | 13 | 0 | 0 | 0 | -1.500154 | 3.195201 | -4.793294 | 2.36603 | 4.806217 | 19.83202 | 17.48159 |  | -0.0006142984 |  | 0.7050989 | 1.440507 | [16 empty] | 6.24684 | 0.1453209
5954 | 2022/01/27 12:01:04 | 78189.651 | 140.001 | 1 | 20 | 13 | 0 | 0 | 0 | -1.500121 | 3.189219 | -4.784214 | 2.36603 | 4.810383 | 19.83202 | 17.49489 |  | -0.000474377 |  | 0.6759575 | [17 empty] | 5.892753 | 0.1250052
5955 | 2022/01/27 12:01:14 | 78199.6501 | 150.0001 | 1 | 20 | 13 | 0 | 0 | 0 | -1.500103 | 3.182907 | -4.774688 | 2.36603 | 4.814548 | 19.83202 | 17.50816 |  | -0.0006522864 |  | 0.6750237 | 1.494427 | [16 empty] | 6.01456 | 0.05036771
5956 | 2022/01/27 12:01:24 | 78209.6504 | 160.0004 | 1 | 20 | 13 | 0 | 0 | 0 | -1.500135 | 3.176352 | -4.764957 | 2.36603 | 4.818716 | 19.83202 | 17.52141 |  | -0.000679576 |  | 0.6385885 | 1.538867 | [16 empty] | 6.472747 | 0.1942766
5957 | 2022/01/27 12:01:34 | 78219.6507 | 170.0007 | 1 | 20 | 13 | 0 | 0 | 0 | -1.500101 | 3.169529 | -4.754614 | 2.36603 | 4.822883 | 19.83202 | 17.53463 |  | -0.001185605 |  | 0.6278188 | [17 empty] | 5.972877 | 0.1419193
5958 | 2022/01/27 12:01:44 | 78229.6514 | 180.0014 | 1 | 20 | 13 | 0 | 0 | 0 | -1.500097 | 3.163011 | -4.744823 | 2.36603 | 4.827047 | 19.83202 | 17.54782 |  | -0.0005966092 |  | 0.5969495 | 1.613399 | [16 empty] | 6.35239 | 0.1653165
5959 | 2022/01/27 12:01:54 | 78239.65 | 190 | 1 | 20 | 13 | 0 | 0 | 0 | -1.500118 | 3.155772 | -4.73403 | 2.36603 | 4.831215 | 19.83202 | 17.56098 |  | -0.0006028787 |  | 0.5998675 | 1.670755 | [16 empty] | 5.911849 | -0.1635647
5960 | 2022/01/27 12:02:04 | 78249.6512 | 200.0012 | 1 | 20 | 13 | 0 | 0 | 0 | -1.500187 | 3.148838 | -4.723846 | 2.36603 | 4.835382 | 19.83202 | 17.57412 |  | -0.0006740671 |  | 0.5796966 | [17 empty] | 6.194911 | 0.196282
5961 | 2022/01/27 12:02:14 | 78259.6502 | 210.0002 | 1 | 20 | 13 | 0 | 0 | 0 | -1.500139 | 3.141035 | -4.711989 | 2.36603 | 4.839547 | 19.83202 | 17.58721 |  | -0.0006930996 |  | 0.5688413 | 1.736799 | [16 empty] | 6.529972 | 0.1561901
5962 | 2022/01/27 12:02:24 | 78269.6509 | 220.0009 | 1 | 20 | 13 | 0 | 0 | 0 | -1.500205 | 3.133611 | -4.701059 | 2.36603 | 4.843714 | 19.83202 | 17.60029 |  | -0.0006889862 |  | 0.5610124 | 1.814287 | [16 empty] | 5.933027 | -0.1351726
5963 | 2022/01/27 12:02:34 | 78279.6503 | 230.0003 | 1 | 20 | 13 | 0 | 0 | 0 | -1.499977 | 3.125992 | -4.688916 | 2.36603 | 4.847882 | 19.83202 | 17.61333 |  | -0.0007088175 |  | 0.5288097 | 1.830964 | [16 empty] | 6.548908 | -0.0387165
5964 | 2022/01/27 12:02:44 | 78289.6504 | 240.0004 | 1 | 20 | 13 | 0 | 0 | 0 | -1.500142 | 3.118029 | -4.677486 | 2.36603 | 4.852046 | 19.83202 | 17.62634 |  | -0.0007506487 |  | 0.5194545 | [17 empty] | 5.923788 | -0.1088303
5965 | 2022/01/27 12:02:54 | 78299.6504 | 250.0004 | 1 | 20 | 13 | 0 | 0 | 0 | -1.500087 | 3.10997 | -4.665226 | 2.36603 | 4.856214 | 19.83202 | 17.63931 |  | -0.0009258704 |  | 0.5161809 | 1.858218 | [16 empty] | 6.430209 | 0.1552078
5966 | 2022/01/27 12:03:04 | 78309.6508 | 260.0008 | 1 | 20 | 13 | 0 | 0 | 0 | -1.500117 | 3.101435 | -4.652515 | 2.36603 | 4.860381 | 19.83202 | 17.65225 |  | -0.0008483345 |  | 0.4844047 | 1.992609 | [16 empty] | 6.067307 | -0.1430103
5967 | 2022/01/27 12:03:14 | 78319.6508 | 270.0008 | 1 | 20 | 13 | 0 | 0 | 0 | -1.500122 | 3.093038 | -4.639934 | 2.36603 | 4.864548 | 19.83202 | 17.66516 |  | -0.0009930215 |  | 0.5037107 | 2.010534 | [16 empty] | 6.655513 | 0.07243782
5968 | 2022/01/27 12:03:24 | 78329.651 | 280.001 | 1 | 20 | 13 | 0 | 0 | 0 | -1.500002 | 3.083992 | -4.625994 | 2.36603 | 4.868713 | 19.83202 | 17.67802 |  | -0.000714976 |  | 0.4549352 | 2.09839 | [16 empty] | 6.077026 | -0.1963398
5969 | 2022/01/27 12:03:34 | 78339.6511 | 290.0011 | 1 | 20 | 13 | 0 | 0 | 0 | -1.500028 | 3.074962 | -4.612529 | 2.36603 | 4.87288 | 19.83202 | 17.69086 |  | -0.0008049232 |  | 0.4665288 | 2.133861 | [16 empty] | 6.740471 | 0.02872825
5970 | 2022/01/27 12:03:44 | 78349.6503 | 300.0003 | 1 | 20 | 13 | 0 | 0 | 0 | -1.500105 | 3.066035 | -4.599374 | 2.36603 | 4.877047 | 19.83202 | 17.70365 |  | -0.0008198229 |  | 0.4504187 | 2.197384 | [16 empty] | 6.323032 | -0.1153722
5971 | 2022/01/27 12:03:54 | 78359.6503 | 310.0003 | 1 | 20 | 13 | 0 | 0 | 0 | -1.500083 | 3.056714 | -4.585325 | 2.36603 | 4.881211 | 19.83202 | 17.7164 |  | -0.001148901 |  | 0.4320296 | [17 empty] | 6.046384 | -0.2030003
5972 | 2022/01/27 12:04:04 | 78369.6513 | 320.0013 | 1 | 20 | 13 | 0 | 0 | 0 | -1.500211 | 3.046986 | -4.571122 | 2.36603 | 4.885379 | 19.83202 | 17.72912 |  | -0.0008605585 |  | 0.4244673 | 2.242107 | [16 empty] | 6.346918 | -0.1591763
5973 | 2022/01/27 12:04:14 | 78379.6506 | 330.0006 | 1 | 20 | 13 | 0 | 0 | 0 | -1.500069 | 3.037435 | -4.556362 | 2.36603 | 4.889546 | 19.83202 | 17.74179 |  | -0.0009755399 |  | 0.4093161 | 2.380759 | [16 empty] | 6.62142 | 0.1461339
5974 | 2022/01/27 12:04:24 | 78389.6502 | 340.0002 | 1 | 20 | 13 | 0 | 0 | 0 | -1.500053 | 3.026646 | -4.540129 | 2.36603 | 4.893711 | 19.83202 | 17.75442 |  | -0.0008459711 |  | 0.3948416 | 2.383506 | [16 empty] | 6.749001 | 0.210717
5975 | 2022/01/27 12:04:34 | 78399.6509 | 350.0009 | 1 | 20 | 13 | 0 | 0 | 0 | -1.500117 | 3.016561 | -4.525194 | 2.36603 | 4.897878 | 19.83202 | 17.76702 |  | -0.001171344 |  | 0.4083919 | 2.436418 | [16 empty] | 6.76354 | 0.1538515
5976 | 2022/01/27 12:04:44 | 78409.6514 | 360.0014 | 1 | 20 | 13 | 0 | 0 | 0 | -1.500107 | 3.005613 | -4.508741 | 2.36603 | 4.902045 | 19.83202 | 17.77956 |  | -0.001530832 |  | 0.4000572 | 2.583241 | [16 empty] | 6.841056 | 0.1183692
5977 | 2022/01/27 12:04:54 | 78419.6503 | 370.0003 | 1 | 20 | 13 | 0 | 0 | 0 | -1.500134 | 2.994979 | -4.49287 | 2.36603 | 4.906209 | 19.83202 | 17.79206 |  | -0.001157014 |  | 0.3767149 | 2.648574 | [16 empty] | 6.803595 | 0.2075359
5978 | 2022/01/27 12:05:04 | 78429.6503 | 380.0003 | 1 | 20 | 13 | 0 | 0 | 0 | -1.500054 | 2.983589 | -4.475545 | 2.36603 | 4.910377 | 19.83202 | 17.80452 |  | -0.0010534 |  | 0.3621668 | 2.628294 | [16 empty] | 6.613363 | 0.1707888
5979 | 2022/01/27 12:05:12 | 78438.0775 | 388.4275 | 1 | 20 | 13 | 0 | 0 | 0 | -1.500023 | 2.973932 | -4.460966 | 2.36603 | 4.913888 | 19.83202 | 17.81497 |  | -0.001014553 | 0.03190106 | 0.364402 | 2.775499 | [16 empty] | 6.400244 | -0.1613957
5980 | 2022/01/27 12:06:12 | 78498.1208 | 60.0009 | 1 | 21 | 13 | 0 | 0 | 0 | 0 | 3.17643 | 0 | 2.36603 | 4.913891 | 19.83202 | 17.81498 |  | 0.0004375148 | [19 empty] | 6.024317 | -0.1593596
5981 | 2022/01/27 12:07:12 | 78558.1205 | 120.0006 | 1 | 21 | 13 | 0 | 0 | 0 | 0 | 3.192864 | 0 | 2.36603 | 4.913891 | 19.83202 | 17.81498 |  | 0.0001644912 | [19 empty] | 6.263335 | 0.1324216
5982 | 2022/01/27 12:08:12 | 78618.1203 | 180.0004 | 1 | 21 | 13 | 0 | 0 | 0 | 0 | 3.200624 | 0 | 2.36603 | 4.913891 | 19.83202 | 17.81498 |  | 8.056604e-05 |  | 0 | [17 empty] | 6.204661 | 0.1157883
5983 | 2022/01/27 12:09:12 | 78678.1212 | 240.0013 | 1 | 21 | 13 | 0 | 0 | 0 | 0 | 3.205404 | 0 | 2.36603 | 4.913891 | 19.83202 | 17.81498 |  | 8.257981e-05 | [19 empty] | 5.996021 | 0.1058464
5984 | 2022/01/27 12:10:12 | 78738.1208 | 300.0009 | 1 | 21 | 13 | 0 | 0 | 0 | 0 | 3.208525 | 0 | 2.36603 | 4.913891 | 19.83202 | 17.81498 |  | 5.251171e-05 |  | 0 | [17 empty] | 5.926798 | 0.120859
5985 | 2022/01/27 12:11:12 | 78798.1208 | 360.0009 | 1 | 21 | 13 | 0 | 0 | 0 | 0 | 3.211455 | 0 | 2.36603 | 4.913891 | 19.83202 | 17.81498 |  | 1.829293e-05 | [19 empty] | 5.634052 | -0.05620182
5986 | 2022/01/27 12:12:12 | 78858.1206 | 420.0007 | 1 | 21 | 13 | 0 | 0 | 0 | 0 | 3.213607 | 0 | 2.36603 | 4.913891 | 19.83202 | 17.81498 |  | 5.128726e-05 |  | 0 | [17 empty] | 5.323307 | -0.1318309
5987 | 2022/01/27 12:13:12 | 78918.1207 | 480.0008 | 1 | 21 | 13 | 0 | 0 | 0 | 0 | 3.215639 | 0 | 2.36603 | 4.913891 | 19.83202 | 17.81498 |  | 3.291366e-05 | [19 empty] | 5.703557 | 0.1459073
5988 | 2022/01/27 12:14:12 | 78978.1206 | 540.0007 | 1 | 21 | 13 | 0 | 0 | 0 | 0 | 3.217265 | 0 | 2.36603 | 4.913891 | 19.83202 | 17.81498 |  | 3.08213e-06 |  | 0 | [17 empty] | 5.04528 | -0.0784716
5989 | 2022/01/27 12:15:12 | 79038.1212 | 600.0013 | 1 | 21 | 13 | 0 | 0 | 0 | 0 | 3.218409 | 0 | 2.36603 | 4.913891 | 19.83202 | 17.81498 |  | 3.378517e-05 | [19 empty] | 4.956116 | -0.1492119
5990 | 2022/01/27 12:16:12 | 79098.1208 | 660.0009 | 1 | 21 | 13 | 0 | 0 | 0 | 0 | 3.219844 | 0 | 2.36603 | 4.913891 | 19.83202 | 17.81498 |  | 1.758293e-05 |  | 0 | [17 empty] | 4.98957 | -0.1419611
5991 | 2022/01/27 12:17:12 | 79158.1218 | 720.0019 | 1 | 21 | 13 | 0 | 0 | 0 | 0 | 3.221295 | 0 | 2.36603 | 4.913891 | 19.83202 | 17.81498 |  | 2.599709e-05 | [19 empty] | 4.954278 | -0.185823
5992 | 2022/01/27 12:18:12 | 79218.1216 | 780.0017 | 1 | 21 | 13 | 0 | 0 | 0 | 0 | 3.222366 | 0 | 2.36603 | 4.913891 | 19.83202 | 17.81498 |  | 1.655671e-05 |  | 0 | [17 empty] | 5.143508 | -0.1411445
5993 | 2022/01/27 12:19:12 | 79278.12 | 840.0001 | 1 | 21 | 13 | 0 | 0 | 0 | 0 | 3.223419 | 0 | 2.36603 | 4.913891 | 19.83202 | 17.81498 |  | -4.073471e-05 | [19 empty] | 5.030966 | -0.04839301
5994 | 2022/01/27 12:20:12 | 79338.1205 | 900.0006 | 1 | 21 | 13 | 0 | 0 | 0 | 0 | 3.2242 | 0 | 2.36603 | 4.913891 | 19.83202 | 17.81498 |  | -7.309696e-06 |  | 0 | [17 empty] | 5.106156 | -0.002444834
5995 | 2022/01/27 12:21:12 | 79398.1203 | 960.0004 | 1 | 21 | 13 | 0 | 0 | 0 | 0 | 3.225286 | 0 | 2.36603 | 4.913891 | 19.83202 | 17.81498 |  | 7.033171e-06 | [19 empty] | 5.369347 | 0.1341404
5996 | 2022/01/27 12:22:12 | 79458.1203 | 1020.0004 | 1 | 21 | 13 | 0 | 0 | 0 | 0 | 3.225745 | 0 | 2.36603 | 4.913891 | 19.83202 | 17.81498 |  | 2.054634e-06 |  | 0 | [17 empty] | 5.348122 | 0.06271571
5997 | 2022/01/27 12:23:12 | 79518.1201 | 1080.0002 | 1 | 21 | 13 | 0 | 0 | 0 | 0 | 3.226937 | 0 | 2.36603 | 4.913891 | 19.83202 | 17.81498 |  | -1.165658e-05 | [19 empty] | 5.183987 | -0.09620175
5998 | 2022/01/27 12:24:12 | 79578.12 | 1140.0001 | 1 | 21 | 13 | 0 | 0 | 0 | 0 | 3.227466 | 0 | 2.36603 | 4.913891 | 19.83202 | 17.81498 |  | 2.47332e-05 |  | 0 | [17 empty] | 5.414346 | 0.1116714
5999 | 2022/01/27 12:25:12 | 79638.1206 | 1200.0007 | 1 | 21 | 13 | 0 | 0 | 0 | 0 | 3.228279 | 0 | 2.36603 | 4.913891 | 19.83202 | 17.81498 |  | 1.212944e-05 | [19 empty] | 5.591297 | 0.1889786
6000 | 2022/01/27 12:26:12 | 79698.1205 | 1260.0006 | 1 | 21 | 13 | 0 | 0 | 0 | 0 | 3.228813 | 0 | 2.36603 | 4.913891 | 19.83202 | 17.81498 |  | 1.319707e-05 |  | 0 | [17 empty] | 5.012489 | -0.1566954
6001 | 2022/01/27 12:27:12 | 79758.1201 | 1320.0002 | 1 | 21 | 13 | 0 | 0 | 0 | 0 | 3.229478 | 0 | 2.36603 | 4.913891 | 19.83202 | 17.81498 |  | -2.512976e-05 | [19 empty] | 4.947142 | -0.1272608
6002 | 2022/01/27 12:28:12 | 79818.1202 | 1380.0003 | 1 | 21 | 13 | 0 | 0 | 0 | 0 | 3.2301 | 0 | 2.36603 | 4.913891 | 19.83202 | 17.81498 |  | -3.67041e-05 |  | 0 | [17 empty] | 4.975513 | -0.1218925
6003 | 2022/01/27 12:29:12 | 79878.1201 | 1440.0002 | 1 | 21 | 13 | 0 | 0 | 0 | 0 | 3.230899 | 0 | 2.36603 | 4.913891 | 19.83202 | 17.81498 |  | -1.015455e-05 | [19 empty] | 5.415656 | 0.1446168
6004 | 2022/01/27 12:30:12 | 79938.1207 | 1500.0008 | 1 | 21 | 13 | 0 | 0 | 0 | 0 | 3.231399 | 0 | 2.36603 | 4.913891 | 19.83202 | 17.81498 |  | -6.163392e-06 |  | 0 | [17 empty] | 4.850676 | -0.229739
6005 | 2022/01/27 12:31:12 | 79998.1205 | 1560.0006 | 1 | 21 | 13 | 0 | 0 | 0 | 0 | 3.231886 | 0 | 2.36603 | 4.913891 | 19.83202 | 17.81498 |  | 1.434305e-05 | [19 empty] | 5.505984 | 0.1933067
6006 | 2022/01/27 12:32:12 | 80058.1214 | 1620.0015 | 1 | 21 | 13 | 0 | 0 | 0 | 0 | 3.23211 | 0 | 2.36603 | 4.913891 | 19.83202 | 17.81498 |  | 1.623938e-05 |  | 0 | [17 empty] | 5.47326 | 0.06368965
6007 | 2022/01/27 12:33:12 | 80118.1208 | 1680.0009 | 1 | 21 | 13 | 0 | 0 | 0 | 0 | 3.232924 | 0 | 2.36603 | 4.913891 | 19.83202 | 17.81498 |  | 2.220714e-05 | [19 empty] | 5.554778 | 0.1416111
6008 | 2022/01/27 12:34:12 | 80178.1203 | 1740.0004 | 1 | 21 | 13 | 0 | 0 | 0 | 0 | 3.233303 | 0 | 2.36603 | 4.913891 | 19.83202 | 17.81498 |  | 2.339258e-05 |  | 0 | [17 empty] | 5.10541 | -0.04370302
6009 | 2022/01/27 12:35:12 | 80238.1201 | 1800.0002 | 1 | 21 | 13 | 0 | 0 | 0 | 0 | 3.233909 | 0 | 2.36603 | 4.913891 | 19.83202 | 17.81498 |  | -2.465582e-05 | [19 empty] | 4.929945 | -0.2156433
6010 | 2022/01/27 12:35:12 | 80238.1217 | 1800.0018 | 1 | 21 | 13 | 0 | 0 | 0 | 0 | 3.233909 | 0 | 2.36603 | 4.913891 | 19.83202 | 17.81498 |  | -2.465582e-05 | 0.03190106 | 0 | 0 | [16 empty] | 4.929945 | -0.2156433
6011 | 2022/01/27 12:35:12 | 80238.1286 | 0.0013 | 1 | 22 | 13 | 0 | 0 | 0 | 0 | 3.2339 | 0 | 2.36603 | 4.913891 | 19.83202 | 17.81498 |  | -2.465582e-05 | 0.03190106 | 0 | 0 | [16 empty] | 4.929948 | -0.2156401
6012 | 2022/01/27 12:35:12 | 80238.136 | 0.0017 | 1 | 23 | 14 | 0 | 0 | 0 | 0 | 3.233351 | 0 | 2.36603 | 4.913891 | 19.83202 | 17.81498 |  | -2.465582e-05 | 0.03190106 | 0 | 0 | [16 empty] | 4.929951 | -0.2156367
6013 | 2022/01/27 12:41:10 | 80595.8368 | 60.0009 | 1 | 14 | 14 | 0 | 0 | 0 | 0 | 3.237843 | 0 | 2.36603 | 4.913891 | 19.83202 | 17.81498 |  | -1.446158e-05 | [19 empty] | 5.084055 | -0.04981309
6014 | 2022/01/27 12:42:10 | 80655.8374 | 120.0015 | 1 | 14 | 14 | 0 | 0 | 0 | 0 | 3.238154 | 0 | 2.36603 | 4.913891 | 19.83202 | 17.81498 |  | -1.236701e-05 | [19 empty] | 4.967722 | -0.06390586
6015 | 2022/01/27 12:43:10 | 80715.8373 | 180.0014 | 1 | 14 | 14 | 0 | 0 | 0 | 0 | 3.238345 | 0 | 2.36603 | 4.913891 | 19.83202 | 17.81498 |  | 1.529223e-05 |  | 0 | 0 | [16 empty] | 5.443739 | 0.09104848
6016 | 2022/01/27 12:44:10 | 80775.8374 | 240.0015 | 1 | 14 | 14 | 0 | 0 | 0 | 0 | 3.238567 | 0 | 2.36603 | 4.913891 | 19.83202 | 17.81498 |  | 1.106406e-06 | [19 empty] | 4.796514 | -0.1152994
6017 | 2022/01/27 12:45:10 | 80835.8363 | 300.0004 | 1 | 14 | 14 | 0 | 0 | 0 | 0 | 3.23895 | 0 | 2.36603 | 4.913891 | 19.83202 | 17.81498 |  | 5.14844e-05 |  | 0 | 0 | [16 empty] | 5.05491 | -0.03275156
6018 | 2022/01/27 12:45:10 | 80835.8377 | 300.0018 | 1 | 14 | 14 | 0 | 0 | 0 | 0 | 3.23895 | 0 | 2.36603 | 4.913891 | 19.83202 | 17.81498 |  | 5.14844e-05 | 0.03190106 | 0 | 0 | [16 empty] | 5.05491 | -0.03275156
6019 | 2022/01/27 12:45:10 | 80836.1277 | 0.2506 | 1 | 15 | 14 | 0 | 0 | 0 | -1.672591 | 2.827406 | -4.729094 | 2.365469 | 4.913891 | 19.83038 | 17.81498 |  | -0.646398 |  | 0.002425953 | 412.2091 | [16 empty] | 5.05491 | -0.03275156
6020 | 2022/01/27 12:45:11 | 80836.3779 | 0.5008 | 1 | 15 | 14 | 0 | 0 | 0 | -3.088107 | 2.762893 | -8.532109 | 2.364851 | 4.913891 | 19.82866 | 17.81498 |  | -0.2357785 |  | 0.009193726 | 108.7698 | [16 empty] | 5.05491 | -0.03275156
6021 | 2022/01/27 12:45:11 | 80836.6285 | 0.7514 | 1 | 15 | 14 | 0 | 0 | 0 | -4.246935 | 2.726458 | -11.57909 | 2.364234 | 4.913891 | 19.82696 | 17.81498 | [21 empty] | 4.900039 | -0.1703136
6022 | 2022/01/27 12:45:11 | 80836.8777 | 1.0006 | 1 | 15 | 14 | 0 | 0 | 0 | -5.17231 | 2.698704 | -13.95853 | 2.36363 | 4.913891 | 19.82533 | 17.81498 | [21 empty] | 4.900039 | -0.1703136
6023 | 2022/01/27 12:45:11 | 80837.1282 | 1.2511 | 1 | 15 | 14 | 0 | 0 | 0 | -5.896281 | 2.675951 | -15.77816 | 2.363009 | 4.913891 | 19.82366 | 17.81498 | [21 empty] | 4.900039 | -0.1703136
6024 | 2022/01/27 12:45:12 | 80837.3771 | 1.5 | 1 | 15 | 14 | 0 | 0 | 0 | -6.488765 | 2.654736 | -17.22596 | 2.362407 | 4.913891 | 19.82205 | 17.81498 |  | -0.08180028 |  | 0.02928494 | 33.47036 | [16 empty] | 5.114251 | 0.06694123
6025 | 2022/01/27 12:45:12 | 80837.6284 | 1.7513 | 1 | 15 | 14 | 0 | 0 | 0 | -6.961657 | 2.635457 | -18.34715 | 2.361789 | 4.913891 | 19.82042 | 17.81498 | [21 empty] | 5.114251 | 0.06694123
6026 | 2022/01/27 12:45:12 | 80837.8778 | 2.0007 | 1 | 15 | 14 | 0 | 0 | 0 | -7.331564 | 2.617723 | -19.192 | 2.361171 | 4.913891 | 19.81879 | 17.81498 | [21 empty] | 5.114251 | 0.06694123
6027 | 2022/01/27 12:45:12 | 80838.1284 | 2.2513 | 1 | 15 | 14 | 0 | 0 | 0 | -7.63429 | 2.600474 | -19.85277 | 2.360551 | 4.913891 | 19.81718 | 17.81498 | [21 empty] | 5.55217 | 0.06694123
6028 | 2022/01/27 12:45:13 | 80838.3782 | 2.5011 | 1 | 15 | 14 | 0 | 0 | 0 | -7.875888 | 2.583783 | -20.34959 | 2.359947 | 4.913891 | 19.81561 | 17.81498 |  | -0.0655876 |  | 0.03815305 | 26.92519 | [16 empty] | 5.55217 | 0.06694123
6029 | 2022/01/27 12:45:13 | 80838.6277 | 2.7506 | 1 | 15 | 14 | 0 | 0 | 0 | -8.064858 | 2.568157 | -20.71182 | 2.359331 | 4.913891 | 19.81403 | 17.81498 | [21 empty] | 5.577127 | 0.144649
6030 | 2022/01/27 12:45:13 | 80838.8773 | 3.0002 | 1 | 15 | 14 | 0 | 0 | 0 | -8.219465 | 2.552079 | -20.97672 | 2.358727 | 4.913891 | 19.81248 | 17.81498 | [21 empty] | 5.577127 | 0.144649
6031 | 2022/01/27 12:45:13 | 80839.1276 | 3.2505 | 1 | 15 | 14 | 0 | 0 | 0 | -8.340422 | 2.537383 | -21.16284 | 2.358109 | 4.913891 | 19.8109 | 17.81498 | [21 empty] | 5.577127 | 0.144649
6032 | 2022/01/27 12:45:14 | 80839.3771 | 3.5 | 1 | 15 | 14 | 0 | 0 | 0 | -8.439452 | 2.522175 | -21.28577 | 2.357491 | 4.913891 | 19.80934 | 17.81498 |  | -0.05963542 |  | 0.04207357 | 24.44316 | [16 empty] | 5.309009 | -0.08378714
6033 | 2022/01/27 12:45:14 | 80839.6292 | 3.7521 | 1 | 15 | 14 | 0 | 0 | 0 | -8.518483 | 2.507664 | -21.36149 | 2.356873 | 4.913891 | 19.80779 | 17.81498 | [21 empty] | 5.309009 | -0.08378714
6034 | 2022/01/27 12:45:14 | 80839.8779 | 4.0008 | 1 | 15 | 14 | 0 | 0 | 0 | -8.579107 | 2.499413 | -21.44273 | 2.356269 | 4.913891 | 19.80628 | 17.81498 | [21 empty] | 5.309009 | -0.08378714
6035 | 2022/01/27 12:45:14 | 80840.1275 | 4.2504 | 1 | 15 | 14 | 0 | 0 | 0 | -8.611215 | 2.499674 | -21.52523 | 2.355657 | 4.913891 | 19.80475 | 17.81498 | [21 empty] | 5.033062 | -0.08378714
6036 | 2022/01/27 12:45:15 | 80840.3781 | 4.501 | 1 | 15 | 14 | 0 | 0 | 0 | -8.597645 | 2.499661 | -21.4912 | 2.355072 | 4.913891 | 19.80328 | 17.81498 |  | -0.05306183 |  | 0.04170027 | 23.81604 | [16 empty] | 5.033062 | -0.08378714
6037 | 2022/01/27 12:45:15 | 80840.6278 | 4.7507 | 1 | 15 | 14 | 0 | 0 | 0 | -8.533825 | 2.499786 | -21.33274 | 2.354489 | 4.913891 | 19.80183 | 17.81498 | [21 empty] | 5.033062 | -0.08378714
6038 | 2022/01/27 12:45:15 | 80840.8782 | 5.0011 | 1 | 15 | 14 | 0 | 0 | 0 | -8.430022 | 2.499792 | -21.0733 | 2.353929 | 4.913891 | 19.80043 | 17.81498 | [21 empty] | 5.271442 | -0.01173958
6039 | 2022/01/27 12:45:15 | 80841.1284 | 5.2513 | 1 | 15 | 14 | 0 | 0 | 0 | -8.301841 | 2.499803 | -20.75297 | 2.353396 | 4.913891 | 19.7991 | 17.81498 | [21 empty] | 5.271442 | -0.01173958
6040 | 2022/01/27 12:45:16 | 80841.3774 | 5.5003 | 1 | 15 | 14 | 0 | 0 | 0 | -8.162103 | 2.499648 | -20.40238 | 2.352862 | 4.913891 | 19.79776 | 17.81498 | [21 empty] | 5.271442 | -0.01173958
6041 | 2022/01/27 12:45:16 | 80841.6285 | 5.7514 | 1 | 15 | 14 | 0 | 0 | 0 | -8.010926 | 2.499885 | -20.02639 | 2.352343 | 4.913891 | 19.79646 | 17.81498 | [21 empty] | 5.695662 | 0.1325688
6042 | 2022/01/27 12:45:16 | 80841.8771 | 6 | 1 | 15 | 14 | 0 | 0 | 0 | -7.859669 | 2.499772 | -19.64738 | 2.351849 | 4.913891 | 19.79523 | 17.81498 | [21 empty] | 5.695662 | 0.1325688
6043 | 2022/01/27 12:45:16 | 80842.1278 | 6.2507 | 1 | 15 | 14 | 0 | 0 | 0 | -7.704875 | 2.499904 | -19.26145 | 2.351351 | 4.913891 | 19.79398 | 17.81498 | [21 empty] | 5.695662 | 0.1325688
6044 | 2022/01/27 12:45:17 | 80842.378 | 6.5009 | 1 | 15 | 14 | 0 | 0 | 0 | -7.552467 | 2.499749 | -18.87927 | 2.350865 | 4.913891 | 19.79277 | 17.81498 | [21 empty] | 5.937847 | 0.1325688
6045 | 2022/01/27 12:45:17 | 80842.6275 | 6.7504 | 1 | 15 | 14 | 0 | 0 | 0 | -7.406825 | 2.499869 | -18.51609 | 2.350399 | 4.913891 | 19.7916 | 17.81498 | [21 empty] | 5.937847 | 0.1325688
6046 | 2022/01/27 12:45:17 | 80842.8771 | 7 | 1 | 15 | 14 | 0 | 0 | 0 | -7.262264 | 2.499738 | -18.15376 | 2.349931 | 4.913891 | 19.79043 | 17.81498 | [21 empty] | 5.937847 | 0.1325688
6047 | 2022/01/27 12:45:17 | 80843.1277 | 7.2506 | 1 | 15 | 14 | 0 | 0 | 0 | -7.122509 | 2.499842 | -17.80515 | 2.349479 | 4.913891 | 19.7893 | 17.81498 | [21 empty] | 5.687731 | -0.002478361
6048 | 2022/01/27 12:45:18 | 80843.378 | 7.5009 | 1 | 15 | 14 | 0 | 0 | 0 | -6.991288 | 2.499751 | -17.47648 | 2.349027 | 4.913891 | 19.78817 | 17.81498 | [21 empty] | 5.687731 | -0.002478361
6049 | 2022/01/27 12:45:18 | 80843.6276 | 7.7505 | 1 | 15 | 14 | 0 | 0 | 0 | -6.862615 | 2.499959 | -17.15626 | 2.348582 | 4.913891 | 19.78706 | 17.81498 | [21 empty] | 5.371821 | -0.09872198
6050 | 2022/01/27 12:45:18 | 80843.8772 | 8.0001 | 1 | 15 | 14 | 0 | 0 | 0 | -6.739818 | 2.499899 | -16.84886 | 2.348155 | 4.913891 | 19.78599 | 17.81498 | [21 empty] | 5.371821 | -0.09872198
6051 | 2022/01/27 12:45:18 | 80844.1284 | 8.2513 | 1 | 15 | 14 | 0 | 0 | 0 | -6.625074 | 2.499825 | -16.56153 | 2.347723 | 4.913891 | 19.78491 | 17.81498 | [21 empty] | 5.371821 | -0.09872198
6052 | 2022/01/27 12:45:19 | 80844.378 | 8.5009 | 1 | 15 | 14 | 0 | 0 | 0 | -6.513082 | 2.499845 | -16.2817 | 2.347297 | 4.913891 | 19.78385 | 17.81498 | [21 empty] | 5.458037 | -0.09872198
6053 | 2022/01/27 12:45:19 | 80844.6277 | 8.7506 | 1 | 15 | 14 | 0 | 0 | 0 | -6.40618 | 2.49986 | -16.01455 | 2.346887 | 4.913891 | 19.78282 | 17.81498 | [21 empty] | 5.458037 | -0.09872198
6054 | 2022/01/27 12:45:19 | 80844.878 | 9.0009 | 1 | 15 | 14 | 0 | 0 | 0 | -6.30649 | 2.499913 | -15.76568 | 2.346476 | 4.913891 | 19.7818 | 17.81498 | [21 empty] | 5.458037 | -0.09872198
6055 | 2022/01/27 12:45:19 | 80845.1285 | 9.2514 | 1 | 15 | 14 | 0 | 0 | 0 | -6.209232 | 2.499894 | -15.52242 | 2.346067 | 4.913891 | 19.78077 | 17.81498 | [21 empty] | 5.832077 | 0.1438299
6056 | 2022/01/27 12:45:20 | 80845.3772 | 9.5001 | 1 | 15 | 14 | 0 | 0 | 0 | -6.118433 | 2.499856 | -15.2952 | 2.345673 | 4.913891 | 19.77979 | 17.81498 | [21 empty] | 5.832077 | 0.1438299
6057 | 2022/01/27 12:45:20 | 80845.6286 | 9.7515 | 1 | 15 | 14 | 0 | 0 | 0 | -6.029663 | 2.499969 | -15.07397 | 2.345275 | 4.913891 | 19.77879 | 17.81498 | [21 empty] | 5.832077 | 0.1438299
6058 | 2022/01/27 12:45:20 | 80845.878 | 10.0009 | 1 | 15 | 14 | 0 | 0 | 0 | -5.944699 | 2.499925 | -14.8613 | 2.344893 | 4.913891 | 19.77784 | 17.81498 | [21 empty] | 6.203643 | 0.1161146
6059 | 2022/01/27 12:45:20 | 80845.8788 | 10.0017 | 1 | 15 | 14 | 0 | 0 | 0 | -5.944699 | 2.499925 | -14.8613 | 2.344882 | 4.913891 | 19.77781 | 17.81498 |  | -0.05306183 | 0.03190106 | 0.04170027 | 23.81604 | [16 empty] | 6.203643 | 0.1161146
6060 | 2022/01/27 12:45:21 | 80846.9206 | 1.0005 | 1 | 16 | 14 | 0 | 0 | 0 | 0 | 2.919685 | 0 | 2.344875 | 4.913891 | 19.77779 | 17.81498 |  | 0.1528528 | [19 empty] | 6.132123 | 0.1161146
6061 | 2022/01/27 12:45:22 | 80847.9203 | 2.0002 | 1 | 16 | 14 | 0 | 0 | 0 | 0 | 3.014219 | 0 | 2.344875 | 4.913891 | 19.77779 | 17.81498 |  | 0.06837977 | [19 empty] | 5.678524 | -0.02269089
6062 | 2022/01/27 12:45:23 | 80848.9204 | 3.0003 | 1 | 16 | 14 | 0 | 0 | 0 | 0 | 3.057221 | 0 | 2.344875 | 4.913891 | 19.77779 | 17.81498 |  | 0.02882406 | [19 empty] | 5.994964 | -0.02269089
6063 | 2022/01/27 12:45:24 | 80849.9205 | 4.0004 | 1 | 16 | 14 | 0 | 0 | 0 | 0 | 3.077246 | 0 | 2.344875 | 4.913891 | 19.77779 | 17.81498 |  | 0.01569279 | [19 empty] | 6.367819 | 0.2154046
6064 | 2022/01/27 12:45:25 | 80850.9205 | 5.0004 | 1 | 16 | 14 | 0 | 0 | 0 | 0 | 3.088449 | 0 | 2.344875 | 4.913891 | 19.77779 | 17.81498 |  | 0.01182868 | [19 empty] | 5.951227 | -0.02311558
6065 | 2022/01/27 12:45:26 | 80851.9205 | 6.0004 | 1 | 16 | 14 | 0 | 0 | 0 | 0 | 3.095925 | 0 | 2.344875 | 4.913891 | 19.77779 | 17.81498 |  | 0.007321845 | [19 empty] | 5.762852 | -0.1659366
6066 | 2022/01/27 12:45:27 | 80852.921 | 7.0009 | 1 | 16 | 14 | 0 | 0 | 0 | 0 | 3.101354 | 0 | 2.344875 | 4.913891 | 19.77779 | 17.81498 |  | 0.005388846 | [19 empty] | 6.379882 | 0.07878631
6067 | 2022/01/27 12:45:28 | 80853.9205 | 8.0004 | 1 | 16 | 14 | 0 | 0 | 0 | 0 | 3.105979 | 0 | 2.344875 | 4.913891 | 19.77779 | 17.81498 |  | 0.004440858 | [19 empty] | 6.397406 | 0.1195118
6068 | 2022/01/27 12:45:29 | 80854.9203 | 9.0002 | 1 | 16 | 14 | 0 | 0 | 0 | 0 | 3.109393 | 0 | 2.344875 | 4.913891 | 19.77779 | 17.81498 |  | 0.003580572 | [19 empty] | 6.120941 | -0.08639544
6069 | 2022/01/27 12:45:30 | 80855.9207 | 10.0006 | 1 | 16 | 14 | 0 | 0 | 0 | 0 | 3.112569 | 0 | 2.344875 | 4.913891 | 19.77779 | 17.81498 |  | 0.002877226 | [19 empty] | 5.903023 | -0.0680992
6070 | 2022/01/27 12:45:31 | 80856.9205 | 11.0004 | 1 | 16 | 14 | 0 | 0 | 0 | 0 | 3.115227 | 0 | 2.344875 | 4.913891 | 19.77779 | 17.81498 |  | 0.002671673 | [19 empty] | 6.260634 | 0.1117533
6071 | 2022/01/27 12:45:32 | 80857.9207 | 12.0006 | 1 | 16 | 14 | 0 | 0 | 0 | 0 | 3.11771 | 0 | 2.344875 | 4.913891 | 19.77779 | 17.81498 |  | 0.002472549 | [19 empty] | 6.256983 | 0.1117533
6072 | 2022/01/27 12:45:33 | 80858.9206 | 13.0005 | 1 | 16 | 14 | 0 | 0 | 0 | 0 | 3.120017 | 0 | 2.344875 | 4.913891 | 19.77779 | 17.81498 |  | 0.002039888 | [19 empty] | 5.843787 | -0.1291239
6073 | 2022/01/27 12:45:34 | 80859.9214 | 14.0013 | 1 | 16 | 14 | 0 | 0 | 0 | 0 | 3.122142 | 0 | 2.344875 | 4.913891 | 19.77779 | 17.81498 |  | 0.002240656 | [19 empty] | 5.870679 | -0.1291239
6074 | 2022/01/27 12:45:35 | 80860.9207 | 15.0006 | 1 | 16 | 14 | 0 | 0 | 0 | 0 | 3.124055 | 0 | 2.344875 | 4.913891 | 19.77779 | 17.81498 |  | 0.001766402 | [19 empty] | 6.457091 | 0.08103073
6075 | 2022/01/27 12:45:36 | 80861.9206 | 16.0005 | 1 | 16 | 14 | 0 | 0 | 0 | 0 | 3.125673 | 0 | 2.344875 | 4.913891 | 19.77779 | 17.81498 |  | 0.002115629 | [19 empty] | 6.313313 | 0.08103073
6076 | 2022/01/27 12:45:37 | 80862.9206 | 17.0005 | 1 | 16 | 14 | 0 | 0 | 0 | 0 | 3.127208 | 0 | 2.344875 | 4.913891 | 19.77779 | 17.81498 | [21 empty] | 5.915509 | -0.1692444
6077 | 2022/01/27 12:45:38 | 80863.9212 | 18.0011 | 1 | 16 | 14 | 0 | 0 | 0 | 0 | 3.128701 | 0 | 2.344875 | 4.913891 | 19.77779 | 17.81498 |  | 0.001639582 | [19 empty] | 6.104722 | -0.04266828
6078 | 2022/01/27 12:45:39 | 80864.9206 | 19.0005 | 1 | 16 | 14 | 0 | 0 | 0 | 0 | 3.130226 | 0 | 2.344875 | 4.913891 | 19.77779 | 17.81498 |  | 0.002021955 | [19 empty] | 6.391307 | 0.1913553
6079 | 2022/01/27 12:45:40 | 80865.9215 | 20.0014 | 1 | 16 | 14 | 0 | 0 | 0 | 0 | 3.131574 | 0 | 2.344875 | 4.913891 | 19.77779 | 17.81498 |  | 0.001300167 | [19 empty] | 5.957204 | 0.003974736
6080 | 2022/01/27 12:45:41 | 80866.9216 | 21.0015 | 1 | 16 | 14 | 0 | 0 | 0 | 0 | 3.132936 | 0 | 2.344875 | 4.913891 | 19.77779 | 17.81498 |  | 0.001306174 | [19 empty] | 5.847204 | -0.1740071
6081 | 2022/01/27 12:45:42 | 80867.9216 | 22.0015 | 1 | 16 | 14 | 0 | 0 | 0 | 0 | 3.134058 | 0 | 2.344875 | 4.913891 | 19.77779 | 17.81498 | [21 empty] | 6.061733 | 0.06704032
6082 | 2022/01/27 12:45:43 | 80868.9206 | 23.0005 | 1 | 16 | 14 | 0 | 0 | 0 | 0 | 3.135337 | 0 | 2.344875 | 4.913891 | 19.77779 | 17.81498 |  | 0.001158303 | [19 empty] | 6.336929 | 0.08599877
6083 | 2022/01/27 12:45:44 | 80869.9208 | 24.0007 | 1 | 16 | 14 | 0 | 0 | 0 | 0 | 3.136662 | 0 | 2.344875 | 4.913891 | 19.77779 | 17.81498 | [21 empty] | 5.934064 | -0.1258951
6084 | 2022/01/27 12:45:45 | 80870.9208 | 25.0007 | 1 | 16 | 14 | 0 | 0 | 0 | 0 | 3.137564 | 0 | 2.344875 | 4.913891 | 19.77779 | 17.81498 |  | 0.001315743 | [19 empty] | 6.008501 | 0.02326131
6085 | 2022/01/27 12:45:46 | 80871.9207 | 26.0006 | 1 | 16 | 14 | 0 | 0 | 0 | 0 | 3.138331 | 0 | 2.344875 | 4.913891 | 19.77779 | 17.81498 | [21 empty] | 6.453077 | 0.1389301
6086 | 2022/01/27 12:45:47 | 80872.9207 | 27.0006 | 1 | 16 | 14 | 0 | 0 | 0 | 0 | 3.139296 | 0 | 2.344875 | 4.913891 | 19.77779 | 17.81498 |  | 0.0006450313 | [19 empty] | 6.323963 | 0.1389301
6087 | 2022/01/27 12:45:48 | 80873.9221 | 28.002 | 1 | 16 | 14 | 0 | 0 | 0 | 0 | 3.140371 | 0 | 2.344875 | 4.913891 | 19.77779 | 17.81498 | [21 empty] | 5.722969 | -0.06913275
6088 | 2022/01/27 12:45:49 | 80874.9207 | 29.0006 | 1 | 16 | 14 | 0 | 0 | 0 | 0 | 3.141123 | 0 | 2.344875 | 4.913891 | 19.77779 | 17.81498 |  | 0.0008034852 | [19 empty] | 6.039158 | -0.06913275
6089 | 2022/01/27 12:45:50 | 80875.9208 | 30.0007 | 1 | 16 | 14 | 0 | 0 | 0 | 0 | 3.141833 | 0 | 2.344875 | 4.913891 | 19.77779 | 17.81498 | [21 empty] | 6.335137 | -0.03426522
6090 | 2022/01/27 12:45:51 | 80876.9209 | 31.0008 | 1 | 16 | 14 | 0 | 0 | 0 | 0 | 3.142651 | 0 | 2.344875 | 4.913891 | 19.77779 | 17.81498 |  | 0.000927043 | [19 empty] | 5.916934 | -0.03426522
6091 | 2022/01/27 12:45:52 | 80877.9206 | 32.0005 | 1 | 16 | 14 | 0 | 0 | 0 | 0 | 3.14352 | 0 | 2.344875 | 4.913891 | 19.77779 | 17.81498 | [21 empty] | 5.730377 | -0.1889876
6092 | 2022/01/27 12:45:53 | 80878.9202 | 33.0001 | 1 | 16 | 14 | 0 | 0 | 0 | 0 | 3.14416 | 0 | 2.344875 | 4.913891 | 19.77779 | 17.81498 |  | 0.0008865644 | [19 empty] | 6.386385 | 0.07749498
6093 | 2022/01/27 12:45:54 | 80879.9208 | 34.0007 | 1 | 16 | 14 | 0 | 0 | 0 | 0 | 3.144975 | 0 | 2.344875 | 4.913891 | 19.77779 | 17.81498 | [21 empty] | 6.230886 | 0.07891417
6094 | 2022/01/27 12:45:55 | 80880.9225 | 35.0024 | 1 | 16 | 14 | 0 | 0 | 0 | 0 | 3.145786 | 0 | 2.344875 | 4.913891 | 19.77779 | 17.81498 | [21 empty] | 5.705801 | -0.1160598
6095 | 2022/01/27 12:45:56 | 80881.9208 | 36.0007 | 1 | 16 | 14 | 0 | 0 | 0 | 0 | 3.146317 | 0 | 2.344875 | 4.913891 | 19.77779 | 17.81498 |  | 0.0006146614 | [19 empty] | 5.993696 | 0.04193783
6096 | 2022/01/27 12:45:57 | 80882.9217 | 37.0016 | 1 | 16 | 14 | 0 | 0 | 0 | 0 | 3.147188 | 0 | 2.344875 | 4.913891 | 19.77779 | 17.81498 | [21 empty] | 6.329005 | 0.1047841
6097 | 2022/01/27 12:45:58 | 80883.9209 | 38.0008 | 1 | 16 | 14 | 0 | 0 | 0 | 0 | 3.147566 | 0 | 2.344875 | 4.913891 | 19.77779 | 17.81498 |  | 0.0005427633 | [19 empty] | 5.906803 | -0.1319382
6098 | 2022/01/27 12:45:59 | 80884.9207 | 39.0006 | 1 | 16 | 14 | 0 | 0 | 0 | 0 | 3.148316 | 0 | 2.344875 | 4.913891 | 19.77779 | 17.81498 | [21 empty] | 5.683578 | -0.0697577
6099 | 2022/01/27 12:46:00 | 80885.9201 | 40 | 1 | 16 | 14 | 0 | 0 | 0 | 0 | 3.148874 | 0 | 2.344875 | 4.913891 | 19.77779 | 17.81498 | [21 empty] | 6.329937 | 0.2019873
6100 | 2022/01/27 12:46:00 | 80885.923 | 40.0029 | 1 | 16 | 14 | 0 | 0 | 0 | 0 | 3.148872 | 0 | 2.344875 | 4.913891 | 19.77779 | 17.81498 |  | 0.0005427633 | 0.03190106 | 0 | 0 | [16 empty] | 6.329937 | 0.2019873
6101 | 2022/01/27 12:46:00 | 80886.2129 | 0.2514 | 1 | 17 | 14 | 0 | 0 | 0 | 1.762245 | 3.227992 | 5.688513 | 2.344992 | 4.913893 | 19.77817 | 17.81499 |  | 0.1336563 |  | 0.003320986 | 301.1154 | [16 empty] | 6.329937 | 0.2019873
6102 | 2022/01/27 12:46:01 | 80886.4625 | 0.501 | 1 | 17 | 14 | 0 | 0 | 0 | 1.762436 | 3.238045 | 5.706847 | 2.345115 | 4.913893 | 19.77857 | 17.81499 |  | 0.04415721 |  | 0.01250475 | 137.4452 | [16 empty] | 6.329937 | 0.2019873
6103 | 2022/01/27 12:46:01 | 80886.7121 | 0.7506 | 1 | 17 | 14 | 0 | 0 | 0 | 1.762505 | 3.242018 | 5.714073 | 2.345236 | 4.913893 | 19.77896 | 17.81499 | [21 empty] | 6.253608 | -0.02385288
6104 | 2022/01/27 12:46:01 | 80886.9618 | 1.0003 | 1 | 17 | 14 | 0 | 0 | 0 | 1.762749 | 3.244437 | 5.719128 | 2.345359 | 4.913893 | 19.77936 | 17.81499 | [21 empty] | 6.253608 | -0.02385288
6105 | 2022/01/27 12:46:01 | 80887.2128 | 1.2513 | 1 | 17 | 14 | 0 | 0 | 0 | 1.763039 | 3.246415 | 5.723556 | 2.345482 | 4.913893 | 19.77976 | 17.81499 | [21 empty] | 6.253608 | -0.02385288
6106 | 2022/01/27 12:46:02 | 80887.4625 | 1.501 | 1 | 17 | 14 | 0 | 0 | 0 | 1.763481 | 3.24821 | 5.728157 | 2.345603 | 4.913893 | 19.78015 | 17.81499 |  | 0.01128168 |  | 0.05202174 | 36.65004 | [16 empty] | 5.887317 | -0.02385288
6107 | 2022/01/27 12:46:02 | 80887.712 | 1.7505 | 1 | 17 | 14 | 0 | 0 | 0 | 1.763809 | 3.249542 | 5.731571 | 2.345726 | 4.913893 | 19.78055 | 17.81499 | [21 empty] | 5.887317 | -0.02385288
6108 | 2022/01/27 12:46:02 | 80887.9618 | 2.0003 | 1 | 17 | 14 | 0 | 0 | 0 | 1.764282 | 3.250879 | 5.735467 | 2.345847 | 4.913893 | 19.78094 | 17.81499 | [21 empty] | 5.723992 | -0.1655051
6109 | 2022/01/27 12:46:02 | 80888.2115 | 2.25 | 1 | 17 | 14 | 0 | 0 | 0 | 1.764458 | 3.25228 | 5.738511 | 2.345971 | 4.913893 | 19.78135 | 17.81499 | [21 empty] | 5.723992 | -0.1655051
6110 | 2022/01/27 12:46:03 | 80888.4617 | 2.5002 | 1 | 17 | 14 | 0 | 0 | 0 | 1.764648 | 3.253575 | 5.741415 | 2.346094 | 4.913893 | 19.78175 | 17.81499 |  | 0.005759601 |  | 0.08158541 | [17 empty] | 5.723992 | -0.1655051
6111 | 2022/01/27 12:46:03 | 80888.7131 | 2.7516 | 1 | 17 | 14 | 0 | 0 | 0 | 1.764496 | 3.254682 | 5.742873 | 2.346217 | 4.913893 | 19.78215 | 17.81499 | [21 empty] | 5.838057 | 0.03564537
6112 | 2022/01/27 12:46:03 | 80888.9626 | 3.0011 | 1 | 17 | 14 | 0 | 0 | 0 | 1.76461 | 3.255874 | 5.745348 | 2.346338 | 4.913893 | 19.78254 | 17.81499 | [21 empty] | 5.838057 | 0.03564537
6113 | 2022/01/27 12:46:03 | 80889.2131 | 3.2516 | 1 | 17 | 14 | 0 | 0 | 0 | 1.764343 | 3.257059 | 5.746569 | 2.346462 | 4.913893 | 19.78294 | 17.81499 | [21 empty] | 5.838057 | 0.03564537
6114 | 2022/01/27 12:46:04 | 80889.4625 | 3.501 | 1 | 17 | 14 | 0 | 0 | 0 | 1.76429 | 3.258245 | 5.748489 | 2.346583 | 4.913893 | 19.78334 | 17.81499 |  | 0.004386868 |  | 0.09798448 | 12.76133 | [16 empty] | 6.289702 | 0.03564537
6115 | 2022/01/27 12:46:04 | 80889.7121 | 3.7506 | 1 | 17 | 14 | 0 | 0 | 0 | 1.764381 | 3.259146 | 5.750375 | 2.346706 | 4.913893 | 19.78374 | 17.81499 | [21 empty] | 6.289702 | 0.03564537
6116 | 2022/01/27 12:46:04 | 80889.9626 | 4.0011 | 1 | 17 | 14 | 0 | 0 | 0 | 1.764801 | 3.260527 | 5.754181 | 2.34683 | 4.913893 | 19.78414 | 17.81499 | [21 empty] | 6.289702 | 0.03564537
6117 | 2022/01/27 12:46:04 | 80890.2123 | 4.2508 | 1 | 17 | 14 | 0 | 0 | 0 | 1.764977 | 3.261499 | 5.756471 | 2.346951 | 4.913893 | 19.78454 | 17.81499 | [21 empty] | 6.325386 | 0.1522902
6118 | 2022/01/27 12:46:05 | 80890.4616 | 4.5001 | 1 | 17 | 14 | 0 | 0 | 0 | 1.764648 | 3.262547 | 5.757247 | 2.347074 | 4.913893 | 19.78494 | 17.81499 |  | 0.005387742 |  | 0.1099715 | [17 empty] | 6.325386 | 0.1522902
6119 | 2022/01/27 12:46:05 | 80890.7129 | 4.7514 | 1 | 17 | 14 | 0 | 0 | 0 | 1.764328 | 3.263458 | 5.75781 | 2.347198 | 4.913893 | 19.78534 | 17.81499 | [21 empty] | 6.325386 | 0.1522902
6120 | 2022/01/27 12:46:05 | 80890.9617 | 5.0002 | 1 | 17 | 14 | 0 | 0 | 0 | 1.764168 | 3.264809 | 5.759672 | 2.347318 | 4.913893 | 19.78574 | 17.81499 | [21 empty] | 5.900703 | -0.1327133
6121 | 2022/01/27 12:46:05 | 80891.2123 | 5.2508 | 1 | 17 | 14 | 0 | 0 | 0 | 1.76432 | 3.265656 | 5.761662 | 2.347442 | 4.913893 | 19.78614 | 17.81499 | [21 empty] | 5.900703 | -0.1327133
6122 | 2022/01/27 12:46:06 | 80891.4619 | 5.5004 | 1 | 17 | 14 | 0 | 0 | 0 | 1.764587 | 3.266783 | 5.764523 | 2.347562 | 4.913893 | 19.78653 | 17.81499 |  | 0.00389635 |  | 0.1187973 | 9.079338 | [16 empty] | 5.900703 | -0.1327133
6123 | 2022/01/27 12:46:06 | 80891.7121 | 5.7506 | 1 | 17 | 14 | 0 | 0 | 0 | 1.764404 | 3.267439 | 5.765082 | 2.347686 | 4.913893 | 19.78694 | 17.81499 | [21 empty] | 5.679053 | -0.1327133
6124 | 2022/01/27 12:46:06 | 80891.9624 | 6.0009 | 1 | 17 | 14 | 0 | 0 | 0 | 1.76442 | 3.268776 | 5.767494 | 2.34781 | 4.913893 | 19.78734 | 17.81499 | [21 empty] | 5.679053 | -0.1327133
6125 | 2022/01/27 12:46:06 | 80892.2121 | 6.2506 | 1 | 17 | 14 | 0 | 0 | 0 | 1.764343 | 3.269526 | 5.768565 | 2.34793 | 4.913893 | 19.78773 | 17.81499 | [21 empty] | 5.679053 | -0.1327133
6126 | 2022/01/27 12:46:07 | 80892.4626 | 6.5011 | 1 | 17 | 14 | 0 | 0 | 0 | 1.764595 | 3.270568 | 5.771228 | 2.348054 | 4.913893 | 19.78814 | 17.81499 |  | 0.004143847 | [19 empty] | 5.889112 | -0.003622174
6127 | 2022/01/27 12:46:07 | 80892.7132 | 6.7517 | 1 | 17 | 14 | 0 | 0 | 0 | 1.764664 | 3.271282 | 5.772714 | 2.348177 | 4.913893 | 19.78854 | 17.81499 | [21 empty] | 5.889112 | -0.003622174
6128 | 2022/01/27 12:46:07 | 80892.9627 | 7.0012 | 1 | 17 | 14 | 0 | 0 | 0 | 1.764763 | 3.272555 | 5.775284 | 2.348298 | 4.913893 | 19.78894 | 17.81499 | [21 empty] | 6.262953 | 0.1168254
6129 | 2022/01/27 12:46:07 | 80893.2124 | 7.2509 | 1 | 17 | 14 | 0 | 0 | 0 | 1.764664 | 3.273554 | 5.776723 | 2.348422 | 4.913893 | 19.78934 | 17.81499 | [21 empty] | 6.262953 | 0.1168254
6130 | 2022/01/27 12:46:08 | 80893.4618 | 7.5003 | 1 | 17 | 14 | 0 | 0 | 0 | 1.764511 | 3.274325 | 5.777582 | 2.348545 | 4.913893 | 19.78975 | 17.81499 |  | 0.00338416 |  | 0.1314988 | 7.976426 | [16 empty] | 6.262953 | 0.1168254
6131 | 2022/01/27 12:46:08 | 80893.7132 | 7.7517 | 1 | 17 | 14 | 0 | 0 | 0 | 1.764496 | 3.275189 | 5.779058 | 2.348665 | 4.913893 | 19.79014 | 17.81499 | [21 empty] | 6.325386 | 0.1168254
6132 | 2022/01/27 12:46:08 | 80893.9617 | 8.0002 | 1 | 17 | 14 | 0 | 0 | 0 | 1.764473 | 3.276191 | 5.780751 | 2.348789 | 4.913893 | 19.79055 | 17.81499 | [21 empty] | 6.325386 | 0.1168254
6133 | 2022/01/27 12:46:08 | 80894.213 | 8.2515 | 1 | 17 | 14 | 0 | 0 | 0 | 1.764572 | 3.276966 | 5.782442 | 2.348913 | 4.913893 | 19.79095 | 17.81499 | [21 empty] | 6.325386 | 0.1168254
6134 | 2022/01/27 12:46:09 | 80894.4626 | 8.5011 | 1 | 17 | 14 | 0 | 0 | 0 | 1.764496 | 3.278164 | 5.784307 | 2.349034 | 4.913893 | 19.79135 | 17.81499 |  | 0.003697248 |  | 0.1275209 | [17 empty] | 5.984089 | -0.08714497
6135 | 2022/01/27 12:46:09 | 80894.7121 | 8.7506 | 1 | 17 | 14 | 0 | 0 | 0 | 1.764397 | 3.278779 | 5.785068 | 2.349157 | 4.913893 | 19.79175 | 17.81499 | [21 empty] | 5.984089 | -0.08714497
6136 | 2022/01/27 12:46:09 | 80894.9619 | 9.0004 | 1 | 17 | 14 | 0 | 0 | 0 | 1.763977 | 3.279868 | 5.785612 | 2.349278 | 4.913893 | 19.79215 | 17.81499 | [21 empty] | 5.984089 | -0.08714497
6137 | 2022/01/27 12:46:09 | 80895.213 | 9.2515 | 1 | 17 | 14 | 0 | 0 | 0 | 1.764183 | 3.280518 | 5.787434 | 2.349401 | 4.913893 | 19.79255 | 17.81499 | [21 empty] | 5.731933 | -0.07879883
6138 | 2022/01/27 12:46:10 | 80895.4625 | 9.501 | 1 | 17 | 14 | 0 | 0 | 0 | 1.764183 | 3.281479 | 5.789129 | 2.349525 | 4.913893 | 19.79296 | 17.81499 |  | 0.003300716 |  | 0.1369928 | [17 empty] | 5.731933 | -0.07879883
6139 | 2022/01/27 12:46:10 | 80895.7122 | 9.7507 | 1 | 17 | 14 | 0 | 0 | 0 | 1.764664 | 3.282207 | 5.791993 | 2.349645 | 4.913893 | 19.79336 | 17.81499 | [21 empty] | 5.731933 | -0.07879883
6140 | 2022/01/27 12:46:10 | 80895.962 | 10.0005 | 1 | 17 | 14 | 0 | 0 | 0 | 1.764816 | 3.283147 | 5.79415 | 2.349769 | 4.913893 | 19.79376 | 17.81499 | [21 empty] | 5.828079 | -0.07879883
6141 | 2022/01/27 12:46:10 | 80895.9633 | 10.0018 | 1 | 17 | 14 | 0 | 0 | 0 | 1.764824 | 3.283173 | 5.794223 | 2.349769 | 4.913893 | 19.79376 | 17.81499 |  | 0.003300716 | 0.03190106 | 0.1369928 | 7.976426 | [16 empty] | 5.828079 | -0.07879883
6142 | 2022/01/27 12:46:11 | 80897.0033 | 1.0001 | 1 | 18 | 14 | 0 | 0 | 0 | 0 | 3.197919 | 0 | 2.349771 | 4.913893 | 19.79377 | 17.81499 |  | -0.01279006 | [19 empty] | 6.200512 | 0.146431
6143 | 2022/01/27 12:46:12 | 80898.0042 | 2.001 | 1 | 18 | 14 | 0 | 0 | 0 | 0 | 3.194781 | 0 | 2.349771 | 4.913893 | 19.79377 | 17.81499 |  | -0.005506157 | [19 empty] | 5.917833 | 0.03935426
6144 | 2022/01/27 12:46:13 | 80899.0043 | 3.0011 | 1 | 18 | 14 | 0 | 0 | 0 | 0 | 3.193093 | 0 | 2.349771 | 4.913893 | 19.79377 | 17.81499 |  | -0.002660889 | [19 empty] | 5.633671 | -0.2164923
6145 | 2022/01/27 12:46:14 | 80900.0034 | 4.0002 | 1 | 18 | 14 | 0 | 0 | 0 | 0 | 3.192084 | 0 | 2.349771 | 4.913893 | 19.79377 | 17.81499 |  | -0.001419993 | [19 empty] | 5.790153 | 0.04890069
6146 | 2022/01/27 12:46:15 | 80901.0034 | 5.0002 | 1 | 18 | 14 | 0 | 0 | 0 | 0 | 3.191135 | 0 | 2.349771 | 4.913893 | 19.79377 | 17.81499 | [21 empty] | 6.234664 | 0.1389098
6147 | 2022/01/27 12:46:16 | 80902.0036 | 6.0004 | 1 | 18 | 14 | 0 | 0 | 0 | 0 | 3.19062 | 0 | 2.349771 | 4.913893 | 19.79377 | 17.81499 |  | -0.0007711091 | [19 empty] | 5.968758 | -0.08309573
6148 | 2022/01/27 12:46:17 | 80903.0043 | 7.0011 | 1 | 18 | 14 | 0 | 0 | 0 | 0 | 3.190001 | 0 | 2.349771 | 4.913893 | 19.79377 | 17.81499 | [21 empty] | 5.710476 | -0.08071303
6149 | 2022/01/27 12:46:18 | 80904.005 | 8.0018 | 1 | 18 | 14 | 0 | 0 | 0 | 0 | 3.189622 | 0 | 2.349771 | 4.913893 | 19.79377 | 17.81499 | [21 empty] | 6.182993 | 0.1476616
6150 | 2022/01/27 12:46:19 | 80905.0036 | 9.0004 | 1 | 18 | 14 | 0 | 0 | 0 | 0 | 3.189378 | 0 | 2.349771 | 4.913893 | 19.79377 | 17.81499 | [21 empty] | 6.2875 | 0.1476616
6151 | 2022/01/27 12:46:20 | 80906.0034 | 10.0002 | 1 | 18 | 14 | 0 | 0 | 0 | 0 | 3.189074 | 0 | 2.349771 | 4.913893 | 19.79377 | 17.81499 |  | -0.0003890032 | [19 empty] | 5.687489 | -0.08383036
6152 | 2022/01/27 12:46:21 | 80907.0035 | 11.0003 | 1 | 18 | 14 | 0 | 0 | 0 | 0 | 3.188889 | 0 | 2.349771 | 4.913893 | 19.79377 | 17.81499 | [21 empty] | 5.670185 | -0.08383036
6153 | 2022/01/27 12:46:22 | 80908.0044 | 12.0012 | 1 | 18 | 14 | 0 | 0 | 0 | 0 | 3.188502 | 0 | 2.349771 | 4.913893 | 19.79377 | 17.81499 | [21 empty] | 6.201818 | 0.03407955
6154 | 2022/01/27 12:46:23 | 80909.0043 | 13.0011 | 1 | 18 | 14 | 0 | 0 | 0 | 0 | 3.188439 | 0 | 2.349771 | 4.913893 | 19.79377 | 17.81499 | [21 empty] | 5.986818 | 0.03407955
6155 | 2022/01/27 12:46:24 | 80910.0044 | 14.0012 | 1 | 18 | 14 | 0 | 0 | 0 | 0 | 3.188167 | 0 | 2.349771 | 4.913893 | 19.79377 | 17.81499 | [21 empty] | 5.638353 | -0.1760828
6156 | 2022/01/27 12:46:25 | 80911.0037 | 15.0005 | 1 | 18 | 14 | 0 | 0 | 0 | 0 | 3.188192 | 0 | 2.349771 | 4.913893 | 19.79377 | 17.81499 |  | -0.0002670459 | [19 empty] | 6.05901 | 0.01389056
6157 | 2022/01/27 12:46:26 | 80912.0037 | 16.0005 | 1 | 18 | 14 | 0 | 0 | 0 | 0 | 3.188071 | 0 | 2.349771 | 4.913893 | 19.79377 | 17.81499 | [21 empty] | 6.249985 | 0.1772445
6158 | 2022/01/27 12:46:27 | 80913.0036 | 17.0004 | 1 | 18 | 14 | 0 | 0 | 0 | 0 | 3.188072 | 0 | 2.349771 | 4.913893 | 19.79377 | 17.81499 | [21 empty] | 5.634604 | -0.06097674
6159 | 2022/01/27 12:46:28 | 80914.0044 | 18.0012 | 1 | 18 | 14 | 0 | 0 | 0 | 0 | 3.18806 | 0 | 2.349771 | 4.913893 | 19.79377 | 17.81499 | [21 empty] | 5.619786 | -0.1359604
6160 | 2022/01/27 12:46:29 | 80915.0043 | 19.0011 | 1 | 18 | 14 | 0 | 0 | 0 | 0 | 3.188088 | 0 | 2.349771 | 4.913893 | 19.79377 | 17.81499 | [21 empty] | 5.960057 | 0.1063345
6161 | 2022/01/27 12:46:30 | 80916.0037 | 20.0005 | 1 | 18 | 14 | 0 | 0 | 0 | 0 | 3.188068 | 0 | 2.349771 | 4.913893 | 19.79377 | 17.81499 | [21 empty] | 6.083416 | 0.0385499
6162 | 2022/01/27 12:46:31 | 80917.0035 | 21.0003 | 1 | 18 | 14 | 0 | 0 | 0 | 0 | 3.188072 | 0 | 2.349771 | 4.913893 | 19.79377 | 17.81499 | [21 empty] | 5.725666 | -0.1117972
6163 | 2022/01/27 12:46:32 | 80918.0043 | 22.0011 | 1 | 18 | 14 | 0 | 0 | 0 | 0 | 3.188013 | 0 | 2.349771 | 4.913893 | 19.79377 | 17.81499 | [21 empty] | 5.765576 | 0.01247197
6164 | 2022/01/27 12:46:33 | 80919.0041 | 23.0009 | 1 | 18 | 14 | 0 | 0 | 0 | 0 | 3.187905 | 0 | 2.349771 | 4.913893 | 19.79377 | 17.81499 | [21 empty] | 6.169654 | 0.1262745
6165 | 2022/01/27 12:46:34 | 80920.0037 | 24.0005 | 1 | 18 | 14 | 0 | 0 | 0 | 0 | 3.187987 | 0 | 2.349771 | 4.913893 | 19.79377 | 17.81499 | [21 empty] | 6.160673 | 0.1262745
6166 | 2022/01/27 12:46:35 | 80921.0046 | 25.0014 | 1 | 18 | 14 | 0 | 0 | 0 | 0 | 3.187801 | 0 | 2.349771 | 4.913893 | 19.79377 | 17.81499 | [21 empty] | 5.588853 | -0.07735252
6167 | 2022/01/27 12:46:36 | 80922.0036 | 26.0004 | 1 | 18 | 14 | 0 | 0 | 0 | 0 | 3.187634 | 0 | 2.349771 | 4.913893 | 19.79377 | 17.81499 | [21 empty] | 5.731933 | -0.07735252
6168 | 2022/01/27 12:46:37 | 80923.0045 | 27.0013 | 1 | 18 | 14 | 0 | 0 | 0 | 0 | 3.187683 | 0 | 2.349771 | 4.913893 | 19.79377 | 17.81499 |  | -1.003543e-05 | [19 empty] | 6.243112 | 0.05014777
6169 | 2022/01/27 12:46:38 | 80924.0038 | 28.0006 | 1 | 18 | 14 | 0 | 0 | 0 | 0 | 3.18765 | 0 | 2.349771 | 4.913893 | 19.79377 | 17.81499 | [21 empty] | 5.897975 | 0.05014777
6170 | 2022/01/27 12:46:39 | 80925.0044 | 29.0012 | 1 | 18 | 14 | 0 | 0 | 0 | 0 | 3.187644 | 0 | 2.349771 | 4.913893 | 19.79377 | 17.81499 | [21 empty] | 5.576757 | -0.208236
6171 | 2022/01/27 12:46:40 | 80926.0037 | 30.0005 | 1 | 18 | 14 | 0 | 0 | 0 | 0 | 3.187592 | 0 | 2.349771 | 4.913893 | 19.79377 | 17.81499 | [21 empty] | 5.980309 | 0.03476977
6172 | 2022/01/27 12:46:41 | 80927.0036 | 31.0004 | 1 | 18 | 14 | 0 | 0 | 0 | 0 | 3.1875 | 0 | 2.349771 | 4.913893 | 19.79377 | 17.81499 | [21 empty] | 6.177788 | 0.1530525
6173 | 2022/01/27 12:46:42 | 80928.0045 | 32.0013 | 1 | 18 | 14 | 0 | 0 | 0 | 0 | 3.187672 | 0 | 2.349771 | 4.913893 | 19.79377 | 17.81499 | [21 empty] | 5.552576 | -0.06025016
6174 | 2022/01/27 12:46:43 | 80929.0044 | 33.0012 | 1 | 18 | 14 | 0 | 0 | 0 | 0 | 3.187649 | 0 | 2.349771 | 4.913893 | 19.79377 | 17.81499 | [21 empty] | 5.562836 | -0.1319224
6175 | 2022/01/27 12:46:44 | 80930.0039 | 34.0007 | 1 | 18 | 14 | 0 | 0 | 0 | 0 | 3.187739 | 0 | 2.349771 | 4.913893 | 19.79377 | 17.81499 | [21 empty] | 5.952124 | 0.1216525
6176 | 2022/01/27 12:46:45 | 80931.0036 | 35.0004 | 1 | 18 | 14 | 0 | 0 | 0 | 0 | 3.187899 | 0 | 2.349771 | 4.913893 | 19.79377 | 17.81499 | [21 empty] | 5.991864 | 0.01241863
6177 | 2022/01/27 12:46:46 | 80932.0045 | 36.0013 | 1 | 18 | 14 | 0 | 0 | 0 | 0 | 3.187776 | 0 | 2.349771 | 4.913893 | 19.79377 | 17.81499 | [21 empty] | 5.602087 | -0.1218052
6178 | 2022/01/27 12:46:47 | 80933.0046 | 37.0014 | 1 | 18 | 14 | 0 | 0 | 0 | 0 | 3.187802 | 0 | 2.349771 | 4.913893 | 19.79377 | 17.81499 | [21 empty] | 5.752594 | 0.04703358
6179 | 2022/01/27 12:46:48 | 80934.0037 | 38.0005 | 1 | 18 | 14 | 0 | 0 | 0 | 0 | 3.187862 | 0 | 2.349771 | 4.913893 | 19.79377 | 17.81499 | [21 empty] | 6.172372 | 0.1311806
6180 | 2022/01/27 12:46:49 | 80935.0046 | 39.0014 | 1 | 18 | 14 | 0 | 0 | 0 | 0 | 3.187916 | 0 | 2.349771 | 4.913893 | 19.79377 | 17.81499 |  | 4.504652e-06 | [19 empty] | 6.096912 | 0.1311806
6181 | 2022/01/27 12:46:50 | 80936.0046 | 40.0014 | 1 | 18 | 14 | 0 | 0 | 0 | 0 | 3.188 | 0 | 2.349771 | 4.913893 | 19.79377 | 17.81499 | [21 empty] | 5.465972 | -0.08538619
6182 | 2022/01/27 12:46:50 | 80936.006 | 40.0028 | 1 | 18 | 14 | 0 | 0 | 0 | 0 | 3.188 | 0 | 2.349771 | 4.913893 | 19.79377 | 17.81499 |  | 4.504652e-06 | 0.03190106 | 0 | 0 | [16 empty] | 5.465972 | -0.08538619
6183 | 2022/01/27 12:46:50 | 80936.0132 | 0.0017 | 1 | 19 | 14 | 0 | 0 | 0 | 0 | 3.188054 | 0 | 2.349771 | 4.913893 | 19.79377 | 17.81499 |  | 4.504652e-06 | 0.03190106 | 0 | 0 | [16 empty] | 5.466425 | -0.08520774
6184 | 2022/01/27 12:47:00 | 80946.0512 | 10.0005 | 1 | 20 | 14 | 0 | 0 | 0 | -1.500091 | 3.042103 | -4.563431 | 2.349771 | 4.918057 | 19.79377 | 17.82777 |  | -0.004235493 |  | 0.09661745 | 10.91779 | [16 empty] | 6.097321 | 0.1635779
6185 | 2022/01/27 12:47:10 | 80956.0508 | 20.0001 | 1 | 20 | 14 | 0 | 0 | 0 | -1.500211 | 3.00404 | -4.506694 | 2.349771 | 4.922225 | 19.79377 | 17.84036 |  | -0.003587564 |  | 0.1188081 | 8.620689 | [16 empty] | 5.612376 | -0.09445325
6186 | 2022/01/27 12:47:20 | 80966.051 | 30.0003 | 1 | 20 | 14 | 0 | 0 | 0 | -1.500154 | 2.971164 | -4.457204 | 2.349771 | 4.926391 | 19.79377 | 17.85281 |  | -0.003170249 |  | 0.1345898 | 7.798588 | [16 empty] | 5.83728 | -0.08572251
6187 | 2022/01/27 12:47:30 | 80976.0513 | 40.0006 | 1 | 20 | 14 | 0 | 0 | 0 | -1.500041 | 2.941956 | -4.413055 | 2.349771 | 4.930556 | 19.79377 | 17.86512 |  | -0.00309973 |  | 0.1494787 | 6.913101 | [16 empty] | 6.183395 | 0.1501018
6188 | 2022/01/27 12:47:40 | 80986.0507 | 50 | 1 | 20 | 14 | 0 | 0 | 0 | -1.500081 | 2.916189 | -4.37452 | 2.349771 | 4.934723 | 19.79377 | 17.87733 |  | -0.002369142 |  | 0.1675467 | 5.930259 | [16 empty] | 5.972143 | -0.01920924
6189 | 2022/01/27 12:47:50 | 80996.0517 | 60.001 | 1 | 20 | 14 | 0 | 0 | 0 | -1.500075 | 2.893864 | -4.341013 | 2.349771 | 4.93889 | 19.79377 | 17.88943 |  | -0.002421703 |  | 0.1951104 | 5.344304 | [16 empty] | 5.702699 | -0.01405478
6190 | 2022/01/27 12:48:00 | 81006.0511 | 70.0004 | 1 | 20 | 14 | 0 | 0 | 0 | -1.500166 | 2.872803 | -4.309681 | 2.349771 | 4.943055 | 19.79377 | 17.90144 |  | -0.002074576 |  | 0.1908007 | 5.043708 | [16 empty] | 5.799119 | -0.1780471
6191 | 2022/01/27 12:48:10 | 81016.0518 | 80.0011 | 1 | 20 | 14 | 0 | 0 | 0 | -1.500121 | 2.852952 | -4.279773 | 2.349771 | 4.947223 | 19.79377 | 17.91337 |  | -0.002190463 |  | 0.2018392 | 4.90014 | [16 empty] | 6.085362 | 0.06635308
6192 | 2022/01/27 12:48:20 | 81026.0519 | 90.0012 | 1 | 20 | 14 | 0 | 0 | 0 | -1.50007 | 2.832403 | -4.248803 | 2.349771 | 4.95139 | 19.79377 | 17.92522 |  | -0.002351667 |  | 0.2076101 | 4.813745 | [16 empty] | 6.04799 | -0.1207858
6193 | 2022/01/27 12:48:30 | 81036.0514 | 100.0007 | 1 | 20 | 14 | 0 | 0 | 0 | -1.500113 | 2.811907 | -4.218178 | 2.349771 | 4.955557 | 19.79377 | 17.93698 |  | -0.001911585 |  | 0.2047827 | 5.06798 | [16 empty] | 5.912783 | -0.1943356
6194 | 2022/01/27 12:48:40 | 81046.0509 | 110.0002 | 1 | 20 | 14 | 0 | 0 | 0 | -1.500102 | 2.790652 | -4.186263 | 2.349771 | 4.959722 | 19.79377 | 17.94864 |  | -0.00193775 |  | 0.1934654 | 4.990291 | [16 empty] | 5.907175 | -0.1114571
6195 | 2022/01/27 12:48:50 | 81056.0515 | 120.0008 | 1 | 20 | 14 | 0 | 0 | 0 | -1.500122 | 2.768901 | -4.153689 | 2.349771 | 4.963889 | 19.79377 | 17.96023 |  | -0.001731646 |  | 0.1921684 | 5.218991 | [16 empty] | 6.048355 | -0.04540205
6196 | 2022/01/27 12:49:00 | 81066.0508 | 130.0001 | 1 | 20 | 14 | 0 | 0 | 0 | -1.500122 | 2.746279 | -4.119754 | 2.349771 | 4.968056 | 19.79377 | 17.97172 |  | -0.002543791 |  | 0.1808108 | 5.34589 | [16 empty] | 6.333315 | -0.008190274
6197 | 2022/01/27 12:49:10 | 81076.0511 | 140.0004 | 1 | 20 | 14 | 0 | 0 | 0 | -1.500106 | 2.723172 | -4.085047 | 2.349771 | 4.972221 | 19.79377 | 17.98311 |  | -0.002662606 |  | 0.185298 | 5.580142 | [16 empty] | 6.460867 | -0.0640142
6198 | 2022/01/27 12:49:20 | 81086.0519 | 150.0012 | 1 | 20 | 14 | 0 | 0 | 0 | -1.500111 | 2.6991 | -4.04895 | 2.349771 | 4.976388 | 19.79377 | 17.99441 |  | -0.002387323 |  | 0.1749858 | 5.859776 | [16 empty] | 6.427511 | 0.06269395
6199 | 2022/01/27 12:49:30 | 81096.0521 | 160.0014 | 1 | 20 | 14 | 0 | 0 | 0 | -1.500072 | 2.674397 | -4.011788 | 2.349771 | 4.980555 | 19.79377 | 18.0056 |  | -0.002869468 |  | 0.1649524 | 5.949253 | [16 empty] | 6.277628 | -0.2053148
6200 | 2022/01/27 12:49:40 | 81106.0513 | 170.0006 | 1 | 20 | 14 | 0 | 0 | 0 | -1.500169 | 2.648784 | -3.973624 | 2.349771 | 4.984722 | 19.79377 | 18.0167 |  | -0.002297497 |  | 0.1632866 | 6.170088 | [16 empty] | 6.756041 | 0.07156849
6201 | 2022/01/27 12:49:50 | 81116.0522 | 180.0015 | 1 | 20 | 14 | 0 | 0 | 0 | -1.500106 | 2.622318 | -3.933755 | 2.349771 | 4.988887 | 19.79377 | 18.02767 |  | -0.002911063 |  | 0.1512946 | 6.265593 | [16 empty] | 6.952658 | -0.0219506
6202 | 2022/01/27 12:50:00 | 81126.0508 | 190.0001 | 1 | 20 | 14 | 0 | 0 | 0 | -1.500198 | 2.59514 | -3.893224 | 2.349771 | 4.993054 | 19.79377 | 18.03854 |  | -0.002782235 |  | 0.1523674 | 6.546646 | [16 empty] | 6.985451 | 0.1451662
6203 | 2022/01/27 12:50:10 | 81136.0517 | 200.001 | 1 | 20 | 14 | 0 | 0 | 0 | -1.500091 | 2.566385 | -3.849811 | 2.349771 | 4.997221 | 19.79377 | 18.0493 |  | -0.002585651 |  | 0.1414718 | 6.813757 | [16 empty] | 6.560609 | -0.1034129
6204 | 2022/01/27 12:50:20 | 81146.0509 | 210.0002 | 1 | 20 | 14 | 0 | 0 | 0 | -1.500158 | 2.536691 | -3.805437 | 2.349771 | 5.001386 | 19.79377 | 18.05993 |  | -0.002691067 |  | 0.1382756 | 7.121786 | [16 empty] | 7.36447 | 0.08451045
6205 | 2022/01/27 12:50:30 | 81156.0519 | 220.0012 | 1 | 20 | 14 | 0 | 0 | 0 | -1.500111 | 2.50585 | -3.759053 | 2.349771 | 5.005553 | 19.79377 | 18.07043 |  | -0.003343403 |  | 0.1358013 | 7.478848 | [16 empty] | 6.73712 | -0.1708001
6206 | 2022/01/27 12:50:32 | 81157.8628 | 221.8121 | 1 | 20 | 14 | 0 | 0 | 0 | -1.500167 | 2.499981 | -3.750389 | 2.349771 | 5.006309 | 19.79377 | 18.07232 |  | -0.002752285 | 0.03190106 | 0.1349699 | 7.374652 | [16 empty] | 7.28547 | 0.07606775
6207 | 2022/01/27 12:55:32 | 81457.9015 | 300.0002 | 1 | 24 | 14 | 0 | 0 | 0 | 0 | 3.032325 | 0 | 2.349771 | 5.00631 | 19.79377 | 18.07232 |  | 8.817274e-05 |  | 0 | [17 empty] | 5.984988 | -0.03050923
6208 | 2022/01/27 13:00:32 | 81757.9019 | 600.0006 | 1 | 24 | 14 | 0 | 0 | 0 | 0 | 3.048935 | 0 | 2.349771 | 5.00631 | 19.79377 | 18.07232 |  | 4.78461e-05 |  | 0 | [17 empty] | 5.661643 | 0.0133194
6209 | 2022/01/27 13:05:32 | 82057.9019 | 900.0006 | 1 | 24 | 14 | 0 | 0 | 0 | 0 | 3.058245 | 0 | 2.349771 | 5.00631 | 19.79377 | 18.07232 |  | 2.236539e-05 |  | 0 | [17 empty] | 4.892744 | -0.1401389
6210 | 2022/01/27 13:10:32 | 82357.9022 | 1200.0009 | 1 | 24 | 14 | 0 | 0 | 0 | 0 | 3.064995 | 0 | 2.349771 | 5.00631 | 19.79377 | 18.07232 |  | 2.094094e-06 |  | 0 | [17 empty] | 5.523959 | 0.03733709
6211 | 2022/01/27 13:15:32 | 82657.9022 | 1500.0009 | 1 | 24 | 14 | 0 | 0 | 0 | 0 | 3.070154 | 0 | 2.349771 | 5.00631 | 19.79377 | 18.07232 |  | 4.140878e-05 |  | 0 | [17 empty] | 5.254913 | 0.003159046
6212 | 2022/01/27 13:20:32 | 82957.9019 | 1800.0006 | 1 | 24 | 14 | 0 | 0 | 0 | 0 | 3.074247 | 0 | 2.349771 | 5.00631 | 19.79377 | 18.07232 |  | 2.457801e-05 |  | 0 | [17 empty] | 5.464115 | 0.125633
6213 | 2022/01/27 13:20:32 | 82957.9031 | 1800.0018 | 1 | 24 | 14 | 0 | 0 | 0 | 0 | 3.074247 | 0 | 2.349771 | 5.00631 | 19.79377 | 18.07232 |  | 2.457801e-05 | 0.03190106 | 0 | 0 | [16 empty] | 5.464115 | 0.125633
6214 | 2022/01/27 13:20:32 | 82957.9102 | 0.0018 | 1 | 25 | 0 | 0 | 0 | 0 | 0 | 3.074286 | 0 | 2.349771 | 5.00631 | 19.79377 | 18.07232 |  | 2.457801e-05 | 0.03190106 | 0 | 0 | [16 empty] | 5.464046 | 0.1256308
6215 | 2022/01/27 13:20:32 | 82957.9165 | 0.0017 | 1 | 26 | 0 | 0 | 0 | 0 | 0 | 3.074465 | 0 | 2.349771 | 5.00631 | 19.79377 | 18.07232 |  | 2.457801e-05 | 0.03190106 | 0 | 0 |  | 6.666 | [14 empty] | 5.463986 | 0.1256288
6216 | 2022/01/27 13:20:32 | 82957.9228 | 0.0016 | 1 | 27 | 0 | 0 | 0 | 0 | 0 | 3.074315 | 0 | 2.349771 | 5.00631 | 19.79377 | 18.07232 |  | 2.457801e-05 | 0.03190106 | 0 | 0 |  |  | 1.333 | [13 empty] | 5.463925 | 0.1256269
6217 | 2022/01/27 13:20:42 | 82967.9625 | 10.001 | 1 | 28 | 0 | 0 | 0 | 0 | 1.324501 | 3.200728 | 4.239367 | 2.353446 | 5.00631 | 19.80546 | 18.07232 |  | 0.00287807 |  | 0.1233124 | 8.479903 | [16 empty] | 5.367052 | 0.1225105
6218 | 2022/01/27 13:20:52 | 82977.9626 | 20.0011 | 1 | 28 | 0 | 0 | 0 | 0 | 1.324654 | 3.22671 | 4.274274 | 2.357125 | 5.00631 | 19.81729 | 18.07232 |  | 0.002242914 |  | 0.147965 | 6.97291 | [16 empty] | 5.042737 | -0.1271616
6219 | 2022/01/27 13:21:02 | 82987.962 | 30.0005 | 1 | 28 | 0 | 0 | 0 | 0 | 1.324387 | 3.248389 | 4.302124 | 2.360802 | 5.00631 | 19.8292 | 18.07232 |  | 0.001834779 |  | 0.1692505 | 5.747711 | [16 empty] | 5.148545 | -0.06815851
6220 | 2022/01/27 13:21:12 | 82997.962 | 40.0005 | 1 | 28 | 0 | 0 | 0 | 0 | 1.324844 | 3.267638 | 4.329111 | 2.36448 | 5.00631 | 19.84118 | 18.07232 |  | 0.001700569 |  | 0.2034019 | 5.395206 | [16 empty] | 5.377497 | 0.113977
6221 | 2022/01/27 13:21:22 | 83007.9621 | 50.0006 | 1 | 28 | 0 | 0 | 0 | 0 | 1.324524 | 3.284986 | 4.351043 | 2.36816 | 5.00631 | 19.85324 | 18.07232 |  | 0.001998509 |  | 0.2252527 | 4.805295 | [16 empty] | 5.409479 | -0.007463992
6222 | 2022/01/27 13:21:32 | 83017.9615 | 60 | 1 | 28 | 0 | 0 | 0 | 0 | 1.324577 | 3.300484 | 4.371745 | 2.371837 | 5.00631 | 19.86534 | 18.07232 |  | 0.001380101 |  | 0.2348011 | 4.184064 | [16 empty] | 5.441881 | 0.1396631
6223 | 2022/01/27 13:21:42 | 83027.9624 | 70.0009 | 1 | 28 | 0 | 0 | 0 | 0 | 1.324699 | 3.31469 | 4.390967 | 2.375515 | 5.00631 | 19.87751 | 18.07232 |  | 0.001551098 |  | 0.2676744 | 3.98376 | [16 empty] | 5.474607 | 0.1261888
6224 | 2022/01/27 13:21:52 | 83037.9626 | 80.0011 | 1 | 28 | 0 | 0 | 0 | 0 | 1.324638 | 3.327911 | 4.408277 | 2.379193 | 5.00631 | 19.88973 | 18.07232 |  | 0.001462325 |  | 0.284611 | 3.762242 | [16 empty] | 5.275362 | 0.1112595
6225 | 2022/01/27 13:22:02 | 83047.9625 | 90.001 | 1 | 28 | 0 | 0 | 0 | 0 | 1.324425 | 3.34001 | 4.423593 | 2.382872 | 5.00631 | 19.90199 | 18.07232 |  | 0.001095549 |  | 0.3031515 | 3.311085 | [16 empty] | 4.960403 | -0.1075697
6226 | 2022/01/27 13:22:12 | 83057.9618 | 100.0003 | 1 | 28 | 0 | 0 | 0 | 0 | 1.324562 | 3.3516 | 4.439402 | 2.386549 | 5.00631 | 19.91429 | 18.07232 |  | 0.001446364 |  | 0.3132713 | 3.198726 | [16 empty] | 4.970877 | -0.06456181
6227 | 2022/01/27 13:22:22 | 83067.9622 | 110.0007 | 1 | 28 | 0 | 0 | 0 | 0 | 1.324257 | 3.36224 | 4.45247 | 2.390228 | 5.00631 | 19.92664 | 18.07232 |  | 0.00149743 |  | 0.3503239 | 2.946456 | [16 empty] | 5.426489 | -0.05083442
6228 | 2022/01/27 13:22:32 | 83077.9623 | 120.0008 | 1 | 28 | 0 | 0 | 0 | 0 | 1.323906 | 3.372465 | 4.464827 | 2.393906 | 5.00631 | 19.93903 | 18.07232 |  | 0.0008174876 |  | 0.3652369 | 2.847435 | [16 empty] | 5.499167 | 0.1843239
6229 | 2022/01/27 13:22:42 | 83087.9631 | 130.0016 | 1 | 28 | 0 | 0 | 0 | 0 | 1.324402 | 3.382255 | 4.479465 | 2.397583 | 5.00631 | 19.95145 | 18.07232 |  | 0.0007896609 |  | 0.3673691 | 2.672714 | [16 empty] | 4.914242 | -0.1281804
6230 | 2022/01/27 13:22:52 | 83097.9623 | 140.0008 | 1 | 28 | 0 | 0 | 0 | 0 | 1.324196 | 3.391404 | 4.490884 | 2.401262 | 5.00631 | 19.96391 | 18.07232 |  | 0.001046973 |  | 0.4224499 | 2.589174 | [16 empty] | 5.063336 | -0.107564
6231 | 2022/01/27 13:23:02 | 83107.9616 | 150.0001 | 1 | 28 | 0 | 0 | 0 | 0 | 1.324669 | 3.400134 | 4.504052 | 2.404939 | 5.00631 | 19.9764 | 18.07232 |  | 0.0007907428 |  | 0.4317966 | 2.410997 | [16 empty] | 5.457428 | 0.08277848
6232 | 2022/01/27 13:23:12 | 83117.9625 | 160.001 | 1 | 28 | 0 | 0 | 0 | 0 | 1.32402 | 3.408685 | 4.513167 | 2.408616 | 5.00631 | 19.98891 | 18.07232 |  | 0.0008253574 |  | 0.4281079 | [17 empty] | 5.239356 | -0.05287319
6233 | 2022/01/27 13:23:22 | 83127.9627 | 170.0012 | 1 | 28 | 0 | 0 | 0 | 0 | 1.324448 | 3.416637 | 4.525158 | 2.412294 | 5.00631 | 20.00146 | 18.07232 |  | 0.0007319582 |  | 0.4420167 | 2.262524 | [16 empty] | 4.903592 | -0.09215578
6234 | 2022/01/27 13:23:32 | 83137.9619 | 180.0004 | 1 | 28 | 0 | 0 | 0 | 0 | 1.324615 | 3.424088 | 4.535598 | 2.415972 | 5.00631 | 20.01405 | 18.07232 |  | 0.0008312139 |  | 0.4833997 | 2.13049 | [16 empty] | 5.652583 | 0.1572315
6235 | 2022/01/27 13:23:42 | 83147.9621 | 190.0006 | 1 | 28 | 0 | 0 | 0 | 0 | 1.324615 | 3.43165 | 4.545615 | 2.419648 | 5.00631 | 20.02665 | 18.07232 |  | 0.0005745385 |  | 0.5035518 | 2.045641 | [16 empty] | 5.016852 | -0.09816557
6236 | 2022/01/27 13:23:52 | 83157.9622 | 200.0007 | 1 | 28 | 0 | 0 | 0 | 0 | 1.324097 | 3.438469 | 4.552866 | 2.423327 | 5.00631 | 20.03928 | 18.07232 |  | 0.0006213231 |  | 0.5078616 | [17 empty] | 5.510732 | 0.1050988
6237 | 2022/01/27 13:24:02 | 83167.9615 | 210 | 1 | 28 | 0 | 0 | 0 | 0 | 1.323982 | 3.445477 | 4.56175 | 2.427005 | 5.00631 | 20.05194 | 18.07232 |  | 0.0009085102 |  | 0.5495949 | 1.955758 | [16 empty] | 5.10494 | -0.165323
6238 | 2022/01/27 13:24:12 | 83177.9625 | 220.001 | 1 | 28 | 0 | 0 | 0 | 0 | 1.324402 | 3.451622 | 4.571335 | 2.430682 | 5.00631 | 20.06462 | 18.07232 |  | 0.0007408192 |  | 0.5638758 | 1.779379 | [16 empty] | 5.601618 | 0.09142429
6239 | 2022/01/27 13:24:22 | 83187.9631 | 230.0016 | 1 | 28 | 0 | 0 | 0 | 0 | 1.324524 | 3.457832 | 4.579981 | 2.434359 | 5.00631 | 20.07733 | 18.07232 |  | 0.0006918608 |  | 0.591503 | [17 empty] | 5.064265 | -0.1092997
6240 | 2022/01/27 13:24:32 | 83197.9617 | 240.0002 | 1 | 28 | 0 | 0 | 0 | 0 | 1.324219 | 3.463596 | 4.58656 | 2.438037 | 5.00631 | 20.09006 | 18.07232 |  | 0.0006684137 |  | 0.613589 | 1.666191 | [16 empty] | 5.652076 | 0.1860087
6241 | 2022/01/27 13:24:42 | 83207.9619 | 250.0004 | 1 | 28 | 0 | 0 | 0 | 0 | 1.324287 | 3.469262 | 4.594299 | 2.441715 | 5.00631 | 20.10281 | 18.07232 |  | 0.0006003945 |  | 0.641116 | 1.55498 | [16 empty] | 5.057206 | -0.1244333
6242 | 2022/01/27 13:24:52 | 83217.9628 | 260.0013 | 1 | 28 | 0 | 0 | 0 | 0 | 1.324615 | 3.474421 | 4.60227 | 2.445391 | 5.00631 | 20.11557 | 18.07232 |  | 0.0005047297 |  | 0.6553565 | [17 empty] | 5.264327 | -0.12539
6243 | 2022/01/27 13:25:02 | 83227.962 | 270.0005 | 1 | 28 | 0 | 0 | 0 | 0 | 1.324654 | 3.479316 | 4.60889 | 2.44907 | 5.00631 | 20.12836 | 18.07232 |  | 0.0004997427 |  | 0.7125876 | 1.402533 | [16 empty] | 5.737856 | 0.1822451
6244 | 2022/01/27 13:25:12 | 83237.9615 | 280 | 1 | 28 | 0 | 0 | 0 | 0 | 1.324966 | 3.484091 | 4.616302 | 2.452749 | 5.00631 | 20.14117 | 18.07232 |  | 0.0003645604 |  | 0.7516623 | [17 empty] | 5.614107 | 0.1371272
6245 | 2022/01/27 13:25:22 | 83247.9617 | 290.0002 | 1 | 28 | 0 | 0 | 0 | 0 | 1.324295 | 3.488575 | 4.619902 | 2.456426 | 5.00631 | 20.15399 | 18.07232 |  | 0.000409934 |  | 0.7874621 | [17 empty] | 5.727552 | 0.07221013
6246 | 2022/01/27 13:25:32 | 83257.9619 | 300.0004 | 1 | 28 | 0 | 0 | 0 | 0 | 1.324234 | 3.492872 | 4.62538 | 2.460104 | 5.00631 | 20.16683 | 18.07232 |  | 0.0003747641 |  | 0.8285864 | 1.246172 | [16 empty] | 5.662349 | 0.1901267
6247 | 2022/01/27 13:25:42 | 83267.9618 | 310.0003 | 1 | 28 | 0 | 0 | 0 | 0 | 1.324173 | 3.496606 | 4.630111 | 2.463782 | 5.00631 | 20.17968 | 18.07232 |  | 0.0003484689 |  | 0.9150485 | [17 empty] | 5.37643 | -0.06116375
6248 | 2022/01/27 13:25:52 | 83277.9619 | 320.0004 | 1 | 28 | 0 | 0 | 0 | 0 | 1.324081 | 3.500437 | 4.634862 | 2.467457 | 5.00631 | 20.19254 | 18.07232 |  | 0.0002795513 |  | 0.9952543 | 1.093599 | [16 empty] | 5.510909 | 0.1222298
6249 | 2022/01/27 13:26:02 | 83287.963 | 330.0015 | 1 | 28 | 0 | 0 | 0 | 0 | 1.324554 | 3.503746 | 4.640901 | 2.471136 | 5.00631 | 20.20542 | 18.07232 |  | 0.0002884798 | [19 empty] | 5.674303 | 0.1689345
6250 | 2022/01/27 13:26:12 | 83297.9621 | 340.0006 | 1 | 28 | 0 | 0 | 0 | 0 | 1.324181 | 3.507079 | 4.644007 | 2.474814 | 5.00631 | 20.21832 | 18.07232 |  | 0.0004299489 |  | 1.120532 | [17 empty] | 5.721433 | 0.0567311
6251 | 2022/01/27 13:26:22 | 83307.9623 | 350.0008 | 1 | 28 | 0 | 0 | 0 | 0 | 1.32383 | 3.509728 | 4.646283 | 2.478492 | 5.00631 | 20.23122 | 18.07232 |  | 0.0002447788 |  |  | 0.8550139 | [16 empty] | 5.848408 | 0.09824112
6252 | 2022/01/27 13:26:32 | 83317.9617 | 360.0002 | 1 | 28 | 0 | 0 | 0 | 0 | 1.323959 | 3.512086 | 4.649858 | 2.482168 | 5.00631 | 20.24413 | 18.07232 |  | 0.0003263119 |  | 1.308341 | [17 empty] | 5.7702 | 0.1628871
6253 | 2022/01/27 13:26:42 | 83327.9618 | 370.0003 | 1 | 28 | 0 | 0 | 0 | 0 | 1.323929 | 3.514491 | 4.652937 | 2.485845 | 5.00631 | 20.25704 | 18.07232 |  | 0.0002008968 | [19 empty] | 5.712205 | 0.1106745
6254 | 2022/01/27 13:26:52 | 83337.9626 | 380.0011 | 1 | 28 | 0 | 0 | 0 | 0 | 1.324104 | 3.51648 | 4.656185 | 2.489523 | 5.00631 | 20.26997 | 18.07232 |  | 0.0002114496 |  | 1.552892 | [17 empty] | 5.78358 | 0.006372929
6255 | 2022/01/27 13:27:02 | 83347.9625 | 390.001 | 1 | 28 | 0 | 0 | 0 | 0 | 1.324005 | 3.517882 | 4.657693 | 2.493199 | 5.00631 | 20.2829 | 18.07232 |  | 0.0001986273 | [19 empty] | 5.909609 | 0.2003516
6256 | 2022/01/27 13:27:12 | 83357.9634 | 400.0019 | 1 | 28 | 0 | 0 | 0 | 0 | 1.323586 | 3.519744 | 4.658684 | 2.496876 | 5.00631 | 20.29584 | 18.07232 |  | 0.0001209839 |  |  | 0.577754 | [16 empty] | 5.578313 | 0.06402686
6257 | 2022/01/27 13:27:22 | 83367.9628 | 410.0013 | 1 | 28 | 0 | 0 | 0 | 0 | 1.323624 | 3.520768 | 4.660173 | 2.500555 | 5.00631 | 20.30879 | 18.07232 |  | 0.0001059394 |  | 2.243963 | [17 empty] | 5.193579 | -0.09684905
6258 | 2022/01/27 13:27:32 | 83377.963 | 420.0015 | 1 | 28 | 0 | 0 | 0 | 0 | 1.324486 | 3.522305 | 4.665244 | 2.504233 | 5.00631 | 20.32175 | 18.07232 |  | 0.0001427929 | [19 empty] | 5.592415 | 0.0445582
6259 | 2022/01/27 13:27:42 | 83387.9624 | 430.0009 | 1 | 28 | 0 | 0 | 0 | 0 | 1.324074 | 3.523547 | 4.665437 | 2.507909 | 5.00631 | 20.3347 | 18.07232 |  | 0.0001082905 | [19 empty] | 5.902061 | 0.1227738
6260 | 2022/01/27 13:27:52 | 83397.9616 | 440.0001 | 1 | 28 | 0 | 0 | 0 | 0 | 1.323753 | 3.524498 | 4.665565 | 2.511587 | 5.00631 | 20.34766 | 18.07232 |  | 9.128371e-05 | [19 empty] | 5.255446 | -0.1474895
6261 | 2022/01/27 13:28:02 | 83407.9627 | 450.0012 | 1 | 28 | 0 | 0 | 0 | 0 | 1.324409 | 3.525728 | 4.669506 | 2.515265 | 5.00631 | 20.36062 | 18.07232 |  | 0.0001464846 |  | 3.127619 | [17 empty] | 5.88636 | 0.1949014
6262 | 2022/01/27 13:28:12 | 83417.9627 | 460.0012 | 1 | 28 | 0 | 0 | 0 | 0 | 1.324272 | 3.526701 | 4.670311 | 2.518941 | 5.00631 | 20.37358 | 18.07232 |  | 7.6574e-05 | [19 empty] | 5.444207 | 0.03865749
6263 | 2022/01/27 13:28:22 | 83427.9622 | 470.0007 | 1 | 28 | 0 | 0 | 0 | 0 | 1.324181 | 3.527839 | 4.671497 | 2.522618 | 5.00631 | 20.38656 | 18.07232 |  | 0.0001757039 | [19 empty] | 5.463548 | -0.2047652
6264 | 2022/01/27 13:28:32 | 83437.9621 | 480.0006 | 1 | 28 | 0 | 0 | 0 | 0 | 1.3246 | 3.528601 | 4.673985 | 2.526296 | 5.00631 | 20.39953 | 18.07232 |  | 9.012031e-05 | [19 empty] | 5.789164 | -0.03406778
6265 | 2022/01/27 13:28:42 | 83447.9616 | 490.0001 | 1 | 28 | 0 | 0 | 0 | 0 | 1.324135 | 3.529519 | 4.67356 | 2.529972 | 5.00631 | 20.41251 | 18.07232 |  | 0.0001142225 |  |  | 0.3144595 | [16 empty] | 5.560987 | -0.1210825
6266 | 2022/01/27 13:28:52 | 83457.9632 | 500.0017 | 1 | 28 | 0 | 0 | 0 | 0 | 1.324615 | 3.530514 | 4.676572 | 2.53365 | 5.00631 | 20.42549 | 18.07232 |  | 9.967309e-05 |  | 3.720131 | [17 empty] | 5.415097 | -0.1251365
6267 | 2022/01/27 13:29:02 | 83467.9618 | 510.0003 | 1 | 28 | 0 | 0 | 0 | 0 | 1.324097 | 3.531721 | 4.676341 | 2.537328 | 5.00631 | 20.43848 | 18.07232 |  | 9.15485e-05 | [19 empty] | 5.875309 | 0.04179671
6268 | 2022/01/27 13:29:12 | 83477.9625 | 520.001 | 1 | 28 | 0 | 0 | 0 | 0 | 1.324524 | 3.532458 | 4.678825 | 2.541005 | 5.00631 | 20.45146 | 18.07232 |  | 6.551122e-05 | [19 empty] | 5.837606 | -0.0008943677
6269 | 2022/01/27 13:29:22 | 83487.9628 | 530.0013 | 1 | 28 | 0 | 0 | 0 | 0 | 1.324234 | 3.533632 | 4.679356 | 2.544683 | 5.00631 | 20.46446 | 18.07232 |  | 9.780814e-05 | [19 empty] | 5.348238 | -0.1917936
6270 | 2022/01/27 13:29:32 | 83497.9627 | 540.0012 | 1 | 28 | 0 | 0 | 0 | 0 | 1.32431 | 3.534443 | 4.680698 | 2.548361 | 5.00631 | 20.47746 | 18.07232 | [21 empty] | 5.688723 | -0.1022463
6271 | 2022/01/27 13:29:42 | 83507.9628 | 550.0013 | 1 | 28 | 0 | 0 | 0 | 0 | 1.324844 | 3.535515 | 4.684006 | 2.55204 | 5.00631 | 20.49046 | 18.07232 |  | 9.839969e-05 |  | 3.694882 | [17 empty] | 5.600722 | -0.1251395
6272 | 2022/01/27 13:29:52 | 83517.9623 | 560.0008 | 1 | 28 | 0 | 0 | 0 | 0 | 1.324348 | 3.536484 | 4.683536 | 2.555715 | 5.00631 | 20.50346 | 18.07232 |  | 7.329999e-05 | [19 empty] | 6.019225 | 0.2216789
6273 | 2022/01/27 13:30:02 | 83527.9615 | 570 | 1 | 28 | 0 | 0 | 0 | 0 | 1.323738 | 3.537622 | 4.682885 | 2.559393 | 5.00631 | 20.51647 | 18.07232 |  | 0.0001217242 | [19 empty] | 5.777217 | -0.09495974
6274 | 2022/01/27 13:30:12 | 83537.9617 | 580.0002 | 1 | 28 | 0 | 0 | 0 | 0 | 1.32402 | 3.538543 | 4.685102 | 2.563069 | 5.00631 | 20.52947 | 18.07232 |  | 0.0001131633 | [19 empty] | 5.378575 | -0.06688103
6275 | 2022/01/27 13:30:22 | 83547.9626 | 590.0011 | 1 | 28 | 0 | 0 | 0 | 0 | 1.324364 | 3.539768 | 4.687941 | 2.566747 | 5.00631 | 20.54249 | 18.07232 |  | 0.0001011657 |  |  | 0.2658656 | [16 empty] | 5.493366 | -0.07160589
6276 | 2022/01/27 13:30:32 | 83557.9617 | 600.0002 | 1 | 28 | 0 | 0 | 0 | 0 | 1.324104 | 3.540958 | 4.688597 | 2.570425 | 5.00631 | 20.55551 | 18.07232 |  | 8.371573e-05 |  | 3.533579 | [17 empty] | 6.039254 | 0.0889197
6277 | 2022/01/27 13:30:42 | 83567.9619 | 610.0004 | 1 | 28 | 0 | 0 | 0 | 0 | 1.324211 | 3.541803 | 4.690094 | 2.574102 | 5.00631 | 20.56853 | 18.07232 |  | 0.0001158642 | [19 empty] | 5.301037 | -0.1488063
6278 | 2022/01/27 13:30:52 | 83577.9628 | 620.0013 | 1 | 28 | 0 | 0 | 0 | 0 | 1.324577 | 3.543176 | 4.693209 | 2.577778 | 5.00631 | 20.58155 | 18.07232 |  | 0.0001384311 | [19 empty] | 5.990695 | 0.2060834
6279 | 2022/01/27 13:31:02 | 83587.9622 | 630.0007 | 1 | 28 | 0 | 0 | 0 | 0 | 1.324257 | 3.543908 | 4.693045 | 2.581456 | 5.00631 | 20.59459 | 18.07232 |  | 0.000152452 | [19 empty] | 5.953141 | -0.03157631
6280 | 2022/01/27 13:31:12 | 83597.9615 | 640 | 1 | 28 | 0 | 0 | 0 | 0 | 1.324272 | 3.545309 | 4.694953 | 2.585133 | 5.00631 | 20.60762 | 18.07232 |  | 0.0001389543 | [19 empty] | 5.947172 | 0.1614723
6281 | 2022/01/27 13:31:22 | 83607.9626 | 650.0011 | 1 | 28 | 0 | 0 | 0 | 0 | 1.323883 | 3.546315 | 4.694906 | 2.588809 | 5.00631 | 20.62066 | 18.07232 |  | 0.0001070955 |  | 3.27307 | [17 empty] | 5.77038 | -0.0005605817
6282 | 2022/01/27 13:31:32 | 83617.9626 | 660.0011 | 1 | 28 | 0 | 0 | 0 | 0 | 1.323929 | 3.547717 | 4.696925 | 2.592487 | 5.00631 | 20.6337 | 18.07232 |  | 0.0001916593 | [19 empty] | 5.489573 | -0.1758026
6283 | 2022/01/27 13:31:42 | 83627.9633 | 670.0018 | 1 | 28 | 0 | 0 | 0 | 0 | 1.324364 | 3.548706 | 4.699778 | 2.596165 | 5.00631 | 20.64675 | 18.07232 |  | 0.0001545926 | [19 empty] | 5.317266 | -0.1282144
6284 | 2022/01/27 13:31:52 | 83637.962 | 680.0005 | 1 | 28 | 0 | 0 | 0 | 0 | 1.323738 | 3.550133 | 4.699446 | 2.59984 | 5.00631 | 20.65979 | 18.07232 |  | 0.0001158667 |  |  | 0.3087292 | [16 empty] | 5.361746 | -0.2025893
6285 | 2022/01/27 13:32:02 | 83647.9621 | 690.0006 | 1 | 28 | 0 | 0 | 0 | 0 | 1.324463 | 3.550788 | 4.702887 | 2.603519 | 5.00631 | 20.67286 | 18.07232 |  | 0.0001114333 |  | 3.141385 | [17 empty] | 5.600901 | 0.08261085
6286 | 2022/01/27 13:32:12 | 83657.962 | 700.0005 | 1 | 28 | 0 | 0 | 0 | 0 | 1.32431 | 3.55232 | 4.704373 | 2.607198 | 5.00631 | 20.68592 | 18.07232 |  | 0.0001387489 | [19 empty] | 6.069046 | 0.1509884
6287 | 2022/01/27 13:32:22 | 83667.9622 | 710.0007 | 1 | 28 | 0 | 0 | 0 | 0 | 1.324249 | 3.553488 | 4.705703 | 2.610876 | 5.00631 | 20.69899 | 18.07232 |  | 0.0001534336 | [19 empty] | 5.493161 | -0.1943994
6288 | 2022/01/27 13:32:32 | 83677.9629 | 720.0014 | 1 | 28 | 0 | 0 | 0 | 0 | 1.32431 | 3.554843 | 4.707714 | 2.614552 | 5.00631 | 20.71206 | 18.07232 |  | 0.0001490116 | [19 empty] | 5.478338 | -0.1303023
6289 | 2022/01/27 13:32:42 | 83687.9626 | 730.0011 | 1 | 28 | 0 | 0 | 0 | 0 | 1.323677 | 3.555607 | 4.706475 | 2.61823 | 5.00631 | 20.72513 | 18.07232 |  | 0.0001284248 |  | 3.139417 | [17 empty] | 5.538709 | -0.03874183
6290 | 2022/01/27 13:32:52 | 83697.9618 | 740.0003 | 1 | 28 | 0 | 0 | 0 | 0 | 1.324272 | 3.557016 | 4.710457 | 2.621908 | 5.00631 | 20.73821 | 18.07232 |  | 0.0001591219 | [19 empty] | 5.558959 | -0.1477796
6291 | 2022/01/27 13:33:02 | 83707.9628 | 750.0013 | 1 | 28 | 0 | 0 | 0 | 0 | 1.32444 | 3.558254 | 4.712694 | 2.625583 | 5.00631 | 20.75129 | 18.07232 |  | 9.705791e-05 | [19 empty] | 5.799616 | -0.1601788
6292 | 2022/01/27 13:33:12 | 83717.9629 | 760.0014 | 1 | 28 | 0 | 0 | 0 | 0 | 1.323364 | 3.559288 | 4.710234 | 2.629261 | 5.00631 | 20.76438 | 18.07232 |  | 8.447224e-05 |  |  | 0.3217465 | [16 empty] | 5.802518 | 0.11638
6293 | 2022/01/27 13:33:22 | 83727.9636 | 770.0021 | 1 | 28 | 0 | 0 | 0 | 0 | 1.324692 | 3.560728 | 4.716868 | 2.632939 | 5.00631 | 20.77747 | 18.07232 |  | 0.0001261298 |  | 3.130319 | [17 empty] | 5.548137 | -0.1825823
6294 | 2022/01/27 13:33:32 | 83737.9615 | 780 | 1 | 28 | 0 | 0 | 0 | 0 | 1.323906 | 3.561535 | 4.715138 | 2.636616 | 5.00631 | 20.79056 | 18.07232 |  | 0.0001011353 | [19 empty] | 5.505652 | -0.1506671
6295 | 2022/01/27 13:33:42 | 83747.9622 | 790.0007 | 1 | 28 | 0 | 0 | 0 | 0 | 1.324295 | 3.562948 | 4.718394 | 2.640293 | 5.00631 | 20.80366 | 18.07232 |  | 8.770652e-05 | [19 empty] | 5.560047 | -0.1321533
6296 | 2022/01/27 13:33:52 | 83757.9624 | 800.0009 | 1 | 28 | 0 | 0 | 0 | 0 | 1.324463 | 3.563842 | 4.720177 | 2.64397 | 5.00631 | 20.81676 | 18.07232 |  | 0.0001007561 | [19 empty] | 5.965766 | 0.1058401
6297 | 2022/01/27 13:34:02 | 83767.9625 | 810.001 | 1 | 28 | 0 | 0 | 0 | 0 | 1.324135 | 3.565377 | 4.72104 | 2.647649 | 5.00631 | 20.82988 | 18.07232 |  | 0.0001015973 | [19 empty] | 6.137825 | 0.04415974
6298 | 2022/01/27 13:34:12 | 83777.9619 | 820.0004 | 1 | 28 | 0 | 0 | 0 | 0 | 1.324524 | 3.566343 | 4.723707 | 2.651324 | 5.00631 | 20.84298 | 18.07232 |  | 0.0002257192 |  | 3.063309 | [17 empty] | 5.594926 | 0.00705719
6299 | 2022/01/27 13:34:22 | 83787.9622 | 830.0007 | 1 | 28 | 0 | 0 | 0 | 0 | 1.324272 | 3.567883 | 4.724848 | 2.655002 | 5.00631 | 20.8561 | 18.07232 |  | 0.0001757221 | [19 empty] | 5.869163 | 0.02562374
6300 | 2022/01/27 13:34:32 | 83797.9615 | 840 | 1 | 28 | 0 | 0 | 0 | 0 | 1.323578 | 3.56874 | 4.723506 | 2.658678 | 5.00631 | 20.86922 | 18.07232 |  | 9.612903e-05 | [19 empty] | 6.200082 | 0.008422732
6301 | 2022/01/27 13:34:42 | 83807.9623 | 850.0008 | 1 | 28 | 0 | 0 | 0 | 0 | 1.323921 | 3.570115 | 4.72655 | 2.662356 | 5.00631 | 20.88235 | 18.07232 |  | 0.0001026067 |  |  | 0.3173797 | [16 empty] | 5.583168 | -0.115844
6302 | 2022/01/27 13:34:52 | 83817.9622 | 860.0007 | 1 | 28 | 0 | 0 | 0 | 0 | 1.323792 | 3.571103 | 4.727398 | 2.666033 | 5.00631 | 20.89547 | 18.07232 |  | 0.0001264492 |  | 3.150123 | [17 empty] | 6.128603 | 0.1869971
6303 | 2022/01/27 13:35:02 | 83827.9624 | 870.0009 | 1 | 28 | 0 | 0 | 0 | 0 | 1.323547 | 3.572499 | 4.72837 | 2.66971 | 5.00631 | 20.90861 | 18.07232 |  | 0.0001549692 | [19 empty] | 5.528775 | -0.01196623
6304 | 2022/01/27 13:35:12 | 83837.9618 | 880.0003 | 1 | 28 | 0 | 0 | 0 | 0 | 1.323624 | 3.573442 | 4.729894 | 2.673385 | 5.00631 | 20.92174 | 18.07232 |  | 9.199568e-05 | [19 empty] | 6.01705 | -0.0224492
6305 | 2022/01/27 13:35:22 | 83847.9627 | 890.0012 | 1 | 28 | 0 | 0 | 0 | 0 | 1.324081 | 3.574745 | 4.733252 | 2.677062 | 5.00631 | 20.93488 | 18.07232 |  | 0.0001076081 | [19 empty] | 6.121589 | 0.1569586
6306 | 2022/01/27 13:35:32 | 83857.9629 | 900.0014 | 1 | 28 | 0 | 0 | 0 | 0 | 1.323372 | 3.575946 | 4.732307 | 2.68074 | 5.00631 | 20.94803 | 18.07232 |  |  |  | 3.071751 | [17 empty] | 6.142512 | -0.004460514
6307 | 2022/01/27 13:35:42 | 83867.9618 | 910.0003 | 1 | 28 | 0 | 0 | 0 | 0 | 1.323944 | 3.577003 | 4.735752 | 2.684415 | 5.00631 | 20.96118 | 18.07232 |  | 9.695526e-05 | [19 empty] | 5.969563 | 0.1227747
6308 | 2022/01/27 13:35:52 | 83877.9629 | 920.0014 | 1 | 28 | 0 | 0 | 0 | 0 | 1.324692 | 3.578248 | 4.740076 | 2.688093 | 5.00631 | 20.97433 | 18.07232 |  | 0.0001578073 | [19 empty] | 5.720864 | -0.1371783
6309 | 2022/01/27 13:36:02 | 83887.9615 | 930 | 1 | 28 | 0 | 0 | 0 | 0 | 1.323807 | 3.579429 | 4.738473 | 2.691771 | 5.00631 | 20.9875 | 18.07232 |  | 0.0001110661 |  |  | 0.3260098 | [16 empty] | 5.843156 | -0.1571064
6310 | 2022/01/27 13:36:12 | 83897.9617 | 940.0002 | 1 | 28 | 0 | 0 | 0 | 0 | 1.323425 | 3.580615 | 4.738675 | 2.695447 | 5.00631 | 21.00066 | 18.07232 |  | 0.0001127388 | [19 empty] | 5.723382 | 0.02285898
6311 | 2022/01/27 13:36:22 | 83907.9617 | 950.0002 | 1 | 28 | 0 | 0 | 0 | 0 | 1.323807 | 3.581595 | 4.741341 | 2.699125 | 5.00631 | 21.01383 | 18.07232 |  | 9.869897e-05 |  | 3.150048 | [17 empty] | 5.524088 | -0.1800513
6312 | 2022/01/27 13:36:32 | 83917.9625 | 960.001 | 1 | 28 | 0 | 0 | 0 | 0 | 1.324104 | 3.582951 | 4.7442 | 2.702802 | 5.00631 | 21.027 | 18.07232 |  | 0.0001313848 | [19 empty] | 5.983291 | 0.1618768
6313 | 2022/01/27 13:36:42 | 83927.9627 | 970.0012 | 1 | 28 | 0 | 0 | 0 | 0 | 1.324257 | 3.584216 | 4.746423 | 2.706481 | 5.00631 | 21.04018 | 18.07232 |  | 0.0001107901 | [19 empty] | 6.147938 | 0.1503934
6314 | 2022/01/27 13:36:52 | 83937.9621 | 980.0006 | 1 | 28 | 0 | 0 | 0 | 0 | 1.324074 | 3.585552 | 4.747536 | 2.710156 | 5.00631 | 21.05336 | 18.07232 |  | 0.0001862829 | [19 empty] | 6.086379 | 0.1201496
6315 | 2022/01/27 13:37:02 | 83947.962 | 990.0005 | 1 | 28 | 0 | 0 | 0 | 0 | 1.324486 | 3.5866 | 4.750401 | 2.713834 | 5.00631 | 21.06655 | 18.07232 |  | 9.545465e-05 |  | 2.999013 | [17 empty] | 6.0575 | -0.08932799
6316 | 2022/01/27 13:37:12 | 83957.9623 | 1000.0008 | 1 | 28 | 0 | 0 | 0 | 0 | 1.324181 | 3.587749 | 4.750829 | 2.717512 | 5.00631 | 21.07974 | 18.07232 |  | 0.0001320011 | [19 empty] | 5.827808 | 0.09417579
6317 | 2022/01/27 13:37:22 | 83967.9615 | 1010 | 1 | 28 | 0 | 0 | 0 | 0 | 1.323959 | 3.589057 | 4.751764 | 2.721187 | 5.00631 | 21.09293 | 18.07232 |  | 0.0001558442 |  |  | 0.3254773 | [16 empty] | 5.492652 | -0.1994163
6318 | 2022/01/27 13:37:32 | 83977.9616 | 1020.0001 | 1 | 28 | 0 | 0 | 0 | 0 | 1.3237 | 3.59035 | 4.752546295 | 2.724865 | 5.00631 | 21.10613 | 18.07232 |  | 8.063905e-05 | [19 empty] | 5.789882 | 0.1216003
6319 | 2022/01/27 13:37:42 | 83987.9618 | 1030.0003 | 1 | 28 | 0 | 0 | 0 | 0 | 1.324249 | 3.591269 | 4.755734 | 2.728543 | 5.00631 | 21.11934 | 18.07232 |  | 0.0001675341 |  | 3.100378 | [17 empty] | 6.038718 | -0.001752377
6320 | 2022/01/27 13:37:52 | 83997.962 | 1040.0005 | 1 | 28 | 0 | 0 | 0 | 0 | 1.323463 | 3.59294 | 4.755123 | 2.732217 | 5.00631 | 21.13254 | 18.07232 |  | 0.0001169739 | [19 empty] | 5.967947 | 0.0682348
6321 | 2022/01/27 13:38:02 | 84007.962 | 1050.0005 | 1 | 28 | 0 | 0 | 0 | 0 | 1.324081 | 3.593584 | 4.758196 | 2.735894 | 5.00631 | 21.14575 | 18.07232 |  | 0.0001679866 | [19 empty] | 5.512882 | -0.128209
6322 | 2022/01/27 13:38:12 | 84017.962 | 1060.0005 | 1 | 28 | 0 | 0 | 0 | 0 | 1.324654 | 3.595493 | 4.762784 | 2.739572 | 5.00631 | 21.15897 | 18.07232 |  | 0.00012008 | [19 empty] | 5.740366 | -0.1237571
6323 | 2022/01/27 13:38:22 | 84027.9615 | 1070 | 1 | 28 | 0 | 0 | 0 | 0 | 1.323753 | 3.596329 | 4.760651 | 2.743247 | 5.00631 | 21.17219 | 18.07232 |  | 0.0001465306 |  | 2.952106 | [17 empty] | 6.041971 | 0.1686753
6324 | 2022/01/27 13:38:32 | 84037.9624 | 1080.0009 | 1 | 28 | 0 | 0 | 0 | 0 | 1.32402 | 3.597628 | 4.763331 | 2.746926 | 5.00631 | 21.18542 | 18.07232 |  | 0.0001009177 | [19 empty] | 6.050639 | -0.05963281
6325 | 2022/01/27 13:38:42 | 84047.9618 | 1090.0003 | 1 | 28 | 0 | 0 | 0 | 0 | 1.323967 | 3.599078 | 4.765061 | 2.750602 | 5.00631 | 21.19865 | 18.07232 |  | 0.0001074988 | [19 empty] | 5.61552 | -0.1405419
6326 | 2022/01/27 13:38:52 | 84057.9627 | 1100.0012 | 1 | 28 | 0 | 0 | 0 | 0 | 1.323959 | 3.600178 | 4.766488 | 2.754281 | 5.00631 | 21.21189 | 18.07232 |  | 0.0001211635 |  |  | 0.3386567 | [16 empty] | 6.204579 | 0.2149104
6327 | 2022/01/27 13:39:02 | 84067.9628 | 1110.0013 | 1 | 28 | 0 | 0 | 0 | 0 | 1.324272 | 3.601746 | 4.769691 | 2.757957 | 5.00631 | 21.22512 | 18.07232 |  | 0.0001216061 |  | 2.924658 | [17 empty] | 5.897348 | -0.0928314
6328 | 2022/01/27 13:39:12 | 84077.9621 | 1120.0006 | 1 | 28 | 0 | 0 | 0 | 0 | 1.323486 | 3.602763 | 4.768206 | 2.761634 | 5.00631 | 21.23837 | 18.07232 |  | 0.0001776111 | [19 empty] | 5.489006 | -0.08589521
6329 | 2022/01/27 13:39:22 | 84087.9621 | 1130.0006 | 1 | 28 | 0 | 0 | 0 | 0 | 1.323776 | 3.604105 | 4.771028 | 2.765311 | 5.00631 | 21.25162 | 18.07232 |  | 0.0002882238 | [19 empty] | 5.892816 | 0.05395591
6330 | 2022/01/27 13:39:32 | 84097.9623 | 1140.0008 | 1 | 28 | 0 | 0 | 0 | 0 | 1.32444 | 3.605371 | 4.775098 | 2.768986 | 5.00631 | 21.26487 | 18.07232 |  | 0.00012774 | [19 empty] | 6.086563 | 0.01186728
6331 | 2022/01/27 13:39:42 | 84107.9615 | 1150 | 1 | 28 | 0 | 0 | 0 | 0 | 1.324043 | 3.606797 | 4.775554 | 2.772664 | 5.00631 | 21.27813 | 18.07232 |  | 0.0001535521 |  | 2.842245 | [17 empty] | 5.461187 | -0.09131491
6332 | 2022/01/27 13:39:52 | 84117.9616 | 1160.0001 | 1 | 28 | 0 | 0 | 0 | 0 | 1.324142 | 3.607903 | 4.777376 | 2.776342 | 5.00631 | 21.2914 | 18.07232 |  | 0.000128359 | [19 empty] | 5.662683 | -0.05165994
6333 | 2022/01/27 13:40:02 | 84127.9618 | 1170.0003 | 1 | 28 | 0 | 0 | 0 | 0 | 1.324249 | 3.609568 | 4.779967 | 2.780017 | 5.00631 | 21.30466 | 18.07232 |  | 7.530837e-05 |  |  | 0.3486411 | [16 empty] | 6.052266 | 0.1262377
6334 | 2022/01/27 13:40:12 | 84137.9618 | 1180.0003 | 1 | 28 | 0 | 0 | 0 | 0 | 1.324059 | 3.610366 | 4.780338 | 2.783695 | 5.00631 | 21.31794 | 18.07232 |  | 0.0001705522 | [19 empty] | 5.442566 | -0.06111339
6335 | 2022/01/27 13:40:22 | 84147.962 | 1190.0005 | 1 | 28 | 0 | 0 | 0 | 0 | 1.324135 | 3.612107 | 4.782917 | 2.787373 | 5.00631 | 21.33122 | 18.07232 |  | 0.0001351461 |  | 2.801609 | [17 empty] | 5.939062 | 0.0942713
6336 | 2022/01/27 13:40:32 | 84157.9621 | 1200.0006 | 1 | 28 | 0 | 0 | 0 | 0 | 1.324142 | 3.613276 | 4.784491 | 2.791051 | 5.00631 | 21.34451 | 18.07232 |  | 0.0001029803 | [19 empty] | 6.128603 | 0.1482214
6337 | 2022/01/27 13:40:42 | 84167.9623 | 1210.0008 | 1 | 28 | 0 | 0 | 0 | 0 | 1.324036 | 3.614699 | 4.785992 | 2.794728 | 5.00631 | 21.3578 | 18.07232 |  | 0.0001091915 | [19 empty] | 5.529705 | -0.130747
6338 | 2022/01/27 13:40:52 | 84177.9622 | 1220.0007 | 1 | 28 | 0 | 0 | 0 | 0 | 1.324097 | 3.615935 | 4.787849 | 2.798406 | 5.00631 | 21.37109 | 18.07232 |  | 0.0001232511 |  | 2.803718 | [17 empty] | 5.687625 | -0.04081219
6339 | 2022/01/27 13:41:02 | 84187.9624 | 1230.0009 | 1 | 28 | 0 | 0 | 0 | 0 | 1.323883 | 3.617209 | 4.788762 | 2.802084 | 5.00631 | 21.3844 | 18.07232 |  | 0.0001165963 | [19 empty] | 6.089274 | 0.1465699
6340 | 2022/01/27 13:41:12 | 84197.9623 | 1240.0008 | 1 | 28 | 0 | 0 | 0 | 0 | 1.324753 | 3.618809 | 4.794028 | 2.80576 | 5.00631 | 21.3977 | 18.07232 |  | 0.0001473055 | [19 empty] | 5.526445 | -0.1454152
6341 | 2022/01/27 13:41:22 | 84207.9617 | 1250.0002 | 1 | 28 | 0 | 0 | 0 | 0 | 1.323883 | 3.619897 | 4.79232 | 2.809438 | 5.00631 | 21.41101 | 18.07232 |  | 0.0001058907 |  |  | 0.3668376 | [16 empty] | 5.430102 | -0.1821838
6342 | 2022/01/27 13:41:32 | 84217.9629 | 1260.0014 | 1 | 28 | 0 | 0 | 0 | 0 | 1.323814 | 3.621457 | 4.794135 | 2.813116 | 5.00631 | 21.42432 | 18.07232 |  | 0.0001608056 |  | 2.638815 | [17 empty] | 6.000453 | 0.0882709
6343 | 2022/01/27 13:41:42 | 84227.9621 | 1270.0006 | 1 | 28 | 0 | 0 | 0 | 0 | 1.324577 | 3.622674 | 4.798511 | 2.816792 | 5.00631 | 21.43764 | 18.07232 |  | 0.0001580285 | [19 empty] | 5.362112 | -0.1220459
6344 | 2022/01/27 13:41:52 | 84237.9631 | 1280.0016 | 1 | 28 | 0 | 0 | 0 | 0 | 1.323738 | 3.624126 | 4.797393 | 2.820471 | 5.00631 | 21.45097 | 18.07232 |  | 0.0001361581 | [19 empty] | 6.082957 | 0.2045268
6345 | 2022/01/27 13:42:02 | 84247.9615 | 1290 | 1 | 28 | 0 | 0 | 0 | 0 | 1.324654 | 3.625087 | 4.801986 | 2.824149 | 5.00631 | 21.4643 | 18.07232 |  | 0.0001296295 | [19 empty] | 5.508525 | -0.01793921
6346 | 2022/01/27 13:42:12 | 84257.9617 | 1300.0002 | 1 | 28 | 0 | 0 | 0 | 0 | 1.324539 | 3.626904 | 4.803976 | 2.827825 | 5.00631 | 21.47763 | 18.07232 |  | 0.0001356603 |  | 2.859718 | [17 empty] | 5.433517 | -0.01706138
6347 | 2022/01/27 13:42:22 | 84267.9618 | 1310.0003 | 1 | 28 | 0 | 0 | 0 | 0 | 1.323578 | 3.627901 | 4.80181 | 2.831503 | 5.00631 | 21.49097 | 18.07232 |  | 0.0001145885 | [19 empty] | 5.404766 | -0.07765234
6348 | 2022/01/27 13:42:32 | 84277.9625 | 1320.001 | 1 | 28 | 0 | 0 | 0 | 0 | 1.323982 | 3.629484 | 4.805371 | 2.83518 | 5.00631 | 21.50431 | 18.07232 |  | 0.0001346784 |  |  | 0.3558684 | [16 empty] | 5.523539 | 0.004522353
6349 | 2022/01/27 13:42:42 | 84287.9619 | 1330.0004 | 1 | 28 | 0 | 0 | 0 | 0 | 1.324104 | 3.630636 | 4.80734 | 2.838858 | 5.00631 | 21.51766 | 18.07232 |  | 0.0001123003 | [19 empty] | 5.677147 | 0.01784071
6350 | 2022/01/27 13:42:52 | 84297.963 | 1340.0015 | 1 | 28 | 0 | 0 | 0 | 0 | 1.324219 | 3.632021 | 4.809591 | 2.842534 | 5.00631 | 21.53101 | 18.07232 |  | 0.0001134727 |  | 2.750474 | [17 empty] | 5.960727 | 0.06212562
6351 | 2022/01/27 13:43:02 | 84307.9615 | 1350 | 1 | 28 | 0 | 0 | 0 | 0 | 1.32444 | 3.633169 | 4.811914 | 2.846212 | 5.00631 | 21.54437 | 18.07232 |  | 0.0001061923 | [19 empty] | 6.08548 | 0.1217872
6352 | 2022/01/27 13:43:12 | 84317.9622 | 1360.0007 | 1 | 28 | 0 | 0 | 0 | 0 | 1.323547 | 3.634746 | 4.810757 | 2.84989 | 5.00631 | 21.55774 | 18.07232 |  | 0.0001510335 | [19 empty] | 6.002048 | 0.1973242
6353 | 2022/01/27 13:43:22 | 84327.9622 | 1370.0007 | 1 | 28 | 0 | 0 | 0 | 0 | 1.32412 | 3.63575 | 4.81416929 | 2.853565 | 5.00631 | 21.5711 | 18.07232 |  | 0.000101385 |  | 2.713627 | [17 empty] | 6.048095 | 0.09557292
6354 | 2022/01/27 13:43:32 | 84337.9617 | 1380.0002 | 1 | 28 | 0 | 0 | 0 | 0 | 1.324463 | 3.637273 | 4.817434 | 2.857243 | 5.00631 | 21.58447 | 18.07232 |  | 0.0001259368 | [19 empty] | 5.693403 | 0.09160683
6355 | 2022/01/27 13:43:42 | 84347.9634 | 1390.0019 | 1 | 28 | 0 | 0 | 0 | 0 | 1.324326 | 3.63872 | 4.818852 | 2.860921 | 5.00631 | 21.59785 | 18.07232 |  | 0.0001574588 | [19 empty] | 5.543409 | -0.07046878
6356 | 2022/01/27 13:43:52 | 84357.9617 | 1400.0002 | 1 | 28 | 0 | 0 | 0 | 0 | 1.324059 | 3.639967 | 4.819531 | 2.864598 | 5.00631 | 21.61123 | 18.07232 |  | 0.0001163268 |  |  | 0.3628123 | [16 empty] | 5.513604 | -0.09690285
6357 | 2022/01/27 13:44:02 | 84367.9629 | 1410.0014 | 1 | 28 | 0 | 0 | 0 | 0 | 1.32402 | 3.641485 | 4.821399 | 2.868275 | 5.00631 | 21.62462 | 18.07232 |  | 0.0001329505 |  | 2.757186 | [17 empty] | 5.803955 | 0.1276226
6358 | 2022/01/27 13:44:12 | 84377.962 | 1420.0005 | 1 | 28 | 0 | 0 | 0 | 0 | 1.323929 | 3.642653 | 4.822614 | 2.871953 | 5.00631 | 21.63802 | 18.07232 |  | 0.0001833989 | [19 empty] | 6.00945 | 0.1954012
6359 | 2022/01/27 13:44:22 | 84387.963 | 1430.0015 | 1 | 28 | 0 | 0 | 0 | 0 | 1.32412 | 3.644092 | 4.825215 | 2.875631 | 5.00631 | 21.65142 | 18.07232 |  | 0.0001345061 | [19 empty] | 5.829429 | 0.1149458
6360 | 2022/01/27 13:44:32 | 84397.9616 | 1440.0001 | 1 | 28 | 0 | 0 | 0 | 0 | 1.3246 | 3.645386 | 4.828678 | 2.879307 | 5.00631 | 21.66482 | 18.07232 |  | 0.0001015412 | [19 empty] | 5.618591 | -0.1097387
6361 | 2022/01/27 13:44:42 | 84407.9615 | 1450 | 1 | 28 | 0 | 0 | 0 | 0 | 1.323982 | 3.646735 | 4.828211 | 2.882985 | 5.00631 | 21.67823 | 18.07232 |  | 0.0001497435 |  | 2.691559 | [17 empty] | 5.522648 | -0.1589563
6362 | 2022/01/27 13:44:52 | 84417.9627 | 1460.0012 | 1 | 28 | 0 | 0 | 0 | 0 | 1.324081 | 3.648142 | 4.830436 | 2.886663 | 5.00631 | 21.69164 | 18.07232 |  | 0.0001238573 | [19 empty] | 5.514512 | -0.08734733
6363 | 2022/01/27 13:45:02 | 84427.9618 | 1470.0003 | 1 | 28 | 0 | 0 | 0 | 0 | 1.323853 | 3.649583 | 4.831511 | 2.890338 | 5.00631 | 21.70505 | 18.07232 |  | 9.231877e-05 |  |  | 0.3691669 | [16 empty] | 5.48017 | -0.03411427
6364 | 2022/01/27 13:45:12 | 84437.9621 | 1480.0006 | 1 | 28 | 0 | 0 | 0 | 0 | 1.323807 | 3.650768 | 4.832912 | 2.894016 | 5.00631 | 21.71848 | 18.07232 |  | 0.0001246156 | [19 empty] | 5.43135 | -0.1745163
6365 | 2022/01/27 13:45:22 | 84447.9637 | 1490.0022 | 1 | 28 | 0 | 0 | 0 | 0 | 1.323662 | 3.652475 | 4.834642 | 2.897694 | 5.00631 | 21.73191 | 18.07232 |  | 0.0001366322 |  | 2.747332 | [17 empty] | 5.459176 | -0.1382983
6366 | 2022/01/27 13:45:32 | 84457.963 | 1500.0015 | 1 | 28 | 0 | 0 | 0 | 0 | 1.324272 | 3.653456 | 4.838169 | 2.901371 | 5.00631 | 21.74534 | 18.07232 |  | 0.0001227237 | [19 empty] | 5.462091 | -0.05134031
6367 | 2022/01/27 13:45:42 | 84467.9624 | 1510.0009 | 1 | 28 | 0 | 0 | 0 | 0 | 1.324104 | 3.654803 | 4.839339 | 2.905047 | 5.00631 | 21.75877 | 18.07232 |  | 0.0001104125 | [19 empty] | 5.453788 | -0.1794577
6368 | 2022/01/27 13:45:52 | 84477.9616 | 1520.0001 | 1 | 28 | 0 | 0 | 0 | 0 | 1.324142 | 3.656239 | 4.84138 | 2.908726 | 5.00631 | 21.77222 | 18.07232 |  | 0.0001279592 |  | 2.728099 | [17 empty] | 5.539078 | -0.1099852
6369 | 2022/01/27 13:46:02 | 84487.9618 | 1530.0003 | 1 | 28 | 0 | 0 | 0 | 0 | 1.324295 | 3.657385 | 4.843457 | 2.912402 | 5.00631 | 21.78567 | 18.07232 |  | 0.0001044534 | [19 empty] | 5.769289 | -0.09835124
6370 | 2022/01/27 13:46:12 | 84497.9625 | 1540.001 | 1 | 28 | 0 | 0 | 0 | 0 | 1.324562 | 3.658584 | 4.846021 | 2.91608 | 5.00631 | 21.79912 | 18.07232 |  | 0.0001539066 | [19 empty] | 6.063822 | 0.1410523
6371 | 2022/01/27 13:46:22 | 84507.9629 | 1550.0014 | 1 | 28 | 0 | 0 | 0 | 0 | 1.324272 | 3.659903 | 4.846707 | 2.919759 | 5.00631 | 21.81258 | 18.07232 |  | 0.0001483895 |  |  | 0.3611066 | [16 empty] | 5.909256 | 0.0377968
6372 | 2022/01/27 13:46:32 | 84517.9621 | 1560.0006 | 1 | 28 | 0 | 0 | 0 | 0 | 1.324196 | 3.661303 | 4.848283 | 2.923437 | 5.00631 | 21.82604 | 18.07232 |  | 0.0001108567 |  | 2.873796 | [17 empty] | 5.735337 | 0.1168616
6373 | 2022/01/27 13:46:42 | 84527.963 | 1570.0015 | 1 | 28 | 0 | 0 | 0 | 0 | 1.324768 | 3.662573 | 4.85206 | 2.927113 | 5.00631 | 21.8395 | 18.07232 |  | 0.0001475801 | [19 empty] | 5.542351 | -0.07317647
6374 | 2022/01/27 13:46:52 | 84537.9622 | 1580.0007 | 1 | 28 | 0 | 0 | 0 | 0 | 1.324326 | 3.663788 | 4.85205 | 2.93079 | 5.00631 | 21.85298 | 18.07232 |  | 9.240331e-05 | [19 empty] | 5.554074 | -0.1045489
6375 | 2022/01/27 13:47:02 | 84547.9624 | 1590.0009 | 1 | 28 | 0 | 0 | 0 | 0 | 1.324501 | 3.664792 | 4.854021 | 2.934469 | 5.00631 | 21.86646 | 18.07232 |  | 0.0001693407 | [19 empty] | 5.42864 | -0.05292058
6376 | 2022/01/27 13:47:12 | 84557.9618 | 1600.0003 | 1 | 28 | 0 | 0 | 0 | 0 | 1.324448 | 3.66632 | 4.85585 | 2.938145 | 5.00631 | 21.87993 | 18.07232 |  | 0.0001147422 |  | 3.127357 | [17 empty] | 5.863393 | 0.008977354
6377 | 2022/01/27 13:47:22 | 84567.9617 | 1610.0002 | 1 | 28 | 0 | 0 | 0 | 0 | 1.323967 | 3.667061 | 4.855068 | 2.941823 | 5.00631 | 21.89342 | 18.07232 |  | 9.587819e-05 | [19 empty] | 6.033124 | 0.07455513
6378 | 2022/01/27 13:47:32 | 84577.9619 | 1620.0004 | 1 | 28 | 0 | 0 | 0 | 0 | 1.324234 | 3.668453 | 4.85789 | 2.945501 | 5.00631 | 21.90691 | 18.07232 |  | 0.0001104282 | [19 empty] | 5.396109 | -0.02717435
6379 | 2022/01/27 13:47:42 | 84587.962 | 1630.0005 | 1 | 28 | 0 | 0 | 0 | 0 | 1.324272 | 3.669135 | 4.858933 | 2.949177 | 5.00631 | 21.92039 | 18.07232 |  | 0.0001175716 |  |  | 0.3200634 | [16 empty] | 5.84766 | -0.0128147
6380 | 2022/01/27 13:47:52 | 84597.9615 | 1640 | 1 | 28 | 0 | 0 | 0 | 0 | 1.323807 | 3.670392 | 4.858891 | 2.952856 | 5.00631 | 21.93389 | 18.07232 |  | 0.0001645259 | [19 empty] | 6.047383 | 0.101424
6381 | 2022/01/27 13:48:02 | 84607.9615 | 1650 | 1 | 28 | 0 | 0 | 0 | 0 | 1.324425 | 3.671417 | 4.862516 | 2.956534 | 5.00631 | 21.94739 | 18.07232 |  | 8.230391e-05 |  | 3.35883 | [17 empty] | 5.884682 | 0.1261841
6382 | 2022/01/27 13:48:12 | 84617.9617 | 1660.0002 | 1 | 28 | 0 | 0 | 0 | 0 | 1.32402 | 3.672658 | 4.862673 | 2.960209 | 5.00631 | 21.96089 | 18.07232 |  | 9.947557e-05 | [19 empty] | 5.621682 | -0.007224828
6383 | 2022/01/27 13:48:22 | 84627.9626 | 1670.0011 | 1 | 28 | 0 | 0 | 0 | 0 | 1.324295 | 3.673187 | 4.864383 | 2.963887 | 5.00631 | 21.9744 | 18.07232 |  | 9.62291e-05 | [19 empty] | 5.468955 | -0.1081902
6384 | 2022/01/27 13:48:32 | 84637.9627 | 1680.0012 | 1 | 28 | 0 | 0 | 0 | 0 | 1.323463 | 3.674442 | 4.862988 | 2.967565 | 5.00631 | 21.98791 | 18.07232 |  | 9.127719e-05 | [19 empty] | 5.846767 | -0.07617265
6385 | 2022/01/27 13:48:42 | 84647.9627 | 1690.0012 | 1 | 28 | 0 | 0 | 0 | 0 | 1.323563 | 3.675303 | 4.864495 | 2.971242 | 5.00631 | 22.00142 | 18.07232 |  | 0.0001298431 | [19 empty] | 6.089248 | 0.1357822
6386 | 2022/01/27 13:48:52 | 84657.963 | 1700.0015 | 1 | 28 | 0 | 0 | 0 | 0 | 1.323967 | 3.676193 | 4.867158 | 2.974918 | 5.00631 | 22.01493 | 18.07232 |  | 9.526452e-05 |  | 3.705264 | [17 empty] | 6.087815 | 0.09550408
6387 | 2022/01/27 13:49:02 | 84667.962 | 1710.0005 | 1 | 28 | 0 | 0 | 0 | 0 | 1.324181 | 3.677482 | 4.869652 | 2.978595 | 5.00631 | 22.02846 | 18.07232 |  | 6.823757e-05 | [19 empty] | 5.858697 | 0.1257496
6388 | 2022/01/27 13:49:12 | 84677.9637 | 1720.0022 | 1 | 28 | 0 | 0 | 0 | 0 | 1.324005 | 3.678107 | 4.869832 | 2.982272 | 5.00631 | 22.04198 | 18.07232 | [21 empty] | 5.62367 | -0.02760917
6389 | 2022/01/27 13:49:22 | 84687.9625 | 1730.001 | 1 | 28 | 0 | 0 | 0 | 0 | 1.324104 | 3.679111 | 4.871526 | 2.985948 | 5.00631 | 22.0555 | 18.07232 |  | 7.278026e-05 |  |  | 0.2678748 | [16 empty] | 5.449084 | -0.08069277
6390 | 2022/01/27 13:49:32 | 84697.9625 | 1740.001 | 1 | 28 | 0 | 0 | 0 | 0 | 1.324219 | 3.679849 | 4.872926 | 2.989625 | 5.00631 | 22.06903 | 18.07232 |  | 0.0001259784 | [19 empty] | 6.031309 | 0.0542292
6391 | 2022/01/27 13:49:42 | 84707.9619 | 1750.0004 | 1 | 28 | 0 | 0 | 0 | 0 | 1.324219 | 3.680875 | 4.874285 | 2.993304 | 5.00631 | 22.08257 | 18.07232 |  | 9.253964e-05 | [19 empty] | 5.704064 | 0.04884586
6392 | 2022/01/27 13:49:52 | 84717.9627 | 1760.0012 | 1 | 28 | 0 | 0 | 0 | 0 | 1.324814 | 3.681679 | 4.87754 | 2.996982 | 5.00631 | 22.09611 | 18.07232 |  | 9.375731e-05 |  | 4.185738 | [17 empty] | 5.498053 | -0.09577274
6393 | 2022/01/27 13:50:02 | 84727.9621 | 1770.0006 | 1 | 28 | 0 | 0 | 0 | 0 | 1.324219 | 3.682496 | 4.876431 | 3.000658 | 5.00631 | 22.10964 | 18.07232 |  | 9.407649e-05 | [19 empty] | 5.39573 | -0.05519584
6394 | 2022/01/27 13:50:12 | 84737.9629 | 1780.0014 | 1 | 28 | 0 | 0 | 0 | 0 | 1.32412 | 3.68334 | 4.877184 | 3.004335 | 5.00631 | 22.12319 | 18.07232 |  | 8.229914e-05 | [19 empty] | 5.483433 | -0.1607801
6395 | 2022/01/27 13:50:22 | 84747.9615 | 1790 | 1 | 28 | 0 | 0 | 0 | 0 | 1.323547 | 3.684221 | 4.87624 | 3.008011 | 5.00631 | 22.13673 | 18.07232 |  | 0.0001007629 | [19 empty] | 5.520831 | -0.105949
6396 | 2022/01/27 13:50:32 | 84757.9629 | 1800.0014 | 1 | 28 | 0 | 0 | 0 | 0 | 1.324219 | 3.684734 | 4.879395 | 3.011688 | 5.00631 | 22.15028 | 18.07232 |  | 8.625467e-05 | [19 empty] | 5.481612 | -0.005480051
6397 | 2022/01/27 13:50:42 | 84767.9624 | 1810.0009 | 1 | 28 | 0 | 0 | 0 | 0 | 1.323967 | 3.685812 | 4.879893 | 3.015366 | 5.00631 | 22.16383 | 18.07232 |  | 7.084008e-05 | [19 empty] | 5.521923 | -0.1041067
6398 | 2022/01/27 13:50:52 | 84777.9626 | 1820.0011 | 1 | 28 | 0 | 0 | 0 | 0 | 1.324059 | 3.686411 | 4.881026 | 3.019044 | 5.00631 | 22.17739 | 18.07232 |  |  |  | 4.451945 | [17 empty] | 5.653304 | -0.111469
6399 | 2022/01/27 13:51:02 | 84787.9625 | 1830.001 | 1 | 28 | 0 | 0 | 0 | 0 | 1.32402 | 3.687473 | 4.882288 | 3.022719 | 5.00631 | 22.19094 | 18.07232 |  | 9.459597e-05 | [19 empty] | 5.974653 | 0.1506333
6400 | 2022/01/27 13:51:12 | 84797.9622 | 1840.0007 | 1 | 28 | 0 | 0 | 0 | 0 | 1.323868 | 3.688048 | 4.882489 | 3.026397 | 5.00631 | 22.2045 | 18.07232 |  | 9.101502e-05 | [19 empty] | 6.025888 | 0.1102802
6401 | 2022/01/27 13:51:22 | 84807.9623 | 1850.0008 | 1 | 28 | 0 | 0 | 0 | 0 | 1.324181 | 3.688761 | 4.884587 | 3.030075 | 5.00631 | 22.21807 | 18.07232 |  | 7.265811e-05 | [19 empty] | 5.588954 | -0.005247593
6402 | 2022/01/27 13:51:32 | 84817.9615 | 1860 | 1 | 28 | 0 | 0 | 0 | 0 | 1.323578 | 3.689638 | 4.883524 | 3.033751 | 5.00631 | 22.23163 | 18.07232 |  | 6.191869e-05 |  |  | 0.2201273 | [16 empty] | 5.368791 | -0.09556562
6403 | 2022/01/27 13:51:42 | 84827.9623 | 1870.0008 | 1 | 28 | 0 | 0 | 0 | 0 | 1.323959 | 3.690337 | 4.885855 | 3.037428 | 5.00631 | 22.2452 | 18.07232 |  | 7.965725e-05 | [19 empty] | 5.807921 | 0.04295975
6404 | 2022/01/27 13:51:52 | 84837.9626 | 1880.0011 | 1 | 28 | 0 | 0 | 0 | 0 | 1.324562 | 3.691116 | 4.889112 | 3.041106 | 5.00631 | 22.25877 | 18.07232 |  | 0.000106352 |  | 4.73436 | [17 empty] | 5.878748 | 0.1414257
6405 | 2022/01/27 13:52:02 | 84847.9617 | 1890.0002 | 1 | 28 | 0 | 0 | 0 | 0 | 1.324463 | 3.691879 | 4.889757 | 3.044781 | 5.00631 | 22.27234 | 18.07232 | [21 empty] | 6.077533 | 0.1625623
6406 | 2022/01/27 13:52:12 | 84857.9619 | 1900.0004 | 1 | 28 | 0 | 0 | 0 | 0 | 1.324043 | 3.692861 | 4.889507 | 3.048459 | 5.00631 | 22.28592 | 18.07232 |  | 7.01696e-05 | [19 empty] | 5.773261 | -0.0497824
6407 | 2022/01/27 13:52:22 | 84867.962 | 1910.0005 | 1 | 28 | 0 | 0 | 0 | 0 | 1.324219 | 3.69356 | 4.891082 | 3.052137 | 5.00631 | 22.2995 | 18.07232 |  | 7.609986e-05 | [19 empty] | 5.52824 | -0.1790877
6408 | 2022/01/27 13:52:32 | 84877.9639 | 1920.0024 | 1 | 28 | 0 | 0 | 0 | 0 | 1.324326 | 3.694311 | 4.892472 | 3.055815 | 5.00631 | 22.31309 | 18.07232 |  | 9.516621e-05 | [19 empty] | 5.473309 | -0.1241618
6409 | 2022/01/27 13:52:42 | 84887.9621 | 1930.0006 | 1 | 28 | 0 | 0 | 0 | 0 | 1.324219 | 3.694846 | 4.892785 | 3.05949 | 5.00631 | 22.32667 | 18.07232 |  | 3.512867e-05 | [19 empty] | 5.871001 | 0.05617648
6410 | 2022/01/27 13:52:52 | 84897.9622 | 1940.0007 | 1 | 28 | 0 | 0 | 0 | 0 | 1.323715 | 3.695741 | 4.892108 | 3.063169 | 5.00631 | 22.34026 | 18.07232 |  | 6.570443e-05 | [19 empty] | 5.976058 | -0.0840798
6411 | 2022/01/27 13:53:02 | 84907.9617 | 1950.0002 | 1 | 28 | 0 | 0 | 0 | 0 | 1.324074 | 3.696382 | 4.894283 | 3.066845 | 5.00631 | 22.35385 | 18.07232 |  | 6.523356e-05 |  | 4.868118 | [17 empty] | 5.447611 | -0.08889556
6412 | 2022/01/27 13:53:12 | 84917.9618 | 1960.0003 | 1 | 28 | 0 | 0 | 0 | 0 | 1.323982 | 3.697281 | 4.895133 | 3.070521 | 5.00631 | 22.36744 | 18.07232 | [21 empty] | 5.532045 | -0.2026165
6413 | 2022/01/27 13:53:22 | 84927.9618 | 1970.0003 | 1 | 28 | 0 | 0 | 0 | 0 | 1.324295 | 3.697821 | 4.897006 | 3.074198 | 5.00631 | 22.38103 | 18.07232 |  | 5.19229e-05 | [19 empty] | 5.546488 | -0.1015514
6414 | 2022/01/27 13:53:32 | 84937.9619 | 1980.0004 | 1 | 28 | 0 | 0 | 0 | 0 | 1.323792 | 3.698657 | 4.896253 | 3.077876 | 5.00631 | 22.39463 | 18.07232 |  | 6.254781e-05 |  |  | 0 | [16 empty] | 5.658891 | -0.1282251
6415 | 2022/01/27 13:53:42 | 84947.9621 | 1990.0006 | 1 | 28 | 0 | 0 | 0 | 0 | 1.324615 | 3.699334 | 4.900193 | 3.081551 | 5.00631 | 22.40823 | 18.07232 |  | 6.543112e-05 |  |  | 0.2072107 | [16 empty] | 6.075371 | 0.1790522
6416 | 2022/01/27 13:53:52 | 84957.9615 | 2000 | 1 | 28 | 0 | 0 | 0 | 0 | 1.324142 | 3.700188 | 4.899574 | 3.085229 | 5.00631 | 22.42184 | 18.07232 |  | 8.903131e-05 | [19 empty] | 6.039459 | 0.1538993
6417 | 2022/01/27 13:54:02 | 84967.9617 | 2010.0002 | 1 | 28 | 0 | 0 | 0 | 0 | 1.323578 | 3.701029 | 4.898601 | 3.088907 | 5.00631 | 22.43545 | 18.07232 |  | 6.522977e-05 | [19 empty] | 5.778298 | -0.117428
6418 | 2022/01/27 13:54:12 | 84977.9625 | 2020.001 | 1 | 28 | 0 | 0 | 0 | 0 | 1.323868 | 3.701628 | 4.900467 | 3.092585 | 5.00631 | 22.44906 | 18.07232 |  |  |  | 4.920517 | [17 empty] | 5.588954 | -0.09388119
6419 | 2022/01/27 13:54:22 | 84987.9626 | 2030.0011 | 1 | 28 | 0 | 0 | 0 | 0 | 1.324677 | 3.702552 | 4.904685 | 3.096261 | 5.00631 | 22.46267 | 18.07232 |  | 3.88829e-05 | [19 empty] | 5.599623 | 0.08564264
6420 | 2022/01/27 13:54:32 | 84997.962 | 2040.0005 | 1 | 28 | 0 | 0 | 0 | 0 | 1.324921 | 3.703046 | 4.906243 | 3.099938 | 5.00631 | 22.47629 | 18.07232 |  | 3.484745e-05 | [19 empty] | 5.976435 | -0.02470613
6421 | 2022/01/27 13:54:42 | 85007.9627 | 2050.0012 | 1 | 28 | 0 | 0 | 0 | 0 | 1.324249 | 3.704075 | 4.905118 | 3.103617 | 5.00631 | 22.48991 | 18.07232 |  | 6.776286e-05 | [19 empty] | 6.063822 | 0.1884912
6422 | 2022/01/27 13:54:52 | 85017.9619 | 2060.0004 | 1 | 28 | 0 | 0 | 0 | 0 | 1.324486 | 3.704525 | 4.906591 | 3.107293 | 5.00631 | 22.50353 | 18.07232 |  | 8.847325e-05 | [19 empty] | 6.092882 | 0.09671092
6423 | 2022/01/27 13:55:02 | 85027.9629 | 2070.0014 | 1 | 28 | 0 | 0 | 0 | 0 | 1.323792 | 3.705595 | 4.905437 | 3.110971 | 5.00631 | 22.51715 | 18.07232 |  | 8.478695e-05 | [19 empty] | 5.895887 | 0.1244314
6424 | 2022/01/27 13:55:12 | 85037.9622 | 2080.0007 | 1 | 28 | 0 | 0 | 0 | 0 | 1.324272 | 3.706165 | 4.907971 | 3.114649 | 5.00631 | 22.53078 | 18.07232 |  |  |  | 4.874929 | [17 empty] | 5.660332 | -0.126155
6425 | 2022/01/27 13:55:22 | 85047.9624 | 2090.0009 | 1 | 28 | 0 | 0 | 0 | 0 | 1.324257 | 3.706877 | 4.908858 | 3.118325 | 5.00631 | 22.54441 | 18.07232 |  | 1.540976e-05 | [19 empty] | 6.165069 | 0.1138799
6426 | 2022/01/27 13:55:32 | 85057.9616 | 2100.0001 | 1 | 28 | 0 | 0 | 0 | 0 | 1.324135 | 3.707417 | 4.909121 | 3.122004 | 5.00631 | 22.55805 | 18.07232 |  | 4.864274e-05 | [19 empty] | 5.873132 | 0.138057
6427 | 2022/01/27 13:55:42 | 85067.9617 | 2110.0002 | 1 | 28 | 0 | 0 | 0 | 0 | 1.324631 | 3.708373 | 4.912226 | 3.125681 | 5.00631 | 22.57168 | 18.07232 |  | 9.073415e-05 |  |  | 0 | [16 empty] | 5.463711 | -0.1963268
6428 | 2022/01/27 13:55:52 | 85077.9621 | 2120.0006 | 1 | 28 | 0 | 0 | 0 | 0 | 1.324287 | 3.708834 | 4.911561 | 3.129357 | 5.00631 | 22.58532 | 18.07232 |  | 8.779159e-05 | [19 empty] | 6.044292 | 0.1721869
6429 | 2022/01/27 13:56:02 | 85087.9629 | 2130.0014 | 1 | 28 | 0 | 0 | 0 | 0 | 1.324257 | 3.709972 | 4.912956 | 3.133035 | 5.00631 | 22.59896 | 18.07232 |  | 8.502794e-05 |  |  | 0.2007676 | [16 empty] | 6.072664 | 0.1741958
6430 | 2022/01/27 13:56:12 | 85097.9629 | 2140.0014 | 1 | 28 | 0 | 0 | 0 | 0 | 1.323792 | 3.710683 | 4.912172 | 3.136714 | 5.00631 | 22.61261 | 18.07232 |  | 6.401401e-05 | [19 empty] | 5.669012 | -0.1239367
6431 | 2022/01/27 13:56:22 | 85107.9623 | 2150.0008 | 1 | 28 | 0 | 0 | 0 | 0 | 1.324173 | 3.711533 | 4.914712 | 3.140392 | 5.00631 | 22.62626 | 18.07232 |  | 0.0001079474 |  | 4.886506 | [17 empty] | 5.420133 | -0.08823961
6432 | 2022/01/27 13:56:32 | 85117.9615 | 2160 | 1 | 28 | 0 | 0 | 0 | 0 | 1.323997 | 3.712249 | 4.915007 | 3.144068 | 5.00631 | 22.6399 | 18.07232 | [21 empty] | 6.119579 | 0.1920195
6433 | 2022/01/27 13:56:42 | 85127.9618 | 2170.0003 | 1 | 28 | 0 | 0 | 0 | 0 | 1.324402 | 3.712948 | 4.917436 | 3.147746 | 5.00631 | 22.65356 | 18.07232 |  | 8.595652e-05 | [19 empty] | 5.767123 | -0.1014113
6434 | 2022/01/27 13:56:52 | 85137.9618 | 2180.0003 | 1 | 28 | 0 | 0 | 0 | 0 | 1.324631 | 3.714048 | 4.919743 | 3.151424 | 5.00631 | 22.66722 | 18.07232 |  | 5.108885e-05 | [19 empty] | 5.677859 | -0.1328531
6435 | 2022/01/27 13:57:02 | 85147.9625 | 2190.001 | 1 | 28 | 0 | 0 | 0 | 0 | 1.324501 | 3.71463 | 4.920031 | 3.155101 | 5.00631 | 22.68087 | 18.07232 |  | 9.370428e-05 | [19 empty] | 6.189084 | 0.2032974
6436 | 2022/01/27 13:57:12 | 85157.9628 | 2200.0013 | 1 | 28 | 0 | 0 | 0 | 0 | 1.324234 | 3.715368 | 4.920017 | 3.158779 | 5.00631 | 22.69453 | 18.07232 |  | 3.907756e-05 | [19 empty] | 5.587518 | -0.04563719
6437 | 2022/01/27 13:57:22 | 85167.962 | 2210.0005 | 1 | 28 | 0 | 0 | 0 | 0 | 1.323906 | 3.716023 | 4.919665 | 3.162457 | 5.00631 | 22.7082 | 18.07232 |  | 7.195112e-05 |  | 4.734307 | [17 empty] | 5.596745 | -0.01952916
6438 | 2022/01/27 13:57:32 | 85177.9638 | 2220.0023 | 1 | 28 | 0 | 0 | 0 | 0 | 1.323814 | 3.716968 | 4.920574 | 3.166134 | 5.00631 | 22.72187 | 18.07232 | [21 empty] | 6.098814 | 0.1196209
6439 | 2022/01/27 13:57:42 | 85187.9616 | 2230.0001 | 1 | 28 | 0 | 0 | 0 | 0 | 1.324348 | 3.717708 | 4.923539 | 3.169811 | 5.00631 | 22.73554 | 18.07232 |  | 5.911074e-05 | [19 empty] | 6.042509 | 0.1183814
6440 | 2022/01/27 13:57:52 | 85197.9626 | 2240.0011 | 1 | 28 | 0 | 0 | 0 | 0 | 1.3237 | 3.718758 | 4.92252 | 3.173488 | 5.00631 | 22.74921 | 18.07232 |  | 7.957163e-05 | [19 empty] | 5.608307 | -0.1328078
6441 | 2022/01/27 13:58:02 | 85207.9619 | 2250.0004 | 1 | 28 | 0 | 0 | 0 | 0 | 1.323929 | 3.719395 | 4.924215 | 3.177164 | 5.00631 | 22.76288 | 18.07232 |  | 6.487957e-05 |  |  | 0.2126761 | [16 empty] | 6.103504 | 0.1339126
6442 | 2022/01/27 13:58:12 | 85217.9619 | 2260.0004 | 1 | 28 | 0 | 0 | 0 | 0 | 1.324402 | 3.720139 | 4.92696 | 3.180842 | 5.00631 | 22.77656 | 18.07232 |  | 7.68901e-05 | [19 empty] | 5.707488 | 0.03847867
6443 | 2022/01/27 13:58:22 | 85227.962 | 2270.0005 | 1 | 28 | 0 | 0 | 0 | 0 | 1.323891 | 3.720866 | 4.926021 | 3.184521 | 5.00631 | 22.79025 | 18.07232 |  | 8.847942e-05 | [19 empty] | 5.990008 | 0.144473
6444 | 2022/01/27 13:58:32 | 85237.9621 | 2280.0006 | 1 | 28 | 0 | 0 | 0 | 0 | 1.324219 | 3.721778 | 4.928449 | 3.1882 | 5.00631 | 22.80394 | 18.07232 |  |  |  | 4.509859 | [17 empty] | 6.241079 | 0.1906249
6445 | 2022/01/27 13:58:42 | 85247.963 | 2290.0015 | 1 | 28 | 0 | 0 | 0 | 0 | 1.323944 | 3.722459 | 4.928327 | 3.191876 | 5.00631 | 22.81762 | 18.07232 |  | 0.0001093648 | [19 empty] | 5.903841 | 0.06141931
6446 | 2022/01/27 13:58:52 | 85257.9617 | 2300.0002 | 1 | 28 | 0 | 0 | 0 | 0 | 1.323753 | 3.723388 | 4.928846 | 3.195554 | 5.00631 | 22.83132 | 18.07232 | [21 empty] | 5.636325 | -0.1280035
6447 | 2022/01/27 13:59:02 | 85267.9624 | 2310.0009 | 1 | 28 | 0 | 0 | 0 | 0 | 1.324448 | 3.724436 | 4.932822 | 3.199233 | 5.00631 | 22.84501 | 18.07232 |  | 8.669767e-05 | [19 empty] | 5.676077 | -0.1609349
6448 | 2022/01/27 13:59:12 | 85277.9617 | 2320.0002 | 1 | 28 | 0 | 0 | 0 | 0 | 1.324249 | 3.725228 | 4.933129 | 3.202909 | 5.00631 | 22.85871 | 18.07232 |  | 6.188021e-05 | [19 empty] | 5.971743 | -0.09144798
6449 | 2022/01/27 13:59:22 | 85287.962 | 2330.0005 | 1 | 28 | 0 | 0 | 0 | 0 | 1.324371 | 3.726604 | 4.935406 | 3.206588 | 5.00631 | 22.87241 | 18.07232 |  | 9.177093e-05 |  | 4.302767 | [17 empty] | 6.170308 | 0.1400012
6450 | 2022/01/27 13:59:32 | 85297.9628 | 2340.0013 | 1 | 28 | 0 | 0 | 0 | 0 | 1.323814 | 3.726753 | 4.933528 | 3.210266 | 5.00631 | 22.88612 | 18.07232 |  | 5.871464e-05 | [19 empty] | 6.087465 | 0.1216137
6451 | 2022/01/27 13:59:42 | 85307.9621 | 2350.0006 | 1 | 28 | 0 | 0 | 0 | 0 | 1.323807 | 3.727715 | 4.934775 | 3.213942 | 5.00631 | 22.89982 | 18.07232 |  | 8.559291e-05 | [19 empty] | 6.032746 | -0.02885967
6452 | 2022/01/27 13:59:52 | 85317.9623 | 2360.0008 | 1 | 28 | 0 | 0 | 0 | 0 | 1.324425 | 3.728531 | 4.93816 | 3.21762 | 5.00631 | 22.91354 | 18.07232 |  | 0.000121868 | [19 empty] | 6.276599 | 0.1237693
6453 | 2022/01/27 14:00:02 | 85327.963 | 2370.0015 | 1 | 28 | 0 | 0 | 0 | 0 | 1.324173 | 3.729502 | 4.938506 | 3.2213 | 5.00631 | 22.92726 | 18.07232 |  | 4.966642e-05 |  |  | 0.2320649 | [16 empty] | 6.172819 | 0.1087242
6454 | 2022/01/27 14:00:12 | 85337.9617 | 2380.0002 | 1 | 28 | 0 | 0 | 0 | 0 | 1.324272 | 3.730136 | 4.939715 | 3.224976 | 5.00631 | 22.94097 | 18.07232 | [21 empty] | 6.206215 | 0.1183465
6455 | 2022/01/27 14:00:22 | 85347.9627 | 2390.0012 | 1 | 28 | 0 | 0 | 0 | 0 | 1.324257 | 3.73132 | 4.941227 | 3.228655 | 5.00631 | 22.95469 | 18.07232 |  | 6.981748e-05 |  | 4.420982 | [17 empty] | 5.680026 | -0.1475185
6456 | 2022/01/27 14:00:32 | 85357.962 | 2400.0005 | 1 | 28 | 0 | 0 | 0 | 0 | 1.324097 | 3.732095 | 4.941656 | 3.232333 | 5.00631 | 22.96842 | 18.07232 |  | 0.0001025516 | [19 empty] | 5.937981 | -0.0484696
6457 | 2022/01/27 14:00:42 | 85367.9619 | 2410.0004 | 1 | 28 | 0 | 0 | 0 | 0 | 1.324059 | 3.733221 | 4.943005 | 3.236012 | 5.00631 | 22.98215 | 18.07232 |  | 8.100067e-05 | [19 empty] | 6.456133 | 0.1110643
6458 | 2022/01/27 14:00:52 | 85377.9629 | 2420.0014 | 1 | 28 | 0 | 0 | 0 | 0 | 1.32431 | 3.7338 | 4.944708678 | 3.239688 | 5.00631 | 22.99587 | 18.07232 |  | 0.0001021399 | [19 empty] | 6.035277 | -0.1003918
6459 | 2022/01/27 14:01:02 | 85387.9616 | 2430.0001 | 1 | 28 | 0 | 0 | 0 | 0 | 1.323715 | 3.734643 | 4.943603 | 3.243366 | 5.00631 | 23.00961 | 18.07232 |  | 8.84301e-05 | [19 empty] | 6.108228 | 0.002709925
6460 | 2022/01/27 14:01:12 | 85397.9623 | 2440.0008 | 1 | 28 | 0 | 0 | 0 | 0 | 1.32444 | 3.735531 | 4.947487 | 3.247045 | 5.00631 | 23.02335 | 18.07232 |  | 8.422705e-05 | [19 empty] | 5.886671 | -0.1547691
6461 | 2022/01/27 14:01:22 | 85407.9617 | 2450.0002 | 1 | 28 | 0 | 0 | 0 | 0 | 1.324539 | 3.736604 | 4.949278 | 3.250722 | 5.00631 | 23.03709 | 18.07232 |  | 0.0001039578 |  | 4.15309 | [17 empty] | 5.929307 | 0.02404779
6462 | 2022/01/27 14:01:32 | 85417.9632 | 2460.0017 | 1 | 28 | 0 | 0 | 0 | 0 | 1.324364 | 3.737336 | 4.949593 | 3.254401 | 5.00631 | 23.05084 | 18.07232 |  | 8.29014e-05 | [19 empty] | 6.264856 | 0.0635612
6463 | 2022/01/27 14:01:42 | 85427.9618 | 2470.0003 | 1 | 28 | 0 | 0 | 0 | 0 | 1.323982 | 3.73834 | 4.949495 | 3.25808 | 5.00631 | 23.06459 | 18.07232 | [21 empty] | 6.459696 | 0.0494346
6464 | 2022/01/27 14:01:52 | 85437.9618 | 2480.0003 | 1 | 28 | 0 | 0 | 0 | 0 | 1.324272 | 3.73931 | 4.951864 | 3.261756 | 5.00631 | 23.07833 | 18.07232 |  | 9.891009e-05 |  |  | 0.2415898 | [16 empty] | 6.218134 | -0.04590213
6465 | 2022/01/27 14:02:02 | 85447.962 | 2490.0005 | 1 | 28 | 0 | 0 | 0 | 0 | 1.323944 | 3.739961 | 4.951499 | 3.265435 | 5.00631 | 23.09209 | 18.07232 |  | 0.0001029921 | [19 empty] | 5.77182 | -0.1642826
6466 | 2022/01/27 14:02:12 | 85457.9628 | 2500.0013 | 1 | 28 | 0 | 0 | 0 | 0 | 1.323944 | 3.74108 | 4.95298 | 3.269112 | 5.00631 | 23.10584 | 18.07232 |  | 6.590143e-05 | [19 empty] | 6.300605 | -0.09838641
6467 | 2022/01/27 14:02:22 | 85467.963 | 2510.0015 | 1 | 28 | 0 | 0 | 0 | 0 | 1.323921 | 3.741999 | 4.954111 | 3.27279 | 5.00631 | 23.11961 | 18.07232 |  | 0.0001132301 |  | 4.028529 | [17 empty] | 5.941204 | -0.1660314
6468 | 2022/01/27 14:02:32 | 85477.9618 | 2520.0003 | 1 | 28 | 0 | 0 | 0 | 0 | 1.324081 | 3.742981 | 4.95601 | 3.276467 | 5.00631 | 23.13336 | 18.07232 |  | 8.568145e-05 | [19 empty] | 6.440214 | 0.1000285
6469 | 2022/01/27 14:02:42 | 85487.9626 | 2530.0011 | 1 | 28 | 0 | 0 | 0 | 0 | 1.324524 | 3.743854 | 4.958824 | 3.280146 | 5.00631 | 23.14714 | 18.07232 |  | 5.902731e-05 | [19 empty] | 5.778132 | -0.009922981
6470 | 2022/01/27 14:02:52 | 85497.962 | 2540.0005 | 1 | 28 | 0 | 0 | 0 | 0 | 1.324249 | 3.744998 | 4.95931 | 3.283823 | 5.00631 | 23.16091 | 18.07232 |  | 6.421052e-05 | [19 empty] | 6.318619 | -0.02904296
6471 | 2022/01/27 14:03:02 | 85507.9618 | 2550.0003 | 1 | 28 | 0 | 0 | 0 | 0 | 1.323891 | 3.745669 | 4.958857 | 3.2875 | 5.00631 | 23.17468 | 18.07232 |  | 0.0001727343 | [19 empty] | 6.489652 | 0.09144545
6472 | 2022/01/27 14:03:12 | 85517.9621 | 2560.0006 | 1 | 28 | 0 | 0 | 0 | 0 | 1.324074 | 3.746613 | 4.960793 | 3.291179 | 5.00631 | 23.18846 | 18.07232 |  | 0.0001101877 |  | 3.911924 | [17 empty] | 5.889033 | -0.03530115
6473 | 2022/01/27 14:03:22 | 85527.963 | 2570.0015 | 1 | 28 | 0 | 0 | 0 | 0 | 1.323853 | 3.747448 | 4.96107 | 3.294856 | 5.00631 | 23.20224 | 18.07232 |  | 7.843106e-05 | [19 empty] | 6.413174 | 0.1785305
6474 | 2022/01/27 14:03:32 | 85537.9621 | 2580.0006 | 1 | 28 | 0 | 0 | 0 | 0 | 1.32354 | 3.748672 | 4.961517 | 3.298532 | 5.00631 | 23.21601 | 18.07232 |  | 6.46425e-05 | [19 empty] | 5.931818 | -0.06747693
6475 | 2022/01/27 14:03:42 | 85547.9625 | 2590.001 | 1 | 28 | 0 | 0 | 0 | 0 | 1.324135 | 3.749617 | 4.964999 | 3.30221 | 5.00631 | 23.2298 | 18.07232 |  |  |  |  | 0.2531221 | [16 empty] | 6.443813 | -0.08692503
6476 | 2022/01/27 14:03:52 | 85557.9616 | 2600.0001 | 1 | 28 | 0 | 0 | 0 | 0 | 1.323853 | 3.750696 | 4.96537 | 3.305888 | 5.00631 | 23.2436 | 18.07232 |  | 0.0001675614 | [19 empty] | 5.898054 | -0.1614237
6477 | 2022/01/27 14:04:02 | 85567.9617 | 2610.0002 | 1 | 28 | 0 | 0 | 0 | 0 | 1.324539 | 3.751495 | 4.969001 | 3.309564 | 5.00631 | 23.25739 | 18.07232 |  | 9.507934e-05 |  | 3.743214 | [17 empty] | 6.538503 | 0.1441714
6478 | 2022/01/27 14:04:12 | 85577.9619 | 2620.0004 | 1 | 28 | 0 | 0 | 0 | 0 | 1.324677 | 3.752395 | 4.970711 | 3.313242 | 5.00631 | 23.27119 | 18.07232 |  | 8.803886e-05 | [19 empty] | 5.912861 | 0.03235668
6479 | 2022/01/27 14:04:22 | 85587.9629 | 2630.0014 | 1 | 28 | 0 | 0 | 0 | 0 | 1.323509 | 3.753676 | 4.968024 | 3.31692 | 5.00631 | 23.28499 | 18.07232 | [21 empty] | 6.575471 | 0.1397046
6480 | 2022/01/27 14:04:32 | 85597.9621 | 2640.0006 | 1 | 28 | 0 | 0 | 0 | 0 | 1.324219 | 3.754344 | 4.971574 | 3.320598 | 5.00631 | 23.2988 | 18.07232 |  | 0.0001509363 | [19 empty] | 6.166506 | -0.1212677
6481 | 2022/01/27 14:04:42 | 85607.9615 | 2650 | 1 | 28 | 0 | 0 | 0 | 0 | 1.324753 | 3.755925 | 4.975673 | 3.324275 | 5.00631 | 23.3126 | 18.07232 | [21 empty] | 5.91197 | 0.03708929
6482 | 2022/01/27 14:04:52 | 85617.9624 | 2660.0009 | 1 | 28 | 0 | 0 | 0 | 0 | 1.324524 | 3.75644 | 4.975495 | 3.327955 | 5.00631 | 23.32642 | 18.07232 |  | 0.000132554 |  | 3.794595 | [17 empty] | 6.282904 | -0.06392896
6483 | 2022/01/27 14:05:02 | 85627.9617 | 2670.0002 | 1 | 28 | 0 | 0 | 0 | 0 | 1.323982 | 3.757554 | 4.974934 | 3.331633 | 5.00631 | 23.34024 | 18.07232 |  | 0.0001461352 | [19 empty] | 6.540319 | 0.1565823
6484 | 2022/01/27 14:05:12 | 85637.9627 | 2680.0012 | 1 | 28 | 0 | 0 | 0 | 0 | 1.324081 | 3.758446 | 4.976487 | 3.33531 | 5.00631 | 23.35406 | 18.07232 |  | 7.638151e-05 | [19 empty] | 6.588824 | -0.03006756
6485 | 2022/01/27 14:05:22 | 85647.9628 | 2690.0013 | 1 | 28 | 0 | 0 | 0 | 0 | 1.324211 | 3.759572 | 4.978467 | 3.338988 | 5.00631 | 23.36789 | 18.07232 |  |  |  |  | 0.2698876 | [16 empty] | 6.498286 | 0.1684961
6486 | 2022/01/27 14:05:32 | 85657.962 | 2700.0005 | 1 | 28 | 0 | 0 | 0 | 0 | 1.323845 | 3.760467 | 4.978275 | 3.342667 | 5.00631 | 23.38172 | 18.07232 |  | 7.716221e-05 | [19 empty] | 6.189433 | -0.1447544
6487 | 2022/01/27 14:05:42 | 85667.9629 | 2710.0014 | 1 | 28 | 0 | 0 | 0 | 0 | 1.324997 | 3.761776 | 4.984342 | 3.346345 | 5.00631 | 23.39555 | 18.07232 |  | 9.051889e-05 |  | 3.617787 | [17 empty] | 5.98635 | -0.01758009
6488 | 2022/01/27 14:05:52 | 85677.9623 | 2720.0008 | 1 | 28 | 0 | 0 | 0 | 0 | 1.324478 | 3.76251 | 4.983362 | 3.350022 | 5.00631 | 23.40939 | 18.07232 |  | 9.282876e-05 | [19 empty] | 6.031309 | -0.1822785
6489 | 2022/01/27 14:06:02 | 85687.9625 | 2730.001 | 1 | 28 | 0 | 0 | 0 | 0 | 1.324219 | 3.763763 | 4.984046 | 3.353701 | 5.00631 | 23.42323 | 18.07232 |  | 0.0001211012 | [19 empty] | 6.153326 | -0.008124709
6490 | 2022/01/27 14:06:12 | 85697.9617 | 2740.0002 | 1 | 28 | 0 | 0 | 0 | 0 | 1.324364 | 3.764565 | 4.985654 | 3.357378 | 5.00631 | 23.43707 | 18.07232 |  | 8.167239e-05 | [19 empty] | 6.057853 | 0.1693252
6491 | 2022/01/27 14:06:22 | 85707.9618 | 2750.0003 | 1 | 28 | 0 | 0 | 0 | 0 | 1.323921 | 3.765624 | 4.985389 | 3.361057 | 5.00631 | 23.45092 | 18.07232 |  | 7.574865e-05 | [19 empty] | 5.994485 | -0.2023
6492 | 2022/01/27 14:06:32 | 85717.9617 | 2760.0002 | 1 | 28 | 0 | 0 | 0 | 0 | 1.324593 | 3.766783 | 4.989454 | 3.364736 | 5.00631 | 23.46478 | 18.07232 |  | 0.0001730637 |  | 3.447363 | [17 empty] | 5.958748 | -0.1544106
6493 | 2022/01/27 14:06:42 | 85727.9619 | 2770.0004 | 1 | 28 | 0 | 0 | 0 | 0 | 1.323944 | 3.767797 | 4.988352 | 3.368414 | 5.00631 | 23.47864 | 18.07232 |  | 0.000104894 | [19 empty] | 6.320787 | -0.1384938
6494 | 2022/01/27 14:06:52 | 85737.9629 | 2780.0014 | 1 | 28 | 0 | 0 | 0 | 0 | 1.324371 | 3.768929 | 4.99146 | 3.372091 | 5.00631 | 23.49249 | 18.07232 |  | 7.068674e-05 | [19 empty] | 6.302038 | 0.07342786
6495 | 2022/01/27 14:07:02 | 85747.9621 | 2790.0006 | 1 | 28 | 0 | 0 | 0 | 0 | 1.324654 | 3.770086 | 4.99406 | 3.37577 | 5.00631 | 23.50636 | 18.07232 |  | 8.59554e-05 |  |  | 0.2868683 | [16 empty] | 6.084049 | -0.05898505
6496 | 2022/01/27 14:07:12 | 85757.9616 | 2800.0001 | 1 | 28 | 0 | 0 | 0 | 0 | 1.324524 | 3.771237 | 4.995094 | 3.379449 | 5.00631 | 23.52023 | 18.07232 |  | 8.563487e-05 | [19 empty] | 6.743854 | 0.06271511
6497 | 2022/01/27 14:07:22 | 85767.9616 | 2810.0001 | 1 | 28 | 0 | 0 | 0 | 0 | 1.324005 | 3.772084 | 4.994258 | 3.383127 | 5.00631 | 23.5341 | 18.07232 |  | 9.701331e-05 |  | 3.524114 | [17 empty] | 6.169401 | -0.05345374
6498 | 2022/01/27 14:07:32 | 85777.9626 | 2820.0011 | 1 | 28 | 0 | 0 | 0 | 0 | 1.324692 | 3.773413 | 4.99861 | 3.386806 | 5.00631 | 23.54798 | 18.07232 |  | 0.0001466494 | [19 empty] | 6.651759 | 0.189262
6499 | 2022/01/27 14:07:42 | 85787.9618 | 2830.0003 | 1 | 28 | 0 | 0 | 0 | 0 | 1.324295 | 3.774379 | 4.998391 | 3.390485 | 5.00631 | 23.56187 | 18.07232 |  | 0.0001083544 | [19 empty] | 6.1472 | -0.09431601
6500 | 2022/01/27 14:07:52 | 85797.9627 | 2840.0012 | 1 | 28 | 0 | 0 | 0 | 0 | 1.324768 | 3.775647 | 5.001856 | 3.394164 | 5.00631 | 23.57575 | 18.07232 |  | 6.385542e-05 | [19 empty] | 6.741528 | 0.1802543
6501 | 2022/01/27 14:08:02 | 85807.9626 | 2850.0011 | 1 | 28 | 0 | 0 | 0 | 0 | 1.324562 | 3.7764 | 5.002076 | 3.39784 | 5.00631 | 23.58964 | 18.07232 |  |  |  | 3.348235 | [17 empty] | 6.15964 | -0.1093239
6502 | 2022/01/27 14:08:12 | 85817.9623 | 2860.0008 | 1 | 28 | 0 | 0 | 0 | 0 | 1.324501 | 3.777757 | 5.003643 | 3.401519 | 5.00631 | 23.60353 | 18.07232 |  | 0.000120759 | [19 empty] | 6.785331 | -0.05097121
6503 | 2022/01/27 14:08:22 | 85827.9622 | 2870.0007 | 1 | 28 | 0 | 0 | 0 | 0 | 1.324852 | 3.778732 | 5.006261 | 3.405198 | 5.00631 | 23.61743 | 18.07232 |  | 0.0001050135 | [19 empty] | 6.135113 | -0.1358077
6504 | 2022/01/27 14:08:32 | 85837.9623 | 2880.0008 | 1 | 28 | 0 | 0 | 0 | 0 | 1.324486 | 3.780175 | 5.006789 | 3.408876 | 5.00631 | 23.63133 | 18.07232 |  | 0.0002719461 |  |  | 0.295592 | [16 empty] | 6.841922 | 0.1980338
6505 | 2022/01/27 14:08:42 | 85847.9625 | 2890.001 | 1 | 28 | 0 | 0 | 0 | 0 | 1.324326 | 3.780943 | 5.007201 | 3.412555 | 5.00631 | 23.64524 | 18.07232 |  | 0.0001264391 | [19 empty] | 6.068326 | 0.04220933
6506 | 2022/01/27 14:08:52 | 85857.9618 | 2900.0003 | 1 | 28 | 0 | 0 | 0 | 0 | 1.32489 | 3.782273 | 5.011096 | 3.416234 | 5.00631 | 23.65915 | 18.07232 |  | 0.0001246015 |  | 3.304375 | [17 empty] | 6.560689 | 0.1535758
6507 | 2022/01/27 14:09:02 | 85867.9618 | 2910.0003 | 1 | 28 | 0 | 0 | 0 | 0 | 1.324448 | 3.783255 | 5.010725 | 3.419911 | 5.00631 | 23.67306 | 18.07232 |  | 9.545729e-05 | [19 empty] | 6.146836 | -0.04901111
6508 | 2022/01/27 14:09:12 | 85877.9635 | 2920.002 | 1 | 28 | 0 | 0 | 0 | 0 | 1.324364 | 3.784408 | 5.011934 | 3.423589 | 5.00631 | 23.68698 | 18.07232 |  | 8.182909e-05 | [19 empty] | 6.536546 | -0.1378706
6509 | 2022/01/27 14:09:22 | 85887.9629 | 2930.0014 | 1 | 28 | 0 | 0 | 0 | 0 | 1.324387 | 3.785625 | 5.013633 | 3.427268 | 5.00631 | 23.70091 | 18.07232 |  | 0.0001010182 | [19 empty] | 6.361026 | -0.1323149
6510 | 2022/01/27 14:09:32 | 85897.9623 | 2940.0008 | 1 | 28 | 0 | 0 | 0 | 0 | 1.324104 | 3.786757 | 5.01406 | 3.430945 | 5.00631 | 23.71483 | 18.07232 |  | 0.0001220817 |  | 3.212685 | [17 empty] | 6.4018 | -0.07517815
6511 | 2022/01/27 14:09:42 | 85907.9616 | 2950.0001 | 1 | 28 | 0 | 0 | 0 | 0 | 1.324181 | 3.788102 | 5.016133 | 3.434624 | 5.00631 | 23.72876 | 18.07232 |  | 0.0001188654 | [19 empty] | 6.606331 | 0.1510489
6512 | 2022/01/27 14:09:52 | 85917.9624 | 2960.0009 | 1 | 28 | 0 | 0 | 0 | 0 | 1.324699 | 3.788872 | 5.019115 | 3.438303 | 5.00631 | 23.7427 | 18.07232 |  | 7.436196e-05 | [19 empty] | 6.091601 | -0.1190317
6513 | 2022/01/27 14:10:02 | 85927.962 | 2970.0005 | 1 | 28 | 0 | 0 | 0 | 0 | 1.324638 | 3.790417 | 5.02093 | 3.44198 | 5.00631 | 23.75663 | 18.07232 |  | 6.543545e-05 |  |  | 0.3110343 | [16 empty] | 6.647076 | 0.1657987
6514 | 2022/01/27 14:10:12 | 85937.9627 | 2980.0012 | 1 | 28 | 0 | 0 | 0 | 0 | 1.324249 | 3.79136 | 5.020705 | 3.44566 | 5.00631 | 23.77058 | 18.07232 |  | 0.0001060583 | [19 empty] | 6.638791 | -0.159668
6515 | 2022/01/27 14:10:22 | 85947.9619 | 2990.0004 | 1 | 28 | 0 | 0 | 0 | 0 | 1.324486 | 3.792438 | 5.023031 | 3.449339 | 5.00631 | 23.78453 | 18.07232 |  | 0.0001182117 |  | 3.142695 | [17 empty] | 6.258005 | 0.06692797
6516 | 2022/01/27 14:10:32 | 85957.9615 | 3000 | 1 | 28 | 0 | 0 | 0 | 0 | 1.324158 | 3.79383 | 5.02363 | 3.453015 | 5.00631 | 23.79848 | 18.07232 |  | 0.0001097 | [19 empty] | 6.733958 | 0.07093817
6517 | 2022/01/27 14:10:42 | 85967.9622 | 3010.0007 | 1 | 28 | 0 | 0 | 0 | 0 | 1.324615 | 3.79509 | 5.027033 | 3.456695 | 5.00631 | 23.81244 | 18.07232 |  | 0.0001571699 | [19 empty] | 6.477928 | 0.1131076
6518 | 2022/01/27 14:10:52 | 85977.9617 | 3020.0002 | 1 | 28 | 0 | 0 | 0 | 0 | 1.324516 | 3.796163 | 5.028079 | 3.460374 | 5.00631 | 23.8264 | 18.07232 |  | 0.000115935 | [19 empty] | 6.088558 | -0.1552093
6519 | 2022/01/27 14:11:02 | 85987.9616 | 3030.0001 | 1 | 28 | 0 | 0 | 0 | 0 | 1.32431 | 3.797685 | 5.029312 | 3.464053 | 5.00631 | 23.84037 | 18.07232 |  |  |  | 3.112403 | [17 empty] | 6.67286 | 0.1190206
6520 | 2022/01/27 14:11:12 | 85997.9625 | 3040.001 | 1 | 28 | 0 | 0 | 0 | 0 | 1.324059 | 3.798556 | 5.029512 | 3.467729 | 5.00631 | 23.85434 | 18.07232 |  | 0.0001198996 | [19 empty] | 6.331801 | 0.04273415
6521 | 2022/01/27 14:11:22 | 86007.9627 | 3050.0012 | 1 | 28 | 0 | 0 | 0 | 0 | 1.324463 | 3.799859 | 5.032773 | 3.471408 | 5.00631 | 23.86831 | 18.07232 |  | 0.0001275316 |  |  | 0.3259452 | [16 empty] | 6.306748 | 0.03304929
6522 | 2022/01/27 14:11:32 | 86017.963 | 3060.0015 | 1 | 28 | 0 | 0 | 0 | 0 | 1.3246 | 3.800942 | 5.034728 | 3.475087 | 5.00631 | 23.8823 | 18.07232 |  | 0.0001278212 | [19 empty] | 6.335438 | -0.195474
6523 | 2022/01/27 14:11:42 | 86027.963 | 3070.0015 | 1 | 28 | 0 | 0 | 0 | 0 | 1.3246 | 3.80231 | 5.036539826 | 3.478766 | 5.00631 | 23.89628 | 18.07232 |  | 0.0001218546 |  | 2.999857 | [17 empty] | 6.626547 | 0.03088355
6524 | 2022/01/27 14:11:52 | 86037.9621 | 3080.0006 | 1 | 28 | 0 | 0 | 0 | 0 | 1.324478 | 3.803273 | 5.037351 | 3.482444 | 5.00631 | 23.91027 | 18.07232 |  | 0.0001251295 | [19 empty] | 6.091271 | -0.2016315
6525 | 2022/01/27 14:12:02 | 86047.9631 | 3090.0016 | 1 | 28 | 0 | 0 | 0 | 0 | 1.324181 | 3.804742 | 5.038167 | 3.486122 | 5.00631 | 23.92426 | 18.07232 |  | 0.000119208 | [19 empty] | 6.742093 | -0.04392952
6526 | 2022/01/27 14:12:12 | 86057.9617 | 3100.0002 | 1 | 28 | 0 | 0 | 0 | 0 | 1.324402 | 3.805894 | 5.040534 | 3.489799 | 5.00631 | 23.93825 | 18.07232 |  | 8.699447e-05 | [19 empty] | 6.552619 | -0.03639311
6527 | 2022/01/27 14:12:22 | 86067.9617 | 3110.0002 | 1 | 28 | 0 | 0 | 0 | 0 | 1.324501 | 3.807228 | 5.042677 | 3.493478 | 5.00631 | 23.95226 | 18.07232 |  | 0.0001406267 |  | 2.953251 | [17 empty] | 6.153874 | -0.1657885
6528 | 2022/01/27 14:12:32 | 86077.962 | 3120.0005 | 1 | 28 | 0 | 0 | 0 | 0 | 1.324425 | 3.808702 | 5.04434 | 3.497157 | 5.00631 | 23.96626 | 18.07232 |  | 0.0001028139 | [19 empty] | 6.397507 | -0.1426238
6529 | 2022/01/27 14:12:42 | 86087.9618 | 3130.0003 | 1 | 28 | 0 | 0 | 0 | 0 | 1.324486 | 3.809731 | 5.045935 | 3.500835 | 5.00631 | 23.98028 | 18.07232 |  | 8.848018e-05 |  |  | 0.3359067 | [16 empty] | 6.762444 | 0.1082462
6530 | 2022/01/27 14:12:52 | 86097.9629 | 3140.0014 | 1 | 28 | 0 | 0 | 0 | 0 | 1.324219 | 3.811147 | 5.046793 | 3.504512 | 5.00631 | 23.99429 | 18.07232 |  | 0.000133377 | [19 empty] | 6.249921 | -0.01821578
6531 | 2022/01/27 14:13:02 | 86107.9621 | 3150.0006 | 1 | 28 | 0 | 0 | 0 | 0 | 1.324425 | 3.812244 | 5.049031 | 3.508191 | 5.00631 | 24.00831 | 18.07232 |  | 0.0001026077 |  | 2.817919 | [17 empty] | 6.211465 | -0.1756737
6532 | 2022/01/27 14:13:12 | 86117.9624 | 3160.0009 | 1 | 28 | 0 | 0 | 0 | 0 | 1.32431 | 3.813664 | 5.050473 | 3.51187 | 5.00631 | 24.02234 | 18.07232 |  | 8.968882e-05 | [19 empty] | 6.760264 | 0.09290665
6533 | 2022/01/27 14:13:22 | 86127.9616 | 3170.0001 | 1 | 28 | 0 | 0 | 0 | 0 | 1.324699 | 3.814737 | 5.053378 | 3.515547 | 5.00631 | 24.03636 | 18.07232 |  | 0.0001304287 | [19 empty] | 6.12413 | -0.187358
6534 | 2022/01/27 14:13:32 | 86137.9626 | 3180.0011 | 1 | 28 | 0 | 0 | 0 | 0 | 1.324181 | 3.816312 | 5.053488 | 3.519226 | 5.00631 | 24.0504 | 18.07232 |  | 0.0001011275 | [19 empty] | 6.794355 | -0.03789306
6535 | 2022/01/27 14:13:42 | 86147.9619 | 3190.0004 | 1 | 28 | 0 | 0 | 0 | 0 | 1.324669 | 3.817449 | 5.056856 | 3.522906 | 5.00631 | 24.06445 | 18.07232 |  | 0.0001321656 |  | 2.955298 | [17 empty] | 6.244705 | -0.1754919
6536 | 2022/01/27 14:13:52 | 86157.962 | 3200.0005 | 1 | 28 | 0 | 0 | 0 | 0 | 1.3246 | 3.819022 | 5.058677 | 3.526583 | 5.00631 | 24.07849 | 18.07232 |  | 0.0001088316 | [19 empty] | 6.324261 | -0.1336178
6537 | 2022/01/27 14:14:02 | 86167.9634 | 3210.0019 | 1 | 28 | 0 | 0 | 0 | 0 | 1.324295 | 3.82005 | 5.058873 | 3.530262 | 5.00631 | 24.09254 | 18.07232 |  |  |  |  | 0.3508719 | [16 empty] | 6.773443 | 0.04087955
6538 | 2022/01/27 14:14:12 | 86177.9621 | 3220.0006 | 1 | 28 | 0 | 0 | 0 | 0 | 1.324883 | 3.821507 | 5.06305 | 3.533941 | 5.00631 | 24.10659 | 18.07232 |  | 0.0001441113 | [19 empty] | 6.381077 | -0.1301116
6539 | 2022/01/27 14:14:22 | 86187.9624 | 3230.0009 | 1 | 28 | 0 | 0 | 0 | 0 | 1.325043 | 3.822727 | 5.065278 | 3.53762 | 5.00631 | 24.12066 | 18.07232 |  | 0.000144013 |  | 2.781256 | [17 empty] | 6.394083 | -0.1017711
6540 | 2022/01/27 14:14:32 | 86197.9617 | 3240.0002 | 1 | 28 | 0 | 0 | 0 | 0 | 1.324387 | 3.824192 | 5.06471 | 3.541297 | 5.00631 | 24.13472 | 18.07232 |  | 9.541323e-05 | [19 empty] | 6.695786 | 0.1273519
6541 | 2022/01/27 14:14:42 | 86207.9616 | 3250.0001 | 1 | 28 | 0 | 0 | 0 | 0 | 1.324738 | 3.825274 | 5.067486 | 3.544977 | 5.00631 | 24.14879 | 18.07232 |  | 0.0001557863 | [19 empty] | 6.2669 | -0.004573166
6542 | 2022/01/27 14:14:52 | 86217.9626 | 3260.0011 | 1 | 28 | 0 | 0 | 0 | 0 | 1.324287 | 3.82673 | 5.067689 | 3.548656 | 5.00631 | 24.16286 | 18.07232 |  | 0.0001552517 |  | 2.809628 | [17 empty] | 6.343731 | 0.01256347
6543 | 2022/01/27 14:15:02 | 86227.962 | 3270.0005 | 1 | 28 | 0 | 0 | 0 | 0 | 1.324371 | 3.828177 | 5.069927 | 3.552333 | 5.00631 | 24.17694 | 18.07232 |  | 0.0001044072 | [19 empty] | 6.830237 | 0.03365993
6544 | 2022/01/27 14:15:12 | 86237.9627 | 3280.0012 | 1 | 28 | 0 | 0 | 0 | 0 | 1.324448 | 3.829453 | 5.071911 | 3.556012 | 5.00631 | 24.19102 | 18.07232 |  | 9.952207e-05 | [19 empty] | 6.221581 | -0.05734593
6545 | 2022/01/27 14:15:22 | 86247.9636 | 3290.0021 | 1 | 28 | 0 | 0 | 0 | 0 | 1.324516 | 3.830815 | 5.073976 | 3.559691 | 5.00631 | 24.20512 | 18.07232 |  | 9.920499e-05 |  |  | 0.3583553 | [16 empty] | 6.400552 | 0.04808903
6546 | 2022/01/27 14:15:32 | 86257.9631 | 3300.0016 | 1 | 28 | 0 | 0 | 0 | 0 | 1.324371 | 3.831974 | 5.074955 | 3.56337 | 5.00631 | 24.21921 | 18.07232 |  | 0.0001529708 |  | 2.710034 | [17 empty] | 6.634472 | -0.153462
6547 | 2022/01/27 14:15:42 | 86267.9624 | 3310.0009 | 1 | 28 | 0 | 0 | 0 | 0 | 1.324287 | 3.833574 | 5.076752 | 3.567047 | 5.00631 | 24.2333 | 18.07232 |  | 0.0001528207 | [19 empty] | 6.266371 | -0.1494595
6548 | 2022/01/27 14:15:52 | 86277.9618 | 3320.0003 | 1 | 28 | 0 | 0 | 0 | 0 | 1.324867 | 3.834651 | 5.080403 | 3.570726 | 5.00631 | 24.24741 | 18.07232 |  | 0.0001087107 | [19 empty] | 6.566873 | -0.01138598
6549 | 2022/01/27 14:16:02 | 86287.9619 | 3330.0004 | 1 | 28 | 0 | 0 | 0 | 0 | 1.324448 | 3.836226 | 5.080882 | 3.574404 | 5.00631 | 24.26151 | 18.07232 |  | 0.0001657195 | [19 empty] | 6.322301 | 0.1458058
6550 | 2022/01/27 14:16:12 | 86297.9618 | 3340.0003 | 1 | 28 | 0 | 0 | 0 | 0 | 1.323868 | 3.837433 | 5.080255 | 3.578084 | 5.00631 | 24.27563 | 18.07232 |  | 0.0001348471 |  | 2.765399 | [17 empty] | 6.413778 | 0.09467542
6551 | 2022/01/27 14:16:22 | 86307.9628 | 3350.0013 | 1 | 28 | 0 | 0 | 0 | 0 | 1.3246 | 3.838782 | 5.084851 | 3.581762 | 5.00631 | 24.28975 | 18.07232 |  | 0.0001107087 | [19 empty] | 6.521981 | 0.1177758
6552 | 2022/01/27 14:16:32 | 86317.9621 | 3360.0006 | 1 | 28 | 0 | 0 | 0 | 0 | 1.324844 | 3.840011 | 5.087416 | 3.58544 | 5.00631 | 24.30387 | 18.07232 |  | 0.0001745919 |  |  | 0.3701438 | [16 empty] | 6.651639 | -0.145933
6553 | 2022/01/27 14:16:42 | 86327.9622 | 3370.0007 | 1 | 28 | 0 | 0 | 0 | 0 | 1.324364 | 3.841565 | 5.08763 | 3.589118 | 5.00631 | 24.318 | 18.07232 |  | 0.0001314562 | [19 empty] | 6.12615 | -0.1443258
6554 | 2022/01/27 14:16:52 | 86337.9617 | 3380.0002 | 1 | 28 | 0 | 0 | 0 | 0 | 1.324173 | 3.842861 | 5.088613 | 3.592797 | 5.00631 | 24.33213 | 18.07232 |  | 0.0001259253 |  | 2.730473 | [17 empty] | 6.527023 | 0.1294926
6555 | 2022/01/27 14:17:02 | 86347.9616 | 3390.0001 | 1 | 28 | 0 | 0 | 0 | 0 | 1.323959 | 3.844107 | 5.08944 | 3.596475 | 5.00631 | 24.34627 | 18.07232 |  | 9.651962e-05 | [19 empty] | 6.663869 | -0.1664484
6556 | 2022/01/27 14:17:12 | 86357.9626 | 3400.0011 | 1 | 28 | 0 | 0 | 0 | 0 | 1.324142 | 3.845568 | 5.092078 | 3.600152 | 5.00631 | 24.36041 | 18.07232 |  | 0.0001755039 | [19 empty] | 6.217797 | -0.1866022
6557 | 2022/01/27 14:17:22 | 86367.9619 | 3410.0004 | 1 | 28 | 0 | 0 | 0 | 0 | 1.324135 | 3.846986 | 5.093929 | 3.603831 | 5.00631 | 24.37456 | 18.07232 |  | 0.0001339517 |  | 2.706921 | [17 empty] | 6.72714 | 0.1727521
6558 | 2022/01/27 14:17:32 | 86377.9635 | 3420.002 | 1 | 28 | 0 | 0 | 0 | 0 | 1.324333 | 3.848419 | 5.096588 | 3.607511 | 5.00631 | 24.38872 | 18.07232 |  | 0.0001062923 | [19 empty] | 6.563623 | -0.1917955
6559 | 2022/01/27 14:17:42 | 86387.9629 | 3430.0014 | 1 | 28 | 0 | 0 | 0 | 0 | 1.324654 | 3.849649 | 5.099453 | 3.61119 | 5.00631 | 24.40288 | 18.07232 |  | 9.26888e-05 |  |  | 0.3707331 | [16 empty] | 6.367386 | -0.13733
6560 | 2022/01/27 14:17:52 | 86397.9624 | 3440.0009 | 1 | 28 | 0 | 0 | 0 | 0 | 1.324181 | 3.851192 | 5.099675 | 3.614867 | 5.00631 | 24.41704 | 18.07232 |  | 0.0001161343 | [19 empty] | 6.777812 | 0.08586347
6561 | 2022/01/27 14:18:02 | 86407.9617 | 3450.0002 | 1 | 28 | 0 | 0 | 0 | 0 | 1.324158 | 3.852284 | 5.101033 | 3.618546 | 5.00631 | 24.43121 | 18.07232 |  | 0.0001397234 |  | 2.641415 | [17 empty] | 6.133551 | 0.04713833
6562 | 2022/01/27 14:18:12 | 86417.9624 | 3460.0009 | 1 | 28 | 0 | 0 | 0 | 0 | 1.324234 | 3.85404 | 5.103651 | 3.622225 | 5.00631 | 24.44538 | 18.07232 |  | 0.000173789 | [19 empty] | 6.874033 | 0.2008945
6563 | 2022/01/27 14:18:22 | 86427.9625 | 3470.001 | 1 | 28 | 0 | 0 | 0 | 0 | 1.324852 | 3.855217 | 5.107592 | 3.625902 | 5.00631 | 24.45956 | 18.07232 |  | 0.0001651884 | [19 empty] | 6.415567 | -0.1237327
6564 | 2022/01/27 14:18:32 | 86437.9618 | 3480.0003 | 1 | 28 | 0 | 0 | 0 | 0 | 1.324059 | 3.856806 | 5.106639 | 3.62958 | 5.00631 | 24.47374 | 18.07232 |  | 0.0001520186 | [19 empty] | 6.150707 | -0.01836509
6565 | 2022/01/27 14:18:42 | 86447.962 | 3490.0005 | 1 | 28 | 0 | 0 | 0 | 0 | 1.32473 | 3.85806 | 5.110888 | 3.633258 | 5.00631 | 24.48793 | 18.07232 |  | 0.0001240076 |  | 2.662583 | [17 empty] | 6.375741 | -0.1259363
6566 | 2022/01/27 14:18:52 | 86457.9628 | 3500.0013 | 1 | 28 | 0 | 0 | 0 | 0 | 1.324577 | 3.859535 | 5.112251 | 3.636935 | 5.00631 | 24.50211 | 18.07232 |  | 0.0001336596 | [19 empty] | 6.645702 | 0.177128
6567 | 2022/01/27 14:19:02 | 86467.9632 | 3510.0017 | 1 | 28 | 0 | 0 | 0 | 0 | 1.324005 | 3.860811 | 5.111733 | 3.640614 | 5.00631 | 24.51632 | 18.07232 |  | 0.0001579808 |  |  | 0.3732642 | [16 empty] | 6.775095 | -0.1099852
6568 | 2022/01/27 14:19:12 | 86477.9617 | 3520.0002 | 1 | 28 | 0 | 0 | 0 | 0 | 1.324219 | 3.862352 | 5.1146 | 3.644292 | 5.00631 | 24.53052 | 18.07232 |  | 0.0001520661 |  | 2.673432 | [17 empty] | 6.46319 | 0.05547285
6569 | 2022/01/27 14:19:22 | 86487.9616 | 3530.0001 | 1 | 28 | 0 | 0 | 0 | 0 | 1.324005 | 3.863573 | 5.11539 | 3.647969 | 5.00631 | 24.54472 | 18.07232 |  | 0.0001551877 | [19 empty] | 6.169121 | -0.1593432
6570 | 2022/01/27 14:19:32 | 86497.9619 | 3540.0004 | 1 | 28 | 0 | 0 | 0 | 0 | 1.324776 | 3.865006 | 5.120267 | 3.651648 | 5.00631 | 24.55894 | 18.07232 |  | 0.0001467106 | [19 empty] | 6.382241 | 0.1843992
6571 | 2022/01/27 14:19:42 | 86507.9618 | 3550.0003 | 1 | 28 | 0 | 0 | 0 | 0 | 1.325264 | 3.866248 | 5.123799 | 3.655327 | 5.00631 | 24.57316 | 18.07232 |  | 0.0001671806 | [19 empty] | 6.654765 | 0.004136264
6572 | 2022/01/27 14:19:52 | 86517.9619 | 3560.0004 | 1 | 28 | 0 | 0 | 0 | 0 | 1.324631 | 3.867693 | 5.123266 | 3.659003 | 5.00631 | 24.58738 | 18.07232 |  | 0.0001126643 |  | 2.642891 | [17 empty] | 6.868303 | 0.1887637
6573 | 2022/01/27 14:20:02 | 86527.9621 | 3570.0006 | 1 | 28 | 0 | 0 | 0 | 0 | 1.32431 | 3.869239 | 5.124072 | 3.662683 | 5.00631 | 24.60161 | 18.07232 |  | 0.0001726085 | [19 empty] | 6.790641 | 0.07581204
6574 | 2022/01/27 14:20:12 | 86537.9623 | 3580.0008 | 1 | 28 | 0 | 0 | 0 | 0 | 1.324097 | 3.870327 | 5.124688 | 3.666362 | 5.00631 | 24.61585 | 18.07232 |  | 0.0001278897 |  |  | 0.3741224 | [16 empty] | 6.851176 | 0.1264784
6575 | 2022/01/27 14:20:22 | 86547.9622 | 3590.0007 | 1 | 28 | 0 | 0 | 0 | 0 | 1.324669 | 3.871896 | 5.128981 | 3.670041 | 5.00631 | 24.63009 | 18.07232 |  | 0.0001309943 | [19 empty] | 6.882184 | 0.125348
6576 | 2022/01/27 14:20:32 | 86557.9624 | 3600.0009 | 1 | 28 | 0 | 0 | 0 | 0 | 1.324844 | 3.873099 | 5.131252 | 3.673718 | 5.00631 | 24.64433 | 18.07232 |  | 0.0001304923 |  | 2.754863 | [17 empty] | 6.819676 | -0.147112
6577 | 2022/01/27 14:20:42 | 86567.9617 | 3610.0002 | 1 | 28 | 0 | 0 | 0 | 0 | 1.324921 | 3.874572 | 5.133502 | 3.677397 | 5.00631 | 24.65858 | 18.07232 |  | 0.0001231837 | [19 empty] | 6.783251 | 0.1858786
6578 | 2022/01/27 14:20:52 | 86577.9618 | 3620.0003 | 1 | 28 | 0 | 0 | 0 | 0 | 1.324615 | 3.876032 | 5.13425 | 3.681077 | 5.00631 | 24.67284 | 18.07232 |  | 0.0001323965 | [19 empty] | 6.461235 | -0.1191029
6579 | 2022/01/27 14:21:02 | 86587.962 | 3630.0005 | 1 | 28 | 0 | 0 | 0 | 0 | 1.32431 | 3.877506 | 5.13502 | 3.684755 | 5.00631 | 24.6871 | 18.07232 |  | 0.0001722898 |  | 2.617434 | [17 empty] | 6.346528 | 0.1558071
6580 | 2022/01/27 14:21:12 | 86597.9622 | 3640.0007 | 1 | 28 | 0 | 0 | 0 | 0 | 1.324959 | 3.87852 | 5.13888 | 3.688434 | 5.00631 | 24.70137 | 18.07232 |  | 0.0001311215 | [19 empty] | 6.800229 | 0.09697139
6581 | 2022/01/27 14:21:22 | 86607.9631 | 3650.0016 | 1 | 28 | 0 | 0 | 0 | 0 | 1.324516 | 3.87999 | 5.139109 | 3.692112 | 5.00631 | 24.71564 | 18.07232 |  | 0.0001813588 |  |  | 0.3765982 | [16 empty] | 6.584058 | -0.05762875
6582 | 2022/01/27 14:21:32 | 86617.9621 | 3660.0006 | 1 | 28 | 0 | 0 | 0 | 0 | 1.324638 | 3.881441 | 5.141504 | 3.69579 | 5.00631 | 24.72991 | 18.07232 |  | 0.0001438501 | [19 empty] | 6.263358 | 0.07127374
6583 | 2022/01/27 14:21:42 | 86627.9624 | 3670.0009 | 1 | 28 | 0 | 0 | 0 | 0 | 1.324631 | 3.882829 | 5.143316 | 3.699469 | 5.00631 | 24.74419 | 18.07232 |  | 0.0001142201 |  | 2.694408 | [17 empty] | 6.673692 | 0.1567098
6584 | 2022/01/27 14:21:52 | 86637.9617 | 3680.0002 | 1 | 28 | 0 | 0 | 0 | 0 | 1.324776 | 3.884102 | 5.145565 | 3.703148 | 5.00631 | 24.75848 | 18.07232 |  | 0.0001276706 | [19 empty] | 6.366517 | -0.03483206
6585 | 2022/01/27 14:22:02 | 86647.9628 | 3690.0013 | 1 | 28 | 0 | 0 | 0 | 0 | 1.324272 | 3.885651 | 5.145659 | 3.706827 | 5.00631 | 24.77277 | 18.07232 |  | 0.0001545781 | [19 empty] | 6.796239 | -0.1149583
6586 | 2022/01/27 14:22:12 | 86657.962 | 3700.0005 | 1 | 28 | 0 | 0 | 0 | 0 | 1.323616 | 3.886847 | 5.144693 | 3.710504 | 5.00631 | 24.78706 | 18.07232 |  | 0.0001757169 |  | 2.656078 | [17 empty] | 6.521694 | -0.0975731
6587 | 2022/01/27 14:22:22 | 86667.9622 | 3710.0007 | 1 | 28 | 0 | 0 | 0 | 0 | 1.324348 | 3.888523 | 5.149758 | 3.714182 | 5.00631 | 24.80136 | 18.07232 |  | 0.0001109119 | [19 empty] | 6.209736 | -0.1481467
6588 | 2022/01/27 14:22:32 | 86677.9622 | 3720.0007 | 1 | 28 | 0 | 0 | 0 | 0 | 1.324181 | 3.889627 | 5.15057 | 3.717861 | 5.00631 | 24.81567 | 18.07232 |  | 0.0001440254 |  |  | 0.3685033 | [16 empty] | 6.393102 | -0.1984879
6589 | 2022/01/27 14:22:42 | 86687.9622 | 3730.0007 | 1 | 28 | 0 | 0 | 0 | 0 | 1.324638 | 3.89092 | 5.15406 | 3.721539 | 5.00631 | 24.82997 | 18.07232 |  | 0.0001412846 | [19 empty] | 6.761336 | 0.1794043
6590 | 2022/01/27 14:22:52 | 86697.9624 | 3740.0009 | 1 | 28 | 0 | 0 | 0 | 0 | 1.324257 | 3.892412 | 5.154554 | 3.725217 | 5.00631 | 24.84429 | 18.07232 |  | 9.593597e-05 |  | 2.676855 | [17 empty] | 6.838995 | 0.1884478
6591 | 2022/01/27 14:23:02 | 86707.9624 | 3750.0009 | 1 | 28 | 0 | 0 | 0 | 0 | 1.32473 | 3.893506 | 5.157844 | 3.728896 | 5.00631 | 24.85861 | 18.07232 |  | 0.0001280659 | [19 empty] | 6.717482 | 0.1423749
6592 | 2022/01/27 14:23:12 | 86717.9624 | 3760.0009 | 1 | 28 | 0 | 0 | 0 | 0 | 1.324829 | 3.895058 | 5.160286 | 3.732573 | 5.00631 | 24.87293 | 18.07232 |  | 0.0001259654 | [19 empty] | 6.264102 | -0.1808235
6593 | 2022/01/27 14:23:22 | 86727.962 | 3770.0005 | 1 | 28 | 0 | 0 | 0 | 0 | 1.324577 | 3.896338 | 5.161 | 3.736253 | 5.00631 | 24.88726 | 18.07232 |  | 0.0001171861 | [19 empty] | 6.269825 | -0.1937851
6594 | 2022/01/27 14:23:32 | 86737.963 | 3780.0015 | 1 | 28 | 0 | 0 | 0 | 0 | 1.324486 | 3.897933 | 5.162758 | 3.739932 | 5.00631 | 24.9016 | 18.07232 |  | 0.0001588914 |  | 2.72517 | [17 empty] | 6.232711 | -0.154506
6595 | 2022/01/27 14:23:42 | 86747.963 | 3790.0015 | 1 | 28 | 0 | 0 | 0 | 0 | 1.324234 | 3.89891 | 5.163069 | 3.74361 | 5.00631 | 24.91594 | 18.07232 |  | 0.0001020674 | [19 empty] | 6.347422 | 0.006083548
6596 | 2022/01/27 14:23:52 | 86757.9622 | 3800.0007 | 1 | 28 | 0 | 0 | 0 | 0 | 1.324287 | 3.900529 | 5.16542 | 3.747287 | 5.00631 | 24.93028 | 18.07232 |  |  |  |  | 0.3671604 | [16 empty] | 6.592751 | -0.001540482
6597 | 2022/01/27 14:24:02 | 86767.9624 | 3810.0009 | 1 | 28 | 0 | 0 | 0 | 0 | 1.32402 | 3.901825 | 5.166094 | 3.750967 | 5.00631 | 24.94464 | 18.07232 |  | 0.0001453427 | [19 empty] | 6.197921 | -0.1116198
6598 | 2022/01/27 14:24:12 | 86777.9624 | 3820.0009 | 1 | 28 | 0 | 0 | 0 | 0 | 1.324539 | 3.903172 | 5.169904 | 3.754645 | 5.00631 | 24.95899 | 18.07232 |  | 0.0001400966 |  | 2.777651 | [17 empty] | 6.613511 | -0.06636143
6599 | 2022/01/27 14:24:22 | 86787.9632 | 3830.0017 | 1 | 28 | 0 | 0 | 0 | 0 | 1.324333 | 3.904479 | 5.17083 | 3.758323 | 5.00631 | 24.97335 | 18.07232 |  | 0.0001439908 | [19 empty] | 6.757566 | -0.1501799
6600 | 2022/01/27 14:24:32 | 86797.9633 | 3840.0018 | 1 | 28 | 0 | 0 | 0 | 0 | 1.324791 | 3.905635 | 5.17415 | 3.762002 | 5.00631 | 24.98771 | 18.07232 |  | 0.0001058886 | [19 empty] | 6.471987 | -0.109303
6601 | 2022/01/27 14:24:42 | 86807.9627 | 3850.0012 | 1 | 28 | 0 | 0 | 0 | 0 | 1.324654 | 3.90695 | 5.175357 | 3.765682 | 5.00631 | 25.00209 | 18.07232 |  | 0.0001277346 |  | 2.744279 | [17 empty] | 6.844448 | 0.2002987
6602 | 2022/01/27 14:24:52 | 86817.962 | 3860.0005 | 1 | 28 | 0 | 0 | 0 | 0 | 1.32473 | 3.908165 | 5.177263 | 3.769359 | 5.00631 | 25.01646 | 18.07232 |  | 9.52593e-05 | [19 empty] | 6.587561 | -0.09940267
6603 | 2022/01/27 14:25:02 | 86827.9624 | 3870.0009 | 1 | 28 | 0 | 0 | 0 | 0 | 1.324486 | 3.909772 | 5.178438 | 3.773039 | 5.00631 | 25.03084 | 18.07232 |  | 0.0001590174 |  |  | 0.3628442 | [16 empty] | 6.264885 | -0.01520276
6604 | 2022/01/27 14:25:12 | 86837.9617 | 3880.0002 | 1 | 28 | 0 | 0 | 0 | 0 | 1.324501 | 3.910934 | 5.180036 | 3.776718 | 5.00631 | 25.04523 | 18.07232 |  | 0.0001606991 | [19 empty] | 6.291342 | -0.1678082
6605 | 2022/01/27 14:25:22 | 86847.9616 | 3890.0001 | 1 | 28 | 0 | 0 | 0 | 0 | 1.324478 | 3.912555 | 5.182093 | 3.780396 | 5.00631 | 25.05962 | 18.07232 |  | 0.0002081789 |  | 2.77466 | [17 empty] | 6.313162 | -0.1407656
6606 | 2022/01/27 14:25:32 | 86857.9625 | 3900.001 | 1 | 28 | 0 | 0 | 0 | 0 | 1.324409 | 3.913521 | 5.183102 | 3.784074 | 5.00631 | 25.07401 | 18.07232 |  | 9.911248e-05 | [19 empty] | 6.183124 | -0.1600218
6607 | 2022/01/27 14:25:42 | 86867.9619 | 3910.0004 | 1 | 28 | 0 | 0 | 0 | 0 | 1.324715 | 3.915277 | 5.186626 | 3.787754 | 5.00631 | 25.08841 | 18.07232 |  | 0.0001440822 | [19 empty] | 6.499737 | 0.03912419
6608 | 2022/01/27 14:25:52 | 86877.9621 | 3920.0006 | 1 | 28 | 0 | 0 | 0 | 0 | 1.324944 | 3.916295 | 5.188872 | 3.791431 | 5.00631 | 25.10281 | 18.07232 |  | 0.0001256022 | [19 empty] | 6.853219 | 0.1102731
6609 | 2022/01/27 14:26:02 | 86887.962 | 3930.0005 | 1 | 28 | 0 | 0 | 0 | 0 | 1.324699 | 3.91755 | 5.189575 | 3.795111 | 5.00631 | 25.11723 | 18.07232 |  | 0.0001048868 |  | 2.786005 | [17 empty] | 6.154423 | -0.05983055
6610 | 2022/01/27 14:26:12 | 86897.9629 | 3940.0014 | 1 | 28 | 0 | 0 | 0 | 0 | 1.3246 | 3.918936 | 5.191023 | 3.79879 | 5.00631 | 25.13165 | 18.07232 |  | 0.0001167695 | [19 empty] | 6.689746 | 0.1572293
6611 | 2022/01/27 14:26:22 | 86907.963 | 3950.0015 | 1 | 28 | 0 | 0 | 0 | 0 | 1.324402 | 3.92031 | 5.192066 | 3.802471 | 5.00631 | 25.14607 | 18.07232 |  | 0.000115945 |  |  | 0.3577065 | [16 empty] | 6.227517 | -0.1438403
6612 | 2022/01/27 14:26:32 | 86917.9616 | 3960.0001 | 1 | 28 | 0 | 0 | 0 | 0 | 1.324371 | 3.921469 | 5.19348 | 3.806148 | 5.00631 | 25.16049 | 18.07232 |  | 0.0001260475 | [19 empty] | 6.732148 | 0.0126797
6613 | 2022/01/27 14:26:42 | 86927.9616 | 3970.0001 | 1 | 28 | 0 | 0 | 0 | 0 | 1.324615 | 3.92307 | 5.196557 | 3.809827 | 5.00631 | 25.17492 | 18.07232 |  | 0.0001295447 |  | 2.840593 | [17 empty] | 6.128043 | -0.1948145
6614 | 2022/01/27 14:26:52 | 86937.9618 | 3980.0003 | 1 | 28 | 0 | 0 | 0 | 0 | 1.32473 | 3.924105 | 5.19838 | 3.813507 | 5.00631 | 25.18935 | 18.07232 |  | 0.0001236911 | [19 empty] | 6.631396 | 0.02730042
6615 | 2022/01/27 14:27:02 | 86947.9627 | 3990.0012 | 1 | 28 | 0 | 0 | 0 | 0 | 1.324516 | 3.925499 | 5.199386 | 3.817184 | 5.00631 | 25.20379 | 18.07232 |  | 0.0001485611 | [19 empty] | 6.743579 | 0.08880347
6616 | 2022/01/27 14:27:12 | 86957.9622 | 4000.0007 | 1 | 28 | 0 | 0 | 0 | 0 | 1.324593 | 3.926665 | 5.201233 | 3.820864 | 5.00631 | 25.21824 | 18.07232 |  | 8.621341e-05 | [19 empty] | 6.454881 | -0.02597988
6617 | 2022/01/27 14:27:22 | 86967.9636 | 4010.0021 | 1 | 28 | 0 | 0 | 0 | 0 | 1.324768 | 3.927945 | 5.203616 | 3.824543 | 5.00631 | 25.23269 | 18.07232 |  | 0.0001474082 |  | 2.847452 | [17 empty] | 6.103377 | -0.153836
6618 | 2022/01/27 14:27:32 | 86977.9622 | 4020.0007 | 1 | 28 | 0 | 0 | 0 | 0 | 1.324219 | 3.92941 | 5.203399 | 3.828221 | 5.00631 | 25.24713 | 18.07232 |  | 0.0001117505 | [19 empty] | 6.518564 | 0.1220718
6619 | 2022/01/27 14:27:42 | 86987.9616 | 4030.0001 | 1 | 28 | 0 | 0 | 0 | 0 | 1.324692 | 3.930571 | 5.206796 | 3.8319 | 5.00631 | 25.26159 | 18.07232 |  | 0.0001084626 |  |  | 0.3492143 | [16 empty] | 6.694536 | 0.2046984
6620 | 2022/01/27 14:27:52 | 86997.963 | 4040.0015 | 1 | 28 | 0 | 0 | 0 | 0 | 1.324829 | 3.931846 | 5.209024 | 3.835579 | 5.00631 | 25.27605 | 18.07232 |  | 7.641596e-05 | [19 empty] | 6.663556 | 0.1436296
6621 | 2022/01/27 14:28:02 | 87007.9618 | 4050.0003 | 1 | 28 | 0 | 0 | 0 | 0 | 1.324554 | 3.932924 | 5.20937 | 3.839256 | 5.00631 | 25.29052 | 18.07232 |  | 8.830702e-05 |  | 2.885631 | [17 empty] | 6.343389 | -0.1229003
6622 | 2022/01/27 14:28:12 | 87017.9627 | 4060.0012 | 1 | 28 | 0 | 0 | 0 | 0 | 1.325035 | 3.934648 | 5.213546 | 3.842936 | 5.00631 | 25.30499 | 18.07232 |  | 0.0001829327 | [19 empty] | 6.281894 | -0.1044378
6623 | 2022/01/27 14:28:22 | 87027.9622 | 4070.0007 | 1 | 28 | 0 | 0 | 0 | 0 | 1.324905 | 3.935721 | 5.214456 | 3.846615 | 5.00631 | 25.31947 | 18.07232 |  | 8.895063e-05 | [19 empty] | 6.390637 | 0.04594922
6624 | 2022/01/27 14:28:32 | 87037.963 | 4080.0015 | 1 | 28 | 0 | 0 | 0 | 0 | 1.324669 | 3.937021 | 5.21525 | 3.850295 | 5.00631 | 25.33395 | 18.07232 |  | 0.0001929023 | [19 empty] | 6.603139 | -0.05096614
6625 | 2022/01/27 14:28:42 | 87047.9615 | 4090 | 1 | 28 | 0 | 0 | 0 | 0 | 1.323792 | 3.93801 | 5.213106 | 3.853971 | 5.00631 | 25.34843 | 18.07232 |  | 9.277289e-05 |  | 2.88399 | [17 empty] | 6.333677 | -0.046947
6626 | 2022/01/27 14:28:52 | 87057.9625 | 4100.001 | 1 | 28 | 0 | 0 | 0 | 0 | 1.324219 | 3.939347 | 5.216558 | 3.857651 | 5.00631 | 25.36292 | 18.07232 |  | 9.776145e-05 | [19 empty] | 6.12883 | -0.1210478
6627 | 2022/01/27 14:29:02 | 87067.9624 | 4110.0009 | 1 | 28 | 0 | 0 | 0 | 0 | 1.324905 | 3.940721 | 5.221081 | 3.86133 | 5.00631 | 25.37742 | 18.07232 |  | 0.0001173401 |  |  | 0.3478765 | [16 empty] | 6.650704 | 0.1286811
6628 | 2022/01/27 14:29:12 | 87077.9618 | 4120.0003 | 1 | 28 | 0 | 0 | 0 | 0 | 1.323944 | 3.942126 | 5.219154 | 3.865007 | 5.00631 | 25.39191 | 18.07232 |  | 9.820599e-05 | [19 empty] | 6.569005 | 0.06628066
6629 | 2022/01/27 14:29:22 | 87087.9627 | 4130.0012 | 1 | 28 | 0 | 0 | 0 | 0 | 1.324478 | 3.943022 | 5.222446 | 3.868685 | 5.00631 | 25.40641 | 18.07232 |  | 0.000145091 |  | 2.90091 | [17 empty] | 6.195569 | -0.03379524
6630 | 2022/01/27 14:29:32 | 87097.9619 | 4140.0004 | 1 | 28 | 0 | 0 | 0 | 0 | 1.324364 | 3.944608 | 5.224097 | 3.872365 | 5.00631 | 25.42093 | 18.07232 |  | 0.0001432323 | [19 empty] | 6.031198 | -0.04077524
6631 | 2022/01/27 14:29:42 | 87107.9629 | 4150.0014 | 1 | 28 | 0 | 0 | 0 | 0 | 1.324524 | 3.945705 | 5.226181 | 3.876044 | 5.00631 | 25.43544 | 18.07232 | [21 empty] | 6.328217 | 0.01504898
6632 | 2022/01/27 14:29:52 | 87117.9623 | 4160.0008 | 1 | 28 | 0 | 0 | 0 | 0 | 1.324516 | 3.946992 | 5.227854 | 3.879721 | 5.00631 | 25.44995 | 18.07232 |  | 0.0001581533 | [19 empty] | 6.384519 | -0.07781446
6633 | 2022/01/27 14:30:02 | 87127.9625 | 4170.001 | 1 | 28 | 0 | 0 | 0 | 0 | 1.324524 | 3.948415 | 5.22977 | 3.8834 | 5.00631 | 25.46448 | 18.07232 |  | 0.0001149011 |  | 2.973918 | [17 empty] | 6.604556 | 0.007945299
6634 | 2022/01/27 14:30:12 | 87137.9626 | 4180.0011 | 1 | 28 | 0 | 0 | 0 | 0 | 1.324158 | 3.949471 | 5.229724 | 3.88708 | 5.00631 | 25.479 | 18.07232 |  | 8.104557e-05 | [19 empty] | 6.124679 | -0.1370716
6635 | 2022/01/27 14:30:22 | 87147.9618 | 4190.0003 | 1 | 28 | 0 | 0 | 0 | 0 | 1.324539 | 3.950818 | 5.233013 | 3.890756 | 5.00631 | 25.49353 | 18.07232 |  | 0.0001168994 |  |  | 0.3418069 | [16 empty] | 6.31667 | 0.02857983
6636 | 2022/01/27 14:30:32 | 87157.9621 | 4200.0006 | 1 | 28 | 0 | 0 | 0 | 0 | 1.325111 | 3.951761 | 5.236522 | 3.894435 | 5.00631 | 25.50806 | 18.07232 |  | 9.623139e-05 | [19 empty] | 6.568487 | -0.003606677
6637 | 2022/01/27 14:30:42 | 87167.9629 | 4210.0014 | 1 | 28 | 0 | 0 | 0 | 0 | 1.324211 | 3.953279 | 5.234976 | 3.898114 | 5.00631 | 25.5226 | 18.07232 |  |  |  | 2.889621 | [17 empty] | 6.611432 | 0.176653
6638 | 2022/01/27 14:30:52 | 87177.9622 | 4220.0007 | 1 | 28 | 0 | 0 | 0 | 0 | 1.324959 | 3.954207 | 5.239162 | 3.901791 | 5.00631 | 25.53714 | 18.07232 |  | 8.699447e-05 | [19 empty] | 6.398794 | 0.1149741
6639 | 2022/01/27 14:31:02 | 87187.9629 | 4230.0014 | 1 | 28 | 0 | 0 | 0 | 0 | 1.323868 | 3.955801 | 5.236958 | 3.90547 | 5.00631 | 25.55169 | 18.07232 |  | 0.0001068596 | [19 empty] | 6.001972 | -0.1655284
6640 | 2022/01/27 14:31:12 | 87197.9623 | 4240.0008 | 1 | 28 | 0 | 0 | 0 | 0 | 1.325043 | 3.956983 | 5.243173 | 3.909149 | 5.00631 | 25.56625 | 18.07232 |  | 0.0001052349 | [19 empty] | 6.220495 | -0.05271643
6641 | 2022/01/27 14:31:22 | 87207.9624 | 4250.0009 | 1 | 28 | 0 | 0 | 0 | 0 | 1.324638 | 3.958342 | 5.24337 | 3.912825 | 5.00631 | 25.5808 | 18.07232 |  | 0.0001038421 |  | 3.044218 | [17 empty] | 6.597573 | 0.04288703
6642 | 2022/01/27 14:31:32 | 87217.9626 | 4260.0011 | 1 | 28 | 0 | 0 | 0 | 0 | 1.324959 | 3.959201 | 5.245779 | 3.916504 | 5.00631 | 25.59536 | 18.07232 |  | 0.000150182 | [19 empty] | 6.405951 | -0.07851392
6643 | 2022/01/27 14:31:42 | 87227.9618 | 4270.0003 | 1 | 28 | 0 | 0 | 0 | 0 | 1.324814 | 3.960807 | 5.247333 | 3.920184 | 5.00631 | 25.60993 | 18.07232 |  | 0.0001617752 |  |  | 0.3363332 | [16 empty] | 6.157535 | -0.09928256
6644 | 2022/01/27 14:31:52 | 87237.9627 | 4280.0012 | 1 | 28 | 0 | 0 | 0 | 0 | 1.324463 | 3.961874 | 5.247356 | 3.923862 | 5.00631 | 25.6245 | 18.07232 |  | 0.0001222359 | [19 empty] | 6.212577 | 0.1028389
6645 | 2022/01/27 14:32:02 | 87247.9622 | 4290.0007 | 1 | 28 | 0 | 0 | 0 | 0 | 1.32431 | 3.96308 | 5.248346 | 3.927539 | 5.00631 | 25.63907 | 18.07232 |  | 0.0001047318 |  | 2.946997 | [17 empty] | 6.624382 | 0.04283875
6646 | 2022/01/27 14:32:12 | 87257.9616 | 4300.0001 | 1 | 28 | 0 | 0 | 0 | 0 | 1.324387 | 3.964212 | 5.250151 | 3.931219 | 5.00631 | 25.65366 | 18.07232 |  | 9.781482e-05 | [19 empty] | 6.591186 | 0.1494348
6647 | 2022/01/27 14:32:22 | 87267.9615 | 4310 | 1 | 28 | 0 | 0 | 0 | 0 | 1.324776 | 3.965734 | 5.253709 | 3.934896 | 5.00631 | 25.66824 | 18.07232 |  | 9.282205e-05 | [19 empty] | 6.189864 | -0.1820004
6648 | 2022/01/27 14:32:32 | 87277.9626 | 4320.0011 | 1 | 28 | 0 | 0 | 0 | 0 | 1.32431 | 3.966788 | 5.253257 | 3.938576 | 5.00631 | 25.68283 | 18.07232 |  | 9.744519e-05 | [19 empty] | 6.032615 | -0.07071674
6649 | 2022/01/27 14:32:42 | 87287.9632 | 4330.0017 | 1 | 28 | 0 | 0 | 0 | 0 | 1.324615 | 3.967731 | 5.255716 | 3.942255 | 5.00631 | 25.69743 | 18.07232 |  | 0.0001112126 |  | 3.066895 | [17 empty] | 6.368695 | 0.03389776
6650 | 2022/01/27 14:32:52 | 87297.9626 | 4340.0011 | 1 | 28 | 0 | 0 | 0 | 0 | 1.324249 | 3.969234 | 5.256254 | 3.945934 | 5.00631 | 25.71203 | 18.07232 |  | 0.000116188 | [19 empty] | 6.54918 | -0.0890559
6651 | 2022/01/27 14:33:02 | 87307.962 | 4350.0005 | 1 | 28 | 0 | 0 | 0 | 0 | 1.324554 | 3.970301 | 5.258878 | 3.949611 | 5.00631 | 25.72663 | 18.07232 |  | 0.0001224286 |  |  | 0.3295603 | [16 empty] | 6.10718 | -0.02339602
6652 | 2022/01/27 14:33:12 | 87317.9619 | 4360.0004 | 1 | 28 | 0 | 0 | 0 | 0 | 1.324104 | 3.971607 | 5.258821 | 3.95329 | 5.00631 | 25.74123 | 18.07232 |  | 0.0001290715 | [19 empty] | 6.165043 | -0.1094607
6653 | 2022/01/27 14:33:22 | 87327.9636 | 4370.0021 | 1 | 28 | 0 | 0 | 0 | 0 | 1.324326 | 3.972762 | 5.261232 | 3.956968 | 5.00631 | 25.75584 | 18.07232 |  | 0.0001725708 |  | 3.088928 | [17 empty] | 6.540229 | 0.05101085
6654 | 2022/01/27 14:33:32 | 87337.9616 | 4380.0001 | 1 | 28 | 0 | 0 | 0 | 0 | 1.324791 | 3.97404 | 5.264772 | 3.960645 | 5.00631 | 25.77046 | 18.07232 |  | 0.0001189693 | [19 empty] | 6.582376 | 0.01142293
6655 | 2022/01/27 14:33:42 | 87347.9624 | 4390.0009 | 1 | 28 | 0 | 0 | 0 | 0 | 1.324196 | 3.975063 | 5.263763 | 3.964324 | 5.00631 | 25.78508 | 18.07232 | [21 empty] | 6.253342 | -0.05312145
6656 | 2022/01/27 14:33:52 | 87357.9618 | 4400.0003 | 1 | 28 | 0 | 0 | 0 | 0 | 1.324539 | 3.976425 | 5.26693 | 3.968004 | 5.00631 | 25.79971 | 18.07232 |  | 0.0001725014 | [19 empty] | 6.108465 | -0.1197541
6657 | 2022/01/27 14:34:02 | 87367.9626 | 4410.0011 | 1 | 28 | 0 | 0 | 0 | 0 | 1.324333 | 3.977534 | 5.26758 | 3.971682 | 5.00631 | 25.81434 | 18.07232 |  | 0.0001629469 |  | 3.014081 | [17 empty] | 6.642413 | 0.09948313
6658 | 2022/01/27 14:34:12 | 87377.962 | 4420.0005 | 1 | 28 | 0 | 0 | 0 | 0 | 1.324135 | 3.978956 | 5.268675 | 3.975359 | 5.00631 | 25.82896 | 18.07232 |  | 0.0001030287 | [19 empty] | 6.007157 | -0.1906174
6659 | 2022/01/27 14:34:22 | 87387.962 | 4430.0005 | 1 | 28 | 0 | 0 | 0 | 0 | 1.324272 | 3.979568 | 5.27003 | 3.979039 | 5.00631 | 25.84361 | 18.07232 |  | 0.0001080714 |  |  | 0.3271702 | [16 empty] | 6.571218 | 0.1032174
6660 | 2022/01/27 14:34:32 | 87397.9629 | 4440.0014 | 1 | 28 | 0 | 0 | 0 | 0 | 1.324814 | 3.981296 | 5.274477 | 3.982718 | 5.00631 | 25.85825 | 18.07232 |  | 0.0001781213 | [19 empty] | 6.149376 | 0.04269183
6661 | 2022/01/27 14:34:42 | 87407.9623 | 4450.0008 | 1 | 28 | 0 | 0 | 0 | 0 | 1.324631 | 3.982256 | 5.27502 | 3.986395 | 5.00631 | 25.87289 | 18.07232 |  | 8.600742e-05 |  | 3.034757 | [17 empty] | 6.143631 | -0.06603181
6662 | 2022/01/27 14:34:52 | 87417.9615 | 4460 | 1 | 28 | 0 | 0 | 0 | 0 | 1.324539 | 3.98369 | 5.276553 | 3.990074 | 5.00631 | 25.88755 | 18.07232 |  | 9.029728e-05 | [19 empty] | 6.58186 | 0.1251647
6663 | 2022/01/27 14:35:02 | 87427.9617 | 4470.0002 | 1 | 28 | 0 | 0 | 0 | 0 | 1.32489 | 3.984696 | 5.279284 | 3.993753 | 5.00631 | 25.9022 | 18.07232 |  | 0.0003179062 | [19 empty] | 6.229589 | 0.1031959
6664 | 2022/01/27 14:35:12 | 87437.9627 | 4480.0012 | 1 | 28 | 0 | 0 | 0 | 0 | 1.324287 | 3.985915 | 5.278495 | 3.99743 | 5.00631 | 25.91686 | 18.07232 |  | 0.000147582 | [19 empty] | 5.957172 | -0.1747108
6665 | 2022/01/27 14:35:22 | 87447.9621 | 4490.0006 | 1 | 28 | 0 | 0 | 0 | 0 | 1.324921 | 3.987326 | 5.282892 | 4.001109 | 5.00631 | 25.93152 | 18.07232 |  | 8.591954e-05 | [19 empty] | 6.674475 | 0.1478934
6666 | 2022/01/27 14:35:32 | 87457.963 | 4500.0015 | 1 | 28 | 0 | 0 | 0 | 0 | 1.324669 | 3.988219 | 5.28307 | 4.004789 | 5.00631 | 25.9462 | 18.07232 |  | 9.871582e-05 |  | 3.10827 | [17 empty] | 6.180112 | 0.0867191
6667 | 2022/01/27 14:35:42 | 87467.9629 | 4510.0014 | 1 | 28 | 0 | 0 | 0 | 0 | 1.324333 | 3.989755 | 5.283764 | 4.008468 | 5.00631 | 25.96087 | 18.07232 |  | 0.0001296159 | [19 empty] | 6.153792 | -0.1243997
6668 | 2022/01/27 14:35:52 | 87477.9632 | 4520.0017 | 1 | 28 | 0 | 0 | 0 | 0 | 1.324409 | 3.990514 | 5.285073 | 4.012144 | 5.00631 | 25.97554 | 18.07232 |  | 0.000146242 |  |  | 0.3293132 | [16 empty] | 6.012763 | -0.1459482
6669 | 2022/01/27 14:36:02 | 87487.9625 | 4530.001 | 1 | 28 | 0 | 0 | 0 | 0 | 1.324593 | 3.991852 | 5.287579 | 4.015823 | 5.00631 | 25.99022 | 18.07232 |  | 0.0001108556 | [19 empty] | 6.062887 | -0.1389444
6670 | 2022/01/27 14:36:12 | 87497.9624 | 4540.0009 | 1 | 28 | 0 | 0 | 0 | 0 | 1.324272 | 3.992934 | 5.287731 | 4.019502 | 5.00631 | 26.00492 | 18.07232 |  | 0.000115246 |  | 3.03422 | [17 empty] | 6.242691 | -0.004019737
6671 | 2022/01/27 14:36:22 | 87507.9616 | 4550.0001 | 1 | 28 | 0 | 0 | 0 | 0 | 1.3246 | 3.994384 | 5.290961 | 4.023179 | 5.00631 | 26.0196 | 18.07232 |  | 9.623e-05 | [19 empty] | 6.586005 | 0.1299477
6672 | 2022/01/27 14:36:32 | 87517.9618 | 4560.0003 | 1 | 28 | 0 | 0 | 0 | 0 | 1.3246 | 3.995256 | 5.292116 | 4.026858 | 5.00631 | 26.0343 | 18.07232 |  | 8.285708e-05 | [19 empty] | 6.072492 | 0.01781225
6673 | 2022/01/27 14:36:42 | 87527.9628 | 4570.0013 | 1 | 28 | 0 | 0 | 0 | 0 | 1.324211 | 3.996763 | 5.292558 | 4.030538 | 5.00631 | 26.049 | 18.07232 |  | 0.0001514427 | [19 empty] | 6.557847 | 0.1668474
6674 | 2022/01/27 14:36:52 | 87537.9622 | 4580.0007 | 1 | 28 | 0 | 0 | 0 | 0 | 1.325172 | 3.997682 | 5.297616 | 4.034214 | 5.00631 | 26.0637 | 18.07232 |  | 0.0001002395 |  | 3.129361 | [17 empty] | 6.171433 | -0.1658094
6675 | 2022/01/27 14:37:02 | 87547.9615 | 4590 | 1 | 28 | 0 | 0 | 0 | 0 | 1.323944 | 3.999148 | 5.294648 | 4.037893 | 5.00631 | 26.07841 | 18.07232 |  | 0.0001110339 | [19 empty] | 5.934582 | -0.1369983
6676 | 2022/01/27 14:37:12 | 87557.9616 | 4600.0001 | 1 | 28 | 0 | 0 | 0 | 0 | 1.324425 | 4.000153 | 5.297903 | 4.041573 | 5.00631 | 26.09312 | 18.07232 |  | 0.0001368416 |  |  | 0.3221581 | [16 empty] | 6.385038 | 0.08140385
6677 | 2022/01/27 14:37:22 | 87567.9623 | 4610.0008 | 1 | 28 | 0 | 0 | 0 | 0 | 1.325172 | 4.001597 | 5.302804 | 4.04525 | 5.00631 | 26.10784 | 18.07232 |  | 0.0001110155 | [19 empty] | 6.570838 | 0.004344285
6678 | 2022/01/27 14:37:32 | 87577.9617 | 4620.0002 | 1 | 28 | 0 | 0 | 0 | 0 | 1.32431 | 4.00259 | 5.30067 | 4.048929 | 5.00631 | 26.12256 | 18.07232 |  | 0.0001110996 |  | 3.101048 | [17 empty] | 6.240241 | 0.08784354
6679 | 2022/01/27 14:37:42 | 87587.9618 | 4630.0003 | 1 | 28 | 0 | 0 | 0 | 0 | 1.32402 | 4.003876 | 5.301212 | 4.052608 | 5.00631 | 26.13729 | 18.07232 |  | 0.0001198257 | [19 empty] | 5.981734 | -0.1876581
6680 | 2022/01/27 14:37:52 | 87597.9621 | 4640.0006 | 1 | 28 | 0 | 0 | 0 | 0 | 1.324852 | 4.004833 | 5.305811 | 4.056285 | 5.00631 | 26.15201 | 18.07232 |  | 0.0001042885 | [19 empty] | 5.846907 | -0.03466576
6681 | 2022/01/27 14:38:02 | 87607.9615 | 4650 | 1 | 28 | 0 | 0 | 0 | 0 | 1.324516 | 4.006239 | 5.306328 | 4.059964 | 5.00631 | 26.16675 | 18.07232 |  | 0.0001078183 | [19 empty] | 5.863136 | -0.1376358
6682 | 2022/01/27 14:38:12 | 87617.9629 | 4660.0014 | 1 | 28 | 0 | 0 | 0 | 0 | 1.324539 | 4.007273 | 5.307789 | 4.063643 | 5.00631 | 26.18149 | 18.07232 |  | 0.0001378277 | [19 empty] | 5.862755 | 0.1455134
6683 | 2022/01/27 14:38:22 | 87627.9623 | 4670.0008 | 1 | 28 | 0 | 0 | 0 | 0 | 1.324104 | 4.008604 | 5.307809 | 4.067322 | 5.00631 | 26.19623 | 18.07232 |  | 0.0001052367 |  | 3.058482 | [17 empty] | 5.894172 | -0.01844406
6684 | 2022/01/27 14:38:32 | 87637.9624 | 4680.0009 | 1 | 28 | 0 | 0 | 0 | 0 | 1.324181 | 4.009706 | 5.309577 | 4.070999 | 5.00631 | 26.21098 | 18.07232 |  | 7.610113e-05 | [19 empty] | 6.647977 | 0.219197
6685 | 2022/01/27 14:38:42 | 87647.9618 | 4690.0003 | 1 | 28 | 0 | 0 | 0 | 0 | 1.324692 | 4.010826 | 5.313109 | 4.074678 | 5.00631 | 26.22573 | 18.07232 |  | 0.0001617091 |  |  | 0.3206464 | [16 empty] | 6.107946 | -0.1887751
6686 | 2022/01/27 14:38:52 | 87657.9627 | 4700.0012 | 1 | 28 | 0 | 0 | 0 | 0 | 1.324371 | 4.012303 | 5.313778 | 4.078357 | 5.00631 | 26.24049 | 18.07232 |  | 0.000160071 | [19 empty] | 6.025213 | -0.1405895
6687 | 2022/01/27 14:39:02 | 87667.962 | 4710.0005 | 1 | 28 | 0 | 0 | 0 | 0 | 1.324448 | 4.013406 | 5.315548 | 4.082033 | 5.00631 | 26.25524 | 18.07232 |  | 0.0001288029 |  | 3.027704 | [17 empty] | 6.595231 | 0.2099445
6688 | 2022/01/27 14:39:12 | 87677.962 | 4720.0005 | 1 | 28 | 0 | 0 | 0 | 0 | 1.324333 | 4.014544 | 5.316593 | 4.085712 | 5.00631 | 26.27001 | 18.07232 |  | 9.190351e-05 | [19 empty] | 6.102998 | -0.1546159
6689 | 2022/01/27 14:39:22 | 87687.9621 | 4730.0006 | 1 | 28 | 0 | 0 | 0 | 0 | 1.324562 | 4.015745 | 5.319103 | 4.08939 | 5.00631 | 26.28477 | 18.07232 |  | 8.758157e-05 | [19 empty] | 6.001209 | -0.1645893
6690 | 2022/01/27 14:39:32 | 87697.9616 | 4740.0001 | 1 | 28 | 0 | 0 | 0 | 0 | 1.324409 | 4.017108 | 5.320294 | 4.093067 | 5.00631 | 26.29954 | 18.07232 |  | 0.0001076157 | [19 empty] | 6.100162 | -0.02267241
6691 | 2022/01/27 14:39:42 | 87707.9624 | 4750.0009 | 1 | 28 | 0 | 0 | 0 | 0 | 1.324326 | 4.01795 | 5.321076 | 4.096745 | 5.00631 | 26.31432 | 18.07232 |  | 0.0001242348 |  | 3.16276 | [17 empty] | 6.337311 | 0.16312
6692 | 2022/01/27 14:39:52 | 87717.9618 | 4760.0003 | 1 | 28 | 0 | 0 | 0 | 0 | 1.324486 | 4.019465 | 5.323725 | 4.100424 | 5.00631 | 26.32911 | 18.07232 |  | 0.0001044052 | [19 empty] | 6.2615 | -0.09983122
6693 | 2022/01/27 14:40:02 | 87727.9619 | 4770.0004 | 1 | 28 | 0 | 0 | 0 | 0 | 1.324638 | 4.020529 | 5.325745 | 4.1041 | 5.00631 | 26.34388 | 18.07232 |  | 0.0001182104 |  |  | 0.3289298 | [16 empty] | 6.604696 | 0.2262235
6694 | 2022/01/27 14:40:12 | 87737.9628 | 4780.0013 | 1 | 28 | 0 | 0 | 0 | 0 | 1.324486 | 4.022028 | 5.32712 | 4.10778 | 5.00631 | 26.35868 | 18.07232 |  | 7.507255e-05 | [19 empty] | 6.5773 | -0.01707673
6695 | 2022/01/27 14:40:22 | 87747.962 | 4790.0005 | 1 | 28 | 0 | 0 | 0 | 0 | 1.324387 | 4.022899 | 5.327875 | 4.111458 | 5.00631 | 26.37347 | 18.07232 |  | 0.0001564984 |  | 3.01572 | [17 empty] | 6.290061 | 0.1067516
6696 | 2022/01/27 14:40:32 | 87757.9621 | 4800.0006 | 1 | 28 | 0 | 0 | 0 | 0 | 1.324501 | 4.024279 | 5.330162 | 4.115136 | 5.00631 | 26.38827 | 18.07232 |  | 9.958191e-05 | [19 empty] | 5.951985 | -0.175437
6697 | 2022/01/27 14:40:42 | 87767.9624 | 4810.0009 | 1 | 28 | 0 | 0 | 0 | 0 | 1.323997 | 4.025366 | 5.329573 | 4.118813 | 5.00631 | 26.40307 | 18.07232 |  | 0.0001071999 | [19 empty] | 6.386736 | -0.06736487
6698 | 2022/01/27 14:40:52 | 87777.9625 | 4820.001 | 1 | 28 | 0 | 0 | 0 | 0 | 1.324364 | 4.026815 | 5.332969 | 4.122491 | 5.00631 | 26.41788 | 18.07232 |  | 0.0001066362 | [19 empty] | 5.95067 | -0.1510334
6699 | 2022/01/27 14:41:02 | 87787.9617 | 4830.0002 | 1 | 28 | 0 | 0 | 0 | 0 | 1.324097 | 4.02799 | 5.333449 | 4.126171 | 5.00631 | 26.4327 | 18.07232 |  | 0.0001267927 |  | 2.904479 | [17 empty] | 6.41217 | 0.1119953
6700 | 2022/01/27 14:41:12 | 87797.9617 | 4840.0002 | 1 | 28 | 0 | 0 | 0 | 0 | 1.324425 | 4.029015 | 5.336128 | 4.129848 | 5.00631 | 26.44751 | 18.07232 |  | 9.388612e-05 | [19 empty] | 6.597928 | 0.01196533
6701 | 2022/01/27 14:41:22 | 87807.9626 | 4850.0011 | 1 | 28 | 0 | 0 | 0 | 0 | 1.324677 | 4.030342 | 5.338901 | 4.133526 | 5.00631 | 26.46234 | 18.07232 |  | 9.493051e-05 |  |  | 0.3371111 | [16 empty] | 6.427377 | 0.1599658
6702 | 2022/01/27 14:41:32 | 87817.9621 | 4860.0006 | 1 | 28 | 0 | 0 | 0 | 0 | 1.324806 | 4.031667 | 5.341177 | 4.137206 | 5.00631 | 26.47717 | 18.07232 |  | 9.814815e-05 | [19 empty] | 5.9112 | -0.1888761
6703 | 2022/01/27 14:41:42 | 87827.9621 | 4870.0006 | 1 | 28 | 0 | 0 | 0 | 0 | 1.32431 | 4.032776 | 5.340646 | 4.140882 | 5.00631 | 26.49199 | 18.07232 |  | 0.0001316152 |  | 2.915146 | [17 empty] | 5.920537 | -0.01171529
6704 | 2022/01/27 14:41:52 | 87837.9623 | 4880.0008 | 1 | 28 | 0 | 0 | 0 | 0 | 1.324959 | 4.034123 | 5.345048 | 4.144561 | 5.00631 | 26.50683 | 18.07232 |  | 9.501737e-05 | [19 empty] | 6.258768 | -0.1142231
6705 | 2022/01/27 14:42:02 | 87847.9623 | 4890.0008 | 1 | 28 | 0 | 0 | 0 | 0 | 1.324554 | 4.035522 | 5.345267 | 4.148241 | 5.00631 | 26.52168 | 18.07232 |  | 0.0001328206 | [19 empty] | 6.528044 | 0.1949164
6706 | 2022/01/27 14:42:12 | 87857.9624 | 4900.0009 | 1 | 28 | 0 | 0 | 0 | 0 | 1.324425 | 4.036551 | 5.346109 | 4.15192 | 5.00631 | 26.53653 | 18.07232 |  | 0.0001454466 | [19 empty] | 6.506093 | -0.04824698
6707 | 2022/01/27 14:42:22 | 87867.9618 | 4910.0003 | 1 | 28 | 0 | 0 | 0 | 0 | 1.324692 | 4.038141 | 5.349293 | 4.155596 | 5.00631 | 26.55137 | 18.07232 |  | 9.810373e-05 |  | 3.007033 | [17 empty] | 6.166627 | 0.0782007
6708 | 2022/01/27 14:42:32 | 87877.9619 | 4920.0004 | 1 | 28 | 0 | 0 | 0 | 0 | 1.324699 | 4.039235 | 5.350771 | 4.159275 | 5.00631 | 26.56623 | 18.07232 |  | 0.0001102849 | [19 empty] | 6.069909 | -0.1352605
6709 | 2022/01/27 14:42:42 | 87887.962 | 4930.0005 | 1 | 28 | 0 | 0 | 0 | 0 | 1.324257 | 4.040726 | 5.35096 | 4.162953 | 5.00631 | 26.58109 | 18.07232 |  |  |  |  | 0.3375224 | [16 empty] | 6.180011 | -0.181267
6710 | 2022/01/27 14:42:52 | 87897.9629 | 4940.0014 | 1 | 28 | 0 | 0 | 0 | 0 | 1.324692 | 4.041776 | 5.354108 | 4.16663 | 5.00631 | 26.59595 | 18.07232 |  | 0.0002003734 | [19 empty] | 6.474063 | 0.1730061
6711 | 2022/01/27 14:43:02 | 87907.9622 | 4950.0007 | 1 | 28 | 0 | 0 | 0 | 0 | 1.324333 | 4.043226 | 5.354578 | 4.170309 | 5.00631 | 26.61082 | 18.07232 |  | 0.0001493942 |  | 2.833175 | [17 empty] | 6.534634 | 0.171203
6712 | 2022/01/27 14:43:12 | 87917.9638 | 4960.0023 | 1 | 28 | 0 | 0 | 0 | 0 | 1.324211 | 4.044309 | 5.355518 | 4.173988 | 5.00631 | 26.6257 | 18.07232 |  | 0.0001690883 | [19 empty] | 6.083805 | -0.1307791
6713 | 2022/01/27 14:43:22 | 87927.9617 | 4970.0002 | 1 | 28 | 0 | 0 | 0 | 0 | 1.324249 | 4.045873 | 5.357743 | 4.177665 | 5.00631 | 26.64057 | 18.07232 |  | 0.0001257514 | [19 empty] | 5.897811 | -0.1504478
6714 | 2022/01/27 14:43:32 | 87937.9616 | 4980.0001 | 1 | 28 | 0 | 0 | 0 | 0 | 1.324669 | 4.04693 | 5.360843 | 4.181344 | 5.00631 | 26.65546 | 18.07232 |  | 0.0001256811 | [19 empty] | 6.418023 | 0.1780301
6715 | 2022/01/27 14:43:42 | 87947.9627 | 4990.0012 | 1 | 28 | 0 | 0 | 0 | 0 | 1.32402 | 4.048539 | 5.360347 | 4.185022 | 5.00631 | 26.67035 | 18.07232 |  | 0.0001178834 |  | 2.842797 | [17 empty] | 5.807535 | -0.0549069
6716 | 2022/01/27 14:43:52 | 87957.9628 | 5000.0013 | 1 | 28 | 0 | 0 | 0 | 0 | 1.324883 | 4.049684 | 5.365357 | 4.188702 | 5.00631 | 26.68525 | 18.07232 |  | 0.0001055672 | [19 empty] | 6.432428 | 0.1488408
6717 | 2022/01/27 14:44:02 | 87967.9615 | 5010 | 1 | 28 | 0 | 0 | 0 | 0 | 1.324654 | 4.051352 | 5.36664 | 4.192379 | 5.00631 | 26.70014 | 18.07232 |  | 0.0002081719 |  |  | 0.3588211 | [16 empty] | 6.120912 | -0.06312072
6718 | 2022/01/27 14:44:12 | 87977.9621 | 5020.0006 | 1 | 28 | 0 | 0 | 0 | 0 | 1.32412 | 4.052634 | 5.366174 | 4.196058 | 5.00631 | 26.71505 | 18.07232 |  | 0.0001462151 | [19 empty] | 6.080142 | -0.1240107
6719 | 2022/01/27 14:44:22 | 87987.9632 | 5030.0017 | 1 | 28 | 0 | 0 | 0 | 0 | 1.324699 | 4.053792 | 5.370054 | 4.199737 | 5.00631 | 26.72996 | 18.07232 |  | 0.0003563755 |  | 2.766146 | [17 empty] | 6.216349 | -0.1017743
6720 | 2022/01/27 14:44:32 | 87997.9624 | 5040.0009 | 1 | 28 | 0 | 0 | 0 | 0 | 1.324593 | 4.055196 | 5.371484 | 4.203414 | 5.00631 | 26.74487 | 18.07232 |  | 0.000117564 | [19 empty] | 6.555915 | 0.2037457
6721 | 2022/01/27 14:44:42 | 88007.9625 | 5050.001 | 1 | 28 | 0 | 0 | 0 | 0 | 1.324615 | 4.056476 | 5.373269 | 4.207094 | 5.00631 | 26.75979 | 18.07232 |  | 0.0001183456 | [19 empty] | 6.540611 | 0.0711444
6722 | 2022/01/27 14:44:52 | 88017.9626 | 5060.0011 | 1 | 28 | 0 | 0 | 0 | 0 | 1.324524 | 4.057974 | 5.374884 | 4.210773 | 5.00631 | 26.77472 | 18.07232 |  | 0.0001155382 |  | 2.649924 | [17 empty] | 6.522578 | 0.107182
6723 | 2022/01/27 14:45:02 | 88027.962 | 5070.0005 | 1 | 28 | 0 | 0 | 0 | 0 | 1.324448 | 4.059192 | 5.376189 | 4.21445 | 5.00631 | 26.78964 | 18.07232 |  | 0.000122996 | [19 empty] | 6.627629 | 0.2250209
6724 | 2022/01/27 14:45:12 | 88037.9623 | 5080.0008 | 1 | 28 | 0 | 0 | 0 | 0 | 1.324829 | 4.060863 | 5.379949 | 4.218129 | 5.00631 | 26.80458 | 18.07232 |  | 0.0001092247 |  |  | 0.3750981 | [16 empty] | 6.527147 | 0.09788066
6725 | 2022/01/27 14:45:22 | 88047.9622 | 5090.0007 | 1 | 28 | 0 | 0 | 0 | 0 | 1.324364 | 4.062133 | 5.379743 | 4.221808 | 5.00631 | 26.81952 | 18.07232 |  | 0.0001123097 | [19 empty] | 6.530487 | 0.06730258
6726 | 2022/01/27 14:45:32 | 88057.9624 | 5100.0009 | 1 | 28 | 0 | 0 | 0 | 0 | 1.324257 | 4.063587 | 5.381234 | 4.225484 | 5.00631 | 26.83446 | 18.07232 |  | 0.000167719 |  | 2.66619 | [17 empty] | 6.395062 | 0.1471013
6727 | 2022/01/27 14:45:42 | 88067.9623 | 5110.0008 | 1 | 28 | 0 | 0 | 0 | 0 | 1.324905 | 4.06499 | 5.385726 | 4.229165 | 5.00631 | 26.84941 | 18.07232 |  | 0.0001060179 | [19 empty] | 5.961608 | 0.08810937
6728 | 2022/01/27 14:45:52 | 88077.9617 | 5120.0002 | 1 | 28 | 0 | 0 | 0 | 0 | 1.324501 | 4.066472 | 5.386046 | 4.232844 | 5.00631 | 26.86437 | 18.07232 |  | 0.0001635007 | [19 empty] | 5.906662 | -0.1156402
6729 | 2022/01/27 14:46:02 | 88087.9619 | 5130.0004 | 1 | 28 | 0 | 0 | 0 | 0 | 1.324181 | 4.067681 | 5.386346 | 4.23652 | 5.00631 | 26.87932 | 18.07232 |  | 0.0001663668 |  | 2.632 | [17 empty] | 6.18233 | -0.09120852
6730 | 2022/01/27 14:46:12 | 88097.9619 | 5140.0004 | 1 | 28 | 0 | 0 | 0 | 0 | 1.324196 | 4.069279 | 5.388523 | 4.240199 | 5.00631 | 26.89429 | 18.07232 |  | 0.0001716799 | [19 empty] | 6.448119 | -0.06740034
6731 | 2022/01/27 14:46:22 | 88107.9627 | 5150.0012 | 1 | 28 | 0 | 0 | 0 | 0 | 1.325081 | 4.070494 | 5.393734 | 4.243878 | 5.00631 | 26.90926 | 18.07232 |  | 0.0002110373 |  |  | 0.3776951 | [16 empty] | 6.514671 | 0.06138623
6732 | 2022/01/27 14:46:32 | 88117.9622 | 5160.0007 | 1 | 28 | 0 | 0 | 0 | 0 | 1.324944 | 4.072268 | 5.395527 | 4.247557 | 5.00631 | 26.92424 | 18.07232 |  | 0.000105177 | [19 empty] | 6.45098 | 0.1695356
6733 | 2022/01/27 14:46:42 | 88127.9621 | 5170.0006 | 1 | 28 | 0 | 0 | 0 | 0 | 1.32412 | 4.073262 | 5.393488 | 4.251234 | 5.00631 | 26.93922 | 18.07232 |  | 0.0001407282 |  | 2.536081 | [17 empty] | 6.272175 | 0.1651615
6734 | 2022/01/27 14:46:52 | 88137.9616 | 5180.0001 | 1 | 28 | 0 | 0 | 0 | 0 | 1.324997 | 4.075146 | 5.399556 | 4.254914 | 5.00631 | 26.95421 | 18.07232 |  | 0.0001405183 | [19 empty] | 6.196744 | -0.1083538
6735 | 2022/01/27 14:47:02 | 88147.9626 | 5190.0011 | 1 | 28 | 0 | 0 | 0 | 0 | 1.32412 | 4.076115 | 5.397265 | 4.258594 | 5.00631 | 26.96921 | 18.07232 |  | 0.0001021774 | [19 empty] | 6.135195 | 0.006646514
6736 | 2022/01/27 14:47:12 | 88157.9627 | 5200.0012 | 1 | 28 | 0 | 0 | 0 | 0 | 1.32444 | 4.077941 | 5.400988 | 4.26227 | 5.00631 | 26.9842 | 18.07232 |  | 0.0001431149 |  | 2.494293 | [17 empty] | 6.440855 | 0.1704156
6737 | 2022/01/27 14:47:22 | 88167.9621 | 5210.0006 | 1 | 28 | 0 | 0 | 0 | 0 | 1.324371 | 4.079328 | 5.402544 | 4.26595 | 5.00631 | 26.9992 | 18.07232 |  | 0.0001326186 | [19 empty] | 6.496247 | 0.1497048
6738 | 2022/01/27 14:47:32 | 88177.962 | 5220.0005 | 1 | 28 | 0 | 0 | 0 | 0 | 1.323853 | 4.08088 | 5.402485 | 4.26963 | 5.00631 | 27.01422 | 18.07232 |  | 0.0001613624 |  |  | 0.3987723 | [16 empty] | 6.3072 | 0.0374347
6739 | 2022/01/27 14:47:42 | 88187.9622 | 5230.0007 | 1 | 28 | 0 | 0 | 0 | 0 | 1.324593 | 4.082307 | 5.407395 | 4.273307 | 5.00631 | 27.02923 | 18.07232 |  | 0.0001350087 | [19 empty] | 5.839504 | -0.1173198
6740 | 2022/01/27 14:47:52 | 88197.9623 | 5240.0008 | 1 | 28 | 0 | 0 | 0 | 0 | 1.324539 | 4.083721 | 5.409048 | 4.276987 | 5.00631 | 27.04425 | 18.07232 |  | 0.0001448051 |  | 2.545498 | [17 empty] | 6.319265 | -0.06284297
6741 | 2022/01/27 14:48:02 | 88207.9615 | 5250 | 1 | 28 | 0 | 0 | 0 | 0 | 1.324593 | 4.085377 | 5.411462 | 4.280666 | 5.00631 | 27.05928 | 18.07232 |  | 0.0001341205 | [19 empty] | 6.488339 | 0.1751241
6742 | 2022/01/27 14:48:12 | 88217.9617 | 5260.0002 | 1 | 28 | 0 | 0 | 0 | 0 | 1.32489 | 4.086767 | 5.414517 | 4.284344 | 5.00631 | 27.07431 | 18.07232 |  | 0.0001646854 | [19 empty] | 5.929912 | -0.1625934
6743 | 2022/01/27 14:48:22 | 88227.9627 | 5270.0012 | 1 | 28 | 0 | 0 | 0 | 0 | 1.324295 | 4.088451 | 5.414315 | 4.288023 | 5.00631 | 27.08935 | 18.07232 |  | 0.0001697334 |  | 2.344721 | [17 empty] | 6.124679 | -0.1255193
6744 | 2022/01/27 14:48:32 | 88237.9627 | 5280.0012 | 1 | 28 | 0 | 0 | 0 | 0 | 1.324348 | 4.08988 | 5.416424 | 4.291702 | 5.00631 | 27.10439 | 18.07232 |  | 0.0002270857 | [19 empty] | 6.046901 | -0.07513285
6745 | 2022/01/27 14:48:42 | 88247.9621 | 5290.0006 | 1 | 28 | 0 | 0 | 0 | 0 | 1.324448 | 4.091456 | 5.418921 | 4.295381 | 5.00631 | 27.11944 | 18.07232 |  | 0.000121747 |  |  | 0.4058492 | [16 empty] | 6.490174 | 0.09840429
6746 | 2022/01/27 14:48:52 | 88257.9615 | 5300 | 1 | 28 | 0 | 0 | 0 | 0 | 1.324806 | 4.092894 | 5.422291 | 4.299059 | 5.00631 | 27.13449 | 18.07232 |  | 0.0002008705 |  | 2.50645 | [17 empty] | 5.995501 | -0.1429003
6747 | 2022/01/27 14:49:02 | 88267.9622 | 5310.0007 | 1 | 28 | 0 | 0 | 0 | 0 | 1.324677 | 4.094453 | 5.423828 | 4.302739 | 5.00631 | 27.14956 | 18.07232 |  | 0.0001563949 | [19 empty] | 6.102246 | -0.04324168
6748 | 2022/01/27 14:49:12 | 88277.9615 | 5320 | 1 | 28 | 0 | 0 | 0 | 0 | 1.324425 | 4.096021 | 5.424873 | 4.306418 | 5.00631 | 27.16462 | 18.07232 |  | 0.0001514446 | [19 empty] | 6.072742 | 0.04691631
6749 | 2022/01/27 14:49:22 | 88287.9624 | 5330.0009 | 1 | 28 | 0 | 0 | 0 | 0 | 1.324905 | 4.097539 | 5.42885 | 4.310095 | 5.00631 | 27.17969 | 18.07232 |  | 0.0001793309 | [19 empty] | 6.475099 | 0.1459396
6750 | 2022/01/27 14:49:32 | 88297.9633 | 5340.0018 | 1 | 28 | 0 | 0 | 0 | 0 | 1.324409 | 4.098716 | 5.428376 | 4.313775 | 5.00631 | 27.19477 | 18.07232 |  | 0.0001425829 |  | 2.363022 | [17 empty] | 6.170396 | -0.02020538
6751 | 2022/01/27 14:49:42 | 88307.9629 | 5350.0014 | 1 | 28 | 0 | 0 | 0 | 0 | 1.324577 | 4.100647 | 5.431623 | 4.317454 | 5.00631 | 27.20985 | 18.07232 |  | 0.0002059194 |  |  | 0.4191488 | [16 empty] | 5.908886 | -0.02988368
6752 | 2022/01/27 14:49:52 | 88317.9634 | 5360.0019 | 1 | 28 | 0 | 0 | 0 | 0 | 1.32444 | 4.102057 | 5.432928 | 4.321132 | 5.00631 | 27.22494 | 18.07232 |  | 0.0001042813 | [19 empty] | 5.806116 | -0.0532186
6753 | 2022/01/27 14:50:02 | 88327.9629 | 5370.0014 | 1 | 28 | 0 | 0 | 0 | 0 | 1.324997 | 4.103669 | 5.437349 | 4.324812 | 5.00631 | 27.24003 | 18.07232 |  | 0.000164302 |  | 2.399868 | [17 empty] | 6.561993 | 0.2261889
6754 | 2022/01/27 14:50:12 | 88337.9615 | 5380 | 1 | 28 | 0 | 0 | 0 | 0 | 1.324867 | 4.105333 | 5.43902 | 4.328492 | 5.00631 | 27.25514 | 18.07232 |  | 0.0001376148 | [19 empty] | 5.845461 | -0.052706
6755 | 2022/01/27 14:50:22 | 88347.9623 | 5390.0008 | 1 | 28 | 0 | 0 | 0 | 0 | 1.325096 | 4.106852 | 5.441973 | 4.332171 | 5.00631 | 27.27024 | 18.07232 |  | 0.0001090437 | [19 empty] | 6.432039 | 0.1305813
6756 | 2022/01/27 14:50:32 | 88357.9623 | 5400.0008 | 1 | 28 | 0 | 0 | 0 | 0 | 1.324249 | 4.108564 | 5.440762 | 4.335849 | 5.00631 | 27.28535 | 18.07232 |  | 0.0001611863 |  | 2.313785 | [17 empty] | 5.859503 | -0.2021888
6757 | 2022/01/27 14:50:42 | 88367.9629 | 5410.0014 | 1 | 28 | 0 | 0 | 0 | 0 | 1.324883 | 4.109755 | 5.444945 | 4.339528 | 5.00631 | 27.30047 | 18.07232 |  | 0.0001425201 | [19 empty] | 6.260889 | -0.02455682
6758 | 2022/01/27 14:50:52 | 88377.9633 | 5420.0018 | 1 | 28 | 0 | 0 | 0 | 0 | 1.324699 | 4.111588 | 5.446617 | 4.343207 | 5.00631 | 27.3156 | 18.07232 |  | 0.0001380052 |  |  | 0.4243712 | [16 empty] | 6.355218 | -0.01143664
6759 | 2022/01/27 14:51:02 | 88387.9621 | 5430.0006 | 1 | 28 | 0 | 0 | 0 | 0 | 1.324677 | 4.112989 | 5.448382 | 4.346885 | 5.00631 | 27.33072 | 18.07232 |  | 0.0001436445 |  | 2.393619 | [17 empty] | 5.88535 | -0.1806477
6760 | 2022/01/27 14:51:12 | 88397.9621 | 5440.0006 | 1 | 28 | 0 | 0 | 0 | 0 | 1.324715 | 4.114665 | 5.450758 | 4.350564 | 5.00631 | 27.34586 | 18.07232 |  | 0.0001853947 | [19 empty] | 6.390885 | 0.1704252
6761 | 2022/01/27 14:51:22 | 88407.9621 | 5450.0006 | 1 | 28 | 0 | 0 | 0 | 0 | 1.324097 | 4.116162 | 5.450198 | 4.354244 | 5.00631 | 27.361 | 18.07232 |  | 0.0001421733 | [19 empty] | 5.800128 | -0.09878576
6762 | 2022/01/27 14:51:32 | 88417.9616 | 5460.0001 | 1 | 28 | 0 | 0 | 0 | 0 | 1.324577 | 4.118054 | 5.45468 | 4.357922 | 5.00631 | 27.37614 | 18.07232 |  | 0.0001346113 | [19 empty] | 6.292795 | 0.1079622
6763 | 2022/01/27 14:51:42 | 88427.9617 | 5470.0002 | 1 | 28 | 0 | 0 | 0 | 0 | 1.32444 | 4.119264 | 5.455718 | 4.361601 | 5.00631 | 27.39129 | 18.07232 |  | 0.0001675972 |  | 2.298398 | [17 empty] | 6.359499 | 0.1150021
6764 | 2022/01/27 14:51:52 | 88437.9617 | 5480.0002 | 1 | 28 | 0 | 0 | 0 | 0 | 1.324287 | 4.120851 | 5.457189 | 4.365281 | 5.00631 | 27.40646 | 18.07232 |  | 0.0001923138 |  |  | 0.4286324 | [16 empty] | 5.821443 | -0.09642869
6765 | 2022/01/27 14:52:02 | 88447.9619 | 5490.0004 | 1 | 28 | 0 | 0 | 0 | 0 | 1.324387 | 4.122572 | 5.459881 | 4.368959 | 5.00631 | 27.42161 | 18.07232 |  | 0.0001192812 | [19 empty] | 6.390665 | 0.1695198
6766 | 2022/01/27 14:52:12 | 88457.9628 | 5500.0013 | 1 | 28 | 0 | 0 | 0 | 0 | 1.324776 | 4.123989 | 5.463362 | 4.372638 | 5.00631 | 27.43678 | 18.07232 |  | 0.0001623586 |  | 2.32884 | [17 empty] | 5.853287 | -0.01370639
6767 | 2022/01/27 14:52:22 | 88467.9621 | 5510.0006 | 1 | 28 | 0 | 0 | 0 | 0 | 1.324738 | 4.125521 | 5.465234 | 4.376318 | 5.00631 | 27.45197 | 18.07232 |  | 0.0001120213 | [19 empty] | 6.213343 | -0.2030519
6768 | 2022/01/27 14:52:32 | 88477.9623 | 5520.0008 | 1 | 28 | 0 | 0 | 0 | 0 | 1.325226 | 4.127347 | 5.469668 | 4.379998 | 5.00631 | 27.46715 | 18.07232 |  | 0.0001067553 | [19 empty] | 6.254904 | -0.06103843
6769 | 2022/01/27 14:52:42 | 88487.9623 | 5530.0008 | 1 | 28 | 0 | 0 | 0 | 0 | 1.324295 | 4.128837 | 5.467798 | 4.383676 | 5.00631 | 27.48233 | 18.07232 |  | 0.0001312509 |  | 2.357863 | [17 empty] | 6.316818 | -0.05607158
6770 | 2022/01/27 14:52:52 | 88497.9618 | 5540.0003 | 1 | 28 | 0 | 0 | 0 | 0 | 1.324478 | 4.130339 | 5.470543 | 4.387356 | 5.00631 | 27.49753 | 18.07232 |  | 0.0002476624 |  |  | 0.4288895 | [16 empty] | 6.11766 | -0.04693955
6771 | 2022/01/27 14:53:02 | 88507.9618 | 5550.0003 | 1 | 28 | 0 | 0 | 0 | 0 | 1.324577 | 4.132025 | 5.473185 | 4.391035 | 5.00631 | 27.51273 | 18.07232 |  | 0.0001177274 | [19 empty] | 6.087058 | 0.09058595
6772 | 2022/01/27 14:53:12 | 88517.9628 | 5560.0013 | 1 | 28 | 0 | 0 | 0 | 0 | 1.324844 | 4.133409 | 5.476122 | 4.394712 | 5.00631 | 27.52793 | 18.07232 |  | 0.0001193662 |  | 2.310417 | [17 empty] | 6.415418 | 0.1541963
6773 | 2022/01/27 14:53:22 | 88527.9619 | 5570.0004 | 1 | 28 | 0 | 0 | 0 | 0 | 1.325211 | 4.135238 | 5.480063 | 4.398392 | 5.00631 | 27.54314 | 18.07232 |  | 0.000188408 | [19 empty] | 5.923925 | -0.1688841
6774 | 2022/01/27 14:53:32 | 88537.962 | 5580.0005 | 1 | 28 | 0 | 0 | 0 | 0 | 1.324577 | 4.136508 | 5.479123 | 4.402072 | 5.00631 | 27.55836 | 18.07232 |  | 0.0001711196 | [19 empty] | 6.368695 | -0.00345856
6775 | 2022/01/27 14:53:42 | 88547.9622 | 5590.0007 | 1 | 28 | 0 | 0 | 0 | 0 | 1.32489 | 4.138278 | 5.482763 | 4.40575 | 5.00631 | 27.57358 | 18.07232 |  | 0.0002445877 |  | 2.435545 | [17 empty] | 6.440474 | -0.0005292892
6776 | 2022/01/27 14:53:52 | 88557.9622 | 5600.0007 | 1 | 28 | 0 | 0 | 0 | 0 | 1.324654 | 4.139728 | 5.483707 | 4.40943 | 5.00631 | 27.58881 | 18.07232 |  | 0.0002667919 | [19 empty] | 5.824692 | -0.2129048
6777 | 2022/01/27 14:54:02 | 88567.9617 | 5610.0002 | 1 | 28 | 0 | 0 | 0 | 0 | 1.32473 | 4.141388 | 5.486221 | 4.41311 | 5.00631 | 27.60404 | 18.07232 |  | 0.0001580998 |  |  | 0.4162503 | [16 empty] | 6.469914 | 0.153361
6778 | 2022/01/27 14:54:12 | 88577.9616 | 5620.0001 | 1 | 28 | 0 | 0 | 0 | 0 | 1.324425 | 4.142676 | 5.486664 | 4.416788 | 5.00631 | 27.61928 | 18.07232 |  | 0.0001394075 | [19 empty] | 5.852386 | -0.06670892
6779 | 2022/01/27 14:54:22 | 88587.9618 | 5630.0003 | 1 | 28 | 0 | 0 | 0 | 0 | 1.324463 | 4.144402 | 5.489107 | 4.420467 | 5.00631 | 27.63452 | 18.07232 |  | 0.0001730966 |  | 2.335377 | [17 empty] | 6.501711 | 0.206697
6780 | 2022/01/27 14:54:32 | 88597.9628 | 5640.0013 | 1 | 28 | 0 | 0 | 0 | 0 | 1.324448 | 4.14585 | 5.490963 | 4.424147 | 5.00631 | 27.64978 | 18.07232 |  | 0.0001261035 | [19 empty] | 5.866776 | -0.1171851
6781 | 2022/01/27 14:54:42 | 88607.9621 | 5650.0006 | 1 | 28 | 0 | 0 | 0 | 0 | 1.324409 | 4.147354 | 5.492793 | 4.427827 | 5.00631 | 27.66504 | 18.07232 |  | 0.0001352819 | [19 empty] | 6.530903 | 0.1123774
6782 | 2022/01/27 14:54:52 | 88617.9621 | 5660.0006 | 1 | 28 | 0 | 0 | 0 | 0 | 1.324478 | 4.149083 | 5.495369 | 4.431505 | 5.00631 | 27.68029 | 18.07232 |  | 0.0001181079 |  | 2.437298 | [17 empty] | 6.00094 | -0.1386994
6783 | 2022/01/27 14:55:02 | 88627.9615 | 5670 | 1 | 28 | 0 | 0 | 0 | 0 | 1.324295 | 4.150211 | 5.496104 | 4.435185 | 5.00631 | 27.69557 | 18.07232 |  | 0.0001747854 |  |  | 0.4140038 | [16 empty] | 5.90187 | 0.03239423
6784 | 2022/01/27 14:55:12 | 88637.9625 | 5680.001 | 1 | 28 | 0 | 0 | 0 | 0 | 1.324814 | 4.152149 | 5.500825 | 4.438865 | 5.00631 | 27.71084 | 18.07232 |  | 0.0001074851 | [19 empty] | 6.357564 | -0.05473137
6785 | 2022/01/27 14:55:22 | 88647.9617 | 5690.0002 | 1 | 28 | 0 | 0 | 0 | 0 | 1.325249 | 4.153296 | 5.504151 | 4.442544 | 5.00631 | 27.72612 | 18.07232 |  | 0.0001162742 |  | 2.392586 | [17 empty] | 6.527147 | 0.2069294
6786 | 2022/01/27 14:55:32 | 88657.9618 | 5700.0003 | 1 | 28 | 0 | 0 | 0 | 0 | 1.324211 | 4.155168 | 5.502319 | 4.446223 | 5.00631 | 27.7414 | 18.07232 |  | 0.0001140172 | [19 empty] | 6.466669 | -0.05418092
6787 | 2022/01/27 14:55:42 | 88667.9619 | 5710.0004 | 1 | 28 | 0 | 0 | 0 | 0 | 1.324249 | 4.156467 | 5.504197 | 4.449903 | 5.00631 | 27.75669 | 18.07232 |  | 0.0003776526 | [19 empty] | 6.174835 | 0.09309977
6788 | 2022/01/27 14:55:52 | 88677.9621 | 5720.0006 | 1 | 28 | 0 | 0 | 0 | 0 | 1.325134 | 4.15793 | 5.509814 | 4.45358 | 5.00631 | 27.77198 | 18.07232 |  | 0.0001157436 | [19 empty] | 5.870839 | -0.2206957
6789 | 2022/01/27 14:56:02 | 88687.9629 | 5730.0014 | 1 | 28 | 0 | 0 | 0 | 0 | 1.324371 | 4.159149 | 5.508256 | 4.457261 | 5.00631 | 27.78729 | 18.07232 |  | 0.0001871312 |  | 2.53489 | [17 empty] | 5.88432 | -0.08313
6790 | 2022/01/27 14:56:12 | 88697.9616 | 5740.0001 | 1 | 28 | 0 | 0 | 0 | 0 | 1.324577 | 4.160884 | 5.511411 | 4.46094 | 5.00631 | 27.8026 | 18.07232 |  | 0.0001669313 |  |  | 0.4053062 | [16 empty] | 5.913937 | -0.1694033
6791 | 2022/01/27 14:56:22 | 88707.9615 | 5750 | 1 | 28 | 0 | 0 | 0 | 0 | 1.32444 | 4.162278 | 5.512687 | 4.464619 | 5.00631 | 27.8179 | 18.07232 |  | 0.0002329493 | [19 empty] | 5.982919 | -0.1244143
6792 | 2022/01/27 14:56:32 | 88717.9624 | 5760.0009 | 1 | 28 | 0 | 0 | 0 | 0 | 1.324257 | 4.16383 | 5.513981 | 4.468299 | 5.00631 | 27.83322 | 18.07232 |  | 0.0001734866 |  | 2.503106 | [17 empty] | 6.17938 | 0.1576361
6793 | 2022/01/27 14:56:42 | 88727.9619 | 5770.0004 | 1 | 28 | 0 | 0 | 0 | 0 | 1.325005 | 4.165215 | 5.518931 | 4.471979 | 5.00631 | 27.84855 | 18.07232 |  | 0.0001095716 | [19 empty] | 6.178984 | -0.1019904
6794 | 2022/01/27 14:56:52 | 88737.9626 | 5780.0011 | 1 | 28 | 0 | 0 | 0 | 0 | 1.324425 | 4.16648 | 5.518190274 | 4.475659 | 5.00631 | 27.86388 | 18.07232 |  | 0.0001390268 | [19 empty] | 5.981471 | -0.08050352
6795 | 2022/01/27 14:57:02 | 88747.962 | 5790.0005 | 1 | 28 | 0 | 0 | 0 | 0 | 1.324677 | 4.167995 | 5.521247 | 4.479336 | 5.00631 | 27.8792 | 18.07232 |  | 0.0001294495 | [19 empty] | 6.046289 | 0.0745225
6796 | 2022/01/27 14:57:12 | 88757.9631 | 5800.0016 | 1 | 28 | 0 | 0 | 0 | 0 | 1.325096 | 4.169112 | 5.524474 | 4.483015 | 5.00631 | 27.89454 | 18.07232 |  | 0.0001074318 |  | 2.635004 | [17 empty] | 6.323317 | -0.07610291
6797 | 2022/01/27 14:57:22 | 88767.9623 | 5810.0008 | 1 | 28 | 0 | 0 | 0 | 0 | 1.32473 | 4.170747 | 5.525114 | 4.486696 | 5.00631 | 27.90989 | 18.07232 |  | 0.000124882 |  |  | 0.3842397 | [16 empty] | 6.528044 | 0.1874024
6798 | 2022/01/27 14:57:32 | 88777.9617 | 5820.0002 | 1 | 28 | 0 | 0 | 0 | 0 | 1.324806 | 4.17189 | 5.526945 | 4.490373 | 5.00631 | 27.92523 | 18.07232 |  | 0.0001262089 | [19 empty] | 6.565913 | 0.05250871
6799 | 2022/01/27 14:57:42 | 88787.9617 | 5830.0002 | 1 | 28 | 0 | 0 | 0 | 0 | 1.324081 | 4.173491 | 5.52604 | 4.494053 | 5.00631 | 27.94058 | 18.07232 |  | 0.0001387022 |  | 2.713389 | [17 empty] | 6.074479 | 0.0304848
6800 | 2022/01/27 14:57:52 | 88797.9625 | 5840.001 | 1 | 28 | 0 | 0 | 0 | 0 | 1.32444 | 4.174587 | 5.52899 | 4.497732 | 5.00631 | 27.95594 | 18.07232 |  | 0.0001164306 | [19 empty] | 5.947704 | -0.1650223
6801 | 2022/01/27 14:58:02 | 88807.9617 | 5850.0002 | 1 | 28 | 0 | 0 | 0 | 0 | 1.324738 | 4.176264 | 5.532456 | 4.50141 | 5.00631 | 27.97129 | 18.07232 |  | 9.527682e-05 | [19 empty] | 6.343674 | 0.1541454
6802 | 2022/01/27 14:58:12 | 88817.9628 | 5860.0013 | 1 | 28 | 0 | 0 | 0 | 0 | 1.324326 | 4.177214 | 5.531993 | 4.505089 | 5.00631 | 27.98666 | 18.07232 |  | 0.0001550565 | [19 empty] | 6.417509 | -0.02356172
6803 | 2022/01/27 14:58:22 | 88827.9629 | 5870.0014 | 1 | 28 | 0 | 0 | 0 | 0 | 1.324448 | 4.178671 | 5.534432 | 4.508769 | 5.00631 | 28.00203 | 18.07232 |  | 0.0001010669 |  | 2.721172 | [17 empty] | 6.363933 | 0.1063645
6804 | 2022/01/27 14:58:32 | 88837.9616 | 5880.0001 | 1 | 28 | 0 | 0 | 0 | 0 | 1.32444 | 4.179655 | 5.535702 | 4.512445 | 5.00631 | 28.0174 | 18.07232 |  | 0.0001168 | [19 empty] | 6.56775 | 0.1364353
6805 | 2022/01/27 14:58:42 | 88847.9617 | 5890.0002 | 1 | 28 | 0 | 0 | 0 | 0 | 1.324814 | 4.181046 | 5.539108 | 4.516125 | 5.00631 | 28.03278 | 18.07232 |  | 0.0001263565 |  |  | 0.3551657 | [16 empty] | 6.648163 | 0.1422751
6806 | 2022/01/27 14:58:52 | 88857.9624 | 5900.0009 | 1 | 28 | 0 | 0 | 0 | 0 | 1.32402 | 4.18224 | 5.537369 | 4.519804 | 5.00631 | 28.04817 | 18.07232 |  | 0.0001218505 | [19 empty] | 6.636718 | 0.2135658
6807 | 2022/01/27 14:59:02 | 88867.9618 | 5910.0003 | 1 | 28 | 0 | 0 | 0 | 0 | 1.324669 | 4.183516 | 5.541774 | 4.523484 | 5.00631 | 28.06355 | 18.07232 |  | 9.647701e-05 |  | 3.118017 | [17 empty] | 6.305784 | 0.1719195
6808 | 2022/01/27 14:59:12 | 88877.9618 | 5920.0003 | 1 | 28 | 0 | 0 | 0 | 0 | 1.323868 | 4.184411 | 5.539608 | 4.527162 | 5.00631 | 28.07894 | 18.07232 |  | 0.0001463145 | [19 empty] | 6.12821 | -0.1698872
6809 | 2022/01/27 14:59:22 | 88887.9619 | 5930.0004 | 1 | 28 | 0 | 0 | 0 | 0 | 1.325111 | 4.185792 | 5.546639 | 4.53084 | 5.00631 | 28.09434 | 18.07232 |  | 9.957526e-05 | [19 empty] | 6.226342 | -0.04258543
6810 | 2022/01/27 14:59:32 | 88897.9621 | 5940.0006 | 1 | 28 | 0 | 0 | 0 | 0 | 1.325111 | 4.186627 | 5.547745 | 4.53452 | 5.00631 | 28.10974 | 18.07232 |  | 0.0001129528 | [19 empty] | 6.035123 | 0.07280946
6811 | 2022/01/27 14:59:42 | 88907.9624 | 5950.0009 | 1 | 28 | 0 | 0 | 0 | 0 | 1.324425 | 4.188116 | 5.546846 | 4.538198 | 5.00631 | 28.12514 | 18.07232 |  | 9.916718e-05 | [19 empty] | 6.360944 | -0.08529603
6812 | 2022/01/27 14:59:52 | 88917.9617 | 5960.0002 | 1 | 28 | 0 | 0 | 0 | 0 | 1.324562 | 4.188878 | 5.548429 | 4.541877 | 5.00631 | 28.14055 | 18.07232 |  | 0.0001387295 |  | 3.27361 | [17 empty] | 6.602492 | 0.2190661
6813 | 2022/01/27 15:00:02 | 88927.9624 | 5970.0009 | 1 | 28 | 0 | 0 | 0 | 0 | 1.324478 | 4.190024 | 5.549595 | 4.545556 | 5.00631 | 28.15596 | 18.07232 |  | 0.0001857216 | [19 empty] | 5.92134 | -0.1519927
6814 | 2022/01/27 15:00:12 | 88937.9626 | 5980.0011 | 1 | 28 | 0 | 0 | 0 | 0 | 1.324677 | 4.190955 | 5.551662 | 4.549235 | 5.00631 | 28.17138 | 18.07232 |  |  |  |  | 0.3073279 | [16 empty] | 6.517013 | 0.01937896
6815 | 2022/01/27 15:00:22 | 88947.9626 | 5990.0011 | 1 | 28 | 0 | 0 | 0 | 0 | 1.324539 | 4.191751 | 5.552138 | 4.552914 | 5.00631 | 28.1868 | 18.07232 |  | 0.0001354897 | [19 empty] | 5.935641 | -0.1959848
6816 | 2022/01/27 15:00:32 | 88957.9628 | 6000.0013 | 1 | 28 | 0 | 0 | 0 | 0 | 1.324486 | 4.193164 | 5.553787 | 4.556593 | 5.00631 | 28.20223 | 18.07232 | [21 empty] | 6.595998 | 0.08486062
6817 | 2022/01/27 15:00:42 | 88967.9628 | 6010.0013 | 1 | 28 | 0 | 0 | 0 | 0 | 1.325073 | 4.194002 | 5.557359 | 4.560273 | 5.00631 | 28.21766 | 18.07232 |  | 9.249876e-05 |  | 3.552436 | [17 empty] | 6.247892 | -0.08289695
6818 | 2022/01/27 15:00:52 | 88977.9621 | 6020.0006 | 1 | 28 | 0 | 0 | 0 | 0 | 1.324173 | 4.195205 | 5.555177 | 4.56395 | 5.00631 | 28.23309 | 18.07232 |  | 8.390751e-05 | [19 empty] | 6.239082 | -0.007829666
6819 | 2022/01/27 15:01:02 | 88987.9621 | 6030.0006 | 1 | 28 | 0 | 0 | 0 | 0 | 1.324593 | 4.195888 | 5.557844 | 4.567629 | 5.00631 | 28.24852 | 18.07232 |  | 8.898879e-05 | [19 empty] | 6.485513 | 0.1549104
6820 | 2022/01/27 15:01:12 | 88997.9623 | 6040.0008 | 1 | 28 | 0 | 0 | 0 | 0 | 1.324501 | 4.197392 | 5.55945 | 4.571309 | 5.00631 | 28.26396 | 18.07232 |  | 0.000106173 | [19 empty] | 6.403746 | -0.06413549
6821 | 2022/01/27 15:01:22 | 89007.9617 | 6050.0002 | 1 | 28 | 0 | 0 | 0 | 0 | 1.324287 | 4.197937 | 5.559273 | 4.574986 | 5.00631 | 28.2794 | 18.07232 |  | 9.342526e-05 | [19 empty] | 6.578383 | 0.1875409
6822 | 2022/01/27 15:01:32 | 89017.9618 | 6060.0003 | 1 | 28 | 0 | 0 | 0 | 0 | 1.324478 | 4.199124 | 5.561647 | 4.578665 | 5.00631 | 28.29484 | 18.07232 |  | 0.0001535296 |  | 3.74579 | [17 empty] | 6.409725 | 0.02646208
6823 | 2022/01/27 15:01:42 | 89027.9628 | 6070.0013 | 1 | 28 | 0 | 0 | 0 | 0 | 1.322765 | 4.199509 | 5.554964 | 4.582344 | 5.00631 | 28.31029 | 18.07232 |  | 7.381001e-05 | [19 empty] | 6.205457 | 0.1031119
6824 | 2022/01/27 15:01:52 | 89037.9629 | 6080.0014 | 1 | 28 | 0 | 0 | 0 | 0 | 1.307774 | 4.200032 | 5.492693 | 4.585994 | 5.00631 | 28.32562 | 18.07232 |  | 4.433452e-05 | [19 empty] | 5.89031 | -0.1835594
6825 | 2022/01/27 15:02:02 | 89047.9631 | 6090.0016 | 1 | 28 | 0 | 0 | 0 | 0 | 1.290402 | 4.199994 | 5.419681 | 4.589595 | 5.00631 | 28.34075 | 18.07232 |  | 1.248503e-05 | [19 empty] | 6.056941 | -0.02643257
6826 | 2022/01/27 15:02:12 | 89057.9615 | 6100 | 1 | 28 | 0 | 0 | 0 | 0 | 1.275881 | 4.200155 | 5.358898 | 4.593154 | 5.00631 | 28.35569 | 18.07232 |  |  |  |  | 0 | [16 empty] | 6.497151 | 0.008258522
6827 | 2022/01/27 15:02:22 | 89067.9615 | 6110 | 1 | 28 | 0 | 0 | 0 | 0 | 1.262781 | 4.199815 | 5.303447 | 4.596674 | 5.00631 | 28.37048 | 18.07232 |  | 2.844902e-06 | [19 empty] | 6.261785 | 0.1013187
6828 | 2022/01/27 15:02:32 | 89077.9624 | 6120.0009 | 1 | 28 | 0 | 0 | 0 | 0 | 1.251175 | 4.200181 | 5.255161 | 4.600161 | 5.00631 | 28.38512 | 18.07232 |  | 3.050367e-05 | [19 empty] | 5.848201 | -0.0899902
6829 | 2022/01/27 15:02:42 | 89087.9617 | 6130.0002 | 1 | 28 | 0 | 0 | 0 | 0 | 1.239996 | 4.199818 | 5.207758 | 4.603616 | 5.00631 | 28.39964 | 18.07232 |  | 1.540976e-05 | [19 empty] | 6.437992 | -0.03871888
6830 | 2022/01/27 15:02:52 | 89097.9627 | 6140.0012 | 1 | 28 | 0 | 0 | 0 | 0 | 1.22939 | 4.200027 | 5.163471 | 4.607042 | 5.00631 | 28.41402 | 18.07232 |  | -1.098439e-05 | [19 empty] | 6.501205 | 0.1588866
6831 | 2022/01/27 15:03:02 | 89107.962 | 6150.0005 | 1 | 28 | 0 | 0 | 0 | 0 | 1.218938 | 4.200009 | 5.119551 | 4.610436 | 5.00631 | 28.42828 | 18.07232 |  | 5.847757e-06 | [19 empty] | 6.531801 | 0.1290345
6832 | 2022/01/27 15:03:12 | 89117.9621 | 6160.0006 | 1 | 28 | 0 | 0 | 0 | 0 | 1.208259 | 4.199991 | 5.074677 | 4.613803 | 5.00631 | 28.44242 | 18.07232 | [21 empty] | 6.410244 | -0.02525836
6833 | 2022/01/27 15:03:22 | 89127.9615 | 6170 | 1 | 28 | 0 | 0 | 0 | 0 | 1.198933 | 4.200011 | 5.035532 | 4.617144 | 5.00631 | 28.45645 | 18.07232 |  | 3.398049e-05 | [19 empty] | 6.505472 | 0.1292962
6834 | 2022/01/27 15:03:32 | 89137.9617 | 6180.0002 | 1 | 28 | 0 | 0 | 0 | 0 | 1.190346 | 4.200047 | 4.999509 | 4.620459 | 5.00631 | 28.47038 | 18.07232 |  | 6.717463e-06 |  | 0 | [17 empty] | 6.514671 | 0.1344672
6835 | 2022/01/27 15:03:42 | 89147.9625 | 6190.001 | 1 | 28 | 0 | 0 | 0 | 0 | 1.181735 | 4.19997 | 4.963252 | 4.623751 | 5.00631 | 28.4842 | 18.07232 |  | -1.817441e-05 | [19 empty] | 6.372872 | 0.1535556
6836 | 2022/01/27 15:03:52 | 89157.9625 | 6200.001 | 1 | 28 | 0 | 0 | 0 | 0 | 1.172241 | 4.199922 | 4.923321 | 4.627015 | 5.00631 | 28.49791 | 18.07232 |  | 9.956331e-06 | [19 empty] | 6.274361 | 0.1013449
6837 | 2022/01/27 15:04:02 | 89167.962 | 6210.0005 | 1 | 28 | 0 | 0 | 0 | 0 | 1.164222 | 4.200035 | 4.889773 | 4.630257 | 5.00631 | 28.51153 | 18.07232 |  | 7.823869e-06 | [19 empty] | 6.288129 | -0.004144907
6838 | 2022/01/27 15:04:12 | 89177.9621 | 6220.0006 | 1 | 28 | 0 | 0 | 0 | 0 | 1.155518 | 4.200068 | 4.853254 | 4.633473 | 5.00631 | 28.52504 | 18.07232 |  |  |  |  | 0 | [16 empty] | 6.515185 | 0.140608
6839 | 2022/01/27 15:04:22 | 89187.9629 | 6230.0014 | 1 | 28 | 0 | 0 | 0 | 0 | 1.147253 | 4.199997 | 4.818459 | 4.636667 | 5.00631 | 28.53845 | 18.07232 |  | 5.768829e-06 | [19 empty] | 6.539196 | 0.2237341
6840 | 2022/01/27 15:04:32 | 89197.9617 | 6240.0002 | 1 | 28 | 0 | 0 | 0 | 0 | 1.13817 | 4.199972 | 4.780282 | 4.639837 | 5.00631 | 28.55176 | 18.07232 |  | 8.692684e-07 | [19 empty] | 6.504027 | 0.08210689
6841 | 2022/01/27 15:04:42 | 89207.9617 | 6250.0002 | 1 | 28 | 0 | 0 | 0 | 0 | 1.129646 | 4.200115 | 4.744643 | 4.642984 | 5.00631 | 28.56498 | 18.07232 |  | 1.169542e-05 | [19 empty] | 6.437894 | 0.1180434
6842 | 2022/01/27 15:04:52 | 89217.9625 | 6260.001 | 1 | 28 | 0 | 0 | 0 | 0 | 1.121901 | 4.199904 | 4.711876 | 4.646108 | 5.00631 | 28.5781 | 18.07232 |  | -5.057855e-06 | [19 empty] | 6.470305 | 0.2243611
6843 | 2022/01/27 15:05:02 | 89227.9626 | 6270.0011 | 1 | 28 | 0 | 0 | 0 | 0 | 1.113991 | 4.200138 | 4.678916 | 4.649211 | 5.00631 | 28.59113 | 18.07232 |  | 1.493487e-05 | [19 empty] | 6.483804 | 0.1567242
6844 | 2022/01/27 15:05:12 | 89237.9632 | 6280.0017 | 1 | 28 | 0 | 0 | 0 | 0 | 1.105762 | 4.19997 | 4.644167 | 4.65229 | 5.00631 | 28.60406 | 18.07232 | [21 empty] | 6.174835 | -0.07929444
6845 | 2022/01/27 15:05:22 | 89247.9618 | 6290.0003 | 1 | 28 | 0 | 0 | 0 | 0 | 1.098026 | 4.200009 | 4.611719 | 4.655346 | 5.00631 | 28.6169 | 18.07232 |  | 1.730505e-05 | [19 empty] | 6.009157 | -0.1061139
6846 | 2022/01/27 15:05:32 | 89257.9629 | 6300.0014 | 1 | 28 | 0 | 0 | 0 | 0 | 1.090063 | 4.199944 | 4.578204 | 4.658383 | 5.00631 | 28.62966 | 18.07232 |  | 1.64383e-05 |  | 0 | [17 empty] | 5.95186 | 0.004049838
6847 | 2022/01/27 15:05:42 | 89267.9622 | 6310.0007 | 1 | 28 | 0 | 0 | 0 | 0 | 1.082359 | 4.199992 | 4.545899 | 4.661395 | 5.00631 | 28.64231 | 18.07232 |  | 1.272282e-05 | [19 empty] | 5.694509 | -0.08185089
6848 | 2022/01/27 15:05:52 | 89277.9625 | 6320.001 | 1 | 28 | 0 | 0 | 0 | 0 | 1.075077 | 4.199986 | 4.515308 | 4.664387 | 5.00631 | 28.65487 | 18.07232 |  | 7.665367e-06 | [19 empty] | 6.002775 | -0.03628343
6849 | 2022/01/27 15:06:02 | 89287.9618 | 6330.0003 | 1 | 28 | 0 | 0 | 0 | 0 | 1.065948 | 4.199961 | 4.47694 | 4.667357 | 5.00631 | 28.66735 | 18.07232 |  | 7.981332e-06 | [19 empty] | 6.480946 | 0.09429961
6850 | 2022/01/27 15:06:12 | 89297.9618 | 6340.0003 | 1 | 28 | 0 | 0 | 0 | 0 | 1.057932 | 4.199963 | 4.443275 | 4.670304 | 5.00631 | 28.67973 | 18.07232 |  |  |  |  | 0 | [16 empty] | 5.949119 | -0.1265845
6851 | 2022/01/27 15:06:22 | 89307.962 | 6350.0005 | 1 | 28 | 0 | 0 | 0 | 0 | 1.051079 | 4.199944 | 4.414473 | 4.673231 | 5.00631 | 28.69202 | 18.07232 |  | -2.923951e-06 | [19 empty] | 5.854193 | -0.03568649
6852 | 2022/01/27 15:06:32 | 89317.9627 | 6360.0012 | 1 | 28 | 0 | 0 | 0 | 0 | 1.044374 | 4.199962 | 4.386331 | 4.676139 | 5.00631 | 28.70423 | 18.07232 |  | 1.043113e-05 | [19 empty] | 5.980476 | 0.07377446
6853 | 2022/01/27 15:06:42 | 89327.9635 | 6370.002 | 1 | 28 | 0 | 0 | 0 | 0 | 1.036612 | 4.199901 | 4.353668 | 4.679026 | 5.00631 | 28.71636 | 18.07232 |  | 4.480386e-05 | [19 empty] | 6.465641 | 0.2259791
6854 | 2022/01/27 15:06:52 | 89337.9622 | 6380.0007 | 1 | 28 | 0 | 0 | 0 | 0 | 1.02896 | 4.199985 | 4.321617 | 4.68189 | 5.00631 | 28.72838 | 18.07232 |  | 2.34718e-05 | [19 empty] | 5.817675 | -0.02438724
6855 | 2022/01/27 15:07:02 | 89347.9623 | 6390.0008 | 1 | 28 | 0 | 0 | 0 | 0 | 1.020927 | 4.199974 | 4.287867 | 4.684735 | 5.00631 | 28.74034 | 18.07232 | [21 empty] | 5.925406 | 0.06090194
6856 | 2022/01/27 15:07:12 | 89357.9617 | 6400.0002 | 1 | 28 | 0 | 0 | 0 | 0 | 1.013891 | 4.200047 | 4.25839 | 4.68756 | 5.00631 | 28.7522 | 18.07232 |  | -7.90244e-08 | [19 empty] | 6.374071 | 0.1774859
6857 | 2022/01/27 15:07:22 | 89367.9619 | 6410.0004 | 1 | 28 | 0 | 0 | 0 | 0 | 1.006112 | 4.199926 | 4.225596 | 4.690362 | 5.00631 | 28.76397 | 18.07232 |  | 3.476785e-06 | [19 empty] | 6.167436 | 0.1051763
6858 | 2022/01/27 15:07:32 | 89377.9618 | 6420.0003 | 1 | 28 | 0 | 0 | 0 | 0 | 1.000343 | 4.200068 | 4.201509 | 4.693145 | 5.00631 | 28.77566 | 18.07232 |  | 6.559569e-06 |  | 0 | [17 empty] | 5.823155 | -0.01867205
6859 | 2022/01/27 15:07:42 | 89387.9618 | 6430.0003 | 1 | 28 | 0 | 0 | 0 | 0 | 0.9917911 | 4.199904 | 4.165427 | 4.695907 | 5.00631 | 28.78726 | 18.07232 |  | 2.410244e-05 | [19 empty] | 6.425932 | 0.2018106
6860 | 2022/01/27 15:07:52 | 89397.9622 | 6440.0007 | 1 | 28 | 0 | 0 | 0 | 0 | 0.9839328 | 4.200018 | 4.132535 | 4.698651 | 5.00631 | 28.79878 | 18.07232 |  | 3.082105e-06 | [19 empty] | 5.748583 | -0.0863573
6861 | 2022/01/27 15:08:02 | 89407.9629 | 6450.0014 | 1 | 28 | 0 | 0 | 0 | 0 | 0.9773924 | 4.200009 | 4.105057 | 4.701374 | 5.00631 | 28.81022 | 18.07232 | [21 empty] | 6.402632 | 0.1313591
6862 | 2022/01/27 15:08:12 | 89417.963 | 6460.0015 | 1 | 28 | 0 | 0 | 0 | 0 | 0.9702926 | 4.200124 | 4.075349 | 4.704076 | 5.00631 | 28.82157 | 18.07232 |  | 7.111783e-07 |  |  | 0 | [16 empty] | 5.754662 | -0.1987508
6863 | 2022/01/27 15:08:22 | 89427.9622 | 6470.0007 | 1 | 28 | 0 | 0 | 0 | 0 | 0.9629473 | 4.200031 | 4.044409 | 4.706759 | 5.00631 | 28.83284 | 18.07232 |  | 9.48222e-06 | [19 empty] | 6.243654 | 0.163376
6864 | 2022/01/27 15:08:32 | 89437.9624 | 6480.0009 | 1 | 28 | 0 | 0 | 0 | 0 | 0.9572627 | 4.199969 | 4.020474 | 4.709422 | 5.00631 | 28.84402 | 18.07232 |  | 1.248668e-05 | [19 empty] | 6.160426 | 0.1172501
6865 | 2022/01/27 15:08:42 | 89447.9626 | 6490.0011 | 1 | 28 | 0 | 0 | 0 | 0 | 0.9491577 | 4.199993 | 3.986456 | 4.712067 | 5.00631 | 28.85513 | 18.07232 |  | 3.792888e-06 | [19 empty] | 5.872131 | -0.1096049
6866 | 2022/01/27 15:08:52 | 89457.9628 | 6500.0013 | 1 | 28 | 0 | 0 | 0 | 0 | 0.9420391 | 4.199978 | 3.956543 | 4.714691 | 5.00631 | 28.86615 | 18.07232 |  | -8.45554e-06 | [19 empty] | 6.203499 | -0.05148739
6867 | 2022/01/27 15:09:02 | 89467.9631 | 6510.0016 | 1 | 28 | 0 | 0 | 0 | 0 | 0.9354717 | 4.199918 | 3.928904 | 4.717295 | 5.00631 | 28.87709 | 18.07232 | [21 empty] | 5.900968 | -0.1445177
6868 | 2022/01/27 15:09:12 | 89477.9621 | 6520.0006 | 1 | 28 | 0 | 0 | 0 | 0 | 0.9276798 | 4.199972 | 3.896229 | 4.719881 | 5.00631 | 28.88795 | 18.07232 |  | 1.09853e-05 | [19 empty] | 6.023875 | 0.03308475
6869 | 2022/01/27 15:09:22 | 89487.9615 | 6530 | 1 | 28 | 0 | 0 | 0 | 0 | 0.9217224 | 4.199901 | 3.871143 | 4.722446 | 5.00631 | 28.89872 | 18.07232 |  | 2.87644e-05 | [19 empty] | 6.323192 | 0.138014
6870 | 2022/01/27 15:09:32 | 89497.9625 | 6540.001 | 1 | 28 | 0 | 0 | 0 | 0 | 0.9150858 | 4.200063 | 3.843418 | 4.724993 | 5.00631 | 28.90942 | 18.07232 |  | 1.501476e-06 |  | 0 | [17 empty] | 5.66945 | -0.09430796
6871 | 2022/01/27 15:09:42 | 89507.9625 | 6550.001 | 1 | 28 | 0 | 0 | 0 | 0 | 0.9077246 | 4.200207 | 3.812631 | 4.727521 | 5.00631 | 28.92004 | 18.07232 |  | -3.263708e-05 | [19 empty] | 6.246898 | 0.1502103
6872 | 2022/01/27 15:09:52 | 89517.9617 | 6560.0002 | 1 | 28 | 0 | 0 | 0 | 0 | 0.9008901 | 4.199901 | 3.783649 | 4.73003 | 5.00631 | 28.93057 | 18.07232 |  | 2.836788e-05 | [19 empty] | 6.28338 | 0.0006973743
6873 | 2022/01/27 15:10:02 | 89527.9625 | 6570.001 | 1 | 28 | 0 | 0 | 0 | 0 | 0.8932535 | 4.200129 | 3.75178 | 4.73252 | 5.00631 | 28.94103 | 18.07232 | [21 empty] | 6.002775 | 0.09721905
6874 | 2022/01/27 15:10:12 | 89537.963 | 6580.0015 | 1 | 28 | 0 | 0 | 0 | 0 | 0.8874677 | 4.199881 | 3.727259 | 4.734989 | 5.00631 | 28.9514 | 18.07232 |  | 3.058421e-05 |  |  | 0 | [16 empty] | 5.689838 | -0.211792
6875 | 2022/01/27 15:10:22 | 89547.9629 | 6590.0014 | 1 | 28 | 0 | 0 | 0 | 0 | 0.8802724 | 4.199828 | 3.696993 | 4.737442 | 5.00631 | 28.9617 | 18.07232 |  | 2.283805e-05 | [19 empty] | 6.154351 | 0.13861
6876 | 2022/01/27 15:10:32 | 89557.9631 | 6600.0016 | 1 | 28 | 0 | 0 | 0 | 0 | 0.8733402 | 4.199957 | 3.667991 | 4.739875 | 5.00631 | 28.97192 | 18.07232 |  | -3.153047e-05 | [19 empty] | 5.826288 | 0.03671199
6877 | 2022/01/27 15:10:42 | 89567.9616 | 6610.0001 | 1 | 28 | 0 | 0 | 0 | 0 | 0.8668489 | 4.20008 | 3.640835 | 4.742289 | 5.00631 | 28.98206 | 18.07232 |  | -4.267317e-06 | [19 empty] | 5.842034 | -0.06753355
6878 | 2022/01/27 15:10:52 | 89577.9624 | 6620.0009 | 1 | 28 | 0 | 0 | 0 | 0 | 0.860231 | 4.199983 | 3.612956 | 4.744684 | 5.00631 | 28.99212 | 18.07232 |  | -4.504652e-06 | [19 empty] | 6.306477 | 0.1330797
6879 | 2022/01/27 15:11:02 | 89587.9627 | 6630.0012 | 1 | 28 | 0 | 0 | 0 | 0 | 0.8536783 | 4.200041 | 3.585484 | 4.747062 | 5.00631 | 29.00211 | 18.07232 | [21 empty] | 6.064132 | 0.1472589
6880 | 2022/01/27 15:11:12 | 89597.9618 | 6640.0003 | 1 | 28 | 0 | 0 | 0 | 0 | 0.8471085 | 4.199943 | 3.557807 | 4.74942 | 5.00631 | 29.01201 | 18.07232 |  | 7.427862e-06 | [19 empty] | 5.604071 | -0.1982541
6881 | 2022/01/27 15:11:22 | 89607.9619 | 6650.0004 | 1 | 28 | 0 | 0 | 0 | 0 | 0.8396194 | 4.200021 | 3.526419 | 4.75176 | 5.00631 | 29.02184 | 18.07232 |  | 4.899472e-06 | [19 empty] | 6.201489 | 0.1434633
6882 | 2022/01/27 15:11:32 | 89617.9621 | 6660.0006 | 1 | 28 | 0 | 0 | 0 | 0 | 0.8337 | 4.200041 | 3.501574 | 4.754083 | 5.00631 | 29.0316 | 18.07232 |  | -1.438244e-05 |  | 0 | [17 empty] | 5.576246 | -0.1153189
6883 | 2022/01/27 15:11:42 | 89627.9623 | 6670.0008 | 1 | 28 | 0 | 0 | 0 | 0 | 0.8269964 | 4.200095 | 3.473463 | 4.756385 | 5.00631 | 29.04127 | 18.07232 |  | -4.741464e-06 | [19 empty] | 6.223262 | 0.1829362
6884 | 2022/01/27 15:11:52 | 89637.9631 | 6680.0016 | 1 | 28 | 0 | 0 | 0 | 0 | 0.8197848 | 4.200015 | 3.443108 | 4.758671 | 5.00631 | 29.05087 | 18.07232 |  | 4.899513e-06 | [19 empty] | 6.16509 | -0.03842503
6885 | 2022/01/27 15:12:02 | 89647.9615 | 6690 | 1 | 28 | 0 | 0 | 0 | 0 | 0.8145739 | 4.200064 | 3.421263 | 4.760939 | 5.00631 | 29.06039 | 18.07232 | [21 empty] | 5.701317 | -0.03429234
6886 | 2022/01/27 15:12:12 | 89657.9624 | 6700.0009 | 1 | 28 | 0 | 0 | 0 | 0 | 0.8075152 | 4.19994 | 3.391515 | 4.763189 | 5.00631 | 29.06984 | 18.07232 |  | 8.850732e-06 |  |  | 0 | [16 empty] | 5.764419 | -0.1180854
6887 | 2022/01/27 15:12:22 | 89667.9626 | 6710.0011 | 1 | 28 | 0 | 0 | 0 | 0 | 0.8015768 | 4.200027 | 3.366644 | 4.76542 | 5.00631 | 29.07921 | 18.07232 |  | 8.772216e-06 | [19 empty] | 6.19977 | 0.1750815
6888 | 2022/01/27 15:12:32 | 89677.9627 | 6720.0012 | 1 | 28 | 0 | 0 | 0 | 0 | 0.7931891 | 4.199953 | 3.331357 | 4.767633 | 5.00631 | 29.08851 | 18.07232 |  | -1.659485e-06 | [19 empty] | 6.292157 | 0.08469492
6889 | 2022/01/27 15:12:42 | 89687.9621 | 6730.0006 | 1 | 28 | 0 | 0 | 0 | 0 | 0.787953 | 4.200208 | 3.309566 | 4.76983 | 5.00631 | 29.09773 | 18.07232 |  | 3.160583e-06 | [19 empty] | 6.255167 | 0.1645178
6890 | 2022/01/27 15:12:52 | 89697.9621 | 6740.0006 | 1 | 28 | 0 | 0 | 0 | 0 | 0.7815788 | 4.20006 | 3.282678 | 4.772007 | 5.00631 | 29.10688 | 18.07232 | [21 empty] | 6.250934 | 0.03831834
6891 | 2022/01/27 15:13:02 | 89707.9623 | 6750.0008 | 1 | 28 | 0 | 0 | 0 | 0 | 0.7744184 | 4.199877 | 3.252462 | 4.774166 | 5.00631 | 29.11594 | 18.07232 |  | 3.382497e-05 | [19 empty] | 6.243535 | 0.08293897
6892 | 2022/01/27 15:13:12 | 89717.9617 | 6760.0002 | 1 | 28 | 0 | 0 | 0 | 0 | 0.7685659 | 4.200169 | 3.228107 | 4.776308 | 5.00631 | 29.12494 | 18.07232 |  | 1.485646e-05 | [19 empty] | 6.258449 | 0.1921822
6893 | 2022/01/27 15:13:22 | 89727.9617 | 6770.0002 | 1 | 28 | 0 | 0 | 0 | 0 | 0.7625595 | 4.199839 | 3.202627 | 4.778432 | 5.00631 | 29.13387 | 18.07232 |  | -1.73072e-05 | [19 empty] | 6.077998 | -0.0743477
6894 | 2022/01/27 15:13:32 | 89737.962 | 6780.0005 | 1 | 28 | 0 | 0 | 0 | 0 | 0.7561213 | 4.200006 | 3.175714 | 4.78054 | 5.00631 | 29.14272 | 18.07232 |  | 7.585965e-06 |  | 0 | [17 empty] | 5.969915 | 0.1202177
6895 | 2022/01/27 15:13:42 | 89747.9628 | 6790.0013 | 1 | 28 | 0 | 0 | 0 | 0 | 0.7504737 | 4.199959 | 3.151959 | 4.78263 | 5.00631 | 29.15149 | 18.07232 |  | 2.544564e-05 | [19 empty] | 5.600427 | -0.2122761
6896 | 2022/01/27 15:13:52 | 89757.962 | 6800.0005 | 1 | 28 | 0 | 0 | 0 | 0 | 0.7438763 | 4.2 | 3.12428046 | 4.784702 | 5.00631 | 29.1602 | 18.07232 | [21 empty] | 5.686587 | 0.02394438
6897 | 2022/01/27 15:14:02 | 89767.9629 | 6810.0014 | 1 | 28 | 0 | 0 | 0 | 0 | 0.7381397 | 4.200007 | 3.100192 | 4.786758 | 5.00631 | 29.16883 | 18.07232 |  | 4.345981e-06 | [19 empty] | 5.642653 | -0.1594913
6898 | 2022/01/27 15:14:12 | 89777.9616 | 6820.0001 | 1 | 28 | 0 | 0 | 0 | 0 | 0.732083 | 4.200057 | 3.07479 | 4.788798 | 5.00631 | 29.1774 | 18.07232 |  | -1.153909e-05 |  |  | 0 | [16 empty] | 5.611603 | -0.1957676
6899 | 2022/01/27 15:14:22 | 89787.9616 | 6830.0001 | 1 | 28 | 0 | 0 | 0 | 0 | 0.7255755 | 4.199977 | 3.0474 | 4.790818 | 5.00631 | 29.18588 | 18.07232 |  | 2.607654e-06 | [19 empty] | 5.65503 | -0.1632838
6900 | 2022/01/27 15:14:32 | 89797.9616 | 6840.0001 | 1 | 28 | 0 | 0 | 0 | 0 | 0.7197196 | 4.200036 | 3.022848 | 4.792821 | 5.00631 | 29.1943 | 18.07232 |  | 3.318997e-05 | [19 empty] | 5.541662 | -0.05813465
6901 | 2022/01/27 15:14:42 | 89807.9626 | 6850.0011 | 1 | 28 | 0 | 0 | 0 | 0 | 0.7130649 | 4.199963 | 2.994846 | 4.794809 | 5.00631 | 29.20265 | 18.07232 |  | 2.307551e-05 | [19 empty] | 5.529552 | -0.2007587
6902 | 2022/01/27 15:14:52 | 89817.9629 | 6860.0014 | 1 | 28 | 0 | 0 | 0 | 0 | 0.7074434 | 4.200043 | 2.971293 | 4.79678 | 5.00631 | 29.21092 | 18.07232 | [21 empty] | 5.651779 | -0.1622412
6903 | 2022/01/27 15:15:02 | 89827.9631 | 6870.0016 | 1 | 28 | 0 | 0 | 0 | 0 | 0.7014438 | 4.200033 | 2.946087 | 4.798732 | 5.00631 | 29.21912 | 18.07232 |  | 2.370712e-06 | [19 empty] | 5.908249 | 0.136002
6904 | 2022/01/27 15:15:12 | 89837.962 | 6880.0005 | 1 | 28 | 0 | 0 | 0 | 0 | 0.6950889 | 4.199988 | 2.919365 | 4.800669 | 5.00631 | 29.22726 | 18.07232 |  | 9.482849e-06 | [19 empty] | 6.065119 | 0.08822799
6905 | 2022/01/27 15:15:22 | 89847.9615 | 6890 | 1 | 28 | 0 | 0 | 0 | 0 | 0.6889958 | 4.200217 | 2.893932 | 4.802589 | 5.00631 | 29.23532 | 18.07232 |  | -7.901916e-07 | [19 empty] | 5.916079 | -0.1145971
6906 | 2022/01/27 15:15:32 | 89857.9625 | 6900.001 | 1 | 28 | 0 | 0 | 0 | 0 | 0.6830378 | 4.199869 | 2.868669 | 4.804492 | 5.00631 | 29.24332 | 18.07232 |  | -8.772289e-06 |  | 0 | [17 empty] | 5.56621 | -0.06669283
6907 | 2022/01/27 15:15:42 | 89867.9617 | 6910.0002 | 1 | 28 | 0 | 0 | 0 | 0 | 0.6773518 | 4.200051 | 2.844912 | 4.806381 | 5.00631 | 29.25125 | 18.07232 |  | -3.002927e-06 | [19 empty] | 5.904096 | 0.04121095
6908 | 2022/01/27 15:15:52 | 89877.9624 | 6920.0009 | 1 | 28 | 0 | 0 | 0 | 0 | 0.67106 | 4.199801 | 2.818318 | 4.808251 | 5.00631 | 29.2591 | 18.07232 | [21 empty] | 6.142379 | 0.005045533
6909 | 2022/01/27 15:16:02 | 89887.9618 | 6930.0003 | 1 | 28 | 0 | 0 | 0 | 0 | 0.6655743 | 4.200031 | 2.795433 | 4.810106 | 5.00631 | 29.26689 | 18.07232 |  | 1.588272e-05 | [19 empty] | 5.603648 | -0.004507899
6910 | 2022/01/27 15:16:12 | 89897.9628 | 6940.0013 | 1 | 28 | 0 | 0 | 0 | 0 | 0.6601683 | 4.20003 | 2.772727 | 4.811944 | 5.00631 | 29.27461 | 18.07232 |  | 8.772289e-06 | [19 empty] | 5.510608 | -0.1900476
6911 | 2022/01/27 15:16:22 | 89907.9637 | 6950.0022 | 1 | 28 | 0 | 0 | 0 | 0 | 0.6543729 | 4.200086 | 2.748422 | 4.813767 | 5.00631 | 29.28227 | 18.07232 |  | 1.540976e-05 |  |  | 0 | [16 empty] | 5.86798 | 0.1205483
6912 | 2022/01/27 15:16:32 | 89917.9625 | 6960.001 | 1 | 28 | 0 | 0 | 0 | 0 | 0.6481802 | 4.200017 | 2.722368 | 4.815572 | 5.00631 | 29.28985 | 18.07232 |  | 2.054498e-06 | [19 empty] | 6.237756 | 0.1767479
6913 | 2022/01/27 15:16:42 | 89927.9625 | 6970.001 | 1 | 28 | 0 | 0 | 0 | 0 | 0.642756 | 4.200011 | 2.699582 | 4.817363 | 5.00631 | 29.29737 | 18.07232 |  | 1.272367e-05 | [19 empty] | 5.542571 | -0.2244744
6914 | 2022/01/27 15:16:52 | 89937.9617 | 6980.0002 | 1 | 28 | 0 | 0 | 0 | 0 | 0.6359152 | 4.200013 | 2.670852 | 4.819138 | 5.00631 | 29.30483 | 18.07232 | [21 empty] | 6.198748 | 0.1080602
6915 | 2022/01/27 15:17:02 | 89947.9618 | 6990.0003 | 1 | 28 | 0 | 0 | 0 | 0 | 0.6306494 | 4.199858 | 2.648638 | 4.820896 | 5.00631 | 29.31221 | 18.07232 |  | -2.449878e-06 | [19 empty] | 5.499433 | -0.1514646
6916 | 2022/01/27 15:17:12 | 89957.9618 | 7000.0003 | 1 | 28 | 0 | 0 | 0 | 0 | 0.6251712 | 4.200001 | 2.62572 | 4.822639 | 5.00631 | 29.31953 | 18.07232 |  | 4.559443e-05 | [19 empty] | 6.140573 | 0.1880533
6917 | 2022/01/27 15:17:22 | 89967.9626 | 7010.0011 | 1 | 28 | 0 | 0 | 0 | 0 | 0.6191735 | 4.199915 | 2.600476 | 4.824366 | 5.00631 | 29.32678 | 18.07232 |  | 1.177454e-05 | [19 empty] | 5.766225 | 0.03652662
6918 | 2022/01/27 15:17:32 | 89977.9619 | 7020.0004 | 1 | 28 | 0 | 0 | 0 | 0 | 0.6141015 | 4.20015 | 2.579318 | 4.826077 | 5.00631 | 29.33397 | 18.07232 |  | -8.456101e-06 | [19 empty] | 5.423363 | -0.07297114
6919 | 2022/01/27 15:17:42 | 89987.9622 | 7030.0007 | 1 | 28 | 0 | 0 | 0 | 0 | 0.6090034 | 4.199919 | 2.557765 | 4.827774 | 5.00631 | 29.3411 | 18.07232 |  | -3.081773e-06 |  | 0 | [17 empty] | 5.699364 | -0.03678501
6920 | 2022/01/27 15:17:52 | 89997.9625 | 7040.001 | 1 | 28 | 0 | 0 | 0 | 0 | 0.6028919 | 4.200145 | 2.532233 | 4.829453 | 5.00631 | 29.34815 | 18.07232 | [21 empty] | 6.165508 | 0.1299627
6921 | 2022/01/27 15:18:02 | 90007.9616 | 7050.0001 | 1 | 28 | 0 | 0 | 0 | 0 | 0.597352 | 4.199842 | 2.508784 | 4.831119 | 5.00631 | 29.35515 | 18.07232 |  | 3.824781e-05 | [19 empty] | 5.712967 | -0.1262012
6922 | 2022/01/27 15:18:12 | 90017.9624 | 7060.0009 | 1 | 28 | 0 | 0 | 0 | 0 | 0.591835 | 4.200048 | 2.485735 | 4.832768 | 5.00631 | 29.36208 | 18.07232 |  | 1.382904e-05 | [19 empty] | 5.832396 | 0.01985788
6923 | 2022/01/27 15:18:22 | 90027.9626 | 7070.0011 | 1 | 28 | 0 | 0 | 0 | 0 | 0.5869109 | 4.199893 | 2.464963 | 4.834403 | 5.00631 | 29.36894 | 18.07232 |  | -1.872863e-05 |  |  | 0 | [16 empty] | 6.208068 | 0.1361606
6924 | 2022/01/27 15:18:32 | 90037.962 | 7080.0005 | 1 | 28 | 0 | 0 | 0 | 0 | 0.5808697 | 4.200109 | 2.439716 | 4.836023 | 5.00631 | 29.37575 | 18.07232 |  | 7.507442e-06 | [19 empty] | 5.97449 | -0.0560385
6925 | 2022/01/27 15:18:42 | 90047.9629 | 7090.0014 | 1 | 28 | 0 | 0 | 0 | 0 | 0.5758815 | 4.199851 | 2.418616 | 4.837628 | 5.00631 | 29.38249 | 18.07232 |  | 1.367122e-05 | [19 empty] | 5.498528 | -0.2094379
6926 | 2022/01/27 15:18:52 | 90057.9621 | 7100.0006 | 1 | 28 | 0 | 0 | 0 | 0 | 0.5708966 | 4.200001 | 2.397766 | 4.839218 | 5.00631 | 29.38917 | 18.07232 | [21 empty] | 5.6319 | -0.1241277
6927 | 2022/01/27 15:19:02 | 90067.9624 | 7110.0009 | 1 | 28 | 0 | 0 | 0 | 0 | 0.564694 | 4.200012 | 2.371722 | 4.840793 | 5.00631 | 29.39578 | 18.07232 |  | 2.647295e-05 | [19 empty] | 5.969707 | 0.1110508
6928 | 2022/01/27 15:19:12 | 90077.9624 | 7120.0009 | 1 | 28 | 0 | 0 | 0 | 0 | 0.5599765 | 4.200067 | 2.351939 | 4.842353 | 5.00631 | 29.40233 | 18.07232 |  | 1.47783e-05 | [19 empty] | 6.106786 | 0.2197573
6929 | 2022/01/27 15:19:22 | 90087.9619 | 7130.0004 | 1 | 28 | 0 | 0 | 0 | 0 | 0.5540057 | 4.199924 | 2.326782 | 4.843898 | 5.00631 | 29.40882 | 18.07232 |  | -1.027266e-05 | [19 empty] | 5.952792 | 0.1119137
6930 | 2022/01/27 15:19:32 | 90097.9618 | 7140.0003 | 1 | 28 | 0 | 0 | 0 | 0 | 0.5496754 | 4.199914 | 2.308589 | 4.845429 | 5.00631 | 29.41525 | 18.07232 |  | 1.216966e-05 | [19 empty] | 5.58883 | -0.1332223
6931 | 2022/01/27 15:19:42 | 90107.962 | 7150.0005 | 1 | 28 | 0 | 0 | 0 | 0 | 0.5443862 | 4.200081 | 2.286466 | 4.846946 | 5.00631 | 29.42162 | 18.07232 |  |  |  | 0 | [17 empty] | 5.332209 | -0.2002701
6932 | 2022/01/27 15:19:52 | 90117.963 | 7160.0015 | 1 | 28 | 0 | 0 | 0 | 0 | 0.538544 | 4.1999 | 2.261831 | 4.848448 | 5.00631 | 29.42793 | 18.07232 |  | 2.931805e-05 | [19 empty] | 5.955921 | 0.04664093
6933 | 2022/01/27 15:20:02 | 90127.962 | 7170.0005 | 1 | 28 | 0 | 0 | 0 | 0 | 0.5344316 | 4.199968 | 2.244596 | 4.849937 | 5.00631 | 29.43418 | 18.07232 |  | 2.686829e-06 | [19 empty] | 5.872642 | -0.03138483
6934 | 2022/01/27 15:20:12 | 90137.9632 | 7180.0017 | 1 | 28 | 0 | 0 | 0 | 0 | 0.5289122 | 4.200002 | 2.221432 | 4.851412 | 5.00631 | 29.44038 | 18.07232 |  | 1.659499e-05 | [19 empty] | 5.476387 | -0.1513991
6935 | 2022/01/27 15:20:22 | 90147.9617 | 7190.0002 | 1 | 28 | 0 | 0 | 0 | 0 | 0.5238857 | 4.199916 | 2.200276 | 4.852871 | 5.00631 | 29.44651 | 18.07232 |  | 1.161649e-05 |  |  | 0 | [16 empty] | 5.345196 | -0.1334977
6936 | 2022/01/27 15:20:32 | 90157.9617 | 7200.0002 | 1 | 28 | 0 | 0 | 0 | 0 | 0.5193394 | 4.200106 | 2.181281 | 4.854319 | 5.00631 | 29.45259 | 18.07232 |  | 3.240027e-06 | [19 empty] | 5.59067 | -0.1373123
6937 | 2022/01/27 15:20:42 | 90167.9627 | 7210.0012 | 1 | 28 | 0 | 0 | 0 | 0 | 0.5145541 | 4.200068 | 2.161162 | 4.855752 | 5.00631 | 29.45861 | 18.07232 | [21 empty] | 5.753166 | 0.07920623
6938 | 2022/01/27 15:20:52 | 90177.9626 | 7220.0011 | 1 | 28 | 0 | 0 | 0 | 0 | 0.5091667 | 4.199999 | 2.1385 | 4.857171 | 5.00631 | 29.46457 | 18.07232 |  | -7.981398e-06 | [19 empty] | 5.75921 | -0.08286625
6939 | 2022/01/27 15:21:02 | 90187.962 | 7230.0005 | 1 | 28 | 0 | 0 | 0 | 0 | 0.5041419 | 4.200241 | 2.117517 | 4.858577 | 5.00631 | 29.47047 | 18.07232 |  | 1.153766e-05 | [19 empty] | 5.775468 | -0.02286106
6940 | 2022/01/27 15:21:12 | 90197.9622 | 7240.0007 | 1 | 28 | 0 | 0 | 0 | 0 | 0.4986635 | 4.1998 | 2.094287 | 4.859969 | 5.00631 | 29.47632 | 18.07232 |  | 8.692684e-07 | [19 empty] | 5.499433 | 0.002744794
6941 | 2022/01/27 15:21:22 | 90207.9623 | 7250.0008 | 1 | 28 | 0 | 0 | 0 | 0 | 0.4947427 | 4.200042 | 2.07794 | 4.861348 | 5.00631 | 29.48211 | 18.07232 |  | -1.983496e-05 | [19 empty] | 5.44481 | -0.03911421
6942 | 2022/01/27 15:21:32 | 90217.9626 | 7260.0011 | 1 | 28 | 0 | 0 | 0 | 0 | 0.48964 | 4.199868 | 2.056423 | 4.862712 | 5.00631 | 29.48784 | 18.07232 |  | 2.718439e-05 | [19 empty] | 5.653511 | -0.007296652
6943 | 2022/01/27 15:21:42 | 90227.9625 | 7270.001 | 1 | 28 | 0 | 0 | 0 | 0 | 0.4849414 | 4.200034 | 2.03677 | 4.864064 | 5.00631 | 29.49352 | 18.07232 |  |  |  | 0 | [17 empty] | 5.992313 | 0.1268779
6944 | 2022/01/27 15:21:52 | 90237.9618 | 7280.0003 | 1 | 28 | 0 | 0 | 0 | 0 | 0.479996 | 4.199942 | 2.015955 | 4.865403 | 5.00631 | 29.49914 | 18.07232 |  | 1.944e-05 | [19 empty] | 5.320524 | -0.1360831
6945 | 2022/01/27 15:22:02 | 90247.9619 | 7290.0004 | 1 | 28 | 0 | 0 | 0 | 0 | 0.4754435 | 4.2 | 1.9968627 | 4.866729 | 5.00631 | 29.50471 | 18.07232 |  | 1.382904e-05 | [19 empty] | 6.053569 | 0.2177496
6946 | 2022/01/27 15:22:12 | 90257.9621 | 7300.0006 | 1 | 28 | 0 | 0 | 0 | 0 | 0.4705959 | 4.20001 | 1.976507 | 4.868042 | 5.00631 | 29.51022 | 18.07232 |  | 1.477768e-05 | [19 empty] | 5.40085 | -0.1252459
6947 | 2022/01/27 15:22:22 | 90267.9622 | 7310.0007 | 1 | 28 | 0 | 0 | 0 | 0 | 0.4664429 | 4.199946 | 1.959035 | 4.869341 | 5.00631 | 29.51568 | 18.07232 |  | 3.666732e-05 |  |  | 0 | [16 empty] | 5.838872 | -0.04637033
6948 | 2022/01/27 15:22:32 | 90277.9615 | 7320 | 1 | 28 | 0 | 0 | 0 | 0 | 0.4614037 | 4.199996 | 1.937894 | 4.870628 | 5.00631 | 29.52109 | 18.07232 |  | 1.912359e-05 | [19 empty] | 5.713479 | 0.001237988
6949 | 2022/01/27 15:22:42 | 90287.9615 | 7330 | 1 | 28 | 0 | 0 | 0 | 0 | 0.4572904 | 4.199972 | 1.920607 | 4.871903 | 5.00631 | 29.52644 | 18.07232 | [21 empty] | 5.771199 | 0.1269831
6950 | 2022/01/27 15:22:52 | 90297.9631 | 7340.0016 | 1 | 28 | 0 | 0 | 0 | 0 | 0.4524816 | 4.200005 | 1.900425 | 4.873166 | 5.00631 | 29.53174 | 18.07232 |  | -1.035228e-05 | [19 empty] | 6.059554 | 0.1595253
6951 | 2022/01/27 15:23:02 | 90307.9618 | 7350.0003 | 1 | 28 | 0 | 0 | 0 | 0 | 0.448537 | 4.200089 | 1.883895 | 4.874416 | 5.00631 | 29.537 | 18.07232 |  | 8.771635e-06 | [19 empty] | 5.827702 | 0.005510747
6952 | 2022/01/27 15:23:12 | 90317.9621 | 7360.0006 | 1 | 28 | 0 | 0 | 0 | 0 | 0.4434927 | 4.200101 | 1.862714 | 4.875653 | 5.00631 | 29.54219 | 18.07232 |  | -8.851246e-06 | [19 empty] | 5.928145 | -0.1162595
6953 | 2022/01/27 15:23:22 | 90327.9619 | 7370.0004 | 1 | 28 | 0 | 0 | 0 | 0 | 0.440386 | 4.19997 | 1.849608 | 4.876878 | 5.00631 | 29.54734 | 18.07232 |  | 1.288023e-05 | [19 empty] | 5.519828 | 0.004631877
6954 | 2022/01/27 15:23:32 | 90337.9629 | 7380.0014 | 1 | 28 | 0 | 0 | 0 | 0 | 0.4349836 | 4.200048 | 1.826952 | 4.878091 | 5.00631 | 29.55243 | 18.07232 |  | 1.058848e-05 | [19 empty] | 5.96635 | 0.1758973
6955 | 2022/01/27 15:23:42 | 90347.9622 | 7390.0007 | 1 | 28 | 0 | 0 | 0 | 0 | 0.430776 | 4.199965 | 1.809244 | 4.879292 | 5.00631 | 29.55747 | 18.07232 |  |  |  | 0 | [17 empty] | 5.454458 | -0.06456345
6956 | 2022/01/27 15:23:52 | 90357.9615 | 7400 | 1 | 28 | 0 | 0 | 0 | 0 | 0.4267475 | 4.200269 | 1.792454 | 4.880482 | 5.00631 | 29.56247 | 18.07232 |  | 1.185444e-06 | [19 empty] | 5.900764 | 0.1494692
6957 | 2022/01/27 15:24:02 | 90367.9624 | 7410.0009 | 1 | 28 | 0 | 0 | 0 | 0 | 0.4228189 | 4.20001 | 1.775844 | 4.881659 | 5.00631 | 29.56742 | 18.07232 |  | 5.215524e-06 | [19 empty] | 5.372416 | -0.2003749
6958 | 2022/01/27 15:24:12 | 90377.9626 | 7420.0011 | 1 | 28 | 0 | 0 | 0 | 0 | 0.4182873 | 4.20002 | 1.756815 | 4.882824 | 5.00631 | 29.57231 | 18.07232 |  | 3.603572e-05 | [19 empty] | 5.880863 | 0.1541989
6959 | 2022/01/27 15:24:22 | 90387.9627 | 7430.0012 | 1 | 28 | 0 | 0 | 0 | 0 | 0.4137337 | 4.199854 | 1.737621 | 4.883978 | 5.00631 | 29.57716 | 18.07232 |  | 2.765968e-05 |  |  | 0 | [16 empty] | 6.066842 | 0.1226383
6960 | 2022/01/27 15:24:32 | 90397.9628 | 7440.0013 | 1 | 28 | 0 | 0 | 0 | 0 | 0.4103242 | 4.200077 | 1.723393 | 4.885122 | 5.00631 | 29.58196 | 18.07232 |  | -7.744006e-06 | [19 empty] | 5.813287 | 0.04486069
6961 | 2022/01/27 15:24:42 | 90407.9629 | 7450.0014 | 1 | 28 | 0 | 0 | 0 | 0 | 0.4050773 | 4.200062 | 1.70135 | 4.886253 | 5.00631 | 29.58671 | 18.07232 | [21 empty] | 5.460859 | -0.1585217
6962 | 2022/01/27 15:24:52 | 90417.9631 | 7460.0016 | 1 | 28 | 0 | 0 | 0 | 0 | 0.4018469 | 4.200032 | 1.68777 | 4.887372 | 5.00631 | 29.59141 | 18.07232 |  | -3.477016e-06 | [19 empty] | 5.401126 | -0.06602868
6963 | 2022/01/27 15:25:02 | 90427.963 | 7470.0015 | 1 | 28 | 0 | 0 | 0 | 0 | 0.3969202 | 4.199972 | 1.667054 | 4.888482 | 5.00631 | 29.59607 | 18.07232 |  | 2.520899e-05 | [19 empty] | 5.467833 | -0.1809844
6964 | 2022/01/27 15:25:12 | 90437.9631 | 7480.0016 | 1 | 28 | 0 | 0 | 0 | 0 | 0.3938121 | 4.19997 | 1.653999 | 4.88958 | 5.00631 | 29.60069 | 18.07232 |  | 6.084878e-06 | [19 empty] | 5.717003 | -0.1603606
6965 | 2022/01/27 15:25:22 | 90447.9619 | 7490.0004 | 1 | 28 | 0 | 0 | 0 | 0 | 0.3891602 | 4.200012 | 1.634478 | 4.890666 | 5.00631 | 29.60525 | 18.07232 |  | -2.473464e-05 | [19 empty] | 6.051132 | 0.1745981
6966 | 2022/01/27 15:25:32 | 90457.962 | 7500.0005 | 1 | 28 | 0 | 0 | 0 | 0 | 0.3851009 | 4.200037 | 1.617438 | 4.891742 | 5.00631 | 29.60977 | 18.07232 | [21 empty] | 5.778999 | 0.09996071
6967 | 2022/01/27 15:25:42 | 90467.962 | 7510.0005 | 1 | 28 | 0 | 0 | 0 | 0 | 0.3824666 | 4.199911 | 1.606326 | 4.892808 | 5.00631 | 29.61424 | 18.07232 |  | 1.548955e-05 |  | 0 | [17 empty] | 5.397086 | -0.05074203
6968 | 2022/01/27 15:25:52 | 90477.9627 | 7520.0012 | 1 | 28 | 0 | 0 | 0 | 0 | 0.378217 | 4.200228 | 1.588598 | 4.893863 | 5.00631 | 29.61867 | 18.07232 |  | 4.346126e-06 | [19 empty] | 6.022037 | 0.1853344
6969 | 2022/01/27 15:26:02 | 90487.9623 | 7530.0008 | 1 | 28 | 0 | 0 | 0 | 0 | 0.3748031 | 4.199999 | 1.574173 | 4.894907 | 5.00631 | 29.62306 | 18.07232 |  | 3.421728e-05 | [19 empty] | 5.534965 | -0.02042174
6970 | 2022/01/27 15:26:12 | 90497.9623 | 7540.0008 | 1 | 28 | 0 | 0 | 0 | 0 | 0.3706188 | 4.200054 | 1.556619 | 4.895941 | 5.00631 | 29.6274 | 18.07232 |  | 2.00722e-05 | [19 empty] | 5.648018 | -0.1718725
6971 | 2022/01/27 15:26:22 | 90507.9625 | 7550.001 | 1 | 28 | 0 | 0 | 0 | 0 | 0.3677092 | 4.199901 | 1.544342 | 4.896965 | 5.00631 | 29.6317 | 18.07232 |  | -2.173279e-05 |  |  | 0 | [16 empty] | 5.997515 | 0.08477002
6972 | 2022/01/27 15:26:32 | 90517.9618 | 7560.0003 | 1 | 28 | 0 | 0 | 0 | 0 | 0.3633538 | 4.199981 | 1.526079 | 4.897979 | 5.00631 | 29.63596 | 18.07232 | [21 empty] | 5.409986 | -0.1228343
6973 | 2022/01/27 15:26:42 | 90527.9619 | 7570.0004 | 1 | 28 | 0 | 0 | 0 | 0 | 0.35928 | 4.200119 | 1.509019 | 4.898981 | 5.00631 | 29.64017 | 18.07232 |  | 3.555862e-06 | [19 empty] | 5.989604 | -0.08527234
6974 | 2022/01/27 15:26:52 | 90537.9627 | 7580.0012 | 1 | 28 | 0 | 0 | 0 | 0 | 0.3557498 | 4.199858 | 1.494099 | 4.899973 | 5.00631 | 29.64434 | 18.07232 |  | 2.43379e-05 | [19 empty] | 5.38356 | -0.1339826
6975 | 2022/01/27 15:27:02 | 90547.962 | 7590.0005 | 1 | 28 | 0 | 0 | 0 | 0 | 0.3519681 | 4.200154 | 1.47832 | 4.900956 | 5.00631 | 29.64846 | 18.07232 |  | 7.824064e-06 | [19 empty] | 5.525309 | -0.007999986
6976 | 2022/01/27 15:27:12 | 90557.9629 | 7600.0014 | 1 | 28 | 0 | 0 | 0 | 0 | 0.3497261 | 4.199782 | 1.468773 | 4.901928 | 5.00631 | 29.65255 | 18.07232 |  | -3.951187e-06 | [19 empty] | 5.837341 | 0.176118
6977 | 2022/01/27 15:27:22 | 90567.963 | 7610.0015 | 1 | 28 | 0 | 0 | 0 | 0 | 0.345176 | 4.200029 | 1.449749 | 4.902891 | 5.00631 | 29.65659 | 18.07232 |  | 2.133641e-05 | [19 empty] | 6.004302 | 0.1686619
6978 | 2022/01/27 15:27:32 | 90577.9615 | 7620 | 1 | 28 | 0 | 0 | 0 | 0 | 0.3420992 | 4.20001 | 1.43682 | 4.903844 | 5.00631 | 29.66059 | 18.07232 | [21 empty] | 5.733657 | -0.09402126
6979 | 2022/01/27 15:27:42 | 90587.9616 | 7630.0001 | 1 | 28 | 0 | 0 | 0 | 0 | 0.3380489 | 4.200013 | 1.41981 | 4.904788 | 5.00631 | 29.66456 | 18.07232 |  | 2.829097e-05 |  | 0 | [17 empty] | 5.347828 | -0.08359432
6980 | 2022/01/27 15:27:52 | 90597.9618 | 7640.0003 | 1 | 28 | 0 | 0 | 0 | 0 | 0.3351379 | 4.199956 | 1.407564 | 4.905723 | 5.00631 | 29.66848 | 18.07232 |  | 1.706913e-05 | [19 empty] | 6.00528 | 0.1689677
6981 | 2022/01/27 15:28:02 | 90607.9627 | 7650.0012 | 1 | 28 | 0 | 0 | 0 | 0 | 0.3318913 | 4.199992 | 1.393941 | 4.906648 | 5.00631 | 29.67237 | 18.07232 |  | 5.531708e-06 | [19 empty] | 5.457602 | -0.05315974
6982 | 2022/01/27 15:28:12 | 90617.9628 | 7660.0013 | 1 | 28 | 0 | 0 | 0 | 0 | 0.327779 | 4.199965 | 1.37666 | 4.907564 | 5.00631 | 29.67622 | 18.07232 |  | -2.291669e-06 | [19 empty] | 5.692464 | -0.1765615
6983 | 2022/01/27 15:28:22 | 90627.9622 | 7670.0007 | 1 | 28 | 0 | 0 | 0 | 0 | 0.3252175 | 4.199986 | 1.365909 | 4.908471 | 5.00631 | 29.68002 | 18.07232 |  | 2.094164e-05 |  |  | 0 | [16 empty] | 5.919691 | 0.05898297
6984 | 2022/01/27 15:28:32 | 90637.9617 | 7680.0002 | 1 | 28 | 0 | 0 | 0 | 0 | 0.3219481 | 4.199933 | 1.35216 | 4.909368 | 5.00631 | 29.68379 | 18.07232 | [21 empty] | 5.19853 | -0.2133887
6985 | 2022/01/27 15:28:42 | 90647.9623 | 7690.0008 | 1 | 28 | 0 | 0 | 0 | 0 | 0.318768 | 4.200028 | 1.338835 | 4.910256 | 5.00631 | 29.68752 | 18.07232 |  | 9.404449e-06 | [19 empty] | 5.917884 | -0.08385926
6986 | 2022/01/27 15:28:52 | 90657.9624 | 7700.0009 | 1 | 28 | 0 | 0 | 0 | 0 | 0.3153072 | 4.200179 | 1.324347 | 4.911136 | 5.00631 | 29.69122 | 18.07232 |  | 2.923733e-06 | [19 empty] | 5.27369 | -0.1858477
6987 | 2022/01/27 15:29:02 | 90667.9626 | 7710.0011 | 1 | 28 | 0 | 0 | 0 | 0 | 0.3114765 | 4.199993 | 1.308199 | 4.912006 | 5.00631 | 29.69487 | 18.07232 |  | 4.00647e-05 | [19 empty] | 5.911386 | 0.1704942
6988 | 2022/01/27 15:29:12 | 90677.9619 | 7720.0004 | 1 | 28 | 0 | 0 | 0 | 0 | 0.3087963 | 4.200103 | 1.296976 | 4.912867 | 5.00631 | 29.69849 | 18.07232 |  | 3.002952e-06 | [19 empty] | 5.253401 | 0.03961951
6989 | 2022/01/27 15:29:22 | 90687.9627 | 7730.0012 | 1 | 28 | 0 | 0 | 0 | 0 | 0.3055995 | 4.19984 | 1.283469 | 4.913719 | 5.00631 | 29.70207 | 18.07232 |  | 2.204634e-05 | [19 empty] | 5.845142 | 0.1720686
6990 | 2022/01/27 15:29:32 | 90697.9628 | 7740.0013 | 1 | 28 | 0 | 0 | 0 | 0 | 0.3026578 | 4.20013 | 1.271202 | 4.914564 | 5.00631 | 29.70562 | 18.07232 | [21 empty] | 5.256227 | -0.1772512
6991 | 2022/01/27 15:29:42 | 90707.9632 | 7750.0017 | 1 | 28 | 0 | 0 | 0 | 0 | 0.2997982 | 4.199865 | 1.259112 | 4.915399 | 5.00631 | 29.70912 | 18.07232 |  | 1.161639e-05 |  | 0 | [17 empty] | 5.512842 | 0.197589
6992 | 2022/01/27 15:29:52 | 90717.9631 | 7760.0016 | 1 | 28 | 0 | 0 | 0 | 0 | 0.2973658 | 4.200055 | 1.248953 | 4.916226 | 5.00631 | 29.7126 | 18.07232 |  | -1.517369e-05 | [19 empty] | 5.802553 | 0.1493357
6993 | 2022/01/27 15:30:02 | 90727.9615 | 7770 | 1 | 28 | 0 | 0 | 0 | 0 | 0.2936731 | 4.200018 | 1.233432 | 4.917046 | 5.00631 | 29.71604 | 18.07232 |  | 9.245931e-06 | [19 empty] | 5.372925 | -0.1497582
6994 | 2022/01/27 15:30:12 | 90737.9616 | 7780.0001 | 1 | 28 | 0 | 0 | 0 | 0 | 0.290173 | 4.200022 | 1.218733 | 4.917856 | 5.00631 | 29.71944 | 18.07232 |  | 3.611415e-05 | [19 empty] | 5.187171 | -0.03187209
6995 | 2022/01/27 15:30:22 | 90747.962 | 7790.0005 | 1 | 28 | 0 | 0 | 0 | 0 | 0.2879969 | 4.200002 | 1.209588 | 4.918659 | 5.00631 | 29.72282 | 18.07232 |  | 1.201081e-05 |  |  | 0 | [16 empty] | 5.264435 | -0.1923423
6996 | 2022/01/27 15:30:32 | 90757.9627 | 7800.0012 | 1 | 28 | 0 | 0 | 0 | 0 | 0.2853422 | 4.199977 | 1.198431 | 4.919454 | 5.00631 | 29.72615 | 18.07232 | [21 empty] | 5.852151 | 0.1571603
6997 | 2022/01/27 15:30:42 | 90767.963 | 7810.0015 | 1 | 28 | 0 | 0 | 0 | 0 | 0.2826976 | 4.199937 | 1.187312 | 4.920241 | 5.00631 | 29.72946 | 18.07232 |  | -6.40087e-06 | [19 empty] | 5.155552 | 0.01503915
6998 | 2022/01/27 15:30:52 | 90777.9621 | 7820.0006 | 1 | 28 | 0 | 0 | 0 | 0 | 0.278668 | 4.200058 | 1.170422 | 4.921019 | 5.00631 | 29.73273 | 18.07232 |  | -1.533099e-05 | [19 empty] | 5.785503 | 0.1753025
6999 | 2022/01/27 15:31:02 | 90787.9624 | 7830.0009 | 1 | 28 | 0 | 0 | 0 | 0 | 0.2760959 | 4.199884 | 1.159571 | 4.921791 | 5.00631 | 29.73597 | 18.07232 |  | 2.544543e-05 | [19 empty] | 5.130079 | -0.1646225
7000 | 2022/01/27 15:31:12 | 90797.9623 | 7840.0008 | 1 | 28 | 0 | 0 | 0 | 0 | 0.2741194 | 4.200054 | 1.151316 | 4.922554 | 5.00631 | 29.73917 | 18.07232 |  | 5.136586e-06 | [19 empty] | 5.823431 | 0.06706342
7001 | 2022/01/27 15:31:22 | 90807.9619 | 7850.0004 | 1 | 28 | 0 | 0 | 0 | 0 | 0.2715851 | 4.199967 | 1.140648 | 4.923309 | 5.00631 | 29.74235 | 18.07232 | [21 empty] | 5.148136 | -0.1029217
7002 | 2022/01/27 15:31:32 | 90817.9627 | 7860.0012 | 1 | 28 | 0 | 0 | 0 | 0 | 0.2679252 | 4.200011 | 1.125289 | 4.924057 | 5.00631 | 29.74549 | 18.07232 |  | -1.375024e-05 | [19 empty] | 5.792002 | 0.1908948
7003 | 2022/01/27 15:31:42 | 90827.9619 | 7870.0004 | 1 | 28 | 0 | 0 | 0 | 0 | 0.2649982 | 4.200048 | 1.113005 | 4.924797 | 5.00631 | 29.7486 | 18.07232 |  | 1.383019e-05 |  | 0 | [17 empty] | 5.213665 | 0.007237643
7004 | 2022/01/27 15:31:52 | 90837.9636 | 7880.0021 | 1 | 28 | 0 | 0 | 0 | 0 | 0.2632495 | 4.199924 | 1.105628 | 4.92553 | 5.00631 | 29.75168 | 18.07232 |  | 1.311783e-05 | [19 empty] | 5.569889 | 0.1155399
7005 | 2022/01/27 15:32:02 | 90847.9629 | 7890.0014 | 1 | 28 | 0 | 0 | 0 | 0 | 0.2605759 | 4.200038 | 1.094429 | 4.926257 | 5.00631 | 29.75473 | 18.07232 |  | 2.204653e-05 | [19 empty] | 5.839384 | 0.2193399
7006 | 2022/01/27 15:32:12 | 90857.9628 | 7900.0013 | 1 | 28 | 0 | 0 | 0 | 0 | 0.2579525 | 4.199937 | 1.083384 | 4.926975 | 5.00631 | 29.75775 | 18.07232 |  | 3.619287e-05 | [19 empty] | 5.233047 | 0.06062299
7007 | 2022/01/27 15:32:22 | 90867.9624 | 7910.0009 | 1 | 28 | 0 | 0 | 0 | 0 | 0.254732 | 4.199994 | 1.069873 | 4.927686 | 5.00631 | 29.76073 | 18.07232 |  |  |  |  | 0 | [16 empty] | 5.403986 | 0.06211177
7008 | 2022/01/27 15:32:32 | 90877.9631 | 7920.0016 | 1 | 28 | 0 | 0 | 0 | 0 | 0.2525027 | 4.199918 | 1.060491 | 4.928391 | 5.00631 | 29.76369 | 18.07232 |  | -1.501576e-06 | [19 empty] | 5.912102 | 0.2143514
7009 | 2022/01/27 15:32:42 | 90887.9619 | 7930.0004 | 1 | 28 | 0 | 0 | 0 | 0 | 0.2502855 | 4.200039 | 1.051209 | 4.929088 | 5.00631 | 29.76662 | 18.07232 |  | -1.651459e-05 | [19 empty] | 5.462855 | 0.1774329
7010 | 2022/01/27 15:32:52 | 90897.9628 | 7940.0013 | 1 | 28 | 0 | 0 | 0 | 0 | 0.2474889 | 4.20001 | 1.039456 | 4.929778 | 5.00631 | 29.76952 | 18.07232 |  | 1.699053e-05 | [19 empty] | 5.192358 | -0.1412542
7011 | 2022/01/27 15:33:02 | 90907.963 | 7950.0015 | 1 | 28 | 0 | 0 | 0 | 0 | 0.2444322 | 4.199996 | 1.026614 | 4.93046 | 5.00631 | 29.77238 | 18.07232 |  | 1.754545e-05 | [19 empty] | 5.616663 | -0.02242595
7012 | 2022/01/27 15:33:12 | 90917.9629 | 7960.0014 | 1 | 28 | 0 | 0 | 0 | 0 | 0.2433347 | 4.200015 | 1.022009 | 4.931138 | 5.00631 | 29.77523 | 18.07232 |  | 1.027258e-06 | [19 empty] | 5.607836 | 0.1773024
7013 | 2022/01/27 15:33:22 | 90927.9616 | 7970.0001 | 1 | 28 | 0 | 0 | 0 | 0 | 0.2411056 | 4.20002 | 1.012648 | 4.931809 | 5.00631 | 29.77805 | 18.07232 | [21 empty] | 5.230732 | -0.1030959
7014 | 2022/01/27 15:33:32 | 90937.9623 | 7980.0008 | 1 | 28 | 0 | 0 | 0 | 0 | 0.2378116 | 4.199991 | 0.9988066 | 4.932472 | 5.00631 | 29.78083 | 18.07232 |  | 8.454979e-06 | [19 empty] | 5.632187 | 0.02864346
7015 | 2022/01/27 15:33:42 | 90947.9624 | 7990.0009 | 1 | 28 | 0 | 0 | 0 | 0 | 0.2350171 | 4.20003 | 0.9870789 | 4.933129 | 5.00631 | 29.78359 | 18.07232 |  | 2.418307e-05 |  | 0 | [17 empty] | 5.795651 | 0.07527843
7016 | 2022/01/27 15:33:52 | 90957.9626 | 8000.0011 | 1 | 28 | 0 | 0 | 0 | 0 | 0.2334262 | 4.199977 | 0.9803847 | 4.93378 | 5.00631 | 29.78632 | 18.07232 |  | 1.643598e-05 | [19 empty] | 5.535468 | 0.09148985
7017 | 2022/01/27 15:34:02 | 90967.962 | 8010.0005 | 1 | 28 | 0 | 0 | 0 | 0 | 0.2313744 | 4.199977 | 0.9717672 | 4.934424 | 5.00631 | 29.78903 | 18.07232 |  | -4.188571e-06 | [19 empty] | 5.195889 | -0.1547389
7018 | 2022/01/27 15:34:12 | 90977.9619 | 8020.0004 | 1 | 28 | 0 | 0 | 0 | 0 | 0.229053 | 4.200257 | 0.9620815 | 4.935062 | 5.00631 | 29.79171 | 18.07232 |  | 1.517268e-05 | [19 empty] | 5.855402 | -0.05243391
7019 | 2022/01/27 15:34:22 | 90987.9622 | 8030.0007 | 1 | 28 | 0 | 0 | 0 | 0 | 0.2269039 | 4.199837 | 0.9529594 | 4.935694 | 5.00631 | 29.79436 | 18.07232 |  |  |  |  | 0 | [16 empty] | 5.398385 | 0.1746573
7020 | 2022/01/27 15:34:32 | 90997.9624 | 8040.0009 | 1 | 28 | 0 | 0 | 0 | 0 | 0.2238931 | 4.200129 | 0.9403799 | 4.936318 | 5.00631 | 29.79698 | 18.07232 |  | 2.473443e-05 | [19 empty] | 5.225154 | -0.01692697
7021 | 2022/01/27 15:34:42 | 91007.9624 | 8050.0009 | 1 | 28 | 0 | 0 | 0 | 0 | 0.2216967 | 4.200038 | 0.9311346 | 4.936937 | 5.00631 | 29.79958 | 18.07232 |  | 1.461951e-05 | [19 empty] | 5.673892 | 0.1611225
7022 | 2022/01/27 15:34:52 | 91017.9617 | 8060.0002 | 1 | 28 | 0 | 0 | 0 | 0 | 0.219887 | 4.200063 | 0.9235393 | 4.937551 | 5.00631 | 29.80216 | 18.07232 |  | -1.453928e-05 | [19 empty] | 5.838243 | 0.1941007
7023 | 2022/01/27 15:35:02 | 91027.9618 | 8070.0003 | 1 | 28 | 0 | 0 | 0 | 0 | 0.2176836 | 4.199937 | 0.9142574 | 4.938158 | 5.00631 | 29.80471 | 18.07232 |  | 2.394459e-05 | [19 empty] | 5.723429 | 0.1695359
7024 | 2022/01/27 15:35:12 | 91037.9619 | 8080.0004 | 1 | 28 | 0 | 0 | 0 | 0 | 0.215217 | 4.199986 | 0.9039084 | 4.938758 | 5.00631 | 29.80723 | 18.07232 |  | 1.153823e-05 | [19 empty] | 5.467045 | -0.1283033
7025 | 2022/01/27 15:35:22 | 91047.9619 | 8090.0004 | 1 | 28 | 0 | 0 | 0 | 0 | 0.2134798 | 4.199932 | 0.8966006 | 4.939354 | 5.00631 | 29.80974 | 18.07232 | [21 empty] | 5.349238 | -0.0670433
7026 | 2022/01/27 15:35:32 | 91057.963 | 8100.0015 | 1 | 28 | 0 | 0 | 0 | 0 | 0.2115742 | 4.200051 | 0.8886224 | 4.939945 | 5.00631 | 29.81222 | 18.07232 |  | 2.291727e-06 | [19 empty] | 5.225549 | 0.06814703
7027 | 2022/01/27 15:35:42 | 91067.9621 | 8110.0006 | 1 | 28 | 0 | 0 | 0 | 0 | 0.2094437 | 4.199913 | 0.8796453 | 4.940528 | 5.00631 | 29.81466 | 18.07232 |  | 4.425256e-06 |  | 0 | [17 empty] | 5.320128 | -0.1381798
7028 | 2022/01/27 15:35:52 | 91077.9615 | 8120 | 1 | 28 | 0 | 0 | 0 | 0 | 0.2070526 | 4.200094 | 0.8696404 | 4.941106 | 5.00631 | 29.81709 | 18.07232 |  | 9.562111e-06 | [19 empty] | 5.433127 | 0.0433141
7029 | 2022/01/27 15:36:02 | 91087.9616 | 8130.0001 | 1 | 28 | 0 | 0 | 0 | 0 | 0.2054605 | 4.199977 | 0.8629294 | 4.941679 | 5.00631 | 29.8195 | 18.07232 |  | 1.019415e-05 | [19 empty] | 5.347828 | 0.137058
7030 | 2022/01/27 15:36:12 | 91097.9617 | 8140.0002 | 1 | 28 | 0 | 0 | 0 | 0 | 0.2032535 | 4.200021 | 0.853669 | 4.942245 | 5.00631 | 29.82188 | 18.07232 |  | 6.24241e-06 | [19 empty] | 5.2946 | -0.1567371
7031 | 2022/01/27 15:36:22 | 91107.9627 | 8150.0012 | 1 | 28 | 0 | 0 | 0 | 0 | 0.2015728 | 4.200247 | 0.8466555 | 4.942806 | 5.00631 | 29.82423 | 18.07232 | [21 empty] | 5.2427 | -0.07498592
7032 | 2022/01/27 15:36:32 | 91117.9628 | 8160.0013 | 1 | 28 | 0 | 0 | 0 | 0 | 0.1993786 | 4.199916 | 0.8373734 | 4.943361 | 5.00631 | 29.82656 | 18.07232 |  | 1.201171e-05 |  |  | 0 | [16 empty] | 5.442857 | 0.1296704
7033 | 2022/01/27 15:36:42 | 91127.963 | 8170.0015 | 1 | 28 | 0 | 0 | 0 | 0 | 0.1971297 | 4.200145 | 0.8279733 | 4.943911 | 5.00631 | 29.82888 | 18.07232 |  | 1.430436e-05 | [19 empty] | 5.780332 | 0.115733
7034 | 2022/01/27 15:36:52 | 91137.9637 | 8180.0022 | 1 | 28 | 0 | 0 | 0 | 0 | 0.1959565 | 4.199786 | 0.8229754 | 4.944457 | 5.00631 | 29.83117 | 18.07232 |  | -1.153661e-05 | [19 empty] | 5.464218 | -0.03196925
7035 | 2022/01/27 15:37:02 | 91147.9615 | 8190 | 1 | 28 | 0 | 0 | 0 | 0 | 0.1934257 | 4.199962 | 0.8123806 | 4.944996 | 5.00631 | 29.83343 | 18.07232 |  | -1.975643e-06 | [19 empty] | 5.143467 | -0.03184482
7036 | 2022/01/27 15:37:12 | 91157.9618 | 8200.0003 | 1 | 28 | 0 | 0 | 0 | 0 | 0.1916057 | 4.199979 | 0.8047399 | 4.945531 | 5.00631 | 29.83568 | 18.07232 | [21 empty] | 5.781346 | 0.1511145
7037 | 2022/01/27 15:37:22 | 91167.9615 | 8210 | 1 | 28 | 0 | 0 | 0 | 0 | 0.1895964 | 4.199972 | 0.7962996 | 4.94606 | 5.00631 | 29.8379 | 18.07232 |  | 1.327588e-05 | [19 empty] | 5.175881 | -0.161725
7038 | 2022/01/27 15:37:32 | 91177.9626 | 8220.0011 | 1 | 28 | 0 | 0 | 0 | 0 | 0.1877479 | 4.19997 | 0.7885355 | 4.946584 | 5.00631 | 29.8401 | 18.07232 |  | -1.659512e-05 | [19 empty] | 5.347036 | -0.1362301
7039 | 2022/01/27 15:37:42 | 91187.9627 | 8230.0012 | 1 | 28 | 0 | 0 | 0 | 0 | 0.1861631 | 4.199912 | 0.7818686 | 4.947103 | 5.00631 | 29.84228 | 18.07232 |  | -9.009378e-06 | [19 empty] | 5.799918 | 0.06858855
7040 | 2022/01/27 15:37:52 | 91197.962 | 8240.0005 | 1 | 28 | 0 | 0 | 0 | 0 | 0.183947 | 4.19995 | 0.7725682 | 4.947617 | 5.00631 | 29.84444 | 18.07232 |  | 9.087881e-06 |  | 0 | [17 empty] | 5.362767 | -0.1002745
7041 | 2022/01/27 15:38:02 | 91207.9632 | 8250.0017 | 1 | 28 | 0 | 0 | 0 | 0 | 0.182549 | 4.199963 | 0.766699 | 4.948125 | 5.00631 | 29.84657 | 18.07232 |  | 3.208364e-05 | [19 empty] | 5.144373 | -0.128535
7042 | 2022/01/27 15:38:12 | 91217.9624 | 8260.0009 | 1 | 28 | 0 | 0 | 0 | 0 | 0.1809111 | 4.199939 | 0.7598156 | 4.94863 | 5.00631 | 29.84869 | 18.07232 | [21 empty] | 5.675301 | 0.1392469
7043 | 2022/01/27 15:38:22 | 91227.9616 | 8270.0001 | 1 | 28 | 0 | 0 | 0 | 0 | 0.1786653 | 4.200074 | 0.7504075 | 4.949128 | 5.00631 | 29.85079 | 18.07232 |  | -3.121257e-05 | [19 empty] | 5.483594 | 0.003897846
7044 | 2022/01/27 15:38:32 | 91237.9624 | 8280.0009 | 1 | 28 | 0 | 0 | 0 | 0 | 0.1769507 | 4.200097 | 0.7432101 | 4.949623 | 5.00631 | 29.85287 | 18.07232 |  | 1.20123e-05 |  |  | 0 | [16 empty] | 5.200049 | -0.1435757
7045 | 2022/01/27 15:38:42 | 91247.9627 | 8290.0012 | 1 | 28 | 0 | 0 | 0 | 0 | 0.1757305 | 4.199929 | 0.7380556 | 4.950113 | 5.00631 | 29.85492 | 18.07232 |  | 3.271637e-05 | [19 empty] | 5.739648 | 0.05889267
7046 | 2022/01/27 15:38:52 | 91257.962 | 8300.0005 | 1 | 28 | 0 | 0 | 0 | 0 | 0.1741071 | 4.20015 | 0.7312759 | 4.950598 | 5.00631 | 29.85696 | 18.07232 |  | 3.160924e-07 | [19 empty] | 5.188473 | -0.1774725
7047 | 2022/01/27 15:39:02 | 91267.9628 | 8310.0013 | 1 | 28 | 0 | 0 | 0 | 0 | 0.1724247 | 4.19984 | 0.7241562 | 4.951078 | 5.00631 | 29.85897 | 18.07232 |  | -3.477304e-05 | [19 empty] | 5.509557 | -0.09371489
7048 | 2022/01/27 15:39:12 | 91277.9629 | 8320.0014 | 1 | 28 | 0 | 0 | 0 | 0 | 0.1704427 | 4.200022 | 0.7158631 | 4.951553 | 5.00631 | 29.86097 | 18.07232 | [21 empty] | 5.486816 | -0.1068191
7049 | 2022/01/27 15:39:22 | 91287.9616 | 8330.0001 | 1 | 28 | 0 | 0 | 0 | 0 | 0.1685555 | 4.199943 | 0.7079235 | 4.952023 | 5.00631 | 29.86295 | 18.07232 |  | -7.901392e-07 | [19 empty] | 5.243632 | -0.1428671
7050 | 2022/01/27 15:39:32 | 91297.9626 | 8340.0011 | 1 | 28 | 0 | 0 | 0 | 0 | 0.1668007 | 4.200047 | 0.7005708 | 4.952489 | 5.00631 | 29.8649 | 18.07232 |  | 2.686807e-05 | [19 empty] | 5.716132 | 0.0179325
7051 | 2022/01/27 15:39:42 | 91307.9617 | 8350.0002 | 1 | 28 | 0 | 0 | 0 | 0 | 0.1655122 | 4.199942 | 0.6951416 | 4.952951 | 5.00631 | 29.86684 | 18.07232 |  | 7.902964e-07 | [19 empty] | 5.826717 | 0.05247563
7052 | 2022/01/27 15:39:52 | 91317.9627 | 8360.0012 | 1 | 28 | 0 | 0 | 0 | 0 | 0.164724 | 4.200006 | 0.6918418 | 4.953409 | 5.00631 | 29.86876 | 18.07232 |  | 1.975463e-06 |  | 0 | [17 empty] | 5.731234 | 0.1458748
7053 | 2022/01/27 15:40:02 | 91327.9619 | 8370.0004 | 1 | 28 | 0 | 0 | 0 | 0 | 0.1630562 | 4.19995 | 0.6848279 | 4.953862 | 5.00631 | 29.87067 | 18.07232 |  | -3.319245e-06 | [19 empty] | 5.740157 | 0.1396865
7054 | 2022/01/27 15:40:12 | 91337.9627 | 8380.0012 | 1 | 28 | 0 | 0 | 0 | 0 | 0.1611428 | 4.200171 | 0.6768273 | 4.954312 | 5.00631 | 29.87256 | 18.07232 | [21 empty] | 5.224136 | -0.1316056
7055 | 2022/01/27 15:40:22 | 91347.9628 | 8390.0013 | 1 | 28 | 0 | 0 | 0 | 0 | 0.1596387 | 4.199961 | 0.6704763 | 4.954757 | 5.00631 | 29.87443 | 18.07232 |  | -1.264327e-06 | [19 empty] | 5.272783 | -0.08352339
7056 | 2022/01/27 15:40:32 | 91357.9625 | 8400.001 | 1 | 28 | 0 | 0 | 0 | 0 | 0.1582516 | 4.200089 | 0.6646708 | 4.955198 | 5.00631 | 29.87628 | 18.07232 |  | 5.215524e-06 |  |  | 0 | [16 empty] | 5.649353 | 0.03505901
7057 | 2022/01/27 15:40:42 | 91367.9623 | 8410.0008 | 1 | 28 | 0 | 0 | 0 | 0 | 0.1566135 | 4.199974 | 0.6577726 | 4.955635 | 5.00631 | 29.87811 | 18.07232 |  | 6.085333e-06 | [19 empty] | 5.585495 | -0.05771458
7058 | 2022/01/27 15:40:52 | 91377.9615 | 8420 | 1 | 28 | 0 | 0 | 0 | 0 | 0.1552401 | 4.2 | 0.65200842 | 4.956068 | 5.00631 | 29.87993 | 18.07232 |  | 5.768303e-06 | [19 empty] | 5.140721 | -0.176315
7059 | 2022/01/27 15:41:02 | 91387.9626 | 8430.0011 | 1 | 28 | 0 | 0 | 0 | 0 | 0.1534887 | 4.200102 | 0.6446682 | 4.956496 | 5.00631 | 29.88173 | 18.07232 |  | 2.924121e-06 | [19 empty] | 5.769276 | 0.07735267
7060 | 2022/01/27 15:41:12 | 91397.9621 | 8440.0006 | 1 | 28 | 0 | 0 | 0 | 0 | 0.1524308 | 4.199785 | 0.6401766 | 4.95692 | 5.00631 | 29.88351 | 18.07232 | [21 empty] | 5.08782 | -0.08848459
7061 | 2022/01/27 15:41:22 | 91407.9629 | 8450.0014 | 1 | 28 | 0 | 0 | 0 | 0 | 0.1504644 | 4.200138 | 0.6319712 | 4.95734 | 5.00631 | 29.88528 | 18.07232 |  | 2.520878e-05 | [19 empty] | 5.44795 | 0.01347989
7062 | 2022/01/27 15:41:32 | 91417.9622 | 8460.0007 | 1 | 28 | 0 | 0 | 0 | 0 | 0.149114 | 4.199834 | 0.626254 | 4.957757 | 5.00631 | 29.88703 | 18.07232 |  | 1.58839e-05 | [19 empty] | 5.751613 | 0.009835362
7063 | 2022/01/27 15:41:42 | 91427.9623 | 8470.0008 | 1 | 28 | 0 | 0 | 0 | 0 | 0.1477708 | 4.199984 | 0.620635 | 4.958169 | 5.00631 | 29.88876 | 18.07232 |  | -1.280195e-05 | [19 empty] | 5.094298 | -0.1300597
7064 | 2022/01/27 15:41:52 | 91437.9615 | 8480 | 1 | 28 | 0 | 0 | 0 | 0 | 0.1467699 | 4.199885 | 0.6164167 | 4.958578 | 5.00631 | 29.89048 | 18.07232 |  | 3.635092e-06 |  | 0 | [17 empty] | 5.755369 | 0.2012248
7065 | 2022/01/27 15:42:02 | 91447.9617 | 8490.0002 | 1 | 28 | 0 | 0 | 0 | 0 | 0.1453226 | 4.199922 | 0.6103436 | 4.958983 | 5.00631 | 29.89218 | 18.07232 |  | 4.101366e-05 | [19 empty] | 5.343273 | -0.1426104
7066 | 2022/01/27 15:42:12 | 91457.9623 | 8500.0008 | 1 | 28 | 0 | 0 | 0 | 0 | 0.1442361 | 4.199983 | 0.6057892 | 4.959384 | 5.00631 | 29.89386 | 18.07232 | [21 empty] | 5.392814 | -0.1108368
7067 | 2022/01/27 15:42:22 | 91467.9627 | 8510.0012 | 1 | 28 | 0 | 0 | 0 | 0 | 0.1424045 | 4.199975 | 0.5980953 | 4.959782 | 5.00631 | 29.89553 | 18.07232 |  | 2.686651e-06 | [19 empty] | 5.622031 | 0.1232326
7068 | 2022/01/27 15:42:32 | 91477.9627 | 8520.0012 | 1 | 28 | 0 | 0 | 0 | 0 | 0.140819 | 4.199996 | 0.5914392 | 4.960176 | 5.00631 | 29.89718 | 18.07232 |  | -1.414619e-05 |  |  | 0 | [16 empty] | 5.098863 | -0.01604542
7069 | 2022/01/27 15:42:42 | 91487.9628 | 8530.0013 | 1 | 28 | 0 | 0 | 0 | 0 | 0.1400759 | 4.200001 | 0.5883189 | 4.960565 | 5.00631 | 29.89882 | 18.07232 |  | 1.33549e-05 | [19 empty] | 5.702512 | 0.1476488
7070 | 2022/01/27 15:42:52 | 91497.9622 | 8540.0007 | 1 | 28 | 0 | 0 | 0 | 0 | 0.1388213 | 4.200007 | 0.5830504 | 4.960951 | 5.00631 | 29.90044 | 18.07232 |  | 2.323202e-05 | [19 empty] | 5.158698 | -0.1877585
7071 | 2022/01/27 15:43:02 | 91507.9622 | 8550.0007 | 1 | 28 | 0 | 0 | 0 | 0 | 0.1369613 | 4.199982 | 0.575235 | 4.961334 | 5.00631 | 29.90205 | 18.07232 | [21 empty] | 5.666202 | 0.1554152
7072 | 2022/01/27 15:43:12 | 91517.9625 | 8560.001 | 1 | 28 | 0 | 0 | 0 | 0 | 0.1359541 | 4.200075 | 0.5710174 | 4.961713 | 5.00631 | 29.90364 | 18.07232 |  | 3.232044e-05 | [19 empty] | 5.774875 | 0.03228113
7073 | 2022/01/27 15:43:22 | 91527.9626 | 8570.0011 | 1 | 28 | 0 | 0 | 0 | 0 | 0.1348673 | 4.200034 | 0.5664472 | 4.96209 | 5.00631 | 29.90522 | 18.07232 |  | 2.212848e-06 | [19 empty] | 5.683144 | 0.143597
7074 | 2022/01/27 15:43:32 | 91537.9618 | 8580.0003 | 1 | 28 | 0 | 0 | 0 | 0 | 0.1343396 | 4.200209 | 0.5642544 | 4.962462 | 5.00631 | 29.90679 | 18.07232 |  | 1.414443e-05 | [19 empty] | 5.471919 | 0.1628008
7075 | 2022/01/27 15:43:42 | 91547.9619 | 8590.0004 | 1 | 28 | 0 | 0 | 0 | 0 | 0.1321509 | 4.199832 | 0.5550116 | 4.962832 | 5.00631 | 29.90834 | 18.07232 |  | 4.662671e-06 | [19 empty] | 5.24121 | -0.0724113
7076 | 2022/01/27 15:43:52 | 91557.962 | 8600.0005 | 1 | 28 | 0 | 0 | 0 | 0 | 0.1320747 | 4.200072 | 0.5547232 | 4.963199 | 5.00631 | 29.90988 | 18.07232 |  | 8.45554e-06 |  | 0 | [17 empty] | 5.739146 | 0.1842718
7077 | 2022/01/27 15:44:02 | 91567.963 | 8610.0015 | 1 | 28 | 0 | 0 | 0 | 0 | 0.1296826 | 4.199977 | 0.5446639 | 4.963561 | 5.00631 | 29.9114 | 18.07232 | [21 empty] | 5.519635 | -0.1975761
7078 | 2022/01/27 15:44:12 | 91577.9622 | 8620.0007 | 1 | 28 | 0 | 0 | 0 | 0 | 0.1289049 | 4.199915 | 0.5413896 | 4.963921 | 5.00631 | 29.91292 | 18.07232 |  | 9.482377e-06 | [19 empty] | 5.261611 | -0.1848029
7079 | 2022/01/27 15:44:22 | 91587.9616 | 8630.0001 | 1 | 28 | 0 | 0 | 0 | 0 | 0.1272926 | 4.200021 | 0.5346316 | 4.964277 | 5.00631 | 29.91441 | 18.07232 |  | -7.507193e-06 | [19 empty] | 5.74139 | 0.1886259
7080 | 2022/01/27 15:44:32 | 91597.9625 | 8640.001 | 1 | 28 | 0 | 0 | 0 | 0 | 0.1267264 | 4.199868 | 0.5322342 | 4.96463 | 5.00631 | 29.9159 | 18.07232 |  | 1.90452e-05 |  |  | 0 | [16 empty] | 5.597891 | -0.1646914
7081 | 2022/01/27 15:44:42 | 91607.9626 | 8650.0011 | 1 | 28 | 0 | 0 | 0 | 0 | 0.1261947 | 4.199952 | 0.5300117 | 4.964981 | 5.00631 | 29.91737 | 18.07232 |  | 1.540963e-05 | [19 empty] | 5.184637 | -0.1865953
7082 | 2022/01/27 15:44:52 | 91617.9627 | 8660.0012 | 1 | 28 | 0 | 0 | 0 | 0 | 0.124142 | 4.199917 | 0.5213861 | 4.965327 | 5.00631 | 29.91882 | 18.07232 |  | 1.928323e-05 | [19 empty] | 5.296837 | -0.01869231
7083 | 2022/01/27 15:45:02 | 91627.9618 | 8670.0003 | 1 | 28 | 0 | 0 | 0 | 0 | 0.1234015 | 4.200001 | 0.5182864 | 4.965671 | 5.00631 | 29.92026 | 18.07232 | [21 empty] | 5.25886 | -0.03241241
7084 | 2022/01/27 15:45:12 | 91637.9629 | 8680.0014 | 1 | 28 | 0 | 0 | 0 | 0 | 0.1224306 | 4.200024 | 0.5142115 | 4.966011 | 5.00631 | 29.92169 | 18.07232 |  | 2.370712e-06 | [19 empty] | 5.859447 | 0.1890156
7085 | 2022/01/27 15:45:22 | 91647.962 | 8690.0005 | 1 | 28 | 0 | 0 | 0 | 0 | 0.1212327 | 4.19991 | 0.5091664 | 4.966349 | 5.00631 | 29.92311 | 18.07232 |  | -6.321585e-07 | [19 empty] | 5.182285 | -0.1020901
7086 | 2022/01/27 15:45:32 | 91657.9615 | 8700 | 1 | 28 | 0 | 0 | 0 | 0 | 0.1205035 | 4.200135 | 0.506131 | 4.966682 | 5.00631 | 29.92451 | 18.07232 |  | 1.849156e-05 | [19 empty] | 5.862696 | -0.00533402
7087 | 2022/01/27 15:45:42 | 91667.9623 | 8710.0008 | 1 | 28 | 0 | 0 | 0 | 0 | 0.1187144 | 4.199967 | 0.4985966 | 4.967013 | 5.00631 | 29.92591 | 18.07232 |  | 8.693332e-06 | [19 empty] | 5.242115 | -0.1427326
7088 | 2022/01/27 15:45:52 | 91677.9617 | 8720.0002 | 1 | 28 | 0 | 0 | 0 | 0 | 0.1184475 | 4.200067 | 0.4974874 | 4.967343 | 5.00631 | 29.92729 | 18.07232 |  | -4.02991e-06 |  | 0 | [17 empty] | 5.802048 | 0.140384
7089 | 2022/01/27 15:46:02 | 91687.9621 | 8730.0006 | 1 | 28 | 0 | 0 | 0 | 0 | 0.1165667 | 4.199982 | 0.489578 | 4.967668 | 5.00631 | 29.92865 | 18.07232 | [21 empty] | 5.345911 | 0.1958075
7090 | 2022/01/27 15:46:12 | 91697.9619 | 8740.0004 | 1 | 28 | 0 | 0 | 0 | 0 | 0.1160226 | 4.199996 | 0.4872945 | 4.967991 | 5.00631 | 29.93001 | 18.07232 |  | 5.689804e-06 | [19 empty] | 5.314247 | -0.05171388
7091 | 2022/01/27 15:46:22 | 91707.963 | 8750.0015 | 1 | 28 | 0 | 0 | 0 | 0 | 0.1146064 | 4.200223 | 0.4813724 | 4.968311 | 5.00631 | 29.93136 | 18.07232 |  | 5.21561e-06 | [19 empty] | 5.946888 | 0.1086429
7092 | 2022/01/27 15:46:32 | 91717.9636 | 8760.0021 | 1 | 28 | 0 | 0 | 0 | 0 | 0.1134816 | 4.199893 | 0.4766106 | 4.968628 | 5.00631 | 29.93269 | 18.07232 |  | 1.027309e-05 |  |  | 0 | [16 empty] | 5.317703 | 0.1786956
7093 | 2022/01/27 15:46:42 | 91727.9616 | 8770.0001 | 1 | 28 | 0 | 0 | 0 | 0 | 0.1131648 | 4.200161 | 0.4753104 | 4.968943 | 5.00631 | 29.93401 | 18.07232 |  | 6.796042e-06 | [19 empty] | 5.809854 | 0.1787186
7094 | 2022/01/27 15:46:52 | 91737.9623 | 8780.0008 | 1 | 28 | 0 | 0 | 0 | 0 | 0.1118445 | 4.199893 | 0.4697349 | 4.969254 | 5.00631 | 29.93532 | 18.07232 |  | 3.635393e-06 | [19 empty] | 5.281337 | -0.01208872
7095 | 2022/01/27 15:47:02 | 91747.9617 | 8790.0002 | 1 | 28 | 0 | 0 | 0 | 0 | 0.111155 | 4.20001 | 0.4668521 | 4.969564 | 5.00631 | 29.93662 | 18.07232 | [21 empty] | 5.60664 | -0.1772286
7096 | 2022/01/27 15:47:12 | 91757.9617 | 8800.0002 | 1 | 28 | 0 | 0 | 0 | 0 | 0.1102744 | 4.200003 | 0.4631528 | 4.969871 | 5.00631 | 29.9379 | 18.07232 |  | -1.501426e-05 | [19 empty] | 5.319408 | -0.0234817
7097 | 2022/01/27 15:47:22 | 91767.9629 | 8810.0014 | 1 | 28 | 0 | 0 | 0 | 0 | 0.1090307 | 4.199959 | 0.4579245 | 4.970174 | 5.00631 | 29.93918 | 18.07232 |  | 2.837023e-05 | [19 empty] | 5.823761 | 0.2001773
7098 | 2022/01/27 15:47:32 | 91777.9627 | 8820.0012 | 1 | 28 | 0 | 0 | 0 | 0 | 0.1074833 | 4.199915 | 0.4514207 | 4.970475 | 5.00631 | 29.94044 | 18.07232 |  | 1.738537e-05 | [19 empty] | 5.162693 | -0.1169346
7099 | 2022/01/27 15:47:42 | 91787.9631 | 8830.0016 | 1 | 28 | 0 | 0 | 0 | 0 | 0.1071074 | 4.199987 | 0.4498497 | 4.970772 | 5.00631 | 29.94169 | 18.07232 |  | 5.452638e-06 | [19 empty] | 5.86313 | 0.1361814
7100 | 2022/01/27 15:47:52 | 91797.9615 | 8840 | 1 | 28 | 0 | 0 | 0 | 0 | 0.1061572 | 4.199948 | 0.4458547 | 4.971069 | 5.00631 | 29.94294 | 18.07232 |  | -5.610732e-06 |  | 0 | [17 empty] | 5.19155 | -0.1402745
7101 | 2022/01/27 15:48:02 | 91807.9624 | 8850.0009 | 1 | 28 | 0 | 0 | 0 | 0 | 0.105673 | 4.200068 | 0.4438338 | 4.971363 | 5.00631 | 29.94417 | 18.07232 | [21 empty] | 5.80198 | -0.09804159
7102 | 2022/01/27 15:48:12 | 91817.9615 | 8860 | 1 | 28 | 0 | 0 | 0 | 0 | 0.1052924 | 4.199982 | 0.4422262 | 4.971654 | 5.00631 | 29.9454 | 18.07232 |  | 3.508683e-05 | [19 empty] | 5.249023 | -0.1815005
7103 | 2022/01/27 15:48:22 | 91827.9625 | 8870.001 | 1 | 28 | 0 | 0 | 0 | 0 | 0.1034287 | 4.200071 | 0.4344079 | 4.971943 | 5.00631 | 29.94661 | 18.07232 |  | 9.798781e-06 | [19 empty] | 5.523288 | 0.0001356006
7104 | 2022/01/27 15:48:32 | 91837.962 | 8880.0005 | 1 | 28 | 0 | 0 | 0 | 0 | 0.1027817 | 4.200103 | 0.4316937 | 4.972229 | 5.00631 | 29.94781 | 18.07232 |  | -1.872878e-05 |  |  | 0 | [16 empty] | 5.334339 | -0.03186479
7105 | 2022/01/27 15:48:42 | 91847.9619 | 8890.0004 | 1 | 28 | 0 | 0 | 0 | 0 | 0.1008889 | 4.199883 | 0.4237216 | 4.972512 | 5.00631 | 29.949 | 18.07232 |  | -1.185307e-06 | [19 empty] | 5.577404 | -0.04341111
7106 | 2022/01/27 15:48:52 | 91857.9628 | 8900.0013 | 1 | 28 | 0 | 0 | 0 | 0 | 0.1012127 | 4.200163 | 0.4251098 | 4.972795 | 5.00631 | 29.95019 | 18.07232 | [21 empty] | 5.757946 | -0.06413221
7107 | 2022/01/27 15:49:02 | 91867.9616 | 8910.0001 | 1 | 28 | 0 | 0 | 0 | 0 | 0.1002415 | 4.199805 | 0.4209948 | 4.973074 | 5.00631 | 29.95136 | 18.07232 |  | 3.485178e-05 | [19 empty] | 5.711662 | 0.1379059
7108 | 2022/01/27 15:49:12 | 91877.9618 | 8920.0003 | 1 | 28 | 0 | 0 | 0 | 0 | 0.09938295 | 4.200106 | 0.4174189 | 4.973351 | 5.00631 | 29.95252 | 18.07232 |  | 7.191101e-06 | [19 empty] | 5.203028 | -0.1955403
7109 | 2022/01/27 15:49:22 | 91887.9615 | 8930 | 1 | 28 | 0 | 0 | 0 | 0 | 0.09805285 | 4.199996 | 0.4118216 | 4.973625 | 5.00631 | 29.95367 | 18.07232 |  | 4.425366e-06 | [19 empty] | 5.4306 | 0.1425511
7110 | 2022/01/27 15:49:32 | 91897.9618 | 8940.0003 | 1 | 28 | 0 | 0 | 0 | 0 | 0.09771801 | 4.199851 | 0.4104011 | 4.973897 | 5.00631 | 29.95481 | 18.07232 |  | 2.512955e-05 | [19 empty] | 5.824195 | 0.07075176
7111 | 2022/01/27 15:49:42 | 91907.9624 | 8950.0009 | 1 | 28 | 0 | 0 | 0 | 0 | 0.09675659 | 4.199952 | 0.406373 | 4.974167 | 5.00631 | 29.95595 | 18.07232 |  | 2.512851e-05 | [19 empty] | 5.482918 | 0.00508219
7112 | 2022/01/27 15:49:52 | 91917.9628 | 8960.0013 | 1 | 28 | 0 | 0 | 0 | 0 | 0.09571078 | 4.200062 | 0.4019912 | 4.974434 | 5.00631 | 29.95707 | 18.07232 |  |  |  | 0 | [17 empty] | 5.568656 | 0.1118484
7113 | 2022/01/27 15:50:02 | 91927.9621 | 8970.0006 | 1 | 28 | 0 | 0 | 0 | 0 | 0.09504986 | 4.199944 | 0.3992041 | 4.974699 | 5.00631 | 29.95818 | 18.07232 |  | 2.781659e-05 | [19 empty] | 5.635272 | 0.1425952
7114 | 2022/01/27 15:50:12 | 91937.9622 | 8980.0007 | 1 | 28 | 0 | 0 | 0 | 0 | 0.09412537 | 4.200041 | 0.3953304 | 4.974962 | 5.00631 | 29.95929 | 18.07232 |  | -1.02736e-05 | [19 empty] | 5.326822 | -0.1105362
7115 | 2022/01/27 15:50:22 | 91947.9626 | 8990.0011 | 1 | 28 | 0 | 0 | 0 | 0 | 0.09348103 | 4.199938 | 0.3926145 | 4.975223 | 5.00631 | 29.96038 | 18.07232 |  | 1.738566e-06 | [19 empty] | 5.383378 | -0.123776
7116 | 2022/01/27 15:50:32 | 91957.9625 | 9000.001 | 1 | 28 | 0 | 0 | 0 | 0 | 0.09247591 | 4.200147 | 0.3884124 | 4.975481 | 5.00631 | 29.96147 | 18.07232 |  | 2.84469e-06 |  |  | 0 | [16 empty] | 5.834757 | 0.1284784
7117 | 2022/01/27 15:50:42 | 91967.9627 | 9010.0012 | 1 | 28 | 0 | 0 | 0 | 0 | 0.09205379 | 4.200006 | 0.3866265 | 4.975738 | 5.00631 | 29.96255 | 18.07232 |  | 6.242824e-06 | [19 empty] | 5.645428 | 0.03486708
7118 | 2022/01/27 15:50:52 | 91977.9617 | 9020.0002 | 1 | 28 | 0 | 0 | 0 | 0 | 0.09135981 | 4.199961 | 0.3837076 | 4.975992 | 5.00631 | 29.96361 | 18.07232 | [21 empty] | 5.282338 | -0.1481652
7119 | 2022/01/27 15:51:02 | 91987.9629 | 9030.0014 | 1 | 28 | 0 | 0 | 0 | 0 | 0.0901577 | 4.200178 | 0.3786784 | 4.976243 | 5.00631 | 29.96467 | 18.07232 |  | 1.880796e-05 | [19 empty] | 5.864878 | 0.1558559
7120 | 2022/01/27 15:51:12 | 91997.9628 | 9040.0013 | 1 | 28 | 0 | 0 | 0 | 0 | 0.08980381 | 4.199875 | 0.3771648 | 4.976494 | 5.00631 | 29.96572 | 18.07232 |  | 3.437732e-05 | [19 empty] | 5.675563 | 0.04037529
7121 | 2022/01/27 15:51:22 | 92007.9621 | 9050.0006 | 1 | 28 | 0 | 0 | 0 | 0 | 0.08841329 | 4.200018 | 0.3713374 | 4.976741 | 5.00631 | 29.96676 | 18.07232 |  | 3.081722e-06 | [19 empty] | 5.492141 | 0.01952738
7122 | 2022/01/27 15:51:32 | 92017.9616 | 9060.0001 | 1 | 28 | 0 | 0 | 0 | 0 | 0.08771659 | 4.199801 | 0.3683922 | 4.976987 | 5.00631 | 29.96779 | 18.07232 |  | 5.294723e-06 | [19 empty] | 5.55652 | -0.1067589
7123 | 2022/01/27 15:51:42 | 92027.9623 | 9070.0008 | 1 | 28 | 0 | 0 | 0 | 0 | 0.08739512 | 4.200039 | 0.3670629 | 4.977231 | 5.00631 | 29.96882 | 18.07232 |  | 3.793454e-06 | [19 empty] | 5.793569 | 0.1053649
7124 | 2022/01/27 15:51:52 | 92037.9618 | 9080.0003 | 1 | 28 | 0 | 0 | 0 | 0 | 0.08722941 | 4.199887 | 0.3663537 | 4.977473 | 5.00631 | 29.96983 | 18.07232 |  |  |  | 0 | [17 empty] | 5.765263 | 0.1510857
7125 | 2022/01/27 15:52:02 | 92047.9619 | 9090.0004 | 1 | 28 | 0 | 0 | 0 | 0 | 0.08538213 | 4.200126 | 0.3586157 | 4.977712 | 5.00631 | 29.97084 | 18.07232 |  | -3.792857e-06 | [19 empty] | 5.850475 | 0.04442424
7126 | 2022/01/27 15:52:12 | 92057.9629 | 9100.0014 | 1 | 28 | 0 | 0 | 0 | 0 | 0.08553442 | 4.199947 | 0.35924 | 4.97795 | 5.00631 | 29.97184 | 18.07232 |  | 1.130133e-05 | [19 empty] | 5.825006 | 0.1845212
7127 | 2022/01/27 15:52:22 | 92067.9621 | 9110.0006 | 1 | 28 | 0 | 0 | 0 | 0 | 0.08481535 | 4.200088 | 0.3562319 | 4.978186 | 5.00631 | 29.97283 | 18.07232 |  | -7.90244e-07 | [19 empty] | 5.828668 | 0.07860407
7128 | 2022/01/27 15:52:32 | 92077.9637 | 9120.0022 | 1 | 28 | 0 | 0 | 0 | 0 | 0.08404706 | 4.199883 | 0.3529878 | 4.97842 | 5.00631 | 29.97381 | 18.07232 |  | 4.504055e-06 |  |  | 0 | [16 empty] | 5.565745 | -0.09072438
7129 | 2022/01/27 15:52:42 | 92087.9615 | 9130 | 1 | 28 | 0 | 0 | 0 | 0 | 0.08377041 | 4.200021 | 0.3518375 | 4.978652 | 5.00631 | 29.97479 | 18.07232 |  | -8.218945e-06 |  |  | 0.02333404 | [16 empty] | 5.152966 | -0.2113116
7130 | 2022/01/27 15:52:52 | 92097.9623 | 9140.0008 | 1 | 28 | 0 | 0 | 0 | 0 | 0.08299997 | 4.199902 | 0.3485917 | 4.978883 | 5.00631 | 29.97576 | 18.07232 | [21 empty] | 5.643089 | -0.05082995
7131 | 2022/01/27 15:53:02 | 92107.9619 | 9150.0004 | 1 | 28 | 0 | 0 | 0 | 0 | 0.08220889 | 4.200012 | 0.3452783 | 4.979112 | 5.00631 | 29.97672 | 18.07232 |  | 7.269883e-06 | [19 empty] | 5.79773 | 0.1258895
7132 | 2022/01/27 15:53:12 | 92117.9618 | 9160.0003 | 1 | 28 | 0 | 0 | 0 | 0 | 0.08118261 | 4.199968 | 0.3409644 | 4.97934 | 5.00631 | 29.97767 | 18.07232 |  | -1.051085e-05 | [19 empty] | 5.891242 | 0.2023073
7133 | 2022/01/27 15:53:22 | 92127.9621 | 9170.0006 | 1 | 28 | 0 | 0 | 0 | 0 | 0.08096065 | 4.200029 | 0.3400371 | 4.979564 | 5.00631 | 29.97862 | 18.07232 |  | 5.476391e-05 | [19 empty] | 5.845407 | 0.07442147
7134 | 2022/01/27 15:53:32 | 92137.962 | 9180.0005 | 1 | 28 | 0 | 0 | 0 | 0 | 0.08003917 | 4.199988 | 0.3361636 | 4.979787 | 5.00631 | 29.97956 | 18.07232 |  | 1.327588e-05 | [19 empty] | 5.770855 | 0.1222795
7135 | 2022/01/27 15:53:42 | 92147.9621 | 9190.0006 | 1 | 28 | 0 | 0 | 0 | 0 | 0.07878614 | 4.199906 | 0.3308944 | 4.980008 | 5.00631 | 29.98048 | 18.07232 |  | 1.137961e-05 | [19 empty] | 5.865376 | 0.1991412
7136 | 2022/01/27 15:53:52 | 92157.962 | 9200.0005 | 1 | 28 | 0 | 0 | 0 | 0 | 0.07876451 | 4.200184 | 0.3308254 | 4.980227 | 5.00631 | 29.98141 | 18.07232 |  |  |  | 0 | [17 empty] | 5.83616 | 0.131274
7137 | 2022/01/27 15:54:02 | 92167.9616 | 9210.0001 | 1 | 28 | 0 | 0 | 0 | 0 | 0.07868496 | 4.19983 | 0.3304635 | 4.980446 | 5.00631 | 29.98232 | 18.07232 |  | -2.054634e-06 | [19 empty] | 5.468598 | -0.1116897
7138 | 2022/01/27 15:54:12 | 92177.9617 | 9220.0002 | 1 | 28 | 0 | 0 | 0 | 0 | 0.07739181 | 4.200092 | 0.3250527 | 4.980662 | 5.00631 | 29.98323 | 18.07232 |  | 3.232071e-05 | [19 empty] | 5.14555 | -0.2216162
7139 | 2022/01/27 15:54:22 | 92187.9625 | 9230.001 | 1 | 28 | 0 | 0 | 0 | 0 | 0.07699503 | 4.200043 | 0.3233824 | 4.980876 | 5.00631 | 29.98413 | 18.07232 |  | 6.638049e-06 | [19 empty] | 5.391729 | -0.1319192
7140 | 2022/01/27 15:54:32 | 92197.9627 | 9240.0012 | 1 | 28 | 0 | 0 | 0 | 0 | 0.07603686 | 4.199982 | 0.3193534 | 4.981089 | 5.00631 | 29.98502 | 18.07232 |  | -6.717074e-06 | [19 empty] | 5.469001 | 0.11035
7141 | 2022/01/27 15:54:42 | 92207.9628 | 9250.0013 | 1 | 28 | 0 | 0 | 0 | 0 | 0.07586806 | 4.200035 | 0.3186485 | 4.9813 | 5.00631 | 29.98591 | 18.07232 | [21 empty] | 5.413464 | -0.002442598
7142 | 2022/01/27 15:54:52 | 92217.9621 | 9260.0006 | 1 | 28 | 0 | 0 | 0 | 0 | 0.07542513 | 4.200146 | 0.3167966 | 4.98151 | 5.00631 | 29.98679 | 18.07232 |  | 2.370555e-06 |  |  | 0 | [16 empty] | 5.495394 | -0.07634357
7143 | 2022/01/27 15:55:02 | 92227.9615 | 9270 | 1 | 28 | 0 | 0 | 0 | 0 | 0.0745493 | 4.199969 | 0.3131047 | 4.981718 | 5.00631 | 29.98766 | 18.07232 |  | 5.453045e-06 | [19 empty] | 5.482918 | 0.1168884
7144 | 2022/01/27 15:55:12 | 92237.9616 | 9280.0001 | 1 | 28 | 0 | 0 | 0 | 0 | 0.07353777 | 4.200004 | 0.3088589 | 4.981923 | 5.00631 | 29.98852 | 18.07232 |  | 2.544543e-05 | [19 empty] | 5.403203 | -0.004789531
7145 | 2022/01/27 15:55:22 | 92247.9617 | 9290.0002 | 1 | 28 | 0 | 0 | 0 | 0 | 0.07371619 | 4.200085 | 0.3096143 | 4.982127 | 5.00631 | 29.98938 | 18.07232 |  | -3.635092e-05 | [19 empty] | 5.128366 | -0.1347922
7146 | 2022/01/27 15:55:32 | 92257.9626 | 9300.0011 | 1 | 28 | 0 | 0 | 0 | 0 | 0.07292578 | 4.200074 | 0.3062937 | 4.98233 | 5.00631 | 29.99023 | 18.07232 |  | 4.741542e-06 | [19 empty] | 5.251678 | -0.1236434
7147 | 2022/01/27 15:55:42 | 92267.9624 | 9310.0009 | 1 | 28 | 0 | 0 | 0 | 0 | 0.07228038 | 4.20002 | 0.303579 | 4.982532 | 5.00631 | 29.99108 | 18.07232 | [21 empty] | 5.245705 | -0.1423901
7148 | 2022/01/27 15:55:52 | 92277.9619 | 9320.0004 | 1 | 28 | 0 | 0 | 0 | 0 | 0.07161045 | 4.200049 | 0.3007674 | 4.982731 | 5.00631 | 29.99192 | 18.07232 |  | 2.504886e-05 |  | 0 | [17 empty] | 5.817192 | 0.06894872
7149 | 2022/01/27 15:56:02 | 92287.9628 | 9330.0013 | 1 | 28 | 0 | 0 | 0 | 0 | 0.07140616 | 4.200073 | 0.2999111 | 4.982929 | 5.00631 | 29.99275 | 18.07232 |  | 2.433911e-05 | [19 empty] | 5.784728 | 0.08880422
7150 | 2022/01/27 15:56:12 | 92297.9628 | 9340.0013 | 1 | 28 | 0 | 0 | 0 | 0 | 0.07088077 | 4.199793 | 0.2976846 | 4.983125 | 5.00631 | 29.99357 | 18.07232 |  | -1.082652e-05 | [19 empty] | 5.63193 | 0.1643175
7151 | 2022/01/27 15:56:22 | 92307.9625 | 9350.001 | 1 | 28 | 0 | 0 | 0 | 0 | 0.06987668 | 4.20011 | 0.2934897 | 4.983321 | 5.00631 | 29.99439 | 18.07232 |  | 1.746555e-05 | [19 empty] | 5.293006 | 0.1389551
7152 | 2022/01/27 15:56:32 | 92317.9625 | 9360.001 | 1 | 28 | 0 | 0 | 0 | 0 | 0.06947659 | 4.199866 | 0.2917924 | 4.983514 | 5.00631 | 29.99521 | 18.07232 |  | 9.403124e-06 | [19 empty] | 5.113035 | -0.1189406
7153 | 2022/01/27 15:56:42 | 92327.9619 | 9370.0004 | 1 | 28 | 0 | 0 | 0 | 0 | 0.06906001 | 4.199973 | 0.2900502 | 4.983706 | 5.00631 | 29.99602 | 18.07232 | [21 empty] | 5.47401 | -0.0640209
7154 | 2022/01/27 15:56:52 | 92337.9626 | 9380.0011 | 1 | 28 | 0 | 0 | 0 | 0 | 0.06866694 | 4.199963 | 0.2883986 | 4.983897 | 5.00631 | 29.99681 | 18.07232 |  | 1.114327e-05 |  |  | 0 | [16 empty] | 5.569001 | 0.1818728
7155 | 2022/01/27 15:57:02 | 92347.9619 | 9390.0004 | 1 | 28 | 0 | 0 | 0 | 0 | 0.06812036 | 4.200016 | 0.2861066 | 4.984086 | 5.00631 | 29.99761 | 18.07232 |  | 2.133499e-06 | [19 empty] | 5.187288 | -0.08124426
7156 | 2022/01/27 15:57:12 | 92357.962 | 9400.0005 | 1 | 28 | 0 | 0 | 0 | 0 | 0.0672783 | 4.199944 | 0.2825651 | 4.984274 | 5.00631 | 29.9984 | 18.07232 |  | 1.817697e-06 | [19 empty] | 5.827853 | 0.1855481
7157 | 2022/01/27 15:57:22 | 92367.9616 | 9410.0001 | 1 | 28 | 0 | 0 | 0 | 0 | 0.0667222 | 4.20002 | 0.2802346 | 4.984461 | 5.00631 | 29.99918 | 18.07232 |  | -6.953686e-06 | [19 empty] | 5.703347 | 0.1817191
7158 | 2022/01/27 15:57:32 | 92377.9615 | 9420 | 1 | 28 | 0 | 0 | 0 | 0 | 0.06654556 | 4.199977 | 0.2794898 | 4.984646 | 5.00631 | 29.99996 | 18.07232 |  | 7.507878e-06 | [19 empty] | 5.158032 | -0.1728523
7159 | 2022/01/27 15:57:42 | 92387.9633 | 9430.0018 | 1 | 28 | 0 | 0 | 0 | 0 | 0.06641269 | 4.200137 | 0.2789424 | 4.984829 | 5.00631 | 30.00073 | 18.07232 | [21 empty] | 5.24937 | -0.1777281
7160 | 2022/01/27 15:57:52 | 92397.9617 | 9440.0002 | 1 | 28 | 0 | 0 | 0 | 0 | 0.06527845 | 4.20003 | 0.2741714 | 4.985011 | 5.00631 | 30.00149 | 18.07232 |  | 2.181055e-05 | [19 empty] | 5.850566 | 0.03477469
7161 | 2022/01/27 15:58:02 | 92407.9627 | 9450.0012 | 1 | 28 | 0 | 0 | 0 | 0 | 0.06408866 | 4.200003 | 0.2691726 | 4.98519 | 5.00631 | 30.00225 | 18.07232 |  | 2.426049e-05 |  | 0 | [17 empty] | 5.260033 | -0.02259254
7162 | 2022/01/27 15:58:12 | 92417.9628 | 9460.0013 | 1 | 28 | 0 | 0 | 0 | 0 | 0.06493074 | 4.200047 | 0.2727122 | 4.98537 | 5.00631 | 30.003 | 18.07232 |  | 1.817426e-05 | [19 empty] | 5.185444 | -0.1258197
7163 | 2022/01/27 15:58:22 | 92427.9622 | 9470.0007 | 1 | 28 | 0 | 0 | 0 | 0 | 0.06386527 | 4.199925 | 0.2682293 | 4.985548 | 5.00631 | 30.00375 | 18.07232 |  | 3.20855e-05 | [19 empty] | 5.553773 | 0.1751393
7164 | 2022/01/27 15:58:32 | 92437.9634 | 9480.0019 | 1 | 28 | 0 | 0 | 0 | 0 | 0.06356248 | 4.200125 | 0.2669704 | 4.985725 | 5.00631 | 30.00449 | 18.07232 |  | 1.201191e-05 | [19 empty] | 5.794887 | 0.1719317
7165 | 2022/01/27 15:58:42 | 92447.9624 | 9490.0009 | 1 | 28 | 0 | 0 | 0 | 0 | 0.06325363 | 4.199902 | 0.265659 | 4.985901 | 5.00631 | 30.00523 | 18.07232 | [21 empty] | 5.839007 | 0.1018864
7166 | 2022/01/27 15:58:52 | 92457.9624 | 9500.0009 | 1 | 28 | 0 | 0 | 0 | 0 | 0.06262718 | 4.200143 | 0.2630431 | 4.986075 | 5.00631 | 30.00596 | 18.07232 |  | -2.109951e-05 |  |  | 0 | [16 empty] | 5.692628 | 0.09180069
7167 | 2022/01/27 15:59:02 | 92467.9619 | 9510.0004 | 1 | 28 | 0 | 0 | 0 | 0 | 0.06204314 | 4.19996 | 0.2605787 | 4.986248 | 5.00631 | 30.00669 | 18.07232 |  | 5.531662e-07 | [19 empty] | 5.588975 | -0.01487821
7168 | 2022/01/27 15:59:12 | 92477.9616 | 9520.0001 | 1 | 28 | 0 | 0 | 0 | 0 | 0.0613311 | 4.200001 | 0.2575907 | 4.98642 | 5.00631 | 30.00741 | 18.07232 |  | 3.232098e-05 | [19 empty] | 5.178027 | -0.05690962
7169 | 2022/01/27 15:59:22 | 92487.9627 | 9530.0012 | 1 | 28 | 0 | 0 | 0 | 0 | 0.06141098 | 4.199977 | 0.2579247 | 4.986591 | 5.00631 | 30.00813 | 18.07232 |  | 1.375024e-05 | [19 empty] | 5.605638 | -0.2126127
7170 | 2022/01/27 15:59:32 | 92497.9621 | 9540.0006 | 1 | 28 | 0 | 0 | 0 | 0 | 0.06078392 | 4.200017 | 0.2552935 | 4.986759 | 5.00631 | 30.00884 | 18.07232 |  | -3.516294e-05 | [19 empty] | 5.706503 | 0.04947886
7171 | 2022/01/27 15:59:42 | 92507.9622 | 9550.0007 | 1 | 28 | 0 | 0 | 0 | 0 | 0.06037031 | 4.199953 | 0.2535525 | 4.986927 | 5.00631 | 30.00954 | 18.07232 | [21 empty] | 5.400887 | 0.07023841
7172 | 2022/01/27 15:59:52 | 92517.963 | 9560.0015 | 1 | 28 | 0 | 0 | 0 | 0 | 0.05905037 | 4.20007 | 0.2480157 | 4.987093 | 5.00631 | 30.01024 | 18.07232 |  | -3.240242e-06 | [19 empty] | 5.179377 | 0.1287763
7173 | 2022/01/27 16:00:02 | 92527.9624 | 9570.0009 | 1 | 28 | 0 | 0 | 0 | 0 | 0.05941806 | 4.199862 | 0.2495477 | 4.987258 | 5.00631 | 30.01093 | 18.07232 |  | 9.640257e-06 |  | 0 | [17 empty] | 5.499992 | -0.09984836
7174 | 2022/01/27 16:00:12 | 92537.9619 | 9580.0004 | 1 | 28 | 0 | 0 | 0 | 0 | 0.05946054 | 4.199882 | 0.2497273 | 4.987422 | 5.00631 | 30.01162 | 18.07232 |  | 2.370732e-06 | [19 empty] | 5.351313 | -0.1438498
7175 | 2022/01/27 16:00:22 | 92547.9626 | 9590.0011 | 1 | 28 | 0 | 0 | 0 | 0 | 0.05837949 | 4.200045 | 0.2451965 | 4.987585 | 5.00631 | 30.01231 | 18.07232 |  | -4.820728e-05 | [19 empty] | 5.801386 | 0.1016545
7176 | 2022/01/27 16:00:32 | 92557.9627 | 9600.0012 | 1 | 28 | 0 | 0 | 0 | 0 | 0.05834613 | 4.200017 | 0.2450547 | 4.987746 | 5.00631 | 30.01298 | 18.07232 | [21 empty] | 5.122387 | -0.1740114
7177 | 2022/01/27 16:00:42 | 92567.9635 | 9610.002 | 1 | 28 | 0 | 0 | 0 | 0 | 0.05748537 | 4.200069 | 0.2414425 | 4.987907 | 5.00631 | 30.01366 | 18.07232 |  | -3.160976e-06 | [19 empty] | 5.121449 | -0.1909459
7178 | 2022/01/27 16:00:52 | 92577.963 | 9620.0015 | 1 | 28 | 0 | 0 | 0 | 0 | 0.05728384 | 4.199833 | 0.2405826 | 4.988066 | 5.00631 | 30.01433 | 18.07232 |  | 4.741464e-06 |  |  | 0 | [16 empty] | 5.59682 | 0.1270531
7179 | 2022/01/27 16:01:02 | 92587.9623 | 9630.0008 | 1 | 28 | 0 | 0 | 0 | 0 | 0.05687905 | 4.200072 | 0.2388961 | 4.988225 | 5.00631 | 30.01499 | 18.07232 |  | 1.145854e-05 | [19 empty] | 5.607446 | 0.1499954
7180 | 2022/01/27 16:01:12 | 92597.9628 | 9640.0013 | 1 | 28 | 0 | 0 | 0 | 0 | 0.05610554 | 4.199863 | 0.2356356 | 4.988382 | 5.00631 | 30.01565 | 18.07232 |  | -9.245854e-06 | [19 empty] | 5.373054 | -0.03402054
7181 | 2022/01/27 16:01:22 | 92607.9616 | 9650.0001 | 1 | 28 | 0 | 0 | 0 | 0 | 0.05565504 | 4.199972 | 0.2337496 | 4.988538 | 5.00631 | 30.01631 | 18.07232 |  | 1.185277e-06 | [19 empty] | 5.200879 | -0.09942591
7182 | 2022/01/27 16:01:32 | 92617.9618 | 9660.0003 | 1 | 28 | 0 | 0 | 0 | 0 | 0.05560164 | 4.200054 | 0.2335299 | 4.988693 | 5.00631 | 30.01696 | 18.07232 | [21 empty] | 5.218362 | 0.04723445
7183 | 2022/01/27 16:01:42 | 92627.9619 | 9670.0004 | 1 | 28 | 0 | 0 | 0 | 0 | 0.05536437 | 4.200005 | 0.2325306 | 4.988847 | 5.00631 | 30.01761 | 18.07232 |  | -3.161186e-06 | [19 empty] | 5.374556 | 0.007389635
7184 | 2022/01/27 16:01:52 | 92637.9622 | 9680.0007 | 1 | 28 | 0 | 0 | 0 | 0 | 0.05484059 | 4.199934 | 0.2303269 | 4.989 | 5.00631 | 30.01825 | 18.07232 |  | 1.288119e-05 | [19 empty] | 5.474509 | 0.003333837
7185 | 2022/01/27 16:02:02 | 92647.9628 | 9690.0013 | 1 | 28 | 0 | 0 | 0 | 0 | 0.054656 | 4.20014 | 0.2295629 | 4.989151 | 5.00631 | 30.01888 | 18.07232 |  | 6.321428e-07 |  | 0 | [17 empty] | 5.687129 | 0.130427
7186 | 2022/01/27 16:02:12 | 92657.9631 | 9700.0016 | 1 | 28 | 0 | 0 | 0 | 0 | 0.05403449 | 4.199982 | 0.2269439 | 4.989302 | 5.00631 | 30.01952 | 18.07232 |  | 3.477333e-06 | [19 empty] | 5.694536 | 0.1919791
7187 | 2022/01/27 16:02:22 | 92667.9616 | 9710.0001 | 1 | 28 | 0 | 0 | 0 | 0 | 0.05372139 | 4.200054 | 0.2256327 | 4.989451 | 5.00631 | 30.02014 | 18.07232 |  | -6.400976e-06 | [19 empty] | 5.690286 | 0.13192
7188 | 2022/01/27 16:02:32 | 92677.9617 | 9720.0002 | 1 | 28 | 0 | 0 | 0 | 0 | 0.05302187 | 4.199799 | 0.2226812 | 4.989599 | 5.00631 | 30.02077 | 18.07232 | [21 empty] | 5.704753 | 0.18952
7189 | 2022/01/27 16:02:42 | 92687.9617 | 9730.0002 | 1 | 28 | 0 | 0 | 0 | 0 | 0.0527136 | 4.200068 | 0.2214007 | 4.989747 | 5.00631 | 30.02139 | 18.07232 |  | 1.912375e-05 | [19 empty] | 5.497649 | 0.01234114
7190 | 2022/01/27 16:02:52 | 92697.9627 | 9740.0012 | 1 | 28 | 0 | 0 | 0 | 0 | 0.05224337 | 4.199982 | 0.2194212 | 4.989893 | 5.00631 | 30.022 | 18.07232 |  | 1.477756e-05 |  |  | 0 | [16 empty] | 5.753355 | 0.1514064
7191 | 2022/01/27 16:03:02 | 92707.9619 | 9750.0004 | 1 | 28 | 0 | 0 | 0 | 0 | 0.05213641 | 4.19995 | 0.2189703 | 4.990039 | 5.00631 | 30.02261 | 18.07232 |  | -1.532946e-05 | [19 empty] | 5.727917 | 0.1854526
7192 | 2022/01/27 16:03:12 | 92717.9621 | 9760.0006 | 1 | 28 | 0 | 0 | 0 | 0 | 0.05205353 | 4.200058 | 0.2186278 | 4.990182 | 5.00631 | 30.02321 | 18.07232 |  | -2.449756e-06 | [19 empty] | 5.757946 | 0.05212188
7193 | 2022/01/27 16:03:22 | 92727.9621 | 9770.0006 | 1 | 28 | 0 | 0 | 0 | 0 | 0.05218341 | 4.199888 | 0.2191645 | 4.990326 | 5.00631 | 30.02382 | 18.07232 |  | 2.781866e-05 | [19 empty] | 5.862529 | 0.07638156
7194 | 2022/01/27 16:03:32 | 92737.9624 | 9780.0009 | 1 | 28 | 0 | 0 | 0 | 0 | 0.05075898 | 4.200058 | 0.2131907 | 4.990469 | 5.00631 | 30.02442 | 18.07232 | [21 empty] | 5.80279 | 0.151213
7195 | 2022/01/27 16:03:42 | 92747.9616 | 9790.0001 | 1 | 28 | 0 | 0 | 0 | 0 | 0.05089162 | 4.199897 | 0.2137396 | 4.99061 | 5.00631 | 30.02501 | 18.07232 |  | 2.188813e-05 | [19 empty] | 5.83291 | 0.1235002
7196 | 2022/01/27 16:03:43 | 92748.8896 | 9790.9281 | 1 | 28 | 0 | 0 | 0 | 0 | 0.04999485 | 4.200064 | 0.2099816 | 4.990623 | 5.00631 | 30.02506 | 18.07232 |  | 2.188813e-05 | 0.03190106 | 0 | 0 | [16 empty] | 5.238291 | -0.08060947
7197 | 2022/01/27 16:08:43 | 93048.9304 | 300.0001 | 1 | 29 | 0 | 0 | 0 | 0 | 0 | 4.189175 | 0 | 4.990623 | 5.00631 | 30.02506 | 18.07232 |  | -6.313892e-05 |  | 0 | 0 | [16 empty] | 5.517482 | -0.1121189
7198 | 2022/01/27 16:13:43 | 93348.9315 | 600.0012 | 1 | 29 | 0 | 0 | 0 | 0 | 0 | 4.186158 | 0 | 4.990623 | 5.00631 | 30.02506 | 18.07232 |  | -2.623632e-05 |  | 0 | [17 empty] | 5.426091 | -0.1613115
7199 | 2022/01/27 16:18:43 | 93648.9308 | 900.0005 | 1 | 29 | 0 | 0 | 0 | 0 | 0 | 4.18399 | 0 | 4.990623 | 5.00631 | 30.02506 | 18.07232 |  | 1.303913e-05 |  | 0 | [17 empty] | 5.076194 | -0.2376929
7200 | 2022/01/27 16:23:43 | 93948.9318 | 1200.0015 | 1 | 29 | 0 | 0 | 0 | 0 | 0 | 4.182394 | 0 | 4.990623 | 5.00631 | 30.02506 | 18.07232 |  | 9.166678e-06 |  | 0 | [17 empty] | 5.588284 | 0.1535927
7201 | 2022/01/27 16:28:43 | 94248.931 | 1500.0007 | 1 | 29 | 0 | 0 | 0 | 0 | 0 | 4.181151 | 0 | 4.990623 | 5.00631 | 30.02506 | 18.07232 |  | -2.528781e-06 |  | 0 | [17 empty] | 5.206969 | -0.1248029
7202 | 2022/01/27 16:33:43 | 94548.9303 | 1800 | 1 | 29 | 0 | 0 | 0 | 0 | 0 | 4.179923 | 0 | 4.990623 | 5.00631 | 30.02506 | 18.07232 |  | -4.543903e-05 |  | 0 | [17 empty] | 5.570754 | -0.1037943
7203 | 2022/01/27 16:33:43 | 94548.9319 | 1800.0016 | 1 | 29 | 0 | 0 | 0 | 0 | 0 | 4.179923 | 0 | 4.990623 | 5.00631 | 30.02506 | 18.07232 |  | -4.543903e-05 | 0.03190106 | 0 | 0 | [16 empty] | 5.570754 | -0.1037943
7204 | 2022/01/27 16:33:43 | 94548.939 | 0.0016 | 1 | 30 | 0 | 1 | 0 | 0 | 0 | 4.179935 | 0 | 4.990623 | 5.00631 | 30.02506 | 18.07232 |  | -4.543903e-05 | 0.03190106 | 0 | 0 | [16 empty] | 5.570756 | -0.1037891
7205 | 2022/01/27 16:33:45 | 94551.0183 | 2.0415 | 1 | 11 | 0 | 1 | 0 | 0 | 0.2500134 | 4.188748 | 1.047243 | 4.990623 | 5.00631 | 30.02506 | 18.07232 |  | 0.1455773 | 0.03218452 | 0 | 0 | [16 empty] | 5.571221 | -0.1022528
7206 | 2022/01/27 16:38:45 | 94851.0584 | 300.0011 | 1 | 12 | 0 | 1 | 0 | 0 | 0 | 4.178873 | 0 | 4.990623 | 5.00631 | 30.02506 | 18.07232 |  | -2.99505e-05 |  | 0 | 0 | [16 empty] | 5.638343 | 0.1194207
7207 | 2022/01/27 16:43:45 | 95151.0578 | 600.0005 | 1 | 12 | 0 | 1 | 0 | 0 | 0 | 4.177943 | 0 | 4.990623 | 5.00631 | 30.02506 | 18.07232 |  | -4.362074e-05 |  | 0 | 0 | [16 empty] | 5.8138 | 0.06091401
7208 | 2022/01/27 16:48:45 | 95451.0588 | 900.0015 | 1 | 12 | 0 | 1 | 0 | 0 | 0 | 4.17714 | 0 | 4.990623 | 5.00631 | 30.02506 | 18.07232 |  | 1.604169e-05 |  | 0 | [17 empty] | 5.384492 | -0.136026
7209 | 2022/01/27 16:53:45 | 95751.059 | 1200.0017 | 1 | 12 | 0 | 1 | 0 | 0 | 0 | 4.176837 | 0 | 4.990623 | 5.00631 | 30.02506 | 18.07232 |  | 7.902374e-08 |  | 0 | [17 empty] | 5.368266 | -0.1313892
7210 | 2022/01/27 16:58:45 | 96051.0582 | 1500.0009 | 1 | 12 | 0 | 1 | 0 | 0 | 0 | 4.176097 | 0 | 4.990623 | 5.00631 | 30.02506 | 18.07232 |  | -5.92683e-06 |  | 0 | [17 empty] | 5.321896 | -0.1743488
7211 | 2022/01/27 17:03:45 | 96351.0575 | 1800.0002 | 1 | 12 | 0 | 1 | 0 | 0 | 0 | 4.175719 | 0 | 4.990623 | 5.00631 | 30.02506 | 18.07232 |  | -1.177483e-05 |  | 0 | [17 empty] | 5.422841 | 0.1305585
7212 | 2022/01/27 17:08:45 | 96651.0584 | 2100.0011 | 1 | 12 | 0 | 1 | 0 | 0 | 0 | 4.175092 | 0 | 4.990623 | 5.00631 | 30.02506 | 18.07232 |  | -1.122202e-05 |  | 0 | [17 empty] | 5.700778 | 0.01128078
7213 | 2022/01/27 17:13:45 | 96951.0579 | 2400.0006 | 1 | 12 | 0 | 1 | 0 | 0 | 0 | 4.174748 | 0 | 4.990623 | 5.00631 | 30.02506 | 18.07232 |  | -7.90185e-07 |  | 0 | [17 empty] | 5.365882 | -0.1459818
7214 | 2022/01/27 17:18:45 | 97251.0575 | 2700.0002 | 1 | 12 | 0 | 1 | 0 | 0 | 0 | 4.174419 | 0 | 4.990623 | 5.00631 | 30.02506 | 18.07232 |  | 1.896585e-05 |  | 0 | [17 empty] | 5.227178 | -0.1729727
7215 | 2022/01/27 17:23:45 | 97551.0574 | 3000.0001 | 1 | 12 | 0 | 1 | 0 | 0 | 0 | 4.174098 | 0 | 4.990623 | 5.00631 | 30.02506 | 18.07232 |  | 4.188258e-06 |  | 0 | [17 empty] | 5.485723 | -0.09911433
7216 | 2022/01/27 17:28:45 | 97851.0576 | 3300.0003 | 1 | 12 | 0 | 1 | 0 | 0 | 0 | 4.173594 | 0 | 4.990623 | 5.00631 | 30.02506 | 18.07232 |  | 9.324415e-06 |  | 0 | [17 empty] | 5.617229 | -0.07563904
7217 | 2022/01/27 17:33:45 | 98151.0577 | 3600.0004 | 1 | 12 | 0 | 1 | 0 | 0 | 0 | 4.173438 | 0 | 4.990623 | 5.00631 | 30.02506 | 18.07232 |  | -1.217026e-05 |  | 0 | [17 empty] | 5.134027 | -0.1328969
7218 | 2022/01/27 17:33:45 | 98151.0591 | 3600.0018 | 1 | 12 | 0 | 1 | 0 | 0 | 0 | 4.173438 | 0 | 4.990623 | 5.00631 | 30.02506 | 18.07232 |  | -1.217026e-05 | 0.03218452 | 0 | 0 | [16 empty] | 5.134027 | -0.1328969
7219 | 2022/01/27 17:39:38 | 98503.4672 | 60.0001 | 1 | 14 | 0 | 1 | 0 | 0 | 0 | 4.173497 | 0 | 4.990623 | 5.00631 | 30.02506 | 18.07232 |  | -1.03516e-05 | [19 empty] | 5.115508 | -0.05834877
7220 | 2022/01/27 17:40:38 | 98563.4678 | 120.0007 | 1 | 14 | 0 | 1 | 0 | 0 | 0 | 4.173656 | 0 | 4.990623 | 5.00631 | 30.02506 | 18.07232 |  | -2.007186e-05 | [19 empty] | 5.548207 | 0.1334864
7221 | 2022/01/27 17:41:38 | 98623.4676 | 180.0005 | 1 | 14 | 0 | 1 | 0 | 0 | 0 | 4.173484 | 0 | 4.990623 | 5.00631 | 30.02506 | 18.07232 |  | -1.722732e-05 |  | 0 | 0 | [16 empty] | 5.412092 | -0.1046129
7222 | 2022/01/27 17:42:38 | 98683.4681 | 240.001 | 1 | 14 | 0 | 1 | 0 | 0 | 0 | 4.173087 | 0 | 4.990623 | 5.00631 | 30.02506 | 18.07232 |  | 8.930423e-06 | [19 empty] | 5.12703 | -0.1553522
7223 | 2022/01/27 17:43:38 | 98743.4675 | 300.0004 | 1 | 14 | 0 | 1 | 0 | 0 | 0 | 4.173154 | 0 | 4.990623 | 5.00631 | 30.02506 | 18.07232 |  | 5.215956e-06 |  | 0 | 0 | [16 empty] | 5.694043 | 0.07219791
7224 | 2022/01/27 17:43:38 | 98743.4688 | 300.0017 | 1 | 14 | 0 | 1 | 0 | 0 | 0 | 4.173163 | 0 | 4.990623 | 5.00631 | 30.02506 | 18.07232 |  | 5.215956e-06 | 0.03218452 | 0 | 0 | [16 empty] | 5.694043 | 0.07219791
7225 | 2022/01/27 17:43:38 | 98743.758 | 0.2516 | 1 | 15 | 0 | 1 | 0 | 0 | -3.343268 | 3.474482 | -11.61612 | 4.98947 | 5.00631 | 30.0209 | 18.07232 |  | -0.8711876 |  | 0.00312968 | 319.5215 | [16 empty] | 5.694043 | 0.07219791
7226 | 2022/01/27 17:43:38 | 98744.0065 | 0.5001 | 1 | 15 | 0 | 1 | 0 | 0 | -6.175857 | 3.444213 | -21.27097 | 4.988262 | 5.00631 | 30.01672 | 18.07232 | [21 empty] | 5.176648 | 0.07219791
7227 | 2022/01/27 17:43:38 | 98744.257 | 0.7506 | 1 | 15 | 0 | 1 | 0 | 0 | -8.494591 | 3.429928 | -29.13584 | 4.987023 | 5.00631 | 30.01246 | 18.07232 | [21 empty] | 5.176648 | 0.07219791
7228 | 2022/01/27 17:43:39 | 98744.5066 | 1.0002 | 1 | 15 | 0 | 1 | 0 | 0 | -10.34602 | 3.419172 | -35.37482 | 4.98579 | 5.00631 | 30.00824 | 18.07232 |  | -0.04296501 |  | 0.1142587 | 9.388768 | [16 empty] | 5.176648 | 0.07219791
7229 | 2022/01/27 17:43:39 | 98744.7579 | 1.2515 | 1 | 15 | 0 | 1 | 0 | 0 | -11.82373 | 3.411003 | -40.33078 | 4.984583 | 5.00631 | 30.00412 | 18.07232 | [21 empty] | 5.107592 | -0.1832658
7230 | 2022/01/27 17:43:39 | 98745.0067 | 1.5003 | 1 | 15 | 0 | 1 | 0 | 0 | -12.97964 | 3.403414 | -44.17509 | 4.983345 | 5.00631 | 29.9999 | 18.07232 | [21 empty] | 5.107592 | -0.1832658
7231 | 2022/01/27 17:43:39 | 98745.2579 | 1.7515 | 1 | 15 | 0 | 1 | 0 | 0 | -13.92553 | 3.3972 | -47.30781 | 4.982104 | 5.00631 | 29.99568 | 18.07232 | [21 empty] | 5.107592 | -0.1832658
7232 | 2022/01/27 17:43:40 | 98745.5082 | 2.0018 | 1 | 15 | 0 | 1 | 0 | 0 | -14.68043 | 3.390794 | -49.77831 | 4.980873 | 5.00631 | 29.9915 | 18.07232 |  | -0.02626839 |  | 0.2018244 | 5.037178 | [16 empty] | 5.623205 | 0.1611291
7233 | 2022/01/27 17:43:40 | 98745.7578 | 2.2514 | 1 | 15 | 0 | 1 | 0 | 0 | -15.27093 | 3.385746 | -51.70349 | 4.97966 | 5.00631 | 29.98739 | 18.07232 | [21 empty] | 5.623205 | 0.1611291
7234 | 2022/01/27 17:43:40 | 98746.0079 | 2.5015 | 1 | 15 | 0 | 1 | 0 | 0 | -15.75412 | 3.380684 | -53.2597 | 4.978426 | 5.00631 | 29.98322 | 18.07232 | [21 empty] | 5.700571 | 0.1611291
7235 | 2022/01/27 17:43:40 | 98746.2571 | 2.7507 | 1 | 15 | 0 | 1 | 0 | 0 | -16.13204 | 3.376181 | -54.46469 | 4.977218 | 5.00631 | 29.97914 | 18.07232 | [21 empty] | 5.700571 | 0.1611291
7236 | 2022/01/27 17:43:41 | 98746.5067 | 3.0003 | 1 | 15 | 0 | 1 | 0 | 0 | -16.44124 | 3.371529 | -55.43212 | 4.975977 | 5.00631 | 29.97495 | 18.07232 |  | -0.01989396 |  | 0.2657692 | 4.174685 | [16 empty] | 5.700571 | 0.1611291
7237 | 2022/01/27 17:43:41 | 98746.7565 | 3.2501 | 1 | 15 | 0 | 1 | 0 | 0 | -16.68802 | 3.367671 | -56.19976 | 4.974769 | 5.00631 | 29.97088 | 18.07232 | [21 empty] | 5.295755 | -0.1023281
7238 | 2022/01/27 17:43:41 | 98747.0066 | 3.5002 | 1 | 15 | 0 | 1 | 0 | 0 | -16.88117 | 3.36366 | -56.78252 | 4.973533 | 5.00631 | 29.96672 | 18.07232 | [21 empty] | 5.295755 | -0.1023281
7239 | 2022/01/27 17:43:41 | 98747.2567 | 3.7503 | 1 | 15 | 0 | 1 | 0 | 0 | -17.03929 | 3.360185 | -57.25517 | 4.972302 | 5.00631 | 29.96258 | 18.07232 | [21 empty] | 5.295755 | -0.1023281
7240 | 2022/01/27 17:43:42 | 98747.5075 | 4.0011 | 1 | 15 | 0 | 1 | 0 | 0 | -17.16542 | 3.356564 | -57.61683 | 4.97109 | 5.00631 | 29.95851 | 18.07232 |  | -0.01404967 |  | 0.3367827 | 3.13968 | [16 empty] | 5.680703 | 0.120296
7241 | 2022/01/27 17:43:42 | 98747.757 | 4.2506 | 1 | 15 | 0 | 1 | 0 | 0 | -17.26402 | 3.353302 | -57.89147 | 4.969854 | 5.00631 | 29.95436 | 18.07232 | [21 empty] | 5.680703 | 0.120296
7242 | 2022/01/27 17:43:42 | 98748.0066 | 4.5002 | 1 | 15 | 0 | 1 | 0 | 0 | -17.3447 | 3.349856 | -58.10225 | 4.968622 | 5.00631 | 29.95023 | 18.07232 | [21 empty] | 5.680703 | 0.120296
7243 | 2022/01/27 17:43:42 | 98748.2573 | 4.7509 | 1 | 15 | 0 | 1 | 0 | 0 | -17.40916 | 3.347382 | -58.27511 | 4.967413 | 5.00631 | 29.94619 | 18.07232 | [21 empty] | 6.149825 | 0.120296
7244 | 2022/01/27 17:43:43 | 98748.5075 | 5.0011 | 1 | 15 | 0 | 1 | 0 | 0 | -17.45953 | 3.343913 | -58.38315 | 4.966171 | 5.00631 | 29.94203 | 18.07232 |  | -0.01073375 |  | 0.3930131 | 2.726567 | [16 empty] | 6.149825 | 0.120296
7245 | 2022/01/27 17:43:43 | 98748.7578 | 5.2514 | 1 | 15 | 0 | 1 | 0 | 0 | -17.50076 | 3.341363 | -58.47639 | 4.964938 | 5.00631 | 29.93791 | 18.07232 | [21 empty] | 6.149825 | 0.120296
7246 | 2022/01/27 17:43:43 | 98749.0066 | 5.5002 | 1 | 15 | 0 | 1 | 0 | 0 | -17.53306 | 3.338649 | -58.53673 | 4.963726 | 5.00631 | 29.93386 | 18.07232 | [21 empty] | 5.972708 | 0.09125173
7247 | 2022/01/27 17:43:43 | 98749.2572 | 5.7508 | 1 | 15 | 0 | 1 | 0 | 0 | -17.5595 | 3.33591 | -58.57691 | 4.962493 | 5.00631 | 29.92975 | 18.07232 | [21 empty] | 5.972708 | 0.09125173
7248 | 2022/01/27 17:43:44 | 98749.5068 | 6.0004 | 1 | 15 | 0 | 1 | 0 | 0 | -17.58067 | 3.333547 | -58.60599 | 4.96128 | 5.00631 | 29.9257 | 18.07232 |  | -0.01138532 |  | 0.4567761 | 2.416226 | [16 empty] | 5.972708 | 0.09125173
7249 | 2022/01/27 17:43:44 | 98749.7572 | 6.2508 | 1 | 15 | 0 | 1 | 0 | 0 | -17.59723 | 3.33129 | -58.62148 | 4.960047 | 5.00631 | 29.92159 | 18.07232 | [21 empty] | 5.665796 | -0.09591013
7250 | 2022/01/27 17:43:44 | 98750.0068 | 6.5004 | 1 | 15 | 0 | 1 | 0 | 0 | -17.6108 | 3.328908 | -58.62473 | 4.958807 | 5.00631 | 29.91747 | 18.07232 | [21 empty] | 5.665796 | -0.09591013
7251 | 2022/01/27 17:43:44 | 98750.2566 | 6.7502 | 1 | 15 | 0 | 1 | 0 | 0 | -17.62161 | 3.32662 | -58.6204 | 4.957598 | 5.00631 | 29.91344 | 18.07232 | [21 empty] | 5.665796 | -0.09591013
7252 | 2022/01/27 17:43:45 | 98750.5075 | 7.0011 | 1 | 15 | 0 | 1 | 0 | 0 | -17.63006 | 3.324561 | -58.61221 | 4.956367 | 5.00631 | 29.90935 | 18.07232 |  | -0.008858391 |  | 0.5255606 | 2.061046 | [16 empty] | 6.298754 | -0.09591013
7253 | 2022/01/27 17:43:45 | 98750.7572 | 7.2508 | 1 | 15 | 0 | 1 | 0 | 0 | -17.637 | 3.322519 | -58.59927 | 4.955126 | 5.00631 | 29.90522 | 18.07232 | [21 empty] | 6.298754 | -0.09591013
7254 | 2022/01/27 17:43:45 | 98751.0067 | 7.5003 | 1 | 15 | 0 | 1 | 0 | 0 | -17.64258 | 3.320419 | -58.58076 | 4.953922 | 5.00631 | 29.90122 | 18.07232 | [21 empty] | 6.672199 | 0.3145009
7255 | 2022/01/27 17:43:45 | 98751.2571 | 7.7507 | 1 | 15 | 0 | 1 | 0 | 0 | -17.64693 | 3.318402 | -58.55961 | 4.952681 | 5.00631 | 29.8971 | 18.07232 | [21 empty] | 6.672199 | 0.3145009
7256 | 2022/01/27 17:43:46 | 98751.5067 | 8.0003 | 1 | 15 | 0 | 1 | 0 | 0 | -17.6504 | 3.316881 | -58.54428 | 4.951447 | 5.00631 | 29.89301 | 18.07232 |  | -0.006400334 |  | 0.6231897 | 1.760094 | [16 empty] | 6.672199 | 0.3145009
7257 | 2022/01/27 17:43:46 | 98751.7564 | 8.25 | 1 | 15 | 0 | 1 | 0 | 0 | -17.65308 | 3.31496 | -58.51925 | 4.950235 | 5.00631 | 29.88899 | 18.07232 | [21 empty] | 6.298754 | -0.1167014
7258 | 2022/01/27 17:43:46 | 98752.0075 | 8.5011 | 1 | 15 | 0 | 1 | 0 | 0 | -17.6552 | 3.312955 | -58.49088 | 4.948999 | 5.00631 | 29.8849 | 18.07232 | [21 empty] | 6.298754 | -0.1167014
7259 | 2022/01/27 17:43:46 | 98752.2564 | 8.75 | 1 | 15 | 0 | 1 | 0 | 0 | -17.65689 | 3.311464 | -58.47016 | 4.947793 | 5.00631 | 29.8809 | 18.07232 | [21 empty] | 6.298754 | -0.1167014
7260 | 2022/01/27 17:43:47 | 98752.5067 | 9.0003 | 1 | 15 | 0 | 1 | 0 | 0 | -17.65814 | 3.309884 | -58.4464 | 4.946557 | 5.00631 | 29.87681 | 18.07232 |  | -0.006773215 |  | 0.7319157 | 1.468759 | [16 empty] | 6.37502 | -0.1167014
7261 | 2022/01/27 17:43:47 | 98752.7571 | 9.2507 | 1 | 15 | 0 | 1 | 0 | 0 | -17.65924 | 3.308352 | -58.42298 | 4.94532 | 5.00631 | 29.87272 | 18.07232 | [21 empty] | 6.37502 | -0.1167014
7262 | 2022/01/27 17:43:47 | 98753.0076 | 9.5012 | 1 | 15 | 0 | 1 | 0 | 0 | -17.66021 | 3.306718 | -58.39733 | 4.944084 | 5.00631 | 29.86863 | 18.07232 | [21 empty] | 6.37502 | -0.1167014
7263 | 2022/01/27 17:43:47 | 98753.257 | 9.7506 | 1 | 15 | 0 | 1 | 0 | 0 | -17.66095 | 3.30551 | -58.37845 | 4.942872 | 5.00631 | 29.86462 | 18.07232 | [21 empty] | 7.052248 | 0.2354667
7264 | 2022/01/27 17:43:48 | 98753.5067 | 10.0003 | 1 | 15 | 0 | 1 | 0 | 0 | -17.6615 | 3.303958 | -58.35285 | 4.941636 | 5.00631 | 29.86053 | 18.07232 |  | -0.005223448 |  | 0.837227 | [17 empty] | 7.052248 | 0.2354667
7265 | 2022/01/27 17:43:48 | 98753.5082 | 10.0018 | 1 | 15 | 0 | 1 | 0 | 0 | -17.6615 | 3.303958 | -58.35285 | 4.941636 | 5.00631 | 29.86053 | 18.07232 |  | -0.005223448 | 0.03218452 | 0.837227 | 1.468759 | [16 empty] | 7.052248 | 0.2354667
7266 | 2022/01/27 17:43:49 | 98754.5498 | 1.0008 | 1 | 16 | 0 | 1 | 0 | 0 | 0 | 3.977276 | 0 | 4.941608 | 5.00631 | 29.86044 | 18.07232 |  | 0.04315708 | [19 empty] | 7.106224 | 0.01686752
7267 | 2022/01/27 17:43:50 | 98755.5498 | 2.0008 | 1 | 16 | 0 | 1 | 0 | 0 | 0 | 4.002113 | 0 | 4.941608 | 5.00631 | 29.86044 | 18.07232 |  | 0.01963341 | [19 empty] | 7.047191 | -0.01844764
7268 | 2022/01/27 17:43:51 | 98756.5492 | 3.0002 | 1 | 16 | 0 | 1 | 0 | 0 | 0 | 4.017227 | 0 | 4.941608 | 5.00631 | 29.86044 | 18.07232 |  | 0.01350709 | [19 empty] | 7.548131 | 0.1565436
7269 | 2022/01/27 17:43:52 | 98757.5491 | 4.0001 | 1 | 16 | 0 | 1 | 0 | 0 | 0 | 4.028334 | 0 | 4.941608 | 5.00631 | 29.86044 | 18.07232 |  | 0.00879724 | [19 empty] | 6.965899 | -0.1819474
7270 | 2022/01/27 17:43:53 | 98758.5492 | 5.0002 | 1 | 16 | 0 | 1 | 0 | 0 | 0 | 4.037073 | 0 | 4.941608 | 5.00631 | 29.86044 | 18.07232 |  | 0.007476367 | [19 empty] | 7.363662 | 0.124301
7271 | 2022/01/27 17:43:54 | 98759.5501 | 6.0011 | 1 | 16 | 0 | 1 | 0 | 0 | 0 | 4.044051 | 0 | 4.941608 | 5.00631 | 29.86044 | 18.07232 |  | 0.007014431 | [19 empty] | 7.778151 | 0.124301
7272 | 2022/01/27 17:43:55 | 98760.55 | 7.001 | 1 | 16 | 0 | 1 | 0 | 0 | 0 | 4.049981 | 0 | 4.941608 | 5.00631 | 29.86044 | 18.07232 |  | 0.005949952 | [19 empty] | 7.197166 | -0.06168813
7273 | 2022/01/27 17:43:56 | 98761.5499 | 8.0009 | 1 | 16 | 0 | 1 | 0 | 0 | 0 | 4.054976 | 0 | 4.941608 | 5.00631 | 29.86044 | 18.07232 |  | 0.004887762 | [19 empty] | 7.62056 | -0.06168813
7274 | 2022/01/27 17:43:57 | 98762.5501 | 9.0011 | 1 | 16 | 0 | 1 | 0 | 0 | 0 | 4.059242 | 0 | 4.941608 | 5.00631 | 29.86044 | 18.07232 |  | 0.004661636 | [19 empty] | 7.34847 | -0.1648188
7275 | 2022/01/27 17:43:58 | 98763.5492 | 10.0002 | 1 | 16 | 0 | 1 | 0 | 0 | 0 | 4.062944 | 0 | 4.941608 | 5.00631 | 29.86044 | 18.07232 |  | 0.003625957 | [19 empty] | 7.26404 | -0.1648188
7276 | 2022/01/27 17:43:59 | 98764.5499 | 11.0009 | 1 | 16 | 0 | 1 | 0 | 0 | 0 | 4.066352 | 0 | 4.941608 | 5.00631 | 29.86044 | 18.07232 |  | 0.003719653 | [19 empty] | 7.815016 | 0.1457956
7277 | 2022/01/27 17:44:00 | 98765.5492 | 12.0002 | 1 | 16 | 0 | 1 | 0 | 0 | 0 | 4.069309 | 0 | 4.941608 | 5.00631 | 29.86044 | 18.07232 |  | 0.00368432 | [19 empty] | 7.228042 | -0.02851546
7278 | 2022/01/27 17:44:01 | 98766.5492 | 13.0002 | 1 | 16 | 0 | 1 | 0 | 0 | 0 | 4.072004 | 0 | 4.941608 | 5.00631 | 29.86044 | 18.07232 |  | 0.00302867 | [19 empty] | 7.475737 | -0.07750928
7279 | 2022/01/27 17:44:02 | 98767.5503 | 14.0013 | 1 | 16 | 0 | 1 | 0 | 0 | 0 | 4.07446 | 0 | 4.941608 | 5.00631 | 29.86044 | 18.07232 |  | 0.002209565 | [19 empty] | 7.539415 | 0.126045
7280 | 2022/01/27 17:44:03 | 98768.5501 | 15.0011 | 1 | 16 | 0 | 1 | 0 | 0 | 0 | 4.076603 | 0 | 4.941608 | 5.00631 | 29.86044 | 18.07232 |  | 0.002062581 | [19 empty] | 7.19574 | -0.2135441
7281 | 2022/01/27 17:44:04 | 98769.5501 | 16.0011 | 1 | 16 | 0 | 1 | 0 | 0 | 0 | 4.07873 | 0 | 4.941608 | 5.00631 | 29.86044 | 18.07232 |  | 0.00208331 | [19 empty] | 7.752879 | 0.1741058
7282 | 2022/01/27 17:44:05 | 98770.5494 | 17.0004 | 1 | 16 | 0 | 1 | 0 | 0 | 0 | 4.08054 | 0 | 4.941608 | 5.00631 | 29.86044 | 18.07232 |  | 0.002014573 | [19 empty] | 7.257572 | -0.1547834
7283 | 2022/01/27 17:44:06 | 98771.5492 | 18.0002 | 1 | 16 | 0 | 1 | 0 | 0 | 0 | 4.082463 | 0 | 4.941608 | 5.00631 | 29.86044 | 18.07232 | [21 empty] | 7.331384 | 0.0230664
7284 | 2022/01/27 17:44:07 | 98772.5508 | 19.0018 | 1 | 16 | 0 | 1 | 0 | 0 | 0 | 4.08381 | 0 | 4.941608 | 5.00631 | 29.86044 | 18.07232 |  | 0.001670821 | [19 empty] | 7.640358 | 0.09655446
7285 | 2022/01/27 17:44:08 | 98773.5497 | 20.0007 | 1 | 16 | 0 | 1 | 0 | 0 | 0 | 4.085637 | 0 | 4.941608 | 5.00631 | 29.86044 | 18.07232 |  | 0.001403382 | [19 empty] | 7.188366 | -0.1412475
7286 | 2022/01/27 17:44:09 | 98774.5493 | 21.0003 | 1 | 16 | 0 | 1 | 0 | 0 | 0 | 4.086917 | 0 | 4.941608 | 5.00631 | 29.86044 | 18.07232 |  | 0.001690137 | [19 empty] | 7.533886 | -0.1412475
7287 | 2022/01/27 17:44:10 | 98775.5495 | 22.0005 | 1 | 16 | 0 | 1 | 0 | 0 | 0 | 4.088314 | 0 | 4.941608 | 5.00631 | 29.86044 | 18.07232 |  | 0.001563351 | [19 empty] | 7.418126 | -0.1450622
7288 | 2022/01/27 17:44:11 | 98776.5496 | 23.0006 | 1 | 16 | 0 | 1 | 0 | 0 | 0 | 4.089725 | 0 | 4.941608 | 5.00631 | 29.86044 | 18.07232 | [21 empty] | 7.168025 | -0.1450622
7289 | 2022/01/27 17:44:12 | 98777.5502 | 24.0012 | 1 | 16 | 0 | 1 | 0 | 0 | 0 | 4.090973 | 0 | 4.941608 | 5.00631 | 29.86044 | 18.07232 |  | 0.001154448 | [19 empty] | 7.706295 | 0.01082003
7290 | 2022/01/27 17:44:13 | 98778.5493 | 25.0003 | 1 | 16 | 0 | 1 | 0 | 0 | 0 | 4.092235 | 0 | 4.941608 | 5.00631 | 29.86044 | 18.07232 |  | 0.001286394 | [19 empty] | 7.19065 | 0.01082003
7291 | 2022/01/27 17:44:14 | 98779.5494 | 26.0004 | 1 | 16 | 0 | 1 | 0 | 0 | 0 | 4.093337 | 0 | 4.941608 | 5.00631 | 29.86044 | 18.07232 | [21 empty] | 7.341519 | -0.1139924
7292 | 2022/01/27 17:44:15 | 98780.5511 | 27.0021 | 1 | 16 | 0 | 1 | 0 | 0 | 0 | 4.094323 | 0 | 4.941608 | 5.00631 | 29.86044 | 18.07232 |  | 0.0008969081 | [19 empty] | 7.565227 | 0.1753449
7293 | 2022/01/27 17:44:16 | 98781.5503 | 28.0013 | 1 | 16 | 0 | 1 | 0 | 0 | 0 | 4.095348 | 0 | 4.941608 | 5.00631 | 29.86044 | 18.07232 | [21 empty] | 7.133 | -0.2405071
7294 | 2022/01/27 17:44:17 | 98782.5493 | 29.0003 | 1 | 16 | 0 | 1 | 0 | 0 | 0 | 4.096369 | 0 | 4.941608 | 5.00631 | 29.86044 | 18.07232 |  | 0.001125735 | [19 empty] | 7.768961 | 0.1107159
7295 | 2022/01/27 17:44:18 | 98783.5493 | 30.0003 | 1 | 16 | 0 | 1 | 0 | 0 | 0 | 4.097234 | 0 | 4.941608 | 5.00631 | 29.86044 | 18.07232 | [21 empty] | 7.327746 | -0.0498578
7296 | 2022/01/27 17:44:19 | 98784.5495 | 31.0005 | 1 | 16 | 0 | 1 | 0 | 0 | 0 | 4.098038 | 0 | 4.941608 | 5.00631 | 29.86044 | 18.07232 |  | 0.0008864563 | [19 empty] | 7.069735 | -0.0806284
7297 | 2022/01/27 17:44:20 | 98785.5495 | 32.0005 | 1 | 16 | 0 | 1 | 0 | 0 | 0 | 4.098792 | 0 | 4.941608 | 5.00631 | 29.86044 | 18.07232 | [21 empty] | 7.668953 | 0.1872557
7298 | 2022/01/27 17:44:21 | 98786.5495 | 33.0005 | 1 | 16 | 0 | 1 | 0 | 0 | 0 | 4.099422 | 0 | 4.941608 | 5.00631 | 29.86044 | 18.07232 |  | 0.0008186814 | [19 empty] | 7.131625 | -0.1679152
7299 | 2022/01/27 17:44:22 | 98787.5504 | 34.0014 | 1 | 16 | 0 | 1 | 0 | 0 | 0 | 4.100166 | 0 | 4.941608 | 5.00631 | 29.86044 | 18.07232 | [21 empty] | 7.695644 | 0.176256
7300 | 2022/01/27 17:44:23 | 98788.5504 | 35.0014 | 1 | 16 | 0 | 1 | 0 | 0 | 0 | 4.10121 | 0 | 4.941608 | 5.00631 | 29.86044 | 18.07232 |  | 0.0007144063 | [19 empty] | 7.432843 | -0.08212537
7301 | 2022/01/27 17:44:24 | 98789.5502 | 36.0012 | 1 | 16 | 0 | 1 | 0 | 0 | 0 | 4.101772 | 0 | 4.941608 | 5.00631 | 29.86044 | 18.07232 | [21 empty] | 7.046711 | -0.08212537
7302 | 2022/01/27 17:44:25 | 98790.5502 | 37.0012 | 1 | 16 | 0 | 1 | 0 | 0 | 0 | 4.102447 | 0 | 4.941608 | 5.00631 | 29.86044 | 18.07232 | [21 empty] | 7.709498 | 0.06856292
7303 | 2022/01/27 17:44:26 | 98791.5509 | 38.0019 | 1 | 16 | 0 | 1 | 0 | 0 | 0 | 4.103028 | 0 | 4.941608 | 5.00631 | 29.86044 | 18.07232 |  | 0.000733173 | [19 empty] | 7.249276 | 0.06856292
7304 | 2022/01/27 17:44:27 | 98792.5495 | 39.0005 | 1 | 16 | 0 | 1 | 0 | 0 | 0 | 4.103811 | 0 | 4.941608 | 5.00631 | 29.86044 | 18.07232 | [21 empty] | 7.625176 | 0.1594275
7305 | 2022/01/27 17:44:28 | 98793.5511 | 40.0021 | 1 | 16 | 0 | 1 | 0 | 0 | 0 | 4.104428 | 0 | 4.941608 | 5.00631 | 29.86044 | 18.07232 |  | 0.0006307708 | [19 empty] | 7.62056 | 0.1594275
7306 | 2022/01/27 17:44:28 | 98793.5519 | 40.0029 | 1 | 16 | 0 | 1 | 0 | 0 | 0 | 4.104428 | 0 | 4.941608 | 5.00631 | 29.86044 | 18.07232 |  | 0.0006307708 | 0.03218452 | 0 | 0 | [16 empty] | 7.62056 | 0.1594275
7307 | 2022/01/27 17:44:28 | 98793.8409 | 0.2506 | 1 | 17 | 0 | 1 | 0 | 0 | 2.796403 | 4.200985 | 11.74765 | 4.941777 | 5.00631 | 29.86115 | 18.07232 |  | 0.5643708 |  | 0.0006154884 | 1624.726 | [16 empty] | 7.62056 | 0.1594275
7308 | 2022/01/27 17:44:28 | 98794.0913 | 0.501 | 1 | 17 | 0 | 1 | 0 | 0 | 2.68731 | 4.199929 | 11.28651 | 4.941935 | 5.00631 | 29.86182 | 18.07232 | [21 empty] | 7.068356 | -0.1740062
7309 | 2022/01/27 17:44:28 | 98794.3407 | 0.7504 | 1 | 17 | 0 | 1 | 0 | 0 | 2.571386 | 4.200019 | 10.79987 | 4.94208 | 5.00631 | 29.86242 | 18.07232 | [21 empty] | 7.068356 | -0.1740062
7310 | 2022/01/27 17:44:29 | 98794.5912 | 1.0009 | 1 | 17 | 0 | 1 | 0 | 0 | 2.458457 | 4.200018 | 10.32556 | 4.94222 | 5.00631 | 29.86301 | 18.07232 |  | -0.004816772 | [19 empty] | 7.068356 | -0.1740062
7311 | 2022/01/27 17:44:29 | 98794.8408 | 1.2505 | 1 | 17 | 0 | 1 | 0 | 0 | 2.348154 | 4.200048 | 9.86236 | 4.942355 | 5.00631 | 29.86358 | 18.07232 | [21 empty] | 7.199017 | 0.04083157
7312 | 2022/01/27 17:44:29 | 98795.0906 | 1.5003 | 1 | 17 | 0 | 1 | 0 | 0 | 2.252586 | 4.20004 | 9.460951 | 4.942482 | 5.00631 | 29.86411 | 18.07232 | [21 empty] | 7.199017 | 0.04083157
7313 | 2022/01/27 17:44:29 | 98795.3417 | 1.7514 | 1 | 17 | 0 | 1 | 0 | 0 | 2.172428 | 4.199927 | 9.124039 | 4.942612 | 5.00631 | 29.86466 | 18.07232 | [21 empty] | 7.683242 | 0.04083157
7314 | 2022/01/27 17:44:30 | 98795.5912 | 2.0009 | 1 | 17 | 0 | 1 | 0 | 0 | 2.102226 | 4.200058 | 8.829471 | 4.94274 | 5.00631 | 29.8652 | 18.07232 | [21 empty] | 7.683242 | 0.04083157
7315 | 2022/01/27 17:44:30 | 98795.841 | 2.2507 | 1 | 17 | 0 | 1 | 0 | 0 | 2.041961 | 4.200009 | 8.576255 | 4.942863 | 5.00631 | 29.86572 | 18.07232 | [21 empty] | 7.683242 | 0.04083157
7316 | 2022/01/27 17:44:30 | 98796.0905 | 2.5002 | 1 | 17 | 0 | 1 | 0 | 0 | 1.990872 | 4.200114 | 8.361889 | 4.942988 | 5.00631 | 29.86624 | 18.07232 | [21 empty] | 7.480392 | 0.08792967
7317 | 2022/01/27 17:44:30 | 98796.3408 | 2.7505 | 1 | 17 | 0 | 1 | 0 | 0 | 1.945247 | 4.199929 | 8.169899 | 4.943111 | 5.00631 | 29.86676 | 18.07232 | [21 empty] | 7.480392 | 0.08792967
7318 | 2022/01/27 17:44:31 | 98796.5911 | 3.0008 | 1 | 17 | 0 | 1 | 0 | 0 | 1.906148 | 4.200047 | 8.005911 | 4.943231 | 5.00631 | 29.86726 | 18.07232 | [21 empty] | 7.480392 | 0.08792967
7319 | 2022/01/27 17:44:31 | 98796.8416 | 3.2513 | 1 | 17 | 0 | 1 | 0 | 0 | 1.87091 | 4.200143 | 7.85809 | 4.943353 | 5.00631 | 29.86777 | 18.07232 | [21 empty] | 7.010659 | -0.1467916
7320 | 2022/01/27 17:44:31 | 98797.0905 | 3.5002 | 1 | 17 | 0 | 1 | 0 | 0 | 1.839592 | 4.199959 | 7.726211 | 4.94347 | 5.00631 | 29.86827 | 18.07232 | [21 empty] | 7.010659 | -0.1467916
7321 | 2022/01/27 17:44:31 | 98797.3408 | 3.7505 | 1 | 17 | 0 | 1 | 0 | 0 | 1.812224 | 4.200155 | 7.611622 | 4.943589 | 5.00631 | 29.86876 | 18.07232 | [21 empty] | 7.010659 | -0.1467916
7322 | 2022/01/27 17:44:32 | 98797.5903 | 4 | 1 | 17 | 0 | 1 | 0 | 0 | 1.78675 | 4.199991 | 7.504334 | 4.943707 | 5.00631 | 29.86926 | 18.07232 | [21 empty] | 7.217885 | -0.1467916
7323 | 2022/01/27 17:44:32 | 98797.8409 | 4.2506 | 1 | 17 | 0 | 1 | 0 | 0 | 1.763623 | 4.200155 | 7.40749 | 4.943822 | 5.00631 | 29.86974 | 18.07232 | [21 empty] | 7.217885 | -0.1467916
7324 | 2022/01/27 17:44:32 | 98798.0912 | 4.5009 | 1 | 17 | 0 | 1 | 0 | 0 | 1.742755 | 4.199943 | 7.319472 | 4.943938 | 5.00631 | 29.87023 | 18.07232 | [21 empty] | 7.217885 | -0.1467916
7325 | 2022/01/27 17:44:32 | 98798.3416 | 4.7513 | 1 | 17 | 0 | 1 | 0 | 0 | 1.723075 | 4.200172 | 7.237211 | 4.944053 | 5.00631 | 29.87071 | 18.07232 | [21 empty] | 7.653728 | 0.2009591
7326 | 2022/01/27 17:44:33 | 98798.5913 | 5.001 | 1 | 17 | 0 | 1 | 0 | 0 | 1.704736 | 4.200035 | 7.159951 | 4.944165 | 5.00631 | 29.87118 | 18.07232 | [21 empty] | 7.653728 | 0.2009591
7327 | 2022/01/27 17:44:33 | 98798.8416 | 5.2513 | 1 | 17 | 0 | 1 | 0 | 0 | 1.687854 | 4.200163 | 7.089262 | 4.944278 | 5.00631 | 29.87166 | 18.07232 | [21 empty] | 7.653728 | 0.2009591
7328 | 2022/01/27 17:44:33 | 98799.0913 | 5.501 | 1 | 17 | 0 | 1 | 0 | 0 | 1.671672 | 4.199849 | 7.02077 | 4.944391 | 5.00631 | 29.87213 | 18.07232 | [21 empty] | 7.26404 | -0.1217774
7329 | 2022/01/27 17:44:33 | 98799.3417 | 5.7514 | 1 | 17 | 0 | 1 | 0 | 0 | 1.656531 | 4.200095 | 6.957588 | 4.944499 | 5.00631 | 29.87259 | 18.07232 | [21 empty] | 7.26404 | -0.1217774
7330 | 2022/01/27 17:44:34 | 98799.5912 | 6.0009 | 1 | 17 | 0 | 1 | 0 | 0 | 1.642394 | 4.199927 | 6.897935 | 4.944611 | 5.00631 | 29.87305 | 18.07232 | [21 empty] | 7.26404 | -0.1217774
7331 | 2022/01/27 17:44:34 | 98799.8417 | 6.2514 | 1 | 17 | 0 | 1 | 0 | 0 | 1.628603 | 4.20006 | 6.84023 | 4.944721 | 5.00631 | 29.87352 | 18.07232 | [21 empty] | 6.889696 | -0.1217774
7332 | 2022/01/27 17:44:34 | 98800.0904 | 6.5001 | 1 | 17 | 0 | 1 | 0 | 0 | 1.615329 | 4.199927 | 6.784264 | 4.944828 | 5.00631 | 29.87396 | 18.07232 | [21 empty] | 6.889696 | -0.1217774
7333 | 2022/01/27 17:44:34 | 98800.341 | 6.7507 | 1 | 17 | 0 | 1 | 0 | 0 | 1.602513 | 4.199918 | 6.730423 | 4.944936 | 5.00631 | 29.87442 | 18.07232 | [21 empty] | 7.343374 | 0.02479166
7334 | 2022/01/27 17:44:35 | 98800.5905 | 7.0002 | 1 | 17 | 0 | 1 | 0 | 0 | 1.590108 | 4.199883 | 6.678268 | 4.945042 | 5.00631 | 29.87486 | 18.07232 | [21 empty] | 7.343374 | 0.02479166
7335 | 2022/01/27 17:44:35 | 98800.8407 | 7.2504 | 1 | 17 | 0 | 1 | 0 | 0 | 1.578639 | 4.200031 | 6.630333 | 4.945149 | 5.00631 | 29.87532 | 18.07232 | [21 empty] | 7.343374 | 0.02479166
7336 | 2022/01/27 17:44:35 | 98801.0913 | 7.501 | 1 | 17 | 0 | 1 | 0 | 0 | 1.567098 | 4.199956 | 6.581743 | 4.945256 | 5.00631 | 29.87576 | 18.07232 | [21 empty] | 7.607654 | 0.0825876
7337 | 2022/01/27 17:44:35 | 98801.3417 | 7.7514 | 1 | 17 | 0 | 1 | 0 | 0 | 1.556003 | 4.200052 | 6.535294 | 4.945362 | 5.00631 | 29.87621 | 18.07232 | [21 empty] | 7.607654 | 0.0825876
7338 | 2022/01/27 17:44:36 | 98801.5912 | 8.0009 | 1 | 17 | 0 | 1 | 0 | 0 | 1.545445 | 4.20001 | 6.490884 | 4.945465 | 5.00631 | 29.87664 | 18.07232 | [21 empty] | 7.607654 | 0.0825876
7339 | 2022/01/27 17:44:36 | 98801.8408 | 8.2505 | 1 | 17 | 0 | 1 | 0 | 0 | 1.535052 | 4.200055 | 6.447303 | 4.94557 | 5.00631 | 29.87708 | 18.07232 | [21 empty] | 7.04249 | 0.0825876
7340 | 2022/01/27 17:44:36 | 98802.0904 | 8.5001 | 1 | 17 | 0 | 1 | 0 | 0 | 1.524826 | 4.199906 | 6.404126 | 4.945671 | 5.00631 | 29.87751 | 18.07232 | [21 empty] | 7.04249 | 0.0825876
7341 | 2022/01/27 17:44:36 | 98802.3416 | 8.7513 | 1 | 17 | 0 | 1 | 0 | 0 | 1.515046 | 4.200052 | 6.363272 | 4.945774 | 5.00631 | 29.87794 | 18.07232 | [21 empty] | 7.04249 | 0.0825876
7342 | 2022/01/27 17:44:37 | 98802.5913 | 9.001 | 1 | 17 | 0 | 1 | 0 | 0 | 1.505125 | 4.199976 | 6.321488877 | 4.945877 | 5.00631 | 29.87837 | 18.07232 | [21 empty] | 6.935406 | -0.2100775
7343 | 2022/01/27 17:44:37 | 98802.841 | 9.2507 | 1 | 17 | 0 | 1 | 0 | 0 | 1.495542 | 4.200203 | 6.28158 | 4.945977 | 5.00631 | 29.87879 | 18.07232 | [21 empty] | 6.935406 | -0.2100775
7344 | 2022/01/27 17:44:37 | 98803.0906 | 9.5003 | 1 | 17 | 0 | 1 | 0 | 0 | 1.48649 | 4.20003 | 6.243303 | 4.946078 | 5.00631 | 29.87922 | 18.07232 | [21 empty] | 6.935406 | -0.2100775
7345 | 2022/01/27 17:44:37 | 98803.3416 | 9.7513 | 1 | 17 | 0 | 1 | 0 | 0 | 1.477533 | 4.199963 | 6.205584 | 4.946178 | 5.00631 | 29.87964 | 18.07232 | [21 empty] | 7.496995 | 0.1754966
7346 | 2022/01/27 17:44:38 | 98803.5914 | 10.0011 | 1 | 17 | 0 | 1 | 0 | 0 | 1.468511 | 4.200066 | 6.167843 | 4.946277 | 5.00631 | 29.88005 | 18.07232 | [21 empty] | 7.496995 | 0.1754966
7347 | 2022/01/27 17:44:38 | 98803.5928 | 10.0025 | 1 | 17 | 0 | 1 | 0 | 0 | 1.468511 | 4.200066 | 6.167843 | 4.946279 | 5.00631 | 29.88006 | 18.07232 |  | -0.004816772 | 0.03218452 | 0.0006154884 | 1624.726 | [16 empty] | 7.496995 | 0.1754966
7348 | 2022/01/27 17:44:39 | 98804.6328 | 1.0001 | 1 | 18 | 0 | 1 | 0 | 0 | 0 | 4.127483 | 0 | 4.94628 | 5.00631 | 29.88006 | 18.07232 |  | -0.01444207 | [19 empty] | 6.940975 | -0.1737565
7349 | 2022/01/27 17:44:40 | 98805.6329 | 2.0002 | 1 | 18 | 0 | 1 | 0 | 0 | 0 | 4.125841 | 0 | 4.94628 | 5.00631 | 29.88006 | 18.07232 |  | -0.006781632 | [19 empty] | 7.112663 | 0.05365252
7350 | 2022/01/27 17:44:41 | 98806.6328 | 3.0001 | 1 | 18 | 0 | 1 | 0 | 0 | 0 | 4.12499 | 0 | 4.94628 | 5.00631 | 29.88006 | 18.07232 |  | -0.001531947 | [19 empty] | 7.527376 | 0.05365252
7351 | 2022/01/27 17:44:42 | 98807.633 | 4.0003 | 1 | 18 | 0 | 1 | 0 | 0 | 0 | 4.124503 | 0 | 4.94628 | 5.00631 | 29.88006 | 18.07232 | [21 empty] | 6.852283 | -0.1122421
7352 | 2022/01/27 17:44:43 | 98808.6329 | 5.0002 | 1 | 18 | 0 | 1 | 0 | 0 | 0 | 4.124261 | 0 | 4.94628 | 5.00631 | 29.88006 | 18.07232 |  | -0.0007077506 | [19 empty] | 7.389514 | -0.1122421
7353 | 2022/01/27 17:44:44 | 98809.6338 | 6.0011 | 1 | 18 | 0 | 1 | 0 | 0 | 0 | 4.123721 | 0 | 4.94628 | 5.00631 | 29.88006 | 18.07232 | [21 empty] | 6.888311 | -0.1625317
7354 | 2022/01/27 17:44:45 | 98810.6329 | 7.0002 | 1 | 18 | 0 | 1 | 0 | 0 | 0 | 4.123726 | 0 | 4.94628 | 5.00631 | 29.88006 | 18.07232 | [21 empty] | 7.109908 | -0.1625317
7355 | 2022/01/27 17:44:46 | 98811.6331 | 8.0004 | 1 | 18 | 0 | 1 | 0 | 0 | 0 | 4.123771 | 0 | 4.94628 | 5.00631 | 29.88006 | 18.07232 | [21 empty] | 7.550933 | 0.2070695
7356 | 2022/01/27 17:44:47 | 98812.633 | 9.0003 | 1 | 18 | 0 | 1 | 0 | 0 | 0 | 4.123572 | 0 | 4.94628 | 5.00631 | 29.88006 | 18.07232 | [21 empty] | 6.824585 | -0.1440167
7357 | 2022/01/27 17:44:48 | 98813.6337 | 10.001 | 1 | 18 | 0 | 1 | 0 | 0 | 0 | 4.123649 | 0 | 4.94628 | 5.00631 | 29.88006 | 18.07232 | [21 empty] | 7.40383 | 0.09804696
7358 | 2022/01/27 17:44:49 | 98814.6338 | 11.0011 | 1 | 18 | 0 | 1 | 0 | 0 | 0 | 4.123487 | 0 | 4.94628 | 5.00631 | 29.88006 | 18.07232 |  | -0.0002061602 | [19 empty] | 6.774247 | -0.03820747
7359 | 2022/01/27 17:44:50 | 98815.6328 | 12.0001 | 1 | 18 | 0 | 1 | 0 | 0 | 0 | 4.123453 | 0 | 4.94628 | 5.00631 | 29.88006 | 18.07232 | [21 empty] | 7.237749 | -0.01369298
7360 | 2022/01/27 17:44:51 | 98816.6339 | 13.0012 | 1 | 18 | 0 | 1 | 0 | 0 | 0 | 4.123636 | 0 | 4.94628 | 5.00631 | 29.88006 | 18.07232 | [21 empty] | 7.378421 | 0.04396021
7361 | 2022/01/27 17:44:52 | 98817.6329 | 14.0002 | 1 | 18 | 0 | 1 | 0 | 0 | 0 | 4.123676 | 0 | 4.94628 | 5.00631 | 29.88006 | 18.07232 | [21 empty] | 7.048068 | -0.1032355
7362 | 2022/01/27 17:44:53 | 98818.6331 | 15.0004 | 1 | 18 | 0 | 1 | 0 | 0 | 0 | 4.123768 | 0 | 4.94628 | 5.00631 | 29.88006 | 18.07232 | [21 empty] | 7.423645 | 0.1173678
7363 | 2022/01/27 17:44:54 | 98819.6329 | 16.0002 | 1 | 18 | 0 | 1 | 0 | 0 | 0 | 4.123668 | 0 | 4.94628 | 5.00631 | 29.88006 | 18.07232 | [21 empty] | 6.859709 | -0.1762298
7364 | 2022/01/27 17:44:55 | 98820.6338 | 17.0011 | 1 | 18 | 0 | 1 | 0 | 0 | 0 | 4.123757 | 0 | 4.94628 | 5.00631 | 29.88006 | 18.07232 | [21 empty] | 7.504852 | 0.201607
7365 | 2022/01/27 17:44:56 | 98821.634 | 18.0013 | 1 | 18 | 0 | 1 | 0 | 0 | 0 | 4.124004 | 0 | 4.94628 | 5.00631 | 29.88006 | 18.07232 | [21 empty] | 7.067924 | 0.201607
7366 | 2022/01/27 17:44:57 | 98822.633 | 19.0003 | 1 | 18 | 0 | 1 | 0 | 0 | 0 | 4.124163 | 0 | 4.94628 | 5.00631 | 29.88006 | 18.07232 | [21 empty] | 7.362758 | 0.1870853
7367 | 2022/01/27 17:44:58 | 98823.6341 | 20.0014 | 1 | 18 | 0 | 1 | 0 | 0 | 0 | 4.124077 | 0 | 4.94628 | 5.00631 | 29.88006 | 18.07232 | [21 empty] | 7.11453 | 0.1870853
7368 | 2022/01/27 17:44:59 | 98824.6329 | 21.0002 | 1 | 18 | 0 | 1 | 0 | 0 | 0 | 4.124473 | 0 | 4.94628 | 5.00631 | 29.88006 | 18.07232 | [21 empty] | 7.307887 | 0.1783094
7369 | 2022/01/27 17:45:00 | 98825.6328 | 22.0001 | 1 | 18 | 0 | 1 | 0 | 0 | 0 | 4.124628 | 0 | 4.94628 | 5.00631 | 29.88006 | 18.07232 |  | 9.729456e-05 | [19 empty] | 7.135807 | 0.1783094
7370 | 2022/01/27 17:45:01 | 98826.6339 | 23.0012 | 1 | 18 | 0 | 1 | 0 | 0 | 0 | 4.124712 | 0 | 4.94628 | 5.00631 | 29.88006 | 18.07232 | [21 empty] | 6.710064 | -0.1868194
7371 | 2022/01/27 17:45:02 | 98827.6331 | 24.0004 | 1 | 18 | 0 | 1 | 0 | 0 | 0 | 4.124663 | 0 | 4.94628 | 5.00631 | 29.88006 | 18.07232 | [21 empty] | 7.115008 | 0.1767299
7372 | 2022/01/27 17:45:03 | 98828.633 | 25.0003 | 1 | 18 | 0 | 1 | 0 | 0 | 0 | 4.124802 | 0 | 4.94628 | 5.00631 | 29.88006 | 18.07232 | [21 empty] | 6.630137 | -0.2017072
7373 | 2022/01/27 17:45:04 | 98829.6331 | 26.0004 | 1 | 18 | 0 | 1 | 0 | 0 | 0 | 4.124746 | 0 | 4.94628 | 5.00631 | 29.88006 | 18.07232 | [21 empty] | 7.059632 | 0.1936167
7374 | 2022/01/27 17:45:05 | 98830.6347 | 27.002 | 1 | 18 | 0 | 1 | 0 | 0 | 0 | 4.125091 | 0 | 4.94628 | 5.00631 | 29.88006 | 18.07232 | [21 empty] | 6.657882 | -0.1849464
7375 | 2022/01/27 17:45:06 | 98831.6332 | 28.0005 | 1 | 18 | 0 | 1 | 0 | 0 | 0 | 4.125 | 0 | 4.94628 | 5.00631 | 29.88006 | 18.07232 | [21 empty] | 7.224358 | 0.1770237
7376 | 2022/01/27 17:45:07 | 98832.634 | 29.0013 | 1 | 18 | 0 | 1 | 0 | 0 | 0 | 4.125154 | 0 | 4.94628 | 5.00631 | 29.88006 | 18.07232 | [21 empty] | 6.632431 | -0.1849774
7377 | 2022/01/27 17:45:08 | 98833.6331 | 30.0004 | 1 | 18 | 0 | 1 | 0 | 0 | 0 | 4.125371 | 0 | 4.94628 | 5.00631 | 29.88006 | 18.07232 | [21 empty] | 7.215129 | 0.1820934
7378 | 2022/01/27 17:45:09 | 98834.6339 | 31.0012 | 1 | 18 | 0 | 1 | 0 | 0 | 0 | 4.125179 | 0 | 4.94628 | 5.00631 | 29.88006 | 18.07232 | [21 empty] | 6.604719 | 0.1820934
7379 | 2022/01/27 17:45:10 | 98835.6331 | 32.0004 | 1 | 18 | 0 | 1 | 0 | 0 | 0 | 4.125326 | 0 | 4.94628 | 5.00631 | 29.88006 | 18.07232 | [21 empty] | 7.250187 | 0.201709
7380 | 2022/01/27 17:45:11 | 98836.6349 | 33.0022 | 1 | 18 | 0 | 1 | 0 | 0 | 0 | 4.125517 | 0 | 4.94628 | 5.00631 | 29.88006 | 18.07232 |  | 8.981708e-05 | [19 empty] | 6.946508 | 0.201709
7381 | 2022/01/27 17:45:12 | 98837.6338 | 34.0011 | 1 | 18 | 0 | 1 | 0 | 0 | 0 | 4.125577 | 0 | 4.94628 | 5.00631 | 29.88006 | 18.07232 | [21 empty] | 7.219304 | 0.1755896
7382 | 2022/01/27 17:45:13 | 98838.6333 | 35.0006 | 1 | 18 | 0 | 1 | 0 | 0 | 0 | 4.125667 | 0 | 4.94628 | 5.00631 | 29.88006 | 18.07232 | [21 empty] | 6.845367 | 0.1755896
7383 | 2022/01/27 17:45:14 | 98839.6334 | 36.0007 | 1 | 18 | 0 | 1 | 0 | 0 | 0 | 4.125719 | 0 | 4.94628 | 5.00631 | 29.88006 | 18.07232 | [21 empty] | 7.258509 | -0.1666448
7384 | 2022/01/27 17:45:15 | 98840.6333 | 37.0006 | 1 | 18 | 0 | 1 | 0 | 0 | 0 | 4.125848 | 0 | 4.94628 | 5.00631 | 29.88006 | 18.07232 | [21 empty] | 6.795028 | 0.1788965
7385 | 2022/01/27 17:45:16 | 98841.6332 | 38.0005 | 1 | 18 | 0 | 1 | 0 | 0 | 0 | 4.126166 | 0 | 4.94628 | 5.00631 | 29.88006 | 18.07232 | [21 empty] | 6.680058 | -0.180766
7386 | 2022/01/27 17:45:17 | 98842.6332 | 39.0005 | 1 | 18 | 0 | 1 | 0 | 0 | 0 | 4.126211 | 0 | 4.94628 | 5.00631 | 29.88006 | 18.07232 | [21 empty] | 6.692508 | 0.173845
7387 | 2022/01/27 17:45:18 | 98843.6341 | 40.0014 | 1 | 18 | 0 | 1 | 0 | 0 | 0 | 4.126267 | 0 | 4.94628 | 5.00631 | 29.88006 | 18.07232 | [21 empty] | 6.688804 | -0.1711118
7388 | 2022/01/27 17:45:18 | 98843.6355 | 40.0028 | 1 | 18 | 0 | 1 | 0 | 0 | 0 | 4.126267 | 0 | 4.94628 | 5.00631 | 29.88006 | 18.07232 |  | 8.981708e-05 | 0.03218452 | 0 | 0 | [16 empty] | 6.688804 | -0.1711118
7389 | 2022/01/27 17:45:18 | 98843.6426 | 0.0016 | 1 | 19 | 0 | 1 | 0 | 0 | 0 | 4.125464 | 0 | 4.94628 | 5.00631 | 29.88006 | 18.07232 |  | 8.981708e-05 | 0.03218452 | 0 | 0 | [16 empty] | 6.688707 | -0.1708982
7390 | 2022/01/27 17:45:28 | 98853.6821 | 10.0009 | 1 | 20 | 0 | 1 | 0 | 0 | -1.50009 | 4.032754 | -6.049494 | 4.94628 | 5.010475 | 29.88007 | 18.08916 |  | -0.001088591 |  | 0.2773973 | 6.998 | [16 empty] | 6.551636 | 0.1311678
7391 | 2022/01/27 17:45:38 | 98863.6824 | 20.0012 | 1 | 20 | 0 | 1 | 0 | 0 | -1.50021 | 4.024576 | -6.037709 | 4.94628 | 5.014641 | 29.88007 | 18.10594 |  | -0.0006668777 |  | 0.5131926 | 2.767506 | [16 empty] | 6.879591 | 0.0148803
7392 | 2022/01/27 17:45:48 | 98873.6816 | 30.0004 | 1 | 20 | 0 | 1 | 0 | 0 | -1.500117 | 4.019258 | -6.029357 | 4.94628 | 5.018806 | 29.88007 | 18.12269 |  | -0.0006766295 |  | 0.6806293 | 1.55125 | [16 empty] | 6.96085 | 0.06967723
7393 | 2022/01/27 17:45:58 | 98883.6822 | 40.001 | 1 | 20 | 0 | 1 | 0 | 0 | -1.500183 | 4.014937 | -6.02314 | 4.94628 | 5.022973 | 29.88007 | 18.13943 |  | -0.0005344393 |  | 0.8652604 | [17 empty] | 6.430564 | -0.14103
7394 | 2022/01/27 17:46:08 | 98893.682 | 50.0008 | 1 | 20 | 0 | 1 | 0 | 0 | -1.500081 | 4.011737 | -6.01793 | 4.94628 | 5.02714 | 29.88007 | 18.15615 |  | -0.0003384901 |  | 1.146522 | [17 empty] | 6.284005 | -0.1931974
7395 | 2022/01/27 17:46:18 | 98903.682 | 60.0008 | 1 | 20 | 0 | 1 | 0 | 0 | -1.50013 | 4.008809 | -6.013735 | 4.94628 | 5.031304 | 29.88007 | 18.17285 |  | -0.0002918966 |  |  | 0.8875535 | [16 empty] | 6.797839 | 0.1800838
7396 | 2022/01/27 17:46:28 | 98913.6813 | 70.0001 | 1 | 20 | 0 | 1 | 0 | 0 | -1.500131 | 4.006451 | -6.010201 | 4.94628 | 5.035471 | 29.88007 | 18.18955 |  | -0.0002697269 |  | 1.623713 | [17 empty] | 6.117033 | -0.008237362
7397 | 2022/01/27 17:46:38 | 98923.6822 | 80.001 | 1 | 20 | 0 | 1 | 0 | 0 | -1.500139 | 4.004409 | -6.00717 | 4.94628 | 5.039637 | 29.88007 | 18.20624 |  | -0.0001916986 | [19 empty] | 6.680551 | 0.1690021
7398 | 2022/01/27 17:46:48 | 98933.6815 | 90.0003 | 1 | 20 | 0 | 1 | 0 | 0 | -1.500158 | 4.002558 | -6.004469 | 4.94628 | 5.043802 | 29.88007 | 18.22291 |  | -0.0001711221 | [19 empty] | 6.416234 | 0.08525312
7399 | 2022/01/27 17:46:58 | 98943.6825 | 100.0013 | 1 | 20 | 0 | 1 | 0 | 0 | -1.500103 | 4.000877 | -6.001728 | 4.94628 | 5.047969 | 29.88007 | 18.23958 |  | -0.000113155 |  | 2.098667 | [17 empty] | 6.181796 | -0.1752263
7400 | 2022/01/27 17:47:08 | 98953.6825 | 110.0013 | 1 | 20 | 0 | 1 | 0 | 0 | -1.500133 | 3.999196 | -5.999326 | 4.94628 | 5.052136 | 29.88007 | 18.25625 |  | -0.0001501014 |  |  | 0.4925509 | [16 empty] | 6.597803 | 0.1709107
7401 | 2022/01/27 17:47:18 | 98963.6825 | 120.0013 | 1 | 20 | 0 | 1 | 0 | 0 | -1.500134 | 3.998039 | -5.997594 | 4.94628 | 5.056303 | 29.88007 | 18.27291 |  | -0.0001466343 | [19 empty] | 6.46337 | 0.1374239
7402 | 2022/01/27 17:47:28 | 98973.6828 | 130.0016 | 1 | 20 | 0 | 1 | 0 | 0 | -1.500151 | 3.996545 | -5.995421 | 4.94628 | 5.060467 | 29.88007 | 18.28956 |  | -0.000108539 |  | 2.720771 | [17 empty] | 5.92274 | -0.04810005
7403 | 2022/01/27 17:47:38 | 98983.6814 | 140.0002 | 1 | 20 | 0 | 1 | 0 | 0 | -1.500134 | 3.995414 | -5.993656 | 4.94628 | 5.064633 | 29.88007 | 18.30621 |  | -0.000167602 | [19 empty] | 6.387991 | 0.1462561
7404 | 2022/01/27 17:47:48 | 98993.6814 | 150.0002 | 1 | 20 | 0 | 1 | 0 | 0 | -1.500134 | 3.994032 | -5.991583 | 4.94628 | 5.0688 | 29.88007 | 18.32285 |  | -0.0001311215 | [19 empty] | 6.562701 | 0.1982385
7405 | 2022/01/27 17:47:58 | 99003.6818 | 160.0006 | 1 | 20 | 0 | 1 | 0 | 0 | -1.500081 | 3.993236 | -5.990177 | 4.94628 | 5.072965 | 29.88007 | 18.33949 | [21 empty] | 6.106853 | 0.1550329
7406 | 2022/01/27 17:48:08 | 99013.6825 | 170.0013 | 1 | 20 | 0 | 1 | 0 | 0 | -1.500078 | 3.991785 | -5.987989 | 4.94628 | 5.077131 | 29.88007 | 18.35612 |  | -0.0001180269 | [19 empty] | 5.87694 | -0.0798142
7407 | 2022/01/27 17:48:18 | 99023.6825 | 180.0013 | 1 | 20 | 0 | 1 | 0 | 0 | -1.500102 | 3.990954 | -5.986838 | 4.94628 | 5.081298 | 29.88007 | 18.37275 |  |  |  | 3.792 | [17 empty] | 6.210449 | -0.03440976
7408 | 2022/01/27 17:48:28 | 99033.6827 | 190.0015 | 1 | 20 | 0 | 1 | 0 | 0 | -1.500051 | 3.989785 | -5.984881 | 4.94628 | 5.085464 | 29.88007 | 18.38938 |  | -0.0001563495 |  |  | 0.2927588 | [16 empty] | 6.298369 | 0.1886541
7409 | 2022/01/27 17:48:38 | 99043.6828 | 200.0016 | 1 | 20 | 0 | 1 | 0 | 0 | -1.500159 | 3.988997 | -5.98413 | 4.94628 | 5.08963 | 29.88007 | 18.40599 |  | -0.000144009 | [19 empty] | 5.8177 | -0.1231793
7410 | 2022/01/27 17:48:48 | 99053.6813 | 210.0001 | 1 | 20 | 0 | 1 | 0 | 0 | -1.500197 | 3.987711 | -5.982352 | 4.94628 | 5.093797 | 29.88007 | 18.42262 |  | -0.0001322503 | [19 empty] | 6.056467 | -0.1109862
7411 | 2022/01/27 17:48:58 | 99063.6821 | 220.0009 | 1 | 20 | 0 | 1 | 0 | 0 | -1.500115 | 3.986925 | -5.980846 | 4.94628 | 5.097963 | 29.88007 | 18.43923 |  | -0.0001513819 | [19 empty] | 6.443482 | -0.01850218
7412 | 2022/01/27 17:49:08 | 99073.6815 | 230.0003 | 1 | 20 | 0 | 1 | 0 | 0 | -1.500126 | 3.985927 | -5.979393 | 4.94628 | 5.102128 | 29.88007 | 18.45583 |  | -0.0001090675 |  | 4.113078 | [17 empty] | 6.185488 | -0.07975966
7413 | 2022/01/27 17:49:18 | 99083.6817 | 240.0005 | 1 | 20 | 0 | 1 | 0 | 0 | -1.500114 | 3.98487 | -5.977759 | 4.94628 | 5.106295 | 29.88007 | 18.47244 |  | -8.539136e-05 | [19 empty] | 5.860279 | -0.1997417
7414 | 2022/01/27 17:49:28 | 99093.6816 | 250.0004 | 1 | 20 | 0 | 1 | 0 | 0 | -1.500129 | 3.98434 | -5.977024 | 4.94628 | 5.110461 | 29.88007 | 18.48904 |  | -0.0001021807 | [19 empty] | 6.42545 | 0.08286506
7415 | 2022/01/27 17:49:38 | 99103.6819 | 260.0007 | 1 | 20 | 0 | 1 | 0 | 0 | -1.500153 | 3.983221 | -5.975441 | 4.94628 | 5.114626 | 29.88007 | 18.50563 |  | -8.661963e-05 | [19 empty] | 5.905598 | 0.007371902
7416 | 2022/01/27 17:49:48 | 99113.6836 | 270.0024 | 1 | 20 | 0 | 1 | 0 | 0 | -1.500092 | 3.982428 | -5.974008 | 4.94628 | 5.118793 | 29.88007 | 18.52222 |  | -8.890785e-05 | [19 empty] | 5.943578 | -0.006510317
7417 | 2022/01/27 17:49:58 | 99123.6812 | 280 | 1 | 20 | 0 | 1 | 0 | 0 | -1.50013 | 3.981592 | -5.972906 | 4.94628 | 5.122959 | 29.88007 | 18.53881 |  | -0.0001055008 |  | 4.620782 | [17 empty] | 6.310349 | -0.1378271
7418 | 2022/01/27 17:50:08 | 99133.6823 | 290.0011 | 1 | 20 | 0 | 1 | 0 | 0 | -1.500107 | 3.980865 | -5.971723 | 4.94628 | 5.127124 | 29.88007 | 18.5554 |  | -5.693991e-05 | [19 empty] | 5.720046 | -0.156298
7419 | 2022/01/27 17:50:18 | 99143.6814 | 300.0002 | 1 | 20 | 0 | 1 | 0 | 0 | -1.500146 | 3.979947 | -5.970502 | 4.94628 | 5.131291 | 29.88007 | 18.57199 |  |  |  |  | 0.2168789 | [16 empty] | 6.173043 | 0.1493698
7420 | 2022/01/27 17:50:28 | 99153.6815 | 310.0003 | 1 | 20 | 0 | 1 | 0 | 0 | -1.500067 | 3.97907 | -5.968872 | 4.94628 | 5.135458 | 29.88007 | 18.58857 |  | -6.203364e-05 | [19 empty] | 6.237763 | -0.1119232
7421 | 2022/01/27 17:50:38 | 99163.6826 | 320.0014 | 1 | 20 | 0 | 1 | 0 | 0 | -1.500113 | 3.978046 | -5.967519 | 4.94628 | 5.139626 | 29.88007 | 18.60515 |  | -8.762433e-05 | [19 empty] | 5.673776 | -0.1373795
7422 | 2022/01/27 17:50:48 | 99173.6818 | 330.0006 | 1 | 20 | 0 | 1 | 0 | 0 | -1.500026 | 3.977502 | -5.966356 | 4.94628 | 5.14379 | 29.88007 | 18.62171 |  | -8.649496e-05 | [19 empty] | 6.291849 | 0.2053191
7423 | 2022/01/27 17:50:58 | 99183.6814 | 340.0002 | 1 | 20 | 0 | 1 | 0 | 0 | -1.500115 | 3.976259 | -5.964846 | 4.94628 | 5.147958 | 29.88007 | 18.63829 |  | -8.596018e-05 |  | 4.936223 | [17 empty] | 5.720046 | -0.1358804
7424 | 2022/01/27 17:51:08 | 99193.682 | 350.0008 | 1 | 20 | 0 | 1 | 0 | 0 | -1.500154 | 3.975661 | -5.964104 | 4.94628 | 5.152124 | 29.88007 | 18.65485 |  | -0.0001129074 | [19 empty] | 6.015268 | -0.0637573
7425 | 2022/01/27 17:51:18 | 99203.6821 | 360.0009 | 1 | 20 | 0 | 1 | 0 | 0 | -1.500127 | 3.974822 | -5.962738 | 4.94628 | 5.15629 | 29.88007 | 18.67141 |  | -7.657908e-05 | [19 empty] | 5.899155 | -0.09872794
7426 | 2022/01/27 17:51:28 | 99213.6814 | 370.0002 | 1 | 20 | 0 | 1 | 0 | 0 | -1.500138 | 3.97402 | -5.961578 | 4.94628 | 5.160457 | 29.88007 | 18.68797 |  | -6.507173e-05 | [19 empty] | 6.004172 | 0.1637034
7427 | 2022/01/27 17:51:38 | 99223.6816 | 380.0004 | 1 | 20 | 0 | 1 | 0 | 0 | -1.500115 | 3.973316 | -5.960431 | 4.94628 | 5.164623 | 29.88007 | 18.70453 | [21 empty] | 5.80428 | 0.03326803
7428 | 2022/01/27 17:51:48 | 99233.6826 | 390.0014 | 1 | 20 | 0 | 1 | 0 | 0 | -1.500196 | 3.972155 | -5.959011 | 4.94628 | 5.168788 | 29.88007 | 18.72108 |  | -6.041766e-05 | [19 empty] | 5.671868 | -0.02820745
7429 | 2022/01/27 17:51:58 | 99243.6826 | 400.0014 | 1 | 20 | 0 | 1 | 0 | 0 | -1.500113 | 3.971639 | -5.957907 | 4.94628 | 5.172955 | 29.88007 | 18.73763 |  | -0.0001149899 | [19 empty] | 6.142512 | 0.09705469
7430 | 2022/01/27 17:52:08 | 99253.6818 | 410.0006 | 1 | 20 | 0 | 1 | 0 | 0 | -1.500133 | 3.970668 | -5.95653 | 4.94628 | 5.177123 | 29.88007 | 18.75418 |  | -7.843236e-05 |  | 5.103465 | [17 empty] | 6.248403 | 0.1872453
7431 | 2022/01/27 17:52:18 | 99263.6822 | 420.001 | 1 | 20 | 0 | 1 | 0 | 0 | -1.500159 | 3.970203 | -5.955936 | 4.94628 | 5.181287 | 29.88007 | 18.77071 |  | -3.62725e-05 |  |  | 0.1992918 | [16 empty] | 5.945876 | -0.07112354
7432 | 2022/01/27 17:52:28 | 99273.6819 | 430.0007 | 1 | 20 | 0 | 1 | 0 | 0 | -1.500129 | 3.969089 | -5.954146 | 4.94628 | 5.185453 | 29.88007 | 18.78725 |  | -6.957983e-05 | [19 empty] | 5.548737 | -0.08544385
7433 | 2022/01/27 17:52:38 | 99283.6815 | 440.0003 | 1 | 20 | 0 | 1 | 0 | 0 | -1.500133 | 3.968227 | -5.952868 | 4.94628 | 5.189621 | 29.88007 | 18.80379 |  | -0.0001284889 | [19 empty] | 5.847768 | -0.1094487
7434 | 2022/01/27 17:52:48 | 99293.6815 | 450.0003 | 1 | 20 | 0 | 1 | 0 | 0 | -1.500097 | 3.967351 | -5.951411 | 4.94628 | 5.193785 | 29.88007 | 18.82031 |  | -5.662473e-05 | [19 empty] | 6.268379 | 0.1629767
7435 | 2022/01/27 17:52:57 | 99302.7839 | 459.1027 | 1 | 20 | 0 | 1 | 0 | 0 | -1.500162 | 3.966827 | -5.950883 | 4.94628 | 5.197579 | 29.88007 | 18.83536 |  | -9.855011e-05 | 0.03218452 | 5.103465 | 0.1992918 | [16 empty] | 6.164252 | 0.1172704
7436 | 2022/01/27 17:53:57 | 99362.8248 | 60.001 | 1 | 21 | 0 | 1 | 0 | 0 | 0 | 4.067808 | 0 | 4.94628 | 5.197582 | 29.88007 | 18.83537 |  | 0.0003515496 | [19 empty] | 5.479706 | -0.1320982
7437 | 2022/01/27 17:54:57 | 99422.8247 | 120.0009 | 1 | 21 | 0 | 1 | 0 | 0 | 0 | 4.076543 | 0 | 4.94628 | 5.197582 | 29.88007 | 18.83537 |  | 0.0001080099 | [19 empty] | 5.379192 | -0.1416682
7438 | 2022/01/27 17:55:57 | 99482.8258 | 180.002 | 1 | 21 | 0 | 1 | 0 | 0 | 0 | 4.079532 | 0 | 4.94628 | 5.197582 | 29.88007 | 18.83537 |  | 9.404526e-06 |  | 0 | [17 empty] | 5.706625 | 0.07740602
7439 | 2022/01/27 17:56:57 | 99542.8251 | 240.0013 | 1 | 21 | 0 | 1 | 0 | 0 | 0 | 4.081781 | 0 | 4.94628 | 5.197582 | 29.88007 | 18.83537 |  | 2.931926e-05 | [19 empty] | 5.840904 | 0.2059604
7440 | 2022/01/27 17:57:57 | 99602.8241 | 300.0003 | 1 | 21 | 0 | 1 | 0 | 0 | 0 | 4.082749 | 0 | 4.94628 | 5.197582 | 29.88007 | 18.83537 |  | 3.192559e-05 |  | 0 | [17 empty] | 5.296731 | -0.1191275
7441 | 2022/01/27 17:58:57 | 99662.8247 | 360.0009 | 1 | 21 | 0 | 1 | 0 | 0 | 0 | 4.083304 | 0 | 4.94628 | 5.197582 | 29.88007 | 18.83537 |  | -1.327522e-05 | [19 empty] | 5.181855 | -0.008549243
7442 | 2022/01/27 17:59:57 | 99722.8246 | 420.0008 | 1 | 21 | 0 | 1 | 0 | 0 | 0 | 4.084077 | 0 | 4.94628 | 5.197582 | 29.88007 | 18.83537 |  | 4.029944e-05 |  | 0 | [17 empty] | 5.416797 | -0.08814067
7443 | 2022/01/27 18:00:57 | 99782.8246 | 480.0008 | 1 | 21 | 0 | 1 | 0 | 0 | 0 | 4.084586 | 0 | 4.94628 | 5.197582 | 29.88007 | 18.83537 |  | -1.011571e-05 | [19 empty] | 4.998277 | -0.2018416
7444 | 2022/01/27 18:01:57 | 99842.825 | 540.0012 | 1 | 21 | 0 | 1 | 0 | 0 | 0 | 4.085193 | 0 | 4.94628 | 5.197582 | 29.88007 | 18.83537 |  | -4.014173e-05 |  | 0 | [17 empty] | 5.000585 | -0.1082028
7445 | 2022/01/27 18:02:57 | 99902.8243 | 600.0005 | 1 | 21 | 0 | 1 | 0 | 0 | 0 | 4.085779 | 0 | 4.94628 | 5.197582 | 29.88007 | 18.83537 |  | 3.176781e-05 | [19 empty] | 5.647907 | 0.1798169
7446 | 2022/01/27 18:03:57 | 99962.8249 | 660.0011 | 1 | 21 | 0 | 1 | 0 | 0 | 0 | 4.085799 | 0 | 4.94628 | 5.197582 | 29.88007 | 18.83537 |  | 3.808692e-05 |  | 0 | [17 empty] | 5.009472 | -0.2016932
7447 | 2022/01/27 18:04:57 | 100022.8247 | 720.0009 | 1 | 21 | 0 | 1 | 0 | 0 | 0 | 4.086305 | 0 | 4.94628 | 5.197582 | 29.88007 | 18.83537 |  | 2.425928e-05 | [19 empty] | 5.628551 | 0.2152041
7448 | 2022/01/27 18:05:57 | 100082.824 | 780.0002 | 1 | 21 | 0 | 1 | 0 | 0 | 0 | 4.08638 | 0 | 4.94628 | 5.197582 | 29.88007 | 18.83537 |  | -9.799025e-06 |  | 0 | [17 empty] | 5.184234 | -0.143095
7449 | 2022/01/27 18:06:57 | 100142.8245 | 840.0007 | 1 | 21 | 0 | 1 | 0 | 0 | 0 | 4.086636 | 0 | 4.94628 | 5.197582 | 29.88007 | 18.83537 |  | 5.121205e-05 | [19 empty] | 5.162475 | -0.03808007
7450 | 2022/01/27 18:07:57 | 100202.8251 | 900.0013 | 1 | 21 | 0 | 1 | 0 | 0 | 0 | 4.08698 | 0 | 4.94628 | 5.197582 | 29.88007 | 18.83537 |  | 9.088333e-06 |  | 0 | [17 empty] | 5.62292 | 0.1351389
7451 | 2022/01/27 18:08:57 | 100262.824 | 960.0002 | 1 | 21 | 0 | 1 | 0 | 0 | 0 | 4.087116 | 0 | 4.94628 | 5.197582 | 29.88007 | 18.83537 |  | -2.410264e-05 | [19 empty] | 5.226456 | -0.1351324
7452 | 2022/01/27 18:09:57 | 100322.8249 | 1020.0011 | 1 | 21 | 0 | 1 | 0 | 0 | 0 | 4.087098 | 0 | 4.94628 | 5.197582 | 29.88007 | 18.83537 |  | -6.559025e-06 |  | 0 | [17 empty] | 5.606325 | 0.04537612
7453 | 2022/01/27 18:10:57 | 100382.8249 | 1080.0011 | 1 | 21 | 0 | 1 | 0 | 0 | 0 | 4.087427 | 0 | 4.94628 | 5.197582 | 29.88007 | 18.83537 |  | 1.319795e-05 | [19 empty] | 5.429832 | -0.001433194
7454 | 2022/01/27 18:11:57 | 100442.8256 | 1140.0018 | 1 | 21 | 0 | 1 | 0 | 0 | 0 | 4.08771 | 0 | 4.94628 | 5.197582 | 29.88007 | 18.83537 |  | 9.640337e-06 |  | 0 | [17 empty] | 4.942329 | -0.1568501
7455 | 2022/01/27 18:12:57 | 100502.8248 | 1200.001 | 1 | 21 | 0 | 1 | 0 | 0 | 0 | 4.087782 | 0 | 4.94628 | 5.197582 | 29.88007 | 18.83537 |  | 3.073998e-05 | [19 empty] | 5.028596 | -0.180307
7456 | 2022/01/27 18:13:57 | 100562.8245 | 1260.0007 | 1 | 21 | 0 | 1 | 0 | 0 | 0 | 4.08791 | 0 | 4.94628 | 5.197582 | 29.88007 | 18.83537 |  | 6.401241e-06 |  | 0 | [17 empty] | 5.194533 | -0.1765393
7457 | 2022/01/27 18:14:57 | 100622.825 | 1320.0012 | 1 | 21 | 0 | 1 | 0 | 0 | 0 | 4.087921 | 0 | 4.94628 | 5.197582 | 29.88007 | 18.83537 |  | -1.019465e-05 | [19 empty] | 4.866746 | -0.07787168
7458 | 2022/01/27 18:15:57 | 100682.8243 | 1380.0005 | 1 | 21 | 0 | 1 | 0 | 0 | 0 | 4.088112 | 0 | 4.94628 | 5.197582 | 29.88007 | 18.83537 |  | 1.240683e-05 |  | 0 | [17 empty] | 4.934991 | 0.06355837
7459 | 2022/01/27 18:16:57 | 100742.824 | 1440.0002 | 1 | 21 | 0 | 1 | 0 | 0 | 0 | 4.088553 | 0 | 4.94628 | 5.197582 | 29.88007 | 18.83537 |  | 2.457781e-05 | [19 empty] | 5.113035 | 0.1443808
7460 | 2022/01/27 18:17:57 | 100802.8241 | 1500.0003 | 1 | 21 | 0 | 1 | 0 | 0 | 0 | 4.088485 | 0 | 4.94628 | 5.197582 | 29.88007 | 18.83537 |  | 9.957816e-06 |  | 0 | [17 empty] | 5.171048 | 0.1297298
7461 | 2022/01/27 18:18:57 | 100862.8247 | 1560.0009 | 1 | 21 | 0 | 1 | 0 | 0 | 0 | 4.088584 | 0 | 4.94628 | 5.197582 | 29.88007 | 18.83537 |  | 4.5357e-05 | [19 empty] | 4.924814 | -0.1133698
7462 | 2022/01/27 18:19:57 | 100922.8245 | 1620.0007 | 1 | 21 | 0 | 1 | 0 | 0 | 0 | 4.088493 | 0 | 4.94628 | 5.197582 | 29.88007 | 18.83537 |  | -5.531708e-06 |  | 0 | [17 empty] | 5.609858 | 0.002755821
7463 | 2022/01/27 18:20:57 | 100982.8253 | 1680.0015 | 1 | 21 | 0 | 1 | 0 | 0 | 0 | 4.088448 | 0 | 4.94628 | 5.197582 | 29.88007 | 18.83537 |  | -1.232873e-05 | [19 empty] | 4.980005 | -0.1484627
7464 | 2022/01/27 18:21:57 | 101042.8259 | 1740.0021 | 1 | 21 | 0 | 1 | 0 | 0 | 0 | 4.088736 | 0 | 4.94628 | 5.197582 | 29.88007 | 18.83537 |  | -1.604315e-05 |  | 0 | [17 empty] | 5.675972 | 0.142867
7465 | 2022/01/27 18:22:57 | 101102.8242 | 1800.0004 | 1 | 21 | 0 | 1 | 0 | 0 | 0 | 4.088833 | 0 | 4.94628 | 5.197582 | 29.88007 | 18.83537 |  | -2.489268e-05 | [19 empty] | 5.426378 | 0.1405081
7466 | 2022/01/27 18:22:57 | 101102.8255 | 1800.0017 | 1 | 21 | 0 | 1 | 0 | 0 | 0 | 4.088818 | 0 | 4.94628 | 5.197582 | 29.88007 | 18.83537 |  | -2.489268e-05 | 0.03218452 | 0 | 0 | [16 empty] | 5.426378 | 0.1405081
7467 | 2022/01/27 18:22:57 | 101102.8327 | 0.0015 | 1 | 22 | 0 | 1 | 0 | 0 | 0 | 4.088818 | 0 | 4.94628 | 5.197582 | 29.88007 | 18.83537 |  | -2.489268e-05 | 0.03218452 | 0 | 0 | [16 empty] | 5.42638 | 0.1405087
7468 | 2022/01/27 18:22:57 | 101102.8399 | 0.0014 | 1 | 23 | 1 | 1 | 0 | 0 | 0 | 4.087739 | 0 | 4.94628 | 5.197582 | 29.88007 | 18.83537 |  | -2.489268e-05 | 0.03218452 | 0 | 0 | [16 empty] | 5.426381 | 0.1405092
7469 | 2022/01/27 18:28:51 | 101456.8199 | 60.0006 | 1 | 14 | 1 | 1 | 0 | 0 | 0 | 4.089458 | 0 | 4.94628 | 5.197582 | 29.88007 | 18.83537 |  | -2.22042e-05 | [19 empty] | 5.500224 | 0.1678778
7470 | 2022/01/27 18:29:51 | 101516.8207 | 120.0014 | 1 | 14 | 1 | 1 | 0 | 0 | 0 | 4.089449 | 0 | 4.94628 | 5.197582 | 29.88007 | 18.83537 |  | -1.438244e-05 | [19 empty] | 5.512734 | 0.1706125
7471 | 2022/01/27 18:30:51 | 101576.8198 | 180.0005 | 1 | 14 | 1 | 1 | 0 | 0 | 0 | 4.089346 | 0 | 4.94628 | 5.197582 | 29.88007 | 18.83537 |  | -2.370732e-07 |  | 0 | 0 | [16 empty] | 4.928845 | -0.1217897
7472 | 2022/01/27 18:31:51 | 101636.8204 | 240.0011 | 1 | 14 | 1 | 1 | 0 | 0 | 0 | 4.089419 | 0 | 4.94628 | 5.197582 | 29.88007 | 18.83537 |  | -8.45505e-06 | [19 empty] | 4.964026 | -0.1914507
7473 | 2022/01/27 18:32:51 | 101696.8195 | 300.0002 | 1 | 14 | 1 | 1 | 0 | 0 | 0 | 4.089293 | 0 | 4.94628 | 5.197582 | 29.88007 | 18.83537 |  | 9.087806e-06 |  | 0 | 0 | [16 empty] | 5.161552 | 0.05271226
7474 | 2022/01/27 18:32:51 | 101696.8209 | 300.0016 | 1 | 14 | 1 | 1 | 0 | 0 | 0 | 4.089293 | 0 | 4.94628 | 5.197582 | 29.88007 | 18.83537 |  | 9.087806e-06 | 0.03218452 | 0 | 0 | [16 empty] | 5.161552 | 0.05271226
7475 | 2022/01/27 18:32:51 | 101697.1091 | 0.2506 | 1 | 15 | 1 | 1 | 0 | 0 | -3.279108 | 3.459692 | -11.3447 | 4.945156 | 5.197582 | 29.87605 | 18.83537 |  | -0.4789704 |  | 0.003449661 | 289.8836 | [16 empty] | 5.661534 | 0.05271226
7476 | 2022/01/27 18:32:52 | 101697.3588 | 0.5003 | 1 | 15 | 1 | 1 | 0 | 0 | -6.182571 | 3.436707 | -21.24769 | 4.943914 | 5.197582 | 29.87177 | 18.83537 |  | -0.08148678 |  | 0.0555318 | 17.63455 | [16 empty] | 5.661534 | 0.05271226
7477 | 2022/01/27 18:32:52 | 101697.6099 | 0.7514 | 1 | 15 | 1 | 1 | 0 | 0 | -8.500141 | 3.424081 | -29.10517 | 4.942684 | 5.197582 | 29.86756 | 18.83537 | [21 empty] | 5.661534 | 0.05271226
7478 | 2022/01/27 18:32:52 | 101697.8603 | 1.0018 | 1 | 15 | 1 | 1 | 0 | 0 | -10.31351 | 3.414368 | -35.21412 | 4.941475 | 5.197582 | 29.86343 | 18.83537 | [21 empty] | 5.066039 | -0.02984792
7479 | 2022/01/27 18:32:52 | 101698.1099 | 1.2514 | 1 | 15 | 1 | 1 | 0 | 0 | -11.79753 | 3.406641 | -40.18995 | 4.940239 | 5.197582 | 29.85921 | 18.83537 | [21 empty] | 5.066039 | -0.02984792
7480 | 2022/01/27 18:32:53 | 101698.3588 | 1.5003 | 1 | 15 | 1 | 1 | 0 | 0 | -12.9819 | 3.399415 | -44.13087 | 4.939032 | 5.197582 | 29.8551 | 18.83537 |  | -0.02757245 |  | 0.1757453 | 5.910699 | [16 empty] | 5.066039 | -0.02984792
7481 | 2022/01/27 18:32:53 | 101698.6093 | 1.7508 | 1 | 15 | 1 | 1 | 0 | 0 | -13.90831 | 3.393296 | -47.19501 | 4.937791 | 5.197582 | 29.85089 | 18.83537 | [21 empty] | 5.147229 | 0.02537191
7482 | 2022/01/27 18:32:53 | 101698.8587 | 2.0002 | 1 | 15 | 1 | 1 | 0 | 0 | -14.6664 | 3.387585 | -49.68368 | 4.936558 | 5.197582 | 29.8467 | 18.83537 | [21 empty] | 5.147229 | 0.02537191
7483 | 2022/01/27 18:32:53 | 101699.1107 | 2.2522 | 1 | 15 | 1 | 1 | 0 | 0 | -15.27142 | 3.382498 | -51.65555 | 4.935318 | 5.197582 | 29.84251 | 18.83537 | [21 empty] | 5.147229 | 0.02537191
7484 | 2022/01/27 18:32:54 | 101699.3587 | 2.5002 | 1 | 15 | 1 | 1 | 0 | 0 | -15.74467 | 3.377604 | -53.17926 | 4.934112 | 5.197582 | 29.83843 | 18.83537 |  | -0.02122145 |  | 0.2253915 | 4.352698 | [16 empty] | 5.717427 | 0.02537191
7485 | 2022/01/27 18:32:54 | 101699.6107 | 2.7522 | 1 | 15 | 1 | 1 | 0 | 0 | -16.13195 | 3.373255 | -54.41718 | 4.932872 | 5.197582 | 29.83425 | 18.83537 | [21 empty] | 5.717427 | 0.02537191
7486 | 2022/01/27 18:32:54 | 101699.8587 | 3.0002 | 1 | 15 | 1 | 1 | 0 | 0 | -16.43491 | 3.369047 | -55.36998 | 4.931668 | 5.197582 | 29.83019 | 18.83537 | [21 empty] | 5.717427 | 0.02537191
7487 | 2022/01/27 18:32:54 | 101700.109 | 3.2505 | 1 | 15 | 1 | 1 | 0 | 0 | -16.68287 | 3.365107 | -56.13964 | 4.93043 | 5.197582 | 29.82602 | 18.83537 | [21 empty] | 5.389161 | 0.07560387
7488 | 2022/01/27 18:32:55 | 101700.3589 | 3.5004 | 1 | 15 | 1 | 1 | 0 | 0 | -16.88076 | 3.361174 | -56.73917 | 4.929221 | 5.197582 | 29.82195 | 18.83537 |  | -0.01415774 |  | 0.2999621 | 3.227203 | [16 empty] | 5.389161 | 0.07560387
7489 | 2022/01/27 18:32:55 | 101700.6101 | 3.7516 | 1 | 15 | 1 | 1 | 0 | 0 | -17.03861 | 3.357731 | -57.21107 | 4.927983 | 5.197582 | 29.81779 | 18.83537 | [21 empty] | 5.389161 | 0.07560387
7490 | 2022/01/27 18:32:55 | 101700.8594 | 4.0009 | 1 | 15 | 1 | 1 | 0 | 0 | -17.16208 | 3.354121 | -57.56369 | 4.926749 | 5.197582 | 29.81365 | 18.83537 | [21 empty] | 5.325189 | -0.01999125
7491 | 2022/01/27 18:32:55 | 101701.1093 | 4.2508 | 1 | 15 | 1 | 1 | 0 | 0 | -17.26313 | 3.350979 | -57.84839 | 4.92554 | 5.197582 | 29.8096 | 18.83537 | [21 empty] | 5.325189 | -0.01999125
7492 | 2022/01/27 18:32:56 | 101701.3597 | 4.5012 | 1 | 15 | 1 | 1 | 0 | 0 | -17.34221 | 3.347622 | -58.05516 | 4.924304 | 5.197582 | 29.80546 | 18.83537 |  | -0.01297721 |  | 0.4075226 | 2.928306 | [16 empty] | 6.023452 | -0.01999125
7493 | 2022/01/27 18:32:56 | 101701.609 | 4.7505 | 1 | 15 | 1 | 1 | 0 | 0 | -17.40691 | 3.344845 | -58.22342 | 4.923067 | 5.197582 | 29.80132 | 18.83537 | [21 empty] | 6.023452 | -0.01999125
7494 | 2022/01/27 18:32:56 | 101701.8587 | 5.0002 | 1 | 15 | 1 | 1 | 0 | 0 | -17.45752 | 3.341711 | -58.33799 | 4.921861 | 5.197582 | 29.79729 | 18.83537 | [21 empty] | 6.023452 | -0.01999125
7495 | 2022/01/27 18:32:56 | 101702.1091 | 5.2506 | 1 | 15 | 1 | 1 | 0 | 0 | -17.49897 | 3.339094 | -58.43071 | 4.920619 | 5.197582 | 29.79314 | 18.83537 | [21 empty] | 5.754971 | 0.1343068
7496 | 2022/01/27 18:32:57 | 101702.3589 | 5.5004 | 1 | 15 | 1 | 1 | 0 | 0 | -17.53205 | 3.336141 | -58.48939 | 4.919386 | 5.197582 | 29.78903 | 18.83537 |  | -0.01129324 |  | 0.4218103 | 2.468518 | [16 empty] | 5.754971 | 0.1343068
7497 | 2022/01/27 18:32:57 | 101702.6094 | 5.7509 | 1 | 15 | 1 | 1 | 0 | 0 | -17.55839 | 3.333421 | -58.52951 | 4.918178 | 5.197582 | 29.785 | 18.83537 | [21 empty] | 5.754971 | 0.1343068
7498 | 2022/01/27 18:32:57 | 101702.8589 | 6.0004 | 1 | 15 | 1 | 1 | 0 | 0 | -17.57901 | 3.330874 | -58.55347 | 4.916942 | 5.197582 | 29.78088 | 18.83537 | [21 empty] | 5.580434 | -0.05454272
7499 | 2022/01/27 18:32:57 | 101703.1087 | 6.2502 | 1 | 15 | 1 | 1 | 0 | 0 | -17.59594 | 3.328405 | -58.56641 | 4.915735 | 5.197582 | 29.77686 | 18.83537 | [21 empty] | 5.580434 | -0.05454272
7500 | 2022/01/27 18:32:58 | 101703.3588 | 6.5003 | 1 | 15 | 1 | 1 | 0 | 0 | -17.60917 | 3.326026 | -58.56856 | 4.914497 | 5.197582 | 29.77274 | 18.83537 |  | -0.01067573 |  | 0.4777015 | 2.222717 | [16 empty] | 5.580434 | -0.05454272
7501 | 2022/01/27 18:32:58 | 101703.6093 | 6.7508 | 1 | 15 | 1 | 1 | 0 | 0 | -17.62 | 3.323699 | -58.56357638 | 4.91326 | 5.197582 | 29.76863 | 18.83537 | [21 empty] | 6.238878 | -0.05454272
7502 | 2022/01/27 18:32:58 | 101703.8589 | 7.0004 | 1 | 15 | 1 | 1 | 0 | 0 | -17.62864 | 3.321496 | -58.55346 | 4.912052 | 5.197582 | 29.76461 | 18.83537 | [21 empty] | 6.238878 | -0.05454272
7503 | 2022/01/27 18:32:58 | 101704.1102 | 7.2517 | 1 | 15 | 1 | 1 | 0 | 0 | -17.63555 | 3.318858 | -58.52989 | 4.910812 | 5.197582 | 29.7605 | 18.83537 | [21 empty] | 6.238878 | -0.05454272
7504 | 2022/01/27 18:32:59 | 101704.3588 | 7.5003 | 1 | 15 | 1 | 1 | 0 | 0 | -17.64094 | 3.31698 | -58.51465 | 4.909574 | 5.197582 | 29.75639 | 18.83537 |  | -0.00922688 |  | 0.5124599 | 1.936186 | [16 empty] | 6.154236 | 0.1793131
7505 | 2022/01/27 18:32:59 | 101704.6086 | 7.7501 | 1 | 15 | 1 | 1 | 0 | 0 | -17.64532 | 3.31461 | -58.48735 | 4.908367 | 5.197582 | 29.75239 | 18.83537 | [21 empty] | 6.154236 | 0.1793131
7506 | 2022/01/27 18:32:59 | 101704.8589 | 8.0004 | 1 | 15 | 1 | 1 | 0 | 0 | -17.64872 | 3.312728 | -58.46541 | 4.90713 | 5.197582 | 29.74829 | 18.83537 | [21 empty] | 6.154236 | 0.1793131
7507 | 2022/01/27 18:32:59 | 101705.1092 | 8.2507 | 1 | 15 | 1 | 1 | 0 | 0 | -17.6515 | 3.310331 | -58.43231 | 4.9059 | 5.197582 | 29.74422 | 18.83537 | [21 empty] | 5.845142 | -0.09659201
7508 | 2022/01/27 18:33:00 | 101705.359 | 8.5005 | 1 | 15 | 1 | 1 | 0 | 0 | -17.65368 | 3.308681 | -58.4104 | 4.90469 | 5.197582 | 29.74021 | 18.83537 |  | -0.009308768 |  | 0.5942824 | 1.842903 | [16 empty] | 5.845142 | -0.09659201
7509 | 2022/01/27 18:33:00 | 101705.6091 | 8.7506 | 1 | 15 | 1 | 1 | 0 | 0 | -17.65542 | 3.306168 | -58.37178 | 4.90345 | 5.197582 | 29.73611 | 18.83537 | [21 empty] | 5.845142 | -0.09659201
7510 | 2022/01/27 18:33:00 | 101705.8588 | 9.0003 | 1 | 15 | 1 | 1 | 0 | 0 | -17.65683 | 3.304422 | -58.34562 | 4.902217 | 5.197582 | 29.73203 | 18.83537 | [21 empty] | 6.54342 | -0.09659201
7511 | 2022/01/27 18:33:00 | 101706.1096 | 9.2511 | 1 | 15 | 1 | 1 | 0 | 0 | -17.65796 | 3.302505 | -58.3155 | 4.901005 | 5.197582 | 29.72803 | 18.83537 | [21 empty] | 6.54342 | -0.09659201
7512 | 2022/01/27 18:33:01 | 101706.3589 | 9.5004 | 1 | 15 | 1 | 1 | 0 | 0 | -17.65882 | 3.300688 | -58.28626 | 4.899773 | 5.197582 | 29.72396 | 18.83537 |  | -0.008282122 |  | 0.57443 | 1.585707 | [16 empty] | 6.622504 | -0.09659201
7513 | 2022/01/27 18:33:01 | 101706.6094 | 9.7509 | 1 | 15 | 1 | 1 | 0 | 0 | -17.65956 | 3.298613 | -58.25205 | 4.898537 | 5.197582 | 29.71988 | 18.83537 | [21 empty] | 6.622504 | 0.2429256
7514 | 2022/01/27 18:33:01 | 101706.8589 | 10.0004 | 1 | 15 | 1 | 1 | 0 | 0 | -17.6602 | 3.296886 | -58.22367 | 4.897328 | 5.197582 | 29.7159 | 18.83537 | [21 empty] | 6.622504 | 0.2429256
7515 | 2022/01/27 18:33:01 | 101706.8605 | 10.002 | 1 | 15 | 1 | 1 | 0 | 0 | -17.66022 | 3.296782 | -58.2219 | 4.897328 | 5.197582 | 29.7159 | 18.83537 |  | -0.007096916 | 0.03218452 | 0.6400228 | 1.585707 | [16 empty] | 6.622504 | 0.2429256
7516 | 2022/01/27 18:33:02 | 101707.9021 | 1.0011 | 1 | 16 | 1 | 1 | 0 | 0 | 0 | 3.927211 | 0 | 4.897297 | 5.197582 | 29.7158 | 18.83537 |  | 0.02679042 | [19 empty] | 6.858493 | -0.09949118
7517 | 2022/01/27 18:33:03 | 101708.9019 | 2.0009 | 1 | 16 | 1 | 1 | 0 | 0 | 0 | 3.946826 | 0 | 4.897297 | 5.197582 | 29.7158 | 18.83537 |  | 0.01767217 | [19 empty] | 6.991968 | 0.2149487
7518 | 2022/01/27 18:33:04 | 101709.9019 | 3.0009 | 1 | 16 | 1 | 1 | 0 | 0 | 0 | 3.960351 | 0 | 4.897297 | 5.197582 | 29.7158 | 18.83537 |  | 0.01202506 | [19 empty] | 6.558315 | -0.1355165
7519 | 2022/01/27 18:33:05 | 101710.9011 | 4.0001 | 1 | 16 | 1 | 1 | 0 | 0 | 0 | 3.970369 | 0 | 4.897297 | 5.197582 | 29.7158 | 18.83537 |  | 0.009789014 | [19 empty] | 7.284086 | 0.2268034
7520 | 2022/01/27 18:33:06 | 101711.9019 | 5.0009 | 1 | 16 | 1 | 1 | 0 | 0 | 0 | 3.978411 | 0 | 4.897297 | 5.197582 | 29.7158 | 18.83537 |  | 0.008568277 | [19 empty] | 6.737161 | -0.1709139
7521 | 2022/01/27 18:33:07 | 101712.9014 | 6.0004 | 1 | 16 | 1 | 1 | 0 | 0 | 0 | 3.985126 | 0 | 4.897297 | 5.197582 | 29.7158 | 18.83537 |  | 0.006427667 | [19 empty] | 7.491344 | 0.2356821
7522 | 2022/01/27 18:33:08 | 101713.9013 | 7.0003 | 1 | 16 | 1 | 1 | 0 | 0 | 0 | 3.990884 | 0 | 4.897297 | 5.197582 | 29.7158 | 18.83537 |  | 0.005477438 | [19 empty] | 6.913058 | -0.1807144
7523 | 2022/01/27 18:33:09 | 101714.9028 | 8.0018 | 1 | 16 | 1 | 1 | 0 | 0 | 0 | 3.995767 | 0 | 4.897297 | 5.197582 | 29.7158 | 18.83537 |  | 0.004664938 | [19 empty] | 6.933416 | -0.1807144
7524 | 2022/01/27 18:33:10 | 101715.902 | 9.001 | 1 | 16 | 1 | 1 | 0 | 0 | 0 | 3.999693 | 0 | 4.897297 | 5.197582 | 29.7158 | 18.83537 |  | 0.004946945 | [19 empty] | 7.100948 | -0.1184958
7525 | 2022/01/27 18:33:11 | 101716.9022 | 10.0012 | 1 | 16 | 1 | 1 | 0 | 0 | 0 | 4.003798 | 0 | 4.897297 | 5.197582 | 29.7158 | 18.83537 |  | 0.003822523 | [19 empty] | 6.88221 | -0.1184958
7526 | 2022/01/27 18:33:12 | 101717.9012 | 11.0002 | 1 | 16 | 1 | 1 | 0 | 0 | 0 | 4.006972 | 0 | 4.897297 | 5.197582 | 29.7158 | 18.83537 |  | 0.003164612 | [19 empty] | 7.260534 | -0.0396508
7527 | 2022/01/27 18:33:13 | 101718.9012 | 12.0002 | 1 | 16 | 1 | 1 | 0 | 0 | 0 | 4.009985 | 0 | 4.897297 | 5.197582 | 29.7158 | 18.83537 |  | 0.003397533 | [19 empty] | 6.809619 | -0.0396508
7528 | 2022/01/27 18:33:14 | 101719.9027 | 13.0017 | 1 | 16 | 1 | 1 | 0 | 0 | 0 | 4.012947 | 0 | 4.897297 | 5.197582 | 29.7158 | 18.83537 |  | 0.003033108 | [19 empty] | 7.206554 | -0.01686871
7529 | 2022/01/27 18:33:15 | 101720.9014 | 14.0004 | 1 | 16 | 1 | 1 | 0 | 0 | 0 | 4.015362 | 0 | 4.897297 | 5.197582 | 29.7158 | 18.83537 |  | 0.002848669 | [19 empty] | 6.927437 | 0.06547242
7530 | 2022/01/27 18:33:16 | 101721.902 | 15.001 | 1 | 16 | 1 | 1 | 0 | 0 | 0 | 4.017621 | 0 | 4.897297 | 5.197582 | 29.7158 | 18.83537 |  | 0.002135434 | [19 empty] | 7.024251 | -0.1224422
7531 | 2022/01/27 18:33:17 | 101722.9012 | 16.0002 | 1 | 16 | 1 | 1 | 0 | 0 | 0 | 4.019884 | 0 | 4.897297 | 5.197582 | 29.7158 | 18.83537 |  | 0.001898746 | [19 empty] | 7.047816 | 0.1557258
7532 | 2022/01/27 18:33:18 | 101723.902 | 17.001 | 1 | 16 | 1 | 1 | 0 | 0 | 0 | 4.021567 | 0 | 4.897297 | 5.197582 | 29.7158 | 18.83537 |  | 0.002174961 | [19 empty] | 6.939871 | -0.1820943
7533 | 2022/01/27 18:33:19 | 101724.9014 | 18.0004 | 1 | 16 | 1 | 1 | 0 | 0 | 0 | 4.023622 | 0 | 4.897297 | 5.197582 | 29.7158 | 18.83537 |  | 0.00185936 | [19 empty] | 7.500946 | 0.1753357
7534 | 2022/01/27 18:33:20 | 101725.9021 | 19.0011 | 1 | 16 | 1 | 1 | 0 | 0 | 0 | 4.025409 | 0 | 4.897297 | 5.197582 | 29.7158 | 18.83537 | [21 empty] | 6.873497 | -0.1960778
7535 | 2022/01/27 18:33:21 | 101726.9022 | 20.0012 | 1 | 16 | 1 | 1 | 0 | 0 | 0 | 4.026805 | 0 | 4.897297 | 5.197582 | 29.7158 | 18.83537 |  | 0.001393645 | [19 empty] | 7.416656 | 0.1697373
7536 | 2022/01/27 18:33:22 | 101727.9013 | 21.0003 | 1 | 16 | 1 | 1 | 0 | 0 | 0 | 4.028512 | 0 | 4.897297 | 5.197582 | 29.7158 | 18.83537 |  | 0.001303064 | [19 empty] | 6.845776 | -0.1784
7537 | 2022/01/27 18:33:23 | 101728.9015 | 22.0005 | 1 | 16 | 1 | 1 | 0 | 0 | 0 | 4.030209 | 0 | 4.897297 | 5.197582 | 29.7158 | 18.83537 |  | 0.001465421 | [19 empty] | 7.256505 | 0.1283526
7538 | 2022/01/27 18:33:24 | 101729.9015 | 23.0005 | 1 | 16 | 1 | 1 | 0 | 0 | 0 | 4.031137 | 0 | 4.897297 | 5.197582 | 29.7158 | 18.83537 | [21 empty] | 7.47659 | 0.1283526
7539 | 2022/01/27 18:33:25 | 101730.903 | 24.002 | 1 | 16 | 1 | 1 | 0 | 0 | 0 | 4.032828 | 0 | 4.897297 | 5.197582 | 29.7158 | 18.83537 |  | 0.001465369 | [19 empty] | 7.144439 | 0.09090066
7540 | 2022/01/27 18:33:26 | 101731.9015 | 25.0005 | 1 | 16 | 1 | 1 | 0 | 0 | 0 | 4.034045 | 0 | 4.897297 | 5.197582 | 29.7158 | 18.83537 |  | 0.001260718 | [19 empty] | 7.540647 | 0.09090066
7541 | 2022/01/27 18:33:27 | 101732.9021 | 26.0011 | 1 | 16 | 1 | 1 | 0 | 0 | 0 | 4.035065 | 0 | 4.897297 | 5.197582 | 29.7158 | 18.83537 | [21 empty] | 7.049371 | 0.04418492
7542 | 2022/01/27 18:33:28 | 101733.9014 | 27.0004 | 1 | 16 | 1 | 1 | 0 | 0 | 0 | 4.036149 | 0 | 4.897297 | 5.197582 | 29.7158 | 18.83537 |  | 0.001318086 | [19 empty] | 7.572109 | 0.04418492
7543 | 2022/01/27 18:33:29 | 101734.9024 | 28.0014 | 1 | 16 | 1 | 1 | 0 | 0 | 0 | 4.037442 | 0 | 4.897297 | 5.197582 | 29.7158 | 18.83537 |  | 0.0009761192 | [19 empty] | 6.986025 | -0.0197956
7544 | 2022/01/27 18:33:30 | 101735.9015 | 29.0005 | 1 | 16 | 1 | 1 | 0 | 0 | 0 | 4.038255 | 0 | 4.897297 | 5.197582 | 29.7158 | 18.83537 | [21 empty] | 7.446088 | -0.01944423
7545 | 2022/01/27 18:33:31 | 101736.9023 | 30.0013 | 1 | 16 | 1 | 1 | 0 | 0 | 0 | 4.039127 | 0 | 4.897297 | 5.197582 | 29.7158 | 18.83537 |  | 0.0009267904 | [19 empty] | 7.07981 | 0.04875183
7546 | 2022/01/27 18:33:32 | 101737.9023 | 31.0013 | 1 | 16 | 1 | 1 | 0 | 0 | 0 | 4.03995 | 0 | 4.897297 | 5.197582 | 29.7158 | 18.83537 | [21 empty] | 7.440201 | -0.09034902
7547 | 2022/01/27 18:33:33 | 101738.9015 | 32.0005 | 1 | 16 | 1 | 1 | 0 | 0 | 0 | 4.04099 | 0 | 4.897297 | 5.197582 | 29.7158 | 18.83537 |  | 0.0009253384 | [19 empty] | 7.221514 | 0.1346317
7548 | 2022/01/27 18:33:34 | 101739.9016 | 33.0006 | 1 | 16 | 1 | 1 | 0 | 0 | 0 | 4.041851 | 0 | 4.897297 | 5.197582 | 29.7158 | 18.83537 | [21 empty] | 6.743192 | -0.1494756
7549 | 2022/01/27 18:33:35 | 101740.9025 | 34.0015 | 1 | 16 | 1 | 1 | 0 | 0 | 0 | 4.042648 | 0 | 4.897297 | 5.197582 | 29.7158 | 18.83537 |  | 0.0007365295 | [19 empty] | 7.23292 | 0.15304
7550 | 2022/01/27 18:33:36 | 101741.9015 | 35.0005 | 1 | 16 | 1 | 1 | 0 | 0 | 0 | 4.043241 | 0 | 4.897297 | 5.197582 | 29.7158 | 18.83537 | [21 empty] | 6.737247 | -0.1548979
7551 | 2022/01/27 18:33:37 | 101742.9023 | 36.0013 | 1 | 16 | 1 | 1 | 0 | 0 | 0 | 4.044243 | 0 | 4.897297 | 5.197582 | 29.7158 | 18.83537 | [21 empty] | 7.35387 | 0.1926947
7552 | 2022/01/27 18:33:38 | 101743.9033 | 37.0023 | 1 | 16 | 1 | 1 | 0 | 0 | 0 | 4.044894 | 0 | 4.897297 | 5.197582 | 29.7158 | 18.83537 |  | 0.0008187369 | [19 empty] | 6.744127 | -0.1905447
7553 | 2022/01/27 18:33:39 | 101744.9015 | 38.0005 | 1 | 16 | 1 | 1 | 0 | 0 | 0 | 4.045872 | 0 | 4.897297 | 5.197582 | 29.7158 | 18.83537 | [21 empty] | 7.052609 | -0.1905447
7554 | 2022/01/27 18:33:40 | 101745.9015 | 39.0005 | 1 | 16 | 1 | 1 | 0 | 0 | 0 | 4.046362 | 0 | 4.897297 | 5.197582 | 29.7158 | 18.83537 |  | 0.0007427237 | [19 empty] | 6.822288 | -0.1661193
7555 | 2022/01/27 18:33:41 | 101746.9023 | 40.0013 | 1 | 16 | 1 | 1 | 0 | 0 | 0 | 4.047265 | 0 | 4.897297 | 5.197582 | 29.7158 | 18.83537 | [21 empty] | 6.955154 | -0.1661193
7556 | 2022/01/27 18:33:41 | 101746.9037 | 40.0027 | 1 | 16 | 1 | 1 | 0 | 0 | 0 | 4.047265 | 0 | 4.897297 | 5.197582 | 29.7158 | 18.83537 |  | 0.0007427237 | 0.03218452 | 0 | 0 | [16 empty] | 6.955154 | -0.1661193
7557 | 2022/01/27 18:33:41 | 101747.1937 | 0.2508 | 1 | 17 | 1 | 1 | 0 | 0 | 3.528648 | 4.170417 | 14.71593 | 4.897533 | 5.197582 | 29.71678 | 18.83537 |  | 0.1329606 |  | 0.005955463 | 167.913 | [16 empty] | 7.413931 | 0.1848885
7558 | 2022/01/27 18:33:42 | 101747.4443 | 0.5014 | 1 | 17 | 1 | 1 | 0 | 0 | 3.529533 | 4.175625 | 14.73801 | 4.897774 | 5.197582 | 29.71778 | 18.83537 |  | 0.05078808 |  | 0.01910711 | [17 empty] | 7.413931 | 0.1848885
7559 | 2022/01/27 18:33:42 | 101747.693 | 0.7501 | 1 | 17 | 1 | 1 | 0 | 0 | 3.529861 | 4.178005 | 14.74778 | 4.898021 | 5.197582 | 29.71881 | 18.83537 | [21 empty] | 7.413931 | 0.1848885
7560 | 2022/01/27 18:33:42 | 101747.9441 | 1.0012 | 1 | 17 | 1 | 1 | 0 | 0 | 3.530128 | 4.179913 | 14.75563 | 4.898269 | 5.197582 | 29.71985 | 18.83537 | [21 empty] | 6.784713 | -0.1966307
7561 | 2022/01/27 18:33:42 | 101748.193 | 1.2501 | 1 | 17 | 1 | 1 | 0 | 0 | 3.529938 | 4.181538 | 14.76057 | 4.89851 | 5.197582 | 29.72086 | 18.83537 | [21 empty] | 6.784713 | -0.1966307
7562 | 2022/01/27 18:33:43 | 101748.4432 | 1.5003 | 1 | 17 | 1 | 1 | 0 | 0 | 3.529823 | 4.183036 | 14.76538 | 4.898757 | 5.197582 | 29.72189 | 18.83537 |  | 0.007704739 |  | 0.1316892 | 22.04602 | [16 empty] | 6.784713 | -0.1966307
7563 | 2022/01/27 18:33:43 | 101748.6939 | 1.751 | 1 | 17 | 1 | 1 | 0 | 0 | 3.529785 | 4.184553 | 14.77057 | 4.899004 | 5.197582 | 29.72292 | 18.83537 | [21 empty] | 6.822593 | -0.1966307
7564 | 2022/01/27 18:33:43 | 101748.9433 | 2.0004 | 1 | 17 | 1 | 1 | 0 | 0 | 3.529861 | 4.185796 | 14.77528 | 4.899245 | 5.197582 | 29.72393 | 18.83537 | [21 empty] | 6.822593 | -0.1966307
7565 | 2022/01/27 18:33:43 | 101749.1929 | 2.25 | 1 | 17 | 1 | 1 | 0 | 0 | 3.529633 | 4.187058 | 14.77878 | 4.899493 | 5.197582 | 29.72497 | 18.83537 | [21 empty] | 6.822593 | -0.1966307
7566 | 2022/01/27 18:33:44 | 101749.4435 | 2.5006 | 1 | 17 | 1 | 1 | 0 | 0 | 3.529617 | 4.188278 | 14.78302 | 4.899734 | 5.197582 | 29.72598 | 18.83537 |  | 0.004962476 |  | 0.1775895 | 6.398538 | [16 empty] | 7.31181 | 0.1647177
7567 | 2022/01/27 18:33:44 | 101749.6937 | 2.7508 | 1 | 17 | 1 | 1 | 0 | 0 | 3.529747 | 4.189406 | 14.78754 | 4.899981 | 5.197582 | 29.72701 | 18.83537 | [21 empty] | 7.31181 | 0.1647177
7568 | 2022/01/27 18:33:44 | 101749.9441 | 3.0012 | 1 | 17 | 1 | 1 | 0 | 0 | 3.529922 | 4.190572 | 14.79239 | 4.900228 | 5.197582 | 29.72805 | 18.83537 | [21 empty] | 7.31181 | 0.1647177
7569 | 2022/01/27 18:33:44 | 101750.1929 | 3.25 | 1 | 17 | 1 | 1 | 0 | 0 | 3.530098 | 4.19154 | 14.79655 | 4.90047 | 5.197582 | 29.72906 | 18.83537 | [21 empty] | 6.820366 | -0.1535761
7570 | 2022/01/27 18:33:45 | 101750.4441 | 3.5012 | 1 | 17 | 1 | 1 | 0 | 0 | 3.529884 | 4.19269 | 14.79971 | 4.900716 | 5.197582 | 29.7301 | 18.83537 |  | 0.004338335 |  | 0.2268614 | [17 empty] | 6.820366 | -0.1535761
7571 | 2022/01/27 18:33:45 | 101750.6937 | 3.7508 | 1 | 17 | 1 | 1 | 0 | 0 | 3.529785 | 4.193642 | 14.80265 | 4.900964 | 5.197582 | 29.73113 | 18.83537 | [21 empty] | 6.922483 | -0.1535761
7572 | 2022/01/27 18:33:45 | 101750.9443 | 4.0014 | 1 | 17 | 1 | 1 | 0 | 0 | 3.529694 | 4.194659 | 14.80586 | 4.901205 | 5.197582 | 29.73215 | 18.83537 | [21 empty] | 6.922483 | -0.1535761
7573 | 2022/01/27 18:33:45 | 101751.1947 | 4.2518 | 1 | 17 | 1 | 1 | 0 | 0 | 3.529861 | 4.195663 | 14.81011 | 4.901452 | 5.197582 | 29.73318 | 18.83537 | [21 empty] | 6.922483 | -0.1535761
7574 | 2022/01/27 18:33:46 | 101751.4449 | 4.502 | 1 | 17 | 1 | 1 | 0 | 0 | 3.529953 | 4.196807 | 14.81453 | 4.9017 | 5.197582 | 29.73422 | 18.83537 |  | 0.003765753 | [19 empty] | 7.352966 | 0.1664373
7575 | 2022/01/27 18:33:46 | 101751.6935 | 4.7506 | 1 | 17 | 1 | 1 | 0 | 0 | 3.529846 | 4.197396 | 14.81616 | 4.901941 | 5.197582 | 29.73523 | 18.83537 | [21 empty] | 7.352966 | 0.1664373
7576 | 2022/01/27 18:33:46 | 101751.944 | 5.0011 | 1 | 17 | 1 | 1 | 0 | 0 | 3.529877 | 4.198616 | 14.8206 | 4.902189 | 5.197582 | 29.73627 | 18.83537 | [21 empty] | 7.352966 | 0.1664373
7577 | 2022/01/27 18:33:46 | 101752.1929 | 5.25 | 1 | 17 | 1 | 1 | 0 | 0 | 3.529953 | 4.199429 | 14.82379 | 4.90243 | 5.197582 | 29.73729 | 18.83537 | [21 empty] | 6.754648 | -0.1869744
7578 | 2022/01/27 18:33:47 | 101752.4443 | 5.5014 | 1 | 17 | 1 | 1 | 0 | 0 | 3.529888 | 4.200178 | 14.82616 | 4.902677 | 5.197582 | 29.73832 | 18.83537 |  | 0.004223415 |  | 0.2521983 | 4.340417 | [16 empty] | 6.754648 | -0.1869744
7579 | 2022/01/27 18:33:47 | 101752.6937 | 5.7508 | 1 | 17 | 1 | 1 | 0 | 0 | 3.528737 | 4.199995 | 14.82068 | 4.902923 | 5.197582 | 29.73936 | 18.83537 | [21 empty] | 6.754648 | -0.1869744
7580 | 2022/01/27 18:33:47 | 101752.9434 | 6.0005 | 1 | 17 | 1 | 1 | 0 | 0 | 3.525025 | 4.200035 | 14.80523 | 4.903163 | 5.197582 | 29.74037 | 18.83537 | [21 empty] | 6.806884 | -0.1869744
7581 | 2022/01/27 18:33:47 | 101753.193 | 6.2501 | 1 | 17 | 1 | 1 | 0 | 0 | 3.517703 | 4.200095 | 14.77469 | 4.903408 | 5.197582 | 29.7414 | 18.83537 | [21 empty] | 6.806884 | -0.1869744
7582 | 2022/01/27 18:33:48 | 101753.4442 | 6.5013 | 1 | 17 | 1 | 1 | 0 | 0 | 3.506751 | 4.200125 | 14.72879 | 4.90365 | 5.197582 | 29.74241 | 18.83537 |  | 0.002250716 | [19 empty] | 6.806884 | -0.1869744
7583 | 2022/01/27 18:33:48 | 101753.693 | 6.7501 | 1 | 17 | 1 | 1 | 0 | 0 | 3.493253 | 4.200114 | 14.67206 | 4.903886 | 5.197582 | 29.7434 | 18.83537 | [21 empty] | 7.409789 | 0.2047315
7584 | 2022/01/27 18:33:48 | 101753.9442 | 7.0013 | 1 | 17 | 1 | 1 | 0 | 0 | 3.478273 | 4.199933 | 14.60851 | 4.904124 | 5.197582 | 29.7444 | 18.83537 | [21 empty] | 7.409789 | 0.2047315
7585 | 2022/01/27 18:33:48 | 101754.193 | 7.2501 | 1 | 17 | 1 | 1 | 0 | 0 | 3.461788 | 4.200074 | 14.53977 | 4.904362 | 5.197582 | 29.7454 | 18.83537 | [21 empty] | 7.409789 | 0.2047315
7586 | 2022/01/27 18:33:49 | 101754.4442 | 7.5013 | 1 | 17 | 1 | 1 | 0 | 0 | 3.444184 | 4.199974 | 14.46548 | 4.904593 | 5.197582 | 29.74637 | 18.83537 | [21 empty] | 6.887886 | -0.1630947
7587 | 2022/01/27 18:33:49 | 101754.6929 | 7.75 | 1 | 17 | 1 | 1 | 0 | 0 | 3.426535 | 4.199986 | 14.3914 | 4.904828 | 5.197582 | 29.74736 | 18.83537 | [21 empty] | 6.887886 | -0.1630947
7588 | 2022/01/27 18:33:49 | 101754.9433 | 8.0004 | 1 | 17 | 1 | 1 | 0 | 0 | 3.407851 | 4.199908 | 14.31266 | 4.905061 | 5.197582 | 29.74834 | 18.83537 | [21 empty] | 6.887886 | -0.1630947
7589 | 2022/01/27 18:33:49 | 101755.1948 | 8.2519 | 1 | 17 | 1 | 1 | 0 | 0 | 3.38911 | 4.200092 | 14.23457 | 4.905288 | 5.197582 | 29.74929 | 18.83537 | [21 empty] | 6.7815 | -0.1630947
7590 | 2022/01/27 18:33:50 | 101755.4441 | 8.5012 | 1 | 17 | 1 | 1 | 0 | 0 | 3.37034 | 4.200043 | 14.15557 | 4.90552 | 5.197582 | 29.75027 | 18.83537 | [21 empty] | 6.7815 | -0.1630947
7591 | 2022/01/27 18:33:50 | 101755.6937 | 8.7508 | 1 | 17 | 1 | 1 | 0 | 0 | 3.35124 | 4.20006 | 14.07541 | 4.905743 | 5.197582 | 29.7512 | 18.83537 | [21 empty] | 7.302086 | 0.1294377
7592 | 2022/01/27 18:33:50 | 101755.9433 | 9.0004 | 1 | 17 | 1 | 1 | 0 | 0 | 3.332563 | 4.200057 | 13.99695 | 4.905971 | 5.197582 | 29.75216 | 18.83537 | [21 empty] | 7.302086 | 0.1294377
7593 | 2022/01/27 18:33:50 | 101756.1929 | 9.25 | 1 | 17 | 1 | 1 | 0 | 0 | 3.313796 | 4.200062 | 13.91815 | 4.906199 | 5.197582 | 29.75312 | 18.83537 | [21 empty] | 7.302086 | 0.1294377
7594 | 2022/01/27 18:33:51 | 101756.4435 | 9.5006 | 1 | 17 | 1 | 1 | 0 | 0 | 3.295169 | 4.20003 | 13.83981 | 4.906419 | 5.197582 | 29.75404 | 18.83537 | [21 empty] | 6.879475 | -0.132066
7595 | 2022/01/27 18:33:51 | 101756.6939 | 9.751 | 1 | 17 | 1 | 1 | 0 | 0 | 3.276822 | 4.199961 | 13.76252 | 4.906643 | 5.197582 | 29.75498 | 18.83537 | [21 empty] | 6.879475 | -0.132066
7596 | 2022/01/27 18:33:51 | 101756.9434 | 10.0005 | 1 | 17 | 1 | 1 | 0 | 0 | 3.258219 | 4.200166 | 13.68506 | 4.906867 | 5.197582 | 29.75592 | 18.83537 | [21 empty] | 6.879475 | -0.132066
7597 | 2022/01/27 18:33:51 | 101756.9448 | 10.0019 | 1 | 17 | 1 | 1 | 0 | 0 | 3.258219 | 4.200166 | 13.68506 | 4.906867 | 5.197582 | 29.75592 | 18.83537 |  | 0.002250716 | 0.03218452 | 0.2521983 | 4.340417 | [16 empty] | 6.879475 | -0.132066
7598 | 2022/01/27 18:33:52 | 101757.9874 | 1.001 | 1 | 18 | 1 | 1 | 0 | 0 | 0 | 4.081894 | 0 | 4.906871 | 5.197582 | 29.75594 | 18.83537 |  | -0.008978129 | [19 empty] | 7.391282 | 0.1599395
7599 | 2022/01/27 18:33:53 | 101758.988 | 2.0016 | 1 | 18 | 1 | 1 | 0 | 0 | 0 | 4.079463 | 0 | 4.906871 | 5.197582 | 29.75594 | 18.83537 |  | -0.004159472 | [19 empty] | 6.941401 | -0.1405877
7600 | 2022/01/27 18:33:54 | 101759.9875 | 3.0011 | 1 | 18 | 1 | 1 | 0 | 0 | 0 | 4.078012 | 0 | 4.906871 | 5.197582 | 29.75594 | 18.83537 |  | -0.002479402 | [19 empty] | 7.377446 | 0.136264
7601 | 2022/01/27 18:33:55 | 101760.9865 | 4.0001 | 1 | 18 | 1 | 1 | 0 | 0 | 0 | 4.077092 | 0 | 4.906871 | 5.197582 | 29.75594 | 18.83537 |  | -0.001607308 | [19 empty] | 6.874315 | -0.1572284
7602 | 2022/01/27 18:33:56 | 101761.9876 | 5.0012 | 1 | 18 | 1 | 1 | 0 | 0 | 0 | 4.076355 | 0 | 4.906871 | 5.197582 | 29.75594 | 18.83537 | [21 empty] | 6.814898 | -0.1572284
7603 | 2022/01/27 18:33:57 | 101762.9867 | 6.0003 | 1 | 18 | 1 | 1 | 0 | 0 | 0 | 4.075606 | 0 | 4.906871 | 5.197582 | 29.75594 | 18.83537 |  | -0.0009318647 | [19 empty] | 6.959691 | -0.09922534
7604 | 2022/01/27 18:33:58 | 101763.9867 | 7.0003 | 1 | 18 | 1 | 1 | 0 | 0 | 0 | 4.075062 | 0 | 4.906871 | 5.197582 | 29.75594 | 18.83537 | [21 empty] | 6.675296 | -0.09922534
7605 | 2022/01/27 18:33:59 | 101764.9874 | 8.001 | 1 | 18 | 1 | 1 | 0 | 0 | 0 | 4.074535 | 0 | 4.906871 | 5.197582 | 29.75594 | 18.83537 | [21 empty] | 7.011933 | -0.08508295
7606 | 2022/01/27 18:34:00 | 101765.9875 | 9.0011 | 1 | 18 | 1 | 1 | 0 | 0 | 0 | 4.074428 | 0 | 4.906871 | 5.197582 | 29.75594 | 18.83537 |  | -0.0004225961 | [19 empty] | 6.679141 | -0.08508295
7607 | 2022/01/27 18:34:01 | 101766.9866 | 10.0002 | 1 | 18 | 1 | 1 | 0 | 0 | 0 | 4.074103 | 0 | 4.906871 | 5.197582 | 29.75594 | 18.83537 | [21 empty] | 7.16053 | 0.04643649
7608 | 2022/01/27 18:34:02 | 101767.9867 | 11.0003 | 1 | 18 | 1 | 1 | 0 | 0 | 0 | 4.073846 | 0 | 4.906871 | 5.197582 | 29.75594 | 18.83537 | [21 empty] | 6.519542 | -0.001547933
7609 | 2022/01/27 18:34:03 | 101768.9875 | 12.0011 | 1 | 18 | 1 | 1 | 0 | 0 | 0 | 4.073729 | 0 | 4.906871 | 5.197582 | 29.75594 | 18.83537 | [21 empty] | 7.040542 | -0.03594816
7610 | 2022/01/27 18:34:04 | 101769.9874 | 13.001 | 1 | 18 | 1 | 1 | 0 | 0 | 0 | 4.073569 | 0 | 4.906871 | 5.197582 | 29.75594 | 18.83537 | [21 empty] | 6.624541 | 0.04356325
7611 | 2022/01/27 18:34:05 | 101770.9869 | 14.0005 | 1 | 18 | 1 | 1 | 0 | 0 | 0 | 4.073624 | 0 | 4.906871 | 5.197582 | 29.75594 | 18.83537 |  | -0.0003074482 | [19 empty] | 6.918728 | -0.08163005
7612 | 2022/01/27 18:34:06 | 101771.9874 | 15.001 | 1 | 18 | 1 | 1 | 0 | 0 | 0 | 4.073538 | 0 | 4.906871 | 5.197582 | 29.75594 | 18.83537 | [21 empty] | 7.262565 | 0.107449
7613 | 2022/01/27 18:34:07 | 101772.9866 | 16.0002 | 1 | 18 | 1 | 1 | 0 | 0 | 0 | 4.073566 | 0 | 4.906871 | 5.197582 | 29.75594 | 18.83537 | [21 empty] | 6.753861 | -0.1589701
7614 | 2022/01/27 18:34:08 | 101773.9875 | 17.0011 | 1 | 18 | 1 | 1 | 0 | 0 | 0 | 4.073528 | 0 | 4.906871 | 5.197582 | 29.75594 | 18.83537 | [21 empty] | 7.216349 | 0.1445276
7615 | 2022/01/27 18:34:09 | 101774.9868 | 18.0004 | 1 | 18 | 1 | 1 | 0 | 0 | 0 | 4.073525 | 0 | 4.906871 | 5.197582 | 29.75594 | 18.83537 | [21 empty] | 6.643896 | -0.1788917
7616 | 2022/01/27 18:34:10 | 101775.9878 | 19.0014 | 1 | 18 | 1 | 1 | 0 | 0 | 0 | 4.073636 | 0 | 4.906871 | 5.197582 | 29.75594 | 18.83537 | [21 empty] | 7.246001 | 0.1881579
7617 | 2022/01/27 18:34:11 | 101776.9876 | 20.0012 | 1 | 18 | 1 | 1 | 0 | 0 | 0 | 4.073586 | 0 | 4.906871 | 5.197582 | 29.75594 | 18.83537 | [21 empty] | 6.91924 | 0.1881579
7618 | 2022/01/27 18:34:12 | 101777.9869 | 21.0005 | 1 | 18 | 1 | 1 | 0 | 0 | 0 | 4.073649 | 0 | 4.906871 | 5.197582 | 29.75594 | 18.83537 | [21 empty] | 7.165179 | 0.1823962
7619 | 2022/01/27 18:34:13 | 101778.9876 | 22.0012 | 1 | 18 | 1 | 1 | 0 | 0 | 0 | 4.073806 | 0 | 4.906871 | 5.197582 | 29.75594 | 18.83537 | [21 empty] | 6.998568 | 0.1823962
7620 | 2022/01/27 18:34:14 | 101779.9868 | 23.0004 | 1 | 18 | 1 | 1 | 0 | 0 | 0 | 4.073747 | 0 | 4.906871 | 5.197582 | 29.75594 | 18.83537 | [21 empty] | 6.535347 | -0.1968226
7621 | 2022/01/27 18:34:15 | 101780.9867 | 24.0003 | 1 | 18 | 1 | 1 | 0 | 0 | 0 | 4.073635 | 0 | 4.906871 | 5.197582 | 29.75594 | 18.83537 | [21 empty] | 7.078912 | 0.1490551
7622 | 2022/01/27 18:34:16 | 101781.9881 | 25.0017 | 1 | 18 | 1 | 1 | 0 | 0 | 0 | 4.073745 | 0 | 4.906871 | 5.197582 | 29.75594 | 18.83537 | [21 empty] | 6.510313 | -0.1568782
7623 | 2022/01/27 18:34:17 | 101782.9868 | 26.0004 | 1 | 18 | 1 | 1 | 0 | 0 | 0 | 4.073918 | 0 | 4.906871 | 5.197582 | 29.75594 | 18.83537 |  | -2.260229e-05 | [19 empty] | 7.116732 | 0.1339549
7624 | 2022/01/27 18:34:18 | 101783.9869 | 27.0005 | 1 | 18 | 1 | 1 | 0 | 0 | 0 | 4.073663 | 0 | 4.906871 | 5.197582 | 29.75594 | 18.83537 | [21 empty] | 6.509801 | -0.1341146
7625 | 2022/01/27 18:34:19 | 101784.9877 | 28.0013 | 1 | 18 | 1 | 1 | 0 | 0 | 0 | 4.073985 | 0 | 4.906871 | 5.197582 | 29.75594 | 18.83537 | [21 empty] | 6.7815 | 0.08490592
7626 | 2022/01/27 18:34:20 | 101785.9876 | 29.0012 | 1 | 18 | 1 | 1 | 0 | 0 | 0 | 4.073859 | 0 | 4.906871 | 5.197582 | 29.75594 | 18.83537 | [21 empty] | 6.584248 | -0.06164134
7627 | 2022/01/27 18:34:21 | 101786.9869 | 30.0005 | 1 | 18 | 1 | 1 | 0 | 0 | 0 | 4.074094 | 0 | 4.906871 | 5.197582 | 29.75594 | 18.83537 | [21 empty] | 6.570682 | -0.00423938
7628 | 2022/01/27 18:34:22 | 101787.987 | 31.0006 | 1 | 18 | 1 | 1 | 0 | 0 | 0 | 4.074138 | 0 | 4.906871 | 5.197582 | 29.75594 | 18.83537 | [21 empty] | 6.734931 | 0.05132794
7629 | 2022/01/27 18:34:23 | 101788.9877 | 32.0013 | 1 | 18 | 1 | 1 | 0 | 0 | 0 | 4.074177 | 0 | 4.906871 | 5.197582 | 29.75594 | 18.83537 | [21 empty] | 6.539888 | -0.06095111
7630 | 2022/01/27 18:34:24 | 101789.9877 | 33.0013 | 1 | 18 | 1 | 1 | 0 | 0 | 0 | 4.074078 | 0 | 4.906871 | 5.197582 | 29.75594 | 18.83537 | [21 empty] | 7.149479 | -0.06095111
7631 | 2022/01/27 18:34:25 | 101790.9876 | 34.0012 | 1 | 18 | 1 | 1 | 0 | 0 | 0 | 4.074298 | 0 | 4.906871 | 5.197582 | 29.75594 | 18.83537 | [21 empty] | 6.446105 | -0.1233116
7632 | 2022/01/27 18:34:26 | 101791.987 | 35.0006 | 1 | 18 | 1 | 1 | 0 | 0 | 0 | 4.074638 | 0 | 4.906871 | 5.197582 | 29.75594 | 18.83537 | [21 empty] | 6.995753 | -0.1233116
7633 | 2022/01/27 18:34:27 | 101792.9869 | 36.0005 | 1 | 18 | 1 | 1 | 0 | 0 | 0 | 4.074718 | 0 | 4.906871 | 5.197582 | 29.75594 | 18.83537 | [21 empty] | 6.401731 | -0.1843911
7634 | 2022/01/27 18:34:28 | 101793.987 | 37.0006 | 1 | 18 | 1 | 1 | 0 | 0 | 0 | 4.074824 | 0 | 4.906871 | 5.197582 | 29.75594 | 18.83537 | [21 empty] | 6.866502 | -0.1843911
7635 | 2022/01/27 18:34:29 | 101794.9877 | 38.0013 | 1 | 18 | 1 | 1 | 0 | 0 | 0 | 4.074979 | 0 | 4.906871 | 5.197582 | 29.75594 | 18.83537 |  | 3.034512e-05 | [19 empty] | 7.068795 | 0.2084574
7636 | 2022/01/27 18:34:30 | 101795.9869 | 39.0005 | 1 | 18 | 1 | 1 | 0 | 0 | 0 | 4.074931 | 0 | 4.906871 | 5.197582 | 29.75594 | 18.83537 | [21 empty] | 6.750192 | -0.1879486
7637 | 2022/01/27 18:34:31 | 101796.9871 | 40.0007 | 1 | 18 | 1 | 1 | 0 | 0 | 0 | 4.075159 | 0 | 4.906871 | 5.197582 | 29.75594 | 18.83537 | [21 empty] | 7.084379 | 0.1928186
7638 | 2022/01/27 18:34:31 | 101796.9885 | 40.0021 | 1 | 18 | 1 | 1 | 0 | 0 | 0 | 4.075159 | 0 | 4.906871 | 5.197582 | 29.75594 | 18.83537 |  | 3.034512e-05 | 0.03218452 | 0 | 0 | [16 empty] | 7.084379 | 0.1928186
7639 | 2022/01/27 18:34:31 | 101796.9956 | 0.0016 | 1 | 19 | 1 | 1 | 0 | 0 | 0 | 4.075158 | 0 | 4.906871 | 5.197582 | 29.75594 | 18.83537 |  | 3.034512e-05 | 0.03218452 | 0 | 0 | [16 empty] | 7.083865 | 0.1926994
7640 | 2022/01/27 18:34:41 | 101807.0358 | 10.001 | 1 | 20 | 1 | 1 | 0 | 0 | -1.500094 | 4.001722 | -6.002959 | 4.906871 | 5.201748 | 29.75594 | 18.85207 |  | -0.001037166 |  | 0.3198787 | 3.669641 | [16 empty] | 6.356422 | 0.02409101
7641 | 2022/01/27 18:34:51 | 101817.0361 | 20.0013 | 1 | 20 | 1 | 1 | 0 | 0 | -1.500058 | 3.993837 | -5.990987 | 4.906871 | 5.205912 | 29.75594 | 18.86872 |  | -0.0008133756 |  | 0.4285176 | [17 empty] | 7.039255 | 0.1502678
7642 | 2022/01/27 18:35:01 | 101827.0352 | 30.0004 | 1 | 20 | 1 | 1 | 0 | 0 | -1.500133 | 3.98796 | -5.98247 | 4.906871 | 5.210079 | 29.75594 | 18.88535 |  | -0.00058018 |  | 0.7272294 | 2.022175 | [16 empty] | 6.308398 | -0.1814663
7643 | 2022/01/27 18:35:11 | 101837.0363 | 40.0015 | 1 | 20 | 1 | 1 | 0 | 0 | -1.500118 | 3.983705 | -5.976028 | 4.906871 | 5.214245 | 29.75594 | 18.90196 |  | -0.0004221938 |  |  | 1.256432 | [16 empty] | 6.925605 | -0.0128895
7644 | 2022/01/27 18:35:21 | 101847.0356 | 50.0008 | 1 | 20 | 1 | 1 | 0 | 0 | -1.500114 | 3.980018 | -5.970481 | 4.906871 | 5.218411 | 29.75594 | 18.91854 |  | -0.0002995008 |  | 0.936751 | [17 empty] | 6.418833 | -0.1539087
7645 | 2022/01/27 18:35:31 | 101857.0357 | 60.0009 | 1 | 20 | 1 | 1 | 0 | 0 | -1.500119 | 3.977211 | -5.96629 | 4.906871 | 5.222578 | 29.75594 | 18.93512 |  | -0.000180124 |  | 1.202834 | [17 empty] | 6.240372 | -0.17299
7646 | 2022/01/27 18:35:41 | 101867.0357 | 70.0009 | 1 | 20 | 1 | 1 | 0 | 0 | -1.500134 | 3.974655 | -5.962515 | 4.906871 | 5.226745 | 29.75594 | 18.95169 |  | -0.00028838 | [19 empty] | 6.783931 | -0.05390972
7647 | 2022/01/27 18:35:51 | 101877.0351 | 80.0003 | 1 | 20 | 1 | 1 | 0 | 0 | -1.500126 | 3.972458 | -5.959188 | 4.906871 | 5.23091 | 29.75594 | 18.96824 |  | -0.0002302983 |  | 1.573393 | 0.7085005 | [16 empty] | 6.718712 | 0.04717588
7648 | 2022/01/27 18:36:01 | 101887.0361 | 90.0013 | 1 | 20 | 1 | 1 | 0 | 0 | -1.500121 | 3.970304 | -5.955936 | 4.906871 | 5.235077 | 29.75594 | 18.98479 |  | -0.0001763736 | [19 empty] | 6.236646 | -0.009371638
7649 | 2022/01/27 18:36:11 | 101897.0353 | 100.0005 | 1 | 20 | 1 | 1 | 0 | 0 | -1.500053 | 3.968521 | -5.952992 | 4.906871 | 5.239244 | 29.75594 | 19.00133 |  | -0.0002424917 |  | 2.168888 | [17 empty] | 5.976717 | -0.06918699
7650 | 2022/01/27 18:36:21 | 101907.0362 | 110.0014 | 1 | 20 | 1 | 1 | 0 | 0 | -1.500083 | 3.96668 | -5.950349 | 4.906871 | 5.243411 | 29.75594 | 19.01786 |  | -0.0001617136 | [19 empty] | 6.260257 | 0.08658499
7651 | 2022/01/27 18:36:31 | 101917.0356 | 120.0008 | 1 | 20 | 1 | 1 | 0 | 0 | -1.500082 | 3.965507 | -5.948586 | 4.906871 | 5.247575 | 29.75594 | 19.03438 |  | -0.0001398729 | [19 empty] | 6.570991 | 0.1037496
7652 | 2022/01/27 18:36:41 | 101927.0363 | 130.0015 | 1 | 20 | 1 | 1 | 0 | 0 | -1.500115 | 3.963764 | -5.946102 | 4.906871 | 5.251742 | 29.75594 | 19.0509 |  | -0.0001260706 | [19 empty] | 6.541812 | 0.1215458
7653 | 2022/01/27 18:36:51 | 101937.035 | 140.0002 | 1 | 20 | 1 | 1 | 0 | 0 | -1.500049 | 3.962594 | -5.944085 | 4.906871 | 5.255909 | 29.75594 | 19.06741 |  | -0.0002119385 |  | 2.702079 | 0.4179004 | [16 empty] | 6.057602 | -0.186007
7654 | 2022/01/27 18:37:01 | 101947.0351 | 150.0003 | 1 | 20 | 1 | 1 | 0 | 0 | -1.500117 | 3.960946 | -5.941882 | 4.906871 | 5.260074 | 29.75594 | 19.08391 |  | -0.0001399506 | [19 empty] | 5.87993 | -0.2181071
7655 | 2022/01/27 18:37:11 | 101957.0361 | 160.0013 | 1 | 20 | 1 | 1 | 0 | 0 | -1.500137 | 3.959675 | -5.940055 | 4.906871 | 5.26424 | 29.75594 | 19.10041 |  | -0.0001098423 | [19 empty] | 6.447605 | -0.1008874
7656 | 2022/01/27 18:37:21 | 101967.0359 | 170.0011 | 1 | 20 | 1 | 1 | 0 | 0 | -1.500066 | 3.958425 | -5.937899 | 4.906871 | 5.268408 | 29.75594 | 19.11691 |  | -0.0001785619 |  | 2.953965 | [17 empty] | 6.352695 | -0.01389474
7657 | 2022/01/27 18:37:31 | 101977.0355 | 180.0007 | 1 | 20 | 1 | 1 | 0 | 0 | -1.500153 | 3.957118 | -5.936282 | 4.906871 | 5.272572 | 29.75594 | 19.13339 | [21 empty] | 5.750819 | -0.2060032
7658 | 2022/01/27 18:37:41 | 101987.0363 | 190.0015 | 1 | 20 | 1 | 1 | 0 | 0 | -1.500101 | 3.955801 | -5.934101 | 4.906871 | 5.276739 | 29.75594 | 19.14988 |  | -0.0001640697 | [19 empty] | 5.990198 | -0.1711199
7659 | 2022/01/27 18:37:51 | 101997.0355 | 200.0007 | 1 | 20 | 1 | 1 | 0 | 0 | -1.50011 | 3.954534 | -5.932236 | 4.906871 | 5.280906 | 29.75594 | 19.16636 |  | -0.0001377109 | [19 empty] | 6.115511 | 0.102933
7660 | 2022/01/27 18:38:01 | 102007.0359 | 210.0011 | 1 | 20 | 1 | 1 | 0 | 0 | -1.500127 | 3.953462 | -5.930695 | 4.906871 | 5.285073 | 29.75594 | 19.18284 |  | -0.0001317588 |  | 3.356721 | 0.3175353 | [16 empty] | 5.95914 | -0.1238674
7661 | 2022/01/27 18:38:11 | 102017.0351 | 220.0003 | 1 | 20 | 1 | 1 | 0 | 0 | -1.500071 | 3.951922 | -5.928164 | 4.906871 | 5.289238 | 29.75594 | 19.1993 |  | -0.0001264391 | [19 empty] | 5.838477 | -0.1392904
7662 | 2022/01/27 18:38:21 | 102027.0359 | 230.0011 | 1 | 20 | 1 | 1 | 0 | 0 | -1.500047 | 3.95104 | -5.926746 | 4.906871 | 5.293405 | 29.75594 | 19.21577 |  | -0.0001181066 | [19 empty] | 5.805606 | -0.0675118
7663 | 2022/01/27 18:38:31 | 102037.0362 | 240.0014 | 1 | 20 | 1 | 1 | 0 | 0 | -1.500139 | 3.949411 | -5.924665 | 4.906871 | 5.297572 | 29.75594 | 19.23223 |  | -0.0001754345 | [19 empty] | 5.974067 | -0.1189217
7664 | 2022/01/27 18:38:41 | 102047.0354 | 250.0006 | 1 | 20 | 1 | 1 | 0 | 0 | -1.500222 | 3.948363 | -5.923421 | 4.906871 | 5.301737 | 29.75594 | 19.24867 |  | -0.0001545447 |  | 3.346745 | [17 empty] | 6.34265 | -0.08723974
7665 | 2022/01/27 18:38:51 | 102057.0348 | 260 | 1 | 20 | 1 | 1 | 0 | 0 | -1.500189 | 3.94704 | -5.921306 | 4.906871 | 5.305903 | 29.75594 | 19.26512 |  | -8.478624e-05 | [19 empty] | 6.305968 | 0.05818278
7666 | 2022/01/27 18:39:01 | 102067.0357 | 270.0009 | 1 | 20 | 1 | 1 | 0 | 0 | -1.500086 | 3.945984 | -5.919315 | 4.906871 | 5.310071 | 29.75594 | 19.28157 |  | -0.0001557142 | [19 empty] | 6.301392 | 0.1809666
7667 | 2022/01/27 18:39:11 | 102077.0358 | 280.001 | 1 | 20 | 1 | 1 | 0 | 0 | -1.500097 | 3.944365 | -5.91693 | 4.906871 | 5.314235 | 29.75594 | 19.298 |  | -9.661354e-05 | [19 empty] | 6.250625 | 0.1791424
7668 | 2022/01/27 18:39:21 | 102087.0359 | 290.0011 | 1 | 20 | 1 | 1 | 0 | 0 | -1.500113 | 3.94331 | -5.915411 | 4.906871 | 5.318402 | 29.75594 | 19.31443 |  | -0.0001079485 |  | 3.227817 | 0.3026653 | [16 empty] | 6.046677 | -0.1134524
7669 | 2022/01/27 18:39:31 | 102097.0349 | 300.0001 | 1 | 20 | 1 | 1 | 0 | 0 | -1.500097 | 3.941937 | -5.913288 | 4.906871 | 5.322569 | 29.75594 | 19.33086 |  | -0.000169494 | [19 empty] | 5.986043 | 0.02082109
7670 | 2022/01/27 18:39:41 | 102107.0353 | 310.0005 | 1 | 20 | 1 | 1 | 0 | 0 | -1.500093 | 3.940907 | -5.911727 | 4.906871 | 5.326734 | 29.75594 | 19.34727 |  | -0.0001177171 | [19 empty] | 6.210385 | 0.1578316
7671 | 2022/01/27 18:39:51 | 102117.0355 | 320.0007 | 1 | 20 | 1 | 1 | 0 | 0 | -1.50017 | 3.939422 | -5.909803 | 4.906871 | 5.330901 | 29.75594 | 19.3637 |  | -0.0001767899 | [19 empty] | 6.294116 | 0.05508006
7672 | 2022/01/27 18:40:01 | 102127.0362 | 330.0014 | 1 | 20 | 1 | 1 | 0 | 0 | -1.500114 | 3.937911 | -5.907315 | 4.906871 | 5.335068 | 29.75594 | 19.38011 |  | -0.0001350853 |  | 3.317059 | [17 empty] | 6.136388 | 0.118393
7673 | 2022/01/27 18:40:11 | 102137.0357 | 340.0009 | 1 | 20 | 1 | 1 | 0 | 0 | -1.500066 | 3.936866 | -5.905559 | 4.906871 | 5.339234 | 29.75594 | 19.39651 |  | -0.0001007716 | [19 empty] | 6.347308 | 0.1490977
7674 | 2022/01/27 18:40:21 | 102147.0348 | 350 | 1 | 20 | 1 | 1 | 0 | 0 | -1.500066 | 3.935539 | -5.903568 | 4.906871 | 5.343399 | 29.75594 | 19.41291 |  | -0.0001857941 | [19 empty] | 6.113798 | 0.1460555
7675 | 2022/01/27 18:40:31 | 102157.0349 | 360.0001 | 1 | 20 | 1 | 1 | 0 | 0 | -1.500115 | 3.934251 | -5.901829 | 4.906871 | 5.347566 | 29.75594 | 19.4293 |  | -0.0001228841 | [19 empty] | 5.854193 | -0.07979184
7676 | 2022/01/27 18:40:41 | 102167.0352 | 370.0004 | 1 | 20 | 1 | 1 | 0 | 0 | -1.500134 | 3.932811 | -5.899743 | 4.906871 | 5.351733 | 29.75594 | 19.44569 |  | -0.0001121847 |  | 3.117474 | 0.3101655 | [16 empty] | 6.213124 | 0.001458526
7677 | 2022/01/27 18:40:51 | 102177.0355 | 380.0007 | 1 | 20 | 1 | 1 | 0 | 0 | -1.500091 | 3.931612 | -5.897776 | 4.906871 | 5.355898 | 29.75594 | 19.46207 |  | -0.0001648011 | [19 empty] | 6.031582 | 0.138483
7678 | 2022/01/27 18:41:01 | 102187.0353 | 390.0005 | 1 | 20 | 1 | 1 | 0 | 0 | -1.500118 | 3.930254 | -5.895845 | 4.906871 | 5.360065 | 29.75594 | 19.47845 |  | -0.0001328619 | [19 empty] | 5.616786 | -0.2210714
7679 | 2022/01/27 18:41:11 | 102197.0361 | 400.0013 | 1 | 20 | 1 | 1 | 0 | 0 | -1.500049 | 3.929027 | -5.893733 | 4.906871 | 5.364232 | 29.75594 | 19.49483 |  | -9.199912e-05 | [19 empty] | 5.992638 | 0.1330021
7680 | 2022/01/27 18:41:21 | 102207.0351 | 410.0003 | 1 | 20 | 1 | 1 | 0 | 0 | -1.500085 | 3.927547 | -5.891654 | 4.906871 | 5.368397 | 29.75594 | 19.51119 |  | -9.272731e-05 |  | 3.194297 | [17 empty] | 6.280733 | 0.10391
7681 | 2022/01/27 18:41:31 | 102217.0367 | 420.0019 | 1 | 20 | 1 | 1 | 0 | 0 | -1.500135 | 3.926414 | -5.890151 | 4.906871 | 5.372564 | 29.75594 | 19.52755 |  | -0.0001319151 | [19 empty] | 5.629248 | -0.1936479
7682 | 2022/01/27 18:41:41 | 102227.0351 | 430.0003 | 1 | 20 | 1 | 1 | 0 | 0 | -1.500097 | 3.924879 | -5.887699 | 4.906871 | 5.376731 | 29.75594 | 19.54391 |  | -0.0001349973 | [19 empty] | 6.018096 | 0.1652685
7683 | 2022/01/27 18:41:51 | 102237.0351 | 440.0003 | 1 | 20 | 1 | 1 | 0 | 0 | -1.500121 | 3.923682 | -5.885998 | 4.906871 | 5.380896 | 29.75594 | 19.56025 |  | -0.0001400793 |  |  | 0.3235136 | [16 empty] | 6.113798 | 0.1451705
7684 | 2022/01/27 18:42:01 | 102247.0351 | 450.0003 | 1 | 20 | 1 | 1 | 0 | 0 | -1.50015 | 3.922223 | -5.883923 | 4.906871 | 5.385063 | 29.75594 | 19.5766 |  | -8.60852e-05 |  | 3.071253 | [17 empty] | 5.582057 | -0.2241358
7685 | 2022/01/27 18:42:10 | 102256.1224 | 459.0876 | 1 | 20 | 1 | 1 | 0 | 0 | -1.500105 | 3.920944 | -5.881828 | 4.906871 | 5.38885 | 29.75594 | 19.59145 |  | -0.0001397325 | 0.03218452 | 3.071253 | 0.3235136 | [16 empty] | 6.161835 | 0.05984306
7686 | 2022/01/27 18:43:10 | 102316.1632 | 60.0008 | 1 | 21 | 1 | 1 | 0 | 0 | 0 | 4.015521 | 0 | 4.906871 | 5.388852 | 29.75594 | 19.59146 |  | 0.0003380271 | [19 empty] | 5.765029 | 0.2230403
7687 | 2022/01/27 18:44:10 | 102376.1638 | 120.0014 | 1 | 21 | 1 | 1 | 0 | 0 | 0 | 4.027678 | 0 | 4.906871 | 5.388852 | 29.75594 | 19.59146 |  | 0.0001161843 | [19 empty] | 6.006415 | 0.1540542
7688 | 2022/01/27 18:45:10 | 102436.1637 | 180.0013 | 1 | 21 | 1 | 1 | 0 | 0 | 0 | 4.034794 | 0 | 4.906871 | 5.388852 | 29.75594 | 19.59146 |  | 0.000116263 |  | 0 | [17 empty] | 5.412641 | -0.132249
7689 | 2022/01/27 18:46:10 | 102496.1635 | 240.0011 | 1 | 21 | 1 | 1 | 0 | 0 | 0 | 4.039729 | 0 | 4.906871 | 5.388852 | 29.75594 | 19.59146 |  | 7.815513e-05 | [19 empty] | 5.327463 | -0.1238392
7690 | 2022/01/27 18:47:10 | 102556.1635 | 300.0011 | 1 | 21 | 1 | 1 | 0 | 0 | 0 | 4.042667 | 0 | 4.906871 | 5.388852 | 29.75594 | 19.59146 |  | 2.030759e-05 |  | 0 | [17 empty] | 5.900679 | 0.2165264
7691 | 2022/01/27 18:48:10 | 102616.1632 | 360.0008 | 1 | 21 | 1 | 1 | 0 | 0 | 0 | 4.044671 | 0 | 4.906871 | 5.388852 | 29.75594 | 19.59146 |  | 9.008781e-06 | [19 empty] | 5.320847 | -0.0393796
7692 | 2022/01/27 18:49:10 | 102676.1633 | 420.0009 | 1 | 21 | 1 | 1 | 0 | 0 | 0 | 4.046181 | 0 | 4.906871 | 5.388852 | 29.75594 | 19.59146 |  | 5.633972e-05 |  | 0 | [17 empty] | 5.422791 | 0.06572545
7693 | 2022/01/27 18:50:10 | 102736.1629 | 480.0005 | 1 | 21 | 1 | 1 | 0 | 0 | 0 | 4.047174 | 0 | 4.906871 | 5.388852 | 29.75594 | 19.59146 |  | 1.003601e-05 | [19 empty] | 5.354761 | 0.05702704
7694 | 2022/01/27 18:51:10 | 102796.1637 | 540.0013 | 1 | 21 | 1 | 1 | 0 | 0 | 0 | 4.047894 | 0 | 4.906871 | 5.388852 | 29.75594 | 19.59146 |  | 3.540293e-05 |  | 0 | [17 empty] | 5.147285 | -0.1581633
7695 | 2022/01/27 18:52:10 | 102856.1633 | 600.0009 | 1 | 21 | 1 | 1 | 0 | 0 | 0 | 4.04836 | 0 | 4.906871 | 5.388852 | 29.75594 | 19.59146 |  | -1.106351e-06 | [19 empty] | 5.324237 | 0.06139427
7696 | 2022/01/27 18:53:10 | 102916.1638 | 660.0014 | 1 | 21 | 1 | 1 | 0 | 0 | 0 | 4.048886 | 0 | 4.906871 | 5.388852 | 29.75594 | 19.59146 |  | -2.244274e-05 |  | 0 | [17 empty] | 5.780878 | 0.2000335
7697 | 2022/01/27 18:54:10 | 102976.1624 | 720 | 1 | 21 | 1 | 1 | 0 | 0 | 0 | 4.04952 | 0 | 4.906871 | 5.388852 | 29.75594 | 19.59146 |  | 3.619317e-05 | [19 empty] | 5.592955 | 0.09397596
7698 | 2022/01/27 18:55:10 | 103036.1624 | 780 | 1 | 21 | 1 | 1 | 0 | 0 | 0 | 4.049841 | 0 | 4.906871 | 5.388852 | 29.75594 | 19.59146 |  | 1.936082e-05 |  | 0 | [17 empty] | 5.619752 | -0.02807021
7699 | 2022/01/27 18:56:10 | 103096.1628 | 840.0004 | 1 | 21 | 1 | 1 | 0 | 0 | 0 | 4.050124 | 0 | 4.906871 | 5.388852 | 29.75594 | 19.59146 |  | 1.003601e-05 | [19 empty] | 5.783643 | 0.1905991
7700 | 2022/01/27 18:57:10 | 103156.1632 | 900.0008 | 1 | 21 | 1 | 1 | 0 | 0 | 0 | 4.050298 | 0 | 4.906871 | 5.388852 | 29.75594 | 19.59146 |  | -1.912343e-05 |  | 0 | [17 empty] | 5.835484 | 0.1775295
7701 | 2022/01/27 18:58:10 | 103216.1628 | 960.0004 | 1 | 21 | 1 | 1 | 0 | 0 | 0 | 4.050708 | 0 | 4.906871 | 5.388852 | 29.75594 | 19.59146 |  | -1.319707e-05 | [19 empty] | 5.18201 | -0.04122004
7702 | 2022/01/27 18:59:10 | 103276.1633 | 1020.0009 | 1 | 21 | 1 | 1 | 0 | 0 | 0 | 4.051093 | 0 | 4.906871 | 5.388852 | 29.75594 | 19.59146 |  | -1.904488e-05 |  | 0 | [17 empty] | 5.288176 | -0.1368712
7703 | 2022/01/27 19:00:10 | 103336.1631 | 1080.0007 | 1 | 21 | 1 | 1 | 0 | 0 | 0 | 4.051328 | 0 | 4.906871 | 5.388852 | 29.75594 | 19.59146 |  | 3.437561e-05 | [19 empty] | 5.112419 | -0.1412401
7704 | 2022/01/27 19:01:10 | 103396.1636 | 1140.0012 | 1 | 21 | 1 | 1 | 0 | 0 | 0 | 4.051416 | 0 | 4.906871 | 5.388852 | 29.75594 | 19.59146 |  | -3.239785e-06 |  | 0 | [17 empty] | 5.78503 | 0.1295653
7705 | 2022/01/27 19:02:10 | 103456.1628 | 1200.0004 | 1 | 21 | 1 | 1 | 0 | 0 | 0 | 4.051414 | 0 | 4.906871 | 5.388852 | 29.75594 | 19.59146 |  | -2.844878e-06 | [19 empty] | 5.413677 | -0.1532233
7706 | 2022/01/27 19:03:10 | 103516.1628 | 1260.0004 | 1 | 21 | 1 | 1 | 0 | 0 | 0 | 4.051679 | 0 | 4.906871 | 5.388852 | 29.75594 | 19.59146 |  | -1.604195e-05 |  | 0 | [17 empty] | 5.146276 | 0.08209154
7707 | 2022/01/27 19:04:10 | 103576.1634 | 1320.001 | 1 | 21 | 1 | 1 | 0 | 0 | 0 | 4.052027 | 0 | 4.906871 | 5.388852 | 29.75594 | 19.59146 |  | -2.631512e-05 | [19 empty] | 5.345547 | 0.1481797
7708 | 2022/01/27 19:05:10 | 103636.1634 | 1380.001 | 1 | 21 | 1 | 1 | 0 | 0 | 0 | 4.052094 | 0 | 4.906871 | 5.388852 | 29.75594 | 19.59146 |  | 2.370732e-06 |  | 0 | [17 empty] | 5.093426 | -0.05689144
7709 | 2022/01/27 19:06:10 | 103696.1624 | 1440 | 1 | 21 | 1 | 1 | 0 | 0 | 0 | 4.052094 | 0 | 4.906871 | 5.388852 | 29.75594 | 19.59146 |  | -7.507255e-06 | [19 empty] | 5.252562 | -0.1358239
7710 | 2022/01/27 19:07:10 | 103756.1636 | 1500.0012 | 1 | 21 | 1 | 1 | 0 | 0 | 0 | 4.052105 | 0 | 4.906871 | 5.388852 | 29.75594 | 19.59146 |  | 2.433931e-05 |  | 0 | [17 empty] | 5.287654 | -0.1389275
7711 | 2022/01/27 19:08:10 | 103816.163 | 1560.0006 | 1 | 21 | 1 | 1 | 0 | 0 | 0 | 4.052358 | 0 | 4.906871 | 5.388852 | 29.75594 | 19.59146 |  | 2.552467e-05 | [19 empty] | 5.460886 | -0.1482669
7712 | 2022/01/27 19:09:10 | 103876.1627 | 1620.0003 | 1 | 21 | 1 | 1 | 0 | 0 | 0 | 4.052409 | 0 | 4.906871 | 5.388852 | 29.75594 | 19.59146 |  | 1.137932e-05 |  | 0 | [17 empty] | 5.90743 | 0.1120573
7713 | 2022/01/27 19:10:10 | 103936.1627 | 1680.0003 | 1 | 21 | 1 | 1 | 0 | 0 | 0 | 4.052262 | 0 | 4.906871 | 5.388852 | 29.75594 | 19.59146 |  | 4.267317e-05 | [19 empty] | 5.082751 | -0.1185824
7714 | 2022/01/27 19:11:10 | 103996.1638 | 1740.0014 | 1 | 21 | 1 | 1 | 0 | 0 | 0 | 4.052504 | 0 | 4.906871 | 5.388852 | 29.75594 | 19.59146 |  | -1.335512e-05 |  | 0 | [17 empty] | 4.981634 | -0.04315108
7715 | 2022/01/27 19:12:10 | 104056.1625 | 1800.0001 | 1 | 21 | 1 | 1 | 0 | 0 | 0 | 4.052485 | 0 | 4.906871 | 5.388852 | 29.75594 | 19.59146 |  | 1.920325e-05 | [19 empty] | 5.608187 | 0.1417576
7716 | 2022/01/27 19:12:10 | 104056.1638 | 1800.0014 | 1 | 21 | 1 | 1 | 0 | 0 | 0 | 4.052542 | 0 | 4.906871 | 5.388852 | 29.75594 | 19.59146 |  | 1.920325e-05 | 0.03218452 | 0 | 0 | [16 empty] | 5.608187 | 0.1417576
7717 | 2022/01/27 19:12:10 | 104056.1712 | 0.0018 | 1 | 22 | 1 | 1 | 0 | 0 | 0 | 4.052532 | 0 | 4.906871 | 5.388852 | 29.75594 | 19.59146 |  | 1.920325e-05 | 0.03218452 | 0 | 0 | [16 empty] | 5.608181 | 0.1417561
7718 | 2022/01/27 19:12:10 | 104056.1782 | 0.0014 | 1 | 23 | 2 | 1 | 0 | 0 | 0 | 4.052874 | 0 | 4.906871 | 5.388852 | 29.75594 | 19.59146 |  | 1.920325e-05 | 0.03218452 | 0 | 0 | [16 empty] | 5.608176 | 0.1417548
7719 | 2022/01/27 19:17:51 | 104397.3029 | 60 | 1 | 14 | 2 | 1 | 0 | 0 | 0 | 4.053361 | 0 | 4.906871 | 5.388852 | 29.75594 | 19.59146 |  | -2.860707e-05 | [19 empty] | 5.341254 | 0.07435858
7720 | 2022/01/27 19:18:51 | 104457.303 | 120.0001 | 1 | 14 | 2 | 1 | 0 | 0 | 0 | 4.053367 | 0 | 4.906871 | 5.388852 | 29.75594 | 19.59146 |  | -3.872196e-06 | [19 empty] | 5.351541 | -0.155285
7721 | 2022/01/27 19:19:51 | 104517.3042 | 180.0013 | 1 | 14 | 2 | 1 | 0 | 0 | 0 | 4.053284 | 0 | 4.906871 | 5.388852 | 29.75594 | 19.59146 |  | 1.943984e-05 |  | 0 | 0 | [16 empty] | 5.543822 | 0.090691
7722 | 2022/01/27 19:20:51 | 104577.3032 | 240.0003 | 1 | 14 | 2 | 1 | 0 | 0 | 0 | 4.053405 | 0 | 4.906871 | 5.388852 | 29.75594 | 19.59146 |  | 3.935415e-05 | [19 empty] | 5.375579 | -0.1127367
7723 | 2022/01/27 19:21:51 | 104637.3033 | 300.0004 | 1 | 14 | 2 | 1 | 0 | 0 | 0 | 4.05367 | 0 | 4.906871 | 5.388852 | 29.75594 | 19.59146 |  | -2.173297e-05 |  | 0 | 0 | [16 empty] | 6.066272 | 0.05669832
7724 | 2022/01/27 19:21:51 | 104637.3048 | 300.0019 | 1 | 14 | 2 | 1 | 0 | 0 | 0 | 4.053637 | 0 | 4.906871 | 5.388852 | 29.75594 | 19.59146 |  | -2.173297e-05 | 0.03218452 | 0 | 0 | [16 empty] | 6.066272 | 0.05669832
7725 | 2022/01/27 19:21:52 | 104637.5914 | 0.2513 | 1 | 15 | 2 | 1 | 0 | 0 | -3.412684 | 3.460233 | -11.80868 | 4.905721 | 5.388853 | 29.75185 | 19.59146 |  | -0.3525946 |  | 0.008718566 | 114.6978 | [16 empty] | 5.738563 | 0.05669832
7726 | 2022/01/27 19:21:52 | 104637.8416 | 0.5015 | 1 | 15 | 2 | 1 | 0 | 0 | -6.232032 | 3.441532 | -21.44774 | 4.90448 | 5.388853 | 29.74757 | 19.59146 | [21 empty] | 5.738563 | 0.05669832
7727 | 2022/01/27 19:21:52 | 104638.0906 | 0.7505 | 1 | 15 | 2 | 1 | 0 | 0 | -8.539782 | 3.429128 | -29.28401 | 4.903247 | 5.388853 | 29.74334 | 19.59146 | [21 empty] | 5.738563 | 0.05669832
7728 | 2022/01/27 19:21:52 | 104638.3411 | 1.001 | 1 | 15 | 2 | 1 | 0 | 0 | -10.38223 | 3.419147 | -35.49837 | 4.902036 | 5.388853 | 29.73919 | 19.59146 | [21 empty] | 5.413445 | -0.2040085
7729 | 2022/01/27 19:21:53 | 104638.5913 | 1.2512 | 1 | 15 | 2 | 1 | 0 | 0 | -11.82341 | 3.410776 | -40.327 | 4.900799 | 5.388853 | 29.73497 | 19.59146 |  | -0.03391226 |  | 0.1386882 | 7.22967 | [16 empty] | 5.413445 | -0.2040085
7730 | 2022/01/27 19:21:53 | 104638.8409 | 1.5008 | 1 | 15 | 2 | 1 | 0 | 0 | -13.00272 | 3.403417 | -44.25368 | 4.899567 | 5.388853 | 29.73077 | 19.59146 | [21 empty] | 5.413445 | -0.2040085
7731 | 2022/01/27 19:21:53 | 104639.0905 | 1.7504 | 1 | 15 | 2 | 1 | 0 | 0 | -13.92522 | 3.396668 | -47.29935 | 4.898359 | 5.388853 | 29.72666 | 19.59146 | [21 empty] | 5.459334 | 0.01434043
7732 | 2022/01/27 19:21:53 | 104639.341 | 2.0009 | 1 | 15 | 2 | 1 | 0 | 0 | -14.68015 | 3.390769 | -49.777 | 4.897119 | 5.388853 | 29.72245 | 19.59146 | [21 empty] | 5.459334 | 0.01434043
7733 | 2022/01/27 19:21:54 | 104639.5903 | 2.2502 | 1 | 15 | 2 | 1 | 0 | 0 | -15.28263 | 3.384988 | -51.73152 | 4.895913 | 5.388853 | 29.71837 | 19.59146 |  | -0.02203277 |  | 0.2009574 | 5.51343 | [16 empty] | 5.887672 | 0.01434043
7734 | 2022/01/27 19:21:54 | 104639.8416 | 2.5015 | 1 | 15 | 2 | 1 | 0 | 0 | -15.75385 | 3.379618 | -53.242 | 4.894674 | 5.388853 | 29.71418 | 19.59146 | [21 empty] | 5.887672 | 0.01434043
7735 | 2022/01/27 19:21:54 | 104640.0906 | 2.7505 | 1 | 15 | 2 | 1 | 0 | 0 | -16.1394 | 3.374702 | -54.46567 | 4.893437 | 5.388853 | 29.71 | 19.59146 | [21 empty] | 5.887672 | 0.01434043
7736 | 2022/01/27 19:21:54 | 104640.3403 | 3.0002 | 1 | 15 | 2 | 1 | 0 | 0 | -16.44711 | 3.369699 | -55.42181 | 4.892228 | 5.388853 | 29.70592 | 19.59146 | [21 empty] | 6.272531 | 0.254124
7737 | 2022/01/27 19:21:55 | 104640.5918 | 3.2517 | 1 | 15 | 2 | 1 | 0 | 0 | -16.68785 | 3.365374 | -56.16086 | 4.890997 | 5.388853 | 29.70178 | 19.59146 |  | -0.01848781 |  | 0.2463933 | 4.149507 | [16 empty] | 6.272531 | 0.254124
7738 | 2022/01/27 19:21:55 | 104640.8408 | 3.5007 | 1 | 15 | 2 | 1 | 0 | 0 | -16.88495 | 3.360955 | -56.74956 | 4.889758 | 5.388853 | 29.69761 | 19.59146 | [21 empty] | 6.272531 | 0.254124
7739 | 2022/01/27 19:21:55 | 104641.0906 | 3.7505 | 1 | 15 | 2 | 1 | 0 | 0 | -17.04223 | 3.356702 | -57.20569 | 4.888551 | 5.388853 | 29.69356 | 19.59146 | [21 empty] | 6.225442 | -0.01471519
7740 | 2022/01/27 19:21:55 | 104641.341 | 4.0009 | 1 | 15 | 2 | 1 | 0 | 0 | -17.16528 | 3.352844 | -57.55251 | 4.887315 | 5.388853 | 29.68941 | 19.59146 | [21 empty] | 6.225442 | -0.01471519
7741 | 2022/01/27 19:21:56 | 104641.5905 | 4.2504 | 1 | 15 | 2 | 1 | 0 | 0 | -17.26594 | 3.348689 | -57.81826 | 4.886079 | 5.388853 | 29.68527 | 19.59146 |  | -0.01531116 |  | 0.3173311 | 3.475561 | [16 empty] | 6.225442 | -0.01471519
7742 | 2022/01/27 19:21:56 | 104641.8411 | 4.501 | 1 | 15 | 2 | 1 | 0 | 0 | -17.34632 | 3.345103 | -58.02523 | 4.884868 | 5.388853 | 29.68122 | 19.59146 | [21 empty] | 5.940429 | -0.01471519
7743 | 2022/01/27 19:21:56 | 104642.0906 | 4.7505 | 1 | 15 | 2 | 1 | 0 | 0 | -17.40923 | 3.341321 | -58.16983 | 4.883635 | 5.388853 | 29.67709 | 19.59146 | [21 empty] | 5.940429 | -0.01471519
7744 | 2022/01/27 19:21:56 | 104642.341 | 5.0009 | 1 | 15 | 2 | 1 | 0 | 0 | -17.46067 | 3.337829 | -58.28073 | 4.882398 | 5.388853 | 29.67296 | 19.59146 | [21 empty] | 5.940429 | -0.01471519
7745 | 2022/01/27 19:21:57 | 104642.5906 | 5.2505 | 1 | 15 | 2 | 1 | 0 | 0 | -17.50095 | 3.334195 | -58.35158 | 4.881189 | 5.388853 | 29.66893 | 19.59146 |  | -0.01476279 |  | 0.3501993 | 3.18315 | [16 empty] | 5.878983 | -0.1082686
7746 | 2022/01/27 19:21:57 | 104642.841 | 5.5009 | 1 | 15 | 2 | 1 | 0 | 0 | -17.53387 | 3.33088 | -58.40322 | 4.879951 | 5.388853 | 29.6648 | 19.59146 | [21 empty] | 5.878983 | -0.1082686
7747 | 2022/01/27 19:21:57 | 104643.0914 | 5.7513 | 1 | 15 | 2 | 1 | 0 | 0 | -17.5601 | 3.327127 | -58.42468 | 4.878716 | 5.388853 | 29.66069 | 19.59146 | [21 empty] | 5.878983 | -0.1082686
7748 | 2022/01/27 19:21:57 | 104643.3409 | 6.0008 | 1 | 15 | 2 | 1 | 0 | 0 | -17.5805 | 3.323913 | -58.43605 | 4.877505 | 5.388853 | 29.65667 | 19.59146 | [21 empty] | 6.186901 | 0.09622425
7749 | 2022/01/27 19:21:58 | 104643.5906 | 6.2505 | 1 | 15 | 2 | 1 | 0 | 0 | -17.5972 | 3.320737 | -58.43567 | 4.876268 | 5.388853 | 29.65256 | 19.59146 |  | -0.01431965 |  | 0.381263 | 2.781825 | [16 empty] | 6.186901 | 0.09622425
7750 | 2022/01/27 19:21:58 | 104643.8401 | 6.5 | 1 | 15 | 2 | 1 | 0 | 0 | -17.61054 | 3.317699 | -58.42647 | 4.875062 | 5.388853 | 29.64855 | 19.59146 | [21 empty] | 6.186901 | 0.09622425
7751 | 2022/01/27 19:21:58 | 104644.0912 | 6.7511 | 1 | 15 | 2 | 1 | 0 | 0 | -17.62104 | 3.314664 | -58.40783 | 4.873821 | 5.388853 | 29.64444 | 19.59146 | [21 empty] | 6.588091 | 0.09622425
7752 | 2022/01/27 19:21:58 | 104644.3402 | 7.0001 | 1 | 15 | 2 | 1 | 0 | 0 | -17.62963 | 3.311366 | -58.37816 | 4.872587 | 5.388853 | 29.64035 | 19.59146 | [21 empty] | 6.588091 | 0.09622425
7753 | 2022/01/27 19:21:59 | 104644.5914 | 7.2513 | 1 | 15 | 2 | 1 | 0 | 0 | -17.63649 | 3.308448 | -58.34941 | 4.871381 | 5.388853 | 29.63636 | 19.59146 |  | -0.01027256 |  | 0.3896191 | 2.556378 | [16 empty] | 6.787779 | 0.1877746
7754 | 2022/01/27 19:21:59 | 104644.8402 | 7.5001 | 1 | 15 | 2 | 1 | 0 | 0 | -17.64185 | 3.305428 | -58.31386 | 4.870145 | 5.388853 | 29.63227 | 19.59146 | [21 empty] | 6.787779 | 0.1877746
7755 | 2022/01/27 19:21:59 | 104645.0906 | 7.7505 | 1 | 15 | 2 | 1 | 0 | 0 | -17.64624 | 3.302483 | -58.27641 | 4.868907 | 5.388853 | 29.62818 | 19.59146 | [21 empty] | 6.787779 | 0.1877746
7756 | 2022/01/27 19:21:59 | 104645.3408 | 8.0007 | 1 | 15 | 2 | 1 | 0 | 0 | -17.64969 | 3.2994 | -58.23339 | 4.867695 | 5.388853 | 29.62418 | 19.59146 | [21 empty] | 6.61181 | -0.05499035
7757 | 2022/01/27 19:22:00 | 104645.5915 | 8.2514 | 1 | 15 | 2 | 1 | 0 | 0 | -17.65255 | 3.296323 | -58.18851 | 4.866459 | 5.388853 | 29.6201 | 19.59146 |  | -0.0128727 |  | 0.4225714 | 2.498276 | [16 empty] | 6.61181 | -0.05499035
7758 | 2022/01/27 19:22:00 | 104645.8402 | 8.5001 | 1 | 15 | 2 | 1 | 0 | 0 | -17.65483 | 3.293626 | -58.14841 | 4.865256 | 5.388853 | 29.61614 | 19.59146 | [21 empty] | 6.61181 | -0.05499035
7759 | 2022/01/27 19:22:00 | 104646.0905 | 8.7504 | 1 | 15 | 2 | 1 | 0 | 0 | -17.65664 | 3.290684 | -58.10242 | 4.864014 | 5.388853 | 29.61205 | 19.59146 | [21 empty] | 6.361198 | -0.05499035
7760 | 2022/01/27 19:22:00 | 104646.3403 | 9.0002 | 1 | 15 | 2 | 1 | 0 | 0 | -17.65809 | 3.287678 | -58.05411 | 4.862778 | 5.388853 | 29.60798 | 19.59146 | [21 empty] | 6.361198 | -0.05499035
7761 | 2022/01/27 19:22:01 | 104646.5923 | 9.2522 | 1 | 15 | 2 | 1 | 0 | 0 | -17.65919 | 3.285 | -58.01043915 | 4.861546 | 5.388853 | 29.60394 | 19.59146 |  | -0.01074357 |  | 0.4441935 | 2.428092 | [16 empty] | 6.361198 | -0.05499035
7762 | 2022/01/27 19:22:01 | 104646.8403 | 9.5002 | 1 | 15 | 2 | 1 | 0 | 0 | -17.65999 | 3.282415 | -57.96742 | 4.860335 | 5.388853 | 29.59996 | 19.59146 | [21 empty] | 6.622837 | 0.003445745
7763 | 2022/01/27 19:22:01 | 104647.0915 | 9.7514 | 1 | 15 | 2 | 1 | 0 | 0 | -17.66072 | 3.279669 | -57.92132 | 4.859099 | 5.388853 | 29.5959 | 19.59146 | [21 empty] | 6.622837 | 0.003445745
7764 | 2022/01/27 19:22:01 | 104647.3409 | 10.0008 | 1 | 15 | 2 | 1 | 0 | 0 | -17.66135 | 3.276997 | -57.87619 | 4.857887 | 5.388853 | 29.59193 | 19.59146 | [21 empty] | 6.622837 | 0.003445745
7765 | 2022/01/27 19:22:01 | 104647.3418 | 10.0017 | 1 | 15 | 2 | 1 | 0 | 0 | -17.66135 | 3.276997 | -57.87619 | 4.857864 | 5.388853 | 29.59186 | 19.59146 |  | -0.01049924 | 0.03218452 | 0.4496957 | 2.267271 | [16 empty] | 6.622837 | 0.003445745
7766 | 2022/01/27 19:22:03 | 104648.3787 | 1.0003 | 1 | 16 | 2 | 1 | 0 | 0 | 0 | 3.874557 | 0 | 4.857859 | 5.388853 | 29.59184 | 19.59146 |  | 0.02598502 | [19 empty] | 7.449633 | 0.1626268
7767 | 2022/01/27 19:22:04 | 104649.3785 | 2.0001 | 1 | 16 | 2 | 1 | 0 | 0 | 0 | 3.892325 | 0 | 4.857859 | 5.388853 | 29.59184 | 19.59146 |  | 0.01505017 | [19 empty] | 7.239642 | 0.03012478
7768 | 2022/01/27 19:22:05 | 104650.3786 | 3.0002 | 1 | 16 | 2 | 1 | 0 | 0 | 0 | 3.904396 | 0 | 4.857859 | 5.388853 | 29.59184 | 19.59146 |  | 0.01257991 | [19 empty] | 6.868031 | -0.0938952
7769 | 2022/01/27 19:22:06 | 104651.3795 | 4.0011 | 1 | 16 | 2 | 1 | 0 | 0 | 0 | 3.913973 | 0 | 4.857859 | 5.388853 | 29.59184 | 19.59146 |  | 0.008658469 | [19 empty] | 7.315382 | 0.1175639
7770 | 2022/01/27 19:22:07 | 104652.3785 | 5.0001 | 1 | 16 | 2 | 1 | 0 | 0 | 0 | 3.921342 | 0 | 4.857859 | 5.388853 | 29.59184 | 19.59146 |  | 0.008207166 | [19 empty] | 7.697618 | 0.1194489
7771 | 2022/01/27 19:22:08 | 104653.3785 | 6.0001 | 1 | 16 | 2 | 1 | 0 | 0 | 0 | 3.927606 | 0 | 4.857859 | 5.388853 | 29.59184 | 19.59146 |  | 0.006381414 | [19 empty] | 7.235981 | -0.1442614
7772 | 2022/01/27 19:22:09 | 104654.3786 | 7.0002 | 1 | 16 | 2 | 1 | 0 | 0 | 0 | 3.933282 | 0 | 4.857859 | 5.388853 | 29.59184 | 19.59146 |  | 0.006002414 | [19 empty] | 7.100865 | -0.04222393
7773 | 2022/01/27 19:22:10 | 104655.3795 | 8.0011 | 1 | 16 | 2 | 1 | 0 | 0 | 0 | 3.937864 | 0 | 4.857859 | 5.388853 | 29.59184 | 19.59146 |  | 0.004916959 | [19 empty] | 7.760336 | 0.2060848
7774 | 2022/01/27 19:22:11 | 104656.3786 | 9.0002 | 1 | 16 | 2 | 1 | 0 | 0 | 0 | 3.942309 | 0 | 4.857859 | 5.388853 | 29.59184 | 19.59146 |  | 0.004538468 | [19 empty] | 7.773671 | 0.004166961
7775 | 2022/01/27 19:22:12 | 104657.3786 | 10.0002 | 1 | 16 | 2 | 1 | 0 | 0 | 0 | 3.945966 | 0 | 4.857859 | 5.388853 | 29.59184 | 19.59146 |  | 0.003668706 | [19 empty] | 7.425668 | 0.004166961
7776 | 2022/01/27 19:22:13 | 104658.3786 | 11.0002 | 1 | 16 | 2 | 1 | 0 | 0 | 0 | 3.949282 | 0 | 4.857859 | 5.388853 | 29.59184 | 19.59146 |  | 0.00396874 | [19 empty] | 7.341537 | 0.04925638
7777 | 2022/01/27 19:22:14 | 104659.3786 | 12.0002 | 1 | 16 | 2 | 1 | 0 | 0 | 0 | 3.952503 | 0 | 4.857859 | 5.388853 | 29.59184 | 19.59146 |  | 0.003186497 | [19 empty] | 7.723371 | 0.04925638
7778 | 2022/01/27 19:22:15 | 104660.3788 | 13.0004 | 1 | 16 | 2 | 1 | 0 | 0 | 0 | 3.95541 | 0 | 4.857859 | 5.388853 | 29.59184 | 19.59146 |  | 0.002593745 | [19 empty] | 7.460124 | -0.1179987
7779 | 2022/01/27 19:22:16 | 104661.3787 | 14.0003 | 1 | 16 | 2 | 1 | 0 | 0 | 0 | 3.958011 | 0 | 4.857859 | 5.388853 | 29.59184 | 19.59146 |  | 0.002562226 | [19 empty] | 7.135767 | -0.1179987
7780 | 2022/01/27 19:22:17 | 104662.3786 | 15.0002 | 1 | 16 | 2 | 1 | 0 | 0 | 0 | 3.960101 | 0 | 4.857859 | 5.388853 | 29.59184 | 19.59146 |  | 0.002377917 | [19 empty] | 7.406255 | -0.01683414
7781 | 2022/01/27 19:22:18 | 104663.3788 | 16.0004 | 1 | 16 | 2 | 1 | 0 | 0 | 0 | 3.962639 | 0 | 4.857859 | 5.388853 | 29.59184 | 19.59146 |  | 0.002518172 | [19 empty] | 7.807718 | 0.1254869
7782 | 2022/01/27 19:22:19 | 104664.3796 | 17.0012 | 1 | 16 | 2 | 1 | 0 | 0 | 0 | 3.964689 | 0 | 4.857859 | 5.388853 | 29.59184 | 19.59146 |  | 0.002080547 | [19 empty] | 7.43526 | -0.1164228
7783 | 2022/01/27 19:22:20 | 104665.3787 | 18.0003 | 1 | 16 | 2 | 1 | 0 | 0 | 0 | 3.966428 | 0 | 4.857859 | 5.388853 | 29.59184 | 19.59146 |  | 0.002016432 | [19 empty] | 7.332361 | -0.08606911
7784 | 2022/01/27 19:22:21 | 104666.3788 | 19.0004 | 1 | 16 | 2 | 1 | 0 | 0 | 0 | 3.968247 | 0 | 4.857859 | 5.388853 | 29.59184 | 19.59146 |  | 0.001707833 | [19 empty] | 7.725677 | 0.1768243
7785 | 2022/01/27 19:22:22 | 104667.3789 | 20.0005 | 1 | 16 | 2 | 1 | 0 | 0 | 0 | 3.969919 | 0 | 4.857859 | 5.388853 | 29.59184 | 19.59146 |  | 0.001525405 | [19 empty] | 7.807208 | 0.0254783
7786 | 2022/01/27 19:22:23 | 104668.3787 | 21.0003 | 1 | 16 | 2 | 1 | 0 | 0 | 0 | 3.971532 | 0 | 4.857859 | 5.388853 | 29.59184 | 19.59146 |  | 0.002208965 | [19 empty] | 7.212036 | -0.1859912
7787 | 2022/01/27 19:22:24 | 104669.3795 | 22.0011 | 1 | 16 | 2 | 1 | 0 | 0 | 0 | 3.973 | 0 | 4.857859 | 5.388853 | 29.59184 | 19.59146 |  | 0.001828585 | [19 empty] | 7.267339 | 0.01728237
7788 | 2022/01/27 19:22:25 | 104670.3795 | 23.0011 | 1 | 16 | 2 | 1 | 0 | 0 | 0 | 3.974339 | 0 | 4.857859 | 5.388853 | 29.59184 | 19.59146 | [21 empty] | 7.755979 | 0.1526999
7789 | 2022/01/27 19:22:26 | 104671.3787 | 24.0003 | 1 | 16 | 2 | 1 | 0 | 0 | 0 | 3.975568 | 0 | 4.857859 | 5.388853 | 29.59184 | 19.59146 |  | 0.001228226 | [19 empty] | 7.597056 | -0.04966348
7790 | 2022/01/27 19:22:27 | 104672.3789 | 25.0005 | 1 | 16 | 2 | 1 | 0 | 0 | 0 | 3.976737 | 0 | 4.857859 | 5.388853 | 29.59184 | 19.59146 |  | 0.001188035 | [19 empty] | 7.264097 | -0.04966348
7791 | 2022/01/27 19:22:28 | 104673.3788 | 26.0004 | 1 | 16 | 2 | 1 | 0 | 0 | 0 | 3.977853 | 0 | 4.857859 | 5.388853 | 29.59184 | 19.59146 | [21 empty] | 7.427365 | 0.08793533
7792 | 2022/01/27 19:22:29 | 104674.3796 | 27.0012 | 1 | 16 | 2 | 1 | 0 | 0 | 0 | 3.979165 | 0 | 4.857859 | 5.388853 | 29.59184 | 19.59146 |  | 0.001185073 | [19 empty] | 7.783902 | 0.08793533
7793 | 2022/01/27 19:22:30 | 104675.3788 | 28.0004 | 1 | 16 | 2 | 1 | 0 | 0 | 0 | 3.980199 | 0 | 4.857859 | 5.388853 | 29.59184 | 19.59146 |  | 0.001420105 | [19 empty] | 7.361368 | -0.1253694
7794 | 2022/01/27 19:22:31 | 104676.3798 | 29.0014 | 1 | 16 | 2 | 1 | 0 | 0 | 0 | 3.981249 | 0 | 4.857859 | 5.388853 | 29.59184 | 19.59146 | [21 empty] | 7.12989 | -0.1253694
7795 | 2022/01/27 19:22:32 | 104677.3788 | 30.0004 | 1 | 16 | 2 | 1 | 0 | 0 | 0 | 3.982406 | 0 | 4.857859 | 5.388853 | 29.59184 | 19.59146 |  | 0.0009137194 | [19 empty] | 7.252706 | -0.03395677
7796 | 2022/01/27 19:22:33 | 104678.3804 | 31.002 | 1 | 16 | 2 | 1 | 0 | 0 | 0 | 3.983268 | 0 | 4.857859 | 5.388853 | 29.59184 | 19.59146 | [21 empty] | 7.835514 | 0.08901715
7797 | 2022/01/27 19:22:34 | 104679.3788 | 32.0004 | 1 | 16 | 2 | 1 | 0 | 0 | 0 | 3.984198 | 0 | 4.857859 | 5.388853 | 29.59184 | 19.59146 |  | 0.0009487351 | [19 empty] | 7.591119 | 0.01673698
7798 | 2022/01/27 19:22:35 | 104680.3787 | 33.0003 | 1 | 16 | 2 | 1 | 0 | 0 | 0 | 3.984975 | 0 | 4.857859 | 5.388853 | 29.59184 | 19.59146 | [21 empty] | 7.052311 | -0.1164785
7799 | 2022/01/27 19:22:36 | 104681.3788 | 34.0004 | 1 | 16 | 2 | 1 | 0 | 0 | 0 | 3.986116 | 0 | 4.857859 | 5.388853 | 29.59184 | 19.59146 |  | 0.0007100602 | [19 empty] | 7.33518 | 0.03649741
7800 | 2022/01/27 19:22:37 | 104682.379 | 35.0006 | 1 | 16 | 2 | 1 | 0 | 0 | 0 | 3.987001 | 0 | 4.857859 | 5.388853 | 29.59184 | 19.59146 | [21 empty] | 7.637596 | 0.09450495
7801 | 2022/01/27 19:22:38 | 104683.379 | 36.0006 | 1 | 16 | 2 | 1 | 0 | 0 | 0 | 3.987888 | 0 | 4.857859 | 5.388853 | 29.59184 | 19.59146 | [21 empty] | 7.422843 | -0.06711036
7802 | 2022/01/27 19:22:39 | 104684.379 | 37.0006 | 1 | 16 | 2 | 1 | 0 | 0 | 0 | 3.988479 | 0 | 4.857859 | 5.388853 | 29.59184 | 19.59146 |  | 0.0007376134 | [19 empty] | 7.048558 | -0.116964
7803 | 2022/01/27 19:22:40 | 104685.3804 | 38.002 | 1 | 16 | 2 | 1 | 0 | 0 | 0 | 3.989248 | 0 | 4.857859 | 5.388853 | 29.59184 | 19.59146 | [21 empty] | 7.550586 | 0.1568839
7804 | 2022/01/27 19:22:41 | 104686.3796 | 39.0012 | 1 | 16 | 2 | 1 | 0 | 0 | 0 | 3.989874 | 0 | 4.857859 | 5.388853 | 29.59184 | 19.59146 |  | 0.0007825327 | [19 empty] | 7.744175 | 0.06049663
7805 | 2022/01/27 19:22:42 | 104687.3798 | 40.0014 | 1 | 16 | 2 | 1 | 0 | 0 | 0 | 3.990713 | 0 | 4.857859 | 5.388853 | 29.59184 | 19.59146 | [21 empty] | 7.460638 | 0.06049663
7806 | 2022/01/27 19:22:42 | 104687.3813 | 40.0029 | 1 | 16 | 2 | 1 | 0 | 0 | 0 | 3.990637 | 0 | 4.857859 | 5.388853 | 29.59184 | 19.59146 |  | 0.0007825327 | 0.03218452 | 0 | 0 | [16 empty] | 7.460638 | 0.06049663
7807 | 2022/01/27 19:22:42 | 104687.668 | 0.2507 | 1 | 17 | 2 | 1 | 0 | 0 | 3.5289 | 4.103362 | 14.48035 | 4.858095 | 5.388858 | 29.59281 | 19.59148 |  | 0.08536385 |  | 0.009791864 | 102.1256 | [16 empty] | 7.033787 | -0.2219963
7808 | 2022/01/27 19:22:42 | 104687.9182 | 0.5009 | 1 | 17 | 2 | 1 | 0 | 0 | 3.529709 | 4.106537 | 14.49488 | 4.858336 | 5.388858 | 29.5938 | 19.59148 | [21 empty] | 7.033787 | -0.2219963
7809 | 2022/01/27 19:22:42 | 104688.1686 | 0.7513 | 1 | 17 | 2 | 1 | 0 | 0 | 3.529633 | 4.108553 | 14.50168 | 4.858584 | 5.388858 | 29.59482 | 19.59148 | [21 empty] | 7.033787 | -0.2219963
7810 | 2022/01/27 19:22:43 | 104688.4184 | 1.0011 | 1 | 17 | 2 | 1 | 0 | 0 | 3.529724 | 4.110394 | 14.50856 | 4.85883 | 5.388858 | 29.59583 | 19.59148 |  | 0.008612662 |  | 0.07314762 | [17 empty] | 7.094282 | 0.01890451
7811 | 2022/01/27 19:22:43 | 104688.6679 | 1.2506 | 1 | 17 | 2 | 1 | 0 | 0 | 3.529747 | 4.112044 | 14.51447 | 4.859072 | 5.388858 | 29.59682 | 19.59148 | [21 empty] | 7.094282 | 0.01890451
7812 | 2022/01/27 19:22:43 | 104688.9182 | 1.5009 | 1 | 17 | 2 | 1 | 0 | 0 | 3.529785 | 4.113863 | 14.52105 | 4.859319 | 5.388858 | 29.59784 | 19.59148 | [21 empty] | 7.493774 | 0.01890451
7813 | 2022/01/27 19:22:43 | 104689.1688 | 1.7515 | 1 | 17 | 2 | 1 | 0 | 0 | 3.529518 | 4.114832 | 14.52337 | 4.859566 | 5.388858 | 29.59885 | 19.59148 | [21 empty] | 7.493774 | 0.01890451
7814 | 2022/01/27 19:22:44 | 104689.4181 | 2.0008 | 1 | 17 | 2 | 1 | 0 | 0 | 3.528961 | 4.1165 | 14.52697 | 4.859808 | 5.388858 | 29.59985 | 19.59148 |  | 0.006290146 |  | 0.1313834 | 9.792717 | [16 empty] | 7.493774 | 0.01890451
7815 | 2022/01/27 19:22:44 | 104689.6695 | 2.2522 | 1 | 17 | 2 | 1 | 0 | 0 | 3.529266 | 4.117549 | 14.53193 | 4.860054 | 5.388858 | 29.60086 | 19.59148 | [21 empty] | 7.639903 | 0.1705065
7816 | 2022/01/27 19:22:44 | 104689.9176 | 2.5003 | 1 | 17 | 2 | 1 | 0 | 0 | 3.529358 | 4.119194 | 14.53811 | 4.860296 | 5.388858 | 29.60186 | 19.59148 | [21 empty] | 7.639903 | 0.1705065
7817 | 2022/01/27 19:22:44 | 104690.1678 | 2.7505 | 1 | 17 | 2 | 1 | 0 | 0 | 3.52961 | 4.120222 | 14.54278 | 4.860544 | 5.388858 | 29.60288 | 19.59148 | [21 empty] | 7.639903 | 0.1705065
7818 | 2022/01/27 19:22:45 | 104690.4176 | 3.0003 | 1 | 17 | 2 | 1 | 0 | 0 | 3.529572 | 4.12158 | 14.54741 | 4.860791 | 5.388858 | 29.6039 | 19.59148 |  | 0.004954557 |  | 0.1695906 | [17 empty] | 7.277061 | -0.113388
7819 | 2022/01/27 19:22:45 | 104690.669 | 3.2517 | 1 | 17 | 2 | 1 | 0 | 0 | 3.529747 | 4.122243 | 14.55047 | 4.861032 | 5.388858 | 29.60489 | 19.59148 | [21 empty] | 7.277061 | -0.113388
7820 | 2022/01/27 19:22:45 | 104690.9183 | 3.501 | 1 | 17 | 2 | 1 | 0 | 0 | 3.529594 | 4.123927 | 14.55579 | 4.861279 | 5.388858 | 29.60591 | 19.59148 | [21 empty] | 7.277061 | -0.113388
7821 | 2022/01/27 19:22:45 | 104691.1688 | 3.7515 | 1 | 17 | 2 | 1 | 0 | 0 | 3.529861 | 4.124625 | 14.55935 | 4.861526 | 5.388858 | 29.60693 | 19.59148 | [21 empty] | 6.947883 | -0.113388
7822 | 2022/01/27 19:22:46 | 104691.4183 | 4.001 | 1 | 17 | 2 | 1 | 0 | 0 | 3.529999 | 4.126019 | 14.56484 | 4.861768 | 5.388858 | 29.60793 | 19.59148 |  | 0.0046474 |  | 0.196695 | 5.440289 | [16 empty] | 6.947883 | -0.113388
7823 | 2022/01/27 19:22:46 | 104691.6687 | 4.2514 | 1 | 17 | 2 | 1 | 0 | 0 | 3.529884 | 4.126821 | 14.5672 | 4.862014 | 5.388858 | 29.60894 | 19.59148 | [21 empty] | 6.947883 | -0.113388
7824 | 2022/01/27 19:22:46 | 104691.9183 | 4.501 | 1 | 17 | 2 | 1 | 0 | 0 | 3.529785 | 4.128216 | 14.57171 | 4.862261 | 5.388858 | 29.60996 | 19.59148 | [21 empty] | 7.272377 | -0.00146389
7825 | 2022/01/27 19:22:46 | 104692.1687 | 4.7514 | 1 | 17 | 2 | 1 | 0 | 0 | 3.529709 | 4.128771 | 14.57336 | 4.862503 | 5.388858 | 29.61096 | 19.59148 | [21 empty] | 7.272377 | -0.00146389
7826 | 2022/01/27 19:22:47 | 104692.4184 | 5.0011 | 1 | 17 | 2 | 1 | 0 | 0 | 3.530167 | 4.130123 | 14.58002 | 4.862751 | 5.388858 | 29.61198 | 19.59148 |  | 0.004139698 |  | 0.2318139 | [17 empty] | 7.272377 | -0.00146389
7827 | 2022/01/27 19:22:47 | 104692.6689 | 5.2516 | 1 | 17 | 2 | 1 | 0 | 0 | 3.530319 | 4.130939 | 14.58353 | 4.862997 | 5.388858 | 29.613 | 19.59148 | [21 empty] | 7.649203 | 0.1177582
7828 | 2022/01/27 19:22:47 | 104692.9176 | 5.5003 | 1 | 17 | 2 | 1 | 0 | 0 | 3.530167 | 4.132027 | 14.58675 | 4.863239 | 5.388858 | 29.614 | 19.59148 | [21 empty] | 7.649203 | 0.1177582
7829 | 2022/01/27 19:22:47 | 104693.1687 | 5.7514 | 1 | 17 | 2 | 1 | 0 | 0 | 3.530212 | 4.132734 | 14.58943 | 4.863486 | 5.388858 | 29.61502 | 19.59148 | [21 empty] | 7.649203 | 0.1177582
7830 | 2022/01/27 19:22:48 | 104693.4185 | 6.0012 | 1 | 17 | 2 | 1 | 0 | 0 | 3.53006 | 4.133856 | 14.59276 | 4.863732 | 5.388858 | 29.61604 | 19.59148 |  | 0.003983566 |  | 0.2341784 | 4.33306 | [16 empty] | 7.433336 | 0.1177582
7831 | 2022/01/27 19:22:48 | 104693.668 | 6.2507 | 1 | 17 | 2 | 1 | 0 | 0 | 3.529999 | 4.134539 | 14.59492 | 4.863974 | 5.388858 | 29.61704 | 19.59148 | [21 empty] | 7.433336 | 0.1177582
7832 | 2022/01/27 19:22:48 | 104693.9183 | 6.501 | 1 | 17 | 2 | 1 | 0 | 0 | 3.529747 | 4.135503 | 14.59728 | 4.864221 | 5.388858 | 29.61806 | 19.59148 | [21 empty] | 7.033403 | -0.1924375
7833 | 2022/01/27 19:22:48 | 104694.1681 | 6.7508 | 1 | 17 | 2 | 1 | 0 | 0 | 3.529839 | 4.136484 | 14.60112 | 4.864462 | 5.388858 | 29.61906 | 19.59148 | [21 empty] | 7.033403 | -0.1924375
7834 | 2022/01/27 19:22:49 | 104694.4176 | 7.0003 | 1 | 17 | 2 | 1 | 0 | 0 | 3.529839 | 4.137312 | 14.60405 | 4.864709 | 5.388858 | 29.62008 | 19.59148 |  | 0.003455322 |  | 0.284856 | [17 empty] | 7.033403 | -0.1924375
7835 | 2022/01/27 19:22:49 | 104694.6694 | 7.2521 | 1 | 17 | 2 | 1 | 0 | 0 | 3.52977 | 4.138298 | 14.60724 | 4.864957 | 5.388858 | 29.62111 | 19.59148 | [21 empty] | 7.108148 | 0.02335787
7836 | 2022/01/27 19:22:49 | 104694.9176 | 7.5003 | 1 | 17 | 2 | 1 | 0 | 0 | 3.529953 | 4.138972 | 14.61038 | 4.865198 | 5.388858 | 29.6221 | 19.59148 | [21 empty] | 7.108148 | 0.02335787
7837 | 2022/01/27 19:22:49 | 104695.1688 | 7.7515 | 1 | 17 | 2 | 1 | 0 | 0 | 3.530243 | 4.139955 | 14.61505 | 4.865445 | 5.388858 | 29.62313 | 19.59148 | [21 empty] | 7.108148 | 0.02335787
7838 | 2022/01/27 19:22:50 | 104695.4175 | 8.0002 | 1 | 17 | 2 | 1 | 0 | 0 | 3.53038 | 4.140822 | 14.61868 | 4.865687 | 5.388858 | 29.62412 | 19.59148 |  | 0.003205991 | [19 empty] | 7.563413 | 0.02335787
7839 | 2022/01/27 19:22:50 | 104695.6681 | 8.2508 | 1 | 17 | 2 | 1 | 0 | 0 | 3.530251 | 4.141648 | 14.62106 | 4.865933 | 5.388858 | 29.62515 | 19.59148 | [21 empty] | 7.563413 | 0.02335787
7840 | 2022/01/27 19:22:50 | 104695.9175 | 8.5002 | 1 | 17 | 2 | 1 | 0 | 0 | 3.530243 | 4.142383 | 14.62362 | 4.866181 | 5.388858 | 29.62617 | 19.59148 | [21 empty] | 7.563413 | 0.02335787
7841 | 2022/01/27 19:22:50 | 104696.1689 | 8.7516 | 1 | 17 | 2 | 1 | 0 | 0 | 3.530151 | 4.143415 | 14.62688 | 4.866428 | 5.388858 | 29.62719 | 19.59148 | [21 empty] | 7.559695 | 0.1411083
7842 | 2022/01/27 19:22:51 | 104696.4174 | 9.0001 | 1 | 17 | 2 | 1 | 0 | 0 | 3.53006 | 4.143888 | 14.62817 | 4.866669 | 5.388858 | 29.62819 | 19.59148 |  | 0.002518689 |  | 0.2906427 | 3.45649 | [16 empty] | 7.559695 | 0.1411083
7843 | 2022/01/27 19:22:51 | 104696.668 | 9.2507 | 1 | 17 | 2 | 1 | 0 | 0 | 3.529877 | 4.145 | 14.63134 | 4.866918 | 5.388858 | 29.62922 | 19.59148 | [21 empty] | 7.559695 | 0.1411083
7844 | 2022/01/27 19:22:51 | 104696.9176 | 9.5003 | 1 | 17 | 2 | 1 | 0 | 0 | 3.529762 | 4.145399 | 14.63227 | 4.867159 | 5.388858 | 29.63022 | 19.59148 | [21 empty] | 7.13201 | -0.1336515
7845 | 2022/01/27 19:22:51 | 104697.168 | 9.7507 | 1 | 17 | 2 | 1 | 0 | 0 | 3.529922 | 4.146543 | 14.63697 | 4.867405 | 5.388858 | 29.63124 | 19.59148 | [21 empty] | 7.13201 | -0.1336515
7846 | 2022/01/27 19:22:52 | 104697.4182 | 10.0009 | 1 | 17 | 2 | 1 | 0 | 0 | 3.52977 | 4.147124 | 14.63839 | 4.867652 | 5.388858 | 29.63227 | 19.59148 |  | 0.002788549 | [19 empty] | 7.13201 | -0.1336515
7847 | 2022/01/27 19:22:52 | 104697.419 | 10.0017 | 1 | 17 | 2 | 1 | 0 | 0 | 3.52977 | 4.147124 | 14.63839 | 4.867652 | 5.388858 | 29.63227 | 19.59148 |  | 0.002788549 | 0.03218452 | 0.2906427 | 3.45649 | [16 empty] | 7.13201 | -0.1336515
7848 | 2022/01/27 19:22:53 | 104698.4581 | 1.0015 | 1 | 18 | 2 | 1 | 0 | 0 | 0 | 4.030396 | 0 | 4.867658 | 5.388858 | 29.63229 | 19.59148 |  | -0.004897001 | [19 empty] | 7.408599 | 0.08643419
7849 | 2022/01/27 19:22:54 | 104699.4568 | 2.0002 | 1 | 18 | 2 | 1 | 0 | 0 | 0 | 4.027554 | 0 | 4.867658 | 5.388858 | 29.63229 | 19.59148 |  | -0.002698318 | [19 empty] | 7.622335 | 0.06679237
7850 | 2022/01/27 19:22:55 | 104700.4567 | 3.0001 | 1 | 18 | 2 | 1 | 0 | 0 | 0 | 4.026149 | 0 | 4.867658 | 5.388858 | 29.63229 | 19.59148 | [21 empty] | 7.014457 | -0.1899618
7851 | 2022/01/27 19:22:56 | 104701.4567 | 4.0001 | 1 | 18 | 2 | 1 | 0 | 0 | 0 | 4.024951 | 0 | 4.867658 | 5.388858 | 29.63229 | 19.59148 |  | -0.001399927 | [19 empty] | 7.081347 | 0.02090305
7852 | 2022/01/27 19:22:57 | 104702.4568 | 5.0002 | 1 | 18 | 2 | 1 | 0 | 0 | 0 | 4.024406 | 0 | 4.867658 | 5.388858 | 29.63229 | 19.59148 | [21 empty] | 7.51036 | 0.02090305
7853 | 2022/01/27 19:22:58 | 104703.4573 | 6.0007 | 1 | 18 | 2 | 1 | 0 | 0 | 0 | 4.023657 | 0 | 4.867658 | 5.388858 | 29.63229 | 19.59148 |  | -0.0009599563 | [19 empty] | 7.232258 | -0.122377
7854 | 2022/01/27 19:22:59 | 104704.4567 | 7.0001 | 1 | 18 | 2 | 1 | 0 | 0 | 0 | 4.023115 | 0 | 4.867658 | 5.388858 | 29.63229 | 19.59148 | [21 empty] | 6.991399 | -0.122377
7855 | 2022/01/27 19:23:00 | 104705.4566 | 8 | 1 | 18 | 2 | 1 | 0 | 0 | 0 | 4.022905 | 0 | 4.867658 | 5.388858 | 29.63229 | 19.59148 |  | -0.0006308454 | [19 empty] | 7.649714 | 0.1139957
7856 | 2022/01/27 19:23:01 | 104706.4567 | 9.0001 | 1 | 18 | 2 | 1 | 0 | 0 | 0 | 4.022357 | 0 | 4.867658 | 5.388858 | 29.63229 | 19.59148 | [21 empty] | 7.482771 | 0.1139957
7857 | 2022/01/27 19:23:02 | 104707.4569 | 10.0003 | 1 | 18 | 2 | 1 | 0 | 0 | 0 | 4.022191 | 0 | 4.867658 | 5.388858 | 29.63229 | 19.59148 | [21 empty] | 7.048657 | -0.1878303
7858 | 2022/01/27 19:23:03 | 104708.4568 | 11.0002 | 1 | 18 | 2 | 1 | 0 | 0 | 0 | 4.021957 | 0 | 4.867658 | 5.388858 | 29.63229 | 19.59148 | [21 empty] | 7.374719 | -0.008378625
7859 | 2022/01/27 19:23:04 | 104709.4568 | 12.0002 | 1 | 18 | 2 | 1 | 0 | 0 | 0 | 4.02195 | 0 | 4.867658 | 5.388858 | 29.63229 | 19.59148 | [21 empty] | 7.555011 | 0.1666144
7860 | 2022/01/27 19:23:05 | 104710.4577 | 13.0011 | 1 | 18 | 2 | 1 | 0 | 0 | 0 | 4.021783 | 0 | 4.867658 | 5.388858 | 29.63229 | 19.59148 |  | -0.0002491724 | [19 empty] | 6.920264 | -0.09378016
7861 | 2022/01/27 19:23:06 | 104711.457 | 14.0004 | 1 | 18 | 2 | 1 | 0 | 0 | 0 | 4.021733 | 0 | 4.867658 | 5.388858 | 29.63229 | 19.59148 | [21 empty] | 7.086807 | -0.05253375
7862 | 2022/01/27 19:23:07 | 104712.4567 | 15.0001 | 1 | 18 | 2 | 1 | 0 | 0 | 0 | 4.021515 | 0 | 4.867658 | 5.388858 | 29.63229 | 19.59148 | [21 empty] | 7.46831 | 0.1192197
7863 | 2022/01/27 19:23:08 | 104713.4575 | 16.0009 | 1 | 18 | 2 | 1 | 0 | 0 | 0 | 4.021627 | 0 | 4.867658 | 5.388858 | 29.63229 | 19.59148 | [21 empty] | 7.089627 | -0.1183385
7864 | 2022/01/27 19:23:09 | 104714.4584 | 17.0018 | 1 | 18 | 2 | 1 | 0 | 0 | 0 | 4.021424 | 0 | 4.867658 | 5.388858 | 29.63229 | 19.59148 | [21 empty] | 6.819435 | -0.08443505
7865 | 2022/01/27 19:23:10 | 104715.4575 | 18.0009 | 1 | 18 | 2 | 1 | 0 | 0 | 0 | 4.021286 | 0 | 4.867658 | 5.388858 | 29.63229 | 19.59148 | [21 empty] | 7.503882 | 0.2138898
7866 | 2022/01/27 19:23:11 | 104716.4569 | 19.0003 | 1 | 18 | 2 | 1 | 0 | 0 | 0 | 4.02138 | 0 | 4.867658 | 5.388858 | 29.63229 | 19.59148 | [21 empty] | 7.330437 | -0.05420148
7867 | 2022/01/27 19:23:12 | 104717.4579 | 20.0013 | 1 | 18 | 2 | 1 | 0 | 0 | 0 | 4.021299 | 0 | 4.867658 | 5.388858 | 29.63229 | 19.59148 | [21 empty] | 6.978841 | -0.05420148
7868 | 2022/01/27 19:23:13 | 104718.4577 | 21.0011 | 1 | 18 | 2 | 1 | 0 | 0 | 0 | 4.020992 | 0 | 4.867658 | 5.388858 | 29.63229 | 19.59148 | [21 empty] | 7.286241 | 0.1361898
7869 | 2022/01/27 19:23:14 | 104719.4578 | 22.0012 | 1 | 18 | 2 | 1 | 0 | 0 | 0 | 4.021315 | 0 | 4.867658 | 5.388858 | 29.63229 | 19.59148 | [21 empty] | 7.540767 | 0.1361898
7870 | 2022/01/27 19:23:15 | 104720.457 | 23.0004 | 1 | 18 | 2 | 1 | 0 | 0 | 0 | 4.021271 | 0 | 4.867658 | 5.388858 | 29.63229 | 19.59148 | [21 empty] | 6.943322 | -0.1080143
7871 | 2022/01/27 19:23:16 | 104721.457 | 24.0004 | 1 | 18 | 2 | 1 | 0 | 0 | 0 | 4.021415 | 0 | 4.867658 | 5.388858 | 29.63229 | 19.59148 | [21 empty] | 6.912877 | -0.1080143
7872 | 2022/01/27 19:23:17 | 104722.4569 | 25.0003 | 1 | 18 | 2 | 1 | 0 | 0 | 0 | 4.021265 | 0 | 4.867658 | 5.388858 | 29.63229 | 19.59148 |  | -1.224878e-05 | [19 empty] | 7.264097 | 0.1002422
7873 | 2022/01/27 19:23:18 | 104723.4578 | 26.0012 | 1 | 18 | 2 | 1 | 0 | 0 | 0 | 4.021361 | 0 | 4.867658 | 5.388858 | 29.63229 | 19.59148 | [21 empty] | 7.234567 | 0.06138951
7874 | 2022/01/27 19:23:19 | 104724.457 | 27.0004 | 1 | 18 | 2 | 1 | 0 | 0 | 0 | 4.021542 | 0 | 4.867658 | 5.388858 | 29.63229 | 19.59148 | [21 empty] | 6.840312 | -0.1938224
7875 | 2022/01/27 19:23:20 | 104725.4571 | 28.0005 | 1 | 18 | 2 | 1 | 0 | 0 | 0 | 4.021649 | 0 | 4.867658 | 5.388858 | 29.63229 | 19.59148 | [21 empty] | 7.254406 | 0.01328021
7876 | 2022/01/27 19:23:21 | 104726.4571 | 29.0005 | 1 | 18 | 2 | 1 | 0 | 0 | 0 | 4.021588 | 0 | 4.867658 | 5.388858 | 29.63229 | 19.59148 | [21 empty] | 7.411619 | 0.1652533
7877 | 2022/01/27 19:23:22 | 104727.4571 | 30.0005 | 1 | 18 | 2 | 1 | 0 | 0 | 0 | 4.021758 | 0 | 4.867658 | 5.388858 | 29.63229 | 19.59148 | [21 empty] | 7.156984 | -0.07957339
7878 | 2022/01/27 19:23:23 | 104728.4572 | 31.0006 | 1 | 18 | 2 | 1 | 0 | 0 | 0 | 4.021925 | 0 | 4.867658 | 5.388858 | 29.63229 | 19.59148 | [21 empty] | 6.880077 | -0.08653343
7879 | 2022/01/27 19:23:24 | 104729.457 | 32.0004 | 1 | 18 | 2 | 1 | 0 | 0 | 0 | 4.022059 | 0 | 4.867658 | 5.388858 | 29.63229 | 19.59148 | [21 empty] | 7.247411 | 0.114792
7880 | 2022/01/27 19:23:25 | 104730.457 | 33.0004 | 1 | 18 | 2 | 1 | 0 | 0 | 0 | 4.021933 | 0 | 4.867658 | 5.388858 | 29.63229 | 19.59148 | [21 empty] | 7.139486 | -0.03372669
7881 | 2022/01/27 19:23:26 | 104731.4576 | 34.001 | 1 | 18 | 2 | 1 | 0 | 0 | 0 | 4.022187 | 0 | 4.867658 | 5.388858 | 29.63229 | 19.59148 | [21 empty] | 6.777952 | -0.1129794
7882 | 2022/01/27 19:23:27 | 104732.457 | 35.0004 | 1 | 18 | 2 | 1 | 0 | 0 | 0 | 4.022096 | 0 | 4.867658 | 5.388858 | 29.63229 | 19.59148 | [21 empty] | 6.813065 | -0.1129794
7883 | 2022/01/27 19:23:28 | 104733.457 | 36.0004 | 1 | 18 | 2 | 1 | 0 | 0 | 0 | 4.022224 | 0 | 4.867658 | 5.388858 | 29.63229 | 19.59148 | [21 empty] | 7.394128 | 0.05200952
7884 | 2022/01/27 19:23:29 | 104734.4577 | 37.0011 | 1 | 18 | 2 | 1 | 0 | 0 | 0 | 4.022532 | 0 | 4.867658 | 5.388858 | 29.63229 | 19.59148 |  | 7.649689e-05 | [19 empty] | 7.249845 | 0.05200952
7885 | 2022/01/27 19:23:30 | 104735.457 | 38.0004 | 1 | 18 | 2 | 1 | 0 | 0 | 0 | 4.022164 | 0 | 4.867658 | 5.388858 | 29.63229 | 19.59148 | [21 empty] | 6.75356 | -0.009198785
7886 | 2022/01/27 19:23:31 | 104736.4578 | 39.0012 | 1 | 18 | 2 | 1 | 0 | 0 | 0 | 4.022407 | 0 | 4.867658 | 5.388858 | 29.63229 | 19.59148 | [21 empty] | 7.071616 | -0.009198785
7887 | 2022/01/27 19:23:32 | 104737.4574 | 40.0008 | 1 | 18 | 2 | 1 | 0 | 0 | 0 | 4.022377 | 0 | 4.867658 | 5.388858 | 29.63229 | 19.59148 | [21 empty] | 7.350749 | 0.1866218
7888 | 2022/01/27 19:23:32 | 104737.4587 | 40.0021 | 1 | 18 | 2 | 1 | 0 | 0 | 0 | 4.022377 | 0 | 4.867658 | 5.388858 | 29.63229 | 19.59148 |  | 7.649689e-05 | 0.03218452 | 0 | 0 | [16 empty] | 7.350749 | 0.1866218
7889 | 2022/01/27 19:23:32 | 104737.4659 | 0.0015 | 1 | 19 | 2 | 1 | 0 | 0 | 0 | 4.022388 | 0 | 4.867658 | 5.388858 | 29.63229 | 19.59148 |  | 7.649689e-05 | 0.03218452 | 0 | 0 | [16 empty] | 7.350376 | 0.1864301
7890 | 2022/01/27 19:23:42 | 104747.5015 | 10.0006 | 1 | 20 | 2 | 1 | 0 | 0 | -1.500161 | 3.954671 | -5.932643 | 4.867658 | 5.393023 | 29.63229 | 19.60799 |  | -0.001215797 |  | 0.261474 | 7.896837 | [16 empty] | 6.830699 | -0.08083075
7891 | 2022/01/27 19:23:52 | 104757.5017 | 20.0008 | 1 | 20 | 2 | 1 | 0 | 0 | -1.500133 | 3.9451 | -5.918175 | 4.867658 | 5.397191 | 29.63229 | 19.62445 |  | -0.0008918621 |  | 0.3831537 | 3.426195 | [16 empty] | 6.721143 | -0.1259673
7892 | 2022/01/27 19:24:02 | 104767.5023 | 30.0014 | 1 | 20 | 2 | 1 | 0 | 0 | -1.500113 | 3.937621 | -5.906876 | 4.867658 | 5.401358 | 29.63229 | 19.64087 |  | -0.0006489215 |  | 0.5572679 | 2.372403 | [16 empty] | 7.149087 | 0.1738557
7893 | 2022/01/27 19:24:12 | 104777.5026 | 40.0017 | 1 | 20 | 2 | 1 | 0 | 0 | -1.500059 | 3.932118 | -5.898409 | 4.867658 | 5.405522 | 29.63229 | 19.65726 |  | -0.0006466499 |  | 0.6432643 | 1.657982 | [16 empty] | 6.402718 | -0.1093856
7894 | 2022/01/27 19:24:22 | 104787.5019 | 50.001 | 1 | 20 | 2 | 1 | 0 | 0 | -1.500166 | 3.927265 | -5.891549 | 4.867658 | 5.40969 | 29.63229 | 19.67363 |  | -0.0005640846 |  | 0.8136433 | [17 empty] | 7.03196 | 0.1119927
7895 | 2022/01/27 19:24:32 | 104797.502 | 60.0011 | 1 | 20 | 2 | 1 | 0 | 0 | -1.500158 | 3.923146 | -5.885339 | 4.867658 | 5.413857 | 29.63229 | 19.68999 |  | -0.0004265836 |  | 0.9885953 | 1.107769 | [16 empty] | 6.379633 | -0.1823565
7896 | 2022/01/27 19:24:42 | 104807.502 | 70.0011 | 1 | 20 | 2 | 1 | 0 | 0 | -1.500151 | 3.919767 | -5.880242 | 4.867658 | 5.418022 | 29.63229 | 19.70632 |  | -0.0003273736 |  | 1.05019 | [17 empty] | 6.952537 | 0.1075062
7897 | 2022/01/27 19:24:52 | 104817.5021 | 80.0012 | 1 | 20 | 2 | 1 | 0 | 0 | -1.500186 | 3.916374 | -5.875289 | 4.867658 | 5.422189 | 29.63229 | 19.72265 |  | -0.0004569897 | [19 empty] | 6.86572 | 0.1186547
7898 | 2022/01/27 19:25:02 | 104827.5014 | 90.0005 | 1 | 20 | 2 | 1 | 0 | 0 | -1.500162 | 3.913615 | -5.871057 | 4.867658 | 5.426356 | 29.63229 | 19.73896 |  | -0.0002387752 |  | 1.424771 | 0.8135935 | [16 empty] | 6.437894 | -0.06513596
7899 | 2022/01/27 19:25:12 | 104837.5018 | 100.0009 | 1 | 20 | 2 | 1 | 0 | 0 | -1.500129 | 3.910614 | -5.866425 | 4.867658 | 5.430521 | 29.63229 | 19.75526 |  | -0.0002995029 | [19 empty] | 6.237665 | -0.1385048
7900 | 2022/01/27 19:25:22 | 104847.5027 | 110.0018 | 1 | 20 | 2 | 1 | 0 | 0 | -1.500102 | 3.908252 | -5.862777 | 4.867658 | 5.434689 | 29.63229 | 19.77155 |  | -0.0002469474 |  | 1.456485 | [17 empty] | 6.39818 | -0.1245928
7901 | 2022/01/27 19:25:32 | 104857.501 | 120.0001 | 1 | 20 | 2 | 1 | 0 | 0 | -1.500147 | 3.905476 | -5.858788 | 4.867658 | 5.438854 | 29.63229 | 19.78782 |  | -0.0001704316 | [19 empty] | 6.702216 | 0.004017055
7902 | 2022/01/27 19:25:42 | 104867.5022 | 130.0013 | 1 | 20 | 2 | 1 | 0 | 0 | -1.500123 | 3.903169 | -5.855234 | 4.867658 | 5.443021 | 29.63229 | 19.8041 |  | -0.000271927 |  | 1.707777 | 0.6417828 | [16 empty] | 6.672138 | 0.1001671
7903 | 2022/01/27 19:25:52 | 104877.5021 | 140.0012 | 1 | 20 | 2 | 1 | 0 | 0 | -1.500106 | 3.900627 | -5.851354 | 4.867658 | 5.447188 | 29.63229 | 19.82035 |  | -0.0003509118 | [19 empty] | 6.693414 | -0.05514175
7904 | 2022/01/27 19:26:02 | 104887.502 | 150.0011 | 1 | 20 | 2 | 1 | 0 | 0 | -1.500075 | 3.89838 | -5.847862 | 4.867658 | 5.451355 | 29.63229 | 19.83661 |  | -0.0004502986 |  | 1.701495 | [17 empty] | 6.697173 | 0.06602198
7905 | 2022/01/27 19:26:12 | 104897.5024 | 160.0015 | 1 | 20 | 2 | 1 | 0 | 0 | -1.500198 | 3.895937 | -5.844677 | 4.867658 | 5.455521 | 29.63229 | 19.85284 |  | -0.0002886798 | [19 empty] | 6.294116 | -0.01790106
7906 | 2022/01/27 19:26:22 | 104907.5014 | 170.0005 | 1 | 20 | 2 | 1 | 0 | 0 | -1.50013 | 3.893847 | -5.841277 | 4.867658 | 5.459688 | 29.63229 | 19.86907 |  | -0.0001991539 |  | 1.77177 | 0.5777643 | [16 empty] | 6.166117 | -0.07640988
7907 | 2022/01/27 19:26:32 | 104917.5024 | 180.0015 | 1 | 20 | 2 | 1 | 0 | 0 | -1.500098 | 3.891397 | -5.837477 | 4.867658 | 5.463856 | 29.63229 | 19.88529 |  | -0.0002474743 | [19 empty] | 6.13976 | -0.2273342
7908 | 2022/01/27 19:26:42 | 104927.5018 | 190.0009 | 1 | 20 | 2 | 1 | 0 | 0 | -1.500126 | 3.889174 | -5.834251 | 4.867658 | 5.46802 | 29.63229 | 19.90149 |  | -0.0002244349 |  | 1.893086 | [17 empty] | 6.246988 | -0.0424248
7909 | 2022/01/27 19:26:52 | 104937.502 | 200.0011 | 1 | 20 | 2 | 1 | 0 | 0 | -1.500131 | 3.887408 | -5.831621 | 4.867658 | 5.472188 | 29.63229 | 19.9177 |  | -0.0001716097 | [19 empty] | 6.520649 | -0.09657085
7910 | 2022/01/27 19:27:02 | 104947.5019 | 210.001 | 1 | 20 | 2 | 1 | 0 | 0 | -1.500114 | 3.884917 | -5.827818 | 4.867658 | 5.476355 | 29.63229 | 19.93389 |  | -0.0002222832 | [19 empty] | 6.796072 | 0.1353243
7911 | 2022/01/27 19:27:12 | 104957.5023 | 220.0014 | 1 | 20 | 2 | 1 | 0 | 0 | -1.500134 | 3.883097 | -5.825166 | 4.867658 | 5.480522 | 29.63229 | 19.95008 |  | -0.0001783227 |  | 1.952549 | 0.5085756 | [16 empty] | 6.777052 | 0.129548
7912 | 2022/01/27 19:27:22 | 104967.5023 | 230.0014 | 1 | 20 | 2 | 1 | 0 | 0 | -1.500127 | 3.881074 | -5.822104 | 4.867658 | 5.484689 | 29.63229 | 19.96625 |  | -0.0002568143 | [19 empty] | 6.753437 | 0.1000336
7913 | 2022/01/27 19:27:32 | 104977.5014 | 240.0005 | 1 | 20 | 2 | 1 | 0 | 0 | -1.500157 | 3.879289 | -5.819543 | 4.867658 | 5.488854 | 29.63229 | 19.98241 |  | -0.0002010712 |  | 2.1291 | [17 empty] | 6.324214 | -0.04407406
7914 | 2022/01/27 19:27:42 | 104987.5028 | 250.0019 | 1 | 20 | 2 | 1 | 0 | 0 | -1.500106 | 3.877284 | -5.816337 | 4.867658 | 5.493022 | 29.63229 | 19.99858 |  | -0.0001574328 | [19 empty] | 6.290868 | -0.02232879
7915 | 2022/01/27 19:27:52 | 104997.502 | 260.0011 | 1 | 20 | 2 | 1 | 0 | 0 | -1.500103 | 3.875334 | -5.8134 | 4.867658 | 5.497187 | 29.63229 | 20.01472 |  | -0.000136972 | [19 empty] | 6.764076 | 0.03189445
7916 | 2022/01/27 19:28:02 | 105007.5013 | 270.0004 | 1 | 20 | 2 | 1 | 0 | 0 | -1.500121 | 3.873295 | -5.810411 | 4.867658 | 5.501354 | 29.63229 | 20.03087 |  | -0.0001787328 |  | 2.118054 | 0.469273 | [16 empty] | 6.498466 | 0.1019883
7917 | 2022/01/27 19:28:12 | 105017.5013 | 280.0004 | 1 | 20 | 2 | 1 | 0 | 0 | -1.500114 | 3.871658 | -5.807928 | 4.867658 | 5.505522 | 29.63229 | 20.04701 |  | -0.0001581604 | [19 empty] | 6.356119 | -0.01443118
7918 | 2022/01/27 19:28:22 | 105027.5015 | 290.0006 | 1 | 20 | 2 | 1 | 0 | 0 | -1.500134 | 3.869771 | -5.805175 | 4.867658 | 5.509689 | 29.63229 | 20.06314 |  | -0.0002247723 | [19 empty] | 6.356933 | 0.0994274
7919 | 2022/01/27 19:28:32 | 105037.5014 | 300.0005 | 1 | 20 | 2 | 1 | 0 | 0 | -1.500166 | 3.868155 | -5.802875 | 4.867658 | 5.513854 | 29.63229 | 20.07925 |  | -0.0001547745 |  | 2.331184 | [17 empty] | 6.677731 | 0.07624477
7920 | 2022/01/27 19:28:42 | 105047.5013 | 310.0004 | 1 | 20 | 2 | 1 | 0 | 0 | -1.50015 | 3.866198 | -5.799877 | 4.867658 | 5.518021 | 29.63229 | 20.09536 |  | -0.0002380983 | [19 empty] | 6.071743 | -0.1012203
7921 | 2022/01/27 19:28:52 | 105057.5027 | 320.0018 | 1 | 20 | 2 | 1 | 0 | 0 | -1.500151 | 3.864643 | -5.797548 | 4.867658 | 5.522188 | 29.63229 | 20.11147 |  | -0.0001266017 |  |  | 0.4391852 | [16 empty] | 6.653631 | 0.0001302361
7922 | 2022/01/27 19:29:02 | 105067.5018 | 330.0009 | 1 | 20 | 2 | 1 | 0 | 0 | -1.500149 | 3.862579 | -5.794444 | 4.867658 | 5.526353 | 29.63229 | 20.12756 |  | -0.0001573733 |  | 2.289379 | [17 empty] | 6.773388 | 0.2191418
7923 | 2022/01/27 19:29:12 | 105077.5021 | 340.0012 | 1 | 20 | 2 | 1 | 0 | 0 | -1.500125 | 3.860726 | -5.791572 | 4.867658 | 5.530521 | 29.63229 | 20.14366 |  | -0.0001634158 | [19 empty] | 6.306953 | -0.06502956
7924 | 2022/01/27 19:29:22 | 105087.5028 | 350.0019 | 1 | 20 | 2 | 1 | 0 | 0 | -1.500138 | 3.859405 | -5.78964 | 4.867658 | 5.534688 | 29.63229 | 20.15974 |  | -0.0002395713 |  | 2.447408 | [17 empty] | 6.072522 | -0.1091158
7925 | 2022/01/27 19:29:32 | 105097.5015 | 360.0006 | 1 | 20 | 2 | 1 | 0 | 0 | -1.500121 | 3.857483 | -5.786691 | 4.867658 | 5.538853 | 29.63229 | 20.17581 |  | -0.0001968668 | [19 empty] | 6.642995 | 0.1363558
7926 | 2022/01/27 19:29:42 | 105107.5023 | 370.0014 | 1 | 20 | 2 | 1 | 0 | 0 | -1.500123 | 3.85568 | -5.783994 | 4.867658 | 5.54302 | 29.63229 | 20.19188 |  | -0.0001506342 | [19 empty] | 6.612494 | 0.08182317
7927 | 2022/01/27 19:29:52 | 105117.5017 | 380.0008 | 1 | 20 | 2 | 1 | 0 | 0 | -1.500133 | 3.85409 | -5.781648 | 4.867658 | 5.547187 | 29.63229 | 20.20795 |  | -0.0001676699 |  | 2.476481 | 0.4073335 | [16 empty] | 6.548185 | 0.1145187
7928 | 2022/01/27 19:30:02 | 105127.5024 | 390.0015 | 1 | 20 | 2 | 1 | 0 | 0 | -1.50017 | 3.852619 | -5.779583 | 4.867658 | 5.551353 | 29.63229 | 20.224 |  | -0.0001512375 | [19 empty] | 6.585265 | 0.2059242
7929 | 2022/01/27 19:30:12 | 105137.5011 | 400.0002 | 1 | 20 | 2 | 1 | 0 | 0 | -1.500119 | 3.85079 | -5.776643 | 4.867658 | 5.55552 | 29.63229 | 20.24005 |  | -0.0001534664 | [19 empty] | 6.362912 | -0.00620544
7930 | 2022/01/27 19:30:22 | 105147.5011 | 410.0002 | 1 | 20 | 2 | 1 | 0 | 0 | -1.500082 | 3.849298 | -5.774263 | 4.867658 | 5.559686 | 29.63229 | 20.25609 |  | -0.0001433354 |  | 2.397779 | [17 empty] | 6.221031 | 0.08659035
7931 | 2022/01/27 19:30:32 | 105157.5022 | 420.0013 | 1 | 20 | 2 | 1 | 0 | 0 | -1.500154 | 3.847453 | -5.771772 | 4.867658 | 5.563854 | 29.63229 | 20.27213 |  | -0.0001133293 | [19 empty] | 6.005517 | -0.136095
7932 | 2022/01/27 19:30:42 | 105167.5023 | 430.0014 | 1 | 20 | 2 | 1 | 0 | 0 | -1.500109 | 3.846097 | -5.769565 | 4.867658 | 5.568018 | 29.63229 | 20.28815 |  | -0.0001991507 | [19 empty] | 6.002266 | -0.1107961
7933 | 2022/01/27 19:30:52 | 105177.5013 | 440.0004 | 1 | 20 | 2 | 1 | 0 | 0 | -1.500137 | 3.844349 | -5.76705 | 4.867658 | 5.572186 | 29.63229 | 20.30417 |  | -0.0001345909 |  |  | 0.3923973 | [16 empty] | 6.075264 | -0.1484248
7934 | 2022/01/27 19:31:02 | 105187.5024 | 450.0015 | 1 | 20 | 2 | 1 | 0 | 0 | -1.500083 | 3.842808 | -5.764531 | 4.867658 | 5.576353 | 29.63229 | 20.32019 |  | -0.0001484513 |  | 2.711077 | [17 empty] | 6.405457 | -0.003485978
7935 | 2022/01/27 19:31:11 | 105196.559 | 459.0581 | 1 | 20 | 2 | 1 | 0 | 0 | -1.500086 | 3.841263 | -5.762225 | 4.867658 | 5.580126 | 29.63229 | 20.33469 |  | -0.0001202389 | 0.03218452 | 2.711077 | 0.3923973 | [16 empty] | 6.494198 | 0.1016718
7936 | 2022/01/27 19:32:11 | 105256.5963 | 60.0005 | 1 | 21 | 2 | 1 | 0 | 0 | 0 | 3.929051 | 0 | 4.867658 | 5.580129 | 29.63229 | 20.3347 |  | 0.000204834 | [19 empty] | 6.165 | -0.1303184
7937 | 2022/01/27 19:33:11 | 105316.5977 | 120.0019 | 1 | 21 | 2 | 1 | 0 | 0 | 0 | 3.937826 | 0 | 4.867658 | 5.580129 | 29.63229 | 20.3347 |  | 0.0001158864 | [19 empty] | 6.417902 | 0.1573938
7938 | 2022/01/27 19:34:11 | 105376.5962 | 180.0004 | 1 | 21 | 2 | 1 | 0 | 0 | 0 | 3.942488 | 0 | 4.867658 | 5.580129 | 29.63229 | 20.3347 |  | 4.741424e-05 |  | 0 | [17 empty] | 6.223262 | 0.11318
7939 | 2022/01/27 19:35:11 | 105436.596 | 240.0002 | 1 | 21 | 2 | 1 | 0 | 0 | 0 | 3.945414 | 0 | 4.867658 | 5.580129 | 29.63229 | 20.3347 |  | 5.883366e-05 | [19 empty] | 5.885019 | -0.09093553
7940 | 2022/01/27 19:36:11 | 105496.5969 | 300.0011 | 1 | 21 | 2 | 1 | 0 | 0 | 0 | 3.948216 | 0 | 4.867658 | 5.580129 | 29.63229 | 20.3347 |  | 5.033812e-05 |  | 0 | [17 empty] | 6.258331 | 0.1687485
7941 | 2022/01/27 19:37:11 | 105556.5967 | 360.0009 | 1 | 21 | 2 | 1 | 0 | 0 | 0 | 3.950474 | 0 | 4.867658 | 5.580129 | 29.63229 | 20.3347 |  | 4.330465e-05 | [19 empty] | 5.57342 | -0.2114077
7942 | 2022/01/27 19:38:11 | 105616.5963 | 420.0005 | 1 | 21 | 2 | 1 | 0 | 0 | 0 | 3.953049 | 0 | 4.867658 | 5.580129 | 29.63229 | 20.3347 |  | 1.248585e-05 |  | 0 | [17 empty] | 6.229534 | 0.1694244
7943 | 2022/01/27 19:39:11 | 105676.5971 | 480.0013 | 1 | 21 | 2 | 1 | 0 | 0 | 0 | 3.955627 | 0 | 4.867658 | 5.580129 | 29.63229 | 20.3347 |  | 3.801073e-05 | [19 empty] | 5.629839 | -0.2168944
7944 | 2022/01/27 19:40:11 | 105736.5962 | 540.0004 | 1 | 21 | 2 | 1 | 0 | 0 | 0 | 3.958186 | 0 | 4.867658 | 5.580129 | 29.63229 | 20.3347 |  | 2.410224e-05 |  | 0 | [17 empty] | 5.542706 | -0.2257548
7945 | 2022/01/27 19:41:11 | 105796.596 | 600.0002 | 1 | 21 | 2 | 1 | 0 | 0 | 0 | 3.960447 | 0 | 4.867658 | 5.580129 | 29.63229 | 20.3347 |  | 2.56432e-05 | [19 empty] | 5.565909 | -0.1888847
7946 | 2022/01/27 19:42:11 | 105856.5959 | 660.0001 | 1 | 21 | 2 | 1 | 0 | 0 | 0 | 3.962209 | 0 | 4.867658 | 5.580129 | 29.63229 | 20.3347 |  | 4.756953e-05 |  | 0 | [17 empty] | 6.213762 | 0.1881118
7947 | 2022/01/27 19:43:11 | 105916.5959 | 720.0001 | 1 | 21 | 2 | 1 | 0 | 0 | 0 | 3.963727 | 0 | 4.867658 | 5.580129 | 29.63229 | 20.3347 |  | 4.022375e-05 | [19 empty] | 5.416215 | -0.2146727
7948 | 2022/01/27 19:44:11 | 105976.5964 | 780.0006 | 1 | 21 | 2 | 1 | 0 | 0 | 0 | 3.965199 | 0 | 4.867658 | 5.580129 | 29.63229 | 20.3347 |  | 4.737512e-05 |  | 0 | [17 empty] | 6.050955 | 0.1545945
7949 | 2022/01/27 19:45:11 | 106036.5971 | 840.0013 | 1 | 21 | 2 | 1 | 0 | 0 | 0 | 3.965935 | 0 | 4.867658 | 5.580129 | 29.63229 | 20.3347 |  | -1.544914e-05 | [19 empty] | 5.556583 | -0.1342377
7950 | 2022/01/27 19:46:11 | 106096.5961 | 900.0003 | 1 | 21 | 2 | 1 | 0 | 0 | 0 | 3.966843 | 0 | 4.867658 | 5.580129 | 29.63229 | 20.3347 |  | 8.929683e-06 |  | 0 | [17 empty] | 6.148974 | 0.094845
7951 | 2022/01/27 19:47:11 | 106156.596 | 960.0002 | 1 | 21 | 2 | 1 | 0 | 0 | 0 | 3.967046 | 0 | 4.867658 | 5.580129 | 29.63229 | 20.3347 |  | 2.528802e-05 | [19 empty] | 6.136922 | 0.1327577
7952 | 2022/01/27 19:48:11 | 106216.596 | 1020.0002 | 1 | 21 | 2 | 1 | 0 | 0 | 0 | 3.96749 | 0 | 4.867658 | 5.580129 | 29.63229 | 20.3347 |  | -5.531708e-06 |  | 0 | [17 empty] | 6.139174 | 0.1194969
7953 | 2022/01/27 19:49:11 | 106276.5959 | 1080.0001 | 1 | 21 | 2 | 1 | 0 | 0 | 0 | 3.96806 | 0 | 4.867658 | 5.580129 | 29.63229 | 20.3347 |  | 2.121805e-05 | [19 empty] | 5.724229 | -0.05521834
7954 | 2022/01/27 19:50:11 | 106336.5973 | 1140.0015 | 1 | 21 | 2 | 1 | 0 | 0 | 0 | 3.968393 | 0 | 4.867658 | 5.580129 | 29.63229 | 20.3347 |  | -1.240683e-05 |  | 0 | [17 empty] | 5.547268 | -0.05224124
7955 | 2022/01/27 19:51:11 | 106396.5963 | 1200.0005 | 1 | 21 | 2 | 1 | 0 | 0 | 0 | 3.968638 | 0 | 4.867658 | 5.580129 | 29.63229 | 20.3347 |  | -2.038812e-05 | [19 empty] | 6.123875 | 0.08878887
7956 | 2022/01/27 19:52:11 | 106456.596 | 1260.0002 | 1 | 21 | 2 | 1 | 0 | 0 | 0 | 3.968771 | 0 | 4.867658 | 5.580129 | 29.63229 | 20.3347 |  | -2.445805e-05 |  | 0 | [17 empty] | 6.152069 | 0.1177306
7957 | 2022/01/27 19:53:11 | 106516.5961 | 1320.0003 | 1 | 21 | 2 | 1 | 0 | 0 | 0 | 3.969014 | 0 | 4.867658 | 5.580129 | 29.63229 | 20.3347 |  | -9.878049e-07 | [19 empty] | 6.113226 | 0.08000627
7958 | 2022/01/27 19:54:11 | 106576.5959 | 1380.0001 | 1 | 21 | 2 | 1 | 0 | 0 | 0 | 3.969234 | 0 | 4.867658 | 5.580129 | 29.63229 | 20.3347 |  | 2.347025e-05 |  | 0 | [17 empty] | 5.423862 | -0.06376803
7959 | 2022/01/27 19:55:11 | 106636.5959 | 1440.0001 | 1 | 21 | 2 | 1 | 0 | 0 | 0 | 3.969559 | 0 | 4.867658 | 5.580129 | 29.63229 | 20.3347 |  | 6.203364e-06 | [19 empty] | 5.441526 | -0.09126306
7960 | 2022/01/27 19:56:11 | 106696.5972 | 1500.0014 | 1 | 21 | 2 | 1 | 0 | 0 | 0 | 3.969763 | 0 | 4.867658 | 5.580129 | 29.63229 | 20.3347 |  | -7.388781e-06 |  | 0 | [17 empty] | 6.133526 | 0.09820282
7961 | 2022/01/27 19:57:11 | 106756.5962 | 1560.0004 | 1 | 21 | 2 | 1 | 0 | 0 | 0 | 3.969789 | 0 | 4.867658 | 5.580129 | 29.63229 | 20.3347 |  | -4.401987e-05 | [19 empty] | 6.118233 | 0.1208101
7962 | 2022/01/27 19:58:11 | 106816.5959 | 1620.0001 | 1 | 21 | 2 | 1 | 0 | 0 | 0 | 3.969764 | 0 | 4.867658 | 5.580129 | 29.63229 | 20.3347 |  | 7.428786e-06 |  | 0 | [17 empty] | 5.450294 | -0.130519
7963 | 2022/01/27 19:59:11 | 106876.5966 | 1680.0008 | 1 | 21 | 2 | 1 | 0 | 0 | 0 | 3.970239 | 0 | 4.867658 | 5.580129 | 29.63229 | 20.3347 |  | 2.686807e-06 | [19 empty] | 6.027945 | -0.002577752
7964 | 2022/01/27 20:00:11 | 106936.5967 | 1740.0009 | 1 | 21 | 2 | 1 | 0 | 0 | 0 | 3.970242 | 0 | 4.867658 | 5.580129 | 29.63229 | 20.3347 |  | -1.924244e-05 |  | 0 | [17 empty] | 5.763314 | -0.1787646
7965 | 2022/01/27 20:01:11 | 106996.5972 | 1800.0014 | 1 | 21 | 2 | 1 | 0 | 0 | 0 | 3.970184 | 0 | 4.867658 | 5.580129 | 29.63229 | 20.3347 |  | -5.294591e-06 | [19 empty] | 6.107095 | 0.09649292
7966 | 2022/01/27 20:01:11 | 106996.598 | 1800.0022 | 1 | 21 | 2 | 1 | 0 | 0 | 0 | 3.970184 | 0 | 4.867658 | 5.580129 | 29.63229 | 20.3347 |  | -5.294591e-06 | 0.03218452 | 0 | 0 | [16 empty] | 6.107095 | 0.09649292
7967 | 2022/01/27 20:01:11 | 106996.6052 | 0.0016 | 1 | 22 | 2 | 1 | 0 | 0 | 0 | 3.970364 | 0 | 4.867658 | 5.580129 | 29.63229 | 20.3347 |  | -5.294591e-06 | 0.03218452 | 0 | 0 | [16 empty] | 6.107081 | 0.09648671
7968 | 2022/01/27 20:01:11 | 106996.6126 | 0.0016 | 1 | 23 | 3 | 1 | 0 | 0 | 0 | 3.970364 | 0 | 4.867658 | 5.580129 | 29.63229 | 20.3347 |  | -5.294591e-06 | 0.03218452 | 0 | 0 | [16 empty] | 6.107068 | 0.09648033
7969 | 2022/01/27 20:07:05 | 107351.3371 | 60.0006 | 1 | 14 | 3 | 1 | 0 | 0 | 0 | 3.970938 | 0 | 4.867658 | 5.580129 | 29.63229 | 20.3347 |  | -2.682878e-05 | [19 empty] | 5.441337 | -0.2094463
7970 | 2022/01/27 20:08:05 | 107411.3372 | 120.0007 | 1 | 14 | 3 | 1 | 0 | 0 | 0 | 3.971329 | 0 | 4.867658 | 5.580129 | 29.63229 | 20.3347 |  | 1.343404e-06 | [19 empty] | 5.552986 | -0.1460905
7971 | 2022/01/27 20:09:05 | 107471.3368 | 180.0003 | 1 | 14 | 3 | 1 | 0 | 0 | 0 | 3.971211 | 0 | 4.867658 | 5.580129 | 29.63229 | 20.3347 |  | 2.690602e-05 |  | 0 | 0 | [16 empty] | 5.512686 | -0.1969963
7972 | 2022/01/27 20:10:05 | 107531.337 | 240.0005 | 1 | 14 | 3 | 1 | 0 | 0 | 0 | 3.971114 | 0 | 4.867658 | 5.580129 | 29.63229 | 20.3347 |  | -9.759513e-06 | [19 empty] | 5.669135 | -0.07017016
7973 | 2022/01/27 20:11:05 | 107591.3367 | 300.0002 | 1 | 14 | 3 | 1 | 0 | 0 | 0 | 3.971189 | 0 | 4.867658 | 5.580129 | 29.63229 | 20.3347 |  | 6.163903e-06 |  | 0 | 0 | [16 empty] | 6.070863 | 0.02171367
7974 | 2022/01/27 20:11:05 | 107591.3374 | 300.0009 | 1 | 14 | 3 | 1 | 0 | 0 | 0 | 3.971154 | 0 | 4.867658 | 5.580129 | 29.63229 | 20.3347 |  | 6.163903e-06 | 0.03218452 | 0 | 0 | [16 empty] | 6.070863 | 0.02171367
7975 | 2022/01/27 20:11:06 | 107591.6241 | 0.2507 | 1 | 15 | 3 | 1 | 0 | 0 | -3.344896 | 3.39772 | -11.36502 | 4.866535 | 5.580129 | 29.62838 | 20.3347 |  | -0.2719316 |  | 0.006146592 | 162.6918 | [16 empty] | 5.93762 | 0.1164581
7976 | 2022/01/27 20:11:06 | 107591.8737 | 0.5003 | 1 | 15 | 3 | 1 | 0 | 0 | -6.177644 | 3.379425 | -20.87688 | 4.865298 | 5.580129 | 29.62419 | 20.3347 | [21 empty] | 5.93762 | 0.1164581
7977 | 2022/01/27 20:11:06 | 107592.1234 | 0.75 | 1 | 15 | 3 | 1 | 0 | 0 | -8.49644 | 3.367214 | -28.60933 | 4.864062 | 5.580129 | 29.62002 | 20.3347 | [21 empty] | 5.475116 | -0.1445325
7978 | 2022/01/27 20:11:07 | 107592.3746 | 1.0012 | 1 | 15 | 3 | 1 | 0 | 0 | -10.34783 | 3.35706 | -34.73829 | 4.86285 | 5.580129 | 29.61595 | 20.3347 |  | -0.03874677 |  | 0.1322581 | 8.658959 | [16 empty] | 5.475116 | -0.1445325
7979 | 2022/01/27 20:11:07 | 107592.6241 | 1.2507 | 1 | 15 | 3 | 1 | 0 | 0 | -11.79611 | 3.348621 | -39.5007 | 4.861613 | 5.580129 | 29.6118 | 20.3347 | [21 empty] | 5.475116 | -0.1445325
7980 | 2022/01/27 20:11:07 | 107592.8745 | 1.5011 | 1 | 15 | 3 | 1 | 0 | 0 | -12.98129 | 3.341002 | -43.37052 | 4.860377 | 5.580129 | 29.60766 | 20.3347 | [21 empty] | 5.743233 | -0.1445325
7981 | 2022/01/27 20:11:07 | 107593.1248 | 1.7514 | 1 | 15 | 3 | 1 | 0 | 0 | -13.927 | 3.334255 | -46.43617 | 4.859169 | 5.580129 | 29.60363 | 20.3347 | [21 empty] | 5.743233 | -0.1445325
7982 | 2022/01/27 20:11:08 | 107593.3745 | 2.0011 | 1 | 15 | 3 | 1 | 0 | 0 | -14.66666 | 3.327893 | -48.80908 | 4.857932 | 5.580129 | 29.59951 | 20.3347 |  | -0.02665372 |  | 0.1977176 | 5.579638 | [16 empty] | 5.743233 | -0.1445325
7983 | 2022/01/27 20:11:08 | 107593.624 | 2.2506 | 1 | 15 | 3 | 1 | 0 | 0 | -15.27197 | 3.322101 | -50.73503 | 4.856727 | 5.580129 | 29.59551 | 20.3347 | [21 empty] | 6.234571 | 0.2373298
7984 | 2022/01/27 20:11:08 | 107593.8738 | 2.5004 | 1 | 15 | 3 | 1 | 0 | 0 | -15.74551 | 3.316705 | -52.22321 | 4.855488 | 5.580129 | 29.59139 | 20.3347 | [21 empty] | 6.234571 | 0.2373298
7985 | 2022/01/27 20:11:08 | 107594.1241 | 2.7507 | 1 | 15 | 3 | 1 | 0 | 0 | -16.13307 | 3.311534 | -53.42521 | 4.854254 | 5.580129 | 29.58731 | 20.3347 | [21 empty] | 6.234571 | 0.2373298
7986 | 2022/01/27 20:11:09 | 107594.3736 | 3.0002 | 1 | 15 | 3 | 1 | 0 | 0 | -16.44236 | 3.306505 | -54.36675 | 4.853045 | 5.580129 | 29.5833 | 20.3347 |  | -0.019795 |  | 0.2568487 | 4.351335 | [16 empty] | 5.949176 | -0.08918583
7987 | 2022/01/27 20:11:09 | 107594.6242 | 3.2508 | 1 | 15 | 3 | 1 | 0 | 0 | -16.68429 | 3.302199 | -55.09485 | 4.85181 | 5.580129 | 29.57922 | 20.3347 | [21 empty] | 5.949176 | -0.08918583
7988 | 2022/01/27 20:11:09 | 107594.8746 | 3.5012 | 1 | 15 | 3 | 1 | 0 | 0 | -16.88227 | 3.29727 | -55.6654 | 4.850572 | 5.580129 | 29.57514 | 20.3347 | [21 empty] | 5.949176 | -0.08918583
7989 | 2022/01/27 20:11:09 | 107595.1248 | 3.7514 | 1 | 15 | 3 | 1 | 0 | 0 | -17.04028 | 3.293234 | -56.11763 | 4.84936 | 5.580129 | 29.57114 | 20.3347 | [21 empty] | 5.660356 | -0.08918583
7990 | 2022/01/27 20:11:10 | 107595.3736 | 4.0002 | 1 | 15 | 3 | 1 | 0 | 0 | -17.16388 | 3.288836 | -56.44919 | 4.848127 | 5.580129 | 29.56709 | 20.3347 |  | -0.01752347 |  | 0.3048068 | 3.712548 | [16 empty] | 5.660356 | -0.08918583
7991 | 2022/01/27 20:11:10 | 107595.624 | 4.2506 | 1 | 15 | 3 | 1 | 0 | 0 | -17.26502 | 3.284792 | -56.712 | 4.846891 | 5.580129 | 29.56302 | 20.3347 | [21 empty] | 5.660356 | -0.08918583
7992 | 2022/01/27 20:11:10 | 107595.8739 | 4.5005 | 1 | 15 | 3 | 1 | 0 | 0 | -17.34575 | 3.28084 | -56.90863043 | 4.845677 | 5.580129 | 29.55904 | 20.3347 | [21 empty] | 6.16707 | 0.06809175
7993 | 2022/01/27 20:11:10 | 107596.1243 | 4.7509 | 1 | 15 | 3 | 1 | 0 | 0 | -17.40885 | 3.27725 | -57.05315 | 4.844445 | 5.580129 | 29.555 | 20.3347 | [21 empty] | 6.16707 | 0.06809175
7994 | 2022/01/27 20:11:11 | 107596.3737 | 5.0003 | 1 | 15 | 3 | 1 | 0 | 0 | -17.46052 | 3.273406 | -57.15537 | 4.843209 | 5.580129 | 29.55095 | 20.3347 |  | -0.01505622 |  | 0.3121974 | 3.208517 | [16 empty] | 6.555384 | 0.1213482
7995 | 2022/01/27 20:11:11 | 107596.6252 | 5.2518 | 1 | 15 | 3 | 1 | 0 | 0 | -17.50183 | 3.269972 | -57.23049 | 4.841997 | 5.580129 | 29.54699 | 20.3347 | [21 empty] | 6.555384 | 0.1213482
7996 | 2022/01/27 20:11:11 | 107596.8746 | 5.5012 | 1 | 15 | 3 | 1 | 0 | 0 | -17.53424 | 3.266353 | -57.27302 | 4.840763 | 5.580129 | 29.54295 | 20.3347 | [21 empty] | 6.555384 | 0.1213482
7997 | 2022/01/27 20:11:11 | 107597.1241 | 5.7507 | 1 | 15 | 3 | 1 | 0 | 0 | -17.56075 | 3.263059 | -57.30176 | 4.839527 | 5.580129 | 29.53892 | 20.3347 | [21 empty] | 6.198059 | 0.1213482
7998 | 2022/01/27 20:11:12 | 107597.3738 | 6.0004 | 1 | 15 | 3 | 1 | 0 | 0 | -17.58136 | 3.259542 | -57.30718 | 4.838315 | 5.580129 | 29.53496 | 20.3347 |  | -0.01481784 |  | 0.3566812 | 2.819844 | [16 empty] | 6.198059 | 0.1213482
7999 | 2022/01/27 20:11:12 | 107597.6249 | 6.2515 | 1 | 15 | 3 | 1 | 0 | 0 | -17.59813 | 3.256403 | -57.3066 | 4.837078 | 5.580129 | 29.53093 | 20.3347 | [21 empty] | 6.198059 | 0.1213482
8000 | 2022/01/27 20:11:12 | 107597.8745 | 6.5011 | 1 | 15 | 3 | 1 | 0 | 0 | -17.61156 | 3.253009 | -57.29056 | 4.835845 | 5.580129 | 29.52692 | 20.3347 | [21 empty] | 6.083329 | -0.1475173
8001 | 2022/01/27 20:11:12 | 107598.1249 | 6.7515 | 1 | 15 | 3 | 1 | 0 | 0 | -17.6223 | 3.249952 | -57.27163 | 4.834634 | 5.580129 | 29.52299 | 20.3347 | [21 empty] | 6.083329 | -0.1475173
8002 | 2022/01/27 20:11:13 | 107598.3739 | 7.0005 | 1 | 15 | 3 | 1 | 0 | 0 | -17.63068 | 3.246707 | -57.24165 | 4.833395 | 5.580129 | 29.51896 | 20.3347 |  | -0.01380626 |  | 0.3874673 | 2.663709 | [16 empty] | 6.083329 | -0.1475173
8003 | 2022/01/27 20:11:13 | 107598.6256 | 7.2522 | 1 | 15 | 3 | 1 | 0 | 0 | -17.63754 | 3.243608 | -57.20927 | 4.832164 | 5.580129 | 29.51497 | 20.3347 | [21 empty] | 6.736032 | 0.2039698
8004 | 2022/01/27 20:11:13 | 107598.8738 | 7.5004 | 1 | 15 | 3 | 1 | 0 | 0 | -17.64292 | 3.24052 | -57.17224 | 4.830954 | 5.580129 | 29.51104 | 20.3347 | [21 empty] | 6.736032 | 0.2039698
8005 | 2022/01/27 20:11:13 | 107599.125 | 7.7516 | 1 | 15 | 3 | 1 | 0 | 0 | -17.64732 | 3.237586 | -57.13472 | 4.829718 | 5.580129 | 29.50704 | 20.3347 | [21 empty] | 6.736032 | 0.2039698
8006 | 2022/01/27 20:11:14 | 107599.3738 | 8.0004 | 1 | 15 | 3 | 1 | 0 | 0 | -17.65084 | 3.234367 | -57.08929 | 4.828509 | 5.580129 | 29.50313 | 20.3347 |  | -0.01227524 |  | 0.4217499 | 2.56414 | [16 empty] | 6.811723 | 0.2039698
8007 | 2022/01/27 20:11:14 | 107599.6234 | 8.25 | 1 | 15 | 3 | 1 | 0 | 0 | -17.65365 | 3.231718 | -57.05162 | 4.82727 | 5.580129 | 29.49912 | 20.3347 | [21 empty] | 6.811723 | 0.2039698
8008 | 2022/01/27 20:11:14 | 107599.8737 | 8.5003 | 1 | 15 | 3 | 1 | 0 | 0 | -17.65598 | 3.228761 | -57.00694 | 4.826035 | 5.580129 | 29.49513 | 20.3347 | [21 empty] | 6.811723 | 0.2039698
8009 | 2022/01/27 20:11:14 | 107600.1243 | 8.7509 | 1 | 15 | 3 | 1 | 0 | 0 | -17.65789 | 3.225782 | -56.9605 | 4.824823 | 5.580129 | 29.49122 | 20.3347 | [21 empty] | 6.422258 | -0.09805441
8010 | 2022/01/27 20:11:15 | 107600.3743 | 9.0009 | 1 | 15 | 3 | 1 | 0 | 0 | -17.65931 | 3.223082 | -56.9174 | 4.823591 | 5.580129 | 29.48725 | 20.3347 |  | -0.0121138 |  | 0.4458671 | 2.401624 | [16 empty] | 6.422258 | -0.09805441
8011 | 2022/01/27 20:11:15 | 107600.6241 | 9.2507 | 1 | 15 | 3 | 1 | 0 | 0 | -17.66043 | 3.220318 | -56.8722 | 4.822354 | 5.580129 | 29.48326 | 20.3347 | [21 empty] | 6.422258 | -0.09805441
8012 | 2022/01/27 20:11:15 | 107600.8752 | 9.5018 | 1 | 15 | 3 | 1 | 0 | 0 | -17.66122 | 3.217439 | -56.8239 | 4.821143 | 5.580129 | 29.47936 | 20.3347 | [21 empty] | 6.651461 | 0.07162601
8013 | 2022/01/27 20:11:15 | 107601.1235 | 9.7501 | 1 | 15 | 3 | 1 | 0 | 0 | -17.6619 | 3.214632 | -56.77651 | 4.819906 | 5.580129 | 29.47539 | 20.3347 | [21 empty] | 6.651461 | 0.07162601
8014 | 2022/01/27 20:11:16 | 107601.3746 | 10.0012 | 1 | 15 | 3 | 1 | 0 | 0 | -17.66251 | 3.211956 | -56.7312 | 4.818673 | 5.580129 | 29.47142 | 20.3347 |  | -0.01153035 |  | 0.4585463 | 2.333407 | [16 empty] | 7.298299 | 0.07162601
8015 | 2022/01/27 20:11:16 | 107601.3762 | 10.0028 | 1 | 15 | 3 | 1 | 0 | 0 | -17.66251 | 3.211956 | -56.7312 | 4.818673 | 5.580129 | 29.47142 | 20.3347 |  | -0.01153035 | 0.03218452 | 0.4585463 | 2.333407 | [16 empty] | 7.298299 | 0.07162601
8016 | 2022/01/27 20:11:17 | 107602.4145 | 1.0001 | 1 | 16 | 3 | 1 | 0 | 0 | 0 | 3.796956 | 0 | 4.818645 | 5.580129 | 29.47133 | 20.3347 |  | 0.02074448 | [19 empty] | 7.130768 | 0.1497835
8017 | 2022/01/27 20:11:18 | 107603.4145 | 2.0001 | 1 | 16 | 3 | 1 | 0 | 0 | 0 | 3.81354 | 0 | 4.818645 | 5.580129 | 29.47133 | 20.3347 |  | 0.0150821 | [19 empty] | 6.769716 | -0.1128289
8018 | 2022/01/27 20:11:19 | 107604.4147 | 3.0003 | 1 | 16 | 3 | 1 | 0 | 0 | 0 | 3.824625 | 0 | 4.818645 | 5.580129 | 29.47133 | 20.3347 |  | 0.01271251 | [19 empty] | 7.54176 | 0.2412638
8019 | 2022/01/27 20:11:20 | 107605.4155 | 4.0011 | 1 | 16 | 3 | 1 | 0 | 0 | 0 | 3.833554 | 0 | 4.818645 | 5.580129 | 29.47133 | 20.3347 |  | 0.009154921 | [19 empty] | 7.206419 | -0.1047939
8020 | 2022/01/27 20:11:21 | 107606.4151 | 5.0007 | 1 | 16 | 3 | 1 | 0 | 0 | 0 | 3.840797 | 0 | 4.818645 | 5.580129 | 29.47133 | 20.3347 |  | 0.007500669 | [19 empty] | 7.380336 | 0.05434901
8021 | 2022/01/27 20:11:22 | 107607.4145 | 6.0001 | 1 | 16 | 3 | 1 | 0 | 0 | 0 | 3.846848 | 0 | 4.818645 | 5.580129 | 29.47133 | 20.3347 |  | 0.006708399 | [19 empty] | 7.746912 | 0.1145548
8022 | 2022/01/27 20:11:23 | 107608.4152 | 7.0008 | 1 | 16 | 3 | 1 | 0 | 0 | 0 | 3.851919 | 0 | 4.818645 | 5.580129 | 29.47133 | 20.3347 |  | 0.004561088 | [19 empty] | 7.325492 | 0.1145548
8023 | 2022/01/27 20:11:24 | 107609.4146 | 8.0002 | 1 | 16 | 3 | 1 | 0 | 0 | 0 | 3.856245 | 0 | 4.818645 | 5.580129 | 29.47133 | 20.3347 |  | 0.005275441 | [19 empty] | 7.578645 | 0.1621768
8024 | 2022/01/27 20:11:25 | 107610.4156 | 9.0012 | 1 | 16 | 3 | 1 | 0 | 0 | 0 | 3.860264 | 0 | 4.818645 | 5.580129 | 29.47133 | 20.3347 |  | 0.004207244 | [19 empty] | 7.742293 | 0.1621768
8025 | 2022/01/27 20:11:26 | 107611.4146 | 10.0002 | 1 | 16 | 3 | 1 | 0 | 0 | 0 | 3.863661 | 0 | 4.818645 | 5.580129 | 29.47133 | 20.3347 |  | 0.003810663 | [19 empty] | 7.23138 | -0.02292484
8026 | 2022/01/27 20:11:27 | 107612.4156 | 11.0012 | 1 | 16 | 3 | 1 | 0 | 0 | 0 | 3.866813 | 0 | 4.818645 | 5.580129 | 29.47133 | 20.3347 |  | 0.003267821 | [19 empty] | 7.77088 | -0.02292484
8027 | 2022/01/27 20:11:28 | 107613.4146 | 12.0002 | 1 | 16 | 3 | 1 | 0 | 0 | 0 | 3.869793 | 0 | 4.818645 | 5.580129 | 29.47133 | 20.3347 |  | 0.003549528 | [19 empty] | 7.732226 | 0.1565143
8028 | 2022/01/27 20:11:29 | 107614.4151 | 13.0007 | 1 | 16 | 3 | 1 | 0 | 0 | 0 | 3.872248 | 0 | 4.818645 | 5.580129 | 29.47133 | 20.3347 |  | 0.003328264 | [19 empty] | 7.402957 | -0.1756996
8029 | 2022/01/27 20:11:30 | 107615.4153 | 14.0009 | 1 | 16 | 3 | 1 | 0 | 0 | 0 | 3.874814 | 0 | 4.818645 | 5.580129 | 29.47133 | 20.3347 |  | 0.00247688 | [19 empty] | 7.866303 | 0.2175987
8030 | 2022/01/27 20:11:31 | 107616.4147 | 15.0003 | 1 | 16 | 3 | 1 | 0 | 0 | 0 | 3.876773 | 0 | 4.818645 | 5.580129 | 29.47133 | 20.3347 |  | 0.002421207 | [19 empty] | 7.171373 | -0.103575
8031 | 2022/01/27 20:11:32 | 107617.4156 | 16.0012 | 1 | 16 | 3 | 1 | 0 | 0 | 0 | 3.878739 | 0 | 4.818645 | 5.580129 | 29.47133 | 20.3347 |  | 0.001913614 | [19 empty] | 7.559323 | 0.0076437
8032 | 2022/01/27 20:11:33 | 107618.4147 | 17.0003 | 1 | 16 | 3 | 1 | 0 | 0 | 0 | 3.88067 | 0 | 4.818645 | 5.580129 | 29.47133 | 20.3347 |  | 0.002107596 | [19 empty] | 7.814639 | 0.07978618
8033 | 2022/01/27 20:11:34 | 107619.4156 | 18.0012 | 1 | 16 | 3 | 1 | 0 | 0 | 0 | 3.882668 | 0 | 4.818645 | 5.580129 | 29.47133 | 20.3347 |  | 0.002026754 | [19 empty] | 7.193468 | -0.1941159
8034 | 2022/01/27 20:11:35 | 107620.4147 | 19.0003 | 1 | 16 | 3 | 1 | 0 | 0 | 0 | 3.884151 | 0 | 4.818645 | 5.580129 | 29.47133 | 20.3347 |  | 0.001872079 | [19 empty] | 7.722013 | 0.1651704
8035 | 2022/01/27 20:11:36 | 107621.4147 | 20.0003 | 1 | 16 | 3 | 1 | 0 | 0 | 0 | 3.885696 | 0 | 4.818645 | 5.580129 | 29.47133 | 20.3347 | [21 empty] | 7.246626 | -0.1485583
8036 | 2022/01/27 20:11:37 | 107622.4147 | 21.0003 | 1 | 16 | 3 | 1 | 0 | 0 | 0 | 3.887495 | 0 | 4.818645 | 5.580129 | 29.47133 | 20.3347 |  | 0.001597895 | [19 empty] | 7.381754 | 0.04222751
8037 | 2022/01/27 20:11:38 | 107623.4155 | 22.0011 | 1 | 16 | 3 | 1 | 0 | 0 | 0 | 3.88858 | 0 | 4.818645 | 5.580129 | 29.47133 | 20.3347 |  | 0.001769448 | [19 empty] | 7.839563 | 0.04222751
8038 | 2022/01/27 20:11:39 | 107624.4148 | 23.0004 | 1 | 16 | 3 | 1 | 0 | 0 | 0 | 3.890165 | 0 | 4.818645 | 5.580129 | 29.47133 | 20.3347 |  | 0.001586657 | [19 empty] | 7.19032 | -0.1164651
8039 | 2022/01/27 20:11:40 | 107625.4157 | 24.0013 | 1 | 16 | 3 | 1 | 0 | 0 | 0 | 3.891349 | 0 | 4.818645 | 5.580129 | 29.47133 | 20.3347 | [21 empty] | 7.555148 | -0.1164651
8040 | 2022/01/27 20:11:41 | 107626.4146 | 25.0002 | 1 | 16 | 3 | 1 | 0 | 0 | 0 | 3.892309 | 0 | 4.818645 | 5.580129 | 29.47133 | 20.3347 |  | 0.0009855657 | [19 empty] | 7.307497 | -0.1525792
8041 | 2022/01/27 20:11:42 | 107627.4154 | 26.001 | 1 | 16 | 3 | 1 | 0 | 0 | 0 | 3.893701 | 0 | 4.818645 | 5.580129 | 29.47133 | 20.3347 |  | 0.001174829 | [19 empty] | 7.285832 | -0.1525792
8042 | 2022/01/27 20:11:43 | 107628.4157 | 27.0013 | 1 | 16 | 3 | 1 | 0 | 0 | 0 | 3.894734 | 0 | 4.818645 | 5.580129 | 29.47133 | 20.3347 | [21 empty] | 7.75846 | 0.1409259
8043 | 2022/01/27 20:11:44 | 107629.4148 | 28.0004 | 1 | 16 | 3 | 1 | 0 | 0 | 0 | 3.895877 | 0 | 4.818645 | 5.580129 | 29.47133 | 20.3347 |  | 0.0009787293 | [19 empty] | 7.10399 | -0.03327429
8044 | 2022/01/27 20:11:45 | 107630.4147 | 29.0003 | 1 | 16 | 3 | 1 | 0 | 0 | 0 | 3.896946 | 0 | 4.818645 | 5.580129 | 29.47133 | 20.3347 | [21 empty] | 7.412666 | -0.07478625
8045 | 2022/01/27 20:11:46 | 107631.4156 | 30.0012 | 1 | 16 | 3 | 1 | 0 | 0 | 0 | 3.897776 | 0 | 4.818645 | 5.580129 | 29.47133 | 20.3347 |  | 0.001009359 | [19 empty] | 7.355014 | 0.1205808
8046 | 2022/01/27 20:11:47 | 107632.4149 | 31.0005 | 1 | 16 | 3 | 1 | 0 | 0 | 0 | 3.898619 | 0 | 4.818645 | 5.580129 | 29.47133 | 20.3347 | [21 empty] | 7.222694 | -0.179947
8047 | 2022/01/27 20:11:48 | 107633.4147 | 32.0003 | 1 | 16 | 3 | 1 | 0 | 0 | 0 | 3.899387 | 0 | 4.818645 | 5.580129 | 29.47133 | 20.3347 |  | 0.001012333 | [19 empty] | 7.596632 | 0.1168555
8048 | 2022/01/27 20:11:49 | 107634.4148 | 33.0004 | 1 | 16 | 3 | 1 | 0 | 0 | 0 | 3.900262 | 0 | 4.818645 | 5.580129 | 29.47133 | 20.3347 | [21 empty] | 7.136732 | -0.1437187
8049 | 2022/01/27 20:11:50 | 107635.4148 | 34.0004 | 1 | 16 | 3 | 1 | 0 | 0 | 0 | 3.90089 | 0 | 4.818645 | 5.580129 | 29.47133 | 20.3347 |  | 0.0008461117 | [19 empty] | 7.308858 | 0.05378962
8050 | 2022/01/27 20:11:51 | 107636.4148 | 35.0004 | 1 | 16 | 3 | 1 | 0 | 0 | 0 | 3.901653 | 0 | 4.818645 | 5.580129 | 29.47133 | 20.3347 | [21 empty] | 7.372956 | 0.02003044
8051 | 2022/01/27 20:11:52 | 107637.4155 | 36.0011 | 1 | 16 | 3 | 1 | 0 | 0 | 0 | 3.902588 | 0 | 4.818645 | 5.580129 | 29.47133 | 20.3347 |  | 0.0006793771 | [19 empty] | 7.083227 | -0.09054035
8052 | 2022/01/27 20:11:53 | 107638.4156 | 37.0012 | 1 | 16 | 3 | 1 | 0 | 0 | 0 | 3.903146 | 0 | 4.818645 | 5.580129 | 29.47133 | 20.3347 | [21 empty] | 7.66951 | -0.09054035
8053 | 2022/01/27 20:11:54 | 107639.4151 | 38.0007 | 1 | 16 | 3 | 1 | 0 | 0 | 0 | 3.903852 | 0 | 4.818645 | 5.580129 | 29.47133 | 20.3347 | [21 empty] | 7.063825 | -0.181928
8054 | 2022/01/27 20:11:55 | 107640.415 | 39.0006 | 1 | 16 | 3 | 1 | 0 | 0 | 0 | 3.904515 | 0 | 4.818645 | 5.580129 | 29.47133 | 20.3347 |  | 0.0005911944 | [19 empty] | 7.331912 | -0.181928
8055 | 2022/01/27 20:11:56 | 107641.4159 | 40.0015 | 1 | 16 | 3 | 1 | 0 | 0 | 0 | 3.905166 | 0 | 4.818645 | 5.580129 | 29.47133 | 20.3347 | [21 empty] | 7.249805 | -0.1546288
8056 | 2022/01/27 20:11:56 | 107641.4172 | 40.0028 | 1 | 16 | 3 | 1 | 0 | 0 | 0 | 3.905166 | 0 | 4.818645 | 5.580129 | 29.47133 | 20.3347 |  | 0.0005911944 | 0.03218452 | 0 | 0 | [16 empty] | 7.249805 | -0.1546288
8057 | 2022/01/27 20:11:56 | 107641.7031 | 0.2505 | 1 | 17 | 3 | 1 | 0 | 0 | 3.530365 | 4.014321 | 14.17202 | 4.81888 | 5.580135 | 29.47227 | 20.33472 |  | 0.06196991 |  | 0.01283641 | 1150.967 | [16 empty] | 7.249805 | -0.1546288
8058 | 2022/01/27 20:11:56 | 107641.9536 | 0.501 | 1 | 17 | 3 | 1 | 0 | 0 | 3.5308 | 4.016848 | 14.18269 | 4.819127 | 5.580135 | 29.47326 | 20.33472 | [21 empty] | 7.249805 | -0.1546288
8059 | 2022/01/27 20:11:56 | 107642.2039 | 0.7513 | 1 | 17 | 3 | 1 | 0 | 0 | 3.530884 | 4.019077 | 14.19089 | 4.819369 | 5.580135 | 29.47424 | 20.33472 | [21 empty] | 7.155703 | -0.1546288
8060 | 2022/01/27 20:11:57 | 107642.4534 | 1.0008 | 1 | 17 | 3 | 1 | 0 | 0 | 3.530785 | 4.020423 | 14.19525 | 4.819615 | 5.580135 | 29.47523 | 20.33472 |  | 0.008739176 |  | 0.09203271 | 39.42214 | [16 empty] | 7.155703 | -0.1546288
8061 | 2022/01/27 20:11:57 | 107642.7038 | 1.2512 | 1 | 17 | 3 | 1 | 0 | 0 | 3.530769 | 4.022199 | 14.20146 | 4.819862 | 5.580135 | 29.47622 | 20.33472 | [21 empty] | 7.155703 | -0.1546288
8062 | 2022/01/27 20:11:57 | 107642.9527 | 1.5001 | 1 | 17 | 3 | 1 | 0 | 0 | 3.531075 | 4.023614 | 14.20768 | 4.820105 | 5.580135 | 29.4772 | 20.33472 | [21 empty] | 7.673626 | 0.1324442
8063 | 2022/01/27 20:11:57 | 107643.2036 | 1.751 | 1 | 17 | 3 | 1 | 0 | 0 | 3.530838 | 4.025074 | 14.21188 | 4.820352 | 5.580135 | 29.47819 | 20.33472 | [21 empty] | 7.673626 | 0.1324442
8064 | 2022/01/27 20:11:58 | 107643.4541 | 2.0015 | 1 | 17 | 3 | 1 | 0 | 0 | 3.530693 | 4.026417 | 14.21604 | 4.820599 | 5.580135 | 29.47919 | 20.33472 |  | 0.006791635 |  | 0.1403211 | 6.945179 | [16 empty] | 7.673626 | 0.1324442
8065 | 2022/01/27 20:11:58 | 107643.7038 | 2.2512 | 1 | 17 | 3 | 1 | 0 | 0 | 3.530685 | 4.027821 | 14.22097 | 4.820841 | 5.580135 | 29.48017 | 20.33472 | [21 empty] | 7.599891 | -0.02304226
8066 | 2022/01/27 20:11:58 | 107643.9527 | 2.5001 | 1 | 17 | 3 | 1 | 0 | 0 | 3.530899 | 4.028893 | 14.22561 | 4.821088 | 5.580135 | 29.48116 | 20.33472 | [21 empty] | 7.599891 | -0.02304226
8067 | 2022/01/27 20:11:58 | 107644.2029 | 2.7503 | 1 | 17 | 3 | 1 | 0 | 0 | 3.53067 | 4.030165 | 14.22918 | 4.82133 | 5.580135 | 29.48213 | 20.33472 | [21 empty] | 7.599891 | -0.02304226
8068 | 2022/01/27 20:11:59 | 107644.4533 | 3.0007 | 1 | 17 | 3 | 1 | 0 | 0 | 3.530403 | 4.030903 | 14.23071 | 4.821576 | 5.580135 | 29.48312 | 20.33472 |  | 0.005147084 |  | 0.1893407 | [17 empty] | 7.036157 | -0.02304226
8069 | 2022/01/27 20:11:59 | 107644.703 | 3.2504 | 1 | 17 | 3 | 1 | 0 | 0 | 3.530304 | 4.032109 | 14.23457 | 4.821824 | 5.580135 | 29.48412 | 20.33472 | [21 empty] | 7.036157 | -0.02304226
8070 | 2022/01/27 20:11:59 | 107644.9535 | 3.5009 | 1 | 17 | 3 | 1 | 0 | 0 | 3.530472 | 4.032998 | 14.23839 | 4.82207 | 5.580135 | 29.48512 | 20.33472 | [21 empty] | 7.036157 | -0.02304226
8071 | 2022/01/27 20:11:59 | 107645.2029 | 3.7503 | 1 | 17 | 3 | 1 | 0 | 0 | 3.530769 | 4.034361 | 14.2444 | 4.822311 | 5.580135 | 29.48609 | 20.33472 | [21 empty] | 7.411757 | -0.05879194
8072 | 2022/01/27 20:12:00 | 107645.4542 | 4.0016 | 1 | 17 | 3 | 1 | 0 | 0 | 3.530769 | 4.035311 | 14.24775 | 4.822559 | 5.580135 | 29.48709 | 20.33472 |  | 0.005105227 |  | 0.216129 | [17 empty] | 7.411757 | -0.05879194
8073 | 2022/01/27 20:12:00 | 107645.7039 | 4.2513 | 1 | 17 | 3 | 1 | 0 | 0 | 3.530861 | 4.03644 | 14.25211 | 4.8228 | 5.580135 | 29.48806 | 20.33472 | [21 empty] | 7.743711 | 0.1037356
8074 | 2022/01/27 20:12:00 | 107645.9535 | 4.5009 | 1 | 17 | 3 | 1 | 0 | 0 | 3.530647 | 4.0373 | 14.25428 | 4.823047 | 5.580135 | 29.48906 | 20.33472 | [21 empty] | 7.743711 | 0.1037356
8075 | 2022/01/27 20:12:00 | 107646.2032 | 4.7506 | 1 | 17 | 3 | 1 | 0 | 0 | 3.530556 | 4.038364 | 14.25767 | 4.823295 | 5.580135 | 29.49006 | 20.33472 | [21 empty] | 7.743711 | 0.1037356
8076 | 2022/01/27 20:12:01 | 107646.4527 | 5.0001 | 1 | 17 | 3 | 1 | 0 | 0 | 3.530632 | 4.039187 | 14.26088 | 4.823536 | 5.580135 | 29.49104 | 20.33472 |  | 0.003686472 |  | 0.2470131 | 4.614305 | [16 empty] | 7.223054 | 0.1037356
8077 | 2022/01/27 20:12:01 | 107646.7031 | 5.2505 | 1 | 17 | 3 | 1 | 0 | 0 | 3.530991 | 4.040106 | 14.26558 | 4.823783 | 5.580135 | 29.49203 | 20.33472 | [21 empty] | 7.223054 | 0.1037356
8078 | 2022/01/27 20:12:01 | 107646.9527 | 5.5001 | 1 | 17 | 3 | 1 | 0 | 0 | 3.531105 | 4.041112 | 14.26959 | 4.824025 | 5.580135 | 29.49301 | 20.33472 | [21 empty] | 7.223054 | 0.1037356
8079 | 2022/01/27 20:12:01 | 107647.2031 | 5.7505 | 1 | 17 | 3 | 1 | 0 | 0 | 3.530746 | 4.041882 | 14.27086 | 4.824272 | 5.580135 | 29.49401 | 20.33472 | [21 empty] | 7.184329 | -0.174807
8080 | 2022/01/27 20:12:02 | 107647.4533 | 6.0007 | 1 | 17 | 3 | 1 | 0 | 0 | 3.530533 | 4.043009 | 14.27398 | 4.824521 | 5.580135 | 29.49501 | 20.33472 |  | 0.003507396 | [19 empty] | 7.184329 | -0.174807
8081 | 2022/01/27 20:12:02 | 107647.7032 | 6.2506 | 1 | 17 | 3 | 1 | 0 | 0 | 3.530266 | 4.043546 | 14.27479 | 4.824766 | 5.580135 | 29.496 | 20.33472 | [21 empty] | 7.184329 | -0.174807
8082 | 2022/01/27 20:12:02 | 107647.9527 | 6.5001 | 1 | 17 | 3 | 1 | 0 | 0 | 3.530342 | 4.044842 | 14.27968 | 4.825007 | 5.580135 | 29.49698 | 20.33472 | [21 empty] | 7.726211 | 0.1693383
8083 | 2022/01/27 20:12:02 | 107648.2032 | 6.7506 | 1 | 17 | 3 | 1 | 0 | 0 | 3.530579 | 4.045388 | 14.28256 | 4.825254 | 5.580135 | 29.49798 | 20.33472 | [21 empty] | 7.726211 | 0.1693383
8084 | 2022/01/27 20:12:03 | 107648.4537 | 7.0011 | 1 | 17 | 3 | 1 | 0 | 0 | 3.530861 | 4.046309 | 14.28695 | 4.825497 | 5.580135 | 29.49896 | 20.33472 |  | 0.003490618 |  | 0.2668938 | 3.753566 | [16 empty] | 7.726211 | 0.1693383
8085 | 2022/01/27 20:12:03 | 107648.7038 | 7.2512 | 1 | 17 | 3 | 1 | 0 | 0 | 3.530731 | 4.046863 | 14.28838 | 4.825743 | 5.580135 | 29.49996 | 20.33472 | [21 empty] | 7.495221 | 0.1693383
8086 | 2022/01/27 20:12:03 | 107648.9529 | 7.5003 | 1 | 17 | 3 | 1 | 0 | 0 | 3.530708 | 4.047951 | 14.29213 | 4.82599 | 5.580135 | 29.50096 | 20.33472 | [21 empty] | 7.495221 | 0.1693383
8087 | 2022/01/27 20:12:03 | 107649.2032 | 7.7506 | 1 | 17 | 3 | 1 | 0 | 0 | 3.5308 | 4.04858 | 14.29473 | 4.826233 | 5.580135 | 29.50194 | 20.33472 | [21 empty] | 7.495221 | 0.1693383
8088 | 2022/01/27 20:12:04 | 107649.4535 | 8.0009 | 1 | 17 | 3 | 1 | 0 | 0 | 3.530876 | 4.049426 | 14.29802 | 4.82648 | 5.580135 | 29.50294 | 20.33472 |  | 0.002871771 |  | 0.2972947 | [17 empty] | 7.094328 | -0.1974633
8089 | 2022/01/27 20:12:04 | 107649.704 | 8.2514 | 1 | 17 | 3 | 1 | 0 | 0 | 3.530396 | 4.050181 | 14.29874 | 4.826726 | 5.580135 | 29.50394 | 20.33472 | [21 empty] | 7.094328 | -0.1974633
8090 | 2022/01/27 20:12:04 | 107649.9528 | 8.5002 | 1 | 17 | 3 | 1 | 0 | 0 | 3.530304 | 4.051167 | 14.30185 | 4.826968 | 5.580135 | 29.50492 | 20.33472 | [21 empty] | 7.094328 | -0.1974633
8091 | 2022/01/27 20:12:04 | 107650.2031 | 8.7505 | 1 | 17 | 3 | 1 | 0 | 0 | 3.530075 | 4.051694 | 14.30278 | 4.827215 | 5.580135 | 29.50592 | 20.33472 | [21 empty] | 7.541335 | 0.1396894
8092 | 2022/01/27 20:12:05 | 107650.4526 | 9 | 1 | 17 | 3 | 1 | 0 | 0 | 3.530212 | 4.052674 | 14.3068 | 4.827456 | 5.580135 | 29.5069 | 20.33472 |  | 0.003689811 | [19 empty] | 7.541335 | 0.1396894
8093 | 2022/01/27 20:12:05 | 107650.7032 | 9.2506 | 1 | 17 | 3 | 1 | 0 | 0 | 3.530304 | 4.053177 | 14.30895 | 4.827703 | 5.580135 | 29.50789 | 20.33472 | [21 empty] | 7.665313 | 0.1396894
8094 | 2022/01/27 20:12:05 | 107650.9542 | 9.5016 | 1 | 17 | 3 | 1 | 0 | 0 | 3.530785 | 4.054255 | 14.3147 | 4.82795 | 5.580135 | 29.5089 | 20.33472 | [21 empty] | 7.665313 | 0.1396894
8095 | 2022/01/27 20:12:05 | 107651.203 | 9.7504 | 1 | 17 | 3 | 1 | 0 | 0 | 3.530693 | 4.054617 | 14.31561 | 4.828192 | 5.580135 | 29.50988 | 20.33472 | [21 empty] | 7.665313 | 0.1396894
8096 | 2022/01/27 20:12:06 | 107651.4527 | 10.0001 | 1 | 17 | 3 | 1 | 0 | 0 | 3.530571 | 4.055892 | 14.31961 | 4.82844 | 5.580135 | 29.51088 | 20.33472 |  | 0.003614918 |  | 0.3298637 | 3.255573 | [16 empty] | 7.167234 | -0.1169065
8097 | 2022/01/27 20:12:06 | 107651.4542 | 10.0016 | 1 | 17 | 3 | 1 | 0 | 0 | 3.530609 | 4.055914 | 14.31985 | 4.82844 | 5.580135 | 29.51088 | 20.33472 |  | 0.003614918 | 0.03218452 | 0.3298637 | 3.255573 | [16 empty] | 7.167234 | -0.1169065
8098 | 2022/01/27 20:12:07 | 107652.4926 | 1.0001 | 1 | 18 | 3 | 1 | 0 | 0 | 0 | 3.943439 | 0 | 4.828444 | 5.580135 | 29.5109 | 20.33472 |  | -0.004844687 | [19 empty] | 7.253047 | 0.02681643
8099 | 2022/01/27 20:12:08 | 107653.4934 | 2.0009 | 1 | 18 | 3 | 1 | 0 | 0 | 0 | 3.94087 | 0 | 4.828444 | 5.580135 | 29.5109 | 20.33472 |  | -0.002988702 | [19 empty] | 7.72431 | 0.02681643
8100 | 2022/01/27 20:12:09 | 107654.4934 | 3.0009 | 1 | 18 | 3 | 1 | 0 | 0 | 0 | 3.939539 | 0 | 4.828444 | 5.580135 | 29.5109 | 20.33472 |  | -0.001635674 | [19 empty] | 7.046302 | -0.1030907
8101 | 2022/01/27 20:12:10 | 107655.4925 | 4 | 1 | 18 | 3 | 1 | 0 | 0 | 0 | 3.93823 | 0 | 4.828444 | 5.580135 | 29.5109 | 20.33472 | [21 empty] | 7.596206 | -0.1030907
8102 | 2022/01/27 20:12:11 | 107656.4928 | 5.0003 | 1 | 18 | 3 | 1 | 0 | 0 | 0 | 3.937325 | 0 | 4.828444 | 5.580135 | 29.5109 | 20.33472 |  | -0.0009922023 | [19 empty] | 7.120172 | -0.1605693
8103 | 2022/01/27 20:12:12 | 107657.4929 | 6.0004 | 1 | 18 | 3 | 1 | 0 | 0 | 0 | 3.936893 | 0 | 4.828444 | 5.580135 | 29.5109 | 20.33472 | [21 empty] | 7.285324 | -0.1605693
8104 | 2022/01/27 20:12:13 | 107658.4926 | 7.0001 | 1 | 18 | 3 | 1 | 0 | 0 | 0 | 3.936427 | 0 | 4.828444 | 5.580135 | 29.5109 | 20.33472 | [21 empty] | 7.775985 | 0.2049416
8105 | 2022/01/27 20:12:14 | 107659.4936 | 8.0011 | 1 | 18 | 3 | 1 | 0 | 0 | 0 | 3.935916 | 0 | 4.828444 | 5.580135 | 29.5109 | 20.33472 |  | -0.0006113015 | [19 empty] | 7.068456 | -0.1722303
8106 | 2022/01/27 20:12:15 | 107660.4938 | 9.0013 | 1 | 18 | 3 | 1 | 0 | 0 | 0 | 3.935514 | 0 | 4.828444 | 5.580135 | 29.5109 | 20.33472 | [21 empty] | 7.574024 | 0.1091173
8107 | 2022/01/27 20:12:16 | 107661.4927 | 10.0002 | 1 | 18 | 3 | 1 | 0 | 0 | 0 | 3.934972 | 0 | 4.828444 | 5.580135 | 29.5109 | 20.33472 | [21 empty] | 7.044028 | -0.02478302
8108 | 2022/01/27 20:12:17 | 107662.4927 | 11.0002 | 1 | 18 | 3 | 1 | 0 | 0 | 0 | 3.934958 | 0 | 4.828444 | 5.580135 | 29.5109 | 20.33472 | [21 empty] | 7.290862 | -0.06370515
8109 | 2022/01/27 20:12:18 | 107663.4942 | 12.0017 | 1 | 18 | 3 | 1 | 0 | 0 | 0 | 3.934802 | 0 | 4.828444 | 5.580135 | 29.5109 | 20.33472 |  | -0.0003363057 | [19 empty] | 7.648693 | 0.1118222
8110 | 2022/01/27 20:12:19 | 107664.4928 | 13.0003 | 1 | 18 | 3 | 1 | 0 | 0 | 0 | 3.934365 | 0 | 4.828444 | 5.580135 | 29.5109 | 20.33472 | [21 empty] | 7.047266 | -0.1879457
8111 | 2022/01/27 20:12:20 | 107665.4927 | 14.0002 | 1 | 18 | 3 | 1 | 0 | 0 | 0 | 3.934305 | 0 | 4.828444 | 5.580135 | 29.5109 | 20.33472 | [21 empty] | 7.538096 | 0.1533842
8112 | 2022/01/27 20:12:21 | 107666.4928 | 15.0003 | 1 | 18 | 3 | 1 | 0 | 0 | 0 | 3.934239 | 0 | 4.828444 | 5.580135 | 29.5109 | 20.33472 | [21 empty] | 7.023203 | -0.1609039
8113 | 2022/01/27 20:12:22 | 107667.4936 | 16.0011 | 1 | 18 | 3 | 1 | 0 | 0 | 0 | 3.934013 | 0 | 4.828444 | 5.580135 | 29.5109 | 20.33472 | [21 empty] | 7.145084 | 0.03808767
8114 | 2022/01/27 20:12:23 | 107668.4928 | 17.0003 | 1 | 18 | 3 | 1 | 0 | 0 | 0 | 3.934016 | 0 | 4.828444 | 5.580135 | 29.5109 | 20.33472 | [21 empty] | 7.626135 | 0.03808767
8115 | 2022/01/27 20:12:24 | 107669.493 | 18.0005 | 1 | 18 | 3 | 1 | 0 | 0 | 0 | 3.933969 | 0 | 4.828444 | 5.580135 | 29.5109 | 20.33472 | [21 empty] | 6.965539 | -0.117676
8116 | 2022/01/27 20:12:25 | 107670.493 | 19.0005 | 1 | 18 | 3 | 1 | 0 | 0 | 0 | 3.933998 | 0 | 4.828444 | 5.580135 | 29.5109 | 20.33472 |  | -0.0001623473 | [19 empty] | 7.298726 | -0.117676
8117 | 2022/01/27 20:12:26 | 107671.4936 | 20.0011 | 1 | 18 | 3 | 1 | 0 | 0 | 0 | 3.933875 | 0 | 4.828444 | 5.580135 | 29.5109 | 20.33472 | [21 empty] | 7.116428 | -0.1500636
8118 | 2022/01/27 20:12:27 | 107672.4944 | 21.0019 | 1 | 18 | 3 | 1 | 0 | 0 | 0 | 3.933873 | 0 | 4.828444 | 5.580135 | 29.5109 | 20.33472 | [21 empty] | 6.976161 | -0.1500636
8119 | 2022/01/27 20:12:28 | 107673.4936 | 22.0011 | 1 | 18 | 3 | 1 | 0 | 0 | 0 | 3.933887 | 0 | 4.828444 | 5.580135 | 29.5109 | 20.33472 | [21 empty] | 7.414031 | 0.09300083
8120 | 2022/01/27 20:12:29 | 107674.4929 | 23.0004 | 1 | 18 | 3 | 1 | 0 | 0 | 0 | 3.933907 | 0 | 4.828444 | 5.580135 | 29.5109 | 20.33472 | [21 empty] | 7.0486 | 0.03890425
8121 | 2022/01/27 20:12:30 | 107675.4929 | 24.0004 | 1 | 18 | 3 | 1 | 0 | 0 | 0 | 3.933673 | 0 | 4.828444 | 5.580135 | 29.5109 | 20.33472 | [21 empty] | 6.927603 | -0.1909128
8122 | 2022/01/27 20:12:31 | 107676.4931 | 25.0006 | 1 | 18 | 3 | 1 | 0 | 0 | 0 | 3.933949 | 0 | 4.828444 | 5.580135 | 29.5109 | 20.33472 | [21 empty] | 7.381273 | 0.1710236
8123 | 2022/01/27 20:12:32 | 107677.4939 | 26.0014 | 1 | 18 | 3 | 1 | 0 | 0 | 0 | 3.933716 | 0 | 4.828444 | 5.580135 | 29.5109 | 20.33472 | [21 empty] | 6.912829 | -0.1756406
8124 | 2022/01/27 20:12:33 | 107678.4929 | 27.0004 | 1 | 18 | 3 | 1 | 0 | 0 | 0 | 3.933686 | 0 | 4.828444 | 5.580135 | 29.5109 | 20.33472 | [21 empty] | 7.126592 | 0.06680101
8125 | 2022/01/27 20:12:34 | 107679.4944 | 28.0019 | 1 | 18 | 3 | 1 | 0 | 0 | 0 | 3.933646 | 0 | 4.828444 | 5.580135 | 29.5109 | 20.33472 | [21 empty] | 7.199038 | 0.02263933
8126 | 2022/01/27 20:12:35 | 107680.493 | 29.0005 | 1 | 18 | 3 | 1 | 0 | 0 | 0 | 3.933598 | 0 | 4.828444 | 5.580135 | 29.5109 | 20.33472 | [21 empty] | 6.820962 | -0.1181486
8127 | 2022/01/27 20:12:36 | 107681.4939 | 30.0014 | 1 | 18 | 3 | 1 | 0 | 0 | 0 | 3.933482 | 0 | 4.828444 | 5.580135 | 29.5109 | 20.33472 | [21 empty] | 7.540391 | 0.2248216
8128 | 2022/01/27 20:12:37 | 107682.4931 | 31.0006 | 1 | 18 | 3 | 1 | 0 | 0 | 0 | 3.933471 | 0 | 4.828444 | 5.580135 | 29.5109 | 20.33472 |  | -4.757229e-05 | [19 empty] | 7.015816 | -0.1639298
8129 | 2022/01/27 20:12:38 | 107683.4931 | 32.0006 | 1 | 18 | 3 | 1 | 0 | 0 | 0 | 3.933592 | 0 | 4.828444 | 5.580135 | 29.5109 | 20.33472 | [21 empty] | 6.979365 | -0.1639298
8130 | 2022/01/27 20:12:39 | 107684.493 | 33.0005 | 1 | 18 | 3 | 1 | 0 | 0 | 0 | 3.933747 | 0 | 4.828444 | 5.580135 | 29.5109 | 20.33472 | [21 empty] | 7.319017 | -0.05534708
8131 | 2022/01/27 20:12:40 | 107685.4932 | 34.0007 | 1 | 18 | 3 | 1 | 0 | 0 | 0 | 3.933607 | 0 | 4.828444 | 5.580135 | 29.5109 | 20.33472 | [21 empty] | 6.800188 | -0.05534708
8132 | 2022/01/27 20:12:41 | 107686.4931 | 35.0006 | 1 | 18 | 3 | 1 | 0 | 0 | 0 | 3.933947 | 0 | 4.828444 | 5.580135 | 29.5109 | 20.33472 | [21 empty] | 7.533477 | 0.09974748
8133 | 2022/01/27 20:12:42 | 107687.4931 | 36.0006 | 1 | 18 | 3 | 1 | 0 | 0 | 0 | 3.933842 | 0 | 4.828444 | 5.580135 | 29.5109 | 20.33472 | [21 empty] | 7.062462 | 0.09974748
8134 | 2022/01/27 20:12:43 | 107688.493 | 37.0005 | 1 | 18 | 3 | 1 | 0 | 0 | 0 | 3.933918 | 0 | 4.828444 | 5.580135 | 29.5109 | 20.33472 | [21 empty] | 6.875038 | -0.2057624
8135 | 2022/01/27 20:12:44 | 107689.4931 | 38.0006 | 1 | 18 | 3 | 1 | 0 | 0 | 0 | 3.934132 | 0 | 4.828444 | 5.580135 | 29.5109 | 20.33472 | [21 empty] | 7.432476 | 0.1563263
8136 | 2022/01/27 20:12:45 | 107690.4928 | 39.0003 | 1 | 18 | 3 | 1 | 0 | 0 | 0 | 3.934252 | 0 | 4.828444 | 5.580135 | 29.5109 | 20.33472 | [21 empty] | 6.859779 | -0.1610947
8137 | 2022/01/27 20:12:46 | 107691.4941 | 40.0016 | 1 | 18 | 3 | 1 | 0 | 0 | 0 | 3.934302 | 0 | 4.828444 | 5.580135 | 29.5109 | 20.33472 | [21 empty] | 7.462929 | 0.04647136
8138 | 2022/01/27 20:12:46 | 107691.4957 | 40.0032 | 1 | 18 | 3 | 1 | 0 | 0 | 0 | 3.934307 | 0 | 4.828444 | 5.580135 | 29.5109 | 20.33472 |  | -4.757229e-05 | 0.03218452 | 0 | 0 | [16 empty] | 7.462929 | 0.04647136
8139 | 2022/01/27 20:12:46 | 107691.5027 | 0.0015 | 1 | 19 | 3 | 1 | 0 | 0 | 0 | 3.934249 | 0 | 4.828444 | 5.580135 | 29.5109 | 20.33472 |  | -4.757229e-05 | 0.03218452 | 0 | 0 | [16 empty] | 7.462743 | 0.04655545
8140 | 2022/01/27 20:12:56 | 107701.5392 | 10.0006 | 1 | 20 | 3 | 1 | 0 | 0 | -1.500161 | 3.868846 | -5.803892 | 4.828444 | 5.584301 | 29.5109 | 20.35087 |  | -0.001542126 |  | 0.2645603 | 6.923838 | [16 empty] | 7.195431 | 0.1671165
8141 | 2022/01/27 20:13:06 | 107711.539 | 20.0004 | 1 | 20 | 3 | 1 | 0 | 0 | -1.500117 | 3.858904 | -5.788807 | 4.828444 | 5.588468 | 29.5109 | 20.36697 |  | -0.0007954774 |  | 0.4089096 | 3.282131 | [16 empty] | 6.685664 | -0.2045518
8142 | 2022/01/27 20:13:16 | 107721.5393 | 30.0007 | 1 | 20 | 3 | 1 | 0 | 0 | -1.500134 | 3.851898 | -5.778363 | 4.828444 | 5.592632 | 29.5109 | 20.38302 |  | -0.000590634 |  | 0.5933586 | 2.260459 | [16 empty] | 7.298242 | 0.1349258
8143 | 2022/01/27 20:13:26 | 107731.5395 | 40.0009 | 1 | 20 | 3 | 1 | 0 | 0 | -1.500138 | 3.846377 | -5.770096 | 4.828444 | 5.5968 | 29.5109 | 20.39907 |  | -0.0004902528 |  | 0.6728759 | 1.575671 | [16 empty] | 6.721654 | 0.05097002
8144 | 2022/01/27 20:13:36 | 107741.5389 | 50.0003 | 1 | 20 | 3 | 1 | 0 | 0 | -1.500154 | 3.8419 | -5.763442 | 4.828444 | 5.600967 | 29.5109 | 20.41508 |  | -0.0004383484 |  | 0.9240122 | [17 empty] | 6.56787 | -0.1862708
8145 | 2022/01/27 20:13:46 | 107751.5403 | 60.0017 | 1 | 20 | 3 | 1 | 0 | 0 | -1.50015 | 3.838399 | -5.758174 | 4.828444 | 5.605132 | 29.5109 | 20.43107 |  | -0.0002751729 | [19 empty] | 6.79513 | 0.1047346
8146 | 2022/01/27 20:13:56 | 107761.5386 | 70 | 1 | 20 | 3 | 1 | 0 | 0 | -1.500055 | 3.834703 | -5.752265 | 4.828444 | 5.609299 | 29.5109 | 20.44706 |  | -0.0003750263 |  | 1.093649 | 0.9950329 | [16 empty] | 6.822836 | -0.1015627
8147 | 2022/01/27 20:14:06 | 107771.5398 | 80.0012 | 1 | 20 | 3 | 1 | 0 | 0 | -1.500216 | 3.832225 | -5.749165 | 4.828444 | 5.613466 | 29.5109 | 20.46304 |  | -0.0002427256 |  | 1.379696 | [17 empty] | 6.397257 | -0.1469901
8148 | 2022/01/27 20:14:16 | 107781.5393 | 90.0007 | 1 | 20 | 3 | 1 | 0 | 0 | -1.500123 | 3.829385 | -5.744549 | 4.828444 | 5.617631 | 29.5109 | 20.47899 |  | -0.0002035704 | [19 empty] | 6.411623 | -0.09522706
8149 | 2022/01/27 20:14:26 | 107791.5386 | 100 | 1 | 20 | 3 | 1 | 0 | 0 | -1.49999 | 3.827049 | -5.740535 | 4.828444 | 5.621798 | 29.5109 | 20.49494 |  | -0.0002118644 |  | 1.620114 | 0.6791806 | [16 empty] | 6.764177 | 0.133287
8150 | 2022/01/27 20:14:36 | 107801.5386 | 110 | 1 | 20 | 3 | 1 | 0 | 0 | -1.500113 | 3.824616 | -5.737356 | 4.828444 | 5.625965 | 29.5109 | 20.51089 |  | -0.0002357181 | [19 empty] | 7.023682 | -0.1621041
8151 | 2022/01/27 20:14:46 | 107811.5395 | 120.0009 | 1 | 20 | 3 | 1 | 0 | 0 | -1.500113 | 3.822485 | -5.734159 | 4.828444 | 5.630132 | 29.5109 | 20.52682 |  | -0.0002157701 |  | 1.807233 | [17 empty] | 6.789556 | 0.1452547
8152 | 2022/01/27 20:14:56 | 107821.5386 | 130 | 1 | 20 | 3 | 1 | 0 | 0 | -1.500169 | 3.820318 | -5.731123 | 4.828444 | 5.634297 | 29.5109 | 20.54273 |  | -0.0001935975 | [19 empty] | 6.901806 | 0.1534835
8153 | 2022/01/27 20:15:06 | 107831.5387 | 140.0001 | 1 | 20 | 3 | 1 | 0 | 0 | -1.500158 | 3.818427 | -5.728244 | 4.828444 | 5.638464 | 29.5109 | 20.55865 |  | -0.0002409447 | [19 empty] | 6.832963 | 0.1070285
8154 | 2022/01/27 20:15:16 | 107841.5388 | 150.0002 | 1 | 20 | 3 | 1 | 0 | 0 | -1.500218 | 3.816393 | -5.725421 | 4.828444 | 5.642631 | 29.5109 | 20.57456 |  | -0.0001880466 |  | 2.010181 | 0.5219532 | [16 empty] | 6.42317 | -0.1346928
8155 | 2022/01/27 20:15:26 | 107851.54 | 160.0014 | 1 | 20 | 3 | 1 | 0 | 0 | -1.500122 | 3.814363 | -5.72201 | 4.828444 | 5.646797 | 29.5109 | 20.59045 |  | -0.000175595 | [19 empty] | 6.274271 | -0.1122344
8156 | 2022/01/27 20:15:36 | 107861.5398 | 170.0012 | 1 | 20 | 3 | 1 | 0 | 0 | -1.500201 | 3.812373 | -5.719326 | 4.828444 | 5.650963 | 29.5109 | 20.60634 |  | -0.0002358 |  | 2.121412 | [17 empty] | 6.327909 | 0.1058164
8157 | 2022/01/27 20:15:46 | 107871.5395 | 180.0009 | 1 | 20 | 3 | 1 | 0 | 0 | -1.500065 | 3.810436 | -5.715902 | 4.828444 | 5.65513 | 29.5109 | 20.62222 |  | -0.0001820984 | [19 empty] | 6.67779 | -0.04676551
8158 | 2022/01/27 20:15:56 | 107881.54 | 190.0014 | 1 | 20 | 3 | 1 | 0 | 0 | -1.500047 | 3.80852 | -5.712959 | 4.828444 | 5.659295 | 29.5109 | 20.63809 |  | -0.0003386068 | [19 empty] | 6.56037 | 0.07740259
8159 | 2022/01/27 20:16:06 | 107891.5389 | 200.0003 | 1 | 20 | 3 | 1 | 0 | 0 | -1.500105 | 3.806279 | -5.709818 | 4.828444 | 5.663462 | 29.5109 | 20.65395 |  | -0.000240453 |  | 2.130517 | 0.4684287 | [16 empty] | 6.433325 | 0.08547425
8160 | 2022/01/27 20:16:16 | 107901.5395 | 210.0009 | 1 | 20 | 3 | 1 | 0 | 0 | -1.500182 | 3.804983 | -5.708167 | 4.828444 | 5.667629 | 29.5109 | 20.66981 |  | -0.0002460389 | [19 empty] | 6.120332 | -0.0739786
8161 | 2022/01/27 20:16:26 | 107911.5399 | 220.0013 | 1 | 20 | 3 | 1 | 0 | 0 | -1.500226 | 3.80287 | -5.705164 | 4.828444 | 5.671797 | 29.5109 | 20.68566 |  | -0.0001487465 | [19 empty] | 6.630659 | 0.1443198
8162 | 2022/01/27 20:16:36 | 107921.5388 | 230.0002 | 1 | 20 | 3 | 1 | 0 | 0 | -1.500133 | 3.801361 | -5.702547 | 4.828444 | 5.675961 | 29.5109 | 20.7015 |  | -0.0001931987 |  | 2.253002 | [17 empty] | 6.366283 | 0.1039702
8163 | 2022/01/27 20:16:46 | 107931.54 | 240.0014 | 1 | 20 | 3 | 1 | 0 | 0 | -1.500055 | 3.79937 | -5.699264 | 4.828444 | 5.68013 | 29.5109 | 20.71734 |  | -0.0001895977 | [19 empty] | 6.062445 | -0.03151298
8164 | 2022/01/27 20:16:56 | 107941.5399 | 250.0013 | 1 | 20 | 3 | 1 | 0 | 0 | -1.500077 | 3.797935 | -5.697195 | 4.828444 | 5.684296 | 29.5109 | 20.73317 |  | -0.0001590348 | [19 empty] | 6.712876 | 0.2090353
8165 | 2022/01/27 20:17:06 | 107951.5392 | 260.0006 | 1 | 20 | 3 | 1 | 0 | 0 | -1.500151 | 3.796166 | -5.694822 | 4.828444 | 5.68846 | 29.5109 | 20.74898 |  | -0.0002170077 |  | 2.502955 | 0.4206208 | [16 empty] | 6.344573 | 0.0369525
8166 | 2022/01/27 20:17:16 | 107961.5398 | 270.0012 | 1 | 20 | 3 | 1 | 0 | 0 | -1.500141 | 3.794681 | -5.692557 | 4.828444 | 5.692627 | 29.5109 | 20.76479 |  | -0.0001226218 | [19 empty] | 6.264111 | -0.1354843
8167 | 2022/01/27 20:17:26 | 107971.5389 | 280.0003 | 1 | 20 | 3 | 1 | 0 | 0 | -1.50015 | 3.793265 | -5.690466 | 4.828444 | 5.696792 | 29.5109 | 20.78059 |  | -0.000182016 | [19 empty] | 6.397257 | -0.04419148
8168 | 2022/01/27 20:17:36 | 107981.5389 | 290.0003 | 1 | 20 | 3 | 1 | 0 | 0 | -1.500141 | 3.791862 | -5.688328 | 4.828444 | 5.700959 | 29.5109 | 20.7964 |  | -0.0001504191 |  | 2.689665 | [17 empty] | 6.458755 | 0.03174663
8169 | 2022/01/27 20:17:46 | 107991.5392 | 300.0006 | 1 | 20 | 3 | 1 | 0 | 0 | -1.500133 | 3.790444 | -5.68617 | 4.828444 | 5.705126 | 29.5109 | 20.8122 |  | -0.0001165373 | [19 empty] | 6.547914 | -0.06266922
8170 | 2022/01/27 20:17:56 | 108001.5398 | 310.0012 | 1 | 20 | 3 | 1 | 0 | 0 | -1.500146 | 3.788999 | -5.684052 | 4.828444 | 5.709293 | 29.5109 | 20.82799 |  | -9.521358e-05 | [19 empty] | 6.544227 | 0.06239206
8171 | 2022/01/27 20:18:06 | 108011.5399 | 320.0013 | 1 | 20 | 3 | 1 | 0 | 0 | -1.500155 | 3.787772 | -5.682245 | 4.828444 | 5.71346 | 29.5109 | 20.84377 |  | -0.000183553 | [19 empty] | 6.58436 | 0.1259136
8172 | 2022/01/27 20:18:16 | 108021.5393 | 330.0007 | 1 | 20 | 3 | 1 | 0 | 0 | -1.500219 | 3.786315 | -5.680302 | 4.828444 | 5.717626 | 29.5109 | 20.85955 |  | -0.0001762481 |  | 3.054959 | 0.3463831 | [16 empty] | 6.27293 | 0.08614957
8173 | 2022/01/27 20:18:26 | 108031.5386 | 340 | 1 | 20 | 3 | 1 | 0 | 0 | -1.500187 | 3.785233 | -5.678557 | 4.828444 | 5.721793 | 29.5109 | 20.87532 |  | -0.0001214652 | [19 empty] | 6.131835 | -0.06488264
8174 | 2022/01/27 20:18:36 | 108041.5394 | 350.0008 | 1 | 20 | 3 | 1 | 0 | 0 | -1.500131 | 3.783757 | -5.676131 | 4.828444 | 5.725957 | 29.5109 | 20.89108 |  | -0.0001616296 | [19 empty] | 5.983313 | -0.1303372
8175 | 2022/01/27 20:18:46 | 108051.5398 | 360.0012 | 1 | 20 | 3 | 1 | 0 | 0 | -1.500092 | 3.782413 | -5.673967 | 4.828444 | 5.730124 | 29.5109 | 20.90685 |  | -0.000122079 |  | 3.169645 | [17 empty] | 5.916694 | -0.06273836
8176 | 2022/01/27 20:18:56 | 108061.539 | 370.0004 | 1 | 20 | 3 | 1 | 0 | 0 | -1.500126 | 3.780937 | -5.671882 | 4.828444 | 5.734291 | 29.5109 | 20.92261 |  | -0.0002120561 | [19 empty] | 6.106853 | -0.1456264
8177 | 2022/01/27 20:19:06 | 108071.5392 | 380.0006 | 1 | 20 | 3 | 1 | 0 | 0 | -1.500165 | 3.779939 | -5.670532 | 4.828444 | 5.738458 | 29.5109 | 20.93836 |  | -0.0001045134 | [19 empty] | 6.590409 | 0.1171935
8178 | 2022/01/27 20:19:16 | 108081.5401 | 390.0015 | 1 | 20 | 3 | 1 | 0 | 0 | -1.500099 | 3.778495 | -5.668117 | 4.828444 | 5.742625 | 29.5109 | 20.95411 |  | -0.000137085 | [19 empty] | 6.046253 | 0.05365491
8179 | 2022/01/27 20:19:26 | 108091.5399 | 400.0013 | 1 | 20 | 3 | 1 | 0 | 0 | -1.500149 | 3.777262 | -5.666456 | 4.828444 | 5.74679 | 29.5109 | 20.96984 |  | -0.000154413 |  | 3.112679 | 0.3159655 | [16 empty] | 6.377832 | -0.01183718
8180 | 2022/01/27 20:19:36 | 108101.5387 | 410.0001 | 1 | 20 | 3 | 1 | 0 | 0 | -1.500155 | 3.775918 | -5.664462 | 4.828444 | 5.750957 | 29.5109 | 20.98558 |  | -0.000112516 | [19 empty] | 5.972229 | -0.1054075
8181 | 2022/01/27 20:19:46 | 108111.5396 | 420.001 | 1 | 20 | 3 | 1 | 0 | 0 | -1.500155 | 3.774837 | -5.662841 | 4.828444 | 5.755122 | 29.5109 | 21.00131 |  | -0.0001025061 | [19 empty] | 6.529439 | -0.01848847
8182 | 2022/01/27 20:19:56 | 108121.5398 | 430.0012 | 1 | 20 | 3 | 1 | 0 | 0 | -1.500302 | 3.773393 | -5.661229 | 4.828444 | 5.75929 | 29.5109 | 21.01703 | [21 empty] | 5.924099 | -0.1500395
8183 | 2022/01/27 20:20:06 | 108131.5391 | 440.0005 | 1 | 20 | 3 | 1 | 0 | 0 | -1.500226 | 3.772189 | -5.659136 | 4.828444 | 5.763457 | 29.5109 | 21.03275 |  | -0.0001319321 |  | 3.235043 | [17 empty] | 6.556249 | 0.08824319
8184 | 2022/01/27 20:20:16 | 108141.539 | 450.0004 | 1 | 20 | 3 | 1 | 0 | 0 | -1.500202 | 3.770749 | -5.656885 | 4.828444 | 5.767621 | 29.5109 | 21.04846 |  | -0.0001152993 | [19 empty] | 6.21275 | 0.06603867
8185 | 2022/01/27 20:20:25 | 108150.6142 | 459.0756 | 1 | 20 | 3 | 1 | 0 | 0 | -1.500178 | 3.769833 | -5.655421 | 4.828444 | 5.771403 | 29.5109 | 21.06272 |  | -0.0001084615 | 0.03218452 | 3.235043 | 0.3159655 | [16 empty] | 6.574677 | 0.08232206
8186 | 2022/01/27 20:21:25 | 108210.6534 | 60.0008 | 1 | 21 | 3 | 1 | 0 | 0 | 0 | 3.854527 | 0 | 4.828444 | 5.771406 | 29.5109 | 21.06273 |  | 0.0001991442 | [19 empty] | 6.373161 | 0.08407384
8187 | 2022/01/27 20:22:25 | 108270.6532 | 120.0006 | 1 | 21 | 3 | 1 | 0 | 0 | 0 | 3.862425 | 0 | 4.828444 | 5.771406 | 29.5109 | 21.06273 |  | 0.0001301267 | [19 empty] | 5.980067 | -0.08663177
8188 | 2022/01/27 20:23:25 | 108330.653 | 180.0004 | 1 | 21 | 3 | 1 | 0 | 0 | 0 | 3.866418 | 0 | 4.828444 | 5.771406 | 29.5109 | 21.06273 |  | 9.474108e-05 |  | 0 | [17 empty] | 5.679223 | -0.1185346
8189 | 2022/01/27 20:24:25 | 108390.653 | 240.0004 | 1 | 21 | 3 | 1 | 0 | 0 | 0 | 3.868608 | 0 | 4.828444 | 5.771406 | 29.5109 | 21.06273 |  | 4.836293e-05 | [19 empty] | 5.703741 | -0.122337
8190 | 2022/01/27 20:25:25 | 108450.6526 | 300 | 1 | 21 | 3 | 1 | 0 | 0 | 0 | 3.870488 | 0 | 4.828444 | 5.771406 | 29.5109 | 21.06273 |  | 3.706213e-05 |  | 0 | [17 empty] | 6.221047 | 0.07588834
8191 | 2022/01/27 20:26:25 | 108510.6527 | 360.0001 | 1 | 21 | 3 | 1 | 0 | 0 | 0 | 3.871922 | 0 | 4.828444 | 5.771406 | 29.5109 | 21.06273 |  | 7.942478e-06 | [19 empty] | 5.675064 | -0.1271155
8192 | 2022/01/27 20:27:25 | 108570.6534 | 420.0008 | 1 | 21 | 3 | 1 | 0 | 0 | 0 | 3.873306 | 0 | 4.828444 | 5.771406 | 29.5109 | 21.06273 |  | 1.635913e-05 |  | 0 | [17 empty] | 6.147528 | 0.1388079
8193 | 2022/01/27 20:28:25 | 108630.6533 | 480.0007 | 1 | 21 | 3 | 1 | 0 | 0 | 0 | 3.874207 | 0 | 4.828444 | 5.771406 | 29.5109 | 21.06273 |  | -5.413171e-06 | [19 empty] | 6.200201 | 0.1029256
8194 | 2022/01/27 20:29:25 | 108690.653 | 540.0004 | 1 | 21 | 3 | 1 | 0 | 0 | 0 | 3.874943 | 0 | 4.828444 | 5.771406 | 29.5109 | 21.06273 |  | 4.844155e-05 |  | 0 | [17 empty] | 6.27142 | 0.1290816
8195 | 2022/01/27 20:30:25 | 108750.653 | 600.0004 | 1 | 21 | 3 | 1 | 0 | 0 | 0 | 3.875519 | 0 | 4.828444 | 5.771406 | 29.5109 | 21.06273 |  | 3.611176e-05 | [19 empty] | 5.635216 | -0.1983896
8196 | 2022/01/27 20:31:25 | 108810.6529 | 660.0003 | 1 | 21 | 3 | 1 | 0 | 0 | 0 | 3.876365 | 0 | 4.828444 | 5.771406 | 29.5109 | 21.06273 |  | 2.98322e-05 |  | 0 | [17 empty] | 5.787516 | -0.1266521
8197 | 2022/01/27 20:32:25 | 108870.6532 | 720.0006 | 1 | 21 | 3 | 1 | 0 | 0 | 0 | 3.877044 | 0 | 4.828444 | 5.771406 | 29.5109 | 21.06273 |  | -2.631316e-05 | [19 empty] | 5.803253 | -0.1007757
8198 | 2022/01/27 20:33:25 | 108930.6533 | 780.0007 | 1 | 21 | 3 | 1 | 0 | 0 | 0 | 3.877676 | 0 | 4.828444 | 5.771406 | 29.5109 | 21.06273 |  | -1.23277e-05 |  | 0 | [17 empty] | 5.537503 | -0.1789215
8199 | 2022/01/27 20:34:25 | 108990.6531 | 840.0005 | 1 | 21 | 3 | 1 | 0 | 0 | 0 | 3.878381 | 0 | 4.828444 | 5.771406 | 29.5109 | 21.06273 |  | 3.081951e-06 | [19 empty] | 5.95226 | -0.02689928
8200 | 2022/01/27 20:35:25 | 109050.654 | 900.0014 | 1 | 21 | 3 | 1 | 0 | 0 | 0 | 3.878807 | 0 | 4.828444 | 5.771406 | 29.5109 | 21.06273 |  | -2.185043e-05 |  | 0 | [17 empty] | 5.667145 | -0.1535732
8201 | 2022/01/27 20:36:25 | 109110.6528 | 960.0002 | 1 | 21 | 3 | 1 | 0 | 0 | 0 | 3.879223 | 0 | 4.828444 | 5.771406 | 29.5109 | 21.06273 |  | 5.966293e-06 | [19 empty] | 5.823164 | -0.1147956
8202 | 2022/01/27 20:37:25 | 109170.6536 | 1020.001 | 1 | 21 | 3 | 1 | 0 | 0 | 0 | 3.879969 | 0 | 4.828444 | 5.771406 | 29.5109 | 21.06273 |  | 2.279873e-05 |  | 0 | [17 empty] | 5.930508 | 0.1310709
8203 | 2022/01/27 20:38:25 | 109230.6536 | 1080.001 | 1 | 21 | 3 | 1 | 0 | 0 | 0 | 3.880625 | 0 | 4.828444 | 5.771406 | 29.5109 | 21.06273 |  | 3.907724e-05 | [19 empty] | 5.396201 | -0.1533763
8204 | 2022/01/27 20:39:25 | 109290.6548 | 1140.0022 | 1 | 21 | 3 | 1 | 0 | 0 | 0 | 3.881441 | 0 | 4.828444 | 5.771406 | 29.5109 | 21.06273 |  | 1.722732e-05 |  | 0 | [17 empty] | 5.746302 | 0.2240491
8205 | 2022/01/27 20:40:25 | 109350.6531 | 1200.0005 | 1 | 21 | 3 | 1 | 0 | 0 | 0 | 3.881934 | 0 | 4.828444 | 5.771406 | 29.5109 | 21.06273 |  | -9.008706e-06 | [19 empty] | 5.82499 | 0.04541785
8206 | 2022/01/27 20:41:25 | 109410.653 | 1260.0004 | 1 | 21 | 3 | 1 | 0 | 0 | 0 | 3.882601 | 0 | 4.828444 | 5.771406 | 29.5109 | 21.06273 |  | 1.979545e-05 |  | 0 | [17 empty] | 6.136369 | 0.1828116
8207 | 2022/01/27 20:42:25 | 109470.6535 | 1320.0009 | 1 | 21 | 3 | 1 | 0 | 0 | 0 | 3.883538 | 0 | 4.828444 | 5.771406 | 29.5109 | 21.06273 |  | 1.48961e-05 | [19 empty] | 5.478646 | -0.2027906
8208 | 2022/01/27 20:43:25 | 109530.6534 | 1380.0008 | 1 | 21 | 3 | 1 | 0 | 0 | 0 | 3.884604 | 0 | 4.828444 | 5.771406 | 29.5109 | 21.06273 |  | 2.927781e-05 |  | 0 | [17 empty] | 5.556919 | -0.114142
8209 | 2022/01/27 20:44:25 | 109590.6526 | 1440 | 1 | 21 | 3 | 1 | 0 | 0 | 0 | 3.885329 | 0 | 4.828444 | 5.771406 | 29.5109 | 21.06273 |  | -5.531708e-06 | [19 empty] | 5.939764 | 0.159145
8210 | 2022/01/27 20:45:25 | 109650.6547 | 1500.0021 | 1 | 21 | 3 | 1 | 0 | 0 | 0 | 3.88621 | 0 | 4.828444 | 5.771406 | 29.5109 | 21.06273 |  | -5.847757e-06 |  | 0 | [17 empty] | 5.654648 | -0.07462993
8211 | 2022/01/27 20:46:25 | 109710.6531 | 1560.0005 | 1 | 21 | 3 | 1 | 0 | 0 | 0 | 3.887022 | 0 | 4.828444 | 5.771406 | 29.5109 | 21.06273 |  | 1.829521e-05 | [19 empty] | 5.753724 | -0.04583806
8212 | 2022/01/27 20:47:25 | 109770.653 | 1620.0004 | 1 | 21 | 3 | 1 | 0 | 0 | 0 | 3.888308 | 0 | 4.828444 | 5.771406 | 29.5109 | 21.06273 |  | 2.185188e-05 |  | 0 | [17 empty] | 5.530521 | -0.1871575
8213 | 2022/01/27 20:48:25 | 109830.6536 | 1680.001 | 1 | 21 | 3 | 1 | 0 | 0 | 0 | 3.889256 | 0 | 4.828444 | 5.771406 | 29.5109 | 21.06273 |  | 1.355257e-05 | [19 empty] | 5.329959 | -0.1998129
8214 | 2022/01/27 20:49:25 | 109890.6528 | 1740.0002 | 1 | 21 | 3 | 1 | 0 | 0 | 0 | 3.890043 | 0 | 4.828444 | 5.771406 | 29.5109 | 21.06273 |  | 1.920277e-05 |  | 0 | [17 empty] | 6.115535 | 0.2223368
8215 | 2022/01/27 20:50:25 | 109950.6527 | 1800.0001 | 1 | 21 | 3 | 1 | 0 | 0 | 0 | 3.890925 | 0 | 4.828444 | 5.771406 | 29.5109 | 21.06273 |  | -2.339142e-05 | [19 empty] | 5.8236 | 0.07566035
8216 | 2022/01/27 20:50:25 | 109950.6541 | 1800.0015 | 1 | 21 | 3 | 1 | 0 | 0 | 0 | 3.890925 | 0 | 4.828444 | 5.771406 | 29.5109 | 21.06273 |  | -2.339142e-05 | 0.03218452 | 0 | 0 | [16 empty] | 5.8236 | 0.07566035
8217 | 2022/01/27 20:50:25 | 109950.6613 | 0.0013 | 1 | 22 | 3 | 1 | 0 | 0 | 0 | 3.890934 | 0 | 4.828444 | 5.771406 | 29.5109 | 21.06273 |  | -2.339142e-05 | 0.03218452 | 0 | 0 | [16 empty] | 5.823591 | 0.07565661
8218 | 2022/01/27 20:50:25 | 109950.6679 | 0.0018 | 1 | 23 | 4 | 1 | 0 | 0 | 0 | 3.891322 | 0 | 4.828444 | 5.771406 | 29.5109 | 21.06273 |  | -2.339142e-05 | 0.03218452 | 0 | 0 | [16 empty] | 5.823584 | 0.07565319
8219 | 2022/01/27 20:56:15 | 110300.9703 | 60.0001 | 1 | 14 | 4 | 1 | 0 | 0 | 0 | 3.895988 | 0 | 4.828444 | 5.771406 | 29.5109 | 21.06273 |  | 4.105555e-05 | [19 empty] | 5.405007 | -0.10608
8220 | 2022/01/27 20:57:15 | 110360.9716 | 120.0014 | 1 | 14 | 4 | 1 | 0 | 0 | 0 | 3.896551 | 0 | 4.828444 | 5.771406 | 29.5109 | 21.06273 |  | 2.908098e-05 | [19 empty] | 5.689828 | -0.1141092
8221 | 2022/01/27 20:58:15 | 110420.9709 | 180.0007 | 1 | 14 | 4 | 1 | 0 | 0 | 0 | 3.897046 | 0 | 4.828444 | 5.771406 | 29.5109 | 21.06273 |  | 3.556098e-07 |  | 0 | 0 | [16 empty] | 5.845359 | 0.1235707
8222 | 2022/01/27 20:59:15 | 110480.9721 | 240.0019 | 1 | 14 | 4 | 1 | 0 | 0 | 0 | 3.897522 | 0 | 4.828444 | 5.771406 | 29.5109 | 21.06273 |  | 3.998535e-05 | [19 empty] | 5.358695 | -0.04401043
8223 | 2022/01/27 21:00:15 | 110540.9704 | 300.0002 | 1 | 14 | 4 | 1 | 0 | 0 | 0 | 3.898186 | 0 | 4.828444 | 5.771406 | 29.5109 | 21.06273 |  | -1.106424e-06 |  | 0 | 0 | [16 empty] | 5.525458 | -0.1338165
8224 | 2022/01/27 21:00:15 | 110540.972 | 300.0018 | 1 | 14 | 4 | 1 | 0 | 0 | 0 | 3.898186 | 0 | 4.828444 | 5.771406 | 29.5109 | 21.06273 |  | -1.106424e-06 | 0.03218452 | 0 | 0 | [16 empty] | 5.525458 | -0.1338165
8225 | 2022/01/27 21:00:15 | 110541.2595 | 0.2509 | 1 | 15 | 4 | 1 | 0 | 0 | -3.346085 | 3.329826 | -11.14188 | 4.827293 | 5.771406 | 29.50698 | 21.06273 |  | -0.2080202 |  | 0.01136064 | 88.02319 | [16 empty] | 5.536572 | 0.003472865
8226 | 2022/01/27 21:00:16 | 110541.509 | 0.5004 | 1 | 15 | 4 | 1 | 0 | 0 | -6.236423 | 3.312168 | -20.65608 | 4.826053 | 5.771406 | 29.50286 | 21.06273 |  | -0.06613793 |  | 0.06932886 | 13.59565 | [16 empty] | 5.536572 | 0.003472865
8227 | 2022/01/27 21:00:16 | 110541.7595 | 0.7509 | 1 | 15 | 4 | 1 | 0 | 0 | -8.543607 | 3.300242 | -28.19597 | 4.824849 | 5.771406 | 29.49887 | 21.06273 | [21 empty] | 6.083173 | 0.003472865
8228 | 2022/01/27 21:00:16 | 110542.009 | 1.0004 | 1 | 15 | 4 | 1 | 0 | 0 | -10.34897 | 3.290863 | -34.05704 | 4.823609 | 5.771406 | 29.49479 | 21.06273 | [21 empty] | 6.083173 | 0.003472865
8229 | 2022/01/27 21:00:16 | 110542.2594 | 1.2508 | 1 | 15 | 4 | 1 | 0 | 0 | -11.82638 | 3.282627 | -38.82159 | 4.822371 | 5.771406 | 29.49072 | 21.06273 | [21 empty] | 6.083173 | 0.003472865
8230 | 2022/01/27 21:00:17 | 110542.5091 | 1.5005 | 1 | 15 | 4 | 1 | 0 | 0 | -13.00549 | 3.275518 | -42.59972 | 4.821162 | 5.771406 | 29.48676 | 21.06273 |  | -0.02705797 |  | 0.1758012 | 6.883355 | [16 empty] | 6.02537 | 0.1527496
8231 | 2022/01/27 21:00:17 | 110542.7593 | 1.7507 | 1 | 15 | 4 | 1 | 0 | 0 | -13.92778 | 3.269045 | -45.53054 | 4.819926 | 5.771406 | 29.48271 | 21.06273 | [21 empty] | 6.02537 | 0.1527496
8232 | 2022/01/27 21:00:17 | 110543.0099 | 2.0013 | 1 | 15 | 4 | 1 | 0 | 0 | -14.68247 | 3.263184 | -47.9116 | 4.81869 | 5.771406 | 29.47868 | 21.06273 | [21 empty] | 6.02537 | 0.1527496
8233 | 2022/01/27 21:00:17 | 110543.2604 | 2.2518 | 1 | 15 | 4 | 1 | 0 | 0 | -15.28471 | 3.257276 | -49.78652 | 4.817484 | 5.771406 | 29.47474 | 21.06273 | [21 empty] | 5.533325 | -0.1537642
8234 | 2022/01/27 21:00:18 | 110543.5099 | 2.5013 | 1 | 15 | 4 | 1 | 0 | 0 | -15.75578 | 3.25222 | -51.24126 | 4.816244 | 5.771406 | 29.47071 | 21.06273 |  | -0.02034841 |  | 0.2363026 | 4.670962 | [16 empty] | 5.533325 | -0.1537642
8235 | 2022/01/27 21:00:18 | 110543.7587 | 2.7501 | 1 | 15 | 4 | 1 | 0 | 0 | -16.14126 | 3.247361 | -52.4165 | 4.815041 | 5.771406 | 29.4668 | 21.06273 | [21 empty] | 5.533325 | -0.1537642
8236 | 2022/01/27 21:00:18 | 110544.01 | 3.0014 | 1 | 15 | 4 | 1 | 0 | 0 | -16.44895 | 3.242875 | -53.34189 | 4.813801 | 5.771406 | 29.46278 | 21.06273 | [21 empty] | 5.79493 | -0.1537642
8237 | 2022/01/27 21:00:18 | 110544.2587 | 3.2501 | 1 | 15 | 4 | 1 | 0 | 0 | -16.68966 | 3.238187 | -54.04424 | 4.812564 | 5.771406 | 29.45877 | 21.06273 | [21 empty] | 5.79493 | -0.1537642
8238 | 2022/01/27 21:00:19 | 110544.51 | 3.5014 | 1 | 15 | 4 | 1 | 0 | 0 | -16.88663 | 3.233953 | -54.61057 | 4.81133 | 5.771406 | 29.45477 | 21.06273 |  | -0.01934412 |  | 0.2807319 | 3.503172 | [16 empty] | 5.79493 | -0.1537642
8239 | 2022/01/27 21:00:19 | 110544.7604 | 3.7518 | 1 | 15 | 4 | 1 | 0 | 0 | -17.04388 | 3.229619 | -55.04524 | 4.810119 | 5.771406 | 29.45086 | 21.06273 | [21 empty] | 6.366657 | 0.2604163
8240 | 2022/01/27 21:00:19 | 110545.0091 | 4.0005 | 1 | 15 | 4 | 1 | 0 | 0 | -17.16695 | 3.225735 | -55.37603 | 4.808884 | 5.771406 | 29.44687 | 21.06273 | [21 empty] | 6.366657 | 0.2604163
8241 | 2022/01/27 21:00:19 | 110545.2588 | 4.2502 | 1 | 15 | 4 | 1 | 0 | 0 | -17.26778 | 3.221786 | -55.63309 | 4.807674 | 5.771406 | 29.44297 | 21.06273 | [21 empty] | 6.366657 | 0.2604163
8242 | 2022/01/27 21:00:20 | 110545.5097 | 4.5011 | 1 | 15 | 4 | 1 | 0 | 0 | -17.3466 | 3.21822 | -55.82518 | 4.806442 | 5.771406 | 29.439 | 21.06273 |  | -0.01693056 |  | 0.3142589 | 3.402206 | [16 empty] | 6.191885 | -0.05461603
8243 | 2022/01/27 21:00:20 | 110545.7587 | 4.7501 | 1 | 15 | 4 | 1 | 0 | 0 | -17.41105 | 3.214148 | -55.96169 | 4.805206 | 5.771406 | 29.43503 | 21.06273 | [21 empty] | 6.191885 | -0.05461603
8244 | 2022/01/27 21:00:20 | 110546.0106 | 5.002 | 1 | 15 | 4 | 1 | 0 | 0 | -17.46242 | 3.210791 | -56.06818 | 4.803967 | 5.771406 | 29.43105 | 21.06273 | [21 empty] | 5.781499 | -0.05461603
8245 | 2022/01/27 21:00:20 | 110546.2593 | 5.2507 | 1 | 15 | 4 | 1 | 0 | 0 | -17.50261 | 3.207308 | -56.13626 | 4.802755 | 5.771406 | 29.42716 | 21.06273 | [21 empty] | 5.781499 | -0.05461603
8246 | 2022/01/27 21:00:21 | 110546.5091 | 5.5005 | 1 | 15 | 4 | 1 | 0 | 0 | -17.53543 | 3.203861 | -56.18108 | 4.801524 | 5.771406 | 29.42321 | 21.06273 |  | -0.0161135 |  | 0.3426468 | 2.831406 | [16 empty] | 5.781499 | -0.05461603
8247 | 2022/01/27 21:00:21 | 110546.7596 | 5.751 | 1 | 15 | 4 | 1 | 0 | 0 | -17.56162 | 3.200502 | -56.206 | 4.800313 | 5.771406 | 29.41934 | 21.06273 | [21 empty] | 6.194211 | 0.0007265806
8248 | 2022/01/27 21:00:21 | 110547.0098 | 6.0012 | 1 | 15 | 4 | 1 | 0 | 0 | -17.58208 | 3.197353 | -56.21612 | 4.799075 | 5.771406 | 29.41538 | 21.06273 | [21 empty] | 6.194211 | 0.0007265806
8249 | 2022/01/27 21:00:21 | 110547.2587 | 6.2501 | 1 | 15 | 4 | 1 | 0 | 0 | -17.59882 | 3.193886 | -56.20862 | 4.79787 | 5.771406 | 29.41153 | 21.06273 | [21 empty] | 6.194211 | 0.0007265806
8250 | 2022/01/27 21:00:22 | 110547.5091 | 6.5005 | 1 | 15 | 4 | 1 | 0 | 0 | -17.61193 | 3.190986 | -56.19942 | 4.796634 | 5.771406 | 29.40758 | 21.06273 |  | -0.01270493 |  | 0.3827593 | 2.689646 | [16 empty] | 6.74741 | 0.1728749
8251 | 2022/01/27 21:00:22 | 110547.7587 | 6.7501 | 1 | 15 | 4 | 1 | 0 | 0 | -17.62266 | 3.187682 | -56.17544 | 4.795393 | 5.771406 | 29.40362 | 21.06273 | [21 empty] | 6.74741 | 0.1728749
8252 | 2022/01/27 21:00:22 | 110548.009 | 7.0004 | 1 | 15 | 4 | 1 | 0 | 0 | -17.63122 | 3.184634 | -56.14898 | 4.794188 | 5.771406 | 29.39979 | 21.06273 | [21 empty] | 6.74741 | 0.1728749
8253 | 2022/01/27 21:00:22 | 110548.2587 | 7.2501 | 1 | 15 | 4 | 1 | 0 | 0 | -17.63798 | 3.181598 | -56.11696 | 4.792949 | 5.771406 | 29.39584 | 21.06273 | [21 empty] | 6.52843 | 0.1728749
8254 | 2022/01/27 21:00:23 | 110548.5092 | 7.5006 | 1 | 15 | 4 | 1 | 0 | 0 | -17.64353 | 3.178387 | -56.07797 | 4.791712 | 5.771406 | 29.39191 | 21.06273 |  | -0.01264285 |  | 0.4105639 | 2.52254 | [16 empty] | 6.52843 | 0.1728749
8255 | 2022/01/27 21:00:23 | 110548.7588 | 7.7502 | 1 | 15 | 4 | 1 | 0 | 0 | -17.64797 | 3.175346 | -56.03841 | 4.790502 | 5.771406 | 29.38806 | 21.06273 | [21 empty] | 6.52843 | 0.1728749
8256 | 2022/01/27 21:00:23 | 110549.009 | 8.0004 | 1 | 15 | 4 | 1 | 0 | 0 | -17.65143 | 3.172617 | -56.00123 | 4.789265 | 5.771406 | 29.38414 | 21.06273 | [21 empty] | 6.251076 | -0.1551044
8257 | 2022/01/27 21:00:23 | 110549.2586 | 8.25 | 1 | 15 | 4 | 1 | 0 | 0 | -17.65426 | 3.169733 | -55.95929 | 4.788033 | 5.771406 | 29.38023 | 21.06273 | [21 empty] | 6.251076 | -0.1551044
8258 | 2022/01/27 21:00:24 | 110549.51 | 8.5014 | 1 | 15 | 4 | 1 | 0 | 0 | -17.6565 | 3.167008 | -55.91828 | 4.786826 | 5.771406 | 29.37641 | 21.06273 |  | -0.01137784 |  | 0.4483773 | 2.409138 | [16 empty] | 6.251076 | -0.1551044
8259 | 2022/01/27 21:00:24 | 110549.7595 | 8.7509 | 1 | 15 | 4 | 1 | 0 | 0 | -17.65828 | 3.163965 | -55.87018 | 4.785586 | 5.771406 | 29.37248 | 21.06273 | [21 empty] | 6.708169 | 0.1428416
8260 | 2022/01/27 21:00:24 | 110550.009 | 9.0004 | 1 | 15 | 4 | 1 | 0 | 0 | -17.65973 | 3.161377 | -55.82906 | 4.784352 | 5.771406 | 29.36858 | 21.06273 | [21 empty] | 6.708169 | 0.1428416
8261 | 2022/01/27 21:00:24 | 110550.2594 | 9.2508 | 1 | 15 | 4 | 1 | 0 | 0 | -17.66089 | 3.158408 | -55.7803 | 4.783144 | 5.771406 | 29.36476 | 21.06273 | [21 empty] | 6.708169 | 0.1428416
8262 | 2022/01/27 21:00:25 | 110550.509 | 9.5004 | 1 | 15 | 4 | 1 | 0 | 0 | -17.66183 | 3.155857 | -55.73821 | 4.781906 | 5.771406 | 29.36085 | 21.06273 |  | -0.0109554 |  | 0.4253788 | 2.398002 | [16 empty] | 7.194303 | 0.1428416
8263 | 2022/01/27 21:00:25 | 110550.7587 | 9.7501 | 1 | 15 | 4 | 1 | 0 | 0 | -17.66249 | 3.153113 | -55.69183 | 4.780698 | 5.771406 | 29.35704 | 21.06273 | [21 empty] | 7.194303 | 0.1428416
8264 | 2022/01/27 21:00:25 | 110551.01 | 10.0014 | 1 | 15 | 4 | 1 | 0 | 0 | -17.6631 | 3.150221 | -55.64267 | 4.779459 | 5.771406 | 29.35314 | 21.06273 | [21 empty] | 7.194303 | 0.1428416
8265 | 2022/01/27 21:00:25 | 110551.0114 | 10.0028 | 1 | 15 | 4 | 1 | 0 | 0 | -17.6631 | 3.150221 | -55.64267 | 4.779434 | 5.771406 | 29.35306 | 21.06273 |  | -0.01243738 | 0.03218452 | 0.4604289 | 2.253159 | [16 empty] | 6.837948 | 0.04055589
8266 | 2022/01/27 21:00:26 | 110552.0514 | 1.0002 | 1 | 16 | 4 | 1 | 0 | 0 | 0 | 3.733791 | 0 | 4.779428 | 5.771406 | 29.35304 | 21.06273 |  | 0.02310103 | [19 empty] | 6.720629 | -0.03666222
8267 | 2022/01/27 21:00:27 | 110553.0516 | 2.0004 | 1 | 16 | 4 | 1 | 0 | 0 | 0 | 3.749724 | 0 | 4.779428 | 5.771406 | 29.35304 | 21.06273 |  | 0.01312657 | [19 empty] | 7.277796 | -0.03666222
8268 | 2022/01/27 21:00:28 | 110554.0516 | 3.0004 | 1 | 16 | 4 | 1 | 0 | 0 | 0 | 3.760958 | 0 | 4.779428 | 5.771406 | 29.35304 | 21.06273 |  | 0.01045324 | [19 empty] | 7.042469 | -0.1484984
8269 | 2022/01/27 21:00:29 | 110555.0515 | 4.0003 | 1 | 16 | 4 | 1 | 0 | 0 | 0 | 3.769336 | 0 | 4.779428 | 5.771406 | 29.35304 | 21.06273 |  | 0.00820845 | [19 empty] | 7.021229 | -0.1484984
8270 | 2022/01/27 21:00:30 | 110556.0522 | 5.001 | 1 | 16 | 4 | 1 | 0 | 0 | 0 | 3.77608 | 0 | 4.779428 | 5.771406 | 29.35304 | 21.06273 |  | 0.006570412 | [19 empty] | 7.53565 | -0.02103388
8271 | 2022/01/27 21:00:31 | 110557.0515 | 6.0003 | 1 | 16 | 4 | 1 | 0 | 0 | 0 | 3.781817 | 0 | 4.779428 | 5.771406 | 29.35304 | 21.06273 |  | 0.005651816 | [19 empty] | 7.080311 | -0.02103388
8272 | 2022/01/27 21:00:32 | 110558.0523 | 7.0011 | 1 | 16 | 4 | 1 | 0 | 0 | 0 | 3.786786 | 0 | 4.779428 | 5.771406 | 29.35304 | 21.06273 |  | 0.004455096 | [19 empty] | 7.32303 | -0.06644368
8273 | 2022/01/27 21:00:33 | 110559.0516 | 8.0004 | 1 | 16 | 4 | 1 | 0 | 0 | 0 | 3.790874 | 0 | 4.779428 | 5.771406 | 29.35304 | 21.06273 |  | 0.004639098 | [19 empty] | 7.363619 | 0.1325628
8274 | 2022/01/27 21:00:34 | 110560.0531 | 9.0019 | 1 | 16 | 4 | 1 | 0 | 0 | 0 | 3.794886 | 0 | 4.779428 | 5.771406 | 29.35304 | 21.06273 |  | 0.00439952 | [19 empty] | 7.166138 | -0.1815915
8275 | 2022/01/27 21:00:35 | 110561.0515 | 10.0003 | 1 | 16 | 4 | 1 | 0 | 0 | 0 | 3.798121 | 0 | 4.779428 | 5.771406 | 29.35304 | 21.06273 |  | 0.003463343 | [19 empty] | 7.761063 | 0.1625746
8276 | 2022/01/27 21:00:36 | 110562.0524 | 11.0012 | 1 | 16 | 4 | 1 | 0 | 0 | 0 | 3.801251 | 0 | 4.779428 | 5.771406 | 29.35304 | 21.06273 |  | 0.003280251 | [19 empty] | 7.320713 | -0.1142702
8277 | 2022/01/27 21:00:37 | 110563.0523 | 12.0011 | 1 | 16 | 4 | 1 | 0 | 0 | 0 | 3.804042 | 0 | 4.779428 | 5.771406 | 29.35304 | 21.06273 |  | 0.00226524 | [19 empty] | 7.3115 | -0.002878904
8278 | 2022/01/27 21:00:38 | 110564.0515 | 13.0003 | 1 | 16 | 4 | 1 | 0 | 0 | 0 | 3.806459 | 0 | 4.779428 | 5.771406 | 29.35304 | 21.06273 |  | 0.002776847 | [19 empty] | 7.588212 | 0.08647233
8279 | 2022/01/27 21:00:39 | 110565.0516 | 14.0004 | 1 | 16 | 4 | 1 | 0 | 0 | 0 | 3.808902 | 0 | 4.779428 | 5.771406 | 29.35304 | 21.06273 |  | 0.002607799 | [19 empty] | 7.201227 | -0.1209328
8280 | 2022/01/27 21:00:40 | 110566.0516 | 15.0004 | 1 | 16 | 4 | 1 | 0 | 0 | 0 | 3.811086 | 0 | 4.779428 | 5.771406 | 29.35304 | 21.06273 |  | 0.002236295 | [19 empty] | 7.872115 | 0.2096525
8281 | 2022/01/27 21:00:41 | 110567.0517 | 16.0005 | 1 | 16 | 4 | 1 | 0 | 0 | 0 | 3.813016 | 0 | 4.779428 | 5.771406 | 29.35304 | 21.06273 |  | 0.002024969 | [19 empty] | 7.565159 | -0.09592354
8282 | 2022/01/27 21:00:42 | 110568.0517 | 17.0005 | 1 | 16 | 4 | 1 | 0 | 0 | 0 | 3.814821 | 0 | 4.779428 | 5.771406 | 29.35304 | 21.06273 |  | 0.001998435 | [19 empty] | 7.228897 | -0.09592354
8283 | 2022/01/27 21:00:43 | 110569.0524 | 18.0012 | 1 | 16 | 4 | 1 | 0 | 0 | 0 | 3.816509 | 0 | 4.779428 | 5.771406 | 29.35304 | 21.06273 |  | 0.002065172 | [19 empty] | 7.831574 | 0.08081526
8284 | 2022/01/27 21:00:44 | 110570.0516 | 19.0004 | 1 | 16 | 4 | 1 | 0 | 0 | 0 | 3.818174 | 0 | 4.779428 | 5.771406 | 29.35304 | 21.06273 |  | 0.001802312 | [19 empty] | 7.492757 | 0.08081526
8285 | 2022/01/27 21:00:45 | 110571.0516 | 20.0004 | 1 | 16 | 4 | 1 | 0 | 0 | 0 | 3.819503 | 0 | 4.779428 | 5.771406 | 29.35304 | 21.06273 | [21 empty] | 7.693752 | 0.1478598
8286 | 2022/01/27 21:00:46 | 110572.0517 | 21.0005 | 1 | 16 | 4 | 1 | 0 | 0 | 0 | 3.821059 | 0 | 4.779428 | 5.771406 | 29.35304 | 21.06273 |  | 0.001577932 | [19 empty] | 7.84814 | 0.1478598
8287 | 2022/01/27 21:00:47 | 110573.0526 | 22.0014 | 1 | 16 | 4 | 1 | 0 | 0 | 0 | 3.822469 | 0 | 4.779428 | 5.771406 | 29.35304 | 21.06273 |  | 0.001433799 | [19 empty] | 7.281975 | -0.1286802
8288 | 2022/01/27 21:00:48 | 110574.0522 | 23.001 | 1 | 16 | 4 | 1 | 0 | 0 | 0 | 3.823601 | 0 | 4.779428 | 5.771406 | 29.35304 | 21.06273 |  | 0.001220636 | [19 empty] | 7.790556 | -0.001153946
8289 | 2022/01/27 21:00:49 | 110575.0517 | 24.0005 | 1 | 16 | 4 | 1 | 0 | 0 | 0 | 3.824705 | 0 | 4.779428 | 5.771406 | 29.35304 | 21.06273 | [21 empty] | 7.656417 | 0.1181671
8290 | 2022/01/27 21:00:50 | 110576.0517 | 25.0005 | 1 | 16 | 4 | 1 | 0 | 0 | 0 | 3.825898 | 0 | 4.779428 | 5.771406 | 29.35304 | 21.06273 |  | 0.001065789 | [19 empty] | 7.441109 | -0.1510468
8291 | 2022/01/27 21:00:51 | 110577.0525 | 26.0013 | 1 | 16 | 4 | 1 | 0 | 0 | 0 | 3.827019 | 0 | 4.779428 | 5.771406 | 29.35304 | 21.06273 | [21 empty] | 7.819596 | 0.2020401
8292 | 2022/01/27 21:00:52 | 110578.0526 | 27.0014 | 1 | 16 | 4 | 1 | 0 | 0 | 0 | 3.827872 | 0 | 4.779428 | 5.771406 | 29.35304 | 21.06273 |  | 0.00096341 | [19 empty] | 7.430954 | -0.1214504
8293 | 2022/01/27 21:00:53 | 110579.0517 | 28.0005 | 1 | 16 | 4 | 1 | 0 | 0 | 0 | 3.82895 | 0 | 4.779428 | 5.771406 | 29.35304 | 21.06273 | [21 empty] | 7.667482 | 0.07391483
8294 | 2022/01/27 21:00:54 | 110580.0519 | 29.0007 | 1 | 16 | 4 | 1 | 0 | 0 | 0 | 3.829897 | 0 | 4.779428 | 5.771406 | 29.35304 | 21.06273 |  | 0.0008508443 | [19 empty] | 7.709445 | 0.01311362
8295 | 2022/01/27 21:00:55 | 110581.0517 | 30.0005 | 1 | 16 | 4 | 1 | 0 | 0 | 0 | 3.830851 | 0 | 4.779428 | 5.771406 | 29.35304 | 21.06273 | [21 empty] | 7.3258 | -0.1198891
8296 | 2022/01/27 21:00:56 | 110582.0518 | 31.0006 | 1 | 16 | 4 | 1 | 0 | 0 | 0 | 3.831527 | 0 | 4.779428 | 5.771406 | 29.35304 | 21.06273 |  | 0.0007777787 | [19 empty] | 7.75693 | 0.134728
8297 | 2022/01/27 21:00:57 | 110583.0526 | 32.0014 | 1 | 16 | 4 | 1 | 0 | 0 | 0 | 3.832482 | 0 | 4.779428 | 5.771406 | 29.35304 | 21.06273 | [21 empty] | 7.365945 | 0.134728
8298 | 2022/01/27 21:00:58 | 110584.0516 | 33.0004 | 1 | 16 | 4 | 1 | 0 | 0 | 0 | 3.833201 | 0 | 4.779428 | 5.771406 | 29.35304 | 21.06273 |  | 0.0008400458 | [19 empty] | 7.606185 | 0.1601496
8299 | 2022/01/27 21:00:59 | 110585.0518 | 34.0006 | 1 | 16 | 4 | 1 | 0 | 0 | 0 | 3.8341 | 0 | 4.779428 | 5.771406 | 29.35304 | 21.06273 | [21 empty] | 7.689606 | 0.1601496
8300 | 2022/01/27 21:01:00 | 110586.0518 | 35.0006 | 1 | 16 | 4 | 1 | 0 | 0 | 0 | 3.834857 | 0 | 4.779428 | 5.771406 | 29.35304 | 21.06273 | [21 empty] | 7.353921 | 0.06718665
8301 | 2022/01/27 21:01:01 | 110587.0517 | 36.0005 | 1 | 16 | 4 | 1 | 0 | 0 | 0 | 3.835415 | 0 | 4.779428 | 5.771406 | 29.35304 | 21.06273 |  | 0.0006264126 | [19 empty] | 7.713134 | 0.06718665
8302 | 2022/01/27 21:01:02 | 110588.0518 | 37.0006 | 1 | 16 | 4 | 1 | 0 | 0 | 0 | 3.836234 | 0 | 4.779428 | 5.771406 | 29.35304 | 21.06273 | [21 empty] | 7.266303 | -0.02738088
8303 | 2022/01/27 21:01:03 | 110589.052 | 38.0008 | 1 | 16 | 4 | 1 | 0 | 0 | 0 | 3.836931 | 0 | 4.779428 | 5.771406 | 29.35304 | 21.06273 |  | 0.000582044 | [19 empty] | 7.572996 | -0.06316721
8304 | 2022/01/27 21:01:04 | 110590.0518 | 39.0006 | 1 | 16 | 4 | 1 | 0 | 0 | 0 | 3.837503 | 0 | 4.779428 | 5.771406 | 29.35304 | 21.06273 | [21 empty] | 7.538852 | 0.148339
8305 | 2022/01/27 21:01:05 | 110591.0519 | 40.0007 | 1 | 16 | 4 | 1 | 0 | 0 | 0 | 3.838113 | 0 | 4.779428 | 5.771406 | 29.35304 | 21.06273 | [21 empty] | 7.359016 | -0.1647794
8306 | 2022/01/27 21:01:05 | 110591.0534 | 40.0022 | 1 | 16 | 4 | 1 | 0 | 0 | 0 | 3.838113 | 0 | 4.779428 | 5.771406 | 29.35304 | 21.06273 |  | 0.000582044 | 0.03218452 | 0 | 0 | [16 empty] | 7.359016 | -0.1647794
8307 | 2022/01/27 21:01:05 | 110591.3406 | 0.2514 | 1 | 17 | 4 | 1 | 0 | 0 | 3.530167 | 3.946181 | 13.93068 | 4.779663 | 5.771406 | 29.35396 | 21.06273 |  | 0.06966521 |  | 0.01319686 | 1137.054 | [16 empty] | 7.359016 | -0.1647794
8308 | 2022/01/27 21:01:06 | 110591.5905 | 0.5013 | 1 | 17 | 4 | 1 | 0 | 0 | 3.530396 | 3.948847 | 13.94099 | 4.779911 | 5.771406 | 29.35494 | 21.06273 |  | 0.01201782 |  |  | 31.55922 | [16 empty] | 7.359016 | -0.1647794
8309 | 2022/01/27 21:01:06 | 110591.8407 | 0.7515 | 1 | 17 | 4 | 1 | 0 | 0 | 3.530533 | 3.950697 | 13.94807 | 4.780151 | 5.771406 | 29.35589 | 21.06273 | [21 empty] | 7.61821 | 0.1895788
8310 | 2022/01/27 21:01:06 | 110592.0895 | 1.0003 | 1 | 17 | 4 | 1 | 0 | 0 | 3.530846 | 3.952332 | 13.95508 | 4.780398 | 5.771406 | 29.35687 | 21.06273 | [21 empty] | 7.61821 | 0.1895788
8311 | 2022/01/27 21:01:06 | 110592.34 | 1.2508 | 1 | 17 | 4 | 1 | 0 | 0 | 3.531227 | 3.953993 | 13.96245 | 4.780646 | 5.771406 | 29.35785 | 21.06273 | [21 empty] | 7.61821 | 0.1895788
8312 | 2022/01/27 21:01:07 | 110592.5895 | 1.5003 | 1 | 17 | 4 | 1 | 0 | 0 | 3.531456 | 3.955324 | 13.96805 | 4.780887 | 5.771406 | 29.3588 | 21.06273 |  | 0.00620588 |  | 0.1560175 | [17 empty] | 7.102926 | -0.1610264
8313 | 2022/01/27 21:01:07 | 110592.8399 | 1.7507 | 1 | 17 | 4 | 1 | 0 | 0 | 3.53109 | 3.956762 | 13.97168 | 4.781134 | 5.771406 | 29.35978 | 21.06273 | [21 empty] | 7.102926 | -0.1610264
8314 | 2022/01/27 21:01:07 | 110593.0894 | 2.0002 | 1 | 17 | 4 | 1 | 0 | 0 | 3.530991 | 3.95787 | 13.9752 | 4.781376 | 5.771406 | 29.36074 | 21.06273 | [21 empty] | 7.102926 | -0.1610264
8315 | 2022/01/27 21:01:07 | 110593.34 | 2.2508 | 1 | 17 | 4 | 1 | 0 | 0 | 3.531113 | 3.958904 | 13.97934 | 4.781623 | 5.771406 | 29.36171 | 21.06273 | [21 empty] | 7.254279 | -0.1610264
8316 | 2022/01/27 21:01:08 | 110593.5894 | 2.5002 | 1 | 17 | 4 | 1 | 0 | 0 | 3.531395 | 3.960321 | 13.98546 | 4.78187 | 5.771406 | 29.36269 | 21.06273 |  | 0.003996187 |  |  | 6.404022 | [16 empty] | 7.254279 | -0.1610264
8317 | 2022/01/27 21:01:08 | 110593.8417 | 2.7525 | 1 | 17 | 4 | 1 | 0 | 0 | 3.531067 | 3.961071 | 13.98681 | 4.782117 | 5.771406 | 29.36367 | 21.06273 | [21 empty] | 7.254279 | -0.1610264
8318 | 2022/01/27 21:01:08 | 110594.0895 | 3.0003 | 1 | 17 | 4 | 1 | 0 | 0 | 3.530922 | 3.962441 | 13.99107 | 4.78236 | 5.771406 | 29.36463 | 21.06273 | [21 empty] | 7.671169 | 0.1775759
8319 | 2022/01/27 21:01:08 | 110594.3398 | 3.2506 | 1 | 17 | 4 | 1 | 0 | 0 | 3.530937 | 3.963206 | 13.99383 | 4.782606 | 5.771406 | 29.36561 | 21.06273 | [21 empty] | 7.671169 | 0.1775759
8320 | 2022/01/27 21:01:09 | 110594.5895 | 3.5003 | 1 | 17 | 4 | 1 | 0 | 0 | 3.531029 | 3.964518 | 13.99883 | 4.782849 | 5.771406 | 29.36657 | 21.06273 |  | 0.004907177 |  | 0.2031695 | [17 empty] | 7.671169 | 0.1775759
8321 | 2022/01/27 21:01:09 | 110594.8406 | 3.7514 | 1 | 17 | 4 | 1 | 0 | 0 | 3.531128 | 3.965449 | 14.00251 | 4.783094 | 5.771406 | 29.36754 | 21.06273 | [21 empty] | 7.33779 | -0.1041809
8322 | 2022/01/27 21:01:09 | 110595.0895 | 4.0003 | 1 | 17 | 4 | 1 | 0 | 0 | 3.530937 | 3.966614 | 14.00586 | 4.783342 | 5.771406 | 29.36852 | 21.06273 | [21 empty] | 7.33779 | -0.1041809
8323 | 2022/01/27 21:01:09 | 110595.3407 | 4.2515 | 1 | 17 | 4 | 1 | 0 | 0 | 3.531105 | 3.967113 | 14.00829 | 4.783584 | 5.771406 | 29.36948 | 21.06273 | [21 empty] | 7.04616 | -0.1041809
8324 | 2022/01/27 21:01:10 | 110595.5894 | 4.5002 | 1 | 17 | 4 | 1 | 0 | 0 | 3.5308 | 3.968394 | 14.01161 | 4.783832 | 5.771406 | 29.37047 | 21.06273 |  | 0.00353846 |  | 0.233906 | 4.150414 | [16 empty] | 7.04616 | -0.1041809
8325 | 2022/01/27 21:01:10 | 110595.8406 | 4.7514 | 1 | 17 | 4 | 1 | 0 | 0 | 3.531036 | 3.969139 | 14.01517 | 4.784078 | 5.771406 | 29.37144 | 21.06273 | [21 empty] | 7.04616 | -0.1041809
8326 | 2022/01/27 21:01:10 | 110596.0904 | 5.0012 | 1 | 17 | 4 | 1 | 0 | 0 | 3.531242 | 3.970169 | 14.01963 | 4.784319 | 5.771406 | 29.3724 | 21.06273 | [21 empty] | 7.587749 | 0.07811219
8327 | 2022/01/27 21:01:10 | 110596.3401 | 5.2509 | 1 | 17 | 4 | 1 | 0 | 0 | 3.531509 | 3.970836 | 14.02304 | 4.784566 | 5.771406 | 29.37338 | 21.06273 | [21 empty] | 7.587749 | 0.07811219
8328 | 2022/01/27 21:01:11 | 110596.5896 | 5.5004 | 1 | 17 | 4 | 1 | 0 | 0 | 3.531151 | 3.971805 | 14.02504 | 4.784808 | 5.771406 | 29.37435 | 21.06273 |  | 0.003606836 |  | 0.2759604 | [17 empty] | 7.587749 | 0.07811219
8329 | 2022/01/27 21:01:11 | 110596.8408 | 5.7516 | 1 | 17 | 4 | 1 | 0 | 0 | 3.530762 | 3.972485 | 14.0259 | 4.785057 | 5.771406 | 29.37533 | 21.06273 | [21 empty] | 7.514892 | -0.02276778
8330 | 2022/01/27 21:01:11 | 110597.0897 | 6.0005 | 1 | 17 | 4 | 1 | 0 | 0 | 3.530243 | 3.973517 | 14.02748 | 4.785304 | 5.771406 | 29.37631 | 21.06273 | [21 empty] | 7.514892 | -0.02276778
8331 | 2022/01/27 21:01:11 | 110597.3393 | 6.2501 | 1 | 17 | 4 | 1 | 0 | 0 | 3.53019 | 3.974218 | 14.02974 | 4.785545 | 5.771406 | 29.37727 | 21.06273 | [21 empty] | 7.514892 | -0.02276778
8332 | 2022/01/27 21:01:12 | 110597.5895 | 6.5003 | 1 | 17 | 4 | 1 | 0 | 0 | 3.530327 | 3.975009 | 14.03308 | 4.785791 | 5.771406 | 29.37825 | 21.06273 |  | 0.003529596 | [19 empty] | 6.998155 | -0.02276778
8333 | 2022/01/27 21:01:12 | 110597.84 | 6.7508 | 1 | 17 | 4 | 1 | 0 | 0 | 3.530899 | 3.975863 | 14.03837 | 4.786039 | 5.771406 | 29.37924 | 21.06273 | [21 empty] | 6.998155 | -0.02276778
8334 | 2022/01/27 21:01:12 | 110598.0904 | 7.0012 | 1 | 17 | 4 | 1 | 0 | 0 | 3.531105 | 3.976396 | 14.04107 | 4.78628 | 5.771406 | 29.38019 | 21.06273 | [21 empty] | 6.998155 | -0.02276778
8335 | 2022/01/27 21:01:12 | 110598.34 | 7.2508 | 1 | 17 | 4 | 1 | 0 | 0 | 3.531113 | 3.977425 | 14.04474 | 4.786528 | 5.771406 | 29.38118 | 21.06273 | [21 empty] | 7.411593 | -0.03228098
8336 | 2022/01/27 21:01:13 | 110598.5905 | 7.5013 | 1 | 17 | 4 | 1 | 0 | 0 | 3.530731 | 3.978 | 14.04525 | 4.786775 | 5.771406 | 29.38216 | 21.06273 |  | 0.003356907 |  | 0.2943435 | [17 empty] | 7.411593 | -0.03228098
8337 | 2022/01/27 21:01:13 | 110598.8408 | 7.7516 | 1 | 17 | 4 | 1 | 0 | 0 | 3.530609 | 3.97901 | 14.04833 | 4.787016 | 5.771406 | 29.38312 | 21.06273 | [21 empty] | 7.411593 | -0.03228098
8338 | 2022/01/27 21:01:13 | 110599.0895 | 8.0003 | 1 | 17 | 4 | 1 | 0 | 0 | 3.530457 | 3.979345 | 14.04891 | 4.787264 | 5.771406 | 29.38411 | 21.06273 | [21 empty] | 7.624629 | 0.06657362
8339 | 2022/01/27 21:01:13 | 110599.3393 | 8.2501 | 1 | 17 | 4 | 1 | 0 | 0 | 3.530441 | 3.98015 | 14.05168 | 4.787506 | 5.771406 | 29.38507 | 21.06273 | [21 empty] | 7.624629 | 0.06657362
8340 | 2022/01/27 21:01:14 | 110599.5897 | 8.5005 | 1 | 17 | 4 | 1 | 0 | 0 | 3.530708 | 3.980893 | 14.05537 | 4.787752 | 5.771406 | 29.38605 | 21.06273 |  | 0.002948958 |  | 0.3283625 | 3.375621 | [16 empty] | 7.624629 | 0.06657362
8341 | 2022/01/27 21:01:14 | 110599.84 | 8.7508 | 1 | 17 | 4 | 1 | 0 | 0 | 3.531166 | 3.981713 | 14.06009 | 4.787999 | 5.771406 | 29.38704 | 21.06273 | [21 empty] | 7.037403 | 0.06657362
8342 | 2022/01/27 21:01:14 | 110600.0904 | 9.0012 | 1 | 17 | 4 | 1 | 0 | 0 | 3.531319 | 3.982443 | 14.06328 | 4.788246 | 5.771406 | 29.38802 | 21.06273 | [21 empty] | 7.037403 | 0.06657362
8343 | 2022/01/27 21:01:14 | 110600.3399 | 9.2507 | 1 | 17 | 4 | 1 | 0 | 0 | 3.530991 | 3.983013 | 14.06398 | 4.788488 | 5.771406 | 29.38898 | 21.06273 | [21 empty] | 7.332695 | -0.09122938
8344 | 2022/01/27 21:01:15 | 110600.5895 | 9.5003 | 1 | 17 | 4 | 1 | 0 | 0 | 3.530617 | 3.983626 | 14.06466 | 4.788735 | 5.771406 | 29.38997 | 21.06273 |  | 0.002482719 | [19 empty] | 7.332695 | -0.09122938
8345 | 2022/01/27 21:01:15 | 110600.8401 | 9.7509 | 1 | 17 | 4 | 1 | 0 | 0 | 3.530632 | 3.984626 | 14.06825 | 4.788977 | 5.771406 | 29.39093 | 21.06273 | [21 empty] | 7.332695 | -0.09122938
8346 | 2022/01/27 21:01:15 | 110601.0906 | 10.0014 | 1 | 17 | 4 | 1 | 0 | 0 | 3.530876 | 3.98499 | 14.07051 | 4.789224 | 5.771406 | 29.39191 | 21.06273 | [21 empty] | 7.731081 | 0.1244956
8347 | 2022/01/27 21:01:15 | 110601.0919 | 10.0027 | 1 | 17 | 4 | 1 | 0 | 0 | 3.530884 | 3.985003 | 14.07058 | 4.789224 | 5.771406 | 29.39191 | 21.06273 |  | 0.002482719 | 0.03218452 | 0.3283625 | 3.375621 | [16 empty] | 7.731081 | 0.1244956
8348 | 2022/01/27 21:01:16 | 110602.1303 | 1.0002 | 1 | 18 | 4 | 1 | 0 | 0 | 0 | 3.874102 | 0 | 4.789229 | 5.771406 | 29.39194 | 21.06273 |  | -0.005251897 | [19 empty] | 7.089563 | 0.1244956
8349 | 2022/01/27 21:01:17 | 110603.1305 | 2.0004 | 1 | 18 | 4 | 1 | 0 | 0 | 0 | 3.871359 | 0 | 4.789229 | 5.771406 | 29.39194 | 21.06273 |  | -0.002708988 | [19 empty] | 7.167089 | -0.1762474
8350 | 2022/01/27 21:01:18 | 110604.1313 | 3.0012 | 1 | 18 | 4 | 1 | 0 | 0 | 0 | 3.869931 | 0 | 4.789229 | 5.771406 | 29.39194 | 21.06273 |  | -0.001677198 | [19 empty] | 7.229848 | 0.1461539
8351 | 2022/01/27 21:01:19 | 110605.1302 | 4.0001 | 1 | 18 | 4 | 1 | 0 | 0 | 0 | 3.868761 | 0 | 4.789229 | 5.771406 | 29.39194 | 21.06273 | [21 empty] | 7.099685 | -0.1672176
8352 | 2022/01/27 21:01:20 | 110606.1312 | 5.0011 | 1 | 18 | 4 | 1 | 0 | 0 | 0 | 3.8681 | 0 | 4.789229 | 5.771406 | 29.39194 | 21.06273 |  | -0.001035081 | [19 empty] | 7.377471 | 0.1581404
8353 | 2022/01/27 21:01:21 | 110607.1314 | 6.0013 | 1 | 18 | 4 | 1 | 0 | 0 | 0 | 3.867481 | 0 | 4.789229 | 5.771406 | 29.39194 | 21.06273 | [21 empty] | 6.972761 | -0.1978043
8354 | 2022/01/27 21:01:22 | 110608.1306 | 7.0005 | 1 | 18 | 4 | 1 | 0 | 0 | 0 | 3.866941 | 0 | 4.789229 | 5.771406 | 29.39194 | 21.06273 |  | -0.0007832419 | [19 empty] | 7.452181 | 0.149819
8355 | 2022/01/27 21:01:23 | 110609.1312 | 8.0011 | 1 | 18 | 4 | 1 | 0 | 0 | 0 | 3.866441 | 0 | 4.789229 | 5.771406 | 29.39194 | 21.06273 | [21 empty] | 6.934456 | -0.1617891
8356 | 2022/01/27 21:01:24 | 110610.1306 | 9.0005 | 1 | 18 | 4 | 1 | 0 | 0 | 0 | 3.865998 | 0 | 4.789229 | 5.771406 | 29.39194 | 21.06273 | [21 empty] | 7.302748 | 0.1150912
8357 | 2022/01/27 21:01:25 | 110611.1312 | 10.0011 | 1 | 18 | 4 | 1 | 0 | 0 | 0 | 3.865733 | 0 | 4.789229 | 5.771406 | 29.39194 | 21.06273 | [21 empty] | 6.989862 | -0.09777695
8358 | 2022/01/27 21:01:26 | 110612.1314 | 11.0013 | 1 | 18 | 4 | 1 | 0 | 0 | 0 | 3.865611 | 0 | 4.789229 | 5.771406 | 29.39194 | 21.06273 |  | -0.0003845876 | [19 empty] | 7.15046 | 0.05018681
8359 | 2022/01/27 21:01:27 | 110613.1312 | 12.0011 | 1 | 18 | 4 | 1 | 0 | 0 | 0 | 3.865327 | 0 | 4.789229 | 5.771406 | 29.39194 | 21.06273 | [21 empty] | 7.571171 | 0.05018681
8360 | 2022/01/27 21:01:28 | 110614.1304 | 13.0003 | 1 | 18 | 4 | 1 | 0 | 0 | 0 | 3.865141 | 0 | 4.789229 | 5.771406 | 29.39194 | 21.06273 | [21 empty] | 7.027239 | -0.02957463
8361 | 2022/01/27 21:01:29 | 110615.1303 | 14.0002 | 1 | 18 | 4 | 1 | 0 | 0 | 0 | 3.864944 | 0 | 4.789229 | 5.771406 | 29.39194 | 21.06273 | [21 empty] | 7.618624 | -0.02957463
8362 | 2022/01/27 21:01:30 | 110616.1305 | 15.0004 | 1 | 18 | 4 | 1 | 0 | 0 | 0 | 3.8647 | 0 | 4.789229 | 5.771406 | 29.39194 | 21.06273 | [21 empty] | 6.873066 | -0.1305303
8363 | 2022/01/27 21:01:31 | 110617.1313 | 16.0012 | 1 | 18 | 4 | 1 | 0 | 0 | 0 | 3.864603 | 0 | 4.789229 | 5.771406 | 29.39194 | 21.06273 | [21 empty] | 7.412968 | -0.1305303
8364 | 2022/01/27 21:01:32 | 110618.1306 | 17.0005 | 1 | 18 | 4 | 1 | 0 | 0 | 0 | 3.864516 | 0 | 4.789229 | 5.771406 | 29.39194 | 21.06273 |  | -0.0001942842 | [19 empty] | 7.428673 | 0.1736271
8365 | 2022/01/27 21:01:33 | 110619.1306 | 18.0005 | 1 | 18 | 4 | 1 | 0 | 0 | 0 | 3.864355 | 0 | 4.789229 | 5.771406 | 29.39194 | 21.06273 | [21 empty] | 7.261692 | -0.1698792
8366 | 2022/01/27 21:01:34 | 110620.1315 | 19.0014 | 1 | 18 | 4 | 1 | 0 | 0 | 0 | 3.864154 | 0 | 4.789229 | 5.771406 | 29.39194 | 21.06273 | [21 empty] | 7.508009 | 0.1946718
8367 | 2022/01/27 21:01:35 | 110621.1305 | 20.0004 | 1 | 18 | 4 | 1 | 0 | 0 | 0 | 3.86408 | 0 | 4.789229 | 5.771406 | 29.39194 | 21.06273 | [21 empty] | 7.017571 | -0.1612088
8368 | 2022/01/27 21:01:36 | 110622.1307 | 21.0006 | 1 | 18 | 4 | 1 | 0 | 0 | 0 | 3.863958 | 0 | 4.789229 | 5.771406 | 29.39194 | 21.06273 | [21 empty] | 7.531023 | 0.1684004
8369 | 2022/01/27 21:01:37 | 110623.1313 | 22.0012 | 1 | 18 | 4 | 1 | 0 | 0 | 0 | 3.863938 | 0 | 4.789229 | 5.771406 | 29.39194 | 21.06273 | [21 empty] | 7.146309 | -0.1202229
8370 | 2022/01/27 21:01:38 | 110624.1307 | 23.0006 | 1 | 18 | 4 | 1 | 0 | 0 | 0 | 3.863639 | 0 | 4.789229 | 5.771406 | 29.39194 | 21.06273 | [21 empty] | 7.484013 | 0.1055324
8371 | 2022/01/27 21:01:39 | 110625.1306 | 24.0005 | 1 | 18 | 4 | 1 | 0 | 0 | 0 | 3.863956 | 0 | 4.789229 | 5.771406 | 29.39194 | 21.06273 | [21 empty] | 7.258459 | -0.07048577
8372 | 2022/01/27 21:01:40 | 110626.1307 | 25.0006 | 1 | 18 | 4 | 1 | 0 | 0 | 0 | 3.863559 | 0 | 4.789229 | 5.771406 | 29.39194 | 21.06273 |  | -0.0001544644 | [19 empty] | 7.349319 | 0.02839386
8373 | 2022/01/27 21:01:41 | 110627.1307 | 26.0006 | 1 | 18 | 4 | 1 | 0 | 0 | 0 | 3.863515 | 0 | 4.789229 | 5.771406 | 29.39194 | 21.06273 | [21 empty] | 7.373787 | 0.007646382
8374 | 2022/01/27 21:01:42 | 110628.1316 | 27.0015 | 1 | 18 | 4 | 1 | 0 | 0 | 0 | 3.863584 | 0 | 4.789229 | 5.771406 | 29.39194 | 21.06273 | [21 empty] | 6.782996 | 0.007646382
8375 | 2022/01/27 21:01:43 | 110629.1305 | 28.0004 | 1 | 18 | 4 | 1 | 0 | 0 | 0 | 3.863629 | 0 | 4.789229 | 5.771406 | 29.39194 | 21.06273 | [21 empty] | 7.4084 | 0.08203298
8376 | 2022/01/27 21:01:44 | 110630.1323 | 29.0022 | 1 | 18 | 4 | 1 | 0 | 0 | 0 | 3.863423 | 0 | 4.789229 | 5.771406 | 29.39194 | 21.06273 | [21 empty] | 6.872572 | 0.08203298
8377 | 2022/01/27 21:01:45 | 110631.1307 | 30.0006 | 1 | 18 | 4 | 1 | 0 | 0 | 0 | 3.863538 | 0 | 4.789229 | 5.771406 | 29.39194 | 21.06273 | [21 empty] | 7.460055 | 0.1339564
8378 | 2022/01/27 21:01:46 | 110632.132 | 31.0019 | 1 | 18 | 4 | 1 | 0 | 0 | 0 | 3.863656 | 0 | 4.789229 | 5.771406 | 29.39194 | 21.06273 | [21 empty] | 6.903502 | 0.1339564
8379 | 2022/01/27 21:01:47 | 110633.1317 | 32.0016 | 1 | 18 | 4 | 1 | 0 | 0 | 0 | 3.863533 | 0 | 4.789229 | 5.771406 | 29.39194 | 21.06273 | [21 empty] | 6.957081 | -0.1571792
8380 | 2022/01/27 21:01:48 | 110634.1309 | 33.0008 | 1 | 18 | 4 | 1 | 0 | 0 | 0 | 3.863595 | 0 | 4.789229 | 5.771406 | 29.39194 | 21.06273 | [21 empty] | 6.923378 | 0.1701328
8381 | 2022/01/27 21:01:49 | 110635.1316 | 34.0015 | 1 | 18 | 4 | 1 | 0 | 0 | 0 | 3.863564 | 0 | 4.789229 | 5.771406 | 29.39194 | 21.06273 | [21 empty] | 6.907223 | -0.1857135
8382 | 2022/01/27 21:01:50 | 110636.1317 | 35.0016 | 1 | 18 | 4 | 1 | 0 | 0 | 0 | 3.863526 | 0 | 4.789229 | 5.771406 | 29.39194 | 21.06273 | [21 empty] | 6.988944 | 0.1737571
8383 | 2022/01/27 21:01:51 | 110637.1301 | 36 | 1 | 18 | 4 | 1 | 0 | 0 | 0 | 3.863509 | 0 | 4.789229 | 5.771406 | 29.39194 | 21.06273 | [21 empty] | 6.879502 | -0.18242
8384 | 2022/01/27 21:01:52 | 110638.1323 | 37.0022 | 1 | 18 | 4 | 1 | 0 | 0 | 0 | 3.863454 | 0 | 4.789229 | 5.771406 | 29.39194 | 21.06273 |  | -4.42544e-05 | [19 empty] | 7.440654 | 0.1753601
8385 | 2022/01/27 21:01:53 | 110639.1308 | 38.0007 | 1 | 18 | 4 | 1 | 0 | 0 | 0 | 3.863512 | 0 | 4.789229 | 5.771406 | 29.39194 | 21.06273 | [21 empty] | 6.762651 | -0.211876
8386 | 2022/01/27 21:01:54 | 110640.131 | 39.0009 | 1 | 18 | 4 | 1 | 0 | 0 | 0 | 3.86338 | 0 | 4.789229 | 5.771406 | 29.39194 | 21.06273 | [21 empty] | 7.329044 | 0.1769978
8387 | 2022/01/27 21:01:55 | 110641.1315 | 40.0014 | 1 | 18 | 4 | 1 | 0 | 0 | 0 | 3.863339 | 0 | 4.789229 | 5.771406 | 29.39194 | 21.06273 | [21 empty] | 6.720177 | -0.1902708
8388 | 2022/01/27 21:01:55 | 110641.1329 | 40.0028 | 1 | 18 | 4 | 1 | 0 | 0 | 0 | 3.863339 | 0 | 4.789229 | 5.771406 | 29.39194 | 21.06273 |  | -4.42544e-05 | 0.03218452 | 0 | 0 | [16 empty] | 6.720177 | -0.1902708
8389 | 2022/01/27 21:01:55 | 110641.1402 | 0.0014 | 1 | 19 | 4 | 1 | 0 | 0 | 0 | 3.863276 | 0 | 4.789229 | 5.771406 | 29.39194 | 21.06273 |  | -4.42544e-05 | 0.03218452 | 0 | 0 | [16 empty] | 6.720579 | -0.1901948
8390 | 2022/01/27 21:02:05 | 110651.1774 | 10.0002 | 1 | 20 | 4 | 1 | 0 | 0 | -1.499866 | 3.79942 | -5.698621 | 4.789229 | 5.775571 | 29.39194 | 21.07858 |  | -0.001203349 |  | 0.2936283 | 5.547927 | [16 empty] | 7.272731 | -0.08571059
8391 | 2022/01/27 21:02:15 | 110661.1774 | 20.0002 | 1 | 20 | 4 | 1 | 0 | 0 | -1.499937 | 3.790358 | -5.685298 | 4.789229 | 5.779737 | 29.39194 | 21.09439 |  | -0.0007261097 |  | 0.4744005 | 2.921966 | [16 empty] | 7.098773 | -0.03404051
8392 | 2022/01/27 21:02:25 | 110671.1784 | 30.0012 | 1 | 20 | 4 | 1 | 0 | 0 | -1.500005 | 3.78347 | -5.675224 | 4.789229 | 5.783904 | 29.39194 | 21.11017 |  | -0.0007357146 |  | 0.5331492 | 1.986954 | [16 empty] | 6.549238 | -0.1622131
8393 | 2022/01/27 21:02:35 | 110681.1776 | 40.0004 | 1 | 20 | 4 | 1 | 0 | 0 | -1.499909 | 3.778769 | -5.66781 | 4.789229 | 5.788069 | 29.39194 | 21.12592 |  | -0.000411657 |  | 0.7269693 | [17 empty] | 6.861492 | -0.1795536
8394 | 2022/01/27 21:02:45 | 110691.1786 | 50.0014 | 1 | 20 | 4 | 1 | 0 | 0 | -1.499937 | 3.774843 | -5.662027 | 4.789229 | 5.792235 | 29.39194 | 21.14165 |  | -0.0003232833 |  | 0.9222941 | 1.210918 | [16 empty] | 6.896114 | -0.01212686
8395 | 2022/01/27 21:02:55 | 110701.1777 | 60.0005 | 1 | 20 | 4 | 1 | 0 | 0 | -1.499895 | 3.771398 | -5.656701 | 4.789229 | 5.796402 | 29.39194 | 21.15738 |  | -0.0004144159 |  | 1.22165 | [17 empty] | 6.380533 | -0.197922
8396 | 2022/01/27 21:03:05 | 110711.1773 | 70.0001 | 1 | 20 | 4 | 1 | 0 | 0 | -1.499897 | 3.768748 | -5.652734 | 4.789229 | 5.800566 | 29.39194 | 21.17308 |  | -0.000287431 | [19 empty] | 6.757128 | -0.137904
8397 | 2022/01/27 21:03:15 | 110721.178 | 80.0008 | 1 | 20 | 4 | 1 | 0 | 0 | -1.499907 | 3.765804 | -5.648356 | 4.789229 | 5.804733 | 29.39194 | 21.18877 |  | -0.0002309421 |  | 1.4414 | 0.7543339 | [16 empty] | 6.629653 | 0.1031333
8398 | 2022/01/27 21:03:25 | 110731.1783 | 90.0011 | 1 | 20 | 4 | 1 | 0 | 0 | -1.499911 | 3.763763 | -5.64531 | 4.789229 | 5.8089 | 29.39194 | 21.20446 |  | -0.0002087328 | [19 empty] | 6.729431 | 0.02858788
8399 | 2022/01/27 21:03:35 | 110741.1776 | 100.0004 | 1 | 20 | 4 | 1 | 0 | 0 | -1.499903 | 3.761133 | -5.641335 | 4.789229 | 5.813064 | 29.39194 | 21.22013 |  | -0.0002137218 |  | 1.923106 | [17 empty] | 6.41752 | -0.1604256
8400 | 2022/01/27 21:03:45 | 110751.1776 | 110.0004 | 1 | 20 | 4 | 1 | 0 | 0 | -1.499942 | 3.759535 | -5.639084 | 4.789229 | 5.81723 | 29.39194 | 21.2358 |  | -0.0002643202 | [19 empty] | 6.770987 | 0.1566884
8401 | 2022/01/27 21:03:55 | 110761.1775 | 120.0003 | 1 | 20 | 4 | 1 | 0 | 0 | -1.499946 | 3.757575 | -5.63616 | 4.789229 | 5.821397 | 29.39194 | 21.25146 |  | -0.0001740164 | [19 empty] | 6.869336 | 0.08061588
8402 | 2022/01/27 21:04:05 | 110771.1786 | 130.0014 | 1 | 20 | 4 | 1 | 0 | 0 | -1.499901 | 3.755678 | -5.633145 | 4.789229 | 5.825564 | 29.39194 | 21.26711 |  | -0.0001826068 |  | 2.040614 | 0.5029595 | [16 empty] | 6.748818 | 0.1659453
8403 | 2022/01/27 21:04:15 | 110781.1779 | 140.0007 | 1 | 20 | 4 | 1 | 0 | 0 | -1.499923 | 3.75344 | -5.629871 | 4.789229 | 5.829728 | 29.39194 | 21.28275 |  | -0.0001865917 | [19 empty] | 6.352811 | -0.07105768
8404 | 2022/01/27 21:04:25 | 110791.1772 | 150 | 1 | 20 | 4 | 1 | 0 | 0 | -1.499901 | 3.751779 | -5.627297 | 4.789229 | 5.833895 | 29.39194 | 21.29838 |  | -0.000171468 | [19 empty] | 6.210386 | -0.1942462
8405 | 2022/01/27 21:04:35 | 110801.1775 | 160.0003 | 1 | 20 | 4 | 1 | 0 | 0 | -1.499855 | 3.749825 | -5.624194 | 4.789229 | 5.838061 | 29.39194 | 21.31401 |  | -0.0001600732 |  | 2.143345 | [17 empty] | 6.585714 | 0.1625288
8406 | 2022/01/27 21:04:45 | 110811.1784 | 170.0012 | 1 | 20 | 4 | 1 | 0 | 0 | -1.499911 | 3.748235 | -5.622019 | 4.789229 | 5.842226 | 29.39194 | 21.32962 |  | -0.0002357094 | [19 empty] | 6.721545 | 0.2223223
8407 | 2022/01/27 21:04:55 | 110821.1794 | 180.0022 | 1 | 20 | 4 | 1 | 0 | 0 | -1.49983 | 3.746403 | -5.618968 | 4.789229 | 5.846393 | 29.39194 | 21.34524 |  | -0.0001616453 |  | 2.298064 | 0.4457373 | [16 empty] | 6.659221 | 0.1028928
8408 | 2022/01/27 21:05:05 | 110831.1778 | 190.0006 | 1 | 20 | 4 | 1 | 0 | 0 | -1.499897 | 3.744317 | -5.61609 | 4.789229 | 5.85056 | 29.39194 | 21.36085 |  | -0.0002054593 | [19 empty] | 6.617605 | 0.04720658
8409 | 2022/01/27 21:05:15 | 110841.1777 | 200.0005 | 1 | 20 | 4 | 1 | 0 | 0 | -1.49993 | 3.742591 | -5.613625 | 4.789229 | 5.854724 | 29.39194 | 21.37643 |  | -0.0001449562 | [19 empty] | 6.475759 | 0.1434869
8410 | 2022/01/27 21:05:25 | 110851.1787 | 210.0015 | 1 | 20 | 4 | 1 | 0 | 0 | -1.499986 | 3.740579 | -5.610816 | 4.789229 | 5.858891 | 29.39194 | 21.39203 |  | -0.00020097 |  | 2.295905 | [17 empty] | 6.744633 | 0.1452371
8411 | 2022/01/27 21:05:35 | 110861.1773 | 220.0001 | 1 | 20 | 4 | 1 | 0 | 0 | -1.499942 | 3.738969 | -5.608237 | 4.789229 | 5.863058 | 29.39194 | 21.40761 |  | -0.0001482527 | [19 empty] | 6.624126 | 0.1263985
8412 | 2022/01/27 21:05:45 | 110871.1775 | 230.0003 | 1 | 20 | 4 | 1 | 0 | 0 | -1.49985 | 3.736949 | -5.604863 | 4.789229 | 5.867222 | 29.39194 | 21.42317 |  | -0.0001802786 | [19 empty] | 6.650459 | 0.2029932
8413 | 2022/01/27 21:05:55 | 110881.1775 | 240.0003 | 1 | 20 | 4 | 1 | 0 | 0 | -1.499942 | 3.73516 | -5.602523 | 4.789229 | 5.871389 | 29.39194 | 21.43874 |  | -0.0001596918 |  | 2.187131 | 0.4544726 | [16 empty] | 6.623625 | -0.03005356
8414 | 2022/01/27 21:06:05 | 110891.1783 | 250.0011 | 1 | 20 | 4 | 1 | 0 | 0 | -1.499948 | 3.73301 | -5.599321 | 4.789229 | 5.875556 | 29.39194 | 21.4543 |  | -0.0002700039 | [19 empty] | 6.50165 | 0.1664698
8415 | 2022/01/27 21:06:15 | 110901.1779 | 260.0007 | 1 | 20 | 4 | 1 | 0 | 0 | -1.499959 | 3.731434 | -5.596998 | 4.789229 | 5.879722 | 29.39194 | 21.46985 |  | -0.0001814906 |  | 2.2771 | [17 empty] | 6.598671 | 0.2012739
8416 | 2022/01/27 21:06:25 | 110911.1779 | 270.0007 | 1 | 20 | 4 | 1 | 0 | 0 | -1.499937 | 3.729257 | -5.593651 | 4.789229 | 5.883886 | 29.39194 | 21.48539 |  | -0.0001466532 | [19 empty] | 6.149327 | 0.136503
8417 | 2022/01/27 21:06:35 | 110921.1772 | 280 | 1 | 20 | 4 | 1 | 0 | 0 | -1.499857 | 3.727802 | -5.59117 | 4.789229 | 5.888053 | 29.39194 | 21.50092 |  | -0.0002089231 | [19 empty] | 5.955049 | -0.1358601
8418 | 2022/01/27 21:06:45 | 110931.1781 | 290.0009 | 1 | 20 | 4 | 1 | 0 | 0 | -1.499977 | 3.726029 | -5.588958 | 4.789229 | 5.89222 | 29.39194 | 21.51645 |  | -0.0002206686 |  | 2.332351 | 0.4342647 | [16 empty] | 5.9148 | -0.2320454
8419 | 2022/01/27 21:06:55 | 110941.178 | 300.0008 | 1 | 20 | 4 | 1 | 0 | 0 | -1.499918 | 3.724538 | -5.586502 | 4.789229 | 5.896384 | 29.39194 | 21.53196 |  | -0.0001917255 | [19 empty] | 6.141927 | -0.1803374
8420 | 2022/01/27 21:07:05 | 110951.1781 | 310.0009 | 1 | 20 | 4 | 1 | 0 | 0 | -1.499886 | 3.722635 | -5.583528 | 4.789229 | 5.900551 | 29.39194 | 21.54748 |  | -0.0001345174 | [19 empty] | 6.407834 | 0.1796576
8421 | 2022/01/27 21:07:15 | 110961.1777 | 320.0005 | 1 | 20 | 4 | 1 | 0 | 0 | -1.499947 | 3.721278 | -5.58172 | 4.789229 | 5.904717 | 29.39194 | 21.56299 |  | -0.0002006315 |  | 2.518575 | [17 empty] | 6.498865 | 0.1168841
8422 | 2022/01/27 21:07:25 | 110971.1779 | 330.0007 | 1 | 20 | 4 | 1 | 0 | 0 | -1.500014 | 3.719538 | -5.579359 | 4.789229 | 5.908884 | 29.39194 | 21.57849 |  | -0.000165519 | [19 empty] | 6.490095 | -0.05233407
8423 | 2022/01/27 21:07:35 | 110981.1777 | 340.0005 | 1 | 20 | 4 | 1 | 0 | 0 | -1.499933 | 3.718059 | -5.576839 | 4.789229 | 5.913048 | 29.39194 | 21.59397 |  | -0.0001291391 | [19 empty] | 6.518304 | 0.05460829
8424 | 2022/01/27 21:07:45 | 110991.1779 | 350.0007 | 1 | 20 | 4 | 1 | 0 | 0 | -1.499999 | 3.716727 | -5.575087 | 4.789229 | 5.917215 | 29.39194 | 21.60946 |  | -0.0001449691 |  | 2.632701 | 0.3851825 | [16 empty] | 6.181762 | 0.03961712
8425 | 2022/01/27 21:07:55 | 111001.1781 | 360.0009 | 1 | 20 | 4 | 1 | 0 | 0 | -1.499949 | 3.714841 | -5.572072 | 4.789229 | 5.921382 | 29.39194 | 21.62494 |  | -0.0001365259 | [19 empty] | 6.373186 | 0.1469976
8426 | 2022/01/27 21:08:05 | 111011.178 | 370.0008 | 1 | 20 | 4 | 1 | 0 | 0 | -1.499926 | 3.713671 | -5.570232 | 4.789229 | 5.925546 | 29.39194 | 21.64041 |  | -0.0001863031 | [19 empty] | 6.571418 | 0.1512614
8427 | 2022/01/27 21:08:15 | 111021.1785 | 380.0013 | 1 | 20 | 4 | 1 | 0 | 0 | -1.499942 | 3.712059 | -5.567873 | 4.789229 | 5.929713 | 29.39194 | 21.65588 |  | -0.0001339861 | [19 empty] | 6.29364 | 0.07182389
8428 | 2022/01/27 21:08:25 | 111031.1783 | 390.0011 | 1 | 20 | 4 | 1 | 0 | 0 | -1.499937 | 3.710706 | -5.565825 | 4.789229 | 5.933879 | 29.39194 | 21.67135 |  | -0.000164852 |  | 2.840315 | [17 empty] | 5.841242 | -0.1490992
8429 | 2022/01/27 21:08:35 | 111041.1776 | 400.0004 | 1 | 20 | 4 | 1 | 0 | 0 | -1.499894 | 3.708932 | -5.563005 | 4.789229 | 5.938043 | 29.39194 | 21.68679 |  | -0.0001438194 | [19 empty] | 5.967574 | -0.1488551
8430 | 2022/01/27 21:08:45 | 111051.1785 | 410.0013 | 1 | 20 | 4 | 1 | 0 | 0 | -1.499926 | 3.707822 | -5.561459 | 4.789229 | 5.94221 | 29.39194 | 21.70224 |  | -0.0001434663 | [19 empty] | 6.502101 | 0.2163458
8431 | 2022/01/27 21:08:55 | 111061.178 | 420.0008 | 1 | 20 | 4 | 1 | 0 | 0 | -1.499931 | 3.705828 | -5.558486 | 4.789229 | 5.946376 | 29.39194 | 21.71769 |  | -0.0001565132 |  | 2.803105 | 0.3572207 | [16 empty] | 6.286714 | -0.08069366
8432 | 2022/01/27 21:09:05 | 111071.1781 | 430.0009 | 1 | 20 | 4 | 1 | 0 | 0 | -1.499923 | 3.704635 | -5.556667 | 4.789229 | 5.950541 | 29.39194 | 21.73312 |  | -0.0001037817 | [19 empty] | 5.773237 | -0.08227617
8433 | 2022/01/27 21:09:15 | 111081.178 | 440.0008 | 1 | 20 | 4 | 1 | 0 | 0 | -1.49995 | 3.703049 | -5.554388 | 4.789229 | 5.954708 | 29.39194 | 21.74855 |  | -0.0001243135 | [19 empty] | 6.276556 | 0.09988219
8434 | 2022/01/27 21:09:25 | 111091.1776 | 450.0004 | 1 | 20 | 4 | 1 | 0 | 0 | -1.499933 | 3.701672 | -5.55226 | 4.789229 | 5.958875 | 29.39194 | 21.76398 |  | -0.0001338031 | [19 empty] | 6.290904 | -0.0290814
8435 | 2022/01/27 21:09:34 | 111100.3006 | 459.1234 | 1 | 20 | 4 | 1 | 0 | 0 | -1.499968 | 3.700204 | -5.550188 | 4.789229 | 5.962675 | 29.39194 | 21.77805 |  | -0.0001636311 | 0.03218452 | 2.764947 | 0.3572207 | [16 empty] | 6.386578 | 0.1880544
8436 | 2022/01/27 21:10:34 | 111160.3397 | 60.0009 | 1 | 21 | 4 | 1 | 0 | 0 | 0 | 3.784199 | 0 | 4.789229 | 5.962677 | 29.39194 | 21.77805 |  | 0.0001909271 | [19 empty] | 6.286714 | 0.1334175
8437 | 2022/01/27 21:11:34 | 111220.3389 | 120.0001 | 1 | 21 | 4 | 1 | 0 | 0 | 0 | 3.791338 | 0 | 4.789229 | 5.962677 | 29.39194 | 21.77805 |  | 7.325561e-05 | [19 empty] | 5.908346 | -0.01779944
8438 | 2022/01/27 21:12:34 | 111280.3402 | 180.0014 | 1 | 21 | 4 | 1 | 0 | 0 | 0 | 3.794554 | 0 | 4.789229 | 5.962677 | 29.39194 | 21.77805 |  | 6.167854e-05 |  | 0 | [17 empty] | 5.811635 | -0.00187993
8439 | 2022/01/27 21:13:34 | 111340.3392 | 240.0004 | 1 | 21 | 4 | 1 | 0 | 0 | 0 | 3.796351 | 0 | 4.789229 | 5.962677 | 29.39194 | 21.77805 |  | 3.555862e-05 | [19 empty] | 5.568606 | -0.1914699
8440 | 2022/01/27 21:14:34 | 111400.3401 | 300.0013 | 1 | 21 | 4 | 1 | 0 | 0 | 0 | 3.797637 | 0 | 4.789229 | 5.962677 | 29.39194 | 21.77805 |  | 3.152865e-05 |  | 0 | [17 empty] | 5.754677 | -0.08373678
8441 | 2022/01/27 21:15:34 | 111460.3392 | 360.0004 | 1 | 21 | 4 | 1 | 0 | 0 | 0 | 3.798882 | 0 | 4.789229 | 5.962677 | 29.39194 | 21.77805 |  | -1.161582e-05 | [19 empty] | 5.781112 | -0.07912338
8442 | 2022/01/27 21:16:34 | 111520.3398 | 420.001 | 1 | 21 | 4 | 1 | 0 | 0 | 0 | 3.799695 | 0 | 4.789229 | 5.962677 | 29.39194 | 21.77805 |  | 1.03132e-05 |  | 0 | [17 empty] | 6.120742 | 0.008403212
8443 | 2022/01/27 21:17:34 | 111580.3389 | 480.0001 | 1 | 21 | 4 | 1 | 0 | 0 | 0 | 3.800446 | 0 | 4.789229 | 5.962677 | 29.39194 | 21.77805 |  | -2.473443e-05 | [19 empty] | 5.796822 | -0.08637235
8444 | 2022/01/27 21:18:34 | 111640.3412 | 540.0024 | 1 | 21 | 4 | 1 | 0 | 0 | 0 | 3.801032 | 0 | 4.789229 | 5.962677 | 29.39194 | 21.77805 |  | 1.540963e-06 |  | 0 | [17 empty] | 5.600988 | -0.0991556
8445 | 2022/01/27 21:19:34 | 111700.3402 | 600.0014 | 1 | 21 | 4 | 1 | 0 | 0 | 0 | 3.801606 | 0 | 4.789229 | 5.962677 | 29.39194 | 21.77805 |  | 1.145778e-05 | [19 empty] | 5.980138 | 0.07761657
8446 | 2022/01/27 21:20:34 | 111760.3401 | 660.0013 | 1 | 21 | 4 | 1 | 0 | 0 | 0 | 3.801958 | 0 | 4.789229 | 5.962677 | 29.39194 | 21.77805 |  | 2.30337e-05 |  | 0 | [17 empty] | 6.211379 | 0.1198965
8447 | 2022/01/27 21:21:34 | 111820.339 | 720.0002 | 1 | 21 | 4 | 1 | 0 | 0 | 0 | 3.802638 | 0 | 4.789229 | 5.962677 | 29.39194 | 21.77805 |  | -9.483477e-07 | [19 empty] | 5.880119 | 0.05102664
8448 | 2022/01/27 21:22:34 | 111880.34 | 780.0012 | 1 | 21 | 4 | 1 | 0 | 0 | 0 | 3.803195 | 0 | 4.789229 | 5.962677 | 29.39194 | 21.77805 |  | -5.808341e-06 |  | 0 | [17 empty] | 5.979161 | 0.1531452
8449 | 2022/01/27 21:23:34 | 111940.339 | 840.0002 | 1 | 21 | 4 | 1 | 0 | 0 | 0 | 3.803184 | 0 | 4.789229 | 5.962677 | 29.39194 | 21.77805 |  | -1.999417e-05 | [19 empty] | 5.849185 | -0.09579524
8450 | 2022/01/27 21:24:34 | 112000.3395 | 900.0007 | 1 | 21 | 4 | 1 | 0 | 0 | 0 | 3.803576 | 0 | 4.789229 | 5.962677 | 29.39194 | 21.77805 |  | -2.10614e-05 |  | 0 | [17 empty] | 5.581579 | 0.0316456
8451 | 2022/01/27 21:25:34 | 112060.3402 | 960.0014 | 1 | 21 | 4 | 1 | 0 | 0 | 0 | 3.804065 | 0 | 4.789229 | 5.962677 | 29.39194 | 21.77805 |  | 5.41344e-06 | [19 empty] | 5.421849 | -0.1116303
8452 | 2022/01/27 21:26:34 | 112120.3401 | 1020.0013 | 1 | 21 | 4 | 1 | 0 | 0 | 0 | 3.804455 | 0 | 4.789229 | 5.962677 | 29.39194 | 21.77805 |  | 3.95122e-07 |  | 0 | [17 empty] | 5.957483 | -0.1039033
8453 | 2022/01/27 21:27:34 | 112180.3391 | 1080.0003 | 1 | 21 | 4 | 1 | 0 | 0 | 0 | 3.80483 | 0 | 4.789229 | 5.962677 | 29.39194 | 21.77805 |  | 2.939561e-05 | [19 empty] | 5.677441 | 0.19007
8454 | 2022/01/27 21:28:34 | 112240.3391 | 1140.0003 | 1 | 21 | 4 | 1 | 0 | 0 | 0 | 3.804928 | 0 | 4.789229 | 5.962677 | 29.39194 | 21.77805 |  | -2.240527e-05 |  | 0 | [17 empty] | 6.067088 | 0.09968281
8455 | 2022/01/27 21:29:34 | 112300.3389 | 1200.0001 | 1 | 21 | 4 | 1 | 0 | 0 | 0 | 3.805178 | 0 | 4.789229 | 5.962677 | 29.39194 | 21.77805 |  | 4.938984e-06 | [19 empty] | 5.711243 | 0.05354062
8456 | 2022/01/27 21:30:34 | 112360.3393 | 1260.0005 | 1 | 21 | 4 | 1 | 0 | 0 | 0 | 3.805333 | 0 | 4.789229 | 5.962677 | 29.39194 | 21.77805 |  | -1.268268e-05 |  | 0 | [17 empty] | 6.180442 | 0.124048
8457 | 2022/01/27 21:31:34 | 112420.3395 | 1320.0007 | 1 | 21 | 4 | 1 | 0 | 0 | 0 | 3.805707 | 0 | 4.789229 | 5.962677 | 29.39194 | 21.77805 |  | 1.738522e-05 | [19 empty] | 6.019978 | 0.1641931
8458 | 2022/01/27 21:32:34 | 112480.3402 | 1380.0014 | 1 | 21 | 4 | 1 | 0 | 0 | 0 | 3.805966 | 0 | 4.789229 | 5.962677 | 29.39194 | 21.77805 |  | 3.287224e-05 |  | 0 | [17 empty] | 6.023218 | 0.03831536
8459 | 2022/01/27 21:33:34 | 112540.3392 | 1440.0004 | 1 | 21 | 4 | 1 | 0 | 0 | 0 | 3.806005 | 0 | 4.789229 | 5.962677 | 29.39194 | 21.77805 |  | 2.410244e-05 | [19 empty] | 6.045422 | 0.03108501
8460 | 2022/01/27 21:34:34 | 112600.3397 | 1500.0009 | 1 | 21 | 4 | 1 | 0 | 0 | 0 | 3.806323 | 0 | 4.789229 | 5.962677 | 29.39194 | 21.77805 |  | -6.065474e-05 |  | 0 | [17 empty] | 5.819596 | -0.07868409
8461 | 2022/01/27 21:35:34 | 112660.3404 | 1560.0016 | 1 | 21 | 4 | 1 | 0 | 0 | 0 | 3.806389 | 0 | 4.789229 | 5.962677 | 29.39194 | 21.77805 |  | -3.635062e-06 | [19 empty] | 6.11988 | 0.1071587
8462 | 2022/01/27 21:36:34 | 112720.3396 | 1620.0008 | 1 | 21 | 4 | 1 | 0 | 0 | 0 | 3.806679 | 0 | 4.789229 | 5.962677 | 29.39194 | 21.77805 |  | 1.48556e-05 |  | 0 | [17 empty] | 5.795089 | 0.1319656
8463 | 2022/01/27 21:37:34 | 112780.3395 | 1680.0007 | 1 | 21 | 4 | 1 | 0 | 0 | 0 | 3.806757 | 0 | 4.789229 | 5.962677 | 29.39194 | 21.77805 |  | -2.153254e-05 | [19 empty] | 5.614553 | -0.1316199
8464 | 2022/01/27 21:38:34 | 112840.3393 | 1740.0005 | 1 | 21 | 4 | 1 | 0 | 0 | 0 | 3.806972 | 0 | 4.789229 | 5.962677 | 29.39194 | 21.77805 |  | 1.560758e-05 |  | 0 | [17 empty] | 5.620597 | -0.00491932
8465 | 2022/01/27 21:39:34 | 112900.3391 | 1800.0003 | 1 | 21 | 4 | 1 | 0 | 0 | 0 | 3.806919 | 0 | 4.789229 | 5.962677 | 29.39194 | 21.77805 |  | 1.446134e-05 | [19 empty] | 6.165269 | 0.02081335
8466 | 2022/01/27 21:39:34 | 112900.3405 | 1800.0017 | 1 | 21 | 4 | 1 | 0 | 0 | 0 | 3.806919 | 0 | 4.789229 | 5.962677 | 29.39194 | 21.77805 |  | 1.446134e-05 | 0.03218452 | 0 | 0 | [16 empty] | 6.165269 | 0.02081335
8467 | 2022/01/27 21:39:34 | 112900.3476 | 0.0011 | 1 | 22 | 4 | 1 | 0 | 0 | 0 | 3.807241 | 0 | 4.789229 | 5.962677 | 29.39194 | 21.77805 |  | 1.446134e-05 | 0.03218452 | 0 | 0 | [16 empty] | 6.165268 | 0.02081363
8468 | 2022/01/27 21:39:35 | 112900.355 | 0.0017 | 1 | 23 | 5 | 1 | 0 | 0 | 0 | 3.807241 | 0 | 4.789229 | 5.962677 | 29.39194 | 21.77805 |  | 1.446134e-05 | 0.03218452 | 0 | 0 | [16 empty] | 6.165266 | 0.02081391
8469 | 2022/01/27 21:45:24 | 113250.0389 | 60.0015 | 1 | 14 | 5 | 1 | 0 | 0 | 0 | 3.807968 | 0 | 4.789229 | 5.962677 | 29.39194 | 21.77805 |  | -1.750477e-05 | [19 empty] | 6.093628 | 0.03440738
8470 | 2022/01/27 21:46:24 | 113310.0381 | 120.0007 | 1 | 14 | 5 | 1 | 0 | 0 | 0 | 3.807826 | 0 | 4.789229 | 5.962677 | 29.39194 | 21.77805 |  | -2.165233e-05 | [19 empty] | 5.541427 | -0.1560833
8471 | 2022/01/27 21:47:24 | 113370.0388 | 180.0014 | 1 | 14 | 5 | 1 | 0 | 0 | 0 | 3.807895 | 0 | 4.789229 | 5.962677 | 29.39194 | 21.77805 |  | 3.070276e-05 |  | 0 | 0 | [16 empty] | 5.704416 | 0.06943539
8472 | 2022/01/27 21:48:24 | 113430.0379 | 240.0005 | 1 | 14 | 5 | 1 | 0 | 0 | 0 | 3.808104 | 0 | 4.789229 | 5.962677 | 29.39194 | 21.77805 |  | 9.403981e-06 | [19 empty] | 5.57246 | 0.006480664
8473 | 2022/01/27 21:49:24 | 113490.0385 | 300.0011 | 1 | 14 | 5 | 1 | 0 | 0 | 0 | 3.808422 | 0 | 4.789229 | 5.962677 | 29.39194 | 21.77805 |  | 5.255471e-06 |  | 0 | 0 | [16 empty] | 5.472445 | -0.01101673
8474 | 2022/01/27 21:49:24 | 113490.0399 | 300.0025 | 1 | 14 | 5 | 1 | 0 | 0 | 0 | 3.80844 | 0 | 4.789229 | 5.962677 | 29.39194 | 21.77805 |  | 5.255471e-06 | 0.03218452 | 0 | 0 | [16 empty] | 5.472445 | -0.01101673
8475 | 2022/01/27 21:49:24 | 113490.3291 | 0.2507 | 1 | 15 | 5 | 1 | 0 | 0 | -3.351011 | 3.242137 | -10.86444 | 4.78808 | 5.962677 | 29.38812 | 21.77805 |  | -0.2435581 |  | 0.006747586 | 148.2012 | [16 empty] | 5.472445 | -0.01101673
8476 | 2022/01/27 21:49:25 | 113490.5786 | 0.5002 | 1 | 15 | 5 | 1 | 0 | 0 | -6.240726 | 3.226027 | -20.13275 | 4.786871 | 5.962677 | 29.38421 | 21.77805 |  | -0.06314507 |  | 0.07373206 | 11.92953 | [16 empty] | 5.472445 | -0.01101673
8477 | 2022/01/27 21:49:25 | 113490.8301 | 0.7517 | 1 | 15 | 5 | 1 | 0 | 0 | -8.547318 | 3.21577 | -27.48621 | 4.78563 | 5.962677 | 29.38021 | 21.77805 | [21 empty] | 5.895198 | -0.01101673
8478 | 2022/01/27 21:49:25 | 113491.0795 | 1.0011 | 1 | 15 | 5 | 1 | 0 | 0 | -10.35201 | 3.207018 | -33.19908 | 4.784398 | 5.962677 | 29.37626 | 21.77805 | [21 empty] | 5.895198 | -0.01101673
8479 | 2022/01/27 21:49:25 | 113491.3297 | 1.2513 | 1 | 15 | 5 | 1 | 0 | 0 | -11.82888 | 3.199624 | -37.84797 | 4.783159 | 5.962677 | 29.37229 | 21.77805 | [21 empty] | 5.895198 | -0.01101673
8480 | 2022/01/27 21:49:26 | 113491.5792 | 1.5008 | 1 | 15 | 5 | 1 | 0 | 0 | -12.98404 | 3.192586 | -41.45266 | 4.781949 | 5.962677 | 29.36842 | 21.77805 |  | -0.02741042 |  | 0.1859387 | 5.984598 | [16 empty] | 6.096916 | 0.1951469
8481 | 2022/01/27 21:49:26 | 113491.8289 | 1.7505 | 1 | 15 | 5 | 1 | 0 | 0 | -13.92937 | 3.186576 | -44.387 | 4.780714 | 5.962677 | 29.36448 | 21.77805 | [21 empty] | 6.096916 | 0.1951469
8482 | 2022/01/27 21:49:26 | 113492.0786 | 2.0002 | 1 | 15 | 5 | 1 | 0 | 0 | -14.68379 | 3.180329 | -46.69928 | 4.779505 | 5.962677 | 29.36063 | 21.77805 | [21 empty] | 6.096916 | 0.1951469
8483 | 2022/01/27 21:49:26 | 113492.3288 | 2.2504 | 1 | 15 | 5 | 1 | 0 | 0 | -15.27392 | 3.175203 | -48.4978 | 4.778268 | 5.962677 | 29.3567 | 21.77805 | [21 empty] | 5.819273 | -0.0867635
8484 | 2022/01/27 21:49:27 | 113492.5785 | 2.5001 | 1 | 15 | 5 | 1 | 0 | 0 | -15.75685 | 3.169836 | -49.94663 | 4.777037 | 5.962677 | 29.3528 | 21.77805 |  | -0.02222039 |  | 0.2315997 | 4.617447 | [16 empty] | 5.819273 | -0.0867635
8485 | 2022/01/27 21:49:27 | 113492.8297 | 2.7513 | 1 | 15 | 5 | 1 | 0 | 0 | -16.14227 | 3.164855 | -51.08794 | 4.775828 | 5.962677 | 29.34897 | 21.77805 | [21 empty] | 5.584556 | -0.0867635
8486 | 2022/01/27 21:49:27 | 113493.0793 | 3.0009 | 1 | 15 | 5 | 1 | 0 | 0 | -16.44375 | 3.160139 | -51.96454 | 4.77459 | 5.962677 | 29.34505 | 21.77805 | [21 empty] | 5.584556 | -0.0867635
8487 | 2022/01/27 21:49:27 | 113493.3298 | 3.2514 | 1 | 15 | 5 | 1 | 0 | 0 | -16.69052 | 3.155423 | -52.66565 | 4.77335 | 5.962677 | 29.34114 | 21.77805 | [21 empty] | 5.584556 | -0.0867635
8488 | 2022/01/27 21:49:28 | 113493.5786 | 3.5002 | 1 | 15 | 5 | 1 | 0 | 0 | -16.88357 | 3.151262 | -53.20455 | 4.772144 | 5.962677 | 29.33733 | 21.77805 |  | -0.0185772 |  | 0.2783583 | 3.860346 | [16 empty] | 5.909053 | 0.0280565
8489 | 2022/01/27 21:49:28 | 113493.8299 | 3.7515 | 1 | 15 | 5 | 1 | 0 | 0 | -17.04159 | 3.146887 | -53.62796 | 4.770906 | 5.962677 | 29.33344 | 21.77805 | [21 empty] | 5.909053 | 0.0280565
8490 | 2022/01/27 21:49:28 | 113494.0787 | 4.0003 | 1 | 15 | 5 | 1 | 0 | 0 | -17.16761 | 3.142792 | -53.95423 | 4.7697 | 5.962677 | 29.32964 | 21.77805 | [21 empty] | 5.909053 | 0.0280565
8491 | 2022/01/27 21:49:28 | 113494.3292 | 4.2508 | 1 | 15 | 5 | 1 | 0 | 0 | -17.26617 | 3.138578 | -54.19122 | 4.768466 | 5.962677 | 29.32577 | 21.77805 | [21 empty] | 6.33325 | 0.1325613
8492 | 2022/01/27 21:49:29 | 113494.5796 | 4.5012 | 1 | 15 | 5 | 1 | 0 | 0 | -17.3468 | 3.134946 | -54.38128 | 4.767229 | 5.962677 | 29.32188 | 21.77805 |  | -0.01430096 |  | 0.307261 | 3.349984 | [16 empty] | 6.33325 | 0.1325613
8493 | 2022/01/27 21:49:29 | 113494.8292 | 4.7508 | 1 | 15 | 5 | 1 | 0 | 0 | -17.41119 | 3.131027 | -54.51491 | 4.766019 | 5.962677 | 29.31809 | 21.77805 | [21 empty] | 6.33325 | 0.1325613
8494 | 2022/01/27 21:49:29 | 113495.0795 | 5.0011 | 1 | 15 | 5 | 1 | 0 | 0 | -17.4616 | 3.127471 | -54.61065 | 4.764784 | 5.962677 | 29.31423 | 21.77805 | [21 empty] | 6.246757 | 0.1325613
8495 | 2022/01/27 21:49:29 | 113495.329 | 5.2506 | 1 | 15 | 5 | 1 | 0 | 0 | -17.50288 | 3.123663 | -54.6731 | 4.763543 | 5.962677 | 29.31035 | 21.77805 | [21 empty] | 6.246757 | 0.1325613
8496 | 2022/01/27 21:49:30 | 113495.5788 | 5.5004 | 1 | 15 | 5 | 1 | 0 | 0 | -17.53587 | 3.120275 | -54.71674 | 4.762334 | 5.962677 | 29.30658 | 21.77805 |  | -0.01340717 |  | 0.3262184 | 3.03978 | [16 empty] | 6.246757 | 0.1325613
8497 | 2022/01/27 21:49:30 | 113495.8291 | 5.7507 | 1 | 15 | 5 | 1 | 0 | 0 | -17.56167 | 3.116577 | -54.7323 | 4.761102 | 5.962677 | 29.30274 | 21.77805 | [21 empty] | 5.8864 | -0.1396406
8498 | 2022/01/27 21:49:30 | 113496.0787 | 6.0003 | 1 | 15 | 5 | 1 | 0 | 0 | -17.58275 | 3.113221 | -54.73899 | 4.759865 | 5.962677 | 29.29888 | 21.77805 | [21 empty] | 5.8864 | -0.1396406
8499 | 2022/01/27 21:49:30 | 113496.3298 | 6.2514 | 1 | 15 | 5 | 1 | 0 | 0 | -17.59955 | 3.109816 | -54.73136 | 4.758657 | 5.962677 | 29.29513 | 21.77805 | [21 empty] | 5.8864 | -0.1396406
8500 | 2022/01/27 21:49:31 | 113496.5788 | 6.5004 | 1 | 15 | 5 | 1 | 0 | 0 | -17.61268 | 3.106412 | -54.71224 | 4.75742 | 5.962677 | 29.29128 | 21.77805 |  | -0.01401102 |  | 0.3816736 | 2.763096 | [16 empty] | 6.140397 | 0.07937402
8501 | 2022/01/27 21:49:31 | 113496.83 | 6.7516 | 1 | 15 | 5 | 1 | 0 | 0 | -17.62346 | 3.103131 | -54.68791 | 4.756181 | 5.962677 | 29.28743 | 21.77805 | [21 empty] | 6.140397 | 0.07937402
8502 | 2022/01/27 21:49:31 | 113497.0795 | 7.0011 | 1 | 15 | 5 | 1 | 0 | 0 | -17.63202 | 3.100078 | -54.66064 | 4.754971 | 5.962677 | 29.28368 | 21.77805 | [21 empty] | 6.140397 | 0.07937402
8503 | 2022/01/27 21:49:31 | 113497.33 | 7.2516 | 1 | 15 | 5 | 1 | 0 | 0 | -17.63872 | 3.0968 | -54.62359 | 4.753735 | 5.962677 | 29.27985 | 21.77805 | [21 empty] | 6.732426 | 0.07937402
8504 | 2022/01/27 21:49:32 | 113497.5788 | 7.5004 | 1 | 15 | 5 | 1 | 0 | 0 | -17.64412 | 3.09364 | -54.58456 | 4.75253 | 5.962677 | 29.27612 | 21.77805 |  | -0.01260027 |  | 0.4003999 | 2.601932 | [16 empty] | 6.732426 | 0.07937402
8505 | 2022/01/27 21:49:32 | 113497.829 | 7.7506 | 1 | 15 | 5 | 1 | 0 | 0 | -17.64841 | 3.090481 | -54.54208 | 4.751294 | 5.962677 | 29.2723 | 21.77805 | [21 empty] | 6.817414 | 0.2115679
8506 | 2022/01/27 21:49:32 | 113498.0786 | 8.0002 | 1 | 15 | 5 | 1 | 0 | 0 | -17.65194 | 3.087672 | -54.5034 | 4.750054 | 5.962677 | 29.26847 | 21.77805 | [21 empty] | 6.817414 | 0.2115679
8507 | 2022/01/27 21:49:32 | 113498.3298 | 8.2514 | 1 | 15 | 5 | 1 | 0 | 0 | -17.65479 | 3.084279 | -54.4523 | 4.748821 | 5.962677 | 29.26466 | 21.77805 | [21 empty] | 6.817414 | 0.2115679
8508 | 2022/01/27 21:49:33 | 113498.5788 | 8.5004 | 1 | 15 | 5 | 1 | 0 | 0 | -17.65698 | 3.081525 | -54.41043 | 4.747609 | 5.962677 | 29.26093 | 21.77805 |  | -0.01396654 |  | 0.3745472 | 2.542536 | [16 empty] | 6.421916 | -0.1235929
8509 | 2022/01/27 21:49:33 | 113498.8298 | 8.7514 | 1 | 15 | 5 | 1 | 0 | 0 | -17.65884 | 3.078423 | -54.36138 | 4.746374 | 5.962677 | 29.25712 | 21.77805 | [21 empty] | 6.421916 | -0.1235929
8510 | 2022/01/27 21:49:33 | 113499.0786 | 9.0002 | 1 | 15 | 5 | 1 | 0 | 0 | -17.66035 | 3.075634 | -54.31677 | 4.745167 | 5.962677 | 29.25341 | 21.77805 | [21 empty] | 6.421916 | -0.1235929
8511 | 2022/01/27 21:49:33 | 113499.3292 | 9.2508 | 1 | 15 | 5 | 1 | 0 | 0 | -17.66162 | 3.072605 | -54.26718 | 4.743926 | 5.962677 | 29.24959 | 21.77805 | [21 empty] | 6.506061 | -0.1235929
8512 | 2022/01/27 21:49:34 | 113499.5796 | 9.5012 | 1 | 15 | 5 | 1 | 0 | 0 | -17.6626 | 3.069692 | -54.21874 | 4.74269 | 5.962677 | 29.2458 | 21.77805 |  | -0.01320711 |  | 0.3882666 | 2.470313 | [16 empty] | 6.506061 | -0.1235929
8513 | 2022/01/27 21:49:34 | 113499.83 | 9.7516 | 1 | 15 | 5 | 1 | 0 | 0 | -17.66326 | 3.066754 | -54.16887 | 4.741483 | 5.962677 | 29.2421 | 21.77805 | [21 empty] | 6.506061 | -0.1235929
8514 | 2022/01/27 21:49:34 | 113500.0796 | 10.0012 | 1 | 15 | 5 | 1 | 0 | 0 | -17.66384 | 3.063981 | -54.12167 | 4.740243 | 5.962677 | 29.23829 | 21.77805 | [21 empty] | 7.047831 | 0.1955983
8515 | 2022/01/27 21:49:34 | 113500.0808 | 10.0024 | 1 | 15 | 5 | 1 | 0 | 0 | -17.66385 | 3.063913 | -54.1205 | 4.740243 | 5.962677 | 29.23829 | 21.77805 |  | -0.0103387 | 0.03218452 | 0.4242625 | 2.354456 | [16 empty] | 7.047831 | 0.1955983
8516 | 2022/01/27 21:49:35 | 113501.1194 | 1.0002 | 1 | 16 | 5 | 1 | 0 | 0 | 0 | 3.648199 | 0 | 4.740222 | 5.962677 | 29.23823 | 21.77805 |  | 0.02403624 | [19 empty] | 7.291043 | 0.07600367
8517 | 2022/01/27 21:49:36 | 113502.1203 | 2.0011 | 1 | 16 | 5 | 1 | 0 | 0 | 0 | 3.66516 | 0 | 4.740222 | 5.962677 | 29.23823 | 21.77805 |  | 0.0169684 | [19 empty] | 6.836833 | -0.1419404
8518 | 2022/01/27 21:49:37 | 113503.1203 | 3.0011 | 1 | 16 | 5 | 1 | 0 | 0 | 0 | 3.676563 | 0 | 4.740222 | 5.962677 | 29.23823 | 21.77805 |  | 0.01102601 | [19 empty] | 7.257241 | 0.1313773
8519 | 2022/01/27 21:49:38 | 113504.1195 | 4.0003 | 1 | 16 | 5 | 1 | 0 | 0 | 0 | 3.685759 | 0 | 4.740222 | 5.962677 | 29.23823 | 21.77805 |  | 0.007720221 | [19 empty] | 7.607851 | 0.1313773
8520 | 2022/01/27 21:49:39 | 113505.1203 | 5.0011 | 1 | 16 | 5 | 1 | 0 | 0 | 0 | 3.692558 | 0 | 4.740222 | 5.962677 | 29.23823 | 21.77805 |  | 0.008620556 | [19 empty] | 7.03401 | -0.1222712
8521 | 2022/01/27 21:49:40 | 113506.121 | 6.0018 | 1 | 16 | 5 | 1 | 0 | 0 | 0 | 3.698648 | 0 | 4.740222 | 5.962677 | 29.23823 | 21.77805 |  | 0.005714876 | [19 empty] | 7.028469 | -0.1222712
8522 | 2022/01/27 21:49:41 | 113507.1195 | 7.0003 | 1 | 16 | 5 | 1 | 0 | 0 | 0 | 3.703943 | 0 | 4.740222 | 5.962677 | 29.23823 | 21.77805 |  | 0.004791429 | [19 empty] | 7.736861 | 0.05012244
8523 | 2022/01/27 21:49:42 | 113508.12 | 8.0008 | 1 | 16 | 5 | 1 | 0 | 0 | 0 | 3.708305 | 0 | 4.740222 | 5.962677 | 29.23823 | 21.77805 |  | 0.005121064 | [19 empty] | 7.34266 | 0.05012244
8524 | 2022/01/27 21:49:43 | 113509.1204 | 9.0012 | 1 | 16 | 5 | 1 | 0 | 0 | 0 | 3.712503 | 0 | 4.740222 | 5.962677 | 29.23823 | 21.77805 |  | 0.00486894 | [19 empty] | 7.13916 | -0.1867816
8525 | 2022/01/27 21:49:44 | 113510.1197 | 10.0005 | 1 | 16 | 5 | 1 | 0 | 0 | 0 | 3.716304 | 0 | 4.740222 | 5.962677 | 29.23823 | 21.77805 |  | 0.003787658 | [19 empty] | 7.760418 | 0.07037729
8526 | 2022/01/27 21:49:45 | 113511.1203 | 11.0011 | 1 | 16 | 5 | 1 | 0 | 0 | 0 | 3.719423 | 0 | 4.740222 | 5.962677 | 29.23823 | 21.77805 |  | 0.0035045 | [19 empty] | 7.650285 | 0.08934945
8527 | 2022/01/27 21:49:46 | 113512.1204 | 12.0012 | 1 | 16 | 5 | 1 | 0 | 0 | 0 | 3.722383 | 0 | 4.740222 | 5.962677 | 29.23823 | 21.77805 |  | 0.003110337 | [19 empty] | 7.128623 | -0.1318786
8528 | 2022/01/27 21:49:47 | 113513.1197 | 13.0005 | 1 | 16 | 5 | 1 | 0 | 0 | 0 | 3.725019 | 0 | 4.740222 | 5.962677 | 29.23823 | 21.77805 |  | 0.00281416 | [19 empty] | 7.534082 | 0.09556502
8529 | 2022/01/27 21:49:48 | 113514.1197 | 14.0005 | 1 | 16 | 5 | 1 | 0 | 0 | 0 | 3.727412 | 0 | 4.740222 | 5.962677 | 29.23823 | 21.77805 |  | 0.002603833 | [19 empty] | 7.845184 | 0.09721935
8530 | 2022/01/27 21:49:49 | 113515.1206 | 15.0014 | 1 | 16 | 5 | 1 | 0 | 0 | 0 | 3.729758 | 0 | 4.740222 | 5.962677 | 29.23823 | 21.77805 |  | 0.002299734 | [19 empty] | 7.129547 | -0.2236366
8531 | 2022/01/27 21:49:50 | 113516.1201 | 16.0009 | 1 | 16 | 5 | 1 | 0 | 0 | 0 | 3.731947 | 0 | 4.740222 | 5.962677 | 29.23823 | 21.77805 |  | 0.001988528 | [19 empty] | 7.225995 | 0.03013998
8532 | 2022/01/27 21:49:51 | 113517.1198 | 17.0006 | 1 | 16 | 5 | 1 | 0 | 0 | 0 | 3.733913 | 0 | 4.740222 | 5.962677 | 29.23823 | 21.77805 |  | 0.002405996 | [19 empty] | 7.795412 | 0.1779428
8533 | 2022/01/27 21:49:52 | 113518.1195 | 18.0003 | 1 | 16 | 5 | 1 | 0 | 0 | 0 | 3.735759 | 0 | 4.740222 | 5.962677 | 29.23823 | 21.77805 |  | 0.001629692 | [19 empty] | 7.466682 | -0.102728
8534 | 2022/01/27 21:49:53 | 113519.1196 | 19.0004 | 1 | 16 | 5 | 1 | 0 | 0 | 0 | 3.73751 | 0 | 4.740222 | 5.962677 | 29.23823 | 21.77805 |  | 0.001759599 | [19 empty] | 7.11106 | -0.102728
8535 | 2022/01/27 21:49:54 | 113520.1197 | 20.0005 | 1 | 16 | 5 | 1 | 0 | 0 | 0 | 3.7391 | 0 | 4.740222 | 5.962677 | 29.23823 | 21.77805 | [21 empty] | 7.714818 | 0.1250756
8536 | 2022/01/27 21:49:55 | 113521.1197 | 21.0005 | 1 | 16 | 5 | 1 | 0 | 0 | 0 | 3.740788 | 0 | 4.740222 | 5.962677 | 29.23823 | 21.77805 |  | 0.001521096 | [19 empty] | 7.69226 | 0.1250756
8537 | 2022/01/27 21:49:56 | 113522.1194 | 22.0002 | 1 | 16 | 5 | 1 | 0 | 0 | 0 | 3.742194 | 0 | 4.740222 | 5.962677 | 29.23823 | 21.77805 |  | 0.001301331 | [19 empty] | 7.066752 | -0.08911461
8538 | 2022/01/27 21:49:57 | 113523.1211 | 23.0019 | 1 | 16 | 5 | 1 | 0 | 0 | 0 | 3.743523 | 0 | 4.740222 | 5.962677 | 29.23823 | 21.77805 |  | 0.00181416 | [19 empty] | 7.358392 | -0.08911461
8539 | 2022/01/27 21:49:58 | 113524.1197 | 24.0005 | 1 | 16 | 5 | 1 | 0 | 0 | 0 | 3.744794 | 0 | 4.740222 | 5.962677 | 29.23823 | 21.77805 | [21 empty] | 7.757659 | 0.2159086
8540 | 2022/01/27 21:49:59 | 113525.1206 | 25.0014 | 1 | 16 | 5 | 1 | 0 | 0 | 0 | 3.745793 | 0 | 4.740222 | 5.962677 | 29.23823 | 21.77805 |  | 0.001087914 | [19 empty] | 7.18769 | -0.03126711
8541 | 2022/01/27 21:50:00 | 113526.1206 | 26.0014 | 1 | 16 | 5 | 1 | 0 | 0 | 0 | 3.746994 | 0 | 4.740222 | 5.962677 | 29.23823 | 21.77805 | [21 empty] | 7.071858 | -0.1830459
8542 | 2022/01/27 21:50:01 | 113527.1206 | 27.0014 | 1 | 16 | 5 | 1 | 0 | 0 | 0 | 3.748167 | 0 | 4.740222 | 5.962677 | 29.23823 | 21.77805 |  | 0.001090708 | [19 empty] | 7.772405 | 0.126873
8543 | 2022/01/27 21:50:02 | 113528.1198 | 28.0006 | 1 | 16 | 5 | 1 | 0 | 0 | 0 | 3.749335 | 0 | 4.740222 | 5.962677 | 29.23823 | 21.77805 |  | 0.001074531 | [19 empty] | 7.507364 | 0.009222627
8544 | 2022/01/27 21:50:03 | 113529.1198 | 29.0006 | 1 | 16 | 5 | 1 | 0 | 0 | 0 | 3.750108 | 0 | 4.740222 | 5.962677 | 29.23823 | 21.77805 | [21 empty] | 7.101799 | -0.1267388
8545 | 2022/01/27 21:50:04 | 113530.1198 | 30.0006 | 1 | 16 | 5 | 1 | 0 | 0 | 0 | 3.75117 | 0 | 4.740222 | 5.962677 | 29.23823 | 21.77805 | [21 empty] | 7.543816 | 0.1381302
8546 | 2022/01/27 21:50:05 | 113531.12 | 31.0008 | 1 | 16 | 5 | 1 | 0 | 0 | 0 | 3.752171 | 0 | 4.740222 | 5.962677 | 29.23823 | 21.77805 |  | 0.0007259674 | [19 empty] | 7.74196 | 0.06191999
8547 | 2022/01/27 21:50:06 | 113532.1196 | 32.0004 | 1 | 16 | 5 | 1 | 0 | 0 | 0 | 3.753164 | 0 | 4.740222 | 5.962677 | 29.23823 | 21.77805 |  | 0.001054114 | [19 empty] | 6.967068 | 0.06191999
8548 | 2022/01/27 21:50:07 | 113533.1205 | 33.0013 | 1 | 16 | 5 | 1 | 0 | 0 | 0 | 3.754021 | 0 | 4.740222 | 5.962677 | 29.23823 | 21.77805 | [21 empty] | 7.310827 | 0.1074246
8549 | 2022/01/27 21:50:08 | 113534.1206 | 34.0014 | 1 | 16 | 5 | 1 | 0 | 0 | 0 | 3.754796 | 0 | 4.740222 | 5.962677 | 29.23823 | 21.77805 |  | 0.0009177094 | [19 empty] | 7.705087 | 0.1074246
8550 | 2022/01/27 21:50:09 | 113535.1206 | 35.0014 | 1 | 16 | 5 | 1 | 0 | 0 | 0 | 3.755555 | 0 | 4.740222 | 5.962677 | 29.23823 | 21.77805 | [21 empty] | 7.097647 | -0.154092
8551 | 2022/01/27 21:50:10 | 113536.1199 | 36.0007 | 1 | 16 | 5 | 1 | 0 | 0 | 0 | 3.756401 | 0 | 4.740222 | 5.962677 | 29.23823 | 21.77805 | [21 empty] | 7.01693 | -0.154092
8552 | 2022/01/27 21:50:11 | 113537.1205 | 37.0013 | 1 | 16 | 5 | 1 | 0 | 0 | 0 | 3.757168 | 0 | 4.740222 | 5.962677 | 29.23823 | 21.77805 |  | 0.0006109534 | [19 empty] | 7.634643 | 0.1020882
8553 | 2022/01/27 21:50:12 | 113538.1198 | 38.0006 | 1 | 16 | 5 | 1 | 0 | 0 | 0 | 3.75799 | 0 | 4.740222 | 5.962677 | 29.23823 | 21.77805 | [21 empty] | 7.36668 | 0.06572306
8554 | 2022/01/27 21:50:13 | 113539.1206 | 39.0014 | 1 | 16 | 5 | 1 | 0 | 0 | 0 | 3.758602 | 0 | 4.740222 | 5.962677 | 29.23823 | 21.77805 |  | 0.0006874233 | [19 empty] | 6.966145 | -0.2089056
8555 | 2022/01/27 21:50:14 | 113540.1206 | 40.0014 | 1 | 16 | 5 | 1 | 0 | 0 | 0 | 3.75931 | 0 | 4.740222 | 5.962677 | 29.23823 | 21.77805 | [21 empty] | 7.515662 | 0.03823698
8556 | 2022/01/27 21:50:14 | 113540.122 | 40.0028 | 1 | 16 | 5 | 1 | 0 | 0 | 0 | 3.759311 | 0 | 4.740222 | 5.962677 | 29.23823 | 21.77805 |  | 0.0006874233 | 0.03218452 | 0 | 0 | [16 empty] | 7.515662 | 0.03823698
8557 | 2022/01/27 21:50:15 | 113540.4113 | 0.2515 | 1 | 17 | 5 | 1 | 0 | 0 | 3.530975 | 3.867075 | 13.65455 | 4.740458 | 5.962686 | 29.23914 | 21.77808 |  | 0.06183272 |  | 0.01523852 | 1144.891 | [16 empty] | 7.515662 | 0.03823698
8558 | 2022/01/27 21:50:15 | 113540.6607 | 0.5009 | 1 | 17 | 5 | 1 | 0 | 0 | 3.531326 | 3.869863 | 13.66575 | 4.740705 | 5.962686 | 29.2401 | 21.77808 | [21 empty] | 7.515662 | 0.03823698
8559 | 2022/01/27 21:50:15 | 113540.9104 | 0.7506 | 1 | 17 | 5 | 1 | 0 | 0 | 3.531685 | 3.871579 | 13.6732 | 4.740946 | 5.962686 | 29.24103 | 21.77808 | [21 empty] | 7.633127 | 0.1701948
8560 | 2022/01/27 21:50:15 | 113541.1609 | 1.0011 | 1 | 17 | 5 | 1 | 0 | 0 | 3.531631 | 3.873384 | 13.67936 | 4.741194 | 5.962686 | 29.24199 | 21.77808 | [21 empty] | 7.633127 | 0.1701948
8561 | 2022/01/27 21:50:16 | 113541.4104 | 1.2506 | 1 | 17 | 5 | 1 | 0 | 0 | 3.531456 | 3.874689 | 13.68329 | 4.741435 | 5.962686 | 29.24292 | 21.77808 |  | 0.00782942 |  | 0.08905001 | 26.80204 | [16 empty] | 7.127701 | -0.1579455
8562 | 2022/01/27 21:50:16 | 113541.6599 | 1.5001 | 1 | 17 | 5 | 1 | 0 | 0 | 3.531166 | 3.876368 | 13.6881 | 4.741683 | 5.962686 | 29.24388 | 21.77808 | [21 empty] | 7.127701 | -0.1579455
8563 | 2022/01/27 21:50:16 | 113541.9103 | 1.7505 | 1 | 17 | 5 | 1 | 0 | 0 | 3.531281 | 3.877618 | 13.69296 | 4.74193 | 5.962686 | 29.24484 | 21.77808 | [21 empty] | 7.127701 | -0.1579455
8564 | 2022/01/27 21:50:16 | 113542.1607 | 2.0009 | 1 | 17 | 5 | 1 | 0 | 0 | 3.531319 | 3.878848 | 13.69745 | 4.742171 | 5.962686 | 29.24578 | 21.77808 | [21 empty] | 6.877985 | -0.1579455
8565 | 2022/01/27 21:50:17 | 113542.4103 | 2.2505 | 1 | 17 | 5 | 1 | 0 | 0 | 3.531364 | 3.880014 | 13.70174 | 4.742419 | 5.962686 | 29.24674 | 21.77808 |  | 0.005523826 |  | 0.154395 | 6.101016 | [16 empty] | 6.877985 | -0.1579455
8566 | 2022/01/27 21:50:17 | 113542.6599 | 2.5001 | 1 | 17 | 5 | 1 | 0 | 0 | 3.531143 | 3.881282 | 13.70536 | 4.742666 | 5.962686 | 29.2477 | 21.77808 | [21 empty] | 6.877985 | -0.1579455
8567 | 2022/01/27 21:50:17 | 113542.9102 | 2.7504 | 1 | 17 | 5 | 1 | 0 | 0 | 3.531281 | 3.882318 | 13.70956 | 4.742908 | 5.962686 | 29.24864 | 21.77808 | [21 empty] | 7.251425 | 0.03866374
8568 | 2022/01/27 21:50:17 | 113543.1599 | 3.0001 | 1 | 17 | 5 | 1 | 0 | 0 | 3.531212 | 3.883529 | 13.71356 | 4.743155 | 5.962686 | 29.24959 | 21.77808 | [21 empty] | 7.251425 | 0.03866374
8569 | 2022/01/27 21:50:18 | 113543.4104 | 3.2506 | 1 | 17 | 5 | 1 | 0 | 0 | 3.53125 | 3.88422 | 13.71615 | 4.743402 | 5.962686 | 29.25055 | 21.77808 |  | 0.003989105 |  | 0.2013678 | [17 empty] | 7.251425 | 0.03866374
8570 | 2022/01/27 21:50:18 | 113543.6607 | 3.5009 | 1 | 17 | 5 | 1 | 0 | 0 | 3.531151 | 3.885655 | 13.72083 | 4.743643 | 5.962686 | 29.25149 | 21.77808 | [21 empty] | 7.684348 | 0.1352882
8571 | 2022/01/27 21:50:18 | 113543.9104 | 3.7506 | 1 | 17 | 5 | 1 | 0 | 0 | 3.531113 | 3.886323 | 13.72305 | 4.743891 | 5.962686 | 29.25245 | 21.77808 | [21 empty] | 7.684348 | 0.1352882
8572 | 2022/01/27 21:50:18 | 113544.1606 | 4.0008 | 1 | 17 | 5 | 1 | 0 | 0 | 3.53125 | 3.88762 | 13.72816 | 4.744138 | 5.962686 | 29.25342 | 21.77808 | [21 empty] | 7.684348 | 0.1352882
8573 | 2022/01/27 21:50:19 | 113544.4112 | 4.2514 | 1 | 17 | 5 | 1 | 0 | 0 | 3.531532 | 3.888263 | 13.73153 | 4.74438 | 5.962686 | 29.25436 | 21.77808 |  | 0.004229183 |  | 0.2294488 | [17 empty] | 7.320134 | 0.1352882
8574 | 2022/01/27 21:50:19 | 113544.6607 | 4.5009 | 1 | 17 | 5 | 1 | 0 | 0 | 3.531662 | 3.889378 | 13.73597 | 4.744627 | 5.962686 | 29.25531 | 21.77808 | [21 empty] | 7.320134 | 0.1352882
8575 | 2022/01/27 21:50:19 | 113544.9111 | 4.7513 | 1 | 17 | 5 | 1 | 0 | 0 | 3.53157 | 3.89009 | 13.73813 | 4.744874 | 5.962686 | 29.25628 | 21.77808 | [21 empty] | 7.320134 | 0.1352882
8576 | 2022/01/27 21:50:19 | 113545.1608 | 5.001 | 1 | 17 | 5 | 1 | 0 | 0 | 3.531281 | 3.891341 | 13.74142 | 4.745115 | 5.962686 | 29.25722 | 21.77808 | [21 empty] | 6.94901 | -0.2297929
8577 | 2022/01/27 21:50:20 | 113545.4102 | 5.2504 | 1 | 17 | 5 | 1 | 0 | 0 | 3.531204 | 3.892083 | 13.74374 | 4.745362 | 5.962686 | 29.25818 | 21.77808 |  | 0.004170519 |  | 0.2586337 | 4.193523 | [16 empty] | 6.94901 | -0.2297929
8578 | 2022/01/27 21:50:20 | 113545.66 | 5.5002 | 1 | 17 | 5 | 1 | 0 | 0 | 3.531364 | 3.893119 | 13.74802 | 4.745605 | 5.962686 | 29.25912 | 21.77808 | [21 empty] | 6.94901 | -0.2297929
8579 | 2022/01/27 21:50:20 | 113545.9104 | 5.7506 | 1 | 17 | 5 | 1 | 0 | 0 | 3.531288 | 3.893703 | 13.74979 | 4.745851 | 5.962686 | 29.26008 | 21.77808 | [21 empty] | 7.106421 | 0.04919082
8580 | 2022/01/27 21:50:20 | 113546.1599 | 6.0001 | 1 | 17 | 5 | 1 | 0 | 0 | 3.53125 | 3.894764 | 13.75339 | 4.746099 | 5.962686 | 29.26104 | 21.77808 | [21 empty] | 7.106421 | 0.04919082
8581 | 2022/01/27 21:50:21 | 113546.4105 | 6.2507 | 1 | 17 | 5 | 1 | 0 | 0 | 3.531151 | 3.895346 | 13.75505 | 4.746341 | 5.962686 | 29.26199 | 21.77808 |  | 0.00336984 | [19 empty] | 7.106421 | 0.04919082
8582 | 2022/01/27 21:50:21 | 113546.6608 | 6.501 | 1 | 17 | 5 | 1 | 0 | 0 | 3.531189 | 3.89655 | 13.75945 | 4.746588 | 5.962686 | 29.26295 | 21.77808 | [21 empty] | 7.493096 | 0.04919082
8583 | 2022/01/27 21:50:21 | 113546.9105 | 6.7507 | 1 | 17 | 5 | 1 | 0 | 0 | 3.531227 | 3.89706 | 13.7614 | 4.746834 | 5.962686 | 29.26391 | 21.77808 | [21 empty] | 7.493096 | 0.04919082
8584 | 2022/01/27 21:50:21 | 113547.1601 | 7.0003 | 1 | 17 | 5 | 1 | 0 | 0 | 3.531281 | 3.898093 | 13.76526 | 4.747076 | 5.962686 | 29.26485 | 21.77808 | [21 empty] | 7.552984 | 0.1395509
8585 | 2022/01/27 21:50:22 | 113547.4104 | 7.2506 | 1 | 17 | 5 | 1 | 0 | 0 | 3.531143 | 3.898685 | 13.76681 | 4.747323 | 5.962686 | 29.26582 | 21.77808 |  | 0.003545202 |  | 0.2911776 | [17 empty] | 7.552984 | 0.1395509
8586 | 2022/01/27 21:50:22 | 113547.66 | 7.5002 | 1 | 17 | 5 | 1 | 0 | 0 | 3.531113 | 3.899652 | 13.77011 | 4.747565 | 5.962686 | 29.26676 | 21.77808 | [21 empty] | 7.552984 | 0.1395509
8587 | 2022/01/27 21:50:22 | 113547.9112 | 7.7514 | 1 | 17 | 5 | 1 | 0 | 0 | 3.531189 | 3.900265 | 13.77257 | 4.747813 | 5.962686 | 29.26772 | 21.77808 | [21 empty] | 7.14242 | -0.1283011
8588 | 2022/01/27 21:50:22 | 113548.161 | 8.0012 | 1 | 17 | 5 | 1 | 0 | 0 | 3.531319 | 3.901199 | 13.77638 | 4.748059 | 5.962686 | 29.26869 | 21.77808 | [21 empty] | 7.14242 | -0.1283011
8589 | 2022/01/27 21:50:23 | 113548.4106 | 8.2508 | 1 | 17 | 5 | 1 | 0 | 0 | 3.531303 | 3.90196 | 13.779 | 4.748301 | 5.962686 | 29.26963 | 21.77808 |  | 0.003443517 |  | 0.3008192 | 3.511877 | [16 empty] | 7.14242 | -0.1283011
8590 | 2022/01/27 21:50:23 | 113548.6609 | 8.5011 | 1 | 17 | 5 | 1 | 0 | 0 | 3.531471 | 3.902449 | 13.78139 | 4.748548 | 5.962686 | 29.27059 | 21.77808 | [21 empty] | 6.925492 | -0.1283011
8591 | 2022/01/27 21:50:23 | 113548.9105 | 8.7507 | 1 | 17 | 5 | 1 | 0 | 0 | 3.531517 | 3.903186 | 13.78417 | 4.748796 | 5.962686 | 29.27156 | 21.77808 | [21 empty] | 6.925492 | -0.1283011
8592 | 2022/01/27 21:50:23 | 113549.161 | 9.0012 | 1 | 17 | 5 | 1 | 0 | 0 | 3.531418 | 3.903864 | 13.78618 | 4.749036 | 5.962686 | 29.2725 | 21.77808 | [21 empty] | 6.925492 | -0.1283011
8593 | 2022/01/27 21:50:24 | 113549.4112 | 9.2514 | 1 | 17 | 5 | 1 | 0 | 0 | 3.530731 | 3.905025 | 13.78759 | 4.749284 | 5.962686 | 29.27347 | 21.77808 |  | 0.00323304 | [19 empty] | 7.355111 | 0.06646574
8594 | 2022/01/27 21:50:24 | 113549.6608 | 9.501 | 1 | 17 | 5 | 1 | 0 | 0 | 3.53067 | 3.905573 | 13.78929 | 4.749532 | 5.962686 | 29.27444 | 21.77808 | [21 empty] | 7.355111 | 0.06646574
8595 | 2022/01/27 21:50:24 | 113549.9104 | 9.7506 | 1 | 17 | 5 | 1 | 0 | 0 | 3.530838 | 3.906366 | 13.79275 | 4.749774 | 5.962686 | 29.27538 | 21.77808 | [21 empty] | 7.355111 | 0.06646574
8596 | 2022/01/27 21:50:24 | 113550.1609 | 10.0011 | 1 | 17 | 5 | 1 | 0 | 0 | 3.531013 | 3.906966 | 13.79555 | 4.750021 | 5.962686 | 29.27634 | 21.77808 | [21 empty] | 7.607414 | 0.07884473
8597 | 2022/01/27 21:50:24 | 113550.1622 | 10.0024 | 1 | 17 | 5 | 1 | 0 | 0 | 3.531013 | 3.906984 | 13.79561 | 4.750021 | 5.962686 | 29.27634 | 21.77808 |  | 0.002486042 | 0.03218452 | 0.3381007 | 3.511877 | [16 empty] | 7.607414 | 0.07884473
8598 | 2022/01/27 21:50:25 | 113551.2015 | 1.0002 | 1 | 18 | 5 | 1 | 0 | 0 | 0 | 3.796397 | 0 | 4.750025 | 5.962686 | 29.27636 | 21.77808 |  | -0.006024213 | [19 empty] | 7.264748 | 0.07884473
8599 | 2022/01/27 21:50:26 | 113552.2014 | 2.0001 | 1 | 18 | 5 | 1 | 0 | 0 | 0 | 3.794058 | 0 | 4.750025 | 5.962686 | 29.27636 | 21.77808 |  | -0.002649722 | [19 empty] | 7.144266 | 0.07513016
8600 | 2022/01/27 21:50:27 | 113553.2024 | 3.0011 | 1 | 18 | 5 | 1 | 0 | 0 | 0 | 3.792349 | 0 | 4.750025 | 5.962686 | 29.27636 | 21.77808 |  | -0.001738605 | [19 empty] | 7.616583 | 0.07513016
8601 | 2022/01/27 21:50:28 | 113554.2017 | 4.0004 | 1 | 18 | 5 | 1 | 0 | 0 | 0 | 3.791284 | 0 | 4.750025 | 5.962686 | 29.27636 | 21.77808 | [21 empty] | 7.389789 | 0.07672608
8602 | 2022/01/27 21:50:29 | 113555.2017 | 5.0004 | 1 | 18 | 5 | 1 | 0 | 0 | 0 | 3.790339 | 0 | 4.750025 | 5.962686 | 29.27636 | 21.77808 |  | -0.0008474276 | [19 empty] | 6.988256 | -0.1215857
8603 | 2022/01/27 21:50:30 | 113556.2017 | 6.0004 | 1 | 18 | 5 | 1 | 0 | 0 | 0 | 3.789684 | 0 | 4.750025 | 5.962686 | 29.27636 | 21.77808 | [21 empty] | 7.384282 | 0.1198646
8604 | 2022/01/27 21:50:31 | 113557.2024 | 7.0011 | 1 | 18 | 5 | 1 | 0 | 0 | 0 | 3.789265 | 0 | 4.750025 | 5.962686 | 29.27636 | 21.77808 | [21 empty] | 7.070936 | 0.04119217
8605 | 2022/01/27 21:50:32 | 113558.2017 | 8.0004 | 1 | 18 | 5 | 1 | 0 | 0 | 0 | 3.788856 | 0 | 4.750025 | 5.962686 | 29.27636 | 21.77808 |  | -0.0005604597 | [19 empty] | 6.825341 | -0.2158612
8606 | 2022/01/27 21:50:33 | 113559.2022 | 9.0009 | 1 | 18 | 5 | 1 | 0 | 0 | 0 | 3.788623 | 0 | 4.750025 | 5.962686 | 29.27636 | 21.77808 | [21 empty] | 7.259643 | 0.1357195
8607 | 2022/01/27 21:50:34 | 113560.2025 | 10.0012 | 1 | 18 | 5 | 1 | 0 | 0 | 0 | 3.788091 | 0 | 4.750025 | 5.962686 | 29.27636 | 21.77808 | [21 empty] | 7.198307 | -0.01916766
8608 | 2022/01/27 21:50:35 | 113561.2016 | 11.0003 | 1 | 18 | 5 | 1 | 0 | 0 | 0 | 3.787869 | 0 | 4.750025 | 5.962686 | 29.27636 | 21.77808 | [21 empty] | 6.828491 | -0.1155674
8609 | 2022/01/27 21:50:36 | 113562.2016 | 12.0003 | 1 | 18 | 5 | 1 | 0 | 0 | 0 | 3.787814 | 0 | 4.750025 | 5.962686 | 29.27636 | 21.77808 |  | -0.0003077802 | [19 empty] | 7.522521 | 0.2168846
8610 | 2022/01/27 21:50:37 | 113563.2018 | 13.0005 | 1 | 18 | 5 | 1 | 0 | 0 | 0 | 3.787554 | 0 | 4.750025 | 5.962686 | 29.27636 | 21.77808 | [21 empty] | 7.354679 | -0.0524509
8611 | 2022/01/27 21:50:38 | 113564.2024 | 14.0011 | 1 | 18 | 5 | 1 | 0 | 0 | 0 | 3.787457 | 0 | 4.750025 | 5.962686 | 29.27636 | 21.77808 | [21 empty] | 6.922263 | -0.0524509
8612 | 2022/01/27 21:50:39 | 113565.2018 | 15.0005 | 1 | 18 | 5 | 1 | 0 | 0 | 0 | 3.787352 | 0 | 4.750025 | 5.962686 | 29.27636 | 21.77808 | [21 empty] | 7.334844 | 0.1338378
8613 | 2022/01/27 21:50:40 | 113566.2017 | 16.0004 | 1 | 18 | 5 | 1 | 0 | 0 | 0 | 3.7872 | 0 | 4.750025 | 5.962686 | 29.27636 | 21.77808 | [21 empty] | 7.485631 | 0.1338378
8614 | 2022/01/27 21:50:41 | 113567.2019 | 17.0006 | 1 | 18 | 5 | 1 | 0 | 0 | 0 | 3.787105 | 0 | 4.750025 | 5.962686 | 29.27636 | 21.77808 | [21 empty] | 6.781004 | -0.09938508
8615 | 2022/01/27 21:50:42 | 113568.2017 | 18.0004 | 1 | 18 | 5 | 1 | 0 | 0 | 0 | 3.786925 | 0 | 4.750025 | 5.962686 | 29.27636 | 21.77808 | [21 empty] | 7.103272 | -0.09938508
8616 | 2022/01/27 21:50:43 | 113569.2025 | 19.0012 | 1 | 18 | 5 | 1 | 0 | 0 | 0 | 3.786622 | 0 | 4.750025 | 5.962686 | 29.27636 | 21.77808 |  | -0.0001995593 | [19 empty] | 7.470039 | 0.2153233
8617 | 2022/01/27 21:50:44 | 113570.2019 | 20.0006 | 1 | 18 | 5 | 1 | 0 | 0 | 0 | 3.786677 | 0 | 4.750025 | 5.962686 | 29.27636 | 21.77808 | [21 empty] | 6.805439 | -0.08953124
8618 | 2022/01/27 21:50:45 | 113571.2025 | 21.0012 | 1 | 18 | 5 | 1 | 0 | 0 | 0 | 3.786663 | 0 | 4.750025 | 5.962686 | 29.27636 | 21.77808 | [21 empty] | 6.942109 | -0.07544696
8619 | 2022/01/27 21:50:46 | 113572.202 | 22.0007 | 1 | 18 | 5 | 1 | 0 | 0 | 0 | 3.786479 | 0 | 4.750025 | 5.962686 | 29.27636 | 21.77808 | [21 empty] | 7.326076 | 0.1511282
8620 | 2022/01/27 21:50:47 | 113573.2019 | 23.0006 | 1 | 18 | 5 | 1 | 0 | 0 | 0 | 3.786337 | 0 | 4.750025 | 5.962686 | 29.27636 | 21.77808 | [21 empty] | 6.887599 | -0.1681626
8621 | 2022/01/27 21:50:48 | 113574.2026 | 24.0013 | 1 | 18 | 5 | 1 | 0 | 0 | 0 | 3.786498 | 0 | 4.750025 | 5.962686 | 29.27636 | 21.77808 | [21 empty] | 6.823413 | -0.02005786
8622 | 2022/01/27 21:50:49 | 113575.2028 | 25.0015 | 1 | 18 | 5 | 1 | 0 | 0 | 0 | 3.786263 | 0 | 4.750025 | 5.962686 | 29.27636 | 21.77808 | [21 empty] | 7.411443 | 0.1837593
8623 | 2022/01/27 21:50:50 | 113576.2019 | 26.0006 | 1 | 18 | 5 | 1 | 0 | 0 | 0 | 3.786199 | 0 | 4.750025 | 5.962686 | 29.27636 | 21.77808 | [21 empty] | 7.110138 | -0.09415776
8624 | 2022/01/27 21:50:51 | 113577.2027 | 27.0014 | 1 | 18 | 5 | 1 | 0 | 0 | 0 | 3.786197 | 0 | 4.750025 | 5.962686 | 29.27636 | 21.77808 | [21 empty] | 6.915747 | -0.06074727
8625 | 2022/01/27 21:50:52 | 113578.2027 | 28.0014 | 1 | 18 | 5 | 1 | 0 | 0 | 0 | 3.786207 | 0 | 4.750025 | 5.962686 | 29.27636 | 21.77808 | [21 empty] | 7.383712 | 0.1462391
8626 | 2022/01/27 21:50:53 | 113579.202 | 29.0007 | 1 | 18 | 5 | 1 | 0 | 0 | 0 | 3.786188 | 0 | 4.750025 | 5.962686 | 29.27636 | 21.77808 | [21 empty] | 7.267545 | 0.1462391
8627 | 2022/01/27 21:50:54 | 113580.2017 | 30.0004 | 1 | 18 | 5 | 1 | 0 | 0 | 0 | 3.78577 | 0 | 4.750025 | 5.962686 | 29.27636 | 21.77808 | [21 empty] | 6.695558 | -0.04372537
8628 | 2022/01/27 21:50:55 | 113581.2019 | 31.0006 | 1 | 18 | 5 | 1 | 0 | 0 | 0 | 3.786286 | 0 | 4.750025 | 5.962686 | 29.27636 | 21.77808 |  | -4.291309e-05 | [19 empty] | 7.074625 | -0.04372537
8629 | 2022/01/27 21:50:56 | 113582.2027 | 32.0014 | 1 | 18 | 5 | 1 | 0 | 0 | 0 | 3.786267 | 0 | 4.750025 | 5.962686 | 29.27636 | 21.77808 | [21 empty] | 7.046907 | -0.09718865
8630 | 2022/01/27 21:50:57 | 113583.2018 | 33.0005 | 1 | 18 | 5 | 1 | 0 | 0 | 0 | 3.786338 | 0 | 4.750025 | 5.962686 | 29.27636 | 21.77808 | [21 empty] | 6.677053 | -0.09718865
8631 | 2022/01/27 21:50:58 | 113584.2019 | 34.0006 | 1 | 18 | 5 | 1 | 0 | 0 | 0 | 3.786334 | 0 | 4.750025 | 5.962686 | 29.27636 | 21.77808 | [21 empty] | 6.910202 | -0.04272044
8632 | 2022/01/27 21:50:59 | 113585.2027 | 35.0014 | 1 | 18 | 5 | 1 | 0 | 0 | 0 | 3.786046 | 0 | 4.750025 | 5.962686 | 29.27636 | 21.77808 | [21 empty] | 7.222731 | 0.148246
8633 | 2022/01/27 21:51:00 | 113586.202 | 36.0007 | 1 | 18 | 5 | 1 | 0 | 0 | 0 | 3.786335 | 0 | 4.750025 | 5.962686 | 29.27636 | 21.77808 | [21 empty] | 6.779565 | -0.1890698
8634 | 2022/01/27 21:51:01 | 113587.2027 | 37.0014 | 1 | 18 | 5 | 1 | 0 | 0 | 0 | 3.786252 | 0 | 4.750025 | 5.962686 | 29.27636 | 21.77808 | [21 empty] | 7.164103 | -0.05137354
8635 | 2022/01/27 21:51:02 | 113588.2013 | 38 | 1 | 18 | 5 | 1 | 0 | 0 | 0 | 3.786306 | 0 | 4.750025 | 5.962686 | 29.27636 | 21.77808 | [21 empty] | 7.364803 | 0.2342603
8636 | 2022/01/27 21:51:03 | 113589.2027 | 39.0014 | 1 | 18 | 5 | 1 | 0 | 0 | 0 | 3.7862 | 0 | 4.750025 | 5.962686 | 29.27636 | 21.77808 | [21 empty] | 6.984151 | -0.1189536
8637 | 2022/01/27 21:51:04 | 113590.2026 | 40.0013 | 1 | 18 | 5 | 1 | 0 | 0 | 0 | 3.786173 | 0 | 4.750025 | 5.962686 | 29.27636 | 21.77808 | [21 empty] | 6.8618 | -0.03823489
8638 | 2022/01/27 21:51:04 | 113590.2043 | 40.003 | 1 | 18 | 5 | 1 | 0 | 0 | 0 | 3.786173 | 0 | 4.750025 | 5.962686 | 29.27636 | 21.77808 |  | -4.291309e-05 | 0.03218452 | 0 | 0 | [16 empty] | 6.8618 | -0.03823489
8639 | 2022/01/27 21:51:04 | 113590.2115 | 0.0018 | 1 | 19 | 5 | 1 | 0 | 0 | 0 | 3.786232 | 0 | 4.750025 | 5.962686 | 29.27636 | 21.77808 |  | -4.291309e-05 | 0.03218452 | 0 | 0 | [16 empty] | 6.861793 | -0.03826233
8640 | 2022/01/27 21:51:14 | 113600.2518 | 10.0004 | 1 | 20 | 5 | 1 | 0 | 0 | -1.500155 | 3.722812 | -5.584795 | 4.750025 | 5.966851 | 29.27636 | 21.79362 |  | -0.00119194 |  | 0.3189081 | 6.060046 | [16 empty] | 6.852131 | -0.07652909
8641 | 2022/01/27 21:51:24 | 113610.2519 | 20.0005 | 1 | 20 | 5 | 1 | 0 | 0 | -1.500147 | 3.713961 | -5.571487 | 4.750025 | 5.971016 | 29.27636 | 21.8091 |  | -0.001125804 |  | 0.4741837 | 2.915569 | [16 empty] | 6.793425 | 0.09095341
8642 | 2022/01/27 21:51:34 | 113620.252 | 30.0006 | 1 | 20 | 5 | 1 | 0 | 0 | -1.500151 | 3.706778 | -5.560727 | 4.750025 | 5.975183 | 29.27636 | 21.82457 |  | -0.0005450385 |  | 0.5504552 | 1.948928 | [16 empty] | 6.612837 | -0.07577926
8643 | 2022/01/27 21:51:44 | 113630.2522 | 40.0008 | 1 | 20 | 5 | 1 | 0 | 0 | -1.500146 | 3.70169 | -5.553075 | 4.750025 | 5.979351 | 29.27636 | 21.84 |  | -0.0004265711 |  | 0.6713932 | [17 empty] | 6.446416 | -0.1374221
8644 | 2022/01/27 21:51:54 | 113640.253 | 50.0016 | 1 | 20 | 5 | 1 | 0 | 0 | -1.500157 | 3.696971 | -5.546037 | 4.750025 | 5.983518 | 29.27636 | 21.85542 |  | -0.0004282475 |  | 0.8019604 | 1.375656 | [16 empty] | 6.364628 | -0.04348487
8645 | 2022/01/27 21:52:04 | 113650.2522 | 60.0008 | 1 | 20 | 5 | 1 | 0 | 0 | -1.500203 | 3.693137 | -5.540455 | 4.750025 | 5.987682 | 29.27636 | 21.87081 |  | -0.0003285235 |  | 0.967702 | [17 empty] | 6.436306 | -0.09976387
8646 | 2022/01/27 21:52:14 | 113660.2517 | 70.0003 | 1 | 20 | 5 | 1 | 0 | 0 | -1.500138 | 3.689634 | -5.53496 | 4.750025 | 5.991849 | 29.27636 | 21.88619 |  | -0.0002900517 |  | 1.185369 | 0.9417672 | [16 empty] | 6.8678 | 0.04233897
8647 | 2022/01/27 21:52:24 | 113670.2525 | 80.0011 | 1 | 20 | 5 | 1 | 0 | 0 | -1.500215 | 3.686681 | -5.530814 | 4.750025 | 5.996017 | 29.27636 | 21.90156 |  | -0.0003103383 | [19 empty] | 6.740392 | -0.02164066
8648 | 2022/01/27 21:52:34 | 113680.2517 | 90.0003 | 1 | 20 | 5 | 1 | 0 | 0 | -1.500181 | 3.683647 | -5.526137 | 4.750025 | 6.000182 | 29.27636 | 21.91691 |  | -0.0003205356 |  | 1.346886 | [17 empty] | 6.368871 | -0.114198
8649 | 2022/01/27 21:52:44 | 113690.2527 | 100.0013 | 1 | 20 | 5 | 1 | 0 | 0 | -1.500171 | 3.68086 | -5.521919 | 4.750025 | 6.004349 | 29.27636 | 21.93225 |  | -0.0002180093 | [19 empty] | 6.165887 | -0.05887121
8650 | 2022/01/27 21:52:54 | 113700.253 | 110.0016 | 1 | 20 | 5 | 1 | 0 | 0 | -1.500125 | 3.678475 | -5.518172 | 4.750025 | 6.008516 | 29.27636 | 21.94758 |  | -0.0001944877 |  | 1.557974 | 0.6847879 | [16 empty] | 6.356826 | -0.1234543
8651 | 2022/01/27 21:53:04 | 113710.2515 | 120.0001 | 1 | 20 | 5 | 1 | 0 | 0 | -1.500171 | 3.67619 | -5.514914 | 4.750025 | 6.012681 | 29.27636 | 21.9629 |  | -0.000269135 | [19 empty] | 6.717729 | 0.1179919
8652 | 2022/01/27 21:53:14 | 113720.2516 | 130.0002 | 1 | 20 | 5 | 1 | 0 | 0 | -1.500143 | 3.67415 | -5.51175 | 4.750025 | 6.016848 | 29.27636 | 21.97822 |  | -0.0001851845 |  | 1.675532 | [17 empty] | 6.127531 | -0.08295178
8653 | 2022/01/27 21:53:24 | 113730.2516 | 140.0002 | 1 | 20 | 5 | 1 | 0 | 0 | -1.500147 | 3.671695 | -5.508082 | 4.750025 | 6.021015 | 29.27636 | 21.99352 |  | -0.0002417304 | [19 empty] | 6.449707 | -0.08476734
8654 | 2022/01/27 21:53:34 | 113740.2525 | 150.0011 | 1 | 20 | 5 | 1 | 0 | 0 | -1.500159 | 3.669655 | -5.505066 | 4.750025 | 6.025182 | 29.27636 | 22.00882 |  | -0.0001889976 |  | 1.969778 | 0.5441009 | [16 empty] | 6.450172 | 0.1073661
8655 | 2022/01/27 21:53:44 | 113750.2526 | 160.0012 | 1 | 20 | 5 | 1 | 0 | 0 | -1.500113 | 3.66756 | -5.501754 | 4.750025 | 6.029347 | 29.27636 | 22.0241 |  | -0.0002065752 | [19 empty] | 6.168603 | -0.04560977
8656 | 2022/01/27 21:53:54 | 113760.252 | 170.0006 | 1 | 20 | 5 | 1 | 0 | 0 | -1.500225 | 3.665708 | -5.499387 | 4.750025 | 6.033514 | 29.27636 | 22.03938 |  | -0.0001976571 | [19 empty] | 6.629465 | -0.01328379
8657 | 2022/01/27 21:54:04 | 113770.2528 | 180.0014 | 1 | 20 | 5 | 1 | 0 | 0 | -1.500127 | 3.663639 | -5.495924 | 4.750025 | 6.037682 | 29.27636 | 22.05465 |  | -0.0001892288 |  | 2.027599 | [17 empty] | 6.735225 | 0.2069876
8658 | 2022/01/27 21:54:14 | 113780.2529 | 190.0015 | 1 | 20 | 5 | 1 | 0 | 0 | -1.500175 | 3.662121 | -5.493822 | 4.750025 | 6.041846 | 29.27636 | 22.0699 |  | -0.0001874508 | [19 empty] | 6.698706 | 0.08874804
8659 | 2022/01/27 21:54:24 | 113790.2523 | 200.0009 | 1 | 20 | 5 | 1 | 0 | 0 | -1.500159 | 3.660071 | -5.490688 | 4.750025 | 6.046013 | 29.27636 | 22.08516 |  | -0.000162814 |  | 2.331718 | 0.4669619 | [16 empty] | 6.597584 | 0.1230723
8660 | 2022/01/27 21:54:34 | 113800.2517 | 210.0003 | 1 | 20 | 5 | 1 | 0 | 0 | -1.500216 | 3.658481 | -5.488512 | 4.750025 | 6.05018 | 29.27636 | 22.10041 |  | -0.0002403769 | [19 empty] | 6.293019 | 0.03871769
8661 | 2022/01/27 21:54:44 | 113810.2526 | 220.0012 | 1 | 20 | 5 | 1 | 0 | 0 | -1.500173 | 3.656472 | -5.485341 | 4.750025 | 6.054345 | 29.27636 | 22.11564 |  | -0.0002083744 | [19 empty] | 6.225513 | -0.09555131
8662 | 2022/01/27 21:54:54 | 113820.2525 | 230.0011 | 1 | 20 | 5 | 1 | 0 | 0 | -1.500165 | 3.654771 | -5.48276 | 4.750025 | 6.058512 | 29.27636 | 22.13087 |  | -0.0001355683 |  | 2.251643 | [17 empty] | 6.374774 | 0.1235417
8663 | 2022/01/27 21:55:04 | 113830.2518 | 240.0004 | 1 | 20 | 5 | 1 | 0 | 0 | -1.500165 | 3.652961 | -5.480044 | 4.750025 | 6.062679 | 29.27636 | 22.1461 |  | -0.0001783441 | [19 empty] | 6.26479 | 0.03237069
8664 | 2022/01/27 21:55:14 | 113840.2529 | 250.0015 | 1 | 20 | 5 | 1 | 0 | 0 | -1.500117 | 3.651288 | -5.477359 | 4.750025 | 6.066846 | 29.27636 | 22.16132 |  | -0.0001400201 | [19 empty] | 5.947078 | -0.1496658
8665 | 2022/01/27 21:55:24 | 113850.252 | 260.0006 | 1 | 20 | 5 | 1 | 0 | 0 | -1.500102 | 3.649574 | -5.474733 | 4.750025 | 6.071011 | 29.27636 | 22.17652 |  | -0.0001932468 |  | 2.442458 | 0.4202499 | [16 empty] | 6.01735 | -0.1299125
8666 | 2022/01/27 21:55:34 | 113860.2517 | 270.0003 | 1 | 20 | 5 | 1 | 0 | 0 | -1.500141 | 3.647799 | -5.472213 | 4.750025 | 6.075178 | 29.27636 | 22.19172 |  | -0.000127406 | [19 empty] | 6.526835 | 0.1206806
8667 | 2022/01/27 21:55:44 | 113870.2514 | 280 | 1 | 20 | 5 | 1 | 0 | 0 | -1.500173 | 3.64616 | -5.469871 | 4.750025 | 6.079343 | 29.27636 | 22.20691 |  | -0.0002089266 | [19 empty] | 6.165802 | 0.07819384
8668 | 2022/01/27 21:55:54 | 113880.2515 | 290.0001 | 1 | 20 | 5 | 1 | 0 | 0 | -1.500216 | 3.644243 | -5.467152 | 4.750025 | 6.083509 | 29.27636 | 22.2221 |  | -0.0001588936 |  | 2.475218 | [17 empty] | 6.155685 | -0.1493549
8669 | 2022/01/27 21:56:04 | 113890.2518 | 300.0004 | 1 | 20 | 5 | 1 | 0 | 0 | -1.500123 | 3.642655 | -5.464431 | 4.750025 | 6.087677 | 29.27636 | 22.23729 |  | -0.0002161285 | [19 empty] | 6.651642 | 0.08342952
8670 | 2022/01/27 21:56:14 | 113900.2519 | 310.0005 | 1 | 20 | 5 | 1 | 0 | 0 | -1.500223 | 3.640721 | -5.461893 | 4.750025 | 6.091841 | 29.27636 | 22.25245 |  | -0.0001543633 | [19 empty] | 5.999772 | -0.03642052
8671 | 2022/01/27 21:56:24 | 113910.2536 | 320.0022 | 1 | 20 | 5 | 1 | 0 | 0 | -1.500161 | 3.639352 | -5.459614 | 4.750025 | 6.096008 | 29.27636 | 22.26762 |  | -0.0001592545 |  | 2.329816 | 0.4133362 | [16 empty] | 6.357315 | -0.0130102
8672 | 2022/01/27 21:56:34 | 113920.2514 | 330 | 1 | 20 | 5 | 1 | 0 | 0 | -1.500162 | 3.63763 | -5.457034 | 4.750025 | 6.100176 | 29.27636 | 22.28279 |  | -0.0001373459 | [19 empty] | 6.536157 | 0.07127762
8673 | 2022/01/27 21:56:44 | 113930.2524 | 340.001 | 1 | 20 | 5 | 1 | 0 | 0 | -1.500154 | 3.636005 | -5.454567 | 4.750025 | 6.104343 | 29.27636 | 22.29794 |  | -0.0001581533 | [19 empty] | 5.998377 | -0.1036346
8674 | 2022/01/27 21:56:54 | 113940.2514 | 350 | 1 | 20 | 5 | 1 | 0 | 0 | -1.500095 | 3.634146 | -5.451564 | 4.750025 | 6.108508 | 29.27636 | 22.31308 |  | -0.000165475 |  | 2.48802 | [17 empty] | 6.570813 | 0.1970944
8675 | 2022/01/27 21:57:04 | 113950.2518 | 360.0004 | 1 | 20 | 5 | 1 | 0 | 0 | -1.500125 | 3.632608 | -5.449366076 | 4.750025 | 6.112676 | 29.27636 | 22.32822 |  | -0.0001926523 | [19 empty] | 5.947952 | -0.1056072
8676 | 2022/01/27 21:57:14 | 113960.2517 | 370.0003 | 1 | 20 | 5 | 1 | 0 | 0 | -1.500166 | 3.630874 | -5.446914 | 4.750025 | 6.116842 | 29.27636 | 22.34336 |  | -0.000149293 | [19 empty] | 6.570813 | 0.07915109
8677 | 2022/01/27 21:57:24 | 113970.2518 | 380.0004 | 1 | 20 | 5 | 1 | 0 | 0 | -1.500137 | 3.629087 | -5.444128 | 4.750025 | 6.121008 | 29.27636 | 22.35847 |  | -0.0001570153 |  | 2.519901 | 0.4080187 | [16 empty] | 5.959515 | -0.1191032
8678 | 2022/01/27 21:57:34 | 113980.2519 | 390.0005 | 1 | 20 | 5 | 1 | 0 | 0 | -1.50015 | 3.627433 | -5.441694 | 4.750025 | 6.125175 | 29.27636 | 22.37359 |  | -0.0001586875 | [19 empty] | 5.909053 | -0.09345293
8679 | 2022/01/27 21:57:44 | 113990.2523 | 400.0009 | 1 | 20 | 5 | 1 | 0 | 0 | -1.500199 | 3.625962 | -5.439665 | 4.750025 | 6.129342 | 29.27636 | 22.38871 |  | -0.0001258447 | [19 empty] | 5.92111 | -0.1316652
8680 | 2022/01/27 21:57:54 | 114000.253 | 410.0016 | 1 | 20 | 5 | 1 | 0 | 0 | -1.50021 | 3.624286 | -5.43719 | 4.750025 | 6.133509 | 29.27636 | 22.40381 |  | -0.0002409511 |  | 2.461905 | [17 empty] | 5.904451 | -0.1985726
8681 | 2022/01/27 21:58:04 | 114010.2516 | 420.0002 | 1 | 20 | 5 | 1 | 0 | 0 | -1.500115 | 3.622509 | -5.43418 | 4.750025 | 6.137674 | 29.27636 | 22.41891 |  | -0.0001487 | [19 empty] | 6.16216 | -0.1133534
8682 | 2022/01/27 21:58:14 | 114020.2524 | 430.001 | 1 | 20 | 5 | 1 | 0 | 0 | -1.500154 | 3.620856 | -5.431842 | 4.750025 | 6.141841 | 29.27636 | 22.434 |  | -0.0001211778 | [19 empty] | 6.415475 | -0.04579186
8683 | 2022/01/27 21:58:24 | 114030.2525 | 440.0011 | 1 | 20 | 5 | 1 | 0 | 0 | -1.500147 | 3.619087 | -5.429163 | 4.750025 | 6.146008 | 29.27636 | 22.44908 |  | -0.0001563453 |  | 2.556667 | 0.396059 | [16 empty] | 6.419686 | 0.1316309
8684 | 2022/01/27 21:58:34 | 114040.2519 | 450.0005 | 1 | 20 | 5 | 1 | 0 | 0 | -1.500179 | 3.617662 | -5.427141 | 4.750025 | 6.150173 | 29.27636 | 22.46415 |  | -0.0001503645 | [19 empty] | 5.940165 | -0.1422137
8685 | 2022/01/27 21:58:43 | 114049.3269 | 459.0755 | 1 | 20 | 5 | 1 | 0 | 0 | -1.500121 | 3.616276 | -5.424852 | 4.750025 | 6.153955 | 29.27636 | 22.47783 |  | -0.0002118571 | 0.03218452 | 2.556667 | 0.396059 | [16 empty] | 6.2232 | 0.04885107
8686 | 2022/01/27 21:59:44 | 114109.3663 | 60.0009 | 1 | 21 | 5 | 1 | 0 | 0 | 0 | 3.70184 | 0 | 4.750025 | 6.153958 | 29.27636 | 22.47784 |  | 0.0002461348 | [19 empty] | 6.051204 | -0.02036273
8687 | 2022/01/27 22:00:44 | 114169.366 | 120.0006 | 1 | 21 | 5 | 1 | 0 | 0 | 0 | 3.709793 | 0 | 4.750025 | 6.153958 | 29.27636 | 22.47784 |  | 0.000171246 | [19 empty] | 6.305106 | 0.1088566
8688 | 2022/01/27 22:01:44 | 114229.3657 | 180.0003 | 1 | 21 | 5 | 1 | 0 | 0 | 0 | 3.713308 | 0 | 4.750025 | 6.153958 | 29.27636 | 22.47784 |  | 5.638017e-05 |  | 0 | [17 empty] | 5.744831 | -0.1980212
8689 | 2022/01/27 22:02:44 | 114289.3672 | 240.0018 | 1 | 21 | 5 | 1 | 0 | 0 | 0 | 3.715693 | 0 | 4.750025 | 6.153958 | 29.27636 | 22.47784 |  | 3.741805e-05 | [19 empty] | 6.190461 | 0.1595044
8690 | 2022/01/27 22:03:44 | 114349.3672 | 300.0018 | 1 | 21 | 5 | 1 | 0 | 0 | 0 | 3.71683 | 0 | 4.750025 | 6.153958 | 29.27636 | 22.47784 |  | 5.029569e-05 |  | 0 | [17 empty] | 5.61899 | -0.04584342
8691 | 2022/01/27 22:04:44 | 114409.3664 | 360.001 | 1 | 21 | 5 | 1 | 0 | 0 | 0 | 3.718081 | 0 | 4.750025 | 6.153958 | 29.27636 | 22.47784 |  | 2.528948e-06 | [19 empty] | 5.903641 | -0.007984638
8692 | 2022/01/27 22:05:44 | 114469.3654 | 420 | 1 | 21 | 5 | 1 | 0 | 0 | 0 | 3.718884 | 0 | 4.750025 | 6.153958 | 29.27636 | 22.47784 |  | -8.377211e-06 |  | 0 | [17 empty] | 5.893957 | 0.04282176
8693 | 2022/01/27 22:06:44 | 114529.3654 | 480 | 1 | 21 | 5 | 1 | 0 | 0 | 0 | 3.719347 | 0 | 4.750025 | 6.153958 | 29.27636 | 22.47784 |  | -6.242875e-06 | [19 empty] | 5.594449 | -0.140702
8694 | 2022/01/27 22:07:44 | 114589.3666 | 540.0012 | 1 | 21 | 5 | 1 | 0 | 0 | 0 | 3.719822 | 0 | 4.750025 | 6.153958 | 29.27636 | 22.47784 |  | 1.580488e-07 |  | 0 | [17 empty] | 6.017927 | 0.1520628
8695 | 2022/01/27 22:08:44 | 114649.3665 | 600.0011 | 1 | 21 | 5 | 1 | 0 | 0 | 0 | 3.720152 | 0 | 4.750025 | 6.153958 | 29.27636 | 22.47784 |  | 4.923506e-05 | [19 empty] | 5.889266 | -0.1433752
8696 | 2022/01/27 22:09:44 | 114709.3656 | 660.0002 | 1 | 21 | 5 | 1 | 0 | 0 | 0 | 3.720698 | 0 | 4.750025 | 6.153958 | 29.27636 | 22.47784 |  | 4.211965e-05 |  | 0 | [17 empty] | 6.023482 | 0.1574688
8697 | 2022/01/27 22:10:44 | 114769.3654 | 720 | 1 | 21 | 5 | 1 | 0 | 0 | 0 | 3.721109 | 0 | 4.750025 | 6.153958 | 29.27636 | 22.47784 |  | 1.264464e-05 | [19 empty] | 6.113222 | -0.01825228
8698 | 2022/01/27 22:11:44 | 114829.3655 | 780.0001 | 1 | 21 | 5 | 1 | 0 | 0 | 0 | 3.721359 | 0 | 4.750025 | 6.153958 | 29.27636 | 22.47784 |  | -2.177122e-05 |  | 0 | [17 empty] | 5.985077 | -0.1419267
8699 | 2022/01/27 22:12:44 | 114889.367 | 840.0016 | 1 | 21 | 5 | 1 | 0 | 0 | 0 | 3.721422 | 0 | 4.750025 | 6.153958 | 29.27636 | 22.47784 |  | -1.687157e-05 | [19 empty] | 5.910717 | 0.1575722
8700 | 2022/01/27 22:13:44 | 114949.366 | 900.0006 | 1 | 21 | 5 | 1 | 0 | 0 | 0 | 3.721884 | 0 | 4.750025 | 6.153958 | 29.27636 | 22.47784 |  | -8.929091e-06 |  | 0 | [17 empty] | 5.619058 | -0.1710159
8701 | 2022/01/27 22:14:44 | 115009.3665 | 960.0011 | 1 | 21 | 5 | 1 | 0 | 0 | 0 | 3.722221 | 0 | 4.750025 | 6.153958 | 29.27636 | 22.47784 |  | -3.318832e-06 | [19 empty] | 5.850983 | -0.1575631
8702 | 2022/01/27 22:15:44 | 115069.3665 | 1020.0011 | 1 | 21 | 5 | 1 | 0 | 0 | 0 | 3.722299 | 0 | 4.750025 | 6.153958 | 29.27636 | 22.47784 |  | 2.588049e-05 |  | 0 | [17 empty] | 6.016143 | 0.00579983
8703 | 2022/01/27 22:16:44 | 115129.3663 | 1080.0009 | 1 | 21 | 5 | 1 | 0 | 0 | 0 | 3.722341 | 0 | 4.750025 | 6.153958 | 29.27636 | 22.47784 |  | -5.531662e-06 | [19 empty] | 5.792668 | -0.1549204
8704 | 2022/01/27 22:17:44 | 115189.3656 | 1140.0002 | 1 | 21 | 5 | 1 | 0 | 0 | 0 | 3.722286 | 0 | 4.750025 | 6.153958 | 29.27636 | 22.47784 |  | 5.018382e-06 |  | 0 | [17 empty] | 5.552374 | -0.1688798
8705 | 2022/01/27 22:18:44 | 115249.3668 | 1200.0014 | 1 | 21 | 5 | 1 | 0 | 0 | 0 | 3.722706 | 0 | 4.750025 | 6.153958 | 29.27636 | 22.47784 |  | -2.951732e-05 | [19 empty] | 6.055894 | -0.1051989
8706 | 2022/01/27 22:19:44 | 115309.3666 | 1260.0012 | 1 | 21 | 5 | 1 | 0 | 0 | 0 | 3.722943 | 0 | 4.750025 | 6.153958 | 29.27636 | 22.47784 |  | -2.714488e-05 |  | 0 | [17 empty] | 5.577847 | 0.09888917
8707 | 2022/01/27 22:20:44 | 115369.3658 | 1320.0004 | 1 | 21 | 5 | 1 | 0 | 0 | 0 | 3.723076 | 0 | 4.750025 | 6.153958 | 29.27636 | 22.47784 |  | 3.639284e-05 | [19 empty] | 6.165519 | 0.1477522
8708 | 2022/01/27 22:21:44 | 115429.3658 | 1380.0004 | 1 | 21 | 5 | 1 | 0 | 0 | 0 | 3.723139 | 0 | 4.750025 | 6.153958 | 29.27636 | 22.47784 |  | 2.011054e-05 |  | 0 | [17 empty] | 5.458851 | -0.07132336
8709 | 2022/01/27 22:22:44 | 115489.3656 | 1440.0002 | 1 | 21 | 5 | 1 | 0 | 0 | 0 | 3.723153 | 0 | 4.750025 | 6.153958 | 29.27636 | 22.47784 |  | -1.620107e-05 | [19 empty] | 5.750115 | -0.121896
8710 | 2022/01/27 22:23:44 | 115549.3661 | 1500.0007 | 1 | 21 | 5 | 1 | 0 | 0 | 0 | 3.723413 | 0 | 4.750025 | 6.153958 | 29.27636 | 22.47784 |  | 1.817546e-05 |  | 0 | [17 empty] | 5.960732 | -0.01186669
8711 | 2022/01/27 22:24:44 | 115609.3661 | 1560.0007 | 1 | 21 | 5 | 1 | 0 | 0 | 0 | 3.723577 | 0 | 4.750025 | 6.153958 | 29.27636 | 22.47784 |  | 2.856921e-05 | [19 empty] | 6.088878 | 0.155924
8712 | 2022/01/27 22:25:44 | 115669.3664 | 1620.001 | 1 | 21 | 5 | 1 | 0 | 0 | 0 | 3.723522 | 0 | 4.750025 | 6.153958 | 29.27636 | 22.47784 |  | 1.529122e-05 |  | 0 | [17 empty] | 5.788929 | 0.08406505
8713 | 2022/01/27 22:26:44 | 115729.3665 | 1680.0011 | 1 | 21 | 5 | 1 | 0 | 0 | 0 | 3.72368 | 0 | 4.750025 | 6.153958 | 29.27636 | 22.47784 |  | 2.133623e-06 | [19 empty] | 5.59402 | -0.1356937
8714 | 2022/01/27 22:27:44 | 115789.3665 | 1740.0011 | 1 | 21 | 5 | 1 | 0 | 0 | 0 | 3.723564 | 0 | 4.750025 | 6.153958 | 29.27636 | 22.47784 |  | 3.710165e-05 |  | 0 | [17 empty] | 6.286275 | 0.01083583
8715 | 2022/01/27 22:28:44 | 115849.3654 | 1800 | 1 | 21 | 5 | 1 | 0 | 0 | 0 | 3.723702 | 0 | 4.750025 | 6.153958 | 29.27636 | 22.47784 |  | -2.098098e-05 | [19 empty] | 5.681139 | -0.08780509
8716 | 2022/01/27 22:28:44 | 115849.3669 | 1800.0015 | 1 | 21 | 5 | 1 | 0 | 0 | 0 | 3.723702 | 0 | 4.750025 | 6.153958 | 29.27636 | 22.47784 |  | -2.098098e-05 | 0.03218452 | 0 | 0 | [16 empty] | 5.681139 | -0.08780509
8717 | 2022/01/27 22:28:44 | 115849.374 | 0.0014 | 1 | 22 | 5 | 1 | 0 | 0 | 0 | 3.723902 | 0 | 4.750025 | 6.153958 | 29.27636 | 22.47784 |  | -2.098098e-05 | 0.03218452 | 0 | 0 | [16 empty] | 5.681135 | -0.08780744
8718 | 2022/01/27 22:28:44 | 115849.3813 | 0.0016 | 1 | 23 | 6 | 1 | 0 | 0 | 0 | 3.723902 | 0 | 4.750025 | 6.153958 | 29.27636 | 22.47784 |  | -2.098098e-05 | 0.03218452 | 0 | 0 | [16 empty] | 5.681131 | -0.08780985
8719 | 2022/01/27 22:34:41 | 116207.1687 | 60.0009 | 1 | 14 | 6 | 1 | 0 | 0 | 0 | 3.724425 | 0 | 4.750025 | 6.153958 | 29.27636 | 22.47784 |  | 4.622927e-06 | [19 empty] | 5.476061 | -0.2060932
8720 | 2022/01/27 22:35:41 | 116267.1679 | 120.0001 | 1 | 14 | 6 | 1 | 0 | 0 | 0 | 3.724688 | 0 | 4.750025 | 6.153958 | 29.27636 | 22.47784 |  | -8.692035e-06 | [19 empty] | 5.834863 | -0.08675039
8721 | 2022/01/27 22:36:41 | 116327.1692 | 180.0014 | 1 | 14 | 6 | 1 | 0 | 0 | 0 | 3.724351 | 0 | 4.750025 | 6.153958 | 29.27636 | 22.47784 |  | -2.453565e-05 |  | 0 | 0 | [16 empty] | 6.106068 | 0.1705329
8722 | 2022/01/27 22:37:41 | 116387.1685 | 240.0007 | 1 | 14 | 6 | 1 | 0 | 0 | 0 | 3.724637 | 0 | 4.750025 | 6.153958 | 29.27636 | 22.47784 |  | 2.872513e-05 | [19 empty] | 6.18474 | 0.1527226
8723 | 2022/01/27 22:38:41 | 116447.1681 | 300.0003 | 1 | 14 | 6 | 1 | 0 | 0 | 0 | 3.724783 | 0 | 4.750025 | 6.153958 | 29.27636 | 22.47784 |  | 1.592342e-05 |  | 0 | 0 | [16 empty] | 6.194024 | 0.2052206
8724 | 2022/01/27 22:38:41 | 116447.1689 | 300.0011 | 1 | 14 | 6 | 1 | 0 | 0 | 0 | 3.724783 | 0 | 4.750025 | 6.153958 | 29.27636 | 22.47784 |  | 1.592342e-05 | 0.03218452 | 0 | 0 | [16 empty] | 6.194024 | 0.2052206
8725 | 2022/01/27 22:38:42 | 116447.4588 | 0.2506 | 1 | 15 | 6 | 1 | 0 | 0 | -3.351253 | 3.159735 | -10.58907 | 4.748876 | 6.153958 | 29.27264 | 22.47784 |  | -0.2396946 |  | 0.006759311 | 147.9441 | [16 empty] | 6.111158 | -0.02589554
8726 | 2022/01/27 22:38:42 | 116447.7084 | 0.5002 | 1 | 15 | 6 | 1 | 0 | 0 | -6.240918 | 3.143775 | -19.62004 | 4.747667 | 6.153958 | 29.26883 | 22.47784 | [21 empty] | 6.111158 | -0.02589554
8727 | 2022/01/27 22:38:42 | 116447.9586 | 0.7504 | 1 | 15 | 6 | 1 | 0 | 0 | -8.501675 | 3.133927 | -26.64363 | 4.746431 | 6.153958 | 29.26495 | 22.47784 | [21 empty] | 6.111158 | -0.02589554
8728 | 2022/01/27 22:38:42 | 116448.2099 | 1.0017 | 1 | 15 | 6 | 1 | 0 | 0 | -10.3522 | 3.125038 | -32.35102 | 4.745194 | 6.153958 | 29.26108 | 22.47784 | [21 empty] | 5.691012 | -0.02589554
8729 | 2022/01/27 22:38:43 | 116448.4588 | 1.2506 | 1 | 15 | 6 | 1 | 0 | 0 | -11.82912 | 3.117764 | -36.8804 | 4.743986 | 6.153958 | 29.25731 | 22.47784 |  | -0.03107765 |  | 0.1693594 | 7.035583 | [16 empty] | 5.691012 | -0.02589554
8730 | 2022/01/27 22:38:43 | 116448.7083 | 1.5001 | 1 | 15 | 6 | 1 | 0 | 0 | -12.98438 | 3.110956 | -40.39383 | 4.742745 | 6.153958 | 29.25345 | 22.47784 | [21 empty] | 5.691012 | -0.02589554
8731 | 2022/01/27 22:38:43 | 116448.9587 | 1.7505 | 1 | 15 | 6 | 1 | 0 | 0 | -13.9298 | 3.104695 | -43.24778 | 4.741509 | 6.153958 | 29.24961 | 22.47784 | [21 empty] | 5.674309 | -0.1365152
8732 | 2022/01/27 22:38:43 | 116449.2084 | 2.0002 | 1 | 15 | 6 | 1 | 0 | 0 | -14.68431 | 3.098712 | -45.50245 | 4.7403 | 6.153958 | 29.24586 | 22.47784 | [21 empty] | 5.674309 | -0.1365152
8733 | 2022/01/27 22:38:44 | 116449.4586 | 2.2504 | 1 | 15 | 6 | 1 | 0 | 0 | -15.27447 | 3.09328 | -47.24821 | 4.739062 | 6.153958 | 29.24202 | 22.47784 |  | -0.02223633 |  | 0.2119872 | 4.787196 | [16 empty] | 5.674309 | -0.1365152
8734 | 2022/01/27 22:38:44 | 116449.7089 | 2.5007 | 1 | 15 | 6 | 1 | 0 | 0 | -15.75735 | 3.087927 | -48.65755 | 4.73783 | 6.153958 | 29.23822 | 22.47784 | [21 empty] | 6.105645 | 0.1347923
8735 | 2022/01/27 22:38:44 | 116449.9588 | 2.7506 | 1 | 15 | 6 | 1 | 0 | 0 | -16.14273 | 3.082815 | -49.76505 | 4.736618 | 6.153958 | 29.23447 | 22.47784 | [21 empty] | 6.105645 | 0.1347923
8736 | 2022/01/27 22:38:44 | 116450.21 | 3.0018 | 1 | 15 | 6 | 1 | 0 | 0 | -16.44419 | 3.077847 | -50.6127 | 4.73538 | 6.153958 | 29.23066 | 22.47784 | [21 empty] | 6.105645 | 0.1347923
8737 | 2022/01/27 22:38:45 | 116450.4594 | 3.2512 | 1 | 15 | 6 | 1 | 0 | 0 | -16.69088 | 3.073316 | -51.29635 | 4.734145 | 6.153958 | 29.22686 | 22.47784 |  | -0.0173161 |  | 0.244719 | 3.883854 | [16 empty] | 6.427087 | 0.1347923
8738 | 2022/01/27 22:38:45 | 116450.7083 | 3.5001 | 1 | 15 | 6 | 1 | 0 | 0 | -16.88379 | 3.068761 | -51.81232 | 4.73294 | 6.153958 | 29.22316 | 22.47784 | [21 empty] | 6.427087 | 0.1347923
8739 | 2022/01/27 22:38:45 | 116450.9588 | 3.7506 | 1 | 15 | 6 | 1 | 0 | 0 | -17.04166 | 3.064416 | -52.22274 | 4.731704 | 6.153958 | 29.21937 | 22.47784 | [21 empty] | 6.427087 | 0.1347923
8740 | 2022/01/27 22:38:45 | 116451.209 | 4.0008 | 1 | 15 | 6 | 1 | 0 | 0 | -17.16773 | 3.06013 | -52.53549 | 4.730468 | 6.153958 | 29.21559 | 22.47784 | [21 empty] | 6.259147 | 0.04796952
8741 | 2022/01/27 22:38:46 | 116451.4596 | 4.2514 | 1 | 15 | 6 | 1 | 0 | 0 | -17.26845 | 3.055911 | -52.77085 | 4.729255 | 6.153958 | 29.21188 | 22.47784 |  | -0.01777855 |  | 0.3048804 | 3.640083 | [16 empty] | 6.259147 | 0.04796952
8742 | 2022/01/27 22:38:46 | 116451.7083 | 4.5001 | 1 | 15 | 6 | 1 | 0 | 0 | -17.34725 | 3.05194 | -52.94277 | 4.728018 | 6.153958 | 29.2081 | 22.47784 | [21 empty] | 6.259147 | 0.04796952
8743 | 2022/01/27 22:38:46 | 116451.9595 | 4.7513 | 1 | 15 | 6 | 1 | 0 | 0 | -17.41174 | 3.047964 | -53.07036 | 4.726785 | 6.153958 | 29.20434 | 22.47784 | [21 empty] | 5.975538 | -0.08862793
8744 | 2022/01/27 22:38:46 | 116452.2092 | 5.001 | 1 | 15 | 6 | 1 | 0 | 0 | -17.46212 | 3.044312 | -53.16014 | 4.725574 | 6.153958 | 29.20065 | 22.47784 | [21 empty] | 5.975538 | -0.08862793
8745 | 2022/01/27 22:38:47 | 116452.4585 | 5.2503 | 1 | 15 | 6 | 1 | 0 | 0 | -17.50334 | 3.040157 | -53.2129 | 4.724341 | 6.153958 | 29.1969 | 22.47784 |  | -0.01533688 |  | 0.3190213 | 3.199879 | [16 empty] | 6.16623 | -0.08862793
8746 | 2022/01/27 22:38:47 | 116452.7082 | 5.5 | 1 | 15 | 6 | 1 | 0 | 0 | -17.53629 | 3.036574 | -53.25024 | 4.723133 | 6.153958 | 29.19323 | 22.47784 | [21 empty] | 6.16623 | -0.08862793
8747 | 2022/01/27 22:38:47 | 116452.9595 | 5.7513 | 1 | 15 | 6 | 1 | 0 | 0 | -17.56208 | 3.032868 | -53.26347 | 4.721896 | 6.153958 | 29.18948 | 22.47784 | [21 empty] | 6.16623 | -0.08862793
8748 | 2022/01/27 22:38:47 | 116453.2083 | 6.0001 | 1 | 15 | 6 | 1 | 0 | 0 | -17.58317 | 3.029424 | -53.26688 | 4.720659 | 6.153958 | 29.18573 | 22.47784 | [21 empty] | 6.69543 | 0.2249664
8749 | 2022/01/27 22:38:48 | 116453.4594 | 6.2512 | 1 | 15 | 6 | 1 | 0 | 0 | -17.59995 | 3.025705 | -53.25226 | 4.719447 | 6.153958 | 29.18206 | 22.47784 |  | -0.01399984 |  | 0.3425576 | 3.038751 | [16 empty] | 6.69543 | 0.2249664
8750 | 2022/01/27 22:38:48 | 116453.7091 | 6.5009 | 1 | 15 | 6 | 1 | 0 | 0 | -17.61315 | 3.022602 | -53.23754 | 4.718211 | 6.153958 | 29.17832 | 22.47784 | [21 empty] | 6.69543 | 0.2249664
8751 | 2022/01/27 22:38:48 | 116453.9587 | 6.7505 | 1 | 15 | 6 | 1 | 0 | 0 | -17.62395 | 3.018951 | -53.20584 | 4.716978 | 6.153958 | 29.17459 | 22.47784 | [21 empty] | 6.86728 | 0.05370319
8752 | 2022/01/27 22:38:48 | 116454.2083 | 7.0001 | 1 | 15 | 6 | 1 | 0 | 0 | -17.63237 | 3.015737 | -53.17459 | 4.715769 | 6.153958 | 29.17095 | 22.47784 | [21 empty] | 6.86728 | 0.05370319
8753 | 2022/01/27 22:38:49 | 116454.4587 | 7.2505 | 1 | 15 | 6 | 1 | 0 | 0 | -17.63921 | 3.012209 | -53.13299 | 4.714531 | 6.153958 | 29.16722 | 22.47784 |  | -0.01365371 |  | 0.3505419 | 2.747224 | [16 empty] | 6.86728 | 0.05370319
8754 | 2022/01/27 22:38:49 | 116454.7091 | 7.5009 | 1 | 15 | 6 | 1 | 0 | 0 | -17.64466 | 3.009082 | -53.09423 | 4.713296 | 6.153958 | 29.1635 | 22.47784 | [21 empty] | 6.565187 | 0.05370319
8755 | 2022/01/27 22:38:49 | 116454.9597 | 7.7515 | 1 | 15 | 6 | 1 | 0 | 0 | -17.64902 | 3.005825 | -53.04987 | 4.712083 | 6.153958 | 29.15985 | 22.47784 | [21 empty] | 6.565187 | 0.05370319
8756 | 2022/01/27 22:38:49 | 116455.2082 | 8 | 1 | 15 | 6 | 1 | 0 | 0 | -17.65246 | 3.002731 | -53.00559 | 4.710851 | 6.153958 | 29.15615 | 22.47784 | [21 empty] | 6.565187 | 0.05370319
8757 | 2022/01/27 22:38:50 | 116455.4595 | 8.2513 | 1 | 15 | 6 | 1 | 0 | 0 | -17.65526 | 2.999399 | -52.95517 | 4.709614 | 6.153958 | 29.15244 | 22.47784 |  | -0.01230244 |  | 0.3934256 | 2.642183 | [16 empty] | 6.381785 | -0.1517174
8758 | 2022/01/27 22:38:50 | 116455.7084 | 8.5002 | 1 | 15 | 6 | 1 | 0 | 0 | -17.65733 | 2.996735 | -52.91434 | 4.708402 | 6.153958 | 29.1488 | 22.47784 | [21 empty] | 6.381785 | -0.1517174
8759 | 2022/01/27 22:38:50 | 116455.9587 | 8.7505 | 1 | 15 | 6 | 1 | 0 | 0 | -17.65905 | 2.993393 | -52.86048 | 4.707164 | 6.153958 | 29.1451 | 22.47784 | [21 empty] | 6.381785 | -0.1517174
8760 | 2022/01/27 22:38:50 | 116456.2085 | 9.0003 | 1 | 15 | 6 | 1 | 0 | 0 | -17.66047 | 2.990602 | -52.81544 | 4.705957 | 6.153958 | 29.14149 | 22.47784 | [21 empty] | 6.879671 | 0.1555893
8761 | 2022/01/27 22:38:51 | 116456.4586 | 9.2504 | 1 | 15 | 6 | 1 | 0 | 0 | -17.66167 | 2.987334 | -52.76131 | 4.70472 | 6.153958 | 29.13778 | 22.47784 |  | -0.01119153 |  | 0.4115435 | 2.537665 | [16 empty] | 6.879671 | 0.1555893
8762 | 2022/01/27 22:38:51 | 116456.7084 | 9.5002 | 1 | 15 | 6 | 1 | 0 | 0 | -17.66264 | 2.984746 | -52.71849 | 4.703487 | 6.153958 | 29.1341 | 22.47784 | [21 empty] | 6.879671 | 0.1555893
8763 | 2022/01/27 22:38:51 | 116456.9595 | 9.7513 | 1 | 15 | 6 | 1 | 0 | 0 | -17.66337 | 2.981256 | -52.65903 | 4.702279 | 6.153958 | 29.1305 | 22.47784 | [21 empty] | 7.365676 | 0.1555893
8764 | 2022/01/27 22:38:51 | 116457.2083 | 10.0001 | 1 | 15 | 6 | 1 | 0 | 0 | -17.66387 | 2.978727 | -52.61585 | 4.701041 | 6.153958 | 29.12681 | 22.47784 | [21 empty] | 7.365676 | 0.1555893
8765 | 2022/01/27 22:38:51 | 116457.2098 | 10.0016 | 1 | 15 | 6 | 1 | 0 | 0 | -17.66387 | 2.978727 | -52.61585 | 4.701041 | 6.153958 | 29.12681 | 22.47784 |  | -0.01422811 | 0.03218452 | 0.4114623 | 2.413218 | [16 empty] | 7.365676 | 0.1555893
8766 | 2022/01/27 22:38:52 | 116458.2507 | 1.0003 | 1 | 16 | 6 | 1 | 0 | 0 | 0 | 3.560186 | 0 | 4.701005 | 6.153958 | 29.12671 | 22.47784 |  | 0.0228629 | [19 empty] | 6.987785 | -0.1131797
8767 | 2022/01/27 22:38:53 | 116459.2507 | 2.0003 | 1 | 16 | 6 | 1 | 0 | 0 | 0 | 3.576255 | 0 | 4.701005 | 6.153958 | 29.12671 | 22.47784 |  | 0.01394127 | [19 empty] | 7.030721 | -0.1131797
8768 | 2022/01/27 22:38:54 | 116460.2515 | 3.0011 | 1 | 16 | 6 | 1 | 0 | 0 | 0 | 3.587414 | 0 | 4.701005 | 6.153958 | 29.12671 | 22.47784 |  | 0.009334084 | [19 empty] | 7.514297 | 0.164535
8769 | 2022/01/27 22:38:55 | 116461.2506 | 4.0002 | 1 | 16 | 6 | 1 | 0 | 0 | 0 | 3.596026 | 0 | 4.701005 | 6.153958 | 29.12671 | 22.47784 |  | 0.008027513 | [19 empty] | 7.445895 | 0.07547528
8770 | 2022/01/27 22:38:56 | 116462.2507 | 5.0003 | 1 | 16 | 6 | 1 | 0 | 0 | 0 | 3.602943 | 0 | 4.701005 | 6.153958 | 29.12671 | 22.47784 |  | 0.008447577 | [19 empty] | 7.156714 | -0.18722
8771 | 2022/01/27 22:38:57 | 116463.2508 | 6.0004 | 1 | 16 | 6 | 1 | 0 | 0 | 0 | 3.608559 | 0 | 4.701005 | 6.153958 | 29.12671 | 22.47784 |  | 0.005269701 | [19 empty] | 7.888025 | 0.102644
8772 | 2022/01/27 22:38:58 | 116464.2517 | 7.0013 | 1 | 16 | 6 | 1 | 0 | 0 | 0 | 3.61377 | 0 | 4.701005 | 6.153958 | 29.12671 | 22.47784 |  | 0.004933209 | [19 empty] | 7.705573 | 0.06887436
8773 | 2022/01/27 22:38:59 | 116465.2516 | 8.0012 | 1 | 16 | 6 | 1 | 0 | 0 | 0 | 3.618205 | 0 | 4.701005 | 6.153958 | 29.12671 | 22.47784 |  | 0.004415654 | [19 empty] | 7.380859 | -0.101473
8774 | 2022/01/27 22:39:00 | 116466.2516 | 9.0012 | 1 | 16 | 6 | 1 | 0 | 0 | 0 | 3.622108 | 0 | 4.701005 | 6.153958 | 29.12671 | 22.47784 |  | 0.004221607 | [19 empty] | 7.852087 | 0.1472586
8775 | 2022/01/27 22:39:01 | 116467.2508 | 10.0004 | 1 | 16 | 6 | 1 | 0 | 0 | 0 | 3.625473 | 0 | 4.701005 | 6.153958 | 29.12671 | 22.47784 |  | 0.003071101 | [19 empty] | 7.925385 | 0.02290577
8776 | 2022/01/27 22:39:02 | 116468.2509 | 11.0005 | 1 | 16 | 6 | 1 | 0 | 0 | 0 | 3.6288 | 0 | 4.701005 | 6.153958 | 29.12671 | 22.47784 |  | 0.003893448 | [19 empty] | 7.292403 | -0.197807
8777 | 2022/01/27 22:39:03 | 116469.2508 | 12.0004 | 1 | 16 | 6 | 1 | 0 | 0 | 0 | 3.631678 | 0 | 4.701005 | 6.153958 | 29.12671 | 22.47784 |  | 0.002794804 | [19 empty] | 7.695899 | 0.1260924
8778 | 2022/01/27 22:39:04 | 116470.2516 | 13.0012 | 1 | 16 | 6 | 1 | 0 | 0 | 0 | 3.634256 | 0 | 4.701005 | 6.153958 | 29.12671 | 22.47784 |  | 0.002908834 | [19 empty] | 7.994405 | 0.1260924
8779 | 2022/01/27 22:39:05 | 116471.2507 | 14.0003 | 1 | 16 | 6 | 1 | 0 | 0 | 0 | 3.636662 | 0 | 4.701005 | 6.153958 | 29.12671 | 22.47784 |  | 0.002317654 | [19 empty] | 7.285021 | -0.1344365
8780 | 2022/01/27 22:39:06 | 116472.2509 | 15.0005 | 1 | 16 | 6 | 1 | 0 | 0 | 0 | 3.638976 | 0 | 4.701005 | 6.153958 | 29.12671 | 22.47784 |  | 0.002244349 | [19 empty] | 7.511491 | -0.1344365
8781 | 2022/01/27 22:39:07 | 116473.2517 | 16.0013 | 1 | 16 | 6 | 1 | 0 | 0 | 0 | 3.641049 | 0 | 4.701005 | 6.153958 | 29.12671 | 22.47784 |  | 0.002428342 | [19 empty] | 7.909214 | -0.03023222
8782 | 2022/01/27 22:39:08 | 116474.2509 | 17.0005 | 1 | 16 | 6 | 1 | 0 | 0 | 0 | 3.643322 | 0 | 4.701005 | 6.153958 | 29.12671 | 22.47784 |  | 0.002141726 | [19 empty] | 7.440008 | -0.03023222
8783 | 2022/01/27 22:39:09 | 116475.251 | 18.0006 | 1 | 16 | 6 | 1 | 0 | 0 | 0 | 3.6452 | 0 | 4.701005 | 6.153958 | 29.12671 | 22.47784 |  | 0.001983614 | [19 empty] | 7.409115 | -0.1562807
8784 | 2022/01/27 22:39:10 | 116476.2509 | 19.0005 | 1 | 16 | 6 | 1 | 0 | 0 | 0 | 3.646728 | 0 | 4.701005 | 6.153958 | 29.12671 | 22.47784 |  | 0.00172662 | [19 empty] | 8.056507 | 0.1426163
8785 | 2022/01/27 22:39:11 | 116477.2517 | 20.0013 | 1 | 16 | 6 | 1 | 0 | 0 | 0 | 3.648507 | 0 | 4.701005 | 6.153958 | 29.12671 | 22.47784 | [21 empty] | 7.534549 | -0.1034182
8786 | 2022/01/27 22:39:12 | 116478.2516 | 21.0012 | 1 | 16 | 6 | 1 | 0 | 0 | 0 | 3.650176 | 0 | 4.701005 | 6.153958 | 29.12671 | 22.47784 |  | 0.001395174 | [19 empty] | 7.776511 | -0.05017728
8787 | 2022/01/27 22:39:13 | 116479.2516 | 22.0012 | 1 | 16 | 6 | 1 | 0 | 0 | 0 | 3.651464 | 0 | 4.701005 | 6.153958 | 29.12671 | 22.47784 |  | 0.001295689 | [19 empty] | 8.031254 | 0.2053975
8788 | 2022/01/27 22:39:14 | 116480.2517 | 23.0013 | 1 | 16 | 6 | 1 | 0 | 0 | 0 | 3.65288 | 0 | 4.701005 | 6.153958 | 29.12671 | 22.47784 | [21 empty] | 7.660255 | -0.1159371
8789 | 2022/01/27 22:39:15 | 116481.251 | 24.0006 | 1 | 16 | 6 | 1 | 0 | 0 | 0 | 3.65441 | 0 | 4.701005 | 6.153958 | 29.12671 | 22.47784 |  | 0.00134926 | [19 empty] | 7.650273 | -0.003119409
8790 | 2022/01/27 22:39:16 | 116482.2512 | 25.0008 | 1 | 16 | 6 | 1 | 0 | 0 | 0 | 3.655496 | 0 | 4.701005 | 6.153958 | 29.12671 | 22.47784 |  | 0.001132871 | [19 empty] | 8.008728 | 0.1120172
8791 | 2022/01/27 22:39:17 | 116483.251 | 26.0006 | 1 | 16 | 6 | 1 | 0 | 0 | 0 | 3.656758 | 0 | 4.701005 | 6.153958 | 29.12671 | 22.47784 | [21 empty] | 7.368905 | -0.1999448
8792 | 2022/01/27 22:39:18 | 116484.2511 | 27.0007 | 1 | 16 | 6 | 1 | 0 | 0 | 0 | 3.657683 | 0 | 4.701005 | 6.153958 | 29.12671 | 22.47784 |  | 0.001004546 | [19 empty] | 7.685215 | 0.09884685
8793 | 2022/01/27 22:39:19 | 116485.2517 | 28.0013 | 1 | 16 | 6 | 1 | 0 | 0 | 0 | 3.658972 | 0 | 4.701005 | 6.153958 | 29.12671 | 22.47784 |  | 0.001189949 | [19 empty] | 8.02434 | 0.09884685
8794 | 2022/01/27 22:39:20 | 116486.2527 | 29.0023 | 1 | 16 | 6 | 1 | 0 | 0 | 0 | 3.659875 | 0 | 4.701005 | 6.153958 | 29.12671 | 22.47784 | [21 empty] | 7.280419 | -0.1226246
8795 | 2022/01/27 22:39:21 | 116487.2511 | 30.0007 | 1 | 16 | 6 | 1 | 0 | 0 | 0 | 3.660975 | 0 | 4.701005 | 6.153958 | 29.12671 | 22.47784 |  | 0.001093182 | [19 empty] | 7.572811 | -0.1226246
8796 | 2022/01/27 22:39:22 | 116488.2518 | 31.0014 | 1 | 16 | 6 | 1 | 0 | 0 | 0 | 3.662041 | 0 | 4.701005 | 6.153958 | 29.12671 | 22.47784 | [21 empty] | 7.70005 | -0.09055972
8797 | 2022/01/27 22:39:23 | 116489.2518 | 32.0014 | 1 | 16 | 6 | 1 | 0 | 0 | 0 | 3.662976 | 0 | 4.701005 | 6.153958 | 29.12671 | 22.47784 |  | 0.001026781 | [19 empty] | 7.314937 | -0.09055972
8798 | 2022/01/27 22:39:24 | 116490.2516 | 33.0012 | 1 | 16 | 6 | 1 | 0 | 0 | 0 | 3.664083 | 0 | 4.701005 | 6.153958 | 29.12671 | 22.47784 | [21 empty] | 7.427521 | -0.0851652
8799 | 2022/01/27 22:39:25 | 116491.2504 | 34 | 1 | 16 | 6 | 1 | 0 | 0 | 0 | 3.665005 | 0 | 4.701005 | 6.153958 | 29.12671 | 22.47784 |  | 0.0007915555 | [19 empty] | 7.856235 | 0.1417613
8800 | 2022/01/27 22:39:26 | 116492.2508 | 35.0004 | 1 | 16 | 6 | 1 | 0 | 0 | 0 | 3.665515 | 0 | 4.701005 | 6.153958 | 29.12671 | 22.47784 | [21 empty] | 7.374486 | -0.1583347
8801 | 2022/01/27 22:39:27 | 116493.252 | 36.0016 | 1 | 16 | 6 | 1 | 0 | 0 | 0 | 3.666739 | 0 | 4.701005 | 6.153958 | 29.12671 | 22.47784 |  | 0.000914441 | [19 empty] | 7.70005 | -0.02494067
8802 | 2022/01/27 22:39:28 | 116494.2519 | 37.0015 | 1 | 16 | 6 | 1 | 0 | 0 | 0 | 3.667437 | 0 | 4.701005 | 6.153958 | 29.12671 | 22.47784 | [21 empty] | 7.944693 | 0.2031302
8803 | 2022/01/27 22:39:29 | 116495.2518 | 38.0014 | 1 | 16 | 6 | 1 | 0 | 0 | 0 | 3.667949 | 0 | 4.701005 | 6.153958 | 29.12671 | 22.47784 |  | 0.0007645721 | [19 empty] | 7.535923 | -0.1277405
8804 | 2022/01/27 22:39:30 | 116496.2521 | 39.0017 | 1 | 16 | 6 | 1 | 0 | 0 | 0 | 3.66901 | 0 | 4.701005 | 6.153958 | 29.12671 | 22.47784 | [21 empty] | 7.534967 | -0.0002989173
8805 | 2022/01/27 22:39:31 | 116497.2511 | 40.0007 | 1 | 16 | 6 | 1 | 0 | 0 | 0 | 3.669751 | 0 | 4.701005 | 6.153958 | 29.12671 | 22.47784 | [21 empty] | 7.886231 | 0.10977
8806 | 2022/01/27 22:39:31 | 116497.2524 | 40.002 | 1 | 16 | 6 | 1 | 0 | 0 | 0 | 3.669751 | 0 | 4.701005 | 6.153958 | 29.12671 | 22.47784 |  | 0.0007645721 | 0.03218452 | 0 | 0 | [16 empty] | 7.886231 | 0.10977
8807 | 2022/01/27 22:39:32 | 116497.5416 | 0.25 | 1 | 17 | 6 | 1 | 0 | 0 | 3.530403 | 3.777081 | 13.33462 | 4.701235 | 6.153958 | 29.12757 | 22.47784 |  | 0.09480505 |  | 0.01397981 | 1134.848 | [16 empty] | 7.663595 | 0.10977
8808 | 2022/01/27 22:39:32 | 116497.7921 | 0.5005 | 1 | 17 | 6 | 1 | 0 | 0 | 3.530708 | 3.779642 | 13.34481 | 4.701482 | 6.153958 | 29.12851 | 22.47784 | [21 empty] | 7.663595 | 0.10977
8809 | 2022/01/27 22:39:32 | 116498.0423 | 0.7507 | 1 | 17 | 6 | 1 | 0 | 0 | 3.531113 | 3.781349 | 13.35237 | 4.701729 | 6.153958 | 29.12944 | 22.47784 | [21 empty] | 7.663595 | 0.10977
8810 | 2022/01/27 22:39:32 | 116498.2927 | 1.0011 | 1 | 17 | 6 | 1 | 0 | 0 | 3.531265 | 3.783216 | 13.35954 | 4.701972 | 6.153958 | 29.13036 | 22.47784 | [21 empty] | 7.216702 | -0.2092278
8811 | 2022/01/27 22:39:33 | 116498.5422 | 1.2506 | 1 | 17 | 6 | 1 | 0 | 0 | 3.531479 | 3.784575 | 13.36515 | 4.702218 | 6.153958 | 29.13129 | 22.47784 |  | 0.007087179 |  | 0.1063404 | 28.61872 | [16 empty] | 7.216702 | -0.2092278
8812 | 2022/01/27 22:39:33 | 116498.7927 | 1.5011 | 1 | 17 | 6 | 1 | 0 | 0 | 3.531517 | 3.786323 | 13.37146 | 4.702465 | 6.153958 | 29.13223 | 22.47784 | [21 empty] | 7.216702 | -0.2092278
8813 | 2022/01/27 22:39:33 | 116499.0431 | 1.7515 | 1 | 17 | 6 | 1 | 0 | 0 | 3.531456 | 3.787416 | 13.37509 | 4.702708 | 6.153958 | 29.13314 | 22.47784 | [21 empty] | 7.391043 | 0.05448163
8814 | 2022/01/27 22:39:33 | 116499.2927 | 2.0011 | 1 | 17 | 6 | 1 | 0 | 0 | 3.531326 | 3.789042 | 13.38034 | 4.702954 | 6.153958 | 29.13408 | 22.47784 | [21 empty] | 7.391043 | 0.05448163
8815 | 2022/01/27 22:39:34 | 116499.5425 | 2.2509 | 1 | 17 | 6 | 1 | 0 | 0 | 3.530937 | 3.790032 | 13.38236 | 4.703196 | 6.153958 | 29.13499 | 22.47784 |  | 0.004442488 |  | 0.1371336 | 6.177178 | [16 empty] | 7.391043 | 0.05448163
8816 | 2022/01/27 22:39:34 | 116499.7921 | 2.5005 | 1 | 17 | 6 | 1 | 0 | 0 | 3.530731 | 3.791367 | 13.3863 | 4.703444 | 6.153958 | 29.13593 | 22.47784 | [21 empty] | 7.783014 | 0.05448163
8817 | 2022/01/27 22:39:34 | 116500.0425 | 2.7509 | 1 | 17 | 6 | 1 | 0 | 0 | 3.530762 | 3.792418 | 13.39013 | 4.703691 | 6.153958 | 29.13687 | 22.47784 | [21 empty] | 7.783014 | 0.05448163
8818 | 2022/01/27 22:39:34 | 116500.2928 | 3.0012 | 1 | 17 | 6 | 1 | 0 | 0 | 3.530899 | 3.793759 | 13.39538 | 4.703931 | 6.153958 | 29.13778 | 22.47784 | [21 empty] | 7.783014 | 0.05448163
8819 | 2022/01/27 22:39:35 | 116500.5426 | 3.251 | 1 | 17 | 6 | 1 | 0 | 0 | 3.530952 | 3.794556 | 13.3984 | 4.70418 | 6.153958 | 29.13872 | 22.47784 |  | 0.006139076 |  | 0.2035171 | [17 empty] | 7.772834 | 0.1193097
8820 | 2022/01/27 22:39:35 | 116500.7928 | 3.5012 | 1 | 17 | 6 | 1 | 0 | 0 | 3.531265 | 3.795875 | 13.40424 | 4.704427 | 6.153958 | 29.13966 | 22.47784 | [21 empty] | 7.772834 | 0.1193097
8821 | 2022/01/27 22:39:35 | 116501.0416 | 3.75 | 1 | 17 | 6 | 1 | 0 | 0 | 3.531364 | 3.79671 | 13.40757 | 4.704668 | 6.153958 | 29.14058 | 22.47784 | [21 empty] | 7.772834 | 0.1193097
8822 | 2022/01/27 22:39:35 | 116501.2936 | 4.002 | 1 | 17 | 6 | 1 | 0 | 0 | 3.531113 | 3.798002 | 13.41117 | 4.704916 | 6.153958 | 29.14152 | 22.47784 | [21 empty] | 7.30944 | -0.1448107
8823 | 2022/01/27 22:39:36 | 116501.5417 | 4.2501 | 1 | 17 | 6 | 1 | 0 | 0 | 3.530785 | 3.798787 | 13.4127 | 4.705156 | 6.153958 | 29.14243 | 22.47784 |  | 0.004771915 |  | 0.2245674 | [17 empty] | 7.30944 | -0.1448107
8824 | 2022/01/27 22:39:36 | 116501.7921 | 4.5005 | 1 | 17 | 6 | 1 | 0 | 0 | 3.531036 | 3.799921 | 13.41766 | 4.705403 | 6.153958 | 29.14337 | 22.47784 | [21 empty] | 7.269303 | -0.1448107
8825 | 2022/01/27 22:39:36 | 116502.0426 | 4.751 | 1 | 17 | 6 | 1 | 0 | 0 | 3.531265 | 3.800768 | 13.42152 | 4.70565 | 6.153958 | 29.14431 | 22.47784 | [21 empty] | 7.269303 | -0.1448107
8826 | 2022/01/27 22:39:36 | 116502.2922 | 5.0006 | 1 | 17 | 6 | 1 | 0 | 0 | 3.53138 | 3.801852 | 13.42578 | 4.705892 | 6.153958 | 29.14523 | 22.47784 | [21 empty] | 7.269303 | -0.1448107
8827 | 2022/01/27 22:39:37 | 116502.5425 | 5.2509 | 1 | 17 | 6 | 1 | 0 | 0 | 3.531326 | 3.802731 | 13.42868 | 4.706139 | 6.153958 | 29.14617 | 22.47784 |  | 0.003540347 |  | 0.2499052 | 4.442609 | [16 empty] | 7.704617 | 0.1234928
8828 | 2022/01/27 22:39:37 | 116502.793 | 5.5014 | 1 | 17 | 6 | 1 | 0 | 0 | 3.531662 | 3.803678 | 13.43331 | 4.706387 | 6.153958 | 29.14711 | 22.47784 | [21 empty] | 7.704617 | 0.1234928
8829 | 2022/01/27 22:39:37 | 116503.0416 | 5.75 | 1 | 17 | 6 | 1 | 0 | 0 | 3.531555 | 3.804406 | 13.43547 | 4.706629 | 6.153958 | 29.14803 | 22.47784 | [21 empty] | 7.704617 | 0.1234928
8830 | 2022/01/27 22:39:37 | 116503.2935 | 6.0019 | 1 | 17 | 6 | 1 | 0 | 0 | 3.531456 | 3.805485 | 13.4389 | 4.706876 | 6.153958 | 29.14897 | 22.47784 | [21 empty] | 7.777939 | 0.02291322
8831 | 2022/01/27 22:39:38 | 116503.5424 | 6.2508 | 1 | 17 | 6 | 1 | 0 | 0 | 3.531303 | 3.80617 | 13.44074 | 4.707123 | 6.153958 | 29.14991 | 22.47784 |  | 0.003591128 | [19 empty] | 7.777939 | 0.02291322
8832 | 2022/01/27 22:39:38 | 116503.7928 | 6.5012 | 1 | 17 | 6 | 1 | 0 | 0 | 3.531433 | 3.807089 | 13.44448 | 4.707364 | 6.153958 | 29.15083 | 22.47784 | [21 empty] | 7.777939 | 0.02291322
8833 | 2022/01/27 22:39:38 | 116504.0423 | 6.7507 | 1 | 17 | 6 | 1 | 0 | 0 | 3.531479 | 3.80782 | 13.44724 | 4.707611 | 6.153958 | 29.15177 | 22.47784 | [21 empty] | 7.353723 | 0.02291322
8834 | 2022/01/27 22:39:38 | 116504.2922 | 7.0006 | 1 | 17 | 6 | 1 | 0 | 0 | 3.53157 | 3.80889 | 13.45136 | 4.707858 | 6.153958 | 29.15271 | 22.47784 | [21 empty] | 7.353723 | 0.02291322
8835 | 2022/01/27 22:39:39 | 116504.5423 | 7.2507 | 1 | 17 | 6 | 1 | 0 | 0 | 3.531456 | 3.809542 | 13.45323 | 4.7081 | 6.153958 | 29.15363 | 22.47784 |  | 0.00404582 |  | 0.2686595 | 3.675363 | [16 empty] | 7.353723 | 0.02291322
8836 | 2022/01/27 22:39:39 | 116504.7922 | 7.5006 | 1 | 17 | 6 | 1 | 0 | 0 | 3.53157 | 3.810478 | 13.45697 | 4.708347 | 6.153958 | 29.15457 | 22.47784 | [21 empty] | 7.205132 | -0.1790023
8837 | 2022/01/27 22:39:39 | 116505.0416 | 7.75 | 1 | 17 | 6 | 1 | 0 | 0 | 3.531662 | 3.811049 | 13.45934 | 4.708589 | 6.153958 | 29.15549 | 22.47784 | [21 empty] | 7.205132 | -0.1790023
8838 | 2022/01/27 22:39:39 | 116505.2921 | 8.0005 | 1 | 17 | 6 | 1 | 0 | 0 | 3.531662 | 3.811946 | 13.4625 | 4.708836 | 6.153958 | 29.15644 | 22.47784 | [21 empty] | 7.205132 | -0.1790023
8839 | 2022/01/27 22:39:40 | 116505.5416 | 8.25 | 1 | 17 | 6 | 1 | 0 | 0 | 3.531281 | 3.812687 | 13.46367 | 4.709084 | 6.153958 | 29.15738 | 22.47784 |  | 0.003357074 |  | 0.2995252 | [17 empty] | 7.613308 | 0.1275551
8840 | 2022/01/27 22:39:40 | 116505.7929 | 8.5013 | 1 | 17 | 6 | 1 | 0 | 0 | 3.531303 | 3.813757 | 13.46753 | 4.709331 | 6.153958 | 29.15832 | 22.47784 | [21 empty] | 7.613308 | 0.1275551
8841 | 2022/01/27 22:39:40 | 116506.0424 | 8.7508 | 1 | 17 | 6 | 1 | 0 | 0 | 3.531357 | 3.814405 | 13.47003 | 4.709572 | 6.153958 | 29.15924 | 22.47784 | [21 empty] | 7.613308 | 0.1275551
8842 | 2022/01/27 22:39:40 | 116506.2921 | 9.0005 | 1 | 17 | 6 | 1 | 0 | 0 | 3.531395 | 3.815057 | 13.47247 | 4.70982 | 6.153958 | 29.16019 | 22.47784 | [21 empty] | 7.863104 | 0.1275551
8843 | 2022/01/27 22:39:41 | 116506.5417 | 9.2501 | 1 | 17 | 6 | 1 | 0 | 0 | 3.531364 | 3.815909 | 13.47536 | 4.710062 | 6.153958 | 29.16111 | 22.47784 |  | 0.003377597 | [19 empty] | 7.863104 | 0.1275551
8844 | 2022/01/27 22:39:41 | 116506.7934 | 9.5018 | 1 | 17 | 6 | 1 | 0 | 0 | 3.531738 | 3.816604 | 13.47925 | 4.710308 | 6.153958 | 29.16205 | 22.47784 | [21 empty] | 7.476367 | 0.1275551
8845 | 2022/01/27 22:39:41 | 116507.0424 | 9.7508 | 1 | 17 | 6 | 1 | 0 | 0 | 3.532242 | 3.817339 | 13.48377 | 4.710556 | 6.153958 | 29.163 | 22.47784 | [21 empty] | 7.476367 | -0.04279405
8846 | 2022/01/27 22:39:41 | 116507.2928 | 10.0012 | 1 | 17 | 6 | 1 | 0 | 0 | 3.532013 | 3.817964 | 13.4851 | 4.710797 | 6.153958 | 29.16392 | 22.47784 | [21 empty] | 7.476367 | -0.04279405
8847 | 2022/01/27 22:39:41 | 116507.2942 | 10.0026 | 1 | 17 | 6 | 1 | 0 | 0 | 3.532013 | 3.817964 | 13.4851 | 4.710803 | 6.153958 | 29.16394 | 22.47784 |  | 0.002634307 | 0.03218452 | 0.3214966 | 3.675363 | [16 empty] | 7.476367 | -0.04279405
8848 | 2022/01/27 22:39:42 | 116508.3368 | 1.0009 | 1 | 18 | 6 | 1 | 0 | 0 | 0 | 3.708124 | 0 | 4.710804 | 6.153958 | 29.16394 | 22.47784 |  | -0.004152507 | [19 empty] | 7.517912 | -0.1020423
8849 | 2022/01/27 22:39:43 | 116509.3368 | 2.0009 | 1 | 18 | 6 | 1 | 0 | 0 | 0 | 3.706018 | 0 | 4.710804 | 6.153958 | 29.16394 | 22.47784 |  | -0.00249906 | [19 empty] | 7.894895 | 0.2328321
8850 | 2022/01/27 22:39:44 | 116510.3365 | 3.0006 | 1 | 18 | 6 | 1 | 0 | 0 | 0 | 3.704488 | 0 | 4.710804 | 6.153958 | 29.16394 | 22.47784 | [21 empty] | 7.507308 | -0.1211211
8851 | 2022/01/27 22:39:45 | 116511.336 | 4.0001 | 1 | 18 | 6 | 1 | 0 | 0 | 0 | 3.703222 | 0 | 4.710804 | 6.153958 | 29.16394 | 22.47784 |  | -0.001634245 | [19 empty] | 7.477292 | -0.009379983
8852 | 2022/01/27 22:39:46 | 116512.3375 | 5.0016 | 1 | 18 | 6 | 1 | 0 | 0 | 0 | 3.70277 | 0 | 4.710804 | 6.153958 | 29.16394 | 22.47784 |  | -0.0009100041 | [19 empty] | 7.8231 | 0.108065
8853 | 2022/01/27 22:39:47 | 116513.336 | 6.0001 | 1 | 18 | 6 | 1 | 0 | 0 | 0 | 3.702131 | 0 | 4.710804 | 6.153958 | 29.16394 | 22.47784 | [21 empty] | 7.196323 | -0.1958677
8854 | 2022/01/27 22:39:48 | 116514.3361 | 7.0002 | 1 | 18 | 6 | 1 | 0 | 0 | 0 | 3.70169 | 0 | 4.710804 | 6.153958 | 29.16394 | 22.47784 | [21 empty] | 7.40123 | 0.06403357
8855 | 2022/01/27 22:39:49 | 116515.3361 | 8.0002 | 1 | 18 | 6 | 1 | 0 | 0 | 0 | 3.701351 | 0 | 4.710804 | 6.153958 | 29.16394 | 22.47784 | [21 empty] | 7.752594 | 0.06403357
8856 | 2022/01/27 22:39:50 | 116516.3361 | 9.0002 | 1 | 18 | 6 | 1 | 0 | 0 | 0 | 3.7012 | 0 | 4.710804 | 6.153958 | 29.16394 | 22.47784 |  | -0.0004260133 | [19 empty] | 7.111027 | -0.129756
8857 | 2022/01/27 22:39:51 | 116517.337 | 10.0011 | 1 | 18 | 6 | 1 | 0 | 0 | 0 | 3.700991 | 0 | 4.710804 | 6.153958 | 29.16394 | 22.47784 | [21 empty] | 7.321476 | -0.129756
8858 | 2022/01/27 22:39:52 | 116518.3369 | 11.001 | 1 | 18 | 6 | 1 | 0 | 0 | 0 | 3.700691 | 0 | 4.710804 | 6.153958 | 29.16394 | 22.47784 | [21 empty] | 7.528546 | -0.09676248
8859 | 2022/01/27 22:39:53 | 116519.3364 | 12.0005 | 1 | 18 | 6 | 1 | 0 | 0 | 0 | 3.700507 | 0 | 4.710804 | 6.153958 | 29.16394 | 22.47784 | [21 empty] | 7.12299 | -0.09676248
8860 | 2022/01/27 22:39:54 | 116520.3371 | 13.0012 | 1 | 18 | 6 | 1 | 0 | 0 | 0 | 3.700277 | 0 | 4.710804 | 6.153958 | 29.16394 | 22.47784 | [21 empty] | 7.28457 | -0.07624239
8861 | 2022/01/27 22:39:55 | 116521.3362 | 14.0003 | 1 | 18 | 6 | 1 | 0 | 0 | 0 | 3.7005 | 0 | 4.710804 | 6.153958 | 29.16394 | 22.47784 |  | -0.0002440227 | [19 empty] | 7.61788 | 0.1521364
8862 | 2022/01/27 22:39:56 | 116522.336 | 15.0001 | 1 | 18 | 6 | 1 | 0 | 0 | 0 | 3.700227 | 0 | 4.710804 | 6.153958 | 29.16394 | 22.47784 | [21 empty] | 7.143685 | -0.1961631
8863 | 2022/01/27 22:39:57 | 116523.3363 | 16.0004 | 1 | 18 | 6 | 1 | 0 | 0 | 0 | 3.700391 | 0 | 4.710804 | 6.153958 | 29.16394 | 22.47784 | [21 empty] | 7.728591 | 0.05235016
8864 | 2022/01/27 22:39:58 | 116524.3362 | 17.0003 | 1 | 18 | 6 | 1 | 0 | 0 | 0 | 3.700206 | 0 | 4.710804 | 6.153958 | 29.16394 | 22.47784 | [21 empty] | 7.528546 | 0.0679189
8865 | 2022/01/27 22:39:59 | 116525.3369 | 18.001 | 1 | 18 | 6 | 1 | 0 | 0 | 0 | 3.700143 | 0 | 4.710804 | 6.153958 | 29.16394 | 22.47784 | [21 empty] | 7.098567 | -0.1343685
8866 | 2022/01/27 22:40:00 | 116526.3364 | 19.0005 | 1 | 18 | 6 | 1 | 0 | 0 | 0 | 3.700109 | 0 | 4.710804 | 6.153958 | 29.16394 | 22.47784 | [21 empty] | 7.688104 | 0.1842305
8867 | 2022/01/27 22:40:01 | 116527.3364 | 20.0005 | 1 | 18 | 6 | 1 | 0 | 0 | 0 | 3.700147 | 0 | 4.710804 | 6.153958 | 29.16394 | 22.47784 | [21 empty] | 7.52117 | -0.05216688
8868 | 2022/01/27 22:40:02 | 116528.3371 | 21.0012 | 1 | 18 | 6 | 1 | 0 | 0 | 0 | 3.700199 | 0 | 4.710804 | 6.153958 | 29.16394 | 22.47784 | [21 empty] | 7.259618 | -0.08173496
8869 | 2022/01/27 22:40:03 | 116529.336 | 22.0001 | 1 | 18 | 6 | 1 | 0 | 0 | 0 | 3.700149 | 0 | 4.710804 | 6.153958 | 29.16394 | 22.47784 | [21 empty] | 7.68345 | 0.1324475
8870 | 2022/01/27 22:40:04 | 116530.3363 | 23.0004 | 1 | 18 | 6 | 1 | 0 | 0 | 0 | 3.699891 | 0 | 4.710804 | 6.153958 | 29.16394 | 22.47784 | [21 empty] | 7.455157 | 0.1324475
8871 | 2022/01/27 22:40:05 | 116531.337 | 24.0011 | 1 | 18 | 6 | 1 | 0 | 0 | 0 | 3.699957 | 0 | 4.710804 | 6.153958 | 29.16394 | 22.47784 | [21 empty] | 7.321929 | 0.1018229
8872 | 2022/01/27 22:40:06 | 116532.3362 | 25.0003 | 1 | 18 | 6 | 1 | 0 | 0 | 0 | 3.699941 | 0 | 4.710804 | 6.153958 | 29.16394 | 22.47784 | [21 empty] | 7.749285 | 0.1018229
8873 | 2022/01/27 22:40:07 | 116533.3376 | 26.0017 | 1 | 18 | 6 | 1 | 0 | 0 | 0 | 3.699876 | 0 | 4.710804 | 6.153958 | 29.16394 | 22.47784 |  | -3.821051e-05 | [19 empty] | 6.99194 | -0.08768469
8874 | 2022/01/27 22:40:08 | 116534.3363 | 27.0004 | 1 | 18 | 6 | 1 | 0 | 0 | 0 | 3.699951 | 0 | 4.710804 | 6.153958 | 29.16394 | 22.47784 | [21 empty] | 7.507727 | -0.08768469
8875 | 2022/01/27 22:40:09 | 116535.3362 | 28.0003 | 1 | 18 | 6 | 1 | 0 | 0 | 0 | 3.700053 | 0 | 4.710804 | 6.153958 | 29.16394 | 22.47784 | [21 empty] | 7.615579 | 0.1948872
8876 | 2022/01/27 22:40:10 | 116536.3372 | 29.0013 | 1 | 18 | 6 | 1 | 0 | 0 | 0 | 3.700081 | 0 | 4.710804 | 6.153958 | 29.16394 | 22.47784 | [21 empty] | 7.120718 | -0.1909819
8877 | 2022/01/27 22:40:11 | 116537.3363 | 30.0004 | 1 | 18 | 6 | 1 | 0 | 0 | 0 | 3.70008 | 0 | 4.710804 | 6.153958 | 29.16394 | 22.47784 | [21 empty] | 7.641888 | 0.1992035
8878 | 2022/01/27 22:40:12 | 116538.3366 | 31.0007 | 1 | 18 | 6 | 1 | 0 | 0 | 0 | 3.700217 | 0 | 4.710804 | 6.153958 | 29.16394 | 22.47784 | [21 empty] | 6.978937 | -0.07709116
8879 | 2022/01/27 22:40:13 | 116539.3371 | 32.0012 | 1 | 18 | 6 | 1 | 0 | 0 | 0 | 3.700161 | 0 | 4.710804 | 6.153958 | 29.16394 | 22.47784 | [21 empty] | 7.387395 | -0.00243783
8880 | 2022/01/27 22:40:14 | 116540.3372 | 33.0013 | 1 | 18 | 6 | 1 | 0 | 0 | 0 | 3.700328 | 0 | 4.710804 | 6.153958 | 29.16394 | 22.47784 | [21 empty] | 7.600437 | 0.06657541
8881 | 2022/01/27 22:40:15 | 116541.3364 | 34.0005 | 1 | 18 | 6 | 1 | 0 | 0 | 0 | 3.700275 | 0 | 4.710804 | 6.153958 | 29.16394 | 22.47784 | [21 empty] | 7.128916 | -0.1473501
8882 | 2022/01/27 22:40:16 | 116542.3372 | 35.0013 | 1 | 18 | 6 | 1 | 0 | 0 | 0 | 3.700414 | 0 | 4.710804 | 6.153958 | 29.16394 | 22.47784 | [21 empty] | 7.612887 | 0.1512408
8883 | 2022/01/27 22:40:17 | 116543.3364 | 36.0005 | 1 | 18 | 6 | 1 | 0 | 0 | 0 | 3.700356 | 0 | 4.710804 | 6.153958 | 29.16394 | 22.47784 | [21 empty] | 6.958627 | -0.2044562
8884 | 2022/01/27 22:40:18 | 116544.3364 | 37.0005 | 1 | 18 | 6 | 1 | 0 | 0 | 0 | 3.700463 | 0 | 4.710804 | 6.153958 | 29.16394 | 22.47784 | [21 empty] | 7.528434 | 0.1780647
8885 | 2022/01/27 22:40:19 | 116545.3365 | 38.0006 | 1 | 18 | 6 | 1 | 0 | 0 | 0 | 3.70042 | 0 | 4.710804 | 6.153958 | 29.16394 | 22.47784 |  | 2.271801e-05 | [19 empty] | 7.452885 | 0.1780647
8886 | 2022/01/27 22:40:20 | 116546.3364 | 39.0005 | 1 | 18 | 6 | 1 | 0 | 0 | 0 | 3.700477 | 0 | 4.710804 | 6.153958 | 29.16394 | 22.47784 | [21 empty] | 7.262877 | 0.09969503
8887 | 2022/01/27 22:40:21 | 116547.3366 | 40.0007 | 1 | 18 | 6 | 1 | 0 | 0 | 0 | 3.700495 | 0 | 4.710804 | 6.153958 | 29.16394 | 22.47784 | [21 empty] | 7.570007 | 0.09969503
8888 | 2022/01/27 22:40:21 | 116547.3378 | 40.0019 | 1 | 18 | 6 | 1 | 0 | 0 | 0 | 3.700481 | 0 | 4.710804 | 6.153958 | 29.16394 | 22.47784 |  | 2.271801e-05 | 0.03218452 | 0 | 0 | [16 empty] | 7.570007 | 0.09969503
8889 | 2022/01/27 22:40:21 | 116547.3452 | 0.0017 | 1 | 19 | 6 | 1 | 0 | 0 | 0 | 3.700486 | 0 | 4.710804 | 6.153958 | 29.16394 | 22.47784 |  | 2.271801e-05 | 0.03218452 | 0 | 0 | [16 empty] | 7.569507 | 0.09948207
8890 | 2022/01/27 22:40:32 | 116557.3846 | 10.0012 | 1 | 20 | 6 | 1 | 0 | 0 | -1.499911 | 3.637779 | -5.456345 | 4.710804 | 6.158122 | 29.16394 | 22.49302 |  | -0.001094974 |  | 0.3355724 | 5.573284 | [16 empty] | 6.891329 | -0.1894423
8891 | 2022/01/27 22:40:42 | 116567.3841 | 20.0007 | 1 | 20 | 6 | 1 | 0 | 0 | -1.49989 | 3.629107 | -5.443261 | 4.710804 | 6.162289 | 29.16394 | 22.50816 |  | -0.0007606978 |  | 0.4912297 | 2.736073 | [16 empty] | 7.129873 | -0.08866638
8892 | 2022/01/27 22:40:52 | 116577.3841 | 30.0007 | 1 | 20 | 6 | 1 | 0 | 0 | -1.499933 | 3.62214 | -5.432967 | 4.710804 | 6.166455 | 29.16394 | 22.52326 |  | -0.000701183 |  | 0.5716321 | 1.843227 | [16 empty] | 7.21805 | 0.1764506
8893 | 2022/01/27 22:41:02 | 116587.3842 | 40.0008 | 1 | 20 | 6 | 1 | 0 | 0 | -1.499903 | 3.616826 | -5.424888 | 4.710804 | 6.170619 | 29.16394 | 22.53833 |  | -0.0005898206 |  | 0.6916761 | [17 empty] | 6.615084 | -0.1487806
8894 | 2022/01/27 22:41:12 | 116597.3843 | 50.0009 | 1 | 20 | 6 | 1 | 0 | 0 | -1.49997 | 3.611835 | -5.417644 | 4.710804 | 6.174786 | 29.16394 | 22.55339 |  | -0.000512315 |  | 0.8267949 | 1.335238 | [16 empty] | 6.853884 | -0.1051503
8895 | 2022/01/27 22:41:22 | 116607.3845 | 60.0011 | 1 | 20 | 6 | 1 | 0 | 0 | -1.500002 | 3.608132 | -5.412205 | 4.710804 | 6.178952 | 29.16394 | 22.56843 |  | -0.0003808722 |  | 0.9768325 | [17 empty] | 7.241544 | 0.08628994
8896 | 2022/01/27 22:41:32 | 116617.3845 | 70.0011 | 1 | 20 | 6 | 1 | 0 | 0 | -1.499939 | 3.604411 | -5.406397 | 4.710804 | 6.183116 | 29.16394 | 22.58345 |  | -0.0003563573 |  | 1.102452 | 0.9572595 | [16 empty] | 6.591022 | -0.1870066
8897 | 2022/01/27 22:41:42 | 116627.384 | 80.0006 | 1 | 20 | 6 | 1 | 0 | 0 | -1.499846 | 3.601173 | -5.401205 | 4.710804 | 6.187282 | 29.16394 | 22.59846 |  | -0.0003103835 | [19 empty] | 6.740317 | -0.1028794
8898 | 2022/01/27 22:41:52 | 116637.3847 | 90.0013 | 1 | 20 | 6 | 1 | 0 | 0 | -1.499913 | 3.598061 | -5.396778 | 4.710804 | 6.191449 | 29.16394 | 22.61346 |  | -0.0003041428 |  | 1.327483 | [17 empty] | 6.810981 | 0.1719117
8899 | 2022/01/27 22:42:02 | 116647.3835 | 100.0001 | 1 | 20 | 6 | 1 | 0 | 0 | -1.50001 | 3.595849 | -5.393809 | 4.710804 | 6.195613 | 29.16394 | 22.62844 |  | -0.0003330361 | [19 empty] | 6.835421 | 0.1318315
8900 | 2022/01/27 22:42:12 | 116657.3841 | 110.0007 | 1 | 20 | 6 | 1 | 0 | 0 | -1.499886 | 3.59304 | -5.38915 | 4.710804 | 6.19978 | 29.16394 | 22.64341 |  | -0.0002336921 |  | 1.553473 | 0.7113371 | [16 empty] | 6.423261 | -0.118539
8901 | 2022/01/27 22:42:22 | 116667.3844 | 120.001 | 1 | 20 | 6 | 1 | 0 | 0 | -1.499934 | 3.59063 | -5.385708 | 4.710804 | 6.203946 | 29.16394 | 22.65838 |  | -0.0002337351 | [19 empty] | 6.866356 | -0.1182902
8902 | 2022/01/27 22:42:32 | 116677.3842 | 130.0008 | 1 | 20 | 6 | 1 | 0 | 0 | -1.499946 | 3.588626 | -5.382745 | 4.710804 | 6.208112 | 29.16394 | 22.67333 |  | -0.0002070392 |  | 1.805444 | [17 empty] | 6.562913 | -0.1258475
8903 | 2022/01/27 22:42:42 | 116687.3845 | 140.0011 | 1 | 20 | 6 | 1 | 0 | 0 | -1.499825 | 3.586606 | -5.379281 | 4.710804 | 6.212277 | 29.16394 | 22.68827 |  | -0.0001799115 | [19 empty] | 6.364596 | -0.1592666
8904 | 2022/01/27 22:42:52 | 116697.3839 | 150.0005 | 1 | 20 | 6 | 1 | 0 | 0 | -1.499962 | 3.584596 | -5.376758 | 4.710804 | 6.216444 | 29.16394 | 22.70321 |  | -0.0002585776 |  | 1.922566 | 0.5305845 | [16 empty] | 6.667248 | 0.1852849
8905 | 2022/01/27 22:43:02 | 116707.3846 | 160.0012 | 1 | 20 | 6 | 1 | 0 | 0 | -1.499927 | 3.582265 | -5.373136 | 4.710804 | 6.22061 | 29.16394 | 22.71814 |  | -0.0002297395 | [19 empty] | 6.698698 | 0.1675496
8906 | 2022/01/27 22:43:12 | 116717.3839 | 170.0005 | 1 | 20 | 6 | 1 | 0 | 0 | -1.499914 | 3.580609 | -5.370606 | 4.710804 | 6.224774 | 29.16394 | 22.73306 |  | -0.0002426446 | [19 empty] | 6.101985 | -0.1779446
8907 | 2022/01/27 22:43:22 | 116727.3848 | 180.0014 | 1 | 20 | 6 | 1 | 0 | 0 | -1.499816 | 3.578551 | -5.367168 | 4.710804 | 6.22894 | 29.16394 | 22.74797 |  | -0.0001723316 |  | 2.184754 | [17 empty] | 6.629866 | 0.165256
8908 | 2022/01/27 22:43:32 | 116737.3843 | 190.0009 | 1 | 20 | 6 | 1 | 0 | 0 | -1.499854 | 3.576812 | -5.364696 | 4.710804 | 6.233107 | 29.16394 | 22.76288 |  | -0.0001740715 | [19 empty] | 6.514308 | 0.1444507
8909 | 2022/01/27 22:43:42 | 116747.3835 | 200.0001 | 1 | 20 | 6 | 1 | 0 | 0 | -1.499858 | 3.57502 | -5.362022 | 4.710804 | 6.237271 | 29.16394 | 22.77777 |  | -0.0002869754 | [19 empty] | 6.097319 | -0.1337773
8910 | 2022/01/27 22:43:52 | 116757.3845 | 210.0011 | 1 | 20 | 6 | 1 | 0 | 0 | -1.499926 | 3.573436 | -5.35989 | 4.710804 | 6.241437 | 29.16394 | 22.79266 |  | -0.0002092048 |  | 2.319395 | 0.449302 | [16 empty] | 6.727808 | -0.04969805
8911 | 2022/01/27 22:44:02 | 116767.3837 | 220.0003 | 1 | 20 | 6 | 1 | 0 | 0 | -1.499959 | 3.571631 | -5.3573 | 4.710804 | 6.245605 | 29.16394 | 22.80754 |  | -0.0001460472 | [19 empty] | 6.024737 | -0.2033842
8912 | 2022/01/27 22:44:12 | 116777.3847 | 230.0013 | 1 | 20 | 6 | 1 | 0 | 0 | -1.499887 | 3.570215 | -5.354919 | 4.710804 | 6.249771 | 29.16394 | 22.82242 |  | -0.000131656 | [19 empty] | 6.71629 | 0.1792637
8913 | 2022/01/27 22:44:22 | 116787.384 | 240.0006 | 1 | 20 | 6 | 1 | 0 | 0 | -1.499922 | 3.568296 | -5.352166 | 4.710804 | 6.253934 | 29.16394 | 22.83728 |  | -0.0001264923 |  | 2.513005 | [17 empty] | 6.055725 | -0.1056948
8914 | 2022/01/27 22:44:32 | 116797.385 | 250.0016 | 1 | 20 | 6 | 1 | 0 | 0 | -1.499907 | 3.566886 | -5.349997 | 4.710804 | 6.258101 | 29.16394 | 22.85215 |  | -0.0002177335 | [19 empty] | 6.543885 | -0.01229793
8915 | 2022/01/27 22:44:42 | 116807.3843 | 260.0009 | 1 | 20 | 6 | 1 | 0 | 0 | -1.499894 | 3.565057 | -5.347208 | 4.710804 | 6.262267 | 29.16394 | 22.867 |  | -0.000180447 | [19 empty] | 6.748547 | 0.1212847
8916 | 2022/01/27 22:44:52 | 116817.3844 | 270.001 | 1 | 20 | 6 | 1 | 0 | 0 | -1.499943 | 3.563526 | -5.345086 | 4.710804 | 6.266432 | 29.16394 | 22.88185 |  | -0.0001201651 |  | 2.653069 | 0.3961362 | [16 empty] | 6.317404 | -0.1631093
8917 | 2022/01/27 22:45:02 | 116827.3839 | 280.0005 | 1 | 20 | 6 | 1 | 0 | 0 | -1.499923 | 3.562186 | -5.343005 | 4.710804 | 6.270598 | 29.16394 | 22.89669 |  | -0.0001475331 | [19 empty] | 6.203651 | -0.0306347
8918 | 2022/01/27 22:45:12 | 116837.3845 | 290.0011 | 1 | 20 | 6 | 1 | 0 | 0 | -1.499864 | 3.560552 | -5.340344 | 4.710804 | 6.274765 | 29.16394 | 22.91153 |  | -0.0001437464 | [19 empty] | 6.156016 | -0.1756391
8919 | 2022/01/27 22:45:22 | 116847.3845 | 300.0011 | 1 | 20 | 6 | 1 | 0 | 0 | -1.499889 | 3.559027 | -5.338145 | 4.710804 | 6.278929 | 29.16394 | 22.92636 |  | -0.000194867 |  | 2.677428 | [17 empty] | 6.07596 | 0.08962065
8920 | 2022/01/27 22:45:32 | 116857.3854 | 310.002 | 1 | 20 | 6 | 1 | 0 | 0 | -1.49999 | 3.5576 | -5.336364424 | 4.710804 | 6.283095 | 29.16394 | 22.94118 |  | -0.0001312262 | [19 empty] | 6.151431 | -0.1822698
8921 | 2022/01/27 22:45:42 | 116867.3842 | 320.0008 | 1 | 20 | 6 | 1 | 0 | 0 | -1.499926 | 3.556246 | -5.334106 | 4.710804 | 6.287262 | 29.16394 | 22.956 |  | -0.0001534397 | [19 empty] | 6.094928 | -0.06591111
8922 | 2022/01/27 22:45:52 | 116877.3843 | 330.0009 | 1 | 20 | 6 | 1 | 0 | 0 | -1.499924 | 3.554491 | -5.331466 | 4.710804 | 6.291426 | 29.16394 | 22.97081 |  | -0.0001392505 | [19 empty] | 6.232822 | 0.1836479
8923 | 2022/01/27 22:46:02 | 116887.3835 | 340.0001 | 1 | 20 | 6 | 1 | 0 | 0 | -1.499907 | 3.553229 | -5.329513 | 4.710804 | 6.295593 | 29.16394 | 22.98561 |  | -0.0001474716 |  | 2.801767 | 0.3533552 | [16 empty] | 6.115745 | -0.1825842
8924 | 2022/01/27 22:46:12 | 116897.3836 | 350.0002 | 1 | 20 | 6 | 1 | 0 | 0 | -1.499995 | 3.551735 | -5.327585 | 4.710804 | 6.299759 | 29.16394 | 23.00042 |  | -0.0001022839 | [19 empty] | 5.897955 | -0.1413348
8925 | 2022/01/27 22:46:22 | 116907.3838 | 360.0004 | 1 | 20 | 6 | 1 | 0 | 0 | -1.499915 | 3.550275 | -5.325111 | 4.710804 | 6.303923 | 29.16394 | 23.0152 |  | -0.0001142334 | [19 empty] | 6.332703 | 0.1817769
8926 | 2022/01/27 22:46:32 | 116917.3837 | 370.0003 | 1 | 20 | 6 | 1 | 0 | 0 | -1.499921 | 3.548992 | -5.323208 | 4.710804 | 6.30809 | 29.16394 | 23.02999 |  | -0.0001258848 |  | 2.964191 | [17 empty] | 6.400653 | 0.1406336
8927 | 2022/01/27 22:46:42 | 116927.3849 | 380.0015 | 1 | 20 | 6 | 1 | 0 | 0 | -1.500001 | 3.547777 | -5.321669 | 4.710804 | 6.312256 | 29.16394 | 23.04478 |  | -0.0001110892 | [19 empty] | 5.95344 | -0.1081142
8928 | 2022/01/27 22:46:52 | 116937.3848 | 390.0014 | 1 | 20 | 6 | 1 | 0 | 0 | -1.499971 | 3.546038 | -5.318954 | 4.710804 | 6.316423 | 29.16394 | 23.05956 |  | -0.0001470897 | [19 empty] | 6.215718 | 0.196335
8929 | 2022/01/27 22:47:02 | 116947.3835 | 400.0001 | 1 | 20 | 6 | 1 | 0 | 0 | -1.499951 | 3.544757 | -5.316962 | 4.710804 | 6.320587 | 29.16394 | 23.07432 |  | -0.0002041546 | [19 empty] | 6.63903 | 0.1194248
8930 | 2022/01/27 22:47:12 | 116957.3843 | 410.0009 | 1 | 20 | 6 | 1 | 0 | 0 | -1.499974 | 3.543464 | -5.315104 | 4.710804 | 6.324753 | 29.16394 | 23.08908 |  | -0.0001042988 |  | 3.052712 | 0.340318 | [16 empty] | 6.367832 | -0.07577509
8931 | 2022/01/27 22:47:22 | 116967.3843 | 420.0009 | 1 | 20 | 6 | 1 | 0 | 0 | -1.499897 | 3.542025 | -5.312673 | 4.710804 | 6.32892 | 29.16394 | 23.10385 |  | -0.000199303 | [19 empty] | 6.253555 | 0.1569247
8932 | 2022/01/27 22:47:32 | 116977.3845 | 430.0011 | 1 | 20 | 6 | 1 | 0 | 0 | -1.499894 | 3.540749 | -5.310748 | 4.710804 | 6.333084 | 29.16394 | 23.11859 |  | -0.000110656 | [19 empty] | 6.325224 | 0.1166293
8933 | 2022/01/27 22:47:42 | 116987.384 | 440.0006 | 1 | 20 | 6 | 1 | 0 | 0 | -1.499897 | 3.53933 | -5.30863 | 4.710804 | 6.337251 | 29.16394 | 23.13334 |  | -0.0001702082 | [19 empty] | 6.07835 | -0.01618952
8934 | 2022/01/27 22:47:52 | 116997.3839 | 450.0005 | 1 | 20 | 6 | 1 | 0 | 0 | -1.499953 | 3.538204 | -5.30714 | 4.710804 | 6.341417 | 29.16394 | 23.14809 |  | -0.000156955 |  | 3.050162 | [17 empty] | 6.52271 | -0.07201284
8935 | 2022/01/27 22:48:01 | 117006.5278 | 459.1444 | 1 | 20 | 6 | 1 | 0 | 0 | -1.499934 | 3.536785 | -5.304944 | 4.710804 | 6.345227 | 29.16394 | 23.16156 |  | -0.0001509831 | 0.03218452 | 3.050162 | 0.340318 | [16 empty] | 6.585093 | 0.1846805
8936 | 2022/01/27 22:49:01 | 117066.5679 | 60.0002 | 1 | 21 | 6 | 1 | 0 | 0 | 0 | 3.624008 | 0 | 4.710804 | 6.345227 | 29.16394 | 23.16156 |  | 0.0003190562 | [19 empty] | 6.333665 | 0.07819474
8937 | 2022/01/27 22:50:01 | 117126.5679 | 120.0002 | 1 | 21 | 6 | 1 | 0 | 0 | 0 | 3.634923 | 0 | 4.710804 | 6.345227 | 29.16394 | 23.16156 |  | 0.0001242694 | [19 empty] | 5.813805 | -0.1609302
8938 | 2022/01/27 22:51:01 | 117186.5684 | 180.0007 | 1 | 21 | 6 | 1 | 0 | 0 | 0 | 3.640777 | 0 | 4.710804 | 6.345227 | 29.16394 | 23.16156 |  | 9.932594e-05 |  | 0 | [17 empty] | 6.063548 | 0.1346508
8939 | 2022/01/27 22:52:01 | 117246.5691 | 240.0014 | 1 | 21 | 6 | 1 | 0 | 0 | 0 | 3.644325 | 0 | 4.710804 | 6.345227 | 29.16394 | 23.16156 |  | 7.100224e-05 | [19 empty] | 5.511425 | -0.09031832
8940 | 2022/01/27 22:53:01 | 117306.5683 | 300.0006 | 1 | 21 | 6 | 1 | 0 | 0 | 0 | 3.646337 | 0 | 4.710804 | 6.345227 | 29.16394 | 23.16156 |  | 4.812346e-05 |  | 0 | [17 empty] | 6.240814 | 0.07523701
8941 | 2022/01/27 22:54:01 | 117366.5679 | 360.0002 | 1 | 21 | 6 | 1 | 0 | 0 | 0 | 3.647792 | 0 | 4.710804 | 6.345227 | 29.16394 | 23.16156 |  | 4.030311e-06 | [19 empty] | 6.200585 | 0.0742729
8942 | 2022/01/27 22:55:01 | 117426.5687 | 420.001 | 1 | 21 | 6 | 1 | 0 | 0 | 0 | 3.649276 | 0 | 4.710804 | 6.345227 | 29.16394 | 23.16156 |  | 9.127847e-06 |  | 0 | [17 empty] | 5.817013 | -0.1521392
8943 | 2022/01/27 22:56:01 | 117486.5685 | 480.0008 | 1 | 21 | 6 | 1 | 0 | 0 | 0 | 3.650427 | 0 | 4.710804 | 6.345227 | 29.16394 | 23.16156 |  | 1.66345e-05 | [19 empty] | 5.83923 | 0.135431
8944 | 2022/01/27 22:57:01 | 117546.5701 | 540.0024 | 1 | 21 | 6 | 1 | 0 | 0 | 0 | 3.651053 | 0 | 4.710804 | 6.345227 | 29.16394 | 23.16156 |  | 6.112486e-05 |  | 0 | [17 empty] | 6.226438 | 0.06220281
8945 | 2022/01/27 22:58:01 | 117606.5698 | 600.0021 | 1 | 21 | 6 | 1 | 0 | 0 | 0 | 3.651657 | 0 | 4.710804 | 6.345227 | 29.16394 | 23.16156 |  | 2.757997e-05 | [19 empty] | 5.414659 | -0.05338907
8946 | 2022/01/27 22:59:01 | 117666.5681 | 660.0004 | 1 | 21 | 6 | 1 | 0 | 0 | 0 | 3.652235 | 0 | 4.710804 | 6.345227 | 29.16394 | 23.16156 |  | -2.192891e-05 |  | 0 | [17 empty] | 6.072088 | 0.05051985
8947 | 2022/01/27 23:00:01 | 117726.5681 | 720.0004 | 1 | 21 | 6 | 1 | 0 | 0 | 0 | 3.653028 | 0 | 4.710804 | 6.345227 | 29.16394 | 23.16156 |  | 8.969715e-06 | [19 empty] | 6.127427 | 0.02227351
8948 | 2022/01/27 23:01:01 | 117786.5688 | 780.0011 | 1 | 21 | 6 | 1 | 0 | 0 | 0 | 3.653357 | 0 | 4.710804 | 6.345227 | 29.16394 | 23.16156 |  | -1.580514e-05 |  | 0 | [17 empty] | 5.55922 | -0.00549823
8949 | 2022/01/27 23:02:01 | 117846.5678 | 840.0001 | 1 | 21 | 6 | 1 | 0 | 0 | 0 | 3.653827 | 0 | 4.710804 | 6.345227 | 29.16394 | 23.16156 |  | 3.247903e-05 | [19 empty] | 5.428647 | -0.1514643
8950 | 2022/01/27 23:03:01 | 117906.5684 | 900.0007 | 1 | 21 | 6 | 1 | 0 | 0 | 0 | 3.653994 | 0 | 4.710804 | 6.345227 | 29.16394 | 23.16156 |  | 1.754327e-05 |  | 0 | [17 empty] | 5.999098 | 0.1594487
8951 | 2022/01/27 23:04:01 | 117966.5682 | 960.0005 | 1 | 21 | 6 | 1 | 0 | 0 | 0 | 3.654231 | 0 | 4.710804 | 6.345227 | 29.16394 | 23.16156 |  | -5.729316e-06 | [19 empty] | 6.040174 | 0.1233973
8952 | 2022/01/27 23:05:01 | 118026.5682 | 1020.0005 | 1 | 21 | 6 | 1 | 0 | 0 | 0 | 3.654589 | 0 | 4.710804 | 6.345227 | 29.16394 | 23.16156 |  | 1.260512e-05 |  | 0 | [17 empty] | 5.926316 | -0.03630161
8953 | 2022/01/27 23:06:01 | 118086.5679 | 1080.0002 | 1 | 21 | 6 | 1 | 0 | 0 | 0 | 3.654956 | 0 | 4.710804 | 6.345227 | 29.16394 | 23.16156 |  | -1.386947e-05 | [19 empty] | 5.960512 | -0.05248874
8954 | 2022/01/27 23:07:01 | 118146.5686 | 1140.0009 | 1 | 21 | 6 | 1 | 0 | 0 | 0 | 3.655095 | 0 | 4.710804 | 6.345227 | 29.16394 | 23.16156 |  | 3.236076e-05 |  | 0 | [17 empty] | 5.947597 | 0.1403151
8955 | 2022/01/27 23:08:01 | 118206.5678 | 1200.0001 | 1 | 21 | 6 | 1 | 0 | 0 | 0 | 3.655164 | 0 | 4.710804 | 6.345227 | 29.16394 | 23.16156 |  | 2.173297e-06 | [19 empty] | 6.143374 | 0.03456265
8956 | 2022/01/27 23:09:01 | 118266.5684 | 1260.0007 | 1 | 21 | 6 | 1 | 0 | 0 | 0 | 3.655167 | 0 | 4.710804 | 6.345227 | 29.16394 | 23.16156 |  | 2.911856e-05 |  | 0 | [17 empty] | 5.601814 | 0.0290595
8957 | 2022/01/27 23:10:01 | 118326.569 | 1320.0013 | 1 | 21 | 6 | 1 | 0 | 0 | 0 | 3.655809 | 0 | 4.710804 | 6.345227 | 29.16394 | 23.16156 |  | -1.620081e-06 | [19 empty] | 5.936122 | 0.129751
8958 | 2022/01/27 23:11:01 | 118386.5683 | 1380.0006 | 1 | 21 | 6 | 1 | 0 | 0 | 0 | 3.655901 | 0 | 4.710804 | 6.345227 | 29.16394 | 23.16156 |  | -1.074669e-05 |  | 0 | [17 empty] | 5.709279 | 0.05266726
8959 | 2022/01/27 23:12:01 | 118446.5684 | 1440.0007 | 1 | 21 | 6 | 1 | 0 | 0 | 0 | 3.656004 | 0 | 4.710804 | 6.345227 | 29.16394 | 23.16156 |  | -7.902571e-08 | [19 empty] | 6.140685 | 0.02720445
8960 | 2022/01/27 23:13:01 | 118506.5679 | 1500.0002 | 1 | 21 | 6 | 1 | 0 | 0 | 0 | 3.656047 | 0 | 4.710804 | 6.345227 | 29.16394 | 23.16156 |  | 1.679129e-05 |  | 0 | [17 empty] | 6.01621 | -0.03035873
8961 | 2022/01/27 23:14:01 | 118566.5686 | 1560.0009 | 1 | 21 | 6 | 1 | 0 | 0 | 0 | 3.656133 | 0 | 4.710804 | 6.345227 | 29.16394 | 23.16156 |  | 8.020977e-06 | [19 empty] | 5.918181 | -0.09656042
8962 | 2022/01/27 23:15:01 | 118626.5683 | 1620.0006 | 1 | 21 | 6 | 1 | 0 | 0 | 0 | 3.65625 | 0 | 4.710804 | 6.345227 | 29.16394 | 23.16156 |  | 2.311291e-05 |  | 0 | [17 empty] | 6.238635 | 0.1580277
8963 | 2022/01/27 23:16:01 | 118686.5682 | 1680.0005 | 1 | 21 | 6 | 1 | 0 | 0 | 0 | 3.656781 | 0 | 4.710804 | 6.345227 | 29.16394 | 23.16156 |  | 1.837211e-05 | [19 empty] | 5.691874 | -0.1709926
8964 | 2022/01/27 23:17:01 | 118746.5682 | 1740.0005 | 1 | 21 | 6 | 1 | 0 | 0 | 0 | 3.656551 | 0 | 4.710804 | 6.345227 | 29.16394 | 23.16156 |  | -7.112196e-06 |  | 0 | [17 empty] | 5.637608 | -0.0960201
8965 | 2022/01/27 23:18:01 | 118806.5679 | 1800.0002 | 1 | 21 | 6 | 1 | 0 | 0 | 0 | 3.656443 | 0 | 4.710804 | 6.345227 | 29.16394 | 23.16156 |  | 2.354927e-05 | [19 empty] | 5.543288 | -0.2196406
8966 | 2022/01/27 23:18:01 | 118806.5702 | 1800.0025 | 1 | 21 | 6 | 1 | 0 | 0 | 0 | 3.656443 | 0 | 4.710804 | 6.345227 | 29.16394 | 23.16156 |  | 2.354927e-05 | 0.03218452 | 0 | 0 | [16 empty] | 5.543288 | -0.2196406
8967 | 2022/01/27 23:18:01 | 118806.5773 | 0.0015 | 1 | 22 | 6 | 1 | 0 | 0 | 0 | 3.656781 | 0 | 4.710804 | 6.345227 | 29.16394 | 23.16156 |  | 2.354927e-05 | 0.03218452 | 0 | 0 | [16 empty] | 5.543291 | -0.2196357
8968 | 2022/01/27 23:18:01 | 118806.5845 | 0.0016 | 1 | 23 | 7 | 1 | 0 | 0 | 0 | 3.656781 | 0 | 4.710804 | 6.345227 | 29.16394 | 23.16156 |  | 2.354927e-05 | 0.03218452 | 0 | 0 | [16 empty] | 5.543293 | -0.2196308
8969 | 2022/01/27 23:23:48 | 119154.2712 | 60.0011 | 1 | 14 | 7 | 1 | 0 | 0 | 0 | 3.657075 | 0 | 4.710804 | 6.345227 | 29.16394 | 23.16156 |  | 1.454049e-05 | [19 empty] | 5.674234 | 0.01894072
8970 | 2022/01/27 23:24:48 | 119214.2711 | 120.001 | 1 | 14 | 7 | 1 | 0 | 0 | 0 | 3.657474 | 0 | 4.710804 | 6.345227 | 29.16394 | 23.16156 |  | -1.639756e-05 | [19 empty] | 6.108921 | 0.151162
8971 | 2022/01/27 23:25:48 | 119274.2715 | 180.0014 | 1 | 14 | 7 | 1 | 0 | 0 | 0 | 3.657554 | 0 | 4.710804 | 6.345227 | 29.16394 | 23.16156 |  | 2.588028e-05 |  | 0 | 0 | [16 empty] | 5.384 | -0.1717669
8972 | 2022/01/27 23:26:48 | 119334.2706 | 240.0005 | 1 | 14 | 7 | 1 | 0 | 0 | 0 | 3.657475 | 0 | 4.710804 | 6.345227 | 29.16394 | 23.16156 |  | -3.279485e-06 | [19 empty] | 5.23114 | -0.1518425
8973 | 2022/01/27 23:27:48 | 119394.2713 | 300.0012 | 1 | 14 | 7 | 1 | 0 | 0 | 0 | 3.657537 | 0 | 4.710804 | 6.345227 | 29.16394 | 23.16156 |  | -1.244706e-05 |  | 0 | 0 | [16 empty] | 5.933541 | 0.1311818
8974 | 2022/01/27 23:27:48 | 119394.2728 | 300.0027 | 1 | 14 | 7 | 1 | 0 | 0 | 0 | 3.657537 | 0 | 4.710804 | 6.345227 | 29.16394 | 23.16156 |  | -1.244706e-05 | 0.03218452 | 0 | 0 | [16 empty] | 5.933541 | 0.1311818
8975 | 2022/01/27 23:27:49 | 119394.5611 | 0.2506 | 1 | 15 | 7 | 1 | 0 | 0 | -3.349122 | 3.094475 | -10.36377 | 4.709679 | 6.345227 | 29.16038 | 23.16156 |  | -0.2244332 |  | 0.006659795 | 142.5282 | [16 empty] | 5.933541 | 0.1311818
8976 | 2022/01/27 23:27:49 | 119394.8116 | 0.5011 | 1 | 15 | 7 | 1 | 0 | 0 | -6.181904 | 3.07957 | -19.03761 | 4.708443 | 6.345227 | 29.15656 | 23.16156 | [21 empty] | 5.933541 | 0.1311818
8977 | 2022/01/27 23:27:49 | 119395.0619 | 0.7514 | 1 | 15 | 7 | 1 | 0 | 0 | -8.500459 | 3.069448 | -26.09172 | 4.707206 | 6.345227 | 29.15276 | 23.16156 | [21 empty] | 5.395176 | 0.1311818
8978 | 2022/01/27 23:27:49 | 119395.3105 | 1 | 1 | 15 | 7 | 1 | 0 | 0 | -10.31456 | 3.061219 | -31.57513 | 4.705998 | 6.345227 | 29.14906 | 23.16156 | [21 empty] | 5.395176 | 0.1311818
8979 | 2022/01/27 23:27:50 | 119395.5619 | 1.2514 | 1 | 15 | 7 | 1 | 0 | 0 | -11.79915 | 3.053929 | -36.03377 | 4.70476 | 6.345227 | 29.14527 | 23.16156 |  | -0.03025794 |  | 0.1727478 | 6.640223 | [16 empty] | 5.395176 | 0.1311818
8980 | 2022/01/27 23:27:50 | 119395.8106 | 1.5001 | 1 | 15 | 7 | 1 | 0 | 0 | -12.98404 | 3.047071 | -39.56329 | 4.703529 | 6.345227 | 29.14152 | 23.16156 | [21 empty] | 5.3941 | -0.1685753
8981 | 2022/01/27 23:27:50 | 119396.0625 | 1.752 | 1 | 15 | 7 | 1 | 0 | 0 | -13.92971 | 3.041011 | -42.3604 | 4.702316 | 6.345227 | 29.13782 | 23.16156 | [21 empty] | 5.3941 | -0.1685753
8982 | 2022/01/27 23:27:50 | 119396.3115 | 2.001 | 1 | 15 | 7 | 1 | 0 | 0 | -14.6694 | 3.035108 | -44.52321 | 4.701084 | 6.345227 | 29.13408 | 23.16156 | [21 empty] | 5.3941 | -0.1685753
8983 | 2022/01/27 23:27:51 | 119396.5612 | 2.2507 | 1 | 15 | 7 | 1 | 0 | 0 | -15.27461 | 3.029829 | -46.27946 | 4.699873 | 6.345227 | 29.13041 | 23.16156 |  | -0.02045191 |  | 0.2254335 | 5.073135 | [16 empty] | 5.985362 | 0.1847693
8984 | 2022/01/27 23:27:51 | 119396.8106 | 2.5001 | 1 | 15 | 7 | 1 | 0 | 0 | -15.74799 | 3.02467 | -47.63247 | 4.698634 | 6.345227 | 29.12666 | 23.16156 | [21 empty] | 5.985362 | 0.1847693
8985 | 2022/01/27 23:27:51 | 119397.0611 | 2.7506 | 1 | 15 | 7 | 1 | 0 | 0 | -16.1354 | 3.019932 | -48.72781 | 4.697397 | 6.345227 | 29.12292 | 23.16156 | [21 empty] | 5.985362 | 0.1847693
8986 | 2022/01/27 23:27:51 | 119397.3115 | 3.001 | 1 | 15 | 7 | 1 | 0 | 0 | -16.44466 | 3.014845 | -49.5781 | 4.696192 | 6.345227 | 29.11928 | 23.16156 | [21 empty] | 5.741121 | 0.1847693
8987 | 2022/01/27 23:27:52 | 119397.562 | 3.2515 | 1 | 15 | 7 | 1 | 0 | 0 | -16.68662 | 3.010314 | -50.23197 | 4.694955 | 6.345227 | 29.11555 | 23.16156 |  | -0.02027154 |  | 0.2714394 | 4.136641 | [16 empty] | 5.741121 | 0.1847693
8988 | 2022/01/27 23:27:52 | 119397.8114 | 3.5009 | 1 | 15 | 7 | 1 | 0 | 0 | -16.88465 | 3.005705 | -50.75028 | 4.693715 | 6.345227 | 29.11183 | 23.16156 | [21 empty] | 5.398008 | 0.1847693
8989 | 2022/01/27 23:27:52 | 119398.062 | 3.7515 | 1 | 15 | 7 | 1 | 0 | 0 | -17.04263 | 3.001738 | -51.15751 | 4.692509 | 6.345227 | 29.1082 | 23.16156 | [21 empty] | 5.398008 | -0.1835479
8990 | 2022/01/27 23:27:52 | 119398.3116 | 4.0011 | 1 | 15 | 7 | 1 | 0 | 0 | -17.16611 | 2.997347 | -51.45279 | 4.691269 | 6.345227 | 29.10448 | 23.16156 | [21 empty] | 5.398008 | -0.1835479
8991 | 2022/01/27 23:27:53 | 119398.5618 | 4.2513 | 1 | 15 | 7 | 1 | 0 | 0 | -17.26711 | 2.99325 | -51.68478 | 4.690032 | 6.345227 | 29.10078 | 23.16156 |  | -0.01695658 |  | 0.2944518 | 3.478218 | [16 empty] | 5.987372 | 0.1841761
8992 | 2022/01/27 23:27:53 | 119398.8122 | 4.5017 | 1 | 15 | 7 | 1 | 0 | 0 | -17.34773 | 2.989299 | -51.85755 | 4.688824 | 6.345227 | 29.09717 | 23.16156 | [21 empty] | 5.987372 | 0.1841761
8993 | 2022/01/27 23:27:53 | 119399.0609 | 4.7504 | 1 | 15 | 7 | 1 | 0 | 0 | -17.41087 | 2.985341 | -51.97738 | 4.687588 | 6.345227 | 29.09347 | 23.16156 | [21 empty] | 5.987372 | 0.1841761
8994 | 2022/01/27 23:27:53 | 119399.3107 | 5.0002 | 1 | 15 | 7 | 1 | 0 | 0 | -17.46252 | 2.981182 | -52.05895 | 4.686382 | 6.345227 | 29.08988 | 23.16156 | [21 empty] | 6.232001 | 0.1841761
8995 | 2022/01/27 23:27:54 | 119399.5617 | 5.2512 | 1 | 15 | 7 | 1 | 0 | 0 | -17.5029 | 2.977846 | -52.12094 | 4.685145 | 6.345227 | 29.08619 | 23.16156 |  | -0.01712171 |  | 0.3189493 | 3.176098 | [16 empty] | 6.232001 | 0.1841761
8996 | 2022/01/27 23:27:54 | 119399.8114 | 5.5009 | 1 | 15 | 7 | 1 | 0 | 0 | -17.53587 | 2.973889 | -52.14973 | 4.683908 | 6.345227 | 29.08251 | 23.16156 | [21 empty] | 6.232001 | 0.1841761
8997 | 2022/01/27 23:27:54 | 119400.062 | 5.7515 | 1 | 15 | 7 | 1 | 0 | 0 | -17.56212 | 2.97024 | -52.16371 | 4.682672 | 6.345227 | 29.07884 | 23.16156 | [21 empty] | 5.783694 | -0.06364942
8998 | 2022/01/27 23:27:54 | 119400.3114 | 6.0009 | 1 | 15 | 7 | 1 | 0 | 0 | -17.58272 | 2.96678 | -52.16406 | 4.681464 | 6.345227 | 29.07525 | 23.16156 | [21 empty] | 5.783694 | -0.06364942
8999 | 2022/01/27 23:27:55 | 119400.5611 | 6.2506 | 1 | 15 | 7 | 1 | 0 | 0 | -17.59958 | 2.963182 | -52.15076 | 4.680223 | 6.345227 | 29.07157 | 23.16156 |  | -0.013005 |  | 0.328585 | 2.992036 | [16 empty] | 5.783694 | -0.06364942
9000 | 2022/01/27 23:27:55 | 119400.8115 | 6.501 | 1 | 15 | 7 | 1 | 0 | 0 | -17.6131 | 2.959599 | -52.12771 | 4.679018 | 6.345227 | 29.068 | 23.16156 | [21 empty] | 6.032752 | 0.07783055
9001 | 2022/01/27 23:27:55 | 119401.0612 | 6.7507 | 1 | 15 | 7 | 1 | 0 | 0 | -17.62369 | 2.956337 | -52.10157 | 4.677779 | 6.345227 | 29.06433 | 23.16156 | [21 empty] | 6.032752 | 0.07783055
9002 | 2022/01/27 23:27:55 | 119401.3114 | 7.0009 | 1 | 15 | 7 | 1 | 0 | 0 | -17.63236 | 2.952939 | -52.06728 | 4.676542 | 6.345227 | 29.06068 | 23.16156 | [21 empty] | 6.032752 | 0.07783055
9003 | 2022/01/27 23:27:56 | 119401.5619 | 7.2514 | 1 | 15 | 7 | 1 | 0 | 0 | -17.63934 | 2.949597 | -52.02894 | 4.675335 | 6.345227 | 29.05712 | 23.16156 |  | -0.01303733 |  | 0.3642197 | 2.811707 | [16 empty] | 6.722207 | 0.07783055
9004 | 2022/01/27 23:27:56 | 119401.8108 | 7.5003 | 1 | 15 | 7 | 1 | 0 | 0 | -17.64479 | 2.946312 | -51.98706 | 4.6741 | 6.345227 | 29.05348 | 23.16156 | [21 empty] | 6.722207 | 0.07783055
9005 | 2022/01/27 23:27:56 | 119402.0611 | 7.7506 | 1 | 15 | 7 | 1 | 0 | 0 | -17.64923 | 2.943221 | -51.94558 | 4.672863 | 6.345227 | 29.04984 | 23.16156 | [21 empty] | 6.722207 | 0.07783055
9006 | 2022/01/27 23:27:56 | 119402.3107 | 8.0002 | 1 | 15 | 7 | 1 | 0 | 0 | -17.65267 | 2.939769 | -51.89477 | 4.671655 | 6.345227 | 29.04628 | 23.16156 | [21 empty] | 6.322118 | 0.0904271
9007 | 2022/01/27 23:27:57 | 119402.5611 | 8.2506 | 1 | 15 | 7 | 1 | 0 | 0 | -17.65549 | 2.936875 | -51.85197 | 4.670417 | 6.345227 | 29.04265 | 23.16156 |  | -0.01380401 |  | 0.3756614 | 2.615594 | [16 empty] | 6.322118 | 0.0904271
9008 | 2022/01/27 23:27:57 | 119402.8116 | 8.5011 | 1 | 15 | 7 | 1 | 0 | 0 | -17.65767 | 2.933346 | -51.79606 | 4.669181 | 6.345227 | 29.03902 | 23.16156 | [21 empty] | 6.229586 | 0.0904271
9009 | 2022/01/27 23:27:57 | 119403.0626 | 8.7521 | 1 | 15 | 7 | 1 | 0 | 0 | -17.6594 | 2.930494 | -51.75077 | 4.667968 | 6.345227 | 29.03546 | 23.16156 | [21 empty] | 6.229586 | -0.0289163
9010 | 2022/01/27 23:27:57 | 119403.3107 | 9.0002 | 1 | 15 | 7 | 1 | 0 | 0 | -17.66074 | 2.927484 | -51.70153 | 4.666732 | 6.345227 | 29.03184 | 23.16156 | [21 empty] | 6.229586 | -0.0289163
9011 | 2022/01/27 23:27:58 | 119403.5611 | 9.2506 | 1 | 15 | 7 | 1 | 0 | 0 | -17.66185 | 2.92433 | -51.64908 | 4.665527 | 6.345227 | 29.02832 | 23.16156 |  | -0.0128296 |  | 0.4197946 | 2.549314 | [16 empty] | 6.925494 | -0.0289163
9012 | 2022/01/27 23:27:58 | 119403.8107 | 9.5002 | 1 | 15 | 7 | 1 | 0 | 0 | -17.66275 | 2.921239 | -51.59711 | 4.664287 | 6.345227 | 29.02469 | 23.16156 | [21 empty] | 6.925494 | -0.0289163
9013 | 2022/01/27 23:27:58 | 119404.0619 | 9.7514 | 1 | 15 | 7 | 1 | 0 | 0 | -17.66354 | 2.918496 | -51.55097 | 4.663054 | 6.345227 | 29.02109 | 23.16156 | [21 empty] | 6.925494 | -0.0289163
9014 | 2022/01/27 23:27:58 | 119404.3115 | 10.001 | 1 | 15 | 7 | 1 | 0 | 0 | -17.66424 | 2.915404 | -51.4984 | 4.661841 | 6.345227 | 29.01755 | 23.16156 | [21 empty] | 6.941164 | 0.2223682
9015 | 2022/01/27 23:27:58 | 119404.3129 | 10.0024 | 1 | 15 | 7 | 1 | 0 | 0 | -17.66424 | 2.915404 | -51.4984 | 4.661813 | 6.345227 | 29.01747 | 23.16156 |  | -0.01129306 | 0.03218452 | 0.4231492 | 2.452988 | [16 empty] | 6.941164 | 0.2223682
9016 | 2022/01/27 23:28:00 | 119405.354 | 1.0002 | 1 | 16 | 7 | 1 | 0 | 0 | 0 | 3.497928 | 0 | 4.661808 | 6.345227 | 29.01745 | 23.16156 |  | 0.02144526 | [19 empty] | 6.549101 | -0.1225197
9017 | 2022/01/27 23:28:01 | 119406.3538 | 2 | 1 | 16 | 7 | 1 | 0 | 0 | 0 | 3.513342 | 0 | 4.661808 | 6.345227 | 29.01745 | 23.16156 |  | 0.01287271 | [19 empty] | 7.037187 | -0.1225197
9018 | 2022/01/27 23:28:02 | 119407.3546 | 3.0008 | 1 | 16 | 7 | 1 | 0 | 0 | 0 | 3.524191 | 0 | 4.661808 | 6.345227 | 29.01745 | 23.16156 |  | 0.009261334 | [19 empty] | 6.8743 | -0.155023
9019 | 2022/01/27 23:28:03 | 119408.3539 | 4.0001 | 1 | 16 | 7 | 1 | 0 | 0 | 0 | 3.532406 | 0 | 4.661808 | 6.345227 | 29.01745 | 23.16156 |  | 0.007619249 | [19 empty] | 6.950445 | -0.155023
9020 | 2022/01/27 23:28:04 | 119409.3538 | 5 | 1 | 16 | 7 | 1 | 0 | 0 | 0 | 3.539247 | 0 | 4.661808 | 6.345227 | 29.01745 | 23.16156 |  | 0.007372778 | [19 empty] | 7.26196 | -0.0912258
9021 | 2022/01/27 23:28:05 | 119410.3546 | 6.0008 | 1 | 16 | 7 | 1 | 0 | 0 | 0 | 3.544953 | 0 | 4.661808 | 6.345227 | 29.01745 | 23.16156 |  | 0.005952845 | [19 empty] | 6.962805 | -0.0912258
9022 | 2022/01/27 23:28:06 | 119411.3545 | 7.0007 | 1 | 16 | 7 | 1 | 0 | 0 | 0 | 3.549891 | 0 | 4.661808 | 6.345227 | 29.01745 | 23.16156 |  | 0.004601272 | [19 empty] | 7.417475 | 0.04859865
9023 | 2022/01/27 23:28:07 | 119412.3545 | 8.0007 | 1 | 16 | 7 | 1 | 0 | 0 | 0 | 3.553924 | 0 | 4.661808 | 6.345227 | 29.01745 | 23.16156 |  | 0.003895997 | [19 empty] | 7.042716 | 0.04452497
9024 | 2022/01/27 23:28:08 | 119413.3539 | 9.0001 | 1 | 16 | 7 | 1 | 0 | 0 | 0 | 3.557827 | 0 | 4.661808 | 6.345227 | 29.01745 | 23.16156 |  | 0.003463909 | [19 empty] | 7.243415 | -0.09891868
9025 | 2022/01/27 23:28:09 | 119414.3539 | 10.0001 | 1 | 16 | 7 | 1 | 0 | 0 | 0 | 3.561105 | 0 | 4.661808 | 6.345227 | 29.01745 | 23.16156 |  | 0.00317978 | [19 empty] | 7.346752 | 0.159646
9026 | 2022/01/27 23:28:10 | 119415.354 | 11.0002 | 1 | 16 | 7 | 1 | 0 | 0 | 0 | 3.563964 | 0 | 4.661808 | 6.345227 | 29.01745 | 23.16156 |  | 0.003056179 | [19 empty] | 7.020557 | -0.2292892
9027 | 2022/01/27 23:28:11 | 119416.3541 | 12.0003 | 1 | 16 | 7 | 1 | 0 | 0 | 0 | 3.566854 | 0 | 4.661808 | 6.345227 | 29.01745 | 23.16156 |  | 0.003165929 | [19 empty] | 7.56678 | 0.1706946
9028 | 2022/01/27 23:28:12 | 119417.3539 | 13.0001 | 1 | 16 | 7 | 1 | 0 | 0 | 0 | 3.569464 | 0 | 4.661808 | 6.345227 | 29.01745 | 23.16156 |  | 0.002338504 | [19 empty] | 7.05478 | -0.16
9029 | 2022/01/27 23:28:13 | 119418.3539 | 14.0001 | 1 | 16 | 7 | 1 | 0 | 0 | 0 | 3.571474 | 0 | 4.661808 | 6.345227 | 29.01745 | 23.16156 |  | 0.002405457 | [19 empty] | 7.240334 | 0.05798578
9030 | 2022/01/27 23:28:14 | 119419.3549 | 15.0011 | 1 | 16 | 7 | 1 | 0 | 0 | 0 | 3.573779 | 0 | 4.661808 | 6.345227 | 29.01745 | 23.16156 |  | 0.001904627 | [19 empty] | 7.349979 | 0.03426403
9031 | 2022/01/27 23:28:15 | 119420.3541 | 16.0003 | 1 | 16 | 7 | 1 | 0 | 0 | 0 | 3.575594 | 0 | 4.661808 | 6.345227 | 29.01745 | 23.16156 |  | 0.002760298 | [19 empty] | 7.0059 | -0.1075247
9032 | 2022/01/27 23:28:16 | 119421.3548 | 17.001 | 1 | 16 | 7 | 1 | 0 | 0 | 0 | 3.577406 | 0 | 4.661808 | 6.345227 | 29.01745 | 23.16156 |  | 0.002169519 | [19 empty] | 7.623934 | -0.1075247
9033 | 2022/01/27 23:28:17 | 119422.3542 | 18.0004 | 1 | 16 | 7 | 1 | 0 | 0 | 0 | 3.579232 | 0 | 4.661808 | 6.345227 | 29.01745 | 23.16156 |  | 0.001651652 | [19 empty] | 7.003078 | -0.1797602
9034 | 2022/01/27 23:28:18 | 119423.3543 | 19.0005 | 1 | 16 | 7 | 1 | 0 | 0 | 0 | 3.580966 | 0 | 4.661808 | 6.345227 | 29.01745 | 23.16156 |  | 0.001913521 | [19 empty] | 7.376274 | -0.1797602
9035 | 2022/01/27 23:28:19 | 119424.3547 | 20.0009 | 1 | 16 | 7 | 1 | 0 | 0 | 0 | 3.582485 | 0 | 4.661808 | 6.345227 | 29.01745 | 23.16156 |  | 0.001478952 | [19 empty] | 7.249869 | -0.1530537
9036 | 2022/01/27 23:28:20 | 119425.354 | 21.0002 | 1 | 16 | 7 | 1 | 0 | 0 | 0 | 3.583864 | 0 | 4.661808 | 6.345227 | 29.01745 | 23.16156 | [21 empty] | 7.113857 | -0.1530537
9037 | 2022/01/27 23:28:21 | 119426.354 | 22.0002 | 1 | 16 | 7 | 1 | 0 | 0 | 0 | 3.585365 | 0 | 4.661808 | 6.345227 | 29.01745 | 23.16156 |  | 0.001423016 | [19 empty] | 7.713744 | 0.1449609
9038 | 2022/01/27 23:28:22 | 119427.3548 | 23.001 | 1 | 16 | 7 | 1 | 0 | 0 | 0 | 3.586679 | 0 | 4.661808 | 6.345227 | 29.01745 | 23.16156 |  | 0.001604622 | [19 empty] | 7.027013 | -0.08856297
9039 | 2022/01/27 23:28:23 | 119428.3545 | 24.0007 | 1 | 16 | 7 | 1 | 0 | 0 | 0 | 3.587962 | 0 | 4.661808 | 6.345227 | 29.01745 | 23.16156 |  | 0.001318326 | [19 empty] | 7.477319 | 0.01468033
9040 | 2022/01/27 23:28:24 | 119429.3549 | 25.0011 | 1 | 16 | 7 | 1 | 0 | 0 | 0 | 3.589306 | 0 | 4.661808 | 6.345227 | 29.01745 | 23.16156 | [21 empty] | 7.130781 | 0.05548924
9041 | 2022/01/27 23:28:25 | 119430.3542 | 26.0004 | 1 | 16 | 7 | 1 | 0 | 0 | 0 | 3.59035 | 0 | 4.661808 | 6.345227 | 29.01745 | 23.16156 |  | 0.00131282 | [19 empty] | 7.102347 | -0.1726681
9042 | 2022/01/27 23:28:26 | 119431.3546 | 27.0008 | 1 | 16 | 7 | 1 | 0 | 0 | 0 | 3.591512 | 0 | 4.661808 | 6.345227 | 29.01745 | 23.16156 | [21 empty] | 7.705062 | 0.1883486
9043 | 2022/01/27 23:28:27 | 119432.355 | 28.0012 | 1 | 16 | 7 | 1 | 0 | 0 | 0 | 3.592457 | 0 | 4.661808 | 6.345227 | 29.01745 | 23.16156 |  | 0.0009026863 | [19 empty] | 7.012241 | -0.2165067
9044 | 2022/01/27 23:28:28 | 119433.3544 | 29.0006 | 1 | 16 | 7 | 1 | 0 | 0 | 0 | 3.593586 | 0 | 4.661808 | 6.345227 | 29.01745 | 23.16156 |  | 0.001218372 | [19 empty] | 7.392515 | 0.1188356
9045 | 2022/01/27 23:28:29 | 119434.3549 | 30.0011 | 1 | 16 | 7 | 1 | 0 | 0 | 0 | 3.594464 | 0 | 4.661808 | 6.345227 | 29.01745 | 23.16156 | [21 empty] | 7.136448 | -0.08002073
9046 | 2022/01/27 23:28:30 | 119435.3551 | 31.0013 | 1 | 16 | 7 | 1 | 0 | 0 | 0 | 3.595301 | 0 | 4.661808 | 6.345227 | 29.01745 | 23.16156 |  | 0.0009598029 | [19 empty] | 7.088884 | -0.01486391
9047 | 2022/01/27 23:28:31 | 119436.3544 | 32.0006 | 1 | 16 | 7 | 1 | 0 | 0 | 0 | 3.596216 | 0 | 4.661808 | 6.345227 | 29.01745 | 23.16156 | [21 empty] | 7.595471 | -0.01486391
9048 | 2022/01/27 23:28:32 | 119437.3543 | 33.0005 | 1 | 16 | 7 | 1 | 0 | 0 | 0 | 3.597038 | 0 | 4.661808 | 6.345227 | 29.01745 | 23.16156 |  | 0.0008591081 | [19 empty] | 6.941164 | -0.1427731
9049 | 2022/01/27 23:28:33 | 119438.3552 | 34.0014 | 1 | 16 | 7 | 1 | 0 | 0 | 0 | 3.597807 | 0 | 4.661808 | 6.345227 | 29.01745 | 23.16156 | [21 empty] | 7.38098 | -0.1427731
9050 | 2022/01/27 23:28:34 | 119439.3542 | 35.0004 | 1 | 16 | 7 | 1 | 0 | 0 | 0 | 3.598319 | 0 | 4.661808 | 6.345227 | 29.01745 | 23.16156 |  | 0.0008894042 | [19 empty] | 7.038558 | -0.1878294
9051 | 2022/01/27 23:28:35 | 119440.355 | 36.0012 | 1 | 16 | 7 | 1 | 0 | 0 | 0 | 3.599316 | 0 | 4.661808 | 6.345227 | 29.01745 | 23.16156 | [21 empty] | 7.061756 | -0.1878294
9052 | 2022/01/27 23:28:36 | 119441.355 | 37.0012 | 1 | 16 | 7 | 1 | 0 | 0 | 0 | 3.600293 | 0 | 4.661808 | 6.345227 | 29.01745 | 23.16156 |  | 0.0006381725 | [19 empty] | 7.545721 | 0.1584882
9053 | 2022/01/27 23:28:37 | 119442.3543 | 38.0005 | 1 | 16 | 7 | 1 | 0 | 0 | 0 | 3.600836 | 0 | 4.661808 | 6.345227 | 29.01745 | 23.16156 | [21 empty] | 6.917696 | -0.1085582
9054 | 2022/01/27 23:28:38 | 119443.3542 | 39.0004 | 1 | 16 | 7 | 1 | 0 | 0 | 0 | 3.601323 | 0 | 4.661808 | 6.345227 | 29.01745 | 23.16156 | [21 empty] | 7.424853 | 0.07078707
9055 | 2022/01/27 23:28:39 | 119444.3543 | 40.0005 | 1 | 16 | 7 | 1 | 0 | 0 | 0 | 3.602026 | 0 | 4.661808 | 6.345227 | 29.01745 | 23.16156 |  | 0.0005234752 | [19 empty] | 6.822172 | 0.008888245
9056 | 2022/01/27 23:28:39 | 119444.3557 | 40.0019 | 1 | 16 | 7 | 1 | 0 | 0 | 0 | 3.602026 | 0 | 4.661808 | 6.345227 | 29.01745 | 23.16156 |  | 0.0005234752 | 0.03218452 | 0 | 0 | [16 empty] | 6.822172 | 0.008888245
9057 | 2022/01/27 23:28:39 | 119444.6439 | 0.2505 | 1 | 17 | 7 | 1 | 0 | 0 | 3.531105 | 3.709593 | 13.09896 | 4.662044 | 6.345227 | 29.01833 | 23.16156 |  | 0.0590669 |  | 0.01578311 | 1143.848 | [16 empty] | 6.822172 | 0.008888245
9058 | 2022/01/27 23:28:39 | 119444.8936 | 0.5002 | 1 | 17 | 7 | 1 | 0 | 0 | 3.531532 | 3.711741 | 13.10813 | 4.662285 | 6.345227 | 29.01923 | 23.16156 | [21 empty] | 6.822172 | 0.008888245
9059 | 2022/01/27 23:28:39 | 119445.144 | 0.7506 | 1 | 17 | 7 | 1 | 0 | 0 | 3.531494 | 3.714043 | 13.11612 | 4.662532 | 6.345227 | 29.02014 | 23.16156 | [21 empty] | 7.264777 | -0.05891204
9060 | 2022/01/27 23:28:40 | 119445.3936 | 1.0002 | 1 | 17 | 7 | 1 | 0 | 0 | 3.531441 | 3.715405 | 13.12073 | 4.662774 | 6.345227 | 29.02104 | 23.16156 |  | 0.008976608 |  | 0.09834664 | 22.52304 | [16 empty] | 7.264777 | -0.05891204
9061 | 2022/01/27 23:28:40 | 119445.644 | 1.2506 | 1 | 17 | 7 | 1 | 0 | 0 | 3.53157 | 3.717172 | 13.12745 | 4.663021 | 6.345227 | 29.02196 | 23.16156 | [21 empty] | 7.264777 | -0.05891204
9062 | 2022/01/27 23:28:40 | 119445.8936 | 1.5002 | 1 | 17 | 7 | 1 | 0 | 0 | 3.531685 | 3.718343 | 13.13202 | 4.663269 | 6.345227 | 29.02288 | 23.16156 | [21 empty] | 7.545609 | 0.08776009
9063 | 2022/01/27 23:28:40 | 119446.1447 | 1.7513 | 1 | 17 | 7 | 1 | 0 | 0 | 3.531609 | 3.719833 | 13.137 | 4.663516 | 6.345227 | 29.0238 | 23.16156 | [21 empty] | 7.545609 | 0.08776009
9064 | 2022/01/27 23:28:41 | 119446.3935 | 2.0001 | 1 | 17 | 7 | 1 | 0 | 0 | 3.531342 | 3.720954 | 13.13996 | 4.663757 | 6.345227 | 29.0247 | 23.16156 |  | 0.005273674 |  | 0.165493 | [17 empty] | 7.545609 | 0.08776009
9065 | 2022/01/27 23:28:41 | 119446.6449 | 2.2515 | 1 | 17 | 7 | 1 | 0 | 0 | 3.531548 | 3.722251 | 13.14531 | 4.664004 | 6.345227 | 29.02562 | 23.16156 | [21 empty] | 6.95367 | 0.08776009
9066 | 2022/01/27 23:28:41 | 119446.8944 | 2.501 | 1 | 17 | 7 | 1 | 0 | 0 | 3.531799 | 3.723218 | 13.14966 | 4.664246 | 6.345227 | 29.02652 | 23.16156 | [21 empty] | 6.95367 | 0.08776009
9067 | 2022/01/27 23:28:41 | 119447.1455 | 2.7521 | 1 | 17 | 7 | 1 | 0 | 0 | 3.531471 | 3.724488 | 13.15292 | 4.664493 | 6.345227 | 29.02744 | 23.16156 | [21 empty] | 7.132669 | -0.1290438
9068 | 2022/01/27 23:28:42 | 119447.3944 | 3.001 | 1 | 17 | 7 | 1 | 0 | 0 | 3.531509 | 3.72549 | 13.1566 | 4.664741 | 6.345227 | 29.02836 | 23.16156 |  | 0.004289981 |  | 0.2017694 | 5.938348 | [16 empty] | 7.132669 | -0.1290438
9069 | 2022/01/27 23:28:42 | 119447.6449 | 3.2515 | 1 | 17 | 7 | 1 | 0 | 0 | 3.531319 | 3.726674 | 13.16007 | 4.664982 | 6.345227 | 29.02926 | 23.16156 | [21 empty] | 7.132669 | -0.1290438
9070 | 2022/01/27 23:28:42 | 119447.8935 | 3.5001 | 1 | 17 | 7 | 1 | 0 | 0 | 3.531433 | 3.727435 | 13.16319 | 4.66523 | 6.345227 | 29.03018 | 23.16156 | [21 empty] | 7.542905 | 0.1281989
9071 | 2022/01/27 23:28:42 | 119448.1448 | 3.7514 | 1 | 17 | 7 | 1 | 0 | 0 | 3.531532 | 3.728819 | 13.16844 | 4.665477 | 6.345227 | 29.0311 | 23.16156 | [21 empty] | 7.542905 | 0.1281989
9072 | 2022/01/27 23:28:43 | 119448.3944 | 4.001 | 1 | 17 | 7 | 1 | 0 | 0 | 3.5317 | 3.729259 | 13.17062 | 4.665719 | 6.345227 | 29.03201 | 23.16156 |  | 0.004784358 |  | 0.2230223 | [17 empty] | 7.542905 | 0.1281989
9073 | 2022/01/27 23:28:43 | 119448.6442 | 4.2508 | 1 | 17 | 7 | 1 | 0 | 0 | 3.531509 | 3.730553 | 13.17448 | 4.665965 | 6.345227 | 29.03292 | 23.16156 | [21 empty] | 7.120311 | 0.1281989
9074 | 2022/01/27 23:28:43 | 119448.8934 | 4.5 | 1 | 17 | 7 | 1 | 0 | 0 | 3.53138 | 3.731305 | 13.17666 | 4.666208 | 6.345227 | 29.03383 | 23.16156 | [21 empty] | 7.120311 | 0.1281989
9075 | 2022/01/27 23:28:43 | 119449.1441 | 4.7507 | 1 | 17 | 7 | 1 | 0 | 0 | 3.531403 | 3.732518 | 13.18103 | 4.666454 | 6.345227 | 29.03475 | 23.16156 | [21 empty] | 7.120311 | 0.1281989
9076 | 2022/01/27 23:28:44 | 119449.3936 | 5.0002 | 1 | 17 | 7 | 1 | 0 | 0 | 3.531364 | 3.73327 | 13.18354 | 4.666702 | 6.345227 | 29.03567 | 23.16156 |  | 0.004018106 |  |  | 4.151151 | [16 empty] | 6.9366 | -0.1894704
9077 | 2022/01/27 23:28:44 | 119449.6455 | 5.2521 | 1 | 17 | 7 | 1 | 0 | 0 | 3.531281 | 3.734069 | 13.18605 | 4.666948 | 6.345227 | 29.03659 | 23.16156 | [21 empty] | 6.9366 | -0.1894704
9078 | 2022/01/27 23:28:44 | 119449.8945 | 5.5011 | 1 | 17 | 7 | 1 | 0 | 0 | 3.530838 | 3.735073 | 13.18794 | 4.66719 | 6.345227 | 29.03749 | 23.16156 | [21 empty] | 6.9366 | -0.1894704
9079 | 2022/01/27 23:28:44 | 119450.1449 | 5.7515 | 1 | 17 | 7 | 1 | 0 | 0 | 3.53109 | 3.735934 | 13.19192 | 4.667437 | 6.345227 | 29.03842 | 23.16156 | [21 empty] | 7.496749 | 0.1750466
9080 | 2022/01/27 23:28:45 | 119450.3937 | 6.0003 | 1 | 17 | 7 | 1 | 0 | 0 | 3.531494 | 3.736647 | 13.19595 | 4.667679 | 6.345227 | 29.03932 | 23.16156 |  | 0.003405489 |  | 0.2685643 | [17 empty] | 7.496749 | 0.1750466
9081 | 2022/01/27 23:28:45 | 119450.6448 | 6.2514 | 1 | 17 | 7 | 1 | 0 | 0 | 3.531921 | 3.737638 | 13.20104 | 4.667925 | 6.345227 | 29.04024 | 23.16156 | [21 empty] | 7.496749 | 0.1750466
9082 | 2022/01/27 23:28:45 | 119450.8944 | 6.501 | 1 | 17 | 7 | 1 | 0 | 0 | 3.531837 | 3.738461 | 13.20363 | 4.668174 | 6.345227 | 29.04117 | 23.16156 | [21 empty] | 7.305808 | 0.1750466
9083 | 2022/01/27 23:28:45 | 119451.1442 | 6.7508 | 1 | 17 | 7 | 1 | 0 | 0 | 3.53125 | 3.739311 | 13.20444 | 4.668415 | 6.345227 | 29.04207 | 23.16156 | [21 empty] | 7.305808 | 0.1750466
9084 | 2022/01/27 23:28:46 | 119451.3943 | 7.0009 | 1 | 17 | 7 | 1 | 0 | 0 | 3.530762 | 3.740222 | 13.20583 | 4.668662 | 6.345227 | 29.043 | 23.16156 |  | 0.003719579 |  | 0.286802 | [17 empty] | 7.305808 | 0.1750466
9085 | 2022/01/27 23:28:46 | 119451.6448 | 7.2514 | 1 | 17 | 7 | 1 | 0 | 0 | 3.530708 | 3.740819 | 13.20774 | 4.66891 | 6.345227 | 29.04392 | 23.16156 | [21 empty] | 6.952632 | -0.1700366
9086 | 2022/01/27 23:28:46 | 119451.8937 | 7.5003 | 1 | 17 | 7 | 1 | 0 | 0 | 3.530785 | 3.741829 | 13.21159 | 4.66915 | 6.345227 | 29.04482 | 23.16156 | [21 empty] | 6.952632 | -0.1700366
9087 | 2022/01/27 23:28:46 | 119452.144 | 7.7506 | 1 | 17 | 7 | 1 | 0 | 0 | 3.530991 | 3.742367 | 13.21426 | 4.669397 | 6.345227 | 29.04575 | 23.16156 | [21 empty] | 7.356167 | 0.1261047
9088 | 2022/01/27 23:28:47 | 119452.3944 | 8.001 | 1 | 17 | 7 | 1 | 0 | 0 | 3.531242 | 3.743263 | 13.21837 | 4.669645 | 6.345227 | 29.04667 | 23.16156 |  | 0.002821952 |  |  | 3.380377 | [16 empty] | 7.356167 | 0.1261047
9089 | 2022/01/27 23:28:47 | 119452.6447 | 8.2513 | 1 | 17 | 7 | 1 | 0 | 0 | 3.531456 | 3.74382 | 13.22114 | 4.669887 | 6.345227 | 29.04758 | 23.16156 | [21 empty] | 7.356167 | 0.1261047
9090 | 2022/01/27 23:28:47 | 119452.8936 | 8.5002 | 1 | 17 | 7 | 1 | 0 | 0 | 3.531898 | 3.744765 | 13.22613 | 4.670135 | 6.345227 | 29.04851 | 23.16156 | [21 empty] | 7.443763 | 0.1261047
9091 | 2022/01/27 23:28:47 | 119453.1439 | 8.7505 | 1 | 17 | 7 | 1 | 0 | 0 | 3.531776 | 3.745276 | 13.22748 | 4.670376 | 6.345227 | 29.04941 | 23.16156 | [21 empty] | 7.443763 | 0.1261047
9092 | 2022/01/27 23:28:48 | 119453.3935 | 9.0001 | 1 | 17 | 7 | 1 | 0 | 0 | 3.53199 | 3.746326 | 13.23199 | 4.670622 | 6.345227 | 29.05034 | 23.16156 |  | 0.003550205 |  | 0.3237472 | [17 empty] | 7.443763 | 0.1261047
9093 | 2022/01/27 23:28:48 | 119453.6456 | 9.2522 | 1 | 17 | 7 | 1 | 0 | 0 | 3.531593 | 3.747024 | 13.23296 | 4.670869 | 6.345227 | 29.05126 | 23.16156 | [21 empty] | 6.863684 | -0.153901
9094 | 2022/01/27 23:28:48 | 119453.8946 | 9.5012 | 1 | 17 | 7 | 1 | 0 | 0 | 3.531364 | 3.747903 | 13.23521 | 4.671112 | 6.345227 | 29.05217 | 23.16156 | [21 empty] | 6.863684 | -0.153901
9095 | 2022/01/27 23:28:48 | 119454.1447 | 9.7513 | 1 | 17 | 7 | 1 | 0 | 0 | 3.530846 | 3.748235 | 13.23444 | 4.671359 | 6.345227 | 29.0531 | 23.16156 | [21 empty] | 6.863684 | -0.153901
9096 | 2022/01/27 23:28:49 | 119454.3937 | 10.0003 | 1 | 17 | 7 | 1 | 0 | 0 | 3.530724 | 3.749233 | 13.23751 | 4.671606 | 6.345227 | 29.05402 | 23.16156 |  | 0.003509865 |  | 0.3321044 | [17 empty] | 7.189582 | 0.1018432
9097 | 2022/01/27 23:28:49 | 119454.3952 | 10.0018 | 1 | 17 | 7 | 1 | 0 | 0 | 3.530724 | 3.749233 | 13.23751 | 4.671606 | 6.345227 | 29.05402 | 23.16156 |  | 0.003509865 | 0.03218452 | 0.3321044 | 3.380377 | [16 empty] | 7.189582 | 0.1018432
9098 | 2022/01/27 23:28:50 | 119455.4369 | 1.0003 | 1 | 18 | 7 | 1 | 0 | 0 | 0 | 3.639427 | 0 | 4.671611 | 6.345227 | 29.05404 | 23.16156 |  | -0.008062593 | [19 empty] | 7.569595 | 0.1018432
9099 | 2022/01/27 23:28:51 | 119456.4377 | 2.0011 | 1 | 18 | 7 | 1 | 0 | 0 | 0 | 3.637479 | 0 | 4.671611 | 6.345227 | 29.05404 | 23.16156 |  | -0.003428327 | [19 empty] | 7.051061 | 0.004197061
9100 | 2022/01/27 23:28:52 | 119457.4371 | 3.0005 | 1 | 18 | 7 | 1 | 0 | 0 | 0 | 3.636149 | 0 | 4.671611 | 6.345227 | 29.05404 | 23.16156 |  | -0.001934882 | [19 empty] | 7.559401 | 0.004197061
9101 | 2022/01/27 23:28:53 | 119458.4376 | 4.001 | 1 | 18 | 7 | 1 | 0 | 0 | 0 | 3.635208 | 0 | 4.671611 | 6.345227 | 29.05404 | 23.16156 |  | -0.001268803 | [19 empty] | 7.170106 | 0.03720164
9102 | 2022/01/27 23:28:54 | 119459.4377 | 5.0011 | 1 | 18 | 7 | 1 | 0 | 0 | 0 | 3.634421 | 0 | 4.671611 | 6.345227 | 29.05404 | 23.16156 | [21 empty] | 7.467646 | -0.08034915
9103 | 2022/01/27 23:28:55 | 119460.4377 | 6.0011 | 1 | 18 | 7 | 1 | 0 | 0 | 0 | 3.633874 | 0 | 4.671611 | 6.345227 | 29.05404 | 23.16156 | [21 empty] | 7.357471 | 0.1389006
9104 | 2022/01/27 23:28:56 | 119461.4369 | 7.0003 | 1 | 18 | 7 | 1 | 0 | 0 | 0 | 3.633442 | 0 | 4.671611 | 6.345227 | 29.05404 | 23.16156 |  | -0.0006440339 | [19 empty] | 7.165137 | -0.1488453
9105 | 2022/01/27 23:28:57 | 119462.4369 | 8.0003 | 1 | 18 | 7 | 1 | 0 | 0 | 0 | 3.632992 | 0 | 4.671611 | 6.345227 | 29.05404 | 23.16156 | [21 empty] | 7.499452 | 0.1932144
9106 | 2022/01/27 23:28:58 | 119463.4368 | 9.0002 | 1 | 18 | 7 | 1 | 0 | 0 | 0 | 3.632854 | 0 | 4.671611 | 6.345227 | 29.05404 | 23.16156 | [21 empty] | 6.894165 | -0.1891524
9107 | 2022/01/27 23:28:59 | 119464.4371 | 10.0005 | 1 | 18 | 7 | 1 | 0 | 0 | 0 | 3.632438 | 0 | 4.671611 | 6.345227 | 29.05404 | 23.16156 | [21 empty] | 7.510576 | 0.1926285
9108 | 2022/01/27 23:29:00 | 119465.4377 | 11.0011 | 1 | 18 | 7 | 1 | 0 | 0 | 0 | 3.632401 | 0 | 4.671611 | 6.345227 | 29.05404 | 23.16156 | [21 empty] | 7.147438 | -0.1134807
9109 | 2022/01/27 23:29:01 | 119466.437 | 12.0004 | 1 | 18 | 7 | 1 | 0 | 0 | 0 | 3.632155 | 0 | 4.671611 | 6.345227 | 29.05404 | 23.16156 |  | -0.0002253526 | [19 empty] | 7.412797 | -0.1134807
9110 | 2022/01/27 23:29:02 | 119467.4371 | 13.0005 | 1 | 18 | 7 | 1 | 0 | 0 | 0 | 3.632104 | 0 | 4.671611 | 6.345227 | 29.05404 | 23.16156 | [21 empty] | 7.34397 | -0.02150863
9111 | 2022/01/27 23:29:03 | 119468.4366 | 14 | 1 | 18 | 7 | 1 | 0 | 0 | 0 | 3.63188 | 0 | 4.671611 | 6.345227 | 29.05404 | 23.16156 | [21 empty] | 6.807802 | -0.02150863
9112 | 2022/01/27 23:29:04 | 119469.4372 | 15.0006 | 1 | 18 | 7 | 1 | 0 | 0 | 0 | 3.632144 | 0 | 4.671611 | 6.345227 | 29.05404 | 23.16156 | [21 empty] | 7.452888 | 0.06818533
9113 | 2022/01/27 23:29:05 | 119470.4369 | 16.0003 | 1 | 18 | 7 | 1 | 0 | 0 | 0 | 3.631859 | 0 | 4.671611 | 6.345227 | 29.05404 | 23.16156 | [21 empty] | 6.863684 | 0.06818533
9114 | 2022/01/27 23:29:06 | 119471.437 | 17.0004 | 1 | 18 | 7 | 1 | 0 | 0 | 0 | 3.631789 | 0 | 4.671611 | 6.345227 | 29.05404 | 23.16156 | [21 empty] | 6.942125 | -0.1596135
9115 | 2022/01/27 23:29:07 | 119472.4369 | 18.0003 | 1 | 18 | 7 | 1 | 0 | 0 | 0 | 3.63173 | 0 | 4.671611 | 6.345227 | 29.05404 | 23.16156 | [21 empty] | 7.088884 | 0.179913
9116 | 2022/01/27 23:29:08 | 119473.4378 | 19.0012 | 1 | 18 | 7 | 1 | 0 | 0 | 0 | 3.631886 | 0 | 4.671611 | 6.345227 | 29.05404 | 23.16156 | [21 empty] | 6.830237 | -0.214878
9117 | 2022/01/27 23:29:09 | 119474.4379 | 20.0013 | 1 | 18 | 7 | 1 | 0 | 0 | 0 | 3.631858 | 0 | 4.671611 | 6.345227 | 29.05404 | 23.16156 | [21 empty] | 7.333063 | 0.1471543
9118 | 2022/01/27 23:29:10 | 119475.4371 | 21.0005 | 1 | 18 | 7 | 1 | 0 | 0 | 0 | 3.631955 | 0 | 4.671611 | 6.345227 | 29.05404 | 23.16156 | [21 empty] | 6.786562 | -0.1608026
9119 | 2022/01/27 23:29:11 | 119476.4379 | 22.0013 | 1 | 18 | 7 | 1 | 0 | 0 | 0 | 3.631943 | 0 | 4.671611 | 6.345227 | 29.05404 | 23.16156 | [21 empty] | 6.926013 | 0.04357845
9120 | 2022/01/27 23:29:12 | 119477.4371 | 23.0005 | 1 | 18 | 7 | 1 | 0 | 0 | 0 | 3.631913 | 0 | 4.671611 | 6.345227 | 29.05404 | 23.16156 | [21 empty] | 7.13133 | 0.06416142
9121 | 2022/01/27 23:29:13 | 119478.4372 | 24.0006 | 1 | 18 | 7 | 1 | 0 | 0 | 0 | 3.631977 | 0 | 4.671611 | 6.345227 | 29.05404 | 23.16156 |  | -5.969897e-05 | [19 empty] | 6.743042 | -0.1213399
9122 | 2022/01/27 23:29:14 | 119479.4378 | 25.0012 | 1 | 18 | 7 | 1 | 0 | 0 | 0 | 3.632108 | 0 | 4.671611 | 6.345227 | 29.05404 | 23.16156 | [21 empty] | 7.391996 | 0.2027979
9123 | 2022/01/27 23:29:15 | 119480.4371 | 26.0005 | 1 | 18 | 7 | 1 | 0 | 0 | 0 | 3.63201 | 0 | 4.671611 | 6.345227 | 29.05404 | 23.16156 | [21 empty] | 6.87137 | -0.1626956
9124 | 2022/01/27 23:29:16 | 119481.4379 | 27.0013 | 1 | 18 | 7 | 1 | 0 | 0 | 0 | 3.631927 | 0 | 4.671611 | 6.345227 | 29.05404 | 23.16156 | [21 empty] | 6.831306 | -0.1626956
9125 | 2022/01/27 23:29:17 | 119482.4379 | 28.0013 | 1 | 18 | 7 | 1 | 0 | 0 | 0 | 3.631924 | 0 | 4.671611 | 6.345227 | 29.05404 | 23.16156 | [21 empty] | 7.145282 | -0.06472021
9126 | 2022/01/27 23:29:18 | 119483.4372 | 29.0006 | 1 | 18 | 7 | 1 | 0 | 0 | 0 | 3.63199 | 0 | 4.671611 | 6.345227 | 29.05404 | 23.16156 | [21 empty] | 6.641979 | -0.06472021
9127 | 2022/01/27 23:29:19 | 119484.4381 | 30.0015 | 1 | 18 | 7 | 1 | 0 | 0 | 0 | 3.631987 | 0 | 4.671611 | 6.345227 | 29.05404 | 23.16156 | [21 empty] | 7.334921 | 0.1113346
9128 | 2022/01/27 23:29:20 | 119485.4371 | 31.0005 | 1 | 18 | 7 | 1 | 0 | 0 | 0 | 3.632018 | 0 | 4.671611 | 6.345227 | 29.05404 | 23.16156 | [21 empty] | 7.091074 | 0.1113346
9129 | 2022/01/27 23:29:21 | 119486.4373 | 32.0007 | 1 | 18 | 7 | 1 | 0 | 0 | 0 | 3.632036 | 0 | 4.671611 | 6.345227 | 29.05404 | 23.16156 | [21 empty] | 6.682543 | -0.2038682
9130 | 2022/01/27 23:29:22 | 119487.4373 | 33.0007 | 1 | 18 | 7 | 1 | 0 | 0 | 0 | 3.632128 | 0 | 4.671611 | 6.345227 | 29.05404 | 23.16156 | [21 empty] | 7.37308 | 0.1098636
9131 | 2022/01/27 23:29:23 | 119488.4382 | 34.0016 | 1 | 18 | 7 | 1 | 0 | 0 | 0 | 3.632239 | 0 | 4.671611 | 6.345227 | 29.05404 | 23.16156 | [21 empty] | 6.901439 | -0.04145861
9132 | 2022/01/27 23:29:24 | 119489.4372 | 35.0006 | 1 | 18 | 7 | 1 | 0 | 0 | 0 | 3.632159 | 0 | 4.671611 | 6.345227 | 29.05404 | 23.16156 | [21 empty] | 7.195076 | -0.08452892
9133 | 2022/01/27 23:29:25 | 119490.4374 | 36.0008 | 1 | 18 | 7 | 1 | 0 | 0 | 0 | 3.632199 | 0 | 4.671611 | 6.345227 | 29.05404 | 23.16156 |  | 4.820808e-05 | [19 empty] | 7.253209 | 0.1944569
9134 | 2022/01/27 23:29:26 | 119491.4373 | 37.0007 | 1 | 18 | 7 | 1 | 0 | 0 | 0 | 3.632344 | 0 | 4.671611 | 6.345227 | 29.05404 | 23.16156 | [21 empty] | 6.679866 | -0.1791695
9135 | 2022/01/27 23:29:27 | 119492.4374 | 38.0008 | 1 | 18 | 7 | 1 | 0 | 0 | 0 | 3.632308 | 0 | 4.671611 | 6.345227 | 29.05404 | 23.16156 | [21 empty] | 7.266634 | 0.1833647
9136 | 2022/01/27 23:29:28 | 119493.4373 | 39.0007 | 1 | 18 | 7 | 1 | 0 | 0 | 0 | 3.632651 | 0 | 4.671611 | 6.345227 | 29.05404 | 23.16156 | [21 empty] | 7.06862 | -0.06187916
9137 | 2022/01/27 23:29:29 | 119494.4382 | 40.0016 | 1 | 18 | 7 | 1 | 0 | 0 | 0 | 3.632694 | 0 | 4.671611 | 6.345227 | 29.05404 | 23.16156 | [21 empty] | 6.900103 | -0.0526616
9138 | 2022/01/27 23:29:29 | 119494.4396 | 40.003 | 1 | 18 | 7 | 1 | 0 | 0 | 0 | 3.632694 | 0 | 4.671611 | 6.345227 | 29.05404 | 23.16156 |  | 4.820808e-05 | 0.03218452 | 0 | 0 | [16 empty] | 6.900103 | -0.0526616
9139 | 2022/01/27 23:29:29 | 119494.4468 | 0.0016 | 1 | 19 | 7 | 1 | 0 | 0 | 0 | 3.632648 | 0 | 4.671611 | 6.345227 | 29.05404 | 23.16156 |  | 4.820808e-05 | 0.03218452 | 0 | 0 | [16 empty] | 6.899857 | -0.05263809
9140 | 2022/01/27 23:29:39 | 119504.4869 | 10.0008 | 1 | 20 | 7 | 1 | 0 | 0 | -1.49989 | 3.571029 | -5.356151 | 4.671611 | 6.349393 | 29.05404 | 23.17647 |  | -0.001162966 |  | 0.3380925 | 5.168185 | [16 empty] | 6.557426 | -0.01985341
9141 | 2022/01/27 23:29:49 | 119514.4862 | 20.0001 | 1 | 20 | 7 | 1 | 0 | 0 | -1.499944 | 3.562516 | -5.343574 | 4.671611 | 6.353558 | 29.05404 | 23.19132 |  | -0.0007153801 |  | 0.4605362 | 2.473715 | [16 empty] | 6.810071 | -0.09380668
9142 | 2022/01/27 23:29:59 | 119524.4871 | 30.001 | 1 | 20 | 7 | 1 | 0 | 0 | -1.499871 | 3.556215 | -5.333864 | 4.671611 | 6.357724 | 29.05404 | 23.20615 |  | -0.000563632 |  | 0.6270173 | 1.704793 | [16 empty] | 6.717344 | 0.04623592
9143 | 2022/01/27 23:30:09 | 119534.4864 | 40.0003 | 1 | 20 | 7 | 1 | 0 | 0 | -1.499924 | 3.551002 | -5.326233 | 4.671611 | 6.36189 | 29.05404 | 23.22095 |  | -0.0004548968 |  | 0.7709084 | [17 empty] | 6.860343 | 0.1556388
9144 | 2022/01/27 23:30:19 | 119544.4875 | 50.0014 | 1 | 20 | 7 | 1 | 0 | 0 | -1.499968 | 3.546213 | -5.319206 | 4.671611 | 6.366056 | 29.05404 | 23.23574 |  | -0.0004218833 |  | 0.9035403 | 1.181005 | [16 empty] | 6.97906 | 0.07964015
9145 | 2022/01/27 23:30:29 | 119554.4869 | 60.0008 | 1 | 20 | 7 | 1 | 0 | 0 | -1.499921 | 3.542418 | -5.313347 | 4.671611 | 6.370221 | 29.05404 | 23.2505 |  | -0.0004115526 | [19 empty] | 6.973975 | 0.2113503
9146 | 2022/01/27 23:30:39 | 119564.4869 | 70.0008 | 1 | 20 | 7 | 1 | 0 | 0 | -1.499954 | 3.538852 | -5.308115 | 4.671611 | 6.374388 | 29.05404 | 23.26525 |  | -0.0003464262 |  | 1.054997 | [17 empty] | 6.564266 | -0.1370677
9147 | 2022/01/27 23:30:49 | 119574.4869 | 80.0008 | 1 | 20 | 7 | 1 | 0 | 0 | -1.499959 | 3.535714 | -5.303426 | 4.671611 | 6.378554 | 29.05404 | 23.27999 |  | -0.0002656997 |  | 1.243865 | 0.8894336 | [16 empty] | 6.162174 | -0.1041493
9148 | 2022/01/27 23:30:59 | 119584.4864 | 90.0003 | 1 | 20 | 7 | 1 | 0 | 0 | -1.499986 | 3.532762 | -5.299094 | 4.671611 | 6.382719 | 29.05404 | 23.2947 |  | -0.0003119802 | [19 empty] | 6.165817 | -0.2202293
9149 | 2022/01/27 23:31:09 | 119594.4873 | 100.0012 | 1 | 20 | 7 | 1 | 0 | 0 | -1.499886 | 3.530225 | -5.294935 | 4.671611 | 6.386885 | 29.05404 | 23.30942 |  | -0.0002460483 |  | 1.424602 | [17 empty] | 6.248958 | -0.1574227
9150 | 2022/01/27 23:31:19 | 119604.4865 | 110.0004 | 1 | 20 | 7 | 1 | 0 | 0 | -1.499985 | 3.5274 | -5.291047089 | 4.671611 | 6.391051 | 29.05404 | 23.32412 |  | -0.0002534431 | [19 empty] | 6.406711 | 0.1051706
9151 | 2022/01/27 23:31:29 | 119614.4867 | 120.0006 | 1 | 20 | 7 | 1 | 0 | 0 | -1.499913 | 3.525299 | -5.287642 | 4.671611 | 6.395216 | 29.05404 | 23.33881 |  | -0.0002225353 |  | 1.63645 | 0.6428681 | [16 empty] | 6.233233 | -0.1426011
9152 | 2022/01/27 23:31:39 | 119624.4875 | 130.0014 | 1 | 20 | 7 | 1 | 0 | 0 | -1.499934 | 3.52274 | -5.283877 | 4.671611 | 6.399383 | 29.05404 | 23.35349 |  | -0.0002432501 | [19 empty] | 6.134877 | -0.1685336
9153 | 2022/01/27 23:31:49 | 119634.4873 | 140.0012 | 1 | 20 | 7 | 1 | 0 | 0 | -1.499899 | 3.521103 | -5.281299 | 4.671611 | 6.403549 | 29.05404 | 23.36817 |  | -0.0002013023 |  | 1.918888 | [17 empty] | 6.165817 | 0.03582954
9154 | 2022/01/27 23:31:59 | 119644.4872 | 150.0011 | 1 | 20 | 7 | 1 | 0 | 0 | -1.499921 | 3.518819 | -5.277951 | 4.671611 | 6.407713 | 29.05404 | 23.38282 |  | -0.0001937739 | [19 empty] | 5.961403 | -0.2335954
9155 | 2022/01/27 23:32:09 | 119654.487 | 160.0009 | 1 | 20 | 7 | 1 | 0 | 0 | -1.500102 | 3.517118 | -5.276036 | 4.671611 | 6.41188 | 29.05404 | 23.39748 |  | -0.000246179 | [19 empty] | 6.345681 | 0.1220486
9156 | 2022/01/27 23:32:19 | 119664.4865 | 170.0004 | 1 | 20 | 7 | 1 | 0 | 0 | -1.499935 | 3.514868 | -5.272074 | 4.671611 | 6.416047 | 29.05404 | 23.41213 |  | -0.0001650629 |  | 1.995449 | 0.5138404 | [16 empty] | 6.367984 | 0.1416484
9157 | 2022/01/27 23:32:29 | 119674.4864 | 180.0003 | 1 | 20 | 7 | 1 | 0 | 0 | -1.499899 | 3.513391 | -5.269732 | 4.671611 | 6.420211 | 29.05404 | 23.42676 |  | -0.0002150502 | [19 empty] | 6.11632 | -0.09957373
9158 | 2022/01/27 23:32:39 | 119684.4867 | 190.0006 | 1 | 20 | 7 | 1 | 0 | 0 | -1.499922 | 3.511617 | -5.267152 | 4.671611 | 6.424377 | 29.05404 | 23.4414 |  | -0.0001497882 |  | 2.366895 | [17 empty] | 6.593461 | 0.1032069
9159 | 2022/01/27 23:32:49 | 119694.4867 | 200.0006 | 1 | 20 | 7 | 1 | 0 | 0 | -1.499985 | 3.509745 | -5.264565 | 4.671611 | 6.428544 | 29.05404 | 23.45603 |  | -0.0002074318 | [19 empty] | 6.508494 | -0.1868442
9160 | 2022/01/27 23:32:59 | 119704.4867 | 210.0006 | 1 | 20 | 7 | 1 | 0 | 0 | -1.499873 | 3.508 | -5.261554484 | 4.671611 | 6.43271 | 29.05404 | 23.47065 |  | -0.0002336964 | [19 empty] | 6.294014 | -0.1416594
9161 | 2022/01/27 23:33:09 | 119714.4868 | 220.0007 | 1 | 20 | 7 | 1 | 0 | 0 | -1.49987 | 3.506437 | -5.2592 | 4.671611 | 6.436875 | 29.05404 | 23.48525 |  | -0.0001716799 |  | 2.431429 | 0.4267544 | [16 empty] | 6.553264 | 0.1742736
9162 | 2022/01/27 23:33:19 | 119724.4864 | 230.0003 | 1 | 20 | 7 | 1 | 0 | 0 | -1.499926 | 3.504863 | -5.257035 | 4.671611 | 6.441041 | 29.05404 | 23.49986 |  | -0.000167316 | [19 empty] | 6.532538 | 0.1932442
9163 | 2022/01/27 23:33:29 | 119734.4871 | 240.001 | 1 | 20 | 7 | 1 | 0 | 0 | -1.499914 | 3.503056 | -5.254283 | 4.671611 | 6.445208 | 29.05404 | 23.51446 |  | -0.0001502601 | [19 empty] | 6.59023 | 0.1572239
9164 | 2022/01/27 23:33:39 | 119744.4866 | 250.0005 | 1 | 20 | 7 | 1 | 0 | 0 | -1.499948 | 3.501841 | -5.252579 | 4.671611 | 6.449372 | 29.05404 | 23.52904 |  | -0.0001520661 |  | 2.572353 | [17 empty] | 6.62853 | 0.1200897
9165 | 2022/01/27 23:33:49 | 119754.4875 | 260.0014 | 1 | 20 | 7 | 1 | 0 | 0 | -1.499971 | 3.49995 | -5.249824 | 4.671611 | 6.453538 | 29.05404 | 23.54363 |  | -0.0001555454 | [19 empty] | 6.619394 | 0.1956487
9166 | 2022/01/27 23:33:59 | 119764.4877 | 270.0016 | 1 | 20 | 7 | 1 | 0 | 0 | -1.499914 | 3.498499 | -5.247448 | 4.671611 | 6.457705 | 29.05404 | 23.55821 |  | -0.0001708353 | [19 empty] | 6.122089 | -0.1550606
9167 | 2022/01/27 23:34:09 | 119774.4867 | 280.0006 | 1 | 20 | 7 | 1 | 0 | 0 | -1.499997 | 3.497046 | -5.245559 | 4.671611 | 6.461869 | 29.05404 | 23.57277 |  | -0.0001386772 | [19 empty] | 6.190958 | -0.1085094
9168 | 2022/01/27 23:34:19 | 119784.4863 | 290.0002 | 1 | 20 | 7 | 1 | 0 | 0 | -1.499891 | 3.495704 | -5.243175 | 4.671611 | 6.466035 | 29.05404 | 23.58734 |  | -0.0001090597 |  | 2.687854 | 0.3707133 | [16 empty] | 6.516413 | 0.1816466
9169 | 2022/01/27 23:34:29 | 119794.4871 | 300.001 | 1 | 20 | 7 | 1 | 0 | 0 | -1.499902 | 3.494099 | -5.240806 | 4.671611 | 6.470202 | 29.05404 | 23.6019 |  | -0.0001122263 | [19 empty] | 6.035019 | -0.1588309
9170 | 2022/01/27 23:34:39 | 119804.4862 | 310.0001 | 1 | 20 | 7 | 1 | 0 | 0 | -1.499904 | 3.492809 | -5.238878 | 4.671611 | 6.474366 | 29.05404 | 23.61645 |  | -0.0001056201 | [19 empty] | 6.509545 | 0.03209949
9171 | 2022/01/27 23:34:49 | 119814.4871 | 320.001 | 1 | 20 | 7 | 1 | 0 | 0 | -1.500023 | 3.491105 | -5.236738 | 4.671611 | 6.478533 | 29.05404 | 23.631 |  | -0.0001373207 |  | 2.994578 | [17 empty] | 6.181663 | -0.07990867
9172 | 2022/01/27 23:34:59 | 119824.4867 | 330.0006 | 1 | 20 | 7 | 1 | 0 | 0 | -1.499938 | 3.489913 | -5.234653 | 4.671611 | 6.482699 | 29.05404 | 23.64554 |  | -0.0001177599 | [19 empty] | 6.2858 | 0.09491622
9173 | 2022/01/27 23:35:09 | 119834.4867 | 340.0006 | 1 | 20 | 7 | 1 | 0 | 0 | -1.499895 | 3.48856 | -5.232474 | 4.671611 | 6.486866 | 29.05404 | 23.66008 |  | -0.0001866061 | [19 empty] | 5.873607 | -0.1053998
9174 | 2022/01/27 23:35:19 | 119844.4869 | 350.0008 | 1 | 20 | 7 | 1 | 0 | 0 | -1.499922 | 3.487043 | -5.230293 | 4.671611 | 6.49103 | 29.05404 | 23.6746 |  | -0.0001324422 | [19 empty] | 6.372672 | 0.1057705
9175 | 2022/01/27 23:35:29 | 119854.4862 | 360.0001 | 1 | 20 | 7 | 1 | 0 | 0 | -1.499949 | 3.485764 | -5.228468 | 4.671611 | 6.495196 | 29.05404 | 23.68913 |  | -0.0001069875 |  | 3.094471 | 0.338783 | [16 empty] | 6.647592 | 0.1264805
9176 | 2022/01/27 23:35:39 | 119864.4871 | 370.001 | 1 | 20 | 7 | 1 | 0 | 0 | -1.499914 | 3.484299 | -5.226149 | 4.671611 | 6.499363 | 29.05404 | 23.70365 |  | -0.0001910953 | [19 empty] | 6.22298 | -0.1175785
9177 | 2022/01/27 23:35:49 | 119874.4871 | 380.001 | 1 | 20 | 7 | 1 | 0 | 0 | -1.499957 | 3.483294 | -5.224791 | 4.671611 | 6.503527 | 29.05404 | 23.71816 |  | -0.0001044028 | [19 empty] | 5.957353 | -0.1672304
9178 | 2022/01/27 23:35:59 | 119884.4864 | 390.0003 | 1 | 20 | 7 | 1 | 0 | 0 | -1.499954 | 3.481695 | -5.222382 | 4.671611 | 6.507695 | 29.05404 | 23.73267 |  | -0.0001249743 | [19 empty] | 6.554872 | 0.07389426
9179 | 2022/01/27 23:36:09 | 119894.4875 | 400.0014 | 1 | 20 | 7 | 1 | 0 | 0 | -1.499938 | 3.48064 | -5.220744 | 4.671611 | 6.511861 | 29.05404 | 23.74718 |  | -0.0001208366 |  | 2.930015 | [17 empty] | 6.390292 | -0.07074863
9180 | 2022/01/27 23:36:19 | 119904.4866 | 410.0005 | 1 | 20 | 7 | 1 | 0 | 0 | -1.499891 | 3.479133 | -5.21832 | 4.671611 | 6.516025 | 29.05404 | 23.76166 |  | -0.0001153478 | [19 empty] | 5.971753 | -0.1697886
9181 | 2022/01/27 23:36:29 | 119914.4869 | 420.0008 | 1 | 20 | 7 | 1 | 0 | 0 | -1.499948 | 3.478047 | -5.21689 | 4.671611 | 6.520192 | 29.05404 | 23.77616 |  | -0.0001288285 | [19 empty] | 6.585781 | 0.08487761
9182 | 2022/01/27 23:36:39 | 119924.4869 | 430.0008 | 1 | 20 | 7 | 1 | 0 | 0 | -1.499914 | 3.476527 | -5.214492 | 4.671611 | 6.524358 | 29.05404 | 23.79065 |  | -9.696252e-05 |  |  | 0.3146118 | [16 empty] | 5.944444 | -0.06173283
9183 | 2022/01/27 23:36:49 | 119934.4863 | 440.0002 | 1 | 20 | 7 | 1 | 0 | 0 | -1.499913 | 3.475516 | -5.212972 | 4.671611 | 6.528522 | 29.05404 | 23.80512 |  | -0.0001389206 |  | 3.438704 | [17 empty] | 6.706722 | 0.2395242
9184 | 2022/01/27 23:36:59 | 119944.4872 | 450.0011 | 1 | 20 | 7 | 1 | 0 | 0 | -1.499923 | 3.474046 | -5.210801 | 4.671611 | 6.532689 | 29.05404 | 23.8196 |  | -8.767133e-05 | [19 empty] | 6.005006 | -0.04451662
9185 | 2022/01/27 23:37:08 | 119953.6246 | 459.1385 | 1 | 20 | 7 | 1 | 0 | 0 | -1.499977 | 3.473064 | -5.209516 | 4.671611 | 6.536496 | 29.05404 | 23.83282 |  | -0.0001516823 | 0.03218452 | 3.438704 | 0.3146118 | [16 empty] | 6.098518 | -0.1494935
9186 | 2022/01/27 23:38:08 | 120013.6664 | 60.0009 | 1 | 21 | 7 | 1 | 0 | 0 | 0 | 3.561114 | 0 | 4.671611 | 6.536499 | 29.05404 | 23.83283 |  | 0.0002756359 | [19 empty] | 6.680796 | 0.2106389
9187 | 2022/01/27 23:39:08 | 120073.6676 | 120.0021 | 1 | 21 | 7 | 1 | 0 | 0 | 0 | 3.573354 | 0 | 4.671611 | 6.536499 | 29.05404 | 23.83283 |  | 0.0001062827 | [19 empty] | 5.967992 | -0.1207036
9188 | 2022/01/27 23:40:08 | 120133.6661 | 180.0006 | 1 | 21 | 7 | 1 | 0 | 0 | 0 | 3.580842 | 0 | 4.671611 | 6.536499 | 29.05404 | 23.83283 |  | 9.815595e-05 |  | 0 | [17 empty] | 6.200658 | -0.01660347
9189 | 2022/01/27 23:41:08 | 120193.6668 | 240.0013 | 1 | 21 | 7 | 1 | 0 | 0 | 0 | 3.586282 | 0 | 4.671611 | 6.536499 | 29.05404 | 23.83283 |  | 9.612903e-05 | [19 empty] | 6.340413 | 0.176962
9190 | 2022/01/27 23:42:08 | 120253.6657 | 300.0002 | 1 | 21 | 7 | 1 | 0 | 0 | 0 | 3.590396 | 0 | 4.671611 | 6.536499 | 29.05404 | 23.83283 |  | 4.785245e-05 |  | 0 | [17 empty] | 6.225686 | 0.1101011
9191 | 2022/01/27 23:43:08 | 120313.6664 | 360.0009 | 1 | 21 | 7 | 1 | 0 | 0 | 0 | 3.593384 | 0 | 4.671611 | 6.536499 | 29.05404 | 23.83283 |  | 2.655044e-05 | [19 empty] | 6.029483 | -0.01076758
9192 | 2022/01/27 23:44:08 | 120373.6676 | 420.0021 | 1 | 21 | 7 | 1 | 0 | 0 | 0 | 3.595865 | 0 | 4.671611 | 6.536499 | 29.05404 | 23.83283 |  | 3.21608e-05 |  | 0 | [17 empty] | 5.954647 | -0.02237558
9193 | 2022/01/27 23:45:08 | 120433.6659 | 480.0004 | 1 | 21 | 7 | 1 | 0 | 0 | 0 | 3.597775 | 0 | 4.671611 | 6.536499 | 29.05404 | 23.83283 |  | 5.409534e-05 | [19 empty] | 5.580319 | -0.1098776
9194 | 2022/01/27 23:46:08 | 120493.6674 | 540.0019 | 1 | 21 | 7 | 1 | 0 | 0 | 0 | 3.599465 | 0 | 4.671611 | 6.536499 | 29.05404 | 23.83283 |  | 2.856874e-05 |  | 0 | [17 empty] | 5.79498 | 0.004041195
9195 | 2022/01/27 23:47:08 | 120553.6658 | 600.0003 | 1 | 21 | 7 | 1 | 0 | 0 | 0 | 3.600692 | 0 | 4.671611 | 6.536499 | 29.05404 | 23.83283 |  | 6.83561e-06 | [19 empty] | 5.810882 | 0.07959217
9196 | 2022/01/27 23:48:08 | 120613.6658 | 660.0003 | 1 | 21 | 7 | 1 | 0 | 0 | 0 | 3.601778 | 0 | 4.671611 | 6.536499 | 29.05404 | 23.83283 |  | -2.924048e-06 |  | 0 | [17 empty] | 5.732122 | 0.01151025
9197 | 2022/01/27 23:49:08 | 120673.6663 | 720.0008 | 1 | 21 | 7 | 1 | 0 | 0 | 0 | 3.602575 | 0 | 4.671611 | 6.536499 | 29.05404 | 23.83283 |  | -2.923733e-06 | [19 empty] | 5.936077 | -0.1232314
9198 | 2022/01/27 23:50:08 | 120733.6675 | 780.002 | 1 | 21 | 7 | 1 | 0 | 0 | 0 | 3.603532 | 0 | 4.671611 | 6.536499 | 29.05404 | 23.83283 |  | 3.137477e-05 |  | 0 | [17 empty] | 5.849412 | 0.08544624
9199 | 2022/01/27 23:51:08 | 120793.6678 | 840.0023 | 1 | 21 | 7 | 1 | 0 | 0 | 0 | 3.604321 | 0 | 4.671611 | 6.536499 | 29.05404 | 23.83283 |  | 4.36947e-05 | [19 empty] | 6.042299 | -0.04702225
9200 | 2022/01/27 23:52:08 | 120853.6658 | 900.0003 | 1 | 21 | 7 | 1 | 0 | 0 | 0 | 3.604814 | 0 | 4.671611 | 6.536499 | 29.05404 | 23.83283 |  | 1.450086e-05 |  | 0 | [17 empty] | 6.246672 | 0.09031594
9201 | 2022/01/27 23:53:08 | 120913.6657 | 960.0002 | 1 | 21 | 7 | 1 | 0 | 0 | 0 | 3.605575 | 0 | 4.671611 | 6.536499 | 29.05404 | 23.83283 |  | 4.307115e-06 | [19 empty] | 5.503917 | -0.1370364
9202 | 2022/01/27 23:54:08 | 120973.6657 | 1020.0002 | 1 | 21 | 7 | 1 | 0 | 0 | 0 | 3.605529 | 0 | 4.671611 | 6.536499 | 29.05404 | 23.83283 |  | -2.042781e-05 |  | 0 | [17 empty] | 5.919286 | 0.09821028
9203 | 2022/01/27 23:55:08 | 121033.6656 | 1080.0001 | 1 | 21 | 7 | 1 | 0 | 0 | 0 | 3.606125 | 0 | 4.671611 | 6.536499 | 29.05404 | 23.83283 |  | 1.185356e-06 | [19 empty] | 5.790167 | -0.07383794
9204 | 2022/01/27 23:56:08 | 121093.6661 | 1140.0006 | 1 | 21 | 7 | 1 | 0 | 0 | 0 | 3.606776 | 0 | 4.671611 | 6.536499 | 29.05404 | 23.83283 |  | 2.911856e-05 |  | 0 | [17 empty] | 5.698049 | -0.1271594
9205 | 2022/01/27 23:57:08 | 121153.6668 | 1200.0013 | 1 | 21 | 7 | 1 | 0 | 0 | 0 | 3.607279 | 0 | 4.671611 | 6.536499 | 29.05404 | 23.83283 |  | 1.205122e-05 | [19 empty] | 5.454647 | -0.1163325
9206 | 2022/01/27 23:58:08 | 121213.6672 | 1260.0017 | 1 | 21 | 7 | 1 | 0 | 0 | 0 | 3.607667 | 0 | 4.671611 | 6.536499 | 29.05404 | 23.83283 |  | 2.307493e-05 |  | 0 | [17 empty] | 5.720412 | 0.04927695
9207 | 2022/01/27 23:59:08 | 121273.6657 | 1320.0002 | 1 | 21 | 7 | 1 | 0 | 0 | 0 | 3.607649 | 0 | 4.671611 | 6.536499 | 29.05404 | 23.83283 |  | -7.705326e-06 | [19 empty] | 5.943367 | -0.08532703
9208 | 2022/01/28 00:00:08 | 121333.6658 | 1380.0003 | 1 | 21 | 7 | 1 | 0 | 0 | 0 | 3.608113 | 0 | 4.671611 | 6.536499 | 29.05404 | 23.83283 |  | -5.413126e-06 |  | 0 | [17 empty] | 5.641625 | -0.01128346
9209 | 2022/01/28 00:01:08 | 121393.6671 | 1440.0016 | 1 | 21 | 7 | 1 | 0 | 0 | 0 | 3.608281 | 0 | 4.671611 | 6.536499 | 29.05404 | 23.83283 |  | -1.300027e-05 | [19 empty] | 5.749643 | 0.05989894
9210 | 2022/01/28 00:02:08 | 121453.6669 | 1500.0014 | 1 | 21 | 7 | 1 | 0 | 0 | 0 | 3.608826 | 0 | 4.671611 | 6.536499 | 29.05404 | 23.83283 |  | 3.129314e-05 |  | 0 | [17 empty] | 5.792037 | 0.05580395
9211 | 2022/01/28 00:03:08 | 121513.6669 | 1560.0014 | 1 | 21 | 7 | 1 | 0 | 0 | 0 | 3.608983 | 0 | 4.671611 | 6.536499 | 29.05404 | 23.83283 |  | 7.901981e-06 | [19 empty] | 5.997086 | 0.1341099
9212 | 2022/01/28 00:04:08 | 121573.666 | 1620.0005 | 1 | 21 | 7 | 1 | 0 | 0 | 0 | 3.609195 | 0 | 4.671611 | 6.536499 | 29.05404 | 23.83283 |  | 2.370732e-06 |  | 0 | [17 empty] | 5.570911 | -0.03438249
9213 | 2022/01/28 00:05:08 | 121633.666 | 1680.0005 | 1 | 21 | 7 | 1 | 0 | 0 | 0 | 3.609219 | 0 | 4.671611 | 6.536499 | 29.05404 | 23.83283 |  | -2.382704e-05 | [19 empty] | 5.849551 | -0.08967876
9214 | 2022/01/28 00:06:08 | 121693.6656 | 1740.0001 | 1 | 21 | 7 | 1 | 0 | 0 | 0 | 3.609614 | 0 | 4.671611 | 6.536499 | 29.05404 | 23.83283 |  | -5.80786e-06 |  | 0 | [17 empty] | 5.849946 | -0.06440669
9215 | 2022/01/28 00:07:08 | 121753.667 | 1800.0015 | 1 | 21 | 7 | 1 | 0 | 0 | 0 | 3.610038 | 0 | 4.671611 | 6.536499 | 29.05404 | 23.83283 |  | -1.643707e-05 | [19 empty] | 5.448712 | -0.1677947
9216 | 2022/01/28 00:07:08 | 121753.6686 | 1800.0031 | 1 | 21 | 7 | 1 | 0 | 0 | 0 | 3.610038 | 0 | 4.671611 | 6.536499 | 29.05404 | 23.83283 |  | -1.643707e-05 | 0.03218452 | 0 | 0 | [16 empty] | 5.448712 | -0.1677947
9217 | 2022/01/28 00:07:08 | 121753.6758 | 0.0015 | 1 | 22 | 7 | 1 | 0 | 0 | 0 | 3.610047 | 0 | 4.671611 | 6.536499 | 29.05404 | 23.83283 |  | -1.643707e-05 | 0.03218452 | 0 | 0 | [16 empty] | 5.448712 | -0.1677952
9218 | 2022/01/28 00:07:08 | 121753.683 | 0.0016 | 1 | 23 | 8 | 1 | 0 | 0 | 0 | 3.608898 | 0 | 4.671611 | 6.536499 | 29.05404 | 23.83283 |  | -1.643707e-05 | 0.03218452 | 0 | 0 | [16 empty] | 5.448712 | -0.1677958
9219 | 2022/01/28 00:13:12 | 122117.8529 | 60.001 | 1 | 14 | 8 | 1 | 0 | 0 | 0 | 3.610949 | 0 | 4.671611 | 6.536499 | 29.05404 | 23.83283 |  | -1.714801e-05 | [19 empty] | 5.438606 | -0.1954325
9220 | 2022/01/28 00:14:12 | 122177.8519 | 120 | 1 | 14 | 8 | 1 | 0 | 0 | 0 | 3.611234 | 0 | 4.671611 | 6.536499 | 29.05404 | 23.83283 |  | 4.188293e-06 | [19 empty] | 5.420186 | -0.2027948
9221 | 2022/01/28 00:15:12 | 122237.8524 | 180.0005 | 1 | 14 | 8 | 1 | 0 | 0 | 0 | 3.611255 | 0 | 4.671611 | 6.536499 | 29.05404 | 23.83283 |  | 7.545766e-06 |  | 0 | 0 | [16 empty] | 5.434431 | -0.2327307
9222 | 2022/01/28 00:16:12 | 122297.854 | 240.0021 | 1 | 14 | 8 | 1 | 0 | 0 | 0 | 3.611372 | 0 | 4.671611 | 6.536499 | 29.05404 | 23.83283 |  | -3.141168e-05 | [19 empty] | 5.713544 | -0.07304192
9223 | 2022/01/28 00:17:12 | 122357.8529 | 300.001 | 1 | 14 | 8 | 1 | 0 | 0 | 0 | 3.611801 | 0 | 4.671611 | 6.536499 | 29.05404 | 23.83283 |  | -3.370391e-05 |  | 0 | 0 | [16 empty] | 5.493328 | -0.1917943
9224 | 2022/01/28 00:17:12 | 122357.8546 | 300.0027 | 1 | 14 | 8 | 1 | 0 | 0 | 0 | 3.611801 | 0 | 4.671611 | 6.536499 | 29.05404 | 23.83283 |  | -3.370391e-05 | 0.03218452 | 0 | 0 | [16 empty] | 5.493328 | -0.1917943
9225 | 2022/01/28 00:17:12 | 122358.1443 | 0.2516 | 1 | 15 | 8 | 1 | 0 | 0 | -3.341743 | 3.04247 | -10.16715 | 4.670462 | 6.536499 | 29.05046 | 23.83283 |  | -0.2422408 |  | 0.006660826 | 150.1315 | [16 empty] | 5.493328 | -0.1917943
9226 | 2022/01/28 00:17:13 | 122358.3939 | 0.5012 | 1 | 15 | 8 | 1 | 0 | 0 | -6.174791 | 3.027132 | -18.69191 | 4.669253 | 6.536499 | 29.04679 | 23.83283 |  | -0.05708314 |  | 0.0811042 | 11.18927 | [16 empty] | 6.13329 | 0.1999882
9227 | 2022/01/28 00:17:13 | 122358.6435 | 0.7508 | 1 | 15 | 8 | 1 | 0 | 0 | -8.494115 | 3.016848 | -25.62545 | 4.668016 | 6.536499 | 29.04305 | 23.83283 | [21 empty] | 6.13329 | 0.1999882
9228 | 2022/01/28 00:17:13 | 122358.8931 | 1.0004 | 1 | 15 | 8 | 1 | 0 | 0 | -10.34627 | 3.008217 | -31.12383 | 4.666808 | 6.536499 | 29.03941 | 23.83283 | [21 empty] | 5.962481 | 0.1999882
9229 | 2022/01/28 00:17:13 | 122359.1435 | 1.2508 | 1 | 15 | 8 | 1 | 0 | 0 | -11.7951 | 3.001083 | -35.39807 | 4.665574 | 6.536499 | 29.0357 | 23.83283 | [21 empty] | 5.962481 | 0.1999882
9230 | 2022/01/28 00:17:14 | 122359.3939 | 1.5012 | 1 | 15 | 8 | 1 | 0 | 0 | -12.98081 | 2.994184 | -38.86693 | 4.664338 | 6.536499 | 29.032 | 23.83283 |  | -0.02709391 |  | 0.1841859 | 5.872412 | [16 empty] | 5.962481 | 0.1999882
9231 | 2022/01/28 00:17:14 | 122359.6442 | 1.7515 | 1 | 15 | 8 | 1 | 0 | 0 | -13.92718 | 2.988001 | -41.61443 | 4.663128 | 6.536499 | 29.02838 | 23.83283 | [21 empty] | 5.496565 | -0.1989764
9232 | 2022/01/28 00:17:14 | 122359.8932 | 2.0005 | 1 | 15 | 8 | 1 | 0 | 0 | -14.66748 | 2.982 | -43.73842536 | 4.661889 | 6.536499 | 29.02468 | 23.83283 | [21 empty] | 5.496565 | -0.1989764
9233 | 2022/01/28 00:17:14 | 122360.1436 | 2.2509 | 1 | 15 | 8 | 1 | 0 | 0 | -15.27329 | 2.976911 | -45.46723 | 4.660653 | 6.536499 | 29.021 | 23.83283 | [21 empty] | 5.496565 | -0.1989764
9234 | 2022/01/28 00:17:15 | 122360.3932 | 2.5005 | 1 | 15 | 8 | 1 | 0 | 0 | -15.7567 | 2.971579 | -46.82228 | 4.659442 | 6.536499 | 29.0174 | 23.83283 |  | -0.01859112 |  | 0.2402696 | 4.45568 | [16 empty] | 6.002905 | 0.1582313
9235 | 2022/01/28 00:17:15 | 122360.6435 | 2.7508 | 1 | 15 | 8 | 1 | 0 | 0 | -16.13482 | 2.96668 | -47.86685 | 4.658206 | 6.536499 | 29.01373 | 23.83283 | [21 empty] | 6.002905 | 0.1582313
9236 | 2022/01/28 00:17:15 | 122360.8939 | 3.0012 | 1 | 15 | 8 | 1 | 0 | 0 | -16.44427 | 2.961909 | -48.70643 | 4.65697 | 6.536499 | 29.01006 | 23.83283 | [21 empty] | 6.002905 | 0.1582313
9237 | 2022/01/28 00:17:15 | 122361.1435 | 3.2508 | 1 | 15 | 8 | 1 | 0 | 0 | -16.68635 | 2.957171 | -49.34439 | 4.655761 | 6.536499 | 29.00648 | 23.83283 | [21 empty] | 6.262458 | 0.1582313
9238 | 2022/01/28 00:17:16 | 122361.393 | 3.5003 | 1 | 15 | 8 | 1 | 0 | 0 | -16.88446 | 2.952646 | -49.85383 | 4.654524 | 6.536499 | 29.00283 | 23.83283 |  | -0.01984782 |  | 0.2664783 | 3.813575 | [16 empty] | 6.262458 | 0.1582313
9239 | 2022/01/28 00:17:16 | 122361.6436 | 3.7509 | 1 | 15 | 8 | 1 | 0 | 0 | -17.04257 | 2.948245 | -50.24567 | 4.653291 | 6.536499 | 28.99919 | 23.83283 | [21 empty] | 6.262458 | 0.1582313
9240 | 2022/01/28 00:17:16 | 122361.8939 | 4.0012 | 1 | 15 | 8 | 1 | 0 | 0 | -17.16627 | 2.944167 | -50.54037 | 4.65208 | 6.536499 | 28.99562 | 23.83283 | [21 empty] | 5.797461 | -0.06420135
9241 | 2022/01/28 00:17:16 | 122362.1434 | 4.2507 | 1 | 15 | 8 | 1 | 0 | 0 | -17.26744 | 2.940104 | -50.76807 | 4.650844 | 6.536499 | 28.99199 | 23.83283 | [21 empty] | 5.797461 | -0.06420135
9242 | 2022/01/28 00:17:17 | 122362.3931 | 4.5004 | 1 | 15 | 8 | 1 | 0 | 0 | -17.3481 | 2.935721 | -50.92918 | 4.649634 | 6.536499 | 28.98843 | 23.83283 |  | -0.01534115 |  | 0.3117089 | 3.377814 | [16 empty] | 5.797461 | -0.06420135
9243 | 2022/01/28 00:17:17 | 122362.6443 | 4.7516 | 1 | 15 | 8 | 1 | 0 | 0 | -17.4112 | 2.931769 | -51.04562 | 4.6484 | 6.536499 | 28.98481 | 23.83283 | [21 empty] | 5.974773 | 0.05540997
9244 | 2022/01/28 00:17:17 | 122362.8939 | 5.0012 | 1 | 15 | 8 | 1 | 0 | 0 | -17.4628 | 2.927962 | -51.13041 | 4.647164 | 6.536499 | 28.98119 | 23.83283 | [21 empty] | 5.974773 | 0.05540997
9245 | 2022/01/28 00:17:17 | 122363.1435 | 5.2508 | 1 | 15 | 8 | 1 | 0 | 0 | -17.50399 | 2.923968 | -51.18111 | 4.645953 | 6.536499 | 28.97765 | 23.83283 | [21 empty] | 5.974773 | 0.05540997
9246 | 2022/01/28 00:17:18 | 122363.3931 | 5.5004 | 1 | 15 | 8 | 1 | 0 | 0 | -17.53618 | 2.920386 | -51.21241 | 4.644717 | 6.536499 | 28.97404 | 23.83283 |  | -0.01518712 |  | 0.3106132 | 3.225054 | [16 empty] | 6.62751 | 0.05540997
9247 | 2022/01/28 00:17:18 | 122363.6434 | 5.7507 | 1 | 15 | 8 | 1 | 0 | 0 | -17.56252 | 2.916461 | -51.2204 | 4.64348 | 6.536499 | 28.97043 | 23.83283 | [21 empty] | 6.62751 | 0.05540997
9248 | 2022/01/28 00:17:18 | 122363.8933 | 6.0006 | 1 | 15 | 8 | 1 | 0 | 0 | -17.58354 | 2.913018 | -51.22117 | 4.642272 | 6.536499 | 28.9669 | 23.83283 | [21 empty] | 6.62751 | 0.05540997
9249 | 2022/01/28 00:17:18 | 122364.1445 | 6.2518 | 1 | 15 | 8 | 1 | 0 | 0 | -17.59993 | 2.909309 | -51.20363 | 4.641038 | 6.536499 | 28.96331 | 23.83283 | [21 empty] | 6.302678 | 0.1024702
9250 | 2022/01/28 00:17:19 | 122364.394 | 6.5013 | 1 | 15 | 8 | 1 | 0 | 0 | -17.61339 | 2.905637 | -51.17812 | 4.639799 | 6.536499 | 28.95971 | 23.83283 |  | -0.01604844 |  | 0.3396584 | 2.970501 | [16 empty] | 6.302678 | 0.1024702
9251 | 2022/01/28 00:17:19 | 122364.6442 | 6.7515 | 1 | 15 | 8 | 1 | 0 | 0 | -17.62414 | 2.90213 | -51.14755 | 4.63859 | 6.536499 | 28.9562 | 23.83283 | [21 empty] | 6.205417 | -0.0303939
9252 | 2022/01/28 00:17:19 | 122364.8932 | 7.0005 | 1 | 15 | 8 | 1 | 0 | 0 | -17.63261 | 2.898726 | -51.11211 | 4.637349 | 6.536499 | 28.9526 | 23.83283 | [21 empty] | 6.205417 | -0.0303939
9253 | 2022/01/28 00:17:19 | 122365.1444 | 7.2517 | 1 | 15 | 8 | 1 | 0 | 0 | -17.63956 | 2.895318 | -51.07214 | 4.636117 | 6.536499 | 28.94903 | 23.83283 | [21 empty] | 6.205417 | -0.0303939
9254 | 2022/01/28 00:17:20 | 122365.3939 | 7.5012 | 1 | 15 | 8 | 1 | 0 | 0 | -17.64507 | 2.891963 | -51.02889 | 4.634907 | 6.536499 | 28.94553 | 23.83283 |  | -0.01353647 |  | 0.370812 | 2.762402 | [16 empty] | 6.777772 | -0.0303939
9255 | 2022/01/28 00:17:20 | 122365.6428 | 7.7501 | 1 | 15 | 8 | 1 | 0 | 0 | -17.64952 | 2.888428 | -50.97937 | 4.633672 | 6.536499 | 28.94196 | 23.83283 | [21 empty] | 6.777772 | -0.0303939
9256 | 2022/01/28 00:17:20 | 122365.8931 | 8.0004 | 1 | 15 | 8 | 1 | 0 | 0 | -17.65307 | 2.885272 | -50.93391 | 4.632463 | 6.536499 | 28.93847 | 23.83283 | [21 empty] | 6.777772 | -0.0303939
9257 | 2022/01/28 00:17:20 | 122366.1443 | 8.2516 | 1 | 15 | 8 | 1 | 0 | 0 | -17.65586 | 2.881845 | -50.88145 | 4.631226 | 6.536499 | 28.9349 | 23.83283 | [21 empty] | 6.934079 | 0.2277067
9258 | 2022/01/28 00:17:21 | 122366.3931 | 8.5004 | 1 | 15 | 8 | 1 | 0 | 0 | -17.6581 | 2.878698 | -50.83234 | 4.629989 | 6.536499 | 28.93134 | 23.83283 |  | -0.01267089 |  | 0.353564 | 2.811258 | [16 empty] | 6.934079 | 0.2277067
9259 | 2022/01/28 00:17:21 | 122366.6435 | 8.7508 | 1 | 15 | 8 | 1 | 0 | 0 | -17.65987 | 2.875259 | -50.7767 | 4.628757 | 6.536499 | 28.9278 | 23.83283 | [21 empty] | 6.934079 | 0.2277067
9260 | 2022/01/28 00:17:21 | 122366.8932 | 9.0005 | 1 | 15 | 8 | 1 | 0 | 0 | -17.66121 | 2.87219 | -50.72635 | 4.627544 | 6.536499 | 28.92431 | 23.83283 | [21 empty] | 6.549389 | -0.1202154
9261 | 2022/01/28 00:17:21 | 122367.1445 | 9.2518 | 1 | 15 | 8 | 1 | 0 | 0 | -17.66232 | 2.868759 | -50.66894 | 4.626311 | 6.536499 | 28.92077 | 23.83283 | [21 empty] | 6.549389 | -0.1202154
9262 | 2022/01/28 00:17:22 | 122367.3934 | 9.5007 | 1 | 15 | 8 | 1 | 0 | 0 | -17.66318 | 2.865687 | -50.61715 | 4.625098 | 6.536499 | 28.91729 | 23.83283 |  | -0.01389258 |  | 0.3913617 | 2.67544 | [16 empty] | 6.549389 | -0.1202154
9263 | 2022/01/28 00:17:22 | 122367.6429 | 9.7502 | 1 | 15 | 8 | 1 | 0 | 0 | -17.66387 | 2.862429 | -50.56157 | 4.623864 | 6.536499 | 28.91376 | 23.83283 | [21 empty] | 6.926872 | -0.1202154
9264 | 2022/01/28 00:17:22 | 122367.894 | 10.0013 | 1 | 15 | 8 | 1 | 0 | 0 | -17.66448 | 2.859301 | -50.50807 | 4.622624 | 6.536499 | 28.91021 | 23.83283 | [21 empty] | 6.926872 | -0.1202154
9265 | 2022/01/28 00:17:22 | 122367.8954 | 10.0027 | 1 | 15 | 8 | 1 | 0 | 0 | -17.66448 | 2.859301 | -50.50807 | 4.622624 | 6.536499 | 28.91021 | 23.83283 |  | -0.01292619 | 0.03218452 | 0.3813222 | 2.67544 | [16 empty] | 6.926872 | -0.1202154
9266 | 2022/01/28 00:17:23 | 122368.9354 | 1.0006 | 1 | 16 | 8 | 1 | 0 | 0 | 0 | 3.453124 | 0 | 4.622596 | 6.536499 | 28.91013 | 23.83283 |  | 0.02262347 | [19 empty] | 6.999231 | -0.1377171
9267 | 2022/01/28 00:17:24 | 122369.935 | 2.0002 | 1 | 16 | 8 | 1 | 0 | 0 | 0 | 3.46851 | 0 | 4.622596 | 6.536499 | 28.91013 | 23.83283 |  | 0.01192359 | [19 empty] | 7.03215 | -0.1377171
9268 | 2022/01/28 00:17:25 | 122370.9349 | 3.0001 | 1 | 16 | 8 | 1 | 0 | 0 | 0 | 3.479272 | 0 | 4.622596 | 6.536499 | 28.91013 | 23.83283 |  | 0.01057819 | [19 empty] | 7.650254 | 0.2034447
9269 | 2022/01/28 00:17:26 | 122371.9356 | 4.0008 | 1 | 16 | 8 | 1 | 0 | 0 | 0 | 3.487597 | 0 | 4.622596 | 6.536499 | 28.91013 | 23.83283 |  | 0.008788708 | [19 empty] | 7.076461 | -0.08211434
9270 | 2022/01/28 00:17:27 | 122372.9349 | 5.0001 | 1 | 16 | 8 | 1 | 0 | 0 | 0 | 3.494248 | 0 | 4.622596 | 6.536499 | 28.91013 | 23.83283 |  | 0.007006244 | [19 empty] | 7.637758 | 0.07820934
9271 | 2022/01/28 00:17:28 | 122373.9365 | 6.0017 | 1 | 16 | 8 | 1 | 0 | 0 | 0 | 3.499616 | 0 | 4.622596 | 6.536499 | 28.91013 | 23.83283 |  | 0.006014566 | [19 empty] | 7.207896 | 0.02795815
9272 | 2022/01/28 00:17:29 | 122374.9357 | 7.0009 | 1 | 16 | 8 | 1 | 0 | 0 | 0 | 3.50445 | 0 | 4.622596 | 6.536499 | 28.91013 | 23.83283 |  | 0.005032099 | [19 empty] | 7.531658 | -0.06111443
9273 | 2022/01/28 00:17:30 | 122375.9349 | 8.0001 | 1 | 16 | 8 | 1 | 0 | 0 | 0 | 3.508451 | 0 | 4.622596 | 6.536499 | 28.91013 | 23.83283 |  | 0.004553115 | [19 empty] | 7.925322 | 0.1230201
9274 | 2022/01/28 00:17:31 | 122376.9349 | 9.0001 | 1 | 16 | 8 | 1 | 0 | 0 | 0 | 3.512131 | 0 | 4.622596 | 6.536499 | 28.91013 | 23.83283 |  | 0.003534287 | [19 empty] | 7.38827 | -0.1678288
9275 | 2022/01/28 00:17:32 | 122377.9349 | 10.0001 | 1 | 16 | 8 | 1 | 0 | 0 | 0 | 3.515452 | 0 | 4.622596 | 6.536499 | 28.91013 | 23.83283 |  | 0.004259723 | [19 empty] | 7.871621 | 0.1510471
9276 | 2022/01/28 00:17:33 | 122378.9357 | 11.0009 | 1 | 16 | 8 | 1 | 0 | 0 | 0 | 3.518236 | 0 | 4.622596 | 6.536499 | 28.91013 | 23.83283 |  | 0.002971433 | [19 empty] | 7.364627 | -0.1584354
9277 | 2022/01/28 00:17:34 | 122379.9357 | 12.0009 | 1 | 16 | 8 | 1 | 0 | 0 | 0 | 3.520777 | 0 | 4.622596 | 6.536499 | 28.91013 | 23.83283 |  | 0.002557129 | [19 empty] | 7.831776 | 0.145984
9278 | 2022/01/28 00:17:35 | 122380.9357 | 13.0009 | 1 | 16 | 8 | 1 | 0 | 0 | 0 | 3.523479 | 0 | 4.622596 | 6.536499 | 28.91013 | 23.83283 |  | 0.003178914 | [19 empty] | 7.91326 | 0.145984
9279 | 2022/01/28 00:17:36 | 122381.9358 | 14.001 | 1 | 16 | 8 | 1 | 0 | 0 | 0 | 3.525814 | 0 | 4.622596 | 6.536499 | 28.91013 | 23.83283 |  | 0.002333437 | [19 empty] | 7.569115 | 0.07681042
9280 | 2022/01/28 00:17:37 | 122382.9348 | 15 | 1 | 16 | 8 | 1 | 0 | 0 | 0 | 3.527691 | 0 | 4.622596 | 6.536499 | 28.91013 | 23.83283 |  | 0.002317087 | [19 empty] | 8.011513 | 0.07681042
9281 | 2022/01/28 00:17:38 | 122383.9357 | 16.0009 | 1 | 16 | 8 | 1 | 0 | 0 | 0 | 3.529897 | 0 | 4.622596 | 6.536499 | 28.91013 | 23.83283 |  | 0.00167076 | [19 empty] | 7.457338 | -0.01749367
9282 | 2022/01/28 00:17:39 | 122384.9356 | 17.0008 | 1 | 16 | 8 | 1 | 0 | 0 | 0 | 3.531614 | 0 | 4.622596 | 6.536499 | 28.91013 | 23.83283 |  | 0.001848346 | [19 empty] | 7.925898 | -0.01749367
9283 | 2022/01/28 00:17:40 | 122385.9349 | 18.0001 | 1 | 16 | 8 | 1 | 0 | 0 | 0 | 3.533534 | 0 | 4.622596 | 6.536499 | 28.91013 | 23.83283 |  | 0.00165459 | [19 empty] | 7.733634 | 0.08634239
9284 | 2022/01/28 00:17:41 | 122386.9359 | 19.0011 | 1 | 16 | 8 | 1 | 0 | 0 | 0 | 3.535065 | 0 | 4.622596 | 6.536499 | 28.91013 | 23.83283 |  | 0.001656249 | [19 empty] | 7.711509 | -0.1353118
9285 | 2022/01/28 00:17:42 | 122387.9349 | 20.0001 | 1 | 16 | 8 | 1 | 0 | 0 | 0 | 3.536452 | 0 | 4.622596 | 6.536499 | 28.91013 | 23.83283 | [21 empty] | 7.95255 | 0.2037233
9286 | 2022/01/28 00:17:43 | 122388.935 | 21.0002 | 1 | 16 | 8 | 1 | 0 | 0 | 0 | 3.537804 | 0 | 4.622596 | 6.536499 | 28.91013 | 23.83283 |  | 0.001421473 | [19 empty] | 7.501213 | -0.1563439
9287 | 2022/01/28 00:17:44 | 122389.9359 | 22.0011 | 1 | 16 | 8 | 1 | 0 | 0 | 0 | 3.539176 | 0 | 4.622596 | 6.536499 | 28.91013 | 23.83283 |  | 0.001374367 | [19 empty] | 7.928339 | 0.1487777
9288 | 2022/01/28 00:17:45 | 122390.9358 | 23.001 | 1 | 16 | 8 | 1 | 0 | 0 | 0 | 3.540484 | 0 | 4.622596 | 6.536499 | 28.91013 | 23.83283 | [21 empty] | 7.657057 | -0.08477539
9289 | 2022/01/28 00:17:46 | 122391.9358 | 24.001 | 1 | 16 | 8 | 1 | 0 | 0 | 0 | 3.541592 | 0 | 4.622596 | 6.536499 | 28.91013 | 23.83283 |  | 0.0012147 | [19 empty] | 7.801893 | 0.04526109
9290 | 2022/01/28 00:17:47 | 122392.9359 | 25.0011 | 1 | 16 | 8 | 1 | 0 | 0 | 0 | 3.542797 | 0 | 4.622596 | 6.536499 | 28.91013 | 23.83283 |  | 0.001415523 | [19 empty] | 7.894367 | 0.02889812
9291 | 2022/01/28 00:17:48 | 122393.9351 | 26.0003 | 1 | 16 | 8 | 1 | 0 | 0 | 0 | 3.543831 | 0 | 4.622596 | 6.536499 | 28.91013 | 23.83283 | [21 empty] | 7.478297 | -0.1300219
9292 | 2022/01/28 00:17:49 | 122394.9351 | 27.0003 | 1 | 16 | 8 | 1 | 0 | 0 | 0 | 3.544813 | 0 | 4.622596 | 6.536499 | 28.91013 | 23.83283 |  | 0.001195474 | [19 empty] | 7.966328 | 0.1525098
9293 | 2022/01/28 00:17:50 | 122395.9351 | 28.0003 | 1 | 16 | 8 | 1 | 0 | 0 | 0 | 3.545848 | 0 | 4.622596 | 6.536499 | 28.91013 | 23.83283 |  | 0.0008996695 | [19 empty] | 7.531264 | 0.1525098
9294 | 2022/01/28 00:17:51 | 122396.9358 | 29.001 | 1 | 16 | 8 | 1 | 0 | 0 | 0 | 3.546732 | 0 | 4.622596 | 6.536499 | 28.91013 | 23.83283 | [21 empty] | 7.737583 | 0.1428825
9295 | 2022/01/28 00:17:52 | 122397.9359 | 30.0011 | 1 | 16 | 8 | 1 | 0 | 0 | 0 | 3.547971 | 0 | 4.622596 | 6.536499 | 28.91013 | 23.83283 |  | 0.001097318 | [19 empty] | 7.844656 | 0.1428825
9296 | 2022/01/28 00:17:53 | 122398.935 | 31.0002 | 1 | 16 | 8 | 1 | 0 | 0 | 0 | 3.548614 | 0 | 4.622596 | 6.536499 | 28.91013 | 23.83283 | [21 empty] | 7.517475 | 0.08633882
9297 | 2022/01/28 00:17:54 | 122399.9351 | 32.0003 | 1 | 16 | 8 | 1 | 0 | 0 | 0 | 3.549509 | 0 | 4.622596 | 6.536499 | 28.91013 | 23.83283 |  | 0.0009189469 | [19 empty] | 7.893583 | 0.08633882
9298 | 2022/01/28 00:17:55 | 122400.9351 | 33.0003 | 1 | 16 | 8 | 1 | 0 | 0 | 0 | 3.550404 | 0 | 4.622596 | 6.536499 | 28.91013 | 23.83283 | [21 empty] | 7.397548 | -0.03747702
9299 | 2022/01/28 00:17:56 | 122401.9358 | 34.001 | 1 | 16 | 8 | 1 | 0 | 0 | 0 | 3.551106 | 0 | 4.622596 | 6.536499 | 28.91013 | 23.83283 |  | 0.0007999593 | [19 empty] | 7.849173 | -0.03833503
9300 | 2022/01/28 00:17:57 | 122402.9358 | 35.001 | 1 | 16 | 8 | 1 | 0 | 0 | 0 | 3.552045 | 0 | 4.622596 | 6.536499 | 28.91013 | 23.83283 | [21 empty] | 7.723285 | 0.1401278
9301 | 2022/01/28 00:17:58 | 122403.9352 | 36.0004 | 1 | 16 | 8 | 1 | 0 | 0 | 0 | 3.552855 | 0 | 4.622596 | 6.536499 | 28.91013 | 23.83283 | [21 empty] | 7.63228 | -0.152593
9302 | 2022/01/28 00:17:59 | 122404.936 | 37.0012 | 1 | 16 | 8 | 1 | 0 | 0 | 0 | 3.553597 | 0 | 4.622596 | 6.536499 | 28.91013 | 23.83283 |  | 0.0006873943 | [19 empty] | 7.815165 | 0.1813054
9303 | 2022/01/28 00:18:00 | 122405.9353 | 38.0005 | 1 | 16 | 8 | 1 | 0 | 0 | 0 | 3.554303 | 0 | 4.622596 | 6.536499 | 28.91013 | 23.83283 | [21 empty] | 7.244237 | -0.1784149
9304 | 2022/01/28 00:18:01 | 122406.9353 | 39.0005 | 1 | 16 | 8 | 1 | 0 | 0 | 0 | 3.55482 | 0 | 4.622596 | 6.536499 | 28.91013 | 23.83283 |  | 0.0008342725 | [19 empty] | 7.858045 | 0.1918149
9305 | 2022/01/28 00:18:02 | 122407.9352 | 40.0004 | 1 | 16 | 8 | 1 | 0 | 0 | 0 | 3.555381 | 0 | 4.622596 | 6.536499 | 28.91013 | 23.83283 | [21 empty] | 7.266171 | -0.1849607
9306 | 2022/01/28 00:18:02 | 122407.9366 | 40.0018 | 1 | 16 | 8 | 1 | 0 | 0 | 0 | 3.555381 | 0 | 4.622596 | 6.536499 | 28.91013 | 23.83283 |  | 0.0008342725 | 0.03218452 | 0 | 0 | [16 empty] | 7.266171 | -0.1849607
9307 | 2022/01/28 00:18:02 | 122408.2263 | 0.2513 | 1 | 17 | 8 | 1 | 0 | 0 | 3.530724 | 3.664367 | 12.93787 | 4.622832 | 6.536499 | 28.91099 | 23.83283 |  | 0.07158234 |  | 0.01292346 | 1147.359 | [16 empty] | 7.285874 | -0.1849607
9308 | 2022/01/28 00:18:03 | 122408.4753 | 0.5003 | 1 | 17 | 8 | 1 | 0 | 0 | 3.531395 | 3.66716 | 12.95019 | 4.623074 | 6.536499 | 28.91188 | 23.83283 |  | 0.01243553 |  |  | 32.20732 | [16 empty] | 7.285874 | -0.1849607
9309 | 2022/01/28 00:18:03 | 122408.7263 | 0.7513 | 1 | 17 | 8 | 1 | 0 | 0 | 3.531593 | 3.668768 | 12.9566 | 4.623321 | 6.536499 | 28.91279 | 23.83283 | [21 empty] | 7.285874 | -0.1849607
9310 | 2022/01/28 00:18:03 | 122408.9761 | 1.0011 | 1 | 17 | 8 | 1 | 0 | 0 | 3.531509 | 3.67053 | 12.96251 | 4.623568 | 6.536499 | 28.91369 | 23.83283 | [21 empty] | 7.815706 | 0.1717296
9311 | 2022/01/28 00:18:03 | 122409.2264 | 1.2514 | 1 | 17 | 8 | 1 | 0 | 0 | 3.531326 | 3.671844 | 12.96648 | 4.62381 | 6.536499 | 28.91458 | 23.83283 | [21 empty] | 7.815706 | 0.1717296
9312 | 2022/01/28 00:18:04 | 122409.4752 | 1.5002 | 1 | 17 | 8 | 1 | 0 | 0 | 3.531593 | 3.673205 | 12.97227 | 4.624056 | 6.536499 | 28.91549 | 23.83283 |  | 0.006818457 |  | 0.104032 | [17 empty] | 7.815706 | 0.1717296
9313 | 2022/01/28 00:18:04 | 122409.7258 | 1.7508 | 1 | 17 | 8 | 1 | 0 | 0 | 3.531738 | 3.674401 | 12.97702 | 4.624303 | 6.536499 | 28.9164 | 23.83283 | [21 empty] | 7.414174 | -0.1254788
9314 | 2022/01/28 00:18:04 | 122409.9766 | 2.0016 | 1 | 17 | 8 | 1 | 0 | 0 | 3.531609 | 3.675864 | 12.98171 | 4.624546 | 6.536499 | 28.91728 | 23.83283 | [21 empty] | 7.414174 | -0.1254788
9315 | 2022/01/28 00:18:04 | 122410.2255 | 2.2505 | 1 | 17 | 8 | 1 | 0 | 0 | 3.531013 | 3.676843 | 12.98298 | 4.624793 | 6.536499 | 28.91819 | 23.83283 | [21 empty] | 7.414174 | -0.1254788
9316 | 2022/01/28 00:18:05 | 122410.4761 | 2.5011 | 1 | 17 | 8 | 1 | 0 | 0 | 3.530762 | 3.678171 | 12.98675 | 4.625039 | 6.536499 | 28.9191 | 23.83283 |  | 0.00480512 |  | 0.1659992 | 6.036217 | [16 empty] | 7.110191 | -0.1254788
9317 | 2022/01/28 00:18:05 | 122410.7258 | 2.7508 | 1 | 17 | 8 | 1 | 0 | 0 | 3.531075 | 3.67909 | 12.99114 | 4.625281 | 6.536499 | 28.91999 | 23.83283 | [21 empty] | 7.110191 | -0.1254788
9318 | 2022/01/28 00:18:05 | 122410.9752 | 3.0002 | 1 | 17 | 8 | 1 | 0 | 0 | 3.531204 | 3.680289 | 12.99585 | 4.625528 | 6.536499 | 28.9209 | 23.83283 | [21 empty] | 7.110191 | -0.1254788
9319 | 2022/01/28 00:18:05 | 122411.2257 | 3.2507 | 1 | 17 | 8 | 1 | 0 | 0 | 3.531548 | 3.681206 | 13.00036 | 4.62577 | 6.536499 | 28.92179 | 23.83283 | [21 empty] | 7.674819 | 0.08145183
9320 | 2022/01/28 00:18:06 | 122411.4754 | 3.5004 | 1 | 17 | 8 | 1 | 0 | 0 | 3.531746 | 3.682298 | 13.00494 | 4.626018 | 6.536499 | 28.9227 | 23.83283 |  | 0.004340589 |  | 0.2048697 | [17 empty] | 7.674819 | 0.08145183
9321 | 2022/01/28 00:18:06 | 122411.7258 | 3.7508 | 1 | 17 | 8 | 1 | 0 | 0 | 3.531975 | 3.683237 | 13.0091 | 4.626265 | 6.536499 | 28.92361 | 23.83283 | [21 empty] | 7.674819 | 0.08145183
9322 | 2022/01/28 00:18:06 | 122411.9753 | 4.0003 | 1 | 17 | 8 | 1 | 0 | 0 | 3.53157 | 3.684282 | 13.0113 | 4.626506 | 6.536499 | 28.9245 | 23.83283 | [21 empty] | 7.593926 | -0.02527922
9323 | 2022/01/28 00:18:06 | 122412.2265 | 4.2515 | 1 | 17 | 8 | 1 | 0 | 0 | 3.531456 | 3.685076 | 13.01368 | 4.626753 | 6.536499 | 28.92541 | 23.83283 | [21 empty] | 7.593926 | -0.02527922
9324 | 2022/01/28 00:18:07 | 122412.4762 | 4.5012 | 1 | 17 | 8 | 1 | 0 | 0 | 3.531624 | 3.68615 | 13.0181 | 4.627001 | 6.536499 | 28.92632 | 23.83283 |  | 0.003560649 |  | 0.2401905 | 4.269567 | [16 empty] | 7.593926 | -0.02527922
9325 | 2022/01/28 00:18:07 | 122412.7266 | 4.7516 | 1 | 17 | 8 | 1 | 0 | 0 | 3.531776 | 3.687099 | 13.02201 | 4.627243 | 6.536499 | 28.92721 | 23.83283 | [21 empty] | 7.068141 | -0.02527922
9326 | 2022/01/28 00:18:07 | 122412.9754 | 5.0004 | 1 | 17 | 8 | 1 | 0 | 0 | 3.531738 | 3.688025 | 13.02514 | 4.627489 | 6.536499 | 28.92812 | 23.83283 | [21 empty] | 7.068141 | -0.02527922
9327 | 2022/01/28 00:18:07 | 122413.2273 | 5.2523 | 1 | 17 | 8 | 1 | 0 | 0 | 3.531624 | 3.688607 | 13.02677 | 4.627737 | 6.536499 | 28.92904 | 23.83283 | [21 empty] | 7.568153 | -0.02527922
9328 | 2022/01/28 00:18:08 | 122413.4753 | 5.5003 | 1 | 17 | 8 | 1 | 0 | 0 | 3.531708 | 3.689633 | 13.03071 | 4.627979 | 6.536499 | 28.92993 | 23.83283 |  | 0.003218651 |  | 0.275 | [17 empty] | 7.568153 | -0.008054078
9329 | 2022/01/28 00:18:08 | 122413.7257 | 5.7507 | 1 | 17 | 8 | 1 | 0 | 0 | 3.531662 | 3.690436 | 13.03337 | 4.628225 | 6.536499 | 28.93084 | 23.83283 | [21 empty] | 7.568153 | -0.008054078
9330 | 2022/01/28 00:18:08 | 122413.9753 | 6.0003 | 1 | 17 | 8 | 1 | 0 | 0 | 3.531609 | 3.691353 | 13.03642 | 4.628467 | 6.536499 | 28.93173 | 23.83283 | [21 empty] | 7.717562 | 0.0466904
9331 | 2022/01/28 00:18:08 | 122414.2251 | 6.2501 | 1 | 17 | 8 | 1 | 0 | 0 | 3.531494 | 3.691907 | 13.03795 | 4.628715 | 6.536499 | 28.93265 | 23.83283 | [21 empty] | 7.717562 | 0.0466904
9332 | 2022/01/28 00:18:09 | 122414.4763 | 6.5013 | 1 | 17 | 8 | 1 | 0 | 0 | 3.531326 | 3.693013 | 13.04123 | 4.628961 | 6.536499 | 28.93356 | 23.83283 |  | 0.003941425 | [19 empty] | 7.717562 | 0.0466904
9333 | 2022/01/28 00:18:09 | 122414.7256 | 6.7506 | 1 | 17 | 8 | 1 | 0 | 0 | 3.531029 | 3.693575 | 13.04212 | 4.629204 | 6.536499 | 28.93445 | 23.83283 | [21 empty] | 7.163596 | 0.0466904
9334 | 2022/01/28 00:18:09 | 122414.9761 | 7.0011 | 1 | 17 | 8 | 1 | 0 | 0 | 3.530922 | 3.694816 | 13.04611 | 4.629452 | 6.536499 | 28.93537 | 23.83283 | [21 empty] | 7.163596 | 0.0466904
9335 | 2022/01/28 00:18:09 | 122415.2265 | 7.2515 | 1 | 17 | 8 | 1 | 0 | 0 | 3.531013 | 3.695302 | 13.04816 | 4.629697 | 6.536499 | 28.93628 | 23.83283 | [21 empty] | 7.163596 | 0.0466904
9336 | 2022/01/28 00:18:10 | 122415.4752 | 7.5002 | 1 | 17 | 8 | 1 | 0 | 0 | 3.531509 | 3.696141 | 13.05296 | 4.629939 | 6.536499 | 28.93717 | 23.83283 |  | 0.003526681 |  | 0.28475 | [17 empty] | 7.359684 | -0.1118371
9337 | 2022/01/28 00:18:10 | 122415.7251 | 7.7501 | 1 | 17 | 8 | 1 | 0 | 0 | 3.531555 | 3.696689 | 13.05506 | 4.630187 | 6.536499 | 28.93808 | 23.83283 | [21 empty] | 7.359684 | -0.1118371
9338 | 2022/01/28 00:18:10 | 122415.9754 | 8.0004 | 1 | 17 | 8 | 1 | 0 | 0 | 3.531746 | 3.697682 | 13.05927 | 4.630433 | 6.536499 | 28.939 | 23.83283 | [21 empty] | 7.359684 | -0.1118371
9339 | 2022/01/28 00:18:10 | 122416.2265 | 8.2515 | 1 | 17 | 8 | 1 | 0 | 0 | 3.531357 | 3.698198 | 13.05966 | 4.630674 | 6.536499 | 28.93989 | 23.83283 | [21 empty] | 7.801893 | 0.1381904
9340 | 2022/01/28 00:18:11 | 122416.4753 | 8.5003 | 1 | 17 | 8 | 1 | 0 | 0 | 3.531494 | 3.69898 | 13.06293 | 4.630923 | 6.536499 | 28.94081 | 23.83283 |  | 0.003169595 |  | 0.3190558 | 3.417233 | [16 empty] | 7.801893 | 0.1381904
9341 | 2022/01/28 00:18:11 | 122416.7257 | 8.7507 | 1 | 17 | 8 | 1 | 0 | 0 | 3.531364 | 3.699922 | 13.06577 | 4.631169 | 6.536499 | 28.94172 | 23.83283 | [21 empty] | 7.801893 | 0.1381904
9342 | 2022/01/28 00:18:11 | 122416.9754 | 9.0004 | 1 | 17 | 8 | 1 | 0 | 0 | 3.531509 | 3.700482 | 13.06829 | 4.631411 | 6.536499 | 28.94261 | 23.83283 | [21 empty] | 7.323172 | 0.1381904
9343 | 2022/01/28 00:18:11 | 122417.2264 | 9.2514 | 1 | 17 | 8 | 1 | 0 | 0 | 3.531471 | 3.701439 | 13.07152 | 4.631658 | 6.536499 | 28.94353 | 23.83283 | [21 empty] | 7.323172 | 0.1381904
9344 | 2022/01/28 00:18:12 | 122417.4762 | 9.5012 | 1 | 17 | 8 | 1 | 0 | 0 | 3.531647 | 3.701854 | 13.07364 | 4.631905 | 6.536499 | 28.94444 | 23.83283 |  | 0.002812025 | [19 empty] | 7.323172 | 0.1381904
9345 | 2022/01/28 00:18:12 | 122417.7267 | 9.7517 | 1 | 17 | 8 | 1 | 0 | 0 | 3.53167 | 3.702664 | 13.07659 | 4.632147 | 6.536499 | 28.94534 | 23.83283 | [21 empty] | 7.125507 | -0.2113706
9346 | 2022/01/28 00:18:12 | 122417.9761 | 10.0011 | 1 | 17 | 8 | 1 | 0 | 0 | 3.53167 | 3.703419 | 13.07925 | 4.632395 | 6.536499 | 28.94626 | 23.83283 | [21 empty] | 7.125507 | -0.2113706
9347 | 2022/01/28 00:18:12 | 122417.9777 | 10.0027 | 1 | 17 | 8 | 1 | 0 | 0 | 3.53167 | 3.703419 | 13.07925 | 4.632395 | 6.536499 | 28.94626 | 23.83283 |  | 0.003128861 | 0.03218452 | 0.3190558 | 3.417233 | [16 empty] | 7.125507 | -0.2113706
9348 | 2022/01/28 00:18:13 | 122419.0193 | 1.0003 | 1 | 18 | 8 | 1 | 0 | 0 | 0 | 3.592294 | 0 | 4.632401 | 6.536499 | 28.94628 | 23.83283 |  | -0.005473184 | [19 empty] | 7.493474 | 0.1916394
9349 | 2022/01/28 00:18:14 | 122420.0202 | 2.0012 | 1 | 18 | 8 | 1 | 0 | 0 | 0 | 3.590007 | 0 | 4.632401 | 6.536499 | 28.94628 | 23.83283 |  | -0.002471497 | [19 empty] | 7.120226 | -0.1932895
9350 | 2022/01/28 00:18:15 | 122421.0195 | 3.0005 | 1 | 18 | 8 | 1 | 0 | 0 | 0 | 3.5886 | 0 | 4.632401 | 6.536499 | 28.94628 | 23.83283 |  | -0.001813981 | [19 empty] | 7.614698 | 0.1545224
9351 | 2022/01/28 00:18:16 | 122422.0203 | 4.0013 | 1 | 18 | 8 | 1 | 0 | 0 | 0 | 3.58758 | 0 | 4.632401 | 6.536499 | 28.94628 | 23.83283 | [21 empty] | 7.051472 | -0.176008
9352 | 2022/01/28 00:18:17 | 122423.0201 | 5.0011 | 1 | 18 | 8 | 1 | 0 | 0 | 0 | 3.586809 | 0 | 4.632401 | 6.536499 | 28.94628 | 23.83283 |  | -0.0008262339 | [19 empty] | 7.482301 | 0.1346341
9353 | 2022/01/28 00:18:18 | 122424.0196 | 6.0006 | 1 | 18 | 8 | 1 | 0 | 0 | 0 | 3.586436 | 0 | 4.632401 | 6.536499 | 28.94628 | 23.83283 | [21 empty] | 7.186681 | -0.09238124
9354 | 2022/01/28 00:18:19 | 122425.0195 | 7.0005 | 1 | 18 | 8 | 1 | 0 | 0 | 0 | 3.585826 | 0 | 4.632401 | 6.536499 | 28.94628 | 23.83283 | [21 empty] | 7.221879 | 0.01099914
9355 | 2022/01/28 00:18:20 | 122426.0194 | 8.0004 | 1 | 18 | 8 | 1 | 0 | 0 | 0 | 3.585256 | 0 | 4.632401 | 6.536499 | 28.94628 | 23.83283 |  | -0.0006857847 | [19 empty] | 7.733243 | 0.01099914
9356 | 2022/01/28 00:18:21 | 122427.0202 | 9.0012 | 1 | 18 | 8 | 1 | 0 | 0 | 0 | 3.585137 | 0 | 4.632401 | 6.536499 | 28.94628 | 23.83283 | [21 empty] | 7.108291 | -0.05738676
9357 | 2022/01/28 00:18:22 | 122428.0195 | 10.0005 | 1 | 18 | 8 | 1 | 0 | 0 | 0 | 3.585043 | 0 | 4.632401 | 6.536499 | 28.94628 | 23.83283 | [21 empty] | 7.682975 | -0.05738676
9358 | 2022/01/28 00:18:23 | 122429.0203 | 11.0013 | 1 | 18 | 8 | 1 | 0 | 0 | 0 | 3.584842 | 0 | 4.632401 | 6.536499 | 28.94628 | 23.83283 | [21 empty] | 7.0676 | -0.1194203
9359 | 2022/01/28 00:18:24 | 122430.0193 | 12.0003 | 1 | 18 | 8 | 1 | 0 | 0 | 0 | 3.584713 | 0 | 4.632401 | 6.536499 | 28.94628 | 23.83283 |  | -0.0003075635 | [19 empty] | 7.583153 | -0.1194203
9360 | 2022/01/28 00:18:25 | 122431.0197 | 13.0007 | 1 | 18 | 8 | 1 | 0 | 0 | 0 | 3.584543 | 0 | 4.632401 | 6.536499 | 28.94628 | 23.83283 | [21 empty] | 7.592571 | 0.1640534
9361 | 2022/01/28 00:18:26 | 122432.021 | 14.002 | 1 | 18 | 8 | 1 | 0 | 0 | 0 | 3.58438 | 0 | 4.632401 | 6.536499 | 28.94628 | 23.83283 | [21 empty] | 7.34263 | -0.1927102
9362 | 2022/01/28 00:18:27 | 122433.0202 | 15.0012 | 1 | 18 | 8 | 1 | 0 | 0 | 0 | 3.584446 | 0 | 4.632401 | 6.536499 | 28.94628 | 23.83283 | [21 empty] | 7.651186 | 0.2110276
9363 | 2022/01/28 00:18:28 | 122434.0193 | 16.0003 | 1 | 18 | 8 | 1 | 0 | 0 | 0 | 3.584167 | 0 | 4.632401 | 6.536499 | 28.94628 | 23.83283 | [21 empty] | 7.11245 | -0.173384
9364 | 2022/01/28 00:18:29 | 122435.0194 | 17.0004 | 1 | 18 | 8 | 1 | 0 | 0 | 0 | 3.584278 | 0 | 4.632401 | 6.536499 | 28.94628 | 23.83283 | [21 empty] | 7.61485 | 0.1620287
9365 | 2022/01/28 00:18:30 | 122436.0203 | 18.0013 | 1 | 18 | 8 | 1 | 0 | 0 | 0 | 3.584345 | 0 | 4.632401 | 6.536499 | 28.94628 | 23.83283 | [21 empty] | 7.301602 | -0.0978899
9366 | 2022/01/28 00:18:31 | 122437.0202 | 19.0012 | 1 | 18 | 8 | 1 | 0 | 0 | 0 | 3.584239 | 0 | 4.632401 | 6.536499 | 28.94628 | 23.83283 | [21 empty] | 7.582365 | 0.08773834
9367 | 2022/01/28 00:18:32 | 122438.0205 | 20.0015 | 1 | 18 | 8 | 1 | 0 | 0 | 0 | 3.584155 | 0 | 4.632401 | 6.536499 | 28.94628 | 23.83283 | [21 empty] | 7.473598 | -0.03398955
9368 | 2022/01/28 00:18:33 | 122439.0195 | 21.0005 | 1 | 18 | 8 | 1 | 0 | 0 | 0 | 3.584114 | 0 | 4.632401 | 6.536499 | 28.94628 | 23.83283 | [21 empty] | 7.348689 | -0.03903419
9369 | 2022/01/28 00:18:34 | 122440.0203 | 22.0013 | 1 | 18 | 8 | 1 | 0 | 0 | 0 | 3.58402 | 0 | 4.632401 | 6.536499 | 28.94628 | 23.83283 | [21 empty] | 7.563605 | 0.06716132
9370 | 2022/01/28 00:18:35 | 122441.0196 | 23.0006 | 1 | 18 | 8 | 1 | 0 | 0 | 0 | 3.58398 | 0 | 4.632401 | 6.536499 | 28.94628 | 23.83283 | [21 empty] | 6.976862 | 0.06716132
9371 | 2022/01/28 00:18:36 | 122442.0195 | 24.0005 | 1 | 18 | 8 | 1 | 0 | 0 | 0 | 3.583924 | 0 | 4.632401 | 6.536499 | 28.94628 | 23.83283 |  | -8.527356e-05 | [19 empty] | 7.616595 | 0.1545218
9372 | 2022/01/28 00:18:37 | 122443.0204 | 25.0014 | 1 | 18 | 8 | 1 | 0 | 0 | 0 | 3.584152 | 0 | 4.632401 | 6.536499 | 28.94628 | 23.83283 | [21 empty] | 7.162814 | 0.1545218
9373 | 2022/01/28 00:18:38 | 122444.0197 | 26.0007 | 1 | 18 | 8 | 1 | 0 | 0 | 0 | 3.583926 | 0 | 4.632401 | 6.536499 | 28.94628 | 23.83283 | [21 empty] | 7.513318 | 0.1913208
9374 | 2022/01/28 00:18:39 | 122445.0205 | 27.0015 | 1 | 18 | 8 | 1 | 0 | 0 | 0 | 3.58395 | 0 | 4.632401 | 6.536499 | 28.94628 | 23.83283 | [21 empty] | 7.353269 | 0.1913208
9375 | 2022/01/28 00:18:40 | 122446.0195 | 28.0005 | 1 | 18 | 8 | 1 | 0 | 0 | 0 | 3.584151 | 0 | 4.632401 | 6.536499 | 28.94628 | 23.83283 | [21 empty] | 6.893551 | -0.1936769
9376 | 2022/01/28 00:18:41 | 122447.0205 | 29.0015 | 1 | 18 | 8 | 1 | 0 | 0 | 0 | 3.584019 | 0 | 4.632401 | 6.536499 | 28.94628 | 23.83283 | [21 empty] | 7.433243 | 0.1396316
9377 | 2022/01/28 00:18:42 | 122448.0195 | 30.0005 | 1 | 18 | 8 | 1 | 0 | 0 | 0 | 3.584043 | 0 | 4.632401 | 6.536499 | 28.94628 | 23.83283 | [21 empty] | 6.874765 | -0.1455024
9378 | 2022/01/28 00:18:43 | 122449.0205 | 31.0015 | 1 | 18 | 8 | 1 | 0 | 0 | 0 | 3.58418 | 0 | 4.632401 | 6.536499 | 28.94628 | 23.83283 | [21 empty] | 7.54244 | 0.0781858
9379 | 2022/01/28 00:18:44 | 122450.0197 | 32.0007 | 1 | 18 | 8 | 1 | 0 | 0 | 0 | 3.584238 | 0 | 4.632401 | 6.536499 | 28.94628 | 23.83283 | [21 empty] | 7.052829 | -0.02254069
9380 | 2022/01/28 00:18:45 | 122451.0204 | 33.0014 | 1 | 18 | 8 | 1 | 0 | 0 | 0 | 3.584208 | 0 | 4.632401 | 6.536499 | 28.94628 | 23.83283 | [21 empty] | 6.982198 | -0.0220722
9381 | 2022/01/28 00:18:46 | 122452.0205 | 34.0015 | 1 | 18 | 8 | 1 | 0 | 0 | 0 | 3.584345 | 0 | 4.632401 | 6.536499 | 28.94628 | 23.83283 | [21 empty] | 7.195571 | 0.06667912
9382 | 2022/01/28 00:18:47 | 122453.0205 | 35.0015 | 1 | 18 | 8 | 1 | 0 | 0 | 0 | 3.584352 | 0 | 4.632401 | 6.536499 | 28.94628 | 23.83283 | [21 empty] | 6.857545 | -0.1056331
9383 | 2022/01/28 00:18:48 | 122454.0199 | 36.0009 | 1 | 18 | 8 | 1 | 0 | 0 | 0 | 3.584425 | 0 | 4.632401 | 6.536499 | 28.94628 | 23.83283 |  | 3.456887e-05 | [19 empty] | 7.434806 | 0.1803941
9384 | 2022/01/28 00:18:49 | 122455.0212 | 37.0022 | 1 | 18 | 8 | 1 | 0 | 0 | 0 | 3.584509 | 0 | 4.632401 | 6.536499 | 28.94628 | 23.83283 | [21 empty] | 6.769993 | -0.2077541
9385 | 2022/01/28 00:18:50 | 122456.0206 | 38.0016 | 1 | 18 | 8 | 1 | 0 | 0 | 0 | 3.58454 | 0 | 4.632401 | 6.536499 | 28.94628 | 23.83283 | [21 empty] | 7.103167 | -0.2077541
9386 | 2022/01/28 00:18:51 | 122457.0206 | 39.0016 | 1 | 18 | 8 | 1 | 0 | 0 | 0 | 3.58468 | 0 | 4.632401 | 6.536499 | 28.94628 | 23.83283 | [21 empty] | 6.920962 | -0.1678428
9387 | 2022/01/28 00:18:52 | 122458.0197 | 40.0007 | 1 | 18 | 8 | 1 | 0 | 0 | 0 | 3.584602 | 0 | 4.632401 | 6.536499 | 28.94628 | 23.83283 | [21 empty] | 6.909656 | -0.1678428
9388 | 2022/01/28 00:18:52 | 122458.0213 | 40.0023 | 1 | 18 | 8 | 1 | 0 | 0 | 0 | 3.584602 | 0 | 4.632401 | 6.536499 | 28.94628 | 23.83283 |  | 3.456887e-05 | 0.03218452 | 0 | 0 | [16 empty] | 6.909656 | -0.1678428
9389 | 2022/01/28 00:18:52 | 122458.0285 | 0.0018 | 1 | 19 | 8 | 1 | 0 | 0 | 0 | 3.584642 | 0 | 4.632401 | 6.536499 | 28.94628 | 23.83283 |  | 3.456887e-05 | 0.03218452 | 0 | 0 | [16 empty] | 6.909629 | -0.167715
9390 | 2022/01/28 00:19:02 | 122468.0671 | 10.0001 | 1 | 20 | 8 | 1 | 0 | 0 | -1.499904 | 3.521921 | -5.282543 | 4.632401 | 6.540662 | 28.94628 | 23.84752 |  | -0.0009880506 |  | 0.3366149 | 5.401802 | [16 empty] | 6.87175 | 0.01047999
9391 | 2022/01/28 00:19:12 | 122478.0672 | 20.0002 | 1 | 20 | 8 | 1 | 0 | 0 | -1.499911 | 3.513236 | -5.269541 | 4.632401 | 6.544828 | 28.94628 | 23.86218 |  | -0.0006796044 |  | 0.5137606 | 2.632223 | [16 empty] | 6.841835 | -0.1564986
9392 | 2022/01/28 00:19:22 | 122488.0674 | 30.0004 | 1 | 20 | 8 | 1 | 0 | 0 | -1.499904 | 3.506533 | -5.259463 | 4.632401 | 6.548995 | 28.94628 | 23.8768 |  | -0.000777625 |  | 0.6345642 | 1.769555 | [16 empty] | 6.661785 | -0.1825765
9393 | 2022/01/28 00:19:32 | 122498.0682 | 40.0012 | 1 | 20 | 8 | 1 | 0 | 0 | -1.499969 | 3.50121 | -5.251706 | 4.632401 | 6.553162 | 28.94628 | 23.8914 |  | -0.0004828866 |  | 0.7040738 | [17 empty] | 6.64136 | -0.03900915
9394 | 2022/01/28 00:19:42 | 122508.0691 | 50.0021 | 1 | 20 | 8 | 1 | 0 | 0 | -1.499915 | 3.496128 | -5.243895 | 4.632401 | 6.557328 | 28.94628 | 23.90598 |  | -0.0003727113 |  | 0.8251615 | 1.321825 | [16 empty] | 6.619723 | -0.1812521
9395 | 2022/01/28 00:19:52 | 122518.0676 | 60.0006 | 1 | 20 | 8 | 1 | 0 | 0 | -1.499965 | 3.49222 | -5.238208 | 4.632401 | 6.561493 | 28.94628 | 23.92053 |  | -0.0004508717 |  | 0.940206 | [17 empty] | 6.710295 | -0.1903009
9396 | 2022/01/28 00:20:02 | 122528.0672 | 70.0002 | 1 | 20 | 8 | 1 | 0 | 0 | -1.499937 | 3.488475 | -5.232493 | 4.632401 | 6.565659 | 28.94628 | 23.93507 |  | -0.0004019322 | [19 empty] | 6.883087 | 0.1291043
9397 | 2022/01/28 00:20:12 | 122538.0671 | 80.0001 | 1 | 20 | 8 | 1 | 0 | 0 | -1.499955 | 3.485098 | -5.22749 | 4.632401 | 6.569823 | 28.94628 | 23.94959 |  | -0.0003258857 |  | 1.083555 | 0.9752938 | [16 empty] | 6.842375 | -0.002601445
9398 | 2022/01/28 00:20:22 | 122548.0673 | 90.0003 | 1 | 20 | 8 | 1 | 0 | 0 | -1.499958 | 3.481623 | -5.222288 | 4.632401 | 6.573989 | 28.94628 | 23.96411 |  | -0.000312522 |  | 1.258233 | [17 empty] | 6.572532 | -0.1802844
9399 | 2022/01/28 00:20:32 | 122558.0674 | 100.0004 | 1 | 20 | 8 | 1 | 0 | 0 | -1.499915 | 3.478705 | -5.217762 | 4.632401 | 6.578155 | 28.94628 | 23.9786 |  | -0.0002452596 | [19 empty] | 6.366021 | -0.1142219
9400 | 2022/01/28 00:20:42 | 122568.0684 | 110.0014 | 1 | 20 | 8 | 1 | 0 | 0 | -1.499842 | 3.475625 | -5.212888 | 4.632401 | 6.582321 | 28.94628 | 23.99309 |  | -0.0002859897 |  | 1.285714 | 0.7827058 | [16 empty] | 6.425581 | -0.1380619
9401 | 2022/01/28 00:20:52 | 122578.0682 | 120.0012 | 1 | 20 | 8 | 1 | 0 | 0 | -1.499926 | 3.472879 | -5.209062 | 4.632401 | 6.586486 | 28.94628 | 24.00756 |  | -0.0002994496 |  | 1.480422 | [17 empty] | 6.845212 | 0.1666012
9402 | 2022/01/28 00:21:02 | 122588.0677 | 130.0007 | 1 | 20 | 8 | 1 | 0 | 0 | -1.499906 | 3.470041 | -5.204735 | 4.632401 | 6.590652 | 28.94628 | 24.02202 |  | -0.0002957064 | [19 empty] | 6.96248 | 0.07200092
9403 | 2022/01/28 00:21:12 | 122598.0694 | 140.0024 | 1 | 20 | 8 | 1 | 0 | 0 | -1.499987 | 3.467318 | -5.200932 | 4.632401 | 6.59482 | 28.94628 | 24.03648 |  | -0.0002552607 |  | 1.534645 | 0.6653371 | [16 empty] | 7.01967 | 0.2097651
9404 | 2022/01/28 00:21:22 | 122608.0677 | 150.0007 | 1 | 20 | 8 | 1 | 0 | 0 | -1.499985 | 3.464911 | -5.197315 | 4.632401 | 6.598983 | 28.94628 | 24.05091 |  | -0.0003040237 | [19 empty] | 6.960187 | 0.08971214
9405 | 2022/01/28 00:21:32 | 122618.0671 | 160.0001 | 1 | 20 | 8 | 1 | 0 | 0 | -1.500002 | 3.462332 | -5.193505 | 4.632401 | 6.603149 | 28.94628 | 24.06534 |  | -0.0002364467 |  | 1.621117 | [17 empty] | 7.022896 | 0.1154494
9406 | 2022/01/28 00:21:42 | 122628.0671 | 170.0001 | 1 | 20 | 8 | 1 | 0 | 0 | -1.500031 | 3.460312 | -5.190575 | 4.632401 | 6.607317 | 28.94628 | 24.07977 |  | -0.0002097538 | [19 empty] | 6.88158 | 0.1693487
9407 | 2022/01/28 00:21:52 | 122638.0678 | 180.0008 | 1 | 20 | 8 | 1 | 0 | 0 | -1.500038 | 3.457602 | -5.186534 | 4.632401 | 6.61148 | 28.94628 | 24.09417 |  | -0.0002265799 |  | 1.741529 | 0.5976161 | [16 empty] | 6.679796 | 0.1597717
9408 | 2022/01/28 00:22:02 | 122648.0676 | 190.0006 | 1 | 20 | 8 | 1 | 0 | 0 | -1.49995 | 3.455469 | -5.183031 | 4.632401 | 6.615648 | 28.94628 | 24.10857 |  | -0.0002030065 | [19 empty] | 6.707066 | -0.07981688
9409 | 2022/01/28 00:22:12 | 122658.0677 | 200.0007 | 1 | 20 | 8 | 1 | 0 | 0 | -1.499909 | 3.453077 | -5.179301 | 4.632401 | 6.619814 | 28.94628 | 24.12296 |  | -0.0001703899 |  | 1.801539 | [17 empty] | 6.852992 | 0.1466021
9410 | 2022/01/28 00:22:22 | 122668.0676 | 210.0006 | 1 | 20 | 8 | 1 | 0 | 0 | -1.499907 | 3.451219 | -5.176508 | 4.632401 | 6.623981 | 28.94628 | 24.13734 |  | -0.0001620086 | [19 empty] | 6.939539 | 0.1102084
9411 | 2022/01/28 00:22:32 | 122678.0679 | 220.0009 | 1 | 20 | 8 | 1 | 0 | 0 | -1.500007 | 3.449045 | -5.173592 | 4.632401 | 6.628145 | 28.94628 | 24.15171 |  | -0.0002064027 | [19 empty] | 6.570422 | 0.07833838
9412 | 2022/01/28 00:22:42 | 122688.0671 | 230.0001 | 1 | 20 | 8 | 1 | 0 | 0 | -1.499983 | 3.447105 | -5.170599 | 4.632401 | 6.632311 | 28.94628 | 24.16608 |  | -0.0001627936 |  | 2.058476 | 0.5160497 | [16 empty] | 6.569849 | -0.04922539
9413 | 2022/01/28 00:22:52 | 122698.0681 | 240.0011 | 1 | 20 | 8 | 1 | 0 | 0 | -1.499917 | 3.445065 | -5.167312 | 4.632401 | 6.636477 | 28.94628 | 24.18044 |  | -0.0002126545 | [19 empty] | 6.807877 | -0.03253967
9414 | 2022/01/28 00:23:02 | 122708.0681 | 250.0011 | 1 | 20 | 8 | 1 | 0 | 0 | -1.499963 | 3.443271 | -5.164779 | 4.632401 | 6.640641 | 28.94628 | 24.19478 |  | -0.0001821012 | [19 empty] | 6.300961 | -0.06826848
9415 | 2022/01/28 00:23:12 | 122718.0674 | 260.0004 | 1 | 20 | 8 | 1 | 0 | 0 | -1.49982 | 3.441559 | -5.161719 | 4.632401 | 6.644808 | 28.94628 | 24.20912 |  | -0.0002018379 |  | 2.212693 | [17 empty] | 6.370375 | -0.1255399
9416 | 2022/01/28 00:23:22 | 122728.0676 | 270.0006 | 1 | 20 | 8 | 1 | 0 | 0 | -1.500002 | 3.439775 | -5.159669 | 4.632401 | 6.648974 | 28.94628 | 24.22346 |  | -0.0001674172 | [19 empty] | 6.701968 | 0.1418394
9417 | 2022/01/28 00:23:32 | 122738.0678 | 280.0008 | 1 | 20 | 8 | 1 | 0 | 0 | -1.499935 | 3.438285 | -5.157204 | 4.632401 | 6.653139 | 28.94628 | 24.23778 |  | -0.000226003 |  |  | 0.4334693 | [16 empty] | 6.979514 | 0.1402795
9418 | 2022/01/28 00:23:42 | 122748.0673 | 290.0003 | 1 | 20 | 8 | 1 | 0 | 0 | -1.499915 | 3.436574 | -5.154569 | 4.632401 | 6.657306 | 28.94628 | 24.2521 |  | -0.0001863796 |  | 2.484384 | [17 empty] | 6.291269 | -0.1967791
9419 | 2022/01/28 00:23:52 | 122758.0682 | 300.0012 | 1 | 20 | 8 | 1 | 0 | 0 | -1.499971 | 3.43516 | -5.15264 | 4.632401 | 6.661472 | 28.94628 | 24.26642 |  | -0.0001322206 | [19 empty] | 6.364693 | 0.04026473
9420 | 2022/01/28 00:24:02 | 122768.068 | 310.001 | 1 | 20 | 8 | 1 | 0 | 0 | -1.499898 | 3.4333 | -5.1496 | 4.632401 | 6.665636 | 28.94628 | 24.28072 |  | -0.0001283295 | [19 empty] | 6.878538 | 0.05080253
9421 | 2022/01/28 00:24:12 | 122778.0674 | 320.0004 | 1 | 20 | 8 | 1 | 0 | 0 | -1.499931 | 3.432115 | -5.147936 | 4.632401 | 6.669802 | 28.94628 | 24.29502 |  | -0.0001634847 |  | 2.647513 | [17 empty] | 6.219188 | -0.2159974
9422 | 2022/01/28 00:24:22 | 122788.0682 | 330.0012 | 1 | 20 | 8 | 1 | 0 | 0 | -1.499969 | 3.430469 | -5.145597 | 4.632401 | 6.673969 | 28.94628 | 24.30931 |  | -0.0001417548 | [19 empty] | 6.898444 | 0.1426953
9423 | 2022/01/28 00:24:32 | 122798.0683 | 340.0013 | 1 | 20 | 8 | 1 | 0 | 0 | -1.499988 | 3.429283 | -5.143883 | 4.632401 | 6.678135 | 28.94628 | 24.32361 |  | -0.0001934763 | [19 empty] | 6.393892 | 0.04623353
9424 | 2022/01/28 00:24:42 | 122808.0683 | 350.0013 | 1 | 20 | 8 | 1 | 0 | 0 | -1.499946 | 3.427773 | -5.141474 | 4.632401 | 6.6823 | 28.94628 | 24.33788 |  | -9.830394e-05 |  | 2.892674 | 0.3600707 | [16 empty] | 6.511272 | -0.03577709
9425 | 2022/01/28 00:24:52 | 122818.0671 | 360.0001 | 1 | 20 | 8 | 1 | 0 | 0 | -1.500001 | 3.426436 | -5.139657 | 4.632401 | 6.686466 | 28.94628 | 24.35216 |  | -0.0001501795 | [19 empty] | 6.877211 | 0.09215146
9426 | 2022/01/28 00:25:02 | 122828.067 | 370 | 1 | 20 | 8 | 1 | 0 | 0 | -1.499957 | 3.424928 | -5.137245 | 4.632401 | 6.69063 | 28.94628 | 24.36643 |  | -0.0001410138 | [19 empty] | 6.682789 | 0.1505092
9427 | 2022/01/28 00:25:12 | 122838.0671 | 380.0001 | 1 | 20 | 8 | 1 | 0 | 0 | -1.499968 | 3.423553 | -5.13522 | 4.632401 | 6.694797 | 28.94628 | 24.3807 |  | -0.0001157136 | [19 empty] | 6.370375 | -0.1402074
9428 | 2022/01/28 00:25:22 | 122848.0677 | 390.0007 | 1 | 20 | 8 | 1 | 0 | 0 | -1.499943 | 3.422177 | -5.13307 | 4.632401 | 6.698964 | 28.94628 | 24.39496 |  | -0.0001244463 |  | 2.986949 | [17 empty] | 6.270977 | 0.007644296
9429 | 2022/01/28 00:25:32 | 122858.0673 | 400.0003 | 1 | 20 | 8 | 1 | 0 | 0 | -1.499907 | 3.420794 | -5.130873 | 4.632401 | 6.70313 | 28.94628 | 24.40921 |  | -0.0001293352 | [19 empty] | 6.793099 | -0.01456052
9430 | 2022/01/28 00:25:42 | 122868.0676 | 410.0006 | 1 | 20 | 8 | 1 | 0 | 0 | -1.49997 | 3.419602 | -5.1293 | 4.632401 | 6.707294 | 28.94628 | 24.42345 |  | -0.0001364828 | [19 empty] | 6.900311 | 0.201582
9431 | 2022/01/28 00:25:52 | 122878.067 | 420 | 1 | 20 | 8 | 1 | 0 | 0 | -1.499955 | 3.41803 | -5.126891 | 4.632401 | 6.711461 | 28.94628 | 24.4377 |  | -0.0001164557 |  |  | 0.3344437 | [16 empty] | 6.406968 | -0.1608545
9432 | 2022/01/28 00:26:02 | 122888.0686 | 430.0016 | 1 | 20 | 8 | 1 | 0 | 0 | -1.499961 | 3.416891 | -5.125203 | 4.632401 | 6.715627 | 28.94628 | 24.45194 |  | -0.0001085267 |  | 3.03873 | [17 empty] | 6.393499 | -0.1541752
9433 | 2022/01/28 00:26:12 | 122898.0685 | 440.0015 | 1 | 20 | 8 | 1 | 0 | 0 | -1.50003 | 3.415202 | -5.122905 | 4.632401 | 6.719794 | 28.94628 | 24.46617 |  | -0.0001519207 | [19 empty] | 6.758408 | 0.08966953
9434 | 2022/01/28 00:26:22 | 122908.068 | 450.001 | 1 | 20 | 8 | 1 | 0 | 0 | -1.499903 | 3.413658 | -5.120156 | 4.632401 | 6.723958 | 28.94628 | 24.48039 |  | -0.0002002889 | [19 empty] | 6.230371 | -0.03581554
9435 | 2022/01/28 00:26:31 | 122917.2103 | 459.1433 | 1 | 20 | 8 | 1 | 0 | 0 | -1.499907 | 3.412494 | -5.118424 | 4.632401 | 6.727767 | 28.94628 | 24.49339 |  | -0.0001712807 | 0.03218452 | 2.913234 | 0.3344437 | [16 empty] | 6.238546 | -0.1126349
9436 | 2022/01/28 00:27:31 | 122977.2516 | 60.0004 | 1 | 21 | 8 | 1 | 0 | 0 | 0 | 3.496392 | 0 | 4.632401 | 6.72777 | 28.94628 | 24.4934 |  | 0.0001833905 | [19 empty] | 6.306302 | 0.0167048
9437 | 2022/01/28 00:28:31 | 123037.2517 | 120.0005 | 1 | 21 | 8 | 1 | 0 | 0 | 0 | 3.502724 | 0 | 4.632401 | 6.72777 | 28.94628 | 24.4934 |  | 7.013764e-05 | [19 empty] | 6.331875 | 0.1109311
9438 | 2022/01/28 00:29:31 | 123097.2518 | 180.0006 | 1 | 21 | 8 | 1 | 0 | 0 | 0 | 3.505662 | 0 | 4.632401 | 6.72777 | 28.94628 | 24.4934 |  | 5.049366e-05 |  | 0 | [17 empty] | 6.011039 | 0.01642942
9439 | 2022/01/28 00:30:31 | 123157.2523 | 240.0011 | 1 | 21 | 8 | 1 | 0 | 0 | 0 | 3.507425 | 0 | 4.632401 | 6.72777 | 28.94628 | 24.4934 |  | 5.499779e-05 | [19 empty] | 5.817414 | -0.1225942
9440 | 2022/01/28 00:31:31 | 123217.2513 | 300.0001 | 1 | 21 | 8 | 1 | 0 | 0 | 0 | 3.508665 | 0 | 4.632401 | 6.72777 | 28.94628 | 24.4934 |  | 3.998568e-05 |  | 0 | [17 empty] | 6.217286 | 0.1769638
9441 | 2022/01/28 00:32:31 | 123277.2513 | 360.0001 | 1 | 21 | 8 | 1 | 0 | 0 | 0 | 3.509815 | 0 | 4.632401 | 6.72777 | 28.94628 | 24.4934 |  | 1.161601e-05 | [19 empty] | 6.226011 | 0.1592213
9442 | 2022/01/28 00:33:31 | 123337.2512 | 420 | 1 | 21 | 8 | 1 | 0 | 0 | 0 | 3.510782 | 0 | 4.632401 | 6.72777 | 28.94628 | 24.4934 |  | 2.007369e-05 |  | 0 | [17 empty] | 5.612464 | -0.08170426
9443 | 2022/01/28 00:34:31 | 123397.2531 | 480.0019 | 1 | 21 | 8 | 1 | 0 | 0 | 0 | 3.511803 | 0 | 4.632401 | 6.72777 | 28.94628 | 24.4934 |  | -3.437704e-06 | [19 empty] | 5.632392 | -0.1041925
9444 | 2022/01/28 00:35:31 | 123457.2524 | 540.0012 | 1 | 21 | 8 | 1 | 0 | 0 | 0 | 3.512388 | 0 | 4.632401 | 6.72777 | 28.94628 | 24.4934 |  | 1.05898e-05 |  | 0 | [17 empty] | 5.890132 | -0.1613535
9445 | 2022/01/28 00:36:31 | 123517.2525 | 600.0013 | 1 | 21 | 8 | 1 | 0 | 0 | 0 | 3.512955 | 0 | 4.632401 | 6.72777 | 28.94628 | 24.4934 |  | 1.469769e-05 | [19 empty] | 6.24785 | 0.09667009
9446 | 2022/01/28 00:37:31 | 123577.2514 | 660.0002 | 1 | 21 | 8 | 1 | 0 | 0 | 0 | 3.513249 | 0 | 4.632401 | 6.72777 | 28.94628 | 24.4934 |  | 2.797464e-05 |  | 0 | [17 empty] | 5.984238 | -0.1045178
9447 | 2022/01/28 00:38:31 | 123637.2513 | 720.0001 | 1 | 21 | 8 | 1 | 0 | 0 | 0 | 3.513621 | 0 | 4.632401 | 6.72777 | 28.94628 | 24.4934 |  | -4.488474e-05 | [19 empty] | 5.980697 | -0.130028
9448 | 2022/01/28 00:39:31 | 123697.2518 | 780.0006 | 1 | 21 | 8 | 1 | 0 | 0 | 0 | 3.513947 | 0 | 4.632401 | 6.72777 | 28.94628 | 24.4934 |  | 2.030927e-05 |  | 0 | [17 empty] | 6.02339 | -0.06937355
9449 | 2022/01/28 00:40:31 | 123757.2525 | 840.0013 | 1 | 21 | 8 | 1 | 0 | 0 | 0 | 3.514385 | 0 | 4.632401 | 6.72777 | 28.94628 | 24.4934 |  | -1.785937e-05 | [19 empty] | 6.200224 | 0.1368327
9450 | 2022/01/28 00:41:31 | 123817.2518 | 900.0006 | 1 | 21 | 8 | 1 | 0 | 0 | 0 | 3.514486 | 0 | 4.632401 | 6.72777 | 28.94628 | 24.4934 |  | -1.87672e-05 |  | 0 | [17 empty] | 5.627828 | 0.01751155
9451 | 2022/01/28 00:42:31 | 123877.2524 | 960.0012 | 1 | 21 | 8 | 1 | 0 | 0 | 0 | 3.514619 | 0 | 4.632401 | 6.72777 | 28.94628 | 24.4934 |  | 1.635602e-05 | [19 empty] | 6.298666 | 0.1488581
9452 | 2022/01/28 00:43:31 | 123937.2514 | 1020.0002 | 1 | 21 | 8 | 1 | 0 | 0 | 0 | 3.51473 | 0 | 4.632401 | 6.72777 | 28.94628 | 24.4934 |  | 2.453992e-05 |  | 0 | [17 empty] | 6.217865 | 0.0882414
9453 | 2022/01/28 00:44:31 | 123997.2522 | 1080.001 | 1 | 21 | 8 | 1 | 0 | 0 | 0 | 3.514945 | 0 | 4.632401 | 6.72777 | 28.94628 | 24.4934 |  | 1.189317e-05 | [19 empty] | 5.868075 | 0.1165847
9454 | 2022/01/28 00:45:31 | 124057.2518 | 1140.0006 | 1 | 21 | 8 | 1 | 0 | 0 | 0 | 3.515109 | 0 | 4.632401 | 6.72777 | 28.94628 | 24.4934 |  | 1.900442e-05 |  | 0 | [17 empty] | 6.129618 | 0.1602565
9455 | 2022/01/28 00:46:31 | 124117.2518 | 1200.0006 | 1 | 21 | 8 | 1 | 0 | 0 | 0 | 3.515462 | 0 | 4.632401 | 6.72777 | 28.94628 | 24.4934 |  | 3.552176e-05 | [19 empty] | 5.578039 | -0.04316866
9456 | 2022/01/28 00:47:31 | 124177.2518 | 1260.0006 | 1 | 21 | 8 | 1 | 0 | 0 | 0 | 3.51541 | 0 | 4.632401 | 6.72777 | 28.94628 | 24.4934 |  | -4.503793e-06 |  | 0 | [17 empty] | 6.264908 | 0.1819918
9457 | 2022/01/28 00:48:31 | 124237.2515 | 1320.0003 | 1 | 21 | 8 | 1 | 0 | 0 | 0 | 3.51547 | 0 | 4.632401 | 6.72777 | 28.94628 | 24.4934 |  | -3.081798e-06 | [19 empty] | 5.713879 | -0.1295048
9458 | 2022/01/28 00:49:31 | 124297.2522 | 1380.001 | 1 | 21 | 8 | 1 | 0 | 0 | 0 | 3.515735 | 0 | 4.632401 | 6.72777 | 28.94628 | 24.4934 |  | 9.127166e-06 |  | 0 | [17 empty] | 5.636924 | -0.01164526
9459 | 2022/01/28 00:50:31 | 124357.2512 | 1440 | 1 | 21 | 8 | 1 | 0 | 0 | 0 | 3.51596 | 0 | 4.632401 | 6.72777 | 28.94628 | 24.4934 |  | 1.916437e-05 | [19 empty] | 6.273435 | 0.09754598
9460 | 2022/01/28 00:51:31 | 124417.2518 | 1500.0006 | 1 | 21 | 8 | 1 | 0 | 0 | 0 | 3.516103 | 0 | 4.632401 | 6.72777 | 28.94628 | 24.4934 |  | 2.540487e-05 |  | 0 | [17 empty] | 5.61658 | -0.1493572
9461 | 2022/01/28 00:52:31 | 124477.2527 | 1560.0015 | 1 | 21 | 8 | 1 | 0 | 0 | 0 | 3.516041 | 0 | 4.632401 | 6.72777 | 28.94628 | 24.4934 |  | 7.467434e-06 | [19 empty] | 5.868236 | -0.08435011
9462 | 2022/01/28 00:53:31 | 124537.2515 | 1620.0003 | 1 | 21 | 8 | 1 | 0 | 0 | 0 | 3.516052 | 0 | 4.632401 | 6.72777 | 28.94628 | 24.4934 |  | 4.069992e-06 |  | 0 | [17 empty] | 6.221259 | 0.0883019
9463 | 2022/01/28 00:54:31 | 124597.2525 | 1680.0013 | 1 | 21 | 8 | 1 | 0 | 0 | 0 | 3.516215 | 0 | 4.632401 | 6.72777 | 28.94628 | 24.4934 |  | -2.517073e-05 | [19 empty] | 5.783191 | 0.08601293
9464 | 2022/01/28 00:55:31 | 124657.2519 | 1740.0007 | 1 | 21 | 8 | 1 | 0 | 0 | 0 | 3.516407 | 0 | 4.632401 | 6.72777 | 28.94628 | 24.4934 |  | 7.942018e-06 |  | 0 | [17 empty] | 5.784514 | -0.0757587
9465 | 2022/01/28 00:56:31 | 124717.2514 | 1800.0002 | 1 | 21 | 8 | 1 | 0 | 0 | 0 | 3.516547 | 0 | 4.632401 | 6.72777 | 28.94628 | 24.4934 |  | 1.457988e-05 | [19 empty] | 5.686904 | -0.1192498
9466 | 2022/01/28 00:56:31 | 124717.2526 | 1800.0014 | 1 | 21 | 8 | 1 | 0 | 0 | 0 | 3.516529 | 0 | 4.632401 | 6.72777 | 28.94628 | 24.4934 |  | 1.457988e-05 | 0.03218452 | 0 | 0 | [16 empty] | 5.686904 | -0.1192498
9467 | 2022/01/28 00:56:31 | 124717.2599 | 0.0017 | 1 | 22 | 8 | 1 | 0 | 0 | 0 | 3.516551 | 0 | 4.632401 | 6.72777 | 28.94628 | 24.4934 |  | 1.457988e-05 | 0.03218452 | 0 | 0 | [16 empty] | 5.686907 | -0.1192493
9468 | 2022/01/28 00:56:31 | 124717.2681 | 0.0018 | 1 | 23 | 9 | 1 | 0 | 0 | 0 | 3.516506 | 0 | 4.632401 | 6.72777 | 28.94628 | 24.4934 |  | 1.457988e-05 | 0.03218452 | 0 | 0 | [16 empty] | 5.68691 | -0.1192488
9469 | 2022/01/28 01:02:24 | 125069.4135 | 60.0008 | 1 | 14 | 9 | 1 | 0 | 0 | 0 | 3.517288 | 0 | 4.632401 | 6.72777 | 28.94628 | 24.4934 |  | -3.575587e-05 | [19 empty] | 5.817542 | -0.09574085
9470 | 2022/01/28 01:03:24 | 125129.4143 | 120.0016 | 1 | 14 | 9 | 1 | 0 | 0 | 0 | 3.517161 | 0 | 4.632401 | 6.72777 | 28.94628 | 24.4934 |  | 6.203312e-06 | [19 empty] | 5.899202 | 0.1034516
9471 | 2022/01/28 01:04:24 | 125189.4133 | 180.0006 | 1 | 14 | 9 | 1 | 0 | 0 | 0 | 3.51737 | 0 | 4.632401 | 6.72777 | 28.94628 | 24.4934 |  | -1.201241e-05 |  | 0 | 0 | [16 empty] | 5.733429 | 0.09595364
9472 | 2022/01/28 01:05:24 | 125249.414 | 240.0013 | 1 | 14 | 9 | 1 | 0 | 0 | 0 | 3.517003 | 0 | 4.632401 | 6.72777 | 28.94628 | 24.4934 |  | 1.620108e-06 | [19 empty] | 5.484173 | -0.06803647
9473 | 2022/01/28 01:06:24 | 125309.4131 | 300.0004 | 1 | 14 | 9 | 1 | 0 | 0 | 0 | 3.516939 | 0 | 4.632401 | 6.72777 | 28.94628 | 24.4934 |  | 3.516848e-06 |  | 0 | 0 | [16 empty] | 5.673759 | -0.141792
9474 | 2022/01/28 01:06:24 | 125309.4145 | 300.0018 | 1 | 14 | 9 | 1 | 0 | 0 | 0 | 3.517031 | 0 | 4.632401 | 6.72777 | 28.94628 | 24.4934 |  | 3.516848e-06 | 0.03218452 | 0 | 0 | [16 empty] | 5.673759 | -0.141792
9475 | 2022/01/28 01:06:24 | 125309.7051 | 0.2507 | 1 | 15 | 9 | 1 | 0 | 0 | -3.312116 | 2.929939 | -9.704298 | 4.631288 | 6.72777 | 28.94292 | 24.4934 |  | -0.2960905 |  | 0.005536525 | 180.6187 | [16 empty] | 5.673759 | -0.141792
9476 | 2022/01/28 01:06:24 | 125309.9554 | 0.501 | 1 | 15 | 9 | 1 | 0 | 0 | -6.146409 | 2.91313 | -17.90529 | 4.630054 | 6.72777 | 28.93931 | 24.4934 | [21 empty] | 5.673759 | -0.141792
9477 | 2022/01/28 01:06:24 | 125310.2057 | 0.7513 | 1 | 15 | 9 | 1 | 0 | 0 | -8.468994 | 2.90246 | -24.58092 | 4.628819 | 6.72777 | 28.93573 | 24.4934 | [21 empty] | 5.430967 | -0.141792
9478 | 2022/01/28 01:06:25 | 125310.4556 | 1.0012 | 1 | 15 | 9 | 1 | 0 | 0 | -10.32642 | 2.893823 | -29.88283 | 4.62761 | 6.72777 | 28.93222 | 24.4934 |  | -0.03335925 |  | 0.1368301 | 7.341895 | [16 empty] | 5.430967 | -0.141792
9479 | 2022/01/28 01:06:25 | 125310.7058 | 1.2514 | 1 | 15 | 9 | 1 | 0 | 0 | -11.77935 | 2.886636 | -34.0027 | 4.626376 | 6.72777 | 28.92865 | 24.4934 | [21 empty] | 5.842989 | 0.05288452
9480 | 2022/01/28 01:06:25 | 125310.9561 | 1.5017 | 1 | 15 | 9 | 1 | 0 | 0 | -12.9683 | 2.880169 | -37.3509 | 4.625166 | 6.72777 | 28.92517 | 24.4934 | [21 empty] | 5.842989 | 0.05288452
9481 | 2022/01/28 01:06:25 | 125311.2052 | 1.7508 | 1 | 15 | 9 | 1 | 0 | 0 | -13.89835 | 2.874395 | -39.94935 | 4.623931 | 6.72777 | 28.92161 | 24.4934 | [21 empty] | 5.842989 | 0.05288452
9482 | 2022/01/28 01:06:26 | 125311.4546 | 2.0002 | 1 | 15 | 9 | 1 | 0 | 0 | -14.65951 | 2.868819 | -42.05548 | 4.622693 | 6.72777 | 28.91806 | 24.4934 |  | -0.02220885 |  | 0.2057497 | 4.862509 | [16 empty] | 6.28746 | 0.138897
9483 | 2022/01/28 01:06:26 | 125311.706 | 2.2516 | 1 | 15 | 9 | 1 | 0 | 0 | -15.26705 | 2.863824 | -43.72214 | 4.621484 | 6.72777 | 28.91459 | 24.4934 | [21 empty] | 6.28746 | 0.138897
9484 | 2022/01/28 01:06:26 | 125311.9561 | 2.5017 | 1 | 15 | 9 | 1 | 0 | 0 | -15.74229 | 2.859137 | -45.00936 | 4.620249 | 6.72777 | 28.91106 | 24.4934 | [21 empty] | 6.28746 | 0.138897
9485 | 2022/01/28 01:06:26 | 125312.2051 | 2.7507 | 1 | 15 | 9 | 1 | 0 | 0 | -16.1312 | 2.854506 | -46.04661 | 4.61901 | 6.72777 | 28.90752 | 24.4934 | [21 empty] | 6.169463 | 0.138897
9486 | 2022/01/28 01:06:27 | 125312.4546 | 3.0002 | 1 | 15 | 9 | 1 | 0 | 0 | -16.43544 | 2.849979 | -46.84066 | 4.617801 | 6.72777 | 28.90407 | 24.4934 |  | -0.01984352 |  | 0.253751 | 3.840863 | [16 empty] | 6.169463 | 0.138897
9487 | 2022/01/28 01:06:27 | 125312.7057 | 3.2513 | 1 | 15 | 9 | 1 | 0 | 0 | -16.68436 | 2.845993 | -47.48357 | 4.616563 | 6.72777 | 28.90055 | 24.4934 | [21 empty] | 6.169463 | 0.138897
9488 | 2022/01/28 01:06:27 | 125312.9554 | 3.501 | 1 | 15 | 9 | 1 | 0 | 0 | -16.88301 | 2.841668 | -47.97591 | 4.615328 | 6.72777 | 28.89703 | 24.4934 | [21 empty] | 5.777279 | -0.1594314
9489 | 2022/01/28 01:06:27 | 125313.205 | 3.7506 | 1 | 15 | 9 | 1 | 0 | 0 | -17.03833 | 2.837799 | -48.35136 | 4.614119 | 6.72777 | 28.8936 | 24.4934 | [21 empty] | 5.777279 | -0.1594314
9490 | 2022/01/28 01:06:28 | 125313.4554 | 4.001 | 1 | 15 | 9 | 1 | 0 | 0 | -17.16545 | 2.83369 | -48.64156 | 4.612881 | 6.72777 | 28.89009 | 24.4934 |  | -0.01671231 |  | 0.3098472 | 3.229871 | [16 empty] | 5.777279 | -0.1594314
9491 | 2022/01/28 01:06:28 | 125313.7058 | 4.2514 | 1 | 15 | 9 | 1 | 0 | 0 | -17.26688 | 2.830044 | -48.86603 | 4.611644 | 6.72777 | 28.88659 | 24.4934 | [21 empty] | 5.926349 | 0.04658431
9492 | 2022/01/28 01:06:28 | 125313.9545 | 4.5001 | 1 | 15 | 9 | 1 | 0 | 0 | -17.34623 | 2.826415 | -49.02764 | 4.610436 | 6.72777 | 28.88317 | 24.4934 | [21 empty] | 5.926349 | 0.04658431
9493 | 2022/01/28 01:06:28 | 125314.2059 | 4.7515 | 1 | 15 | 9 | 1 | 0 | 0 | -17.4111 | 2.822865 | -49.14918 | 4.6092 | 6.72777 | 28.87968 | 24.4934 | [21 empty] | 5.926349 | 0.04658431
9494 | 2022/01/28 01:06:29 | 125314.4547 | 5.0003 | 1 | 15 | 9 | 1 | 0 | 0 | -17.46285 | 2.819032 | -49.22833 | 4.607991 | 6.72777 | 28.87627 | 24.4934 |  | -0.01323344 |  | 0.3381519 | 3.03815 | [16 empty] | 6.490386 | 0.04658431
9495 | 2022/01/28 01:06:29 | 125314.7059 | 5.2515 | 1 | 15 | 9 | 1 | 0 | 0 | -17.50326 | 2.815625 | -49.28262 | 4.606755 | 6.72777 | 28.87279 | 24.4934 | [21 empty] | 6.490386 | 0.04658431
9496 | 2022/01/28 01:06:29 | 125314.9548 | 5.5004 | 1 | 15 | 9 | 1 | 0 | 0 | -17.53638 | 2.812289 | -49.31737 | 4.605517 | 6.72777 | 28.8693 | 24.4934 | [21 empty] | 6.490386 | 0.04658431
9497 | 2022/01/28 01:06:29 | 125315.2051 | 5.7507 | 1 | 15 | 9 | 1 | 0 | 0 | -17.56283 | 2.808914 | -49.33248 | 4.604308 | 6.72777 | 28.8659 | 24.4934 | [21 empty] | 6.687316 | 0.2378023
9498 | 2022/01/28 01:06:30 | 125315.4548 | 6.0004 | 1 | 15 | 9 | 1 | 0 | 0 | -17.58352 | 2.805406 | -49.32891 | 4.603071 | 6.72777 | 28.86243 | 24.4934 |  | -0.01296072 |  | 0.3555846 | 2.876824 | [16 empty] | 6.687316 | 0.2378023
9499 | 2022/01/28 01:06:30 | 125315.7058 | 6.2514 | 1 | 15 | 9 | 1 | 0 | 0 | -17.60042 | 2.80185 | -49.31374 | 4.601835 | 6.72777 | 28.85896 | 24.4934 | [21 empty] | 6.391189 | -0.09253979
9500 | 2022/01/28 01:06:30 | 125315.9547 | 6.5003 | 1 | 15 | 9 | 1 | 0 | 0 | -17.61359 | 2.79873 | -49.29568 | 4.600624 | 6.72777 | 28.85558 | 24.4934 | [21 empty] | 6.391189 | -0.09253979
9501 | 2022/01/28 01:06:30 | 125316.2058 | 6.7514 | 1 | 15 | 9 | 1 | 0 | 0 | -17.62439 | 2.795354 | -49.26641 | 4.599387 | 6.72777 | 28.85212 | 24.4934 | [21 empty] | 6.391189 | -0.09253979
9502 | 2022/01/28 01:06:31 | 125316.4562 | 7.0018 | 1 | 15 | 9 | 1 | 0 | 0 | -17.63299 | 2.791988 | -49.2311 | 4.598152 | 6.72777 | 28.84867 | 24.4934 |  | -0.01432382 |  | 0.3950124 | 2.698457 | [16 empty] | 6.302256 | -0.09253979
9503 | 2022/01/28 01:06:31 | 125316.7051 | 7.2507 | 1 | 15 | 9 | 1 | 0 | 0 | -17.6398 | 2.788744 | -49.19289 | 4.596943 | 6.72777 | 28.84529 | 24.4934 | [21 empty] | 6.302256 | -0.09253979
9504 | 2022/01/28 01:06:31 | 125316.9546 | 7.5002 | 1 | 15 | 9 | 1 | 0 | 0 | -17.64543 | 2.785446 | -49.15039 | 4.595706 | 6.72777 | 28.84184 | 24.4934 | [21 empty] | 6.302256 | -0.09253979
9505 | 2022/01/28 01:06:31 | 125317.2052 | 7.7508 | 1 | 15 | 9 | 1 | 0 | 0 | -17.64996 | 2.782109 | -49.10411 | 4.594496 | 6.72777 | 28.83848 | 24.4934 | [21 empty] | 6.685826 | 0.09207398
9506 | 2022/01/28 01:06:32 | 125317.4555 | 8.0011 | 1 | 15 | 9 | 1 | 0 | 0 | -17.65344 | 2.778703 | -49.05367 | 4.593259 | 6.72777 | 28.83504 | 24.4934 |  | -0.01366603 |  | 0.3769187 | 2.777675 | [16 empty] | 6.685826 | 0.09207398
9507 | 2022/01/28 01:06:32 | 125317.7044 | 8.25 | 1 | 15 | 9 | 1 | 0 | 0 | -17.65619 | 2.775229 | -48.99997 | 4.592023 | 6.72777 | 28.83161 | 24.4934 | [21 empty] | 6.685826 | 0.09207398
9508 | 2022/01/28 01:06:32 | 125317.9548 | 8.5004 | 1 | 15 | 9 | 1 | 0 | 0 | -17.65833 | 2.772031 | -48.94944 | 4.590809 | 6.72777 | 28.82824 | 24.4934 | [21 empty] | 7.141388 | 0.1423633
9509 | 2022/01/28 01:06:32 | 125318.2044 | 8.75 | 1 | 15 | 9 | 1 | 0 | 0 | -17.66004 | 2.768571 | -48.89307 | 4.589578 | 6.72777 | 28.82483 | 24.4934 | [21 empty] | 7.141388 | 0.1423633
9510 | 2022/01/28 01:06:33 | 125318.4548 | 9.0004 | 1 | 15 | 9 | 1 | 0 | 0 | -17.66145 | 2.76494 | -48.83285 | 4.588342 | 6.72777 | 28.82141 | 24.4934 |  | -0.01355461 |  | 0.3404114 | 2.681899 | [16 empty] | 7.141388 | 0.1423633
9511 | 2022/01/28 01:06:33 | 125318.706 | 9.2516 | 1 | 15 | 9 | 1 | 0 | 0 | -17.66258 | 2.76131 | -48.77186 | 4.587132 | 6.72777 | 28.81807 | 24.4934 | [21 empty] | 7.182642 | 0.1423633
9512 | 2022/01/28 01:06:33 | 125318.9547 | 9.5003 | 1 | 15 | 9 | 1 | 0 | 0 | -17.66354 | 2.757957 | -48.71528 | 4.585897 | 6.72777 | 28.81466 | 24.4934 | [21 empty] | 7.182642 | 0.1423633
9513 | 2022/01/28 01:06:33 | 125319.2052 | 9.7508 | 1 | 15 | 9 | 1 | 0 | 0 | -17.66432 | 2.754142 | -48.65005 | 4.584661 | 6.72777 | 28.81125 | 24.4934 | [21 empty] | 7.182642 | 0.1423633
9514 | 2022/01/28 01:06:34 | 125319.4546 | 10.0002 | 1 | 15 | 9 | 1 | 0 | 0 | -17.66492 | 2.750753 | -48.59183 | 4.583453 | 6.72777 | 28.80793 | 24.4934 |  | -0.01327793 |  | 0.3393773 | 2.895935 | [16 empty] | 6.821865 | -0.09985119
9515 | 2022/01/28 01:06:34 | 125319.4564 | 10.002 | 1 | 15 | 9 | 1 | 0 | 0 | -17.66494 | 2.750646 | -48.59 | 4.583453 | 6.72777 | 28.80793 | 24.4934 |  | -0.01327793 | 0.03218452 | 0.3393773 | 2.895935 | [16 empty] | 6.821865 | -0.09985119
9516 | 2022/01/28 01:06:35 | 125320.497 | 1.0008 | 1 | 16 | 9 | 1 | 0 | 0 | 0 | 3.374015 | 0 | 4.583419 | 6.72777 | 28.80783 | 24.4934 |  | 0.02417312 | [19 empty] | 6.980028 | 0.04942596
9517 | 2022/01/28 01:06:36 | 125321.4963 | 2.0001 | 1 | 16 | 9 | 1 | 0 | 0 | 0 | 3.389303 | 0 | 4.583419 | 6.72777 | 28.80783 | 24.4934 |  | 0.01338514 | [19 empty] | 7.729809 | 0.2343068
9518 | 2022/01/28 01:06:37 | 125322.4962 | 3 | 1 | 16 | 9 | 1 | 0 | 0 | 0 | 3.399748 | 0 | 4.583419 | 6.72777 | 28.80783 | 24.4934 |  | 0.009433636 | [19 empty] | 7.452515 | -0.08665442
9519 | 2022/01/28 01:06:38 | 125323.4965 | 4.0003 | 1 | 16 | 9 | 1 | 0 | 0 | 0 | 3.407632 | 0 | 4.583419 | 6.72777 | 28.80783 | 24.4934 |  | 0.008825807 | [19 empty] | 7.204409 | -0.08665442
9520 | 2022/01/28 01:06:39 | 125324.4979 | 5.0017 | 1 | 16 | 9 | 1 | 0 | 0 | 0 | 3.414095 | 0 | 4.583419 | 6.72777 | 28.80783 | 24.4934 |  | 0.00535571 | [19 empty] | 7.894296 | 0.146035
9521 | 2022/01/28 01:06:40 | 125325.4971 | 6.0009 | 1 | 16 | 9 | 1 | 0 | 0 | 0 | 3.419372 | 0 | 4.583419 | 6.72777 | 28.80783 | 24.4934 |  | 0.005201173 | [19 empty] | 7.845879 | 0.146035
9522 | 2022/01/28 01:06:41 | 125326.4972 | 7.001 | 1 | 16 | 9 | 1 | 0 | 0 | 0 | 3.423937 | 0 | 4.583419 | 6.72777 | 28.80783 | 24.4934 |  | 0.005020652 | [19 empty] | 7.340705 | -0.0437519
9523 | 2022/01/28 01:06:42 | 125327.4963 | 8.0001 | 1 | 16 | 9 | 1 | 0 | 0 | 0 | 3.428117 | 0 | 4.583419 | 6.72777 | 28.80783 | 24.4934 |  | 0.004454752 | [19 empty] | 7.741925 | -0.0437519
9524 | 2022/01/28 01:06:43 | 125328.4974 | 9.0012 | 1 | 16 | 9 | 1 | 0 | 0 | 0 | 3.431735 | 0 | 4.583419 | 6.72777 | 28.80783 | 24.4934 |  | 0.005102288 | [19 empty] | 8.056999 | 0.2238418
9525 | 2022/01/28 01:06:44 | 125329.4964 | 10.0002 | 1 | 16 | 9 | 1 | 0 | 0 | 0 | 3.434862 | 0 | 4.583419 | 6.72777 | 28.80783 | 24.4934 |  | 0.003387856 | [19 empty] | 7.43055 | -0.08552238
9526 | 2022/01/28 01:06:45 | 125330.4973 | 11.0011 | 1 | 16 | 9 | 1 | 0 | 0 | 0 | 3.437715 | 0 | 4.583419 | 6.72777 | 28.80783 | 24.4934 |  | 0.003224246 | [19 empty] | 7.570181 | -0.06660819
9527 | 2022/01/28 01:06:46 | 125331.4971 | 12.0009 | 1 | 16 | 9 | 1 | 0 | 0 | 0 | 3.440392 | 0 | 4.583419 | 6.72777 | 28.80783 | 24.4934 |  | 0.002338717 | [19 empty] | 8.091734 | 0.1404415
9528 | 2022/01/28 01:06:47 | 125332.4975 | 13.0013 | 1 | 16 | 9 | 1 | 0 | 0 | 0 | 3.442793 | 0 | 4.583419 | 6.72777 | 28.80783 | 24.4934 |  | 0.002513976 | [19 empty] | 7.617834 | -0.1255502
9529 | 2022/01/28 01:06:48 | 125333.4972 | 14.001 | 1 | 16 | 9 | 1 | 0 | 0 | 0 | 3.445091 | 0 | 4.583419 | 6.72777 | 28.80783 | 24.4934 |  | 0.001730546 | [19 empty] | 7.412985 | -0.06401509
9530 | 2022/01/28 01:06:49 | 125334.4964 | 15.0002 | 1 | 16 | 9 | 1 | 0 | 0 | 0 | 3.447068 | 0 | 4.583419 | 6.72777 | 28.80783 | 24.4934 |  | 0.002288899 | [19 empty] | 8.119923 | 0.2209179
9531 | 2022/01/28 01:06:50 | 125335.4975 | 16.0013 | 1 | 16 | 9 | 1 | 0 | 0 | 0 | 3.448988 | 0 | 4.583419 | 6.72777 | 28.80783 | 24.4934 |  | 0.002234303 | [19 empty] | 7.837193 | -0.08835301
9532 | 2022/01/28 01:06:51 | 125336.4964 | 17.0002 | 1 | 16 | 9 | 1 | 0 | 0 | 0 | 3.450585 | 0 | 4.583419 | 6.72777 | 28.80783 | 24.4934 |  | 0.002099881 | [19 empty] | 7.521934 | -0.09851843
9533 | 2022/01/28 01:06:52 | 125337.498 | 18.0018 | 1 | 16 | 9 | 1 | 0 | 0 | 0 | 3.452391 | 0 | 4.583419 | 6.72777 | 28.80783 | 24.4934 | [21 empty] | 8.037519 | 0.1611204
9534 | 2022/01/28 01:06:53 | 125338.4974 | 19.0012 | 1 | 16 | 9 | 1 | 0 | 0 | 0 | 3.454004 | 0 | 4.583419 | 6.72777 | 28.80783 | 24.4934 |  | 0.001649105 | [19 empty] | 8.008598 | 0.1611204
9535 | 2022/01/28 01:06:54 | 125339.4972 | 20.001 | 1 | 16 | 9 | 1 | 0 | 0 | 0 | 3.455485 | 0 | 4.583419 | 6.72777 | 28.80783 | 24.4934 |  | 0.001619271 | [19 empty] | 7.366975 | -0.06669343
9536 | 2022/01/28 01:06:55 | 125340.4963 | 21.0001 | 1 | 16 | 9 | 1 | 0 | 0 | 0 | 3.456833 | 0 | 4.583419 | 6.72777 | 28.80783 | 24.4934 |  | 0.001581948 | [19 empty] | 7.815452 | -0.06669343
9537 | 2022/01/28 01:06:56 | 125341.4974 | 22.0012 | 1 | 16 | 9 | 1 | 0 | 0 | 0 | 3.458199 | 0 | 4.583419 | 6.72777 | 28.80783 | 24.4934 |  | 0.001221672 | [19 empty] | 7.837952 | -0.09413704
9538 | 2022/01/28 01:06:57 | 125342.4966 | 23.0004 | 1 | 16 | 9 | 1 | 0 | 0 | 0 | 3.459599 | 0 | 4.583419 | 6.72777 | 28.80783 | 24.4934 | [21 empty] | 7.427742 | -0.09413704
9539 | 2022/01/28 01:06:58 | 125343.4965 | 24.0003 | 1 | 16 | 9 | 1 | 0 | 0 | 0 | 3.460801 | 0 | 4.583419 | 6.72777 | 28.80783 | 24.4934 |  | 0.001275393 | [19 empty] | 7.567544 | -0.0845024
9540 | 2022/01/28 01:06:59 | 125344.4967 | 25.0005 | 1 | 16 | 9 | 1 | 0 | 0 | 0 | 3.461785 | 0 | 4.583419 | 6.72777 | 28.80783 | 24.4934 | [21 empty] | 7.991019 | 0.136065
9541 | 2022/01/28 01:07:00 | 125345.4965 | 26.0003 | 1 | 16 | 9 | 1 | 0 | 0 | 0 | 3.462885 | 0 | 4.583419 | 6.72777 | 28.80783 | 24.4934 |  | 0.001134735 | [19 empty] | 7.485042 | -0.161847
9542 | 2022/01/28 01:07:01 | 125346.4973 | 27.0011 | 1 | 16 | 9 | 1 | 0 | 0 | 0 | 3.464027 | 0 | 4.583419 | 6.72777 | 28.80783 | 24.4934 |  | 0.001290442 | [19 empty] | 7.799739 | -0.03978699
9543 | 2022/01/28 01:07:02 | 125347.4974 | 28.0012 | 1 | 16 | 9 | 1 | 0 | 0 | 0 | 3.464848 | 0 | 4.583419 | 6.72777 | 28.80783 | 24.4934 | [21 empty] | 8.065094 | 0.2210532
9544 | 2022/01/28 01:07:03 | 125348.4966 | 29.0004 | 1 | 16 | 9 | 1 | 0 | 0 | 0 | 3.465726 | 0 | 4.583419 | 6.72777 | 28.80783 | 24.4934 |  | 0.0009726451 | [19 empty] | 7.802611 | -0.08202597
9545 | 2022/01/28 01:07:04 | 125349.4976 | 30.0014 | 1 | 16 | 9 | 1 | 0 | 0 | 0 | 3.466597 | 0 | 4.583419 | 6.72777 | 28.80783 | 24.4934 | [21 empty] | 7.361123 | -0.1379651
9546 | 2022/01/28 01:07:05 | 125350.4975 | 31.0013 | 1 | 16 | 9 | 1 | 0 | 0 | 0 | 3.467418 | 0 | 4.583419 | 6.72777 | 28.80783 | 24.4934 |  | 0.0006563617 | [19 empty] | 7.912606 | 0.1723385
9547 | 2022/01/28 01:07:06 | 125351.4968 | 32.0006 | 1 | 16 | 9 | 1 | 0 | 0 | 0 | 3.468251 | 0 | 4.583419 | 6.72777 | 28.80783 | 24.4934 | [21 empty] | 7.567544 | -0.1078317
9548 | 2022/01/28 01:07:07 | 125352.4974 | 33.0012 | 1 | 16 | 9 | 1 | 0 | 0 | 0 | 3.468719 | 0 | 4.583419 | 6.72777 | 28.80783 | 24.4934 |  | 0.0008490293 | [19 empty] | 7.276532 | -0.09094149
9549 | 2022/01/28 01:07:08 | 125353.4974 | 34.0012 | 1 | 16 | 9 | 1 | 0 | 0 | 0 | 3.469374 | 0 | 4.583419 | 6.72777 | 28.80783 | 24.4934 | [21 empty] | 7.548254 | -0.09094149
9550 | 2022/01/28 01:07:09 | 125354.4966 | 35.0004 | 1 | 16 | 9 | 1 | 0 | 0 | 0 | 3.470451 | 0 | 4.583419 | 6.72777 | 28.80783 | 24.4934 | [21 empty] | 7.878002 | -0.0388743
9551 | 2022/01/28 01:07:10 | 125355.4965 | 36.0003 | 1 | 16 | 9 | 1 | 0 | 0 | 0 | 3.471035 | 0 | 4.583419 | 6.72777 | 28.80783 | 24.4934 |  | 0.0007126103 | [19 empty] | 7.448359 | -0.0388743
9552 | 2022/01/28 01:07:11 | 125356.4966 | 37.0004 | 1 | 16 | 9 | 1 | 0 | 0 | 0 | 3.471761 | 0 | 4.583419 | 6.72777 | 28.80783 | 24.4934 | [21 empty] | 7.673272 | 0.1237977
9553 | 2022/01/28 01:07:12 | 125357.4968 | 38.0006 | 1 | 16 | 9 | 1 | 0 | 0 | 0 | 3.47231 | 0 | 4.583419 | 6.72777 | 28.80783 | 24.4934 |  | 0.0006441063 | [19 empty] | 8.040949 | 0.1237977
9554 | 2022/01/28 01:07:13 | 125358.4967 | 39.0005 | 1 | 16 | 9 | 1 | 0 | 0 | 0 | 3.472993 | 0 | 4.583419 | 6.72777 | 28.80783 | 24.4934 | [21 empty] | 7.641865 | -0.009814501
9555 | 2022/01/28 01:07:14 | 125359.4974 | 40.0012 | 1 | 16 | 9 | 1 | 0 | 0 | 0 | 3.473611 | 0 | 4.583419 | 6.72777 | 28.80783 | 24.4934 | [21 empty] | 7.362262 | -0.1194847
9556 | 2022/01/28 01:07:14 | 125359.4983 | 40.0021 | 1 | 16 | 9 | 1 | 0 | 0 | 0 | 3.473611 | 0 | 4.583419 | 6.72777 | 28.80783 | 24.4934 |  | 0.0006441063 | 0.03218452 | 0 | 0 | [16 empty] | 7.362262 | -0.1194847
9557 | 2022/01/28 01:07:14 | 125359.7889 | 0.2515 | 1 | 17 | 9 | 1 | 0 | 0 | 3.531288 | 3.586901 | 12.66638 | 4.583654 | 6.72777 | 28.80867 | 24.4934 |  | 0.09122449 |  | 0.0101821 | 92.13853 | [16 empty] | 7.362262 | -0.1194847
9558 | 2022/01/28 01:07:14 | 125360.0384 | 0.501 | 1 | 17 | 9 | 1 | 0 | 0 | 3.531914 | 3.589643 | 12.67831 | 4.583896 | 6.72777 | 28.80954 | 24.4934 | [21 empty] | 7.788799 | 0.1654014
9559 | 2022/01/28 01:07:14 | 125360.2879 | 0.7505 | 1 | 17 | 9 | 1 | 0 | 0 | 3.532295 | 3.591633 | 12.68671 | 4.584143 | 6.72777 | 28.81043 | 24.4934 | [21 empty] | 7.788799 | 0.1654014
9560 | 2022/01/28 01:07:15 | 125360.5385 | 1.0011 | 1 | 17 | 9 | 1 | 0 | 0 | 3.532066 | 3.593051 | 12.69089 | 4.58439 | 6.72777 | 28.81131 | 24.4934 |  | 0.00805594 |  | 0.07559909 | [17 empty] | 7.788799 | 0.1654014
9561 | 2022/01/28 01:07:15 | 125360.7882 | 1.2508 | 1 | 17 | 9 | 1 | 0 | 0 | 3.530937 | 3.594638 | 12.69244 | 4.584631 | 6.72777 | 28.81218 | 24.4934 | [21 empty] | 7.859895 | 0.02221763
9562 | 2022/01/28 01:07:15 | 125361.0376 | 1.5002 | 1 | 17 | 9 | 1 | 0 | 0 | 3.529762 | 3.595837 | 12.69245 | 4.584879 | 6.72777 | 28.81307 | 24.4934 | [21 empty] | 7.859895 | 0.02221763
9563 | 2022/01/28 01:07:15 | 125361.2874 | 1.75 | 1 | 17 | 9 | 1 | 0 | 0 | 3.529358 | 3.597337 | 12.69629 | 4.58512 | 6.72777 | 28.81394 | 24.4934 | [21 empty] | 7.859895 | 0.02221763
9564 | 2022/01/28 01:07:16 | 125361.5376 | 2.0002 | 1 | 17 | 9 | 1 | 0 | 0 | 3.529572 | 3.59831 | 12.70049 | 4.585367 | 6.72777 | 28.81483 | 24.4934 |  | 0.005093063 |  | 0.1602479 | 8.179836 | [16 empty] | 7.567371 | 0.02221763
9565 | 2022/01/28 01:07:16 | 125361.7886 | 2.2512 | 1 | 17 | 9 | 1 | 0 | 0 | 3.529556 | 3.599589 | 12.70495 | 4.585614 | 6.72777 | 28.81572 | 24.4934 | [21 empty] | 7.567371 | 0.02221763
9566 | 2022/01/28 01:07:16 | 125362.0376 | 2.5002 | 1 | 17 | 9 | 1 | 0 | 0 | 3.53006 | 3.60049 | 12.70995 | 4.585856 | 6.72777 | 28.81659 | 24.4934 | [21 empty] | 7.567371 | 0.02221763
9567 | 2022/01/28 01:07:16 | 125362.288 | 2.7506 | 1 | 17 | 9 | 1 | 0 | 0 | 3.530319 | 3.601744 | 12.71531 | 4.586103 | 6.72777 | 28.81748 | 24.4934 | [21 empty] | 7.339365 | -0.1626658
9568 | 2022/01/28 01:07:17 | 125362.5377 | 3.0003 | 1 | 17 | 9 | 1 | 0 | 0 | 3.530396 | 3.602587 | 12.71856 | 4.586349 | 6.72777 | 28.81837 | 24.4934 |  | 0.004758615 |  | 0.1977556 | [17 empty] | 7.339365 | -0.1626658
9569 | 2022/01/28 01:07:17 | 125362.789 | 3.2516 | 1 | 17 | 9 | 1 | 0 | 0 | 3.529823 | 3.603786 | 12.72073 | 4.586592 | 6.72777 | 28.81924 | 24.4934 | [21 empty] | 7.339365 | -0.1626658
9570 | 2022/01/28 01:07:17 | 125363.0377 | 3.5003 | 1 | 17 | 9 | 1 | 0 | 0 | 3.529694 | 3.604469 | 12.72267 | 4.58684 | 6.72777 | 28.82013 | 24.4934 | [21 empty] | 7.506622 | 0.05226791
9571 | 2022/01/28 01:07:17 | 125363.2888 | 3.7514 | 1 | 17 | 9 | 1 | 0 | 0 | 3.529594 | 3.605512 | 12.72599 | 4.587086 | 6.72777 | 28.82102 | 24.4934 | [21 empty] | 7.506622 | 0.05226791
9572 | 2022/01/28 01:07:18 | 125363.5384 | 4.001 | 1 | 17 | 9 | 1 | 0 | 0 | 3.529503 | 3.606388 | 12.72876 | 4.587327 | 6.72777 | 28.82189 | 24.4934 |  | 0.004576328 |  | 0.2576699 | 4.336564 | [16 empty] | 7.506622 | 0.05226791
9573 | 2022/01/28 01:07:18 | 125363.7882 | 4.2508 | 1 | 17 | 9 | 1 | 0 | 0 | 3.529114 | 3.607316 | 12.73063 | 4.587574 | 6.72777 | 28.82278 | 24.4934 | [21 empty] | 7.880455 | 0.05226791
9574 | 2022/01/28 01:07:18 | 125364.0378 | 4.5004 | 1 | 17 | 9 | 1 | 0 | 0 | 3.529541 | 3.608289 | 12.7356 | 4.587816 | 6.72777 | 28.82365 | 24.4934 | [21 empty] | 7.880455 | 0.05226791
9575 | 2022/01/28 01:07:18 | 125364.2879 | 4.7505 | 1 | 17 | 9 | 1 | 0 | 0 | 3.529427 | 3.608781 | 12.73693 | 4.588063 | 6.72777 | 28.82454 | 24.4934 | [21 empty] | 7.880455 | 0.05226791
9576 | 2022/01/28 01:07:19 | 125364.5376 | 5.0002 | 1 | 17 | 9 | 1 | 0 | 0 | 3.529671 | 3.609796 | 12.74139 | 4.58831 | 6.72777 | 28.82544 | 24.4934 |  | 0.002975676 | [19 empty] | 7.754771 | 0.07754654
9577 | 2022/01/28 01:07:19 | 125364.789 | 5.2516 | 1 | 17 | 9 | 1 | 0 | 0 | 3.529579 | 3.610552 | 12.74373 | 4.588552 | 6.72777 | 28.82631 | 24.4934 | [21 empty] | 7.754771 | 0.07754654
9578 | 2022/01/28 01:07:19 | 125365.0376 | 5.5002 | 1 | 17 | 9 | 1 | 0 | 0 | 3.529915 | 3.611453 | 12.74812 | 4.588799 | 6.72777 | 28.8272 | 24.4934 | [21 empty] | 7.366802 | -0.1212403
9579 | 2022/01/28 01:07:19 | 125365.2882 | 5.7508 | 1 | 17 | 9 | 1 | 0 | 0 | 3.529999 | 3.612067 | 12.75059 | 4.589046 | 6.72777 | 28.82809 | 24.4934 | [21 empty] | 7.366802 | -0.1212403
9580 | 2022/01/28 01:07:20 | 125365.5376 | 6.0002 | 1 | 17 | 9 | 1 | 0 | 0 | 3.529808 | 3.612899 | 12.75284 | 4.589287 | 6.72777 | 28.82896 | 24.4934 |  | 0.003664064 |  | 0.2917295 | [17 empty] | 7.366802 | -0.1212403
9581 | 2022/01/28 01:07:20 | 125365.7879 | 6.2505 | 1 | 17 | 9 | 1 | 0 | 0 | 3.529686 | 3.613622 | 12.75495 | 4.589534 | 6.72777 | 28.82985 | 24.4934 | [21 empty] | 7.254767 | -0.1212403
9582 | 2022/01/28 01:07:20 | 125366.0385 | 6.5011 | 1 | 17 | 9 | 1 | 0 | 0 | 3.529617 | 3.614569 | 12.75804 | 4.589781 | 6.72777 | 28.83075 | 24.4934 | [21 empty] | 7.254767 | -0.1212403
9583 | 2022/01/28 01:07:20 | 125366.288 | 6.7506 | 1 | 17 | 9 | 1 | 0 | 0 | 3.529922 | 3.615101 | 12.76102 | 4.590022 | 6.72777 | 28.83162 | 24.4934 | [21 empty] | 7.254767 | -0.1212403
9584 | 2022/01/28 01:07:21 | 125366.5385 | 7.0011 | 1 | 17 | 9 | 1 | 0 | 0 | 3.53019 | 3.615874 | 12.76472 | 4.590269 | 6.72777 | 28.83251 | 24.4934 |  | 0.003094734 |  | 0.3231413 | [17 empty] | 7.639404 | 0.08518815
9585 | 2022/01/28 01:07:21 | 125366.7894 | 7.252 | 1 | 17 | 9 | 1 | 0 | 0 | 3.529877 | 3.616365 | 12.76532 | 4.590516 | 6.72777 | 28.83341 | 24.4934 | [21 empty] | 7.639404 | 0.08518815
9586 | 2022/01/28 01:07:21 | 125367.0384 | 7.501 | 1 | 17 | 9 | 1 | 0 | 0 | 3.5298 | 3.617228 | 12.76809 | 4.590758 | 6.72777 | 28.83428 | 24.4934 | [21 empty] | 7.639404 | 0.08518815
9587 | 2022/01/28 01:07:21 | 125367.2874 | 7.75 | 1 | 17 | 9 | 1 | 0 | 0 | 3.529617 | 3.617676 | 12.76901 | 4.591005 | 6.72777 | 28.83517 | 24.4934 | [21 empty] | 7.938873 | 0.09358406
9588 | 2022/01/28 01:07:22 | 125367.5375 | 8.0001 | 1 | 17 | 9 | 1 | 0 | 0 | 3.529839 | 3.618522 | 12.7728 | 4.591247 | 6.72777 | 28.83605 | 24.4934 |  | 0.002588067 |  |  | 3.217285 | [16 empty] | 7.938873 | 0.09358406
9589 | 2022/01/28 01:07:22 | 125367.7888 | 8.2514 | 1 | 17 | 9 | 1 | 0 | 0 | 3.529732 | 3.618996 | 12.77409 | 4.591494 | 6.72777 | 28.83694 | 24.4934 | [21 empty] | 7.938873 | 0.09358406
9590 | 2022/01/28 01:07:22 | 125368.0377 | 8.5003 | 1 | 17 | 9 | 1 | 0 | 0 | 3.529984 | 3.619809 | 12.77787 | 4.591741 | 6.72777 | 28.83784 | 24.4934 | [21 empty] | 7.628838 | 0.09358406
9591 | 2022/01/28 01:07:22 | 125368.2879 | 8.7505 | 1 | 17 | 9 | 1 | 0 | 0 | 3.53009 | 3.620513 | 12.78074 | 4.591982 | 6.72777 | 28.83871 | 24.4934 | [21 empty] | 7.628838 | 0.09358406
9592 | 2022/01/28 01:07:23 | 125368.538 | 9.0006 | 1 | 17 | 9 | 1 | 0 | 0 | 3.529861 | 3.621055 | 12.78182 | 4.592229 | 6.72777 | 28.83961 | 24.4934 |  | 0.002396275 |  | 0.3593249 | [17 empty] | 7.628838 | 0.09358406
9593 | 2022/01/28 01:07:23 | 125368.7889 | 9.2515 | 1 | 17 | 9 | 1 | 0 | 0 | 3.529289 | 3.621742 | 12.78217 | 4.592476 | 6.72777 | 28.8405 | 24.4934 | [21 empty] | 7.199485 | -0.2310586
9594 | 2022/01/28 01:07:23 | 125369.0385 | 9.5011 | 1 | 17 | 9 | 1 | 0 | 0 | 3.529343 | 3.622556 | 12.78524 | 4.592717 | 6.72777 | 28.84137 | 24.4934 | [21 empty] | 7.199485 | -0.2310586
9595 | 2022/01/28 01:07:23 | 125369.2891 | 9.7517 | 1 | 17 | 9 | 1 | 0 | 0 | 3.529556 | 3.622604 | 12.78618 | 4.592966 | 6.72777 | 28.84227 | 24.4934 | [21 empty] | 7.199485 | -0.2310586
9596 | 2022/01/28 01:07:24 | 125369.5385 | 10.0011 | 1 | 17 | 9 | 1 | 0 | 0 | 3.529839 | 3.623668 | 12.79096 | 4.593212 | 6.72777 | 28.84316 | 24.4934 |  | 0.002434167 | [19 empty] | 7.340297 | 0.04400373
9597 | 2022/01/28 01:07:24 | 125369.5401 | 10.0027 | 1 | 17 | 9 | 1 | 0 | 0 | 3.529839 | 3.623668 | 12.79096 | 4.593212 | 6.72777 | 28.84316 | 24.4934 |  | 0.002434167 | 0.03218452 | 0.3593249 | 3.217285 | [16 empty] | 7.340297 | 0.04400373
9598 | 2022/01/28 01:07:25 | 125370.5799 | 1 | 1 | 18 | 9 | 1 | 0 | 0 | 0 | 3.508388 | 0 | 4.593217 | 6.72777 | 28.84319 | 24.4934 |  | -0.007861653 | [19 empty] | 7.821858 | 0.04400373
9599 | 2022/01/28 01:07:26 | 125371.58 | 2.0001 | 1 | 18 | 9 | 1 | 0 | 0 | 0 | 3.506217 | 0 | 4.593217 | 6.72777 | 28.84319 | 24.4934 |  | -0.003885227 | [19 empty] | 7.374358 | -0.1249605
9600 | 2022/01/28 01:07:27 | 125372.5802 | 3.0003 | 1 | 18 | 9 | 1 | 0 | 0 | 0 | 3.50451 | 0 | 4.593217 | 6.72777 | 28.84319 | 24.4934 |  | -0.002021885 | [19 empty] | 7.169951 | -0.1249605
9601 | 2022/01/28 01:07:28 | 125373.581 | 4.0011 | 1 | 18 | 9 | 1 | 0 | 0 | 0 | 3.503624 | 0 | 4.593217 | 6.72777 | 28.84319 | 24.4934 |  | -0.001193323 | [19 empty] | 7.552792 | 0.05576074
9602 | 2022/01/28 01:07:29 | 125374.581 | 5.0011 | 1 | 18 | 9 | 1 | 0 | 0 | 0 | 3.503016 | 0 | 4.593217 | 6.72777 | 28.84319 | 24.4934 | [21 empty] | 7.680467 | 0.09176314
9603 | 2022/01/28 01:07:30 | 125375.5808 | 6.0009 | 1 | 18 | 9 | 1 | 0 | 0 | 0 | 3.50235 | 0 | 4.593217 | 6.72777 | 28.84319 | 24.4934 | [21 empty] | 7.216157 | -0.1969615
9604 | 2022/01/28 01:07:31 | 125376.5808 | 7.0009 | 1 | 18 | 9 | 1 | 0 | 0 | 0 | 3.501775 | 0 | 4.593217 | 6.72777 | 28.84319 | 24.4934 |  | -0.0006161379 | [19 empty] | 7.673996 | 0.01537919
9605 | 2022/01/28 01:07:32 | 125377.5809 | 8.001 | 1 | 18 | 9 | 1 | 0 | 0 | 0 | 3.501257 | 0 | 4.593217 | 6.72777 | 28.84319 | 24.4934 | [21 empty] | 7.876716 | 0.1910454
9606 | 2022/01/28 01:07:33 | 125378.5809 | 9.001 | 1 | 18 | 9 | 1 | 0 | 0 | 0 | 3.500723 | 0 | 4.593217 | 6.72777 | 28.84319 | 24.4934 | [21 empty] | 7.485837 | -0.1221496
9607 | 2022/01/28 01:07:34 | 125379.5817 | 10.0018 | 1 | 18 | 9 | 1 | 0 | 0 | 0 | 3.500341 | 0 | 4.593217 | 6.72777 | 28.84319 | 24.4934 |  | -0.0004807275 | [19 empty] | 7.423553 | -0.0194639
9608 | 2022/01/28 01:07:35 | 125380.5803 | 11.0004 | 1 | 18 | 9 | 1 | 0 | 0 | 0 | 3.500211 | 0 | 4.593217 | 6.72777 | 28.84319 | 24.4934 | [21 empty] | 7.828297 | 0.1264825
9609 | 2022/01/28 01:07:36 | 125381.581 | 12.0011 | 1 | 18 | 9 | 1 | 0 | 0 | 0 | 3.499721 | 0 | 4.593217 | 6.72777 | 28.84319 | 24.4934 | [21 empty] | 7.234113 | -0.1856825
9610 | 2022/01/28 01:07:37 | 125382.5811 | 13.0012 | 1 | 18 | 9 | 1 | 0 | 0 | 0 | 3.499748 | 0 | 4.593217 | 6.72777 | 28.84319 | 24.4934 | [21 empty] | 7.193802 | -0.01259714
9611 | 2022/01/28 01:07:38 | 125383.5804 | 14.0005 | 1 | 18 | 9 | 1 | 0 | 0 | 0 | 3.499411 | 0 | 4.593217 | 6.72777 | 28.84319 | 24.4934 | [21 empty] | 7.556947 | -0.01259714
9612 | 2022/01/28 01:07:39 | 125384.581 | 15.0011 | 1 | 18 | 9 | 1 | 0 | 0 | 0 | 3.499314 | 0 | 4.593217 | 6.72777 | 28.84319 | 24.4934 |  | -0.0002457848 | [19 empty] | 7.483171 | -0.1040122
9613 | 2022/01/28 01:07:40 | 125385.5803 | 16.0004 | 1 | 18 | 9 | 1 | 0 | 0 | 0 | 3.499142 | 0 | 4.593217 | 6.72777 | 28.84319 | 24.4934 | [21 empty] | 7.132479 | -0.1040122
9614 | 2022/01/28 01:07:41 | 125386.5803 | 17.0004 | 1 | 18 | 9 | 1 | 0 | 0 | 0 | 3.498935 | 0 | 4.593217 | 6.72777 | 28.84319 | 24.4934 | [21 empty] | 7.645465 | 0.1307255
9615 | 2022/01/28 01:07:42 | 125387.5804 | 18.0005 | 1 | 18 | 9 | 1 | 0 | 0 | 0 | 3.498857 | 0 | 4.593217 | 6.72777 | 28.84319 | 24.4934 | [21 empty] | 7.76896 | 0.1307255
9616 | 2022/01/28 01:07:43 | 125388.5803 | 19.0004 | 1 | 18 | 9 | 1 | 0 | 0 | 0 | 3.499033 | 0 | 4.593217 | 6.72777 | 28.84319 | 24.4934 | [21 empty] | 7.363961 | -0.0879702
9617 | 2022/01/28 01:07:44 | 125389.5802 | 20.0003 | 1 | 18 | 9 | 1 | 0 | 0 | 0 | 3.498769 | 0 | 4.593217 | 6.72777 | 28.84319 | 24.4934 | [21 empty] | 7.341993 | -0.09481996
9618 | 2022/01/28 01:07:45 | 125390.581 | 21.0011 | 1 | 18 | 9 | 1 | 0 | 0 | 0 | 3.498654 | 0 | 4.593217 | 6.72777 | 28.84319 | 24.4934 | [21 empty] | 7.794097 | 0.2292377
9619 | 2022/01/28 01:07:46 | 125391.581 | 22.0011 | 1 | 18 | 9 | 1 | 0 | 0 | 0 | 3.498332 | 0 | 4.593217 | 6.72777 | 28.84319 | 24.4934 | [21 empty] | 7.130192 | -0.06405562
9620 | 2022/01/28 01:07:47 | 125392.5802 | 23.0003 | 1 | 18 | 9 | 1 | 0 | 0 | 0 | 3.498436 | 0 | 4.593217 | 6.72777 | 28.84319 | 24.4934 |  | -0.0001424316 | [19 empty] | 7.145342 | -0.1386803
9621 | 2022/01/28 01:07:48 | 125393.5803 | 24.0004 | 1 | 18 | 9 | 1 | 0 | 0 | 0 | 3.49843 | 0 | 4.593217 | 6.72777 | 28.84319 | 24.4934 | [21 empty] | 7.559614 | 0.1294598
9622 | 2022/01/28 01:07:49 | 125394.5804 | 25.0005 | 1 | 18 | 9 | 1 | 0 | 0 | 0 | 3.498359 | 0 | 4.593217 | 6.72777 | 28.84319 | 24.4934 | [21 empty] | 7.371168 | -0.05888939
9623 | 2022/01/28 01:07:50 | 125395.5814 | 26.0015 | 1 | 18 | 9 | 1 | 0 | 0 | 0 | 3.4982 | 0 | 4.593217 | 6.72777 | 28.84319 | 24.4934 | [21 empty] | 7.049341 | -0.1005709
9624 | 2022/01/28 01:07:51 | 125396.5812 | 27.0013 | 1 | 18 | 9 | 1 | 0 | 0 | 0 | 3.498029 | 0 | 4.593217 | 6.72777 | 28.84319 | 24.4934 | [21 empty] | 7.625619 | 0.1800871
9625 | 2022/01/28 01:07:52 | 125397.5811 | 28.0012 | 1 | 18 | 9 | 1 | 0 | 0 | 0 | 3.49792 | 0 | 4.593217 | 6.72777 | 28.84319 | 24.4934 | [21 empty] | 7.613299 | -0.003850162
9626 | 2022/01/28 01:07:53 | 125398.5818 | 29.0019 | 1 | 18 | 9 | 1 | 0 | 0 | 0 | 3.497826 | 0 | 4.593217 | 6.72777 | 28.84319 | 24.4934 | [21 empty] | 7.27407 | -0.003850162
9627 | 2022/01/28 01:07:54 | 125399.5804 | 30.0005 | 1 | 18 | 9 | 1 | 0 | 0 | 0 | 3.497757 | 0 | 4.593217 | 6.72777 | 28.84319 | 24.4934 | [21 empty] | 7.332739 | 0.1189145
9628 | 2022/01/28 01:07:55 | 125400.5804 | 31.0005 | 1 | 18 | 9 | 1 | 0 | 0 | 0 | 3.49778 | 0 | 4.593217 | 6.72777 | 28.84319 | 24.4934 | [21 empty] | 7.735661 | 0.1189145
9629 | 2022/01/28 01:07:56 | 125401.5803 | 32.0004 | 1 | 18 | 9 | 1 | 0 | 0 | 0 | 3.497853 | 0 | 4.593217 | 6.72777 | 28.84319 | 24.4934 | [21 empty] | 7.086858 | -0.1241404
9630 | 2022/01/28 01:07:57 | 125402.5804 | 33.0005 | 1 | 18 | 9 | 1 | 0 | 0 | 0 | 3.497769 | 0 | 4.593217 | 6.72777 | 28.84319 | 24.4934 | [21 empty] | 7.034192 | -0.1241404
9631 | 2022/01/28 01:07:58 | 125403.5803 | 34.0004 | 1 | 18 | 9 | 1 | 0 | 0 | 0 | 3.497645 | 0 | 4.593217 | 6.72777 | 28.84319 | 24.4934 | [21 empty] | 7.454037 | 0.1147434
9632 | 2022/01/28 01:07:59 | 125404.5812 | 35.0013 | 1 | 18 | 9 | 1 | 0 | 0 | 0 | 3.497624 | 0 | 4.593217 | 6.72777 | 28.84319 | 24.4934 |  | -7.404525e-05 | [19 empty] | 7.290327 | 0.04645765
9633 | 2022/01/28 01:08:00 | 125405.5804 | 36.0005 | 1 | 18 | 9 | 1 | 0 | 0 | 0 | 3.497628 | 0 | 4.593217 | 6.72777 | 28.84319 | 24.4934 | [21 empty] | 6.953911 | -0.202747
9634 | 2022/01/28 01:08:01 | 125406.5806 | 37.0007 | 1 | 18 | 9 | 1 | 0 | 0 | 0 | 3.497705 | 0 | 4.593217 | 6.72777 | 28.84319 | 24.4934 | [21 empty] | 7.592309 | 0.06733924
9635 | 2022/01/28 01:08:02 | 125407.5804 | 38.0005 | 1 | 18 | 9 | 1 | 0 | 0 | 0 | 3.497318 | 0 | 4.593217 | 6.72777 | 28.84319 | 24.4934 | [21 empty] | 7.515525 | 0.1081651
9636 | 2022/01/28 01:08:03 | 125408.5804 | 39.0005 | 1 | 18 | 9 | 1 | 0 | 0 | 0 | 3.497593 | 0 | 4.593217 | 6.72777 | 28.84319 | 24.4934 | [21 empty] | 7.123777 | -0.1224214
9637 | 2022/01/28 01:08:04 | 125409.5806 | 40.0007 | 1 | 18 | 9 | 1 | 0 | 0 | 0 | 3.497665 | 0 | 4.593217 | 6.72777 | 28.84319 | 24.4934 | [21 empty] | 7.344836 | 0.06908089
9638 | 2022/01/28 01:08:04 | 125409.582 | 40.0021 | 1 | 18 | 9 | 1 | 0 | 0 | 0 | 3.497658 | 0 | 4.593217 | 6.72777 | 28.84319 | 24.4934 |  | -7.404525e-05 | 0.03218452 | 0 | 0 | [16 empty] | 7.344836 | 0.06908089
9639 | 2022/01/28 01:08:04 | 125409.5891 | 0.0015 | 1 | 19 | 9 | 1 | 0 | 0 | 0 | 3.497648 | 0 | 4.593217 | 6.72777 | 28.84319 | 24.4934 |  | -7.404525e-05 | 0.03218452 | 0 | 0 | [16 empty] | 7.344944 | 0.06907131
9640 | 2022/01/28 01:08:14 | 125419.6285 | 10.0002 | 1 | 20 | 9 | 1 | 0 | 0 | -1.500197 | 3.432646 | -5.149645 | 4.593219 | 6.731934 | 28.84319 | 24.50772 |  | -0.001099641 |  | 0.3270805 | 5.780777 | [16 empty] | 7.498308 | 0.05551904
9641 | 2022/01/28 01:08:24 | 125429.6296 | 20.0013 | 1 | 20 | 9 | 1 | 0 | 0 | -1.500209 | 3.423639 | -5.136174 | 4.593219 | 6.7361 | 28.84319 | 24.522 |  | -0.0009671586 |  | 0.4783517 | 2.720662 | [16 empty] | 7.494704 | 0.09989202
9642 | 2022/01/28 01:08:34 | 125439.6287 | 30.0004 | 1 | 20 | 9 | 1 | 0 | 0 | -1.500255 | 3.417012 | -5.126389 | 4.593219 | 6.740268 | 28.84319 | 24.53625 |  | -0.0007229043 |  | 0.5771477 | 1.894186 | [16 empty] | 7.443057 | 0.2193502
9643 | 2022/01/28 01:08:44 | 125449.629 | 40.0007 | 1 | 20 | 9 | 1 | 0 | 0 | -1.500154 | 3.411986 | -5.118504 | 4.593219 | 6.744431 | 28.84319 | 24.55047 |  | -0.0004108565 |  | 0.725185 | [17 empty] | 7.380451 | 0.1045129
9644 | 2022/01/28 01:08:54 | 125459.629 | 50.0007 | 1 | 20 | 9 | 1 | 0 | 0 | -1.500246 | 3.407946 | -5.112757 | 4.593219 | 6.748598 | 28.84319 | 24.56468 |  | -0.0003716623 |  | 0.9545368 | 1.243453 | [16 empty] | 7.368324 | 0.05418062
9645 | 2022/01/28 01:09:04 | 125469.6295 | 60.0012 | 1 | 20 | 9 | 1 | 0 | 0 | -1.500179 | 3.404764 | -5.107755 | 4.593219 | 6.752764 | 28.84319 | 24.57887 |  | -0.0004806377 | [19 empty] | 7.397288 | 0.2360722
9646 | 2022/01/28 01:09:14 | 125479.6292 | 70.0009 | 1 | 20 | 9 | 1 | 0 | 0 | -1.500187 | 3.401896 | -5.10348 | 4.593219 | 6.756931 | 28.84319 | 24.59305 |  | -0.000265517 |  | 1.191583 | [17 empty] | 7.299994 | 0.0585568
9647 | 2022/01/28 01:09:24 | 125489.6287 | 80.0004 | 1 | 20 | 9 | 1 | 0 | 0 | -1.500134 | 3.399472 | -5.099664 | 4.593219 | 6.761096 | 28.84319 | 24.60721 |  | -0.0002701408 |  | 1.548924 | 0.7110885 | [16 empty] | 7.194739 | 0.158751
9648 | 2022/01/28 01:09:34 | 125499.6288 | 90.0005 | 1 | 20 | 9 | 1 | 0 | 0 | -1.500139 | 3.396821 | -5.095704 | 4.593219 | 6.765263 | 28.84319 | 24.62137 |  | -0.0002495008 | [19 empty] | 6.913369 | 0.05944043
9649 | 2022/01/28 01:09:44 | 125509.6296 | 100.0013 | 1 | 20 | 9 | 1 | 0 | 0 | -1.500161 | 3.394495 | -5.092289 | 4.593219 | 6.76943 | 28.84319 | 24.63552 |  | -0.0002095925 |  | 1.724733 | [17 empty] | 6.75307 | -0.1073712
9650 | 2022/01/28 01:09:54 | 125519.6297 | 110.0014 | 1 | 20 | 9 | 1 | 0 | 0 | -1.500139 | 3.392076 | -5.088585 | 4.593219 | 6.773594 | 28.84319 | 24.64965 |  | -0.0002197584 | [19 empty] | 6.561265 | -0.05301088
9651 | 2022/01/28 01:10:04 | 125529.629 | 120.0007 | 1 | 20 | 9 | 1 | 0 | 0 | -1.500117 | 3.389991 | -5.085383 | 4.593219 | 6.777761 | 28.84319 | 24.66378 |  | -0.0002239525 | [19 empty] | 6.550676 | -0.2126858
9652 | 2022/01/28 01:10:14 | 125539.6291 | 130.0008 | 1 | 20 | 9 | 1 | 0 | 0 | -1.500216 | 3.387671 | -5.082238 | 4.593219 | 6.781928 | 28.84319 | 24.6779 |  | -0.0001978497 |  | 1.880197 | 0.5627729 | [16 empty] | 6.779813 | 0.0008794665
9653 | 2022/01/28 01:10:24 | 125549.6286 | 140.0003 | 1 | 20 | 9 | 1 | 0 | 0 | -1.500141 | 3.385479 | -5.078696 | 4.593219 | 6.786092 | 28.84319 | 24.69201 |  | -0.0002237056 | [19 empty] | 7.125094 | -0.009825528
9654 | 2022/01/28 01:10:34 | 125559.6294 | 150.0011 | 1 | 20 | 9 | 1 | 0 | 0 | -1.500134 | 3.383166 | -5.075202 | 4.593219 | 6.790258 | 28.84319 | 24.70611 |  | -0.0002345691 |  | 1.78222 | [17 empty] | 7.158411 | 0.2147472
9655 | 2022/01/28 01:10:44 | 125569.6288 | 160.0005 | 1 | 20 | 9 | 1 | 0 | 0 | -1.500171 | 3.381002 | -5.072081 | 4.593219 | 6.794425 | 28.84319 | 24.7202 |  | -0.0002232846 | [19 empty] | 6.745123 | -0.06107837
9656 | 2022/01/28 01:10:54 | 125579.6295 | 170.0012 | 1 | 20 | 9 | 1 | 0 | 0 | -1.500273 | 3.378406 | -5.068531 | 4.593219 | 6.798591 | 28.84319 | 24.73428 |  | -0.0001396562 |  | 1.854349 | 0.5454309 | [16 empty] | 6.439379 | -0.05456477
9657 | 2022/01/28 01:11:04 | 125589.6308 | 180.0025 | 1 | 20 | 9 | 1 | 0 | 0 | -1.500175 | 3.37643 | -5.065236 | 4.593219 | 6.802755 | 28.84319 | 24.74834 |  | -0.000249092 | [19 empty] | 6.61909 | -0.1437408
9658 | 2022/01/28 01:11:14 | 125599.6283 | 190 | 1 | 20 | 9 | 1 | 0 | 0 | -1.500161 | 3.37394 | -5.061453 | 4.593219 | 6.806922 | 28.84319 | 24.76241 |  | -0.0002039176 |  | 1.708222 | [17 empty] | 7.083979 | 0.1084074
9659 | 2022/01/28 01:11:24 | 125609.629 | 200.0007 | 1 | 20 | 9 | 1 | 0 | 0 | -1.50013 | 3.37155 | -5.057763 | 4.593219 | 6.811089 | 28.84319 | 24.77646 |  | -0.0002298616 | [19 empty] | 6.842681 | 0.1217136
9660 | 2022/01/28 01:11:34 | 125619.6286 | 210.0003 | 1 | 20 | 9 | 1 | 0 | 0 | -1.500203 | 3.36924 | -5.054544 | 4.593219 | 6.815253 | 28.84319 | 24.79049 |  | -0.0001966347 |  | 1.867236 | 0.5611703 | [16 empty] | 6.340943 | -0.1914236
9661 | 2022/01/28 01:11:44 | 125629.6294 | 220.0011 | 1 | 20 | 9 | 1 | 0 | 0 | -1.50021 | 3.366875 | -5.05102 | 4.593219 | 6.819419 | 28.84319 | 24.80453 |  | -0.0003342015 | [19 empty] | 6.829813 | 0.09718508
9662 | 2022/01/28 01:11:54 | 125639.6286 | 230.0003 | 1 | 20 | 9 | 1 | 0 | 0 | -1.500177 | 3.364532 | -5.047394 | 4.593219 | 6.823586 | 28.84319 | 24.81855 |  | -0.0001801323 | [19 empty] | 6.952561 | 0.1324645
9663 | 2022/01/28 01:12:04 | 125649.6289 | 240.0006 | 1 | 20 | 9 | 1 | 0 | 0 | -1.500165 | 3.362037 | -5.04361 | 4.593219 | 6.82775 | 28.84319 | 24.83256 |  | -0.0002788386 |  | 1.77178 | [17 empty] | 6.491524 | -0.06574035
9664 | 2022/01/28 01:12:14 | 125659.6298 | 250.0015 | 1 | 20 | 9 | 1 | 0 | 0 | -1.500175 | 3.359697 | -5.040133 | 4.593219 | 6.831916 | 28.84319 | 24.84656 |  | -0.0002834247 | [19 empty] | 6.349839 | -0.1006907
9665 | 2022/01/28 01:12:24 | 125669.6289 | 260.0006 | 1 | 20 | 9 | 1 | 0 | 0 | -1.500159 | 3.357436 | -5.036688 | 4.593219 | 6.836083 | 28.84319 | 24.86055 |  | -0.0002628032 |  | 1.743573 | 0.5677959 | [16 empty] | 6.532839 | -0.1287457
9666 | 2022/01/28 01:12:34 | 125679.6293 | 270.001 | 1 | 20 | 9 | 1 | 0 | 0 | -1.500109 | 3.355075 | -5.032978 | 4.593219 | 6.840248 | 28.84319 | 24.87453 |  | -0.000221544 | [19 empty] | 7.000103 | 0.1435906
9667 | 2022/01/28 01:12:44 | 125689.6285 | 280.0002 | 1 | 20 | 9 | 1 | 0 | 0 | -1.500162 | 3.352507 | -5.029304 | 4.593219 | 6.844415 | 28.84319 | 24.88851 |  | -0.0002271837 |  | 1.754715 | [17 empty] | 7.047644 | 0.1441991
9668 | 2022/01/28 01:12:54 | 125699.6286 | 290.0003 | 1 | 20 | 9 | 1 | 0 | 0 | -1.500167 | 3.350243 | -5.025924 | 4.593219 | 6.848581 | 28.84319 | 24.90247 |  | -0.0003799758 | [19 empty] | 6.875081 | 0.1339737
9669 | 2022/01/28 01:13:04 | 125709.6289 | 300.0006 | 1 | 20 | 9 | 1 | 0 | 0 | -1.500155 | 3.347654 | -5.022 | 4.593219 | 6.852746 | 28.84319 | 24.91642 |  | -0.0002141826 |  | 1.749762 | 0.5745164 | [16 empty] | 6.643734 | 0.03524125
9670 | 2022/01/28 01:13:14 | 125719.6297 | 310.0014 | 1 | 20 | 9 | 1 | 0 | 0 | -1.500179 | 3.345297 | -5.018544 | 4.593219 | 6.856913 | 28.84319 | 24.93036 |  | -0.0002121157 | [19 empty] | 6.512917 | -0.1126343
9671 | 2022/01/28 01:13:24 | 125729.6297 | 320.0014 | 1 | 20 | 9 | 1 | 0 | 0 | -1.500175 | 3.342708 | -5.014647 | 4.593219 | 6.861079 | 28.84319 | 24.9443 |  | -0.0002276054 |  | 1.675337 | [17 empty] | 6.46532 | 0.02239436
9672 | 2022/01/28 01:13:34 | 125739.6299 | 330.0016 | 1 | 20 | 9 | 1 | 0 | 0 | -1.500275 | 3.340477 | -5.011634 | 4.593219 | 6.865247 | 28.84319 | 24.95822 |  | -0.0001899193 | [19 empty] | 6.39046 | -0.12445
9673 | 2022/01/28 01:13:44 | 125749.629 | 340.0007 | 1 | 20 | 9 | 1 | 0 | 0 | -1.500157 | 3.337895 | -5.007367 | 4.593219 | 6.869411 | 28.84319 | 24.97213 |  | -0.0001900495 |  | 1.651392 | 0.5981112 | [16 empty] | 6.364072 | -0.145092
9674 | 2022/01/28 01:13:54 | 125759.6292 | 350.0009 | 1 | 20 | 9 | 1 | 0 | 0 | -1.50017 | 3.335388 | -5.003649 | 4.593219 | 6.873578 | 28.84319 | 24.98603 |  | -0.0004181651 | [19 empty] | 6.40428 | -0.2174988
9675 | 2022/01/28 01:14:04 | 125769.6284 | 360.0001 | 1 | 20 | 9 | 1 | 0 | 0 | -1.500151 | 3.332895 | -4.999846 | 4.593219 | 6.877742 | 28.84319 | 24.99991 |  | -0.0002700095 |  | 1.707461 | [17 empty] | 6.405981 | -0.0883165
9676 | 2022/01/28 01:14:14 | 125779.63 | 370.0017 | 1 | 20 | 9 | 1 | 0 | 0 | -1.500153 | 3.330325 | -4.995997 | 4.593219 | 6.881909 | 28.84319 | 25.0138 |  | -0.000250772 | [19 empty] | 6.346986 | -0.07957816
9677 | 2022/01/28 01:14:24 | 125789.6294 | 380.0011 | 1 | 20 | 9 | 1 | 0 | 0 | -1.500177 | 3.327809 | -4.992303 | 4.593219 | 6.886075 | 28.84319 | 25.02767 |  | -0.0002829315 |  | 1.619387 | 0.5896809 | [16 empty] | 6.397446 | -0.1657254
9678 | 2022/01/28 01:14:34 | 125799.6288 | 390.0005 | 1 | 20 | 9 | 1 | 0 | 0 | -1.500177 | 3.325307 | -4.988549 | 4.593219 | 6.890242 | 28.84319 | 25.04153 |  | -0.0002392843 | [19 empty] | 6.575323 | -0.1183736
9679 | 2022/01/28 01:14:44 | 125809.6291 | 400.0008 | 1 | 20 | 9 | 1 | 0 | 0 | -1.500062 | 3.322806 | -4.984415 | 4.593219 | 6.894407 | 28.84319 | 25.05537 |  | -0.0002980761 |  | 1.644754 | [17 empty] | 6.836069 | 0.1281187
9680 | 2022/01/28 01:14:54 | 125819.6284 | 410.0001 | 1 | 20 | 9 | 1 | 0 | 0 | -1.500134 | 3.320034 | -4.980496 | 4.593219 | 6.898573 | 28.84319 | 25.06921 |  | -0.000232112 | [19 empty] | 6.999909 | 0.2160069
9681 | 2022/01/28 01:15:04 | 125829.6283 | 420 | 1 | 20 | 9 | 1 | 0 | 0 | -1.500134 | 3.317569 | -4.976798 | 4.593219 | 6.90274 | 28.84319 | 25.08304 |  | -0.0002932167 |  | 1.596989 | 0.6273327 | [16 empty] | 6.807454 | 0.1710641
9682 | 2022/01/28 01:15:14 | 125839.6284 | 430.0001 | 1 | 20 | 9 | 1 | 0 | 0 | -1.500157 | 3.314754 | -4.972651 | 4.593219 | 6.906904 | 28.84319 | 25.09685 |  | -0.0002708141 | [19 empty] | 6.445047 | -0.157775
9683 | 2022/01/28 01:15:24 | 125849.6286 | 440.0003 | 1 | 20 | 9 | 1 | 0 | 0 | -1.500151 | 3.312091 | -4.968637 | 4.593219 | 6.91107 | 28.84319 | 25.11065 |  | -0.0002210693 |  | 1.591868 | [17 empty] | 6.438591 | -0.1323825
9684 | 2022/01/28 01:15:34 | 125859.6296 | 450.0013 | 1 | 20 | 9 | 1 | 0 | 0 | -1.500099 | 3.309257 | -4.964213 | 4.593219 | 6.915236 | 28.84319 | 25.12444 |  | -0.0002610388 |  |  | 0.6379101 | [16 empty] | 6.982291 | 0.1149526
9685 | 2022/01/28 01:15:43 | 125868.7575 | 459.1292 | 1 | 20 | 9 | 1 | 0 | 0 | -1.500185 | 3.306927 | -4.961002 | 4.593219 | 6.919039 | 28.84319 | 25.13703 |  | -0.0003270642 | 0.03218452 | 1.539489 | 0.6379101 | [16 empty] | 6.918091 | 0.1654258
9686 | 2022/01/28 01:16:43 | 125928.7961 | 60.0001 | 1 | 21 | 9 | 1 | 0 | 0 | 0 | 3.418467 | 0 | 4.593219 | 6.919042 | 28.84319 | 25.13703 |  | 0.0006000322 | [19 empty] | 6.754785 | 0.2265045
9687 | 2022/01/28 01:17:43 | 125988.7964 | 120.0004 | 1 | 21 | 9 | 1 | 0 | 0 | 0 | 3.43218 | 0 | 4.593219 | 6.919042 | 28.84319 | 25.13703 |  | 0.0001362408 | [19 empty] | 6.160714 | -0.1080558
9688 | 2022/01/28 01:18:43 | 126048.7965 | 180.0005 | 1 | 21 | 9 | 1 | 0 | 0 | 0 | 3.43808 | 0 | 4.593219 | 6.919042 | 28.84319 | 25.13703 |  | 6.551557e-05 |  | 0 | [17 empty] | 6.463626 | 0.1514116
9689 | 2022/01/28 01:19:43 | 126108.7963 | 240.0003 | 1 | 21 | 9 | 1 | 0 | 0 | 0 | 3.441757 | 0 | 4.593219 | 6.919042 | 28.84319 | 25.13703 |  | 7.495402e-05 | [19 empty] | 6.489415 | 0.1917484
9690 | 2022/01/28 01:20:43 | 126168.7962 | 300.0002 | 1 | 21 | 9 | 1 | 0 | 0 | 0 | 3.443699 | 0 | 4.593219 | 6.919042 | 28.84319 | 25.13703 |  | 0.0001038104 |  | 0 | [17 empty] | 6.440879 | 0.1960418
9691 | 2022/01/28 01:21:43 | 126228.7982 | 360.0022 | 1 | 21 | 9 | 1 | 0 | 0 | 0 | 3.445275 | 0 | 4.593219 | 6.919042 | 28.84319 | 25.13703 |  | 6.242565e-06 | [19 empty] | 5.841466 | -0.1636747
9692 | 2022/01/28 01:22:43 | 126288.7966 | 420.0006 | 1 | 21 | 9 | 1 | 0 | 0 | 0 | 3.446015 | 0 | 4.593219 | 6.919042 | 28.84319 | 25.13703 |  | 4.421085e-05 |  | 0 | [17 empty] | 5.728678 | -0.2155107
9693 | 2022/01/28 01:23:43 | 126348.7964 | 480.0004 | 1 | 21 | 9 | 1 | 0 | 0 | 0 | 3.446839 | 0 | 4.593219 | 6.919042 | 28.84319 | 25.13703 |  | 2.094025e-05 | [19 empty] | 6.469899 | 0.2348378
9694 | 2022/01/28 01:24:43 | 126408.7971 | 540.0011 | 1 | 21 | 9 | 1 | 0 | 0 | 0 | 3.447515 | 0 | 4.593219 | 6.919042 | 28.84319 | 25.13703 |  | 3.931464e-05 |  | 0 | [17 empty] | 6.075322 | 0.06678551
9695 | 2022/01/28 01:25:43 | 126468.7961 | 600.0001 | 1 | 21 | 9 | 1 | 0 | 0 | 0 | 3.44827 | 0 | 4.593219 | 6.919042 | 28.84319 | 25.13703 |  | -1.410562e-05 | [19 empty] | 6.328619 | 0.09371251
9696 | 2022/01/28 01:26:43 | 126528.7977 | 660.0017 | 1 | 21 | 9 | 1 | 0 | 0 | 0 | 3.448812 | 0 | 4.593219 | 6.919042 | 28.84319 | 25.13703 |  | 6.954147e-06 |  | 0 | [17 empty] | 5.623434 | -0.08829236
9697 | 2022/01/28 01:27:43 | 126588.7965 | 720.0005 | 1 | 21 | 9 | 1 | 0 | 0 | 0 | 3.448924 | 0 | 4.593219 | 6.919042 | 28.84319 | 25.13703 |  | -2.410244e-06 | [19 empty] | 6.282508 | 0.1247218
9698 | 2022/01/28 01:28:43 | 126648.7967 | 780.0007 | 1 | 21 | 9 | 1 | 0 | 0 | 0 | 3.449603 | 0 | 4.593219 | 6.919042 | 28.84319 | 25.13703 |  | 6.756698e-06 |  | 0 | [17 empty] | 5.60177 | -0.1208714
9699 | 2022/01/28 01:29:43 | 126708.7965 | 840.0005 | 1 | 21 | 9 | 1 | 0 | 0 | 0 | 3.44978 | 0 | 4.593219 | 6.919042 | 28.84319 | 25.13703 |  | 2.762063e-05 | [19 empty] | 6.22069 | 0.1434444
9700 | 2022/01/28 01:30:43 | 126768.7971 | 900.0011 | 1 | 21 | 9 | 1 | 0 | 0 | 0 | 3.450161 | 0 | 4.593219 | 6.919042 | 28.84319 | 25.13703 |  | -5.215697e-06 |  | 0 | [17 empty] | 6.237179 | 0.1329491
9701 | 2022/01/28 01:31:43 | 126828.797 | 960.001 | 1 | 21 | 9 | 1 | 0 | 0 | 0 | 3.450589 | 0 | 4.593219 | 6.919042 | 28.84319 | 25.13703 |  | 1.359377e-05 | [19 empty] | 6.048194 | 0.152114
9702 | 2022/01/28 01:32:43 | 126888.7975 | 1020.0015 | 1 | 21 | 9 | 1 | 0 | 0 | 0 | 3.450475 | 0 | 4.593219 | 6.919042 | 28.84319 | 25.13703 |  | -9.088408e-07 |  | 0 | [17 empty] | 6.100007 | 0.1273203
9703 | 2022/01/28 01:33:43 | 126948.7969 | 1080.0009 | 1 | 21 | 9 | 1 | 0 | 0 | 0 | 3.450837 | 0 | 4.593219 | 6.919042 | 28.84319 | 25.13703 |  | 9.601624e-06 | [19 empty] | 6.001527 | -0.04458502
9704 | 2022/01/28 01:34:43 | 127008.7968 | 1140.0008 | 1 | 21 | 9 | 1 | 0 | 0 | 0 | 3.45117 | 0 | 4.593219 | 6.919042 | 28.84319 | 25.13703 |  | 9.206342e-06 |  | 0 | [17 empty] | 6.133587 | -0.0248681
9705 | 2022/01/28 01:35:43 | 127068.7965 | 1200.0005 | 1 | 21 | 9 | 1 | 0 | 0 | 0 | 3.451088 | 0 | 4.593219 | 6.919042 | 28.84319 | 25.13703 |  | 1.509391e-05 | [19 empty] | 5.584315 | -0.1197588
9706 | 2022/01/28 01:36:43 | 127128.7963 | 1260.0003 | 1 | 21 | 9 | 1 | 0 | 0 | 0 | 3.45159 | 0 | 4.593219 | 6.919042 | 28.84319 | 25.13703 |  | 2.805203e-06 |  | 0 | [17 empty] | 5.889162 | 0.05184114
9707 | 2022/01/28 01:37:43 | 127188.7961 | 1320.0001 | 1 | 21 | 9 | 1 | 0 | 0 | 0 | 3.451502 | 0 | 4.593219 | 6.919042 | 28.84319 | 25.13703 |  | 2.339083e-05 | [19 empty] | 5.922348 | -0.03217712
9708 | 2022/01/28 01:38:43 | 127248.7967 | 1380.0007 | 1 | 21 | 9 | 1 | 0 | 0 | 0 | 3.451735 | 0 | 4.593219 | 6.919042 | 28.84319 | 25.13703 |  | -2.813222e-05 |  | 0 | [17 empty] | 5.848682 | -0.1063181
9709 | 2022/01/28 01:39:43 | 127308.7966 | 1440.0006 | 1 | 21 | 9 | 1 | 0 | 0 | 0 | 3.451909 | 0 | 4.593219 | 6.919042 | 28.84319 | 25.13703 |  | -7.980802e-06 | [19 empty] | 5.91532 | 0.137281
9710 | 2022/01/28 01:40:43 | 127368.7974 | 1500.0014 | 1 | 21 | 9 | 1 | 0 | 0 | 0 | 3.452032 | 0 | 4.593219 | 6.919042 | 28.84319 | 25.13703 |  | -1.469951e-05 |  | 0 | [17 empty] | 5.594406 | -0.139862
9711 | 2022/01/28 01:41:43 | 127428.7965 | 1560.0005 | 1 | 21 | 9 | 1 | 0 | 0 | 0 | 3.45231 | 0 | 4.593219 | 6.919042 | 28.84319 | 25.13703 |  | 7.38872e-06 | [19 empty] | 5.812823 | -0.07825166
9712 | 2022/01/28 01:42:43 | 127488.7965 | 1620.0005 | 1 | 21 | 9 | 1 | 0 | 0 | 0 | 3.452242 | 0 | 4.593219 | 6.919042 | 28.84319 | 25.13703 |  | -3.990699e-06 |  | 0 | [17 empty] | 5.61283 | 0.08894503
9713 | 2022/01/28 01:43:43 | 127548.7969 | 1680.0009 | 1 | 21 | 9 | 1 | 0 | 0 | 0 | 3.452293 | 0 | 4.593219 | 6.919042 | 28.84319 | 25.13703 |  | 4.74115e-07 | [19 empty] | 5.794407 | 0.1321563
9714 | 2022/01/28 01:44:43 | 127608.7961 | 1740.0001 | 1 | 21 | 9 | 1 | 0 | 0 | 0 | 3.452448 | 0 | 4.593219 | 6.919042 | 28.84319 | 25.13703 |  | -3.378293e-05 |  | 0 | [17 empty] | 5.592893 | -0.1617943
9715 | 2022/01/28 01:45:43 | 127668.7961 | 1800.0001 | 1 | 21 | 9 | 1 | 0 | 0 | 0 | 3.452745 | 0 | 4.593219 | 6.919042 | 28.84319 | 25.13703 |  | -1.481707e-05 | [19 empty] | 5.852339 | 0.1169387
9716 | 2022/01/28 01:45:43 | 127668.7976 | 1800.0016 | 1 | 21 | 9 | 1 | 0 | 0 | 0 | 3.452745 | 0 | 4.593219 | 6.919042 | 28.84319 | 25.13703 |  | -1.481707e-05 | 0.03218452 | 0 | 0 | [16 empty] | 5.852339 | 0.1169387
9717 | 2022/01/28 01:45:43 | 127668.8046 | 0.0015 | 1 | 22 | 9 | 1 | 0 | 0 | 0 | 3.452073 | 0 | 4.593219 | 6.919042 | 28.84319 | 25.13703 |  | -1.481707e-05 | 0.03218452 | 0 | 0 | [16 empty] | 5.852342 | 0.1169384
9718 | 2022/01/28 01:45:43 | 127668.8117 | 0.0015 | 1 | 23 | 10 | 1 | 0 | 0 | 0 | 3.452073 | 0 | 4.593219 | 6.919042 | 28.84319 | 25.13703 |  | -1.481707e-05 | 0.03218452 | 0 | 0 | [16 empty] | 5.852346 | 0.1169381
9719 | 2022/01/28 01:51:37 | 128023.0695 | 60.0001 | 1 | 14 | 10 | 1 | 0 | 0 | 0 | 3.453714 | 0 | 4.593219 | 6.919042 | 28.84319 | 25.13703 |  | 5.650151e-06 | [19 empty] | 6.016161 | 0.1028979
9720 | 2022/01/28 01:52:37 | 128083.0701 | 120.0007 | 1 | 14 | 10 | 1 | 0 | 0 | 0 | 3.45368 | 0 | 4.593219 | 6.919042 | 28.84319 | 25.13703 |  | 1.75042e-05 | [19 empty] | 6.044825 | 0.1021156
9721 | 2022/01/28 01:53:37 | 128143.0715 | 180.0021 | 1 | 14 | 10 | 1 | 0 | 0 | 0 | 3.453538 | 0 | 4.593219 | 6.919042 | 28.84319 | 25.13703 |  | 1.505427e-05 |  | 0 | 0 | [16 empty] | 5.991123 | 0.1374458
9722 | 2022/01/28 01:54:37 | 128203.0705 | 240.0011 | 1 | 14 | 10 | 1 | 0 | 0 | 0 | 3.453828 | 0 | 4.593219 | 6.919042 | 28.84319 | 25.13703 |  | -7.507255e-07 | [19 empty] | 6.052598 | 0.1203275
9723 | 2022/01/28 01:55:37 | 128263.0705 | 300.0011 | 1 | 14 | 10 | 1 | 0 | 0 | 0 | 3.4539 | 0 | 4.593219 | 6.919042 | 28.84319 | 25.13703 |  | -1.793854e-05 |  | 0 | 0 | [16 empty] | 5.560224 | -0.1631185
9724 | 2022/01/28 01:55:37 | 128263.072 | 300.0026 | 1 | 14 | 10 | 1 | 0 | 0 | 0 | 3.453903 | 0 | 4.593219 | 6.919042 | 28.84319 | 25.13703 |  | -1.793854e-05 | 0.03218452 | 0 | 0 | [16 empty] | 5.560224 | -0.1631185
9725 | 2022/01/28 01:55:38 | 128263.3625 | 0.2514 | 1 | 15 | 10 | 1 | 0 | 0 | -3.33786 | 2.818549 | -9.407922 | 4.59207 | 6.919043 | 28.83982 | 25.13704 |  | -0.5171456 |  | 0.004242863 | 235.6899 | [16 empty] | 5.486119 | -0.1631185
9726 | 2022/01/28 01:55:38 | 128263.6114 | 0.5003 | 1 | 15 | 10 | 1 | 0 | 0 | -6.230505 | 2.789449 | -17.37968 | 4.590833 | 6.919043 | 28.83636 | 25.13704 | [21 empty] | 5.486119 | -0.1631185
9727 | 2022/01/28 01:55:38 | 128263.8626 | 0.7515 | 1 | 15 | 10 | 1 | 0 | 0 | -8.539438 | 2.772655 | -23.67692 | 4.589625 | 6.919043 | 28.833 | 25.13704 | [21 empty] | 5.486119 | -0.1631185
9728 | 2022/01/28 01:55:38 | 128264.1121 | 1.001 | 1 | 15 | 10 | 1 | 0 | 0 | -10.34597 | 2.759115 | -28.54572 | 4.588385 | 6.919043 | 28.82957 | 25.13704 | [21 empty] | 5.978575 | 0.1307347
9729 | 2022/01/28 01:55:39 | 128264.3619 | 1.2508 | 1 | 15 | 10 | 1 | 0 | 0 | -11.8244 | 2.747332 | -32.48555 | 4.587152 | 6.919043 | 28.82618 | 25.13704 |  | -0.04820358 |  | 0.1069573 | 9.305857 | [16 empty] | 5.978575 | 0.1307347
9730 | 2022/01/28 01:55:39 | 128264.6112 | 1.5001 | 1 | 15 | 10 | 1 | 0 | 0 | -12.9809 | 2.736705 | -35.52489 | 4.585938 | 6.919043 | 28.82285 | 25.13704 | [21 empty] | 5.978575 | 0.1307347
9731 | 2022/01/28 01:55:39 | 128264.8619 | 1.7508 | 1 | 15 | 10 | 1 | 0 | 0 | -13.92726 | 2.726658 | -37.97487 | 4.584707 | 6.919043 | 28.81949 | 25.13704 | [21 empty] | 6.169663 | 0.05971491
9732 | 2022/01/28 01:55:39 | 128265.1126 | 2.0015 | 1 | 15 | 10 | 1 | 0 | 0 | -14.68249 | 2.716806 | -39.88948 | 4.583472 | 6.919043 | 28.81613 | 25.13704 | [21 empty] | 6.169663 | 0.05971491
9733 | 2022/01/28 01:55:40 | 128265.3617 | 2.2506 | 1 | 15 | 10 | 1 | 0 | 0 | -15.27322 | 2.707985 | -41.35965 | 4.582263 | 6.919043 | 28.81284 | 25.13704 |  | -0.03413375 |  | 0.1376958 | 7.835788 | [16 empty] | 5.84396 | 0.05971491
9734 | 2022/01/28 01:55:40 | 128265.6121 | 2.501 | 1 | 15 | 10 | 1 | 0 | 0 | -15.75667 | 2.699171 | -42.52995 | 4.581025 | 6.919043 | 28.8095 | 25.13704 | [21 empty] | 5.84396 | 0.05971491
9735 | 2022/01/28 01:55:40 | 128265.8618 | 2.7507 | 1 | 15 | 10 | 1 | 0 | 0 | -16.1425 | 2.690407 | -43.42989 | 4.579816 | 6.919043 | 28.80624 | 25.13704 | [21 empty] | 5.84396 | 0.05971491
9736 | 2022/01/28 01:55:40 | 128266.112 | 3.0009 | 1 | 15 | 10 | 1 | 0 | 0 | -16.44432 | 2.682453 | -44.11112 | 4.578576 | 6.919043 | 28.80291 | 25.13704 | [21 empty] | 5.632999 | -0.1677075
9737 | 2022/01/28 01:55:41 | 128266.3626 | 3.2515 | 1 | 15 | 10 | 1 | 0 | 0 | -16.69128 | 2.67397 | -44.63198 | 4.577344 | 6.919043 | 28.79961 | 25.13704 |  | -0.03264768 |  | 0.147886 | 6.600433 | [16 empty] | 5.632999 | -0.1677075
9738 | 2022/01/28 01:55:41 | 128266.6124 | 3.5013 | 1 | 15 | 10 | 1 | 0 | 0 | -16.88832 | 2.666072 | -45.02548 | 4.576137 | 6.919043 | 28.79639 | 25.13704 | [21 empty] | 5.632999 | -0.1677075
9739 | 2022/01/28 01:55:41 | 128266.8626 | 3.7515 | 1 | 15 | 10 | 1 | 0 | 0 | -17.04238 | 2.658154 | -45.30127 | 4.5749 | 6.919043 | 28.79309 | 25.13704 | [21 empty] | 6.111066 | 0.1493961
9740 | 2022/01/28 01:55:41 | 128267.1114 | 4.0003 | 1 | 15 | 10 | 1 | 0 | 0 | -17.1685 | 2.650352 | -45.50257 | 4.573663 | 6.919043 | 28.78981 | 25.13704 | [21 empty] | 6.111066 | 0.1493961
9741 | 2022/01/28 01:55:42 | 128267.3618 | 4.2507 | 1 | 15 | 10 | 1 | 0 | 0 | -17.2692 | 2.642092 | -45.62682 | 4.572449 | 6.919043 | 28.7866 | 25.13704 |  | -0.03413333 |  | 0.1547553 | 6.349776 | [16 empty] | 6.111066 | 0.1493961
9742 | 2022/01/28 01:55:42 | 128267.6114 | 4.5003 | 1 | 15 | 10 | 1 | 0 | 0 | -17.34795 | 2.634897 | -45.71006 | 4.571217 | 6.919043 | 28.78335 | 25.13704 | [21 empty] | 6.504103 | 0.1493961
9743 | 2022/01/28 01:55:42 | 128267.8626 | 4.7515 | 1 | 15 | 10 | 1 | 0 | 0 | -17.4124 | 2.627414 | -45.74958 | 4.569977 | 6.919043 | 28.78008 | 25.13704 | [21 empty] | 6.504103 | 0.1493961
9744 | 2022/01/28 01:55:42 | 128268.1115 | 5.0004 | 1 | 15 | 10 | 1 | 0 | 0 | -17.46279 | 2.61974 | -45.74797 | 4.568772 | 6.919043 | 28.77692 | 25.13704 | [21 empty] | 6.504103 | 0.1493961
9745 | 2022/01/28 01:55:43 | 128268.3619 | 5.2508 | 1 | 15 | 10 | 1 | 0 | 0 | -17.50403 | 2.612035 | -45.72114 | 4.567535 | 6.919043 | 28.77369 | 25.13704 |  | -0.0281402 |  | 0.1653042 | 6.322658 | [16 empty] | 6.446025 | 0.1046747
9746 | 2022/01/28 01:55:43 | 128268.6115 | 5.5004 | 1 | 15 | 10 | 1 | 0 | 0 | -17.53695 | 2.604707 | -45.67862 | 4.566328 | 6.919043 | 28.77054 | 25.13704 | [21 empty] | 6.446025 | 0.1046747
9747 | 2022/01/28 01:55:43 | 128268.8618 | 5.7507 | 1 | 15 | 10 | 1 | 0 | 0 | -17.56269 | 2.597161 | -45.61313 | 4.565091 | 6.919043 | 28.76732 | 25.13704 | [21 empty] | 6.446025 | 0.1046747
9748 | 2022/01/28 01:55:43 | 128269.1115 | 6.0004 | 1 | 15 | 10 | 1 | 0 | 0 | -17.58381 | 2.590018 | -45.54238 | 4.56385 | 6.919043 | 28.7641 | 25.13704 | [21 empty] | 6.140064 | -0.095613
9749 | 2022/01/28 01:55:44 | 128269.3631 | 6.252 | 1 | 15 | 10 | 1 | 0 | 0 | -17.60067 | 2.582155 | -45.44766 | 4.562619 | 6.919043 | 28.76092 | 25.13704 |  | -0.02772341 |  | 0.1525295 | 6.281582 | [16 empty] | 6.140064 | -0.095613
9750 | 2022/01/28 01:55:44 | 128269.6122 | 6.5011 | 1 | 15 | 10 | 1 | 0 | 0 | -17.61386 | 2.574858 | -45.35319 | 4.561409 | 6.919043 | 28.7578 | 25.13704 | [21 empty] | 6.140064 | -0.095613
9751 | 2022/01/28 01:55:44 | 128269.8616 | 6.7505 | 1 | 15 | 10 | 1 | 0 | 0 | -17.62468 | 2.567245 | -45.24687 | 4.560173 | 6.919043 | 28.75462 | 25.13704 | [21 empty] | 6.564165 | -0.095613
9752 | 2022/01/28 01:55:44 | 128270.1114 | 7.0003 | 1 | 15 | 10 | 1 | 0 | 0 | -17.6333 | 2.559674 | -45.1355 | 4.558959 | 6.919043 | 28.75151 | 25.13704 | [21 empty] | 6.564165 | -0.095613
9753 | 2022/01/28 01:55:45 | 128270.3611 | 7.25 | 1 | 15 | 10 | 1 | 0 | 0 | -17.63998 | 2.552217 | -45.02106 | 4.557727 | 6.919043 | 28.74836 | 25.13704 |  | -0.03059581 |  | 0.160205 | 6.218888 | [16 empty] | 7.113216 | 0.3041101
9754 | 2022/01/28 01:55:45 | 128270.6119 | 7.5008 | 1 | 15 | 10 | 1 | 0 | 0 | -17.64544 | 2.544494 | -44.89872 | 4.556491 | 6.919043 | 28.74521 | 25.13704 | [21 empty] | 7.113216 | 0.3041101
9755 | 2022/01/28 01:55:45 | 128270.8618 | 7.7507 | 1 | 15 | 10 | 1 | 0 | 0 | -17.64979 | 2.536312 | -44.76537 | 4.555276 | 6.919043 | 28.74213 | 25.13704 | [21 empty] | 7.113216 | 0.3041101
9756 | 2022/01/28 01:55:45 | 128271.1124 | 8.0013 | 1 | 15 | 10 | 1 | 0 | 0 | -17.6533 | 2.528621 | -44.63851 | 4.55404 | 6.919043 | 28.739 | 25.13704 | [21 empty] | 7.003413 | -0.0343135
9757 | 2022/01/28 01:55:46 | 128271.3617 | 8.2506 | 1 | 15 | 10 | 1 | 0 | 0 | -17.65614 | 2.520473 | -44.50182 | 4.552806 | 6.919043 | 28.73588 | 25.13704 |  | -0.03114699 |  | 0.1565152 | 6.266823 | [16 empty] | 7.003413 | -0.0343135
9758 | 2022/01/28 01:55:46 | 128271.6114 | 8.5003 | 1 | 15 | 10 | 1 | 0 | 0 | -17.65837 | 2.51278 | -44.3716 | 4.551598 | 6.919043 | 28.73284 | 25.13704 | [21 empty] | 7.003413 | -0.0343135
9759 | 2022/01/28 01:55:46 | 128271.8612 | 8.7501 | 1 | 15 | 10 | 1 | 0 | 0 | -17.66018 | 2.504172 | -44.22413 | 4.550364 | 6.919043 | 28.72975 | 25.13704 | [21 empty] | 6.759001 | -0.0343135
9760 | 2022/01/28 01:55:46 | 128272.1116 | 9.0005 | 1 | 15 | 10 | 1 | 0 | 0 | -17.66069 | 2.499692 | -44.14629 | 4.549153 | 6.919043 | 28.72672 | 25.13704 | [21 empty] | 6.759001 | -0.0343135
9761 | 2022/01/28 01:55:47 | 128272.3619 | 9.2508 | 1 | 15 | 10 | 1 | 0 | 0 | -17.64916 | 2.49961 | -44.11602 | 4.54792 | 6.919043 | 28.72363 | 25.13704 |  | -0.01986777 |  | 0.1437142 | 6.601238 | [16 empty] | 6.759001 | -0.0343135
9762 | 2022/01/28 01:55:47 | 128272.6115 | 9.5004 | 1 | 15 | 10 | 1 | 0 | 0 | -17.61069 | 2.499852 | -44.02412 | 4.546694 | 6.919043 | 28.72057 | 25.13704 | [21 empty] | 7.124794 | 0.0379315
9763 | 2022/01/28 01:55:47 | 128272.8627 | 9.7516 | 1 | 15 | 10 | 1 | 0 | 0 | -17.53657 | 2.499571 | -43.8339 | 4.545492 | 6.919043 | 28.71757 | 25.13704 | [21 empty] | 7.124794 | 0.0379315
9764 | 2022/01/28 01:55:47 | 128273.1124 | 10.0013 | 1 | 15 | 10 | 1 | 0 | 0 | -17.43134 | 2.49973 | -43.57364 | 4.544322 | 6.919043 | 28.71464 | 25.13704 | [21 empty] | 7.124794 | 0.0379315
9765 | 2022/01/28 01:55:47 | 128273.1136 | 10.0025 | 1 | 15 | 10 | 1 | 0 | 0 | -17.43134 | 2.49973 | -43.57364 | 4.544303 | 6.919043 | 28.71459 | 25.13704 |  | -0.01986777 | 0.03218452 | 0.1437142 | 6.601238 | [16 empty] | 7.124794 | 0.0379315
9766 | 2022/01/28 01:55:48 | 128274.1554 | 1.0011 | 1 | 16 | 10 | 1 | 0 | 0 | 0 | 3.220389 | 0 | 4.544299 | 6.919043 | 28.71458 | 25.13704 |  | 0.03826924 | [19 empty] | 7.720236 | 0.1965934
9767 | 2022/01/28 01:55:49 | 128275.1547 | 2.0004 | 1 | 16 | 10 | 1 | 0 | 0 | 0 | 3.244733 | 0 | 4.544299 | 6.919043 | 28.71458 | 25.13704 |  | 0.02015382 | [19 empty] | 7.438982 | -0.09840935
9768 | 2022/01/28 01:55:50 | 128276.1546 | 3.0003 | 1 | 16 | 10 | 1 | 0 | 0 | 0 | 3.259767 | 0 | 4.544299 | 6.919043 | 28.71458 | 25.13704 |  | 0.01452392 | [19 empty] | 8.166069 | 0.06017119
9769 | 2022/01/28 01:55:51 | 128277.1549 | 4.0006 | 1 | 16 | 10 | 1 | 0 | 0 | 0 | 3.2716 | 0 | 4.544299 | 6.919043 | 28.71458 | 25.13704 |  | 0.01213587 | [19 empty] | 8.220247 | 0.1839741
9770 | 2022/01/28 01:55:52 | 128278.1546 | 5.0003 | 1 | 16 | 10 | 1 | 0 | 0 | 0 | 3.280923 | 0 | 4.544299 | 6.919043 | 28.71458 | 25.13704 |  | 0.008409022 | [19 empty] | 7.78412 | -0.1362897
9771 | 2022/01/28 01:55:53 | 128279.1554 | 6.0011 | 1 | 16 | 10 | 1 | 0 | 0 | 0 | 3.288719 | 0 | 4.544299 | 6.919043 | 28.71458 | 25.13704 |  | 0.007259754 | [19 empty] | 8.226877 | 0.1383616
9772 | 2022/01/28 01:55:54 | 128280.1545 | 7.0002 | 1 | 16 | 10 | 1 | 0 | 0 | 0 | 3.29531 | 0 | 4.544299 | 6.919043 | 28.71458 | 25.13704 |  | 0.007008643 | [19 empty] | 8.461397 | 0.07328749
9773 | 2022/01/28 01:55:55 | 128281.1548 | 8.0005 | 1 | 16 | 10 | 1 | 0 | 0 | 0 | 3.301257 | 0 | 4.544299 | 6.919043 | 28.71458 | 25.13704 |  | 0.006257396 | [19 empty] | 7.843471 | -0.1931019
9774 | 2022/01/28 01:55:56 | 128282.1546 | 9.0003 | 1 | 16 | 10 | 1 | 0 | 0 | 0 | 3.306148 | 0 | 4.544299 | 6.919043 | 28.71458 | 25.13704 |  | 0.004967359 | [19 empty] | 8.092962 | 0.077966
9775 | 2022/01/28 01:55:57 | 128283.1555 | 10.0012 | 1 | 16 | 10 | 1 | 0 | 0 | 0 | 3.310836 | 0 | 4.544299 | 6.919043 | 28.71458 | 25.13704 |  | 0.005079963 | [19 empty] | 8.558035 | 0.077966
9776 | 2022/01/28 01:55:58 | 128284.1545 | 11.0002 | 1 | 16 | 10 | 1 | 0 | 0 | 0 | 3.315194 | 0 | 4.544299 | 6.919043 | 28.71458 | 25.13704 |  | 0.004062033 | [19 empty] | 7.861634 | -0.1501904
9777 | 2022/01/28 01:55:59 | 128285.1548 | 12.0005 | 1 | 16 | 10 | 1 | 0 | 0 | 0 | 3.319015 | 0 | 4.544299 | 6.919043 | 28.71458 | 25.13704 |  | 0.003985123 | [19 empty] | 8.03853 | -0.1501904
9778 | 2022/01/28 01:56:00 | 128286.1557 | 13.0014 | 1 | 16 | 10 | 1 | 0 | 0 | 0 | 3.322566 | 0 | 4.544299 | 6.919043 | 28.71458 | 25.13704 |  | 0.004086613 | [19 empty] | 8.412905 | -0.03302634
9779 | 2022/01/28 01:56:01 | 128287.1557 | 14.0014 | 1 | 16 | 10 | 1 | 0 | 0 | 0 | 3.325809 | 0 | 4.544299 | 6.919043 | 28.71458 | 25.13704 |  | 0.00372128 | [19 empty] | 7.968987 | -0.03302634
9780 | 2022/01/28 01:56:02 | 128288.1556 | 15.0013 | 1 | 16 | 10 | 1 | 0 | 0 | 0 | 3.328657 | 0 | 4.544299 | 6.919043 | 28.71458 | 25.13704 |  | 0.003311332 | [19 empty] | 7.948214 | -0.1452158
9781 | 2022/01/28 01:56:03 | 128289.1545 | 16.0002 | 1 | 16 | 10 | 1 | 0 | 0 | 0 | 3.331603 | 0 | 4.544299 | 6.919043 | 28.71458 | 25.13704 |  | 0.002418295 | [19 empty] | 8.547094 | 0.1606624
9782 | 2022/01/28 01:56:04 | 128290.155 | 17.0007 | 1 | 16 | 10 | 1 | 0 | 0 | 0 | 3.334086 | 0 | 4.544299 | 6.919043 | 28.71458 | 25.13704 |  | 0.003009428 | [19 empty] | 8.095606 | -0.1146024
9783 | 2022/01/28 01:56:05 | 128291.1556 | 18.0013 | 1 | 16 | 10 | 1 | 0 | 0 | 0 | 3.336637 | 0 | 4.544299 | 6.919043 | 28.71458 | 25.13704 |  | 0.002382619 | [19 empty] | 8.288815 | -0.0750114
9784 | 2022/01/28 01:56:06 | 128292.1556 | 19.0013 | 1 | 16 | 10 | 1 | 0 | 0 | 0 | 3.339038 | 0 | 4.544299 | 6.919043 | 28.71458 | 25.13704 |  | 0.00216564 | [19 empty] | 8.519157 | 0.2073713
9785 | 2022/01/28 01:56:07 | 128293.1547 | 20.0004 | 1 | 16 | 10 | 1 | 0 | 0 | 0 | 3.341339 | 0 | 4.544299 | 6.919043 | 28.71458 | 25.13704 |  | 0.002310517 | [19 empty] | 8.194567 | -0.1014346
9786 | 2022/01/28 01:56:08 | 128294.1555 | 21.0012 | 1 | 16 | 10 | 1 | 0 | 0 | 0 | 3.343371 | 0 | 4.544299 | 6.919043 | 28.71458 | 25.13704 |  | 0.002226363 | [19 empty] | 8.089176 | -0.03293455
9787 | 2022/01/28 01:56:09 | 128295.1556 | 22.0013 | 1 | 16 | 10 | 1 | 0 | 0 | 0 | 3.345179 | 0 | 4.544299 | 6.919043 | 28.71458 | 25.13704 |  | 0.002188705 | [19 empty] | 8.486897 | 0.1242876
9788 | 2022/01/28 01:56:10 | 128296.1549 | 23.0006 | 1 | 16 | 10 | 1 | 0 | 0 | 0 | 3.347095 | 0 | 4.544299 | 6.919043 | 28.71458 | 25.13704 |  | 0.001728397 | [19 empty] | 7.846892 | -0.2000014
9789 | 2022/01/28 01:56:11 | 128297.1549 | 24.0006 | 1 | 16 | 10 | 1 | 0 | 0 | 0 | 3.34902 | 0 | 4.544299 | 6.919043 | 28.71458 | 25.13704 |  | 0.001770279 | [19 empty] | 7.888878 | 0.01312077
9790 | 2022/01/28 01:56:12 | 128298.1557 | 25.0014 | 1 | 16 | 10 | 1 | 0 | 0 | 0 | 3.350597 | 0 | 4.544299 | 6.919043 | 28.71458 | 25.13704 |  | 0.001639385 | [19 empty] | 8.383818 | 0.01312077
9791 | 2022/01/28 01:56:13 | 128299.1557 | 26.0014 | 1 | 16 | 10 | 1 | 0 | 0 | 0 | 3.35229 | 0 | 4.544299 | 6.919043 | 28.71458 | 25.13704 |  | 0.001991569 | [19 empty] | 7.968417 | -0.1543491
9792 | 2022/01/28 01:56:14 | 128300.1548 | 27.0005 | 1 | 16 | 10 | 1 | 0 | 0 | 0 | 3.353798 | 0 | 4.544299 | 6.919043 | 28.71458 | 25.13704 | [21 empty] | 7.807181 | -0.1543491
9793 | 2022/01/28 01:56:15 | 128301.1548 | 28.0005 | 1 | 16 | 10 | 1 | 0 | 0 | 0 | 3.35535 | 0 | 4.544299 | 6.919043 | 28.71458 | 25.13704 |  | 0.001616679 | [19 empty] | 8.475386 | 0.09860575
9794 | 2022/01/28 01:56:16 | 128302.1551 | 29.0008 | 1 | 16 | 10 | 1 | 0 | 0 | 0 | 3.356661 | 0 | 4.544299 | 6.919043 | 28.71458 | 25.13704 |  | 0.001311715 | [19 empty] | 8.046871 | 0.09860575
9795 | 2022/01/28 01:56:17 | 128303.1559 | 30.0016 | 1 | 16 | 10 | 1 | 0 | 0 | 0 | 3.358242 | 0 | 4.544299 | 6.919043 | 28.71458 | 25.13704 |  | 0.001737526 | [19 empty] | 7.734046 | -0.2316685
9796 | 2022/01/28 01:56:18 | 128304.1549 | 31.0006 | 1 | 16 | 10 | 1 | 0 | 0 | 0 | 3.359558 | 0 | 4.544299 | 6.919043 | 28.71458 | 25.13704 | [21 empty] | 8.456512 | 0.119005
9797 | 2022/01/28 01:56:19 | 128305.155 | 32.0007 | 1 | 16 | 10 | 1 | 0 | 0 | 0 | 3.360957 | 0 | 4.544299 | 6.919043 | 28.71458 | 25.13704 |  | 0.001473828 | [19 empty] | 8.100328 | -0.004541874
9798 | 2022/01/28 01:56:20 | 128306.1558 | 33.0015 | 1 | 16 | 10 | 1 | 0 | 0 | 0 | 3.362132 | 0 | 4.544299 | 6.919043 | 28.71458 | 25.13704 |  | 0.0012267 | [19 empty] | 7.914207 | -0.1034237
9799 | 2022/01/28 01:56:21 | 128307.1565 | 34.0022 | 1 | 16 | 10 | 1 | 0 | 0 | 0 | 3.363311 | 0 | 4.544299 | 6.919043 | 28.71458 | 25.13704 | [21 empty] | 8.383818 | 0.1920141
9800 | 2022/01/28 01:56:22 | 128308.1548 | 35.0005 | 1 | 16 | 10 | 1 | 0 | 0 | 0 | 3.364488 | 0 | 4.544299 | 6.919043 | 28.71458 | 25.13704 |  | 0.001218851 | [19 empty] | 8.224035 | -0.049932
9801 | 2022/01/28 01:56:23 | 128309.1549 | 36.0006 | 1 | 16 | 10 | 1 | 0 | 0 | 0 | 3.365656 | 0 | 4.544299 | 6.919043 | 28.71458 | 25.13704 |  | 0.001200574 | [19 empty] | 7.865589 | -0.1120146
9802 | 2022/01/28 01:56:24 | 128310.155 | 37.0007 | 1 | 16 | 10 | 1 | 0 | 0 | 0 | 3.366804 | 0 | 4.544299 | 6.919043 | 28.71458 | 25.13704 | [21 empty] | 8.247673 | 0.1194014
9803 | 2022/01/28 01:56:25 | 128311.1551 | 38.0008 | 1 | 16 | 10 | 1 | 0 | 0 | 0 | 3.367949 | 0 | 4.544299 | 6.919043 | 28.71458 | 25.13704 |  | 0.001037154 | [19 empty] | 7.801485 | -0.1394339
9804 | 2022/01/28 01:56:26 | 128312.1544 | 39.0001 | 1 | 16 | 10 | 1 | 0 | 0 | 0 | 3.368971 | 0 | 4.544299 | 6.919043 | 28.71458 | 25.13704 | [21 empty] | 7.682025 | -0.03733099
9805 | 2022/01/28 01:56:27 | 128313.155 | 40.0007 | 1 | 16 | 10 | 1 | 0 | 0 | 0 | 3.369905 | 0 | 4.544299 | 6.919043 | 28.71458 | 25.13704 |  | 0.001001055 | [19 empty] | 8.201597 | -0.03733099
9806 | 2022/01/28 01:56:27 | 128313.1564 | 40.0021 | 1 | 16 | 10 | 1 | 0 | 0 | 0 | 3.369905 | 0 | 4.544299 | 6.919043 | 28.71458 | 25.13704 |  | 0.001001055 | 0.03218452 | 0 | 0 | [16 empty] | 8.201597 | -0.03733099
9807 | 2022/01/28 01:56:28 | 128313.4441 | 0.2517 | 1 | 17 | 10 | 1 | 0 | 0 | 3.53009 | 3.491843 | 12.32652 | 4.544533 | 6.919043 | 28.7154 | 25.13704 |  | 0.1134002 |  | 0.006715507 | 148.9091 | [16 empty] | 8.343216 | 0.206622
9808 | 2022/01/28 01:56:28 | 128313.6928 | 0.5004 | 1 | 17 | 10 | 1 | 0 | 0 | 3.530807 | 3.496452 | 12.3453 | 4.544781 | 6.919043 | 28.71626 | 25.13704 | [21 empty] | 8.343216 | 0.206622
9809 | 2022/01/28 01:56:28 | 128313.943 | 0.7506 | 1 | 17 | 10 | 1 | 0 | 0 | 3.531395 | 3.499132 | 12.35682 | 4.545023 | 6.919043 | 28.71711 | 25.13704 | [21 empty] | 7.871652 | 0.206622
9810 | 2022/01/28 01:56:28 | 128314.1927 | 1.0003 | 1 | 17 | 10 | 1 | 0 | 0 | 3.531776 | 3.501375 | 12.36607 | 4.54527 | 6.919043 | 28.71798 | 25.13704 | [21 empty] | 7.871652 | -0.1473637
9811 | 2022/01/28 01:56:29 | 128314.444 | 1.2516 | 1 | 17 | 10 | 1 | 0 | 0 | 3.531784 | 3.503242 | 12.37269 | 4.545517 | 6.919043 | 28.71884 | 25.13704 |  | 0.008692957 |  | 0.07672802 | 18.30408 | [16 empty] | 7.871652 | -0.1473637
9812 | 2022/01/28 01:56:29 | 128314.6927 | 1.5003 | 1 | 17 | 10 | 1 | 0 | 0 | 3.531708 | 3.505234 | 12.37946 | 4.545758 | 6.919043 | 28.71968 | 25.13704 | [21 empty] | 7.691442 | -0.1473637
9813 | 2022/01/28 01:56:29 | 128314.9439 | 1.7515 | 1 | 17 | 10 | 1 | 0 | 0 | 3.531708 | 3.506904 | 12.38536 | 4.546006 | 6.919043 | 28.72055 | 25.13704 | [21 empty] | 7.691442 | -0.1473637
9814 | 2022/01/28 01:56:29 | 128315.1936 | 2.0012 | 1 | 17 | 10 | 1 | 0 | 0 | 3.531776 | 3.508734 | 12.39206 | 4.546252 | 6.919043 | 28.72142 | 25.13704 | [21 empty] | 7.691442 | -0.1473637
9815 | 2022/01/28 01:56:30 | 128315.4441 | 2.2517 | 1 | 17 | 10 | 1 | 0 | 0 | 3.531845 | 3.510175 | 12.39739 | 4.546494 | 6.919043 | 28.72227 | 25.13704 |  | 0.007254182 |  | 0.1378296 | 7.596105 | [16 empty] | 8.061947 | 0.05946711
9816 | 2022/01/28 01:56:30 | 128315.694 | 2.5016 | 1 | 17 | 10 | 1 | 0 | 0 | 3.53186 | 3.512044 | 12.40405 | 4.546742 | 6.919043 | 28.72314 | 25.13704 | [21 empty] | 8.061947 | 0.05946711
9817 | 2022/01/28 01:56:30 | 128315.9433 | 2.7509 | 1 | 17 | 10 | 1 | 0 | 0 | 3.531876 | 3.513367 | 12.40878 | 4.546983 | 6.919043 | 28.72398 | 25.13704 | [21 empty] | 8.061947 | 0.05946711
9818 | 2022/01/28 01:56:30 | 128316.1929 | 3.0005 | 1 | 17 | 10 | 1 | 0 | 0 | 3.53199 | 3.514946 | 12.41475 | 4.54723 | 6.919043 | 28.72485 | 25.13704 | [21 empty] | 8.359249 | 0.09290695
9819 | 2022/01/28 01:56:31 | 128316.4431 | 3.2507 | 1 | 17 | 10 | 1 | 0 | 0 | 3.532265 | 3.51625 | 12.42033 | 4.547477 | 6.919043 | 28.72572 | 25.13704 |  | 0.006609333 |  | 0.15784 | [17 empty] | 8.359249 | 0.09290695
9820 | 2022/01/28 01:56:31 | 128316.6928 | 3.5004 | 1 | 17 | 10 | 1 | 0 | 0 | 3.532257 | 3.517819 | 12.42584 | 4.547719 | 6.919043 | 28.72657 | 25.13704 | [21 empty] | 8.359249 | 0.09290695
9821 | 2022/01/28 01:56:31 | 128316.944 | 3.7516 | 1 | 17 | 10 | 1 | 0 | 0 | 3.532089 | 3.519178 | 12.43005 | 4.547966 | 6.919043 | 28.72744 | 25.13704 | [21 empty] | 7.963894 | 0.09290695
9822 | 2022/01/28 01:56:31 | 128317.1926 | 4.0002 | 1 | 17 | 10 | 1 | 0 | 0 | 3.531822 | 3.520628 | 12.43423 | 4.548213 | 6.919043 | 28.72831 | 25.13704 | [21 empty] | 7.963894 | 0.09290695
9823 | 2022/01/28 01:56:32 | 128317.4433 | 4.2509 | 1 | 17 | 10 | 1 | 0 | 0 | 3.531837 | 3.521706 | 12.43809 | 4.548455 | 6.919043 | 28.72916 | 25.13704 |  | 0.005297438 |  | 0.166792 | 6.147128 | [16 empty] | 7.963894 | 0.09290695
9824 | 2022/01/28 01:56:32 | 128317.6935 | 4.5011 | 1 | 17 | 10 | 1 | 0 | 0 | 3.531647 | 3.52319 | 12.44266 | 4.548703 | 6.919043 | 28.73004 | 25.13704 | [21 empty] | 7.60069 | -0.2370496
9825 | 2022/01/28 01:56:32 | 128317.9437 | 4.7513 | 1 | 17 | 10 | 1 | 0 | 0 | 3.531662 | 3.524618 | 12.44776 | 4.548949 | 6.919043 | 28.7309 | 25.13704 | [21 empty] | 7.60069 | -0.2370496
9826 | 2022/01/28 01:56:32 | 128318.1928 | 5.0004 | 1 | 17 | 10 | 1 | 0 | 0 | 3.53167 | 3.525892 | 12.45229 | 4.549191 | 6.919043 | 28.73175 | 25.13704 | [21 empty] | 7.60069 | -0.2370496
9827 | 2022/01/28 01:56:33 | 128318.4433 | 5.2509 | 1 | 17 | 10 | 1 | 0 | 0 | 3.531975 | 3.526883 | 12.45686 | 4.549438 | 6.919043 | 28.73263 | 25.13704 |  | 0.005126818 |  | 0.1864165 | [17 empty] | 7.809087 | 0.06512403
9828 | 2022/01/28 01:56:33 | 128318.6926 | 5.5002 | 1 | 17 | 10 | 1 | 0 | 0 | 3.532242 | 3.528359 | 12.46302 | 4.549679 | 6.919043 | 28.73348 | 25.13704 | [21 empty] | 7.809087 | 0.06512403
9829 | 2022/01/28 01:56:33 | 128318.9431 | 5.7507 | 1 | 17 | 10 | 1 | 0 | 0 | 3.532143 | 3.529404 | 12.46636 | 4.549927 | 6.919043 | 28.73435 | 25.13704 | [21 empty] | 7.809087 | 0.06512403
9830 | 2022/01/28 01:56:33 | 128319.1927 | 6.0003 | 1 | 17 | 10 | 1 | 0 | 0 | 3.531624 | 3.530756 | 12.4693 | 4.550175 | 6.919043 | 28.73523 | 25.13704 | [21 empty] | 8.23237 | 0.06512403
9831 | 2022/01/28 01:56:34 | 128319.4425 | 6.2501 | 1 | 17 | 10 | 1 | 0 | 0 | 3.531609 | 3.531891 | 12.47326 | 4.550415 | 6.919043 | 28.73607 | 25.13704 |  | 0.005369142 |  | 0.2029939 | 5.358308 | [16 empty] | 8.23237 | 0.06512403
9832 | 2022/01/28 01:56:34 | 128319.6935 | 6.5011 | 1 | 17 | 10 | 1 | 0 | 0 | 3.531738 | 3.533275 | 12.4786 | 4.550663 | 6.919043 | 28.73695 | 25.13704 | [21 empty] | 8.124109 | 0.09844437
9833 | 2022/01/28 01:56:34 | 128319.9432 | 6.7508 | 1 | 17 | 10 | 1 | 0 | 0 | 3.531914 | 3.534225 | 12.48258 | 4.550911 | 6.919043 | 28.73783 | 25.13704 | [21 empty] | 8.124109 | 0.09844437
9834 | 2022/01/28 01:56:34 | 128320.1926 | 7.0002 | 1 | 17 | 10 | 1 | 0 | 0 | 3.531723 | 3.53563 | 12.48687 | 4.551151 | 6.919043 | 28.73868 | 25.13704 | [21 empty] | 8.124109 | 0.09844437
9835 | 2022/01/28 01:56:35 | 128320.4432 | 7.2508 | 1 | 17 | 10 | 1 | 0 | 0 | 3.531624 | 3.536585 | 12.48989 | 4.5514 | 6.919043 | 28.73956 | 25.13704 |  | 0.005053286 |  | 0.2011178 | [17 empty] | 7.719432 | -0.1264615
9836 | 2022/01/28 01:56:35 | 128320.6937 | 7.5013 | 1 | 17 | 10 | 1 | 0 | 0 | 3.531761 | 3.537904 | 12.49503 | 4.551647 | 6.919043 | 28.74043 | 25.13704 | [21 empty] | 7.719432 | -0.1264615
9837 | 2022/01/28 01:56:35 | 128320.9424 | 7.75 | 1 | 17 | 10 | 1 | 0 | 0 | 3.531662 | 3.53884 | 12.49799 | 4.551888 | 6.919043 | 28.74128 | 25.13704 | [21 empty] | 7.719432 | -0.1264615
9838 | 2022/01/28 01:56:35 | 128321.1929 | 8.0005 | 1 | 17 | 10 | 1 | 0 | 0 | 3.531738 | 3.54003 | 12.50246 | 4.552135 | 6.919043 | 28.74216 | 25.13704 | [21 empty] | 7.596161 | -0.1264615
9839 | 2022/01/28 01:56:36 | 128321.4427 | 8.2503 | 1 | 17 | 10 | 1 | 0 | 0 | 3.531746 | 3.540931 | 12.50567 | 4.552377 | 6.919043 | 28.74301 | 25.13704 |  | 0.004442048 |  | 0.2101463 | 4.73033 | [16 empty] | 7.596161 | -0.1264615
9840 | 2022/01/28 01:56:36 | 128321.6928 | 8.5004 | 1 | 17 | 10 | 1 | 0 | 0 | 3.531937 | 3.542227 | 12.51092 | 4.552624 | 6.919043 | 28.74389 | 25.13704 | [21 empty] | 7.596161 | -0.1264615
9841 | 2022/01/28 01:56:36 | 128321.9425 | 8.7501 | 1 | 17 | 10 | 1 | 0 | 0 | 3.531937 | 3.542947 | 12.51347 | 4.552871 | 6.919043 | 28.74476 | 25.13704 | [21 empty] | 8.049484 | 0.1031412
9842 | 2022/01/28 01:56:36 | 128322.1937 | 9.0013 | 1 | 17 | 10 | 1 | 0 | 0 | 3.532089 | 3.544502 | 12.5195 | 4.553119 | 6.919043 | 28.74564 | 25.13704 | [21 empty] | 8.049484 | 0.1031412
9843 | 2022/01/28 01:56:37 | 128322.4432 | 9.2508 | 1 | 17 | 10 | 1 | 0 | 0 | 3.532188 | 3.545379 | 12.52295 | 4.55336 | 6.919043 | 28.7465 | 25.13704 |  | 0.003992323 |  | 0.2365978 | [17 empty] | 8.049484 | 0.1031412
9844 | 2022/01/28 01:56:37 | 128322.6928 | 9.5004 | 1 | 17 | 10 | 1 | 0 | 0 | 3.532303 | 3.546402 | 12.52697 | 4.553608 | 6.919043 | 28.74738 | 25.13704 | [21 empty] | 8.240673 | 0.0597465
9845 | 2022/01/28 01:56:37 | 128322.9434 | 9.751 | 1 | 17 | 10 | 1 | 0 | 0 | 3.53199 | 3.547437 | 12.52951 | 4.553849 | 6.919043 | 28.74823 | 25.13704 | [21 empty] | 8.240673 | 0.0597465
9846 | 2022/01/28 01:56:37 | 128323.1937 | 10.0013 | 1 | 17 | 10 | 1 | 0 | 0 | 3.531776 | 3.548402 | 12.53216 | 4.554096 | 6.919043 | 28.74911 | 25.13704 | [21 empty] | 8.240673 | 0.0597465
9847 | 2022/01/28 01:56:37 | 128323.1951 | 10.0027 | 1 | 17 | 10 | 1 | 0 | 0 | 3.531761 | 3.548433 | 12.53222 | 4.554096 | 6.919043 | 28.74911 | 25.13704 |  | 0.004979565 | 0.03218452 | 0.2365978 | 4.73033 | [16 empty] | 8.240673 | 0.0597465
9848 | 2022/01/28 01:56:38 | 128324.2368 | 1.0009 | 1 | 18 | 10 | 1 | 0 | 0 | 0 | 3.425388 | 0 | 4.554102 | 6.919043 | 28.74913 | 25.13704 |  | -0.006958509 | [19 empty] | 7.541303 | -0.2185531
9849 | 2022/01/28 01:56:39 | 128325.236 | 2.0001 | 1 | 18 | 10 | 1 | 0 | 0 | 0 | 3.422752 | 0 | 4.554102 | 6.919043 | 28.74913 | 25.13704 |  | -0.002937586 | [19 empty] | 7.769372 | 0.07127166
9850 | 2022/01/28 01:56:40 | 128326.236 | 3.0001 | 1 | 18 | 10 | 1 | 0 | 0 | 0 | 3.421556 | 0 | 4.554102 | 6.919043 | 28.74913 | 25.13704 |  | -0.001893793 | [19 empty] | 8.1366 | 0.1147588
9851 | 2022/01/28 01:56:41 | 128327.2368 | 4.0009 | 1 | 18 | 10 | 1 | 0 | 0 | 0 | 3.420497 | 0 | 4.554102 | 6.919043 | 28.74913 | 25.13704 | [21 empty] | 7.678033 | -0.1433022
9852 | 2022/01/28 01:56:42 | 128328.236 | 5.0001 | 1 | 18 | 10 | 1 | 0 | 0 | 0 | 3.419746 | 0 | 4.554102 | 6.919043 | 28.74913 | 25.13704 |  | -0.001012603 | [19 empty] | 7.582146 | -0.1433022
9853 | 2022/01/28 01:56:43 | 128329.2359 | 6 | 1 | 18 | 10 | 1 | 0 | 0 | 0 | 3.419172 | 0 | 4.554102 | 6.919043 | 28.74913 | 25.13704 | [21 empty] | 8.173435 | 0.06164983
9854 | 2022/01/28 01:56:44 | 128330.236 | 7.0001 | 1 | 18 | 10 | 1 | 0 | 0 | 0 | 3.418857 | 0 | 4.554102 | 6.919043 | 28.74913 | 25.13704 | [21 empty] | 7.877349 | 0.06164983
9855 | 2022/01/28 01:56:45 | 128331.2368 | 8.0009 | 1 | 18 | 10 | 1 | 0 | 0 | 0 | 3.418374 | 0 | 4.554102 | 6.919043 | 28.74913 | 25.13704 |  | -0.0004619615 | [19 empty] | 7.693351 | 0.06123185
9856 | 2022/01/28 01:56:46 | 128332.2368 | 9.0009 | 1 | 18 | 10 | 1 | 0 | 0 | 0 | 3.418158 | 0 | 4.554102 | 6.919043 | 28.74913 | 25.13704 | [21 empty] | 8.093328 | 0.06123185
9857 | 2022/01/28 01:56:47 | 128333.236 | 10.0001 | 1 | 18 | 10 | 1 | 0 | 0 | 0 | 3.418 | 0 | 4.554102 | 6.919043 | 28.74913 | 25.13704 | [21 empty] | 8.118984 | 0.1330103
9858 | 2022/01/28 01:56:48 | 128334.2362 | 11.0003 | 1 | 18 | 10 | 1 | 0 | 0 | 0 | 3.417869 | 0 | 4.554102 | 6.919043 | 28.74913 | 25.13704 | [21 empty] | 7.510284 | -0.1541625
9859 | 2022/01/28 01:56:49 | 128335.2375 | 12.0016 | 1 | 18 | 10 | 1 | 0 | 0 | 0 | 3.417746 | 0 | 4.554102 | 6.919043 | 28.74913 | 25.13704 | [21 empty] | 7.925498 | 0.0936982
9860 | 2022/01/28 01:56:50 | 128336.2362 | 13.0003 | 1 | 18 | 10 | 1 | 0 | 0 | 0 | 3.417727 | 0 | 4.554102 | 6.919043 | 28.74913 | 25.13704 | [21 empty] | 7.777889 | 0.0652571
9861 | 2022/01/28 01:56:51 | 128337.236 | 14.0001 | 1 | 18 | 10 | 1 | 0 | 0 | 0 | 3.417688 | 0 | 4.554102 | 6.919043 | 28.74913 | 25.13704 | [21 empty] | 7.479797 | -0.2045389
9862 | 2022/01/28 01:56:52 | 128338.237 | 15.0011 | 1 | 18 | 10 | 1 | 0 | 0 | 0 | 3.417892 | 0 | 4.554102 | 6.919043 | 28.74913 | 25.13704 |  | -0.0001617293 | [19 empty] | 7.630559 | 0.0471133
9863 | 2022/01/28 01:56:53 | 128339.2361 | 16.0002 | 1 | 18 | 10 | 1 | 0 | 0 | 0 | 3.417736 | 0 | 4.554102 | 6.919043 | 28.74913 | 25.13704 | [21 empty] | 7.994313 | 0.1136729
9864 | 2022/01/28 01:56:54 | 128340.2362 | 17.0003 | 1 | 18 | 10 | 1 | 0 | 0 | 0 | 3.41742 | 0 | 4.554102 | 6.919043 | 28.74913 | 25.13704 | [21 empty] | 7.591065 | -0.1260149
9865 | 2022/01/28 01:56:55 | 128341.2362 | 18.0003 | 1 | 18 | 10 | 1 | 0 | 0 | 0 | 3.417596 | 0 | 4.554102 | 6.919043 | 28.74913 | 25.13704 | [21 empty] | 7.79756 | 0.06452978
9866 | 2022/01/28 01:56:56 | 128342.2361 | 19.0002 | 1 | 18 | 10 | 1 | 0 | 0 | 0 | 3.417591 | 0 | 4.554102 | 6.919043 | 28.74913 | 25.13704 | [21 empty] | 8.065763 | 0.08381352
9867 | 2022/01/28 01:56:57 | 128343.2371 | 20.0012 | 1 | 18 | 10 | 1 | 0 | 0 | 0 | 3.417565 | 0 | 4.554102 | 6.919043 | 28.74913 | 25.13704 | [21 empty] | 7.838915 | 0.08381352
9868 | 2022/01/28 01:56:58 | 128344.2363 | 21.0004 | 1 | 18 | 10 | 1 | 0 | 0 | 0 | 3.417621 | 0 | 4.554102 | 6.919043 | 28.74913 | 25.13704 | [21 empty] | 7.564172 | 0.04741251
9869 | 2022/01/28 01:56:59 | 128345.237 | 22.0011 | 1 | 18 | 10 | 1 | 0 | 0 | 0 | 3.417678 | 0 | 4.554102 | 6.919043 | 28.74913 | 25.13704 | [21 empty] | 8.000175 | 0.04741251
9870 | 2022/01/28 01:57:00 | 128346.2364 | 23.0005 | 1 | 18 | 10 | 1 | 0 | 0 | 0 | 3.417624 | 0 | 4.554102 | 6.919043 | 28.74913 | 25.13704 | [21 empty] | 7.587272 | -0.1316185
9871 | 2022/01/28 01:57:01 | 128347.237 | 24.0011 | 1 | 18 | 10 | 1 | 0 | 0 | 0 | 3.417743 | 0 | 4.554102 | 6.919043 | 28.74913 | 25.13704 | [21 empty] | 7.31993 | -0.1316185
9872 | 2022/01/28 01:57:02 | 128348.2363 | 25.0004 | 1 | 18 | 10 | 1 | 0 | 0 | 0 | 3.417515 | 0 | 4.554102 | 6.919043 | 28.74913 | 25.13704 | [21 empty] | 7.69469 | 0.03356814
9873 | 2022/01/28 01:57:03 | 128349.2369 | 26.001 | 1 | 18 | 10 | 1 | 0 | 0 | 0 | 3.417585 | 0 | 4.554102 | 6.919043 | 28.74913 | 25.13704 | [21 empty] | 7.74725 | 0.1141711
9874 | 2022/01/28 01:57:04 | 128350.2364 | 27.0005 | 1 | 18 | 10 | 1 | 0 | 0 | 0 | 3.417587 | 0 | 4.554102 | 6.919043 | 28.74913 | 25.13704 |  | 3.702446e-05 | [19 empty] | 7.312183 | -0.2337046
9875 | 2022/01/28 01:57:05 | 128351.2363 | 28.0004 | 1 | 18 | 10 | 1 | 0 | 0 | 0 | 3.417759 | 0 | 4.554102 | 6.919043 | 28.74913 | 25.13704 | [21 empty] | 7.845952 | 0.04026383
9876 | 2022/01/28 01:57:06 | 128352.2372 | 29.0013 | 1 | 18 | 10 | 1 | 0 | 0 | 0 | 3.418008 | 0 | 4.554102 | 6.919043 | 28.74913 | 25.13704 | [21 empty] | 7.933473 | 0.1538894
9877 | 2022/01/28 01:57:07 | 128353.2364 | 30.0005 | 1 | 18 | 10 | 1 | 0 | 0 | 0 | 3.417911 | 0 | 4.554102 | 6.919043 | 28.74913 | 25.13704 | [21 empty] | 7.510654 | -0.132131
9878 | 2022/01/28 01:57:08 | 128354.237 | 31.0011 | 1 | 18 | 10 | 1 | 0 | 0 | 0 | 3.417882 | 0 | 4.554102 | 6.919043 | 28.74913 | 25.13704 | [21 empty] | 7.640418 | 0.04055113
9879 | 2022/01/28 01:57:09 | 128355.2378 | 32.0019 | 1 | 18 | 10 | 1 | 0 | 0 | 0 | 3.418139 | 0 | 4.554102 | 6.919043 | 28.74913 | 25.13704 | [21 empty] | 7.994112 | 0.1105294
9880 | 2022/01/28 01:57:10 | 128356.237 | 33.0011 | 1 | 18 | 10 | 1 | 0 | 0 | 0 | 3.418195 | 0 | 4.554102 | 6.919043 | 28.74913 | 25.13704 | [21 empty] | 7.27185 | -0.2257067
9881 | 2022/01/28 01:57:11 | 128357.2365 | 34.0006 | 1 | 18 | 10 | 1 | 0 | 0 | 0 | 3.418233 | 0 | 4.554102 | 6.919043 | 28.74913 | 25.13704 | [21 empty] | 7.440627 | 0.05274266
9882 | 2022/01/28 01:57:12 | 128358.2364 | 35.0005 | 1 | 18 | 10 | 1 | 0 | 0 | 0 | 3.418446 | 0 | 4.554102 | 6.919043 | 28.74913 | 25.13704 | [21 empty] | 7.853663 | 0.05274266
9883 | 2022/01/28 01:57:13 | 128359.2364 | 36.0005 | 1 | 18 | 10 | 1 | 0 | 0 | 0 | 3.418409 | 0 | 4.554102 | 6.919043 | 28.74913 | 25.13704 | [21 empty] | 7.382931 | -0.1263675
9884 | 2022/01/28 01:57:14 | 128360.2364 | 37.0005 | 1 | 18 | 10 | 1 | 0 | 0 | 0 | 3.418513 | 0 | 4.554102 | 6.919043 | 28.74913 | 25.13704 | [21 empty] | 7.214305 | -0.1263675
9885 | 2022/01/28 01:57:15 | 128361.2371 | 38.0012 | 1 | 18 | 10 | 1 | 0 | 0 | 0 | 3.418674 | 0 | 4.554102 | 6.919043 | 28.74913 | 25.13704 | [21 empty] | 7.896013 | 0.07224619
9886 | 2022/01/28 01:57:16 | 128362.2372 | 39.0013 | 1 | 18 | 10 | 1 | 0 | 0 | 0 | 3.418513 | 0 | 4.554102 | 6.919043 | 28.74913 | 25.13704 |  | 4.314231e-05 | [19 empty] | 7.51669 | 0.07224619
9887 | 2022/01/28 01:57:17 | 128363.2371 | 40.0012 | 1 | 18 | 10 | 1 | 0 | 0 | 0 | 3.418772 | 0 | 4.554102 | 6.919043 | 28.74913 | 25.13704 | [21 empty] | 7.1206 | -0.2423164
9888 | 2022/01/28 01:57:17 | 128363.2385 | 40.0026 | 1 | 18 | 10 | 1 | 0 | 0 | 0 | 3.418772 | 0 | 4.554102 | 6.919043 | 28.74913 | 25.13704 |  | 4.314231e-05 | 0.03218452 | 0 | 0 | [16 empty] | 7.1206 | -0.2423164
9889 | 2022/01/28 01:57:17 | 128363.2457 | 0.0016 | 1 | 19 | 10 | 1 | 0 | 0 | 0 | 3.418795 | 0 | 4.554102 | 6.919043 | 28.74913 | 25.13704 |  | 4.314231e-05 | 0.03218452 | 0 | 0 | [16 empty] | 7.120994 | -0.242027
9890 | 2022/01/28 01:57:27 | 128373.2869 | 10.0018 | 1 | 20 | 10 | 1 | 0 | 0 | -1.500167 | 3.341702 | -5.013111 | 4.554104 | 6.923207 | 28.74913 | 25.15099 |  | -0.001920153 |  | 0.2256005 | 5.187346 | [16 empty] | 7.66992 | 0.1616141
9891 | 2022/01/28 01:57:37 | 128383.2854 | 20.0003 | 1 | 20 | 10 | 1 | 0 | 0 | -1.500203 | 3.326796 | -4.990869 | 4.554104 | 6.927374 | 28.74913 | 25.16489 |  | -0.001093708 |  | 0.2940287 | 3.487963 | [16 empty] | 7.641388 | 0.1493013
9892 | 2022/01/28 01:57:47 | 128393.2864 | 30.0013 | 1 | 20 | 10 | 1 | 0 | 0 | -1.500109 | 3.314323 | -4.971846 | 4.554104 | 6.931541 | 28.74913 | 25.17872 |  | -0.001283356 |  | 0.3325086 | 3.065755 | [16 empty] | 7.683364 | 0.1866889
9893 | 2022/01/28 01:57:57 | 128403.2857 | 40.0006 | 1 | 20 | 10 | 1 | 0 | 0 | -1.500133 | 3.303297 | -4.955385 | 4.554104 | 6.935706 | 28.74913 | 25.1925 |  | -0.0011528 |  | 0.3651035 | 2.796552 | [16 empty] | 7.302315 | 0.0861299
9894 | 2022/01/28 01:58:07 | 128413.2859 | 50.0008 | 1 | 20 | 10 | 1 | 0 | 0 | -1.50013 | 3.292843 | -4.939693 | 4.554104 | 6.939873 | 28.74913 | 25.20625 |  | -0.0009820112 |  | 0.4023251 | 2.483783 | [16 empty] | 6.989376 | -0.07324666
9895 | 2022/01/28 01:58:17 | 128423.2858 | 60.0007 | 1 | 20 | 10 | 1 | 0 | 0 | -1.500206 | 3.283827 | -4.926417 | 4.554104 | 6.944039 | 28.74913 | 25.21995 |  | -0.0008581114 |  | 0.4350105 | 2.309871 | [16 empty] | 7.148624 | -0.05637318
9896 | 2022/01/28 01:58:27 | 128433.286 | 70.0009 | 1 | 20 | 10 | 1 | 0 | 0 | -1.500207 | 3.27515 | -4.913403 | 4.554104 | 6.948205 | 28.74913 | 25.2336 |  | -0.000974435 |  | 0.4906684 | 2.107361 | [16 empty] | 7.330328 | -0.06474018
9897 | 2022/01/28 01:58:37 | 128443.2853 | 80.0002 | 1 | 20 | 10 | 1 | 0 | 0 | -1.500121 | 3.267286 | -4.901324 | 4.554104 | 6.952372 | 28.74913 | 25.24724 |  | -0.0008166089 |  | 0.5178605 | 1.922175 | [16 empty] | 7.186481 | 0.08599102
9898 | 2022/01/28 01:58:47 | 128453.2855 | 90.0004 | 1 | 20 | 10 | 1 | 0 | 0 | -1.500235 | 3.260181 | -4.891038 | 4.554104 | 6.956538 | 28.74913 | 25.26083 |  | -0.0007940545 |  | 0.5932878 | [17 empty] | 7.065716 | -0.04034072
9899 | 2022/01/28 01:58:57 | 128463.2863 | 100.0012 | 1 | 20 | 10 | 1 | 0 | 0 | -1.500198 | 3.253675 | -4.881157 | 4.554104 | 6.960703 | 28.74913 | 25.2744 |  | -0.0005807077 |  | 0.5908659 | 1.703578 | [16 empty] | 6.986726 | -0.1123071
9900 | 2022/01/28 01:59:07 | 128473.2858 | 110.0007 | 1 | 20 | 10 | 1 | 0 | 0 | -1.500115 | 3.247076 | -4.870987 | 4.554104 | 6.964869 | 28.74913 | 25.28794 |  | -0.0005995041 |  | 0.6697466 | 1.57604 | [16 empty] | 7.078912 | 0.06219864
9901 | 2022/01/28 01:59:17 | 128483.2867 | 120.0016 | 1 | 20 | 10 | 1 | 0 | 0 | -1.500173 | 3.241158 | -4.862298 | 4.554104 | 6.969036 | 28.74913 | 25.30146 |  | -0.0007038859 |  | 0.6447818 | [17 empty] | 7.184569 | 0.03301769
9902 | 2022/01/28 01:59:27 | 128493.2874 | 130.0023 | 1 | 20 | 10 | 1 | 0 | 0 | -1.500092 | 3.235053 | -4.852877 | 4.554104 | 6.973203 | 28.74913 | 25.31495 |  | -0.0006001689 |  | 0.7511407 | 1.426376 | [16 empty] | 7.42604 | 0.009235144
9903 | 2022/01/28 01:59:37 | 128503.2862 | 140.0011 | 1 | 20 | 10 | 1 | 0 | 0 | -1.500146 | 3.229402 | -4.844574 | 4.554104 | 6.977367 | 28.74913 | 25.32841 |  | -0.0005107143 |  | 0.6955329 | [17 empty] | 7.448608 | 0.05452484
9904 | 2022/01/28 01:59:47 | 128513.2854 | 150.0003 | 1 | 20 | 10 | 1 | 0 | 0 | -1.500162 | 3.22388 | -4.836342 | 4.554104 | 6.981534 | 28.74913 | 25.34186 |  | -0.0004623104 |  | 0.7231351 | 1.3603 | [16 empty] | 7.226584 | 0.0443539
9905 | 2022/01/28 01:59:57 | 128523.2865 | 160.0014 | 1 | 20 | 10 | 1 | 0 | 0 | -1.500171 | 3.217893 | -4.82739 | 4.554104 | 6.985702 | 28.74913 | 25.35528 |  | -0.0006444779 |  | 0.7379323 | [17 empty] | 6.775121 | -0.09225756
9906 | 2022/01/28 02:00:07 | 128533.2865 | 170.0014 | 1 | 20 | 10 | 1 | 0 | 0 | -1.500115 | 3.212293 | -4.818809 | 4.554104 | 6.989866 | 28.74913 | 25.36867 |  | -0.0005007247 |  | 0.7474266 | 1.384605 | [16 empty] | 7.15957 | 0.1299119
9907 | 2022/01/28 02:00:17 | 128543.2857 | 180.0006 | 1 | 20 | 10 | 1 | 0 | 0 | -1.500141 | 3.20632 | -4.809932 | 4.554104 | 6.994033 | 28.74913 | 25.38204 |  | -0.0004957419 |  | 0.7026436 | 1.419564 | [16 empty] | 7.384841 | 0.174267
9908 | 2022/01/28 02:00:27 | 128553.2856 | 190.0005 | 1 | 20 | 10 | 1 | 0 | 0 | -1.500163 | 3.20056 | -4.801362 | 4.554104 | 6.9982 | 28.74913 | 25.39539 |  | -0.0006068271 |  | 0.6820176 | [17 empty] | 7.459574 | 0.1391646
9909 | 2022/01/28 02:00:37 | 128563.2865 | 200.0014 | 1 | 20 | 10 | 1 | 0 | 0 | -1.500105 | 3.194338 | -4.791842 | 4.554104 | 7.002366 | 28.74913 | 25.40871 |  | -0.0004514754 |  | 0.7031429 | 1.440752 | [16 empty] | 7.268995 | -0.03957838
9910 | 2022/01/28 02:00:47 | 128573.2853 | 210.0002 | 1 | 20 | 10 | 1 | 0 | 0 | -1.500157 | 3.188102 | -4.782654 | 4.554104 | 7.006531 | 28.74913 | 25.422 |  | -0.0007648171 |  | 0.6575798 | [17 empty] | 7.033324 | -0.06211281
9911 | 2022/01/28 02:00:57 | 128583.2864 | 220.0013 | 1 | 20 | 10 | 1 | 0 | 0 | -1.500158 | 3.18145 | -4.772678 | 4.554104 | 7.010697 | 28.74913 | 25.43527 |  | -0.0005705744 |  | 0.6544917 | 1.504148 | [16 empty] | 6.91131 | -0.0159663
9912 | 2022/01/28 02:01:07 | 128593.2857 | 230.0006 | 1 | 20 | 10 | 1 | 0 | 0 | -1.500205 | 3.175033 | -4.7632 | 4.554104 | 7.014862 | 28.74913 | 25.44851 |  | -0.0005673908 |  | 0.6273639 | 1.525076 | [16 empty] | 6.861509 | -0.1478061
9913 | 2022/01/28 02:01:17 | 128603.2856 | 240.0005 | 1 | 20 | 10 | 1 | 0 | 0 | -1.500161 | 3.168229 | -4.752854 | 4.554104 | 7.019029 | 28.74913 | 25.46173 |  | -0.0006312075 |  | 0.6448171 | [17 empty] | 6.848041 | -0.159227
9914 | 2022/01/28 02:01:27 | 128613.2863 | 250.0012 | 1 | 20 | 10 | 1 | 0 | 0 | -1.500205 | 3.161532 | -4.742946 | 4.554104 | 7.023196 | 28.74913 | 25.47491 |  | -0.0006279059 |  | 0.5900858 | 1.620384 | [16 empty] | 6.737569 | -0.09329081
9915 | 2022/01/28 02:01:37 | 128623.2856 | 260.0005 | 1 | 20 | 10 | 1 | 0 | 0 | -1.500175 | 3.154181 | -4.731823 | 4.554104 | 7.027362 | 28.74913 | 25.48807 |  | -0.000784317 |  | 0.6136838 | 1.703854 | [16 empty] | 6.662919 | -0.09839863
9916 | 2022/01/28 02:01:47 | 128633.2866 | 270.0015 | 1 | 20 | 10 | 1 | 0 | 0 | -1.500154 | 3.147295 | -4.721427 | 4.554104 | 7.031528 | 28.74913 | 25.50119 |  | -0.000601075 |  | 0.5835857 | 1.701476 | [16 empty] | 6.73078 | -0.1314184
9917 | 2022/01/28 02:01:57 | 128643.2854 | 280.0003 | 1 | 20 | 10 | 1 | 0 | 0 | -1.500182 | 3.139812 | -4.710289 | 4.554104 | 7.035694 | 28.74913 | 25.51429 |  | -0.0007012071 |  | 0.5909956 | [17 empty] | 6.842199 | -0.1132524
9918 | 2022/01/28 02:02:07 | 128653.2859 | 290.0008 | 1 | 20 | 10 | 1 | 0 | 0 | -1.500182 | 3.131925 | -4.698458 | 4.554104 | 7.039862 | 28.74913 | 25.52736 |  | -0.0006136597 |  | 0.5492662 | 1.76521 | [16 empty] | 7.095595 | 0.1356205
9919 | 2022/01/28 02:02:17 | 128663.2853 | 300.0002 | 1 | 20 | 10 | 1 | 0 | 0 | -1.500115 | 3.124316 | -4.686833 | 4.554104 | 7.044026 | 28.74913 | 25.54039 |  | -0.0009299567 |  | 0.5464231 | 1.830352 | [16 empty] | 7.341133 | 0.2082148
9920 | 2022/01/28 02:02:27 | 128673.2854 | 310.0003 | 1 | 20 | 10 | 1 | 0 | 0 | -1.500094 | 3.116249 | -4.674666 | 4.554104 | 7.048193 | 28.74913 | 25.55339 |  | -0.001032328 |  | 0.5177655 | 1.940299 | [16 empty] | 7.00566 | 0.1020026
9921 | 2022/01/28 02:02:37 | 128683.2855 | 320.0004 | 1 | 20 | 10 | 1 | 0 | 0 | -1.500211 | 3.108212 | -4.662974 | 4.554104 | 7.05236 | 28.74913 | 25.56636 |  | -0.0007700762 |  | 0.5143396 | [17 empty] | 6.738882 | -0.08608609
9922 | 2022/01/28 02:02:47 | 128693.2864 | 330.0013 | 1 | 20 | 10 | 1 | 0 | 0 | -1.500141 | 3.09963 | -4.649882 | 4.554104 | 7.056526 | 28.74913 | 25.57929 |  | -0.0008101016 |  | 0.5107619 | 1.957316 | [16 empty] | 6.682442 | -0.1523638
9923 | 2022/01/28 02:02:57 | 128703.2859 | 340.0008 | 1 | 20 | 10 | 1 | 0 | 0 | -1.50027 | 3.091218 | -4.637662 | 4.554104 | 7.060691 | 28.74913 | 25.59218 |  | -0.0006760739 |  | 0.4881837 | 1.994487 | [16 empty] | 6.923466 | -0.08863121
9924 | 2022/01/28 02:03:07 | 128713.2868 | 350.0017 | 1 | 20 | 10 | 1 | 0 | 0 | -1.500163 | 3.08227 | -4.623907 | 4.554104 | 7.064858 | 28.74913 | 25.60504 |  | -0.0009688128 |  | 0.4753051 | 2.124583 | [16 empty] | 7.231719 | 0.1348761
9925 | 2022/01/28 02:03:17 | 128723.2853 | 360.0002 | 1 | 20 | 10 | 1 | 0 | 0 | -1.500101 | 3.073222 | -4.610143 | 4.554104 | 7.069023 | 28.74913 | 25.61786 |  | -0.0008010521 |  | 0.4599505 | 2.140862 | [16 empty] | 7.350793 | 0.1950014
9926 | 2022/01/28 02:03:27 | 128733.2852 | 370.0001 | 1 | 20 | 10 | 1 | 0 | 0 | -1.500158 | 3.06367 | -4.595989 | 4.554104 | 7.07319 | 28.74913 | 25.63065 |  | -0.0009672042 |  | 0.4464422 | 2.235169 | [16 empty] | 7.42647 | 0.1251763
9927 | 2022/01/28 02:03:37 | 128743.2854 | 380.0003 | 1 | 20 | 10 | 1 | 0 | 0 | -1.500201 | 3.054223 | -4.581948 | 4.554104 | 7.077357 | 28.74913 | 25.64339 |  | -0.0008947776 |  | 0.4460233 | 2.299945 | [16 empty] | 7.229236 | -0.06535709
9928 | 2022/01/28 02:03:47 | 128753.2855 | 390.0004 | 1 | 20 | 10 | 1 | 0 | 0 | -1.500179 | 3.044458 | -4.567232 | 4.554104 | 7.081523 | 28.74913 | 25.6561 |  | -0.0008853909 |  | 0.4167302 | 2.298992 | [16 empty] | 6.84579 | -0.2105471
9929 | 2022/01/28 02:03:57 | 128763.2857 | 400.0006 | 1 | 20 | 10 | 1 | 0 | 0 | -1.500213 | 3.034539 | -4.552455 | 4.554104 | 7.085689 | 28.74913 | 25.66876 |  | -0.000919767 |  | 0.4041967 | 2.386005 | [16 empty] | 6.943717 | -0.1386487
9930 | 2022/01/28 02:04:07 | 128773.2866 | 410.0015 | 1 | 20 | 10 | 1 | 0 | 0 | -1.500145 | 3.024124 | -4.536624 | 4.554104 | 7.089855 | 28.74913 | 25.68138 |  | -0.001046202 |  | 0.4145186 | 2.506084 | [16 empty] | 7.426839 | 0.1466542
9931 | 2022/01/28 02:04:17 | 128783.2858 | 420.0007 | 1 | 20 | 10 | 1 | 0 | 0 | -1.500153 | 3.013786 | -4.52114 | 4.554104 | 7.094022 | 28.74913 | 25.69396 |  | -0.001050182 |  | 0.4027145 | 2.421235 | [16 empty] | 7.451828 | 0.118719
9932 | 2022/01/28 02:04:27 | 128793.2867 | 430.0016 | 1 | 20 | 10 | 1 | 0 | 0 | -1.500173 | 3.002901 | -4.504871 | 4.554104 | 7.098186 | 28.74913 | 25.70649 |  | -0.001178029 |  | 0.395595 | 2.641656 | [16 empty] | 7.218865 | 0.06776899
9933 | 2022/01/28 02:04:37 | 128803.2861 | 440.001 | 1 | 20 | 10 | 1 | 0 | 0 | -1.500191 | 2.991764 | -4.488217 | 4.554104 | 7.102354 | 28.74913 | 25.71898 |  | -0.0009879312 |  | 0.4005141 | 2.597673 | [16 empty] | 6.966243 | -0.1180437
9934 | 2022/01/28 02:04:47 | 128813.2855 | 450.0004 | 1 | 20 | 10 | 1 | 0 | 0 | -1.500181 | 2.980596 | -4.471433 | 4.554104 | 7.10652 | 28.74913 | 25.73142 |  | -0.001204632 |  | 0.3468941 | 2.66709 | [16 empty] | 6.879138 | -0.2062672
9935 | 2022/01/28 02:04:57 | 128822.387 | 459.1019 | 1 | 20 | 10 | 1 | 0 | 0 | -1.500159 | 2.970004 | -4.455478 | 4.554104 | 7.110312 | 28.74913 | 25.7427 |  | -0.0007604264 | 0.03218452 | 0.3646645 | 2.752584 | [16 empty] | 6.861509 | -0.1229149
9936 | 2022/01/28 02:05:57 | 128882.4286 | 60.0008 | 1 | 21 | 10 | 1 | 0 | 0 | 0 | 3.171424 | 0 | 4.554104 | 7.110314 | 28.74913 | 25.74271 |  | 0.0005751637 | [19 empty] | 6.857312 | 0.08894175
9937 | 2022/01/28 02:06:57 | 128942.4279 | 120.0001 | 1 | 21 | 10 | 1 | 0 | 0 | 0 | 3.188016 | 0 | 4.554104 | 7.110314 | 28.74913 | 25.74271 |  | 0.0002249971 | [19 empty] | 6.334343 | -0.01879573
9938 | 2022/01/28 02:07:57 | 129002.428 | 180.0002 | 1 | 21 | 10 | 1 | 0 | 0 | 0 | 3.19579 | 0 | 4.554104 | 7.110314 | 28.74913 | 25.74271 |  | 0.0001140268 |  | 0 | [17 empty] | 6.208577 | -0.1650795
9939 | 2022/01/28 02:08:57 | 129062.4281 | 240.0003 | 1 | 21 | 10 | 1 | 0 | 0 | 0 | 3.20061 | 0 | 4.554104 | 7.110314 | 28.74913 | 25.74271 |  | 8.025393e-05 | [19 empty] | 5.907772 | -0.2137122
9940 | 2022/01/28 02:09:57 | 129122.4296 | 300.0018 | 1 | 21 | 10 | 1 | 0 | 0 | 0 | 3.204062 | 0 | 4.554104 | 7.110314 | 28.74913 | 25.74271 |  | 3.784955e-05 |  | 0 | [17 empty] | 6.558284 | 0.2304545
9941 | 2022/01/28 02:10:57 | 129182.4288 | 360.001 | 1 | 21 | 10 | 1 | 0 | 0 | 0 | 3.206796 | 0 | 4.554104 | 7.110314 | 28.74913 | 25.74271 |  | 4.010555e-05 | [19 empty] | 6.316722 | 0.05952626
9942 | 2022/01/28 02:11:57 | 129242.4286 | 420.0008 | 1 | 21 | 10 | 1 | 0 | 0 | 0 | 3.209231 | 0 | 4.554104 | 7.110314 | 28.74913 | 25.74271 |  | 8.182976e-05 |  | 0 | [17 empty] | 6.161924 | 0.05640328
9943 | 2022/01/28 02:12:57 | 129302.4284 | 480.0006 | 1 | 21 | 10 | 1 | 0 | 0 | 0 | 3.211242 | 0 | 4.554104 | 7.110314 | 28.74913 | 25.74271 |  | 4.417244e-05 | [19 empty] | 6.351053 | 0.2077752
9944 | 2022/01/28 02:13:57 | 129362.4291 | 540.0013 | 1 | 21 | 10 | 1 | 0 | 0 | 0 | 3.213142 | 0 | 4.554104 | 7.110314 | 28.74913 | 25.74271 |  | 1.785833e-05 |  | 0 | [17 empty] | 5.916354 | -0.05320549
9945 | 2022/01/28 02:14:57 | 129422.4281 | 600.0003 | 1 | 21 | 10 | 1 | 0 | 0 | 0 | 3.21437 | 0 | 4.554104 | 7.110314 | 28.74913 | 25.74271 |  | 3.488898e-05 | [19 empty] | 5.612903 | -0.2230327
9946 | 2022/01/28 02:15:57 | 129482.4281 | 660.0003 | 1 | 21 | 10 | 1 | 0 | 0 | 0 | 3.215912 | 0 | 4.554104 | 7.110314 | 28.74913 | 25.74271 |  | 2.054805e-05 |  | 0 | [17 empty] | 6.279938 | 0.1522544
9947 | 2022/01/28 02:16:57 | 129542.429 | 720.0012 | 1 | 21 | 10 | 1 | 0 | 0 | 0 | 3.21713 | 0 | 4.554104 | 7.110314 | 28.74913 | 25.74271 |  | -1.367145e-05 | [19 empty] | 6.171241 | 0.1413155
9948 | 2022/01/28 02:17:57 | 129602.4288 | 780.001 | 1 | 21 | 10 | 1 | 0 | 0 | 0 | 3.218452 | 0 | 4.554104 | 7.110314 | 28.74913 | 25.74271 |  | 3.224169e-05 |  | 0 | [17 empty] | 6.046342 | 0.05854338
9949 | 2022/01/28 02:18:57 | 129662.4284 | 840.0006 | 1 | 21 | 10 | 1 | 0 | 0 | 0 | 3.219576 | 0 | 4.554104 | 7.110314 | 28.74913 | 25.74271 |  | 4.204098e-05 | [19 empty] | 5.583632 | -0.1862253
9950 | 2022/01/28 02:19:57 | 129722.4291 | 900.0013 | 1 | 21 | 10 | 1 | 0 | 0 | 0 | 3.220374 | 0 | 4.554104 | 7.110314 | 28.74913 | 25.74271 |  | 3.698526e-05 |  | 0 | [17 empty] | 6.22419 | 0.2178033
9951 | 2022/01/28 02:20:57 | 129782.428 | 960.0002 | 1 | 21 | 10 | 1 | 0 | 0 | 0 | 3.221319 | 0 | 4.554104 | 7.110314 | 28.74913 | 25.74271 |  | 2.682856e-05 | [19 empty] | 5.611927 | -0.1804098
9952 | 2022/01/28 02:21:57 | 129842.4281 | 1020.0003 | 1 | 21 | 10 | 1 | 0 | 0 | 0 | 3.222218 | 0 | 4.554104 | 7.110314 | 28.74913 | 25.74271 |  | 1.69901e-06 |  | 0 | [17 empty] | 5.732162 | -0.08128405
9953 | 2022/01/28 02:22:57 | 129902.4281 | 1080.0003 | 1 | 21 | 10 | 1 | 0 | 0 | 0 | 3.223166 | 0 | 4.554104 | 7.110314 | 28.74913 | 25.74271 |  | 1.793869e-05 | [19 empty] | 5.584945 | -0.148077
9954 | 2022/01/28 02:23:57 | 129962.428 | 1140.0002 | 1 | 21 | 10 | 1 | 0 | 0 | 0 | 3.224086 | 0 | 4.554104 | 7.110314 | 28.74913 | 25.74271 |  | 3.99465e-05 |  | 0 | [17 empty] | 5.589698 | 0.009184778
9955 | 2022/01/28 02:24:57 | 130022.4285 | 1200.0007 | 1 | 21 | 10 | 1 | 0 | 0 | 0 | 3.224642 | 0 | 4.554104 | 7.110314 | 28.74913 | 25.74271 |  | 4.607199e-05 | [19 empty] | 6.249613 | 0.1305187
9956 | 2022/01/28 02:25:57 | 130082.4291 | 1260.0013 | 1 | 21 | 10 | 1 | 0 | 0 | 0 | 3.225319 | 0 | 4.554104 | 7.110314 | 28.74913 | 25.74271 |  | 2.572095e-05 |  | 0 | [17 empty] | 6.172975 | 0.02292156
9957 | 2022/01/28 02:26:57 | 130142.4283 | 1320.0005 | 1 | 21 | 10 | 1 | 0 | 0 | 0 | 3.225817 | 0 | 4.554104 | 7.110314 | 28.74913 | 25.74271 |  | 1.813535e-05 | [19 empty] | 6.295675 | 0.1144321
9958 | 2022/01/28 02:27:57 | 130202.4281 | 1380.0003 | 1 | 21 | 10 | 1 | 0 | 0 | 0 | 3.226806 | 0 | 4.554104 | 7.110314 | 28.74913 | 25.74271 |  | -1.576524e-05 |  | 0 | [17 empty] | 5.582289 | -0.02703935
9959 | 2022/01/28 02:28:57 | 130262.4289 | 1440.0011 | 1 | 21 | 10 | 1 | 0 | 0 | 0 | 3.22737 | 0 | 4.554104 | 7.110314 | 28.74913 | 25.74271 |  | -1.011496e-05 | [19 empty] | 6.270134 | 0.002419353
9960 | 2022/01/28 02:29:57 | 130322.4279 | 1500.0001 | 1 | 21 | 10 | 1 | 0 | 0 | 0 | 3.22798 | 0 | 4.554104 | 7.110314 | 28.74913 | 25.74271 |  | 7.704943e-06 |  | 0 | [17 empty] | 6.211281 | -0.05305514
9961 | 2022/01/28 02:30:57 | 130382.4292 | 1560.0014 | 1 | 21 | 10 | 1 | 0 | 0 | 0 | 3.228466 | 0 | 4.554104 | 7.110314 | 28.74913 | 25.74271 |  | 1.074661e-05 | [19 empty] | 6.024014 | 0.1597451
9962 | 2022/01/28 02:31:57 | 130442.4294 | 1620.0016 | 1 | 21 | 10 | 1 | 0 | 0 | 0 | 3.229002 | 0 | 4.554104 | 7.110314 | 28.74913 | 25.74271 |  | 2.678749e-05 |  | 0 | [17 empty] | 5.570338 | 0.05852848
9963 | 2022/01/28 02:32:57 | 130502.4281 | 1680.0003 | 1 | 21 | 10 | 1 | 0 | 0 | 0 | 3.22949 | 0 | 4.554104 | 7.110314 | 28.74913 | 25.74271 |  | -4.030211e-06 | [19 empty] | 6.141489 | 0.1337104
9964 | 2022/01/28 02:33:57 | 130562.4289 | 1740.0011 | 1 | 21 | 10 | 1 | 0 | 0 | 0 | 3.230227 | 0 | 4.554104 | 7.110314 | 28.74913 | 25.74271 |  | -4.227595e-06 |  | 0 | [17 empty] | 6.042626 | -0.1451114
9965 | 2022/01/28 02:34:57 | 130622.4281 | 1800.0003 | 1 | 21 | 10 | 1 | 0 | 0 | 0 | 3.230641 | 0 | 4.554104 | 7.110314 | 28.74913 | 25.74271 |  | -1.900458e-05 | [19 empty] | 6.176785 | 0.05532309
9966 | 2022/01/28 02:34:57 | 130622.4294 | 1800.0016 | 1 | 21 | 10 | 1 | 0 | 0 | 0 | 3.230667 | 0 | 4.554104 | 7.110314 | 28.74913 | 25.74271 |  | -1.900458e-05 | 0.03218452 | 0 | 0 | [16 empty] | 6.176785 | 0.05532309
9967 | 2022/01/28 02:34:57 | 130622.4366 | 0.0015 | 1 | 22 | 10 | 1 | 0 | 0 | 0 | 3.230715 | 0 | 4.554104 | 7.110314 | 28.74913 | 25.74271 |  | -1.900458e-05 | 0.03218452 | 0 | 0 | [16 empty] | 6.176783 | 0.05532301
9968 | 2022/01/28 02:34:57 | 130622.4437 | 0.0016 | 1 | 23 | 11 | 1 | 0 | 0 | 0 | 3.230726 | 0 | 4.554104 | 7.110314 | 28.74913 | 25.74271 |  | -1.900458e-05 | 0.03218452 | 0 | 0 | [16 empty] | 6.176781 | 0.05532293
9969 | 2022/01/28 02:40:45 | 130971.0358 | 60.0014 | 1 | 14 | 11 | 1 | 0 | 0 | 0 | 3.234584 | 0 | 4.554104 | 7.110314 | 28.74913 | 25.74271 |  | 2.528739e-06 | [19 empty] | 6.068423 | 0.05141556
9970 | 2022/01/28 02:41:45 | 131031.035 | 120.0006 | 1 | 14 | 11 | 1 | 0 | 0 | 0 | 3.234737 | 0 | 4.554104 | 7.110314 | 28.74913 | 25.74271 |  | -3.556009e-07 | [19 empty] | 5.512618 | -0.1844262
9971 | 2022/01/28 02:42:45 | 131091.0356 | 180.0012 | 1 | 14 | 11 | 1 | 0 | 0 | 0 | 3.235199 | 0 | 4.554104 | 7.110314 | 28.74913 | 25.74271 |  | -5.808005e-06 |  | 0 | 0 | [16 empty] | 5.981741 | 0.1579982
9972 | 2022/01/28 02:43:45 | 131151.0346 | 240.0002 | 1 | 14 | 11 | 1 | 0 | 0 | 0 | 3.235662 | 0 | 4.554104 | 7.110314 | 28.74913 | 25.74271 |  | 9.285828e-06 | [19 empty] | 5.518104 | -0.1884253
9973 | 2022/01/28 02:44:45 | 131211.0353 | 300.0009 | 1 | 14 | 11 | 1 | 0 | 0 | 0 | 3.236223 | 0 | 4.554104 | 7.110314 | 28.74913 | 25.74271 |  | 6.24329e-06 |  | 0 | 0 | [16 empty] | 5.837836 | -0.07694542
9974 | 2022/01/28 02:44:45 | 131211.0366 | 300.0022 | 1 | 14 | 11 | 1 | 0 | 0 | 0 | 3.236223 | 0 | 4.554104 | 7.110314 | 28.74913 | 25.74271 |  | 6.24329e-06 | 0.03218452 | 0 | 0 | [16 empty] | 5.837836 | -0.07694542
9975 | 2022/01/28 02:44:45 | 131211.3273 | 0.2514 | 1 | 15 | 11 | 1 | 0 | 0 | -3.314631 | 2.493196 | -8.264025 | 4.552964 | 7.110314 | 28.74611 | 25.74271 |  | -1.014856 |  | 0.002736326 | 365.4535 | [16 empty] | 5.837836 | -0.07694542
9976 | 2022/01/28 02:44:46 | 131211.577 | 0.5011 | 1 | 15 | 11 | 1 | 0 | 0 | -5.951189 | 2.497422 | -14.86263 | 4.551823 | 7.110314 | 28.74327 | 25.74271 |  | -0.09834766 |  | 0.02954585 | 33.8457 | [16 empty] | 6.214035 | 0.1175621
9977 | 2022/01/28 02:44:46 | 131211.8262 | 0.7503 | 1 | 15 | 11 | 1 | 0 | 0 | -7.869411 | 2.498459 | -19.6614 | 4.550739 | 7.110314 | 28.74056 | 25.74271 | [21 empty] | 6.214035 | 0.1175621
9978 | 2022/01/28 02:44:46 | 131212.0768 | 1.0009 | 1 | 15 | 11 | 1 | 0 | 0 | -9.101356 | 2.498785 | -22.74233 | 4.549761 | 7.110314 | 28.73812 | 25.74271 | [21 empty] | 6.214035 | 0.1175621
9979 | 2022/01/28 02:44:46 | 131212.3273 | 1.2514 | 1 | 15 | 11 | 1 | 0 | 0 | -9.783048 | 2.499144 | -24.44925 | 4.5489 | 7.110314 | 28.73596 | 25.74271 | [21 empty] | 5.775722 | 0.1175621
9980 | 2022/01/28 02:44:47 | 131212.5768 | 1.5009 | 1 | 15 | 11 | 1 | 0 | 0 | -10.15851 | 2.499264 | -25.3888 | 4.548081 | 7.110314 | 28.73392 | 25.74271 |  | 0.01441353 | [19 empty] | 5.775722 | 0.1175621
9981 | 2022/01/28 02:44:47 | 131212.8274 | 1.7515 | 1 | 15 | 11 | 1 | 0 | 0 | -10.31999 | 2.499275 | -25.79249 | 4.547333 | 7.110314 | 28.73205 | 25.74271 | [21 empty] | 5.680995 | 0.1175621
9982 | 2022/01/28 02:44:47 | 131213.0773 | 2.0014 | 1 | 15 | 11 | 1 | 0 | 0 | -10.33829 | 2.49944 | -25.83994 | 4.546601 | 7.110314 | 28.73022 | 25.74271 | [21 empty] | 5.680995 | -0.166575
9983 | 2022/01/28 02:44:47 | 131213.3272 | 2.2513 | 1 | 15 | 11 | 1 | 0 | 0 | -10.26074 | 2.499574 | -25.64748 | 4.545907 | 7.110314 | 28.72848 | 25.74271 | [21 empty] | 5.680995 | -0.166575
9984 | 2022/01/28 02:44:48 | 131213.576 | 2.5001 | 1 | 15 | 11 | 1 | 0 | 0 | -10.12196 | 2.499572 | -25.30057 | 4.545249 | 7.110314 | 28.72684 | 25.74271 |  | 0.00189849 | [19 empty] | 6.316663 | 0.1986465
9985 | 2022/01/28 02:44:48 | 131213.8273 | 2.7514 | 1 | 15 | 11 | 1 | 0 | 0 | -9.938712 | 2.499657 | -24.84337 | 4.544604 | 7.110314 | 28.72523 | 25.74271 | [21 empty] | 6.316663 | 0.1986465
9986 | 2022/01/28 02:44:48 | 131214.0769 | 3.001 | 1 | 15 | 11 | 1 | 0 | 0 | -9.729737 | 2.499609 | -24.32054 | 4.543982 | 7.110314 | 28.72367 | 25.74271 | [21 empty] | 6.316663 | 0.1986465
9987 | 2022/01/28 02:44:48 | 131214.3275 | 3.2516 | 1 | 15 | 11 | 1 | 0 | 0 | -9.506752 | 2.499654 | -23.76359 | 4.54339 | 7.110314 | 28.72219 | 25.74271 | [21 empty] | 6.157089 | 0.1986465
9988 | 2022/01/28 02:44:49 | 131214.5777 | 3.5018 | 1 | 15 | 11 | 1 | 0 | 0 | -9.282901 | 2.4997 | -23.20447 | 4.542806 | 7.110314 | 28.72073 | 25.74271 |  |  |  | -1.536259 | [17 empty] | 6.157089 | 0.1986465
9989 | 2022/01/28 02:44:49 | 131214.8259 | 3.75 | 1 | 15 | 11 | 1 | 0 | 0 | -9.053684 | 2.499782 | -22.63224 | 4.542245 | 7.110314 | 28.71933 | 25.74271 | [21 empty] | 6.157089 | 0.1986465
9990 | 2022/01/28 02:44:49 | 131215.0761 | 4.0002 | 1 | 15 | 11 | 1 | 0 | 0 | -8.833016 | 2.499719 | -22.08006 | 4.541692 | 7.110314 | 28.71795 | 25.74271 | [21 empty] | 5.798916 | -0.1617959
9991 | 2022/01/28 02:44:49 | 131215.3266 | 4.2507 | 1 | 15 | 11 | 1 | 0 | 0 | -8.613354 | 2.49973 | -21.53106 | 4.541147 | 7.110314 | 28.71658 | 25.74271 | [21 empty] | 5.798916 | -0.1617959
9992 | 2022/01/28 02:44:50 | 131215.5777 | 4.5018 | 1 | 15 | 11 | 1 | 0 | 0 | -8.401835 | 2.499788 | -21.00281 | 4.540631 | 7.110314 | 28.71529 | 25.74271 | [21 empty] | 5.798916 | -0.1617959
9993 | 2022/01/28 02:44:50 | 131215.8265 | 4.7506 | 1 | 15 | 11 | 1 | 0 | 0 | -8.20361 | 2.499759 | -20.50705 | 4.54011 | 7.110314 | 28.71399 | 25.74271 | [21 empty] | 6.335015 | 0.1675308
9994 | 2022/01/28 02:44:50 | 131216.077 | 5.0011 | 1 | 15 | 11 | 1 | 0 | 0 | -8.010217 | 2.499764 | -20.02365 | 4.539603 | 7.110314 | 28.71272 | 25.74271 | [21 empty] | 6.335015 | 0.1675308
9995 | 2022/01/28 02:44:50 | 131216.3276 | 5.2517 | 1 | 15 | 11 | 1 | 0 | 0 | -7.826345 | 2.499837 | -19.56459 | 4.539119 | 7.110314 | 28.71152 | 25.74271 | [21 empty] | 6.335015 | 0.1675308
9996 | 2022/01/28 02:44:51 | 131216.5763 | 5.5004 | 1 | 15 | 11 | 1 | 0 | 0 | -7.655571 | 2.499743 | -19.13696 | 4.538631 | 7.110314 | 28.71029 | 25.74271 | [21 empty] | 6.547225 | 0.1675308
9997 | 2022/01/28 02:44:51 | 131216.8273 | 5.7514 | 1 | 15 | 11 | 1 | 0 | 0 | -7.489897 | 2.499842 | -18.72356 | 4.538153 | 7.110314 | 28.7091 | 25.74271 | [21 empty] | 6.547225 | 0.1675308
9998 | 2022/01/28 02:44:51 | 131217.0761 | 6.0002 | 1 | 15 | 11 | 1 | 0 | 0 | -7.336262 | 2.499829 | -18.3394 | 4.537691 | 7.110314 | 28.70794 | 25.74271 | [21 empty] | 6.547225 | 0.1675308
9999 | 2022/01/28 02:44:51 | 131217.3267 | 6.2508 | 1 | 15 | 11 | 1 | 0 | 0 | -7.1874 | 2.499899 | -17.96777 | 4.53723 | 7.110314 | 28.70679 | 25.74271 | [21 empty] | 6.047052 | -0.08998841
10000 | 2022/01/28 02:44:52 | 131217.5764 | 6.5005 | 1 | 15 | 11 | 1 | 0 | 0 | -7.046309 | 2.499814 | -17.61446 | 4.536787 | 7.110314 | 28.70568 | 25.74271 | [21 empty] | 6.047052 | -0.08998841
10001 | 2022/01/28 02:44:52 | 131217.8265 | 6.7506 | 1 | 15 | 11 | 1 | 0 | 0 | -6.915554 | 2.499892 | -17.28814 | 4.53634 | 7.110314 | 28.70457 | 25.74271 | [21 empty] | 6.047052 | -0.08998841
10002 | 2022/01/28 02:44:52 | 131218.0771 | 7.0012 | 1 | 15 | 11 | 1 | 0 | 0 | -6.788904 | 2.499897 | -16.97156 | 4.535898 | 7.110314 | 28.70346 | 25.74271 | [21 empty] | 6.330842 | 0.08868456
10003 | 2022/01/28 02:44:52 | 131218.3275 | 7.2516 | 1 | 15 | 11 | 1 | 0 | 0 | -6.668717 | 2.499872 | -16.67094 | 4.535465 | 7.110314 | 28.70238 | 25.74271 | [21 empty] | 6.330842 | 0.08868456
10004 | 2022/01/28 02:44:53 | 131218.577 | 7.5011 | 1 | 15 | 11 | 1 | 0 | 0 | -6.556919 | 2.49997 | -16.3921 | 4.535047 | 7.110314 | 28.70134 | 25.74271 | [21 empty] | 6.805566 | 0.08868456
10005 | 2022/01/28 02:44:53 | 131218.8259 | 7.75 | 1 | 15 | 11 | 1 | 0 | 0 | -6.448069 | 2.499866 | -16.11931 | 4.534626 | 7.110314 | 28.70028 | 25.74271 | [21 empty] | 6.805566 | 0.08868456
10006 | 2022/01/28 02:44:53 | 131219.0771 | 8.0012 | 1 | 15 | 11 | 1 | 0 | 0 | -6.34456 | 2.49996 | -15.86115 | 4.534221 | 7.110314 | 28.69927 | 25.74271 | [21 empty] | 6.805566 | 0.08868456
10007 | 2022/01/28 02:44:53 | 131219.3266 | 8.2507 | 1 | 15 | 11 | 1 | 0 | 0 | -6.248268 | 2.499809 | -15.61948 | 4.533809 | 7.110314 | 28.69824 | 25.74271 | [21 empty] | 6.447292 | 0.03639042
10008 | 2022/01/28 02:44:54 | 131219.5763 | 8.5004 | 1 | 15 | 11 | 1 | 0 | 0 | -6.154315 | 2.499827 | -15.38472 | 4.533406 | 7.110314 | 28.69723 | 25.74271 | [21 empty] | 6.447292 | 0.03639042
10009 | 2022/01/28 02:44:54 | 131219.8266 | 8.7507 | 1 | 15 | 11 | 1 | 0 | 0 | -6.064637 | 2.499738 | -15.16 | 4.533013 | 7.110314 | 28.69625 | 25.74271 | [21 empty] | 6.447292 | 0.03639042
10010 | 2022/01/28 02:44:54 | 131220.0763 | 9.0004 | 1 | 15 | 11 | 1 | 0 | 0 | -5.980594 | 2.499947 | -14.95117 | 4.532619 | 7.110314 | 28.69527 | 25.74271 | [21 empty] | 6.342049 | -0.03288835
10011 | 2022/01/28 02:44:54 | 131220.3259 | 9.25 | 1 | 15 | 11 | 1 | 0 | 0 | -5.8983 | 2.499828 | -14.74474 | 4.532238 | 7.110314 | 28.69431 | 25.74271 | [21 empty] | 6.342049 | -0.03288835
10012 | 2022/01/28 02:44:55 | 131220.5762 | 9.5003 | 1 | 15 | 11 | 1 | 0 | 0 | -5.821454 | 2.499893 | -14.55301 | 4.531852 | 7.110314 | 28.69335 | 25.74271 | [21 empty] | 6.342049 | -0.03288835
10013 | 2022/01/28 02:44:55 | 131220.8267 | 9.7508 | 1 | 15 | 11 | 1 | 0 | 0 | -5.746155 | 2.499838 | -14.36446 | 4.531471 | 7.110314 | 28.69239 | 25.74271 | [21 empty] | 6.935332 | -0.03288835
10014 | 2022/01/28 02:44:55 | 131221.0769 | 10.001 | 1 | 15 | 11 | 1 | 0 | 0 | -5.673743 | 2.499944 | -14.18404 | 4.531093 | 7.110314 | 28.69145 | 25.74271 | [21 empty] | 6.935332 | -0.03288835
10015 | 2022/01/28 02:44:55 | 131221.0785 | 10.0026 | 1 | 15 | 11 | 1 | 0 | 0 | -5.673743 | 2.499944 | -14.18404 | 4.531093 | 7.110314 | 28.69145 | 25.74271 |  | 0.00189849 | 0.03218452 | -1.536259 | 33.8457 | [16 empty] | 6.935332 | -0.03288835
10016 | 2022/01/28 02:44:56 | 131222.1201 | 1.0008 | 1 | 16 | 11 | 1 | 0 | 0 | 0 | 2.909011 | 0 | 4.531085 | 7.110314 | 28.69143 | 25.74271 |  | 0.1478807 | [19 empty] | 6.356842 | 0.1332226
10017 | 2022/01/28 02:44:57 | 131223.1195 | 2.0002 | 1 | 16 | 11 | 1 | 0 | 0 | 0 | 3.003221 | 0 | 4.531085 | 7.110314 | 28.69143 | 25.74271 |  | 0.06873653 | [19 empty] | 6.954993 | -0.1286
10018 | 2022/01/28 02:44:58 | 131224.1203 | 3.001 | 1 | 16 | 11 | 1 | 0 | 0 | 0 | 3.045874 | 0 | 4.531085 | 7.110314 | 28.69143 | 25.74271 |  | 0.03627223 | [19 empty] | 7.055173 | 0.2182287
10019 | 2022/01/28 02:44:59 | 131225.1195 | 4.0002 | 1 | 16 | 11 | 1 | 0 | 0 | 0 | 3.066554 | 0 | 4.531085 | 7.110314 | 28.69143 | 25.74271 |  | 0.01549068 | [19 empty] | 6.836788 | -0.1759157
10020 | 2022/01/28 02:45:00 | 131226.1195 | 5.0002 | 1 | 16 | 11 | 1 | 0 | 0 | 0 | 3.078035 | 0 | 4.531085 | 7.110314 | 28.69143 | 25.74271 |  | 0.01056345 | [19 empty] | 7.27096 | 0.2433491
10021 | 2022/01/28 02:45:01 | 131227.1205 | 6.0012 | 1 | 16 | 11 | 1 | 0 | 0 | 0 | 3.08552 | 0 | 4.531085 | 7.110314 | 28.69143 | 25.74271 |  | 0.006772791 | [19 empty] | 6.792235 | -0.1496017
10022 | 2022/01/28 02:45:02 | 131228.1195 | 7.0002 | 1 | 16 | 11 | 1 | 0 | 0 | 0 | 3.091454 | 0 | 4.531085 | 7.110314 | 28.69143 | 25.74271 |  | 0.006351178 | [19 empty] | 7.214762 | 0.1320398
10023 | 2022/01/28 02:45:03 | 131229.1196 | 8.0003 | 1 | 16 | 11 | 1 | 0 | 0 | 0 | 3.095696 | 0 | 4.531085 | 7.110314 | 28.69143 | 25.74271 |  | 0.00427385 | [19 empty] | 6.957853 | -0.08028418
10024 | 2022/01/28 02:45:04 | 131230.1196 | 9.0003 | 1 | 16 | 11 | 1 | 0 | 0 | 0 | 3.099597 | 0 | 4.531085 | 7.110314 | 28.69143 | 25.74271 |  | 0.004525392 | [19 empty] | 7.027911 | 0.02189308
10025 | 2022/01/28 02:45:05 | 131231.1204 | 10.0011 | 1 | 16 | 11 | 1 | 0 | 0 | 0 | 3.102798 | 0 | 4.531085 | 7.110314 | 28.69143 | 25.74271 |  | 0.003244418 | [19 empty] | 7.179988 | 0.04752427
10026 | 2022/01/28 02:45:06 | 131232.1202 | 11.0009 | 1 | 16 | 11 | 1 | 0 | 0 | 0 | 3.10572 | 0 | 4.531085 | 7.110314 | 28.69143 | 25.74271 |  | 0.003113345 | [19 empty] | 6.664564 | 0.04752427
10027 | 2022/01/28 02:45:07 | 131233.1204 | 12.0011 | 1 | 16 | 11 | 1 | 0 | 0 | 0 | 3.1083 | 0 | 4.531085 | 7.110314 | 28.69143 | 25.74271 |  | 0.00288278 | [19 empty] | 7.316805 | 0.1938036
10028 | 2022/01/28 02:45:08 | 131234.1203 | 13.001 | 1 | 16 | 11 | 1 | 0 | 0 | 0 | 3.110682 | 0 | 4.531085 | 7.110314 | 28.69143 | 25.74271 |  | 0.002393069 | [19 empty] | 6.929608 | 0.1938036
10029 | 2022/01/28 02:45:09 | 131235.1196 | 14.0003 | 1 | 16 | 11 | 1 | 0 | 0 | 0 | 3.112862 | 0 | 4.531085 | 7.110314 | 28.69143 | 25.74271 |  | 0.002388102 | [19 empty] | 7.133545 | 0.1799065
10030 | 2022/01/28 02:45:10 | 131236.1203 | 15.001 | 1 | 16 | 11 | 1 | 0 | 0 | 0 | 3.114944 | 0 | 4.531085 | 7.110314 | 28.69143 | 25.74271 |  | 0.002163262 | [19 empty] | 7.149289 | 0.1799065
10031 | 2022/01/28 02:45:11 | 131237.1195 | 16.0002 | 1 | 16 | 11 | 1 | 0 | 0 | 0 | 3.116813 | 0 | 4.531085 | 7.110314 | 28.69143 | 25.74271 |  | 0.001861186 | [19 empty] | 6.581911 | -0.1723859
10032 | 2022/01/28 02:45:12 | 131238.1196 | 17.0003 | 1 | 16 | 11 | 1 | 0 | 0 | 0 | 3.118673 | 0 | 4.531085 | 7.110314 | 28.69143 | 25.74271 |  | 0.002123206 | [19 empty] | 7.233943 | 0.06970942
10033 | 2022/01/28 02:45:13 | 131239.1196 | 18.0003 | 1 | 16 | 11 | 1 | 0 | 0 | 0 | 3.120058 | 0 | 4.531085 | 7.110314 | 28.69143 | 25.74271 |  | 0.001775263 | [19 empty] | 6.758365 | -0.01456738
10034 | 2022/01/28 02:45:14 | 131240.1204 | 19.0011 | 1 | 16 | 11 | 1 | 0 | 0 | 0 | 3.121574 | 0 | 4.531085 | 7.110314 | 28.69143 | 25.74271 | [21 empty] | 7.157614 | -0.03814518
10035 | 2022/01/28 02:45:15 | 131241.1195 | 20.0002 | 1 | 16 | 11 | 1 | 0 | 0 | 0 | 3.122952 | 0 | 4.531085 | 7.110314 | 28.69143 | 25.74271 |  | 0.001300316 | [19 empty] | 7.055535 | 0.1310107
10036 | 2022/01/28 02:45:16 | 131242.1206 | 21.0013 | 1 | 16 | 11 | 1 | 0 | 0 | 0 | 3.124203 | 0 | 4.531085 | 7.110314 | 28.69143 | 25.74271 |  | 0.001139534 | [19 empty] | 6.548533 | -0.1584381
10037 | 2022/01/28 02:45:17 | 131243.1205 | 22.0012 | 1 | 16 | 11 | 1 | 0 | 0 | 0 | 3.12549 | 0 | 4.531085 | 7.110314 | 28.69143 | 25.74271 | [21 empty] | 7.176182 | 0.1961404
10038 | 2022/01/28 02:45:18 | 131244.1206 | 23.0013 | 1 | 16 | 11 | 1 | 0 | 0 | 0 | 3.126722 | 0 | 4.531085 | 7.110314 | 28.69143 | 25.74271 |  | 0.001506516 | [19 empty] | 6.69674 | -0.1498258
10039 | 2022/01/28 02:45:19 | 131245.1205 | 24.0012 | 1 | 16 | 11 | 1 | 0 | 0 | 0 | 3.12775 | 0 | 4.531085 | 7.110314 | 28.69143 | 25.74271 | [21 empty] | 7.189064 | 0.1538512
10040 | 2022/01/28 02:45:20 | 131246.1205 | 25.0012 | 1 | 16 | 11 | 1 | 0 | 0 | 0 | 3.128799 | 0 | 4.531085 | 7.110314 | 28.69143 | 25.74271 |  | 0.0009796759 | [19 empty] | 6.867898 | -0.1003641
10041 | 2022/01/28 02:45:21 | 131247.1197 | 26.0004 | 1 | 16 | 11 | 1 | 0 | 0 | 0 | 3.129912 | 0 | 4.531085 | 7.110314 | 28.69143 | 25.74271 |  | 0.0009787224 | [19 empty] | 6.535051 | -0.1003641
10042 | 2022/01/28 02:45:22 | 131248.1205 | 27.0012 | 1 | 16 | 11 | 1 | 0 | 0 | 0 | 3.130878 | 0 | 4.531085 | 7.110314 | 28.69143 | 25.74271 | [21 empty] | 7.105925 | 0.0304094
10043 | 2022/01/28 02:45:23 | 131249.1197 | 28.0004 | 1 | 16 | 11 | 1 | 0 | 0 | 0 | 3.131761 | 0 | 4.531085 | 7.110314 | 28.69143 | 25.74271 |  | 0.00114321 | [19 empty] | 6.517651 | 0.0304094
10044 | 2022/01/28 02:45:24 | 131250.1197 | 29.0004 | 1 | 16 | 11 | 1 | 0 | 0 | 0 | 3.132669 | 0 | 4.531085 | 7.110314 | 28.69143 | 25.74271 | [21 empty] | 7.179404 | 0.1235268
10045 | 2022/01/28 02:45:25 | 131251.1206 | 30.0013 | 1 | 16 | 11 | 1 | 0 | 0 | 0 | 3.133327 | 0 | 4.531085 | 7.110314 | 28.69143 | 25.74271 |  | 0.0009665759 | [19 empty] | 6.703187 | 0.1235268
10046 | 2022/01/28 02:45:26 | 131252.1196 | 31.0003 | 1 | 16 | 11 | 1 | 0 | 0 | 0 | 3.134577 | 0 | 4.531085 | 7.110314 | 28.69143 | 25.74271 | [21 empty] | 6.566542 | -0.1915193
10047 | 2022/01/28 02:45:27 | 131253.1197 | 32.0004 | 1 | 16 | 11 | 1 | 0 | 0 | 0 | 3.135268 | 0 | 4.531085 | 7.110314 | 28.69143 | 25.74271 |  | 0.0007981453 | [19 empty] | 6.86754 | 0.1604024
10048 | 2022/01/28 02:45:28 | 131254.1206 | 33.0013 | 1 | 16 | 11 | 1 | 0 | 0 | 0 | 3.136193 | 0 | 4.531085 | 7.110314 | 28.69143 | 25.74271 | [21 empty] | 6.463027 | -0.192751
10049 | 2022/01/28 02:45:29 | 131255.1198 | 34.0005 | 1 | 16 | 11 | 1 | 0 | 0 | 0 | 3.136977 | 0 | 4.531085 | 7.110314 | 28.69143 | 25.74271 |  | 0.0008251171 | [19 empty] | 7.136405 | 0.1332572
10050 | 2022/01/28 02:45:30 | 131256.1208 | 35.0015 | 1 | 16 | 11 | 1 | 0 | 0 | 0 | 3.137699 | 0 | 4.531085 | 7.110314 | 28.69143 | 25.74271 | [21 empty] | 6.583249 | -0.09568781
10051 | 2022/01/28 02:45:31 | 131257.1196 | 36.0003 | 1 | 16 | 11 | 1 | 0 | 0 | 0 | 3.138601 | 0 | 4.531085 | 7.110314 | 28.69143 | 25.74271 | [21 empty] | 6.673624 | 0.02824217
10052 | 2022/01/28 02:45:32 | 131258.1198 | 37.0005 | 1 | 16 | 11 | 1 | 0 | 0 | 0 | 3.139252 | 0 | 4.531085 | 7.110314 | 28.69143 | 25.74271 |  | 0.0005791195 | [19 empty] | 6.820089 | 0.04577041
10053 | 2022/01/28 02:45:33 | 131259.1198 | 38.0005 | 1 | 16 | 11 | 1 | 0 | 0 | 0 | 3.139804 | 0 | 4.531085 | 7.110314 | 28.69143 | 25.74271 | [21 empty] | 6.467196 | -0.110279
10054 | 2022/01/28 02:45:34 | 131260.1198 | 39.0005 | 1 | 16 | 11 | 1 | 0 | 0 | 0 | 3.140562 | 0 | 4.531085 | 7.110314 | 28.69143 | 25.74271 |  | 0.0006661667 | [19 empty] | 7.003114 | 0.1674744
10055 | 2022/01/28 02:45:35 | 131261.1199 | 40.0006 | 1 | 16 | 11 | 1 | 0 | 0 | 0 | 3.141195 | 0 | 4.531085 | 7.110314 | 28.69143 | 25.74271 | [21 empty] | 6.47042 | -0.1664668
10056 | 2022/01/28 02:45:35 | 131261.1214 | 40.0021 | 1 | 16 | 11 | 1 | 0 | 0 | 0 | 3.14112 | 0 | 4.531085 | 7.110314 | 28.69143 | 25.74271 |  | 0.0006661667 | 0.03218452 | 0 | 0 | [16 empty] | 6.47042 | -0.1664668
10057 | 2022/01/28 02:45:36 | 131261.4137 | 0.2518 | 1 | 17 | 11 | 1 | 0 | 0 | 3.530289 | 3.293839 | 11.6282 | 4.531321 | 7.110317 | 28.6922 | 25.74272 |  | 0.2311583 |  | 0.003625867 | 275.7961 | [16 empty] | 6.47042 | -0.1664668
10058 | 2022/01/28 02:45:36 | 131261.6623 | 0.5004 | 1 | 17 | 11 | 1 | 0 | 0 | 3.531151 | 3.307618 | 11.6797 | 4.531562 | 7.110317 | 28.693 | 25.74272 | [21 empty] | 6.732027 | -0.1664668
10059 | 2022/01/28 02:45:36 | 131261.9128 | 0.7509 | 1 | 17 | 11 | 1 | 0 | 0 | 3.531609 | 3.312508 | 11.69848 | 4.53181 | 7.110317 | 28.69382 | 25.74272 | [21 empty] | 6.732027 | -0.1664668
10060 | 2022/01/28 02:45:36 | 131262.1623 | 1.0004 | 1 | 17 | 11 | 1 | 0 | 0 | 3.531532 | 3.316082 | 11.71085 | 4.532051 | 7.110317 | 28.69462 | 25.74272 | [21 empty] | 7.122612 | -0.1664668
10061 | 2022/01/28 02:45:37 | 131262.4128 | 1.2509 | 1 | 17 | 11 | 1 | 0 | 0 | 3.530548 | 3.318843 | 11.71733 | 4.532299 | 7.110317 | 28.69544 | 25.74272 |  | 0.01225971 |  | 0.05475285 | 14.85214 | [16 empty] | 7.122612 | 0.2038097
10062 | 2022/01/28 02:45:37 | 131262.6632 | 1.5013 | 1 | 17 | 11 | 1 | 0 | 0 | 3.529724 | 3.321712 | 11.72473 | 4.532546 | 7.110317 | 28.69626 | 25.74272 | [21 empty] | 7.122612 | 0.2038097
10063 | 2022/01/28 02:45:37 | 131262.9128 | 1.7509 | 1 | 17 | 11 | 1 | 0 | 0 | 3.529465 | 3.323901 | 11.73159 | 4.532787 | 7.110317 | 28.69706 | 25.74272 | [21 empty] | 6.683264 | -0.137296
10064 | 2022/01/28 02:45:37 | 131263.1625 | 2.0006 | 1 | 17 | 11 | 1 | 0 | 0 | 3.529533 | 3.326723 | 11.74178 | 4.533035 | 7.110317 | 28.69789 | 25.74272 | [21 empty] | 6.683264 | -0.137296
10065 | 2022/01/28 02:45:38 | 131263.4121 | 2.2502 | 1 | 17 | 11 | 1 | 0 | 0 | 3.529518 | 3.328792 | 11.74903 | 4.533275 | 7.110317 | 28.69868 | 25.74272 |  | 0.01168322 |  | 0.1008571 | [17 empty] | 6.683264 | -0.137296
10066 | 2022/01/28 02:45:38 | 131263.6632 | 2.5013 | 1 | 17 | 11 | 1 | 0 | 0 | 3.529427 | 3.331157 | 11.75708 | 4.533523 | 7.110317 | 28.69951 | 25.74272 | [21 empty] | 6.538888 | -0.137296
10067 | 2022/01/28 02:45:38 | 131263.9128 | 2.7509 | 1 | 17 | 11 | 1 | 0 | 0 | 3.529427 | 3.333205 | 11.7643 | 4.533771 | 7.110317 | 28.70034 | 25.74272 | [21 empty] | 6.538888 | -0.137296
10068 | 2022/01/28 02:45:38 | 131264.1623 | 3.0004 | 1 | 17 | 11 | 1 | 0 | 0 | 3.529381 | 3.33549 | 11.77222 | 4.534012 | 7.110317 | 28.70114 | 25.74272 | [21 empty] | 6.538888 | -0.137296
10069 | 2022/01/28 02:45:39 | 131264.4128 | 3.2509 | 1 | 17 | 11 | 1 | 0 | 0 | 3.529465 | 3.337366 | 11.77912 | 4.534259 | 7.110317 | 28.70197 | 25.74272 |  | 0.008773633 |  | 0.1119375 | 10.14286 | [16 empty] | 7.098541 | 0.1297739
10070 | 2022/01/28 02:45:39 | 131264.6631 | 3.5012 | 1 | 17 | 11 | 1 | 0 | 0 | 3.52932 | 3.339452 | 11.78599 | 4.534506 | 7.110317 | 28.70279 | 25.74272 | [21 empty] | 7.098541 | 0.1297739
10071 | 2022/01/28 02:45:39 | 131264.9128 | 3.7509 | 1 | 17 | 11 | 1 | 0 | 0 | 3.529243 | 3.341115 | 11.79161 | 4.534747 | 7.110317 | 28.7036 | 25.74272 | [21 empty] | 7.098541 | 0.1297739
10072 | 2022/01/28 02:45:39 | 131265.1624 | 4.0005 | 1 | 17 | 11 | 1 | 0 | 0 | 3.529266 | 3.343285 | 11.79934 | 4.534994 | 7.110317 | 28.70442 | 25.74272 | [21 empty] | 6.871809 | -0.07085353
10073 | 2022/01/28 02:45:40 | 131265.4121 | 4.2502 | 1 | 17 | 11 | 1 | 0 | 0 | 3.529465 | 3.345241 | 11.80691 | 4.535235 | 7.110317 | 28.70523 | 25.74272 |  | 0.008220305 |  | 0.1270822 | 8.638386 | [16 empty] | 6.871809 | -0.07085353
10074 | 2022/01/28 02:45:40 | 131265.6632 | 4.5013 | 1 | 17 | 11 | 1 | 0 | 0 | 3.529266 | 3.34706 | 11.81267 | 4.535482 | 7.110317 | 28.70605 | 25.74272 | [21 empty] | 6.871809 | -0.07085353
10075 | 2022/01/28 02:45:40 | 131265.9121 | 4.7502 | 1 | 17 | 11 | 1 | 0 | 0 | 3.529305 | 3.348717 | 11.81864 | 4.535728 | 7.110317 | 28.70688 | 25.74272 | [21 empty] | 6.507507 | -0.07085353
10076 | 2022/01/28 02:45:40 | 131266.1624 | 5.0005 | 1 | 17 | 11 | 1 | 0 | 0 | 3.529358 | 3.350663 | 11.82569 | 4.53597 | 7.110317 | 28.70769 | 25.74272 | [21 empty] | 6.507507 | -0.07085353
10077 | 2022/01/28 02:45:41 | 131266.4127 | 5.2508 | 1 | 17 | 11 | 1 | 0 | 0 | 3.529709 | 3.352283 | 11.83258 | 4.536218 | 7.110317 | 28.70852 | 25.74272 |  | 0.007131308 |  | 0.1334472 | 7.694394 | [16 empty] | 6.507507 | -0.07085353
10078 | 2022/01/28 02:45:41 | 131266.6624 | 5.5005 | 1 | 17 | 11 | 1 | 0 | 0 | 3.529976 | 3.354053 | 11.83973 | 4.536464 | 7.110317 | 28.70934 | 25.74272 | [21 empty] | 6.904584 | 0.01024216
10079 | 2022/01/28 02:45:41 | 131266.9121 | 5.7502 | 1 | 17 | 11 | 1 | 0 | 0 | 3.52961 | 3.355653 | 11.84415 | 4.536707 | 7.110317 | 28.71016 | 25.74272 | [21 empty] | 6.904584 | 0.01024216
10080 | 2022/01/28 02:45:41 | 131267.1632 | 6.0013 | 1 | 17 | 11 | 1 | 0 | 0 | 3.529419 | 3.357471 | 11.84992 | 4.536952 | 7.110317 | 28.71098 | 25.74272 | [21 empty] | 7.041378 | 0.01024216
10081 | 2022/01/28 02:45:42 | 131267.412 | 6.2501 | 1 | 17 | 11 | 1 | 0 | 0 | 3.529114 | 3.359149 | 11.85482 | 4.5372 | 7.110317 | 28.71181 | 25.74272 |  | 0.006422064 |  | 0.1386571 | 7.156716 | [16 empty] | 7.041378 | 0.04274815
10082 | 2022/01/28 02:45:42 | 131267.6622 | 6.5003 | 1 | 17 | 11 | 1 | 0 | 0 | 3.529305 | 3.360933 | 11.86176 | 4.537442 | 7.110317 | 28.71263 | 25.74272 | [21 empty] | 7.041378 | 0.04274815
10083 | 2022/01/28 02:45:42 | 131267.9127 | 6.7508 | 1 | 17 | 11 | 1 | 0 | 0 | 3.529289 | 3.362587 | 11.86754 | 4.53769 | 7.110317 | 28.71346 | 25.74272 | [21 empty] | 6.45719 | 0.04274815
10084 | 2022/01/28 02:45:42 | 131268.1631 | 7.0012 | 1 | 17 | 11 | 1 | 0 | 0 | 3.529457 | 3.363993 | 11.87307 | 4.537936 | 7.110317 | 28.71429 | 25.74272 | [21 empty] | 6.45719 | 0.04274815
10085 | 2022/01/28 02:45:43 | 131268.4119 | 7.25 | 1 | 17 | 11 | 1 | 0 | 0 | 3.529533 | 3.365934 | 11.88018 | 4.538177 | 7.110317 | 28.7151 | 25.74272 |  | 0.006283993 |  | 0.14556 | [17 empty] | 6.45719 | 0.04274815
10086 | 2022/01/28 02:45:43 | 131268.6631 | 7.5012 | 1 | 17 | 11 | 1 | 0 | 0 | 3.529465 | 3.367345 | 11.88493 | 4.538425 | 7.110317 | 28.71593 | 25.74272 | [21 empty] | 6.685544 | -0.1111984
10087 | 2022/01/28 02:45:43 | 131268.9128 | 7.7509 | 1 | 17 | 11 | 1 | 0 | 0 | 3.529381 | 3.369154 | 11.89103 | 4.538671 | 7.110317 | 28.71676 | 25.74272 | [21 empty] | 6.685544 | -0.1111984
10088 | 2022/01/28 02:45:43 | 131269.1632 | 8.0013 | 1 | 17 | 11 | 1 | 0 | 0 | 3.529495 | 3.370621 | 11.89659 | 4.538912 | 7.110317 | 28.71758 | 25.74272 | [21 empty] | 6.685544 | -0.1111984
10089 | 2022/01/28 02:45:44 | 131269.4121 | 8.2502 | 1 | 17 | 11 | 1 | 0 | 0 | 3.52977 | 3.372343 | 11.9036 | 4.53916 | 7.110317 | 28.71841 | 25.74272 |  | 0.006203905 |  | 0.1565176 | 6.839948 | [16 empty] | 7.125803 | 0.1375809
10090 | 2022/01/28 02:45:44 | 131269.6624 | 8.5005 | 1 | 17 | 11 | 1 | 0 | 0 | 3.529999 | 3.373873 | 11.90977 | 4.539406 | 7.110317 | 28.71924 | 25.74272 | [21 empty] | 7.125803 | 0.1375809
10091 | 2022/01/28 02:45:44 | 131269.9126 | 8.7507 | 1 | 17 | 11 | 1 | 0 | 0 | 3.529648 | 3.375464 | 11.9142 | 4.539649 | 7.110317 | 28.72006 | 25.74272 | [21 empty] | 7.125803 | 0.1375809
10092 | 2022/01/28 02:45:44 | 131270.1622 | 9.0003 | 1 | 17 | 11 | 1 | 0 | 0 | 3.529427 | 3.376875 | 11.91843 | 4.539896 | 7.110317 | 28.7209 | 25.74272 | [21 empty] | 6.73214 | 0.1375809
10093 | 2022/01/28 02:45:45 | 131270.4122 | 9.2503 | 1 | 17 | 11 | 1 | 0 | 0 | 3.529022 | 3.378498 | 11.92279 | 4.540138 | 7.110317 | 28.72171 | 25.74272 |  | 0.006348986 |  | 0.151495 | [17 empty] | 6.73214 | 0.1375809
10094 | 2022/01/28 02:45:45 | 131270.6624 | 9.5005 | 1 | 17 | 11 | 1 | 0 | 0 | 3.529243 | 3.379912 | 11.92853 | 4.540385 | 7.110317 | 28.72255 | 25.74272 | [21 empty] | 6.73214 | 0.1375809
10095 | 2022/01/28 02:45:45 | 131270.9129 | 9.751 | 1 | 17 | 11 | 1 | 0 | 0 | 3.529518 | 3.38168 | 11.9357 | 4.540631 | 7.110317 | 28.72338 | 25.74272 | [21 empty] | 6.488433 | -0.1991779
10096 | 2022/01/28 02:45:45 | 131271.1624 | 10.0005 | 1 | 17 | 11 | 1 | 0 | 0 | 3.529961 | 3.382824 | 11.94124 | 4.540874 | 7.110317 | 28.7242 | 25.74272 | [21 empty] | 6.488433 | -0.1991779
10097 | 2022/01/28 02:45:45 | 131271.1639 | 10.002 | 1 | 17 | 11 | 1 | 0 | 0 | 3.529961 | 3.382824 | 11.94124 | 4.540878 | 7.110317 | 28.72421 | 25.74272 |  | 0.005535867 | 0.03218452 | 0.1531155 | 6.291728 | [16 empty] | 6.488433 | -0.1991779
10098 | 2022/01/28 02:45:46 | 131272.2041 | 1.0003 | 1 | 18 | 11 | 1 | 0 | 0 | 0 | 3.229308 | 0 | 4.54088 | 7.110317 | 28.72422 | 25.74272 |  | -0.009765279 | [19 empty] | 6.92186 | 0.1628515
10099 | 2022/01/28 02:45:47 | 131273.2048 | 2.001 | 1 | 18 | 11 | 1 | 0 | 0 | 0 | 3.224018 | 0 | 4.54088 | 7.110317 | 28.72422 | 25.74272 |  | -0.005848316 | [19 empty] | 6.414122 | -0.1860738
10100 | 2022/01/28 02:45:48 | 131274.2041 | 3.0003 | 1 | 18 | 11 | 1 | 0 | 0 | 0 | 3.221043 | 0 | 4.54088 | 7.110317 | 28.72422 | 25.74272 |  | -0.003540842 | [19 empty] | 6.726524 | 0.09762555
10101 | 2022/01/28 02:45:49 | 131275.2048 | 4.001 | 1 | 18 | 11 | 1 | 0 | 0 | 0 | 3.218769 | 0 | 4.54088 | 7.110317 | 28.72422 | 25.74272 |  | -0.002992676 | [19 empty] | 6.672646 | -0.01683682
10102 | 2022/01/28 02:45:50 | 131276.2041 | 5.0003 | 1 | 18 | 11 | 1 | 0 | 0 | 0 | 3.21703 | 0 | 4.54088 | 7.110317 | 28.72422 | 25.74272 |  | -0.002002917 | [19 empty] | 6.430804 | -0.07557571
10103 | 2022/01/28 02:45:51 | 131277.205 | 6.0012 | 1 | 18 | 11 | 1 | 0 | 0 | 0 | 3.21575 | 0 | 4.54088 | 7.110317 | 28.72422 | 25.74272 |  | -0.001693958 | [19 empty] | 6.918639 | 0.1524484
10104 | 2022/01/28 02:45:52 | 131278.2054 | 7.0016 | 1 | 18 | 11 | 1 | 0 | 0 | 0 | 3.214735 | 0 | 4.54088 | 7.110317 | 28.72422 | 25.74272 | [21 empty] | 6.414122 | -0.1576614
10105 | 2022/01/28 02:45:53 | 131279.2039 | 8.0001 | 1 | 18 | 11 | 1 | 0 | 0 | 0 | 3.213793 | 0 | 4.54088 | 7.110317 | 28.72422 | 25.74272 |  | -0.001157969 | [19 empty] | 6.736193 | -0.1576614
10106 | 2022/01/28 02:45:54 | 131280.2049 | 9.0011 | 1 | 18 | 11 | 1 | 0 | 0 | 0 | 3.212815 | 0 | 4.54088 | 7.110317 | 28.72422 | 25.74272 |  | -0.001016197 | [19 empty] | 6.664564 | -0.1417163
10107 | 2022/01/28 02:45:55 | 131281.205 | 10.0012 | 1 | 18 | 11 | 1 | 0 | 0 | 0 | 3.21206 | 0 | 4.54088 | 7.110317 | 28.72422 | 25.74272 | [21 empty] | 6.43214 | -0.1417163
10108 | 2022/01/28 02:45:56 | 131282.2039 | 11.0001 | 1 | 18 | 11 | 1 | 0 | 0 | 0 | 3.211651 | 0 | 4.54088 | 7.110317 | 28.72422 | 25.74272 | [21 empty] | 6.96296 | 0.001075566
10109 | 2022/01/28 02:45:57 | 131283.2041 | 12.0003 | 1 | 18 | 11 | 1 | 0 | 0 | 0 | 3.210971 | 0 | 4.54088 | 7.110317 | 28.72422 | 25.74272 |  | -0.0006196545 | [19 empty] | 6.413509 | 0.001075566
10110 | 2022/01/28 02:45:58 | 131284.2051 | 13.0013 | 1 | 18 | 11 | 1 | 0 | 0 | 0 | 3.210478 | 0 | 4.54088 | 7.110317 | 28.72422 | 25.74272 | [21 empty] | 6.672286 | -0.09083569
10111 | 2022/01/28 02:45:59 | 131285.2048 | 14.001 | 1 | 18 | 11 | 1 | 0 | 0 | 0 | 3.209824 | 0 | 4.54088 | 7.110317 | 28.72422 | 25.74272 | [21 empty] | 6.618517 | 0.1275834
10112 | 2022/01/28 02:46:00 | 131286.2043 | 15.0005 | 1 | 18 | 11 | 1 | 0 | 0 | 0 | 3.209455 | 0 | 4.54088 | 7.110317 | 28.72422 | 25.74272 |  | -0.0005073785 | [19 empty] | 6.405784 | -0.2108651
10113 | 2022/01/28 02:46:01 | 131287.204 | 16.0002 | 1 | 18 | 11 | 1 | 0 | 0 | 0 | 3.209113 | 0 | 4.54088 | 7.110317 | 28.72422 | 25.74272 | [21 empty] | 6.982621 | 0.1690239
10114 | 2022/01/28 02:46:02 | 131288.2048 | 17.001 | 1 | 18 | 11 | 1 | 0 | 0 | 0 | 3.208709 | 0 | 4.54088 | 7.110317 | 28.72422 | 25.74272 | [21 empty] | 6.405784 | -0.1690239
10115 | 2022/01/28 02:46:03 | 131289.205 | 18.0012 | 1 | 18 | 11 | 1 | 0 | 0 | 0 | 3.208267 | 0 | 4.54088 | 7.110317 | 28.72422 | 25.74272 | [21 empty] | 6.642388 | 0.07393867
10116 | 2022/01/28 02:46:04 | 131290.2043 | 19.0005 | 1 | 18 | 11 | 1 | 0 | 0 | 0 | 3.207995 | 0 | 4.54088 | 7.110317 | 28.72422 | 25.74272 |  | -0.0003390982 | [19 empty] | 6.68518 | 0.0133726
10117 | 2022/01/28 02:46:05 | 131291.2042 | 20.0004 | 1 | 18 | 11 | 1 | 0 | 0 | 0 | 3.207647 | 0 | 4.54088 | 7.110317 | 28.72422 | 25.74272 | [21 empty] | 6.408034 | -0.08660823
10118 | 2022/01/28 02:46:06 | 131292.2059 | 21.0021 | 1 | 18 | 11 | 1 | 0 | 0 | 0 | 3.207312 | 0 | 4.54088 | 7.110317 | 28.72422 | 25.74272 | [21 empty] | 6.91675 | 0.1589739
10119 | 2022/01/28 02:46:07 | 131293.2043 | 22.0005 | 1 | 18 | 11 | 1 | 0 | 0 | 0 | 3.206919 | 0 | 4.54088 | 7.110317 | 28.72422 | 25.74272 | [21 empty] | 6.405168 | -0.1598695
10120 | 2022/01/28 02:46:08 | 131294.2041 | 23.0003 | 1 | 18 | 11 | 1 | 0 | 0 | 0 | 3.206878 | 0 | 4.54088 | 7.110317 | 28.72422 | 25.74272 | [21 empty] | 6.589666 | -0.1598695
10121 | 2022/01/28 02:46:09 | 131295.2042 | 24.0004 | 1 | 18 | 11 | 1 | 0 | 0 | 0 | 3.206559 | 0 | 4.54088 | 7.110317 | 28.72422 | 25.74272 |  | -0.000263675 | [19 empty] | 6.624743 | -0.1238641
10122 | 2022/01/28 02:46:10 | 131296.2043 | 25.0005 | 1 | 18 | 11 | 1 | 0 | 0 | 0 | 3.206334 | 0 | 4.54088 | 7.110317 | 28.72422 | 25.74272 | [21 empty] | 6.388127 | -0.1238641
10123 | 2022/01/28 02:46:11 | 131297.2049 | 26.0011 | 1 | 18 | 11 | 1 | 0 | 0 | 0 | 3.205909 | 0 | 4.54088 | 7.110317 | 28.72422 | 25.74272 | [21 empty] | 6.941884 | 0.01235813
10124 | 2022/01/28 02:46:12 | 131298.2049 | 27.0011 | 1 | 18 | 11 | 1 | 0 | 0 | 0 | 3.205909 | 0 | 4.54088 | 7.110317 | 28.72422 | 25.74272 | [21 empty] | 6.322727 | 0.01235813
10125 | 2022/01/28 02:46:13 | 131299.2042 | 28.0004 | 1 | 18 | 11 | 1 | 0 | 0 | 0 | 3.205821 | 0 | 4.54088 | 7.110317 | 28.72422 | 25.74272 | [21 empty] | 6.555924 | -0.1206124
10126 | 2022/01/28 02:46:14 | 131300.2043 | 29.0005 | 1 | 18 | 11 | 1 | 0 | 0 | 0 | 3.205626 | 0 | 4.54088 | 7.110317 | 28.72422 | 25.74272 | [21 empty] | 6.609596 | 0.1470885
10127 | 2022/01/28 02:46:15 | 131301.2042 | 30.0004 | 1 | 18 | 11 | 1 | 0 | 0 | 0 | 3.205556 | 0 | 4.54088 | 7.110317 | 28.72422 | 25.74272 |  | -0.000184949 | [19 empty] | 6.272276 | -0.2357283
10128 | 2022/01/28 02:46:16 | 131302.2043 | 31.0005 | 1 | 18 | 11 | 1 | 0 | 0 | 0 | 3.205478 | 0 | 4.54088 | 7.110317 | 28.72422 | 25.74272 | [21 empty] | 6.926387 | 0.1692569
10129 | 2022/01/28 02:46:17 | 131303.2043 | 32.0005 | 1 | 18 | 11 | 1 | 0 | 0 | 0 | 3.20512 | 0 | 4.54088 | 7.110317 | 28.72422 | 25.74272 | [21 empty] | 6.364601 | -0.1404056
10130 | 2022/01/28 02:46:18 | 131304.2043 | 33.0005 | 1 | 18 | 11 | 1 | 0 | 0 | 0 | 3.205004 | 0 | 4.54088 | 7.110317 | 28.72422 | 25.74272 | [21 empty] | 6.442042 | 0.02420038
10131 | 2022/01/28 02:46:19 | 131305.2042 | 34.0004 | 1 | 18 | 11 | 1 | 0 | 0 | 0 | 3.204816 | 0 | 4.54088 | 7.110317 | 28.72422 | 25.74272 | [21 empty] | 6.648443 | 0.06450027
10132 | 2022/01/28 02:46:20 | 131306.2052 | 35.0014 | 1 | 18 | 11 | 1 | 0 | 0 | 0 | 3.204764 | 0 | 4.54088 | 7.110317 | 28.72422 | 25.74272 | [21 empty] | 6.268075 | -0.1188648
10133 | 2022/01/28 02:46:21 | 131307.2043 | 36.0005 | 1 | 18 | 11 | 1 | 0 | 0 | 0 | 3.204739 | 0 | 4.54088 | 7.110317 | 28.72422 | 25.74272 |  | -0.0002336431 | [19 empty] | 6.958437 | 0.2157381
10134 | 2022/01/28 02:46:22 | 131308.2045 | 37.0007 | 1 | 18 | 11 | 1 | 0 | 0 | 0 | 3.204331 | 0 | 4.54088 | 7.110317 | 28.72422 | 25.74272 | [21 empty] | 6.433084 | -0.1641729
10135 | 2022/01/28 02:46:23 | 131309.2052 | 38.0014 | 1 | 18 | 11 | 1 | 0 | 0 | 0 | 3.204258 | 0 | 4.54088 | 7.110317 | 28.72422 | 25.74272 | [21 empty] | 6.345274 | -0.1641729
10136 | 2022/01/28 02:46:24 | 131310.2044 | 39.0006 | 1 | 18 | 11 | 1 | 0 | 0 | 0 | 3.204263 | 0 | 4.54088 | 7.110317 | 28.72422 | 25.74272 | [21 empty] | 6.746089 | -0.05243778
10137 | 2022/01/28 02:46:25 | 131311.2052 | 40.0014 | 1 | 18 | 11 | 1 | 0 | 0 | 0 | 3.20403 | 0 | 4.54088 | 7.110317 | 28.72422 | 25.74272 | [21 empty] | 6.265825 | -0.05243778
10138 | 2022/01/28 02:46:25 | 131311.2065 | 40.0027 | 1 | 18 | 11 | 1 | 0 | 0 | 0 | 3.20403 | 0 | 4.54088 | 7.110317 | 28.72422 | 25.74272 |  | -0.0002336431 | 0.03218452 | 0 | 0 | [16 empty] | 6.265825 | -0.05243778
10139 | 2022/01/28 02:46:25 | 131311.2138 | 0.0017 | 1 | 19 | 11 | 1 | 0 | 0 | 0 | 3.204131 | 0 | 4.54088 | 7.110317 | 28.72422 | 25.74272 |  | -0.0002336431 | 0.03218452 | 0 | 0 | [16 empty] | 6.266019 | -0.05249941
10140 | 2022/01/28 02:46:35 | 131321.2541 | 10.0011 | 1 | 20 | 11 | 1 | 0 | 0 | -1.500026 | 3.065097 | -4.597725 | 4.540881 | 7.11448 | 28.72422 | 25.75558 |  | -0.003832333 |  | 0.09761859 | 10.9953 | [16 empty] | 6.532439 | -0.1372641
10141 | 2022/01/28 02:46:45 | 131331.2535 | 20.0005 | 1 | 20 | 11 | 1 | 0 | 0 | -1.500001 | 3.027583 | -4.541378 | 4.540881 | 7.118647 | 28.72422 | 25.76827 |  | -0.003783688 |  | 0.113749 | 8.63964 | [16 empty] | 6.834867 | 0.1355839
10142 | 2022/01/28 02:46:55 | 131341.2535 | 30.0005 | 1 | 20 | 11 | 1 | 0 | 0 | -1.499951 | 2.993488 | -4.490085 | 4.540881 | 7.12281 | 28.72422 | 25.78081 |  | -0.003046284 |  | 0.1260615 | 7.784707 | [16 empty] | 6.976431 | 0.06612599
10143 | 2022/01/28 02:47:05 | 131351.2535 | 40.0005 | 1 | 20 | 11 | 1 | 0 | 0 | -1.499947 | 2.962615 | -4.443765 | 4.540881 | 7.126977 | 28.72422 | 25.79321 |  | -0.002733232 |  | 0.1422849 | 7.133401 | [16 empty] | 6.550451 | 0.05214274
10144 | 2022/01/28 02:47:15 | 131361.2538 | 50.0008 | 1 | 20 | 11 | 1 | 0 | 0 | -1.499967 | 2.934508 | -4.401665 | 4.540881 | 7.131143 | 28.72422 | 25.8055 |  | -0.00266997 |  | 0.1556835 | 6.842448 | [16 empty] | 6.354007 | -0.2171114
10145 | 2022/01/28 02:47:25 | 131371.2532 | 60.0002 | 1 | 20 | 11 | 1 | 0 | 0 | -1.499975 | 2.909727 | -4.364518 | 4.540881 | 7.135307 | 28.72422 | 25.81767 |  | -0.002381572 |  | 0.173384 | 5.898229 | [16 empty] | 6.831678 | 0.1445252
10146 | 2022/01/28 02:47:35 | 131381.2535 | 70.0005 | 1 | 20 | 11 | 1 | 0 | 0 | -1.499983 | 2.887488 | -4.331183 | 4.540881 | 7.139473 | 28.72422 | 25.82974 |  | -0.002137197 |  | 0.1920221 | 5.363103 | [16 empty] | 7.161777 | 0.1447245
10147 | 2022/01/28 02:47:45 | 131391.2533 | 80.0003 | 1 | 20 | 11 | 1 | 0 | 0 | -1.500046 | 2.866691 | -4.300168 | 4.540881 | 7.14364 | 28.72422 | 25.84173 |  | -0.002129745 |  | 0.1976412 | 5.050252 | [16 empty] | 6.927723 | 0.0178805
10148 | 2022/01/28 02:47:55 | 131401.2542 | 90.0012 | 1 | 20 | 11 | 1 | 0 | 0 | -1.499895 | 2.846771 | -4.269858 | 4.540881 | 7.147806 | 28.72422 | 25.85363 |  | -0.001946138 |  | 0.212265 | 4.839871 | [16 empty] | 6.512507 | -0.1167881
10149 | 2022/01/28 02:48:05 | 131411.2536 | 100.0006 | 1 | 20 | 11 | 1 | 0 | 0 | -1.499982 | 2.826087 | -4.23908 | 4.540881 | 7.151969 | 28.72422 | 25.86544 |  | -0.002328226 |  | 0.1960579 | 4.934931 | [16 empty] | 7.11903 | -0.02880692
10150 | 2022/01/28 02:48:15 | 131421.2543 | 110.0013 | 1 | 20 | 11 | 1 | 0 | 0 | -1.499903 | 2.805094 | -4.207369 | 4.540881 | 7.156135 | 28.72422 | 25.87717 |  | -0.002056416 |  | 0.1984834 | 5.072275 | [16 empty] | 6.80687 | -0.1065883
10151 | 2022/01/28 02:48:25 | 131431.2544 | 120.0014 | 1 | 20 | 11 | 1 | 0 | 0 | -1.499966 | 2.783303 | -4.17486 | 4.540881 | 7.160301 | 28.72422 | 25.88881 |  | -0.002289326 |  | 0.1973609 | 5.297202 | [16 empty] | 6.814982 | 0.02678841
10152 | 2022/01/28 02:48:35 | 131441.2538 | 130.0008 | 1 | 20 | 11 | 1 | 0 | 0 | -1.499943 | 2.761205 | -4.14165 | 4.540881 | 7.164465 | 28.72422 | 25.90035 |  | -0.002171512 |  | 0.1816451 | 5.363311 | [16 empty] | 7.502017 | 0.1410073
10153 | 2022/01/28 02:48:45 | 131451.2535 | 140.0005 | 1 | 20 | 11 | 1 | 0 | 0 | -1.499961 | 2.738024 | -4.106929 | 4.540881 | 7.168632 | 28.72422 | 25.91181 |  | -0.00266538 |  | 0.1805372 | 5.522022 | [16 empty] | 6.819761 | -0.2175897
10154 | 2022/01/28 02:48:55 | 131461.2549 | 150.0019 | 1 | 20 | 11 | 1 | 0 | 0 | -1.499942 | 2.7143 | -4.071293 | 4.540881 | 7.172797 | 28.72422 | 25.92317 |  | -0.002808021 |  | 0.1690968 | 5.734894 | [16 empty] | 7.488451 | 0.03491968
10155 | 2022/01/28 02:49:05 | 131471.2541 | 160.0011 | 1 | 20 | 11 | 1 | 0 | 0 | -1.499928 | 2.689485 | -4.034034 | 4.540881 | 7.176963 | 28.72422 | 25.93442 |  | -0.002318369 |  | 0.1673333 | 5.941906 | [16 empty] | 7.147011 | -0.1442876
10156 | 2022/01/28 02:49:15 | 131481.2535 | 170.0005 | 1 | 20 | 11 | 1 | 0 | 0 | -1.499949 | 2.663967 | -3.995815 | 4.540881 | 7.181127 | 28.72422 | 25.94557 |  | -0.002435228 |  | 0.1630682 | 6.278958 | [16 empty] | 7.241911 | -0.05290061
10157 | 2022/01/28 02:49:25 | 131491.2536 | 180.0006 | 1 | 20 | 11 | 1 | 0 | 0 | -1.499971 | 2.637341 | -3.955935 | 4.540881 | 7.185292 | 28.72422 | 25.95661 |  | -0.002328775 |  | 0.1568609 | 6.443286 | [16 empty] | 7.56899 | 0.1268837
10158 | 2022/01/28 02:49:35 | 131501.2553 | 190.0023 | 1 | 20 | 11 | 1 | 0 | 0 | -1.499903 | 2.61001 | -3.914762 | 4.540881 | 7.189458 | 28.72422 | 25.96754 |  | -0.002653002 |  | 0.1545489 | 6.74326 | [16 empty] | 7.206659 | 0.004614592
10159 | 2022/01/28 02:49:45 | 131511.2531 | 200.0001 | 1 | 20 | 11 | 1 | 0 | 0 | -1.499983 | 2.581456 | -3.87214 | 4.540881 | 7.193622 | 28.72422 | 25.97835 |  | -0.002767558 |  | 0.1449193 | 7.034506 | [16 empty] | 7.882543 | 0.2040678
10160 | 2022/01/28 02:49:55 | 131521.2532 | 210.0002 | 1 | 20 | 11 | 1 | 0 | 0 | -1.500007 | 2.551447 | -3.827188 | 4.540881 | 7.197787 | 28.72422 | 25.98904 |  | -0.003179782 |  | 0.1385962 | 7.279142 | [16 empty] | 7.233358 | -0.1122159
10161 | 2022/01/28 02:50:05 | 131531.2539 | 220.0009 | 1 | 20 | 11 | 1 | 0 | 0 | -1.499963 | 2.520603 | -3.780811 | 4.540881 | 7.201954 | 28.72422 | 25.99961 |  | -0.003621137 |  | 0.1344633 | 7.641324 | [16 empty] | 8.023884 | 0.1381318
10162 | 2022/01/28 02:50:12 | 131537.6563 | 226.4033 | 1 | 20 | 11 | 1 | 0 | 0 | -1.499981 | 2.499995 | -3.749945 | 4.540881 | 7.20462 | 28.72422 | 26.0063 |  | -0.00329133 | 0.03218452 | 0.1277525 | 7.626909 | [16 empty] | 7.993686 | 0.02113461
10163 | 2022/01/28 02:55:12 | 131837.6967 | 300.0004 | 1 | 24 | 11 | 1 | 0 | 0 | 0 | 3.027899 | 0 | 4.540881 | 7.204623 | 28.72422 | 26.00631 |  | 8.348632e-05 |  | 0 | [17 empty] | 6.76956 | 0.06657898
10164 | 2022/01/28 03:00:12 | 132137.6976 | 600.0013 | 1 | 24 | 11 | 1 | 0 | 0 | 0 | 3.045002 | 0 | 4.540881 | 7.204623 | 28.72422 | 26.00631 |  | 5.432927e-05 |  | 0 | [17 empty] | 6.122598 | -0.04226357
10165 | 2022/01/28 03:05:12 | 132437.6983 | 900.002 | 1 | 24 | 11 | 1 | 0 | 0 | 0 | 3.054595 | 0 | 4.540881 | 7.204623 | 28.72422 | 26.00631 |  | 3.279648e-05 |  | 0 | [17 empty] | 5.895641 | 0.03418326
10166 | 2022/01/28 03:10:12 | 132737.6985 | 1200.0022 | 1 | 24 | 11 | 1 | 0 | 0 | 0 | 3.061473 | 0 | 4.540881 | 7.204623 | 28.72422 | 26.00631 |  | 1.122128e-05 |  | 0 | [17 empty] | 6.283097 | 0.1279107
10167 | 2022/01/28 03:15:12 | 133037.6965 | 1500.0002 | 1 | 24 | 11 | 1 | 0 | 0 | 0 | 3.066865 | 0 | 4.540881 | 7.204623 | 28.72422 | 26.00631 |  | 1.035202e-05 |  | 0 | [17 empty] | 6.012081 | 0.1396877
10168 | 2022/01/28 03:20:12 | 133337.6974 | 1800.0011 | 1 | 24 | 11 | 1 | 0 | 0 | 0 | 3.071301 | 0 | 4.540881 | 7.204623 | 28.72422 | 26.00631 |  | 9.798294e-06 |  | 0 | [17 empty] | 6.277892 | -0.03311843
10169 | 2022/01/28 03:20:12 | 133337.6988 | 1800.0025 | 1 | 24 | 11 | 1 | 0 | 0 | 0 | 3.071301 | 0 | 4.540881 | 7.204623 | 28.72422 | 26.00631 |  | 9.798294e-06 | 0.03218452 | 0 | 0 | [16 empty] | 6.277892 | -0.03311843

## ACIM_chan_1
Device_ID | Channel_ID | Test_Time | Step_ID | Cycle_ID | EIS_Test_ID | EIS_Data_Point | Frequency | Zmod | Zphz | Zreal | Zimg | OCV | AC_Amp_RMS | DC_Base | Driven_Type | Product_ID
25925825 | 1 | 40210.6519 | 13 | 1 | 0 | 0 | 0.1000747 | 0.0745896 | -10.9491 | 0.073232 | -0.014167 | 4.175714 | 0.25 | 0 | Galvanostatic | Gamry_1
25925825 | 1 | 40210.6519 | 13 | 1 | 0 | 1 | 0.133471 | 0.0727749 | -12.48 | 0.071055 | -0.015727 | 4.175714 | 0.25 | 0 | Galvanostatic | Gamry_1
25925825 | 1 | 40210.6519 | 13 | 1 | 0 | 2 | 0.1780965 | 0.0703944 | -14.4766 | 0.068159 | -0.017598 | 4.175714 | 0.25 | 0 | Galvanostatic | Gamry_1
25925825 | 1 | 40210.6519 | 13 | 1 | 0 | 3 | 0.2372217 | 0.0674707 | -16.89914 | 0.064557 | -0.019613 | 4.175714 | 0.25 | 0 | Galvanostatic | Gamry_1
25925825 | 1 | 40210.6519 | 13 | 1 | 0 | 4 | 0.316723 | 0.0636913 | -19.577 | 0.060009 | -0.021341 | 4.175714 | 0.25 | 0 | Galvanostatic | Gamry_1
25925825 | 1 | 40210.6519 | 13 | 1 | 0 | 5 | 0.4230596 | 0.0591033 | -22.24391 | 0.054705 | -0.022374 | 4.175714 | 0.25 | 0 | Galvanostatic | Gamry_1
25925825 | 1 | 40210.6519 | 13 | 1 | 0 | 6 | 0.5634015 | 0.0538981 | -24.43883 | 0.049069 | -0.022299 | 4.175714 | 0.25 | 0 | Galvanostatic | Gamry_1
25925825 | 1 | 40210.6519 | 13 | 1 | 0 | 7 | 0.7512019 | 0.0484058 | -25.76586 | 0.043593 | -0.021042 | 4.175714 | 0.25 | 0 | Galvanostatic | Gamry_1
25925825 | 1 | 40210.6519 | 13 | 1 | 0 | 8 | 1.001603 | 0.0432246 | -25.82249 | 0.038909 | -0.018828 | 4.175714 | 0.25 | 0 | Galvanostatic | Gamry_1
25925825 | 1 | 40210.6519 | 13 | 1 | 0 | 9 | 1.346983 | 0.0386612 | -24.60407 | 0.035151 | -0.016096 | 4.175714 | 0.25 | 0 | Galvanostatic | Gamry_1
25925825 | 1 | 40210.6519 | 13 | 1 | 0 | 10 | 1.758912 | 0.0353087 | -22.66547 | 0.032582 | -0.013606 | 4.175714 | 0.25 | 0 | Galvanostatic | Gamry_1
25925825 | 1 | 40210.6519 | 13 | 1 | 0 | 11 | 2.391582 | 0.0324561 | -19.55378 | 0.030584 | -0.010863 | 4.175714 | 0.25 | 0 | Galvanostatic | Gamry_1
25925825 | 1 | 40210.6519 | 13 | 1 | 0 | 12 | 3.16723 | 0.0306845 | -17.11723 | 0.029325 | -0.009031 | 4.175714 | 0.25 | 0 | Galvanostatic | Gamry_1
25925825 | 1 | 40210.6519 | 13 | 1 | 0 | 13 | 4.234417 | 0.0293051 | -14.54855 | 0.028365 | -0.007361 | 4.175714 | 0.25 | 0 | Galvanostatic | Gamry_1
25925825 | 1 | 40210.6519 | 13 | 1 | 0 | 14 | 5.580357 | 0.0283503 | -12.52444 | 0.027676 | -0.006148 | 4.175714 | 0.25 | 0 | Galvanostatic | Gamry_1
25925825 | 1 | 40210.6519 | 13 | 1 | 0 | 15 | 7.440476 | 0.0276477 | -10.88234 | 0.027151 | -0.00522 | 4.175714 | 0.25 | 0 | Galvanostatic | Gamry_1
25925825 | 1 | 40210.6519 | 13 | 1 | 0 | 16 | 9.91015 | 0.0271019 | -9.71445 | 0.026713 | -0.004573 | 4.175714 | 0.25 | 0 | Galvanostatic | Gamry_1
25925825 | 1 | 40210.6519 | 13 | 1 | 0 | 17 | 13.31676 | 0.0265796 | -8.982532 | 0.026254 | -0.00415 | 4.175714 | 0.25 | 0 | Galvanostatic | Gamry_1
25925825 | 1 | 40210.6519 | 13 | 1 | 0 | 18 | 17.75568 | 0.026035 | -8.663344 | 0.025738 | -0.003922 | 4.175714 | 0.25 | 0 | Galvanostatic | Gamry_1
25925825 | 1 | 40210.6519 | 13 | 1 | 0 | 19 | 23.91582 | 0.0254593 | -8.595411 | 0.025173 | -0.003805 | 4.175714 | 0.25 | 0 | Galvanostatic | Gamry_1
25925825 | 1 | 40210.6519 | 13 | 1 | 0 | 20 | 31.88775 | 0.0248652 | -8.718593 | 0.024578 | -0.003769 | 4.175714 | 0.25 | 0 | Galvanostatic | Gamry_1
25925825 | 1 | 40210.6519 | 13 | 1 | 0 | 21 | 42.61364 | 0.0241968 | -8.915149 | 0.023904 | -0.00375 | 4.175714 | 0.25 | 0 | Galvanostatic | Gamry_1
25925825 | 1 | 40210.6519 | 13 | 1 | 0 | 22 | 54.50581 | 0.0236417 | -9.182814 | 0.023339 | -0.003773 | 4.175714 | 0.25 | 0 | Galvanostatic | Gamry_1
25925825 | 1 | 40210.6519 | 13 | 1 | 0 | 23 | 74.40476 | 0.0228034 | -9.267773 | 0.022506 | -0.003672 | 4.175714 | 0.25 | 0 | Galvanostatic | Gamry_1
25925825 | 1 | 40210.6519 | 13 | 1 | 0 | 24 | 99.734 | 0.022038 | -9.288176 | 0.021749 | -0.003557 | 4.175714 | 0.25 | 0 | Galvanostatic | Gamry_1
25925825 | 1 | 40210.6519 | 13 | 1 | 0 | 25 | 133.9286 | 0.0212603 | -9.187108 | 0.020988 | -0.003394 | 4.175714 | 0.25 | 0 | Galvanostatic | Gamry_1
25925825 | 1 | 40210.6519 | 13 | 1 | 0 | 26 | 178.0063 | 0.0205284 | -8.891303 | 0.020282 | -0.003173 | 4.175714 | 0.25 | 0 | Galvanostatic | Gamry_1
25925825 | 1 | 40210.6519 | 13 | 1 | 0 | 27 | 238.3475 | 0.0197902 | -8.353955 | 0.01958 | -0.002875 | 4.175714 | 0.25 | 0 | Galvanostatic | Gamry_1
25925825 | 1 | 40210.6519 | 13 | 1 | 0 | 28 | 319.6023 | 0.0190838 | -7.536284 | 0.018919 | -0.002503 | 4.175714 | 0.25 | 0 | Galvanostatic | Gamry_1
25925825 | 1 | 40210.6519 | 13 | 1 | 0 | 29 | 418.5268 | 0.018477 | -6.456758 | 0.01836 | -0.002078 | 4.175714 | 0.25 | 0 | Galvanostatic | Gamry_1
25925825 | 1 | 40210.6519 | 13 | 1 | 0 | 30 | 558.0357 | 0.017884 | -4.856811 | 0.01782 | -0.001514 | 4.175714 | 0.25 | 0 | Galvanostatic | Gamry_1
25925825 | 1 | 40210.6519 | 13 | 1 | 0 | 31 | 745.7386 | 0.0173361 | -2.882264 | 0.017314 | -0.000872 | 4.175714 | 0.25 | 0 | Galvanostatic | Gamry_1
25925825 | 1 | 40210.6519 | 13 | 1 | 0 | 32 | 1004.464 | 0.0168527 | -0.1796965 | 0.016853 | -5.3e-05 | 4.175714 | 0.25 | 0 | Galvanostatic | Gamry_1
25925825 | 1 | 40210.6519 | 13 | 1 | 0 | 33 | 1324.728 | 0.016507 | 3.093713 | 0.016483 | 0.000891 | 4.175714 | 0.25 | 0 | Galvanostatic | Gamry_1
25925825 | 1 | 40210.6519 | 13 | 1 | 0 | 34 | 1770.833 | 0.0162977 | 7.459448 | 0.01616 | 0.002116 | 4.175714 | 0.25 | 0 | Galvanostatic | Gamry_1
25925825 | 1 | 40210.6519 | 13 | 1 | 0 | 35 | 2343.75 | 0.0163108 | 12.76262 | 0.015908 | 0.003603 | 4.175714 | 0.25 | 0 | Galvanostatic | Gamry_1
25925825 | 1 | 40210.6519 | 13 | 1 | 0 | 36 | 3164.063 | 0.0166943 | 19.7065 | 0.015717 | 0.005629 | 4.175714 | 0.25 | 0 | Galvanostatic | Gamry_1
25925825 | 1 | 40210.6519 | 13 | 1 | 0 | 37 | 4230.183 | 0.0176095 | 27.57491 | 0.015609 | 0.008152 | 4.175714 | 0.25 | 0 | Galvanostatic | Gamry_1
25925825 | 1 | 40210.6519 | 13 | 1 | 0 | 38 | 5602.134 | 0.0192488 | 35.9666 | 0.015579 | 0.011305 | 4.175714 | 0.25 | 0 | Galvanostatic | Gamry_1
25925825 | 1 | 40210.6519 | 13 | 1 | 0 | 39 | 7431.402 | 0.0219798 | 44.51537 | 0.015673 | 0.01541 | 4.175714 | 0.25 | 0 | Galvanostatic | Gamry_1
25925825 | 1 | 43079.1422 | 13 | 1 | 1 | 0 | 0.1000747 | 0.0500532 | -6.190582 | 0.049761 | -0.005398 | 4.096148 | 0.25 | 0 | Galvanostatic | Gamry_1
25925825 | 1 | 43079.1422 | 13 | 1 | 1 | 1 | 0.133471 | 0.04943 | -6.384879 | 0.049123 | -0.005497 | 4.096148 | 0.25 | 0 | Galvanostatic | Gamry_1
25925825 | 1 | 43079.1422 | 13 | 1 | 1 | 2 | 0.1780965 | 0.0487604 | -6.825137 | 0.048415 | -0.005795 | 4.096148 | 0.25 | 0 | Galvanostatic | Gamry_1
25925825 | 1 | 43079.1422 | 13 | 1 | 1 | 3 | 0.2372217 | 0.0480505 | -7.520405 | 0.047637 | -0.006289 | 4.096148 | 0.25 | 0 | Galvanostatic | Gamry_1
25925825 | 1 | 43079.1422 | 13 | 1 | 1 | 4 | 0.316723 | 0.0471997 | -8.561266 | 0.046674 | -0.007026 | 4.096148 | 0.25 | 0 | Galvanostatic | Gamry_1
25925825 | 1 | 43079.1422 | 13 | 1 | 1 | 5 | 0.4230596 | 0.0461486 | -9.91356 | 0.04546 | -0.007945 | 4.096148 | 0.25 | 0 | Galvanostatic | Gamry_1
25925825 | 1 | 43079.1422 | 13 | 1 | 1 | 6 | 0.5634015 | 0.0447555 | -11.43959 | 0.043866 | -0.008877 | 4.096148 | 0.25 | 0 | Galvanostatic | Gamry_1
25925825 | 1 | 43079.1422 | 13 | 1 | 1 | 7 | 0.7512019 | 0.0428842 | -13.10763 | 0.041767 | -0.009725 | 4.096148 | 0.25 | 0 | Galvanostatic | Gamry_1
25925825 | 1 | 43079.1422 | 13 | 1 | 1 | 8 | 1.001603 | 0.0406639 | -14.64277 | 0.039343 | -0.010279 | 4.096148 | 0.25 | 0 | Galvanostatic | Gamry_1
25925825 | 1 | 43079.1422 | 13 | 1 | 1 | 9 | 1.346983 | 0.0381318 | -15.63107 | 0.036722 | -0.010274 | 4.096148 | 0.25 | 0 | Galvanostatic | Gamry_1
25925825 | 1 | 43079.1422 | 13 | 1 | 1 | 10 | 1.758912 | 0.0357669 | -15.94931 | 0.03439 | -0.009828 | 4.096148 | 0.25 | 0 | Galvanostatic | Gamry_1
25925825 | 1 | 43079.1422 | 13 | 1 | 1 | 11 | 2.391582 | 0.0332812 | -15.29429 | 0.032103 | -0.008779 | 4.096148 | 0.25 | 0 | Galvanostatic | Gamry_1
25925825 | 1 | 43079.1422 | 13 | 1 | 1 | 12 | 3.16723 | 0.0314212 | -14.34293 | 0.030442 | -0.007784 | 4.096148 | 0.25 | 0 | Galvanostatic | Gamry_1
25925825 | 1 | 43079.1422 | 13 | 1 | 1 | 13 | 4.234417 | 0.0299112 | -12.89356 | 0.029157 | -0.006674 | 4.096148 | 0.25 | 0 | Galvanostatic | Gamry_1
25925825 | 1 | 43079.1422 | 13 | 1 | 1 | 14 | 5.580357 | 0.0288654 | -11.56398 | 0.028279 | -0.005786 | 4.096148 | 0.25 | 0 | Galvanostatic | Gamry_1
25925825 | 1 | 43079.1422 | 13 | 1 | 1 | 15 | 7.440476 | 0.0279989 | -10.42363 | 0.027537 | -0.005066 | 4.096148 | 0.25 | 0 | Galvanostatic | Gamry_1
25925825 | 1 | 43079.1422 | 13 | 1 | 1 | 16 | 9.91015 | 0.0273419 | -9.59057 | 0.02696 | -0.004555 | 4.096148 | 0.25 | 0 | Galvanostatic | Gamry_1
25925825 | 1 | 43079.1422 | 13 | 1 | 1 | 17 | 13.31676 | 0.0266881 | -9.073313 | 0.026354 | -0.004209 | 4.096148 | 0.25 | 0 | Galvanostatic | Gamry_1
25925825 | 1 | 43079.1422 | 13 | 1 | 1 | 18 | 17.75568 | 0.0260973 | -8.868079 | 0.025785 | -0.004023 | 4.096148 | 0.25 | 0 | Galvanostatic | Gamry_1
25925825 | 1 | 43079.1422 | 13 | 1 | 1 | 19 | 23.91582 | 0.0254826 | -8.86275 | 0.025178 | -0.003926 | 4.096148 | 0.25 | 0 | Galvanostatic | Gamry_1
25925825 | 1 | 43079.1422 | 13 | 1 | 1 | 20 | 31.88775 | 0.0248134 | -9.002019 | 0.024508 | -0.003883 | 4.096148 | 0.25 | 0 | Galvanostatic | Gamry_1
25925825 | 1 | 43079.1422 | 13 | 1 | 1 | 21 | 42.61364 | 0.0240699 | -9.182335 | 0.023761 | -0.003841 | 4.096148 | 0.25 | 0 | Galvanostatic | Gamry_1
25925825 | 1 | 43079.1422 | 13 | 1 | 1 | 22 | 54.50581 | 0.0233936 | -9.316272 | 0.023085 | -0.003787 | 4.096148 | 0.25 | 0 | Galvanostatic | Gamry_1
25925825 | 1 | 43079.1422 | 13 | 1 | 1 | 23 | 74.40476 | 0.0226472 | -9.483399 | 0.022338 | -0.003731 | 4.096148 | 0.25 | 0 | Galvanostatic | Gamry_1
25925825 | 1 | 43079.1422 | 13 | 1 | 1 | 24 | 99.734 | 0.0218554 | -9.492686 | 0.021556 | -0.003604 | 4.096148 | 0.25 | 0 | Galvanostatic | Gamry_1
25925825 | 1 | 43079.1422 | 13 | 1 | 1 | 25 | 133.9286 | 0.02107 | -9.3318 | 0.020791 | -0.003417 | 4.096148 | 0.25 | 0 | Galvanostatic | Gamry_1
25925825 | 1 | 43079.1422 | 13 | 1 | 1 | 26 | 178.0063 | 0.0203353 | -8.992055 | 0.020085 | -0.003178 | 4.096148 | 0.25 | 0 | Galvanostatic | Gamry_1
25925825 | 1 | 43079.1422 | 13 | 1 | 1 | 27 | 238.3475 | 0.0195957 | -8.368686 | 0.019387 | -0.002852 | 4.096148 | 0.25 | 0 | Galvanostatic | Gamry_1
25925825 | 1 | 43079.1422 | 13 | 1 | 1 | 28 | 319.6023 | 0.0189014 | -7.488991 | 0.01874 | -0.002464 | 4.096148 | 0.25 | 0 | Galvanostatic | Gamry_1
25925825 | 1 | 43079.1422 | 13 | 1 | 1 | 29 | 418.5268 | 0.0183026 | -6.397125 | 0.018189 | -0.002039 | 4.096148 | 0.25 | 0 | Galvanostatic | Gamry_1
25925825 | 1 | 43079.1422 | 13 | 1 | 1 | 30 | 558.0357 | 0.0177241 | -4.751304 | 0.017663 | -0.001468 | 4.096148 | 0.25 | 0 | Galvanostatic | Gamry_1
25925825 | 1 | 43079.1422 | 13 | 1 | 1 | 31 | 745.7386 | 0.0171869 | -2.714427 | 0.017168 | -0.000814 | 4.096148 | 0.25 | 0 | Galvanostatic | Gamry_1
25925825 | 1 | 43079.1422 | 13 | 1 | 1 | 32 | 1004.464 | 0.0167202 | 0.017012 | 0.01672 | 5e-06 | 4.096148 | 0.25 | 0 | Galvanostatic | Gamry_1
25925825 | 1 | 43079.1422 | 13 | 1 | 1 | 33 | 1324.728 | 0.0163975 | 3.321363 | 0.01637 | 0.00095 | 4.096148 | 0.25 | 0 | Galvanostatic | Gamry_1
25925825 | 1 | 43079.1422 | 13 | 1 | 1 | 34 | 1770.833 | 0.0162046 | 7.720399 | 0.016058 | 0.002177 | 4.096148 | 0.25 | 0 | Galvanostatic | Gamry_1
25925825 | 1 | 43079.1422 | 13 | 1 | 1 | 35 | 2343.75 | 0.0162405 | 13.04142 | 0.015822 | 0.003665 | 4.096148 | 0.25 | 0 | Galvanostatic | Gamry_1
25925825 | 1 | 43079.1422 | 13 | 1 | 1 | 36 | 3164.063 | 0.0166428 | 19.96866 | 0.015642 | 0.005684 | 4.096148 | 0.25 | 0 | Galvanostatic | Gamry_1
25925825 | 1 | 43079.1422 | 13 | 1 | 1 | 37 | 4230.183 | 0.0175824 | 27.82668 | 0.015549 | 0.008207 | 4.096148 | 0.25 | 0 | Galvanostatic | Gamry_1
25925825 | 1 | 43079.1422 | 13 | 1 | 1 | 38 | 5602.134 | 0.0192349 | 36.15763 | 0.01553 | 0.011349 | 4.096148 | 0.25 | 0 | Galvanostatic | Gamry_1
25925825 | 1 | 43079.1422 | 13 | 1 | 1 | 39 | 7431.402 | 0.0219679 | 44.65387 | 0.015627 | 0.01544 | 4.096148 | 0.25 | 0 | Galvanostatic | Gamry_1
25925825 | 1 | 45959.6379 | 13 | 1 | 2 | 0 | 0.1000747 | 0.0411129 | -5.619282 | 0.040915 | -0.004026 | 4.075553 | 0.25 | 0 | Galvanostatic | Gamry_1
25925825 | 1 | 45959.6379 | 13 | 1 | 2 | 1 | 0.133471 | 0.0406469 | -5.213185 | 0.040479 | -0.003693 | 4.075553 | 0.25 | 0 | Galvanostatic | Gamry_1
25925825 | 1 | 45959.6379 | 13 | 1 | 2 | 2 | 0.1780965 | 0.0401812 | -4.997417 | 0.040028 | -0.0035 | 4.075553 | 0.25 | 0 | Galvanostatic | Gamry_1
25925825 | 1 | 45959.6379 | 13 | 1 | 2 | 3 | 0.2372217 | 0.0397881 | -4.949585 | 0.03964 | -0.003433 | 4.075553 | 0.25 | 0 | Galvanostatic | Gamry_1
25925825 | 1 | 45959.6379 | 13 | 1 | 2 | 4 | 0.316723 | 0.03943 | -5.117037 | 0.039273 | -0.003517 | 4.075553 | 0.25 | 0 | Galvanostatic | Gamry_1
25925825 | 1 | 45959.6379 | 13 | 1 | 2 | 5 | 0.4230596 | 0.0390249 | -5.550316 | 0.038842 | -0.003774 | 4.075553 | 0.25 | 0 | Galvanostatic | Gamry_1
25925825 | 1 | 45959.6379 | 13 | 1 | 2 | 6 | 0.5634015 | 0.0384945 | -6.230864 | 0.038267 | -0.004178 | 4.075553 | 0.25 | 0 | Galvanostatic | Gamry_1
25925825 | 1 | 45959.6379 | 13 | 1 | 2 | 7 | 0.7512019 | 0.0378761 | -7.061512 | 0.037589 | -0.004656 | 4.075553 | 0.25 | 0 | Galvanostatic | Gamry_1
25925825 | 1 | 45959.6379 | 13 | 1 | 2 | 8 | 1.001603 | 0.0370836 | -8.104285 | 0.036713 | -0.005228 | 4.075553 | 0.25 | 0 | Galvanostatic | Gamry_1
25925825 | 1 | 45959.6379 | 13 | 1 | 2 | 9 | 1.346983 | 0.0360041 | -9.193686 | 0.035542 | -0.005752 | 4.075553 | 0.25 | 0 | Galvanostatic | Gamry_1
25925825 | 1 | 45959.6379 | 13 | 1 | 2 | 10 | 1.758912 | 0.0347995 | -10.10677 | 0.034259 | -0.006107 | 4.075553 | 0.25 | 0 | Galvanostatic | Gamry_1
25925825 | 1 | 45959.6379 | 13 | 1 | 2 | 11 | 2.391582 | 0.0332164 | -10.8013 | 0.032628 | -0.006225 | 4.075553 | 0.25 | 0 | Galvanostatic | Gamry_1
25925825 | 1 | 45959.6379 | 13 | 1 | 2 | 12 | 3.16723 | 0.0317518 | -11.061 | 0.031162 | -0.006092 | 4.075553 | 0.25 | 0 | Galvanostatic | Gamry_1
25925825 | 1 | 45959.6379 | 13 | 1 | 2 | 13 | 4.234417 | 0.0303864 | -10.8448 | 0.029844 | -0.005717 | 4.075553 | 0.25 | 0 | Galvanostatic | Gamry_1
25925825 | 1 | 45959.6379 | 13 | 1 | 2 | 14 | 5.580357 | 0.0293007 | -10.33325 | 0.028825 | -0.005256 | 4.075553 | 0.25 | 0 | Galvanostatic | Gamry_1
25925825 | 1 | 45959.6379 | 13 | 1 | 2 | 15 | 7.440476 | 0.0283339 | -9.78734 | 0.027922 | -0.004817 | 4.075553 | 0.25 | 0 | Galvanostatic | Gamry_1
25925825 | 1 | 45959.6379 | 13 | 1 | 2 | 16 | 9.91015 | 0.0275924 | -9.271362 | 0.027232 | -0.004445 | 4.075553 | 0.25 | 0 | Galvanostatic | Gamry_1
25925825 | 1 | 45959.6379 | 13 | 1 | 2 | 17 | 13.31676 | 0.0268793 | -9.00417 | 0.026548 | -0.004207 | 4.075553 | 0.25 | 0 | Galvanostatic | Gamry_1
25925825 | 1 | 45959.6379 | 13 | 1 | 2 | 18 | 17.75568 | 0.026225 | -8.943171 | 0.025906 | -0.004077 | 4.075553 | 0.25 | 0 | Galvanostatic | Gamry_1
25925825 | 1 | 45959.6379 | 13 | 1 | 2 | 19 | 23.91582 | 0.0255293 | -9.031633 | 0.025213 | -0.004008 | 4.075553 | 0.25 | 0 | Galvanostatic | Gamry_1
25925825 | 1 | 45959.6379 | 13 | 1 | 2 | 20 | 31.88775 | 0.0248193 | -9.198089 | 0.0245 | -0.003967 | 4.075553 | 0.25 | 0 | Galvanostatic | Gamry_1
25925825 | 1 | 45959.6379 | 13 | 1 | 2 | 21 | 42.61364 | 0.0240619 | -9.420724 | 0.023737 | -0.003939 | 4.075553 | 0.25 | 0 | Galvanostatic | Gamry_1
25925825 | 1 | 45959.6379 | 13 | 1 | 2 | 22 | 54.50581 | 0.0233429 | -9.433375 | 0.023027 | -0.003826 | 4.075553 | 0.25 | 0 | Galvanostatic | Gamry_1
25925825 | 1 | 45959.6379 | 13 | 1 | 2 | 23 | 74.40476 | 0.0225737 | -9.58236 | 0.022259 | -0.003758 | 4.075553 | 0.25 | 0 | Galvanostatic | Gamry_1
25925825 | 1 | 45959.6379 | 13 | 1 | 2 | 24 | 99.734 | 0.0217776 | -9.56393 | 0.021475 | -0.003618 | 4.075553 | 0.25 | 0 | Galvanostatic | Gamry_1
25925825 | 1 | 45959.6379 | 13 | 1 | 2 | 25 | 133.9286 | 0.0209731 | -9.352734 | 0.020694 | -0.003408 | 4.075553 | 0.25 | 0 | Galvanostatic | Gamry_1
25925825 | 1 | 45959.6379 | 13 | 1 | 2 | 26 | 178.0063 | 0.0202439 | -8.980584 | 0.019996 | -0.00316 | 4.075553 | 0.25 | 0 | Galvanostatic | Gamry_1
25925825 | 1 | 45959.6379 | 13 | 1 | 2 | 27 | 238.3475 | 0.0195152 | -8.378313 | 0.019307 | -0.002844 | 4.075553 | 0.25 | 0 | Galvanostatic | Gamry_1
25925825 | 1 | 45959.6379 | 13 | 1 | 2 | 28 | 319.6023 | 0.0188295 | -7.425381 | 0.018672 | -0.002433 | 4.075553 | 0.25 | 0 | Galvanostatic | Gamry_1
25925825 | 1 | 45959.6379 | 13 | 1 | 2 | 29 | 418.5268 | 0.0182335 | -6.309927 | 0.018123 | -0.002004 | 4.075553 | 0.25 | 0 | Galvanostatic | Gamry_1
25925825 | 1 | 45959.6379 | 13 | 1 | 2 | 30 | 558.0357 | 0.017663 | -4.646672 | 0.017605 | -0.001431 | 4.075553 | 0.25 | 0 | Galvanostatic | Gamry_1
25925825 | 1 | 45959.6379 | 13 | 1 | 2 | 31 | 745.7386 | 0.0171402 | -2.608854 | 0.017122 | -0.00078 | 4.075553 | 0.25 | 0 | Galvanostatic | Gamry_1
25925825 | 1 | 45959.6379 | 13 | 1 | 2 | 32 | 1004.464 | 0.0166811 | 0.1373447 | 0.016681 | 4e-05 | 4.075553 | 0.25 | 0 | Galvanostatic | Gamry_1
25925825 | 1 | 45959.6379 | 13 | 1 | 2 | 33 | 1324.728 | 0.0163675 | 3.464491 | 0.016338 | 0.000989 | 4.075553 | 0.25 | 0 | Galvanostatic | Gamry_1
25925825 | 1 | 45959.6379 | 13 | 1 | 2 | 34 | 1770.833 | 0.0161875 | 7.827096 | 0.016037 | 0.002204 | 4.075553 | 0.25 | 0 | Galvanostatic | Gamry_1
25925825 | 1 | 45959.6379 | 13 | 1 | 2 | 35 | 2343.75 | 0.0162287 | 13.15446 | 0.015803 | 0.003693 | 4.075553 | 0.25 | 0 | Galvanostatic | Gamry_1
25925825 | 1 | 45959.6379 | 13 | 1 | 2 | 36 | 3164.063 | 0.0166402 | 20.06148 | 0.015631 | 0.005708 | 4.075553 | 0.25 | 0 | Galvanostatic | Gamry_1
25925825 | 1 | 45959.6379 | 13 | 1 | 2 | 37 | 4230.183 | 0.0175875 | 27.89174 | 0.015544 | 0.008227 | 4.075553 | 0.25 | 0 | Galvanostatic | Gamry_1
25925825 | 1 | 45959.6379 | 13 | 1 | 2 | 38 | 5602.134 | 0.0192423 | 36.19823 | 0.015528 | 0.011364 | 4.075553 | 0.25 | 0 | Galvanostatic | Gamry_1
25925825 | 1 | 45959.6379 | 13 | 1 | 2 | 39 | 7431.402 | 0.0219822 | 44.67991 | 0.01563 | 0.015457 | 4.075553 | 0.25 | 0 | Galvanostatic | Gamry_1
25925825 | 1 | 48832.1267 | 13 | 1 | 3 | 0 | 0.1000747 | 0.0375964 | -5.967931 | 0.037393 | -0.003909 | 4.026276 | 0.25 | 0 | Galvanostatic | Gamry_1
25925825 | 1 | 48832.1267 | 13 | 1 | 3 | 1 | 0.133471 | 0.0371294 | -5.256527 | 0.036973 | -0.003402 | 4.026276 | 0.25 | 0 | Galvanostatic | Gamry_1
25925825 | 1 | 48832.1267 | 13 | 1 | 3 | 2 | 0.1780965 | 0.0366999 | -4.712087 | 0.036576 | -0.003015 | 4.026276 | 0.25 | 0 | Galvanostatic | Gamry_1
25925825 | 1 | 48832.1267 | 13 | 1 | 3 | 3 | 0.2372217 | 0.036358 | -4.399739 | 0.036251 | -0.002789 | 4.026276 | 0.25 | 0 | Galvanostatic | Gamry_1
25925825 | 1 | 48832.1267 | 13 | 1 | 3 | 4 | 0.316723 | 0.0360933 | -4.208858 | 0.035996 | -0.002649 | 4.026276 | 0.25 | 0 | Galvanostatic | Gamry_1
25925825 | 1 | 48832.1267 | 13 | 1 | 3 | 5 | 0.4230596 | 0.0358285 | -4.25984 | 0.03573 | -0.002661 | 4.026276 | 0.25 | 0 | Galvanostatic | Gamry_1
25925825 | 1 | 48832.1267 | 13 | 1 | 3 | 6 | 0.5634015 | 0.0355155 | -4.383628 | 0.035412 | -0.002715 | 4.026276 | 0.25 | 0 | Galvanostatic | Gamry_1
25925825 | 1 | 48832.1267 | 13 | 1 | 3 | 7 | 0.7512019 | 0.0351765 | -4.886269 | 0.035049 | -0.002996 | 4.026276 | 0.25 | 0 | Galvanostatic | Gamry_1
25925825 | 1 | 48832.1267 | 13 | 1 | 3 | 8 | 1.001603 | 0.0348065 | -5.523492 | 0.034645 | -0.00335 | 4.026276 | 0.25 | 0 | Galvanostatic | Gamry_1
25925825 | 1 | 48832.1267 | 13 | 1 | 3 | 9 | 1.346983 | 0.0341639 | -6.271405 | 0.033959 | -0.003732 | 4.026276 | 0.25 | 0 | Galvanostatic | Gamry_1
25925825 | 1 | 48832.1267 | 13 | 1 | 3 | 10 | 1.758912 | 0.0335172 | -7.059997 | 0.033263 | -0.00412 | 4.026276 | 0.25 | 0 | Galvanostatic | Gamry_1
25925825 | 1 | 48832.1267 | 13 | 1 | 3 | 11 | 2.391582 | 0.0326195 | -7.953166 | 0.032306 | -0.004513 | 4.026276 | 0.25 | 0 | Galvanostatic | Gamry_1
25925825 | 1 | 48832.1267 | 13 | 1 | 3 | 12 | 3.16723 | 0.031578 | -8.69125 | 0.031215 | -0.004772 | 4.026276 | 0.25 | 0 | Galvanostatic | Gamry_1
25925825 | 1 | 48832.1267 | 13 | 1 | 3 | 13 | 4.234417 | 0.0304755 | -9.044288 | 0.030097 | -0.004791 | 4.026276 | 0.25 | 0 | Galvanostatic | Gamry_1
25925825 | 1 | 48832.1267 | 13 | 1 | 3 | 14 | 5.580357 | 0.0295001 | -9.166768 | 0.029123 | -0.0047 | 4.026276 | 0.25 | 0 | Galvanostatic | Gamry_1
25925825 | 1 | 48832.1267 | 13 | 1 | 3 | 15 | 7.440476 | 0.0285496 | -9.025017 | 0.028196 | -0.004478 | 4.026276 | 0.25 | 0 | Galvanostatic | Gamry_1
25925825 | 1 | 48832.1267 | 13 | 1 | 3 | 16 | 9.91015 | 0.0277344 | -8.886371 | 0.027401 | -0.004284 | 4.026276 | 0.25 | 0 | Galvanostatic | Gamry_1
25925825 | 1 | 48832.1267 | 13 | 1 | 3 | 17 | 13.31676 | 0.0269888 | -8.783961 | 0.026672 | -0.004121 | 4.026276 | 0.25 | 0 | Galvanostatic | Gamry_1
25925825 | 1 | 48832.1267 | 13 | 1 | 3 | 18 | 17.75568 | 0.0262945 | -8.824627 | 0.025983 | -0.004034 | 4.026276 | 0.25 | 0 | Galvanostatic | Gamry_1
25925825 | 1 | 48832.1267 | 13 | 1 | 3 | 19 | 23.91582 | 0.0255845 | -8.969761 | 0.025272 | -0.003989 | 4.026276 | 0.25 | 0 | Galvanostatic | Gamry_1
25925825 | 1 | 48832.1267 | 13 | 1 | 3 | 20 | 31.88775 | 0.0248437 | -9.171168 | 0.024526 | -0.00396 | 4.026276 | 0.25 | 0 | Galvanostatic | Gamry_1
25925825 | 1 | 48832.1267 | 13 | 1 | 3 | 21 | 42.61364 | 0.0241132 | -9.3859 | 0.02379 | -0.003932 | 4.026276 | 0.25 | 0 | Galvanostatic | Gamry_1
25925825 | 1 | 48832.1267 | 13 | 1 | 3 | 22 | 54.50581 | 0.0233586 | -9.64077 | 0.023029 | -0.003912 | 4.026276 | 0.25 | 0 | Galvanostatic | Gamry_1
25925825 | 1 | 48832.1267 | 13 | 1 | 3 | 23 | 74.40476 | 0.0225553 | -9.64316 | 0.022237 | -0.003778 | 4.026276 | 0.25 | 0 | Galvanostatic | Gamry_1
25925825 | 1 | 48832.1267 | 13 | 1 | 3 | 24 | 99.734 | 0.0217571 | -9.57424 | 0.021454 | -0.003619 | 4.026276 | 0.25 | 0 | Galvanostatic | Gamry_1
25925825 | 1 | 48832.1267 | 13 | 1 | 3 | 25 | 133.9286 | 0.0209771 | -9.35198 | 0.020698 | -0.003409 | 4.026276 | 0.25 | 0 | Galvanostatic | Gamry_1
25925825 | 1 | 48832.1267 | 13 | 1 | 3 | 26 | 178.0063 | 0.020232 | -8.964868 | 0.019985 | -0.003153 | 4.026276 | 0.25 | 0 | Galvanostatic | Gamry_1
25925825 | 1 | 48832.1267 | 13 | 1 | 3 | 27 | 238.3475 | 0.0195113 | -8.331826 | 0.019305 | -0.002827 | 4.026276 | 0.25 | 0 | Galvanostatic | Gamry_1
25925825 | 1 | 48832.1267 | 13 | 1 | 3 | 28 | 319.6023 | 0.0188137 | -7.405037 | 0.018657 | -0.002425 | 4.026276 | 0.25 | 0 | Galvanostatic | Gamry_1
25925825 | 1 | 48832.1267 | 13 | 1 | 3 | 29 | 418.5268 | 0.0182357 | -6.260064 | 0.018127 | -0.001988 | 4.026276 | 0.25 | 0 | Galvanostatic | Gamry_1
25925825 | 1 | 48832.1267 | 13 | 1 | 3 | 30 | 558.0357 | 0.017664 | -4.597552 | 0.017607 | -0.001416 | 4.026276 | 0.25 | 0 | Galvanostatic | Gamry_1
25925825 | 1 | 48832.1267 | 13 | 1 | 3 | 31 | 745.7386 | 0.0171412 | -2.551629 | 0.017124 | -0.000763 | 4.026276 | 0.25 | 0 | Galvanostatic | Gamry_1
25925825 | 1 | 48832.1267 | 13 | 1 | 3 | 32 | 1004.464 | 0.016688 | 0.1928488 | 0.016688 | 5.6e-05 | 4.026276 | 0.25 | 0 | Galvanostatic | Gamry_1
25925825 | 1 | 48832.1267 | 13 | 1 | 3 | 33 | 1324.728 | 0.0163752 | 3.492633 | 0.016345 | 0.000998 | 4.026276 | 0.25 | 0 | Galvanostatic | Gamry_1
25925825 | 1 | 48832.1267 | 13 | 1 | 3 | 34 | 1770.833 | 0.0162011 | 7.869643 | 0.016049 | 0.002218 | 4.026276 | 0.25 | 0 | Galvanostatic | Gamry_1
25925825 | 1 | 48832.1267 | 13 | 1 | 3 | 35 | 2343.75 | 0.0162467 | 13.16518 | 0.01582 | 0.0037 | 4.026276 | 0.25 | 0 | Galvanostatic | Gamry_1
25925825 | 1 | 48832.1267 | 13 | 1 | 3 | 36 | 3164.063 | 0.0166612 | 20.08427 | 0.015648 | 0.005721 | 4.026276 | 0.25 | 0 | Galvanostatic | Gamry_1
25925825 | 1 | 48832.1267 | 13 | 1 | 3 | 37 | 4230.183 | 0.0176052 | 27.89049 | 0.01556 | 0.008235 | 4.026276 | 0.25 | 0 | Galvanostatic | Gamry_1
25925825 | 1 | 48832.1267 | 13 | 1 | 3 | 38 | 5602.134 | 0.0192693 | 36.16224 | 0.015557 | 0.01137 | 4.026276 | 0.25 | 0 | Galvanostatic | Gamry_1
25925825 | 1 | 48832.1267 | 13 | 1 | 3 | 39 | 7431.402 | 0.0219989 | 44.63824 | 0.015653 | 0.015457 | 4.026276 | 0.25 | 0 | Galvanostatic | Gamry_1
25925825 | 1 | 51716.6286 | 13 | 1 | 4 | 0 | 0.1000747 | 0.0361255 | -6.03542 | 0.035925 | -0.003798 | 3.960408 | 0.25 | 0 | Galvanostatic | Gamry_1
25925825 | 1 | 51716.6286 | 13 | 1 | 4 | 1 | 0.133471 | 0.0356657 | -5.257596 | 0.035516 | -0.003268 | 3.960408 | 0.25 | 0 | Galvanostatic | Gamry_1
25925825 | 1 | 51716.6286 | 13 | 1 | 4 | 2 | 0.1780965 | 0.035266 | -4.657433 | 0.03515 | -0.002864 | 3.960408 | 0.25 | 0 | Galvanostatic | Gamry_1
25925825 | 1 | 51716.6286 | 13 | 1 | 4 | 3 | 0.2372217 | 0.034947 | -4.217883 | 0.034852 | -0.00257 | 3.960408 | 0.25 | 0 | Galvanostatic | Gamry_1
25925825 | 1 | 51716.6286 | 13 | 1 | 4 | 4 | 0.316723 | 0.0346442 | -3.957118 | 0.034562 | -0.002391 | 3.960408 | 0.25 | 0 | Galvanostatic | Gamry_1
25925825 | 1 | 51716.6286 | 13 | 1 | 4 | 5 | 0.4230596 | 0.0344426 | -3.788837 | 0.034367 | -0.002276 | 3.960408 | 0.25 | 0 | Galvanostatic | Gamry_1
25925825 | 1 | 51716.6286 | 13 | 1 | 4 | 6 | 0.5634015 | 0.0342124 | -3.863346 | 0.034135 | -0.002305 | 3.960408 | 0.25 | 0 | Galvanostatic | Gamry_1
25925825 | 1 | 51716.6286 | 13 | 1 | 4 | 7 | 0.7512019 | 0.033971 | -4.052426 | 0.033886 | -0.002401 | 3.960408 | 0.25 | 0 | Galvanostatic | Gamry_1
25925825 | 1 | 51716.6286 | 13 | 1 | 4 | 8 | 1.001603 | 0.0336873 | -4.526192 | 0.033582 | -0.002658 | 3.960408 | 0.25 | 0 | Galvanostatic | Gamry_1
25925825 | 1 | 51716.6286 | 13 | 1 | 4 | 9 | 1.346983 | 0.0333102 | -5.112199 | 0.033178 | -0.002968 | 3.960408 | 0.25 | 0 | Galvanostatic | Gamry_1
25925825 | 1 | 51716.6286 | 13 | 1 | 4 | 10 | 1.758912 | 0.0328068 | -5.794822 | 0.032639 | -0.003312 | 3.960408 | 0.25 | 0 | Galvanostatic | Gamry_1
25925825 | 1 | 51716.6286 | 13 | 1 | 4 | 11 | 2.391582 | 0.0321465 | -6.635277 | 0.031931 | -0.003714 | 3.960408 | 0.25 | 0 | Galvanostatic | Gamry_1
25925825 | 1 | 51716.6286 | 13 | 1 | 4 | 12 | 3.16723 | 0.0313293 | -7.396173 | 0.031069 | -0.004033 | 3.960408 | 0.25 | 0 | Galvanostatic | Gamry_1
25925825 | 1 | 51716.6286 | 13 | 1 | 4 | 13 | 4.234417 | 0.0303998 | -7.990878 | 0.030105 | -0.004226 | 3.960408 | 0.25 | 0 | Galvanostatic | Gamry_1
25925825 | 1 | 51716.6286 | 13 | 1 | 4 | 14 | 5.580357 | 0.0295399 | -8.326859 | 0.029228 | -0.004278 | 3.960408 | 0.25 | 0 | Galvanostatic | Gamry_1
25925825 | 1 | 51716.6286 | 13 | 1 | 4 | 15 | 7.440476 | 0.0286685 | -8.491224 | 0.028354 | -0.004233 | 3.960408 | 0.25 | 0 | Galvanostatic | Gamry_1
25925825 | 1 | 51716.6286 | 13 | 1 | 4 | 16 | 9.91015 | 0.0278308 | -8.559765 | 0.027521 | -0.004142 | 3.960408 | 0.25 | 0 | Galvanostatic | Gamry_1
25925825 | 1 | 51716.6286 | 13 | 1 | 4 | 17 | 13.31676 | 0.0270715 | -8.603043 | 0.026767 | -0.00405 | 3.960408 | 0.25 | 0 | Galvanostatic | Gamry_1
25925825 | 1 | 51716.6286 | 13 | 1 | 4 | 18 | 17.75568 | 0.0263658 | -8.714081 | 0.026061 | -0.003995 | 3.960408 | 0.25 | 0 | Galvanostatic | Gamry_1
25925825 | 1 | 51716.6286 | 13 | 1 | 4 | 19 | 23.91582 | 0.0256257 | -8.939752 | 0.025314 | -0.003982 | 3.960408 | 0.25 | 0 | Galvanostatic | Gamry_1
25925825 | 1 | 51716.6286 | 13 | 1 | 4 | 20 | 31.88775 | 0.0248874 | -9.181062 | 0.024569 | -0.003971 | 3.960408 | 0.25 | 0 | Galvanostatic | Gamry_1
25925825 | 1 | 51716.6286 | 13 | 1 | 4 | 21 | 42.61364 | 0.0241496 | -9.398525 | 0.023825 | -0.003944 | 3.960408 | 0.25 | 0 | Galvanostatic | Gamry_1
25925825 | 1 | 51716.6286 | 13 | 1 | 4 | 22 | 54.50581 | 0.0234042 | -9.66576 | 0.023072 | -0.00393 | 3.960408 | 0.25 | 0 | Galvanostatic | Gamry_1
25925825 | 1 | 51716.6286 | 13 | 1 | 4 | 23 | 74.40476 | 0.0225921 | -9.57428 | 0.022277 | -0.003758 | 3.960408 | 0.25 | 0 | Galvanostatic | Gamry_1
25925825 | 1 | 51716.6286 | 13 | 1 | 4 | 24 | 99.734 | 0.0218008 | -9.57641 | 0.021497 | -0.003627 | 3.960408 | 0.25 | 0 | Galvanostatic | Gamry_1
25925825 | 1 | 51716.6286 | 13 | 1 | 4 | 25 | 133.9286 | 0.020989 | -9.358647 | 0.02071 | -0.003413 | 3.960408 | 0.25 | 0 | Galvanostatic | Gamry_1
25925825 | 1 | 51716.6286 | 13 | 1 | 4 | 26 | 178.0063 | 0.0202506 | -8.991558 | 0.020002 | -0.003165 | 3.960408 | 0.25 | 0 | Galvanostatic | Gamry_1
25925825 | 1 | 51716.6286 | 13 | 1 | 4 | 27 | 238.3475 | 0.0195224 | -8.341028 | 0.019316 | -0.002832 | 3.960408 | 0.25 | 0 | Galvanostatic | Gamry_1
25925825 | 1 | 51716.6286 | 13 | 1 | 4 | 28 | 319.6023 | 0.0188324 | -7.412686 | 0.018675 | -0.00243 | 3.960408 | 0.25 | 0 | Galvanostatic | Gamry_1
25925825 | 1 | 51716.6286 | 13 | 1 | 4 | 29 | 418.5268 | 0.0182411 | -6.275102 | 0.018132 | -0.001994 | 3.960408 | 0.25 | 0 | Galvanostatic | Gamry_1
25925825 | 1 | 51716.6286 | 13 | 1 | 4 | 30 | 558.0357 | 0.0176805 | -4.611296 | 0.017623 | -0.001421 | 3.960408 | 0.25 | 0 | Galvanostatic | Gamry_1
25925825 | 1 | 51716.6286 | 13 | 1 | 4 | 31 | 745.7386 | 0.01716 | -2.54794 | 0.017143 | -0.000763 | 3.960408 | 0.25 | 0 | Galvanostatic | Gamry_1
25925825 | 1 | 51716.6286 | 13 | 1 | 4 | 32 | 1004.464 | 0.0167036 | 0.1845787 | 0.016704 | 5.4e-05 | 3.960408 | 0.25 | 0 | Galvanostatic | Gamry_1
25925825 | 1 | 51716.6286 | 13 | 1 | 4 | 33 | 1324.728 | 0.0163933 | 3.491372 | 0.016363 | 0.000998 | 3.960408 | 0.25 | 0 | Galvanostatic | Gamry_1
25925825 | 1 | 51716.6286 | 13 | 1 | 4 | 34 | 1770.833 | 0.0162164 | 7.872125 | 0.016064 | 0.002221 | 3.960408 | 0.25 | 0 | Galvanostatic | Gamry_1
25925825 | 1 | 51716.6286 | 13 | 1 | 4 | 35 | 2343.75 | 0.0162602 | 13.15412 | 0.015834 | 0.0037 | 3.960408 | 0.25 | 0 | Galvanostatic | Gamry_1
25925825 | 1 | 51716.6286 | 13 | 1 | 4 | 36 | 3164.063 | 0.0166754 | 20.05105 | 0.015665 | 0.005717 | 3.960408 | 0.25 | 0 | Galvanostatic | Gamry_1
25925825 | 1 | 51716.6286 | 13 | 1 | 4 | 37 | 4230.183 | 0.0176162 | 27.84713 | 0.015576 | 0.008229 | 3.960408 | 0.25 | 0 | Galvanostatic | Gamry_1
25925825 | 1 | 51716.6286 | 13 | 1 | 4 | 38 | 5602.134 | 0.0192686 | 36.15808 | 0.015557 | 0.011369 | 3.960408 | 0.25 | 0 | Galvanostatic | Gamry_1
25925825 | 1 | 51716.6286 | 13 | 1 | 4 | 39 | 7431.402 | 0.0220069 | 44.58471 | 0.015674 | 0.015448 | 3.960408 | 0.25 | 0 | Galvanostatic | Gamry_1
25925825 | 1 | 54589.1371 | 13 | 1 | 5 | 0 | 0.1000747 | 0.0355693 | -6.124117 | 0.035366 | -0.003795 | 3.904519 | 0.25 | 0 | Galvanostatic | Gamry_1
25925825 | 1 | 54589.1371 | 13 | 1 | 5 | 1 | 0.133471 | 0.0351267 | -5.315995 | 0.034976 | -0.003254 | 3.904519 | 0.25 | 0 | Galvanostatic | Gamry_1
25925825 | 1 | 54589.1371 | 13 | 1 | 5 | 2 | 0.1780965 | 0.0347349 | -4.637729 | 0.034621 | -0.002809 | 3.904519 | 0.25 | 0 | Galvanostatic | Gamry_1
25925825 | 1 | 54589.1371 | 13 | 1 | 5 | 3 | 0.2372217 | 0.0344407 | -4.10016 | 0.034353 | -0.002463 | 3.904519 | 0.25 | 0 | Galvanostatic | Gamry_1
25925825 | 1 | 54589.1371 | 13 | 1 | 5 | 4 | 0.316723 | 0.0341811 | -3.787853 | 0.034106 | -0.002258 | 3.904519 | 0.25 | 0 | Galvanostatic | Gamry_1
25925825 | 1 | 54589.1371 | 13 | 1 | 5 | 5 | 0.4230596 | 0.0339813 | -3.64845 | 0.033912 | -0.002162 | 3.904519 | 0.25 | 0 | Galvanostatic | Gamry_1
25925825 | 1 | 54589.1371 | 13 | 1 | 5 | 6 | 0.5634015 | 0.0337556 | -3.687073 | 0.033686 | -0.002171 | 3.904519 | 0.25 | 0 | Galvanostatic | Gamry_1
25925825 | 1 | 54589.1371 | 13 | 1 | 5 | 7 | 0.7512019 | 0.0335644 | -3.812416 | 0.03349 | -0.002232 | 3.904519 | 0.25 | 0 | Galvanostatic | Gamry_1
25925825 | 1 | 54589.1371 | 13 | 1 | 5 | 8 | 1.001603 | 0.0333047 | -4.158112 | 0.033217 | -0.002415 | 3.904519 | 0.25 | 0 | Galvanostatic | Gamry_1
25925825 | 1 | 54589.1371 | 13 | 1 | 5 | 9 | 1.346983 | 0.0329544 | -4.763149 | 0.032841 | -0.002736 | 3.904519 | 0.25 | 0 | Galvanostatic | Gamry_1
25925825 | 1 | 54589.1371 | 13 | 1 | 5 | 10 | 1.758912 | 0.0325607 | -5.280354 | 0.032423 | -0.002997 | 3.904519 | 0.25 | 0 | Galvanostatic | Gamry_1
25925825 | 1 | 54589.1371 | 13 | 1 | 5 | 11 | 2.391582 | 0.0319394 | -6.131616 | 0.031757 | -0.003412 | 3.904519 | 0.25 | 0 | Galvanostatic | Gamry_1
25925825 | 1 | 54589.1371 | 13 | 1 | 5 | 12 | 3.16723 | 0.0312467 | -6.896647 | 0.031021 | -0.003752 | 3.904519 | 0.25 | 0 | Galvanostatic | Gamry_1
25925825 | 1 | 54589.1371 | 13 | 1 | 5 | 13 | 4.234417 | 0.0304051 | -7.510623 | 0.030144 | -0.003974 | 3.904519 | 0.25 | 0 | Galvanostatic | Gamry_1
25925825 | 1 | 54589.1371 | 13 | 1 | 5 | 14 | 5.580357 | 0.0295466 | -7.993795 | 0.029259 | -0.004109 | 3.904519 | 0.25 | 0 | Galvanostatic | Gamry_1
25925825 | 1 | 54589.1371 | 13 | 1 | 5 | 15 | 7.440476 | 0.0286932 | -8.254821 | 0.028396 | -0.00412 | 3.904519 | 0.25 | 0 | Galvanostatic | Gamry_1
25925825 | 1 | 54589.1371 | 13 | 1 | 5 | 16 | 9.91015 | 0.0278776 | -8.400289 | 0.027579 | -0.004073 | 3.904519 | 0.25 | 0 | Galvanostatic | Gamry_1
25925825 | 1 | 54589.1371 | 13 | 1 | 5 | 17 | 13.31676 | 0.0271371 | -8.501104 | 0.026839 | -0.004012 | 3.904519 | 0.25 | 0 | Galvanostatic | Gamry_1
25925825 | 1 | 54589.1371 | 13 | 1 | 5 | 18 | 17.75568 | 0.0263899 | -8.670011 | 0.026088 | -0.003978 | 3.904519 | 0.25 | 0 | Galvanostatic | Gamry_1
25925825 | 1 | 54589.1371 | 13 | 1 | 5 | 19 | 23.91582 | 0.0256416 | -8.930334 | 0.025331 | -0.00398 | 3.904519 | 0.25 | 0 | Galvanostatic | Gamry_1
25925825 | 1 | 54589.1371 | 13 | 1 | 5 | 20 | 31.88775 | 0.0249019 | -9.136139 | 0.024586 | -0.003954 | 3.904519 | 0.25 | 0 | Galvanostatic | Gamry_1
25925825 | 1 | 54589.1371 | 13 | 1 | 5 | 21 | 42.61364 | 0.0241393 | -9.388427 | 0.023816 | -0.003938 | 3.904519 | 0.25 | 0 | Galvanostatic | Gamry_1
25925825 | 1 | 54589.1371 | 13 | 1 | 5 | 22 | 54.50581 | 0.0234578 | -9.70135 | 0.023122 | -0.003953 | 3.904519 | 0.25 | 0 | Galvanostatic | Gamry_1
25925825 | 1 | 54589.1371 | 13 | 1 | 5 | 23 | 74.40476 | 0.0226172 | -9.58623 | 0.022301 | -0.003766 | 3.904519 | 0.25 | 0 | Galvanostatic | Gamry_1
25925825 | 1 | 54589.1371 | 13 | 1 | 5 | 24 | 99.734 | 0.0217902 | -9.58989 | 0.021486 | -0.00363 | 3.904519 | 0.25 | 0 | Galvanostatic | Gamry_1
25925825 | 1 | 54589.1371 | 13 | 1 | 5 | 25 | 133.9286 | 0.0210009 | -9.396245 | 0.020719 | -0.003429 | 3.904519 | 0.25 | 0 | Galvanostatic | Gamry_1
25925825 | 1 | 54589.1371 | 13 | 1 | 5 | 26 | 178.0063 | 0.0202583 | -8.987184 | 0.02001 | -0.003165 | 3.904519 | 0.25 | 0 | Galvanostatic | Gamry_1
25925825 | 1 | 54589.1371 | 13 | 1 | 5 | 27 | 238.3475 | 0.0195234 | -8.331416 | 0.019317 | -0.002829 | 3.904519 | 0.25 | 0 | Galvanostatic | Gamry_1
25925825 | 1 | 54589.1371 | 13 | 1 | 5 | 28 | 319.6023 | 0.0188406 | -7.415565 | 0.018683 | -0.002432 | 3.904519 | 0.25 | 0 | Galvanostatic | Gamry_1
25925825 | 1 | 54589.1371 | 13 | 1 | 5 | 29 | 418.5268 | 0.0182542 | -6.269328 | 0.018145 | -0.001993 | 3.904519 | 0.25 | 0 | Galvanostatic | Gamry_1
25925825 | 1 | 54589.1371 | 13 | 1 | 5 | 30 | 558.0357 | 0.0176842 | -4.616952 | 0.017627 | -0.001423 | 3.904519 | 0.25 | 0 | Galvanostatic | Gamry_1
25925825 | 1 | 54589.1371 | 13 | 1 | 5 | 31 | 745.7386 | 0.0171667 | -2.565956 | 0.017149 | -0.000769 | 3.904519 | 0.25 | 0 | Galvanostatic | Gamry_1
25925825 | 1 | 54589.1371 | 13 | 1 | 5 | 32 | 1004.464 | 0.0167159 | 0.1844288 | 0.016716 | 5.4e-05 | 3.904519 | 0.25 | 0 | Galvanostatic | Gamry_1
25925825 | 1 | 54589.1371 | 13 | 1 | 5 | 33 | 1324.728 | 0.0163994 | 3.47457 | 0.016369 | 0.000994 | 3.904519 | 0.25 | 0 | Galvanostatic | Gamry_1
25925825 | 1 | 54589.1371 | 13 | 1 | 5 | 34 | 1770.833 | 0.0162215 | 7.845053 | 0.01607 | 0.002214 | 3.904519 | 0.25 | 0 | Galvanostatic | Gamry_1
25925825 | 1 | 54589.1371 | 13 | 1 | 5 | 35 | 2343.75 | 0.016266 | 13.13919 | 0.01584 | 0.003698 | 3.904519 | 0.25 | 0 | Galvanostatic | Gamry_1
25925825 | 1 | 54589.1371 | 13 | 1 | 5 | 36 | 3164.063 | 0.0166776 | 20.02263 | 0.01567 | 0.00571 | 3.904519 | 0.25 | 0 | Galvanostatic | Gamry_1
25925825 | 1 | 54589.1371 | 13 | 1 | 5 | 37 | 4230.183 | 0.017618 | 27.83599 | 0.015579 | 0.008227 | 3.904519 | 0.25 | 0 | Galvanostatic | Gamry_1
25925825 | 1 | 54589.1371 | 13 | 1 | 5 | 38 | 5602.134 | 0.0192733 | 36.12629 | 0.015567 | 0.011363 | 3.904519 | 0.25 | 0 | Galvanostatic | Gamry_1
25925825 | 1 | 54589.1371 | 13 | 1 | 5 | 39 | 7431.402 | 0.0220093 | 44.61645 | 0.015667 | 0.015458 | 3.904519 | 0.25 | 0 | Galvanostatic | Gamry_1
25925825 | 1 | 57453.599 | 13 | 1 | 6 | 0 | 0.1000747 | 0.0353552 | -5.295111 | 0.035204 | -0.003263 | 3.831396 | 0.25 | 0 | Galvanostatic | Gamry_1
25925825 | 1 | 57453.599 | 13 | 1 | 6 | 1 | 0.133471 | 0.0349597 | -4.621045 | 0.034846 | -0.002817 | 3.831396 | 0.25 | 0 | Galvanostatic | Gamry_1
25925825 | 1 | 57453.599 | 13 | 1 | 6 | 2 | 0.1780965 | 0.0345683 | -4.085009 | 0.03448 | -0.002463 | 3.831396 | 0.25 | 0 | Galvanostatic | Gamry_1
25925825 | 1 | 57453.599 | 13 | 1 | 6 | 3 | 0.2372217 | 0.0343095 | -3.713791 | 0.034237 | -0.002222 | 3.831396 | 0.25 | 0 | Galvanostatic | Gamry_1
25925825 | 1 | 57453.599 | 13 | 1 | 6 | 4 | 0.316723 | 0.034047 | -3.499233 | 0.033984 | -0.002078 | 3.831396 | 0.25 | 0 | Galvanostatic | Gamry_1
25925825 | 1 | 57453.599 | 13 | 1 | 6 | 5 | 0.4230596 | 0.0338342 | -3.379858 | 0.033775 | -0.001995 | 3.831396 | 0.25 | 0 | Galvanostatic | Gamry_1
25925825 | 1 | 57453.599 | 13 | 1 | 6 | 6 | 0.5634015 | 0.0336708 | -3.420034 | 0.033611 | -0.002009 | 3.831396 | 0.25 | 0 | Galvanostatic | Gamry_1
25925825 | 1 | 57453.599 | 13 | 1 | 6 | 7 | 0.7512019 | 0.0334259 | -3.625605 | 0.033359 | -0.002114 | 3.831396 | 0.25 | 0 | Galvanostatic | Gamry_1
25925825 | 1 | 57453.599 | 13 | 1 | 6 | 8 | 1.001603 | 0.0332083 | -3.969008 | 0.033129 | -0.002299 | 3.831396 | 0.25 | 0 | Galvanostatic | Gamry_1
25925825 | 1 | 57453.599 | 13 | 1 | 6 | 9 | 1.346983 | 0.0328632 | -4.598298 | 0.032757 | -0.002635 | 3.831396 | 0.25 | 0 | Galvanostatic | Gamry_1
25925825 | 1 | 57453.599 | 13 | 1 | 6 | 10 | 1.758912 | 0.0325091 | -5.133839 | 0.032379 | -0.002909 | 3.831396 | 0.25 | 0 | Galvanostatic | Gamry_1
25925825 | 1 | 57453.599 | 13 | 1 | 6 | 11 | 2.391582 | 0.0319313 | -5.93272 | 0.03176 | -0.0033 | 3.831396 | 0.25 | 0 | Galvanostatic | Gamry_1
25925825 | 1 | 57453.599 | 13 | 1 | 6 | 12 | 3.16723 | 0.0312078 | -6.75362 | 0.030991 | -0.00367 | 3.831396 | 0.25 | 0 | Galvanostatic | Gamry_1
25925825 | 1 | 57453.599 | 13 | 1 | 6 | 13 | 4.234417 | 0.0304464 | -7.393752 | 0.030193 | -0.003918 | 3.831396 | 0.25 | 0 | Galvanostatic | Gamry_1
25925825 | 1 | 57453.599 | 13 | 1 | 6 | 14 | 5.580357 | 0.0296101 | -7.8101 | 0.029335 | -0.004024 | 3.831396 | 0.25 | 0 | Galvanostatic | Gamry_1
25925825 | 1 | 57453.599 | 13 | 1 | 6 | 15 | 7.440476 | 0.0287765 | -8.157689 | 0.028485 | -0.004083 | 3.831396 | 0.25 | 0 | Galvanostatic | Gamry_1
25925825 | 1 | 57453.599 | 13 | 1 | 6 | 16 | 9.91015 | 0.0279522 | -8.347943 | 0.027656 | -0.004058 | 3.831396 | 0.25 | 0 | Galvanostatic | Gamry_1
25925825 | 1 | 57453.599 | 13 | 1 | 6 | 17 | 13.31676 | 0.0271911 | -8.502242 | 0.026892 | -0.00402 | 3.831396 | 0.25 | 0 | Galvanostatic | Gamry_1
25925825 | 1 | 57453.599 | 13 | 1 | 6 | 18 | 17.75568 | 0.0264653 | -8.680979 | 0.026162 | -0.003994 | 3.831396 | 0.25 | 0 | Galvanostatic | Gamry_1
25925825 | 1 | 57453.599 | 13 | 1 | 6 | 19 | 23.91582 | 0.0257082 | -8.93916 | 0.025396 | -0.003995 | 3.831396 | 0.25 | 0 | Galvanostatic | Gamry_1
25925825 | 1 | 57453.599 | 13 | 1 | 6 | 20 | 31.88775 | 0.0249503 | -9.218519 | 0.024628 | -0.003997 | 3.831396 | 0.25 | 0 | Galvanostatic | Gamry_1
25925825 | 1 | 57453.599 | 13 | 1 | 6 | 21 | 42.61364 | 0.0241624 | -9.50097 | 0.023831 | -0.003988 | 3.831396 | 0.25 | 0 | Galvanostatic | Gamry_1
25925825 | 1 | 57453.599 | 13 | 1 | 6 | 22 | 54.50581 | 0.0235334 | -9.61565 | 0.023203 | -0.003931 | 3.831396 | 0.25 | 0 | Galvanostatic | Gamry_1
25925825 | 1 | 57453.599 | 13 | 1 | 6 | 23 | 74.40476 | 0.0226228 | -9.69504 | 0.0223 | -0.00381 | 3.831396 | 0.25 | 0 | Galvanostatic | Gamry_1
25925825 | 1 | 57453.599 | 13 | 1 | 6 | 24 | 99.734 | 0.0218039 | -9.67498 | 0.021494 | -0.003664 | 3.831396 | 0.25 | 0 | Galvanostatic | Gamry_1
25925825 | 1 | 57453.599 | 13 | 1 | 6 | 25 | 133.9286 | 0.021008 | -9.438995 | 0.020724 | -0.003445 | 3.831396 | 0.25 | 0 | Galvanostatic | Gamry_1
25925825 | 1 | 57453.599 | 13 | 1 | 6 | 26 | 178.0063 | 0.020254 | -9.05407 | 0.020002 | -0.003187 | 3.831396 | 0.25 | 0 | Galvanostatic | Gamry_1
25925825 | 1 | 57453.599 | 13 | 1 | 6 | 27 | 238.3475 | 0.0195215 | -8.400399 | 0.019312 | -0.002852 | 3.831396 | 0.25 | 0 | Galvanostatic | Gamry_1
25925825 | 1 | 57453.599 | 13 | 1 | 6 | 28 | 319.6023 | 0.018823 | -7.44921 | 0.018664 | -0.00244 | 3.831396 | 0.25 | 0 | Galvanostatic | Gamry_1
25925825 | 1 | 57453.599 | 13 | 1 | 6 | 29 | 418.5268 | 0.0182401 | -6.296747 | 0.01813 | -0.002001 | 3.831396 | 0.25 | 0 | Galvanostatic | Gamry_1
25925825 | 1 | 57453.599 | 13 | 1 | 6 | 30 | 558.0357 | 0.0176709 | -4.634581 | 0.017613 | -0.001428 | 3.831396 | 0.25 | 0 | Galvanostatic | Gamry_1
25925825 | 1 | 57453.599 | 13 | 1 | 6 | 31 | 745.7386 | 0.017152 | -2.569377 | 0.017135 | -0.000769 | 3.831396 | 0.25 | 0 | Galvanostatic | Gamry_1
25925825 | 1 | 57453.599 | 13 | 1 | 6 | 32 | 1004.464 | 0.0166968 | 0.1617202 | 0.016697 | 4.7e-05 | 3.831396 | 0.25 | 0 | Galvanostatic | Gamry_1
25925825 | 1 | 57453.599 | 13 | 1 | 6 | 33 | 1324.728 | 0.0163858 | 3.475886 | 0.016356 | 0.000993 | 3.831396 | 0.25 | 0 | Galvanostatic | Gamry_1
25925825 | 1 | 57453.599 | 13 | 1 | 6 | 34 | 1770.833 | 0.01621 | 7.866418 | 0.016057 | 0.002219 | 3.831396 | 0.25 | 0 | Galvanostatic | Gamry_1
25925825 | 1 | 57453.599 | 13 | 1 | 6 | 35 | 2343.75 | 0.0162573 | 13.13865 | 0.015832 | 0.003695 | 3.831396 | 0.25 | 0 | Galvanostatic | Gamry_1
25925825 | 1 | 57453.599 | 13 | 1 | 6 | 36 | 3164.063 | 0.0166684 | 20.052 | 0.015658 | 0.005715 | 3.831396 | 0.25 | 0 | Galvanostatic | Gamry_1
25925825 | 1 | 57453.599 | 13 | 1 | 6 | 37 | 4230.183 | 0.0176121 | 27.85891 | 0.015571 | 0.00823 | 3.831396 | 0.25 | 0 | Galvanostatic | Gamry_1
25925825 | 1 | 57453.599 | 13 | 1 | 6 | 38 | 5602.134 | 0.0192715 | 36.15171 | 0.015561 | 0.011369 | 3.831396 | 0.25 | 0 | Galvanostatic | Gamry_1
25925825 | 1 | 57453.599 | 13 | 1 | 6 | 39 | 7431.402 | 0.0220045 | 44.61086 | 0.015665 | 0.015453 | 3.831396 | 0.25 | 0 | Galvanostatic | Gamry_1
25925825 | 1 | 60350.0966 | 13 | 1 | 7 | 0 | 0.1000747 | 0.0353124 | -5.030893 | 0.035176 | -0.003097 | 3.765028 | 0.25 | 0 | Galvanostatic | Gamry_1
25925825 | 1 | 60350.0966 | 13 | 1 | 7 | 1 | 0.133471 | 0.034938 | -4.413956 | 0.034834 | -0.002689 | 3.765028 | 0.25 | 0 | Galvanostatic | Gamry_1
25925825 | 1 | 60350.0966 | 13 | 1 | 7 | 2 | 0.1780965 | 0.0345832 | -3.930308 | 0.034502 | -0.00237 | 3.765028 | 0.25 | 0 | Galvanostatic | Gamry_1
25925825 | 1 | 60350.0966 | 13 | 1 | 7 | 3 | 0.2372217 | 0.0343224 | -3.603269 | 0.034255 | -0.002157 | 3.765028 | 0.25 | 0 | Galvanostatic | Gamry_1
25925825 | 1 | 60350.0966 | 13 | 1 | 7 | 4 | 0.316723 | 0.0340852 | -3.345065 | 0.034027 | -0.001989 | 3.765028 | 0.25 | 0 | Galvanostatic | Gamry_1
25925825 | 1 | 60350.0966 | 13 | 1 | 7 | 5 | 0.4230596 | 0.0338757 | -3.283918 | 0.03382 | -0.001941 | 3.765028 | 0.25 | 0 | Galvanostatic | Gamry_1
25925825 | 1 | 60350.0966 | 13 | 1 | 7 | 6 | 0.5634015 | 0.0336988 | -3.38977 | 0.03364 | -0.001993 | 3.765028 | 0.25 | 0 | Galvanostatic | Gamry_1
25925825 | 1 | 60350.0966 | 13 | 1 | 7 | 7 | 0.7512019 | 0.0334659 | -3.455774 | 0.033405 | -0.002017 | 3.765028 | 0.25 | 0 | Galvanostatic | Gamry_1
25925825 | 1 | 60350.0966 | 13 | 1 | 7 | 8 | 1.001603 | 0.033221 | -3.917078 | 0.033143 | -0.002269 | 3.765028 | 0.25 | 0 | Galvanostatic | Gamry_1
25925825 | 1 | 60350.0966 | 13 | 1 | 7 | 9 | 1.346983 | 0.0329207 | -4.490575 | 0.03282 | -0.002578 | 3.765028 | 0.25 | 0 | Galvanostatic | Gamry_1
25925825 | 1 | 60350.0966 | 13 | 1 | 7 | 10 | 1.758912 | 0.0325116 | -4.989984 | 0.032388 | -0.002828 | 3.765028 | 0.25 | 0 | Galvanostatic | Gamry_1
25925825 | 1 | 60350.0966 | 13 | 1 | 7 | 11 | 2.391582 | 0.0319569 | -5.905279 | 0.031787 | -0.003288 | 3.765028 | 0.25 | 0 | Galvanostatic | Gamry_1
25925825 | 1 | 60350.0966 | 13 | 1 | 7 | 12 | 3.16723 | 0.0312514 | -6.714196 | 0.031037 | -0.003654 | 3.765028 | 0.25 | 0 | Galvanostatic | Gamry_1
25925825 | 1 | 60350.0966 | 13 | 1 | 7 | 13 | 4.234417 | 0.0304591 | -7.360073 | 0.030208 | -0.003902 | 3.765028 | 0.25 | 0 | Galvanostatic | Gamry_1
25925825 | 1 | 60350.0966 | 13 | 1 | 7 | 14 | 5.580357 | 0.029652 | -7.864312 | 0.029373 | -0.004057 | 3.765028 | 0.25 | 0 | Galvanostatic | Gamry_1
25925825 | 1 | 60350.0966 | 13 | 1 | 7 | 15 | 7.440476 | 0.0287786 | -8.173017 | 0.028486 | -0.004091 | 3.765028 | 0.25 | 0 | Galvanostatic | Gamry_1
25925825 | 1 | 60350.0966 | 13 | 1 | 7 | 16 | 9.91015 | 0.0280026 | -8.3546 | 0.027705 | -0.004069 | 3.765028 | 0.25 | 0 | Galvanostatic | Gamry_1
25925825 | 1 | 60350.0966 | 13 | 1 | 7 | 17 | 13.31676 | 0.0271985 | -8.547839 | 0.026896 | -0.004043 | 3.765028 | 0.25 | 0 | Galvanostatic | Gamry_1
25925825 | 1 | 60350.0966 | 13 | 1 | 7 | 18 | 17.75568 | 0.026474 | -8.748677 | 0.026166 | -0.004027 | 3.765028 | 0.25 | 0 | Galvanostatic | Gamry_1
25925825 | 1 | 60350.0966 | 13 | 1 | 7 | 19 | 23.91582 | 0.0257071 | -9.006962 | 0.02539 | -0.004025 | 3.765028 | 0.25 | 0 | Galvanostatic | Gamry_1
25925825 | 1 | 60350.0966 | 13 | 1 | 7 | 20 | 31.88775 | 0.0249395 | -9.291268 | 0.024612 | -0.004027 | 3.765028 | 0.25 | 0 | Galvanostatic | Gamry_1
25925825 | 1 | 60350.0966 | 13 | 1 | 7 | 21 | 42.61364 | 0.0241293 | -9.60531 | 0.023791 | -0.004026 | 3.765028 | 0.25 | 0 | Galvanostatic | Gamry_1
25925825 | 1 | 60350.0966 | 13 | 1 | 7 | 22 | 54.50581 | 0.0234331 | -9.77056 | 0.023093 | -0.003977 | 3.765028 | 0.25 | 0 | Galvanostatic | Gamry_1
25925825 | 1 | 60350.0966 | 13 | 1 | 7 | 23 | 74.40476 | 0.0225995 | -9.78038 | 0.022271 | -0.003839 | 3.765028 | 0.25 | 0 | Galvanostatic | Gamry_1
25925825 | 1 | 60350.0966 | 13 | 1 | 7 | 24 | 99.734 | 0.0217612 | -9.73271 | 0.021448 | -0.003679 | 3.765028 | 0.25 | 0 | Galvanostatic | Gamry_1
25925825 | 1 | 60350.0966 | 13 | 1 | 7 | 25 | 133.9286 | 0.0209646 | -9.468777 | 0.020679 | -0.003449 | 3.765028 | 0.25 | 0 | Galvanostatic | Gamry_1
25925825 | 1 | 60350.0966 | 13 | 1 | 7 | 26 | 178.0063 | 0.0202134 | -9.070719 | 0.019961 | -0.003187 | 3.765028 | 0.25 | 0 | Galvanostatic | Gamry_1
25925825 | 1 | 60350.0966 | 13 | 1 | 7 | 27 | 238.3475 | 0.0194695 | -8.417717 | 0.01926 | -0.00285 | 3.765028 | 0.25 | 0 | Galvanostatic | Gamry_1
25925825 | 1 | 60350.0966 | 13 | 1 | 7 | 28 | 319.6023 | 0.0187765 | -7.454726 | 0.018618 | -0.002436 | 3.765028 | 0.25 | 0 | Galvanostatic | Gamry_1
25925825 | 1 | 60350.0966 | 13 | 1 | 7 | 29 | 418.5268 | 0.0181922 | -6.285846 | 0.018083 | -0.001992 | 3.765028 | 0.25 | 0 | Galvanostatic | Gamry_1
25925825 | 1 | 60350.0966 | 13 | 1 | 7 | 30 | 558.0357 | 0.0176303 | -4.590232 | 0.017574 | -0.001411 | 3.765028 | 0.25 | 0 | Galvanostatic | Gamry_1
25925825 | 1 | 60350.0966 | 13 | 1 | 7 | 31 | 745.7386 | 0.0171147 | -2.534805 | 0.017098 | -0.000757 | 3.765028 | 0.25 | 0 | Galvanostatic | Gamry_1
25925825 | 1 | 60350.0966 | 13 | 1 | 7 | 32 | 1004.464 | 0.0166639 | 0.227089 | 0.016664 | 6.6e-05 | 3.765028 | 0.25 | 0 | Galvanostatic | Gamry_1
25925825 | 1 | 60350.0966 | 13 | 1 | 7 | 33 | 1324.728 | 0.0163598 | 3.541889 | 0.016329 | 0.001011 | 3.765028 | 0.25 | 0 | Galvanostatic | Gamry_1
25925825 | 1 | 60350.0966 | 13 | 1 | 7 | 34 | 1770.833 | 0.0161896 | 7.936611 | 0.016035 | 0.002235 | 3.765028 | 0.25 | 0 | Galvanostatic | Gamry_1
25925825 | 1 | 60350.0966 | 13 | 1 | 7 | 35 | 2343.75 | 0.0162412 | 13.22784 | 0.01581 | 0.003716 | 3.765028 | 0.25 | 0 | Galvanostatic | Gamry_1
25925825 | 1 | 60350.0966 | 13 | 1 | 7 | 36 | 3164.063 | 0.0166563 | 20.12902 | 0.015639 | 0.005732 | 3.765028 | 0.25 | 0 | Galvanostatic | Gamry_1
25925825 | 1 | 60350.0966 | 13 | 1 | 7 | 37 | 4230.183 | 0.017604 | 27.91921 | 0.015555 | 0.008243 | 3.765028 | 0.25 | 0 | Galvanostatic | Gamry_1
25925825 | 1 | 60350.0966 | 13 | 1 | 7 | 38 | 5602.134 | 0.019275 | 36.19347 | 0.015555 | 0.011382 | 3.765028 | 0.25 | 0 | Galvanostatic | Gamry_1
25925825 | 1 | 60350.0966 | 13 | 1 | 7 | 39 | 7431.402 | 0.0220045 | 44.62386 | 0.015661 | 0.015457 | 3.765028 | 0.25 | 0 | Galvanostatic | Gamry_1
25925825 | 1 | 63238.5881 | 13 | 1 | 8 | 0 | 0.1000747 | 0.0350832 | -4.935946 | 0.034953 | -0.003019 | 3.70252 | 0.25 | 0 | Galvanostatic | Gamry_1
25925825 | 1 | 63238.5881 | 13 | 1 | 8 | 1 | 0.133471 | 0.0347235 | -4.339672 | 0.034624 | -0.002627 | 3.70252 | 0.25 | 0 | Galvanostatic | Gamry_1
25925825 | 1 | 63238.5881 | 13 | 1 | 8 | 2 | 0.1780965 | 0.0343792 | -3.892463 | 0.0343 | -0.002334 | 3.70252 | 0.25 | 0 | Galvanostatic | Gamry_1
25925825 | 1 | 63238.5881 | 13 | 1 | 8 | 3 | 0.2372217 | 0.0341268 | -3.490952 | 0.034063 | -0.002078 | 3.70252 | 0.25 | 0 | Galvanostatic | Gamry_1
25925825 | 1 | 63238.5881 | 13 | 1 | 8 | 4 | 0.316723 | 0.033883 | -3.297126 | 0.033827 | -0.001949 | 3.70252 | 0.25 | 0 | Galvanostatic | Gamry_1
25925825 | 1 | 63238.5881 | 13 | 1 | 8 | 5 | 0.4230596 | 0.0337241 | -3.204164 | 0.033671 | -0.001885 | 3.70252 | 0.25 | 0 | Galvanostatic | Gamry_1
25925825 | 1 | 63238.5881 | 13 | 1 | 8 | 6 | 0.5634015 | 0.0335522 | -3.205113 | 0.0335 | -0.001876 | 3.70252 | 0.25 | 0 | Galvanostatic | Gamry_1
25925825 | 1 | 63238.5881 | 13 | 1 | 8 | 7 | 0.7512019 | 0.0332915 | -3.47286 | 0.03323 | -0.002017 | 3.70252 | 0.25 | 0 | Galvanostatic | Gamry_1
25925825 | 1 | 63238.5881 | 13 | 1 | 8 | 8 | 1.001603 | 0.0331196 | -3.840807 | 0.033045 | -0.002219 | 3.70252 | 0.25 | 0 | Galvanostatic | Gamry_1
25925825 | 1 | 63238.5881 | 13 | 1 | 8 | 9 | 1.346983 | 0.0327793 | -4.328413 | 0.032686 | -0.002474 | 3.70252 | 0.25 | 0 | Galvanostatic | Gamry_1
25925825 | 1 | 63238.5881 | 13 | 1 | 8 | 10 | 1.758912 | 0.0324112 | -4.946333 | 0.03229 | -0.002795 | 3.70252 | 0.25 | 0 | Galvanostatic | Gamry_1
25925825 | 1 | 63238.5881 | 13 | 1 | 8 | 11 | 2.391582 | 0.0318647 | -5.74574 | 0.031705 | -0.00319 | 3.70252 | 0.25 | 0 | Galvanostatic | Gamry_1
25925825 | 1 | 63238.5881 | 13 | 1 | 8 | 12 | 3.16723 | 0.031203 | -6.537138 | 0.031 | -0.003552 | 3.70252 | 0.25 | 0 | Galvanostatic | Gamry_1
25925825 | 1 | 63238.5881 | 13 | 1 | 8 | 13 | 4.234417 | 0.0304295 | -7.219321 | 0.030188 | -0.003824 | 3.70252 | 0.25 | 0 | Galvanostatic | Gamry_1
25925825 | 1 | 63238.5881 | 13 | 1 | 8 | 14 | 5.580357 | 0.0296462 | -7.739493 | 0.029376 | -0.003992 | 3.70252 | 0.25 | 0 | Galvanostatic | Gamry_1
25925825 | 1 | 63238.5881 | 13 | 1 | 8 | 15 | 7.440476 | 0.028791 | -8.089456 | 0.028505 | -0.004051 | 3.70252 | 0.25 | 0 | Galvanostatic | Gamry_1
25925825 | 1 | 63238.5881 | 13 | 1 | 8 | 16 | 9.91015 | 0.0279925 | -8.323633 | 0.027698 | -0.004052 | 3.70252 | 0.25 | 0 | Galvanostatic | Gamry_1
25925825 | 1 | 63238.5881 | 13 | 1 | 8 | 17 | 13.31676 | 0.0272106 | -8.540416 | 0.026909 | -0.004041 | 3.70252 | 0.25 | 0 | Galvanostatic | Gamry_1
25925825 | 1 | 63238.5881 | 13 | 1 | 8 | 18 | 17.75568 | 0.0264922 | -8.76107 | 0.026183 | -0.004035 | 3.70252 | 0.25 | 0 | Galvanostatic | Gamry_1
25925825 | 1 | 63238.5881 | 13 | 1 | 8 | 19 | 23.91582 | 0.0257095 | -9.049138 | 0.02539 | -0.004044 | 3.70252 | 0.25 | 0 | Galvanostatic | Gamry_1
25925825 | 1 | 63238.5881 | 13 | 1 | 8 | 20 | 31.88775 | 0.0249286 | -9.347686 | 0.024598 | -0.004049 | 3.70252 | 0.25 | 0 | Galvanostatic | Gamry_1
25925825 | 1 | 63238.5881 | 13 | 1 | 8 | 21 | 42.61364 | 0.0241382 | -9.61538 | 0.023799 | -0.004032 | 3.70252 | 0.25 | 0 | Galvanostatic | Gamry_1
25925825 | 1 | 63238.5881 | 13 | 1 | 8 | 22 | 54.50581 | 0.0234698 | -9.88886 | 0.023121 | -0.004031 | 3.70252 | 0.25 | 0 | Galvanostatic | Gamry_1
25925825 | 1 | 63238.5881 | 13 | 1 | 8 | 23 | 74.40476 | 0.0225893 | -9.78791 | 0.02226 | -0.00384 | 3.70252 | 0.25 | 0 | Galvanostatic | Gamry_1
25925825 | 1 | 63238.5881 | 13 | 1 | 8 | 24 | 99.734 | 0.02173 | -9.78336 | 0.021414 | -0.003692 | 3.70252 | 0.25 | 0 | Galvanostatic | Gamry_1
25925825 | 1 | 63238.5881 | 13 | 1 | 8 | 25 | 133.9286 | 0.0209279 | -9.52383 | 0.020639 | -0.003463 | 3.70252 | 0.25 | 0 | Galvanostatic | Gamry_1
25925825 | 1 | 63238.5881 | 13 | 1 | 8 | 26 | 178.0063 | 0.0201717 | -9.092933 | 0.019918 | -0.003188 | 3.70252 | 0.25 | 0 | Galvanostatic | Gamry_1
25925825 | 1 | 63238.5881 | 13 | 1 | 8 | 27 | 238.3475 | 0.0194524 | -8.395168 | 0.019244 | -0.00284 | 3.70252 | 0.25 | 0 | Galvanostatic | Gamry_1
25925825 | 1 | 63238.5881 | 13 | 1 | 8 | 28 | 319.6023 | 0.0187457 | -7.426825 | 0.018588 | -0.002423 | 3.70252 | 0.25 | 0 | Galvanostatic | Gamry_1
25925825 | 1 | 63238.5881 | 13 | 1 | 8 | 29 | 418.5268 | 0.0181697 | -6.270583 | 0.018061 | -0.001985 | 3.70252 | 0.25 | 0 | Galvanostatic | Gamry_1
25925825 | 1 | 63238.5881 | 13 | 1 | 8 | 30 | 558.0357 | 0.0176064 | -4.56839 | 0.01755 | -0.001402 | 3.70252 | 0.25 | 0 | Galvanostatic | Gamry_1
25925825 | 1 | 63238.5881 | 13 | 1 | 8 | 31 | 745.7386 | 0.0170874 | -2.496288 | 0.017071 | -0.000744 | 3.70252 | 0.25 | 0 | Galvanostatic | Gamry_1
25925825 | 1 | 63238.5881 | 13 | 1 | 8 | 32 | 1004.464 | 0.0166484 | 0.2648269 | 0.016648 | 7.7e-05 | 3.70252 | 0.25 | 0 | Galvanostatic | Gamry_1
25925825 | 1 | 63238.5881 | 13 | 1 | 8 | 33 | 1324.728 | 0.0163445 | 3.580258 | 0.016313 | 0.001021 | 3.70252 | 0.25 | 0 | Galvanostatic | Gamry_1
25925825 | 1 | 63238.5881 | 13 | 1 | 8 | 34 | 1770.833 | 0.0161786 | 7.980902 | 0.016022 | 0.002246 | 3.70252 | 0.25 | 0 | Galvanostatic | Gamry_1
25925825 | 1 | 63238.5881 | 13 | 1 | 8 | 35 | 2343.75 | 0.0162347 | 13.25431 | 0.015802 | 0.003722 | 3.70252 | 0.25 | 0 | Galvanostatic | Gamry_1
25925825 | 1 | 63238.5881 | 13 | 1 | 8 | 36 | 3164.063 | 0.016657 | 20.16745 | 0.015636 | 0.005743 | 3.70252 | 0.25 | 0 | Galvanostatic | Gamry_1
25925825 | 1 | 63238.5881 | 13 | 1 | 8 | 37 | 4230.183 | 0.0176073 | 27.95295 | 0.015553 | 0.008253 | 3.70252 | 0.25 | 0 | Galvanostatic | Gamry_1
25925825 | 1 | 63238.5881 | 13 | 1 | 8 | 38 | 5602.134 | 0.0192778 | 36.23069 | 0.01555 | 0.011394 | 3.70252 | 0.25 | 0 | Galvanostatic | Gamry_1
25925825 | 1 | 63238.5881 | 13 | 1 | 8 | 39 | 7431.402 | 0.0219899 | 44.66264 | 0.01564 | 0.015457 | 3.70252 | 0.25 | 0 | Galvanostatic | Gamry_1
25925825 | 1 | 66131.0825 | 13 | 1 | 9 | 0 | 0.1000747 | 0.0349302 | -4.820297 | 0.034807 | -0.002935 | 3.653519 | 0.25 | 0 | Galvanostatic | Gamry_1
25925825 | 1 | 66131.0825 | 13 | 1 | 9 | 1 | 0.133471 | 0.0345447 | -4.210768 | 0.034451 | -0.002536 | 3.653519 | 0.25 | 0 | Galvanostatic | Gamry_1
25925825 | 1 | 66131.0825 | 13 | 1 | 9 | 2 | 0.1780965 | 0.0342294 | -3.755641 | 0.034156 | -0.002242 | 3.653519 | 0.25 | 0 | Galvanostatic | Gamry_1
25925825 | 1 | 66131.0825 | 13 | 1 | 9 | 3 | 0.2372217 | 0.0339979 | -3.393516 | 0.033938 | -0.002012 | 3.653519 | 0.25 | 0 | Galvanostatic | Gamry_1
25925825 | 1 | 66131.0825 | 13 | 1 | 9 | 4 | 0.316723 | 0.0337786 | -3.18057 | 0.033727 | -0.001874 | 3.653519 | 0.25 | 0 | Galvanostatic | Gamry_1
25925825 | 1 | 66131.0825 | 13 | 1 | 9 | 5 | 0.4230596 | 0.0335772 | -3.113005 | 0.033528 | -0.001823 | 3.653519 | 0.25 | 0 | Galvanostatic | Gamry_1
25925825 | 1 | 66131.0825 | 13 | 1 | 9 | 6 | 0.5634015 | 0.033373 | -3.095552 | 0.033324 | -0.001802 | 3.653519 | 0.25 | 0 | Galvanostatic | Gamry_1
25925825 | 1 | 66131.0825 | 13 | 1 | 9 | 7 | 0.7512019 | 0.0332231 | -3.313063 | 0.033168 | -0.00192 | 3.653519 | 0.25 | 0 | Galvanostatic | Gamry_1
25925825 | 1 | 66131.0825 | 13 | 1 | 9 | 8 | 1.001603 | 0.0330101 | -3.691572 | 0.032942 | -0.002125 | 3.653519 | 0.25 | 0 | Galvanostatic | Gamry_1
25925825 | 1 | 66131.0825 | 13 | 1 | 9 | 9 | 1.346983 | 0.0327113 | -4.153014 | 0.032625 | -0.002369 | 3.653519 | 0.25 | 0 | Galvanostatic | Gamry_1
25925825 | 1 | 66131.0825 | 13 | 1 | 9 | 10 | 1.758912 | 0.0323508 | -4.730196 | 0.032241 | -0.002668 | 3.653519 | 0.25 | 0 | Galvanostatic | Gamry_1
25925825 | 1 | 66131.0825 | 13 | 1 | 9 | 11 | 2.391582 | 0.0318249 | -5.477041 | 0.03168 | -0.003038 | 3.653519 | 0.25 | 0 | Galvanostatic | Gamry_1
25925825 | 1 | 66131.0825 | 13 | 1 | 9 | 12 | 3.16723 | 0.0311895 | -6.342482 | 0.030999 | -0.003446 | 3.653519 | 0.25 | 0 | Galvanostatic | Gamry_1
25925825 | 1 | 66131.0825 | 13 | 1 | 9 | 13 | 4.234417 | 0.0304657 | -7.041588 | 0.030236 | -0.003735 | 3.653519 | 0.25 | 0 | Galvanostatic | Gamry_1
25925825 | 1 | 66131.0825 | 13 | 1 | 9 | 14 | 5.580357 | 0.0296941 | -7.581467 | 0.029435 | -0.003918 | 3.653519 | 0.25 | 0 | Galvanostatic | Gamry_1
25925825 | 1 | 66131.0825 | 13 | 1 | 9 | 15 | 7.440476 | 0.0288728 | -7.991993 | 0.028592 | -0.004014 | 3.653519 | 0.25 | 0 | Galvanostatic | Gamry_1
25925825 | 1 | 66131.0825 | 13 | 1 | 9 | 16 | 9.91015 | 0.028073 | -8.279254 | 0.02778 | -0.004042 | 3.653519 | 0.25 | 0 | Galvanostatic | Gamry_1
25925825 | 1 | 66131.0825 | 13 | 1 | 9 | 17 | 13.31676 | 0.0272907 | -8.52197 | 0.026989 | -0.004044 | 3.653519 | 0.25 | 0 | Galvanostatic | Gamry_1
25925825 | 1 | 66131.0825 | 13 | 1 | 9 | 18 | 17.75568 | 0.0265518 | -8.769652 | 0.026241 | -0.004048 | 3.653519 | 0.25 | 0 | Galvanostatic | Gamry_1
25925825 | 1 | 66131.0825 | 13 | 1 | 9 | 19 | 23.91582 | 0.0257657 | -9.101364 | 0.025441 | -0.004076 | 3.653519 | 0.25 | 0 | Galvanostatic | Gamry_1
25925825 | 1 | 66131.0825 | 13 | 1 | 9 | 20 | 31.88775 | 0.0249871 | -9.399223 | 0.024652 | -0.004081 | 3.653519 | 0.25 | 0 | Galvanostatic | Gamry_1
25925825 | 1 | 66131.0825 | 13 | 1 | 9 | 21 | 42.61364 | 0.0241583 | -9.64863 | 0.023817 | -0.004049 | 3.653519 | 0.25 | 0 | Galvanostatic | Gamry_1
25925825 | 1 | 66131.0825 | 13 | 1 | 9 | 22 | 54.50581 | 0.0235143 | -9.6475 | 0.023182 | -0.003941 | 3.653519 | 0.25 | 0 | Galvanostatic | Gamry_1
25925825 | 1 | 66131.0825 | 13 | 1 | 9 | 23 | 74.40476 | 0.022563 | -9.87362 | 0.022229 | -0.003869 | 3.653519 | 0.25 | 0 | Galvanostatic | Gamry_1
25925825 | 1 | 66131.0825 | 13 | 1 | 9 | 24 | 99.734 | 0.0217418 | -9.82007 | 0.021423 | -0.003708 | 3.653519 | 0.25 | 0 | Galvanostatic | Gamry_1
25925825 | 1 | 66131.0825 | 13 | 1 | 9 | 25 | 133.9286 | 0.0209356 | -9.59326 | 0.020643 | -0.003489 | 3.653519 | 0.25 | 0 | Galvanostatic | Gamry_1
25925825 | 1 | 66131.0825 | 13 | 1 | 9 | 26 | 178.0063 | 0.020185 | -9.103559 | 0.019931 | -0.003194 | 3.653519 | 0.25 | 0 | Galvanostatic | Gamry_1
25925825 | 1 | 66131.0825 | 13 | 1 | 9 | 27 | 238.3475 | 0.0194454 | -8.436238 | 0.019235 | -0.002853 | 3.653519 | 0.25 | 0 | Galvanostatic | Gamry_1
25925825 | 1 | 66131.0825 | 13 | 1 | 9 | 28 | 319.6023 | 0.0187574 | -7.474616 | 0.018598 | -0.00244 | 3.653519 | 0.25 | 0 | Galvanostatic | Gamry_1
25925825 | 1 | 66131.0825 | 13 | 1 | 9 | 29 | 418.5268 | 0.0181671 | -6.277148 | 0.018058 | -0.001986 | 3.653519 | 0.25 | 0 | Galvanostatic | Gamry_1
25925825 | 1 | 66131.0825 | 13 | 1 | 9 | 30 | 558.0357 | 0.0176078 | -4.592408 | 0.017551 | -0.00141 | 3.653519 | 0.25 | 0 | Galvanostatic | Gamry_1
25925825 | 1 | 66131.0825 | 13 | 1 | 9 | 31 | 745.7386 | 0.0170956 | -2.509904 | 0.017079 | -0.000749 | 3.653519 | 0.25 | 0 | Galvanostatic | Gamry_1
25925825 | 1 | 66131.0825 | 13 | 1 | 9 | 32 | 1004.464 | 0.0166511 | 0.2611516 | 0.016651 | 7.6e-05 | 3.653519 | 0.25 | 0 | Galvanostatic | Gamry_1
25925825 | 1 | 66131.0825 | 13 | 1 | 9 | 33 | 1324.728 | 0.0163487 | 3.579055 | 0.016317 | 0.001021 | 3.653519 | 0.25 | 0 | Galvanostatic | Gamry_1
25925825 | 1 | 66131.0825 | 13 | 1 | 9 | 34 | 1770.833 | 0.0161796 | 7.960424 | 0.016024 | 0.002241 | 3.653519 | 0.25 | 0 | Galvanostatic | Gamry_1
25925825 | 1 | 66131.0825 | 13 | 1 | 9 | 35 | 2343.75 | 0.0162366 | 13.24918 | 0.015804 | 0.003721 | 3.653519 | 0.25 | 0 | Galvanostatic | Gamry_1
25925825 | 1 | 66131.0825 | 13 | 1 | 9 | 36 | 3164.063 | 0.016655 | 20.15334 | 0.015635 | 0.005738 | 3.653519 | 0.25 | 0 | Galvanostatic | Gamry_1
25925825 | 1 | 66131.0825 | 13 | 1 | 9 | 37 | 4230.183 | 0.0176073 | 27.94611 | 0.015554 | 0.008252 | 3.653519 | 0.25 | 0 | Galvanostatic | Gamry_1
25925825 | 1 | 66131.0825 | 13 | 1 | 9 | 38 | 5602.134 | 0.0192699 | 36.20234 | 0.01555 | 0.011382 | 3.653519 | 0.25 | 0 | Galvanostatic | Gamry_1
25925825 | 1 | 66131.0825 | 13 | 1 | 9 | 39 | 7431.402 | 0.0220062 | 44.64279 | 0.015657 | 0.015463 | 3.653519 | 0.25 | 0 | Galvanostatic | Gamry_1
25925825 | 1 | 69003.5592 | 13 | 1 | 10 | 0 | 0.1000747 | 0.0353061 | -4.714634 | 0.035187 | -0.002902 | 3.617624 | 0.25 | 0 | Galvanostatic | Gamry_1
25925825 | 1 | 69003.5592 | 13 | 1 | 10 | 1 | 0.133471 | 0.0349309 | -4.155447 | 0.034839 | -0.002531 | 3.617624 | 0.25 | 0 | Galvanostatic | Gamry_1
25925825 | 1 | 69003.5592 | 13 | 1 | 10 | 2 | 0.1780965 | 0.0346036 | -3.699736 | 0.034531 | -0.002233 | 3.617624 | 0.25 | 0 | Galvanostatic | Gamry_1
25925825 | 1 | 69003.5592 | 13 | 1 | 10 | 3 | 0.2372217 | 0.0343434 | -3.405288 | 0.034283 | -0.00204 | 3.617624 | 0.25 | 0 | Galvanostatic | Gamry_1
25925825 | 1 | 69003.5592 | 13 | 1 | 10 | 4 | 0.316723 | 0.034133 | -3.074931 | 0.034084 | -0.001831 | 3.617624 | 0.25 | 0 | Galvanostatic | Gamry_1
25925825 | 1 | 69003.5592 | 13 | 1 | 10 | 5 | 0.4230596 | 0.0339566 | -3.119484 | 0.033906 | -0.001848 | 3.617624 | 0.25 | 0 | Galvanostatic | Gamry_1
25925825 | 1 | 69003.5592 | 13 | 1 | 10 | 6 | 0.5634015 | 0.0337277 | -3.167209 | 0.033676 | -0.001863 | 3.617624 | 0.25 | 0 | Galvanostatic | Gamry_1
25925825 | 1 | 69003.5592 | 13 | 1 | 10 | 7 | 0.7512019 | 0.0335678 | -3.349159 | 0.03351 | -0.001961 | 3.617624 | 0.25 | 0 | Galvanostatic | Gamry_1
25925825 | 1 | 69003.5592 | 13 | 1 | 10 | 8 | 1.001603 | 0.0333421 | -3.79748 | 0.033269 | -0.002208 | 3.617624 | 0.25 | 0 | Galvanostatic | Gamry_1
25925825 | 1 | 69003.5592 | 13 | 1 | 10 | 9 | 1.346983 | 0.0330427 | -4.318241 | 0.032949 | -0.002488 | 3.617624 | 0.25 | 0 | Galvanostatic | Gamry_1
25925825 | 1 | 69003.5592 | 13 | 1 | 10 | 10 | 1.758912 | 0.0326804 | -4.952912 | 0.032558 | -0.002822 | 3.617624 | 0.25 | 0 | Galvanostatic | Gamry_1
25925825 | 1 | 69003.5592 | 13 | 1 | 10 | 11 | 2.391582 | 0.0320698 | -5.760607 | 0.031908 | -0.003219 | 3.617624 | 0.25 | 0 | Galvanostatic | Gamry_1
25925825 | 1 | 69003.5592 | 13 | 1 | 10 | 12 | 3.16723 | 0.0313999 | -6.52806 | 0.031196 | -0.00357 | 3.617624 | 0.25 | 0 | Galvanostatic | Gamry_1
25925825 | 1 | 69003.5592 | 13 | 1 | 10 | 13 | 4.234417 | 0.0306345 | -7.221366 | 0.030392 | -0.003851 | 3.617624 | 0.25 | 0 | Galvanostatic | Gamry_1
25925825 | 1 | 69003.5592 | 13 | 1 | 10 | 14 | 5.580357 | 0.0298492 | -7.752367 | 0.029576 | -0.004026 | 3.617624 | 0.25 | 0 | Galvanostatic | Gamry_1
25925825 | 1 | 69003.5592 | 13 | 1 | 10 | 15 | 7.440476 | 0.0290031 | -8.13804 | 0.028711 | -0.004106 | 3.617624 | 0.25 | 0 | Galvanostatic | Gamry_1
25925825 | 1 | 69003.5592 | 13 | 1 | 10 | 16 | 9.91015 | 0.0281934 | -8.40737 | 0.02789 | -0.004122 | 3.617624 | 0.25 | 0 | Galvanostatic | Gamry_1
25925825 | 1 | 69003.5592 | 13 | 1 | 10 | 17 | 13.31676 | 0.02739 | -8.632096 | 0.02708 | -0.004111 | 3.617624 | 0.25 | 0 | Galvanostatic | Gamry_1
25925825 | 1 | 69003.5592 | 13 | 1 | 10 | 18 | 17.75568 | 0.0266377 | -8.897737 | 0.026317 | -0.00412 | 3.617624 | 0.25 | 0 | Galvanostatic | Gamry_1
25925825 | 1 | 69003.5592 | 13 | 1 | 10 | 19 | 23.91582 | 0.0258397 | -9.18939 | 0.025508 | -0.004127 | 3.617624 | 0.25 | 0 | Galvanostatic | Gamry_1
25925825 | 1 | 69003.5592 | 13 | 1 | 10 | 20 | 31.88775 | 0.0250635 | -9.493362 | 0.02472 | -0.004134 | 3.617624 | 0.25 | 0 | Galvanostatic | Gamry_1
25925825 | 1 | 69003.5592 | 13 | 1 | 10 | 21 | 42.61364 | 0.0242273 | -9.76424 | 0.023876 | -0.004109 | 3.617624 | 0.25 | 0 | Galvanostatic | Gamry_1
25925825 | 1 | 69003.5592 | 13 | 1 | 10 | 22 | 54.50581 | 0.0234734 | -9.76967 | 0.023133 | -0.003983 | 3.617624 | 0.25 | 0 | Galvanostatic | Gamry_1
25925825 | 1 | 69003.5592 | 13 | 1 | 10 | 23 | 74.40476 | 0.0226514 | -9.97556 | 0.022309 | -0.003924 | 3.617624 | 0.25 | 0 | Galvanostatic | Gamry_1
25925825 | 1 | 69003.5592 | 13 | 1 | 10 | 24 | 99.734 | 0.021791 | -9.88895 | 0.021467 | -0.003742 | 3.617624 | 0.25 | 0 | Galvanostatic | Gamry_1
25925825 | 1 | 69003.5592 | 13 | 1 | 10 | 25 | 133.9286 | 0.020959 | -9.60509 | 0.020665 | -0.003497 | 3.617624 | 0.25 | 0 | Galvanostatic | Gamry_1
25925825 | 1 | 69003.5592 | 13 | 1 | 10 | 26 | 178.0063 | 0.0202151 | -9.195229 | 0.019955 | -0.00323 | 3.617624 | 0.25 | 0 | Galvanostatic | Gamry_1
25925825 | 1 | 69003.5592 | 13 | 1 | 10 | 27 | 238.3475 | 0.0194784 | -8.489409 | 0.019265 | -0.002876 | 3.617624 | 0.25 | 0 | Galvanostatic | Gamry_1
25925825 | 1 | 69003.5592 | 13 | 1 | 10 | 28 | 319.6023 | 0.0187867 | -7.518852 | 0.018625 | -0.002458 | 3.617624 | 0.25 | 0 | Galvanostatic | Gamry_1
25925825 | 1 | 69003.5592 | 13 | 1 | 10 | 29 | 418.5268 | 0.0181888 | -6.34427 | 0.018077 | -0.00201 | 3.617624 | 0.25 | 0 | Galvanostatic | Gamry_1
25925825 | 1 | 69003.5592 | 13 | 1 | 10 | 30 | 558.0357 | 0.0176238 | -4.652958 | 0.017566 | -0.00143 | 3.617624 | 0.25 | 0 | Galvanostatic | Gamry_1
25925825 | 1 | 69003.5592 | 13 | 1 | 10 | 31 | 745.7386 | 0.0171089 | -2.581509 | 0.017092 | -0.000771 | 3.617624 | 0.25 | 0 | Galvanostatic | Gamry_1
25925825 | 1 | 69003.5592 | 13 | 1 | 10 | 32 | 1004.464 | 0.0166617 | 0.2173469 | 0.016662 | 6.3e-05 | 3.617624 | 0.25 | 0 | Galvanostatic | Gamry_1
25925825 | 1 | 69003.5592 | 13 | 1 | 10 | 33 | 1324.728 | 0.016358 | 3.537089 | 0.016327 | 0.001009 | 3.617624 | 0.25 | 0 | Galvanostatic | Gamry_1
25925825 | 1 | 69003.5592 | 13 | 1 | 10 | 34 | 1770.833 | 0.0161869 | 7.926799 | 0.016032 | 0.002232 | 3.617624 | 0.25 | 0 | Galvanostatic | Gamry_1
25925825 | 1 | 69003.5592 | 13 | 1 | 10 | 35 | 2343.75 | 0.0162398 | 13.21935 | 0.015809 | 0.003714 | 3.617624 | 0.25 | 0 | Galvanostatic | Gamry_1
25925825 | 1 | 69003.5592 | 13 | 1 | 10 | 36 | 3164.063 | 0.0166569 | 20.11057 | 0.015641 | 0.005727 | 3.617624 | 0.25 | 0 | Galvanostatic | Gamry_1
25925825 | 1 | 69003.5592 | 13 | 1 | 10 | 37 | 4230.183 | 0.0176066 | 27.91344 | 0.015558 | 0.008242 | 3.617624 | 0.25 | 0 | Galvanostatic | Gamry_1
25925825 | 1 | 69003.5592 | 13 | 1 | 10 | 38 | 5602.134 | 0.019272 | 36.16498 | 0.015559 | 0.011373 | 3.617624 | 0.25 | 0 | Galvanostatic | Gamry_1
25925825 | 1 | 69003.5592 | 13 | 1 | 10 | 39 | 7431.402 | 0.0220043 | 44.60469 | 0.015666 | 0.015452 | 3.617624 | 0.25 | 0 | Galvanostatic | Gamry_1
25925825 | 1 | 71880.0488 | 13 | 1 | 11 | 0 | 0.1000747 | 0.036308 | -4.783981 | 0.036182 | -0.003028 | 3.55723 | 0.25 | 0 | Galvanostatic | Gamry_1
25925825 | 1 | 71880.0488 | 13 | 1 | 11 | 1 | 0.133471 | 0.0359528 | -4.242885 | 0.035854 | -0.00266 | 3.55723 | 0.25 | 0 | Galvanostatic | Gamry_1
25925825 | 1 | 71880.0488 | 13 | 1 | 11 | 2 | 0.1780965 | 0.0355835 | -3.827241 | 0.035504 | -0.002375 | 3.55723 | 0.25 | 0 | Galvanostatic | Gamry_1
25925825 | 1 | 71880.0488 | 13 | 1 | 11 | 3 | 0.2372217 | 0.0353269 | -3.567277 | 0.035258 | -0.002198 | 3.55723 | 0.25 | 0 | Galvanostatic | Gamry_1
25925825 | 1 | 71880.0488 | 13 | 1 | 11 | 4 | 0.316723 | 0.0350824 | -3.38966 | 0.035021 | -0.002074 | 3.55723 | 0.25 | 0 | Galvanostatic | Gamry_1
25925825 | 1 | 71880.0488 | 13 | 1 | 11 | 5 | 0.4230596 | 0.0348729 | -3.36922 | 0.034813 | -0.002049 | 3.55723 | 0.25 | 0 | Galvanostatic | Gamry_1
25925825 | 1 | 71880.0488 | 13 | 1 | 11 | 6 | 0.5634015 | 0.0346539 | -3.490639 | 0.03459 | -0.00211 | 3.55723 | 0.25 | 0 | Galvanostatic | Gamry_1
25925825 | 1 | 71880.0488 | 13 | 1 | 11 | 7 | 0.7512019 | 0.0344315 | -3.768044 | 0.034357 | -0.002263 | 3.55723 | 0.25 | 0 | Galvanostatic | Gamry_1
25925825 | 1 | 71880.0488 | 13 | 1 | 11 | 8 | 1.001603 | 0.0341066 | -4.350854 | 0.034008 | -0.002587 | 3.55723 | 0.25 | 0 | Galvanostatic | Gamry_1
25925825 | 1 | 71880.0488 | 13 | 1 | 11 | 9 | 1.346983 | 0.0337397 | -4.929567 | 0.033615 | -0.002899 | 3.55723 | 0.25 | 0 | Galvanostatic | Gamry_1
25925825 | 1 | 71880.0488 | 13 | 1 | 11 | 10 | 1.758912 | 0.033268 | -5.580802 | 0.03311 | -0.003235 | 3.55723 | 0.25 | 0 | Galvanostatic | Gamry_1
25925825 | 1 | 71880.0488 | 13 | 1 | 11 | 11 | 2.391582 | 0.0326092 | -6.420446 | 0.032405 | -0.003646 | 3.55723 | 0.25 | 0 | Galvanostatic | Gamry_1
25925825 | 1 | 71880.0488 | 13 | 1 | 11 | 12 | 3.16723 | 0.0318282 | -7.239921 | 0.031574 | -0.004011 | 3.55723 | 0.25 | 0 | Galvanostatic | Gamry_1
25925825 | 1 | 71880.0488 | 13 | 1 | 11 | 13 | 4.234417 | 0.0309312 | -7.875143 | 0.030639 | -0.004238 | 3.55723 | 0.25 | 0 | Galvanostatic | Gamry_1
25925825 | 1 | 71880.0488 | 13 | 1 | 11 | 14 | 5.580357 | 0.0300511 | -8.316484 | 0.029735 | -0.004347 | 3.55723 | 0.25 | 0 | Galvanostatic | Gamry_1
25925825 | 1 | 71880.0488 | 13 | 1 | 11 | 15 | 7.440476 | 0.0291666 | -8.571875 | 0.028841 | -0.004347 | 3.55723 | 0.25 | 0 | Galvanostatic | Gamry_1
25925825 | 1 | 71880.0488 | 13 | 1 | 11 | 16 | 9.91015 | 0.0283198 | -8.73369 | 0.027991 | -0.0043 | 3.55723 | 0.25 | 0 | Galvanostatic | Gamry_1
25925825 | 1 | 71880.0488 | 13 | 1 | 11 | 17 | 13.31676 | 0.0275209 | -8.897067 | 0.02719 | -0.004256 | 3.55723 | 0.25 | 0 | Galvanostatic | Gamry_1
25925825 | 1 | 71880.0488 | 13 | 1 | 11 | 18 | 17.75568 | 0.0267536 | -9.099507 | 0.026417 | -0.004231 | 3.55723 | 0.25 | 0 | Galvanostatic | Gamry_1
25925825 | 1 | 71880.0488 | 13 | 1 | 11 | 19 | 23.91582 | 0.0259377 | -9.391413 | 0.02559 | -0.004232 | 3.55723 | 0.25 | 0 | Galvanostatic | Gamry_1
25925825 | 1 | 71880.0488 | 13 | 1 | 11 | 20 | 31.88775 | 0.0251246 | -9.67113 | 0.024768 | -0.004221 | 3.55723 | 0.25 | 0 | Galvanostatic | Gamry_1
25925825 | 1 | 71880.0488 | 13 | 1 | 11 | 21 | 42.61364 | 0.0242997 | -9.92515 | 0.023936 | -0.004188 | 3.55723 | 0.25 | 0 | Galvanostatic | Gamry_1
25925825 | 1 | 71880.0488 | 13 | 1 | 11 | 22 | 54.50581 | 0.0236656 | -9.96877 | 0.023308 | -0.004097 | 3.55723 | 0.25 | 0 | Galvanostatic | Gamry_1
25925825 | 1 | 71880.0488 | 13 | 1 | 11 | 23 | 74.40476 | 0.022682 | -10.08191 | 0.022332 | -0.003971 | 3.55723 | 0.25 | 0 | Galvanostatic | Gamry_1
25925825 | 1 | 71880.0488 | 13 | 1 | 11 | 24 | 99.734 | 0.0218249 | -10.00972 | 0.021493 | -0.003794 | 3.55723 | 0.25 | 0 | Galvanostatic | Gamry_1
25925825 | 1 | 71880.0488 | 13 | 1 | 11 | 25 | 133.9286 | 0.0210085 | -9.75907 | 0.020704 | -0.003561 | 3.55723 | 0.25 | 0 | Galvanostatic | Gamry_1
25925825 | 1 | 71880.0488 | 13 | 1 | 11 | 26 | 178.0063 | 0.0202368 | -9.268227 | 0.019973 | -0.003259 | 3.55723 | 0.25 | 0 | Galvanostatic | Gamry_1
25925825 | 1 | 71880.0488 | 13 | 1 | 11 | 27 | 238.3475 | 0.0194856 | -8.577398 | 0.019268 | -0.002906 | 3.55723 | 0.25 | 0 | Galvanostatic | Gamry_1
25925825 | 1 | 71880.0488 | 13 | 1 | 11 | 28 | 319.6023 | 0.0187891 | -7.578429 | 0.018625 | -0.002478 | 3.55723 | 0.25 | 0 | Galvanostatic | Gamry_1
25925825 | 1 | 71880.0488 | 13 | 1 | 11 | 29 | 418.5268 | 0.0181939 | -6.391318 | 0.018081 | -0.002025 | 3.55723 | 0.25 | 0 | Galvanostatic | Gamry_1
25925825 | 1 | 71880.0488 | 13 | 1 | 11 | 30 | 558.0357 | 0.017626 | -4.66378 | 0.017568 | -0.001433 | 3.55723 | 0.25 | 0 | Galvanostatic | Gamry_1
25925825 | 1 | 71880.0488 | 13 | 1 | 11 | 31 | 745.7386 | 0.0171103 | -2.579057 | 0.017093 | -0.00077 | 3.55723 | 0.25 | 0 | Galvanostatic | Gamry_1
25925825 | 1 | 71880.0488 | 13 | 1 | 11 | 32 | 1004.464 | 0.0166627 | 0.19842 | 0.016663 | 5.8e-05 | 3.55723 | 0.25 | 0 | Galvanostatic | Gamry_1
25925825 | 1 | 71880.0488 | 13 | 1 | 11 | 33 | 1324.728 | 0.0163554 | 3.541964 | 0.016324 | 0.00101 | 3.55723 | 0.25 | 0 | Galvanostatic | Gamry_1
25925825 | 1 | 71880.0488 | 13 | 1 | 11 | 34 | 1770.833 | 0.0161881 | 7.94786 | 0.016033 | 0.002238 | 3.55723 | 0.25 | 0 | Galvanostatic | Gamry_1
25925825 | 1 | 71880.0488 | 13 | 1 | 11 | 35 | 2343.75 | 0.0162407 | 13.25549 | 0.015808 | 0.003724 | 3.55723 | 0.25 | 0 | Galvanostatic | Gamry_1
25925825 | 1 | 71880.0488 | 13 | 1 | 11 | 36 | 3164.063 | 0.016663 | 20.16809 | 0.015641 | 0.005745 | 3.55723 | 0.25 | 0 | Galvanostatic | Gamry_1
25925825 | 1 | 71880.0488 | 13 | 1 | 11 | 37 | 4230.183 | 0.0176148 | 27.98482 | 0.015555 | 0.008266 | 3.55723 | 0.25 | 0 | Galvanostatic | Gamry_1
25925825 | 1 | 71880.0488 | 13 | 1 | 11 | 38 | 5602.134 | 0.0192847 | 36.25119 | 0.015552 | 0.011404 | 3.55723 | 0.25 | 0 | Galvanostatic | Gamry_1
25925825 | 1 | 71880.0488 | 13 | 1 | 11 | 39 | 7431.402 | 0.0220322 | 44.70265 | 0.01566 | 0.015498 | 3.55723 | 0.25 | 0 | Galvanostatic | Gamry_1
25925825 | 1 | 74764.5129 | 13 | 1 | 12 | 0 | 0.1000747 | 0.0380974 | -4.755669 | 0.037966 | -0.003159 | 3.486211 | 0.25 | 0 | Galvanostatic | Gamry_1
25925825 | 1 | 74764.5129 | 13 | 1 | 12 | 1 | 0.133471 | 0.037729 | -4.294285 | 0.037623 | -0.002825 | 3.486211 | 0.25 | 0 | Galvanostatic | Gamry_1
25925825 | 1 | 74764.5129 | 13 | 1 | 12 | 2 | 0.1780965 | 0.0373744 | -3.973169 | 0.037285 | -0.00259 | 3.486211 | 0.25 | 0 | Galvanostatic | Gamry_1
25925825 | 1 | 74764.5129 | 13 | 1 | 12 | 3 | 0.2372217 | 0.037115 | -3.791224 | 0.037034 | -0.002454 | 3.486211 | 0.25 | 0 | Galvanostatic | Gamry_1
25925825 | 1 | 74764.5129 | 13 | 1 | 12 | 4 | 0.316723 | 0.036856 | -3.795448 | 0.036775 | -0.00244 | 3.486211 | 0.25 | 0 | Galvanostatic | Gamry_1
25925825 | 1 | 74764.5129 | 13 | 1 | 12 | 5 | 0.4230596 | 0.036593 | -3.863259 | 0.03651 | -0.002465 | 3.486211 | 0.25 | 0 | Galvanostatic | Gamry_1
25925825 | 1 | 74764.5129 | 13 | 1 | 12 | 6 | 0.5634015 | 0.0363252 | -4.273979 | 0.036224 | -0.002707 | 3.486211 | 0.25 | 0 | Galvanostatic | Gamry_1
25925825 | 1 | 74764.5129 | 13 | 1 | 12 | 7 | 0.7512019 | 0.0359478 | -4.816391 | 0.035821 | -0.003018 | 3.486211 | 0.25 | 0 | Galvanostatic | Gamry_1
25925825 | 1 | 74764.5129 | 13 | 1 | 12 | 8 | 1.001603 | 0.0355084 | -5.405016 | 0.035351 | -0.003345 | 3.486211 | 0.25 | 0 | Galvanostatic | Gamry_1
25925825 | 1 | 74764.5129 | 13 | 1 | 12 | 9 | 1.346983 | 0.0349149 | -6.272438 | 0.034706 | -0.003815 | 3.486211 | 0.25 | 0 | Galvanostatic | Gamry_1
25925825 | 1 | 74764.5129 | 13 | 1 | 12 | 10 | 1.758912 | 0.0342212 | -7.125046 | 0.033957 | -0.004245 | 3.486211 | 0.25 | 0 | Galvanostatic | Gamry_1
25925825 | 1 | 74764.5129 | 13 | 1 | 12 | 11 | 2.391582 | 0.0332457 | -7.939926 | 0.032927 | -0.004592 | 3.486211 | 0.25 | 0 | Galvanostatic | Gamry_1
25925825 | 1 | 74764.5129 | 13 | 1 | 12 | 12 | 3.16723 | 0.0321919 | -8.701924 | 0.031821 | -0.00487 | 3.486211 | 0.25 | 0 | Galvanostatic | Gamry_1
25925825 | 1 | 74764.5129 | 13 | 1 | 12 | 13 | 4.234417 | 0.0310814 | -9.136871 | 0.030687 | -0.004936 | 3.486211 | 0.25 | 0 | Galvanostatic | Gamry_1
25925825 | 1 | 74764.5129 | 13 | 1 | 12 | 14 | 5.580357 | 0.0300796 | -9.285167 | 0.029685 | -0.004853 | 3.486211 | 0.25 | 0 | Galvanostatic | Gamry_1
25925825 | 1 | 74764.5129 | 13 | 1 | 12 | 15 | 7.440476 | 0.0291276 | -9.283628 | 0.028746 | -0.004699 | 3.486211 | 0.25 | 0 | Galvanostatic | Gamry_1
25925825 | 1 | 74764.5129 | 13 | 1 | 12 | 16 | 9.91015 | 0.0282655 | -9.248575 | 0.027898 | -0.004543 | 3.486211 | 0.25 | 0 | Galvanostatic | Gamry_1
25925825 | 1 | 74764.5129 | 13 | 1 | 12 | 17 | 13.31676 | 0.027463 | -9.262855 | 0.027105 | -0.004421 | 3.486211 | 0.25 | 0 | Galvanostatic | Gamry_1
25925825 | 1 | 74764.5129 | 13 | 1 | 12 | 18 | 17.75568 | 0.026708 | -9.405601 | 0.026349 | -0.004365 | 3.486211 | 0.25 | 0 | Galvanostatic | Gamry_1
25925825 | 1 | 74764.5129 | 13 | 1 | 12 | 19 | 23.91582 | 0.0259027 | -9.62676 | 0.025538 | -0.004332 | 3.486211 | 0.25 | 0 | Galvanostatic | Gamry_1
25925825 | 1 | 74764.5129 | 13 | 1 | 12 | 20 | 31.88775 | 0.0250895 | -9.84902 | 0.02472 | -0.004292 | 3.486211 | 0.25 | 0 | Galvanostatic | Gamry_1
25925825 | 1 | 74764.5129 | 13 | 1 | 12 | 21 | 42.61364 | 0.0242194 | -10.00134 | 0.023851 | -0.004206 | 3.486211 | 0.25 | 0 | Galvanostatic | Gamry_1
25925825 | 1 | 74764.5129 | 13 | 1 | 12 | 22 | 54.50581 | 0.0235116 | -9.98446 | 0.023156 | -0.004076 | 3.486211 | 0.25 | 0 | Galvanostatic | Gamry_1
25925825 | 1 | 74764.5129 | 13 | 1 | 12 | 23 | 74.40476 | 0.022588 | -10.16356 | 0.022234 | -0.003986 | 3.486211 | 0.25 | 0 | Galvanostatic | Gamry_1
25925825 | 1 | 74764.5129 | 13 | 1 | 12 | 24 | 99.734 | 0.0217379 | -10.09276 | 0.021402 | -0.003809 | 3.486211 | 0.25 | 0 | Galvanostatic | Gamry_1
25925825 | 1 | 74764.5129 | 13 | 1 | 12 | 25 | 133.9286 | 0.0208999 | -9.81121 | 0.020594 | -0.003561 | 3.486211 | 0.25 | 0 | Galvanostatic | Gamry_1
25925825 | 1 | 74764.5129 | 13 | 1 | 12 | 26 | 178.0063 | 0.0201505 | -9.286961 | 0.019886 | -0.003252 | 3.486211 | 0.25 | 0 | Galvanostatic | Gamry_1
25925825 | 1 | 74764.5129 | 13 | 1 | 12 | 27 | 238.3475 | 0.0194093 | -8.574292 | 0.019192 | -0.002894 | 3.486211 | 0.25 | 0 | Galvanostatic | Gamry_1
25925825 | 1 | 74764.5129 | 13 | 1 | 12 | 28 | 319.6023 | 0.0187021 | -7.553833 | 0.01854 | -0.002459 | 3.486211 | 0.25 | 0 | Galvanostatic | Gamry_1
25925825 | 1 | 74764.5129 | 13 | 1 | 12 | 29 | 418.5268 | 0.0181285 | -6.294538 | 0.018019 | -0.001988 | 3.486211 | 0.25 | 0 | Galvanostatic | Gamry_1
25925825 | 1 | 74764.5129 | 13 | 1 | 12 | 30 | 558.0357 | 0.0175638 | -4.588804 | 0.017507 | -0.001405 | 3.486211 | 0.25 | 0 | Galvanostatic | Gamry_1
25925825 | 1 | 74764.5129 | 13 | 1 | 12 | 31 | 745.7386 | 0.0170503 | -2.490627 | 0.017034 | -0.000741 | 3.486211 | 0.25 | 0 | Galvanostatic | Gamry_1
25925825 | 1 | 74764.5129 | 13 | 1 | 12 | 32 | 1004.464 | 0.016617 | 0.3356273 | 0.016617 | 9.7e-05 | 3.486211 | 0.25 | 0 | Galvanostatic | Gamry_1
25925825 | 1 | 74764.5129 | 13 | 1 | 12 | 33 | 1324.728 | 0.0163264 | 3.666804 | 0.016293 | 0.001044 | 3.486211 | 0.25 | 0 | Galvanostatic | Gamry_1
25925825 | 1 | 74764.5129 | 13 | 1 | 12 | 34 | 1770.833 | 0.0161647 | 8.073349 | 0.016004 | 0.00227 | 3.486211 | 0.25 | 0 | Galvanostatic | Gamry_1
25925825 | 1 | 74764.5129 | 13 | 1 | 12 | 35 | 2343.75 | 0.0162293 | 13.37952 | 0.015789 | 0.003755 | 3.486211 | 0.25 | 0 | Galvanostatic | Gamry_1
25925825 | 1 | 74764.5129 | 13 | 1 | 12 | 36 | 3164.063 | 0.0166608 | 20.27416 | 0.015629 | 0.005773 | 3.486211 | 0.25 | 0 | Galvanostatic | Gamry_1
25925825 | 1 | 74764.5129 | 13 | 1 | 12 | 37 | 4230.183 | 0.0176215 | 28.07092 | 0.015549 | 0.008292 | 3.486211 | 0.25 | 0 | Galvanostatic | Gamry_1
25925825 | 1 | 74764.5129 | 13 | 1 | 12 | 38 | 5602.134 | 0.0192994 | 36.32977 | 0.015548 | 0.011434 | 3.486211 | 0.25 | 0 | Galvanostatic | Gamry_1
25925825 | 1 | 74764.5129 | 13 | 1 | 12 | 39 | 7431.402 | 0.0219708 | 44.6386 | 0.015633 | 0.015437 | 3.486211 | 0.25 | 0 | Galvanostatic | Gamry_1
25925825 | 1 | 77648.9762 | 13 | 1 | 13 | 0 | 0.1000747 | 0.043566 | -5.776294 | 0.043345 | -0.004385 | 3.426099 | 0.25 | 0 | Galvanostatic | Gamry_1
25925825 | 1 | 77648.9762 | 13 | 1 | 13 | 1 | 0.133471 | 0.043093 | -5.410762 | 0.042901 | -0.004063 | 3.426099 | 0.25 | 0 | Galvanostatic | Gamry_1
25925825 | 1 | 77648.9762 | 13 | 1 | 13 | 2 | 0.1780965 | 0.0426287 | -5.262603 | 0.042449 | -0.00391 | 3.426099 | 0.25 | 0 | Galvanostatic | Gamry_1
25925825 | 1 | 77648.9762 | 13 | 1 | 13 | 3 | 0.2372217 | 0.0422274 | -5.35277 | 0.042043 | -0.003939 | 3.426099 | 0.25 | 0 | Galvanostatic | Gamry_1
25925825 | 1 | 77648.9762 | 13 | 1 | 13 | 4 | 0.316723 | 0.0417661 | -5.709519 | 0.041559 | -0.004155 | 3.426099 | 0.25 | 0 | Galvanostatic | Gamry_1
25925825 | 1 | 77648.9762 | 13 | 1 | 13 | 5 | 0.4230596 | 0.0412736 | -6.242929 | 0.041029 | -0.004488 | 3.426099 | 0.25 | 0 | Galvanostatic | Gamry_1
25925825 | 1 | 77648.9762 | 13 | 1 | 13 | 6 | 0.5634015 | 0.0405832 | -6.978508 | 0.040283 | -0.004931 | 3.426099 | 0.25 | 0 | Galvanostatic | Gamry_1
25925825 | 1 | 77648.9762 | 13 | 1 | 13 | 7 | 0.7512019 | 0.0397818 | -7.94764 | 0.0394 | -0.005501 | 3.426099 | 0.25 | 0 | Galvanostatic | Gamry_1
25925825 | 1 | 77648.9762 | 13 | 1 | 13 | 8 | 1.001603 | 0.0387428 | -9.037163 | 0.038262 | -0.006086 | 3.426099 | 0.25 | 0 | Galvanostatic | Gamry_1
25925825 | 1 | 77648.9762 | 13 | 1 | 13 | 9 | 1.346983 | 0.0374341 | -10.03315 | 0.036862 | -0.006522 | 3.426099 | 0.25 | 0 | Galvanostatic | Gamry_1
25925825 | 1 | 77648.9762 | 13 | 1 | 13 | 10 | 1.758912 | 0.0360615 | -10.86963 | 0.035415 | -0.0068 | 3.426099 | 0.25 | 0 | Galvanostatic | Gamry_1
25925825 | 1 | 77648.9762 | 13 | 1 | 13 | 11 | 2.391582 | 0.0343652 | -11.31114 | 0.033698 | -0.00674 | 3.426099 | 0.25 | 0 | Galvanostatic | Gamry_1
25925825 | 1 | 77648.9762 | 13 | 1 | 13 | 12 | 3.16723 | 0.0328307 | -11.42672 | 0.03218 | -0.006504 | 3.426099 | 0.25 | 0 | Galvanostatic | Gamry_1
25925825 | 1 | 77648.9762 | 13 | 1 | 13 | 13 | 4.234417 | 0.0314514 | -11.14084 | 0.030859 | -0.006077 | 3.426099 | 0.25 | 0 | Galvanostatic | Gamry_1
25925825 | 1 | 77648.9762 | 13 | 1 | 13 | 14 | 5.580357 | 0.030343 | -10.6912 | 0.029816 | -0.005629 | 3.426099 | 0.25 | 0 | Galvanostatic | Gamry_1
25925825 | 1 | 77648.9762 | 13 | 1 | 13 | 15 | 7.440476 | 0.0293687 | -10.21885 | 0.028903 | -0.00521 | 3.426099 | 0.25 | 0 | Galvanostatic | Gamry_1
25925825 | 1 | 77648.9762 | 13 | 1 | 13 | 16 | 9.91015 | 0.0285324 | -9.86743 | 0.02811 | -0.00489 | 3.426099 | 0.25 | 0 | Galvanostatic | Gamry_1
25925825 | 1 | 77648.9762 | 13 | 1 | 13 | 17 | 13.31676 | 0.0277736 | -9.71315 | 0.027375 | -0.004686 | 3.426099 | 0.25 | 0 | Galvanostatic | Gamry_1
25925825 | 1 | 77648.9762 | 13 | 1 | 13 | 18 | 17.75568 | 0.0269609 | -9.78136 | 0.026569 | -0.00458 | 3.426099 | 0.25 | 0 | Galvanostatic | Gamry_1
25925825 | 1 | 77648.9762 | 13 | 1 | 13 | 19 | 23.91582 | 0.0261528 | -9.94846 | 0.02576 | -0.004518 | 3.426099 | 0.25 | 0 | Galvanostatic | Gamry_1
25925825 | 1 | 77648.9762 | 13 | 1 | 13 | 20 | 31.88775 | 0.0253387 | -10.15542 | 0.024942 | -0.004468 | 3.426099 | 0.25 | 0 | Galvanostatic | Gamry_1
25925825 | 1 | 77648.9762 | 13 | 1 | 13 | 21 | 42.61364 | 0.0244352 | -10.31017 | 0.024041 | -0.004373 | 3.426099 | 0.25 | 0 | Galvanostatic | Gamry_1
25925825 | 1 | 77648.9762 | 13 | 1 | 13 | 22 | 54.50581 | 0.0237738 | -10.53564 | 0.023373 | -0.004347 | 3.426099 | 0.25 | 0 | Galvanostatic | Gamry_1
25925825 | 1 | 77648.9762 | 13 | 1 | 13 | 23 | 74.40476 | 0.0227721 | -10.42713 | 0.022396 | -0.004121 | 3.426099 | 0.25 | 0 | Galvanostatic | Gamry_1
25925825 | 1 | 77648.9762 | 13 | 1 | 13 | 24 | 99.734 | 0.0219063 | -10.26964 | 0.021555 | -0.003905 | 3.426099 | 0.25 | 0 | Galvanostatic | Gamry_1
25925825 | 1 | 77648.9762 | 13 | 1 | 13 | 25 | 133.9286 | 0.0210699 | -9.98659 | 0.020751 | -0.003654 | 3.426099 | 0.25 | 0 | Galvanostatic | Gamry_1
25925825 | 1 | 77648.9762 | 13 | 1 | 13 | 26 | 178.0063 | 0.0202907 | -9.453478 | 0.020015 | -0.003333 | 3.426099 | 0.25 | 0 | Galvanostatic | Gamry_1
25925825 | 1 | 77648.9762 | 13 | 1 | 13 | 27 | 238.3475 | 0.0195391 | -8.685781 | 0.019315 | -0.002951 | 3.426099 | 0.25 | 0 | Galvanostatic | Gamry_1
25925825 | 1 | 77648.9762 | 13 | 1 | 13 | 28 | 319.6023 | 0.0188305 | -7.660844 | 0.018662 | -0.00251 | 3.426099 | 0.25 | 0 | Galvanostatic | Gamry_1
25925825 | 1 | 77648.9762 | 13 | 1 | 13 | 29 | 418.5268 | 0.0182417 | -6.454082 | 0.018126 | -0.00205 | 3.426099 | 0.25 | 0 | Galvanostatic | Gamry_1
25925825 | 1 | 77648.9762 | 13 | 1 | 13 | 30 | 558.0357 | 0.0176655 | -4.703612 | 0.017606 | -0.001449 | 3.426099 | 0.25 | 0 | Galvanostatic | Gamry_1
25925825 | 1 | 77648.9762 | 13 | 1 | 13 | 31 | 745.7386 | 0.0171537 | -2.612703 | 0.017136 | -0.000782 | 3.426099 | 0.25 | 0 | Galvanostatic | Gamry_1
25925825 | 1 | 77648.9762 | 13 | 1 | 13 | 32 | 1004.464 | 0.0167105 | 0.1998288 | 0.01671 | 5.8e-05 | 3.426099 | 0.25 | 0 | Galvanostatic | Gamry_1
25925825 | 1 | 77648.9762 | 13 | 1 | 13 | 33 | 1324.728 | 0.0164036 | 3.532849 | 0.016372 | 0.001011 | 3.426099 | 0.25 | 0 | Galvanostatic | Gamry_1
25925825 | 1 | 77648.9762 | 13 | 1 | 13 | 34 | 1770.833 | 0.016237 | 7.948239 | 0.016081 | 0.002245 | 3.426099 | 0.25 | 0 | Galvanostatic | Gamry_1
25925825 | 1 | 77648.9762 | 13 | 1 | 13 | 35 | 2343.75 | 0.0162952 | 13.22497 | 0.015863 | 0.003728 | 3.426099 | 0.25 | 0 | Galvanostatic | Gamry_1
25925825 | 1 | 77648.9762 | 13 | 1 | 13 | 36 | 3164.063 | 0.0167199 | 20.11379 | 0.0157 | 0.00575 | 3.426099 | 0.25 | 0 | Galvanostatic | Gamry_1
25925825 | 1 | 77648.9762 | 13 | 1 | 13 | 37 | 4230.183 | 0.0176741 | 27.91492 | 0.015618 | 0.008274 | 3.426099 | 0.25 | 0 | Galvanostatic | Gamry_1
25925825 | 1 | 77648.9762 | 13 | 1 | 13 | 38 | 5602.134 | 0.0193385 | 36.15343 | 0.015615 | 0.011409 | 3.426099 | 0.25 | 0 | Galvanostatic | Gamry_1
25925825 | 1 | 77648.9762 | 13 | 1 | 13 | 39 | 7431.402 | 0.0220755 | 44.61374 | 0.015715 | 0.015504 | 3.426099 | 0.25 | 0 | Galvanostatic | Gamry_1
25925825 | 1 | 80533.4667 | 13 | 1 | 14 | 0 | 0.1000747 | 0.0614315 | -9.76833 | 0.060541 | -0.010423 | 3.236506 | 0.25 | 0 | Galvanostatic | Gamry_1
25925825 | 1 | 80533.4667 | 13 | 1 | 14 | 1 | 0.133471 | 0.0601498 | -10.11465 | 0.059215 | -0.010563 | 3.236506 | 0.25 | 0 | Galvanostatic | Gamry_1
25925825 | 1 | 80533.4667 | 13 | 1 | 14 | 2 | 0.1780965 | 0.0587182 | -10.83568 | 0.057671 | -0.011039 | 3.236506 | 0.25 | 0 | Galvanostatic | Gamry_1
25925825 | 1 | 80533.4667 | 13 | 1 | 14 | 3 | 0.2372217 | 0.0571087 | -11.89774 | 0.055882 | -0.011774 | 3.236506 | 0.25 | 0 | Galvanostatic | Gamry_1
25925825 | 1 | 80533.4667 | 13 | 1 | 14 | 4 | 0.316723 | 0.0551219 | -13.20733 | 0.053664 | -0.012594 | 3.236506 | 0.25 | 0 | Galvanostatic | Gamry_1
25925825 | 1 | 80533.4667 | 13 | 1 | 14 | 5 | 0.4230596 | 0.0527904 | -14.71326 | 0.051059 | -0.013408 | 3.236506 | 0.25 | 0 | Galvanostatic | Gamry_1
25925825 | 1 | 80533.4667 | 13 | 1 | 14 | 6 | 0.5634015 | 0.0500338 | -16.14566 | 0.04806 | -0.013913 | 3.236506 | 0.25 | 0 | Galvanostatic | Gamry_1
25925825 | 1 | 80533.4667 | 13 | 1 | 14 | 7 | 0.7512019 | 0.0469456 | -17.31658 | 0.044818 | -0.013973 | 3.236506 | 0.25 | 0 | Galvanostatic | Gamry_1
25925825 | 1 | 80533.4667 | 13 | 1 | 14 | 8 | 1.001603 | 0.0437183 | -17.96872 | 0.041586 | -0.013487 | 3.236506 | 0.25 | 0 | Galvanostatic | Gamry_1
25925825 | 1 | 80533.4667 | 13 | 1 | 14 | 9 | 1.346983 | 0.0405045 | -17.94003 | 0.038535 | -0.012476 | 3.236506 | 0.25 | 0 | Galvanostatic | Gamry_1
25925825 | 1 | 80533.4667 | 13 | 1 | 14 | 10 | 1.758912 | 0.0379295 | -17.28536 | 0.036216 | -0.01127 | 3.236506 | 0.25 | 0 | Galvanostatic | Gamry_1
25925825 | 1 | 80533.4667 | 13 | 1 | 14 | 11 | 2.391582 | 0.0353995 | -16.01093 | 0.034026 | -0.009764 | 3.236506 | 0.25 | 0 | Galvanostatic | Gamry_1
25925825 | 1 | 80533.4667 | 13 | 1 | 14 | 12 | 3.16723 | 0.0336085 | -14.76079 | 0.032499 | -0.008563 | 3.236506 | 0.25 | 0 | Galvanostatic | Gamry_1
25925825 | 1 | 80533.4667 | 13 | 1 | 14 | 13 | 4.234417 | 0.0321678 | -13.37766 | 0.031295 | -0.007443 | 3.236506 | 0.25 | 0 | Galvanostatic | Gamry_1
25925825 | 1 | 80533.4667 | 13 | 1 | 14 | 14 | 5.580357 | 0.0311007 | -12.2268 | 0.030395 | -0.006587 | 3.236506 | 0.25 | 0 | Galvanostatic | Gamry_1
25925825 | 1 | 80533.4667 | 13 | 1 | 14 | 15 | 7.440476 | 0.030206 | -11.33119 | 0.029617 | -0.005935 | 3.236506 | 0.25 | 0 | Galvanostatic | Gamry_1
25925825 | 1 | 80533.4667 | 13 | 1 | 14 | 16 | 9.91015 | 0.0293571 | -10.8109 | 0.028836 | -0.005506 | 3.236506 | 0.25 | 0 | Galvanostatic | Gamry_1
25925825 | 1 | 80533.4667 | 13 | 1 | 14 | 17 | 13.31676 | 0.0285251 | -10.56314 | 0.028042 | -0.005229 | 3.236506 | 0.25 | 0 | Galvanostatic | Gamry_1
25925825 | 1 | 80533.4667 | 13 | 1 | 14 | 18 | 17.75568 | 0.0277043 | -10.56047 | 0.027235 | -0.005077 | 3.236506 | 0.25 | 0 | Galvanostatic | Gamry_1
25925825 | 1 | 80533.4667 | 13 | 1 | 14 | 19 | 23.91582 | 0.0268175 | -10.69248 | 0.026352 | -0.004976 | 3.236506 | 0.25 | 0 | Galvanostatic | Gamry_1
25925825 | 1 | 80533.4667 | 13 | 1 | 14 | 20 | 31.88775 | 0.025903 | -10.81565 | 0.025443 | -0.004861 | 3.236506 | 0.25 | 0 | Galvanostatic | Gamry_1
25925825 | 1 | 80533.4667 | 13 | 1 | 14 | 21 | 42.61364 | 0.0249423 | -11.03028 | 0.024482 | -0.004772 | 3.236506 | 0.25 | 0 | Galvanostatic | Gamry_1
25925825 | 1 | 80533.4667 | 13 | 1 | 14 | 22 | 54.50581 | 0.0242516 | -10.98524 | 0.023807 | -0.004621 | 3.236506 | 0.25 | 0 | Galvanostatic | Gamry_1
25925825 | 1 | 80533.4667 | 13 | 1 | 14 | 23 | 74.40476 | 0.0231862 | -10.88746 | 0.022769 | -0.004379 | 3.236506 | 0.25 | 0 | Galvanostatic | Gamry_1
25925825 | 1 | 80533.4667 | 13 | 1 | 14 | 24 | 99.734 | 0.0222398 | -10.72889 | 0.021851 | -0.00414 | 3.236506 | 0.25 | 0 | Galvanostatic | Gamry_1
25925825 | 1 | 80533.4667 | 13 | 1 | 14 | 25 | 133.9286 | 0.0213623 | -10.35052 | 0.021015 | -0.003838 | 3.236506 | 0.25 | 0 | Galvanostatic | Gamry_1
25925825 | 1 | 80533.4667 | 13 | 1 | 14 | 26 | 178.0063 | 0.020564 | -9.79809 | 0.020264 | -0.0035 | 3.236506 | 0.25 | 0 | Galvanostatic | Gamry_1
25925825 | 1 | 80533.4667 | 13 | 1 | 14 | 27 | 238.3475 | 0.0197754 | -8.974986 | 0.019533 | -0.003085 | 3.236506 | 0.25 | 0 | Galvanostatic | Gamry_1
25925825 | 1 | 80533.4667 | 13 | 1 | 14 | 28 | 319.6023 | 0.0190451 | -7.934099 | 0.018863 | -0.002629 | 3.236506 | 0.25 | 0 | Galvanostatic | Gamry_1
25925825 | 1 | 80533.4667 | 13 | 1 | 14 | 29 | 418.5268 | 0.018436 | -6.681239 | 0.018311 | -0.002145 | 3.236506 | 0.25 | 0 | Galvanostatic | Gamry_1
25925825 | 1 | 80533.4667 | 13 | 1 | 14 | 30 | 558.0357 | 0.0178532 | -4.945472 | 0.017787 | -0.001539 | 3.236506 | 0.25 | 0 | Galvanostatic | Gamry_1
25925825 | 1 | 80533.4667 | 13 | 1 | 14 | 31 | 745.7386 | 0.0173233 | -2.82783 | 0.017302 | -0.000855 | 3.236506 | 0.25 | 0 | Galvanostatic | Gamry_1
25925825 | 1 | 80533.4667 | 13 | 1 | 14 | 32 | 1004.464 | 0.0168714 | -0.0136172 | 0.016871 | -4e-06 | 3.236506 | 0.25 | 0 | Galvanostatic | Gamry_1
25925825 | 1 | 80533.4667 | 13 | 1 | 14 | 33 | 1324.728 | 0.0165567 | 3.318625 | 0.016529 | 0.000958 | 3.236506 | 0.25 | 0 | Galvanostatic | Gamry_1
25925825 | 1 | 80533.4667 | 13 | 1 | 14 | 34 | 1770.833 | 0.0163813 | 7.721079 | 0.016233 | 0.002201 | 3.236506 | 0.25 | 0 | Galvanostatic | Gamry_1
25925825 | 1 | 80533.4667 | 13 | 1 | 14 | 35 | 2343.75 | 0.0164298 | 12.97174 | 0.016011 | 0.003688 | 3.236506 | 0.25 | 0 | Galvanostatic | Gamry_1
25925825 | 1 | 80533.4667 | 13 | 1 | 14 | 36 | 3164.063 | 0.0168421 | 19.84527 | 0.015842 | 0.005718 | 3.236506 | 0.25 | 0 | Galvanostatic | Gamry_1
25925825 | 1 | 80533.4667 | 13 | 1 | 14 | 37 | 4230.183 | 0.0177754 | 27.61258 | 0.015751 | 0.008239 | 3.236506 | 0.25 | 0 | Galvanostatic | Gamry_1
25925825 | 1 | 80533.4667 | 13 | 1 | 14 | 38 | 5602.134 | 0.0194289 | 35.87536 | 0.015743 | 0.011386 | 3.236506 | 0.25 | 0 | Galvanostatic | Gamry_1
25925825 | 1 | 80533.4667 | 13 | 1 | 14 | 39 | 7431.402 | 0.0221515 | 44.33038 | 0.015845 | 0.015479 | 3.236506 | 0.25 | 0 | Galvanostatic | Gamry_1
25925825 | 1 | 98440.6849 | 13 | 1 | 15 | 0 | 0.1000747 | 0.0749473 | -10.9185 | 0.073591 | -0.014196 | 4.173625 | 0.25 | 0 | Galvanostatic | Gamry_1
25925825 | 1 | 98440.6849 | 13 | 1 | 15 | 1 | 0.133471 | 0.0731074 | -12.47266 | 0.071382 | -0.015789 | 4.173625 | 0.25 | 0 | Galvanostatic | Gamry_1
25925825 | 1 | 98440.6849 | 13 | 1 | 15 | 2 | 0.1780965 | 0.0707274 | -14.47857 | 0.068481 | -0.017683 | 4.173625 | 0.25 | 0 | Galvanostatic | Gamry_1
25925825 | 1 | 98440.6849 | 13 | 1 | 15 | 3 | 0.2372217 | 0.0677738 | -16.88342 | 0.064853 | -0.019683 | 4.173625 | 0.25 | 0 | Galvanostatic | Gamry_1
25925825 | 1 | 98440.6849 | 13 | 1 | 15 | 4 | 0.316723 | 0.0640106 | -19.59844 | 0.060302 | -0.021471 | 4.173625 | 0.25 | 0 | Galvanostatic | Gamry_1
25925825 | 1 | 98440.6849 | 13 | 1 | 15 | 5 | 0.4230596 | 0.0593203 | -22.3371 | 0.054869 | -0.022545 | 4.173625 | 0.25 | 0 | Galvanostatic | Gamry_1
25925825 | 1 | 98440.6849 | 13 | 1 | 15 | 6 | 0.5634015 | 0.0541059 | -24.48241 | 0.049241 | -0.022422 | 4.173625 | 0.25 | 0 | Galvanostatic | Gamry_1
25925825 | 1 | 98440.6849 | 13 | 1 | 15 | 7 | 0.7512019 | 0.0485606 | -25.81991 | 0.043713 | -0.02115 | 4.173625 | 0.25 | 0 | Galvanostatic | Gamry_1
25925825 | 1 | 98440.6849 | 13 | 1 | 15 | 8 | 1.001603 | 0.0434553 | -25.90078 | 0.03909 | -0.018982 | 4.173625 | 0.25 | 0 | Galvanostatic | Gamry_1
25925825 | 1 | 98440.6849 | 13 | 1 | 15 | 9 | 1.346983 | 0.0387792 | -24.71531 | 0.035227 | -0.016214 | 4.173625 | 0.25 | 0 | Galvanostatic | Gamry_1
25925825 | 1 | 98440.6849 | 13 | 1 | 15 | 10 | 1.758912 | 0.0354233 | -22.56972 | 0.03271 | -0.013596 | 4.173625 | 0.25 | 0 | Galvanostatic | Gamry_1
25925825 | 1 | 98440.6849 | 13 | 1 | 15 | 11 | 2.391582 | 0.0326006 | -19.60215 | 0.030711 | -0.010937 | 4.173625 | 0.25 | 0 | Galvanostatic | Gamry_1
25925825 | 1 | 98440.6849 | 13 | 1 | 15 | 12 | 3.16723 | 0.0307711 | -17.09124 | 0.029412 | -0.009043 | 4.173625 | 0.25 | 0 | Galvanostatic | Gamry_1
25925825 | 1 | 98440.6849 | 13 | 1 | 15 | 13 | 4.234417 | 0.0294255 | -14.54295 | 0.028483 | -0.007389 | 4.173625 | 0.25 | 0 | Galvanostatic | Gamry_1
25925825 | 1 | 98440.6849 | 13 | 1 | 15 | 14 | 5.580357 | 0.0284753 | -12.52878 | 0.027797 | -0.006177 | 4.173625 | 0.25 | 0 | Galvanostatic | Gamry_1
25925825 | 1 | 98440.6849 | 13 | 1 | 15 | 15 | 7.440476 | 0.0277734 | -10.88063 | 0.027274 | -0.005243 | 4.173625 | 0.25 | 0 | Galvanostatic | Gamry_1
25925825 | 1 | 98440.6849 | 13 | 1 | 15 | 16 | 9.91015 | 0.0271955 | -9.73359 | 0.026804 | -0.004598 | 4.173625 | 0.25 | 0 | Galvanostatic | Gamry_1
25925825 | 1 | 98440.6849 | 13 | 1 | 15 | 17 | 13.31676 | 0.0266348 | -9.015785 | 0.026306 | -0.004174 | 4.173625 | 0.25 | 0 | Galvanostatic | Gamry_1
25925825 | 1 | 98440.6849 | 13 | 1 | 15 | 18 | 17.75568 | 0.0261108 | -8.702533 | 0.02581 | -0.003951 | 4.173625 | 0.25 | 0 | Galvanostatic | Gamry_1
25925825 | 1 | 98440.6849 | 13 | 1 | 15 | 19 | 23.91582 | 0.0255408 | -8.616583 | 0.025253 | -0.003827 | 4.173625 | 0.25 | 0 | Galvanostatic | Gamry_1
25925825 | 1 | 98440.6849 | 13 | 1 | 15 | 20 | 31.88775 | 0.0249289 | -8.768064 | 0.024638 | -0.0038 | 4.173625 | 0.25 | 0 | Galvanostatic | Gamry_1
25925825 | 1 | 98440.6849 | 13 | 1 | 15 | 21 | 42.61364 | 0.0242849 | -8.874885 | 0.023994 | -0.003747 | 4.173625 | 0.25 | 0 | Galvanostatic | Gamry_1
25925825 | 1 | 98440.6849 | 13 | 1 | 15 | 22 | 54.50581 | 0.0237092 | -9.199983 | 0.023404 | -0.003791 | 4.173625 | 0.25 | 0 | Galvanostatic | Gamry_1
25925825 | 1 | 98440.6849 | 13 | 1 | 15 | 23 | 74.40476 | 0.0228832 | -9.273973 | 0.022584 | -0.003688 | 4.173625 | 0.25 | 0 | Galvanostatic | Gamry_1
25925825 | 1 | 98440.6849 | 13 | 1 | 15 | 24 | 99.734 | 0.0220808 | -9.329757 | 0.021789 | -0.00358 | 4.173625 | 0.25 | 0 | Galvanostatic | Gamry_1
25925825 | 1 | 98440.6849 | 13 | 1 | 15 | 25 | 133.9286 | 0.0213064 | -9.22914 | 0.021031 | -0.003417 | 4.173625 | 0.25 | 0 | Galvanostatic | Gamry_1
25925825 | 1 | 98440.6849 | 13 | 1 | 15 | 26 | 178.0063 | 0.0205612 | -8.961359 | 0.02031 | -0.003203 | 4.173625 | 0.25 | 0 | Galvanostatic | Gamry_1
25925825 | 1 | 98440.6849 | 13 | 1 | 15 | 27 | 238.3475 | 0.0198176 | -8.387309 | 0.019606 | -0.002891 | 4.173625 | 0.25 | 0 | Galvanostatic | Gamry_1
25925825 | 1 | 98440.6849 | 13 | 1 | 15 | 28 | 319.6023 | 0.0191085 | -7.563675 | 0.018942 | -0.002515 | 4.173625 | 0.25 | 0 | Galvanostatic | Gamry_1
25925825 | 1 | 98440.6849 | 13 | 1 | 15 | 29 | 418.5268 | 0.0184919 | -6.497454 | 0.018373 | -0.002093 | 4.173625 | 0.25 | 0 | Galvanostatic | Gamry_1
25925825 | 1 | 98440.6849 | 13 | 1 | 15 | 30 | 558.0357 | 0.0178967 | -4.903463 | 0.017831 | -0.00153 | 4.173625 | 0.25 | 0 | Galvanostatic | Gamry_1
25925825 | 1 | 98440.6849 | 13 | 1 | 15 | 31 | 745.7386 | 0.017346 | -2.910718 | 0.017324 | -0.000881 | 4.173625 | 0.25 | 0 | Galvanostatic | Gamry_1
25925825 | 1 | 98440.6849 | 13 | 1 | 15 | 32 | 1004.464 | 0.0168613 | -0.2109877 | 0.016861 | -6.2e-05 | 4.173625 | 0.25 | 0 | Galvanostatic | Gamry_1
25925825 | 1 | 98440.6849 | 13 | 1 | 15 | 33 | 1324.728 | 0.0165171 | 3.073766 | 0.016493 | 0.000886 | 4.173625 | 0.25 | 0 | Galvanostatic | Gamry_1
25925825 | 1 | 98440.6849 | 13 | 1 | 15 | 34 | 1770.833 | 0.016309 | 7.465781 | 0.016171 | 0.002119 | 4.173625 | 0.25 | 0 | Galvanostatic | Gamry_1
25925825 | 1 | 98440.6849 | 13 | 1 | 15 | 35 | 2343.75 | 0.0163223 | 12.76498 | 0.015919 | 0.003606 | 4.173625 | 0.25 | 0 | Galvanostatic | Gamry_1
25925825 | 1 | 98440.6849 | 13 | 1 | 15 | 36 | 3164.063 | 0.0167034 | 19.72467 | 0.015723 | 0.005637 | 4.173625 | 0.25 | 0 | Galvanostatic | Gamry_1
25925825 | 1 | 98440.6849 | 13 | 1 | 15 | 37 | 4230.183 | 0.0176241 | 27.59334 | 0.015619 | 0.008163 | 4.173625 | 0.25 | 0 | Galvanostatic | Gamry_1
25925825 | 1 | 98440.6849 | 13 | 1 | 15 | 38 | 5602.134 | 0.0192735 | 35.98927 | 0.015595 | 0.011326 | 4.173625 | 0.25 | 0 | Galvanostatic | Gamry_1
25925825 | 1 | 98440.6849 | 13 | 1 | 15 | 39 | 7431.402 | 0.021976 | 44.53424 | 0.015665 | 0.015413 | 4.173625 | 0.25 | 0 | Galvanostatic | Gamry_1
25925825 | 1 | 101393.1976 | 13 | 1 | 16 | 0 | 0.1000747 | 0.0461269 | -5.800736 | 0.045891 | -0.004662 | 4.089133 | 0.25 | 0 | Galvanostatic | Gamry_1
25925825 | 1 | 101393.1976 | 13 | 1 | 16 | 1 | 0.133471 | 0.0455885 | -5.756207 | 0.045359 | -0.004572 | 4.089133 | 0.25 | 0 | Galvanostatic | Gamry_1
25925825 | 1 | 101393.1976 | 13 | 1 | 16 | 2 | 0.1780965 | 0.0450799 | -5.929499 | 0.044839 | -0.004657 | 4.089133 | 0.25 | 0 | Galvanostatic | Gamry_1
25925825 | 1 | 101393.1976 | 13 | 1 | 16 | 3 | 0.2372217 | 0.0445355 | -6.345473 | 0.044263 | -0.004922 | 4.089133 | 0.25 | 0 | Galvanostatic | Gamry_1
25925825 | 1 | 101393.1976 | 13 | 1 | 16 | 4 | 0.316723 | 0.0439504 | -6.987063 | 0.043624 | -0.005346 | 4.089133 | 0.25 | 0 | Galvanostatic | Gamry_1
25925825 | 1 | 101393.1976 | 13 | 1 | 16 | 5 | 0.4230596 | 0.0432258 | -7.936735 | 0.042812 | -0.005969 | 4.089133 | 0.25 | 0 | Galvanostatic | Gamry_1
25925825 | 1 | 101393.1976 | 13 | 1 | 16 | 6 | 0.5634015 | 0.0421979 | -9.195045 | 0.041656 | -0.006743 | 4.089133 | 0.25 | 0 | Galvanostatic | Gamry_1
25925825 | 1 | 101393.1976 | 13 | 1 | 16 | 7 | 0.7512019 | 0.0409746 | -10.53967 | 0.040283 | -0.007495 | 4.089133 | 0.25 | 0 | Galvanostatic | Gamry_1
25925825 | 1 | 101393.1976 | 13 | 1 | 16 | 8 | 1.001603 | 0.0394499 | -11.91578 | 0.0386 | -0.008145 | 4.089133 | 0.25 | 0 | Galvanostatic | Gamry_1
25925825 | 1 | 101393.1976 | 13 | 1 | 16 | 9 | 1.346983 | 0.0374282 | -13.10693 | 0.036453 | -0.008488 | 4.089133 | 0.25 | 0 | Galvanostatic | Gamry_1
25925825 | 1 | 101393.1976 | 13 | 1 | 16 | 10 | 1.758912 | 0.0355081 | -13.77208 | 0.034487 | -0.008453 | 4.089133 | 0.25 | 0 | Galvanostatic | Gamry_1
25925825 | 1 | 101393.1976 | 13 | 1 | 16 | 11 | 2.391582 | 0.0333322 | -13.77611 | 0.032373 | -0.007937 | 4.089133 | 0.25 | 0 | Galvanostatic | Gamry_1
25925825 | 1 | 101393.1976 | 13 | 1 | 16 | 12 | 3.16723 | 0.0315449 | -13.27801 | 0.030702 | -0.007245 | 4.089133 | 0.25 | 0 | Galvanostatic | Gamry_1
25925825 | 1 | 101393.1976 | 13 | 1 | 16 | 13 | 4.234417 | 0.0300591 | -12.30796 | 0.029368 | -0.006408 | 4.089133 | 0.25 | 0 | Galvanostatic | Gamry_1
25925825 | 1 | 101393.1976 | 13 | 1 | 16 | 14 | 5.580357 | 0.028968 | -11.24107 | 0.028412 | -0.005647 | 4.089133 | 0.25 | 0 | Galvanostatic | Gamry_1
25925825 | 1 | 101393.1976 | 13 | 1 | 16 | 15 | 7.440476 | 0.0281054 | -10.22949 | 0.027659 | -0.004991 | 4.089133 | 0.25 | 0 | Galvanostatic | Gamry_1
25925825 | 1 | 101393.1976 | 13 | 1 | 16 | 16 | 9.91015 | 0.0273868 | -9.51085 | 0.02701 | -0.004525 | 4.089133 | 0.25 | 0 | Galvanostatic | Gamry_1
25925825 | 1 | 101393.1976 | 13 | 1 | 16 | 17 | 13.31676 | 0.0267481 | -9.041735 | 0.026416 | -0.004204 | 4.089133 | 0.25 | 0 | Galvanostatic | Gamry_1
25925825 | 1 | 101393.1976 | 13 | 1 | 16 | 18 | 17.75568 | 0.0261128 | -8.894404 | 0.025799 | -0.004037 | 4.089133 | 0.25 | 0 | Galvanostatic | Gamry_1
25925825 | 1 | 101393.1976 | 13 | 1 | 16 | 19 | 23.91582 | 0.0254529 | -8.936586 | 0.025144 | -0.003954 | 4.089133 | 0.25 | 0 | Galvanostatic | Gamry_1
25925825 | 1 | 101393.1976 | 13 | 1 | 16 | 20 | 31.88775 | 0.0247817 | -9.114763 | 0.024469 | -0.003926 | 4.089133 | 0.25 | 0 | Galvanostatic | Gamry_1
25925825 | 1 | 101393.1976 | 13 | 1 | 16 | 21 | 42.61364 | 0.0240361 | -9.283878 | 0.023721 | -0.003878 | 4.089133 | 0.25 | 0 | Galvanostatic | Gamry_1
25925825 | 1 | 101393.1976 | 13 | 1 | 16 | 22 | 54.50581 | 0.0234739 | -9.457029 | 0.023155 | -0.003857 | 4.089133 | 0.25 | 0 | Galvanostatic | Gamry_1
25925825 | 1 | 101393.1976 | 13 | 1 | 16 | 23 | 74.40476 | 0.0225876 | -9.499768 | 0.022278 | -0.003728 | 4.089133 | 0.25 | 0 | Galvanostatic | Gamry_1
25925825 | 1 | 101393.1976 | 13 | 1 | 16 | 24 | 99.734 | 0.0217845 | -9.51863 | 0.021485 | -0.003602 | 4.089133 | 0.25 | 0 | Galvanostatic | Gamry_1
25925825 | 1 | 101393.1976 | 13 | 1 | 16 | 25 | 133.9286 | 0.0210103 | -9.386058 | 0.020729 | -0.003426 | 4.089133 | 0.25 | 0 | Galvanostatic | Gamry_1
25925825 | 1 | 101393.1976 | 13 | 1 | 16 | 26 | 178.0063 | 0.020267 | -8.987452 | 0.020018 | -0.003166 | 4.089133 | 0.25 | 0 | Galvanostatic | Gamry_1
25925825 | 1 | 101393.1976 | 13 | 1 | 16 | 27 | 238.3475 | 0.0195316 | -8.358397 | 0.019324 | -0.002839 | 4.089133 | 0.25 | 0 | Galvanostatic | Gamry_1
25925825 | 1 | 101393.1976 | 13 | 1 | 16 | 28 | 319.6023 | 0.0188427 | -7.428894 | 0.018685 | -0.002436 | 4.089133 | 0.25 | 0 | Galvanostatic | Gamry_1
25925825 | 1 | 101393.1976 | 13 | 1 | 16 | 29 | 418.5268 | 0.018248 | -6.324138 | 0.018137 | -0.00201 | 4.089133 | 0.25 | 0 | Galvanostatic | Gamry_1
25925825 | 1 | 101393.1976 | 13 | 1 | 16 | 30 | 558.0357 | 0.0176693 | -4.673791 | 0.017611 | -0.00144 | 4.089133 | 0.25 | 0 | Galvanostatic | Gamry_1
25925825 | 1 | 101393.1976 | 13 | 1 | 16 | 31 | 745.7386 | 0.0171398 | -2.630956 | 0.017122 | -0.000787 | 4.089133 | 0.25 | 0 | Galvanostatic | Gamry_1
25925825 | 1 | 101393.1976 | 13 | 1 | 16 | 32 | 1004.464 | 0.016687 | 0.1460959 | 0.016687 | 4.3e-05 | 4.089133 | 0.25 | 0 | Galvanostatic | Gamry_1
25925825 | 1 | 101393.1976 | 13 | 1 | 16 | 33 | 1324.728 | 0.0163645 | 3.435682 | 0.016335 | 0.000981 | 4.089133 | 0.25 | 0 | Galvanostatic | Gamry_1
25925825 | 1 | 101393.1976 | 13 | 1 | 16 | 34 | 1770.833 | 0.0161882 | 7.849935 | 0.016037 | 0.002211 | 4.089133 | 0.25 | 0 | Galvanostatic | Gamry_1
25925825 | 1 | 101393.1976 | 13 | 1 | 16 | 35 | 2343.75 | 0.0162351 | 13.15674 | 0.015809 | 0.003695 | 4.089133 | 0.25 | 0 | Galvanostatic | Gamry_1
25925825 | 1 | 101393.1976 | 13 | 1 | 16 | 36 | 3164.063 | 0.0166416 | 20.10846 | 0.015627 | 0.005721 | 4.089133 | 0.25 | 0 | Galvanostatic | Gamry_1
25925825 | 1 | 101393.1976 | 13 | 1 | 16 | 37 | 4230.183 | 0.0175892 | 27.96128 | 0.015536 | 0.008247 | 4.089133 | 0.25 | 0 | Galvanostatic | Gamry_1
25925825 | 1 | 101393.1976 | 13 | 1 | 16 | 38 | 5602.134 | 0.0192556 | 36.26705 | 0.015525 | 0.011391 | 4.089133 | 0.25 | 0 | Galvanostatic | Gamry_1
25925825 | 1 | 101393.1976 | 13 | 1 | 16 | 39 | 7431.402 | 0.0220223 | 44.76057 | 0.015637 | 0.015507 | 4.089133 | 0.25 | 0 | Galvanostatic | Gamry_1
25925825 | 1 | 104333.6375 | 13 | 1 | 17 | 0 | 0.1000747 | 0.0385659 | -5.823034 | 0.038367 | -0.003913 | 4.053619 | 0.25 | 0 | Galvanostatic | Gamry_1
25925825 | 1 | 104333.6375 | 13 | 1 | 17 | 1 | 0.133471 | 0.0381068 | -5.239084 | 0.037948 | -0.00348 | 4.053619 | 0.25 | 0 | Galvanostatic | Gamry_1
25925825 | 1 | 104333.6375 | 13 | 1 | 17 | 2 | 0.1780965 | 0.0376479 | -4.802875 | 0.037516 | -0.003152 | 4.053619 | 0.25 | 0 | Galvanostatic | Gamry_1
25925825 | 1 | 104333.6375 | 13 | 1 | 17 | 3 | 0.2372217 | 0.0373125 | -4.550457 | 0.037195 | -0.00296 | 4.053619 | 0.25 | 0 | Galvanostatic | Gamry_1
25925825 | 1 | 104333.6375 | 13 | 1 | 17 | 4 | 0.316723 | 0.0370069 | -4.498118 | 0.036893 | -0.002902 | 4.053619 | 0.25 | 0 | Galvanostatic | Gamry_1
25925825 | 1 | 104333.6375 | 13 | 1 | 17 | 5 | 0.4230596 | 0.0367099 | -4.613519 | 0.036591 | -0.002953 | 4.053619 | 0.25 | 0 | Galvanostatic | Gamry_1
25925825 | 1 | 104333.6375 | 13 | 1 | 17 | 6 | 0.5634015 | 0.0363459 | -4.917687 | 0.036212 | -0.003116 | 4.053619 | 0.25 | 0 | Galvanostatic | Gamry_1
25925825 | 1 | 104333.6375 | 13 | 1 | 17 | 7 | 0.7512019 | 0.0359957 | -5.402396 | 0.035836 | -0.003389 | 4.053619 | 0.25 | 0 | Galvanostatic | Gamry_1
25925825 | 1 | 104333.6375 | 13 | 1 | 17 | 8 | 1.001603 | 0.0354202 | -6.321669 | 0.035205 | -0.0039 | 4.053619 | 0.25 | 0 | Galvanostatic | Gamry_1
25925825 | 1 | 104333.6375 | 13 | 1 | 17 | 9 | 1.346983 | 0.0347417 | -7.093301 | 0.034476 | -0.00429 | 4.053619 | 0.25 | 0 | Galvanostatic | Gamry_1
25925825 | 1 | 104333.6375 | 13 | 1 | 17 | 10 | 1.758912 | 0.0339158 | -8.026855 | 0.033584 | -0.004736 | 4.053619 | 0.25 | 0 | Galvanostatic | Gamry_1
25925825 | 1 | 104333.6375 | 13 | 1 | 17 | 11 | 2.391582 | 0.0327931 | -8.890183 | 0.032399 | -0.005068 | 4.053619 | 0.25 | 0 | Galvanostatic | Gamry_1
25925825 | 1 | 104333.6375 | 13 | 1 | 17 | 12 | 3.16723 | 0.0316006 | -9.494558 | 0.031168 | -0.005213 | 4.053619 | 0.25 | 0 | Galvanostatic | Gamry_1
25925825 | 1 | 104333.6375 | 13 | 1 | 17 | 13 | 4.234417 | 0.030412 | -9.71742 | 0.029976 | -0.005133 | 4.053619 | 0.25 | 0 | Galvanostatic | Gamry_1
25925825 | 1 | 104333.6375 | 13 | 1 | 17 | 14 | 5.580357 | 0.0293689 | -9.61088 | 0.028957 | -0.004903 | 4.053619 | 0.25 | 0 | Galvanostatic | Gamry_1
25925825 | 1 | 104333.6375 | 13 | 1 | 17 | 15 | 7.440476 | 0.0284171 | -9.332589 | 0.028041 | -0.004608 | 4.053619 | 0.25 | 0 | Galvanostatic | Gamry_1
25925825 | 1 | 104333.6375 | 13 | 1 | 17 | 16 | 9.91015 | 0.0276105 | -9.06918 | 0.027265 | -0.004352 | 4.053619 | 0.25 | 0 | Galvanostatic | Gamry_1
25925825 | 1 | 104333.6375 | 13 | 1 | 17 | 17 | 13.31676 | 0.0268768 | -8.895389 | 0.026554 | -0.004156 | 4.053619 | 0.25 | 0 | Galvanostatic | Gamry_1
25925825 | 1 | 104333.6375 | 13 | 1 | 17 | 18 | 17.75568 | 0.0262204 | -8.886086 | 0.025906 | -0.00405 | 4.053619 | 0.25 | 0 | Galvanostatic | Gamry_1
25925825 | 1 | 104333.6375 | 13 | 1 | 17 | 19 | 23.91582 | 0.0254851 | -9.010488 | 0.025171 | -0.003991 | 4.053619 | 0.25 | 0 | Galvanostatic | Gamry_1
25925825 | 1 | 104333.6375 | 13 | 1 | 17 | 20 | 31.88775 | 0.0247743 | -9.220796 | 0.024454 | -0.00397 | 4.053619 | 0.25 | 0 | Galvanostatic | Gamry_1
25925825 | 1 | 104333.6375 | 13 | 1 | 17 | 21 | 42.61364 | 0.0240132 | -9.416472 | 0.02369 | -0.003929 | 4.053619 | 0.25 | 0 | Galvanostatic | Gamry_1
25925825 | 1 | 104333.6375 | 13 | 1 | 17 | 22 | 54.50581 | 0.0234179 | -9.428318 | 0.023102 | -0.003836 | 4.053619 | 0.25 | 0 | Galvanostatic | Gamry_1
25925825 | 1 | 104333.6375 | 13 | 1 | 17 | 23 | 74.40476 | 0.022515 | -9.64789 | 0.022197 | -0.003773 | 4.053619 | 0.25 | 0 | Galvanostatic | Gamry_1
25925825 | 1 | 104333.6375 | 13 | 1 | 17 | 24 | 99.734 | 0.0216882 | -9.55377 | 0.021387 | -0.0036 | 4.053619 | 0.25 | 0 | Galvanostatic | Gamry_1
25925825 | 1 | 104333.6375 | 13 | 1 | 17 | 25 | 133.9286 | 0.0209225 | -9.344688 | 0.020645 | -0.003397 | 4.053619 | 0.25 | 0 | Galvanostatic | Gamry_1
25925825 | 1 | 104333.6375 | 13 | 1 | 17 | 26 | 178.0063 | 0.0201781 | -8.949773 | 0.019932 | -0.003139 | 4.053619 | 0.25 | 0 | Galvanostatic | Gamry_1
25925825 | 1 | 104333.6375 | 13 | 1 | 17 | 27 | 238.3475 | 0.0194589 | -8.29871 | 0.019255 | -0.002809 | 4.053619 | 0.25 | 0 | Galvanostatic | Gamry_1
25925825 | 1 | 104333.6375 | 13 | 1 | 17 | 28 | 319.6023 | 0.0187683 | -7.367035 | 0.018613 | -0.002407 | 4.053619 | 0.25 | 0 | Galvanostatic | Gamry_1
25925825 | 1 | 104333.6375 | 13 | 1 | 17 | 29 | 418.5268 | 0.0181837 | -6.23609 | 0.018076 | -0.001975 | 4.053619 | 0.25 | 0 | Galvanostatic | Gamry_1
25925825 | 1 | 104333.6375 | 13 | 1 | 17 | 30 | 558.0357 | 0.0176204 | -4.565475 | 0.017564 | -0.001403 | 4.053619 | 0.25 | 0 | Galvanostatic | Gamry_1
25925825 | 1 | 104333.6375 | 13 | 1 | 17 | 31 | 745.7386 | 0.0171032 | -2.526807 | 0.017087 | -0.000754 | 4.053619 | 0.25 | 0 | Galvanostatic | Gamry_1
25925825 | 1 | 104333.6375 | 13 | 1 | 17 | 32 | 1004.464 | 0.0166587 | 0.2535058 | 0.016659 | 7.4e-05 | 4.053619 | 0.25 | 0 | Galvanostatic | Gamry_1
25925825 | 1 | 104333.6375 | 13 | 1 | 17 | 33 | 1324.728 | 0.0163499 | 3.577478 | 0.016318 | 0.00102 | 4.053619 | 0.25 | 0 | Galvanostatic | Gamry_1
25925825 | 1 | 104333.6375 | 13 | 1 | 17 | 34 | 1770.833 | 0.0161815 | 7.972714 | 0.016025 | 0.002244 | 4.053619 | 0.25 | 0 | Galvanostatic | Gamry_1
25925825 | 1 | 104333.6375 | 13 | 1 | 17 | 35 | 2343.75 | 0.0162328 | 13.28164 | 0.015799 | 0.003729 | 4.053619 | 0.25 | 0 | Galvanostatic | Gamry_1
25925825 | 1 | 104333.6375 | 13 | 1 | 17 | 36 | 3164.063 | 0.0166544 | 20.18803 | 0.015631 | 0.005747 | 4.053619 | 0.25 | 0 | Galvanostatic | Gamry_1
25925825 | 1 | 104333.6375 | 13 | 1 | 17 | 37 | 4230.183 | 0.0176093 | 28.00484 | 0.015547 | 0.008268 | 4.053619 | 0.25 | 0 | Galvanostatic | Gamry_1
25925825 | 1 | 104333.6375 | 13 | 1 | 17 | 38 | 5602.134 | 0.0192893 | 36.27781 | 0.01555 | 0.011413 | 4.053619 | 0.25 | 0 | Galvanostatic | Gamry_1
25925825 | 1 | 104333.6375 | 13 | 1 | 17 | 39 | 7431.402 | 0.0220403 | 44.72477 | 0.01566 | 0.01551 | 4.053619 | 0.25 | 0 | Galvanostatic | Gamry_1
25925825 | 1 | 107290.0383 | 13 | 1 | 18 | 0 | 0.1000747 | 0.036066 | -6.063096 | 0.035864 | -0.003809 | 3.97103 | 0.25 | 0 | Galvanostatic | Gamry_1
25925825 | 1 | 107290.0383 | 13 | 1 | 18 | 1 | 0.133471 | 0.0356092 | -5.283204 | 0.035458 | -0.003279 | 3.97103 | 0.25 | 0 | Galvanostatic | Gamry_1
25925825 | 1 | 107290.0383 | 13 | 1 | 18 | 2 | 0.1780965 | 0.0352008 | -4.681486 | 0.035083 | -0.002873 | 3.97103 | 0.25 | 0 | Galvanostatic | Gamry_1
25925825 | 1 | 107290.0383 | 13 | 1 | 18 | 3 | 0.2372217 | 0.0348946 | -4.240713 | 0.034799 | -0.00258 | 3.97103 | 0.25 | 0 | Galvanostatic | Gamry_1
25925825 | 1 | 107290.0383 | 13 | 1 | 18 | 4 | 0.316723 | 0.0346379 | -3.943087 | 0.034556 | -0.002382 | 3.97103 | 0.25 | 0 | Galvanostatic | Gamry_1
25925825 | 1 | 107290.0383 | 13 | 1 | 18 | 5 | 0.4230596 | 0.0344015 | -3.771122 | 0.034327 | -0.002263 | 3.97103 | 0.25 | 0 | Galvanostatic | Gamry_1
25925825 | 1 | 107290.0383 | 13 | 1 | 18 | 6 | 0.5634015 | 0.034203 | -3.878134 | 0.034125 | -0.002313 | 3.97103 | 0.25 | 0 | Galvanostatic | Gamry_1
25925825 | 1 | 107290.0383 | 13 | 1 | 18 | 7 | 0.7512019 | 0.033953 | -4.104846 | 0.033866 | -0.00243 | 3.97103 | 0.25 | 0 | Galvanostatic | Gamry_1
25925825 | 1 | 107290.0383 | 13 | 1 | 18 | 8 | 1.001603 | 0.0336967 | -4.547725 | 0.033591 | -0.002672 | 3.97103 | 0.25 | 0 | Galvanostatic | Gamry_1
25925825 | 1 | 107290.0383 | 13 | 1 | 18 | 9 | 1.346983 | 0.0332605 | -5.125761 | 0.033127 | -0.002972 | 3.97103 | 0.25 | 0 | Galvanostatic | Gamry_1
25925825 | 1 | 107290.0383 | 13 | 1 | 18 | 10 | 1.758912 | 0.032769 | -5.839494 | 0.032599 | -0.003334 | 3.97103 | 0.25 | 0 | Galvanostatic | Gamry_1
25925825 | 1 | 107290.0383 | 13 | 1 | 18 | 11 | 2.391582 | 0.0320689 | -6.689768 | 0.031851 | -0.003736 | 3.97103 | 0.25 | 0 | Galvanostatic | Gamry_1
25925825 | 1 | 107290.0383 | 13 | 1 | 18 | 12 | 3.16723 | 0.0312659 | -7.438071 | 0.031003 | -0.004048 | 3.97103 | 0.25 | 0 | Galvanostatic | Gamry_1
25925825 | 1 | 107290.0383 | 13 | 1 | 18 | 13 | 4.234417 | 0.0303518 | -8.043092 | 0.030053 | -0.004247 | 3.97103 | 0.25 | 0 | Galvanostatic | Gamry_1
25925825 | 1 | 107290.0383 | 13 | 1 | 18 | 14 | 5.580357 | 0.0294648 | -8.367796 | 0.029151 | -0.004288 | 3.97103 | 0.25 | 0 | Galvanostatic | Gamry_1
25925825 | 1 | 107290.0383 | 13 | 1 | 18 | 15 | 7.440476 | 0.0285628 | -8.531898 | 0.028247 | -0.004238 | 3.97103 | 0.25 | 0 | Galvanostatic | Gamry_1
25925825 | 1 | 107290.0383 | 13 | 1 | 18 | 16 | 9.91015 | 0.0277611 | -8.560171 | 0.027452 | -0.004132 | 3.97103 | 0.25 | 0 | Galvanostatic | Gamry_1
25925825 | 1 | 107290.0383 | 13 | 1 | 18 | 17 | 13.31676 | 0.026993 | -8.617851 | 0.026688 | -0.004045 | 3.97103 | 0.25 | 0 | Galvanostatic | Gamry_1
25925825 | 1 | 107290.0383 | 13 | 1 | 18 | 18 | 17.75568 | 0.0262732 | -8.745857 | 0.025968 | -0.003995 | 3.97103 | 0.25 | 0 | Galvanostatic | Gamry_1
25925825 | 1 | 107290.0383 | 13 | 1 | 18 | 19 | 23.91582 | 0.0255461 | -8.942764 | 0.025236 | -0.003971 | 3.97103 | 0.25 | 0 | Galvanostatic | Gamry_1
25925825 | 1 | 107290.0383 | 13 | 1 | 18 | 20 | 31.88775 | 0.0248034 | -9.141027 | 0.024488 | -0.00394 | 3.97103 | 0.25 | 0 | Galvanostatic | Gamry_1
25925825 | 1 | 107290.0383 | 13 | 1 | 18 | 21 | 42.61364 | 0.024046 | -9.36122 | 0.023726 | -0.003911 | 3.97103 | 0.25 | 0 | Galvanostatic | Gamry_1
25925825 | 1 | 107290.0383 | 13 | 1 | 18 | 22 | 54.50581 | 0.0234093 | -9.337033 | 0.023099 | -0.003798 | 3.97103 | 0.25 | 0 | Galvanostatic | Gamry_1
25925825 | 1 | 107290.0383 | 13 | 1 | 18 | 23 | 74.40476 | 0.0225163 | -9.62881 | 0.022199 | -0.003766 | 3.97103 | 0.25 | 0 | Galvanostatic | Gamry_1
25925825 | 1 | 107290.0383 | 13 | 1 | 18 | 24 | 99.734 | 0.0217117 | -9.58937 | 0.021408 | -0.003617 | 3.97103 | 0.25 | 0 | Galvanostatic | Gamry_1
25925825 | 1 | 107290.0383 | 13 | 1 | 18 | 25 | 133.9286 | 0.0209219 | -9.346082 | 0.020644 | -0.003398 | 3.97103 | 0.25 | 0 | Galvanostatic | Gamry_1
25925825 | 1 | 107290.0383 | 13 | 1 | 18 | 26 | 178.0063 | 0.0201923 | -8.96484375 | 0.019946 | -0.003147 | 3.97103 | 0.25 | 0 | Galvanostatic | Gamry_1
25925825 | 1 | 107290.0383 | 13 | 1 | 18 | 27 | 238.3475 | 0.0194605 | -8.292377 | 0.019257 | -0.002807 | 3.97103 | 0.25 | 0 | Galvanostatic | Gamry_1
25925825 | 1 | 107290.0383 | 13 | 1 | 18 | 28 | 319.6023 | 0.0187789 | -7.357964 | 0.018624 | -0.002405 | 3.97103 | 0.25 | 0 | Galvanostatic | Gamry_1
25925825 | 1 | 107290.0383 | 13 | 1 | 18 | 29 | 418.5268 | 0.0181918 | -6.215661 | 0.018085 | -0.00197 | 3.97103 | 0.25 | 0 | Galvanostatic | Gamry_1
25925825 | 1 | 107290.0383 | 13 | 1 | 18 | 30 | 558.0357 | 0.0176299 | -4.538914 | 0.017575 | -0.001395 | 3.97103 | 0.25 | 0 | Galvanostatic | Gamry_1
25925825 | 1 | 107290.0383 | 13 | 1 | 18 | 31 | 745.7386 | 0.0171128 | -2.480165 | 0.017097 | -0.000741 | 3.97103 | 0.25 | 0 | Galvanostatic | Gamry_1
25925825 | 1 | 107290.0383 | 13 | 1 | 18 | 32 | 1004.464 | 0.0166683 | 0.2624854 | 0.016668 | 7.6e-05 | 3.97103 | 0.25 | 0 | Galvanostatic | Gamry_1
25925825 | 1 | 107290.0383 | 13 | 1 | 18 | 33 | 1324.728 | 0.0163644 | 3.5925 | 0.016332 | 0.001025 | 3.97103 | 0.25 | 0 | Galvanostatic | Gamry_1
25925825 | 1 | 107290.0383 | 13 | 1 | 18 | 34 | 1770.833 | 0.0161991 | 7.969352 | 0.016043 | 0.002246 | 3.97103 | 0.25 | 0 | Galvanostatic | Gamry_1
25925825 | 1 | 107290.0383 | 13 | 1 | 18 | 35 | 2343.75 | 0.0162462 | 13.26661 | 0.015813 | 0.003728 | 3.97103 | 0.25 | 0 | Galvanostatic | Gamry_1
25925825 | 1 | 107290.0383 | 13 | 1 | 18 | 36 | 3164.063 | 0.0166681 | 20.17328 | 0.015646 | 0.005748 | 3.97103 | 0.25 | 0 | Galvanostatic | Gamry_1
25925825 | 1 | 107290.0383 | 13 | 1 | 18 | 37 | 4230.183 | 0.0176207 | 27.97259 | 0.015562 | 0.008265 | 3.97103 | 0.25 | 0 | Galvanostatic | Gamry_1
25925825 | 1 | 107290.0383 | 13 | 1 | 18 | 38 | 5602.134 | 0.0192966 | 36.27191 | 0.015557 | 0.011416 | 3.97103 | 0.25 | 0 | Galvanostatic | Gamry_1
25925825 | 1 | 107290.0383 | 13 | 1 | 18 | 39 | 7431.402 | 0.0220334 | 44.67426 | 0.015668 | 0.015491 | 3.97103 | 0.25 | 0 | Galvanostatic | Gamry_1
25925825 | 1 | 110238.4513 | 13 | 1 | 19 | 0 | 0.1000747 | 0.0352747 | -6.044909 | 0.035079 | -0.003715 | 3.895174 | 0.25 | 0 | Galvanostatic | Gamry_1
25925825 | 1 | 110238.4513 | 13 | 1 | 19 | 1 | 0.133471 | 0.0348585 | -5.248391 | 0.034712 | -0.003189 | 3.895174 | 0.25 | 0 | Galvanostatic | Gamry_1
25925825 | 1 | 110238.4513 | 13 | 1 | 19 | 2 | 0.1780965 | 0.0344849 | -4.619102 | 0.034373 | -0.002777 | 3.895174 | 0.25 | 0 | Galvanostatic | Gamry_1
25925825 | 1 | 110238.4513 | 13 | 1 | 19 | 3 | 0.2372217 | 0.0342037 | -4.12697 | 0.034115 | -0.002462 | 3.895174 | 0.25 | 0 | Galvanostatic | Gamry_1
25925825 | 1 | 110238.4513 | 13 | 1 | 19 | 4 | 0.316723 | 0.0339524 | -3.782118 | 0.033878 | -0.00224 | 3.895174 | 0.25 | 0 | Galvanostatic | Gamry_1
25925825 | 1 | 110238.4513 | 13 | 1 | 19 | 5 | 0.4230596 | 0.0337532 | -3.575125 | 0.033688 | -0.002105 | 3.895174 | 0.25 | 0 | Galvanostatic | Gamry_1
25925825 | 1 | 110238.4513 | 13 | 1 | 19 | 6 | 0.5634015 | 0.0335599 | -3.631279 | 0.033493 | -0.002126 | 3.895174 | 0.25 | 0 | Galvanostatic | Gamry_1
25925825 | 1 | 110238.4513 | 13 | 1 | 19 | 7 | 0.7512019 | 0.033337 | -3.748431 | 0.033266 | -0.002179 | 3.895174 | 0.25 | 0 | Galvanostatic | Gamry_1
25925825 | 1 | 110238.4513 | 13 | 1 | 19 | 8 | 1.001603 | 0.0330907 | -4.110315 | 0.033006 | -0.002372 | 3.895174 | 0.25 | 0 | Galvanostatic | Gamry_1
25925825 | 1 | 110238.4513 | 13 | 1 | 19 | 9 | 1.346983 | 0.0327858 | -4.612392 | 0.03268 | -0.002636 | 3.895174 | 0.25 | 0 | Galvanostatic | Gamry_1
25925825 | 1 | 110238.4513 | 13 | 1 | 19 | 10 | 1.758912 | 0.0324071 | -5.241749 | 0.032272 | -0.002961 | 3.895174 | 0.25 | 0 | Galvanostatic | Gamry_1
25925825 | 1 | 110238.4513 | 13 | 1 | 19 | 11 | 2.391582 | 0.0318035 | -6.018086 | 0.031628 | -0.003334 | 3.895174 | 0.25 | 0 | Galvanostatic | Gamry_1
25925825 | 1 | 110238.4513 | 13 | 1 | 19 | 12 | 3.16723 | 0.0310851 | -6.814824 | 0.030865 | -0.003689 | 3.895174 | 0.25 | 0 | Galvanostatic | Gamry_1
25925825 | 1 | 110238.4513 | 13 | 1 | 19 | 13 | 4.234417 | 0.03029 | -7.454933 | 0.030034 | -0.00393 | 3.895174 | 0.25 | 0 | Galvanostatic | Gamry_1
25925825 | 1 | 110238.4513 | 13 | 1 | 19 | 14 | 5.580357 | 0.0294842 | -7.922099 | 0.029203 | -0.004064 | 3.895174 | 0.25 | 0 | Galvanostatic | Gamry_1
25925825 | 1 | 110238.4513 | 13 | 1 | 19 | 15 | 7.440476 | 0.0286158 | -8.193248 | 0.028324 | -0.004078 | 3.895174 | 0.25 | 0 | Galvanostatic | Gamry_1
25925825 | 1 | 110238.4513 | 13 | 1 | 19 | 16 | 9.91015 | 0.0278224 | -8.368757 | 0.027526 | -0.004049 | 3.895174 | 0.25 | 0 | Galvanostatic | Gamry_1
25925825 | 1 | 110238.4513 | 13 | 1 | 19 | 17 | 13.31676 | 0.0270478 | -8.496901 | 0.026751 | -0.003996 | 3.895174 | 0.25 | 0 | Galvanostatic | Gamry_1
25925825 | 1 | 110238.4513 | 13 | 1 | 19 | 18 | 17.75568 | 0.0263472 | -8.672736 | 0.026046 | -0.003973 | 3.895174 | 0.25 | 0 | Galvanostatic | Gamry_1
25925825 | 1 | 110238.4513 | 13 | 1 | 19 | 19 | 23.91582 | 0.0255818 | -8.916689 | 0.025273 | -0.003965 | 3.895174 | 0.25 | 0 | Galvanostatic | Gamry_1
25925825 | 1 | 110238.4513 | 13 | 1 | 19 | 20 | 31.88775 | 0.0248299 | -9.167202 | 0.024513 | -0.003956 | 3.895174 | 0.25 | 0 | Galvanostatic | Gamry_1
25925825 | 1 | 110238.4513 | 13 | 1 | 19 | 21 | 42.61364 | 0.0240579 | -9.306485 | 0.023741 | -0.003891 | 3.895174 | 0.25 | 0 | Galvanostatic | Gamry_1
25925825 | 1 | 110238.4513 | 13 | 1 | 19 | 22 | 54.50581 | 0.0233313 | -9.415381 | 0.023017 | -0.003817 | 3.895174 | 0.25 | 0 | Galvanostatic | Gamry_1
25925825 | 1 | 110238.4513 | 13 | 1 | 19 | 23 | 74.40476 | 0.0225376 | -9.65923 | 0.022218 | -0.003782 | 3.895174 | 0.25 | 0 | Galvanostatic | Gamry_1
25925825 | 1 | 110238.4513 | 13 | 1 | 19 | 24 | 99.734 | 0.0217356 | -9.59259 | 0.021432 | -0.003622 | 3.895174 | 0.25 | 0 | Galvanostatic | Gamry_1
25925825 | 1 | 110238.4513 | 13 | 1 | 19 | 25 | 133.9286 | 0.0209445 | -9.341969 | 0.020667 | -0.0034 | 3.895174 | 0.25 | 0 | Galvanostatic | Gamry_1
25925825 | 1 | 110238.4513 | 13 | 1 | 19 | 26 | 178.0063 | 0.0202006 | -8.959514 | 0.019954 | -0.003146 | 3.895174 | 0.25 | 0 | Galvanostatic | Gamry_1
25925825 | 1 | 110238.4513 | 13 | 1 | 19 | 27 | 238.3475 | 0.0194668 | -8.309011 | 0.019262 | -0.002813 | 3.895174 | 0.25 | 0 | Galvanostatic | Gamry_1
25925825 | 1 | 110238.4513 | 13 | 1 | 19 | 28 | 319.6023 | 0.0187856 | -7.36951 | 0.01863 | -0.00241 | 3.895174 | 0.25 | 0 | Galvanostatic | Gamry_1
25925825 | 1 | 110238.4513 | 13 | 1 | 19 | 29 | 418.5268 | 0.018202 | -6.220269 | 0.018095 | -0.001972 | 3.895174 | 0.25 | 0 | Galvanostatic | Gamry_1
25925825 | 1 | 110238.4513 | 13 | 1 | 19 | 30 | 558.0357 | 0.0176396 | -4.540339 | 0.017584 | -0.001396 | 3.895174 | 0.25 | 0 | Galvanostatic | Gamry_1
25925825 | 1 | 110238.4513 | 13 | 1 | 19 | 31 | 745.7386 | 0.0171192 | -2.491688 | 0.017103 | -0.000744 | 3.895174 | 0.25 | 0 | Galvanostatic | Gamry_1
25925825 | 1 | 110238.4513 | 13 | 1 | 19 | 32 | 1004.464 | 0.0166775 | 0.2636474 | 0.016677 | 7.7e-05 | 3.895174 | 0.25 | 0 | Galvanostatic | Gamry_1
25925825 | 1 | 110238.4513 | 13 | 1 | 19 | 33 | 1324.728 | 0.0163709 | 3.57219 | 0.016339 | 0.00102 | 3.895174 | 0.25 | 0 | Galvanostatic | Gamry_1
25925825 | 1 | 110238.4513 | 13 | 1 | 19 | 34 | 1770.833 | 0.0162001 | 7.960505 | 0.016044 | 0.002244 | 3.895174 | 0.25 | 0 | Galvanostatic | Gamry_1
25925825 | 1 | 110238.4513 | 13 | 1 | 19 | 35 | 2343.75 | 0.0162538 | 13.27338 | 0.01582 | 0.003732 | 3.895174 | 0.25 | 0 | Galvanostatic | Gamry_1
25925825 | 1 | 110238.4513 | 13 | 1 | 19 | 36 | 3164.063 | 0.0166727 | 20.158 | 0.015651 | 0.005746 | 3.895174 | 0.25 | 0 | Galvanostatic | Gamry_1
25925825 | 1 | 110238.4513 | 13 | 1 | 19 | 37 | 4230.183 | 0.0176247 | 27.97532 | 0.015565 | 0.008268 | 3.895174 | 0.25 | 0 | Galvanostatic | Gamry_1
25925825 | 1 | 110238.4513 | 13 | 1 | 19 | 38 | 5602.134 | 0.0192864 | 36.23393 | 0.015557 | 0.0114 | 3.895174 | 0.25 | 0 | Galvanostatic | Gamry_1
25925825 | 1 | 110238.4513 | 13 | 1 | 19 | 39 | 7431.402 | 0.0220344 | 44.69307 | 0.015664 | 0.015497 | 3.895174 | 0.25 | 0 | Galvanostatic | Gamry_1
25925825 | 1 | 113186.9616 | 13 | 1 | 20 | 0 | 0.1000747 | 0.0350818 | -5.113799 | 0.034942 | -0.003127 | 3.807734 | 0.25 | 0 | Galvanostatic | Gamry_1
25925825 | 1 | 113186.9616 | 13 | 1 | 20 | 1 | 0.133471 | 0.0346919 | -4.487593 | 0.034586 | -0.002714 | 3.807734 | 0.25 | 0 | Galvanostatic | Gamry_1
25925825 | 1 | 113186.9616 | 13 | 1 | 20 | 2 | 0.1780965 | 0.0343347 | -3.972488 | 0.034252 | -0.002379 | 3.807734 | 0.25 | 0 | Galvanostatic | Gamry_1
25925825 | 1 | 113186.9616 | 13 | 1 | 20 | 3 | 0.2372217 | 0.0340732 | -3.622968 | 0.034005 | -0.002153 | 3.807734 | 0.25 | 0 | Galvanostatic | Gamry_1
25925825 | 1 | 113186.9616 | 13 | 1 | 20 | 4 | 0.316723 | 0.0338543 | -3.338942 | 0.033797 | -0.001972 | 3.807734 | 0.25 | 0 | Galvanostatic | Gamry_1
25925825 | 1 | 113186.9616 | 13 | 1 | 20 | 5 | 0.4230596 | 0.0336411 | -3.296633 | 0.033585 | -0.001935 | 3.807734 | 0.25 | 0 | Galvanostatic | Gamry_1
25925825 | 1 | 113186.9616 | 13 | 1 | 20 | 6 | 0.5634015 | 0.0334637 | -3.29665 | 0.033408 | -0.001924 | 3.807734 | 0.25 | 0 | Galvanostatic | Gamry_1
25925825 | 1 | 113186.9616 | 13 | 1 | 20 | 7 | 0.7512019 | 0.0332802 | -3.52316 | 0.033217 | -0.002045 | 3.807734 | 0.25 | 0 | Galvanostatic | Gamry_1
25925825 | 1 | 113186.9616 | 13 | 1 | 20 | 8 | 1.001603 | 0.0330549 | -3.857946 | 0.03298 | -0.002224 | 3.807734 | 0.25 | 0 | Galvanostatic | Gamry_1
25925825 | 1 | 113186.9616 | 13 | 1 | 20 | 9 | 1.346983 | 0.0327003 | -4.399087 | 0.032604 | -0.002508 | 3.807734 | 0.25 | 0 | Galvanostatic | Gamry_1
25925825 | 1 | 113186.9616 | 13 | 1 | 20 | 10 | 1.758912 | 0.0323475 | -4.981364 | 0.032225 | -0.002809 | 3.807734 | 0.25 | 0 | Galvanostatic | Gamry_1
25925825 | 1 | 113186.9616 | 13 | 1 | 20 | 11 | 2.391582 | 0.0318182 | -5.798934 | 0.031655 | -0.003215 | 3.807734 | 0.25 | 0 | Galvanostatic | Gamry_1
25925825 | 1 | 113186.9616 | 13 | 1 | 20 | 12 | 3.16723 | 0.0310908 | -6.630037 | 0.030883 | -0.00359 | 3.807734 | 0.25 | 0 | Galvanostatic | Gamry_1
25925825 | 1 | 113186.9616 | 13 | 1 | 20 | 13 | 4.234417 | 0.0303226 | -7.279158 | 0.030078 | -0.003842 | 3.807734 | 0.25 | 0 | Galvanostatic | Gamry_1
25925825 | 1 | 113186.9616 | 13 | 1 | 20 | 14 | 5.580357 | 0.0295167 | -7.774281 | 0.029245 | -0.003993 | 3.807734 | 0.25 | 0 | Galvanostatic | Gamry_1
25925825 | 1 | 113186.9616 | 13 | 1 | 20 | 15 | 7.440476 | 0.0286828 | -8.097741 | 0.028397 | -0.00404 | 3.807734 | 0.25 | 0 | Galvanostatic | Gamry_1
25925825 | 1 | 113186.9616 | 13 | 1 | 20 | 16 | 9.91015 | 0.0278809 | -8.308215 | 0.027588 | -0.004029 | 3.807734 | 0.25 | 0 | Galvanostatic | Gamry_1
25925825 | 1 | 113186.9616 | 13 | 1 | 20 | 17 | 13.31676 | 0.0271212 | -8.50192 | 0.026823 | -0.00401 | 3.807734 | 0.25 | 0 | Galvanostatic | Gamry_1
25925825 | 1 | 113186.9616 | 13 | 1 | 20 | 18 | 17.75568 | 0.0263757 | -8.701954 | 0.026072 | -0.00399 | 3.807734 | 0.25 | 0 | Galvanostatic | Gamry_1
25925825 | 1 | 113186.9616 | 13 | 1 | 20 | 19 | 23.91582 | 0.0256351 | -8.961761 | 0.025322 | -0.003993 | 3.807734 | 0.25 | 0 | Galvanostatic | Gamry_1
25925825 | 1 | 113186.9616 | 13 | 1 | 20 | 20 | 31.88775 | 0.0248666 | -9.234116 | 0.024544 | -0.00399 | 3.807734 | 0.25 | 0 | Galvanostatic | Gamry_1
25925825 | 1 | 113186.9616 | 13 | 1 | 20 | 21 | 42.61364 | 0.0240892 | -9.52341 | 0.023757 | -0.003986 | 3.807734 | 0.25 | 0 | Galvanostatic | Gamry_1
25925825 | 1 | 113186.9616 | 13 | 1 | 20 | 22 | 54.50581 | 0.0234015 | -9.81012 | 0.023059 | -0.003987 | 3.807734 | 0.25 | 0 | Galvanostatic | Gamry_1
25925825 | 1 | 113186.9616 | 13 | 1 | 20 | 23 | 74.40476 | 0.0225384 | -9.76352 | 0.022212 | -0.003822 | 3.807734 | 0.25 | 0 | Galvanostatic | Gamry_1
25925825 | 1 | 113186.9616 | 13 | 1 | 20 | 24 | 99.734 | 0.0217149 | -9.66905 | 0.021406 | -0.003647 | 3.807734 | 0.25 | 0 | Galvanostatic | Gamry_1
25925825 | 1 | 113186.9616 | 13 | 1 | 20 | 25 | 133.9286 | 0.0209256 | -9.462898 | 0.020641 | -0.00344 | 3.807734 | 0.25 | 0 | Galvanostatic | Gamry_1
25925825 | 1 | 113186.9616 | 13 | 1 | 20 | 26 | 178.0063 | 0.0201656 | -9.035583 | 0.019915 | -0.003167 | 3.807734 | 0.25 | 0 | Galvanostatic | Gamry_1
25925825 | 1 | 113186.9616 | 13 | 1 | 20 | 27 | 238.3475 | 0.0194334 | -8.370638 | 0.019226 | -0.002829 | 3.807734 | 0.25 | 0 | Galvanostatic | Gamry_1
25925825 | 1 | 113186.9616 | 13 | 1 | 20 | 28 | 319.6023 | 0.0187523 | -7.408122 | 0.018596 | -0.002418 | 3.807734 | 0.25 | 0 | Galvanostatic | Gamry_1
25925825 | 1 | 113186.9616 | 13 | 1 | 20 | 29 | 418.5268 | 0.0181682 | -6.260157 | 0.01806 | -0.001981 | 3.807734 | 0.25 | 0 | Galvanostatic | Gamry_1
25925825 | 1 | 113186.9616 | 13 | 1 | 20 | 30 | 558.0357 | 0.0176066 | -4.565558 | 0.017551 | -0.001401 | 3.807734 | 0.25 | 0 | Galvanostatic | Gamry_1
25925825 | 1 | 113186.9616 | 13 | 1 | 20 | 31 | 745.7386 | 0.0170832 | -2.507016 | 0.017067 | -0.000747 | 3.807734 | 0.25 | 0 | Galvanostatic | Gamry_1
25925825 | 1 | 113186.9616 | 13 | 1 | 20 | 32 | 1004.464 | 0.0166478 | 0.2732283 | 0.016648 | 7.9e-05 | 3.807734 | 0.25 | 0 | Galvanostatic | Gamry_1
25925825 | 1 | 113186.9616 | 13 | 1 | 20 | 33 | 1324.728 | 0.0163432 | 3.591602 | 0.016311 | 0.001024 | 3.807734 | 0.25 | 0 | Galvanostatic | Gamry_1
25925825 | 1 | 113186.9616 | 13 | 1 | 20 | 34 | 1770.833 | 0.0161729 | 7.999177 | 0.016016 | 0.002251 | 3.807734 | 0.25 | 0 | Galvanostatic | Gamry_1
25925825 | 1 | 113186.9616 | 13 | 1 | 20 | 35 | 2343.75 | 0.0162298 | 13.30853 | 0.015794 | 0.003736 | 3.807734 | 0.25 | 0 | Galvanostatic | Gamry_1
25925825 | 1 | 113186.9616 | 13 | 1 | 20 | 36 | 3164.063 | 0.0166523 | 20.2207 | 0.015626 | 0.005756 | 3.807734 | 0.25 | 0 | Galvanostatic | Gamry_1
25925825 | 1 | 113186.9616 | 13 | 1 | 20 | 37 | 4230.183 | 0.0176082 | 28.02689 | 0.015543 | 0.008274 | 3.807734 | 0.25 | 0 | Galvanostatic | Gamry_1
25925825 | 1 | 113186.9616 | 13 | 1 | 20 | 38 | 5602.134 | 0.0192804 | 36.31945 | 0.015535 | 0.01142 | 3.807734 | 0.25 | 0 | Galvanostatic | Gamry_1
25925825 | 1 | 113186.9616 | 13 | 1 | 20 | 39 | 7431.402 | 0.0220343 | 44.74432 | 0.01565 | 0.015511 | 3.807734 | 0.25 | 0 | Galvanostatic | Gamry_1
25925825 | 1 | 116143.4713 | 13 | 1 | 21 | 0 | 0.1000747 | 0.0349766 | -4.995437 | 0.034844 | -0.003046 | 3.723934 | 0.25 | 0 | Galvanostatic | Gamry_1
25925825 | 1 | 116143.4713 | 13 | 1 | 21 | 1 | 0.133471 | 0.0345964 | -4.376783 | 0.034496 | -0.00264 | 3.723934 | 0.25 | 0 | Galvanostatic | Gamry_1
25925825 | 1 | 116143.4713 | 13 | 1 | 21 | 2 | 0.1780965 | 0.0342399 | -3.875453 | 0.034162 | -0.002314 | 3.723934 | 0.25 | 0 | Galvanostatic | Gamry_1
25925825 | 1 | 116143.4713 | 13 | 1 | 21 | 3 | 0.2372217 | 0.0340001 | -3.54122 | 0.033935 | -0.0021 | 3.723934 | 0.25 | 0 | Galvanostatic | Gamry_1
25925825 | 1 | 116143.4713 | 13 | 1 | 21 | 4 | 0.316723 | 0.0337946 | -3.263894 | 0.03374 | -0.001924 | 3.723934 | 0.25 | 0 | Galvanostatic | Gamry_1
25925825 | 1 | 116143.4713 | 13 | 1 | 21 | 5 | 0.4230596 | 0.0336189 | -3.163579 | 0.033568 | -0.001855 | 3.723934 | 0.25 | 0 | Galvanostatic | Gamry_1
25925825 | 1 | 116143.4713 | 13 | 1 | 21 | 6 | 0.5634015 | 0.0333857 | -3.205541 | 0.033333 | -0.001867 | 3.723934 | 0.25 | 0 | Galvanostatic | Gamry_1
25925825 | 1 | 116143.4713 | 13 | 1 | 21 | 7 | 0.7512019 | 0.0332076 | -3.409682 | 0.033149 | -0.001975 | 3.723934 | 0.25 | 0 | Galvanostatic | Gamry_1
25925825 | 1 | 116143.4713 | 13 | 1 | 21 | 8 | 1.001603 | 0.0329311 | -3.834307 | 0.032857 | -0.002202 | 3.723934 | 0.25 | 0 | Galvanostatic | Gamry_1
25925825 | 1 | 116143.4713 | 13 | 1 | 21 | 9 | 1.346983 | 0.0326978 | -4.341614 | 0.032604 | -0.002475 | 3.723934 | 0.25 | 0 | Galvanostatic | Gamry_1
25925825 | 1 | 116143.4713 | 13 | 1 | 21 | 10 | 1.758912 | 0.032285 | -4.970445 | 0.032164 | -0.002797 | 3.723934 | 0.25 | 0 | Galvanostatic | Gamry_1
25925825 | 1 | 116143.4713 | 13 | 1 | 21 | 11 | 2.391582 | 0.0317616 | -5.778771 | 0.0316 | -0.003198 | 3.723934 | 0.25 | 0 | Galvanostatic | Gamry_1
25925825 | 1 | 116143.4713 | 13 | 1 | 21 | 12 | 3.16723 | 0.0310674 | -6.548558 | 0.030865 | -0.003543 | 3.723934 | 0.25 | 0 | Galvanostatic | Gamry_1
25925825 | 1 | 116143.4713 | 13 | 1 | 21 | 13 | 4.234417 | 0.0303361 | -7.197438 | 0.030097 | -0.003801 | 3.723934 | 0.25 | 0 | Galvanostatic | Gamry_1
25925825 | 1 | 116143.4713 | 13 | 1 | 21 | 14 | 5.580357 | 0.0295346 | -7.731524 | 0.029266 | -0.003973 | 3.723934 | 0.25 | 0 | Galvanostatic | Gamry_1
25925825 | 1 | 116143.4713 | 13 | 1 | 21 | 15 | 7.440476 | 0.0286988 | -8.075021 | 0.028414 | -0.004031 | 3.723934 | 0.25 | 0 | Galvanostatic | Gamry_1
25925825 | 1 | 116143.4713 | 13 | 1 | 21 | 16 | 9.91015 | 0.0279103 | -8.321864 | 0.027616 | -0.00404 | 3.723934 | 0.25 | 0 | Galvanostatic | Gamry_1
25925825 | 1 | 116143.4713 | 13 | 1 | 21 | 17 | 13.31676 | 0.0271085 | -8.53543 | 0.026808 | -0.004023 | 3.723934 | 0.25 | 0 | Galvanostatic | Gamry_1
25925825 | 1 | 116143.4713 | 13 | 1 | 21 | 18 | 17.75568 | 0.0263953 | -8.763413 | 0.026087 | -0.004021 | 3.723934 | 0.25 | 0 | Galvanostatic | Gamry_1
25925825 | 1 | 116143.4713 | 13 | 1 | 21 | 19 | 23.91582 | 0.0256476 | -9.033927 | 0.025329 | -0.004027 | 3.723934 | 0.25 | 0 | Galvanostatic | Gamry_1
25925825 | 1 | 116143.4713 | 13 | 1 | 21 | 20 | 31.88775 | 0.0248664 | -9.354643 | 0.024536 | -0.004042 | 3.723934 | 0.25 | 0 | Galvanostatic | Gamry_1
25925825 | 1 | 116143.4713 | 13 | 1 | 21 | 21 | 42.61364 | 0.024048 | -9.4865 | 0.023719 | -0.003963 | 3.723934 | 0.25 | 0 | Galvanostatic | Gamry_1
25925825 | 1 | 116143.4713 | 13 | 1 | 21 | 22 | 54.50581 | 0.0233919 | -9.64813 | 0.023061 | -0.00392 | 3.723934 | 0.25 | 0 | Galvanostatic | Gamry_1
25925825 | 1 | 116143.4713 | 13 | 1 | 21 | 23 | 74.40476 | 0.0225 | -9.80343 | 0.022171 | -0.003831 | 3.723934 | 0.25 | 0 | Galvanostatic | Gamry_1
25925825 | 1 | 116143.4713 | 13 | 1 | 21 | 24 | 99.734 | 0.0216569 | -9.74938 | 0.021344 | -0.003667 | 3.723934 | 0.25 | 0 | Galvanostatic | Gamry_1
25925825 | 1 | 116143.4713 | 13 | 1 | 21 | 25 | 133.9286 | 0.0208603 | -9.5077 | 0.020574 | -0.003446 | 3.723934 | 0.25 | 0 | Galvanostatic | Gamry_1
25925825 | 1 | 116143.4713 | 13 | 1 | 21 | 26 | 178.0063 | 0.0201165 | -9.075562 | 0.019865 | -0.003173 | 3.723934 | 0.25 | 0 | Galvanostatic | Gamry_1
25925825 | 1 | 116143.4713 | 13 | 1 | 21 | 27 | 238.3475 | 0.0193832 | -8.381335 | 0.019176 | -0.002825 | 3.723934 | 0.25 | 0 | Galvanostatic | Gamry_1
25925825 | 1 | 116143.4713 | 13 | 1 | 21 | 28 | 319.6023 | 0.0187012 | -7.386432 | 0.018546 | -0.002404 | 3.723934 | 0.25 | 0 | Galvanostatic | Gamry_1
25925825 | 1 | 116143.4713 | 13 | 1 | 21 | 29 | 418.5268 | 0.0181156 | -6.200418 | 0.01801 | -0.001957 | 3.723934 | 0.25 | 0 | Galvanostatic | Gamry_1
25925825 | 1 | 116143.4713 | 13 | 1 | 21 | 30 | 558.0357 | 0.0175593 | -4.519907 | 0.017505 | -0.001384 | 3.723934 | 0.25 | 0 | Galvanostatic | Gamry_1
25925825 | 1 | 116143.4713 | 13 | 1 | 21 | 31 | 745.7386 | 0.0170515 | -2.427651 | 0.017036 | -0.000722 | 3.723934 | 0.25 | 0 | Galvanostatic | Gamry_1
25925825 | 1 | 116143.4713 | 13 | 1 | 21 | 32 | 1004.464 | 0.0166116 | 0.340266 | 0.016611 | 9.9e-05 | 3.723934 | 0.25 | 0 | Galvanostatic | Gamry_1
25925825 | 1 | 116143.4713 | 13 | 1 | 21 | 33 | 1324.728 | 0.0163177 | 3.687553 | 0.016284 | 0.001049 | 3.723934 | 0.25 | 0 | Galvanostatic | Gamry_1
25925825 | 1 | 116143.4713 | 13 | 1 | 21 | 34 | 1770.833 | 0.0161554 | 8.099759 | 0.015994 | 0.002276 | 3.723934 | 0.25 | 0 | Galvanostatic | Gamry_1
25925825 | 1 | 116143.4713 | 13 | 1 | 21 | 35 | 2343.75 | 0.0162167 | 13.38722 | 0.015776 | 0.003755 | 3.723934 | 0.25 | 0 | Galvanostatic | Gamry_1
25925825 | 1 | 116143.4713 | 13 | 1 | 21 | 36 | 3164.063 | 0.0166488 | 20.294 | 0.015615 | 0.005774 | 3.723934 | 0.25 | 0 | Galvanostatic | Gamry_1
25925825 | 1 | 116143.4713 | 13 | 1 | 21 | 37 | 4230.183 | 0.017611 | 28.09113 | 0.015536 | 0.008293 | 3.723934 | 0.25 | 0 | Galvanostatic | Gamry_1
25925825 | 1 | 116143.4713 | 13 | 1 | 21 | 38 | 5602.134 | 0.0192928 | 36.34289 | 0.01554 | 0.011433 | 3.723934 | 0.25 | 0 | Galvanostatic | Gamry_1
25925825 | 1 | 116143.4713 | 13 | 1 | 21 | 39 | 7431.402 | 0.0220374 | 44.76426 | 0.015647 | 0.015519 | 3.723934 | 0.25 | 0 | Galvanostatic | Gamry_1
25925825 | 1 | 119091.9825 | 13 | 1 | 22 | 0 | 0.1000747 | 0.0347085 | -4.823315 | 0.034586 | -0.002918 | 3.657147 | 0.25 | 0 | Galvanostatic | Gamry_1
25925825 | 1 | 119091.9825 | 13 | 1 | 22 | 1 | 0.133471 | 0.0343417 | -4.22377 | 0.034248 | -0.002529 | 3.657147 | 0.25 | 0 | Galvanostatic | Gamry_1
25925825 | 1 | 119091.9825 | 13 | 1 | 22 | 2 | 0.1780965 | 0.0340097 | -3.742919 | 0.033937 | -0.00222 | 3.657147 | 0.25 | 0 | Galvanostatic | Gamry_1
25925825 | 1 | 119091.9825 | 13 | 1 | 22 | 3 | 0.2372217 | 0.0337605 | -3.370165 | 0.033702 | -0.001985 | 3.657147 | 0.25 | 0 | Galvanostatic | Gamry_1
25925825 | 1 | 119091.9825 | 13 | 1 | 22 | 4 | 0.316723 | 0.0335559 | -3.131947 | 0.033506 | -0.001833 | 3.657147 | 0.25 | 0 | Galvanostatic | Gamry_1
25925825 | 1 | 119091.9825 | 13 | 1 | 22 | 5 | 0.4230596 | 0.0333795 | -3.075722 | 0.033331 | -0.001791 | 3.657147 | 0.25 | 0 | Galvanostatic | Gamry_1
25925825 | 1 | 119091.9825 | 13 | 1 | 22 | 6 | 0.5634015 | 0.0332163 | -3.073739 | 0.033169 | -0.001781 | 3.657147 | 0.25 | 0 | Galvanostatic | Gamry_1
25925825 | 1 | 119091.9825 | 13 | 1 | 22 | 7 | 0.7512019 | 0.0330154 | -3.272116 | 0.032962 | -0.001884 | 3.657147 | 0.25 | 0 | Galvanostatic | Gamry_1
25925825 | 1 | 119091.9825 | 13 | 1 | 22 | 8 | 1.001603 | 0.0328013 | -3.58794 | 0.032737 | -0.002053 | 3.657147 | 0.25 | 0 | Galvanostatic | Gamry_1
25925825 | 1 | 119091.9825 | 13 | 1 | 22 | 9 | 1.346983 | 0.0325483 | -4.072433 | 0.032466 | -0.002312 | 3.657147 | 0.25 | 0 | Galvanostatic | Gamry_1
25925825 | 1 | 119091.9825 | 13 | 1 | 22 | 10 | 1.758912 | 0.0321758 | -4.670005 | 0.032069 | -0.00262 | 3.657147 | 0.25 | 0 | Galvanostatic | Gamry_1
25925825 | 1 | 119091.9825 | 13 | 1 | 22 | 11 | 2.391582 | 0.0316762 | -5.451315 | 0.031533 | -0.003009 | 3.657147 | 0.25 | 0 | Galvanostatic | Gamry_1
25925825 | 1 | 119091.9825 | 13 | 1 | 22 | 12 | 3.16723 | 0.0310538 | -6.239767 | 0.03087 | -0.003375 | 3.657147 | 0.25 | 0 | Galvanostatic | Gamry_1
25925825 | 1 | 119091.9825 | 13 | 1 | 22 | 13 | 4.234417 | 0.030369 | -6.944407 | 0.030146 | -0.003672 | 3.657147 | 0.25 | 0 | Galvanostatic | Gamry_1
25925825 | 1 | 119091.9825 | 13 | 1 | 22 | 14 | 5.580357 | 0.0296217 | -7.507684 | 0.029368 | -0.00387 | 3.657147 | 0.25 | 0 | Galvanostatic | Gamry_1
25925825 | 1 | 119091.9825 | 13 | 1 | 22 | 15 | 7.440476 | 0.0287839 | -7.956798 | 0.028507 | -0.003984 | 3.657147 | 0.25 | 0 | Galvanostatic | Gamry_1
25925825 | 1 | 119091.9825 | 13 | 1 | 22 | 16 | 9.91015 | 0.0279871 | -8.246902 | 0.027698 | -0.004014 | 3.657147 | 0.25 | 0 | Galvanostatic | Gamry_1
25925825 | 1 | 119091.9825 | 13 | 1 | 22 | 17 | 13.31676 | 0.0272145 | -8.506274 | 0.026915 | -0.004026 | 3.657147 | 0.25 | 0 | Galvanostatic | Gamry_1
25925825 | 1 | 119091.9825 | 13 | 1 | 22 | 18 | 17.75568 | 0.0264562 | -8.785938 | 0.026146 | -0.004041 | 3.657147 | 0.25 | 0 | Galvanostatic | Gamry_1
25925825 | 1 | 119091.9825 | 13 | 1 | 22 | 19 | 23.91582 | 0.0256869 | -9.076477 | 0.025365 | -0.004052 | 3.657147 | 0.25 | 0 | Galvanostatic | Gamry_1
25925825 | 1 | 119091.9825 | 13 | 1 | 22 | 20 | 31.88775 | 0.0248985 | -9.39995 | 0.024564 | -0.004067 | 3.657147 | 0.25 | 0 | Galvanostatic | Gamry_1
25925825 | 1 | 119091.9825 | 13 | 1 | 22 | 21 | 42.61364 | 0.0241144 | -9.69848 | 0.02377 | -0.004062 | 3.657147 | 0.25 | 0 | Galvanostatic | Gamry_1
25925825 | 1 | 119091.9825 | 13 | 1 | 22 | 22 | 54.50581 | 0.0233449 | -9.67929 | 0.023013 | -0.003925 | 3.657147 | 0.25 | 0 | Galvanostatic | Gamry_1
25925825 | 1 | 119091.9825 | 13 | 1 | 22 | 23 | 74.40476 | 0.0225276 | -9.88605 | 0.022193 | -0.003868 | 3.657147 | 0.25 | 0 | Galvanostatic | Gamry_1
25925825 | 1 | 119091.9825 | 13 | 1 | 22 | 24 | 99.734 | 0.0216741 | -9.79824 | 0.021358 | -0.003688 | 3.657147 | 0.25 | 0 | Galvanostatic | Gamry_1
25925825 | 1 | 119091.9825 | 13 | 1 | 22 | 25 | 133.9286 | 0.0208654 | -9.51112 | 0.020579 | -0.003448 | 3.657147 | 0.25 | 0 | Galvanostatic | Gamry_1
25925825 | 1 | 119091.9825 | 13 | 1 | 22 | 26 | 178.0063 | 0.0201275 | -9.088869 | 0.019875 | -0.003179 | 3.657147 | 0.25 | 0 | Galvanostatic | Gamry_1
25925825 | 1 | 119091.9825 | 13 | 1 | 22 | 27 | 238.3475 | 0.0193909 | -8.396148 | 0.019183 | -0.002831 | 3.657147 | 0.25 | 0 | Galvanostatic | Gamry_1
25925825 | 1 | 119091.9825 | 13 | 1 | 22 | 28 | 319.6023 | 0.0187042 | -7.405679 | 0.018548 | -0.002411 | 3.657147 | 0.25 | 0 | Galvanostatic | Gamry_1
25925825 | 1 | 119091.9825 | 13 | 1 | 22 | 29 | 418.5268 | 0.018117 | -6.234072 | 0.01801 | -0.001967 | 3.657147 | 0.25 | 0 | Galvanostatic | Gamry_1
25925825 | 1 | 119091.9825 | 13 | 1 | 22 | 30 | 558.0357 | 0.0175615 | -4.520308 | 0.017507 | -0.001384 | 3.657147 | 0.25 | 0 | Galvanostatic | Gamry_1
25925825 | 1 | 119091.9825 | 13 | 1 | 22 | 31 | 745.7386 | 0.0170531 | -2.439665 | 0.017038 | -0.000726 | 3.657147 | 0.25 | 0 | Galvanostatic | Gamry_1
25925825 | 1 | 119091.9825 | 13 | 1 | 22 | 32 | 1004.464 | 0.0166174 | 0.3600698 | 0.016617 | 0.000104 | 3.657147 | 0.25 | 0 | Galvanostatic | Gamry_1
25925825 | 1 | 119091.9825 | 13 | 1 | 22 | 33 | 1324.728 | 0.0163205 | 3.678236 | 0.016287 | 0.001047 | 3.657147 | 0.25 | 0 | Galvanostatic | Gamry_1
25925825 | 1 | 119091.9825 | 13 | 1 | 22 | 34 | 1770.833 | 0.0161593 | 8.08303 | 0.015999 | 0.002272 | 3.657147 | 0.25 | 0 | Galvanostatic | Gamry_1
25925825 | 1 | 119091.9825 | 13 | 1 | 22 | 35 | 2343.75 | 0.0162203 | 13.36785 | 0.015781 | 0.00375 | 3.657147 | 0.25 | 0 | Galvanostatic | Gamry_1
25925825 | 1 | 119091.9825 | 13 | 1 | 22 | 36 | 3164.063 | 0.0166504 | 20.27495 | 0.015619 | 0.00577 | 3.657147 | 0.25 | 0 | Galvanostatic | Gamry_1
25925825 | 1 | 119091.9825 | 13 | 1 | 22 | 37 | 4230.183 | 0.0176133 | 28.07889 | 0.01554 | 0.00829 | 3.657147 | 0.25 | 0 | Galvanostatic | Gamry_1
25925825 | 1 | 119091.9825 | 13 | 1 | 22 | 38 | 5602.134 | 0.0192946 | 36.31878 | 0.015546 | 0.011428 | 3.657147 | 0.25 | 0 | Galvanostatic | Gamry_1
25925825 | 1 | 119091.9825 | 13 | 1 | 22 | 39 | 7431.402 | 0.0220378 | 44.74755 | 0.015652 | 0.015514 | 3.657147 | 0.25 | 0 | Galvanostatic | Gamry_1
25925825 | 1 | 122056.5074 | 13 | 1 | 23 | 0 | 0.1000747 | 0.0351626 | -4.719578 | 0.035043 | -0.002893 | 3.611073 | 0.25 | 0 | Galvanostatic | Gamry_1
25925825 | 1 | 122056.5074 | 13 | 1 | 23 | 1 | 0.133471 | 0.0348153 | -4.159437 | 0.034724 | -0.002525 | 3.611073 | 0.25 | 0 | Galvanostatic | Gamry_1
25925825 | 1 | 122056.5074 | 13 | 1 | 23 | 2 | 0.1780965 | 0.0344982 | -3.697856 | 0.034426 | -0.002225 | 3.611073 | 0.25 | 0 | Galvanostatic | Gamry_1
25925825 | 1 | 122056.5074 | 13 | 1 | 23 | 3 | 0.2372217 | 0.034257 | -3.358024 | 0.034198 | -0.002007 | 3.611073 | 0.25 | 0 | Galvanostatic | Gamry_1
25925825 | 1 | 122056.5074 | 13 | 1 | 23 | 4 | 0.316723 | 0.034048 | -3.144762 | 0.033997 | -0.001868 | 3.611073 | 0.25 | 0 | Galvanostatic | Gamry_1
25925825 | 1 | 122056.5074 | 13 | 1 | 23 | 5 | 0.4230596 | 0.0338408 | -3.081012 | 0.033792 | -0.001819 | 3.611073 | 0.25 | 0 | Galvanostatic | Gamry_1
25925825 | 1 | 122056.5074 | 13 | 1 | 23 | 6 | 0.5634015 | 0.0336978 | -3.178753 | 0.033646 | -0.001869 | 3.611073 | 0.25 | 0 | Galvanostatic | Gamry_1
25925825 | 1 | 122056.5074 | 13 | 1 | 23 | 7 | 0.7512019 | 0.0334731 | -3.340961 | 0.033416 | -0.001951 | 3.611073 | 0.25 | 0 | Galvanostatic | Gamry_1
25925825 | 1 | 122056.5074 | 13 | 1 | 23 | 8 | 1.001603 | 0.0332638 | -3.77495 | 0.033192 | -0.00219 | 3.611073 | 0.25 | 0 | Galvanostatic | Gamry_1
25925825 | 1 | 122056.5074 | 13 | 1 | 23 | 9 | 1.346983 | 0.0329646 | -4.285844 | 0.032872 | -0.002464 | 3.611073 | 0.25 | 0 | Galvanostatic | Gamry_1
25925825 | 1 | 122056.5074 | 13 | 1 | 23 | 10 | 1.758912 | 0.0325456 | -4.916525 | 0.032426 | -0.002789 | 3.611073 | 0.25 | 0 | Galvanostatic | Gamry_1
25925825 | 1 | 122056.5074 | 13 | 1 | 23 | 11 | 2.391582 | 0.0320257 | -5.676368 | 0.031869 | -0.003168 | 3.611073 | 0.25 | 0 | Galvanostatic | Gamry_1
25925825 | 1 | 122056.5074 | 13 | 1 | 23 | 12 | 3.16723 | 0.0313545 | -6.544785 | 0.03115 | -0.003574 | 3.611073 | 0.25 | 0 | Galvanostatic | Gamry_1
25925825 | 1 | 122056.5074 | 13 | 1 | 23 | 13 | 4.234417 | 0.0305955 | -7.220465 | 0.030353 | -0.003845 | 3.611073 | 0.25 | 0 | Galvanostatic | Gamry_1
25925825 | 1 | 122056.5074 | 13 | 1 | 23 | 14 | 5.580357 | 0.029798 | -7.740902 | 0.029526 | -0.004014 | 3.611073 | 0.25 | 0 | Galvanostatic | Gamry_1
25925825 | 1 | 122056.5074 | 13 | 1 | 23 | 15 | 7.440476 | 0.0289543 | -8.145065 | 0.028662 | -0.004102 | 3.611073 | 0.25 | 0 | Galvanostatic | Gamry_1
25925825 | 1 | 122056.5074 | 13 | 1 | 23 | 16 | 9.91015 | 0.028137 | -8.415856 | 0.027834 | -0.004118 | 3.611073 | 0.25 | 0 | Galvanostatic | Gamry_1
25925825 | 1 | 122056.5074 | 13 | 1 | 23 | 17 | 13.31676 | 0.0273308 | -8.653901 | 0.02702 | -0.004112 | 3.611073 | 0.25 | 0 | Galvanostatic | Gamry_1
25925825 | 1 | 122056.5074 | 13 | 1 | 23 | 18 | 17.75568 | 0.0265996 | -8.894805 | 0.02628 | -0.004113 | 3.611073 | 0.25 | 0 | Galvanostatic | Gamry_1
25925825 | 1 | 122056.5074 | 13 | 1 | 23 | 19 | 23.91582 | 0.0257984 | -9.183574 | 0.025468 | -0.004117 | 3.611073 | 0.25 | 0 | Galvanostatic | Gamry_1
25925825 | 1 | 122056.5074 | 13 | 1 | 23 | 20 | 31.88775 | 0.024995 | -9.51699 | 0.024651 | -0.004133 | 3.611073 | 0.25 | 0 | Galvanostatic | Gamry_1
25925825 | 1 | 122056.5074 | 13 | 1 | 23 | 21 | 42.61364 | 0.0241798 | -9.77287 | 0.023829 | -0.004104 | 3.611073 | 0.25 | 0 | Galvanostatic | Gamry_1
25925825 | 1 | 122056.5074 | 13 | 1 | 23 | 22 | 54.50581 | 0.0234993 | -9.96582 | 0.023145 | -0.004067 | 3.611073 | 0.25 | 0 | Galvanostatic | Gamry_1
25925825 | 1 | 122056.5074 | 13 | 1 | 23 | 23 | 74.40476 | 0.0226012 | -9.92261 | 0.022263 | -0.003895 | 3.611073 | 0.25 | 0 | Galvanostatic | Gamry_1
25925825 | 1 | 122056.5074 | 13 | 1 | 23 | 24 | 99.734 | 0.0217328 | -9.89332 | 0.02141 | -0.003734 | 3.611073 | 0.25 | 0 | Galvanostatic | Gamry_1
25925825 | 1 | 122056.5074 | 13 | 1 | 23 | 25 | 133.9286 | 0.0209134 | -9.64205 | 0.020618 | -0.003503 | 3.611073 | 0.25 | 0 | Galvanostatic | Gamry_1
25925825 | 1 | 122056.5074 | 13 | 1 | 23 | 26 | 178.0063 | 0.0201578 | -9.176639 | 0.0199 | -0.003215 | 3.611073 | 0.25 | 0 | Galvanostatic | Gamry_1
25925825 | 1 | 122056.5074 | 13 | 1 | 23 | 27 | 238.3475 | 0.0194382 | -8.481259 | 0.019226 | -0.002867 | 3.611073 | 0.25 | 0 | Galvanostatic | Gamry_1
25925825 | 1 | 122056.5074 | 13 | 1 | 23 | 28 | 319.6023 | 0.0187333 | -7.472886 | 0.018574 | -0.002436 | 3.611073 | 0.25 | 0 | Galvanostatic | Gamry_1
25925825 | 1 | 122056.5074 | 13 | 1 | 23 | 29 | 418.5268 | 0.0181388 | -6.297311 | 0.018029 | -0.00199 | 3.611073 | 0.25 | 0 | Galvanostatic | Gamry_1
25925825 | 1 | 122056.5074 | 13 | 1 | 23 | 30 | 558.0357 | 0.0175823 | -4.584064 | 0.017526 | -0.001405 | 3.611073 | 0.25 | 0 | Galvanostatic | Gamry_1
25925825 | 1 | 122056.5074 | 13 | 1 | 23 | 31 | 745.7386 | 0.0170725 | -2.490543 | 0.017056 | -0.000742 | 3.611073 | 0.25 | 0 | Galvanostatic | Gamry_1
25925825 | 1 | 122056.5074 | 13 | 1 | 23 | 32 | 1004.464 | 0.0166309 | 0.2952867 | 0.016631 | 8.6e-05 | 3.611073 | 0.25 | 0 | Galvanostatic | Gamry_1
25925825 | 1 | 122056.5074 | 13 | 1 | 23 | 33 | 1324.728 | 0.0163287 | 3.6369 | 0.016296 | 0.001036 | 3.611073 | 0.25 | 0 | Galvanostatic | Gamry_1
25925825 | 1 | 122056.5074 | 13 | 1 | 23 | 34 | 1770.833 | 0.0161665 | 8.036778 | 0.016008 | 0.00226 | 3.611073 | 0.25 | 0 | Galvanostatic | Gamry_1
25925825 | 1 | 122056.5074 | 13 | 1 | 23 | 35 | 2343.75 | 0.0162203 | 13.3439 | 0.015782 | 0.003744 | 3.611073 | 0.25 | 0 | Galvanostatic | Gamry_1
25925825 | 1 | 122056.5074 | 13 | 1 | 23 | 36 | 3164.063 | 0.0166521 | 20.25373 | 0.015622 | 0.005765 | 3.611073 | 0.25 | 0 | Galvanostatic | Gamry_1
25925825 | 1 | 122056.5074 | 13 | 1 | 23 | 37 | 4230.183 | 0.0176123 | 28.05507 | 0.015543 | 0.008283 | 3.611073 | 0.25 | 0 | Galvanostatic | Gamry_1
25925825 | 1 | 122056.5074 | 13 | 1 | 23 | 38 | 5602.134 | 0.0192903 | 36.32251 | 0.015542 | 0.011426 | 3.611073 | 0.25 | 0 | Galvanostatic | Gamry_1
25925825 | 1 | 122056.5074 | 13 | 1 | 23 | 39 | 7431.402 | 0.0220392 | 44.75214 | 0.015651 | 0.015517 | 3.611073 | 0.25 | 0 | Galvanostatic | Gamry_1
25925825 | 1 | 125005.0217 | 13 | 1 | 24 | 0 | 0.1000747 | 0.0366819 | -4.751696 | 0.036556 | -0.003039 | 3.516781 | 0.25 | 0 | Galvanostatic | Gamry_1
25925825 | 1 | 125005.0217 | 13 | 1 | 24 | 1 | 0.133471 | 0.0363155 | -4.231186 | 0.036217 | -0.002679 | 3.516781 | 0.25 | 0 | Galvanostatic | Gamry_1
25925825 | 1 | 125005.0217 | 13 | 1 | 24 | 2 | 0.1780965 | 0.0359717 | -3.828934 | 0.035891 | -0.002402 | 3.516781 | 0.25 | 0 | Galvanostatic | Gamry_1
25925825 | 1 | 125005.0217 | 13 | 1 | 24 | 3 | 0.2372217 | 0.0357272 | -3.590044 | 0.035657 | -0.002237 | 3.516781 | 0.25 | 0 | Galvanostatic | Gamry_1
25925825 | 1 | 125005.0217 | 13 | 1 | 24 | 4 | 0.316723 | 0.0355125 | -3.429624 | 0.035449 | -0.002124 | 3.516781 | 0.25 | 0 | Galvanostatic | Gamry_1
25925825 | 1 | 125005.0217 | 13 | 1 | 24 | 5 | 0.4230596 | 0.0352538 | -3.479321 | 0.035189 | -0.002139 | 3.516781 | 0.25 | 0 | Galvanostatic | Gamry_1
25925825 | 1 | 125005.0217 | 13 | 1 | 24 | 6 | 0.5634015 | 0.0350589 | -3.707034 | 0.034986 | -0.002267 | 3.516781 | 0.25 | 0 | Galvanostatic | Gamry_1
25925825 | 1 | 125005.0217 | 13 | 1 | 24 | 7 | 0.7512019 | 0.0347577 | -4.024286 | 0.034672 | -0.002439 | 3.516781 | 0.25 | 0 | Galvanostatic | Gamry_1
25925825 | 1 | 125005.0217 | 13 | 1 | 24 | 8 | 1.001603 | 0.0344559 | -4.556309 | 0.034347 | -0.002737 | 3.516781 | 0.25 | 0 | Galvanostatic | Gamry_1
25925825 | 1 | 125005.0217 | 13 | 1 | 24 | 9 | 1.346983 | 0.034075 | -5.320912 | 0.033928 | -0.00316 | 3.516781 | 0.25 | 0 | Galvanostatic | Gamry_1
25925825 | 1 | 125005.0217 | 13 | 1 | 24 | 10 | 1.758912 | 0.0335018 | -6.00806 | 0.033318 | -0.003507 | 3.516781 | 0.25 | 0 | Galvanostatic | Gamry_1
25925825 | 1 | 125005.0217 | 13 | 1 | 24 | 11 | 2.391582 | 0.0327508 | -6.874986 | 0.032515 | -0.00392 | 3.516781 | 0.25 | 0 | Galvanostatic | Gamry_1
25925825 | 1 | 125005.0217 | 13 | 1 | 24 | 12 | 3.16723 | 0.031876 | -7.663797 | 0.031591 | -0.004251 | 3.516781 | 0.25 | 0 | Galvanostatic | Gamry_1
25925825 | 1 | 125005.0217 | 13 | 1 | 24 | 13 | 4.234417 | 0.0309296 | -8.260282 | 0.030609 | -0.004444 | 3.516781 | 0.25 | 0 | Galvanostatic | Gamry_1
25925825 | 1 | 125005.0217 | 13 | 1 | 24 | 14 | 5.580357 | 0.030013 | -8.601511 | 0.029675 | -0.004489 | 3.516781 | 0.25 | 0 | Galvanostatic | Gamry_1
25925825 | 1 | 125005.0217 | 13 | 1 | 24 | 15 | 7.440476 | 0.0291069 | -8.796621 | 0.028765 | -0.004451 | 3.516781 | 0.25 | 0 | Galvanostatic | Gamry_1
25925825 | 1 | 125005.0217 | 13 | 1 | 24 | 16 | 9.91015 | 0.0282627 | -8.895822 | 0.027923 | -0.00437 | 3.516781 | 0.25 | 0 | Galvanostatic | Gamry_1
25925825 | 1 | 125005.0217 | 13 | 1 | 24 | 17 | 13.31676 | 0.0274341 | -9.041933 | 0.027093 | -0.004311 | 3.516781 | 0.25 | 0 | Galvanostatic | Gamry_1
25925825 | 1 | 125005.0217 | 13 | 1 | 24 | 18 | 17.75568 | 0.0266678 | -9.233866 | 0.026322 | -0.004279 | 3.516781 | 0.25 | 0 | Galvanostatic | Gamry_1
25925825 | 1 | 125005.0217 | 13 | 1 | 24 | 19 | 23.91582 | 0.0258609 | -9.469474 | 0.025509 | -0.004255 | 3.516781 | 0.25 | 0 | Galvanostatic | Gamry_1
25925825 | 1 | 125005.0217 | 13 | 1 | 24 | 20 | 31.88775 | 0.0250585 | -9.76841 | 0.024695 | -0.004252 | 3.516781 | 0.25 | 0 | Galvanostatic | Gamry_1
25925825 | 1 | 125005.0217 | 13 | 1 | 24 | 21 | 42.61364 | 0.0242297 | -10.04474 | 0.023858 | -0.004226 | 3.516781 | 0.25 | 0 | Galvanostatic | Gamry_1
25925825 | 1 | 125005.0217 | 13 | 1 | 24 | 22 | 54.50581 | 0.0234576 | -10.24963 | 0.023083 | -0.004174 | 3.516781 | 0.25 | 0 | Galvanostatic | Gamry_1
25925825 | 1 | 125005.0217 | 13 | 1 | 24 | 23 | 74.40476 | 0.0225957 | -10.13221 | 0.022243 | -0.003975 | 3.516781 | 0.25 | 0 | Galvanostatic | Gamry_1
25925825 | 1 | 125005.0217 | 13 | 1 | 24 | 24 | 99.734 | 0.0217361 | -10.0371 | 0.021403 | -0.003788 | 3.516781 | 0.25 | 0 | Galvanostatic | Gamry_1
25925825 | 1 | 125005.0217 | 13 | 1 | 24 | 25 | 133.9286 | 0.0209052 | -9.75537 | 0.020603 | -0.003542 | 3.516781 | 0.25 | 0 | Galvanostatic | Gamry_1
25925825 | 1 | 125005.0217 | 13 | 1 | 24 | 26 | 178.0063 | 0.020159 | -9.26698 | 0.019896 | -0.003246 | 3.516781 | 0.25 | 0 | Galvanostatic | Gamry_1
25925825 | 1 | 125005.0217 | 13 | 1 | 24 | 27 | 238.3475 | 0.0194028 | -8.557508 | 0.019187 | -0.002887 | 3.516781 | 0.25 | 0 | Galvanostatic | Gamry_1
25925825 | 1 | 125005.0217 | 13 | 1 | 24 | 28 | 319.6023 | 0.0187139 | -7.545933 | 0.018552 | -0.002458 | 3.516781 | 0.25 | 0 | Galvanostatic | Gamry_1
25925825 | 1 | 125005.0217 | 13 | 1 | 24 | 29 | 418.5268 | 0.0181217 | -6.341026 | 0.018011 | -0.002001 | 3.516781 | 0.25 | 0 | Galvanostatic | Gamry_1
25925825 | 1 | 125005.0217 | 13 | 1 | 24 | 30 | 558.0357 | 0.0175591 | -4.598894 | 0.017503 | -0.001408 | 3.516781 | 0.25 | 0 | Galvanostatic | Gamry_1
25925825 | 1 | 125005.0217 | 13 | 1 | 24 | 31 | 745.7386 | 0.0170468 | -2.478492 | 0.017031 | -0.000737 | 3.516781 | 0.25 | 0 | Galvanostatic | Gamry_1
25925825 | 1 | 125005.0217 | 13 | 1 | 24 | 32 | 1004.464 | 0.0166078 | 0.3084023 | 0.016608 | 8.9e-05 | 3.516781 | 0.25 | 0 | Galvanostatic | Gamry_1
25925825 | 1 | 125005.0217 | 13 | 1 | 24 | 33 | 1324.728 | 0.0163162 | 3.651975 | 0.016283 | 0.001039 | 3.516781 | 0.25 | 0 | Galvanostatic | Gamry_1
25925825 | 1 | 125005.0217 | 13 | 1 | 24 | 34 | 1770.833 | 0.0161542 | 8.082431 | 0.015994 | 0.002271 | 3.516781 | 0.25 | 0 | Galvanostatic | Gamry_1
25925825 | 1 | 125005.0217 | 13 | 1 | 24 | 35 | 2343.75 | 0.0162152 | 13.37982 | 0.015775 | 0.003752 | 3.516781 | 0.25 | 0 | Galvanostatic | Gamry_1
25925825 | 1 | 125005.0217 | 13 | 1 | 24 | 36 | 3164.063 | 0.0166518 | 20.28749 | 0.015619 | 0.005774 | 3.516781 | 0.25 | 0 | Galvanostatic | Gamry_1
25925825 | 1 | 125005.0217 | 13 | 1 | 24 | 37 | 4230.183 | 0.0176111 | 28.09072 | 0.015537 | 0.008293 | 3.516781 | 0.25 | 0 | Galvanostatic | Gamry_1
25925825 | 1 | 125005.0217 | 13 | 1 | 24 | 38 | 5602.134 | 0.0192934 | 36.34657 | 0.01554 | 0.011435 | 3.516781 | 0.25 | 0 | Galvanostatic | Gamry_1
25925825 | 1 | 125005.0217 | 13 | 1 | 24 | 39 | 7431.402 | 0.0220444 | 44.7683 | 0.015651 | 0.015525 | 3.516781 | 0.25 | 0 | Galvanostatic | Gamry_1
25925825 | 1 | 127961.5073 | 13 | 1 | 25 | 0 | 0.1000747 | 0.04109 | -5.31259 | 0.040913 | -0.003804 | 3.453462 | 0.25 | 0 | Galvanostatic | Gamry_1
25925825 | 1 | 127961.5073 | 13 | 1 | 25 | 1 | 0.133471 | 0.0406611 | -4.894722 | 0.040513 | -0.003469 | 3.453462 | 0.25 | 0 | Galvanostatic | Gamry_1
25925825 | 1 | 127961.5073 | 13 | 1 | 25 | 2 | 0.1780965 | 0.0402473 | -4.679304 | 0.040113 | -0.003283 | 3.453462 | 0.25 | 0 | Galvanostatic | Gamry_1
25925825 | 1 | 127961.5073 | 13 | 1 | 25 | 3 | 0.2372217 | 0.0399302 | -4.627071 | 0.0398 | -0.003221 | 3.453462 | 0.25 | 0 | Galvanostatic | Gamry_1
25925825 | 1 | 127961.5073 | 13 | 1 | 25 | 4 | 0.316723 | 0.039557 | -4.791264 | 0.039419 | -0.003304 | 3.453462 | 0.25 | 0 | Galvanostatic | Gamry_1
25925825 | 1 | 127961.5073 | 13 | 1 | 25 | 5 | 0.4230596 | 0.0391549 | -5.185626 | 0.038995 | -0.003539 | 3.453462 | 0.25 | 0 | Galvanostatic | Gamry_1
25925825 | 1 | 127961.5073 | 13 | 1 | 25 | 6 | 0.5634015 | 0.0386957 | -5.730194 | 0.038502 | -0.003864 | 3.453462 | 0.25 | 0 | Galvanostatic | Gamry_1
25925825 | 1 | 127961.5073 | 13 | 1 | 25 | 7 | 0.7512019 | 0.0381077 | -6.525529 | 0.037861 | -0.004331 | 3.453462 | 0.25 | 0 | Galvanostatic | Gamry_1
25925825 | 1 | 127961.5073 | 13 | 1 | 25 | 8 | 1.001603 | 0.0373355 | -7.428668 | 0.037022 | -0.004827 | 3.453462 | 0.25 | 0 | Galvanostatic | Gamry_1
25925825 | 1 | 127961.5073 | 13 | 1 | 25 | 9 | 1.346983 | 0.036357 | -8.470727 | 0.03596 | -0.005356 | 3.453462 | 0.25 | 0 | Galvanostatic | Gamry_1
25925825 | 1 | 127961.5073 | 13 | 1 | 25 | 10 | 1.758912 | 0.0352647 | -9.349356 | 0.034796 | -0.005729 | 3.453462 | 0.25 | 0 | Galvanostatic | Gamry_1
25925825 | 1 | 127961.5073 | 13 | 1 | 25 | 11 | 2.391582 | 0.0338334 | -9.96875 | 0.033323 | -0.005857 | 3.453462 | 0.25 | 0 | Galvanostatic | Gamry_1
25925825 | 1 | 127961.5073 | 13 | 1 | 25 | 12 | 3.16723 | 0.032566 | -10.38675 | 0.032032 | -0.005871 | 3.453462 | 0.25 | 0 | Galvanostatic | Gamry_1
25925825 | 1 | 127961.5073 | 13 | 1 | 25 | 13 | 4.234417 | 0.0312423 | -10.40236 | 0.030729 | -0.005641 | 3.453462 | 0.25 | 0 | Galvanostatic | Gamry_1
25925825 | 1 | 127961.5073 | 13 | 1 | 25 | 14 | 5.580357 | 0.0301597 | -10.18043 | 0.029685 | -0.005331 | 3.453462 | 0.25 | 0 | Galvanostatic | Gamry_1
25925825 | 1 | 127961.5073 | 13 | 1 | 25 | 15 | 7.440476 | 0.0291869 | -9.8745 | 0.028755 | -0.005005 | 3.453462 | 0.25 | 0 | Galvanostatic | Gamry_1
25925825 | 1 | 127961.5073 | 13 | 1 | 25 | 16 | 9.91015 | 0.0283652 | -9.61301 | 0.027967 | -0.004737 | 3.453462 | 0.25 | 0 | Galvanostatic | Gamry_1
25925825 | 1 | 127961.5073 | 13 | 1 | 25 | 17 | 13.31676 | 0.0275681 | -9.52589 | 0.027188 | -0.004562 | 3.453462 | 0.25 | 0 | Galvanostatic | Gamry_1
25925825 | 1 | 127961.5073 | 13 | 1 | 25 | 18 | 17.75568 | 0.0268047 | -9.57702 | 0.026431 | -0.00446 | 3.453462 | 0.25 | 0 | Galvanostatic | Gamry_1
25925825 | 1 | 127961.5073 | 13 | 1 | 25 | 19 | 23.91582 | 0.0259946 | -9.75614 | 0.025619 | -0.004405 | 3.453462 | 0.25 | 0 | Galvanostatic | Gamry_1
25925825 | 1 | 127961.5073 | 13 | 1 | 25 | 20 | 31.88775 | 0.0251766 | -10.03019 | 0.024792 | -0.004385 | 3.453462 | 0.25 | 0 | Galvanostatic | Gamry_1
25925825 | 1 | 127961.5073 | 13 | 1 | 25 | 21 | 42.61364 | 0.0243202 | -10.21471 | 0.023935 | -0.004313 | 3.453462 | 0.25 | 0 | Galvanostatic | Gamry_1
25925825 | 1 | 127961.5073 | 13 | 1 | 25 | 22 | 54.50581 | 0.0236171 | -10.45365 | 0.023225 | -0.004285 | 3.453462 | 0.25 | 0 | Galvanostatic | Gamry_1
25925825 | 1 | 127961.5073 | 13 | 1 | 25 | 23 | 74.40476 | 0.0226822 | -10.26284 | 0.022319 | -0.004041 | 3.453462 | 0.25 | 0 | Galvanostatic | Gamry_1
25925825 | 1 | 127961.5073 | 13 | 1 | 25 | 24 | 99.734 | 0.0217987 | -10.16096 | 0.021457 | -0.003846 | 3.453462 | 0.25 | 0 | Galvanostatic | Gamry_1
25925825 | 1 | 127961.5073 | 13 | 1 | 25 | 25 | 133.9286 | 0.0209712 | -9.84529 | 0.020662 | -0.003586 | 3.453462 | 0.25 | 0 | Galvanostatic | Gamry_1
25925825 | 1 | 127961.5073 | 13 | 1 | 25 | 26 | 178.0063 | 0.020206 | -9.376666 | 0.019936 | -0.003292 | 3.453462 | 0.25 | 0 | Galvanostatic | Gamry_1
25925825 | 1 | 127961.5073 | 13 | 1 | 25 | 27 | 238.3475 | 0.0194543 | -8.60787 | 0.019235 | -0.002912 | 3.453462 | 0.25 | 0 | Galvanostatic | Gamry_1
25925825 | 1 | 127961.5073 | 13 | 1 | 25 | 28 | 319.6023 | 0.0187539 | -7.563141 | 0.018591 | -0.002468 | 3.453462 | 0.25 | 0 | Galvanostatic | Gamry_1
25925825 | 1 | 127961.5073 | 13 | 1 | 25 | 29 | 418.5268 | 0.0181696 | -6.372383 | 0.018057 | -0.002017 | 3.453462 | 0.25 | 0 | Galvanostatic | Gamry_1
25925825 | 1 | 127961.5073 | 13 | 1 | 25 | 30 | 558.0357 | 0.0176048 | -4.61903 | 0.017548 | -0.001418 | 3.453462 | 0.25 | 0 | Galvanostatic | Gamry_1
25925825 | 1 | 127961.5073 | 13 | 1 | 25 | 31 | 745.7386 | 0.0170996 | -2.519408 | 0.017083 | -0.000752 | 3.453462 | 0.25 | 0 | Galvanostatic | Gamry_1
25925825 | 1 | 127961.5073 | 13 | 1 | 25 | 32 | 1004.464 | 0.0166599 | 0.2886834 | 0.01666 | 8.4e-05 | 3.453462 | 0.25 | 0 | Galvanostatic | Gamry_1
25925825 | 1 | 127961.5073 | 13 | 1 | 25 | 33 | 1324.728 | 0.0163587 | 3.6321 | 0.016326 | 0.001036 | 3.453462 | 0.25 | 0 | Galvanostatic | Gamry_1
25925825 | 1 | 127961.5073 | 13 | 1 | 25 | 34 | 1770.833 | 0.0161978 | 8.048441 | 0.016038 | 0.002268 | 3.453462 | 0.25 | 0 | Galvanostatic | Gamry_1
25925825 | 1 | 127961.5073 | 13 | 1 | 25 | 35 | 2343.75 | 0.0162605 | 13.3356 | 0.015822 | 0.003751 | 3.453462 | 0.25 | 0 | Galvanostatic | Gamry_1
25925825 | 1 | 127961.5073 | 13 | 1 | 25 | 36 | 3164.063 | 0.0166925 | 20.23345 | 0.015662 | 0.005773 | 3.453462 | 0.25 | 0 | Galvanostatic | Gamry_1
25925825 | 1 | 127961.5073 | 13 | 1 | 25 | 37 | 4230.183 | 0.0176553 | 28.00551 | 0.015588 | 0.00829 | 3.453462 | 0.25 | 0 | Galvanostatic | Gamry_1
25925825 | 1 | 127961.5073 | 13 | 1 | 25 | 38 | 5602.134 | 0.0193324 | 36.26905 | 0.015587 | 0.011437 | 3.453462 | 0.25 | 0 | Galvanostatic | Gamry_1
25925825 | 1 | 127961.5073 | 13 | 1 | 25 | 39 | 7431.402 | 0.0220625 | 44.68109 | 0.015687 | 0.015513 | 3.453462 | 0.25 | 0 | Galvanostatic | Gamry_1
25925825 | 1 | 130910.0126 | 13 | 1 | 26 | 0 | 0.1000747 | 0.0608516 | -9.79652 | 0.059964 | -0.010354 | 3.234103 | 0.25 | 0 | Galvanostatic | Gamry_1
25925825 | 1 | 130910.0126 | 13 | 1 | 26 | 1 | 0.133471 | 0.0595783 | -10.08638 | 0.058658 | -0.010434 | 3.234103 | 0.25 | 0 | Galvanostatic | Gamry_1
25925825 | 1 | 130910.0126 | 13 | 1 | 26 | 2 | 0.1780965 | 0.0581483 | -10.78144 | 0.057122 | -0.010877 | 3.234103 | 0.25 | 0 | Galvanostatic | Gamry_1
25925825 | 1 | 130910.0126 | 13 | 1 | 26 | 3 | 0.2372217 | 0.056553 | -11.80478 | 0.055357 | -0.011569 | 3.234103 | 0.25 | 0 | Galvanostatic | Gamry_1
25925825 | 1 | 130910.0126 | 13 | 1 | 26 | 4 | 0.316723 | 0.054621 | -13.07977 | 0.053204 | -0.012361 | 3.234103 | 0.25 | 0 | Galvanostatic | Gamry_1
25925825 | 1 | 130910.0126 | 13 | 1 | 26 | 5 | 0.4230596 | 0.0523163 | -14.50634 | 0.050648 | -0.013105 | 3.234103 | 0.25 | 0 | Galvanostatic | Gamry_1
25925825 | 1 | 130910.0126 | 13 | 1 | 26 | 6 | 0.5634015 | 0.0496275 | -15.93862 | 0.04772 | -0.013628 | 3.234103 | 0.25 | 0 | Galvanostatic | Gamry_1
25925825 | 1 | 130910.0126 | 13 | 1 | 26 | 7 | 0.7512019 | 0.0466418 | -17.07001 | 0.044587 | -0.013691 | 3.234103 | 0.25 | 0 | Galvanostatic | Gamry_1
25925825 | 1 | 130910.0126 | 13 | 1 | 26 | 8 | 1.001603 | 0.0434864 | -17.70725 | 0.041426 | -0.013227 | 3.234103 | 0.25 | 0 | Galvanostatic | Gamry_1
25925825 | 1 | 130910.0126 | 13 | 1 | 26 | 9 | 1.346983 | 0.0403051 | -17.73032 | 0.038391 | -0.012274 | 3.234103 | 0.25 | 0 | Galvanostatic | Gamry_1
25925825 | 1 | 130910.0126 | 13 | 1 | 26 | 10 | 1.758912 | 0.0377986 | -17.06184 | 0.036135 | -0.01109 | 3.234103 | 0.25 | 0 | Galvanostatic | Gamry_1
25925825 | 1 | 130910.0126 | 13 | 1 | 26 | 11 | 2.391582 | 0.0353472 | -15.79331 | 0.034013 | -0.00962 | 3.234103 | 0.25 | 0 | Galvanostatic | Gamry_1
25925825 | 1 | 130910.0126 | 13 | 1 | 26 | 12 | 3.16723 | 0.0335824 | -14.60869 | 0.032497 | -0.00847 | 3.234103 | 0.25 | 0 | Galvanostatic | Gamry_1
25925825 | 1 | 130910.0126 | 13 | 1 | 26 | 13 | 4.234417 | 0.0321568 | -13.26284 | 0.031299 | -0.007377 | 3.234103 | 0.25 | 0 | Galvanostatic | Gamry_1
25925825 | 1 | 130910.0126 | 13 | 1 | 26 | 14 | 5.580357 | 0.0310488 | -12.17116 | 0.030351 | -0.006546 | 3.234103 | 0.25 | 0 | Galvanostatic | Gamry_1
25925825 | 1 | 130910.0126 | 13 | 1 | 26 | 15 | 7.440476 | 0.030151 | -11.29606 | 0.029567 | -0.005906 | 3.234103 | 0.25 | 0 | Galvanostatic | Gamry_1
25925825 | 1 | 130910.0126 | 13 | 1 | 26 | 16 | 9.91015 | 0.0293445 | -10.75523 | 0.028829 | -0.005476 | 3.234103 | 0.25 | 0 | Galvanostatic | Gamry_1
25925825 | 1 | 130910.0126 | 13 | 1 | 26 | 17 | 13.31676 | 0.0285193 | -10.53142 | 0.028039 | -0.005213 | 3.234103 | 0.25 | 0 | Galvanostatic | Gamry_1
25925825 | 1 | 130910.0126 | 13 | 1 | 26 | 18 | 17.75568 | 0.0276877 | -10.52204 | 0.027222 | -0.005056 | 3.234103 | 0.25 | 0 | Galvanostatic | Gamry_1
25925825 | 1 | 130910.0126 | 13 | 1 | 26 | 19 | 23.91582 | 0.0267659 | -10.67133 | 0.026303 | -0.004956 | 3.234103 | 0.25 | 0 | Galvanostatic | Gamry_1
25925825 | 1 | 130910.0126 | 13 | 1 | 26 | 20 | 31.88775 | 0.0258747 | -10.85061 | 0.025412 | -0.004871 | 3.234103 | 0.25 | 0 | Galvanostatic | Gamry_1
25925825 | 1 | 130910.0126 | 13 | 1 | 26 | 21 | 42.61364 | 0.024972 | -10.92401 | 0.024519 | -0.004732 | 3.234103 | 0.25 | 0 | Galvanostatic | Gamry_1
25925825 | 1 | 130910.0126 | 13 | 1 | 26 | 22 | 54.50581 | 0.0242285 | -10.979 | 0.023785 | -0.004614 | 3.234103 | 0.25 | 0 | Galvanostatic | Gamry_1
25925825 | 1 | 130910.0126 | 13 | 1 | 26 | 23 | 74.40476 | 0.0231403 | -10.92458 | 0.022721 | -0.004385 | 3.234103 | 0.25 | 0 | Galvanostatic | Gamry_1
25925825 | 1 | 130910.0126 | 13 | 1 | 26 | 24 | 99.734 | 0.0222249 | -10.68789 | 0.021839 | -0.004122 | 3.234103 | 0.25 | 0 | Galvanostatic | Gamry_1
25925825 | 1 | 130910.0126 | 13 | 1 | 26 | 25 | 133.9286 | 0.0213399 | -10.31567 | 0.020995 | -0.003821 | 3.234103 | 0.25 | 0 | Galvanostatic | Gamry_1
25925825 | 1 | 130910.0126 | 13 | 1 | 26 | 26 | 178.0063 | 0.0205448 | -9.74274 | 0.020248 | -0.003477 | 3.234103 | 0.25 | 0 | Galvanostatic | Gamry_1
25925825 | 1 | 130910.0126 | 13 | 1 | 26 | 27 | 238.3475 | 0.019769 | -8.98212 | 0.019527 | -0.003086 | 3.234103 | 0.25 | 0 | Galvanostatic | Gamry_1
25925825 | 1 | 130910.0126 | 13 | 1 | 26 | 28 | 319.6023 | 0.0190431 | -7.890049 | 0.018863 | -0.002614 | 3.234103 | 0.25 | 0 | Galvanostatic | Gamry_1
25925825 | 1 | 130910.0126 | 13 | 1 | 26 | 29 | 418.5268 | 0.0184373 | -6.65063 | 0.018313 | -0.002135 | 3.234103 | 0.25 | 0 | Galvanostatic | Gamry_1
25925825 | 1 | 130910.0126 | 13 | 1 | 26 | 30 | 558.0357 | 0.017854 | -4.879192 | 0.017789 | -0.001519 | 3.234103 | 0.25 | 0 | Galvanostatic | Gamry_1
25925825 | 1 | 130910.0126 | 13 | 1 | 26 | 31 | 745.7386 | 0.0173266 | -2.755037 | 0.017307 | -0.000833 | 3.234103 | 0.25 | 0 | Galvanostatic | Gamry_1
25925825 | 1 | 130910.0126 | 13 | 1 | 26 | 32 | 1004.464 | 0.016876 | 0.0344782 | 0.016876 | 1e-05 | 3.234103 | 0.25 | 0 | Galvanostatic | Gamry_1
25925825 | 1 | 130910.0126 | 13 | 1 | 26 | 33 | 1324.728 | 0.0165595 | 3.353389 | 0.016531 | 0.000969 | 3.234103 | 0.25 | 0 | Galvanostatic | Gamry_1
25925825 | 1 | 130910.0126 | 13 | 1 | 26 | 34 | 1770.833 | 0.016389 | 7.747348 | 0.016239 | 0.002209 | 3.234103 | 0.25 | 0 | Galvanostatic | Gamry_1
25925825 | 1 | 130910.0126 | 13 | 1 | 26 | 35 | 2343.75 | 0.0164368 | 12.99995 | 0.016016 | 0.003697 | 3.234103 | 0.25 | 0 | Galvanostatic | Gamry_1
25925825 | 1 | 130910.0126 | 13 | 1 | 26 | 36 | 3164.063 | 0.0168511 | 19.86459 | 0.015848 | 0.005726 | 3.234103 | 0.25 | 0 | Galvanostatic | Gamry_1
25925825 | 1 | 130910.0126 | 13 | 1 | 26 | 37 | 4230.183 | 0.0177938 | 27.61658 | 0.015767 | 0.008248 | 3.234103 | 0.25 | 0 | Galvanostatic | Gamry_1
25925825 | 1 | 130910.0126 | 13 | 1 | 26 | 38 | 5602.134 | 0.0194464 | 35.83893 | 0.015765 | 0.011386 | 3.234103 | 0.25 | 0 | Galvanostatic | Gamry_1
25925825 | 1 | 130910.0126 | 13 | 1 | 26 | 39 | 7431.402 | 0.0221683 | 44.31129 | 0.015863 | 0.015486 | 3.234103 | 0.25 | 0 | Galvanostatic | Gamry_1

## StatisticsByCycle_chan_1
Date_Time | Test_Time(s) | Step_Time(s) | Cycle_Index | Step_Index | TC_Counter1 | TC_Counter2 | TC_Counter3 | TC_Counter4 | Current(A) | Voltage(V) | Power(W) | Charge_Capacity(Ah) | Discharge_Capacity(Ah) | Charge_Energy(Wh) | Discharge_Energy(Wh) | Charge_Time(s) | Discharge_Time(s) | V_Max_On_Cycle(V) | Coulombic_Efficiency(%) | mAh/g | Aux_Temperature_1(C) | Aux_dT/dt_1(C)
2022/01/28 03:20:12 | 133337.7029 | 1800.0066 | 1 | 24 | 11 | 1 | 0 | 0 | 0 | 3.071301 | 0 | 4.540881 | 7.204623 | 28.72422 | 26.00631 | 29235.04 | 17549.7 |  | 158.66 | 156.622239 | 6.277892 | -0.03311843

## StatisticsByStep_chan_1
Date_Time | Test_Time(s) | Step_Time(s) | Cycle_Index | Step_Index | TC_Counter1 | TC_Counter2 | TC_Counter3 | TC_Counter4 | Current(A) | Voltage(V) | Power(W) | Charge_Capacity(Ah) | Discharge_Capacity(Ah) | Mean_Voltage(V) | Charge_Energy(Wh) | Discharge_Energy(Wh) | Charge_Time(s) | Discharge_Time(s) | V_Max_On_Cycle(V) | Coulombic_Efficiency(%) | mAh/g | Aux_Temperature_1(C) | Aux_dT/dt_1(C)
2022/01/26 15:17:54 | 3600.0031 | 3600.0031 | 1 | 1 | 0 | 0 | 0 | 0 | 0 | 3.056435 | 0 | 0 | 0 |  | 0 | 0 | 0 | 0 |  | 0 | 0 | 5.770413 | 0.1250261
2022/01/26 17:53:37 | 12942.9228 | 9342.8834 | 1 | 2 | 0 | 0 | 0 | 0 | 0.04999525 | 4.200307 | 0.2099954 | 2.708176 | 5.688136e-10 | 3.873547 | 10.51144 | 1.738799e-09 | 9341.001 | 0.0061 |  | 0 | 0 | 5.483888 | -0.1361336
2022/01/26 18:53:37 | 16542.97 | 3600.0021 | 1 | 4 | 0 | 0 | 0 | 0 | 0 | 4.175345 | 0 | 5.707591e-08 | 5.688136e-10 |  | 10.51144 | 1.738799e-09 | 9341.01 | 0.0061 |  | 1 | 0 | 5.377306 | -0.08883134
2022/01/26 20:39:23 | 22889.126 | 6346.1213 | 1 | 5 | 0 | 0 | 0 | 0 | -1.502678 | 2.499942 | -3.756608 | 6.020968e-08 | 2.648142 | 3.629396 | 10.51144 | 9.544166 | 9341.01 | 6344.984 |  | 4398200000 | 57.568304 | 7.704916 | 0.1583566
2022/01/26 21:39:23 | 26489.1829 | 3600.0028 | 1 | 8 | 0 | 0 | 0 | 0 | 0 | 3.107991 | 0 | 6.020968e-08 | 2.648147 |  | 10.51144 | 9.544177 | 9341.01 | 6344.996 |  | 4398208000 | 57.568413 | 5.754015 | 0.08132204
2022/01/27 00:23:20 | 36325.9875 | 9836.7677 | 1 | 9 | 0 | 0 | 0 | 0 | 0.04999257 | 4.200199 | 0.2099787 | 2.642734 | 2.648147 | 3.871378 | 20.75258 | 9.544177 | 19175.69 | 6345.007 |  | 100.2 | 57.568413 | 5.768805 | 0.09200633
2022/01/27 00:23:22 | 36328.0962 | 2.0478 | 1 | 11 | 0 | 0 | 0 | 0 | 0.2500018 | 4.204814 | 1.051211 | 2.642734 | 2.648147 | -∞ | 20.75258 | 9.544177 | 19175.7 | 6345.007 |  | 100.2 | 57.568413 | 5.768589 | 0.09252779
2022/01/27 01:23:22 | 39928.1379 | 3600.003 | 1 | 12 | 0 | 0 | 0 | 0 | 0 | 4.175774 | 0 | 2.642734 | 2.648147 |  | 20.75258 | 9.544177 | 19175.7 | 6345.007 |  | 100.2 | 57.568413 | 5.540863 | 0.1610865
2022/01/27 01:33:08 | 40513.5026 | 300.0029 | 1 | 14 | 0 | 0 | 0 | 0 | 0 | 4.175167 | 0 | 2.642734 | 2.648147 |  | 20.75258 | 9.544177 | 19175.7 | 6345.007 |  | 100.2 | 57.568413 | 5.706044 | 0.1035818
2022/01/27 01:33:18 | 40523.5406 | 10.0017 | 1 | 15 | 0 | 0 | 0 | 0 | -8.832332 | 3.661615 | -32.3406 | 2.61824 | 2.648147 | ∞ | 20.66202 | 9.544177 | 19175.71 | 6354.99 |  | 101.14 | 57.568413 | 5.689673 | 0.03483564
2022/01/27 01:33:58 | 40563.5826 | 40.0035 | 1 | 16 | 0 | 0 | 0 | 0 | 0 | 4.131907 | 0 | 2.61824 | 2.648147 |  | 20.66202 | 9.544177 | 19175.71 | 6354.99 |  | 101.14 | 57.568413 | 5.963323 | 0.1641276
2022/01/27 01:34:08 | 40573.6241 | 10.003 | 1 | 17 | 0 | 0 | 0 | 0 | 0.8343829 | 4.199963 | 3.504377 | 2.620911 | 2.648147 | -227.6469 | 20.67323 | 9.544177 | 19185.71 | 6354.996 |  | 101.04 | 57.568413 | 5.546921 | -0.1716547
2022/01/27 01:34:48 | 40613.6655 | 40.0035 | 1 | 18 | 0 | 0 | 0 | 0 | 0 | 4.146715 | 0 | 2.620911 | 2.648147 |  | 20.67323 | 9.544177 | 19185.71 | 6354.996 |  | 101.04 | 57.568413 | 5.611067 | -0.04327059
2022/01/27 01:41:16 | 41002.2042 | 388.4929 | 1 | 20 | 0 | 0 | 0 | 0 | -1.499923 | 3.975981 | -5.963665 | 2.620911 | 2.809984 | 2.798117 | 20.67323 | 10.19083 | 19185.71 | 6743.415 |  | 107.21 | 61.086609 | 5.573676 | -0.1849163
2022/01/27 02:11:16 | 42802.2466 | 1800.0022 | 1 | 21 | 0 | 0 | 0 | 0 | 0 | 4.096267 | 0 | 2.620911 | 2.809985 |  | 20.67323 | 10.19084 | 19185.71 | 6743.417 |  | 107.21 | 61.08663 | 5.710914 | -0.1377767
2022/01/27 02:20:56 | 43381.5905 | 300.0023 | 1 | 14 | 1 | 0 | 0 | 0 | 0 | 4.097023 | 0 | 2.620911 | 2.809985 |  | 20.67323 | 10.19084 | 19185.71 | 6743.417 |  | 107.21 | 61.08663 | 5.138553 | 0.002718866
2022/01/27 02:21:06 | 43391.6324 | 10.0032 | 1 | 15 | 1 | 0 | 0 | 0 | -8.832534 | 3.644083 | -32.18649 | 2.596416 | 2.809985 |  | 20.58315 | 10.19084 | 19185.73 | 6753.401 |  | 108.23 | 61.08663 | 5.962635 | -0.03913432
2022/01/27 02:21:46 | 43431.6744 | 40.0035 | 1 | 16 | 1 | 0 | 0 | 0 | 0 | 4.074024 | 0 | 2.596409 | 2.809985 |  | 20.58313 | 10.19084 | 19185.73 | 6753.404 |  | 108.23 | 61.08663 | 5.979427 | -0.02221406
2022/01/27 02:21:56 | 43441.7136 | 10.0022 | 1 | 17 | 1 | 0 | 0 | 0 | 1.765129 | 4.176385 | 7.371858 | 2.601307 | 2.809985 |  | 20.60353 | 10.19084 | 19195.73 | 6753.404 |  | 108.02 | 61.08663 | 5.755647 | -0.1861985
2022/01/27 02:22:36 | 43481.7556 | 40.0023 | 1 | 18 | 1 | 0 | 0 | 0 | 0 | 4.089631 | 0 | 2.601309 | 2.809985 |  | 20.60354 | 10.19084 | 19195.73 | 6753.404 |  | 108.02 | 61.08663 | 5.730198 | 0.06642923
2022/01/27 02:29:04 | 43870.3152 | 388.5152 | 1 | 20 | 1 | 0 | 0 | 0 | -1.499975 | 3.946526 | -5.91969 | 2.60131 | 2.971822 |  | 20.60355 | 10.83291 | 19195.73 | 7141.809 |  | 114.24 | 64.604826 | 6.129734 | -0.1547293
2022/01/27 02:59:05 | 45670.3559 | 1800.002 | 1 | 21 | 1 | 0 | 0 | 0 | 0 | 4.074766 | 0 | 2.60131 | 2.971823 |  | 20.60355 | 10.83292 | 19195.73 | 7141.812 |  | 114.24 | 64.604848 | 5.989203 | 0.1570959
2022/01/27 03:08:57 | 46262.4314 | 300.0024 | 1 | 14 | 2 | 0 | 0 | 0 | 0 | 4.075547 | 0 | 2.60131 | 2.971823 |  | 20.60355 | 10.83292 | 19195.73 | 7141.812 |  | 114.24 | 64.604848 | 5.893584 | 0.1502819
2022/01/27 03:09:07 | 46272.4682 | 10.002 | 1 | 15 | 2 | 0 | 0 | 0 | -8.832757 | 3.648671 | -32.22782 | 2.576806 | 2.971823 |  | 20.51321 | 10.83292 | 19195.75 | 7151.799 |  | 115.33 | 64.604848 | 6.301587 | 0.08745909
2022/01/27 03:09:47 | 46312.5117 | 40.0032 | 1 | 16 | 2 | 0 | 0 | 0 | 0 | 4.04588 | 0 | 2.576799 | 2.971823 |  | 20.51318 | 10.83292 | 19195.75 | 7151.802 |  | 115.33 | 64.604848 | 5.88197 | 0.01851261
2022/01/27 03:09:57 | 46322.5521 | 10.0032 | 1 | 17 | 2 | 0 | 0 | 0 | 1.762321 | 4.137398 | 7.291423 | 2.581693 | 2.971823 |  | 20.53338 | 10.83292 | 19205.74 | 7151.808 |  | 115.11 | 64.604848 | 6.152658 | 0.007235408
2022/01/27 03:10:37 | 46362.5908 | 40.0016 | 1 | 18 | 2 | 0 | 0 | 0 | 0 | 4.066482 | 0 | 2.581693 | 2.971823 |  | 20.53338 | 10.83292 | 19205.74 | 7151.808 |  | 115.11 | 64.604848 | 5.635297 | 0.06173342
2022/01/27 03:17:05 | 46751.1383 | 388.5008 | 1 | 20 | 2 | 0 | 0 | 0 | -1.499944 | 3.897114 | -5.845453 | 2.581694 | 3.133659 |  | 20.53338 | 11.46933 | 19205.74 | 7540.224 |  | 121.38 | 68.123022 | 5.720689 | -0.1965025
2022/01/27 03:47:05 | 48551.1792 | 1800.0023 | 1 | 21 | 2 | 0 | 0 | 0 | 0 | 4.025917 | 0 | 2.581694 | 3.133661 |  | 20.53338 | 11.46934 | 19205.74 | 7540.227 |  | 121.38 | 68.123065 | 6.030702 | 0.08098155
2022/01/27 03:56:48 | 49134.009 | 300.0024 | 1 | 14 | 3 | 0 | 0 | 0 | 0 | 4.026921 | 0 | 2.581694 | 3.133661 |  | 20.53338 | 11.46934 | 19205.74 | 7540.227 |  | 121.38 | 68.123065 | 5.50877 | -0.1660298
2022/01/27 03:56:58 | 49144.0492 | 10.0022 | 1 | 15 | 3 | 0 | 0 | 0 | -8.832793 | 3.611064 | -31.89578 | 2.557194 | 3.133661 |  | 20.44388 | 11.46934 | 19205.76 | 7550.211 |  | 122.54 | 68.123065 | 5.629557 | -0.09089708
2022/01/27 03:57:38 | 49184.092 | 40.0026 | 1 | 16 | 3 | 0 | 0 | 0 | 0 | 3.987176 | 0 | 2.557187 | 3.133661 |  | 20.44385 | 11.46934 | 19205.76 | 7550.215 |  | 122.54 | 68.123065 | 5.931933 | -0.1590389
2022/01/27 03:57:48 | 49194.1321 | 10.0024 | 1 | 17 | 3 | 0 | 0 | 0 | 1.764938 | 4.074193 | 7.190698 | 2.562086 | 3.133665 |  | 20.46376 | 11.46935 | 19215.76 | 7550.216 |  | 122.31 | 68.123152 | 5.873973 | -0.1494163
2022/01/27 03:58:28 | 49234.1738 | 40.0023 | 1 | 18 | 3 | 0 | 0 | 0 | 0 | 4.009906 | 0 | 2.562087 | 3.133665 |  | 20.46376 | 11.46935 | 19215.76 | 7550.216 |  | 122.31 | 68.123152 | 6.412863 | 0.1371455
2022/01/27 04:04:57 | 49622.6921 | 388.4715 | 1 | 20 | 3 | 0 | 0 | 0 | -1.499998 | 3.830793 | -5.746182 | 2.562087 | 3.295501 |  | 20.46376 | 12.09553 | 19215.76 | 7938.632 |  | 128.63 | 71.641326 | 6.272369 | -0.03028542
2022/01/27 04:34:57 | 51422.7343 | 1800.002 | 1 | 21 | 3 | 0 | 0 | 0 | 0 | 3.959857 | 0 | 2.562087 | 3.295502 |  | 20.46376 | 12.09553 | 19215.76 | 7938.635 |  | 128.63 | 71.641348 | 5.949988 | 0.1966906
2022/01/27 04:44:51 | 52017.272 | 300.0029 | 1 | 14 | 4 | 0 | 0 | 0 | 0 | 3.961064 | 0 | 2.562087 | 3.295502 |  | 20.46376 | 12.09553 | 19215.76 | 7938.635 |  | 128.63 | 71.641348 | 5.311585 | -0.1946712
2022/01/27 04:45:01 | 52027.3132 | 10.0023 | 1 | 15 | 4 | 0 | 0 | 0 | -8.833232 | 3.554443 | -31.39722 | 2.537579 | 3.295502 |  | 20.37563 | 12.09554 | 19215.77 | 7948.625 |  | 129.87 | 71.641348 | 6.20968 | 0.1316535
2022/01/27 04:45:42 | 52067.356 | 40.0033 | 1 | 16 | 4 | 0 | 0 | 0 | 0 | 3.91939 | 0 | 2.537579 | 3.295502 |  | 20.37563 | 12.09554 | 19215.77 | 7948.625 |  | 129.87 | 71.641348 | 6.129275 | 0.1794085
2022/01/27 04:45:52 | 52077.3961 | 10.0023 | 1 | 17 | 4 | 0 | 0 | 0 | 1.765091 | 4.003386 | 7.066341 | 2.542476 | 3.295502 |  | 20.39518 | 12.09554 | 19225.78 | 7948.625 |  | 129.62 | 71.641348 | 6.181972 | 0.1421207
2022/01/27 04:46:32 | 52117.4397 | 40.0033 | 1 | 18 | 4 | 0 | 0 | 0 | 0 | 3.94066 | 0 | 2.542476 | 3.295502 |  | 20.39518 | 12.09554 | 19225.78 | 7948.625 |  | 129.62 | 71.641348 | 5.954424 | 0.08902803
2022/01/27 04:53:00 | 52505.959 | 388.4717 | 1 | 20 | 4 | 0 | 0 | 0 | -1.499907 | 3.775058 | -5.662236 | 2.542477 | 3.457339 |  | 20.39518 | 12.71186 | 19225.78 | 8337.041 |  | 135.98 | 75.159543 | 5.476889 | -0.2056512
2022/01/27 05:23:00 | 54306.0004 | 1800.0025 | 1 | 21 | 4 | 0 | 0 | 0 | 0 | 3.901905 | 0 | 2.542477 | 3.45734 |  | 20.39518 | 12.71186 | 19225.78 | 8337.045 |  | 135.98 | 75.159565 | 5.278941 | -0.1676321
2022/01/27 05:32:47 | 54893.2686 | 300.0031 | 1 | 14 | 5 | 0 | 0 | 0 | 0 | 3.906162 | 0 | 2.542477 | 3.45734 |  | 20.39518 | 12.71186 | 19225.78 | 8337.045 |  | 135.98 | 75.159565 | 5.273122 | -0.1241542
2022/01/27 05:32:57 | 54903.3099 | 10.0024 | 1 | 15 | 5 | 0 | 0 | 0 | -8.83285 | 3.505313 | -30.9619 | 2.517979 | 3.457341 |  | 20.30832 | 12.71187 | 19225.79 | 8347.031 |  | 137.31 | 75.159587 | 5.54737 | -0.1814085
2022/01/27 05:33:37 | 54943.3509 | 40.0026 | 1 | 16 | 5 | 0 | 0 | 0 | 0 | 3.864286 | 0 | 2.517979 | 3.457341 |  | 20.30832 | 12.71187 | 19225.79 | 8347.031 |  | 137.31 | 75.159587 | 5.939609 | 0.06463051
2022/01/27 05:33:48 | 54953.391 | 10.0029 | 1 | 17 | 5 | 0 | 0 | 0 | 1.763229 | 3.946399 | 6.958405 | 2.522874 | 3.457341 |  | 20.32759 | 12.71187 | 19235.79 | 8347.031 |  | 137.04 | 75.159587 | 6.155537 | 0.1418313
2022/01/27 05:34:28 | 54993.4345 | 40.0018 | 1 | 18 | 5 | 0 | 0 | 0 | 0 | 3.883134 | 0 | 2.522874 | 3.457341 |  | 20.32759 | 12.71187 | 19235.79 | 8347.031 |  | 137.04 | 75.159587 | 5.989514 | -0.009552538
2022/01/27 05:40:56 | 55381.8933 | 388.4136 | 1 | 20 | 5 | 0 | 0 | 0 | -1.500202 | 3.722534 | -5.584553 | 2.522875 | 3.619178 |  | 20.32759 | 13.31986 | 19235.79 | 8735.393 |  | 143.45 | 78.677783 | 6.110845 | 0.1788002
2022/01/27 06:10:56 | 57181.9363 | 1800.0028 | 1 | 21 | 5 | 0 | 0 | 0 | 0 | 3.830517 | 0 | 2.522875 | 3.619179 |  | 20.32759 | 13.31986 | 19235.79 | 8735.396 |  | 143.45 | 78.677804 | 5.725214 | -0.01650155
2022/01/27 06:20:32 | 57757.9497 | 300.0021 | 1 | 14 | 6 | 0 | 0 | 0 | 0 | 3.83247 | 0 | 2.522875 | 3.619179 |  | 20.32759 | 13.31986 | 19235.79 | 8735.396 |  | 143.45 | 78.677804 | 5.566747 | 0.2103615
2022/01/27 06:20:42 | 57767.9915 | 10.0022 | 1 | 15 | 6 | 0 | 0 | 0 | -8.832612 | 3.443481 | -30.41493 | 2.498372 | 3.619179 |  | 20.2423 | 13.31986 | 19235.81 | 8745.383 |  | 144.86 | 78.677804 | 5.237047 | 0.09581685
2022/01/27 06:21:22 | 57808.0336 | 40.0026 | 1 | 16 | 6 | 0 | 0 | 0 | 0 | 3.803125 | 0 | 2.498364 | 3.619179 |  | 20.24228 | 13.31986 | 19235.81 | 8745.386 |  | 144.86 | 78.677804 | 5.922895 | 0.1806842
2022/01/27 06:21:32 | 57818.072 | 10.0021 | 1 | 17 | 6 | 0 | 0 | 0 | 1.764702 | 3.883039 | 6.852407 | 2.503262 | 3.619179 |  | 20.26125 | 13.31986 | 19245.81 | 8745.389 |  | 144.58 | 78.677804 | 5.778653 | 0.1503167
2022/01/27 06:22:12 | 57858.114 | 40.0033 | 1 | 18 | 6 | 0 | 0 | 0 | 0 | 3.818124 | 0 | 2.503263 | 3.619179 |  | 20.26126 | 13.31986 | 19245.81 | 8745.389 |  | 144.58 | 78.677804 | 5.317606 | 0.01238316
2022/01/27 06:28:41 | 58246.5831 | 388.4214 | 1 | 20 | 6 | 0 | 0 | 0 | -1.500125 | 3.66065 | -5.491433 | 2.503263 | 3.781015 |  | 20.26126 | 13.91805 | 19245.81 | 9133.756 |  | 151.04 | 82.195978 | 5.083541 | 0.01441568
2022/01/27 06:58:41 | 60046.6246 | 1800.0026 | 1 | 21 | 6 | 0 | 0 | 0 | 0 | 3.764493 | 0 | 2.503263 | 3.781016 |  | 20.26126 | 13.91806 | 19245.81 | 9133.76 |  | 151.04 | 82.196 | 4.558994 | -0.1457112
2022/01/27 07:08:48 | 60653.9531 | 300.003 | 1 | 14 | 7 | 0 | 0 | 0 | 0 | 3.765362 | 0 | 2.503263 | 3.781016 |  | 20.26126 | 13.91806 | 19245.81 | 9133.76 |  | 151.04 | 82.196 | 4.949657 | 0.1569068
2022/01/27 07:08:58 | 60663.995 | 10.0024 | 1 | 15 | 7 | 0 | 0 | 0 | -8.830983 | 3.374673 | -29.80168 | 2.478767 | 3.781016 |  | 20.17764 | 13.91806 | 19245.82 | 9143.749 |  | 152.54 | 82.196 | 5.180466 | 0.1389882
2022/01/27 07:09:38 | 60704.0376 | 40.0025 | 1 | 16 | 7 | 0 | 0 | 0 | 0 | 3.736161 | 0 | 2.47876 | 3.781016 |  | 20.17761 | 13.91806 | 19245.82 | 9143.752 |  | 152.54 | 82.196 | 5.171672 | -0.1640028
2022/01/27 07:09:48 | 60714.0794 | 10.0022 | 1 | 17 | 7 | 0 | 0 | 0 | 1.76413 | 3.816506 | 6.732813 | 2.483653 | 3.78102 |  | 20.19624 | 13.91807 | 19255.82 | 9143.753 |  | 152.24 | 82.196087 | 5.267451 | 0.121551
2022/01/27 07:10:28 | 60754.1208 | 40.0025 | 1 | 18 | 7 | 0 | 0 | 0 | 0 | 3.752373 | 0 | 2.483653 | 3.78102 |  | 20.19624 | 13.91807 | 19255.82 | 9143.753 |  | 152.24 | 82.196087 | 5.415718 | 0.1769996
2022/01/27 07:16:57 | 61142.605 | 388.4385 | 1 | 20 | 7 | 0 | 0 | 0 | -1.499869 | 3.592866 | -5.388828 | 2.483653 | 3.942857 |  | 20.19624 | 14.5053 | 19255.82 | 9532.129 |  | 158.75 | 85.714283 | 5.549133 | 0.04197568
2022/01/27 07:46:57 | 62942.6458 | 1800.0013 | 1 | 21 | 7 | 0 | 0 | 0 | 0 | 3.701539 | 0 | 2.483653 | 3.942858 |  | 20.19624 | 14.5053 | 19255.82 | 9532.132 |  | 158.75 | 85.714304 | 4.794969 | -0.01985773
2022/01/27 07:56:55 | 63540.9865 | 300.0026 | 1 | 14 | 8 | 0 | 0 | 0 | 0 | 3.702311 | 0 | 2.483653 | 3.942858 |  | 20.19624 | 14.5053 | 19255.82 | 9532.132 |  | 158.75 | 85.714304 | 4.680974 | -0.133349
2022/01/27 07:57:05 | 63551.0302 | 10.003 | 1 | 15 | 8 | 0 | 0 | 0 | -8.830235 | 3.313362 | -29.25777 | 2.459153 | 3.942858 |  | 20.11411 | 14.5053 | 19255.83 | 9542.122 |  | 160.33 | 85.714304 | 5.559908 | 0.1287124
2022/01/27 07:57:45 | 63591.0721 | 40.0024 | 1 | 16 | 8 | 0 | 0 | 0 | 0 | 3.672026 | 0 | 2.459146 | 3.942858 |  | 20.11409 | 14.5053 | 19255.83 | 9542.125 |  | 160.33 | 85.714304 | 5.07018 | -0.128995
2022/01/27 07:57:55 | 63601.1131 | 10.0022 | 1 | 17 | 8 | 0 | 0 | 0 | 1.764511 | 3.751753 | 6.620009 | 2.464041 | 3.942862 |  | 20.13241 | 14.50531 | 19265.83 | 9542.126 |  | 160.02 | 85.714391 | 5.129518 | -0.09551898
2022/01/27 07:58:35 | 63641.1534 | 40.0025 | 1 | 18 | 8 | 0 | 0 | 0 | 0 | 3.688252 | 0 | 2.464041 | 3.942862 |  | 20.13241 | 14.50531 | 19265.83 | 9542.126 |  | 160.02 | 85.714391 | 5.0938 | -0.09760499
2022/01/27 08:05:04 | 64029.6435 | 388.4441 | 1 | 20 | 8 | 0 | 0 | 0 | -1.500133 | 3.533117 | -5.300145 | 2.464041 | 4.104699 |  | 20.13241 | 15.08237 | 19265.83 | 9930.502 |  | 166.58 | 89.232587 | 5.063373 | -0.1605788
2022/01/27 08:35:04 | 65829.686 | 1800.0029 | 1 | 21 | 8 | 0 | 0 | 0 | 0 | 3.652703 | 0 | 2.464041 | 4.1047 |  | 20.13241 | 15.08238 | 19265.83 | 9930.506 |  | 166.58 | 89.232609 | 5.151966 | 0.1986304
2022/01/27 08:45:06 | 66432.26 | 300.0028 | 1 | 14 | 9 | 0 | 0 | 0 | 0 | 3.653652 | 0 | 2.464041 | 4.1047 |  | 20.13241 | 15.08238 | 19265.83 | 9930.506 |  | 166.58 | 89.232609 | 4.904727 | 0.1125436
2022/01/27 08:45:16 | 66442.3 | 10.0033 | 1 | 15 | 9 | 0 | 0 | 0 | -8.830061 | 3.267457 | -28.85184 | 2.439551 | 4.1047 |  | 20.05144 | 15.08238 | 19265.84 | 9940.495 |  | 168.26 | 89.232609 | 5.222761 | -0.1104113
2022/01/27 08:45:56 | 66482.3442 | 40.0031 | 1 | 16 | 9 | 0 | 0 | 0 | 0 | 3.624103 | 0 | 2.439551 | 4.1047 |  | 20.05144 | 15.08238 | 19265.84 | 9940.495 |  | 168.26 | 89.232609 | 5.734123 | 0.1965898
2022/01/27 08:46:07 | 66492.3836 | 10.0021 | 1 | 17 | 9 | 0 | 0 | 0 | 1.765411 | 3.703405 | 6.538032 | 2.444447 | 4.104704 |  | 20.06953 | 15.08239 | 19275.84 | 9940.497 |  | 167.92 | 89.232696 | 5.745848 | 0.1230815
2022/01/27 08:46:47 | 66532.4274 | 40.0026 | 1 | 18 | 9 | 0 | 0 | 0 | 0 | 3.639989 | 0 | 2.444448 | 4.104704 |  | 20.06953 | 15.08239 | 19275.84 | 9940.497 |  | 167.92 | 89.232696 | 5.252056 | 0.03520817
2022/01/27 08:53:15 | 66920.9277 | 388.4529 | 1 | 20 | 9 | 0 | 0 | 0 | -1.499917 | 3.483206 | -5.22452 | 2.444448 | 4.266539 |  | 20.06953 | 15.65156 | 19275.84 | 10328.89 |  | 174.54 | 92.750848 | 5.976603 | 0.1162097
2022/01/27 09:23:15 | 68720.9699 | 1800.0027 | 1 | 21 | 9 | 0 | 0 | 0 | 0 | 3.616656 | 0 | 2.444448 | 4.26654 |  | 20.06953 | 15.65156 | 19275.84 | 10328.89 |  | 174.54 | 92.75087 | 5.005453 | -0.1273927
2022/01/27 09:32:59 | 69305.246 | 300.0023 | 1 | 14 | 10 | 0 | 0 | 0 | 0 | 3.618189 | 0 | 2.444448 | 4.26654 |  | 20.06953 | 15.65156 | 19275.84 | 10328.89 |  | 174.54 | 92.75087 | 5.11349 | 0.08891076
2022/01/27 09:33:09 | 69315.2854 | 10.0021 | 1 | 15 | 10 | 0 | 0 | 0 | -8.829995 | 3.228692 | -28.50933 | 2.419953 | 4.266541 |  | 19.9895 | 15.65156 | 19275.86 | 10338.88 |  | 176.31 | 92.750891 | 5.169901 | -0.1830326
2022/01/27 09:33:49 | 69355.329 | 40.0042 | 1 | 16 | 10 | 0 | 0 | 0 | 0 | 3.58886 | 0 | 2.419946 | 4.266541 |  | 19.98947 | 15.65156 | 19275.86 | 10338.88 |  | 176.31 | 92.750891 | 5.457432 | 0.09868205
2022/01/27 09:34:00 | 69365.3693 | 10.0033 | 1 | 17 | 10 | 0 | 0 | 0 | 1.764854 | 3.668337 | 6.474079 | 2.424843 | 4.266541 |  | 20.00739 | 15.65156 | 19285.86 | 10338.88 |  | 175.95 | 92.750891 | 5.340988 | -0.1752841
2022/01/27 09:34:40 | 69405.4105 | 40.0028 | 1 | 18 | 10 | 0 | 0 | 0 | 0 | 3.60422 | 0 | 2.424843 | 4.266541 |  | 20.00739 | 15.65156 | 19285.86 | 10338.88 |  | 175.95 | 92.750891 | 5.785231 | 0.1936953
2022/01/27 09:41:08 | 69793.8388 | 388.3857 | 1 | 20 | 10 | 0 | 0 | 0 | -1.500369 | 3.436724 | -5.156354 | 2.424843 | 4.428378 |  | 20.00739 | 16.21399 | 19285.86 | 10727.21 |  | 182.63 | 96.269087 | 6.025053 | 0.1449601
2022/01/27 10:11:08 | 71593.8804 | 1800.0023 | 1 | 21 | 10 | 0 | 0 | 0 | 0 | 3.556938 | 0 | 2.424843 | 4.42838 |  | 20.00739 | 16.21399 | 19285.86 | 10727.21 |  | 182.63 | 96.26913 | 5.020119 | -0.1911469
2022/01/27 10:20:56 | 72181.462 | 300.0022 | 1 | 14 | 11 | 0 | 0 | 0 | 0 | 3.557419 | 0 | 2.424843 | 4.42838 |  | 20.00739 | 16.21399 | 19285.86 | 10727.21 |  | 182.63 | 96.26913 | 5.743919 | -0.1117799
2022/01/27 10:21:06 | 72191.5022 | 10.0023 | 1 | 15 | 11 | 0 | 0 | 0 | -8.8314 | 3.158594 | -27.89481 | 2.40035 | 4.42838 |  | 19.92907 | 16.21399 | 19285.88 | 10737.2 |  | 184.49 | 96.26913 | 5.736006 | -0.1756781
2022/01/27 10:21:46 | 72231.5443 | 40.0035 | 1 | 16 | 11 | 0 | 0 | 0 | 0 | 3.526411 | 0 | 2.40035 | 4.42838 |  | 19.92907 | 16.21399 | 19285.88 | 10737.2 |  | 184.49 | 96.26913 | 6.573101 | 0.1416221
2022/01/27 10:21:56 | 72241.5844 | 10.0023 | 1 | 17 | 11 | 0 | 0 | 0 | 1.763626 | 3.607872 | 6.362937 | 2.405243 | 4.42838 |  | 19.94668 | 16.21399 | 19295.88 | 10737.2 |  | 184.11 | 96.26913 | 6.462588 | -0.0131771
2022/01/27 10:22:36 | 72281.6271 | 40.003 | 1 | 18 | 11 | 0 | 0 | 0 | 0 | 3.54206 | 0 | 2.405243 | 4.42838 |  | 19.94668 | 16.21399 | 19295.88 | 10737.2 |  | 184.11 | 96.26913 | 6.526395 | 0.1931962
2022/01/27 10:29:04 | 72670.0794 | 388.4055 | 1 | 20 | 11 | 0 | 0 | 0 | -1.500173 | 3.376923 | -5.065969 | 2.405243 | 4.590214 |  | 19.94668 | 16.76657 | 19295.88 | 11125.55 |  | 190.84 | 99.787261 | 6.847288 | 0.2238622
2022/01/27 10:59:04 | 74470.1226 | 1800.0028 | 1 | 21 | 11 | 0 | 0 | 0 | 0 | 3.485819 | 0 | 2.405243 | 4.590214 |  | 19.94668 | 16.76657 | 19295.88 | 11125.55 |  | 190.84 | 99.787261 | 5.081674 | -0.007239282
2022/01/27 11:09:02 | 75067.8004 | 300.0022 | 1 | 14 | 12 | 0 | 0 | 0 | 0 | 3.48652 | 0 | 2.405243 | 4.590214 |  | 19.94668 | 16.76657 | 19295.88 | 11125.55 |  | 190.84 | 99.787261 | 4.492988 | -0.1197596
2022/01/27 11:09:12 | 75077.8416 | 10.0032 | 1 | 15 | 12 | 0 | 0 | 0 | -8.830179 | 3.062716 | -27.04433 | 2.38074 | 4.590215 |  | 19.87053 | 16.76657 | 19295.89 | 11135.55 |  | 192.81 | 99.787283 | 5.075705 | -0.07843822
2022/01/27 11:09:52 | 75117.885 | 40.0023 | 1 | 16 | 12 | 0 | 0 | 0 | 0 | 3.458253 | 0 | 2.38074 | 4.590215 |  | 19.87053 | 16.76657 | 19295.89 | 11135.55 |  | 192.81 | 99.787283 | 5.508068 | 0.01015455
2022/01/27 11:10:02 | 75127.9269 | 10.003 | 1 | 17 | 12 | 0 | 0 | 0 | 1.762436 | 3.5453 | 6.248364 | 2.385633 | 4.590215 |  | 19.88782 | 16.76657 | 19305.89 | 11135.55 |  | 192.41 | 99.787283 | 4.86655 | -0.210439
2022/01/27 11:10:42 | 75167.9695 | 40.0031 | 1 | 18 | 12 | 0 | 0 | 0 | 0 | 3.476753 | 0 | 2.385634 | 4.590215 |  | 19.88783 | 16.76657 | 19305.89 | 11135.55 |  | 192.41 | 99.787283 | 5.465012 | 0.1217262
2022/01/27 11:17:11 | 75556.4363 | 388.4239 | 1 | 20 | 12 | 0 | 0 | 0 | -1.500115 | 3.271616 | -4.9078 | 2.385634 | 4.752051 |  | 19.88783 | 17.30583 | 19305.89 | 11523.92 |  | 199.19 | 103.305457 | 5.950566 | 0.1283184
2022/01/27 11:47:11 | 77356.4778 | 1800.002 | 1 | 21 | 12 | 0 | 0 | 0 | 0 | 3.424706 | 0 | 2.385634 | 4.752052 |  | 19.88783 | 17.30583 | 19305.89 | 11523.93 |  | 199.19 | 103.305478 | 5.376128 | -0.05902752
2022/01/27 11:57:04 | 77949.4357 | 300.0023 | 1 | 14 | 13 | 0 | 0 | 0 | 0 | 3.426793 | 0 | 2.385634 | 4.752052 |  | 19.88783 | 17.30583 | 19305.89 | 11523.93 |  | 199.19 | 103.305478 | 5.246809 | -0.1506658
2022/01/27 11:57:14 | 77959.4769 | 10.0032 | 1 | 15 | 13 | 0 | 0 | 0 | -8.830117 | 2.890352 | -25.52215 | 2.361132 | 4.752053 |  | 19.8151 | 17.30584 | 19305.9 | 11533.92 |  | 201.26 | 103.3055 | 5.726579 | 0.1187824
2022/01/27 11:57:54 | 77999.5178 | 40.0033 | 1 | 16 | 13 | 0 | 0 | 0 | 0 | 3.367056 | 0 | 2.361132 | 4.752053 |  | 19.8151 | 17.30584 | 19305.9 | 11533.92 |  | 201.26 | 103.3055 | 5.91304 | 0.05984873
2022/01/27 11:58:04 | 78009.5604 | 10.003 | 1 | 17 | 13 | 0 | 0 | 0 | 1.764473 | 3.46939 | 6.121645 | 2.366028 | 4.752053 |  | 19.83202 | 17.30584 | 19315.9 | 11533.92 |  | 200.85 | 103.3055 | 5.901577 | 0.1585901
2022/01/27 11:58:44 | 78049.604 | 40.0025 | 1 | 18 | 13 | 0 | 0 | 0 | 0 | 3.393189 | 0 | 2.36603 | 4.752053 |  | 19.83202 | 17.30584 | 19315.9 | 11533.92 |  | 200.85 | 103.3055 | 5.824278 | 0.1071864
2022/01/27 12:05:12 | 78438.078 | 388.428 | 1 | 20 | 13 | 0 | 0 | 0 | -1.500023 | 2.973932 | -4.460966 | 2.36603 | 4.913889 |  | 19.83202 | 17.81498 | 19315.9 | 11922.3 |  | 207.69 | 106.823674 | 6.400244 | -0.1613957
2022/01/27 12:35:12 | 80238.1222 | 1800.0023 | 1 | 21 | 13 | 0 | 0 | 0 | 0 | 3.233909 | 0 | 2.36603 | 4.913891 |  | 19.83202 | 17.81498 | 19315.9 | 11922.31 |  | 207.69 | 106.823717 | 4.929945 | -0.2156433
2022/01/27 12:45:10 | 80835.8381 | 300.0022 | 1 | 14 | 14 | 0 | 0 | 0 | 0 | 3.23895 | 0 | 2.36603 | 4.913891 |  | 19.83202 | 17.81498 | 19315.9 | 11922.31 |  | 207.69 | 106.823717 | 5.05491 | -0.03275156
2022/01/27 12:45:20 | 80845.8793 | 10.0022 | 1 | 15 | 14 | 0 | 0 | 0 | -5.944699 | 2.499925 | -14.8613 | 2.34488 | 4.913891 |  | 19.77781 | 17.81498 | 19315.91 | 11932.29 |  | 209.56 | 106.823717 | 6.203643 | 0.1161146
2022/01/27 12:46:00 | 80885.9235 | 40.0034 | 1 | 16 | 14 | 0 | 0 | 0 | 0 | 3.148872 | 0 | 2.344875 | 4.913891 |  | 19.77779 | 17.81498 | 19315.91 | 11932.3 |  | 209.56 | 106.823717 | 6.329937 | 0.2019873
2022/01/27 12:46:10 | 80895.9638 | 10.0023 | 1 | 17 | 14 | 0 | 0 | 0 | 1.764824 | 3.283173 | 5.794223 | 2.349771 | 4.913893 |  | 19.79377 | 17.81499 | 19325.91 | 11932.3 |  | 209.12 | 106.823761 | 5.828079 | -0.07879883
2022/01/27 12:46:50 | 80936.0065 | 40.0033 | 1 | 18 | 14 | 0 | 0 | 0 | 0 | 3.188 | 0 | 2.349771 | 4.913893 |  | 19.79377 | 17.81499 | 19325.91 | 11932.3 |  | 209.12 | 106.823761 | 5.465972 | -0.08538619
2022/01/27 12:50:32 | 81157.8633 | 221.8126 | 1 | 20 | 14 | 0 | 0 | 0 | -1.500167 | 2.499981 | -3.750389 | 2.349771 | 5.00631 |  | 19.79377 | 18.07232 | 19325.91 | 12154.08 |  | 213.06 | 108.832826 | 7.28547 | 0.07606775
2022/01/27 13:20:32 | 82957.9035 | 1800.0022 | 1 | 24 | 14 | 0 | 0 | 0 | 0 | 3.074247 | 0 | 2.349771 | 5.00631 |  | 19.79377 | 18.07232 | 19325.91 | 12154.08 |  | 213.06 | 108.832826 | 5.464115 | 0.125633
2022/01/27 16:03:43 | 92748.8901 | 9790.9286 | 1 | 28 | 0 | 0 | 0 | 0 | 0.04999485 | 4.200064 | 0.2099816 | 4.990623 | 5.00631 | 3.871947 | 30.02506 | 18.07232 | 29114.91 | 12154.08 |  | 100.31 | 108.832826 | 5.238291 | -0.08060947
2022/01/27 16:33:43 | 94548.9324 | 1800.0021 | 1 | 29 | 0 | 0 | 0 | 0 | 0 | 4.179923 | 0 | 4.990623 | 5.00631 |  | 30.02506 | 18.07232 | 29114.91 | 12154.08 |  | 100.31 | 108.832826 | 5.570754 | -0.1037943
2022/01/27 16:33:45 | 94551.0187 | 2.0419 | 1 | 11 | 0 | 1 | 0 | 0 | 0.2500134 | 4.188748 | 1.047243 | 4.990623 | 5.00631 |  | 30.02506 | 18.07232 | 29114.91 | 12154.08 |  | 100.31 | 108.832826 | 5.571221 | -0.1022528
2022/01/27 17:33:45 | 98151.0595 | 3600.0022 | 1 | 12 | 0 | 1 | 0 | 0 | 0 | 4.173438 | 0 | 4.990623 | 5.00631 |  | 30.02506 | 18.07232 | 29114.91 | 12154.08 |  | 100.31 | 108.832826 | 5.134027 | -0.1328969
2022/01/27 17:43:38 | 98743.4692 | 300.0021 | 1 | 14 | 0 | 1 | 0 | 0 | 0 | 4.173163 | 0 | 4.990623 | 5.00631 |  | 30.02506 | 18.07232 | 29114.91 | 12154.08 |  | 100.31 | 108.832826 | 5.694043 | 0.07219791
2022/01/27 17:43:48 | 98753.5086 | 10.0022 | 1 | 15 | 0 | 1 | 0 | 0 | -17.6615 | 3.303958 | -58.35285 | 4.941622 | 5.00631 |  | 29.86049 | 18.07232 | 29114.93 | 12164.07 |  | 101.31 | 108.832826 | 7.052248 | 0.2354667
2022/01/27 17:44:28 | 98793.5524 | 40.0034 | 1 | 16 | 0 | 1 | 0 | 0 | 0 | 4.104428 | 0 | 4.941608 | 5.00631 |  | 29.86044 | 18.07232 | 29114.93 | 12164.07 |  | 101.31 | 108.832826 | 7.62056 | 0.1594275
2022/01/27 17:44:38 | 98803.5933 | 10.003 | 1 | 17 | 0 | 1 | 0 | 0 | 1.468511 | 4.200066 | 6.167843 | 4.94628 | 5.00631 |  | 29.88006 | 18.07232 | 29124.92 | 12164.08 |  | 101.21 | 108.832826 | 7.496995 | 0.1754966
2022/01/27 17:45:18 | 98843.636 | 40.0033 | 1 | 18 | 0 | 1 | 0 | 0 | 0 | 4.126267 | 0 | 4.94628 | 5.00631 |  | 29.88006 | 18.07232 | 29124.92 | 12164.08 |  | 101.21 | 108.832826 | 6.688804 | -0.1711118
2022/01/27 17:52:57 | 99302.7844 | 459.1032 | 1 | 20 | 0 | 1 | 0 | 0 | -1.500162 | 3.966827 | -5.950883 | 4.94628 | 5.19758 |  | 29.88007 | 18.83537 | 29124.93 | 12623.09 |  | 105.08 | 112.99087 | 6.164252 | 0.1172704
2022/01/27 18:22:57 | 101102.826 | 1800.0022 | 1 | 21 | 0 | 1 | 0 | 0 | 0 | 4.088818 | 0 | 4.94628 | 5.197582 |  | 29.88007 | 18.83537 | 29124.93 | 12623.09 |  | 105.08 | 112.990913 | 5.426378 | 0.1405081
2022/01/27 18:32:51 | 101696.8214 | 300.0021 | 1 | 14 | 1 | 1 | 0 | 0 | 0 | 4.089293 | 0 | 4.94628 | 5.197582 |  | 29.88007 | 18.83537 | 29124.93 | 12623.09 |  | 105.08 | 112.990913 | 5.161552 | 0.05271226
2022/01/27 18:33:01 | 101706.861 | 10.0025 | 1 | 15 | 1 | 1 | 0 | 0 | -17.66022 | 3.296782 | -58.2219 | 4.897297 | 5.197582 |  | 29.7158 | 18.83537 | 29124.93 | 12633.09 |  | 106.13 | 112.990913 | 6.622504 | 0.2429256
2022/01/27 18:33:41 | 101746.9042 | 40.0032 | 1 | 16 | 1 | 1 | 0 | 0 | 0 | 4.047265 | 0 | 4.897297 | 5.197582 |  | 29.7158 | 18.83537 | 29124.93 | 12633.09 |  | 106.13 | 112.990913 | 6.955154 | -0.1661193
2022/01/27 18:33:51 | 101756.9453 | 10.0024 | 1 | 17 | 1 | 1 | 0 | 0 | 3.258219 | 4.200166 | 13.68506 | 4.906869 | 5.197582 |  | 29.75593 | 18.83537 | 29134.93 | 12633.09 |  | 105.92 | 112.990913 | 6.879475 | -0.132066
2022/01/27 18:34:31 | 101796.9889 | 40.0025 | 1 | 18 | 1 | 1 | 0 | 0 | 0 | 4.075159 | 0 | 4.906871 | 5.197582 |  | 29.75594 | 18.83537 | 29134.94 | 12633.09 |  | 105.92 | 112.990913 | 7.084379 | 0.1928186
2022/01/27 18:42:10 | 102256.1229 | 459.0881 | 1 | 20 | 1 | 1 | 0 | 0 | -1.500105 | 3.920944 | -5.881828 | 4.906871 | 5.388851 |  | 29.75594 | 19.59146 | 29134.94 | 13092.1 |  | 109.82 | 117.148935 | 6.161835 | 0.05984306
2022/01/27 19:12:10 | 104056.1642 | 1800.0018 | 1 | 21 | 1 | 1 | 0 | 0 | 0 | 4.052542 | 0 | 4.906871 | 5.388852 |  | 29.75594 | 19.59146 | 29134.94 | 13092.11 |  | 109.82 | 117.148957 | 5.608187 | 0.1417576
2022/01/27 19:21:51 | 104637.3052 | 300.0023 | 1 | 14 | 2 | 1 | 0 | 0 | 0 | 4.053637 | 0 | 4.906871 | 5.388852 |  | 29.75594 | 19.59146 | 29134.94 | 13092.11 |  | 109.82 | 117.148957 | 6.066272 | 0.05669832
2022/01/27 19:22:01 | 104647.3421 | 10.002 | 1 | 15 | 2 | 1 | 0 | 0 | -17.66135 | 3.276997 | -57.87619 | 4.857859 | 5.388853 |  | 29.59184 | 19.59146 | 29134.95 | 13102.1 |  | 110.93 | 117.148978 | 6.622837 | 0.003445745
2022/01/27 19:22:42 | 104687.3817 | 40.0033 | 1 | 16 | 2 | 1 | 0 | 0 | 0 | 3.990637 | 0 | 4.857859 | 5.388853 |  | 29.59184 | 19.59146 | 29134.95 | 13102.1 |  | 110.93 | 117.148978 | 7.460638 | 0.06049663
2022/01/27 19:22:52 | 104697.4193 | 10.002 | 1 | 17 | 2 | 1 | 0 | 0 | 3.52977 | 4.147124 | 14.63839 | 4.867654 | 5.388858 |  | 29.63228 | 19.59148 | 29144.95 | 13102.1 |  | 110.71 | 117.149087 | 7.13201 | -0.1336515
2022/01/27 19:23:32 | 104737.4591 | 40.0025 | 1 | 18 | 2 | 1 | 0 | 0 | 0 | 4.022377 | 0 | 4.867658 | 5.388858 |  | 29.63229 | 19.59148 | 29144.95 | 13102.1 |  | 110.71 | 117.149087 | 7.350749 | 0.1866218
2022/01/27 19:31:11 | 105196.5594 | 459.0585 | 1 | 20 | 2 | 1 | 0 | 0 | -1.500086 | 3.841263 | -5.762225 | 4.867658 | 5.580127 |  | 29.63229 | 20.33469 | 29144.95 | 13561.1 |  | 114.64 | 121.307109 | 6.494198 | 0.1016718
2022/01/27 20:01:11 | 106996.5984 | 1800.0026 | 1 | 21 | 2 | 1 | 0 | 0 | 0 | 3.970184 | 0 | 4.867658 | 5.580129 |  | 29.63229 | 20.3347 | 29144.95 | 13561.1 |  | 114.64 | 121.307152 | 6.107095 | 0.09649292
2022/01/27 20:11:05 | 107591.3378 | 300.0013 | 1 | 14 | 3 | 1 | 0 | 0 | 0 | 3.971154 | 0 | 4.867658 | 5.580129 |  | 29.63229 | 20.3347 | 29144.95 | 13561.1 |  | 114.64 | 121.307152 | 6.070863 | 0.02171367
2022/01/27 20:11:16 | 107601.3766 | 10.0032 | 1 | 15 | 3 | 1 | 0 | 0 | -17.66251 | 3.211956 | -56.7312 | 4.818659 | 5.580129 |  | 29.47138 | 20.3347 | 29144.96 | 13571.1 |  | 115.8 | 121.307152 | 7.298299 | 0.07162601
2022/01/27 20:11:56 | 107641.4176 | 40.0032 | 1 | 16 | 3 | 1 | 0 | 0 | 0 | 3.905166 | 0 | 4.818645 | 5.580129 |  | 29.47133 | 20.3347 | 29144.96 | 13571.1 |  | 115.8 | 121.307152 | 7.249805 | -0.1546288
2022/01/27 20:12:06 | 107651.4546 | 10.002 | 1 | 17 | 3 | 1 | 0 | 0 | 3.530609 | 4.055914 | 14.31985 | 4.828444 | 5.580135 |  | 29.5109 | 20.33472 | 29154.96 | 13571.1 |  | 115.57 | 121.307283 | 7.167234 | -0.1169065
2022/01/27 20:12:46 | 107691.496 | 40.0035 | 1 | 18 | 3 | 1 | 0 | 0 | 0 | 3.934307 | 0 | 4.828444 | 5.580135 |  | 29.5109 | 20.33472 | 29154.96 | 13571.1 |  | 115.57 | 121.307283 | 7.462929 | 0.04647136
2022/01/27 20:20:25 | 108150.6146 | 459.076 | 1 | 20 | 3 | 1 | 0 | 0 | -1.500178 | 3.769833 | -5.655421 | 4.828444 | 5.771405 |  | 29.5109 | 21.06273 | 29154.96 | 14030.1 |  | 119.53 | 125.465326 | 6.574677 | 0.08232206
2022/01/27 20:50:25 | 109950.6545 | 1800.0019 | 1 | 21 | 3 | 1 | 0 | 0 | 0 | 3.890925 | 0 | 4.828444 | 5.771406 |  | 29.5109 | 21.06273 | 29154.96 | 14030.11 |  | 119.53 | 125.465348 | 5.8236 | 0.07566035
2022/01/27 21:00:15 | 110540.9725 | 300.0023 | 1 | 14 | 4 | 1 | 0 | 0 | 0 | 3.898186 | 0 | 4.828444 | 5.771406 |  | 29.5109 | 21.06273 | 29154.96 | 14030.11 |  | 119.53 | 125.465348 | 5.525458 | -0.1338165
2022/01/27 21:00:25 | 110551.0119 | 10.0033 | 1 | 15 | 4 | 1 | 0 | 0 | -17.6631 | 3.150221 | -55.64267 | 4.779428 | 5.771406 |  | 29.35304 | 21.06273 | 29154.97 | 14040.1 |  | 120.76 | 125.465348 | 6.837948 | 0.04055589
2022/01/27 21:01:05 | 110591.0539 | 40.0027 | 1 | 16 | 4 | 1 | 0 | 0 | 0 | 3.838113 | 0 | 4.779428 | 5.771406 |  | 29.35304 | 21.06273 | 29154.97 | 14040.1 |  | 120.76 | 125.465348 | 7.359016 | -0.1647794
2022/01/27 21:01:15 | 110601.0924 | 10.0032 | 1 | 17 | 4 | 1 | 0 | 0 | 3.530884 | 3.985003 | 14.07058 | 4.789229 | 5.771406 |  | 29.39194 | 21.06273 | 29164.96 | 14040.1 |  | 120.51 | 125.465348 | 7.731081 | 0.1244956
2022/01/27 21:01:55 | 110641.1334 | 40.0033 | 1 | 18 | 4 | 1 | 0 | 0 | 0 | 3.863339 | 0 | 4.789229 | 5.771406 |  | 29.39194 | 21.06273 | 29164.96 | 14040.1 |  | 120.51 | 125.465348 | 6.720177 | -0.1902708
2022/01/27 21:09:34 | 111100.3011 | 459.1239 | 1 | 20 | 4 | 1 | 0 | 0 | -1.499968 | 3.700204 | -5.550188 | 4.789229 | 5.962676 |  | 29.39194 | 21.77805 | 29164.96 | 14499.17 |  | 124.5 | 129.623391 | 6.386578 | 0.1880544
2022/01/27 21:39:34 | 112900.341 | 1800.0022 | 1 | 21 | 4 | 1 | 0 | 0 | 0 | 3.806919 | 0 | 4.789229 | 5.962677 |  | 29.39194 | 21.77805 | 29164.96 | 14499.17 |  | 124.5 | 129.623413 | 6.165269 | 0.02081335
2022/01/27 21:49:24 | 113490.0404 | 300.003 | 1 | 14 | 5 | 1 | 0 | 0 | 0 | 3.80844 | 0 | 4.789229 | 5.962677 |  | 29.39194 | 21.77805 | 29164.96 | 14499.17 |  | 124.5 | 129.623413 | 5.472445 | -0.01101673
2022/01/27 21:49:34 | 113500.0813 | 10.0029 | 1 | 15 | 5 | 1 | 0 | 0 | -17.66385 | 3.063913 | -54.1205 | 4.740222 | 5.962677 |  | 29.23823 | 21.77805 | 29164.96 | 14509.17 |  | 125.79 | 129.623413 | 7.047831 | 0.1955983
2022/01/27 21:50:14 | 113540.1225 | 40.0033 | 1 | 16 | 5 | 1 | 0 | 0 | 0 | 3.759311 | 0 | 4.740222 | 5.962677 |  | 29.23823 | 21.77805 | 29164.96 | 14509.17 |  | 125.79 | 129.623413 | 7.515662 | 0.03823698
2022/01/27 21:50:24 | 113550.1627 | 10.0029 | 1 | 17 | 5 | 1 | 0 | 0 | 3.531013 | 3.906984 | 13.79561 | 4.750025 | 5.962686 |  | 29.27636 | 21.77808 | 29174.97 | 14509.18 |  | 125.53 | 129.623609 | 7.607414 | 0.07884473
2022/01/27 21:51:04 | 113590.2048 | 40.0035 | 1 | 18 | 5 | 1 | 0 | 0 | 0 | 3.786173 | 0 | 4.750025 | 5.962686 |  | 29.27636 | 21.77808 | 29174.97 | 14509.18 |  | 125.53 | 129.623609 | 6.8618 | -0.03823489
2022/01/27 21:58:43 | 114049.3274 | 459.076 | 1 | 20 | 5 | 1 | 0 | 0 | -1.500121 | 3.616276 | -5.424852 | 4.750025 | 6.153956 |  | 29.27636 | 22.47784 | 29174.97 | 14968.18 |  | 129.56 | 133.781652 | 6.2232 | 0.04885107
2022/01/27 22:28:44 | 115849.3674 | 1800.002 | 1 | 21 | 5 | 1 | 0 | 0 | 0 | 3.723702 | 0 | 4.750025 | 6.153958 |  | 29.27636 | 22.47784 | 29174.97 | 14968.18 |  | 129.56 | 133.781696 | 5.681139 | -0.08780509
2022/01/27 22:38:41 | 116447.1693 | 300.0015 | 1 | 14 | 6 | 1 | 0 | 0 | 0 | 3.724783 | 0 | 4.750025 | 6.153958 |  | 29.27636 | 22.47784 | 29174.97 | 14968.18 |  | 129.56 | 133.781696 | 6.194024 | 0.2052206
2022/01/27 22:38:51 | 116457.2103 | 10.0021 | 1 | 15 | 6 | 1 | 0 | 0 | -17.66387 | 2.978727 | -52.61585 | 4.70102 | 6.153958 |  | 29.12675 | 22.47784 | 29174.97 | 14978.18 |  | 130.91 | 133.781696 | 7.365676 | 0.1555893
2022/01/27 22:39:31 | 116497.2529 | 40.0025 | 1 | 16 | 6 | 1 | 0 | 0 | 0 | 3.669751 | 0 | 4.701005 | 6.153958 |  | 29.12671 | 22.47784 | 29174.97 | 14978.19 |  | 130.91 | 133.781696 | 7.886231 | 0.10977
2022/01/27 22:39:41 | 116507.2947 | 10.0031 | 1 | 17 | 6 | 1 | 0 | 0 | 3.532013 | 3.817964 | 13.4851 | 4.710804 | 6.153958 |  | 29.16394 | 22.47784 | 29184.97 | 14978.19 |  | 130.63 | 133.781696 | 7.476367 | -0.04279405
2022/01/27 22:40:21 | 116547.3383 | 40.0024 | 1 | 18 | 6 | 1 | 0 | 0 | 0 | 3.700481 | 0 | 4.710804 | 6.153958 |  | 29.16394 | 22.47784 | 29184.97 | 14978.19 |  | 130.63 | 133.781696 | 7.570007 | 0.09969503
2022/01/27 22:48:01 | 117006.5283 | 459.1449 | 1 | 20 | 6 | 1 | 0 | 0 | -1.499934 | 3.536785 | -5.304944 | 4.710804 | 6.345227 |  | 29.16394 | 23.16156 | 29184.97 | 15437.25 |  | 134.7 | 137.939717 | 6.585093 | 0.1846805
2022/01/27 23:18:01 | 118806.5707 | 1800.003 | 1 | 21 | 6 | 1 | 0 | 0 | 0 | 3.656443 | 0 | 4.710804 | 6.345227 |  | 29.16394 | 23.16156 | 29184.97 | 15437.25 |  | 134.7 | 137.939717 | 5.543288 | -0.2196406
2022/01/27 23:27:48 | 119394.2732 | 300.0031 | 1 | 14 | 7 | 1 | 0 | 0 | 0 | 3.657537 | 0 | 4.710804 | 6.345227 |  | 29.16394 | 23.16156 | 29184.97 | 15437.25 |  | 134.7 | 137.939717 | 5.933541 | 0.1311818
2022/01/27 23:27:58 | 119404.3134 | 10.0029 | 1 | 15 | 7 | 1 | 0 | 0 | -17.66424 | 2.915404 | -51.4984 | 4.661808 | 6.345227 |  | 29.01745 | 23.16156 | 29184.98 | 15447.24 |  | 136.11 | 137.939717 | 6.941164 | 0.2223682
2022/01/27 23:28:39 | 119444.3562 | 40.0024 | 1 | 16 | 7 | 1 | 0 | 0 | 0 | 3.602026 | 0 | 4.661808 | 6.345227 |  | 29.01745 | 23.16156 | 29184.98 | 15447.24 |  | 136.11 | 137.939717 | 6.822172 | 0.008888245
2022/01/27 23:28:49 | 119454.3957 | 10.0023 | 1 | 17 | 7 | 1 | 0 | 0 | 3.530724 | 3.749233 | 13.23751 | 4.671608 | 6.345227 |  | 29.05403 | 23.16156 | 29194.98 | 15447.24 |  | 135.83 | 137.939717 | 7.189582 | 0.1018432
2022/01/27 23:29:29 | 119494.4401 | 40.0035 | 1 | 18 | 7 | 1 | 0 | 0 | 0 | 3.632694 | 0 | 4.671611 | 6.345227 |  | 29.05404 | 23.16156 | 29194.98 | 15447.24 |  | 135.83 | 137.939717 | 6.900103 | -0.0526616
2022/01/27 23:37:08 | 119953.625 | 459.1389 | 1 | 20 | 7 | 1 | 0 | 0 | -1.499977 | 3.473064 | -5.209516 | 4.671611 | 6.536497 |  | 29.05404 | 23.83283 | 29194.98 | 15906.31 |  | 139.92 | 142.097761 | 6.098518 | -0.1494935
2022/01/28 00:07:08 | 121753.669 | 1800.0035 | 1 | 21 | 7 | 1 | 0 | 0 | 0 | 3.610038 | 0 | 4.671611 | 6.536499 |  | 29.05404 | 23.83283 | 29194.98 | 15906.31 |  | 139.92 | 142.097804 | 5.448712 | -0.1677947
2022/01/28 00:17:12 | 122357.855 | 300.0031 | 1 | 14 | 8 | 1 | 0 | 0 | 0 | 3.611801 | 0 | 4.671611 | 6.536499 |  | 29.05404 | 23.83283 | 29194.98 | 15906.31 |  | 139.92 | 142.097804 | 5.493328 | -0.1917943
2022/01/28 00:17:22 | 122367.8959 | 10.0032 | 1 | 15 | 8 | 1 | 0 | 0 | -17.66448 | 2.859301 | -50.50807 | 4.622611 | 6.536499 |  | 28.91017 | 23.83283 | 29195 | 15916.3 |  | 141.4 | 142.097804 | 6.926872 | -0.1202154
2022/01/28 00:18:02 | 122407.937 | 40.0022 | 1 | 16 | 8 | 1 | 0 | 0 | 0 | 3.555381 | 0 | 4.622596 | 6.536499 |  | 28.91013 | 23.83283 | 29195 | 15916.3 |  | 141.4 | 142.097804 | 7.266171 | -0.1849607
2022/01/28 00:18:12 | 122417.9782 | 10.0032 | 1 | 17 | 8 | 1 | 0 | 0 | 3.53167 | 3.703419 | 13.07925 | 4.632399 | 6.536499 |  | 28.94627 | 23.83283 | 29205 | 15916.3 |  | 141.1 | 142.097804 | 7.125507 | -0.2113706
2022/01/28 00:18:52 | 122458.0218 | 40.0028 | 1 | 18 | 8 | 1 | 0 | 0 | 0 | 3.584602 | 0 | 4.632401 | 6.536499 |  | 28.94628 | 23.83283 | 29205 | 15916.3 |  | 141.1 | 142.097804 | 6.909656 | -0.1678428
2022/01/28 00:26:31 | 122917.2108 | 459.1438 | 1 | 20 | 8 | 1 | 0 | 0 | -1.499907 | 3.412494 | -5.118424 | 4.632401 | 6.727768 |  | 28.94628 | 24.49339 | 29205 | 16375.37 |  | 145.23 | 146.255826 | 6.238546 | -0.1126349
2022/01/28 00:56:31 | 124717.2531 | 1800.0019 | 1 | 21 | 8 | 1 | 0 | 0 | 0 | 3.516529 | 0 | 4.632401 | 6.72777 |  | 28.94628 | 24.4934 | 29205 | 16375.37 |  | 145.23 | 146.25587 | 5.686904 | -0.1192498
2022/01/28 01:06:24 | 125309.415 | 300.0023 | 1 | 14 | 9 | 1 | 0 | 0 | 0 | 3.517031 | 0 | 4.632401 | 6.72777 |  | 28.94628 | 24.4934 | 29205 | 16375.37 |  | 145.23 | 146.25587 | 5.673759 | -0.141792
2022/01/28 01:06:34 | 125319.4568 | 10.0024 | 1 | 15 | 9 | 1 | 0 | 0 | -17.66494 | 2.750646 | -48.59 | 4.583419 | 6.72777 |  | 28.80783 | 24.4934 | 29205.02 | 16385.36 |  | 146.78 | 146.25587 | 6.821865 | -0.09985119
2022/01/28 01:07:14 | 125359.4987 | 40.0025 | 1 | 16 | 9 | 1 | 0 | 0 | 0 | 3.473611 | 0 | 4.583419 | 6.72777 |  | 28.80783 | 24.4934 | 29205.02 | 16385.36 |  | 146.78 | 146.25587 | 7.362262 | -0.1194847
2022/01/28 01:07:24 | 125369.5406 | 10.0032 | 1 | 17 | 9 | 1 | 0 | 0 | 3.529839 | 3.623668 | 12.79096 | 4.593215 | 6.72777 |  | 28.84318 | 24.4934 | 29215.01 | 16385.37 |  | 146.47 | 146.25587 | 7.340297 | 0.04400373
2022/01/28 01:08:04 | 125409.5825 | 40.0026 | 1 | 18 | 9 | 1 | 0 | 0 | 0 | 3.497658 | 0 | 4.593217 | 6.72777 |  | 28.84319 | 24.4934 | 29215.01 | 16385.37 |  | 146.47 | 146.25587 | 7.344836 | 0.06908089
2022/01/28 01:15:43 | 125868.7579 | 459.1296 | 1 | 20 | 9 | 1 | 0 | 0 | -1.500185 | 3.306927 | -4.961002 | 4.593219 | 6.919041 |  | 28.84319 | 25.13703 | 29215.01 | 16844.37 |  | 150.64 | 150.413935 | 6.918091 | 0.1654258
2022/01/28 01:45:43 | 127668.798 | 1800.002 | 1 | 21 | 9 | 1 | 0 | 0 | 0 | 3.452745 | 0 | 4.593219 | 6.919042 |  | 28.84319 | 25.13703 | 29215.01 | 16844.37 |  | 150.64 | 150.413957 | 5.852339 | 0.1169387
2022/01/28 01:55:37 | 128263.0725 | 300.0031 | 1 | 14 | 10 | 1 | 0 | 0 | 0 | 3.453903 | 0 | 4.593219 | 6.919042 |  | 28.84319 | 25.13703 | 29215.01 | 16844.37 |  | 150.64 | 150.413957 | 5.560224 | -0.1631185
2022/01/28 01:55:47 | 128273.1141 | 10.003 | 1 | 15 | 10 | 1 | 0 | 0 | -17.43134 | 2.49973 | -43.57364 | 4.544299 | 6.919043 |  | 28.71458 | 25.13704 | 29215.03 | 16854.36 |  | 152.26 | 150.413978 | 7.124794 | 0.0379315
2022/01/28 01:56:27 | 128313.1569 | 40.0026 | 1 | 16 | 10 | 1 | 0 | 0 | 0 | 3.369905 | 0 | 4.544299 | 6.919043 |  | 28.71458 | 25.13704 | 29215.03 | 16854.36 |  | 152.26 | 150.413978 | 8.201597 | -0.03733099
2022/01/28 01:56:37 | 128323.1956 | 10.0032 | 1 | 17 | 10 | 1 | 0 | 0 | 3.531761 | 3.548433 | 12.53222 | 4.554102 | 6.919043 |  | 28.74913 | 25.13704 | 29225.03 | 16854.36 |  | 151.93 | 150.413978 | 8.240673 | 0.0597465
2022/01/28 01:57:17 | 128363.239 | 40.0031 | 1 | 18 | 10 | 1 | 0 | 0 | 0 | 3.418772 | 0 | 4.554102 | 6.919043 |  | 28.74913 | 25.13704 | 29225.03 | 16854.36 |  | 151.93 | 150.413978 | 7.1206 | -0.2423164
2022/01/28 02:04:57 | 128822.3875 | 459.1024 | 1 | 20 | 10 | 1 | 0 | 0 | -1.500159 | 2.970004 | -4.455478 | 4.554104 | 7.110312 |  | 28.74913 | 25.7427 | 29225.03 | 17313.36 |  | 156.13 | 154.572 | 6.861509 | -0.1229149
2022/01/28 02:34:57 | 130622.4299 | 1800.0021 | 1 | 21 | 10 | 1 | 0 | 0 | 0 | 3.230667 | 0 | 4.554104 | 7.110314 |  | 28.74913 | 25.74271 | 29225.03 | 17313.36 |  | 156.13 | 154.572043 | 6.176785 | 0.05532309
2022/01/28 02:44:45 | 131211 | 300.0027 | 1 | 14 | 11 | 1 | 0 | 0 | 0 | 3.236223 | 0 | 4.554104 | 7.110314 |  | 28.74913 | 25.74271 | 29225.03 | 17313.36 |  | 156.13 | 154.572043 | 5.837836 | -0.07694542
2022/01/28 02:44:55 | 131221.079 | 10.0031 | 1 | 15 | 11 | 1 | 0 | 0 | -5.673743 | 2.499944 | -14.18404 | 4.531089 | 7.110314 |  | 28.69144 | 25.74271 | 29225.04 | 17323.35 |  | 156.92 | 154.572043 | 6.935332 | -0.03288835
2022/01/28 02:45:35 | 131261.1219 | 40.0026 | 1 | 16 | 11 | 1 | 0 | 0 | 0 | 3.14112 | 0 | 4.531085 | 7.110314 |  | 28.69143 | 25.74271 | 29225.04 | 17323.35 |  | 156.92 | 154.572043 | 6.47042 | -0.1664668
2022/01/28 02:45:45 | 131271.1644 | 10.0025 | 1 | 17 | 11 | 1 | 0 | 0 | 3.529961 | 3.382824 | 11.94124 | 4.54088 | 7.110317 |  | 28.72422 | 25.74272 | 29235.04 | 17323.36 |  | 156.58 | 154.572109 | 6.488433 | -0.1991779
2022/01/28 02:46:25 | 131311.207 | 40.0032 | 1 | 18 | 11 | 1 | 0 | 0 | 0 | 3.20403 | 0 | 4.54088 | 7.110317 |  | 28.72422 | 25.74272 | 29235.04 | 17323.36 |  | 156.58 | 154.572109 | 6.265825 | -0.05243778
2022/01/28 02:50:12 | 131537.6568 | 226.4038 | 1 | 20 | 11 | 1 | 0 | 0 | -1.499981 | 2.499995 | -3.749945 | 4.540881 | 7.204621 |  | 28.72422 | 26.0063 | 29235.04 | 17549.7 |  | 158.66 | 156.622196 | 7.993686 | 0.02113461
2022/01/28 03:20:12 | 133337.7029 | 1800.0066 | 1 | 24 | 11 | 1 | 0 | 0 | 0 | 3.071301 | 0 | 4.540881 | 7.204623 |  | 28.72422 | 26.00631 | 29235.04 | 17549.7 |  | 158.66 | 156.622239 | 6.277892 | -0.03311843