## Global_Info
TEST REPORT
|  | Test Name | 220228_BTC_HPPC_EIS_LG_HG2_2_15C | Serial Number |  | C:\ArbinResultData\FS_Database\LG_HG2\220228_BTC_HPPC_EIS_LG_HG2_2_15C_2022_02_28_115921
|  | Export Time | 2022-07-03 10:17 | 213303-CAN
Channel | Start DateTime | Schedule File Name | Creator | Comments | Software Version | Schedule Version | MASS(g) | Specific Capacity(Ah/g) | Capacity(Ah) | Item ID | Has Aux | Has Specail | Log Aux Data Flag | Log Special Flag
3 | 2022-02-28 12:00 | FS_Database\LG_HG2\FS_Database_HPPC_EIS+LG_HG2.sdx | HVES | LG HG2 Cell 10-0074 HPPC+EIS Testing Cmax & Cmax/2 Discharge/Charge 5% SOC Increments EIS: 0.1Hz-6kHz / 250mA / 8per Decade 15C Temp | Mits8 PV Build: 202009 | Schedule Version 8.00.11 | 46 | 0 | 3 |  | 512 | 0 | TRUE | FALSE
Note on G2: Click to open file path

## Channel-3_1
Data_Point | Date_Time | Test_Time(s) | Step_Time(s) | Cycle_Index | Step_Index | TC_Counter1 | TC_Counter2 | TC_Counter3 | TC_Counter4 | Current(A) | Voltage(V) | Power(W) | Charge_Capacity(Ah) | Discharge_Capacity(Ah) | Charge_Energy(Wh) | Discharge_Energy(Wh) | ACR(Ohm) | dV/dt(V/s) | Internal_Resistance(Ohm) | dQ/dV(Ah/V) | dV/dQ(V/Ah) | MetaCode_MV_UD1 | MetaCode_MV_UD2 | MetaCode_MV_UD3 | MetaCode_MV_UD4 | MetaCode_MV_UD5 | MetaCode_MV_UD6 | MetaCode_MV_UD7 | MetaCode_MV_UD8 | MetaCode_MV_UD9 | MetaCode_MV_UD10 | MetaCode_MV_UD11 | MetaCode_MV_UD12 | MetaCode_MV_UD13 | MetaCode_MV_UD14 | MetaCode_MV_UD15 | MetaCode_MV_UD16 | Aux_Temperature_1(C) | Aux_dT/dt_1(C)
1 | 2022/02/28 12:05:36 | 300 | 300 | 1 | 1 | 0 | 0 | 0 | 0 | 0 | 3.22161 | 0 | 0 | 0 | 0 | 0 |  | -2.718574e-05 |  | 0 | 0 | 3 | 3.333 | 0.666 | 0.05 | 10 | 0.995 | 4.2 | 2.5 | 0.05 | 6.666 | 1.333 | 0 | 0 | 0 | 0 | 0 | 15.11465 | 0.00410974
2 | 2022/02/28 12:10:36 | 600.0007 | 600.0007 | 1 | 1 | 0 | 0 | 0 | 0 | 0 | 3.221437 | 0 | 0 | 0 | 0 | 0 |  | 1.256477e-05 |  | 0 | 0 | [16 empty] | 15.18686 | 0.02711952
3 | 2022/02/28 12:15:36 | 900.0008 | 900.0008 | 1 | 1 | 0 | 0 | 0 | 0 | 0 | 3.221329 | 0 | 0 | 0 | 0 | 0 |  | 2.429859e-05 |  | 0 | 0 | [16 empty] | 15.14746 | 0.02950907
4 | 2022/02/28 12:20:36 | 1200.0004 | 1200.0004 | 1 | 1 | 0 | 0 | 0 | 0 | 0 | 3.221441 | 0 | 0 | 0 | 0 | 0 |  | 2.714308e-05 |  | 0 | 0 | [16 empty] | 15.19483 | 0.006974339
5 | 2022/02/28 12:25:36 | 1500.0009 | 1500.0009 | 1 | 1 | 0 | 0 | 0 | 0 | 0 | 3.221517 | 0 | 0 | 0 | 0 | 0 |  | 2.252326e-06 |  | 0 | 0 | [16 empty] | 15.12588 | -0.01827955
6 | 2022/02/28 12:30:36 | 1800.0003 | 1800.0003 | 1 | 1 | 0 | 0 | 0 | 0 | 0 | 3.221486 | 0 | 0 | 0 | 0 | 0 |  | 3.907724e-05 |  | 0 | 0 | [16 empty] | 15.20986 | 0.0361979
7 | 2022/02/28 12:35:36 | 2100.0008 | 2100.0008 | 1 | 1 | 0 | 0 | 0 | 0 | 0 | 3.221505 | 0 | 0 | 0 | 0 | 0 |  | -3.95122e-06 |  | 0 | 0 | [16 empty] | 15.24857 | -0.0001549721
8 | 2022/02/28 12:40:36 | 2400.0007 | 2400.0007 | 1 | 1 | 0 | 0 | 0 | 0 | 0 | 3.221499 | 0 | 0 | 0 | 0 | 0 |  | 1.501352e-06 |  | 0 | 0 | [16 empty] | 15.23274 | 0.06215751
9 | 2022/02/28 12:45:36 | 2700.0004 | 2700.0004 | 1 | 1 | 0 | 0 | 0 | 0 | 0 | 3.221381 | 0 | 0 | 0 | 0 | 0 |  | 8.059954e-06 |  | 0 | 0 | [16 empty] | 15.07983 | 0.007532239
10 | 2022/02/28 12:50:36 | 3000.0005 | 3000.0005 | 1 | 1 | 0 | 0 | 0 | 0 | 0 | 3.221432 | 0 | 0 | 0 | 0 | 0 |  | 1.8137e-05 |  | 0 | 0 | [16 empty] | 15.08761 | -0.01230538
11 | 2022/02/28 12:55:36 | 3300.0003 | 3300.0003 | 1 | 1 | 0 | 0 | 0 | 0 | 0 | 3.221369 | 0 | 0 | 0 | 0 | 0 |  | 2.876488e-05 |  | 0 | 0 | [16 empty] | 15.13805 | 0.03522277
12 | 2022/02/28 13:00:36 | 3600.0006 | 3600.0006 | 1 | 1 | 0 | 0 | 0 | 0 | 0 | 3.221389 | 0 | 0 | 0 | 0 | 0 |  | 1.299941e-05 |  | 0 | 0 | [16 empty] | 15.07739 | -0.0313431
13 | 2022/02/28 13:00:36 | 3600.0014 | 3600.0014 | 1 | 1 | 0 | 0 | 0 | 0 | 0 | 3.221389 | 0 | 0 | 0 | 0 | 0 |  | 1.299941e-05 | 0 | 0 | 0 | [16 empty] | 15.07739 | -0.0313431
14 | 2022/02/28 13:00:46 | 3610.0368 | 10.0007 | 1 | 2 | 0 | 0 | 0 | 0 | 1.500443 | 3.320511 | 4.982237 | 0.004039397 | 5.050359e-05 | 0.01335932 | 0.0001626907 |  | 0.00192562 |  | 0.1787706 | 6.336668 | [16 empty] | 15.12417 | -0.008206964
15 | 2022/02/28 13:00:56 | 3620.0363 | 20.0002 | 1 | 2 | 0 | 0 | 0 | 0 | 1.499962 | 3.33972 | 5.009453 | 0.008202667 | 5.050359e-05 | 0.02722455 | 0.0001626907 |  | 0.001460644 |  | 0.2306391 | 4.761052 | [16 empty] | 15.08364 | -0.0009971857
16 | 2022/02/28 13:01:06 | 3630.0362 | 30.0001 | 1 | 2 | 0 | 0 | 0 | 0 | 1.500816 | 3.356217 | 5.037064 | 0.01236586 | 5.050359e-05 | 0.04116313 | 0.0001626907 |  | 0.001417434 |  | 0.2514178 | 3.948457 | [16 empty] | 15.06606 | 0.03022611
17 | 2022/02/28 13:01:16 | 3640.0365 | 40.0004 | 1 | 2 | 0 | 0 | 0 | 0 | 1.50058 | 3.370219 | 5.057283 | 0.01652906 | 5.050359e-05 | 0.05516519 | 0.0001626907 |  | 0.001007429 |  | 0.3151568 | 3.59508 | [16 empty] | 15.17678 | 0.03276765
18 | 2022/02/28 13:01:26 | 3650.0365 | 50.0004 | 1 | 2 | 0 | 0 | 0 | 0 | 1.50074 | 3.383248 | 5.077376 | 0.02069145 | 5.050359e-05 | 0.06922121 | 0.0001626907 |  | 0.001340937 |  | 0.3496614 | 3.075352 | [16 empty] | 15.01187 | -0.0573957
19 | 2022/02/28 13:01:36 | 3660.0368 | 60.0007 | 1 | 2 | 0 | 0 | 0 | 0 | 1.500999 | 3.395066 | 5.095991 | 0.02485484 | 5.050359e-05 | 0.08333194 | 0.0001626907 |  | 0.0009654816 |  | 0.3674189 | 2.862952 | [16 empty] | 15.06136 | 0.0228256
20 | 2022/02/28 13:01:46 | 3670.037 | 70.0009 | 1 | 2 | 0 | 0 | 0 | 0 | 1.500542 | 3.406208 | 5.111158 | 0.02901843 | 5.050359e-05 | 0.09749056 | 0.0001626907 |  | 0.0009342624 |  | 0.4038017 | 2.630698 | [16 empty] | 15.02222 | -0.01397669
21 | 2022/02/28 13:01:56 | 3680.0361 | 80 | 1 | 2 | 0 | 0 | 0 | 0 | 1.500984 | 3.415874 | 5.127172 | 0.03318211 | 5.050359e-05 | 0.111693 | 0.0001626907 |  | 0.0009280537 |  | 0.40639 | 2.496186 | [16 empty] | 15.02478 | -0.03587782
22 | 2022/02/28 13:02:06 | 3690.0362 | 90.0001 | 1 | 2 | 0 | 0 | 0 | 0 | 1.500595 | 3.4256 | 5.140438232 | 0.03734683 | 5.050359e-05 | 0.1259395 | 0.0001626907 |  | 0.000742357 |  | 0.4330269 | 2.284579 | [16 empty] | 15.09817 | 0.03492773
23 | 2022/02/28 13:02:16 | 3700.0364 | 100.0003 | 1 | 2 | 0 | 0 | 0 | 0 | 1.500793 | 3.43403 | 5.153768 | 0.04151037 | 5.050359e-05 | 0.1402199 | 0.0001626907 |  | 0.0005980082 |  | 0.4576247 | 2.161924 | [16 empty] | 15.05637 | 0.00621438
24 | 2022/02/28 13:02:26 | 3710.0363 | 110.0002 | 1 | 2 | 0 | 0 | 0 | 0 | 1.501312 | 3.442434 | 5.168167 | 0.0456743 | 5.050359e-05 | 0.1545368 | 0.0001626907 |  | 0.0007675606 |  | 0.5008804 | [17 empty] | 15.13551 | -0.0336653
25 | 2022/02/28 13:02:36 | 3720.0365 | 120.0004 | 1 | 2 | 0 | 0 | 0 | 0 | 1.501183 | 3.449761 | 5.178723 | 0.04983858 | 5.050359e-05 | 0.168888 | 0.0001626907 |  | 0.0007207519 |  | 0.5696983 | 1.982792 | [16 empty] | 15.08415 | -0.01915634
26 | 2022/02/28 13:02:46 | 3730.0382 | 130.0021 | 1 | 2 | 0 | 0 | 0 | 0 | 1.500984 | 3.45714 | 5.189112 | 0.05400373 | 5.050359e-05 | 0.1832728 | 0.0001626907 |  | 0.0007049395 |  | 0.559641 | 1.772867 | [16 empty] | 15.05879 | -0.02067447
27 | 2022/02/28 13:02:56 | 3740.0367 | 140.0006 | 1 | 2 | 0 | 0 | 0 | 0 | 1.500969 | 3.463599 | 5.198755 | 0.05816767 | 5.050359e-05 | 0.1976819 | 0.0001626907 |  | 0.000760707 |  | 0.6657559 | 1.635031 | [16 empty] | 15.10774 | -0.03222764
28 | 2022/02/28 13:03:06 | 3750.0369 | 150.0008 | 1 | 2 | 0 | 0 | 0 | 0 | 1.501076 | 3.469571 | 5.20809 | 0.06233203 | 5.050359e-05 | 0.2121185 | 0.0001626907 |  | 0.0005535446 |  | 0.6914572 | [17 empty] | 15.23947 | 0.03021717
29 | 2022/02/28 13:03:16 | 3760.0363 | 160.0002 | 1 | 2 | 0 | 0 | 0 | 0 | 1.500984 | 3.474999 | 5.215918 | 0.06649527 | 5.050359e-05 | 0.2265748 | 0.0001626907 |  | 0.0006178412 |  | 0.7492061 | 1.390234 | [16 empty] | 15.11907 | 0.001549125
30 | 2022/02/28 13:03:26 | 3770.0364 | 170.0003 | 1 | 2 | 0 | 0 | 0 | 0 | 1.501404 | 3.47965 | 5.22436 | 0.07065957 | 5.050359e-05 | 0.241056 | 0.0001626907 |  | 0.0003625265 |  | 0.8207367 | [17 empty] | 15.12315 | -0.02763033
31 | 2022/02/28 13:03:36 | 3780.0368 | 180.0007 | 1 | 2 | 0 | 0 | 0 | 0 | 1.500748 | 3.484123 | 5.228791 | 0.07482351 | 5.050359e-05 | 0.2555547 | 0.0001626907 |  | 0.0004119292 |  | 0.9648326 | 1.134446 | [16 empty] | 15.22802 | 0.003231764
32 | 2022/02/28 13:03:46 | 3790.0364 | 190.0003 | 1 | 2 | 0 | 0 | 0 | 0 | 1.501244 | 3.487699 | 5.235887 | 0.07898738 | 5.050359e-05 | 0.2700698 | 0.0001626907 |  | 0.0003321666 | [19 empty] | 15.18268 | -0.02324581
33 | 2022/02/28 13:03:56 | 3800.0367 | 200.0006 | 1 | 2 | 0 | 0 | 0 | 0 | 1.501015 | 3.491047 | 5.240114 | 0.08315267 | 5.050359e-05 | 0.2846048 | 0.0001626907 |  | 0.0003247339 |  | 1.072902 | [17 empty] | 15.37285 | 0.01619697
34 | 2022/02/28 13:04:06 | 3810.0367 | 210.0006 | 1 | 2 | 0 | 0 | 0 | 0 | 1.501595 | 3.494305 | 5.247031 | 0.08731724 | 5.050359e-05 | 0.2991506 | 0.0001626907 |  | 0.000276147 |  | 1.289366 | 0.8530836 | [16 empty] | 15.1726 | -0.03109813
35 | 2022/02/28 13:04:16 | 3820.0369 | 220.0008 | 1 | 2 | 0 | 0 | 0 | 0 | 1.500687 | 3.497161 | 5.248144 | 0.09148127 | 5.050359e-05 | 0.3137065 | 0.0001626907 |  | 0.0002742768 | [19 empty] | 15.30879 | 0.007483363
36 | 2022/02/28 13:04:26 | 3830.037 | 230.0009 | 1 | 2 | 0 | 0 | 0 | 0 | 1.500923 | 3.499267 | 5.25213 | 0.09564486 | 5.050359e-05 | 0.3282715 | 0.0001626907 |  | 0.0002225527 |  | 1.591668 | [17 empty] | 15.31289 | -0.003941655
37 | 2022/02/28 13:04:36 | 3840.0372 | 240.0011 | 1 | 2 | 0 | 0 | 0 | 0 | 1.500923 | 3.50159 | 5.255617 | 0.09980871 | 5.050359e-05 | 0.342847 | 0.0001626907 |  | 0.0002086373 | [19 empty] | 15.33783 | -0.01449525
38 | 2022/02/28 13:04:46 | 3850.0363 | 250.0002 | 1 | 2 | 0 | 0 | 0 | 0 | 1.500839 | 3.503442 | 5.258102 | 0.1039722 | 5.050359e-05 | 0.3574297 | 0.0001626907 |  | 0.0002030166 |  | 1.922272 | 0.5761575 | [16 empty] | 15.27886 | -0.01374125
39 | 2022/02/28 13:04:56 | 3860.0365 | 260.0004 | 1 | 2 | 0 | 0 | 0 | 0 | 1.500572 | 3.505286 | 5.259934 | 0.1081359 | 5.050359e-05 | 0.3720212 | 0.0001626907 |  | 0.0001514427 | [19 empty] | 15.41681 | -0.02894342
40 | 2022/02/28 13:05:06 | 3870.0367 | 270.0006 | 1 | 2 | 0 | 0 | 0 | 0 | 1.500931 | 3.506931 | 5.263661 | 0.112299 | 5.050359e-05 | 0.386617 | 0.0001626907 |  | 0.0001527736 | [19 empty] | 15.43859 | 0.03546357
41 | 2022/02/28 13:05:16 | 3880.0367 | 280.0006 | 1 | 2 | 0 | 0 | 0 | 0 | 1.500595 | 3.508522 | 5.264871 | 0.1164624 | 5.050359e-05 | 0.4012205 | 0.0001626907 |  | 0.0001754086 | [19 empty] | 15.45541 | 0.02993762
42 | 2022/02/28 13:05:26 | 3890.0368 | 290.0007 | 1 | 2 | 0 | 0 | 0 | 0 | 1.500999 | 3.509471 | 5.267712 | 0.1206266 | 5.050359e-05 | 0.4158319 | 0.0001626907 |  | 0.0001080187 |  | 2.765838 | [17 empty] | 15.49896 | 0.006085038
43 | 2022/02/28 13:05:36 | 3900.0361 | 300 | 1 | 2 | 0 | 0 | 0 | 0 | 1.500839 | 3.510596 | 5.268839 | 0.1247894 | 5.050359e-05 | 0.430444 | 0.0001626907 |  | 0.0001186069 | [19 empty] | 15.44802 | 0.01483917
44 | 2022/02/28 13:05:46 | 3910.0363 | 310.0002 | 1 | 2 | 0 | 0 | 0 | 0 | 1.500763 | 3.511994 | 5.270671 | 0.1289529 | 5.050359e-05 | 0.4450635 | 0.0001626907 |  | 0.0001220271 | [19 empty] | 15.4163 | -0.02936423
45 | 2022/02/28 13:05:56 | 3920.0372 | 320.0011 | 1 | 2 | 0 | 0 | 0 | 0 | 1.500221 | 3.51331 | 5.270741 | 0.1331171 | 5.050359e-05 | 0.4596903 | 0.0001626907 |  | 9.016493e-05 |  |  | 0.3330033 | [16 empty] | 15.44852 | -0.01714766
46 | 2022/02/28 13:06:06 | 3930.0364 | 330.0003 | 1 | 2 | 0 | 0 | 0 | 0 | 1.500931 | 3.514265 | 5.274669 | 0.1372798 | 5.050359e-05 | 0.4743166 | 0.0001626907 |  | 9.755595e-05 |  | 3.467043 | [17 empty] | 15.47756 | -0.003700256
47 | 2022/02/28 13:06:16 | 3940.0365 | 340.0004 | 1 | 2 | 0 | 0 | 0 | 0 | 1.500839 | 3.515306 | 5.275908 | 0.1414433 | 5.050359e-05 | 0.4889501 | 0.0001626907 | [21 empty] | 15.57931 | -0.01571417
48 | 2022/02/28 13:06:26 | 3950.0367 | 350.0006 | 1 | 2 | 0 | 0 | 0 | 0 | 1.500816 | 3.516546 | 5.277689 | 0.1456077 | 5.050359e-05 | 0.503591 | 0.0001626907 |  | 7.459779e-05 | [19 empty] | 15.53295 | -0.04468858
49 | 2022/02/28 13:06:36 | 3960.0368 | 360.0007 | 1 | 2 | 0 | 0 | 0 | 0 | 1.500961 | 3.517338 | 5.279387 | 0.1497721 | 5.050359e-05 | 0.5182363 | 0.0001626907 |  | 0.0001229878 | [19 empty] | 15.5965 | -0.002224445
50 | 2022/02/28 13:06:46 | 3970.0371 | 370.001 | 1 | 2 | 0 | 0 | 0 | 0 | 1.500633 | 3.518529 | 5.280021 | 0.1539367 | 5.050359e-05 | 0.5328867 | 0.0001626907 |  | 8.95522e-05 | [19 empty] | 15.67222 | 0.03190696
51 | 2022/02/28 13:06:56 | 3980.0363 | 380.0002 | 1 | 2 | 0 | 0 | 0 | 0 | 1.50145 | 3.519419 | 5.284232 | 0.1581011 | 5.050359e-05 | 0.5475407 | 0.0001626907 |  | 9.930987e-05 |  | 3.947698 | [17 empty] | 15.69347 | 0.01122355
52 | 2022/02/28 13:07:06 | 3990.0365 | 390.0004 | 1 | 2 | 0 | 0 | 0 | 0 | 1.50074 | 3.520574 | 5.283466 | 0.1622654 | 5.050359e-05 | 0.5621989 | 0.0001626907 |  | 0.0001054482 | [19 empty] | 15.66265 | 0.02536833
53 | 2022/02/28 13:07:16 | 4000.0367 | 400.0006 | 1 | 2 | 0 | 0 | 0 | 0 | 1.500748 | 3.52149 | 5.284869 | 0.1664299 | 5.050359e-05 | 0.5768621 | 0.0001626907 |  | 9.314086e-05 | [19 empty] | 15.66906 | -0.01427889
54 | 2022/02/28 13:07:26 | 4010.0365 | 410.0004 | 1 | 2 | 0 | 0 | 0 | 0 | 1.500908 | 3.522865 | 5.287496 | 0.1705934 | 5.050359e-05 | 0.5915263 | 0.0001626907 |  | 0.0001103086 | [19 empty] | 15.66397 | -0.02550066
55 | 2022/02/28 13:07:36 | 4020.0381 | 420.002 | 1 | 2 | 0 | 0 | 0 | 0 | 1.500885 | 3.523749 | 5.288742 | 0.1747567 | 5.050359e-05 | 0.6061944 | 0.0001626907 |  | 0.0001349957 |  | 3.747555 | 0.2576873 | [16 empty] | 15.68852 | 0.01205742
56 | 2022/02/28 13:07:46 | 4030.0369 | 430.0008 | 1 | 2 | 0 | 0 | 0 | 0 | 1.500763 | 3.525003 | 5.290194 | 0.17892 | 5.050359e-05 | 0.6208674 | 0.0001626907 |  | 0.0001111894 | [19 empty] | 15.67756 | -0.001155734
57 | 2022/02/28 13:07:56 | 4040.0369 | 440.0008 | 1 | 2 | 0 | 0 | 0 | 0 | 1.500793 | 3.526139 | 5.292005 | 0.1830835 | 5.050359e-05 | 0.635546 | 0.0001626907 |  | 6.203055e-05 | [19 empty] | 15.71384 | -0.01758754
58 | 2022/02/28 13:08:06 | 4050.0363 | 450.0002 | 1 | 2 | 0 | 0 | 0 | 0 | 1.501022 | 3.527094 | 5.294246 | 0.1872473 | 5.050359e-05 | 0.6502299 | 0.0001626907 |  | 0.0001371105 | [19 empty] | 15.69893 | 0.01288354
59 | 2022/02/28 13:08:16 | 4060.0363 | 460.0002 | 1 | 2 | 0 | 0 | 0 | 0 | 1.500839 | 3.52843 | 5.295605 | 0.1914104 | 5.050359e-05 | 0.6649166 | 0.0001626907 | [21 empty] | 15.63352 | -0.04013121
60 | 2022/02/28 13:08:26 | 4070.0365 | 470.0004 | 1 | 2 | 0 | 0 | 0 | 0 | 1.501022 | 3.529511 | 5.297874 | 0.1955748 | 5.050359e-05 | 0.6796129 | 0.0001626907 |  | 9.240747e-05 |  | 3.716107 | [17 empty] | 15.6422 | 0.006950498
61 | 2022/02/28 13:08:36 | 4080.0364 | 480.0003 | 1 | 2 | 0 | 0 | 0 | 0 | 1.500389 | 3.530981 | 5.297845 | 0.1997384 | 5.050359e-05 | 0.6943111 | 0.0001626907 |  | 9.551112e-05 | [19 empty] | 15.78957 | 0.02040267
62 | 2022/02/28 13:08:46 | 4090.0367 | 490.0006 | 1 | 2 | 0 | 0 | 0 | 0 | 1.500885 | 3.531883 | 5.30095 | 0.2039032 | 5.050359e-05 | 0.7090188 | 0.0001626907 |  | 0.0001505413 | [19 empty] | 15.75788 | -0.01988769
63 | 2022/02/28 13:08:56 | 4100.0367 | 500.0006 | 1 | 2 | 0 | 0 | 0 | 0 | 1.500542 | 3.53318 | 5.301685 | 0.2080669 | 5.050359e-05 | 0.7237271 | 0.0001626907 |  | 0.0001157436 |  |  | 0.27977 | [16 empty] | 15.74018 | 0.0153178
64 | 2022/02/28 13:09:06 | 4110.0368 | 510.0007 | 1 | 2 | 0 | 0 | 0 | 0 | 1.50074 | 3.534498 | 5.304363 | 0.2122303 | 5.050359e-05 | 0.7384397 | 0.0001626907 |  | 8.774752e-05 |  | 3.458694 | [17 empty] | 15.70109 | -0.006686449
65 | 2022/02/28 13:09:16 | 4120.0369 | 520.0008 | 1 | 2 | 0 | 0 | 0 | 0 | 1.49984 | 3.535821 | 5.303166 | 0.2163933 | 5.050359e-05 | 0.7531562 | 0.0001626907 |  | 9.967595e-05 | [19 empty] | 15.70619 | -0.0285989
66 | 2022/02/28 13:09:26 | 4130.0364 | 530.0003 | 1 | 2 | 0 | 0 | 0 | 0 | 1.500282 | 3.536799 | 5.306196 | 0.2205566 | 5.050359e-05 | 0.7678789 | 0.0001626907 |  | 0.0001124809 | [19 empty] | 15.75469 | 0.026685
67 | 2022/02/28 13:09:36 | 4140.0363 | 540.0002 | 1 | 2 | 0 | 0 | 0 | 0 | 1.500023 | 3.538197 | 5.307377 | 0.2247197 | 5.050359e-05 | 0.7826056 | 0.0001626907 |  | 0.0001070259 | [19 empty] | 15.7954 | -0.01392841
68 | 2022/02/28 13:09:46 | 4150.0366 | 550.0005 | 1 | 2 | 0 | 0 | 0 | 0 | 1.500885 | 3.539185 | 5.31191 | 0.2288835 | 5.050359e-05 | 0.7973405 | 0.0001626907 |  | 0.0001057996 |  | 3.390854 | [17 empty] | 15.79913 | 0.02096236
69 | 2022/02/28 13:09:56 | 4160.0367 | 560.0006 | 1 | 2 | 0 | 0 | 0 | 0 | 1.500748 | 3.540596 | 5.313542 | 0.2330485 | 5.050359e-05 | 0.8120841 | 0.0001626907 |  | 0.0001603233 | [19 empty] | 15.81909 | 0.02422333
70 | 2022/02/28 13:10:06 | 4170.0377 | 570.0016 | 1 | 2 | 0 | 0 | 0 | 0 | 1.499344 | 3.541845 | 5.310444 | 0.2372119 | 5.050359e-05 | 0.8268277 | 0.0001626907 |  | 0.000113148 | [19 empty] | 15.723 | -0.027318
71 | 2022/02/28 13:10:16 | 4180.0362 | 580.0001 | 1 | 2 | 0 | 0 | 0 | 0 | 1.501053 | 3.542967 | 5.318181 | 0.2413747 | 5.050359e-05 | 0.8415741 | 0.0001626907 |  | 9.97798e-05 | [19 empty] | 15.69717 | -0.04236042
72 | 2022/02/28 13:10:26 | 4190.0362 | 590.0001 | 1 | 2 | 0 | 0 | 0 | 0 | 1.50061 | 3.544374 | 5.318723 | 0.2455393 | 5.050359e-05 | 0.8563321 | 0.0001626907 |  | 0.0001536996 |  | 3.42609 | 0.29876 | [16 empty] | 15.6912 | -0.03345549
73 | 2022/02/28 13:10:36 | 4200.0362 | 600.0001 | 1 | 2 | 0 | 0 | 0 | 0 | 1.500793 | 3.545381 | 5.320883 | 0.2497029 | 5.050359e-05 | 0.8710915 | 0.0001626907 |  | 0.000135718 | [19 empty] | 15.74377 | 0.002347231
74 | 2022/02/28 13:10:46 | 4210.0372 | 610.0011 | 1 | 2 | 0 | 0 | 0 | 0 | 1.501038 | 3.547036 | 5.324236 | 0.2538672 | 5.050359e-05 | 0.8858591 | 0.0001626907 |  | 9.816058e-05 | [19 empty] | 15.76194 | 0.01062274
75 | 2022/02/28 13:10:56 | 4220.0365 | 620.0004 | 1 | 2 | 0 | 0 | 0 | 0 | 1.501129 | 3.548055 | 5.326088 | 0.2580313 | 5.050359e-05 | 0.9006307 | 0.0001626907 |  | 0.000100448 | [19 empty] | 15.65312 | -0.02449393
76 | 2022/02/28 13:11:06 | 4230.0367 | 630.0006 | 1 | 2 | 0 | 0 | 0 | 0 | 1.50074 | 3.549366 | 5.326676 | 0.2621956 | 5.050359e-05 | 0.9154083 | 0.0001626907 |  | 0.0001012831 |  | 3.219429 | [17 empty] | 15.65771 | -0.04328132
77 | 2022/02/28 13:11:16 | 4240.0368 | 640.0007 | 1 | 2 | 0 | 0 | 0 | 0 | 1.50058 | 3.550288 | 5.327491 | 0.266359 | 5.050359e-05 | 0.9301878 | 0.0001626907 |  | 0.0001373207 | [19 empty] | 15.67133 | -0.0280416
78 | 2022/02/28 13:11:26 | 4250.0361 | 650 | 1 | 2 | 0 | 0 | 0 | 0 | 1.500572 | 3.551995 | 5.330024 | 0.2705226 | 5.050359e-05 | 0.9449732 | 0.0001626907 |  | 9.273402e-05 | [19 empty] | 15.7094 | -0.03571332
79 | 2022/02/28 13:11:36 | 4260.0362 | 660.0001 | 1 | 2 | 0 | 0 | 0 | 0 | 1.500923 | 3.552702 | 5.332332 | 0.2746866 | 5.050359e-05 | 0.9597652 | 0.0001626907 |  | 8.538629e-05 | [19 empty] | 15.8224 | 0.03770292
80 | 2022/02/28 13:11:46 | 4270.0362 | 670.0001 | 1 | 2 | 0 | 0 | 0 | 0 | 1.500816 | 3.554255 | 5.334283 | 0.2788498 | 5.050359e-05 | 0.9745597 | 0.0001626907 |  | 0.0001069174 |  | 3.421982 | 0.3012444 | [16 empty] | 15.84558 | 0.0399673
81 | 2022/02/28 13:11:56 | 4280.0365 | 680.0004 | 1 | 2 | 0 | 0 | 0 | 0 | 1.50106 | 3.555217 | 5.336594 | 0.2830136 | 5.050359e-05 | 0.9893613 | 0.0001626907 |  | 9.569392e-05 | [19 empty] | 15.74439 | 0.02681136
82 | 2022/02/28 13:12:06 | 4290.0365 | 690.0004 | 1 | 2 | 0 | 0 | 0 | 0 | 1.501114 | 3.556717 | 5.339038 | 0.2871775 | 5.050359e-05 | 1.004168 | 0.0001626907 |  | 0.0001257714 | [19 empty] | 15.67401 | -0.01106024
83 | 2022/02/28 13:12:16 | 4300.0366 | 700.0005 | 1 | 2 | 0 | 0 | 0 | 0 | 1.501114 | 3.55778 | 5.340633 | 0.2913409 | 5.050359e-05 | 1.018979 | 0.0001626907 |  | 0.0001380603 | [19 empty] | 15.84558 | 0.03858089
84 | 2022/02/28 13:12:26 | 4310.0376 | 710.0015 | 1 | 2 | 0 | 0 | 0 | 0 | 1.500885 | 3.55922 | 5.34198 | 0.2955061 | 5.050359e-05 | 1.033801 | 0.0001626907 |  | 8.16778e-05 |  | 3.304805 | [17 empty] | 15.73396 | 0.06765783
85 | 2022/02/28 13:12:36 | 4320.0361 | 720 | 1 | 2 | 0 | 0 | 0 | 0 | 1.50058 | 3.560246 | 5.342434 | 0.2996697 | 5.050359e-05 | 1.048622 | 0.0001626907 |  | 8.837771e-05 | [19 empty] | 15.74631 | -0.007236004
86 | 2022/02/28 13:12:46 | 4330.0362 | 730.0001 | 1 | 2 | 0 | 0 | 0 | 0 | 1.500671 | 3.561679 | 5.344908 | 0.3038324 | 5.050359e-05 | 1.063446 | 0.0001626907 |  | 8.920502e-05 | [19 empty] | 15.8233 | 0.01471877
87 | 2022/02/28 13:12:56 | 4340.0361 | 740 | 1 | 2 | 0 | 0 | 0 | 0 | 1.500725 | 3.562961 | 5.347025 | 0.3079959 | 5.050359e-05 | 1.078278 | 0.0001626907 |  | 0.0001051648 | [19 empty] | 15.84024 | 0.03421366
88 | 2022/02/28 13:13:06 | 4350.0364 | 750.0003 | 1 | 2 | 0 | 0 | 0 | 0 | 1.500923 | 3.564141 | 5.349501 | 0.3121592 | 5.050359e-05 | 1.093114 | 0.0001626907 |  | 0.0001167206 |  | 3.410729 | 0.2949593 | [16 empty] | 15.7762 | -0.00696063
89 | 2022/02/28 13:13:16 | 4360.0366 | 760.0005 | 1 | 2 | 0 | 0 | 0 | 0 | 1.500999 | 3.565441 | 5.351723 | 0.316324 | 5.050359e-05 | 1.10796 | 0.0001626907 |  | 9.906162e-05 | [19 empty] | 15.70226 | -0.02084017
90 | 2022/02/28 13:13:26 | 4370.0365 | 770.0004 | 1 | 2 | 0 | 0 | 0 | 0 | 1.500648 | 3.566531 | 5.352108 | 0.3204875 | 5.050359e-05 | 1.122807 | 0.0001626907 |  | 0.0001811276 | [19 empty] | 15.71043 | -0.02466023
91 | 2022/02/28 13:13:36 | 4380.0366 | 780.0005 | 1 | 2 | 0 | 0 | 0 | 0 | 1.501205 | 3.56796 | 5.356239 | 0.3246519 | 5.050359e-05 | 1.137662 | 0.0001626907 |  | 9.89627e-05 | [19 empty] | 15.75612 | 0.02761722
92 | 2022/02/28 13:13:46 | 4390.037 | 790.0009 | 1 | 2 | 0 | 0 | 0 | 0 | 1.500687 | 3.569132 | 5.35615 | 0.3288162 | 5.050359e-05 | 1.152523 | 0.0001626907 |  | 0.0001375223 |  | 3.320512 | [17 empty] | 15.83107 | 0.03571868
93 | 2022/02/28 13:13:56 | 4400.0362 | 800.0001 | 1 | 2 | 0 | 0 | 0 | 0 | 1.50071 | 3.570434 | 5.358186 | 0.332979 | 5.050359e-05 | 1.167383 | 0.0001626907 |  | 9.749916e-05 | [19 empty] | 15.81693 | 0.04637539
94 | 2022/02/28 13:14:06 | 4410.0362 | 810.0001 | 1 | 2 | 0 | 0 | 0 | 0 | 1.499832 | 3.571696 | 5.356944 | 0.3371429 | 5.050359e-05 | 1.182252 | 0.0001626907 |  | 0.0001301517 | [19 empty] | 15.77469 | 0.010463
95 | 2022/02/28 13:14:16 | 4420.0369 | 820.0008 | 1 | 2 | 0 | 0 | 0 | 0 | 1.500748 | 3.573022 | 5.362206 | 0.3413069 | 5.050359e-05 | 1.197128 | 0.0001626907 |  | 0.0001072431 | [19 empty] | 15.75891 | 0.03643632
96 | 2022/02/28 13:14:26 | 4430.0372 | 830.0011 | 1 | 2 | 0 | 0 | 0 | 0 | 1.50074 | 3.57419 | 5.36393 | 0.3454705 | 5.050359e-05 | 1.212006 | 0.0001626907 |  | 8.399587e-05 |  | 3.300258 | 0.299235 | [16 empty] | 15.72861 | 0.02593279
97 | 2022/02/28 13:14:36 | 4440.0374 | 840.0013 | 1 | 2 | 0 | 0 | 0 | 0 | 1.50058 | 3.575541 | 5.365385 | 0.3496342 | 5.050359e-05 | 1.226891 | 0.0001626907 |  | 0.0001012782 | [19 empty] | 15.71091 | -0.02561033
98 | 2022/02/28 13:14:46 | 4450.0365 | 850.0004 | 1 | 2 | 0 | 0 | 0 | 0 | 1.501335 | 3.57661 | 5.36969 | 0.3537976 | 5.050359e-05 | 1.24178 | 0.0001626907 |  | 0.0001199749 | [19 empty] | 15.68687 | -0.02461553
99 | 2022/02/28 13:14:56 | 4460.0367 | 860.0006 | 1 | 2 | 0 | 0 | 0 | 0 | 1.500038 | 3.578014 | 5.367157 | 0.3579617 | 5.050359e-05 | 1.256677 | 0.0001626907 |  | 0.0001062923 | [19 empty] | 15.77723 | -0.01400113
100 | 2022/02/28 13:15:06 | 4470.0361 | 870 | 1 | 2 | 0 | 0 | 0 | 0 | 1.500969 | 3.579338 | 5.372475 | 0.3621248 | 5.050359e-05 | 1.271576 | 0.0001626907 |  | 0.0001437318 |  | 3.222474 | [17 empty] | 15.68951 | -0.01917958
101 | 2022/02/28 13:15:16 | 4480.0371 | 880.001 | 1 | 2 | 0 | 0 | 0 | 0 | 1.500725 | 3.580575 | 5.373458 | 0.3662887 | 5.050359e-05 | 1.286483 | 0.0001626907 |  | 0.0001742222 | [19 empty] | 15.74454 | -0.03471196
102 | 2022/02/28 13:15:26 | 4490.0364 | 890.0003 | 1 | 2 | 0 | 0 | 0 | 0 | 1.500832 | 3.582209 | 5.376294 | 0.3704521 | 5.050359e-05 | 1.301394 | 0.0001626907 |  | 0.0001035277 | [19 empty] | 15.71717 | -0.03826201
103 | 2022/02/28 13:15:36 | 4500.0364 | 900.0003 | 1 | 2 | 0 | 0 | 0 | 0 | 1.500793 | 3.582758 | 5.376978 | 0.3746147 | 5.050359e-05 | 1.316307 | 0.0001626907 |  | 0.0001335813 |  |  | 0.313478 | [16 empty] | 15.72175 | 0.00890851
104 | 2022/02/28 13:15:46 | 4510.0372 | 910.0011 | 1 | 2 | 0 | 0 | 0 | 0 | 1.500389 | 3.584917 | 5.37877 | 0.3787776 | 5.050359e-05 | 1.331227 | 0.0001626907 |  | 0.0001076582 |  | 3.153026 | [17 empty] | 15.67148 | -0.06064534
105 | 2022/02/28 13:15:56 | 4520.0367 | 920.0006 | 1 | 2 | 0 | 0 | 0 | 0 | 1.500351 | 3.586012 | 5.380277 | 0.3829409 | 5.050359e-05 | 1.346154 | 0.0001626907 |  | 0.0001263315 | [19 empty] | 15.69146 | 0.009226203
106 | 2022/02/28 13:16:06 | 4530.0366 | 930.0005 | 1 | 2 | 0 | 0 | 0 | 0 | 1.50132 | 3.587603 | 5.38614 | 0.3871033 | 5.050359e-05 | 1.361085 | 0.0001626907 |  | 0.0001592045 | [19 empty] | 15.83845 | 0.0005960464
107 | 2022/02/28 13:16:16 | 4540.0369 | 940.0008 | 1 | 2 | 0 | 0 | 0 | 0 | 1.500519 | 3.588964 | 5.385309 | 0.3912682 | 5.050359e-05 | 1.376029 | 0.0001626907 |  | 0.0001819437 |  | 2.846239 | [17 empty] | 15.88655 | -0.0392586
108 | 2022/02/28 13:16:26 | 4550.0362 | 950.0001 | 1 | 2 | 0 | 0 | 0 | 0 | 1.500595 | 3.590476 | 5.38785 | 0.395432 | 5.050359e-05 | 1.390976 | 0.0001626907 |  | 0.0001237679 | [19 empty] | 15.72824 | 0.005015731
109 | 2022/02/28 13:16:36 | 4560.0372 | 960.0011 | 1 | 2 | 0 | 0 | 0 | 0 | 1.500542 | 3.591798 | 5.389644 | 0.3995956 | 5.050359e-05 | 1.405928 | 0.0001626907 |  | 0.0001442322 | [19 empty] | 15.68141 | -0.04510164
110 | 2022/02/28 13:16:46 | 4570.0363 | 970.0002 | 1 | 2 | 0 | 0 | 0 | 0 | 1.500557 | 3.593307 | 5.391962 | 0.4037587 | 5.050359e-05 | 1.420884 | 0.0001626907 |  | 0.0001165385 | [19 empty] | 15.72861 | 0.04596889
111 | 2022/02/28 13:16:56 | 4580.037 | 980.0009 | 1 | 2 | 0 | 0 | 0 | 0 | 1.500893 | 3.594507 | 5.39497 | 0.407922 | 5.050359e-05 | 1.435847 | 0.0001626907 |  | 0.0001203242 |  | 2.994641 | 0.3399181 | [16 empty] | 15.77162 | 0.01391172
112 | 2022/02/28 13:17:06 | 4590.0365 | 990.0004 | 1 | 2 | 0 | 0 | 0 | 0 | 1.500465 | 3.596301 | 5.396124 | 0.4120856 | 5.050359e-05 | 1.450817 | 0.0001626907 |  | 0.0001198257 | [19 empty] | 15.80892 | 0.03400385
113 | 2022/02/28 13:17:16 | 4600.0366 | 1000.0005 | 1 | 2 | 0 | 0 | 0 | 0 | 1.50074 | 3.597471 | 5.398869 | 0.4162474 | 5.050359e-05 | 1.465787 | 0.0001626907 |  | 0.0001461252 | [19 empty] | 15.79708 | 0.0258112
114 | 2022/02/28 13:17:26 | 4610.0361 | 1010 | 1 | 2 | 0 | 0 | 0 | 0 | 1.500671 | 3.599173 | 5.401175 | 0.4204098 | 5.050359e-05 | 1.480765 | 0.0001626907 |  | 0.0001720261 |  | 2.845458 | [17 empty] | 15.76488 | 0.02250969
115 | 2022/02/28 13:17:36 | 4620.0369 | 1020.0008 | 1 | 2 | 0 | 0 | 0 | 0 | 1.500648 | 3.600795 | 5.403526 | 0.4245737 | 5.050359e-05 | 1.495754 | 0.0001626907 |  | 0.000132384 | [19 empty] | 15.71817 | 0.008784533
116 | 2022/02/28 13:17:46 | 4630.0362 | 1030.0001 | 1 | 2 | 0 | 0 | 0 | 0 | 1.500465 | 3.602063 | 5.404769 | 0.4287368 | 5.050359e-05 | 1.510748 | 0.0001626907 |  | 0.0001485166 | [19 empty] | 15.61926 | -0.02665758
117 | 2022/02/28 13:17:56 | 4640.0372 | 1040.0011 | 1 | 2 | 0 | 0 | 0 | 0 | 1.500519 | 3.603799 | 5.407569 | 0.4329006 | 5.050359e-05 | 1.52575 | 0.0001626907 |  | 0.0001454466 |  |  | 0.3591415 | [16 empty] | 15.58019 | -0.04920781
118 | 2022/02/28 13:18:06 | 4650.0366 | 1050.0005 | 1 | 2 | 0 | 0 | 0 | 0 | 1.500725 | 3.604953 | 5.410043 | 0.4370632 | 5.050359e-05 | 1.540754 | 0.0001626907 |  | 0.0001738589 |  | 2.64464 | [17 empty] | 15.71373 | 0.02725422
119 | 2022/02/28 13:18:16 | 4660.0365 | 1060.0004 | 1 | 2 | 0 | 0 | 0 | 0 | 1.500465 | 3.606944 | 5.412093 | 0.4412259 | 5.050359e-05 | 1.555765 | 0.0001626907 |  | 9.154277e-05 | [19 empty] | 15.68915 | -0.02410412
120 | 2022/02/28 13:18:26 | 4670.0376 | 1070.0015 | 1 | 2 | 0 | 0 | 0 | 0 | 1.500664 | 3.608212 | 5.414714 | 0.4453899 | 5.050359e-05 | 1.570786 | 0.0001626907 |  | 0.0001551969 | [19 empty] | 15.70366 | -0.01686454
121 | 2022/02/28 13:18:36 | 4680.0362 | 1080.0001 | 1 | 2 | 0 | 0 | 0 | 0 | 1.50135 | 3.610124 | 5.42006 | 0.4495516 | 5.050359e-05 | 1.585806 | 0.0001626907 |  | 0.0001521928 |  | 2.844831 | [17 empty] | 15.64705 | -0.04920185
122 | 2022/02/28 13:18:46 | 4690.0362 | 1090.0001 | 1 | 2 | 0 | 0 | 0 | 0 | 1.500168 | 3.61113 | 5.417302 | 0.4537152 | 5.050359e-05 | 1.600839 | 0.0001626907 |  | 0.0001598999 | [19 empty] | 15.76858 | -0.005132556
123 | 2022/02/28 13:18:56 | 4700.0369 | 1100.0008 | 1 | 2 | 0 | 0 | 0 | 0 | 1.499451 | 3.612809 | 5.41723 | 0.4578785 | 5.050359e-05 | 1.615877 | 0.0001626907 |  | 0.000174932 | [19 empty] | 15.67925 | 0.002589822
124 | 2022/02/28 13:19:06 | 4710.0372 | 1110.0011 | 1 | 2 | 0 | 0 | 0 | 0 | 1.500412 | 3.61415 | 5.422714 | 0.4620419 | 5.050359e-05 | 1.630921 | 0.0001626907 |  | 0.0001927585 |  | 2.722649 | 0.3597305 | [16 empty] | 15.67057 | -0.01321495
125 | 2022/02/28 13:19:16 | 4720.0372 | 1120.0011 | 1 | 2 | 0 | 0 | 0 | 0 | 1.500481 | 3.615835 | 5.425492 | 0.4662054 | 5.050359e-05 | 1.645972 | 0.0001626907 |  | 0.0001156244 | [19 empty] | 15.66244 | 0.02012789
126 | 2022/02/28 13:19:26 | 4730.0365 | 1130.0004 | 1 | 2 | 0 | 0 | 0 | 0 | 1.500259 | 3.617262 | 5.42683 | 0.4703691 | 5.050359e-05 | 1.661029 | 0.0001626907 |  | 0.0001385162 | [19 empty] | 15.76221 | 0.0106144
127 | 2022/02/28 13:19:36 | 4740.0367 | 1140.0006 | 1 | 2 | 0 | 0 | 0 | 0 | 1.50058 | 3.618711 | 5.430165 | 0.4745315 | 5.050359e-05 | 1.676088 | 0.0001626907 |  | 0.0001190814 | [19 empty] | 15.74136 | 0.01205683
128 | 2022/02/28 13:19:46 | 4750.0368 | 1150.0007 | 1 | 2 | 0 | 0 | 0 | 0 | 1.500374 | 3.620108 | 5.431516 | 0.4786955 | 5.050359e-05 | 1.691159 | 0.0001626907 |  | 0.0001238916 |  | 2.935376 | [17 empty] | 15.74646 | -0.01559198
129 | 2022/02/28 13:19:56 | 4760.0365 | 1160.0004 | 1 | 2 | 0 | 0 | 0 | 0 | 1.500504 | 3.621445 | 5.433993 | 0.4828584 | 5.050359e-05 | 1.706232 | 0.0001626907 |  | 0.0001248823 | [19 empty] | 15.80485 | 0.04366994
130 | 2022/02/28 13:20:06 | 4770.0363 | 1170.0002 | 1 | 2 | 0 | 0 | 0 | 0 | 1.500061 | 3.622902 | 5.434574 | 0.4870211 | 5.050359e-05 | 1.721311 | 0.0001626907 |  | 0.0001316105 | [19 empty] | 15.76591 | -0.01348913
131 | 2022/02/28 13:20:16 | 4780.0362 | 1180.0001 | 1 | 2 | 0 | 0 | 0 | 0 | 1.500671 | 3.624404 | 5.439038 | 0.4911841 | 5.050359e-05 | 1.736396 | 0.0001626907 |  | 0.0001244036 |  | 2.807086 | 0.3478877 | [16 empty] | 15.83386 | 0.02414048
132 | 2022/02/28 13:20:26 | 4790.0365 | 1190.0004 | 1 | 2 | 0 | 0 | 0 | 0 | 1.500725 | 3.62603 | 5.441674 | 0.4953476 | 5.050359e-05 | 1.75149 | 0.0001626907 |  | 0.0001125588 | [19 empty] | 15.71462 | -0.005804896
133 | 2022/02/28 13:20:36 | 4800.0381 | 1200.002 | 1 | 2 | 0 | 0 | 0 | 0 | 1.500542 | 3.62741 | 5.443081 | 0.4995121 | 5.050359e-05 | 1.766593 | 0.0001626907 |  | 0.0001822962 | [19 empty] | 15.67607 | -0.034554
134 | 2022/02/28 13:20:46 | 4810.0368 | 1210.0007 | 1 | 2 | 0 | 0 | 0 | 0 | 1.500534 | 3.62867 | 5.444943 | 0.5036744 | 5.050359e-05 | 1.781694 | 0.0001626907 |  | 0.0001069665 | [19 empty] | 15.78859 | 0.01184344
135 | 2022/02/28 13:20:56 | 4820.0367 | 1220.0006 | 1 | 2 | 0 | 0 | 0 | 0 | 1.500748 | 3.630421 | 5.448347 | 0.5078371 | 5.050359e-05 | 1.796803 | 0.0001626907 |  | 0.0001118808 |  | 2.86811 | [17 empty] | 15.76719 | 0.03201544
136 | 2022/02/28 13:21:06 | 4830.037 | 1230.0009 | 1 | 2 | 0 | 0 | 0 | 0 | 1.500725 | 3.632017 | 5.450659 | 0.5120011 | 5.050359e-05 | 1.811923 | 0.0001626907 |  | 0.0001182099 | [19 empty] | 15.72737 | -0.01829684
137 | 2022/02/28 13:21:16 | 4840.0361 | 1240 | 1 | 2 | 0 | 0 | 0 | 0 | 1.500702 | 3.633293 | 5.45249 | 0.5161634 | 5.050359e-05 | 1.827043 | 0.0001626907 |  | 0.0001548384 | [19 empty] | 15.69285 | 0.006799698
138 | 2022/02/28 13:21:26 | 4850.0372 | 1250.0011 | 1 | 2 | 0 | 0 | 0 | 0 | 1.500854 | 3.634895 | 5.455447 | 0.5203275 | 5.050359e-05 | 1.842176 | 0.0001626907 |  | 0.0001146653 |  | 2.729052 | 0.3591774 | [16 empty] | 15.77711 | 0.0152719
139 | 2022/02/28 13:21:36 | 4860.0363 | 1260.0002 | 1 | 2 | 0 | 0 | 0 | 0 | 1.50013 | 3.636515 | 5.455245 | 0.5244892 | 5.050359e-05 | 1.857306 | 0.0001626907 |  | 7.669699e-05 | [19 empty] | 15.81669 | 0.03897548
140 | 2022/02/28 13:21:46 | 4870.0366 | 1270.0005 | 1 | 2 | 0 | 0 | 0 | 0 | 1.500008 | 3.638017 | 5.457055 | 0.5286507 | 5.050359e-05 | 1.872443 | 0.0001626907 |  | 0.0001708997 | [19 empty] | 15.77317 | 0.05103171
141 | 2022/02/28 13:21:56 | 4880.0364 | 1280.0003 | 1 | 2 | 0 | 0 | 0 | 0 | 1.500023 | 3.639294 | 5.459025 | 0.5328135 | 5.050359e-05 | 1.887589 | 0.0001626907 |  | 0.0001312824 |  | 2.765086 | [17 empty] | 15.68508 | -0.02776563
142 | 2022/02/28 13:22:06 | 4890.0365 | 1290.0004 | 1 | 2 | 0 | 0 | 0 | 0 | 1.50013 | 3.641054 | 5.462054 | 0.5369765 | 5.050359e-05 | 1.902743 | 0.0001626907 |  | 0.0001609527 | [19 empty] | 15.72099 | -0.03117621
143 | 2022/02/28 13:22:16 | 4900.0369 | 1300.0008 | 1 | 2 | 0 | 0 | 0 | 0 | 1.500282 | 3.642235 | 5.46438 | 0.5411382 | 5.050359e-05 | 1.917899 | 0.0001626907 |  | 0.0001326439 | [19 empty] | 15.85347 | 0.0008749962
144 | 2022/02/28 13:22:26 | 4910.0362 | 1310.0001 | 1 | 2 | 0 | 0 | 0 | 0 | 1.500519 | 3.643909 | 5.467755 | 0.5453018 | 5.050359e-05 | 1.933068 | 0.0001626907 |  | 0.0001499018 |  |  | 0.361214 | [16 empty] | 15.83299 | 0.02083659
145 | 2022/02/28 13:22:36 | 4920.0372 | 1320.0011 | 1 | 2 | 0 | 0 | 0 | 0 | 1.500664 | 3.645308 | 5.470382 | 0.5494655 | 5.050359e-05 | 1.948243 | 0.0001626907 |  | 0.0001422474 |  | 2.826646 | [17 empty] | 15.67962 | -0.03034234
146 | 2022/02/28 13:22:46 | 4930.0373 | 1330.0012 | 1 | 2 | 0 | 0 | 0 | 0 | 1.50074 | 3.646739 | 5.472807 | 0.5536301 | 5.050359e-05 | 1.963427 | 0.0001626907 |  | 0.0001275301 | [19 empty] | 15.71425 | 0.007843971
147 | 2022/02/28 13:22:56 | 4940.0364 | 1340.0003 | 1 | 2 | 0 | 0 | 0 | 0 | 1.50119 | 3.648284 | 5.476767 | 0.5577919 | 5.050359e-05 | 1.978607 | 0.0001626907 |  | 0.0001334093 | [19 empty] | 15.69197 | 0.01149595
148 | 2022/02/28 13:23:06 | 4950.0367 | 1350.0006 | 1 | 2 | 0 | 0 | 0 | 0 | 1.501099 | 3.649307 | 5.477971 | 0.5619563 | 5.050359e-05 | 1.993803 | 0.0001626907 |  | 0.0001688161 |  | 2.92382 | [17 empty] | 15.75037 | 0.0294733
149 | 2022/02/28 13:23:16 | 4960.0366 | 1360.0005 | 1 | 2 | 0 | 0 | 0 | 0 | 1.50058 | 3.650952 | 5.478546 | 0.5661198 | 5.050359e-05 | 2.009001 | 0.0001626907 |  | 9.449024e-05 | [19 empty] | 15.74239 | 0.007786155
150 | 2022/02/28 13:23:26 | 4970.0369 | 1370.0008 | 1 | 2 | 0 | 0 | 0 | 0 | 1.500389 | 3.652275 | 5.479833 | 0.5702827 | 5.050359e-05 | 2.024202 | 0.0001626907 |  | 0.0001277346 | [19 empty] | 15.69389 | 0.0122565
151 | 2022/02/28 13:23:36 | 4980.0362 | 1380.0001 | 1 | 2 | 0 | 0 | 0 | 0 | 1.50074 | 3.653509 | 5.482967 | 0.5744464 | 5.050359e-05 | 2.039412 | 0.0001626907 |  | 0.0001423895 | [19 empty] | 15.69428 | -0.03029585
152 | 2022/02/28 13:23:46 | 4990.0371 | 1390.001 | 1 | 2 | 0 | 0 | 0 | 0 | 1.500832 | 3.654674 | 5.485052 | 0.5786101 | 5.050359e-05 | 2.054626 | 0.0001626907 |  | 0.0001345747 |  | 3.075571 | 0.3309461 | [16 empty] | 15.70521 | -0.01283288
153 | 2022/02/28 13:23:56 | 5000.0365 | 1400.0004 | 1 | 2 | 0 | 0 | 0 | 0 | 1.500374 | 3.656197 | 5.485663 | 0.5827734 | 5.050359e-05 | 2.069845 | 0.0001626907 |  | 0.0001334918 | [19 empty] | 15.71107 | -0.01293063
154 | 2022/02/28 13:24:06 | 5010.0364 | 1410.0003 | 1 | 2 | 0 | 0 | 0 | 0 | 1.501144 | 3.657269 | 5.490087 | 0.5869365 | 5.050359e-05 | 2.085068 | 0.0001626907 |  | 0.0001051718 | [19 empty] | 15.6525 | -0.0212425
155 | 2022/02/28 13:24:16 | 5020.0374 | 1420.0013 | 1 | 2 | 0 | 0 | 0 | 0 | 1.500763 | 3.658503 | 5.490546 | 0.5911004 | 5.050359e-05 | 2.100299 | 0.0001626907 |  | 0.0001145349 | [19 empty] | 15.66156 | 0.003538728
156 | 2022/02/28 13:24:26 | 5030.0368 | 1430.0007 | 1 | 2 | 0 | 0 | 0 | 0 | 1.500648 | 3.659758 | 5.492009 | 0.5952628 | 5.050359e-05 | 2.11553 | 0.0001626907 |  | 8.694735e-05 |  | 3.504645 | [17 empty] | 15.6539 | -0.0375551
157 | 2022/02/28 13:24:36 | 5040.0369 | 1440.0008 | 1 | 2 | 0 | 0 | 0 | 0 | 1.5 | 3.660911 | 5.4913665 | 0.5994263 | 5.050359e-05 | 2.130769 | 0.0001626907 |  | 0.0001061241 | [19 empty] | 15.6679 | -0.01858354
158 | 2022/02/28 13:24:46 | 5050.0368 | 1450.0007 | 1 | 2 | 0 | 0 | 0 | 0 | 1.500267 | 3.661986 | 5.493957 | 0.6035893 | 5.050359e-05 | 2.146011 | 0.0001626907 |  | 0.0001094298 | [19 empty] | 15.64297 | 0.002978444
159 | 2022/02/28 13:24:56 | 5060.0362 | 1460.0001 | 1 | 2 | 0 | 0 | 0 | 0 | 1.50174 | 3.662872 | 5.500681 | 0.6077533 | 5.050359e-05 | 2.161261 | 0.0001626907 |  | 0.0001058525 | [19 empty] | 15.63481 | -0.04025996
160 | 2022/02/28 13:25:06 | 5070.0371 | 1470.001 | 1 | 2 | 0 | 0 | 0 | 0 | 1.501167 | 3.66409 | 5.500411 | 0.6119173 | 5.050359e-05 | 2.176516 | 0.0001626907 |  | 0.0001358874 |  |  | 0.2843682 | [16 empty] | 15.65023 | -0.03897727
161 | 2022/02/28 13:25:16 | 5080.0363 | 1480.0002 | 1 | 2 | 0 | 0 | 0 | 0 | 1.500931 | 3.664966 | 5.500861 | 0.6160794 | 5.050359e-05 | 2.191768 | 0.0001626907 |  | 6.678059e-05 |  | 3.689046 | [17 empty] | 15.74786 | -0.01030207
162 | 2022/02/28 13:25:26 | 5090.0374 | 1490.0013 | 1 | 2 | 0 | 0 | 0 | 0 | 1.501152 | 3.66618 | 5.503493 | 0.6202433 | 5.050359e-05 | 2.207031 | 0.0001626907 |  | 9.149448e-05 | [19 empty] | 15.70915 | 0.007911325
163 | 2022/02/28 13:25:36 | 5100.0375 | 1500.0014 | 1 | 2 | 0 | 0 | 0 | 0 | 1.500221 | 3.666904 | 5.501166 | 0.6244065 | 5.050359e-05 | 2.222295 | 0.0001626907 |  | 7.772049e-05 | [19 empty] | 15.7178 | 0.006962419
164 | 2022/02/28 13:25:46 | 5110.0369 | 1510.0008 | 1 | 2 | 0 | 0 | 0 | 0 | 1.500946 | 3.668145 | 5.505688 | 0.6285699 | 5.050359e-05 | 2.237564 | 0.0001626907 | [21 empty] | 15.70509 | -0.01643002
165 | 2022/02/28 13:25:56 | 5120.0369 | 1520.0008 | 1 | 2 | 0 | 0 | 0 | 0 | 1.500397 | 3.668804 | 5.504663 | 0.6327335 | 5.050359e-05 | 2.252838 | 0.0001626907 |  | 9.493924e-05 | [19 empty] | 15.68014 | -0.005294085
166 | 2022/02/28 13:26:06 | 5130.0371 | 1530.001 | 1 | 2 | 0 | 0 | 0 | 0 | 1.501022 | 3.669896 | 5.508595 | 0.6368973 | 5.050359e-05 | 2.268117 | 0.0001626907 |  | 9.715153e-05 |  | 4.336868 | [17 empty] | 15.72255 | -0.01908064
167 | 2022/02/28 13:26:16 | 5140.0361 | 1540 | 1 | 2 | 0 | 0 | 0 | 0 | 1.500618 | 3.67067 | 5.508273 | 0.6410602 | 5.050359e-05 | 2.283396 | 0.0001626907 |  | 7.428417e-05 | [19 empty] | 15.69567 | -0.03476322
168 | 2022/02/28 13:26:26 | 5150.0363 | 1550.0002 | 1 | 2 | 0 | 0 | 0 | 0 | 1.50161 | 3.671611 | 5.513328 | 0.6452237 | 5.050359e-05 | 2.298681 | 0.0001626907 |  | 8.808844e-05 | [19 empty] | 15.71055 | -0.001869202
169 | 2022/02/28 13:26:36 | 5160.0366 | 1560.0005 | 1 | 2 | 0 | 0 | 0 | 0 | 1.501442 | 3.672364 | 5.513842 | 0.6493884 | 5.050359e-05 | 2.313974 | 0.0001626907 |  | 9.604194e-05 | [19 empty] | 15.80589 | 0.01316369
170 | 2022/02/28 13:26:46 | 5170.0368 | 1570.0007 | 1 | 2 | 0 | 0 | 0 | 0 | 1.50087 | 3.673413 | 5.513315 | 0.653552 | 5.050359e-05 | 2.329266 | 0.0001626907 |  | 8.963199e-05 | [19 empty] | 15.81135 | 0.04582703
171 | 2022/02/28 13:26:56 | 5180.0361 | 1580 | 1 | 2 | 0 | 0 | 0 | 0 | 1.500153 | 3.674031 | 5.511609 | 0.6577148 | 5.050359e-05 | 2.344559 | 0.0001626907 |  | 5.83629e-05 |  |  | 0.2242123 | [16 empty] | 15.76516 | 0.01420021
172 | 2022/02/28 13:27:06 | 5190.0361 | 1590 | 1 | 2 | 0 | 0 | 0 | 0 | 1.501152 | 3.675025 | 5.516771 | 0.6618792 | 5.050359e-05 | 2.359862 | 0.0001626907 |  | 0.0001086994 |  | 4.741119 | [17 empty] | 15.73869 | -0.0003242493
173 | 2022/02/28 13:27:16 | 5200.0371 | 1600.001 | 1 | 2 | 0 | 0 | 0 | 0 | 1.501167 | 3.675692 | 5.517828 | 0.6660426 | 5.050359e-05 | 2.375164 | 0.0001626907 | [21 empty] | 15.68471 | 0.04904151
174 | 2022/02/28 13:27:26 | 5210.0364 | 1610.0003 | 1 | 2 | 0 | 0 | 0 | 0 | 1.500443 | 3.676682 | 5.516652 | 0.6702062 | 5.050359e-05 | 2.39047 | 0.0001626907 |  | 3.105427e-05 | [19 empty] | 15.74187 | 0.004930496
175 | 2022/02/28 13:27:36 | 5220.0363 | 1620.0002 | 1 | 2 | 0 | 0 | 0 | 0 | 1.50061 | 3.677301 | 5.518195 | 0.6743689 | 5.050359e-05 | 2.405777 | 0.0001626907 |  | 7.005512e-05 | [19 empty] | 15.6907 | -0.02212226
176 | 2022/02/28 13:27:46 | 5230.0366 | 1630.0005 | 1 | 2 | 0 | 0 | 0 | 0 | 1.500854 | 3.678017 | 5.520167 | 0.6785337 | 5.050359e-05 | 2.421094 | 0.0001626907 |  | 6.98965e-05 | [19 empty] | 15.83861 | -0.002388358
177 | 2022/02/28 13:27:56 | 5240.0374 | 1640.0013 | 1 | 2 | 0 | 0 | 0 | 0 | 1.50045 | 3.678989 | 5.520139 | 0.6826982 | 5.050359e-05 | 2.436414 | 0.0001626907 |  | 9.916623e-05 | [19 empty] | 15.80693 | -0.007348657
178 | 2022/02/28 13:28:06 | 5250.0368 | 1650.0007 | 1 | 2 | 0 | 0 | 0 | 0 | 1.501228 | 3.679677 | 5.524034 | 0.6868626 | 5.050359e-05 | 2.451736 | 0.0001626907 |  | 7.531524e-05 |  | 5.312975 | [17 empty] | 15.72483 | -0.02151966
179 | 2022/02/28 13:28:16 | 5260.0362 | 1660.0001 | 1 | 2 | 0 | 0 | 0 | 0 | 1.50045 | 3.680652 | 5.522634 | 0.6910264 | 5.050359e-05 | 2.467059 | 0.0001626907 |  | 0.0001040612 | [19 empty] | 15.81099 | -0.04981458
180 | 2022/02/28 13:28:26 | 5270.0368 | 1670.0007 | 1 | 2 | 0 | 0 | 0 | 0 | 1.500671 | 3.681252 | 5.524348 | 0.6951905 | 5.050359e-05 | 2.482387 | 0.0001626907 |  | 5.689332e-05 | [19 empty] | 15.74291 | -0.03857434
181 | 2022/02/28 13:28:36 | 5280.0363 | 1680.0002 | 1 | 2 | 0 | 0 | 0 | 0 | 1.49984 | 3.682363 | 5.522955 | 0.6993545 | 5.050359e-05 | 2.497718 | 0.0001626907 |  | 0.0001146641 | [19 empty] | 15.71298 | -0.01825809
182 | 2022/02/28 13:28:46 | 5290.0363 | 1690.0002 | 1 | 2 | 0 | 0 | 0 | 0 | 1.500412 | 3.6827 | 5.525567 | 0.7035188 | 5.050359e-05 | 2.513053 | 0.0001626907 | [21 empty] | 15.75244 | -0.01940787
183 | 2022/02/28 13:28:56 | 5300.0374 | 1700.0013 | 1 | 2 | 0 | 0 | 0 | 0 | 1.500908 | 3.683718 | 5.528922 | 0.7076828 | 5.050359e-05 | 2.528389 | 0.0001626907 |  | 7.270184e-05 |  |  | 0.1889427 | [16 empty] | 15.84319 | 0.0411278
184 | 2022/02/28 13:29:06 | 5310.0365 | 1710.0004 | 1 | 2 | 0 | 0 | 0 | 0 | 1.501221 | 3.684268 | 5.5309 | 0.7118468 | 5.050359e-05 | 2.54373 | 0.0001626907 |  | 9.917473e-05 | [19 empty] | 15.73387 | 0.01547396
185 | 2022/02/28 13:29:16 | 5320.0374 | 1720.0013 | 1 | 2 | 0 | 0 | 0 | 0 | 1.500664 | 3.685282 | 5.53037 | 0.7160118 | 5.050359e-05 | 2.559077 | 0.0001626907 |  | 4.931041e-05 |  | 5.358705 | [17 empty] | 15.69353 | -0.01829624
186 | 2022/02/28 13:29:26 | 5330.0361 | 1730 | 1 | 2 | 0 | 0 | 0 | 0 | 1.500671 | 3.685843 | 5.531238 | 0.7201757 | 5.050359e-05 | 2.574423 | 0.0001626907 |  | 7.851074e-05 | [19 empty] | 15.80322 | 0.0372684
187 | 2022/02/28 13:29:36 | 5340.0362 | 1740.0001 | 1 | 2 | 0 | 0 | 0 | 0 | 1.501259 | 3.686787 | 5.534822 | 0.7243388 | 5.050359e-05 | 2.589769 | 0.0001626907 |  | 9.100286e-05 | [19 empty] | 15.81418 | 0.02776086
188 | 2022/02/28 13:29:46 | 5350.0363 | 1750.0002 | 1 | 2 | 0 | 0 | 0 | 0 | 1.500763 | 3.687296 | 5.533757 | 0.7285026 | 5.050359e-05 | 2.605121 | 0.0001626907 |  | 8.415009e-05 | [19 empty] | 15.82746 | 0.01510441
189 | 2022/02/28 13:29:56 | 5360.0365 | 1760.0004 | 1 | 2 | 0 | 0 | 0 | 0 | 1.500778 | 3.688464 | 5.535566 | 0.732667 | 5.050359e-05 | 2.620479 | 0.0001626907 | [21 empty] | 15.81982 | 9.298325e-05
190 | 2022/02/28 13:30:06 | 5370.0365 | 1770.0004 | 1 | 2 | 0 | 0 | 0 | 0 | 1.500259 | 3.688967 | 5.534406 | 0.7368308 | 5.050359e-05 | 2.635838 | 0.0001626907 |  | 7.171524e-05 | [19 empty] | 15.76302 | -0.01372039
191 | 2022/02/28 13:30:16 | 5380.0365 | 1780.0004 | 1 | 2 | 0 | 0 | 0 | 0 | 1.500336 | 3.689732 | 5.535838 | 0.7409936 | 5.050359e-05 | 2.651196 | 0.0001626907 |  | 6.077278e-05 |  | 5.475898 | [17 empty] | 15.70856 | -0.03289461
192 | 2022/02/28 13:30:26 | 5390.0374 | 1790.0013 | 1 | 2 | 0 | 0 | 0 | 0 | 1.500229 | 3.690755 | 5.536978 | 0.7451576 | 5.050359e-05 | 2.666562 | 0.0001626907 |  | 0.0001005562 | [19 empty] | 15.76852 | 0.02112389
193 | 2022/02/28 13:30:36 | 5400.0366 | 1800.0005 | 1 | 2 | 0 | 0 | 0 | 0 | 1.500793 | 3.691124 | 5.539613 | 0.7493205 | 5.050359e-05 | 2.681926 | 0.0001626907 |  | 7.368536e-05 | [19 empty] | 15.7677 | 0.01244426
194 | 2022/02/28 13:30:46 | 5410.0362 | 1810.0001 | 1 | 2 | 0 | 0 | 0 | 0 | 1.50106 | 3.692235 | 5.542266 | 0.753484 | 5.050359e-05 | 2.697297 | 0.0001626907 |  | 5.776683e-05 | [19 empty] | 15.76324 | 0.02747953
195 | 2022/02/28 13:30:56 | 5420.0371 | 1820.001 | 1 | 2 | 0 | 0 | 0 | 0 | 1.500702 | 3.692923 | 5.541977 | 0.7576483 | 5.050359e-05 | 2.712674 | 0.0001626907 |  | 7.262221e-05 |  |  | 0 | [16 empty] | 15.70027 | -0.01797259
196 | 2022/02/28 13:31:06 | 5430.0364 | 1830.0003 | 1 | 2 | 0 | 0 | 0 | 0 | 1.500801 | 3.693637 | 5.543414 | 0.7618111 | 5.050359e-05 | 2.728048 | 0.0001626907 |  | 0.0001280292 |  |  | 0.1867004 | [16 empty] | 15.83594 | 0.02963543
197 | 2022/02/28 13:31:16 | 5440.0372 | 1840.0011 | 1 | 2 | 0 | 0 | 0 | 0 | 1.500748 | 3.694268 | 5.544165 | 0.7659743 | 5.050359e-05 | 2.743427 | 0.0001626907 | [21 empty] | 15.70027 | 0.007240176
198 | 2022/02/28 13:31:26 | 5450.0365 | 1850.0004 | 1 | 2 | 0 | 0 | 0 | 0 | 1.500885 | 3.695375 | 5.546333 | 0.7701382 | 5.050359e-05 | 2.758812 | 0.0001626907 |  | 0.0001151058 |  | 5.266996 | [17 empty] | 15.86229 | 0.04279494
199 | 2022/02/28 13:31:36 | 5460.0367 | 1860.0006 | 1 | 2 | 0 | 0 | 0 | 0 | 1.500465 | 3.695913 | 5.545588 | 0.7743028 | 5.050359e-05 | 2.774203 | 0.0001626907 | [21 empty] | 15.75986 | -0.03078997
200 | 2022/02/28 13:31:46 | 5470.037 | 1870.0009 | 1 | 2 | 0 | 0 | 0 | 0 | 1.500534 | 3.697192 | 5.547762 | 0.7784657 | 5.050359e-05 | 2.789591 | 0.0001626907 |  | 8.766026e-05 | [19 empty] | 15.83861 | 0.03002703
201 | 2022/02/28 13:31:56 | 5480.0362 | 1880.0001 | 1 | 2 | 0 | 0 | 0 | 0 | 1.501366 | 3.697779 | 5.55172 | 0.782629 | 5.050359e-05 | 2.804984 | 0.0001626907 |  | 8.645435e-05 | [19 empty] | 15.76429 | -0.004807711
202 | 2022/02/28 13:32:06 | 5490.0363 | 1890.0002 | 1 | 2 | 0 | 0 | 0 | 0 | 1.500557 | 3.6986 | 5.54996 | 0.7867923 | 5.050359e-05 | 2.82038 | 0.0001626907 |  | 3.974828e-05 | [19 empty] | 15.88086 | 0.03090143
203 | 2022/02/28 13:32:16 | 5500.0363 | 1900.0002 | 1 | 2 | 0 | 0 | 0 | 0 | 1.500542 | 3.699099 | 5.550653 | 0.7909564 | 5.050359e-05 | 2.835783 | 0.0001626907 |  | 7.542878e-05 | [19 empty] | 15.84547 | 0.02459466
204 | 2022/02/28 13:32:26 | 5510.0373 | 1910.0012 | 1 | 2 | 0 | 0 | 0 | 0 | 1.500969 | 3.700277 | 5.554001 | 0.7951204 | 5.050359e-05 | 2.851189 | 0.0001626907 |  | 9.978839e-05 |  | 5.13164 | [17 empty] | 15.87644 | -0.001819134
205 | 2022/02/28 13:32:36 | 5520.0365 | 1920.0004 | 1 | 2 | 0 | 0 | 0 | 0 | 1.500763 | 3.700923 | 5.554208 | 0.7992836 | 5.050359e-05 | 2.866595 | 0.0001626907 |  | 6.056819e-05 | [19 empty] | 15.83734 | -0.01796782
206 | 2022/02/28 13:32:46 | 5530.0365 | 1930.0004 | 1 | 2 | 0 | 0 | 0 | 0 | 1.500504 | 3.701834 | 5.554617 | 0.8034464 | 5.050359e-05 | 2.882004 | 0.0001626907 |  | 0.0001157473 | [19 empty] | 15.8393 | 0.008286834
207 | 2022/02/28 13:32:56 | 5540.0367 | 1940.0006 | 1 | 2 | 0 | 0 | 0 | 0 | 1.500168 | 3.702621 | 5.554554 | 0.8076095 | 5.050359e-05 | 2.897416 | 0.0001626907 | [21 empty] | 15.85732 | -0.003331304
208 | 2022/02/28 13:33:06 | 5550.037 | 1950.0009 | 1 | 2 | 0 | 0 | 0 | 0 | 1.499916 | 3.703489 | 5.554922 | 0.8117729 | 5.050359e-05 | 2.912834 | 0.0001626907 |  | 0.0001511728 |  |  | 0 | [16 empty] | 15.83822 | -0.02421558
209 | 2022/02/28 13:33:16 | 5560.0376 | 1960.0015 | 1 | 2 | 0 | 0 | 0 | 0 | 1.500854 | 3.704426 | 5.559803 | 0.8159351 | 5.050359e-05 | 2.928251 | 0.0001626907 |  |  |  |  | 0.1971316 | [16 empty] | 15.80462 | -0.01033545
210 | 2022/02/28 13:33:26 | 5570.0362 | 1970.0001 | 1 | 2 | 0 | 0 | 0 | 0 | 1.500397 | 3.705215 | 5.559293 | 0.8200981 | 5.050359e-05 | 2.943674 | 0.0001626907 |  | 3.584024e-05 |  | 4.917035 | [17 empty] | 15.89907 | -0.01410365
211 | 2022/02/28 13:33:36 | 5580.0365 | 1980.0004 | 1 | 2 | 0 | 0 | 0 | 0 | 1.500648 | 3.706215 | 5.561724 | 0.8242614 | 5.050359e-05 | 2.959101 | 0.0001626907 |  | 0.0001137727 | [19 empty] | 15.87715 | 0.03443599
212 | 2022/02/28 13:33:46 | 5590.0364 | 1990.0003 | 1 | 2 | 0 | 0 | 0 | 0 | 1.500832 | 3.706794 | 5.563275 | 0.8284246 | 5.050359e-05 | 2.974533 | 0.0001626907 |  | 0.0001608847 | [19 empty] | 15.86316 | -0.03328085
213 | 2022/02/28 13:33:56 | 5600.0372 | 2000.0011 | 1 | 2 | 0 | 0 | 0 | 0 | 1.50032 | 3.70791 | 5.563052 | 0.83259 | 5.050359e-05 | 2.989975 | 0.0001626907 | [21 empty] | 15.90759 | -0.01104593
214 | 2022/02/28 13:34:06 | 5610.0367 | 2010.0006 | 1 | 2 | 0 | 0 | 0 | 0 | 1.500557 | 3.708486 | 5.564795 | 0.8367543 | 5.050359e-05 | 3.005418 | 0.0001626907 |  | 6.191561e-05 | [19 empty] | 15.92258 | 0.01725137
215 | 2022/02/28 13:34:16 | 5620.0361 | 2020 | 1 | 2 | 0 | 0 | 0 | 0 | 1.500816 | 3.709689 | 5.567561 | 0.840918 | 5.050359e-05 | 3.020862 | 0.0001626907 |  | 0.0001037868 |  | 4.771731 | [17 empty] | 15.89165 | -0.02635956
216 | 2022/02/28 13:34:26 | 5630.0361 | 2030 | 1 | 2 | 0 | 0 | 0 | 0 | 1.501442 | 3.710437 | 5.571006 | 0.8450821 | 5.050359e-05 | 3.036311 | 0.0001626907 |  | 8.745981e-05 | [19 empty] | 15.95197 | 0.03797829
217 | 2022/02/28 13:34:36 | 5640.0368 | 2040.0007 | 1 | 2 | 0 | 0 | 0 | 0 | 1.500648 | 3.711606 | 5.569814 | 0.8492455 | 5.050359e-05 | 3.051761 | 0.0001626907 |  | 8.624877e-05 | [19 empty] | 15.95285 | 0.0109452
218 | 2022/02/28 13:34:46 | 5650.0373 | 2050.0012 | 1 | 2 | 0 | 0 | 0 | 0 | 1.50058 | 3.71236 | 5.570693 | 0.8534087 | 5.050359e-05 | 3.067214 | 0.0001626907 |  | 8.83001e-05 | [19 empty] | 15.87169 | -0.000436902
219 | 2022/02/28 13:34:56 | 5660.0374 | 2060.0013 | 1 | 2 | 0 | 0 | 0 | 0 | 1.500572 | 3.713334 | 5.572125 | 0.8575721 | 5.050359e-05 | 3.082672 | 0.0001626907 |  | 0.0001222769 | [19 empty] | 15.88264 | -0.02420604
220 | 2022/02/28 13:35:06 | 5670.0367 | 2070.0006 | 1 | 2 | 0 | 0 | 0 | 0 | 1.50058 | 3.713935 | 5.573057 | 0.8617345 | 5.050359e-05 | 3.09813 | 0.0001626907 |  | 7.949986e-05 |  |  | 0.2110061 | [16 empty] | 15.89484 | 0.02365589
221 | 2022/02/28 13:35:16 | 5680.0367 | 2080.0006 | 1 | 2 | 0 | 0 | 0 | 0 | 1.501274 | 3.715071 | 5.57734 | 0.8658983 | 5.050359e-05 | 3.113596 | 0.0001626907 |  | 0.0001462552 |  | 4.722433 | [17 empty] | 15.95604 | -0.01049578
222 | 2022/02/28 13:35:26 | 5690.0375 | 2090.0014 | 1 | 2 | 0 | 0 | 0 | 0 | 1.50058 | 3.71606 | 5.576245 | 0.8700619 | 5.050359e-05 | 3.129066 | 0.0001626907 |  | 0.0001268015 | [19 empty] | 15.88937 | 0.02250135
223 | 2022/02/28 13:35:36 | 5700.0361 | 2100 | 1 | 2 | 0 | 0 | 0 | 0 | 1.500359 | 3.716766 | 5.576483 | 0.8742259 | 5.050359e-05 | 3.144542 | 0.0001626907 |  | 8.154845e-05 | [19 empty] | 15.92615 | -0.008243918
224 | 2022/02/28 13:35:46 | 5710.0364 | 2110.0003 | 1 | 2 | 0 | 0 | 0 | 0 | 1.500648 | 3.717984 | 5.579385 | 0.8783897 | 5.050359e-05 | 3.16002 | 0.0001626907 |  | 9.569761e-05 | [19 empty] | 15.85363 | 0.01729906
225 | 2022/02/28 13:35:56 | 5720.0379 | 2120.0018 | 1 | 2 | 0 | 0 | 0 | 0 | 1.500374 | 3.718591 | 5.579277 | 0.8825538 | 5.050359e-05 | 3.175503 | 0.0001626907 |  | 8.375975e-05 | [19 empty] | 15.89077 | 0.005366802
226 | 2022/02/28 13:36:06 | 5730.0364 | 2130.0003 | 1 | 2 | 0 | 0 | 0 | 0 | 1.500191 | 3.719913 | 5.58058 | 0.8867167 | 5.050359e-05 | 3.190986 | 0.0001626907 |  |  |  | 4.365715 | [17 empty] | 16.0043 | -0.02177894
227 | 2022/02/28 13:36:16 | 5740.0373 | 2140.0012 | 1 | 2 | 0 | 0 | 0 | 0 | 1.499969 | 3.720798 | 5.581082 | 0.8908812 | 5.050359e-05 | 3.206479 | 0.0001626907 |  | 5.480387e-05 | [19 empty] | 15.84957 | -0.03359795
228 | 2022/02/28 13:36:26 | 5750.0366 | 2150.0005 | 1 | 2 | 0 | 0 | 0 | 0 | 1.500893 | 3.72171 | 5.585888 | 0.8950441 | 5.050359e-05 | 3.22197 | 0.0001626907 |  | 0.0001364828 | [19 empty] | 15.90759 | -0.0004392862
229 | 2022/02/28 13:36:36 | 5760.0366 | 2160.0005 | 1 | 2 | 0 | 0 | 0 | 0 | 1.500793 | 3.722599 | 5.586851 | 0.8992091 | 5.050359e-05 | 3.237472 | 0.0001626907 | [21 empty] | 15.91074 | -0.00711441
230 | 2022/02/28 13:36:46 | 5770.037 | 2170.0009 | 1 | 2 | 0 | 0 | 0 | 0 | 1.500504 | 3.723544 | 5.587193 | 0.9033729 | 5.050359e-05 | 3.252975 | 0.0001626907 |  | 9.48389e-05 |  |  | 0.2272898 | [16 empty] | 15.85184 | -0.02746999
231 | 2022/02/28 13:36:56 | 5780.0362 | 2180.0001 | 1 | 2 | 0 | 0 | 0 | 0 | 1.500076 | 3.724389 | 5.586867 | 0.9075361 | 5.050359e-05 | 3.268478 | 0.0001626907 |  | 8.804179e-05 | [19 empty] | 15.9511 | 0.02648354
232 | 2022/02/28 13:37:06 | 5790.0364 | 2190.0003 | 1 | 2 | 0 | 0 | 0 | 0 | 1.500648 | 3.725606 | 5.590823 | 0.9117005 | 5.050359e-05 | 3.283991 | 0.0001626907 |  | 8.877221e-05 |  | 4.308569 | [17 empty] | 15.88317 | -0.03420472
233 | 2022/02/28 13:37:16 | 5800.0364 | 2200.0003 | 1 | 2 | 0 | 0 | 0 | 0 | 1.500664 | 3.726369 | 5.592028 | 0.915864 | 5.050359e-05 | 3.299504 | 0.0001626907 |  | 7.376928e-05 | [19 empty] | 15.90388 | -0.02967358
234 | 2022/02/28 13:37:26 | 5810.0365 | 2210.0004 | 1 | 2 | 0 | 0 | 0 | 0 | 1.50106 | 3.727546 | 5.59527 | 0.9200264 | 5.050359e-05 | 3.315018 | 0.0001626907 |  | 9.531902e-05 | [19 empty] | 15.99158 | 0.0497961
235 | 2022/02/28 13:37:36 | 5820.0373 | 2220.0012 | 1 | 2 | 0 | 0 | 0 | 0 | 1.500969 | 3.72858 | 5.596483 | 0.9241903 | 5.050359e-05 | 3.330541 | 0.0001626907 |  | 6.696818e-05 | [19 empty] | 15.89588 | -0.00652492
236 | 2022/02/28 13:37:46 | 5830.0368 | 2230.0007 | 1 | 2 | 0 | 0 | 0 | 0 | 1.500984 | 3.729427 | 5.59781 | 0.9283541 | 5.050359e-05 | 3.346067 | 0.0001626907 | [21 empty] | 15.96469 | 0.01083732
237 | 2022/02/28 13:37:56 | 5840.037 | 2240.0009 | 1 | 2 | 0 | 0 | 0 | 0 | 1.500374 | 3.730707 | 5.597456 | 0.9325171 | 5.050359e-05 | 3.361595 | 0.0001626907 |  | 0.000116457 |  | 4.242134 | [17 empty] | 15.83415 | -0.0534451
238 | 2022/02/28 13:38:06 | 5850.0363 | 2250.0002 | 1 | 2 | 0 | 0 | 0 | 0 | 1.500687 | 3.731442 | 5.599727 | 0.9366798 | 5.050359e-05 | 3.377127 | 0.0001626907 | [21 empty] | 15.93962 | 0.02210557
239 | 2022/02/28 13:38:16 | 5860.0363 | 2260.0002 | 1 | 2 | 0 | 0 | 0 | 0 | 1.500778 | 3.732576 | 5.601768 | 0.9408434 | 5.050359e-05 | 3.392666 | 0.0001626907 |  | 7.305442e-05 | [19 empty] | 15.90707 | -0.0313282
240 | 2022/02/28 13:38:26 | 5870.0364 | 2270.0003 | 1 | 2 | 0 | 0 | 0 | 0 | 1.500488 | 3.733452 | 5.602 | 0.9450071 | 5.050359e-05 | 3.408209 | 0.0001626907 |  | 0.0001057985 |  |  | 0.2419403 | [16 empty] | 15.87309 | -0.0453192
241 | 2022/02/28 13:38:36 | 5880.0379 | 2280.0018 | 1 | 2 | 0 | 0 | 0 | 0 | 1.500923 | 3.734706 | 5.605506 | 0.9491713 | 5.050359e-05 | 3.423759 | 0.0001626907 |  | 5.519534e-05 |  | 3.978948 | [17 empty] | 16.03225 | 0.01927912
242 | 2022/02/28 13:38:46 | 5890.0369 | 2290.0008 | 1 | 2 | 0 | 0 | 0 | 0 | 1.500572 | 3.73568 | 5.605657 | 0.9533349 | 5.050359e-05 | 3.439311 | 0.0001626907 |  | 6.906733e-05 | [19 empty] | 15.96433 | -0.004205108
243 | 2022/02/28 13:38:56 | 5900.0368 | 2300.0007 | 1 | 2 | 0 | 0 | 0 | 0 | 1.500671 | 3.736847 | 5.607778 | 0.9574984 | 5.050359e-05 | 3.454866 | 0.0001626907 |  | 0.000111562 | [19 empty] | 15.90476 | -0.01049757
244 | 2022/02/28 13:39:06 | 5910.0361 | 2310 | 1 | 2 | 0 | 0 | 0 | 0 | 1.500488 | 3.737713 | 5.608394 | 0.9616622 | 5.050359e-05 | 3.470428 | 0.0001626907 |  | 7.614442e-05 | [19 empty] | 16.04584 | 0.02547443
245 | 2022/02/28 13:39:16 | 5920.0369 | 2320.0008 | 1 | 2 | 0 | 0 | 0 | 0 | 1.500504 | 3.738791 | 5.610071 | 0.965826 | 5.050359e-05 | 3.485993 | 0.0001626907 |  | 8.54673e-05 | [19 empty] | 15.92808 | -0.005038977
246 | 2022/02/28 13:39:26 | 5930.0363 | 2330.0002 | 1 | 2 | 0 | 0 | 0 | 0 | 1.500778 | 3.739953 | 5.612839 | 0.9699892 | 5.050359e-05 | 3.501561 | 0.0001626907 |  | 0.0001222851 |  | 3.992265 | [17 empty] | 15.9999 | 0.03084064
247 | 2022/02/28 13:39:36 | 5940.0363 | 2340.0002 | 1 | 2 | 0 | 0 | 0 | 0 | 1.50032 | 3.741218 | 5.613024 | 0.9741522 | 5.050359e-05 | 3.517133 | 0.0001626907 |  | 0.0001114497 | [19 empty] | 16.04994 | 0.01005769
248 | 2022/02/28 13:39:46 | 5950.0366 | 2350.0005 | 1 | 2 | 0 | 0 | 0 | 0 | 1.50061 | 3.742179 | 5.615551 | 0.9783166 | 5.050359e-05 | 3.532714 | 0.0001626907 |  | 9.647559e-05 | [19 empty] | 15.91341 | -0.02680659
249 | 2022/02/28 13:39:56 | 5960.0372 | 2360.0011 | 1 | 2 | 0 | 0 | 0 | 0 | 1.500908 | 3.743167 | 5.618149 | 0.9824795 | 5.050359e-05 | 3.548294 | 0.0001626907 | [21 empty] | 16.02959 | -0.002549291
250 | 2022/02/28 13:40:06 | 5970.0366 | 2370.0005 | 1 | 2 | 0 | 0 | 0 | 0 | 1.500206 | 3.744329 | 5.617265 | 0.9866432 | 5.050359e-05 | 3.563882 | 0.0001626907 |  | 0.000171764 |  |  | 0.2569232 | [16 empty] | 15.99828 | 0.01205087
251 | 2022/02/28 13:40:16 | 5980.0362 | 2380.0001 | 1 | 2 | 0 | 0 | 0 | 0 | 1.500397 | 3.745604 | 5.619893 | 0.9908071 | 5.050359e-05 | 3.579475 | 0.0001626907 |  | 0.0001190097 |  | 3.880718 | [17 empty] | 15.98644 | 0.02933681
252 | 2022/02/28 13:40:26 | 5990.0361 | 2390 | 1 | 2 | 0 | 0 | 0 | 0 | 1.50071 | 3.746609 | 5.622574 | 0.9949713 | 5.050359e-05 | 3.595074 | 0.0001626907 |  | 0.0001113744 | [19 empty] | 16.10069 | 0.06719172
253 | 2022/02/28 13:40:36 | 6000.0362 | 2400.0001 | 1 | 2 | 0 | 0 | 0 | 0 | 1.500595 | 3.747461 | 5.623421 | 0.9991357 | 5.050359e-05 | 3.610678 | 0.0001626907 |  | 0.0001334348 | [19 empty] | 15.96062 | 0.0001627207
254 | 2022/02/28 13:40:46 | 6010.0365 | 2410.0004 | 1 | 2 | 0 | 0 | 0 | 0 | 1.499931 | 3.748894 | 5.623082 | 1.003299 | 5.050359e-05 | 3.626284 | 0.0001626907 |  | 9.090851e-05 | [19 empty] | 15.91341 | -0.02326071
255 | 2022/02/28 13:40:56 | 6020.0365 | 2420.0004 | 1 | 2 | 0 | 0 | 0 | 0 | 1.500114 | 3.749692 | 5.624965 | 1.007462 | 5.050359e-05 | 3.641892 | 0.0001626907 |  | 9.531462e-05 |  | 3.593503 | [17 empty] | 15.95975 | -0.03061295
256 | 2022/02/28 13:41:06 | 6030.0367 | 2430.0006 | 1 | 2 | 0 | 0 | 0 | 0 | 1.500763 | 3.751246 | 5.629731 | 1.011626 | 5.050359e-05 | 3.657508 | 0.0001626907 |  | 0.0001060158 | [19 empty] | 16.09025 | 0.02126634
257 | 2022/02/28 13:41:16 | 6040.0367 | 2440.0006 | 1 | 2 | 0 | 0 | 0 | 0 | 1.500488 | 3.752166 | 5.63008 | 1.015788 | 5.050359e-05 | 3.673125 | 0.0001626907 |  | 0.0002027706 | [19 empty] | 15.95006 | -0.0238055
258 | 2022/02/28 13:41:26 | 6050.0369 | 2450.0008 | 1 | 2 | 0 | 0 | 0 | 0 | 1.500839 | 3.753569 | 5.633503 | 1.019951 | 5.050359e-05 | 3.688746 | 0.0001626907 |  | 0.0001450726 | [19 empty] | 15.92297 | -0.02603173
259 | 2022/02/28 13:41:36 | 6060.037 | 2460.0009 | 1 | 2 | 0 | 0 | 0 | 0 | 1.500748 | 3.754512 | 5.634576 | 1.024114 | 5.050359e-05 | 3.704375 | 0.0001626907 |  | 0.0001362045 |  |  | 0.2699082 | [16 empty] | 16.00488 | 0.01404047
260 | 2022/02/28 13:41:46 | 6070.0362 | 2470.0001 | 1 | 2 | 0 | 0 | 0 | 0 | 1.500542 | 3.755733 | 5.635635 | 1.028277 | 5.050359e-05 | 3.720008 | 0.0001626907 |  | 0.0001106537 |  | 3.658124 | [17 empty] | 16.07484 | 0.01148343
261 | 2022/02/28 13:41:56 | 6080.0364 | 2480.0003 | 1 | 2 | 0 | 0 | 0 | 0 | 1.500504 | 3.756662 | 5.636886 | 1.032441 | 5.050359e-05 | 3.735649 | 0.0001626907 |  | 0.0001496826 | [19 empty] | 15.87946 | -0.06272197
262 | 2022/02/28 13:42:06 | 6090.0365 | 2490.0004 | 1 | 2 | 0 | 0 | 0 | 0 | 1.50071 | 3.758284 | 5.640094 | 1.036605 | 5.050359e-05 | 3.751293 | 0.0001626907 |  | 0.0001167282 | [19 empty] | 16.15969 | 0.004805326
263 | 2022/02/28 13:42:16 | 6100.0365 | 2500.0004 | 1 | 2 | 0 | 0 | 0 | 0 | 1.500793 | 3.759152 | 5.641709 | 1.040768 | 5.050359e-05 | 3.766941 | 0.0001626907 |  | 0.0001433173 | [19 empty] | 16.03527 | -0.002266169
264 | 2022/02/28 13:42:26 | 6110.0374 | 2510.0013 | 1 | 2 | 0 | 0 | 0 | 0 | 1.500465 | 3.760679 | 5.642767 | 1.044932 | 5.050359e-05 | 3.782597 | 0.0001626907 |  | 0.0001280452 |  | 3.501349 | [17 empty] | 15.95211 | -0.05565166
265 | 2022/02/28 13:42:36 | 6120.0369 | 2520.0008 | 1 | 2 | 0 | 0 | 0 | 0 | 1.500542 | 3.76161 | 5.644454 | 1.049095 | 5.050359e-05 | 3.798254 | 0.0001626907 |  | 0.0001437464 | [19 empty] | 15.99652 | -0.04066706
266 | 2022/02/28 13:42:46 | 6130.037 | 2530.0009 | 1 | 2 | 0 | 0 | 0 | 0 | 1.500534 | 3.762902 | 5.646362 | 1.053258 | 5.050359e-05 | 3.813918 | 0.0001626907 |  | 9.651243e-05 | [19 empty] | 16.063 | 0.03663599
267 | 2022/02/28 13:42:56 | 6140.0371 | 2540.001 | 1 | 2 | 0 | 0 | 0 | 0 | 1.500687 | 3.764297 | 5.649032 | 1.057422 | 5.050359e-05 | 3.82959 | 0.0001626907 |  |  |  |  | 0.2880844 | [16 empty] | 16.10614 | 0.07537246
268 | 2022/02/28 13:43:06 | 6150.0364 | 2550.0003 | 1 | 2 | 0 | 0 | 0 | 0 | 1.500572 | 3.765193 | 5.649943 | 1.061586 | 5.050359e-05 | 3.845265 | 0.0001626907 |  | 0.0001323069 |  | 3.254114 | [17 empty] | 16.05807 | 0.03940761
269 | 2022/02/28 13:43:16 | 6160.0366 | 2560.0005 | 1 | 2 | 0 | 0 | 0 | 0 | 1.500648 | 3.766708 | 5.652503 | 1.06575 | 5.050359e-05 | 3.860947 | 0.0001626907 |  | 0.0001415457 | [19 empty] | 15.99688 | -0.01375735
270 | 2022/02/28 13:43:26 | 6170.0367 | 2570.0006 | 1 | 2 | 0 | 0 | 0 | 0 | 1.501389 | 3.767794 | 5.656924 | 1.069914 | 5.050359e-05 | 3.876633 | 0.0001626907 |  | 0.0001028299 | [19 empty] | 15.99295 | 0.02214611
271 | 2022/02/28 13:43:36 | 6180.0382 | 2580.0021 | 1 | 2 | 0 | 0 | 0 | 0 | 1.500854 | 3.769427 | 5.65736 | 1.074079 | 5.050359e-05 | 3.892332 | 0.0001626907 |  | 0.0001360392 | [19 empty] | 15.95442 | 0.00181973
272 | 2022/02/28 13:43:46 | 6190.0361 | 2590 | 1 | 2 | 0 | 0 | 0 | 0 | 1.501022 | 3.770339 | 5.659362 | 1.078242 | 5.050359e-05 | 3.908026 | 0.0001626907 |  | 0.0001375206 |  | 3.429796 | [17 empty] | 15.8996 | -0.04658699
273 | 2022/02/28 13:43:56 | 6200.0375 | 2600.0014 | 1 | 2 | 0 | 0 | 0 | 0 | 1.501144 | 3.77185 | 5.66209 | 1.082406 | 5.050359e-05 | 3.923726 | 0.0001626907 |  | 0.0001418867 | [19 empty] | 16.27514 | -0.07585466
274 | 2022/02/28 13:44:06 | 6210.0377 | 2610.0016 | 1 | 2 | 0 | 0 | 0 | 0 | 1.500397 | 3.772892 | 5.660836 | 1.086568 | 5.050359e-05 | 3.939428 | 0.0001626907 |  | 9.788986e-05 | [19 empty] | 16.31102 | -0.0592941
275 | 2022/02/28 13:44:16 | 6220.0363 | 2620.0002 | 1 | 2 | 0 | 0 | 0 | 0 | 1.500687 | 3.774413 | 5.664213 | 1.090731 | 5.050359e-05 | 3.955138 | 0.0001626907 |  | 9.810501e-05 |  |  | 0.3062855 | [16 empty] | 16.09854 | -0.007407069
276 | 2022/02/28 13:44:26 | 6230.0363 | 2630.0002 | 1 | 2 | 0 | 0 | 0 | 0 | 1.501076 | 3.775429 | 5.667206 | 1.094894 | 5.050359e-05 | 3.970851 | 0.0001626907 |  | 9.337774e-05 |  | 3.344023 | [17 empty] | 16.0975 | 0.03500998
277 | 2022/02/28 13:44:36 | 6240.0374 | 2640.0013 | 1 | 2 | 0 | 0 | 0 | 0 | 1.501205 | 3.776948 | 5.669973 | 1.099057 | 5.050359e-05 | 3.986573 | 0.0001626907 |  | 0.0001424038 | [19 empty] | 16.02745 | -0.004202127
278 | 2022/02/28 13:44:46 | 6250.0368 | 2650.0007 | 1 | 2 | 0 | 0 | 0 | 0 | 1.501099 | 3.778002 | 5.671155 | 1.10322 | 5.050359e-05 | 4.002299 | 0.0001626907 |  | 0.0001050526 | [19 empty] | 16.1378 | 0.05365968
279 | 2022/02/28 13:44:56 | 6260.0367 | 2660.0006 | 1 | 2 | 0 | 0 | 0 | 0 | 1.50071 | 3.779586 | 5.672063 | 1.107384 | 5.050359e-05 | 4.018032 | 0.0001626907 |  | 0.0001421351 | [19 empty] | 15.98433 | -0.006631017
280 | 2022/02/28 13:45:06 | 6270.0369 | 2670.0008 | 1 | 2 | 0 | 0 | 0 | 0 | 1.500298 | 3.780698 | 5.672174 | 1.111547 | 5.050359e-05 | 4.033771 | 0.0001626907 |  | 0.0001189471 |  | 3.247405 | [17 empty] | 16.15194 | 0.01856804
281 | 2022/02/28 13:45:16 | 6280.0371 | 2680.001 | 1 | 2 | 0 | 0 | 0 | 0 | 1.501312 | 3.782172 | 5.67822 | 1.115711 | 5.050359e-05 | 4.049515 | 0.0001626907 |  | 0.0001845864 | [19 empty] | 16.10968 | 0.04001379
282 | 2022/02/28 13:45:26 | 6290.037 | 2690.0009 | 1 | 2 | 0 | 0 | 0 | 0 | 1.500946 | 3.783578 | 5.678946 | 1.119874 | 5.050359e-05 | 4.065264 | 0.0001626907 |  | 0.0001141054 | [19 empty] | 15.99348 | -0.04432142
283 | 2022/02/28 13:45:36 | 6300.0364 | 2700.0003 | 1 | 2 | 0 | 0 | 0 | 0 | 1.500389 | 3.784771 | 5.678629 | 1.124038 | 5.050359e-05 | 4.081022 | 0.0001626907 |  | 0.0001465881 |  |  | 0.310326 | [16 empty] | 15.96787 | -0.06944776
284 | 2022/02/28 13:45:46 | 6310.0372 | 2710.0011 | 1 | 2 | 0 | 0 | 0 | 0 | 1.500504 | 3.786348 | 5.68143 | 1.128202 | 5.050359e-05 | 4.096785 | 0.0001626907 |  | 0.0001538431 |  | 3.007636 | [17 empty] | 16.19456 | 0.06498277
285 | 2022/02/28 13:45:56 | 6320.0367 | 2720.0006 | 1 | 2 | 0 | 0 | 0 | 0 | 1.500168 | 3.787725 | 5.682224 | 1.132365 | 5.050359e-05 | 4.112548 | 0.0001626907 |  | 0.0001392053 | [19 empty] | 16.22918 | -0.02524972
286 | 2022/02/28 13:46:06 | 6330.0375 | 2730.0014 | 1 | 2 | 0 | 0 | 0 | 0 | 1.50061 | 3.789148 | 5.686033 | 1.136527 | 5.050359e-05 | 4.128318 | 0.0001626907 |  | 0.0001833261 | [19 empty] | 16.03152 | 0.00369966
287 | 2022/02/28 13:46:16 | 6340.0368 | 2740.0007 | 1 | 2 | 0 | 0 | 0 | 0 | 1.500946 | 3.790223 | 5.68892 | 1.140691 | 5.050359e-05 | 4.144095 | 0.0001626907 |  | 0.0001673767 |  | 2.970819 | [17 empty] | 15.97299 | -0.04742205
288 | 2022/02/28 13:46:26 | 6350.037 | 2750.0009 | 1 | 2 | 0 | 0 | 0 | 0 | 1.500618 | 3.791744 | 5.689959 | 1.144853 | 5.050359e-05 | 4.159876 | 0.0001626907 |  | 0.0002172341 | [19 empty] | 15.94648 | 0.04713833
289 | 2022/02/28 13:46:36 | 6360.0372 | 2760.0011 | 1 | 2 | 0 | 0 | 0 | 0 | 1.50058 | 3.79293 | 5.691595 | 1.149016 | 5.050359e-05 | 4.175661 | 0.0001626907 |  | 0.0001740715 | [19 empty] | 16.08069 | -0.001992583
290 | 2022/02/28 13:46:46 | 6370.0362 | 2770.0001 | 1 | 2 | 0 | 0 | 0 | 0 | 1.500046 | 3.794688 | 5.692207 | 1.153178 | 5.050359e-05 | 4.191454 | 0.0001626907 |  | 0.0001461252 |  |  | 0.3315067 | [16 empty] | 16.14239 | 0.04426777
291 | 2022/02/28 13:46:56 | 6380.0373 | 2780.0012 | 1 | 2 | 0 | 0 | 0 | 0 | 1.500931 | 3.795938 | 5.697441 | 1.157343 | 5.050359e-05 | 4.207259 | 0.0001626907 |  | 0.0001101786 |  | 3.02501 | [17 empty] | 16.17281 | -0.002988577
292 | 2022/02/28 13:47:06 | 6390.0366 | 2790.0005 | 1 | 2 | 0 | 0 | 0 | 0 | 1.500832 | 3.797428 | 5.699301 | 1.161505 | 5.050359e-05 | 4.223062 | 0.0001626907 |  | 0.0001461214 | [19 empty] | 15.94739 | -0.02656341
293 | 2022/02/28 13:47:16 | 6400.0367 | 2800.0006 | 1 | 2 | 0 | 0 | 0 | 0 | 1.500664 | 3.798846 | 5.700791 | 1.165668 | 5.050359e-05 | 4.238875 | 0.0001626907 |  | 0.0001135986 | [19 empty] | 15.97617 | -0.04559457
294 | 2022/02/28 13:47:26 | 6410.0361 | 2810 | 1 | 2 | 0 | 0 | 0 | 0 | 1.50087 | 3.800433 | 5.703956 | 1.169832 | 5.050359e-05 | 4.254696 | 0.0001626907 |  | 0.0003314653 |  | 2.791283 | [17 empty] | 15.97285 | 0.03679872
295 | 2022/02/28 13:47:36 | 6420.037 | 2820.0009 | 1 | 2 | 0 | 0 | 0 | 0 | 1.501404 | 3.801861 | 5.708129 | 1.173997 | 5.050359e-05 | 4.270527 | 0.0001626907 |  | 0.0001627755 | [19 empty] | 15.99985 | -0.0132221
296 | 2022/02/28 13:47:46 | 6430.0364 | 2830.0003 | 1 | 2 | 0 | 0 | 0 | 0 | 1.500633 | 3.803065 | 5.707005 | 1.178161 | 5.050359e-05 | 4.286358 | 0.0001626907 |  | 0.0001605227 | [19 empty] | 15.89715 | -0.06928444
297 | 2022/02/28 13:47:56 | 6440.0364 | 2840.0003 | 1 | 2 | 0 | 0 | 0 | 0 | 1.500061 | 3.804703 | 5.707287 | 1.182325 | 5.050359e-05 | 4.302197 | 0.0001626907 |  | 0.0001322991 |  |  | 0.3498603 | [16 empty] | 15.96626 | -0.03895462
298 | 2022/02/28 13:48:06 | 6450.0375 | 2850.0014 | 1 | 2 | 0 | 0 | 0 | 0 | 1.500282 | 3.806009 | 5.710087 | 1.186489 | 5.050359e-05 | 4.318044 | 0.0001626907 |  | 0.0001310638 |  | 2.959028 | [17 empty] | 15.94363 | -0.02166271
299 | 2022/02/28 13:48:16 | 6460.0366 | 2860.0005 | 1 | 2 | 0 | 0 | 0 | 0 | 1.500839 | 3.807446 | 5.714363 | 1.190651 | 5.050359e-05 | 4.333888 | 0.0001626907 |  | 0.0001337183 | [19 empty] | 15.91498 | -0.05112648
300 | 2022/02/28 13:48:26 | 6470.0376 | 2870.0015 | 1 | 2 | 0 | 0 | 0 | 0 | 1.500595 | 3.809032 | 5.715814 | 1.194814 | 5.050359e-05 | 4.349741 | 0.0001626907 |  | 0.0001353947 | [19 empty] | 16.00608 | 0.03750563
301 | 2022/02/28 13:48:36 | 6480.0367 | 2880.0006 | 1 | 2 | 0 | 0 | 0 | 0 | 1.50071 | 3.810494 | 5.718446 | 1.198977 | 5.050359e-05 | 4.3656 | 0.0001626907 |  | 0.0001074303 |  | 2.873864 | [17 empty] | 16.16658 | 0.06060839
302 | 2022/02/28 13:48:46 | 6490.0362 | 2890.0001 | 1 | 2 | 0 | 0 | 0 | 0 | 1.501099 | 3.812157 | 5.722425 | 1.203141 | 5.050359e-05 | 4.38147 | 0.0001626907 |  | 0.0001583976 | [19 empty] | 15.97898 | -0.03493428
303 | 2022/02/28 13:48:56 | 6500.0369 | 2900.0008 | 1 | 2 | 0 | 0 | 0 | 0 | 1.500801 | 3.813597 | 5.72345 | 1.207304 | 5.050359e-05 | 4.397344 | 0.0001626907 |  | 9.264574e-05 | [19 empty] | 16.10933 | 0.01728654
304 | 2022/02/28 13:49:06 | 6510.0362 | 2910.0001 | 1 | 2 | 0 | 0 | 0 | 0 | 1.500504 | 3.814641 | 5.723884 | 1.211467 | 5.050359e-05 | 4.41322 | 0.0001626907 |  | 0.0001225477 |  |  | 0.3449583 | [16 empty] | 16.00994 | -0.02078235
305 | 2022/02/28 13:49:16 | 6520.0365 | 2920.0004 | 1 | 2 | 0 | 0 | 0 | 0 | 1.500671 | 3.816419 | 5.727189 | 1.215631 | 5.050359e-05 | 4.42911 | 0.0001626907 |  | 0.0001129563 |  | 2.885369 | [17 empty] | 16.05095 | 0.01624227
306 | 2022/02/28 13:49:26 | 6530.0365 | 2930.0004 | 1 | 2 | 0 | 0 | 0 | 0 | 1.500687 | 3.817754 | 5.729254 | 1.219795 | 5.050359e-05 | 4.445004 | 0.0001626907 |  | 0.0001956408 | [19 empty] | 16.00875 | -0.01072586
307 | 2022/02/28 13:49:36 | 6540.0361 | 2940 | 1 | 2 | 0 | 0 | 0 | 0 | 1.500664 | 3.819353 | 5.731566 | 1.223959 | 5.050359e-05 | 4.460902 | 0.0001626907 |  | 0.0001796088 | [19 empty] | 15.91817 | -0.0383544
308 | 2022/02/28 13:49:46 | 6550.0361 | 2950 | 1 | 2 | 0 | 0 | 0 | 0 | 1.500397 | 3.820566 | 5.732366 | 1.228122 | 5.050359e-05 | 4.476807 | 0.0001626907 |  | 0.0001219307 |  | 2.751947 | [17 empty] | 16.05645 | 0.06063163
309 | 2022/02/28 13:49:56 | 6560.0362 | 2960.0001 | 1 | 2 | 0 | 0 | 0 | 0 | 1.50087 | 3.822337 | 5.736831 | 1.232286 | 5.050359e-05 | 4.49272 | 0.0001626907 |  | 0.0001838587 | [19 empty] | 15.85149 | -0.04806161
310 | 2022/02/28 13:50:06 | 6570.0363 | 2970.0002 | 1 | 2 | 0 | 0 | 0 | 0 | 1.500633 | 3.823835 | 5.738173 | 1.236451 | 5.050359e-05 | 4.508639 | 0.0001626907 |  | 0.0001011716 |  |  | 0.3614178 | [16 empty] | 16.07201 | -0.009616613
311 | 2022/02/28 13:50:16 | 6580.0364 | 2980.0003 | 1 | 2 | 0 | 0 | 0 | 0 | 1.501221 | 3.82521 | 5.742486 | 1.240614 | 5.050359e-05 | 4.524563 | 0.0001626907 |  | 0.0001086496 |  | 2.840612 | [17 empty] | 16.13034 | 0.06442368
312 | 2022/02/28 13:50:26 | 6590.0372 | 2990.0011 | 1 | 2 | 0 | 0 | 0 | 0 | 1.500931 | 3.826872 | 5.743871 | 1.244778 | 5.050359e-05 | 4.540493 | 0.0001626907 |  | 0.0001486749 | [19 empty] | 15.98343 | -0.02829671
313 | 2022/02/28 13:50:36 | 6600.0372 | 3000.0011 | 1 | 2 | 0 | 0 | 0 | 0 | 1.500351 | 3.828207 | 5.743654 | 1.248942 | 5.050359e-05 | 4.556429 | 0.0001626907 |  | 0.0001726579 | [19 empty] | 15.9346 | -0.02829611
314 | 2022/02/28 13:50:46 | 6610.0368 | 3010.0007 | 1 | 2 | 0 | 0 | 0 | 0 | 1.499985 | 3.829542 | 5.744256 | 1.253104 | 5.050359e-05 | 4.572368 | 0.0001626907 |  | 0.0001188756 | [19 empty] | 15.92808 | -0.04100263
315 | 2022/02/28 13:50:56 | 6620.0368 | 3020.0007 | 1 | 2 | 0 | 0 | 0 | 0 | 1.500298 | 3.831133 | 5.747841 | 1.257267 | 5.050359e-05 | 4.588313 | 0.0001626907 |  | 0.0001205675 |  | 2.846074 | [17 empty] | 16.03099 | 0.03068149
316 | 2022/02/28 13:51:06 | 6630.0373 | 3030.0012 | 1 | 2 | 0 | 0 | 0 | 0 | 1.500557 | 3.83244 | 5.750795 | 1.261431 | 5.050359e-05 | 4.604267 | 0.0001626907 |  | 0.0002018644 | [19 empty] | 15.93547 | 0.01960874
317 | 2022/02/28 13:51:16 | 6640.0361 | 3040 | 1 | 2 | 0 | 0 | 0 | 0 | 1.50032 | 3.834182 | 5.7525 | 1.265593 | 5.050359e-05 | 4.620222 | 0.0001626907 |  | 0.0002158217 |  |  | 0.3518792 | [16 empty] | 16.0941 | 0.05508959
318 | 2022/02/28 13:51:26 | 6650.0364 | 3050.0003 | 1 | 2 | 0 | 0 | 0 | 0 | 1.500763 | 3.835722 | 5.75651 | 1.269757 | 5.050359e-05 | 4.63619 | 0.0001626907 |  | 0.0001219797 |  | 2.814752 | [17 empty] | 15.95533 | -0.01481116
319 | 2022/02/28 13:51:36 | 6660.0363 | 3060.0002 | 1 | 2 | 0 | 0 | 0 | 0 | 1.50145 | 3.837105 | 5.761221 | 1.27392 | 5.050359e-05 | 4.652162 | 0.0001626907 |  | 0.0001307079 | [19 empty] | 15.89641 | -0.0473094
320 | 2022/02/28 13:51:46 | 6670.0365 | 3070.0004 | 1 | 2 | 0 | 0 | 0 | 0 | 1.501053 | 3.838795 | 5.762235 | 1.278084 | 5.050359e-05 | 4.668143 | 0.0001626907 |  | 0.0001290175 | [19 empty] | 16.03561 | 0.04489005
321 | 2022/02/28 13:51:56 | 6680.0365 | 3080.0004 | 1 | 2 | 0 | 0 | 0 | 0 | 1.501503 | 3.840204 | 5.766078 | 1.282248 | 5.050359e-05 | 4.684129 | 0.0001626907 |  | 0.0001337588 | [19 empty] | 15.88527 | -0.03673196
322 | 2022/02/28 13:52:06 | 6690.0366 | 3090.0005 | 1 | 2 | 0 | 0 | 0 | 0 | 1.500282 | 3.841711 | 5.76365 | 1.286411 | 5.050359e-05 | 4.700119 | 0.0001626907 |  | 0.0001234843 |  | 2.73063 | [17 empty] | 16.02707 | 0.02237439
323 | 2022/02/28 13:52:16 | 6700.0361 | 3100 | 1 | 2 | 0 | 0 | 0 | 0 | 1.50032 | 3.84311 | 5.765895 | 1.290574 | 5.050359e-05 | 4.716116 | 0.0001626907 |  | 0.0001661143 | [19 empty] | 15.84175 | -0.06797969
324 | 2022/02/28 13:52:26 | 6710.0368 | 3110.0007 | 1 | 2 | 0 | 0 | 0 | 0 | 1.500313 | 3.84468 | 5.768223 | 1.294738 | 5.050359e-05 | 4.732122 | 0.0001626907 |  | 0.0001275286 |  |  | 0.360073 | [16 empty] | 16.00889 | 0.01327813
325 | 2022/02/28 13:52:36 | 6720.0362 | 3120.0001 | 1 | 2 | 0 | 0 | 0 | 0 | 1.500908 | 3.846118 | 5.772669 | 1.298901 | 5.050359e-05 | 4.748128 | 0.0001626907 |  | 0.0001329897 |  | 2.795162 | [17 empty] | 15.76141 | -0.04318357
326 | 2022/02/28 13:52:46 | 6730.0372 | 3130.0011 | 1 | 2 | 0 | 0 | 0 | 0 | 1.50058 | 3.847733 | 5.773831 | 1.303064 | 5.050359e-05 | 4.764144 | 0.0001626907 |  | 0.0001199429 | [19 empty] | 16.01982 | 0.07079899
327 | 2022/02/28 13:52:56 | 6740.0374 | 3140.0013 | 1 | 2 | 0 | 0 | 0 | 0 | 1.500481 | 3.849104 | 5.775507 | 1.307227 | 5.050359e-05 | 4.780165 | 0.0001626907 |  | 9.627433e-05 | [19 empty] | 15.82353 | -0.02841234
328 | 2022/02/28 13:53:06 | 6750.0376 | 3150.0015 | 1 | 2 | 0 | 0 | 0 | 0 | 1.500443 | 3.850554 | 5.777537 | 1.311392 | 5.050359e-05 | 4.796196 | 0.0001626907 |  | 0.0001291693 |  | 2.796399 | [17 empty] | 16.01579 | 0.04818857
329 | 2022/02/28 13:53:16 | 6760.0367 | 3160.0006 | 1 | 2 | 0 | 0 | 0 | 0 | 1.500923 | 3.851748 | 5.781177 | 1.315554 | 5.050359e-05 | 4.812228 | 0.0001626907 |  | 0.0001565672 | [19 empty] | 16.00235 | 0.04610121
330 | 2022/02/28 13:53:26 | 6770.0375 | 3170.0014 | 1 | 2 | 0 | 0 | 0 | 0 | 1.500282 | 3.853516 | 5.781361 | 1.319718 | 5.050359e-05 | 4.828271 | 0.0001626907 |  | 0.0001598271 | [19 empty] | 15.81628 | -0.005471706
331 | 2022/02/28 13:53:36 | 6780.0363 | 3180.0002 | 1 | 2 | 0 | 0 | 0 | 0 | 1.500763 | 3.855011 | 5.785458 | 1.323882 | 5.050359e-05 | 4.844317 | 0.0001626907 |  | 0.0001390268 |  |  | 0.3562226 | [16 empty] | 15.82581 | -0.01575708
332 | 2022/02/28 13:53:46 | 6790.0362 | 3190.0001 | 1 | 2 | 0 | 0 | 0 | 0 | 1.500832 | 3.856389 | 5.787792 | 1.328045 | 5.050359e-05 | 4.860371 | 0.0001626907 |  | 0.0001675781 |  | 2.805595 | [17 empty] | 15.98925 | 0.0238204
333 | 2022/02/28 13:53:56 | 6800.038 | 3200.0019 | 1 | 2 | 0 | 0 | 0 | 0 | 1.500923 | 3.858027 | 5.790601 | 1.332209 | 5.050359e-05 | 4.876431 | 0.0001626907 | [21 empty] | 16.03117 | 0.01945794
334 | 2022/02/28 13:54:06 | 6810.0371 | 3210.001 | 1 | 2 | 0 | 0 | 0 | 0 | 1.500298 | 3.859259 | 5.790039 | 1.336372 | 5.050359e-05 | 4.892494 | 0.0001626907 |  | 0.0001666979 | [19 empty] | 15.93106 | -0.01995444
335 | 2022/02/28 13:54:16 | 6820.0367 | 3220.0006 | 1 | 2 | 0 | 0 | 0 | 0 | 1.500389 | 3.861055 | 5.793084 | 1.340535 | 5.050359e-05 | 4.908566 | 0.0001626907 |  | 0.0001842471 |  | 2.869282 | [17 empty] | 15.87182 | -0.06272197
336 | 2022/02/28 13:54:26 | 6830.0368 | 3230.0007 | 1 | 2 | 0 | 0 | 0 | 0 | 1.500313 | 3.862307 | 5.794669 | 1.344697 | 5.050359e-05 | 4.924638 | 0.0001626907 |  | 0.0001604314 | [19 empty] | 15.86047 | -0.04946172
337 | 2022/02/28 13:54:36 | 6840.0367 | 3240.0006 | 1 | 2 | 0 | 0 | 0 | 0 | 1.500687 | 3.863842 | 5.798417 | 1.348861 | 5.050359e-05 | 4.940721 | 0.0001626907 |  | 0.0002207253 | [19 empty] | 15.96697 | 0.03924906
338 | 2022/02/28 13:54:46 | 6850.0369 | 3250.0008 | 1 | 2 | 0 | 0 | 0 | 0 | 1.500725 | 3.865256 | 5.800686 | 1.353025 | 5.050359e-05 | 4.956817 | 0.0001626907 |  | 0.0001121272 |  | 2.772727 | 0.3552754 | [16 empty] | 16.11071 | 0.08145273
339 | 2022/02/28 13:54:56 | 6860.0371 | 3260.001 | 1 | 2 | 0 | 0 | 0 | 0 | 1.50058 | 3.867008 | 5.802755 | 1.357189 | 5.050359e-05 | 4.972914 | 0.0001626907 |  | 0.0002384987 | [19 empty] | 16.07537 | 0.03752708
340 | 2022/02/28 13:55:06 | 6870.0371 | 3270.001 | 1 | 2 | 0 | 0 | 0 | 0 | 1.500267 | 3.868217 | 5.803358 | 1.361353 | 5.050359e-05 | 4.989017 | 0.0001626907 |  | 0.0001331642 | [19 empty] | 15.94469 | -0.03044963
341 | 2022/02/28 13:55:16 | 6880.0366 | 3280.0005 | 1 | 2 | 0 | 0 | 0 | 0 | 1.500519 | 3.869828 | 5.80675 | 1.365516 | 5.050359e-05 | 5.005127 | 0.0001626907 |  | 0.0001163868 | [19 empty] | 15.94077 | -0.0243187
342 | 2022/02/28 13:55:26 | 6890.0365 | 3290.0004 | 1 | 2 | 0 | 0 | 0 | 0 | 1.500221 | 3.871308 | 5.807818 | 1.369679 | 5.050359e-05 | 5.021238 | 0.0001626907 |  | 0.000120848 |  | 2.831845 | [17 empty] | 15.98925 | -0.04350126
343 | 2022/02/28 13:55:36 | 6900.0374 | 3300.0013 | 1 | 2 | 0 | 0 | 0 | 0 | 1.500519 | 3.872864 | 5.811306 | 1.373842 | 5.050359e-05 | 5.037358 | 0.0001626907 |  | 0.0001631224 | [19 empty] | 15.75559 | -0.08473873
344 | 2022/02/28 13:55:46 | 6910.037 | 3310.0009 | 1 | 2 | 0 | 0 | 0 | 0 | 1.500687 | 3.8743 | 5.814112 | 1.378005 | 5.050359e-05 | 5.053483 | 0.0001626907 |  | 9.931459e-05 |  |  | 0.3558092 | [16 empty] | 16.01702 | 0.05477011
345 | 2022/02/28 13:55:56 | 6920.0369 | 3320.0008 | 1 | 2 | 0 | 0 | 0 | 0 | 1.500374 | 3.875517 | 5.814725 | 1.382168 | 5.050359e-05 | 5.069615 | 0.0001626907 |  | 0.0001626712 |  | 2.841999 | [17 empty] | 16.04654 | 0.01553297
346 | 2022/02/28 13:56:06 | 6930.0362 | 3330.0001 | 1 | 2 | 0 | 0 | 0 | 0 | 1.500572 | 3.877247 | 5.818088 | 1.386331 | 5.050359e-05 | 5.085752 | 0.0001626907 |  | 0.0001859755 | [19 empty] | 16.03488 | 0.03354788
347 | 2022/02/28 13:56:16 | 6940.0363 | 3340.0002 | 1 | 2 | 0 | 0 | 0 | 0 | 1.500114 | 3.878489 | 5.818176 | 1.390495 | 5.050359e-05 | 5.101899 | 0.0001626907 |  | 0.0001710407 | [19 empty] | 15.6979 | -0.1274025
348 | 2022/02/28 13:56:26 | 6950.0374 | 3350.0013 | 1 | 2 | 0 | 0 | 0 | 0 | 1.500351 | 3.880224 | 5.821698 | 1.394659 | 5.050359e-05 | 5.118053 | 0.0001626907 |  | 0.0001499135 | [19 empty] | 15.83237 | -0.07124603
349 | 2022/02/28 13:56:36 | 6960.0373 | 3360.0012 | 1 | 2 | 0 | 0 | 0 | 0 | 1.499207 | 3.881525 | 5.819209 | 1.398823 | 5.050359e-05 | 5.134213 | 0.0001626907 |  | 0.000154673 |  | 2.821116 | [17 empty] | 15.91568 | 0.05335391
350 | 2022/02/28 13:56:46 | 6970.0368 | 3370.0007 | 1 | 2 | 0 | 0 | 0 | 0 | 1.500534 | 3.883174 | 5.826835 | 1.402985 | 5.050359e-05 | 5.150372 | 0.0001626907 |  | 0.0002093624 | [19 empty] | 15.94434 | 0.05346417
351 | 2022/02/28 13:56:56 | 6980.0367 | 3380.0006 | 1 | 2 | 0 | 0 | 0 | 0 | 1.500114 | 3.884315 | 5.826915 | 1.407148 | 5.050359e-05 | 5.166537 | 0.0001626907 |  | 0.000119893 |  |  | 0.3505729 | [16 empty] | 15.92893 | 0.0003224611
352 | 2022/02/28 13:57:06 | 6990.0368 | 3390.0007 | 1 | 2 | 0 | 0 | 0 | 0 | 1.50106 | 3.885931 | 5.833016 | 1.411311 | 5.050359e-05 | 5.182713 | 0.0001626907 |  | 0.0001357889 |  | 2.853785 | [17 empty] | 15.91124 | 0.03128052
353 | 2022/02/28 13:57:16 | 7000.0371 | 3400.001 | 1 | 2 | 0 | 0 | 0 | 0 | 1.500557 | 3.887147 | 5.832886 | 1.415475 | 5.050359e-05 | 5.198897 | 0.0001626907 |  | 0.0001270095 | [19 empty] | 15.88367 | -0.00629127
354 | 2022/02/28 13:57:26 | 7010.0362 | 3410.0001 | 1 | 2 | 0 | 0 | 0 | 0 | 1.500259 | 3.888796 | 5.834201 | 1.419638 | 5.050359e-05 | 5.21508 | 0.0001626907 |  | 0.00019202 | [19 empty] | 15.90224 | -0.04544497
355 | 2022/02/28 13:57:36 | 7020.0372 | 3420.0011 | 1 | 2 | 0 | 0 | 0 | 0 | 1.500839 | 3.890018 | 5.838291 | 1.423802 | 5.050359e-05 | 5.231277 | 0.0001626907 |  | 0.0001267083 | [19 empty] | 15.9268 | 0.03117144
356 | 2022/02/28 13:57:46 | 7030.0372 | 3430.0011 | 1 | 2 | 0 | 0 | 0 | 0 | 1.50058 | 3.891838 | 5.840014 | 1.427965 | 5.050359e-05 | 5.247477 | 0.0001626907 |  | 0.0001575904 |  | 2.882385 | [17 empty] | 15.94131 | -0.006358027
357 | 2022/02/28 13:57:56 | 7040.0365 | 3440.0004 | 1 | 2 | 0 | 0 | 0 | 0 | 1.499908 | 3.893045 | 5.839209 | 1.432128 | 5.050359e-05 | 5.263678 | 0.0001626907 |  | 0.0002492694 | [19 empty] | 15.96712 | -0.04417419
358 | 2022/02/28 13:58:06 | 7050.0366 | 3450.0005 | 1 | 2 | 0 | 0 | 0 | 0 | 1.50074 | 3.894507 | 5.844642 | 1.436291 | 5.050359e-05 | 5.279891 | 0.0001626907 |  | 0.0001575449 |  |  | 0.3462303 | [16 empty] | 15.95812 | 0.0232172
359 | 2022/02/28 13:58:16 | 7060.0361 | 3460 | 1 | 2 | 0 | 0 | 0 | 0 | 1.500595 | 3.8959 | 5.846168 | 1.440455 | 5.050359e-05 | 5.29611 | 0.0001626907 |  | 0.0001333424 |  | 2.923687 | [17 empty] | 15.95987 | -0.05635738
360 | 2022/02/28 13:58:26 | 7070.0368 | 3470.0007 | 1 | 2 | 0 | 0 | 0 | 0 | 1.500443 | 3.897237 | 5.847582 | 1.444619 | 5.050359e-05 | 5.312334 | 0.0001626907 |  | 0.0001225712 | [19 empty] | 15.95937 | -0.06224215
361 | 2022/02/28 13:58:36 | 7080.0372 | 3480.0011 | 1 | 2 | 0 | 0 | 0 | 0 | 1.500206 | 3.898994 | 5.849294 | 1.448783 | 5.050359e-05 | 5.328568 | 0.0001626907 |  | 0.0002088097 | [19 empty] | 15.79026 | -0.1355511
362 | 2022/02/28 13:58:46 | 7090.0363 | 3490.0002 | 1 | 2 | 0 | 0 | 0 | 0 | 1.501099 | 3.900234 | 5.854637 | 1.452946 | 5.050359e-05 | 5.344802 | 0.0001626907 |  | 9.573732e-05 | [19 empty] | 15.95087 | -0.077191
363 | 2022/02/28 13:58:56 | 7100.0373 | 3500.0012 | 1 | 2 | 0 | 0 | 0 | 0 | 1.499229 | 3.9017 | 5.849542 | 1.457109 | 5.050359e-05 | 5.361042 | 0.0001626907 |  | 0.000131155 |  | 2.889387 | [17 empty] | 16.11762 | 0.07123351
364 | 2022/02/28 13:59:06 | 7110.0367 | 3510.0006 | 1 | 2 | 0 | 0 | 0 | 0 | 1.500427 | 3.902735 | 5.855769 | 1.461272 | 5.050359e-05 | 5.377284 | 0.0001626907 |  | 0.0001787845 | [19 empty] | 16.15474 | 0.09776056
365 | 2022/02/28 13:59:16 | 7120.0368 | 3520.0007 | 1 | 2 | 0 | 0 | 0 | 0 | 1.500488 | 3.904532 | 5.858703 | 1.465435 | 5.050359e-05 | 5.393538 | 0.0001626907 |  | 0.0001409843 |  |  | 0.3434052 | [16 empty] | 16.19769 | 0.08199632
366 | 2022/02/28 13:59:26 | 7130.0361 | 3530 | 1 | 2 | 0 | 0 | 0 | 0 | 1.500488 | 3.905772 | 5.860564 | 1.469599 | 5.050359e-05 | 5.409796 | 0.0001626907 |  | 0.0002066544 |  | 2.923703 | [17 empty] | 16.05731 | -0.05138278
367 | 2022/02/28 13:59:36 | 7140.0369 | 3540.0008 | 1 | 2 | 0 | 0 | 0 | 0 | 1.500542 | 3.907404 | 5.863224 | 1.473763 | 5.050359e-05 | 5.426063 | 0.0001626907 |  | 0.0001045606 | [19 empty] | 16.05731 | -0.02121866
368 | 2022/02/28 13:59:46 | 7150.0363 | 3550.0002 | 1 | 2 | 0 | 0 | 0 | 0 | 1.50045 | 3.908529 | 5.864552 | 1.477926 | 5.050359e-05 | 5.442333 | 0.0001626907 |  | 0.0001248239 | [19 empty] | 15.77381 | -0.04104733
369 | 2022/02/28 13:59:56 | 7160.0372 | 3560.0011 | 1 | 2 | 0 | 0 | 0 | 0 | 1.500488 | 3.910269 | 5.867312 | 1.48209 | 5.050359e-05 | 5.458612 | 0.0001626907 |  | 0.0001497435 | [19 empty] | 15.84881 | -0.03133714
370 | 2022/02/28 14:00:06 | 7170.0366 | 3570.0005 | 1 | 2 | 0 | 0 | 0 | 0 | 1.500885 | 3.911139 | 5.87017 | 1.486253 | 5.050359e-05 | 5.474894 | 0.0001626907 |  | 0.0001172999 |  | 3.076 | [17 empty] | 15.86738 | -0.06244779
371 | 2022/02/28 14:00:16 | 7180.0367 | 3580.0006 | 1 | 2 | 0 | 0 | 0 | 0 | 1.50058 | 3.913037 | 5.871825 | 1.490417 | 5.050359e-05 | 5.491182 | 0.0001626907 |  | 0.0001540032 | [19 empty] | 15.87976 | -0.06073713
372 | 2022/02/28 14:00:26 | 7190.0366 | 3590.0005 | 1 | 2 | 0 | 0 | 0 | 0 | 1.501274 | 3.914323 | 5.876471 | 1.494581 | 5.050359e-05 | 5.507478 | 0.0001626907 |  | 0.0001402044 |  |  | 0.3361108 | [16 empty] | 15.83165 | -0.03636777
373 | 2022/02/28 14:00:36 | 7200.0368 | 3600.0007 | 1 | 2 | 0 | 0 | 0 | 0 | 1.500778 | 3.915569 | 5.8764 | 1.498744 | 5.050359e-05 | 5.523778 | 0.0001626907 |  | 9.555166e-05 |  | 2.942742 | [17 empty] | 15.86119 | -0.06891429
374 | 2022/02/28 14:00:46 | 7210.0373 | 3610.0012 | 1 | 2 | 0 | 0 | 0 | 0 | 1.500931 | 3.917059 | 5.879235 | 1.502908 | 5.050359e-05 | 5.540083 | 0.0001626907 |  | 0.0002056717 | [19 empty] | 15.77894 | -0.07836044
375 | 2022/02/28 14:00:56 | 7220.0361 | 3620 | 1 | 2 | 0 | 0 | 0 | 0 | 1.500092 | 3.91811 | 5.877525 | 1.507072 | 5.050359e-05 | 5.556396 | 0.0001626907 |  | 0.0001893122 | [19 empty] | 15.90011 | -0.04228055
376 | 2022/02/28 14:01:06 | 7230.0365 | 3630.0004 | 1 | 2 | 0 | 0 | 0 | 0 | 1.500633 | 3.919927 | 5.882372 | 1.511237 | 5.050359e-05 | 5.572718 | 0.0001626907 |  | 0.000106878 | [19 empty] | 16.14342 | 0.07846832
377 | 2022/02/28 14:01:16 | 7240.0365 | 3640.0004 | 1 | 2 | 0 | 0 | 0 | 0 | 1.500374 | 3.921099 | 5.883115 | 1.5154 | 5.050359e-05 | 5.58904 | 0.0001626907 |  | 0.0001148479 |  | 3.051958 | [17 empty] | 16.13705 | 0.07240832
378 | 2022/02/28 14:01:26 | 7250.0366 | 3650.0005 | 1 | 2 | 0 | 0 | 0 | 0 | 1.500481 | 3.92258 | 5.885757 | 1.519564 | 5.050359e-05 | 5.605369 | 0.0001626907 |  | 0.0001207717 | [19 empty] | 16.04741 | 0.06460309
379 | 2022/02/28 14:01:36 | 7260.0368 | 3660.0007 | 1 | 2 | 0 | 0 | 0 | 0 | 1.500595 | 3.92375 | 5.88796 | 1.523727 | 5.050359e-05 | 5.621701 | 0.0001626907 |  | 0.0001158679 | [19 empty] | 15.89692 | -0.007901192
380 | 2022/02/28 14:01:46 | 7270.0369 | 3670.0008 | 1 | 2 | 0 | 0 | 0 | 0 | 1.500534 | 3.925194 | 5.889887 | 1.527889 | 5.050359e-05 | 5.638039 | 0.0001626907 |  | 8.6749e-05 |  |  | 0.3296936 | [16 empty] | 15.79664 | -0.01790583
381 | 2022/02/28 14:01:56 | 7280.0361 | 3680 | 1 | 2 | 0 | 0 | 0 | 0 | 1.500908 | 3.926378 | 5.893132 | 1.532053 | 5.050359e-05 | 5.654386 | 0.0001626907 |  | 0.0001578325 |  | 2.971033 | [17 empty] | 16.15174 | -0.02518773
382 | 2022/02/28 14:02:06 | 7290.0363 | 3690.0002 | 1 | 2 | 0 | 0 | 0 | 0 | 1.500793 | 3.927993 | 5.895104 | 1.536216 | 5.050359e-05 | 5.670735 | 0.0001626907 |  | 0.0001479086 | [19 empty] | 16.16376 | 0.09852886
383 | 2022/02/28 14:02:16 | 7300.0363 | 3700.0002 | 1 | 2 | 0 | 0 | 0 | 0 | 1.500351 | 3.92912 | 5.895059 | 1.54038 | 5.050359e-05 | 5.68709 | 0.0001626907 |  | 0.0001132217 | [19 empty] | 16.16695 | 0.05875885
384 | 2022/02/28 14:02:26 | 7310.0364 | 3710.0003 | 1 | 2 | 0 | 0 | 0 | 0 | 1.500778 | 3.930647 | 5.899029 | 1.544543 | 5.050359e-05 | 5.703452 | 0.0001626907 |  | 0.0001447056 |  | 3.16198 | [17 empty] | 16.05537 | -0.02354205
385 | 2022/02/28 14:02:36 | 7320.0364 | 3720.0003 | 1 | 2 | 0 | 0 | 0 | 0 | 1.500412 | 3.931716 | 5.899194 | 1.548705 | 5.050359e-05 | 5.719815 | 0.0001626907 |  | 0.0001126036 | [19 empty] | 15.80758 | -0.08932233
386 | 2022/02/28 14:02:46 | 7330.0369 | 3730.0008 | 1 | 2 | 0 | 0 | 0 | 0 | 1.500595 | 3.933589 | 5.902724 | 1.552869 | 5.050359e-05 | 5.736188 | 0.0001626907 |  | 0.0001782229 | [19 empty] | 15.8184 | -0.07964671
387 | 2022/02/28 14:02:56 | 7340.0368 | 3740.0007 | 1 | 2 | 0 | 0 | 0 | 0 | 1.500481 | 3.934424 | 5.903528 | 1.557032 | 5.050359e-05 | 5.752566 | 0.0001626907 |  | 0.0001755743 |  |  | 0.3238528 | [16 empty] | 16.075 | 0.0072366
388 | 2022/02/28 14:03:06 | 7350.0368 | 3750.0007 | 1 | 2 | 0 | 0 | 0 | 0 | 1.500961 | 3.935717 | 5.907358 | 1.561195 | 5.050359e-05 | 5.768949 | 0.0001626907 |  |  |  | 3.046298 | [17 empty] | 15.99931 | 0.03370702
389 | 2022/02/28 14:03:16 | 7360.0361 | 3760 | 1 | 2 | 0 | 0 | 0 | 0 | 1.500465 | 3.937477 | 5.908046 | 1.565358 | 5.050359e-05 | 5.785339 | 0.0001626907 |  | 0.000177762 | [19 empty] | 15.73541 | -0.0170213
390 | 2022/02/28 14:03:26 | 7370.0363 | 3770.0002 | 1 | 2 | 0 | 0 | 0 | 0 | 1.500412 | 3.938658 | 5.90961 | 1.569522 | 5.050359e-05 | 5.801735 | 0.0001626907 |  | 0.0002548908 | [19 empty] | 16.11037 | 0.01193106
391 | 2022/02/28 14:03:36 | 7380.0364 | 3780.0003 | 1 | 2 | 0 | 0 | 0 | 0 | 1.500687 | 3.940212 | 5.913025 | 1.573686 | 5.050359e-05 | 5.818139 | 0.0001626907 |  | 0.0001076081 | [19 empty] | 15.79451 | -0.08694053
392 | 2022/02/28 14:03:46 | 7390.0365 | 3790.0004 | 1 | 2 | 0 | 0 | 0 | 0 | 1.501015 | 3.941208 | 5.915812 | 1.577849 | 5.050359e-05 | 5.834546 | 0.0001626907 |  | 0.0001062445 |  | 3.055764 | [17 empty] | 16.15262 | 0.07174909
393 | 2022/02/28 14:03:56 | 7400.0367 | 3800.0006 | 1 | 2 | 0 | 0 | 0 | 0 | 1.500801 | 3.942901 | 5.91751 | 1.582013 | 5.050359e-05 | 5.850958 | 0.0001626907 |  | 0.0001416283 | [19 empty] | 16.0416 | -0.04021883
394 | 2022/02/28 14:04:06 | 7410.0366 | 3810.0005 | 1 | 2 | 0 | 0 | 0 | 0 | 1.500687 | 3.94389 | 5.918544 | 1.586176 | 5.050359e-05 | 5.867374 | 0.0001626907 |  | 0.0001719443 | [19 empty] | 15.76815 | -0.1208699
395 | 2022/02/28 14:04:16 | 7420.0368 | 3820.0007 | 1 | 2 | 0 | 0 | 0 | 0 | 1.501129 | 3.94546 | 5.922644 | 1.59034 | 5.050359e-05 | 5.883799 | 0.0001626907 |  | 0.0001492309 |  |  | 0.3173937 | [16 empty] | 15.86738 | -0.05903244
396 | 2022/02/28 14:04:26 | 7430.0363 | 3830.0002 | 1 | 2 | 0 | 0 | 0 | 0 | 1.500595 | 3.946291 | 5.921785 | 1.594504 | 5.050359e-05 | 5.900231 | 0.0001626907 |  | 0.000139611 |  | 3.213295 | [17 empty] | 16.09694 | 0.07439435
397 | 2022/02/28 14:04:36 | 7440.0372 | 3840.0011 | 1 | 2 | 0 | 0 | 0 | 0 | 1.501244 | 3.947815 | 5.926634 | 1.598668 | 5.050359e-05 | 5.916668 | 0.0001626907 |  | 0.0001082431 | [19 empty] | 16.16359 | 0.1026827
398 | 2022/02/28 14:04:46 | 7450.0368 | 3850.0007 | 1 | 2 | 0 | 0 | 0 | 0 | 1.500336 | 3.949105 | 5.924984 | 1.60283 | 5.050359e-05 | 5.933103 | 0.0001626907 |  | 0.0001213249 | [19 empty] | 16.12187 | 0.0770849
399 | 2022/02/28 14:04:56 | 7460.0366 | 3860.0005 | 1 | 2 | 0 | 0 | 0 | 0 | 1.500443 | 3.950562 | 5.927593 | 1.606994 | 5.050359e-05 | 5.949548 | 0.0001626907 |  | 0.0001355244 | [19 empty] | 16.13604 | -0.008001924
400 | 2022/02/28 14:05:06 | 7470.0364 | 3870.0003 | 1 | 2 | 0 | 0 | 0 | 0 | 1.500778 | 3.95175 | 5.930699 | 1.611157 | 5.050359e-05 | 5.965996 | 0.0001626907 |  | 8.458486e-05 |  | 3.170018 | [17 empty] | 15.89923 | -0.0624454
401 | 2022/02/28 14:05:16 | 7480.0368 | 3880.0007 | 1 | 2 | 0 | 0 | 0 | 0 | 1.500854 | 3.952992 | 5.932864 | 1.615321 | 5.050359e-05 | 5.982456 | 0.0001626907 |  | 0.0001922657 | [19 empty] | 16.02885 | -0.0495863
402 | 2022/02/28 14:05:26 | 7490.0369 | 3890.0008 | 1 | 2 | 0 | 0 | 0 | 0 | 1.500542 | 3.95417 | 5.933398 | 1.619485 | 5.050359e-05 | 5.998919 | 0.0001626907 |  | 0.0001269678 |  |  | 0.3165631 | [16 empty] | 15.91622 | -0.09950817
403 | 2022/02/28 14:05:36 | 7500.037 | 3900.0009 | 1 | 2 | 0 | 0 | 0 | 0 | 1.500801 | 3.955887 | 5.936999 | 1.623649 | 5.050359e-05 | 6.015387 | 0.0001626907 |  | 0.0001943961 |  | 3.188406 | [17 empty] | 16.17701 | 0.116719
404 | 2022/02/28 14:05:46 | 7510.0363 | 3910.0002 | 1 | 2 | 0 | 0 | 0 | 0 | 1.500504 | 3.957024 | 5.93753 | 1.627812 | 5.050359e-05 | 6.031859 | 0.0001626907 |  | 9.003363e-05 | [19 empty] | 16.08775 | 0.04364491
405 | 2022/02/28 14:05:56 | 7520.038 | 3920.0019 | 1 | 2 | 0 | 0 | 0 | 0 | 1.50058 | 3.958262 | 5.939689 | 1.631977 | 5.050359e-05 | 6.048341 | 0.0001626907 |  | 0.000114162 | [19 empty] | 15.93247 | -0.06636441
406 | 2022/02/28 14:06:06 | 7530.0371 | 3930.001 | 1 | 2 | 0 | 0 | 0 | 0 | 1.501053 | 3.959549 | 5.943493 | 1.63614 | 5.050359e-05 | 6.064822 | 0.0001626907 |  | 0.0001302589 | [19 empty] | 15.87073 | -0.07825553
407 | 2022/02/28 14:06:16 | 7540.0367 | 3940.0006 | 1 | 2 | 0 | 0 | 0 | 0 | 1.500397 | 3.960725 | 5.94266 | 1.640303 | 5.050359e-05 | 6.081311 | 0.0001626907 |  | 0.0001121929 |  | 3.245526 | [17 empty] | 15.74195 | -0.06283462
408 | 2022/02/28 14:06:26 | 7550.0376 | 3950.0015 | 1 | 2 | 0 | 0 | 0 | 0 | 1.500542 | 3.962275 | 5.94556 | 1.644467 | 5.050359e-05 | 6.097806 | 0.0001626907 |  | 0.0001088838 | [19 empty] | 15.81821 | 0.01973808
409 | 2022/02/28 14:06:36 | 7560.0375 | 3960.0014 | 1 | 2 | 0 | 0 | 0 | 0 | 1.500748 | 3.963312 | 5.947933 | 1.648631 | 5.050359e-05 | 6.114308 | 0.0001626907 |  | 8.08433e-05 | [19 empty] | 15.84457 | -0.03945947
410 | 2022/02/28 14:06:46 | 7570.037 | 3970.0009 | 1 | 2 | 0 | 0 | 0 | 0 | 1.500748 | 3.964676 | 5.94998 | 1.652796 | 5.050359e-05 | 6.130816 | 0.0001626907 |  | 8.959493e-05 |  |  | 0.3055198 | [16 empty] | 15.86879 | -0.03090322
411 | 2022/02/28 14:06:56 | 7580.0376 | 3980.0015 | 1 | 2 | 0 | 0 | 0 | 0 | 1.500893 | 3.965808 | 5.952253 | 1.656959 | 5.050359e-05 | 6.147323 | 0.0001626907 |  | 0.0001762037 |  | 3.290772 | [17 empty] | 15.85821 | 0.03063321
412 | 2022/02/28 14:07:06 | 7590.0361 | 3990 | 1 | 2 | 0 | 0 | 0 | 0 | 1.500725 | 3.967344 | 5.953892 | 1.661122 | 5.050359e-05 | 6.163836 | 0.0001626907 |  | 0.00015805 | [19 empty] | 15.92294 | 0.01713395
413 | 2022/02/28 14:07:16 | 7600.0365 | 4000.0004 | 1 | 2 | 0 | 0 | 0 | 0 | 1.500923 | 3.968483 | 5.956387 | 1.665286 | 5.050359e-05 | 6.18036 | 0.0001626907 |  | 0.0001286937 | [19 empty] | 16.11496 | 0.07518828
414 | 2022/02/28 14:07:26 | 7610.0365 | 4010.0004 | 1 | 2 | 0 | 0 | 0 | 0 | 1.500595 | 3.969782 | 5.957035 | 1.66945 | 5.050359e-05 | 6.196886 | 0.0001626907 |  | 0.0001079089 | [19 empty] | 16.01454 | -0.04911244
415 | 2022/02/28 14:07:36 | 7620.0373 | 4020.0012 | 1 | 2 | 0 | 0 | 0 | 0 | 1.500793 | 3.970941 | 5.95956 | 1.673614 | 5.050359e-05 | 6.213418 | 0.0001626907 |  | 0.0001278764 |  | 3.271261 | [17 empty] | 15.82671 | -0.1008499
416 | 2022/02/28 14:07:46 | 7630.037 | 4030.0009 | 1 | 2 | 0 | 0 | 0 | 0 | 1.499947 | 3.972281 | 5.958211 | 1.677777 | 5.050359e-05 | 6.229954 | 0.0001626907 |  | 0.0001077186 | [19 empty] | 16.4861 | 0.04482806
417 | 2022/02/28 14:07:56 | 7640.037 | 4040.0009 | 1 | 2 | 0 | 0 | 0 | 0 | 1.500893 | 3.973396 | 5.963642 | 1.681941 | 5.050359e-05 | 6.246497 | 0.0001626907 |  | 0.000111996 | [19 empty] | 15.97104 | -0.07982969
418 | 2022/02/28 14:08:06 | 7650.0371 | 4050.001 | 1 | 2 | 0 | 0 | 0 | 0 | 1.500519 | 3.974759 | 5.964201 | 1.686104 | 5.050359e-05 | 6.263042 | 0.0001626907 |  | 0.0001558296 |  |  | 0.3026447 | [16 empty] | 15.95248 | -0.05238056
419 | 2022/02/28 14:08:16 | 7660.037 | 4060.0009 | 1 | 2 | 0 | 0 | 0 | 0 | 1.500374 | 3.975937 | 5.965393 | 1.69027 | 5.050359e-05 | 6.279601 | 0.0001626907 |  | 0.0001340416 |  | 3.309966 | [17 empty] | 16.05804 | -0.02482414
420 | 2022/02/28 14:08:26 | 7670.0363 | 4070.0002 | 1 | 2 | 0 | 0 | 0 | 0 | 1.501038 | 3.977152 | 5.969856 | 1.694434 | 5.050359e-05 | 6.296162 | 0.0001626907 |  | 0.000141558 | [19 empty] | 16.00817 | 0.04985392
421 | 2022/02/28 14:08:36 | 7680.0364 | 4080.0003 | 1 | 2 | 0 | 0 | 0 | 0 | 1.500702 | 3.978463 | 5.970487 | 1.698599 | 5.050359e-05 | 6.31273 | 0.0001626907 |  | 0.0001069788 | [19 empty] | 15.86861 | -0.06250441
422 | 2022/02/28 14:08:46 | 7690.0367 | 4090.0006 | 1 | 2 | 0 | 0 | 0 | 0 | 1.501091 | 3.979591 | 5.973728 | 1.702764 | 5.050359e-05 | 6.3293 | 0.0001626907 |  | 0.0001692698 | [19 empty] | 15.84722 | -0.03379643
423 | 2022/02/28 14:08:56 | 7700.0366 | 4100.0005 | 1 | 2 | 0 | 0 | 0 | 0 | 1.500504 | 3.980984 | 5.973482 | 1.706928 | 5.050359e-05 | 6.345877 | 0.0001626907 |  | 0.0001158069 |  | 3.366875 | [17 empty] | 16.11744 | -0.03098607
424 | 2022/02/28 14:09:06 | 7710.0368 | 4110.0007 | 1 | 2 | 0 | 0 | 0 | 0 | 1.500885 | 3.982026 | 5.976563 | 1.711093 | 5.050359e-05 | 6.362458 | 0.0001626907 |  | 0.0001529123 | [19 empty] | 16.05573 | 0.09009063
425 | 2022/02/28 14:09:16 | 7720.0362 | 4120.0001 | 1 | 2 | 0 | 0 | 0 | 0 | 1.500519 | 3.9836 | 5.977467 | 1.715256 | 5.050359e-05 | 6.379038 | 0.0001626907 |  | 9.809633e-05 | [19 empty] | 15.85183 | -0.08986592
426 | 2022/02/28 14:09:26 | 7730.0364 | 4130.0003 | 1 | 2 | 0 | 0 | 0 | 0 | 1.500671 | 3.984587 | 5.979554 | 1.71942 | 5.050359e-05 | 6.395631 | 0.0001626907 |  | 8.13904e-05 |  |  | 0.3027276 | [16 empty] | 16.03132 | -0.04785419
427 | 2022/02/28 14:09:36 | 7740.0364 | 4140.0003 | 1 | 2 | 0 | 0 | 0 | 0 | 1.500481 | 3.985945 | 5.980835 | 1.723584 | 5.050359e-05 | 6.412224 | 0.0001626907 |  | 0.0001235352 |  | 3.37538 | [17 empty] | 16.11144 | 0.1190031
428 | 2022/02/28 14:09:46 | 7750.0365 | 4150.0004 | 1 | 2 | 0 | 0 | 0 | 0 | 1.500832 | 3.987139 | 5.984026 | 1.727748 | 5.050359e-05 | 6.428824 | 0.0001626907 |  | 8.608842e-05 | [19 empty] | 15.76919 | -0.05476892
429 | 2022/02/28 14:09:56 | 7760.0365 | 4160.0004 | 1 | 2 | 0 | 0 | 0 | 0 | 1.500412 | 3.988581 | 5.984515 | 1.731912 | 5.050359e-05 | 6.445431 | 0.0001626907 |  | 0.0001569877 | [19 empty] | 15.87764 | -0.05901933
430 | 2022/02/28 14:10:06 | 7770.0372 | 4170.0011 | 1 | 2 | 0 | 0 | 0 | 0 | 1.5 | 3.989783 | 5.9846745 | 1.736077 | 5.050359e-05 | 6.462043 | 0.0001626907 |  | 0.000183553 | [19 empty] | 16.09254 | 0.06815314
431 | 2022/02/28 14:10:16 | 7780.0361 | 4180 | 1 | 2 | 0 | 0 | 0 | 0 | 1.500801 | 3.991138 | 5.989904 | 1.740241 | 5.050359e-05 | 6.47866 | 0.0001626907 |  | 0.0001383623 |  | 3.310509 | [17 empty] | 15.88842 | -0.0297308
432 | 2022/02/28 14:10:26 | 7790.0368 | 4190.0007 | 1 | 2 | 0 | 0 | 0 | 0 | 1.501259 | 3.992127 | 5.993217 | 1.744406 | 5.050359e-05 | 6.495283 | 0.0001626907 |  | 0.0001921861 | [19 empty] | 15.92612 | -0.02945602
433 | 2022/02/28 14:10:36 | 7800.0371 | 4200.001 | 1 | 2 | 0 | 0 | 0 | 0 | 1.50135 | 3.993428 | 5.995533 | 1.748571 | 5.050359e-05 | 6.511916 | 0.0001626907 |  | 0.0001051791 | [19 empty] | 16.06704 | 0.01623631
434 | 2022/02/28 14:10:46 | 7810.0361 | 4210 | 1 | 2 | 0 | 0 | 0 | 0 | 1.500923 | 3.994797 | 5.995883 | 1.752735 | 5.050359e-05 | 6.528548 | 0.0001626907 |  | 0.0001251738 |  |  | 0.2957358 | [16 empty] | 16.07483 | 0.006297231
435 | 2022/02/28 14:10:56 | 7820.0363 | 4220.0002 | 1 | 2 | 0 | 0 | 0 | 0 | 1.50071 | 3.995914 | 5.996708 | 1.756899 | 5.050359e-05 | 6.545184 | 0.0001626907 |  | 9.007818e-05 |  | 3.266002 | [17 empty] | 15.98641 | -0.06089211
436 | 2022/02/28 14:11:06 | 7830.0367 | 4230.0006 | 1 | 2 | 0 | 0 | 0 | 0 | 1.500397 | 3.997344 | 5.997603 | 1.761063 | 5.050359e-05 | 6.561824 | 0.0001626907 |  | 0.0001384423 | [19 empty] | 16.1459 | 0.1218051
437 | 2022/02/28 14:11:16 | 7840.0373 | 4240.0012 | 1 | 2 | 0 | 0 | 0 | 0 | 1.501541 | 3.998283 | 6.003586 | 1.765227 | 5.050359e-05 | 6.57847 | 0.0001626907 |  | 0.0001463813 | [19 empty] | 15.77184 | -0.06516814
438 | 2022/02/28 14:11:26 | 7850.0361 | 4250 | 1 | 2 | 0 | 0 | 0 | 0 | 1.500648 | 3.999804 | 6.002298 | 1.76939 | 5.050359e-05 | 6.59512 | 0.0001626907 |  | 0.0001095249 | [19 empty] | 15.99739 | -0.06397486
439 | 2022/02/28 14:11:36 | 7860.037 | 4260.0009 | 1 | 2 | 0 | 0 | 0 | 0 | 1.500397 | 4.001012 | 6.003106 | 1.773556 | 5.050359e-05 | 6.611784 | 0.0001626907 |  | 0.0001493183 |  | 3.30522 | [17 empty] | 15.93653 | 0.01867592
440 | 2022/02/28 14:11:46 | 7870.0369 | 4270.0008 | 1 | 2 | 0 | 0 | 0 | 0 | 1.500671 | 4.002168 | 6.005937 | 1.77772 | 5.050359e-05 | 6.62845 | 0.0001626907 |  | 0.0001562514 | [19 empty] | 15.98641 | 0.01475215
441 | 2022/02/28 14:11:56 | 7880.0371 | 4280.001 | 1 | 2 | 0 | 0 | 0 | 0 | 1.500534 | 4.003362 | 6.007181 | 1.781884 | 5.050359e-05 | 6.645117 | 0.0001626907 |  | 0.0001550877 | [19 empty] | 16.21485 | 0.1140535
442 | 2022/02/28 14:12:06 | 7890.0365 | 4290.0004 | 1 | 2 | 0 | 0 | 0 | 0 | 1.50071 | 4.004856 | 6.010127 | 1.786048 | 5.050359e-05 | 6.661789 | 0.0001626907 |  | 0.0001115043 |  |  | 0.3078216 | [16 empty] | 15.88312 | -0.1053238
443 | 2022/02/28 14:12:16 | 7900.0363 | 4300.0002 | 1 | 2 | 0 | 0 | 0 | 0 | 1.500793 | 4.005917 | 6.012052 | 1.790212 | 5.050359e-05 | 6.678468 | 0.0001626907 |  | 0.0001026137 |  | 3.353798 | [17 empty] | 16.14503 | -0.04400432
444 | 2022/02/28 14:12:26 | 7910.0365 | 4310.0004 | 1 | 2 | 0 | 0 | 0 | 0 | 1.500519 | 4.007446 | 6.013249 | 1.794377 | 5.050359e-05 | 6.695156 | 0.0001626907 |  | 0.0001033509 | [19 empty] | 15.92381 | -0.01783729
445 | 2022/02/28 14:12:36 | 7920.0367 | 4320.0006 | 1 | 2 | 0 | 0 | 0 | 0 | 1.501373 | 4.008447 | 6.018174 | 1.798541 | 5.050359e-05 | 6.711848 | 0.0001626907 |  | 0.0001266254 | [19 empty] | 15.9882 | -0.01205027
446 | 2022/02/28 14:12:46 | 7930.037 | 4330.0009 | 1 | 2 | 0 | 0 | 0 | 0 | 1.501205 | 4.010095 | 6.019975 | 1.802707 | 5.050359e-05 | 6.728549 | 0.0001626907 |  | 0.0001319136 | [19 empty] | 16.18761 | 0.02762258
447 | 2022/02/28 14:12:56 | 7940.0361 | 4340 | 1 | 2 | 0 | 0 | 0 | 0 | 1.500725 | 4.011345 | 6.019926 | 1.806871 | 5.050359e-05 | 6.745252 | 0.0001626907 |  | 0.0001551898 |  | 3.202867 | [17 empty] | 16.14875 | -0.0009328127
448 | 2022/02/28 14:13:06 | 7950.0372 | 4350.0011 | 1 | 2 | 0 | 0 | 0 | 0 | 1.500481 | 4.012589 | 6.020814 | 1.811036 | 5.050359e-05 | 6.761961 | 0.0001626907 |  | 0.0001376148 | [19 empty] | 15.99863 | 0.01514375
449 | 2022/02/28 14:13:16 | 7960.0369 | 4360.0008 | 1 | 2 | 0 | 0 | 0 | 0 | 1.500229 | 4.01399 | 6.021904 | 1.8152 | 5.050359e-05 | 6.778671 | 0.0001626907 |  | 8.498192e-05 | [19 empty] | 16.23659 | 0.00171721
450 | 2022/02/28 14:13:26 | 7970.038 | 4370.0019 | 1 | 2 | 0 | 0 | 0 | 0 | 1.500572 | 4.015231 | 6.025143 | 1.819365 | 5.050359e-05 | 6.795391 | 0.0001626907 |  | 0.0001642951 |  |  | 0.3075998 | [16 empty] | 16.04441 | -0.04763126
451 | 2022/02/28 14:13:36 | 7980.0373 | 4380.0012 | 1 | 2 | 0 | 0 | 0 | 0 | 1.500885 | 4.016697 | 6.0286 | 1.823529 | 5.050359e-05 | 6.812117 | 0.0001626907 |  | 0.0001199749 |  | 3.135224 | [17 empty] | 16.19402 | 0.009825826
452 | 2022/02/28 14:13:46 | 7990.0366 | 4390.0005 | 1 | 2 | 0 | 0 | 0 | 0 | 1.500664 | 4.017717 | 6.029243 | 1.827694 | 5.050359e-05 | 6.828846 | 0.0001626907 |  | 9.729274e-05 | [19 empty] | 16.05858 | -0.008453131
453 | 2022/02/28 14:13:56 | 8000.0366 | 4400.0005 | 1 | 2 | 0 | 0 | 0 | 0 | 1.501221 | 4.019434 | 6.034059 | 1.831859 | 5.050359e-05 | 6.845584 | 0.0001626907 |  | 0.0002767051 | [19 empty] | 16.22881 | 0.04900217
454 | 2022/02/28 14:14:06 | 8010.037 | 4410.0009 | 1 | 2 | 0 | 0 | 0 | 0 | 1.500687 | 4.020625 | 6.0337 | 1.836024 | 5.050359e-05 | 6.862325 | 0.0001626907 |  | 0.0001125238 | [19 empty] | 16.05307 | -0.02031863
455 | 2022/02/28 14:14:16 | 8020.0373 | 4420.0012 | 1 | 2 | 0 | 0 | 0 | 0 | 1.500671 | 4.022159 | 6.035937 | 1.840188 | 5.050359e-05 | 6.87907 | 0.0001626907 |  | 0.0001117502 |  | 3.058814 | [17 empty] | 16.21925 | 0.03368914
456 | 2022/02/28 14:14:26 | 8030.0362 | 4430.0001 | 1 | 2 | 0 | 0 | 0 | 0 | 1.500397 | 4.023208 | 6.036409 | 1.844352 | 5.050359e-05 | 6.895821 | 0.0001626907 |  | 0.0001076604 | [19 empty] | 16.04213 | -0.00502646
457 | 2022/02/28 14:14:36 | 8040.0368 | 4440.0007 | 1 | 2 | 0 | 0 | 0 | 0 | 1.50087 | 4.024816 | 6.040726 | 1.848517 | 5.050359e-05 | 6.912581 | 0.0001626907 |  | 0.0001161257 |  |  | 0.3278418 | [16 empty] | 16.04036 | -0.03368855
458 | 2022/02/28 14:14:46 | 8050.0365 | 4450.0004 | 1 | 2 | 0 | 0 | 0 | 0 | 1.501183 | 4.02608 | 6.043883 | 1.85268 | 5.050359e-05 | 6.929339 | 0.0001626907 |  | 0.0001688124 |  | 3.04366 | [17 empty] | 16.28379 | 0.09509087
459 | 2022/02/28 14:14:56 | 8060.0369 | 4460.0008 | 1 | 2 | 0 | 0 | 0 | 0 | 1.500793 | 4.027482 | 6.044417 | 1.856845 | 5.050359e-05 | 6.946113 | 0.0001626907 |  | 9.007818e-05 | [19 empty] | 16.03099 | -0.04297733
460 | 2022/02/28 14:15:06 | 8070.0374 | 4470.0013 | 1 | 2 | 0 | 0 | 0 | 0 | 1.500687 | 4.028942 | 6.046181 | 1.86101 | 5.050359e-05 | 6.96289 | 0.0001626907 |  | 0.0001695963 | [19 empty] | 15.96258 | -0.06740093
461 | 2022/02/28 14:15:16 | 8080.037 | 4480.0009 | 1 | 2 | 0 | 0 | 0 | 0 | 1.50119 | 4.030115 | 6.049968 | 1.865176 | 5.050359e-05 | 6.979675 | 0.0001626907 |  | 0.0001763684 | [19 empty] | 15.99598 | -0.06723225
462 | 2022/02/28 14:15:26 | 8090.0363 | 4490.0002 | 1 | 2 | 0 | 0 | 0 | 0 | 1.500763 | 4.031813 | 6.050796 | 1.869339 | 5.050359e-05 | 6.996458 | 0.0001626907 |  | 0.00012112 |  | 3.041325 | [17 empty] | 16.08932 | -0.01950502
463 | 2022/02/28 14:15:36 | 8100.0363 | 4500.0002 | 1 | 2 | 0 | 0 | 0 | 0 | 1.500702 | 4.033142 | 6.052544 | 1.873504 | 5.050359e-05 | 7.013252 | 0.0001626907 |  | 0.0001901753 | [19 empty] | 15.97013 | -0.02076089
464 | 2022/02/28 14:15:46 | 8110.0372 | 4510.0011 | 1 | 2 | 0 | 0 | 0 | 0 | 1.501091 | 4.03466 | 6.056392 | 1.877669 | 5.050359e-05 | 7.030052 | 0.0001626907 |  | 0.0001337508 |  |  | 0.3341276 | [16 empty] | 15.92928 | -0.0314492
465 | 2022/02/28 14:15:56 | 8120.0367 | 4520.0006 | 1 | 2 | 0 | 0 | 0 | 0 | 1.500854 | 4.035855 | 6.057229 | 1.881833 | 5.050359e-05 | 7.046855 | 0.0001626907 |  | 0.0001050661 |  | 2.836688 | [17 empty] | 15.91283 | -0.09603798
466 | 2022/02/28 14:16:06 | 8130.0366 | 4530.0005 | 1 | 2 | 0 | 0 | 0 | 0 | 1.500008 | 4.037691 | 6.056569 | 1.885996 | 5.050359e-05 | 7.063662 | 0.0001626907 |  | 0.0001005411 | [19 empty] | 16.00995 | -0.07211506
467 | 2022/02/28 14:16:16 | 8140.0368 | 4540.0007 | 1 | 2 | 0 | 0 | 0 | 0 | 1.500969 | 4.038815 | 6.062136 | 1.89016 | 5.050359e-05 | 7.080475 | 0.0001626907 |  | 0.0001815601 | [19 empty] | 16.20899 | 0.05469322
468 | 2022/02/28 14:16:26 | 8150.0372 | 4550.0011 | 1 | 2 | 0 | 0 | 0 | 0 | 1.500633 | 4.040482 | 6.063281 | 1.894325 | 5.050359e-05 | 7.097301 | 0.0001626907 |  | 0.0001450187 | [19 empty] | 16.24011 | 0.05070806
469 | 2022/02/28 14:16:36 | 8160.037 | 4560.0009 | 1 | 2 | 0 | 0 | 0 | 0 | 1.500885 | 4.041617 | 6.066002 | 1.898489 | 5.050359e-05 | 7.11413 | 0.0001626907 |  | 0.0001675996 |  | 2.904116 | [17 empty] | 15.97863 | -0.003471971
470 | 2022/02/28 14:16:46 | 8170.0362 | 4570.0001 | 1 | 2 | 0 | 0 | 0 | 0 | 1.500923 | 4.043612 | 6.06915 | 1.902654 | 5.050359e-05 | 7.130967 | 0.0001626907 |  | 0.0001417424 | [19 empty] | 15.94576 | -0.01552701
471 | 2022/02/28 14:16:56 | 8180.037 | 4580.0009 | 1 | 2 | 0 | 0 | 0 | 0 | 1.499779 | 4.044648 | 6.066078 | 1.906818 | 5.050359e-05 | 7.147806 | 0.0001626907 |  | 0.0001474418 |  |  | 0.352567 | [16 empty] | 15.99773 | -0.02768219
472 | 2022/02/28 14:17:06 | 8190.0366 | 4590.0005 | 1 | 2 | 0 | 0 | 0 | 0 | 1.500427 | 4.046468 | 6.07143 | 1.910982 | 5.050359e-05 | 7.164652 | 0.0001626907 |  | 9.710878e-05 |  | 2.796607 | [17 empty] | 16.02479 | -0.05908787
473 | 2022/02/28 14:17:16 | 8200.0366 | 4600.0005 | 1 | 2 | 0 | 0 | 0 | 0 | 1.500374 | 4.047884 | 6.07334 | 1.915145 | 5.050359e-05 | 7.181499 | 0.0001626907 |  | 0.000184949 | [19 empty] | 16.24224 | 0.07265151
474 | 2022/02/28 14:17:26 | 8210.0366 | 4610.0005 | 1 | 2 | 0 | 0 | 0 | 0 | 1.500908 | 4.04931 | 6.077642 | 1.919309 | 5.050359e-05 | 7.198357 | 0.0001626907 |  | 0.0001168941 | [19 empty] | 15.89108 | -0.09940863
475 | 2022/02/28 14:17:36 | 8220.0362 | 4620.0001 | 1 | 2 | 0 | 0 | 0 | 0 | 1.500885 | 4.050916 | 6.079959 | 1.923473 | 5.050359e-05 | 7.215222 | 0.0001626907 |  | 0.0001568692 | [19 empty] | 16.03381 | -0.03438354
476 | 2022/02/28 14:17:46 | 8230.0368 | 4630.0007 | 1 | 2 | 0 | 0 | 0 | 0 | 1.500931 | 4.052349 | 6.082296 | 1.927639 | 5.050359e-05 | 7.2321 | 0.0001626907 |  | 0.0001357741 |  | 2.728504 | [17 empty] | 16.1945 | 0.04723608
477 | 2022/02/28 14:17:56 | 8240.0364 | 4640.0003 | 1 | 2 | 0 | 0 | 0 | 0 | 1.501389 | 4.054115 | 6.086804 | 1.931804 | 5.050359e-05 | 7.248983 | 0.0001626907 |  | 0.0001226577 | [19 empty] | 16.08437 | 0.00983119
478 | 2022/02/28 14:18:06 | 8250.0364 | 4650.0003 | 1 | 2 | 0 | 0 | 0 | 0 | 1.500923 | 4.055359 | 6.086782 | 1.935969 | 5.050359e-05 | 7.265872 | 0.0001626907 |  | 9.583735e-05 |  |  | 0.3678101 | [16 empty] | 15.96819 | -0.07248819
479 | 2022/02/28 14:18:16 | 8260.0364 | 4660.0003 | 1 | 2 | 0 | 0 | 0 | 0 | 1.500999 | 4.057178 | 6.08982 | 1.940133 | 5.050359e-05 | 7.282763 | 0.0001626907 |  | 0.0001476379 |  | 2.711984 | [17 empty] | 16.17295 | -0.02574146
480 | 2022/02/28 14:18:26 | 8270.0375 | 4670.0014 | 1 | 2 | 0 | 0 | 0 | 0 | 1.501335 | 4.058678 | 6.093435 | 1.944298 | 5.050359e-05 | 7.299663 | 0.0001626907 |  | 0.0001928341 | [19 empty] | 16.0315 | -0.03397942
481 | 2022/02/28 14:18:36 | 8280.0369 | 4680.0008 | 1 | 2 | 0 | 0 | 0 | 0 | 1.500542 | 4.060553 | 6.09303 | 1.948463 | 5.050359e-05 | 7.316571 | 0.0001626907 |  | 0.0001342446 | [19 empty] | 15.96856 | 0.02501428
482 | 2022/02/28 14:18:46 | 8290.0368 | 4690.0007 | 1 | 2 | 0 | 0 | 0 | 0 | 1.500633 | 4.061796 | 6.095265 | 1.952628 | 5.050359e-05 | 7.333483 | 0.0001626907 |  | 0.0001344155 |  | 2.61421 | [17 empty] | 16.28165 | 0.02237082
483 | 2022/02/28 14:18:56 | 8300.037 | 4700.0009 | 1 | 2 | 0 | 0 | 0 | 0 | 1.500572 | 4.063543 | 6.097639 | 1.956792 | 5.050359e-05 | 7.350401 | 0.0001626907 |  | 0.000105244 | [19 empty] | 15.99613 | -0.0812155
484 | 2022/02/28 14:19:06 | 8310.0364 | 4710.0003 | 1 | 2 | 0 | 0 | 0 | 0 | 1.501389 | 4.064891 | 6.102983 | 1.960955 | 5.050359e-05 | 7.367321 | 0.0001626907 |  | 0.0001380272 |  |  | 0.3768784 | [16 empty] | 16.14749 | 0.08225918
485 | 2022/02/28 14:19:16 | 8320.037 | 4720.0009 | 1 | 2 | 0 | 0 | 0 | 0 | 1.500763 | 4.066751 | 6.103229 | 1.965119 | 5.050359e-05 | 7.384251 | 0.0001626907 |  | 0.0001553011 |  | 2.602645 | [17 empty] | 16.27316 | 0.09060383
486 | 2022/02/28 14:19:26 | 8330.0365 | 4730.0004 | 1 | 2 | 0 | 0 | 0 | 0 | 1.500229 | 4.068273 | 6.103341 | 1.969283 | 5.050359e-05 | 7.401187 | 0.0001626907 |  | 0.0001657195 | [19 empty] | 15.98675 | -0.08735418
487 | 2022/02/28 14:19:36 | 8340.0372 | 4740.0011 | 1 | 2 | 0 | 0 | 0 | 0 | 1.500351 | 4.06992 | 6.106309 | 1.973447 | 5.050359e-05 | 7.418133 | 0.0001626907 |  | 0.0001561334 | [19 empty] | 16.08191 | 0.04782736
488 | 2022/02/28 14:19:46 | 8350.0366 | 4750.0005 | 1 | 2 | 0 | 0 | 0 | 0 | 1.500046 | 4.071558 | 6.107524 | 1.977611 | 5.050359e-05 | 7.435083 | 0.0001626907 |  | 0.000137216 |  | 2.588 | [17 empty] | 16.20194 | 0.07458985
489 | 2022/02/28 14:19:56 | 8360.0367 | 4760.0006 | 1 | 2 | 0 | 0 | 0 | 0 | 1.500671 | 4.073239 | 6.112592 | 1.981775 | 5.050359e-05 | 7.452041 | 0.0001626907 |  | 0.0001447386 | [19 empty] | 15.95369 | -0.1069117
490 | 2022/02/28 14:20:06 | 8370.0369 | 4770.0008 | 1 | 2 | 0 | 0 | 0 | 0 | 1.501183 | 4.074946 | 6.11724 | 1.98594 | 5.050359e-05 | 7.469006 | 0.0001626907 |  | 0.0001624775 |  |  | 0.3906861 | [16 empty] | 15.965 | 0.01629293
491 | 2022/02/28 14:20:16 | 8380.0364 | 4780.0003 | 1 | 2 | 0 | 0 | 0 | 0 | 1.500282 | 4.076341 | 6.115661 | 1.990103 | 5.050359e-05 | 7.485976 | 0.0001626907 |  | 0.0001308941 |  | 2.519134 | [17 empty] | 15.96766 | -0.08862436
492 | 2022/02/28 14:20:26 | 8390.0373 | 4790.0012 | 1 | 2 | 0 | 0 | 0 | 0 | 1.500999 | 4.078271 | 6.121481 | 1.994269 | 5.050359e-05 | 7.50296 | 0.0001626907 |  | 0.0001858848 | [19 empty] | 15.92788 | -0.08409262
493 | 2022/02/28 14:20:36 | 8400.0364 | 4800.0003 | 1 | 2 | 0 | 0 | 0 | 0 | 1.500633 | 4.079815 | 6.122305 | 1.998433 | 5.050359e-05 | 7.519943 | 0.0001626907 |  | 0.0001963587 | [19 empty] | 15.97423 | 0.01193047
494 | 2022/02/28 14:20:46 | 8410.0368 | 4810.0007 | 1 | 2 | 0 | 0 | 0 | 0 | 1.500633 | 4.081611 | 6.125 | 2.002597 | 5.050359e-05 | 7.536936 | 0.0001626907 |  | 0.000208557 |  | 2.432223 | [17 empty] | 16.05237 | -0.07688999
495 | 2022/02/28 14:20:56 | 8420.0369 | 4820.0008 | 1 | 2 | 0 | 0 | 0 | 0 | 1.500893 | 4.083032 | 6.128194 | 2.006761 | 5.050359e-05 | 7.553937 | 0.0001626907 |  | 0.0001815408 | [19 empty] | 16.32653 | 0.1137984
496 | 2022/02/28 14:21:06 | 8430.0375 | 4830.0014 | 1 | 2 | 0 | 0 | 0 | 0 | 1.500801 | 4.084952 | 6.1307 | 2.010926 | 5.050359e-05 | 7.570945 | 0.0001626907 |  | 0.0001431185 |  |  | 0.4009035 | [16 empty] | 16.33254 | -0.01713872
497 | 2022/02/28 14:21:16 | 8440.0363 | 4840.0002 | 1 | 2 | 0 | 0 | 0 | 0 | 1.501167 | 4.08658 | 6.134639 | 2.01509 | 5.050359e-05 | 7.587956 | 0.0001626907 |  | 0.0001041824 |  | 2.542435 | [17 empty] | 16.19556 | 0.07115901
498 | 2022/02/28 14:21:26 | 8450.0363 | 4850.0002 | 1 | 2 | 0 | 0 | 0 | 0 | 1.500793 | 4.088522 | 6.136025 | 2.019253 | 5.050359e-05 | 7.604974 | 0.0001626907 |  | 0.0001317008 | [19 empty] | 16.28041 | 0.06020546
499 | 2022/02/28 14:21:36 | 8460.037 | 4860.0009 | 1 | 2 | 0 | 0 | 0 | 0 | 1.500481 | 4.089619 | 6.136396 | 2.023418 | 5.050359e-05 | 7.622003 | 0.0001626907 |  | 0.0001629826 | [19 empty] | 16.20513 | -0.03751516
500 | 2022/02/28 14:21:46 | 8470.0372 | 4870.0011 | 1 | 2 | 0 | 0 | 0 | 0 | 1.500946 | 4.091675 | 6.141383 | 2.027583 | 5.050359e-05 | 7.63904 | 0.0001626907 |  | 0.0001153659 |  | 2.482414 | [17 empty] | 16.07959 | 0.03818154
501 | 2022/02/28 14:21:56 | 8480.0375 | 4880.0014 | 1 | 2 | 0 | 0 | 0 | 0 | 1.500351 | 4.092983 | 6.140911 | 2.031747 | 5.050359e-05 | 7.656081 | 0.0001626907 |  | 0.0001695988 | [19 empty] | 16.17064 | 0.04160583
502 | 2022/02/28 14:22:06 | 8490.0365 | 4890.0004 | 1 | 2 | 0 | 0 | 0 | 0 | 1.50071 | 4.094791 | 6.145094 | 2.035911 | 5.050359e-05 | 7.673128 | 0.0001626907 |  | 0.0001435538 |  |  | 0.4014617 | [16 empty] | 16.0216 | 0.06800771
503 | 2022/02/28 14:22:16 | 8500.0367 | 4900.0006 | 1 | 2 | 0 | 0 | 0 | 0 | 1.500267 | 4.096567 | 6.145944 | 2.040076 | 5.050359e-05 | 7.690187 | 0.0001626907 |  | 0.0001388094 |  | 2.491994 | [17 empty] | 16.29808 | 0.03756166
504 | 2022/02/28 14:22:26 | 8510.0371 | 4910.001 | 1 | 2 | 0 | 0 | 0 | 0 | 1.500671 | 4.098243 | 6.150114 | 2.04424 | 5.050359e-05 | 7.70725 | 0.0001626907 |  | 0.0002081754 | [19 empty] | 16.20372 | 0.05221367
505 | 2022/02/28 14:22:36 | 8520.0361 | 4920 | 1 | 2 | 0 | 0 | 0 | 0 | 1.500671 | 4.100124 | 6.152937 | 2.048404 | 5.050359e-05 | 7.724319 | 0.0001626907 |  | 0.0001628419 | [19 empty] | 15.89974 | -0.06749868
506 | 2022/02/28 14:22:46 | 8530.0363 | 4930.0002 | 1 | 2 | 0 | 0 | 0 | 0 | 1.501205 | 4.101783 | 6.157617 | 2.052569 | 5.050359e-05 | 7.741397 | 0.0001626907 |  | 0.0001907229 |  | 2.420569 | [17 empty] | 16.07694 | -0.06694853
507 | 2022/02/28 14:22:56 | 8540.0365 | 4940.0004 | 1 | 2 | 0 | 0 | 0 | 0 | 1.500687 | 4.103455 | 6.158002 | 2.056734 | 5.050359e-05 | 7.758483 | 0.0001626907 |  | 0.000180655 | [19 empty] | 16.34297 | 0.1089889
508 | 2022/02/28 14:23:06 | 8550.0367 | 4950.0006 | 1 | 2 | 0 | 0 | 0 | 0 | 1.500931 | 4.104952 | 6.16125 | 2.060897 | 5.050359e-05 | 7.775572 | 0.0001626907 |  | 0.0001524838 |  |  | 0.4071322 | [16 empty] | 16.19842 | -0.04061699
509 | 2022/02/28 14:23:16 | 8560.0375 | 4960.0014 | 1 | 2 | 0 | 0 | 0 | 0 | 1.500397 | 4.106805 | 6.161838 | 2.065062 | 5.050359e-05 | 7.792673 | 0.0001626907 |  | 0.0001852379 |  | 2.464983 | [17 empty] | 15.96625 | 0.01132965
510 | 2022/02/28 14:23:26 | 8570.0368 | 4970.0007 | 1 | 2 | 0 | 0 | 0 | 0 | 1.500725 | 4.10803 | 6.165023 | 2.069226 | 5.050359e-05 | 7.809775 | 0.0001626907 |  | 0.0001946678 | [19 empty] | 16.03683 | -0.07838249
511 | 2022/02/28 14:23:36 | 8580.0367 | 4980.0006 | 1 | 2 | 0 | 0 | 0 | 0 | 1.50058 | 4.110106 | 6.167543 | 2.073391 | 5.050359e-05 | 7.826891 | 0.0001626907 |  | 0.0001463032 | [19 empty] | 15.93284 | 0.02353549
512 | 2022/02/28 14:23:46 | 8590.0362 | 4990.0001 | 1 | 2 | 0 | 0 | 0 | 0 | 1.50074 | 4.11175 | 6.170667695 | 2.077557 | 5.050359e-05 | 7.844017 | 0.0001626907 |  | 0.0002429697 |  | 2.504287 | [17 empty] | 16.26857 | 0.03739834
513 | 2022/02/28 14:23:56 | 8600.0378 | 5000.0017 | 1 | 2 | 0 | 0 | 0 | 0 | 1.500748 | 4.113471 | 6.173283 | 2.081722 | 5.050359e-05 | 7.861145 | 0.0001626907 |  | 0.0001834185 | [19 empty] | 16.04529 | -0.04475772
514 | 2022/02/28 14:24:06 | 8610.037 | 5010.0009 | 1 | 2 | 0 | 0 | 0 | 0 | 1.500298 | 4.114976 | 6.17369 | 2.085886 | 5.050359e-05 | 7.878277 | 0.0001626907 |  | 0.0001540196 |  |  | 0.4082528 | [16 empty] | 16.15899 | 0.06309688
515 | 2022/02/28 14:24:16 | 8620.0364 | 5020.0003 | 1 | 2 | 0 | 0 | 0 | 0 | 1.500839 | 4.116907 | 6.178815 | 2.090051 | 5.050359e-05 | 7.895419 | 0.0001626907 |  | 0.00014373 |  | 2.462242 | [17 empty] | 16.0865 | 0.05880356
516 | 2022/02/28 14:24:26 | 8630.0365 | 5030.0004 | 1 | 2 | 0 | 0 | 0 | 0 | 1.500664 | 4.118352 | 6.180263 | 2.094216 | 5.050359e-05 | 7.912569 | 0.0001626907 |  | 0.0001631122 | [19 empty] | 16.04885 | -0.06230891
517 | 2022/02/28 14:24:36 | 8640.0368 | 5040.0007 | 1 | 2 | 0 | 0 | 0 | 0 | 1.500885 | 4.12012 | 6.183826 | 2.098381 | 5.050359e-05 | 7.929727 | 0.0001626907 |  | 0.0001351913 | [19 empty] | 16.17667 | 0.05828679
518 | 2022/02/28 14:24:46 | 8650.0369 | 5050.0008 | 1 | 2 | 0 | 0 | 0 | 0 | 1.500946 | 4.121878 | 6.186716 | 2.102546 | 5.050359e-05 | 7.946892 | 0.0001626907 |  | 0.0002200053 |  | 2.571354 | [17 empty] | 15.96553 | -0.02067626
519 | 2022/02/28 14:24:56 | 8660.037 | 5060.0009 | 1 | 2 | 0 | 0 | 0 | 0 | 1.501335 | 4.123277 | 6.19042 | 2.106712 | 5.050359e-05 | 7.964064 | 0.0001626907 |  | 0.0002241542 | [19 empty] | 16.09269 | 0.02304494
520 | 2022/02/28 14:25:06 | 8670.0362 | 5070.0001 | 1 | 2 | 0 | 0 | 0 | 0 | 1.500893 | 4.125115 | 6.191356 | 2.110876 | 5.050359e-05 | 7.981236 | 0.0001626907 |  | 0.0001857216 |  |  | 0.3900422 | [16 empty] | 16.14308 | -0.01082897
521 | 2022/02/28 14:25:16 | 8680.0364 | 5080.0003 | 1 | 2 | 0 | 0 | 0 | 0 | 1.500191 | 4.126678 | 6.190805 | 2.11504 | 5.050359e-05 | 7.998418 | 0.0001626907 |  | 0.0001549567 |  | 2.52937 | [17 empty] | 16.16252 | 0.07647276
522 | 2022/02/28 14:25:26 | 8690.0366 | 5090.0005 | 1 | 2 | 0 | 0 | 0 | 0 | 1.50106 | 4.12838 | 6.196946 | 2.119205 | 5.050359e-05 | 8.01561 | 0.0001626907 |  | 0.0001814309 | [19 empty] | 16.15792 | 0.04160464
523 | 2022/02/28 14:25:36 | 8700.0373 | 5100.0012 | 1 | 2 | 0 | 0 | 0 | 0 | 1.500885 | 4.129864 | 6.198451 | 2.123369 | 5.050359e-05 | 8.032804 | 0.0001626907 |  | 0.0001306203 | [19 empty] | 16.29383 | 0.05780339
524 | 2022/02/28 14:25:46 | 8710.0366 | 5110.0005 | 1 | 2 | 0 | 0 | 0 | 0 | 1.501244 | 4.131622 | 6.202573 | 2.127533 | 5.050359e-05 | 8.050004 | 0.0001626907 |  | 0.0001744825 |  | 2.540406 | [17 empty] | 16.33324 | 0.04981935
525 | 2022/02/28 14:25:56 | 8720.0367 | 5120.0006 | 1 | 2 | 0 | 0 | 0 | 0 | 1.500816 | 4.132869 | 6.202676 | 2.131698 | 5.050359e-05 | 8.067214 | 0.0001626907 |  | 0.0001856004 | [19 empty] | 16.29967 | 0.1229286
526 | 2022/02/28 14:26:06 | 8730.0369 | 5130.0008 | 1 | 2 | 0 | 0 | 0 | 0 | 1.500793 | 4.134986 | 6.205758 | 2.135863 | 5.050359e-05 | 8.084429 | 0.0001626907 |  | 0.000171822 |  |  | 0.3899299 | [16 empty] | 16.22368 | -0.003261566
527 | 2022/02/28 14:26:16 | 8740.0371 | 5140.001 | 1 | 2 | 0 | 0 | 0 | 0 | 1.500618 | 4.136207 | 6.206867 | 2.140027 | 5.050359e-05 | 8.101652 | 0.0001626907 |  | 0.0002210926 | [19 empty] | 16.11974 | -0.09497702
528 | 2022/02/28 14:26:26 | 8750.0372 | 5150.0011 | 1 | 2 | 0 | 0 | 0 | 0 | 1.500671 | 4.137864 | 6.209573 | 2.144192 | 5.050359e-05 | 8.118882 | 0.0001626907 |  | 0.0001562535 |  | 2.558784 | [17 empty] | 16.0361 | -0.01778483
529 | 2022/02/28 14:26:36 | 8760.0364 | 5160.0003 | 1 | 2 | 0 | 0 | 0 | 0 | 1.500229 | 4.139264 | 6.209844 | 2.148356 | 5.050359e-05 | 8.136114 | 0.0001626907 |  | 0.000144375 | [19 empty] | 16.12927 | -0.07323742
530 | 2022/02/28 14:26:46 | 8770.0364 | 5170.0003 | 1 | 2 | 0 | 0 | 0 | 0 | 1.500313 | 4.140907 | 6.212657 | 2.15252 | 5.050359e-05 | 8.153355 | 0.0001626907 |  | 0.0001598249 | [19 empty] | 16.35535 | 0.1081657
531 | 2022/02/28 14:26:56 | 8780.0366 | 5180.0005 | 1 | 2 | 0 | 0 | 0 | 0 | 1.500412 | 4.142283 | 6.215131 | 2.156685 | 5.050359e-05 | 8.170603 | 0.0001626907 |  | 0.0001361466 |  | 2.764264 | [17 empty] | 16.21962 | 0.009835958
532 | 2022/02/28 14:27:06 | 8790.0374 | 5190.0013 | 1 | 2 | 0 | 0 | 0 | 0 | 1.500671 | 4.144061 | 6.218872 | 2.160849 | 5.050359e-05 | 8.187857 | 0.0001626907 |  | 0.0001066941 | [19 empty] | 16.10541 | 0.01895428
533 | 2022/02/28 14:27:16 | 8800.0362 | 5200.0001 | 1 | 2 | 0 | 0 | 0 | 0 | 1.500595 | 4.145361 | 6.220508 | 2.165012 | 5.050359e-05 | 8.205113 | 0.0001626907 |  | 0.000165067 |  |  | 0.3701939 | [16 empty] | 16.03291 | -0.0693363
534 | 2022/02/28 14:27:26 | 8810.0362 | 5210.0001 | 1 | 2 | 0 | 0 | 0 | 0 | 1.50058 | 4.146883 | 6.22273 | 2.169176 | 5.050359e-05 | 8.222378 | 0.0001626907 |  | 0.0001406302 |  | 2.731261 | [17 empty] | 16.0416 | -0.06245196
535 | 2022/02/28 14:27:36 | 8820.0363 | 5220.0002 | 1 | 2 | 0 | 0 | 0 | 0 | 1.500168 | 4.14843 | 6.223342 | 2.17334 | 5.050359e-05 | 8.239647 | 0.0001626907 |  | 0.0001597094 | [19 empty] | 16.06138 | -0.08678377
536 | 2022/02/28 14:27:46 | 8830.0367 | 5230.0006 | 1 | 2 | 0 | 0 | 0 | 0 | 1.50061 | 4.149693 | 6.227071 | 2.177505 | 5.050359e-05 | 8.256927 | 0.0001626907 |  | 0.0001443768 | [19 empty] | 16.22668 | -0.00287056
537 | 2022/02/28 14:27:56 | 8840.0376 | 5240.0015 | 1 | 2 | 0 | 0 | 0 | 0 | 1.500465 | 4.151322 | 6.228913 | 2.181669 | 5.050359e-05 | 8.27421 | 0.0001626907 |  | 0.0001046736 | [19 empty] | 16.39845 | 0.03010809
538 | 2022/02/28 14:28:06 | 8850.0365 | 5250.0004 | 1 | 2 | 0 | 0 | 0 | 0 | 1.501022 | 4.152444 | 6.23291 | 2.185833 | 5.050359e-05 | 8.291497 | 0.0001626907 |  | 0.0001244712 |  | 2.98219 | [17 empty] | 16.10134 | 0.02309382
539 | 2022/02/28 14:28:16 | 8860.0367 | 5260.0006 | 1 | 2 | 0 | 0 | 0 | 0 | 1.500618 | 4.154142 | 6.23378 | 2.189996 | 5.050359e-05 | 8.308789 | 0.0001626907 |  | 0.0001879549 | [19 empty] | 16.02479 | -0.09479105
540 | 2022/02/28 14:28:26 | 8870.0369 | 5270.0008 | 1 | 2 | 0 | 0 | 0 | 0 | 1.500763 | 4.155188 | 6.235952 | 2.194159 | 5.050359e-05 | 8.326087 | 0.0001626907 |  | 0.000122504 |  |  | 0.3479961 | [16 empty] | 16.075 | 0.04417717
541 | 2022/02/28 14:28:36 | 8880.0371 | 5280.001 | 1 | 2 | 0 | 0 | 0 | 0 | 1.500351 | 4.156691 | 6.236495 | 2.198323 | 5.050359e-05 | 8.343394 | 0.0001626907 |  | 0.0001026057 |  | 3.015972 | [17 empty] | 16.17314 | -0.06163597
542 | 2022/02/28 14:28:46 | 8890.0362 | 5290.0001 | 1 | 2 | 0 | 0 | 0 | 0 | 1.50106 | 4.157907 | 6.241268 | 2.202487 | 5.050359e-05 | 8.360703 | 0.0001626907 |  | 9.94623e-05 | [19 empty] | 16.37037 | 0.1139629
543 | 2022/02/28 14:28:56 | 8900.0365 | 5300.0004 | 1 | 2 | 0 | 0 | 0 | 0 | 1.500969 | 4.159414 | 6.243151 | 2.206652 | 5.050359e-05 | 8.378023 | 0.0001626907 |  | 0.000109171 | [19 empty] | 16.04335 | -0.3520787
544 | 2022/02/28 14:29:06 | 8910.0367 | 5310.0006 | 1 | 2 | 0 | 0 | 0 | 0 | 1.500481 | 4.160595 | 6.242894 | 2.210817 | 5.050359e-05 | 8.39535 | 0.0001626907 |  | 0.0001505255 | [19 empty] | 16.33362 | -0.01545846
545 | 2022/02/28 14:29:16 | 8920.0366 | 5320.0005 | 1 | 2 | 0 | 0 | 0 | 0 | 1.500816 | 4.161822 | 6.246129 | 2.214982 | 5.050359e-05 | 8.412681 | 0.0001626907 |  | 0.0001335813 |  | 3.220888 | [17 empty] | 16.30779 | 0.08263886
546 | 2022/02/28 14:29:26 | 8930.0375 | 5330.0014 | 1 | 2 | 0 | 0 | 0 | 0 | 1.500946 | 4.162847 | 6.248209 | 2.219147 | 5.050359e-05 | 8.430019 | 0.0001626907 |  | 0.0001464253 | [19 empty] | 16.15014 | -0.03668845
547 | 2022/02/28 14:29:36 | 8940.0369 | 5340.0008 | 1 | 2 | 0 | 0 | 0 | 0 | 1.50058 | 4.164288 | 6.248847 | 2.223312 | 5.050359e-05 | 8.447358 | 0.0001626907 |  | 0.0001042823 | [19 empty] | 15.9926 | -0.05818605
548 | 2022/02/28 14:29:46 | 8950.037 | 5350.0009 | 1 | 2 | 0 | 0 | 0 | 0 | 1.500908 | 4.165334 | 6.251783 | 2.227477 | 5.050359e-05 | 8.464705 | 0.0001626907 |  | 8.981075e-05 |  |  | 0.299026 | [16 empty] | 16.16589 | -0.05484343
549 | 2022/02/28 14:29:56 | 8960.0369 | 5360.0008 | 1 | 2 | 0 | 0 | 0 | 0 | 1.501015 | 4.166231 | 6.253575 | 2.231641 | 5.050359e-05 | 8.482053 | 0.0001626907 |  | 0.0001385128 | [19 empty] | 16.22315 | 0.007793307
550 | 2022/02/28 14:30:06 | 8970.0363 | 5370.0002 | 1 | 2 | 0 | 0 | 0 | 0 | 1.500832 | 4.167753 | 6.255097 | 2.235804 | 5.050359e-05 | 8.4994 | 0.0001626907 |  | 9.380517e-05 |  | 3.566149 | [17 empty] | 16.10896 | -0.06368458
551 | 2022/02/28 14:30:16 | 8980.0364 | 5380.0003 | 1 | 2 | 0 | 0 | 0 | 0 | 1.500595 | 4.16846 | 6.25517 | 2.239968 | 5.050359e-05 | 8.516757 | 0.0001626907 |  | 0.0001097 | [19 empty] | 16.19309 | 0.06995201
552 | 2022/02/28 14:30:26 | 8990.0366 | 5390.0005 | 1 | 2 | 0 | 0 | 0 | 0 | 1.50058 | 4.169787 | 6.257099 | 2.244133 | 5.050359e-05 | 8.534121 | 0.0001626907 |  | 9.721797e-05 | [19 empty] | 16.02657 | -0.07720053
553 | 2022/02/28 14:30:36 | 9000.0369 | 5400.0008 | 1 | 2 | 0 | 0 | 0 | 0 | 1.501091 | 4.170751 | 6.260677 | 2.248297 | 5.050359e-05 | 8.551484 | 0.0001626907 |  | 0.0001628578 | [19 empty] | 16.30991 | -0.003709197
554 | 2022/02/28 14:30:46 | 9010.0369 | 5410.0008 | 1 | 2 | 0 | 0 | 0 | 0 | 1.500504 | 4.171908 | 6.259965 | 2.25246 | 5.050359e-05 | 8.568851 | 0.0001626907 |  | 0.0001150818 |  | 3.971156 | [17 empty] | 16.09269 | 0.001044869
555 | 2022/02/28 14:30:56 | 9020.0361 | 5420 | 1 | 2 | 0 | 0 | 0 | 0 | 1.501022 | 4.172672 | 6.263272 | 2.256624 | 5.050359e-05 | 8.586222 | 0.0001626907 |  | 6.740725e-05 | [19 empty] | 16.25444 | 0.01987636
556 | 2022/02/28 14:31:06 | 9030.0362 | 5430.0001 | 1 | 2 | 0 | 0 | 0 | 0 | 1.500816 | 4.173868 | 6.264208 | 2.260788 | 5.050359e-05 | 8.603601 | 0.0001626907 |  | 0.0001190318 | [19 empty] | 16.09816 | 0.02917051
557 | 2022/02/28 14:31:16 | 9040.0365 | 5440.0004 | 1 | 2 | 0 | 0 | 0 | 0 | 1.500153 | 4.174461 | 6.26233 | 2.264952 | 5.050359e-05 | 8.620982 | 0.0001626907 |  | 7.285929e-05 | [19 empty] | 16.23905 | -0.02319932
558 | 2022/02/28 14:31:26 | 9050.0366 | 5450.0005 | 1 | 2 | 0 | 0 | 0 | 0 | 1.501144 | 4.17558 | 6.268147 | 2.269116 | 5.050359e-05 | 8.638369 | 0.0001626907 |  | 8.805031e-05 |  |  | 0.2498767 | [16 empty] | 16.36894 | 0.05553305
559 | 2022/02/28 14:31:36 | 9060.0374 | 5460.0013 | 1 | 2 | 0 | 0 | 0 | 0 | 1.501091 | 4.17638 | 6.269126 | 2.273281 | 5.050359e-05 | 8.655761 | 0.0001626907 |  | 0.0001053317 | [19 empty] | 16.05678 | -0.00503242
560 | 2022/02/28 14:31:46 | 9070.0366 | 5470.0005 | 1 | 2 | 0 | 0 | 0 | 0 | 1.500946 | 4.177503 | 6.270206 | 2.277445 | 5.050359e-05 | 8.673153 | 0.0001626907 |  |  |  | 4.51229 | [17 empty] | 16.09959 | -0.08389652
561 | 2022/02/28 14:31:56 | 9080.0366 | 5480.0005 | 1 | 2 | 0 | 0 | 0 | 0 | 1.500374 | 4.178014 | 6.268584 | 2.281609 | 5.050359e-05 | 8.690549 | 0.0001626907 |  | 6.163903e-05 | [19 empty] | 16.38892 | 0.08015156
562 | 2022/02/28 14:32:06 | 9090.0368 | 5490.0007 | 1 | 2 | 0 | 0 | 0 | 0 | 1.50106 | 4.179235 | 6.273282 | 2.285774 | 5.050359e-05 | 8.707955 | 0.0001626907 |  | 9.254548e-05 | [19 empty] | 16.06016 | 0.03365397
563 | 2022/02/28 14:32:16 | 9100.0364 | 5500.0003 | 1 | 2 | 0 | 0 | 0 | 0 | 1.500465 | 4.179823 | 6.271678 | 2.28994 | 5.050359e-05 | 8.725364 | 0.0001626907 |  | 6.337441e-05 | [19 empty] | 16.06547 | -0.108583
564 | 2022/02/28 14:32:26 | 9110.0363 | 5510.0002 | 1 | 2 | 0 | 0 | 0 | 0 | 1.500557 | 4.180716 | 6.273403 | 2.294104 | 5.050359e-05 | 8.742772 | 0.0001626907 |  | 0.0001170342 | [19 empty] | 15.13929 | 0.0249064
565 | 2022/02/28 14:32:36 | 9120.0364 | 5520.0003 | 1 | 2 | 0 | 0 | 0 | 0 | 1.500793 | 4.181488 | 6.275548 | 2.298268 | 5.050359e-05 | 8.760181 | 0.0001626907 |  | 9.469355e-05 | [19 empty] | 16.09959 | -0.05512536
566 | 2022/02/28 14:32:46 | 9130.0363 | 5530.0002 | 1 | 2 | 0 | 0 | 0 | 0 | 1.500633 | 4.182363 | 6.276192 | 2.302432 | 5.050359e-05 | 8.777596 | 0.0001626907 |  | 8.612048e-05 |  | 4.706441 | [17 empty] | 16.31875 | 0.03087282
567 | 2022/02/28 14:32:56 | 9140.0368 | 5540.0007 | 1 | 2 | 0 | 0 | 0 | 0 | 1.500801 | 4.183457 | 6.278536 | 2.306596 | 5.050359e-05 | 8.795013 | 0.0001626907 |  | 5.721366e-05 | [19 empty] | 16.34386 | 0.05530298
568 | 2022/02/28 14:33:06 | 9150.0375 | 5550.0014 | 1 | 2 | 0 | 0 | 0 | 0 | 1.500648 | 4.18385 | 6.278486 | 2.310761 | 5.050359e-05 | 8.812437 | 0.0001626907 |  | 0.0001328427 | [19 empty] | 16.41471 | 0.07190943
569 | 2022/02/28 14:33:16 | 9160.0369 | 5560.0008 | 1 | 2 | 0 | 0 | 0 | 0 | 1.500023 | 4.185112 | 6.277764 | 2.314924 | 5.050359e-05 | 8.829859 | 0.0001626907 |  | 0.0001250941 |  |  | 0.2061938 | [16 empty] | 16.36488 | 0.09097576
570 | 2022/02/28 14:33:26 | 9170.0363 | 5570.0002 | 1 | 2 | 0 | 0 | 0 | 0 | 1.500221 | 4.185554 | 6.279256 | 2.319088 | 5.050359e-05 | 8.847286 | 0.0001626907 |  | 7.546454e-05 | [19 empty] | 16.27353 | -0.0235337
571 | 2022/02/28 14:33:36 | 9180.0365 | 5580.0004 | 1 | 2 | 0 | 0 | 0 | 0 | 1.500259 | 4.186442 | 6.280747 | 2.323252 | 5.050359e-05 | 8.864718 | 0.0001626907 |  | 0.000162345 | [19 empty] | 16.11724 | 0.01093566
572 | 2022/02/28 14:33:46 | 9190.0372 | 5590.0011 | 1 | 2 | 0 | 0 | 0 | 0 | 1.499969 | 4.187028 | 6.280412 | 2.327417 | 5.050359e-05 | 8.882154 | 0.0001626907 |  | 8.35204e-05 |  | 5.179943 | [17 empty] | 16.04778 | -0.1189202
573 | 2022/02/28 14:33:56 | 9200.0362 | 5600.0001 | 1 | 2 | 0 | 0 | 0 | 0 | 1.50061 | 4.188227 | 6.284895 | 2.33158 | 5.050359e-05 | 8.89959 | 0.0001626907 |  | 5.982444e-05 | [19 empty] | 16.26485 | 0.01722395
574 | 2022/02/28 14:34:06 | 9210.0367 | 5610.0006 | 1 | 2 | 0 | 0 | 0 | 0 | 1.500389 | 4.188828 | 6.284871 | 2.335745 | 5.050359e-05 | 8.917034 | 0.0001626907 |  | 0.0001456615 | [19 empty] | 16.34033 | -0.01490116
575 | 2022/02/28 14:34:16 | 9220.0377 | 5620.0016 | 1 | 2 | 0 | 0 | 0 | 0 | 1.500259 | 4.189996 | 6.286079 | 2.339909 | 5.050359e-05 | 8.93448 | 0.0001626907 |  | 7.451877e-05 | [19 empty] | 16.39791 | 0.1257151
576 | 2022/02/28 14:34:26 | 9230.0376 | 5630.0015 | 1 | 2 | 0 | 0 | 0 | 0 | 1.500282 | 4.190564 | 6.287028 | 2.344073 | 5.050359e-05 | 8.951926 | 0.0001626907 |  | 7.25444e-05 | [19 empty] | 16.36947 | 0.04663587
577 | 2022/02/28 14:34:36 | 9240.0371 | 5640.001 | 1 | 2 | 0 | 0 | 0 | 0 | 1.500542 | 4.191423 | 6.289406 | 2.348236 | 5.050359e-05 | 8.969374 | 0.0001626907 |  | 0.000106019 | [19 empty] | 16.10578 | -0.003206134
578 | 2022/02/28 14:34:46 | 9250.0362 | 5650.0001 | 1 | 2 | 0 | 0 | 0 | 0 | 1.500488 | 4.192011 | 6.290062 | 2.352399 | 5.050359e-05 | 8.986824 | 0.0001626907 |  |  |  | 5.222705 | [17 empty] | 16.06863 | -0.08860528
579 | 2022/02/28 14:34:56 | 9260.0365 | 5660.0004 | 1 | 2 | 0 | 0 | 0 | 0 | 1.50058 | 4.193004 | 6.291938 | 2.356563 | 5.050359e-05 | 9.004281 | 0.0001626907 |  | 8.3446e-05 | [19 empty] | 16.36984 | 0.07859647
580 | 2022/02/28 14:35:06 | 9270.0365 | 5670.0004 | 1 | 2 | 0 | 0 | 0 | 0 | 1.500076 | 4.193714 | 6.29089 | 2.360727 | 5.050359e-05 | 9.021742 | 0.0001626907 |  | 7.688628e-05 | [19 empty] | 16.28024 | 0.06540716
581 | 2022/02/28 14:35:16 | 9280.0374 | 5680.0013 | 1 | 2 | 0 | 0 | 0 | 0 | 1.500557 | 4.19452 | 6.294116 | 2.364891 | 5.050359e-05 | 9.039206 | 0.0001626907 |  | 6.970414e-05 |  |  | 0 | [16 empty] | 16.01207 | -0.0966692
582 | 2022/02/28 14:35:26 | 9290.0376 | 5690.0015 | 1 | 2 | 0 | 0 | 0 | 0 | 1.500687 | 4.195539 | 6.296191 | 2.369055 | 5.050359e-05 | 9.056674 | 0.0001626907 |  | 5.089129e-05 |  |  | 0.194379 | [16 empty] | 16.29209 | 0.02313554
583 | 2022/02/28 14:35:36 | 9300.0362 | 5700.0001 | 1 | 2 | 0 | 0 | 0 | 0 | 1.500221 | 4.196082 | 6.29505 | 2.373218 | 5.050359e-05 | 9.074142 | 0.0001626907 | [21 empty] | 16.27441 | 0.06894469
584 | 2022/02/28 14:35:46 | 9310.0362 | 5710.0001 | 1 | 2 | 0 | 0 | 0 | 0 | 1.50032 | 4.197452 | 6.297521 | 2.377382 | 5.050359e-05 | 9.091616 | 0.0001626907 |  | 6.203004e-05 |  | 4.974339 | [17 empty] | 16.07997 | -0.1101303
585 | 2022/02/28 14:35:56 | 9320.0369 | 5720.0008 | 1 | 2 | 0 | 0 | 0 | 0 | 1.500687 | 4.19785 | 6.299659 | 2.381546 | 5.050359e-05 | 9.109095 | 0.0001626907 |  | 9.413238e-05 | [19 empty] | 16.38839 | 0.04297376
586 | 2022/02/28 14:36:06 | 9330.0363 | 5730.0002 | 1 | 2 | 0 | 0 | 0 | 0 | 1.500481 | 4.199002 | 6.300523 | 2.38571 | 5.050359e-05 | 9.126577 | 0.0001626907 |  | 9.998596e-05 | [19 empty] | 16.33059 | 0.07876933
587 | 2022/02/28 14:36:16 | 9340.0374 | 5740.0013 | 1 | 2 | 0 | 0 | 0 | 0 | 1.498999 | 4.199545 | 6.295114 | 2.389873 | 5.050359e-05 | 9.144059 | 0.0001626907 |  | 8.50631e-05 | [19 empty] | 16.11212 | -0.1027864
588 | 2022/02/28 14:36:26 | 9350.0365 | 5750.0004 | 1 | 2 | 0 | 0 | 0 | 0 | 1.48302 | 4.199917 | 6.228561 | 2.394011 | 5.050359e-05 | 9.161438 | 0.0001626907 |  | 4.283371e-05 | [19 empty] | 16.39157 | 0.0635916
589 | 2022/02/28 14:36:36 | 9360.0367 | 5760.0006 | 1 | 2 | 0 | 0 | 0 | 0 | 1.461134 | 4.200061 | 6.136852 | 2.398092 | 5.050359e-05 | 9.178578 | 0.0001626907 |  | 1.778034e-05 | [19 empty] | 16.04425 | -0.03109872
590 | 2022/02/28 14:36:46 | 9370.0361 | 5770 | 1 | 2 | 0 | 0 | 0 | 0 | 1.442016 | 4.199975 | 6.056431 | 2.402115 | 5.050359e-05 | 9.195474 | 0.0001626907 |  | 1.06682e-05 | [19 empty] | 16.4011 | 0.09820461
591 | 2022/02/28 14:36:56 | 9380.0374 | 5780.0013 | 1 | 2 | 0 | 0 | 0 | 0 | 1.425107 | 4.199985 | 5.985428 | 2.406089 | 5.050359e-05 | 9.212166 | 0.0001626907 | [21 empty] | 16.0361 | -0.05362868
592 | 2022/02/28 14:37:06 | 9390.0362 | 5790.0001 | 1 | 2 | 0 | 0 | 0 | 0 | 1.409048 | 4.200151 | 5.918214 | 2.410016 | 5.050359e-05 | 9.228657 | 0.0001626907 |  | 1.706856e-05 | [19 empty] | 16.11109 | -0.09179056
593 | 2022/02/28 14:37:16 | 9400.0369 | 5800.0008 | 1 | 2 | 0 | 0 | 0 | 0 | 1.393831 | 4.199945 | 5.854014 | 2.413901 | 5.050359e-05 | 9.244977 | 0.0001626907 |  | 2.718417e-05 | [19 empty] | 16.16748 | -0.04313469
594 | 2022/02/28 14:37:26 | 9410.0364 | 5810.0003 | 1 | 2 | 0 | 0 | 0 | 0 | 1.378955 | 4.200079 | 5.79172 | 2.417742 | 5.050359e-05 | 9.261109 | 0.0001626907 |  | 2.370732e-06 |  |  | 0 | [16 empty] | 16.037 | -0.03622949
595 | 2022/02/28 14:37:36 | 9420.0373 | 5820.0012 | 1 | 2 | 0 | 0 | 0 | 0 | 1.36597 | 4.199821 | 5.736829 | 2.421546 | 5.050359e-05 | 9.277086 | 0.0001626907 |  | -1.849202e-05 | [19 empty] | 16.1459 | -0.04634559
596 | 2022/02/28 14:37:46 | 9430.0366 | 5830.0005 | 1 | 2 | 0 | 0 | 0 | 0 | 1.350505 | 4.200051 | 5.67219 | 2.42531 | 5.050359e-05 | 9.292892 | 0.0001626907 |  | 1.54095e-05 |  | 0 | [17 empty] | 16.21412 | 0.003144741
597 | 2022/02/28 14:37:56 | 9440.0361 | 5840 | 1 | 2 | 0 | 0 | 0 | 0 | 1.337297 | 4.19985 | 5.616447 | 2.429034 | 5.050359e-05 | 9.308536 | 0.0001626907 | [21 empty] | 16.24948 | 0.04794955
598 | 2022/02/28 14:38:06 | 9450.0364 | 5850.0003 | 1 | 2 | 0 | 0 | 0 | 0 | 1.323147 | 4.199997 | 5.557213 | 2.43272 | 5.050359e-05 | 9.324015 | 0.0001626907 |  | 2.354908e-05 | [19 empty] | 16.27793 | 0.008061528
599 | 2022/02/28 14:38:16 | 9460.0373 | 5860.0012 | 1 | 2 | 0 | 0 | 0 | 0 | 1.310238 | 4.199882 | 5.502845 | 2.436371 | 5.050359e-05 | 9.339351 | 0.0001626907 |  | -8.456171e-06 | [19 empty] | 16.26063 | 0.08110523
600 | 2022/02/28 14:38:26 | 9470.0371 | 5870.001 | 1 | 2 | 0 | 0 | 0 | 0 | 1.296364 | 4.200027 | 5.444764 | 2.439983 | 5.050359e-05 | 9.354519 | 0.0001626907 |  | -2.489145e-05 | [19 empty] | 16.26469 | 0.0482446
601 | 2022/02/28 14:38:36 | 9480.0364 | 5880.0003 | 1 | 2 | 0 | 0 | 0 | 0 | 1.283256 | 4.199917 | 5.389569 | 2.443557 | 5.050359e-05 | 9.36953 | 0.0001626907 |  | -2.370673e-07 | [19 empty] | 16.11477 | 0.06697416
602 | 2022/02/28 14:38:46 | 9490.0369 | 5890.0008 | 1 | 2 | 0 | 0 | 0 | 0 | 1.269282 | 4.199985 | 5.330965 | 2.447095 | 5.050359e-05 | 9.384391 | 0.0001626907 | [21 empty] | 16.10473 | 0.04238546
603 | 2022/02/28 14:38:56 | 9500.0366 | 5900.0005 | 1 | 2 | 0 | 0 | 0 | 0 | 1.256863 | 4.199935 | 5.278743 | 2.450597 | 5.050359e-05 | 9.399098 | 0.0001626907 |  | 3.287605e-05 | [19 empty] | 15.96413 | -0.07079244
604 | 2022/02/28 14:39:06 | 9510.0367 | 5910.0006 | 1 | 2 | 0 | 0 | 0 | 0 | 1.243337 | 4.199997 | 5.222012 | 2.454061 | 5.050359e-05 | 9.413649 | 0.0001626907 |  | 7.428293e-06 | [19 empty] | 15.86667 | -0.007910728
605 | 2022/02/28 14:39:16 | 9520.0364 | 5920.0003 | 1 | 2 | 0 | 0 | 0 | 0 | 1.230912 | 4.200199 | 5.170075 | 2.457488 | 5.050359e-05 | 9.428042 | 0.0001626907 |  | -3.081798e-05 | [19 empty] | 15.81946 | -0.09101808
606 | 2022/02/28 14:39:26 | 9530.0363 | 5930.0002 | 1 | 2 | 0 | 0 | 0 | 0 | 1.218148 | 4.199862 | 5.116053 | 2.460879 | 5.050359e-05 | 9.442285 | 0.0001626907 |  | 1.066882e-05 |  |  | 0 | [16 empty] | 15.99172 | 0.03558159
607 | 2022/02/28 14:39:36 | 9540.0363 | 5940.0002 | 1 | 2 | 0 | 0 | 0 | 0 | 1.204028 | 4.200146 | 5.057093 | 2.464235 | 5.050359e-05 | 9.456379 | 0.0001626907 |  | 1.79375e-05 | [19 empty] | 16.02744 | -0.01966655
608 | 2022/02/28 14:39:46 | 9550.0365 | 5950.0004 | 1 | 2 | 0 | 0 | 0 | 0 | 1.191301 | 4.199936 | 5.003388 | 2.467554 | 5.050359e-05 | 9.47032 | 0.0001626907 |  |  |  | 0 | [17 empty] | 16.08084 | 0.09799957
609 | 2022/02/28 14:39:56 | 9560.0366 | 5960.0005 | 1 | 2 | 0 | 0 | 0 | 0 | 1.177083 | 4.200098 | 4.943864 | 2.470837 | 5.050359e-05 | 9.484108 | 0.0001626907 |  | -4.030244e-06 | [19 empty] | 16.02778 | 0.04799485
610 | 2022/02/28 14:40:06 | 9570.0374 | 5970.0013 | 1 | 2 | 0 | 0 | 0 | 0 | 1.164674 | 4.19977 | 4.891363 | 2.474083 | 5.050359e-05 | 9.49774 | 0.0001626907 |  | -1.074785e-05 | [19 empty] | 16.02532 | 0.09369373
611 | 2022/02/28 14:40:16 | 9580.0377 | 5980.0016 | 1 | 2 | 0 | 0 | 0 | 0 | 1.151024 | 4.200013 | 4.834316 | 2.477293 | 5.050359e-05 | 9.511223 | 0.0001626907 |  | -4.978537e-06 | [19 empty] | 15.79397 | 0.00995636
612 | 2022/02/28 14:40:26 | 9590.0372 | 5990.0011 | 1 | 2 | 0 | 0 | 0 | 0 | 1.138652 | 4.19991 | 4.782236 | 2.480468 | 5.050359e-05 | 9.524556 | 0.0001626907 |  | 5.689757e-06 | [19 empty] | 15.68835 | -0.05509615
613 | 2022/02/28 14:40:36 | 9600.0374 | 6000.0013 | 1 | 2 | 0 | 0 | 0 | 0 | 1.12653 | 4.199982 | 4.731406 | 2.483608 | 5.050359e-05 | 9.537743 | 0.0001626907 |  | 2.963415e-05 | [19 empty] | 16.06704 | 0.07659256
614 | 2022/02/28 14:40:46 | 9610.0372 | 6010.0011 | 1 | 2 | 0 | 0 | 0 | 0 | 1.113848 | 4.199906 | 4.678057 | 2.486712 | 5.050359e-05 | 9.55078 | 0.0001626907 | [21 empty] | 16.05291 | 0.07242143
615 | 2022/02/28 14:40:56 | 9620.0365 | 6020.0004 | 1 | 2 | 0 | 0 | 0 | 0 | 1.100123 | 4.199954 | 4.620466 | 2.489777 | 5.050359e-05 | 9.563656 | 0.0001626907 |  | 1.082571e-05 | [19 empty] | 15.94822 | 0.07894158
616 | 2022/02/28 14:41:06 | 9630.037 | 6030.0009 | 1 | 2 | 0 | 0 | 0 | 0 | 1.088022 | 4.200013 | 4.569707 | 2.492811 | 5.050359e-05 | 9.576397 | 0.0001626907 |  | -1.02736e-05 | [19 empty] | 15.76072 | -0.007129908
617 | 2022/02/28 14:41:16 | 9640.0366 | 6040.0005 | 1 | 2 | 0 | 0 | 0 | 0 | 1.075871 | 4.200016 | 4.518675 | 2.495809 | 5.050359e-05 | 9.588987 | 0.0001626907 |  | 2.23639e-05 | [19 empty] | 15.6526 | -0.06195784
618 | 2022/02/28 14:41:26 | 9650.0366 | 6050.0005 | 1 | 2 | 0 | 0 | 0 | 0 | 1.063727 | 4.200015 | 4.467669 | 2.498771 | 5.050359e-05 | 9.601429 | 0.0001626907 |  | 1.612084e-05 |  |  | 0 | [16 empty] | 15.93425 | -0.01530588
619 | 2022/02/28 14:41:36 | 9660.0362 | 6060.0001 | 1 | 2 | 0 | 0 | 0 | 0 | 1.050286 | 4.199826 | 4.411018 | 2.501699 | 5.050359e-05 | 9.613729 | 0.0001626907 |  | 4.583225e-06 | [19 empty] | 15.88701 | 0.09394407
620 | 2022/02/28 14:41:46 | 9670.0369 | 6070.0008 | 1 | 2 | 0 | 0 | 0 | 0 | 1.036836 | 4.200056 | 4.354769 | 2.504592 | 5.050359e-05 | 9.625877 | 0.0001626907 |  |  |  | 0 | [17 empty] | 15.70887 | -0.05303025
621 | 2022/02/28 14:41:56 | 9680.0362 | 6080.0001 | 1 | 2 | 0 | 0 | 0 | 0 | 1.025413 | 4.19992 | 4.306653 | 2.50745 | 5.050359e-05 | 9.637882 | 0.0001626907 |  | -4.346558e-06 | [19 empty] | 15.81184 | 0.0809598
622 | 2022/02/28 14:42:06 | 9690.0366 | 6090.0005 | 1 | 2 | 0 | 0 | 0 | 0 | 1.012775 | 4.200115 | 4.253771 | 2.510275 | 5.050359e-05 | 9.649748 | 0.0001626907 |  | 3.3269e-05 | [19 empty] | 15.93513 | 0.1065439
623 | 2022/02/28 14:42:16 | 9700.0364 | 6100.0003 | 1 | 2 | 0 | 0 | 0 | 0 | 0.99889 | 4.199931 | 4.195269 | 2.513062 | 5.050359e-05 | 9.661453 | 0.0001626907 |  | 3.729921e-05 | [19 empty] | 15.54923 | -0.03992021
624 | 2022/02/28 14:42:26 | 9710.0373 | 6110.0012 | 1 | 2 | 0 | 0 | 0 | 0 | 0.987482 | 4.200208 | 4.14763 | 2.515817 | 5.050359e-05 | 9.673023 | 0.0001626907 |  | 4.978578e-06 | [19 empty] | 15.88701 | 0.09155989
625 | 2022/02/28 14:42:36 | 9720.0369 | 6120.0008 | 1 | 2 | 0 | 0 | 0 | 0 | 0.975328 | 4.19997 | 4.096348 | 2.518535 | 5.050359e-05 | 9.684438 | 0.0001626907 |  | 1.928179e-05 | [19 empty] | 15.57614 | -0.08891284
626 | 2022/02/28 14:42:46 | 9730.0361 | 6130 | 1 | 2 | 0 | 0 | 0 | 0 | 0.9635599 | 4.200021 | 4.046972 | 2.521221 | 5.050359e-05 | 9.69572 | 0.0001626907 | [21 empty] | 15.72778 | 0.09781897
627 | 2022/02/28 14:42:56 | 9740.0374 | 6140.0013 | 1 | 2 | 0 | 0 | 0 | 0 | 0.950739 | 4.200006 | 3.99311 | 2.523873 | 5.050359e-05 | 9.706858 | 0.0001626907 |  | -1.122081e-05 | [19 empty] | 15.7892 | 0.07128298
628 | 2022/02/28 14:43:06 | 9750.0362 | 6150.0001 | 1 | 2 | 0 | 0 | 0 | 0 | 0.9391404 | 4.200035 | 3.944423 | 2.526491 | 5.050359e-05 | 9.717854 | 0.0001626907 |  | 2.276035e-05 | [19 empty] | 15.58733 | -0.07380903
629 | 2022/02/28 14:43:16 | 9760.0363 | 6160.0002 | 1 | 2 | 0 | 0 | 0 | 0 | 0.9265507 | 4.199968 | 3.891483 | 2.529076 | 5.050359e-05 | 9.72871 | 0.0001626907 |  | 2.33122e-05 | [19 empty] | 15.63738 | 0.05025208
630 | 2022/02/28 14:43:26 | 9770.0364 | 6170.0003 | 1 | 2 | 0 | 0 | 0 | 0 | 0.9144293 | 4.199972 | 3.840577 | 2.531627 | 5.050359e-05 | 9.739424 | 0.0001626907 |  | -1.91228e-05 |  |  | 0 | [16 empty] | 15.71115 | -0.03643632
631 | 2022/02/28 14:43:36 | 9780.0378 | 6180.0017 | 1 | 2 | 0 | 0 | 0 | 0 | 0.9038646 | 4.200149 | 3.796366 | 2.534145 | 5.050359e-05 | 9.749999 | 0.0001626907 |  | -1.817652e-05 | [19 empty] | 15.87005 | 0.1186132
632 | 2022/02/28 14:43:46 | 9790.0364 | 6190.0003 | 1 | 2 | 0 | 0 | 0 | 0 | 0.8919134 | 4.199872 | 3.745922 | 2.536629 | 5.050359e-05 | 9.760435 | 0.0001626907 | [21 empty] | 15.75787 | 0.01704335
633 | 2022/02/28 14:43:56 | 9800.0375 | 6200.0014 | 1 | 2 | 0 | 0 | 0 | 0 | 0.8784103 | 4.199994 | 3.689318 | 2.53908 | 5.050359e-05 | 9.770728 | 0.0001626907 |  | 7.349208e-06 |  | 0 | [17 empty] | 15.74161 | 0.08855522
634 | 2022/02/28 14:44:06 | 9810.0369 | 6210.0008 | 1 | 2 | 0 | 0 | 0 | 0 | 0.8685219 | 4.200095 | 3.647874 | 2.541499 | 5.050359e-05 | 9.780886 | 0.0001626907 |  | 3.698373e-05 | [19 empty] | 15.77842 | 0.1278895
635 | 2022/02/28 14:44:16 | 9820.0373 | 6220.0012 | 1 | 2 | 0 | 0 | 0 | 0 | 0.8558413 | 4.200049 | 3.594575 | 2.543887 | 5.050359e-05 | 9.790915 | 0.0001626907 |  | 1.169551e-05 | [19 empty] | 15.3729 | -0.02908528
636 | 2022/02/28 14:44:26 | 9830.0365 | 6230.0004 | 1 | 2 | 0 | 0 | 0 | 0 | 0.8435122 | 4.200064 | 3.542805 | 2.546239 | 5.050359e-05 | 9.800797 | 0.0001626907 |  | -1.944e-05 | [19 empty] | 15.70037 | 0.1089174
637 | 2022/02/28 14:44:36 | 9840.0364 | 6240.0003 | 1 | 2 | 0 | 0 | 0 | 0 | 0.8327599 | 4.199883 | 3.497494 | 2.548562 | 5.050359e-05 | 9.81055 | 0.0001626907 | [21 empty] | 15.43612 | -0.01404524
638 | 2022/02/28 14:44:46 | 9850.0365 | 6250.0004 | 1 | 2 | 0 | 0 | 0 | 0 | 0.8207194 | 4.200061 | 3.447072 | 2.550852 | 5.050359e-05 | 9.820169 | 0.0001626907 |  | 1.991415e-05 | [19 empty] | 15.73029 | 0.008907318
639 | 2022/02/28 14:44:56 | 9860.0368 | 6260.0007 | 1 | 2 | 0 | 0 | 0 | 0 | 0.8079279 | 4.199996 | 3.393294 | 2.553109 | 5.050359e-05 | 9.829649 | 0.0001626907 |  | 1.438244e-05 | [19 empty] | 15.50585 | 0.04137933
640 | 2022/02/28 14:45:06 | 9870.0369 | 6270.0008 | 1 | 2 | 0 | 0 | 0 | 0 | 0.7975917 | 4.200032 | 3.349911 | 2.555335 | 5.050359e-05 | 9.838997 | 0.0001626907 |  | 2.236242e-05 | [19 empty] | 15.37519 | -0.0516808
641 | 2022/02/28 14:45:16 | 9880.0363 | 6280.0002 | 1 | 2 | 0 | 0 | 0 | 0 | 0.7865855 | 4.199995 | 3.303655 | 2.557531 | 5.050359e-05 | 9.848221 | 0.0001626907 |  | 1.035211e-05 | [19 empty] | 15.6786 | 0.01013517
642 | 2022/02/28 14:45:26 | 9890.0363 | 6290.0002 | 1 | 2 | 0 | 0 | 0 | 0 | 0.7761086 | 4.199983 | 3.259643 | 2.559695 | 5.050359e-05 | 9.857309 | 0.0001626907 |  | -2.165286e-05 |  |  | 0 | [16 empty] | 15.4501 | -0.0006198883
643 | 2022/02/28 14:45:36 | 9900.0372 | 6300.0011 | 1 | 2 | 0 | 0 | 0 | 0 | 0.7644741 | 4.200092 | 3.210862 | 2.561829 | 5.050359e-05 | 9.866275 | 0.0001626907 | [21 empty] | 15.43932 | 0.0004416704
644 | 2022/02/28 14:45:46 | 9910.0371 | 6310.001 | 1 | 2 | 0 | 0 | 0 | 0 | 0.7536318 | 4.199915 | 3.16519 | 2.563934 | 5.050359e-05 | 9.875112 | 0.0001626907 |  | 5.452909e-06 | [19 empty] | 15.68905 | -0.01406312
645 | 2022/02/28 14:45:56 | 9920.0365 | 6320.0004 | 1 | 2 | 0 | 0 | 0 | 0 | 0.7429345 | 4.200162 | 3.120445 | 2.566007 | 5.050359e-05 | 9.883821 | 0.0001626907 |  | 1.770146e-05 |  | 0 | [17 empty] | 15.4703 | 0.02501905
646 | 2022/02/28 14:46:06 | 9930.0371 | 6330.001 | 1 | 2 | 0 | 0 | 0 | 0 | 0.7334287 | 4.199835 | 3.08028 | 2.568053 | 5.050359e-05 | 9.892413 | 0.0001626907 |  | 1.72266e-05 | [19 empty] | 15.41149 | 0.003308058
647 | 2022/02/28 14:46:16 | 9940.0361 | 6340 | 1 | 2 | 0 | 0 | 0 | 0 | 0.720924 | 4.200013 | 3.02789 | 2.570066 | 5.050359e-05 | 9.900869 | 0.0001626907 |  | -2.552594e-05 | [19 empty] | 15.61844 | -0.07094383
648 | 2022/02/28 14:46:26 | 9950.0362 | 6350.0001 | 1 | 2 | 0 | 0 | 0 | 0 | 0.7104732 | 4.200032 | 2.98401 | 2.572051 | 5.050359e-05 | 9.909204 | 0.0001626907 |  | -1.074661e-05 | [19 empty] | 15.33482 | -0.02441168
649 | 2022/02/28 14:46:36 | 9960.0371 | 6360.001 | 1 | 2 | 0 | 0 | 0 | 0 | 0.7006888 | 4.200085 | 2.942953 | 2.574005 | 5.050359e-05 | 9.917413 | 0.0001626907 | [21 empty] | 15.26045 | -0.1033545
650 | 2022/02/28 14:46:46 | 9970.0363 | 6370.0002 | 1 | 2 | 0 | 0 | 0 | 0 | 0.6895794 | 4.200024 | 2.89625 | 2.575931 | 5.050359e-05 | 9.925503 | 0.0001626907 |  | 1.620027e-05 | [19 empty] | 15.54799 | 0.1014233
651 | 2022/02/28 14:46:56 | 9980.0365 | 6380.0004 | 1 | 2 | 0 | 0 | 0 | 0 | 0.6800535 | 4.200027 | 2.856243 | 2.57783 | 5.050359e-05 | 9.933476 | 0.0001626907 |  | -6.084777e-06 | [19 empty] | 15.61525 | 0.1138562
652 | 2022/02/28 14:47:06 | 9990.037 | 6390.0009 | 1 | 2 | 0 | 0 | 0 | 0 | 0.6697904 | 4.199989 | 2.813112 | 2.5797 | 5.050359e-05 | 9.941334 | 0.0001626907 |  | -1.169629e-05 | [19 empty] | 15.33253 | -0.1391757
653 | 2022/02/28 14:47:16 | 10000.0374 | 6400.0013 | 1 | 2 | 0 | 0 | 0 | 0 | 0.6605315 | 4.200089 | 2.774291 | 2.581542 | 5.050359e-05 | 9.949067 | 0.0001626907 |  | -2.370752e-07 | [19 empty] | 15.34195 | 0.04049122
654 | 2022/02/28 14:47:26 | 10010.0369 | 6410.0008 | 1 | 2 | 0 | 0 | 0 | 0 | 0.6498794 | 4.200175 | 2.729607 | 2.583356 | 5.050359e-05 | 9.956688 | 0.0001626907 |  | 2.188849e-05 |  |  | 0 | [16 empty] | 15.3205 | -0.1061642
655 | 2022/02/28 14:47:36 | 10020.037 | 6420.0009 | 1 | 2 | 0 | 0 | 0 | 0 | 0.6405402 | 4.199991 | 2.690263 | 2.585142 | 5.050359e-05 | 9.96419 | 0.0001626907 | [21 empty] | 15.32544 | 0.00652492
656 | 2022/02/28 14:47:46 | 10030.0369 | 6430.0008 | 1 | 2 | 0 | 0 | 0 | 0 | 0.6312096 | 4.200049 | 2.651111 | 2.586904 | 5.050359e-05 | 9.971586 | 0.0001626907 |  | 3.327092e-05 | [19 empty] | 15.52356 | 0.09130836
657 | 2022/02/28 14:47:56 | 10040.0363 | 6440.0002 | 1 | 2 | 0 | 0 | 0 | 0 | 0.6209937 | 4.199956 | 2.608146 | 2.588637 | 5.050359e-05 | 9.978868 | 0.0001626907 |  | -1.438149e-05 |  | 0 | [17 empty] | 15.66944 | 0.08518636
658 | 2022/02/28 14:48:06 | 10050.0369 | 6450.0008 | 1 | 2 | 0 | 0 | 0 | 0 | 0.6114027 | 4.200023 | 2.567905 | 2.590345 | 5.050359e-05 | 9.98604 | 0.0001626907 |  | -3.79336e-06 | [19 empty] | 15.56749 | 0.1034164
659 | 2022/02/28 14:48:16 | 10060.0372 | 6460.0011 | 1 | 2 | 0 | 0 | 0 | 0 | 0.6016451 | 4.199821 | 2.526802 | 2.592025 | 5.050359e-05 | 9.993097 | 0.0001626907 |  | 2.781521e-05 | [19 empty] | 15.3393 | 0.112136
660 | 2022/02/28 14:48:26 | 10070.0378 | 6470.0017 | 1 | 2 | 0 | 0 | 0 | 0 | 0.5927931 | 4.200185 | 2.489841 | 2.59368 | 5.050359e-05 | 10.00005 | 0.0001626907 |  | 1.509353e-05 | [19 empty] | 15.28669 | -0.04703522
661 | 2022/02/28 14:48:36 | 10080.037 | 6480.0009 | 1 | 2 | 0 | 0 | 0 | 0 | 0.5833283 | 4.199792 | 2.449858 | 2.595309 | 5.050359e-05 | 10.00689 | 0.0001626907 | [21 empty] | 15.60964 | 0.0100106
662 | 2022/02/28 14:48:46 | 10090.0369 | 6490.0008 | 1 | 2 | 0 | 0 | 0 | 0 | 0.5745784 | 4.199964 | 2.413209 | 2.596913 | 5.050359e-05 | 10.01362 | 0.0001626907 |  | 1.398813e-05 | [19 empty] | 15.61919 | -0.002824664
663 | 2022/02/28 14:48:56 | 10100.0361 | 6500 | 1 | 2 | 0 | 0 | 0 | 0 | 0.5662344 | 4.199976 | 2.378171 | 2.598492 | 5.050359e-05 | 10.02026 | 0.0001626907 |  | -1.422439e-06 | [19 empty] | 15.56412 | 0.08940637
664 | 2022/02/28 14:49:06 | 10110.0364 | 6510.0003 | 1 | 2 | 0 | 0 | 0 | 0 | 0.5565782 | 4.199975 | 2.337615 | 2.600047 | 5.050359e-05 | 10.02679 | 0.0001626907 |  | 3.089675e-05 | [19 empty] | 15.25677 | -0.06982565
665 | 2022/02/28 14:49:16 | 10120.0368 | 6520.0007 | 1 | 2 | 0 | 0 | 0 | 0 | 0.547979 | 4.200063 | 2.301546 | 2.601578 | 5.050359e-05 | 10.03322 | 0.0001626907 |  | 3.18463e-05 | [19 empty] | 15.46395 | -0.06746948
666 | 2022/02/28 14:49:26 | 10130.0365 | 6530.0004 | 1 | 2 | 0 | 0 | 0 | 0 | 0.5388007 | 4.199899 | 2.262909 | 2.603085 | 5.050359e-05 | 10.03955 | 0.0001626907 |  | 1.335523e-05 |  |  | 0 | [16 empty] | 15.36162 | 0.03818989
667 | 2022/02/28 14:49:36 | 10140.0375 | 6540.0014 | 1 | 2 | 0 | 0 | 0 | 0 | 0.5307881 | 4.199983 | 2.229301 | 2.604568 | 5.050359e-05 | 10.04578 | 0.0001626907 | [21 empty] | 15.27449 | -0.09754777
668 | 2022/02/28 14:49:46 | 10150.0364 | 6550.0003 | 1 | 2 | 0 | 0 | 0 | 0 | 0.5227836 | 4.199958 | 2.195669 | 2.606027 | 5.050359e-05 | 10.0519 | 0.0001626907 |  | -2.844902e-06 | [19 empty] | 15.63743 | 0.04328251
669 | 2022/02/28 14:49:56 | 10160.0367 | 6560.0006 | 1 | 2 | 0 | 0 | 0 | 0 | 0.5146356 | 4.199954 | 2.161446 | 2.607463 | 5.050359e-05 | 10.05794 | 0.0001626907 |  | -1.367167e-05 |  | 0 | [17 empty] | 15.32499 | -0.06798744
670 | 2022/02/28 14:50:06 | 10170.0369 | 6570.0008 | 1 | 2 | 0 | 0 | 0 | 0 | 0.5059028 | 4.199988 | 2.124786 | 2.608877 | 5.050359e-05 | 10.06388 | 0.0001626907 |  | 3.050165e-05 | [19 empty] | 15.16733 | -0.1235056
671 | 2022/02/28 14:50:16 | 10180.0367 | 6580.0006 | 1 | 2 | 0 | 0 | 0 | 0 | 0.4981761 | 4.200108 | 2.092393 | 2.610268 | 5.050359e-05 | 10.06972 | 0.0001626907 |  | 6.796492e-06 | [19 empty] | 15.54894 | 0.03148973
672 | 2022/02/28 14:50:26 | 10190.0364 | 6590.0003 | 1 | 2 | 0 | 0 | 0 | 0 | 0.4904001 | 4.199925 | 2.059644 | 2.611638 | 5.050359e-05 | 10.07547 | 0.0001626907 | [21 empty] | 15.44431 | -0.03750324
673 | 2022/02/28 14:50:36 | 10200.0365 | 6600.0004 | 1 | 2 | 0 | 0 | 0 | 0 | 0.4838484 | 4.20015 | 2.032236 | 2.612986 | 5.050359e-05 | 10.08113 | 0.0001626907 |  | -1.114244e-05 | [19 empty] | 15.10174 | -0.1363134
674 | 2022/02/28 14:50:46 | 10210.0372 | 6610.0011 | 1 | 2 | 0 | 0 | 0 | 0 | 0.4757573 | 4.199917 | 1.998141 | 2.614314 | 5.050359e-05 | 10.08671 | 0.0001626907 |  | -2.528676e-06 | [19 empty] | 15.22983 | -0.05357087
675 | 2022/02/28 14:50:56 | 10220.0366 | 6620.0005 | 1 | 2 | 0 | 0 | 0 | 0 | 0.4666485 | 4.200113 | 1.959976 | 2.61562 | 5.050359e-05 | 10.0922 | 0.0001626907 |  | 7.270184e-06 | [19 empty] | 15.48449 | 0.07758379
676 | 2022/02/28 14:51:06 | 10230.0367 | 6630.0006 | 1 | 2 | 0 | 0 | 0 | 0 | 0.4594204 | 4.199767 | 1.929459 | 2.616906 | 5.050359e-05 | 10.0976 | 0.0001626907 |  | 1.430342e-05 | [19 empty] | 15.48238 | 0.04891217
677 | 2022/02/28 14:51:16 | 10240.0362 | 6640.0001 | 1 | 2 | 0 | 0 | 0 | 0 | 0.453057 | 4.199922 | 1.902804 | 2.61817 | 5.050359e-05 | 10.10291 | 0.0001626907 |  | -6.638379e-06 | [19 empty] | 15.21342 | -0.03701746
678 | 2022/02/28 14:51:26 | 10250.0366 | 6650.0005 | 1 | 2 | 0 | 0 | 0 | 0 | 0.4464777 | 4.199818 | 1.875125 | 2.619414 | 5.050359e-05 | 10.10813 | 0.0001626907 | [21 empty] | 15.19054 | 0.01035035
679 | 2022/02/28 14:51:36 | 10260.0363 | 6660.0002 | 1 | 2 | 0 | 0 | 0 | 0 | 0.4389567 | 4.200002 | 1.843619 | 2.620638 | 5.050359e-05 | 10.11327 | 0.0001626907 |  | -4.899228e-06 |  |  | 0 | [16 empty] | 15.23321 | -0.02153575
680 | 2022/02/28 14:51:46 | 10270.0377 | 6670.0016 | 1 | 2 | 0 | 0 | 0 | 0 | 0.4315123 | 4.199949 | 1.81233 | 2.621844 | 5.050359e-05 | 10.11834 | 0.0001626907 |  | 1.098448e-05 | [19 empty] | 15.42253 | -0.01870155
681 | 2022/02/28 14:51:56 | 10280.0365 | 6680.0004 | 1 | 2 | 0 | 0 | 0 | 0 | 0.4245463 | 4.200046 | 1.783114 | 2.623031 | 5.050359e-05 | 10.12332 | 0.0001626907 |  | 2.544691e-05 |  | 0 | [17 empty] | 15.52506 | 0.02433717
682 | 2022/02/28 14:52:06 | 10290.0364 | 6690.0003 | 1 | 2 | 0 | 0 | 0 | 0 | 0.4185143 | 4.200002 | 1.757761 | 2.6242 | 5.050359e-05 | 10.12823 | 0.0001626907 |  | 5.531387e-06 | [19 empty] | 15.32728 | -0.0197053
683 | 2022/02/28 14:52:16 | 10300.0367 | 6700.0006 | 1 | 2 | 0 | 0 | 0 | 0 | 0.4109024 | 4.200042 | 1.725807 | 2.625348 | 5.050359e-05 | 10.13305 | 0.0001626907 |  | -4.583643e-06 | [19 empty] | 15.10337 | -0.04248857
684 | 2022/02/28 14:52:26 | 10310.0367 | 6710.0006 | 1 | 2 | 0 | 0 | 0 | 0 | 0.4044748 | 4.199937 | 1.698769 | 2.626479 | 5.050359e-05 | 10.1378 | 0.0001626907 | [21 empty] | 15.53054 | 0.06744266
685 | 2022/02/28 14:52:36 | 10320.0369 | 6720.0008 | 1 | 2 | 0 | 0 | 0 | 0 | 0.3973931 | 4.199831 | 1.668984 | 2.627589 | 5.050359e-05 | 10.14247 | 0.0001626907 |  | 1.193209e-05 | [19 empty] | 15.3308 | 0.05728066
686 | 2022/02/28 14:52:46 | 10330.0363 | 6730.0002 | 1 | 2 | 0 | 0 | 0 | 0 | 0.3926162 | 4.200046 | 1.649006 | 2.628685 | 5.050359e-05 | 10.14707 | 0.0001626907 |  | 3.959286e-05 | [19 empty] | 15.12019 | 0.04825532
687 | 2022/02/28 14:52:56 | 10340.0373 | 6740.0012 | 1 | 2 | 0 | 0 | 0 | 0 | 0.385399 | 4.199924 | 1.618647 | 2.629761 | 5.050359e-05 | 10.15159 | 0.0001626907 |  | 4.820528e-06 | [19 empty] | 15.0729 | -0.1000178
688 | 2022/02/28 14:53:06 | 10350.0365 | 6750.0004 | 1 | 2 | 0 | 0 | 0 | 0 | 0.3800264 | 4.200074 | 1.596139 | 2.630821 | 5.050359e-05 | 10.15604 | 0.0001626907 |  | -3.38202e-05 | [19 empty] | 15.06879 | -0.105564
689 | 2022/02/28 14:53:16 | 10360.0381 | 6760.002 | 1 | 2 | 0 | 0 | 0 | 0 | 0.3721563 | 4.199817 | 1.562988 | 2.631863 | 5.050359e-05 | 10.16042 | 0.0001626907 |  | -1.556781e-05 | [19 empty] | 15.06669 | -0.005022883
690 | 2022/02/28 14:53:26 | 10370.0363 | 6770.0002 | 1 | 2 | 0 | 0 | 0 | 0 | 0.3686049 | 4.200088 | 1.548173 | 2.63289 | 5.050359e-05 | 10.16473 | 0.0001626907 | [21 empty] | 15.12869 | -0.01141667
691 | 2022/02/28 14:53:36 | 10380.0374 | 6780.0013 | 1 | 2 | 0 | 0 | 0 | 0 | 0.3614745 | 4.199835 | 1.518133 | 2.633899 | 5.050359e-05 | 10.16897 | 0.0001626907 |  | 1.683234e-05 |  |  | 0 | [16 empty] | 15.14166 | -0.1136225
692 | 2022/02/28 14:53:46 | 10390.0361 | 6790 | 1 | 2 | 0 | 0 | 0 | 0 | 0.3557171 | 4.200182 | 1.494077 | 2.634892 | 5.050359e-05 | 10.17314 | 0.0001626907 |  | 1.564748e-05 | [19 empty] | 15.26642 | -0.1070416
693 | 2022/02/28 14:53:56 | 10400.0361 | 6800 | 1 | 2 | 0 | 0 | 0 | 0 | 0.3504973 | 4.199869 | 1.472043 | 2.635871 | 5.050359e-05 | 10.17725 | 0.0001626907 |  | -2.607654e-05 |  | 0 | [17 empty] | 15.22882 | -0.08594215
694 | 2022/02/28 14:54:06 | 10410.0362 | 6810.0001 | 1 | 2 | 0 | 0 | 0 | 0 | 0.3447794 | 4.199964 | 1.448061 | 2.636833 | 5.050359e-05 | 10.18129 | 0.0001626907 |  | 5.373926e-06 | [19 empty] | 15.47499 | 0.07143378
695 | 2022/02/28 14:54:16 | 10420.0364 | 6820.0003 | 1 | 2 | 0 | 0 | 0 | 0 | 0.3383076 | 4.200033 | 1.420903 | 2.637779 | 5.050359e-05 | 10.18526 | 0.0001626907 |  | -2.054651e-06 | [19 empty] | 15.44947 | 0.08349061
696 | 2022/02/28 14:54:26 | 10430.0366 | 6830.0005 | 1 | 2 | 0 | 0 | 0 | 0 | 0.3338285 | 4.199968 | 1.402069 | 2.638711 | 5.050359e-05 | 10.18918 | 0.0001626907 | [21 empty] | 15.16861 | -0.002720356
697 | 2022/02/28 14:54:36 | 10440.0365 | 6840.0004 | 1 | 2 | 0 | 0 | 0 | 0 | 0.3284885 | 4.199988 | 1.379648 | 2.639628 | 5.050359e-05 | 10.19303 | 0.0001626907 |  | 2.02289e-05 | [19 empty] | 15.15409 | -0.09274483
698 | 2022/02/28 14:54:46 | 10450.0368 | 6850.0007 | 1 | 2 | 0 | 0 | 0 | 0 | 0.3217477 | 4.199895 | 1.351307 | 2.64053 | 5.050359e-05 | 10.19682 | 0.0001626907 |  | 4.836614e-05 | [19 empty] | 15.39405 | 0.09022176
699 | 2022/02/28 14:54:56 | 10460.0361 | 6860 | 1 | 2 | 0 | 0 | 0 | 0 | 0.3180281 | 4.199965 | 1.335707 | 2.641418 | 5.050359e-05 | 10.20055 | 0.0001626907 |  | -4.18805e-06 | [19 empty] | 15.45531 | 0.06734431
700 | 2022/02/28 14:55:06 | 10470.0372 | 6870.0011 | 1 | 2 | 0 | 0 | 0 | 0 | 0.3133078 | 4.200069 | 1.315914 | 2.642292 | 5.050359e-05 | 10.20422 | 0.0001626907 |  | 2.552615e-05 | [19 empty] | 15.1465 | -0.1044375
701 | 2022/02/28 14:55:16 | 10480.0366 | 6880.0005 | 1 | 2 | 0 | 0 | 0 | 0 | 0.3074581 | 4.20005 | 1.291339 | 2.643152 | 5.050359e-05 | 10.20783 | 0.0001626907 |  | 3.318832e-05 | [19 empty] | 15.48809 | 0.09546876
702 | 2022/02/28 14:55:26 | 10490.0361 | 6890 | 1 | 2 | 0 | 0 | 0 | 0 | 0.303174 | 4.199997 | 1.27333 | 2.643999 | 5.050359e-05 | 10.21139 | 0.0001626907 | [21 empty] | 15.39495 | 0.03668785
703 | 2022/02/28 14:55:36 | 10500.0367 | 6900.0006 | 1 | 2 | 0 | 0 | 0 | 0 | 0.298503 | 4.200069 | 1.253733 | 2.644831 | 5.050359e-05 | 10.21488 | 0.0001626907 |  | 2.26021e-05 |  |  | 0 | [16 empty] | 15.25312 | 0.006091595
704 | 2022/02/28 14:55:46 | 10510.0367 | 6910.0006 | 1 | 2 | 0 | 0 | 0 | 0 | 0.2949497 | 4.199923 | 1.238766 | 2.645652 | 5.050359e-05 | 10.21833 | 0.0001626907 |  | -3.137269e-05 | [19 empty] | 15.10588 | -0.05701363
705 | 2022/02/28 14:55:56 | 10520.0369 | 6920.0008 | 1 | 2 | 0 | 0 | 0 | 0 | 0.2892748 | 4.200151 | 1.214998 | 2.64646 | 5.050359e-05 | 10.22172 | 0.0001626907 |  | 8.534564e-06 |  | 0 | [17 empty] | 15.1576 | -0.08307576
706 | 2022/02/28 14:56:06 | 10530.0369 | 6930.0008 | 1 | 2 | 0 | 0 | 0 | 0 | 0.2856417 | 4.199913 | 1.19967 | 2.647254 | 5.050359e-05 | 10.22506 | 0.0001626907 |  | 2.362849e-05 | [19 empty] | 15.40737 | 0.04138231
707 | 2022/02/28 14:56:16 | 10540.037 | 6940.0009 | 1 | 2 | 0 | 0 | 0 | 0 | 0.2798654 | 4.200078 | 1.175457 | 2.648035 | 5.050359e-05 | 10.22834 | 0.0001626907 | [21 empty] | 15.32057 | 0.0358665
708 | 2022/02/28 14:56:26 | 10550.037 | 6950.0009 | 1 | 2 | 0 | 0 | 0 | 0 | 0.2752024 | 4.199812 | 1.155798 | 2.648804 | 5.050359e-05 | 10.23157 | 0.0001626907 |  | 2.631338e-05 | [19 empty] | 15.17038 | -0.1128924
709 | 2022/02/28 14:56:36 | 10560.0372 | 6960.0011 | 1 | 2 | 0 | 0 | 0 | 0 | 0.2706693 | 4.200115 | 1.136842 | 2.64956 | 5.050359e-05 | 10.23475 | 0.0001626907 |  | -1.635805e-05 | [19 empty] | 15.39285 | 0.04055619
710 | 2022/02/28 14:56:46 | 10570.0365 | 6970.0004 | 1 | 2 | 0 | 0 | 0 | 0 | 0.2676455 | 4.199963 | 1.124101 | 2.650307 | 5.050359e-05 | 10.23788 | 0.0001626907 |  | 7.90244e-08 | [19 empty] | 15.51218 | 0.01625836
711 | 2022/02/28 14:56:56 | 10580.0368 | 6980.0007 | 1 | 2 | 0 | 0 | 0 | 0 | 0.264549 | 4.200016 | 1.11111 | 2.651043 | 5.050359e-05 | 10.24097 | 0.0001626907 |  | 1.675317e-05 | [19 empty] | 15.45728 | 0.09447634
712 | 2022/02/28 14:57:06 | 10590.0367 | 6990.0006 | 1 | 2 | 0 | 0 | 0 | 0 | 0.2590274 | 4.199918 | 1.087894 | 2.651765 | 5.050359e-05 | 10.244 | 0.0001626907 |  | 2.6631e-05 | [19 empty] | 15.09775 | -0.0649035
713 | 2022/02/28 14:57:16 | 10600.0362 | 7000.0001 | 1 | 2 | 0 | 0 | 0 | 0 | 0.2543699 | 4.20003 | 1.068361 | 2.652475 | 5.050359e-05 | 10.24699 | 0.0001626907 | [21 empty] | 15.12393 | -0.009976029
714 | 2022/02/28 14:57:26 | 10610.0363 | 7010.0002 | 1 | 2 | 0 | 0 | 0 | 0 | 0.2508206 | 4.200011 | 1.053449 | 2.653175 | 5.050359e-05 | 10.24993 | 0.0001626907 |  | 8.218605e-06 | [19 empty] | 15.28513 | 0.01870096
715 | 2022/02/28 14:57:36 | 10620.0374 | 7020.0013 | 1 | 2 | 0 | 0 | 0 | 0 | 0.2471512 | 4.199881 | 1.038006 | 2.653865 | 5.050359e-05 | 10.25282 | 0.0001626907 |  | -1.098485e-05 |  |  | 0 | [16 empty] | 15.42044 | 0.03851175
716 | 2022/02/28 14:57:46 | 10630.0366 | 7030.0005 | 1 | 2 | 0 | 0 | 0 | 0 | 0.2435299 | 4.200033 | 1.022834 | 2.654543 | 5.050359e-05 | 10.25567 | 0.0001626907 |  | -4.188258e-06 | [19 empty] | 15.35509 | -0.02512813
717 | 2022/02/28 14:57:56 | 10640.0365 | 7040.0004 | 1 | 2 | 0 | 0 | 0 | 0 | 0.2394851 | 4.199933 | 1.005821 | 2.655212 | 5.050359e-05 | 10.25848 | 0.0001626907 |  | 4.259168e-05 |  | 0 | [17 empty] | 15.32234 | 0.03386855
718 | 2022/02/28 14:58:06 | 10650.0366 | 7050.0005 | 1 | 2 | 0 | 0 | 0 | 0 | 0.2356676 | 4.200103 | 0.9898282 | 2.655872 | 5.050359e-05 | 10.26125 | 0.0001626907 |  | 4.978496e-06 | [19 empty] | 15.10588 | -0.015257
719 | 2022/02/28 14:58:16 | 10660.0361 | 7060 | 1 | 2 | 0 | 0 | 0 | 0 | 0.231865 | 4.200095 | 0.973855 | 2.656519 | 5.050359e-05 | 10.26397 | 0.0001626907 | [21 empty] | 15.16367 | -0.07116556
720 | 2022/02/28 14:58:26 | 10670.037 | 7070.0009 | 1 | 2 | 0 | 0 | 0 | 0 | 0.2288305 | 4.200171 | 0.9611272 | 2.657157 | 5.050359e-05 | 10.26665 | 0.0001626907 |  | -1.857073e-05 | [19 empty] | 15.1475 | -0.03211558
721 | 2022/02/28 14:58:36 | 10680.0371 | 7080.001 | 1 | 2 | 0 | 0 | 0 | 0 | 0.2240045 | 4.199855 | 0.9407864 | 2.657785 | 5.050359e-05 | 10.26929 | 0.0001626907 |  | -7.823415e-06 | [19 empty] | 15.47348 | 0.07153094
722 | 2022/02/28 14:58:46 | 10690.037 | 7090.0009 | 1 | 2 | 0 | 0 | 0 | 0 | 0.2214821 | 4.200179 | 0.9302645 | 2.658403 | 5.050359e-05 | 10.27188 | 0.0001626907 |  | 3.374509e-05 | [19 empty] | 15.33651 | 0.05429387
723 | 2022/02/28 14:58:56 | 10700.0366 | 7100.0005 | 1 | 2 | 0 | 0 | 0 | 0 | 0.2186731 | 4.199778 | 0.9183785 | 2.659013 | 5.050359e-05 | 10.27444 | 0.0001626907 |  | 3.713993e-06 | [19 empty] | 15.2639 | -0.01568317
724 | 2022/02/28 14:59:06 | 10710.0365 | 7110.0004 | 1 | 2 | 0 | 0 | 0 | 0 | 0.2144948 | 4.199944 | 0.9008661 | 2.659611 | 5.050359e-05 | 10.27696 | 0.0001626907 |  | -1.525234e-05 | [19 empty] | 15.11544 | -0.04205585
725 | 2022/02/28 14:59:16 | 10720.0374 | 7120.0013 | 1 | 2 | 0 | 0 | 0 | 0 | 0.2116701 | 4.199944 | 0.8890026 | 2.660203 | 5.050359e-05 | 10.27944 | 0.0001626907 | [21 empty] | 15.1555 | -0.07017791
726 | 2022/02/28 14:59:26 | 10730.0376 | 7130.0015 | 1 | 2 | 0 | 0 | 0 | 0 | 0.2090733 | 4.200016 | 0.8781112 | 2.660784 | 5.050359e-05 | 10.28189 | 0.0001626907 |  | -1.264317e-05 | [19 empty] | 15.17445 | -0.03022134
727 | 2022/02/28 14:59:36 | 10740.0362 | 7140.0001 | 1 | 2 | 0 | 0 | 0 | 0 | 0.2052526 | 4.200049 | 0.862071 | 2.661358 | 5.050359e-05 | 10.2843 | 0.0001626907 |  | 1.872894e-05 |  |  | 0 | [16 empty] | 15.27029 | 0.05001426
728 | 2022/02/28 14:59:46 | 10750.0369 | 7150.0008 | 1 | 2 | 0 | 0 | 0 | 0 | 0.2019539 | 4.200008 | 0.848208 | 2.661922 | 5.050359e-05 | 10.28666 | 0.0001626907 |  | -6.40087e-06 | [19 empty] | 15.39921 | -0.006915927
729 | 2022/02/28 14:59:56 | 10760.0369 | 7160.0008 | 1 | 2 | 0 | 0 | 0 | 0 | 0.1991606 | 4.199974 | 0.8364693 | 2.662479 | 5.050359e-05 | 10.289 | 0.0001626907 |  | -1.596293e-05 |  | 0 | [17 empty] | 15.36271 | 0.057832
730 | 2022/02/28 15:00:06 | 10770.0361 | 7170 | 1 | 2 | 0 | 0 | 0 | 0 | 0.1963607 | 4.200047 | 0.8247242 | 2.663026 | 5.050359e-05 | 10.2913 | 0.0001626907 |  | 7.112196e-06 | [19 empty] | 15.20967 | 0.068506
731 | 2022/02/28 15:00:16 | 10780.0374 | 7180.0013 | 1 | 2 | 0 | 0 | 0 | 0 | 0.1931732 | 4.200057 | 0.8113385 | 2.663565 | 5.050359e-05 | 10.29357 | 0.0001626907 | [21 empty] | 15.21868 | -0.0003415346
732 | 2022/02/28 15:00:26 | 10790.0373 | 7190.0012 | 1 | 2 | 0 | 0 | 0 | 0 | 0.1903316 | 4.200046 | 0.7994015 | 2.664097 | 5.050359e-05 | 10.2958 | 0.0001626907 |  | 2.686807e-06 | [19 empty] | 15.5267 | 0.08766413
733 | 2022/02/28 15:00:36 | 10800.0361 | 7200 | 1 | 2 | 0 | 0 | 0 | 0 | 0.1874533 | 4.200117 | 0.7873258 | 2.66462 | 5.050359e-05 | 10.298 | 0.0001626907 |  | 3.53239e-05 | [19 empty] | 15.27577 | -0.02489448
734 | 2022/02/28 15:00:46 | 10810.0369 | 7210.0008 | 1 | 2 | 0 | 0 | 0 | 0 | 0.1846202 | 4.199944 | 0.7753945 | 2.665135 | 5.050359e-05 | 10.30016 | 0.0001626907 |  | 6.954147e-06 | [19 empty] | 15.54793 | 0.07060528
735 | 2022/02/28 15:00:56 | 10820.0371 | 7220.001 | 1 | 2 | 0 | 0 | 0 | 0 | 0.1825021 | 4.200209 | 0.766547 | 2.665643 | 5.050359e-05 | 10.30229 | 0.0001626907 |  | -1.770132e-05 | [19 empty] | 15.47732 | 0.03890932
736 | 2022/02/28 15:01:06 | 10830.0363 | 7230.0002 | 1 | 2 | 0 | 0 | 0 | 0 | 0.1795653 | 4.199888 | 0.7541541 | 2.666143 | 5.050359e-05 | 10.30439 | 0.0001626907 |  | 5.136884e-06 | [19 empty] | 15.33796 | -0.06677389
737 | 2022/02/28 15:01:16 | 10840.0362 | 7240.0001 | 1 | 2 | 0 | 0 | 0 | 0 | 0.17678 | 4.200135 | 0.7424998653 | 2.666636 | 5.050359e-05 | 10.30646 | 0.0001626907 | [21 empty] | 15.62104 | 0.05925119
738 | 2022/02/28 15:01:26 | 10850.0364 | 7250.0003 | 1 | 2 | 0 | 0 | 0 | 0 | 0.1730159 | 4.199809 | 0.7266337 | 2.667122 | 5.050359e-05 | 10.3085 | 0.0001626907 |  | 3.303056e-05 | [19 empty] | 15.35248 | -0.07141769
739 | 2022/02/28 15:01:36 | 10860.0367 | 7260.0006 | 1 | 2 | 0 | 0 | 0 | 0 | 0.1744024 | 4.200027 | 0.7324948 | 2.667602 | 5.050359e-05 | 10.31052 | 0.0001626907 |  | 2.686807e-06 |  |  | 0 | [16 empty] | 15.42386 | 0.0821048
740 | 2022/02/28 15:01:46 | 10870.0363 | 7270.0002 | 1 | 2 | 0 | 0 | 0 | 0 | 0.1693771 | 4.199907 | 0.7113681 | 2.668074 | 5.050359e-05 | 10.3125 | 0.0001626907 |  | -1.967691e-05 | [19 empty] | 15.61234 | 0.02260625
741 | 2022/02/28 15:01:56 | 10880.0375 | 7280.0014 | 1 | 2 | 0 | 0 | 0 | 0 | 0.1672241 | 4.199994 | 0.7023402 | 2.66854 | 5.050359e-05 | 10.31446 | 0.0001626907 |  | 3.160976e-07 |  | 0 | [17 empty] | 15.58828 | 0.0561589
742 | 2022/02/28 15:02:06 | 10890.0369 | 7290.0008 | 1 | 2 | 0 | 0 | 0 | 0 | 0.1643732 | 4.200028 | 0.690372 | 2.668997 | 5.050359e-05 | 10.31638 | 0.0001626907 | [21 empty] | 15.6074 | -0.004336834
743 | 2022/02/28 15:02:16 | 10900.0362 | 7300.0001 | 1 | 2 | 0 | 0 | 0 | 0 | 0.161259 | 4.199986 | 0.6772855 | 2.669447 | 5.050359e-05 | 10.31827 | 0.0001626907 |  | 1.84136e-05 | [19 empty] | 15.34609 | -0.09841919
744 | 2022/02/28 15:02:26 | 10910.0371 | 7310.001 | 1 | 2 | 0 | 0 | 0 | 0 | 0.1592638 | 4.199999 | 0.6689078 | 2.669893 | 5.050359e-05 | 10.32014 | 0.0001626907 |  | 9.245241e-06 | [19 empty] | 15.49216 | -0.03467441
745 | 2022/02/28 15:02:36 | 10920.0372 | 7320.0011 | 1 | 2 | 0 | 0 | 0 | 0 | 0.1571421 | 4.200035 | 0.6600023 | 2.670331 | 5.050359e-05 | 10.32198 | 0.0001626907 |  | -2.900364e-05 | [19 empty] | 15.43728 | 0.07884681
746 | 2022/02/28 15:02:46 | 10930.0368 | 7330.0007 | 1 | 2 | 0 | 0 | 0 | 0 | 0.1548177 | 4.199997 | 0.6502339 | 2.670762 | 5.050359e-05 | 10.32379 | 0.0001626907 |  | -9.640417e-06 | [19 empty] | 15.31815 | -0.0982523
747 | 2022/02/28 15:02:56 | 10940.0366 | 7340.0005 | 1 | 2 | 0 | 0 | 0 | 0 | 0.1543923 | 4.199976 | 0.648444 | 2.671189 | 5.050359e-05 | 10.32559 | 0.0001626907 |  | 1.201171e-05 | [19 empty] | 15.28074 | -0.06706476
748 | 2022/02/28 15:03:06 | 10950.0367 | 7350.0006 | 1 | 2 | 0 | 0 | 0 | 0 | 0.1509372 | 4.200058 | 0.633945 | 2.671609 | 5.050359e-05 | 10.32735 | 0.0001626907 | [21 empty] | 15.30321 | 0.09234011
749 | 2022/02/28 15:03:16 | 10960.037 | 7360.0009 | 1 | 2 | 0 | 0 | 0 | 0 | 0.1486831 | 4.199859 | 0.6244481 | 2.672023 | 5.050359e-05 | 10.32909 | 0.0001626907 |  | 1.090546e-05 | [19 empty] | 15.41299 | -0.05178452
750 | 2022/02/28 15:03:26 | 10970.0362 | 7370.0001 | 1 | 2 | 0 | 0 | 0 | 0 | 0.1467196 | 4.200073 | 0.616233 | 2.672432 | 5.050359e-05 | 10.3308 | 0.0001626907 |  | -1.746511e-05 | [19 empty] | 15.51338 | 0.05836785
751 | 2022/02/28 15:03:36 | 10980.0364 | 7380.0003 | 1 | 2 | 0 | 0 | 0 | 0 | 0.1436383 | 4.19999 | 0.6032794 | 2.672834 | 5.050359e-05 | 10.33249 | 0.0001626907 |  | -4.496525e-05 |  |  | 0 | [16 empty] | 15.50029 | 0.05936325
752 | 2022/02/28 15:03:46 | 10990.0364 | 7390.0003 | 1 | 2 | 0 | 0 | 0 | 0 | 0.1429399 | 4.200053 | 0.6003552 | 2.673231 | 5.050359e-05 | 10.33416 | 0.0001626907 |  | -8.771708e-06 | [19 empty] | 15.55573 | 0.0142312
753 | 2022/02/28 15:03:56 | 11000.0377 | 7400.0016 | 1 | 2 | 0 | 0 | 0 | 0 | 0.140029 | 4.199788 | 0.5880921 | 2.673622 | 5.050359e-05 | 10.3358 | 0.0001626907 |  | 2.180947e-05 | [19 empty] | 15.64632 | 0.05934834
754 | 2022/02/28 15:04:06 | 11010.0365 | 7410.0004 | 1 | 2 | 0 | 0 | 0 | 0 | 0.1374974 | 4.199898 | 0.5774751 | 2.674007 | 5.050359e-05 | 10.33742 | 0.0001626907 |  |  |  | 0 | [17 empty] | 15.45212 | -0.09217322
755 | 2022/02/28 15:04:16 | 11020.0366 | 7420.0005 | 1 | 2 | 0 | 0 | 0 | 0 | 0.1363211 | 4.199961 | 0.5725433 | 2.674387 | 5.050359e-05 | 10.33902 | 0.0001626907 |  | -1.130049e-05 | [19 empty] | 15.28956 | -0.03835857
756 | 2022/02/28 15:04:26 | 11030.0369 | 7430.0008 | 1 | 2 | 0 | 0 | 0 | 0 | 0.1344094 | 4.200148 | 0.5645394 | 2.674762 | 5.050359e-05 | 10.34059 | 0.0001626907 |  | -6.796098e-06 | [19 empty] | 15.33674 | -0.08310139
757 | 2022/02/28 15:04:36 | 11040.0361 | 7440 | 1 | 2 | 0 | 0 | 0 | 0 | 0.1330054 | 4.199879 | 0.5586066 | 2.675132 | 5.050359e-05 | 10.34214 | 0.0001626907 |  | -1.106342e-05 | [19 empty] | 15.40682 | 0.1143694
758 | 2022/02/28 15:04:46 | 11050.0363 | 7450.0002 | 1 | 2 | 0 | 0 | 0 | 0 | 0.130233 | 4.200265 | 0.5470131 | 2.675496 | 5.050359e-05 | 10.34367 | 0.0001626907 |  | 3.002977e-06 | [19 empty] | 15.62862 | 0.09887874
759 | 2022/02/28 15:04:56 | 11060.0365 | 7460.0004 | 1 | 2 | 0 | 0 | 0 | 0 | 0.129253 | 4.199864 | 0.542845 | 2.675857 | 5.050359e-05 | 10.34519 | 0.0001626907 |  | 2.56842e-05 | [19 empty] | 15.31628 | -0.04853904
760 | 2022/02/28 15:05:06 | 11070.0375 | 7470.0014 | 1 | 2 | 0 | 0 | 0 | 0 | 0.1281897 | 4.20004 | 0.5384019 | 2.676213 | 5.050359e-05 | 10.34669 | 0.0001626907 | [21 empty] | 15.50594 | -0.07719338
761 | 2022/02/28 15:05:16 | 11080.0375 | 7480.0014 | 1 | 2 | 0 | 0 | 0 | 0 | 0.1261738 | 4.199961 | 0.529925 | 2.676563 | 5.050359e-05 | 10.34816 | 0.0001626907 |  | 1.888683e-05 | [19 empty] | 15.51548 | -0.01897335
762 | 2022/02/28 15:05:26 | 11090.0369 | 7490.0008 | 1 | 2 | 0 | 0 | 0 | 0 | 0.1235864 | 4.20014 | 0.5190802 | 2.676907 | 5.050359e-05 | 10.3496 | 0.0001626907 |  | -2.102049e-05 | [19 empty] | 15.42805 | -0.01171708
763 | 2022/02/28 15:05:36 | 11100.0362 | 7500.0001 | 1 | 2 | 0 | 0 | 0 | 0 | 0.1216187 | 4.199936 | 0.5107908 | 2.677247 | 5.050359e-05 | 10.35103 | 0.0001626907 |  | -6.163494e-06 |  |  | 0 | [16 empty] | 15.56277 | 0.06361485
764 | 2022/02/28 15:05:46 | 11110.0369 | 7510.0008 | 1 | 2 | 0 | 0 | 0 | 0 | 0.1202113 | 4.200032 | 0.5048913 | 2.677583 | 5.050359e-05 | 10.35244 | 0.0001626907 |  | 3.974927e-05 | [19 empty] | 15.6049 | 0.06833136
765 | 2022/02/28 15:05:56 | 11120.0364 | 7520.0003 | 1 | 2 | 0 | 0 | 0 | 0 | 0.1185059 | 4.199989 | 0.4977235 | 2.677915 | 5.050359e-05 | 10.35383 | 0.0001626907 |  | -1.264464e-05 | [19 empty] | 15.29805 | -0.1139152
766 | 2022/02/28 15:06:06 | 11130.0374 | 7530.0013 | 1 | 2 | 0 | 0 | 0 | 0 | 0.1179386 | 4.200206 | 0.4953664 | 2.678242 | 5.050359e-05 | 10.35521 | 0.0001626907 |  |  |  | 0 | [17 empty] | 15.54593 | -0.03502846
767 | 2022/02/28 15:06:16 | 11140.0364 | 7540.0003 | 1 | 2 | 0 | 0 | 0 | 0 | 0.1154572 | 4.200035 | 0.4849243 | 2.678565 | 5.050359e-05 | 10.35656 | 0.0001626907 |  | -2.078221e-05 | [19 empty] | 15.58366 | -0.01686156
768 | 2022/02/28 15:06:26 | 11150.0366 | 7550.0005 | 1 | 2 | 0 | 0 | 0 | 0 | 0.1140638 | 4.199924 | 0.4790593 | 2.678883 | 5.050359e-05 | 10.3579 | 0.0001626907 |  | 4.741385e-07 | [19 empty] | 15.33244 | -0.09509742
769 | 2022/02/28 15:06:36 | 11160.037 | 7560.0009 | 1 | 2 | 0 | 0 | 0 | 0 | 0.1135022 | 4.200251 | 0.4767377 | 2.679197 | 5.050359e-05 | 10.35922 | 0.0001626907 |  | 2.868609e-05 | [19 empty] | 15.55319 | -0.02468467
770 | 2022/02/28 15:06:46 | 11170.0368 | 7570.0007 | 1 | 2 | 0 | 0 | 0 | 0 | 0.1104129 | 4.200006 | 0.4637348 | 2.679507 | 5.050359e-05 | 10.36052 | 0.0001626907 |  | 1.03522e-05 | [19 empty] | 15.60808 | 0.0006562471
771 | 2022/02/28 15:06:56 | 11180.037 | 7580.0009 | 1 | 2 | 0 | 0 | 0 | 0 | 0.108983 | 4.20005 | 0.457734 | 2.679812 | 5.050359e-05 | 10.3618 | 0.0001626907 |  | -8.693188e-07 | [19 empty] | 15.58508 | 0.04724681
772 | 2022/02/28 15:07:06 | 11190.0364 | 7590.0003 | 1 | 2 | 0 | 0 | 0 | 0 | 0.1068731 | 4.199645 | 0.4488291 | 2.680111 | 5.050359e-05 | 10.36306 | 0.0001626907 | [21 empty] | 15.60718 | 0.03748894
773 | 2022/02/28 15:07:16 | 11200.0362 | 7600.0001 | 1 | 2 | 0 | 0 | 0 | 0 | 0.1066351 | 4.200191 | 0.4478878 | 2.680409 | 5.050359e-05 | 10.36431 | 0.0001626907 |  | -9.482377e-06 | [19 empty] | 15.66809 | 0.008353591
774 | 2022/02/28 15:07:26 | 11210.0364 | 7610.0003 | 1 | 2 | 0 | 0 | 0 | 0 | 0.1053965 | 4.199828 | 0.4426472 | 2.680701 | 5.050359e-05 | 10.36553 | 0.0001626907 |  | 2.923878e-06 | [19 empty] | 15.63907 | 0.1121044
775 | 2022/02/28 15:07:36 | 11220.0368 | 7620.0007 | 1 | 2 | 0 | 0 | 0 | 0 | 0.1033637 | 4.20005 | 0.4341327 | 2.68099 | 5.050359e-05 | 10.36675 | 0.0001626907 |  | 1.438327e-05 |  |  | 0 | [16 empty] | 15.47974 | -0.01344204
776 | 2022/02/28 15:07:46 | 11230.0368 | 7630.0007 | 1 | 2 | 0 | 0 | 0 | 0 | 0.1025809 | 4.199919 | 0.4308315 | 2.681276 | 5.050359e-05 | 10.36795 | 0.0001626907 |  | -3.397852e-06 | [19 empty] | 15.31737 | -0.04537463
777 | 2022/02/28 15:07:56 | 11240.0367 | 7640.0006 | 1 | 2 | 0 | 0 | 0 | 0 | 0.1012392 | 4.20003 | 0.4252077 | 2.681558 | 5.050359e-05 | 10.36914 | 0.0001626907 | [21 empty] | 15.42925 | -0.04636168
778 | 2022/02/28 15:08:06 | 11250.0369 | 7650.0008 | 1 | 2 | 0 | 0 | 0 | 0 | 0.1005824 | 4.200003 | 0.4224464 | 2.681837 | 5.050359e-05 | 10.37031 | 0.0001626907 |  | 3.161133e-07 |  | 0 | [17 empty] | 15.66348 | 0.06341815
779 | 2022/02/28 15:08:16 | 11260.0364 | 7660.0003 | 1 | 2 | 0 | 0 | 0 | 0 | 0.09835758 | 4.200013 | 0.4131031 | 2.682112 | 5.050359e-05 | 10.37146 | 0.0001626907 |  | 1.264401e-06 | [19 empty] | 15.38359 | -0.00038445
780 | 2022/02/28 15:08:26 | 11270.0363 | 7670.0002 | 1 | 2 | 0 | 0 | 0 | 0 | 0.09756096 | 4.200043 | 0.4097602 | 2.682384 | 5.050359e-05 | 10.3726 | 0.0001626907 |  | 2.410224e-05 | [19 empty] | 15.57267 | 0.03909707
781 | 2022/02/28 15:08:36 | 11280.0364 | 7680.0003 | 1 | 2 | 0 | 0 | 0 | 0 | 0.09596208 | 4.199955 | 0.4030364 | 2.682652 | 5.050359e-05 | 10.37373 | 0.0001626907 |  | 1.264307e-06 | [19 empty] | 15.52648 | -0.04806399
782 | 2022/02/28 15:08:46 | 11290.0362 | 7690.0001 | 1 | 2 | 0 | 0 | 0 | 0 | 0.09472261 | 4.200023 | 0.3978371 | 2.682916 | 5.050359e-05 | 10.37484 | 0.0001626907 |  | -2.65522e-05 | [19 empty] | 15.43633 | -0.02971411
783 | 2022/02/28 15:08:56 | 11300.0368 | 7700.0007 | 1 | 2 | 0 | 0 | 0 | 0 | 0.09422991 | 4.199903 | 0.3957565 | 2.683177 | 5.050359e-05 | 10.37593 | 0.0001626907 | [21 empty] | 15.48326 | 0.01515627
784 | 2022/02/28 15:09:06 | 11310.0375 | 7710.0014 | 1 | 2 | 0 | 0 | 0 | 0 | 0.09233757 | 4.200112 | 0.3878281 | 2.683435 | 5.050359e-05 | 10.37702 | 0.0001626907 |  | 7.902963e-06 | [19 empty] | 15.45919 | -0.04707158
785 | 2022/02/28 15:09:16 | 11320.0364 | 7720.0003 | 1 | 2 | 0 | 0 | 0 | 0 | 0.09176313 | 4.19988 | 0.3853941 | 2.68369 | 5.050359e-05 | 10.37809 | 0.0001626907 |  | 3.832651e-05 | [19 empty] | 15.53407 | 0.02776325
786 | 2022/02/28 15:09:26 | 11330.0361 | 7730 | 1 | 2 | 0 | 0 | 0 | 0 | 0.08962508 | 4.200345 | 0.3764563 | 2.683941 | 5.050359e-05 | 10.37914 | 0.0001626907 |  | 1.201111e-05 | [19 empty] | 15.57441 | 0.05079687
787 | 2022/02/28 15:09:36 | 11340.0374 | 7740.0013 | 1 | 2 | 0 | 0 | 0 | 0 | 0.08957427 | 4.199717 | 0.3761866 | 2.684189 | 5.050359e-05 | 10.38019 | 0.0001626907 |  | -2.931951e-05 |  |  | 0 | [16 empty] | 15.45103 | 0.04221022
788 | 2022/02/28 15:09:46 | 11350.0371 | 7750.001 | 1 | 2 | 0 | 0 | 0 | 0 | 0.08693478 | 4.200143 | 0.3651385 | 2.684433 | 5.050359e-05 | 10.38121 | 0.0001626907 |  | 4.34609e-06 | [19 empty] | 15.31595 | -0.0815624
789 | 2022/02/28 15:09:56 | 11360.0366 | 7760.0005 | 1 | 2 | 0 | 0 | 0 | 0 | 0.08719774 | 4.19992 | 0.3662235 | 2.684676 | 5.050359e-05 | 10.38223 | 0.0001626907 | [21 empty] | 15.50151 | 0.04862487
790 | 2022/02/28 15:10:06 | 11370.0374 | 7770.0013 | 1 | 2 | 0 | 0 | 0 | 0 | 0.08516602 | 4.200102 | 0.357706 | 2.684914 | 5.050359e-05 | 10.38323 | 0.0001626907 |  | 1.699025e-05 |  | 0 | [17 empty] | 15.57551 | 0.06478429
791 | 2022/02/28 15:10:16 | 11380.0368 | 7780.0007 | 1 | 2 | 0 | 0 | 0 | 0 | 0.08475276 | 4.20007 | 0.3559675 | 2.68515 | 5.050359e-05 | 10.38422 | 0.0001626907 |  | -1.604209e-05 | [19 empty] | 15.34819 | -0.02007961
792 | 2022/02/28 15:10:26 | 11390.0362 | 7790.0001 | 1 | 2 | 0 | 0 | 0 | 0 | 0.08354025 | 4.200023 | 0.350871 | 2.685384 | 5.050359e-05 | 10.38521 | 0.0001626907 |  | -3.184683e-05 | [19 empty] | 15.28724 | -0.06927609
793 | 2022/02/28 15:10:36 | 11400.0371 | 7800.001 | 1 | 2 | 0 | 0 | 0 | 0 | 0.08284395 | 4.199913 | 0.3479374 | 2.685616 | 5.050359e-05 | 10.38618 | 0.0001626907 |  | 1.027309e-06 | [19 empty] | 15.43851 | -0.04075944
794 | 2022/02/28 15:10:46 | 11410.0363 | 7810.0002 | 1 | 2 | 0 | 0 | 0 | 0 | 0.08079512 | 4.200047 | 0.3393433 | 2.685843 | 5.050359e-05 | 10.38713 | 0.0001626907 |  | 3.248091e-05 | [19 empty] | 15.61905 | 0.09388924
795 | 2022/02/28 15:10:56 | 11420.0372 | 7820.0011 | 1 | 2 | 0 | 0 | 0 | 0 | 0.08132935 | 4.199972 | 0.341581 | 2.686067 | 5.050359e-05 | 10.38807 | 0.0001626907 | [21 empty] | 15.27394 | -0.0470978
796 | 2022/02/28 15:11:06 | 11430.0367 | 7830.0006 | 1 | 2 | 0 | 0 | 0 | 0 | 0.07881508 | 4.199955 | 0.3310198 | 2.686289 | 5.050359e-05 | 10.38901 | 0.0001626907 |  | 1.406623e-05 | [19 empty] | 15.58221 | 0.009683967
797 | 2022/02/28 15:11:16 | 11440.0367 | 7840.0006 | 1 | 2 | 0 | 0 | 0 | 0 | 0.07943587 | 4.200014 | 0.3336318 | 2.686509 | 5.050359e-05 | 10.38993 | 0.0001626907 |  | -7.19116e-06 | [19 empty] | 15.31487 | -0.0234139
798 | 2022/02/28 15:11:26 | 11450.0369 | 7850.0008 | 1 | 2 | 0 | 0 | 0 | 0 | 0.07780276 | 4.200018 | 0.326773 | 2.686727 | 5.050359e-05 | 10.39084 | 0.0001626907 |  | -2.765877e-06 | [19 empty] | 15.63533 | 0.0538826
799 | 2022/02/28 15:11:36 | 11460.0362 | 7860.0001 | 1 | 2 | 0 | 0 | 0 | 0 | 0.07741114 | 4.200077 | 0.3251327 | 2.686941 | 5.050359e-05 | 10.39174 | 0.0001626907 |  | 1.240601e-05 | [19 empty] | 15.47886 | -0.02693534
800 | 2022/02/28 15:11:46 | 11470.0369 | 7870.0008 | 1 | 2 | 0 | 0 | 0 | 0 | 0.07527759 | 4.199778 | 0.3161492 | 2.687152 | 5.050359e-05 | 10.39263 | 0.0001626907 |  | 2.307493e-05 |  |  | 0 | [16 empty] | 15.28901 | -0.07757545
801 | 2022/02/28 15:11:56 | 11480.0364 | 7880.0003 | 1 | 2 | 0 | 0 | 0 | 0 | 0.07473343 | 4.200328 | 0.3139049 | 2.687361 | 5.050359e-05 | 10.39351 | 0.0001626907 | [21 empty] | 15.33829 | -0.03530025
802 | 2022/02/28 15:12:06 | 11490.0369 | 7890.0008 | 1 | 2 | 0 | 0 | 0 | 0 | 0.07397758 | 4.199859 | 0.3106954 | 2.687568 | 5.050359e-05 | 10.39438 | 0.0001626907 |  | 1.216986e-05 |  | 0 | [17 empty] | 15.29947 | -0.01061797
803 | 2022/02/28 15:12:16 | 11500.0364 | 7900.0003 | 1 | 2 | 0 | 0 | 0 | 0 | 0.07344378 | 4.200234 | 0.3084811 | 2.687772 | 5.050359e-05 | 10.39523 | 0.0001626907 |  | -1.78604e-05 | [19 empty] | 15.47512 | 0.05118251
804 | 2022/02/28 15:12:26 | 11510.037 | 7910.0009 | 1 | 2 | 0 | 0 | 0 | 0 | 0.07287174 | 4.199961 | 0.3060585 | 2.687974 | 5.050359e-05 | 10.39608 | 0.0001626907 |  | 1.580488e-06 | [19 empty] | 15.57906 | 0.05097032
805 | 2022/02/28 15:12:36 | 11520.0365 | 7920.0004 | 1 | 2 | 0 | 0 | 0 | 0 | 0.07081772 | 4.20003 | 0.2974365 | 2.688173 | 5.050359e-05 | 10.39692 | 0.0001626907 |  | 4.899228e-05 | [19 empty] | 15.60083 | 0.03789842
806 | 2022/02/28 15:12:46 | 11530.037 | 7930.0009 | 1 | 2 | 0 | 0 | 0 | 0 | 0.0708443 | 4.200003 | 0.2975463 | 2.68837 | 5.050359e-05 | 10.39775 | 0.0001626907 |  | 8.139446e-06 | [19 empty] | 15.58947 | 0.04745781
807 | 2022/02/28 15:12:56 | 11540.0362 | 7940.0001 | 1 | 2 | 0 | 0 | 0 | 0 | 0.07004304 | 4.199951 | 0.2941773 | 2.688564 | 5.050359e-05 | 10.39856 | 0.0001626907 | [21 empty] | 15.55003 | 0.04215121
808 | 2022/02/28 15:13:06 | 11550.0363 | 7950.0002 | 1 | 2 | 0 | 0 | 0 | 0 | 0.06857953 | 4.200098 | 0.2880407 | 2.688757 | 5.050359e-05 | 10.39937 | 0.0001626907 |  | -1.770264e-05 | [19 empty] | 15.37117 | -0.05914688
809 | 2022/02/28 15:13:16 | 11560.0365 | 7960.0004 | 1 | 2 | 0 | 0 | 0 | 0 | 0.06773619 | 4.200035 | 0.2844944 | 2.688947 | 5.050359e-05 | 10.40017 | 0.0001626907 |  | 3.950991e-07 | [19 empty] | 15.26371 | -0.08311272
810 | 2022/02/28 15:13:26 | 11570.0364 | 7970.0003 | 1 | 2 | 0 | 0 | 0 | 0 | 0.06692129 | 4.199986 | 0.2810685 | 2.689134 | 5.050359e-05 | 10.40095 | 0.0001626907 |  | 3.943285e-05 | [19 empty] | 15.27239 | -0.02444625
811 | 2022/02/28 15:13:36 | 11580.0372 | 7980.0011 | 1 | 2 | 0 | 0 | 0 | 0 | 0.06645897 | 4.200001 | 0.2791277 | 2.689319 | 5.050359e-05 | 10.40173 | 0.0001626907 |  | 1.62e-05 | [19 empty] | 15.28339 | 0.0004529953
812 | 2022/02/28 15:13:46 | 11590.0364 | 7990.0003 | 1 | 2 | 0 | 0 | 0 | 0 | 0.06518237 | 4.200083 | 0.2737714 | 2.689503 | 5.050359e-05 | 10.4025 | 0.0001626907 |  |  |  |  | 0 | [16 empty] | 15.34467 | 0.02114713
813 | 2022/02/28 15:13:56 | 11600.0377 | 8000.0016 | 1 | 2 | 0 | 0 | 0 | 0 | 0.06484286 | 4.199788 | 0.2723263 | 2.689684 | 5.050359e-05 | 10.40327 | 0.0001626907 |  | -2.339258e-05 | [19 empty] | 15.41176 | 0.0237608
814 | 2022/02/28 15:14:06 | 11610.0369 | 8010.0008 | 1 | 2 | 0 | 0 | 0 | 0 | 0.06363954 | 4.200272 | 0.2673034 | 2.689863 | 5.050359e-05 | 10.40402 | 0.0001626907 |  | -5.136628e-06 |  | 0 | [17 empty] | 15.23104 | -0.008109212
815 | 2022/02/28 15:14:16 | 11620.0362 | 8020.0001 | 1 | 2 | 0 | 0 | 0 | 0 | 0.06312694 | 4.199705 | 0.2651145 | 2.69004 | 5.050359e-05 | 10.40476 | 0.0001626907 |  | 3.326762e-05 | [19 empty] | 15.45567 | 0.06762683
816 | 2022/02/28 15:14:26 | 11630.0371 | 8030.001 | 1 | 2 | 0 | 0 | 0 | 0 | 0.06315084 | 4.200109 | 0.2652404 | 2.690215 | 5.050359e-05 | 10.40549 | 0.0001626907 |  | 1.880749e-05 | [19 empty] | 15.51229 | 0.04962623
817 | 2022/02/28 15:14:36 | 11640.0374 | 8040.0013 | 1 | 2 | 0 | 0 | 0 | 0 | 0.06236051 | 4.19986 | 0.2619054 | 2.690388 | 5.050359e-05 | 10.40622 | 0.0001626907 |  | -2.23639e-05 | [19 empty] | 15.50009 | -0.02872527
818 | 2022/02/28 15:14:46 | 11650.0368 | 8050.0007 | 1 | 2 | 0 | 0 | 0 | 0 | 0.06139124 | 4.200149 | 0.2578524 | 2.690559 | 5.050359e-05 | 10.40694 | 0.0001626907 | [21 empty] | 15.31047 | -0.06433845
819 | 2022/02/28 15:14:56 | 11660.0366 | 8060.0005 | 1 | 2 | 0 | 0 | 0 | 0 | 0.06027551 | 4.199917 | 0.2531521 | 2.690729 | 5.050359e-05 | 10.40765 | 0.0001626907 |  | -7.981398e-06 | [19 empty] | 15.367 | -0.01859784
820 | 2022/02/28 15:15:06 | 11670.0367 | 8070.0006 | 1 | 2 | 0 | 0 | 0 | 0 | 0.06023617 | 4.200068 | 0.252996 | 2.690896 | 5.050359e-05 | 10.40835 | 0.0001626907 |  | 1.928307e-05 | [19 empty] | 15.48152 | -0.01985669
821 | 2022/02/28 15:15:16 | 11680.037 | 8080.0009 | 1 | 2 | 0 | 0 | 0 | 0 | 0.05937806 | 4.199944 | 0.2493845 | 2.691061 | 5.050359e-05 | 10.40905 | 0.0001626907 |  | 3.974894e-05 | [19 empty] | 15.24069 | -0.05323052
822 | 2022/02/28 15:15:26 | 11690.0371 | 8090.001 | 1 | 2 | 0 | 0 | 0 | 0 | 0.0580317 | 4.200027 | 0.2437347 | 2.691224 | 5.050359e-05 | 10.40973 | 0.0001626907 |  | -2.015005e-05 | [19 empty] | 15.55693 | 0.04620075
823 | 2022/02/28 15:15:36 | 11700.0364 | 8100.0003 | 1 | 2 | 0 | 0 | 0 | 0 | 0.05755942 | 4.199989 | 0.2417489 | 2.691385 | 5.050359e-05 | 10.41041 | 0.0001626907 |  | -2.015156e-05 | [19 empty] | 15.23321 | 0.003813505
824 | 2022/02/28 15:15:46 | 11710.0372 | 8110.0011 | 1 | 2 | 0 | 0 | 0 | 0 | 0.05731596 | 4.200058 | 0.2407304 | 2.691545 | 5.050359e-05 | 10.41108 | 0.0001626907 |  |  |  |  | 0 | [16 empty] | 15.51944 | 0.02457738
825 | 2022/02/28 15:15:56 | 11720.0376 | 8120.0015 | 1 | 2 | 0 | 0 | 0 | 0 | 0.05714824 | 4.199919 | 0.240018 | 2.691703 | 5.050359e-05 | 10.41174 | 0.0001626907 |  | 9.166754e-06 | [19 empty] | 15.36075 | -0.02386212
826 | 2022/02/28 15:16:06 | 11730.0367 | 8130.0006 | 1 | 2 | 0 | 0 | 0 | 0 | 0.05667961 | 4.200047 | 0.238057 | 2.69186 | 5.050359e-05 | 10.4124 | 0.0001626907 |  | 1.951983e-05 |  | 0 | [17 empty] | 15.21429 | -0.03641009
827 | 2022/02/28 15:16:16 | 11740.0361 | 8140 | 1 | 2 | 0 | 0 | 0 | 0 | 0.05531884 | 4.199969 | 0.2323374 | 2.692014 | 5.050359e-05 | 10.41305 | 0.0001626907 |  | 2.236279e-05 | [19 empty] | 15.43408 | -0.02948821
828 | 2022/02/28 15:16:26 | 11750.0376 | 8150.0015 | 1 | 2 | 0 | 0 | 0 | 0 | 0.05416537 | 4.199992 | 0.2274941 | 2.692166 | 5.050359e-05 | 10.41369 | 0.0001626907 |  | -2.757929e-05 | [19 empty] | 15.39956 | 0.0341934
829 | 2022/02/28 15:16:36 | 11760.0371 | 8160.001 | 1 | 2 | 0 | 0 | 0 | 0 | 0.05473711 | 4.2004 | 0.2299178 | 2.692317 | 5.050359e-05 | 10.41432 | 0.0001626907 |  | -1.485745e-05 | [19 empty] | 15.30321 | -0.07791519
830 | 2022/02/28 15:16:46 | 11770.0362 | 8170.0001 | 1 | 2 | 0 | 0 | 0 | 0 | 0.05364035 | 4.199929 | 0.2252857 | 2.692466 | 5.050359e-05 | 10.41495 | 0.0001626907 | [21 empty] | 15.44486 | 0.005424619
831 | 2022/02/28 15:16:56 | 11780.0366 | 8180.0005 | 1 | 2 | 0 | 0 | 0 | 0 | 0.0529616 | 4.200271 | 0.2224531 | 2.692614 | 5.050359e-05 | 10.41557 | 0.0001626907 |  | 2.584076e-05 | [19 empty] | 15.4408 | 0.04879832
832 | 2022/02/28 15:17:06 | 11790.0367 | 8190.0006 | 1 | 2 | 0 | 0 | 0 | 0 | 0.05209453 | 4.199775 | 0.2187853 | 2.692759 | 5.050359e-05 | 10.41618 | 0.0001626907 |  | 3.24e-06 | [19 empty] | 15.31011 | -0.05699039
833 | 2022/02/28 15:17:16 | 11800.0366 | 8200.0005 | 1 | 2 | 0 | 0 | 0 | 0 | 0.05282352 | 4.200079 | 0.221863 | 2.692905 | 5.050359e-05 | 10.41679 | 0.0001626907 |  | -1.169503e-05 | [19 empty] | 15.29559 | -0.09163618
834 | 2022/02/28 15:17:26 | 11810.0361 | 8210 | 1 | 2 | 0 | 0 | 0 | 0 | 0.05154976 | 4.199858 | 0.2165017 | 2.693048 | 5.050359e-05 | 10.4174 | 0.0001626907 |  | -2.449858e-06 | [19 empty] | 15.54364 | 0.0086236
835 | 2022/02/28 15:17:36 | 11820.037 | 8220.0009 | 1 | 2 | 0 | 0 | 0 | 0 | 0.05152463 | 4.199892 | 0.2163979 | 2.693191 | 5.050359e-05 | 10.41799 | 0.0001626907 |  | 1.074732e-05 | [19 empty] | 15.36855 | -0.06429851
836 | 2022/02/28 15:17:44 | 11827.9858 | 8227.9497 | 1 | 2 | 0 | 0 | 0 | 0 | 0.04999259 | 4.199774 | 0.2099576 | 2.693303 | 5.050359e-05 | 10.41846 | 0.0001626907 |  | 1.074732e-05 | 0 | 0 | 0 | [16 empty] | 15.55518 | 0.09706676
837 | 2022/02/28 15:17:44 | 11827.9929 | 0.0016 | 1 | 3 | 0 | 0 | 0 | 0 | 0.0480957 | 4.199788 | 0.2019917 | 1.60319e-08 | 5.050359e-05 | 10.41846 | 0.0001626907 |  | 1.074732e-05 | 0 | 0 | 0 | [16 empty] | 15.55517 | 0.09706239
838 | 2022/02/28 15:22:44 | 12128.0298 | 300.0008 | 1 | 4 | 0 | 0 | 0 | 0 | 0 | 4.191939 | 0 | 7.170993e-08 | 5.050359e-05 | 10.41846 | 0.0001626907 |  | -3.635152e-06 |  | 0 | 0 | [16 empty] | 15.1739 | -0.08756697
839 | 2022/02/28 15:27:44 | 12428.0295 | 600.0005 | 1 | 4 | 0 | 0 | 0 | 0 | 0 | 4.18945 | 0 | 7.170993e-08 | 5.050359e-05 | 10.41846 | 0.0001626907 |  | -1.564683e-05 |  | 0 | 0 | [16 empty] | 15.41144 | 0.0531745
840 | 2022/02/28 15:32:44 | 12728.0292 | 900.0002 | 1 | 4 | 0 | 0 | 0 | 0 | 0 | 4.187684 | 0 | 7.170993e-08 | 5.050359e-05 | 10.41846 | 0.0001626907 |  | -3.737699e-05 |  | 0 | [17 empty] | 15.34554 | -0.08166432
841 | 2022/02/28 15:37:44 | 13028.0294 | 1200.0004 | 1 | 4 | 0 | 0 | 0 | 0 | 0 | 4.186171 | 0 | 7.170993e-08 | 5.050359e-05 | 10.41846 | 0.0001626907 |  | -2.631382e-05 |  | 0 | [17 empty] | 15.26996 | -0.03186703
842 | 2022/02/28 15:42:44 | 13328.0299 | 1500.0009 | 1 | 4 | 0 | 0 | 0 | 0 | 0 | 4.185505 | 0 | 7.170993e-08 | 5.050359e-05 | 10.41846 | 0.0001626907 |  | 1.367054e-05 |  | 0 | [17 empty] | 15.64281 | 0.02405584
843 | 2022/02/28 15:47:44 | 13628.029 | 1800 | 1 | 4 | 0 | 0 | 0 | 0 | 0 | 4.184411 | 0 | 7.170993e-08 | 5.050359e-05 | 10.41846 | 0.0001626907 |  | -2.094129e-05 |  | 0 | [17 empty] | 15.26015 | -0.08727789
844 | 2022/02/28 15:52:44 | 13928.0294 | 2100.0004 | 1 | 4 | 0 | 0 | 0 | 0 | 0 | 4.183656 | 0 | 7.170993e-08 | 5.050359e-05 | 10.41846 | 0.0001626907 |  | -1.398732e-05 |  | 0 | [17 empty] | 15.1872 | -0.08429825
845 | 2022/02/28 15:57:44 | 14228.029 | 2400 | 1 | 4 | 0 | 0 | 0 | 0 | 0 | 4.183083 | 0 | 7.170993e-08 | 5.050359e-05 | 10.41846 | 0.0001626907 |  | -1.224807e-05 |  | 0 | [17 empty] | 15.26293 | -0.01759946
846 | 2022/02/28 16:02:44 | 14528.0298 | 2700.0008 | 1 | 4 | 0 | 0 | 0 | 0 | 0 | 4.182403 | 0 | 7.170993e-08 | 5.050359e-05 | 10.41846 | 0.0001626907 |  | 8.376586e-06 |  | 0 | [17 empty] | 15.16817 | -0.07742465
847 | 2022/02/28 16:07:44 | 14828.0293 | 3000.0003 | 1 | 4 | 0 | 0 | 0 | 0 | 0 | 4.182001 | 0 | 7.170993e-08 | 5.050359e-05 | 10.41846 | 0.0001626907 |  | 6.400976e-06 |  | 0 | [17 empty] | 15.40263 | 0.03185153
848 | 2022/02/28 16:12:44 | 15128.0297 | 3300.0007 | 1 | 4 | 0 | 0 | 0 | 0 | 0 | 4.181386 | 0 | 7.170993e-08 | 5.050359e-05 | 10.41846 | 0.0001626907 |  | 3.769401e-05 |  | 0 | [17 empty] | 15.35841 | -0.06632924
849 | 2022/02/28 16:17:44 | 15428.0297 | 3600.0007 | 1 | 4 | 0 | 0 | 0 | 0 | 0 | 4.181027 | 0 | 7.170993e-08 | 5.050359e-05 | 10.41846 | 0.0001626907 |  | 2.015139e-05 | 0 | 0 | 0 | [16 empty] | 15.35059 | -0.02657413
850 | 2022/02/28 16:17:54 | 15438.0645 | 10.0002 | 1 | 5 | 0 | 0 | 0 | 0 | -1.502304 | 4.101032 | -6.160997 | 3.857428e-05 | 0.00421535 | 10.41862 | 0.01727627 |  | -0.001216333 |  | 0.3172768 | 4.223971 | [16 empty] | 15.27281 | -0.07642031
851 | 2022/02/28 16:18:04 | 15448.0654 | 20.0011 | 1 | 5 | 0 | 0 | 0 | 0 | -1.501976 | 4.091797 | -6.145781 | 3.857428e-05 | 0.008382816 | 10.41862 | 0.03434664 |  | -0.0009129224 |  | 0.3807269 | 2.468863 | [16 empty] | 15.57857 | -0.05969524
852 | 2022/02/28 16:18:14 | 15458.0655 | 30.0012 | 1 | 5 | 0 | 0 | 0 | 0 | -1.501938 | 4.084972 | -6.135375 | 3.857428e-05 | 0.0125485 | 10.41862 | 0.05137659 |  | -0.0006893061 |  | 0.6014221 | [17 empty] | 15.38977 | -0.06724596
853 | 2022/02/28 16:18:24 | 15468.0649 | 40.0006 | 1 | 5 | 0 | 0 | 0 | 0 | -1.501953 | 4.079344 | -6.126983 | 3.857428e-05 | 0.01671461 | 10.41862 | 0.06838288 |  | -0.0004191432 |  | 0.7021111 | 1.661688 | [16 empty] | 15.44793 | 0.06951451
854 | 2022/02/28 16:18:34 | 15478.0648 | 50.0005 | 1 | 5 | 0 | 0 | 0 | 0 | -1.502197 | 4.074885 | -6.12128 | 3.857428e-05 | 0.02088057 | 10.41862 | 0.0853677 |  | -0.0005526675 |  | 0.8511883 | [17 empty] | 15.57509 | 0.05400419
855 | 2022/02/28 16:18:44 | 15488.065 | 60.0007 | 1 | 5 | 0 | 0 | 0 | 0 | -1.502029 | 4.070876 | -6.114574 | 3.857428e-05 | 0.02504688 | 10.41862 | 0.1023362 |  | -0.0004419319 |  | 0.9881435 | 1.193386 | [16 empty] | 15.63686 | 0.05105555
856 | 2022/02/28 16:18:54 | 15498.0651 | 70.0008 | 1 | 5 | 0 | 0 | 0 | 0 | -1.502083 | 4.067429 | -6.109616 | 3.857428e-05 | 0.02921264 | 10.41862 | 0.1192873 |  | -0.0005226549 | [19 empty] | 15.51645 | 0.07248878
857 | 2022/02/28 16:19:04 | 15508.0644 | 80.0001 | 1 | 5 | 0 | 0 | 0 | 0 | -1.501793 | 4.064272 | -6.103695 | 3.857428e-05 | 0.03337793 | 10.41862 | 0.1362227 |  | -0.0002593405 |  | 1.226832 | [17 empty] | 15.43309 | 0.08955419
858 | 2022/02/28 16:19:14 | 15518.0647 | 90.0004 | 1 | 5 | 0 | 0 | 0 | 0 | -1.501884 | 4.061517 | -6.099927 | 3.857428e-05 | 0.03754421 | 10.41862 | 0.1531499 |  | -0.0003123244 |  |  | 0.8167546 | [16 empty] | 15.33177 | -0.08029282
859 | 2022/02/28 16:19:24 | 15528.0648 | 100.0005 | 1 | 5 | 0 | 0 | 0 | 0 | -1.502106 | 4.058877 | -6.096863 | 3.857428e-05 | 0.04171034 | 10.41862 | 0.1700654 |  | -0.0002164248 |  | 1.456153 | [17 empty] | 15.32683 | -0.08121967
860 | 2022/02/28 16:19:34 | 15538.0656 | 110.0013 | 1 | 5 | 0 | 0 | 0 | 0 | -1.502182 | 4.056762 | -6.093995 | 3.857428e-05 | 0.04587741 | 10.41862 | 0.1869743 |  | -0.0001694752 | [19 empty] | 15.657 | 0.03292024
861 | 2022/02/28 16:19:44 | 15548.0649 | 120.0006 | 1 | 5 | 0 | 0 | 0 | 0 | -1.502129 | 4.054332 | -6.09013 | 3.857428e-05 | 0.05004351 | 10.41862 | 0.2038698 |  | -0.0003252267 |  | 1.67633 | [17 empty] | 15.411 | -0.04865646
862 | 2022/02/28 16:19:54 | 15558.0648 | 130.0005 | 1 | 5 | 0 | 0 | 0 | 0 | -1.501686 | 4.05244 | -6.085492 | 3.857428e-05 | 0.05420884 | 10.41862 | 0.2207532 |  | -0.0002429697 |  |  | 0.5971975 | [16 empty] | 15.53735 | -0.01406074
863 | 2022/02/28 16:20:04 | 15568.0657 | 140.0014 | 1 | 5 | 0 | 0 | 0 | 0 | -1.502144 | 4.050193 | -6.083973 | 3.857428e-05 | 0.05837467 | 10.41862 | 0.2376303 |  | -0.0001566275 |  | 1.997233 | [17 empty] | 15.67116 | 0.05663633
864 | 2022/02/28 16:20:14 | 15578.065 | 150.0007 | 1 | 5 | 0 | 0 | 0 | 0 | -1.502235 | 4.048742 | -6.082162 | 3.857428e-05 | 0.06254057 | 10.41862 | 0.2544999 |  | -0.0001306096 | [19 empty] | 15.4209 | -0.06741464
865 | 2022/02/28 16:20:24 | 15588.0644 | 160.0001 | 1 | 5 | 0 | 0 | 0 | 0 | -1.502312 | 4.046648 | -6.079328 | 3.857428e-05 | 0.06670742 | 10.41862 | 0.2713661 |  | -0.0001560411 | [19 empty] | 15.69688 | 0.02833545
866 | 2022/02/28 16:20:34 | 15598.0653 | 170.001 | 1 | 5 | 0 | 0 | 0 | 0 | -1.502304 | 4.045438 | -6.077478 | 3.857428e-05 | 0.07087347 | 10.41862 | 0.2882221 |  | -0.000183553 |  | 2.206371 | [17 empty] | 15.60412 | 0.07466614
867 | 2022/02/28 16:20:44 | 15608.0649 | 180.0006 | 1 | 5 | 0 | 0 | 0 | 0 | -1.501778 | 4.043516 | -6.072463 | 3.857428e-05 | 0.0750403 | 10.41862 | 0.3050746 |  | -0.0001334823 |  |  | 0.4243944 | [16 empty] | 15.46016 | -0.03020108
868 | 2022/02/28 16:20:54 | 15618.0656 | 190.0013 | 1 | 5 | 0 | 0 | 0 | 0 | -1.501846 | 4.042214 | -6.070783 | 3.857428e-05 | 0.07920645 | 10.41862 | 0.3219182 |  | -0.0002000247 | [19 empty] | 15.62443 | -0.02301991
869 | 2022/02/28 16:21:04 | 15628.0643 | 200 | 1 | 5 | 0 | 0 | 0 | 0 | -1.501678 | 4.040762 | -6.067923 | 3.857428e-05 | 0.08337194 | 10.41862 | 0.3387532 |  | -9.916718e-05 |  | 2.87099 | [17 empty] | 15.61079 | -0.08924365
870 | 2022/02/28 16:21:14 | 15638.0652 | 210.0009 | 1 | 5 | 0 | 0 | 0 | 0 | -1.502052 | 4.039581 | -6.067661 | 3.857428e-05 | 0.08753834 | 10.41862 | 0.3555862 |  | -0.0002138562 | [19 empty] | 15.62124 | 0.03782809
871 | 2022/02/28 16:21:24 | 15648.0644 | 220.0001 | 1 | 5 | 0 | 0 | 0 | 0 | -1.502083 | 4.03845 | -6.066087 | 3.857428e-05 | 0.09170379 | 10.41862 | 0.37241 |  | -0.0001497416 | [19 empty] | 15.77308 | 0.05524993
872 | 2022/02/28 16:21:34 | 15658.0653 | 230.001 | 1 | 5 | 0 | 0 | 0 | 0 | -1.502014 | 4.036973 | -6.06359 | 3.857428e-05 | 0.09587109 | 10.41862 | 0.3892362 |  | -0.0001319871 | [19 empty] | 15.81912 | 0.06305635
873 | 2022/02/28 16:21:44 | 15668.0646 | 240.0003 | 1 | 5 | 0 | 0 | 0 | 0 | -1.501556 | 4.036056 | -6.060364 | 3.857428e-05 | 0.1000382 | 10.41862 | 0.4060568 |  | -9.539472e-05 |  | 3.322892 | [17 empty] | 15.50635 | -0.08960068
874 | 2022/02/28 16:21:54 | 15678.0655 | 250.0012 | 1 | 5 | 0 | 0 | 0 | 0 | -1.50174 | 4.034815 | -6.059243 | 3.857428e-05 | 0.104205 | 10.41862 | 0.422871 |  | -0.0001366488 | [19 empty] | 15.49787 | -0.1084518
875 | 2022/02/28 16:22:04 | 15688.0649 | 260.0006 | 1 | 5 | 0 | 0 | 0 | 0 | -1.501701 | 4.033887 | -6.057692 | 3.857428e-05 | 0.108371 | 10.41862 | 0.439678 |  | -8.359634e-05 |  |  | 0.3017401 | [16 empty] | 15.68655 | -0.09088039
876 | 2022/02/28 16:22:14 | 15698.0649 | 270.0006 | 1 | 5 | 0 | 0 | 0 | 0 | -1.502251 | 4.032523 | -6.057862 | 3.857428e-05 | 0.1125371 | 10.41862 | 0.4564806 | [21 empty] | 15.67609 | -0.04136026
877 | 2022/02/28 16:22:24 | 15708.0657 | 280.0014 | 1 | 5 | 0 | 0 | 0 | 0 | -1.502312 | 4.031999 | -6.05732 | 3.857428e-05 | 0.1167038 | 10.41862 | 0.4732817 |  | -0.0001191349 | [19 empty] | 15.61576 | -0.04397511
878 | 2022/02/28 16:22:34 | 15718.0643 | 290 | 1 | 5 | 0 | 0 | 0 | 0 | -1.502289 | 4.030718 | -6.055303 | 3.857428e-05 | 0.1208687 | 10.41862 | 0.4900715 |  |  |  | 3.847991 | [17 empty] | 15.77876 | 0.08987963
879 | 2022/02/28 16:22:44 | 15728.0644 | 300.0001 | 1 | 5 | 0 | 0 | 0 | 0 | -1.50177 | 4.029882 | -6.051956 | 3.857428e-05 | 0.1250356 | 10.41862 | 0.5068653 |  | -8.682873e-05 | [19 empty] | 15.49965 | -0.08870125
880 | 2022/02/28 16:22:54 | 15738.0647 | 310.0004 | 1 | 5 | 0 | 0 | 0 | 0 | -1.501999 | 4.028912 | -6.051422 | 3.857428e-05 | 0.1292023 | 10.41862 | 0.5236544 |  | -8.53501e-05 | [19 empty] | 15.5777 | -0.05867958
881 | 2022/02/28 16:23:04 | 15748.0654 | 320.0011 | 1 | 5 | 0 | 0 | 0 | 0 | -1.502129 | 4.0281 | -6.050726 | 3.857428e-05 | 0.1333696 | 10.41862 | 0.5404424 |  | -8.387244e-05 | [19 empty] | 15.79394 | 0.002723336
882 | 2022/02/28 16:23:14 | 15758.0647 | 330.0004 | 1 | 5 | 0 | 0 | 0 | 0 | -1.502739 | 4.027216 | -6.051855 | 3.857428e-05 | 0.1375351 | 10.41862 | 0.5572197 |  | -9.305446e-05 | [19 empty] | 15.67061 | -0.0344497
883 | 2022/02/28 16:23:24 | 15768.0647 | 340.0004 | 1 | 5 | 0 | 0 | 0 | 0 | -1.502014 | 4.02639 | -6.047694 | 3.857428e-05 | 0.1417004 | 10.41862 | 0.5739926 |  | -8.711941e-05 |  | 4.57929 | [17 empty] | 15.48458 | -0.09567678
884 | 2022/02/28 16:23:34 | 15778.0652 | 350.0009 | 1 | 5 | 0 | 0 | 0 | 0 | -1.502457 | 4.025686 | -6.04842 | 3.857428e-05 | 0.145867 | 10.41862 | 0.5907671 |  | -7.79187e-05 | [19 empty] | 15.77218 | 0.05834222
885 | 2022/02/28 16:23:44 | 15788.0651 | 360.0008 | 1 | 5 | 0 | 0 | 0 | 0 | -1.501831 | 4.024591 | -6.044256 | 3.857428e-05 | 0.1500322 | 10.41862 | 0.6075327 | [21 empty] | 15.69644 | 0.05641878
886 | 2022/02/28 16:23:54 | 15798.0645 | 370.0002 | 1 | 5 | 0 | 0 | 0 | 0 | -1.50177 | 4.023993 | -6.043112 | 3.857428e-05 | 0.1541981 | 10.41862 | 0.6242977 |  | -7.791806e-05 | [19 empty] | 15.62531 | -0.01848459
887 | 2022/02/28 16:24:04 | 15808.0652 | 380.0009 | 1 | 5 | 0 | 0 | 0 | 0 | -1.50164 | 4.02314 | -6.041308 | 3.857428e-05 | 0.1583651 | 10.41862 | 0.6410643 |  | -8.592026e-05 |  |  | 0.2094755 | [16 empty] | 15.85835 | -0.01543045
888 | 2022/02/28 16:24:14 | 15818.0654 | 390.0011 | 1 | 5 | 0 | 0 | 0 | 0 | -1.501999 | 4.022568 | -6.041893 | 3.857428e-05 | 0.1625315 | 10.41862 | 0.657825 |  | -6.25026e-05 | [19 empty] | 15.64159 | 0.003991127
889 | 2022/02/28 16:24:24 | 15828.0656 | 400.0013 | 1 | 5 | 0 | 0 | 0 | 0 | -1.50222 | 4.021568 | -6.04128 | 3.857428e-05 | 0.1666984 | 10.41862 | 0.6745849 |  | -6.812355e-05 | [19 empty] | 15.64249 | 0.01732409
890 | 2022/02/28 16:24:34 | 15838.0657 | 410.0014 | 1 | 5 | 0 | 0 | 0 | 0 | -1.502769 | 4.021028 | -6.042676 | 3.857428e-05 | 0.1708646 | 10.41862 | 0.6913389 |  | -5.974244e-05 |  | 5.594822 | [17 empty] | 15.66545 | -0.09311438
891 | 2022/02/28 16:24:44 | 15848.0664 | 420.0021 | 1 | 5 | 0 | 0 | 0 | 0 | -1.501976 | 4.020226 | -6.038283 | 3.857428e-05 | 0.1750317 | 10.41862 | 0.7080934 | [21 empty] | 15.8012 | -0.006800294
892 | 2022/02/28 16:24:54 | 15858.0657 | 430.0014 | 1 | 5 | 0 | 0 | 0 | 0 | -1.502235 | 4.019731 | -6.038581 | 3.857428e-05 | 0.1791974 | 10.41862 | 0.7248396 |  | -7.017425e-05 | [19 empty] | 15.61718 | -0.09339631
893 | 2022/02/28 16:25:04 | 15868.0643 | 440 | 1 | 5 | 0 | 0 | 0 | 0 | -1.501869 | 4.019042 | -6.036075 | 3.857428e-05 | 0.183364 | 10.41862 | 0.7415863 |  | -9.167729e-05 | [19 empty] | 15.85286 | -0.02230465
894 | 2022/02/28 16:25:14 | 15878.0646 | 450.0003 | 1 | 5 | 0 | 0 | 0 | 0 | -1.502647 | 4.018353 | -6.038166 | 3.857428e-05 | 0.1875312 | 10.41862 | 0.7583323 |  | -5.6581e-05 | [19 empty] | 15.69119 | -0.04941761
895 | 2022/02/28 16:25:24 | 15888.0655 | 460.0012 | 1 | 5 | 0 | 0 | 0 | 0 | -1.502388 | 4.01757 | -6.035949 | 3.857428e-05 | 0.1916975 | 10.41862 | 0.7750721 |  | -6.132293e-05 | [19 empty] | 15.66478 | -0.05306542
896 | 2022/02/28 16:25:34 | 15898.0647 | 470.0004 | 1 | 5 | 0 | 0 | 0 | 0 | -1.502563 | 4.016898 | -6.035642 | 3.857428e-05 | 0.195864 | 10.41862 | 0.79181 |  | -7.689074e-05 | [19 empty] | 15.80934 | 0.05153298
897 | 2022/02/28 16:25:44 | 15908.0647 | 480.0004 | 1 | 5 | 0 | 0 | 0 | 0 | -1.501846 | 4.016178 | -6.031681 | 3.857428e-05 | 0.2000308 | 10.41862 | 0.8085461 | [21 empty] | 15.6328 | -0.06793618
898 | 2022/02/28 16:25:54 | 15918.0649 | 490.0006 | 1 | 5 | 0 | 0 | 0 | 0 | -1.50209 | 4.015686 | -6.031922 | 3.857428e-05 | 0.2041975 | 10.41862 | 0.8252794 |  | -4.528173e-05 |  | 6.206164 | [17 empty] | 15.57076 | -0.1019168
899 | 2022/02/28 16:26:04 | 15928.0652 | 500.0009 | 1 | 5 | 0 | 0 | 0 | 0 | -1.502289 | 4.014823 | -6.031424 | 3.857428e-05 | 0.2083647 | 10.41862 | 0.8420116 |  | -3.856295e-05 |  |  | 0 | [16 empty] | 15.58319 | -0.01208365
900 | 2022/02/28 16:26:14 | 15938.0645 | 510.0002 | 1 | 5 | 0 | 0 | 0 | 0 | -1.502769 | 4.014183 | -6.03239 | 3.857428e-05 | 0.212532 | 10.41862 | 0.8587414 |  | -6.954089e-05 | [19 empty] | 15.63314 | -0.009925365
901 | 2022/02/28 16:26:24 | 15948.0644 | 520.0001 | 1 | 5 | 0 | 0 | 0 | 0 | -1.501999 | 4.013549 | -6.028347 | 3.857428e-05 | 0.2166999 | 10.41862 | 0.8754711 |  | -7.294134e-05 |  |  | 0.1679559 | [16 empty] | 15.77908 | -0.006293654
902 | 2022/02/28 16:26:34 | 15958.0654 | 530.0011 | 1 | 5 | 0 | 0 | 0 | 0 | -1.502029 | 4.012999 | -6.027641 | 3.857428e-05 | 0.2208664 | 10.41862 | 0.8921925 |  | -7.586091e-05 | [19 empty] | 15.85228 | -0.01522005
903 | 2022/02/28 16:26:44 | 15968.0648 | 540.0005 | 1 | 5 | 0 | 0 | 0 | 0 | -1.501534 | 4.012423 | -6.02479 | 3.857428e-05 | 0.225032 | 10.41862 | 0.9089075 | [21 empty] | 15.87372 | 0.06082416
904 | 2022/02/28 16:26:54 | 15978.0655 | 550.0012 | 1 | 5 | 0 | 0 | 0 | 0 | -1.502312 | 4.011425 | -6.026412 | 3.857428e-05 | 0.2292001 | 10.41862 | 0.9256296 |  | -3.34276e-05 | [19 empty] | 15.94589 | 0.1089704
905 | 2022/02/28 16:27:04 | 15988.0658 | 560.0015 | 1 | 5 | 0 | 0 | 0 | 0 | -1.502327 | 4.011152 | -6.026062 | 3.857428e-05 | 0.2333676 | 10.41862 | 0.9423469 |  | -4.551503e-05 |  | 6.250271 | [17 empty] | 15.88471 | 0.02034366
906 | 2022/02/28 16:27:14 | 15998.0652 | 570.0009 | 1 | 5 | 0 | 0 | 0 | 0 | -1.501518 | 4.010182 | -6.02136 | 3.857428e-05 | 0.2375339 | 10.41862 | 0.9590567 |  | -0.0001239139 | [19 empty] | 15.81822 | -0.03038645
907 | 2022/02/28 16:27:24 | 16008.0652 | 580.0009 | 1 | 5 | 0 | 0 | 0 | 0 | -1.502647 | 4.009857 | -6.0254 | 3.857428e-05 | 0.2417007 | 10.41862 | 0.9757655 |  | -8.968171e-05 | [19 empty] | 15.67258 | -0.05042493
908 | 2022/02/28 16:27:34 | 16018.0645 | 590.0002 | 1 | 5 | 0 | 0 | 0 | 0 | -1.501907 | 4.008902 | -6.020998 | 3.857428e-05 | 0.2458664 | 10.41862 | 0.9924675 |  | -3.650685e-05 | [19 empty] | 15.59541 | -0.03698826
909 | 2022/02/28 16:27:44 | 16028.0646 | 600.0003 | 1 | 5 | 0 | 0 | 0 | 0 | -1.502083 | 4.008275 | -6.020762 | 3.857428e-05 | 0.2500339 | 10.41862 | 1.009174 |  | -9.328962e-05 | [19 empty] | 15.60476 | -0.06454051
910 | 2022/02/28 16:27:54 | 16038.0645 | 610.0002 | 1 | 5 | 0 | 0 | 0 | 0 | -1.502518 | 4.007792 | -6.02178 | 3.857428e-05 | 0.2542002 | 10.41862 | 1.025872 |  | -5.231415e-05 | [19 empty] | 15.68303 | -0.0633961
911 | 2022/02/28 16:28:04 | 16048.0649 | 620.0006 | 1 | 5 | 0 | 0 | 0 | 0 | -1.502052 | 4.007207 | -6.019033 | 3.857428e-05 | 0.2583673 | 10.41862 | 1.042572 | [21 empty] | 15.90998 | 0.07563472
912 | 2022/02/28 16:28:14 | 16058.0651 | 630.0008 | 1 | 5 | 0 | 0 | 0 | 0 | -1.502899 | 4.006239 | -6.020973 | 3.857428e-05 | 0.2625334 | 10.41862 | 1.059265 |  | -4.622889e-05 | [19 empty] | 15.70602 | 0.02040684
913 | 2022/02/28 16:28:24 | 16068.0643 | 640 | 1 | 5 | 0 | 0 | 0 | 0 | -1.501999 | 4.005708 | -6.016569 | 3.857428e-05 | 0.2667007 | 10.41862 | 1.075959 |  | -0.0001041752 |  | 6.280581 | 0 | [16 empty] | 15.93548 | 0.06230175
914 | 2022/02/28 16:28:34 | 16078.0651 | 650.0008 | 1 | 5 | 0 | 0 | 0 | 0 | -1.501923 | 4.005051 | -6.015278 | 3.857428e-05 | 0.2708678 | 10.41862 | 1.09265 |  | -8.719749e-05 | [19 empty] | 15.677 | -0.01820028
915 | 2022/02/28 16:28:44 | 16088.0644 | 660.0001 | 1 | 5 | 0 | 0 | 0 | 0 | -1.502159 | 4.004329 | -6.015139 | 3.857428e-05 | 0.2750332 | 10.41862 | 1.109332 |  | -6.077379e-05 | [19 empty] | 15.73513 | 0.01783073
916 | 2022/02/28 16:28:54 | 16098.0644 | 670.0001 | 1 | 5 | 0 | 0 | 0 | 0 | -1.502251 | 4.004023 | -6.015048 | 3.857428e-05 | 0.2791999 | 10.41862 | 1.126016 |  | -6.796098e-05 |  |  | 0.1563635 | [16 empty] | 15.66193 | -0.08819222
917 | 2022/02/28 16:29:04 | 16108.0653 | 680.001 | 1 | 5 | 0 | 0 | 0 | 0 | -1.502182 | 4.003091 | -6.013371 | 3.857428e-05 | 0.2833672 | 10.41862 | 1.1427 |  | -5.974195e-05 | [19 empty] | 15.94273 | 0.04208565
918 | 2022/02/28 16:29:14 | 16118.0647 | 690.0004 | 1 | 5 | 0 | 0 | 0 | 0 | -1.502304 | 4.002398 | -6.012819 | 3.857428e-05 | 0.2875337 | 10.41862 | 1.159378 | [21 empty] | 15.69557 | 0.00962317
919 | 2022/02/28 16:29:24 | 16128.0647 | 700.0004 | 1 | 5 | 0 | 0 | 0 | 0 | -1.502037 | 4.001791 | -6.010838 | 3.857428e-05 | 0.2916999 | 10.41862 | 1.176051 |  | -7.080704e-05 | [19 empty] | 15.70602 | -0.04080296
920 | 2022/02/28 16:29:34 | 16138.0655 | 710.0012 | 1 | 5 | 0 | 0 | 0 | 0 | -1.501625 | 4.001332 | -6.0085 | 3.857428e-05 | 0.2958668 | 10.41862 | 1.192725 |  | -3.690378e-05 |  | 6.419717 | [17 empty] | 15.94447 | 0.02085686
921 | 2022/02/28 16:29:44 | 16148.0651 | 720.0008 | 1 | 5 | 0 | 0 | 0 | 0 | -1.502029 | 4.000347 | -6.008637 | 3.857428e-05 | 0.3000326 | 10.41862 | 1.209391 |  | -9.735201e-05 | [19 empty] | 15.68016 | -0.01233339
922 | 2022/02/28 16:29:54 | 16158.0643 | 730 | 1 | 5 | 0 | 0 | 0 | 0 | -1.502235 | 3.999671 | -6.008446 | 3.857428e-05 | 0.3041983 | 10.41862 | 1.226054 |  | -5.357854e-05 | [19 empty] | 15.6007 | -0.09665191
923 | 2022/02/28 16:30:04 | 16168.0645 | 740.0002 | 1 | 5 | 0 | 0 | 0 | 0 | -1.501701 | 3.998993 | -6.005292 | 3.857428e-05 | 0.3083643 | 10.41862 | 1.242716 |  | -5.6581e-05 | [19 empty] | 15.93087 | 0.09809017
924 | 2022/02/28 16:30:14 | 16178.0646 | 750.0003 | 1 | 5 | 0 | 0 | 0 | 0 | -1.501793 | 3.998413 | -6.004789 | 3.857428e-05 | 0.3125299 | 10.41862 | 1.259373 |  | -9.259392e-05 | [19 empty] | 15.63982 | -0.03727257
925 | 2022/02/28 16:30:24 | 16188.0649 | 760.0006 | 1 | 5 | 0 | 0 | 0 | 0 | -1.501686 | 3.99734 | -6.00275 | 3.857428e-05 | 0.3166956 | 10.41862 | 1.276027 | [21 empty] | 15.82812 | 0.02981365
926 | 2022/02/28 16:30:34 | 16198.0647 | 770.0004 | 1 | 5 | 0 | 0 | 0 | 0 | -1.502037 | 3.996854 | -6.003423 | 3.857428e-05 | 0.3208611 | 10.41862 | 1.292678 |  | -8.470553e-05 | [19 empty] | 15.99664 | 0.04716635
927 | 2022/02/28 16:30:44 | 16208.0656 | 780.0013 | 1 | 5 | 0 | 0 | 0 | 0 | -1.501755 | 3.996152 | -6.001241 | 3.857428e-05 | 0.3250276 | 10.41862 | 1.30933 |  | -3.287415e-05 | [19 empty] | 15.72976 | -0.01304805
928 | 2022/02/28 16:30:54 | 16218.0652 | 790.0009 | 1 | 5 | 0 | 0 | 0 | 0 | -1.501465 | 3.995554 | -5.999184 | 3.857428e-05 | 0.3291925 | 10.41862 | 1.325971 |  | -7.103822e-05 |  | 5.838096 | [17 empty] | 15.87514 | 0.0487715
929 | 2022/02/28 16:31:04 | 16228.0643 | 800 | 1 | 5 | 0 | 0 | 0 | 0 | -1.501953 | 3.994741 | -5.999913 | 3.857428e-05 | 0.3333569 | 10.41862 | 1.342609 |  | -4.880363e-05 |  |  | 0 | [16 empty] | 15.64281 | -0.06710827
930 | 2022/02/28 16:31:14 | 16238.0645 | 810.0002 | 1 | 5 | 0 | 0 | 0 | 0 | -1.501991 | 3.993778 | -5.998619 | 3.857428e-05 | 0.337524 | 10.41862 | 1.359254 |  | -6.736384e-05 | [19 empty] | 15.93954 | 0.009064078
931 | 2022/02/28 16:31:24 | 16248.0648 | 820.0005 | 1 | 5 | 0 | 0 | 0 | 0 | -1.502388 | 3.993271 | -5.999442 | 3.857428e-05 | 0.3416897 | 10.41862 | 1.37589 |  |  |  |  | 0.1707763 | [16 empty] | 15.68394 | -0.08268595
932 | 2022/02/28 16:31:34 | 16258.0646 | 830.0003 | 1 | 5 | 0 | 0 | 0 | 0 | -1.501686 | 3.992368 | -5.995283 | 3.857428e-05 | 0.3458565 | 10.41862 | 1.392527 |  | -8.641503e-05 | [19 empty] | 15.64974 | -0.04780293
933 | 2022/02/28 16:31:44 | 16268.0647 | 840.0004 | 1 | 5 | 0 | 0 | 0 | 0 | -1.50116 | 3.991882 | -5.992454 | 3.857428e-05 | 0.3500235 | 10.41862 | 1.409162 |  | -9.296097e-05 | [19 empty] | 15.69522 | 0.0221926
934 | 2022/02/28 16:31:54 | 16278.065 | 850.0007 | 1 | 5 | 0 | 0 | 0 | 0 | -1.501961 | 3.990789 | -5.994009 | 3.857428e-05 | 0.35419 | 10.41862 | 1.425792 |  | -9.656224e-05 |  | 5.549889 | [17 empty] | 15.72633 | -0.03410697
935 | 2022/02/28 16:32:04 | 16288.0652 | 860.0009 | 1 | 5 | 0 | 0 | 0 | 0 | -1.502342 | 3.990216 | -5.994669 | 3.857428e-05 | 0.3583561 | 10.41862 | 1.442416 |  | -7.578377e-05 | [19 empty] | 15.87778 | 0.06245315
936 | 2022/02/28 16:32:14 | 16298.0652 | 870.0009 | 1 | 5 | 0 | 0 | 0 | 0 | -1.502518 | 3.989291 | -5.993982 | 3.857428e-05 | 0.3625239 | 10.41862 | 1.459045 |  | -5.978295e-05 | [19 empty] | 15.91459 | 0.1164073
937 | 2022/02/28 16:32:24 | 16308.0644 | 880.0001 | 1 | 5 | 0 | 0 | 0 | 0 | -1.502037 | 3.988448 | -5.990796 | 3.857428e-05 | 0.3666903 | 10.41862 | 1.475664 |  | -0.0001098321 | [19 empty] | 15.62992 | -0.05312622
938 | 2022/02/28 16:32:34 | 16318.0646 | 890.0003 | 1 | 5 | 0 | 0 | 0 | 0 | -1.502106 | 3.987488 | -5.98963 | 3.857428e-05 | 0.3708575 | 10.41862 | 1.492283 |  | -0.0001040049 | [19 empty] | 15.79414 | -0.05367517
939 | 2022/02/28 16:32:44 | 16328.0646 | 900.0003 | 1 | 5 | 0 | 0 | 0 | 0 | -1.502342 | 3.986787 | -5.989518 | 3.857428e-05 | 0.3750232 | 10.41862 | 1.508893 |  | -7.94643e-05 | [19 empty] | 15.63346 | -0.05358458
940 | 2022/02/28 16:32:54 | 16338.0648 | 910.0005 | 1 | 5 | 0 | 0 | 0 | 0 | -1.502274 | 3.985914 | -5.987935 | 3.857428e-05 | 0.3791908 | 10.41862 | 1.525506 |  |  |  | 5.121728 | [17 empty] | 15.64388 | -0.08674383
941 | 2022/02/28 16:33:04 | 16348.0648 | 920.0005 | 1 | 5 | 0 | 0 | 0 | 0 | -1.501816 | 3.985188 | -5.985019 | 3.857428e-05 | 0.3833565 | 10.41862 | 1.542109 |  | -8.502794e-05 | [19 empty] | 15.849 | 0.06327689
942 | 2022/02/28 16:33:14 | 16358.065 | 930.0007 | 1 | 5 | 0 | 0 | 0 | 0 | -1.502014 | 3.984159 | -5.984263 | 3.857428e-05 | 0.3875241 | 10.41862 | 1.558715 |  | -6.258784e-05 | [19 empty] | 15.86612 | -0.02019763
943 | 2022/02/28 16:33:24 | 16368.0652 | 940.0009 | 1 | 5 | 0 | 0 | 0 | 0 | -1.501831 | 3.983237 | -5.982149 | 3.857428e-05 | 0.3916906 | 10.41862 | 1.575313 |  | -0.000108477 |  |  | 0.1912005 | [16 empty] | 15.74864 | -0.06428957
944 | 2022/02/28 16:33:34 | 16378.0653 | 950.001 | 1 | 5 | 0 | 0 | 0 | 0 | -1.50177 | 3.982642 | -5.981012 | 3.857428e-05 | 0.3958566 | 10.41862 | 1.591906 |  | -7.289879e-05 | [19 empty] | 15.7449 | -0.0752455
945 | 2022/02/28 16:33:44 | 16388.0645 | 960.0002 | 1 | 5 | 0 | 0 | 0 | 0 | -1.501755 | 3.981544 | -5.979304 | 3.857428e-05 | 0.4000227 | 10.41862 | 1.608496 |  | -7.708894e-05 | [19 empty] | 16.01665 | 0.08540392
946 | 2022/02/28 16:33:54 | 16398.0645 | 970.0002 | 1 | 5 | 0 | 0 | 0 | 0 | -1.502052 | 3.980786 | -5.979348 | 3.857428e-05 | 0.4041893 | 10.41862 | 1.625083 |  | -9.936379e-05 |  | 4.731334 | [17 empty] | 15.79217 | -0.06926
947 | 2022/02/28 16:34:04 | 16408.0649 | 980.0006 | 1 | 5 | 0 | 0 | 0 | 0 | -1.50209 | 3.979491 | -5.977554 | 3.857428e-05 | 0.408355 | 10.41862 | 1.641663 |  | -7.321974e-05 | [19 empty] | 16.0538 | 0.04068375
948 | 2022/02/28 16:34:14 | 16418.0656 | 990.0013 | 1 | 5 | 0 | 0 | 0 | 0 | -1.501991 | 3.978926 | -5.976311 | 3.857428e-05 | 0.4125215 | 10.41862 | 1.658242 | [21 empty] | 15.88011 | -0.0201124
949 | 2022/02/28 16:34:24 | 16428.0658 | 1000.0015 | 1 | 5 | 0 | 0 | 0 | 0 | -1.50238 | 3.977837 | -5.976223 | 3.857428e-05 | 0.4166879 | 10.41862 | 1.674818 |  | -0.0001383555 | [19 empty] | 15.71182 | -0.05509794
950 | 2022/02/28 16:34:34 | 16438.0643 | 1010 | 1 | 5 | 0 | 0 | 0 | 0 | -1.502441 | 3.976848 | -5.974979 | 3.857428e-05 | 0.420854 | 10.41862 | 1.691388 | [21 empty] | 15.90525 | 0.04938424
951 | 2022/02/28 16:34:44 | 16448.0644 | 1020.0001 | 1 | 5 | 0 | 0 | 0 | 0 | -1.502457 | 3.975814 | -5.97349 | 3.857428e-05 | 0.4250206 | 10.41862 | 1.707955 |  | -8.903209e-05 |  | 4.311196 | [17 empty] | 16.05499 | 0.08638561
952 | 2022/02/28 16:34:54 | 16458.0646 | 1030.0003 | 1 | 5 | 0 | 0 | 0 | 0 | -1.50174 | 3.975056 | -5.969501 | 3.857428e-05 | 0.4291868 | 10.41862 | 1.724517 |  | -8.919562e-05 | [19 empty] | 15.94998 | 0.05091488
953 | 2022/02/28 16:35:04 | 16468.0648 | 1040.0005 | 1 | 5 | 0 | 0 | 0 | 0 | -1.50238 | 3.973481 | -5.969678 | 3.857428e-05 | 0.4333538 | 10.41862 | 1.741078 |  | -0.0001387626 |  |  | 0.2349543 | [16 empty] | 16.04656 | 0.002893209
954 | 2022/02/28 16:35:14 | 16478.0648 | 1050.0005 | 1 | 5 | 0 | 0 | 0 | 0 | -1.502533 | 3.972743 | -5.969177 | 3.857428e-05 | 0.4375208 | 10.41862 | 1.757634 | [21 empty] | 16.05433 | 0.07583976
955 | 2022/02/28 16:35:24 | 16488.0649 | 1060.0006 | 1 | 5 | 0 | 0 | 0 | 0 | -1.50248 | 3.971678 | -5.967367 | 3.857428e-05 | 0.4416876 | 10.41862 | 1.774186 |  | -0.0001177574 | [19 empty] | 16.01347 | 0.07458091
956 | 2022/02/28 16:35:34 | 16498.0649 | 1070.0006 | 1 | 5 | 0 | 0 | 0 | 0 | -1.502304 | 3.970466 | -5.964847 | 3.857428e-05 | 0.4458539 | 10.41862 | 1.79073 |  |  |  | 3.95948 | [17 empty] | 15.95404 | -0.03325999
957 | 2022/02/28 16:35:44 | 16508.0651 | 1080.0008 | 1 | 5 | 0 | 0 | 0 | 0 | -1.501808 | 3.969671 | -5.961684 | 3.857428e-05 | 0.4500197 | 10.41862 | 1.807269 |  | -5.934781e-05 | [19 empty] | 15.98655 | 0.0008481741
958 | 2022/02/28 16:35:54 | 16518.0645 | 1090.0002 | 1 | 5 | 0 | 0 | 0 | 0 | -1.501923 | 3.968289 | -5.960065 | 3.857428e-05 | 0.4541862 | 10.41862 | 1.823806 |  | -0.0001526299 | [19 empty] | 16.03182 | 0.0672853
959 | 2022/02/28 16:36:04 | 16528.0644 | 1100.0001 | 1 | 5 | 0 | 0 | 0 | 0 | -1.501755 | 3.967516 | -5.958237 | 3.857428e-05 | 0.4583523 | 10.41862 | 1.840336 |  | -0.000104346 | [19 empty] | 15.84471 | 0.03825426
960 | 2022/02/28 16:36:14 | 16538.0656 | 1110.0013 | 1 | 5 | 0 | 0 | 0 | 0 | -1.501465 | 3.966162 | -5.955053 | 3.857428e-05 | 0.4625195 | 10.41862 | 1.856867 |  | -0.0001274477 | [19 empty] | 15.69644 | -0.09083331
961 | 2022/02/28 16:36:24 | 16548.0655 | 1120.0012 | 1 | 5 | 0 | 0 | 0 | 0 | -1.501961 | 3.96507 | -5.955381 | 3.857428e-05 | 0.4666843 | 10.41862 | 1.873383 |  | -0.0001113248 |  | 3.876021 | [17 empty] | 15.79737 | -0.03135085
962 | 2022/02/28 16:36:34 | 16558.0647 | 1130.0004 | 1 | 5 | 0 | 0 | 0 | 0 | -1.502472 | 3.96366 | -5.955288 | 3.857428e-05 | 0.4708504 | 10.41862 | 1.889899 |  | -0.0001064587 | [19 empty] | 15.83194 | -0.06181002
963 | 2022/02/28 16:36:44 | 16568.0648 | 1140.0005 | 1 | 5 | 0 | 0 | 0 | 0 | -1.501427 | 3.962891 | -5.949992 | 3.857428e-05 | 0.4750169 | 10.41862 | 1.906412 |  | -0.0001036898 |  |  | 0.2594881 | [16 empty] | 15.91172 | 0.01369715
964 | 2022/02/28 16:36:54 | 16578.0651 | 1150.0008 | 1 | 5 | 0 | 0 | 0 | 0 | -1.501862 | 3.961341 | -5.949388 | 3.857428e-05 | 0.479184 | 10.41862 | 1.922922 |  | -0.0001279404 | [19 empty] | 15.98339 | 0.06002069
965 | 2022/02/28 16:37:04 | 16588.0644 | 1160.0001 | 1 | 5 | 0 | 0 | 0 | 0 | -1.502701 | 3.960347 | -5.951217 | 3.857428e-05 | 0.4833505 | 10.41862 | 1.939426 |  | -8.82594e-05 |  | 3.495609 | [17 empty] | 16.00019 | 0.03272176
966 | 2022/02/28 16:37:14 | 16598.0644 | 1170.0001 | 1 | 5 | 0 | 0 | 0 | 0 | -1.501991 | 3.959122 | -5.946566 | 3.857428e-05 | 0.4875165 | 10.41862 | 1.955922 |  | -0.0001244022 | [19 empty] | 15.997 | 0.06854296
967 | 2022/02/28 16:37:24 | 16608.0654 | 1180.0011 | 1 | 5 | 0 | 0 | 0 | 0 | -1.501816 | 3.957932 | -5.944086 | 3.857428e-05 | 0.4916832 | 10.41862 | 1.972415 |  | -6.645456e-05 | [19 empty] | 15.85744 | 0.0164175
968 | 2022/02/28 16:37:34 | 16618.0657 | 1190.0014 | 1 | 5 | 0 | 0 | 0 | 0 | -1.502403 | 3.956505 | -5.944265 | 3.857428e-05 | 0.4958504 | 10.41862 | 1.988905 |  | -0.0001192929 | [19 empty] | 15.76228 | -0.06716549
969 | 2022/02/28 16:37:44 | 16628.0648 | 1200.0005 | 1 | 5 | 0 | 0 | 0 | 0 | -1.502518 | 3.954884 | -5.942284 | 3.857428e-05 | 0.5000164 | 10.41862 | 2.005386 |  | -0.0001262222 |  | 3.334111 | [17 empty] | 15.68425 | -0.09502113
970 | 2022/02/28 16:37:54 | 16638.0649 | 1210.0006 | 1 | 5 | 0 | 0 | 0 | 0 | -1.501289 | 3.953943 | -5.936011 | 3.857428e-05 | 0.5041834 | 10.41862 | 2.021864 |  | -0.0001334205 | [19 empty] | 15.78669 | -0.007250309
971 | 2022/02/28 16:38:04 | 16648.0643 | 1220 | 1 | 5 | 0 | 0 | 0 | 0 | -1.502213 | 3.952473 | -5.937456 | 3.857428e-05 | 0.5083494 | 10.41862 | 2.038334 |  | -0.0001402776 |  |  | 0.2950361 | [16 empty] | 16.02422 | 0.0005435944
972 | 2022/02/28 16:38:14 | 16658.0652 | 1230.0009 | 1 | 5 | 0 | 0 | 0 | 0 | -1.502167 | 3.951372 | -5.935621 | 3.857428e-05 | 0.5125154 | 10.41862 | 2.054798 |  | -0.0001427153 | [19 empty] | 15.98478 | 0.05819798
973 | 2022/02/28 16:38:24 | 16668.0654 | 1240.0011 | 1 | 5 | 0 | 0 | 0 | 0 | -1.502235 | 3.949808 | -5.93354 | 3.857428e-05 | 0.5166824 | 10.41862 | 2.071261 |  | -0.0001047661 |  | 3.226756 | [17 empty] | 16.04333 | 0.06562531
974 | 2022/02/28 16:38:34 | 16678.0656 | 1250.0013 | 1 | 5 | 0 | 0 | 0 | 0 | -1.502434 | 3.948678 | -5.932628 | 3.857428e-05 | 0.5208496 | 10.41862 | 2.087718 |  | -7.637771e-05 | [19 empty] | 16.04279 | 0.03143907
975 | 2022/02/28 16:38:44 | 16688.0646 | 1260.0003 | 1 | 5 | 0 | 0 | 0 | 0 | -1.502602 | 3.947148 | -5.930992 | 3.857428e-05 | 0.5250154 | 10.41862 | 2.104165 |  | -0.0001260576 | [19 empty] | 15.89315 | 0.05257607
976 | 2022/02/28 16:38:54 | 16698.0657 | 1270.0014 | 1 | 5 | 0 | 0 | 0 | 0 | -1.502571 | 3.945976 | -5.929109 | 3.857428e-05 | 0.5291829 | 10.41862 | 2.120612 |  | -0.0001797521 | [19 empty] | 15.78286 | -0.02032816
977 | 2022/02/28 16:39:04 | 16708.0664 | 1280.0021 | 1 | 5 | 0 | 0 | 0 | 0 | -1.501907 | 3.944384 | -5.924098 | 3.857428e-05 | 0.5333502 | 10.41862 | 2.137053 |  | -0.0001270644 |  | 3.007193 | [17 empty] | 16.01964 | -0.02387881
978 | 2022/02/28 16:39:14 | 16718.0652 | 1290.0009 | 1 | 5 | 0 | 0 | 0 | 0 | -1.502304 | 3.943293 | -5.924025 | 3.857428e-05 | 0.537517 | 10.41862 | 2.153486 |  | -0.0001511141 |  |  | 0.332157 | [16 empty] | 16.03644 | 0.0916481
979 | 2022/02/28 16:39:24 | 16728.065 | 1300.0007 | 1 | 5 | 0 | 0 | 0 | 0 | -1.502403 | 3.941632 | -5.92192 | 3.857428e-05 | 0.5416833 | 10.41862 | 2.169911 |  | -0.0001320763 | [19 empty] | 16.09838 | 0.05549073
980 | 2022/02/28 16:39:34 | 16738.0651 | 1310.0008 | 1 | 5 | 0 | 0 | 0 | 0 | -1.502571 | 3.940252 | -5.920508 | 3.857428e-05 | 0.5458505 | 10.41862 | 2.186335 |  | -0.000164339 |  | 3.009129 | [17 empty] | 15.96622 | -0.007349849
981 | 2022/02/28 16:39:44 | 16748.0646 | 1320.0003 | 1 | 5 | 0 | 0 | 0 | 0 | -1.502106 | 3.938614 | -5.916216 | 3.857428e-05 | 0.5500184 | 10.41862 | 2.202754 |  | -0.0001571153 | [19 empty] | 15.92503 | -0.001614094
982 | 2022/02/28 16:39:54 | 16758.0646 | 1330.0003 | 1 | 5 | 0 | 0 | 0 | 0 | -1.502159 | 3.937443 | -5.914665 | 3.857428e-05 | 0.5541862 | 10.41862 | 2.219167 |  | -0.0001979109 | [19 empty] | 15.88767 | 0.05854428
983 | 2022/02/28 16:40:04 | 16768.0655 | 1340.0012 | 1 | 5 | 0 | 0 | 0 | 0 | -1.502213 | 3.935932 | -5.912608 | 3.857428e-05 | 0.5583532 | 10.41862 | 2.235571 |  | -0.0001139172 | [19 empty] | 15.89721 | -0.04566193
984 | 2022/02/28 16:40:14 | 16778.0646 | 1350.0003 | 1 | 5 | 0 | 0 | 0 | 0 | -1.502144 | 3.934319 | -5.909914 | 3.857428e-05 | 0.5625198 | 10.41862 | 2.251967 |  | -0.0001743596 |  | 2.840446 | [17 empty] | 16.02564 | 0.06190062
985 | 2022/02/28 16:40:24 | 16788.065 | 1360.0007 | 1 | 5 | 0 | 0 | 0 | 0 | -1.501869 | 3.932952 | -5.906779 | 3.857428e-05 | 0.5666876 | 10.41862 | 2.268362 |  | -0.0001562125 |  |  | 0.348181 | [16 empty] | 15.94073 | 0.05040526
986 | 2022/02/28 16:40:34 | 16798.0644 | 1370.0001 | 1 | 5 | 0 | 0 | 0 | 0 | -1.502251 | 3.931315 | -5.905822 | 3.857428e-05 | 0.5708531 | 10.41862 | 2.284742 |  | -0.0001117502 | [19 empty] | 15.91018 | -0.05548358
987 | 2022/02/28 16:40:44 | 16808.0646 | 1380.0003 | 1 | 5 | 0 | 0 | 0 | 0 | -1.501465 | 3.930072 | -5.900866 | 3.857428e-05 | 0.5750205 | 10.41862 | 2.301122 |  | -0.0001140969 |  | 2.782375 | [17 empty] | 15.80032 | -0.09396493
988 | 2022/02/28 16:40:54 | 16818.0651 | 1390.0008 | 1 | 5 | 0 | 0 | 0 | 0 | -1.501938 | 3.928375 | -5.900176 | 3.857428e-05 | 0.5791869 | 10.41862 | 2.317493 |  | -0.0001303803 | [19 empty] | 15.81625 | -0.02402306
989 | 2022/02/28 16:41:04 | 16828.0645 | 1400.0002 | 1 | 5 | 0 | 0 | 0 | 0 | -1.502289 | 3.926997 | -5.899484 | 3.857428e-05 | 0.5833539 | 10.41862 | 2.333859 |  | -0.0001606386 | [19 empty] | 15.83569 | -0.07196724
990 | 2022/02/28 16:41:14 | 16838.0653 | 1410.001 | 1 | 5 | 0 | 0 | 0 | 0 | -1.502739 | 3.925234 | -5.898602 | 3.857428e-05 | 0.5875205 | 10.41862 | 2.350218 |  | -0.0001548384 |  | 2.723326 | [17 empty] | 15.8557 | -0.07260799
991 | 2022/02/28 16:41:24 | 16848.0648 | 1420.0005 | 1 | 5 | 0 | 0 | 0 | 0 | -1.502403 | 3.923992 | -5.895417 | 3.857428e-05 | 0.5916873 | 10.41862 | 2.366571 |  | -0.0001807357 | [19 empty] | 16.15297 | 0.0495851
992 | 2022/02/28 16:41:34 | 16858.0649 | 1430.0006 | 1 | 5 | 0 | 0 | 0 | 0 | -1.502625 | 3.92215 | -5.893521 | 3.857428e-05 | 0.5958543 | 10.41862 | 2.382918 |  | -0.0001470912 |  |  | 0.3626445 | [16 empty] | 15.83604 | -0.0672549
993 | 2022/02/28 16:41:44 | 16868.0652 | 1440.0009 | 1 | 5 | 0 | 0 | 0 | 0 | -1.502106 | 3.920816 | -5.889481 | 3.857428e-05 | 0.6000217 | 10.41862 | 2.39926 |  | -0.0001417152 | [19 empty] | 16.08947 | 0.05718768
994 | 2022/02/28 16:41:54 | 16878.0644 | 1450.0001 | 1 | 5 | 0 | 0 | 0 | 0 | -1.502083 | 3.918983 | -5.886638 | 3.857428e-05 | 0.6041885 | 10.41862 | 2.415594 |  | -0.0001509522 |  | 2.773543 | [17 empty] | 15.89548 | 0.001258254
995 | 2022/02/28 16:42:04 | 16888.0646 | 1460.0003 | 1 | 5 | 0 | 0 | 0 | 0 | -1.502068 | 3.917672 | -5.88461 | 3.857428e-05 | 0.6083564 | 10.41862 | 2.431925 |  | -0.0001792142 | [19 empty] | 16.05819 | -0.0274533
996 | 2022/02/28 16:42:14 | 16898.0662 | 1470.0019 | 1 | 5 | 0 | 0 | 0 | 0 | -1.501923 | 3.916121 | -5.881712 | 3.857428e-05 | 0.6125237 | 10.41862 | 2.448247 |  | -0.0001760059 | [19 empty] | 16.13824 | 0.08348763
997 | 2022/02/28 16:42:24 | 16908.0647 | 1480.0004 | 1 | 5 | 0 | 0 | 0 | 0 | -1.50222 | 3.914526 | -5.880479 | 3.857428e-05 | 0.6166895 | 10.41862 | 2.464557 |  | -0.0001975553 |  | 2.633396 | [17 empty] | 15.96303 | -0.06797314
998 | 2022/02/28 16:42:34 | 16918.0648 | 1490.0005 | 1 | 5 | 0 | 0 | 0 | 0 | -1.502609 | 3.913047 | -5.87978 | 3.857428e-05 | 0.6208562 | 10.41862 | 2.480865 |  | -0.0001902915 |  |  | 0.3772539 | [16 empty] | 16.08982 | -0.04149437
999 | 2022/02/28 16:42:44 | 16928.0656 | 1500.0013 | 1 | 5 | 0 | 0 | 0 | 0 | -1.501961 | 3.911305 | -5.874628 | 3.857428e-05 | 0.6250229 | 10.41862 | 2.497165 |  | -0.0001677774 | [19 empty] | 16.23585 | 0.1013893
1000 | 2022/02/28 16:42:54 | 16938.0652 | 1510.0009 | 1 | 5 | 0 | 0 | 0 | 0 | -1.501938 | 3.909883 | -5.872402 | 3.857428e-05 | 0.6291898 | 10.41862 | 2.513459 |  | -0.0001155576 |  | 2.626623 | [17 empty] | 16.03885 | -0.0512898
1001 | 2022/02/28 16:43:04 | 16948.0644 | 1520.0001 | 1 | 5 | 0 | 0 | 0 | 0 | -1.502129 | 3.907913 | -5.870189 | 3.857428e-05 | 0.633356 | 10.41862 | 2.529744 |  | -0.0001315996 | [19 empty] | 15.94095 | -0.003191233
1002 | 2022/02/28 16:43:14 | 16958.0644 | 1530.0001 | 1 | 5 | 0 | 0 | 0 | 0 | -1.502235 | 3.906565 | -5.868579 | 3.857428e-05 | 0.6375212 | 10.41862 | 2.546019 |  | -0.0001265615 | [19 empty] | 15.86998 | -0.1140708
1003 | 2022/02/28 16:43:24 | 16968.0647 | 1540.0004 | 1 | 5 | 0 | 0 | 0 | 0 | -1.501907 | 3.904866 | -5.864746 | 3.857428e-05 | 0.6416884 | 10.41862 | 2.562295 |  | -0.0002419026 |  | 2.615866 | [17 empty] | 15.97228 | -0.05402207
1004 | 2022/02/28 16:43:34 | 16978.0647 | 1550.0004 | 1 | 5 | 0 | 0 | 0 | 0 | -1.501846 | 3.903546 | -5.862525 | 3.857428e-05 | 0.6458567 | 10.41862 | 2.578568 |  | -0.0001266801 |  |  | 0.379401 | [16 empty] | 16.06772 | 0.03009617
1005 | 2022/02/28 16:43:44 | 16988.0653 | 1560.001 | 1 | 5 | 0 | 0 | 0 | 0 | -1.50238 | 3.901537 | -5.861591 | 3.857428e-05 | 0.6500225 | 10.41862 | 2.594826 |  | -0.0001407719 | [19 empty] | 16.12803 | -0.00408709
1006 | 2022/02/28 16:43:54 | 16998.0649 | 1570.0006 | 1 | 5 | 0 | 0 | 0 | 0 | -1.50222 | 3.900095 | -5.858801 | 3.857428e-05 | 0.6541884 | 10.41862 | 2.611077 |  | -0.0002087258 |  | 2.63209 | [17 empty] | 16.06169 | -0.07122874
1007 | 2022/02/28 16:44:04 | 17008.0651 | 1580.0008 | 1 | 5 | 0 | 0 | 0 | 0 | -1.501991 | 3.89861 | -5.855677 | 3.857428e-05 | 0.6583558 | 10.41862 | 2.627326 |  | -0.0001691363 | [19 empty] | 16.09037 | 0.05863786
1008 | 2022/02/28 16:44:14 | 17018.0644 | 1590.0001 | 1 | 5 | 0 | 0 | 0 | 0 | -1.502472 | 3.897144 | -5.85535 | 3.857428e-05 | 0.662522 | 10.41862 | 2.643565 |  | -0.0001231426 | [19 empty] | 16.02773 | -0.04585862
1009 | 2022/02/28 16:44:24 | 17028.0653 | 1600.001 | 1 | 5 | 0 | 0 | 0 | 0 | -1.502144 | 3.895379 | -5.85142 | 3.857428e-05 | 0.6666887 | 10.41862 | 2.6598 |  | -0.0001167068 |  | 2.607206 | [17 empty] | 16.09408 | -0.09069502
1010 | 2022/02/28 16:44:34 | 17038.0648 | 1610.0005 | 1 | 5 | 0 | 0 | 0 | 0 | -1.501862 | 3.893786 | -5.847929 | 3.857428e-05 | 0.6708546 | 10.41862 | 2.676024 |  | -0.0001313972 | [19 empty] | 16.19645 | 0.08516252
1011 | 2022/02/28 16:44:44 | 17048.0654 | 1620.0011 | 1 | 5 | 0 | 0 | 0 | 0 | -1.502495 | 3.892203 | -5.848016 | 3.857428e-05 | 0.6750216 | 10.41862 | 2.692247 |  | -0.0001864446 |  |  | 0.3768012 | [16 empty] | 16.18952 | 0.1117432
1012 | 2022/02/28 16:44:54 | 17058.0648 | 1630.0005 | 1 | 5 | 0 | 0 | 0 | 0 | -1.502159 | 3.8904 | -5.843999 | 3.857428e-05 | 0.6791878 | 10.41862 | 2.708459 |  | -0.000163181 |  | 2.58128 | [17 empty] | 16.00082 | 0.08682966
1013 | 2022/02/28 16:45:04 | 17068.065 | 1640.0007 | 1 | 5 | 0 | 0 | 0 | 0 | -1.502144 | 3.889214 | -5.842159 | 3.857428e-05 | 0.6833541 | 10.41862 | 2.724665 |  | -0.0001837887 | [19 empty] | 16.00019 | 0.05384564
1014 | 2022/02/28 16:45:14 | 17078.065 | 1650.0007 | 1 | 5 | 0 | 0 | 0 | 0 | -1.502144 | 3.887589 | -5.839718 | 3.857428e-05 | 0.6875209 | 10.41862 | 2.740867 |  | -0.0002144638 | [19 empty] | 15.82788 | -0.03218353
1015 | 2022/02/28 16:45:24 | 17088.0644 | 1660.0001 | 1 | 5 | 0 | 0 | 0 | 0 | -1.50177 | 3.88604 | -5.835938 | 3.857428e-05 | 0.6916866 | 10.41862 | 2.757059 |  | -0.0001541697 | [19 empty] | 16.02544 | -0.06472707
1016 | 2022/02/28 16:45:34 | 17098.0646 | 1670.0003 | 1 | 5 | 0 | 0 | 0 | 0 | -1.50222 | 3.884367 | -5.835174 | 3.857428e-05 | 0.6958532 | 10.41862 | 2.773247 |  | -0.000195452 |  | 2.717768 | [17 empty] | 15.85339 | -0.08427858
1017 | 2022/02/28 16:45:44 | 17108.0645 | 1680.0002 | 1 | 5 | 0 | 0 | 0 | 0 | -1.501793 | 3.882955 | -5.831395 | 3.857428e-05 | 0.7000194 | 10.41862 | 2.789426 |  | -0.000170621 |  |  | 0.3842793 | [16 empty] | 16.04829 | 0.03769279
1018 | 2022/02/28 16:45:54 | 17118.0645 | 1690.0002 | 1 | 5 | 0 | 0 | 0 | 0 | -1.502037 | 3.881474 | -5.830118 | 3.857428e-05 | 0.7041847 | 10.41862 | 2.805596 |  | -0.0001461233 | [19 empty] | 15.77218 | 0.0189501
1019 | 2022/02/28 16:46:04 | 17128.0648 | 1700.0005 | 1 | 5 | 0 | 0 | 0 | 0 | -1.501923 | 3.87994 | -5.827371 | 3.857428e-05 | 0.708351 | 10.41862 | 2.821764 |  | -0.0001305566 |  | 2.751905 | [17 empty] | 16.03498 | -0.04731178
1020 | 2022/02/28 16:46:14 | 17138.0658 | 1710.0015 | 1 | 5 | 0 | 0 | 0 | 0 | -1.501869 | 3.878034 | -5.824299 | 3.857428e-05 | 0.7125182 | 10.41862 | 2.837929 |  | -0.0001559513 | [19 empty] | 15.80348 | 0.0531137
1021 | 2022/02/28 16:46:24 | 17148.0649 | 1720.0006 | 1 | 5 | 0 | 0 | 0 | 0 | -1.502029 | 3.876847 | -5.823137 | 3.857428e-05 | 0.716685 | 10.41862 | 2.854085 |  | -0.0001358117 | [19 empty] | 16.02367 | 0.06869853
1022 | 2022/02/28 16:46:34 | 17158.0644 | 1730.0001 | 1 | 5 | 0 | 0 | 0 | 0 | -1.501534 | 3.875205 | -5.818752 | 3.857428e-05 | 0.7208516 | 10.41862 | 2.870235 |  | -0.0001209195 |  | 2.660617 | [17 empty] | 15.79449 | -0.03553748
1023 | 2022/02/28 16:46:44 | 17168.0646 | 1740.0003 | 1 | 5 | 0 | 0 | 0 | 0 | -1.502327 | 3.873791 | -5.819701 | 3.857428e-05 | 0.7250183 | 10.41862 | 2.886379 |  | -0.0002078992 | [19 empty] | 16.09782 | 0.01312017
1024 | 2022/02/28 16:46:54 | 17178.0644 | 1750.0001 | 1 | 5 | 0 | 0 | 0 | 0 | -1.502274 | 3.872465 | -5.817503 | 3.857428e-05 | 0.7291845 | 10.41862 | 2.902514 |  | -0.0001497416 |  |  | 0.3570992 | [16 empty] | 15.86966 | 0.0259304
1025 | 2022/02/28 16:47:04 | 17188.0645 | 1760.0002 | 1 | 5 | 0 | 0 | 0 | 0 | -1.501953 | 3.870643 | -5.813524 | 3.857428e-05 | 0.7333511 | 10.41862 | 2.918645 |  | -0.0001990469 | [19 empty] | 15.74636 | -0.04295528
1026 | 2022/02/28 16:47:14 | 17198.0645 | 1770.0002 | 1 | 5 | 0 | 0 | 0 | 0 | -1.501884 | 3.869261 | -5.811181 | 3.857428e-05 | 0.737518 | 10.41862 | 2.934771 |  | -0.0001629242 |  | 2.848913 | [17 empty] | 15.98339 | -0.03173292
1027 | 2022/02/28 16:47:24 | 17208.0647 | 1780.0004 | 1 | 5 | 0 | 0 | 0 | 0 | -1.50177 | 3.867918 | -5.808723 | 3.857428e-05 | 0.7416843 | 10.41862 | 2.950888 |  | -0.0001208954 | [19 empty] | 15.72688 | -0.06284893
1028 | 2022/02/28 16:47:34 | 17218.0651 | 1790.0008 | 1 | 5 | 0 | 0 | 0 | 0 | -1.503067 | 3.866184 | -5.811134 | 3.857428e-05 | 0.7458502 | 10.41862 | 2.966998 |  | -0.0001872283 | [19 empty] | 15.99294 | 0.09845912
1029 | 2022/02/28 16:47:44 | 17228.0645 | 1800.0002 | 1 | 5 | 0 | 0 | 0 | 0 | -1.502083 | 3.864631 | -5.804997 | 3.857428e-05 | 0.7500172 | 10.41862 | 2.983106 |  | -0.0001066375 |  | 2.763896 | [17 empty] | 15.64916 | -0.03886044
1030 | 2022/02/28 16:47:54 | 17238.0654 | 1810.0011 | 1 | 5 | 0 | 0 | 0 | 0 | -1.501816 | 3.863858 | -5.802804 | 3.857428e-05 | 0.7541839 | 10.41862 | 2.999207 |  | -0.0001539538 |  |  | 0.3605919 | [16 empty] | 15.92941 | 0.08475602
1031 | 2022/02/28 16:48:04 | 17248.0646 | 1820.0003 | 1 | 5 | 0 | 0 | 0 | 0 | -1.502068 | 3.861937 | -5.800892 | 3.857428e-05 | 0.7583503 | 10.41862 | 3.0153 |  | -0.0001622233 | [19 empty] | 16.01007 | 0.08777201
1032 | 2022/02/28 16:48:14 | 17258.0647 | 1830.0004 | 1 | 5 | 0 | 0 | 0 | 0 | -1.501938 | 3.860595 | -5.798374 | 3.857428e-05 | 0.7625164 | 10.41862 | 3.031386 |  | -0.0002154191 | [19 empty] | 15.79591 | 0.05362749
1033 | 2022/02/28 16:48:24 | 17268.0649 | 1840.0006 | 1 | 5 | 0 | 0 | 0 | 0 | -1.502144 | 3.858958 | -5.796711 | 3.857428e-05 | 0.7666827 | 10.41862 | 3.047467 |  | -0.0001159363 |  | 2.883716 | [17 empty] | 15.77537 | -0.003708005
1034 | 2022/02/28 16:48:34 | 17278.0645 | 1850.0002 | 1 | 5 | 0 | 0 | 0 | 0 | -1.501663 | 3.857914 | -5.793287 | 3.857428e-05 | 0.7708487 | 10.41862 | 3.063541 |  | -0.0001708452 | [19 empty] | 16.01031 | 0.02702773
1035 | 2022/02/28 16:48:44 | 17288.0648 | 1860.0005 | 1 | 5 | 0 | 0 | 0 | 0 | -1.501869 | 3.856157 | -5.791443 | 3.857428e-05 | 0.7750148 | 10.41862 | 3.079609 |  | -0.0001421769 | [19 empty] | 16.05554 | 0.02039909
1036 | 2022/02/28 16:48:54 | 17298.0652 | 1870.0009 | 1 | 5 | 0 | 0 | 0 | 0 | -1.501907 | 3.854978 | -5.789818 | 3.857428e-05 | 0.7791817 | 10.41862 | 3.095675 |  | -0.0001692941 |  | 3.009328 | [17 empty] | 15.986 | 0.0526762
1037 | 2022/02/28 16:49:04 | 17308.0643 | 1880 | 1 | 5 | 0 | 0 | 0 | 0 | -1.502029 | 3.853451 | -5.787995 | 3.857428e-05 | 0.7833465 | 10.41862 | 3.111727 |  | -0.0001225685 | [19 empty] | 16.08135 | 0.1069528
1038 | 2022/02/28 16:49:14 | 17318.0655 | 1890.0012 | 1 | 5 | 0 | 0 | 0 | 0 | -1.502548 | 3.851878 | -5.787632 | 3.857428e-05 | 0.7875143 | 10.41862 | 3.127785 |  | -0.000147246 |  |  | 0.3375755 | [16 empty] | 16.03037 | 0.02781451
1039 | 2022/02/28 16:49:24 | 17328.0648 | 1900.0005 | 1 | 5 | 0 | 0 | 0 | 0 | -1.502434 | 3.850981 | -5.785845 | 3.857428e-05 | 0.7916811 | 10.41862 | 3.143833 |  | -0.0001161257 | [19 empty] | 16.08541 | 0.06841958
1040 | 2022/02/28 16:49:34 | 17338.0647 | 1910.0004 | 1 | 5 | 0 | 0 | 0 | 0 | -1.501862 | 3.849359 | -5.781206 | 3.857428e-05 | 0.7958488 | 10.41862 | 3.159878 |  | -0.0001360508 |  | 3.03226 | [17 empty] | 16.02481 | 0.05998731
1041 | 2022/02/28 16:49:44 | 17348.0658 | 1920.0015 | 1 | 5 | 0 | 0 | 0 | 0 | -1.502434 | 3.848136 | -5.78157 | 3.857428e-05 | 0.8000155 | 10.41862 | 3.175915 |  | -0.0001142237 | [19 empty] | 15.80439 | -0.08519769
1042 | 2022/02/28 16:49:54 | 17358.0649 | 1930.0006 | 1 | 5 | 0 | 0 | 0 | 0 | -1.501862 | 3.846509 | -5.776926 | 3.857428e-05 | 0.8041808 | 10.41862 | 3.191939 |  | -0.0001304516 | [19 empty] | 15.77502 | -0.03184259
1043 | 2022/02/28 16:50:04 | 17368.0651 | 1940.0008 | 1 | 5 | 0 | 0 | 0 | 0 | -1.502213 | 3.845567 | -5.776861 | 3.857428e-05 | 0.8083467 | 10.41862 | 3.207961 |  | -0.0001091826 |  | 2.947286 | [17 empty] | 15.92043 | -0.03007114
1044 | 2022/02/28 16:50:14 | 17378.0651 | 1950.0008 | 1 | 5 | 0 | 0 | 0 | 0 | -1.50238 | 3.843898 | -5.774995 | 3.857428e-05 | 0.8125118 | 10.41862 | 3.223974 | [21 empty] | 16.00885 | 0.07939816
1045 | 2022/02/28 16:50:24 | 17388.0645 | 1960.0002 | 1 | 5 | 0 | 0 | 0 | 0 | -1.502106 | 3.842633 | -5.772042 | 3.857428e-05 | 0.816678 | 10.41862 | 3.239986 |  | -0.0001676508 |  |  | 0.3342238 | [16 empty] | 15.7736 | -0.06737292
1046 | 2022/02/28 16:50:34 | 17398.0648 | 1970.0005 | 1 | 5 | 0 | 0 | 0 | 0 | -1.50148 | 3.841177 | -5.76745 | 3.857428e-05 | 0.8208437 | 10.41862 | 3.255991 |  | -0.0001487446 | [19 empty] | 15.91195 | -0.02022207
1047 | 2022/02/28 16:50:44 | 17408.0648 | 1980.0005 | 1 | 5 | 0 | 0 | 0 | 0 | -1.502068 | 3.83982 | -5.767671 | 3.857428e-05 | 0.8250092 | 10.41862 | 3.271989 |  | -0.0001181002 |  | 3.219113 | [17 empty] | 15.95754 | 0.07770836
1048 | 2022/02/28 16:50:54 | 17418.0648 | 1990.0005 | 1 | 5 | 0 | 0 | 0 | 0 | -1.50161 | 3.838634 | -5.764131 | 3.857428e-05 | 0.8291747 | 10.41862 | 3.287982 |  | -0.0001408417 | [19 empty] | 15.76457 | -0.06782949
1049 | 2022/02/28 16:51:04 | 17428.0649 | 2000.0006 | 1 | 5 | 0 | 0 | 0 | 0 | -1.50235 | 3.837439 | -5.765176 | 3.857428e-05 | 0.8333405 | 10.41862 | 3.30397 |  | -0.0001215845 | [19 empty] | 15.78033 | -0.05102038
1050 | 2022/02/28 16:51:14 | 17438.0651 | 2010.0008 | 1 | 5 | 0 | 0 | 0 | 0 | -1.502365 | 3.83613 | -5.763267 | 3.857428e-05 | 0.8375066 | 10.41862 | 3.319954 |  | -0.0001176973 | [19 empty] | 16.00917 | 0.07323921
1051 | 2022/02/28 16:51:24 | 17448.065 | 2020.0007 | 1 | 5 | 0 | 0 | 0 | 0 | -1.501534 | 3.834707 | -5.757943 | 3.857428e-05 | 0.8416732 | 10.41862 | 3.335935 |  | -9.998788e-05 |  | 3.166248 | [17 empty] | 15.89339 | 0.06181717
1052 | 2022/02/28 16:51:34 | 17458.0643 | 2030 | 1 | 5 | 0 | 0 | 0 | 0 | -1.502029 | 3.833393 | -5.757867 | 3.857428e-05 | 0.8458386 | 10.41862 | 3.351906 |  | -0.0001120388 | [19 empty] | 15.83021 | -0.0251013
1053 | 2022/02/28 16:51:44 | 17468.0645 | 2040.0002 | 1 | 5 | 0 | 0 | 0 | 0 | -1.501869 | 3.832219 | -5.755491 | 3.857428e-05 | 0.8500044 | 10.41862 | 3.367873 |  | -0.0001147111 |  |  | 0.3050931 | [16 empty] | 15.75625 | -0.05168498
1054 | 2022/02/28 16:51:54 | 17478.0651 | 2050.0008 | 1 | 5 | 0 | 0 | 0 | 0 | -1.501495 | 3.831038 | -5.752284 | 3.857428e-05 | 0.8541701 | 10.41862 | 3.383834 |  | -0.0001003482 | [19 empty] | 16.02564 | 0.02464175
1055 | 2022/02/28 16:52:04 | 17488.0648 | 2060.0005 | 1 | 5 | 0 | 0 | 0 | 0 | -1.501717 | 3.829616 | -5.750999 | 3.857428e-05 | 0.8583365 | 10.41862 | 3.399793 |  | -0.0001349414 |  | 3.316442 | [17 empty] | 15.71876 | -0.07816672
1056 | 2022/02/28 16:52:14 | 17498.065 | 2070.0007 | 1 | 5 | 0 | 0 | 0 | 0 | -1.502258 | 3.828471 | -5.751351 | 3.857428e-05 | 0.8625023 | 10.41862 | 3.415744 |  | -0.0001850279 | [19 empty] | 16.07466 | 0.07017434
1057 | 2022/02/28 16:52:24 | 17508.0651 | 2080.0008 | 1 | 5 | 0 | 0 | 0 | 0 | -1.501938 | 3.827563 | -5.748762 | 3.857428e-05 | 0.8666683 | 10.41862 | 3.431691 |  | -0.0001009732 | [19 empty] | 15.65819 | -0.06216705
1058 | 2022/02/28 16:52:34 | 17518.0644 | 2090.0001 | 1 | 5 | 0 | 0 | 0 | 0 | -1.502182 | 3.826259 | -5.747737 | 3.857428e-05 | 0.8708341 | 10.41862 | 3.447632 |  | -0.0001218546 | [19 empty] | 15.83088 | -0.004113317
1059 | 2022/02/28 16:52:44 | 17528.0654 | 2100.0011 | 1 | 5 | 0 | 0 | 0 | 0 | -1.502312 | 3.824602 | -5.745745 | 3.857428e-05 | 0.8750014 | 10.41862 | 3.463573 |  | -9.109428e-05 |  | 3.348558 | [17 empty] | 16.01205 | 0.04505396
1060 | 2022/02/28 16:52:54 | 17538.0644 | 2110.0001 | 1 | 5 | 0 | 0 | 0 | 0 | -1.501755 | 3.823668 | -5.742213 | 3.857428e-05 | 0.8791676 | 10.41862 | 3.479506 |  | -0.0001200274 | [19 empty] | 16.0048 | 0.07296383
1061 | 2022/02/28 16:53:04 | 17548.0648 | 2120.0005 | 1 | 5 | 0 | 0 | 0 | 0 | -1.501923 | 3.822321 | -5.740832 | 3.857428e-05 | 0.8833345 | 10.41862 | 3.495435 |  | -0.0001456745 |  |  | 0.3012746 | [16 empty] | 16.00215 | 0.08158803
1062 | 2022/02/28 16:53:14 | 17558.0649 | 2130.0006 | 1 | 5 | 0 | 0 | 0 | 0 | -1.501976 | 3.821223 | -5.739385 | 3.857428e-05 | 0.8874999 | 10.41862 | 3.511354 |  | -0.0001340988 | [19 empty] | 15.86966 | -0.04777968
1063 | 2022/02/28 16:53:24 | 17568.0649 | 2140.0006 | 1 | 5 | 0 | 0 | 0 | 0 | -1.502014 | 3.819916 | -5.737567 | 3.857428e-05 | 0.8916663 | 10.41862 | 3.527272 |  | -8.518768e-05 |  | 3.344242 | [17 empty] | 15.79591 | 0.04015386
1064 | 2022/02/28 16:53:34 | 17578.065 | 2150.0007 | 1 | 5 | 0 | 0 | 0 | 0 | -1.502548 | 3.818754 | -5.737861 | 3.857428e-05 | 0.895833 | 10.41862 | 3.543185 |  | -0.0001745714 | [19 empty] | 15.67326 | -0.08657515
1065 | 2022/02/28 16:53:44 | 17588.0645 | 2160.0002 | 1 | 5 | 0 | 0 | 0 | 0 | -1.501534 | 3.817401 | -5.731957 | 3.857428e-05 | 0.8999984 | 10.41862 | 3.559089 |  | -0.000102718 | [19 empty] | 15.65784 | -0.01094937
1066 | 2022/02/28 16:53:54 | 17598.0644 | 2170.0001 | 1 | 5 | 0 | 0 | 0 | 0 | -1.502182 | 3.816184 | -5.732603 | 3.857428e-05 | 0.9041643 | 10.41862 | 3.57499 |  | -0.0001347611 | [19 empty] | 15.90293 | -0.0290221
1067 | 2022/02/28 16:54:04 | 17608.0646 | 2180.0003 | 1 | 5 | 0 | 0 | 0 | 0 | -1.502029 | 3.815081 | -5.730362 | 3.857428e-05 | 0.9083303 | 10.41862 | 3.590886 |  | -9.987695e-05 |  | 3.540511 | [17 empty] | 16.04215 | 0.1121247
1068 | 2022/02/28 16:54:14 | 17618.0646 | 2190.0003 | 1 | 5 | 0 | 0 | 0 | 0 | -1.501793 | 3.813652 | -5.727316 | 3.857428e-05 | 0.9124967 | 10.41862 | 3.606778 |  | -0.0001238475 | [19 empty] | 15.91018 | -0.04462242
1069 | 2022/02/28 16:54:24 | 17628.0655 | 2200.0012 | 1 | 5 | 0 | 0 | 0 | 0 | -1.501961 | 3.812751 | -5.726603 | 3.857428e-05 | 0.9166632 | 10.41862 | 3.622666 |  | -0.0001095199 |  |  | 0.2902863 | [16 empty] | 15.78317 | 0.02792954
1070 | 2022/02/28 16:54:34 | 17638.0655 | 2210.0012 | 1 | 5 | 0 | 0 | 0 | 0 | -1.50209 | 3.811378 | -5.725033 | 3.857428e-05 | 0.9208298 | 10.41862 | 3.63855 |  | -9.319138e-05 | [19 empty] | 15.8513 | -0.0349164
1071 | 2022/02/28 16:54:44 | 17648.0656 | 2220.0013 | 1 | 5 | 0 | 0 | 0 | 0 | -1.501961 | 3.810345 | -5.72299 | 3.857428e-05 | 0.9249958 | 10.41862 | 3.654426 |  | -0.0001288599 |  | 3.342899 | [17 empty] | 15.82031 | -0.1027918
1072 | 2022/02/28 16:54:54 | 17658.0651 | 2230.0008 | 1 | 5 | 0 | 0 | 0 | 0 | -1.502731 | 3.809112 | -5.724071 | 3.857428e-05 | 0.9291608 | 10.41862 | 3.670293 |  | -0.0001519107 | [19 empty] | 15.76634 | -0.005531311
1073 | 2022/02/28 16:55:04 | 17668.0643 | 2240 | 1 | 5 | 0 | 0 | 0 | 0 | -1.502052 | 3.808059 | -5.719903 | 3.857428e-05 | 0.9333264 | 10.41862 | 3.686157 |  | -0.0001151758 | [19 empty] | 15.71667 | -0.08433878
1074 | 2022/02/28 16:55:14 | 17678.0653 | 2250.001 | 1 | 5 | 0 | 0 | 0 | 0 | -1.501328 | 3.806474 | -5.714766 | 3.857428e-05 | 0.9374927 | 10.41862 | 3.70202 |  | -0.0001051669 | [19 empty] | 15.657 | -0.04476964
1075 | 2022/02/28 16:55:24 | 17688.0654 | 2260.0011 | 1 | 5 | 0 | 0 | 0 | 0 | -1.50177 | 3.80566 | -5.715226 | 3.857428e-05 | 0.9416581 | 10.41862 | 3.717874 |  | -0.0001069756 | [19 empty] | 15.66048 | -0.06873071
1076 | 2022/02/28 16:55:34 | 17698.0657 | 2270.0014 | 1 | 5 | 0 | 0 | 0 | 0 | -1.501999 | 3.804239 | -5.713963 | 3.857428e-05 | 0.9458246 | 10.41862 | 3.733727 |  | -7.562697e-05 |  | 3.575399 | [17 empty] | 15.69522 | -0.09203851
1077 | 2022/02/28 16:55:44 | 17708.0647 | 2280.0004 | 1 | 5 | 0 | 0 | 0 | 0 | -1.502052 | 3.803236 | -5.712658 | 3.857428e-05 | 0.9499911 | 10.41862 | 3.749576 |  | -0.0001309696 |  |  | 0.2821937 | [16 empty] | 15.76898 | -0.09809077
1078 | 2022/02/28 16:55:54 | 17718.0647 | 2290.0004 | 1 | 5 | 0 | 0 | 0 | 0 | -1.502159 | 3.801865 | -5.711006 | 3.857428e-05 | 0.9541575 | 10.41862 | 3.765419 |  | -6.954493e-05 | [19 empty] | 15.90415 | 0.08304954
1079 | 2022/02/28 16:56:04 | 17728.0658 | 2300.0015 | 1 | 5 | 0 | 0 | 0 | 0 | -1.502167 | 3.800979 | -5.709705 | 3.857428e-05 | 0.9583243 | 10.41862 | 3.781258 |  | -8.391312e-05 | [19 empty] | 15.879 | 0.04094481
1080 | 2022/02/28 16:56:14 | 17738.0657 | 2310.0014 | 1 | 5 | 0 | 0 | 0 | 0 | -1.50209 | 3.799676 | -5.707455 | 3.857428e-05 | 0.9624898 | 10.41862 | 3.797088 |  | -0.0001295036 |  | 3.566781 | [17 empty] | 15.87978 | 0.08767486
1081 | 2022/02/28 16:56:24 | 17748.0645 | 2320.0002 | 1 | 5 | 0 | 0 | 0 | 0 | -1.501961 | 3.798229 | -5.704792 | 3.857428e-05 | 0.9666549 | 10.41862 | 3.812911 |  | -9.305446e-05 | [19 empty] | 15.69435 | -0.08324862
1082 | 2022/02/28 16:56:34 | 17758.0646 | 2330.0003 | 1 | 5 | 0 | 0 | 0 | 0 | -1.502121 | 3.797426 | -5.704193 | 3.857428e-05 | 0.9708217 | 10.41862 | 3.828736 |  | -0.0001628623 | [19 empty] | 15.68106 | -0.07026792
1083 | 2022/02/28 16:56:44 | 17768.0646 | 2340.0003 | 1 | 5 | 0 | 0 | 0 | 0 | -1.502258 | 3.796082 | -5.702695 | 3.857428e-05 | 0.9749889 | 10.41862 | 3.844558 |  | -0.0001309773 | [19 empty] | 15.63201 | -0.01619637
1084 | 2022/02/28 16:56:54 | 17778.0647 | 2350.0004 | 1 | 5 | 0 | 0 | 0 | 0 | -1.502068 | 3.794981 | -5.70032 | 3.857428e-05 | 0.9791554 | 10.41862 | 3.860372 |  | -9.961209e-05 |  | 3.398266 | [17 empty] | 15.73765 | -0.06391704
1085 | 2022/02/28 16:57:04 | 17788.0643 | 2360 | 1 | 5 | 0 | 0 | 0 | 0 | -1.501663 | 3.793536 | -5.696613 | 3.857428e-05 | 0.9833209 | 10.41862 | 3.876177 |  | -8.981464e-05 | [19 empty] | 15.83513 | 0.0420624
1086 | 2022/02/28 16:57:14 | 17798.065 | 2370.0007 | 1 | 5 | 0 | 0 | 0 | 0 | -1.502472 | 3.792512 | -5.698143 | 3.857428e-05 | 0.9874872 | 10.41862 | 3.89198 |  | -0.0001426679 |  |  | 0.2810952 | [16 empty] | 15.98163 | 0.06945252
1087 | 2022/02/28 16:57:24 | 17808.0653 | 2380.001 | 1 | 5 | 0 | 0 | 0 | 0 | -1.501953 | 3.791335 | -5.694407 | 3.857428e-05 | 0.9916533 | 10.41862 | 3.907778 |  | -0.0001400219 | [19 empty] | 15.92251 | 0.01407862
1088 | 2022/02/28 16:57:34 | 17818.0646 | 2390.0003 | 1 | 5 | 0 | 0 | 0 | 0 | -1.501862 | 3.790266 | -5.692456 | 3.857428e-05 | 0.9958181 | 10.41862 | 3.923566 | [21 empty] | 15.75787 | -0.001477003
1089 | 2022/02/28 16:57:44 | 17828.0655 | 2400.0012 | 1 | 5 | 0 | 0 | 0 | 0 | -1.501923 | 3.788842 | -5.690549 | 3.857428e-05 | 0.9999846 | 10.41862 | 3.939355 |  | -0.000149587 |  | 3.725147 | [17 empty] | 15.81854 | -0.09438396
1090 | 2022/02/28 16:57:54 | 17838.0646 | 2410.0003 | 1 | 5 | 0 | 0 | 0 | 0 | -1.501312 | 3.787708 | -5.686531 | 3.857428e-05 | 1.004151 | 10.41862 | 3.955139 |  | -9.632267e-05 | [19 empty] | 15.93438 | 0.0438869
1091 | 2022/02/28 16:58:04 | 17848.0649 | 2420.0006 | 1 | 5 | 0 | 0 | 0 | 0 | -1.502052 | 3.786603 | -5.687675 | 3.857428e-05 | 1.008317 | 10.41862 | 3.970916 |  | -0.0001024401 | [19 empty] | 15.68709 | -0.04234672
1092 | 2022/02/28 16:58:14 | 17858.0649 | 2430.0006 | 1 | 5 | 0 | 0 | 0 | 0 | -1.501518 | 3.785496 | -5.68399 | 3.857428e-05 | 1.012483 | 10.41862 | 3.986688 |  | -9.483976e-05 | [19 empty] | 15.80174 | -0.08586347
1093 | 2022/02/28 16:58:24 | 17868.0656 | 2440.0013 | 1 | 5 | 0 | 0 | 0 | 0 | -1.502258 | 3.78406 | -5.684634 | 3.857428e-05 | 1.016649 | 10.41862 | 4.002455 |  | -0.000101552 |  | 3.465038 | [17 empty] | 15.78582 | -0.04594445
1094 | 2022/02/28 16:58:34 | 17878.0643 | 2450 | 1 | 5 | 0 | 0 | 0 | 0 | -1.500984 | 3.783052 | -5.678301 | 3.857428e-05 | 1.020814 | 10.41862 | 4.018216 |  |  |  |  | 0.2942339 | [16 empty] | 15.61079 | -0.06956518
1095 | 2022/02/28 16:58:44 | 17888.0646 | 2460.0003 | 1 | 5 | 0 | 0 | 0 | 0 | -1.502052 | 3.781775 | -5.680423 | 3.857428e-05 | 1.02498 | 10.41862 | 4.033971 |  | -0.0001516803 | [19 empty] | 15.60476 | 0.05348265
1096 | 2022/02/28 16:58:54 | 17898.0654 | 2470.0011 | 1 | 5 | 0 | 0 | 0 | 0 | -1.502289 | 3.780434 | -5.679304 | 3.857428e-05 | 1.029146 | 10.41862 | 4.049726 |  | -0.0001735538 | [19 empty] | 15.74316 | -0.02420783
1097 | 2022/02/28 16:59:04 | 17908.0647 | 2480.0004 | 1 | 5 | 0 | 0 | 0 | 0 | -1.501869 | 3.779508 | -5.676326 | 3.857428e-05 | 1.033312 | 10.41862 | 4.065473 |  | -0.00013695 |  | 3.336126 | [17 empty] | 15.86505 | 0.1057333
1098 | 2022/02/28 16:59:14 | 17918.0656 | 2490.0013 | 1 | 5 | 0 | 0 | 0 | 0 | -1.501534 | 3.778104 | -5.672952 | 3.857428e-05 | 1.037479 | 10.41862 | 4.081218 |  | -9.029648e-05 | [19 empty] | 15.76985 | -0.03483117
1099 | 2022/02/28 16:59:24 | 17928.0649 | 2500.0006 | 1 | 5 | 0 | 0 | 0 | 0 | -1.501793 | 3.777053 | -5.672352 | 3.857428e-05 | 1.041645 | 10.41862 | 4.096955 |  | -0.0001737941 | [19 empty] | 15.57222 | 0.0005543232
1100 | 2022/02/28 16:59:34 | 17938.0651 | 2510.0008 | 1 | 5 | 0 | 0 | 0 | 0 | -1.500549 | 3.77554 | -5.665383 | 3.857428e-05 | 1.04581 | 10.41862 | 4.112685 |  | -0.000164623 | [19 empty] | 15.56749 | -0.05981266
1101 | 2022/02/28 16:59:44 | 17948.0651 | 2520.0008 | 1 | 5 | 0 | 0 | 0 | 0 | -1.502106 | 3.774431 | -5.669595 | 3.857428e-05 | 1.049977 | 10.41862 | 4.128414 |  | -0.0001099457 |  | 3.437008 | [17 empty] | 15.53097 | -0.009722114
1102 | 2022/02/28 16:59:54 | 17958.0643 | 2530 | 1 | 5 | 0 | 0 | 0 | 0 | -1.501884 | 3.77317 | -5.666864 | 3.857428e-05 | 1.054142 | 10.41862 | 4.144133 |  | -0.0001464865 | [19 empty] | 15.54089 | 0.09884119
1103 | 2022/02/28 17:00:04 | 17968.0644 | 2540.0001 | 1 | 5 | 0 | 0 | 0 | 0 | -1.501717 | 3.771998 | -5.664474 | 3.857428e-05 | 1.05831 | 10.41862 | 4.159858 |  | -9.13212e-05 |  |  | 0.2863164 | [16 empty] | 15.51416 | 0.07138968
1104 | 2022/02/28 17:00:14 | 17978.0647 | 2550.0004 | 1 | 5 | 0 | 0 | 0 | 0 | -1.501869 | 3.770601 | -5.662949 | 3.857428e-05 | 1.062477 | 10.41862 | 4.175571 |  | -0.0001362971 | [19 empty] | 15.87129 | 0.03025711
1105 | 2022/02/28 17:00:24 | 17988.0649 | 2560.0006 | 1 | 5 | 0 | 0 | 0 | 0 | -1.502106 | 3.769539 | -5.662247 | 3.857428e-05 | 1.066644 | 10.41862 | 4.191281 |  | -0.0001825537 |  | 3.362375 | [17 empty] | 15.85887 | 0.09439528
1106 | 2022/02/28 17:00:34 | 17998.0647 | 2570.0004 | 1 | 5 | 0 | 0 | 0 | 0 | -1.501778 | 3.768192 | -5.658988 | 3.857428e-05 | 1.070809 | 10.41862 | 4.206981 |  | -0.0001843294 | [19 empty] | 15.71766 | 0.0933069
1107 | 2022/02/28 17:00:44 | 18008.0657 | 2580.0014 | 1 | 5 | 0 | 0 | 0 | 0 | -1.501862 | 3.767062 | -5.657607 | 3.857428e-05 | 1.074975 | 10.41862 | 4.222677 | [21 empty] | 15.56784 | -0.07580578
1108 | 2022/02/28 17:00:54 | 18018.0657 | 2590.0014 | 1 | 5 | 0 | 0 | 0 | 0 | -1.501869 | 3.765771 | -5.655695 | 3.857428e-05 | 1.07914 | 10.41862 | 4.238363 |  | -7.934115e-05 | [19 empty] | 15.61718 | -0.09167314
1109 | 2022/02/28 17:01:04 | 18028.0643 | 2600 | 1 | 5 | 0 | 0 | 0 | 0 | -1.50264 | 3.764524 | -5.656724 | 3.857428e-05 | 1.083305 | 10.41862 | 4.254043 |  | -0.0001521948 |  | 3.324197 | [17 empty] | 15.61662 | 0.002709627
1110 | 2022/02/28 17:01:14 | 18038.0646 | 2610.0003 | 1 | 5 | 0 | 0 | 0 | 0 | -1.502197 | 3.763207 | -5.653078 | 3.857428e-05 | 1.087471 | 10.41862 | 4.269725 |  | -0.0001345731 |  |  | 0.3023438 | [16 empty] | 15.92791 | 0.0252831
1111 | 2022/02/28 17:01:24 | 18048.0645 | 2620.0002 | 1 | 5 | 0 | 0 | 0 | 0 | -1.5019 | 3.761763 | -5.649792 | 3.857428e-05 | 1.091637 | 10.41862 | 4.2854 |  | -8.95524e-05 | [19 empty] | 15.82141 | 0.005431771
1112 | 2022/02/28 17:01:34 | 18058.0657 | 2630.0014 | 1 | 5 | 0 | 0 | 0 | 0 | -1.500885 | 3.760607 | -5.644239 | 3.857428e-05 | 1.095804 | 10.41862 | 4.301072 |  | -0.0001429995 | [19 empty] | 15.77207 | 0.01675189
1113 | 2022/02/28 17:01:44 | 18068.0658 | 2640.0015 | 1 | 5 | 0 | 0 | 0 | 0 | -1.50209 | 3.759146 | -5.646576 | 3.857428e-05 | 1.09997 | 10.41862 | 4.316738 |  | -0.0001048961 |  | 3.315655 | [17 empty] | 15.62531 | -0.01986265
1114 | 2022/02/28 17:01:54 | 18078.0647 | 2650.0004 | 1 | 5 | 0 | 0 | 0 | 0 | -1.502441 | 3.758235 | -5.646526 | 3.857428e-05 | 1.104136 | 10.41862 | 4.332394 |  | -0.0001148913 | [19 empty] | 15.9192 | 0.05804121
1115 | 2022/02/28 17:02:04 | 18088.0656 | 2660.0013 | 1 | 5 | 0 | 0 | 0 | 0 | -1.501976 | 3.756504 | -5.642179 | 3.857428e-05 | 1.108302 | 10.41862 | 4.34805 |  | -0.0001308533 | [19 empty] | 15.74545 | 0.05573273
1116 | 2022/02/28 17:02:14 | 18098.0644 | 2670.0001 | 1 | 5 | 0 | 0 | 0 | 0 | -1.502083 | 3.755445 | -5.64099 | 3.857428e-05 | 1.112469 | 10.41862 | 4.363699 |  | -0.0001062434 | [19 empty] | 15.78196 | 0.0344491
1117 | 2022/02/28 17:02:24 | 18108.0652 | 2680.0009 | 1 | 5 | 0 | 0 | 0 | 0 | -1.502518 | 3.754112 | -5.640621 | 3.857428e-05 | 1.116636 | 10.41862 | 4.379344 |  | -0.0002007875 |  | 3.145975 | [17 empty] | 15.91636 | 0.07844925
1118 | 2022/02/28 17:02:34 | 18118.0647 | 2690.0004 | 1 | 5 | 0 | 0 | 0 | 0 | -1.502739 | 3.752965 | -5.639727 | 3.857428e-05 | 1.120802 | 10.41862 | 4.394983 |  |  |  |  | 0.3147919 | [16 empty] | 15.92732 | 0.07099569
1119 | 2022/02/28 17:02:44 | 18128.0646 | 2700.0003 | 1 | 5 | 0 | 0 | 0 | 0 | -1.502213 | 3.751427 | -5.635442 | 3.857428e-05 | 1.124969 | 10.41862 | 4.410616 |  | -0.0001410455 | [19 empty] | 15.64849 | -0.06055653
1120 | 2022/02/28 17:02:54 | 18138.0655 | 2710.0012 | 1 | 5 | 0 | 0 | 0 | 0 | -1.501549 | 3.75026 | -5.631199 | 3.857428e-05 | 1.129136 | 10.41862 | 4.426247 |  | -0.0001367104 | [19 empty] | 15.95262 | 0.08833528
1121 | 2022/02/28 17:03:04 | 18148.0658 | 2720.0015 | 1 | 5 | 0 | 0 | 0 | 0 | -1.502083 | 3.74861 | -5.630723 | 3.857428e-05 | 1.133302 | 10.41862 | 4.441868 |  | -9.721073e-05 |  | 3.077168 | [17 empty] | 15.82492 | 0.05782783
1122 | 2022/02/28 17:03:14 | 18158.0649 | 2730.0006 | 1 | 5 | 0 | 0 | 0 | 0 | -1.501701 | 3.747499 | -5.627623 | 3.857428e-05 | 1.137469 | 10.41862 | 4.457484 |  | -0.0001834745 | [19 empty] | 15.82118 | -0.03698647
1123 | 2022/02/28 17:03:24 | 18168.0643 | 2740 | 1 | 5 | 0 | 0 | 0 | 0 | -1.502678 | 3.746034 | -5.629083 | 3.857428e-05 | 1.141634 | 10.41862 | 4.473091 |  | -0.0001353833 | [19 empty] | 15.68303 | -0.0858587
1124 | 2022/02/28 17:03:34 | 18178.0653 | 2750.001 | 1 | 5 | 0 | 0 | 0 | 0 | -1.502167 | 3.744726 | -5.625204 | 3.857428e-05 | 1.145802 | 10.41862 | 4.488699 |  | -0.0001287221 | [19 empty] | 15.59663 | -0.05324185
1125 | 2022/02/28 17:03:44 | 18188.0646 | 2760.0003 | 1 | 5 | 0 | 0 | 0 | 0 | -1.501602 | 3.743427 | -5.621137 | 3.857428e-05 | 1.149968 | 10.41862 | 4.504298 |  | -0.0001868214 |  | 3.181494 | [17 empty] | 15.74162 | 0.01329422
1126 | 2022/02/28 17:03:54 | 18198.0655 | 2770.0012 | 1 | 5 | 0 | 0 | 0 | 0 | -1.502159 | 3.741991 | -5.621065 | 3.857428e-05 | 1.154135 | 10.41862 | 4.519893 |  | -0.0001087751 |  |  | 0.3163772 | [16 empty] | 15.72073 | -0.04763782
1127 | 2022/02/28 17:04:04 | 18208.0649 | 2780.0006 | 1 | 5 | 0 | 0 | 0 | 0 | -1.50209 | 3.740664 | -5.618814 | 3.857428e-05 | 1.1583 | 10.41862 | 4.535479 |  | -0.0001415687 | [19 empty] | 15.73965 | -0.06037891
1128 | 2022/02/28 17:04:14 | 18218.0649 | 2790.0006 | 1 | 5 | 0 | 0 | 0 | 0 | -1.50209 | 3.739134 | -5.616516 | 3.857428e-05 | 1.162467 | 10.41862 | 4.55106 |  | -0.0001701468 |  | 3.018258 | [17 empty] | 15.73271 | 0.01751065
1129 | 2022/02/28 17:04:24 | 18228.0651 | 2800.0008 | 1 | 5 | 0 | 0 | 0 | 0 | -1.50235 | 3.737898 | -5.615631 | 3.857428e-05 | 1.166633 | 10.41862 | 4.566638 |  | -0.0001928311 | [19 empty] | 15.89142 | 0.05649745
1130 | 2022/02/28 17:04:34 | 18238.0643 | 2810 | 1 | 5 | 0 | 0 | 0 | 0 | -1.502754 | 3.736217 | -5.614615 | 3.857428e-05 | 1.170799 | 10.41862 | 4.582205 |  | -0.0001081825 | [19 empty] | 15.96799 | 0.04887581
1131 | 2022/02/28 17:04:44 | 18248.0645 | 2820.0002 | 1 | 5 | 0 | 0 | 0 | 0 | -1.501686 | 3.735151 | -5.609024 | 3.857428e-05 | 1.174966 | 10.41862 | 4.597772 |  | -0.0002072336 | [19 empty] | 15.93205 | 0.0125283
1132 | 2022/02/28 17:04:54 | 18258.0644 | 2830.0001 | 1 | 5 | 0 | 0 | 0 | 0 | -1.501808 | 3.733544 | -5.607066 | 3.857428e-05 | 1.179132 | 10.41862 | 4.61333 |  | -0.0001065676 |  | 3.014437 | [17 empty] | 15.90647 | 0.02647042
1133 | 2022/02/28 17:05:04 | 18268.0647 | 2840.0004 | 1 | 5 | 0 | 0 | 0 | 0 | -1.50164 | 3.732468 | -5.604823 | 3.857428e-05 | 1.183298 | 10.41862 | 4.628882 |  | -0.0001049551 |  |  | 0.3333519 | [16 empty] | 15.73701 | 0.0049752
1134 | 2022/02/28 17:05:14 | 18278.0655 | 2850.0012 | 1 | 5 | 0 | 0 | 0 | 0 | -1.50222 | 3.730785 | -5.60446 | 3.857428e-05 | 1.187464 | 10.41862 | 4.644429 |  | -0.0001576584 | [19 empty] | 15.74305 | -0.01253903
1135 | 2022/02/28 17:05:24 | 18288.0647 | 2860.0004 | 1 | 5 | 0 | 0 | 0 | 0 | -1.502342 | 3.72957 | -5.60309 | 3.857428e-05 | 1.19163 | 10.41862 | 4.659967 |  | -0.0001519087 |  | 2.885792 | [17 empty] | 15.7104 | -0.04840016
1136 | 2022/02/28 17:05:34 | 18298.0644 | 2870.0001 | 1 | 5 | 0 | 0 | 0 | 0 | -1.502159 | 3.728022 | -5.600082 | 3.857428e-05 | 1.195796 | 10.41862 | 4.675503 |  | -0.00012858 | [19 empty] | 15.78898 | 0.05937755
1137 | 2022/02/28 17:05:44 | 18308.0651 | 2880.0008 | 1 | 5 | 0 | 0 | 0 | 0 | -1.502663 | 3.726583 | -5.599798 | 3.857428e-05 | 1.199964 | 10.41862 | 4.691038 |  | -0.000200028 | [19 empty] | 15.97808 | 0.02880633
1138 | 2022/02/28 17:05:54 | 18318.0648 | 2890.0005 | 1 | 5 | 0 | 0 | 0 | 0 | -1.501999 | 3.725115 | -5.595119 | 3.857428e-05 | 1.204131 | 10.41862 | 4.706563 |  | -0.0001150984 | [19 empty] | 16.02481 | 0.1068783
1139 | 2022/02/28 17:06:04 | 18328.0653 | 2900.001 | 1 | 5 | 0 | 0 | 0 | 0 | -1.50174 | 3.723708 | -5.592041 | 3.857428e-05 | 1.208298 | 10.41862 | 4.722081 |  | -0.0001063606 |  | 2.974519 | [17 empty] | 15.84384 | -0.04831851
1140 | 2022/02/28 17:06:14 | 18338.0644 | 2910.0001 | 1 | 5 | 0 | 0 | 0 | 0 | -1.502518 | 3.722314 | -5.592844 | 3.857428e-05 | 1.212464 | 10.41862 | 4.737591 |  | -0.0002164285 |  |  | 0.3460979 | [16 empty] | 15.8647 | 0.06065071
1141 | 2022/02/28 17:06:24 | 18348.0644 | 2920.0001 | 1 | 5 | 0 | 0 | 0 | 0 | -1.502289 | 3.720681 | -5.589538 | 3.857428e-05 | 1.216631 | 10.41862 | 4.7531 |  | -0.0001656474 | [19 empty] | 15.73997 | -0.07976711
1142 | 2022/02/28 17:06:34 | 18358.0649 | 2930.0006 | 1 | 5 | 0 | 0 | 0 | 0 | -1.501953 | 3.719471 | -5.586471 | 3.857428e-05 | 1.220797 | 10.41862 | 4.768599 |  | -0.0001343566 |  | 2.951816 | [17 empty] | 16.03379 | 0.05577266
1143 | 2022/02/28 17:06:44 | 18368.0658 | 2940.0015 | 1 | 5 | 0 | 0 | 0 | 0 | -1.502312 | 3.717839 | -5.585354 | 3.857428e-05 | 1.224962 | 10.41862 | 4.784088 |  | -0.0001488082 | [19 empty] | 15.98679 | 0.05982041
1144 | 2022/02/28 17:06:54 | 18378.0652 | 2950.0009 | 1 | 5 | 0 | 0 | 0 | 0 | -1.502121 | 3.716628 | -5.582825 | 3.857428e-05 | 1.229127 | 10.41862 | 4.79957 |  | -0.000104722 | [19 empty] | 15.73358 | -0.06789625
1145 | 2022/02/28 17:07:04 | 18388.0645 | 2960.0002 | 1 | 5 | 0 | 0 | 0 | 0 | -1.502014 | 3.715121 | -5.580164 | 3.857428e-05 | 1.233293 | 10.41862 | 4.81505 |  | -0.000126655 | [19 empty] | 15.93635 | 0.03786504
1146 | 2022/02/28 17:07:14 | 18398.0652 | 2970.0009 | 1 | 5 | 0 | 0 | 0 | 0 | -1.501831 | 3.713442 | -5.576962 | 3.857428e-05 | 1.23746 | 10.41862 | 4.830528 |  | -8.624877e-05 |  | 2.771741 | [17 empty] | 16.01063 | 0.03797054
1147 | 2022/02/28 17:07:24 | 18408.0648 | 2980.0005 | 1 | 5 | 0 | 0 | 0 | 0 | -1.501991 | 3.711934 | -5.575291 | 3.857428e-05 | 1.241627 | 10.41862 | 4.845998 |  | -0.0002075919 |  |  | 0.3490966 | [16 empty] | 15.86966 | -0.01421273
1148 | 2022/02/28 17:07:34 | 18418.0647 | 2990.0004 | 1 | 5 | 0 | 0 | 0 | 0 | -1.501587 | 3.710528 | -5.571681 | 3.857428e-05 | 1.245793 | 10.41862 | 4.861459 |  | -0.0001022795 | [19 empty] | 15.88964 | 0.003100038
1149 | 2022/02/28 17:07:44 | 18428.0655 | 3000.0012 | 1 | 5 | 0 | 0 | 0 | 0 | -1.50248 | 3.709057 | -5.572784 | 3.857428e-05 | 1.249959 | 10.41862 | 4.876915 |  | -0.0001115136 |  | 2.857286 | [17 empty] | 16.03238 | 0.04831135
1150 | 2022/02/28 17:07:54 | 18438.0649 | 3010.0006 | 1 | 5 | 0 | 0 | 0 | 0 | -1.502029 | 3.70768 | -5.569043 | 3.857428e-05 | 1.254124 | 10.41862 | 4.89236 |  | -0.0001420173 | [19 empty] | 15.80174 | -0.09029567
1151 | 2022/02/28 17:08:04 | 18448.0657 | 3020.0014 | 1 | 5 | 0 | 0 | 0 | 0 | -1.502289 | 3.706059 | -5.567572 | 3.857428e-05 | 1.258291 | 10.41862 | 4.907807 |  | -0.0001517492 | [19 empty] | 16.14021 | 0.04234016
1152 | 2022/02/28 17:08:14 | 18458.0651 | 3030.0008 | 1 | 5 | 0 | 0 | 0 | 0 | -1.502274 | 3.704625 | -5.565362 | 3.857428e-05 | 1.262458 | 10.41862 | 4.923246 |  | -0.0001237679 | [19 empty] | 15.86296 | 0.01847506
1153 | 2022/02/28 17:08:24 | 18468.0645 | 3040.0002 | 1 | 5 | 0 | 0 | 0 | 0 | -1.502167 | 3.703238 | -5.562882 | 3.857428e-05 | 1.266623 | 10.41862 | 4.938676 |  | -0.0001215301 |  | 2.839537 | [17 empty] | 15.96129 | -0.03600776
1154 | 2022/02/28 17:08:34 | 18478.0647 | 3050.0004 | 1 | 5 | 0 | 0 | 0 | 0 | -1.501907 | 3.701683 | -5.559584 | 3.857428e-05 | 1.27079 | 10.41862 | 4.954103 |  | -0.000153923 |  |  | 0.3534475 | [16 empty] | 16.04455 | 0.01277506
1155 | 2022/02/28 17:08:44 | 18488.0648 | 3060.0005 | 1 | 5 | 0 | 0 | 0 | 0 | -1.501816 | 3.700358 | -5.557257 | 3.857428e-05 | 1.274955 | 10.41862 | 4.969519 |  | -0.000101438 | [19 empty] | 15.81989 | -0.06616116
1156 | 2022/02/28 17:08:54 | 18498.0656 | 3070.0013 | 1 | 5 | 0 | 0 | 0 | 0 | -1.503105 | 3.698725 | -5.559572 | 3.857428e-05 | 1.279122 | 10.41862 | 4.984932 |  | -0.0001596411 |  | 2.770119 | [17 empty] | 16.11528 | 0.1018596
1157 | 2022/02/28 17:09:04 | 18508.0648 | 3080.0005 | 1 | 5 | 0 | 0 | 0 | 0 | -1.501999 | 3.697271 | -5.553297 | 3.857428e-05 | 1.283287 | 10.41862 | 5.000335 |  | -0.0001289439 | [19 empty] | 15.7578 | -0.0511235
1158 | 2022/02/28 17:09:14 | 18518.0648 | 3090.0005 | 1 | 5 | 0 | 0 | 0 | 0 | -1.502167 | 3.695719 | -5.551587 | 3.857428e-05 | 1.287454 | 10.41862 | 5.015737 |  | -0.0001149819 | [19 empty] | 16.01906 | -0.02447784
1159 | 2022/02/28 17:09:24 | 18528.0644 | 3100.0001 | 1 | 5 | 0 | 0 | 0 | 0 | -1.501259 | 3.694391 | -5.546238 | 3.857428e-05 | 1.291617 | 10.41862 | 5.031122 |  | -0.0001458834 |  | 2.8125 | [17 empty] | 16.01655 | 0.08423686
1160 | 2022/02/28 17:09:34 | 18538.065 | 3110.0007 | 1 | 5 | 0 | 0 | 0 | 0 | -1.502014 | 3.692592 | -5.546325 | 3.857428e-05 | 1.295782 | 10.41862 | 5.046506 |  | -0.0001888265 |  |  | 0.3632762 | [16 empty] | 15.75834 | -0.04686952
1161 | 2022/02/28 17:09:44 | 18548.0645 | 3120.0002 | 1 | 5 | 0 | 0 | 0 | 0 | -1.502289 | 3.691287 | -5.54538 | 3.857428e-05 | 1.299948 | 10.41862 | 5.061887 |  | -0.0001823508 | [19 empty] | 15.99909 | -0.01729846
1162 | 2022/02/28 17:09:54 | 18558.0645 | 3130.0002 | 1 | 5 | 0 | 0 | 0 | 0 | -1.501991 | 3.689431 | -5.541492 | 3.857428e-05 | 1.304114 | 10.41862 | 5.07726 |  | -0.0001782675 | [19 empty] | 15.787 | -0.03499448
1163 | 2022/02/28 17:10:04 | 18568.0656 | 3140.0013 | 1 | 5 | 0 | 0 | 0 | 0 | -1.502083 | 3.688255 | -5.540065 | 3.857428e-05 | 1.30828 | 10.41862 | 5.092628 |  | -0.0001516214 |  | 2.747983 | [17 empty] | 15.94601 | 0.0416714
1164 | 2022/02/28 17:10:14 | 18578.0656 | 3150.0013 | 1 | 5 | 0 | 0 | 0 | 0 | -1.501686 | 3.686573 | -5.536075 | 3.857428e-05 | 1.312446 | 10.41862 | 5.107991 |  | -0.0001472441 | [19 empty] | 16.0115 | 0.04587531
1165 | 2022/02/28 17:10:24 | 18588.065 | 3160.0007 | 1 | 5 | 0 | 0 | 0 | 0 | -1.502258 | 3.685235 | -5.536174 | 3.857428e-05 | 1.316612 | 10.41862 | 5.123345 |  | -0.0001636909 | [19 empty] | 15.8012 | -0.0602901
1166 | 2022/02/28 17:10:34 | 18598.0643 | 3170 | 1 | 5 | 0 | 0 | 0 | 0 | -1.501732 | 3.683481 | -5.531601 | 3.857428e-05 | 1.320778 | 10.41862 | 5.138694 |  | -0.0002112945 |  | 2.718429 | [17 empty] | 15.91866 | 0.01819551
1167 | 2022/02/28 17:10:44 | 18608.0645 | 3180.0002 | 1 | 5 | 0 | 0 | 0 | 0 | -1.502167 | 3.682055 | -5.531062 | 3.857428e-05 | 1.324944 | 10.41862 | 5.154037 |  | -0.0001636333 |  |  | 0.3579481 | [16 empty] | 16.06291 | 0.03498197
1168 | 2022/02/28 17:10:54 | 18618.0646 | 3190.0003 | 1 | 5 | 0 | 0 | 0 | 0 | -1.501884 | 3.680677 | -5.52795 | 3.857428e-05 | 1.329111 | 10.41862 | 5.169376 |  | -0.0001383189 | [19 empty] | 15.82878 | -0.02128601
1169 | 2022/02/28 17:11:04 | 18628.0647 | 3200.0004 | 1 | 5 | 0 | 0 | 0 | 0 | -1.502197 | 3.679093 | -5.526722 | 3.857428e-05 | 1.333277 | 10.41862 | 5.184704 |  | -0.0001662507 |  | 2.727723 | [17 empty] | 15.92645 | -0.001721382
1170 | 2022/02/28 17:11:14 | 18638.0648 | 3210.0005 | 1 | 5 | 0 | 0 | 0 | 0 | -1.502533 | 3.677286 | -5.525244 | 3.857428e-05 | 1.337443 | 10.41862 | 5.200028 |  | -0.00015018 | [19 empty] | 16.03708 | 0.003181696
1171 | 2022/02/28 17:11:24 | 18648.0651 | 3220.0008 | 1 | 5 | 0 | 0 | 0 | 0 | -1.501999 | 3.675828 | -5.52109 | 3.857428e-05 | 1.341609 | 10.41862 | 5.215347 |  | -0.0001389206 | [19 empty] | 15.78207 | -0.02359271
1172 | 2022/02/28 17:11:34 | 18658.0643 | 3230 | 1 | 5 | 0 | 0 | 0 | 0 | -1.50209 | 3.674618 | -5.519607 | 3.857428e-05 | 1.345776 | 10.41862 | 5.23066 |  | -0.0001461544 |  | 2.663245 | [17 empty] | 16.00744 | 0.02276003
1173 | 2022/02/28 17:11:44 | 18668.0645 | 3240.0002 | 1 | 5 | 0 | 0 | 0 | 0 | -1.502083 | 3.672709 | -5.516714 | 3.857428e-05 | 1.349944 | 10.41862 | 5.24597 |  | -0.0001692893 |  |  | 0.3719364 | [16 empty] | 15.82185 | 0.02576053
1174 | 2022/02/28 17:11:54 | 18678.0644 | 3250.0001 | 1 | 5 | 0 | 0 | 0 | 0 | -1.501572 | 3.671469 | -5.512975 | 3.857428e-05 | 1.35411 | 10.41862 | 5.261272 |  | -0.0001826987 | [19 empty] | 16.06137 | 0.05345583
1175 | 2022/02/28 17:12:04 | 18688.0646 | 3260.0003 | 1 | 5 | 0 | 0 | 0 | 0 | -1.502144 | 3.669627 | -5.512308 | 3.857428e-05 | 1.358277 | 10.41862 | 5.276564 |  | -0.0001652788 | [19 empty] | 15.83285 | -0.02774179
1176 | 2022/02/28 17:12:14 | 18698.0655 | 3270.0012 | 1 | 5 | 0 | 0 | 0 | 0 | -1.502037 | 3.668324 | -5.509958 | 3.857428e-05 | 1.362442 | 10.41862 | 5.291849 |  | -0.0001996695 |  | 2.7284 | [17 empty] | 15.85744 | 0.01867592
1177 | 2022/02/28 17:12:24 | 18708.0657 | 3280.0014 | 1 | 5 | 0 | 0 | 0 | 0 | -1.502258 | 3.666732 | -5.508377 | 3.857428e-05 | 1.366609 | 10.41862 | 5.307128 |  | -0.0001369537 | [19 empty] | 16.07532 | 0.08865952
1178 | 2022/02/28 17:12:34 | 18718.0643 | 3290 | 1 | 5 | 0 | 0 | 0 | 0 | -1.501869 | 3.665277 | -5.504766 | 3.857428e-05 | 1.370775 | 10.41862 | 5.3224 |  | -0.0001248809 | [19 empty] | 15.80293 | -0.03354371
1179 | 2022/02/28 17:12:44 | 18728.0657 | 3300.0014 | 1 | 5 | 0 | 0 | 0 | 0 | -1.502365 | 3.663616 | -5.504088 | 3.857428e-05 | 1.374942 | 10.41862 | 5.337671 |  | -0.0001483145 |  | 2.688048 | [17 empty] | 15.91755 | 0.05185008
1180 | 2022/02/28 17:12:54 | 18738.0643 | 3310 | 1 | 5 | 0 | 0 | 0 | 0 | -1.50264 | 3.662123 | -5.502853 | 3.857428e-05 | 1.379108 | 10.41862 | 5.35293 |  | -0.0001072692 |  |  | 0.370095 | [16 empty] | 15.92622 | -0.02194405
1181 | 2022/02/28 17:13:04 | 18748.0645 | 3320.0002 | 1 | 5 | 0 | 0 | 0 | 0 | -1.502144 | 3.660592 | -5.498736 | 3.857428e-05 | 1.383275 | 10.41862 | 5.368188 |  | -0.0001195536 | [19 empty] | 15.7449 | -0.03709316
1182 | 2022/02/28 17:13:14 | 18758.0645 | 3330.0002 | 1 | 5 | 0 | 0 | 0 | 0 | -1.502121 | 3.658818 | -5.495987 | 3.857428e-05 | 1.387442 | 10.41862 | 5.383438 |  | -0.0001030954 |  | 2.799191 | [17 empty] | 16.00227 | 0.03917396
1183 | 2022/02/28 17:13:24 | 18768.0648 | 3340.0005 | 1 | 5 | 0 | 0 | 0 | 0 | -1.502052 | 3.657684 | -5.494032 | 3.857428e-05 | 1.391608 | 10.41862 | 5.39868 |  | -0.0001404099 | [19 empty] | 15.85516 | -0.05132973
1184 | 2022/02/28 17:13:34 | 18778.0648 | 3350.0005 | 1 | 5 | 0 | 0 | 0 | 0 | -1.501717 | 3.655882 | -5.4901 | 3.857428e-05 | 1.395776 | 10.41862 | 5.413919 |  | -0.0001089259 | [19 empty] | 15.8224 | -0.04441381
1185 | 2022/02/28 17:13:44 | 18788.0648 | 3360.0005 | 1 | 5 | 0 | 0 | 0 | 0 | -1.502403 | 3.654476 | -5.490496 | 3.857428e-05 | 1.399942 | 10.41862 | 5.429148 |  | -0.0001191557 | [19 empty] | 16.00105 | -0.01424909
1186 | 2022/02/28 17:13:54 | 18798.0649 | 3370.0006 | 1 | 5 | 0 | 0 | 0 | 0 | -1.501961 | 3.652945 | -5.486581 | 3.857428e-05 | 1.404109 | 10.41862 | 5.444371 |  | -0.0001932018 |  | 2.617018 | 0.3663565 | [16 empty] | 16.02457 | -0.03997982
1187 | 2022/02/28 17:14:04 | 18808.065 | 3380.0007 | 1 | 5 | 0 | 0 | 0 | 0 | -1.5019 | 3.651527 | -5.484228 | 3.857428e-05 | 1.408276 | 10.41862 | 5.45959 |  | -0.0001358084 | [19 empty] | 15.69392 | -0.06009877
1188 | 2022/02/28 17:14:14 | 18818.0653 | 3390.001 | 1 | 5 | 0 | 0 | 0 | 0 | -1.501732 | 3.649865 | -5.481119 | 3.857428e-05 | 1.412443 | 10.41862 | 5.474803 |  | -0.0001354238 | [19 empty] | 15.97853 | 0.06399989
1189 | 2022/02/28 17:14:24 | 18828.0652 | 3400.0009 | 1 | 5 | 0 | 0 | 0 | 0 | -1.502289 | 3.648398 | -5.480948 | 3.857428e-05 | 1.416609 | 10.41862 | 5.490006 |  | -0.0001230637 |  | 2.806669 | [17 empty] | 15.8167 | -0.01878858
1190 | 2022/02/28 17:14:34 | 18838.0646 | 3410.0003 | 1 | 5 | 0 | 0 | 0 | 0 | -1.502274 | 3.646693 | -5.478332 | 3.857428e-05 | 1.420775 | 10.41862 | 5.505202 |  | -0.0001292639 | [19 empty] | 15.72755 | -0.004089475
1191 | 2022/02/28 17:14:44 | 18848.0644 | 3420.0001 | 1 | 5 | 0 | 0 | 0 | 0 | -1.501999 | 3.64527 | -5.475192 | 3.857428e-05 | 1.424941 | 10.41862 | 5.520392 |  | -0.0001278449 | [19 empty] | 15.70666 | -0.09148359
1192 | 2022/02/28 17:14:54 | 18858.0649 | 3430.0006 | 1 | 5 | 0 | 0 | 0 | 0 | -1.501793 | 3.643788 | -5.472215 | 3.857428e-05 | 1.429108 | 10.41862 | 5.535576 |  | -0.0001797384 |  | 2.704046 | [17 empty] | 15.71798 | -0.02286971
1193 | 2022/02/28 17:15:04 | 18868.065 | 3440.0007 | 1 | 5 | 0 | 0 | 0 | 0 | -1.50222 | 3.642301 | -5.471537 | 3.857428e-05 | 1.433275 | 10.41862 | 5.550756 |  | -0.0001655862 |  |  | 0.3680385 | [16 empty] | 15.72842 | -0.0596565
1194 | 2022/02/28 17:15:14 | 18878.0649 | 3450.0006 | 1 | 5 | 0 | 0 | 0 | 0 | -1.502106 | 3.640767 | -5.468818 | 3.857428e-05 | 1.437441 | 10.41862 | 5.565927 |  | -0.0001581533 | [19 empty] | 15.69447 | -0.09772956
1195 | 2022/02/28 17:15:24 | 18888.0652 | 3460.0009 | 1 | 5 | 0 | 0 | 0 | 0 | -1.501778 | 3.639256 | -5.465355 | 3.857428e-05 | 1.441608 | 10.41862 | 5.581096 |  | -0.0001496477 | [19 empty] | 15.66171 | -0.0658834
1196 | 2022/02/28 17:15:34 | 18898.065 | 3470.0007 | 1 | 5 | 0 | 0 | 0 | 0 | -1.502129 | 3.637576 | -5.464108 | 3.857428e-05 | 1.445774 | 10.41862 | 5.596252 |  | -0.0001877825 |  | 2.744364 | [17 empty] | 15.91988 | 0.05937636
1197 | 2022/02/28 17:15:44 | 18908.0647 | 3480.0004 | 1 | 5 | 0 | 0 | 0 | 0 | -1.502388 | 3.636348 | -5.463206 | 3.857428e-05 | 1.449941 | 10.41862 | 5.611409 |  | -0.0001313072 | [19 empty] | 15.92142 | 0.05278349
1198 | 2022/02/28 17:15:54 | 18918.0654 | 3490.0011 | 1 | 5 | 0 | 0 | 0 | 0 | -1.501717 | 3.634702 | -5.458294 | 3.857428e-05 | 1.454107 | 10.41862 | 5.626553 |  | -0.0001502444 | [19 empty] | 15.79832 | 0.00570178
1199 | 2022/02/28 17:16:04 | 18928.0648 | 3500.0005 | 1 | 5 | 0 | 0 | 0 | 0 | -1.502274 | 3.633455 | -5.458445 | 3.857428e-05 | 1.458273 | 10.41862 | 5.641695 |  | -0.0001670475 |  | 2.703408 | [17 empty] | 15.67445 | -0.04225552
1200 | 2022/02/28 17:16:14 | 18938.0656 | 3510.0013 | 1 | 5 | 0 | 0 | 0 | 0 | -1.502342 | 3.63166 | -5.455995 | 3.857428e-05 | 1.46244 | 10.41862 | 5.65683 |  | -0.0001799669 |  |  | 0.3568133 | [16 empty] | 15.70756 | -0.05549908
1201 | 2022/02/28 17:16:24 | 18948.065 | 3520.0007 | 1 | 5 | 0 | 0 | 0 | 0 | -1.501862 | 3.630411 | -5.452376 | 3.857428e-05 | 1.466606 | 10.41862 | 5.671957 |  | -0.0001030954 | [19 empty] | 15.87595 | 0.008795857
1202 | 2022/02/28 17:16:34 | 18958.0658 | 3530.0015 | 1 | 5 | 0 | 0 | 0 | 0 | -1.502235 | 3.628614 | -5.451031 | 3.857428e-05 | 1.470774 | 10.41862 | 5.687084 |  | -0.0001586441 |  | 2.97869 | [17 empty] | 15.90569 | -0.03958941
1203 | 2022/02/28 17:16:44 | 18968.0644 | 3540.0001 | 1 | 5 | 0 | 0 | 0 | 0 | -1.501953 | 3.627542 | -5.448398 | 3.857428e-05 | 1.474938 | 10.41862 | 5.702192 |  | -0.0001290009 | [19 empty] | 15.74932 | -0.05295694
1204 | 2022/02/28 17:16:54 | 18978.0647 | 3550.0004 | 1 | 5 | 0 | 0 | 0 | 0 | -1.502304 | 3.626 | -5.447354304 | 3.857428e-05 | 1.479105 | 10.41862 | 5.717306 |  | -0.0001221608 | [19 empty] | 15.69479 | -0.0836587
1205 | 2022/02/28 17:17:04 | 18988.0654 | 3560.0011 | 1 | 5 | 0 | 0 | 0 | 0 | -1.501999 | 3.62437 | -5.4438 | 3.857428e-05 | 1.483272 | 10.41862 | 5.732412 |  | -0.0001589957 | [19 empty] | 15.92229 | 0.05333066
1206 | 2022/02/28 17:17:14 | 18998.0654 | 3570.0011 | 1 | 5 | 0 | 0 | 0 | 0 | -1.50209 | 3.622955 | -5.442004 | 3.857428e-05 | 1.487439 | 10.41862 | 5.747511 |  | -0.0001401209 |  | 2.80523 | [17 empty] | 15.88516 | 0.08222103
1207 | 2022/02/28 17:17:24 | 19008.0648 | 3580.0005 | 1 | 5 | 0 | 0 | 0 | 0 | -1.502312 | 3.621264 | -5.440268 | 3.857428e-05 | 1.491605 | 10.41862 | 5.762601 |  | -0.0001313987 |  |  | 0.3538098 | [16 empty] | 15.62543 | -0.05002439
1208 | 2022/02/28 17:17:34 | 19018.0651 | 3590.0008 | 1 | 5 | 0 | 0 | 0 | 0 | -1.502274 | 3.620352 | -5.438761 | 3.857428e-05 | 1.495773 | 10.41862 | 5.777693 |  | -0.0001488818 | [19 empty] | 15.97907 | 0.06190538
1209 | 2022/02/28 17:17:44 | 19028.0644 | 3600.0001 | 1 | 5 | 0 | 0 | 0 | 0 | -1.501991 | 3.618583 | -5.435079 | 3.857428e-05 | 1.499938 | 10.41862 | 5.792769 |  | -0.0001812828 |  | 2.867602 | [17 empty] | 15.87845 | 0.0591749
1210 | 2022/02/28 17:17:54 | 19038.0645 | 3610.0002 | 1 | 5 | 0 | 0 | 0 | 0 | -1.501495 | 3.617217 | -5.431233 | 3.857428e-05 | 1.504104 | 10.41862 | 5.807841 |  | -0.0001546399 | [19 empty] | 15.58454 | -0.04937351
1211 | 2022/02/28 17:18:04 | 19048.0646 | 3620.0003 | 1 | 5 | 0 | 0 | 0 | 0 | -1.503029 | 3.615584 | -5.434328 | 3.857428e-05 | 1.508271 | 10.41862 | 5.822911 |  | -0.0001627913 | [19 empty] | 15.78395 | 0.05922079
1212 | 2022/02/28 17:18:14 | 19058.0655 | 3630.0012 | 1 | 5 | 0 | 0 | 0 | 0 | -1.501884 | 3.614424 | -5.428446 | 3.857428e-05 | 1.512439 | 10.41862 | 5.837978 |  | -0.0001261255 | [19 empty] | 15.74329 | -0.01387417
1213 | 2022/02/28 17:18:24 | 19068.0649 | 3640.0006 | 1 | 5 | 0 | 0 | 0 | 0 | -1.50264 | 3.612982 | -5.429011 | 3.857428e-05 | 1.516604 | 10.41862 | 5.853028 |  | -0.0001384678 |  | 3.009967 | [17 empty] | 15.57641 | -0.06700456
1214 | 2022/02/28 17:18:34 | 19078.0648 | 3650.0005 | 1 | 5 | 0 | 0 | 0 | 0 | -1.501587 | 3.611769 | -5.423385 | 3.857428e-05 | 1.52077 | 10.41862 | 5.868079 |  | -0.0002329963 |  |  | 0.3378102 | [16 empty] | 15.61498 | -0.05458355
1215 | 2022/02/28 17:18:44 | 19088.065 | 3660.0007 | 1 | 5 | 0 | 0 | 0 | 0 | -1.501884 | 3.610173 | -5.422061 | 3.857428e-05 | 1.524937 | 10.41862 | 5.883125 |  | -0.0001105794 | [19 empty] | 15.63785 | -0.1045388
1216 | 2022/02/28 17:18:54 | 19098.0653 | 3670.001 | 1 | 5 | 0 | 0 | 0 | 0 | -1.50248 | 3.608927 | -5.422341 | 3.857428e-05 | 1.529105 | 10.41862 | 5.898169 |  | -0.0001303926 | [19 empty] | 15.71888 | -0.04490197
1217 | 2022/02/28 17:19:04 | 19108.0644 | 3680.0001 | 1 | 5 | 0 | 0 | 0 | 0 | -1.501884 | 3.607455 | -5.417979 | 3.857428e-05 | 1.533271 | 10.41862 | 5.913202 |  | -0.0001479665 |  | 3.004396 | [17 empty] | 15.93295 | 0.01514673
1218 | 2022/02/28 17:19:14 | 19118.0646 | 3690.0003 | 1 | 5 | 0 | 0 | 0 | 0 | -1.501862 | 3.606157 | -5.41595 | 3.857428e-05 | 1.537438 | 10.41862 | 5.928232 |  | -0.0001389976 | [19 empty] | 15.64314 | -0.08105218
1219 | 2022/02/28 17:19:24 | 19128.0655 | 3700.0012 | 1 | 5 | 0 | 0 | 0 | 0 | -1.501953 | 3.604792 | -5.414228 | 3.857428e-05 | 1.541606 | 10.41862 | 5.943259 |  | -0.0001488973 | [19 empty] | 15.67854 | -0.04853308
1220 | 2022/02/28 17:19:34 | 19138.0646 | 3710.0003 | 1 | 5 | 0 | 0 | 0 | 0 | -1.501808 | 3.603482 | -5.411738 | 3.857428e-05 | 1.545772 | 10.41862 | 5.958274 |  |  |  | 2.943263 | [17 empty] | 15.84503 | 0.06038189
1221 | 2022/02/28 17:19:44 | 19148.066 | 3720.0017 | 1 | 5 | 0 | 0 | 0 | 0 | -1.501831 | 3.602139 | -5.409804 | 3.857428e-05 | 1.54994 | 10.41862 | 5.973288 |  | -9.849921e-05 |  |  | 0.3338147 | [16 empty] | 15.80735 | 0.06464839
1222 | 2022/02/28 17:19:54 | 19158.0649 | 3730.0006 | 1 | 5 | 0 | 0 | 0 | 0 | -1.50164 | 3.600568 | -5.406757 | 3.857428e-05 | 1.554106 | 10.41862 | 5.988293 |  | -0.0001553748 | [19 empty] | 15.73691 | -0.02295673
1223 | 2022/02/28 17:20:04 | 19168.0651 | 3740.0008 | 1 | 5 | 0 | 0 | 0 | 0 | -1.502159 | 3.599564 | -5.407117 | 3.857428e-05 | 1.558272 | 10.41862 | 6.003289 |  | -0.0002126997 | [19 empty] | 15.86975 | 0.01933217
1224 | 2022/02/28 17:20:14 | 19178.0643 | 3750 | 1 | 5 | 0 | 0 | 0 | 0 | -1.501808 | 3.597796 | -5.403199 | 3.857428e-05 | 1.562437 | 10.41862 | 6.018281 |  | -0.0001567694 |  | 3.060701 | [17 empty] | 15.63004 | -0.06303489
1225 | 2022/02/28 17:20:24 | 19188.0645 | 3760.0002 | 1 | 5 | 0 | 0 | 0 | 0 | -1.502052 | 3.596776 | -5.402545 | 3.857428e-05 | 1.566603 | 10.41862 | 6.033268 |  | -0.0001976731 | [19 empty] | 15.63698 | -0.06901264
1226 | 2022/02/28 17:20:34 | 19198.0646 | 3770.0003 | 1 | 5 | 0 | 0 | 0 | 0 | -1.501869 | 3.595448 | -5.399892 | 3.857428e-05 | 1.570769 | 10.41862 | 6.048248 |  | -9.705156e-05 | [19 empty] | 15.72701 | 0.05142748
1227 | 2022/02/28 17:20:44 | 19208.0648 | 3780.0005 | 1 | 5 | 0 | 0 | 0 | 0 | -1.501976 | 3.594389 | -5.398686 | 3.857428e-05 | 1.574936 | 10.41862 | 6.063229 |  | -0.0001070447 | [19 empty] | 15.88056 | 0.1003081
1228 | 2022/02/28 17:20:54 | 19218.0656 | 3790.0013 | 1 | 5 | 0 | 0 | 0 | 0 | -1.50209 | 3.592845 | -5.396777 | 3.857428e-05 | 1.579103 | 10.41862 | 6.078204 |  | -0.0001668957 |  | 3.299402 | [17 empty] | 15.74119 | 0.04312098
1229 | 2022/02/28 17:21:04 | 19228.0649 | 3800.0006 | 1 | 5 | 0 | 0 | 0 | 0 | -1.50177 | 3.591663 | -5.393852 | 3.857428e-05 | 1.58327 | 10.41862 | 6.093169 |  | -0.0001377693 |  |  | 0.313146 | [16 empty] | 15.60188 | -0.04153848
1230 | 2022/02/28 17:21:14 | 19238.0643 | 3810 | 1 | 5 | 0 | 0 | 0 | 0 | -1.50174 | 3.590195 | -5.391539 | 3.857428e-05 | 1.587437 | 10.41862 | 6.108133 |  | -9.681656e-05 | [19 empty] | 15.86569 | 0.06412864
1231 | 2022/02/28 17:21:24 | 19248.065 | 3820.0007 | 1 | 5 | 0 | 0 | 0 | 0 | -1.501755 | 3.589175 | -5.390062 | 3.857428e-05 | 1.591603 | 10.41862 | 6.123088 |  | -0.0001755483 | [19 empty] | 15.61004 | -0.0005948544
1232 | 2022/02/28 17:21:34 | 19258.0646 | 3830.0003 | 1 | 5 | 0 | 0 | 0 | 0 | -1.501862 | 3.587855 | -5.388463 | 3.857428e-05 | 1.595768 | 10.41862 | 6.138037 |  | -0.0001127924 |  | 3.360422 | [17 empty] | 15.81866 | 0.06138265
1233 | 2022/02/28 17:21:44 | 19268.0647 | 3840.0004 | 1 | 5 | 0 | 0 | 0 | 0 | -1.501991 | 3.586522 | -5.386924 | 3.857428e-05 | 1.599935 | 10.41862 | 6.152982 |  | -0.0001782675 | [19 empty] | 15.94372 | 0.06837785
1234 | 2022/02/28 17:21:54 | 19278.0646 | 3850.0003 | 1 | 5 | 0 | 0 | 0 | 0 | -1.502441 | 3.58528 | -5.386672 | 3.857428e-05 | 1.604101 | 10.41862 | 6.167922 |  | -0.0001137054 | [19 empty] | 15.6483 | -0.04261792
1235 | 2022/02/28 17:22:04 | 19288.0656 | 3860.0013 | 1 | 5 | 0 | 0 | 0 | 0 | -1.501938 | 3.58407 | -5.383051 | 3.857428e-05 | 1.608268 | 10.41862 | 6.182859 |  | -9.870769e-05 | [19 empty] | 15.879 | -0.02519965
1236 | 2022/02/28 17:22:14 | 19298.0645 | 3870.0002 | 1 | 5 | 0 | 0 | 0 | 0 | -1.502083 | 3.582859 | -5.381752 | 3.857428e-05 | 1.612434 | 10.41862 | 6.197789 |  | -0.0001220312 |  | 3.381339 | [17 empty] | 15.96316 | 0.08479059
1237 | 2022/02/28 17:22:24 | 19308.0651 | 3880.0008 | 1 | 5 | 0 | 0 | 0 | 0 | -1.502213 | 3.581631 | -5.380373 | 3.857428e-05 | 1.616601 | 10.41862 | 6.212716 |  | -7.945245e-05 |  |  | 0.3008072 | [16 empty] | 15.89296 | -0.03426373
1238 | 2022/02/28 17:22:34 | 19318.0652 | 3890.0009 | 1 | 5 | 0 | 0 | 0 | 0 | -1.501236 | 3.580457 | -5.375111 | 3.857428e-05 | 1.620768 | 10.41862 | 6.227637 |  | -0.0001435643 | [19 empty] | 15.71711 | 0.01123488
1239 | 2022/02/28 17:22:44 | 19328.0645 | 3900.0002 | 1 | 5 | 0 | 0 | 0 | 0 | -1.502327 | 3.579205 | -5.377136 | 3.857428e-05 | 1.624934 | 10.41862 | 6.242552 |  | -0.0001553157 | [19 empty] | 15.79033 | -0.01067698
1240 | 2022/02/28 17:22:54 | 19338.0644 | 3910.0001 | 1 | 5 | 0 | 0 | 0 | 0 | -1.502571 | 3.578176 | -5.376463 | 3.857428e-05 | 1.6291 | 10.41862 | 6.257463 |  | -0.0001041279 |  | 3.404867 | [17 empty] | 15.88042 | -0.02559364
1241 | 2022/02/28 17:23:04 | 19348.0646 | 3920.0003 | 1 | 5 | 0 | 0 | 0 | 0 | -1.502235 | 3.576898 | -5.373341 | 3.857428e-05 | 1.633267 | 10.41862 | 6.272368 |  | -9.844386e-05 | [19 empty] | 15.73887 | 0.007899404
1242 | 2022/02/28 17:23:14 | 19358.0657 | 3930.0014 | 1 | 5 | 0 | 0 | 0 | 0 | -1.501862 | 3.575693 | -5.370197 | 3.857428e-05 | 1.637434 | 10.41862 | 6.287271 |  | -0.0001005639 | [19 empty] | 15.5886 | -0.1077121
1243 | 2022/02/28 17:23:24 | 19368.0648 | 3940.0005 | 1 | 5 | 0 | 0 | 0 | 0 | -1.501335 | 3.574547 | -5.366593 | 3.857428e-05 | 1.6416 | 10.41862 | 6.302165 |  | -0.0002432815 | [19 empty] | 15.70898 | 0.02537191
1244 | 2022/02/28 17:23:34 | 19378.065 | 3950.0007 | 1 | 5 | 0 | 0 | 0 | 0 | -1.501816 | 3.573433 | -5.366639 | 3.857428e-05 | 1.645767 | 10.41862 | 6.317059 |  | -0.0001476234 |  | 3.484199 | [17 empty] | 15.82098 | -0.02657175
1245 | 2022/02/28 17:23:44 | 19388.0644 | 3960.0001 | 1 | 5 | 0 | 0 | 0 | 0 | -1.503136 | 3.572091 | -5.369339 | 3.857428e-05 | 1.649933 | 10.41862 | 6.331944 |  | -0.0001226383 |  |  | 0.2841194 | [16 empty] | 15.85934 | 0.08399308
1246 | 2022/02/28 17:23:54 | 19398.0645 | 3970.0002 | 1 | 5 | 0 | 0 | 0 | 0 | -1.501907 | 3.571055 | -5.363393 | 3.857428e-05 | 1.654099 | 10.41862 | 6.346824 |  | -8.434813e-05 | [19 empty] | 15.5566 | -0.06281197
1247 | 2022/02/28 17:24:04 | 19408.0649 | 3980.0006 | 1 | 5 | 0 | 0 | 0 | 0 | -1.501938 | 3.56968 | -5.361438 | 3.857428e-05 | 1.658266 | 10.41862 | 6.361701 |  | -9.268592e-05 | [19 empty] | 15.54099 | -0.03336012
1248 | 2022/02/28 17:24:14 | 19418.0646 | 3990.0003 | 1 | 5 | 0 | 0 | 0 | 0 | -1.502052 | 3.568663 | -5.360317 | 3.857428e-05 | 1.662433 | 10.41862 | 6.376574 |  | -9.378893e-05 | [19 empty] | 15.66403 | -0.02964377
1249 | 2022/02/28 17:24:24 | 19428.0656 | 4000.0013 | 1 | 5 | 0 | 0 | 0 | 0 | -1.502312 | 3.567573 | -5.359608 | 3.857428e-05 | 1.666599 | 10.41862 | 6.39144 |  | -0.0001133579 |  | 3.599319 | [17 empty] | 15.8325 | -0.03590822
1250 | 2022/02/28 17:24:34 | 19438.0649 | 4010.0006 | 1 | 5 | 0 | 0 | 0 | 0 | -1.501961 | 3.565998 | -5.35599 | 3.857428e-05 | 1.670765 | 10.41862 | 6.4063 |  | -0.0001153647 | [19 empty] | 15.87933 | 0.01143336
1251 | 2022/02/28 17:24:44 | 19448.065 | 4020.0007 | 1 | 5 | 0 | 0 | 0 | 0 | -1.501991 | 3.565301 | -5.35505 | 3.857428e-05 | 1.674932 | 10.41862 | 6.421159 |  | -9.402411e-05 | [19 empty] | 15.65433 | -0.08678913
1252 | 2022/02/28 17:24:54 | 19458.0652 | 4030.0009 | 1 | 5 | 0 | 0 | 0 | 0 | -1.501961 | 3.56426 | -5.35338 | 3.857428e-05 | 1.679099 | 10.41862 | 6.436014 |  | -0.0001799142 | [19 empty] | 15.63446 | -0.04238367
1253 | 2022/02/28 17:25:04 | 19468.0654 | 4040.0011 | 1 | 5 | 0 | 0 | 0 | 0 | -1.501831 | 3.563341 | -5.351536 | 3.857428e-05 | 1.683264 | 10.41862 | 6.450858 |  | -0.0001045555 |  | 3.729395 | [17 empty] | 15.77569 | 0.05558312
1254 | 2022/02/28 17:25:14 | 19478.0653 | 4050.001 | 1 | 5 | 0 | 0 | 0 | 0 | -1.502106 | 3.562164 | -5.350748 | 3.857428e-05 | 1.687431 | 10.41862 | 6.4657 |  | -0.0001122762 |  |  | 0.2771151 | [16 empty] | 15.80647 | 0.05475342
1255 | 2022/02/28 17:25:24 | 19488.0647 | 4060.0004 | 1 | 5 | 0 | 0 | 0 | 0 | -1.501999 | 3.561104 | -5.348775 | 3.857428e-05 | 1.691597 | 10.41862 | 6.480538 | [21 empty] | 15.74932 | -0.01834929
1256 | 2022/02/28 17:25:34 | 19498.0649 | 4070.0006 | 1 | 5 | 0 | 0 | 0 | 0 | -1.501778 | 3.559709 | -5.345893 | 3.857428e-05 | 1.695763 | 10.41862 | 6.495373 |  | -5.630955e-05 | [19 empty] | 15.74293 | 0.04019678
1257 | 2022/02/28 17:25:44 | 19508.0648 | 4080.0005 | 1 | 5 | 0 | 0 | 0 | 0 | -1.502419 | 3.55887 | -5.346914 | 3.857428e-05 | 1.69993 | 10.41862 | 6.510205 |  | -9.965867e-05 | [19 empty] | 15.8311 | 0.05303741
1258 | 2022/02/28 17:25:54 | 19518.065 | 4090.0007 | 1 | 5 | 0 | 0 | 0 | 0 | -1.501869 | 3.55759 | -5.343034 | 3.857428e-05 | 1.704098 | 10.41862 | 6.525032 |  | -4.385999e-05 |  | 3.835151 | [17 empty] | 15.70283 | -0.0586462
1259 | 2022/02/28 17:26:04 | 19528.065 | 4100.0007 | 1 | 5 | 0 | 0 | 0 | 0 | -1.502083 | 3.556642 | -5.342371 | 3.857428e-05 | 1.708263 | 10.41862 | 6.53985 |  | -0.0001064629 | [19 empty] | 15.74206 | 0.03057182
1260 | 2022/02/28 17:26:14 | 19538.0643 | 4110 | 1 | 5 | 0 | 0 | 0 | 0 | -1.502342 | 3.555568 | -5.341679 | 3.857428e-05 | 1.71243 | 10.41862 | 6.554666 |  | -6.847464e-05 | [19 empty] | 15.72897 | -0.05124509
1261 | 2022/02/28 17:26:24 | 19548.0645 | 4120.0002 | 1 | 5 | 0 | 0 | 0 | 0 | -1.502251 | 3.554712 | -5.34007 | 3.857428e-05 | 1.716596 | 10.41862 | 6.569477 |  | -8.57558e-05 | [19 empty] | 15.8859 | 0.01978278
1262 | 2022/02/28 17:26:34 | 19558.0656 | 4130.0013 | 1 | 5 | 0 | 0 | 0 | 0 | -1.502037 | 3.55325 | -5.337113 | 3.857428e-05 | 1.720763 | 10.41862 | 6.584288 |  | -0.0001276662 |  | 3.803163 | [17 empty] | 15.65204 | -0.01679659
1263 | 2022/02/28 17:26:44 | 19568.0646 | 4140.0003 | 1 | 5 | 0 | 0 | 0 | 0 | -1.502289 | 3.552277 | -5.336547 | 3.857428e-05 | 1.72493 | 10.41862 | 6.599091 |  | -0.0001083677 |  |  | 0.2572537 | [16 empty] | 15.87845 | 0.02678275
1264 | 2022/02/28 17:26:54 | 19578.0649 | 4150.0006 | 1 | 5 | 0 | 0 | 0 | 0 | -1.501999 | 3.55133 | -5.334094 | 3.857428e-05 | 1.729096 | 10.41862 | 6.613888 |  | -0.0001359072 | [19 empty] | 15.63027 | -0.04544854
1265 | 2022/02/28 17:27:04 | 19588.065 | 4160.0007 | 1 | 5 | 0 | 0 | 0 | 0 | -1.502235 | 3.550247 | -5.333305 | 3.857428e-05 | 1.733263 | 10.41862 | 6.628684 |  | -0.000128356 | [19 empty] | 15.81779 | -0.02366126
1266 | 2022/02/28 17:27:14 | 19598.0643 | 4170 | 1 | 5 | 0 | 0 | 0 | 0 | -1.502106 | 3.549239 | -5.331333 | 3.857428e-05 | 1.737429 | 10.41862 | 6.643472 |  | -0.0001233514 | [19 empty] | 15.76867 | 0.03489554
1267 | 2022/02/28 17:27:24 | 19608.065 | 4180.0007 | 1 | 5 | 0 | 0 | 0 | 0 | -1.501717 | 3.547977 | -5.328057 | 3.857428e-05 | 1.741596 | 10.41862 | 6.658259 |  | -9.661142e-05 |  | 3.941337 | [17 empty] | 15.70579 | 0.007957816
1268 | 2022/02/28 17:27:34 | 19618.0644 | 4190.0001 | 1 | 5 | 0 | 0 | 0 | 0 | -1.502289 | 3.54715 | -5.328844 | 3.857428e-05 | 1.745762 | 10.41862 | 6.673038 |  | -9.594487e-05 | [19 empty] | 15.79504 | 0.06228626
1269 | 2022/02/28 17:27:44 | 19628.0654 | 4200.0011 | 1 | 5 | 0 | 0 | 0 | 0 | -1.501778 | 3.545811 | -5.325021 | 3.857428e-05 | 1.749929 | 10.41862 | 6.687817 |  | -0.000134608 | [19 empty] | 15.87262 | 0.02032697
1270 | 2022/02/28 17:27:54 | 19638.0659 | 4210.0016 | 1 | 5 | 0 | 0 | 0 | 0 | -1.501793 | 3.545023 | -5.323891 | 3.857428e-05 | 1.754096 | 10.41862 | 6.702589 |  | -7.404463e-05 | [19 empty] | 15.63872 | -0.03608704
1271 | 2022/02/28 17:28:04 | 19648.065 | 4220.0007 | 1 | 5 | 0 | 0 | 0 | 0 | -1.502235 | 3.543723 | -5.323505 | 3.857428e-05 | 1.758262 | 10.41862 | 6.717355 |  | -8.737261e-05 | [19 empty] | 15.91526 | 0.08720338
1272 | 2022/02/28 17:28:14 | 19658.0659 | 4230.0016 | 1 | 5 | 0 | 0 | 0 | 0 | -1.501869 | 3.543015 | -5.321144 | 3.857428e-05 | 1.762429 | 10.41862 | 6.73212 |  | -8.603529e-05 |  | 4.074357 | [17 empty] | 15.65323 | -0.02785206
1273 | 2022/02/28 17:28:24 | 19668.0654 | 4240.0011 | 1 | 5 | 0 | 0 | 0 | 0 | -1.501862 | 3.541759 | -5.319233 | 3.857428e-05 | 1.766593 | 10.41862 | 6.746872 |  | -0.0001019814 |  |  | 0.2529896 | [16 empty] | 15.96973 | 0.01994014
1274 | 2022/02/28 17:28:34 | 19678.0644 | 4250.0001 | 1 | 5 | 0 | 0 | 0 | 0 | -1.50174 | 3.540696 | -5.317205 | 3.857428e-05 | 1.770759 | 10.41862 | 6.761623 |  | -0.000102132 | [19 empty] | 15.66193 | -0.05904138
1275 | 2022/02/28 17:28:44 | 19688.0644 | 4260.0001 | 1 | 5 | 0 | 0 | 0 | 0 | -1.502365 | 3.539768 | -5.318024 | 3.857428e-05 | 1.774925 | 10.41862 | 6.776372 |  | -0.0001056294 | [19 empty] | 15.93525 | 0.04932463
1276 | 2022/02/28 17:28:54 | 19698.0645 | 4270.0002 | 1 | 5 | 0 | 0 | 0 | 0 | -1.501999 | 3.538487 | -5.314804 | 3.857428e-05 | 1.779092 | 10.41862 | 6.791121 |  | -0.0001159338 | [19 empty] | 15.59553 | -0.06001711
1277 | 2022/02/28 17:29:04 | 19708.0653 | 4280.001 | 1 | 5 | 0 | 0 | 0 | 0 | -1.501755 | 3.537869 | -5.313012 | 3.857428e-05 | 1.78326 | 10.41862 | 6.805867 |  | -8.048701e-05 |  | 4.024653 | [17 empty] | 15.94601 | 0.07671177
1278 | 2022/02/28 17:29:14 | 19718.065 | 4290.0007 | 1 | 5 | 0 | 0 | 0 | 0 | -1.502037 | 3.536722 | -5.312287 | 3.857428e-05 | 1.787425 | 10.41862 | 6.820602 |  | -0.000112897 | [19 empty] | 15.64423 | -0.04986525
1279 | 2022/02/28 17:29:24 | 19728.0659 | 4300.0016 | 1 | 5 | 0 | 0 | 0 | 0 | -1.501923 | 3.535815 | -5.310522 | 3.857428e-05 | 1.791593 | 10.41862 | 6.835338 |  | -9.961981e-05 | [19 empty] | 15.90624 | 0.007514358
1280 | 2022/02/28 17:29:34 | 19738.065 | 4310.0007 | 1 | 5 | 0 | 0 | 0 | 0 | -1.501701 | 3.534428 | -5.307654 | 3.857428e-05 | 1.795758 | 10.41862 | 6.850065 |  | -0.0001805084 | [19 empty] | 15.69502 | -0.00102818
1281 | 2022/02/28 17:29:44 | 19748.0649 | 4320.0006 | 1 | 5 | 0 | 0 | 0 | 0 | -1.502213 | 3.533754 | -5.308451 | 3.857428e-05 | 1.799925 | 10.41862 | 6.864791 |  | -5.357455e-05 | [19 empty] | 15.94569 | 0.03862619
1282 | 2022/02/28 17:29:54 | 19758.0645 | 4330.0002 | 1 | 5 | 0 | 0 | 0 | 0 | -1.502274 | 3.532635 | -5.306986 | 3.857428e-05 | 1.804093 | 10.41862 | 6.879515 |  | -9.128452e-05 |  | 4.06657 | 0.2429156 | [16 empty] | 15.6373 | -0.0250119
1283 | 2022/02/28 17:30:04 | 19768.0644 | 4340.0001 | 1 | 5 | 0 | 0 | 0 | 0 | -1.5019 | 3.531667 | -5.304211 | 3.857428e-05 | 1.808259 | 10.41862 | 6.894229 | [21 empty] | 16.02689 | 0.1075912
1284 | 2022/02/28 17:30:14 | 19778.0654 | 4350.0011 | 1 | 5 | 0 | 0 | 0 | 0 | -1.502014 | 3.530479 | -5.302829 | 3.857428e-05 | 1.812427 | 10.41862 | 6.908948 |  | -9.15887e-05 | [19 empty] | 15.65642 | -0.04461229
1285 | 2022/02/28 17:30:24 | 19788.0657 | 4360.0014 | 1 | 5 | 0 | 0 | 0 | 0 | -1.501846 | 3.529632 | -5.300964 | 3.857428e-05 | 1.816593 | 10.41862 | 6.923656 |  | -8.347998e-05 | [19 empty] | 16.02689 | 0.02819717
1286 | 2022/02/28 17:30:34 | 19798.0657 | 4370.0014 | 1 | 5 | 0 | 0 | 0 | 0 | -1.50222 | 3.528604 | -5.30074 | 3.857428e-05 | 1.820759 | 10.41862 | 6.938359 |  | -6.878561e-05 | [19 empty] | 15.73504 | -0.07516265
1287 | 2022/02/28 17:30:44 | 19808.0659 | 4380.0016 | 1 | 5 | 0 | 0 | 0 | 0 | -1.502144 | 3.527645 | -5.299031 | 3.857428e-05 | 1.824927 | 10.41862 | 6.953062 |  | -8.36047e-05 |  | 4.157985 | [17 empty] | 15.75799 | -0.03417909
1288 | 2022/02/28 17:30:54 | 19818.0652 | 4390.0009 | 1 | 5 | 0 | 0 | 0 | 0 | -1.502144 | 3.526468 | -5.297263 | 3.857428e-05 | 1.829093 | 10.41862 | 6.967758 |  | -9.222658e-05 | [19 empty] | 15.8967 | 0.01017213
1289 | 2022/02/28 17:31:04 | 19828.0654 | 4400.0011 | 1 | 5 | 0 | 0 | 0 | 0 | -1.50238 | 3.525461 | -5.296582 | 3.857428e-05 | 1.833261 | 10.41862 | 6.982452 |  | -9.646533e-05 | [19 empty] | 15.86186 | 7.152557e-05
1290 | 2022/02/28 17:31:14 | 19838.0644 | 4410.0001 | 1 | 5 | 0 | 0 | 0 | 0 | -1.502037 | 3.524569 | -5.294033 | 3.857428e-05 | 1.837426 | 10.41862 | 6.997136 |  | -9.141029e-05 | [19 empty] | 15.65874 | -0.0581181
1291 | 2022/02/28 17:31:24 | 19848.0647 | 4420.0004 | 1 | 5 | 0 | 0 | 0 | 0 | -1.502037 | 3.523667 | -5.292678 | 3.857428e-05 | 1.841593 | 10.41862 | 7.011819 |  | -0.0001190435 | [19 empty] | 15.93525 | 0.03228247
1292 | 2022/02/28 17:31:34 | 19858.0649 | 4430.0006 | 1 | 5 | 0 | 0 | 0 | 0 | -1.501793 | 3.522655 | -5.290299 | 3.857428e-05 | 1.84576 | 10.41862 | 7.026502 |  |  |  | 4.105537 | 0.2434937 | [16 empty] | 15.88626 | 0.008691549
1293 | 2022/02/28 17:31:44 | 19868.0646 | 4440.0003 | 1 | 5 | 0 | 0 | 0 | 0 | -1.501778 | 3.52108 | -5.28788 | 3.857428e-05 | 1.849927 | 10.41862 | 7.041177 |  | -8.535083e-05 | [19 empty] | 15.94714 | 0.03299832
1294 | 2022/02/28 17:31:54 | 19878.0643 | 4450 | 1 | 5 | 0 | 0 | 0 | 0 | -1.502251 | 3.520534 | -5.288726 | 3.857428e-05 | 1.854094 | 10.41862 | 7.055848 |  | -7.759489e-05 | [19 empty] | 15.88362 | 0.05048215
1295 | 2022/02/28 17:32:04 | 19888.0651 | 4460.0008 | 1 | 5 | 0 | 0 | 0 | 0 | -1.501869 | 3.519521 | -5.285859 | 3.857428e-05 | 1.85826 | 10.41862 | 7.070512 |  | -9.751381e-05 | [19 empty] | 15.82911 | 0.06347716
1296 | 2022/02/28 17:32:14 | 19898.0645 | 4470.0002 | 1 | 5 | 0 | 0 | 0 | 0 | -1.502167 | 3.518709 | -5.285689 | 3.857428e-05 | 1.862425 | 10.41862 | 7.08517 |  | -9.946893e-05 | [19 empty] | 15.89832 | 0.005017519
1297 | 2022/02/28 17:32:24 | 19908.0646 | 4480.0003 | 1 | 5 | 0 | 0 | 0 | 0 | -1.502014 | 3.517549 | -5.283408 | 3.857428e-05 | 1.866592 | 10.41862 | 7.099828 |  | -0.0001128363 |  | 4.128976 | [17 empty] | 15.9637 | 0.04267573
1298 | 2022/02/28 17:32:34 | 19918.0653 | 4490.001 | 1 | 5 | 0 | 0 | 0 | 0 | -1.502197 | 3.516642 | -5.282689 | 3.857428e-05 | 1.870758 | 10.41862 | 7.11448 |  | -8.383959e-05 | [19 empty] | 15.82504 | -0.03155828
1299 | 2022/02/28 17:32:44 | 19928.0646 | 4500.0003 | 1 | 5 | 0 | 0 | 0 | 0 | -1.50222 | 3.515313 | -5.280773 | 3.857428e-05 | 1.874923 | 10.41862 | 7.129126 |  | -9.449504e-05 | [19 empty] | 15.69821 | -0.04842758
1300 | 2022/02/28 17:32:54 | 19938.0647 | 4510.0004 | 1 | 5 | 0 | 0 | 0 | 0 | -1.502251 | 3.514506 | -5.27967 | 3.857428e-05 | 1.87909 | 10.41862 | 7.143771 |  | -9.73639e-05 | [19 empty] | 15.99964 | 0.01023114
1301 | 2022/02/28 17:33:04 | 19948.0657 | 4520.0014 | 1 | 5 | 0 | 0 | 0 | 0 | -1.502129 | 3.513309 | -5.277443 | 3.857428e-05 | 1.883257 | 10.41862 | 7.158413 |  | -9.710878e-05 |  | 4.008048 | [17 empty] | 15.91932 | 0.0773412
1302 | 2022/02/28 17:33:14 | 19958.0644 | 4530.0001 | 1 | 5 | 0 | 0 | 0 | 0 | -1.501778 | 3.512329 | -5.274738 | 3.857428e-05 | 1.887424 | 10.41862 | 7.173051 |  | -7.534477e-05 |  |  | 0.2496289 | [16 empty] | 15.65268 | -0.07424831
1303 | 2022/02/28 17:33:24 | 19968.0644 | 4540.0001 | 1 | 5 | 0 | 0 | 0 | 0 | -1.502121 | 3.51151 | -5.274713 | 3.857428e-05 | 1.89159 | 10.41862 | 7.187682 | [21 empty] | 15.80912 | -0.05963683
1304 | 2022/02/28 17:33:34 | 19978.0644 | 4550.0001 | 1 | 5 | 0 | 0 | 0 | 0 | -1.50209 | 3.510194 | -5.272627 | 3.857428e-05 | 1.895755 | 10.41862 | 7.202306 |  | -0.0001337492 | [19 empty] | 15.98423 | 0.07413685
1305 | 2022/02/28 17:33:44 | 19988.0647 | 4560.0004 | 1 | 5 | 0 | 0 | 0 | 0 | -1.501991 | 3.509425 | -5.271125 | 3.857428e-05 | 1.899922 | 10.41862 | 7.21693 |  | -0.0001198983 | [19 empty] | 16.01501 | 0.07498503
1306 | 2022/02/28 17:33:54 | 19998.0657 | 4570.0014 | 1 | 5 | 0 | 0 | 0 | 0 | -1.501625 | 3.508296 | -5.268144981 | 3.857428e-05 | 1.904088 | 10.41862 | 7.231549 |  | -0.0001193453 |  | 4.019926 | [17 empty] | 15.7401 | 0.03057361
1307 | 2022/02/28 17:34:04 | 20008.0656 | 4580.0013 | 1 | 5 | 0 | 0 | 0 | 0 | -1.502014 | 3.507364 | -5.26811 | 3.857428e-05 | 1.908255 | 10.41862 | 7.246164 |  | -0.0001765357 | [19 empty] | 15.85174 | -0.04013538
1308 | 2022/02/28 17:34:14 | 20018.065 | 4590.0007 | 1 | 5 | 0 | 0 | 0 | 0 | -1.502037 | 3.506203 | -5.266447 | 3.857428e-05 | 1.91242 | 10.41862 | 7.26077 |  | -0.0001040131 | [19 empty] | 16.00514 | 0.04170179
1309 | 2022/02/28 17:34:24 | 20028.0649 | 4600.0006 | 1 | 5 | 0 | 0 | 0 | 0 | -1.501457 | 3.505322 | -5.26309 | 3.857428e-05 | 1.916585 | 10.41862 | 7.275372 |  | -8.414868e-05 | [19 empty] | 15.74471 | 0.01316011
1310 | 2022/02/28 17:34:34 | 20038.0643 | 4610 | 1 | 5 | 0 | 0 | 0 | 0 | -1.501991 | 3.504315 | -5.26345 | 3.857428e-05 | 1.92075 | 10.41862 | 7.28997 |  | -5.531616e-05 | [19 empty] | 15.73623 | -0.09281814
1311 | 2022/02/28 17:34:44 | 20048.0654 | 4620.0011 | 1 | 5 | 0 | 0 | 0 | 0 | -1.502029 | 3.503211 | -5.261925 | 3.857428e-05 | 1.924916 | 10.41862 | 7.304566 |  | -0.000108826 |  | 4.084927 | [17 empty] | 15.88339 | 0.03471375
1312 | 2022/02/28 17:34:54 | 20058.0647 | 4630.0004 | 1 | 5 | 0 | 0 | 0 | 0 | -1.501923 | 3.501897 | -5.25958 | 3.857428e-05 | 1.929082 | 10.41862 | 7.319159 |  | -9.295929e-05 |  |  | 0.2427509 | [16 empty] | 15.94901 | 0.03176868
1313 | 2022/02/28 17:35:04 | 20068.0646 | 4640.0003 | 1 | 5 | 0 | 0 | 0 | 0 | -1.501991 | 3.501049 | -5.258544 | 3.857428e-05 | 1.933249 | 10.41862 | 7.333748 |  | -0.0001388601 | [19 empty] | 15.71569 | -0.06446004
1314 | 2022/02/28 17:35:14 | 20078.0647 | 4650.0004 | 1 | 5 | 0 | 0 | 0 | 0 | -1.502197 | 3.499656 | -5.257173 | 3.857428e-05 | 1.937415 | 10.41862 | 7.348331 |  | -6.641945e-05 | [19 empty] | 15.71337 | -0.04947901
1315 | 2022/02/28 17:35:24 | 20088.0645 | 4660.0002 | 1 | 5 | 0 | 0 | 0 | 0 | -1.502922 | 3.498914 | -5.258595 | 3.857428e-05 | 1.941582 | 10.41862 | 7.362911 |  | -0.0001094698 | [19 empty] | 15.74722 | -0.04925072
1316 | 2022/02/28 17:35:34 | 20098.0651 | 4670.0008 | 1 | 5 | 0 | 0 | 0 | 0 | -1.50209 | 3.497819 | -5.254039 | 3.857428e-05 | 1.94575 | 10.41862 | 7.377491 |  | -0.0001394554 |  | 3.837202 | [17 empty] | 15.83088 | -0.05438626
1317 | 2022/02/28 17:35:44 | 20108.0651 | 4680.0008 | 1 | 5 | 0 | 0 | 0 | 0 | -1.501808 | 3.496651 | -5.251298 | 3.857428e-05 | 1.949916 | 10.41862 | 7.392064 |  | -0.000122985 | [19 empty] | 16.03644 | 0.08071303
1318 | 2022/02/28 17:35:54 | 20118.0654 | 4690.0011 | 1 | 5 | 0 | 0 | 0 | 0 | -1.502213 | 3.495589 | -5.251119 | 3.857428e-05 | 1.954083 | 10.41862 | 7.406631 |  | -0.0001386151 | [19 empty] | 15.86044 | -0.05692184
1319 | 2022/02/28 17:36:04 | 20128.0644 | 4700.0001 | 1 | 5 | 0 | 0 | 0 | 0 | -1.501572 | 3.494388 | -5.247075 | 3.857428e-05 | 1.95825 | 10.41862 | 7.421195 |  | -8.09183e-05 | [19 empty] | 15.92074 | -0.0323379
1320 | 2022/02/28 17:36:14 | 20138.0654 | 4710.0011 | 1 | 5 | 0 | 0 | 0 | 0 | -1.501465 | 3.493407 | -5.245228 | 3.857428e-05 | 1.962417 | 10.41862 | 7.435753 |  | -0.0001136682 | [19 empty] | 16.02083 | 0.08082688
1321 | 2022/02/28 17:36:24 | 20148.0647 | 4720.0004 | 1 | 5 | 0 | 0 | 0 | 0 | -1.501686 | 3.492185 | -5.244165 | 3.857428e-05 | 1.966582 | 10.41862 | 7.450302 |  | -0.0001118061 |  | 3.808181 | 0.2609906 | [16 empty] | 15.73358 | -0.02239704
1322 | 2022/02/28 17:36:34 | 20158.0654 | 4730.0011 | 1 | 5 | 0 | 0 | 0 | 0 | -1.50161 | 3.491223 | -5.242455 | 3.857428e-05 | 1.970748 | 10.41862 | 7.464849 |  | -9.931932e-05 | [19 empty] | 16.07005 | 0.07728755
1323 | 2022/02/28 17:36:44 | 20168.0651 | 4740.0008 | 1 | 5 | 0 | 0 | 0 | 0 | -1.502052 | 3.489972 | -5.242119 | 3.857428e-05 | 1.974915 | 10.41862 | 7.479391 |  | -0.0001629872 | [19 empty] | 15.84065 | -0.001205802
1324 | 2022/02/28 17:36:54 | 20178.0643 | 4750 | 1 | 5 | 0 | 0 | 0 | 0 | -1.502052 | 3.488959 | -5.240598 | 3.857428e-05 | 1.97908 | 10.41862 | 7.493926 |  | -0.0001000767 | [19 empty] | 15.87624 | -0.04487693
1325 | 2022/02/28 17:37:04 | 20188.0644 | 4760.0001 | 1 | 5 | 0 | 0 | 0 | 0 | -1.502434 | 3.487626 | -5.239928 | 3.857428e-05 | 1.983246 | 10.41862 | 7.508458 |  | -0.0001090072 |  | 3.740418 | [17 empty] | 16.12682 | 0.1107246
1326 | 2022/02/28 17:37:14 | 20198.0653 | 4770.001 | 1 | 5 | 0 | 0 | 0 | 0 | -1.501678 | 3.486581 | -5.235722 | 3.857428e-05 | 1.987413 | 10.41862 | 7.522988 |  | -9.162806e-05 | [19 empty] | 15.9668 | -0.003536344
1327 | 2022/02/28 17:37:24 | 20208.0647 | 4780.0004 | 1 | 5 | 0 | 0 | 0 | 0 | -1.501961 | 3.485259 | -5.234723 | 3.857428e-05 | 1.991578 | 10.41862 | 7.537509 |  | -0.0001291829 | [19 empty] | 15.75097 | -0.03056288
1328 | 2022/02/28 17:37:34 | 20218.0649 | 4790.0006 | 1 | 5 | 0 | 0 | 0 | 0 | -1.502441 | 3.484196 | -5.234799 | 3.857428e-05 | 1.995745 | 10.41862 | 7.552029 |  | -0.0001311534 | [19 empty] | 15.8125 | -0.0782156
1329 | 2022/02/28 17:37:44 | 20228.0647 | 4800.0004 | 1 | 5 | 0 | 0 | 0 | 0 | -1.501389 | 3.48301 | -5.229353 | 3.857428e-05 | 1.999912 | 10.41862 | 7.566543 |  | -0.0001230637 |  | 3.489963 | [17 empty] | 15.77569 | -0.01664758
1330 | 2022/02/28 17:37:54 | 20238.0647 | 4810.0004 | 1 | 5 | 0 | 0 | 0 | 0 | -1.501427 | 3.481849 | -5.227742 | 3.857428e-05 | 2.004079 | 10.41862 | 7.581055 |  | -0.000141753 |  |  | 0.2803681 | [16 empty] | 15.65642 | -0.05530536
1331 | 2022/02/28 17:38:04 | 20248.0657 | 4820.0014 | 1 | 5 | 0 | 0 | 0 | 0 | -1.501999 | 3.480683 | -5.227982 | 3.857428e-05 | 2.008245 | 10.41862 | 7.59556 |  | -0.0001089473 | [19 empty] | 15.96425 | 0.0801456
1332 | 2022/02/28 17:38:14 | 20258.0643 | 4830 | 1 | 5 | 0 | 0 | 0 | 0 | -1.502495 | 3.479206 | -5.22749 | 3.857428e-05 | 2.012411 | 10.41862 | 7.610058 |  | -8.666274e-05 | [19 empty] | 15.70863 | -0.002157092
1333 | 2022/02/28 17:38:24 | 20268.0654 | 4840.0011 | 1 | 5 | 0 | 0 | 0 | 0 | -1.502213 | 3.478258 | -5.225084 | 3.857428e-05 | 2.016579 | 10.41862 | 7.624556 |  | -0.0001242666 | [19 empty] | 15.86931 | 0.07531703
1334 | 2022/02/28 17:38:34 | 20278.0648 | 4850.0005 | 1 | 5 | 0 | 0 | 0 | 0 | -1.502121 | 3.477065 | -5.222972 | 3.857428e-05 | 2.020744 | 10.41862 | 7.63904 |  | -0.000109535 |  | 3.581952 | [17 empty] | 15.94714 | 0.08668602
1335 | 2022/02/28 17:38:44 | 20288.0651 | 4860.0008 | 1 | 5 | 0 | 0 | 0 | 0 | -1.502029 | 3.475747 | -5.220673 | 3.857428e-05 | 2.02491 | 10.41862 | 7.653523 |  | -0.0001157935 | [19 empty] | 15.94998 | 0.08783519
1336 | 2022/02/28 17:38:54 | 20298.0656 | 4870.0013 | 1 | 5 | 0 | 0 | 0 | 0 | -1.50235 | 3.474478 | -5.219882 | 3.857428e-05 | 2.029077 | 10.41862 | 7.668003 |  | -0.0001710382 | [19 empty] | 15.67554 | -0.08548081
1337 | 2022/02/28 17:39:04 | 20308.0648 | 4880.0005 | 1 | 5 | 0 | 0 | 0 | 0 | -1.502029 | 3.473379 | -5.217116 | 3.857428e-05 | 2.033243 | 10.41862 | 7.682477 |  | -0.000159401 | [19 empty] | 15.75361 | -0.04134119
1338 | 2022/02/28 17:39:14 | 20318.0651 | 4890.0008 | 1 | 5 | 0 | 0 | 0 | 0 | -1.501976 | 3.471897 | -5.214706 | 3.857428e-05 | 2.03741 | 10.41862 | 7.696946 |  | -0.0001025506 |  | 3.326923 | 0.2888483 | [16 empty] | 15.97788 | 0.04752517
1339 | 2022/02/28 17:39:24 | 20328.065 | 4900.0007 | 1 | 5 | 0 | 0 | 0 | 0 | -1.50177 | 3.470758 | -5.21228 | 3.857428e-05 | 2.041575 | 10.41862 | 7.711406 |  | -8.183044e-05 | [19 empty] | 15.77482 | 0.001651645
1340 | 2022/02/28 17:39:34 | 20338.0646 | 4910.0003 | 1 | 5 | 0 | 0 | 0 | 0 | -1.50135 | 3.469402 | -5.208787 | 3.857428e-05 | 2.045742 | 10.41862 | 7.725865 |  | -0.0001171553 | [19 empty] | 15.79449 | -0.04244506
1341 | 2022/02/28 17:39:44 | 20348.0647 | 4920.0004 | 1 | 5 | 0 | 0 | 0 | 0 | -1.501961 | 3.468167 | -5.209052 | 3.857428e-05 | 2.04991 | 10.41862 | 7.740322 |  | -0.0001020208 | [19 empty] | 16.00653 | 0.09425044
1342 | 2022/02/28 17:39:54 | 20358.0654 | 4930.0011 | 1 | 5 | 0 | 0 | 0 | 0 | -1.501976 | 3.466875 | -5.207163045 | 3.857428e-05 | 2.054075 | 10.41862 | 7.754767 |  | -0.0001270673 |  | 3.30608 | [17 empty] | 16.07091 | 0.07124245
1343 | 2022/02/28 17:40:04 | 20368.0661 | 4940.0018 | 1 | 5 | 0 | 0 | 0 | 0 | -1.502029 | 3.465837 | -5.205788 | 3.857428e-05 | 2.058243 | 10.41862 | 7.769211 |  | -0.0001160745 | [19 empty] | 15.8479 | -0.03453493
1344 | 2022/02/28 17:40:14 | 20378.0659 | 4950.0016 | 1 | 5 | 0 | 0 | 0 | 0 | -1.502258 | 3.464552 | -5.204651 | 3.857428e-05 | 2.062409 | 10.41862 | 7.783649 |  | -9.587174e-05 | [19 empty] | 15.75535 | -0.04602432
1345 | 2022/02/28 17:40:24 | 20388.0649 | 4960.0006 | 1 | 5 | 0 | 0 | 0 | 0 | -1.501755 | 3.462859 | -5.200366 | 3.857428e-05 | 2.066575 | 10.41862 | 7.798079 |  | -8.592722e-05 | [19 empty] | 15.79359 | -0.07489264
1346 | 2022/02/28 17:40:34 | 20398.0643 | 4970 | 1 | 5 | 0 | 0 | 0 | 0 | -1.501991 | 3.461843 | -5.199657 | 3.857428e-05 | 2.070742 | 10.41862 | 7.812504 |  | -0.000159694 |  | 3.305634 | 0.3064457 | [16 empty] | 15.81483 | -0.07223308
1347 | 2022/02/28 17:40:44 | 20408.0659 | 4980.0016 | 1 | 5 | 0 | 0 | 0 | 0 | -1.502144 | 3.460602 | -5.198323 | 3.857428e-05 | 2.074909 | 10.41862 | 7.826928 |  | -0.0001344252 | [19 empty] | 15.86612 | 0.03740549
1348 | 2022/02/28 17:40:54 | 20418.0649 | 4990.0006 | 1 | 5 | 0 | 0 | 0 | 0 | -1.501778 | 3.459464 | -5.195347 | 3.857428e-05 | 2.079075 | 10.41862 | 7.841342 | [21 empty] | 16.00456 | -0.01929224
1349 | 2022/02/28 17:41:04 | 20428.0647 | 5000.0004 | 1 | 5 | 0 | 0 | 0 | 0 | -1.502197 | 3.45789 | -5.194432 | 3.857428e-05 | 2.083242 | 10.41862 | 7.855754 |  | -9.204457e-05 | [19 empty] | 15.86989 | -0.06055295
1350 | 2022/02/28 17:41:14 | 20438.065 | 5010.0007 | 1 | 5 | 0 | 0 | 0 | 0 | -1.501816 | 3.456783 | -5.191452 | 3.857428e-05 | 2.087409 | 10.41862 | 7.870161 |  | -0.0002095642 |  | 3.282725 | [17 empty] | 16.00181 | 0.03807843
1351 | 2022/02/28 17:41:24 | 20448.0648 | 5020.0005 | 1 | 5 | 0 | 0 | 0 | 0 | -1.501862 | 3.455394 | -5.189525 | 3.857428e-05 | 2.091575 | 10.41862 | 7.884558 |  | -0.0001293787 | [19 empty] | 16.13847 | 0.06343484
1352 | 2022/02/28 17:41:34 | 20458.0649 | 5030.0006 | 1 | 5 | 0 | 0 | 0 | 0 | -1.501289 | 3.454238 | -5.18581 | 3.857428e-05 | 2.095742 | 10.41862 | 7.898954 |  | -9.637688e-05 | [19 empty] | 15.96567 | -0.000898838
1353 | 2022/02/28 17:41:44 | 20468.0653 | 5040.001 | 1 | 5 | 0 | 0 | 0 | 0 | -1.501381 | 3.452991 | -5.184255 | 3.857428e-05 | 2.099909 | 10.41862 | 7.913345 |  | -0.0001382654 |  | 3.26564 | [17 empty] | 15.79074 | -0.07448375
1354 | 2022/02/28 17:41:54 | 20478.0644 | 5050.0001 | 1 | 5 | 0 | 0 | 0 | 0 | -1.50209 | 3.451793 | -5.184904 | 3.857428e-05 | 2.104076 | 10.41862 | 7.927731 |  | -8.600229e-05 |  |  | 0.3018717 | [16 empty] | 15.81799 | -0.08600593
1355 | 2022/02/28 17:42:04 | 20488.0652 | 5060.0009 | 1 | 5 | 0 | 0 | 0 | 0 | -1.501549 | 3.450479 | -5.181063 | 3.857428e-05 | 2.108243 | 10.41862 | 7.942113 |  | -0.0001306626 | [19 empty] | 15.89922 | 0.06670833
1356 | 2022/02/28 17:42:14 | 20498.0648 | 5070.0005 | 1 | 5 | 0 | 0 | 0 | 0 | -1.502037 | 3.449327 | -5.181017 | 3.857428e-05 | 2.112409 | 10.41862 | 7.956487 |  | -0.0001250413 | [19 empty] | 16.06717 | 0.06082416
1357 | 2022/02/28 17:42:24 | 20508.0647 | 5080.0004 | 1 | 5 | 0 | 0 | 0 | 0 | -1.502083 | 3.447975 | -5.179145 | 3.857428e-05 | 2.116576 | 10.41862 | 7.970856 |  | -0.0001416755 | [19 empty] | 16.00621 | -0.004196763
1358 | 2022/02/28 17:42:34 | 20518.0657 | 5090.0014 | 1 | 5 | 0 | 0 | 0 | 0 | -1.50222 | 3.44651 | -5.177416 | 3.857428e-05 | 2.120742 | 10.41862 | 7.985219 |  |  |  | 3.445414 | [17 empty] | 15.92184 | -0.06671071
1359 | 2022/02/28 17:42:44 | 20528.0659 | 5100.0016 | 1 | 5 | 0 | 0 | 0 | 0 | -1.502235 | 3.445731 | -5.176298 | 3.857428e-05 | 2.124907 | 10.41862 | 7.999574 |  | -0.0001272958 | [19 empty] | 15.87601 | 0.01095116
1360 | 2022/02/28 17:42:54 | 20538.0653 | 5110.001 | 1 | 5 | 0 | 0 | 0 | 0 | -1.502304 | 3.444464 | -5.174632 | 3.857428e-05 | 2.129074 | 10.41862 | 8.013927 | [21 empty] | 15.85779 | -0.09080172
1361 | 2022/02/28 17:43:04 | 20548.0645 | 5120.0002 | 1 | 5 | 0 | 0 | 0 | 0 | -1.501816 | 3.44337 | -5.171308 | 3.857428e-05 | 2.13324 | 10.41862 | 8.028275 |  | -0.000153191 | [19 empty] | 15.8325 | -0.05365789
1362 | 2022/02/28 17:43:14 | 20558.0645 | 5130.0002 | 1 | 5 | 0 | 0 | 0 | 0 | -1.502258 | 3.442139 | -5.170981 | 3.857428e-05 | 2.137407 | 10.41862 | 8.04262 |  | -0.0001239811 |  | 3.452092 | 0.2887239 | [16 empty] | 15.82756 | -0.03825545
1363 | 2022/02/28 17:43:24 | 20568.0648 | 5140.0005 | 1 | 5 | 0 | 0 | 0 | 0 | -1.50222 | 3.440952 | -5.169067 | 3.857428e-05 | 2.141573 | 10.41862 | 8.056958 |  | -0.0001470897 | [19 empty] | 15.97173 | -0.01956701
1364 | 2022/02/28 17:43:34 | 20578.0648 | 5150.0005 | 1 | 5 | 0 | 0 | 0 | 0 | -1.502029 | 3.439595 | -5.166371 | 3.857428e-05 | 2.145741 | 10.41862 | 8.071299 |  | -0.0001077186 | [19 empty] | 16.07292 | 0.07250726
1365 | 2022/02/28 17:43:44 | 20588.0648 | 5160.0005 | 1 | 5 | 0 | 0 | 0 | 0 | -1.501923 | 3.438801 | -5.164814 | 3.857428e-05 | 2.149908 | 10.41862 | 8.085629 |  | -9.342526e-05 | [19 empty] | 15.91491 | -0.09230554
1366 | 2022/02/28 17:43:54 | 20598.0656 | 5170.0013 | 1 | 5 | 0 | 0 | 0 | 0 | -1.501953 | 3.437222 | -5.162546 | 3.857428e-05 | 2.154075 | 10.41862 | 8.099955 |  | -9.89009e-05 |  | 3.456019 | [17 empty] | 16.02689 | 0.03437817
1367 | 2022/02/28 17:44:04 | 20608.0651 | 5180.0008 | 1 | 5 | 0 | 0 | 0 | 0 | -1.502197 | 3.436418 | -5.162177 | 3.857428e-05 | 2.158242 | 10.41862 | 8.114276 |  | -9.550847e-05 | [19 empty] | 16.17811 | 0.05441368
1368 | 2022/02/28 17:44:14 | 20618.0645 | 5190.0002 | 1 | 5 | 0 | 0 | 0 | 0 | -1.502083 | 3.435037 | -5.159711 | 3.857428e-05 | 2.162409 | 10.41862 | 8.128591 |  | -9.946034e-05 | [19 empty] | 16.05464 | -0.01922965
1369 | 2022/02/28 17:44:24 | 20628.0654 | 5200.0011 | 1 | 5 | 0 | 0 | 0 | 0 | -1.502342 | 3.433835 | -5.158795 | 3.857428e-05 | 2.166577 | 10.41862 | 8.142905 |  | -0.0001475801 | [19 empty] | 15.81428 | -0.1058418
1370 | 2022/02/28 17:44:34 | 20638.0653 | 5210.001 | 1 | 5 | 0 | 0 | 0 | 0 | -1.501961 | 3.432254 | -5.155112 | 3.857428e-05 | 2.170744 | 10.41862 | 8.157211 |  | -0.0001633683 |  | 3.463467 | [17 empty] | 16.1692 | -0.01937151
1371 | 2022/02/28 17:44:44 | 20648.0646 | 5220.0003 | 1 | 5 | 0 | 0 | 0 | 0 | -1.50209 | 3.431304 | -5.154127 | 3.857428e-05 | 2.174911 | 10.41862 | 8.17151 |  | -0.000106019 |  |  | 0.2887051 | [16 empty] | 15.90615 | -0.07785499
1372 | 2022/02/28 17:44:54 | 20658.0656 | 5230.0013 | 1 | 5 | 0 | 0 | 0 | 0 | -1.501808 | 3.430047 | -5.151272 | 3.857428e-05 | 2.179079 | 10.41862 | 8.18581 |  | -0.0001205695 | [19 empty] | 16.08892 | 0.03507912
1373 | 2022/02/28 17:45:04 | 20668.0655 | 5240.0012 | 1 | 5 | 0 | 0 | 0 | 0 | -1.502052 | 3.428477 | -5.149751 | 3.857428e-05 | 2.183246 | 10.41862 | 8.200098 |  | -0.0001292537 | [19 empty] | 15.95865 | 0.05728543
1374 | 2022/02/28 17:45:14 | 20678.0652 | 5250.0009 | 1 | 5 | 0 | 0 | 0 | 0 | -1.502014 | 3.427409 | -5.148016 | 3.857428e-05 | 2.187413 | 10.41862 | 8.214385 |  | -0.0001167861 |  | 3.293404 | [17 empty] | 16.18976 | 0.07002831
1375 | 2022/02/28 17:45:24 | 20688.0649 | 5260.0006 | 1 | 5 | 0 | 0 | 0 | 0 | -1.502327 | 3.426279 | -5.147391 | 3.857428e-05 | 2.191579 | 10.41862 | 8.228661 |  | -0.0002134945 | [19 empty] | 16.20741 | 0.05281508
1376 | 2022/02/28 17:45:34 | 20698.0654 | 5270.0011 | 1 | 5 | 0 | 0 | 0 | 0 | -1.502182 | 3.424652 | -5.144451 | 3.857428e-05 | 2.195746 | 10.41862 | 8.242934 |  | -0.0002147308 | [19 empty] | 16.19062 | 0.0001722574
1377 | 2022/02/28 17:45:44 | 20708.0656 | 5280.0013 | 1 | 5 | 0 | 0 | 0 | 0 | -1.502159 | 3.423127 | -5.142081 | 3.857428e-05 | 2.199914 | 10.41862 | 8.257204 |  | -0.0001273222 | [19 empty] | 15.87854 | -0.08547723
1378 | 2022/02/28 17:45:54 | 20718.0654 | 5290.0011 | 1 | 5 | 0 | 0 | 0 | 0 | -1.501884 | 3.422122 | -5.13963 | 3.857428e-05 | 2.204079 | 10.41862 | 8.271461 |  | -0.000186215 |  | 3.219112 | 0.3102632 | [16 empty] | 16.01929 | -0.05199313
1379 | 2022/02/28 17:46:04 | 20728.0656 | 5300.0013 | 1 | 5 | 0 | 0 | 0 | 0 | -1.50238 | 3.420527 | -5.138931 | 3.857428e-05 | 2.208245 | 10.41862 | 8.285714 |  | -0.0001885961 | [19 empty] | 16.16569 | -0.04044056
1380 | 2022/02/28 17:46:14 | 20738.065 | 5310.0007 | 1 | 5 | 0 | 0 | 0 | 0 | -1.501999 | 3.419443 | -5.136 | 3.857428e-05 | 2.212411 | 10.41862 | 8.299962 |  | -0.0001468012 | [19 empty] | 16.09762 | 0.03824294
1381 | 2022/02/28 17:46:24 | 20748.0651 | 5320.0008 | 1 | 5 | 0 | 0 | 0 | 0 | -1.50209 | 3.417699 | -5.133691 | 3.857428e-05 | 2.216577 | 10.41862 | 8.314203 |  | -0.0001468645 | [19 empty] | 15.93055 | -0.06586492
1382 | 2022/02/28 17:46:34 | 20758.065 | 5330.0007 | 1 | 5 | 0 | 0 | 0 | 0 | -1.502167 | 3.416624 | -5.13234 | 3.857428e-05 | 2.220742 | 10.41862 | 8.328436 |  | -0.0001532417 |  | 2.951193 | [17 empty] | 16.00128 | 0.08156896
1383 | 2022/02/28 17:46:44 | 20768.0646 | 5340.0003 | 1 | 5 | 0 | 0 | 0 | 0 | -1.502182 | 3.415011 | -5.129968 | 3.857428e-05 | 2.22491 | 10.41862 | 8.342671 |  | -0.0001272701 | [19 empty] | 15.95459 | 0.02444685
1384 | 2022/02/28 17:46:54 | 20778.0653 | 5350.001 | 1 | 5 | 0 | 0 | 0 | 0 | -1.501976 | 3.413456 | -5.126929 | 3.857428e-05 | 2.229077 | 10.41862 | 8.356899 |  | -0.0001476417 | [19 empty] | 16.0306 | -0.03933609
1385 | 2022/02/28 17:47:04 | 20788.0654 | 5360.0011 | 1 | 5 | 0 | 0 | 0 | 0 | -1.501625 | 3.412076 | -5.123659 | 3.857428e-05 | 2.233243 | 10.41862 | 8.371117 |  | -0.00010912 |  | 2.815559 | 0.3448152 | [16 empty] | 16.05003 | -0.09118319
1386 | 2022/02/28 17:47:14 | 20798.0648 | 5370.0005 | 1 | 5 | 0 | 0 | 0 | 0 | -1.501999 | 3.410646 | -5.122787 | 3.857428e-05 | 2.237408 | 10.41862 | 8.385326 |  | -0.0001579579 | [19 empty] | 16.2306 | 0.1031131
1387 | 2022/02/28 17:47:24 | 20808.0648 | 5380.0005 | 1 | 5 | 0 | 0 | 0 | 0 | -1.501923 | 3.409303 | -5.120511 | 3.857428e-05 | 2.241574 | 10.41862 | 8.399533 |  | -0.0001621751 | [19 empty] | 16.10191 | 0.07368445
1388 | 2022/02/28 17:47:34 | 20818.065 | 5390.0007 | 1 | 5 | 0 | 0 | 0 | 0 | -1.501236 | 3.407569 | -5.115565 | 3.857428e-05 | 2.245742 | 10.41862 | 8.413739 |  | -0.0002300108 |  | 2.835756 | [17 empty] | 15.91866 | 0.08564234
1389 | 2022/02/28 17:47:44 | 20828.0645 | 5400.0002 | 1 | 5 | 0 | 0 | 0 | 0 | -1.501549 | 3.40637 | -5.114831 | 3.857428e-05 | 2.249908 | 10.41862 | 8.427932 |  | -0.0001064621 | [19 empty] | 15.8403 | -0.08864939
1390 | 2022/02/28 17:47:54 | 20838.0646 | 5410.0003 | 1 | 5 | 0 | 0 | 0 | 0 | -1.502258 | 3.404464 | -5.114383 | 3.857428e-05 | 2.254074 | 10.41862 | 8.44212 |  | -0.0002715501 | [19 empty] | 16.01291 | -0.03779769
1391 | 2022/02/28 17:48:04 | 20848.0646 | 5420.0003 | 1 | 5 | 0 | 0 | 0 | 0 | -1.501953 | 3.403133 | -5.111346 | 3.857428e-05 | 2.258241 | 10.41862 | 8.456304 |  | -0.0001601745 | [19 empty] | 15.98107 | 0.07051349
1392 | 2022/02/28 17:48:14 | 20858.0645 | 5430.0002 | 1 | 5 | 0 | 0 | 0 | 0 | -1.502159 | 3.401494 | -5.109585 | 3.857428e-05 | 2.262407 | 10.41862 | 8.470476 |  | -0.0002020835 |  | 2.80484 | 0.3583264 | [16 empty] | 15.85803 | -0.02784729
1393 | 2022/02/28 17:48:24 | 20868.0643 | 5440 | 1 | 5 | 0 | 0 | 0 | 0 | -1.502235 | 3.40019 | -5.107884 | 3.857428e-05 | 2.266573 | 10.41862 | 8.484644 |  | -0.0001340844 | [19 empty] | 15.95987 | -0.0591737
1394 | 2022/02/28 17:48:34 | 20878.0648 | 5450.0005 | 1 | 5 | 0 | 0 | 0 | 0 | -1.501999 | 3.39848 | -5.104514 | 3.857428e-05 | 2.27074 | 10.41862 | 8.49881 |  | -0.0001346242 | [19 empty] | 15.83076 | 0.00823617
1395 | 2022/02/28 17:48:44 | 20888.0643 | 5460 | 1 | 5 | 0 | 0 | 0 | 0 | -1.502304 | 3.397009 | -5.10334 | 3.857428e-05 | 2.274906 | 10.41862 | 8.512963 |  | -0.0001300556 |  | 2.637698 | [17 empty] | 16.09089 | 0.008164644
1396 | 2022/02/28 17:48:54 | 20898.0645 | 5470.0002 | 1 | 5 | 0 | 0 | 0 | 0 | -1.501457 | 3.395308 | -5.097909 | 3.857428e-05 | 2.279073 | 10.41862 | 8.527114 |  | -0.0001879695 | [19 empty] | 16.10331 | 0.005320311
1397 | 2022/02/28 17:49:04 | 20908.0645 | 5480.0002 | 1 | 5 | 0 | 0 | 0 | 0 | -1.501862 | 3.393721 | -5.096901 | 3.857428e-05 | 2.283239 | 10.41862 | 8.541255 |  | -0.0001308425 | [19 empty] | 16.00708 | 0.08283496
1398 | 2022/02/28 17:49:14 | 20918.0653 | 5490.001 | 1 | 5 | 0 | 0 | 0 | 0 | -1.501663 | 3.392024 | -5.093677 | 3.857428e-05 | 2.287407 | 10.41862 | 8.555397 |  | -0.0001311534 |  | 2.631185 | 0.3848462 | [16 empty] | 15.90293 | -0.01923382
1399 | 2022/02/28 17:49:24 | 20928.0645 | 5500.0002 | 1 | 5 | 0 | 0 | 0 | 0 | -1.501289 | 3.390546 | -5.090189 | 3.857428e-05 | 2.291573 | 10.41862 | 8.569525 |  | -0.0001661818 | [19 empty] | 16.0596 | 0.01622975
1400 | 2022/02/28 17:49:34 | 20938.0657 | 5510.0014 | 1 | 5 | 0 | 0 | 0 | 0 | -1.50177 | 3.388768 | -5.08915 | 3.857428e-05 | 2.295738 | 10.41862 | 8.583645 |  | -0.0001164419 | [19 empty] | 16.16076 | -0.004631877
1401 | 2022/02/28 17:49:44 | 20948.0647 | 5520.0004 | 1 | 5 | 0 | 0 | 0 | 0 | -1.50222 | 3.387166 | -5.088269 | 3.857428e-05 | 2.299905 | 10.41862 | 8.597759 |  | -0.000128359 |  | 2.543301 | [17 empty] | 16.13902 | 0.07549286
1402 | 2022/02/28 17:49:54 | 20958.0655 | 5530.0012 | 1 | 5 | 0 | 0 | 0 | 0 | -1.501907 | 3.38544 | -5.084616 | 3.857428e-05 | 2.304071 | 10.41862 | 8.611869 |  | -0.0002274128 | [19 empty] | 16.16888 | 0.07541239
1403 | 2022/02/28 17:50:04 | 20968.0651 | 5540.0008 | 1 | 5 | 0 | 0 | 0 | 0 | -1.502068 | 3.383761 | -5.082639 | 3.857428e-05 | 2.308238 | 10.41862 | 8.625971 |  | -0.0001694818 | [19 empty] | 16.14714 | 0.04586995
1404 | 2022/02/28 17:50:14 | 20978.065 | 5550.0007 | 1 | 5 | 0 | 0 | 0 | 0 | -1.502052 | 3.382132 | -5.080138 | 3.857428e-05 | 2.312403 | 10.41862 | 8.640063 |  | -0.0001930086 |  | 2.512127 | 0.4048188 | [16 empty] | 16.04191 | -0.01259565
1405 | 2022/02/28 17:50:24 | 20988.0652 | 5560.0009 | 1 | 5 | 0 | 0 | 0 | 0 | -1.502327 | 3.380266 | -5.078265 | 3.857428e-05 | 2.316571 | 10.41862 | 8.654155 |  | -0.0001495404 | [19 empty] | 15.9023 | -0.05640686
1406 | 2022/02/28 17:50:34 | 20998.0647 | 5570.0004 | 1 | 5 | 0 | 0 | 0 | 0 | -1.502251 | 3.378583 | -5.07548 | 3.857428e-05 | 2.320738 | 10.41862 | 8.668236 |  | -0.00014997 | [19 empty] | 15.86206 | -0.05501986
1407 | 2022/02/28 17:50:44 | 21008.0648 | 5580.0005 | 1 | 5 | 0 | 0 | 0 | 0 | -1.501953 | 3.376853 | -5.071874 | 3.857428e-05 | 2.324904 | 10.41862 | 8.682307 |  | -0.0001764546 |  | 2.419896 | [17 empty] | 16.05172 | 0.07231534
1408 | 2022/02/28 17:50:54 | 21018.0656 | 5590.0013 | 1 | 5 | 0 | 0 | 0 | 0 | -1.501991 | 3.375055 | -5.069302 | 3.857428e-05 | 2.32907 | 10.41862 | 8.696372 |  | -0.0001416159 | [19 empty] | 16.12713 | 0.0423193
1409 | 2022/02/28 17:51:04 | 21028.0651 | 5600.0008 | 1 | 5 | 0 | 0 | 0 | 0 | -1.501938 | 3.373034 | -5.066088 | 3.857428e-05 | 2.333236 | 10.41862 | 8.710429 |  | -0.0002929567 | [19 empty] | 16.24478 | 0.006080866
1410 | 2022/02/28 17:51:14 | 21038.065 | 5610.0007 | 1 | 5 | 0 | 0 | 0 | 0 | -1.501625 | 3.371544 | -5.062794759 | 3.857428e-05 | 2.337402 | 10.41862 | 8.724478 |  | -0.000165393 |  | 2.315319 | 0.419131 | [16 empty] | 16.10916 | 0.06199837
1411 | 2022/02/28 17:51:24 | 21048.0651 | 5620.0008 | 1 | 5 | 0 | 0 | 0 | 0 | -1.502106 | 3.369629 | -5.06154 | 3.857428e-05 | 2.341568 | 10.41862 | 8.73852 |  | -0.0002062123 | [19 empty] | 15.96382 | -0.06717086
1412 | 2022/02/28 17:51:34 | 21058.0646 | 5630.0003 | 1 | 5 | 0 | 0 | 0 | 0 | -1.501961 | 3.367827 | -5.058345 | 3.857428e-05 | 2.345734 | 10.41862 | 8.752555 |  | -0.0001838559 | [19 empty] | 16.11551 | -0.05163729
1413 | 2022/02/28 17:51:44 | 21068.0655 | 5640.0012 | 1 | 5 | 0 | 0 | 0 | 0 | -1.501793 | 3.365853 | -5.054814 | 3.857428e-05 | 2.349901 | 10.41862 | 8.766585 |  | -0.0001602621 |  | 2.256202 | [17 empty] | 15.93031 | -0.08687437
1414 | 2022/02/28 17:51:54 | 21078.0654 | 5650.0011 | 1 | 5 | 0 | 0 | 0 | 0 | -1.50209 | 3.363967 | -5.052981 | 3.857428e-05 | 2.354068 | 10.41862 | 8.780605 |  | -0.0002124292 | [19 empty] | 16.06106 | 0.02139747
1415 | 2022/02/28 17:52:04 | 21088.0648 | 5660.0005 | 1 | 5 | 0 | 0 | 0 | 0 | -1.501961 | 3.361911 | -5.049459 | 3.857428e-05 | 2.358233 | 10.41862 | 8.794613 |  | -0.0002362523 |  | 2.087348 | 0.4526737 | [16 empty] | 16.1265 | 0.09556353
1416 | 2022/02/28 17:52:14 | 21098.0659 | 5670.0016 | 1 | 5 | 0 | 0 | 0 | 0 | -1.501999 | 3.35978 | -5.046386 | 3.857428e-05 | 2.362399 | 10.41862 | 8.808614 |  | -0.0002628561 | [19 empty] | 15.86757 | -0.0222075
1417 | 2022/02/28 17:52:24 | 21108.0643 | 5680 | 1 | 5 | 0 | 0 | 0 | 0 | -1.501976 | 3.3581 | -5.043786 | 3.857428e-05 | 2.366565 | 10.41862 | 8.822607 |  | -0.0002185188 | [19 empty] | 16.1926 | 0.08934319
1418 | 2022/02/28 17:52:34 | 21118.0644 | 5690.0001 | 1 | 5 | 0 | 0 | 0 | 0 | -1.501999 | 3.355896 | -5.040552 | 3.857428e-05 | 2.370731 | 10.41862 | 8.836592 |  | -0.0001448106 |  | 2.130746 | [17 empty] | 15.81944 | -0.0457567
1419 | 2022/02/28 17:52:44 | 21128.0651 | 5700.0008 | 1 | 5 | 0 | 0 | 0 | 0 | -1.502129 | 3.353813 | -5.03786 | 3.857428e-05 | 2.374898 | 10.41862 | 8.850573 |  | -0.0002655008 | [19 empty] | 16.12134 | 0.07340074
1420 | 2022/02/28 17:52:54 | 21138.0645 | 5710.0002 | 1 | 5 | 0 | 0 | 0 | 0 | -1.503136 | 3.351615 | -5.037933 | 3.857428e-05 | 2.379065 | 10.41862 | 8.864541 |  | -0.0001872486 |  | 1.975992 | 0.4884951 | [16 empty] | 16.24357 | 0.08024633
1421 | 2022/02/28 17:53:04 | 21148.0654 | 5720.0011 | 1 | 5 | 0 | 0 | 0 | 0 | -1.501846 | 3.349524 | -5.030469 | 3.857428e-05 | 2.383231 | 10.41862 | 8.878502 |  | -0.0001842443 | [19 empty] | 15.97544 | -0.03503382
1422 | 2022/02/28 17:53:14 | 21158.065 | 5730.0007 | 1 | 5 | 0 | 0 | 0 | 0 | -1.501602 | 3.347027 | -5.025902 | 3.857428e-05 | 2.387396 | 10.41862 | 8.892447 |  | -0.0002111743 |  | 1.920543 | [17 empty] | 15.99018 | 0.01366973
1423 | 2022/02/28 17:53:24 | 21168.0648 | 5740.0005 | 1 | 5 | 0 | 0 | 0 | 0 | -1.502159 | 3.34498 | -5.024692 | 3.857428e-05 | 2.391562 | 10.41862 | 8.906385 |  | -0.0001813396 | [19 empty] | 16.02797 | -0.03641725
1424 | 2022/02/28 17:53:34 | 21178.0643 | 5750 | 1 | 5 | 0 | 0 | 0 | 0 | -1.502182 | 3.342336 | -5.020797 | 3.857428e-05 | 2.395728 | 10.41862 | 8.920315 |  | -0.0002341215 |  | 1.705882 | [17 empty] | 15.99688 | -0.06824255
1425 | 2022/02/28 17:53:44 | 21188.0645 | 5760.0002 | 1 | 5 | 0 | 0 | 0 | 0 | -1.50222 | 3.339936 | -5.017319 | 3.857428e-05 | 2.399894 | 10.41862 | 8.934235 |  | -0.0001943417 |  |  | 0.5547789 | [16 empty] | 15.89638 | -0.08015156
1426 | 2022/02/28 17:53:54 | 21198.0645 | 5770.0002 | 1 | 5 | 0 | 0 | 0 | 0 | -1.501328 | 3.337024 | -5.009968 | 3.857428e-05 | 2.40406 | 10.41862 | 8.948145 |  | -0.0002326014 |  | 1.605583 | [17 empty] | 16.05807 | -0.03336072
1427 | 2022/02/28 17:54:04 | 21208.0652 | 5780.0009 | 1 | 5 | 0 | 0 | 0 | 0 | -1.50222 | 3.334624 | -5.009339 | 3.857428e-05 | 2.408226 | 10.41862 | 8.962043 |  | -0.0003420509 | [19 empty] | 16.10191 | -0.05210936
1428 | 2022/02/28 17:54:14 | 21218.0655 | 5790.0012 | 1 | 5 | 0 | 0 | 0 | 0 | -1.502716 | 3.331712 | -5.006617 | 3.857428e-05 | 2.412394 | 10.41862 | 8.975932 |  | -0.0002603008 |  | 1.582465 | 0.6433082 | [16 empty] | 16.06706 | 0.0258106
1429 | 2022/02/28 17:54:24 | 21228.0657 | 5800.0014 | 1 | 5 | 0 | 0 | 0 | 0 | -1.501991 | 3.328971 | -5.000084 | 3.857428e-05 | 2.41656 | 10.41862 | 8.989807 |  | -0.0003952509 | [19 empty] | 16.26254 | 0.09050786
1430 | 2022/02/28 17:54:34 | 21238.0655 | 5810.0012 | 1 | 5 | 0 | 0 | 0 | 0 | -1.50161 | 3.325759 | -4.993993 | 3.857428e-05 | 2.420726 | 10.41862 | 9.00367 |  | -0.0003056759 |  | 1.456954 | [17 empty] | 16.17494 | 0.03225386
1431 | 2022/02/28 17:54:44 | 21248.065 | 5820.0007 | 1 | 5 | 0 | 0 | 0 | 0 | -1.5019 | 3.322594 | -4.990204 | 3.857428e-05 | 2.424893 | 10.41862 | 9.01752 |  | -0.0002722447 | [19 empty] | 16.04853 | -0.03832698
1432 | 2022/02/28 17:54:54 | 21258.0645 | 5830.0002 | 1 | 5 | 0 | 0 | 0 | 0 | -1.50235 | 3.319202 | -4.986603 | 3.857428e-05 | 2.429059 | 10.41862 | 9.031354 |  | -0.0003996486 |  | 1.296979 | 0.7192397 | [16 empty] | 16.14163 | -0.01847386
1433 | 2022/02/28 17:55:04 | 21268.0651 | 5840.0008 | 1 | 5 | 0 | 0 | 0 | 0 | -1.501846 | 3.315879 | -4.97994 | 3.857428e-05 | 2.433226 | 10.41862 | 9.04518 |  | -0.000380022 |  | 1.229372 | [17 empty] | 16.39177 | 0.03960431
1434 | 2022/02/28 17:55:14 | 21278.0645 | 5850.0002 | 1 | 5 | 0 | 0 | 0 | 0 | -1.501869 | 3.312748 | -4.975314 | 3.857428e-05 | 2.437393 | 10.41862 | 9.05899 |  | -0.0003745777 | [19 empty] | 16.23345 | -0.04195929
1435 | 2022/02/28 17:55:24 | 21288.0648 | 5860.0005 | 1 | 5 | 0 | 0 | 0 | 0 | -1.502083 | 3.309072 | -4.970501 | 3.857428e-05 | 2.44156 | 10.41862 | 9.072788 |  | -0.0004052292 |  | 1.28421 | 0.8128197 | [16 empty] | 16.09235 | -0.09439468
1436 | 2022/02/28 17:55:34 | 21298.0649 | 5870.0006 | 1 | 5 | 0 | 0 | 0 | 0 | -1.501884 | 3.305674 | -4.964739 | 3.857428e-05 | 2.445726 | 10.41862 | 9.086569 |  | -0.0002737655 |  | 1.189975 | [17 empty] | 16.11496 | -0.0566107
1437 | 2022/02/28 17:55:44 | 21308.0647 | 5880.0004 | 1 | 5 | 0 | 0 | 0 | 0 | -1.502998 | 3.301501 | -4.962149 | 3.857428e-05 | 2.449893 | 10.41862 | 9.100333 |  | -0.0003472491 |  | 1.165698 | 0.867 | [16 empty] | 16.0964 | -0.0677371
1438 | 2022/02/28 17:55:54 | 21318.0649 | 5890.0006 | 1 | 5 | 0 | 0 | 0 | 0 | -1.502029 | 3.2984 | -4.954292 | 3.857428e-05 | 2.454059 | 10.41862 | 9.114083 |  | -0.0004124481 | [19 empty] | 16.1468 | -0.08561015
1439 | 2022/02/28 17:56:04 | 21328.0643 | 5900 | 1 | 5 | 0 | 0 | 0 | 0 | -1.502083 | 3.294418 | -4.948489 | 3.857428e-05 | 2.458226 | 10.41862 | 9.127819 |  | -0.0004643842 |  | 1.134892 | [17 empty] | 16.141 | -0.04214048
1440 | 2022/02/28 17:56:14 | 21338.0653 | 5910.001 | 1 | 5 | 0 | 0 | 0 | 0 | -1.502159 | 3.290615 | -4.943027 | 3.857428e-05 | 2.462393 | 10.41862 | 9.14154 |  | -0.0004578213 |  | 1.101403 | 0.8929837 | [16 empty] | 16.12189 | -0.09781361
1441 | 2022/02/28 17:56:24 | 21348.0653 | 5920.001 | 1 | 5 | 0 | 0 | 0 | 0 | -1.502563 | 3.286817 | -4.93865 | 3.857428e-05 | 2.46656 | 10.41862 | 9.155244 |  | -0.0003522953 |  | 1.052258 | [17 empty] | 16.18106 | -0.02241135
1442 | 2022/02/28 17:56:34 | 21358.0653 | 5930.001 | 1 | 5 | 0 | 0 | 0 | 0 | -1.502159 | 3.282735 | -4.93119 | 3.857428e-05 | 2.470726 | 10.41862 | 9.168929 |  | -0.0003077592 | [19 empty] | 16.43202 | 0.03041685
1443 | 2022/02/28 17:56:44 | 21368.0649 | 5940.0006 | 1 | 5 | 0 | 0 | 0 | 0 | -1.502167 | 3.278644 | -4.925071 | 3.857428e-05 | 2.474894 | 10.41862 | 9.182601 |  | -0.0004540959 |  | 1.035953 | 0.9590643 | [16 empty] | 16.13757 | -0.09427786
1444 | 2022/02/28 17:56:54 | 21378.0657 | 5950.0014 | 1 | 5 | 0 | 0 | 0 | 0 | -1.501793 | 3.274531 | -4.917668 | 3.857428e-05 | 2.47906 | 10.41862 | 9.196252 |  | -0.000410463 |  | 1.009012 | [17 empty] | 16.32248 | -0.0680095
1445 | 2022/02/28 17:57:04 | 21388.0657 | 5960.0014 | 1 | 5 | 0 | 0 | 0 | 0 | -1.501663 | 3.270216 | -4.910762 | 3.857428e-05 | 2.483225 | 10.41862 | 9.209883 |  | -0.000392946 |  | 1.030002 | 0.9711154 | [16 empty] | 16.50961 | 0.06763101
1446 | 2022/02/28 17:57:14 | 21398.0658 | 5970.0015 | 1 | 5 | 0 | 0 | 0 | 0 | -1.501717 | 3.265975 | -4.90457 | 3.857428e-05 | 2.487391 | 10.41862 | 9.223497 |  | -0.0003939374 |  | 0.9236732 | [17 empty] | 16.54991 | 0.1110077
1447 | 2022/02/28 17:57:24 | 21408.065 | 5980.0007 | 1 | 5 | 0 | 0 | 0 | 0 | -1.501907 | 3.261312 | -4.898187 | 3.857428e-05 | 2.491558 | 10.41862 | 9.237098 |  | -0.0005165414 |  | 0.9518021 | 1.062227 | [16 empty] | 16.21434 | -0.05024016
1448 | 2022/02/28 17:57:34 | 21418.0643 | 5990 | 1 | 5 | 0 | 0 | 0 | 0 | -1.501923 | 3.256739 | -4.891371 | 3.857428e-05 | 2.495723 | 10.41862 | 9.250671 |  | -0.0004260109 |  | 0.9229745 | [17 empty] | 16.39812 | -0.0405699
1449 | 2022/02/28 17:57:44 | 21428.0648 | 6000.0005 | 1 | 5 | 0 | 0 | 0 | 0 | -1.501755 | 3.252414 | -4.884329 | 3.857428e-05 | 2.499892 | 10.41862 | 9.264238 |  | -0.0005049051 | [19 empty] | 16.29582 | -0.05134404
1450 | 2022/02/28 17:57:54 | 21438.0648 | 6010.0005 | 1 | 5 | 0 | 0 | 0 | 0 | -1.501869 | 3.247605 | -4.877477 | 3.857428e-05 | 2.504057 | 10.41862 | 9.277773 |  | -0.0005072431 |  | 0.9074074 | 1.134586 | [16 empty] | 16.51259 | 0.01502633
1451 | 2022/02/28 17:58:04 | 21448.0648 | 6020.0005 | 1 | 5 | 0 | 0 | 0 | 0 | -1.502037 | 3.242644 | -4.870571 | 3.857428e-05 | 2.508223 | 10.41862 | 9.291294 |  | -0.0005565893 |  | 0.8629598 | [17 empty] | 16.47409 | -0.02787352
1452 | 2022/02/28 17:58:14 | 21458.0649 | 6030.0006 | 1 | 5 | 0 | 0 | 0 | 0 | -1.502304 | 3.237618 | -4.863886 | 3.857428e-05 | 2.51239 | 10.41862 | 9.304794 |  | -0.0004591602 |  | 0.8692586 | 1.134993 | [16 empty] | 16.30855 | -0.08656621
1453 | 2022/02/28 17:58:24 | 21468.0657 | 6040.0014 | 1 | 5 | 0 | 0 | 0 | 0 | -1.501923 | 3.232743 | -4.855331 | 3.857428e-05 | 2.516557 | 10.41862 | 9.318274 |  | -0.000552367 |  | 0.8003052 | [17 empty] | 16.54759 | -0.00624001
1454 | 2022/02/28 17:58:34 | 21478.0644 | 6050.0001 | 1 | 5 | 0 | 0 | 0 | 0 | -1.501961 | 3.22718 | -4.847098 | 3.857428e-05 | 2.520722 | 10.41862 | 9.331728 |  | -0.0006528128 |  | 0.8190129 | 1.231225 | [16 empty] | 16.51775 | -0.02328098
1455 | 2022/02/28 17:58:44 | 21488.0644 | 6060.0001 | 1 | 5 | 0 | 0 | 0 | 0 | -1.5019 | 3.222332 | -4.83962 | 3.857428e-05 | 2.524888 | 10.41862 | 9.345162 |  | -0.0004720847 |  | 0.7899276 | [17 empty] | 16.50732 | 0.03502369
1456 | 2022/02/28 17:58:54 | 21498.0654 | 6070.0011 | 1 | 5 | 0 | 0 | 0 | 0 | -1.501999 | 3.216522 | -4.831213 | 3.857428e-05 | 2.529055 | 10.41862 | 9.358577 |  | -0.0004347849 |  | 0.764577 | 1.263196 | [16 empty] | 16.44851 | 0.03682315
1457 | 2022/02/28 17:59:04 | 21508.0654 | 6080.0011 | 1 | 5 | 0 | 0 | 0 | 0 | -1.502274 | 3.211173 | -4.824062 | 3.857428e-05 | 2.533221 | 10.41862 | 9.371965 |  | -0.0007570632 |  | 0.7445112 | 1.300772 | [16 empty] | 16.27585 | -0.06554544
1458 | 2022/02/28 17:59:14 | 21518.065 | 6090.0007 | 1 | 5 | 0 | 0 | 0 | 0 | -1.502235 | 3.205391 | -4.815251 | 3.857428e-05 | 2.537388 | 10.41862 | 9.385334 |  | -0.0006481357 |  | 0.7280251 | [17 empty] | 16.28428 | -0.08410156
1459 | 2022/02/28 17:59:24 | 21528.065 | 6100.0007 | 1 | 5 | 0 | 0 | 0 | 0 | -1.50209 | 3.19951 | -4.805952 | 3.857428e-05 | 2.541554 | 10.41862 | 9.398678 |  | -0.0006160185 |  | 0.7571973 | 1.380057 | [16 empty] | 16.45027 | -0.05720317
1460 | 2022/02/28 17:59:34 | 21538.0643 | 6110 | 1 | 5 | 0 | 0 | 0 | 0 | -1.502365 | 3.193688 | -4.798085 | 3.857428e-05 | 2.54572 | 10.41862 | 9.411994 |  | -0.0008955762 |  | 0.7082223 | [17 empty] | 16.59398 | 0.05945146
1461 | 2022/02/28 17:59:44 | 21548.0645 | 6120.0002 | 1 | 5 | 0 | 0 | 0 | 0 | -1.502083 | 3.187532 | -4.787938 | 3.857428e-05 | 2.549887 | 10.41862 | 9.425288 |  | -0.0004494004 |  | 0.7060335 | 1.39866 | [16 empty] | 16.64141 | 0.07918894
1462 | 2022/02/28 17:59:54 | 21558.0654 | 6130.0011 | 1 | 5 | 0 | 0 | 0 | 0 | -1.502052 | 3.181462 | -4.778721 | 3.857428e-05 | 2.554054 | 10.41862 | 9.43856 |  | -0.0004357642 |  | 0.6712919 | [17 empty] | 16.51522 | 0.009908676
1463 | 2022/02/28 18:00:04 | 21568.0645 | 6140.0002 | 1 | 5 | 0 | 0 | 0 | 0 | -1.501831 | 3.175098 | -4.768461 | 3.857428e-05 | 2.558221 | 10.41862 | 9.451801 |  | -0.0005951241 |  | 0.6620968 | 1.473071 | [16 empty] | 16.56297 | -0.04569709
1464 | 2022/02/28 18:00:14 | 21578.0646 | 6150.0003 | 1 | 5 | 0 | 0 | 0 | 0 | -1.502258 | 3.168659 | -4.760143 | 3.857428e-05 | 2.562388 | 10.41862 | 9.465019 |  | -0.0005791438 |  | 0.6724171 | 1.514133 | [16 empty] | 16.42359 | -0.0575012
1465 | 2022/02/28 18:00:24 | 21588.0648 | 6160.0005 | 1 | 5 | 0 | 0 | 0 | 0 | -1.502251 | 3.16184 | -4.749877 | 3.857428e-05 | 2.566554 | 10.41862 | 9.478208 |  | -0.0007207422 |  | 0.6397199 | [17 empty] | 16.51227 | -0.03830016
1466 | 2022/02/28 18:00:34 | 21598.0649 | 6170.0006 | 1 | 5 | 0 | 0 | 0 | 0 | -1.502403 | 3.155591 | -4.740969 | 3.857428e-05 | 2.570721 | 10.41862 | 9.491369 |  | -0.0006713684 |  | 0.6139936 | 1.5769 | [16 empty] | 16.40765 | -0.08915603
1467 | 2022/02/28 18:00:44 | 21608.0651 | 6180.0008 | 1 | 5 | 0 | 0 | 0 | 0 | -1.501961 | 3.148664 | -4.729171 | 3.857428e-05 | 2.574888 | 10.41862 | 9.504504 |  | -0.0006877942 |  | 0.6474261 | 1.610715 | [16 empty] | 16.4508 | -0.03089488
1468 | 2022/02/28 18:00:54 | 21618.0644 | 6190.0001 | 1 | 5 | 0 | 0 | 0 | 0 | -1.50177 | 3.141927 | -4.718452 | 3.857428e-05 | 2.579054 | 10.41862 | 9.517608 |  | -0.0007375889 |  | 0.6028991 | [17 empty] | 16.44048 | -0.09621799
1469 | 2022/02/28 18:01:04 | 21628.0651 | 6200.0008 | 1 | 5 | 0 | 0 | 0 | 0 | -1.501961 | 3.134995 | -4.70864 | 3.857428e-05 | 2.583221 | 10.41862 | 9.530684 |  | -0.0007929734 |  | 0.5931934 | 1.609477 | [16 empty] | 16.64293 | 0.03864169
1470 | 2022/02/28 18:01:14 | 21638.0657 | 6210.0014 | 1 | 5 | 0 | 0 | 0 | 0 | -1.501976 | 3.128088 | -4.698313 | 3.857428e-05 | 2.587387 | 10.41862 | 9.543732 |  | -0.0009180572 |  | 0.6206864 | 1.703947 | [16 empty] | 16.44685 | -0.0697732
1471 | 2022/02/28 18:01:24 | 21648.0646 | 6220.0003 | 1 | 5 | 0 | 0 | 0 | 0 | -1.501625 | 3.120769 | -4.686225 | 3.857428e-05 | 2.591553 | 10.41862 | 9.556748 |  | -0.0007840215 |  | 0.5749193 | 1.741592 | [16 empty] | 16.52354 | 0.07605255
1472 | 2022/02/28 18:01:34 | 21658.0648 | 6230.0005 | 1 | 5 | 0 | 0 | 0 | 0 | -1.501846 | 3.113796 | -4.676442 | 3.857428e-05 | 2.595721 | 10.41862 | 9.569739 |  | -0.0006695667 |  | 0.585077 | [17 empty] | 16.64293 | 0.07976472
1473 | 2022/02/28 18:01:44 | 21668.0657 | 6240.0014 | 1 | 5 | 0 | 0 | 0 | 0 | -1.502251 | 3.106622 | -4.666926 | 3.857428e-05 | 2.599887 | 10.41862 | 9.582698 |  | -0.0006539094 |  | 0.5978137 | 1.665899 | [16 empty] | 16.43236 | 0.009498
1474 | 2022/02/28 18:01:54 | 21678.0647 | 6250.0004 | 1 | 5 | 0 | 0 | 0 | 0 | -1.501793 | 3.0995 | -4.654807 | 3.857428e-05 | 2.604053 | 10.41862 | 9.595623 |  | -0.0007014775 |  | 0.5434268 | 1.722635 | [16 empty] | 16.71533 | -0.004972219
1475 | 2022/02/28 18:02:04 | 21688.0658 | 6260.0015 | 1 | 5 | 0 | 0 | 0 | 0 | -1.501999 | 3.09204 | -4.644241 | 3.857428e-05 | 2.608219 | 10.41862 | 9.60852 |  | -0.0007571999 |  | 0.6044961 | [17 empty] | 16.69712 | 0.08256257
1476 | 2022/02/28 18:02:14 | 21698.0644 | 6270.0001 | 1 | 5 | 0 | 0 | 0 | 0 | -1.501961 | 3.084869 | -4.633353 | 3.857428e-05 | 2.612384 | 10.41862 | 9.621384 |  | -0.0006138711 |  | 0.5879833 | 1.764474 | [16 empty] | 16.74539 | 0.06850541
1477 | 2022/02/28 18:02:24 | 21708.0647 | 6280.0004 | 1 | 5 | 0 | 0 | 0 | 0 | -1.502106 | 3.077401 | -4.622583 | 3.857428e-05 | 2.616551 | 10.41862 | 9.634222 |  | -0.0007408006 |  | 0.5534204 | 1.74885 | [16 empty] | 16.69393 | 0.0008332729
1478 | 2022/02/28 18:02:34 | 21718.0646 | 6290.0003 | 1 | 5 | 0 | 0 | 0 | 0 | -1.501404 | 3.07007 | -4.609415 | 3.857428e-05 | 2.620717 | 10.41862 | 9.647027 |  | -0.0008136879 |  | 0.574451 | 1.753886 | [16 empty] | 16.53342 | -0.04895806
1479 | 2022/02/28 18:02:44 | 21728.0657 | 6300.0014 | 1 | 5 | 0 | 0 | 0 | 0 | -1.501556 | 3.062551 | -4.598592 | 3.857428e-05 | 2.624883 | 10.41862 | 9.659802 |  | -0.0007375325 |  | 0.5642992 | [17 empty] | 16.47606 | 0.008230805
1480 | 2022/02/28 18:02:54 | 21738.0647 | 6310.0004 | 1 | 5 | 0 | 0 | 0 | 0 | -1.501663 | 3.054977 | -4.587546 | 3.857428e-05 | 2.629048 | 10.41862 | 9.672541 |  | -0.0007210576 |  | 0.512945 | 1.781438 | [16 empty] | 16.63656 | 0.06309867
1481 | 2022/02/28 18:03:04 | 21748.0655 | 6320.0012 | 1 | 5 | 0 | 0 | 0 | 0 | -1.502068 | 3.047456 | -4.577486 | 3.857428e-05 | 2.633214 | 10.41862 | 9.685251 |  | -0.0009450573 |  | 0.5654131 | 1.854457 | [16 empty] | 16.3776 | -0.1057893
1482 | 2022/02/28 18:03:14 | 21758.0649 | 6330.0006 | 1 | 5 | 0 | 0 | 0 | 0 | -1.501717 | 3.039589 | -4.564602 | 3.857428e-05 | 2.63738 | 10.41862 | 9.697931 |  | -0.0006831947 |  | 0.5322381 | 1.82037 | [16 empty] | 16.58851 | -0.01419246
1483 | 2022/02/28 18:03:24 | 21768.0651 | 6340.0008 | 1 | 5 | 0 | 0 | 0 | 0 | -1.502182 | 3.031744 | -4.554231 | 3.857428e-05 | 2.641546 | 10.41862 | 9.710578 |  | -0.0008006762 |  | 0.5154204 | [17 empty] | 16.66607 | 0.06961763
1484 | 2022/02/28 18:03:34 | 21778.0645 | 6350.0002 | 1 | 5 | 0 | 0 | 0 | 0 | -1.501587 | 3.024017 | -4.540825 | 3.857428e-05 | 2.645711 | 10.41862 | 9.723189 |  | -0.0007182571 |  | 0.5248829 | 1.885944 | [16 empty] | 16.74131 | 0.05038321
1485 | 2022/02/28 18:03:44 | 21788.0645 | 6360.0002 | 1 | 5 | 0 | 0 | 0 | 0 | -1.501717 | 3.015834 | -4.528929 | 3.857428e-05 | 2.649877 | 10.41862 | 9.735772 |  | -0.001029342 |  | 0.5087652 | 1.931155 | [16 empty] | 16.69787 | 0.06044507
1486 | 2022/02/28 18:03:54 | 21798.0661 | 6370.0018 | 1 | 5 | 0 | 0 | 0 | 0 | -1.501717 | 3.007337 | -4.516169 | 3.857428e-05 | 2.654044 | 10.41862 | 9.74832 |  | -0.0007250988 |  | 0.48919 | 1.959427 | [16 empty] | 16.4089 | -0.03836393
1487 | 2022/02/28 18:04:04 | 21808.0655 | 6380.0012 | 1 | 5 | 0 | 0 | 0 | 0 | -1.501465 | 2.999054 | -4.502975 | 3.857428e-05 | 2.658209 | 10.41862 | 9.760828 |  | -0.0009967117 |  | 0.4957176 | 2.041452 | [16 empty] | 16.68869 | 0.07811904
1488 | 2022/02/28 18:04:14 | 21818.065 | 6390.0007 | 1 | 5 | 0 | 0 | 0 | 0 | -1.501991 | 2.990128 | -4.491145 | 3.857428e-05 | 2.662375 | 10.41862 | 9.773303 |  | -0.0008438304 |  | 0.4877642 | 2.081301 | [16 empty] | 16.64841 | 0.02145767
1489 | 2022/02/28 18:04:24 | 21828.065 | 6400.0007 | 1 | 5 | 0 | 0 | 0 | 0 | -1.501625 | 2.981136 | -4.476548346 | 3.857428e-05 | 2.66654 | 10.41862 | 9.78574 |  | -0.0006267623 |  | 0.4494489 | [17 empty] | 16.48307 | 0.006415844
1490 | 2022/02/28 18:04:34 | 21838.0652 | 6410.0009 | 1 | 5 | 0 | 0 | 0 | 0 | -1.501846 | 2.971617 | -4.462911 | 3.857428e-05 | 2.670707 | 10.41862 | 9.798141 |  | -0.0007636453 |  | 0.4456152 | 2.190954 | [16 empty] | 16.47606 | -0.04916966
1491 | 2022/02/28 18:04:44 | 21848.0646 | 6420.0003 | 1 | 5 | 0 | 0 | 0 | 0 | -1.501518 | 2.961884 | -4.447322 | 3.857428e-05 | 2.674874 | 10.41862 | 9.810502 |  | -0.0007560614 |  | 0.4448151 | 2.240171 | [16 empty] | 16.53342 | -0.09221673
1492 | 2022/02/28 18:04:54 | 21858.0644 | 6430.0001 | 1 | 5 | 0 | 0 | 0 | 0 | -1.50177 | 2.95155 | -4.432549 | 3.857428e-05 | 2.679039 | 10.41862 | 9.82282 |  | -0.001322976 |  | 0.4157681 | 2.367531 | [16 empty] | 16.57053 | -0.0642401
1493 | 2022/02/28 18:05:04 | 21868.0647 | 6440.0004 | 1 | 5 | 0 | 0 | 0 | 0 | -1.502365 | 2.94106 | -4.418546 | 3.857428e-05 | 2.683205 | 10.41862 | 9.835093 |  | -0.0009489412 |  | 0.3896711 | 2.481276 | [16 empty] | 16.85427 | 0.06423473
1494 | 2022/02/28 18:05:14 | 21878.0657 | 6450.0014 | 1 | 5 | 0 | 0 | 0 | 0 | -1.502014 | 2.929918 | -4.400778 | 3.857428e-05 | 2.687372 | 10.41862 | 9.847325 |  | -0.001094927 |  | 0.3778706 | 2.603052 | [16 empty] | 16.69295 | -0.04623652
1495 | 2022/02/28 18:05:24 | 21888.0651 | 6460.0008 | 1 | 5 | 0 | 0 | 0 | 0 | -1.501907 | 2.918378 | -4.383132 | 3.857428e-05 | 2.691539 | 10.41862 | 9.859509 |  | -0.001194397 |  | 0.3722191 | 2.738678 | [16 empty] | 16.66202 | -0.08378506
1496 | 2022/02/28 18:05:34 | 21898.0649 | 6470.0006 | 1 | 5 | 0 | 0 | 0 | 0 | -1.501938 | 2.906469 | -4.365336 | 3.857428e-05 | 2.695705 | 10.41862 | 9.871643 |  | -0.001323143 |  | 0.3430277 | 2.91356 | [16 empty] | 16.91043 | 0.01176059
1497 | 2022/02/28 18:05:44 | 21908.0651 | 6480.0008 | 1 | 5 | 0 | 0 | 0 | 0 | -1.501648 | 2.893704 | -4.345325 | 3.857428e-05 | 2.69987 | 10.41862 | 9.883723 |  | -0.00133832 |  | 0.3093552 | 2.932719 | [16 empty] | 16.72168 | -0.03430784
1498 | 2022/02/28 18:05:54 | 21918.0646 | 6490.0003 | 1 | 5 | 0 | 0 | 0 | 0 | -1.501953 | 2.880391 | -4.326212 | 3.857428e-05 | 2.704037 | 10.41862 | 9.895753 |  | -0.001115536 |  | 0.3188868 | 3.198668 | [16 empty] | 16.70283 | -0.0218904
1499 | 2022/02/28 18:06:04 | 21928.0645 | 6500.0002 | 1 | 5 | 0 | 0 | 0 | 0 | -1.50248 | 2.866519 | -4.306887 | 3.857428e-05 | 2.708204 | 10.41862 | 9.907726 |  | -0.001464897 |  | 0.2993427 | 3.384269 | [16 empty] | 16.61976 | -0.04751086
1500 | 2022/02/28 18:06:14 | 21938.0647 | 6510.0004 | 1 | 5 | 0 | 0 | 0 | 0 | -1.501534 | 2.851818 | -4.282102 | 3.857428e-05 | 2.712369 | 10.41862 | 9.919636 |  | -0.001360164 |  | 0.279203 | 3.349127 | [16 empty] | 16.69185 | -0.1023972
1501 | 2022/02/28 18:06:24 | 21948.0657 | 6520.0014 | 1 | 5 | 0 | 0 | 0 | 0 | -1.501991 | 2.836053 | -4.259726 | 3.857428e-05 | 2.716537 | 10.41862 | 9.931488 |  | -0.001544268 |  | 0.273723 | 3.696826 | [16 empty] | 16.71444 | -0.01189053
1502 | 2022/02/28 18:06:34 | 21958.0649 | 6530.0006 | 1 | 5 | 0 | 0 | 0 | 0 | -1.501923 | 2.820207 | -4.235734 | 3.857428e-05 | 2.720703 | 10.41862 | 9.94327 |  | -0.001629949 |  | 0.2509989 | 3.902267 | [16 empty] | 16.80338 | -0.07233679
1503 | 2022/02/28 18:06:44 | 21968.065 | 6540.0007 | 1 | 5 | 0 | 0 | 0 | 0 | -1.501953 | 2.802215 | -4.208795 | 3.857428e-05 | 2.724869 | 10.41862 | 9.954983 |  | -0.001606152 |  | 0.2406762 | 4.174654 | [16 empty] | 17.07362 | 0.08862197
1504 | 2022/02/28 18:06:54 | 21978.0645 | 6550.0002 | 1 | 5 | 0 | 0 | 0 | 0 | -1.501816 | 2.783986 | -4.181035 | 3.857428e-05 | 2.729034 | 10.41862 | 9.966618 |  | -0.001434118 |  | 0.2139665 | 4.477002 | [16 empty] | 16.94374 | -0.0174439
1505 | 2022/02/28 18:07:04 | 21988.0653 | 6560.001 | 1 | 5 | 0 | 0 | 0 | 0 | -1.50164 | 2.763717 | -4.150108 | 3.857428e-05 | 2.7332 | 10.41862 | 9.978174 |  | -0.002045639 |  | 0.2022904 | 4.770313 | [16 empty] | 16.79496 | -0.009589195
1506 | 2022/02/28 18:07:14 | 21998.0643 | 6570 | 1 | 5 | 0 | 0 | 0 | 0 | -1.5019 | 2.741888 | -4.118042 | 3.857428e-05 | 2.737366 | 10.41862 | 9.989643 |  | -0.002428352 |  | 0.1911957 | 5.160497 | [16 empty] | 16.82709 | -0.1023573
1507 | 2022/02/28 18:07:24 | 22008.0648 | 6580.0005 | 1 | 5 | 0 | 0 | 0 | 0 | -1.502129 | 2.718064 | -4.082883 | 3.857428e-05 | 2.741533 | 10.41862 | 10.00102 |  | -0.002232341 |  | 0.172792 | 5.817729 | [16 empty] | 16.89222 | -0.01110494
1508 | 2022/02/28 18:07:34 | 22018.0657 | 6590.0014 | 1 | 5 | 0 | 0 | 0 | 0 | -1.501717 | 2.692168 | -4.042874 | 3.857428e-05 | 2.7457 | 10.41862 | 10.01229 |  | -0.002810525 |  | 0.1540803 | 6.303612 | [16 empty] | 17.04217 | -0.0336349
1509 | 2022/02/28 18:07:44 | 22028.0648 | 6600.0005 | 1 | 5 | 0 | 0 | 0 | 0 | -1.50164 | 2.663785 | -4.000046 | 3.857428e-05 | 2.749866 | 10.41862 | 10.02345 |  | -0.003718684 |  | 0.1435246 | 6.774298 | [16 empty] | 17.21368 | 0.09990156
1510 | 2022/02/28 18:07:54 | 22038.0663 | 6610.002 | 1 | 5 | 0 | 0 | 0 | 0 | -1.501869 | 2.6329 | -3.954271 | 3.857428e-05 | 2.754032 | 10.41862 | 10.03448 |  | -0.003643047 |  | 0.1380889 | 7.449717 | [16 empty] | 17.0367 | 0.0008958578
1511 | 2022/02/28 18:08:04 | 22048.0651 | 6620.0008 | 1 | 5 | 0 | 0 | 0 | 0 | -1.501068 | 2.599883 | -3.902601 | 3.857428e-05 | 2.758197 | 10.41862 | 10.04538 |  | -0.003043373 |  | 0.1139462 | 8.108986 | [16 empty] | 16.99703 | -0.0007128716
1512 | 2022/02/28 18:08:14 | 22058.065 | 6630.0007 | 1 | 5 | 0 | 0 | 0 | 0 | -1.501518 | 2.564154 | -3.850123 | 3.857428e-05 | 2.762363 | 10.41862 | 10.05614 |  | -0.003632186 |  | 0.1185879 | 8.757545 | [16 empty] | 16.96576 | -0.1031488
1513 | 2022/02/28 18:08:24 | 22068.0644 | 6640.0001 | 1 | 5 | 0 | 0 | 0 | 0 | -1.501419 | 2.526123 | -3.792769 | 3.857428e-05 | 2.766529 | 10.41862 | 10.06674 |  | -0.003668483 |  | 0.109733 | 9.50952 | [16 empty] | 17.0665 | -0.0185287
1514 | 2022/02/28 18:08:31 | 22074.4644 | 6646.4001 | 1 | 5 | 0 | 0 | 0 | 0 | -1.501465 | 2.499987 | -3.753643 | 3.857428e-05 | 2.769194 | 10.41862 | 10.07344 |  | -0.003943726 | 0 | 0.1004874 | 9.618549 | [16 empty] | 17.32126 | 0.03560007
1515 | 2022/02/28 18:08:31 | 22074.4699 | 0.0008 | 1 | 6 | 0 | 0 | 0 | 0 | -1.501457 | 2.499992 | -3.75363 | 3.857428e-05 | 2.769196 | 10.41862 | 10.07344 |  | -0.003943726 | 0 | 0.1004874 | 9.618549 | 2.769196 | [15 empty] | 17.32124 | 0.03560081
1516 | 2022/02/28 18:08:31 | 22074.4755 | 0.0008 | 1 | 7 | 0 | 0 | 0 | 0 | -1.502533 | 2.497995 | -3.75332 | 3.857428e-05 | 2.769198 | 10.41862 | 10.07345 |  | -0.003943726 | 0 | 0.1004874 | 9.618549 | [16 empty] | 17.32122 | 0.03560156
1517 | 2022/02/28 18:13:31 | 22374.5125 | 300.0002 | 1 | 8 | 0 | 0 | 0 | 0 | 0 | 2.884451 | 0 | 3.857428e-05 | 2.7692 | 10.41862 | 10.07345 |  | 0.0001897908 |  | 0 | [17 empty] | 16.23179 | 0.07574916
1518 | 2022/02/28 18:18:31 | 22674.5125 | 600.0002 | 1 | 8 | 0 | 0 | 0 | 0 | 0 | 2.91511 | 0 | 3.857428e-05 | 2.7692 | 10.41862 | 10.07345 |  | 5.85961e-05 |  | 0 | [17 empty] | 15.62708 | 0.07131159
1519 | 2022/02/28 18:23:31 | 22974.5124 | 900.0001 | 1 | 8 | 0 | 0 | 0 | 0 | 0 | 2.932756 | 0 | 3.857428e-05 | 2.7692 | 10.41862 | 10.07345 |  | 3.315073e-05 |  | 0 | [17 empty] | 15.58089 | 0.0511694
1520 | 2022/02/28 18:28:31 | 23274.513 | 1200.0007 | 1 | 8 | 0 | 0 | 0 | 0 | 0 | 2.945276 | 0 | 3.857428e-05 | 2.7692 | 10.41862 | 10.07345 |  | 4.635011e-05 |  | 0 | [17 empty] | 15.43364 | -0.04622638
1521 | 2022/02/28 18:33:31 | 23574.5131 | 1500.0008 | 1 | 8 | 0 | 0 | 0 | 0 | 0 | 2.954855 | 0 | 3.857428e-05 | 2.7692 | 10.41862 | 10.07345 |  | 3.611415e-05 |  | 0 | [17 empty] | 15.62499 | 0.06148219
1522 | 2022/02/28 18:38:31 | 23874.5124 | 1800.0001 | 1 | 8 | 0 | 0 | 0 | 0 | 0 | 2.962317 | 0 | 3.857428e-05 | 2.7692 | 10.41862 | 10.07345 |  | 2.813478e-05 |  | 0 | [17 empty] | 15.44529 | -0.02340376
1523 | 2022/02/28 18:43:31 | 24174.5126 | 2100.0003 | 1 | 8 | 0 | 0 | 0 | 0 | 0 | 2.968822 | 0 | 3.857428e-05 | 2.7692 | 10.41862 | 10.07345 |  | 2.670825e-05 |  | 0 | [17 empty] | 15.60795 | 0.005426407
1524 | 2022/02/28 18:48:31 | 24474.5128 | 2400.0005 | 1 | 8 | 0 | 0 | 0 | 0 | 0 | 2.974633 | 0 | 3.857428e-05 | 2.7692 | 10.41862 | 10.07345 |  | 2.038829e-05 |  | 0 | [17 empty] | 15.40298 | -0.0281173
1525 | 2022/02/28 18:53:31 | 24774.5137 | 2700.0014 | 1 | 8 | 0 | 0 | 0 | 0 | 0 | 2.979424 | 0 | 3.857428e-05 | 2.7692 | 10.41862 | 10.07345 |  | 3.022658e-05 |  | 0 | [17 empty] | 15.28327 | 0.01495957
1526 | 2022/02/28 18:58:31 | 25074.5129 | 3000.0006 | 1 | 8 | 0 | 0 | 0 | 0 | 0 | 2.983436 | 0 | 3.857428e-05 | 2.7692 | 10.41862 | 10.07345 |  | -7.823415e-06 |  | 0 | [17 empty] | 15.36226 | -0.03324032
1527 | 2022/02/28 19:03:31 | 25374.5123 | 3300 | 1 | 8 | 0 | 0 | 0 | 0 | 0 | 2.98728 | 0 | 3.857428e-05 | 2.7692 | 10.41862 | 10.07345 |  | -2.173153e-06 |  | 0 | [17 empty] | 15.23969 | 0.0001734495
1528 | 2022/02/28 19:08:31 | 25674.5124 | 3600.0001 | 1 | 8 | 0 | 0 | 0 | 0 | 0 | 2.990844 | 0 | 3.857428e-05 | 2.7692 | 10.41862 | 10.07345 |  | -1.714829e-05 |  | 0 | [17 empty] | 15.36226 | -0.02041817
1529 | 2022/02/28 19:08:31 | 25674.5131 | 3600.0008 | 1 | 8 | 0 | 0 | 0 | 0 | 0 | 2.990844 | 0 | 3.857428e-05 | 2.7692 | 10.41862 | 10.07345 |  | -1.714829e-05 | 0 | 0 | 0 | [16 empty] | 15.36226 | -0.02041817
1530 | 2022/02/28 19:08:41 | 25684.5512 | 10.0002 | 1 | 9 | 0 | 0 | 0 | 0 | 1.385277 | 3.098049 | 4.291656 | 0.003874746 | 2.769215 | 10.43043 | 10.0735 |  | 0.003209481 |  | 0.1082097 | 9.490161 | [16 empty] | 15.45981 | -0.00736177
1531 | 2022/02/28 19:08:51 | 25694.5511 | 20.0001 | 1 | 9 | 0 | 0 | 0 | 0 | 1.38559 | 3.128612 | 4.334974 | 0.007717395 | 2.769215 | 10.4424 | 10.0735 |  | 0.002499423 |  | 0.1312881 | 7.855566 | [16 empty] | 15.54 | 0.03893256
1532 | 2022/02/28 19:09:01 | 25704.5512 | 30.0002 | 1 | 9 | 0 | 0 | 0 | 0 | 1.385292 | 3.154342 | 4.369685 | 0.01155953 | 2.769215 | 10.45447 | 10.0735 |  | 0.002691961 |  | 0.1624905 | 6.582667 | [16 empty] | 15.34104 | -0.05427241
1533 | 2022/02/28 19:09:11 | 25714.5515 | 40.0005 | 1 | 9 | 0 | 0 | 0 | 0 | 1.385353 | 3.176427 | 4.400473 | 0.01540261 | 2.769215 | 10.46664 | 10.0735 |  | 0.002364696 |  | 0.178619 | 5.72472 | [16 empty] | 15.27865 | -0.07775009
1534 | 2022/02/28 19:09:21 | 25724.5524 | 50.0014 | 1 | 9 | 0 | 0 | 0 | 0 | 1.385078 | 3.196115 | 4.426869 | 0.01924514 | 2.769215 | 10.47888 | 10.0735 |  | 0.00174214 |  | 0.1949096 | 5.111165 | [16 empty] | 15.55506 | 0.04543781
1535 | 2022/02/28 19:09:31 | 25734.5515 | 60.0005 | 1 | 9 | 0 | 0 | 0 | 0 | 1.385239 | 3.213847 | 4.451946 | 0.02308605 | 2.769215 | 10.49119 | 10.0735 |  | 0.001452421 |  | 0.214415 | 4.659492 | [16 empty] | 15.33639 | -0.06562352
1536 | 2022/02/28 19:09:41 | 25744.5511 | 70.0001 | 1 | 9 | 0 | 0 | 0 | 0 | 1.385147 | 3.230212 | 4.474318 | 0.02692857 | 2.769215 | 10.50357 | 10.0735 |  | 0.001326452 |  | 0.2363222 | 4.319983 | [16 empty] | 15.36082 | -0.07747948
1537 | 2022/02/28 19:09:51 | 25754.5518 | 80.0008 | 1 | 9 | 0 | 0 | 0 | 0 | 1.385094 | 3.245269 | 4.495003 | 0.03077053 | 2.769215 | 10.51601 | 10.0735 |  | 0.001355631 |  | 0.278091 | 3.906648 | [16 empty] | 15.61749 | 0.04346192
1538 | 2022/02/28 19:10:01 | 25764.5519 | 90.0009 | 1 | 9 | 0 | 0 | 0 | 0 | 1.385017 | 3.25925 | 4.514117 | 0.03461357 | 2.769215 | 10.52851 | 10.0735 |  | 0.001401215 |  | 0.2789608 | 3.711246 | [16 empty] | 15.5168 | 0.02241075
1539 | 2022/02/28 19:10:11 | 25774.5512 | 100.0002 | 1 | 9 | 0 | 0 | 0 | 0 | 1.38517 | 3.271997 | 4.532272 | 0.0384552 | 2.769215 | 10.54105 | 10.0735 |  | 0.001028091 |  | 0.284532 | 3.549662 | [16 empty] | 15.34455 | -0.03336251
1540 | 2022/02/28 19:10:21 | 25784.5514 | 110.0004 | 1 | 9 | 0 | 0 | 0 | 0 | 1.385078 | 3.284649 | 4.549495 | 0.04229722 | 2.769215 | 10.55365 | 10.0735 |  | 0.001163267 |  | 0.3080207 | 3.273748 | [16 empty] | 15.44102 | 0.05262911
1541 | 2022/02/28 19:10:31 | 25794.5523 | 120.0013 | 1 | 9 | 0 | 0 | 0 | 0 | 1.384544 | 3.2961 | 4.563595 | 0.0461389 | 2.769215 | 10.56629 | 10.0735 |  | 0.001149318 |  | 0.3426913 | 3.067757 | [16 empty] | 15.54561 | 0.07280648
1542 | 2022/02/28 19:10:41 | 25804.5515 | 130.0005 | 1 | 9 | 0 | 0 | 0 | 0 | 1.384689 | 3.307441 | 4.579777 | 0.04998139 | 2.769215 | 10.57898 | 10.0735 |  | 0.0009523841 |  | 0.3684963 | 2.973519 | [16 empty] | 15.49767 | 0.0646776
1543 | 2022/02/28 19:10:51 | 25814.5511 | 140.0001 | 1 | 9 | 0 | 0 | 0 | 0 | 1.38504 | 3.318351 | 4.596049 | 0.05382313 | 2.769215 | 10.59171 | 10.0735 |  | 0.001219149 |  | 0.3664442 | 2.7699 | [16 empty] | 15.39514 | -0.05925536
1544 | 2022/02/28 19:11:01 | 25824.5519 | 150.0009 | 1 | 9 | 0 | 0 | 0 | 0 | 1.385262 | 3.328264 | 4.610518 | 0.0576653 | 2.769215 | 10.60448 | 10.0735 |  | 0.001025069 |  | 0.3707631 | 2.73591 | [16 empty] | 15.54648 | 0.0940156
1545 | 2022/02/28 19:11:11 | 25834.5511 | 160.0001 | 1 | 9 | 0 | 0 | 0 | 0 | 1.384987 | 3.338157 | 4.623304 | 0.06150595 | 2.769215 | 10.61728 | 10.0735 |  | 0.0007625832 |  | 0.3963057 | 2.615394 | [16 empty] | 15.35619 | -0.115096
1546 | 2022/02/28 19:11:21 | 25844.552 | 170.001 | 1 | 9 | 0 | 0 | 0 | 0 | 1.384911 | 3.347437 | 4.635902 | 0.06534892 | 2.769215 | 10.63012 | 10.0735 |  | 0.000889176 |  | 0.4134158 | 2.458997 | [16 empty] | 15.42706 | -0.06913722
1547 | 2022/02/28 19:11:31 | 25854.5515 | 180.0005 | 1 | 9 | 0 | 0 | 0 | 0 | 1.384964 | 3.356331 | 4.648398 | 0.06919037 | 2.769215 | 10.643 | 10.0735 |  | 0.0007803153 |  | 0.4324235 | 2.347289 | [16 empty] | 15.65784 | 0.08972764
1548 | 2022/02/28 19:11:41 | 25864.5515 | 190.0005 | 1 | 9 | 0 | 0 | 0 | 0 | 1.385277 | 3.364707 | 4.661051 | 0.07303235 | 2.769215 | 10.65591 | 10.0735 |  | 0.0007826817 |  | 0.4525142 | 2.24385 | [16 empty] | 15.65642 | 0.04302859
1549 | 2022/02/28 19:11:51 | 25874.5516 | 200.0006 | 1 | 9 | 0 | 0 | 0 | 0 | 1.384743 | 3.372957 | 4.670679 | 0.07687481 | 2.769215 | 10.66885 | 10.0735 |  | 0.0009172451 |  | 0.4726658 | [17 empty] | 15.70779 | 0.006637573
1550 | 2022/02/28 19:12:01 | 25884.551 | 210 | 1 | 9 | 0 | 0 | 0 | 0 | 1.384705 | 3.380451 | 4.680927 | 0.08071681 | 2.769215 | 10.68183 | 10.0735 |  | 0.0007184449 |  | 0.5005704 | 2.12933 | [16 empty] | 15.61147 | 0.05237579
1551 | 2022/02/28 19:12:11 | 25894.551 | 220 | 1 | 9 | 0 | 0 | 0 | 0 | 1.384964 | 3.388135 | 4.692445 | 0.08455939 | 2.769215 | 10.69483 | 10.0735 |  | 0.0008574411 |  | 0.5074819 | 2.007075 | [16 empty] | 15.60015 | 0.05806625
1552 | 2022/02/28 19:12:21 | 25904.5513 | 230.0003 | 1 | 9 | 0 | 0 | 0 | 0 | 1.385094 | 3.395219 | 4.702697 | 0.08840109 | 2.769215 | 10.70786 | 10.0735 |  | 0.0006330398 |  | 0.5254253 | 1.92396 | [16 empty] | 15.60421 | -0.05122125
1553 | 2022/02/28 19:12:31 | 25914.5515 | 240.0005 | 1 | 9 | 0 | 0 | 0 | 0 | 1.384468 | 3.40217 | 4.710195 | 0.09224278 | 2.769215 | 10.72092 | 10.0735 |  | 0.0005726793 |  | 0.5678836 | [17 empty] | 15.43299 | -0.05577326
1554 | 2022/02/28 19:12:41 | 25924.5515 | 250.0005 | 1 | 9 | 0 | 0 | 0 | 0 | 1.385208 | 3.408637 | 4.721671 | 0.09608537 | 2.769215 | 10.734 | 10.0735 |  | 0.0005309539 |  | 0.5789198 | 1.77938 | [16 empty] | 15.45464 | -0.07578194
1555 | 2022/02/28 19:12:51 | 25934.5515 | 260.0005 | 1 | 9 | 0 | 0 | 0 | 0 | 1.384727 | 3.414764 | 4.728516 | 0.09992806 | 2.769215 | 10.74712 | 10.0735 |  | 0.0006064163 |  | 0.5911242 | 1.698459 | [16 empty] | 15.62072 | 0.07410347
1556 | 2022/02/28 19:13:01 | 25944.5515 | 270.0005 | 1 | 9 | 0 | 0 | 0 | 0 | 1.385246 | 3.420692 | 4.7385 | 0.1037692 | 2.769215 | 10.76024 | 10.0735 |  | 0.0005850447 |  | 0.6533929 | [17 empty] | 15.73249 | 0.1183784
1557 | 2022/02/28 19:13:11 | 25954.5517 | 280.0007 | 1 | 9 | 0 | 0 | 0 | 0 | 1.384727 | 3.426355 | 4.744566 | 0.1076108 | 2.769215 | 10.7734 | 10.0735 |  | 0.0008093755 |  | 0.6789783 | 1.519829 | [16 empty] | 15.53132 | 0.04734337
1558 | 2022/02/28 19:13:21 | 25964.5517 | 290.0007 | 1 | 9 | 0 | 0 | 0 | 0 | 1.384544 | 3.431573 | 4.751164 | 0.1114528 | 2.769215 | 10.78657 | 10.0735 |  | 0.0005829465 |  | 0.7191107 | [17 empty] | 15.49767 | -0.07266521
1559 | 2022/02/28 19:13:31 | 25974.5519 | 300.0009 | 1 | 9 | 0 | 0 | 0 | 0 | 1.384926 | 3.436314 | 4.759041 | 0.1152954 | 2.769215 | 10.79976 | 10.0735 |  | 0.0004494277 |  | 0.7834316 | 1.360787 | [16 empty] | 15.78843 | 0.1121718
1560 | 2022/02/28 19:13:41 | 25984.5512 | 310.0002 | 1 | 9 | 0 | 0 | 0 | 0 | 1.384598 | 3.440844 | 4.764186 | 0.1191375 | 2.769215 | 10.81298 | 10.0735 |  | 0.0004604271 |  | 0.8077977 | [17 empty] | 15.4408 | -0.03610253
1561 | 2022/02/28 19:13:51 | 25994.5521 | 320.0011 | 1 | 9 | 0 | 0 | 0 | 0 | 1.385468 | 3.445086 | 4.773056 | 0.1229798 | 2.769215 | 10.82621 | 10.0735 |  | 0.0003562848 |  |  | 1.184157 | [16 empty] | 15.64455 | 0.05432844
1562 | 2022/02/28 19:14:01 | 26004.5514 | 330.0004 | 1 | 9 | 0 | 0 | 0 | 0 | 1.385094 | 3.449073 | 4.77729 | 0.1268216 | 2.769215 | 10.83945 | 10.0735 |  | 0.0003912109 |  | 0.9143738 | [17 empty] | 15.78843 | 0.0780493
1563 | 2022/02/28 19:14:11 | 26014.5515 | 340.0005 | 1 | 9 | 0 | 0 | 0 | 0 | 1.385208 | 3.45272 | 4.782735 | 0.1306629 | 2.769215 | 10.8527 | 10.0735 |  | 0.0004047609 |  | 0.9934849 | [17 empty] | 15.59641 | -0.01592517
1564 | 2022/02/28 19:14:21 | 26024.5524 | 350.0014 | 1 | 9 | 0 | 0 | 0 | 0 | 1.385155 | 3.456243 | 4.787432 | 0.134505 | 2.769215 | 10.86598 | 10.0735 |  | 0.0003864085 |  | 1.090228 | 1.00507 | [16 empty] | 15.74485 | 0.05082309
1565 | 2022/02/28 19:14:31 | 26034.5518 | 360.0008 | 1 | 9 | 0 | 0 | 0 | 0 | 1.38472 | 3.459293 | 4.790152 | 0.1383468 | 2.769215 | 10.87926 | 10.0735 |  | 0.0004565634 | [19 empty] | 15.68064 | -0.01668751
1566 | 2022/02/28 19:14:41 | 26044.5521 | 370.0011 | 1 | 9 | 0 | 0 | 0 | 0 | 1.38472 | 3.462555 | 4.794669 | 0.1421886 | 2.769215 | 10.89256 | 10.0735 |  | 0.0003850654 |  | 1.205682 | [17 empty] | 15.63762 | -0.0766927
1567 | 2022/02/28 19:14:51 | 26054.5521 | 380.0011 | 1 | 9 | 0 | 0 | 0 | 0 | 1.384964 | 3.465638 | 4.799784 | 0.1460307 | 2.769215 | 10.90587 | 10.0735 |  | 0.0003631252 |  | 1.223223 | 0.8615397 | [16 empty] | 15.73458 | 0.04489362
1568 | 2022/02/28 19:15:01 | 26064.5513 | 390.0003 | 1 | 9 | 0 | 0 | 0 | 0 | 1.384979 | 3.468413 | 4.803679 | 0.1498726 | 2.769215 | 10.91919 | 10.0735 |  | 0.0003499963 | [19 empty] | 15.89876 | 0.08088112
1569 | 2022/02/28 19:15:11 | 26074.5515 | 400.0005 | 1 | 9 | 0 | 0 | 0 | 0 | 1.384544 | 3.471169 | 4.805986 | 0.1537139 | 2.769215 | 10.93252 | 10.0735 |  | 0.0003123388 |  | 1.32057 | [17 empty] | 15.91627 | 0.06519854
1570 | 2022/02/28 19:15:21 | 26084.5517 | 410.0007 | 1 | 9 | 0 | 0 | 0 | 0 | 1.385246 | 3.474282 | 4.812735 | 0.1575559 | 2.769215 | 10.94586 | 10.0735 |  | 0.0002516455 |  |  | 0.7295065 | [16 empty] | 16.01072 | 0.03769636
1571 | 2022/02/28 19:15:31 | 26094.5526 | 420.0016 | 1 | 9 | 0 | 0 | 0 | 0 | 1.38504 | 3.476448 | 4.81502 | 0.1613985 | 2.769215 | 10.95921 | 10.0735 |  | 0.0002551085 |  | 1.444423 | [17 empty] | 15.94528 | 0.07479727
1572 | 2022/02/28 19:15:41 | 26104.5518 | 430.0008 | 1 | 9 | 0 | 0 | 0 | 0 | 1.385551 | 3.479302 | 4.82075 | 0.1652402 | 2.769215 | 10.97257 | 10.0735 |  | 0.0003545994 | [19 empty] | 15.68909 | -0.09082317
1573 | 2022/02/28 19:15:51 | 26114.5519 | 440.0009 | 1 | 9 | 0 | 0 | 0 | 0 | 1.385094 | 3.481464 | 4.822155 | 0.169083 | 2.769215 | 10.98595 | 10.0735 |  | 0.0003453677 |  | 1.557638 | [17 empty] | 15.60997 | -0.09035885
1574 | 2022/02/28 19:16:01 | 26124.5511 | 450.0001 | 1 | 9 | 0 | 0 | 0 | 0 | 1.385208 | 3.483528 | 4.825411 | 0.1729245 | 2.769215 | 10.99932 | 10.0735 |  | 0.0002957562 |  |  | 0.6461075 | [16 empty] | 16.00328 | 0.09426117
1575 | 2022/02/28 19:16:11 | 26134.5521 | 460.0011 | 1 | 9 | 0 | 0 | 0 | 0 | 1.3853 | 3.485914 | 4.829037 | 0.1767679 | 2.769215 | 11.01272 | 10.0735 |  | 0.0002043757 |  | 1.736323 | [17 empty] | 15.8188 | -0.08390486
1576 | 2022/02/28 19:16:21 | 26144.5514 | 470.0004 | 1 | 9 | 0 | 0 | 0 | 0 | 1.384911 | 3.488097 | 4.830704 | 0.1806105 | 2.769215 | 11.02612 | 10.0735 |  | 0.0001753797 | [19 empty] | 16.01304 | -0.02197444
1577 | 2022/02/28 19:16:31 | 26154.5524 | 480.0014 | 1 | 9 | 0 | 0 | 0 | 0 | 1.385094 | 3.489864 | 4.83379 | 0.1844528 | 2.769215 | 11.03952 | 10.0735 |  | 0.0001678526 | [19 empty] | 15.91769 | -0.04747868
1578 | 2022/02/28 19:16:41 | 26164.5524 | 490.0014 | 1 | 9 | 0 | 0 | 0 | 0 | 1.384415 | 3.491531 | 4.833728 | 0.1882949 | 2.769215 | 11.05293 | 10.0735 |  | 0.0001603255 |  | 1.973421 | [17 empty] | 16.14385 | 0.06390333
1579 | 2022/02/28 19:16:51 | 26174.5519 | 500.0009 | 1 | 9 | 0 | 0 | 0 | 0 | 1.384636 | 3.493332 | 4.836993 | 0.1921356 | 2.769215 | 11.06635 | 10.0735 |  | 0.0001662648 | [19 empty] | 15.79965 | -0.06572008
1580 | 2022/02/28 19:17:01 | 26184.5512 | 510.0002 | 1 | 9 | 0 | 0 | 0 | 0 | 1.384895 | 3.494442 | 4.839435 | 0.1959777 | 2.769215 | 11.07977 | 10.0735 |  | 0.0001714764 |  |  | 0.4971054 | [16 empty] | 16.03261 | 0.03316045
1581 | 2022/02/28 19:17:11 | 26194.5519 | 520.0009 | 1 | 9 | 0 | 0 | 0 | 0 | 1.384758 | 3.496129 | 4.841293 | 0.1998192 | 2.769215 | 11.0932 | 10.0735 |  | 0.0001370867 |  | 2.482122 | [17 empty] | 16.0068 | 0.04641116
1582 | 2022/02/28 19:17:21 | 26204.5521 | 530.0011 | 1 | 9 | 0 | 0 | 0 | 0 | 1.385353 | 3.497173 | 4.844819 | 0.2036611 | 2.769215 | 11.10663 | 10.0735 |  | 0.0001315265 | [19 empty] | 15.99263 | 0.04968643
1583 | 2022/02/28 19:17:31 | 26214.5521 | 540.0011 | 1 | 9 | 0 | 0 | 0 | 0 | 1.38485 | 3.498313 | 4.844639 | 0.2075035 | 2.769215 | 11.12007 | 10.0735 |  | 0.0001207918 | [19 empty] | 16.08423 | 0.01667559
1584 | 2022/02/28 19:17:41 | 26224.5514 | 550.0004 | 1 | 9 | 0 | 0 | 0 | 0 | 1.385071 | 3.499542 | 4.847114 | 0.211345 | 2.769215 | 11.13351 | 10.0735 | [21 empty] | 16.06658 | -0.04867494
1585 | 2022/02/28 19:17:51 | 26234.5516 | 560.0006 | 1 | 9 | 0 | 0 | 0 | 0 | 1.384781 | 3.500631 | 4.847607 | 0.2151878 | 2.769215 | 11.14696 | 10.0735 |  | 7.67276e-05 |  | 3.244392 | [17 empty] | 16.13795 | -0.0328815
1586 | 2022/02/28 19:18:01 | 26244.5517 | 570.0007 | 1 | 9 | 0 | 0 | 0 | 0 | 1.384781 | 3.501719 | 4.849114 | 0.2190299 | 2.769215 | 11.16042 | 10.0735 |  | 0.0001068646 | [19 empty] | 15.89145 | -0.1219505
1587 | 2022/02/28 19:18:11 | 26254.5527 | 580.0017 | 1 | 9 | 0 | 0 | 0 | 0 | 1.385338 | 3.502541 | 4.852203 | 0.222873 | 2.769215 | 11.17387 | 10.0735 |  | 7.585713e-05 | [19 empty] | 15.9231 | -0.05817652
1588 | 2022/02/28 19:18:21 | 26264.5519 | 590.0009 | 1 | 9 | 0 | 0 | 0 | 0 | 1.385277 | 3.503495 | 4.853311 | 0.2267151 | 2.769215 | 11.18733 | 10.0735 |  | 0.000107325 |  |  | 0.3042966 | [16 empty] | 16.08721 | 0.05752742
1589 | 2022/02/28 19:18:31 | 26274.5523 | 600.0013 | 1 | 9 | 0 | 0 | 0 | 0 | 1.385208 | 3.504494 | 4.854453 | 0.2305571 | 2.769215 | 11.2008 | 10.0735 |  | 0.0001478517 | [19 empty] | 16.1705 | 0.05962372
1590 | 2022/02/28 19:18:41 | 26284.5512 | 610.0002 | 1 | 9 | 0 | 0 | 0 | 0 | 1.385132 | 3.50564 | 4.855774 | 0.2343994 | 2.769215 | 11.21426 | 10.0735 |  | 0.000101285 |  | 3.835413 | [17 empty] | 16.21043 | -0.009064078
1591 | 2022/02/28 19:18:51 | 26294.5514 | 620.0004 | 1 | 9 | 0 | 0 | 0 | 0 | 1.385155 | 3.506514 | 4.857065 | 0.2382421 | 2.769215 | 11.22774 | 10.0735 |  | 9.397349e-05 | [19 empty] | 16.0853 | 0.04505157
1592 | 2022/02/28 19:19:01 | 26304.5525 | 630.0015 | 1 | 9 | 0 | 0 | 0 | 0 | 1.385109 | 3.507994 | 4.858954 | 0.2420845 | 2.769215 | 11.24121 | 10.0735 |  | 7.551345e-05 | [19 empty] | 16.03613 | -0.07877886
1593 | 2022/02/28 19:19:11 | 26314.5525 | 640.0015 | 1 | 9 | 0 | 0 | 0 | 0 | 1.385132 | 3.508675 | 4.859978 | 0.2459267 | 2.769215 | 11.25469 | 10.0735 |  | 0.0001213142 | [19 empty] | 16.13762 | -0.002525449
1594 | 2022/02/28 19:19:21 | 26324.5518 | 650.0008 | 1 | 9 | 0 | 0 | 0 | 0 | 1.385353 | 3.509998 | 4.862586 | 0.2497683 | 2.769215 | 11.26817 | 10.0735 |  | 0.0001162468 | [19 empty] | 16.25656 | -0.03358543
1595 | 2022/02/28 19:19:31 | 26334.5513 | 660.0003 | 1 | 9 | 0 | 0 | 0 | 0 | 1.384674 | 3.510707 | 4.861185 | 0.2536105 | 2.769215 | 11.28166 | 10.0735 |  | 9.043012e-05 |  | 3.701676 | [17 empty] | 16.25904 | 0.08348525
1596 | 2022/02/28 19:19:41 | 26344.5521 | 670.0011 | 1 | 9 | 0 | 0 | 0 | 0 | 1.38443 | 3.512101 | 4.862258 | 0.2574538 | 2.769215 | 11.29516 | 10.0735 |  | 7.265751e-05 | [19 empty] | 16.11885 | -0.0528115
1597 | 2022/02/28 19:19:51 | 26354.5523 | 680.0013 | 1 | 9 | 0 | 0 | 0 | 0 | 1.384796 | 3.513063 | 4.864876 | 0.2612957 | 2.769215 | 11.30865 | 10.0735 |  | 0.0001374298 | [19 empty] | 16.01243 | -0.01706421
1598 | 2022/02/28 19:20:01 | 26364.5514 | 690.0004 | 1 | 9 | 0 | 0 | 0 | 0 | 1.384964 | 3.514501 | 4.867457 | 0.2651367 | 2.769215 | 11.32215 | 10.0735 |  | 0.0001132277 |  |  | 0.2745475 | [16 empty] | 16.02763 | -0.09484053
1599 | 2022/02/28 19:20:11 | 26374.5525 | 700.0015 | 1 | 9 | 0 | 0 | 0 | 0 | 1.384895 | 3.515197 | 4.868179 | 0.2689789 | 2.769215 | 11.33565 | 10.0735 |  | 9.67163e-05 | [19 empty] | 16.26575 | 0.05661964
1600 | 2022/02/28 19:20:21 | 26384.5516 | 710.0006 | 1 | 9 | 0 | 0 | 0 | 0 | 1.384598 | 3.516446 | 4.868864 | 0.2728211 | 2.769215 | 11.34916 | 10.0735 |  | 0.0001417169 |  | 3.38547 | [17 empty] | 16.01773 | 0.007855892
1601 | 2022/02/28 19:20:31 | 26394.5511 | 720.0001 | 1 | 9 | 0 | 0 | 0 | 0 | 1.384964 | 3.517376 | 4.871439 | 0.2766623 | 2.769215 | 11.36267 | 10.0735 |  | 7.19122e-05 | [19 empty] | 16.26451 | 0.04336357
1602 | 2022/02/28 19:20:41 | 26404.551 | 730 | 1 | 9 | 0 | 0 | 0 | 0 | 1.38472 | 3.51863 | 4.872317 | 0.2805042 | 2.769215 | 11.37619 | 10.0735 |  | 9.218594e-05 | [19 empty] | 16.22176 | 0.01663387
1603 | 2022/02/28 19:20:51 | 26414.5512 | 740.0002 | 1 | 9 | 0 | 0 | 0 | 0 | 1.38517 | 3.519914 | 4.875679 | 0.2843469 | 2.769215 | 11.38971 | 10.0735 |  | 9.416735e-05 | [19 empty] | 16.1155 | -0.04087389
1604 | 2022/02/28 19:21:01 | 26424.552 | 750.001 | 1 | 9 | 0 | 0 | 0 | 0 | 1.384911 | 3.520884 | 4.876111 | 0.2881879 | 2.769215 | 11.40323 | 10.0735 |  | 0.0001014331 |  | 3.385488 | [17 empty] | 16.18763 | -0.04177034
1605 | 2022/02/28 19:21:11 | 26434.5515 | 760.0005 | 1 | 9 | 0 | 0 | 0 | 0 | 1.385132 | 3.52227 | 4.878809 | 0.2920292 | 2.769215 | 11.41676 | 10.0735 |  | 0.0001623608 | [19 empty] | 15.99384 | -0.02773046
1606 | 2022/02/28 19:21:21 | 26444.5516 | 770.0006 | 1 | 9 | 0 | 0 | 0 | 0 | 1.384941 | 3.523307 | 4.879572 | 0.2958718 | 2.769215 | 11.4303 | 10.0735 |  | 0.0001022736 |  |  | 0.2990649 | [16 empty] | 16.09959 | 0.009951591
1607 | 2022/02/28 19:21:31 | 26454.5516 | 780.0006 | 1 | 9 | 0 | 0 | 0 | 0 | 1.38456 | 3.524797 | 4.880293 | 0.299714 | 2.769215 | 11.44384 | 10.0735 |  | 0.000137826 | [19 empty] | 16.25813 | 0.04733145
1608 | 2022/02/28 19:21:41 | 26464.5517 | 790.0007 | 1 | 9 | 0 | 0 | 0 | 0 | 1.385109 | 3.525576 | 4.883307 | 0.3035555 | 2.769215 | 11.45738 | 10.0735 |  | 9.497524e-05 | [19 empty] | 16.01575 | 0.012815
1609 | 2022/02/28 19:21:51 | 26474.5518 | 800.0008 | 1 | 9 | 0 | 0 | 0 | 0 | 1.384666 | 3.526859 | 4.883522 | 0.3073958 | 2.769215 | 11.47092 | 10.0735 |  | 0.0001752706 |  | 3.377333 | [17 empty] | 16.23851 | 0.07303119
1610 | 2022/02/28 19:22:01 | 26484.5512 | 810.0002 | 1 | 9 | 0 | 0 | 0 | 0 | 1.384277 | 3.52801 | 4.883743 | 0.3112372 | 2.769215 | 11.48447 | 10.0735 |  | 0.0001188925 | [19 empty] | 15.98925 | -0.03480256
1611 | 2022/02/28 19:22:11 | 26494.5514 | 820.0004 | 1 | 9 | 0 | 0 | 0 | 0 | 1.385071 | 3.52942 | 4.888497 | 0.3150783 | 2.769215 | 11.49803 | 10.0735 |  | 0.0001507469 | [19 empty] | 16.13618 | 0.03055215
1612 | 2022/02/28 19:22:21 | 26504.5523 | 830.0013 | 1 | 9 | 0 | 0 | 0 | 0 | 1.385262 | 3.530284 | 4.890368 | 0.3189207 | 2.769215 | 11.51159 | 10.0735 |  | 0.0001611604 | [19 empty] | 16.1855 | -0.005077124
1613 | 2022/02/28 19:22:31 | 26514.5524 | 840.0014 | 1 | 9 | 0 | 0 | 0 | 0 | 1.384499 | 3.531664 | 4.889585 | 0.3227617 | 2.769215 | 11.52515 | 10.0735 |  | 0.0001243093 |  | 3.178823 | [17 empty] | 16.10753 | -0.02365351
1614 | 2022/02/28 19:22:41 | 26524.5523 | 850.0013 | 1 | 9 | 0 | 0 | 0 | 0 | 1.383858 | 3.532654 | 4.888691 | 0.3266024 | 2.769215 | 11.53872 | 10.0735 |  | 0.0001048847 | [19 empty] | 16.12415 | -0.04375398
1615 | 2022/02/28 19:22:51 | 26534.5519 | 860.0009 | 1 | 9 | 0 | 0 | 0 | 0 | 1.384445 | 3.534102 | 4.89277 | 0.3304445 | 2.769215 | 11.5523 | 10.0735 |  | 9.227473e-05 |  |  | 0.3109495 | [16 empty] | 15.99472 | -0.05238593
1616 | 2022/02/28 19:23:01 | 26544.5512 | 870.0002 | 1 | 9 | 0 | 0 | 0 | 0 | 1.38459 | 3.535165 | 4.894754 | 0.334286 | 2.769215 | 11.56587 | 10.0735 |  | 0.000132219 | [19 empty] | 16.26697 | 0.06501913
1617 | 2022/02/28 19:23:11 | 26554.551 | 880 | 1 | 9 | 0 | 0 | 0 | 0 | 1.384888 | 3.536448 | 4.897584 | 0.3381272 | 2.769215 | 11.57946 | 10.0735 |  | 0.0001050229 |  | 3.310112 | [17 empty] | 16.16164 | 0.05023003
1618 | 2022/02/28 19:23:21 | 26564.5522 | 890.0012 | 1 | 9 | 0 | 0 | 0 | 0 | 1.38456 | 3.537807 | 4.898306 | 0.3419695 | 2.769215 | 11.59305 | 10.0735 |  | 0.0001568522 | [19 empty] | 15.92275 | -0.0499022
1619 | 2022/02/28 19:23:31 | 26574.5522 | 900.0012 | 1 | 9 | 0 | 0 | 0 | 0 | 1.384727 | 3.53863 | 4.900037 | 0.3458106 | 2.769215 | 11.60664 | 10.0735 |  | 0.0001296174 | [19 empty] | 16.10753 | -0.009441972
1620 | 2022/02/28 19:23:41 | 26584.5515 | 910.0005 | 1 | 9 | 0 | 0 | 0 | 0 | 1.384888 | 3.540025 | 4.902538 | 0.3496518 | 2.769215 | 11.62023 | 10.0735 |  | 7.013357e-05 | [19 empty] | 16.30445 | 0.02855062
1621 | 2022/02/28 19:23:51 | 26594.5515 | 920.0005 | 1 | 9 | 0 | 0 | 0 | 0 | 1.384613 | 3.541076 | 4.90302 | 0.3534923 | 2.769215 | 11.63383 | 10.0735 |  |  |  | 3.268033 | [17 empty] | 15.97741 | -0.06895542
1622 | 2022/02/28 19:24:01 | 26604.5526 | 930.0016 | 1 | 9 | 0 | 0 | 0 | 0 | 1.384705 | 3.542521 | 4.905347 | 0.3573341 | 2.769215 | 11.64744 | 10.0735 |  | 0.0001444392 | [19 empty] | 16.24242 | 0.04313648
1623 | 2022/02/28 19:24:11 | 26614.5517 | 940.0007 | 1 | 9 | 0 | 0 | 0 | 0 | 1.384575 | 3.543548 | 4.906308 | 0.3611757 | 2.769215 | 11.66105 | 10.0735 |  | 0.0001418963 |  |  | 0.2998279 | [16 empty] | 16.29227 | 0.0624299
1624 | 2022/02/28 19:24:21 | 26624.5512 | 950.0002 | 1 | 9 | 0 | 0 | 0 | 0 | 1.38485 | 3.544525 | 4.908635 | 0.3650163 | 2.769215 | 11.67466 | 10.0735 |  | 0.0001168012 | [19 empty] | 15.96238 | -0.06530523
1625 | 2022/02/28 19:24:31 | 26634.5513 | 960.0003 | 1 | 9 | 0 | 0 | 0 | 0 | 1.385117 | 3.545713 | 4.911227 | 0.3688566 | 2.769215 | 11.68827 | 10.0735 |  | 0.0001510477 |  | 3.18082 | [17 empty] | 16.23234 | 0.04319429
1626 | 2022/02/28 19:24:41 | 26644.5513 | 970.0003 | 1 | 9 | 0 | 0 | 0 | 0 | 1.384941 | 3.546883 | 4.912224 | 0.3726993 | 2.769215 | 11.7019 | 10.0735 |  | 6.282439e-05 | [19 empty] | 16.16059 | 0.05592287
1627 | 2022/02/28 19:24:51 | 26654.5514 | 980.0004 | 1 | 9 | 0 | 0 | 0 | 0 | 1.384499 | 3.548147 | 4.912406 | 0.376541 | 2.769215 | 11.71553 | 10.0735 |  | 9.607996e-05 | [19 empty] | 15.9341 | -0.09783566
1628 | 2022/02/28 19:25:01 | 26664.5515 | 990.0005 | 1 | 9 | 0 | 0 | 0 | 0 | 1.384895 | 3.549457 | 4.915625 | 0.3803831 | 2.769215 | 11.72916 | 10.0735 |  | 0.0001070447 | [19 empty] | 16.28891 | 0.03325343
1629 | 2022/02/28 19:25:11 | 26674.551 | 1000 | 1 | 9 | 0 | 0 | 0 | 0 | 1.385078 | 3.550662 | 4.917944 | 0.3842255 | 2.769215 | 11.7428 | 10.0735 |  | 9.819858e-05 | [19 empty] | 16.16112 | 0.07282495
1630 | 2022/02/28 19:25:21 | 26684.5527 | 1010.0017 | 1 | 9 | 0 | 0 | 0 | 0 | 1.384857 | 3.551827 | 4.918772 | 0.3880683 | 2.769215 | 11.75645 | 10.0735 |  | 8.963688e-05 |  | 3.31231 | [17 empty] | 16.21767 | 0.08779228
1631 | 2022/02/28 19:25:31 | 26694.5512 | 1020.0002 | 1 | 9 | 0 | 0 | 0 | 0 | 1.385155 | 3.553029 | 4.921496 | 0.39191 | 2.769215 | 11.7701 | 10.0735 |  | 9.686722e-05 | [19 empty] | 16.22582 | 0.01227975
1632 | 2022/02/28 19:25:41 | 26704.552 | 1030.001 | 1 | 9 | 0 | 0 | 0 | 0 | 1.385262 | 3.554039 | 4.923275 | 0.3957526 | 2.769215 | 11.78375 | 10.0735 |  | 0.0001091311 |  |  | 0.3101815 | [16 empty] | 16.08528 | 0.02470315
1633 | 2022/02/28 19:25:51 | 26714.5513 | 1040.0003 | 1 | 9 | 0 | 0 | 0 | 0 | 1.385147 | 3.555276 | 4.92458 | 0.3995943 | 2.769215 | 11.79741 | 10.0735 |  | 0.0001327055 | [19 empty] | 16.00976 | -0.07872105
1634 | 2022/02/28 19:26:01 | 26724.5514 | 1050.0004 | 1 | 9 | 0 | 0 | 0 | 0 | 1.385002 | 3.556499 | 4.925758 | 0.4034378 | 2.769215 | 11.81108 | 10.0735 |  | 8.754524e-05 |  | 3.183609 | [17 empty] | 16.09077 | -0.01844287
1635 | 2022/02/28 19:26:11 | 26734.5516 | 1060.0006 | 1 | 9 | 0 | 0 | 0 | 0 | 1.385147 | 3.557813 | 4.928094 | 0.4072809 | 2.769215 | 11.82475 | 10.0735 |  | 0.0001326864 | [19 empty] | 16.22337 | 0.02061367
1636 | 2022/02/28 19:26:21 | 26744.5517 | 1070.0007 | 1 | 9 | 0 | 0 | 0 | 0 | 1.385056 | 3.559009 | 4.929427 | 0.4111227 | 2.769215 | 11.83842 | 10.0735 |  | 0.0001012273 | [19 empty] | 16.04143 | -0.04332364
1637 | 2022/02/28 19:26:31 | 26754.5516 | 1080.0006 | 1 | 9 | 0 | 0 | 0 | 0 | 1.384705 | 3.560355 | 4.930041 | 0.4149639 | 2.769215 | 11.85209 | 10.0735 |  | 0.0001442596 | [19 empty] | 16.04763 | -0.04696906
1638 | 2022/02/28 19:26:41 | 26764.552 | 1090.001 | 1 | 9 | 0 | 0 | 0 | 0 | 1.385239 | 3.561323 | 4.933284 | 0.4188066 | 2.769215 | 11.86577 | 10.0735 |  | 0.0001276259 |  | 3.153403 | [17 empty] | 16.21931 | -0.004246831
1639 | 2022/02/28 19:26:51 | 26774.5521 | 1100.0011 | 1 | 9 | 0 | 0 | 0 | 0 | 1.384941 | 3.562816 | 4.93429 | 0.4226492 | 2.769215 | 11.87946 | 10.0735 |  | 0.0001090437 | [19 empty] | 16.01102 | -0.07872105
1640 | 2022/02/28 19:27:01 | 26784.5521 | 1110.0011 | 1 | 9 | 0 | 0 | 0 | 0 | 1.384872 | 3.563922 | 4.935576 | 0.4264929 | 2.769215 | 11.89316 | 10.0735 |  | 0.000117893 |  |  | 0.3180053 | [16 empty] | 16.22107 | 0.0709492
1641 | 2022/02/28 19:27:11 | 26794.5516 | 1120.0006 | 1 | 9 | 0 | 0 | 0 | 0 | 1.384819 | 3.56539 | 4.93742 | 0.4303359 | 2.769215 | 11.90686 | 10.0735 |  | 0.0001052328 | [19 empty] | 15.96277 | -0.0978905
1642 | 2022/02/28 19:27:21 | 26804.5524 | 1130.0014 | 1 | 9 | 0 | 0 | 0 | 0 | 1.384834 | 3.566402 | 4.938875 | 0.4341802 | 2.769215 | 11.92056 | 10.0735 |  | 0.0001316716 |  | 3.043688 | [17 empty] | 15.95691 | -0.08071899
1643 | 2022/02/28 19:27:31 | 26814.5525 | 1140.0015 | 1 | 9 | 0 | 0 | 0 | 0 | 1.384239 | 3.567862 | 4.938774 | 0.4380246 | 2.769215 | 11.93428 | 10.0735 |  | 0.000144364 | [19 empty] | 15.98452 | -0.06745577
1644 | 2022/02/28 19:27:41 | 26824.5512 | 1150.0002 | 1 | 9 | 0 | 0 | 0 | 0 | 1.385155 | 3.568908 | 4.943491 | 0.441867 | 2.769215 | 11.94799 | 10.0735 |  | 0.0001982668 | [19 empty] | 15.99902 | 0.02790272
1645 | 2022/02/28 19:27:51 | 26834.5511 | 1160.0001 | 1 | 9 | 0 | 0 | 0 | 0 | 1.38485 | 3.570192 | 4.94418 | 0.445711 | 2.769215 | 11.96171 | 10.0735 |  | 9.493333e-05 | [19 empty] | 16.12915 | 0.01371086
1646 | 2022/02/28 19:28:01 | 26844.5521 | 1170.0011 | 1 | 9 | 0 | 0 | 0 | 0 | 1.385132 | 3.571723 | 4.947308 | 0.4495555 | 2.769215 | 11.97544 | 10.0735 |  | 9.416219e-05 |  | 3.022177 | [17 empty] | 16.3285 | 0.04300296
1647 | 2022/02/28 19:28:11 | 26854.5514 | 1180.0004 | 1 | 9 | 0 | 0 | 0 | 0 | 1.385132 | 3.572909 | 4.948951 | 0.4533992 | 2.769215 | 11.98917 | 10.0735 |  | 0.0001013929 | [19 empty] | 16.217 | -0.0009429455
1648 | 2022/02/28 19:28:21 | 26864.5522 | 1190.0012 | 1 | 9 | 0 | 0 | 0 | 0 | 1.385147 | 3.574475 | 4.951173 | 0.4572441 | 2.769215 | 12.00291 | 10.0735 |  | 0.000139961 |  |  | 0.3449738 | [16 empty] | 15.91504 | -0.1055259
1649 | 2022/02/28 19:28:31 | 26874.5515 | 1200.0005 | 1 | 9 | 0 | 0 | 0 | 0 | 1.385109 | 3.575645 | 4.952658 | 0.4610883 | 2.769215 | 12.01665 | 10.0735 |  | 0.0001449746 | [19 empty] | 16.14794 | -0.03248513
1650 | 2022/02/28 19:28:41 | 26884.5517 | 1210.0007 | 1 | 9 | 0 | 0 | 0 | 0 | 1.384926 | 3.577226 | 4.954193 | 0.4649323 | 2.769215 | 12.0304 | 10.0735 |  | 9.623e-05 |  | 2.806249 | [17 empty] | 16.07088 | -0.04986823
1651 | 2022/02/28 19:28:51 | 26894.551 | 1220 | 1 | 9 | 0 | 0 | 0 | 0 | 1.38533 | 3.578262 | 4.957074 | 0.4687761 | 2.769215 | 12.04415 | 10.0735 |  | 0.0001318446 | [19 empty] | 16.01655 | -0.02321422
1652 | 2022/02/28 19:29:01 | 26904.5521 | 1230.0011 | 1 | 9 | 0 | 0 | 0 | 0 | 1.385056 | 3.579978 | 4.95847 | 0.4726212 | 2.769215 | 12.05792 | 10.0735 |  | 9.900705e-05 | [19 empty] | 16.20999 | 0.04881322
1653 | 2022/02/28 19:29:11 | 26914.552 | 1240.001 | 1 | 9 | 0 | 0 | 0 | 0 | 1.385406 | 3.581283 | 4.961531 | 0.4764659 | 2.769215 | 12.07168 | 10.0735 |  | 0.0001198257 |  | 2.858918 | [17 empty] | 15.91913 | -0.05449176
1654 | 2022/02/28 19:29:21 | 26924.5522 | 1250.0012 | 1 | 9 | 0 | 0 | 0 | 0 | 1.385498 | 3.582762 | 4.96391 | 0.4803113 | 2.769215 | 12.08546 | 10.0735 |  | 0.0001735741 | [19 empty] | 16.22536 | 0.1138729
1655 | 2022/02/28 19:29:31 | 26934.5522 | 1260.0012 | 1 | 9 | 0 | 0 | 0 | 0 | 1.384781 | 3.583994 | 4.963047 | 0.4841569 | 2.769215 | 12.09924 | 10.0735 |  | 0.0001480681 |  |  | 0.3497072 | [16 empty] | 16.12286 | -0.05214989
1656 | 2022/02/28 19:29:41 | 26944.5515 | 1270.0005 | 1 | 9 | 0 | 0 | 0 | 0 | 1.385429 | 3.585657 | 4.967673 | 0.4880004 | 2.769215 | 12.11301 | 10.0735 |  | 0.0002008089 | [19 empty] | 16.00245 | 0.02735317
1657 | 2022/02/28 19:29:51 | 26954.551 | 1280 | 1 | 9 | 0 | 0 | 0 | 0 | 1.385078 | 3.586917 | 4.96816 | 0.4918444 | 2.769215 | 12.1268 | 10.0735 |  | 0.0001330785 |  | 2.657649 | [17 empty] | 15.89492 | -0.117569
1658 | 2022/02/28 19:30:01 | 26964.551 | 1290 | 1 | 9 | 0 | 0 | 0 | 0 | 1.384964 | 3.588285 | 4.969646 | 0.495688 | 2.769215 | 12.14059 | 10.0735 |  | 0.0001406878 | [19 empty] | 15.9537 | 0.05098641
1659 | 2022/02/28 19:30:11 | 26974.5518 | 1300.0008 | 1 | 9 | 0 | 0 | 0 | 0 | 1.384834 | 3.589835 | 4.971326 | 0.4995322 | 2.769215 | 12.15439 | 10.0735 |  | 0.0001166376 | [19 empty] | 16.13582 | -0.007275343
1660 | 2022/02/28 19:30:21 | 26984.5522 | 1310.0012 | 1 | 9 | 0 | 0 | 0 | 0 | 1.384964 | 3.591298 | 4.973818 | 0.5033766 | 2.769215 | 12.16819 | 10.0735 |  | 0.0001362061 |  | 2.612202 | [17 empty] | 16.14995 | 0.03989577
1661 | 2022/02/28 19:30:31 | 26994.5514 | 1320.0004 | 1 | 9 | 0 | 0 | 0 | 0 | 1.384537 | 3.592994 | 4.974633 | 0.5072205 | 2.769215 | 12.182 | 10.0735 |  | 0.0001267898 | [19 empty] | 15.98527 | -0.05380332
1662 | 2022/02/28 19:30:41 | 27004.5522 | 1330.0012 | 1 | 9 | 0 | 0 | 0 | 0 | 1.3853 | 3.59423 | 4.979086819 | 0.5110658 | 2.769215 | 12.19582 | 10.0735 |  | 0.0001246156 |  |  | 0.3851354 | [16 empty] | 16.1867 | 0.04864156
1663 | 2022/02/28 19:30:51 | 27014.5514 | 1340.0004 | 1 | 9 | 0 | 0 | 0 | 0 | 1.38443 | 3.59594 | 4.978327 | 0.5149093 | 2.769215 | 12.20963 | 10.0735 |  | 0.0001565524 | [19 empty] | 16.19076 | 0.04176795
1664 | 2022/02/28 19:31:01 | 27024.5518 | 1350.0008 | 1 | 9 | 0 | 0 | 0 | 0 | 1.385078 | 3.597289 | 4.982526 | 0.5187531 | 2.769215 | 12.22346 | 10.0735 |  | 0.0001452071 |  | 2.611583 | [17 empty] | 15.93513 | -0.04755616
1665 | 2022/02/28 19:31:11 | 27034.5518 | 1360.0008 | 1 | 9 | 0 | 0 | 0 | 0 | 1.384949 | 3.598901 | 4.984294 | 0.5225978 | 2.769215 | 12.23729 | 10.0735 |  | 0.0001251907 | [19 empty] | 16.10913 | 0.0698483
1666 | 2022/02/28 19:31:21 | 27044.5517 | 1370.0007 | 1 | 9 | 0 | 0 | 0 | 0 | 1.384743 | 3.600191 | 4.985339 | 0.5264409 | 2.769215 | 12.25113 | 10.0735 |  | 0.0001592176 | [19 empty] | 15.99439 | -0.04249275
1667 | 2022/02/28 19:31:31 | 27054.5513 | 1380.0003 | 1 | 9 | 0 | 0 | 0 | 0 | 1.384857 | 3.601841 | 4.988035 | 0.5302848 | 2.769215 | 12.26497 | 10.0735 |  | 0.0001620153 |  | 2.594744 | [17 empty] | 16.29628 | 0.05437255
1668 | 2022/02/28 19:31:41 | 27064.5521 | 1390.0011 | 1 | 9 | 0 | 0 | 0 | 0 | 1.385155 | 3.603118 | 4.990877 | 0.5341289 | 2.769215 | 12.27882 | 10.0735 |  | 0.0001590893 | [19 empty] | 15.98487 | -0.00330627
1669 | 2022/02/28 19:31:51 | 27074.5515 | 1400.0005 | 1 | 9 | 0 | 0 | 0 | 0 | 1.385056 | 3.604706 | 4.99272 | 0.5379739 | 2.769215 | 12.29267 | 10.0735 |  | 0.0001653048 |  |  | 0.3799331 | [16 empty] | 16.24138 | 0.08000314
1670 | 2022/02/28 19:32:01 | 27084.5515 | 1410.0005 | 1 | 9 | 0 | 0 | 0 | 0 | 1.384964 | 3.605929 | 4.994082 | 0.5418174 | 2.769215 | 12.30653 | 10.0735 |  | 0.0001227251 | [19 empty] | 16.0057 | -0.06740153
1671 | 2022/02/28 19:32:11 | 27094.5516 | 1420.0006 | 1 | 9 | 0 | 0 | 0 | 0 | 1.384979 | 3.607463 | 4.99626 | 0.5456614 | 2.769215 | 12.3204 | 10.0735 |  | 0.0001101229 |  | 2.646837 | [17 empty] | 15.94136 | -0.07900417
1672 | 2022/02/28 19:32:21 | 27104.5527 | 1430.0017 | 1 | 9 | 0 | 0 | 0 | 0 | 1.38504 | 3.608891 | 4.998458 | 0.5495052 | 2.769215 | 12.33426 | 10.0735 |  | 0.0002134872 | [19 empty] | 16.18429 | 0.05707741
1673 | 2022/02/28 19:32:31 | 27114.551 | 1440 | 1 | 9 | 0 | 0 | 0 | 0 | 1.385834 | 3.610168 | 5.003094 | 0.5533497 | 2.769215 | 12.34814 | 10.0735 |  | 0.0001682714 | [19 empty] | 16.22547 | 0.006002188
1674 | 2022/02/28 19:32:41 | 27124.5511 | 1450.0001 | 1 | 9 | 0 | 0 | 0 | 0 | 1.385071 | 3.611683 | 5.002437 | 0.5571942 | 2.769215 | 12.36202 | 10.0735 |  | 8.749003e-05 |  | 2.734224 | [17 empty] | 16.00712 | -0.07192552
1675 | 2022/02/28 19:32:51 | 27134.5512 | 1460.0002 | 1 | 9 | 0 | 0 | 0 | 0 | 1.384834 | 3.612911 | 5.003282 | 0.5610383 | 2.769215 | 12.37591 | 10.0735 |  | 0.0001179641 | [19 empty] | 16.23387 | 0.09765625
1676 | 2022/02/28 19:33:01 | 27144.5512 | 1470.0002 | 1 | 9 | 0 | 0 | 0 | 0 | 1.385025 | 3.614433 | 5.00608 | 0.5648819 | 2.769215 | 12.3898 | 10.0735 |  | 0.0001272833 |  |  | 0.3731722 | [16 empty] | 16.22357 | 0.01164615
1677 | 2022/02/28 19:33:11 | 27154.5515 | 1480.0005 | 1 | 9 | 0 | 0 | 0 | 0 | 1.385071 | 3.615963 | 5.008365 | 0.5687261 | 2.769215 | 12.4037 | 10.0735 |  | 8.624898e-05 | [19 empty] | 16.02417 | 0.01045048
1678 | 2022/02/28 19:33:21 | 27164.5516 | 1490.0006 | 1 | 9 | 0 | 0 | 0 | 0 | 1.385132 | 3.61741 | 5.01059 | 0.5725703 | 2.769215 | 12.4176 | 10.0735 |  | 0.0001348152 |  | 2.719267 | [17 empty] | 15.92304 | -0.08664906
1679 | 2022/02/28 19:33:31 | 27174.551 | 1500 | 1 | 9 | 0 | 0 | 0 | 0 | 1.385017 | 3.618656 | 5.0119 | 0.5764145 | 2.769215 | 12.43151 | 10.0735 |  | 0.0001007561 | [19 empty] | 16.10609 | 0.04387856
1680 | 2022/02/28 19:33:41 | 27184.5519 | 1510.0009 | 1 | 9 | 0 | 0 | 0 | 0 | 1.384987 | 3.620156 | 5.013869 | 0.5802596 | 2.769215 | 12.44543 | 10.0735 |  | 0.0001067442 | [19 empty] | 15.96756 | -0.02007604
1681 | 2022/02/28 19:33:51 | 27194.5512 | 1520.0002 | 1 | 9 | 0 | 0 | 0 | 0 | 1.38546 | 3.621711 | 5.017736 | 0.584103 | 2.769215 | 12.45934 | 10.0735 |  | 0.0001527234 |  | 2.717021 | [17 empty] | 16.33402 | 0.1291424
1682 | 2022/02/28 19:34:01 | 27204.5521 | 1530.0011 | 1 | 9 | 0 | 0 | 0 | 0 | 1.38472 | 3.623029 | 5.016881 | 0.5879472 | 2.769215 | 12.47327 | 10.0735 |  | 9.941017e-05 | [19 empty] | 16.10152 | -0.04615068
1683 | 2022/02/28 19:34:11 | 27214.5514 | 1540.0004 | 1 | 9 | 0 | 0 | 0 | 0 | 1.384804 | 3.624319 | 5.018971 | 0.5917901 | 2.769215 | 12.48719 | 10.0735 |  | 0.0001182091 |  |  | 0.361941 | [16 empty] | 15.9429 | -0.017851
1684 | 2022/02/28 19:34:21 | 27224.5514 | 1550.0004 | 1 | 9 | 0 | 0 | 0 | 0 | 1.385109 | 3.625842 | 5.022186 | 0.5956347 | 2.769215 | 12.50113 | 10.0735 |  | 0.0001302993 | [19 empty] | 15.99457 | -0.04927695
1685 | 2022/02/28 19:34:31 | 27234.5516 | 1560.0006 | 1 | 9 | 0 | 0 | 0 | 0 | 1.384979 | 3.627278 | 5.023704 | 0.5994793 | 2.769215 | 12.51507 | 10.0735 |  | 0.0001775873 |  | 2.671013 | [17 empty] | 16.14539 | 0.06709039
1686 | 2022/02/28 19:34:41 | 27244.5523 | 1570.0013 | 1 | 9 | 0 | 0 | 0 | 0 | 1.385445 | 3.628735 | 5.027413 | 0.6033236 | 2.769215 | 12.52902 | 10.0735 |  | 0.0001229119 | [19 empty] | 16.2401 | 0.02618194
1687 | 2022/02/28 19:34:51 | 27254.551 | 1580 | 1 | 9 | 0 | 0 | 0 | 0 | 1.385155 | 3.630234 | 5.028437 | 0.6071675 | 2.769215 | 12.54297 | 10.0735 |  | 0.0001510494 | [19 empty] | 16.29779 | 0.09730935
1688 | 2022/02/28 19:35:01 | 27264.5519 | 1590.0009 | 1 | 9 | 0 | 0 | 0 | 0 | 1.384949 | 3.631567 | 5.029535 | 0.6110123 | 2.769215 | 12.55693 | 10.0735 |  | 0.0001263565 |  | 2.673377 | [17 empty] | 16.11103 | -0.05847931
1689 | 2022/02/28 19:35:11 | 27274.5512 | 1600.0002 | 1 | 9 | 0 | 0 | 0 | 0 | 1.385056 | 3.63314 | 5.032102 | 0.6148558 | 2.769215 | 12.57089 | 10.0735 |  | 0.0001226371 | [19 empty] | 15.86304 | 0.01228452
1690 | 2022/02/28 19:35:21 | 27284.5512 | 1610.0002 | 1 | 9 | 0 | 0 | 0 | 0 | 1.385429 | 3.634536 | 5.035392 | 0.6186996 | 2.769215 | 12.58486 | 10.0735 |  | 0.0001191557 |  |  | 0.3766802 | [16 empty] | 16.13208 | 0.03001928
1691 | 2022/02/28 19:35:31 | 27294.5522 | 1620.0012 | 1 | 9 | 0 | 0 | 0 | 0 | 1.385094 | 3.636097 | 5.036336 | 0.6225441 | 2.769215 | 12.59884 | 10.0735 |  | 0.000155135 | [19 empty] | 16.01709 | 0.05792439
1692 | 2022/02/28 19:35:41 | 27304.5513 | 1630.0003 | 1 | 9 | 0 | 0 | 0 | 0 | 1.385292 | 3.637192 | 5.038573 | 0.6263873 | 2.769215 | 12.61281 | 10.0735 |  | 0.0001220299 |  | 2.719749 | [17 empty] | 15.86074 | -0.07760108
1693 | 2022/02/28 19:35:51 | 27314.5517 | 1640.0007 | 1 | 9 | 0 | 0 | 0 | 0 | 1.384705 | 3.638791 | 5.038652 | 0.6302314 | 2.769215 | 12.6268 | 10.0735 |  | 0.0001402044 | [19 empty] | 15.90425 | -0.07494032
1694 | 2022/02/28 19:36:01 | 27324.5518 | 1650.0008 | 1 | 9 | 0 | 0 | 0 | 0 | 1.384987 | 3.639834 | 5.041123 | 0.6340762 | 2.769215 | 12.64079 | 10.0735 |  | 0.0001261514 | [19 empty] | 16.12989 | 0.03919423
1695 | 2022/02/28 19:36:11 | 27334.5519 | 1660.0009 | 1 | 9 | 0 | 0 | 0 | 0 | 1.384186 | 3.6415 | 5.040513319 | 0.63792 | 2.769215 | 12.65478 | 10.0735 |  | 0.0001690471 |  | 2.778937 | [17 empty] | 15.9541 | -0.02974093
1696 | 2022/02/28 19:36:21 | 27344.5521 | 1670.0011 | 1 | 9 | 0 | 0 | 0 | 0 | 1.385536 | 3.642636 | 5.047003 | 0.6417636 | 2.769215 | 12.66878 | 10.0735 |  | 8.447295e-05 | [19 empty] | 15.90475 | -0.06002367
1697 | 2022/02/28 19:36:31 | 27354.5522 | 1680.0012 | 1 | 9 | 0 | 0 | 0 | 0 | 1.385376 | 3.644119 | 5.048475 | 0.6456077 | 2.769215 | 12.68279 | 10.0735 |  | 0.0001536955 |  |  | 0.3600982 | [16 empty] | 16.15255 | 0.0560832
1698 | 2022/02/28 19:36:41 | 27364.5514 | 1690.0004 | 1 | 9 | 0 | 0 | 0 | 0 | 1.384964 | 3.645317 | 5.048633 | 0.6494517 | 2.769215 | 12.6968 | 10.0735 |  | 0.000144375 | [19 empty] | 15.93594 | -0.04460692
1699 | 2022/02/28 19:36:51 | 27374.5525 | 1700.0015 | 1 | 9 | 0 | 0 | 0 | 0 | 1.38533 | 3.646569 | 5.051701 | 0.6532969 | 2.769215 | 12.71082 | 10.0735 |  | 9.755778e-05 |  | 3.000615 | [17 empty] | 15.8049 | -0.07391155
1700 | 2022/02/28 19:37:01 | 27384.5524 | 1710.0014 | 1 | 9 | 0 | 0 | 0 | 0 | 1.384819 | 3.647764 | 5.051493 | 0.6571417 | 2.769215 | 12.72484 | 10.0735 |  | 0.0001247698 | [19 empty] | 15.99979 | 0.04332304
1701 | 2022/02/28 19:37:11 | 27394.5525 | 1720.0015 | 1 | 9 | 0 | 0 | 0 | 0 | 1.384758 | 3.648879 | 5.052814 | 0.6609859 | 2.769215 | 12.73887 | 10.0735 |  | 8.804573e-05 | [19 empty] | 16.10666 | 0.09417534
1702 | 2022/02/28 19:37:21 | 27404.5511 | 1730.0001 | 1 | 9 | 0 | 0 | 0 | 0 | 1.384674 | 3.650136 | 5.054248 | 0.6648293 | 2.769215 | 12.75289 | 10.0735 |  | 0.0001182824 | [19 empty] | 16.1017 | 0.08243382
1703 | 2022/02/28 19:37:31 | 27414.5521 | 1740.0011 | 1 | 9 | 0 | 0 | 0 | 0 | 1.384888 | 3.651054 | 5.056301 | 0.6686734 | 2.769215 | 12.76693 | 10.0735 |  | 9.820786e-05 | [19 empty] | 15.97934 | -0.05309939
1704 | 2022/02/28 19:37:41 | 27424.552 | 1750.001 | 1 | 9 | 0 | 0 | 0 | 0 | 1.385292 | 3.652546 | 5.059843 | 0.6725179 | 2.769215 | 12.78097 | 10.0735 |  | 0.0001149091 |  | 3.238211 | [17 empty] | 15.96534 | -0.03439367
1705 | 2022/02/28 19:37:51 | 27434.5523 | 1760.0013 | 1 | 9 | 0 | 0 | 0 | 0 | 1.385223 | 3.653464 | 5.060862 | 0.6763625 | 2.769215 | 12.79501 | 10.0735 |  | 8.674453e-05 | [19 empty] | 15.82659 | -0.05380511
1706 | 2022/02/28 19:38:01 | 27444.5516 | 1770.0006 | 1 | 9 | 0 | 0 | 0 | 0 | 1.384804 | 3.654753 | 5.061117 | 0.6802067 | 2.769215 | 12.80906 | 10.0735 |  | 7.922721e-05 |  |  | 0.3023326 | [16 empty] | 15.90821 | -0.006223321
1707 | 2022/02/28 19:38:11 | 27454.5525 | 1780.0015 | 1 | 9 | 0 | 0 | 0 | 0 | 1.384666 | 3.655605 | 5.061792 | 0.6840505 | 2.769215 | 12.82311 | 10.0735 |  | 9.468052e-05 | [19 empty] | 15.8705 | -0.1130188
1708 | 2022/02/28 19:38:21 | 27464.5517 | 1790.0007 | 1 | 9 | 0 | 0 | 0 | 0 | 1.384857 | 3.656651 | 5.063939 | 0.6878941 | 2.769215 | 12.83716 | 10.0735 |  | 0.0001051278 |  | 3.579391 | [17 empty] | 15.91808 | -0.05691469
1709 | 2022/02/28 19:38:31 | 27474.5512 | 1800.0002 | 1 | 9 | 0 | 0 | 0 | 0 | 1.385002 | 3.657577 | 5.065751 | 0.6917385 | 2.769215 | 12.85122 | 10.0735 |  | 0.0001230637 | [19 empty] | 15.98125 | 0.004719496
1710 | 2022/02/28 19:38:41 | 27484.5519 | 1810.0009 | 1 | 9 | 0 | 0 | 0 | 0 | 1.38485 | 3.658654 | 5.066687 | 0.6955827 | 2.769215 | 12.86528 | 10.0735 |  | 9.987121e-05 | [19 empty] | 15.93396 | -0.09260356
1711 | 2022/02/28 19:38:51 | 27494.5522 | 1820.0012 | 1 | 9 | 0 | 0 | 0 | 0 | 1.384796 | 3.65956 | 5.067744 | 0.6994277 | 2.769215 | 12.87935 | 10.0735 |  | 9.286991e-05 | [19 empty] | 16.11967 | 0.03596008
1712 | 2022/02/28 19:39:01 | 27504.5515 | 1830.0005 | 1 | 9 | 0 | 0 | 0 | 0 | 1.384209 | 3.660743 | 5.067233 | 0.7032715 | 2.769215 | 12.89342 | 10.0735 |  | 0.0001104775 | [19 empty] | 16.21707 | 0.02419531
1713 | 2022/02/28 19:39:11 | 27514.5517 | 1840.0007 | 1 | 9 | 0 | 0 | 0 | 0 | 1.385147 | 3.661368 | 5.071533 | 0.7071165 | 2.769215 | 12.9075 | 10.0735 |  | 7.092792e-05 | [19 empty] | 16.20399 | 0.06653368
1714 | 2022/02/28 19:39:21 | 27524.5524 | 1850.0014 | 1 | 9 | 0 | 0 | 0 | 0 | 1.385185 | 3.662455 | 5.073178 | 0.7109622 | 2.769215 | 12.92158 | 10.0735 |  | 0.0001005552 |  | 4.048398 | [17 empty] | 16.11197 | 0.06440282
1715 | 2022/02/28 19:39:31 | 27534.5518 | 1860.0008 | 1 | 9 | 0 | 0 | 0 | 0 | 1.384964 | 3.663198 | 5.073397 | 0.7148069 | 2.769215 | 12.93566 | 10.0735 |  | 0.0001317024 | [19 empty] | 15.93836 | -0.0848335
1716 | 2022/02/28 19:39:41 | 27544.5519 | 1870.0009 | 1 | 9 | 0 | 0 | 0 | 0 | 1.38504 | 3.664192 | 5.075052 | 0.7186517 | 2.769215 | 12.94975 | 10.0735 |  | 8.355382e-05 |  |  | 0.2526288 | [16 empty] | 15.93803 | -0.06806731
1717 | 2022/02/28 19:39:51 | 27554.5512 | 1880.0002 | 1 | 9 | 0 | 0 | 0 | 0 | 1.384743 | 3.665185 | 5.075339 | 0.7224959 | 2.769215 | 12.96384 | 10.0735 | [21 empty] | 16.06568 | -0.02818704
1718 | 2022/02/28 19:40:01 | 27564.5513 | 1890.0003 | 1 | 9 | 0 | 0 | 0 | 0 | 1.385017 | 3.665751 | 5.077127 | 0.7263407 | 2.769215 | 12.97793 | 10.0735 |  | 5.879366e-05 | [19 empty] | 16.13417 | 0.05904794
1719 | 2022/02/28 19:40:11 | 27574.5514 | 1900.0004 | 1 | 9 | 0 | 0 | 0 | 0 | 1.384804 | 3.666546 | 5.077448 | 0.7301856 | 2.769215 | 12.99202 | 10.0735 |  | 6.140094e-05 |  | 4.420992 | [17 empty] | 16.21025 | 0.08069158
1720 | 2022/02/28 19:40:21 | 27584.5515 | 1910.0005 | 1 | 9 | 0 | 0 | 0 | 0 | 1.385483 | 3.667324 | 5.081015 | 0.7340299 | 2.769215 | 13.00612 | 10.0735 |  | 0.0001003559 | [19 empty] | 16.25104 | 0.03215432
1721 | 2022/02/28 19:40:31 | 27594.5526 | 1920.0016 | 1 | 9 | 0 | 0 | 0 | 0 | 1.385223 | 3.668403 | 5.081556 | 0.7378747 | 2.769215 | 13.02022 | 10.0735 |  | 8.246127e-05 | [19 empty] | 16.10728 | 0.04357219
1722 | 2022/02/28 19:40:41 | 27604.5518 | 1930.0008 | 1 | 9 | 0 | 0 | 0 | 0 | 1.385002 | 3.668962 | 5.08152 | 0.7417186 | 2.769215 | 13.03433 | 10.0735 |  | 9.383495e-05 | [19 empty] | 16.18842 | 0.1021057
1723 | 2022/02/28 19:40:51 | 27614.5511 | 1940.0001 | 1 | 9 | 0 | 0 | 0 | 0 | 1.385078 | 3.669909 | 5.08311 | 0.745563 | 2.769215 | 13.04843 | 10.0735 |  | 8.017557e-05 | [19 empty] | 16.24966 | 0.0696671
1724 | 2022/02/28 19:41:01 | 27624.5513 | 1950.0003 | 1 | 9 | 0 | 0 | 0 | 0 | 1.384911 | 3.670398 | 5.083175 | 0.7494081 | 2.769215 | 13.06254 | 10.0735 |  | 8.753768e-05 | [19 empty] | 16.22377 | 0.02814412
1725 | 2022/02/28 19:41:11 | 27634.5515 | 1960.0005 | 1 | 9 | 0 | 0 | 0 | 0 | 1.384941 | 3.671412 | 5.084689 | 0.7532519 | 2.769215 | 13.07666 | 10.0735 | [21 empty] | 16.21472 | 0.09642005
1726 | 2022/02/28 19:41:21 | 27644.5514 | 1970.0004 | 1 | 9 | 0 | 0 | 0 | 0 | 1.385056 | 3.672006 | 5.085934 | 0.7570968 | 2.769215 | 13.09077 | 10.0735 |  | 5.508046e-05 |  | 4.819407 | [17 empty] | 16.1345 | 0.0764662
1727 | 2022/02/28 19:41:31 | 27654.5523 | 1980.0013 | 1 | 9 | 0 | 0 | 0 | 0 | 1.385368 | 3.672895 | 5.088311 | 0.760941 | 2.769215 | 13.10489 | 10.0735 |  | 1.651514e-05 | [19 empty] | 15.98404 | -0.05381584
1728 | 2022/02/28 19:41:41 | 27664.5516 | 1990.0006 | 1 | 9 | 0 | 0 | 0 | 0 | 1.384872 | 3.673426 | 5.087225 | 0.7647848 | 2.769215 | 13.11901 | 10.0735 |  | 0.0001266535 |  |  | 0 | [16 empty] | 15.87527 | -0.09615958
1729 | 2022/02/28 19:41:51 | 27674.5525 | 2000.0015 | 1 | 9 | 0 | 0 | 0 | 0 | 1.385391 | 3.674409 | 5.090493 | 0.7686301 | 2.769215 | 13.13314 | 10.0735 |  | 8.666792e-05 |  |  | 0.2041909 | [16 empty] | 15.82493 | -0.05210221
1730 | 2022/02/28 19:42:01 | 27684.5526 | 2010.0016 | 1 | 9 | 0 | 0 | 0 | 0 | 1.384705 | 3.675128 | 5.088968 | 0.7724743 | 2.769215 | 13.14726 | 10.0735 |  | 9.185653e-05 | [19 empty] | 15.84807 | -0.03089428
1731 | 2022/02/28 19:42:11 | 27694.5511 | 2020.0001 | 1 | 9 | 0 | 0 | 0 | 0 | 1.384766 | 3.675691 | 5.089972 | 0.7763179 | 2.769215 | 13.16139 | 10.0735 |  | 5.034188e-05 | [19 empty] | 16.13362 | 0.06613255
1732 | 2022/02/28 19:42:21 | 27704.552 | 2030.001 | 1 | 9 | 0 | 0 | 0 | 0 | 1.385315 | 3.676603 | 5.093253 | 0.780163 | 2.769215 | 13.17552 | 10.0735 |  | 6.819805e-05 |  | 5.194148 | [17 empty] | 16.03566 | 0.0527823
1733 | 2022/02/28 19:42:31 | 27714.5524 | 2040.0014 | 1 | 9 | 0 | 0 | 0 | 0 | 1.38485 | 3.677156 | 5.092309 | 0.7840086 | 2.769215 | 13.18966 | 10.0735 | [21 empty] | 15.90648 | 0.02805471
1734 | 2022/02/28 19:42:41 | 27724.5516 | 2050.0006 | 1 | 9 | 0 | 0 | 0 | 0 | 1.384727 | 3.677834 | 5.092796 | 0.7878533 | 2.769215 | 13.2038 | 10.0735 |  | 7.463359e-05 | [19 empty] | 16.1223 | 0.06417274
1735 | 2022/02/28 19:42:51 | 27734.5516 | 2060.0006 | 1 | 9 | 0 | 0 | 0 | 0 | 1.385315 | 3.678668 | 5.096114 | 0.7916979 | 2.769215 | 13.21794 | 10.0735 |  | 7.594622e-05 | [19 empty] | 15.83617 | -0.07094681
1736 | 2022/02/28 19:43:01 | 27744.5517 | 2070.0007 | 1 | 9 | 0 | 0 | 0 | 0 | 1.385109 | 3.679171 | 5.096053 | 0.7955427 | 2.769215 | 13.23209 | 10.0735 |  | 3.654697e-05 | [19 empty] | 16.05829 | -0.01642227
1737 | 2022/02/28 19:43:11 | 27754.5518 | 2080.0008 | 1 | 9 | 0 | 0 | 0 | 0 | 1.385201 | 3.680081 | 5.097652 | 0.7993873 | 2.769215 | 13.24624 | 10.0735 |  | 5.464401e-05 | [19 empty] | 16.06236 | 0.0488776
1738 | 2022/02/28 19:43:21 | 27764.551 | 2090 | 1 | 9 | 0 | 0 | 0 | 0 | 1.385155 | 3.680808 | 5.09849 | 0.8032328 | 2.769215 | 13.26039 | 10.0735 |  | 9.380004e-05 | [19 empty] | 15.89476 | -0.08198082
1739 | 2022/02/28 19:43:31 | 27774.552 | 2100.001 | 1 | 9 | 0 | 0 | 0 | 0 | 1.385147 | 3.681544 | 5.09948 | 0.8070778 | 2.769215 | 13.27454 | 10.0735 |  |  |  | 5.441862 | [17 empty] | 15.89697 | -0.04122496
1740 | 2022/02/28 19:43:41 | 27784.5513 | 2110.0003 | 1 | 9 | 0 | 0 | 0 | 0 | 1.384598 | 3.682355 | 5.098581 | 0.8109223 | 2.769215 | 13.2887 | 10.0735 |  | 3.737854e-05 | [19 empty] | 16.07058 | -0.0270319
1741 | 2022/02/28 19:43:51 | 27794.5514 | 2120.0004 | 1 | 9 | 0 | 0 | 0 | 0 | 1.3853 | 3.68291 | 5.101935223 | 0.8147668 | 2.769215 | 13.30286 | 10.0735 |  | 7.064664e-05 |  |  | 0 | [16 empty] | 16.10904 | -0.07064342
1742 | 2022/02/28 19:44:01 | 27804.5525 | 2130.0015 | 1 | 9 | 0 | 0 | 0 | 0 | 1.384781 | 3.683894 | 5.101386 | 0.8186113 | 2.769215 | 13.31702 | 10.0735 |  | 7.519234e-05 | [19 empty] | 16.18519 | 0.08980334
1743 | 2022/02/28 19:44:11 | 27814.551 | 2140 | 1 | 9 | 0 | 0 | 0 | 0 | 1.385208 | 3.684402 | 5.103663 | 0.8224556 | 2.769215 | 13.33118 | 10.0735 |  | 5.275185e-05 |  |  | 0.1880506 | [16 empty] | 16.18554 | 0.09798646
1744 | 2022/02/28 19:44:21 | 27824.5518 | 2150.0008 | 1 | 9 | 0 | 0 | 0 | 0 | 1.384987 | 3.685275 | 5.104058 | 0.8262999 | 2.769215 | 13.34535 | 10.0735 |  | 4.172212e-05 | [19 empty] | 16.01065 | 0.09050131
1745 | 2022/02/28 19:44:31 | 27834.551 | 2160 | 1 | 9 | 0 | 0 | 0 | 0 | 1.384819 | 3.685871 | 5.104264 | 0.8301437 | 2.769215 | 13.35951 | 10.0735 |  | 9.526452e-05 | [19 empty] | 15.97573 | -0.07263005
1746 | 2022/02/28 19:44:41 | 27844.552 | 2170.001 | 1 | 9 | 0 | 0 | 0 | 0 | 1.385025 | 3.686669 | 5.106129 | 0.8339897 | 2.769215 | 13.37369 | 10.0735 |  |  |  | 5.207422 | [17 empty] | 16.13748 | 0.07986486
1747 | 2022/02/28 19:44:51 | 27854.5513 | 2180.0003 | 1 | 9 | 0 | 0 | 0 | 0 | 1.385071 | 3.687564 | 5.107538 | 0.8378351 | 2.769215 | 13.38787 | 10.0735 |  | 6.404927e-05 | [19 empty] | 16.05685 | -0.04247308
1748 | 2022/02/28 19:45:01 | 27864.5515 | 2190.0005 | 1 | 9 | 0 | 0 | 0 | 0 | 1.385071 | 3.68803 | 5.108183 | 0.8416799 | 2.769215 | 13.40205 | 10.0735 |  | 6.587011e-05 | [19 empty] | 15.91998 | -0.04678667
1749 | 2022/02/28 19:45:11 | 27874.5515 | 2200.0005 | 1 | 9 | 0 | 0 | 0 | 0 | 1.385094 | 3.689106 | 5.109759 | 0.845524 | 2.769215 | 13.41623 | 10.0735 |  | 8.167171e-05 | [19 empty] | 15.91362 | -0.1069301
1750 | 2022/02/28 19:45:21 | 27884.5524 | 2210.0014 | 1 | 9 | 0 | 0 | 0 | 0 | 1.384171 | 3.689582 | 5.107012 | 0.8493684 | 2.769215 | 13.43041 | 10.0735 |  | 0.0001005475 | [19 empty] | 15.97888 | -0.09631395
1751 | 2022/02/28 19:45:31 | 27894.5518 | 2220.0008 | 1 | 9 | 0 | 0 | 0 | 0 | 1.384926 | 3.690497 | 5.111065 | 0.8532126 | 2.769215 | 13.4446 | 10.0735 |  | 6.325903e-05 | [19 empty] | 16.11976 | 0.07717311
1752 | 2022/02/28 19:45:41 | 27904.5519 | 2230.0009 | 1 | 9 | 0 | 0 | 0 | 0 | 1.385223 | 3.691161 | 5.113081 | 0.8570563 | 2.769215 | 13.45878 | 10.0735 | [21 empty] | 16.19365 | 0.09315491
1753 | 2022/02/28 19:45:51 | 27914.5521 | 2240.0011 | 1 | 9 | 0 | 0 | 0 | 0 | 1.384895 | 3.692104 | 5.113176 | 0.8609001 | 2.769215 | 13.47297 | 10.0735 |  | 5.349952e-05 |  | 5.103607 | [17 empty] | 16.16876 | 0.08850634
1754 | 2022/02/28 19:46:01 | 27924.5514 | 2250.0004 | 1 | 9 | 0 | 0 | 0 | 0 | 1.385635 | 3.692695 | 5.116727 | 0.8647444 | 2.769215 | 13.48717 | 10.0735 |  | 7.882749e-05 | [19 empty] | 16.2172 | 0.06754041
1755 | 2022/02/28 19:46:11 | 27934.5516 | 2260.0006 | 1 | 9 | 0 | 0 | 0 | 0 | 1.385353 | 3.693488 | 5.116785 | 0.8685886 | 2.769215 | 13.50136 | 10.0735 |  | 0.0001272284 |  |  | 0 | [16 empty] | 16.19727 | 0.08934736
1756 | 2022/02/28 19:46:21 | 27944.5524 | 2270.0014 | 1 | 9 | 0 | 0 | 0 | 0 | 1.38517 | 3.694203 | 5.117099 | 0.872433 | 2.769215 | 13.51556 | 10.0735 |  | 0.0001240568 |  |  | 0.1957929 | [16 empty] | 16.06673 | -0.02884746
1757 | 2022/02/28 19:46:31 | 27954.5523 | 2280.0013 | 1 | 9 | 0 | 0 | 0 | 0 | 1.385559 | 3.695196 | 5.119912 | 0.8762781 | 2.769215 | 13.52977 | 10.0735 |  | 5.504414e-05 | [19 empty] | 15.94443 | 0.01318038
1758 | 2022/02/28 19:46:41 | 27964.5519 | 2290.0009 | 1 | 9 | 0 | 0 | 0 | 0 | 1.385056 | 3.695774 | 5.118854 | 0.8801227 | 2.769215 | 13.54398 | 10.0735 |  | 0.0001141054 | [19 empty] | 15.84424 | -0.1040739
1759 | 2022/02/28 19:46:51 | 27974.552 | 2300.001 | 1 | 9 | 0 | 0 | 0 | 0 | 1.385056 | 3.69667 | 5.120095 | 0.8839671 | 2.769215 | 13.55819 | 10.0735 |  | 9.915774e-05 |  | 4.882168 | [17 empty] | 15.90086 | -0.004381537
1760 | 2022/02/28 19:47:01 | 27984.5521 | 2310.0011 | 1 | 9 | 0 | 0 | 0 | 0 | 1.385338 | 3.697625 | 5.12246 | 0.8878116 | 2.769215 | 13.5724 | 10.0735 |  | 6.914978e-05 | [19 empty] | 15.97884 | -0.08098185
1761 | 2022/02/28 19:47:11 | 27994.5514 | 2320.0004 | 1 | 9 | 0 | 0 | 0 | 0 | 1.3853 | 3.698195 | 5.12311 | 0.8916554 | 2.769215 | 13.58662 | 10.0735 |  | 7.653576e-05 | [19 empty] | 16.12559 | 0.05975127
1762 | 2022/02/28 19:47:21 | 28004.5522 | 2330.0012 | 1 | 9 | 0 | 0 | 0 | 0 | 1.38517 | 3.699216 | 5.124043 | 0.8954993 | 2.769215 | 13.60083 | 10.0735 |  | 0.0001487792 | [19 empty] | 16.2035 | 0.02179384
1763 | 2022/02/28 19:47:31 | 28014.5516 | 2340.0006 | 1 | 9 | 0 | 0 | 0 | 0 | 1.383934 | 3.699883 | 5.120394 | 0.8993435 | 2.769215 | 13.61505 | 10.0735 |  | 9.304961e-05 | [19 empty] | 16.19355 | 0.01003325
1764 | 2022/02/28 19:47:41 | 28024.5516 | 2350.0006 | 1 | 9 | 0 | 0 | 0 | 0 | 1.385262 | 3.700794 | 5.126569 | 0.9031876 | 2.769215 | 13.62928 | 10.0735 |  | 7.156074e-05 | [19 empty] | 15.9575 | -0.03893495
1765 | 2022/02/28 19:47:51 | 28034.5519 | 2360.0009 | 1 | 9 | 0 | 0 | 0 | 0 | 1.385155 | 3.701248 | 5.126802 | 0.9070319 | 2.769215 | 13.64351 | 10.0735 |  | 3.876147e-05 | [19 empty] | 15.96752 | -0.08380651
1766 | 2022/02/28 19:48:01 | 28044.5519 | 2370.0009 | 1 | 9 | 0 | 0 | 0 | 0 | 1.385185 | 3.7023 | 5.12837 | 0.9108761 | 2.769215 | 13.65774 | 10.0735 |  | 9.966628e-05 |  | 4.879854 | [17 empty] | 15.92939 | -0.0413686
1767 | 2022/02/28 19:48:11 | 28054.551 | 2380 | 1 | 9 | 0 | 0 | 0 | 0 | 1.384796 | 3.703158 | 5.128118 | 0.9147194 | 2.769215 | 13.67197 | 10.0735 | [21 empty] | 15.86045 | -0.09020329
1768 | 2022/02/28 19:48:21 | 28064.5513 | 2390.0003 | 1 | 9 | 0 | 0 | 0 | 0 | 1.384964 | 3.704096 | 5.13004 | 0.9185642 | 2.769215 | 13.68621 | 10.0735 |  | 6.056819e-05 |  |  | 0.2135265 | [16 empty] | 16.09838 | -0.0671339
1769 | 2022/02/28 19:48:31 | 28074.5513 | 2400.0003 | 1 | 9 | 0 | 0 | 0 | 0 | 1.385094 | 3.704575 | 5.131185 | 0.922408 | 2.769215 | 13.70045 | 10.0735 |  | 0.0001126143 | [19 empty] | 16.22884 | 0.1015246
1770 | 2022/02/28 19:48:41 | 28084.5515 | 2410.0005 | 1 | 9 | 0 | 0 | 0 | 0 | 1.384987 | 3.705653 | 5.132281 | 0.9262531 | 2.769215 | 13.71469 | 10.0735 |  | 7.104706e-05 | [19 empty] | 16.25375 | 0.1206428
1771 | 2022/02/28 19:48:51 | 28094.5524 | 2420.0014 | 1 | 9 | 0 | 0 | 0 | 0 | 1.384872 | 3.706367 | 5.132844 | 0.9300973 | 2.769215 | 13.72894 | 10.0735 |  | 9.785142e-05 | [19 empty] | 16.22747 | -0.01162469
1772 | 2022/02/28 19:49:01 | 28104.5527 | 2430.0017 | 1 | 9 | 0 | 0 | 0 | 0 | 1.385277 | 3.707205 | 5.135506 | 0.9339422 | 2.769215 | 13.74319 | 10.0735 |  | 8.571106e-05 |  | 4.584743 | [17 empty] | 15.94841 | -0.03738284
1773 | 2022/02/28 19:49:11 | 28114.5516 | 2440.0006 | 1 | 9 | 0 | 0 | 0 | 0 | 1.385132 | 3.708126 | 5.136244 | 0.9377858 | 2.769215 | 13.75744 | 10.0735 |  | 6.155898e-05 | [19 empty] | 15.93704 | 0.09869933
1774 | 2022/02/28 19:49:21 | 28124.5512 | 2450.0002 | 1 | 9 | 0 | 0 | 0 | 0 | 1.385017 | 3.708811 | 5.136766 | 0.9416303 | 2.769215 | 13.7717 | 10.0735 | [21 empty] | 16.23971 | 0.05196273
1775 | 2022/02/28 19:49:31 | 28134.552 | 2460.001 | 1 | 9 | 0 | 0 | 0 | 0 | 1.385094 | 3.709857 | 5.138501 | 0.9454752 | 2.769215 | 13.78596 | 10.0735 |  | 3.457375e-05 | [19 empty] | 16.23517 | 0.1022315
1776 | 2022/02/28 19:49:41 | 28144.5512 | 2470.0002 | 1 | 9 | 0 | 0 | 0 | 0 | 1.385025 | 3.710734 | 5.139459 | 0.9493191 | 2.769215 | 13.80022 | 10.0735 |  | 6.630147e-05 | [19 empty] | 16.20526 | 0.01317441
1777 | 2022/02/28 19:49:51 | 28154.5514 | 2480.0004 | 1 | 9 | 0 | 0 | 0 | 0 | 1.384804 | 3.711751 | 5.140048 | 0.9531632 | 2.769215 | 13.81449 | 10.0735 |  | 9.800364e-05 |  | 4.527407 | [17 empty] | 15.92477 | -0.06543875
1778 | 2022/02/28 19:50:01 | 28164.5516 | 2490.0006 | 1 | 9 | 0 | 0 | 0 | 0 | 1.384895 | 3.712295 | 5.141139 | 0.9570072 | 2.769215 | 13.82876 | 10.0735 |  | 0.0001176897 | [19 empty] | 16.24416 | 0.1027864
1779 | 2022/02/28 19:50:11 | 28174.5511 | 2500.0001 | 1 | 9 | 0 | 0 | 0 | 0 | 1.385223 | 3.713445 | 5.143949 | 0.960851 | 2.769215 | 13.84303 | 10.0735 |  | 8.016959e-05 | [19 empty] | 15.98236 | -0.05066812
1780 | 2022/02/28 19:50:21 | 28184.551 | 2510 | 1 | 9 | 0 | 0 | 0 | 0 | 1.384872 | 3.714237 | 5.143743 | 0.9646953 | 2.769215 | 13.85731 | 10.0735 |  | 9.716699e-05 |  |  | 0.2215275 | [16 empty] | 16.2886 | 0.007941723
1781 | 2022/02/28 19:50:31 | 28194.5511 | 2520.0001 | 1 | 9 | 0 | 0 | 0 | 0 | 1.38459 | 3.71512 | 5.143918 | 0.9685394 | 2.769215 | 13.87159 | 10.0735 |  | 5.24722e-05 | [19 empty] | 16.05931 | -0.05339086
1782 | 2022/02/28 19:50:41 | 28204.5513 | 2530.0003 | 1 | 9 | 0 | 0 | 0 | 0 | 1.385109 | 3.716054 | 5.14714 | 0.972383 | 2.769215 | 13.88587 | 10.0735 |  | 9.845224e-05 | [19 empty] | 16.05846 | 0.006370544
1783 | 2022/02/28 19:50:51 | 28214.5512 | 2540.0002 | 1 | 9 | 0 | 0 | 0 | 0 | 1.385094 | 3.71691 | 5.14827 | 0.9762266 | 2.769215 | 13.90015 | 10.0735 |  | 9.277592e-05 |  | 4.294602 | [17 empty] | 16.35381 | 0.03622353
1784 | 2022/02/28 19:51:01 | 28224.5522 | 2550.0012 | 1 | 9 | 0 | 0 | 0 | 0 | 1.384872 | 3.717663 | 5.148487 | 0.9800711 | 2.769215 | 13.91444 | 10.0735 |  | 8.830088e-05 | [19 empty] | 16.11416 | -0.07021964
1785 | 2022/02/28 19:51:11 | 28234.5525 | 2560.0015 | 1 | 9 | 0 | 0 | 0 | 0 | 1.385239 | 3.718764 | 5.151377 | 0.9839162 | 2.769215 | 13.92874 | 10.0735 |  | 0.0001381916 | [19 empty] | 16.07929 | -0.07601559
1786 | 2022/02/28 19:51:21 | 28244.5518 | 2570.0008 | 1 | 9 | 0 | 0 | 0 | 0 | 1.385406 | 3.719438 | 5.152932 | 0.9877611 | 2.769215 | 13.94304 | 10.0735 | [21 empty] | 16.34788 | 0.08535743
1787 | 2022/02/28 19:51:31 | 28254.5511 | 2580.0001 | 1 | 9 | 0 | 0 | 0 | 0 | 1.384964 | 3.720225 | 5.152378 | 0.9916051 | 2.769215 | 13.95734 | 10.0735 |  | 7.697487e-05 | [19 empty] | 16.22241 | 0.02137363
1788 | 2022/02/28 19:51:41 | 28264.5512 | 2590.0002 | 1 | 9 | 0 | 0 | 0 | 0 | 1.385208 | 3.721558 | 5.155132 | 0.9954498 | 2.769215 | 13.97165 | 10.0735 |  | 7.266173e-05 |  | 4.205369 | [17 empty] | 16.15718 | 0.01258194
1789 | 2022/02/28 19:51:51 | 28274.552 | 2600.001 | 1 | 9 | 0 | 0 | 0 | 0 | 1.385521 | 3.722456 | 5.157541 | 0.9992941 | 2.769215 | 13.98596 | 10.0735 |  | 0.0001190331 | [19 empty] | 16.14227 | -0.05037785
1790 | 2022/02/28 19:52:01 | 28284.5521 | 2610.0011 | 1 | 9 | 0 | 0 | 0 | 0 | 1.385277 | 3.723347 | 5.157867 | 1.00314 | 2.769215 | 14.00027 | 10.0735 |  | 4.970305e-05 | [19 empty] | 16.16627 | -0.01938701
1791 | 2022/02/28 19:52:11 | 28294.5522 | 2620.0012 | 1 | 9 | 0 | 0 | 0 | 0 | 1.385246 | 3.72403 | 5.158698 | 1.006985 | 2.769215 | 14.01459 | 10.0735 |  | 0.0001113813 |  |  | 0.2339793 | [16 empty] | 16.3003 | 0.03158331
1792 | 2022/02/28 19:52:21 | 28304.5523 | 2630.0013 | 1 | 9 | 0 | 0 | 0 | 0 | 1.384941 | 3.725303 | 5.159325 | 1.01083 | 2.769215 | 14.02891 | 10.0735 |  | 6.634483e-05 | [19 empty] | 16.23508 | -0.01896381
1793 | 2022/02/28 19:52:31 | 28314.5516 | 2640.0006 | 1 | 9 | 0 | 0 | 0 | 0 | 1.385002 | 3.726089 | 5.160641 | 1.014674 | 2.769215 | 14.04323 | 10.0735 |  | 0.0001619469 | [19 empty] | 16.06024 | -0.06793737
1794 | 2022/02/28 19:52:41 | 28324.5519 | 2650.0009 | 1 | 9 | 0 | 0 | 0 | 0 | 1.385017 | 3.727237 | 5.162287 | 1.018518 | 2.769215 | 14.05756 | 10.0735 |  | 0.0001098846 |  | 4.081578 | [17 empty] | 16.14855 | -0.04927993
1795 | 2022/02/28 19:52:51 | 28334.552 | 2660.001 | 1 | 9 | 0 | 0 | 0 | 0 | 1.384819 | 3.72802 | 5.162633 | 1.022362 | 2.769215 | 14.07189 | 10.0735 |  | 6.010104e-05 | [19 empty] | 16.35283 | 0.06794393
1796 | 2022/02/28 19:53:01 | 28344.552 | 2670.001 | 1 | 9 | 0 | 0 | 0 | 0 | 1.385506 | 3.729053 | 5.166625 | 1.026207 | 2.769215 | 14.08622 | 10.0735 |  | 8.434885e-05 | [19 empty] | 16.2695 | 0.02533555
1797 | 2022/02/28 19:53:11 | 28354.5514 | 2680.0004 | 1 | 9 | 0 | 0 | 0 | 0 | 1.385468 | 3.729941 | 5.167714 | 1.030052 | 2.769215 | 14.10057 | 10.0735 |  | 5.120739e-05 | [19 empty] | 16.01492 | -0.05548418
1798 | 2022/02/28 19:53:21 | 28364.5516 | 2690.0006 | 1 | 9 | 0 | 0 | 0 | 0 | 1.385071 | 3.730951 | 5.167632 | 1.033898 | 2.769215 | 14.11491 | 10.0735 |  | 0.0001169739 | [19 empty] | 16.28896 | 0.07218838
1799 | 2022/02/28 19:53:31 | 28374.5514 | 2700.0004 | 1 | 9 | 0 | 0 | 0 | 0 | 1.384911 | 3.731924 | 5.168383 | 1.037742 | 2.769215 | 14.12926 | 10.0735 |  | 0.0001051184 |  | 3.964686 | [17 empty] | 16.13362 | -0.07586658
1800 | 2022/02/28 19:53:41 | 28384.5523 | 2710.0013 | 1 | 9 | 0 | 0 | 0 | 0 | 1.385498 | 3.733185 | 5.17232 | 1.041587 | 2.769215 | 14.14361 | 10.0735 |  | 0.0001021854 | [19 empty] | 16.25682 | -0.02308071
1801 | 2022/02/28 19:53:51 | 28394.5511 | 2720.0001 | 1 | 9 | 0 | 0 | 0 | 0 | 1.385185 | 3.733867 | 5.172097 | 1.045431 | 2.769215 | 14.15796 | 10.0735 |  | 0.0001053222 | [19 empty] | 16.21649 | -0.02759755
1802 | 2022/02/28 19:54:01 | 28404.5511 | 2730.0001 | 1 | 9 | 0 | 0 | 0 | 0 | 1.385277 | 3.735126 | 5.174184 | 1.049275 | 2.769215 | 14.17232 | 10.0735 |  | 9.564523e-05 |  |  | 0.2559669 | [16 empty] | 15.93514 | -0.1155198
1803 | 2022/02/28 19:54:11 | 28414.5511 | 2740.0001 | 1 | 9 | 0 | 0 | 0 | 0 | 1.385147 | 3.735938 | 5.174823 | 1.05312 | 2.769215 | 14.18668 | 10.0735 |  | 0.0001182305 | [19 empty] | 16.24187 | -0.03668249
1804 | 2022/02/28 19:54:21 | 28424.552 | 2750.001 | 1 | 9 | 0 | 0 | 0 | 0 | 1.385498 | 3.737054 | 5.177681 | 1.056965 | 2.769215 | 14.20104 | 10.0735 |  | 8.612048e-05 |  | 3.813554 | [17 empty] | 16.35191 | 0.02929986
1805 | 2022/02/28 19:54:31 | 28434.5515 | 2760.0005 | 1 | 9 | 0 | 0 | 0 | 0 | 1.385277 | 3.73807 | 5.178262 | 1.060809 | 2.769215 | 14.21541 | 10.0735 | [21 empty] | 16.02939 | -0.1036114
1806 | 2022/02/28 19:54:41 | 28444.5524 | 2770.0014 | 1 | 9 | 0 | 0 | 0 | 0 | 1.38517 | 3.738993 | 5.179141 | 1.064654 | 2.769215 | 14.22979 | 10.0735 |  | 6.823587e-05 | [19 empty] | 16.14312 | -0.03029346
1807 | 2022/02/28 19:54:51 | 28454.5517 | 2780.0007 | 1 | 9 | 0 | 0 | 0 | 0 | 1.384598 | 3.74011 | 5.178549 | 1.068498 | 2.769215 | 14.24416 | 10.0735 |  | 0.0001132827 | [19 empty] | 16.3451 | 0.07586896
1808 | 2022/02/28 19:55:01 | 28464.5517 | 2790.0007 | 1 | 9 | 0 | 0 | 0 | 0 | 1.385277 | 3.741063 | 5.182409 | 1.072343 | 2.769215 | 14.25854 | 10.0735 |  | 9.034125e-05 | [19 empty] | 16.29664 | 0.07091463
1809 | 2022/02/28 19:55:11 | 28474.5518 | 2800.0008 | 1 | 9 | 0 | 0 | 0 | 0 | 1.384598 | 3.742063 | 5.181253 | 1.076188 | 2.769215 | 14.27293 | 10.0735 |  | 0.0001448198 |  | 3.729777 | [17 empty] | 16.03436 | -0.05349755
1810 | 2022/02/28 19:55:21 | 28484.5512 | 2810.0002 | 1 | 9 | 0 | 0 | 0 | 0 | 1.385155 | 3.74325 | 5.184981 | 1.080032 | 2.769215 | 14.28732 | 10.0735 |  | 8.554839e-05 | [19 empty] | 16.41665 | 0.000423789
1811 | 2022/02/28 19:55:31 | 28494.5512 | 2820.0002 | 1 | 9 | 0 | 0 | 0 | 0 | 1.385025 | 3.744473 | 5.186189 | 1.083876 | 2.769215 | 14.30171 | 10.0735 |  | 9.431905e-05 |  |  | 0.2663912 | [16 empty] | 16.22645 | 0.007641912
1812 | 2022/02/28 19:55:41 | 28504.5514 | 2830.0004 | 1 | 9 | 0 | 0 | 0 | 0 | 1.385223 | 3.74521 | 5.187951 | 1.087722 | 2.769215 | 14.31611 | 10.0735 |  | 0.0001467455 | [19 empty] | 16.12138 | -0.04018664
1813 | 2022/02/28 19:55:51 | 28514.5522 | 2840.0012 | 1 | 9 | 0 | 0 | 0 | 0 | 1.385071 | 3.746739 | 5.1895 | 1.091568 | 2.769215 | 14.33052 | 10.0735 |  | 7.112608e-05 | [19 empty] | 16.16848 | -0.03920496
1814 | 2022/02/28 19:56:01 | 28524.5516 | 2850.0006 | 1 | 9 | 0 | 0 | 0 | 0 | 1.384636 | 3.747381 | 5.188759 | 1.095411 | 2.769215 | 14.34492 | 10.0735 |  | 9.478487e-05 |  | 3.637762 | [17 empty] | 16.48095 | 0.0715977
1815 | 2022/02/28 19:56:11 | 28534.5517 | 2860.0007 | 1 | 9 | 0 | 0 | 0 | 0 | 1.384987 | 3.748727 | 5.191938 | 1.099256 | 2.769215 | 14.35933 | 10.0735 |  | 0.0001116768 | [19 empty] | 16.3098 | -0.02067149
1816 | 2022/02/28 19:56:21 | 28544.5527 | 2870.0017 | 1 | 9 | 0 | 0 | 0 | 0 | 1.385025 | 3.749792 | 5.193556 | 1.103102 | 2.769215 | 14.37375 | 10.0735 |  | 8.898334e-05 | [19 empty] | 16.168 | -0.0721854
1817 | 2022/02/28 19:56:31 | 28554.5519 | 2880.0009 | 1 | 9 | 0 | 0 | 0 | 0 | 1.385185 | 3.750954 | 5.195765 | 1.106946 | 2.769215 | 14.38817 | 10.0735 |  | 0.0001277607 | [19 empty] | 16.38177 | 0.08209109
1818 | 2022/02/28 19:56:41 | 28564.5512 | 2890.0002 | 1 | 9 | 0 | 0 | 0 | 0 | 1.38485 | 3.751823 | 5.195712 | 1.110791 | 2.769215 | 14.40259 | 10.0735 |  | 0.0001159251 |  | 3.49037 | [17 empty] | 16.17524 | -0.04953742
1819 | 2022/02/28 19:56:51 | 28574.5513 | 2900.0003 | 1 | 9 | 0 | 0 | 0 | 0 | 1.385857 | 3.753267 | 5.201491 | 1.114636 | 2.769215 | 14.41702 | 10.0735 |  | 0.0001214679 | [19 empty] | 16.27265 | -0.03338695
1820 | 2022/02/28 19:57:01 | 28584.5515 | 2910.0005 | 1 | 9 | 0 | 0 | 0 | 0 | 1.384468 | 3.75423 | 5.197611 | 1.11848 | 2.769215 | 14.43145 | 10.0735 |  | 0.0001299841 |  |  | 0.2864556 | [16 empty] | 16.23868 | 0.01741588
1821 | 2022/02/28 19:57:11 | 28594.5515 | 2920.0005 | 1 | 9 | 0 | 0 | 0 | 0 | 1.385201 | 3.755279 | 5.201816 | 1.122326 | 2.769215 | 14.44589 | 10.0735 |  | 9.012031e-05 | [19 empty] | 16.25224 | 0.02321005
1822 | 2022/02/28 19:57:21 | 28604.5516 | 2930.0006 | 1 | 9 | 0 | 0 | 0 | 0 | 1.385376 | 3.756701 | 5.204443 | 1.126171 | 2.769215 | 14.46033 | 10.0735 |  | 0.00011185 | [19 empty] | 16.31248 | 0.05138338
1823 | 2022/02/28 19:57:31 | 28614.5512 | 2940.0002 | 1 | 9 | 0 | 0 | 0 | 0 | 1.385422 | 3.75771 | 5.206014 | 1.130015 | 2.769215 | 14.47477 | 10.0735 |  |  |  | 3.371926 | [17 empty] | 16.11726 | -0.06694734
1824 | 2022/02/28 19:57:41 | 28624.5511 | 2950.0001 | 1 | 9 | 0 | 0 | 0 | 0 | 1.385422 | 3.759016 | 5.207823 | 1.13386 | 2.769215 | 14.48922 | 10.0735 |  | 8.001618e-05 | [19 empty] | 16.15848 | -0.03409803
1825 | 2022/02/28 19:57:51 | 28634.5519 | 2960.0009 | 1 | 9 | 0 | 0 | 0 | 0 | 1.385239 | 3.759961 | 5.208445 | 1.137707 | 2.769215 | 14.50368 | 10.0735 |  | 0.0001254034 | [19 empty] | 16.51575 | 0.01810014
1826 | 2022/02/28 19:58:01 | 28644.5521 | 2970.0011 | 1 | 9 | 0 | 0 | 0 | 0 | 1.385147 | 3.761131 | 5.209719 | 1.141552 | 2.769215 | 14.51814 | 10.0735 |  | 9.427159e-05 | [19 empty] | 16.25271 | -0.03793061
1827 | 2022/02/28 19:58:11 | 28654.5514 | 2980.0004 | 1 | 9 | 0 | 0 | 0 | 0 | 1.385292 | 3.762126 | 5.211643 | 1.145396 | 2.769215 | 14.53261 | 10.0735 |  | 0.0001128398 |  | 3.315449 | [17 empty] | 16.23774 | -0.03607571
1828 | 2022/02/28 19:58:21 | 28664.5523 | 2990.0013 | 1 | 9 | 0 | 0 | 0 | 0 | 1.385353 | 3.76375 | 5.214122 | 1.149242 | 2.769215 | 14.54708 | 10.0735 |  | 0.0001360524 | [19 empty] | 16.44061 | 0.008204579
1829 | 2022/02/28 19:58:31 | 28674.5525 | 3000.0015 | 1 | 9 | 0 | 0 | 0 | 0 | 1.385246 | 3.76479 | 5.21516 | 1.153086 | 2.769215 | 14.56155 | 10.0735 |  | 0.0001449709 |  |  | 0.2995781 | [16 empty] | 16.40079 | 0.06751299
1830 | 2022/02/28 19:58:41 | 28684.5517 | 3010.0007 | 1 | 9 | 0 | 0 | 0 | 0 | 1.385132 | 3.766149 | 5.216613 | 1.15693 | 2.769215 | 14.57602 | 10.0735 |  | 0.0001035216 | [19 empty] | 16.39898 | -0.01896799
1831 | 2022/02/28 19:58:51 | 28694.5511 | 3020.0001 | 1 | 9 | 0 | 0 | 0 | 0 | 1.385941 | 3.767307 | 5.221265 | 1.160775 | 2.769215 | 14.5905 | 10.0735 |  | 0.0001335797 |  | 3.248074 | [17 empty] | 16.28487 | 0.01811147
1832 | 2022/02/28 19:59:01 | 28704.5512 | 3030.0002 | 1 | 9 | 0 | 0 | 0 | 0 | 1.385078 | 3.768409 | 5.21954 | 1.164619 | 2.769215 | 14.60499 | 10.0735 |  | 0.0001297873 | [19 empty] | 16.33287 | 0.0005698204
1833 | 2022/02/28 19:59:11 | 28714.5513 | 3040.0003 | 1 | 9 | 0 | 0 | 0 | 0 | 1.384758 | 3.769588 | 5.219967 | 1.168463 | 2.769215 | 14.61947 | 10.0735 |  | 0.0001303819 | [19 empty] | 16.19926 | 0.007068515
1834 | 2022/02/28 19:59:21 | 28724.5514 | 3050.0004 | 1 | 9 | 0 | 0 | 0 | 0 | 1.385551 | 3.770721 | 5.224526 | 1.172308 | 2.769215 | 14.63397 | 10.0735 |  | 0.0001813368 | [19 empty] | 16.33422 | -0.06168723
1835 | 2022/02/28 19:59:31 | 28734.5523 | 3060.0013 | 1 | 9 | 0 | 0 | 0 | 0 | 1.3853 | 3.772074 | 5.225454 | 1.176153 | 2.769215 | 14.64847 | 10.0735 |  | 0.0001231412 |  | 3.061922 | [17 empty] | 16.40893 | 0.05448163
1836 | 2022/02/28 19:59:41 | 28744.5517 | 3070.0007 | 1 | 9 | 0 | 0 | 0 | 0 | 1.384369 | 3.773215 | 5.223522 | 1.179998 | 2.769215 | 14.66298 | 10.0735 |  | 0.0001030845 | [19 empty] | 16.46281 | 0.08419752
1837 | 2022/02/28 19:59:51 | 28754.5517 | 3080.0007 | 1 | 9 | 0 | 0 | 0 | 0 | 1.384987 | 3.774751 | 5.227981 | 1.183843 | 2.769215 | 14.67749 | 10.0735 |  | 0.0001314562 |  |  | 0.3229151 | [16 empty] | 16.43384 | -0.01866996
1838 | 2022/02/28 20:00:01 | 28764.5526 | 3090.0016 | 1 | 9 | 0 | 0 | 0 | 0 | 1.385109 | 3.775757 | 5.229835 | 1.187688 | 2.769215 | 14.69201 | 10.0735 |  | 0.0001427703 | [19 empty] | 16.25406 | -0.02547741
1839 | 2022/02/28 20:00:11 | 28774.5519 | 3100.0009 | 1 | 9 | 0 | 0 | 0 | 0 | 1.385109 | 3.777225 | 5.231868 | 1.191534 | 2.769215 | 14.70653 | 10.0735 |  | 0.0001124821 |  | 3.02967 | [17 empty] | 16.25769 | -0.01188695
1840 | 2022/02/28 20:00:21 | 28784.5513 | 3110.0003 | 1 | 9 | 0 | 0 | 0 | 0 | 1.384705 | 3.778295 | 5.231824 | 1.195379 | 2.769215 | 14.72106 | 10.0735 |  | 8.678549e-05 | [19 empty] | 16.38718 | 0.03438354
1841 | 2022/02/28 20:00:31 | 28794.5522 | 3120.0012 | 1 | 9 | 0 | 0 | 0 | 0 | 1.385391 | 3.779818 | 5.236526 | 1.199224 | 2.769215 | 14.73558 | 10.0735 |  | 0.0001192184 | [19 empty] | 16.4483 | 0.08320749
1842 | 2022/02/28 20:00:41 | 28804.5523 | 3130.0013 | 1 | 9 | 0 | 0 | 0 | 0 | 1.384911 | 3.780967 | 5.236303 | 1.203067 | 2.769215 | 14.75012 | 10.0735 |  | 0.0001278464 | [19 empty] | 16.37723 | -0.09451985
1843 | 2022/02/28 20:00:51 | 28814.5517 | 3140.0007 | 1 | 9 | 0 | 0 | 0 | 0 | 1.385277 | 3.78229 | 5.239519 | 1.206912 | 2.769215 | 14.76465 | 10.0735 |  | 0.0001386919 |  | 3.088346 | [17 empty] | 16.29619 | -0.08700907
1844 | 2022/02/28 20:01:01 | 28824.5518 | 3150.0008 | 1 | 9 | 0 | 0 | 0 | 0 | 1.385277 | 3.783569 | 5.241291 | 1.210757 | 2.769215 | 14.7792 | 10.0735 |  | 0.0001174214 | [19 empty] | 16.54699 | 0.09337604
1845 | 2022/02/28 20:01:11 | 28834.5518 | 3160.0008 | 1 | 9 | 0 | 0 | 0 | 0 | 1.384369 | 3.784904 | 5.239704 | 1.214602 | 2.769215 | 14.79375 | 10.0735 |  | 0.0001656521 |  |  | 0.3329684 | [16 empty] | 16.37771 | -0.07725716
1846 | 2022/02/28 20:01:21 | 28844.5512 | 3170.0002 | 1 | 9 | 0 | 0 | 0 | 0 | 1.385727 | 3.786123 | 5.246533 | 1.218446 | 2.769215 | 14.8083 | 10.0735 |  | 0.0001191962 | [19 empty] | 16.48633 | 0.01753688
1847 | 2022/02/28 20:01:31 | 28854.552 | 3180.001 | 1 | 9 | 0 | 0 | 0 | 0 | 1.385315 | 3.78768 | 5.24713 | 1.222291 | 2.769215 | 14.82286 | 10.0735 |  | 0.0001009118 |  | 2.807139 | [17 empty] | 16.35146 | 0.02575815
1848 | 2022/02/28 20:01:41 | 28864.5521 | 3190.0011 | 1 | 9 | 0 | 0 | 0 | 0 | 1.385155 | 3.7888 | 5.248075264 | 1.226136 | 2.769215 | 14.83743 | 10.0735 |  | 0.0001088792 | [19 empty] | 16.30526 | -0.06000817
1849 | 2022/02/28 20:01:51 | 28874.5522 | 3200.0012 | 1 | 9 | 0 | 0 | 0 | 0 | 1.385468 | 3.790154 | 5.251137 | 1.229981 | 2.769215 | 14.852 | 10.0735 |  | 9.916623e-05 | [19 empty] | 16.49678 | 0.02773166
1850 | 2022/02/28 20:02:01 | 28884.5518 | 3210.0008 | 1 | 9 | 0 | 0 | 0 | 0 | 1.385147 | 3.791593 | 5.251914 | 1.233827 | 2.769215 | 14.86658 | 10.0735 |  | 0.0001238916 | [19 empty] | 16.41345 | 0.01003802
1851 | 2022/02/28 20:02:11 | 28894.5518 | 3220.0008 | 1 | 9 | 0 | 0 | 0 | 0 | 1.385056 | 3.792986 | 5.253498 | 1.237672 | 2.769215 | 14.88116 | 10.0735 |  | 0.0001017539 |  | 2.924128 | [17 empty] | 16.23052 | -0.01739621
1852 | 2022/02/28 20:02:21 | 28904.5511 | 3230.0001 | 1 | 9 | 0 | 0 | 0 | 0 | 1.385056 | 3.794345 | 5.25538 | 1.241516 | 2.769215 | 14.89574 | 10.0735 |  | 0.0001298537 | [19 empty] | 16.30978 | 0.0413233
1853 | 2022/02/28 20:02:31 | 28914.5519 | 3240.0009 | 1 | 9 | 0 | 0 | 0 | 0 | 1.38485 | 3.795489 | 5.256183 | 1.245361 | 2.769215 | 14.91034 | 10.0735 |  | 0.0001634825 |  |  | 0.3475441 | [16 empty] | 16.46781 | 0.1033032
1854 | 2022/02/28 20:02:41 | 28924.552 | 3250.001 | 1 | 9 | 0 | 0 | 0 | 0 | 1.385315 | 3.796941 | 5.259959 | 1.249206 | 2.769215 | 14.92493 | 10.0735 |  | 0.0001557331 | [19 empty] | 16.41983 | 0.05673707
1855 | 2022/02/28 20:02:51 | 28934.5512 | 3260.0002 | 1 | 9 | 0 | 0 | 0 | 0 | 1.385132 | 3.798127 | 5.260907 | 1.253049 | 2.769215 | 14.93952 | 10.0735 |  | 9.430745e-05 |  | 2.924767 | [17 empty] | 16.22372 | -0.05264759
1856 | 2022/02/28 20:03:01 | 28944.5516 | 3270.0006 | 1 | 9 | 0 | 0 | 0 | 0 | 1.385391 | 3.799843 | 5.264268 | 1.256895 | 2.769215 | 14.95413 | 10.0735 |  | 0.0001048977 | [19 empty] | 16.36729 | 0.01924396
1857 | 2022/02/28 20:03:11 | 28954.5525 | 3280.0015 | 1 | 9 | 0 | 0 | 0 | 0 | 1.384941 | 3.800782 | 5.263859 | 1.26074 | 2.769215 | 14.96875 | 10.0735 |  | 0.0001565672 | [19 empty] | 16.4239 | 0.06353378
1858 | 2022/02/28 20:03:21 | 28964.5525 | 3290.0015 | 1 | 9 | 0 | 0 | 0 | 0 | 1.385262 | 3.802508 | 5.26747 | 1.264584 | 2.769215 | 14.98336 | 10.0735 |  | 0.0001583412 |  | 2.781794 | [17 empty] | 16.25681 | -0.04486263
1859 | 2022/02/28 20:03:31 | 28974.551 | 3300 | 1 | 9 | 0 | 0 | 0 | 0 | 1.385651 | 3.803684 | 5.270579 | 1.268429 | 2.769215 | 14.99798 | 10.0735 |  | 0.0001113329 | [19 empty] | 16.19112 | -0.04995823
1860 | 2022/02/28 20:03:41 | 28984.5511 | 3310.0001 | 1 | 9 | 0 | 0 | 0 | 0 | 1.385483 | 3.805058 | 5.271843 | 1.272274 | 2.769215 | 15.01261 | 10.0735 |  | 0.0001522223 |  |  | 0.3531323 | [16 empty] | 16.25047 | -0.003676414
1861 | 2022/02/28 20:03:51 | 28994.5521 | 3320.0011 | 1 | 9 | 0 | 0 | 0 | 0 | 1.384796 | 3.80654 | 5.271281 | 1.276119 | 2.769215 | 15.02725 | 10.0735 |  | 0.0001147238 | [19 empty] | 16.16171 | -0.09579778
1862 | 2022/02/28 20:04:01 | 29004.5512 | 3330.0002 | 1 | 9 | 0 | 0 | 0 | 0 | 1.385109 | 3.808012 | 5.274512 | 1.279965 | 2.769215 | 15.04189 | 10.0735 |  | 9.245127e-05 |  | 2.767473 | [17 empty] | 16.28353 | 0.0022614
1863 | 2022/02/28 20:04:11 | 29014.5523 | 3340.0013 | 1 | 9 | 0 | 0 | 0 | 0 | 1.385147 | 3.809431 | 5.276622 | 1.28381 | 2.769215 | 15.05653 | 10.0735 |  | 0.0001571323 | [19 empty] | 16.51171 | -0.02475142
1864 | 2022/02/28 20:04:21 | 29024.5516 | 3350.0006 | 1 | 9 | 0 | 0 | 0 | 0 | 1.384941 | 3.810676 | 5.277561 | 1.287655 | 2.769215 | 15.07118 | 10.0735 |  | 0.0001850052 | [19 empty] | 16.35008 | -0.05843103
1865 | 2022/02/28 20:04:31 | 29034.5524 | 3360.0014 | 1 | 9 | 0 | 0 | 0 | 0 | 1.385155 | 3.812179 | 5.280459 | 1.2915 | 2.769215 | 15.08584 | 10.0735 |  | 0.0001190918 |  | 2.80231 | [17 empty] | 16.26089 | -0.007938147
1866 | 2022/02/28 20:04:41 | 29044.5511 | 3370.0001 | 1 | 9 | 0 | 0 | 0 | 0 | 1.38533 | 3.813355 | 5.282755 | 1.295344 | 2.769215 | 15.10049 | 10.0735 |  | 0.0001382485 | [19 empty] | 16.26724 | -0.06310999
1867 | 2022/02/28 20:04:51 | 29054.552 | 3380.001 | 1 | 9 | 0 | 0 | 0 | 0 | 1.385239 | 3.815062 | 5.284773 | 1.299189 | 2.769215 | 15.11516 | 10.0735 |  | 0.00014073 |  |  | 0.3713147 | [16 empty] | 16.27766 | -0.08983493
1868 | 2022/02/28 20:05:01 | 29064.5519 | 3390.0009 | 1 | 9 | 0 | 0 | 0 | 0 | 1.384987 | 3.816255 | 5.285464 | 1.303034 | 2.769215 | 15.12983 | 10.0735 |  | 0.0001543036 | [19 empty] | 16.27311 | -0.03295839
1869 | 2022/02/28 20:05:11 | 29074.5521 | 3400.0011 | 1 | 9 | 0 | 0 | 0 | 0 | 1.384964 | 3.817722 | 5.287408 | 1.306879 | 2.769215 | 15.14451 | 10.0735 |  | 0.0002087575 |  | 2.735238 | [17 empty] | 16.22783 | -0.03255129
1870 | 2022/02/28 20:05:21 | 29084.5522 | 3410.0012 | 1 | 9 | 0 | 0 | 0 | 0 | 1.384628 | 3.818876 | 5.287723 | 1.310724 | 2.769215 | 15.15919 | 10.0735 |  | 0.0001204935 | [19 empty] | 16.25548 | -0.04796982
1871 | 2022/02/28 20:05:31 | 29094.5514 | 3420.0004 | 1 | 9 | 0 | 0 | 0 | 0 | 1.384796 | 3.820723 | 5.290922 | 1.314569 | 2.769215 | 15.17387 | 10.0735 |  | 0.0001287326 | [19 empty] | 16.20024 | -0.05546272
1872 | 2022/02/28 20:05:41 | 29104.5525 | 3430.0015 | 1 | 9 | 0 | 0 | 0 | 0 | 1.385201 | 3.821717 | 5.293846 | 1.318414 | 2.769215 | 15.18857 | 10.0735 |  | 0.0001497901 | [19 empty] | 16.28493 | 0.04656732
1873 | 2022/02/28 20:05:51 | 29114.5511 | 3440.0001 | 1 | 9 | 0 | 0 | 0 | 0 | 1.384796 | 3.823364 | 5.294579 | 1.322258 | 2.769215 | 15.20326 | 10.0735 |  | 0.0001238461 |  | 2.710952 | [17 empty] | 16.43662 | 0.07400692
1874 | 2022/02/28 20:06:01 | 29124.5519 | 3450.0009 | 1 | 9 | 0 | 0 | 0 | 0 | 1.384743 | 3.824804 | 5.296371 | 1.326103 | 2.769215 | 15.21797 | 10.0735 |  | 0.0001321312 |  |  | 0.3603585 | [16 empty] | 16.52803 | 0.02900779
1875 | 2022/02/28 20:06:11 | 29134.5519 | 3460.0009 | 1 | 9 | 0 | 0 | 0 | 0 | 1.385094 | 3.826278 | 5.299755 | 1.329947 | 2.769215 | 15.23267 | 10.0735 |  | 9.389657e-05 | [19 empty] | 16.48548 | 0.08007944
1876 | 2022/02/28 20:06:21 | 29144.552 | 3470.001 | 1 | 9 | 0 | 0 | 0 | 0 | 1.385353 | 3.827456 | 5.302378 | 1.333792 | 2.769215 | 15.24738 | 10.0735 |  | 0.0001100114 |  | 2.745961 | [17 empty] | 16.50994 | 0.08249104
1877 | 2022/02/28 20:06:31 | 29154.5515 | 3480.0005 | 1 | 9 | 0 | 0 | 0 | 0 | 1.385262 | 3.829074 | 5.304271 | 1.337636 | 2.769215 | 15.2621 | 10.0735 |  | 0.0001033022 | [19 empty] | 16.40402 | -0.00297904
1878 | 2022/02/28 20:06:41 | 29164.5523 | 3490.0013 | 1 | 9 | 0 | 0 | 0 | 0 | 1.385147 | 3.830267 | 5.305483 | 1.341481 | 2.769215 | 15.27683 | 10.0735 |  | 0.0002023901 | [19 empty] | 16.3284 | 0.04754961
1879 | 2022/02/28 20:06:51 | 29174.5516 | 3500.0006 | 1 | 9 | 0 | 0 | 0 | 0 | 1.385109 | 3.831695 | 5.307315 | 1.345326 | 2.769215 | 15.29156 | 10.0735 |  | 0.0001435538 | [19 empty] | 16.23242 | -0.05434036
1880 | 2022/02/28 20:07:01 | 29184.5516 | 3510.0006 | 1 | 9 | 0 | 0 | 0 | 0 | 1.38504 | 3.833356 | 5.309351 | 1.349169 | 2.769215 | 15.30629 | 10.0735 |  | 0.0002090141 |  | 2.725786 | [17 empty] | 16.31028 | -0.03311455
1881 | 2022/02/28 20:07:11 | 29194.5527 | 3520.0017 | 1 | 9 | 0 | 0 | 0 | 0 | 1.384766 | 3.834328 | 5.309647 | 1.353015 | 2.769215 | 15.32103 | 10.0735 |  | 0.000109343 |  |  | 0.3645006 | [16 empty] | 16.33519 | -0.05588233
1882 | 2022/02/28 20:07:21 | 29204.5512 | 3530.0002 | 1 | 9 | 0 | 0 | 0 | 0 | 1.385132 | 3.836158 | 5.313585 | 1.356859 | 2.769215 | 15.33577 | 10.0735 |  | 0.0001762978 | [19 empty] | 16.33611 | -0.06662905
1883 | 2022/02/28 20:07:31 | 29214.5512 | 3540.0002 | 1 | 9 | 0 | 0 | 0 | 0 | 1.38485 | 3.837317 | 5.314108 | 1.360704 | 2.769215 | 15.35052 | 10.0735 |  | 0.0001153067 |  | 2.71076 | [17 empty] | 16.56787 | 0.06098509
1884 | 2022/02/28 20:07:41 | 29224.5513 | 3550.0003 | 1 | 9 | 0 | 0 | 0 | 0 | 1.384758 | 3.838886 | 5.315928 | 1.364548 | 2.769215 | 15.36528 | 10.0735 |  | 0.0001303819 | [19 empty] | 16.40994 | 0.0333941
1885 | 2022/02/28 20:07:51 | 29234.5523 | 3560.0013 | 1 | 9 | 0 | 0 | 0 | 0 | 1.385002 | 3.840248 | 5.318751 | 1.368394 | 2.769215 | 15.38004 | 10.0735 |  | 0.0001208245 | [19 empty] | 16.19799 | -0.1102149
1886 | 2022/02/28 20:08:01 | 29244.5518 | 3570.0008 | 1 | 9 | 0 | 0 | 0 | 0 | 1.384804 | 3.841784 | 5.320118 | 1.372237 | 2.769215 | 15.39481 | 10.0735 |  | 0.0001309773 | [19 empty] | 16.32117 | 0.001425147
1887 | 2022/02/28 20:08:11 | 29254.5518 | 3580.0008 | 1 | 9 | 0 | 0 | 0 | 0 | 1.385155 | 3.842989 | 5.323135 | 1.376083 | 2.769215 | 15.40958 | 10.0735 |  | 0.0001693577 |  | 2.76544 | [17 empty] | 16.24965 | -0.08685768
1888 | 2022/02/28 20:08:21 | 29264.5527 | 3590.0017 | 1 | 9 | 0 | 0 | 0 | 0 | 1.384895 | 3.84454 | 5.324284 | 1.379927 | 2.769215 | 15.42436 | 10.0735 |  | 8.518408e-05 |  |  | 0.3654856 | [16 empty] | 16.24421 | -0.07132173
1889 | 2022/02/28 20:08:31 | 29274.5512 | 3600.0002 | 1 | 9 | 0 | 0 | 0 | 0 | 1.38546 | 3.845819 | 5.328228 | 1.38377 | 2.769215 | 15.43914 | 10.0735 |  | 0.0001119972 | [19 empty] | 16.24785 | -0.06409824
1890 | 2022/02/28 20:08:41 | 29284.5512 | 3610.0002 | 1 | 9 | 0 | 0 | 0 | 0 | 1.384911 | 3.847459 | 5.328388 | 1.387616 | 2.769215 | 15.45393 | 10.0735 |  | 8.782886e-05 |  | 2.726732 | [17 empty] | 16.32618 | 0.03225684
1891 | 2022/02/28 20:08:51 | 29294.5521 | 3620.0011 | 1 | 9 | 0 | 0 | 0 | 0 | 1.385132 | 3.84865 | 5.330888 | 1.39146 | 2.769215 | 15.46872 | 10.0735 |  | 0.0001156656 | [19 empty] | 16.28768 | -0.04910469
1892 | 2022/02/28 20:09:01 | 29304.5524 | 3630.0014 | 1 | 9 | 0 | 0 | 0 | 0 | 1.384819 | 3.849865 | 5.331366 | 1.395306 | 2.769215 | 15.48353 | 10.0735 |  | 0.00016645 | [19 empty] | 16.27185 | -0.06791115
1893 | 2022/02/28 20:09:11 | 29314.5515 | 3640.0005 | 1 | 9 | 0 | 0 | 0 | 0 | 1.385506 | 3.851495 | 5.336269 | 1.399151 | 2.769215 | 15.49833 | 10.0735 |  | 0.000175642 | [19 empty] | 16.26467 | 0.002146959
1894 | 2022/02/28 20:09:21 | 29324.5518 | 3650.0008 | 1 | 9 | 0 | 0 | 0 | 0 | 1.385002 | 3.85264 | 5.335914 | 1.402995 | 2.769215 | 15.51314 | 10.0735 |  | 0.0001754086 |  | 2.774758 | [17 empty] | 16.15503 | -0.09072602
1895 | 2022/02/28 20:09:31 | 29334.5512 | 3660.0002 | 1 | 9 | 0 | 0 | 0 | 0 | 1.385498 | 3.854401 | 5.340265 | 1.40684 | 2.769215 | 15.52796 | 10.0735 |  | 0.0001373833 | [19 empty] | 16.27956 | 0.008909106
1896 | 2022/02/28 20:09:41 | 29344.5519 | 3670.0009 | 1 | 9 | 0 | 0 | 0 | 0 | 1.385071 | 3.855488 | 5.340125 | 1.410685 | 2.769215 | 15.54278 | 10.0735 |  | 0.0001778119 |  |  | 0.3656038 | [16 empty] | 16.51999 | 0.03309667
1897 | 2022/02/28 20:09:51 | 29354.5513 | 3680.0003 | 1 | 9 | 0 | 0 | 0 | 0 | 1.385109 | 3.857217 | 5.342666 | 1.414528 | 2.769215 | 15.5576 | 10.0735 |  | 0.000123425 | [19 empty] | 16.44165 | 0.0427407
1898 | 2022/02/28 20:10:01 | 29364.5521 | 3690.0011 | 1 | 9 | 0 | 0 | 0 | 0 | 1.384872 | 3.858335 | 5.3433 | 1.418373 | 2.769215 | 15.57244 | 10.0735 |  | 0.0002236168 |  | 2.721808 | [17 empty] | 16.23879 | -0.05757928
1899 | 2022/02/28 20:10:11 | 29374.5514 | 3700.0004 | 1 | 9 | 0 | 0 | 0 | 0 | 1.385078 | 3.860063 | 5.346488 | 1.422218 | 2.769215 | 15.58727 | 10.0735 |  | 0.0001282742 | [19 empty] | 16.56838 | 0.05034685
1900 | 2022/02/28 20:10:21 | 29384.5514 | 3710.0004 | 1 | 9 | 0 | 0 | 0 | 0 | 1.385208 | 3.861282 | 5.348679 | 1.426062 | 2.769215 | 15.60211 | 10.0735 |  | 0.0001484686 | [19 empty] | 16.32528 | -0.0101912
1901 | 2022/02/28 20:10:31 | 29394.5516 | 3720.0006 | 1 | 9 | 0 | 0 | 0 | 0 | 1.385109 | 3.862679 | 5.350231 | 1.429908 | 2.769215 | 15.61697 | 10.0735 |  | 0.0001965516 |  | 2.76558 | [17 empty] | 16.14644 | -0.06071091
1902 | 2022/02/28 20:10:41 | 29404.5527 | 3730.0017 | 1 | 9 | 0 | 0 | 0 | 0 | 1.385132 | 3.86372 | 5.351762 | 1.433753 | 2.769215 | 15.63182 | 10.0735 |  | 0.0001113837 | [19 empty] | 16.27549 | -0.0389266
1903 | 2022/02/28 20:10:51 | 29414.5519 | 3740.0009 | 1 | 9 | 0 | 0 | 0 | 0 | 1.385078 | 3.865429 | 5.353921 | 1.437598 | 2.769215 | 15.64668 | 10.0735 |  | 0.0001254234 |  |  | 0.3613267 | [16 empty] | 16.458 | 0.03552973
1904 | 2022/02/28 20:11:01 | 29424.5513 | 3750.0003 | 1 | 9 | 0 | 0 | 0 | 0 | 1.385155 | 3.866761 | 5.356063 | 1.441442 | 2.769215 | 15.66154 | 10.0735 |  | 0.000144009 | [19 empty] | 16.51181 | 0.0672096
1905 | 2022/02/28 20:11:11 | 29434.5513 | 3760.0003 | 1 | 9 | 0 | 0 | 0 | 0 | 1.385025 | 3.868275 | 5.357658 | 1.445287 | 2.769215 | 15.67641 | 10.0735 |  | 0.0001206208 |  | 2.758106 | [17 empty] | 16.25429 | 0.03497422
1906 | 2022/02/28 20:11:21 | 29444.5524 | 3770.0014 | 1 | 9 | 0 | 0 | 0 | 0 | 1.385422 | 3.869452 | 5.360824 | 1.449131 | 2.769215 | 15.69128 | 10.0735 |  | 0.0001242694 | [19 empty] | 16.17136 | -0.07812262
1907 | 2022/02/28 20:11:31 | 29454.5525 | 3780.0015 | 1 | 9 | 0 | 0 | 0 | 0 | 1.385002 | 3.8708 | 5.361066 | 1.452976 | 2.769215 | 15.70616 | 10.0735 |  | 0.0001246697 | [19 empty] | 16.39555 | 0.06592214
1908 | 2022/02/28 20:11:41 | 29464.5525 | 3790.0015 | 1 | 9 | 0 | 0 | 0 | 0 | 1.385208 | 3.872246 | 5.363866 | 1.456821 | 2.769215 | 15.72105 | 10.0735 |  | 0.000108644 | [19 empty] | 16.50373 | 0.06748438
1909 | 2022/02/28 20:11:51 | 29474.551 | 3800 | 1 | 9 | 0 | 0 | 0 | 0 | 1.385277 | 3.873537 | 5.365922 | 1.460664 | 2.769215 | 15.73593 | 10.0735 |  | 0.000138017 |  | 2.87767 | [17 empty] | 16.30861 | 0.02037883
1910 | 2022/02/28 20:12:01 | 29484.551 | 3810 | 1 | 9 | 0 | 0 | 0 | 0 | 1.38485 | 3.87501 | 5.366308 | 1.46451 | 2.769215 | 15.75084 | 10.0735 |  | 0.0001052356 |  |  | 0.3558314 | [16 empty] | 16.17817 | -0.08107364
1911 | 2022/02/28 20:12:11 | 29494.5511 | 3820.0001 | 1 | 9 | 0 | 0 | 0 | 0 | 1.385277 | 3.876334 | 5.369796 | 1.468356 | 2.769215 | 15.76574 | 10.0735 |  | 0.0001572864 | [19 empty] | 16.24791 | -0.0659281
1912 | 2022/02/28 20:12:21 | 29504.5512 | 3830.0002 | 1 | 9 | 0 | 0 | 0 | 0 | 1.384941 | 3.877817 | 5.370548 | 1.472201 | 2.769215 | 15.78065 | 10.0735 |  | 0.0001437554 |  | 2.769607 | [17 empty] | 16.25429 | -0.04853785
1913 | 2022/02/28 20:12:31 | 29514.5513 | 3840.0003 | 1 | 9 | 0 | 0 | 0 | 0 | 1.38546 | 3.87895 | 5.374130067 | 1.476045 | 2.769215 | 15.79556 | 10.0735 |  | 0.000148203 | [19 empty] | 16.25973 | 0.02887428
1914 | 2022/02/28 20:12:41 | 29524.5524 | 3850.0014 | 1 | 9 | 0 | 0 | 0 | 0 | 1.385078 | 3.880357 | 5.374597 | 1.479891 | 2.769215 | 15.81048 | 10.0735 |  | 0.0001460971 | [19 empty] | 16.14918 | -0.06395936
1915 | 2022/02/28 20:12:51 | 29534.5526 | 3860.0016 | 1 | 9 | 0 | 0 | 0 | 0 | 1.385338 | 3.881575 | 5.377293 | 1.483736 | 2.769215 | 15.8254 | 10.0735 |  | 0.0001089961 | [19 empty] | 16.20529 | -0.06144881
1916 | 2022/02/28 20:13:01 | 29544.5518 | 3870.0008 | 1 | 9 | 0 | 0 | 0 | 0 | 1.384804 | 3.88305 | 5.377263 | 1.487581 | 2.769215 | 15.84033 | 10.0735 |  | 0.0001685898 |  | 2.886692 | [17 empty] | 16.35075 | 0.01202166
1917 | 2022/02/28 20:13:11 | 29554.5511 | 3880.0001 | 1 | 9 | 0 | 0 | 0 | 0 | 1.384819 | 3.884459 | 5.379273 | 1.491426 | 2.769215 | 15.85526 | 10.0735 |  | 0.000105344 | [19 empty] | 16.42092 | 0.01201689
1918 | 2022/02/28 20:13:21 | 29564.5512 | 3890.0002 | 1 | 9 | 0 | 0 | 0 | 0 | 1.385071 | 3.885742 | 5.382029 | 1.49527 | 2.769215 | 15.8702 | 10.0735 |  | 0.0001643228 |  |  | 0.3504886 | [16 empty] | 16.30458 | -0.02078056
1919 | 2022/02/28 20:13:31 | 29574.5522 | 3900.0012 | 1 | 9 | 0 | 0 | 0 | 0 | 1.384277 | 3.887053 | 5.380758 | 1.499116 | 2.769215 | 15.88514 | 10.0735 |  | 0.0001279844 | [19 empty] | 16.14017 | -0.04584014
1920 | 2022/02/28 20:13:41 | 29584.5515 | 3910.0005 | 1 | 9 | 0 | 0 | 0 | 0 | 1.384819 | 3.888518 | 5.384894 | 1.50296 | 2.769215 | 15.90009 | 10.0735 |  | 0.0001770759 |  | 2.869477 | [17 empty] | 16.21715 | 0.03934801
1921 | 2022/02/28 20:13:51 | 29594.5514 | 3920.0004 | 1 | 9 | 0 | 0 | 0 | 0 | 1.386032 | 3.88995 | 5.391595 | 1.506805 | 2.769215 | 15.91504 | 10.0735 |  | 0.0001343381 | [19 empty] | 16.37569 | 0.07516742
1922 | 2022/02/28 20:14:01 | 29604.5517 | 3930.0007 | 1 | 9 | 0 | 0 | 0 | 0 | 1.385002 | 3.891206 | 5.389328 | 1.510649 | 2.769215 | 15.93 | 10.0735 |  | 0.0001860319 | [19 empty] | 16.38115 | 0.06424963
1923 | 2022/02/28 20:14:11 | 29614.5518 | 3940.0008 | 1 | 9 | 0 | 0 | 0 | 0 | 1.384949 | 3.892551 | 5.390985 | 1.514495 | 2.769215 | 15.94497 | 10.0735 |  | 0.0001050156 |  | 2.89674 | [17 empty] | 16.23036 | -0.05319118
1924 | 2022/02/28 20:14:21 | 29624.551 | 3950 | 1 | 9 | 0 | 0 | 0 | 0 | 1.385056 | 3.893754 | 5.393067 | 1.51834 | 2.769215 | 15.95993 | 10.0735 |  | 0.0001342776 | [19 empty] | 16.14742 | -0.08619189
1925 | 2022/02/28 20:14:31 | 29634.5511 | 3960.0001 | 1 | 9 | 0 | 0 | 0 | 0 | 1.385117 | 3.895288 | 5.39543 | 1.522184 | 2.769215 | 15.97491 | 10.0735 |  | 0.0002411989 |  |  | 0.3456492 | [16 empty] | 16.3408 | -0.01728296
1926 | 2022/02/28 20:14:41 | 29644.5512 | 3970.0002 | 1 | 9 | 0 | 0 | 0 | 0 | 1.38607 | 3.896404 | 5.400689 | 1.52603 | 2.769215 | 15.98989 | 10.0735 |  | 0.0001430584 | [19 empty] | 16.54041 | 0.01188993
1927 | 2022/02/28 20:14:51 | 29654.5521 | 3980.0011 | 1 | 9 | 0 | 0 | 0 | 0 | 1.384987 | 3.897801 | 5.398404 | 1.529875 | 2.769215 | 16.00487 | 10.0735 |  | 0.0001927554 |  | 2.831933 | [17 empty] | 16.29546 | -0.0532198
1928 | 2022/02/28 20:15:01 | 29664.5515 | 3990.0005 | 1 | 9 | 0 | 0 | 0 | 0 | 1.38533 | 3.899109 | 5.401553 | 1.533719 | 2.769215 | 16.01986 | 10.0735 |  | 0.0001424441 | [19 empty] | 16.34492 | -0.05391896
1929 | 2022/02/28 20:15:11 | 29674.5523 | 4000.0013 | 1 | 9 | 0 | 0 | 0 | 0 | 1.385246 | 3.900478 | 5.403122 | 1.537564 | 2.769215 | 16.03485 | 10.0735 |  | 0.0001197559 | [19 empty] | 16.49786 | 0.02233028
1930 | 2022/02/28 20:15:21 | 29684.5524 | 4010.0014 | 1 | 9 | 0 | 0 | 0 | 0 | 1.385239 | 3.901451 | 5.404442 | 1.541409 | 2.769215 | 16.04985 | 10.0735 |  | 8.707593e-05 | [19 empty] | 16.25343 | -0.04246831
1931 | 2022/02/28 20:15:31 | 29694.5518 | 4020.0008 | 1 | 9 | 0 | 0 | 0 | 0 | 1.385574 | 3.903038 | 5.407948 | 1.545254 | 2.769215 | 16.06485 | 10.0735 |  | 0.0001366339 |  | 2.944937 | [17 empty] | 16.11666 | -0.03679931
1932 | 2022/02/28 20:15:41 | 29704.5519 | 4030.0009 | 1 | 9 | 0 | 0 | 0 | 0 | 1.385056 | 3.904032 | 5.407303 | 1.549099 | 2.769215 | 16.07986 | 10.0735 |  | 0.0001179551 | [19 empty] | 16.16921 | -0.003672838
1933 | 2022/02/28 20:15:51 | 29714.5513 | 4040.0003 | 1 | 9 | 0 | 0 | 0 | 0 | 1.385262 | 3.905664 | 5.410368 | 1.552944 | 2.769215 | 16.09488 | 10.0735 |  | 9.885003e-05 |  |  | 0.3429028 | [16 empty] | 16.19228 | -0.04373312
1934 | 2022/02/28 20:16:01 | 29724.5522 | 4050.0012 | 1 | 9 | 0 | 0 | 0 | 0 | 1.384979 | 3.906877 | 5.410943 | 1.556789 | 2.769215 | 16.1099 | 10.0735 |  | 0.0001280381 | [19 empty] | 16.27109 | -0.06425083
1935 | 2022/02/28 20:16:11 | 29734.5523 | 4060.0013 | 1 | 9 | 0 | 0 | 0 | 0 | 1.384964 | 3.908341 | 5.412912 | 1.560634 | 2.769215 | 16.12492 | 10.0735 |  | 0.0001093491 |  | 3.004905 | [17 empty] | 16.13254 | 0.02435327
1936 | 2022/02/28 20:16:21 | 29744.5523 | 4070.0013 | 1 | 9 | 0 | 0 | 0 | 0 | 1.384674 | 3.909276 | 5.413073 | 1.564478 | 2.769215 | 16.13995 | 10.0735 |  | 9.721705e-05 | [19 empty] | 16.13163 | -0.05803764
1937 | 2022/02/28 20:16:31 | 29754.5526 | 4080.0016 | 1 | 9 | 0 | 0 | 0 | 0 | 1.385635 | 3.910747 | 5.418868 | 1.568323 | 2.769215 | 16.15498 | 10.0735 |  | 0.0001243411 | [19 empty] | 16.08222 | -0.07344246
1938 | 2022/02/28 20:16:41 | 29764.5518 | 4090.0008 | 1 | 9 | 0 | 0 | 0 | 0 | 1.38533 | 3.911893 | 5.419263 | 1.572168 | 2.769215 | 16.17002 | 10.0735 |  | 9.916623e-05 | [19 empty] | 16.07953 | -0.04077077
1939 | 2022/02/28 20:16:51 | 29774.5519 | 4100.0009 | 1 | 9 | 0 | 0 | 0 | 0 | 1.385132 | 3.913273 | 5.4204 | 1.576012 | 2.769215 | 16.18506 | 10.0735 |  | 0.0001183633 |  | 2.975543 | [17 empty] | 16.1728 | -0.07828474
1940 | 2022/02/28 20:17:01 | 29784.552 | 4110.001 | 1 | 9 | 0 | 0 | 0 | 0 | 1.385498 | 3.914575 | 5.423636 | 1.579858 | 2.769215 | 16.20011 | 10.0735 |  | 0.0001050108 | [19 empty] | 16.3074 | 0.02476811
1941 | 2022/02/28 20:17:11 | 29794.5514 | 4120.0004 | 1 | 9 | 0 | 0 | 0 | 0 | 1.384743 | 3.91566 | 5.422183 | 1.583703 | 2.769215 | 16.21517 | 10.0735 |  | 0.0001646068 |  |  | 0.3340883 | [16 empty] | 16.39657 | 0.1058674
1942 | 2022/02/28 20:17:21 | 29804.5515 | 4130.0005 | 1 | 9 | 0 | 0 | 0 | 0 | 1.384544 | 3.917348 | 5.423741 | 1.587547 | 2.769215 | 16.23022 | 10.0735 |  | 0.0001356277 | [19 empty] | 16.39748 | 0.01755476
1943 | 2022/02/28 20:17:31 | 29814.5523 | 4140.0013 | 1 | 9 | 0 | 0 | 0 | 0 | 1.384834 | 3.9183 | 5.426195 | 1.591393 | 2.769215 | 16.24529 | 10.0735 |  | 0.0001048446 |  | 3.051454 | [17 empty] | 16.23899 | 0.0459981
1944 | 2022/02/28 20:17:41 | 29824.5524 | 4150.0014 | 1 | 9 | 0 | 0 | 0 | 0 | 1.385025 | 3.919795 | 5.429014 | 1.595238 | 2.769215 | 16.26036 | 10.0735 |  | 0.0001069767 | [19 empty] | 16.12803 | -0.06694794
1945 | 2022/02/28 20:17:51 | 29834.5516 | 4160.0006 | 1 | 9 | 0 | 0 | 0 | 0 | 1.385208 | 3.92089 | 5.431248 | 1.599081 | 2.769215 | 16.27542 | 10.0735 |  | 0.0001376974 | [19 empty] | 16.1457 | -0.02814591
1946 | 2022/02/28 20:18:01 | 29844.551 | 4170 | 1 | 9 | 0 | 0 | 0 | 0 | 1.384979 | 3.922427 | 5.432479 | 1.602927 | 2.769215 | 16.29051 | 10.0735 |  | 0.0001455113 | [19 empty] | 16.34951 | -0.02037525
1947 | 2022/02/28 20:18:11 | 29854.5511 | 4180.0001 | 1 | 9 | 0 | 0 | 0 | 0 | 1.385277 | 3.923215 | 5.43474 | 1.606772 | 2.769215 | 16.30559 | 10.0735 |  | 0.0001076659 |  | 2.996929 | [17 empty] | 16.42781 | 0.08858621
1948 | 2022/02/28 20:18:21 | 29864.5522 | 4190.0012 | 1 | 9 | 0 | 0 | 0 | 0 | 1.385277 | 3.924739 | 5.436851 | 1.610617 | 2.769215 | 16.32067 | 10.0735 |  | 0.000131137 |  |  | 0.3325822 | [16 empty] | 16.38033 | 0.03397405
1949 | 2022/02/28 20:18:31 | 29874.5514 | 4200.0004 | 1 | 9 | 0 | 0 | 0 | 0 | 1.384666 | 3.92581 | 5.435936 | 1.614461 | 2.769215 | 16.33577 | 10.0735 |  | 0.0001020198 | [19 empty] | 16.30604 | 0.04260123
1950 | 2022/02/28 20:18:41 | 29884.5523 | 4210.0013 | 1 | 9 | 0 | 0 | 0 | 0 | 1.384987 | 3.92718 | 5.439093 | 1.618306 | 2.769215 | 16.35086 | 10.0735 |  | 9.780654e-05 | [19 empty] | 16.29379 | 0.0515151
1951 | 2022/02/28 20:18:51 | 29894.5517 | 4220.0007 | 1 | 9 | 0 | 0 | 0 | 0 | 1.384857 | 3.928423 | 5.440304 | 1.62215 | 2.769215 | 16.36596 | 10.0735 |  | 0.0001454485 |  | 3.097079 | [17 empty] | 16.23448 | -0.01939654
1952 | 2022/02/28 20:19:01 | 29904.5517 | 4230.0007 | 1 | 9 | 0 | 0 | 0 | 0 | 1.385109 | 3.929588 | 5.442908 | 1.625994 | 2.769215 | 16.38107 | 10.0735 |  | 0.0001032544 | [19 empty] | 16.19834 | 0.04574716
1953 | 2022/02/28 20:19:11 | 29914.5518 | 4240.0008 | 1 | 9 | 0 | 0 | 0 | 0 | 1.385147 | 3.930871 | 5.444834 | 1.629839 | 2.769215 | 16.39618 | 10.0735 |  | 0.0001139256 | [19 empty] | 16.1521 | -0.03425241
1954 | 2022/02/28 20:19:21 | 29924.5513 | 4250.0003 | 1 | 9 | 0 | 0 | 0 | 0 | 1.385208 | 3.931954 | 5.446574 | 1.633684 | 2.769215 | 16.41129 | 10.0735 |  | 0.0001985049 | [19 empty] | 16.18919 | -0.06863475
1955 | 2022/02/28 20:19:31 | 29934.552 | 4260.001 | 1 | 9 | 0 | 0 | 0 | 0 | 1.38559 | 3.933402 | 5.450082 | 1.637529 | 2.769215 | 16.42641 | 10.0735 |  | 0.0001203876 |  | 3.086843 | [17 empty] | 16.07554 | -0.03014445
1956 | 2022/02/28 20:19:41 | 29944.5521 | 4270.0011 | 1 | 9 | 0 | 0 | 0 | 0 | 1.385239 | 3.934643 | 5.450421 | 1.641373 | 2.769215 | 16.44154 | 10.0735 |  | 0.0001055672 |  |  | 0.3209254 | [16 empty] | 16.15295 | -0.0983429
1957 | 2022/02/28 20:19:51 | 29954.5516 | 4280.0006 | 1 | 9 | 0 | 0 | 0 | 0 | 1.385376 | 3.935983 | 5.452816 | 1.645216 | 2.769215 | 16.45666 | 10.0735 |  | 0.0001349859 | [19 empty] | 16.2644 | 0.02222598
1958 | 2022/02/28 20:20:01 | 29964.5518 | 4290.0008 | 1 | 9 | 0 | 0 | 0 | 0 | 1.38533 | 3.937115 | 5.454204 | 1.649061 | 2.769215 | 16.4718 | 10.0735 |  | 0.0001261428 | [19 empty] | 16.33734 | -0.02376139
1959 | 2022/02/28 20:20:11 | 29974.5518 | 4300.0008 | 1 | 9 | 0 | 0 | 0 | 0 | 1.384926 | 3.938575 | 5.454635 | 1.652906 | 2.769215 | 16.48694 | 10.0735 |  | 0.0001285547 |  | 3.057711 | [17 empty] | 16.41655 | 0.1064318
1960 | 2022/02/28 20:20:21 | 29984.5517 | 4310.0007 | 1 | 9 | 0 | 0 | 0 | 0 | 1.385704 | 3.939546 | 5.459045 | 1.656751 | 2.769215 | 16.50208 | 10.0735 |  | 9.54053e-05 | [19 empty] | 16.27847 | -0.01726449
1961 | 2022/02/28 20:20:31 | 29994.5513 | 4320.0003 | 1 | 9 | 0 | 0 | 0 | 0 | 1.385376 | 3.940799 | 5.459488 | 1.660596 | 2.769215 | 16.51723 | 10.0735 |  | 0.0001407736 | [19 empty] | 16.10592 | 0.02475739
1962 | 2022/02/28 20:20:41 | 30004.5511 | 4330.0001 | 1 | 9 | 0 | 0 | 0 | 0 | 1.385406 | 3.941764 | 5.460943 | 1.664441 | 2.769215 | 16.53239 | 10.0735 |  | 0.0001622923 | [19 empty] | 16.1621 | -0.008069873
1963 | 2022/02/28 20:20:51 | 30014.5522 | 4340.0012 | 1 | 9 | 0 | 0 | 0 | 0 | 1.385246 | 3.943151 | 5.462234 | 1.668287 | 2.769215 | 16.54755 | 10.0735 |  | 9.814946e-05 |  | 3.268173 | [17 empty] | 16.33459 | -0.01442432
1964 | 2022/02/28 20:21:01 | 30024.5522 | 4350.0012 | 1 | 9 | 0 | 0 | 0 | 0 | 1.385521 | 3.944421 | 5.465078 | 1.672132 | 2.769215 | 16.56272 | 10.0735 |  | 0.000119437 | [19 empty] | 16.25495 | 0.07726669
1965 | 2022/02/28 20:21:11 | 30034.5523 | 4360.0013 | 1 | 9 | 0 | 0 | 0 | 0 | 1.384636 | 3.945684 | 5.463336 | 1.675977 | 2.769215 | 16.57788 | 10.0735 |  | 0.0001269292 |  |  | 0.319545 | [16 empty] | 16.17032 | 0.0215286
1966 | 2022/02/28 20:21:21 | 30044.5517 | 4370.0007 | 1 | 9 | 0 | 0 | 0 | 0 | 1.385628 | 3.946607 | 5.468529 | 1.679822 | 2.769215 | 16.59305 | 10.0735 |  | 8.289109e-05 | [19 empty] | 16.32385 | 0.006824732
1967 | 2022/02/28 20:21:31 | 30054.551 | 4380 | 1 | 9 | 0 | 0 | 0 | 0 | 1.385094 | 3.948 | 5.468351112 | 1.683666 | 2.769215 | 16.60823 | 10.0735 |  | 8.198713e-05 |  | 3.077735 | [17 empty] | 16.37314 | 0.04130304
1968 | 2022/02/28 20:21:41 | 30064.5519 | 4390.0009 | 1 | 9 | 0 | 0 | 0 | 0 | 1.384895 | 3.949232 | 5.469272 | 1.687511 | 2.769215 | 16.62341 | 10.0735 |  | 0.0001327165 | [19 empty] | 16.14268 | -0.06152868
1969 | 2022/02/28 20:21:51 | 30074.5512 | 4400.0002 | 1 | 9 | 0 | 0 | 0 | 0 | 1.384819 | 3.950263 | 5.470399 | 1.691356 | 2.769215 | 16.6386 | 10.0735 |  | 0.0001627959 | [19 empty] | 16.10592 | -0.007650852
1970 | 2022/02/28 20:22:01 | 30084.5515 | 4410.0005 | 1 | 9 | 0 | 0 | 0 | 0 | 1.385201 | 3.951628 | 5.473799 | 1.695201 | 2.769215 | 16.65379 | 10.0735 |  | 0.0001243247 | [19 empty] | 16.07518 | -0.08405745
1971 | 2022/02/28 20:22:11 | 30094.5523 | 4420.0013 | 1 | 9 | 0 | 0 | 0 | 0 | 1.38459 | 3.952537 | 5.472643 | 1.699045 | 2.769215 | 16.66898 | 10.0735 |  | 9.983302e-05 |  | 3.266827 | [17 empty] | 16.16793 | -0.05436599
1972 | 2022/02/28 20:22:21 | 30104.5525 | 4430.0015 | 1 | 9 | 0 | 0 | 0 | 0 | 1.384666 | 3.953966 | 5.474922 | 1.70289 | 2.769215 | 16.68418 | 10.0735 |  | 9.055664e-05 | [19 empty] | 16.24448 | 0.04439354
1973 | 2022/02/28 20:22:31 | 30114.5516 | 4440.0006 | 1 | 9 | 0 | 0 | 0 | 0 | 1.385468 | 3.954888 | 5.479371 | 1.706735 | 2.769215 | 16.69939 | 10.0735 |  | 0.0001460491 |  |  | 0.3056285 | [16 empty] | 16.36082 | 0.01480937
1974 | 2022/02/28 20:22:41 | 30124.551 | 4450 | 1 | 9 | 0 | 0 | 0 | 0 | 1.385498 | 3.956316 | 5.481468 | 1.710579 | 2.769215 | 16.71459 | 10.0735 | [21 empty] | 16.25547 | 0.03129184
1975 | 2022/02/28 20:22:51 | 30134.5512 | 4460.0002 | 1 | 9 | 0 | 0 | 0 | 0 | 1.384453 | 3.957456 | 5.478912 | 1.714425 | 2.769215 | 16.72981 | 10.0735 |  | 0.0001961463 | [19 empty] | 16.25547 | 0.06539404
1976 | 2022/02/28 20:23:01 | 30144.5521 | 4470.0011 | 1 | 9 | 0 | 0 | 0 | 0 | 1.384819 | 3.958764 | 5.482172 | 1.71827 | 2.769215 | 16.74503 | 10.0735 |  | 0.0001433793 |  | 3.329141 | [17 empty] | 16.30075 | 0.01358569
1977 | 2022/02/28 20:23:11 | 30154.5521 | 4480.0011 | 1 | 9 | 0 | 0 | 0 | 0 | 1.385025 | 3.959767 | 5.484376 | 1.722114 | 2.769215 | 16.76025 | 10.0735 |  | 0.0001122251 | [19 empty] | 16.27588 | 0.1060289
1978 | 2022/02/28 20:23:21 | 30164.5516 | 4490.0006 | 1 | 9 | 0 | 0 | 0 | 0 | 1.385368 | 3.960874 | 5.487268 | 1.725958 | 2.769215 | 16.77547 | 10.0735 |  | 0.0002040236 | [19 empty] | 16.15857 | -0.01953006
1979 | 2022/02/28 20:23:31 | 30174.5516 | 4500.0006 | 1 | 9 | 0 | 0 | 0 | 0 | 1.385002 | 3.961871 | 5.487199 | 1.729803 | 2.769215 | 16.7907 | 10.0735 |  | 0.0001860512 | [19 empty] | 16.0122 | -0.003692508
1980 | 2022/02/28 20:23:41 | 30184.5524 | 4510.0014 | 1 | 9 | 0 | 0 | 0 | 0 | 1.385094 | 3.963338 | 5.489596 | 1.733649 | 2.769215 | 16.80594 | 10.0735 |  | 8.325086e-05 |  | 3.27823 | [17 empty] | 15.95109 | -0.1002133
1981 | 2022/02/28 20:23:51 | 30194.5519 | 4520.0009 | 1 | 9 | 0 | 0 | 0 | 0 | 1.385666 | 3.964345 | 5.493258 | 1.737493 | 2.769215 | 16.82118 | 10.0735 |  | 0.0001149189 | [19 empty] | 16.28271 | 0.0515157
1982 | 2022/02/28 20:24:01 | 30204.551 | 4530 | 1 | 9 | 0 | 0 | 0 | 0 | 1.385292 | 3.965704 | 5.493658 | 1.741338 | 2.769215 | 16.83643 | 10.0735 |  | 0.0001450206 |  |  | 0.3050661 | [16 empty] | 15.95109 | -0.02065301
1983 | 2022/02/28 20:24:11 | 30214.5511 | 4540.0001 | 1 | 9 | 0 | 0 | 0 | 0 | 1.385109 | 3.966809 | 5.494463 | 1.745183 | 2.769215 | 16.85168 | 10.0735 |  | 0.0001104271 | [19 empty] | 16.23972 | 0.06430447
1984 | 2022/02/28 20:24:21 | 30224.5521 | 4550.0011 | 1 | 9 | 0 | 0 | 0 | 0 | 1.385017 | 3.967851 | 5.495541 | 1.749028 | 2.769215 | 16.86693 | 10.0735 |  | 0.0001869863 |  | 3.351621 | [17 empty] | 15.96601 | -0.05828857
1985 | 2022/02/28 20:24:31 | 30234.5515 | 4560.0005 | 1 | 9 | 0 | 0 | 0 | 0 | 1.384781 | 3.969099 | 5.496333 | 1.752872 | 2.769215 | 16.88219 | 10.0735 |  | 0.0001024946 | [19 empty] | 16.14509 | 0.03767371
1986 | 2022/02/28 20:24:41 | 30244.5523 | 4570.0013 | 1 | 9 | 0 | 0 | 0 | 0 | 1.384666 | 3.97004 | 5.497179 | 1.756718 | 2.769215 | 16.89745 | 10.0735 |  | 8.328981e-05 | [19 empty] | 16.04984 | -0.06667614
1987 | 2022/02/28 20:24:51 | 30254.5526 | 4580.0016 | 1 | 9 | 0 | 0 | 0 | 0 | 1.38559 | 3.971406 | 5.50274 | 1.760562 | 2.769215 | 16.91272 | 10.0735 |  | 0.0001754883 | [19 empty] | 16.24373 | 0.0726366
1988 | 2022/02/28 20:25:01 | 30264.5518 | 4590.0008 | 1 | 9 | 0 | 0 | 0 | 0 | 1.385155 | 3.972335 | 5.5023 | 1.764406 | 2.769215 | 16.92799 | 10.0735 |  | 9.488249e-05 |  | 3.217266 | [17 empty] | 15.95524 | -0.06073117
1989 | 2022/02/28 20:25:11 | 30274.5511 | 4600.0001 | 1 | 9 | 0 | 0 | 0 | 0 | 1.385391 | 3.973698 | 5.505125 | 1.768251 | 2.769215 | 16.94326 | 10.0735 |  | 0.000137874 | [19 empty] | 16.08895 | 0.04662097
1990 | 2022/02/28 20:25:21 | 30284.5521 | 4610.0011 | 1 | 9 | 0 | 0 | 0 | 0 | 1.384987 | 3.974684 | 5.504886 | 1.772096 | 2.769215 | 16.95854 | 10.0735 |  | 0.0001598802 |  |  | 0.298053 | [16 empty] | 16.00094 | -0.04344404
1991 | 2022/02/28 20:25:31 | 30294.5513 | 4620.0003 | 1 | 9 | 0 | 0 | 0 | 0 | 1.385551 | 3.976113 | 5.509107 | 1.775941 | 2.769215 | 16.97383 | 10.0735 |  | 0.0001038983 | [19 empty] | 16.2871 | 0.06832957
1992 | 2022/02/28 20:25:41 | 30304.5514 | 4630.0004 | 1 | 9 | 0 | 0 | 0 | 0 | 1.385406 | 3.97689 | 5.509607 | 1.779786 | 2.769215 | 16.98911 | 10.0735 | [21 empty] | 15.9226 | -0.1101053
1993 | 2022/02/28 20:25:51 | 30314.5523 | 4640.0013 | 1 | 9 | 0 | 0 | 0 | 0 | 1.385017 | 3.978317 | 5.510037 | 1.783631 | 2.769215 | 17.00441 | 10.0735 |  | 8.571616e-05 |  | 3.381563 | [17 empty] | 16.27637 | 0.05040586
1994 | 2022/02/28 20:26:01 | 30324.5518 | 4650.0008 | 1 | 9 | 0 | 0 | 0 | 0 | 1.385155 | 3.979148 | 5.511737 | 1.787476 | 2.769215 | 17.01971 | 10.0735 |  | 8.325086e-05 | [19 empty] | 16.09066 | -0.0590241
1995 | 2022/02/28 20:26:11 | 30334.5518 | 4660.0008 | 1 | 9 | 0 | 0 | 0 | 0 | 1.385376 | 3.980619 | 5.514654 | 1.791321 | 2.769215 | 17.03501 | 10.0735 |  | 0.0001278212 | [19 empty] | 15.91535 | -0.06372154
1996 | 2022/02/28 20:26:21 | 30344.5512 | 4670.0002 | 1 | 9 | 0 | 0 | 0 | 0 | 1.385338 | 3.981443 | 5.515644 | 1.795165 | 2.769215 | 17.05032 | 10.0735 |  | 0.0001004548 | [19 empty] | 16.18224 | 0.02861857
1997 | 2022/02/28 20:26:31 | 30354.552 | 4680.001 | 1 | 9 | 0 | 0 | 0 | 0 | 1.384888 | 3.982725 | 5.515628 | 1.79901 | 2.769215 | 17.06563 | 10.0735 |  | 0.0001090448 |  | 3.419704 | [17 empty] | 15.95566 | -0.06398678
1998 | 2022/02/28 20:26:41 | 30364.5511 | 4690.0001 | 1 | 9 | 0 | 0 | 0 | 0 | 1.385757 | 3.984075 | 5.52096 | 1.802855 | 2.769215 | 17.08094 | 10.0735 |  | 5.223166e-05 | [19 empty] | 16.29769 | 0.07361948
1999 | 2022/02/28 20:26:51 | 30374.5522 | 4700.0012 | 1 | 9 | 0 | 0 | 0 | 0 | 1.385094 | 3.984928 | 5.5195 | 1.806701 | 2.769215 | 17.09627 | 10.0735 |  | 0.0001072075 |  |  | 0.295694 | [16 empty] | 16.16314 | -0.002266169
2000 | 2022/02/28 20:27:01 | 30384.5514 | 4710.0004 | 1 | 9 | 0 | 0 | 0 | 0 | 1.384766 | 3.986273 | 5.520055 | 1.810546 | 2.769215 | 17.11159 | 10.0735 |  | 0.0001205854 | [19 empty] | 16.05127 | -0.06553233
2001 | 2022/02/28 20:27:11 | 30394.5523 | 4720.0013 | 1 | 9 | 0 | 0 | 0 | 0 | 1.385117 | 3.987247 | 5.522804 | 1.81439 | 2.769215 | 17.12692 | 10.0735 |  | 0.0001269278 | [19 empty] | 16.28143 | 0.07660866
2002 | 2022/02/28 20:27:21 | 30404.5517 | 4730.0007 | 1 | 9 | 0 | 0 | 0 | 0 | 1.384613 | 3.988705 | 5.522813 | 1.818235 | 2.769215 | 17.14225 | 10.0735 |  |  |  | 3.338932 | [17 empty] | 16.0626 | -0.0499934
2003 | 2022/02/28 20:27:31 | 30414.5527 | 4740.0017 | 1 | 9 | 0 | 0 | 0 | 0 | 1.385025 | 3.989708 | 5.525845 | 1.822081 | 2.769215 | 17.15759 | 10.0735 |  | 0.0001587676 | [19 empty] | 16.01868 | -0.07274389
2004 | 2022/02/28 20:27:41 | 30424.5511 | 4750.0001 | 1 | 9 | 0 | 0 | 0 | 0 | 1.385147 | 3.990955 | 5.528059 | 1.825925 | 2.769215 | 17.17293 | 10.0735 |  | 0.0001064717 | [19 empty] | 16.30358 | 0.08153677
2005 | 2022/02/28 20:27:51 | 30434.5513 | 4760.0003 | 1 | 9 | 0 | 0 | 0 | 0 | 1.38546 | 3.991756 | 5.530418 | 1.82977 | 2.769215 | 17.18828 | 10.0735 |  | 9.602767e-05 | [19 empty] | 16.0345 | -0.04049599
2006 | 2022/02/28 20:28:01 | 30444.5513 | 4770.0003 | 1 | 9 | 0 | 0 | 0 | 0 | 1.385071 | 3.993256 | 5.530943 | 1.833615 | 2.769215 | 17.20363 | 10.0735 |  |  |  | 3.367509 | [17 empty] | 16.24964 | -0.0002026558
2007 | 2022/02/28 20:28:11 | 30454.5524 | 4780.0014 | 1 | 9 | 0 | 0 | 0 | 0 | 1.385521 | 3.99425 | 5.534117 | 1.837461 | 2.769215 | 17.21899 | 10.0735 |  | 7.452495e-05 | [19 empty] | 16.11843 | 0.04177034
2008 | 2022/02/28 20:28:21 | 30464.5524 | 4790.0014 | 1 | 9 | 0 | 0 | 0 | 0 | 1.385262 | 3.995541 | 5.534871 | 1.841305 | 2.769215 | 17.23434 | 10.0735 |  | 0.0001230651 |  |  | 0.3025866 | [16 empty] | 16.02775 | -0.02704263
2009 | 2022/02/28 20:28:31 | 30474.5517 | 4800.0007 | 1 | 9 | 0 | 0 | 0 | 0 | 1.384949 | 3.996633 | 5.535133 | 1.845149 | 2.769215 | 17.24971 | 10.0735 | [21 empty] | 16.19767 | -0.03638625
2010 | 2022/02/28 20:28:41 | 30484.551 | 4810 | 1 | 9 | 0 | 0 | 0 | 0 | 1.385094 | 3.99776 | 5.537273 | 1.848993 | 2.769215 | 17.26507 | 10.0735 |  | 8.328496e-05 |  | 3.273313 | [17 empty] | 16.32185 | 0.07913947
2011 | 2022/02/28 20:28:51 | 30494.5518 | 4820.0008 | 1 | 9 | 0 | 0 | 0 | 0 | 1.385704 | 3.999116 | 5.541591 | 1.852838 | 2.769215 | 17.28044 | 10.0735 |  | 0.0001658529 | [19 empty] | 16.28694 | 0.03059745
2012 | 2022/02/28 20:29:01 | 30504.552 | 4830.001 | 1 | 9 | 0 | 0 | 0 | 0 | 1.3853 | 4.000049 | 5.541268 | 1.856683 | 2.769215 | 17.29582 | 10.0735 |  | 0.0001302403 | [19 empty] | 16.25297 | 0.07218838
2013 | 2022/02/28 20:29:11 | 30514.5515 | 4840.0005 | 1 | 9 | 0 | 0 | 0 | 0 | 1.385483 | 4.001565 | 5.5441 | 1.860528 | 2.769215 | 17.3112 | 10.0735 |  | 0.000122419 | [19 empty] | 16.19593 | 0.04432321
2014 | 2022/02/28 20:29:21 | 30524.5522 | 4850.0012 | 1 | 9 | 0 | 0 | 0 | 0 | 1.385445 | 4.002328 | 5.545005 | 1.864372 | 2.769215 | 17.32659 | 10.0735 |  | 0.0001108947 | [19 empty] | 16.25164 | 0.01928091
2015 | 2022/02/28 20:29:31 | 30534.5523 | 4860.0013 | 1 | 9 | 0 | 0 | 0 | 0 | 1.384796 | 4.003706 | 5.544316 | 1.868217 | 2.769215 | 17.34198 | 10.0735 |  | 9.825845e-05 |  | 3.250119 | [17 empty] | 16.19681 | 0.05917132
2016 | 2022/02/28 20:29:41 | 30544.5525 | 4870.0015 | 1 | 9 | 0 | 0 | 0 | 0 | 1.38533 | 4.004814 | 5.547989 | 1.872062 | 2.769215 | 17.35738 | 10.0735 |  | 9.056038e-05 |  |  | 0.3052742 | [16 empty] | 16.06003 | 0.01033723
2017 | 2022/02/28 20:29:51 | 30554.5511 | 4880.0001 | 1 | 9 | 0 | 0 | 0 | 0 | 1.385262 | 4.006158 | 5.549578 | 1.875907 | 2.769215 | 17.37278 | 10.0735 |  | 0.0001116047 | [19 empty] | 16.03461 | -0.03598988
2018 | 2022/02/28 20:30:01 | 30564.5519 | 4890.0009 | 1 | 9 | 0 | 0 | 0 | 0 | 1.384857 | 4.007338 | 5.54959 | 1.879752 | 2.769215 | 17.38819 | 10.0735 |  | 7.294193e-05 | [19 empty] | 15.9802 | -0.03059804
2019 | 2022/02/28 20:30:11 | 30574.5511 | 4900.0001 | 1 | 9 | 0 | 0 | 0 | 0 | 1.384796 | 4.00868 | 5.551204 | 1.883597 | 2.769215 | 17.4036 | 10.0735 |  | 0.0001362375 |  | 3.143642 | [17 empty] | 16.08219 | -0.05576193
2020 | 2022/02/28 20:30:21 | 30584.552 | 4910.001 | 1 | 9 | 0 | 0 | 0 | 0 | 1.385262 | 4.009579 | 5.554317 | 1.887442 | 2.769215 | 17.41901 | 10.0735 |  | 0.0001589414 | [19 empty] | 16.11843 | 0.05475163
2021 | 2022/02/28 20:30:31 | 30594.5513 | 4920.0003 | 1 | 9 | 0 | 0 | 0 | 0 | 1.385208 | 4.011245 | 5.556409 | 1.891288 | 2.769215 | 17.43443 | 10.0735 |  | 9.706427e-05 | [19 empty] | 16.14977 | -0.03887832
2022 | 2022/02/28 20:30:41 | 30604.5515 | 4930.0005 | 1 | 9 | 0 | 0 | 0 | 0 | 1.385017 | 4.012006 | 5.556697 | 1.895133 | 2.769215 | 17.44986 | 10.0735 |  | 8.928955e-05 | [19 empty] | 16.11485 | 0.003832579
2023 | 2022/02/28 20:30:51 | 30614.5515 | 4940.0005 | 1 | 9 | 0 | 0 | 0 | 0 | 1.384834 | 4.013529 | 5.558071 | 1.898979 | 2.769215 | 17.4653 | 10.0735 |  | 0.0001422823 |  | 3.159775 | [17 empty] | 16.19417 | 0.06239474
2024 | 2022/02/28 20:31:01 | 30624.5516 | 4950.0006 | 1 | 9 | 0 | 0 | 0 | 0 | 1.385628 | 4.014644 | 5.562803 | 1.902825 | 2.769215 | 17.48073 | 10.0735 |  | 8.683321e-05 |  |  | 0.3253161 | [16 empty] | 16.26154 | 0.03677785
2025 | 2022/02/28 20:31:11 | 30634.5517 | 4960.0007 | 1 | 9 | 0 | 0 | 0 | 0 | 1.385651 | 4.015999 | 5.564773 | 1.90667 | 2.769215 | 17.49617 | 10.0735 |  | 0.000144364 | [19 empty] | 16.30637 | 0.006514788
2026 | 2022/02/28 20:31:21 | 30644.552 | 4970.001 | 1 | 9 | 0 | 0 | 0 | 0 | 1.384987 | 4.017146 | 5.563695 | 1.910516 | 2.769215 | 17.51162 | 10.0735 |  | 0.0002181918 | [19 empty] | 16.23399 | 0.01345992
2027 | 2022/02/28 20:31:31 | 30654.5513 | 4980.0003 | 1 | 9 | 0 | 0 | 0 | 0 | 1.385078 | 4.018431 | 5.56584 | 1.91436 | 2.769215 | 17.52706 | 10.0735 |  | 0.0001118154 |  | 3.165128 | [17 empty] | 15.97578 | -0.06368935
2028 | 2022/02/28 20:31:41 | 30664.5512 | 4990.0002 | 1 | 9 | 0 | 0 | 0 | 0 | 1.385277 | 4.019641 | 5.568316 | 1.918205 | 2.769215 | 17.54252 | 10.0735 |  | 0.0001344155 | [19 empty] | 16.00746 | -0.05835533
2029 | 2022/02/28 20:31:51 | 30674.5523 | 5000.0013 | 1 | 9 | 0 | 0 | 0 | 0 | 1.38485 | 4.020883 | 5.56832 | 1.92205 | 2.769215 | 17.55798 | 10.0735 |  | 9.618045e-05 | [19 empty] | 16.21908 | 0.02648115
2030 | 2022/02/28 20:32:01 | 30684.5525 | 5010.0015 | 1 | 9 | 0 | 0 | 0 | 0 | 1.384537 | 4.02241 | 5.569175 | 1.925895 | 2.769215 | 17.57344 | 10.0735 |  | 0.0001379088 | [19 empty] | 16.09904 | -0.0195241
2031 | 2022/02/28 20:32:11 | 30694.5525 | 5020.0015 | 1 | 9 | 0 | 0 | 0 | 0 | 1.385155 | 4.023513 | 5.573189 | 1.929739 | 2.769215 | 17.5889 | 10.0735 |  | 0.0001501977 |  | 3.000927 | [17 empty] | 16.15171 | 0.05523324
2032 | 2022/02/28 20:32:21 | 30704.5517 | 5030.0007 | 1 | 9 | 0 | 0 | 0 | 0 | 1.385002 | 4.024988 | 5.574616 | 1.933584 | 2.769215 | 17.60437 | 10.0735 |  | 0.0001058388 |  |  | 0.3241816 | [16 empty] | 16.24176 | 0.0386405
2033 | 2022/02/28 20:32:31 | 30714.5518 | 5040.0008 | 1 | 9 | 0 | 0 | 0 | 0 | 1.38485 | 4.026128 | 5.575583 | 1.93743 | 2.769215 | 17.61986 | 10.0735 |  | 0.0001654377 | [19 empty] | 16.21459 | 0.08046865
2034 | 2022/02/28 20:32:41 | 30724.5512 | 5050.0002 | 1 | 9 | 0 | 0 | 0 | 0 | 1.385277 | 4.027627 | 5.579379 | 1.941275 | 2.769215 | 17.63534 | 10.0735 |  | 0.000134143 | [19 empty] | 16.22683 | 0.05157471
2035 | 2022/02/28 20:32:51 | 30734.5514 | 5060.0004 | 1 | 9 | 0 | 0 | 0 | 0 | 1.385666 | 4.028734 | 5.58248 | 1.945121 | 2.769215 | 17.65083 | 10.0735 |  | 0.0001102411 |  | 2.933748 | [17 empty] | 16.19153 | 0.02462983
2036 | 2022/02/28 20:33:01 | 30744.5514 | 5070.0004 | 1 | 9 | 0 | 0 | 0 | 0 | 1.385338 | 4.030255 | 5.583265 | 1.948966 | 2.769215 | 17.66633 | 10.0735 |  | 0.0001118084 | [19 empty] | 16.03561 | -0.00513792
2037 | 2022/02/28 20:33:11 | 30754.5523 | 5080.0013 | 1 | 9 | 0 | 0 | 0 | 0 | 1.385109 | 4.03144 | 5.583984 | 1.952812 | 2.769215 | 17.68183 | 10.0735 |  | 0.0001435411 | [19 empty] | 15.92063 | -0.0006973743
2038 | 2022/02/28 20:33:21 | 30764.5515 | 5090.0005 | 1 | 9 | 0 | 0 | 0 | 0 | 1.38533 | 4.032747 | 5.586685 | 1.956657 | 2.769215 | 17.69733 | 10.0735 |  | 0.0001749475 |  | 2.913939 | [17 empty] | 16.02754 | -0.0499624
2039 | 2022/02/28 20:33:31 | 30774.5525 | 5100.0015 | 1 | 9 | 0 | 0 | 0 | 0 | 1.385406 | 4.034105 | 5.588873 | 1.960503 | 2.769215 | 17.71284 | 10.0735 |  | 0.0001323651 | [19 empty] | 15.94514 | -0.04939377
2040 | 2022/02/28 20:33:41 | 30784.5511 | 5110.0001 | 1 | 9 | 0 | 0 | 0 | 0 | 1.385094 | 4.035584 | 5.589663 | 1.964347 | 2.769215 | 17.72836 | 10.0735 |  | 0.0001000696 |  |  | 0.344436 | [16 empty] | 16.13434 | 0.01320839
2041 | 2022/02/28 20:33:51 | 30794.5519 | 5120.0009 | 1 | 9 | 0 | 0 | 0 | 0 | 1.384834 | 4.036824 | 5.590331 | 1.968192 | 2.769215 | 17.74388 | 10.0735 |  | 0.0001195025 | [19 empty] | 16.17926 | -0.001248717
2042 | 2022/02/28 20:34:01 | 30804.552 | 5130.001 | 1 | 9 | 0 | 0 | 0 | 0 | 1.384651 | 4.038187 | 5.59148 | 1.972037 | 2.769215 | 17.7594 | 10.0735 |  | 0.0001464385 |  | 2.703697 | [17 empty] | 16.15875 | 0.07262588
2043 | 2022/02/28 20:34:11 | 30814.5521 | 5140.0011 | 1 | 9 | 0 | 0 | 0 | 0 | 1.385368 | 4.039783 | 5.596586 | 1.975882 | 2.769215 | 17.77493 | 10.0735 |  | 0.0001849603 | [19 empty] | 15.94044 | -0.04464388
2044 | 2022/02/28 20:34:21 | 30824.5516 | 5150.0006 | 1 | 9 | 0 | 0 | 0 | 0 | 1.384651 | 4.040987 | 5.595357 | 1.979724 | 2.769215 | 17.79045 | 10.0735 |  | 0.0001379206 | [19 empty] | 15.85078 | -0.04685283
2045 | 2022/02/28 20:34:31 | 30834.5515 | 5160.0005 | 1 | 9 | 0 | 0 | 0 | 0 | 1.385353 | 4.042623 | 5.60046 | 1.983567 | 2.769215 | 17.80598 | 10.0735 |  | 0.0001190305 | [19 empty] | 15.92227 | -0.09234011
2046 | 2022/02/28 20:34:41 | 30844.5518 | 5170.0008 | 1 | 9 | 0 | 0 | 0 | 0 | 1.385002 | 4.043811 | 5.600686 | 1.98741 | 2.769215 | 17.82152 | 10.0735 |  | 0.0001299962 |  | 2.855191 | [17 empty] | 15.89887 | -0.03422976
2047 | 2022/02/28 20:34:51 | 30854.5517 | 5180.0007 | 1 | 9 | 0 | 0 | 0 | 0 | 1.385208 | 4.045422 | 5.603751 | 1.991252 | 2.769215 | 17.83706 | 10.0735 |  | 0.0001370152 |  |  | 0.3622951 | [16 empty] | 15.99989 | -0.05523026
2048 | 2022/02/28 20:35:01 | 30864.5511 | 5190.0001 | 1 | 9 | 0 | 0 | 0 | 0 | 1.384819 | 4.046601 | 5.60381 | 1.995095 | 2.769215 | 17.85261 | 10.0735 |  | 0.000113775 | [19 empty] | 15.95371 | -0.06269872
2049 | 2022/02/28 20:35:11 | 30874.5511 | 5200.0001 | 1 | 9 | 0 | 0 | 0 | 0 | 1.385483 | 4.04816 | 5.608657 | 1.998938 | 2.769215 | 17.86816 | 10.0735 |  | 0.0001779604 |  | 2.670616 | [17 empty] | 15.9578 | 0.0108844
2050 | 2022/02/28 20:35:21 | 30884.5512 | 5210.0002 | 1 | 9 | 0 | 0 | 0 | 0 | 1.38533 | 4.049513 | 5.609912 | 2.002781 | 2.769215 | 17.88372 | 10.0735 |  | 0.0001790227 | [19 empty] | 16.08014 | -0.04357457
2051 | 2022/02/28 20:35:31 | 30894.5513 | 5220.0003 | 1 | 9 | 0 | 0 | 0 | 0 | 1.385078 | 4.051082 | 5.611065 | 2.006624 | 2.769215 | 17.89929 | 10.0735 |  | 0.0001010669 | [19 empty] | 15.96505 | -0.06382406
2052 | 2022/02/28 20:35:41 | 30904.5514 | 5230.0004 | 1 | 9 | 0 | 0 | 0 | 0 | 1.385597 | 4.052423 | 5.615025 | 2.010466 | 2.769215 | 17.91486 | 10.0735 |  | 0.0001782888 | [19 empty] | 15.88202 | -0.06160319
2053 | 2022/02/28 20:35:51 | 30914.5518 | 5240.0008 | 1 | 9 | 0 | 0 | 0 | 0 | 1.385597 | 4.053939 | 5.617126 | 2.01431 | 2.769215 | 17.93044 | 10.0735 |  | 0.0001436427 |  | 2.723816 | [17 empty] | 16.0158 | 0.02948642
2054 | 2022/02/28 20:36:01 | 30924.5516 | 5250.0006 | 1 | 9 | 0 | 0 | 0 | 0 | 1.384666 | 4.055269 | 5.615193 | 2.018153 | 2.769215 | 17.94602 | 10.0735 |  | 0.0001543612 |  |  | 0.3766079 | [16 empty] | 16.16292 | 0.06116688
2055 | 2022/02/28 20:36:11 | 30934.5511 | 5260.0001 | 1 | 9 | 0 | 0 | 0 | 0 | 1.385185 | 4.056942 | 5.619615 | 2.021996 | 2.769215 | 17.96161 | 10.0735 |  | 0.0001110915 | [19 empty] | 16.09496 | -0.04713178
2056 | 2022/02/28 20:36:21 | 30944.5512 | 5270.0002 | 1 | 9 | 0 | 0 | 0 | 0 | 1.384964 | 4.058216 | 5.620483 | 2.02584 | 2.769215 | 17.9772 | 10.0735 |  | 0.0001275837 |  | 2.563355 | [17 empty] | 15.96138 | 0.004248023
2057 | 2022/02/28 20:36:31 | 30954.5522 | 5280.0012 | 1 | 9 | 0 | 0 | 0 | 0 | 1.38546 | 4.059873 | 5.624792 | 2.029682 | 2.769215 | 17.9928 | 10.0735 |  | 0.0001220177 | [19 empty] | 16.12956 | 0.06710589
2058 | 2022/02/28 20:36:41 | 30964.5513 | 5290.0003 | 1 | 9 | 0 | 0 | 0 | 0 | 1.38504 | 4.061162 | 5.624872 | 2.033525 | 2.769215 | 18.0084 | 10.0735 |  | 0.0001202177 | [19 empty] | 16.22917 | 0.06146669
2059 | 2022/02/28 20:36:51 | 30974.5514 | 5300.0004 | 1 | 9 | 0 | 0 | 0 | 0 | 1.385536 | 4.062745 | 5.629079 | 2.037367 | 2.769215 | 18.02401 | 10.0735 |  | 0.0001309773 | [19 empty] | 16.03134 | -0.07228374
2060 | 2022/02/28 20:37:01 | 30984.5515 | 5310.0005 | 1 | 9 | 0 | 0 | 0 | 0 | 1.384727 | 4.064013 | 5.627549 | 2.041209 | 2.769215 | 18.03962 | 10.0735 |  | 0.0001425094 |  | 2.635298 | [17 empty] | 15.89081 | -0.09428918
2061 | 2022/02/28 20:37:11 | 30994.551 | 5320 | 1 | 9 | 0 | 0 | 0 | 0 | 1.3853 | 4.065631 | 5.632119 | 2.045052 | 2.769215 | 18.05524 | 10.0735 |  | 0.0001621985 |  |  | 0.3891104 | [16 empty] | 16.1803 | 0.06231368
2062 | 2022/02/28 20:37:21 | 31004.551 | 5330 | 1 | 9 | 0 | 0 | 0 | 0 | 1.385056 | 4.067456 | 5.633654 | 2.048894 | 2.769215 | 18.07086 | 10.0735 |  | 0.0001281108 | [19 empty] | 16.04706 | 0.01305282
2063 | 2022/02/28 20:37:31 | 31014.5512 | 5340.0002 | 1 | 9 | 0 | 0 | 0 | 0 | 1.384949 | 4.068699 | 5.634941 | 2.052737 | 2.769215 | 18.0865 | 10.0735 |  | 0.0001694727 |  | 2.506688 | [17 empty] | 16.13745 | 0.06376207
2064 | 2022/02/28 20:37:41 | 31024.5521 | 5350.0011 | 1 | 9 | 0 | 0 | 0 | 0 | 1.385315 | 4.070399 | 5.638785 | 2.05658 | 2.769215 | 18.10214 | 10.0735 |  | 0.0001636317 | [19 empty] | 15.87549 | -0.0679034
2065 | 2022/02/28 20:37:51 | 31034.5513 | 5360.0003 | 1 | 9 | 0 | 0 | 0 | 0 | 1.385017 | 4.071774 | 5.639476 | 2.060422 | 2.769215 | 18.11778 | 10.0735 |  | 0.0001142755 | [19 empty] | 16.16631 | 0.07249594
2066 | 2022/02/28 20:38:01 | 31044.5515 | 5370.0005 | 1 | 9 | 0 | 0 | 0 | 0 | 1.384674 | 4.073469 | 5.640427 | 2.064265 | 2.769215 | 18.13343 | 10.0735 |  | 0.0001257743 |  | 2.576678 | [17 empty] | 16.25775 | 0.08607566
2067 | 2022/02/28 20:38:11 | 31054.5524 | 5380.0014 | 1 | 9 | 0 | 0 | 0 | 0 | 1.385109 | 4.074785 | 5.644021 | 2.068109 | 2.769215 | 18.14909 | 10.0735 |  | 0.0001448954 | [19 empty] | 16.14244 | 0.07133663
2068 | 2022/02/28 20:38:21 | 31064.5516 | 5390.0006 | 1 | 9 | 0 | 0 | 0 | 0 | 1.385262 | 4.076483 | 5.646997 | 2.071951 | 2.769215 | 18.16475 | 10.0735 |  | 0.0001359716 |  |  | 0.39121 | [16 empty] | 16.09487 | -0.03821909
2069 | 2022/02/28 20:38:31 | 31074.5511 | 5400.0001 | 1 | 9 | 0 | 0 | 0 | 0 | 1.38504 | 4.077803 | 5.64792 | 2.075794 | 2.769215 | 18.18042 | 10.0735 |  | 0.0002525686 |  | 2.442924 | [17 empty] | 15.93341 | -0.09333074
2070 | 2022/02/28 20:38:41 | 31084.5519 | 5410.0009 | 1 | 9 | 0 | 0 | 0 | 0 | 1.384857 | 4.079643 | 5.649722 | 2.079636 | 2.769215 | 18.19609 | 10.0735 |  | 0.0002673399 | [19 empty] | 16.18502 | 0.03512561
2071 | 2022/02/28 20:38:51 | 31094.552 | 5420.001 | 1 | 9 | 0 | 0 | 0 | 0 | 1.38459 | 4.080901 | 5.650375 | 2.083479 | 2.769215 | 18.21177 | 10.0735 |  | 0.0001600556 | [19 empty] | 15.90622 | -0.05409479
2072 | 2022/02/28 20:39:01 | 31104.5521 | 5430.0011 | 1 | 9 | 0 | 0 | 0 | 0 | 1.384674 | 4.082723 | 5.65324 | 2.087321 | 2.769215 | 18.22745 | 10.0735 |  | 0.0001113281 | [19 empty] | 16.26318 | 0.07787585
2073 | 2022/02/28 20:39:11 | 31114.5515 | 5440.0005 | 1 | 9 | 0 | 0 | 0 | 0 | 1.385071 | 4.084271 | 5.657005 | 2.091164 | 2.769215 | 18.24315 | 10.0735 |  | 0.0001495052 |  | 2.504577 | [17 empty] | 16.34379 | -0.003625751
2074 | 2022/02/28 20:39:21 | 31124.5515 | 5450.0005 | 1 | 9 | 0 | 0 | 0 | 0 | 1.384979 | 4.0857 | 5.658609 | 2.095007 | 2.769215 | 18.25884 | 10.0735 |  | 0.0001331995 |  |  | 0.4011288 | [16 empty] | 16.32021 | 0.06538153
2075 | 2022/02/28 20:39:31 | 31134.5516 | 5460.0006 | 1 | 9 | 0 | 0 | 0 | 0 | 1.385391 | 4.087206 | 5.662378 | 2.098851 | 2.769215 | 18.27455 | 10.0735 |  | 0.0001660979 | [19 empty] | 16.21795 | 0.07928491
2076 | 2022/02/28 20:39:41 | 31144.5518 | 5470.0008 | 1 | 9 | 0 | 0 | 0 | 0 | 1.385277 | 4.088711 | 5.663997 | 2.102694 | 2.769215 | 18.29026 | 10.0735 |  | 0.0001217565 |  | 2.475704 | [17 empty] | 16.09524 | 0.08731365
2077 | 2022/02/28 20:39:51 | 31154.5511 | 5480.0001 | 1 | 9 | 0 | 0 | 0 | 0 | 1.385483 | 4.09048 | 5.667291 | 2.106537 | 2.769215 | 18.30598 | 10.0735 |  | 0.0001670641 | [19 empty] | 16.25971 | 0.05209148
2078 | 2022/02/28 20:40:01 | 31164.5521 | 5490.0011 | 1 | 9 | 0 | 0 | 0 | 0 | 1.385201 | 4.091908 | 5.668115 | 2.11038 | 2.769215 | 18.3217 | 10.0735 |  | 0.0001632248 | [19 empty] | 15.92509 | -0.0750035
2079 | 2022/02/28 20:40:11 | 31174.5512 | 5500.0002 | 1 | 9 | 0 | 0 | 0 | 0 | 1.385811 | 4.093662 | 5.673042 | 2.114224 | 2.769215 | 18.33743 | 10.0735 |  | 0.000138823 |  | 2.503937 | [17 empty] | 16.03738 | 0.06930292
2080 | 2022/02/28 20:40:21 | 31184.5513 | 5510.0003 | 1 | 9 | 0 | 0 | 0 | 0 | 1.384743 | 4.095082 | 5.670636 | 2.118068 | 2.769215 | 18.35317 | 10.0735 |  | 0.0001470764 |  |  | 0.4093568 | [16 empty] | 16.27555 | 0.03776133
2081 | 2022/02/28 20:40:31 | 31194.5515 | 5520.0005 | 1 | 9 | 0 | 0 | 0 | 0 | 1.385483 | 4.096725 | 5.675943 | 2.121912 | 2.769215 | 18.36892 | 10.0735 |  | 0.000204679 | [19 empty] | 16.2534 | 0.07647634
2082 | 2022/02/28 20:40:41 | 31204.5516 | 5530.0006 | 1 | 9 | 0 | 0 | 0 | 0 | 1.384964 | 4.098128 | 5.67576 | 2.125754 | 2.769215 | 18.38466 | 10.0735 |  | 0.0001759536 |  | 2.429968 | [17 empty] | 16.10212 | -0.07899463
2083 | 2022/02/28 20:40:51 | 31214.5511 | 5540.0001 | 1 | 9 | 0 | 0 | 0 | 0 | 1.385468 | 4.099936 | 5.68033 | 2.129596 | 2.769215 | 18.40041 | 10.0735 |  | 0.000172678 | [19 empty] | 15.99101 | -0.03640652
2084 | 2022/02/28 20:41:01 | 31224.5512 | 5550.0002 | 1 | 9 | 0 | 0 | 0 | 0 | 1.385338 | 4.101407 | 5.681835 | 2.13344 | 2.769215 | 18.41617 | 10.0735 |  | 0.0001219486 | [19 empty] | 15.94761 | -0.1139182
2085 | 2022/02/28 20:41:11 | 31234.5514 | 5560.0004 | 1 | 9 | 0 | 0 | 0 | 0 | 1.385109 | 4.102956 | 5.683041 | 2.137283 | 2.769215 | 18.43194 | 10.0735 |  | 0.0001473017 | [19 empty] | 15.93179 | -0.03455102
2086 | 2022/02/28 20:41:21 | 31244.5513 | 5570.0003 | 1 | 9 | 0 | 0 | 0 | 0 | 1.385017 | 4.104308 | 5.684536 | 2.141126 | 2.769215 | 18.4477 | 10.0735 |  | 0.0002012327 |  | 2.443102 | [17 empty] | 16.07272 | 0.03596604
2087 | 2022/02/28 20:41:31 | 31254.5512 | 5580.0002 | 1 | 9 | 0 | 0 | 0 | 0 | 1.384872 | 4.105892 | 5.686135 | 2.144969 | 2.769215 | 18.46348 | 10.0735 |  | 0.0001328411 |  |  | 0.4077321 | [16 empty] | 16.21371 | 0.08471847
2088 | 2022/02/28 20:41:41 | 31264.5514 | 5590.0004 | 1 | 9 | 0 | 0 | 0 | 0 | 1.384628 | 4.107483 | 5.687336 | 2.148813 | 2.769215 | 18.47927 | 10.0735 |  | 0.0002127361 | [19 empty] | 16.02645 | 0.02691507
2089 | 2022/02/28 20:41:51 | 31274.5516 | 5600.0006 | 1 | 9 | 0 | 0 | 0 | 0 | 1.384964 | 4.109103 | 5.69096 | 2.152657 | 2.769215 | 18.49506 | 10.0735 |  | 0.000190513 |  | 2.506188 | [17 empty] | 15.95089 | -0.0158602
2090 | 2022/02/28 20:42:01 | 31284.5511 | 5610.0001 | 1 | 9 | 0 | 0 | 0 | 0 | 1.38533 | 4.110718 | 5.694701 | 2.1565 | 2.769215 | 18.51085 | 10.0735 |  | 0.0001405322 | [19 empty] | 16.18655 | 0.05822778
2091 | 2022/02/28 20:42:11 | 31294.551 | 5620 | 1 | 9 | 0 | 0 | 0 | 0 | 1.384941 | 4.111982 | 5.694852 | 2.160342 | 2.769215 | 18.52665 | 10.0735 |  | 0.0001283575 | [19 empty] | 16.10223 | 0.07562101
2092 | 2022/02/28 20:42:21 | 31304.5511 | 5630.0001 | 1 | 9 | 0 | 0 | 0 | 0 | 1.385727 | 4.113874 | 5.700706 | 2.164185 | 2.769215 | 18.54246 | 10.0735 |  | 0.0001560282 |  | 2.490901 | [17 empty] | 15.95632 | -0.08015156
2093 | 2022/02/28 20:42:31 | 31314.5513 | 5640.0003 | 1 | 9 | 0 | 0 | 0 | 0 | 1.38517 | 4.115202 | 5.700254 | 2.168029 | 2.769215 | 18.55827 | 10.0735 |  | 0.0001774001 |  |  | 0.3972421 | [16 empty] | 15.94087 | -0.08103013
2094 | 2022/02/28 20:42:41 | 31324.5521 | 5650.0011 | 1 | 9 | 0 | 0 | 0 | 0 | 1.384483 | 4.116694 | 5.699493 | 2.171872 | 2.769215 | 18.57409 | 10.0735 |  | 0.0001125982 | [19 empty] | 16.20133 | -0.05170047
2095 | 2022/02/28 20:42:51 | 31334.5515 | 5660.0005 | 1 | 9 | 0 | 0 | 0 | 0 | 1.385094 | 4.118231 | 5.704137 | 2.175716 | 2.769215 | 18.58992 | 10.0735 |  | 0.0001986048 |  | 2.544376 | [17 empty] | 16.18093 | 0.01084507
2096 | 2022/02/28 20:43:01 | 31344.5517 | 5670.0007 | 1 | 9 | 0 | 0 | 0 | 0 | 1.385246 | 4.120001 | 5.707215 | 2.179559 | 2.769215 | 18.60575 | 10.0735 |  | 0.0001114463 | [19 empty] | 16.0184 | -0.06993353
2097 | 2022/02/28 20:43:11 | 31354.5515 | 5680.0005 | 1 | 9 | 0 | 0 | 0 | 0 | 1.384987 | 4.121188 | 5.707792 | 2.183402 | 2.769215 | 18.62158 | 10.0735 |  | 0.0001246796 | [19 empty] | 15.94947 | -0.00649929
2098 | 2022/02/28 20:43:21 | 31364.5511 | 5690.0001 | 1 | 9 | 0 | 0 | 0 | 0 | 1.384804 | 4.12297 | 5.709505 | 2.187245 | 2.769215 | 18.63742 | 10.0735 |  | 0.0001857044 | [19 empty] | 15.93085 | -0.09021461
2099 | 2022/02/28 20:43:31 | 31374.551 | 5700 | 1 | 9 | 0 | 0 | 0 | 0 | 1.385109 | 4.124221 | 5.712496 | 2.191087 | 2.769215 | 18.65327 | 10.0735 |  | 0.0001451333 |  | 2.567451 | [17 empty] | 15.93682 | -0.03398716
2100 | 2022/02/28 20:43:41 | 31384.5513 | 5710.0003 | 1 | 9 | 0 | 0 | 0 | 0 | 1.384758 | 4.125714 | 5.713115 | 2.194931 | 2.769215 | 18.66912 | 10.0735 |  | 0.000170137 |  |  | 0.3985205 | [16 empty] | 16.0337 | 0.0979358
2101 | 2022/02/28 20:43:51 | 31394.5515 | 5720.0005 | 1 | 9 | 0 | 0 | 0 | 0 | 1.384521 | 4.1272 | 5.714195 | 2.198774 | 2.769215 | 18.68498 | 10.0735 |  | 0.0001619829 | [19 empty] | 16.08445 | -0.04871249
2102 | 2022/02/28 20:44:01 | 31404.5514 | 5730.0004 | 1 | 9 | 0 | 0 | 0 | 0 | 1.38504 | 4.128747 | 5.71848 | 2.202616 | 2.769215 | 18.70084 | 10.0735 |  | 0.0001414413 |  | 2.543033 | [17 empty] | 16.03884 | 0.03089964
2103 | 2022/02/28 20:44:11 | 31414.5514 | 5740.0004 | 1 | 9 | 0 | 0 | 0 | 0 | 1.385292 | 4.130032 | 5.7213 | 2.206459 | 2.769215 | 18.71671 | 10.0735 |  | 0.0001331884 | [19 empty] | 16.01615 | 0.08594573
2104 | 2022/02/28 20:44:21 | 31424.5525 | 5750.0015 | 1 | 9 | 0 | 0 | 0 | 0 | 1.384674 | 4.131583 | 5.720896 | 2.210302 | 2.769215 | 18.73259 | 10.0735 |  | 0.0001139002 | [19 empty] | 16.0478 | -0.05551219
2105 | 2022/02/28 20:44:31 | 31434.5517 | 5760.0007 | 1 | 9 | 0 | 0 | 0 | 0 | 1.38517 | 4.133206 | 5.725193 | 2.214145 | 2.769215 | 18.74846 | 10.0735 |  | 0.000169902 | [19 empty] | 16.29463 | 0.1105034
2106 | 2022/02/28 20:44:41 | 31444.552 | 5770.001 | 1 | 9 | 0 | 0 | 0 | 0 | 1.38546 | 4.134343 | 5.727967 | 2.217988 | 2.769215 | 18.76435 | 10.0735 |  | 0.000114198 |  | 2.703536 | [17 empty] | 15.94364 | -0.002685189
2107 | 2022/02/28 20:44:51 | 31454.5512 | 5780.0002 | 1 | 9 | 0 | 0 | 0 | 0 | 1.384796 | 4.135858 | 5.72732 | 2.221829 | 2.769215 | 18.78024 | 10.0735 |  | 0.0001132372 |  |  | 0.3719408 | [16 empty] | 16.11407 | 0.06050289
2108 | 2022/02/28 20:45:01 | 31464.5523 | 5790.0013 | 1 | 9 | 0 | 0 | 0 | 0 | 1.385155 | 4.137137 | 5.730576 | 2.225672 | 2.769215 | 18.79613 | 10.0735 |  | 0.0001633569 | [19 empty] | 16.16972 | 0.101226
2109 | 2022/02/28 20:45:11 | 31474.5514 | 5800.0004 | 1 | 9 | 0 | 0 | 0 | 0 | 1.384674 | 4.138705 | 5.730757 | 2.229515 | 2.769215 | 18.81203 | 10.0735 |  | 0.000127312 |  | 2.707615 | [17 empty] | 15.92597 | 0.02321899
2110 | 2022/02/28 20:45:21 | 31484.5524 | 5810.0014 | 1 | 9 | 0 | 0 | 0 | 0 | 1.385483 | 4.139835 | 5.735671 | 2.233358 | 2.769215 | 18.82794 | 10.0735 |  | 0.0001447367 | [19 empty] | 15.98872 | -0.006144047
2111 | 2022/02/28 20:45:31 | 31494.5524 | 5820.0014 | 1 | 9 | 0 | 0 | 0 | 0 | 1.385597 | 4.141418 | 5.738336 | 2.2372 | 2.769215 | 18.84385 | 10.0735 |  | 9.881229e-05 | [19 empty] | 15.96277 | 0.04303336
2112 | 2022/02/28 20:45:41 | 31504.5517 | 5830.0007 | 1 | 9 | 0 | 0 | 0 | 0 | 1.385147 | 4.142499 | 5.73797 | 2.241043 | 2.769215 | 18.85977 | 10.0735 |  | 0.0001269415 | [19 empty] | 15.88931 | -0.1038909
2113 | 2022/02/28 20:45:51 | 31514.5519 | 5840.0009 | 1 | 9 | 0 | 0 | 0 | 0 | 1.384819 | 4.144024 | 5.738723 | 2.244885 | 2.769215 | 18.87568 | 10.0735 |  | 0.0001497435 |  | 2.843595 | [17 empty] | 15.98438 | -0.06997287
2114 | 2022/02/28 20:46:01 | 31524.5519 | 5850.0009 | 1 | 9 | 0 | 0 | 0 | 0 | 1.385109 | 4.145329 | 5.741733 | 2.248728 | 2.769215 | 18.89161 | 10.0735 |  | 0.0001475167 |  |  | 0.3518489 | [16 empty] | 16.0516 | -0.09046555
2115 | 2022/02/28 20:46:11 | 31534.5513 | 5860.0003 | 1 | 9 | 0 | 0 | 0 | 0 | 1.385597 | 4.146773 | 5.745756 | 2.252571 | 2.769215 | 18.90755 | 10.0735 |  | 0.0001041752 | [19 empty] | 16.23178 | 0.09213924
2116 | 2022/02/28 20:46:21 | 31544.5513 | 5870.0003 | 1 | 9 | 0 | 0 | 0 | 0 | 1.385292 | 4.147854 | 5.745989 | 2.256415 | 2.769215 | 18.92349 | 10.0735 |  | 0.0001486226 | [19 empty] | 16.22056 | 0.103097
2117 | 2022/02/28 20:46:31 | 31554.5515 | 5880.0005 | 1 | 9 | 0 | 0 | 0 | 0 | 1.384628 | 4.149229 | 5.745139 | 2.260257 | 2.769215 | 18.93943 | 10.0735 |  | 0.0001820133 |  | 2.97852 | [17 empty] | 15.97779 | 0.08802235
2118 | 2022/02/28 20:46:41 | 31564.5516 | 5890.0006 | 1 | 9 | 0 | 0 | 0 | 0 | 1.385429 | 4.150305 | 5.749953 | 2.2641 | 2.769215 | 18.95537 | 10.0735 |  | 9.655955e-05 | [19 empty] | 15.86901 | -0.05508721
2119 | 2022/02/28 20:46:51 | 31574.5518 | 5900.0008 | 1 | 9 | 0 | 0 | 0 | 0 | 1.385201 | 4.151526 | 5.750698 | 2.267944 | 2.769215 | 18.97133 | 10.0735 |  | 0.0001306219 | [19 empty] | 15.96777 | -0.06684721
2120 | 2022/02/28 20:47:01 | 31584.551 | 5910 | 1 | 9 | 0 | 0 | 0 | 0 | 1.385246 | 4.152865 | 5.75274 | 2.271787 | 2.769215 | 18.98729 | 10.0735 |  | 0.0001835334 | [19 empty] | 16.13688 | -0.06246388
2121 | 2022/02/28 20:47:11 | 31594.5512 | 5920.0002 | 1 | 9 | 0 | 0 | 0 | 0 | 1.385925 | 4.153659 | 5.75666 | 2.275631 | 2.769215 | 19.00325 | 10.0735 |  | 9.917189e-05 |  | 3.059156 | [17 empty] | 16.07798 | -0.0366497
2122 | 2022/02/28 20:47:21 | 31604.5514 | 5930.0004 | 1 | 9 | 0 | 0 | 0 | 0 | 1.384705 | 4.155027 | 5.753487 | 2.279472 | 2.769215 | 19.01921 | 10.0735 |  | 0.0001261829 | [19 empty] | 15.93614 | -0.05193949
2123 | 2022/02/28 20:47:31 | 31614.5513 | 5940.0003 | 1 | 9 | 0 | 0 | 0 | 0 | 1.385246 | 4.15617 | 5.757318 | 2.283316 | 2.769215 | 19.03518 | 10.0735 |  | 0.0001240582 |  |  | 0.3187603 | [16 empty] | 16.00734 | -0.09130597
2124 | 2022/02/28 20:47:41 | 31624.5522 | 5950.0012 | 1 | 9 | 0 | 0 | 0 | 0 | 1.384727 | 4.157376 | 5.756831 | 2.287158 | 2.769215 | 19.05116 | 10.0735 |  | 0.00014987 | [19 empty] | 16.16865 | 0.01049757
2125 | 2022/02/28 20:47:51 | 31634.5526 | 5960.0016 | 1 | 9 | 0 | 0 | 0 | 0 | 1.385185 | 4.158408 | 5.760164 | 2.291001 | 2.769215 | 19.06713 | 10.0735 |  | 7.080469e-05 |  | 3.519216 | [17 empty] | 15.93836 | -0.09979606
2126 | 2022/02/28 20:48:01 | 31644.551 | 5970 | 1 | 9 | 0 | 0 | 0 | 0 | 1.384598 | 4.159482 | 5.75921 | 2.294843 | 2.769215 | 19.08311 | 10.0735 |  | 0.0001315281 | [19 empty] | 16.20607 | 0.06953359
2127 | 2022/02/28 20:48:11 | 31654.5518 | 5980.0008 | 1 | 9 | 0 | 0 | 0 | 0 | 1.385315 | 4.160336 | 5.763376 | 2.298687 | 2.769215 | 19.0991 | 10.0735 |  | 8.96454e-05 | [19 empty] | 15.89802 | -0.08934617
2128 | 2022/02/28 20:48:21 | 31664.5511 | 5990.0001 | 1 | 9 | 0 | 0 | 0 | 0 | 1.38485 | 4.161622 | 5.763222 | 2.30253 | 2.769215 | 19.11509 | 10.0735 |  | 9.616616e-05 | [19 empty] | 15.95789 | -0.09974539
2129 | 2022/02/28 20:48:31 | 31674.5511 | 6000.0001 | 1 | 9 | 0 | 0 | 0 | 0 | 1.385223 | 4.162293 | 5.765704 | 2.306372 | 2.769215 | 19.13108 | 10.0735 |  | 0.0001160646 | [19 empty] | 16.2328 | 3.635883e-05
2130 | 2022/02/28 20:48:41 | 31684.5513 | 6010.0003 | 1 | 9 | 0 | 0 | 0 | 0 | 1.385406 | 4.163587 | 5.768258 | 2.310216 | 2.769215 | 19.14709 | 10.0735 |  | 5.468488e-05 |  | 3.817461 | [17 empty] | 16.21015 | 0.02091646
2131 | 2022/02/28 20:48:51 | 31694.5516 | 6020.0006 | 1 | 9 | 0 | 0 | 0 | 0 | 1.385201 | 4.164236 | 5.768304 | 2.314059 | 2.769215 | 19.16309 | 10.0735 |  | 0.0001357658 | [19 empty] | 16.12317 | 0.05264103
2132 | 2022/02/28 20:49:01 | 31704.5516 | 6030.0006 | 1 | 9 | 0 | 0 | 0 | 0 | 1.384979 | 4.165432 | 5.769036 | 2.317902 | 2.769215 | 19.17909 | 10.0735 |  | 6.519891e-05 |  |  | 0.2653866 | [16 empty] | 15.90567 | -0.009344816
2133 | 2022/02/28 20:49:11 | 31714.5518 | 6040.0008 | 1 | 9 | 0 | 0 | 0 | 0 | 1.385239 | 4.166092 | 5.771033 | 2.321745 | 2.769215 | 19.1951 | 10.0735 |  | 0.000140833 | [19 empty] | 16.217 | 0.0623101
2134 | 2022/02/28 20:49:21 | 31724.5512 | 6050.0002 | 1 | 9 | 0 | 0 | 0 | 0 | 1.385521 | 4.167014 | 5.773485 | 2.325587 | 2.769215 | 19.21111 | 10.0735 |  | 0.0001537918 | [19 empty] | 15.97596 | -0.03764808
2135 | 2022/02/28 20:49:31 | 31734.5511 | 6060.0001 | 1 | 9 | 0 | 0 | 0 | 0 | 1.385498 | 4.167887 | 5.774599 | 2.329431 | 2.769215 | 19.22713 | 10.0735 |  | 6.685464e-05 | [19 empty] | 16.20211 | -0.05083859
2136 | 2022/02/28 20:49:41 | 31744.5512 | 6070.0002 | 1 | 9 | 0 | 0 | 0 | 0 | 1.385201 | 4.168749 | 5.774555 | 2.333274 | 2.769215 | 19.24315 | 10.0735 |  | 9.150184e-05 |  | 4.308003 | [17 empty] | 15.92386 | -0.09428024
2137 | 2022/02/28 20:49:51 | 31754.5521 | 6080.0011 | 1 | 9 | 0 | 0 | 0 | 0 | 1.385262 | 4.169777 | 5.776234 | 2.337119 | 2.769215 | 19.25918 | 10.0735 |  | 7.483052e-05 | [19 empty] | 16.13953 | 0.0009900331
2138 | 2022/02/28 20:50:01 | 31764.5515 | 6090.0005 | 1 | 9 | 0 | 0 | 0 | 0 | 1.384987 | 4.170199 | 5.775671 | 2.340962 | 2.769215 | 19.2752 | 10.0735 |  | 5.650244e-05 | [19 empty] | 16.20896 | 0.05775809
2139 | 2022/02/28 20:50:11 | 31774.5514 | 6100.0004 | 1 | 9 | 0 | 0 | 0 | 0 | 1.385483 | 4.171371 | 5.779364 | 2.344804 | 2.769215 | 19.29123 | 10.0735 |  | 9.841644e-05 | [19 empty] | 16.26721 | 0.04554272
2140 | 2022/02/28 20:50:21 | 31784.5516 | 6110.0006 | 1 | 9 | 0 | 0 | 0 | 0 | 1.385002 | 4.171896 | 5.778084 | 2.348647 | 2.769215 | 19.30726 | 10.0735 |  | 0.0001129528 | [19 empty] | 16.25101 | 0.1026446
2141 | 2022/02/28 20:50:31 | 31794.5519 | 6120.0009 | 1 | 9 | 0 | 0 | 0 | 0 | 1.385239 | 4.172899 | 5.780462 | 2.35249 | 2.769215 | 19.3233 | 10.0735 | [21 empty] | 16.20488 | 0.06582797
2142 | 2022/02/28 20:50:41 | 31804.5517 | 6130.0007 | 1 | 9 | 0 | 0 | 0 | 0 | 1.385071 | 4.173453 | 5.780529 | 2.356332 | 2.769215 | 19.33933 | 10.0735 |  | 6.898829e-05 |  | 4.670981 | [17 empty] | 16.21423 | 0.01185775
2143 | 2022/02/28 20:50:51 | 31814.5512 | 6140.0002 | 1 | 9 | 0 | 0 | 0 | 0 | 1.385536 | 4.17442 | 5.783809 | 2.360176 | 2.769215 | 19.35537 | 10.0735 |  | 4.101638e-05 | [19 empty] | 16.25323 | 0.1033384
2144 | 2022/02/28 20:51:01 | 31824.5513 | 6150.0003 | 1 | 9 | 0 | 0 | 0 | 0 | 1.385201 | 4.175031 | 5.783257 | 2.36402 | 2.769215 | 19.37142 | 10.0735 |  | 7.997136e-05 |  |  | 0 | [16 empty] | 16.19894 | -0.02109647
2145 | 2022/02/28 20:51:11 | 31834.5524 | 6160.0014 | 1 | 9 | 0 | 0 | 0 | 0 | 1.385406 | 4.175912 | 5.785334 | 2.367864 | 2.769215 | 19.38747 | 10.0735 |  | 0.0001064642 |  |  | 0.2137941 | [16 empty] | 15.95156 | -0.03138602
2146 | 2022/02/28 20:51:21 | 31844.5516 | 6170.0006 | 1 | 9 | 0 | 0 | 0 | 0 | 1.384819 | 4.176384 | 5.783536 | 2.371707 | 2.769215 | 19.40352 | 10.0735 |  | 7.847122e-05 | [19 empty] | 15.96792 | -0.04361749
2147 | 2022/02/28 20:51:31 | 31854.5517 | 6180.0007 | 1 | 9 | 0 | 0 | 0 | 0 | 1.385017 | 4.177299 | 5.78563 | 2.37555 | 2.769215 | 19.41957 | 10.0735 |  | 0.0001417566 | [19 empty] | 16.19316 | 0.08325517
2148 | 2022/02/28 20:51:41 | 31864.551 | 6190 | 1 | 9 | 0 | 0 | 0 | 0 | 1.3853 | 4.17775 | 5.787437075 | 2.379393 | 2.769215 | 19.43563 | 10.0735 |  | 6.306094e-05 | [19 empty] | 16.26416 | 0.07050037
2149 | 2022/02/28 20:51:51 | 31874.551 | 6200 | 1 | 9 | 0 | 0 | 0 | 0 | 1.384628 | 4.178716 | 5.785967 | 2.383236 | 2.769215 | 19.45168 | 10.0735 |  | 8.543555e-05 |  | 5.146516 | [17 empty] | 16.2174 | 0.06564379
2150 | 2022/02/28 20:52:01 | 31884.5511 | 6210.0001 | 1 | 9 | 0 | 0 | 0 | 0 | 1.385391 | 4.17974 | 5.790574 | 2.387078 | 2.769215 | 19.46774 | 10.0735 |  | 0.0001135243 | [19 empty] | 15.98558 | 0.01732647
2151 | 2022/02/28 20:52:11 | 31894.5513 | 6220.0003 | 1 | 9 | 0 | 0 | 0 | 0 | 1.385147 | 4.180159 | 5.790135 | 2.390922 | 2.769215 | 19.48381 | 10.0735 |  | 4.259662e-05 | [19 empty] | 16.08258 | 0.06723106
2152 | 2022/02/28 20:52:21 | 31904.5515 | 6230.0005 | 1 | 9 | 0 | 0 | 0 | 0 | 1.384941 | 4.181081 | 5.790551 | 2.394765 | 2.769215 | 19.49987 | 10.0735 | [21 empty] | 16.24784 | 0.07614911
2153 | 2022/02/28 20:52:31 | 31914.5524 | 6240.0014 | 1 | 9 | 0 | 0 | 0 | 0 | 1.384979 | 4.181686 | 5.791547 | 2.398609 | 2.769215 | 19.51594 | 10.0735 |  | 4.369796e-05 | [19 empty] | 16.0155 | -0.0007426739
2154 | 2022/02/28 20:52:41 | 31924.5519 | 6250.0009 | 1 | 9 | 0 | 0 | 0 | 0 | 1.384895 | 4.182388 | 5.792168 | 2.402451 | 2.769215 | 19.53201 | 10.0735 |  | 0.0001057299 | [19 empty] | 15.96622 | -0.0008165836
2155 | 2022/02/28 20:52:51 | 31934.551 | 6260 | 1 | 9 | 0 | 0 | 0 | 0 | 1.385109 | 4.183043 | 5.793971 | 2.406293 | 2.769215 | 19.54808 | 10.0735 |  | 4.456976e-05 | [19 empty] | 16.32347 | 0.1123863
2156 | 2022/02/28 20:53:01 | 31944.5518 | 6270.0008 | 1 | 9 | 0 | 0 | 0 | 0 | 1.385262 | 4.183941 | 5.795854 | 2.410136 | 2.769215 | 19.56416 | 10.0735 |  | 8.390541e-05 |  | 5.218183 | [17 empty] | 15.95116 | -0.03117502
2157 | 2022/02/28 20:53:11 | 31954.5512 | 6280.0002 | 1 | 9 | 0 | 0 | 0 | 0 | 1.385391 | 4.184456 | 5.797108 | 2.41398 | 2.769215 | 19.58024 | 10.0735 |  | 7.642229e-05 |  |  | 0 | [16 empty] | 16.27513 | 0.03697813
2158 | 2022/02/28 20:53:21 | 31964.5514 | 6290.0004 | 1 | 9 | 0 | 0 | 0 | 0 | 1.384987 | 4.185415 | 5.796745 | 2.417823 | 2.769215 | 19.59632 | 10.0735 |  | 6.835157e-05 |  |  | 0.1904848 | [16 empty] | 16.05532 | -0.06452322
2159 | 2022/02/28 20:53:31 | 31974.5523 | 6300.0013 | 1 | 9 | 0 | 0 | 0 | 0 | 1.384888 | 4.185858 | 5.796945 | 2.421666 | 2.769215 | 19.61241 | 10.0735 | [21 empty] | 16.14915 | -0.06200492
2160 | 2022/02/28 20:53:41 | 31984.5516 | 6310.0006 | 1 | 9 | 0 | 0 | 0 | 0 | 1.384941 | 4.18673 | 5.798374 | 2.425508 | 2.769215 | 19.6285 | 10.0735 |  | 9.337859e-05 | [19 empty] | 16.18987 | -0.04088461
2161 | 2022/02/28 20:53:51 | 31994.551 | 6320 | 1 | 9 | 0 | 0 | 0 | 0 | 1.385155 | 4.187454 | 5.800273 | 2.429351 | 2.769215 | 19.64459 | 10.0735 |  | 5.547834e-05 | [19 empty] | 16.02945 | -0.08578181
2162 | 2022/02/28 20:54:01 | 32004.5519 | 6330.0009 | 1 | 9 | 0 | 0 | 0 | 0 | 1.385239 | 4.188262 | 5.801744 | 2.433194 | 2.769215 | 19.66068 | 10.0735 |  | 7.412488e-05 | [19 empty] | 16.05754 | -0.01181841
2163 | 2022/02/28 20:54:11 | 32014.5518 | 6340.0008 | 1 | 9 | 0 | 0 | 0 | 0 | 1.384949 | 4.188959 | 5.801495 | 2.437038 | 2.769215 | 19.67678 | 10.0735 |  | 0.0001104113 |  | 5.30758 | [17 empty] | 16.05346 | -0.04719794
2164 | 2022/02/28 20:54:21 | 32024.5511 | 6350.0001 | 1 | 9 | 0 | 0 | 0 | 0 | 1.385292 | 4.189816 | 5.804119 | 2.440881 | 2.769215 | 19.69288 | 10.0735 |  | 6.013806e-05 | [19 empty] | 16.0226 | -0.0959903
2165 | 2022/02/28 20:54:31 | 32034.5521 | 6360.0011 | 1 | 9 | 0 | 0 | 0 | 0 | 1.38517 | 4.190564 | 5.804644 | 2.444726 | 2.769215 | 19.709 | 10.0735 |  | 7.024745e-05 | [19 empty] | 16.02315 | -0.07545769
2166 | 2022/02/28 20:54:41 | 32044.5514 | 6370.0004 | 1 | 9 | 0 | 0 | 0 | 0 | 1.384743 | 4.191308 | 5.803884 | 2.448569 | 2.769215 | 19.7251 | 10.0735 | [21 empty] | 15.95116 | -0.02673209
2167 | 2022/02/28 20:54:51 | 32054.5514 | 6380.0004 | 1 | 9 | 0 | 0 | 0 | 0 | 1.38456 | 4.192318 | 5.804516 | 2.45241 | 2.769215 | 19.7412 | 10.0735 |  | 7.886635e-05 | [19 empty] | 15.96697 | -0.08805811
2168 | 2022/02/28 20:55:01 | 32064.5516 | 6390.0006 | 1 | 9 | 0 | 0 | 0 | 0 | 1.384689 | 4.192754 | 5.80566 | 2.456253 | 2.769215 | 19.75731 | 10.0735 |  | 9.291893e-05 | [19 empty] | 15.9476 | -0.08928657
2169 | 2022/02/28 20:55:11 | 32074.5524 | 6400.0014 | 1 | 9 | 0 | 0 | 0 | 0 | 1.384888 | 4.19381 | 5.807957 | 2.460097 | 2.769215 | 19.77343 | 10.0735 |  | 7.159551e-05 |  | 4.908674 | [17 empty] | 16.00508 | -0.003085136
2170 | 2022/02/28 20:55:21 | 32084.5512 | 6410.0002 | 1 | 9 | 0 | 0 | 0 | 0 | 1.385185 | 4.194476 | 5.810125 | 2.463939 | 2.769215 | 19.78955 | 10.0735 |  | 9.342696e-05 |  |  | 0 | [16 empty] | 15.93757 | -0.09798765
2171 | 2022/02/28 20:55:31 | 32094.5512 | 6420.0002 | 1 | 9 | 0 | 0 | 0 | 0 | 1.384727 | 4.195347 | 5.80941 | 2.467782 | 2.769215 | 19.80567 | 10.0735 |  | 0.0001104102 |  |  | 0.1996016 | [16 empty] | 15.9737 | -0.03198802
2172 | 2022/02/28 20:55:41 | 32104.5521 | 6430.0011 | 1 | 9 | 0 | 0 | 0 | 0 | 1.38504 | 4.196218 | 5.81193 | 2.471625 | 2.769215 | 19.82179 | 10.0735 |  | 8.281757e-05 | [19 empty] | 15.95247 | -0.03102541
2173 | 2022/02/28 20:55:51 | 32114.5521 | 6440.0011 | 1 | 9 | 0 | 0 | 0 | 0 | 1.384689 | 4.197195 | 5.81181 | 2.475468 | 2.769215 | 19.83792 | 10.0735 |  | 8.972674e-05 | [19 empty] | 15.97965 | -0.08125246
2174 | 2022/02/28 20:56:01 | 32124.5522 | 6450.0012 | 1 | 9 | 0 | 0 | 0 | 0 | 1.385468 | 4.197829 | 5.815958 | 2.479312 | 2.769215 | 19.85406 | 10.0735 | [21 empty] | 16.0283 | -0.003549457
2175 | 2022/02/28 20:56:11 | 32134.5514 | 6460.0004 | 1 | 9 | 0 | 0 | 0 | 0 | 1.384003 | 4.198916 | 5.811312 | 2.483154 | 2.769215 | 19.87019 | 10.0735 |  | 7.73604e-05 |  | 4.560166 | [17 empty] | 16.26325 | -0.002425909
2176 | 2022/02/28 20:56:21 | 32144.5524 | 6470.0014 | 1 | 9 | 0 | 0 | 0 | 0 | 1.385094 | 4.199752 | 5.817051 | 2.486997 | 2.769215 | 19.88633 | 10.0735 |  | 6.891384e-05 | [19 empty] | 16.27418 | 0.1121026
2177 | 2022/02/28 20:56:31 | 32154.5511 | 6480.0001 | 1 | 9 | 0 | 0 | 0 | 0 | 1.366375 | 4.199969 | 5.738733 | 2.490811 | 2.769215 | 19.90235 | 10.0735 |  | 8.466038e-05 | [19 empty] | 16.21807 | 0.01824915
2178 | 2022/02/28 20:56:41 | 32164.5519 | 6490.0009 | 1 | 9 | 0 | 0 | 0 | 0 | 1.347156 | 4.19986 | 5.657867 | 2.494569 | 2.769215 | 19.91813 | 10.0735 |  | 3.350662e-05 | [19 empty] | 16.29778 | 0.04355967
2179 | 2022/02/28 20:56:51 | 32174.5523 | 6500.0013 | 1 | 9 | 0 | 0 | 0 | 0 | 1.327452 | 4.199954 | 5.575237 | 2.498274 | 2.769215 | 19.93369 | 10.0735 |  | 7.823804e-06 | [19 empty] | 16.07193 | -0.01795888
2180 | 2022/02/28 20:57:01 | 32184.5514 | 6510.0004 | 1 | 9 | 0 | 0 | 0 | 0 | 1.310606 | 4.200015 | 5.504565 | 2.501927 | 2.769215 | 19.94903 | 10.0735 | [21 empty] | 16.01286 | 0.006047487
2181 | 2022/02/28 20:57:11 | 32194.5516 | 6520.0006 | 1 | 9 | 0 | 0 | 0 | 0 | 1.293528 | 4.2 | 5.4328176 | 2.505535 | 2.769215 | 19.96418 | 10.0735 |  | -2.086261e-05 | [19 empty] | 15.98757 | 0.004990101
2182 | 2022/02/28 20:57:21 | 32204.5525 | 6530.0015 | 1 | 9 | 0 | 0 | 0 | 0 | 1.279193 | 4.20003 | 5.372649 | 2.5091 | 2.769215 | 19.97916 | 10.0735 |  | 2.663122e-05 | [19 empty] | 16.2526 | 0.0988555
2183 | 2022/02/28 20:57:31 | 32214.5516 | 6540.0006 | 1 | 9 | 0 | 0 | 0 | 0 | 1.263897 | 4.199947 | 5.3083 | 2.512622 | 2.769215 | 19.99395 | 10.0735 |  | 9.087806e-06 |  |  | 0 | [16 empty] | 16.09577 | 0.06475925
2184 | 2022/02/28 20:57:41 | 32224.5517 | 6550.0007 | 1 | 9 | 0 | 0 | 0 | 0 | 1.25047 | 4.200013 | 5.25199 | 2.516107 | 2.769215 | 20.00858 | 10.0735 |  | -8.77149e-06 | [19 empty] | 16.01171 | -0.0730145
2185 | 2022/02/28 20:57:51 | 32234.551 | 6560 | 1 | 9 | 0 | 0 | 0 | 0 | 1.236846 | 4.200006 | 5.194761 | 2.51955 | 2.769215 | 20.02305 | 10.0735 |  | 8.613159e-06 | [19 empty] | 16.06047 | -0.02693832
2186 | 2022/02/28 20:58:01 | 32244.5522 | 6570.0012 | 1 | 9 | 0 | 0 | 0 | 0 | 1.222217 | 4.199962 | 5.133265 | 2.522955 | 2.769215 | 20.03735 | 10.0735 | [21 empty] | 16.06733 | 0.01115978
2187 | 2022/02/28 20:58:11 | 32254.5523 | 6580.0013 | 1 | 9 | 0 | 0 | 0 | 0 | 1.208325 | 4.20004 | 5.075013333 | 2.526323 | 2.769215 | 20.0515 | 10.0735 |  | 7.507878e-06 |  | 0 | [17 empty] | 16.22793 | -0.002722144
2188 | 2022/02/28 20:58:21 | 32264.5514 | 6590.0004 | 1 | 9 | 0 | 0 | 0 | 0 | 1.195538 | 4.199944 | 5.021193 | 2.529653 | 2.769215 | 20.06548 | 10.0735 |  | 6.479839e-06 | [19 empty] | 16.24337 | 0.05361497
2189 | 2022/02/28 20:58:31 | 32274.5524 | 6600.0014 | 1 | 9 | 0 | 0 | 0 | 0 | 1.182824 | 4.200058 | 4.967929 | 2.532946 | 2.769215 | 20.07931 | 10.0735 |  | 2.836835e-05 | [19 empty] | 16.20132 | 0.06091118
2190 | 2022/02/28 20:58:41 | 32284.551 | 6610 | 1 | 9 | 0 | 0 | 0 | 0 | 1.169011 | 4.200107 | 4.909971 | 2.536201 | 2.769215 | 20.09298 | 10.0735 |  | 1.706899e-05 | [19 empty] | 16.21451 | 0.01688361
2191 | 2022/02/28 20:58:51 | 32294.5519 | 6620.0009 | 1 | 9 | 0 | 0 | 0 | 0 | 1.15515 | 4.19983 | 4.851434 | 2.539421 | 2.769215 | 20.10651 | 10.0735 |  | -5.531708e-07 | [19 empty] | 16.23442 | 0.08823335
2192 | 2022/02/28 20:59:01 | 32304.551 | 6630 | 1 | 9 | 0 | 0 | 0 | 0 | 1.142851 | 4.20015 | 4.800146 | 2.542604 | 2.769215 | 20.11988 | 10.0735 | [21 empty] | 16.17194 | 0.05465567
2193 | 2022/02/28 20:59:11 | 32314.5513 | 6640.0003 | 1 | 9 | 0 | 0 | 0 | 0 | 1.129732 | 4.199928 | 4.744793 | 2.545752 | 2.769215 | 20.13309 | 10.0735 |  | 1.699039e-05 | [19 empty] | 15.89779 | -0.06261468
2194 | 2022/02/28 20:59:21 | 32324.5513 | 6650.0003 | 1 | 9 | 0 | 0 | 0 | 0 | 1.116956 | 4.200022 | 4.69124 | 2.548864 | 2.769215 | 20.14616 | 10.0735 |  | 2.647493e-05 | [19 empty] | 15.93111 | -0.07767022
2195 | 2022/02/28 20:59:31 | 32334.5515 | 6660.0005 | 1 | 9 | 0 | 0 | 0 | 0 | 1.103482 | 4.200021 | 4.634648 | 2.551939 | 2.769215 | 20.15908 | 10.0735 |  | 1.185346e-06 | [19 empty] | 16.16378 | 0.09087145
2196 | 2022/02/28 20:59:41 | 32344.5515 | 6670.0005 | 1 | 9 | 0 | 0 | 0 | 0 | 1.090123 | 4.200031 | 4.57855 | 2.554978 | 2.769215 | 20.17184 | 10.0735 |  | -1.193189e-05 |  |  | 0 | [16 empty] | 15.88472 | -0.08053303
2197 | 2022/02/28 20:59:51 | 32354.551 | 6680 | 1 | 9 | 0 | 0 | 0 | 0 | 1.077119 | 4.200007 | 4.523907 | 2.557981 | 2.769215 | 20.18446 | 10.0735 |  | 1.106424e-05 | [19 empty] | 16.13296 | -0.01870096
2198 | 2022/02/28 21:00:01 | 32364.5519 | 6690.0009 | 1 | 9 | 0 | 0 | 0 | 0 | 1.065559 | 4.200071 | 4.475423 | 2.56095 | 2.769215 | 20.19693 | 10.0735 | [21 empty] | 15.86283 | -0.07983446
2199 | 2022/02/28 21:00:11 | 32374.5512 | 6700.0002 | 1 | 9 | 0 | 0 | 0 | 0 | 1.052058 | 4.200008 | 4.418652 | 2.563884 | 2.769215 | 20.20925 | 10.0735 |  | 1.778049e-05 |  | 0 | [17 empty] | 16.04649 | 0.02793312
2200 | 2022/02/28 21:00:21 | 32384.5511 | 6710.0001 | 1 | 9 | 0 | 0 | 0 | 0 | 1.040122 | 4.200242 | 4.368764 | 2.566782 | 2.769215 | 20.22142 | 10.0735 |  | 2.015105e-05 | [19 empty] | 16.1199 | 0.01010299
2201 | 2022/02/28 21:00:31 | 32394.5513 | 6720.0003 | 1 | 9 | 0 | 0 | 0 | 0 | 1.026169 | 4.199957 | 4.309866 | 2.569645 | 2.769215 | 20.23345 | 10.0735 |  | -1.5962e-05 | [19 empty] | 15.87972 | -0.0001639128
2202 | 2022/02/28 21:00:41 | 32404.5514 | 6730.0004 | 1 | 9 | 0 | 0 | 0 | 0 | 1.014144 | 4.200012 | 4.259417 | 2.572474 | 2.769215 | 20.24533 | 10.0735 |  | 5.373926e-06 | [19 empty] | 15.81592 | -0.1070219
2203 | 2022/02/28 21:00:51 | 32414.5524 | 6740.0014 | 1 | 9 | 0 | 0 | 0 | 0 | 1.00215 | 4.200088 | 4.209118 | 2.575268 | 2.769215 | 20.25706 | 10.0735 |  | 1.778064e-05 | [19 empty] | 15.86165 | 0.02578676
2204 | 2022/02/28 21:01:01 | 32424.5525 | 6750.0015 | 1 | 9 | 0 | 0 | 0 | 0 | 0.9895098 | 4.199903 | 4.155845 | 2.578027 | 2.769215 | 20.26865 | 10.0735 | [21 empty] | 15.8399 | -0.07164359
2205 | 2022/02/28 21:01:11 | 32434.5517 | 6760.0007 | 1 | 9 | 0 | 0 | 0 | 0 | 0.9781173 | 4.200087 | 4.108178 | 2.580753 | 2.769215 | 20.2801 | 10.0735 |  | 1.517168e-05 | [19 empty] | 15.97321 | -0.0160253
2206 | 2022/02/28 21:01:21 | 32444.551 | 6770 | 1 | 9 | 0 | 0 | 0 | 0 | 0.9650996 | 4.199895 | 4.053317 | 2.583444 | 2.769215 | 20.2914 | 10.0735 |  | 1.683331e-05 | [19 empty] | 16.02935 | 0.08483648
2207 | 2022/02/28 21:01:31 | 32454.5511 | 6780.0001 | 1 | 9 | 0 | 0 | 0 | 0 | 0.9529048 | 4.200134 | 4.002328 | 2.586099 | 2.769215 | 20.30256 | 10.0735 |  | 3.240027e-06 | [19 empty] | 15.92771 | 0.01099348
2208 | 2022/02/28 21:01:41 | 32464.5521 | 6790.0011 | 1 | 9 | 0 | 0 | 0 | 0 | 0.9403529 | 4.199965 | 3.949449 | 2.588723 | 2.769215 | 20.31357 | 10.0735 |  | 3.16074e-07 |  |  | 0 | [16 empty] | 16.15878 | 0.1091343
2209 | 2022/02/28 21:01:51 | 32474.5515 | 6800.0005 | 1 | 9 | 0 | 0 | 0 | 0 | 0.928977 | 4.200186 | 3.901876 | 2.591311 | 2.769215 | 20.32444 | 10.0735 | [21 empty] | 16.12623 | -0.07221699
2210 | 2022/02/28 21:02:01 | 32484.5514 | 6810.0004 | 1 | 9 | 0 | 0 | 0 | 0 | 0.9170132 | 4.199879 | 3.851344 | 2.593866 | 2.769215 | 20.33517 | 10.0735 |  | 8.850732e-06 | [19 empty] | 16.10279 | 0.08528829
2211 | 2022/02/28 21:02:11 | 32494.5517 | 6820.0007 | 1 | 9 | 0 | 0 | 0 | 0 | 0.9048887 | 4.200025 | 3.800555 | 2.596387 | 2.769215 | 20.34576 | 10.0735 |  | -1.090609e-05 |  | 0 | [17 empty] | 16.16261 | 0.03501177
2212 | 2022/02/28 21:02:21 | 32504.5526 | 6830.0016 | 1 | 9 | 0 | 0 | 0 | 0 | 0.8915893 | 4.199941 | 3.744622 | 2.598875 | 2.769215 | 20.35621 | 10.0735 |  | 3.950925e-06 | [19 empty] | 16.17433 | -0.04236162
2213 | 2022/02/28 21:02:31 | 32514.5511 | 6840.0001 | 1 | 9 | 0 | 0 | 0 | 0 | 0.8813538 | 4.200006 | 3.701691 | 2.60133 | 2.769215 | 20.36652 | 10.0735 |  | -5.294986e-06 | [19 empty] | 16.158 | 0.1076037
2214 | 2022/02/28 21:02:41 | 32524.552 | 6850.001 | 1 | 9 | 0 | 0 | 0 | 0 | 0.8680357 | 4.200121 | 3.645855 | 2.603753 | 2.769215 | 20.3767 | 10.0735 |  | -2.133535e-06 | [19 empty] | 16.14495 | 0.03303289
2215 | 2022/02/28 21:02:51 | 32534.5521 | 6860.0011 | 1 | 9 | 0 | 0 | 0 | 0 | 0.8563986 | 4.200056 | 3.596922 | 2.606142 | 2.769215 | 20.38673 | 10.0735 | [21 empty] | 16.16655 | -0.04338086
2216 | 2022/02/28 21:03:01 | 32544.5513 | 6870.0003 | 1 | 9 | 0 | 0 | 0 | 0 | 0.8465706 | 4.200004 | 3.5556 | 2.6085 | 2.769215 | 20.39664 | 10.0735 |  | 1.066891e-05 | [19 empty] | 15.9591 | 0.03057122
2217 | 2022/02/28 21:03:11 | 32554.5514 | 6880.0004 | 1 | 9 | 0 | 0 | 0 | 0 | 0.8333376 | 4.199944 | 3.499971 | 2.610824 | 2.769215 | 20.4064 | 10.0735 |  | 1.461854e-05 | [19 empty] | 15.79782 | -0.04829824
2218 | 2022/02/28 21:03:21 | 32564.5524 | 6890.0014 | 1 | 9 | 0 | 0 | 0 | 0 | 0.8214265 | 4.19995 | 3.44995 | 2.613117 | 2.769215 | 20.41603 | 10.0735 |  | 1.548878e-05 | [19 empty] | 15.9624 | 0.06743789
2219 | 2022/02/28 21:03:31 | 32574.5517 | 6900.0007 | 1 | 9 | 0 | 0 | 0 | 0 | 0.8117828 | 4.200024 | 3.409507 | 2.61538 | 2.769215 | 20.42553 | 10.0735 |  | 7.902374e-07 | [19 empty] | 16.09474 | 0.04511297
2220 | 2022/02/28 21:03:41 | 32584.5518 | 6910.0008 | 1 | 9 | 0 | 0 | 0 | 0 | 0.7996081 | 4.199977 | 3.358336 | 2.61761 | 2.769215 | 20.4349 | 10.0735 |  | 1.880781e-05 |  |  | 0 | [16 empty] | 15.93114 | -0.03299773
2221 | 2022/02/28 21:03:51 | 32594.5511 | 6920.0001 | 1 | 9 | 0 | 0 | 0 | 0 | 0.7882854 | 4.200119 | 3.310892 | 2.619809 | 2.769215 | 20.44414 | 10.0735 | [21 empty] | 15.79282 | 0.02080739
2222 | 2022/02/28 21:04:01 | 32604.5521 | 6930.0011 | 1 | 9 | 0 | 0 | 0 | 0 | 0.7771507 | 4.200025 | 3.264052 | 2.621978 | 2.769215 | 20.45325 | 10.0735 |  | 8.9302e-06 | [19 empty] | 16.11409 | 0.084939
2223 | 2022/02/28 21:04:11 | 32614.5514 | 6940.0004 | 1 | 9 | 0 | 0 | 0 | 0 | 0.7660729 | 4.199926 | 3.217449 | 2.624115 | 2.769215 | 20.46222 | 10.0735 |  | 3.16074e-07 |  | 0 | [17 empty] | 15.95818 | 0.02702832
2224 | 2022/02/28 21:04:21 | 32624.5524 | 6950.0014 | 1 | 9 | 0 | 0 | 0 | 0 | 0.7550246 | 4.200084 | 3.171167 | 2.626221 | 2.769215 | 20.47107 | 10.0735 |  | 4.899594e-06 | [19 empty] | 15.84546 | -0.0921458
2225 | 2022/02/28 21:04:31 | 32634.5524 | 6960.0014 | 1 | 9 | 0 | 0 | 0 | 0 | 0.7445259 | 4.199899 | 3.126934 | 2.628297 | 2.769215 | 20.47978 | 10.0735 |  | 2.694911e-05 | [19 empty] | 16.12715 | 0.04229844
2226 | 2022/02/28 21:04:41 | 32644.5516 | 6970.0006 | 1 | 9 | 0 | 0 | 0 | 0 | 0.7322229 | 4.199978 | 3.07532 | 2.630342 | 2.769215 | 20.48837 | 10.0735 |  | 8.692035e-06 | [19 empty] | 15.88844 | -0.07562757
2227 | 2022/02/28 21:04:51 | 32654.5519 | 6980.0009 | 1 | 9 | 0 | 0 | 0 | 0 | 0.7223482 | 4.200002 | 3.033864 | 2.63236 | 2.769215 | 20.49685 | 10.0735 | [21 empty] | 16.12045 | 0.04520059
2228 | 2022/02/28 21:05:01 | 32664.5518 | 6990.0008 | 1 | 9 | 0 | 0 | 0 | 0 | 0.7122559 | 4.199926 | 2.991422 | 2.634347 | 2.769215 | 20.50519 | 10.0735 |  | -7.744776e-06 | [19 empty] | 15.81141 | -0.08751571
2229 | 2022/02/28 21:05:11 | 32674.5521 | 7000.0011 | 1 | 9 | 0 | 0 | 0 | 0 | 0.7019386 | 4.200002 | 2.948144 | 2.636306 | 2.769215 | 20.51342 | 10.0735 |  | 1.027258e-06 | [19 empty] | 16.1219 | 0.06994128
2230 | 2022/02/28 21:05:21 | 32684.552 | 7010.001 | 1 | 9 | 0 | 0 | 0 | 0 | 0.6912261 | 4.20004 | 2.903177 | 2.638235 | 2.769215 | 20.52152 | 10.0735 |  | 4.101638e-05 | [19 empty] | 15.77159 | -0.01096308
2231 | 2022/02/28 21:05:31 | 32694.5513 | 7020.0003 | 1 | 9 | 0 | 0 | 0 | 0 | 0.6804754 | 4.200043 | 2.858026 | 2.640135 | 2.769215 | 20.5295 | 10.0735 |  | 6.163443e-06 | [19 empty] | 15.9951 | -0.03027737
2232 | 2022/02/28 21:05:41 | 32704.5515 | 7030.0005 | 1 | 9 | 0 | 0 | 0 | 0 | 0.6710792 | 4.200036 | 2.818557 | 2.642008 | 2.769215 | 20.53737 | 10.0735 |  | -1.564683e-05 |  |  | 0 | [16 empty] | 16.08118 | 0.03299475
2233 | 2022/02/28 21:05:51 | 32714.551 | 7040 | 1 | 9 | 0 | 0 | 0 | 0 | 0.6610578 | 4.199992 | 2.776437 | 2.643852 | 2.769215 | 20.54511 | 10.0735 | [21 empty] | 15.83018 | 0.06302893
2234 | 2022/02/28 21:06:01 | 32724.5512 | 7050.0002 | 1 | 9 | 0 | 0 | 0 | 0 | 0.6511515 | 4.200007 | 2.734841 | 2.645669 | 2.769215 | 20.55275 | 10.0735 |  | 5.768781e-06 | [19 empty] | 15.81958 | -0.03667772
2235 | 2022/02/28 21:06:11 | 32734.5518 | 7060.0008 | 1 | 9 | 0 | 0 | 0 | 0 | 0.6402336 | 4.200016 | 2.688991 | 2.647457 | 2.769215 | 20.56026 | 10.0735 |  | 4.504391e-06 |  | 0 | [17 empty] | 16.04677 | 0.0360018
2236 | 2022/02/28 21:06:21 | 32744.5513 | 7070.0003 | 1 | 9 | 0 | 0 | 0 | 0 | 0.6315268 | 4.199989 | 2.652406 | 2.649219 | 2.769215 | 20.56766 | 10.0735 |  | 1.122212e-05 | [19 empty] | 15.84993 | 0.0652957
2237 | 2022/02/28 21:06:31 | 32754.5513 | 7080.0003 | 1 | 9 | 0 | 0 | 0 | 0 | 0.6219102 | 4.200189 | 2.61214 | 2.650955 | 2.769215 | 20.57495 | 10.0735 |  | 4.820448e-06 | [19 empty] | 15.92259 | 0.04718781
2238 | 2022/02/28 21:06:41 | 32764.5522 | 7090.0012 | 1 | 9 | 0 | 0 | 0 | 0 | 0.6115366 | 4.199883 | 2.568382 | 2.652664 | 2.769215 | 20.58212 | 10.0735 |  | 1.066776e-05 | [19 empty] | 16.03043 | 0.09122372
2239 | 2022/02/28 21:06:51 | 32774.5524 | 7100.0014 | 1 | 9 | 0 | 0 | 0 | 0 | 0.6018071 | 4.200014 | 2.527598 | 2.654345 | 2.769215 | 20.58919 | 10.0735 | [21 empty] | 15.73532 | 0.0645113
2240 | 2022/02/28 21:07:01 | 32784.5517 | 7110.0007 | 1 | 9 | 0 | 0 | 0 | 0 | 0.5939292 | 4.199951 | 2.494474 | 2.656001 | 2.769215 | 20.59614 | 10.0735 |  | -1.89657e-06 | [19 empty] | 15.94435 | 0.0789243
2241 | 2022/02/28 21:07:11 | 32794.551 | 7120 | 1 | 9 | 0 | 0 | 0 | 0 | 0.5852737 | 4.200053 | 2.458181 | 2.657634 | 2.769215 | 20.603 | 10.0735 |  | 1.33549e-05 | [19 empty] | 15.82556 | 0.0126195
2242 | 2022/02/28 21:07:21 | 32804.552 | 7130.001 | 1 | 9 | 0 | 0 | 0 | 0 | 0.5753184 | 4.200018 | 2.416348 | 2.659239 | 2.769215 | 20.60974 | 10.0735 |  | 1.461976e-05 | [19 empty] | 15.84598 | -0.08064866
2243 | 2022/02/28 21:07:31 | 32814.5512 | 7140.0002 | 1 | 9 | 0 | 0 | 0 | 0 | 0.5674943 | 4.199945 | 2.383445 | 2.66082 | 2.769215 | 20.61638 | 10.0735 |  | 1.390829e-05 | [19 empty] | 16.01499 | 0.01915097
2244 | 2022/02/28 21:07:41 | 32824.5514 | 7150.0004 | 1 | 9 | 0 | 0 | 0 | 0 | 0.5574032 | 4.199955 | 2.341068 | 2.662377 | 2.769215 | 20.62292 | 10.0735 |  |  |  |  | 0 | [16 empty] | 15.69721 | -0.0981617
2245 | 2022/02/28 21:07:51 | 32834.5513 | 7160.0003 | 1 | 9 | 0 | 0 | 0 | 0 | 0.5486226 | 4.199987 | 2.304208 | 2.663909 | 2.769215 | 20.62935 | 10.0735 |  | -1.201241e-05 | [19 empty] | 16.04941 | 0.001683235
2246 | 2022/02/28 21:08:01 | 32844.5514 | 7170.0004 | 1 | 9 | 0 | 0 | 0 | 0 | 0.5396981 | 4.199943 | 2.266701 | 2.665416 | 2.769215 | 20.63568 | 10.0735 |  | 2.615512e-05 | [19 empty] | 15.88264 | -0.04124939
2247 | 2022/02/28 21:08:11 | 32854.5516 | 7180.0006 | 1 | 9 | 0 | 0 | 0 | 0 | 0.5311208 | 4.200038 | 2.230728 | 2.666901 | 2.769215 | 20.64192 | 10.0735 |  | 3.002952e-05 | [19 empty] | 15.70686 | -0.06230116
2248 | 2022/02/28 21:08:21 | 32864.5525 | 7190.0015 | 1 | 9 | 0 | 0 | 0 | 0 | 0.5228336 | 4.199943 | 2.195871 | 2.668363 | 2.769215 | 20.64806 | 10.0735 |  | 5.373614e-06 |  | 0 | [17 empty] | 15.74705 | -0.06345451
2249 | 2022/02/28 21:08:31 | 32874.5511 | 7200.0001 | 1 | 9 | 0 | 0 | 0 | 0 | 0.5152209 | 4.200031 | 2.163944 | 2.669801 | 2.769215 | 20.6541 | 10.0735 |  | 1.580501e-07 | [19 empty] | 15.80194 | 0.01471221
2250 | 2022/02/28 21:08:41 | 32884.5512 | 7210.0002 | 1 | 9 | 0 | 0 | 0 | 0 | 0.507203 | 4.200149 | 2.130328 | 2.671216 | 2.769215 | 20.66005 | 10.0735 | [21 empty] | 15.86405 | -0.02468586
2251 | 2022/02/28 21:08:51 | 32894.5514 | 7220.0004 | 1 | 9 | 0 | 0 | 0 | 0 | 0.4990188 | 4.199957 | 2.095858 | 2.672609 | 2.769215 | 20.66589 | 10.0735 |  | 1.999334e-05 | [19 empty] | 15.83071 | -0.09423137
2252 | 2022/02/28 21:09:01 | 32904.5513 | 7230.0003 | 1 | 9 | 0 | 0 | 0 | 0 | 0.4901477 | 4.200065 | 2.058652 | 2.673979 | 2.769215 | 20.67165 | 10.0735 |  | 3.002877e-05 | [19 empty] | 15.77567 | 0.02126217
2253 | 2022/02/28 21:09:11 | 32914.5515 | 7240.0005 | 1 | 9 | 0 | 0 | 0 | 0 | 0.4837228 | 4.199879 | 2.031577 | 2.675328 | 2.769215 | 20.67732 | 10.0735 |  | -1.169571e-05 | [19 empty] | 15.65607 | -0.09223998
2254 | 2022/02/28 21:09:21 | 32924.5524 | 7250.0014 | 1 | 9 | 0 | 0 | 0 | 0 | 0.4766049 | 4.200067 | 2.001773 | 2.676657 | 2.769215 | 20.6829 | 10.0735 |  | 1.264443e-06 | [19 empty] | 15.67203 | -0.0911957
2255 | 2022/02/28 21:09:31 | 32934.5516 | 7260.0006 | 1 | 9 | 0 | 0 | 0 | 0 | 0.4676288 | 4.199901 | 1.963995 | 2.677962 | 2.769215 | 20.68838 | 10.0735 |  | 1.983414e-05 | [19 empty] | 15.96796 | 0.05839705
2256 | 2022/02/28 21:09:41 | 32944.5519 | 7270.0009 | 1 | 9 | 0 | 0 | 0 | 0 | 0.4606165 | 4.200055 | 1.934615 | 2.679248 | 2.769215 | 20.69378 | 10.0735 |  |  |  |  | 0 | [16 empty] | 15.82517 | 0.06302476
2257 | 2022/02/28 21:09:51 | 32954.551 | 7280 | 1 | 9 | 0 | 0 | 0 | 0 | 0.4519089 | 4.200007 | 1.898021 | 2.680512 | 2.769215 | 20.69909 | 10.0735 |  | 1.383007e-05 | [19 empty] | 15.63762 | 0.04643738
2258 | 2022/02/28 21:10:01 | 32964.5519 | 7290.0009 | 1 | 9 | 0 | 0 | 0 | 0 | 0.446586 | 4.200019 | 1.87567 | 2.681757 | 2.769215 | 20.70432 | 10.0735 |  | 2.054481e-06 | [19 empty] | 15.54068 | -0.09528637
2259 | 2022/02/28 21:10:11 | 32974.5514 | 7300.0004 | 1 | 9 | 0 | 0 | 0 | 0 | 0.4397124 | 4.200066 | 1.846821 | 2.682984 | 2.769215 | 20.70947 | 10.0735 |  | 2.449898e-06 | [19 empty] | 15.57957 | -0.08598387
2260 | 2022/02/28 21:10:21 | 32984.5522 | 7310.0012 | 1 | 9 | 0 | 0 | 0 | 0 | 0.4317734 | 4.200011 | 1.813453 | 2.684188 | 2.769215 | 20.71453 | 10.0735 |  | 4.188328e-06 |  | 0 | [17 empty] | 15.93171 | 0.07563472
2261 | 2022/02/28 21:10:31 | 32994.5525 | 7320.0015 | 1 | 9 | 0 | 0 | 0 | 0 | 0.4244826 | 4.199955 | 1.782808 | 2.685375 | 2.769215 | 20.71951 | 10.0735 |  | 2.291689e-06 | [19 empty] | 15.82796 | 0.07000387
2262 | 2022/02/28 21:10:41 | 33004.551 | 7330 | 1 | 9 | 0 | 0 | 0 | 0 | 0.4182824 | 4.200109 | 1.756832 | 2.686542 | 2.769215 | 20.72441 | 10.0735 | [21 empty] | 15.60081 | -0.08404732
2263 | 2022/02/28 21:10:51 | 33014.5519 | 7340.0009 | 1 | 9 | 0 | 0 | 0 | 0 | 0.4118396 | 4.200033 | 1.72974 | 2.687691 | 2.769215 | 20.72924 | 10.0735 |  | 3.239785e-06 | [19 empty] | 15.83796 | 0.08301377
2264 | 2022/02/28 21:11:01 | 33024.5518 | 7350.0008 | 1 | 9 | 0 | 0 | 0 | 0 | 0.4053654 | 4.199945 | 1.702512 | 2.688822 | 2.769215 | 20.73399 | 10.0735 |  | 1.248596e-05 | [19 empty] | 15.89545 | 0.08288443
2265 | 2022/02/28 21:11:11 | 33034.5511 | 7360.0001 | 1 | 9 | 0 | 0 | 0 | 0 | 0.397927 | 4.199907 | 1.671256 | 2.689933 | 2.769215 | 20.73866 | 10.0735 |  | 6.005804e-06 | [19 empty] | 15.85271 | 0.03395617
2266 | 2022/02/28 21:11:21 | 33044.5514 | 7370.0004 | 1 | 9 | 0 | 0 | 0 | 0 | 0.3919705 | 4.199941 | 1.646253 | 2.691028 | 2.769215 | 20.74325 | 10.0735 |  | 5.950981e-05 | [19 empty] | 15.71109 | -0.0657481
2267 | 2022/02/28 21:11:31 | 33054.5516 | 7380.0006 | 1 | 9 | 0 | 0 | 0 | 0 | 0.3853399 | 4.199988 | 1.618423 | 2.692105 | 2.769215 | 20.74778 | 10.0735 |  | 1.114235e-05 | [19 empty] | 15.52747 | -0.02930343
2268 | 2022/02/28 21:11:41 | 33064.5515 | 7390.0005 | 1 | 9 | 0 | 0 | 0 | 0 | 0.3802547 | 4.19983 | 1.597005 | 2.693164 | 2.769215 | 20.75223 | 10.0735 |  |  |  |  | 0 | [16 empty] | 15.60898 | -0.06150067
2269 | 2022/02/28 21:11:51 | 33074.5518 | 7400.0008 | 1 | 9 | 0 | 0 | 0 | 0 | 0.3728262 | 4.200152 | 1.565927 | 2.694207 | 2.769215 | 20.75661 | 10.0735 |  | -4.820408e-06 | [19 empty] | 15.79391 | 0.08116305
2270 | 2022/02/28 21:12:01 | 33084.5511 | 7410.0001 | 1 | 9 | 0 | 0 | 0 | 0 | 0.3675126 | 4.199905 | 1.543518 | 2.695231 | 2.769215 | 20.76091 | 10.0735 |  | 1.454061e-05 | [19 empty] | 15.83201 | 0.004817843
2271 | 2022/02/28 21:12:11 | 33094.5519 | 7420.0009 | 1 | 9 | 0 | 0 | 0 | 0 | 0.3612528 | 4.199981 | 1.517255 | 2.696241 | 2.769215 | 20.76515 | 10.0735 |  | 2.99505e-05 | [19 empty] | 15.73771 | 0.01953363
2272 | 2022/02/28 21:12:21 | 33104.5511 | 7430.0001 | 1 | 9 | 0 | 0 | 0 | 0 | 0.3556348 | 4.199998 | 1.493665 | 2.697234 | 2.769215 | 20.76932 | 10.0735 |  | 7.981265e-06 |  | 0 | [17 empty] | 15.6566 | 0.03997326
2273 | 2022/02/28 21:12:31 | 33114.5511 | 7440.0001 | 1 | 9 | 0 | 0 | 0 | 0 | 0.3498942 | 4.199951 | 1.469538 | 2.69821 | 2.769215 | 20.77342 | 10.0735 |  | -3.895709e-05 | [19 empty] | 15.70369 | 0.04790545
2274 | 2022/02/28 21:12:41 | 33124.5521 | 7450.0011 | 1 | 9 | 0 | 0 | 0 | 0 | 0.3438235 | 4.200027 | 1.444068 | 2.699171 | 2.769215 | 20.77746 | 10.0735 | [21 empty] | 15.71465 | 0.01924872
2275 | 2022/02/28 21:12:51 | 33134.5514 | 7460.0004 | 1 | 9 | 0 | 0 | 0 | 0 | 0.3383832 | 4.200057 | 1.421229 | 2.700117 | 2.769215 | 20.78143 | 10.0735 |  | 5.136586e-06 | [19 empty] | 15.65273 | -0.05644202
2276 | 2022/02/28 21:13:01 | 33144.5514 | 7470.0004 | 1 | 9 | 0 | 0 | 0 | 0 | 0.3330039 | 4.200097 | 1.398649 | 2.701048 | 2.769215 | 20.78534 | 10.0735 |  | 1.975593e-06 | [19 empty] | 15.91534 | 0.07335007
2277 | 2022/02/28 21:13:11 | 33154.5517 | 7480.0007 | 1 | 9 | 0 | 0 | 0 | 0 | 0.3280602 | 4.199953 | 1.377837 | 2.701963 | 2.769215 | 20.78918 | 10.0735 |  | 2.449898e-06 | [19 empty] | 15.55185 | 0.0680089
2278 | 2022/02/28 21:13:21 | 33164.551 | 7490 | 1 | 9 | 0 | 0 | 0 | 0 | 0.3236591 | 4.199961 | 1.359356 | 2.702866 | 2.769215 | 20.79297 | 10.0735 |  | 1.477671e-05 | [19 empty] | 15.60635 | 0.004583001
2279 | 2022/02/28 21:13:31 | 33174.5512 | 7500.0002 | 1 | 9 | 0 | 0 | 0 | 0 | 0.3177307 | 4.20003 | 1.334478 | 2.703753 | 2.769215 | 20.7967 | 10.0735 |  | 1.224868e-05 | [19 empty] | 15.59076 | -0.07573247
2280 | 2022/02/28 21:13:41 | 33184.5515 | 7510.0005 | 1 | 9 | 0 | 0 | 0 | 0 | 0.3129358 | 4.199966 | 1.31432 | 2.704627 | 2.769215 | 20.80037 | 10.0735 |  |  |  |  | 0 | [16 empty] | 15.61417 | 0.06016552
2281 | 2022/02/28 21:13:51 | 33194.5513 | 7520.0003 | 1 | 9 | 0 | 0 | 0 | 0 | 0.3080564 | 4.199907 | 1.293808 | 2.705486 | 2.769215 | 20.80398 | 10.0735 |  | 2.607805e-06 | [19 empty] | 15.84972 | -0.01667857
2282 | 2022/02/28 21:14:01 | 33204.5523 | 7530.0013 | 1 | 9 | 0 | 0 | 0 | 0 | 0.303059 | 4.200134 | 1.272888 | 2.706332 | 2.769215 | 20.80753 | 10.0735 |  | 1.145863e-05 | [19 empty] | 15.90773 | 0.1158708
2283 | 2022/02/28 21:14:11 | 33214.5523 | 7540.0013 | 1 | 9 | 0 | 0 | 0 | 0 | 0.2981133 | 4.199938 | 1.252057 | 2.707164 | 2.769215 | 20.81102 | 10.0735 |  | 1.533149e-05 | [19 empty] | 15.79909 | -0.0429213
2284 | 2022/02/28 21:14:21 | 33224.5525 | 7550.0015 | 1 | 9 | 0 | 0 | 0 | 0 | 0.2930475 | 4.200081 | 1.230823 | 2.707982 | 2.769215 | 20.81446 | 10.0735 |  | 1.090537e-05 |  | 0 | [17 empty] | 15.83403 | 0.07463753
2285 | 2022/02/28 21:14:31 | 33234.5517 | 7560.0007 | 1 | 9 | 0 | 0 | 0 | 0 | 0.2882967 | 4.199916 | 1.210822 | 2.708787 | 2.769215 | 20.81784 | 10.0735 | [21 empty] | 15.78791 | 0.08418143
2286 | 2022/02/28 21:14:41 | 33244.5518 | 7570.0008 | 1 | 9 | 0 | 0 | 0 | 0 | 0.2835015 | 4.200003 | 1.190707 | 2.70958 | 2.769215 | 20.82117 | 10.0735 |  | -2.291689e-06 | [19 empty] | 15.72522 | -0.04506946
2287 | 2022/02/28 21:14:51 | 33254.552 | 7580.001 | 1 | 9 | 0 | 0 | 0 | 0 | 0.2799836 | 4.200007 | 1.175933 | 2.710361 | 2.769215 | 20.82445 | 10.0735 |  | 2.078324e-05 | [19 empty] | 15.63686 | 0.0523293
2288 | 2022/02/28 21:15:01 | 33264.5516 | 7590.0006 | 1 | 9 | 0 | 0 | 0 | 0 | 0.2748076 | 4.199991 | 1.154189 | 2.711129 | 2.769215 | 20.82768 | 10.0735 |  | 1.122165e-05 | [19 empty] | 15.54068 | -0.06563723
2289 | 2022/02/28 21:15:11 | 33274.5522 | 7600.0012 | 1 | 9 | 0 | 0 | 0 | 0 | 0.2704526 | 4.199988 | 1.135898 | 2.711884 | 2.769215 | 20.83085 | 10.0735 |  | -9.245241e-06 | [19 empty] | 15.59779 | -0.08616567
2290 | 2022/02/28 21:15:21 | 33284.5525 | 7610.0015 | 1 | 9 | 0 | 0 | 0 | 0 | 0.266454 | 4.200061 | 1.119123 | 2.712629 | 2.769215 | 20.83398 | 10.0735 |  | 7.665303e-06 | [19 empty] | 15.83388 | 0.09046435
2291 | 2022/02/28 21:15:31 | 33294.5517 | 7620.0007 | 1 | 9 | 0 | 0 | 0 | 0 | 0.2620933 | 4.199965 | 1.100783 | 2.713361 | 2.769215 | 20.83705 | 10.0735 | [21 empty] | 15.46176 | -0.0671649
2292 | 2022/02/28 21:15:41 | 33304.5511 | 7630.0001 | 1 | 9 | 0 | 0 | 0 | 0 | 0.2576436 | 4.200101 | 1.082129 | 2.714082 | 2.769215 | 20.84008 | 10.0735 |  | 3.59558e-05 |  |  | 0 | [16 empty] | 15.73381 | -0.05698264
2293 | 2022/02/28 21:15:51 | 33314.552 | 7640.001 | 1 | 9 | 0 | 0 | 0 | 0 | 0.2539392 | 4.200006 | 1.066546 | 2.714791 | 2.769215 | 20.84306 | 10.0735 |  | 1.098448e-05 | [19 empty] | 15.77192 | 0.02453208
2294 | 2022/02/28 21:16:01 | 33324.5512 | 7650.0002 | 1 | 9 | 0 | 0 | 0 | 0 | 0.2505103 | 4.199898 | 1.052118 | 2.71549 | 2.769215 | 20.84599 | 10.0735 |  | -6.875008e-06 | [19 empty] | 15.55967 | -0.001445413
2295 | 2022/02/28 21:16:11 | 33334.5514 | 7660.0004 | 1 | 9 | 0 | 0 | 0 | 0 | 0.2461023 | 4.200026 | 1.033636 | 2.716177 | 2.769215 | 20.84888 | 10.0735 |  | 8.692828e-07 | [19 empty] | 15.52151 | -0.04155755
2296 | 2022/02/28 21:16:21 | 33344.5522 | 7670.0012 | 1 | 9 | 0 | 0 | 0 | 0 | 0.242965 | 4.199917 | 1.020433 | 2.716855 | 2.769215 | 20.85173 | 10.0735 |  | 2.102188e-05 |  | 0 | [17 empty] | 15.80578 | 0.08813143
2297 | 2022/02/28 21:16:31 | 33354.5524 | 7680.0014 | 1 | 9 | 0 | 0 | 0 | 0 | 0.2388925 | 4.200118 | 1.003377 | 2.717522 | 2.769215 | 20.85453 | 10.0735 | [21 empty] | 15.82716 | 0.1089561
2298 | 2022/02/28 21:16:41 | 33364.5516 | 7690.0006 | 1 | 9 | 0 | 0 | 0 | 0 | 0.2352385 | 4.199864 | 0.9879697 | 2.718178 | 2.769215 | 20.85729 | 10.0735 |  | 3.042212e-05 | [19 empty] | 15.73828 | 0.09123147
2299 | 2022/02/28 21:16:51 | 33374.5519 | 7700.0009 | 1 | 9 | 0 | 0 | 0 | 0 | 0.2308762 | 4.200011 | 0.9696826 | 2.718823 | 2.769215 | 20.85999 | 10.0735 |  | -6.55946e-06 | [19 empty] | 15.65771 | -0.03115594
2300 | 2022/02/28 21:17:01 | 33384.5513 | 7710.0003 | 1 | 9 | 0 | 0 | 0 | 0 | 0.2279996 | 4.199892 | 0.9575737 | 2.71946 | 2.769215 | 20.86267 | 10.0735 |  | 8.692684e-06 | [19 empty] | 15.49041 | -0.04106224
2301 | 2022/02/28 21:17:11 | 33394.5519 | 7720.0009 | 1 | 9 | 0 | 0 | 0 | 0 | 0.2240967 | 4.199973 | 0.9412001 | 2.720086 | 2.769215 | 20.8653 | 10.0735 |  | -1.185366e-05 | [19 empty] | 15.42043 | -0.02296269
2302 | 2022/02/28 21:17:21 | 33404.5511 | 7730.0001 | 1 | 9 | 0 | 0 | 0 | 0 | 0.2201358 | 4.200034 | 0.9245778 | 2.720701 | 2.769215 | 20.86788 | 10.0735 |  | 4.978207e-06 | [19 empty] | 15.48709 | -0.0088346
2303 | 2022/02/28 21:17:31 | 33414.5523 | 7740.0013 | 1 | 9 | 0 | 0 | 0 | 0 | 0.2180954 | 4.199924 | 0.9159841 | 2.721309 | 2.769215 | 20.87044 | 10.0735 | [21 empty] | 15.4061 | -0.1075178
2304 | 2022/02/28 21:17:41 | 33424.5516 | 7750.0006 | 1 | 9 | 0 | 0 | 0 | 0 | 0.2152517 | 4.20004 | 0.9040658 | 2.721908 | 2.769215 | 20.87295 | 10.0735 |  | 5.057897e-06 |  |  | 0 | [16 empty] | 15.56693 | -0.05930901
2305 | 2022/02/28 21:17:51 | 33434.5518 | 7760.0008 | 1 | 9 | 0 | 0 | 0 | 0 | 0.2109461 | 4.199869 | 0.885946 | 2.722496 | 2.769215 | 20.87542 | 10.0735 |  | 5.294547e-06 | [19 empty] | 15.53378 | 0.0304687
2306 | 2022/02/28 21:18:01 | 33444.5518 | 7770.0008 | 1 | 9 | 0 | 0 | 0 | 0 | 0.2076979 | 4.199931 | 0.8723168 | 2.723075 | 2.769215 | 20.87785 | 10.0735 |  | 6.400605e-06 | [19 empty] | 15.44946 | -0.08560121
2307 | 2022/02/28 21:18:11 | 33454.5518 | 7780.0008 | 1 | 9 | 0 | 0 | 0 | 0 | 0.204488 | 4.200071 | 0.8588641 | 2.723646 | 2.769215 | 20.88025 | 10.0735 |  | 2.015222e-05 | [19 empty] | 15.46623 | -0.09141564
2308 | 2022/02/28 21:18:21 | 33464.5511 | 7790.0001 | 1 | 9 | 0 | 0 | 0 | 0 | 0.2014739 | 4.200035 | 0.8461974 | 2.724208 | 2.769215 | 20.88261 | 10.0735 |  | 1.738436e-05 |  | 0 | [17 empty] | 15.54829 | 0.0499028
2309 | 2022/02/28 21:18:31 | 33474.552 | 7800.001 | 1 | 9 | 0 | 0 | 0 | 0 | 0.1986113 | 4.199982 | 0.8341639 | 2.724761 | 2.769215 | 20.88494 | 10.0735 | [21 empty] | 15.45749 | -0.07913053
2310 | 2022/02/28 21:18:41 | 33484.5513 | 7810.0003 | 1 | 9 | 0 | 0 | 0 | 0 | 0.1953113 | 4.199963 | 0.8203002 | 2.725307 | 2.769215 | 20.88722 | 10.0735 |  | 8.9302e-06 | [19 empty] | 15.36869 | -0.06459951
2311 | 2022/02/28 21:18:51 | 33494.5516 | 7820.0006 | 1 | 9 | 0 | 0 | 0 | 0 | 0.1925729 | 4.199896 | 0.8087862 | 2.725844 | 2.769215 | 20.88948 | 10.0735 |  | 1.856966e-05 | [19 empty] | 15.48594 | 0.05881786
2312 | 2022/02/28 21:19:01 | 33504.5516 | 7830.0006 | 1 | 9 | 0 | 0 | 0 | 0 | 0.1896556 | 4.200221 | 0.7965954 | 2.726374 | 2.769215 | 20.89171 | 10.0735 |  | 2.449736e-05 | [19 empty] | 15.63239 | 0.07629395
2313 | 2022/02/28 21:19:11 | 33514.551 | 7840 | 1 | 9 | 0 | 0 | 0 | 0 | 0.1876575 | 4.199794 | 0.7881228 | 2.726896 | 2.769215 | 20.8939 | 10.0735 |  | 6.717074e-06 | [19 empty] | 15.53843 | 0.08108556
2314 | 2022/02/28 21:19:21 | 33524.552 | 7850.001 | 1 | 9 | 0 | 0 | 0 | 0 | 0.1840155 | 4.19997 | 0.7728596 | 2.727409 | 2.769215 | 20.89606 | 10.0735 |  | -8.692684e-06 | [19 empty] | 15.3996 | -0.07199526
2315 | 2022/02/28 21:19:31 | 33534.5519 | 7860.0009 | 1 | 9 | 0 | 0 | 0 | 0 | 0.1809115 | 4.199963 | 0.7598216 | 2.727914 | 2.769215 | 20.89818 | 10.0735 | [21 empty] | 15.34599 | -0.07886589
2316 | 2022/02/28 21:19:41 | 33544.552 | 7870.001 | 1 | 9 | 0 | 0 | 0 | 0 | 0.1780091 | 4.200037 | 0.7476448 | 2.728413 | 2.769215 | 20.90027 | 10.0735 |  | 1.13004e-05 | [19 empty] | 15.33479 | -0.04046559
2317 | 2022/02/28 21:19:51 | 33554.5515 | 7880.0005 | 1 | 9 | 0 | 0 | 0 | 0 | 0.176753 | 4.199953 | 0.7423543 | 2.728904 | 2.769215 | 20.90234 | 10.0735 |  | 7.428293e-06 |  |  | 0 | [16 empty] | 15.34019 | -0.06689429
2318 | 2022/02/28 21:20:01 | 33564.5514 | 7890.0004 | 1 | 9 | 0 | 0 | 0 | 0 | 0.1742271 | 4.200022 | 0.7317577 | 2.729389 | 2.769215 | 20.90437 | 10.0735 |  | 3.477333e-06 | [19 empty] | 15.49435 | -0.006220341
2319 | 2022/02/28 21:20:11 | 33574.5514 | 7900.0004 | 1 | 9 | 0 | 0 | 0 | 0 | 0.1706765 | 4.199965 | 0.7168353 | 2.729865 | 2.769215 | 20.90637 | 10.0735 |  | -1.738508e-06 | [19 empty] | 15.55127 | 0.06455719
2320 | 2022/02/28 21:20:21 | 33584.5516 | 7910.0006 | 1 | 9 | 0 | 0 | 0 | 0 | 0.1685844 | 4.200075 | 0.7080671 | 2.730335 | 2.769215 | 20.90834 | 10.0735 |  |  |  | 0 | [17 empty] | 15.56578 | -0.01012266
2321 | 2022/02/28 21:20:31 | 33594.5519 | 7920.0009 | 1 | 9 | 0 | 0 | 0 | 0 | 0.1658254 | 4.199911 | 0.6964519 | 2.730798 | 2.769215 | 20.91029 | 10.0735 |  | 2.568144e-05 | [19 empty] | 15.64003 | 0.0989908
2322 | 2022/02/28 21:20:41 | 33604.5511 | 7930.0001 | 1 | 9 | 0 | 0 | 0 | 0 | 0.1637675 | 4.199946 | 0.6878147 | 2.731254 | 2.769215 | 20.9122 | 10.0735 |  | -9.878704e-06 | [19 empty] | 15.54477 | -0.03956079
2323 | 2022/02/28 21:20:51 | 33614.5513 | 7940.0003 | 1 | 9 | 0 | 0 | 0 | 0 | 0.1610704 | 4.200031 | 0.6765007 | 2.731703 | 2.769215 | 20.91409 | 10.0735 |  | -3.871907e-06 | [19 empty] | 15.29887 | -0.06381035
2324 | 2022/02/28 21:21:01 | 33624.5522 | 7950.0012 | 1 | 9 | 0 | 0 | 0 | 0 | 0.1581056 | 4.199976 | 0.6640397 | 2.732146 | 2.769215 | 20.91595 | 10.0735 |  | 3.635183e-06 | [19 empty] | 15.53881 | 0.05479991
2325 | 2022/02/28 21:21:11 | 33634.5516 | 7960.0006 | 1 | 9 | 0 | 0 | 0 | 0 | 0.1565197 | 4.199968 | 0.6573777 | 2.732583 | 2.769215 | 20.91779 | 10.0735 |  | 1.89668e-06 | [19 empty] | 15.59015 | 0.0218159
2326 | 2022/02/28 21:21:21 | 33644.5516 | 7970.0006 | 1 | 9 | 0 | 0 | 0 | 0 | 0.1544167 | 4.20001 | 0.6485517 | 2.733012 | 2.769215 | 20.91959 | 10.0735 | [21 empty] | 15.42807 | -0.06682038
2327 | 2022/02/28 21:21:31 | 33654.5518 | 7980.0008 | 1 | 9 | 0 | 0 | 0 | 0 | 0.1522177 | 4.20017 | 0.6393402 | 2.733436 | 2.769215 | 20.92137 | 10.0735 |  | 7.901982e-07 | [19 empty] | 15.67929 | 0.08770049
2328 | 2022/02/28 21:21:41 | 33664.551 | 7990 | 1 | 9 | 0 | 0 | 0 | 0 | 0.1502409 | 4.19984 | 0.6309877 | 2.733854 | 2.769215 | 20.92312 | 10.0735 |  | 1.383019e-05 | [19 empty] | 15.46455 | 0.04419386
2329 | 2022/02/28 21:21:51 | 33674.5519 | 8000.0009 | 1 | 9 | 0 | 0 | 0 | 0 | 0.1470629 | 4.200078 | 0.6176757 | 2.734265 | 2.769215 | 20.92485 | 10.0735 |  | 7.112018e-06 |  |  | 0 | [16 empty] | 15.57751 | 0.08929372
2330 | 2022/02/28 21:22:01 | 33684.5511 | 8010.0001 | 1 | 9 | 0 | 0 | 0 | 0 | 0.1453214 | 4.199954 | 0.6103432 | 2.734671 | 2.769215 | 20.92656 | 10.0735 |  | 4.109337e-06 | [19 empty] | 15.50122 | -0.004872084
2331 | 2022/02/28 21:22:11 | 33694.552 | 8020.001 | 1 | 9 | 0 | 0 | 0 | 0 | 0.1426799 | 4.199943 | 0.5992474 | 2.735071 | 2.769215 | 20.92823 | 10.0735 |  | 3.872163e-06 | [19 empty] | 15.48611 | -0.02273858
2332 | 2022/02/28 21:22:21 | 33704.5524 | 8030.0014 | 1 | 9 | 0 | 0 | 0 | 0 | 0.1408655 | 4.200036 | 0.5916402 | 2.735466 | 2.769215 | 20.92989 | 10.0735 |  |  |  | 0 | [17 empty] | 15.31897 | -0.01860917
2333 | 2022/02/28 21:22:31 | 33714.5523 | 8040.0013 | 1 | 9 | 0 | 0 | 0 | 0 | 0.139811 | 4.19994 | 0.5871978 | 2.735855 | 2.769215 | 20.93153 | 10.0735 |  | 3.919578e-05 | [19 empty] | 15.29494 | -0.09794712
2334 | 2022/02/28 21:22:41 | 33724.5516 | 8050.0006 | 1 | 9 | 0 | 0 | 0 | 0 | 0.1374713 | 4.200076 | 0.5773899 | 2.736238 | 2.769215 | 20.93314 | 10.0735 |  | 1.027249e-06 | [19 empty] | 15.36624 | 0.04460275
2335 | 2022/02/28 21:22:51 | 33734.5519 | 8060.0009 | 1 | 9 | 0 | 0 | 0 | 0 | 0.1359687 | 4.200043 | 0.5710744 | 2.736617 | 2.769215 | 20.93473 | 10.0735 |  | -1.248606e-05 | [19 empty] | 15.39659 | -0.07455885
2336 | 2022/02/28 21:23:01 | 33744.5512 | 8070.0002 | 1 | 9 | 0 | 0 | 0 | 0 | 0.1330543 | 4.199936 | 0.5588195 | 2.736989 | 2.769215 | 20.93629 | 10.0735 |  | 1.295989e-05 | [19 empty] | 15.58308 | 0.09993434
2337 | 2022/02/28 21:23:11 | 33754.5511 | 8080.0001 | 1 | 9 | 0 | 0 | 0 | 0 | 0.1314865 | 4.200209 | 0.5522708 | 2.737357 | 2.769215 | 20.93784 | 10.0735 |  | 2.687008e-06 | [19 empty] | 15.58793 | -0.01687467
2338 | 2022/02/28 21:23:21 | 33764.5513 | 8090.0003 | 1 | 9 | 0 | 0 | 0 | 0 | 0.1303046 | 4.199987 | 0.5472776 | 2.73772 | 2.769215 | 20.93936 | 10.0735 | [21 empty] | 15.53767 | 0.08120477
2339 | 2022/02/28 21:23:31 | 33774.5514 | 8100.0004 | 1 | 9 | 0 | 0 | 0 | 0 | 0.1279918 | 4.200076 | 0.5375753 | 2.738077 | 2.769215 | 20.94086 | 10.0735 |  | 1.817531e-06 | [19 empty] | 15.62605 | 0.0824672
2340 | 2022/02/28 21:23:41 | 33784.5516 | 8110.0006 | 1 | 9 | 0 | 0 | 0 | 0 | 0.1268443 | 4.200042 | 0.5327514 | 2.738429 | 2.769215 | 20.94234 | 10.0735 |  | -7.112254e-06 | [19 empty] | 15.5159 | -0.06207585
2341 | 2022/02/28 21:23:51 | 33794.5516 | 8120.0006 | 1 | 9 | 0 | 0 | 0 | 0 | 0.1242369 | 4.199955 | 0.5217894 | 2.738777 | 2.769215 | 20.9438 | 10.0735 |  | 4.187946e-06 |  |  | 0 | [16 empty] | 15.43884 | 0.05288661
2342 | 2022/02/28 21:24:01 | 33804.5527 | 8130.0017 | 1 | 9 | 0 | 0 | 0 | 0 | 0.1223736 | 4.200146 | 0.513987 | 2.73912 | 2.769215 | 20.94524 | 10.0735 |  | -1.122239e-05 | [19 empty] | 15.50918 | 0.01576126
2343 | 2022/02/28 21:24:11 | 33814.552 | 8140.001 | 1 | 9 | 0 | 0 | 0 | 0 | 0.1216211 | 4.19979 | 0.5107831 | 2.739458 | 2.769215 | 20.94666 | 10.0735 |  | 2.283748e-05 | [19 empty] | 15.48874 | -0.07934809
2344 | 2022/02/28 21:24:21 | 33824.5519 | 8150.0009 | 1 | 9 | 0 | 0 | 0 | 0 | 0.1204937 | 4.200006 | 0.5060743 | 2.739791 | 2.769215 | 20.94806 | 10.0735 |  |  |  | 0 | [17 empty] | 15.32398 | -0.02466917
2345 | 2022/02/28 21:24:31 | 33834.5522 | 8160.0012 | 1 | 9 | 0 | 0 | 0 | 0 | 0.1178172 | 4.199927 | 0.4948236 | 2.740121 | 2.769215 | 20.94945 | 10.0735 |  | 1.730649e-05 | [19 empty] | 15.4746 | 0.009657741
2346 | 2022/02/28 21:24:41 | 33844.5515 | 8170.0005 | 1 | 9 | 0 | 0 | 0 | 0 | 0.1164983 | 4.200019 | 0.4892951 | 2.740446 | 2.769215 | 20.95081 | 10.0735 |  | 7.665367e-06 | [19 empty] | 15.49504 | -0.0454998
2347 | 2022/02/28 21:24:51 | 33854.5522 | 8180.0012 | 1 | 9 | 0 | 0 | 0 | 0 | 0.1145325 | 4.200019 | 0.4810387 | 2.740765 | 2.769215 | 20.95215 | 10.0735 |  | -1.580383e-05 | [19 empty] | 15.25324 | -0.02570629
2348 | 2022/02/28 21:25:01 | 33864.5517 | 8190.0007 | 1 | 9 | 0 | 0 | 0 | 0 | 0.1137136 | 4.200098 | 0.4776083 | 2.741081 | 2.769215 | 20.95348 | 10.0735 |  | 2.686829e-05 | [19 empty] | 15.34152 | -0.08863032
2349 | 2022/02/28 21:25:11 | 33874.5526 | 8200.0016 | 1 | 9 | 0 | 0 | 0 | 0 | 0.1120445 | 4.199964 | 0.4705829 | 2.741392 | 2.769215 | 20.95478 | 10.0735 |  | 2.489413e-05 | [19 empty] | 15.34113 | -0.08119226
2350 | 2022/02/28 21:25:21 | 33884.551 | 8210 | 1 | 9 | 0 | 0 | 0 | 0 | 0.1099513 | 4.200062 | 0.4618023 | 2.741699 | 2.769215 | 20.95607 | 10.0735 | [21 empty] | 15.52335 | 0.07912517
2351 | 2022/02/28 21:25:31 | 33894.5519 | 8220.0009 | 1 | 9 | 0 | 0 | 0 | 0 | 0.1088654 | 4.199983 | 0.4572328 | 2.742002 | 2.769215 | 20.95735 | 10.0735 |  | -1.706899e-05 | [19 empty] | 15.43196 | 0.02611578
2352 | 2022/02/28 21:25:41 | 33904.5512 | 8230.0002 | 1 | 9 | 0 | 0 | 0 | 0 | 0.1083788 | 4.200111 | 0.455203 | 2.742301 | 2.769215 | 20.9586 | 10.0735 |  | -6.559134e-06 | [19 empty] | 15.32081 | -0.06783009
2353 | 2022/02/28 21:25:51 | 33914.5513 | 8240.0003 | 1 | 9 | 0 | 0 | 0 | 0 | 0.1051884 | 4.199999 | 0.4417912 | 2.742596 | 2.769215 | 20.95984 | 10.0735 |  | 3.848424e-05 |  |  | 0 | [16 empty] | 15.5732 | 0.08422077
2354 | 2022/02/28 21:26:01 | 33924.5515 | 8250.0005 | 1 | 9 | 0 | 0 | 0 | 0 | 0.1037554 | 4.19994 | 0.4357665 | 2.742887 | 2.769215 | 20.96106 | 10.0735 |  | 2.299477e-05 | [19 empty] | 15.32919 | 0.02181828
2355 | 2022/02/28 21:26:11 | 33934.5525 | 8260.0015 | 1 | 9 | 0 | 0 | 0 | 0 | 0.1035526 | 4.200198 | 0.4349414 | 2.743175 | 2.769215 | 20.96227 | 10.0735 | [21 empty] | 15.29456 | -0.06740928
2356 | 2022/02/28 21:26:21 | 33944.5516 | 8270.0006 | 1 | 9 | 0 | 0 | 0 | 0 | 0.1016219 | 4.1999 | 0.4268018 | 2.743458 | 2.769215 | 20.96346 | 10.0735 |  | -3.090084e-05 |  | 0 | [17 empty] | 15.43121 | -0.02379179
2357 | 2022/02/28 21:26:31 | 33954.5519 | 8280.0009 | 1 | 9 | 0 | 0 | 0 | 0 | 0.1012356 | 4.200128 | 0.4252025 | 2.743738 | 2.769215 | 20.96464 | 10.0735 |  | 1.525044e-05 | [19 empty] | 15.46471 | -0.002150536
2358 | 2022/02/28 21:26:41 | 33964.5512 | 8290.0002 | 1 | 9 | 0 | 0 | 0 | 0 | 0.09966557 | 4.199957 | 0.4185911 | 2.744015 | 2.769215 | 20.9658 | 10.0735 |  | 1.928211e-05 | [19 empty] | 15.22343 | -0.002910495
2359 | 2022/02/28 21:26:51 | 33974.5513 | 8300.0003 | 1 | 9 | 0 | 0 | 0 | 0 | 0.09789768 | 4.200031 | 0.4111733 | 2.744288 | 2.769215 | 20.96695 | 10.0735 |  | -1.817561e-06 | [19 empty] | 15.56315 | 0.0501895
2360 | 2022/02/28 21:27:01 | 33984.5514 | 8310.0004 | 1 | 9 | 0 | 0 | 0 | 0 | 0.09710018 | 4.199956 | 0.4078165 | 2.744558 | 2.769215 | 20.96808 | 10.0735 |  | -3.342704e-05 | [19 empty] | 15.27294 | -0.09453416
2361 | 2022/02/28 21:27:11 | 33994.5522 | 8320.0012 | 1 | 9 | 0 | 0 | 0 | 0 | 0.09472661 | 4.199917 | 0.3978439 | 2.744823 | 2.769215 | 20.96919 | 10.0735 | [21 empty] | 15.45837 | 0.0564903
2362 | 2022/02/28 21:27:21 | 34004.5516 | 8330.0006 | 1 | 9 | 0 | 0 | 0 | 0 | 0.09412581 | 4.199998 | 0.3953282 | 2.745085 | 2.769215 | 20.97029 | 10.0735 |  | 1.959789e-05 | [19 empty] | 15.36308 | -0.01250744
2363 | 2022/02/28 21:27:31 | 34014.551 | 8340 | 1 | 9 | 0 | 0 | 0 | 0 | 0.09280597 | 4.200087 | 0.3897931 | 2.745344 | 2.769215 | 20.97138 | 10.0735 |  | 1.177551e-05 | [19 empty] | 15.60669 | 0.03984392
2364 | 2022/02/28 21:27:41 | 34024.5511 | 8350.0001 | 1 | 9 | 0 | 0 | 0 | 0 | 0.09155864 | 4.199932 | 0.3845401 | 2.7456 | 2.769215 | 20.97246 | 10.0735 |  | 4.108996e-06 | [19 empty] | 15.23663 | -0.02095699
2365 | 2022/02/28 21:27:51 | 34034.5511 | 8360.0001 | 1 | 9 | 0 | 0 | 0 | 0 | 0.09110631 | 4.20006 | 0.382652 | 2.745853 | 2.769215 | 20.97352 | 10.0735 |  | 8.850732e-06 |  |  | 0 | [16 empty] | 15.55814 | 0.09429276
2366 | 2022/02/28 21:28:01 | 34044.5512 | 8370.0002 | 1 | 9 | 0 | 0 | 0 | 0 | 0.08873571 | 4.200056 | 0.372695 | 2.746101 | 2.769215 | 20.97456 | 10.0735 |  | 7.112196e-06 | [19 empty] | 15.32585 | -0.09527206
2367 | 2022/02/28 21:28:11 | 34054.5515 | 8380.0005 | 1 | 9 | 0 | 0 | 0 | 0 | 0.08840023 | 4.200061 | 0.3712864 | 2.746346 | 2.769215 | 20.97559 | 10.0735 | [21 empty] | 15.37335 | -0.08123696
2368 | 2022/02/28 21:28:21 | 34064.5515 | 8390.0005 | 1 | 9 | 0 | 0 | 0 | 0 | 0.08766602 | 4.199989 | 0.3681963 | 2.74659 | 2.769215 | 20.97661 | 10.0735 |  | -3.951449e-07 | [19 empty] | 15.55814 | 0.05711377
2369 | 2022/02/28 21:28:31 | 34074.5523 | 8400.0013 | 1 | 9 | 0 | 0 | 0 | 0 | 0.08598693 | 4.199859 | 0.361133 | 2.746829 | 2.769215 | 20.97762 | 10.0735 |  | 2.149321e-05 |  | 0 | [17 empty] | 15.30762 | -0.03588974
2370 | 2022/02/28 21:28:41 | 34084.551 | 8410 | 1 | 9 | 0 | 0 | 0 | 0 | 0.08579709 | 4.200273 | 0.3603712 | 2.747066 | 2.769215 | 20.97861 | 10.0735 |  | 3.042641e-05 | [19 empty] | 15.26776 | -0.09754777
2371 | 2022/02/28 21:28:51 | 34094.5511 | 8420.0001 | 1 | 9 | 0 | 0 | 0 | 0 | 0.08398299 | 4.199833 | 0.3527145 | 2.747299 | 2.769215 | 20.97959 | 10.0735 |  | -1.89646e-06 | [19 empty] | 15.41019 | 0.04450738
2372 | 2022/02/28 21:29:01 | 34104.5512 | 8430.0002 | 1 | 9 | 0 | 0 | 0 | 0 | 0.08234446 | 4.200134 | 0.3458578 | 2.74753 | 2.769215 | 20.98056 | 10.0735 |  | -2.686963e-06 | [19 empty] | 15.57247 | 0.04897535
2373 | 2022/02/28 21:29:11 | 34114.5511 | 8440.0001 | 1 | 9 | 0 | 0 | 0 | 0 | 0.08138789 | 4.199953 | 0.3418253 | 2.747757 | 2.769215 | 20.98152 | 10.0735 | [21 empty] | 15.55722 | 0.03018796
2374 | 2022/02/28 21:29:21 | 34124.5512 | 8450.0002 | 1 | 9 | 0 | 0 | 0 | 0 | 0.08124572 | 4.199876 | 0.3412219 | 2.747983 | 2.769215 | 20.98246 | 10.0735 |  | 1.44617e-05 | [19 empty] | 15.3223 | 0.01221776
2375 | 2022/02/28 21:29:31 | 34134.5515 | 8460.0005 | 1 | 9 | 0 | 0 | 0 | 0 | 0.08009108 | 4.199965 | 0.3363797 | 2.748204 | 2.769215 | 20.9834 | 10.0735 |  | 2.046596e-05 | [19 empty] | 15.35898 | -0.05263746
2376 | 2022/02/28 21:29:41 | 34144.5524 | 8470.0014 | 1 | 9 | 0 | 0 | 0 | 0 | 0.07867924 | 4.199993 | 0.3304523 | 2.748424 | 2.769215 | 20.98432 | 10.0735 |  | -1.335501e-05 | [19 empty] | 15.52687 | 0.08522153
2377 | 2022/02/28 21:29:51 | 34154.5516 | 8480.0006 | 1 | 9 | 0 | 0 | 0 | 0 | 0.07779754 | 4.199954 | 0.3267461 | 2.748641 | 2.769215 | 20.98523 | 10.0735 |  | -1.011521e-05 |  |  | 0 | [16 empty] | 15.57487 | 0.06292701
2378 | 2022/02/28 21:30:01 | 34164.5519 | 8490.0009 | 1 | 9 | 0 | 0 | 0 | 0 | 0.0771997 | 4.20017 | 0.3242519 | 2.748855 | 2.769215 | 20.98613 | 10.0735 |  | 4.046284e-05 | [19 empty] | 15.32493 | 0.02135217
2379 | 2022/02/28 21:30:11 | 34174.552 | 8500.001 | 1 | 9 | 0 | 0 | 0 | 0 | 0.0750725 | 4.199878 | 0.3152953 | 2.749066 | 2.769215 | 20.98701 | 10.0735 | [21 empty] | 15.60986 | 0.07386029
2380 | 2022/02/28 21:30:21 | 34184.5511 | 8510.0001 | 1 | 9 | 0 | 0 | 0 | 0 | 0.07463821 | 4.200035 | 0.3134831 | 2.749275 | 2.769215 | 20.98789 | 10.0735 |  | 1.003535e-05 | [19 empty] | 15.55944 | 0.06653666
2381 | 2022/02/28 21:30:31 | 34194.5514 | 8520.0004 | 1 | 9 | 0 | 0 | 0 | 0 | 0.07439592 | 4.200029 | 0.312465 | 2.749481 | 2.769215 | 20.98876 | 10.0735 |  | -7.19122e-06 |  | 0 | [17 empty] | 15.57805 | 0.04851282
2382 | 2022/02/28 21:30:41 | 34204.5522 | 8530.0012 | 1 | 9 | 0 | 0 | 0 | 0 | 0.07270464 | 4.200101 | 0.3053668 | 2.749684 | 2.769215 | 20.98961 | 10.0735 |  | -2.449736e-06 | [19 empty] | 15.47552 | -0.03244579
2383 | 2022/02/28 21:30:51 | 34214.5522 | 8540.0012 | 1 | 9 | 0 | 0 | 0 | 0 | 0.07315223 | 4.200201 | 0.3072541 | 2.749886 | 2.769215 | 20.99046 | 10.0735 |  | 1.296086e-05 | [19 empty] | 15.20983 | -0.06848693
2384 | 2022/02/28 21:31:01 | 34224.5515 | 8550.0005 | 1 | 9 | 0 | 0 | 0 | 0 | 0.07149144 | 4.199824 | 0.3002515 | 2.750086 | 2.769215 | 20.9913 | 10.0735 |  | -3.476843e-06 | [19 empty] | 15.42228 | -0.0944078
2385 | 2022/02/28 21:31:11 | 34234.5525 | 8560.0015 | 1 | 9 | 0 | 0 | 0 | 0 | 0.07118309 | 4.200241 | 0.2989861 | 2.750283 | 2.769215 | 20.99213 | 10.0735 | [21 empty] | 15.56094 | 0.05828321
2386 | 2022/02/28 21:31:21 | 34244.5512 | 8570.0002 | 1 | 9 | 0 | 0 | 0 | 0 | 0.06947498 | 4.199948 | 0.2917913 | 2.750477 | 2.769215 | 20.99294 | 10.0735 |  | -1.422439e-06 | [19 empty] | 15.22156 | -0.001927614
2387 | 2022/02/28 21:31:31 | 34254.552 | 8580.001 | 1 | 9 | 0 | 0 | 0 | 0 | 0.06908254 | 4.20003 | 0.2901487 | 2.750669 | 2.769215 | 20.99375 | 10.0735 |  | 1.256477e-05 | [19 empty] | 15.54233 | -0.04992425
2388 | 2022/02/28 21:31:41 | 34264.5514 | 8590.0004 | 1 | 9 | 0 | 0 | 0 | 0 | 0.06802436 | 4.200055 | 0.2857061 | 2.750859 | 2.769215 | 20.99454 | 10.0735 |  | -9.166906e-06 | [19 empty] | 15.18173 | -0.09017527
2389 | 2022/02/28 21:31:51 | 34274.5522 | 8600.0012 | 1 | 9 | 0 | 0 | 0 | 0 | 0.06642885 | 4.199879 | 0.2789931 | 2.751047 | 2.769215 | 20.99533 | 10.0735 |  | 2.765785e-06 |  |  | 0 | [16 empty] | 15.20946 | -0.0894779
2390 | 2022/02/28 21:32:01 | 34284.5525 | 8610.0015 | 1 | 9 | 0 | 0 | 0 | 0 | 0.06697575 | 4.199998 | 0.281298 | 2.751232 | 2.769215 | 20.99611 | 10.0735 | [21 empty] | 15.35043 | -0.08237302
2391 | 2022/02/28 21:32:11 | 34294.5523 | 8620.0013 | 1 | 9 | 0 | 0 | 0 | 0 | 0.06580167 | 4.200053 | 0.2763705 | 2.751415 | 2.769215 | 20.99688 | 10.0735 |  | 2.82912e-05 | [19 empty] | 15.46897 | 0.1189274
2392 | 2022/02/28 21:32:21 | 34304.5517 | 8630.0007 | 1 | 9 | 0 | 0 | 0 | 0 | 0.0637925 | 4.199908 | 0.2679226 | 2.751595 | 2.769215 | 20.99764 | 10.0735 |  | -1.288098e-05 | [19 empty] | 15.38148 | 0.06684482
2393 | 2022/02/28 21:32:31 | 34314.5517 | 8640.0007 | 1 | 9 | 0 | 0 | 0 | 0 | 0.06398299 | 4.200046 | 0.2687315 | 2.751775 | 2.769215 | 20.99839 | 10.0735 |  | -1.311794e-05 |  | 0 | [17 empty] | 15.47531 | -0.07953584
2394 | 2022/02/28 21:32:41 | 34324.5511 | 8650.0001 | 1 | 9 | 0 | 0 | 0 | 0 | 0.06394988 | 4.199844 | 0.2685795 | 2.751951 | 2.769215 | 20.99913 | 10.0735 |  | 5.610964e-06 | [19 empty] | 15.22753 | -0.01914501
2395 | 2022/02/28 21:32:51 | 34334.5522 | 8660.0012 | 1 | 9 | 0 | 0 | 0 | 0 | 0.06260055 | 4.200049 | 0.2629254 | 2.752125 | 2.769215 | 20.99986 | 10.0735 |  | 1.596319e-05 | [19 empty] | 15.17409 | -0.05556226
2396 | 2022/02/28 21:33:01 | 34344.5513 | 8670.0003 | 1 | 9 | 0 | 0 | 0 | 0 | 0.06235806 | 4.200127 | 0.2619118 | 2.752298 | 2.769215 | 21.00059 | 10.0735 | [21 empty] | 15.20219 | 0.08861125
2397 | 2022/02/28 21:33:11 | 34354.5522 | 8680.0012 | 1 | 9 | 0 | 0 | 0 | 0 | 0.06106593 | 4.199956 | 0.2564742 | 2.752468 | 2.769215 | 21.0013 | 10.0735 |  | 7.427739e-06 | [19 empty] | 15.5211 | 0.06945491
2398 | 2022/02/28 21:33:21 | 34364.5524 | 8690.0014 | 1 | 9 | 0 | 0 | 0 | 0 | 0.06207614 | 4.200145 | 0.2607288 | 2.752638 | 2.769215 | 21.00202 | 10.0735 |  | -9.009378e-06 | [19 empty] | 15.28842 | -0.0666666
2399 | 2022/02/28 21:33:31 | 34374.5517 | 8700.0007 | 1 | 9 | 0 | 0 | 0 | 0 | 0.06036084 | 4.199897 | 0.2535093 | 2.752805 | 2.769215 | 21.00272 | 10.0735 |  | 3.84852e-05 | [19 empty] | 15.25194 | 0.03501594
2400 | 2022/02/28 21:33:41 | 34384.5517 | 8710.0007 | 1 | 9 | 0 | 0 | 0 | 0 | 0.05934095 | 4.200125 | 0.2492394 | 2.75297 | 2.769215 | 21.00341 | 10.0735 |  | 2.757746e-05 | [19 empty] | 15.55869 | 0.0769484
2401 | 2022/02/28 21:33:51 | 34394.5519 | 8720.0009 | 1 | 9 | 0 | 0 | 0 | 0 | 0.05882556 | 4.200002 | 0.2470675 | 2.753133 | 2.769215 | 21.0041 | 10.0735 |  | -1.23277e-05 |  |  | 0 | [16 empty] | 15.27502 | -0.07672906
2402 | 2022/02/28 21:34:01 | 34404.5513 | 8730.0003 | 1 | 9 | 0 | 0 | 0 | 0 | 0.05805049 | 4.199945 | 0.2438089 | 2.753294 | 2.769215 | 21.00477 | 10.0735 | [21 empty] | 15.51644 | -0.03275871
2403 | 2022/02/28 21:34:11 | 34414.5514 | 8740.0004 | 1 | 9 | 0 | 0 | 0 | 0 | 0.05713069 | 4.199842 | 0.2399399 | 2.753454 | 2.769215 | 21.00544 | 10.0735 |  | 1.70704e-05 | [19 empty] | 15.59072 | 0.05019903
2404 | 2022/02/28 21:34:21 | 34424.5517 | 8750.0007 | 1 | 9 | 0 | 0 | 0 | 0 | 0.05691688 | 4.199961 | 0.2390487 | 2.753612 | 2.769215 | 21.00611 | 10.0735 |  | 2.346869e-05 | [19 empty] | 15.48332 | 0.07824183
2405 | 2022/02/28 21:34:31 | 34434.5524 | 8760.0014 | 1 | 9 | 0 | 0 | 0 | 0 | 0.05652762 | 4.199965 | 0.237414 | 2.753768 | 2.769215 | 21.00676 | 10.0735 |  | 1.825569e-05 |  | 0 | [17 empty] | 15.45318 | 0.09482682
2406 | 2022/02/28 21:34:41 | 34444.5519 | 8770.0009 | 1 | 9 | 0 | 0 | 0 | 0 | 0.0559013 | 4.199947 | 0.2347825 | 2.753923 | 2.769215 | 21.00741 | 10.0735 |  | -1.604089e-05 | [19 empty] | 15.38186 | -0.06490648
2407 | 2022/02/28 21:34:51 | 34454.5519 | 8780.0009 | 1 | 9 | 0 | 0 | 0 | 0 | 0.0553359 | 4.200003 | 0.2324109 | 2.754076 | 2.769215 | 21.00806 | 10.0735 |  | -9.720403e-06 | [19 empty] | 15.31504 | -0.04275858
2408 | 2022/02/28 21:35:01 | 34464.5519 | 8790.0009 | 1 | 9 | 0 | 0 | 0 | 0 | 0.05435107 | 4.200011 | 0.2282751 | 2.754228 | 2.769215 | 21.00869 | 10.0735 | [21 empty] | 15.24335 | -0.04687607
2409 | 2022/02/28 21:35:11 | 34474.5511 | 8800.0001 | 1 | 9 | 0 | 0 | 0 | 0 | 0.05359978 | 4.200031 | 0.2251207 | 2.754377 | 2.769215 | 21.00932 | 10.0735 |  | -9.245395e-06 | [19 empty] | 15.2966 | -0.02089202
2410 | 2022/02/28 21:35:21 | 34484.5521 | 8810.0011 | 1 | 9 | 0 | 0 | 0 | 0 | 0.05277899 | 4.200099 | 0.221677 | 2.754525 | 2.769215 | 21.00994 | 10.0735 |  | 2.299762e-05 | [19 empty] | 15.46842 | 0.01383543
2411 | 2022/02/28 21:35:31 | 34494.5522 | 8820.0012 | 1 | 9 | 0 | 0 | 0 | 0 | 0.05221325 | 4.199914 | 0.2192912 | 2.754671 | 2.769215 | 21.01055 | 10.0735 |  | 1.64368e-05 | [19 empty] | 15.55964 | 0.0002890825
2412 | 2022/02/28 21:35:41 | 34504.5516 | 8830.0006 | 1 | 9 | 0 | 0 | 0 | 0 | 0.05176424 | 4.200047 | 0.2174122 | 2.754815 | 2.769215 | 21.01116 | 10.0735 |  | -1.501476e-05 | [19 empty] | 15.53712 | 0.07504404
2413 | 2022/02/28 21:35:51 | 34514.551 | 8840 | 1 | 9 | 0 | 0 | 0 | 0 | 0.0509184 | 4.199855 | 0.2138499 | 2.754957 | 2.769215 | 21.01176 | 10.0735 |  | 2.338967e-05 |  |  | 0 | [16 empty] | 15.53524 | 0.1043028
2414 | 2022/02/28 21:36:01 | 34524.5518 | 8850.0008 | 1 | 9 | 0 | 0 | 0 | 0 | 0.05061167 | 4.200028 | 0.2125704 | 2.755099 | 2.769215 | 21.01235 | 10.0735 | [21 empty] | 15.5624 | 0.06604433
2415 | 2022/02/28 21:36:03 | 34526.9605 | 8852.4095 | 1 | 9 | 0 | 0 | 0 | 0 | 0.04999803 | 4.20011 | 0.2099972 | 2.755132 | 2.769215 | 21.01249 | 10.0735 |  | -1.280185e-05 | 0 | 0 | 0 | [16 empty] | 15.4474 | -0.02543867
2416 | 2022/02/28 21:36:03 | 34526.9679 | 0.0017 | 1 | 10 | 0 | 0 | 0 | 0 | 0.04831696 | 4.200058 | 0.202934 | 2.755133 | 2.769215 | 21.01249 | 10.0735 |  | -1.280185e-05 | 0 | 0 | 0 | [5 empty] | 1.005111 | [10 empty] | 15.4474 | -0.02543764
2417 | 2022/02/28 21:36:05 | 34529.0645 | 2.0431 | 1 | 11 | 0 | 0 | 0 | 0 | 0.0221141 | 4.200956 | 0.09290036 | 2.755133 | 2.769215 | 21.0125 | 10.0735 |  | 0.1239213 | 0.02535511 | 0 | 0 | [16 empty] | 15.44769 | -0.02514682
2418 | 2022/02/28 21:41:06 | 34829.1071 | 300.0002 | 1 | 12 | 0 | 0 | 0 | 0 | 0 | 4.191983 | 0 | 2.755133 | 2.769215 | 21.0125 | 10.0735 |  | -3.951482e-06 |  | 0 | 0 | [16 empty] | 15.48853 | 0.01647234
2419 | 2022/02/28 21:46:06 | 35129.1072 | 600.0003 | 1 | 12 | 0 | 0 | 0 | 0 | 0 | 4.189436 | 0 | 2.755133 | 2.769215 | 21.0125 | 10.0735 |  | 0 |  | 0 | 0 | [16 empty] | 15.38857 | -0.0461334
2420 | 2022/02/28 21:51:06 | 35429.1074 | 900.0005 | 1 | 12 | 0 | 0 | 0 | 0 | 0 | 4.187731 | 0 | 2.755133 | 2.769215 | 21.0125 | 10.0735 |  | 1.572572e-05 |  | 0 | [17 empty] | 15.29831 | -0.03076553
2421 | 2022/02/28 21:56:06 | 35729.1075 | 1200.0006 | 1 | 12 | 0 | 0 | 0 | 0 | 0 | 4.18656 | 0 | 2.755133 | 2.769215 | 21.0125 | 10.0735 |  | 3.271393e-05 |  | 0 | [17 empty] | 15.52336 | 0.08860707
2422 | 2022/02/28 22:01:06 | 36029.1086 | 1500.0017 | 1 | 12 | 0 | 0 | 0 | 0 | 0 | 4.185498 | 0 | 2.755133 | 2.769215 | 21.0125 | 10.0735 |  | -2.410124e-05 |  | 0 | [17 empty] | 15.24188 | -0.117203
2423 | 2022/02/28 22:06:06 | 36329.108 | 1800.0011 | 1 | 12 | 0 | 0 | 0 | 0 | 0 | 4.184288 | 0 | 2.755133 | 2.769215 | 21.0125 | 10.0735 |  | 6.164209e-06 |  | 0 | [17 empty] | 15.39588 | -0.01679897
2424 | 2022/02/28 22:11:06 | 36629.108 | 2100.0011 | 1 | 12 | 0 | 0 | 0 | 0 | 0 | 4.183733 | 0 | 2.755133 | 2.769215 | 21.0125 | 10.0735 |  | -3.184683e-05 |  | 0 | [17 empty] | 15.22943 | -0.08505046
2425 | 2022/02/28 22:16:06 | 36929.1074 | 2400.0005 | 1 | 12 | 0 | 0 | 0 | 0 | 0 | 4.183104 | 0 | 2.755133 | 2.769215 | 21.0125 | 10.0735 |  | 2.607956e-05 |  | 0 | [17 empty] | 15.16572 | -0.06510198
2426 | 2022/02/28 22:21:06 | 37229.1084 | 2700.0015 | 1 | 12 | 0 | 0 | 0 | 0 | 0 | 4.182669 | 0 | 2.755133 | 2.769215 | 21.0125 | 10.0735 |  | 8.850659e-06 |  | 0 | [17 empty] | 15.41472 | 0.07755637
2427 | 2022/02/28 22:26:06 | 37529.1075 | 3000.0006 | 1 | 12 | 0 | 0 | 0 | 0 | 0 | 4.182143 | 0 | 2.755133 | 2.769215 | 21.0125 | 10.0735 |  | 2.109951e-05 |  | 0 | [17 empty] | 15.37486 | -0.05377293
2428 | 2022/02/28 22:31:06 | 37829.107 | 3300.0001 | 1 | 12 | 0 | 0 | 0 | 0 | 0 | 4.18174 | 0 | 2.755133 | 2.769215 | 21.0125 | 10.0735 |  | -5.057813e-06 |  | 0 | [17 empty] | 15.10323 | -0.07984281
2429 | 2022/02/28 22:36:06 | 38129.1071 | 3600.0002 | 1 | 12 | 0 | 0 | 0 | 0 | 0 | 4.181209 | 0 | 2.755133 | 2.769215 | 21.0125 | 10.0735 |  | 1.817456e-05 |  | 0 | [17 empty] | 15.15853 | -0.08001268
2430 | 2022/02/28 22:36:06 | 38129.1086 | 3600.0017 | 1 | 12 | 0 | 0 | 0 | 0 | 0 | 4.181199 | 0 | 2.755133 | 2.769215 | 21.0125 | 10.0735 |  | 1.817456e-05 | 0.02535511 | 0 | 0 | [16 empty] | 15.15853 | -0.08001268
2431 | 2022/02/28 22:42:17 | 38500.6159 | 60.0007 | 1 | 14 | 0 | 0 | 0 | 0 | 0 | 4.181167 | 0 | 2.755133 | 2.769215 | 21.0125 | 10.0735 |  | 6.006152e-06 | [19 empty] | 15.38457 | -0.06302178
2432 | 2022/02/28 22:43:17 | 38560.6157 | 120.0005 | 1 | 14 | 0 | 0 | 0 | 0 | 0 | 4.181079 | 0 | 2.755133 | 2.769215 | 21.0125 | 10.0735 |  | 2.102031e-05 | [19 empty] | 15.51359 | 0.07605672
2433 | 2022/02/28 22:44:17 | 38620.6167 | 180.0015 | 1 | 14 | 0 | 0 | 0 | 0 | 0 | 4.181186 | 0 | 2.755133 | 2.769215 | 21.0125 | 10.0735 |  | 2.757814e-05 |  | 0 | 0 | [16 empty] | 15.16992 | -0.034374
2434 | 2022/02/28 22:45:17 | 38680.6165 | 240.0013 | 1 | 14 | 0 | 0 | 0 | 0 | 0 | 4.181201 | 0 | 2.755133 | 2.769215 | 21.0125 | 10.0735 |  | 1.659485e-06 | [19 empty] | 15.41034 | 0.08791447
2435 | 2022/02/28 22:46:17 | 38740.6164 | 300.0012 | 1 | 14 | 0 | 0 | 0 | 0 | 0 | 4.18106 | 0 | 2.755133 | 2.769215 | 21.0125 | 10.0735 |  | -1.209083e-05 |  | 0 | 0 | [16 empty] | 15.39112 | 0.1075804
2436 | 2022/02/28 22:46:17 | 38740.6178 | 300.0026 | 1 | 14 | 0 | 0 | 0 | 0 | 0 | 4.18106 | 0 | 2.755133 | 2.769215 | 21.0125 | 10.0735 |  | -1.209083e-05 | 0.02535511 | 0 | 0 | [16 empty] | 15.39112 | 0.1075804
2437 | 2022/02/28 22:46:17 | 38740.9045 | 0.2501 | 1 | 15 | 0 | 0 | 0 | 0 | -1.747704 | 3.876182 | -6.774419 | 2.754545 | 2.769215 | 21.01018 | 10.0735 |  | -0.4450669 |  | 0.00357659 | 279.5959 | [16 empty] | 15.34183 | 0.1075804
2438 | 2022/02/28 22:46:18 | 38741.1549 | 0.5005 | 1 | 15 | 0 | 0 | 0 | 0 | -3.228893 | 3.859484 | -12.46186 | 2.753903 | 2.769215 | 21.0077 | 10.0735 |  | -0.06739204 |  | 0.03447621 | 23.99773 | [16 empty] | 15.34183 | 0.1075804
2439 | 2022/02/28 22:46:18 | 38741.4044 | 0.75 | 1 | 15 | 0 | 0 | 0 | 0 | -4.441356 | 3.852197 | -17.10898 | 2.753264 | 2.769215 | 21.00523 | 10.0735 | [21 empty] | 15.34183 | 0.1075804
2440 | 2022/02/28 22:46:18 | 38741.6549 | 1.0005 | 1 | 15 | 0 | 0 | 0 | 0 | -5.409423 | 3.847359 | -20.81199 | 2.752628 | 2.769215 | 21.00278 | 10.0735 | [21 empty] | 15.05412 | -0.1053107
2441 | 2022/02/28 22:46:18 | 38741.9051 | 1.2507 | 1 | 15 | 0 | 0 | 0 | 0 | -6.166795 | 3.84311 | -23.69967 | 2.75198 | 2.769215 | 21.00029 | 10.0735 | [21 empty] | 15.05412 | -0.1053107
2442 | 2022/02/28 22:46:19 | 38742.1546 | 1.5002 | 1 | 15 | 0 | 0 | 0 | 0 | -6.786632 | 3.839434 | -26.05683 | 2.751343 | 2.769215 | 20.99784 | 10.0735 |  | -0.01438379 |  | 0.1474953 | 6.750998 | [16 empty] | 15.28748 | 0.07292449
2443 | 2022/02/28 22:46:19 | 38742.4051 | 1.7507 | 1 | 15 | 0 | 0 | 0 | 0 | -7.281289 | 3.836039 | -27.93131 | 2.7507 | 2.769215 | 20.99537 | 10.0735 | [21 empty] | 15.28748 | 0.07292449
2444 | 2022/02/28 22:46:19 | 38742.6548 | 2.0004 | 1 | 15 | 0 | 0 | 0 | 0 | -7.668194 | 3.833227 | -29.39393 | 2.750056 | 2.769215 | 20.99291 | 10.0735 | [21 empty] | 15.28748 | 0.07292449
2445 | 2022/02/28 22:46:19 | 38742.9053 | 2.2509 | 1 | 15 | 0 | 0 | 0 | 0 | -7.984788 | 3.830405 | -30.58497 | 2.749415 | 2.769215 | 20.99045 | 10.0735 | [21 empty] | 15.35916 | 0.07292449
2446 | 2022/02/28 22:46:20 | 38743.1547 | 2.5003 | 1 | 15 | 0 | 0 | 0 | 0 | -8.232457 | 3.827935 | -31.51331 | 2.748776 | 2.769215 | 20.988 | 10.0735 |  | -0.01064555 |  | 0.2200076 | 4.771493 | [16 empty] | 15.35916 | 0.07292449
2447 | 2022/02/28 22:46:20 | 38743.4045 | 2.7501 | 1 | 15 | 0 | 0 | 0 | 0 | -8.435168 | 3.825416 | -32.26803 | 2.748135 | 2.769215 | 20.98555 | 10.0735 | [21 empty] | 15.35916 | 0.07292449
2448 | 2022/02/28 22:46:20 | 38743.6556 | 3.0012 | 1 | 15 | 0 | 0 | 0 | 0 | -8.596945 | 3.823013 | -32.86623 | 2.747491 | 2.769215 | 20.98309 | 10.0735 | [21 empty] | 15.1262 | -0.05040109
2449 | 2022/02/28 22:46:20 | 38743.9051 | 3.2507 | 1 | 15 | 0 | 0 | 0 | 0 | -8.723451 | 3.821136 | -33.33349 | 2.746853 | 2.769215 | 20.98065 | 10.0735 | [21 empty] | 15.1262 | -0.05040109
2450 | 2022/02/28 22:46:21 | 38744.1546 | 3.5002 | 1 | 15 | 0 | 0 | 0 | 0 | -8.826966 | 3.819141 | -33.71143 | 2.746215 | 2.769215 | 20.97821 | 10.0735 |  | -0.007702754 |  | 0.2626901 | 3.566514 | [16 empty] | 15.1262 | -0.05040109
2451 | 2022/02/28 22:46:21 | 38744.4054 | 3.751 | 1 | 15 | 0 | 0 | 0 | 0 | -8.909596 | 3.81699 | -34.00784 | 2.74557 | 2.769215 | 20.97575 | 10.0735 | [21 empty] | 15.30645 | 0.05632877
2452 | 2022/02/28 22:46:21 | 38744.6548 | 4.0004 | 1 | 15 | 0 | 0 | 0 | 0 | -8.974252 | 3.815245 | -34.23897 | 2.74493 | 2.769215 | 20.97331 | 10.0735 | [21 empty] | 15.30645 | 0.05632877
2453 | 2022/02/28 22:46:21 | 38744.9051 | 4.2507 | 1 | 15 | 0 | 0 | 0 | 0 | -9.027226 | 3.81328 | -34.42334 | 2.744289 | 2.769215 | 20.97086 | 10.0735 | [21 empty] | 15.30645 | 0.05632877
2454 | 2022/02/28 22:46:22 | 38745.1556 | 4.5012 | 1 | 15 | 0 | 0 | 0 | 0 | -9.069495 | 3.81167 | -34.56992 | 2.743647 | 2.769215 | 20.96842 | 10.0735 |  | -0.007220677 |  | 0.3405549 | [17 empty] | 15.47532 | 0.05632877
2455 | 2022/02/28 22:46:22 | 38745.4051 | 4.7507 | 1 | 15 | 0 | 0 | 0 | 0 | -9.102582 | 3.809899 | -34.67992 | 2.743007 | 2.769215 | 20.96598 | 10.0735 | [21 empty] | 15.47532 | 0.05632877
2456 | 2022/02/28 22:46:22 | 38745.6557 | 5.0013 | 1 | 15 | 0 | 0 | 0 | 0 | -9.12961 | 3.808292 | -34.76822 | 2.742365 | 2.769215 | 20.96353 | 10.0735 | [21 empty] | 15.47532 | 0.05632877
2457 | 2022/02/28 22:46:22 | 38745.9053 | 5.2509 | 1 | 15 | 0 | 0 | 0 | 0 | -9.151212 | 3.806573 | -34.83476 | 2.741724 | 2.769215 | 20.96109 | 10.0735 | [21 empty] | 15.2759 | -0.00954628
2458 | 2022/02/28 22:46:23 | 38746.1548 | 5.5004 | 1 | 15 | 0 | 0 | 0 | 0 | -9.168081 | 3.805363 | -34.88788 | 2.741084 | 2.769215 | 20.95865 | 10.0735 |  | -0.006669517 |  | 0.3951905 | 2.887654 | [16 empty] | 15.2759 | -0.00954628
2459 | 2022/02/28 22:46:23 | 38746.4052 | 5.7508 | 1 | 15 | 0 | 0 | 0 | 0 | -9.181886 | 3.803753 | -34.92563 | 2.740442 | 2.769215 | 20.95621 | 10.0735 | [21 empty] | 15.2759 | -0.00954628
2460 | 2022/02/28 22:46:23 | 38746.6547 | 6.0003 | 1 | 15 | 0 | 0 | 0 | 0 | -9.192731 | 3.802527 | -34.95561 | 2.739802 | 2.769215 | 20.95378 | 10.0735 | [21 empty] | 15.33492 | 0.01844287
2461 | 2022/02/28 22:46:23 | 38746.906 | 6.2516 | 1 | 15 | 0 | 0 | 0 | 0 | -9.201563 | 3.800932 | -34.97452 | 2.739159 | 2.769215 | 20.95133 | 10.0735 | [21 empty] | 15.33492 | 0.01844287
2462 | 2022/02/28 22:46:24 | 38747.1556 | 6.5012 | 1 | 15 | 0 | 0 | 0 | 0 | -9.208549 | 3.799651 | -34.98927 | 2.738518 | 2.769215 | 20.9489 | 10.0735 |  | -0.005156352 |  | 0.4252381 | 2.296004 | [16 empty] | 15.59588 | 0.01844287
2463 | 2022/02/28 22:46:24 | 38747.406 | 6.7516 | 1 | 15 | 0 | 0 | 0 | 0 | -9.214092 | 3.798306 | -34.99794 | 2.737877 | 2.769215 | 20.94646 | 10.0735 | [21 empty] | 15.59588 | 0.01844287
2464 | 2022/02/28 22:46:24 | 38747.6555 | 7.0011 | 1 | 15 | 0 | 0 | 0 | 0 | -9.218518 | 3.79737 | -35.00612 | 2.737236 | 2.769215 | 20.94403 | 10.0735 | [21 empty] | 15.59588 | 0.01844287
2465 | 2022/02/28 22:46:24 | 38747.9046 | 7.2502 | 1 | 15 | 0 | 0 | 0 | 0 | -9.222188 | 3.795917 | -35.00666 | 2.736598 | 2.769215 | 20.94161 | 10.0735 | [21 empty] | 15.37215 | 0.01163483
2466 | 2022/02/28 22:46:25 | 38748.1547 | 7.5003 | 1 | 15 | 0 | 0 | 0 | 0 | -9.225021 | 3.794747 | -35.00662 | 2.735956 | 2.769215 | 20.93917 | 10.0735 |  | -0.004975931 |  | 0.4952444 | [17 empty] | 15.37215 | 0.01163483
2467 | 2022/02/28 22:46:25 | 38748.4051 | 7.7507 | 1 | 15 | 0 | 0 | 0 | 0 | -9.227231 | 3.793555 | -35.00401 | 2.735314 | 2.769215 | 20.93673 | 10.0735 | [21 empty] | 15.37215 | 0.01163483
2468 | 2022/02/28 22:46:25 | 38748.6558 | 8.0014 | 1 | 15 | 0 | 0 | 0 | 0 | -9.228904 | 3.792362 | -34.99934 | 2.734672 | 2.769215 | 20.9343 | 10.0735 | [21 empty] | 15.38482 | 0.003957748
2469 | 2022/02/28 22:46:25 | 38748.9053 | 8.2509 | 1 | 15 | 0 | 0 | 0 | 0 | -9.230162 | 3.791269 | -34.99403 | 2.734032 | 2.769215 | 20.93187 | 10.0735 | [21 empty] | 15.38482 | 0.003957748
2470 | 2022/02/28 22:46:26 | 38749.1547 | 8.5003 | 1 | 15 | 0 | 0 | 0 | 0 | -9.231256 | 3.790244 | -34.98871 | 2.733392 | 2.769215 | 20.92944 | 10.0735 |  | -0.005206331 |  | 0.5234478 | 1.905107 | [16 empty] | 15.38482 | 0.003957748
2471 | 2022/02/28 22:46:26 | 38749.4051 | 8.7507 | 1 | 15 | 0 | 0 | 0 | 0 | -9.232234 | 3.789262 | -34.98335 | 2.732752 | 2.769215 | 20.92702 | 10.0735 | [21 empty] | 15.65802 | 0.003957748
2472 | 2022/02/28 22:46:26 | 38749.6557 | 9.0013 | 1 | 15 | 0 | 0 | 0 | 0 | -9.233113 | 3.788379 | -34.97853 | 2.732108 | 2.769215 | 20.92458 | 10.0735 | [21 empty] | 15.65802 | 0.003957748
2473 | 2022/02/28 22:46:26 | 38749.9053 | 9.2509 | 1 | 15 | 0 | 0 | 0 | 0 | -9.233873 | 3.787391 | -34.97229 | 2.731469 | 2.769215 | 20.92216 | 10.0735 | [21 empty] | 15.65802 | 0.003957748
2474 | 2022/02/28 22:46:27 | 38750.1558 | 9.5014 | 1 | 15 | 0 | 0 | 0 | 0 | -9.234469 | 3.786259 | -34.96409 | 2.730826 | 2.769215 | 20.91973 | 10.0735 |  | -0.003773819 |  | 0.6292565 | [17 empty] | 15.53946 | 0.04832566
2475 | 2022/02/28 22:46:27 | 38750.4061 | 9.7517 | 1 | 15 | 0 | 0 | 0 | 0 | -9.234911 | 3.785457 | -34.95836 | 2.730184 | 2.769215 | 20.91729 | 10.0735 | [21 empty] | 15.53946 | 0.04832566
2476 | 2022/02/28 22:46:27 | 38750.6548 | 10.0004 | 1 | 15 | 0 | 0 | 0 | 0 | -9.235221 | 3.784439 | -34.95013 | 2.729546 | 2.769215 | 20.91488 | 10.0735 | [21 empty] | 15.53946 | 0.04832566
2477 | 2022/02/28 22:46:27 | 38750.6563 | 10.0019 | 1 | 15 | 0 | 0 | 0 | 0 | -9.235221 | 3.784439 | -34.95013 | 2.729546 | 2.769215 | 20.91488 | 10.0735 |  | -0.004136668 | 0.02535511 | 0.6292565 | 1.905107 | [16 empty] | 15.53946 | 0.04832566
2478 | 2022/02/28 22:46:28 | 38751.7005 | 1.0017 | 1 | 16 | 0 | 0 | 0 | 0 | 0 | 4.08609 | 0 | 2.729531 | 2.769215 | 20.91482 | 10.0735 |  | 0.01846964 | [19 empty] | 15.72146 | -0.03896058
2479 | 2022/02/28 22:46:29 | 38752.6997 | 2.0009 | 1 | 16 | 0 | 0 | 0 | 0 | 0 | 4.095922 | 0 | 2.729531 | 2.769215 | 20.91482 | 10.0735 |  | 0.00871851 | [19 empty] | 15.66118 | 0.07700026
2480 | 2022/02/28 22:46:30 | 38753.699 | 3.0002 | 1 | 16 | 0 | 0 | 0 | 0 | 0 | 4.10222 | 0 | 2.729531 | 2.769215 | 20.91482 | 10.0735 |  | 0.006718443 | [19 empty] | 15.72182 | -0.06872654
2481 | 2022/02/28 22:46:31 | 38754.6994 | 4.0006 | 1 | 16 | 0 | 0 | 0 | 0 | 0 | 4.106529 | 0 | 2.729531 | 2.769215 | 20.91482 | 10.0735 |  | 0.004763042 | [19 empty] | 15.80628 | 0.1140678
2482 | 2022/02/28 22:46:32 | 38755.6988 | 5 | 1 | 16 | 0 | 0 | 0 | 0 | 0 | 4.110022 | 0 | 2.729531 | 2.769215 | 20.91482 | 10.0735 |  | 0.004324226 | [19 empty] | 15.52893 | -0.08666933
2483 | 2022/02/28 22:46:33 | 38756.6996 | 6.0008 | 1 | 16 | 0 | 0 | 0 | 0 | 0 | 4.113286 | 0 | 2.729531 | 2.769215 | 20.91482 | 10.0735 |  | 0.003146661 | [19 empty] | 15.87788 | 0.1090443
2484 | 2022/02/28 22:46:34 | 38757.7004 | 7.0016 | 1 | 16 | 0 | 0 | 0 | 0 | 0 | 4.116097 | 0 | 2.729531 | 2.769215 | 20.91482 | 10.0735 |  | 0.002416708 | [19 empty] | 15.64482 | -0.07283032
2485 | 2022/02/28 22:46:35 | 38758.6998 | 8.001 | 1 | 16 | 0 | 0 | 0 | 0 | 0 | 4.117983 | 0 | 2.729531 | 2.769215 | 20.91482 | 10.0735 |  | 0.002563462 | [19 empty] | 15.87753 | 0.07272065
2486 | 2022/02/28 22:46:36 | 38759.6997 | 9.0009 | 1 | 16 | 0 | 0 | 0 | 0 | 0 | 4.120223 | 0 | 2.729531 | 2.769215 | 20.91482 | 10.0735 |  | 0.002016892 | [19 empty] | 15.75233 | -0.0391221
2487 | 2022/02/28 22:46:37 | 38760.6997 | 10.0009 | 1 | 16 | 0 | 0 | 0 | 0 | 0 | 4.122051 | 0 | 2.729531 | 2.769215 | 20.91482 | 10.0735 | [21 empty] | 15.57727 | -0.0391221
2488 | 2022/02/28 22:46:38 | 38761.6989 | 11.0001 | 1 | 16 | 0 | 0 | 0 | 0 | 0 | 4.123594 | 0 | 2.729531 | 2.769215 | 20.91482 | 10.0735 |  | 0.0016854 | [19 empty] | 15.8072 | -0.01203239
2489 | 2022/02/28 22:46:39 | 38762.6997 | 12.0009 | 1 | 16 | 0 | 0 | 0 | 0 | 0 | 4.125129 | 0 | 2.729531 | 2.769215 | 20.91482 | 10.0735 |  | 0.001532159 | [19 empty] | 15.5782 | -0.01203239
2490 | 2022/02/28 22:46:40 | 38763.6999 | 13.0011 | 1 | 16 | 0 | 0 | 0 | 0 | 0 | 4.126692 | 0 | 2.729531 | 2.769215 | 20.91482 | 10.0735 |  | 0.00147346 | [19 empty] | 15.88197 | 0.02975345
2491 | 2022/02/28 22:46:41 | 38764.699 | 14.0002 | 1 | 16 | 0 | 0 | 0 | 0 | 0 | 4.127941 | 0 | 2.729531 | 2.769215 | 20.91482 | 10.0735 |  | 0.001629425 | [19 empty] | 15.63031 | 0.02975345
2492 | 2022/02/28 22:46:42 | 38765.6989 | 15.0001 | 1 | 16 | 0 | 0 | 0 | 0 | 0 | 4.129078 | 0 | 2.729531 | 2.769215 | 20.91482 | 10.0735 | [21 empty] | 15.69839 | -0.05736768
2493 | 2022/02/28 22:46:43 | 38766.6996 | 16.0008 | 1 | 16 | 0 | 0 | 0 | 0 | 0 | 4.13028 | 0 | 2.729531 | 2.769215 | 20.91482 | 10.0735 |  | 0.001296803 | [19 empty] | 15.6811 | 0.07026553
2494 | 2022/02/28 22:46:44 | 38767.6998 | 17.001 | 1 | 16 | 0 | 0 | 0 | 0 | 0 | 4.131124 | 0 | 2.729531 | 2.769215 | 20.91482 | 10.0735 | [21 empty] | 15.61039 | -0.09776473
2495 | 2022/02/28 22:46:45 | 38768.6988 | 18 | 1 | 16 | 0 | 0 | 0 | 0 | 0 | 4.132026 | 0 | 2.729531 | 2.769215 | 20.91482 | 10.0735 |  | 0.0009935554 | [19 empty] | 15.77761 | 0.09689689
2496 | 2022/02/28 22:46:46 | 38769.7 | 19.0012 | 1 | 16 | 0 | 0 | 0 | 0 | 0 | 4.132806 | 0 | 2.729531 | 2.769215 | 20.91482 | 10.0735 | [21 empty] | 15.59307 | -0.1023108
2497 | 2022/02/28 22:46:47 | 38770.6989 | 20.0001 | 1 | 16 | 0 | 0 | 0 | 0 | 0 | 4.133628 | 0 | 2.729531 | 2.769215 | 20.91482 | 10.0735 |  | 0.0007123513 | [19 empty] | 15.88478 | 0.09115875
2498 | 2022/02/28 22:46:48 | 38771.6999 | 21.0011 | 1 | 16 | 0 | 0 | 0 | 0 | 0 | 4.134371 | 0 | 2.729531 | 2.769215 | 20.91482 | 10.0735 |  | 0.001407244 | [19 empty] | 15.60573 | -0.0872016
2499 | 2022/02/28 22:46:49 | 38772.699 | 22.0002 | 1 | 16 | 0 | 0 | 0 | 0 | 0 | 4.135037 | 0 | 2.729531 | 2.769215 | 20.91482 | 10.0735 | [21 empty] | 15.87763 | 0.08496821
2500 | 2022/02/28 22:46:50 | 38773.699 | 23.0002 | 1 | 16 | 0 | 0 | 0 | 0 | 0 | 4.135724 | 0 | 2.729531 | 2.769215 | 20.91482 | 10.0735 |  | 0.0007694737 | [19 empty] | 15.65183 | -0.07056177
2501 | 2022/02/28 22:46:51 | 38774.6991 | 24.0003 | 1 | 16 | 0 | 0 | 0 | 0 | 0 | 4.136383 | 0 | 2.729531 | 2.769215 | 20.91482 | 10.0735 | [21 empty] | 15.78266 | 0.04088521
2502 | 2022/02/28 22:46:52 | 38775.6999 | 25.0011 | 1 | 16 | 0 | 0 | 0 | 0 | 0 | 4.13691 | 0 | 2.729531 | 2.769215 | 20.91482 | 10.0735 | [21 empty] | 15.94442 | 0.04088521
2503 | 2022/02/28 22:46:53 | 38776.6991 | 26.0003 | 1 | 16 | 0 | 0 | 0 | 0 | 0 | 4.137485 | 0 | 2.729531 | 2.769215 | 20.91482 | 10.0735 |  | 0.000670891 | [19 empty] | 15.74732 | 0.05847394
2504 | 2022/02/28 22:46:54 | 38777.6999 | 27.0011 | 1 | 16 | 0 | 0 | 0 | 0 | 0 | 4.138227 | 0 | 2.729531 | 2.769215 | 20.91482 | 10.0735 | [21 empty] | 15.92046 | 0.05847394
2505 | 2022/02/28 22:46:55 | 38778.6991 | 28.0003 | 1 | 16 | 0 | 0 | 0 | 0 | 0 | 4.138666 | 0 | 2.729531 | 2.769215 | 20.91482 | 10.0735 | [21 empty] | 15.75621 | 0.03777504
2506 | 2022/02/28 22:46:56 | 38779.6991 | 29.0003 | 1 | 16 | 0 | 0 | 0 | 0 | 0 | 4.139045 | 0 | 2.729531 | 2.769215 | 20.91482 | 10.0735 |  | 0.0004720982 | [19 empty] | 15.9457 | 0.03777504
2507 | 2022/02/28 22:46:57 | 38780.6998 | 30.001 | 1 | 16 | 0 | 0 | 0 | 0 | 0 | 4.139591 | 0 | 2.729531 | 2.769215 | 20.91482 | 10.0735 | [21 empty] | 15.60374 | -0.04764497
2508 | 2022/02/28 22:46:58 | 38781.7001 | 31.0013 | 1 | 16 | 0 | 0 | 0 | 0 | 0 | 4.140128 | 0 | 2.729531 | 2.769215 | 20.91482 | 10.0735 | [21 empty] | 15.89519 | 0.01922786
2509 | 2022/02/28 22:46:59 | 38782.6999 | 32.0011 | 1 | 16 | 0 | 0 | 0 | 0 | 0 | 4.140581 | 0 | 2.729531 | 2.769215 | 20.91482 | 10.0735 | [21 empty] | 15.67758 | 0.003845692
2510 | 2022/02/28 22:47:00 | 38783.6992 | 33.0004 | 1 | 16 | 0 | 0 | 0 | 0 | 0 | 4.141267 | 0 | 2.729531 | 2.769215 | 20.91482 | 10.0735 |  | 0.0004210629 | [19 empty] | 15.90909 | -0.01547098
2511 | 2022/02/28 22:47:01 | 38784.699 | 34.0002 | 1 | 16 | 0 | 0 | 0 | 0 | 0 | 4.141579 | 0 | 2.729531 | 2.769215 | 20.91482 | 10.0735 | [21 empty] | 15.71233 | 0.02632916
2512 | 2022/02/28 22:47:02 | 38785.6991 | 35.0003 | 1 | 16 | 0 | 0 | 0 | 0 | 0 | 4.141912 | 0 | 2.729531 | 2.769215 | 20.91482 | 10.0735 | [21 empty] | 15.6578 | -0.01703858
2513 | 2022/02/28 22:47:03 | 38786.6992 | 36.0004 | 1 | 16 | 0 | 0 | 0 | 0 | 0 | 4.142309 | 0 | 2.729531 | 2.769215 | 20.91482 | 10.0735 |  | 0.0005073955 | [19 empty] | 15.69746 | 0.01239419
2514 | 2022/02/28 22:47:04 | 38787.6992 | 37.0004 | 1 | 16 | 0 | 0 | 0 | 0 | 0 | 4.142792 | 0 | 2.729531 | 2.769215 | 20.91482 | 10.0735 | [21 empty] | 15.60982 | -0.02738893
2515 | 2022/02/28 22:47:05 | 38788.6992 | 38.0004 | 1 | 16 | 0 | 0 | 0 | 0 | 0 | 4.143101 | 0 | 2.729531 | 2.769215 | 20.91482 | 10.0735 |  | 0.0005573843 | [19 empty] | 15.80475 | 0.06091475
2516 | 2022/02/28 22:47:06 | 38789.6999 | 39.0011 | 1 | 16 | 0 | 0 | 0 | 0 | 0 | 4.143418 | 0 | 2.729531 | 2.769215 | 20.91482 | 10.0735 | [21 empty] | 15.57037 | -0.07324159
2517 | 2022/02/28 22:47:07 | 38790.6993 | 40.0005 | 1 | 16 | 0 | 0 | 0 | 0 | 0 | 4.143466 | 0 | 2.729531 | 2.769215 | 20.91482 | 10.0735 | [21 empty] | 15.83973 | -0.07324159
2518 | 2022/02/28 22:47:07 | 38790.7007 | 40.0019 | 1 | 16 | 0 | 0 | 0 | 0 | 0 | 4.143537 | 0 | 2.729531 | 2.769215 | 20.91482 | 10.0735 |  | 0.0005573843 | 0.02535511 | 0 | 0 | [16 empty] | 15.83973 | -0.07324159
2519 | 2022/02/28 22:47:07 | 38790.9905 | 0.2513 | 1 | 17 | 0 | 0 | 0 | 0 | 1.839448 | 4.201021 | 7.72756 | 2.729652 | 2.769299 | 20.91533 | 10.07385 |  | 0.1006372 |  | 0.005577084 | 1085.489 | [16 empty] | 15.81132 | 0.07529616
2520 | 2022/02/28 22:47:08 | 38791.24 | 0.5008 | 1 | 17 | 0 | 0 | 0 | 0 | 1.803579 | 4.200059 | 7.575138 | 2.729768 | 2.769299 | 20.91582 | 10.07385 | [21 empty] | 15.81132 | 0.07529616
2521 | 2022/02/28 22:47:08 | 38791.4897 | 0.7505 | 1 | 17 | 0 | 0 | 0 | 0 | 1.756806 | 4.200078 | 7.378722 | 2.729877 | 2.769299 | 20.91627 | 10.07385 | [21 empty] | 15.54601 | -0.08291006
2522 | 2022/02/28 22:47:08 | 38791.7392 | 1 | 1 | 17 | 0 | 0 | 0 | 0 | 1.701533 | 4.200066 | 7.146551 | 2.729979 | 2.769299 | 20.9167 | 10.07385 | [21 empty] | 15.54601 | -0.08291006
2523 | 2022/02/28 22:47:08 | 38791.9904 | 1.2512 | 1 | 17 | 0 | 0 | 0 | 0 | 1.644732 | 4.200016 | 6.907901 | 2.730078 | 2.769299 | 20.91712 | 10.07385 | [21 empty] | 15.54601 | -0.08291006
2524 | 2022/02/28 22:47:09 | 38792.2402 | 1.501 | 1 | 17 | 0 | 0 | 0 | 0 | 1.594008 | 4.199999 | 6.694832 | 2.730175 | 2.769299 | 20.91753 | 10.07385 |  | -0.007124622 | [19 empty] | 15.83131 | -0.08291006
2525 | 2022/02/28 22:47:09 | 38792.4897 | 1.7505 | 1 | 17 | 0 | 0 | 0 | 0 | 1.550045 | 4.200124 | 6.510381 | 2.73027 | 2.769299 | 20.91792 | 10.07385 | [21 empty] | 15.83131 | -0.08291006
2526 | 2022/02/28 22:47:09 | 38792.74 | 2.0008 | 1 | 17 | 0 | 0 | 0 | 0 | 1.509956 | 4.200116 | 6.34199 | 2.730364 | 2.769299 | 20.91832 | 10.07385 | [21 empty] | 15.83131 | -0.08291006
2527 | 2022/02/28 22:47:09 | 38792.9905 | 2.2513 | 1 | 17 | 0 | 0 | 0 | 0 | 1.474462 | 4.199986 | 6.19272 | 2.730457 | 2.769299 | 20.91871 | 10.07385 | [21 empty] | 15.90596 | 0.1124835
2528 | 2022/02/28 22:47:10 | 38793.2392 | 2.5 | 1 | 17 | 0 | 0 | 0 | 0 | 1.443524 | 4.200109 | 6.062958 | 2.730548 | 2.769299 | 20.91909 | 10.07385 | [21 empty] | 15.90596 | 0.1124835
2529 | 2022/02/28 22:47:10 | 38793.4905 | 2.7513 | 1 | 17 | 0 | 0 | 0 | 0 | 1.415217 | 4.199955 | 5.943848 | 2.730639 | 2.769299 | 20.91947 | 10.07385 | [21 empty] | 15.90596 | 0.1124835
2530 | 2022/02/28 22:47:10 | 38793.7402 | 3.001 | 1 | 17 | 0 | 0 | 0 | 0 | 1.390317 | 4.20021 | 5.839623 | 2.730728 | 2.769299 | 20.91985 | 10.07385 | [21 empty] | 15.52238 | -0.1198673
2531 | 2022/02/28 22:47:10 | 38793.9895 | 3.2503 | 1 | 17 | 0 | 0 | 0 | 0 | 1.367371 | 4.199936 | 5.742871 | 2.730817 | 2.769299 | 20.92022 | 10.07385 | [21 empty] | 15.52238 | -0.1198673
2532 | 2022/02/28 22:47:11 | 38794.2393 | 3.5001 | 1 | 17 | 0 | 0 | 0 | 0 | 1.346749 | 4.200131 | 5.656522 | 2.730904 | 2.769299 | 20.92059 | 10.07385 | [21 empty] | 15.52238 | -0.1198673
2533 | 2022/02/28 22:47:11 | 38794.4904 | 3.7512 | 1 | 17 | 0 | 0 | 0 | 0 | 1.328042 | 4.19986 | 5.57759 | 2.730992 | 2.769299 | 20.92096 | 10.07385 | [21 empty] | 15.74931 | -0.1198673
2534 | 2022/02/28 22:47:11 | 38794.7394 | 4.0002 | 1 | 17 | 0 | 0 | 0 | 0 | 1.310431 | 4.200141 | 5.503995 | 2.731077 | 2.769299 | 20.92132 | 10.07385 | [21 empty] | 15.74931 | -0.1198673
2535 | 2022/02/28 22:47:11 | 38794.9899 | 4.2507 | 1 | 17 | 0 | 0 | 0 | 0 | 1.294028 | 4.199922 | 5.434817 | 2.731163 | 2.769299 | 20.92167 | 10.07385 | [21 empty] | 15.74931 | -0.1198673
2536 | 2022/02/28 22:47:12 | 38795.2393 | 4.5001 | 1 | 17 | 0 | 0 | 0 | 0 | 1.27937 | 4.200092 | 5.373472 | 2.731247 | 2.769299 | 20.92203 | 10.07385 | [21 empty] | 15.87343 | 0.1097035
2537 | 2022/02/28 22:47:12 | 38795.4898 | 4.7506 | 1 | 17 | 0 | 0 | 0 | 0 | 1.265234 | 4.19987 | 5.313818 | 2.731331 | 2.769299 | 20.92238 | 10.07385 | [21 empty] | 15.87343 | 0.1097035
2538 | 2022/02/28 22:47:12 | 38795.7403 | 5.0011 | 1 | 17 | 0 | 0 | 0 | 0 | 1.251756 | 4.200026 | 5.257408 | 2.731415 | 2.769299 | 20.92273 | 10.07385 | [21 empty] | 15.87343 | 0.1097035
2539 | 2022/02/28 22:47:12 | 38795.9897 | 5.2505 | 1 | 17 | 0 | 0 | 0 | 0 | 1.239028 | 4.199925 | 5.203825 | 2.731497 | 2.769299 | 20.92308 | 10.07385 | [21 empty] | 15.66378 | -0.06551683
2540 | 2022/02/28 22:47:13 | 38796.2393 | 5.5001 | 1 | 17 | 0 | 0 | 0 | 0 | 1.226582 | 4.199997 | 5.151641 | 2.731579 | 2.769299 | 20.92342 | 10.07385 | [21 empty] | 15.66378 | -0.06551683
2541 | 2022/02/28 22:47:13 | 38796.4896 | 5.7504 | 1 | 17 | 0 | 0 | 0 | 0 | 1.215228 | 4.20003 | 5.103994 | 2.73166 | 2.769299 | 20.92376 | 10.07385 | [21 empty] | 15.66599 | -0.06551683
2542 | 2022/02/28 22:47:13 | 38796.7393 | 6.0001 | 1 | 17 | 0 | 0 | 0 | 0 | 1.204472 | 4.199939 | 5.058709 | 2.73174 | 2.769299 | 20.9241 | 10.07385 | [21 empty] | 15.66599 | -0.06551683
2543 | 2022/02/28 22:47:13 | 38796.99 | 6.2508 | 1 | 17 | 0 | 0 | 0 | 0 | 1.194363 | 4.200011 | 5.016338 | 2.731821 | 2.769299 | 20.92444 | 10.07385 | [21 empty] | 15.66599 | -0.06551683
2544 | 2022/02/28 22:47:14 | 38797.2393 | 6.5001 | 1 | 17 | 0 | 0 | 0 | 0 | 1.184835 | 4.200022 | 4.976333 | 2.7319 | 2.769299 | 20.92477 | 10.07385 | [21 empty] | 15.96408 | 0.09384453
2545 | 2022/02/28 22:47:14 | 38797.4898 | 6.7506 | 1 | 17 | 0 | 0 | 0 | 0 | 1.175352 | 4.19997 | 4.936443 | 2.731979 | 2.769299 | 20.9251 | 10.07385 | [21 empty] | 15.96408 | 0.09384453
2546 | 2022/02/28 22:47:14 | 38797.7401 | 7.0009 | 1 | 17 | 0 | 0 | 0 | 0 | 1.16612 | 4.199977 | 4.897677 | 2.732058 | 2.769299 | 20.92543 | 10.07385 | [21 empty] | 15.96408 | 0.09384453
2547 | 2022/02/28 22:47:14 | 38797.9897 | 7.2505 | 1 | 17 | 0 | 0 | 0 | 0 | 1.157369 | 4.20003 | 4.860985 | 2.732136 | 2.769299 | 20.92576 | 10.07385 | [21 empty] | 15.66937 | -0.09209812
2548 | 2022/02/28 22:47:15 | 38798.2401 | 7.5009 | 1 | 17 | 0 | 0 | 0 | 0 | 1.148625 | 4.20003 | 4.824259 | 2.732213 | 2.769299 | 20.92609 | 10.07385 | [21 empty] | 15.66937 | -0.09209812
2549 | 2022/02/28 22:47:15 | 38798.4905 | 7.7513 | 1 | 17 | 0 | 0 | 0 | 0 | 1.140359 | 4.200097 | 4.789618 | 2.73229 | 2.769299 | 20.92641 | 10.07385 | [21 empty] | 15.66937 | -0.09209812
2550 | 2022/02/28 22:47:15 | 38798.7393 | 8.0001 | 1 | 17 | 0 | 0 | 0 | 0 | 1.132488 | 4.200041 | 4.756496 | 2.732366 | 2.769299 | 20.92673 | 10.07385 | [21 empty] | 15.58581 | -0.09209812
2551 | 2022/02/28 22:47:15 | 38798.9905 | 8.2513 | 1 | 17 | 0 | 0 | 0 | 0 | 1.124448 | 4.199996 | 4.722677 | 2.732442 | 2.769299 | 20.92705 | 10.07385 | [21 empty] | 15.58581 | -0.09209812
2552 | 2022/02/28 22:47:16 | 38799.2404 | 8.5012 | 1 | 17 | 0 | 0 | 0 | 0 | 1.116349 | 4.200031 | 4.6887 | 2.732518 | 2.769299 | 20.92736 | 10.07385 | [21 empty] | 15.58581 | -0.09209812
2553 | 2022/02/28 22:47:16 | 38799.4906 | 8.7514 | 1 | 17 | 0 | 0 | 0 | 0 | 1.108576 | 4.20004 | 4.656064 | 2.732592 | 2.769299 | 20.92768 | 10.07385 | [21 empty] | 15.84663 | 0.05539417
2554 | 2022/02/28 22:47:16 | 38799.7401 | 9.0009 | 1 | 17 | 0 | 0 | 0 | 0 | 1.101012 | 4.200059 | 4.624315 | 2.732666 | 2.769299 | 20.92799 | 10.07385 | [21 empty] | 15.84663 | 0.05539417
2555 | 2022/02/28 22:47:16 | 38799.9896 | 9.2504 | 1 | 17 | 0 | 0 | 0 | 0 | 1.093829 | 4.199965 | 4.594044 | 2.73274 | 2.769299 | 20.9283 | 10.07385 | [21 empty] | 15.84663 | 0.05539417
2556 | 2022/02/28 22:47:17 | 38800.2393 | 9.5001 | 1 | 17 | 0 | 0 | 0 | 0 | 1.086688 | 4.20005 | 4.564144 | 2.732814 | 2.769299 | 20.92861 | 10.07385 | [21 empty] | 15.75585 | -0.02836704
2557 | 2022/02/28 22:47:17 | 38800.4897 | 9.7505 | 1 | 17 | 0 | 0 | 0 | 0 | 1.079433 | 4.199978 | 4.533595 | 2.732887 | 2.769299 | 20.92892 | 10.07385 | [21 empty] | 15.75585 | -0.02836704
2558 | 2022/02/28 22:47:17 | 38800.7394 | 10.0002 | 1 | 17 | 0 | 0 | 0 | 0 | 1.072531 | 4.200051 | 4.504685 | 2.732959 | 2.769299 | 20.92922 | 10.07385 | [21 empty] | 15.75585 | -0.02836704
2559 | 2022/02/28 22:47:17 | 38800.7411 | 10.0019 | 1 | 17 | 0 | 0 | 0 | 0 | 1.072381 | 4.200052 | 4.504056 | 2.73296 | 2.769299 | 20.92922 | 10.07385 |  | -0.007124622 | 0.02535511 | 0.005577084 | 1085.489 | [16 empty] | 15.75585 | -0.02836704
2560 | 2022/02/28 22:47:18 | 38801.7825 | 1 | 1 | 18 | 0 | 0 | 0 | 0 | 0 | 4.158585 | 0 | 2.732961 | 2.769299 | 20.92923 | 10.07385 |  | -0.006255894 | [19 empty] | 15.84382 | 0.02748966
2561 | 2022/02/28 22:47:19 | 38802.7833 | 2.0008 | 1 | 18 | 0 | 0 | 0 | 0 | 0 | 4.157528 | 0 | 2.732961 | 2.769299 | 20.92923 | 10.07385 | [21 empty] | 15.7981 | -0.01428902
2562 | 2022/02/28 22:47:20 | 38803.7832 | 3.0007 | 1 | 18 | 0 | 0 | 0 | 0 | 0 | 4.156851 | 0 | 2.732961 | 2.769299 | 20.92923 | 10.07385 |  | -0.001167099 | [19 empty] | 15.77375 | -0.007609129
2563 | 2022/02/28 22:47:21 | 38804.7833 | 4.0008 | 1 | 18 | 0 | 0 | 0 | 0 | 0 | 4.156533 | 0 | 2.732961 | 2.769299 | 20.92923 | 10.07385 | [21 empty] | 15.81833 | 0.01393139
2564 | 2022/02/28 22:47:22 | 38805.7835 | 5.001 | 1 | 18 | 0 | 0 | 0 | 0 | 0 | 4.156469 | 0 | 2.732961 | 2.769299 | 20.92923 | 10.07385 | [21 empty] | 15.74227 | -0.02376795
2565 | 2022/02/28 22:47:23 | 38806.7834 | 6.0009 | 1 | 18 | 0 | 0 | 0 | 0 | 0 | 4.155988 | 0 | 2.732961 | 2.769299 | 20.92923 | 10.07385 |  | -0.000526181 | [19 empty] | 15.80628 | 0.02000213
2566 | 2022/02/28 22:47:24 | 38807.7825 | 7 | 1 | 18 | 0 | 0 | 0 | 0 | 0 | 4.15567 | 0 | 2.732961 | 2.769299 | 20.92923 | 10.07385 | [21 empty] | 15.52705 | 0.02000213
2567 | 2022/02/28 22:47:25 | 38808.7825 | 8 | 1 | 18 | 0 | 0 | 0 | 0 | 0 | 4.155675 | 0 | 2.732961 | 2.769299 | 20.92923 | 10.07385 | [21 empty] | 15.88232 | 0.07335067
2568 | 2022/02/28 22:47:26 | 38809.7835 | 9.001 | 1 | 18 | 0 | 0 | 0 | 0 | 0 | 4.155687 | 0 | 2.732961 | 2.769299 | 20.92923 | 10.07385 | [21 empty] | 15.60854 | 0.07335067
2569 | 2022/02/28 22:47:27 | 38810.7826 | 10.0001 | 1 | 18 | 0 | 0 | 0 | 0 | 0 | 4.155889 | 0 | 2.732961 | 2.769299 | 20.92923 | 10.07385 | [21 empty] | 15.90127 | 0.09473443
2570 | 2022/02/28 22:47:28 | 38811.7835 | 11.001 | 1 | 18 | 0 | 0 | 0 | 0 | 0 | 4.155519 | 0 | 2.732961 | 2.769299 | 20.92923 | 10.07385 | [21 empty] | 15.61413 | 0.09473443
2571 | 2022/02/28 22:47:29 | 38812.7833 | 12.0008 | 1 | 18 | 0 | 0 | 0 | 0 | 0 | 4.155785 | 0 | 2.732961 | 2.769299 | 20.92923 | 10.07385 | [21 empty] | 15.54191 | -0.1122987
2572 | 2022/02/28 22:47:30 | 38813.7827 | 13.0002 | 1 | 18 | 0 | 0 | 0 | 0 | 0 | 4.155531 | 0 | 2.732961 | 2.769299 | 20.92923 | 10.07385 | [21 empty] | 15.6943 | 0.08883357
2573 | 2022/02/28 22:47:31 | 38814.7826 | 14.0001 | 1 | 18 | 0 | 0 | 0 | 0 | 0 | 4.15557 | 0 | 2.732961 | 2.769299 | 20.92923 | 10.07385 | [21 empty] | 15.49837 | -0.1024419
2574 | 2022/02/28 22:47:32 | 38815.7834 | 15.0009 | 1 | 18 | 0 | 0 | 0 | 0 | 0 | 4.155454 | 0 | 2.732961 | 2.769299 | 20.92923 | 10.07385 | [21 empty] | 15.79682 | 0.09110928
2575 | 2022/02/28 22:47:33 | 38816.7837 | 16.0012 | 1 | 18 | 0 | 0 | 0 | 0 | 0 | 4.155458 | 0 | 2.732961 | 2.769299 | 20.92923 | 10.07385 | [21 empty] | 15.53057 | -0.08104742
2576 | 2022/02/28 22:47:34 | 38817.7836 | 17.0011 | 1 | 18 | 0 | 0 | 0 | 0 | 0 | 4.15555 | 0 | 2.732961 | 2.769299 | 20.92923 | 10.07385 |  | -9.417369e-05 | [19 empty] | 15.69526 | 0.05146563
2577 | 2022/02/28 22:47:35 | 38818.7828 | 18.0003 | 1 | 18 | 0 | 0 | 0 | 0 | 0 | 4.155379 | 0 | 2.732961 | 2.769299 | 20.92923 | 10.07385 | [21 empty] | 15.51698 | -0.05571187
2578 | 2022/02/28 22:47:36 | 38819.7827 | 19.0002 | 1 | 18 | 0 | 0 | 0 | 0 | 0 | 4.155181 | 0 | 2.732961 | 2.769299 | 20.92923 | 10.07385 | [21 empty] | 15.68718 | 0.0531888
2579 | 2022/02/28 22:47:37 | 38820.7827 | 20.0002 | 1 | 18 | 0 | 0 | 0 | 0 | 0 | 4.155317 | 0 | 2.732961 | 2.769299 | 20.92923 | 10.07385 | [21 empty] | 15.65521 | 0.0531888
2580 | 2022/02/28 22:47:38 | 38821.7828 | 21.0003 | 1 | 18 | 0 | 0 | 0 | 0 | 0 | 4.155415 | 0 | 2.732961 | 2.769299 | 20.92923 | 10.07385 | [21 empty] | 15.55551 | -0.03115833
2581 | 2022/02/28 22:47:39 | 38822.7828 | 22.0003 | 1 | 18 | 0 | 0 | 0 | 0 | 0 | 4.155364 | 0 | 2.732961 | 2.769299 | 20.92923 | 10.07385 | [21 empty] | 15.82302 | -0.03115833
2582 | 2022/02/28 22:47:40 | 38823.7836 | 23.0011 | 1 | 18 | 0 | 0 | 0 | 0 | 0 | 4.155363 | 0 | 2.732961 | 2.769299 | 20.92923 | 10.07385 | [21 empty] | 15.50061 | -0.0619179
2583 | 2022/02/28 22:47:41 | 38824.7827 | 24.0002 | 1 | 18 | 0 | 0 | 0 | 0 | 0 | 4.155272 | 0 | 2.732961 | 2.769299 | 20.92923 | 10.07385 | [21 empty] | 15.76591 | -0.0619179
2584 | 2022/02/28 22:47:42 | 38825.7835 | 25.001 | 1 | 18 | 0 | 0 | 0 | 0 | 0 | 4.155397 | 0 | 2.732961 | 2.769299 | 20.92923 | 10.07385 | [21 empty] | 15.54262 | 0.09760916
2585 | 2022/02/28 22:47:43 | 38826.7829 | 26.0004 | 1 | 18 | 0 | 0 | 0 | 0 | 0 | 4.155476 | 0 | 2.732961 | 2.769299 | 20.92923 | 10.07385 | [21 empty] | 15.6413 | -0.08447886
2586 | 2022/02/28 22:47:44 | 38827.7835 | 27.001 | 1 | 18 | 0 | 0 | 0 | 0 | 0 | 4.155399 | 0 | 2.732961 | 2.769299 | 20.92923 | 10.07385 | [21 empty] | 15.82839 | 0.08930147
2587 | 2022/02/28 22:47:45 | 38828.7829 | 28.0004 | 1 | 18 | 0 | 0 | 0 | 0 | 0 | 4.155725 | 0 | 2.732961 | 2.769299 | 20.92923 | 10.07385 | [21 empty] | 15.59495 | -0.07272661
2588 | 2022/02/28 22:47:46 | 38829.7835 | 29.001 | 1 | 18 | 0 | 0 | 0 | 0 | 0 | 4.155742 | 0 | 2.732961 | 2.769299 | 20.92923 | 10.07385 |  | -2.133659e-06 | [19 empty] | 15.84289 | 0.07725954
2589 | 2022/02/28 22:47:47 | 38830.7829 | 30.0004 | 1 | 18 | 0 | 0 | 0 | 0 | 0 | 4.155774 | 0 | 2.732961 | 2.769299 | 20.92923 | 10.07385 | [21 empty] | 15.67676 | -0.05191624
2590 | 2022/02/28 22:47:48 | 38831.7836 | 31.0011 | 1 | 18 | 0 | 0 | 0 | 0 | 0 | 4.155759 | 0 | 2.732961 | 2.769299 | 20.92923 | 10.07385 | [21 empty] | 15.78451 | 0.03367186
2591 | 2022/02/28 22:47:49 | 38832.783 | 32.0005 | 1 | 18 | 0 | 0 | 0 | 0 | 0 | 4.155775 | 0 | 2.732961 | 2.769299 | 20.92923 | 10.07385 | [21 empty] | 15.7114 | -0.02284825
2592 | 2022/02/28 22:47:50 | 38833.7828 | 33.0003 | 1 | 18 | 0 | 0 | 0 | 0 | 0 | 4.155732 | 0 | 2.732961 | 2.769299 | 20.92923 | 10.07385 | [21 empty] | 15.77854 | 0.02098262
2593 | 2022/02/28 22:47:51 | 38834.7828 | 34.0003 | 1 | 18 | 0 | 0 | 0 | 0 | 0 | 4.155909 | 0 | 2.732961 | 2.769299 | 20.92923 | 10.07385 | [21 empty] | 15.7486 | -0.009356737
2594 | 2022/02/28 22:47:52 | 38835.7831 | 35.0006 | 1 | 18 | 0 | 0 | 0 | 0 | 0 | 4.155874 | 0 | 2.732961 | 2.769299 | 20.92923 | 10.07385 | [21 empty] | 15.47567 | -0.009356737
2595 | 2022/02/28 22:47:53 | 38836.7837 | 36.0012 | 1 | 18 | 0 | 0 | 0 | 0 | 0 | 4.155952 | 0 | 2.732961 | 2.769299 | 20.92923 | 10.07385 | [21 empty] | 15.78451 | 0.01780093
2596 | 2022/02/28 22:47:54 | 38837.7837 | 37.0012 | 1 | 18 | 0 | 0 | 0 | 0 | 0 | 4.155766 | 0 | 2.732961 | 2.769299 | 20.92923 | 10.07385 | [21 empty] | 15.51641 | 0.01780093
2597 | 2022/02/28 22:47:55 | 38838.7838 | 38.0013 | 1 | 18 | 0 | 0 | 0 | 0 | 0 | 4.155885 | 0 | 2.732961 | 2.769299 | 20.92923 | 10.07385 | [21 empty] | 15.82021 | 0.04632831
2598 | 2022/02/28 22:47:56 | 38839.783 | 39.0005 | 1 | 18 | 0 | 0 | 0 | 0 | 0 | 4.155846 | 0 | 2.732961 | 2.769299 | 20.92923 | 10.07385 | [21 empty] | 15.48037 | 0.04632831
2599 | 2022/02/28 22:47:57 | 38840.7831 | 40.0006 | 1 | 18 | 0 | 0 | 0 | 0 | 0 | 4.155881 | 0 | 2.732961 | 2.769299 | 20.92923 | 10.07385 | [21 empty] | 15.54789 | -0.08509874
2600 | 2022/02/28 22:47:57 | 38840.7846 | 40.0021 | 1 | 18 | 0 | 0 | 0 | 0 | 0 | 4.155881 | 0 | 2.732961 | 2.769299 | 20.92923 | 10.07385 |  | -2.133659e-06 | 0.02535511 | 0 | 0 | [16 empty] | 15.54789 | -0.08509874
2601 | 2022/02/28 22:47:57 | 38840.7916 | 0.0015 | 1 | 19 | 0 | 0 | 0 | 0 | 0 | 4.155834 | 0 | 2.732961 | 2.769299 | 20.92923 | 10.07385 |  | -2.133659e-06 | 0.02535511 | 0 | 0 | [16 empty] | 15.54788 | -0.0850547
2602 | 2022/02/28 22:48:07 | 38850.8323 | 10.0013 | 1 | 20 | 0 | 0 | 0 | 0 | -1.499887 | 4.081054 | -6.12112 | 2.732972 | 2.773461 | 20.92927 | 10.09086 |  | -0.001262433 |  | 0.2782625 | 4.438581 | [16 empty] | 15.52904 | -0.02187788
2603 | 2022/02/28 22:48:17 | 38860.8322 | 20.0012 | 1 | 20 | 0 | 0 | 0 | 0 | -1.499935 | 4.073407 | -6.109846 | 2.732972 | 2.777625 | 20.92927 | 10.10784 |  | -0.0009082613 |  | 0.5217432 | 2.170991 | [16 empty] | 15.65464 | -0.07628381
2604 | 2022/02/28 22:48:27 | 38870.8323 | 30.0013 | 1 | 20 | 0 | 0 | 0 | 0 | -1.499896 | 4.067655 | -6.101059 | 2.732972 | 2.781789 | 20.92927 | 10.12479 |  | -0.0005011371 |  | 0.6577471 | [17 empty] | 15.60279 | -0.04743278
2605 | 2022/02/28 22:48:37 | 38880.8318 | 40.0008 | 1 | 20 | 0 | 0 | 0 | 0 | -1.499954 | 4.063038 | -6.09437 | 2.732972 | 2.785954 | 20.92927 | 10.14172 |  | -0.0004004472 |  | 0.8584366 | 1.336218 | [16 empty] | 15.53946 | 0.04750311
2606 | 2022/02/28 22:48:47 | 38890.8317 | 50.0007 | 1 | 20 | 0 | 0 | 0 | 0 | -1.499928 | 4.059635 | -6.08916 | 2.732972 | 2.790118 | 20.92927 | 10.15863 |  | -0.0003427686 |  | 1.051734 | [17 empty] | 15.50915 | -0.01558602
2607 | 2022/02/28 22:48:57 | 38900.8317 | 60.0007 | 1 | 20 | 0 | 0 | 0 | 0 | -1.499955 | 4.056451 | -6.084494 | 2.732972 | 2.794282 | 20.92927 | 10.17553 |  | -0.0003167396 | [19 empty] | 15.79084 | 0.08795023
2608 | 2022/02/28 22:49:07 | 38910.8318 | 70.0008 | 1 | 20 | 0 | 0 | 0 | 0 | -1.499952 | 4.053802 | -6.080508 | 2.732972 | 2.798445 | 20.92927 | 10.19241 |  | -0.0002094836 |  | 1.35922 | 0.8172395 | [16 empty] | 15.70823 | 0.07483065
2609 | 2022/02/28 22:49:17 | 38920.832 | 80.001 | 1 | 20 | 0 | 0 | 0 | 0 | -1.499927 | 4.051202 | -6.076507 | 2.732972 | 2.802609 | 20.92927 | 10.20929 |  | -0.0003273482 | [19 empty] | 15.46371 | -0.0560081
2610 | 2022/02/28 22:49:27 | 38930.8322 | 90.0012 | 1 | 20 | 0 | 0 | 0 | 0 | -1.499917 | 4.04937 | -6.073719 | 2.732972 | 2.806775 | 20.92927 | 10.22616 |  | -0.0002495979 |  | 1.708159 | [17 empty] | 15.75048 | 0.0605315
2611 | 2022/02/28 22:49:37 | 38940.8315 | 100.0005 | 1 | 20 | 0 | 0 | 0 | 0 | -1.499938 | 4.047175 | -6.070512 | 2.732972 | 2.810938 | 20.92927 | 10.24301 |  | -0.0001791595 | [19 empty] | 15.59812 | 0.07117748
2612 | 2022/02/28 22:49:47 | 38950.8316 | 110.0006 | 1 | 20 | 0 | 0 | 0 | 0 | -1.499939 | 4.045469 | -6.067957 | 2.732972 | 2.815102 | 20.92927 | 10.25986 |  | -0.0001401087 | [19 empty] | 15.42802 | -0.07367432
2613 | 2022/02/28 22:49:57 | 38960.8325 | 120.0015 | 1 | 20 | 0 | 0 | 0 | 0 | -1.49991 | 4.04363 | -6.065081 | 2.732972 | 2.819267 | 20.92927 | 10.2767 |  | -0.0001485281 |  | 2.140801 | 0.5245451 | [16 empty] | 15.79212 | 0.08605063
2614 | 2022/02/28 22:50:07 | 38970.8319 | 130.0009 | 1 | 20 | 0 | 0 | 0 | 0 | -1.499912 | 4.042076 | -6.062758 | 2.732972 | 2.82343 | 20.92927 | 10.29354 |  | -0.0002008935 | [19 empty] | 15.42486 | 0.01261234
2615 | 2022/02/28 22:50:17 | 38980.8319 | 140.0009 | 1 | 20 | 0 | 0 | 0 | 0 | -1.499945 | 4.040376 | -6.060342 | 2.732972 | 2.827594 | 20.92927 | 10.31036 |  | -0.0001865323 | [19 empty] | 15.6227 | 0.07821918
2616 | 2022/02/28 22:50:27 | 38990.8321 | 150.0011 | 1 | 20 | 0 | 0 | 0 | 0 | -1.49996 | 4.039005 | -6.058346 | 2.732972 | 2.831759 | 20.92927 | 10.32719 |  | -0.000115435 |  | 2.558232 | [17 empty] | 15.72086 | 0.0837183
2617 | 2022/02/28 22:50:37 | 39000.8323 | 160.0013 | 1 | 20 | 0 | 0 | 0 | 0 | -1.499927 | 4.037524 | -6.055991 | 2.732972 | 2.835923 | 20.92927 | 10.344 |  | -0.0001286279 | [19 empty] | 15.47378 | -0.05894959
2618 | 2022/02/28 22:50:47 | 39010.8324 | 170.0014 | 1 | 20 | 0 | 0 | 0 | 0 | -1.499979 | 4.036491 | -6.054652 | 2.732972 | 2.840088 | 20.92927 | 10.36082 |  | -0.0001097158 | [19 empty] | 15.77317 | 0.07995009
2619 | 2022/02/28 22:50:57 | 39020.8326 | 180.0016 | 1 | 20 | 0 | 0 | 0 | 0 | -1.499967 | 4.034891 | -6.052203 | 2.732972 | 2.844252 | 20.92927 | 10.37762 |  | -8.745377e-05 |  | 3.06768 | 0.3519544 | [16 empty] | 15.57318 | -0.007793307
2620 | 2022/02/28 22:51:07 | 39030.8317 | 190.0007 | 1 | 20 | 0 | 0 | 0 | 0 | -1.499877 | 4.034196 | -6.050798 | 2.732972 | 2.848415 | 20.92927 | 10.39442 |  | -0.0001035655 | [19 empty] | 15.51267 | -0.06636202
2621 | 2022/02/28 22:51:17 | 39040.8317 | 200.0007 | 1 | 20 | 0 | 0 | 0 | 0 | -1.499905 | 4.032807 | -6.048827 | 2.732972 | 2.85258 | 20.92927 | 10.41122 | [21 empty] | 15.7045 | 0.06261587
2622 | 2022/02/28 22:51:27 | 39050.8319 | 210.0009 | 1 | 20 | 0 | 0 | 0 | 0 | -1.499907 | 4.031661 | -6.047117 | 2.732972 | 2.856743 | 20.92927 | 10.428 |  | -7.293468e-05 | [19 empty] | 15.81669 | 0.09314001
2623 | 2022/02/28 22:51:37 | 39060.832 | 220.001 | 1 | 20 | 0 | 0 | 0 | 0 | -1.499956 | 4.030643 | -6.045787 | 2.732972 | 2.860907 | 20.92927 | 10.44479 |  | -8.817963e-05 | [19 empty] | 15.68775 | 0.08851945
2624 | 2022/02/28 22:51:47 | 39070.8322 | 230.0012 | 1 | 20 | 0 | 0 | 0 | 0 | -1.499895 | 4.029452 | -6.043755 | 2.732972 | 2.865071 | 20.92927 | 10.46157 |  | -0.0001344252 |  | 3.805804 | [17 empty] | 15.61907 | 0.01354039
2625 | 2022/02/28 22:51:57 | 39080.8315 | 240.0005 | 1 | 20 | 0 | 0 | 0 | 0 | -1.499928 | 4.0287 | -6.04276 | 2.732972 | 2.869236 | 20.92927 | 10.47835 |  | -9.583735e-05 | [19 empty] | 15.76112 | 0.08396864
2626 | 2022/02/28 22:52:07 | 39090.8316 | 250.0006 | 1 | 20 | 0 | 0 | 0 | 0 | -1.499904 | 4.027421 | -6.040745 | 2.732972 | 2.8734 | 20.92927 | 10.49512 |  | -7.68901e-05 | [19 empty] | 15.55234 | 0.07858336
2627 | 2022/02/28 22:52:17 | 39100.8324 | 260.0014 | 1 | 20 | 0 | 0 | 0 | 0 | -1.499923 | 4.02671 | -6.039755 | 2.732972 | 2.877565 | 20.92927 | 10.5119 |  | -8.46668e-05 | [19 empty] | 15.53409 | -0.02692461
2628 | 2022/02/28 22:52:27 | 39110.8318 | 270.0008 | 1 | 20 | 0 | 0 | 0 | 0 | -1.499932 | 4.025562 | -6.038069 | 2.732972 | 2.881729 | 20.92927 | 10.52866 |  | -0.0001101786 | [19 empty] | 15.65276 | -0.01631677
2629 | 2022/02/28 22:52:37 | 39120.8311 | 280.0001 | 1 | 20 | 0 | 0 | 0 | 0 | -1.499935 | 4.025068 | -6.03734 | 2.732972 | 2.885892 | 20.92927 | 10.54542 |  | -7.594622e-05 |  | 4.313275 | 0.242101 | [16 empty] | 15.77001 | -0.01715481
2630 | 2022/02/28 22:52:47 | 39130.8319 | 290.0009 | 1 | 20 | 0 | 0 | 0 | 0 | -1.499975 | 4.024184 | -6.036175 | 2.732972 | 2.890056 | 20.92927 | 10.56218 |  | -8.020445e-05 | [19 empty] | 15.77445 | 0.02987146
2631 | 2022/02/28 22:52:57 | 39140.8322 | 300.0012 | 1 | 20 | 0 | 0 | 0 | 0 | -1.499914 | 4.023405 | -6.034761 | 2.732972 | 2.894221 | 20.92927 | 10.57893 |  | -9.41255e-05 | [19 empty] | 15.70987 | 0.06451786
2632 | 2022/02/28 22:53:07 | 39150.8323 | 310.0013 | 1 | 20 | 0 | 0 | 0 | 0 | -1.4999 | 4.022382 | -6.033171 | 2.732972 | 2.898385 | 20.92927 | 10.59569 | [21 empty] | 15.64795 | 0.07156849
2633 | 2022/02/28 22:53:17 | 39160.8317 | 320.0007 | 1 | 20 | 0 | 0 | 0 | 0 | -1.49994 | 4.02177 | -6.032414 | 2.732972 | 2.902549 | 20.92927 | 10.61244 |  | -0.0001418583 | [19 empty] | 15.57916 | -0.06516218
2634 | 2022/02/28 22:53:27 | 39170.8315 | 330.0005 | 1 | 20 | 0 | 0 | 0 | 0 | -1.499908 | 4.020822 | -6.030863 | 2.732972 | 2.906713 | 20.92927 | 10.62918 | [21 empty] | 15.47065 | -0.09889424
2635 | 2022/02/28 22:53:37 | 39180.8317 | 340.0007 | 1 | 20 | 0 | 0 | 0 | 0 | -1.499921 | 4.019945 | -6.0296 | 2.732972 | 2.910878 | 20.92927 | 10.64592 |  | -7.365623e-05 |  | 5.199611 | [17 empty] | 15.57013 | -0.03584206
2636 | 2022/02/28 22:53:47 | 39190.8319 | 350.0009 | 1 | 20 | 0 | 0 | 0 | 0 | -1.49992 | 4.01959 | -6.029063 | 2.732972 | 2.915043 | 20.92927 | 10.66267 |  | -0.0001167823 | [19 empty] | 15.63533 | 0.0449568
2637 | 2022/02/28 22:53:57 | 39200.832 | 360.001 | 1 | 20 | 0 | 0 | 0 | 0 | -1.499896 | 4.018562 | -6.027425 | 2.732972 | 2.919207 | 20.92927 | 10.6794 |  | -6.772615e-05 | [19 empty] | 15.63849 | -0.01488388
2638 | 2022/02/28 22:54:07 | 39210.8322 | 370.0012 | 1 | 20 | 0 | 0 | 0 | 0 | -1.499945 | 4.017891 | -6.026616 | 2.732972 | 2.923372 | 20.92927 | 10.69614 |  | -8.542685e-05 | [19 empty] | 15.52964 | -0.09279013
2639 | 2022/02/28 22:54:17 | 39220.8314 | 380.0004 | 1 | 20 | 0 | 0 | 0 | 0 | -1.499891 | 4.016816 | -6.024786 | 2.732972 | 2.927535 | 20.92927 | 10.71286 |  | -7.365196e-05 | [19 empty] | 15.45482 | -0.07111311
2640 | 2022/02/28 22:54:27 | 39230.8316 | 390.0006 | 1 | 20 | 0 | 0 | 0 | 0 | -1.49998 | 4.016339 | -6.024428 | 2.732972 | 2.931699 | 20.92927 | 10.72959 |  | -0.000101188 | [19 empty] | 15.4656 | -0.09070516
2641 | 2022/02/28 22:54:37 | 39240.8316 | 400.0006 | 1 | 20 | 0 | 0 | 0 | 0 | -1.499932 | 4.015562 | -6.02307 | 2.732972 | 2.935863 | 20.92927 | 10.74631 |  | -5.3262e-05 |  |  | 0 | [16 empty] | 15.47321 | -0.007200837
2642 | 2022/02/28 22:54:44 | 39247.2786 | 406.4476 | 1 | 20 | 0 | 0 | 0 | 0 | -1.499903 | 4.015362 | -6.022654 | 2.732972 | 2.938547 | 20.92927 | 10.75709 |  | -5.3262e-05 | 0.02535511 | 5.199611 | 0 | [16 empty] | 15.78266 | 0.04960895
2643 | 2022/02/28 22:55:44 | 39307.3201 | 60.0006 | 1 | 21 | 0 | 0 | 0 | 0 | 0 | 4.087341 | 0 | 2.732972 | 2.938549 | 20.92927 | 10.7571 |  | 0.0001208453 | [19 empty] | 15.60129 | -0.0224638
2644 | 2022/02/28 22:56:44 | 39367.3208 | 120.0013 | 1 | 21 | 0 | 0 | 0 | 0 | 0 | 4.090917 | 0 | 2.732972 | 2.938549 | 20.92927 | 10.7571 |  | 4.98615e-05 | [19 empty] | 15.21486 | -0.04510045
2645 | 2022/02/28 22:57:44 | 39427.3207 | 180.0012 | 1 | 21 | 0 | 0 | 0 | 0 | 0 | 4.092358 | 0 | 2.732972 | 2.938549 | 20.92927 | 10.7571 |  | 2.283805e-05 |  | 0 | [17 empty] | 15.57002 | 0.03769338
2646 | 2022/02/28 22:58:44 | 39487.3205 | 240.001 | 1 | 21 | 0 | 0 | 0 | 0 | 0 | 4.093577 | 0 | 2.732972 | 2.938549 | 20.92927 | 10.7571 |  | 3.342704e-05 | [19 empty] | 15.25505 | -0.06727874
2647 | 2022/02/28 22:59:44 | 39547.3204 | 300.0009 | 1 | 21 | 0 | 0 | 0 | 0 | 0 | 4.094258 | 0 | 2.732972 | 2.938549 | 20.92927 | 10.7571 |  | -1.975463e-05 |  | 0 | [17 empty] | 15.33456 | -0.05684674
2648 | 2022/02/28 23:00:44 | 39607.3203 | 360.0008 | 1 | 21 | 0 | 0 | 0 | 0 | 0 | 4.094925 | 0 | 2.732972 | 2.938549 | 20.92927 | 10.7571 |  | 1.082562e-05 | [19 empty] | 15.40624 | 0.01646817
2649 | 2022/02/28 23:01:44 | 39667.32 | 420.0005 | 1 | 21 | 0 | 0 | 0 | 0 | 0 | 4.095254 | 0 | 2.732972 | 2.938549 | 20.92927 | 10.7571 |  | -1.659485e-05 |  | 0 | [17 empty] | 15.52683 | 0.04863203
2650 | 2022/02/28 23:02:44 | 39727.3201 | 480.0006 | 1 | 21 | 0 | 0 | 0 | 0 | 0 | 4.095734 | 0 | 2.732972 | 2.938549 | 20.92927 | 10.7571 |  | 2.426069e-05 | [19 empty] | 15.50598 | 0.05741179
2651 | 2022/02/28 23:03:44 | 39787.3201 | 540.0006 | 1 | 21 | 0 | 0 | 0 | 0 | 0 | 4.096276 | 0 | 2.732972 | 2.938549 | 20.92927 | 10.7571 |  | 6.235335e-05 |  | 0 | [17 empty] | 15.28947 | -0.01396775
2652 | 2022/02/28 23:04:44 | 39847.3196 | 600.0001 | 1 | 21 | 0 | 0 | 0 | 0 | 0 | 4.096484 | 0 | 2.732972 | 2.938549 | 20.92927 | 10.7571 |  | 5.531433e-05 | [19 empty] | 15.33456 | 0.06156504
2653 | 2022/02/28 23:05:44 | 39907.3203 | 660.0008 | 1 | 21 | 0 | 0 | 0 | 0 | 0 | 4.096587 | 0 | 2.732972 | 2.938549 | 20.92927 | 10.7571 |  | 5.452683e-06 |  | 0 | [17 empty] | 15.25693 | 0.04411459
2654 | 2022/02/28 23:06:44 | 39967.3204 | 720.0009 | 1 | 21 | 0 | 0 | 0 | 0 | 0 | 4.096862 | 0 | 2.732972 | 2.938549 | 20.92927 | 10.7571 |  | -2.062674e-05 | [19 empty] | 15.35414 | 0.06204128
2655 | 2022/02/28 23:07:44 | 40027.321 | 780.0015 | 1 | 21 | 0 | 0 | 0 | 0 | 0 | 4.096893 | 0 | 2.732972 | 2.938549 | 20.92927 | 10.7571 |  | 1.69901e-05 |  | 0 | [17 empty] | 15.32791 | 0.05692661
2656 | 2022/02/28 23:08:44 | 40087.3199 | 840.0004 | 1 | 21 | 0 | 0 | 0 | 0 | 0 | 4.09721 | 0 | 2.732972 | 2.938549 | 20.92927 | 10.7571 |  | 4.741543e-05 | [19 empty] | 15.36268 | -0.009255409
2657 | 2022/02/28 23:09:44 | 40147.32 | 900.0005 | 1 | 21 | 0 | 0 | 0 | 0 | 0 | 4.097496 | 0 | 2.732972 | 2.938549 | 20.92927 | 10.7571 |  | -1.699025e-05 |  | 0 | [17 empty] | 15.16181 | -0.09402394
2658 | 2022/02/28 23:10:44 | 40207.3197 | 960.0002 | 1 | 21 | 0 | 0 | 0 | 0 | 0 | 4.097442 | 0 | 2.732972 | 2.938549 | 20.92927 | 10.7571 |  | -7.349756e-06 | [19 empty] | 15.1173 | -0.06430745
2659 | 2022/02/28 23:11:44 | 40267.3196 | 1020.0001 | 1 | 21 | 0 | 0 | 0 | 0 | 0 | 4.097545 | 0 | 2.732972 | 2.938549 | 20.92927 | 10.7571 |  | 9.562032e-06 |  | 0 | [17 empty] | 15.49264 | 0.04972994
2660 | 2022/02/28 23:12:44 | 40327.3203 | 1080.0008 | 1 | 21 | 0 | 0 | 0 | 0 | 0 | 4.097507 | 0 | 2.732972 | 2.938549 | 20.92927 | 10.7571 |  | -3.042439e-05 | [19 empty] | 15.48702 | 0.09086907
2661 | 2022/02/28 23:13:44 | 40387.3202 | 1140.0007 | 1 | 21 | 0 | 0 | 0 | 0 | 0 | 4.097982 | 0 | 2.732972 | 2.938549 | 20.92927 | 10.7571 |  | -2.916121e-05 |  | 0 | [17 empty] | 15.36255 | -0.03140152
2662 | 2022/02/28 23:14:44 | 40447.3201 | 1200.0006 | 1 | 21 | 0 | 0 | 0 | 0 | 0 | 4.097894 | 0 | 2.732972 | 2.938549 | 20.92927 | 10.7571 |  | 2.449797e-06 | [19 empty] | 15.19179 | -0.08739114
2663 | 2022/02/28 23:15:44 | 40507.3197 | 1260.0002 | 1 | 21 | 0 | 0 | 0 | 0 | 0 | 4.097875 | 0 | 2.732972 | 2.938549 | 20.92927 | 10.7571 |  | 6.005854e-06 |  | 0 | [17 empty] | 15.53082 | 0.0621295
2664 | 2022/02/28 23:16:44 | 40567.3205 | 1320.001 | 1 | 21 | 0 | 0 | 0 | 0 | 0 | 4.097854 | 0 | 2.732972 | 2.938549 | 20.92927 | 10.7571 |  | 2.418126e-05 | [19 empty] | 15.44967 | 0.003917217
2665 | 2022/02/28 23:17:44 | 40627.3203 | 1380.0008 | 1 | 21 | 0 | 0 | 0 | 0 | 0 | 4.097906 | 0 | 2.732972 | 2.938549 | 20.92927 | 10.7571 |  | -1.738537e-05 |  | 0 | [17 empty] | 15.23057 | 0.006698966
2666 | 2022/02/28 23:18:44 | 40687.32 | 1440.0005 | 1 | 21 | 0 | 0 | 0 | 0 | 0 | 4.098086 | 0 | 2.732972 | 2.938549 | 20.92927 | 10.7571 |  | 1.343437e-05 | [19 empty] | 15.46994 | 0.09629071
2667 | 2022/02/28 23:19:44 | 40747.3201 | 1500.0006 | 1 | 21 | 0 | 0 | 0 | 0 | 0 | 4.098245 | 0 | 2.732972 | 2.938549 | 20.92927 | 10.7571 |  | -2.4733e-05 |  | 0 | [17 empty] | 15.22049 | -0.0763464
2668 | 2022/02/28 23:20:44 | 40807.3201 | 1560.0006 | 1 | 21 | 0 | 0 | 0 | 0 | 0 | 4.098329 | 0 | 2.732972 | 2.938549 | 20.92927 | 10.7571 |  | 7.665811e-06 | [19 empty] | 15.46607 | 0.08395433
2669 | 2022/02/28 23:21:44 | 40867.3207 | 1620.0012 | 1 | 21 | 0 | 0 | 0 | 0 | 0 | 4.098222 | 0 | 2.732972 | 2.938549 | 20.92927 | 10.7571 |  | 2.102188e-05 |  | 0 | [17 empty] | 15.30856 | 0.04183054
2670 | 2022/02/28 23:22:44 | 40927.3199 | 1680.0004 | 1 | 21 | 0 | 0 | 0 | 0 | 0 | 4.098171 | 0 | 2.732972 | 2.938549 | 20.92927 | 10.7571 |  | 1.351328e-05 | [19 empty] | 15.41079 | 0.07751584
2671 | 2022/02/28 23:23:44 | 40987.3196 | 1740.0001 | 1 | 21 | 0 | 0 | 0 | 0 | 0 | 4.098536 | 0 | 2.732972 | 2.938549 | 20.92927 | 10.7571 |  | -3.492791e-05 |  | 0 | [17 empty] | 15.22753 | -0.06005585
2672 | 2022/02/28 23:24:44 | 41047.3203 | 1800.0008 | 1 | 21 | 0 | 0 | 0 | 0 | 0 | 4.098509 | 0 | 2.732972 | 2.938549 | 20.92927 | 10.7571 |  | -3.950958e-07 | [19 empty] | 15.18827 | -0.0009912252
2673 | 2022/02/28 23:24:44 | 41047.3218 | 1800.0023 | 1 | 21 | 0 | 0 | 0 | 0 | 0 | 4.098509 | 0 | 2.732972 | 2.938549 | 20.92927 | 10.7571 |  | -3.950958e-07 | 0.02535511 | 0 | 0 | [16 empty] | 15.18827 | -0.0009912252
2674 | 2022/02/28 23:24:44 | 41047.329 | 0.0017 | 1 | 22 | 0 | 0 | 0 | 0 | 0 | 4.098525 | 0 | 2.732972 | 2.938549 | 20.92927 | 10.7571 |  | -3.950958e-07 | 0.02535511 | 0 | 0 | [16 empty] | 15.18827 | -0.0009914294
2675 | 2022/02/28 23:24:44 | 41047.3352 | 0.0013 | 1 | 23 | 1 | 0 | 0 | 0 | 0 | 4.09867 | 0 | 2.732972 | 2.938549 | 20.92927 | 10.7571 |  | -3.950958e-07 | 0.02535511 | 0 | 0 | [16 empty] | 15.18827 | -0.0009916052
2676 | 2022/02/28 23:30:43 | 41406.9978 | 60.0007 | 1 | 14 | 1 | 0 | 0 | 0 | 0 | 4.098841 | 0 | 2.732972 | 2.938549 | 20.92927 | 10.7571 |  | 8.929683e-06 | [19 empty] | 15.29215 | -0.01119137
2677 | 2022/02/28 23:31:43 | 41466.9978 | 120.0007 | 1 | 14 | 1 | 0 | 0 | 0 | 0 | 4.098734 | 0 | 2.732972 | 2.938549 | 20.92927 | 10.7571 |  | -8.376101e-06 | [19 empty] | 15.45824 | 0.05179942
2678 | 2022/02/28 23:32:43 | 41526.9982 | 180.0011 | 1 | 14 | 1 | 0 | 0 | 0 | 0 | 4.098636 | 0 | 2.732972 | 2.938549 | 20.92927 | 10.7571 |  | -6.322004e-07 |  | 0 | 0 | [16 empty] | 15.28867 | -0.002449751
2679 | 2022/02/28 23:33:43 | 41586.9981 | 240.001 | 1 | 14 | 1 | 0 | 0 | 0 | 0 | 4.098645 | 0 | 2.732972 | 2.938549 | 20.92927 | 10.7571 |  | -5.610825e-06 | [19 empty] | 15.3875 | 0.06935298
2680 | 2022/02/28 23:34:43 | 41646.9981 | 300.001 | 1 | 14 | 1 | 0 | 0 | 0 | 0 | 4.09868 | 0 | 2.732972 | 2.938549 | 20.92927 | 10.7571 |  | -3.943122e-05 |  | 0 | 0 | [16 empty] | 15.17026 | 0.001089573
2681 | 2022/02/28 23:34:43 | 41646.9996 | 300.0025 | 1 | 14 | 1 | 0 | 0 | 0 | 0 | 4.09868 | 0 | 2.732972 | 2.938549 | 20.92927 | 10.7571 |  | -3.943122e-05 | 0.02535511 | 0 | 0 | [16 empty] | 15.17026 | 0.001089573
2682 | 2022/02/28 23:34:44 | 41647.2903 | 0.2505 | 1 | 15 | 1 | 0 | 0 | 0 | -1.74877 | 3.832973 | -6.702988 | 2.732373 | 2.938563 | 20.92695 | 10.75716 |  | -0.2342463 |  | 0.00526874 | 189.7987 | [16 empty] | 15.17026 | 0.001089573
2683 | 2022/02/28 23:34:44 | 41647.5405 | 0.5007 | 1 | 15 | 1 | 0 | 0 | 0 | -3.259846 | 3.822814 | -12.46178 | 2.731732 | 2.938563 | 20.92449 | 10.75716 | [21 empty] | 15.17189 | -0.07458508
2684 | 2022/02/28 23:34:44 | 41647.7903 | 0.7505 | 1 | 15 | 1 | 0 | 0 | 0 | -4.466163 | 3.817284 | -17.04861 | 2.731091 | 2.938563 | 20.92205 | 10.75716 | [21 empty] | 15.17189 | -0.07458508
2685 | 2022/02/28 23:34:44 | 41648.0405 | 1.0007 | 1 | 15 | 1 | 0 | 0 | 0 | -5.410217 | 3.81265 | -20.62726 | 2.730451 | 2.938563 | 20.91961 | 10.75716 | [21 empty] | 15.17189 | -0.07458508
2686 | 2022/02/28 23:34:45 | 41648.2909 | 1.2511 | 1 | 15 | 1 | 0 | 0 | 0 | -6.18287 | 3.808962 | -23.55032 | 2.729809 | 2.938563 | 20.91716 | 10.75716 |  | -0.01709022 |  | 0.1571629 | 9.883178 | [16 empty] | 15.42284 | 0.07842243
2687 | 2022/02/28 23:34:45 | 41648.5407 | 1.5009 | 1 | 15 | 1 | 0 | 0 | 0 | -6.799488 | 3.805468 | -25.87523 | 2.729168 | 2.938563 | 20.91472 | 10.75716 | [21 empty] | 15.42284 | 0.07842243
2688 | 2022/02/28 23:34:45 | 41648.7903 | 1.7505 | 1 | 15 | 1 | 0 | 0 | 0 | -7.281698 | 3.802547 | -27.689 | 2.728529 | 2.938563 | 20.91229 | 10.75716 | [21 empty] | 15.42284 | 0.07842243
2689 | 2022/02/28 23:34:45 | 41649.0399 | 2.0001 | 1 | 15 | 1 | 0 | 0 | 0 | -7.676219 | 3.799667 | -29.16708 | 2.727889 | 2.938563 | 20.90985 | 10.75716 | [21 empty] | 15.45635 | 0.07842243
2690 | 2022/02/28 23:34:46 | 41649.2903 | 2.2505 | 1 | 15 | 1 | 0 | 0 | 0 | -7.984853 | 3.797182 | -30.31994 | 2.727247 | 2.938563 | 20.90742 | 10.75716 |  | -0.01023867 |  | 0.2115458 | 4.521646 | [16 empty] | 15.45635 | 0.07842243
2691 | 2022/02/28 23:34:46 | 41649.5406 | 2.5008 | 1 | 15 | 1 | 0 | 0 | 0 | -8.23755 | 3.794683 | -31.25889 | 2.72661 | 2.938563 | 20.905 | 10.75716 | [21 empty] | 15.45635 | 0.07842243
2692 | 2022/02/28 23:34:46 | 41649.7908 | 2.751 | 1 | 15 | 1 | 0 | 0 | 0 | -8.439359 | 3.792508 | -32.00634 | 2.725963 | 2.938563 | 20.90255 | 10.75716 | [21 empty] | 15.19684 | -0.07062316
2693 | 2022/02/28 23:34:46 | 41650.0407 | 3.0009 | 1 | 15 | 1 | 0 | 0 | 0 | -8.597195 | 3.790268 | -32.58567 | 2.725323 | 2.938563 | 20.90012 | 10.75716 | [21 empty] | 15.19684 | -0.07062316
2694 | 2022/02/28 23:34:47 | 41650.2909 | 3.2511 | 1 | 15 | 1 | 0 | 0 | 0 | -8.726284 | 3.788445 | -33.05905 | 2.724683 | 2.938563 | 20.89769 | 10.75716 |  | -0.009816417 |  | 0.2901287 | [17 empty] | 15.19684 | -0.07062316
2695 | 2022/02/28 23:34:47 | 41650.5399 | 3.5001 | 1 | 15 | 1 | 0 | 0 | 0 | -8.829232 | 3.786215 | -33.42937 | 2.724044 | 2.938563 | 20.89527 | 10.75716 | [21 empty] | 15.18478 | -0.003768802
2696 | 2022/02/28 23:34:47 | 41650.7901 | 3.7503 | 1 | 15 | 1 | 0 | 0 | 0 | -8.909767 | 3.784483 | -33.71886 | 2.723401 | 2.938563 | 20.89284 | 10.75716 | [21 empty] | 15.18478 | -0.003768802
2697 | 2022/02/28 23:34:47 | 41651.0413 | 4.0015 | 1 | 15 | 1 | 0 | 0 | 0 | -8.975662 | 3.782792 | -33.95306 | 2.722758 | 2.938563 | 20.8904 | 10.75716 | [21 empty] | 15.47813 | -0.003768802
2698 | 2022/02/28 23:34:48 | 41651.291 | 4.2512 | 1 | 15 | 1 | 0 | 0 | 0 | -9.028297 | 3.780951 | -34.13555 | 2.722117 | 2.938563 | 20.88798 | 10.75716 |  | -0.007376595 |  | 0.3191207 | 3.447186 | [16 empty] | 15.47813 | -0.003768802
2699 | 2022/02/28 23:34:48 | 41651.5405 | 4.5007 | 1 | 15 | 1 | 0 | 0 | 0 | -9.069489 | 3.779386 | -34.2771 | 2.721478 | 2.938563 | 20.88556 | 10.75716 | [21 empty] | 15.47813 | -0.003768802
2700 | 2022/02/28 23:34:48 | 41651.79 | 4.7502 | 1 | 15 | 1 | 0 | 0 | 0 | -9.103213 | 3.777936 | -34.39136 | 2.720837 | 2.938563 | 20.88315 | 10.75716 | [21 empty] | 15.43387 | 0.07784009
2701 | 2022/02/28 23:34:48 | 41652.0408 | 5.001 | 1 | 15 | 1 | 0 | 0 | 0 | -9.130067 | 3.776443 | -34.47918 | 2.720195 | 2.938563 | 20.88072 | 10.75716 | [21 empty] | 15.43387 | 0.07784009
2702 | 2022/02/28 23:34:49 | 41652.2909 | 5.2511 | 1 | 15 | 1 | 0 | 0 | 0 | -9.151093 | 3.775005 | -34.54542 | 2.719553 | 2.938563 | 20.8783 | 10.75716 |  | -0.006238502 |  | 0.4021657 | 2.615442 | [16 empty] | 15.43387 | 0.07784009
2703 | 2022/02/28 23:34:49 | 41652.5398 | 5.5 | 1 | 15 | 1 | 0 | 0 | 0 | -9.168262 | 3.77349 | -34.59634 | 2.718916 | 2.938563 | 20.87589 | 10.75716 | [21 empty] | 15.26851 | -0.05167544
2704 | 2022/02/28 23:34:49 | 41652.7911 | 5.7513 | 1 | 15 | 1 | 0 | 0 | 0 | -9.181955 | 3.772093 | -34.63519 | 2.718271 | 2.938563 | 20.87346 | 10.75716 | [21 empty] | 15.26851 | -0.05167544
2705 | 2022/02/28 23:34:49 | 41653.0406 | 6.0008 | 1 | 15 | 1 | 0 | 0 | 0 | -9.192672 | 3.770875 | -34.66442 | 2.717635 | 2.938563 | 20.87106 | 10.75716 | [21 empty] | 15.26851 | -0.05167544
2706 | 2022/02/28 23:34:50 | 41653.2909 | 6.2511 | 1 | 15 | 1 | 0 | 0 | 0 | -9.201412 | 3.769678 | -34.68636 | 2.716989 | 2.938563 | 20.86862 | 10.75716 |  | -0.005231339 |  | 0.4251137 | [17 empty] | 15.28434 | -0.05167544
2707 | 2022/02/28 23:34:50 | 41653.54 | 6.5002 | 1 | 15 | 1 | 0 | 0 | 0 | -9.208183 | 3.768446 | -34.70054 | 2.71635 | 2.938563 | 20.86622 | 10.75716 | [21 empty] | 15.28434 | -0.05167544
2708 | 2022/02/28 23:34:50 | 41653.7903 | 6.7505 | 1 | 15 | 1 | 0 | 0 | 0 | -9.213735 | 3.767371 | -34.71156 | 2.715711 | 2.938563 | 20.86381 | 10.75716 | [21 empty] | 15.28434 | -0.05167544
2709 | 2022/02/28 23:34:50 | 41654.0407 | 7.0009 | 1 | 15 | 1 | 0 | 0 | 0 | -9.218281 | 3.766191 | -34.71781 | 2.715067 | 2.938563 | 20.86138 | 10.75716 | [21 empty] | 15.53329 | 0.08274257
2710 | 2022/02/28 23:34:51 | 41654.2902 | 7.2504 | 1 | 15 | 1 | 0 | 0 | 0 | -9.221876 | 3.764981 | -34.72019 | 2.714426 | 2.938563 | 20.85897 | 10.75716 |  | -0.00516424 |  | 0.4977732 | 2.01393 | [16 empty] | 15.53329 | 0.08274257
2711 | 2022/02/28 23:34:51 | 41654.5404 | 7.5006 | 1 | 15 | 1 | 0 | 0 | 0 | -9.224756 | 3.763918 | -34.72123 | 2.71379 | 2.938563 | 20.85657 | 10.75716 | [21 empty] | 15.53329 | 0.08274257
2712 | 2022/02/28 23:34:51 | 41654.7904 | 7.7506 | 1 | 15 | 1 | 0 | 0 | 0 | -9.227047 | 3.762893 | -34.72039 | 2.713144 | 2.938563 | 20.85414 | 10.75716 | [21 empty] | 15.54978 | 0.00515461
2713 | 2022/02/28 23:34:51 | 41655.04 | 8.0002 | 1 | 15 | 1 | 0 | 0 | 0 | -9.228903 | 3.762161 | -34.72062 | 2.712505 | 2.938563 | 20.85174 | 10.75716 | [21 empty] | 15.54978 | 0.00515461
2714 | 2022/02/28 23:34:52 | 41655.2903 | 8.2505 | 1 | 15 | 1 | 0 | 0 | 0 | -9.230443 | 3.760967 | -34.71539 | 2.711863 | 2.938563 | 20.84932 | 10.75716 |  | -0.00441853 |  | 0.5782468 | [17 empty] | 15.54978 | 0.00515461
2715 | 2022/02/28 23:34:52 | 41655.5407 | 8.5009 | 1 | 15 | 1 | 0 | 0 | 0 | -9.23162 | 3.760196 | -34.7127 | 2.711221 | 2.938563 | 20.84691 | 10.75716 | [21 empty] | 15.32941 | 0.00515461
2716 | 2022/02/28 23:34:52 | 41655.791 | 8.7512 | 1 | 15 | 1 | 0 | 0 | 0 | -9.23249 | 3.759123 | -34.70607 | 2.710579 | 2.938563 | 20.8445 | 10.75716 | [21 empty] | 15.32941 | 0.00515461
2717 | 2022/02/28 23:34:52 | 41656.0399 | 9.0001 | 1 | 15 | 1 | 0 | 0 | 0 | -9.233199 | 3.758492 | -34.7029 | 2.70994 | 2.938563 | 20.84209 | 10.75716 | [21 empty] | 15.37803 | 0.00515461
2718 | 2022/02/28 23:34:53 | 41656.2913 | 9.2515 | 1 | 15 | 1 | 0 | 0 | 0 | -9.233771 | 3.757258 | -34.69366 | 2.709296 | 2.938563 | 20.83967 | 10.75716 |  | -0.003277798 |  | 0.6327619 | [17 empty] | 15.37803 | -0.053671
2719 | 2022/02/28 23:34:53 | 41656.5399 | 9.5001 | 1 | 15 | 1 | 0 | 0 | 0 | -9.234241 | 3.756611 | -34.68945 | 2.708658 | 2.938563 | 20.83727 | 10.75716 | [21 empty] | 15.37803 | -0.053671
2720 | 2022/02/28 23:34:53 | 41656.7909 | 9.7511 | 1 | 15 | 1 | 0 | 0 | 0 | -9.234638 | 3.755486 | -34.68055 | 2.708019 | 2.938563 | 20.83488 | 10.75716 | [21 empty] | 15.65418 | 0.0862968
2721 | 2022/02/28 23:34:53 | 41657.0408 | 10.001 | 1 | 15 | 1 | 0 | 0 | 0 | -9.235019 | 3.754799 | -34.67564 | 2.707379 | 2.938563 | 20.83247 | 10.75716 | [21 empty] | 15.65418 | 0.0862968
2722 | 2022/02/28 23:34:53 | 41657.0421 | 10.0023 | 1 | 15 | 1 | 0 | 0 | 0 | -9.235026 | 3.754767 | -34.67537 | 2.707371 | 2.938563 | 20.83244 | 10.75716 |  | -0.003501586 | 0.02535511 | 0.6327619 | 1.553319 | [16 empty] | 15.65418 | 0.0862968
2723 | 2022/02/28 23:34:54 | 41658.0815 | 1.0002 | 1 | 16 | 1 | 0 | 0 | 0 | 0 | 4.025226 | 0 | 2.707361 | 2.938563 | 20.83241 | 10.75716 |  | 0.01305211 | [19 empty] | 15.66457 | 0.0862968
2724 | 2022/02/28 23:34:55 | 41659.0823 | 2.001 | 1 | 16 | 1 | 0 | 0 | 0 | 0 | 4.033967 | 0 | 2.707361 | 2.938563 | 20.83241 | 10.75716 |  | 0.008416066 | [19 empty] | 15.49136 | 0.00739336
2725 | 2022/02/28 23:34:56 | 41660.0822 | 3.0009 | 1 | 16 | 1 | 0 | 0 | 0 | 0 | 4.039965 | 0 | 2.707361 | 2.938563 | 20.83241 | 10.75716 |  | 0.006413101 | [19 empty] | 15.76019 | 0.00739336
2726 | 2022/02/28 23:34:57 | 41661.0822 | 4.0009 | 1 | 16 | 1 | 0 | 0 | 0 | 0 | 4.044512 | 0 | 2.707361 | 2.938563 | 20.83241 | 10.75716 |  | 0.005946514 | [19 empty] | 15.50492 | -0.05391657
2727 | 2022/02/28 23:34:58 | 41662.0814 | 5.0001 | 1 | 16 | 1 | 0 | 0 | 0 | 0 | 4.048063 | 0 | 2.707361 | 2.938563 | 20.83241 | 10.75716 |  | 0.003623356 | [19 empty] | 15.57587 | -0.05391657
2728 | 2022/02/28 23:34:59 | 41663.0824 | 6.0011 | 1 | 16 | 1 | 0 | 0 | 0 | 0 | 4.051104 | 0 | 2.707361 | 2.938563 | 20.83241 | 10.75716 |  | 0.003071198 | [19 empty] | 15.83331 | 0.1026207
2729 | 2022/02/28 23:35:00 | 41664.0823 | 7.001 | 1 | 16 | 1 | 0 | 0 | 0 | 0 | 4.053687 | 0 | 2.707361 | 2.938563 | 20.83241 | 10.75716 |  | 0.002732893 | [19 empty] | 15.5163 | -0.03783941
2730 | 2022/02/28 23:35:01 | 41665.0816 | 8.0003 | 1 | 16 | 1 | 0 | 0 | 0 | 0 | 4.05592 | 0 | 2.707361 | 2.938563 | 20.83241 | 10.75716 |  | 0.002346776 | [19 empty] | 15.71222 | 0
2731 | 2022/02/28 23:35:02 | 41666.0814 | 9.0001 | 1 | 16 | 1 | 0 | 0 | 0 | 0 | 4.057755 | 0 | 2.707361 | 2.938563 | 20.83241 | 10.75716 |  | 0.00185126 | [19 empty] | 15.70085 | 0.03871739
2732 | 2022/02/28 23:35:03 | 41667.0823 | 10.001 | 1 | 16 | 1 | 0 | 0 | 0 | 0 | 4.059648 | 0 | 2.707361 | 2.938563 | 20.83241 | 10.75716 |  | 0.001866899 | [19 empty] | 15.51595 | -0.1000518
2733 | 2022/02/28 23:35:04 | 41668.0816 | 11.0003 | 1 | 16 | 1 | 0 | 0 | 0 | 0 | 4.061347 | 0 | 2.707361 | 2.938563 | 20.83241 | 10.75716 |  | 0.001567518 | [19 empty] | 15.76301 | 0.07720411
2734 | 2022/02/28 23:35:05 | 41669.0823 | 12.001 | 1 | 16 | 1 | 0 | 0 | 0 | 0 | 4.062648 | 0 | 2.707361 | 2.938563 | 20.83241 | 10.75716 | [21 empty] | 15.58348 | -0.05610287
2735 | 2022/02/28 23:35:06 | 41670.0823 | 13.001 | 1 | 16 | 1 | 0 | 0 | 0 | 0 | 4.063971 | 0 | 2.707361 | 2.938563 | 20.83241 | 10.75716 |  | 0.001357546 | [19 empty] | 15.5617 | -0.00680387
2736 | 2022/02/28 23:35:07 | 41671.0822 | 14.0009 | 1 | 16 | 1 | 0 | 0 | 0 | 0 | 4.065122 | 0 | 2.707361 | 2.938563 | 20.83241 | 10.75716 | [21 empty] | 15.83775 | 0.08626342
2737 | 2022/02/28 23:35:08 | 41672.0817 | 15.0004 | 1 | 16 | 1 | 0 | 0 | 0 | 0 | 4.066396 | 0 | 2.707361 | 2.938563 | 20.83241 | 10.75716 |  | 0.001143412 | [19 empty] | 15.58162 | -0.0800401
2738 | 2022/02/28 23:35:09 | 41673.0817 | 16.0004 | 1 | 16 | 1 | 0 | 0 | 0 | 0 | 4.067443 | 0 | 2.707361 | 2.938563 | 20.83241 | 10.75716 |  | 0.001426219 | [19 empty] | 15.64504 | -0.0800401
2739 | 2022/02/28 23:35:10 | 41674.0816 | 17.0003 | 1 | 16 | 1 | 0 | 0 | 0 | 0 | 4.068253 | 0 | 2.707361 | 2.938563 | 20.83241 | 10.75716 | [21 empty] | 15.79646 | -0.03173113
2740 | 2022/02/28 23:35:11 | 41675.0816 | 18.0003 | 1 | 16 | 1 | 0 | 0 | 0 | 0 | 4.069262 | 0 | 2.707361 | 2.938563 | 20.83241 | 10.75716 |  | 0.001068783 | [19 empty] | 15.58383 | -0.03173113
2741 | 2022/02/28 23:35:12 | 41676.0815 | 19.0002 | 1 | 16 | 1 | 0 | 0 | 0 | 0 | 4.070378 | 0 | 2.707361 | 2.938563 | 20.83241 | 10.75716 |  | 0.001068413 | [19 empty] | 15.8298 | 0.02855062
2742 | 2022/02/28 23:35:13 | 41677.0816 | 20.0003 | 1 | 16 | 1 | 0 | 0 | 0 | 0 | 4.071163 | 0 | 2.707361 | 2.938563 | 20.83241 | 10.75716 | [21 empty] | 15.6942 | 0.02855062
2743 | 2022/02/28 23:35:14 | 41678.0823 | 21.001 | 1 | 16 | 1 | 0 | 0 | 0 | 0 | 4.072034 | 0 | 2.707361 | 2.938563 | 20.83241 | 10.75716 |  | 0.0008175662 | [19 empty] | 15.55573 | -0.08564651
2744 | 2022/02/28 23:35:15 | 41679.0817 | 22.0004 | 1 | 16 | 1 | 0 | 0 | 0 | 0 | 4.072857 | 0 | 2.707361 | 2.938563 | 20.83241 | 10.75716 | [21 empty] | 15.87589 | 0.07453144
2745 | 2022/02/28 23:35:16 | 41680.0825 | 23.0012 | 1 | 16 | 1 | 0 | 0 | 0 | 0 | 4.073445 | 0 | 2.707361 | 2.938563 | 20.83241 | 10.75716 | [21 empty] | 15.63111 | -0.05097568
2746 | 2022/02/28 23:35:17 | 41681.0825 | 24.0012 | 1 | 16 | 1 | 0 | 0 | 0 | 0 | 4.073875 | 0 | 2.707361 | 2.938563 | 20.83241 | 10.75716 |  | 0.0006666774 | [19 empty] | 15.8519 | -0.01232684
2747 | 2022/02/28 23:35:18 | 41682.0818 | 25.0005 | 1 | 16 | 1 | 0 | 0 | 0 | 0 | 4.074812 | 0 | 2.707361 | 2.938563 | 20.83241 | 10.75716 | [21 empty] | 15.82477 | 0.0728482
2748 | 2022/02/28 23:35:19 | 41683.0819 | 26.0006 | 1 | 16 | 1 | 0 | 0 | 0 | 0 | 4.075457 | 0 | 2.707361 | 2.938563 | 20.83241 | 10.75716 |  | 0.000748476 | [19 empty] | 15.57845 | -0.07697463
2749 | 2022/02/28 23:35:20 | 41684.0825 | 27.0012 | 1 | 16 | 1 | 0 | 0 | 0 | 0 | 4.076179 | 0 | 2.707361 | 2.938563 | 20.83241 | 10.75716 | [21 empty] | 15.9166 | 0.1056689
2750 | 2022/02/28 23:35:21 | 41685.0825 | 28.0012 | 1 | 16 | 1 | 0 | 0 | 0 | 0 | 4.076705 | 0 | 2.707361 | 2.938563 | 20.83241 | 10.75716 | [21 empty] | 15.71152 | -0.06408453
2751 | 2022/02/28 23:35:22 | 41686.0827 | 29.0014 | 1 | 16 | 1 | 0 | 0 | 0 | 0 | 4.077156 | 0 | 2.707361 | 2.938563 | 20.83241 | 10.75716 |  | 0.0005405023 | [19 empty] | 15.74403 | 0.01015663
2752 | 2022/02/28 23:35:23 | 41687.0816 | 30.0003 | 1 | 16 | 1 | 0 | 0 | 0 | 0 | 4.07772 | 0 | 2.707361 | 2.938563 | 20.83241 | 10.75716 | [21 empty] | 15.91343 | 0.05293965
2753 | 2022/02/28 23:35:24 | 41688.0827 | 31.0014 | 1 | 16 | 1 | 0 | 0 | 0 | 0 | 4.07818 | 0 | 2.707361 | 2.938563 | 20.83241 | 10.75716 | [21 empty] | 15.66681 | 0.05293965
2754 | 2022/02/28 23:35:25 | 41689.0818 | 32.0005 | 1 | 16 | 1 | 0 | 0 | 0 | 0 | 4.078518 | 0 | 2.707361 | 2.938563 | 20.83241 | 10.75716 |  | 0.000463839 | [19 empty] | 15.80618 | 0.06662726
2755 | 2022/02/28 23:35:26 | 41690.0826 | 33.0013 | 1 | 16 | 1 | 0 | 0 | 0 | 0 | 4.078853 | 0 | 2.707361 | 2.938563 | 20.83241 | 10.75716 | [21 empty] | 15.82794 | 0.06662726
2756 | 2022/02/28 23:35:27 | 41691.0826 | 34.0013 | 1 | 16 | 1 | 0 | 0 | 0 | 0 | 4.079457 | 0 | 2.707361 | 2.938563 | 20.83241 | 10.75716 | [21 empty] | 15.48997 | -0.03613412
2757 | 2022/02/28 23:35:28 | 41692.0819 | 35.0006 | 1 | 16 | 1 | 0 | 0 | 0 | 0 | 4.079962 | 0 | 2.707361 | 2.938563 | 20.83241 | 10.75716 | [21 empty] | 15.87589 | -0.03613412
2758 | 2022/02/28 23:35:29 | 41693.0828 | 36.0015 | 1 | 16 | 1 | 0 | 0 | 0 | 0 | 4.080311 | 0 | 2.707361 | 2.938563 | 20.83241 | 10.75716 |  | 0.0003525447 | [19 empty] | 15.81378 | 0.1011914
2759 | 2022/02/28 23:35:30 | 41694.0825 | 37.0012 | 1 | 16 | 1 | 0 | 0 | 0 | 0 | 4.080692 | 0 | 2.707361 | 2.938563 | 20.83241 | 10.75716 | [21 empty] | 15.65102 | -0.07313967
2760 | 2022/02/28 23:35:31 | 41695.0826 | 38.0013 | 1 | 16 | 1 | 0 | 0 | 0 | 0 | 4.081101 | 0 | 2.707361 | 2.938563 | 20.83241 | 10.75716 | [21 empty] | 15.86139 | 0.08801699
2761 | 2022/02/28 23:35:32 | 41696.0826 | 39.0013 | 1 | 16 | 1 | 0 | 0 | 0 | 0 | 4.08149 | 0 | 2.707361 | 2.938563 | 20.83241 | 10.75716 | [21 empty] | 15.57973 | -0.0383532
2762 | 2022/02/28 23:35:33 | 41697.0826 | 40.0013 | 1 | 16 | 1 | 0 | 0 | 0 | 0 | 4.081885 | 0 | 2.707361 | 2.938563 | 20.83241 | 10.75716 |  | 0.0003645952 | [19 empty] | 15.68448 | -0.01692951
2763 | 2022/02/28 23:35:33 | 41697.084 | 40.0027 | 1 | 16 | 1 | 0 | 0 | 0 | 0 | 4.081885 | 0 | 2.707361 | 2.938563 | 20.83241 | 10.75716 |  | 0.0003645952 | 0.02535511 | 0 | 0 | [16 empty] | 15.68448 | -0.01692951
2764 | 2022/02/28 23:35:34 | 41697.373 | 0.2505 | 1 | 17 | 1 | 0 | 0 | 0 | 1.843269 | 4.134873 | 7.621683 | 2.707481 | 2.938653 | 20.8329 | 10.75752 |  | 0.06502069 |  | 0.00769947 | 1369.739 | [16 empty] | 15.68448 | -0.01692951
2765 | 2022/02/28 23:35:34 | 41697.6227 | 0.5002 | 1 | 17 | 1 | 0 | 0 | 0 | 1.842903 | 4.136729 | 7.62359 | 2.707609 | 2.938653 | 20.83343 | 10.75752 | [21 empty] | 15.87145 | 0.05842805
2766 | 2022/02/28 23:35:34 | 41697.874 | 0.7515 | 1 | 17 | 1 | 0 | 0 | 0 | 1.84288 | 4.138441 | 7.62665 | 2.707737 | 2.938653 | 20.83396 | 10.75752 | [21 empty] | 15.87145 | 0.05842805
2767 | 2022/02/28 23:35:35 | 41698.1226 | 1.0001 | 1 | 17 | 1 | 0 | 0 | 0 | 1.843201 | 4.1391 | 7.629193 | 2.707863 | 2.938653 | 20.83448 | 10.75752 |  | 0.005353893 |  | 0.05877594 | 46.11636 | [16 empty] | 15.87145 | 0.05842805
2768 | 2022/02/28 23:35:35 | 41698.3732 | 1.2507 | 1 | 17 | 1 | 0 | 0 | 0 | 1.844101 | 4.140182 | 7.634914 | 2.707992 | 2.938653 | 20.83502 | 10.75752 | [21 empty] | 15.74534 | 0.05842805
2769 | 2022/02/28 23:35:35 | 41698.6236 | 1.5011 | 1 | 17 | 1 | 0 | 0 | 0 | 1.844879 | 4.140794 | 7.639264 | 2.708121 | 2.938653 | 20.83555 | 10.75752 | [21 empty] | 15.74534 | 0.05842805
2770 | 2022/02/28 23:35:35 | 41698.873 | 1.7505 | 1 | 17 | 1 | 0 | 0 | 0 | 1.845383 | 4.141628 | 7.64289 | 2.708248 | 2.938653 | 20.83607 | 10.75752 | [21 empty] | 15.74534 | 0.05842805
2771 | 2022/02/28 23:35:36 | 41699.1227 | 2.0002 | 1 | 17 | 1 | 0 | 0 | 0 | 1.845596 | 4.142235 | 7.644892 | 2.708376 | 2.938653 | 20.83661 | 10.75752 |  | 0.003081082 | [19 empty] | 15.55889 | -0.09767532
2772 | 2022/02/28 23:35:36 | 41699.3733 | 2.2508 | 1 | 17 | 1 | 0 | 0 | 0 | 1.845673 | 4.143024 | 7.646668 | 2.708505 | 2.938653 | 20.83714 | 10.75752 | [21 empty] | 15.55889 | -0.09767532
2773 | 2022/02/28 23:35:36 | 41699.6226 | 2.5001 | 1 | 17 | 1 | 0 | 0 | 0 | 1.845634 | 4.143349 | 7.647106 | 2.708632 | 2.938653 | 20.83767 | 10.75752 | [21 empty] | 15.55889 | -0.09767532
2774 | 2022/02/28 23:35:36 | 41699.874 | 2.7515 | 1 | 17 | 1 | 0 | 0 | 0 | 1.845764 | 4.144108 | 7.649045 | 2.708761 | 2.938653 | 20.8382 | 10.75752 | [21 empty] | 15.63932 | 0.02513349
2775 | 2022/02/28 23:35:37 | 41700.1236 | 3.0011 | 1 | 17 | 1 | 0 | 0 | 0 | 1.845734 | 4.144592 | 7.649814 | 2.708889 | 2.938653 | 20.83873 | 10.75752 |  | 0.002762078 |  | 0.1810821 | [17 empty] | 15.63932 | 0.02513349
2776 | 2022/02/28 23:35:37 | 41700.3733 | 3.2508 | 1 | 17 | 1 | 0 | 0 | 0 | 1.845528 | 4.145205 | 7.650092 | 2.709017 | 2.938653 | 20.83926 | 10.75752 | [21 empty] | 15.92605 | 0.02513349
2777 | 2022/02/28 23:35:37 | 41700.6235 | 3.501 | 1 | 17 | 1 | 0 | 0 | 0 | 1.845177 | 4.145752 | 7.649646 | 2.709146 | 2.938653 | 20.83979 | 10.75752 | [21 empty] | 15.92605 | 0.02513349
2778 | 2022/02/28 23:35:37 | 41700.8741 | 3.7516 | 1 | 17 | 1 | 0 | 0 | 0 | 1.845451 | 4.146473 | 7.652113 | 2.709274 | 2.938653 | 20.84033 | 10.75752 | [21 empty] | 15.92605 | 0.02513349
2779 | 2022/02/28 23:35:38 | 41701.1228 | 4.0003 | 1 | 17 | 1 | 0 | 0 | 0 | 1.845642 | 4.146841 | 7.653584 | 2.709402 | 2.938653 | 20.84085 | 10.75752 |  | 0.002350096 |  |  | 5.683413 | [16 empty] | 15.7639 | 0.03893197
2780 | 2022/02/28 23:35:38 | 41701.3731 | 4.2506 | 1 | 17 | 1 | 0 | 0 | 0 | 1.845642 | 4.147161 | 7.654175 | 2.70953 | 2.938653 | 20.84139 | 10.75752 | [21 empty] | 15.7639 | 0.03893197
2781 | 2022/02/28 23:35:38 | 41701.6227 | 4.5002 | 1 | 17 | 1 | 0 | 0 | 0 | 1.845375 | 4.147753 | 7.65416 | 2.709658 | 2.938653 | 20.84192 | 10.75752 | [21 empty] | 15.7639 | 0.03893197
2782 | 2022/02/28 23:35:38 | 41701.8732 | 4.7507 | 1 | 17 | 1 | 0 | 0 | 0 | 1.845085 | 4.148135 | 7.653662 | 2.709786 | 2.938653 | 20.84245 | 10.75752 | [21 empty] | 15.52603 | -0.07433593
2783 | 2022/02/28 23:35:39 | 41702.1227 | 5.0002 | 1 | 17 | 1 | 0 | 0 | 0 | 1.845345 | 4.148626 | 7.655646 | 2.709914 | 2.938653 | 20.84298 | 10.75752 |  | 0.001924733 |  | 0.2436649 | [17 empty] | 15.52603 | -0.07433593
2784 | 2022/02/28 23:35:39 | 41702.3733 | 5.2508 | 1 | 17 | 1 | 0 | 0 | 0 | 1.845413 | 4.149017 | 7.65665 | 2.710042 | 2.938653 | 20.84351 | 10.75752 | [21 empty] | 15.52603 | -0.07433593
2785 | 2022/02/28 23:35:39 | 41702.6235 | 5.501 | 1 | 17 | 1 | 0 | 0 | 0 | 1.845581 | 4.149513 | 7.658262 | 2.71017 | 2.938653 | 20.84404 | 10.75752 | [21 empty] | 15.60138 | -0.07433593
2786 | 2022/02/28 23:35:39 | 41702.8731 | 5.7506 | 1 | 17 | 1 | 0 | 0 | 0 | 1.845253 | 4.149885 | 7.657588 | 2.710298 | 2.938653 | 20.84457 | 10.75752 | [21 empty] | 15.60138 | -0.07433593
2787 | 2022/02/28 23:35:40 | 41703.1228 | 6.0003 | 1 | 17 | 1 | 0 | 0 | 0 | 1.84536 | 4.150371 | 7.658929 | 2.710426 | 2.938653 | 20.8451 | 10.75752 |  | 0.001832581 | [19 empty] | 15.60138 | -0.07433593
2788 | 2022/02/28 23:35:40 | 41703.3741 | 6.2516 | 1 | 17 | 1 | 0 | 0 | 0 | 1.845291 | 4.150567 | 7.659004 | 2.710555 | 2.938653 | 20.84564 | 10.75752 | [21 empty] | 15.86641 | 0.1063687
2789 | 2022/02/28 23:35:40 | 41703.6235 | 6.501 | 1 | 17 | 1 | 0 | 0 | 0 | 1.845558 | 4.151039 | 7.660983 | 2.710683 | 2.938653 | 20.84617 | 10.75752 | [21 empty] | 15.86641 | 0.1063687
2790 | 2022/02/28 23:35:40 | 41703.8731 | 6.7506 | 1 | 17 | 1 | 0 | 0 | 0 | 1.845474 | 4.151242 | 7.661009 | 2.71081 | 2.938653 | 20.8467 | 10.75752 | [21 empty] | 15.86641 | 0.1063687
2791 | 2022/02/28 23:35:41 | 41704.1228 | 7.0003 | 1 | 17 | 1 | 0 | 0 | 0 | 1.845695 | 4.15184 | 7.66303 | 2.710938 | 2.938653 | 20.84723 | 10.75752 |  | 0.001487389 | [19 empty] | 15.85893 | -0.002336502
2792 | 2022/02/28 23:35:41 | 41704.3725 | 7.25 | 1 | 17 | 1 | 0 | 0 | 0 | 1.84549 | 4.151898 | 7.662286 | 2.711066 | 2.938653 | 20.84776 | 10.75752 | [21 empty] | 15.85893 | -0.002336502
2793 | 2022/02/28 23:35:41 | 41704.6235 | 7.501 | 1 | 17 | 1 | 0 | 0 | 0 | 1.845291 | 4.152824 | 7.663169 | 2.711195 | 2.938653 | 20.8483 | 10.75752 | [21 empty] | 15.85893 | -0.002336502
2794 | 2022/02/28 23:35:41 | 41704.874 | 7.7515 | 1 | 17 | 1 | 0 | 0 | 0 | 1.845139 | 4.152858 | 7.6626 | 2.711323 | 2.938653 | 20.84883 | 10.75752 | [21 empty] | 15.56206 | -0.002336502
2795 | 2022/02/28 23:35:42 | 41705.1235 | 8.001 | 1 | 17 | 1 | 0 | 0 | 0 | 1.845154 | 4.153435 | 7.663727 | 2.711451 | 2.938653 | 20.84936 | 10.75752 | [21 empty] | 15.56206 | -0.002336502
2796 | 2022/02/28 23:35:42 | 41705.3732 | 8.2507 | 1 | 17 | 1 | 0 | 0 | 0 | 1.844841 | 4.153304 | 7.662186 | 2.711579 | 2.938653 | 20.84989 | 10.75752 | [21 empty] | 15.66774 | -0.05974829
2797 | 2022/02/28 23:35:42 | 41705.6235 | 8.501 | 1 | 17 | 1 | 0 | 0 | 0 | 1.844604 | 4.154121 | 7.662708 | 2.711707 | 2.938653 | 20.85042 | 10.75752 | [21 empty] | 15.66774 | -0.05974829
2798 | 2022/02/28 23:35:42 | 41705.8731 | 8.7506 | 1 | 17 | 1 | 0 | 0 | 0 | 1.844986 | 4.154282 | 7.664592 | 2.711835 | 2.938653 | 20.85095 | 10.75752 | [21 empty] | 15.66774 | -0.05974829
2799 | 2022/02/28 23:35:43 | 41706.1228 | 9.0003 | 1 | 17 | 1 | 0 | 0 | 0 | 1.845375 | 4.154631 | 7.666852 | 2.711962 | 2.938653 | 20.85149 | 10.75752 |  | 0.001531084 |  | 0.3421526 | [17 empty] | 15.85915 | 0.05981803
2800 | 2022/02/28 23:35:43 | 41706.3738 | 9.2513 | 1 | 17 | 1 | 0 | 0 | 0 | 1.845634 | 4.15462 | 7.667908 | 2.712091 | 2.938653 | 20.85202 | 10.75752 | [21 empty] | 15.85915 | 0.05981803
2801 | 2022/02/28 23:35:43 | 41706.6236 | 9.5011 | 1 | 17 | 1 | 0 | 0 | 0 | 1.845375 | 4.155293 | 7.668074 | 2.712219 | 2.938653 | 20.85255 | 10.75752 | [21 empty] | 15.85915 | 0.05981803
2802 | 2022/02/28 23:35:43 | 41706.8739 | 9.7514 | 1 | 17 | 1 | 0 | 0 | 0 | 1.845322 | 4.155472 | 7.668184 | 2.712347 | 2.938653 | 20.85308 | 10.75752 | [21 empty] | 15.71936 | 0.05981803
2803 | 2022/02/28 23:35:44 | 41707.1228 | 10.0003 | 1 | 17 | 1 | 0 | 0 | 0 | 1.845032 | 4.155992 | 7.667938 | 2.712475 | 2.938653 | 20.85361 | 10.75752 |  | 0.001584108 | [19 empty] | 15.71936 | 0.05981803
2804 | 2022/02/28 23:35:44 | 41707.1243 | 10.0018 | 1 | 17 | 1 | 0 | 0 | 0 | 1.845032 | 4.155992 | 7.667938 | 2.712475 | 2.938653 | 20.85362 | 10.75752 |  | 0.001584108 | 0.02535511 | 0.3421526 | 5.683413 | [16 empty] | 15.71936 | 0.05981803
2805 | 2022/02/28 23:35:45 | 41708.1636 | 1.0001 | 1 | 18 | 1 | 0 | 0 | 0 | 0 | 4.099742 | 0 | 2.712477 | 2.938653 | 20.85362 | 10.75752 |  | -0.01010737 | [19 empty] | 15.62011 | -0.07470071
2806 | 2022/02/28 23:35:46 | 41709.1645 | 2.001 | 1 | 18 | 1 | 0 | 0 | 0 | 0 | 4.098189 | 0 | 2.712477 | 2.938653 | 20.85362 | 10.75752 |  | -0.003967831 | [19 empty] | 15.79762 | -0.004944801
2807 | 2022/02/28 23:35:47 | 41710.1636 | 3.0001 | 1 | 18 | 1 | 0 | 0 | 0 | 0 | 4.097116 | 0 | 2.712477 | 2.938653 | 20.85362 | 10.75752 |  | -0.001147577 | [19 empty] | 15.80618 | 0.06309032
2808 | 2022/02/28 23:35:48 | 41711.1637 | 4.0002 | 1 | 18 | 1 | 0 | 0 | 0 | 0 | 4.096472 | 0 | 2.712477 | 2.938653 | 20.85362 | 10.75752 | [21 empty] | 15.54719 | -0.05755723
2809 | 2022/02/28 23:35:49 | 41712.1643 | 5.0008 | 1 | 18 | 1 | 0 | 0 | 0 | 0 | 4.095856 | 0 | 2.712477 | 2.938653 | 20.85362 | 10.75752 |  | -0.0007282268 | [19 empty] | 15.8078 | 0.05806565
2810 | 2022/02/28 23:35:50 | 41713.1646 | 6.0011 | 1 | 18 | 1 | 0 | 0 | 0 | 0 | 4.095603 | 0 | 2.712477 | 2.938653 | 20.85362 | 10.75752 | [21 empty] | 15.87049 | 0.01959085
2811 | 2022/02/28 23:35:51 | 41714.1645 | 7.001 | 1 | 18 | 1 | 0 | 0 | 0 | 0 | 4.0952 | 0 | 2.712477 | 2.938653 | 20.85362 | 10.75752 | [21 empty] | 15.57024 | -0.09382963
2812 | 2022/02/28 23:35:52 | 41715.1636 | 8.0001 | 1 | 18 | 1 | 0 | 0 | 0 | 0 | 4.094834 | 0 | 2.712477 | 2.938653 | 20.85362 | 10.75752 | [21 empty] | 15.70941 | 0.04349172
2813 | 2022/02/28 23:35:53 | 41716.1645 | 9.001 | 1 | 18 | 1 | 0 | 0 | 0 | 0 | 4.094441 | 0 | 2.712477 | 2.938653 | 20.85362 | 10.75752 |  | -0.0003803684 | [19 empty] | 15.82267 | 0.03539145
2814 | 2022/02/28 23:35:54 | 41717.1645 | 10.001 | 1 | 18 | 1 | 0 | 0 | 0 | 0 | 4.094245 | 0 | 2.712477 | 2.938653 | 20.85362 | 10.75752 | [21 empty] | 15.51337 | -0.09665608
2815 | 2022/02/28 23:35:55 | 41718.1645 | 11.001 | 1 | 18 | 1 | 0 | 0 | 0 | 0 | 4.094069 | 0 | 2.712477 | 2.938653 | 20.85362 | 10.75752 | [21 empty] | 15.66492 | -0.09665608
2816 | 2022/02/28 23:35:56 | 41719.1644 | 12.0009 | 1 | 18 | 1 | 0 | 0 | 0 | 0 | 4.09398 | 0 | 2.712477 | 2.938653 | 20.85362 | 10.75752 | [21 empty] | 15.83401 | -0.002745986
2817 | 2022/02/28 23:35:57 | 41720.1637 | 13.0002 | 1 | 18 | 1 | 0 | 0 | 0 | 0 | 4.093961 | 0 | 2.712477 | 2.938653 | 20.85362 | 10.75752 | [21 empty] | 15.60784 | -0.002745986
2818 | 2022/02/28 23:35:58 | 41721.1638 | 14.0003 | 1 | 18 | 1 | 0 | 0 | 0 | 0 | 4.093684 | 0 | 2.712477 | 2.938653 | 20.85362 | 10.75752 | [21 empty] | 15.81752 | 0.08447886
2819 | 2022/02/28 23:35:59 | 41722.1645 | 15.001 | 1 | 18 | 1 | 0 | 0 | 0 | 0 | 4.093852 | 0 | 2.712477 | 2.938653 | 20.85362 | 10.75752 |  | -0.0001960056 | [19 empty] | 15.76289 | 0.08447886
2820 | 2022/02/28 23:36:00 | 41723.1635 | 16 | 1 | 18 | 1 | 0 | 0 | 0 | 0 | 4.093531 | 0 | 2.712477 | 2.938653 | 20.85362 | 10.75752 | [21 empty] | 15.68331 | -0.0419426
2821 | 2022/02/28 23:36:01 | 41724.1637 | 17.0002 | 1 | 18 | 1 | 0 | 0 | 0 | 0 | 4.093688 | 0 | 2.712477 | 2.938653 | 20.85362 | 10.75752 | [21 empty] | 15.79739 | -0.05409479
2822 | 2022/02/28 23:36:02 | 41725.1638 | 18.0003 | 1 | 18 | 1 | 0 | 0 | 0 | 0 | 4.093681 | 0 | 2.712477 | 2.938653 | 20.85362 | 10.75752 | [21 empty] | 15.78056 | 0.0844866
2823 | 2022/02/28 23:36:03 | 41726.1638 | 19.0003 | 1 | 18 | 1 | 0 | 0 | 0 | 0 | 4.09339 | 0 | 2.712477 | 2.938653 | 20.85362 | 10.75752 | [21 empty] | 15.55387 | -0.05361557
2824 | 2022/02/28 23:36:04 | 41727.1637 | 20.0002 | 1 | 18 | 1 | 0 | 0 | 0 | 0 | 4.093479 | 0 | 2.712477 | 2.938653 | 20.85362 | 10.75752 | [21 empty] | 15.71501 | 0.03313065
2825 | 2022/02/28 23:36:05 | 41728.1637 | 21.0002 | 1 | 18 | 1 | 0 | 0 | 0 | 0 | 4.093521 | 0 | 2.712477 | 2.938653 | 20.85362 | 10.75752 | [21 empty] | 15.85507 | 0.04376888
2826 | 2022/02/28 23:36:06 | 41729.164 | 22.0005 | 1 | 18 | 1 | 0 | 0 | 0 | 0 | 4.093441 | 0 | 2.712477 | 2.938653 | 20.85362 | 10.75752 | [21 empty] | 15.53082 | -0.1013279
2827 | 2022/02/28 23:36:07 | 41730.164 | 23.0005 | 1 | 18 | 1 | 0 | 0 | 0 | 0 | 4.093177 | 0 | 2.712477 | 2.938653 | 20.85362 | 10.75752 | [21 empty] | 15.61122 | 0.02512634
2828 | 2022/02/28 23:36:08 | 41731.164 | 24.0005 | 1 | 18 | 1 | 0 | 0 | 0 | 0 | 4.093306 | 0 | 2.712477 | 2.938653 | 20.85362 | 10.75752 | [21 empty] | 15.79739 | 0.05817771
2829 | 2022/02/28 23:36:09 | 41732.1638 | 25.0003 | 1 | 18 | 1 | 0 | 0 | 0 | 0 | 4.093229 | 0 | 2.712477 | 2.938653 | 20.85362 | 10.75752 | [21 empty] | 15.47801 | -0.09980798
2830 | 2022/02/28 23:36:10 | 41733.1645 | 26.001 | 1 | 18 | 1 | 0 | 0 | 0 | 0 | 4.093106 | 0 | 2.712477 | 2.938653 | 20.85362 | 10.75752 | [21 empty] | 15.55762 | -0.09980798
2831 | 2022/02/28 23:36:11 | 41734.1639 | 27.0004 | 1 | 18 | 1 | 0 | 0 | 0 | 0 | 4.092937 | 0 | 2.712477 | 2.938653 | 20.85362 | 10.75752 | [21 empty] | 15.76918 | -0.01502633
2832 | 2022/02/28 23:36:12 | 41735.1638 | 28.0003 | 1 | 18 | 1 | 0 | 0 | 0 | 0 | 4.093109 | 0 | 2.712477 | 2.938653 | 20.85362 | 10.75752 |  | -8.045083e-05 | [19 empty] | 15.65955 | -0.01502633
2833 | 2022/02/28 23:36:13 | 41736.1647 | 29.0012 | 1 | 18 | 1 | 0 | 0 | 0 | 0 | 4.09303 | 0 | 2.712477 | 2.938653 | 20.85362 | 10.75752 | [21 empty] | 15.62852 | 0.03576636
2834 | 2022/02/28 23:36:14 | 41737.1639 | 30.0004 | 1 | 18 | 1 | 0 | 0 | 0 | 0 | 4.09295 | 0 | 2.712477 | 2.938653 | 20.85362 | 10.75752 | [21 empty] | 15.78813 | 0.03576636
2835 | 2022/02/28 23:36:15 | 41738.1639 | 31.0004 | 1 | 18 | 1 | 0 | 0 | 0 | 0 | 4.093103 | 0 | 2.712477 | 2.938653 | 20.85362 | 10.75752 | [21 empty] | 15.77317 | 0.04520416
2836 | 2022/02/28 23:36:16 | 41739.1639 | 32.0004 | 1 | 18 | 1 | 0 | 0 | 0 | 0 | 4.092973 | 0 | 2.712477 | 2.938653 | 20.85362 | 10.75752 | [21 empty] | 15.64514 | -0.06626368
2837 | 2022/02/28 23:36:17 | 41740.1639 | 33.0004 | 1 | 18 | 1 | 0 | 0 | 0 | 0 | 4.092944 | 0 | 2.712477 | 2.938653 | 20.85362 | 10.75752 | [21 empty] | 15.77362 | 0.06640434
2838 | 2022/02/28 23:36:18 | 41741.1649 | 34.0014 | 1 | 18 | 1 | 0 | 0 | 0 | 0 | 4.092949 | 0 | 2.712477 | 2.938653 | 20.85362 | 10.75752 | [21 empty] | 15.61132 | 0.007318854
2839 | 2022/02/28 23:36:19 | 41742.1638 | 35.0003 | 1 | 18 | 1 | 0 | 0 | 0 | 0 | 4.093068 | 0 | 2.712477 | 2.938653 | 20.85362 | 10.75752 | [21 empty] | 15.50083 | -0.09256601
2840 | 2022/02/28 23:36:20 | 41743.165 | 36.0015 | 1 | 18 | 1 | 0 | 0 | 0 | 0 | 4.092986 | 0 | 2.712477 | 2.938653 | 20.85362 | 10.75752 | [21 empty] | 15.63639 | 0.04236102
2841 | 2022/02/28 23:36:21 | 41744.1641 | 37.0006 | 1 | 18 | 1 | 0 | 0 | 0 | 0 | 4.092916 | 0 | 2.712477 | 2.938653 | 20.85362 | 10.75752 | [21 empty] | 15.55564 | -0.02523363
2842 | 2022/02/28 23:36:22 | 41745.1648 | 38.0013 | 1 | 18 | 1 | 0 | 0 | 0 | 0 | 4.093152 | 0 | 2.712477 | 2.938653 | 20.85362 | 10.75752 | [21 empty] | 15.51253 | -0.01347065
2843 | 2022/02/28 23:36:23 | 41746.1649 | 39.0014 | 1 | 18 | 1 | 0 | 0 | 0 | 0 | 4.09325 | 0 | 2.712477 | 2.938653 | 20.85362 | 10.75752 | [21 empty] | 15.88069 | 0.1150477
2844 | 2022/02/28 23:36:24 | 41747.164 | 40.0005 | 1 | 18 | 1 | 0 | 0 | 0 | 0 | 4.093136 | 0 | 2.712477 | 2.938653 | 20.85362 | 10.75752 |  | -2.52876e-06 | [19 empty] | 15.75199 | -0.04021883
2845 | 2022/02/28 23:36:24 | 41747.1655 | 40.002 | 1 | 18 | 1 | 0 | 0 | 0 | 0 | 4.093136 | 0 | 2.712477 | 2.938653 | 20.85362 | 10.75752 |  | -2.52876e-06 | 0.02535511 | 0 | 0 | [16 empty] | 15.75199 | -0.04021883
2846 | 2022/02/28 23:36:24 | 41747.1727 | 0.0015 | 1 | 19 | 1 | 0 | 0 | 0 | 0 | 4.093126 | 0 | 2.712477 | 2.938653 | 20.85362 | 10.75752 |  | -2.52876e-06 | 0.02535511 | 0 | 0 | [16 empty] | 15.75182 | -0.04023834
2847 | 2022/02/28 23:36:34 | 41757.2123 | 10.0013 | 1 | 20 | 1 | 0 | 0 | 0 | -1.500113 | 4.033131 | -6.050152 | 2.712494 | 2.942817 | 20.85369 | 10.77434 |  | -0.000961047 |  | 0.310082 | 8.231025 | [16 empty] | 15.50928 | -0.06743789
2848 | 2022/02/28 23:36:44 | 41767.211 | 20 | 1 | 20 | 1 | 0 | 0 | 0 | -1.500118 | 4.026782 | -6.040648 | 2.712494 | 2.946982 | 20.85369 | 10.79112 |  | -0.0005640065 |  | 0.4790262 | 2.529749 | [16 empty] | 15.48152 | -0.02427697
2849 | 2022/02/28 23:36:54 | 41777.2125 | 30.0015 | 1 | 20 | 1 | 0 | 0 | 0 | -1.500119 | 4.022146 | -6.033698 | 2.712494 | 2.951147 | 20.85369 | 10.80789 |  | -0.0003509736 |  | 0.7314286 | [17 empty] | 15.7355 | 0.06633937
2850 | 2022/02/28 23:37:04 | 41787.2111 | 40.0001 | 1 | 20 | 1 | 0 | 0 | 0 | -1.50016 | 4.019285 | -6.029571 | 2.712494 | 2.955312 | 20.85369 | 10.82463 |  | -0.0002713436 |  | 1.075543 | 1.106784 | [16 empty] | 15.41433 | -0.09728909
2851 | 2022/02/28 23:37:14 | 41797.2114 | 50.0004 | 1 | 20 | 1 | 0 | 0 | 0 | -1.500166 | 4.016757 | -6.025802 | 2.712494 | 2.959477 | 20.85369 | 10.84137 |  | -0.0003394299 | [19 empty] | 15.71152 | 0.05919337
2852 | 2022/02/28 23:37:24 | 41807.2122 | 60.0012 | 1 | 20 | 1 | 0 | 0 | 0 | -1.500124 | 4.015104 | -6.023154 | 2.712494 | 2.963642 | 20.85369 | 10.85809 |  | -0.0001871689 |  | 1.708008 | [17 empty] | 15.47894 | -0.08284092
2853 | 2022/02/28 23:37:34 | 41817.2122 | 70.0012 | 1 | 20 | 1 | 0 | 0 | 0 | -1.500192 | 4.013552 | -6.021099 | 2.712494 | 2.967807 | 20.85369 | 10.87481 |  | -0.0001507627 | [19 empty] | 15.67464 | 0.08493066
2854 | 2022/02/28 23:37:44 | 41827.2116 | 80.0006 | 1 | 20 | 1 | 0 | 0 | 0 | -1.500112 | 4.012313 | -6.018919 | 2.712494 | 2.971972 | 20.85369 | 10.89152 |  | -0.0001119392 | [19 empty] | 15.57683 | 0.01595259
2855 | 2022/02/28 23:37:54 | 41837.2118 | 90.0008 | 1 | 20 | 1 | 0 | 0 | 0 | -1.500136 | 4.011138 | -6.017253 | 2.712494 | 2.976136 | 20.85369 | 10.90823 |  | -8.898801e-05 | [19 empty] | 15.72604 | 0.08490443
2856 | 2022/02/28 23:38:04 | 41847.2125 | 100.0015 | 1 | 20 | 1 | 0 | 0 | 0 | -1.500133 | 4.010191 | -6.01582 | 2.712494 | 2.980301 | 20.85369 | 10.92493 |  | -7.578e-05 |  | 2.995677 | 0.4250657 | [16 empty] | 15.6137 | 0.06479681
2857 | 2022/02/28 23:38:14 | 41857.2111 | 110.0001 | 1 | 20 | 1 | 0 | 0 | 0 | -1.500148 | 4.009186 | -6.014372 | 2.712494 | 2.984465 | 20.85369 | 10.94163 | [21 empty] | 15.54591 | 0.05115628
2858 | 2022/02/28 23:38:24 | 41867.2111 | 120.0001 | 1 | 20 | 1 | 0 | 0 | 0 | -1.500163 | 4.008313 | -6.013123 | 2.712494 | 2.98863 | 20.85369 | 10.95833 |  | -7.405016e-05 | [19 empty] | 15.52248 | -0.07099152
2859 | 2022/02/28 23:38:34 | 41877.2112 | 130.0002 | 1 | 20 | 1 | 0 | 0 | 0 | -1.500133 | 4.007501 | -6.011784 | 2.712494 | 2.992795 | 20.85369 | 10.97502 |  | -0.0001297873 | [19 empty] | 15.44171 | -0.05856872
2860 | 2022/02/28 23:38:44 | 41887.2122 | 140.0012 | 1 | 20 | 1 | 0 | 0 | 0 | -1.500175 | 4.006667 | -6.010702 | 2.712494 | 2.996961 | 20.85369 | 10.99171 |  | -9.328285e-05 | [19 empty] | 15.44453 | -0.08045733
2861 | 2022/02/28 23:38:54 | 41897.2123 | 150.0013 | 1 | 20 | 1 | 0 | 0 | 0 | -1.500146 | 4.005645 | -6.009052 | 2.712494 | 3.001126 | 20.85369 | 11.0084 |  | -4.235497e-05 |  | 4.658899 | [17 empty] | 15.57425 | 0.05038202
2862 | 2022/02/28 23:39:04 | 41907.2125 | 160.0015 | 1 | 20 | 1 | 0 | 0 | 0 | -1.500164 | 4.004995 | -6.008149 | 2.712494 | 3.005291 | 20.85369 | 11.02508 |  | -0.000107266 | [19 empty] | 15.6323 | 0.02692342
2863 | 2022/02/28 23:39:14 | 41917.211 | 170 | 1 | 20 | 1 | 0 | 0 | 0 | -1.500159 | 4.004272 | -6.007045 | 2.712494 | 3.009455 | 20.85369 | 11.04176 |  | -8.898801e-05 | [19 empty] | 15.67618 | -0.04942298
2864 | 2022/02/28 23:39:24 | 41927.2111 | 180.0001 | 1 | 20 | 1 | 0 | 0 | 0 | -1.500126 | 4.003312 | -6.005472 | 2.712494 | 3.01362 | 20.85369 | 11.05843 |  | -0.0001098434 | [19 empty] | 15.68344 | 0.08786201
2865 | 2022/02/28 23:39:34 | 41937.2112 | 190.0002 | 1 | 20 | 1 | 0 | 0 | 0 | -1.500146 | 4.002695 | -6.004627 | 2.712494 | 3.017786 | 20.85369 | 11.07511 |  | -7.641152e-05 | [19 empty] | 15.75282 | 0.07690489
2866 | 2022/02/28 23:39:44 | 41947.2121 | 200.0011 | 1 | 20 | 1 | 0 | 0 | 0 | -1.500168 | 4.001768 | -6.003324 | 2.712494 | 3.021951 | 20.85369 | 11.09178 |  | -4.946927e-05 | [19 empty] | 15.50167 | -0.09279907
2867 | 2022/02/28 23:39:54 | 41957.2121 | 210.0011 | 1 | 20 | 1 | 0 | 0 | 0 | -1.500188 | 4.001237 | -6.002608 | 2.712494 | 3.026116 | 20.85369 | 11.10845 | [21 empty] | 15.56159 | -0.05373001
2868 | 2022/02/28 23:40:04 | 41967.2113 | 220.0003 | 1 | 20 | 1 | 0 | 0 | 0 | -1.500159 | 4.000291 | -6.001073 | 2.712494 | 3.030279 | 20.85369 | 11.1251 |  | -0.0001160484 |  | 5.272732 | 0.1993866 | [16 empty] | 15.69257 | 0.06982803
2869 | 2022/02/28 23:40:14 | 41977.2115 | 230.0005 | 1 | 20 | 1 | 0 | 0 | 0 | -1.500184 | 3.999503 | -5.99999 | 2.712494 | 3.034442 | 20.85369 | 11.14175 | [21 empty] | 15.42241 | -0.08262455
2870 | 2022/02/28 23:40:24 | 41987.2125 | 240.0015 | 1 | 20 | 1 | 0 | 0 | 0 | -1.500122 | 3.998568 | -5.99834 | 2.712494 | 3.038605 | 20.85369 | 11.1584 |  | -6.32627e-05 | [19 empty] | 15.46407 | -0.08193731
2871 | 2022/02/28 23:40:34 | 41997.2118 | 250.0008 | 1 | 20 | 1 | 0 | 0 | 0 | -1.500142 | 3.998187 | -5.997848 | 2.712494 | 3.042767 | 20.85369 | 11.17504 |  | -7.293891e-05 | [19 empty] | 15.62728 | 0.04122972
2872 | 2022/02/28 23:40:44 | 42007.2111 | 260.0001 | 1 | 20 | 1 | 0 | 0 | 0 | -1.500171 | 3.996913 | -5.996053 | 2.712494 | 3.046929 | 20.85369 | 11.19168 |  | -7.882292e-05 | [19 empty] | 15.76733 | 0.08077085
2873 | 2022/02/28 23:40:54 | 42017.211 | 270 | 1 | 20 | 1 | 0 | 0 | 0 | -1.500151 | 3.996632 | -5.995551 | 2.712494 | 3.05109 | 20.85369 | 11.20831 |  | -9.60901e-05 | [19 empty] | 15.72943 | 0.06653011
2874 | 2022/02/28 23:41:04 | 42027.2112 | 280.0002 | 1 | 20 | 1 | 0 | 0 | 0 | -1.500196 | 3.99581 | -5.994498 | 2.712494 | 3.055253 | 20.85369 | 11.22495 |  | -0.0001011677 |  | 5.488342 | [17 empty] | 15.48271 | -0.05628645
2875 | 2022/02/28 23:41:14 | 42037.2113 | 290.0003 | 1 | 20 | 1 | 0 | 0 | 0 | -1.500132 | 3.995032 | -5.993075 | 2.712494 | 3.059415 | 20.85369 | 11.24158 |  | -4.45332e-05 | [19 empty] | 15.40916 | -0.03894985
2876 | 2022/02/28 23:41:24 | 42047.2122 | 300.0012 | 1 | 20 | 1 | 0 | 0 | 0 | -1.500156 | 3.994085 | -5.991751 | 2.712494 | 3.063577 | 20.85369 | 11.2582 | [21 empty] | 15.49665 | -0.08122325
2877 | 2022/02/28 23:41:34 | 42057.2124 | 310.0014 | 1 | 20 | 1 | 0 | 0 | 0 | -1.500174 | 3.993163 | -5.990439 | 2.712494 | 3.06774 | 20.85369 | 11.27483 |  | -8.907263e-05 | [19 empty] | 15.61779 | 0.03017128
2878 | 2022/02/28 23:41:44 | 42067.2126 | 320.0016 | 1 | 20 | 1 | 0 | 0 | 0 | -1.500115 | 3.992752 | -5.989587 | 2.712494 | 3.071902 | 20.85369 | 11.29144 |  | -8.510918e-05 | [19 empty] | 15.69351 | 0.08341789
2879 | 2022/02/28 23:41:54 | 42077.2111 | 330.0001 | 1 | 20 | 1 | 0 | 0 | 0 | -1.50018 | 3.991668 | -5.988221 | 2.712494 | 3.076063 | 20.85369 | 11.30806 |  | -7.728138e-05 | [19 empty] | 15.78909 | 0.02958059
2880 | 2022/02/28 23:42:04 | 42087.211 | 340 | 1 | 20 | 1 | 0 | 0 | 0 | -1.500175 | 3.990737 | -5.986804 | 2.712494 | 3.080225 | 20.85369 | 11.32467 |  | -0.0001035919 |  | 5.099304 | 0.1951156 | [16 empty] | 15.75529 | 0.08891881
2881 | 2022/02/28 23:42:14 | 42097.2112 | 350.0002 | 1 | 20 | 1 | 0 | 0 | 0 | -1.500151 | 3.989658 | -5.985089 | 2.712494 | 3.084388 | 20.85369 | 11.34128 |  | -8.583872e-05 | [19 empty] | 15.83928 | 0.0006902218
2882 | 2022/02/28 23:42:24 | 42107.2113 | 360.0003 | 1 | 20 | 1 | 0 | 0 | 0 | -1.500162 | 3.989145 | -5.984364 | 2.712494 | 3.088552 | 20.85369 | 11.35789 |  | -0.0001007018 | [19 empty] | 15.66225 | 0.06873608
2883 | 2022/02/28 23:42:34 | 42117.2115 | 370.0005 | 1 | 20 | 1 | 0 | 0 | 0 | -1.500171 | 3.98805 | -5.982757 | 2.712494 | 3.092714 | 20.85369 | 11.37449 |  | -0.0001286473 | [19 empty] | 15.66823 | -0.001496077
2884 | 2022/02/28 23:42:44 | 42127.2117 | 380.0007 | 1 | 20 | 1 | 0 | 0 | 0 | -1.500159 | 3.987275 | -5.981546 | 2.712494 | 3.096876 | 20.85369 | 11.39109 |  | -6.044966e-05 | [19 empty] | 15.75468 | -0.04703701
2885 | 2022/02/28 23:42:54 | 42137.211 | 390 | 1 | 20 | 1 | 0 | 0 | 0 | -1.500127 | 3.986191 | -5.979793 | 2.712494 | 3.101038 | 20.85369 | 11.40768 |  | -9.483541e-05 | [19 empty] | 15.77609 | 0.06139934
2886 | 2022/02/28 23:43:04 | 42147.2124 | 400.0014 | 1 | 20 | 1 | 0 | 0 | 0 | -1.500143 | 3.985555 | -5.978902 | 2.712494 | 3.105201 | 20.85369 | 11.42427 |  | -0.0001358101 |  | 4.697701 | [17 empty] | 15.70204 | 0.03265917
2887 | 2022/02/28 23:43:10 | 42153.702 | 406.491 | 1 | 20 | 1 | 0 | 0 | 0 | -1.500224 | 3.984879 | -5.978211 | 2.712494 | 3.107902 | 20.85369 | 11.43504 |  | -0.0001358101 | 0.02535511 | 4.697701 | 0.1951156 | [16 empty] | 15.58853 | -0.01327038
2888 | 2022/02/28 23:44:10 | 42213.742 | 60.0002 | 1 | 21 | 1 | 0 | 0 | 0 | 0 | 4.061091 | 0 | 2.712494 | 3.107903 | 20.85369 | 11.43504 |  | 0.0002378187 | [19 empty] | 15.48152 | -0.04729986
2889 | 2022/02/28 23:45:10 | 42273.7426 | 120.0008 | 1 | 21 | 1 | 0 | 0 | 0 | 0 | 4.067499 | 0 | 2.712494 | 3.107903 | 20.85369 | 11.43504 |  | 8.719825e-05 | [19 empty] | 15.63172 | 0.08103728
2890 | 2022/02/28 23:46:10 | 42333.7425 | 180.0007 | 1 | 21 | 1 | 0 | 0 | 0 | 0 | 4.070266 | 0 | 2.712494 | 3.107903 | 20.85369 | 11.43504 |  | 5.839757e-05 |  | 0 | [17 empty] | 15.57305 | 0.07505834
2891 | 2022/02/28 23:47:10 | 42393.7422 | 240.0004 | 1 | 21 | 1 | 0 | 0 | 0 | 0 | 4.07143 | 0 | 2.712494 | 3.107903 | 20.85369 | 11.43504 |  | 2.805203e-05 | [19 empty] | 15.55445 | 0.02886951
2892 | 2022/02/28 23:48:10 | 42453.742 | 300.0002 | 1 | 21 | 1 | 0 | 0 | 0 | 0 | 4.072184 | 0 | 2.712494 | 3.107903 | 20.85369 | 11.43504 |  | 1.501376e-06 |  | 0 | [17 empty] | 15.42508 | -0.09016871
2893 | 2022/02/28 23:49:10 | 42513.7419 | 360.0001 | 1 | 21 | 1 | 0 | 0 | 0 | 0 | 4.072767 | 0 | 2.712494 | 3.107903 | 20.85369 | 11.43504 |  | -2.497171e-05 | [19 empty] | 15.26982 | -0.04990637
2894 | 2022/02/28 23:50:10 | 42573.7419 | 420.0001 | 1 | 21 | 1 | 0 | 0 | 0 | 0 | 4.073364 | 0 | 2.712494 | 3.107903 | 20.85369 | 11.43504 |  | 1.422357e-06 |  | 0 | [17 empty] | 15.54601 | -0.02357125
2895 | 2022/02/28 23:51:10 | 42633.7426 | 480.0008 | 1 | 21 | 1 | 0 | 0 | 0 | 0 | 4.073877 | 0 | 2.712494 | 3.107903 | 20.85369 | 11.43504 |  | 3.398218e-06 | [19 empty] | 15.48631 | -0.06441653
2896 | 2022/02/28 23:52:10 | 42693.7424 | 540.0006 | 1 | 21 | 1 | 0 | 0 | 0 | 0 | 4.074022 | 0 | 2.712494 | 3.107903 | 20.85369 | 11.43504 |  | -2.133659e-06 |  | 0 | [17 empty] | 15.32532 | -0.0731957
2897 | 2022/02/28 23:53:10 | 42753.7422 | 600.0004 | 1 | 21 | 1 | 0 | 0 | 0 | 0 | 4.074402 | 0 | 2.712494 | 3.107903 | 20.85369 | 11.43504 |  | 4.386108e-05 | [19 empty] | 15.37615 | -0.04655242
2898 | 2022/02/28 23:54:10 | 42813.7421 | 660.0003 | 1 | 21 | 1 | 0 | 0 | 0 | 0 | 4.074421 | 0 | 2.712494 | 3.107903 | 20.85369 | 11.43504 |  | -2.023008e-05 |  | 0 | [17 empty] | 15.13874 | -0.04823089
2899 | 2022/02/28 23:55:10 | 42873.7419 | 720.0001 | 1 | 21 | 1 | 0 | 0 | 0 | 0 | 4.074602 | 0 | 2.712494 | 3.107903 | 20.85369 | 11.43504 |  | -1.138017e-05 | [19 empty] | 15.52203 | 0.07295668
2900 | 2022/02/28 23:56:10 | 42933.7418 | 780 | 1 | 21 | 1 | 0 | 0 | 0 | 0 | 4.07501 | 0 | 2.712494 | 3.107903 | 20.85369 | 11.43504 |  | -2.750163e-05 |  | 0 | [17 empty] | 15.39758 | 0.005830526
2901 | 2022/02/28 23:57:10 | 42993.7419 | 840.0001 | 1 | 21 | 1 | 0 | 0 | 0 | 0 | 4.075114 | 0 | 2.712494 | 3.107903 | 20.85369 | 11.43504 |  | -1.556794e-05 | [19 empty] | 15.22657 | -0.04633486
2902 | 2022/02/28 23:58:10 | 43053.7431 | 900.0013 | 1 | 21 | 1 | 0 | 0 | 0 | 0 | 4.07522 | 0 | 2.712494 | 3.107903 | 20.85369 | 11.43504 |  | 4.425696e-05 |  | 0 | [17 empty] | 15.39428 | -0.002459884
2903 | 2022/02/28 23:59:10 | 43113.7422 | 960.0004 | 1 | 21 | 1 | 0 | 0 | 0 | 0 | 4.075353 | 0 | 2.712494 | 3.107903 | 20.85369 | 11.43504 |  | 4.741503e-07 | [19 empty] | 15.06549 | -0.09077907
2904 | 2022/03/01 00:00:10 | 43173.7422 | 1020.0004 | 1 | 21 | 1 | 0 | 0 | 0 | 0 | 4.075418 | 0 | 2.712494 | 3.107903 | 20.85369 | 11.43504 |  | 1.319773e-05 |  | 0 | [17 empty] | 15.36713 | 0.08734167
2905 | 2022/03/01 00:01:10 | 43233.742 | 1080.0002 | 1 | 21 | 1 | 0 | 0 | 0 | 0 | 4.075569 | 0 | 2.712494 | 3.107903 | 20.85369 | 11.43504 |  | -2.489413e-05 | [19 empty] | 15.11986 | -0.0755918
2906 | 2022/03/01 00:02:10 | 43293.7419 | 1140.0001 | 1 | 21 | 1 | 0 | 0 | 0 | 0 | 4.075696 | 0 | 2.712494 | 3.107903 | 20.85369 | 11.43504 |  | -2.418287e-05 |  | 0 | [17 empty] | 15.23863 | -0.0456816
2907 | 2022/03/01 00:03:10 | 43353.7425 | 1200.0007 | 1 | 21 | 1 | 0 | 0 | 0 | 0 | 4.075448 | 0 | 2.712494 | 3.107903 | 20.85369 | 11.43504 |  | -1.469842e-05 | [19 empty] | 15.22859 | -0.04655182
2908 | 2022/03/01 00:04:10 | 43413.7425 | 1260.0007 | 1 | 21 | 1 | 0 | 0 | 0 | 0 | 4.075542 | 0 | 2.712494 | 3.107903 | 20.85369 | 11.43504 |  | 1.343493e-05 |  | 0 | [17 empty] | 15.45122 | 0.01087546
2909 | 2022/03/01 00:05:10 | 43473.7431 | 1320.0013 | 1 | 21 | 1 | 0 | 0 | 0 | 0 | 4.075709 | 0 | 2.712494 | 3.107903 | 20.85369 | 11.43504 |  | 7.309757e-05 | [19 empty] | 15.07827 | -0.07826865
2910 | 2022/03/01 00:06:10 | 43533.743 | 1380.0012 | 1 | 21 | 1 | 0 | 0 | 0 | 0 | 4.075938 | 0 | 2.712494 | 3.107903 | 20.85369 | 11.43504 |  | -2.868586e-05 |  | 0 | [17 empty] | 15.07193 | -0.08258522
2911 | 2022/03/01 00:07:10 | 43593.742 | 1440.0002 | 1 | 21 | 1 | 0 | 0 | 0 | 0 | 4.076058 | 0 | 2.712494 | 3.107903 | 20.85369 | 11.43504 |  | 1.185366e-06 | [19 empty] | 15.46667 | 0.08592427
2912 | 2022/03/01 00:08:10 | 43653.7419 | 1500.0001 | 1 | 21 | 1 | 0 | 0 | 0 | 0 | 4.075863 | 0 | 2.712494 | 3.107903 | 20.85369 | 11.43504 |  | -1.193348e-05 |  | 0 | [17 empty] | 15.21326 | -0.06134093
2913 | 2022/03/01 00:09:10 | 43713.7419 | 1560.0001 | 1 | 21 | 1 | 0 | 0 | 0 | 0 | 4.075863 | 0 | 2.712494 | 3.107903 | 20.85369 | 11.43504 |  | 1.36719e-05 | [19 empty] | 15.30306 | 0.06727755
2914 | 2022/03/01 00:10:10 | 43773.7425 | 1620.0007 | 1 | 21 | 1 | 0 | 0 | 0 | 0 | 4.075848 | 0 | 2.712494 | 3.107903 | 20.85369 | 11.43504 |  | 2.947561e-05 |  | 0 | [17 empty] | 15.08051 | -0.05732298
2915 | 2022/03/01 00:11:10 | 43833.7422 | 1680.0004 | 1 | 21 | 1 | 0 | 0 | 0 | 0 | 4.075992 | 0 | 2.712494 | 3.107903 | 20.85369 | 11.43504 |  | 1.999301e-05 | [19 empty] | 15.10733 | -0.008089542
2916 | 2022/03/01 00:12:10 | 43893.7421 | 1740.0003 | 1 | 21 | 1 | 0 | 0 | 0 | 0 | 4.076337 | 0 | 2.712494 | 3.107903 | 20.85369 | 11.43504 |  | -1.248648e-05 |  | 0 | [17 empty] | 15.42347 | 0.05468011
2917 | 2022/03/01 00:13:10 | 43953.742 | 1800.0002 | 1 | 21 | 1 | 0 | 0 | 0 | 0 | 4.076043 | 0 | 2.712494 | 3.107903 | 20.85369 | 11.43504 |  | -1.485646e-05 | [19 empty] | 15.13264 | -0.07902682
2918 | 2022/03/01 00:13:10 | 43953.7437 | 1800.0019 | 1 | 21 | 1 | 0 | 0 | 0 | 0 | 4.076043 | 0 | 2.712494 | 3.107903 | 20.85369 | 11.43504 |  | -1.485646e-05 | 0.02535511 | 0 | 0 | [16 empty] | 15.13264 | -0.07902682
2919 | 2022/03/01 00:13:10 | 43953.7507 | 0.0015 | 1 | 22 | 1 | 0 | 0 | 0 | 0 | 4.07639 | 0 | 2.712494 | 3.107903 | 20.85369 | 11.43504 |  | -1.485646e-05 | 0.02535511 | 0 | 0 | [16 empty] | 15.13264 | -0.07902427
2920 | 2022/03/01 00:13:10 | 43953.7571 | 0.0017 | 1 | 23 | 2 | 0 | 0 | 0 | 0 | 4.07639 | 0 | 2.712494 | 3.107903 | 20.85369 | 11.43504 |  | -1.485646e-05 | 0.02535511 | 0 | 0 | [16 empty] | 15.13265 | -0.07902193
2921 | 2022/03/01 00:18:51 | 44294.1257 | 60.0006 | 1 | 14 | 2 | 0 | 0 | 0 | 0 | 4.076545 | 0 | 2.712494 | 3.107903 | 20.85369 | 11.43504 |  | -1.382938e-05 | [19 empty] | 15.29278 | 0.04510105
2922 | 2022/03/01 00:19:51 | 44354.1258 | 120.0007 | 1 | 14 | 2 | 0 | 0 | 0 | 0 | 4.0764 | 0 | 2.712494 | 3.107903 | 20.85369 | 11.43504 |  | -4.741464e-06 | [19 empty] | 15.15539 | -0.07407427
2923 | 2022/03/01 00:20:51 | 44414.1256 | 180.0005 | 1 | 14 | 2 | 0 | 0 | 0 | 0 | 4.076489 | 0 | 2.712494 | 3.107903 | 20.85369 | 11.43504 |  | -3.79314e-05 |  | 0 | 0 | [16 empty] | 15.29299 | 0.06366134
2924 | 2022/03/01 00:21:51 | 44474.1261 | 240.001 | 1 | 14 | 2 | 0 | 0 | 0 | 0 | 4.076423 | 0 | 2.712494 | 3.107903 | 20.85369 | 11.43504 |  | 1.224878e-05 | [19 empty] | 15.09818 | -0.0214088
2925 | 2022/03/01 00:22:51 | 44534.1262 | 300.0011 | 1 | 14 | 2 | 0 | 0 | 0 | 0 | 4.076669 | 0 | 2.712494 | 3.107903 | 20.85369 | 11.43504 |  | 3.05019e-05 |  | 0 | 0 | [16 empty] | 15.16206 | -0.06492913
2926 | 2022/03/01 00:22:51 | 44534.1276 | 300.0025 | 1 | 14 | 2 | 0 | 0 | 0 | 0 | 4.076669 | 0 | 2.712494 | 3.107903 | 20.85369 | 11.43504 |  | 3.05019e-05 | 0.02535511 | 0 | 0 | [16 empty] | 15.16206 | -0.06492913
2927 | 2022/03/01 00:22:51 | 44534.4142 | 0.2514 | 1 | 15 | 2 | 0 | 0 | 0 | -1.752255 | 3.834757 | -6.719472 | 2.711897 | 3.107916 | 20.85138 | 11.4351 |  | -0.1146217 |  | 0.007451923 | 134.1935 | [16 empty] | 15.44301 | 0.05782485
2928 | 2022/03/01 00:22:51 | 44534.6628 | 0.5 | 1 | 15 | 2 | 0 | 0 | 0 | -3.262814 | 3.826791 | -12.48611 | 2.711259 | 3.107916 | 20.84894 | 11.4351 | [21 empty] | 15.44301 | 0.05782485
2929 | 2022/03/01 00:22:51 | 44534.9134 | 0.7506 | 1 | 15 | 2 | 0 | 0 | 0 | -4.468621 | 3.821231 | -17.07563 | 2.710617 | 3.107916 | 20.84648 | 11.4351 | [21 empty] | 15.28456 | 0.05782485
2930 | 2022/03/01 00:22:52 | 44535.1637 | 1.0009 | 1 | 15 | 2 | 0 | 0 | 0 | -5.41218 | 3.816899 | -20.65774 | 2.709975 | 3.107916 | 20.84403 | 11.4351 |  | -0.01791899 |  | 0.1410376 | 7.868755 | [16 empty] | 15.28456 | -0.04951358
2931 | 2022/03/01 00:22:52 | 44535.4143 | 1.2515 | 1 | 15 | 2 | 0 | 0 | 0 | -6.184382 | 3.812882 | -23.58032 | 2.709333 | 3.107916 | 20.84158 | 11.4351 | [21 empty] | 15.28456 | -0.04951358
2932 | 2022/03/01 00:22:52 | 44535.6639 | 1.5011 | 1 | 15 | 2 | 0 | 0 | 0 | -6.800705 | 3.809408 | -25.90666 | 2.708694 | 3.107916 | 20.83915 | 11.4351 | [21 empty] | 15.16768 | -0.04951358
2933 | 2022/03/01 00:22:52 | 44535.9133 | 1.7505 | 1 | 15 | 2 | 0 | 0 | 0 | -7.282743 | 3.806103 | -27.71887 | 2.708055 | 3.107916 | 20.83672 | 11.4351 | [21 empty] | 15.16768 | -0.04951358
2934 | 2022/03/01 00:22:53 | 44536.1639 | 2.0011 | 1 | 15 | 2 | 0 | 0 | 0 | -7.677116 | 3.802984 | -29.19595 | 2.707413 | 3.107916 | 20.83427 | 11.4351 |  | -0.0113096 |  | 0.1791462 | 5.905321 | [16 empty] | 15.16768 | -0.04951358
2935 | 2022/03/01 00:22:53 | 44536.4142 | 2.2514 | 1 | 15 | 2 | 0 | 0 | 0 | -7.991846 | 3.800045 | -30.36937 | 2.706772 | 3.107916 | 20.83183 | 11.4351 | [21 empty] | 15.5046 | 0.06876171
2936 | 2022/03/01 00:22:53 | 44536.6629 | 2.5001 | 1 | 15 | 2 | 0 | 0 | 0 | -8.238126 | 3.797497 | -31.28426 | 2.706135 | 3.107916 | 20.82941 | 11.4351 | [21 empty] | 15.5046 | 0.06876171
2937 | 2022/03/01 00:22:53 | 44536.9134 | 2.7506 | 1 | 15 | 2 | 0 | 0 | 0 | -8.439694 | 3.794748 | -32.02651 | 2.705494 | 3.107916 | 20.82698 | 11.4351 | [21 empty] | 15.5046 | 0.06876171
2938 | 2022/03/01 00:22:54 | 44537.1629 | 3.0001 | 1 | 15 | 2 | 0 | 0 | 0 | -8.597369 | 3.792508 | -32.60559 | 2.704854 | 3.107916 | 20.82455 | 11.4351 |  | -0.01041745 |  | 0.2289513 | 4.508686 | [16 empty] | 15.28645 | -0.06817341
2939 | 2022/03/01 00:22:54 | 44537.4134 | 3.2506 | 1 | 15 | 2 | 0 | 0 | 0 | -8.726367 | 3.79011 | -33.07389 | 2.704211 | 3.107916 | 20.82212 | 11.4351 | [21 empty] | 15.28645 | -0.06817341
2940 | 2022/03/01 00:22:54 | 44537.663 | 3.5002 | 1 | 15 | 2 | 0 | 0 | 0 | -8.829347 | 3.788026 | -33.4458 | 2.703572 | 3.107916 | 20.8197 | 11.4351 | [21 empty] | 15.28645 | -0.06817341
2941 | 2022/03/01 00:22:54 | 44537.9132 | 3.7504 | 1 | 15 | 2 | 0 | 0 | 0 | -8.909882 | 3.785675 | -33.72992 | 2.702932 | 3.107916 | 20.81727 | 11.4351 | [21 empty] | 15.23095 | -0.06817341
2942 | 2022/03/01 00:22:55 | 44538.1639 | 4.0011 | 1 | 15 | 2 | 0 | 0 | 0 | -8.975831 | 3.783835 | -33.96306 | 2.702288 | 3.107916 | 20.81483 | 11.4351 |  | -0.007819409 |  | 0.2980189 | 3.687084 | [16 empty] | 15.23095 | -0.06817341
2943 | 2022/03/01 00:22:55 | 44538.4134 | 4.2506 | 1 | 15 | 2 | 0 | 0 | 0 | -9.028476 | 3.781636 | -34.14241 | 2.701648 | 3.107916 | 20.81241 | 11.4351 | [21 empty] | 15.23095 | -0.06817341
2944 | 2022/03/01 00:22:55 | 44538.6628 | 4.5 | 1 | 15 | 2 | 0 | 0 | 0 | -9.069648 | 3.77987 | -34.28209 | 2.70101 | 3.107916 | 20.81 | 11.4351 | [21 empty] | 15.48564 | 0.06224692
2945 | 2022/03/01 00:22:55 | 44538.9133 | 4.7505 | 1 | 15 | 2 | 0 | 0 | 0 | -9.103235 | 3.777545 | -34.38788 | 2.700367 | 3.107916 | 20.80757 | 11.4351 | [21 empty] | 15.48564 | 0.06224692
2946 | 2022/03/01 00:22:56 | 44539.163 | 5.0002 | 1 | 15 | 2 | 0 | 0 | 0 | -9.129534 | 3.776238 | -34.47529 | 2.699727 | 3.107916 | 20.80515 | 11.4351 |  | -0.007676505 |  | 0.3481211 | 3.048816 | [16 empty] | 15.48564 | 0.06224692
2947 | 2022/03/01 00:22:56 | 44539.4134 | 5.2506 | 1 | 15 | 2 | 0 | 0 | 0 | -9.151118 | 3.774426 | -34.54022 | 2.699086 | 3.107916 | 20.80273 | 11.4351 | [21 empty] | 15.33506 | -0.04705489
2948 | 2022/03/01 00:22:56 | 44539.6631 | 5.5003 | 1 | 15 | 2 | 0 | 0 | 0 | -9.168425 | 3.77288 | -34.59137 | 2.698447 | 3.107916 | 20.80032 | 11.4351 | [21 empty] | 15.33506 | -0.04705489
2949 | 2022/03/01 00:22:56 | 44539.9136 | 5.7508 | 1 | 15 | 2 | 0 | 0 | 0 | -9.181941 | 3.771193 | -34.62687 | 2.697805 | 3.107916 | 20.7979 | 11.4351 | [21 empty] | 15.19171 | -0.04705489
2950 | 2022/03/01 00:22:57 | 44540.1639 | 6.0011 | 1 | 15 | 2 | 0 | 0 | 0 | -9.192979 | 3.769572 | -34.6536 | 2.697163 | 3.107916 | 20.79548 | 11.4351 |  | -0.00614662 |  | 0.3894121 | [17 empty] | 15.19171 | -0.04705489
2951 | 2022/03/01 00:22:57 | 44540.4144 | 6.2516 | 1 | 15 | 2 | 0 | 0 | 0 | -9.201816 | 3.767885 | -34.67138 | 2.696522 | 3.107916 | 20.79307 | 11.4351 | [21 empty] | 15.19171 | -0.04705489
2952 | 2022/03/01 00:22:57 | 44540.663 | 6.5002 | 1 | 15 | 2 | 0 | 0 | 0 | -9.208711 | 3.766605 | -34.68558 | 2.695886 | 3.107916 | 20.79067 | 11.4351 | [21 empty] | 15.54241 | 0.064798
2953 | 2022/03/01 00:22:57 | 44540.9143 | 6.7515 | 1 | 15 | 2 | 0 | 0 | 0 | -9.21434 | 3.764877 | -34.69086 | 2.695243 | 3.107916 | 20.78825 | 11.4351 | [21 empty] | 15.54241 | 0.064798
2954 | 2022/03/01 00:22:58 | 44541.1638 | 7.001 | 1 | 15 | 2 | 0 | 0 | 0 | -9.218781 | 3.763642 | -34.69619 | 2.694603 | 3.107916 | 20.78584 | 11.4351 |  | -0.005144922 |  | 0.40163 | 2.570507 | [16 empty] | 15.54241 | 0.064798
2955 | 2022/03/01 00:22:58 | 44541.4135 | 7.2507 | 1 | 15 | 2 | 0 | 0 | 0 | -9.222233 | 3.762144 | -34.69537 | 2.693965 | 3.107916 | 20.78344 | 11.4351 | [21 empty] | 15.41116 | -0.04101634
2956 | 2022/03/01 00:22:58 | 44541.664 | 7.5012 | 1 | 15 | 2 | 0 | 0 | 0 | -9.22505 | 3.760931 | -34.69478 | 2.693323 | 3.107916 | 20.78102 | 11.4351 | [21 empty] | 15.41116 | -0.04101634
2957 | 2022/03/01 00:22:58 | 44541.9136 | 7.7508 | 1 | 15 | 2 | 0 | 0 | 0 | -9.227304 | 3.759495 | -34.69 | 2.692684 | 3.107916 | 20.77862 | 11.4351 | [21 empty] | 15.41116 | -0.04101634
2958 | 2022/03/01 00:22:59 | 44542.1638 | 8.001 | 1 | 15 | 2 | 0 | 0 | 0 | -9.229058 | 3.758389 | -34.68639 | 2.692043 | 3.107916 | 20.77621 | 11.4351 |  | -0.005400631 |  | 0.4741019 | [17 empty] | 15.24031 | -0.04101634
2959 | 2022/03/01 00:22:59 | 44542.4142 | 8.2514 | 1 | 15 | 2 | 0 | 0 | 0 | -9.230489 | 3.756738 | -34.67653 | 2.691401 | 3.107916 | 20.7738 | 11.4351 | [21 empty] | 15.24031 | -0.04101634
2960 | 2022/03/01 00:22:59 | 44542.6632 | 8.5004 | 1 | 15 | 2 | 0 | 0 | 0 | -9.231605 | 3.755736 | -34.67147 | 2.690765 | 3.107916 | 20.77141 | 11.4351 | [21 empty] | 15.24031 | -0.04101634
2961 | 2022/03/01 00:22:59 | 44542.9133 | 8.7505 | 1 | 15 | 2 | 0 | 0 | 0 | -9.23253 | 3.754395 | -34.66256 | 2.690125 | 3.107916 | 20.76901 | 11.4351 | [21 empty] | 15.51359 | 0.03201008
2962 | 2022/03/01 00:23:00 | 44543.164 | 9.0012 | 1 | 15 | 2 | 0 | 0 | 0 | -9.233308 | 3.753241 | -34.65483 | 2.689481 | 3.107916 | 20.76659 | 11.4351 |  | -0.005944192 |  | 0.4435315 | 2.159548 | [16 empty] | 15.51359 | 0.03201008
2963 | 2022/03/01 00:23:00 | 44543.4134 | 9.2506 | 1 | 15 | 2 | 0 | 0 | 0 | -9.233909 | 3.752134 | -34.64686 | 2.688843 | 3.107916 | 20.76419 | 11.4351 | [21 empty] | 15.51359 | 0.03201008
2964 | 2022/03/01 00:23:00 | 44543.6631 | 9.5003 | 1 | 15 | 2 | 0 | 0 | 0 | -9.234367 | 3.750943 | -34.63758 | 2.688203 | 3.107916 | 20.7618 | 11.4351 | [21 empty] | 15.47264 | -0.01279771
2965 | 2022/03/01 00:23:00 | 44543.9129 | 9.7501 | 1 | 15 | 2 | 0 | 0 | 0 | -9.234681 | 3.749743 | -34.62768 | 2.687564 | 3.107916 | 20.7594 | 11.4351 | [21 empty] | 15.47264 | -0.01279771
2966 | 2022/03/01 00:23:01 | 44544.1638 | 10.001 | 1 | 15 | 2 | 0 | 0 | 0 | -9.234964 | 3.748641 | -34.61856 | 2.686922 | 3.107916 | 20.75699 | 11.4351 |  | -0.00449269 |  | 0.5467917 | [17 empty] | 15.47264 | -0.01279771
2967 | 2022/03/01 00:23:01 | 44544.1654 | 10.0026 | 1 | 15 | 2 | 0 | 0 | 0 | -9.234969 | 3.748677 | -34.61892 | 2.686918 | 3.107916 | 20.75698 | 11.4351 |  | -0.00449269 | 0.02535511 | 0.5467917 | 2.159548 | [16 empty] | 15.47264 | -0.01279771
2968 | 2022/03/01 00:23:02 | 44545.2015 | 1.0002 | 1 | 16 | 2 | 0 | 0 | 0 | 0 | 3.996147 | 0 | 2.686908 | 3.107916 | 20.75694 | 11.4351 |  | 0.01582732 | [19 empty] | 15.61367 | 0.04407108
2969 | 2022/03/01 00:23:03 | 44546.2015 | 2.0002 | 1 | 16 | 2 | 0 | 0 | 0 | 0 | 4.0042 | 0 | 2.686908 | 3.107916 | 20.75694 | 11.4351 |  | 0.009316068 | [19 empty] | 15.58876 | -0.007782578
2970 | 2022/03/01 00:23:04 | 44547.2021 | 3.0008 | 1 | 16 | 2 | 0 | 0 | 0 | 0 | 4.009685 | 0 | 2.686908 | 3.107916 | 20.75694 | 11.4351 |  | 0.005224643 | [19 empty] | 15.64084 | 0.01627386
2971 | 2022/03/01 00:23:05 | 44548.2016 | 4.0003 | 1 | 16 | 2 | 0 | 0 | 0 | 0 | 4.013548 | 0 | 2.686908 | 3.107916 | 20.75694 | 11.4351 |  | 0.005076671 | [19 empty] | 15.67303 | 0.01005948
2972 | 2022/03/01 00:23:06 | 44549.2014 | 5.0001 | 1 | 16 | 2 | 0 | 0 | 0 | 0 | 4.017087 | 0 | 2.686908 | 3.107916 | 20.75694 | 11.4351 |  | 0.003027418 | [19 empty] | 15.41044 | 0.01005948
2973 | 2022/03/01 00:23:07 | 44550.2024 | 6.0011 | 1 | 16 | 2 | 0 | 0 | 0 | 0 | 4.020223 | 0 | 2.686908 | 3.107916 | 20.75694 | 11.4351 |  | 0.003230017 | [19 empty] | 15.79074 | 0.05375743
2974 | 2022/03/01 00:23:08 | 44551.2014 | 7.0001 | 1 | 16 | 2 | 0 | 0 | 0 | 0 | 4.022877 | 0 | 2.686908 | 3.107916 | 20.75694 | 11.4351 |  | 0.002980854 | [19 empty] | 15.48247 | 0.05375743
2975 | 2022/03/01 00:23:09 | 44552.2022 | 8.0009 | 1 | 16 | 2 | 0 | 0 | 0 | 0 | 4.025056 | 0 | 2.686908 | 3.107916 | 20.75694 | 11.4351 |  | 0.002479316 | [19 empty] | 15.79131 | 0.04453003
2976 | 2022/03/01 00:23:10 | 44553.2015 | 9.0002 | 1 | 16 | 2 | 0 | 0 | 0 | 0 | 4.02702 | 0 | 2.686908 | 3.107916 | 20.75694 | 11.4351 |  | 0.002127986 | [19 empty] | 15.4894 | 0.04453003
2977 | 2022/03/01 00:23:11 | 44554.2015 | 10.0002 | 1 | 16 | 2 | 0 | 0 | 0 | 0 | 4.028756 | 0 | 2.686908 | 3.107916 | 20.75694 | 11.4351 |  | 0.001923504 | [19 empty] | 15.53128 | -0.0812602
2978 | 2022/03/01 00:23:12 | 44555.2025 | 11.0012 | 1 | 16 | 2 | 0 | 0 | 0 | 0 | 4.03052 | 0 | 2.686908 | 3.107916 | 20.75694 | 11.4351 |  | 0.001696564 | [19 empty] | 15.61662 | 0.100382
2979 | 2022/03/01 00:23:13 | 44556.2015 | 12.0002 | 1 | 16 | 2 | 0 | 0 | 0 | 0 | 4.032018 | 0 | 2.686908 | 3.107916 | 20.75694 | 11.4351 |  | 0.001374795 | [19 empty] | 15.53295 | -0.09986043
2980 | 2022/03/01 00:23:14 | 44557.2015 | 13.0002 | 1 | 16 | 2 | 0 | 0 | 0 | 0 | 4.033346 | 0 | 2.686908 | 3.107916 | 20.75694 | 11.4351 | [21 empty] | 15.61943 | 0.1012599
2981 | 2022/03/01 00:23:15 | 44558.2016 | 14.0003 | 1 | 16 | 2 | 0 | 0 | 0 | 0 | 4.034653 | 0 | 2.686908 | 3.107916 | 20.75694 | 11.4351 |  | 0.001215473 | [19 empty] | 15.54277 | -0.09818971
2982 | 2022/03/01 00:23:16 | 44559.2016 | 15.0003 | 1 | 16 | 2 | 0 | 0 | 0 | 0 | 4.036248 | 0 | 2.686908 | 3.107916 | 20.75694 | 11.4351 |  | 0.001296981 | [19 empty] | 15.76791 | 0.07035553
2983 | 2022/03/01 00:23:17 | 44560.2016 | 16.0003 | 1 | 16 | 2 | 0 | 0 | 0 | 0 | 4.037229 | 0 | 2.686908 | 3.107916 | 20.75694 | 11.4351 | [21 empty] | 15.4894 | -0.08703411
2984 | 2022/03/01 00:23:18 | 44561.2015 | 17.0002 | 1 | 16 | 2 | 0 | 0 | 0 | 0 | 4.038121 | 0 | 2.686908 | 3.107916 | 20.75694 | 11.4351 |  | 0.0008736869 | [19 empty] | 15.80173 | 0.0976032
2985 | 2022/03/01 00:23:19 | 44562.2017 | 18.0004 | 1 | 16 | 2 | 0 | 0 | 0 | 0 | 4.03922 | 0 | 2.686908 | 3.107916 | 20.75694 | 11.4351 | [21 empty] | 15.42051 | -0.11913
2986 | 2022/03/01 00:23:20 | 44563.2016 | 19.0003 | 1 | 16 | 2 | 0 | 0 | 0 | 0 | 4.040081 | 0 | 2.686908 | 3.107916 | 20.75694 | 11.4351 |  | 0.001074411 | [19 empty] | 15.71396 | 0.09170353
2987 | 2022/03/01 00:23:21 | 44564.2017 | 20.0004 | 1 | 16 | 2 | 0 | 0 | 0 | 0 | 4.041186 | 0 | 2.686908 | 3.107916 | 20.75694 | 11.4351 | [21 empty] | 15.74486 | 0.09170353
2988 | 2022/03/01 00:23:22 | 44565.2016 | 21.0003 | 1 | 16 | 2 | 0 | 0 | 0 | 0 | 4.042083 | 0 | 2.686908 | 3.107916 | 20.75694 | 11.4351 |  | 0.0009614134 | [19 empty] | 15.60292 | 0.03112733
2989 | 2022/03/01 00:23:23 | 44566.2017 | 22.0004 | 1 | 16 | 2 | 0 | 0 | 0 | 0 | 4.042849 | 0 | 2.686908 | 3.107916 | 20.75694 | 11.4351 | [21 empty] | 15.79095 | 0.03112733
2990 | 2022/03/01 00:23:24 | 44567.2016 | 23.0003 | 1 | 16 | 2 | 0 | 0 | 0 | 0 | 4.0435 | 0 | 2.686908 | 3.107916 | 20.75694 | 11.4351 |  | 0.0009199785 | [19 empty] | 15.60492 | 0.0352329
2991 | 2022/03/01 00:23:25 | 44568.2016 | 24.0003 | 1 | 16 | 2 | 0 | 0 | 0 | 0 | 4.04446 | 0 | 2.686908 | 3.107916 | 20.75694 | 11.4351 | [21 empty] | 15.86011 | 0.0352329
2992 | 2022/03/01 00:23:26 | 44569.2026 | 25.0013 | 1 | 16 | 2 | 0 | 0 | 0 | 0 | 4.045068 | 0 | 2.686908 | 3.107916 | 20.75694 | 11.4351 | [21 empty] | 15.53444 | -0.02202511
2993 | 2022/03/01 00:23:27 | 44570.2016 | 26.0003 | 1 | 16 | 2 | 0 | 0 | 0 | 0 | 4.045669 | 0 | 2.686908 | 3.107916 | 20.75694 | 11.4351 |  | 0.000589053 | [19 empty] | 15.82701 | -0.007681847
2994 | 2022/03/01 00:23:28 | 44571.2025 | 27.0012 | 1 | 16 | 2 | 0 | 0 | 0 | 0 | 4.04647 | 0 | 2.686908 | 3.107916 | 20.75694 | 11.4351 | [21 empty] | 15.65592 | 0.04564404
2995 | 2022/03/01 00:23:29 | 44572.2015 | 28.0002 | 1 | 16 | 2 | 0 | 0 | 0 | 0 | 4.046928 | 0 | 2.686908 | 3.107916 | 20.75694 | 11.4351 | [21 empty] | 15.78445 | -0.04919112
2996 | 2022/03/01 00:23:30 | 44573.2018 | 29.0005 | 1 | 16 | 2 | 0 | 0 | 0 | 0 | 4.047471 | 0 | 2.686908 | 3.107916 | 20.75694 | 11.4351 |  | 0.0005045711 | [19 empty] | 15.73456 | 0.07376611
2997 | 2022/03/01 00:23:31 | 44574.2018 | 30.0005 | 1 | 16 | 2 | 0 | 0 | 0 | 0 | 4.048273 | 0 | 2.686908 | 3.107916 | 20.75694 | 11.4351 | [21 empty] | 15.52228 | -0.06633639
2998 | 2022/03/01 00:23:32 | 44575.2017 | 31.0004 | 1 | 16 | 2 | 0 | 0 | 0 | 0 | 4.048879 | 0 | 2.686908 | 3.107916 | 20.75694 | 11.4351 |  | 0.0006176974 | [19 empty] | 15.74077 | 0.06827772
2999 | 2022/03/01 00:23:33 | 44576.202 | 32.0007 | 1 | 16 | 2 | 0 | 0 | 0 | 0 | 4.049641 | 0 | 2.686908 | 3.107916 | 20.75694 | 11.4351 | [21 empty] | 15.51374 | -0.070948
3000 | 2022/03/01 00:23:34 | 44577.2018 | 33.0005 | 1 | 16 | 2 | 0 | 0 | 0 | 0 | 4.050192 | 0 | 2.686908 | 3.107916 | 20.75694 | 11.4351 | [21 empty] | 15.75809 | 0.07636011
3001 | 2022/03/01 00:23:35 | 44578.2019 | 34.0006 | 1 | 16 | 2 | 0 | 0 | 0 | 0 | 4.050842 | 0 | 2.686908 | 3.107916 | 20.75694 | 11.4351 |  | 0.0004786618 | [19 empty] | 15.54686 | -0.06600857
3002 | 2022/03/01 00:23:36 | 44579.2017 | 35.0004 | 1 | 16 | 2 | 0 | 0 | 0 | 0 | 4.051235 | 0 | 2.686908 | 3.107916 | 20.75694 | 11.4351 | [21 empty] | 15.52309 | -0.06600857
3003 | 2022/03/01 00:23:37 | 44580.2025 | 36.0012 | 1 | 16 | 2 | 0 | 0 | 0 | 0 | 4.051593 | 0 | 2.686908 | 3.107916 | 20.75694 | 11.4351 | [21 empty] | 15.58279 | -0.05053639
3004 | 2022/03/01 00:23:38 | 44581.2019 | 37.0006 | 1 | 16 | 2 | 0 | 0 | 0 | 0 | 4.052126 | 0 | 2.686908 | 3.107916 | 20.75694 | 11.4351 |  | 0.0005670852 | [19 empty] | 15.53328 | -0.05053639
3005 | 2022/03/01 00:23:39 | 44582.2027 | 38.0014 | 1 | 16 | 2 | 0 | 0 | 0 | 0 | 4.052695 | 0 | 2.686908 | 3.107916 | 20.75694 | 11.4351 | [21 empty] | 15.63732 | -0.03389776
3006 | 2022/03/01 00:23:40 | 44583.2027 | 39.0014 | 1 | 16 | 2 | 0 | 0 | 0 | 0 | 4.05322 | 0 | 2.686908 | 3.107916 | 20.75694 | 11.4351 | [21 empty] | 15.43094 | -0.03389776
3007 | 2022/03/01 00:23:41 | 44584.2019 | 40.0006 | 1 | 16 | 2 | 0 | 0 | 0 | 0 | 4.053622 | 0 | 2.686908 | 3.107916 | 20.75694 | 11.4351 | [21 empty] | 15.70987 | 0.02267361
3008 | 2022/03/01 00:23:41 | 44584.2034 | 40.0021 | 1 | 16 | 2 | 0 | 0 | 0 | 0 | 4.053622 | 0 | 2.686908 | 3.107916 | 20.75694 | 11.4351 |  | 0.0005670852 | 0.02535511 | 0 | 0 | [16 empty] | 15.70987 | 0.02267361
3009 | 2022/03/01 00:23:41 | 44584.4883 | 0.2505 | 1 | 17 | 2 | 0 | 0 | 0 | 1.844231 | 4.100792 | 7.562808 | 2.687029 | 3.107992 | 20.75743 | 11.4354 |  | 0.03437473 |  | 0.0009827 | 1017.604 | [16 empty] | 15.67172 | -0.01192331
3010 | 2022/03/01 00:23:41 | 44584.7387 | 0.5009 | 1 | 17 | 2 | 0 | 0 | 0 | 1.843842 | 4.102653 | 7.564644 | 2.687157 | 3.107992 | 20.75796 | 11.4354 | [21 empty] | 15.67172 | -0.01192331
3011 | 2022/03/01 00:23:41 | 44584.9894 | 0.7516 | 1 | 17 | 2 | 0 | 0 | 0 | 1.843803 | 4.103393 | 7.565848 | 2.687285 | 3.107992 | 20.75848 | 11.4354 | [21 empty] | 15.45977 | -0.01192331
3012 | 2022/03/01 00:23:42 | 44585.238 | 1.0002 | 1 | 17 | 2 | 0 | 0 | 0 | 1.843971 | 4.104621 | 7.568802 | 2.687413 | 3.107992 | 20.75901 | 11.4354 |  | 0.007059013 |  | 0.02197331 | [17 empty] | 15.45977 | -0.01192331
3013 | 2022/03/01 00:23:42 | 44585.4884 | 1.2506 | 1 | 17 | 2 | 0 | 0 | 0 | 1.844841 | 4.105538 | 7.574065 | 2.687541 | 3.107992 | 20.75953 | 11.4354 | [21 empty] | 15.45977 | -0.01192331
3014 | 2022/03/01 00:23:42 | 44585.7389 | 1.5011 | 1 | 17 | 2 | 0 | 0 | 0 | 1.845581 | 4.10648 | 7.578841 | 2.687669 | 3.107992 | 20.76006 | 11.4354 | [21 empty] | 15.78481 | 0.03534019
3015 | 2022/03/01 00:23:42 | 44585.9891 | 1.7513 | 1 | 17 | 2 | 0 | 0 | 0 | 1.845818 | 4.106952 | 7.580686 | 2.687797 | 3.107992 | 20.76059 | 11.4354 | [21 empty] | 15.78481 | 0.03534019
3016 | 2022/03/01 00:23:43 | 44586.2389 | 2.0011 | 1 | 17 | 2 | 0 | 0 | 0 | 1.845764 | 4.108038 | 7.582469 | 2.687925 | 3.107992 | 20.76111 | 11.4354 |  | 0.003781863 |  | 0.1225238 | 13.83652 | [16 empty] | 15.78481 | 0.03534019
3017 | 2022/03/01 00:23:43 | 44586.4884 | 2.2506 | 1 | 17 | 2 | 0 | 0 | 0 | 1.845558 | 4.10843 | 7.582346 | 2.688052 | 3.107992 | 20.76163 | 11.4354 | [21 empty] | 15.68178 | -0.03219664
3018 | 2022/03/01 00:23:43 | 44586.7388 | 2.501 | 1 | 17 | 2 | 0 | 0 | 0 | 1.845505 | 4.109288 | 7.583712 | 2.688181 | 3.107992 | 20.76216 | 11.4354 | [21 empty] | 15.68178 | -0.03219664
3019 | 2022/03/01 00:23:43 | 44586.9891 | 2.7513 | 1 | 17 | 2 | 0 | 0 | 0 | 1.84549 | 4.109778 | 7.584554 | 2.688309 | 3.107992 | 20.76269 | 11.4354 | [21 empty] | 15.68178 | -0.03219664
3020 | 2022/03/01 00:23:44 | 44587.2378 | 3 | 1 | 17 | 2 | 0 | 0 | 0 | 1.845818 | 4.110577 | 7.587377 | 2.688436 | 3.107992 | 20.76321 | 11.4354 |  | 0.002331386 | [19 empty] | 15.4888 | -0.03219664
3021 | 2022/03/01 00:23:44 | 44587.4883 | 3.2505 | 1 | 17 | 2 | 0 | 0 | 0 | 1.846283 | 4.111078 | 7.590213 | 2.688564 | 3.107992 | 20.76374 | 11.4354 | [21 empty] | 15.4888 | -0.03219664
3022 | 2022/03/01 00:23:44 | 44587.738 | 3.5002 | 1 | 17 | 2 | 0 | 0 | 0 | 1.846153 | 4.111835 | 7.591077 | 2.688692 | 3.107992 | 20.76426 | 11.4354 | [21 empty] | 15.4888 | -0.03219664
3023 | 2022/03/01 00:23:44 | 44587.9883 | 3.7505 | 1 | 17 | 2 | 0 | 0 | 0 | 1.845932 | 4.112228 | 7.590893 | 2.688821 | 3.107992 | 20.76479 | 11.4354 | [21 empty] | 15.6907 | 0.002789497
3024 | 2022/03/01 00:23:45 | 44588.238 | 4.0002 | 1 | 17 | 2 | 0 | 0 | 0 | 1.845764 | 4.112991 | 7.591611 | 2.688948 | 3.107992 | 20.76532 | 11.4354 |  | 0.003062002 |  | 0.1992069 | [17 empty] | 15.6907 | 0.002789497
3025 | 2022/03/01 00:23:45 | 44588.4883 | 4.2505 | 1 | 17 | 2 | 0 | 0 | 0 | 1.845734 | 4.113379 | 7.592203 | 2.689077 | 3.107992 | 20.76585 | 11.4354 | [21 empty] | 15.6907 | 0.002789497
3026 | 2022/03/01 00:23:45 | 44588.738 | 4.5002 | 1 | 17 | 2 | 0 | 0 | 0 | 1.845451 | 4.114055 | 7.592287 | 2.689205 | 3.107992 | 20.76637 | 11.4354 | [21 empty] | 15.72161 | 0.009657145
3027 | 2022/03/01 00:23:45 | 44588.9891 | 4.7513 | 1 | 17 | 2 | 0 | 0 | 0 | 1.845337 | 4.11452 | 7.592676 | 2.689333 | 3.107992 | 20.7669 | 11.4354 | [21 empty] | 15.72161 | 0.009657145
3028 | 2022/03/01 00:23:46 | 44589.239 | 5.0012 | 1 | 17 | 2 | 0 | 0 | 0 | 1.845268 | 4.115197 | 7.593641 | 2.689461 | 3.107992 | 20.76743 | 11.4354 |  | 0.002016649 | [19 empty] | 15.72161 | 0.009657145
3029 | 2022/03/01 00:23:46 | 44589.4885 | 5.2507 | 1 | 17 | 2 | 0 | 0 | 0 | 1.845375 | 4.115557 | 7.594746 | 2.689589 | 3.107992 | 20.76795 | 11.4354 | [21 empty] | 15.37065 | 0.009657145
3030 | 2022/03/01 00:23:46 | 44589.7381 | 5.5003 | 1 | 17 | 2 | 0 | 0 | 0 | 1.845383 | 4.116138 | 7.595851 | 2.689717 | 3.107992 | 20.76848 | 11.4354 | [21 empty] | 15.37065 | 0.009657145
3031 | 2022/03/01 00:23:46 | 44589.9893 | 5.7515 | 1 | 17 | 2 | 0 | 0 | 0 | 1.846062 | 4.116488 | 7.599292 | 2.689845 | 3.107992 | 20.76901 | 11.4354 | [21 empty] | 15.64906 | -0.02267241
3032 | 2022/03/01 00:23:47 | 44590.2389 | 6.0011 | 1 | 17 | 2 | 0 | 0 | 0 | 1.846413 | 4.117145 | 7.60195 | 2.689973 | 3.107992 | 20.76954 | 11.4354 |  | 0.001917945 |  | 0.2343661 | 4.614373 | [16 empty] | 15.64906 | -0.02267241
3033 | 2022/03/01 00:23:47 | 44590.4893 | 6.2515 | 1 | 17 | 2 | 0 | 0 | 0 | 1.846153 | 4.117669 | 7.601847 | 2.690101 | 3.107992 | 20.77006 | 11.4354 | [21 empty] | 15.64906 | -0.02267241
3034 | 2022/03/01 00:23:47 | 44590.7388 | 6.501 | 1 | 17 | 2 | 0 | 0 | 0 | 1.845726 | 4.118003 | 7.600705 | 2.690229 | 3.107992 | 20.77059 | 11.4354 | [21 empty] | 15.78313 | 0.04189909
3035 | 2022/03/01 00:23:47 | 44590.9892 | 6.7514 | 1 | 17 | 2 | 0 | 0 | 0 | 1.845749 | 4.11862 | 7.601939 | 2.690357 | 3.107992 | 20.77112 | 11.4354 | [21 empty] | 15.78313 | 0.04189909
3036 | 2022/03/01 00:23:48 | 44591.238 | 7.0002 | 1 | 17 | 2 | 0 | 0 | 0 | 1.846008 | 4.118902 | 7.603526 | 2.690485 | 3.107992 | 20.77164 | 11.4354 |  | 0.002112088 | [19 empty] | 15.78313 | 0.04189909
3037 | 2022/03/01 00:23:48 | 44591.4885 | 7.2507 | 1 | 17 | 2 | 0 | 0 | 0 | 1.846077 | 4.119604 | 7.605106 | 2.690613 | 3.107992 | 20.77217 | 11.4354 | [21 empty] | 15.45496 | 0.04189909
3038 | 2022/03/01 00:23:48 | 44591.738 | 7.5002 | 1 | 17 | 2 | 0 | 0 | 0 | 1.845863 | 4.119819 | 7.604621 | 2.690741 | 3.107992 | 20.7727 | 11.4354 | [21 empty] | 15.45496 | 0.04189909
3039 | 2022/03/01 00:23:48 | 44591.9885 | 7.7507 | 1 | 17 | 2 | 0 | 0 | 0 | 1.845863 | 4.120524 | 7.605923 | 2.690869 | 3.107992 | 20.77322 | 11.4354 | [21 empty] | 15.45496 | 0.04189909
3040 | 2022/03/01 00:23:49 | 44592.2387 | 8.0009 | 1 | 17 | 2 | 0 | 0 | 0 | 1.84584 | 4.120623 | 7.606011 | 2.690997 | 3.107992 | 20.77375 | 11.4354 |  | 0.002348347 | [19 empty] | 15.61367 | -0.05295753
3041 | 2022/03/01 00:23:49 | 44592.4891 | 8.2513 | 1 | 17 | 2 | 0 | 0 | 0 | 1.845932 | 4.121468 | 7.60795 | 2.691125 | 3.107992 | 20.77428 | 11.4354 | [21 empty] | 15.61367 | -0.05295753
3042 | 2022/03/01 00:23:49 | 44592.738 | 8.5002 | 1 | 17 | 2 | 0 | 0 | 0 | 1.845825 | 4.121713 | 7.607961 | 2.691253 | 3.107992 | 20.77481 | 11.4354 | [21 empty] | 15.61367 | -0.05295753
3043 | 2022/03/01 00:23:49 | 44592.9884 | 8.7506 | 1 | 17 | 2 | 0 | 0 | 0 | 1.845642 | 4.122231 | 7.608163 | 2.691381 | 3.107992 | 20.77533 | 11.4354 | [21 empty] | 15.79635 | 0.05708933
3044 | 2022/03/01 00:23:50 | 44593.239 | 9.0012 | 1 | 17 | 2 | 0 | 0 | 0 | 1.845711 | 4.122304 | 7.608582 | 2.691509 | 3.107992 | 20.77586 | 11.4354 |  | 0.001567259 |  | 0.2631579 | [17 empty] | 15.79635 | 0.05708933
3045 | 2022/03/01 00:23:50 | 44593.4878 | 9.25 | 1 | 17 | 2 | 0 | 0 | 0 | 1.845619 | 4.1231 | 7.609672 | 2.691637 | 3.107992 | 20.77639 | 11.4354 | [21 empty] | 15.79635 | 0.05708933
3046 | 2022/03/01 00:23:50 | 44593.7381 | 9.5003 | 1 | 17 | 2 | 0 | 0 | 0 | 1.845764 | 4.123192 | 7.610439 | 2.691765 | 3.107992 | 20.77692 | 11.4354 | [21 empty] | 15.48083 | 0.05708933
3047 | 2022/03/01 00:23:50 | 44593.9886 | 9.7508 | 1 | 17 | 2 | 0 | 0 | 0 | 1.845726 | 4.123794 | 7.611394 | 2.691893 | 3.107992 | 20.77744 | 11.4354 | [21 empty] | 15.48083 | 0.05708933
3048 | 2022/03/01 00:23:51 | 44594.2381 | 10.0003 | 1 | 17 | 2 | 0 | 0 | 0 | 1.845947 | 4.124097 | 7.612864 | 2.692021 | 3.107992 | 20.77797 | 11.4354 | [21 empty] | 15.48083 | 0.05708933
3049 | 2022/03/01 00:23:51 | 44594.2396 | 10.0018 | 1 | 17 | 2 | 0 | 0 | 0 | 1.845947 | 4.124097 | 7.612864 | 2.692022 | 3.107992 | 20.77798 | 11.4354 |  | 0.001567259 | 0.02535511 | 0.2631579 | 4.614373 | [16 empty] | 15.52939 | 0.05708933
3050 | 2022/03/01 00:23:52 | 44595.2772 | 1.0002 | 1 | 18 | 2 | 0 | 0 | 0 | 0 | 4.074401 | 0 | 2.692024 | 3.107992 | 20.77798 | 11.4354 |  | -0.00568677 | [19 empty] | 15.82537 | 0.0924921
3051 | 2022/03/01 00:23:53 | 44596.2771 | 2.0001 | 1 | 18 | 2 | 0 | 0 | 0 | 0 | 4.07305 | 0 | 2.692024 | 3.107992 | 20.77798 | 11.4354 |  | -0.001630967 | [19 empty] | 15.5437 | 0.0924921
3052 | 2022/03/01 00:23:54 | 44597.2771 | 3.0001 | 1 | 18 | 2 | 0 | 0 | 0 | 0 | 4.072372 | 0 | 2.692024 | 3.107992 | 20.77798 | 11.4354 | [21 empty] | 15.8099 | 0.0947535
3053 | 2022/03/01 00:23:55 | 44598.2772 | 4.0002 | 1 | 18 | 2 | 0 | 0 | 0 | 0 | 4.071641 | 0 | 2.692024 | 3.107992 | 20.77798 | 11.4354 | [21 empty] | 15.60047 | 0.0947535
3054 | 2022/03/01 00:23:56 | 44599.2771 | 5.0001 | 1 | 18 | 2 | 0 | 0 | 0 | 0 | 4.071255 | 0 | 2.692024 | 3.107992 | 20.77798 | 11.4354 |  | -0.0007379092 | [19 empty] | 15.80582 | 0.0987798
3055 | 2022/03/01 00:23:57 | 44600.2781 | 6.0011 | 1 | 18 | 2 | 0 | 0 | 0 | 0 | 4.070994 | 0 | 2.692024 | 3.107992 | 20.77798 | 11.4354 | [21 empty] | 15.63358 | 0.0987798
3056 | 2022/03/01 00:23:58 | 44601.2773 | 7.0003 | 1 | 18 | 2 | 0 | 0 | 0 | 0 | 4.070773 | 0 | 2.692024 | 3.107992 | 20.77798 | 11.4354 | [21 empty] | 15.43575 | -0.1156473
3057 | 2022/03/01 00:23:59 | 44602.2772 | 8.0002 | 1 | 18 | 2 | 0 | 0 | 0 | 0 | 4.07062 | 0 | 2.692024 | 3.107992 | 20.77798 | 11.4354 |  | -0.0004315726 | [19 empty] | 15.68623 | 0.09821236
3058 | 2022/03/01 00:24:00 | 44603.2772 | 9.0002 | 1 | 18 | 2 | 0 | 0 | 0 | 0 | 4.070514 | 0 | 2.692024 | 3.107992 | 20.77798 | 11.4354 | [21 empty] | 15.44525 | -0.09524345
3059 | 2022/03/01 00:24:01 | 44604.2781 | 10.0011 | 1 | 18 | 2 | 0 | 0 | 0 | 0 | 4.070438 | 0 | 2.692024 | 3.107992 | 20.77798 | 11.4354 | [21 empty] | 15.72943 | 0.06042361
3060 | 2022/03/01 00:24:02 | 44605.2773 | 11.0003 | 1 | 18 | 2 | 0 | 0 | 0 | 0 | 4.070371 | 0 | 2.692024 | 3.107992 | 20.77798 | 11.4354 | [21 empty] | 15.48435 | -0.04820466
3061 | 2022/03/01 00:24:03 | 44606.2772 | 12.0002 | 1 | 18 | 2 | 0 | 0 | 0 | 0 | 4.070205 | 0 | 2.692024 | 3.107992 | 20.77798 | 11.4354 | [21 empty] | 15.4931 | 0.002735853
3062 | 2022/03/01 00:24:04 | 44607.2774 | 13.0004 | 1 | 18 | 2 | 0 | 0 | 0 | 0 | 4.07021 | 0 | 2.692024 | 3.107992 | 20.77798 | 11.4354 | [21 empty] | 15.49908 | 0.001867414
3063 | 2022/03/01 00:24:05 | 44608.2774 | 14.0004 | 1 | 18 | 2 | 0 | 0 | 0 | 0 | 4.070104 | 0 | 2.692024 | 3.107992 | 20.77798 | 11.4354 | [21 empty] | 15.43727 | -0.01931489
3064 | 2022/03/01 00:24:06 | 44609.2774 | 15.0004 | 1 | 18 | 2 | 0 | 0 | 0 | 0 | 4.069982 | 0 | 2.692024 | 3.107992 | 20.77798 | 11.4354 | [21 empty] | 15.64024 | 0.06342828
3065 | 2022/03/01 00:24:07 | 44610.2774 | 16.0004 | 1 | 18 | 2 | 0 | 0 | 0 | 0 | 4.069995 | 0 | 2.692024 | 3.107992 | 20.77798 | 11.4354 | [21 empty] | 15.43354 | -0.06459534
3066 | 2022/03/01 00:24:08 | 44611.2773 | 17.0003 | 1 | 18 | 2 | 0 | 0 | 0 | 0 | 4.070061 | 0 | 2.692024 | 3.107992 | 20.77798 | 11.4354 | [21 empty] | 15.68402 | -0.06459534
3067 | 2022/03/01 00:24:09 | 44612.2783 | 18.0013 | 1 | 18 | 2 | 0 | 0 | 0 | 0 | 4.069841 | 0 | 2.692024 | 3.107992 | 20.77798 | 11.4354 | [21 empty] | 15.41233 | -0.08541584
3068 | 2022/03/01 00:24:10 | 44613.2774 | 19.0004 | 1 | 18 | 2 | 0 | 0 | 0 | 0 | 4.069879 | 0 | 2.692024 | 3.107992 | 20.77798 | 11.4354 |  | -9.881698e-05 | [19 empty] | 15.65908 | -0.08541584
3069 | 2022/03/01 00:24:11 | 44614.2774 | 20.0004 | 1 | 18 | 2 | 0 | 0 | 0 | 0 | 4.069746 | 0 | 2.692024 | 3.107992 | 20.77798 | 11.4354 | [21 empty] | 15.49361 | -0.05437911
3070 | 2022/03/01 00:24:12 | 44615.2774 | 21.0004 | 1 | 18 | 2 | 0 | 0 | 0 | 0 | 4.069896 | 0 | 2.692024 | 3.107992 | 20.77798 | 11.4354 | [21 empty] | 15.60477 | -0.05437911
3071 | 2022/03/01 00:24:13 | 44616.2781 | 22.0011 | 1 | 18 | 2 | 0 | 0 | 0 | 0 | 4.06975 | 0 | 2.692024 | 3.107992 | 20.77798 | 11.4354 | [21 empty] | 15.73143 | 0.07431686
3072 | 2022/03/01 00:24:14 | 44617.2774 | 23.0004 | 1 | 18 | 2 | 0 | 0 | 0 | 0 | 4.069664 | 0 | 2.692024 | 3.107992 | 20.77798 | 11.4354 | [21 empty] | 15.61278 | -0.09733856
3073 | 2022/03/01 00:24:15 | 44618.2774 | 24.0004 | 1 | 18 | 2 | 0 | 0 | 0 | 0 | 4.069802 | 0 | 2.692024 | 3.107992 | 20.77798 | 11.4354 | [21 empty] | 15.75764 | 0.1055306
3074 | 2022/03/01 00:24:16 | 44619.2773 | 25.0003 | 1 | 18 | 2 | 0 | 0 | 0 | 0 | 4.069808 | 0 | 2.692024 | 3.107992 | 20.77798 | 11.4354 | [21 empty] | 15.56383 | -0.1179749
3075 | 2022/03/01 00:24:17 | 44620.2775 | 26.0005 | 1 | 18 | 2 | 0 | 0 | 0 | 0 | 4.069654 | 0 | 2.692024 | 3.107992 | 20.77798 | 11.4354 | [21 empty] | 15.72919 | 0.1090831
3076 | 2022/03/01 00:24:18 | 44621.2776 | 27.0006 | 1 | 18 | 2 | 0 | 0 | 0 | 0 | 4.069543 | 0 | 2.692024 | 3.107992 | 20.77798 | 11.4354 | [21 empty] | 15.4319 | -0.09290338
3077 | 2022/03/01 00:24:19 | 44622.2776 | 28.0006 | 1 | 18 | 2 | 0 | 0 | 0 | 0 | 4.069551 | 0 | 2.692024 | 3.107992 | 20.77798 | 11.4354 | [21 empty] | 15.75821 | 0.1019716
3078 | 2022/03/01 00:24:20 | 44623.2784 | 29.0014 | 1 | 18 | 2 | 0 | 0 | 0 | 0 | 4.069927 | 0 | 2.692024 | 3.107992 | 20.77798 | 11.4354 | [21 empty] | 15.48435 | -0.08558035
3079 | 2022/03/01 00:24:21 | 44624.2775 | 30.0005 | 1 | 18 | 2 | 0 | 0 | 0 | 0 | 4.069775 | 0 | 2.692024 | 3.107992 | 20.77798 | 11.4354 | [21 empty] | 15.74277 | -0.08558035
3080 | 2022/03/01 00:24:22 | 44625.2775 | 31.0005 | 1 | 18 | 2 | 0 | 0 | 0 | 0 | 4.069835 | 0 | 2.692024 | 3.107992 | 20.77798 | 11.4354 |  | -1.920293e-05 | [19 empty] | 15.4957 | -0.07721066
3081 | 2022/03/01 00:24:23 | 44626.2783 | 32.0013 | 1 | 18 | 2 | 0 | 0 | 0 | 0 | 4.069979 | 0 | 2.692024 | 3.107992 | 20.77798 | 11.4354 | [21 empty] | 15.41994 | -0.07721066
3082 | 2022/03/01 00:24:24 | 44627.2774 | 33.0004 | 1 | 18 | 2 | 0 | 0 | 0 | 0 | 4.07018 | 0 | 2.692024 | 3.107992 | 20.77798 | 11.4354 | [21 empty] | 15.55095 | -0.03350198
3083 | 2022/03/01 00:24:25 | 44628.2775 | 34.0005 | 1 | 18 | 2 | 0 | 0 | 0 | 0 | 4.069852 | 0 | 2.692024 | 3.107992 | 20.77798 | 11.4354 | [21 empty] | 15.43984 | -0.03350198
3084 | 2022/03/01 00:24:26 | 44629.2785 | 35.0015 | 1 | 18 | 2 | 0 | 0 | 0 | 0 | 4.06989 | 0 | 2.692024 | 3.107992 | 20.77798 | 11.4354 | [21 empty] | 15.60268 | 0.04937291
3085 | 2022/03/01 00:24:27 | 44630.2784 | 36.0014 | 1 | 18 | 2 | 0 | 0 | 0 | 0 | 4.07 | 0 | 2.692024 | 3.107992 | 20.77798 | 11.4354 | [21 empty] | 15.43575 | -0.03320873
3086 | 2022/03/01 00:24:28 | 44631.2777 | 37.0007 | 1 | 18 | 2 | 0 | 0 | 0 | 0 | 4.069869 | 0 | 2.692024 | 3.107992 | 20.77798 | 11.4354 | [21 empty] | 15.68028 | 0.02425134
3087 | 2022/03/01 00:24:29 | 44632.2775 | 38.0005 | 1 | 18 | 2 | 0 | 0 | 0 | 0 | 4.069796 | 0 | 2.692024 | 3.107992 | 20.77798 | 11.4354 | [21 empty] | 15.35296 | -0.02901018
3088 | 2022/03/01 00:24:30 | 44633.2775 | 39.0005 | 1 | 18 | 2 | 0 | 0 | 0 | 0 | 4.069669 | 0 | 2.692024 | 3.107992 | 20.77798 | 11.4354 | [21 empty] | 15.62188 | 0.01075983
3089 | 2022/03/01 00:24:31 | 44634.2776 | 40.0006 | 1 | 18 | 2 | 0 | 0 | 0 | 0 | 4.069965 | 0 | 2.692024 | 3.107992 | 20.77798 | 11.4354 | [21 empty] | 15.7071 | 0.02662957
3090 | 2022/03/01 00:24:31 | 44634.2791 | 40.0021 | 1 | 18 | 2 | 0 | 0 | 0 | 0 | 4.069965 | 0 | 2.692024 | 3.107992 | 20.77798 | 11.4354 |  | -1.920293e-05 | 0.02535511 | 0 | 0 | [16 empty] | 15.36022 | 0.02662957
3091 | 2022/03/01 00:24:31 | 44634.2863 | 0.0016 | 1 | 19 | 2 | 0 | 0 | 0 | 0 | 4.070161 | 0 | 2.692024 | 3.107992 | 20.77798 | 11.4354 |  | -1.920293e-05 | 0.02535511 | 0 | 0 | [16 empty] | 15.36047 | 0.02668122
3092 | 2022/03/01 00:24:41 | 44644.3252 | 10.0013 | 1 | 20 | 2 | 0 | 0 | 0 | -1.499917 | 4.013575 | -6.020029 | 2.692041 | 3.112153 | 20.77806 | 11.45213 |  | -0.001480451 |  | 0.3093309 | 6.284089 | [16 empty] | 15.71247 | 0.09869635
3093 | 2022/03/01 00:24:51 | 44654.3244 | 20.0005 | 1 | 20 | 2 | 0 | 0 | 0 | -1.499885 | 4.005144 | -6.007255 | 2.692041 | 3.116314 | 20.77806 | 11.46882 |  | -0.0008992548 |  | 0.5139444 | 2.906497 | [16 empty] | 15.46963 | -0.02255857
3094 | 2022/03/01 00:25:01 | 44664.3245 | 30.0006 | 1 | 20 | 2 | 0 | 0 | 0 | -1.499892 | 3.999032 | -5.998116 | 2.692041 | 3.120476 | 20.77806 | 11.48547 |  | -0.0006066444 |  | 0.6299205 | 1.75461 | [16 empty] | 15.4471 | -0.09536684
3095 | 2022/03/01 00:25:11 | 44674.3248 | 40.0009 | 1 | 20 | 2 | 0 | 0 | 0 | -1.499912 | 3.99442 | -5.991278 | 2.692041 | 3.124637 | 20.77806 | 11.5021 |  | -0.0004284685 |  | 0.8160768 | [17 empty] | 15.66894 | -0.1010078
3096 | 2022/03/01 00:25:21 | 44684.3242 | 50.0003 | 1 | 20 | 2 | 0 | 0 | 0 | -1.499884 | 3.990621 | -5.985469 | 2.692041 | 3.128798 | 20.77806 | 11.51871 |  | -0.000414641 |  | 1.025679 | 1.079504 | [16 empty] | 15.70966 | -0.07949889
3097 | 2022/03/01 00:25:31 | 44694.3251 | 60.0012 | 1 | 20 | 2 | 0 | 0 | 0 | -1.49989 | 3.987557 | -5.980897 | 2.692041 | 3.13296 | 20.77806 | 11.53532 |  | -0.0003010572 | [19 empty] | 15.54146 | 0.07259369
3098 | 2022/03/01 00:25:41 | 44704.325 | 70.0011 | 1 | 20 | 2 | 0 | 0 | 0 | -1.499912 | 3.984922 | -5.977032 | 2.692041 | 3.137121 | 20.77806 | 11.5519 |  | -0.0002265518 |  | 1.372432 | [17 empty] | 15.61182 | 0.04594803
3099 | 2022/03/01 00:25:51 | 44714.3242 | 80.0003 | 1 | 20 | 2 | 0 | 0 | 0 | -1.499904 | 3.982381 | -5.973189 | 2.692041 | 3.141282 | 20.77806 | 11.56848 |  | -0.0002453586 | [19 empty] | 15.63135 | -0.005629659
3100 | 2022/03/01 00:26:01 | 44724.3246 | 90.0007 | 1 | 20 | 2 | 0 | 0 | 0 | -1.49989 | 3.980297 | -5.970008 | 2.692041 | 3.145443 | 20.77806 | 11.58504 |  | -0.0001809607 |  | 1.715451 | 0.6572855 | [16 empty] | 15.63825 | 0.08234382
3101 | 2022/03/01 00:26:11 | 44734.3245 | 100.0006 | 1 | 20 | 2 | 0 | 0 | 0 | -1.499914 | 3.978166 | -5.966907 | 2.692041 | 3.149604 | 20.77806 | 11.6016 |  | -0.0002136888 | [19 empty] | 15.6879 | 0.08746982
3102 | 2022/03/01 00:26:21 | 44744.3247 | 110.0008 | 1 | 20 | 2 | 0 | 0 | 0 | -1.499956 | 3.976672 | -5.964833 | 2.692041 | 3.153765 | 20.77806 | 11.61815 |  | -0.0001886137 | [19 empty] | 15.74069 | 0.006217957
3103 | 2022/03/01 00:26:31 | 44754.3249 | 120.001 | 1 | 20 | 2 | 0 | 0 | 0 | -1.499896 | 3.974527 | -5.961377 | 2.692041 | 3.157926 | 20.77806 | 11.6347 |  | -0.0001893857 |  | 2.208222 | [17 empty] | 15.67619 | 0.0700146
3104 | 2022/03/01 00:26:41 | 44764.3249 | 130.001 | 1 | 20 | 2 | 0 | 0 | 0 | -1.499915 | 3.972784 | -5.958838 | 2.692041 | 3.162087 | 20.77806 | 11.65123 |  | -0.0001635007 | [19 empty] | 15.77884 | 0.1153004
3105 | 2022/03/01 00:26:51 | 44774.325 | 140.0011 | 1 | 20 | 2 | 0 | 0 | 0 | -1.499916 | 3.97118 | -5.956436 | 2.692041 | 3.166248 | 20.77806 | 11.66776 |  | -0.000122374 | [19 empty] | 15.64458 | -0.01778483
3106 | 2022/03/01 00:27:01 | 44784.3251 | 150.0012 | 1 | 20 | 2 | 0 | 0 | 0 | -1.499911 | 3.969559 | -5.953985 | 2.692041 | 3.17041 | 20.77806 | 11.68428 |  | -0.0001698678 |  | 2.415099 | 0.4336714 | [16 empty] | 15.66237 | 0.08798003
3107 | 2022/03/01 00:27:11 | 44794.3246 | 160.0007 | 1 | 20 | 2 | 0 | 0 | 0 | -1.499968 | 3.967982 | -5.951846 | 2.692041 | 3.174571 | 20.77806 | 11.7008 |  | -0.0001186885 | [19 empty] | 15.40955 | -0.08094728
3108 | 2022/03/01 00:27:21 | 44804.3246 | 170.0007 | 1 | 20 | 2 | 0 | 0 | 0 | -1.499903 | 3.966521 | -5.949397 | 2.692041 | 3.178732 | 20.77806 | 11.71731 |  | -0.0001573541 | [19 empty] | 15.48656 | 0.02827406
3109 | 2022/03/01 00:27:31 | 44814.3247 | 180.0008 | 1 | 20 | 2 | 0 | 0 | 0 | -1.499905 | 3.964631 | -5.94657 | 2.692041 | 3.182894 | 20.77806 | 11.73381 |  | -0.0001841741 |  | 2.541667 | [17 empty] | 15.67139 | 0.05659163
3110 | 2022/03/01 00:27:41 | 44824.3247 | 190.0008 | 1 | 20 | 2 | 0 | 0 | 0 | -1.499894 | 3.963246 | -5.944449 | 2.692041 | 3.187055 | 20.77806 | 11.7503 |  | -0.0001333006 | [19 empty] | 15.45343 | -0.05420804
3111 | 2022/03/01 00:27:51 | 44834.325 | 200.0011 | 1 | 20 | 2 | 0 | 0 | 0 | -1.499915 | 3.961617 | -5.942089 | 2.692041 | 3.191216 | 20.77806 | 11.76679 |  | -0.0001636105 | [19 empty] | 15.41606 | 0.0255996
3112 | 2022/03/01 00:28:01 | 44844.3249 | 210.001 | 1 | 20 | 2 | 0 | 0 | 0 | -1.499891 | 3.95983 | -5.939313 | 2.692041 | 3.195378 | 20.77806 | 11.78327 |  | -0.0001408452 |  | 2.571721 | 0.3904612 | [16 empty] | 15.70297 | 0.0791949
3113 | 2022/03/01 00:28:11 | 44854.3251 | 220.0012 | 1 | 20 | 2 | 0 | 0 | 0 | -1.499948 | 3.958437 | -5.93745 | 2.692041 | 3.199539 | 20.77806 | 11.79975 |  | -0.0001636425 | [19 empty] | 15.37286 | -0.1148981
3114 | 2022/03/01 00:28:21 | 44864.3244 | 230.0005 | 1 | 20 | 2 | 0 | 0 | 0 | -1.499992 | 3.956797 | -5.935164 | 2.692041 | 3.2037 | 20.77806 | 11.81622 |  | -0.0001132217 | [19 empty] | 15.5465 | 0.07029653
3115 | 2022/03/01 00:28:31 | 44874.3244 | 240.0005 | 1 | 20 | 2 | 0 | 0 | 0 | -1.499935 | 3.955355 | -5.932775 | 2.692041 | 3.207861 | 20.77806 | 11.83268 |  | -0.0001308941 |  | 2.670828 | [17 empty] | 15.62669 | 0.07130086
3116 | 2022/03/01 00:28:41 | 44884.3248 | 250.0009 | 1 | 20 | 2 | 0 | 0 | 0 | -1.499905 | 3.953523 | -5.929909 | 2.692041 | 3.212023 | 20.77806 | 11.84914 |  | -0.0001403942 | [19 empty] | 15.64305 | 0.01842916
3117 | 2022/03/01 00:28:51 | 44894.3247 | 260.0008 | 1 | 20 | 2 | 0 | 0 | 0 | -1.499928 | 3.952082 | -5.927838 | 2.692041 | 3.216184 | 20.77806 | 11.86558 |  | -0.0002100462 | [19 empty] | 15.50872 | -0.07413685
3118 | 2022/03/01 00:29:01 | 44904.3249 | 270.001 | 1 | 20 | 2 | 0 | 0 | 0 | -1.499945 | 3.950478 | -5.9255 | 2.692041 | 3.220346 | 20.77806 | 11.88203 |  | -0.00018671 |  | 2.553568 | 0.3836803 | [16 empty] | 15.78501 | 0.03422856
3119 | 2022/03/01 00:29:11 | 44914.3249 | 280.001 | 1 | 20 | 2 | 0 | 0 | 0 | -1.4999 | 3.949095 | -5.923248 | 2.692041 | 3.224507 | 20.77806 | 11.89846 |  | -0.0001230482 | [19 empty] | 15.44044 | -0.1059997
3120 | 2022/03/01 00:29:21 | 44924.3253 | 290.0014 | 1 | 20 | 2 | 0 | 0 | 0 | -1.499874 | 3.946996 | -5.919997 | 2.692041 | 3.228668 | 20.77806 | 11.91489 |  | -0.0001126166 | [19 empty] | 15.70766 | 0.04390001
3121 | 2022/03/01 00:29:31 | 44934.3244 | 300.0005 | 1 | 20 | 2 | 0 | 0 | 0 | -1.499928 | 3.945679 | -5.918234 | 2.692041 | 3.232829 | 20.77806 | 11.93131 |  | -0.0001868559 |  | 2.629314 | [17 empty] | 15.67207 | -0.02274752
3122 | 2022/03/01 00:29:41 | 44944.3245 | 310.0006 | 1 | 20 | 2 | 0 | 0 | 0 | -1.499903 | 3.943946 | -5.915536 | 2.692041 | 3.23699 | 20.77806 | 11.94773 |  | -0.0002661475 | [19 empty] | 15.45753 | -0.09582818
3123 | 2022/03/01 00:29:51 | 44954.3246 | 320.0007 | 1 | 20 | 2 | 0 | 0 | 0 | -1.499921 | 3.942591 | -5.913575 | 2.692041 | 3.241152 | 20.77806 | 11.96414 |  | -0.0001554876 | [19 empty] | 15.70426 | -0.009950995
3124 | 2022/03/01 00:30:01 | 44964.3247 | 330.0008 | 1 | 20 | 2 | 0 | 0 | 0 | -1.499928 | 3.940763 | -5.910861 | 2.692041 | 3.245314 | 20.77806 | 11.98054 |  | -0.0001580977 |  | 2.515943 | 0.3874992 | [16 empty] | 15.81591 | 0.05975664
3125 | 2022/03/01 00:30:11 | 44974.325 | 340.0011 | 1 | 20 | 2 | 0 | 0 | 0 | -1.499961 | 3.938843 | -5.908111 | 2.692041 | 3.249476 | 20.77806 | 11.99694 |  | -0.0001883513 | [19 empty] | 15.61498 | -0.01140356
3126 | 2022/03/01 00:30:21 | 44984.3243 | 350.0004 | 1 | 20 | 2 | 0 | 0 | 0 | -1.499951 | 3.937498 | -5.906054 | 2.692041 | 3.253637 | 20.77806 | 12.01332 |  | -0.000175951 | [19 empty] | 15.43318 | -0.07039905
3127 | 2022/03/01 00:30:31 | 44994.3243 | 360.0004 | 1 | 20 | 2 | 0 | 0 | 0 | -1.499894 | 3.935663 | -5.903077 | 2.692041 | 3.257798 | 20.77806 | 12.02971 |  | -0.0001570549 |  | 2.488737 | [17 empty] | 15.59883 | 0.03251612
3128 | 2022/03/01 00:30:41 | 45004.3243 | 370.0004 | 1 | 20 | 2 | 0 | 0 | 0 | -1.499959 | 3.934145 | -5.901056 | 2.692041 | 3.261959 | 20.77806 | 12.04608 |  | -0.0001823092 | [19 empty] | 15.76158 | 0.09611726
3129 | 2022/03/01 00:30:51 | 45014.3246 | 380.0007 | 1 | 20 | 2 | 0 | 0 | 0 | -1.49996 | 3.932173 | -5.898102 | 2.692041 | 3.266121 | 20.77806 | 12.06245 |  | -0.0001506012 | [19 empty] | 15.78779 | 0.06238699
3130 | 2022/03/01 00:31:01 | 45024.3247 | 390.0008 | 1 | 20 | 2 | 0 | 0 | 0 | -1.499972 | 3.930878 | -5.896207 | 2.692041 | 3.270282 | 20.77806 | 12.07881 |  | -0.0001679038 |  | 2.457509 | 0.3956131 | [16 empty] | 15.58019 | -0.06151497
3131 | 2022/03/01 00:31:11 | 45034.3248 | 400.0009 | 1 | 20 | 2 | 0 | 0 | 0 | -1.499983 | 3.928954 | -5.893364 | 2.692041 | 3.274444 | 20.77806 | 12.09516 |  | -0.0001584427 | [19 empty] | 15.56532 | -0.06736517
3132 | 2022/03/01 00:31:17 | 45041.0443 | 406.7204 | 1 | 20 | 2 | 0 | 0 | 0 | -1.499928 | 3.927998 | -5.891714 | 2.692041 | 3.27724 | 20.77806 | 12.10615 |  | -0.0001937492 | 0.02535511 | 2.457509 | 0.3956131 | [16 empty] | 15.51431 | -0.09435177
3133 | 2022/03/01 00:32:17 | 45101.0835 | 60 | 1 | 21 | 2 | 0 | 0 | 0 | 0 | 4.002149 | 0 | 2.692041 | 3.277242 | 20.77806 | 12.10616 |  | 0.0002469711 | [19 empty] | 15.49253 | -0.08292079
3134 | 2022/03/01 00:33:17 | 45161.0844 | 120.0009 | 1 | 21 | 2 | 0 | 0 | 0 | 0 | 4.011724 | 0 | 2.692041 | 3.277242 | 20.77806 | 12.10616 |  | 8.640838e-05 | [19 empty] | 15.53796 | 0.05433083
3135 | 2022/03/01 00:34:17 | 45221.0842 | 180.0007 | 1 | 21 | 2 | 0 | 0 | 0 | 0 | 4.016285 | 0 | 2.692041 | 3.277242 | 20.77806 | 12.10616 |  | 1.888589e-05 |  | 0 | [17 empty] | 15.67652 | 0.07505417
3136 | 2022/03/01 00:35:17 | 45281.0839 | 240.0004 | 1 | 21 | 2 | 0 | 0 | 0 | 0 | 4.018004 | 0 | 2.692041 | 3.277242 | 20.77806 | 12.10616 |  | 1.509391e-05 | [19 empty] | 15.2779 | -0.1056278
3137 | 2022/03/01 00:36:17 | 45341.084 | 300.0005 | 1 | 21 | 2 | 0 | 0 | 0 | 0 | 4.018624 | 0 | 2.692041 | 3.277242 | 20.77806 | 12.10616 |  | 3.951416e-06 |  | 0 | [17 empty] | 15.17327 | -0.1125765
3138 | 2022/03/01 00:37:17 | 45401.0836 | 360.0001 | 1 | 21 | 2 | 0 | 0 | 0 | 0 | 4.01961 | 0 | 2.692041 | 3.277242 | 20.77806 | 12.10616 |  | 2.923903e-06 | [19 empty] | 15.22165 | -0.09292006
3139 | 2022/03/01 00:38:17 | 45461.0843 | 420.0008 | 1 | 21 | 2 | 0 | 0 | 0 | 0 | 4.019907 | 0 | 2.692041 | 3.277242 | 20.77806 | 12.10616 |  | 6.345659e-05 |  | 0 | [17 empty] | 15.37169 | -0.02170682
3140 | 2022/03/01 00:39:17 | 45521.0843 | 480.0008 | 1 | 21 | 2 | 0 | 0 | 0 | 0 | 4.02074 | 0 | 2.692041 | 3.277242 | 20.77806 | 12.10616 |  | -1.62e-05 | [19 empty] | 15.15443 | -0.1072246
3141 | 2022/03/01 00:40:17 | 45581.0849 | 540.0014 | 1 | 21 | 2 | 0 | 0 | 0 | 0 | 4.021056 | 0 | 2.692041 | 3.277242 | 20.77806 | 12.10616 |  | -2.283767e-05 |  | 0 | [17 empty] | 15.17213 | -0.1108783
3142 | 2022/03/01 00:41:17 | 45641.0847 | 600.0012 | 1 | 21 | 2 | 0 | 0 | 0 | 0 | 4.020942 | 0 | 2.692041 | 3.277242 | 20.77806 | 12.10616 |  | 1.89657e-05 | [19 empty] | 15.19132 | -0.1030242
3143 | 2022/03/01 00:42:17 | 45701.0839 | 660.0004 | 1 | 21 | 2 | 0 | 0 | 0 | 0 | 4.021154 | 0 | 2.692041 | 3.277242 | 20.77806 | 12.10616 |  | 2.323202e-05 |  | 0 | [17 empty] | 15.3382 | -0.01990736
3144 | 2022/03/01 00:43:17 | 45761.0839 | 720.0004 | 1 | 21 | 2 | 0 | 0 | 0 | 0 | 4.021184 | 0 | 2.692041 | 3.277242 | 20.77806 | 12.10616 |  | 6.400923e-06 | [19 empty] | 15.30154 | -0.007984042
3145 | 2022/03/01 00:44:17 | 45821.0838 | 780.0003 | 1 | 21 | 2 | 0 | 0 | 0 | 0 | 4.021652 | 0 | 2.692041 | 3.277242 | 20.77806 | 12.10616 |  | 3.429858e-05 |  | 0 | [17 empty] | 15.12338 | -0.09681225
3146 | 2022/03/01 00:45:17 | 45881.0835 | 840 | 1 | 21 | 2 | 0 | 0 | 0 | 0 | 4.021967 | 0 | 2.692041 | 3.277242 | 20.77806 | 12.10616 |  | -1.145825e-05 | [19 empty] | 15.39055 | 0.03806055
3147 | 2022/03/01 00:46:17 | 45941.0835 | 900 | 1 | 21 | 2 | 0 | 0 | 0 | 0 | 4.021744 | 0 | 2.692041 | 3.277242 | 20.77806 | 12.10616 |  | 1.36719e-05 |  | 0 | [17 empty] | 15.14717 | -0.03008068
3148 | 2022/03/01 00:47:17 | 46001.084 | 960.0005 | 1 | 21 | 2 | 0 | 0 | 0 | 0 | 4.02202 | 0 | 2.692041 | 3.277242 | 20.77806 | 12.10616 |  | -2.236261e-05 | [19 empty] | 15.3252 | -0.01716793
3149 | 2022/03/01 00:48:17 | 46061.0848 | 1020.0013 | 1 | 21 | 2 | 0 | 0 | 0 | 0 | 4.022127 | 0 | 2.692041 | 3.277242 | 20.77806 | 12.10616 |  | -1.865053e-05 |  | 0 | [17 empty] | 15.11106 | -0.07371724
3150 | 2022/03/01 00:49:17 | 46121.0839 | 1080.0004 | 1 | 21 | 2 | 0 | 0 | 0 | 0 | 4.022055 | 0 | 2.692041 | 3.277242 | 20.77806 | 12.10616 |  | -1.778152e-05 | [19 empty] | 15.14119 | -0.04409671
3151 | 2022/03/01 00:50:17 | 46181.0836 | 1140.0001 | 1 | 21 | 2 | 0 | 0 | 0 | 0 | 4.022466 | 0 | 2.692041 | 3.277242 | 20.77806 | 12.10616 |  | 3.295126e-05 |  | 0 | [17 empty] | 15.36022 | 0.06871939
3152 | 2022/03/01 00:51:17 | 46241.0844 | 1200.0009 | 1 | 21 | 2 | 0 | 0 | 0 | 0 | 4.022184 | 0 | 2.692041 | 3.277242 | 20.77806 | 12.10616 |  | 3.224195e-05 | [19 empty] | 15.37896 | 0.05118728
3153 | 2022/03/01 00:52:17 | 46301.0842 | 1260.0007 | 1 | 21 | 2 | 0 | 0 | 0 | 0 | 4.022301 | 0 | 2.692041 | 3.277242 | 20.77806 | 12.10616 |  | -8.692684e-07 |  | 0 | [17 empty] | 15.45436 | 0.05488217
3154 | 2022/03/01 00:53:17 | 46361.0841 | 1320.0006 | 1 | 21 | 2 | 0 | 0 | 0 | 0 | 4.022307 | 0 | 2.692041 | 3.277242 | 20.77806 | 12.10616 |  | -3.058421e-05 | [19 empty] | 15.10616 | -0.06305635
3155 | 2022/03/01 00:54:17 | 46421.0838 | 1380.0003 | 1 | 21 | 2 | 0 | 0 | 0 | 0 | 4.022588 | 0 | 2.692041 | 3.277242 | 20.77806 | 12.10616 |  | -1.351317e-05 |  | 0 | [17 empty] | 15.1753 | -0.001755357
3156 | 2022/03/01 00:55:17 | 46481.0845 | 1440.001 | 1 | 21 | 2 | 0 | 0 | 0 | 0 | 4.022714 | 0 | 2.692041 | 3.277242 | 20.77806 | 12.10616 |  | 5.136373e-06 | [19 empty] | 15.19075 | -0.06138384
3157 | 2022/03/01 00:56:17 | 46541.0846 | 1500.0011 | 1 | 21 | 2 | 0 | 0 | 0 | 0 | 4.022699 | 0 | 2.692041 | 3.277242 | 20.77806 | 12.10616 |  | 4.014207e-05 |  | 0 | [17 empty] | 15.26209 | 0.04149616
3158 | 2022/03/01 00:57:17 | 46601.0836 | 1560.0001 | 1 | 21 | 2 | 0 | 0 | 0 | 0 | 4.022891 | 0 | 2.692041 | 3.277242 | 20.77806 | 12.10616 |  | 2.79758e-05 | [19 empty] | 15.38681 | 0.04604578
3159 | 2022/03/01 00:58:17 | 46661.0843 | 1620.0008 | 1 | 21 | 2 | 0 | 0 | 0 | 0 | 4.022628 | 0 | 2.692041 | 3.277242 | 20.77806 | 12.10616 |  | 9.798294e-06 |  | 0 | [17 empty] | 15.16355 | -0.07942855
3160 | 2022/03/01 00:59:17 | 46721.0841 | 1680.0006 | 1 | 21 | 2 | 0 | 0 | 0 | 0 | 4.022881 | 0 | 2.692041 | 3.277242 | 20.77806 | 12.10616 |  | -2.512976e-05 | [19 empty] | 15.24195 | -0.06640077
3161 | 2022/03/01 01:00:17 | 46781.0838 | 1740.0003 | 1 | 21 | 2 | 0 | 0 | 0 | 0 | 4.022868 | 0 | 2.692041 | 3.277242 | 20.77806 | 12.10616 |  | -2.742124e-05 |  | 0 | [17 empty] | 15.21383 | -0.0755769
3162 | 2022/03/01 01:01:17 | 46841.0839 | 1800.0004 | 1 | 21 | 2 | 0 | 0 | 0 | 0 | 4.023036 | 0 | 2.692041 | 3.277242 | 20.77806 | 12.10616 |  | -1.106287e-05 | [19 empty] | 15.2068 | -0.07253528
3163 | 2022/03/01 01:01:17 | 46841.0854 | 1800.0019 | 1 | 21 | 2 | 0 | 0 | 0 | 0 | 4.023036 | 0 | 2.692041 | 3.277242 | 20.77806 | 12.10616 |  | -1.106287e-05 | 0.02535511 | 0 | 0 | [16 empty] | 15.2068 | -0.07253528
3164 | 2022/03/01 01:01:17 | 46841.0924 | 0.0015 | 1 | 22 | 2 | 0 | 0 | 0 | 0 | 4.023107 | 0 | 2.692041 | 3.277242 | 20.77806 | 12.10616 |  | -1.106287e-05 | 0.02535511 | 0 | 0 | [16 empty] | 15.2068 | -0.07253233
3165 | 2022/03/01 01:01:18 | 46841.0997 | 0.0015 | 1 | 23 | 3 | 0 | 0 | 0 | 0 | 4.023107 | 0 | 2.692041 | 3.277242 | 20.77806 | 12.10616 |  | -1.106287e-05 | 0.02535511 | 0 | 0 | [16 empty] | 15.2068 | -0.07252926
3166 | 2022/03/01 01:07:06 | 47189.6654 | 60.001 | 1 | 14 | 3 | 0 | 0 | 0 | 0 | 4.023262 | 0 | 2.692041 | 3.277242 | 20.77806 | 12.10616 |  | 1.872894e-05 | [19 empty] | 15.31958 | 0.07413149
3167 | 2022/03/01 01:08:06 | 47249.6652 | 120.0008 | 1 | 14 | 3 | 0 | 0 | 0 | 0 | 4.023221 | 0 | 2.692041 | 3.277242 | 20.77806 | 12.10616 |  | -4.109098e-06 | [19 empty] | 14.99051 | -0.09533584
3168 | 2022/03/01 01:09:06 | 47309.6651 | 180.0007 | 1 | 14 | 3 | 0 | 0 | 0 | 0 | 4.023414 | 0 | 2.692041 | 3.277242 | 20.77806 | 12.10616 |  | -7.19116e-06 |  | 0 | 0 | [16 empty] | 15.18364 | -0.003212094
3169 | 2022/03/01 01:10:06 | 47369.6649 | 240.0005 | 1 | 14 | 3 | 0 | 0 | 0 | 0 | 4.02339 | 0 | 2.692041 | 3.277242 | 20.77806 | 12.10616 |  | -8.059954e-06 | [19 empty] | 15.37041 | 0.09817064
3170 | 2022/03/01 01:11:06 | 47429.6656 | 300.0012 | 1 | 14 | 3 | 0 | 0 | 0 | 0 | 4.0235 | 0 | 2.692041 | 3.277242 | 20.77806 | 12.10616 |  | -1.374956e-05 |  | 0 | 0 | [16 empty] | 15.05836 | -0.1025301
3171 | 2022/03/01 01:11:06 | 47429.6669 | 300.0025 | 1 | 14 | 3 | 0 | 0 | 0 | 0 | 4.0235 | 0 | 2.692041 | 3.277242 | 20.77806 | 12.10616 |  | -1.374956e-05 | 0.02535511 | 0 | 0 | [16 empty] | 15.05836 | -0.1025301
3172 | 2022/03/01 01:11:06 | 47429.9567 | 0.2504 | 1 | 15 | 3 | 0 | 0 | 0 | -1.751218 | 3.793824 | -6.643813 | 2.691446 | 3.277257 | 20.77578 | 12.10622 |  | -0.113755 |  | 0.009026933 | 110.7796 | [16 empty] | 15.05836 | -0.1025301
3173 | 2022/03/01 01:11:07 | 47430.2064 | 0.5001 | 1 | 15 | 3 | 0 | 0 | 0 | -3.231729 | 3.786444 | -12.23676 | 2.690807 | 3.277257 | 20.77336 | 12.10622 |  | -0.02802482 |  | 0.06636586 | [17 empty] | 15.05836 | -0.1025301
3174 | 2022/03/01 01:11:07 | 47430.4578 | 0.7515 | 1 | 15 | 3 | 0 | 0 | 0 | -4.443634 | 3.780491 | -16.79912 | 2.690162 | 3.277257 | 20.77092 | 12.10622 | [21 empty] | 15.31232 | 0.07936418
3175 | 2022/03/01 01:11:07 | 47430.7073 | 1.001 | 1 | 15 | 3 | 0 | 0 | 0 | -5.411284 | 3.775919 | -20.43257 | 2.689522 | 3.277257 | 20.7685 | 12.10622 | [21 empty] | 15.31232 | 0.07936418
3176 | 2022/03/01 01:11:07 | 47430.9568 | 1.2505 | 1 | 15 | 3 | 0 | 0 | 0 | -6.168187 | 3.771571 | -23.26376 | 2.688883 | 3.277257 | 20.76608 | 12.10622 | [21 empty] | 15.46553 | 0.07936418
3177 | 2022/03/01 01:11:08 | 47431.2065 | 1.5002 | 1 | 15 | 3 | 0 | 0 | 0 | -6.787585 | 3.767859 | -25.57466 | 2.688242 | 3.277257 | 20.76367 | 12.10622 |  | -0.0180285 |  | 0.1484673 | 8.051302 | [16 empty] | 15.46553 | 0.07936418
3178 | 2022/03/01 01:11:08 | 47431.457 | 1.7507 | 1 | 15 | 3 | 0 | 0 | 0 | -7.281914 | 3.764041 | -27.40942 | 2.6876 | 3.277257 | 20.76125 | 12.10622 | [21 empty] | 15.46553 | 0.07936418
3179 | 2022/03/01 01:11:08 | 47431.7065 | 2.0002 | 1 | 15 | 3 | 0 | 0 | 0 | -7.668631 | 3.760937 | -28.84124 | 2.686959 | 3.277257 | 20.75884 | 12.10622 | [21 empty] | 15.22201 | -0.0282222
3180 | 2022/03/01 01:11:08 | 47431.9567 | 2.2504 | 1 | 15 | 3 | 0 | 0 | 0 | -7.98508 | 3.757689 | -30.00545 | 2.686318 | 3.277257 | 20.75643 | 12.10622 | [21 empty] | 15.22201 | -0.0282222
3181 | 2022/03/01 01:11:09 | 47432.2067 | 2.5004 | 1 | 15 | 3 | 0 | 0 | 0 | -8.237597 | 3.754861 | -30.93103 | 2.685678 | 3.277257 | 20.75402 | 12.10622 |  | -0.01298689 |  | 0.1965367 | 5.158023 | [16 empty] | 15.22201 | -0.0282222
3182 | 2022/03/01 01:11:09 | 47432.4577 | 2.7514 | 1 | 15 | 3 | 0 | 0 | 0 | -8.435128 | 3.752036 | -31.6489 | 2.685033 | 3.277257 | 20.75161 | 12.10622 | [21 empty] | 15.0928 | -0.04037976
3183 | 2022/03/01 01:11:09 | 47432.7071 | 3.0008 | 1 | 15 | 3 | 0 | 0 | 0 | -8.59682 | 3.749525 | -32.23399 | 2.684394 | 3.277257 | 20.74921 | 12.10622 | [21 empty] | 15.0928 | -0.04037976
3184 | 2022/03/01 01:11:09 | 47432.9568 | 3.2505 | 1 | 15 | 3 | 0 | 0 | 0 | -8.723306 | 3.746718 | -32.68377 | 2.683753 | 3.277257 | 20.74681 | 12.10622 | [21 empty] | 15.0928 | -0.04037976
3185 | 2022/03/01 01:11:10 | 47433.2072 | 3.5009 | 1 | 15 | 3 | 0 | 0 | 0 | -8.826821 | 3.744337 | -33.05059 | 2.683112 | 3.277257 | 20.7444 | 12.10622 |  | -0.009096564 |  | 0.2612943 | 4.024528 | [16 empty] | 15.24311 | -0.04037976
3186 | 2022/03/01 01:11:10 | 47433.4575 | 3.7512 | 1 | 15 | 3 | 0 | 0 | 0 | -8.909461 | 3.741679 | -33.33634 | 2.68247 | 3.277257 | 20.742 | 12.10622 | [21 empty] | 15.24311 | -0.04037976
3187 | 2022/03/01 01:11:10 | 47433.7065 | 4.0002 | 1 | 15 | 3 | 0 | 0 | 0 | -8.974144 | 3.739808 | -33.56158 | 2.68183 | 3.277257 | 20.73961 | 12.10622 | [21 empty] | 15.24311 | -0.04037976
3188 | 2022/03/01 01:11:10 | 47433.9568 | 4.2505 | 1 | 15 | 3 | 0 | 0 | 0 | -9.027058 | 3.737227 | -33.73616 | 2.681188 | 3.277257 | 20.73721 | 12.10622 | [21 empty] | 15.49827 | 0.1267099
3189 | 2022/03/01 01:11:11 | 47434.2065 | 4.5002 | 1 | 15 | 3 | 0 | 0 | 0 | -9.069261 | 3.735421 | -33.87751 | 2.680549 | 3.277257 | 20.73482 | 12.10622 |  | -0.008697812 |  | 0.2736243 | 3.726236 | [16 empty] | 15.49827 | 0.1267099
3190 | 2022/03/01 01:11:11 | 47434.4576 | 4.7513 | 1 | 15 | 3 | 0 | 0 | 0 | -9.102239 | 3.732847 | -33.97727 | 2.679905 | 3.277257 | 20.73241 | 12.10622 | [21 empty] | 15.49827 | 0.1267099
3191 | 2022/03/01 01:11:11 | 47434.7071 | 5.0008 | 1 | 15 | 3 | 0 | 0 | 0 | -9.129221 | 3.731333 | -34.06416 | 2.679265 | 3.277257 | 20.73003 | 12.10622 | [21 empty] | 15.30566 | -0.06018937
3192 | 2022/03/01 01:11:11 | 47434.9577 | 5.2514 | 1 | 15 | 3 | 0 | 0 | 0 | -9.150774 | 3.729133 | -34.12445 | 2.678622 | 3.277257 | 20.72763 | 12.10622 | [21 empty] | 15.30566 | -0.06018937
3193 | 2022/03/01 01:11:12 | 47435.2065 | 5.5002 | 1 | 15 | 3 | 0 | 0 | 0 | -9.167646 | 3.727396 | -34.17145 | 2.677984 | 3.277257 | 20.72525 | 12.10622 |  | -0.008008975 |  | 0.3250758 | [17 empty] | 15.30566 | -0.06018937
3194 | 2022/03/01 01:11:12 | 47435.4576 | 5.7513 | 1 | 15 | 3 | 0 | 0 | 0 | -9.181466 | 3.725368 | -34.20434 | 2.677341 | 3.277257 | 20.72285 | 12.10622 | [21 empty] | 15.12502 | -0.06018937
3195 | 2022/03/01 01:11:12 | 47435.7067 | 6.0004 | 1 | 15 | 3 | 0 | 0 | 0 | -9.192508 | 3.723674 | -34.2299 | 2.676702 | 3.277257 | 20.72047 | 12.10622 | [21 empty] | 15.12502 | -0.06018937
3196 | 2022/03/01 01:11:12 | 47435.9569 | 6.2506 | 1 | 15 | 3 | 0 | 0 | 0 | -9.201168 | 3.721856 | -34.24542 | 2.67606 | 3.277257 | 20.71808 | 12.10622 | [21 empty] | 15.28292 | -0.007107258
3197 | 2022/03/01 01:11:13 | 47436.2073 | 6.501 | 1 | 15 | 3 | 0 | 0 | 0 | -9.208202 | 3.720243 | -34.25675 | 2.675418 | 3.277257 | 20.7157 | 12.10622 |  | -0.00771343 |  | 0.3552732 | 2.997376 | [16 empty] | 15.28292 | -0.007107258
3198 | 2022/03/01 01:11:13 | 47436.4577 | 6.7514 | 1 | 15 | 3 | 0 | 0 | 0 | -9.2138 | 3.718301 | -34.25968 | 2.674777 | 3.277257 | 20.71331 | 12.10622 | [21 empty] | 15.28292 | -0.007107258
3199 | 2022/03/01 01:11:13 | 47436.7073 | 7.001 | 1 | 15 | 3 | 0 | 0 | 0 | -9.218212 | 3.716912 | -34.26328 | 2.674136 | 3.277257 | 20.71093 | 12.10622 | [21 empty] | 15.50798 | 0.0703305
3200 | 2022/03/01 01:11:13 | 47436.9576 | 7.2513 | 1 | 15 | 3 | 0 | 0 | 0 | -9.221911 | 3.715219 | -34.26142 | 2.673495 | 3.277257 | 20.70855 | 12.10622 | [21 empty] | 15.50798 | 0.0703305
3201 | 2022/03/01 01:11:14 | 47437.2075 | 7.5012 | 1 | 15 | 3 | 0 | 0 | 0 | -9.224874 | 3.713788 | -34.25923 | 2.672855 | 3.277257 | 20.70617 | 12.10622 |  | -0.006197355 |  | 0.3969277 | 2.669041 | [16 empty] | 15.50798 | 0.0703305
3202 | 2022/03/01 01:11:14 | 47437.4568 | 7.7505 | 1 | 15 | 3 | 0 | 0 | 0 | -9.227149 | 3.712077 | -34.25189 | 2.672215 | 3.277257 | 20.70379 | 12.10622 | [21 empty] | 15.45179 | 0.0703305
3203 | 2022/03/01 01:11:14 | 47437.7073 | 8.001 | 1 | 15 | 3 | 0 | 0 | 0 | -9.228961 | 3.710589 | -34.24488 | 2.671573 | 3.277257 | 20.70141 | 12.10622 | [21 empty] | 15.45179 | 0.0703305
3204 | 2022/03/01 01:11:14 | 47437.9569 | 8.2506 | 1 | 15 | 3 | 0 | 0 | 0 | -9.23035 | 3.70911 | -34.23638 | 2.670932 | 3.277257 | 20.69903 | 12.10622 | [21 empty] | 15.45179 | 0.0703305
3205 | 2022/03/01 01:11:15 | 47438.2065 | 8.5002 | 1 | 15 | 3 | 0 | 0 | 0 | -9.231489 | 3.707538 | -34.2261 | 2.670292 | 3.277257 | 20.69666 | 12.10622 |  | -0.005932288 |  | 0.4194132 | [17 empty] | 15.26654 | -0.07544756
3206 | 2022/03/01 01:11:15 | 47438.4575 | 8.7512 | 1 | 15 | 3 | 0 | 0 | 0 | -9.232391 | 3.706288 | -34.2179 | 2.669652 | 3.277257 | 20.69429 | 12.10622 | [21 empty] | 15.26654 | -0.07544756
3207 | 2022/03/01 01:11:15 | 47438.7064 | 9.0001 | 1 | 15 | 3 | 0 | 0 | 0 | -9.233107 | 3.704669 | -34.20561 | 2.669011 | 3.277257 | 20.69191 | 12.10622 | [21 empty] | 15.26654 | -0.07544756
3208 | 2022/03/01 01:11:15 | 47438.9566 | 9.2503 | 1 | 15 | 3 | 0 | 0 | 0 | -9.233714 | 3.70322 | -34.19447 | 2.66837 | 3.277257 | 20.68954 | 12.10622 | [21 empty] | 15.28388 | 0.005416274
3209 | 2022/03/01 01:11:16 | 47439.2064 | 9.5001 | 1 | 15 | 3 | 0 | 0 | 0 | -9.234179 | 3.701774 | -34.18284 | 2.66773 | 3.277257 | 20.68717 | 12.10622 |  | -0.005940233 |  | 0.4127654 | 2.390907 | [16 empty] | 15.28388 | 0.005416274
3210 | 2022/03/01 01:11:16 | 47439.4577 | 9.7514 | 1 | 15 | 3 | 0 | 0 | 0 | -9.234554 | 3.700792 | -34.17516 | 2.667085 | 3.277257 | 20.68478 | 12.10622 | [21 empty] | 15.28388 | 0.005416274
3211 | 2022/03/01 01:11:16 | 47439.7067 | 10.0004 | 1 | 15 | 3 | 0 | 0 | 0 | -9.234906 | 3.699367 | -34.16331 | 2.666446 | 3.277257 | 20.68242 | 12.10622 | [21 empty] | 15.54462 | 0.005416274
3212 | 2022/03/01 01:11:16 | 47439.7079 | 10.0016 | 1 | 15 | 3 | 0 | 0 | 0 | -9.234906 | 3.699367 | -34.16331 | 2.666441 | 3.277257 | 20.6824 | 12.10622 |  | -0.005747893 | 0.02535511 | 0.4757667 | 2.390907 | [16 empty] | 15.54462 | 0.005416274
3213 | 2022/03/01 01:11:17 | 47440.7464 | 1.0007 | 1 | 16 | 3 | 0 | 0 | 0 | 0 | 3.93505 | 0 | 2.666431 | 3.277257 | 20.68236 | 12.10622 |  | 0.01365083 | [19 empty] | 15.63266 | 0.1089942
3214 | 2022/03/01 01:11:18 | 47441.7465 | 2.0008 | 1 | 16 | 3 | 0 | 0 | 0 | 0 | 3.942538 | 0 | 2.666431 | 3.277257 | 20.68236 | 12.10622 |  | 0.006725986 | [19 empty] | 15.33001 | -0.0760603
3215 | 2022/03/01 01:11:19 | 47442.7473 | 3.0016 | 1 | 16 | 3 | 0 | 0 | 0 | 0 | 3.947768 | 0 | 2.666431 | 3.277257 | 20.68236 | 12.10622 |  | 0.004644326 | [19 empty] | 15.46983 | 0.025177
3216 | 2022/03/01 01:11:20 | 47443.7463 | 4.0006 | 1 | 16 | 3 | 0 | 0 | 0 | 0 | 3.951846 | 0 | 2.666431 | 3.277257 | 20.68236 | 12.10622 |  | 0.004819558 | [19 empty] | 15.66225 | 0.06013095
3217 | 2022/03/01 01:11:21 | 47444.7458 | 5.0001 | 1 | 16 | 3 | 0 | 0 | 0 | 0 | 3.955188 | 0 | 2.666431 | 3.277257 | 20.68236 | 12.10622 |  | 0.003471502 | [19 empty] | 15.34791 | -0.09823143
3218 | 2022/03/01 01:11:22 | 47445.7464 | 6.0007 | 1 | 16 | 3 | 0 | 0 | 0 | 0 | 3.957741 | 0 | 2.666431 | 3.277257 | 20.68236 | 12.10622 |  | 0.002621485 | [19 empty] | 15.46643 | 0.03703713
3219 | 2022/03/01 01:11:23 | 47446.7474 | 7.0017 | 1 | 16 | 3 | 0 | 0 | 0 | 0 | 3.960577 | 0 | 2.666431 | 3.277257 | 20.68236 | 12.10622 |  | 0.002331854 | [19 empty] | 15.7156 | 0.07786632
3220 | 2022/03/01 01:11:24 | 47447.7464 | 8.0007 | 1 | 16 | 3 | 0 | 0 | 0 | 0 | 3.962605 | 0 | 2.666431 | 3.277257 | 20.68236 | 12.10622 |  | 0.002462373 | [19 empty] | 15.44863 | -0.08342981
3221 | 2022/03/01 01:11:25 | 47448.7467 | 9.001 | 1 | 16 | 3 | 0 | 0 | 0 | 0 | 3.96438 | 0 | 2.666431 | 3.277257 | 20.68236 | 12.10622 |  | 0.001949557 | [19 empty] | 15.41493 | -0.08342981
3222 | 2022/03/01 01:11:26 | 47449.7457 | 10 | 1 | 16 | 3 | 0 | 0 | 0 | 0 | 3.966327 | 0 | 2.666431 | 3.277257 | 20.68236 | 12.10622 |  | 0.001591887 | [19 empty] | 15.75821 | 0.05631924
3223 | 2022/03/01 01:11:27 | 47450.7459 | 11.0002 | 1 | 16 | 3 | 0 | 0 | 0 | 0 | 3.967582 | 0 | 2.666431 | 3.277257 | 20.68236 | 12.10622 |  | 0.001895027 | [19 empty] | 15.59638 | 0.05631924
3224 | 2022/03/01 01:11:28 | 47451.7465 | 12.0008 | 1 | 16 | 3 | 0 | 0 | 0 | 0 | 3.969473 | 0 | 2.666431 | 3.277257 | 20.68236 | 12.10622 | [21 empty] | 15.5973 | 0.06815851
3225 | 2022/03/01 01:11:29 | 47452.7467 | 13.001 | 1 | 16 | 3 | 0 | 0 | 0 | 0 | 3.97097 | 0 | 2.666431 | 3.277257 | 20.68236 | 12.10622 |  | 0.001179173 | [19 empty] | 15.75062 | 0.06815851
3226 | 2022/03/01 01:11:30 | 47453.7475 | 14.0018 | 1 | 16 | 3 | 0 | 0 | 0 | 0 | 3.972082 | 0 | 2.666431 | 3.277257 | 20.68236 | 12.10622 |  | 0.001278814 | [19 empty] | 15.62003 | 0.007102489
3227 | 2022/03/01 01:11:31 | 47454.7457 | 15 | 1 | 16 | 3 | 0 | 0 | 0 | 0 | 3.973133 | 0 | 2.666431 | 3.277257 | 20.68236 | 12.10622 | [21 empty] | 15.53515 | -0.07508337
3228 | 2022/03/01 01:11:32 | 47455.7457 | 16 | 1 | 16 | 3 | 0 | 0 | 0 | 0 | 3.974272 | 0 | 2.666431 | 3.277257 | 20.68236 | 12.10622 |  | 0.001360354 | [19 empty] | 15.67605 | 0.09258926
3229 | 2022/03/01 01:11:33 | 47456.7459 | 17.0002 | 1 | 16 | 3 | 0 | 0 | 0 | 0 | 3.975529 | 0 | 2.666431 | 3.277257 | 20.68236 | 12.10622 |  | 0.001176134 | [19 empty] | 15.44453 | -0.003621578
3230 | 2022/03/01 01:11:34 | 47457.7458 | 18.0001 | 1 | 16 | 3 | 0 | 0 | 0 | 0 | 3.976394 | 0 | 2.666431 | 3.277257 | 20.68236 | 12.10622 | [21 empty] | 15.50517 | -0.04978001
3231 | 2022/03/01 01:11:35 | 47458.746 | 19.0003 | 1 | 16 | 3 | 0 | 0 | 0 | 0 | 3.977394 | 0 | 2.666431 | 3.277257 | 20.68236 | 12.10622 |  | 0.0009790332 | [19 empty] | 15.68459 | 0.05606949
3232 | 2022/03/01 01:11:36 | 47459.7467 | 20.001 | 1 | 16 | 3 | 0 | 0 | 0 | 0 | 3.978257 | 0 | 2.666431 | 3.277257 | 20.68236 | 12.10622 | [21 empty] | 15.4382 | -0.07699609
3233 | 2022/03/01 01:11:37 | 47460.7466 | 21.0009 | 1 | 16 | 3 | 0 | 0 | 0 | 0 | 3.979018 | 0 | 2.666431 | 3.277257 | 20.68236 | 12.10622 |  | 0.001127844 | [19 empty] | 15.43727 | -0.0002902746
3234 | 2022/03/01 01:11:38 | 47461.7469 | 22.0012 | 1 | 16 | 3 | 0 | 0 | 0 | 0 | 3.979714 | 0 | 2.666431 | 3.277257 | 20.68236 | 12.10622 | [21 empty] | 15.73701 | 0.0936693
3235 | 2022/03/01 01:11:39 | 47462.7458 | 23.0001 | 1 | 16 | 3 | 0 | 0 | 0 | 0 | 3.980479 | 0 | 2.666431 | 3.277257 | 20.68236 | 12.10622 |  | 0.0005863379 | [19 empty] | 15.52569 | -0.06603897
3236 | 2022/03/01 01:11:40 | 47463.7458 | 24.0001 | 1 | 16 | 3 | 0 | 0 | 0 | 0 | 3.981374 | 0 | 2.666431 | 3.277257 | 20.68236 | 12.10622 | [21 empty] | 15.46478 | -0.06603897
3237 | 2022/03/01 01:11:41 | 47464.7458 | 25.0001 | 1 | 16 | 3 | 0 | 0 | 0 | 0 | 3.981996 | 0 | 2.666431 | 3.277257 | 20.68236 | 12.10622 | [21 empty] | 15.74337 | 0.03076196
3238 | 2022/03/01 01:11:42 | 47465.7458 | 26.0001 | 1 | 16 | 3 | 0 | 0 | 0 | 0 | 3.9827 | 0 | 2.666431 | 3.277257 | 20.68236 | 12.10622 |  | 0.0007635144 | [19 empty] | 15.59133 | 0.03076196
3239 | 2022/03/01 01:11:43 | 47466.7469 | 27.0012 | 1 | 16 | 3 | 0 | 0 | 0 | 0 | 3.983325 | 0 | 2.666431 | 3.277257 | 20.68236 | 12.10622 | [21 empty] | 15.60011 | 0.050776
3240 | 2022/03/01 01:11:44 | 47467.7459 | 28.0002 | 1 | 16 | 3 | 0 | 0 | 0 | 0 | 3.983819 | 0 | 2.666431 | 3.277257 | 20.68236 | 12.10622 |  | 0.0007855152 | [19 empty] | 15.74206 | 0.050776
3241 | 2022/03/01 01:11:45 | 47468.7459 | 29.0002 | 1 | 16 | 3 | 0 | 0 | 0 | 0 | 3.984575 | 0 | 2.666431 | 3.277257 | 20.68236 | 12.10622 | [21 empty] | 15.64622 | 0.01440763
3242 | 2022/03/01 01:11:46 | 47469.7469 | 30.0012 | 1 | 16 | 3 | 0 | 0 | 0 | 0 | 3.985249 | 0 | 2.666431 | 3.277257 | 20.68236 | 12.10622 |  | 0.0005753028 | [19 empty] | 15.54615 | -0.07238984
3243 | 2022/03/01 01:11:47 | 47470.7459 | 31.0002 | 1 | 16 | 3 | 0 | 0 | 0 | 0 | 3.985915 | 0 | 2.666431 | 3.277257 | 20.68236 | 12.10622 | [21 empty] | 15.71937 | 0.09524941
3244 | 2022/03/01 01:11:48 | 47471.7461 | 32.0004 | 1 | 16 | 3 | 0 | 0 | 0 | 0 | 3.986474 | 0 | 2.666431 | 3.277257 | 20.68236 | 12.10622 | [21 empty] | 15.51446 | -0.0285989
3245 | 2022/03/01 01:11:49 | 47472.7467 | 33.001 | 1 | 16 | 3 | 0 | 0 | 0 | 0 | 3.987117 | 0 | 2.666431 | 3.277257 | 20.68236 | 12.10622 |  | 0.0005266721 | [19 empty] | 15.52249 | -0.03292561
3246 | 2022/03/01 01:11:50 | 47473.7469 | 34.0012 | 1 | 16 | 3 | 0 | 0 | 0 | 0 | 3.987498 | 0 | 2.666431 | 3.277257 | 20.68236 | 12.10622 | [21 empty] | 15.71525 | 0.06023705
3247 | 2022/03/01 01:11:51 | 47474.7467 | 35.001 | 1 | 16 | 3 | 0 | 0 | 0 | 0 | 3.988147 | 0 | 2.666431 | 3.277257 | 20.68236 | 12.10622 | [21 empty] | 15.45496 | -0.08134127
3248 | 2022/03/01 01:11:52 | 47475.7462 | 36.0005 | 1 | 16 | 3 | 0 | 0 | 0 | 0 | 3.988605 | 0 | 2.666431 | 3.277257 | 20.68236 | 12.10622 |  | 0.0007273183 | [19 empty] | 15.46222 | 0.002269149
3249 | 2022/03/01 01:11:53 | 47476.746 | 37.0003 | 1 | 16 | 3 | 0 | 0 | 0 | 0 | 3.989092 | 0 | 2.666431 | 3.277257 | 20.68236 | 12.10622 | [21 empty] | 15.68718 | 0.07030129
3250 | 2022/03/01 01:11:54 | 47477.7462 | 38.0005 | 1 | 16 | 3 | 0 | 0 | 0 | 0 | 3.989636 | 0 | 2.666431 | 3.277257 | 20.68236 | 12.10622 | [21 empty] | 15.45812 | -0.07158041
3251 | 2022/03/01 01:11:55 | 47478.7459 | 39.0002 | 1 | 16 | 3 | 0 | 0 | 0 | 0 | 3.989723 | 0 | 2.666431 | 3.277257 | 20.68236 | 12.10622 | [21 empty] | 15.40916 | -0.07158041
3252 | 2022/03/01 01:11:56 | 47479.747 | 40.0013 | 1 | 16 | 3 | 0 | 0 | 0 | 0 | 3.99022 | 0 | 2.666431 | 3.277257 | 20.68236 | 12.10622 |  | 0.0003436558 | [19 empty] | 15.76955 | 0.03579676
3253 | 2022/03/01 01:11:56 | 47479.7483 | 40.0026 | 1 | 16 | 3 | 0 | 0 | 0 | 0 | 3.99022 | 0 | 2.666431 | 3.277257 | 20.68236 | 12.10622 |  | 0.0003436558 | 0.02535511 | 0 | 0 | [16 empty] | 15.76955 | 0.03579676
3254 | 2022/03/01 01:11:56 | 47480.0357 | 0.2505 | 1 | 17 | 3 | 0 | 0 | 0 | 1.843773 | 4.035304 | 7.440185 | 2.666553 | 3.277337 | 20.68285 | 12.10654 |  | 0.125959 |  | 0.001122209 | 891.0995 | [16 empty] | 15.76955 | 0.03579676
3255 | 2022/03/01 01:11:57 | 47480.2852 | 0.5 | 1 | 17 | 3 | 0 | 0 | 0 | 1.843842 | 4.036952 | 7.443502 | 2.666681 | 3.277337 | 20.68337 | 12.10654 |  | 0.01781917 | [19 empty] | 15.48214 | 0.03579676
3256 | 2022/03/01 01:11:57 | 47480.5366 | 0.7514 | 1 | 17 | 3 | 0 | 0 | 0 | 1.843788 | 4.037841 | 7.444923 | 2.66681 | 3.277337 | 20.68389 | 12.10654 | [21 empty] | 15.48214 | 0.03579676
3257 | 2022/03/01 01:11:57 | 47480.7854 | 1.0002 | 1 | 17 | 3 | 0 | 0 | 0 | 1.843849 | 4.039033 | 7.447367 | 2.666937 | 3.277337 | 20.6844 | 12.10654 | [21 empty] | 15.48214 | 0.03579676
3258 | 2022/03/01 01:11:57 | 47481.0366 | 1.2514 | 1 | 17 | 3 | 0 | 0 | 0 | 1.84446 | 4.039615 | 7.450908 | 2.667066 | 3.277337 | 20.68492 | 12.10654 | [21 empty] | 15.39112 | -0.1182598
3259 | 2022/03/01 01:11:58 | 47481.2853 | 1.5001 | 1 | 17 | 3 | 0 | 0 | 0 | 1.845245 | 4.040536 | 7.455779 | 2.667193 | 3.277337 | 20.68544 | 12.10654 |  | 0.00476305 |  | 0.05281422 | [17 empty] | 15.39112 | -0.1182598
3260 | 2022/03/01 01:11:58 | 47481.5366 | 1.7514 | 1 | 17 | 3 | 0 | 0 | 0 | 1.845711 | 4.041314 | 7.459098 | 2.667322 | 3.277337 | 20.68596 | 12.10654 | [21 empty] | 15.39112 | -0.1182598
3261 | 2022/03/01 01:11:58 | 47481.786 | 2.0008 | 1 | 17 | 3 | 0 | 0 | 0 | 1.845657 | 4.042271 | 7.460646 | 2.66745 | 3.277337 | 20.68647 | 12.10654 | [21 empty] | 15.65664 | 0.08297503
3262 | 2022/03/01 01:11:58 | 47482.0359 | 2.2507 | 1 | 17 | 3 | 0 | 0 | 0 | 1.845932 | 4.042553 | 7.462278 | 2.667578 | 3.277337 | 20.68699 | 12.10654 | [21 empty] | 15.65664 | 0.08297503
3263 | 2022/03/01 01:11:59 | 47482.2862 | 2.501 | 1 | 17 | 3 | 0 | 0 | 0 | 1.845688 | 4.043439 | 7.462927 | 2.667705 | 3.277337 | 20.68751 | 12.10654 |  | 0.003001986 |  | 0.1439265 | 10.14151 | [16 empty] | 15.65664 | 0.08297503
3264 | 2022/03/01 01:11:59 | 47482.5365 | 2.7513 | 1 | 17 | 3 | 0 | 0 | 0 | 1.845825 | 4.043862 | 7.464262 | 2.667834 | 3.277337 | 20.68803 | 12.10654 | [21 empty] | 15.79576 | 0.08297503
3265 | 2022/03/01 01:11:59 | 47482.7854 | 3.0002 | 1 | 17 | 3 | 0 | 0 | 0 | 1.845596 | 4.044669 | 7.464825 | 2.667962 | 3.277337 | 20.68854 | 12.10654 | [21 empty] | 15.79576 | 0.08297503
3266 | 2022/03/01 01:11:59 | 47483.0357 | 3.2505 | 1 | 17 | 3 | 0 | 0 | 0 | 1.845772 | 4.045348 | 7.46679 | 2.66809 | 3.277337 | 20.68906 | 12.10654 | [21 empty] | 15.79576 | 0.08297503
3267 | 2022/03/01 01:12:00 | 47483.2862 | 3.501 | 1 | 17 | 3 | 0 | 0 | 0 | 1.845695 | 4.046091 | 7.46785 | 2.668218 | 3.277337 | 20.68958 | 12.10654 |  | 0.002721308 | [19 empty] | 15.57774 | -0.02465546
3268 | 2022/03/01 01:12:00 | 47483.5359 | 3.7507 | 1 | 17 | 3 | 0 | 0 | 0 | 1.845802 | 4.046659 | 7.469331 | 2.668346 | 3.277337 | 20.6901 | 12.10654 | [21 empty] | 15.57774 | -0.02465546
3269 | 2022/03/01 01:12:00 | 47483.7862 | 4.001 | 1 | 17 | 3 | 0 | 0 | 0 | 1.845894 | 4.047253 | 7.4708 | 2.668474 | 3.277337 | 20.69062 | 12.10654 | [21 empty] | 15.57774 | -0.02465546
3270 | 2022/03/01 01:12:00 | 47484.0365 | 4.2513 | 1 | 17 | 3 | 0 | 0 | 0 | 1.845604 | 4.047853 | 7.470734 | 2.668602 | 3.277337 | 20.69114 | 12.10654 | [21 empty] | 15.43482 | -0.04466176
3271 | 2022/03/01 01:12:01 | 47484.2863 | 4.5011 | 1 | 17 | 3 | 0 | 0 | 0 | 1.845306 | 4.048236 | 7.470234 | 2.66873 | 3.277337 | 20.69165 | 12.10654 |  | 0.002527641 |  | 0.2040389 | [17 empty] | 15.43482 | -0.04466176
3272 | 2022/03/01 01:12:01 | 47484.5359 | 4.7507 | 1 | 17 | 3 | 0 | 0 | 0 | 1.844986 | 4.048859 | 7.470088 | 2.668859 | 3.277337 | 20.69217 | 12.10654 | [21 empty] | 15.43482 | -0.04466176
3273 | 2022/03/01 01:12:01 | 47484.7854 | 5.0002 | 1 | 17 | 3 | 0 | 0 | 0 | 1.845322 | 4.049227 | 7.472128 | 2.668986 | 3.277337 | 20.69269 | 12.10654 | [21 empty] | 15.52121 | -0.04466176
3274 | 2022/03/01 01:12:01 | 47485.0359 | 5.2507 | 1 | 17 | 3 | 0 | 0 | 0 | 1.845345 | 4.050025 | 7.473693 | 2.669114 | 3.277337 | 20.69321 | 12.10654 | [21 empty] | 15.52121 | -0.04466176
3275 | 2022/03/01 01:12:02 | 47485.2861 | 5.5009 | 1 | 17 | 3 | 0 | 0 | 0 | 1.845512 | 4.050632 | 7.47549 | 2.669243 | 3.277337 | 20.69373 | 12.10654 |  | 0.002088544 | [19 empty] | 15.77459 | 0.1061785
3276 | 2022/03/01 01:12:02 | 47485.5359 | 5.7507 | 1 | 17 | 3 | 0 | 0 | 0 | 1.845207 | 4.051261 | 7.475415 | 2.66937 | 3.277337 | 20.69424 | 12.10654 | [21 empty] | 15.77459 | 0.1061785
3277 | 2022/03/01 01:12:02 | 47485.7852 | 6 | 1 | 17 | 3 | 0 | 0 | 0 | 1.845078 | 4.051637 | 7.475586 | 2.669498 | 3.277337 | 20.69476 | 12.10654 | [21 empty] | 15.77459 | 0.1061785
3278 | 2022/03/01 01:12:02 | 47486.0368 | 6.2516 | 1 | 17 | 3 | 0 | 0 | 0 | 1.845161 | 4.05232 | 7.477183 | 2.669627 | 3.277337 | 20.69529 | 12.10654 | [21 empty] | 15.60456 | -0.05313575
3279 | 2022/03/01 01:12:03 | 47486.2855 | 6.5003 | 1 | 17 | 3 | 0 | 0 | 0 | 1.845543 | 4.052444 | 7.47896 | 2.669755 | 3.277337 | 20.6958 | 12.10654 |  | 0.001671347 |  | 0.2344226 | 4.565964 | [16 empty] | 15.60456 | -0.05313575
3280 | 2022/03/01 01:12:03 | 47486.5367 | 6.7515 | 1 | 17 | 3 | 0 | 0 | 0 | 1.845566 | 4.053308 | 7.480647 | 2.669883 | 3.277337 | 20.69632 | 12.10654 | [21 empty] | 15.60456 | -0.05313575
3281 | 2022/03/01 01:12:03 | 47486.7855 | 7.0003 | 1 | 17 | 3 | 0 | 0 | 0 | 1.845726 | 4.053629 | 7.481888 | 2.67001 | 3.277337 | 20.69684 | 12.10654 | [21 empty] | 15.36208 | -0.05313575
3282 | 2022/03/01 01:12:03 | 47487.0358 | 7.2506 | 1 | 17 | 3 | 0 | 0 | 0 | 1.846046 | 4.054353 | 7.484522 | 2.670139 | 3.277337 | 20.69736 | 12.10654 | [21 empty] | 15.36208 | -0.05313575
3283 | 2022/03/01 01:12:04 | 47487.2861 | 7.5009 | 1 | 17 | 3 | 0 | 0 | 0 | 1.84597 | 4.05491 | 7.485242 | 2.670267 | 3.277337 | 20.69788 | 12.10654 |  | 0.001858667 | [19 empty] | 15.36208 | -0.05313575
3284 | 2022/03/01 01:12:04 | 47487.5367 | 7.7515 | 1 | 17 | 3 | 0 | 0 | 0 | 1.84584 | 4.055337 | 7.485503 | 2.670396 | 3.277337 | 20.6984 | 12.10654 | [21 empty] | 15.51117 | -0.02918363
3285 | 2022/03/01 01:12:04 | 47487.7854 | 8.0002 | 1 | 17 | 3 | 0 | 0 | 0 | 1.845398 | 4.05568 | 7.484344 | 2.670523 | 3.277337 | 20.69892 | 12.10654 | [21 empty] | 15.51117 | -0.02918363
3286 | 2022/03/01 01:12:04 | 47488.0359 | 8.2507 | 1 | 17 | 3 | 0 | 0 | 0 | 1.844803 | 4.056265 | 7.48301 | 2.670651 | 3.277337 | 20.69944 | 12.10654 | [21 empty] | 15.51117 | -0.02918363
3287 | 2022/03/01 01:12:05 | 47488.2862 | 8.501 | 1 | 17 | 3 | 0 | 0 | 0 | 1.844772 | 4.05676 | 7.483797 | 2.67078 | 3.277337 | 20.69996 | 12.10654 |  | 0.002107972 | [19 empty] | 15.75095 | 0.07493079
3288 | 2022/03/01 01:12:05 | 47488.5359 | 8.7507 | 1 | 17 | 3 | 0 | 0 | 0 | 1.845123 | 4.057459 | 7.486511 | 2.670907 | 3.277337 | 20.70048 | 12.10654 | [21 empty] | 15.75095 | 0.07493079
3289 | 2022/03/01 01:12:05 | 47488.7862 | 9.001 | 1 | 17 | 3 | 0 | 0 | 0 | 1.845749 | 4.057812 | 7.489702 | 2.671036 | 3.277337 | 20.701 | 12.10654 | [21 empty] | 15.75095 | 0.07493079
3290 | 2022/03/01 01:12:05 | 47489.0368 | 9.2516 | 1 | 17 | 3 | 0 | 0 | 0 | 1.845932 | 4.058247 | 7.491248 | 2.671164 | 3.277337 | 20.70152 | 12.10654 | [21 empty] | 15.67303 | 0.07493079
3291 | 2022/03/01 01:12:06 | 47489.2853 | 9.5001 | 1 | 17 | 3 | 0 | 0 | 0 | 1.845947 | 4.058601 | 7.491962 | 2.671291 | 3.277337 | 20.70204 | 12.10654 |  | 0.001954992 |  | 0.2469541 | [17 empty] | 15.67303 | 0.07493079
3292 | 2022/03/01 01:12:06 | 47489.5366 | 9.7514 | 1 | 17 | 3 | 0 | 0 | 0 | 1.846046 | 4.059343 | 7.493734 | 2.67142 | 3.277337 | 20.70256 | 12.10654 | [21 empty] | 15.67303 | 0.07493079
3293 | 2022/03/01 01:12:06 | 47489.7862 | 10.001 | 1 | 17 | 3 | 0 | 0 | 0 | 1.845932 | 4.059647 | 7.493832 | 2.671548 | 3.277337 | 20.70308 | 12.10654 | [21 empty] | 15.42275 | -0.1025617
3294 | 2022/03/01 01:12:06 | 47489.7877 | 10.0025 | 1 | 17 | 3 | 0 | 0 | 0 | 1.845932 | 4.059669 | 7.493873 | 2.671549 | 3.277337 | 20.70308 | 12.10654 |  | 0.001954992 | 0.02535511 | 0.2469541 | 4.565964 | [16 empty] | 15.42275 | -0.1025617
3295 | 2022/03/01 01:12:07 | 47490.826 | 1.0005 | 1 | 18 | 3 | 0 | 0 | 0 | 0 | 4.012663 | 0 | 2.671551 | 3.277337 | 20.70309 | 12.10654 |  | -0.003565802 | [19 empty] | 15.49922 | 0.02389729
3296 | 2022/03/01 01:12:08 | 47491.8255 | 2 | 1 | 18 | 3 | 0 | 0 | 0 | 0 | 4.011621 | 0 | 2.671551 | 3.277337 | 20.70309 | 12.10654 | [21 empty] | 15.78257 | 0.08854508
3297 | 2022/03/01 01:12:09 | 47492.8263 | 3.0008 | 1 | 18 | 3 | 0 | 0 | 0 | 0 | 4.01084 | 0 | 2.671551 | 3.277337 | 20.70309 | 12.10654 |  | -0.001256889 | [19 empty] | 15.46407 | -0.09953082
3298 | 2022/03/01 01:12:10 | 47493.8262 | 4.0007 | 1 | 18 | 3 | 0 | 0 | 0 | 0 | 4.010203 | 0 | 2.671551 | 3.277337 | 20.70309 | 12.10654 | [21 empty] | 15.42628 | -0.09953082
3299 | 2022/03/01 01:12:11 | 47494.8264 | 5.0009 | 1 | 18 | 3 | 0 | 0 | 0 | 0 | 4.010151 | 0 | 2.671551 | 3.277337 | 20.70309 | 12.10654 | [21 empty] | 15.74113 | 0.007742643
3300 | 2022/03/01 01:12:12 | 47495.8263 | 6.0008 | 1 | 18 | 3 | 0 | 0 | 0 | 0 | 4.009691 | 0 | 2.671551 | 3.277337 | 20.70309 | 12.10654 | [21 empty] | 15.519 | 0.007742643
3301 | 2022/03/01 01:12:13 | 47496.8264 | 7.0009 | 1 | 18 | 3 | 0 | 0 | 0 | 0 | 4.009585 | 0 | 2.671551 | 3.277337 | 20.70309 | 12.10654 |  | -0.0003860006 | [19 empty] | 15.59321 | 0.04821777
3302 | 2022/03/01 01:12:14 | 47497.8255 | 8 | 1 | 18 | 3 | 0 | 0 | 0 | 0 | 4.00974 | 0 | 2.671551 | 3.277337 | 20.70309 | 12.10654 | [21 empty] | 15.73854 | 0.04821777
3303 | 2022/03/01 01:12:15 | 47498.8256 | 9.0001 | 1 | 18 | 3 | 0 | 0 | 0 | 0 | 4.009666 | 0 | 2.671551 | 3.277337 | 20.70309 | 12.10654 | [21 empty] | 15.58055 | -0.003956556
3304 | 2022/03/01 01:12:16 | 47499.8262 | 10.0007 | 1 | 18 | 3 | 0 | 0 | 0 | 0 | 4.009578 | 0 | 2.671551 | 3.277337 | 20.70309 | 12.10654 | [21 empty] | 15.49687 | -0.05443692
3305 | 2022/03/01 01:12:17 | 47500.827 | 11.0015 | 1 | 18 | 3 | 0 | 0 | 0 | 0 | 4.009523 | 0 | 2.671551 | 3.277337 | 20.70309 | 12.10654 | [21 empty] | 15.70354 | 0.09287179
3306 | 2022/03/01 01:12:18 | 47501.8255 | 12 | 1 | 18 | 3 | 0 | 0 | 0 | 0 | 4.009593 | 0 | 2.671551 | 3.277337 | 20.70309 | 12.10654 | [21 empty] | 15.4408 | -0.02412975
3307 | 2022/03/01 01:12:19 | 47502.8264 | 13.0009 | 1 | 18 | 3 | 0 | 0 | 0 | 0 | 4.009639 | 0 | 2.671551 | 3.277337 | 20.70309 | 12.10654 | [21 empty] | 15.47169 | -0.04832566
3308 | 2022/03/01 01:12:20 | 47503.8255 | 14 | 1 | 18 | 3 | 0 | 0 | 0 | 0 | 4.009602 | 0 | 2.671551 | 3.277337 | 20.70309 | 12.10654 | [21 empty] | 15.68718 | 0.06734252
3309 | 2022/03/01 01:12:21 | 47504.8255 | 15 | 1 | 18 | 3 | 0 | 0 | 0 | 0 | 4.009579 | 0 | 2.671551 | 3.277337 | 20.70309 | 12.10654 | [21 empty] | 15.45367 | -0.07297218
3310 | 2022/03/01 01:12:22 | 47505.8256 | 16.0001 | 1 | 18 | 3 | 0 | 0 | 0 | 0 | 4.009691 | 0 | 2.671551 | 3.277337 | 20.70309 | 12.10654 | [21 empty] | 15.42275 | -0.009661913
3311 | 2022/03/01 01:12:23 | 47506.8257 | 17.0002 | 1 | 18 | 3 | 0 | 0 | 0 | 0 | 4.009504 | 0 | 2.671551 | 3.277337 | 20.70309 | 12.10654 | [21 empty] | 15.77083 | 0.1087749
3312 | 2022/03/01 01:12:24 | 47507.8263 | 18.0008 | 1 | 18 | 3 | 0 | 0 | 0 | 0 | 4.009506 | 0 | 2.671551 | 3.277337 | 20.70309 | 12.10654 | [21 empty] | 15.46407 | -0.09586334
3313 | 2022/03/01 01:12:25 | 47508.8265 | 19.001 | 1 | 18 | 3 | 0 | 0 | 0 | 0 | 4.009664 | 0 | 2.671551 | 3.277337 | 20.70309 | 12.10654 |  | -1.888699e-05 | [19 empty] | 15.40542 | -0.09586334
3314 | 2022/03/01 01:12:26 | 47509.8255 | 20 | 1 | 18 | 3 | 0 | 0 | 0 | 0 | 4.009392 | 0 | 2.671551 | 3.277337 | 20.70309 | 12.10654 | [21 empty] | 15.70987 | 0.04249454
3315 | 2022/03/01 01:12:27 | 47510.8264 | 21.0009 | 1 | 18 | 3 | 0 | 0 | 0 | 0 | 4.009699 | 0 | 2.671551 | 3.277337 | 20.70309 | 12.10654 | [21 empty] | 15.55152 | 0.04249454
3316 | 2022/03/01 01:12:28 | 47511.8255 | 22 | 1 | 18 | 3 | 0 | 0 | 0 | 0 | 4.009602 | 0 | 2.671551 | 3.277337 | 20.70309 | 12.10654 | [21 empty] | 15.5856 | 0.06834805
3317 | 2022/03/01 01:12:29 | 47512.8266 | 23.0011 | 1 | 18 | 3 | 0 | 0 | 0 | 0 | 4.009696 | 0 | 2.671551 | 3.277337 | 20.70309 | 12.10654 | [21 empty] | 15.70671 | 0.06834805
3318 | 2022/03/01 01:12:30 | 47513.8266 | 24.0011 | 1 | 18 | 3 | 0 | 0 | 0 | 0 | 4.009501 | 0 | 2.671551 | 3.277337 | 20.70309 | 12.10654 | [21 empty] | 15.55693 | -0.00895977
3319 | 2022/03/01 01:12:31 | 47514.8264 | 25.0009 | 1 | 18 | 3 | 0 | 0 | 0 | 0 | 4.009618 | 0 | 2.671551 | 3.277337 | 20.70309 | 12.10654 | [21 empty] | 15.57774 | -0.05513012
3320 | 2022/03/01 01:12:32 | 47515.8258 | 26.0003 | 1 | 18 | 3 | 0 | 0 | 0 | 0 | 4.009785 | 0 | 2.671551 | 3.277337 | 20.70309 | 12.10654 | [21 empty] | 15.70297 | 0.10077
3321 | 2022/03/01 01:12:33 | 47516.8256 | 27.0001 | 1 | 18 | 3 | 0 | 0 | 0 | 0 | 4.009951 | 0 | 2.671551 | 3.277337 | 20.70309 | 12.10654 | [21 empty] | 15.36784 | -0.04063785
3322 | 2022/03/01 01:12:34 | 47517.8264 | 28.0009 | 1 | 18 | 3 | 0 | 0 | 0 | 0 | 4.010131 | 0 | 2.671551 | 3.277337 | 20.70309 | 12.10654 | [21 empty] | 15.49346 | -0.02483547
3323 | 2022/03/01 01:12:35 | 47518.8258 | 29.0003 | 1 | 18 | 3 | 0 | 0 | 0 | 0 | 4.010221 | 0 | 2.671551 | 3.277337 | 20.70309 | 12.10654 | [21 empty] | 15.65429 | 0.05025804
3324 | 2022/03/01 01:12:36 | 47519.8256 | 30.0001 | 1 | 18 | 3 | 0 | 0 | 0 | 0 | 4.010013 | 0 | 2.671551 | 3.277337 | 20.70309 | 12.10654 | [21 empty] | 15.38777 | -0.08328617
3325 | 2022/03/01 01:12:37 | 47520.8259 | 31.0004 | 1 | 18 | 3 | 0 | 0 | 0 | 0 | 4.010196 | 0 | 2.671551 | 3.277337 | 20.70309 | 12.10654 |  | 3.240161e-06 | [19 empty] | 15.47112 | 0.02604544
3326 | 2022/03/01 01:12:38 | 47521.8258 | 32.0003 | 1 | 18 | 3 | 0 | 0 | 0 | 0 | 4.010307 | 0 | 2.671551 | 3.277337 | 20.70309 | 12.10654 | [21 empty] | 15.67431 | 0.06349981
3327 | 2022/03/01 01:12:39 | 47522.8258 | 33.0003 | 1 | 18 | 3 | 0 | 0 | 0 | 0 | 4.010286 | 0 | 2.671551 | 3.277337 | 20.70309 | 12.10654 | [21 empty] | 15.3766 | -0.09303629
3328 | 2022/03/01 01:12:40 | 47523.8257 | 34.0002 | 1 | 18 | 3 | 0 | 0 | 0 | 0 | 4.010405 | 0 | 2.671551 | 3.277337 | 20.70309 | 12.10654 | [21 empty] | 15.37286 | -0.09303629
3329 | 2022/03/01 01:12:41 | 47524.8258 | 35.0003 | 1 | 18 | 3 | 0 | 0 | 0 | 0 | 4.010316 | 0 | 2.671551 | 3.277337 | 20.70309 | 12.10654 | [21 empty] | 15.67584 | 0.01232624
3330 | 2022/03/01 01:12:42 | 47525.8258 | 36.0003 | 1 | 18 | 3 | 0 | 0 | 0 | 0 | 4.010519 | 0 | 2.671551 | 3.277337 | 20.70309 | 12.10654 | [21 empty] | 15.43916 | 0.01232624
3331 | 2022/03/01 01:12:43 | 47526.8265 | 37.001 | 1 | 18 | 3 | 0 | 0 | 0 | 0 | 4.010285 | 0 | 2.671551 | 3.277337 | 20.70309 | 12.10654 | [21 empty] | 15.61815 | 0.0618273
3332 | 2022/03/01 01:12:44 | 47527.8257 | 38.0002 | 1 | 18 | 3 | 0 | 0 | 0 | 0 | 4.01043 | 0 | 2.671551 | 3.277337 | 20.70309 | 12.10654 | [21 empty] | 15.68366 | 0.0618273
3333 | 2022/03/01 01:12:45 | 47528.8256 | 39.0001 | 1 | 18 | 3 | 0 | 0 | 0 | 0 | 4.010634 | 0 | 2.671551 | 3.277337 | 20.70309 | 12.10654 | [21 empty] | 15.49755 | -0.03768623
3334 | 2022/03/01 01:12:46 | 47529.8269 | 40.0014 | 1 | 18 | 3 | 0 | 0 | 0 | 0 | 4.010544 | 0 | 2.671551 | 3.277337 | 20.70309 | 12.10654 | [21 empty] | 15.61182 | -0.03599703
3335 | 2022/03/01 01:12:46 | 47529.8281 | 40.0026 | 1 | 18 | 3 | 0 | 0 | 0 | 0 | 4.010544 | 0 | 2.671551 | 3.277337 | 20.70309 | 12.10654 |  | 3.240161e-06 | 0.02535511 | 0 | 0 | [16 empty] | 15.61182 | -0.03599703
3336 | 2022/03/01 01:12:46 | 47529.8345 | 0.0016 | 1 | 19 | 3 | 0 | 0 | 0 | 0 | 4.01051 | 0 | 2.671551 | 3.277337 | 20.70309 | 12.10654 |  | 3.240161e-06 | 0.02535511 | 0 | 0 | [16 empty] | 15.61183 | -0.03596913
3337 | 2022/03/01 01:12:56 | 47539.8718 | 10.0004 | 1 | 20 | 3 | 0 | 0 | 0 | -1.500148 | 3.954845 | -5.932853 | 2.67157 | 3.281499 | 20.70317 | 12.12303 |  | -0.001610099 |  | 0.2631154 | 7.175124 | [16 empty] | 15.63194 | 0.007792115
3338 | 2022/03/01 01:13:06 | 47549.872 | 20.0006 | 1 | 20 | 3 | 0 | 0 | 0 | -1.500106 | 3.944634 | -5.917369 | 2.67157 | 3.285663 | 20.70317 | 12.13947 |  | -0.001072027 |  | 0.3906932 | 3.439877 | [16 empty] | 15.36467 | -0.0916034
3339 | 2022/03/01 01:13:16 | 47559.8721 | 30.0007 | 1 | 20 | 3 | 0 | 0 | 0 | -1.500108 | 3.93714 | -5.906135 | 2.67157 | 3.289828 | 20.70317 | 12.15588 |  | -0.0006966335 |  | 0.546432 | 2.33826 | [16 empty] | 15.68718 | 0.06856799
3340 | 2022/03/01 01:13:26 | 47569.872 | 40.0006 | 1 | 20 | 3 | 0 | 0 | 0 | -1.500139 | 3.931212 | -5.897364 | 2.67157 | 3.293991 | 20.70317 | 12.17227 |  | -0.0005891286 |  | 0.6483694 | 1.673661 | [16 empty] | 15.35015 | -0.05682409
3341 | 2022/03/01 01:13:36 | 47579.8722 | 50.0008 | 1 | 20 | 3 | 0 | 0 | 0 | -1.500146 | 3.926666 | -5.890572 | 2.67157 | 3.298156 | 20.70317 | 12.18863 |  | -0.000305937 |  | 0.7743856 | [17 empty] | 15.61779 | 0.06566405
3342 | 2022/03/01 01:13:46 | 47589.8722 | 60.0008 | 1 | 20 | 3 | 0 | 0 | 0 | -1.500182 | 3.922432 | -5.884362 | 2.67157 | 3.302319 | 20.70317 | 12.20497 |  | -0.0004006689 |  | 0.9901429 | 1.133272 | [16 empty] | 15.56419 | 0.04140794
3343 | 2022/03/01 01:13:56 | 47599.8724 | 70.001 | 1 | 20 | 3 | 0 | 0 | 0 | -1.500138 | 3.919202 | -5.879344 | 2.67157 | 3.306484 | 20.70317 | 12.2213 |  | -0.0004760644 |  | 1.093102 | [17 empty] | 15.34827 | -0.04787445
3344 | 2022/03/01 01:14:06 | 47609.8726 | 80.0012 | 1 | 20 | 3 | 0 | 0 | 0 | -1.50013 | 3.915854 | -5.87429 | 2.67157 | 3.310649 | 20.70317 | 12.23761 |  | -0.0003201929 | [19 empty] | 15.66577 | 0.09102166
3345 | 2022/03/01 01:14:16 | 47619.8719 | 90.0005 | 1 | 20 | 3 | 0 | 0 | 0 | -1.500134 | 3.913317 | -5.8705 | 2.67157 | 3.314812 | 20.70317 | 12.25391 |  | -0.0002585673 |  | 1.435553 | 0.7960977 | [16 empty] | 15.33025 | -0.01941979
3346 | 2022/03/01 01:14:26 | 47629.8722 | 100.0008 | 1 | 20 | 3 | 0 | 0 | 0 | -1.500084 | 3.910378 | -5.865895 | 2.67157 | 3.318977 | 20.70317 | 12.2702 |  | -0.0003098848 | [19 empty] | 15.5761 | 0.07375538
3347 | 2022/03/01 01:14:36 | 47639.8721 | 110.0007 | 1 | 20 | 3 | 0 | 0 | 0 | -1.50013 | 3.907887 | -5.862339 | 2.67157 | 3.323141 | 20.70317 | 12.28648 |  | -0.0002774962 |  | 1.478419 | [17 empty] | 15.5664 | 0.02889812
3348 | 2022/03/01 01:14:46 | 47649.8714 | 120 | 1 | 20 | 3 | 0 | 0 | 0 | -1.500114 | 3.90548 | -5.858665 | 2.67157 | 3.327306 | 20.70317 | 12.30275 |  | -0.0002851885 | [19 empty] | 15.34044 | -0.0366801
3349 | 2022/03/01 01:14:56 | 47659.8715 | 130.0001 | 1 | 20 | 3 | 0 | 0 | 0 | -1.50016 | 3.903119 | -5.855303 | 2.67157 | 3.33147 | 20.70317 | 12.31901 |  | -0.0002560667 |  | 1.865494 | 0.6051584 | [16 empty] | 15.48564 | 0.04438281
3350 | 2022/03/01 01:15:06 | 47669.8715 | 140.0001 | 1 | 20 | 3 | 0 | 0 | 0 | -1.500127 | 3.900979 | -5.851964 | 2.67157 | 3.335634 | 20.70317 | 12.33526 |  | -0.0001986048 | [19 empty] | 15.63768 | 0.1017845
3351 | 2022/03/01 01:15:16 | 47679.8717 | 150.0003 | 1 | 20 | 3 | 0 | 0 | 0 | -1.500167 | 3.89893 | -5.849046 | 2.67157 | 3.339798 | 20.70317 | 12.3515 |  | -0.0001716625 |  | 1.79567 | [17 empty] | 15.66112 | 0.06902158
3352 | 2022/03/01 01:15:26 | 47689.8719 | 160.0005 | 1 | 20 | 3 | 0 | 0 | 0 | -1.500086 | 3.896693 | -5.845375 | 2.67157 | 3.343963 | 20.70317 | 12.36773 |  | -0.0003269585 | [19 empty] | 15.49325 | -0.06279588
3353 | 2022/03/01 01:15:36 | 47699.8719 | 170.0005 | 1 | 20 | 3 | 0 | 0 | 0 | -1.500139 | 3.894667 | -5.842542 | 2.67157 | 3.348127 | 20.70317 | 12.38395 |  | -0.0001918077 | [19 empty] | 15.3812 | -0.09514451
3354 | 2022/03/01 01:15:46 | 47709.872 | 180.0006 | 1 | 20 | 3 | 0 | 0 | 0 | -1.500142 | 3.893025 | -5.84009 | 2.67157 | 3.352291 | 20.70317 | 12.40017 |  | -0.0001873286 |  | 2.158148 | 0.5017878 | [16 empty] | 15.52228 | -0.03885865
3355 | 2022/03/01 01:15:56 | 47719.8722 | 190.0008 | 1 | 20 | 3 | 0 | 0 | 0 | -1.500083 | 3.890986 | -5.836802 | 2.67157 | 3.356456 | 20.70317 | 12.41637 |  | -0.0001630547 | [19 empty] | 15.62152 | 0.03990829
3356 | 2022/03/01 01:16:06 | 47729.8723 | 200.0009 | 1 | 20 | 3 | 0 | 0 | 0 | -1.500122 | 3.889112 | -5.834142 | 2.67157 | 3.36062 | 20.70317 | 12.43257 |  | -0.000158579 | [19 empty] | 15.50893 | -0.01865745
3357 | 2022/03/01 01:16:16 | 47739.8724 | 210.001 | 1 | 20 | 3 | 0 | 0 | 0 | -1.50015 | 3.887146 | -5.831302 | 2.67157 | 3.364784 | 20.70317 | 12.44877 |  | -0.0001570153 |  | 2.129394 | [17 empty] | 15.43835 | -0.06191373
3358 | 2022/03/01 01:16:26 | 47749.8717 | 220.0003 | 1 | 20 | 3 | 0 | 0 | 0 | -1.500166 | 3.88548 | -5.828865 | 2.67157 | 3.368948 | 20.70317 | 12.46495 |  | -0.0001883308 | [19 empty] | 15.46819 | 0.03560781
3359 | 2022/03/01 01:16:36 | 47759.8717 | 230.0003 | 1 | 20 | 3 | 0 | 0 | 0 | -1.500112 | 3.883533 | -5.825734 | 2.67157 | 3.373112 | 20.70317 | 12.48112 |  | -0.0001906599 |  | 2.311012 | 0.4446371 | [16 empty] | 15.60011 | 0.05096316
3360 | 2022/03/01 01:16:46 | 47769.8718 | 240.0004 | 1 | 20 | 3 | 0 | 0 | 0 | -1.500156 | 3.882119 | -5.823784 | 2.67157 | 3.377277 | 20.70317 | 12.49729 |  | -0.0002233904 | [19 empty] | 15.7156 | 0.05404949
3361 | 2022/03/01 01:16:56 | 47779.872 | 250.0006 | 1 | 20 | 3 | 0 | 0 | 0 | -1.500168 | 3.879816 | -5.820376 | 2.67157 | 3.381441 | 20.70317 | 12.51345 |  | -0.0001276692 | [19 empty] | 15.6764 | 0.0280875
3362 | 2022/03/01 01:17:06 | 47789.8722 | 260.0008 | 1 | 20 | 3 | 0 | 0 | 0 | -1.500191 | 3.878521 | -5.818522 | 2.67157 | 3.385605 | 20.70317 | 12.52961 |  | -0.0001977502 |  | 2.435545 | [17 empty] | 15.6736 | 0.06506681
3363 | 2022/03/01 01:17:16 | 47799.8723 | 270.0009 | 1 | 20 | 3 | 0 | 0 | 0 | -1.500178 | 3.876755 | -5.815823 | 2.67157 | 3.38977 | 20.70317 | 12.54576 |  | -0.0001439672 | [19 empty] | 15.54053 | 0.00500083
3364 | 2022/03/01 01:17:26 | 47809.8725 | 280.0011 | 1 | 20 | 3 | 0 | 0 | 0 | -1.500184 | 3.875144 | -5.813429 | 2.67157 | 3.393935 | 20.70317 | 12.5619 |  | -0.0001537774 | [19 empty] | 15.39147 | -0.06124318
3365 | 2022/03/01 01:17:36 | 47819.8717 | 290.0003 | 1 | 20 | 3 | 0 | 0 | 0 | -1.50013 | 3.873415 | -5.810626 | 2.67157 | 3.398099 | 20.70317 | 12.57803 |  | -0.000200625 |  | 2.485806 | 0.4070867 | [16 empty] | 15.42311 | -0.0972259
3366 | 2022/03/01 01:17:46 | 47829.8718 | 300.0004 | 1 | 20 | 3 | 0 | 0 | 0 | -1.500186 | 3.871772 | -5.808378 | 2.67157 | 3.402263 | 20.70317 | 12.59416 |  | -0.0002121375 | [19 empty] | 15.62949 | -0.05919456
3367 | 2022/03/01 01:17:56 | 47839.8727 | 310.0013 | 1 | 20 | 3 | 0 | 0 | 0 | -1.500154 | 3.870196 | -5.80589 | 2.67157 | 3.406428 | 20.70317 | 12.61028 |  | -0.0001601674 | [19 empty] | 15.75949 | 0.01528084
3368 | 2022/03/01 01:18:06 | 47849.872 | 320.0006 | 1 | 20 | 3 | 0 | 0 | 0 | -1.500115 | 3.868608 | -5.803357 | 2.67157 | 3.410593 | 20.70317 | 12.6264 |  | -0.0001270914 |  | 2.578724 | [17 empty] | 15.48214 | 0.07326305
3369 | 2022/03/01 01:18:16 | 47859.873 | 330.0016 | 1 | 20 | 3 | 0 | 0 | 0 | -1.500186 | 3.867002 | -5.801222 | 2.67157 | 3.414757 | 20.70317 | 12.6425 |  | -0.0002452222 | [19 empty] | 15.49534 | -0.06676555
3370 | 2022/03/01 01:18:26 | 47869.8729 | 340.0015 | 1 | 20 | 3 | 0 | 0 | 0 | -1.500144 | 3.865294 | -5.798498 | 2.67157 | 3.418921 | 20.70317 | 12.6586 |  | -0.00012324 | [19 empty] | 15.58856 | 0.0005233288
3371 | 2022/03/01 01:18:36 | 47879.8716 | 350.0002 | 1 | 20 | 3 | 0 | 0 | 0 | -1.500176 | 3.864015 | -5.796703 | 2.67157 | 3.423085 | 20.70317 | 12.6747 |  | -0.0001365159 | [19 empty] | 15.76862 | 0.0555408
3372 | 2022/03/01 01:18:46 | 47889.8717 | 360.0003 | 1 | 20 | 3 | 0 | 0 | 0 | -1.500153 | 3.862313 | -5.79406 | 2.67157 | 3.427249 | 20.70317 | 12.69078 |  | -0.0001659983 |  | 2.627415 | 0.3865047 | [16 empty] | 15.68566 | -0.02040327
3373 | 2022/03/01 01:18:56 | 47899.8718 | 370.0004 | 1 | 20 | 3 | 0 | 0 | 0 | -1.500084 | 3.860938 | -5.791731 | 2.67157 | 3.431413 | 20.70317 | 12.70686 |  | -0.0001762092 | [19 empty] | 15.38834 | -0.1132149
3374 | 2022/03/01 01:19:06 | 47909.8719 | 380.0005 | 1 | 20 | 3 | 0 | 0 | 0 | -1.500153 | 3.859245 | -5.789458 | 2.67157 | 3.435578 | 20.70317 | 12.72294 |  | -0.0001475281 | [19 empty] | 15.52509 | -0.05153477
3375 | 2022/03/01 01:19:16 | 47919.8722 | 390.0008 | 1 | 20 | 3 | 0 | 0 | 0 | -1.500133 | 3.857972 | -5.787471 | 2.67157 | 3.439742 | 20.70317 | 12.73901 |  | -0.0001310576 |  | 2.740905 | [17 empty] | 15.81066 | 0.07544458
3376 | 2022/03/01 01:19:26 | 47929.873 | 400.0016 | 1 | 20 | 3 | 0 | 0 | 0 | -1.50017 | 3.856275 | -5.785068 | 2.67157 | 3.443908 | 20.70317 | 12.75507 |  | -0.0001518927 | [19 empty] | 15.43446 | -0.08105457
3377 | 2022/03/01 01:19:33 | 47936.3007 | 406.4293 | 1 | 20 | 3 | 0 | 0 | 0 | -1.500153 | 3.855363 | -5.783634 | 2.67157 | 3.446585 | 20.70317 | 12.7654 |  | -0.0001518927 | 0.02535511 | 2.740905 | 0.3865047 | [16 empty] | 15.40578 | -0.1153642
3378 | 2022/03/01 01:20:33 | 47996.3414 | 60.0014 | 1 | 21 | 3 | 0 | 0 | 0 | 0 | 3.923412 | 0 | 2.67157 | 3.446587 | 20.70317 | 12.7654 |  | 0.000185691 | [19 empty] | 15.49666 | -0.04052162
3379 | 2022/03/01 01:21:33 | 48056.3405 | 120.0005 | 1 | 21 | 3 | 0 | 0 | 0 | 0 | 3.931545 | 0 | 2.67157 | 3.446587 | 20.70317 | 12.7654 |  | 0.0001021887 | [19 empty] | 15.60047 | 0.04734099
3380 | 2022/03/01 01:22:33 | 48116.3413 | 180.0013 | 1 | 21 | 3 | 0 | 0 | 0 | 0 | 3.93726 | 0 | 2.67157 | 3.446587 | 20.70317 | 12.7654 |  | 7.460274e-05 |  | 0 | [17 empty] | 15.35684 | -0.09811878
3381 | 2022/03/01 01:23:33 | 48176.3401 | 240.0001 | 1 | 21 | 3 | 0 | 0 | 0 | 0 | 3.942651 | 0 | 2.67157 | 3.446587 | 20.70317 | 12.7654 |  | 8.282169e-05 | [19 empty] | 15.57834 | 0.05531549
3382 | 2022/03/01 01:24:33 | 48236.3408 | 300.0008 | 1 | 21 | 3 | 0 | 0 | 0 | 0 | 3.946518 | 0 | 2.67157 | 3.446587 | 20.70317 | 12.7654 |  | 4.026293e-05 |  | 0 | [17 empty] | 15.3382 | -0.07701457
3383 | 2022/03/01 01:25:33 | 48296.3407 | 360.0007 | 1 | 21 | 3 | 0 | 0 | 0 | 0 | 3.948698 | 0 | 2.67157 | 3.446587 | 20.70317 | 12.7654 |  | 2.97922e-05 | [19 empty] | 15.60232 | 0.1214409
3384 | 2022/03/01 01:26:33 | 48356.3413 | 420.0013 | 1 | 21 | 3 | 0 | 0 | 0 | 0 | 3.950152 | 0 | 2.67157 | 3.446587 | 20.70317 | 12.7654 |  | -1.600138e-05 |  | 0 | [17 empty] | 15.57108 | 0.0667721
3385 | 2022/03/01 01:27:33 | 48416.3412 | 480.0012 | 1 | 21 | 3 | 0 | 0 | 0 | 0 | 3.951241 | 0 | 2.67157 | 3.446587 | 20.70317 | 12.7654 |  | 3.168878e-05 | [19 empty] | 15.52569 | 0.06044865
3386 | 2022/03/01 01:28:33 | 48476.3411 | 540.0011 | 1 | 21 | 3 | 0 | 0 | 0 | 0 | 3.95211 | 0 | 2.67157 | 3.446587 | 20.70317 | 12.7654 |  | 1.548955e-05 |  | 0 | [17 empty] | 15.24533 | -0.07220328
3387 | 2022/03/01 01:29:33 | 48536.3403 | 600.0003 | 1 | 21 | 3 | 0 | 0 | 0 | 0 | 3.952626 | 0 | 2.67157 | 3.446587 | 20.70317 | 12.7654 |  | 6.756978e-06 | [19 empty] | 15.19356 | -0.09972036
3388 | 2022/03/01 01:30:33 | 48596.3408 | 660.0008 | 1 | 21 | 3 | 0 | 0 | 0 | 0 | 3.952639 | 0 | 2.67157 | 3.446587 | 20.70317 | 12.7654 |  | 5.610964e-06 |  | 0 | [17 empty] | 15.22892 | -0.06569862
3389 | 2022/03/01 01:31:33 | 48656.341 | 720.001 | 1 | 21 | 3 | 0 | 0 | 0 | 0 | 3.953093 | 0 | 2.67157 | 3.446587 | 20.70317 | 12.7654 |  | 1.975626e-05 | [19 empty] | 15.34197 | 0.05318522
3390 | 2022/03/01 01:32:33 | 48716.3407 | 780.0007 | 1 | 21 | 3 | 0 | 0 | 0 | 0 | 3.953561 | 0 | 2.67157 | 3.446587 | 20.70317 | 12.7654 |  | 2.378674e-05 |  | 0 | [17 empty] | 15.45905 | 0.09915233
3391 | 2022/03/01 01:33:33 | 48776.3412 | 840.0012 | 1 | 21 | 3 | 0 | 0 | 0 | 0 | 3.953811 | 0 | 2.67157 | 3.446587 | 20.70317 | 12.7654 |  | 2.686941e-05 | [19 empty] | 15.41421 | 0.07222414
3392 | 2022/03/01 01:34:33 | 48836.3411 | 900.0011 | 1 | 21 | 3 | 0 | 0 | 0 | 0 | 3.953932 | 0 | 2.67157 | 3.446587 | 20.70317 | 12.7654 |  | 1.880765e-05 |  | 0 | [17 empty] | 15.35798 | 0.08415341
3393 | 2022/03/01 01:35:33 | 48896.341 | 960.001 | 1 | 21 | 3 | 0 | 0 | 0 | 0 | 3.953976 | 0 | 2.67157 | 3.446587 | 20.70317 | 12.7654 |  | -3.690623e-05 | [19 empty] | 15.25949 | -0.08204579
3394 | 2022/03/01 01:36:33 | 48956.3408 | 1020.0008 | 1 | 21 | 3 | 0 | 0 | 0 | 0 | 3.954072 | 0 | 2.67157 | 3.446587 | 20.70317 | 12.7654 |  | -3.650927e-05 |  | 0 | [17 empty] | 15.166 | 0.02152026
3395 | 2022/03/01 01:37:33 | 49016.3409 | 1080.0009 | 1 | 21 | 3 | 0 | 0 | 0 | 0 | 3.954453 | 0 | 2.67157 | 3.446587 | 20.70317 | 12.7654 |  | 1.149729e-05 | [19 empty] | 15.49979 | 0.07610857
3396 | 2022/03/01 01:38:33 | 49076.3413 | 1140.0013 | 1 | 21 | 3 | 0 | 0 | 0 | 0 | 3.954691 | 0 | 2.67157 | 3.446587 | 20.70317 | 12.7654 |  | 1.801756e-05 |  | 0 | [17 empty] | 15.37827 | -0.05721509
3397 | 2022/03/01 01:39:33 | 49136.3406 | 1200.0006 | 1 | 21 | 3 | 0 | 0 | 0 | 0 | 3.954523 | 0 | 2.67157 | 3.446587 | 20.70317 | 12.7654 |  | 1.240621e-05 | [19 empty] | 15.41795 | -0.0733614
3398 | 2022/03/01 01:40:33 | 49196.3413 | 1260.0013 | 1 | 21 | 3 | 0 | 0 | 0 | 0 | 3.954714 | 0 | 2.67157 | 3.446587 | 20.70317 | 12.7654 |  | 1.77398e-05 |  | 0 | [17 empty] | 15.20047 | -0.06905198
3399 | 2022/03/01 01:41:33 | 49256.3411 | 1320.0011 | 1 | 21 | 3 | 0 | 0 | 0 | 0 | 3.954852 | 0 | 2.67157 | 3.446587 | 20.70317 | 12.7654 |  | -6.914864e-06 | [19 empty] | 15.43435 | 0.07983446
3400 | 2022/03/01 01:42:33 | 49316.3409 | 1380.0009 | 1 | 21 | 3 | 0 | 0 | 0 | 0 | 3.955312 | 0 | 2.67157 | 3.446587 | 20.70317 | 12.7654 |  | -1.687171e-05 |  | 0 | [17 empty] | 15.25341 | 0.07677615
3401 | 2022/03/01 01:43:33 | 49376.341 | 1440.001 | 1 | 21 | 3 | 0 | 0 | 0 | 0 | 3.955204 | 0 | 2.67157 | 3.446587 | 20.70317 | 12.7654 |  | -1.015539e-05 | [19 empty] | 15.45072 | 0.04005015
3402 | 2022/03/01 01:44:33 | 49436.3406 | 1500.0006 | 1 | 21 | 3 | 0 | 0 | 0 | 0 | 3.955025 | 0 | 2.67157 | 3.446587 | 20.70317 | 12.7654 |  | 7.309817e-06 |  | 0 | [17 empty] | 15.1262 | -0.07835805
3403 | 2022/03/01 01:45:33 | 49496.3412 | 1560.0012 | 1 | 21 | 3 | 0 | 0 | 0 | 0 | 3.955202 | 0 | 2.67157 | 3.446587 | 20.70317 | 12.7654 |  | 2.418147e-05 | [19 empty] | 15.10476 | -0.0349021
3404 | 2022/03/01 01:46:33 | 49556.3403 | 1620.0003 | 1 | 21 | 3 | 0 | 0 | 0 | 0 | 3.955282 | 0 | 2.67157 | 3.446587 | 20.70317 | 12.7654 |  | 2.394459e-05 |  | 0 | [17 empty] | 15.16978 | 0.06224155
3405 | 2022/03/01 01:47:33 | 49616.341 | 1680.001 | 1 | 21 | 3 | 0 | 0 | 0 | 0 | 3.955493 | 0 | 2.67157 | 3.446587 | 20.70317 | 12.7654 |  | -3.049963e-05 | [19 empty] | 15.07464 | -0.02954304
3406 | 2022/03/01 01:48:33 | 49676.3408 | 1740.0008 | 1 | 21 | 3 | 0 | 0 | 0 | 0 | 3.95551 | 0 | 2.67157 | 3.446587 | 20.70317 | 12.7654 |  | -4.425586e-06 |  | 0 | [17 empty] | 15.42183 | 0.02686918
3407 | 2022/03/01 01:49:33 | 49736.3417 | 1800.0017 | 1 | 21 | 3 | 0 | 0 | 0 | 0 | 3.955353 | 0 | 2.67157 | 3.446587 | 20.70317 | 12.7654 |  | 1.339452e-05 | [19 empty] | 15.41478 | 0.05277753
3408 | 2022/03/01 01:49:33 | 49736.343 | 1800.003 | 1 | 21 | 3 | 0 | 0 | 0 | 0 | 3.955353 | 0 | 2.67157 | 3.446587 | 20.70317 | 12.7654 |  | 1.339452e-05 | 0.02535511 | 0 | 0 | [16 empty] | 15.41478 | 0.05277753
3409 | 2022/03/01 01:49:33 | 49736.3494 | 0.0016 | 1 | 22 | 3 | 0 | 0 | 0 | 0 | 3.955358 | 0 | 2.67157 | 3.446587 | 20.70317 | 12.7654 |  | 1.339452e-05 | 0.02535511 | 0 | 0 | [16 empty] | 15.41478 | 0.05277517
3410 | 2022/03/01 01:49:33 | 49736.3568 | 0.0016 | 1 | 23 | 4 | 0 | 0 | 0 | 0 | 3.955265 | 0 | 2.67157 | 3.446587 | 20.70317 | 12.7654 |  | 1.339452e-05 | 0.02535511 | 0 | 0 | [16 empty] | 15.41477 | 0.05277244
3411 | 2022/03/01 01:55:36 | 50099.6393 | 60.0008 | 1 | 14 | 4 | 0 | 0 | 0 | 0 | 3.955709 | 0 | 2.67157 | 3.446587 | 20.70317 | 12.7654 |  | -1.145835e-05 | [19 empty] | 15.14293 | -0.08118391
3412 | 2022/03/01 01:56:36 | 50159.6392 | 120.0007 | 1 | 14 | 4 | 0 | 0 | 0 | 0 | 3.955951 | 0 | 2.67157 | 3.446587 | 20.70317 | 12.7654 |  | 3.085698e-05 | [19 empty] | 15.39546 | 0.07528186
3413 | 2022/03/01 01:57:36 | 50219.6396 | 180.0011 | 1 | 14 | 4 | 0 | 0 | 0 | 0 | 3.955885 | 0 | 2.67157 | 3.446587 | 20.70317 | 12.7654 |  | 7.586468e-06 |  | 0 | 0 | [16 empty] | 15.49499 | 0.0574261
3414 | 2022/03/01 01:58:36 | 50279.6387 | 240.0002 | 1 | 14 | 4 | 0 | 0 | 0 | 0 | 3.956199 | 0 | 2.67157 | 3.446587 | 20.70317 | 12.7654 |  | 2.410224e-06 | [19 empty] | 15.16063 | 0.01142204
3415 | 2022/03/01 01:59:36 | 50339.6396 | 300.0011 | 1 | 14 | 4 | 0 | 0 | 0 | 0 | 3.955777 | 0 | 2.67157 | 3.446587 | 20.70317 | 12.7654 |  | -1.979578e-05 |  | 0 | 0 | [16 empty] | 15.35001 | -0.03059804
3416 | 2022/03/01 01:59:36 | 50339.6412 | 300.0027 | 1 | 14 | 4 | 0 | 0 | 0 | 0 | 3.955709 | 0 | 2.67157 | 3.446587 | 20.70317 | 12.7654 |  | -1.979578e-05 | 0.02535511 | 0 | 0 | [16 empty] | 15.35001 | -0.03059804
3417 | 2022/03/01 01:59:36 | 50339.9285 | 0.2515 | 1 | 15 | 4 | 0 | 0 | 0 | -1.750678 | 3.731901 | -6.533357 | 2.67098 | 3.446601 | 20.70095 | 12.76546 |  | -0.08790824 |  | 0.01022949 | 97.75663 | [16 empty] | 15.32509 | 0.06116569
3418 | 2022/03/01 01:59:37 | 50340.1771 | 0.5001 | 1 | 15 | 4 | 0 | 0 | 0 | -3.231584 | 3.724491 | -12.03601 | 2.670344 | 3.446601 | 20.69857 | 12.76546 |  | -0.02662095 |  | 0.06388684 | [17 empty] | 15.32509 | 0.06116569
3419 | 2022/03/01 01:59:37 | 50340.4276 | 0.7506 | 1 | 15 | 4 | 0 | 0 | 0 | -4.443708 | 3.71893 | -16.52584 | 2.6697 | 3.446601 | 20.69618 | 12.76546 | [21 empty] | 15.32509 | 0.06116569
3420 | 2022/03/01 01:59:37 | 50340.6772 | 1.0002 | 1 | 15 | 4 | 0 | 0 | 0 | -5.392172 | 3.714042 | -20.02675 | 2.66906 | 3.446601 | 20.6938 | 12.76546 | [21 empty] | 15.08517 | -0.07497489
3421 | 2022/03/01 01:59:37 | 50340.9283 | 1.2513 | 1 | 15 | 4 | 0 | 0 | 0 | -6.168359 | 3.710069 | -22.88504 | 2.668417 | 3.446601 | 20.69141 | 12.76546 | [21 empty] | 15.08517 | -0.07497489
3422 | 2022/03/01 01:59:38 | 50341.1774 | 1.5004 | 1 | 15 | 4 | 0 | 0 | 0 | -6.787845 | 3.705865 | -25.15484 | 2.667779 | 3.446601 | 20.68905 | 12.76546 |  | -0.01522655 |  | 0.1581738 | 8.139211 | [16 empty] | 15.08517 | -0.07497489
3423 | 2022/03/01 01:59:38 | 50341.4285 | 1.7515 | 1 | 15 | 4 | 0 | 0 | 0 | -7.282297 | 3.702374 | -26.96179 | 2.667135 | 3.446601 | 20.68666 | 12.76546 | [21 empty] | 15.28092 | -0.07497489
3424 | 2022/03/01 01:59:38 | 50341.6771 | 2.0001 | 1 | 15 | 4 | 0 | 0 | 0 | -7.669033 | 3.698988 | -28.36766 | 2.666499 | 3.446601 | 20.68431 | 12.76546 | [21 empty] | 15.28092 | -0.07497489
3425 | 2022/03/01 01:59:38 | 50341.9283 | 2.2513 | 1 | 15 | 4 | 0 | 0 | 0 | -7.985476 | 3.696137 | -29.51541 | 2.665854 | 3.446601 | 20.68192 | 12.76546 | [21 empty] | 15.28092 | -0.07497489
3426 | 2022/03/01 01:59:39 | 50342.1771 | 2.5001 | 1 | 15 | 4 | 0 | 0 | 0 | -8.232999 | 3.69307 | -30.40504 | 2.665216 | 3.446601 | 20.67957 | 12.76546 |  | -0.01240445 |  | 0.2222586 | 4.802911 | [16 empty] | 15.48363 | 0.1245189
3427 | 2022/03/01 01:59:39 | 50342.4276 | 2.7506 | 1 | 15 | 4 | 0 | 0 | 0 | -8.435589 | 3.6903 | -31.12985 | 2.664575 | 3.446601 | 20.6772 | 12.76546 | [21 empty] | 15.48363 | 0.1245189
3428 | 2022/03/01 01:59:39 | 50342.6773 | 3.0003 | 1 | 15 | 4 | 0 | 0 | 0 | -8.597282 | 3.687594 | -31.70329 | 2.663934 | 3.446601 | 20.67484 | 12.76546 | [21 empty] | 15.48363 | 0.1245189
3429 | 2022/03/01 01:59:39 | 50342.9286 | 3.2516 | 1 | 15 | 4 | 0 | 0 | 0 | -8.726333 | 3.685179 | -32.1581 | 2.66329 | 3.446601 | 20.67246 | 12.76546 | [21 empty] | 15.23009 | -0.07923245
3430 | 2022/03/01 01:59:40 | 50343.1778 | 3.5008 | 1 | 15 | 4 | 0 | 0 | 0 | -8.827308 | 3.682508 | -32.50663 | 2.662651 | 3.446601 | 20.67011 | 12.76546 |  | -0.009661148 |  | 0.2572719 | 4.228606 | [16 empty] | 15.23009 | -0.07923245
3431 | 2022/03/01 01:59:40 | 50343.4283 | 3.7513 | 1 | 15 | 4 | 0 | 0 | 0 | -8.909956 | 3.680367 | -32.79191 | 2.662009 | 3.446601 | 20.66775 | 12.76546 | [21 empty] | 15.14927 | -0.07923245
3432 | 2022/03/01 01:59:40 | 50343.6779 | 4.0009 | 1 | 15 | 4 | 0 | 0 | 0 | -8.974576 | 3.678059 | -33.00902 | 2.661368 | 3.446601 | 20.66539 | 12.76546 | [21 empty] | 15.14927 | -0.07923245
3433 | 2022/03/01 01:59:40 | 50343.9276 | 4.2506 | 1 | 15 | 4 | 0 | 0 | 0 | -9.027493 | 3.676128 | -33.18622 | 2.660728 | 3.446601 | 20.66303 | 12.76546 | [21 empty] | 15.14927 | -0.07923245
3434 | 2022/03/01 01:59:41 | 50344.178 | 4.501 | 1 | 15 | 4 | 0 | 0 | 0 | -9.069722 | 3.673747 | -33.31986 | 2.660086 | 3.446601 | 20.66067 | 12.76546 |  | -0.009561064 |  | 0.275427 | 3.525978 | [16 empty] | 15.39358 | 0.05108893
3435 | 2022/03/01 01:59:41 | 50344.4283 | 4.7513 | 1 | 15 | 4 | 0 | 0 | 0 | -9.102794 | 3.6719 | -33.42455 | 2.659444 | 3.446601 | 20.65832 | 12.76546 | [21 empty] | 15.39358 | 0.05108893
3436 | 2022/03/01 01:59:41 | 50344.6772 | 5.0002 | 1 | 15 | 4 | 0 | 0 | 0 | -9.12981 | 3.669761 | -33.50422 | 2.658813 | 3.446601 | 20.656 | 12.76546 | [21 empty] | 15.39358 | 0.05108893
3437 | 2022/03/01 01:59:41 | 50344.9284 | 5.2514 | 1 | 15 | 4 | 0 | 0 | 0 | -9.151386 | 3.668015 | -33.56742 | 2.658163 | 3.446601 | 20.65361 | 12.76546 | [21 empty] | 15.37496 | -0.005816221
3438 | 2022/03/01 01:59:42 | 50345.178 | 5.501 | 1 | 15 | 4 | 0 | 0 | 0 | -9.168231 | 3.665932 | -33.61011 | 2.657523 | 3.446601 | 20.65127 | 12.76546 |  | -0.008446047 |  | 0.3213815 | [17 empty] | 15.37496 | -0.005816221
3439 | 2022/03/01 01:59:42 | 50345.4282 | 5.7512 | 1 | 15 | 4 | 0 | 0 | 0 | -9.18203 | 3.664328 | -33.64597 | 2.656881 | 3.446601 | 20.64891 | 12.76546 | [21 empty] | 15.37496 | -0.005816221
3440 | 2022/03/01 01:59:42 | 50345.6779 | 6.0009 | 1 | 15 | 4 | 0 | 0 | 0 | -9.192792 | 3.662253 | -33.66633 | 2.656241 | 3.446601 | 20.64657 | 12.76546 | [21 empty] | 15.18242 | -0.005816221
3441 | 2022/03/01 01:59:42 | 50345.9283 | 6.2513 | 1 | 15 | 4 | 0 | 0 | 0 | -9.201551 | 3.660869 | -33.68567 | 2.655599 | 3.446601 | 20.64422 | 12.76546 | [21 empty] | 15.18242 | -0.005816221
3442 | 2022/03/01 01:59:43 | 50346.1781 | 6.5011 | 1 | 15 | 4 | 0 | 0 | 0 | -9.208537 | 3.659183 | -33.69572 | 2.654958 | 3.446601 | 20.64187 | 12.76546 |  | -0.005809668 |  | 0.3497258 | 2.935286 | [16 empty] | 15.18242 | -0.005816221
3443 | 2022/03/01 01:59:43 | 50346.4283 | 6.7513 | 1 | 15 | 4 | 0 | 0 | 0 | -9.213981 | 3.657454 | -33.69971 | 2.654316 | 3.446601 | 20.63953 | 12.76546 | [21 empty] | 15.39147 | 0.005159378
3444 | 2022/03/01 01:59:43 | 50346.6779 | 7.0009 | 1 | 15 | 4 | 0 | 0 | 0 | -9.218428 | 3.655957 | -33.70218 | 2.653676 | 3.446601 | 20.63718 | 12.76546 | [21 empty] | 15.39147 | 0.005159378
3445 | 2022/03/01 01:59:43 | 50346.9285 | 7.2515 | 1 | 15 | 4 | 0 | 0 | 0 | -9.221971 | 3.654295 | -33.6998 | 2.653033 | 3.446601 | 20.63484 | 12.76546 | [21 empty] | 15.39147 | 0.005159378
3446 | 2022/03/01 01:59:44 | 50347.177 | 7.5 | 1 | 15 | 4 | 0 | 0 | 0 | -9.22477 | 3.652729 | -33.69558 | 2.652396 | 3.446601 | 20.63251 | 12.76546 |  | -0.006105671 |  | 0.4087196 | 2.606831 | [16 empty] | 15.55806 | 0.05205929
3447 | 2022/03/01 01:59:44 | 50347.4284 | 7.7514 | 1 | 15 | 4 | 0 | 0 | 0 | -9.227104 | 3.651262 | -33.69057 | 2.651752 | 3.446601 | 20.63016 | 12.76546 | [21 empty] | 15.55806 | 0.05205929
3448 | 2022/03/01 01:59:44 | 50347.6772 | 8.0002 | 1 | 15 | 4 | 0 | 0 | 0 | -9.22893 | 3.649917 | -33.68483 | 2.651114 | 3.446601 | 20.62782 | 12.76546 | [21 empty] | 15.55806 | 0.05205929
3449 | 2022/03/01 01:59:44 | 50347.9283 | 8.2513 | 1 | 15 | 4 | 0 | 0 | 0 | -9.230464 | 3.64835 | -33.67596 | 2.65047 | 3.446601 | 20.62547 | 12.76546 | [21 empty] | 15.29228 | 0.05205929
3450 | 2022/03/01 01:59:45 | 50348.1779 | 8.5009 | 1 | 15 | 4 | 0 | 0 | 0 | -9.231683 | 3.647221 | -33.66999 | 2.64983 | 3.446601 | 20.62314 | 12.76546 |  | -0.005764044 |  | 0.4302248 | [17 empty] | 15.29228 | 0.05205929
3451 | 2022/03/01 01:59:45 | 50348.4276 | 8.7506 | 1 | 15 | 4 | 0 | 0 | 0 | -9.23263 | 3.645629 | -33.65874 | 2.64919 | 3.446601 | 20.62081 | 12.76546 | [21 empty] | 15.35015 | -0.06497264
3452 | 2022/03/01 01:59:45 | 50348.6772 | 9.0002 | 1 | 15 | 4 | 0 | 0 | 0 | -9.233353 | 3.644464 | -33.65062 | 2.648549 | 3.446601 | 20.61847 | 12.76546 | [21 empty] | 15.35015 | -0.06497264
3453 | 2022/03/01 01:59:45 | 50348.9271 | 9.2501 | 1 | 15 | 4 | 0 | 0 | 0 | -9.233902 | 3.642904 | -33.63822 | 2.647909 | 3.446601 | 20.61614 | 12.76546 | [21 empty] | 15.35015 | -0.06497264
3454 | 2022/03/01 01:59:46 | 50349.178 | 9.501 | 1 | 15 | 4 | 0 | 0 | 0 | -9.234293 | 3.641634 | -33.62792 | 2.647266 | 3.446601 | 20.6138 | 12.76546 |  | -0.005054844 |  | 0.4801415 | 2.201027 | [16 empty] | 15.57951 | 0.07167578
3455 | 2022/03/01 01:59:46 | 50349.4284 | 9.7514 | 1 | 15 | 4 | 0 | 0 | 0 | -9.234668 | 3.640309 | -33.61705 | 2.646625 | 3.446601 | 20.61146 | 12.76546 | [21 empty] | 15.57951 | 0.07167578
3456 | 2022/03/01 01:59:46 | 50349.6782 | 10.0012 | 1 | 15 | 4 | 0 | 0 | 0 | -9.235022 | 3.639094 | -33.60711 | 2.645983 | 3.446601 | 20.60913 | 12.76546 | [21 empty] | 15.57951 | 0.07167578
3457 | 2022/03/01 01:59:46 | 50349.6794 | 10.0024 | 1 | 15 | 4 | 0 | 0 | 0 | -9.235022 | 3.639094 | -33.60711 | 2.645983 | 3.446601 | 20.60913 | 12.76546 |  | -0.005237831 | 0.02535511 | 0.4801415 | 2.201027 | [16 empty] | 15.57951 | 0.07167578
3458 | 2022/03/01 01:59:47 | 50350.719 | 1.0012 | 1 | 16 | 4 | 0 | 0 | 0 | 0 | 3.870167 | 0 | 2.645969 | 3.446601 | 20.60908 | 12.76546 |  | 0.01204422 | [19 empty] | 15.2964 | -0.08847177
3459 | 2022/03/01 01:59:48 | 50351.7179 | 2.0001 | 1 | 16 | 4 | 0 | 0 | 0 | 0 | 3.877368 | 0 | 2.645969 | 3.446601 | 20.60908 | 12.76546 |  | 0.006572375 | [19 empty] | 15.47438 | 0.05561888
3460 | 2022/03/01 01:59:49 | 50352.7181 | 3.0003 | 1 | 16 | 4 | 0 | 0 | 0 | 0 | 3.882193 | 0 | 2.645969 | 3.446601 | 20.60908 | 12.76546 |  | 0.005656787 | [19 empty] | 15.3813 | -0.02909005
3461 | 2022/03/01 01:59:50 | 50353.7187 | 4.0009 | 1 | 16 | 4 | 0 | 0 | 0 | 0 | 3.885901 | 0 | 2.645969 | 3.446601 | 20.60908 | 12.76546 |  | 0.004065937 | [19 empty] | 15.4451 | 0.01993954
3462 | 2022/03/01 01:59:51 | 50354.7181 | 5.0003 | 1 | 16 | 4 | 0 | 0 | 0 | 0 | 3.888983 | 0 | 2.645969 | 3.446601 | 20.60908 | 12.76546 |  | 0.003412166 | [19 empty] | 15.69561 | 0.01993954
3463 | 2022/03/01 01:59:52 | 50355.7188 | 6.001 | 1 | 16 | 4 | 0 | 0 | 0 | 0 | 3.891336 | 0 | 2.645969 | 3.446601 | 20.60908 | 12.76546 |  | 0.002592885 | [19 empty] | 15.41197 | -0.05403578
3464 | 2022/03/01 01:59:53 | 50356.7179 | 7.0001 | 1 | 16 | 4 | 0 | 0 | 0 | 0 | 3.893707 | 0 | 2.645969 | 3.446601 | 20.60908 | 12.76546 |  | 0.002777778 | [19 empty] | 15.62469 | -0.05403578
3465 | 2022/03/01 01:59:54 | 50357.718 | 8.0002 | 1 | 16 | 4 | 0 | 0 | 0 | 0 | 3.895399 | 0 | 2.645969 | 3.446601 | 20.60908 | 12.76546 |  | 0.001786149 | [19 empty] | 15.38094 | -0.08845448
3466 | 2022/03/01 01:59:55 | 50358.718 | 9.0002 | 1 | 16 | 4 | 0 | 0 | 0 | 0 | 3.897439 | 0 | 2.645969 | 3.446601 | 20.60908 | 12.76546 | [21 empty] | 15.46304 | -0.08845448
3467 | 2022/03/01 01:59:56 | 50359.7189 | 10.0011 | 1 | 16 | 4 | 0 | 0 | 0 | 0 | 3.898982 | 0 | 2.645969 | 3.446601 | 20.60908 | 12.76546 |  | 0.002040542 | [19 empty] | 15.73537 | 0.1107591
3468 | 2022/03/01 01:59:57 | 50360.7188 | 11.001 | 1 | 16 | 4 | 0 | 0 | 0 | 0 | 3.90048 | 0 | 2.645969 | 3.446601 | 20.60908 | 12.76546 |  | 0.001524088 | [19 empty] | 15.38318 | -0.06627023
3469 | 2022/03/01 01:59:58 | 50361.719 | 12.0012 | 1 | 16 | 4 | 0 | 0 | 0 | 0 | 3.90167 | 0 | 2.645969 | 3.446601 | 20.60908 | 12.76546 |  | 0.001765864 | [19 empty] | 15.67921 | 0.04872084
3470 | 2022/03/01 01:59:59 | 50362.7179 | 13.0001 | 1 | 16 | 4 | 0 | 0 | 0 | 0 | 3.90281 | 0 | 2.645969 | 3.446601 | 20.60908 | 12.76546 |  | 0.001640734 | [19 empty] | 15.45645 | -0.006324053
3471 | 2022/03/01 02:00:00 | 50363.719 | 14.0012 | 1 | 16 | 4 | 0 | 0 | 0 | 0 | 3.903995 | 0 | 2.645969 | 3.446601 | 20.60908 | 12.76546 |  | 0.001511968 | [19 empty] | 15.58745 | -0.02235174
3472 | 2022/03/01 02:00:01 | 50364.7191 | 15.0013 | 1 | 16 | 4 | 0 | 0 | 0 | 0 | 3.905113 | 0 | 2.645969 | 3.446601 | 20.60908 | 12.76546 | [21 empty] | 15.78931 | 0.06308138
3473 | 2022/03/01 02:00:02 | 50365.7188 | 16.001 | 1 | 16 | 4 | 0 | 0 | 0 | 0 | 3.905978 | 0 | 2.645969 | 3.446601 | 20.60908 | 12.76546 |  | 0.001030799 | [19 empty] | 15.40905 | -0.1188314
3474 | 2022/03/01 02:00:03 | 50366.719 | 17.0012 | 1 | 16 | 4 | 0 | 0 | 0 | 0 | 3.907116 | 0 | 2.645969 | 3.446601 | 20.60908 | 12.76546 | [21 empty] | 15.65837 | 0.07791281
3475 | 2022/03/01 02:00:04 | 50367.7191 | 18.0013 | 1 | 16 | 4 | 0 | 0 | 0 | 0 | 3.907812 | 0 | 2.645969 | 3.446601 | 20.60908 | 12.76546 |  | 0.0009249084 | [19 empty] | 15.47414 | 0.07791281
3476 | 2022/03/01 02:00:05 | 50368.7183 | 19.0005 | 1 | 16 | 4 | 0 | 0 | 0 | 0 | 3.90878 | 0 | 2.645969 | 3.446601 | 20.60908 | 12.76546 | [21 empty] | 15.48293 | 0.002746582
3477 | 2022/03/01 02:00:06 | 50369.7181 | 20.0003 | 1 | 16 | 4 | 0 | 0 | 0 | 0 | 3.909585 | 0 | 2.645969 | 3.446601 | 20.60908 | 12.76546 |  | 0.000769311 | [19 empty] | 15.74099 | 0.002746582
3478 | 2022/03/01 02:00:07 | 50370.7189 | 21.0011 | 1 | 16 | 4 | 0 | 0 | 0 | 0 | 3.910534 | 0 | 2.645969 | 3.446601 | 20.60908 | 12.76546 | [21 empty] | 15.43468 | -0.06449282
3479 | 2022/03/01 02:00:08 | 50371.7191 | 22.0013 | 1 | 16 | 4 | 0 | 0 | 0 | 0 | 3.911229 | 0 | 2.645969 | 3.446601 | 20.60908 | 12.76546 | [21 empty] | 15.64646 | -0.06449282
3480 | 2022/03/01 02:00:09 | 50372.719 | 23.0012 | 1 | 16 | 4 | 0 | 0 | 0 | 0 | 3.911935 | 0 | 2.645969 | 3.446601 | 20.60908 | 12.76546 |  | 0.0007425419 | [19 empty] | 15.50822 | 0.09305656
3481 | 2022/03/01 02:00:10 | 50373.7181 | 24.0003 | 1 | 16 | 4 | 0 | 0 | 0 | 0 | 3.91263 | 0 | 2.645969 | 3.446601 | 20.60908 | 12.76546 | [21 empty] | 15.47193 | -0.0700748
3482 | 2022/03/01 02:00:11 | 50374.7181 | 25.0003 | 1 | 16 | 4 | 0 | 0 | 0 | 0 | 3.913524 | 0 | 2.645969 | 3.446601 | 20.60908 | 12.76546 |  | 0.0006841994 | [19 empty] | 15.74358 | 0.07355154
3483 | 2022/03/01 02:00:12 | 50375.7181 | 26.0003 | 1 | 16 | 4 | 0 | 0 | 0 | 0 | 3.913977 | 0 | 2.645969 | 3.446601 | 20.60908 | 12.76546 | [21 empty] | 15.39137 | -0.02267063
3484 | 2022/03/01 02:00:13 | 50376.7182 | 27.0004 | 1 | 16 | 4 | 0 | 0 | 0 | 0 | 3.914322 | 0 | 2.645969 | 3.446601 | 20.60908 | 12.76546 |  | 0.0006554576 | [19 empty] | 15.56945 | -0.03174663
3485 | 2022/03/01 02:00:14 | 50377.7192 | 28.0014 | 1 | 16 | 4 | 0 | 0 | 0 | 0 | 3.915241 | 0 | 2.645969 | 3.446601 | 20.60908 | 12.76546 | [21 empty] | 15.78206 | 0.06644189
3486 | 2022/03/01 02:00:15 | 50378.7182 | 29.0004 | 1 | 16 | 4 | 0 | 0 | 0 | 0 | 3.915515 | 0 | 2.645969 | 3.446601 | 20.60908 | 12.76546 | [21 empty] | 15.4814 | -0.09395778
3487 | 2022/03/01 02:00:16 | 50379.7183 | 30.0005 | 1 | 16 | 4 | 0 | 0 | 0 | 0 | 3.916212 | 0 | 2.645969 | 3.446601 | 20.60908 | 12.76546 | [21 empty] | 15.71457 | 0.07286549
3488 | 2022/03/01 02:00:17 | 50380.7184 | 31.0006 | 1 | 16 | 4 | 0 | 0 | 0 | 0 | 3.916565 | 0 | 2.645969 | 3.446601 | 20.60908 | 12.76546 |  | 0.0004696249 | [19 empty] | 15.40436 | -0.0969404
3489 | 2022/03/01 02:00:18 | 50381.7183 | 32.0005 | 1 | 16 | 4 | 0 | 0 | 0 | 0 | 3.91692 | 0 | 2.645969 | 3.446601 | 20.60908 | 12.76546 | [21 empty] | 15.51068 | 0.03322542
3490 | 2022/03/01 02:00:19 | 50382.7182 | 33.0004 | 1 | 16 | 4 | 0 | 0 | 0 | 0 | 3.917485 | 0 | 2.645969 | 3.446601 | 20.60908 | 12.76546 | [21 empty] | 15.7672 | 0.03322542
3491 | 2022/03/01 02:00:20 | 50383.719 | 34.0012 | 1 | 16 | 4 | 0 | 0 | 0 | 0 | 3.91792 | 0 | 2.645969 | 3.446601 | 20.60908 | 12.76546 |  | 0.0004027264 | [19 empty] | 15.36421 | -0.05692184
3492 | 2022/03/01 02:00:21 | 50384.7183 | 35.0005 | 1 | 16 | 4 | 0 | 0 | 0 | 0 | 3.918437 | 0 | 2.645969 | 3.446601 | 20.60908 | 12.76546 | [21 empty] | 15.65745 | -0.05692184
3493 | 2022/03/01 02:00:22 | 50385.7185 | 36.0007 | 1 | 16 | 4 | 0 | 0 | 0 | 0 | 3.918809 | 0 | 2.645969 | 3.446601 | 20.60908 | 12.76546 | [21 empty] | 15.482 | -0.06752133
3494 | 2022/03/01 02:00:23 | 50386.7191 | 37.0013 | 1 | 16 | 4 | 0 | 0 | 0 | 0 | 3.919374 | 0 | 2.645969 | 3.446601 | 20.60908 | 12.76546 | [21 empty] | 15.48773 | -0.06752133
3495 | 2022/03/01 02:00:24 | 50387.7183 | 38.0005 | 1 | 16 | 4 | 0 | 0 | 0 | 0 | 3.91969 | 0 | 2.645969 | 3.446601 | 20.60908 | 12.76546 |  | 0.0003710595 | [19 empty] | 15.72719 | 0.07662237
3496 | 2022/03/01 02:00:25 | 50388.7192 | 39.0014 | 1 | 16 | 4 | 0 | 0 | 0 | 0 | 3.920201 | 0 | 2.645969 | 3.446601 | 20.60908 | 12.76546 | [21 empty] | 15.41069 | -0.005123615
3497 | 2022/03/01 02:00:26 | 50389.7183 | 40.0005 | 1 | 16 | 4 | 0 | 0 | 0 | 0 | 3.920682 | 0 | 2.645969 | 3.446601 | 20.60908 | 12.76546 | [21 empty] | 15.52459 | -0.05818903
3498 | 2022/03/01 02:00:26 | 50389.7198 | 40.002 | 1 | 16 | 4 | 0 | 0 | 0 | 0 | 3.920682 | 0 | 2.645969 | 3.446601 | 20.60908 | 12.76546 |  | 0.0003710595 | 0.02535511 | 0 | 0 | [16 empty] | 15.52459 | -0.05818903
3499 | 2022/03/01 02:00:26 | 50390.0097 | 0.2513 | 1 | 17 | 4 | 0 | 0 | 0 | 1.843697 | 3.964788 | 7.309868 | 2.64609 | 3.446696 | 20.60955 | 12.76583 |  | 0.1234827 |  | 0.0007711642 | 1296.741 | [16 empty] | 15.76311 | 0.0745362
3500 | 2022/03/01 02:00:27 | 50390.2592 | 0.5008 | 1 | 17 | 4 | 0 | 0 | 0 | 1.843491 | 3.965962 | 7.311215 | 2.646218 | 3.446696 | 20.61006 | 12.76583 |  | 0.01152052 | [19 empty] | 15.76311 | 0.0745362
3501 | 2022/03/01 02:00:27 | 50390.5088 | 0.7504 | 1 | 17 | 4 | 0 | 0 | 0 | 1.843437 | 3.967183 | 7.313252 | 2.646345 | 3.446696 | 20.61057 | 12.76583 | [21 empty] | 15.76311 | 0.0745362
3502 | 2022/03/01 02:00:27 | 50390.7584 | 1 | 1 | 17 | 4 | 0 | 0 | 0 | 1.843605 | 3.967886 | 7.315214 | 2.646472 | 3.446696 | 20.61107 | 12.76583 | [21 empty] | 15.61836 | 0.0745362
3503 | 2022/03/01 02:00:27 | 50391.0089 | 1.2505 | 1 | 17 | 4 | 0 | 0 | 0 | 1.843933 | 3.968938 | 7.318456 | 2.646601 | 3.446696 | 20.61158 | 12.76583 | [21 empty] | 15.61836 | 0.0745362
3504 | 2022/03/01 02:00:28 | 50391.2586 | 1.5002 | 1 | 17 | 4 | 0 | 0 | 0 | 1.844193 | 3.969435 | 7.320404 | 2.646729 | 3.446696 | 20.61209 | 12.76583 |  | 0.003987318 |  | 0.07108824 | [17 empty] | 15.61836 | 0.0745362
3505 | 2022/03/01 02:00:28 | 50391.5098 | 1.7514 | 1 | 17 | 4 | 0 | 0 | 0 | 1.84449 | 3.970334 | 7.323241 | 2.646857 | 3.446696 | 20.6126 | 12.76583 | [21 empty] | 15.42873 | -0.1044923
3506 | 2022/03/01 02:00:28 | 50391.7593 | 2.0009 | 1 | 17 | 4 | 0 | 0 | 0 | 1.845078 | 3.970948 | 7.326709 | 2.646985 | 3.446696 | 20.61311 | 12.76583 | [21 empty] | 15.42873 | -0.1044923
3507 | 2022/03/01 02:00:28 | 50392.0088 | 2.2504 | 1 | 17 | 4 | 0 | 0 | 0 | 1.845474 | 3.971707 | 7.329682 | 2.647113 | 3.446696 | 20.61362 | 12.76583 | [21 empty] | 15.42873 | -0.1044923
3508 | 2022/03/01 02:00:29 | 50392.2591 | 2.5007 | 1 | 17 | 4 | 0 | 0 | 0 | 1.845467 | 3.972011 | 7.330215 | 2.647241 | 3.446696 | 20.61412 | 12.76583 |  | 0.003486566 | [19 empty] | 15.67829 | 0.07798672
3509 | 2022/03/01 02:00:29 | 50392.5088 | 2.7504 | 1 | 17 | 4 | 0 | 0 | 0 | 1.845451 | 3.972682 | 7.33139 | 2.647369 | 3.446696 | 20.61463 | 12.76583 | [21 empty] | 15.67829 | 0.07798672
3510 | 2022/03/01 02:00:29 | 50392.7585 | 3.0001 | 1 | 17 | 4 | 0 | 0 | 0 | 1.845581 | 3.973173 | 7.332813 | 2.647497 | 3.446696 | 20.61514 | 12.76583 | [21 empty] | 15.70916 | 0.07798672
3511 | 2022/03/01 02:00:29 | 50393.0087 | 3.2503 | 1 | 17 | 4 | 0 | 0 | 0 | 1.845505 | 3.974008 | 7.334052 | 2.647625 | 3.446696 | 20.61565 | 12.76583 | [21 empty] | 15.70916 | 0.07798672
3512 | 2022/03/01 02:00:30 | 50393.2594 | 3.501 | 1 | 17 | 4 | 0 | 0 | 0 | 1.845047 | 3.974396 | 7.332947 | 2.647754 | 3.446696 | 20.61616 | 12.76583 |  | 0.002621931 |  | 0.1806851 | 7.941021 | [16 empty] | 15.70916 | 0.07798672
3513 | 2022/03/01 02:00:30 | 50393.5098 | 3.7514 | 1 | 17 | 4 | 0 | 0 | 0 | 1.844864 | 3.975081 | 7.333484 | 2.647882 | 3.446696 | 20.61667 | 12.76583 | [21 empty] | 15.42895 | -0.07791936
3514 | 2022/03/01 02:00:30 | 50393.7593 | 4.0009 | 1 | 17 | 4 | 0 | 0 | 0 | 1.845085 | 3.975593 | 7.335307 | 2.648009 | 3.446696 | 20.61718 | 12.76583 | [21 empty] | 15.42895 | -0.07791936
3515 | 2022/03/01 02:00:30 | 50394.009 | 4.2506 | 1 | 17 | 4 | 0 | 0 | 0 | 1.845123 | 3.975887 | 7.336001 | 2.648137 | 3.446696 | 20.61768 | 12.76583 | [21 empty] | 15.42895 | -0.07791936
3516 | 2022/03/01 02:00:31 | 50394.2593 | 4.5009 | 1 | 17 | 4 | 0 | 0 | 0 | 1.845306 | 3.97686 | 7.338524 | 2.648265 | 3.446696 | 20.61819 | 12.76583 |  | 0.002262735 | [19 empty] | 15.48456 | 0.01737952
3517 | 2022/03/01 02:00:31 | 50394.5098 | 4.7514 | 1 | 17 | 4 | 0 | 0 | 0 | 1.845528 | 3.97706 | 7.339776 | 2.648394 | 3.446696 | 20.61871 | 12.76583 | [21 empty] | 15.48456 | 0.01737952
3518 | 2022/03/01 02:00:31 | 50394.7586 | 5.0002 | 1 | 17 | 4 | 0 | 0 | 0 | 1.845657 | 3.977833 | 7.341715 | 2.648521 | 3.446696 | 20.61921 | 12.76583 | [21 empty] | 15.48456 | 0.01737952
3519 | 2022/03/01 02:00:31 | 50395.0097 | 5.2513 | 1 | 17 | 4 | 0 | 0 | 0 | 1.845428 | 3.977947 | 7.341015 | 2.64865 | 3.446696 | 20.61972 | 12.76583 | [21 empty] | 15.68893 | 0.01737952
3520 | 2022/03/01 02:00:32 | 50395.2594 | 5.501 | 1 | 17 | 4 | 0 | 0 | 0 | 1.845215 | 3.978787 | 7.341717 | 2.648778 | 3.446696 | 20.62023 | 12.76583 |  | 0.00225454 |  | 0.2295948 | [17 empty] | 15.68893 | 0.01737952
3521 | 2022/03/01 02:00:32 | 50395.5097 | 5.7513 | 1 | 17 | 4 | 0 | 0 | 0 | 1.844986 | 3.979072 | 7.341332 | 2.648906 | 3.446696 | 20.62074 | 12.76583 | [21 empty] | 15.68893 | 0.01737952
3522 | 2022/03/01 02:00:32 | 50395.7585 | 6.0001 | 1 | 17 | 4 | 0 | 0 | 0 | 1.845085 | 3.979782 | 7.343036 | 2.649033 | 3.446696 | 20.62125 | 12.76583 | [21 empty] | 15.57375 | 0.02787232
3523 | 2022/03/01 02:00:32 | 50396.0088 | 6.2504 | 1 | 17 | 4 | 0 | 0 | 0 | 1.844955 | 3.979921 | 7.342775 | 2.649162 | 3.446696 | 20.62176 | 12.76583 | [21 empty] | 15.57375 | 0.02787232
3524 | 2022/03/01 02:00:33 | 50396.2593 | 6.5009 | 1 | 17 | 4 | 0 | 0 | 0 | 1.844658 | 3.98066 | 7.342956 | 2.64929 | 3.446696 | 20.62227 | 12.76583 |  | 0.002270821 | [19 empty] | 15.57375 | 0.02787232
3525 | 2022/03/01 02:00:33 | 50396.5098 | 6.7514 | 1 | 17 | 4 | 0 | 0 | 0 | 1.844269 | 3.980811 | 7.341686 | 2.649418 | 3.446696 | 20.62278 | 12.76583 | [21 empty] | 15.38763 | -0.0581634
3526 | 2022/03/01 02:00:33 | 50396.7586 | 7.0002 | 1 | 17 | 4 | 0 | 0 | 0 | 1.84446 | 3.981659 | 7.344011 | 2.649545 | 3.446696 | 20.62329 | 12.76583 | [21 empty] | 15.38763 | -0.0581634
3527 | 2022/03/01 02:00:33 | 50397.0089 | 7.2505 | 1 | 17 | 4 | 0 | 0 | 0 | 1.844734 | 3.982031 | 7.345788 | 2.649673 | 3.446696 | 20.6238 | 12.76583 | [21 empty] | 15.38763 | -0.0581634
3528 | 2022/03/01 02:00:34 | 50397.2585 | 7.5001 | 1 | 17 | 4 | 0 | 0 | 0 | 1.845413 | 3.982471 | 7.349304 | 2.649801 | 3.446696 | 20.62431 | 12.76583 |  | 0.002295939 |  | 0.2696422 | 4.005321 | [16 empty] | 15.61893 | -0.0581634
3529 | 2022/03/01 02:00:34 | 50397.5097 | 7.7513 | 1 | 17 | 4 | 0 | 0 | 0 | 1.845268 | 3.982821 | 7.349372 | 2.64993 | 3.446696 | 20.62482 | 12.76583 | [21 empty] | 15.61893 | -0.0581634
3530 | 2022/03/01 02:00:34 | 50397.7587 | 8.0003 | 1 | 17 | 4 | 0 | 0 | 0 | 1.845253 | 3.983499 | 7.350563 | 2.650058 | 3.446696 | 20.62533 | 12.76583 | [21 empty] | 15.74042 | 0.1102459
3531 | 2022/03/01 02:00:34 | 50398.0097 | 8.2513 | 1 | 17 | 4 | 0 | 0 | 0 | 1.844765 | 3.983767 | 7.349114 | 2.650186 | 3.446696 | 20.62584 | 12.76583 | [21 empty] | 15.74042 | 0.1102459
3532 | 2022/03/01 02:00:35 | 50398.2594 | 8.501 | 1 | 17 | 4 | 0 | 0 | 0 | 1.844902 | 3.984344 | 7.350724 | 2.650314 | 3.446696 | 20.62635 | 12.76583 |  | 0.001919436 | [19 empty] | 15.74042 | 0.1102459
3533 | 2022/03/01 02:00:35 | 50398.5097 | 8.7513 | 1 | 17 | 4 | 0 | 0 | 0 | 1.845192 | 3.984503 | 7.352173 | 2.650442 | 3.446696 | 20.62686 | 12.76583 | [21 empty] | 15.49242 | -0.07749856
3534 | 2022/03/01 02:00:35 | 50398.7592 | 9.0008 | 1 | 17 | 4 | 0 | 0 | 0 | 1.845375 | 3.98516 | 7.354114635 | 2.65057 | 3.446696 | 20.62737 | 12.76583 | [21 empty] | 15.49242 | -0.07749856
3535 | 2022/03/01 02:00:35 | 50399.0096 | 9.2512 | 1 | 17 | 4 | 0 | 0 | 0 | 1.845558 | 3.985566 | 7.355593 | 2.650698 | 3.446696 | 20.62788 | 12.76583 | [21 empty] | 15.49242 | -0.07749856
3536 | 2022/03/01 02:00:36 | 50399.2593 | 9.5009 | 1 | 17 | 4 | 0 | 0 | 0 | 1.845566 | 3.986061 | 7.356539 | 2.650826 | 3.446696 | 20.62839 | 12.76583 |  | 0.00175953 | [19 empty] | 15.47509 | -0.07749856
3537 | 2022/03/01 02:00:36 | 50399.5089 | 9.7505 | 1 | 17 | 4 | 0 | 0 | 0 | 1.845642 | 3.98622 | 7.357135 | 2.650954 | 3.446696 | 20.6289 | 12.76583 | [21 empty] | 15.47509 | -0.07749856
3538 | 2022/03/01 02:00:36 | 50399.7593 | 10.0009 | 1 | 17 | 4 | 0 | 0 | 0 | 1.845566 | 3.987109 | 7.358473 | 2.651082 | 3.446696 | 20.62941 | 12.76583 | [21 empty] | 15.47509 | -0.07749856
3539 | 2022/03/01 02:00:36 | 50399.7608 | 10.0024 | 1 | 17 | 4 | 0 | 0 | 0 | 1.845566 | 3.987109 | 7.358473 | 2.651083 | 3.446696 | 20.62941 | 12.76583 |  | 0.00175953 | 0.02535511 | 0.2696422 | 4.005321 | [16 empty] | 15.47509 | -0.07749856
3540 | 2022/03/01 02:00:37 | 50400.8011 | 1.0019 | 1 | 18 | 4 | 0 | 0 | 0 | 0 | 3.94146 | 0 | 2.651084 | 3.446696 | 20.62942 | 12.76583 |  | -0.005404415 | [19 empty] | 15.63344 | -0.03569603
3541 | 2022/03/01 02:00:38 | 50401.7993 | 2.0001 | 1 | 18 | 4 | 0 | 0 | 0 | 0 | 3.9404 | 0 | 2.651084 | 3.446696 | 20.62942 | 12.76583 |  | -0.002008362 | [19 empty] | 15.45553 | -0.03569603
3542 | 2022/03/01 02:00:39 | 50402.7994 | 3.0002 | 1 | 18 | 4 | 0 | 0 | 0 | 0 | 3.93954 | 0 | 2.651084 | 3.446696 | 20.62942 | 12.76583 | [21 empty] | 15.74416 | 0.04761398
3543 | 2022/03/01 02:00:40 | 50403.7995 | 4.0003 | 1 | 18 | 4 | 0 | 0 | 0 | 0 | 3.939388 | 0 | 2.651084 | 3.446696 | 20.62942 | 12.76583 | [21 empty] | 15.47567 | 0.04761398
3544 | 2022/03/01 02:00:41 | 50404.7993 | 5.0001 | 1 | 18 | 4 | 0 | 0 | 0 | 0 | 3.939159 | 0 | 2.651084 | 3.446696 | 20.62942 | 12.76583 |  | -0.0005925736 | [19 empty] | 15.4128 | -0.10355
3545 | 2022/03/01 02:00:42 | 50405.7995 | 6.0003 | 1 | 18 | 4 | 0 | 0 | 0 | 0 | 3.939012 | 0 | 2.651084 | 3.446696 | 20.62942 | 12.76583 | [21 empty] | 15.66563 | 0.09901524
3546 | 2022/03/01 02:00:43 | 50406.7992 | 7 | 1 | 18 | 4 | 0 | 0 | 0 | 0 | 3.938721 | 0 | 2.651084 | 3.446696 | 20.62942 | 12.76583 | [21 empty] | 15.42802 | -0.09425759
3547 | 2022/03/01 02:00:44 | 50407.7993 | 8.0001 | 1 | 18 | 4 | 0 | 0 | 0 | 0 | 3.938654 | 0 | 2.651084 | 3.446696 | 20.62942 | 12.76583 | [21 empty] | 15.81015 | 0.06785035
3548 | 2022/03/01 02:00:45 | 50408.8001 | 9.0009 | 1 | 18 | 4 | 0 | 0 | 0 | 0 | 3.938513 | 0 | 2.651084 | 3.446696 | 20.62942 | 12.76583 | [21 empty] | 15.53725 | -0.03371596
3549 | 2022/03/01 02:00:46 | 50409.8003 | 10.0011 | 1 | 18 | 4 | 0 | 0 | 0 | 0 | 3.938653 | 0 | 2.651084 | 3.446696 | 20.62942 | 12.76583 | [21 empty] | 15.45389 | -0.02604961
3550 | 2022/03/01 02:00:47 | 50410.7995 | 11.0003 | 1 | 18 | 4 | 0 | 0 | 0 | 0 | 3.938449 | 0 | 2.651084 | 3.446696 | 20.62942 | 12.76583 | [21 empty] | 15.73221 | 0.08697331
3551 | 2022/03/01 02:00:48 | 50411.7996 | 12.0004 | 1 | 18 | 4 | 0 | 0 | 0 | 0 | 3.938645 | 0 | 2.651084 | 3.446696 | 20.62942 | 12.76583 | [21 empty] | 15.47097 | -0.08163691
3552 | 2022/03/01 02:00:49 | 50412.7994 | 13.0002 | 1 | 18 | 4 | 0 | 0 | 0 | 0 | 3.938432 | 0 | 2.651084 | 3.446696 | 20.62942 | 12.76583 |  | -0.0001415704 | [19 empty] | 15.72613 | 0.07973731
3553 | 2022/03/01 02:00:50 | 50413.8004 | 14.0012 | 1 | 18 | 4 | 0 | 0 | 0 | 0 | 3.938408 | 0 | 2.651084 | 3.446696 | 20.62942 | 12.76583 | [21 empty] | 15.5157 | -0.06575942
3554 | 2022/03/01 02:00:51 | 50414.7995 | 15.0003 | 1 | 18 | 4 | 0 | 0 | 0 | 0 | 3.938699 | 0 | 2.651084 | 3.446696 | 20.62942 | 12.76583 | [21 empty] | 15.4128 | -0.06575942
3555 | 2022/03/01 02:00:52 | 50415.8004 | 16.0012 | 1 | 18 | 4 | 0 | 0 | 0 | 0 | 3.938519 | 0 | 2.651084 | 3.446696 | 20.62942 | 12.76583 | [21 empty] | 15.76403 | 0.01684904
3556 | 2022/03/01 02:00:53 | 50416.7996 | 17.0004 | 1 | 18 | 4 | 0 | 0 | 0 | 0 | 3.93879 | 0 | 2.651084 | 3.446696 | 20.62942 | 12.76583 | [21 empty] | 15.45261 | 0.01684904
3557 | 2022/03/01 02:00:54 | 50417.7994 | 18.0002 | 1 | 18 | 4 | 0 | 0 | 0 | 0 | 3.938882 | 0 | 2.651084 | 3.446696 | 20.62942 | 12.76583 | [21 empty] | 15.75233 | 0.08883715
3558 | 2022/03/01 02:00:55 | 50418.8002 | 19.001 | 1 | 18 | 4 | 0 | 0 | 0 | 0 | 3.939063 | 0 | 2.651084 | 3.446696 | 20.62942 | 12.76583 | [21 empty] | 15.65371 | 0.08883715
3559 | 2022/03/01 02:00:56 | 50419.7995 | 20.0003 | 1 | 18 | 4 | 0 | 0 | 0 | 0 | 3.938843 | 0 | 2.651084 | 3.446696 | 20.62942 | 12.76583 | [21 empty] | 15.40084 | -0.1098436
3560 | 2022/03/01 02:00:57 | 50420.7997 | 21.0005 | 1 | 18 | 4 | 0 | 0 | 0 | 0 | 3.939171 | 0 | 2.651084 | 3.446696 | 20.62942 | 12.76583 | [21 empty] | 15.80698 | 0.06944299
3561 | 2022/03/01 02:00:58 | 50421.7995 | 22.0003 | 1 | 18 | 4 | 0 | 0 | 0 | 0 | 3.939161 | 0 | 2.651084 | 3.446696 | 20.62942 | 12.76583 | [21 empty] | 15.49207 | -0.04093349
3562 | 2022/03/01 02:00:59 | 50422.7996 | 23.0004 | 1 | 18 | 4 | 0 | 0 | 0 | 0 | 3.939062 | 0 | 2.651084 | 3.446696 | 20.62942 | 12.76583 | [21 empty] | 15.70916 | -0.0161773
3563 | 2022/03/01 02:01:00 | 50423.8006 | 24.0014 | 1 | 18 | 4 | 0 | 0 | 0 | 0 | 3.939324 | 0 | 2.651084 | 3.446696 | 20.62942 | 12.76583 | [21 empty] | 15.66435 | 0.07001698
3564 | 2022/03/01 02:01:01 | 50424.7996 | 25.0004 | 1 | 18 | 4 | 0 | 0 | 0 | 0 | 3.939376 | 0 | 2.651084 | 3.446696 | 20.62942 | 12.76583 |  | 5.84e-05 | [19 empty] | 15.44606 | -0.06821573
3565 | 2022/03/01 02:01:02 | 50425.8005 | 26.0013 | 1 | 18 | 4 | 0 | 0 | 0 | 0 | 3.939378 | 0 | 2.651084 | 3.446696 | 20.62942 | 12.76583 | [21 empty] | 15.76627 | 0.1000655
3566 | 2022/03/01 02:01:03 | 50426.8004 | 27.0012 | 1 | 18 | 4 | 0 | 0 | 0 | 0 | 3.939342 | 0 | 2.651084 | 3.446696 | 20.62942 | 12.76583 | [21 empty] | 15.56628 | -0.06249726
3567 | 2022/03/01 02:01:04 | 50427.8003 | 28.0011 | 1 | 18 | 4 | 0 | 0 | 0 | 0 | 3.939406 | 0 | 2.651084 | 3.446696 | 20.62942 | 12.76583 | [21 empty] | 15.67921 | 0.03529191
3568 | 2022/03/01 02:01:05 | 50428.7998 | 29.0006 | 1 | 18 | 4 | 0 | 0 | 0 | 0 | 3.939449 | 0 | 2.651084 | 3.446696 | 20.62942 | 12.76583 | [21 empty] | 15.7114 | 0.01005709
3569 | 2022/03/01 02:01:06 | 50429.7997 | 30.0005 | 1 | 18 | 4 | 0 | 0 | 0 | 0 | 3.939498 | 0 | 2.651084 | 3.446696 | 20.62942 | 12.76583 | [21 empty] | 15.40624 | 0.01005709
3570 | 2022/03/01 02:01:07 | 50430.7998 | 31.0006 | 1 | 18 | 4 | 0 | 0 | 0 | 0 | 3.939615 | 0 | 2.651084 | 3.446696 | 20.62942 | 12.76583 | [21 empty] | 15.74639 | 0.07198155
3571 | 2022/03/01 02:01:08 | 50431.8004 | 32.0012 | 1 | 18 | 4 | 0 | 0 | 0 | 0 | 3.940033 | 0 | 2.651084 | 3.446696 | 20.62942 | 12.76583 | [21 empty] | 15.58044 | 0.07198155
3572 | 2022/03/01 02:01:09 | 50432.8004 | 33.0012 | 1 | 18 | 4 | 0 | 0 | 0 | 0 | 3.939835 | 0 | 2.651084 | 3.446696 | 20.62942 | 12.76583 | [21 empty] | 15.67349 | 0.08293569
3573 | 2022/03/01 02:01:10 | 50433.7995 | 34.0003 | 1 | 18 | 4 | 0 | 0 | 0 | 0 | 3.939931 | 0 | 2.651084 | 3.446696 | 20.62942 | 12.76583 |  | 0.0001102881 | [19 empty] | 15.68388 | 0.08293569
3574 | 2022/03/01 02:01:11 | 50434.7998 | 35.0006 | 1 | 18 | 4 | 0 | 0 | 0 | 0 | 3.940128 | 0 | 2.651084 | 3.446696 | 20.62942 | 12.76583 | [21 empty] | 15.3882 | -0.08915246
3575 | 2022/03/01 02:01:12 | 50435.7997 | 36.0005 | 1 | 18 | 4 | 0 | 0 | 0 | 0 | 3.940166 | 0 | 2.651084 | 3.446696 | 20.62942 | 12.76583 | [21 empty] | 15.73946 | 0.05188167
3576 | 2022/03/01 02:01:13 | 50436.8005 | 37.0013 | 1 | 18 | 4 | 0 | 0 | 0 | 0 | 3.940292 | 0 | 2.651084 | 3.446696 | 20.62942 | 12.76583 | [21 empty] | 15.49242 | -0.0193131
3577 | 2022/03/01 02:01:14 | 50437.7997 | 38.0005 | 1 | 18 | 4 | 0 | 0 | 0 | 0 | 3.940378 | 0 | 2.651084 | 3.446696 | 20.62942 | 12.76583 | [21 empty] | 15.75304 | -0.01628876
3578 | 2022/03/01 02:01:15 | 50438.7998 | 39.0006 | 1 | 18 | 4 | 0 | 0 | 0 | 0 | 3.940646 | 0 | 2.651084 | 3.446696 | 20.62942 | 12.76583 | [21 empty] | 15.63124 | 0.05966842
3579 | 2022/03/01 02:01:16 | 50439.8 | 40.0008 | 1 | 18 | 4 | 0 | 0 | 0 | 0 | 3.940484 | 0 | 2.651084 | 3.446696 | 20.62942 | 12.76583 | [21 empty] | 15.38187 | -0.07792652
3580 | 2022/03/01 02:01:16 | 50439.8012 | 40.002 | 1 | 18 | 4 | 0 | 0 | 0 | 0 | 3.940484 | 0 | 2.651084 | 3.446696 | 20.62942 | 12.76583 |  | 0.0001102881 | 0.02535511 | 0 | 0 | [16 empty] | 15.38187 | -0.07792652
3581 | 2022/03/01 02:01:16 | 50439.8084 | 0.0016 | 1 | 19 | 4 | 0 | 0 | 0 | 0 | 3.940372 | 0 | 2.651084 | 3.446696 | 20.62942 | 12.76583 |  | 0.0001102881 | 0.02535511 | 0 | 0 | [16 empty] | 15.38186 | -0.07795152
3582 | 2022/03/01 02:01:26 | 50449.848 | 10.0004 | 1 | 20 | 4 | 0 | 0 | 0 | -1.499931 | 3.885588 | -5.828114 | 2.651103 | 3.45086 | 20.62949 | 12.78204 |  | -0.001226779 |  | 0.2754956 | 6.146313 | [16 empty] | 15.37087 | -0.1128179
3583 | 2022/03/01 02:01:36 | 50459.849 | 20.0014 | 1 | 20 | 4 | 0 | 0 | 0 | -1.499894 | 3.875749 | -5.813213 | 2.651103 | 3.455024 | 20.62949 | 12.7982 |  | -0.001022593 |  | 0.4056721 | 3.263044 | [16 empty] | 15.41105 | -0.04495263
3584 | 2022/03/01 02:01:46 | 50469.8491 | 30.0015 | 1 | 20 | 4 | 0 | 0 | 0 | -1.499927 | 3.868443 | -5.802382 | 2.651103 | 3.459189 | 20.62949 | 12.81433 |  | -0.0008175203 |  | 0.542083 | 2.233449 | [16 empty] | 15.43365 | -0.003290772
3585 | 2022/03/01 02:01:56 | 50479.8476 | 40 | 1 | 20 | 4 | 0 | 0 | 0 | -1.499938 | 3.862984 | -5.794236 | 2.651103 | 3.463352 | 20.62949 | 12.83042 |  | -0.000493296 |  | 0.7277133 | 1.56783 | [16 empty] | 15.67477 | 0.05856097
3586 | 2022/03/01 02:02:06 | 50489.8486 | 50.001 | 1 | 20 | 4 | 0 | 0 | 0 | -1.499956 | 3.85815 | -5.787055 | 2.651103 | 3.467517 | 20.62949 | 12.8465 |  | -0.0003998468 |  | 0.8423613 | [17 empty] | 15.4334 | 0.06477416
3587 | 2022/03/01 02:02:16 | 50499.8478 | 60.0002 | 1 | 20 | 4 | 0 | 0 | 0 | -1.499955 | 3.85459 | -5.781712 | 2.651103 | 3.47168 | 20.62949 | 12.86255 |  | -0.0003112445 | [19 empty] | 15.36805 | -0.06735981
3588 | 2022/03/01 02:02:26 | 50509.8481 | 70.0005 | 1 | 20 | 4 | 0 | 0 | 0 | -1.49993 | 3.851315 | -5.776703 | 2.651103 | 3.475844 | 20.62949 | 12.8786 |  | -0.0003269273 |  | 1.141675 | 1.022972 | [16 empty] | 15.72182 | 0.06045759
3589 | 2022/03/01 02:02:36 | 50519.8483 | 80.0007 | 1 | 20 | 4 | 0 | 0 | 0 | -1.499976 | 3.848638 | -5.772865 | 2.651103 | 3.480008 | 20.62949 | 12.89463 |  | -0.0003222647 |  | 1.434078 | [17 empty] | 15.39524 | 0.1079071
3590 | 2022/03/01 02:02:46 | 50529.8484 | 90.0008 | 1 | 20 | 4 | 0 | 0 | 0 | -1.499955 | 3.846121 | -5.769008 | 2.651103 | 3.484173 | 20.62949 | 12.91065 |  | -0.0002423556 | [19 empty] | 15.5665 | 0.04916847
3591 | 2022/03/01 02:02:56 | 50539.8483 | 100.0007 | 1 | 20 | 4 | 0 | 0 | 0 | -1.499912 | 3.84391 | -5.765527 | 2.651103 | 3.488337 | 20.62949 | 12.92667 |  | -0.0001520367 |  | 1.753452 | 0.6469536 | [16 empty] | 15.67512 | 0.07217109
3592 | 2022/03/01 02:03:06 | 50549.8492 | 110.0016 | 1 | 20 | 4 | 0 | 0 | 0 | -1.499971 | 3.841913 | -5.762758 | 2.651103 | 3.492501 | 20.62949 | 12.94267 |  | -0.0001838559 | [19 empty] | 15.32919 | -0.002299547
3593 | 2022/03/01 02:03:16 | 50559.8477 | 120.0001 | 1 | 20 | 4 | 0 | 0 | 0 | -1.499978 | 3.840047 | -5.759986 | 2.651103 | 3.496664 | 20.62949 | 12.95866 |  | -0.0002040959 | [19 empty] | 15.59271 | 0.06763637
3594 | 2022/03/01 02:03:26 | 50569.8477 | 130.0001 | 1 | 20 | 4 | 0 | 0 | 0 | -1.499969 | 3.837776 | -5.756545 | 2.651103 | 3.500828 | 20.62949 | 12.97464 |  | -0.0001823009 |  | 2.000429 | [17 empty] | 15.60876 | 0.04619658
3595 | 2022/03/01 02:03:36 | 50579.8478 | 140.0002 | 1 | 20 | 4 | 0 | 0 | 0 | -1.500008 | 3.836118 | -5.754208 | 2.651103 | 3.504992 | 20.62949 | 12.99062 |  | -0.000282504 | [19 empty] | 15.41233 | 0.02336442
3596 | 2022/03/01 02:03:46 | 50589.8491 | 150.0015 | 1 | 20 | 4 | 0 | 0 | 0 | -1.499958 | 3.83401 | -5.750854 | 2.651103 | 3.509157 | 20.62949 | 13.00659 |  | -0.000184575 | [19 empty] | 15.66563 | 0.08380592
3597 | 2022/03/01 02:03:56 | 50599.8492 | 160.0016 | 1 | 20 | 4 | 0 | 0 | 0 | -1.49997 | 3.832479 | -5.748604 | 2.651103 | 3.513321 | 20.62949 | 13.02256 |  | -0.0001669871 |  | 2.247431 | 0.4650144 | [16 empty] | 15.47954 | 0.01628935
3598 | 2022/03/01 02:04:06 | 50609.8482 | 170.0006 | 1 | 20 | 4 | 0 | 0 | 0 | -1.499968 | 3.830785 | -5.746055 | 2.651103 | 3.517484 | 20.62949 | 13.03851 |  | -0.0001135962 | [19 empty] | 15.6524 | -0.08003712
3599 | 2022/03/01 02:04:16 | 50619.8484 | 180.0008 | 1 | 20 | 4 | 0 | 0 | 0 | -1.49994 | 3.828929 | -5.743164 | 2.651103 | 3.521649 | 20.62949 | 13.05446 |  | -0.0002095748 |  | 2.393859 | [17 empty] | 15.46841 | -0.05304039
3600 | 2022/03/01 02:04:26 | 50629.8478 | 190.0002 | 1 | 20 | 4 | 0 | 0 | 0 | -1.49999 | 3.827324 | -5.740948 | 2.651103 | 3.525813 | 20.62949 | 13.0704 |  | -0.0001528839 | [19 empty] | 15.60982 | -0.04515827
3601 | 2022/03/01 02:04:36 | 50639.8479 | 200.0003 | 1 | 20 | 4 | 0 | 0 | 0 | -1.49996 | 3.825584 | -5.738223 | 2.651103 | 3.529977 | 20.62949 | 13.08633 |  | -0.0001940161 | [19 empty] | 15.43713 | 0.09653747
3602 | 2022/03/01 02:04:46 | 50649.848 | 210.0004 | 1 | 20 | 4 | 0 | 0 | 0 | -1.499975 | 3.824102 | -5.736057 | 2.651103 | 3.534141 | 20.62949 | 13.10226 |  | -0.0002666677 |  |  | 0.402462 | [16 empty] | 15.7417 | 0.1252502
3603 | 2022/03/01 02:04:56 | 50659.8482 | 220.0006 | 1 | 20 | 4 | 0 | 0 | 0 | -1.499883 | 3.822049 | -5.732626 | 2.651103 | 3.538305 | 20.62949 | 13.11818 |  | -0.0001425355 |  | 2.499905 | [17 empty] | 15.47343 | 0.02641201
3604 | 2022/03/01 02:05:06 | 50669.849 | 230.0014 | 1 | 20 | 4 | 0 | 0 | 0 | -1.500042 | 3.820884 | -5.731486 | 2.651103 | 3.542469 | 20.62949 | 13.13409 |  | -0.0001262309 | [19 empty] | 15.53163 | -0.07739305
3605 | 2022/03/01 02:05:16 | 50679.8492 | 240.0016 | 1 | 20 | 4 | 0 | 0 | 0 | -1.499923 | 3.819416 | -5.72883 | 2.651103 | 3.546633 | 20.62949 | 13.15 |  | -0.0001447977 | [19 empty] | 15.66083 | 0.04799128
3606 | 2022/03/01 02:05:26 | 50689.8492 | 250.0016 | 1 | 20 | 4 | 0 | 0 | 0 | -1.499928 | 3.818069 | -5.726829 | 2.651103 | 3.550797 | 20.62949 | 13.1659 |  | -0.0002102706 |  | 2.722769 | [17 empty] | 15.36713 | -0.07100701
3607 | 2022/03/01 02:05:36 | 50699.8485 | 260.0009 | 1 | 20 | 4 | 0 | 0 | 0 | -1.499974 | 3.816428 | -5.724543 | 2.651103 | 3.554961 | 20.62949 | 13.1818 |  | -0.0001787711 | [19 empty] | 15.46653 | -0.08540154
3608 | 2022/03/01 02:05:46 | 50709.8477 | 270.0001 | 1 | 20 | 4 | 0 | 0 | 0 | -1.499968 | 3.815335 | -5.72288 | 2.651103 | 3.559125 | 20.62949 | 13.19768 |  | -0.0001258302 | [19 empty] | 15.61743 | -0.01554012
3609 | 2022/03/01 02:05:56 | 50719.848 | 280.0004 | 1 | 20 | 4 | 0 | 0 | 0 | -1.499954 | 3.813713 | -5.720394 | 2.651103 | 3.563289 | 20.62949 | 13.21357 |  | -0.0001010192 |  | 2.971992 | 0.3554585 | [16 empty] | 15.46724 | -0.07590055
3610 | 2022/03/01 02:06:06 | 50729.8481 | 290.0005 | 1 | 20 | 4 | 0 | 0 | 0 | -1.499981 | 3.812695 | -5.71897 | 2.651103 | 3.567453 | 20.62949 | 13.22945 |  | -0.0001041765 | [19 empty] | 15.62996 | -0.04851103
3611 | 2022/03/01 02:06:16 | 50739.8481 | 300.0005 | 1 | 20 | 4 | 0 | 0 | 0 | -1.499905 | 3.811134 | -5.716339 | 2.651103 | 3.571617 | 20.62949 | 13.24532 |  | -0.0001249076 | [19 empty] | 15.72239 | 0.06454945
3612 | 2022/03/01 02:06:26 | 50749.8489 | 310.0013 | 1 | 20 | 4 | 0 | 0 | 0 | -1.499936 | 3.809906 | -5.714615 | 2.651103 | 3.575781 | 20.62949 | 13.26119 |  | -0.0001070382 | [19 empty] | 15.77669 | 0.1190209
3613 | 2022/03/01 02:06:36 | 50759.8492 | 320.0016 | 1 | 20 | 4 | 0 | 0 | 0 | -1.499917 | 3.808446 | -5.712353 | 2.651103 | 3.579946 | 20.62949 | 13.27705 |  | -0.0001044451 |  | 3.261499 | [17 empty] | 15.73668 | -0.008084774
3614 | 2022/03/01 02:06:46 | 50769.8478 | 330.0002 | 1 | 20 | 4 | 0 | 0 | 0 | -1.499915 | 3.807249 | -5.71055 | 2.651103 | 3.584108 | 20.62949 | 13.2929 |  | -0.0001334316 | [19 empty] | 15.45517 | -0.01309872
3615 | 2022/03/01 02:06:56 | 50779.8487 | 340.0011 | 1 | 20 | 4 | 0 | 0 | 0 | -1.499912 | 3.806119 | -5.708844 | 2.651103 | 3.588272 | 20.62949 | 13.30875 |  | -0.0001257528 | [19 empty] | 15.69934 | 0.08961558
3616 | 2022/03/01 02:07:06 | 50789.8487 | 350.0011 | 1 | 20 | 4 | 0 | 0 | 0 | -1.499928 | 3.804888 | -5.707058 | 2.651103 | 3.592436 | 20.62949 | 13.3246 |  | -0.0001022341 | [19 empty] | 15.57471 | 0.0342977
3617 | 2022/03/01 02:07:16 | 50799.848 | 360.0004 | 1 | 20 | 4 | 0 | 0 | 0 | -1.499951 | 3.803528 | -5.705106 | 2.651103 | 3.5966 | 20.62949 | 13.34044 |  | -0.0001169246 |  | 3.273298 | 0.3074697 | [16 empty] | 15.40646 | -0.0723207
3618 | 2022/03/01 02:07:26 | 50809.848 | 370.0004 | 1 | 20 | 4 | 0 | 0 | 0 | -1.499975 | 3.802253 | -5.703284 | 2.651103 | 3.600764 | 20.62949 | 13.35627 |  | -0.0001165058 | [19 empty] | 15.53537 | -0.05500972
3619 | 2022/03/01 02:07:36 | 50819.8482 | 380.0006 | 1 | 20 | 4 | 0 | 0 | 0 | -1.499919 | 3.801106 | -5.701351 | 2.651103 | 3.604928 | 20.62949 | 13.3721 |  | -0.0001126143 | [19 empty] | 15.59179 | -0.03175259
3620 | 2022/03/01 02:07:46 | 50829.8483 | 390.0007 | 1 | 20 | 4 | 0 | 0 | 0 | -1.500009 | 3.799672 | -5.699542 | 2.651103 | 3.609092 | 20.62949 | 13.38793 |  | -9.277507e-05 | [19 empty] | 15.66998 | 0.06397903
3621 | 2022/03/01 02:07:56 | 50839.8484 | 400.0008 | 1 | 20 | 4 | 0 | 0 | 0 | -1.499939 | 3.798643 | -5.697733 | 2.651103 | 3.613256 | 20.62949 | 13.40375 |  | -0.0001143607 |  | 3.25294 | [17 empty] | 15.76336 | 0.09019315
3622 | 2022/03/01 02:08:03 | 50846.3065 | 406.4589 | 1 | 20 | 4 | 0 | 0 | 0 | -1.500005 | 3.797639 | -5.696477 | 2.651103 | 3.615945 | 20.62949 | 13.41396 |  | -9.539913e-05 | 0.02535511 | 3.25294 | 0.3074697 | [16 empty] | 15.83753 | 0.1045966
3623 | 2022/03/01 02:09:03 | 50906.3465 | 60.0006 | 1 | 21 | 4 | 0 | 0 | 0 | 0 | 3.861785 | 0 | 2.651103 | 3.615946 | 20.62949 | 13.41396 |  | 0.0001359683 | [19 empty] | 15.44874 | -0.08804083
3624 | 2022/03/01 02:10:03 | 50966.3464 | 120.0005 | 1 | 21 | 4 | 0 | 0 | 0 | 0 | 3.867629 | 0 | 2.651103 | 3.615946 | 20.62949 | 13.41396 |  | 0.000108123 | [19 empty] | 15.62104 | 0.0009793043
3625 | 2022/03/01 02:11:03 | 51026.347 | 180.0011 | 1 | 21 | 4 | 0 | 0 | 0 | 0 | 3.870971 | 0 | 2.651103 | 3.615946 | 20.62949 | 13.41396 |  | 5.405314e-05 |  | 0 | [17 empty] | 15.3376 | -0.1037449
3626 | 2022/03/01 02:12:03 | 51086.3462 | 240.0003 | 1 | 21 | 4 | 0 | 0 | 0 | 0 | 3.873583 | 0 | 2.651103 | 3.615946 | 20.62949 | 13.41396 |  | 9.877886e-06 | [19 empty] | 15.62455 | 0.08223534
3627 | 2022/03/01 02:13:03 | 51146.3469 | 300.001 | 1 | 21 | 4 | 0 | 0 | 0 | 0 | 3.875381 | 0 | 2.651103 | 3.615946 | 20.62949 | 13.41396 |  | 1.987464e-05 |  | 0 | [17 empty] | 15.62829 | 0.09427905
3628 | 2022/03/01 02:14:03 | 51206.346 | 360.0001 | 1 | 21 | 4 | 0 | 0 | 0 | 0 | 3.877099 | 0 | 2.651103 | 3.615946 | 20.62949 | 13.41396 |  | 1.209113e-05 | [19 empty] | 15.27859 | -0.1178843
3629 | 2022/03/01 02:15:03 | 51266.3467 | 420.0008 | 1 | 21 | 4 | 0 | 0 | 0 | 0 | 3.878546 | 0 | 2.651103 | 3.615946 | 20.62949 | 13.41396 |  | 1.853015e-05 |  | 0 | [17 empty] | 15.24356 | -0.1121485
3630 | 2022/03/01 02:16:03 | 51326.3463 | 480.0004 | 1 | 21 | 4 | 0 | 0 | 0 | 0 | 3.880451 | 0 | 2.651103 | 3.615946 | 20.62949 | 13.41396 |  | 3.421813e-05 | [19 empty] | 15.57375 | 0.07177949
3631 | 2022/03/01 02:17:03 | 51386.347 | 540.0011 | 1 | 21 | 4 | 0 | 0 | 0 | 0 | 3.882353 | 0 | 2.651103 | 3.615946 | 20.62949 | 13.41396 |  | 4.014373e-05 |  | 0 | [17 empty] | 15.54623 | -0.02210259
3632 | 2022/03/01 02:18:03 | 51446.3471 | 600.0012 | 1 | 21 | 4 | 0 | 0 | 0 | 0 | 3.884099 | 0 | 2.651103 | 3.615946 | 20.62949 | 13.41396 |  | 5.602783e-05 | [19 empty] | 15.44944 | 0.07583857
3633 | 2022/03/01 02:19:03 | 51506.3468 | 660.0009 | 1 | 21 | 4 | 0 | 0 | 0 | 0 | 3.886057 | 0 | 2.651103 | 3.615946 | 20.62949 | 13.41396 |  | 2.797649e-05 |  | 0 | [17 empty] | 15.27168 | 0.01152098
3634 | 2022/03/01 02:20:03 | 51566.3467 | 720.0008 | 1 | 21 | 4 | 0 | 0 | 0 | 0 | 3.888003 | 0 | 2.651103 | 3.615946 | 20.62949 | 13.41396 |  | 2.078514e-05 | [19 empty] | 15.40672 | -0.008268356
3635 | 2022/03/01 02:21:03 | 51626.3459 | 780 | 1 | 21 | 4 | 0 | 0 | 0 | 0 | 3.889747 | 0 | 2.651103 | 3.615946 | 20.62949 | 13.41396 |  | 2.805157e-05 |  | 0 | [17 empty] | 15.14002 | -0.04123926
3636 | 2022/03/01 02:22:03 | 51686.3464 | 840.0005 | 1 | 21 | 4 | 0 | 0 | 0 | 0 | 3.89154 | 0 | 2.651103 | 3.615946 | 20.62949 | 13.41396 |  | 4.970717e-05 | [19 empty] | 15.51698 | 0.06225407
3637 | 2022/03/01 02:23:03 | 51746.347 | 900.0011 | 1 | 21 | 4 | 0 | 0 | 0 | 0 | 3.892785 | 0 | 2.651103 | 3.615946 | 20.62949 | 13.41396 |  | 1.770161e-05 |  | 0 | [17 empty] | 15.25657 | -0.09906232
3638 | 2022/03/01 02:24:03 | 51806.3461 | 960.0002 | 1 | 21 | 4 | 0 | 0 | 0 | 0 | 3.893918 | 0 | 2.651103 | 3.615946 | 20.62949 | 13.41396 |  | 2.3312e-05 | [19 empty] | 15.13051 | -0.04036784
3639 | 2022/03/01 02:25:03 | 51866.3469 | 1020.001 | 1 | 21 | 4 | 0 | 0 | 0 | 0 | 3.894873 | 0 | 2.651103 | 3.615946 | 20.62949 | 13.41396 |  | -1.726554e-05 |  | 0 | [17 empty] | 15.3929 | 0.1151752
3640 | 2022/03/01 02:26:03 | 51926.346 | 1080.0001 | 1 | 21 | 4 | 0 | 0 | 0 | 0 | 3.895818 | 0 | 2.651103 | 3.615946 | 20.62949 | 13.41396 |  | -3.121438e-06 | [19 empty] | 15.52295 | 0.01628578
3641 | 2022/03/01 02:27:03 | 51986.3465 | 1140.0006 | 1 | 21 | 4 | 0 | 0 | 0 | 0 | 3.89646 | 0 | 2.651103 | 3.615946 | 20.62949 | 13.41396 |  | 1.462048e-05 |  | 0 | [17 empty] | 15.45319 | -0.009667873
3642 | 2022/03/01 02:28:03 | 52046.3471 | 1200.0012 | 1 | 21 | 4 | 0 | 0 | 0 | 0 | 3.897163 | 0 | 2.651103 | 3.615946 | 20.62949 | 13.41396 |  | 2.840903e-05 | [19 empty] | 15.51032 | 0.0597018
3643 | 2022/03/01 02:29:03 | 52106.3472 | 1260.0013 | 1 | 21 | 4 | 0 | 0 | 0 | 0 | 3.897782 | 0 | 2.651103 | 3.615946 | 20.62949 | 13.41396 |  | 1.695158e-05 |  | 0 | [17 empty] | 15.22471 | -0.08622169
3644 | 2022/03/01 02:30:03 | 52166.3461 | 1320.0002 | 1 | 21 | 4 | 0 | 0 | 0 | 0 | 3.898324 | 0 | 2.651103 | 3.615946 | 20.62949 | 13.41396 |  | 5.531754e-07 | [19 empty] | 15.10709 | -0.07727265
3645 | 2022/03/01 02:31:03 | 52226.3468 | 1380.0009 | 1 | 21 | 4 | 0 | 0 | 0 | 0 | 3.89855 | 0 | 2.651103 | 3.615946 | 20.62949 | 13.41396 |  | 1.224838e-06 |  | 0 | [17 empty] | 15.25425 | 0.03481627
3646 | 2022/03/01 02:32:03 | 52286.346 | 1440.0001 | 1 | 21 | 4 | 0 | 0 | 0 | 0 | 3.899325 | 0 | 2.651103 | 3.615946 | 20.62949 | 13.41396 |  | -1.090446e-05 | [19 empty] | 15.07135 | -0.09407759
3647 | 2022/03/01 02:33:03 | 52346.3465 | 1500.0006 | 1 | 21 | 4 | 0 | 0 | 0 | 0 | 3.899608 | 0 | 2.651103 | 3.615946 | 20.62949 | 13.41396 |  | -2.054549e-05 |  | 0 | [17 empty] | 15.13112 | -0.1058805
3648 | 2022/03/01 02:34:03 | 52406.3471 | 1560.0012 | 1 | 21 | 4 | 0 | 0 | 0 | 0 | 3.899824 | 0 | 2.651103 | 3.615946 | 20.62949 | 13.41396 |  | 4.093464e-05 | [19 empty] | 15.49229 | 0.04200399
3649 | 2022/03/01 02:35:03 | 52466.3471 | 1620.0012 | 1 | 21 | 4 | 0 | 0 | 0 | 0 | 3.900023 | 0 | 2.651103 | 3.615946 | 20.62949 | 13.41396 |  | 2.441955e-05 |  | 0 | [17 empty] | 15.28972 | -0.0891614
3650 | 2022/03/01 02:36:03 | 52526.346 | 1680.0001 | 1 | 21 | 4 | 0 | 0 | 0 | 0 | 3.900194 | 0 | 2.651103 | 3.615946 | 20.62949 | 13.41396 |  | 4.90709e-05 | [19 empty] | 15.58735 | 0.06647885
3651 | 2022/03/01 02:37:03 | 52586.3462 | 1740.0003 | 1 | 21 | 4 | 0 | 0 | 0 | 0 | 3.900647 | 0 | 2.651103 | 3.615946 | 20.62949 | 13.41396 |  | 1.311707e-05 |  | 0 | [17 empty] | 15.52893 | 0.02798796
3652 | 2022/03/01 02:38:03 | 52646.3467 | 1800.0008 | 1 | 21 | 4 | 0 | 0 | 0 | 0 | 3.900783 | 0 | 2.651103 | 3.615946 | 20.62949 | 13.41396 |  | 1.54095e-06 | [19 empty] | 15.25505 | -0.05401433
3653 | 2022/03/01 02:38:03 | 52646.3482 | 1800.0023 | 1 | 21 | 4 | 0 | 0 | 0 | 0 | 3.900783 | 0 | 2.651103 | 3.615946 | 20.62949 | 13.41396 |  | 1.54095e-06 | 0.02535511 | 0 | 0 | [16 empty] | 15.25505 | -0.05401433
3654 | 2022/03/01 02:38:03 | 52646.3563 | 0.0023 | 1 | 22 | 4 | 0 | 0 | 0 | 0 | 3.900797 | 0 | 2.651103 | 3.615946 | 20.62949 | 13.41396 |  | 1.54095e-06 | 0.02535511 | 0 | 0 | [16 empty] | 15.25505 | -0.05401114
3655 | 2022/03/01 02:38:03 | 52646.3635 | 0.0016 | 1 | 23 | 5 | 0 | 0 | 0 | 0 | 3.901044 | 0 | 2.651103 | 3.615946 | 20.62949 | 13.41396 |  | 1.54095e-06 | 0.02535511 | 0 | 0 | [16 empty] | 15.25506 | -0.05400831
3656 | 2022/03/01 02:43:46 | 52989.1595 | 60.0001 | 1 | 14 | 5 | 0 | 0 | 0 | 0 | 3.901753 | 0 | 2.651103 | 3.615946 | 20.62949 | 13.41396 |  | 3.338836e-05 | [19 empty] | 15.42859 | 0.08081019
3657 | 2022/03/01 02:44:46 | 53049.1601 | 120.0007 | 1 | 14 | 5 | 0 | 0 | 0 | 0 | 3.902158 | 0 | 2.651103 | 3.615946 | 20.62949 | 13.41396 |  | -7.072683e-06 | [19 empty] | 15.25715 | 0.01580477
3658 | 2022/03/01 02:45:46 | 53109.1606 | 180.0012 | 1 | 14 | 5 | 0 | 0 | 0 | 0 | 3.902029 | 0 | 2.651103 | 3.615946 | 20.62949 | 13.41396 |  | 5.413171e-06 |  | 0 | 0 | [16 empty] | 15.16895 | -0.003368855
3659 | 2022/03/01 02:46:46 | 53169.1597 | 240.0003 | 1 | 14 | 5 | 0 | 0 | 0 | 0 | 3.902449 | 0 | 2.651103 | 3.615946 | 20.62949 | 13.41396 |  | -1.0669e-05 | [19 empty] | 15.19333 | -0.09726346
3660 | 2022/03/01 02:47:46 | 53229.1602 | 300.0008 | 1 | 14 | 5 | 0 | 0 | 0 | 0 | 3.902567 | 0 | 2.651103 | 3.615946 | 20.62949 | 13.41396 |  | -2.876464e-05 |  | 0 | 0 | [16 empty] | 15.53395 | 0.1013255
3661 | 2022/03/01 02:47:46 | 53229.1617 | 300.0023 | 1 | 14 | 5 | 0 | 0 | 0 | 0 | 3.90256 | 0 | 2.651103 | 3.615946 | 20.62949 | 13.41396 |  | -2.876464e-05 | 0.02535511 | 0 | 0 | [16 empty] | 15.53395 | 0.1013255
3662 | 2022/03/01 02:47:46 | 53229.4493 | 0.2514 | 1 | 15 | 5 | 0 | 0 | 0 | -1.752116 | 3.680124 | -6.448004 | 2.65051 | 3.61596 | 20.62729 | 13.41402 |  | -0.08620477 |  | 0.01040106 | 96.14404 | [16 empty] | 15.23127 | -0.0945884
3663 | 2022/03/01 02:47:46 | 53229.6987 | 0.5008 | 1 | 15 | 5 | 0 | 0 | 0 | -3.232997 | 3.672961 | -11.87467 | 2.649871 | 3.61596 | 20.62494 | 13.41402 | [21 empty] | 15.23127 | -0.0945884
3664 | 2022/03/01 02:47:46 | 53229.9483 | 0.7504 | 1 | 15 | 5 | 0 | 0 | 0 | -4.445078 | 3.667034 | -16.30025 | 2.649232 | 3.61596 | 20.6226 | 13.41402 | [21 empty] | 15.23127 | -0.0945884
3665 | 2022/03/01 02:47:47 | 53230.1994 | 1.0015 | 1 | 15 | 5 | 0 | 0 | 0 | -5.41262 | 3.662457 | -19.82349 | 2.648589 | 3.61596 | 20.62024 | 13.41402 |  | -0.0206174 |  | 0.1144882 | 11.75111 | [16 empty] | 15.29979 | -0.0945884
3666 | 2022/03/01 02:47:47 | 53230.4493 | 1.2514 | 1 | 15 | 5 | 0 | 0 | 0 | -6.169383 | 3.658207 | -22.56888 | 2.647948 | 3.61596 | 20.6179 | 13.41402 | [21 empty] | 15.29979 | -0.0945884
3667 | 2022/03/01 02:47:47 | 53230.6988 | 1.5009 | 1 | 15 | 5 | 0 | 0 | 0 | -6.788587 | 3.654626 | -24.80975 | 2.647309 | 3.61596 | 20.61556 | 13.41402 | [21 empty] | 15.29979 | -0.0945884
3668 | 2022/03/01 02:47:47 | 53230.9484 | 1.7505 | 1 | 15 | 5 | 0 | 0 | 0 | -7.282773 | 3.65089 | -26.5886 | 2.64667 | 3.61596 | 20.61323 | 13.41402 | [21 empty] | 15.50492 | 0.08551657
3669 | 2022/03/01 02:47:48 | 53231.1987 | 2.0008 | 1 | 15 | 5 | 0 | 0 | 0 | -7.669367 | 3.647812 | -27.97641 | 2.646029 | 3.61596 | 20.61088 | 13.41402 |  | -0.01426372 |  | 0.1750609 | 5.900957 | [16 empty] | 15.50492 | 0.08551657
3670 | 2022/03/01 02:47:48 | 53231.4484 | 2.2505 | 1 | 15 | 5 | 0 | 0 | 0 | -7.98578 | 3.644602 | -29.10499 | 2.645387 | 3.61596 | 20.60855 | 13.41402 | [21 empty] | 15.50492 | 0.08551657
3671 | 2022/03/01 02:47:48 | 53231.699 | 2.5011 | 1 | 15 | 5 | 0 | 0 | 0 | -8.238282 | 3.641893 | -30.00294 | 2.644745 | 3.61596 | 20.60621 | 13.41402 | [21 empty] | 15.28082 | -0.07003129
3672 | 2022/03/01 02:47:48 | 53231.9483 | 2.7504 | 1 | 15 | 5 | 0 | 0 | 0 | -8.435808 | 3.638891 | -30.69699 | 2.644107 | 3.61596 | 20.60388 | 13.41402 | [21 empty] | 15.28082 | -0.07003129
3673 | 2022/03/01 02:47:49 | 53232.199 | 3.0011 | 1 | 15 | 5 | 0 | 0 | 0 | -8.597439 | 3.636384 | -31.26359 | 2.643465 | 3.61596 | 20.60155 | 13.41402 |  | -0.01067246 |  | 0.2415974 | 4.772588 | [16 empty] | 15.28082 | -0.07003129
3674 | 2022/03/01 02:47:49 | 53232.4485 | 3.2506 | 1 | 15 | 5 | 0 | 0 | 0 | -8.72389 | 3.63386 | -31.70139 | 2.642826 | 3.61596 | 20.59922 | 13.41402 | [21 empty] | 15.37461 | -0.07003129
3675 | 2022/03/01 02:47:49 | 53232.6981 | 3.5002 | 1 | 15 | 5 | 0 | 0 | 0 | -8.827388 | 3.631771 | -32.05905 | 2.642186 | 3.61596 | 20.5969 | 13.41402 | [21 empty] | 15.37461 | -0.07003129
3676 | 2022/03/01 02:47:49 | 53232.9492 | 3.7513 | 1 | 15 | 5 | 0 | 0 | 0 | -8.910054 | 3.629348 | -32.33769 | 2.641543 | 3.61596 | 20.59456 | 13.41402 | [21 empty] | 15.37461 | -0.07003129
3677 | 2022/03/01 02:47:50 | 53233.1989 | 4.001 | 1 | 15 | 5 | 0 | 0 | 0 | -8.974691 | 3.627164 | -32.55268 | 2.640903 | 3.61596 | 20.59225 | 13.41402 |  | -0.008773237 |  | 0.2736198 | 3.971658 | [16 empty] | 15.5431 | 0.08196175
3678 | 2022/03/01 02:47:50 | 53233.4493 | 4.2514 | 1 | 15 | 5 | 0 | 0 | 0 | -9.027555 | 3.624973 | -32.72464 | 2.640262 | 3.61596 | 20.58992 | 13.41402 | [21 empty] | 15.5431 | 0.08196175
3679 | 2022/03/01 02:47:50 | 53233.6981 | 4.5002 | 1 | 15 | 5 | 0 | 0 | 0 | -9.069729 | 3.623038 | -32.85997 | 2.639625 | 3.61596 | 20.58761 | 13.41402 | [21 empty] | 15.5431 | 0.08196175
3680 | 2022/03/01 02:47:50 | 53233.9494 | 4.7515 | 1 | 15 | 5 | 0 | 0 | 0 | -9.102704 | 3.620749 | -32.95861 | 2.638981 | 3.61596 | 20.58528 | 13.41402 | [21 empty] | 15.32567 | -0.06794631
3681 | 2022/03/01 02:47:51 | 53234.1982 | 5.0003 | 1 | 15 | 5 | 0 | 0 | 0 | -9.129631 | 3.619118 | -33.04121 | 2.638344 | 3.61596 | 20.58297 | 13.41402 |  | -0.006912539 |  | 0.3199886 | 3.347387 | [16 empty] | 15.32567 | -0.06794631
3682 | 2022/03/01 02:47:51 | 53234.4485 | 5.2506 | 1 | 15 | 5 | 0 | 0 | 0 | -9.151101 | 3.617082 | -33.10028 | 2.637701 | 3.61596 | 20.58065 | 13.41402 | [21 empty] | 15.30226 | -0.06794631
3683 | 2022/03/01 02:47:51 | 53234.698 | 5.5001 | 1 | 15 | 5 | 0 | 0 | 0 | -9.167959 | 3.61552 | -33.14694 | 2.637062 | 3.61596 | 20.57833 | 13.41402 | [21 empty] | 15.30226 | -0.06794631
3684 | 2022/03/01 02:47:51 | 53234.9486 | 5.7507 | 1 | 15 | 5 | 0 | 0 | 0 | -9.181786 | 3.613668 | -33.17993 | 2.636419 | 3.61596 | 20.57601 | 13.41402 | [21 empty] | 15.30226 | -0.06794631
3685 | 2022/03/01 02:47:52 | 53235.1981 | 6.0002 | 1 | 15 | 5 | 0 | 0 | 0 | -9.192579 | 3.612195 | -33.20539 | 2.63578 | 3.61596 | 20.5737 | 13.41402 |  | -0.007290842 |  | 0.3392087 | [17 empty] | 15.59834 | 0.08520901
3686 | 2022/03/01 02:47:52 | 53235.4484 | 6.2505 | 1 | 15 | 5 | 0 | 0 | 0 | -9.201357 | 3.61024 | -33.21911 | 2.635139 | 3.61596 | 20.57139 | 13.41402 | [21 empty] | 15.59834 | 0.08520901
3687 | 2022/03/01 02:47:52 | 53235.6991 | 6.5012 | 1 | 15 | 5 | 0 | 0 | 0 | -9.208358 | 3.608685 | -33.23006 | 2.634496 | 3.61596 | 20.56907 | 13.41402 | [21 empty] | 15.59834 | 0.08520901
3688 | 2022/03/01 02:47:52 | 53235.9484 | 6.7505 | 1 | 15 | 5 | 0 | 0 | 0 | -9.213856 | 3.607073 | -33.23505 | 2.633857 | 3.61596 | 20.56676 | 13.41402 | [21 empty] | 15.36888 | -0.07170558
3689 | 2022/03/01 02:47:53 | 53236.1988 | 7.0009 | 1 | 15 | 5 | 0 | 0 | 0 | -9.218373 | 3.605598 | -33.23775 | 2.633216 | 3.61596 | 20.56445 | 13.41402 |  | -0.005906051 |  | 0.4149411 | 2.835494 | [16 empty] | 15.36888 | -0.07170558
3690 | 2022/03/01 02:47:53 | 53236.4493 | 7.2514 | 1 | 15 | 5 | 0 | 0 | 0 | -9.221969 | 3.603951 | -33.23552 | 2.632575 | 3.61596 | 20.56214 | 13.41402 | [21 empty] | 15.36888 | -0.07170558
3691 | 2022/03/01 02:47:53 | 53236.6982 | 7.5003 | 1 | 15 | 5 | 0 | 0 | 0 | -9.224813 | 3.602607 | -33.23338 | 2.631937 | 3.61596 | 20.55984 | 13.41402 | [21 empty] | 15.32119 | -0.07170558
3692 | 2022/03/01 02:47:53 | 53236.9492 | 7.7513 | 1 | 15 | 5 | 0 | 0 | 0 | -9.227139 | 3.600921 | -33.2262 | 2.631294 | 3.61596 | 20.55752 | 13.41402 | [21 empty] | 15.32119 | -0.07170558
3693 | 2022/03/01 02:47:54 | 53237.1991 | 8.0012 | 1 | 15 | 5 | 0 | 0 | 0 | -9.228988 | 3.599766 | -33.2222 | 2.630654 | 3.61596 | 20.55522 | 13.41402 |  | -0.006150508 |  | 0.4209879 | 2.540665 | [16 empty] | 15.32119 | -0.07170558
3694 | 2022/03/01 02:47:54 | 53237.4484 | 8.2505 | 1 | 15 | 5 | 0 | 0 | 0 | -9.230406 | 3.598131 | -33.21221 | 2.630015 | 3.61596 | 20.55292 | 13.41402 | [21 empty] | 15.59988 | 0.0721854
3695 | 2022/03/01 02:47:54 | 53237.698 | 8.5001 | 1 | 15 | 5 | 0 | 0 | 0 | -9.231558 | 3.596922 | -33.20519 | 2.629377 | 3.61596 | 20.55062 | 13.41402 | [21 empty] | 15.59988 | 0.0721854
3696 | 2022/03/01 02:47:54 | 53237.9485 | 8.7506 | 1 | 15 | 5 | 0 | 0 | 0 | -9.232468 | 3.595296 | -33.19346 | 2.628735 | 3.61596 | 20.54832 | 13.41402 | [21 empty] | 15.59988 | 0.0721854
3697 | 2022/03/01 02:47:55 | 53238.198 | 9.0001 | 1 | 15 | 5 | 0 | 0 | 0 | -9.233202 | 3.594203 | -33.186 | 2.628096 | 3.61596 | 20.54602 | 13.41402 |  | -0.005827317 |  | 0.4516451 | [17 empty] | 15.46713 | -0.04148424
3698 | 2022/03/01 02:47:55 | 53238.4485 | 9.2506 | 1 | 15 | 5 | 0 | 0 | 0 | -9.233861 | 3.592887 | -33.17622 | 2.627455 | 3.61596 | 20.54371 | 13.41402 | [21 empty] | 15.46713 | -0.04148424
3699 | 2022/03/01 02:47:55 | 53238.699 | 9.5011 | 1 | 15 | 5 | 0 | 0 | 0 | -9.234464 | 3.591835 | -33.16867 | 2.626813 | 3.61596 | 20.54141 | 13.41402 | [21 empty] | 15.46713 | -0.04148424
3700 | 2022/03/01 02:47:55 | 53238.9485 | 9.7506 | 1 | 15 | 5 | 0 | 0 | 0 | -9.23491 | 3.590511 | -33.15805 | 2.626173 | 3.61596 | 20.53911 | 13.41402 | [21 empty] | 15.37487 | -0.04148424
3701 | 2022/03/01 02:47:56 | 53239.1989 | 10.001 | 1 | 15 | 5 | 0 | 0 | 0 | -9.235223 | 3.58918 | -33.14688 | 2.625531 | 3.61596 | 20.53681 | 13.41402 |  | -0.005839752 |  | 0.5010878 | 2.065404 | [16 empty] | 15.37487 | -0.04148424
3702 | 2022/03/01 02:47:56 | 53239.2006 | 10.0027 | 1 | 15 | 5 | 0 | 0 | 0 | -9.235223 | 3.58918 | -33.14688 | 2.625527 | 3.61596 | 20.53679 | 13.41402 |  | -0.005839752 | 0.02535511 | 0.5010878 | 2.065404 | [16 empty] | 15.37487 | -0.04148424
3703 | 2022/03/01 02:47:57 | 53240.2406 | 1.0001 | 1 | 16 | 5 | 0 | 0 | 0 | 0 | 3.819036 | 0 | 2.625517 | 3.61596 | 20.53675 | 13.41402 |  | 0.01257924 | [19 empty] | 15.5226 | -0.05541146
3704 | 2022/03/01 02:47:58 | 53241.2413 | 2.0008 | 1 | 16 | 5 | 0 | 0 | 0 | 0 | 3.82602 | 0 | 2.625517 | 3.61596 | 20.53675 | 13.41402 |  | 0.007322856 | [19 empty] | 15.42284 | -0.05541146
3705 | 2022/03/01 02:47:59 | 53242.2412 | 3.0007 | 1 | 16 | 5 | 0 | 0 | 0 | 0 | 3.830225 | 0 | 2.625517 | 3.61596 | 20.53675 | 13.41402 |  | 0.004537616 | [19 empty] | 15.73176 | 0.06536007
3706 | 2022/03/01 02:48:00 | 53243.2405 | 4 | 1 | 16 | 5 | 0 | 0 | 0 | 0 | 3.833845 | 0 | 2.625517 | 3.61596 | 20.53675 | 13.41402 |  | 0.003158551 | [19 empty] | 15.44241 | -0.06331086
3707 | 2022/03/01 02:48:01 | 53244.2412 | 5.0007 | 1 | 16 | 5 | 0 | 0 | 0 | 0 | 3.836541 | 0 | 2.625517 | 3.61596 | 20.53675 | 13.41402 |  | 0.003455963 | [19 empty] | 15.70648 | 0.05541146
3708 | 2022/03/01 02:48:02 | 53245.2414 | 6.0009 | 1 | 16 | 5 | 0 | 0 | 0 | 0 | 3.838887 | 0 | 2.625517 | 3.61596 | 20.53675 | 13.41402 |  | 0.002315293 | [19 empty] | 15.51442 | -0.02739906
3709 | 2022/03/01 02:48:03 | 53246.2413 | 7.0008 | 1 | 16 | 5 | 0 | 0 | 0 | 0 | 3.841118 | 0 | 2.625517 | 3.61596 | 20.53675 | 13.41402 |  | 0.002224019 | [19 empty] | 15.71971 | 0.03153443
3710 | 2022/03/01 02:48:04 | 53247.2406 | 8.0001 | 1 | 16 | 5 | 0 | 0 | 0 | 0 | 3.842848 | 0 | 2.625517 | 3.61596 | 20.53675 | 13.41402 |  | 0.002205784 | [19 empty] | 15.69359 | -0.008161664
3711 | 2022/03/01 02:48:05 | 53248.2406 | 9.0001 | 1 | 16 | 5 | 0 | 0 | 0 | 0 | 3.844418 | 0 | 2.625517 | 3.61596 | 20.53675 | 13.41402 |  | 0.002296502 | [19 empty] | 15.83717 | 0.04486799
3712 | 2022/03/01 02:48:06 | 53249.2415 | 10.001 | 1 | 16 | 5 | 0 | 0 | 0 | 0 | 3.845811 | 0 | 2.625517 | 3.61596 | 20.53675 | 13.41402 |  | 0.001561579 | [19 empty] | 15.7507 | -0.02702117
3713 | 2022/03/01 02:48:07 | 53250.2413 | 11.0008 | 1 | 16 | 5 | 0 | 0 | 0 | 0 | 3.847273 | 0 | 2.625517 | 3.61596 | 20.53675 | 13.41402 |  | 0.00170152 | [19 empty] | 15.76614 | 0.004823804
3714 | 2022/03/01 02:48:08 | 53251.2405 | 12 | 1 | 16 | 5 | 0 | 0 | 0 | 0 | 3.848328 | 0 | 2.625517 | 3.61596 | 20.53675 | 13.41402 | [21 empty] | 15.69382 | -0.0225991
3715 | 2022/03/01 02:48:09 | 53252.2405 | 13 | 1 | 16 | 5 | 0 | 0 | 0 | 0 | 3.849653 | 0 | 2.625517 | 3.61596 | 20.53675 | 13.41402 |  | 0.001327707 | [19 empty] | 15.49006 | -0.0225991
3716 | 2022/03/01 02:48:10 | 53253.2407 | 14.0002 | 1 | 16 | 5 | 0 | 0 | 0 | 0 | 3.850841 | 0 | 2.625517 | 3.61596 | 20.53675 | 13.41402 | [21 empty] | 15.75665 | -0.0163871
3717 | 2022/03/01 02:48:11 | 53254.2415 | 15.001 | 1 | 16 | 5 | 0 | 0 | 0 | 0 | 3.85176 | 0 | 2.625517 | 3.61596 | 20.53675 | 13.41402 |  | 0.0009579318 | [19 empty] | 15.51909 | -0.0163871
3718 | 2022/03/01 02:48:12 | 53255.2407 | 16.0002 | 1 | 16 | 5 | 0 | 0 | 0 | 0 | 3.852759 | 0 | 2.625517 | 3.61596 | 20.53675 | 13.41402 | [21 empty] | 15.79832 | -0.01597583
3719 | 2022/03/01 02:48:13 | 53256.2406 | 17.0001 | 1 | 16 | 5 | 0 | 0 | 0 | 0 | 3.853697 | 0 | 2.625517 | 3.61596 | 20.53675 | 13.41402 |  | 0.0008007142 | [19 empty] | 15.52005 | -0.01597583
3720 | 2022/03/01 02:48:14 | 53257.2407 | 18.0002 | 1 | 16 | 5 | 0 | 0 | 0 | 0 | 3.854443 | 0 | 2.625517 | 3.61596 | 20.53675 | 13.41402 | [21 empty] | 15.7671 | -0.009756684
3721 | 2022/03/01 02:48:15 | 53258.2408 | 19.0003 | 1 | 16 | 5 | 0 | 0 | 0 | 0 | 3.855232 | 0 | 2.625517 | 3.61596 | 20.53675 | 13.41402 |  | 0.0008979241 | [19 empty] | 15.5829 | 0.01232266
3722 | 2022/03/01 02:48:16 | 53259.2407 | 20.0002 | 1 | 16 | 5 | 0 | 0 | 0 | 0 | 3.855827 | 0 | 2.625517 | 3.61596 | 20.53675 | 13.41402 | [21 empty] | 15.76336 | -0.01349032
3723 | 2022/03/01 02:48:17 | 53260.2407 | 21.0002 | 1 | 16 | 5 | 0 | 0 | 0 | 0 | 3.856597 | 0 | 2.625517 | 3.61596 | 20.53675 | 13.41402 |  | 0.0009602195 | [19 empty] | 15.4828 | 0.02126992
3724 | 2022/03/01 02:48:18 | 53261.2409 | 22.0004 | 1 | 16 | 5 | 0 | 0 | 0 | 0 | 3.857305 | 0 | 2.625517 | 3.61596 | 20.53675 | 13.41402 | [21 empty] | 15.71536 | -0.03627002
3725 | 2022/03/01 02:48:19 | 53262.2416 | 23.0011 | 1 | 16 | 5 | 0 | 0 | 0 | 0 | 3.857817 | 0 | 2.625517 | 3.61596 | 20.53675 | 13.41402 |  | 0.0006744632 | [19 empty] | 15.88666 | 0.05353272
3726 | 2022/03/01 02:48:20 | 53263.2415 | 24.001 | 1 | 16 | 5 | 0 | 0 | 0 | 0 | 3.858299 | 0 | 2.625517 | 3.61596 | 20.53675 | 13.41402 | [21 empty] | 15.69359 | -0.06033421
3727 | 2022/03/01 02:48:21 | 53264.2406 | 25.0001 | 1 | 16 | 5 | 0 | 0 | 0 | 0 | 3.858851 | 0 | 2.625517 | 3.61596 | 20.53675 | 13.41402 |  | 0.0006567567 | [19 empty] | 15.83296 | 0.04355133
3728 | 2022/03/01 02:48:22 | 53265.2415 | 26.001 | 1 | 16 | 5 | 0 | 0 | 0 | 0 | 3.85945 | 0 | 2.625517 | 3.61596 | 20.53675 | 13.41402 | [21 empty] | 15.70564 | -0.0397861
3729 | 2022/03/01 02:48:23 | 53266.2409 | 27.0004 | 1 | 16 | 5 | 0 | 0 | 0 | 0 | 3.860061 | 0 | 2.625517 | 3.61596 | 20.53675 | 13.41402 | [21 empty] | 15.90653 | 0.0627774
3730 | 2022/03/01 02:48:24 | 53267.2407 | 28.0002 | 1 | 16 | 5 | 0 | 0 | 0 | 0 | 3.860262 | 0 | 2.625517 | 3.61596 | 20.53675 | 13.41402 |  | 0.0004887824 | [19 empty] | 15.56417 | 0.0627774
3731 | 2022/03/01 02:48:25 | 53268.2407 | 29.0002 | 1 | 16 | 5 | 0 | 0 | 0 | 0 | 3.860823 | 0 | 2.625517 | 3.61596 | 20.53675 | 13.41402 | [21 empty] | 15.84653 | 0.07807016
3732 | 2022/03/01 02:48:26 | 53269.2408 | 30.0003 | 1 | 16 | 5 | 0 | 0 | 0 | 0 | 3.861506 | 0 | 2.625517 | 3.61596 | 20.53675 | 13.41402 | [21 empty] | 15.63111 | 0.07807016
3733 | 2022/03/01 02:48:27 | 53270.2408 | 31.0003 | 1 | 16 | 5 | 0 | 0 | 0 | 0 | 3.861857 | 0 | 2.625517 | 3.61596 | 20.53675 | 13.41402 |  | 0.0007428041 | [19 empty] | 15.83519 | 0.08249819
3734 | 2022/03/01 02:48:28 | 53271.2409 | 32.0004 | 1 | 16 | 5 | 0 | 0 | 0 | 0 | 3.862482 | 0 | 2.625517 | 3.61596 | 20.53675 | 13.41402 | [21 empty] | 15.67595 | 0.08249819
3735 | 2022/03/01 02:48:29 | 53272.2407 | 33.0002 | 1 | 16 | 5 | 0 | 0 | 0 | 0 | 3.862854 | 0 | 2.625517 | 3.61596 | 20.53675 | 13.41402 |  | 0.0005740581 | [19 empty] | 15.56298 | -0.08506536
3736 | 2022/03/01 02:48:30 | 53273.2407 | 34.0002 | 1 | 16 | 5 | 0 | 0 | 0 | 0 | 3.863384 | 0 | 2.625517 | 3.61596 | 20.53675 | 13.41402 | [21 empty] | 15.64585 | 0.08476555
3737 | 2022/03/01 02:48:31 | 53274.2409 | 35.0004 | 1 | 16 | 5 | 0 | 0 | 0 | 0 | 3.863659 | 0 | 2.625517 | 3.61596 | 20.53675 | 13.41402 | [21 empty] | 15.58009 | -0.0794208
3738 | 2022/03/01 02:48:32 | 53275.2418 | 36.0013 | 1 | 16 | 5 | 0 | 0 | 0 | 0 | 3.864103 | 0 | 2.625517 | 3.61596 | 20.53675 | 13.41402 | [21 empty] | 15.77154 | 0.07204175
3739 | 2022/03/01 02:48:33 | 53276.2409 | 37.0004 | 1 | 16 | 5 | 0 | 0 | 0 | 0 | 3.864538 | 0 | 2.625517 | 3.61596 | 20.53675 | 13.41402 |  | 0.0003456045 | [19 empty] | 15.52801 | -0.0883162
3740 | 2022/03/01 02:48:34 | 53277.2409 | 38.0004 | 1 | 16 | 5 | 0 | 0 | 0 | 0 | 3.864773 | 0 | 2.625517 | 3.61596 | 20.53675 | 13.41402 | [21 empty] | 15.78566 | 0.08051753
3741 | 2022/03/01 02:48:35 | 53278.2408 | 39.0003 | 1 | 16 | 5 | 0 | 0 | 0 | 0 | 3.865083 | 0 | 2.625517 | 3.61596 | 20.53675 | 13.41402 | [21 empty] | 15.4765 | -0.09661496
3742 | 2022/03/01 02:48:36 | 53279.2416 | 40.0011 | 1 | 16 | 5 | 0 | 0 | 0 | 0 | 3.865559 | 0 | 2.625517 | 3.61596 | 20.53675 | 13.41402 | [21 empty] | 15.70332 | 0.07088125
3743 | 2022/03/01 02:48:36 | 53279.2431 | 40.0026 | 1 | 16 | 5 | 0 | 0 | 0 | 0 | 3.865557 | 0 | 2.625517 | 3.61596 | 20.53675 | 13.41402 |  | 0.0003456045 | 0.02535511 | 0 | 0 | [16 empty] | 15.70332 | 0.07088125
3744 | 2022/03/01 02:48:36 | 53279.529 | 0.2506 | 1 | 17 | 5 | 0 | 0 | 0 | 1.844048 | 3.909051 | 7.208478 | 2.625637 | 3.616043 | 20.53722 | 13.41434 |  | 0.102764 |  | 0.0008742068 | 1143.894 | [16 empty] | 15.74521 | 0.07088125
3745 | 2022/03/01 02:48:36 | 53279.7785 | 0.5001 | 1 | 17 | 5 | 0 | 0 | 0 | 1.843971 | 3.910392 | 7.210649 | 2.625764 | 3.616043 | 20.53772 | 13.41434 | [21 empty] | 15.74521 | 0.07088125
3746 | 2022/03/01 02:48:36 | 53280.0297 | 0.7513 | 1 | 17 | 5 | 0 | 0 | 0 | 1.843979 | 3.911461 | 7.212652 | 2.625892 | 3.616043 | 20.53822 | 13.41434 | [21 empty] | 15.74521 | 0.07088125
3747 | 2022/03/01 02:48:37 | 53280.2795 | 1.0011 | 1 | 17 | 5 | 0 | 0 | 0 | 1.844177 | 3.912589 | 7.215507 | 2.62602 | 3.616043 | 20.53872 | 13.41434 |  | 0.00942467 |  | 0.07070899 | [17 empty] | 15.49978 | -0.06360471
3748 | 2022/03/01 02:48:37 | 53280.5289 | 1.2505 | 1 | 17 | 5 | 0 | 0 | 0 | 1.844589 | 3.913204 | 7.218253 | 2.626147 | 3.616043 | 20.53922 | 13.41434 | [21 empty] | 15.49978 | -0.06360471
3749 | 2022/03/01 02:48:37 | 53280.7786 | 1.5002 | 1 | 17 | 5 | 0 | 0 | 0 | 1.84494 | 3.914119 | 7.221315 | 2.626275 | 3.616043 | 20.53972 | 13.41434 | [21 empty] | 15.49978 | -0.06360471
3750 | 2022/03/01 02:48:37 | 53281.0291 | 1.7507 | 1 | 17 | 5 | 0 | 0 | 0 | 1.844841 | 3.914538 | 7.2217 | 2.626403 | 3.616043 | 20.54022 | 13.41434 | [21 empty] | 15.64585 | 0.04564643
3751 | 2022/03/01 02:48:38 | 53281.2785 | 2.0001 | 1 | 17 | 5 | 0 | 0 | 0 | 1.845215 | 3.915263 | 7.224502 | 2.62653 | 3.616043 | 20.54072 | 13.41434 |  | 0.002719652 | [19 empty] | 15.64585 | 0.04564643
3752 | 2022/03/01 02:48:38 | 53281.529 | 2.2506 | 1 | 17 | 5 | 0 | 0 | 0 | 1.845528 | 3.915744 | 7.226615 | 2.626659 | 3.616043 | 20.54122 | 13.41434 | [21 empty] | 15.64585 | 0.04564643
3753 | 2022/03/01 02:48:38 | 53281.7784 | 2.5 | 1 | 17 | 5 | 0 | 0 | 0 | 1.846115 | 3.916517 | 7.230341 | 2.626787 | 3.616043 | 20.54173 | 13.41434 | [21 empty] | 15.85634 | 0.04564643
3754 | 2022/03/01 02:48:38 | 53282.0289 | 2.7505 | 1 | 17 | 5 | 0 | 0 | 0 | 1.846245 | 3.916816 | 7.231402 | 2.626915 | 3.616043 | 20.54223 | 13.41434 | [21 empty] | 15.85634 | 0.04564643
3755 | 2022/03/01 02:48:39 | 53282.2787 | 3.0003 | 1 | 17 | 5 | 0 | 0 | 0 | 1.846077 | 3.917619 | 7.232226 | 2.627043 | 3.616043 | 20.54273 | 13.41434 |  | 0.001928989 |  | 0.1866904 | 7.748262 | [16 empty] | 15.85634 | 0.04564643
3756 | 2022/03/01 02:48:39 | 53282.5291 | 3.2507 | 1 | 17 | 5 | 0 | 0 | 0 | 1.845695 | 3.917875 | 7.231202 | 2.627171 | 3.616043 | 20.54323 | 13.41434 | [21 empty] | 15.55573 | -0.02816319
3757 | 2022/03/01 02:48:39 | 53282.7793 | 3.5009 | 1 | 17 | 5 | 0 | 0 | 0 | 1.845291 | 3.918563 | 7.230889 | 2.627299 | 3.616043 | 20.54373 | 13.41434 | [21 empty] | 15.55573 | -0.02816319
3758 | 2022/03/01 02:48:39 | 53283.0297 | 3.7513 | 1 | 17 | 5 | 0 | 0 | 0 | 1.845474 | 3.91895 | 7.23232 | 2.627427 | 3.616043 | 20.54423 | 13.41434 | [21 empty] | 15.55573 | -0.02816319
3759 | 2022/03/01 02:48:40 | 53283.2786 | 4.0002 | 1 | 17 | 5 | 0 | 0 | 0 | 1.845619 | 3.919756 | 7.234376 | 2.627554 | 3.616043 | 20.54473 | 13.41434 |  | 0.002424076 | [19 empty] | 15.664 | 0.03383458
3760 | 2022/03/01 02:48:40 | 53283.529 | 4.2506 | 1 | 17 | 5 | 0 | 0 | 0 | 1.845596 | 3.920012 | 7.234758 | 2.627683 | 3.616043 | 20.54523 | 13.41434 | [21 empty] | 15.664 | 0.03383458
3761 | 2022/03/01 02:48:40 | 53283.7795 | 4.5011 | 1 | 17 | 5 | 0 | 0 | 0 | 1.845619 | 3.920625 | 7.23598 | 2.627811 | 3.616043 | 20.54574 | 13.41434 | [21 empty] | 15.9264 | 0.03383458
3762 | 2022/03/01 02:48:40 | 53284.0289 | 4.7505 | 1 | 17 | 5 | 0 | 0 | 0 | 1.845726 | 3.920624 | 7.236398 | 2.627939 | 3.616043 | 20.54624 | 13.41434 | [21 empty] | 15.9264 | 0.03383458
3763 | 2022/03/01 02:48:41 | 53284.2795 | 5.0011 | 1 | 17 | 5 | 0 | 0 | 0 | 1.84549 | 3.921652 | 7.23737 | 2.628067 | 3.616043 | 20.54674 | 13.41434 |  | 0.001856399 | [19 empty] | 15.9264 | 0.03383458
3764 | 2022/03/01 02:48:41 | 53284.5289 | 5.2505 | 1 | 17 | 5 | 0 | 0 | 0 | 1.845291 | 3.921858 | 7.236969 | 2.628194 | 3.616043 | 20.54724 | 13.41434 | [21 empty] | 15.59297 | -0.02219617
3765 | 2022/03/01 02:48:41 | 53284.7794 | 5.501 | 1 | 17 | 5 | 0 | 0 | 0 | 1.845558 | 3.922489 | 7.239181 | 2.628323 | 3.616043 | 20.54774 | 13.41434 | [21 empty] | 15.59297 | -0.02219617
3766 | 2022/03/01 02:48:41 | 53285.0293 | 5.7509 | 1 | 17 | 5 | 0 | 0 | 0 | 1.845734 | 3.922731 | 7.240318 | 2.62845 | 3.616043 | 20.54825 | 13.41434 | [21 empty] | 15.59297 | -0.02219617
3767 | 2022/03/01 02:48:42 | 53285.2794 | 6.001 | 1 | 17 | 5 | 0 | 0 | 0 | 1.845566 | 3.923103 | 7.240346 | 2.628578 | 3.616043 | 20.54875 | 13.41434 |  | 0.002183181 |  | 0.2575195 | [17 empty] | 15.55282 | -0.01254618
3768 | 2022/03/01 02:48:42 | 53285.5299 | 6.2515 | 1 | 17 | 5 | 0 | 0 | 0 | 1.84549 | 3.92386 | 7.241444 | 2.628707 | 3.616043 | 20.54925 | 13.41434 | [21 empty] | 15.55282 | -0.01254618
3769 | 2022/03/01 02:48:42 | 53285.7788 | 6.5004 | 1 | 17 | 5 | 0 | 0 | 0 | 1.845245 | 3.923988 | 7.240719 | 2.628834 | 3.616043 | 20.54975 | 13.41434 | [21 empty] | 15.55282 | -0.01254618
3770 | 2022/03/01 02:48:42 | 53286.03 | 6.7516 | 1 | 17 | 5 | 0 | 0 | 0 | 1.845337 | 3.924627 | 7.242259 | 2.628963 | 3.616043 | 20.55026 | 13.41434 | [21 empty] | 15.89296 | -0.01254618
3771 | 2022/03/01 02:48:43 | 53286.2787 | 7.0003 | 1 | 17 | 5 | 0 | 0 | 0 | 1.845154 | 3.924911 | 7.242065 | 2.62909 | 3.616043 | 20.55076 | 13.41434 | [21 empty] | 15.89296 | -0.01254618
3772 | 2022/03/01 02:48:43 | 53286.5292 | 7.2508 | 1 | 17 | 5 | 0 | 0 | 0 | 1.845322 | 3.925615 | 7.244024 | 2.629218 | 3.616043 | 20.55126 | 13.41434 | [21 empty] | 15.89296 | -0.01254618
3773 | 2022/03/01 02:48:43 | 53286.7787 | 7.5003 | 1 | 17 | 5 | 0 | 0 | 0 | 1.84549 | 3.925753 | 7.244938 | 2.629346 | 3.616043 | 20.55176 | 13.41434 | [21 empty] | 15.61906 | 0.0206995
3774 | 2022/03/01 02:48:43 | 53287.0291 | 7.7507 | 1 | 17 | 5 | 0 | 0 | 0 | 1.845428 | 3.92624 | 7.245593 | 2.629474 | 3.616043 | 20.55227 | 13.41434 | [21 empty] | 15.61906 | 0.0206995
3775 | 2022/03/01 02:48:44 | 53287.2796 | 8.0012 | 1 | 17 | 5 | 0 | 0 | 0 | 1.845688 | 3.926752 | 7.247559 | 2.629603 | 3.616043 | 20.55277 | 13.41434 |  | 0.001528339 | [19 empty] | 15.61906 | 0.0206995
3776 | 2022/03/01 02:48:44 | 53287.5289 | 8.2505 | 1 | 17 | 5 | 0 | 0 | 0 | 1.845543 | 3.927066 | 7.247569 | 2.62973 | 3.616043 | 20.55327 | 13.41434 | [21 empty] | 15.55573 | -0.01979172
3777 | 2022/03/01 02:48:44 | 53287.7795 | 8.5011 | 1 | 17 | 5 | 0 | 0 | 0 | 1.845558 | 3.927507 | 7.248442 | 2.629858 | 3.616043 | 20.55377 | 13.41434 | [21 empty] | 15.55573 | -0.01979172
3778 | 2022/03/01 02:48:44 | 53288.0289 | 8.7505 | 1 | 17 | 5 | 0 | 0 | 0 | 1.845123 | 3.927777 | 7.247232 | 2.629986 | 3.616043 | 20.55427 | 13.41434 | [21 empty] | 15.55573 | -0.01979172
3779 | 2022/03/01 02:48:45 | 53288.2786 | 9.0002 | 1 | 17 | 5 | 0 | 0 | 0 | 1.844917 | 3.928109 | 7.247035 | 2.630114 | 3.616043 | 20.55478 | 13.41434 |  | 0.001537582 |  | 0.2910023 | 3.645846 | [16 empty] | 15.86455 | -0.01979172
3780 | 2022/03/01 02:48:45 | 53288.5291 | 9.2507 | 1 | 17 | 5 | 0 | 0 | 0 | 1.845245 | 3.928702 | 7.249418 | 2.630242 | 3.616043 | 20.55528 | 13.41434 | [21 empty] | 15.86455 | -0.01979172
3781 | 2022/03/01 02:48:45 | 53288.7787 | 9.5003 | 1 | 17 | 5 | 0 | 0 | 0 | 1.844971 | 3.928932 | 7.248766 | 2.63037 | 3.616043 | 20.55578 | 13.41434 | [21 empty] | 15.72578 | 0.05314052
3782 | 2022/03/01 02:48:45 | 53289.029 | 9.7506 | 1 | 17 | 5 | 0 | 0 | 0 | 1.845123 | 3.9296 | 7.250595 | 2.630498 | 3.616043 | 20.55629 | 13.41434 | [21 empty] | 15.72578 | 0.05314052
3783 | 2022/03/01 02:48:46 | 53289.2794 | 10.001 | 1 | 17 | 5 | 0 | 0 | 0 | 1.845032 | 3.929559 | 7.250162 | 2.630626 | 3.616043 | 20.55679 | 13.41434 |  | 0.001434469 | [19 empty] | 15.72578 | 0.05314052
3784 | 2022/03/01 02:48:46 | 53289.2811 | 10.0027 | 1 | 17 | 5 | 0 | 0 | 0 | 1.845032 | 3.929559 | 7.250162 | 2.630627 | 3.616043 | 20.55679 | 13.41434 |  | 0.001434469 | 0.02535511 | 0.2910023 | 3.645846 | [16 empty] | 15.72578 | 0.05314052
3785 | 2022/03/01 02:48:47 | 53290.3235 | 1.0009 | 1 | 18 | 5 | 0 | 0 | 0 | 0 | 3.884304 | 0 | 2.630629 | 3.616043 | 20.5568 | 13.41434 |  | -0.009185266 | [19 empty] | 15.7424 | -0.06429076
3786 | 2022/03/01 02:48:48 | 53291.3227 | 2.0001 | 1 | 18 | 5 | 0 | 0 | 0 | 0 | 3.883298 | 0 | 2.630629 | 3.616043 | 20.5568 | 13.41434 |  | -0.002161939 | [19 empty] | 15.83177 | 0.09741485
3787 | 2022/03/01 02:48:49 | 53292.3234 | 3.0008 | 1 | 18 | 5 | 0 | 0 | 0 | 0 | 3.882745 | 0 | 2.630629 | 3.616043 | 20.5568 | 13.41434 | [21 empty] | 15.5602 | -0.08486629
3788 | 2022/03/01 02:48:50 | 53293.3226 | 4 | 1 | 18 | 5 | 0 | 0 | 0 | 0 | 3.882335 | 0 | 2.630629 | 3.616043 | 20.5568 | 13.41434 |  | -0.0007455929 | [19 empty] | 15.82548 | 0.08289933
3789 | 2022/03/01 02:48:51 | 53294.3226 | 5 | 1 | 18 | 5 | 0 | 0 | 0 | 0 | 3.882243 | 0 | 2.630629 | 3.616043 | 20.5568 | 13.41434 | [21 empty] | 15.56298 | -0.0820303
3790 | 2022/03/01 02:48:52 | 53295.3228 | 6.0002 | 1 | 18 | 5 | 0 | 0 | 0 | 0 | 3.881866 | 0 | 2.630629 | 3.616043 | 20.5568 | 13.41434 | [21 empty] | 15.77551 | 0.06641448
3791 | 2022/03/01 02:48:53 | 53296.3235 | 7.0009 | 1 | 18 | 5 | 0 | 0 | 0 | 0 | 3.881648 | 0 | 2.630629 | 3.616043 | 20.5568 | 13.41434 | [21 empty] | 15.63942 | -0.04252851
3792 | 2022/03/01 02:48:54 | 53297.3228 | 8.0002 | 1 | 18 | 5 | 0 | 0 | 0 | 0 | 3.881598 | 0 | 2.630629 | 3.616043 | 20.5568 | 13.41434 | [21 empty] | 15.70401 | -0.04252851
3793 | 2022/03/01 02:48:55 | 53298.3226 | 9 | 1 | 18 | 5 | 0 | 0 | 0 | 0 | 3.881556 | 0 | 2.630629 | 3.616043 | 20.5568 | 13.41434 |  | -0.0002572319 | [19 empty] | 15.64728 | -0.06226718
3794 | 2022/03/01 02:48:56 | 53299.3235 | 10.0009 | 1 | 18 | 5 | 0 | 0 | 0 | 0 | 3.881583 | 0 | 2.630629 | 3.616043 | 20.5568 | 13.41434 | [21 empty] | 15.59834 | -0.06226718
3795 | 2022/03/01 02:48:57 | 53300.3228 | 11.0002 | 1 | 18 | 5 | 0 | 0 | 0 | 0 | 3.881455 | 0 | 2.630629 | 3.616043 | 20.5568 | 13.41434 | [21 empty] | 15.61401 | -0.07167578
3796 | 2022/03/01 02:48:58 | 53301.3235 | 12.0009 | 1 | 18 | 5 | 0 | 0 | 0 | 0 | 3.881499 | 0 | 2.630629 | 3.616043 | 20.5568 | 13.41434 | [21 empty] | 15.52823 | -0.07167578
3797 | 2022/03/01 02:48:59 | 53302.323 | 13.0004 | 1 | 18 | 5 | 0 | 0 | 0 | 0 | 3.881515 | 0 | 2.630629 | 3.616043 | 20.5568 | 13.41434 | [21 empty] | 15.84909 | 0.07346392
3798 | 2022/03/01 02:49:00 | 53303.3228 | 14.0002 | 1 | 18 | 5 | 0 | 0 | 0 | 0 | 3.881466 | 0 | 2.630629 | 3.616043 | 20.5568 | 13.41434 | [21 empty] | 15.54847 | -0.06537199
3799 | 2022/03/01 02:49:01 | 53304.3235 | 15.0009 | 1 | 18 | 5 | 0 | 0 | 0 | 0 | 3.88153 | 0 | 2.630629 | 3.616043 | 20.5568 | 13.41434 | [21 empty] | 15.74113 | 0.03163278
3800 | 2022/03/01 02:49:02 | 53305.3227 | 16.0001 | 1 | 18 | 5 | 0 | 0 | 0 | 0 | 3.881381 | 0 | 2.630629 | 3.616043 | 20.5568 | 13.41434 | [21 empty] | 15.57692 | -0.01408339
3801 | 2022/03/01 02:49:03 | 53306.3237 | 17.0011 | 1 | 18 | 5 | 0 | 0 | 0 | 0 | 3.88146 | 0 | 2.630629 | 3.616043 | 20.5568 | 13.41434 | [21 empty] | 15.7424 | 0.01448154
3802 | 2022/03/01 02:49:04 | 53307.3227 | 18.0001 | 1 | 18 | 5 | 0 | 0 | 0 | 0 | 3.88148 | 0 | 2.630629 | 3.616043 | 20.5568 | 13.41434 | [21 empty] | 15.72134 | -0.006582737
3803 | 2022/03/01 02:49:05 | 53308.3227 | 19.0001 | 1 | 18 | 5 | 0 | 0 | 0 | 0 | 3.881431 | 0 | 2.630629 | 3.616043 | 20.5568 | 13.41434 | [21 empty] | 15.77528 | 0.01685679
3804 | 2022/03/01 02:49:06 | 53309.3237 | 20.0011 | 1 | 18 | 5 | 0 | 0 | 0 | 0 | 3.881474 | 0 | 2.630629 | 3.616043 | 20.5568 | 13.41434 | [21 empty] | 15.75726 | -0.005630851
3805 | 2022/03/01 02:49:07 | 53310.3228 | 21.0002 | 1 | 18 | 5 | 0 | 0 | 0 | 0 | 3.881368 | 0 | 2.630629 | 3.616043 | 20.5568 | 13.41434 |  | -1.92426e-05 | [19 empty] | 15.66858 | -0.02771258
3806 | 2022/03/01 02:49:08 | 53311.3237 | 22.0011 | 1 | 18 | 5 | 0 | 0 | 0 | 0 | 3.881557 | 0 | 2.630629 | 3.616043 | 20.5568 | 13.41434 | [21 empty] | 15.73199 | 0.01981437
3807 | 2022/03/01 02:49:09 | 53312.323 | 23.0004 | 1 | 18 | 5 | 0 | 0 | 0 | 0 | 3.881346 | 0 | 2.630629 | 3.616043 | 20.5568 | 13.41434 | [21 empty] | 15.47298 | 0.01981437
3808 | 2022/03/01 02:49:10 | 53313.3237 | 24.0011 | 1 | 18 | 5 | 0 | 0 | 0 | 0 | 3.881601 | 0 | 2.630629 | 3.616043 | 20.5568 | 13.41434 | [21 empty] | 15.73387 | 0.02297223
3809 | 2022/03/01 02:49:11 | 53314.323 | 25.0004 | 1 | 18 | 5 | 0 | 0 | 0 | 0 | 3.881514 | 0 | 2.630629 | 3.616043 | 20.5568 | 13.41434 | [21 empty] | 15.48152 | 0.02297223
3810 | 2022/03/01 02:49:12 | 53315.3229 | 26.0003 | 1 | 18 | 5 | 0 | 0 | 0 | 0 | 3.881571 | 0 | 2.630629 | 3.616043 | 20.5568 | 13.41434 | [21 empty] | 15.77902 | 0.02383888
3811 | 2022/03/01 02:49:13 | 53316.3238 | 27.0012 | 1 | 18 | 5 | 0 | 0 | 0 | 0 | 3.88168 | 0 | 2.630629 | 3.616043 | 20.5568 | 13.41434 | [21 empty] | 15.497 | 0.02383888
3812 | 2022/03/01 02:49:14 | 53317.3228 | 28.0002 | 1 | 18 | 5 | 0 | 0 | 0 | 0 | 3.881653 | 0 | 2.630629 | 3.616043 | 20.5568 | 13.41434 | [21 empty] | 15.66892 | -0.03440499
3813 | 2022/03/01 02:49:15 | 53318.3236 | 29.001 | 1 | 18 | 5 | 0 | 0 | 0 | 0 | 3.881843 | 0 | 2.630629 | 3.616043 | 20.5568 | 13.41434 | [21 empty] | 15.515 | 0.03992736
3814 | 2022/03/01 02:49:16 | 53319.3228 | 30.0002 | 1 | 18 | 5 | 0 | 0 | 0 | 0 | 3.881873 | 0 | 2.630629 | 3.616043 | 20.5568 | 13.41434 | [21 empty] | 15.63453 | -0.05067527
3815 | 2022/03/01 02:49:17 | 53320.3237 | 31.0011 | 1 | 18 | 5 | 0 | 0 | 0 | 0 | 3.881997 | 0 | 2.630629 | 3.616043 | 20.5568 | 13.41434 | [21 empty] | 15.50773 | 0.04457235
3816 | 2022/03/01 02:49:18 | 53321.3239 | 32.0013 | 1 | 18 | 5 | 0 | 0 | 0 | 0 | 3.882077 | 0 | 2.630629 | 3.616043 | 20.5568 | 13.41434 | [21 empty] | 15.65508 | -0.03815055
3817 | 2022/03/01 02:49:19 | 53322.3229 | 33.0003 | 1 | 18 | 5 | 0 | 0 | 0 | 0 | 3.882133 | 0 | 2.630629 | 3.616043 | 20.5568 | 13.41434 |  | 8.139445e-05 | [19 empty] | 15.79727 | 0.04443407
3818 | 2022/03/01 02:49:20 | 53323.324 | 34.0014 | 1 | 18 | 5 | 0 | 0 | 0 | 0 | 3.88234 | 0 | 2.630629 | 3.616043 | 20.5568 | 13.41434 | [21 empty] | 15.65287 | -0.0451237
3819 | 2022/03/01 02:49:21 | 53324.3238 | 35.0012 | 1 | 18 | 5 | 0 | 0 | 0 | 0 | 3.882384 | 0 | 2.630629 | 3.616043 | 20.5568 | 13.41434 | [21 empty] | 15.83644 | 0.05736351
3820 | 2022/03/01 02:49:22 | 53325.323 | 36.0004 | 1 | 18 | 5 | 0 | 0 | 0 | 0 | 3.882453 | 0 | 2.630629 | 3.616043 | 20.5568 | 13.41434 | [21 empty] | 15.60138 | -0.07345438
3821 | 2022/03/01 02:49:23 | 53326.3229 | 37.0003 | 1 | 18 | 5 | 0 | 0 | 0 | 0 | 3.882215 | 0 | 2.630629 | 3.616043 | 20.5568 | 13.41434 | [21 empty] | 15.81436 | 0.06655455
3822 | 2022/03/01 02:49:24 | 53327.3229 | 38.0003 | 1 | 18 | 5 | 0 | 0 | 0 | 0 | 3.88269 | 0 | 2.630629 | 3.616043 | 20.5568 | 13.41434 | [21 empty] | 15.49604 | 0.06655455
3823 | 2022/03/01 02:49:25 | 53328.3231 | 39.0005 | 1 | 18 | 5 | 0 | 0 | 0 | 0 | 3.882507 | 0 | 2.630629 | 3.616043 | 20.5568 | 13.41434 | [21 empty] | 15.76956 | 0.04575193
3824 | 2022/03/01 02:49:26 | 53329.323 | 40.0004 | 1 | 18 | 5 | 0 | 0 | 0 | 0 | 3.882518 | 0 | 2.630629 | 3.616043 | 20.5568 | 13.41434 | [21 empty] | 15.51151 | 0.04575193
3825 | 2022/03/01 02:49:26 | 53329.3246 | 40.002 | 1 | 18 | 5 | 0 | 0 | 0 | 0 | 3.882544 | 0 | 2.630629 | 3.616043 | 20.5568 | 13.41434 |  | 8.139445e-05 | 0.02535511 | 0 | 0 | [16 empty] | 15.51151 | 0.04575193
3826 | 2022/03/01 02:49:26 | 53329.331 | 0.0016 | 1 | 19 | 5 | 0 | 0 | 0 | 0 | 3.882544 | 0 | 2.630629 | 3.616043 | 20.5568 | 13.41434 |  | 8.139445e-05 | 0.02535511 | 0 | 0 | [16 empty] | 15.51166 | 0.04575134
3827 | 2022/03/01 02:49:36 | 53339.3674 | 10.0004 | 1 | 20 | 5 | 0 | 0 | 0 | -1.499861 | 3.828418 | -5.742095 | 2.630646 | 3.620203 | 20.55687 | 13.4303 |  | -0.001392304 |  | 0.2699413 | 6.066792 | [16 empty] | 15.75375 | 0.04482865
3828 | 2022/03/01 02:49:46 | 53349.3676 | 20.0006 | 1 | 20 | 5 | 0 | 0 | 0 | -1.499924 | 3.819107 | -5.72837 | 2.630646 | 3.624365 | 20.55687 | 13.44621 |  | -0.0006520801 |  | 0.4467213 | 3.243751 | [16 empty] | 15.54847 | -0.07658124
3829 | 2022/03/01 02:49:56 | 53359.3678 | 30.0008 | 1 | 20 | 5 | 0 | 0 | 0 | -1.49991 | 3.812125 | -5.717844 | 2.630646 | 3.628525 | 20.55687 | 13.46208 |  | -0.0005308436 |  | 0.5208055 | 2.0679 | [16 empty] | 15.53329 | 0.07728338
3830 | 2022/03/01 02:50:06 | 53369.368 | 40.001 | 1 | 20 | 5 | 0 | 0 | 0 | -1.499904 | 3.807407 | -5.710745 | 2.630646 | 3.632687 | 20.55687 | 13.47794 |  | -0.0004939144 |  | 0.6675522 | [17 empty] | 15.65912 | 0.08538961
3831 | 2022/03/01 02:50:16 | 53379.3678 | 50.0008 | 1 | 20 | 5 | 0 | 0 | 0 | -1.499908 | 3.803078 | -5.704267 | 2.630646 | 3.636849 | 20.55687 | 13.49378 |  | -0.000369445 |  | 0.8332064 | 1.329363 | [16 empty] | 15.36598 | -0.07397413
3832 | 2022/03/01 02:50:26 | 53389.3679 | 60.0009 | 1 | 20 | 5 | 0 | 0 | 0 | -1.499912 | 3.800308 | -5.700128 | 2.630646 | 3.64101 | 20.55687 | 13.50959 |  | -0.0002773088 |  | 1.163529 | [17 empty] | 15.66611 | -0.06232917
3833 | 2022/03/01 02:50:36 | 53399.3682 | 70.0012 | 1 | 20 | 5 | 0 | 0 | 0 | -1.499934 | 3.797287 | -5.69568 | 2.630646 | 3.645171 | 20.55687 | 13.5254 |  | -0.0003487249 | [19 empty] | 15.40541 | -0.09024501
3834 | 2022/03/01 02:50:46 | 53409.3682 | 80.0012 | 1 | 20 | 5 | 0 | 0 | 0 | -1.49992 | 3.795073 | -5.692306 | 2.630646 | 3.649332 | 20.55687 | 13.5412 |  | -0.0002363846 |  | 1.474781 | 0.7563416 | [16 empty] | 15.61439 | 0.0114572
3835 | 2022/03/01 02:50:56 | 53419.3684 | 90.0014 | 1 | 20 | 5 | 0 | 0 | 0 | -1.499947 | 3.792969 | -5.689252 | 2.630646 | 3.653492 | 20.55687 | 13.55698 |  | -0.0002489559 | [19 empty] | 15.44395 | 0.07008851
3836 | 2022/03/01 02:51:06 | 53429.3684 | 100.0014 | 1 | 20 | 5 | 0 | 0 | 0 | -1.49987 | 3.790784 | -5.685683 | 2.630646 | 3.657654 | 20.55687 | 13.57276 |  | -0.00019054 |  | 1.876287 | [17 empty] | 15.50449 | 0.03655791
3837 | 2022/03/01 02:51:16 | 53439.3678 | 110.0008 | 1 | 20 | 5 | 0 | 0 | 0 | -1.499877 | 3.789055 | -5.683116 | 2.630646 | 3.661816 | 20.55687 | 13.58854 |  | -0.0002550734 | [19 empty] | 15.50515 | 0.03273606
3838 | 2022/03/01 02:51:26 | 53449.3678 | 120.0008 | 1 | 20 | 5 | 0 | 0 | 0 | -1.499908 | 3.786947 | -5.680072 | 2.630646 | 3.665977 | 20.55687 | 13.6043 |  | -0.0001712625 | [19 empty] | 15.59448 | -0.09885132
3839 | 2022/03/01 02:51:36 | 53459.3679 | 130.0009 | 1 | 20 | 5 | 0 | 0 | 0 | -1.49991 | 3.785349 | -5.677683 | 2.630646 | 3.670137 | 20.55687 | 13.62005 |  | -0.0001707074 |  | 2.152207 | 0.4975517 | [16 empty] | 15.51781 | -0.05925775
3840 | 2022/03/01 02:51:46 | 53469.368 | 140.001 | 1 | 20 | 5 | 0 | 0 | 0 | -1.499959 | 3.783457 | -5.67503 | 2.630646 | 3.674299 | 20.55687 | 13.6358 |  | -0.0001811102 | [19 empty] | 15.48808 | -0.04664719
3841 | 2022/03/01 02:51:56 | 53479.3673 | 150.0003 | 1 | 20 | 5 | 0 | 0 | 0 | -1.499921 | 3.781994 | -5.672692 | 2.630646 | 3.67846 | 20.55687 | 13.65154 |  | -0.0001287191 | [19 empty] | 15.58409 | 0.1104778
3842 | 2022/03/01 02:52:06 | 53489.3675 | 160.0005 | 1 | 20 | 5 | 0 | 0 | 0 | -1.499904 | 3.780046 | -5.669706 | 2.630646 | 3.682622 | 20.55687 | 13.66727 |  | -0.0002409829 |  | 2.435505 | [17 empty] | 15.45623 | 0.02612591
3843 | 2022/03/01 02:52:16 | 53499.3676 | 170.0006 | 1 | 20 | 5 | 0 | 0 | 0 | -1.499921 | 3.778334 | -5.667203 | 2.630646 | 3.686783 | 20.55687 | 13.683 |  | -0.0001402184 | [19 empty] | 15.59544 | 0.09945095
3844 | 2022/03/01 02:52:26 | 53509.3677 | 180.0007 | 1 | 20 | 5 | 0 | 0 | 0 | -1.499925 | 3.776507 | -5.664477 | 2.630646 | 3.690943 | 20.55687 | 13.69872 |  | -0.0001533664 |  | 2.368142 | 0.4178178 | [16 empty] | 15.36278 | -0.05806327
3845 | 2022/03/01 02:52:36 | 53519.3678 | 190.0008 | 1 | 20 | 5 | 0 | 0 | 0 | -1.499871 | 3.774909 | -5.661877 | 2.630646 | 3.695104 | 20.55687 | 13.71443 |  | -0.0001844279 | [19 empty] | 15.59942 | 0.07719636
3846 | 2022/03/01 02:52:46 | 53529.3673 | 200.0003 | 1 | 20 | 5 | 0 | 0 | 0 | -1.499938 | 3.772984 | -5.659242 | 2.630646 | 3.699266 | 20.55687 | 13.73013 |  | -0.0001375806 | [19 empty] | 15.46407 | 0.03943861
3847 | 2022/03/01 02:52:56 | 53539.3681 | 210.0011 | 1 | 20 | 5 | 0 | 0 | 0 | -1.499964 | 3.771298 | -5.656811 | 2.630646 | 3.703428 | 20.55687 | 13.74583 |  | -0.0001541184 |  | 2.375048 | [17 empty] | 15.32686 | -0.05592883
3848 | 2022/03/01 02:53:06 | 53549.3682 | 220.0012 | 1 | 20 | 5 | 0 | 0 | 0 | -1.499921 | 3.769788 | -5.654384 | 2.630646 | 3.707588 | 20.55687 | 13.76152 |  | -0.0001821012 | [19 empty] | 15.53576 | 0.06893814
3849 | 2022/03/01 02:53:16 | 53559.3683 | 230.0013 | 1 | 20 | 5 | 0 | 0 | 0 | -1.499936 | 3.767912 | -5.651627 | 2.630646 | 3.711749 | 20.55687 | 13.7772 |  | -0.0001463775 | [19 empty] | 15.46128 | 0.02682447
3850 | 2022/03/01 02:53:26 | 53569.3676 | 240.0006 | 1 | 20 | 5 | 0 | 0 | 0 | -1.499914 | 3.766174 | -5.648937 | 2.630646 | 3.715911 | 20.55687 | 13.79288 |  | -0.000175359 |  | 2.341184 | 0.4187536 | [16 empty] | 15.2984 | -0.06113529
3851 | 2022/03/01 02:53:36 | 53579.3686 | 250.0016 | 1 | 20 | 5 | 0 | 0 | 0 | -1.499908 | 3.764118 | -5.645831 | 2.630646 | 3.720073 | 20.55687 | 13.80855 |  | -0.0001367383 | [19 empty] | 15.58745 | 0.08224368
3852 | 2022/03/01 02:53:46 | 53589.3679 | 260.0009 | 1 | 20 | 5 | 0 | 0 | 0 | -1.499884 | 3.76295 | -5.643988 | 2.630646 | 3.724233 | 20.55687 | 13.82421 |  | -0.0001768974 | [19 empty] | 15.46982 | 0.04775226
3853 | 2022/03/01 02:53:56 | 53599.3681 | 270.0011 | 1 | 20 | 5 | 0 | 0 | 0 | -1.499967 | 3.761102 | -5.641529 | 2.630646 | 3.728394 | 20.55687 | 13.83986 |  | -0.0001481164 |  | 2.531024 | [17 empty] | 15.2984 | -0.05000591
3854 | 2022/03/01 02:54:06 | 53609.368 | 280.001 | 1 | 20 | 5 | 0 | 0 | 0 | -1.49993 | 3.759723 | -5.639321 | 2.630646 | 3.732555 | 20.55687 | 13.85551 |  | -0.0001235719 | [19 empty] | 15.52063 | 0.068748
3855 | 2022/03/01 02:54:16 | 53619.3683 | 290.0013 | 1 | 20 | 5 | 0 | 0 | 0 | -1.499921 | 3.757967 | -5.636654 | 2.630646 | 3.736716 | 20.55687 | 13.87115 |  | -0.0002306493 | [19 empty] | 15.60327 | 0.1009095
3856 | 2022/03/01 02:54:26 | 53629.3681 | 300.0011 | 1 | 20 | 5 | 0 | 0 | 0 | -1.499907 | 3.756581 | -5.634522 | 2.630646 | 3.740877 | 20.55687 | 13.88678 |  | -0.0001536484 |  |  | 0.3880301 | [16 empty] | 15.35997 | 0.02080798
3857 | 2022/03/01 02:54:36 | 53639.3683 | 310.0013 | 1 | 20 | 5 | 0 | 0 | 0 | -1.499924 | 3.754854 | -5.631996 | 2.630646 | 3.745038 | 20.55687 | 13.90241 |  | -0.000119752 |  | 2.779804 | [17 empty] | 15.38962 | 0.0109452
3858 | 2022/03/01 02:54:46 | 53649.3677 | 320.0007 | 1 | 20 | 5 | 0 | 0 | 0 | -1.499932 | 3.753814 | -5.630466 | 2.630646 | 3.7492 | 20.55687 | 13.91803 |  | -0.0002438444 | [19 empty] | 15.65723 | 0.09013474
3859 | 2022/03/01 02:54:56 | 53659.3677 | 330.0007 | 1 | 20 | 5 | 0 | 0 | 0 | -1.499848 | 3.752164 | -5.627676 | 2.630646 | 3.753362 | 20.55687 | 13.93365 |  | -0.0001182949 | [19 empty] | 15.40321 | 0.08926511
3860 | 2022/03/01 02:55:06 | 53669.3678 | 340.0008 | 1 | 20 | 5 | 0 | 0 | 0 | -1.499887 | 3.750965 | -5.626024 | 2.630646 | 3.757523 | 20.55687 | 13.94927 |  | -0.000169455 |  | 2.838104 | [17 empty] | 15.41747 | 0.01788616
3861 | 2022/03/01 02:55:16 | 53679.3679 | 350.0009 | 1 | 20 | 5 | 0 | 0 | 0 | -1.499908 | 3.749317 | -5.623631 | 2.630646 | 3.761684 | 20.55687 | 13.96487 | [21 empty] | 15.62504 | 0.09951711
3862 | 2022/03/01 02:55:26 | 53689.3681 | 360.0011 | 1 | 20 | 5 | 0 | 0 | 0 | -1.499911 | 3.747672 | -5.621174 | 2.630646 | 3.765846 | 20.55687 | 13.98047 |  | -0.0001137919 | [19 empty] | 15.36502 | 0.03993869
3863 | 2022/03/01 02:55:36 | 53699.3683 | 370.0013 | 1 | 20 | 5 | 0 | 0 | 0 | -1.499907 | 3.746552 | -5.61948 | 2.630646 | 3.770007 | 20.55687 | 13.99607 |  | -0.0001888324 |  | 2.915922 | 0.3392383 | [16 empty] | 15.44044 | 0.02484679
3864 | 2022/03/01 02:55:46 | 53709.3675 | 380.0005 | 1 | 20 | 5 | 0 | 0 | 0 | -1.499905 | 3.744961 | -5.617086 | 2.630646 | 3.774168 | 20.55687 | 14.01165 |  | -0.0001493981 | [19 empty] | 15.6626 | 0.09339154
3865 | 2022/03/01 02:55:56 | 53719.3677 | 390.0007 | 1 | 20 | 5 | 0 | 0 | 0 | -1.499925 | 3.743766 | -5.615368 | 2.630646 | 3.77833 | 20.55687 | 14.02724 |  | -0.0001480822 | [19 empty] | 15.44325 | 0.08135498
3866 | 2022/03/01 02:56:06 | 53729.3679 | 400.0009 | 1 | 20 | 5 | 0 | 0 | 0 | -1.499907 | 3.742263 | -5.613046 | 2.630646 | 3.782491 | 20.55687 | 14.04281 |  | -0.0001204403 | [19 empty] | 15.40039 | -0.03076971
3867 | 2022/03/01 02:56:12 | 53736.0939 | 406.7269 | 1 | 20 | 5 | 0 | 0 | 0 | -1.499936 | 3.741433 | -5.61191 | 2.630646 | 3.78529 | 20.55687 | 14.05328 |  | -0.0001062241 | 0.02535511 | 2.941624 | 0.3392383 | [16 empty] | 15.38494 | -0.09031236
3868 | 2022/03/01 02:57:13 | 53796.1315 | 60.0006 | 1 | 21 | 5 | 0 | 0 | 0 | 0 | 3.804016 | 0 | 2.630646 | 3.785292 | 20.55687 | 14.05329 |  | 0.0001663802 | [19 empty] | 15.59413 | 0.0578016
3869 | 2022/03/01 02:58:13 | 53856.1312 | 120.0003 | 1 | 21 | 5 | 0 | 0 | 0 | 0 | 3.808427 | 0 | 2.630646 | 3.785292 | 20.55687 | 14.05329 |  | 6.839505e-05 | [19 empty] | 15.67174 | 0.08897007
3870 | 2022/03/01 02:59:13 | 53916.1311 | 180.0002 | 1 | 21 | 5 | 0 | 0 | 0 | 0 | 3.810611 | 0 | 2.630646 | 3.785292 | 20.55687 | 14.05329 |  | 4.172212e-05 |  | 0 | [17 empty] | 15.61964 | 0.02640605
3871 | 2022/03/01 03:00:13 | 53976.1319 | 240.001 | 1 | 21 | 5 | 0 | 0 | 0 | 0 | 3.812197 | 0 | 2.630646 | 3.785292 | 20.55687 | 14.05329 |  | 3.911416e-05 | [19 empty] | 15.35872 | -0.06083906
3872 | 2022/03/01 03:01:13 | 54036.131 | 300.0001 | 1 | 21 | 5 | 0 | 0 | 0 | 0 | 3.813285 | 0 | 2.630646 | 3.785292 | 20.55687 | 14.05329 |  | 5.832049e-05 |  | 0 | [17 empty] | 15.5253 | 0.01536965
3873 | 2022/03/01 03:02:13 | 54096.1315 | 360.0006 | 1 | 21 | 5 | 0 | 0 | 0 | 0 | 3.814125 | 0 | 2.630646 | 3.785292 | 20.55687 | 14.05329 |  | -1.805722e-05 | [19 empty] | 15.22543 | -0.07656395
3874 | 2022/03/01 03:03:13 | 54156.1314 | 420.0005 | 1 | 21 | 5 | 0 | 0 | 0 | 0 | 3.814774 | 0 | 2.630646 | 3.785292 | 20.55687 | 14.05329 |  | 2.852804e-05 |  | 0 | [17 empty] | 15.56827 | 0.08817494
3875 | 2022/03/01 03:04:13 | 54216.1312 | 480.0003 | 1 | 21 | 5 | 0 | 0 | 0 | 0 | 3.815377 | 0 | 2.630646 | 3.785292 | 20.55687 | 14.05329 |  | 2.564342e-05 | [19 empty] | 15.40541 | 0.03601193
3876 | 2022/03/01 03:05:13 | 54276.1311 | 540.0002 | 1 | 21 | 5 | 0 | 0 | 0 | 0 | 3.816041 | 0 | 2.630646 | 3.785292 | 20.55687 | 14.05329 |  | 5.255122e-06 |  | 0 | [17 empty] | 15.25425 | -0.09667039
3877 | 2022/03/01 03:06:13 | 54336.1309 | 600 | 1 | 21 | 5 | 0 | 0 | 0 | 0 | 3.816612 | 0 | 2.630646 | 3.785292 | 20.55687 | 14.05329 |  | 5.808727e-06 | [19 empty] | 15.52693 | 0.09055972
3878 | 2022/03/01 03:07:13 | 54396.131 | 660.0001 | 1 | 21 | 5 | 0 | 0 | 0 | 0 | 3.817181 | 0 | 2.630646 | 3.785292 | 20.55687 | 14.05329 |  | 2.449756e-06 |  | 0 | [17 empty] | 15.61122 | -0.07188976
3879 | 2022/03/01 03:08:13 | 54456.1318 | 720.0009 | 1 | 21 | 5 | 0 | 0 | 0 | 0 | 3.817441 | 0 | 2.630646 | 3.785292 | 20.55687 | 14.05329 |  | 1.944e-05 | [19 empty] | 15.55282 | 0.08580744
3880 | 2022/03/01 03:09:13 | 54516.1314 | 780.0005 | 1 | 21 | 5 | 0 | 0 | 0 | 0 | 3.817989 | 0 | 2.630646 | 3.785292 | 20.55687 | 14.05329 |  | 2.054498e-06 |  | 0 | [17 empty] | 15.54487 | 0.02908826
3881 | 2022/03/01 03:10:13 | 54576.1322 | 840.0013 | 1 | 21 | 5 | 0 | 0 | 0 | 0 | 3.818213 | 0 | 2.630646 | 3.785292 | 20.55687 | 14.05329 |  | -3.635122e-06 | [19 empty] | 15.27626 | -0.09538829
3882 | 2022/03/01 03:11:13 | 54636.1312 | 900.0003 | 1 | 21 | 5 | 0 | 0 | 0 | 0 | 3.818699 | 0 | 2.630646 | 3.785292 | 20.55687 | 14.05329 |  | 2.212665e-05 |  | 0 | [17 empty] | 15.59694 | 0.0622189
3883 | 2022/03/01 03:12:13 | 54696.1309 | 960 | 1 | 21 | 5 | 0 | 0 | 0 | 0 | 3.819037 | 0 | 2.630646 | 3.785292 | 20.55687 | 14.05329 |  | 1.268342e-05 | [19 empty] | 15.54931 | 0.0250572
3884 | 2022/03/01 03:13:13 | 54756.1318 | 1020.0009 | 1 | 21 | 5 | 0 | 0 | 0 | 0 | 3.819079 | 0 | 2.630646 | 3.785292 | 20.55687 | 14.05329 |  | 2.738195e-05 |  | 0 | [17 empty] | 15.35146 | -0.08637488
3885 | 2022/03/01 03:14:13 | 54816.1317 | 1080.0008 | 1 | 21 | 5 | 0 | 0 | 0 | 0 | 3.819392 | 0 | 2.630646 | 3.785292 | 20.55687 | 14.05329 |  | -3.188581e-05 | [19 empty] | 15.32744 | -0.06004632
3886 | 2022/03/01 03:15:13 | 54876.1315 | 1140.0006 | 1 | 21 | 5 | 0 | 0 | 0 | 0 | 3.819782 | 0 | 2.630646 | 3.785292 | 20.55687 | 14.05329 |  | -1.995217e-05 |  | 0 | [17 empty] | 15.37417 | -0.06782949
3887 | 2022/03/01 03:16:13 | 54936.1312 | 1200.0003 | 1 | 21 | 5 | 0 | 0 | 0 | 0 | 3.820266 | 0 | 2.630646 | 3.785292 | 20.55687 | 14.05329 |  | -1.6359e-05 | [19 empty] | 15.3135 | -0.08729637
3888 | 2022/03/01 03:17:13 | 54996.1311 | 1260.0002 | 1 | 21 | 5 | 0 | 0 | 0 | 0 | 3.820455 | 0 | 2.630646 | 3.785292 | 20.55687 | 14.05329 |  | 1.291953e-05 |  | 0 | [17 empty] | 15.5739 | 0.1251066
3889 | 2022/03/01 03:18:13 | 55056.1317 | 1320.0008 | 1 | 21 | 5 | 0 | 0 | 0 | 0 | 3.820535 | 0 | 2.630646 | 3.785292 | 20.55687 | 14.05329 |  | 1.892619e-05 | [19 empty] | 15.41573 | -0.005525947
3890 | 2022/03/01 03:19:13 | 55116.1316 | 1380.0007 | 1 | 21 | 5 | 0 | 0 | 0 | 0 | 3.820485 | 0 | 2.630646 | 3.785292 | 20.55687 | 14.05329 |  | 1.778034e-05 |  | 0 | [17 empty] | 15.39279 | 0.01994848
3891 | 2022/03/01 03:20:13 | 55176.1318 | 1440.0009 | 1 | 21 | 5 | 0 | 0 | 0 | 0 | 3.820818 | 0 | 2.630646 | 3.785292 | 20.55687 | 14.05329 |  | -3.121257e-06 | [19 empty] | 15.51398 | 0.1116973
3892 | 2022/03/01 03:21:13 | 55236.1321 | 1500.0012 | 1 | 21 | 5 | 0 | 0 | 0 | 0 | 3.821362 | 0 | 2.630646 | 3.785292 | 20.55687 | 14.05329 |  | -1.442171e-05 |  | 0 | [17 empty] | 15.53634 | -0.07940888
3893 | 2022/03/01 03:22:13 | 55296.1322 | 1560.0013 | 1 | 21 | 5 | 0 | 0 | 0 | 0 | 3.821549 | 0 | 2.630646 | 3.785292 | 20.55687 | 14.05329 |  | -2.485482e-05 | [19 empty] | 15.53376 | 0.03078222
3894 | 2022/03/01 03:23:13 | 55356.1312 | 1620.0003 | 1 | 21 | 5 | 0 | 0 | 0 | 0 | 3.821413 | 0 | 2.630646 | 3.785292 | 20.55687 | 14.05329 |  | 0 |  | 0 | [17 empty] | 15.49723 | -0.003034472
3895 | 2022/03/01 03:24:13 | 55416.1317 | 1680.0008 | 1 | 21 | 5 | 0 | 0 | 0 | 0 | 3.821733 | 0 | 2.630646 | 3.785292 | 20.55687 | 14.05329 |  | 1.789888e-05 | [19 empty] | 15.45171 | 0.05337894
3896 | 2022/03/01 03:25:13 | 55476.1316 | 1740.0007 | 1 | 21 | 5 | 0 | 0 | 0 | 0 | 3.82186 | 0 | 2.630646 | 3.785292 | 20.55687 | 14.05329 |  | 2.36281e-05 |  | 0 | [17 empty] | 15.40121 | 0.03311038
3897 | 2022/03/01 03:26:13 | 55536.1315 | 1800.0006 | 1 | 21 | 5 | 0 | 0 | 0 | 0 | 3.822068 | 0 | 2.630646 | 3.785292 | 20.55687 | 14.05329 |  | -1.466e-05 | [19 empty] | 15.29547 | 0.0138694
3898 | 2022/03/01 03:26:13 | 55536.1331 | 1800.0022 | 1 | 21 | 5 | 0 | 0 | 0 | 0 | 3.822068 | 0 | 2.630646 | 3.785292 | 20.55687 | 14.05329 |  | -1.466e-05 | 0.02535511 | 0 | 0 | [16 empty] | 15.29547 | 0.0138694
3899 | 2022/03/01 03:26:13 | 55536.1402 | 0.0016 | 1 | 22 | 5 | 0 | 0 | 0 | 0 | 3.821988 | 0 | 2.630646 | 3.785292 | 20.55687 | 14.05329 |  | -1.466e-05 | 0.02535511 | 0 | 0 | [16 empty] | 15.29547 | 0.01386804
3900 | 2022/03/01 03:26:13 | 55536.1474 | 0.0015 | 1 | 23 | 6 | 0 | 0 | 0 | 0 | 3.820798 | 0 | 2.630646 | 3.785292 | 20.55687 | 14.05329 |  | -1.466e-05 | 0.02535511 | 0 | 0 | [16 empty] | 15.29547 | 0.01386666
3901 | 2022/03/01 03:32:12 | 55895.9748 | 60.0007 | 1 | 14 | 6 | 0 | 0 | 0 | 0 | 3.823208 | 0 | 2.630646 | 3.785292 | 20.55687 | 14.05329 |  | 2.813268e-05 | [19 empty] | 15.39244 | -0.05504847
3902 | 2022/03/01 03:33:12 | 55955.9756 | 120.0015 | 1 | 14 | 6 | 0 | 0 | 0 | 0 | 3.823359 | 0 | 2.630646 | 3.785292 | 20.55687 | 14.05329 |  | -4.271269e-05 | [19 empty] | 15.53981 | 0.04645288
3903 | 2022/03/01 03:34:12 | 56015.9755 | 180.0014 | 1 | 14 | 6 | 0 | 0 | 0 | 0 | 3.823364 | 0 | 2.630646 | 3.785292 | 20.55687 | 14.05329 |  | 2.370732e-05 |  | 0 | 0 | [16 empty] | 15.37465 | 0.03982186
3904 | 2022/03/01 03:35:12 | 56075.9752 | 240.0011 | 1 | 14 | 6 | 0 | 0 | 0 | 0 | 3.823442 | 0 | 2.630646 | 3.785292 | 20.55687 | 14.05329 |  | 3.208577e-05 | [19 empty] | 15.50986 | 0.09718776
3905 | 2022/03/01 03:36:12 | 56135.9742 | 300.0001 | 1 | 14 | 6 | 0 | 0 | 0 | 0 | 3.823856 | 0 | 2.630646 | 3.785292 | 20.55687 | 14.05329 |  | 1.209153e-05 |  | 0 | 0 | [16 empty] | 15.31071 | 0.03217995
3906 | 2022/03/01 03:36:12 | 56135.9758 | 300.0017 | 1 | 14 | 6 | 0 | 0 | 0 | 0 | 3.823874 | 0 | 2.630646 | 3.785292 | 20.55687 | 14.05329 |  | 1.209153e-05 | 0.02535511 | 0 | 0 | [16 empty] | 15.31071 | 0.03217995
3907 | 2022/03/01 03:36:13 | 56136.264 | 0.2514 | 1 | 15 | 6 | 0 | 0 | 0 | -1.748733 | 3.602525 | -6.299854 | 2.630049 | 3.785305 | 20.5547 | 14.05334 |  | -0.08068898 |  | 0.01067693 | 93.65989 | [16 empty] | 15.44948 | 0.03217995
3908 | 2022/03/01 03:36:13 | 56136.5127 | 0.5001 | 1 | 15 | 6 | 0 | 0 | 0 | -3.260108 | 3.59578 | -11.72263 | 2.629414 | 3.785305 | 20.55241 | 14.05334 | [21 empty] | 15.44948 | 0.03217995
3909 | 2022/03/01 03:36:13 | 56136.7639 | 0.7513 | 1 | 15 | 6 | 0 | 0 | 0 | -4.442608 | 3.59153 | -15.95576 | 2.628767 | 3.785305 | 20.55009 | 14.05334 | [21 empty] | 15.44948 | 0.03217995
3910 | 2022/03/01 03:36:13 | 56137.0127 | 1.0001 | 1 | 15 | 6 | 0 | 0 | 0 | -5.410614 | 3.587207 | -19.40899 | 2.62813 | 3.785305 | 20.5478 | 14.05334 | [21 empty] | 15.37606 | 0.02042115
3911 | 2022/03/01 03:36:14 | 56137.264 | 1.2514 | 1 | 15 | 6 | 0 | 0 | 0 | -6.183241 | 3.583706 | -22.15892 | 2.627486 | 3.785305 | 20.54549 | 14.05334 |  | -0.01573606 |  | 0.1720067 | 6.504075 | [16 empty] | 15.37606 | 0.02042115
3912 | 2022/03/01 03:36:14 | 56137.5128 | 1.5002 | 1 | 15 | 6 | 0 | 0 | 0 | -6.787618 | 3.580428 | -24.30258 | 2.626849 | 3.785305 | 20.54321 | 14.05334 | [21 empty] | 15.37606 | 0.02042115
3913 | 2022/03/01 03:36:14 | 56137.7634 | 1.7508 | 1 | 15 | 6 | 0 | 0 | 0 | -7.282198 | 3.577433 | -26.05158 | 2.626207 | 3.785305 | 20.54091 | 14.05334 | [21 empty] | 15.18691 | -0.05910873
3914 | 2022/03/01 03:36:14 | 56138.0128 | 2.0002 | 1 | 15 | 6 | 0 | 0 | 0 | -7.669034 | 3.574741 | -27.41481 | 2.625567 | 3.785305 | 20.53863 | 14.05334 | [21 empty] | 15.18691 | -0.05910873
3915 | 2022/03/01 03:36:15 | 56138.2632 | 2.2506 | 1 | 15 | 6 | 0 | 0 | 0 | -7.985594 | 3.572108 | -28.5254 | 2.624928 | 3.785305 | 20.53634 | 14.05334 |  | -0.009761228 |  | 0.2203623 | 4.678726 | [16 empty] | 15.18691 | -0.05910873
3916 | 2022/03/01 03:36:15 | 56138.5136 | 2.501 | 1 | 15 | 6 | 0 | 0 | 0 | -8.238242 | 3.569691 | -29.40798 | 2.624286 | 3.785305 | 20.53405 | 14.05334 | [21 empty] | 15.36119 | -0.05910873
3917 | 2022/03/01 03:36:15 | 56138.7643 | 2.7517 | 1 | 15 | 6 | 0 | 0 | 0 | -8.439859 | 3.567389 | -30.10826 | 2.623645 | 3.785305 | 20.53176 | 14.05334 | [21 empty] | 15.36119 | -0.05910873
3918 | 2022/03/01 03:36:15 | 56139.0136 | 3.001 | 1 | 15 | 6 | 0 | 0 | 0 | -8.597563 | 3.565207 | -30.65209 | 2.623005 | 3.785305 | 20.52948 | 14.05334 | [21 empty] | 15.36119 | -0.05910873
3919 | 2022/03/01 03:36:16 | 56139.2631 | 3.2505 | 1 | 15 | 6 | 0 | 0 | 0 | -8.726606 | 3.562807 | -31.09121 | 2.62237 | 3.785305 | 20.52721 | 14.05334 |  | -0.008128661 |  | 0.2834461 | 3.528997 | [16 empty] | 15.47886 | 0.09123325
3920 | 2022/03/01 03:36:16 | 56139.5129 | 3.5003 | 1 | 15 | 6 | 0 | 0 | 0 | -8.827547 | 3.56111 | -31.43587 | 2.621726 | 3.785305 | 20.52492 | 14.05334 | [21 empty] | 15.47886 | 0.09123325
3921 | 2022/03/01 03:36:16 | 56139.7634 | 3.7508 | 1 | 15 | 6 | 0 | 0 | 0 | -8.910144 | 3.558959 | -31.71084 | 2.621084 | 3.785305 | 20.52263 | 14.05334 | [21 empty] | 15.30273 | 0.09123325
3922 | 2022/03/01 03:36:16 | 56140.0128 | 4.0002 | 1 | 15 | 6 | 0 | 0 | 0 | -8.976068 | 3.556954 | -31.92746 | 2.620446 | 3.785305 | 20.52037 | 14.05334 | [21 empty] | 15.30273 | -0.05504131
3923 | 2022/03/01 03:36:17 | 56140.2642 | 4.2516 | 1 | 15 | 6 | 0 | 0 | 0 | -9.027628 | 3.555349 | -32.09637 | 2.619799 | 3.785305 | 20.51807 | 14.05334 |  | -0.00898688 |  | 0.3205793 | [17 empty] | 15.30273 | -0.05504131
3924 | 2022/03/01 03:36:17 | 56140.5128 | 4.5002 | 1 | 15 | 6 | 0 | 0 | 0 | -9.069811 | 3.553482 | -32.22941 | 2.619162 | 3.785305 | 20.5158 | 14.05334 | [21 empty] | 15.23995 | -0.05504131
3925 | 2022/03/01 03:36:17 | 56140.7641 | 4.7515 | 1 | 15 | 6 | 0 | 0 | 0 | -9.103474 | 3.55168 | -32.33263 | 2.618517 | 3.785305 | 20.51351 | 14.05334 | [21 empty] | 15.23995 | -0.05504131
3926 | 2022/03/01 03:36:17 | 56141.0129 | 5.0003 | 1 | 15 | 6 | 0 | 0 | 0 | -9.12981 | 3.550261 | -32.41321 | 2.617881 | 3.785305 | 20.51125 | 14.05334 | [21 empty] | 15.23995 | -0.05504131
3927 | 2022/03/01 03:36:18 | 56141.2627 | 5.2501 | 1 | 15 | 6 | 0 | 0 | 0 | -9.151325 | 3.54849 | -32.47339 | 2.617241 | 3.785305 | 20.50898 | 14.05334 |  | -0.005577792 |  | 0.3703826 | 3.138645 | [16 empty] | 15.45051 | 0.04618347
3928 | 2022/03/01 03:36:18 | 56141.5129 | 5.5003 | 1 | 15 | 6 | 0 | 0 | 0 | -9.168164 | 3.547098 | -32.52038 | 2.6166 | 3.785305 | 20.5067 | 14.05334 | [21 empty] | 15.45051 | 0.04618347
3929 | 2022/03/01 03:36:18 | 56141.7642 | 5.7516 | 1 | 15 | 6 | 0 | 0 | 0 | -9.181922 | 3.54507 | -32.55056 | 2.615957 | 3.785305 | 20.50442 | 14.05334 | [21 empty] | 15.45051 | 0.04618347
3930 | 2022/03/01 03:36:18 | 56142.0136 | 6.001 | 1 | 15 | 6 | 0 | 0 | 0 | -9.192961 | 3.544089 | -32.58067 | 2.615318 | 3.785305 | 20.50216 | 14.05334 | [21 empty] | 15.50978 | 0.01852155
3931 | 2022/03/01 03:36:19 | 56142.2641 | 6.2515 | 1 | 15 | 6 | 0 | 0 | 0 | -9.201771 | 3.542318 | -32.5956 | 2.614675 | 3.785305 | 20.49988 | 14.05334 |  | -0.005681701 |  | 0.4328664 | 2.41917 | [16 empty] | 15.50978 | 0.01852155
3932 | 2022/03/01 03:36:19 | 56142.5129 | 6.5003 | 1 | 15 | 6 | 0 | 0 | 0 | -9.208653 | 3.541013 | -32.60796 | 2.614038 | 3.785305 | 20.49763 | 14.05334 | [21 empty] | 15.50978 | 0.01852155
3933 | 2022/03/01 03:36:19 | 56142.7633 | 6.7507 | 1 | 15 | 6 | 0 | 0 | 0 | -9.214296 | 3.539351 | -32.61263 | 2.613398 | 3.785305 | 20.49536 | 14.05334 | [21 empty] | 15.26924 | 0.01852155
3934 | 2022/03/01 03:36:19 | 56143.013 | 7.0004 | 1 | 15 | 6 | 0 | 0 | 0 | -9.218789 | 3.538226 | -32.61816 | 2.612757 | 3.785305 | 20.49309 | 14.05334 | [21 empty] | 15.26924 | 0.01852155
3935 | 2022/03/01 03:36:20 | 56143.264 | 7.2514 | 1 | 15 | 6 | 0 | 0 | 0 | -9.222452 | 3.536612 | -32.61623 | 2.612114 | 3.785305 | 20.49082 | 14.05334 |  | -0.006218096 |  | 0.4310032 | [17 empty] | 15.26924 | 0.01852155
3936 | 2022/03/01 03:36:20 | 56143.5129 | 7.5003 | 1 | 15 | 6 | 0 | 0 | 0 | -9.22535 | 3.535536 | -32.61656 | 2.611476 | 3.785305 | 20.48856 | 14.05334 | [21 empty] | 15.33215 | -0.0555104
3937 | 2022/03/01 03:36:20 | 56143.7632 | 7.7506 | 1 | 15 | 6 | 0 | 0 | 0 | -9.227598 | 3.534182 | -32.61201 | 2.610835 | 3.785305 | 20.4863 | 14.05334 | [21 empty] | 15.33215 | -0.0555104
3938 | 2022/03/01 03:36:20 | 56144.013 | 8.0004 | 1 | 15 | 6 | 0 | 0 | 0 | -9.229445 | 3.532796 | -32.60575 | 2.610194 | 3.785305 | 20.48403 | 14.05334 | [21 empty] | 15.33215 | -0.0555104
3939 | 2022/03/01 03:36:21 | 56144.2633 | 8.2507 | 1 | 15 | 6 | 0 | 0 | 0 | -9.230949 | 3.531448 | -32.59862 | 2.609552 | 3.785305 | 20.48176 | 14.05334 |  | -0.005066858 |  | 0.4944898 | 2.224009 | [16 empty] | 15.58397 | 0.07869482
3940 | 2022/03/01 03:36:21 | 56144.5137 | 8.5011 | 1 | 15 | 6 | 0 | 0 | 0 | -9.232075 | 3.530481 | -32.59367 | 2.60891 | 3.785305 | 20.4795 | 14.05334 | [21 empty] | 15.58397 | 0.07869482
3941 | 2022/03/01 03:36:21 | 56144.7633 | 8.7507 | 1 | 15 | 6 | 0 | 0 | 0 | -9.232979 | 3.528945 | -32.58268 | 2.60827 | 3.785305 | 20.47724 | 14.05334 | [21 empty] | 15.57764 | 0.07869482
3942 | 2022/03/01 03:36:21 | 56145.0127 | 9.0001 | 1 | 15 | 6 | 0 | 0 | 0 | -9.23369 | 3.527879 | -32.57534 | 2.607633 | 3.785305 | 20.47499 | 14.05334 | [21 empty] | 15.57764 | 0.07869482
3943 | 2022/03/01 03:36:22 | 56145.2642 | 9.2516 | 1 | 15 | 6 | 0 | 0 | 0 | -9.234341 | 3.526502 | -32.56492 | 2.606985 | 3.785305 | 20.47271 | 14.05334 |  | -0.005829853 |  | 0.5135596 | [17 empty] | 15.57764 | 0.07869482
3944 | 2022/03/01 03:36:22 | 56145.5136 | 9.501 | 1 | 15 | 6 | 0 | 0 | 0 | -9.234879 | 3.525474 | -32.55733 | 2.606347 | 3.785305 | 20.47045 | 14.05334 | [21 empty] | 15.33366 | -0.07822156
3945 | 2022/03/01 03:36:22 | 56145.7632 | 9.7506 | 1 | 15 | 6 | 0 | 0 | 0 | -9.235288 | 3.524362 | -32.5485 | 2.605707 | 3.785305 | 20.4682 | 14.05334 | [21 empty] | 15.33366 | -0.07822156
3946 | 2022/03/01 03:36:22 | 56146.013 | 10.0004 | 1 | 15 | 6 | 0 | 0 | 0 | -9.235575 | 3.523113 | -32.53797 | 2.605067 | 3.785305 | 20.46594 | 14.05334 | [21 empty] | 15.33366 | -0.07822156
3947 | 2022/03/01 03:36:22 | 56146.0144 | 10.0018 | 1 | 15 | 6 | 0 | 0 | 0 | -9.235575 | 3.523113 | -32.53797 | 2.605063 | 3.785305 | 20.46593 | 14.05334 |  | -0.004195845 | 0.02535511 | 0.5265209 | 1.8993 | [16 empty] | 15.33366 | -0.07822156
3948 | 2022/03/01 03:36:23 | 56147.0546 | 1.0018 | 1 | 16 | 6 | 0 | 0 | 0 | 0 | 3.753405 | 0 | 2.605053 | 3.785305 | 20.46589 | 14.05334 |  | 0.01251883 | [19 empty] | 15.67328 | 0.03088176
3949 | 2022/03/01 03:36:24 | 56148.0538 | 2.001 | 1 | 16 | 6 | 0 | 0 | 0 | 0 | 3.760345 | 0 | 2.605053 | 3.785305 | 20.46589 | 14.05334 |  | 0.007487609 | [19 empty] | 15.58679 | 0.04822075
3950 | 2022/03/01 03:36:25 | 56149.0539 | 3.0011 | 1 | 16 | 6 | 0 | 0 | 0 | 0 | 3.765054 | 0 | 2.605053 | 3.785305 | 20.46589 | 14.05334 |  | 0.00525535 | [19 empty] | 15.506 | -0.05196095
3951 | 2022/03/01 03:36:26 | 56150.0536 | 4.0008 | 1 | 16 | 6 | 0 | 0 | 0 | 0 | 3.768598 | 0 | 2.605053 | 3.785305 | 20.46589 | 14.05334 |  | 0.003832649 | [19 empty] | 15.79951 | 0.1184338
3952 | 2022/03/01 03:36:27 | 56151.0531 | 5.0003 | 1 | 16 | 6 | 0 | 0 | 0 | 0 | 3.771173 | 0 | 2.605053 | 3.785305 | 20.46589 | 14.05334 |  | 0.002637631 | [19 empty] | 15.59439 | -0.06409705
3953 | 2022/03/01 03:36:28 | 56152.0538 | 6.001 | 1 | 16 | 6 | 0 | 0 | 0 | 0 | 3.773732 | 0 | 2.605053 | 3.785305 | 20.46589 | 14.05334 |  | 0.002293275 | [19 empty] | 15.66225 | 0.02120435
3954 | 2022/03/01 03:36:29 | 56153.0538 | 7.001 | 1 | 16 | 6 | 0 | 0 | 0 | 0 | 3.775775 | 0 | 2.605053 | 3.785305 | 20.46589 | 14.05334 |  | 0.002389676 | [19 empty] | 15.7897 | 0.03982961
3955 | 2022/03/01 03:36:30 | 56154.0529 | 8.0001 | 1 | 16 | 6 | 0 | 0 | 0 | 0 | 3.777669 | 0 | 2.605053 | 3.785305 | 20.46589 | 14.05334 |  | 0.00173667 | [19 empty] | 15.42079 | 0.03982961
3956 | 2022/03/01 03:36:31 | 56155.0537 | 9.0009 | 1 | 16 | 6 | 0 | 0 | 0 | 0 | 3.779272 | 0 | 2.605053 | 3.785305 | 20.46589 | 14.05334 |  | 0.00158933 | [19 empty] | 15.64072 | 0.06872892
3957 | 2022/03/01 03:36:32 | 56156.0538 | 10.001 | 1 | 16 | 6 | 0 | 0 | 0 | 0 | 3.780822 | 0 | 2.605053 | 3.785305 | 20.46589 | 14.05334 |  | 0.001882998 | [19 empty] | 15.77227 | 0.06872892
3958 | 2022/03/01 03:36:33 | 56157.053 | 11.0002 | 1 | 16 | 6 | 0 | 0 | 0 | 0 | 3.78196 | 0 | 2.605053 | 3.785305 | 20.46589 | 14.05334 | [21 empty] | 15.47487 | -0.05223513
3959 | 2022/03/01 03:36:34 | 56158.053 | 12.0002 | 1 | 16 | 6 | 0 | 0 | 0 | 0 | 3.783175 | 0 | 2.605053 | 3.785305 | 20.46589 | 14.05334 |  | 0.001268758 | [19 empty] | 15.63288 | -0.05223513
3960 | 2022/03/01 03:36:35 | 56159.0531 | 13.0003 | 1 | 16 | 6 | 0 | 0 | 0 | 0 | 3.784262 | 0 | 2.605053 | 3.785305 | 20.46589 | 14.05334 |  | 0.001228541 | [19 empty] | 15.76594 | 0.09095967
3961 | 2022/03/01 03:36:36 | 56160.0531 | 14.0003 | 1 | 16 | 6 | 0 | 0 | 0 | 0 | 3.785251 | 0 | 2.605053 | 3.785305 | 20.46589 | 14.05334 | [21 empty] | 15.46785 | -0.0297612
3962 | 2022/03/01 03:36:37 | 56161.0531 | 15.0003 | 1 | 16 | 6 | 0 | 0 | 0 | 0 | 3.786434 | 0 | 2.605053 | 3.785305 | 20.46589 | 14.05334 |  | 0.0009408366 | [19 empty] | 15.55144 | -0.03727138
3963 | 2022/03/01 03:36:38 | 56162.0529 | 16.0001 | 1 | 16 | 6 | 0 | 0 | 0 | 0 | 3.787416 | 0 | 2.605053 | 3.785305 | 20.46589 | 14.05334 | [21 empty] | 15.72813 | 0.074929
3964 | 2022/03/01 03:36:39 | 56163.0531 | 17.0003 | 1 | 16 | 6 | 0 | 0 | 0 | 0 | 3.788337 | 0 | 2.605053 | 3.785305 | 20.46589 | 14.05334 |  | 0.0008537218 | [19 empty] | 15.53221 | -0.08093715
3965 | 2022/03/01 03:36:40 | 56164.053 | 18.0002 | 1 | 16 | 6 | 0 | 0 | 0 | 0 | 3.789156 | 0 | 2.605053 | 3.785305 | 20.46589 | 14.05334 | [21 empty] | 15.52873 | -0.001087189
3966 | 2022/03/01 03:36:41 | 56165.0532 | 19.0004 | 1 | 16 | 6 | 0 | 0 | 0 | 0 | 3.78979 | 0 | 2.605053 | 3.785305 | 20.46589 | 14.05334 |  | 0.0008358648 | [19 empty] | 15.72407 | 0.0610429
3967 | 2022/03/01 03:36:42 | 56166.053 | 20.0002 | 1 | 16 | 6 | 0 | 0 | 0 | 0 | 3.790423 | 0 | 2.605053 | 3.785305 | 20.46589 | 14.05334 | [21 empty] | 15.46306 | -0.08156419
3968 | 2022/03/01 03:36:43 | 56167.0532 | 21.0004 | 1 | 16 | 6 | 0 | 0 | 0 | 0 | 3.791145 | 0 | 2.605053 | 3.785305 | 20.46589 | 14.05334 | [21 empty] | 15.78396 | 0.10028
3969 | 2022/03/01 03:36:44 | 56168.053 | 22.0002 | 1 | 16 | 6 | 0 | 0 | 0 | 0 | 3.791696 | 0 | 2.605053 | 3.785305 | 20.46589 | 14.05334 |  | 0.0006333214 | [19 empty] | 15.72369 | -0.01883447
3970 | 2022/03/01 03:36:45 | 56169.0538 | 23.001 | 1 | 16 | 6 | 0 | 0 | 0 | 0 | 3.792178 | 0 | 2.605053 | 3.785305 | 20.46589 | 14.05334 | [21 empty] | 15.46434 | -0.01883447
3971 | 2022/03/01 03:36:46 | 56170.053 | 24.0002 | 1 | 16 | 6 | 0 | 0 | 0 | 0 | 3.792857 | 0 | 2.605053 | 3.785305 | 20.46589 | 14.05334 | [21 empty] | 15.77389 | 0.07957637
3972 | 2022/03/01 03:36:47 | 56171.0531 | 25.0003 | 1 | 16 | 6 | 0 | 0 | 0 | 0 | 3.793293 | 0 | 2.605053 | 3.785305 | 20.46589 | 14.05334 |  | 0.0004408554 | [19 empty] | 15.71107 | 0.07957637
3973 | 2022/03/01 03:36:48 | 56172.0531 | 26.0003 | 1 | 16 | 6 | 0 | 0 | 0 | 0 | 3.793797 | 0 | 2.605053 | 3.785305 | 20.46589 | 14.05334 | [21 empty] | 15.49558 | -0.000590682
3974 | 2022/03/01 03:36:49 | 56173.054 | 27.0012 | 1 | 16 | 6 | 0 | 0 | 0 | 0 | 3.794125 | 0 | 2.605053 | 3.785305 | 20.46589 | 14.05334 | [21 empty] | 15.74989 | -0.000590682
3975 | 2022/03/01 03:36:50 | 56174.0532 | 28.0004 | 1 | 16 | 6 | 0 | 0 | 0 | 0 | 3.794601 | 0 | 2.605053 | 3.785305 | 20.46589 | 14.05334 |  | 0.0004884854 | [19 empty] | 15.77354 | 0.08686423
3976 | 2022/03/01 03:36:51 | 56175.054 | 29.0012 | 1 | 16 | 6 | 0 | 0 | 0 | 0 | 3.795042 | 0 | 2.605053 | 3.785305 | 20.46589 | 14.05334 | [21 empty] | 15.52182 | -0.08440375
3977 | 2022/03/01 03:36:52 | 56176.0533 | 30.0005 | 1 | 16 | 6 | 0 | 0 | 0 | 0 | 3.795517 | 0 | 2.605053 | 3.785305 | 20.46589 | 14.05334 | [21 empty] | 15.68394 | 0.05640268
3978 | 2022/03/01 03:36:53 | 56177.0531 | 31.0003 | 1 | 16 | 6 | 0 | 0 | 0 | 0 | 3.795814 | 0 | 2.605053 | 3.785305 | 20.46589 | 14.05334 | [21 empty] | 15.4943 | 0.02584159
3979 | 2022/03/01 03:36:54 | 56178.0531 | 32.0003 | 1 | 16 | 6 | 0 | 0 | 0 | 0 | 3.796173 | 0 | 2.605053 | 3.785305 | 20.46589 | 14.05334 |  | 0.000397628 | [19 empty] | 15.47194 | -0.09209096
3980 | 2022/03/01 03:36:55 | 56179.0534 | 33.0006 | 1 | 16 | 6 | 0 | 0 | 0 | 0 | 3.796634 | 0 | 2.605053 | 3.785305 | 20.46589 | 14.05334 | [21 empty] | 15.73892 | 0.0834316
3981 | 2022/03/01 03:36:56 | 56180.0541 | 34.0013 | 1 | 16 | 6 | 0 | 0 | 0 | 0 | 3.797112 | 0 | 2.605053 | 3.785305 | 20.46589 | 14.05334 | [21 empty] | 15.53541 | -0.06359816
3982 | 2022/03/01 03:36:57 | 56181.0531 | 35.0003 | 1 | 16 | 6 | 0 | 0 | 0 | 0 | 3.797529 | 0 | 2.605053 | 3.785305 | 20.46589 | 14.05334 | [21 empty] | 15.47828 | -0.01785457
3983 | 2022/03/01 03:36:58 | 56182.0531 | 36.0003 | 1 | 16 | 6 | 0 | 0 | 0 | 0 | 3.797709 | 0 | 2.605053 | 3.785305 | 20.46589 | 14.05334 |  | 0.0003024502 | [19 empty] | 15.81648 | 0.105688
3984 | 2022/03/01 03:36:59 | 56183.0541 | 37.0013 | 1 | 16 | 6 | 0 | 0 | 0 | 0 | 3.798077 | 0 | 2.605053 | 3.785305 | 20.46589 | 14.05334 | [21 empty] | 15.5458 | -0.08458614
3985 | 2022/03/01 03:37:00 | 56184.0532 | 38.0004 | 1 | 16 | 6 | 0 | 0 | 0 | 0 | 3.798167 | 0 | 2.605053 | 3.785305 | 20.46589 | 14.05334 | [21 empty] | 15.43751 | -0.08458614
3986 | 2022/03/01 03:37:01 | 56185.0533 | 39.0005 | 1 | 16 | 6 | 0 | 0 | 0 | 0 | 3.798676 | 0 | 2.605053 | 3.785305 | 20.46589 | 14.05334 | [21 empty] | 15.80479 | 0.02808452
3987 | 2022/03/01 03:37:02 | 56186.0532 | 40.0004 | 1 | 16 | 6 | 0 | 0 | 0 | 0 | 3.799037 | 0 | 2.605053 | 3.785305 | 20.46589 | 14.05334 | [21 empty] | 15.56186 | 0.02808452
3988 | 2022/03/01 03:37:02 | 56186.0539 | 40.0011 | 1 | 16 | 6 | 0 | 0 | 0 | 0 | 3.799037 | 0 | 2.605053 | 3.785305 | 20.46589 | 14.05334 |  | 0.0003024502 | 0.02535511 | 0 | 0 | [16 empty] | 15.56186 | 0.02808452
3989 | 2022/03/01 03:37:03 | 56186.3413 | 0.2512 | 1 | 17 | 6 | 0 | 0 | 0 | 1.843803 | 3.842532 | 7.084872 | 2.605175 | 3.785385 | 20.46636 | 14.05364 |  | 0.1065047 |  | 0.001094257 | 913.8624 | [16 empty] | 15.48553 | -0.09976804
3990 | 2022/03/01 03:37:03 | 56186.5911 | 0.501 | 1 | 17 | 6 | 0 | 0 | 0 | 1.843674 | 3.844075 | 7.087221 | 2.605303 | 3.785385 | 20.46685 | 14.05364 | [21 empty] | 15.48553 | -0.09976804
3991 | 2022/03/01 03:37:03 | 56186.8404 | 0.7503 | 1 | 17 | 6 | 0 | 0 | 0 | 1.843185 | 3.844768 | 7.086619 | 2.60543 | 3.785385 | 20.46734 | 14.05364 | [21 empty] | 15.48553 | -0.09976804
3992 | 2022/03/01 03:37:03 | 56187.0902 | 1.0001 | 1 | 17 | 6 | 0 | 0 | 0 | 1.84314 | 3.84588 | 7.088495 | 2.605558 | 3.785385 | 20.46784 | 14.05364 | [21 empty] | 15.70956 | 0.07000744
3993 | 2022/03/01 03:37:04 | 56187.3407 | 1.2506 | 1 | 17 | 6 | 0 | 0 | 0 | 1.843712 | 3.846184 | 7.091256 | 2.605686 | 3.785385 | 20.46833 | 14.05364 |  | 0.003562601 |  | 0.08653846 | [17 empty] | 15.70956 | 0.07000744
3994 | 2022/03/01 03:37:04 | 56187.5902 | 1.5001 | 1 | 17 | 6 | 0 | 0 | 0 | 1.844543 | 3.847102 | 7.096145 | 2.605814 | 3.785385 | 20.46882 | 14.05364 | [21 empty] | 15.70956 | 0.07000744
3995 | 2022/03/01 03:37:04 | 56187.8406 | 1.7505 | 1 | 17 | 6 | 0 | 0 | 0 | 1.84494 | 3.847502 | 7.09841 | 2.605942 | 3.785385 | 20.46931 | 14.05364 | [21 empty] | 15.81425 | 0.07000744
3996 | 2022/03/01 03:37:04 | 56188.0909 | 2.0008 | 1 | 17 | 6 | 0 | 0 | 0 | 1.845634 | 3.848401 | 7.10274 | 2.60607 | 3.785385 | 20.46981 | 14.05364 | [21 empty] | 15.81425 | 0.07000744
3997 | 2022/03/01 03:37:05 | 56188.3404 | 2.2503 | 1 | 17 | 6 | 0 | 0 | 0 | 1.846046 | 3.848409 | 7.10434 | 2.606198 | 3.785385 | 20.4703 | 14.05364 |  | 0.002604954 | [19 empty] | 15.81425 | 0.07000744
3998 | 2022/03/01 03:37:05 | 56188.5911 | 2.501 | 1 | 17 | 6 | 0 | 0 | 0 | 1.846123 | 3.849413 | 7.10649 | 2.606327 | 3.785385 | 20.47079 | 14.05364 | [21 empty] | 15.57294 | -0.04269421
3999 | 2022/03/01 03:37:05 | 56188.8416 | 2.7515 | 1 | 17 | 6 | 0 | 0 | 0 | 1.845772 | 3.849727 | 7.105718 | 2.606455 | 3.785385 | 20.47128 | 14.05364 | [21 empty] | 15.57294 | -0.04269421
4000 | 2022/03/01 03:37:05 | 56189.0902 | 3.0001 | 1 | 17 | 6 | 0 | 0 | 0 | 1.845825 | 3.850248 | 7.106884 | 2.606582 | 3.785385 | 20.47178 | 14.05364 | [21 empty] | 15.46376 | -0.03411889
4001 | 2022/03/01 03:37:06 | 56189.3407 | 3.2506 | 1 | 17 | 6 | 0 | 0 | 0 | 1.84536 | 3.850605 | 7.105752 | 2.60671 | 3.785385 | 20.47227 | 14.05364 |  | 0.001769461 |  | 0.2222011 | 6.475516 | [16 empty] | 15.46376 | -0.03411889
4002 | 2022/03/01 03:37:06 | 56189.5902 | 3.5001 | 1 | 17 | 6 | 0 | 0 | 0 | 1.845306 | 3.851172 | 7.106591 | 2.606838 | 3.785385 | 20.47276 | 14.05364 | [21 empty] | 15.46376 | -0.03411889
4003 | 2022/03/01 03:37:06 | 56189.8414 | 3.7513 | 1 | 17 | 6 | 0 | 0 | 0 | 1.84523 | 3.851351 | 7.106628 | 2.606966 | 3.785385 | 20.47326 | 14.05364 | [21 empty] | 15.70041 | -0.03411889
4004 | 2022/03/01 03:37:06 | 56190.0903 | 4.0002 | 1 | 17 | 6 | 0 | 0 | 0 | 1.84584 | 3.852076 | 7.110316 | 2.607094 | 3.785385 | 20.47375 | 14.05364 | [21 empty] | 15.70041 | -0.03411889
4005 | 2022/03/01 03:37:07 | 56190.3404 | 4.2503 | 1 | 17 | 6 | 0 | 0 | 0 | 1.845825 | 3.852398 | 7.110853 | 2.607221 | 3.785385 | 20.47424 | 14.05364 |  | 0.00193238 | [19 empty] | 15.70041 | -0.03411889
4006 | 2022/03/01 03:37:07 | 56190.5911 | 4.501 | 1 | 17 | 6 | 0 | 0 | 0 | 1.846245 | 3.852974 | 7.113534 | 2.60735 | 3.785385 | 20.47473 | 14.05364 | [21 empty] | 15.7732 | 0.09670079
4007 | 2022/03/01 03:37:07 | 56190.8404 | 4.7503 | 1 | 17 | 6 | 0 | 0 | 0 | 1.846024 | 3.853271 | 7.113231 | 2.607477 | 3.785385 | 20.47522 | 14.05364 | [21 empty] | 15.7732 | 0.09670079
4008 | 2022/03/01 03:37:07 | 56191.0903 | 5.0002 | 1 | 17 | 6 | 0 | 0 | 0 | 1.845856 | 3.853761 | 7.113488 | 2.607606 | 3.785385 | 20.47572 | 14.05364 | [21 empty] | 15.7732 | 0.09670079
4009 | 2022/03/01 03:37:08 | 56191.3407 | 5.2506 | 1 | 17 | 6 | 0 | 0 | 0 | 1.845749 | 3.853919 | 7.113367 | 2.607734 | 3.785385 | 20.47621 | 14.05364 | [21 empty] | 15.5622 | -0.06593704
4010 | 2022/03/01 03:37:08 | 56191.5902 | 5.5001 | 1 | 17 | 6 | 0 | 0 | 0 | 1.845436 | 3.85462 | 7.113455 | 2.607862 | 3.785385 | 20.47671 | 14.05364 | [21 empty] | 15.5622 | -0.06593704
4011 | 2022/03/01 03:37:08 | 56191.8413 | 5.7512 | 1 | 17 | 6 | 0 | 0 | 0 | 1.845558 | 3.854887 | 7.114418 | 2.60799 | 3.785385 | 20.4772 | 14.05364 | [21 empty] | 15.5622 | -0.06593704
4012 | 2022/03/01 03:37:08 | 56192.0903 | 6.0002 | 1 | 17 | 6 | 0 | 0 | 0 | 1.84536 | 3.855412 | 7.114623 | 2.608117 | 3.785385 | 20.47769 | 14.05364 | [21 empty] | 15.46059 | -0.06593704
4013 | 2022/03/01 03:37:09 | 56192.3414 | 6.2513 | 1 | 17 | 6 | 0 | 0 | 0 | 1.845734 | 3.855623 | 7.116454 | 2.608246 | 3.785385 | 20.47819 | 14.05364 |  | 0.0013774 |  | 0.2957015 | [17 empty] | 15.46059 | -0.06593704
4014 | 2022/03/01 03:37:09 | 56192.591 | 6.5009 | 1 | 17 | 6 | 0 | 0 | 0 | 1.845711 | 3.856047 | 7.117148 | 2.608374 | 3.785385 | 20.47868 | 14.05364 | [21 empty] | 15.46059 | -0.06593704
4015 | 2022/03/01 03:37:09 | 56192.8406 | 6.7505 | 1 | 17 | 6 | 0 | 0 | 0 | 1.846008 | 3.856322 | 7.118801 | 2.608501 | 3.785385 | 20.47917 | 14.05364 | [21 empty] | 15.6783 | 0.03628135
4016 | 2022/03/01 03:37:09 | 56193.0911 | 7.001 | 1 | 17 | 6 | 0 | 0 | 0 | 1.846046 | 3.8567 | 7.119646 | 2.60863 | 3.785385 | 20.47967 | 14.05364 | [21 empty] | 15.6783 | 0.03628135
4017 | 2022/03/01 03:37:10 | 56193.3415 | 7.2514 | 1 | 17 | 6 | 0 | 0 | 0 | 1.8461 | 3.857059 | 7.120517 | 2.608758 | 3.785385 | 20.48016 | 14.05364 |  | 0.001586912 | [19 empty] | 15.6783 | 0.03628135
4018 | 2022/03/01 03:37:10 | 56193.5902 | 7.5001 | 1 | 17 | 6 | 0 | 0 | 0 | 1.845505 | 3.857365 | 7.118786 | 2.608885 | 3.785385 | 20.48065 | 14.05364 | [21 empty] | 15.77577 | 0.03046036
4019 | 2022/03/01 03:37:10 | 56193.8406 | 7.7505 | 1 | 17 | 6 | 0 | 0 | 0 | 1.845161 | 3.857743 | 7.118157 | 2.609013 | 3.785385 | 20.48115 | 14.05364 | [21 empty] | 15.77577 | 0.03046036
4020 | 2022/03/01 03:37:10 | 56194.0903 | 8.0002 | 1 | 17 | 6 | 0 | 0 | 0 | 1.845123 | 3.857837 | 7.118184 | 2.609141 | 3.785385 | 20.48164 | 14.05364 | [21 empty] | 15.52908 | 0.03046036
4021 | 2022/03/01 03:37:11 | 56194.3407 | 8.2506 | 1 | 17 | 6 | 0 | 0 | 0 | 1.845451 | 3.858402 | 7.120492 | 2.609269 | 3.785385 | 20.48213 | 14.05364 |  | 0.001355514 | [19 empty] | 15.52908 | 0.03046036
4022 | 2022/03/01 03:37:11 | 56194.5902 | 8.5001 | 1 | 17 | 6 | 0 | 0 | 0 | 1.845894 | 3.858539 | 7.122454 | 2.609397 | 3.785385 | 20.48263 | 14.05364 | [21 empty] | 15.52908 | 0.03046036
4023 | 2022/03/01 03:37:11 | 56194.8408 | 8.7507 | 1 | 17 | 6 | 0 | 0 | 0 | 1.845695 | 3.859137 | 7.12279 | 2.609525 | 3.785385 | 20.48312 | 14.05364 | [21 empty] | 15.48553 | -0.09069979
4024 | 2022/03/01 03:37:11 | 56195.0911 | 9.001 | 1 | 17 | 6 | 0 | 0 | 0 | 1.845734 | 3.859213 | 7.123081 | 2.609653 | 3.785385 | 20.48362 | 14.05364 | [21 empty] | 15.48553 | -0.09069979
4025 | 2022/03/01 03:37:12 | 56195.3414 | 9.2513 | 1 | 17 | 6 | 0 | 0 | 0 | 1.845726 | 3.859738 | 7.124019 | 2.609782 | 3.785385 | 20.48411 | 14.05364 | [21 empty] | 15.48553 | -0.09069979
4026 | 2022/03/01 03:37:12 | 56195.5904 | 9.5003 | 1 | 17 | 6 | 0 | 0 | 0 | 1.846207 | 3.859838 | 7.12606 | 2.609909 | 3.785385 | 20.4846 | 14.05364 | [21 empty] | 15.74298 | 0.08045197
4027 | 2022/03/01 03:37:12 | 56195.8414 | 9.7513 | 1 | 17 | 6 | 0 | 0 | 0 | 1.846138 | 3.860403 | 7.126837 | 2.610038 | 3.785385 | 20.4851 | 14.05364 | [21 empty] | 15.74298 | 0.08045197
4028 | 2022/03/01 03:37:12 | 56196.0903 | 10.0002 | 1 | 17 | 6 | 0 | 0 | 0 | 1.845879 | 3.860426 | 7.125879 | 2.610165 | 3.785385 | 20.48559 | 14.05364 | [21 empty] | 15.74298 | 0.08045197
4029 | 2022/03/01 03:37:12 | 56196.0917 | 10.0016 | 1 | 17 | 6 | 0 | 0 | 0 | 1.845856 | 3.860441 | 7.125818 | 2.610166 | 3.785385 | 20.48559 | 14.05364 |  | 0.00118187 | 0.02535511 | 0.3895327 | 2.916402 | [16 empty] | 15.74298 | 0.08045197
4030 | 2022/03/01 03:37:14 | 56197.1303 | 1.0001 | 1 | 18 | 6 | 0 | 0 | 0 | 0 | 3.815118 | 0 | 2.610168 | 3.785385 | 20.4856 | 14.05364 |  | -0.006901871 | [19 empty] | 15.55085 | -0.06003976
4031 | 2022/03/01 03:37:15 | 56198.131 | 2.0008 | 1 | 18 | 6 | 0 | 0 | 0 | 0 | 3.81398 | 0 | 2.610168 | 3.785385 | 20.4856 | 14.05364 |  | -0.001502479 | [19 empty] | 15.5436 | -0.002267957
4032 | 2022/03/01 03:37:16 | 56199.1302 | 3 | 1 | 18 | 6 | 0 | 0 | 0 | 0 | 3.813158 | 0 | 2.610168 | 3.785385 | 20.4856 | 14.05364 | [21 empty] | 15.75869 | 0.06721616
4033 | 2022/03/01 03:37:17 | 56200.1309 | 4.0007 | 1 | 18 | 6 | 0 | 0 | 0 | 0 | 3.812653 | 0 | 2.610168 | 3.785385 | 20.4856 | 14.05364 |  | -0.0009032511 | [19 empty] | 15.5114 | -0.07727802
4034 | 2022/03/01 03:37:18 | 56201.1304 | 5.0002 | 1 | 18 | 6 | 0 | 0 | 0 | 0 | 3.812481 | 0 | 2.610168 | 3.785385 | 20.4856 | 14.05364 | [21 empty] | 15.56537 | -0.07727802
4035 | 2022/03/01 03:37:19 | 56202.1303 | 6.0001 | 1 | 18 | 6 | 0 | 0 | 0 | 0 | 3.811897 | 0 | 2.610168 | 3.785385 | 20.4856 | 14.05364 | [21 empty] | 15.72874 | -0.02131641
4036 | 2022/03/01 03:37:20 | 56203.1303 | 7.0001 | 1 | 18 | 6 | 0 | 0 | 0 | 0 | 3.811815 | 0 | 2.610168 | 3.785385 | 20.4856 | 14.05364 | [21 empty] | 15.48832 | -0.02131641
4037 | 2022/03/01 03:37:21 | 56204.1312 | 8.001 | 1 | 18 | 6 | 0 | 0 | 0 | 0 | 3.81141 | 0 | 2.610168 | 3.785385 | 20.4856 | 14.05364 |  | -0.0003954586 | [19 empty] | 15.7808 | 0.08103728
4038 | 2022/03/01 03:37:22 | 56205.1302 | 9 | 1 | 18 | 6 | 0 | 0 | 0 | 0 | 3.811196 | 0 | 2.610168 | 3.785385 | 20.4856 | 14.05364 | [21 empty] | 15.74641 | 0.08103728
4039 | 2022/03/01 03:37:23 | 56206.1302 | 10 | 1 | 18 | 6 | 0 | 0 | 0 | 0 | 3.81109 | 0 | 2.610168 | 3.785385 | 20.4856 | 14.05364 | [21 empty] | 15.4921 | -0.09021759
4040 | 2022/03/01 03:37:24 | 56207.1311 | 11.0009 | 1 | 18 | 6 | 0 | 0 | 0 | 0 | 3.810915 | 0 | 2.610168 | 3.785385 | 20.4856 | 14.05364 | [21 empty] | 15.8029 | 0.006504655
4041 | 2022/03/01 03:37:25 | 56208.1312 | 12.001 | 1 | 18 | 6 | 0 | 0 | 0 | 0 | 3.810903 | 0 | 2.610168 | 3.785385 | 20.4856 | 14.05364 | [21 empty] | 15.71551 | 0.06331086
4042 | 2022/03/01 03:37:26 | 56209.1303 | 13.0001 | 1 | 18 | 6 | 0 | 0 | 0 | 0 | 3.810894 | 0 | 2.610168 | 3.785385 | 20.4856 | 14.05364 |  | -0.0002702225 | [19 empty] | 15.57953 | -0.07750094
4043 | 2022/03/01 03:37:27 | 56210.1303 | 14.0001 | 1 | 18 | 6 | 0 | 0 | 0 | 0 | 3.810913 | 0 | 2.610168 | 3.785385 | 20.4856 | 14.05364 | [21 empty] | 15.79437 | 0.1021451
4044 | 2022/03/01 03:37:28 | 56211.1305 | 15.0003 | 1 | 18 | 6 | 0 | 0 | 0 | 0 | 3.81075 | 0 | 2.610168 | 3.785385 | 20.4856 | 14.05364 | [21 empty] | 15.67514 | -0.03726006
4045 | 2022/03/01 03:37:29 | 56212.1304 | 16.0002 | 1 | 18 | 6 | 0 | 0 | 0 | 0 | 3.810713 | 0 | 2.610168 | 3.785385 | 20.4856 | 14.05364 | [21 empty] | 15.56502 | -0.03441155
4046 | 2022/03/01 03:37:30 | 56213.1311 | 17.0009 | 1 | 18 | 6 | 0 | 0 | 0 | 0 | 3.810423 | 0 | 2.610168 | 3.785385 | 20.4856 | 14.05364 | [21 empty] | 15.80668 | 0.07551789
4047 | 2022/03/01 03:37:31 | 56214.1305 | 18.0003 | 1 | 18 | 6 | 0 | 0 | 0 | 0 | 3.810371 | 0 | 2.610168 | 3.785385 | 20.4856 | 14.05364 | [21 empty] | 15.41446 | -0.1225692
4048 | 2022/03/01 03:37:32 | 56215.1305 | 19.0003 | 1 | 18 | 6 | 0 | 0 | 0 | 0 | 3.810456 | 0 | 2.610168 | 3.785385 | 20.4856 | 14.05364 | [21 empty] | 15.64461 | 0.07192135
4049 | 2022/03/01 03:37:33 | 56216.1306 | 20.0004 | 1 | 18 | 6 | 0 | 0 | 0 | 0 | 3.810277 | 0 | 2.610168 | 3.785385 | 20.4856 | 14.05364 | [21 empty] | 15.85402 | 0.07192135
4050 | 2022/03/01 03:37:34 | 56217.1313 | 21.0011 | 1 | 18 | 6 | 0 | 0 | 0 | 0 | 3.810258 | 0 | 2.610168 | 3.785385 | 20.4856 | 14.05364 | [21 empty] | 15.39994 | -0.07181585
4051 | 2022/03/01 03:37:35 | 56218.1312 | 22.001 | 1 | 18 | 6 | 0 | 0 | 0 | 0 | 3.809999 | 0 | 2.610168 | 3.785385 | 20.4856 | 14.05364 |  | -0.0001156938 | [19 empty] | 15.68089 | -0.07181585
4052 | 2022/03/01 03:37:36 | 56219.1306 | 23.0004 | 1 | 18 | 6 | 0 | 0 | 0 | 0 | 3.810184 | 0 | 2.610168 | 3.785385 | 20.4856 | 14.05364 | [21 empty] | 15.57764 | -0.07393837
4053 | 2022/03/01 03:37:37 | 56220.1304 | 24.0002 | 1 | 18 | 6 | 0 | 0 | 0 | 0 | 3.810213 | 0 | 2.610168 | 3.785385 | 20.4856 | 14.05364 | [21 empty] | 15.48585 | -0.07393837
4054 | 2022/03/01 03:37:38 | 56221.1304 | 25.0002 | 1 | 18 | 6 | 0 | 0 | 0 | 0 | 3.810006 | 0 | 2.610168 | 3.785385 | 20.4856 | 14.05364 | [21 empty] | 15.70636 | 0.04022479
4055 | 2022/03/01 03:37:39 | 56222.1312 | 26.001 | 1 | 18 | 6 | 0 | 0 | 0 | 0 | 3.80997 | 0 | 2.610168 | 3.785385 | 20.4856 | 14.05364 | [21 empty] | 15.55051 | 0.02849162
4056 | 2022/03/01 03:37:40 | 56223.1304 | 27.0002 | 1 | 18 | 6 | 0 | 0 | 0 | 0 | 3.810036 | 0 | 2.610168 | 3.785385 | 20.4856 | 14.05364 | [21 empty] | 15.48646 | -0.0972116
4057 | 2022/03/01 03:37:41 | 56224.1314 | 28.0012 | 1 | 18 | 6 | 0 | 0 | 0 | 0 | 3.809936 | 0 | 2.610168 | 3.785385 | 20.4856 | 14.05364 | [21 empty] | 15.79974 | 0.05077422
4058 | 2022/03/01 03:37:42 | 56225.1305 | 29.0003 | 1 | 18 | 6 | 0 | 0 | 0 | 0 | 3.81002 | 0 | 2.610168 | 3.785385 | 20.4856 | 14.05364 | [21 empty] | 15.5663 | -0.0258249
4059 | 2022/03/01 03:37:43 | 56226.1306 | 30.0004 | 1 | 18 | 6 | 0 | 0 | 0 | 0 | 3.809923 | 0 | 2.610168 | 3.785385 | 20.4856 | 14.05364 | [21 empty] | 15.43307 | -0.04163265
4060 | 2022/03/01 03:37:44 | 56227.1314 | 31.0012 | 1 | 18 | 6 | 0 | 0 | 0 | 0 | 3.810102 | 0 | 2.610168 | 3.785385 | 20.4856 | 14.05364 | [21 empty] | 15.79087 | 0.1118106
4061 | 2022/03/01 03:37:45 | 56228.1305 | 32.0003 | 1 | 18 | 6 | 0 | 0 | 0 | 0 | 3.810103 | 0 | 2.610168 | 3.785385 | 20.4856 | 14.05364 | [21 empty] | 15.50531 | -0.0892365
4062 | 2022/03/01 03:37:46 | 56229.1306 | 33.0004 | 1 | 18 | 6 | 0 | 0 | 0 | 0 | 3.810128 | 0 | 2.610168 | 3.785385 | 20.4856 | 14.05364 | [21 empty] | 15.69185 | 0.05829453
4063 | 2022/03/01 03:37:47 | 56230.1305 | 34.0003 | 1 | 18 | 6 | 0 | 0 | 0 | 0 | 3.810137 | 0 | 2.610168 | 3.785385 | 20.4856 | 14.05364 |  | -2.335306e-05 | [19 empty] | 15.7808 | 0.02779484
4064 | 2022/03/01 03:37:48 | 56231.1305 | 35.0003 | 1 | 18 | 6 | 0 | 0 | 0 | 0 | 3.810093 | 0 | 2.610168 | 3.785385 | 20.4856 | 14.05364 | [21 empty] | 15.57483 | 0.02779484
4065 | 2022/03/01 03:37:49 | 56232.1307 | 36.0005 | 1 | 18 | 6 | 0 | 0 | 0 | 0 | 3.810106 | 0 | 2.610168 | 3.785385 | 20.4856 | 14.05364 | [21 empty] | 15.65269 | 0.05282581
4066 | 2022/03/01 03:37:50 | 56233.1307 | 37.0005 | 1 | 18 | 6 | 0 | 0 | 0 | 0 | 3.810037 | 0 | 2.610168 | 3.785385 | 20.4856 | 14.05364 | [21 empty] | 15.77986 | 0.05282581
4067 | 2022/03/01 03:37:51 | 56234.1307 | 38.0005 | 1 | 18 | 6 | 0 | 0 | 0 | 0 | 3.80991 | 0 | 2.610168 | 3.785385 | 20.4856 | 14.05364 | [21 empty] | 15.42805 | -0.03896654
4068 | 2022/03/01 03:37:52 | 56235.1306 | 39.0004 | 1 | 18 | 6 | 0 | 0 | 0 | 0 | 3.810057 | 0 | 2.610168 | 3.785385 | 20.4856 | 14.05364 | [21 empty] | 15.6748 | -0.03896654
4069 | 2022/03/01 03:37:53 | 56236.1315 | 40.0013 | 1 | 18 | 6 | 0 | 0 | 0 | 0 | 3.80992 | 0 | 2.610168 | 3.785385 | 20.4856 | 14.05364 | [21 empty] | 15.76315 | 0.1047206
4070 | 2022/03/01 03:37:53 | 56236.1328 | 40.0026 | 1 | 18 | 6 | 0 | 0 | 0 | 0 | 3.809967 | 0 | 2.610168 | 3.785385 | 20.4856 | 14.05364 |  | -2.335306e-05 | 0.02535511 | 0 | 0 | [16 empty] | 15.76315 | 0.1047206
4071 | 2022/03/01 03:37:53 | 56236.1392 | 0.0015 | 1 | 19 | 6 | 0 | 0 | 0 | 0 | 3.810022 | 0 | 2.610168 | 3.785385 | 20.4856 | 14.05364 |  | -2.335306e-05 | 0.02535511 | 0 | 0 | [16 empty] | 15.76299 | 0.104599
4072 | 2022/03/01 03:38:03 | 56246.1759 | 10.0014 | 1 | 20 | 6 | 0 | 0 | 0 | -1.499954 | 3.759313 | -5.638797 | 2.610184 | 3.789545 | 20.48566 | 14.06931 |  | -0.0009087592 |  | 0.2815774 | 4.667628 | [16 empty] | 15.51055 | -0.08607984
4073 | 2022/03/01 03:38:13 | 56256.176 | 20.0015 | 1 | 20 | 6 | 0 | 0 | 0 | -1.499947 | 3.752065 | -5.627899 | 2.610184 | 3.793705 | 20.48566 | 14.08493 |  | -0.0005775953 |  | 0.5433606 | 2.127681 | [16 empty] | 15.7559 | 0.05610406
4074 | 2022/03/01 03:38:23 | 56266.176 | 30.0015 | 1 | 20 | 6 | 0 | 0 | 0 | -1.499936 | 3.747034 | -5.620311 | 2.610184 | 3.797866 | 20.48566 | 14.10053 |  | -0.000494831 |  | 0.6931987 | [17 empty] | 15.35638 | -0.123564
4075 | 2022/03/01 03:38:33 | 56276.1746 | 40.0001 | 1 | 20 | 6 | 0 | 0 | 0 | -1.499917 | 3.743474 | -5.6149 | 2.610184 | 3.802027 | 20.48566 | 14.11611 |  | -0.0003481441 |  | 1.005374 | 1.196485 | [16 empty] | 15.6976 | 0.08390963
4076 | 2022/03/01 03:38:43 | 56286.1754 | 50.0009 | 1 | 20 | 6 | 0 | 0 | 0 | -1.499921 | 3.740061 | -5.609796 | 2.610184 | 3.806188 | 20.48566 | 14.13169 |  | -0.0002673072 | [19 empty] | 15.56444 | 0.0712347
4077 | 2022/03/01 03:38:53 | 56296.1756 | 60.0011 | 1 | 20 | 6 | 0 | 0 | 0 | -1.499959 | 3.737439 | -5.606005 | 2.610184 | 3.810349 | 20.48566 | 14.14724 |  | -0.0003044739 |  | 1.351386 | [17 empty] | 15.47442 | -0.02021968
4078 | 2022/03/01 03:39:03 | 56306.1756 | 70.0011 | 1 | 20 | 6 | 0 | 0 | 0 | -1.49994 | 3.734998 | -5.602273 | 2.610184 | 3.81451 | 20.48566 | 14.16279 |  | -0.0001975968 | [19 empty] | 15.58525 | -0.04398644
4079 | 2022/03/01 03:39:13 | 56316.1757 | 80.0012 | 1 | 20 | 6 | 0 | 0 | 0 | -1.499936 | 3.732487 | -5.598492 | 2.610184 | 3.818671 | 20.48566 | 14.17832 |  | -0.0003374654 |  | 1.659791 | 0.6739992 | [16 empty] | 15.45708 | -0.07424653
4080 | 2022/03/01 03:39:23 | 56326.1758 | 90.0013 | 1 | 20 | 6 | 0 | 0 | 0 | -1.499968 | 3.730445 | -5.595548 | 2.610184 | 3.822833 | 20.48566 | 14.19385 |  | -0.0001785066 | [19 empty] | 15.59027 | 0.05504787
4081 | 2022/03/01 03:39:33 | 56336.1762 | 100.0017 | 1 | 20 | 6 | 0 | 0 | 0 | -1.49997 | 3.727985 | -5.591866 | 2.610184 | 3.826994 | 20.48566 | 14.20937 |  | -0.0002376551 |  | 1.835687 | [17 empty] | 15.35262 | -0.02246082
4082 | 2022/03/01 03:39:43 | 56346.1745 | 110 | 1 | 20 | 6 | 0 | 0 | 0 | -1.499954 | 3.726251 | -5.589205 | 2.610184 | 3.831154 | 20.48566 | 14.22488 |  | -0.0001557863 | [19 empty] | 15.63982 | 0.04725873
4083 | 2022/03/01 03:39:53 | 56356.1748 | 120.0003 | 1 | 20 | 6 | 0 | 0 | 0 | -1.499925 | 3.724071 | -5.585827 | 2.610184 | 3.835315 | 20.48566 | 14.24037 |  | -0.0001747152 |  |  | 0.5172027 | [16 empty] | 15.40156 | -0.06350875
4084 | 2022/03/01 03:40:03 | 56366.1756 | 130.0011 | 1 | 20 | 6 | 0 | 0 | 0 | -1.499958 | 3.722074 | -5.582955 | 2.610184 | 3.839476 | 20.48566 | 14.25587 |  | -0.0002641122 |  | 2.041103 | [17 empty] | 15.60891 | 0.07693589
4085 | 2022/03/01 03:40:13 | 56376.1759 | 140.0014 | 1 | 20 | 6 | 0 | 0 | 0 | -1.499983 | 3.719862 | -5.57973 | 2.610184 | 3.843637 | 20.48566 | 14.27135 |  | -0.0001396579 | [19 empty] | 15.495 | 0.05100727
4086 | 2022/03/01 03:40:23 | 56386.1757 | 150.0012 | 1 | 20 | 6 | 0 | 0 | 0 | -1.49996 | 3.71822 | -5.577181 | 2.610184 | 3.847798 | 20.48566 | 14.28683 |  | -0.0001903903 |  | 2.035599 | [17 empty] | 15.39395 | -0.04635513
4087 | 2022/03/01 03:40:33 | 56396.1758 | 160.0013 | 1 | 20 | 6 | 0 | 0 | 0 | -1.499923 | 3.716114 | -5.573885 | 2.610184 | 3.851959 | 20.48566 | 14.30229 |  | -0.0001568772 | [19 empty] | 15.65523 | 0.03571868
4088 | 2022/03/01 03:40:43 | 56406.176 | 170.0015 | 1 | 20 | 6 | 0 | 0 | 0 | -1.499927 | 3.714319 | -5.571207 | 2.610184 | 3.856119 | 20.48566 | 14.31775 |  | -0.0001774657 |  |  | 0.4730388 | [16 empty] | 15.35228 | -0.05049825
4089 | 2022/03/01 03:40:53 | 56416.1761 | 180.0016 | 1 | 20 | 6 | 0 | 0 | 0 | -1.499924 | 3.712267 | -5.568118 | 2.610184 | 3.860281 | 20.48566 | 14.3332 |  | -0.0001322535 |  | 2.192366 | [17 empty] | 15.60478 | 0.07524192
4090 | 2022/03/01 03:41:03 | 56426.1746 | 190.0001 | 1 | 20 | 6 | 0 | 0 | 0 | -1.499961 | 3.710629 | -5.565799 | 2.610184 | 3.864441 | 20.48566 | 14.34864 |  | -0.0001464424 | [19 empty] | 15.37251 | 0.01864731
4091 | 2022/03/01 03:41:13 | 56436.1747 | 200.0002 | 1 | 20 | 6 | 0 | 0 | 0 | -1.49997 | 3.708671 | -5.562895 | 2.610184 | 3.868602 | 20.48566 | 14.36408 |  | -0.0001120874 |  | 2.202719 | [17 empty] | 15.69034 | 0.04900813
4092 | 2022/03/01 03:41:23 | 56446.1756 | 210.0011 | 1 | 20 | 6 | 0 | 0 | 0 | -1.499921 | 3.707027 | -5.560248 | 2.610184 | 3.872763 | 20.48566 | 14.37951 |  | -0.0001603658 | [19 empty] | 15.29199 | -0.0942862
4093 | 2022/03/01 03:41:33 | 56456.1759 | 220.0014 | 1 | 20 | 6 | 0 | 0 | 0 | -1.499941 | 3.705195 | -5.557574 | 2.610184 | 3.876925 | 20.48566 | 14.39493 |  | -0.0001644751 | [19 empty] | 15.6281 | 0.06352007
4094 | 2022/03/01 03:41:43 | 56466.1757 | 230.0012 | 1 | 20 | 6 | 0 | 0 | 0 | -1.499928 | 3.703531 | -5.55503 | 2.610184 | 3.881085 | 20.48566 | 14.41034 |  | -0.0001567482 |  | 2.417282 | 0.4349112 | [16 empty] | 15.34127 | -0.03480434
4095 | 2022/03/01 03:41:53 | 56476.176 | 240.0015 | 1 | 20 | 6 | 0 | 0 | 0 | -1.499901 | 3.701947 | -5.552554 | 2.610184 | 3.885246 | 20.48566 | 14.42575 |  | -0.0001670664 | [19 empty] | 15.68872 | 0.1218933
4096 | 2022/03/01 03:42:03 | 56486.176 | 250.0015 | 1 | 20 | 6 | 0 | 0 | 0 | -1.499928 | 3.70016 | -5.549974 | 2.610184 | 3.889406 | 20.48566 | 14.44115 |  | -0.0001542334 | [19 empty] | 15.3147 | -0.03975272
4097 | 2022/03/01 03:42:13 | 56496.1746 | 260.0001 | 1 | 20 | 6 | 0 | 0 | 0 | -1.499923 | 3.698628 | -5.547657 | 2.610184 | 3.893567 | 20.48566 | 14.45654 |  | -0.0001688795 |  | 2.49491 | [17 empty] | 15.61864 | 0.01675546
4098 | 2022/03/01 03:42:23 | 56506.1756 | 270.0011 | 1 | 20 | 6 | 0 | 0 | 0 | -1.499935 | 3.696856 | -5.545044 | 2.610184 | 3.897728 | 20.48566 | 14.47192 |  | -0.0001792879 | [19 empty] | 15.49303 | 0.008675456
4099 | 2022/03/01 03:42:33 | 56516.1757 | 280.0012 | 1 | 20 | 6 | 0 | 0 | 0 | -1.499921 | 3.695503 | -5.542963 | 2.610184 | 3.901889 | 20.48566 | 14.4873 |  | -0.000146112 | [19 empty] | 15.32135 | -0.0289768
4100 | 2022/03/01 03:42:43 | 56526.1757 | 290.0012 | 1 | 20 | 6 | 0 | 0 | 0 | -1.499956 | 3.693753 | -5.540467 | 2.610184 | 3.906049 | 20.48566 | 14.50267 |  | -0.0002093137 |  | 2.603211 | 0.3967733 | [16 empty] | 15.48075 | -0.04447699
4101 | 2022/03/01 03:42:53 | 56536.1759 | 300.0014 | 1 | 20 | 6 | 0 | 0 | 0 | -1.499904 | 3.692186 | -5.537925 | 2.610184 | 3.91021 | 20.48566 | 14.51804 |  | -0.0001454504 | [19 empty] | 15.6455 | 0.1100749
4102 | 2022/03/01 03:43:03 | 56546.1745 | 310 | 1 | 20 | 6 | 0 | 0 | 0 | -1.499917 | 3.690568 | -5.535546 | 2.610184 | 3.91437 | 20.48566 | 14.5334 |  | -0.0001589522 | [19 empty] | 15.37757 | -0.06992936
4103 | 2022/03/01 03:43:13 | 56556.1762 | 320.0017 | 1 | 20 | 6 | 0 | 0 | 0 | -1.49991 | 3.68909 | -5.533303 | 2.610184 | 3.918531 | 20.48566 | 14.54875 |  | -0.0001351987 | [19 empty] | 15.35954 | -0.08699775
4104 | 2022/03/01 03:43:23 | 56566.1752 | 330.0007 | 1 | 20 | 6 | 0 | 0 | 0 | -1.499963 | 3.687488 | -5.531096 | 2.610184 | 3.922691 | 20.48566 | 14.5641 |  | -0.0002115701 |  | 2.678198 | [17 empty] | 15.53249 | 0.05412042
4105 | 2022/03/01 03:43:33 | 56576.1754 | 340.0009 | 1 | 20 | 6 | 0 | 0 | 0 | -1.499947 | 3.685789 | -5.528488 | 2.610184 | 3.926853 | 20.48566 | 14.57944 |  | -0.0001389188 | [19 empty] | 15.41635 | 0.06994247
4106 | 2022/03/01 03:43:43 | 56586.1757 | 350.0012 | 1 | 20 | 6 | 0 | 0 | 0 | -1.499917 | 3.684235 | -5.526047 | 2.610184 | 3.931015 | 20.48566 | 14.59477 |  | -0.0001904204 | [19 empty] | 15.36305 | 0.0004714727
4107 | 2022/03/01 03:43:53 | 56596.1757 | 360.0012 | 1 | 20 | 6 | 0 | 0 | 0 | -1.499959 | 3.682636 | -5.523803 | 2.610184 | 3.935175 | 20.48566 | 14.6101 |  | -0.0001441463 |  | 2.609298 | 0.3758634 | [16 empty] | 15.60224 | 0.09458601
4108 | 2022/03/01 03:44:03 | 56606.1758 | 370.0013 | 1 | 20 | 6 | 0 | 0 | 0 | -1.499972 | 3.68112 | -5.521577 | 2.610184 | 3.939337 | 20.48566 | 14.62542 |  | -0.0001335573 | [19 empty] | 15.2702 | -0.01942337
4109 | 2022/03/01 03:44:13 | 56616.1759 | 380.0014 | 1 | 20 | 6 | 0 | 0 | 0 | -1.499903 | 3.679401 | -5.518745 | 2.610184 | 3.943498 | 20.48566 | 14.64074 |  | -0.0001769734 | [19 empty] | 15.506 | 0.08189082
4110 | 2022/03/01 03:44:23 | 56626.1746 | 390.0001 | 1 | 20 | 6 | 0 | 0 | 0 | -1.49994 | 3.67799 | -5.516764 | 2.610184 | 3.947659 | 20.48566 | 14.65604 |  | -0.0001299719 |  | 2.695224 | [17 empty] | 15.47793 | 0.0430268
4111 | 2022/03/01 03:44:33 | 56636.1753 | 400.0008 | 1 | 20 | 6 | 0 | 0 | 0 | -1.499932 | 3.676353 | -5.51428 | 2.610184 | 3.951821 | 20.48566 | 14.67135 |  | -0.000182016 | [19 empty] | 15.28156 | -0.08106828
4112 | 2022/03/01 03:44:39 | 56642.932 | 406.7575 | 1 | 20 | 6 | 0 | 0 | 0 | -1.499931 | 3.67551 | -5.513011 | 2.610184 | 3.954633 | 20.48566 | 14.68169 |  | -0.0001776557 | 0.02535511 | 2.695224 | 0.3758634 | [16 empty] | 15.46785 | -0.05287349
4113 | 2022/03/01 03:45:39 | 56702.9718 | 60.0014 | 1 | 21 | 6 | 0 | 0 | 0 | 0 | 3.739073 | 0 | 2.610184 | 3.954635 | 20.48566 | 14.68169 |  | 0.0001710333 | [19 empty] | 15.27523 | -0.06302416
4114 | 2022/03/01 03:46:39 | 56762.9708 | 120.0004 | 1 | 21 | 6 | 0 | 0 | 0 | 0 | 3.743611 | 0 | 2.610184 | 3.954635 | 20.48566 | 14.68169 |  | 5.472348e-05 | [19 empty] | 15.59628 | 0.07909775
4115 | 2022/03/01 03:47:39 | 56822.9707 | 180.0003 | 1 | 21 | 6 | 0 | 0 | 0 | 0 | 3.745253 | 0 | 2.610184 | 3.954635 | 20.48566 | 14.68169 |  | 4.278852e-05 |  | 0 | [17 empty] | 15.26738 | -0.06971598
4116 | 2022/03/01 03:48:39 | 56882.9714 | 240.001 | 1 | 21 | 6 | 0 | 0 | 0 | 0 | 3.746251 | 0 | 2.610184 | 3.954635 | 20.48566 | 14.68169 |  | -5.650291e-06 | [19 empty] | 15.51549 | 0.03783822
4117 | 2022/03/01 03:49:39 | 56942.9704 | 300 | 1 | 21 | 6 | 0 | 0 | 0 | 0 | 3.747292 | 0 | 2.610184 | 3.954635 | 20.48566 | 14.68169 |  | -6.124391e-06 |  | 0 | [17 empty] | 15.23668 | -0.03076553
4118 | 2022/03/01 03:50:39 | 57002.9711 | 360.0007 | 1 | 21 | 6 | 0 | 0 | 0 | 0 | 3.747725 | 0 | 2.610184 | 3.954635 | 20.48566 | 14.68169 |  | 5.057561e-06 | [19 empty] | 15.49396 | 0.007389188
4119 | 2022/03/01 03:51:39 | 57062.971 | 420.0006 | 1 | 21 | 6 | 0 | 0 | 0 | 0 | 3.748123 | 0 | 2.610184 | 3.954635 | 20.48566 | 14.68169 |  | -1.292049e-05 |  | 0 | [17 empty] | 15.47535 | 0.02320766
4120 | 2022/03/01 03:52:39 | 57122.971 | 480.0006 | 1 | 21 | 6 | 0 | 0 | 0 | 0 | 3.748595 | 0 | 2.610184 | 3.954635 | 20.48566 | 14.68169 |  | 3.95122e-06 | [19 empty] | 15.27489 | 0.0413388
4121 | 2022/03/01 03:53:39 | 57182.9708 | 540.0004 | 1 | 21 | 6 | 0 | 0 | 0 | 0 | 3.749046 | 0 | 2.610184 | 3.954635 | 20.48566 | 14.68169 |  | 2.046749e-05 |  | 0 | [17 empty] | 15.1622 | -0.08367121
4122 | 2022/03/01 03:54:39 | 57242.9705 | 600.0001 | 1 | 21 | 6 | 0 | 0 | 0 | 0 | 3.749179 | 0 | 2.610184 | 3.954635 | 20.48566 | 14.68169 |  | -4.465174e-05 | [19 empty] | 15.15342 | -0.03215909
4123 | 2022/03/01 03:55:39 | 57302.9704 | 660 | 1 | 21 | 6 | 0 | 0 | 0 | 0 | 3.749408 | 0 | 2.610184 | 3.954635 | 20.48566 | 14.68169 |  | -1.612084e-05 |  | 0 | [17 empty] | 15.43341 | 0.01588702
4124 | 2022/03/01 03:56:39 | 57362.9712 | 720.0008 | 1 | 21 | 6 | 0 | 0 | 0 | 0 | 3.749591 | 0 | 2.610184 | 3.954635 | 20.48566 | 14.68169 |  | -4.34627e-06 | [19 empty] | 15.26198 | -0.04587054
4125 | 2022/03/01 03:57:39 | 57422.9709 | 780.0005 | 1 | 21 | 6 | 0 | 0 | 0 | 0 | 3.749557 | 0 | 2.610184 | 3.954635 | 20.48566 | 14.68169 |  | -7.428293e-06 |  | 0 | [17 empty] | 15.12842 | -0.07854819
4126 | 2022/03/01 03:58:39 | 57482.9711 | 840.0007 | 1 | 21 | 6 | 0 | 0 | 0 | 0 | 3.74984 | 0 | 2.610184 | 3.954635 | 20.48566 | 14.68169 |  | 2.149481e-05 | [19 empty] | 15.45557 | 0.07784605
4127 | 2022/03/01 03:59:39 | 57542.9709 | 900.0005 | 1 | 21 | 6 | 0 | 0 | 0 | 0 | 3.750168 | 0 | 2.610184 | 3.954635 | 20.48566 | 14.68169 |  | 3.24414e-05 |  | 0 | [17 empty] | 15.27499 | 0.03741086
4128 | 2022/03/01 04:00:39 | 57602.971 | 960.0006 | 1 | 21 | 6 | 0 | 0 | 0 | 0 | 3.750278 | 0 | 2.610184 | 3.954635 | 20.48566 | 14.68169 |  | 1.189327e-05 | [19 empty] | 15.52719 | 0.09491384
4129 | 2022/03/01 04:01:39 | 57662.9717 | 1020.0013 | 1 | 21 | 6 | 0 | 0 | 0 | 0 | 3.750315 | 0 | 2.610184 | 3.954635 | 20.48566 | 14.68169 |  | -8.376031e-06 |  | 0 | [17 empty] | 15.56382 | 0.09578943
4130 | 2022/03/01 04:02:39 | 57722.9705 | 1080.0001 | 1 | 21 | 6 | 0 | 0 | 0 | 0 | 3.750295 | 0 | 2.610184 | 3.954635 | 20.48566 | 14.68169 |  | -1.576524e-05 | [19 empty] | 15.13535 | -0.1012313
4131 | 2022/03/01 04:03:39 | 57782.9711 | 1140.0007 | 1 | 21 | 6 | 0 | 0 | 0 | 0 | 3.750522 | 0 | 2.610184 | 3.954635 | 20.48566 | 14.68169 |  | -2.540487e-05 |  | 0 | [17 empty] | 15.33425 | 0.07350922
4132 | 2022/03/01 04:04:39 | 57842.9708 | 1200.0004 | 1 | 21 | 6 | 0 | 0 | 0 | 0 | 3.750589 | 0 | 2.610184 | 3.954635 | 20.48566 | 14.68169 |  | 3.951187e-06 | [19 empty] | 15.31656 | 0.04479647
4133 | 2022/03/01 04:05:39 | 57902.9709 | 1260.0005 | 1 | 21 | 6 | 0 | 0 | 0 | 0 | 3.750859 | 0 | 2.610184 | 3.954635 | 20.48566 | 14.68169 |  | -1.540886e-06 |  | 0 | [17 empty] | 15.28814 | -0.04251719
4134 | 2022/03/01 04:06:39 | 57962.9707 | 1320.0003 | 1 | 21 | 6 | 0 | 0 | 0 | 0 | 3.750808 | 0 | 2.610184 | 3.954635 | 20.48566 | 14.68169 |  | 4.919513e-05 | [19 empty] | 15.1445 | -0.02376378
4135 | 2022/03/01 04:07:39 | 58022.9706 | 1380.0002 | 1 | 21 | 6 | 0 | 0 | 0 | 0 | 3.7508 | 0 | 2.610184 | 3.954635 | 20.48566 | 14.68169 |  | -2.177122e-05 |  | 0 | [17 empty] | 15.43496 | 0.02191126
4136 | 2022/03/01 04:08:39 | 58082.9712 | 1440.0008 | 1 | 21 | 6 | 0 | 0 | 0 | 0 | 3.750698 | 0 | 2.610184 | 3.954635 | 20.48566 | 14.68169 |  | -1.91239e-05 | [19 empty] | 15.44597 | 0.0618428
4137 | 2022/03/01 04:09:39 | 58142.9718 | 1500.0014 | 1 | 21 | 6 | 0 | 0 | 0 | 0 | 3.751026 | 0 | 2.610184 | 3.954635 | 20.48566 | 14.68169 |  | 2.212482e-06 |  | 0 | [17 empty] | 15.10784 | -0.05743861
4138 | 2022/03/01 04:10:39 | 58202.9708 | 1560.0004 | 1 | 21 | 6 | 0 | 0 | 0 | 0 | 3.750978 | 0 | 2.610184 | 3.954635 | 20.48566 | 14.68169 |  | 1.643707e-05 | [19 empty] | 15.13091 | -0.07292092
4139 | 2022/03/01 04:11:39 | 58262.9708 | 1620.0004 | 1 | 21 | 6 | 0 | 0 | 0 | 0 | 3.751119 | 0 | 2.610184 | 3.954635 | 20.48566 | 14.68169 |  | 1.876861e-05 |  | 0 | [17 empty] | 15.40747 | 0.06895781
4140 | 2022/03/01 04:12:39 | 58322.9713 | 1680.0009 | 1 | 21 | 6 | 0 | 0 | 0 | 0 | 3.751347 | 0 | 2.610184 | 3.954635 | 20.48566 | 14.68169 |  | 3.714147e-05 | [19 empty] | 15.12836 | -0.12501
4141 | 2022/03/01 04:13:39 | 58382.9706 | 1740.0002 | 1 | 21 | 6 | 0 | 0 | 0 | 0 | 3.751215 | 0 | 2.610184 | 3.954635 | 20.48566 | 14.68169 |  | -2.821405e-05 |  | 0 | [17 empty] | 15.48484 | 0.1162422
4142 | 2022/03/01 04:14:39 | 58442.9712 | 1800.0008 | 1 | 21 | 6 | 0 | 0 | 0 | 0 | 3.751016 | 0 | 2.610184 | 3.954635 | 20.48566 | 14.68169 |  | -5.693755e-05 | [19 empty] | 15.35194 | 0.02337992
4143 | 2022/03/01 04:14:39 | 58442.9729 | 1800.0025 | 1 | 21 | 6 | 0 | 0 | 0 | 0 | 3.751016 | 0 | 2.610184 | 3.954635 | 20.48566 | 14.68169 |  | -5.693755e-05 | 0.02535511 | 0 | 0 | [16 empty] | 15.35194 | 0.02337992
4144 | 2022/03/01 04:14:39 | 58442.9799 | 0.0016 | 1 | 22 | 6 | 0 | 0 | 0 | 0 | 3.75108 | 0 | 2.610184 | 3.954635 | 20.48566 | 14.68169 |  | -5.693755e-05 | 0.02535511 | 0 | 0 | [16 empty] | 15.35194 | 0.02337736
4145 | 2022/03/01 04:14:39 | 58442.9872 | 0.0015 | 1 | 23 | 7 | 0 | 0 | 0 | 0 | 3.751494 | 0 | 2.610184 | 3.954635 | 20.48566 | 14.68169 |  | -5.693755e-05 | 0.02535511 | 0 | 0 | [16 empty] | 15.35193 | 0.02337469
4146 | 2022/03/01 04:20:46 | 58809.2479 | 60.0005 | 1 | 14 | 7 | 0 | 0 | 0 | 0 | 3.751885 | 0 | 2.610184 | 3.954635 | 20.48566 | 14.68169 |  | -3.484976e-05 | [19 empty] | 15.16117 | -0.1106942
4147 | 2022/03/01 04:21:46 | 58869.2479 | 120.0005 | 1 | 14 | 7 | 0 | 0 | 0 | 0 | 3.751801 | 0 | 2.610184 | 3.954635 | 20.48566 | 14.68169 |  | 1.501563e-05 | [19 empty] | 15.25121 | -0.07981479
4148 | 2022/03/01 04:22:46 | 58929.2477 | 180.0003 | 1 | 14 | 7 | 0 | 0 | 0 | 0 | 3.751809 | 0 | 2.610184 | 3.954635 | 20.48566 | 14.68169 |  | 2.76188e-05 |  | 0 | 0 | [16 empty] | 15.51797 | 0.09618938
4149 | 2022/03/01 04:23:46 | 58989.2475 | 240.0001 | 1 | 14 | 7 | 0 | 0 | 0 | 0 | 3.751987 | 0 | 2.610184 | 3.954635 | 20.48566 | 14.68169 |  | 3.476843e-06 | [19 empty] | 15.37304 | 0.05955994
4150 | 2022/03/01 04:24:46 | 59049.2476 | 300.0002 | 1 | 14 | 7 | 0 | 0 | 0 | 0 | 3.752028 | 0 | 2.610184 | 3.954635 | 20.48566 | 14.68169 |  | -2.228488e-05 |  | 0 | 0 | [16 empty] | 15.18423 | -0.07881165
4151 | 2022/03/01 04:24:46 | 59049.249 | 300.0016 | 1 | 14 | 7 | 0 | 0 | 0 | 0 | 3.752028 | 0 | 2.610184 | 3.954635 | 20.48566 | 14.68169 |  | -2.228488e-05 | 0.02535511 | 0 | 0 | [16 empty] | 15.18423 | -0.07881165
4152 | 2022/03/01 04:24:46 | 59049.5355 | 0.2506 | 1 | 15 | 7 | 0 | 0 | 0 | -1.752384 | 3.530934 | -6.187552 | 2.609582 | 3.954649 | 20.48352 | 14.68175 |  | -0.07588947 |  | 0.02344696 | 42.64945 | [16 empty] | 15.43019 | 0.04892766
4153 | 2022/03/01 04:24:46 | 59049.7861 | 0.5012 | 1 | 15 | 7 | 0 | 0 | 0 | -3.262839 | 3.524817 | -11.50091 | 2.60894 | 3.954649 | 20.48125 | 14.68175 | [21 empty] | 15.43019 | 0.04892766
4154 | 2022/03/01 04:24:46 | 59050.0358 | 0.7509 | 1 | 15 | 7 | 0 | 0 | 0 | -4.46861 | 3.52025 | -15.73062 | 2.6083 | 3.954649 | 20.479 | 14.68175 | [21 empty] | 15.43019 | 0.04892766
4155 | 2022/03/01 04:24:47 | 59050.2853 | 1.0004 | 1 | 15 | 7 | 0 | 0 | 0 | -5.41219 | 3.516615 | -19.03259 | 2.60766 | 3.954649 | 20.47675 | 14.68175 |  | -0.01556295 |  | 0.1487925 | 9.214957 | [16 empty] | 15.48698 | 0.01774907
4156 | 2022/03/01 04:24:47 | 59050.5355 | 1.2506 | 1 | 15 | 7 | 0 | 0 | 0 | -6.184384 | 3.512918 | -21.72523 | 2.607021 | 3.954649 | 20.4745 | 14.68175 | [21 empty] | 15.48698 | 0.01774907
4157 | 2022/03/01 04:24:47 | 59050.7852 | 1.5003 | 1 | 15 | 7 | 0 | 0 | 0 | -6.800771 | 3.510071 | -23.87119 | 2.60638 | 3.954649 | 20.47225 | 14.68175 | [21 empty] | 15.48698 | 0.01774907
4158 | 2022/03/01 04:24:47 | 59051.0363 | 1.7514 | 1 | 15 | 7 | 0 | 0 | 0 | -7.283015 | 3.506977 | -25.54137 | 2.605737 | 3.954649 | 20.47 | 14.68175 | [21 empty] | 15.32382 | 0.01774907
4159 | 2022/03/01 04:24:48 | 59051.2852 | 2.0003 | 1 | 15 | 7 | 0 | 0 | 0 | -7.67767 | 3.504298 | -26.90484 | 2.605099 | 3.954649 | 20.46776 | 14.68175 |  | -0.01060873 |  | 0.2114068 | 5.88734 | [16 empty] | 15.32382 | 0.01774907
4160 | 2022/03/01 04:24:48 | 59051.5356 | 2.2507 | 1 | 15 | 7 | 0 | 0 | 0 | -7.992568 | 3.501616 | -27.9869 | 2.604458 | 3.954649 | 20.46551 | 14.68175 | [21 empty] | 15.20354 | -0.08857608
4161 | 2022/03/01 04:24:48 | 59051.7852 | 2.5003 | 1 | 15 | 7 | 0 | 0 | 0 | -8.238855 | 3.49945 | -28.83146 | 2.603818 | 3.954649 | 20.46327 | 14.68175 | [21 empty] | 15.20354 | -0.08857608
4162 | 2022/03/01 04:24:48 | 59052.0357 | 2.7508 | 1 | 15 | 7 | 0 | 0 | 0 | -8.440412 | 3.496852 | -29.51487 | 2.603176 | 3.954649 | 20.46103 | 14.68175 | [21 empty] | 15.20354 | -0.08857608
4163 | 2022/03/01 04:24:49 | 59052.2851 | 3.0002 | 1 | 15 | 7 | 0 | 0 | 0 | -8.59803 | 3.494837 | -30.04871 | 2.602538 | 3.954649 | 20.4588 | 14.68175 |  | -0.00934493 |  | 0.2570831 | 4.375923 | [16 empty] | 15.38126 | 0.05553782
4164 | 2022/03/01 04:24:49 | 59052.5364 | 3.2515 | 1 | 15 | 7 | 0 | 0 | 0 | -8.726986 | 3.492564 | -30.47956 | 2.601894 | 3.954649 | 20.45655 | 14.68175 | [21 empty] | 15.38126 | 0.05553782
4165 | 2022/03/01 04:24:49 | 59052.7853 | 3.5004 | 1 | 15 | 7 | 0 | 0 | 0 | -8.829865 | 3.490658 | -30.82204 | 2.601256 | 3.954649 | 20.45432 | 14.68175 | [21 empty] | 15.38126 | 0.05553782
4166 | 2022/03/01 04:24:49 | 59053.0356 | 3.7507 | 1 | 15 | 7 | 0 | 0 | 0 | -8.910341 | 3.488129 | -31.08042 | 2.600614 | 3.954649 | 20.45208 | 14.68175 | [21 empty] | 15.57029 | 0.05553782
4167 | 2022/03/01 04:24:50 | 59053.2853 | 4.0004 | 1 | 15 | 7 | 0 | 0 | 0 | -8.976143 | 3.486204 | -31.29267 | 2.599974 | 3.954649 | 20.44985 | 14.68175 |  | -0.009171757 |  | 0.3100381 | 3.642313 | [16 empty] | 15.57029 | 0.05553782
4168 | 2022/03/01 04:24:50 | 59053.5356 | 4.2507 | 1 | 15 | 7 | 0 | 0 | 0 | -9.028645 | 3.484262 | -31.45816 | 2.599333 | 3.954649 | 20.44761 | 14.68175 | [21 empty] | 15.57029 | 0.05553782
4169 | 2022/03/01 04:24:50 | 59053.7859 | 4.501 | 1 | 15 | 7 | 0 | 0 | 0 | -9.069746 | 3.482625 | -31.58652 | 2.598692 | 3.954649 | 20.44538 | 14.68175 | [21 empty] | 15.36295 | -0.00572145
4170 | 2022/03/01 04:24:50 | 59054.0356 | 4.7507 | 1 | 15 | 7 | 0 | 0 | 0 | -9.103402 | 3.48069 | -31.68612 | 2.598052 | 3.954649 | 20.44315 | 14.68175 | [21 empty] | 15.36295 | -0.00572145
4171 | 2022/03/01 04:24:51 | 59054.2854 | 5.0005 | 1 | 15 | 7 | 0 | 0 | 0 | -9.130275 | 3.478929 | -31.76358 | 2.597412 | 3.954649 | 20.44093 | 14.68175 |  | -0.008227937 |  | 0.3404762 | 3.103637 | [16 empty] | 15.36295 | -0.00572145
4172 | 2022/03/01 04:24:51 | 59054.5357 | 5.2508 | 1 | 15 | 7 | 0 | 0 | 0 | -9.151287 | 3.476996 | -31.81899 | 2.596773 | 3.954649 | 20.4387 | 14.68175 | [21 empty] | 15.2496 | -0.03542304
4173 | 2022/03/01 04:24:51 | 59054.7854 | 5.5005 | 1 | 15 | 7 | 0 | 0 | 0 | -9.168515 | 3.475454 | -31.86475 | 2.596133 | 3.954649 | 20.43648 | 14.68175 | [21 empty] | 15.2496 | -0.03542304
4174 | 2022/03/01 04:24:51 | 59055.0365 | 5.7516 | 1 | 15 | 7 | 0 | 0 | 0 | -9.182261 | 3.473439 | -31.89402 | 2.595489 | 3.954649 | 20.43424 | 14.68175 | [21 empty] | 15.2496 | -0.03542304
4175 | 2022/03/01 04:24:52 | 59055.2852 | 6.0003 | 1 | 15 | 7 | 0 | 0 | 0 | -9.19301 | 3.472335 | -31.92121 | 2.594853 | 3.954649 | 20.43203 | 14.68175 |  | -0.007500134 |  | 0.3455141 | 2.66709 | [16 empty] | 15.42103 | -0.03542304
4176 | 2022/03/01 04:24:52 | 59055.5357 | 6.2508 | 1 | 15 | 7 | 0 | 0 | 0 | -9.201797 | 3.470387 | -31.9338 | 2.594211 | 3.954649 | 20.4298 | 14.68175 | [21 empty] | 15.42103 | -0.03542304
4177 | 2022/03/01 04:24:52 | 59055.7861 | 6.5012 | 1 | 15 | 7 | 0 | 0 | 0 | -9.208813 | 3.469026 | -31.94561 | 2.59357 | 3.954649 | 20.42758 | 14.68175 | [21 empty] | 15.42103 | -0.03542304
4178 | 2022/03/01 04:24:52 | 59056.0357 | 6.7508 | 1 | 15 | 7 | 0 | 0 | 0 | -9.21428 | 3.467322 | -31.94888 | 2.59293 | 3.954649 | 20.42536 | 14.68175 | [21 empty] | 15.59584 | 0.1082021
4179 | 2022/03/01 04:24:53 | 59056.2855 | 7.0006 | 1 | 15 | 7 | 0 | 0 | 0 | -9.218764 | 3.465962 | -31.95189 | 2.592291 | 3.954649 | 20.42315 | 14.68175 |  | -0.007034457 |  | 0.385312 | [17 empty] | 15.59584 | 0.1082021
4180 | 2022/03/01 04:24:53 | 59056.535 | 7.2501 | 1 | 15 | 7 | 0 | 0 | 0 | -9.222239 | 3.464568 | -31.95107 | 2.591651 | 3.954649 | 20.42093 | 14.68175 | [21 empty] | 15.4921 | -0.03242016
4181 | 2022/03/01 04:24:53 | 59056.7854 | 7.5005 | 1 | 15 | 7 | 0 | 0 | 0 | -9.22506 | 3.463024 | -31.9466 | 2.591009 | 3.954649 | 20.4187 | 14.68175 | [21 empty] | 15.4921 | -0.03242016
4182 | 2022/03/01 04:24:53 | 59057.0366 | 7.7517 | 1 | 15 | 7 | 0 | 0 | 0 | -9.227324 | 3.46156 | -31.94094 | 2.590366 | 3.954649 | 20.41648 | 14.68175 | [21 empty] | 15.4921 | -0.03242016
4183 | 2022/03/01 04:24:54 | 59057.2852 | 8.0003 | 1 | 15 | 7 | 0 | 0 | 0 | -9.229097 | 3.460228 | -31.93478 | 2.589729 | 3.954649 | 20.41427 | 14.68175 |  | -0.006678935 |  | 0.4283273 | 2.439968 | [16 empty] | 15.33425 | -0.03242016
4184 | 2022/03/01 04:24:54 | 59057.5357 | 8.2508 | 1 | 15 | 7 | 0 | 0 | 0 | -9.230533 | 3.458636 | -31.92505 | 2.589087 | 3.954649 | 20.41205 | 14.68175 | [21 empty] | 15.33425 | -0.03242016
4185 | 2022/03/01 04:24:54 | 59057.7861 | 8.5012 | 1 | 15 | 7 | 0 | 0 | 0 | -9.231639 | 3.457345 | -31.91696 | 2.588447 | 3.954649 | 20.40984 | 14.68175 | [21 empty] | 15.33425 | -0.03242016
4186 | 2022/03/01 04:24:54 | 59058.0356 | 8.7507 | 1 | 15 | 7 | 0 | 0 | 0 | -9.232541 | 3.456226 | -31.90975 | 2.587807 | 3.954649 | 20.40763 | 14.68175 | [21 empty] | 15.47817 | -0.004351735
4187 | 2022/03/01 04:24:55 | 59058.2853 | 9.0004 | 1 | 15 | 7 | 0 | 0 | 0 | -9.233327 | 3.454906 | -31.90028 | 2.587168 | 3.954649 | 20.40542 | 14.68175 |  | -0.005634163 |  | 0.4871453 | [17 empty] | 15.47817 | -0.004351735
4188 | 2022/03/01 04:24:55 | 59058.5358 | 9.2509 | 1 | 15 | 7 | 0 | 0 | 0 | -9.233968 | 3.453648 | -31.89088 | 2.586526 | 3.954649 | 20.4032 | 14.68175 | [21 empty] | 15.47817 | -0.004351735
4189 | 2022/03/01 04:24:55 | 59058.7853 | 9.5004 | 1 | 15 | 7 | 0 | 0 | 0 | -9.234443 | 3.452364 | -31.88066 | 2.58589 | 3.954649 | 20.401 | 14.68175 | [21 empty] | 15.67693 | 0.06211221
4190 | 2022/03/01 04:24:55 | 59059.0356 | 9.7507 | 1 | 15 | 7 | 0 | 0 | 0 | -9.234855 | 3.451116 | -31.87056 | 2.585248 | 3.954649 | 20.39879 | 14.68175 | [21 empty] | 15.67693 | 0.06211221
4191 | 2022/03/01 04:24:56 | 59059.2861 | 10.0012 | 1 | 15 | 7 | 0 | 0 | 0 | -9.235266 | 3.4498 | -31.85982 | 2.584606 | 3.954649 | 20.39657 | 14.68175 |  | -0.004865319 |  | 0.4989145 | 2.042508 | [16 empty] | 15.67693 | 0.06211221
4192 | 2022/03/01 04:24:56 | 59059.2876 | 10.0027 | 1 | 15 | 7 | 0 | 0 | 0 | -9.235266 | 3.4498 | -31.85982 | 2.584602 | 3.954649 | 20.39656 | 14.68175 |  | -0.004865319 | 0.02535511 | 0.4989145 | 2.042508 | [16 empty] | 15.67693 | 0.06211221
4193 | 2022/03/01 04:24:57 | 59060.3235 | 1.0001 | 1 | 16 | 7 | 0 | 0 | 0 | 0 | 3.679834 | 0 | 2.584592 | 3.954649 | 20.39652 | 14.68175 |  | 0.01174968 | [19 empty] | 15.36612 | -0.09713054
4194 | 2022/03/01 04:24:58 | 59061.3236 | 2.0002 | 1 | 16 | 7 | 0 | 0 | 0 | 0 | 3.686707 | 0 | 2.584592 | 3.954649 | 20.39652 | 14.68175 |  | 0.007154995 | [19 empty] | 15.52455 | 0.04951
4195 | 2022/03/01 04:24:59 | 59062.3245 | 3.0011 | 1 | 16 | 7 | 0 | 0 | 0 | 0 | 3.691582 | 0 | 2.584592 | 3.954649 | 20.39652 | 14.68175 |  | 0.0053026 | [19 empty] | 15.66183 | 0.04290104
4196 | 2022/03/01 04:25:00 | 59063.3236 | 4.0002 | 1 | 16 | 7 | 0 | 0 | 0 | 0 | 3.695307 | 0 | 2.584592 | 3.954649 | 20.39652 | 14.68175 |  | 0.004210884 | [19 empty] | 15.49527 | -0.05205154
4197 | 2022/03/01 04:25:01 | 59064.3246 | 5.0012 | 1 | 16 | 7 | 0 | 0 | 0 | 0 | 3.698239 | 0 | 2.584592 | 3.954649 | 20.39652 | 14.68175 |  | 0.002950449 | [19 empty] | 15.59429 | -0.05205154
4198 | 2022/03/01 04:25:02 | 59065.3238 | 6.0004 | 1 | 16 | 7 | 0 | 0 | 0 | 0 | 3.700911 | 0 | 2.584592 | 3.954649 | 20.39652 | 14.68175 |  | 0.002765982 | [19 empty] | 15.69051 | -0.01112282
4199 | 2022/03/01 04:25:03 | 59066.3238 | 7.0004 | 1 | 16 | 7 | 0 | 0 | 0 | 0 | 3.703012 | 0 | 2.584592 | 3.954649 | 20.39652 | 14.68175 |  | 0.00216983 | [19 empty] | 15.50789 | -0.01112282
4200 | 2022/03/01 04:25:04 | 59067.3236 | 8.0002 | 1 | 16 | 7 | 0 | 0 | 0 | 0 | 3.704967 | 0 | 2.584592 | 3.954649 | 20.39652 | 14.68175 | [21 empty] | 15.80596 | 0.06348133
4201 | 2022/03/01 04:25:05 | 59068.3236 | 9.0002 | 1 | 16 | 7 | 0 | 0 | 0 | 0 | 3.706684 | 0 | 2.584592 | 3.954649 | 20.39652 | 14.68175 |  | 0.001669686 | [19 empty] | 15.72208 | 0.06348133
4202 | 2022/03/01 04:25:06 | 59069.3247 | 10.0013 | 1 | 16 | 7 | 0 | 0 | 0 | 0 | 3.708421 | 0 | 2.584592 | 3.954649 | 20.39652 | 14.68175 |  | 0.001706821 | [19 empty] | 15.44846 | -0.1117206
4203 | 2022/03/01 04:25:07 | 59070.3238 | 11.0004 | 1 | 16 | 7 | 0 | 0 | 0 | 0 | 3.709772 | 0 | 2.584592 | 3.954649 | 20.39652 | 14.68175 |  | 0.001690331 | [19 empty] | 15.80658 | 0.03215134
4204 | 2022/03/01 04:25:08 | 59071.3238 | 12.0004 | 1 | 16 | 7 | 0 | 0 | 0 | 0 | 3.711109 | 0 | 2.584592 | 3.954649 | 20.39652 | 14.68175 |  | 0.001462272 | [19 empty] | 15.7435 | 0.0600481
4205 | 2022/03/01 04:25:09 | 59072.3237 | 13.0003 | 1 | 16 | 7 | 0 | 0 | 0 | 0 | 3.712263 | 0 | 2.584592 | 3.954649 | 20.39652 | 14.68175 | [21 empty] | 15.57311 | -0.08726597
4206 | 2022/03/01 04:25:10 | 59073.3237 | 14.0003 | 1 | 16 | 7 | 0 | 0 | 0 | 0 | 3.713442 | 0 | 2.584592 | 3.954649 | 20.39652 | 14.68175 |  | 0.001212214 | [19 empty] | 15.80215 | 0.105595
4207 | 2022/03/01 04:25:11 | 59074.3238 | 15.0004 | 1 | 16 | 7 | 0 | 0 | 0 | 0 | 3.714381 | 0 | 2.584592 | 3.954649 | 20.39652 | 14.68175 | [21 empty] | 15.77065 | -0.009841919
4208 | 2022/03/01 04:25:12 | 59075.3247 | 16.0013 | 1 | 16 | 7 | 0 | 0 | 0 | 0 | 3.715489 | 0 | 2.584592 | 3.954649 | 20.39652 | 14.68175 |  | 0.001002539 | [19 empty] | 15.58133 | -0.05916357
4209 | 2022/03/01 04:25:13 | 59076.3238 | 17.0004 | 1 | 16 | 7 | 0 | 0 | 0 | 0 | 3.716401 | 0 | 2.584592 | 3.954649 | 20.39652 | 14.68175 | [21 empty] | 15.81886 | 0.07422626
4210 | 2022/03/01 04:25:14 | 59077.3238 | 18.0004 | 1 | 16 | 7 | 0 | 0 | 0 | 0 | 3.717105 | 0 | 2.584592 | 3.954649 | 20.39652 | 14.68175 |  | 0.0007734517 | [19 empty] | 15.58329 | -0.07361531
4211 | 2022/03/01 04:25:15 | 59078.3237 | 19.0003 | 1 | 16 | 7 | 0 | 0 | 0 | 0 | 3.717995 | 0 | 2.584592 | 3.954649 | 20.39652 | 14.68175 | [21 empty] | 15.57218 | -0.003470182
4212 | 2022/03/01 04:25:16 | 59079.3239 | 20.0005 | 1 | 16 | 7 | 0 | 0 | 0 | 0 | 3.718678 | 0 | 2.584592 | 3.954649 | 20.39652 | 14.68175 |  | 0.0008599289 | [19 empty] | 15.80528 | -0.003470182
4213 | 2022/03/01 04:25:17 | 59080.3239 | 21.0005 | 1 | 16 | 7 | 0 | 0 | 0 | 0 | 3.719254 | 0 | 2.584592 | 3.954649 | 20.39652 | 14.68175 | [21 empty] | 15.52327 | -0.06092429
4214 | 2022/03/01 04:25:18 | 59081.3239 | 22.0005 | 1 | 16 | 7 | 0 | 0 | 0 | 0 | 3.720021 | 0 | 2.584592 | 3.954649 | 20.39652 | 14.68175 |  | 0.0008067631 | [19 empty] | 15.62965 | -0.06092429
4215 | 2022/03/01 04:25:19 | 59082.3247 | 23.0013 | 1 | 16 | 7 | 0 | 0 | 0 | 0 | 3.720431 | 0 | 2.584592 | 3.954649 | 20.39652 | 14.68175 | [21 empty] | 15.73404 | -0.0483942
4216 | 2022/03/01 04:25:20 | 59083.324 | 24.0006 | 1 | 16 | 7 | 0 | 0 | 0 | 0 | 3.7213 | 0 | 2.584592 | 3.954649 | 20.39652 | 14.68175 | [21 empty] | 15.56024 | -0.0483942
4217 | 2022/03/01 04:25:21 | 59084.3238 | 25.0004 | 1 | 16 | 7 | 0 | 0 | 0 | 0 | 3.721713 | 0 | 2.584592 | 3.954649 | 20.39652 | 14.68175 |  | 0.0005407638 | [19 empty] | 15.64416 | -0.02808869
4218 | 2022/03/01 04:25:22 | 59085.3248 | 26.0014 | 1 | 16 | 7 | 0 | 0 | 0 | 0 | 3.722532 | 0 | 2.584592 | 3.954649 | 20.39652 | 14.68175 | [21 empty] | 15.76653 | 0.06394982
4219 | 2022/03/01 04:25:23 | 59086.3247 | 27.0013 | 1 | 16 | 7 | 0 | 0 | 0 | 0 | 3.722989 | 0 | 2.584592 | 3.954649 | 20.39652 | 14.68175 | [21 empty] | 15.50054 | -0.1088315
4220 | 2022/03/01 04:25:24 | 59087.3239 | 28.0005 | 1 | 16 | 7 | 0 | 0 | 0 | 0 | 3.723602 | 0 | 2.584592 | 3.954649 | 20.39652 | 14.68175 |  | 0.0004167679 | [19 empty] | 15.8523 | 0.05186796
4221 | 2022/03/01 04:25:25 | 59088.3238 | 29.0004 | 1 | 16 | 7 | 0 | 0 | 0 | 0 | 3.723779 | 0 | 2.584592 | 3.954649 | 20.39652 | 14.68175 | [21 empty] | 15.676 | 0.002964735
4222 | 2022/03/01 04:25:26 | 59089.3248 | 30.0014 | 1 | 16 | 7 | 0 | 0 | 0 | 0 | 3.724407 | 0 | 2.584592 | 3.954649 | 20.39652 | 14.68175 | [21 empty] | 15.49741 | -0.05581081
4223 | 2022/03/01 04:25:27 | 59090.324 | 31.0006 | 1 | 16 | 7 | 0 | 0 | 0 | 0 | 3.724956 | 0 | 2.584592 | 3.954649 | 20.39652 | 14.68175 | [21 empty] | 15.82075 | 0.1010448
4224 | 2022/03/01 04:25:28 | 59091.3249 | 32.0015 | 1 | 16 | 7 | 0 | 0 | 0 | 0 | 3.725554 | 0 | 2.584592 | 3.954649 | 20.39652 | 14.68175 |  | 0.0003904531 | [19 empty] | 15.64636 | -0.05449653
4225 | 2022/03/01 04:25:29 | 59092.3248 | 33.0014 | 1 | 16 | 7 | 0 | 0 | 0 | 0 | 3.725853 | 0 | 2.584592 | 3.954649 | 20.39652 | 14.68175 | [21 empty] | 15.78293 | 0.04267812
4226 | 2022/03/01 04:25:30 | 59093.3239 | 34.0005 | 1 | 16 | 7 | 0 | 0 | 0 | 0 | 3.72625 | 0 | 2.584592 | 3.954649 | 20.39652 | 14.68175 | [21 empty] | 15.81793 | 0.01093686
4227 | 2022/03/01 04:25:31 | 59094.3249 | 35.0015 | 1 | 16 | 7 | 0 | 0 | 0 | 0 | 3.726447 | 0 | 2.584592 | 3.954649 | 20.39652 | 14.68175 | [21 empty] | 15.52138 | 0.01093686
4228 | 2022/03/01 04:25:32 | 59095.324 | 36.0006 | 1 | 16 | 7 | 0 | 0 | 0 | 0 | 3.727019 | 0 | 2.584592 | 3.954649 | 20.39652 | 14.68175 |  | 0.0003590921 | [19 empty] | 15.80435 | 0.08004308
4229 | 2022/03/01 04:25:33 | 59096.3239 | 37.0005 | 1 | 16 | 7 | 0 | 0 | 0 | 0 | 3.727415 | 0 | 2.584592 | 3.954649 | 20.39652 | 14.68175 | [21 empty] | 15.73906 | 0.08004308
4230 | 2022/03/01 04:25:34 | 59097.3241 | 38.0007 | 1 | 16 | 7 | 0 | 0 | 0 | 0 | 3.727876 | 0 | 2.584592 | 3.954649 | 20.39652 | 14.68175 | [21 empty] | 15.65901 | 0.03442109
4231 | 2022/03/01 04:25:35 | 59098.3239 | 39.0005 | 1 | 16 | 7 | 0 | 0 | 0 | 0 | 3.727996 | 0 | 2.584592 | 3.954649 | 20.39652 | 14.68175 | [21 empty] | 15.85546 | 0.03442109
4232 | 2022/03/01 04:25:36 | 59099.3234 | 40 | 1 | 16 | 7 | 0 | 0 | 0 | 0 | 3.728151 | 0 | 2.584592 | 3.954649 | 20.39652 | 14.68175 |  | 0.000305404 | [19 empty] | 15.65294 | -0.001897812
4233 | 2022/03/01 04:25:36 | 59099.3248 | 40.0014 | 1 | 16 | 7 | 0 | 0 | 0 | 0 | 3.728151 | 0 | 2.584592 | 3.954649 | 20.39652 | 14.68175 |  | 0.000305404 | 0.02535511 | 0 | 0 | [16 empty] | 15.65294 | -0.001897812
4234 | 2022/03/01 04:25:36 | 59099.6114 | 0.2513 | 1 | 17 | 7 | 0 | 0 | 0 | 1.844933 | 3.771816 | 6.958748 | 2.584714 | 3.954726 | 20.39698 | 14.68203 |  | 0.1769165 |  | 0.001105324 | 904.712 | [16 empty] | 15.50497 | -0.0462389
4235 | 2022/03/01 04:25:36 | 59099.8603 | 0.5002 | 1 | 17 | 7 | 0 | 0 | 0 | 1.8442 | 3.773349 | 6.95881 | 2.584841 | 3.954726 | 20.39746 | 14.68203 | [21 empty] | 15.50497 | -0.0462389
4236 | 2022/03/01 04:25:37 | 59100.1114 | 0.7513 | 1 | 17 | 7 | 0 | 0 | 0 | 1.84436 | 3.774059 | 6.960723 | 2.58497 | 3.954726 | 20.39795 | 14.68203 |  | 0.01118923 | [19 empty] | 15.50497 | -0.0462389
4237 | 2022/03/01 04:25:37 | 59100.361 | 1.0009 | 1 | 17 | 7 | 0 | 0 | 0 | 1.844009 | 3.77498 | 6.961097 | 2.585097 | 3.954726 | 20.39843 | 14.68203 | [21 empty] | 15.69588 | -0.0462389
4238 | 2022/03/01 04:25:37 | 59100.6116 | 1.2515 | 1 | 17 | 7 | 0 | 0 | 0 | 1.844063 | 3.775563 | 6.962376 | 2.585225 | 3.954726 | 20.39891 | 14.68203 | [21 empty] | 15.69588 | -0.0462389
4239 | 2022/03/01 04:25:37 | 59100.8609 | 1.5008 | 1 | 17 | 7 | 0 | 0 | 0 | 1.843758 | 3.776348 | 6.962672 | 2.585353 | 3.954726 | 20.3994 | 14.68203 | [21 empty] | 15.86082 | 0.1112038
4240 | 2022/03/01 04:25:38 | 59101.1105 | 1.7504 | 1 | 17 | 7 | 0 | 0 | 0 | 1.843842 | 3.777032 | 6.96425 | 2.585481 | 3.954726 | 20.39988 | 14.68203 |  | 0.003948856 |  | 0.07731228 | [17 empty] | 15.86082 | 0.1112038
4241 | 2022/03/01 04:25:38 | 59101.3602 | 2.0001 | 1 | 17 | 7 | 0 | 0 | 0 | 1.843941 | 3.777564 | 6.965605 | 2.585608 | 3.954726 | 20.40036 | 14.68203 | [21 empty] | 15.86082 | 0.1112038
4242 | 2022/03/01 04:25:38 | 59101.6106 | 2.2505 | 1 | 17 | 7 | 0 | 0 | 0 | 1.84407 | 3.778099 | 6.967079 | 2.585736 | 3.954726 | 20.40084 | 14.68203 | [21 empty] | 15.62298 | -0.0743264
4243 | 2022/03/01 04:25:38 | 59101.8603 | 2.5002 | 1 | 17 | 7 | 0 | 0 | 0 | 1.843849 | 3.778928 | 6.967773 | 2.585864 | 3.954726 | 20.40133 | 14.68203 | [21 empty] | 15.62298 | -0.0743264
4244 | 2022/03/01 04:25:39 | 59102.1105 | 2.7504 | 1 | 17 | 7 | 0 | 0 | 0 | 1.843903 | 3.779136 | 6.96836 | 2.585992 | 3.954726 | 20.40181 | 14.68203 |  | 0.002733557 | [19 empty] | 15.62298 | -0.0743264
4245 | 2022/03/01 04:25:39 | 59102.3602 | 3.0001 | 1 | 17 | 7 | 0 | 0 | 0 | 1.843994 | 3.77959 | 6.969541 | 2.58612 | 3.954726 | 20.40229 | 14.68203 | [21 empty] | 15.48193 | -0.0743264
4246 | 2022/03/01 04:25:39 | 59102.6107 | 3.2506 | 1 | 17 | 7 | 0 | 0 | 0 | 1.844177 | 3.780048 | 6.971078 | 2.586248 | 3.954726 | 20.40278 | 14.68203 | [21 empty] | 15.48193 | -0.0743264
4247 | 2022/03/01 04:25:39 | 59102.8609 | 3.5008 | 1 | 17 | 7 | 0 | 0 | 0 | 1.844048 | 3.780609 | 6.971624 | 2.586376 | 3.954726 | 20.40326 | 14.68203 | [21 empty] | 15.48193 | -0.0743264
4248 | 2022/03/01 04:25:40 | 59103.1105 | 3.7504 | 1 | 17 | 7 | 0 | 0 | 0 | 1.843658 | 3.781269 | 6.971367 | 2.586503 | 3.954726 | 20.40374 | 14.68203 |  | 0.002086574 |  | 0.2022835 | 7.162901 | [16 empty] | 15.70502 | 0.02563953
4249 | 2022/03/01 04:25:40 | 59103.3611 | 4.001 | 1 | 17 | 7 | 0 | 0 | 0 | 1.843628 | 3.781632 | 6.971923 | 2.586631 | 3.954726 | 20.40423 | 14.68203 | [21 empty] | 15.70502 | 0.02563953
4250 | 2022/03/01 04:25:40 | 59103.6106 | 4.2505 | 1 | 17 | 7 | 0 | 0 | 0 | 1.843475 | 3.782244 | 6.972472 | 2.586759 | 3.954726 | 20.40471 | 14.68203 | [21 empty] | 15.70502 | 0.02563953
4251 | 2022/03/01 04:25:40 | 59103.8609 | 4.5008 | 1 | 17 | 7 | 0 | 0 | 0 | 1.843811 | 3.782676 | 6.97454 | 2.586887 | 3.954726 | 20.40519 | 14.68203 | [21 empty] | 15.81287 | 0.03370166
4252 | 2022/03/01 04:25:41 | 59104.1107 | 4.7506 | 1 | 17 | 7 | 0 | 0 | 0 | 1.843643 | 3.783346 | 6.975139 | 2.587015 | 3.954726 | 20.40568 | 14.68203 |  | 0.001526516 | [19 empty] | 15.81287 | 0.03370166
4253 | 2022/03/01 04:25:41 | 59104.3602 | 5.0001 | 1 | 17 | 7 | 0 | 0 | 0 | 1.843849 | 3.783322 | 6.975874 | 2.587142 | 3.954726 | 20.40616 | 14.68203 | [21 empty] | 15.81287 | 0.03370166
4254 | 2022/03/01 04:25:41 | 59104.6105 | 5.2504 | 1 | 17 | 7 | 0 | 0 | 0 | 1.843658 | 3.784017 | 6.976433 | 2.58727 | 3.954726 | 20.40664 | 14.68203 | [21 empty] | 15.62555 | 0.03370166
4255 | 2022/03/01 04:25:41 | 59104.8611 | 5.501 | 1 | 17 | 7 | 0 | 0 | 0 | 1.84362 | 3.784269 | 6.976754 | 2.587398 | 3.954726 | 20.40713 | 14.68203 | [21 empty] | 15.62555 | 0.03370166
4256 | 2022/03/01 04:25:42 | 59105.1113 | 5.7512 | 1 | 17 | 7 | 0 | 0 | 0 | 1.843643 | 3.784769 | 6.977763 | 2.587526 | 3.954726 | 20.40761 | 14.68203 |  | 0.002298964 |  | 0.2902812 | [17 empty] | 15.62555 | 0.03370166
4257 | 2022/03/01 04:25:42 | 59105.3602 | 6.0001 | 1 | 17 | 7 | 0 | 0 | 0 | 1.843842 | 3.784886 | 6.978732 | 2.587653 | 3.954726 | 20.40809 | 14.68203 | [21 empty] | 15.51319 | -0.09364963
4258 | 2022/03/01 04:25:42 | 59105.6113 | 6.2512 | 1 | 17 | 7 | 0 | 0 | 0 | 1.843643 | 3.785611 | 6.979315 | 2.587782 | 3.954726 | 20.40858 | 14.68203 | [21 empty] | 15.51319 | -0.09364963
4259 | 2022/03/01 04:25:42 | 59105.8601 | 6.5 | 1 | 17 | 7 | 0 | 0 | 0 | 1.843437 | 3.785772 | 6.978832 | 2.587909 | 3.954726 | 20.40906 | 14.68203 | [21 empty] | 15.74759 | 0.07324994
4260 | 2022/03/01 04:25:43 | 59106.1114 | 6.7513 | 1 | 17 | 7 | 0 | 0 | 0 | 1.843513 | 3.786329 | 6.980147 | 2.588037 | 3.954726 | 20.40955 | 14.68203 |  | 0.001572985 | [19 empty] | 15.74759 | 0.07324994
4261 | 2022/03/01 04:25:43 | 59106.3618 | 7.0017 | 1 | 17 | 7 | 0 | 0 | 0 | 1.84388 | 3.786664 | 6.982154 | 2.588165 | 3.954726 | 20.41003 | 14.68203 | [21 empty] | 15.74759 | 0.07324994
4262 | 2022/03/01 04:25:43 | 59106.6104 | 7.2503 | 1 | 17 | 7 | 0 | 0 | 0 | 1.843941 | 3.787215 | 6.983401 | 2.588292 | 3.954726 | 20.41051 | 14.68203 | [21 empty] | 15.83181 | 0.07324994
4263 | 2022/03/01 04:25:43 | 59106.8602 | 7.5001 | 1 | 17 | 7 | 0 | 0 | 0 | 1.843513 | 3.7873 | 6.981937 | 2.58842 | 3.954726 | 20.411 | 14.68203 | [21 empty] | 15.83181 | 0.07324994
4264 | 2022/03/01 04:25:44 | 59107.1104 | 7.7503 | 1 | 17 | 7 | 0 | 0 | 0 | 1.843437 | 3.788048 | 6.983028 | 2.588548 | 3.954726 | 20.41148 | 14.68203 |  | 0.001959926 | [19 empty] | 15.83181 | 0.07324994
4265 | 2022/03/01 04:25:44 | 59107.3609 | 8.0008 | 1 | 17 | 7 | 0 | 0 | 0 | 1.84346 | 3.788068 | 6.983152 | 2.588676 | 3.954726 | 20.41197 | 14.68203 | [21 empty] | 15.53906 | -0.06516635
4266 | 2022/03/01 04:25:44 | 59107.6104 | 8.2503 | 1 | 17 | 7 | 0 | 0 | 0 | 1.843277 | 3.788756 | 6.983727 | 2.588804 | 3.954726 | 20.41245 | 14.68203 | [21 empty] | 15.53906 | -0.06516635
4267 | 2022/03/01 04:25:44 | 59107.8603 | 8.5002 | 1 | 17 | 7 | 0 | 0 | 0 | 1.843269 | 3.788671 | 6.98354 | 2.588932 | 3.954726 | 20.41294 | 14.68203 | [21 empty] | 15.53906 | -0.06516635
4268 | 2022/03/01 04:25:45 | 59108.1108 | 8.7507 | 1 | 17 | 7 | 0 | 0 | 0 | 1.843239 | 3.789339 | 6.984657 | 2.58906 | 3.954726 | 20.41342 | 14.68203 | [21 empty] | 15.51412 | -0.007793307
4269 | 2022/03/01 04:25:45 | 59108.361 | 9.0009 | 1 | 17 | 7 | 0 | 0 | 0 | 1.843697 | 3.789248 | 6.986225 | 2.589188 | 3.954726 | 20.41391 | 14.68203 | [21 empty] | 15.51412 | -0.007793307
4270 | 2022/03/01 04:25:45 | 59108.6106 | 9.2505 | 1 | 17 | 7 | 0 | 0 | 0 | 1.843712 | 3.790125 | 6.987898944 | 2.589315 | 3.954726 | 20.41439 | 14.68203 | [21 empty] | 15.51412 | -0.007793307
4271 | 2022/03/01 04:25:45 | 59108.8602 | 9.5001 | 1 | 17 | 7 | 0 | 0 | 0 | 1.843605 | 3.79004 | 6.987337 | 2.589443 | 3.954726 | 20.41487 | 14.68203 | [21 empty] | 15.82456 | -0.007793307
4272 | 2022/03/01 04:25:46 | 59109.1115 | 9.7514 | 1 | 17 | 7 | 0 | 0 | 0 | 1.843346 | 3.790703 | 6.987577 | 2.589571 | 3.954726 | 20.41536 | 14.68203 |  | 0.001227619 |  | 0.3427634 | 3.159459 | [16 empty] | 15.82456 | -0.007793307
4273 | 2022/03/01 04:25:46 | 59109.361 | 10.0009 | 1 | 17 | 7 | 0 | 0 | 0 | 1.843239 | 3.790855 | 6.987452 | 2.589699 | 3.954726 | 20.41584 | 14.68203 | [21 empty] | 15.82456 | -0.007793307
4274 | 2022/03/01 04:25:46 | 59109.3625 | 10.0024 | 1 | 17 | 7 | 0 | 0 | 0 | 1.843231 | 3.79087 | 6.987449 | 2.5897 | 3.954726 | 20.41585 | 14.68203 |  | 0.001227619 | 0.02535511 | 0.3427634 | 3.159459 | [16 empty] | 15.82456 | -0.007793307
4275 | 2022/03/01 04:25:47 | 59110.3996 | 1.0002 | 1 | 18 | 7 | 0 | 0 | 0 | 0 | 3.74577 | 0 | 2.589702 | 3.954726 | 20.41586 | 14.68203 |  | -0.003937722 | [19 empty] | 15.52771 | -0.08122861
4276 | 2022/03/01 04:25:48 | 59111.4001 | 2.0007 | 1 | 18 | 7 | 0 | 0 | 0 | 0 | 3.744513 | 0 | 2.589702 | 3.954726 | 20.41586 | 14.68203 | [21 empty] | 15.60438 | -0.08122861
4277 | 2022/03/01 04:25:49 | 59112.3995 | 3.0001 | 1 | 18 | 7 | 0 | 0 | 0 | 0 | 3.743613 | 0 | 2.589702 | 3.954726 | 20.41586 | 14.68203 |  | -0.001266167 | [19 empty] | 15.72992 | -0.03440857
4278 | 2022/03/01 04:25:50 | 59113.3995 | 4.0001 | 1 | 18 | 7 | 0 | 0 | 0 | 0 | 3.743241 | 0 | 2.589702 | 3.954726 | 20.41586 | 14.68203 | [21 empty] | 15.49771 | -0.03440857
4279 | 2022/03/01 04:25:51 | 59114.4003 | 5.0009 | 1 | 18 | 7 | 0 | 0 | 0 | 0 | 3.74298 | 0 | 2.589702 | 3.954726 | 20.41586 | 14.68203 |  | -0.0006137107 | [19 empty] | 15.65458 | -0.02354383
4280 | 2022/03/01 04:25:52 | 59115.4002 | 6.0008 | 1 | 18 | 7 | 0 | 0 | 0 | 0 | 3.742755 | 0 | 2.589702 | 3.954726 | 20.41586 | 14.68203 | [21 empty] | 15.67188 | 0.0696826
4281 | 2022/03/01 04:25:53 | 59116.4003 | 7.0009 | 1 | 18 | 7 | 0 | 0 | 0 | 0 | 3.742462 | 0 | 2.589702 | 3.954726 | 20.41586 | 14.68203 | [21 empty] | 15.50876 | -0.1152515
4282 | 2022/03/01 04:25:54 | 59117.4003 | 8.0009 | 1 | 18 | 7 | 0 | 0 | 0 | 0 | 3.742355 | 0 | 2.589702 | 3.954726 | 20.41586 | 14.68203 | [21 empty] | 15.78318 | 0.06725371
4283 | 2022/03/01 04:25:55 | 59118.4002 | 9.0008 | 1 | 18 | 7 | 0 | 0 | 0 | 0 | 3.742361 | 0 | 2.589702 | 3.954726 | 20.41586 | 14.68203 | [21 empty] | 15.62775 | -0.03006697
4284 | 2022/03/01 04:25:56 | 59119.4002 | 10.0008 | 1 | 18 | 7 | 0 | 0 | 0 | 0 | 3.74217 | 0 | 2.589702 | 3.954726 | 20.41586 | 14.68203 |  | -0.0002774962 | [19 empty] | 15.50813 | -0.03738105
4285 | 2022/03/01 04:25:57 | 59120.4002 | 11.0008 | 1 | 18 | 7 | 0 | 0 | 0 | 0 | 3.74205 | 0 | 2.589702 | 3.954726 | 20.41586 | 14.68203 | [21 empty] | 15.81005 | 0.09434819
4286 | 2022/03/01 04:25:58 | 59121.3996 | 12.0002 | 1 | 18 | 7 | 0 | 0 | 0 | 0 | 3.74169 | 0 | 2.589702 | 3.954726 | 20.41586 | 14.68203 | [21 empty] | 15.56176 | -0.07758975
4287 | 2022/03/01 04:25:59 | 59122.4003 | 13.0009 | 1 | 18 | 7 | 0 | 0 | 0 | 0 | 3.741895 | 0 | 2.589702 | 3.954726 | 20.41586 | 14.68203 | [21 empty] | 15.79018 | 0.07138193
4288 | 2022/03/01 04:26:00 | 59123.3995 | 14.0001 | 1 | 18 | 7 | 0 | 0 | 0 | 0 | 3.741609 | 0 | 2.589702 | 3.954726 | 20.41586 | 14.68203 | [21 empty] | 15.78795 | -0.0006979704
4289 | 2022/03/01 04:26:01 | 59124.3994 | 15 | 1 | 18 | 7 | 0 | 0 | 0 | 0 | 3.741572 | 0 | 2.589702 | 3.954726 | 20.41586 | 14.68203 | [21 empty] | 15.58071 | -0.0006979704
4290 | 2022/03/01 04:26:02 | 59125.3995 | 16.0001 | 1 | 18 | 7 | 0 | 0 | 0 | 0 | 3.741448 | 0 | 2.589702 | 3.954726 | 20.41586 | 14.68203 | [21 empty] | 15.76808 | 0.07255673
4291 | 2022/03/01 04:26:03 | 59126.3996 | 17.0002 | 1 | 18 | 7 | 0 | 0 | 0 | 0 | 3.741281 | 0 | 2.589702 | 3.954726 | 20.41586 | 14.68203 | [21 empty] | 15.81287 | 0.07255673
4292 | 2022/03/01 04:26:04 | 59127.3995 | 18.0001 | 1 | 18 | 7 | 0 | 0 | 0 | 0 | 3.74127 | 0 | 2.589702 | 3.954726 | 20.41586 | 14.68203 | [21 empty] | 15.55264 | -0.009866357
4293 | 2022/03/01 04:26:05 | 59128.4004 | 19.001 | 1 | 18 | 7 | 0 | 0 | 0 | 0 | 3.741125 | 0 | 2.589702 | 3.954726 | 20.41586 | 14.68203 |  | -0.0001133472 | [19 empty] | 15.79393 | -0.009866357
4294 | 2022/03/01 04:26:06 | 59129.4004 | 20.001 | 1 | 18 | 7 | 0 | 0 | 0 | 0 | 3.741022 | 0 | 2.589702 | 3.954726 | 20.41586 | 14.68203 | [21 empty] | 15.81827 | 0.08300722
4295 | 2022/03/01 04:26:07 | 59130.4005 | 21.0011 | 1 | 18 | 7 | 0 | 0 | 0 | 0 | 3.74104 | 0 | 2.589702 | 3.954726 | 20.41586 | 14.68203 | [21 empty] | 15.5359 | -0.0755161
4296 | 2022/03/01 04:26:08 | 59131.4004 | 22.001 | 1 | 18 | 7 | 0 | 0 | 0 | 0 | 3.741146 | 0 | 2.589702 | 3.954726 | 20.41586 | 14.68203 | [21 empty] | 15.79018 | 0.06673992
4297 | 2022/03/01 04:26:09 | 59132.4005 | 23.0011 | 1 | 18 | 7 | 0 | 0 | 0 | 0 | 3.741052 | 0 | 2.589702 | 3.954726 | 20.41586 | 14.68203 | [21 empty] | 15.59522 | 0.01980782
4298 | 2022/03/01 04:26:10 | 59133.3996 | 24.0002 | 1 | 18 | 7 | 0 | 0 | 0 | 0 | 3.741016 | 0 | 2.589702 | 3.954726 | 20.41586 | 14.68203 | [21 empty] | 15.50842 | -0.10786
4299 | 2022/03/01 04:26:11 | 59134.3995 | 25.0001 | 1 | 18 | 7 | 0 | 0 | 0 | 0 | 3.741014 | 0 | 2.589702 | 3.954726 | 20.41586 | 14.68203 | [21 empty] | 15.78482 | 0.08637607
4300 | 2022/03/01 04:26:12 | 59135.3998 | 26.0004 | 1 | 18 | 7 | 0 | 0 | 0 | 0 | 3.741251 | 0 | 2.589702 | 3.954726 | 20.41586 | 14.68203 | [21 empty] | 15.6205 | -0.05135059
4301 | 2022/03/01 04:26:13 | 59136.3998 | 27.0004 | 1 | 18 | 7 | 0 | 0 | 0 | 0 | 3.740942 | 0 | 2.589702 | 3.954726 | 20.41586 | 14.68203 | [21 empty] | 15.50876 | -0.03491938
4302 | 2022/03/01 04:26:14 | 59137.4005 | 28.0011 | 1 | 18 | 7 | 0 | 0 | 0 | 0 | 3.741212 | 0 | 2.589702 | 3.954726 | 20.41586 | 14.68203 | [21 empty] | 15.78984 | 0.08783877
4303 | 2022/03/01 04:26:15 | 59138.3996 | 29.0002 | 1 | 18 | 7 | 0 | 0 | 0 | 0 | 3.74106 | 0 | 2.589702 | 3.954726 | 20.41586 | 14.68203 | [21 empty] | 15.564 | -0.07057607
4304 | 2022/03/01 04:26:16 | 59139.3996 | 30.0002 | 1 | 18 | 7 | 0 | 0 | 0 | 0 | 3.741152 | 0 | 2.589702 | 3.954726 | 20.41586 | 14.68203 | [21 empty] | 15.48475 | -0.07057607
4305 | 2022/03/01 04:26:17 | 59140.4004 | 31.001 | 1 | 18 | 7 | 0 | 0 | 0 | 0 | 3.741158 | 0 | 2.589702 | 3.954726 | 20.41586 | 14.68203 | [21 empty] | 15.8337 | 0.02109766
4306 | 2022/03/01 04:26:18 | 59141.4005 | 32.0011 | 1 | 18 | 7 | 0 | 0 | 0 | 0 | 3.740982 | 0 | 2.589702 | 3.954726 | 20.41586 | 14.68203 |  | 2.370594e-07 | [19 empty] | 15.60949 | 0.02109766
4307 | 2022/03/01 04:26:19 | 59142.3997 | 33.0003 | 1 | 18 | 7 | 0 | 0 | 0 | 0 | 3.741047 | 0 | 2.589702 | 3.954726 | 20.41586 | 14.68203 | [21 empty] | 15.77031 | 0.09614885
4308 | 2022/03/01 04:26:20 | 59143.4007 | 34.0013 | 1 | 18 | 7 | 0 | 0 | 0 | 0 | 3.741012 | 0 | 2.589702 | 3.954726 | 20.41586 | 14.68203 | [21 empty] | 15.75922 | 0.09614885
4309 | 2022/03/01 04:26:21 | 59144.3998 | 35.0004 | 1 | 18 | 7 | 0 | 0 | 0 | 0 | 3.741061 | 0 | 2.589702 | 3.954726 | 20.41586 | 14.68203 | [21 empty] | 15.57662 | -0.0605303
4310 | 2022/03/01 04:26:22 | 59145.3998 | 36.0004 | 1 | 18 | 7 | 0 | 0 | 0 | 0 | 3.740834 | 0 | 2.589702 | 3.954726 | 20.41586 | 14.68203 | [21 empty] | 15.76176 | -0.02889156
4311 | 2022/03/01 04:26:23 | 59146.3997 | 37.0003 | 1 | 18 | 7 | 0 | 0 | 0 | 0 | 3.740953 | 0 | 2.589702 | 3.954726 | 20.41586 | 14.68203 | [21 empty] | 15.782 | 0.09307384
4312 | 2022/03/01 04:26:24 | 59147.4 | 38.0006 | 1 | 18 | 7 | 0 | 0 | 0 | 0 | 3.740926 | 0 | 2.589702 | 3.954726 | 20.41586 | 14.68203 | [21 empty] | 15.51003 | -0.07523119
4313 | 2022/03/01 04:26:25 | 59148.3999 | 39.0005 | 1 | 18 | 7 | 0 | 0 | 0 | 0 | 3.740794 | 0 | 2.589702 | 3.954726 | 20.41586 | 14.68203 | [21 empty] | 15.77757 | 0.07384598
4314 | 2022/03/01 04:26:26 | 59149.3998 | 40.0004 | 1 | 18 | 7 | 0 | 0 | 0 | 0 | 3.740878 | 0 | 2.589702 | 3.954726 | 20.41586 | 14.68203 | [21 empty] | 15.79018 | 0.003942847
4315 | 2022/03/01 04:26:26 | 59149.4014 | 40.002 | 1 | 18 | 7 | 0 | 0 | 0 | 0 | 3.740878 | 0 | 2.589702 | 3.954726 | 20.41586 | 14.68203 |  | 2.370594e-07 | 0.02535511 | 0 | 0 | [16 empty] | 15.79018 | 0.003942847
4316 | 2022/03/01 04:26:26 | 59149.4084 | 0.0014 | 1 | 19 | 7 | 0 | 0 | 0 | 0 | 3.740896 | 0 | 2.589702 | 3.954726 | 20.41586 | 14.68203 |  | 2.370594e-07 | 0.02535511 | 0 | 0 | [16 empty] | 15.79001 | 0.003894352
4317 | 2022/03/01 04:26:36 | 59159.4466 | 10.0012 | 1 | 20 | 7 | 0 | 0 | 0 | -1.500124 | 3.6908 | -5.536658 | 2.589719 | 3.958888 | 20.41592 | 14.69742 |  | -0.0009290418 |  | 0.3084001 | 4.347646 | [16 empty] | 15.54443 | -0.06564856
4318 | 2022/03/01 04:26:46 | 59169.4466 | 20.0012 | 1 | 20 | 7 | 0 | 0 | 0 | -1.500151 | 3.682884 | -5.524882 | 2.589719 | 3.963049 | 20.41592 | 14.71276 |  | -0.0007819038 |  | 0.5282251 | 2.194237 | [16 empty] | 15.75927 | 0.08707047
4319 | 2022/03/01 04:26:56 | 59179.4461 | 30.0007 | 1 | 20 | 7 | 0 | 0 | 0 | -1.500118 | 3.677203 | -5.516238 | 2.589719 | 3.967211 | 20.41592 | 14.72807 |  | -0.0006369586 |  | 0.624929 | [17 empty] | 15.77286 | 0.09603381
4320 | 2022/03/01 04:27:06 | 59189.4461 | 40.0007 | 1 | 20 | 7 | 0 | 0 | 0 | -1.500111 | 3.672421 | -5.509039 | 2.589719 | 3.971373 | 20.41592 | 14.74337 |  | -0.0004185645 |  | 0.7944201 | 1.419311 | [16 empty] | 15.45137 | -0.1081461
4321 | 2022/03/01 04:27:16 | 59199.4462 | 50.0008 | 1 | 20 | 7 | 0 | 0 | 0 | -1.50012 | 3.66876 | -5.50358 | 2.589719 | 3.975534 | 20.41592 | 14.75864 |  | -0.0005121228 |  | 1.025457 | [17 empty] | 15.6725 | 0.08726001
4322 | 2022/03/01 04:27:26 | 59209.4465 | 60.0011 | 1 | 20 | 7 | 0 | 0 | 0 | -1.500133 | 3.665437 | -5.498643 | 2.589719 | 3.979696 | 20.41592 | 14.7739 |  | -0.0004468184 | [19 empty] | 15.60813 | 0.03033459
4323 | 2022/03/01 04:27:36 | 59219.4464 | 70.001 | 1 | 20 | 7 | 0 | 0 | 0 | -1.500142 | 3.662794 | -5.494711 | 2.589719 | 3.983858 | 20.41592 | 14.78915 |  | -0.0002800894 |  | 1.207656 | 0.8967993 | [16 empty] | 15.45699 | -0.06438315
4324 | 2022/03/01 04:27:46 | 59229.4466 | 80.0012 | 1 | 20 | 7 | 0 | 0 | 0 | -1.500126 | 3.660179 | -5.49073 | 2.589719 | 3.988019 | 20.41592 | 14.80439 |  | -0.0003738814 | [19 empty] | 15.8028 | 0.02316594
4325 | 2022/03/01 04:27:56 | 59239.4458 | 90.0004 | 1 | 20 | 7 | 0 | 0 | 0 | -1.500115 | 3.658117 | -5.487596 | 2.589719 | 3.99218 | 20.41592 | 14.81961 |  | -0.0003187301 |  | 1.619086 | [17 empty] | 15.45547 | -0.01654744
4326 | 2022/03/01 04:28:06 | 59249.446 | 100.0006 | 1 | 20 | 7 | 0 | 0 | 0 | -1.500087 | 3.655949 | -5.484242 | 2.589719 | 3.996342 | 20.41592 | 14.83483 |  | -0.0001972164 | [19 empty] | 15.70468 | 0.06958067
4327 | 2022/03/01 04:28:16 | 59259.446 | 110.0006 | 1 | 20 | 7 | 0 | 0 | 0 | -1.500159 | 3.654002 | -5.481584 | 2.589719 | 4.000504 | 20.41592 | 14.85005 |  | -0.0002076719 |  | 1.970485 | 0.576731 | [16 empty] | 15.41601 | -0.01950383
4328 | 2022/03/01 04:28:26 | 59269.4462 | 120.0008 | 1 | 20 | 7 | 0 | 0 | 0 | -1.500159 | 3.652096 | -5.478725 | 2.589719 | 4.004665 | 20.41592 | 14.86525 |  | -0.0001641477 | [19 empty] | 15.61855 | 0.07327974
4329 | 2022/03/01 04:28:36 | 59279.4463 | 130.0009 | 1 | 20 | 7 | 0 | 0 | 0 | -1.50013 | 3.650196 | -5.475769 | 2.589719 | 4.008828 | 20.41592 | 14.88044 |  | -0.000115756 | [19 empty] | 15.58481 | 0.02208948
4330 | 2022/03/01 04:28:46 | 59289.4464 | 140.001 | 1 | 20 | 7 | 0 | 0 | 0 | -1.500126 | 3.648194 | -5.472751 | 2.589719 | 4.01299 | 20.41592 | 14.89563 |  | -0.0001793917 |  | 2.202155 | [17 empty] | 15.39389 | -0.07761419
4331 | 2022/03/01 04:28:56 | 59299.4457 | 150.0003 | 1 | 20 | 7 | 0 | 0 | 0 | -1.500144 | 3.647066 | -5.471124 | 2.589719 | 4.017151 | 20.41592 | 14.91081 |  | -0.0002614587 | [19 empty] | 15.78011 | 0.08015454
4332 | 2022/03/01 04:29:06 | 59309.4458 | 160.0004 | 1 | 20 | 7 | 0 | 0 | 0 | -1.500196 | 3.644915 | -5.468087 | 2.589719 | 4.021313 | 20.41592 | 14.92599 |  | -0.0001235719 |  |  | 0.4278273 | [16 empty] | 15.44411 | -0.07403493
4333 | 2022/03/01 04:29:16 | 59319.446 | 170.0006 | 1 | 20 | 7 | 0 | 0 | 0 | -1.50015 | 3.643381 | -5.465618 | 2.589719 | 4.025475 | 20.41592 | 14.94115 |  | -0.0002085359 |  | 2.392662 | [17 empty] | 15.6334 | -0.02308071
4334 | 2022/03/01 04:29:26 | 59329.446 | 180.0006 | 1 | 20 | 7 | 0 | 0 | 0 | -1.500154 | 3.641779 | -5.463229 | 2.589719 | 4.029637 | 20.41592 | 14.95631 |  | -0.0002238103 | [19 empty] | 15.68546 | -0.005019903
4335 | 2022/03/01 04:29:36 | 59339.4462 | 190.0008 | 1 | 20 | 7 | 0 | 0 | 0 | -1.500191 | 3.639862 | -5.460488 | 2.589719 | 4.033798 | 20.41592 | 14.97146 |  | -0.0001388686 | [19 empty] | 15.40617 | -0.09584308
4336 | 2022/03/01 04:29:46 | 59349.4463 | 200.0009 | 1 | 20 | 7 | 0 | 0 | 0 | -1.500171 | 3.638329 | -5.458116 | 2.589719 | 4.037959 | 20.41592 | 14.98661 |  | -0.0001714073 |  | 2.513971 | [17 empty] | 15.58602 | -0.0203383
4337 | 2022/03/01 04:29:56 | 59359.4463 | 210.0009 | 1 | 20 | 7 | 0 | 0 | 0 | -1.500159 | 3.63669 | -5.455613 | 2.589719 | 4.04212 | 20.41592 | 15.00174 |  | -0.0001802013 | [19 empty] | 15.68701 | 0.02099872
4338 | 2022/03/01 04:30:06 | 59369.4465 | 220.0011 | 1 | 20 | 7 | 0 | 0 | 0 | -1.500106 | 3.635333 | -5.453385 | 2.589719 | 4.046283 | 20.41592 | 15.01688 |  | -0.0001513978 |  |  | 0.3972373 | [16 empty] | 15.60686 | 0.03430903
4339 | 2022/03/01 04:30:16 | 59379.4466 | 230.0012 | 1 | 20 | 7 | 0 | 0 | 0 | -1.500109 | 3.633313 | -5.450366 | 2.589719 | 4.050445 | 20.41592 | 15.032 |  | -0.0001798399 |  | 2.554377 | [17 empty] | 15.51251 | 0.02533615
4340 | 2022/03/01 04:30:26 | 59389.4459 | 240.0005 | 1 | 20 | 7 | 0 | 0 | 0 | -1.500154 | 3.632048 | -5.448631 | 2.589719 | 4.054606 | 20.41592 | 15.04712 |  | -9.374524e-05 | [19 empty] | 15.46707 | -0.05570769
4341 | 2022/03/01 04:30:36 | 59399.4462 | 250.0008 | 1 | 20 | 7 | 0 | 0 | 0 | -1.500138 | 3.630383 | -5.446075 | 2.589719 | 4.058768 | 20.41592 | 15.06223 |  | -0.0001339549 | [19 empty] | 15.50813 | -0.06338775
4342 | 2022/03/01 04:30:46 | 59409.446 | 260.0006 | 1 | 20 | 7 | 0 | 0 | 0 | -1.500092 | 3.628865 | -5.443631 | 2.589719 | 4.06293 | 20.41592 | 15.07734 |  | -0.000153191 |  | 2.601086 | [17 empty] | 15.43651 | -0.04613936
4343 | 2022/03/01 04:30:56 | 59419.4462 | 270.0008 | 1 | 20 | 7 | 0 | 0 | 0 | -1.500172 | 3.627076 | -5.441238 | 2.589719 | 4.067091 | 20.41592 | 15.09244 |  | -0.0002129364 | [19 empty] | 15.464 | -0.008171797
4344 | 2022/03/01 04:31:06 | 59429.4464 | 280.001 | 1 | 20 | 7 | 0 | 0 | 0 | -1.50021 | 3.625769 | -5.439415 | 2.589719 | 4.071253 | 20.41592 | 15.10753 |  | -0.000194247 | [19 empty] | 15.50628 | -0.03391147
4345 | 2022/03/01 04:31:16 | 59439.4465 | 290.0011 | 1 | 20 | 7 | 0 | 0 | 0 | -1.500146 | 3.623997 | -5.436525 | 2.589719 | 4.075415 | 20.41592 | 15.12261 |  | -0.0001956953 |  | 2.693662 | 0.3796557 | [16 empty] | 15.52011 | -0.0490278
4346 | 2022/03/01 04:31:26 | 59449.4465 | 300.0011 | 1 | 20 | 7 | 0 | 0 | 0 | -1.500112 | 3.622619 | -5.434334 | 2.589719 | 4.079576 | 20.41592 | 15.13769 |  | -0.0002254077 | [19 empty] | 15.64066 | 0.06548107
4347 | 2022/03/01 04:31:36 | 59459.4459 | 310.0005 | 1 | 20 | 7 | 0 | 0 | 0 | -1.500124 | 3.620952 | -5.431877 | 2.589719 | 4.083738 | 20.41592 | 15.15277 |  | -0.0001523049 | [19 empty] | 15.71194 | 0.08823097
4348 | 2022/03/01 04:31:46 | 59469.446 | 320.0006 | 1 | 20 | 7 | 0 | 0 | 0 | -1.500109 | 3.619492 | -5.429633 | 2.589719 | 4.087901 | 20.41592 | 15.16783 |  | -0.0001605072 |  | 2.672641 | [17 empty] | 15.78138 | 0.06773114
4349 | 2022/03/01 04:31:56 | 59479.4461 | 330.0007 | 1 | 20 | 7 | 0 | 0 | 0 | -1.500111 | 3.617985 | -5.427379 | 2.589719 | 4.092062 | 20.41592 | 15.1829 |  | -9.113974e-05 | [19 empty] | 15.45035 | -0.07237554
4350 | 2022/03/01 04:32:06 | 59489.4464 | 340.001 | 1 | 20 | 7 | 0 | 0 | 0 | -1.500183 | 3.616605 | -5.425569 | 2.589719 | 4.096223 | 20.41592 | 15.19795 |  | -0.000125694 | [19 empty] | 15.41439 | -0.1000744
4351 | 2022/03/01 04:32:16 | 59499.4465 | 350.0011 | 1 | 20 | 7 | 0 | 0 | 0 | -1.500115 | 3.61482 | -5.422646 | 2.589719 | 4.100385 | 20.41592 | 15.21299 |  | -0.0001096977 |  |  | 0.3676471 | [16 empty] | 15.46272 | -0.07267416
4352 | 2022/03/01 04:32:26 | 59509.4464 | 360.001 | 1 | 20 | 7 | 0 | 0 | 0 | -1.500135 | 3.613434 | -5.420639 | 2.589719 | 4.104547 | 20.41592 | 15.22804 |  | -0.0001649376 |  | 2.710759 | [17 empty] | 15.50492 | 0.02858937
4353 | 2022/03/01 04:32:36 | 59519.4465 | 370.0011 | 1 | 20 | 7 | 0 | 0 | 0 | -1.500124 | 3.612013 | -5.418467 | 2.589719 | 4.108708 | 20.41592 | 15.24307 |  | -0.0001141644 | [19 empty] | 15.56075 | 0.02572715
4354 | 2022/03/01 04:32:46 | 59529.4468 | 380.0014 | 1 | 20 | 7 | 0 | 0 | 0 | -1.500128 | 3.610568 | -5.416314 | 2.589719 | 4.11287 | 20.41592 | 15.2581 |  | -0.0001004369 | [19 empty] | 15.78609 | 0.02997279
4355 | 2022/03/01 04:32:56 | 59539.4459 | 390.0005 | 1 | 20 | 7 | 0 | 0 | 0 | -1.500172 | 3.609381 | -5.414692 | 2.589719 | 4.117031 | 20.41592 | 15.27312 |  | -0.0002198354 |  | 2.882009 | [17 empty] | 15.71603 | 0.01045465
4356 | 2022/03/01 04:33:06 | 59549.4463 | 400.0009 | 1 | 20 | 7 | 0 | 0 | 0 | -1.50013 | 3.607693 | -5.412009 | 2.589719 | 4.121192 | 20.41592 | 15.28814 |  | -0.0001694092 | [19 empty] | 15.5172 | -0.04457653
4357 | 2022/03/01 04:33:13 | 59556.1322 | 406.6868 | 1 | 20 | 7 | 0 | 0 | 0 | -1.500119 | 3.606449 | -5.410103 | 2.589719 | 4.123975 | 20.41592 | 15.29817 |  | -0.0001430548 | 0.02535511 | 2.882009 | 0.3676471 | [16 empty] | 15.45665 | -0.07839322
4358 | 2022/03/01 04:34:13 | 59616.1697 | 60 | 1 | 21 | 7 | 0 | 0 | 0 | 0 | 3.672235 | 0 | 2.589719 | 4.123976 | 20.41592 | 15.29818 |  | 0.0003169749 | [19 empty] | 15.59107 | 0.07288635
4359 | 2022/03/01 04:35:13 | 59676.1704 | 120.0007 | 1 | 21 | 7 | 0 | 0 | 0 | 0 | 3.678939 | 0 | 2.589719 | 4.123976 | 20.41592 | 15.29818 |  | 0.0001330962 | [19 empty] | 15.45162 | -0.0107497
4360 | 2022/03/01 04:36:13 | 59736.1701 | 180.0004 | 1 | 21 | 7 | 0 | 0 | 0 | 0 | 3.681584 | 0 | 2.589719 | 4.123976 | 20.41592 | 15.29818 |  | 4.591356e-05 |  | 0 | [17 empty] | 15.52036 | 0.05689859
4361 | 2022/03/01 04:37:13 | 59796.1706 | 240.0009 | 1 | 21 | 7 | 0 | 0 | 0 | 0 | 3.683404 | 0 | 2.589719 | 4.123976 | 20.41592 | 15.29818 |  | 3.852439e-05 | [19 empty] | 15.58577 | 0.09044886
4362 | 2022/03/01 04:38:13 | 59856.1697 | 300 | 1 | 21 | 7 | 0 | 0 | 0 | 0 | 3.68425 | 0 | 2.589719 | 4.123976 | 20.41592 | 15.29818 |  | -1.888667e-05 |  | 0 | [17 empty] | 15.29283 | -0.07644475
4363 | 2022/03/01 04:39:13 | 59916.1698 | 360.0001 | 1 | 21 | 7 | 0 | 0 | 0 | 0 | 3.684884 | 0 | 2.589719 | 4.123976 | 20.41592 | 15.29818 |  | 2.927878e-05 | [19 empty] | 15.43233 | 0.01340032
4364 | 2022/03/01 04:40:13 | 59976.1698 | 420.0001 | 1 | 21 | 7 | 0 | 0 | 0 | 0 | 3.68584 | 0 | 2.589719 | 4.123976 | 20.41592 | 15.29818 |  | 2.706406e-05 |  | 0 | [17 empty] | 15.23946 | -0.07902801
4365 | 2022/03/01 04:41:13 | 60036.1697 | 480 | 1 | 21 | 7 | 0 | 0 | 0 | 0 | 3.686218 | 0 | 2.589719 | 4.123976 | 20.41592 | 15.29818 |  | 2.943659e-05 | [19 empty] | 15.34682 | 0.002163053
4366 | 2022/03/01 04:42:13 | 60096.1703 | 540.0006 | 1 | 21 | 7 | 0 | 0 | 0 | 0 | 3.686535 | 0 | 2.589719 | 4.123976 | 20.41592 | 15.29818 |  | -3.556098e-06 |  | 0 | [17 empty] | 15.25491 | -0.08444488
4367 | 2022/03/01 04:43:13 | 60156.1702 | 600.0005 | 1 | 21 | 7 | 0 | 0 | 0 | 0 | 3.686762 | 0 | 2.589719 | 4.123976 | 20.41592 | 15.29818 |  | 1.817682e-06 | [19 empty] | 15.2145 | -0.070737
4368 | 2022/03/01 04:44:13 | 60216.1709 | 660.0012 | 1 | 21 | 7 | 0 | 0 | 0 | 0 | 3.686868 | 0 | 2.589719 | 4.123976 | 20.41592 | 15.29818 |  | -2.493034e-05 |  | 0 | [17 empty] | 15.26661 | 0.008089542
4369 | 2022/03/01 04:45:13 | 60276.1712 | 720.0015 | 1 | 21 | 7 | 0 | 0 | 0 | 0 | 3.687188 | 0 | 2.589719 | 4.123976 | 20.41592 | 15.29818 |  | 5.610686e-06 | [19 empty] | 15.50466 | 0.06905019
4370 | 2022/03/01 04:46:13 | 60336.1701 | 780.0004 | 1 | 21 | 7 | 0 | 0 | 0 | 0 | 3.687541 | 0 | 2.589719 | 4.123976 | 20.41592 | 15.29818 |  | 2.864634e-05 |  | 0 | [17 empty] | 15.37782 | -0.05517781
4371 | 2022/03/01 04:47:13 | 60396.1707 | 840.001 | 1 | 21 | 7 | 0 | 0 | 0 | 0 | 3.687732 | 0 | 2.589719 | 4.123976 | 20.41592 | 15.29818 |  | 3.714054e-05 | [19 empty] | 15.50116 | 0.066607
4372 | 2022/03/01 04:48:13 | 60456.1702 | 900.0005 | 1 | 21 | 7 | 0 | 0 | 0 | 0 | 3.687701 | 0 | 2.589719 | 4.123976 | 20.41592 | 15.29818 |  | -1.185346e-06 |  | 0 | [17 empty] | 15.19749 | -0.07626295
4373 | 2022/03/01 04:49:13 | 60516.171 | 960.0013 | 1 | 21 | 7 | 0 | 0 | 0 | 0 | 3.687813 | 0 | 2.589719 | 4.123976 | 20.41592 | 15.29818 |  | -5.018382e-06 | [19 empty] | 15.4371 | 0.04093051
4374 | 2022/03/01 04:50:13 | 60576.1697 | 1020 | 1 | 21 | 7 | 0 | 0 | 0 | 0 | 3.688013 | 0 | 2.589719 | 4.123976 | 20.41592 | 15.29818 |  | -1.722603e-05 |  | 0 | [17 empty] | 15.14724 | -0.06598294
4375 | 2022/03/01 04:51:13 | 60636.17 | 1080.0003 | 1 | 21 | 7 | 0 | 0 | 0 | 0 | 3.688313 | 0 | 2.589719 | 4.123976 | 20.41592 | 15.29818 |  | -1.667415e-05 | [19 empty] | 15.58825 | 0.06016254
4376 | 2022/03/01 04:52:13 | 60696.1699 | 1140.0002 | 1 | 21 | 7 | 0 | 0 | 0 | 0 | 3.688324 | 0 | 2.589719 | 4.123976 | 20.41592 | 15.29818 |  | -9.600748e-06 |  | 0 | [17 empty] | 15.49644 | -0.03659725
4377 | 2022/03/01 04:53:13 | 60756.1698 | 1200.0001 | 1 | 21 | 7 | 0 | 0 | 0 | 0 | 3.68847 | 0 | 2.589719 | 4.123976 | 20.41592 | 15.29818 |  | -1.228829e-05 | [19 empty] | 15.34496 | 0.02150655
4378 | 2022/03/01 04:54:13 | 60816.1704 | 1260.0007 | 1 | 21 | 7 | 0 | 0 | 0 | 0 | 3.688507 | 0 | 2.589719 | 4.123976 | 20.41592 | 15.29818 |  | 8.692684e-07 |  | 0 | [17 empty] | 15.64484 | 0.08188963
4379 | 2022/03/01 04:55:13 | 60876.1701 | 1320.0004 | 1 | 21 | 7 | 0 | 0 | 0 | 0 | 3.688551 | 0 | 2.589719 | 4.123976 | 20.41592 | 15.29818 |  | -4.631175e-05 | [19 empty] | 15.23253 | -0.02753794
4380 | 2022/03/01 04:56:13 | 60936.17 | 1380.0003 | 1 | 21 | 7 | 0 | 0 | 0 | 0 | 3.688798 | 0 | 2.589719 | 4.123976 | 20.41592 | 15.29818 |  | -7.901784e-07 |  | 0 | [17 empty] | 15.35058 | -0.03177047
4381 | 2022/03/01 04:57:13 | 60996.1698 | 1440.0001 | 1 | 21 | 7 | 0 | 0 | 0 | 0 | 3.688774 | 0 | 2.589719 | 4.123976 | 20.41592 | 15.29818 |  | 1.991415e-05 | [19 empty] | 15.51471 | 0.00787735
4382 | 2022/03/01 04:58:13 | 61056.1707 | 1500.001 | 1 | 21 | 7 | 0 | 0 | 0 | 0 | 3.688669 | 0 | 2.589719 | 4.123976 | 20.41592 | 15.29818 |  | 3.330878e-05 |  | 0 | [17 empty] | 15.16937 | -0.06806731
4383 | 2022/03/01 04:59:13 | 61116.1698 | 1560.0001 | 1 | 21 | 7 | 0 | 0 | 0 | 0 | 3.688525 | 0 | 2.589719 | 4.123976 | 20.41592 | 15.29818 |  | 1.292145e-05 | [19 empty] | 15.25714 | -0.05226135
4384 | 2022/03/01 05:00:13 | 61176.1703 | 1620.0006 | 1 | 21 | 7 | 0 | 0 | 0 | 0 | 3.689038 | 0 | 2.589719 | 4.123976 | 20.41592 | 15.29818 |  | 2.916e-05 |  | 0 | [17 empty] | 15.24578 | -0.07378399
4385 | 2022/03/01 05:01:13 | 61236.1701 | 1680.0004 | 1 | 21 | 7 | 0 | 0 | 0 | 0 | 3.688924 | 0 | 2.589719 | 4.123976 | 20.41592 | 15.29818 |  | -1.734586e-05 | [19 empty] | 15.31516 | 0.01813054
4386 | 2022/03/01 05:02:13 | 61296.1702 | 1740.0005 | 1 | 21 | 7 | 0 | 0 | 0 | 0 | 3.689021 | 0 | 2.589719 | 4.123976 | 20.41592 | 15.29818 |  | -3.864293e-05 |  | 0 | [17 empty] | 15.21793 | -0.007401705
4387 | 2022/03/01 05:03:13 | 61356.1698 | 1800.0001 | 1 | 21 | 7 | 0 | 0 | 0 | 0 | 3.689168 | 0 | 2.589719 | 4.123976 | 20.41592 | 15.29818 |  | 1.79782e-05 | [19 empty] | 15.24166 | -0.05771399
4388 | 2022/03/01 05:03:13 | 61356.1715 | 1800.0018 | 1 | 21 | 7 | 0 | 0 | 0 | 0 | 3.689168 | 0 | 2.589719 | 4.123976 | 20.41592 | 15.29818 |  | 1.79782e-05 | 0.02535511 | 0 | 0 | [16 empty] | 15.24166 | -0.05771399
4389 | 2022/03/01 05:03:13 | 61356.1779 | 0.0018 | 1 | 22 | 7 | 0 | 0 | 0 | 0 | 3.689177 | 0 | 2.589719 | 4.123976 | 20.41592 | 15.29818 |  | 1.79782e-05 | 0.02535511 | 0 | 0 | [16 empty] | 15.24166 | -0.05771204
4390 | 2022/03/01 05:03:13 | 61356.1842 | 0.0015 | 1 | 23 | 8 | 0 | 0 | 0 | 0 | 3.689228 | 0 | 2.589719 | 4.123976 | 20.41592 | 15.29818 |  | 1.79782e-05 | 0.02535511 | 0 | 0 | [16 empty] | 15.24167 | -0.05771012
4391 | 2022/03/01 05:09:02 | 61705.8306 | 60.0001 | 1 | 14 | 8 | 0 | 0 | 0 | 0 | 3.689269 | 0 | 2.589719 | 4.123976 | 20.41592 | 15.29818 |  | 1.224787e-05 | [19 empty] | 15.49673 | 0.04882395
4392 | 2022/03/01 05:10:02 | 61765.8305 | 120 | 1 | 14 | 8 | 0 | 0 | 0 | 0 | 3.689586 | 0 | 2.589719 | 4.123976 | 20.41592 | 15.29818 |  | 4.464841e-06 | [19 empty] | 15.40106 | 0.05010664
4393 | 2022/03/01 05:11:02 | 61825.8311 | 180.0006 | 1 | 14 | 8 | 0 | 0 | 0 | 0 | 3.689562 | 0 | 2.589719 | 4.123976 | 20.41592 | 15.29818 |  | -4.251548e-05 |  | 0 | 0 | [16 empty] | 15.43516 | 0.01459956
4394 | 2022/03/01 05:12:02 | 61885.8311 | 240.0006 | 1 | 14 | 8 | 0 | 0 | 0 | 0 | 3.689718 | 0 | 2.589719 | 4.123976 | 20.41592 | 15.29818 |  | -2.615534e-05 | [19 empty] | 15.15417 | -0.06285369
4395 | 2022/03/01 05:13:02 | 61945.8308 | 300.0003 | 1 | 14 | 8 | 0 | 0 | 0 | 0 | 3.68961 | 0 | 2.589719 | 4.123976 | 20.41592 | 15.29818 |  | -3.275534e-05 |  | 0 | 0 | [16 empty] | 15.13017 | -0.06668925
4396 | 2022/03/01 05:13:02 | 61945.8324 | 300.0019 | 1 | 14 | 8 | 0 | 0 | 0 | 0 | 3.689692 | 0 | 2.589719 | 4.123976 | 20.41592 | 15.29818 |  | -3.275534e-05 | 0.02535511 | 0 | 0 | [16 empty] | 15.13017 | -0.06668925
4397 | 2022/03/01 05:13:03 | 61946.1175 | 0.2508 | 1 | 15 | 8 | 0 | 0 | 0 | -1.750794 | 3.469868 | -6.075024 | 2.589121 | 4.123991 | 20.41383 | 15.29823 |  | -0.07154451 |  | 0.01094587 | 91.35867 | [16 empty] | 15.18605 | -0.06668925
4398 | 2022/03/01 05:13:03 | 61946.367 | 0.5003 | 1 | 15 | 8 | 0 | 0 | 0 | -3.261708 | 3.464118 | -11.29894 | 2.588482 | 4.123991 | 20.41161 | 15.29823 | [21 empty] | 15.18605 | -0.06668925
4399 | 2022/03/01 05:13:03 | 61946.6183 | 0.7516 | 1 | 15 | 8 | 0 | 0 | 0 | -4.467775 | 3.459332 | -15.45552 | 2.587838 | 4.123991 | 20.40938 | 15.29823 | [21 empty] | 15.18605 | -0.06668925
4400 | 2022/03/01 05:13:03 | 61946.867 | 1.0003 | 1 | 15 | 8 | 0 | 0 | 0 | -5.411538 | 3.455784 | -18.70111 | 2.587201 | 4.123991 | 20.40718 | 15.29823 | [21 empty] | 15.39004 | 0.08121014
4401 | 2022/03/01 05:13:04 | 61947.1182 | 1.2515 | 1 | 15 | 8 | 0 | 0 | 0 | -6.183864 | 3.452241 | -21.34819 | 2.586558 | 4.123991 | 20.40496 | 15.29823 |  | -0.01378059 |  | 0.159805 | 9.453731 | [16 empty] | 15.39004 | 0.08121014
4402 | 2022/03/01 05:13:04 | 61947.367 | 1.5003 | 1 | 15 | 8 | 0 | 0 | 0 | -6.800271 | 3.449335 | -23.45641 | 2.585919 | 4.123991 | 20.40276 | 15.29823 | [21 empty] | 15.39004 | 0.08121014
4403 | 2022/03/01 05:13:04 | 61947.6175 | 1.7508 | 1 | 15 | 8 | 0 | 0 | 0 | -7.282435 | 3.446201 | -25.09673 | 2.585277 | 4.123991 | 20.40054 | 15.29823 | [21 empty] | 15.50808 | 0.03688693
4404 | 2022/03/01 05:13:04 | 61947.8669 | 2.0002 | 1 | 15 | 8 | 0 | 0 | 0 | -7.677032 | 3.44369 | -26.43732 | 2.584639 | 4.123991 | 20.39834 | 15.29823 | [21 empty] | 15.50808 | 0.03688693
4405 | 2022/03/01 05:13:05 | 61948.1174 | 2.2507 | 1 | 15 | 8 | 0 | 0 | 0 | -7.99201 | 3.440878 | -27.49953 | 2.583996 | 4.123991 | 20.39613 | 15.29823 |  | -0.01143367 |  | 0.2530672 | 4.260509 | [16 empty] | 15.50808 | 0.03688693
4406 | 2022/03/01 05:13:05 | 61948.367 | 2.5003 | 1 | 15 | 8 | 0 | 0 | 0 | -8.238448 | 3.438711 | -28.32964 | 2.583356 | 4.123991 | 20.39393 | 15.29823 | [21 empty] | 15.32905 | 0.03688693
4407 | 2022/03/01 05:13:05 | 61948.6176 | 2.7509 | 1 | 15 | 8 | 0 | 0 | 0 | -8.440096 | 3.436218 | -29.00201 | 2.582714 | 4.123991 | 20.39172 | 15.29823 | [21 empty] | 15.32905 | 0.03688693
4408 | 2022/03/01 05:13:05 | 61948.8669 | 3.0002 | 1 | 15 | 8 | 0 | 0 | 0 | -8.597756 | 3.434204 | -29.52645 | 2.582074 | 4.123991 | 20.38952 | 15.29823 | [21 empty] | 15.32905 | 0.03688693
4409 | 2022/03/01 05:13:06 | 61949.1174 | 3.2507 | 1 | 15 | 8 | 0 | 0 | 0 | -8.726736 | 3.431828 | -29.94866 | 2.581434 | 4.123991 | 20.38733 | 15.29823 |  | -0.008780401 |  | 0.2601216 | [17 empty] | 15.17785 | -0.1031971
4410 | 2022/03/01 05:13:06 | 61949.3672 | 3.5005 | 1 | 15 | 8 | 0 | 0 | 0 | -8.829675 | 3.429887 | -30.28479 | 2.580793 | 4.123991 | 20.38513 | 15.29823 | [21 empty] | 15.17785 | -0.1031971
4411 | 2022/03/01 05:13:06 | 61949.6174 | 3.7507 | 1 | 15 | 8 | 0 | 0 | 0 | -8.91019 | 3.427811 | -30.54245 | 2.580152 | 4.123991 | 20.38293 | 15.29823 | [21 empty] | 15.17785 | -0.1031971
4412 | 2022/03/01 05:13:06 | 61949.8671 | 4.0004 | 1 | 15 | 8 | 0 | 0 | 0 | -8.976053 | 3.425882 | -30.7509 | 2.579513 | 4.123991 | 20.38074 | 15.29823 | [21 empty] | 15.26757 | 0.02803743
4413 | 2022/03/01 05:13:07 | 61950.1183 | 4.2516 | 1 | 15 | 8 | 0 | 0 | 0 | -9.028616 | 3.423832 | -30.91246 | 2.578871 | 4.123991 | 20.37854 | 15.29823 |  | -0.007145247 |  | 0.3113829 | 3.718653 | [16 empty] | 15.26757 | 0.02803743
4414 | 2022/03/01 05:13:07 | 61950.367 | 4.5003 | 1 | 15 | 8 | 0 | 0 | 0 | -9.069701 | 3.421868 | -31.03532 | 2.578233 | 4.123991 | 20.37636 | 15.29823 | [21 empty] | 15.26757 | 0.02803743
4415 | 2022/03/01 05:13:07 | 61950.6182 | 4.7515 | 1 | 15 | 8 | 0 | 0 | 0 | -9.103333 | 3.420052 | -31.13387 | 2.577591 | 4.123991 | 20.37416 | 15.29823 | [21 empty] | 15.42157 | 0.02803743
4416 | 2022/03/01 05:13:07 | 61950.867 | 5.0003 | 1 | 15 | 8 | 0 | 0 | 0 | -9.130153 | 3.418503 | -31.21146 | 2.576953 | 4.123991 | 20.37198 | 15.29823 | [21 empty] | 15.42157 | 0.02803743
4417 | 2022/03/01 05:13:08 | 61951.1181 | 5.2514 | 1 | 15 | 8 | 0 | 0 | 0 | -9.151169 | 3.416537 | -31.26531 | 2.576309 | 4.123991 | 20.36978 | 15.29823 |  | -0.006544712 |  | 0.3342596 | 3.100961 | [16 empty] | 15.56391 | 0.09260595
4418 | 2022/03/01 05:13:08 | 61951.3678 | 5.5011 | 1 | 15 | 8 | 0 | 0 | 0 | -9.16835 | 3.414643 | -31.30664 | 2.575669 | 4.123991 | 20.36759 | 15.29823 | [21 empty] | 15.56391 | 0.09260595
4419 | 2022/03/01 05:13:08 | 61951.6174 | 5.7507 | 1 | 15 | 8 | 0 | 0 | 0 | -9.182079 | 3.412932 | -31.33781 | 2.575031 | 4.123991 | 20.36541 | 15.29823 | [21 empty] | 15.56391 | 0.09260595
4420 | 2022/03/01 05:13:08 | 61951.8679 | 6.0012 | 1 | 15 | 8 | 0 | 0 | 0 | -9.192788 | 3.41145 | -31.36074 | 2.57439 | 4.123991 | 20.36322 | 15.29823 | [21 empty] | 15.38937 | -0.05454361
4421 | 2022/03/01 05:13:09 | 61952.1174 | 6.2507 | 1 | 15 | 8 | 0 | 0 | 0 | -9.201571 | 3.409789 | -31.37542 | 2.57375 | 4.123991 | 20.36104 | 15.29823 |  | -0.006846294 |  | 0.3800413 | 2.720445 | [16 empty] | 15.38937 | -0.05454361
4422 | 2022/03/01 05:13:09 | 61952.3679 | 6.5012 | 1 | 15 | 8 | 0 | 0 | 0 | -9.208618 | 3.408024 | -31.38319 | 2.573107 | 4.123991 | 20.35885 | 15.29823 | [21 empty] | 15.38937 | -0.05454361
4423 | 2022/03/01 05:13:09 | 61952.6175 | 6.7508 | 1 | 15 | 8 | 0 | 0 | 0 | -9.214151 | 3.406685 | -31.38971 | 2.572467 | 4.123991 | 20.35667 | 15.29823 | [21 empty] | 15.23818 | -0.05454361
4424 | 2022/03/01 05:13:09 | 61952.8679 | 7.0012 | 1 | 15 | 8 | 0 | 0 | 0 | -9.218663 | 3.404979 | -31.38935 | 2.571825 | 4.123991 | 20.35448 | 15.29823 | [21 empty] | 15.23818 | -0.05454361
4425 | 2022/03/01 05:13:10 | 61953.1183 | 7.2516 | 1 | 15 | 8 | 0 | 0 | 0 | -9.222181 | 3.403687 | -31.38942 | 2.571184 | 4.123991 | 20.3523 | 15.29823 |  | -0.006285283 |  | 0.4135879 | [17 empty] | 15.23818 | -0.05454361
4426 | 2022/03/01 05:13:10 | 61953.368 | 7.5013 | 1 | 15 | 8 | 0 | 0 | 0 | -9.224925 | 3.401947 | -31.38271 | 2.570545 | 4.123991 | 20.35013 | 15.29823 | [21 empty] | 15.30604 | -0.02604187
4427 | 2022/03/01 05:13:10 | 61953.6176 | 7.7509 | 1 | 15 | 8 | 0 | 0 | 0 | -9.227204 | 3.400732 | -31.37925 | 2.569905 | 4.123991 | 20.34795 | 15.29823 | [21 empty] | 15.30604 | -0.02604187
4428 | 2022/03/01 05:13:10 | 61953.8678 | 8.0011 | 1 | 15 | 8 | 0 | 0 | 0 | -9.229016 | 3.39922 | -31.37146 | 2.569264 | 4.123991 | 20.34577 | 15.29823 | [21 empty] | 15.30604 | -0.02604187
4429 | 2022/03/01 05:13:11 | 61954.1174 | 8.2507 | 1 | 15 | 8 | 0 | 0 | 0 | -9.230483 | 3.397933 | -31.36456 | 2.568625 | 4.123991 | 20.3436 | 15.29823 |  | -0.005793983 |  | 0.4230184 | 2.395843 | [16 empty] | 15.52063 | 0.0670594
4430 | 2022/03/01 05:13:11 | 61954.3679 | 8.5012 | 1 | 15 | 8 | 0 | 0 | 0 | -9.231625 | 3.396324 | -31.35359 | 2.567982 | 4.123991 | 20.34142 | 15.29823 | [21 empty] | 15.52063 | 0.0670594
4431 | 2022/03/01 05:13:11 | 61954.6174 | 8.7507 | 1 | 15 | 8 | 0 | 0 | 0 | -9.232533 | 3.395151 | -31.34584 | 2.567342 | 4.123991 | 20.33924 | 15.29823 | [21 empty] | 15.52063 | 0.0670594
4432 | 2022/03/01 05:13:11 | 61954.867 | 9.0003 | 1 | 15 | 8 | 0 | 0 | 0 | -9.233294 | 3.393616 | -31.33425 | 2.566704 | 4.123991 | 20.33707 | 15.29823 | [21 empty] | 15.60618 | 0.0670594
4433 | 2022/03/01 05:13:12 | 61955.1175 | 9.2508 | 1 | 15 | 8 | 0 | 0 | 0 | -9.233926 | 3.392403 | -31.3252 | 2.566061 | 4.123991 | 20.33489 | 15.29823 |  | -0.00518733 |  | 0.4180149 | [17 empty] | 15.60618 | 0.0670594
4434 | 2022/03/01 05:13:12 | 61955.3678 | 9.5011 | 1 | 15 | 8 | 0 | 0 | 0 | -9.234454 | 3.39095 | -31.31357 | 2.56542 | 4.123991 | 20.33272 | 15.29823 | [21 empty] | 15.60618 | 0.0670594
4435 | 2022/03/01 05:13:12 | 61955.6176 | 9.7509 | 1 | 15 | 8 | 0 | 0 | 0 | -9.234917 | 3.389813 | -31.30464 | 2.56478 | 4.123991 | 20.33055 | 15.29823 | [21 empty] | 15.4677 | -0.01654088
4436 | 2022/03/01 05:13:12 | 61955.8679 | 10.0012 | 1 | 15 | 8 | 0 | 0 | 0 | -9.23529 | 3.388342 | -31.29232 | 2.564139 | 4.123991 | 20.32838 | 15.29823 | [21 empty] | 15.4677 | -0.01654088
4437 | 2022/03/01 05:13:12 | 61955.8693 | 10.0026 | 1 | 15 | 8 | 0 | 0 | 0 | -9.23529 | 3.388342 | -31.29232 | 2.564134 | 4.123991 | 20.32836 | 15.29823 |  | -0.006422796 | 0.02535511 | 0.5080584 | 2.141529 | [16 empty] | 15.4677 | -0.01654088
4438 | 2022/03/01 05:13:13 | 61956.907 | 1 | 1 | 16 | 8 | 0 | 0 | 0 | 0 | 3.617014 | 0 | 2.564124 | 4.123991 | 20.32833 | 15.29823 |  | 0.01109894 | [19 empty] | 15.47871 | -0.06216705
4439 | 2022/03/01 05:13:14 | 61957.9079 | 2.0009 | 1 | 16 | 8 | 0 | 0 | 0 | 0 | 3.623795 | 0 | 2.564124 | 4.123991 | 20.32833 | 15.29823 |  | 0.007061228 | [19 empty] | 15.66929 | 0.125165
4440 | 2022/03/01 05:13:15 | 61958.9077 | 3.0007 | 1 | 16 | 8 | 0 | 0 | 0 | 0 | 3.628608 | 0 | 2.564124 | 4.123991 | 20.32833 | 15.29823 |  | 0.004507395 | [19 empty] | 15.64783 | -0.006707311
4441 | 2022/03/01 05:13:16 | 61959.9078 | 4.0008 | 1 | 16 | 8 | 0 | 0 | 0 | 0 | 3.632058 | 0 | 2.564124 | 4.123991 | 20.32833 | 15.29823 |  | 0.003937455 | [19 empty] | 15.40705 | -0.07524133
4442 | 2022/03/01 05:13:17 | 61960.9071 | 5.0001 | 1 | 16 | 8 | 0 | 0 | 0 | 0 | 3.634888 | 0 | 2.564124 | 4.123991 | 20.32833 | 15.29823 |  | 0.003189096 | [19 empty] | 15.59543 | 0.05886734
4443 | 2022/03/01 05:13:18 | 61961.9072 | 6.0002 | 1 | 16 | 8 | 0 | 0 | 0 | 0 | 3.63718 | 0 | 2.564124 | 4.123991 | 20.32833 | 15.29823 |  | 0.002137861 | [19 empty] | 15.65288 | 0.01795411
4444 | 2022/03/01 05:13:19 | 61962.908 | 7.001 | 1 | 16 | 8 | 0 | 0 | 0 | 0 | 3.639475 | 0 | 2.564124 | 4.123991 | 20.32833 | 15.29823 |  | 0.002362098 | [19 empty] | 15.47238 | -0.05640566
4445 | 2022/03/01 05:13:20 | 61963.9072 | 8.0002 | 1 | 16 | 8 | 0 | 0 | 0 | 0 | 3.641254 | 0 | 2.564124 | 4.123991 | 20.32833 | 15.29823 |  | 0.002094677 | [19 empty] | 15.47018 | -0.05640566
4446 | 2022/03/01 05:13:21 | 61964.907 | 9 | 1 | 16 | 8 | 0 | 0 | 0 | 0 | 3.642954 | 0 | 2.564124 | 4.123991 | 20.32833 | 15.29823 | [21 empty] | 15.77398 | 0.03470421
4447 | 2022/03/01 05:13:22 | 61965.9072 | 10.0002 | 1 | 16 | 8 | 0 | 0 | 0 | 0 | 3.644711 | 0 | 2.564124 | 4.123991 | 20.32833 | 15.29823 |  | 0.001435316 | [19 empty] | 15.66739 | 0.03470421
4448 | 2022/03/01 05:13:23 | 61966.9071 | 11.0001 | 1 | 16 | 8 | 0 | 0 | 0 | 0 | 3.645945 | 0 | 2.564124 | 4.123991 | 20.32833 | 15.29823 |  | 0.001451058 | [19 empty] | 15.50269 | 0.01893938
4449 | 2022/03/01 05:13:24 | 61967.908 | 12.001 | 1 | 16 | 8 | 0 | 0 | 0 | 0 | 3.647162 | 0 | 2.564124 | 4.123991 | 20.32833 | 15.29823 | [21 empty] | 15.72636 | 0.01893938
4450 | 2022/03/01 05:13:25 | 61968.9072 | 13.0002 | 1 | 16 | 8 | 0 | 0 | 0 | 0 | 3.648343 | 0 | 2.564124 | 4.123991 | 20.32833 | 15.29823 |  | 0.0011061 | [19 empty] | 15.83644 | 0.104298
4451 | 2022/03/01 05:13:26 | 61969.908 | 14.001 | 1 | 16 | 8 | 0 | 0 | 0 | 0 | 3.649357 | 0 | 2.564124 | 4.123991 | 20.32833 | 15.29823 |  | 0.00120656 | [19 empty] | 15.4812 | -0.05026937
4452 | 2022/03/01 05:13:27 | 61970.9073 | 15.0003 | 1 | 16 | 8 | 0 | 0 | 0 | 0 | 3.650513 | 0 | 2.564124 | 4.123991 | 20.32833 | 15.29823 | [21 empty] | 15.48434 | -0.0597626
4453 | 2022/03/01 05:13:28 | 61971.9073 | 16.0003 | 1 | 16 | 8 | 0 | 0 | 0 | 0 | 3.651398 | 0 | 2.564124 | 4.123991 | 20.32833 | 15.29823 |  | 0.0008862137 | [19 empty] | 15.80616 | 0.07278323
4454 | 2022/03/01 05:13:29 | 61972.9072 | 17.0002 | 1 | 16 | 8 | 0 | 0 | 0 | 0 | 3.652207 | 0 | 2.564124 | 4.123991 | 20.32833 | 15.29823 | [21 empty] | 15.73935 | 0.006907582
4455 | 2022/03/01 05:13:30 | 61973.9082 | 18.0012 | 1 | 16 | 8 | 0 | 0 | 0 | 0 | 3.653152 | 0 | 2.564124 | 4.123991 | 20.32833 | 15.29823 |  | 0.0008404701 | [19 empty] | 15.54623 | -0.06034911
4456 | 2022/03/01 05:13:31 | 61974.9071 | 19.0001 | 1 | 16 | 8 | 0 | 0 | 0 | 0 | 3.653605 | 0 | 2.564124 | 4.123991 | 20.32833 | 15.29823 | [21 empty] | 15.73712 | 0.05965114
4457 | 2022/03/01 05:13:32 | 61975.9073 | 20.0003 | 1 | 16 | 8 | 0 | 0 | 0 | 0 | 3.654422 | 0 | 2.564124 | 4.123991 | 20.32833 | 15.29823 |  | 0.0008466783 | [19 empty] | 15.82163 | 0.02641082
4458 | 2022/03/01 05:13:33 | 61976.9072 | 21.0002 | 1 | 16 | 8 | 0 | 0 | 0 | 0 | 3.654951 | 0 | 2.564124 | 4.123991 | 20.32833 | 15.29823 | [21 empty] | 15.53141 | -0.09069264
4459 | 2022/03/01 05:13:34 | 61977.9071 | 22.0001 | 1 | 16 | 8 | 0 | 0 | 0 | 0 | 3.655821 | 0 | 2.564124 | 4.123991 | 20.32833 | 15.29823 | [21 empty] | 15.53019 | -0.0003832579
4460 | 2022/03/01 05:13:35 | 61978.9071 | 23.0001 | 1 | 16 | 8 | 0 | 0 | 0 | 0 | 3.656301 | 0 | 2.564124 | 4.123991 | 20.32833 | 15.29823 |  | 0.0006896821 | [19 empty] | 15.69393 | -0.0003832579
4461 | 2022/03/01 05:13:36 | 61979.9073 | 24.0003 | 1 | 16 | 8 | 0 | 0 | 0 | 0 | 3.656927 | 0 | 2.564124 | 4.123991 | 20.32833 | 15.29823 | [21 empty] | 15.75635 | -0.01329899
4462 | 2022/03/01 05:13:37 | 61980.9073 | 25.0003 | 1 | 16 | 8 | 0 | 0 | 0 | 0 | 3.657674 | 0 | 2.564124 | 4.123991 | 20.32833 | 15.29823 | [21 empty] | 15.59328 | -0.01329899
4463 | 2022/03/01 05:13:38 | 61981.9081 | 26.0011 | 1 | 16 | 8 | 0 | 0 | 0 | 0 | 3.658329 | 0 | 2.564124 | 4.123991 | 20.32833 | 15.29823 |  | 0.0005107372 | [19 empty] | 15.63744 | 0.02247512
4464 | 2022/03/01 05:13:39 | 61982.9074 | 27.0004 | 1 | 16 | 8 | 0 | 0 | 0 | 0 | 3.658769 | 0 | 2.564124 | 4.123991 | 20.32833 | 15.29823 | [21 empty] | 15.84276 | 0.02247512
4465 | 2022/03/01 05:13:40 | 61983.9074 | 28.0004 | 1 | 16 | 8 | 0 | 0 | 0 | 0 | 3.659205 | 0 | 2.564124 | 4.123991 | 20.32833 | 15.29823 |  | 0.000614061 | [19 empty] | 15.78979 | 0.04760981
4466 | 2022/03/01 05:13:41 | 61984.9074 | 29.0004 | 1 | 16 | 8 | 0 | 0 | 0 | 0 | 3.659821 | 0 | 2.564124 | 4.123991 | 20.32833 | 15.29823 | [21 empty] | 15.45973 | -0.0674367
4467 | 2022/03/01 05:13:42 | 61985.9083 | 30.0013 | 1 | 16 | 8 | 0 | 0 | 0 | 0 | 3.66036 | 0 | 2.564124 | 4.123991 | 20.32833 | 15.29823 | [21 empty] | 15.62419 | 0.01568794
4468 | 2022/03/01 05:13:43 | 61986.9081 | 31.0011 | 1 | 16 | 8 | 0 | 0 | 0 | 0 | 3.660899 | 0 | 2.564124 | 4.123991 | 20.32833 | 15.29823 | [21 empty] | 15.75222 | 0.06742001
4469 | 2022/03/01 05:13:44 | 61987.9083 | 32.0013 | 1 | 16 | 8 | 0 | 0 | 0 | 0 | 3.661138 | 0 | 2.564124 | 4.123991 | 20.32833 | 15.29823 |  | 0.0003361979 | [19 empty] | 15.60243 | -0.07422149
4470 | 2022/03/01 05:13:45 | 61988.9073 | 33.0003 | 1 | 16 | 8 | 0 | 0 | 0 | 0 | 3.66159 | 0 | 2.564124 | 4.123991 | 20.32833 | 15.29823 | [21 empty] | 15.50175 | -0.03146112
4471 | 2022/03/01 05:13:46 | 61989.9076 | 34.0006 | 1 | 16 | 8 | 0 | 0 | 0 | 0 | 3.66196 | 0 | 2.564124 | 4.123991 | 20.32833 | 15.29823 | [21 empty] | 15.80017 | 0.09325683
4472 | 2022/03/01 05:13:47 | 61990.9083 | 35.0013 | 1 | 16 | 8 | 0 | 0 | 0 | 0 | 3.662325 | 0 | 2.564124 | 4.123991 | 20.32833 | 15.29823 | [21 empty] | 15.81282 | 0.003951192
4473 | 2022/03/01 05:13:48 | 61991.9074 | 36.0004 | 1 | 16 | 8 | 0 | 0 | 0 | 0 | 3.662682 | 0 | 2.564124 | 4.123991 | 20.32833 | 15.29823 |  | 0.0003871484 | [19 empty] | 15.46736 | -0.1079565
4474 | 2022/03/01 05:13:49 | 61992.9072 | 37.0002 | 1 | 16 | 8 | 0 | 0 | 0 | 0 | 3.663017 | 0 | 2.564124 | 4.123991 | 20.32833 | 15.29823 | [21 empty] | 15.65355 | 0.05818665
4475 | 2022/03/01 05:13:50 | 61993.9073 | 38.0003 | 1 | 16 | 8 | 0 | 0 | 0 | 0 | 3.663389 | 0 | 2.564124 | 4.123991 | 20.32833 | 15.29823 | [21 empty] | 15.83492 | 0.05818665
4476 | 2022/03/01 05:13:51 | 61994.9073 | 39.0003 | 1 | 16 | 8 | 0 | 0 | 0 | 0 | 3.663592 | 0 | 2.564124 | 4.123991 | 20.32833 | 15.29823 |  | 0.0004634082 | [19 empty] | 15.55002 | -0.08419573
4477 | 2022/03/01 05:13:52 | 61995.9081 | 40.0011 | 1 | 16 | 8 | 0 | 0 | 0 | 0 | 3.663868 | 0 | 2.564124 | 4.123991 | 20.32833 | 15.29823 | [21 empty] | 15.47365 | -0.08419573
4478 | 2022/03/01 05:13:52 | 61995.9098 | 40.0028 | 1 | 16 | 8 | 0 | 0 | 0 | 0 | 3.663868 | 0 | 2.564124 | 4.123991 | 20.32833 | 15.29823 |  | 0.0004634082 | 0.02535511 | 0 | 0 | [16 empty] | 15.47365 | -0.08419573
4479 | 2022/03/01 05:13:53 | 61996.1978 | 0.2512 | 1 | 17 | 8 | 0 | 0 | 0 | 1.843674 | 3.707202 | 6.834872 | 2.564246 | 4.124088 | 20.32878 | 15.29859 |  | 0.1451042 |  | 0.0007246044 | 1380.063 | [16 empty] | 15.65985 | 0.03432095
4480 | 2022/03/01 05:13:53 | 61996.4475 | 0.5009 | 1 | 17 | 8 | 0 | 0 | 0 | 1.844009 | 3.708499 | 6.838506 | 2.564374 | 4.124088 | 20.32926 | 15.29859 | [21 empty] | 15.65985 | 0.03432095
4481 | 2022/03/01 05:13:53 | 61996.697 | 0.7504 | 1 | 17 | 8 | 0 | 0 | 0 | 1.843903 | 3.70935 | 6.839682 | 2.564502 | 4.124088 | 20.32973 | 15.29859 | [21 empty] | 15.65985 | 0.03432095
4482 | 2022/03/01 05:13:53 | 61996.9475 | 1.0009 | 1 | 17 | 8 | 0 | 0 | 0 | 1.844376 | 3.710498 | 6.843553 | 2.56463 | 4.124088 | 20.3302 | 15.29859 | [21 empty] | 15.79831 | 0.04326999
4483 | 2022/03/01 05:13:54 | 61997.197 | 1.2504 | 1 | 17 | 8 | 0 | 0 | 0 | 1.844986 | 3.711041 | 6.846819 | 2.564758 | 4.124088 | 20.33068 | 15.29859 |  | 0.003701067 |  | 0.09042957 | [17 empty] | 15.79831 | 0.04326999
4484 | 2022/03/01 05:13:54 | 61997.4467 | 1.5001 | 1 | 17 | 8 | 0 | 0 | 0 | 1.845695 | 3.711704 | 6.850674 | 2.564886 | 4.124088 | 20.33115 | 15.29859 | [21 empty] | 15.79831 | 0.04326999
4485 | 2022/03/01 05:13:54 | 61997.6971 | 1.7505 | 1 | 17 | 8 | 0 | 0 | 0 | 1.845734 | 3.712277 | 6.851876 | 2.565013 | 4.124088 | 20.33163 | 15.29859 | [21 empty] | 15.79199 | 0.04326999
4486 | 2022/03/01 05:13:54 | 61997.9467 | 2.0001 | 1 | 17 | 8 | 0 | 0 | 0 | 1.845642 | 3.712873 | 6.852634 | 2.565141 | 4.124088 | 20.3321 | 15.29859 | [21 empty] | 15.79199 | 0.04326999
4487 | 2022/03/01 05:13:55 | 61998.1973 | 2.2507 | 1 | 17 | 8 | 0 | 0 | 0 | 1.845894 | 3.713402 | 6.854546 | 2.56527 | 4.124088 | 20.33258 | 15.29859 |  | 0.002668538 | [19 empty] | 15.79199 | 0.04326999
4488 | 2022/03/01 05:13:55 | 61998.4468 | 2.5002 | 1 | 17 | 8 | 0 | 0 | 0 | 1.846611 | 3.713912 | 6.858151 | 2.565398 | 4.124088 | 20.33305 | 15.29859 | [21 empty] | 15.52319 | -0.08597612
4489 | 2022/03/01 05:13:55 | 61998.698 | 2.7514 | 1 | 17 | 8 | 0 | 0 | 0 | 1.846786 | 3.714643 | 6.860151 | 2.565526 | 4.124088 | 20.33353 | 15.29859 | [21 empty] | 15.52319 | -0.08597612
4490 | 2022/03/01 05:13:55 | 61998.9469 | 3.0003 | 1 | 17 | 8 | 0 | 0 | 0 | 1.846527 | 3.71474 | 6.859368 | 2.565653 | 4.124088 | 20.334 | 15.29859 | [21 empty] | 15.52319 | -0.08597612
4491 | 2022/03/01 05:13:56 | 61999.1972 | 3.2506 | 1 | 17 | 8 | 0 | 0 | 0 | 1.845818 | 3.715554 | 6.858236 | 2.565782 | 4.124088 | 20.33448 | 15.29859 |  | 0.002662341 |  | 0.2113338 | 6.627204 | [16 empty] | 15.48724 | -0.01123488
4492 | 2022/03/01 05:13:56 | 61999.4475 | 3.5009 | 1 | 17 | 8 | 0 | 0 | 0 | 1.846062 | 3.716169 | 6.860278 | 2.56591 | 4.124088 | 20.33496 | 15.29859 | [21 empty] | 15.48724 | -0.01123488
4493 | 2022/03/01 05:13:56 | 61999.6972 | 3.7506 | 1 | 17 | 8 | 0 | 0 | 0 | 1.845917 | 3.71665 | 6.860627 | 2.566037 | 4.124088 | 20.33543 | 15.29859 | [21 empty] | 15.48724 | -0.01123488
4494 | 2022/03/01 05:13:56 | 61999.9468 | 4.0002 | 1 | 17 | 8 | 0 | 0 | 0 | 1.845909 | 3.716964 | 6.861177 | 2.566165 | 4.124088 | 20.33591 | 15.29859 | [21 empty] | 15.64373 | -0.01123488
4495 | 2022/03/01 05:13:57 | 62000.1972 | 4.2506 | 1 | 17 | 8 | 0 | 0 | 0 | 1.845558 | 3.717293 | 6.86048 | 2.566294 | 4.124088 | 20.33638 | 15.29859 |  | 0.001931206 | [19 empty] | 15.64373 | -0.01123488
4496 | 2022/03/01 05:13:57 | 62000.4467 | 4.5001 | 1 | 17 | 8 | 0 | 0 | 0 | 1.845711 | 3.717758 | 6.861907 | 2.566421 | 4.124088 | 20.33686 | 15.29859 | [21 empty] | 15.77272 | 0.08921266
4497 | 2022/03/01 05:13:57 | 62000.6971 | 4.7505 | 1 | 17 | 8 | 0 | 0 | 0 | 1.845856 | 3.718496 | 6.863808 | 2.566549 | 4.124088 | 20.33733 | 15.29859 | [21 empty] | 15.77272 | 0.08921266
4498 | 2022/03/01 05:13:57 | 62000.9469 | 5.0003 | 1 | 17 | 8 | 0 | 0 | 0 | 1.845955 | 3.718546 | 6.864269 | 2.566677 | 4.124088 | 20.33781 | 15.29859 | [21 empty] | 15.77272 | 0.08921266
4499 | 2022/03/01 05:13:58 | 62001.1973 | 5.2507 | 1 | 17 | 8 | 0 | 0 | 0 | 1.846085 | 3.719113 | 6.865799 | 2.566806 | 4.124088 | 20.33829 | 15.29859 |  | 0.001896726 | [19 empty] | 15.77373 | 0.0003147125
4500 | 2022/03/01 05:13:58 | 62001.4468 | 5.5002 | 1 | 17 | 8 | 0 | 0 | 0 | 1.845917 | 3.719493 | 6.865875 | 2.566933 | 4.124088 | 20.33876 | 15.29859 | [21 empty] | 15.77373 | 0.0003147125
4501 | 2022/03/01 05:13:58 | 62001.6973 | 5.7507 | 1 | 17 | 8 | 0 | 0 | 0 | 1.846153 | 3.719913 | 6.867529 | 2.567062 | 4.124088 | 20.33924 | 15.29859 | [21 empty] | 15.77373 | 0.0003147125
4502 | 2022/03/01 05:13:58 | 62001.9467 | 6.0001 | 1 | 17 | 8 | 0 | 0 | 0 | 1.846176 | 3.720284 | 6.868299 | 2.56719 | 4.124088 | 20.33971 | 15.29859 | [21 empty] | 15.5756 | 0.0003147125
4503 | 2022/03/01 05:13:59 | 62002.1979 | 6.2513 | 1 | 17 | 8 | 0 | 0 | 0 | 1.845932 | 3.720675 | 6.868113 | 2.567318 | 4.124088 | 20.34019 | 15.29859 |  | 0.001659029 |  | 0.3032662 | [17 empty] | 15.5756 | 0.0003147125
4504 | 2022/03/01 05:13:59 | 62002.4476 | 6.501 | 1 | 17 | 8 | 0 | 0 | 0 | 1.845734 | 3.721102 | 6.868164 | 2.567446 | 4.124088 | 20.34067 | 15.29859 | [21 empty] | 15.5756 | 0.0003147125
4505 | 2022/03/01 05:13:59 | 62002.6972 | 6.7506 | 1 | 17 | 8 | 0 | 0 | 0 | 1.845695 | 3.721564 | 6.868872 | 2.567574 | 4.124088 | 20.34114 | 15.29859 | [21 empty] | 15.45914 | -0.09830892
4506 | 2022/03/01 05:13:59 | 62002.9468 | 7.0002 | 1 | 17 | 8 | 0 | 0 | 0 | 1.845787 | 3.721784 | 6.869621 | 2.567702 | 4.124088 | 20.34162 | 15.29859 | [21 empty] | 15.45914 | -0.09830892
4507 | 2022/03/01 05:14:00 | 62003.1972 | 7.2506 | 1 | 17 | 8 | 0 | 0 | 0 | 1.845375 | 3.722282 | 6.869006 | 2.56783 | 4.124088 | 20.3421 | 15.29859 | [21 empty] | 15.45914 | -0.09830892
4508 | 2022/03/01 05:14:00 | 62003.4476 | 7.501 | 1 | 17 | 8 | 0 | 0 | 0 | 1.845139 | 3.722575 | 6.868668 | 2.567958 | 4.124088 | 20.34258 | 15.29859 | [21 empty] | 15.63648 | 0.05541861
4509 | 2022/03/01 05:14:00 | 62003.697 | 7.7504 | 1 | 17 | 8 | 0 | 0 | 0 | 1.845268 | 3.723056 | 6.870036 | 2.568085 | 4.124088 | 20.34305 | 15.29859 | [21 empty] | 15.63648 | 0.05541861
4510 | 2022/03/01 05:14:00 | 62003.9469 | 8.0003 | 1 | 17 | 8 | 0 | 0 | 0 | 1.845749 | 3.723114 | 6.871934 | 2.568213 | 4.124088 | 20.34352 | 15.29859 | [21 empty] | 15.63648 | 0.05541861
4511 | 2022/03/01 05:14:01 | 62004.1981 | 8.2515 | 1 | 17 | 8 | 0 | 0 | 0 | 1.845932 | 3.723636 | 6.873579 | 2.568342 | 4.124088 | 20.344 | 15.29859 |  | 0.001680462 | [19 empty] | 15.821 | 0.05541861
4512 | 2022/03/01 05:14:01 | 62004.4476 | 8.501 | 1 | 17 | 8 | 0 | 0 | 0 | 1.846169 | 3.723989 | 6.875113 | 2.56847 | 4.124088 | 20.34448 | 15.29859 | [21 empty] | 15.821 | 0.05541861
4513 | 2022/03/01 05:14:01 | 62004.6979 | 8.7513 | 1 | 17 | 8 | 0 | 0 | 0 | 1.846176 | 3.724471 | 6.876029 | 2.568598 | 4.124088 | 20.34496 | 15.29859 | [21 empty] | 15.821 | 0.05541861
4514 | 2022/03/01 05:14:01 | 62004.9476 | 9.001 | 1 | 17 | 8 | 0 | 0 | 0 | 1.846306 | 3.724625 | 6.876797 | 2.568726 | 4.124088 | 20.34543 | 15.29859 | [21 empty] | 15.72097 | 0.02640486
4515 | 2022/03/01 05:14:02 | 62005.1973 | 9.2507 | 1 | 17 | 8 | 0 | 0 | 0 | 1.84597 | 3.725346 | 6.876877 | 2.568854 | 4.124088 | 20.34591 | 15.29859 |  | 0.001535294 | [19 empty] | 15.72097 | 0.02640486
4516 | 2022/03/01 05:14:02 | 62005.4467 | 9.5001 | 1 | 17 | 8 | 0 | 0 | 0 | 1.846024 | 3.725271 | 6.87694 | 2.568981 | 4.124088 | 20.34638 | 15.29859 | [21 empty] | 15.56298 | -0.04937351
4517 | 2022/03/01 05:14:02 | 62005.6971 | 9.7505 | 1 | 17 | 8 | 0 | 0 | 0 | 1.846039 | 3.725866 | 6.878094 | 2.56911 | 4.124088 | 20.34686 | 15.29859 | [21 empty] | 15.56298 | -0.04937351
4518 | 2022/03/01 05:14:02 | 62005.9469 | 10.0003 | 1 | 17 | 8 | 0 | 0 | 0 | 1.846062 | 3.725977 | 6.878385 | 2.569237 | 4.124088 | 20.34734 | 15.29859 | [21 empty] | 15.56298 | -0.04937351
4519 | 2022/03/01 05:14:02 | 62005.9483 | 10.0017 | 1 | 17 | 8 | 0 | 0 | 0 | 1.846062 | 3.725977 | 6.878385 | 2.569238 | 4.124088 | 20.34734 | 15.29859 |  | 0.001372407 | 0.02535511 | 0.3267998 | 3.153748 | [16 empty] | 15.56298 | -0.04937351
4520 | 2022/03/01 05:14:03 | 62006.9853 | 1.0012 | 1 | 18 | 8 | 0 | 0 | 0 | 0 | 3.681016 | 0 | 2.56924 | 4.124088 | 20.34735 | 15.29859 |  | -0.005717944 | [19 empty] | 15.64563 | 0.02582788
4521 | 2022/03/01 05:14:04 | 62007.9843 | 2.0002 | 1 | 18 | 8 | 0 | 0 | 0 | 0 | 3.679985 | 0 | 2.56924 | 4.124088 | 20.34735 | 15.29859 |  | -0.001339449 | [19 empty] | 15.8431 | 0.06170928
4522 | 2022/03/01 05:14:05 | 62008.9844 | 3.0003 | 1 | 18 | 8 | 0 | 0 | 0 | 0 | 3.679317 | 0 | 2.56924 | 4.124088 | 20.34735 | 15.29859 | [21 empty] | 15.71945 | 0.06170928
4523 | 2022/03/01 05:14:06 | 62009.9845 | 4.0004 | 1 | 18 | 8 | 0 | 0 | 0 | 0 | 3.678922 | 0 | 2.56924 | 4.124088 | 20.34735 | 15.29859 | [21 empty] | 15.49859 | -0.01360893
4524 | 2022/03/01 05:14:07 | 62010.9854 | 5.0013 | 1 | 18 | 8 | 0 | 0 | 0 | 0 | 3.678781 | 0 | 2.56924 | 4.124088 | 20.34735 | 15.29859 |  | -0.000709854 | [19 empty] | 15.73463 | -0.01360893
4525 | 2022/03/01 05:14:08 | 62011.9845 | 6.0004 | 1 | 18 | 8 | 0 | 0 | 0 | 0 | 3.678329 | 0 | 2.56924 | 4.124088 | 20.34735 | 15.29859 | [21 empty] | 15.71126 | -0.03202736
4526 | 2022/03/01 05:14:09 | 62012.9843 | 7.0002 | 1 | 18 | 8 | 0 | 0 | 0 | 0 | 3.67846 | 0 | 2.56924 | 4.124088 | 20.34735 | 15.29859 | [21 empty] | 15.53302 | -0.03202736
4527 | 2022/03/01 05:14:10 | 62013.9852 | 8.0011 | 1 | 18 | 8 | 0 | 0 | 0 | 0 | 3.678341 | 0 | 2.56924 | 4.124088 | 20.34735 | 15.29859 | [21 empty] | 15.48504 | -0.07069528
4528 | 2022/03/01 05:14:11 | 62014.9844 | 9.0003 | 1 | 18 | 8 | 0 | 0 | 0 | 0 | 3.678191 | 0 | 2.56924 | 4.124088 | 20.34735 | 15.29859 | [21 empty] | 15.79292 | 0.07079959
4529 | 2022/03/01 05:14:12 | 62015.9853 | 10.0012 | 1 | 18 | 8 | 0 | 0 | 0 | 0 | 3.678179 | 0 | 2.56924 | 4.124088 | 20.34735 | 15.29859 |  | -0.0002628297 | [19 empty] | 15.686 | -0.007999539
4530 | 2022/03/01 05:14:13 | 62016.9846 | 11.0005 | 1 | 18 | 8 | 0 | 0 | 0 | 0 | 3.678057 | 0 | 2.56924 | 4.124088 | 20.34735 | 15.29859 | [21 empty] | 15.47964 | -0.04672229
4531 | 2022/03/01 05:14:14 | 62017.9853 | 12.0012 | 1 | 18 | 8 | 0 | 0 | 0 | 0 | 3.677763 | 0 | 2.56924 | 4.124088 | 20.34735 | 15.29859 | [21 empty] | 15.74471 | 0.06507039
4532 | 2022/03/01 05:14:15 | 62018.9845 | 13.0004 | 1 | 18 | 8 | 0 | 0 | 0 | 0 | 3.677899 | 0 | 2.56924 | 4.124088 | 20.34735 | 15.29859 | [21 empty] | 15.80743 | 0.0195986
4533 | 2022/03/01 05:14:16 | 62019.9844 | 14.0003 | 1 | 18 | 8 | 0 | 0 | 0 | 0 | 3.677731 | 0 | 2.56924 | 4.124088 | 20.34735 | 15.29859 | [21 empty] | 15.47111 | -0.1050979
4534 | 2022/03/01 05:14:17 | 62020.9845 | 15.0004 | 1 | 18 | 8 | 0 | 0 | 0 | 0 | 3.677567 | 0 | 2.56924 | 4.124088 | 20.34735 | 15.29859 | [21 empty] | 15.49323 | 0.006910563
4535 | 2022/03/01 05:14:18 | 62021.9845 | 16.0004 | 1 | 18 | 8 | 0 | 0 | 0 | 0 | 3.677592 | 0 | 2.56924 | 4.124088 | 20.34735 | 15.29859 | [21 empty] | 15.76862 | 0.08606076
4536 | 2022/03/01 05:14:19 | 62022.9844 | 17.0003 | 1 | 18 | 8 | 0 | 0 | 0 | 0 | 3.677633 | 0 | 2.56924 | 4.124088 | 20.34735 | 15.29859 | [21 empty] | 15.63301 | -0.0423789
4537 | 2022/03/01 05:14:20 | 62023.9854 | 18.0013 | 1 | 18 | 8 | 0 | 0 | 0 | 0 | 3.677526 | 0 | 2.56924 | 4.124088 | 20.34735 | 15.29859 | [21 empty] | 15.47272 | -0.0423789
4538 | 2022/03/01 05:14:21 | 62024.9847 | 19.0006 | 1 | 18 | 8 | 0 | 0 | 0 | 0 | 3.677535 | 0 | 2.56924 | 4.124088 | 20.34735 | 15.29859 | [21 empty] | 15.72893 | 0.06685257
4539 | 2022/03/01 05:14:22 | 62025.9846 | 20.0005 | 1 | 18 | 8 | 0 | 0 | 0 | 0 | 3.677391 | 0 | 2.56924 | 4.124088 | 20.34735 | 15.29859 | [21 empty] | 15.85351 | 0.06685257
4540 | 2022/03/01 05:14:23 | 62026.9855 | 21.0014 | 1 | 18 | 8 | 0 | 0 | 0 | 0 | 3.677446 | 0 | 2.56924 | 4.124088 | 20.34735 | 15.29859 | [21 empty] | 15.50935 | -0.04959941
4541 | 2022/03/01 05:14:24 | 62027.9846 | 22.0005 | 1 | 18 | 8 | 0 | 0 | 0 | 0 | 3.677271 | 0 | 2.56924 | 4.124088 | 20.34735 | 15.29859 |  | -3.330878e-05 | [19 empty] | 15.50269 | -0.04959941
4542 | 2022/03/01 05:14:25 | 62028.9846 | 23.0005 | 1 | 18 | 8 | 0 | 0 | 0 | 0 | 3.677212 | 0 | 2.56924 | 4.124088 | 20.34735 | 15.29859 | [21 empty] | 15.68693 | 0.05549431
4543 | 2022/03/01 05:14:26 | 62029.9855 | 24.0014 | 1 | 18 | 8 | 0 | 0 | 0 | 0 | 3.677468 | 0 | 2.56924 | 4.124088 | 20.34735 | 15.29859 | [21 empty] | 15.74257 | 0.05077779
4544 | 2022/03/01 05:14:27 | 62030.9847 | 25.0006 | 1 | 18 | 8 | 0 | 0 | 0 | 0 | 3.67751 | 0 | 2.56924 | 4.124088 | 20.34735 | 15.29859 | [21 empty] | 15.49673 | -0.1102161
4545 | 2022/03/01 05:14:28 | 62031.9845 | 26.0004 | 1 | 18 | 8 | 0 | 0 | 0 | 0 | 3.677798 | 0 | 2.56924 | 4.124088 | 20.34735 | 15.29859 | [21 empty] | 15.65887 | -0.002769232
4546 | 2022/03/01 05:14:29 | 62032.9847 | 27.0006 | 1 | 18 | 8 | 0 | 0 | 0 | 0 | 3.67767 | 0 | 2.56924 | 4.124088 | 20.34735 | 15.29859 | [21 empty] | 15.8065 | 0.09957194
4547 | 2022/03/01 05:14:30 | 62033.9847 | 28.0006 | 1 | 18 | 8 | 0 | 0 | 0 | 0 | 3.677528 | 0 | 2.56924 | 4.124088 | 20.34735 | 15.29859 | [21 empty] | 15.70971 | -0.03024638
4548 | 2022/03/01 05:14:31 | 62034.9854 | 29.0013 | 1 | 18 | 8 | 0 | 0 | 0 | 0 | 3.677448 | 0 | 2.56924 | 4.124088 | 20.34735 | 15.29859 | [21 empty] | 15.48314 | -0.07080138
4549 | 2022/03/01 05:14:32 | 62035.9847 | 30.0006 | 1 | 18 | 8 | 0 | 0 | 0 | 0 | 3.677753 | 0 | 2.56924 | 4.124088 | 20.34735 | 15.29859 | [21 empty] | 15.69393 | 0.06586969
4550 | 2022/03/01 05:14:33 | 62036.9848 | 31.0007 | 1 | 18 | 8 | 0 | 0 | 0 | 0 | 3.677767 | 0 | 2.56924 | 4.124088 | 20.34735 | 15.29859 | [21 empty] | 15.67908 | -0.004640222
4551 | 2022/03/01 05:14:34 | 62037.9846 | 32.0005 | 1 | 18 | 8 | 0 | 0 | 0 | 0 | 3.677681 | 0 | 2.56924 | 4.124088 | 20.34735 | 15.29859 | [21 empty] | 15.4869 | -0.06005585
4552 | 2022/03/01 05:14:35 | 62038.9848 | 33.0007 | 1 | 18 | 8 | 0 | 0 | 0 | 0 | 3.677713 | 0 | 2.56924 | 4.124088 | 20.34735 | 15.29859 | [21 empty] | 15.47238 | -0.06005585
4553 | 2022/03/01 05:14:36 | 62039.9846 | 34.0005 | 1 | 18 | 8 | 0 | 0 | 0 | 0 | 3.677696 | 0 | 2.56924 | 4.124088 | 20.34735 | 15.29859 |  | 1.082643e-05 | [19 empty] | 15.74686 | 0.03588021
4554 | 2022/03/01 05:14:37 | 62040.9848 | 35.0007 | 1 | 18 | 8 | 0 | 0 | 0 | 0 | 3.677719 | 0 | 2.56924 | 4.124088 | 20.34735 | 15.29859 | [21 empty] | 15.64752 | 0.03588021
4555 | 2022/03/01 05:14:38 | 62041.9856 | 36.0015 | 1 | 18 | 8 | 0 | 0 | 0 | 0 | 3.677597 | 0 | 2.56924 | 4.124088 | 20.34735 | 15.29859 | [21 empty] | 15.40355 | -0.02802312
4556 | 2022/03/01 05:14:39 | 62042.9849 | 37.0008 | 1 | 18 | 8 | 0 | 0 | 0 | 0 | 3.677697 | 0 | 2.56924 | 4.124088 | 20.34735 | 15.29859 | [21 empty] | 15.59673 | -0.02802312
4557 | 2022/03/01 05:14:40 | 62043.9847 | 38.0006 | 1 | 18 | 8 | 0 | 0 | 0 | 0 | 3.677824 | 0 | 2.56924 | 4.124088 | 20.34735 | 15.29859 | [21 empty] | 15.75538 | 0.1099473
4558 | 2022/03/01 05:14:41 | 62044.9857 | 39.0016 | 1 | 18 | 8 | 0 | 0 | 0 | 0 | 3.677857 | 0 | 2.56924 | 4.124088 | 20.34735 | 15.29859 | [21 empty] | 15.52036 | -0.004324913
4559 | 2022/03/01 05:14:42 | 62045.9846 | 40.0005 | 1 | 18 | 8 | 0 | 0 | 0 | 0 | 3.677721 | 0 | 2.56924 | 4.124088 | 20.34735 | 15.29859 | [21 empty] | 15.41338 | -0.1025516
4560 | 2022/03/01 05:14:42 | 62045.9863 | 40.0022 | 1 | 18 | 8 | 0 | 0 | 0 | 0 | 3.677721 | 0 | 2.56924 | 4.124088 | 20.34735 | 15.29859 |  | 1.082643e-05 | 0.02535511 | 0 | 0 | [16 empty] | 15.41338 | -0.1025516
4561 | 2022/03/01 05:14:42 | 62045.9936 | 0.0016 | 1 | 19 | 8 | 0 | 0 | 0 | 0 | 3.677724 | 0 | 2.56924 | 4.124088 | 20.34735 | 15.29859 |  | 1.082643e-05 | 0.02535511 | 0 | 0 | [16 empty] | 15.41348 | -0.1024684
4562 | 2022/03/01 05:14:52 | 62056.0299 | 10.0004 | 1 | 20 | 8 | 0 | 0 | 0 | -1.500082 | 3.628294 | -5.442739 | 2.569258 | 4.128247 | 20.34741 | 15.3137 |  | -0.0008825903 |  | 0.3295455 | 3.990914 | [16 empty] | 15.54657 | 0.01191854
4563 | 2022/03/01 05:15:02 | 62066.0301 | 20.0006 | 1 | 20 | 8 | 0 | 0 | 0 | -1.500083 | 3.620503 | -5.431055 | 2.569258 | 4.132408 | 20.34741 | 15.32878 |  | -0.0006657238 |  | 0.5299678 | 2.073667 | [16 empty] | 15.75163 | 0.04358947
4564 | 2022/03/01 05:15:12 | 62076.0302 | 30.0007 | 1 | 20 | 8 | 0 | 0 | 0 | -1.500136 | 3.614755 | -5.422624 | 2.569258 | 4.13657 | 20.34741 | 15.34384 |  | -0.0005844723 |  | 0.6938834 | [17 empty] | 15.53584 | 0.024845
4565 | 2022/03/01 05:15:22 | 62086.0304 | 40.0009 | 1 | 20 | 8 | 0 | 0 | 0 | -1.500134 | 3.609926 | -5.415373 | 2.569258 | 4.140732 | 20.34741 | 15.35887 |  | -0.0005282882 |  | 0.8099565 | 1.329588 | [16 empty] | 15.44719 | -0.02689123
4566 | 2022/03/01 05:15:32 | 62096.0303 | 50.0008 | 1 | 20 | 8 | 0 | 0 | 0 | -1.500146 | 3.606429 | -5.41017 | 2.569258 | 4.144894 | 20.34741 | 15.37389 |  | -0.0005700727 |  | 0.9978212 | [17 empty] | 15.70717 | 0.009952784
4567 | 2022/03/01 05:15:42 | 62106.0305 | 60.001 | 1 | 20 | 8 | 0 | 0 | 0 | -1.500142 | 3.602818 | -5.404739 | 2.569258 | 4.149055 | 20.34741 | 15.38889 |  | -0.0003715175 | [19 empty] | 15.59859 | 0.07829785
4568 | 2022/03/01 05:15:52 | 62116.0308 | 70.0013 | 1 | 20 | 8 | 0 | 0 | 0 | -1.500127 | 3.59996 | -5.400397 | 2.569258 | 4.153218 | 20.34741 | 15.40388 |  | -0.0003813521 |  | 1.266282 | 0.8782223 | [16 empty] | 15.36948 | -0.03984571
4569 | 2022/03/01 05:16:02 | 62126.0308 | 80.0013 | 1 | 20 | 8 | 0 | 0 | 0 | -1.500138 | 3.597234 | -5.396347 | 2.569258 | 4.15738 | 20.34741 | 15.41886 |  | -0.0002478897 | [19 empty] | 15.38594 | -0.04358709
4570 | 2022/03/01 05:16:12 | 62136.03 | 90.0005 | 1 | 20 | 8 | 0 | 0 | 0 | -1.500138 | 3.595006 | -5.393005 | 2.569258 | 4.16154 | 20.34741 | 15.43382 |  | -0.0001673815 |  | 1.551959 | [17 empty] | 15.57622 | 0.02100348
4571 | 2022/03/01 05:16:22 | 62146.0301 | 100.0006 | 1 | 20 | 8 | 0 | 0 | 0 | -1.500095 | 3.592798 | -5.389538 | 2.569258 | 4.165701 | 20.34741 | 15.44877 |  | -0.0001552538 | [19 empty] | 15.59543 | 0.03019035
4572 | 2022/03/01 05:16:32 | 62156.0302 | 110.0007 | 1 | 20 | 8 | 0 | 0 | 0 | -1.500112 | 3.591062 | -5.386995 | 2.569258 | 4.169863 | 20.34741 | 15.46372 |  | -0.0002198123 |  | 1.931034 | 0.5722154 | [16 empty] | 15.37835 | 0.01422107
4573 | 2022/03/01 05:16:42 | 62166.0305 | 120.001 | 1 | 20 | 8 | 0 | 0 | 0 | -1.500146 | 3.58897 | -5.383979 | 2.569258 | 4.174025 | 20.34741 | 15.47866 |  | -0.0001145661 | [19 empty] | 15.59833 | -0.003336072
4574 | 2022/03/01 05:16:52 | 62176.0306 | 130.0011 | 1 | 20 | 8 | 0 | 0 | 0 | -1.500171 | 3.587237 | -5.381469 | 2.569258 | 4.178187 | 20.34741 | 15.4936 |  | -0.0001495423 | [19 empty] | 15.6377 | 0.03234982
4575 | 2022/03/01 05:17:02 | 62186.0298 | 140.0003 | 1 | 20 | 8 | 0 | 0 | 0 | -1.500166 | 3.585692 | -5.379133 | 2.569258 | 4.182348 | 20.34741 | 15.50852 |  | -0.0001897848 |  | 2.281125 | [17 empty] | 15.40832 | -0.03531396
4576 | 2022/03/01 05:17:12 | 62196.0301 | 150.0006 | 1 | 20 | 8 | 0 | 0 | 0 | -1.500151 | 3.58406 | -5.376631 | 2.569258 | 4.18651 | 20.34741 | 15.52344 |  | -0.0001579657 | [19 empty] | 15.67744 | 0.08164585
4577 | 2022/03/01 05:17:22 | 62206.03 | 160.0005 | 1 | 20 | 8 | 0 | 0 | 0 | -1.500114 | 3.582401 | -5.37401 | 2.569258 | 4.190672 | 20.34741 | 15.53835 |  | -0.0001369704 | [19 empty] | 15.36476 | -0.05286574
4578 | 2022/03/01 05:17:32 | 62216.0303 | 170.0008 | 1 | 20 | 8 | 0 | 0 | 0 | -1.500139 | 3.580926 | -5.371887 | 2.569258 | 4.194835 | 20.34741 | 15.55326 |  | -0.0001246283 |  | 2.657595 | 0.4120301 | [16 empty] | 15.67874 | 0.02838373
4579 | 2022/03/01 05:17:42 | 62226.0302 | 180.0007 | 1 | 20 | 8 | 0 | 0 | 0 | -1.500087 | 3.579514 | -5.369582 | 2.569258 | 4.198997 | 20.34741 | 15.56816 |  | -0.0002061917 | [19 empty] | 15.44967 | -0.08065164
4580 | 2022/03/01 05:17:52 | 62236.0303 | 190.0008 | 1 | 20 | 8 | 0 | 0 | 0 | -1.500079 | 3.577857 | -5.367068 | 2.569258 | 4.203156 | 20.34741 | 15.58305 |  | -8.834313e-05 | [19 empty] | 15.53268 | -0.01675308
4581 | 2022/03/01 05:18:02 | 62246.0305 | 200.001 | 1 | 20 | 8 | 0 | 0 | 0 | -1.500096 | 3.576689 | -5.365377 | 2.569258 | 4.207319 | 20.34741 | 15.59794 |  | -0.0001491338 |  | 2.785701 | [17 empty] | 15.74121 | 0.03144979
4582 | 2022/03/01 05:18:12 | 62256.0305 | 210.001 | 1 | 20 | 8 | 0 | 0 | 0 | -1.500135 | 3.575216 | -5.363307 | 2.569258 | 4.21148 | 20.34741 | 15.61282 |  | -0.0001431203 | [19 empty] | 15.36033 | -0.1088637
4583 | 2022/03/01 05:18:22 | 62266.0299 | 220.0004 | 1 | 20 | 8 | 0 | 0 | 0 | -1.500138 | 3.574138 | -5.3617 | 2.569258 | 4.215641 | 20.34741 | 15.6277 |  | -0.0001270542 | [19 empty] | 15.62319 | 0.03629506
4584 | 2022/03/01 05:18:32 | 62276.0301 | 230.0006 | 1 | 20 | 8 | 0 | 0 | 0 | -1.500146 | 3.572496 | -5.359266 | 2.569258 | 4.219802 | 20.34741 | 15.64257 |  | -0.0001608189 | [19 empty] | 15.46889 | -0.05809128
4585 | 2022/03/01 05:18:42 | 62286.0302 | 240.0007 | 1 | 20 | 8 | 0 | 0 | 0 | -1.50013 | 3.571045 | -5.357032 | 2.569258 | 4.223965 | 20.34741 | 15.65743 |  | -0.0001317713 |  | 3.120801 | 0.3399848 | [16 empty] | 15.53551 | 0.04003823
4586 | 2022/03/01 05:18:52 | 62296.0305 | 250.001 | 1 | 20 | 8 | 0 | 0 | 0 | -1.500152 | 3.569793 | -5.355232 | 2.569258 | 4.228126 | 20.34741 | 15.67229 |  | -0.0001331121 | [19 empty] | 15.60968 | 0.008381009
4587 | 2022/03/01 05:19:02 | 62306.0303 | 260.0008 | 1 | 20 | 8 | 0 | 0 | 0 | -1.50014 | 3.568591 | -5.353386 | 2.569258 | 4.232288 | 20.34741 | 15.68715 |  | -0.0001154835 | [19 empty] | 15.4314 | 0.02912223
4588 | 2022/03/01 05:19:12 | 62316.0306 | 270.0011 | 1 | 20 | 8 | 0 | 0 | 0 | -1.500107 | 3.567329 | -5.351375 | 2.569258 | 4.23645 | 20.34741 | 15.702 |  | -0.0001657879 | [19 empty] | 15.6825 | 0.07966816
4589 | 2022/03/01 05:19:22 | 62326.0305 | 280.001 | 1 | 20 | 8 | 0 | 0 | 0 | -1.500115 | 3.565928 | -5.349302 | 2.569258 | 4.240612 | 20.34741 | 15.71684 |  | -0.0001542995 |  | 3.217771 | [17 empty] | 15.28928 | -0.03706694
4590 | 2022/03/01 05:19:32 | 62336.0307 | 290.0012 | 1 | 20 | 8 | 0 | 0 | 0 | -1.500153 | 3.564854 | -5.347826 | 2.569258 | 4.244773 | 20.34741 | 15.73168 |  | -0.0001328524 | [19 empty] | 15.62196 | 0.07644415
4591 | 2022/03/01 05:19:42 | 62346.03 | 300.0005 | 1 | 20 | 8 | 0 | 0 | 0 | -1.500154 | 3.563464 | -5.345745 | 2.569258 | 4.248935 | 20.34741 | 15.74651 |  | -0.0001771154 | [19 empty] | 15.55505 | -0.01173556
4592 | 2022/03/01 05:19:52 | 62356.0301 | 310.0006 | 1 | 20 | 8 | 0 | 0 | 0 | -1.500143 | 3.562264 | -5.343905 | 2.569258 | 4.253097 | 20.34741 | 15.76134 |  | -0.0001522579 | [19 empty] | 15.37261 | -0.05257547
4593 | 2022/03/01 05:20:02 | 62366.0301 | 320.0006 | 1 | 20 | 8 | 0 | 0 | 0 | -1.500122 | 3.560843 | -5.341699 | 2.569258 | 4.257258 | 20.34741 | 15.77616 |  | -0.0001392131 |  | 3.353652 | 0.3075525 | [16 empty] | 15.69232 | 0.009264946
4594 | 2022/03/01 05:20:12 | 62376.0303 | 330.0008 | 1 | 20 | 8 | 0 | 0 | 0 | -1.500143 | 3.559992 | -5.340497 | 2.569258 | 4.26142 | 20.34741 | 15.79098 |  | -9.607996e-05 | [19 empty] | 15.37298 | -0.05512893
4595 | 2022/03/01 05:20:22 | 62386.0304 | 340.0009 | 1 | 20 | 8 | 0 | 0 | 0 | -1.500118 | 3.558546 | -5.338239 | 2.569258 | 4.265581 | 20.34741 | 15.80579 |  | -0.0001832563 | [19 empty] | 15.64153 | 0.05917847
4596 | 2022/03/01 05:20:32 | 62396.0307 | 350.0012 | 1 | 20 | 8 | 0 | 0 | 0 | -1.500118 | 3.557505 | -5.336677 | 2.569258 | 4.269743 | 20.34741 | 15.82059 |  | -0.0001296204 | [19 empty] | 15.45694 | 0.03403068
4597 | 2022/03/01 05:20:42 | 62406.0306 | 360.0011 | 1 | 20 | 8 | 0 | 0 | 0 | -1.500124 | 3.556087 | -5.334571 | 2.569258 | 4.273905 | 20.34741 | 15.8354 |  | -0.0001244825 |  | 3.366565 | [17 empty] | 15.58508 | -0.02858102
4598 | 2022/03/01 05:20:52 | 62416.0299 | 370.0004 | 1 | 20 | 8 | 0 | 0 | 0 | -1.5001 | 3.555088 | -5.332988 | 2.569258 | 4.278066 | 20.34741 | 15.85019 |  | -0.0001081803 | [19 empty] | 15.60429 | -0.01568377
4599 | 2022/03/01 05:21:02 | 62426.0307 | 380.0012 | 1 | 20 | 8 | 0 | 0 | 0 | -1.500109 | 3.553709 | -5.330951 | 2.569258 | 4.282228 | 20.34741 | 15.86499 |  | -0.0001448051 | [19 empty] | 15.47555 | -0.06203234
4600 | 2022/03/01 05:21:12 | 62436.0301 | 390.0006 | 1 | 20 | 8 | 0 | 0 | 0 | -1.500116 | 3.552682 | -5.329435 | 2.569258 | 4.28639 | 20.34741 | 15.87977 |  | -0.000104943 | [19 empty] | 15.75036 | 0.09060144
4601 | 2022/03/01 05:21:22 | 62446.0311 | 400.0016 | 1 | 20 | 8 | 0 | 0 | 0 | -1.500152 | 3.551538 | -5.327847 | 2.569258 | 4.290554 | 20.34741 | 15.89456 |  | -0.0001398311 |  | 3.407404 | 0.2858388 | [16 empty] | 15.55163 | -0.04349589
4602 | 2022/03/01 05:21:29 | 62452.7155 | 406.686 | 1 | 20 | 8 | 0 | 0 | 0 | -1.500182 | 3.550714 | -5.326717 | 2.569258 | 4.293336 | 20.34741 | 15.90444 |  | -8.765919e-05 | 0.02535511 | 3.407404 | 0.2858388 | [16 empty] | 15.45761 | -0.06073236
4603 | 2022/03/01 05:22:29 | 62512.7531 | 60.0007 | 1 | 21 | 8 | 0 | 0 | 0 | 0 | 3.618517 | 0 | 2.569258 | 4.293338 | 20.34741 | 15.90445 |  | 0.000190256 | [19 empty] | 15.55922 | -0.06068349
4604 | 2022/03/01 05:23:29 | 62572.7528 | 120.0004 | 1 | 21 | 8 | 0 | 0 | 0 | 0 | 3.627028 | 0 | 2.569258 | 4.293338 | 20.34741 | 15.90445 |  | 0.0001128481 | [19 empty] | 15.31806 | -0.05995333
4605 | 2022/03/01 05:24:29 | 62632.7527 | 180.0003 | 1 | 21 | 8 | 0 | 0 | 0 | 0 | 3.630973 | 0 | 2.569258 | 4.293338 | 20.34741 | 15.90445 |  | 6.954205e-05 |  | 0 | [17 empty] | 15.36888 | 0.02220273
4606 | 2022/03/01 05:25:29 | 62692.7526 | 240.0002 | 1 | 21 | 8 | 0 | 0 | 0 | 0 | 3.633339 | 0 | 2.569258 | 4.293338 | 20.34741 | 15.90445 |  | 1.22884e-05 | [19 empty] | 15.37996 | -0.07260919
4607 | 2022/03/01 05:26:29 | 62752.7525 | 300.0001 | 1 | 21 | 8 | 0 | 0 | 0 | 0 | 3.635405 | 0 | 2.569258 | 4.293338 | 20.34741 | 15.90445 |  | 2.505073e-05 |  | 0 | [17 empty] | 15.37519 | -0.03207266
4608 | 2022/03/01 05:27:29 | 62812.7524 | 360 | 1 | 21 | 8 | 0 | 0 | 0 | 0 | 3.636813 | 0 | 2.569258 | 4.293338 | 20.34741 | 15.90445 |  | 2.651071e-05 | [19 empty] | 15.51345 | 0.02170742
4609 | 2022/03/01 05:28:29 | 62872.7532 | 420.0008 | 1 | 21 | 8 | 0 | 0 | 0 | 0 | 3.637957 | 0 | 2.569258 | 4.293338 | 20.34741 | 15.90445 |  | 4.460927e-05 |  | 0 | [17 empty] | 15.40485 | 0.06313264
4610 | 2022/03/01 05:29:29 | 62932.7538 | 480.0014 | 1 | 21 | 8 | 0 | 0 | 0 | 0 | 3.638776 | 0 | 2.569258 | 4.293338 | 20.34741 | 15.90445 |  | 3.331099e-05 | [19 empty] | 15.27636 | 0.01676381
4611 | 2022/03/01 05:30:29 | 62992.7529 | 540.0005 | 1 | 21 | 8 | 0 | 0 | 0 | 0 | 3.639237 | 0 | 2.569258 | 4.293338 | 20.34741 | 15.90445 |  | 3.939366e-05 |  | 0 | [17 empty] | 15.19048 | -0.07488966
4612 | 2022/03/01 05:31:29 | 63052.7529 | 600.0005 | 1 | 21 | 8 | 0 | 0 | 0 | 0 | 3.639741 | 0 | 2.569258 | 4.293338 | 20.34741 | 15.90445 |  | -8.929756e-06 | [19 empty] | 15.18734 | 0.03130019
4613 | 2022/03/01 05:32:29 | 63112.7526 | 660.0002 | 1 | 21 | 8 | 0 | 0 | 0 | 0 | 3.640342 | 0 | 2.569258 | 4.293338 | 20.34741 | 15.90445 |  | 1.465903e-05 |  | 0 | [17 empty] | 15.33512 | 0.03817916
4614 | 2022/03/01 05:33:29 | 63172.7529 | 720.0005 | 1 | 21 | 8 | 0 | 0 | 0 | 0 | 3.640807 | 0 | 2.569258 | 4.293338 | 20.34741 | 15.90445 |  | -2.481366e-05 | [19 empty] | 15.55922 | 0.03452361
4615 | 2022/03/01 05:34:29 | 63232.7526 | 780.0002 | 1 | 21 | 8 | 0 | 0 | 0 | 0 | 3.641061 | 0 | 2.569258 | 4.293338 | 20.34741 | 15.90445 |  | 4.634819e-05 |  | 0 | [17 empty] | 15.45217 | 0.03155172
4616 | 2022/03/01 05:35:29 | 63292.7532 | 840.0008 | 1 | 21 | 8 | 0 | 0 | 0 | 0 | 3.641362 | 0 | 2.569258 | 4.293338 | 20.34741 | 15.90445 |  | -3.753876e-05 | [19 empty] | 15.41874 | 0.06303191
4617 | 2022/03/01 05:36:29 | 63352.753 | 900.0006 | 1 | 21 | 8 | 0 | 0 | 0 | 0 | 3.641474 | 0 | 2.569258 | 4.293338 | 20.34741 | 15.90445 |  | 1.244706e-05 |  | 0 | [17 empty] | 15.50585 | 0.08275926
4618 | 2022/03/01 05:37:29 | 63412.7538 | 960.0014 | 1 | 21 | 8 | 0 | 0 | 0 | 0 | 3.641724 | 0 | 2.569258 | 4.293338 | 20.34741 | 15.90445 |  | -1.505515e-05 | [19 empty] | 15.24988 | -0.08561969
4619 | 2022/03/01 05:38:29 | 63472.7534 | 1020.001 | 1 | 21 | 8 | 0 | 0 | 0 | 0 | 3.642162 | 0 | 2.569258 | 4.293338 | 20.34741 | 15.90445 |  | 3.555921e-07 |  | 0 | [17 empty] | 15.29882 | -0.0784117
4620 | 2022/03/01 05:39:29 | 63532.7534 | 1080.001 | 1 | 21 | 8 | 0 | 0 | 0 | 0 | 3.642252 | 0 | 2.569258 | 4.293338 | 20.34741 | 15.90445 |  | 1.137942e-05 | [19 empty] | 15.3916 | 0.04418135
4621 | 2022/03/01 05:40:29 | 63592.7524 | 1140 | 1 | 21 | 8 | 0 | 0 | 0 | 0 | 3.642403 | 0 | 2.569258 | 4.293338 | 20.34741 | 15.90445 |  | 2.753818e-05 |  | 0 | [17 empty] | 15.09541 | -0.0767827
4622 | 2022/03/01 05:41:29 | 63652.7529 | 1200.0005 | 1 | 21 | 8 | 0 | 0 | 0 | 0 | 3.642504 | 0 | 2.569258 | 4.293338 | 20.34741 | 15.90445 |  | 3.714424e-05 | [19 empty] | 15.29438 | -0.06213963
4623 | 2022/03/01 05:42:29 | 63712.7528 | 1260.0004 | 1 | 21 | 8 | 0 | 0 | 0 | 0 | 3.642588 | 0 | 2.569258 | 4.293338 | 20.34741 | 15.90445 |  | 2.469512e-05 |  | 0 | [17 empty] | 15.45854 | 0.09334922
4624 | 2022/03/01 05:43:29 | 63772.7536 | 1320.0012 | 1 | 21 | 8 | 0 | 0 | 0 | 0 | 3.642838 | 0 | 2.569258 | 4.293338 | 20.34741 | 15.90445 |  | 3.24766e-05 | [19 empty] | 15.10994 | -0.04717648
4625 | 2022/03/01 05:44:29 | 63832.7535 | 1380.0011 | 1 | 21 | 8 | 0 | 0 | 0 | 0 | 3.643067 | 0 | 2.569258 | 4.293338 | 20.34741 | 15.90445 |  | -3.919285e-05 |  | 0 | [17 empty] | 15.10641 | -0.03030956
4626 | 2022/03/01 05:45:29 | 63892.7524 | 1440 | 1 | 21 | 8 | 0 | 0 | 0 | 0 | 3.643167 | 0 | 2.569258 | 4.293338 | 20.34741 | 15.90445 |  | 6.993659e-06 | [19 empty] | 15.48876 | 0.1057613
4627 | 2022/03/01 05:46:29 | 63952.7524 | 1500 | 1 | 21 | 8 | 0 | 0 | 0 | 0 | 3.643061 | 0 | 2.569258 | 4.293338 | 20.34741 | 15.90445 |  | -1.232852e-05 |  | 0 | [17 empty] | 15.49006 | 0.1141429
4628 | 2022/03/01 05:47:29 | 64012.7529 | 1560.0005 | 1 | 21 | 8 | 0 | 0 | 0 | 0 | 3.643078 | 0 | 2.569258 | 4.293338 | 20.34741 | 15.90445 |  | 5.994398e-05 | [19 empty] | 15.35779 | 0.02149224
4629 | 2022/03/01 05:48:29 | 64072.7529 | 1620.0005 | 1 | 21 | 8 | 0 | 0 | 0 | 0 | 3.643137 | 0 | 2.569258 | 4.293338 | 20.34741 | 15.90445 |  | 1.185356e-06 |  | 0 | [17 empty] | 15.32402 | 0.005517006
4630 | 2022/03/01 05:49:29 | 64132.7537 | 1680.0013 | 1 | 21 | 8 | 0 | 0 | 0 | 0 | 3.64362 | 0 | 2.569258 | 4.293338 | 20.34741 | 15.90445 |  | 1.817576e-05 | [19 empty] | 15.1564 | -0.10427
4631 | 2022/03/01 05:50:29 | 64192.7525 | 1740.0001 | 1 | 21 | 8 | 0 | 0 | 0 | 0 | 3.643675 | 0 | 2.569258 | 4.293338 | 20.34741 | 15.90445 |  | 2.963194e-06 |  | 0 | [17 empty] | 15.47555 | 0.09255171
4632 | 2022/03/01 05:51:29 | 64252.7524 | 1800 | 1 | 21 | 8 | 0 | 0 | 0 | 0 | 3.643458 | 0 | 2.569258 | 4.293338 | 20.34741 | 15.90445 |  | 3.085928e-05 | [19 empty] | 15.20083 | -0.04816473
4633 | 2022/03/01 05:51:29 | 64252.7549 | 1800.0025 | 1 | 21 | 8 | 0 | 0 | 0 | 0 | 3.643458 | 0 | 2.569258 | 4.293338 | 20.34741 | 15.90445 |  | 3.085928e-05 | 0.02535511 | 0 | 0 | [16 empty] | 15.20083 | -0.04816473
4634 | 2022/03/01 05:51:29 | 64252.7612 | 0.0017 | 1 | 22 | 8 | 0 | 0 | 0 | 0 | 3.643903 | 0 | 2.569258 | 4.293338 | 20.34741 | 15.90445 |  | 3.085928e-05 | 0.02535511 | 0 | 0 | [16 empty] | 15.20083 | -0.04816499
4635 | 2022/03/01 05:51:29 | 64252.7685 | 0.0017 | 1 | 23 | 9 | 0 | 0 | 0 | 0 | 3.643903 | 0 | 2.569258 | 4.293338 | 20.34741 | 15.90445 |  | 3.085928e-05 | 0.02535511 | 0 | 0 | [16 empty] | 15.20083 | -0.04816529
4636 | 2022/03/01 05:57:16 | 64599.4057 | 60.0005 | 1 | 14 | 9 | 0 | 0 | 0 | 0 | 3.644382 | 0 | 2.569258 | 4.293338 | 20.34741 | 15.90445 |  | 1.130124e-05 | [19 empty] | 15.26023 | -0.06243706
4637 | 2022/03/01 05:58:16 | 64659.4059 | 120.0007 | 1 | 14 | 9 | 0 | 0 | 0 | 0 | 3.644202 | 0 | 2.569258 | 4.293338 | 20.34741 | 15.90445 |  | 3.481053e-05 | [19 empty] | 15.50707 | 0.07015347
4638 | 2022/03/01 05:59:16 | 64719.4056 | 180.0004 | 1 | 14 | 9 | 0 | 0 | 0 | 0 | 3.644156 | 0 | 2.569258 | 4.293338 | 20.34741 | 15.90445 |  | 1.244645e-05 |  | 0 | 0 | [16 empty] | 15.42946 | 0.04694521
4639 | 2022/03/01 06:00:16 | 64779.4056 | 240.0004 | 1 | 14 | 9 | 0 | 0 | 0 | 0 | 3.644171 | 0 | 2.569258 | 4.293338 | 20.34741 | 15.90445 |  | 6.83561e-06 | [19 empty] | 15.45753 | 0.05070031
4640 | 2022/03/01 06:01:16 | 64839.4053 | 300.0001 | 1 | 14 | 9 | 0 | 0 | 0 | 0 | 3.644188 | 0 | 2.569258 | 4.293338 | 20.34741 | 15.90445 |  | -1.090473e-05 |  | 0 | 0 | [16 empty] | 15.47931 | 0.06926954
4641 | 2022/03/01 06:01:16 | 64839.4062 | 300.001 | 1 | 14 | 9 | 0 | 0 | 0 | 0 | 3.644188 | 0 | 2.569258 | 4.293338 | 20.34741 | 15.90445 |  | -1.090473e-05 | 0.02535511 | 0 | 0 | [16 empty] | 15.47931 | 0.06926954
4642 | 2022/03/01 06:01:16 | 64839.6919 | 0.2506 | 1 | 15 | 9 | 0 | 0 | 0 | -1.749163 | 3.424676 | -5.990317 | 2.568656 | 4.293352 | 20.34534 | 15.9045 |  | -0.07223988 |  | 0.02526571 | 39.57933 | [16 empty] | 15.47931 | 0.06926954
4643 | 2022/03/01 06:01:16 | 64839.9416 | 0.5003 | 1 | 15 | 9 | 0 | 0 | 0 | -3.260319 | 3.418881 | -11.14664 | 2.568017 | 4.293352 | 20.34315 | 15.9045 | [21 empty] | 15.47931 | 0.06926954
4644 | 2022/03/01 06:01:17 | 64840.1927 | 0.7514 | 1 | 15 | 9 | 0 | 0 | 0 | -4.466665 | 3.414465 | -15.25127 | 2.567375 | 4.293352 | 20.34096 | 15.9045 |  | -0.0188108 |  | 0.129289 | 8.952502 | [16 empty] | 15.36378 | -0.04480124
4645 | 2022/03/01 06:01:17 | 64840.4422 | 1.0009 | 1 | 15 | 9 | 0 | 0 | 0 | -5.410692 | 3.410472 | -18.45301 | 2.566736 | 4.293352 | 20.33878 | 15.9045 | [21 empty] | 15.36378 | -0.04480124
4646 | 2022/03/01 06:01:17 | 64840.6919 | 1.2506 | 1 | 15 | 9 | 0 | 0 | 0 | -6.183246 | 3.407438 | -21.06903 | 2.566095 | 4.293352 | 20.33659 | 15.9045 | [21 empty] | 15.36378 | -0.04480124
4647 | 2022/03/01 06:01:17 | 64840.9424 | 1.5011 | 1 | 15 | 9 | 0 | 0 | 0 | -6.799776 | 3.404354 | -23.14884 | 2.565454 | 4.293352 | 20.33441 | 15.9045 | [21 empty] | 15.2059 | -0.04933953
4648 | 2022/03/01 06:01:18 | 64841.1918 | 1.7505 | 1 | 15 | 9 | 0 | 0 | 0 | -7.282038 | 3.401561 | -24.7703 | 2.564814 | 4.293352 | 20.33223 | 15.9045 |  | -0.01304602 |  | 0.1979603 | 5.50465 | [16 empty] | 15.2059 | -0.04933953
4649 | 2022/03/01 06:01:18 | 64841.4415 | 2.0002 | 1 | 15 | 9 | 0 | 0 | 0 | -7.676656 | 3.398941 | -26.0925 | 2.564175 | 4.293352 | 20.33006 | 15.9045 | [21 empty] | 15.1254 | -0.04933953
4650 | 2022/03/01 06:01:18 | 64841.6928 | 2.2515 | 1 | 15 | 9 | 0 | 0 | 0 | -7.99164 | 3.396495 | -27.14357 | 2.563532 | 4.293352 | 20.32787 | 15.9045 | [21 empty] | 15.1254 | -0.04933953
4651 | 2022/03/01 06:01:18 | 64841.9422 | 2.5009 | 1 | 15 | 9 | 0 | 0 | 0 | -8.238057 | 3.394047 | -27.96035 | 2.562891 | 4.293352 | 20.3257 | 15.9045 | [21 empty] | 15.1254 | -0.04933953
4652 | 2022/03/01 06:01:19 | 64842.1919 | 2.7506 | 1 | 15 | 9 | 0 | 0 | 0 | -8.43977 | 3.391858 | -28.6265 | 2.562251 | 4.293352 | 20.32352 | 15.9045 |  | -0.009861754 |  | 0.2516632 | 4.184114 | [16 empty] | 15.28489 | 0.02468526
4653 | 2022/03/01 06:01:19 | 64842.4415 | 3.0002 | 1 | 15 | 9 | 0 | 0 | 0 | -8.597507 | 3.389397 | -29.14036 | 2.561612 | 4.293352 | 20.32136 | 15.9045 | [21 empty] | 15.28489 | 0.02468526
4654 | 2022/03/01 06:01:19 | 64842.6928 | 3.2515 | 1 | 15 | 9 | 0 | 0 | 0 | -8.726541 | 3.387573 | -29.56179 | 2.560969 | 4.293352 | 20.31918 | 15.9045 | [21 empty] | 15.28489 | 0.02468526
4655 | 2022/03/01 06:01:19 | 64842.9415 | 3.5002 | 1 | 15 | 9 | 0 | 0 | 0 | -8.829453 | 3.385037 | -29.88803 | 2.560332 | 4.293352 | 20.31702 | 15.9045 | [21 empty] | 15.43795 | 0.04783213
4656 | 2022/03/01 06:01:20 | 64843.1913 | 3.75 | 1 | 15 | 9 | 0 | 0 | 0 | -8.909962 | 3.38342 | -30.14614 | 2.559692 | 4.293352 | 20.31486 | 15.9045 |  | -0.009411573 |  | 0.3082432 | 3.439655 | [16 empty] | 15.43795 | 0.04783213
4657 | 2022/03/01 06:01:20 | 64843.4416 | 4.0003 | 1 | 15 | 9 | 0 | 0 | 0 | -8.975836 | 3.381248 | -30.34953 | 2.55905 | 4.293352 | 20.31269 | 15.9045 | [21 empty] | 15.43795 | 0.04783213
4658 | 2022/03/01 06:01:20 | 64843.6913 | 4.25 | 1 | 15 | 9 | 0 | 0 | 0 | -9.028392 | 3.379415 | -30.51068 | 2.558411 | 4.293352 | 20.31052 | 15.9045 | [21 empty] | 15.52665 | 0.04783213
4659 | 2022/03/01 06:01:20 | 64843.9425 | 4.5012 | 1 | 15 | 9 | 0 | 0 | 0 | -9.069454 | 3.377841 | -30.63517 | 2.557767 | 4.293352 | 20.30835 | 15.9045 | [21 empty] | 15.52665 | 0.04783213
4660 | 2022/03/01 06:01:21 | 64844.192 | 4.7507 | 1 | 15 | 9 | 0 | 0 | 0 | -9.103037 | 3.375806 | -30.73009 | 2.557128 | 4.293352 | 20.30619 | 15.9045 |  | -0.007431098 |  | 0.3543888 | 3.041122 | [16 empty] | 15.52665 | 0.04783213
4661 | 2022/03/01 06:01:21 | 64844.4424 | 5.0011 | 1 | 15 | 9 | 0 | 0 | 0 | -9.12987 | 3.373993 | -30.80412 | 2.556488 | 4.293352 | 20.30403 | 15.9045 | [21 empty] | 15.51817 | 0.02506614
4662 | 2022/03/01 06:01:21 | 64844.6913 | 5.25 | 1 | 15 | 9 | 0 | 0 | 0 | -9.150941 | 3.372154 | -30.85838 | 2.55585 | 4.293352 | 20.30188 | 15.9045 | [21 empty] | 15.51817 | 0.02506614
4663 | 2022/03/01 06:01:21 | 64844.9415 | 5.5002 | 1 | 15 | 9 | 0 | 0 | 0 | -9.168283 | 3.370788 | -30.90434 | 2.555208 | 4.293352 | 20.29972 | 15.9045 | [21 empty] | 15.51817 | 0.02506614
4664 | 2022/03/01 06:01:22 | 64845.193 | 5.7517 | 1 | 15 | 9 | 0 | 0 | 0 | -9.182132 | 3.368997 | -30.93458 | 2.554564 | 4.293352 | 20.29755 | 15.9045 |  | -0.006877028 |  | 0.389317 | [17 empty] | 15.32276 | -0.06106496
4665 | 2022/03/01 06:01:22 | 64845.4415 | 6.0002 | 1 | 15 | 9 | 0 | 0 | 0 | -9.192935 | 3.36746 | -30.95684 | 2.553931 | 4.293352 | 20.29541 | 15.9045 | [21 empty] | 15.32276 | -0.06106496
4666 | 2022/03/01 06:01:22 | 64845.6929 | 6.2516 | 1 | 15 | 9 | 0 | 0 | 0 | -9.201665 | 3.36587 | -30.97161 | 2.553286 | 4.293352 | 20.29324 | 15.9045 | [21 empty] | 15.32276 | -0.06106496
4667 | 2022/03/01 06:01:22 | 64845.9416 | 6.5003 | 1 | 15 | 9 | 0 | 0 | 0 | -9.208523 | 3.364331 | -30.98052 | 2.552649 | 4.293352 | 20.2911 | 15.9045 | [21 empty] | 15.26723 | -0.06106496
4668 | 2022/03/01 06:01:23 | 64846.1927 | 6.7514 | 1 | 15 | 9 | 0 | 0 | 0 | -9.214167 | 3.362555 | -30.98314 | 2.552005 | 4.293352 | 20.28893 | 15.9045 |  | -0.005898193 |  | 0.3901723 | 2.562591 | [16 empty] | 15.26723 | -0.06106496
4669 | 2022/03/01 06:01:23 | 64846.4418 | 7.0005 | 1 | 15 | 9 | 0 | 0 | 0 | -9.218737 | 3.361 | -30.98418 | 2.551366 | 4.293352 | 20.28679 | 15.9045 | [21 empty] | 15.31993 | -0.0008845329
4670 | 2022/03/01 06:01:23 | 64846.6929 | 7.2516 | 1 | 15 | 9 | 0 | 0 | 0 | -9.222367 | 3.359276 | -30.98048 | 2.550724 | 4.293352 | 20.28463 | 15.9045 | [21 empty] | 15.31993 | -0.0008845329
4671 | 2022/03/01 06:01:23 | 64846.9415 | 7.5002 | 1 | 15 | 9 | 0 | 0 | 0 | -9.225179 | 3.358391 | -30.98176 | 2.550087 | 4.293352 | 20.28249 | 15.9045 | [21 empty] | 15.31993 | -0.0008845329
4672 | 2022/03/01 06:01:24 | 64847.1922 | 7.7509 | 1 | 15 | 9 | 0 | 0 | 0 | -9.227442 | 3.356331 | -30.97035 | 2.549444 | 4.293352 | 20.28033 | 15.9045 |  | -0.00562112 |  | 0.3912652 | [17 empty] | 15.50424 | 0.05759895
4673 | 2022/03/01 06:01:24 | 64847.4423 | 8.001 | 1 | 15 | 9 | 0 | 0 | 0 | -9.229226 | 3.355233 | -30.9662 | 2.548803 | 4.293352 | 20.27818 | 15.9045 | [21 empty] | 15.50424 | 0.05759895
4674 | 2022/03/01 06:01:24 | 64847.6929 | 8.2516 | 1 | 15 | 9 | 0 | 0 | 0 | -9.230715 | 3.353912 | -30.95901 | 2.548161 | 4.293352 | 20.27602 | 15.9045 | [21 empty] | 15.50424 | 0.05759895
4675 | 2022/03/01 06:01:24 | 64847.9415 | 8.5002 | 1 | 15 | 9 | 0 | 0 | 0 | -9.231877 | 3.352598 | -30.95077 | 2.547526 | 4.293352 | 20.27389 | 15.9045 | [21 empty] | 15.66014 | 0.05759895
4676 | 2022/03/01 06:01:25 | 64848.1913 | 8.75 | 1 | 15 | 9 | 0 | 0 | 0 | -9.232717 | 3.350964 | -30.9385 | 2.546885 | 4.293352 | 20.27175 | 15.9045 |  | -0.005391056 |  | 0.4380354 | 2.413018 | [16 empty] | 15.66014 | 0.05759895
4677 | 2022/03/01 06:01:25 | 64848.4425 | 9.0012 | 1 | 15 | 9 | 0 | 0 | 0 | -9.233375 | 3.349729 | -30.9293 | 2.546242 | 4.293352 | 20.26959 | 15.9045 | [21 empty] | 15.66014 | 0.05759895
4678 | 2022/03/01 06:01:25 | 64848.6928 | 9.2515 | 1 | 15 | 9 | 0 | 0 | 0 | -9.233966 | 3.348375 | -30.91878 | 2.545601 | 4.293352 | 20.26744 | 15.9045 | [21 empty] | 15.65791 | 0.04801989
4679 | 2022/03/01 06:01:25 | 64848.9417 | 9.5004 | 1 | 15 | 9 | 0 | 0 | 0 | -9.234439 | 3.347315 | -30.91058 | 2.544963 | 4.293352 | 20.26531 | 15.9045 | [21 empty] | 15.65791 | 0.04801989
4680 | 2022/03/01 06:01:26 | 64849.192 | 9.7507 | 1 | 15 | 9 | 0 | 0 | 0 | -9.234817 | 3.345779 | -30.89766 | 2.544322 | 4.293352 | 20.26316 | 15.9045 |  | -0.005149804 |  | 0.4765817 | 2.093545 | [16 empty] | 15.65791 | 0.04801989
4681 | 2022/03/01 06:01:26 | 64849.4415 | 10.0002 | 1 | 15 | 9 | 0 | 0 | 0 | -9.235077 | 3.344661 | -30.8882 | 2.543683 | 4.293352 | 20.26102 | 15.9045 | [21 empty] | 15.49479 | -0.05097508
4682 | 2022/03/01 06:01:26 | 64849.443 | 10.0017 | 1 | 15 | 9 | 0 | 0 | 0 | -9.235082 | 3.344614 | -30.88778 | 2.543679 | 4.293352 | 20.26101 | 15.9045 |  | -0.005149804 | 0.02535511 | 0.4765817 | 2.093545 | [16 empty] | 15.49479 | -0.05097508
4683 | 2022/03/01 06:01:27 | 64850.4816 | 1.0001 | 1 | 16 | 9 | 0 | 0 | 0 | 0 | 3.57366 | 0 | 2.543668 | 4.293352 | 20.26097 | 15.9045 |  | 0.01071818 | [19 empty] | 15.40076 | -0.05097508
4684 | 2022/03/01 06:01:28 | 64851.4815 | 2 | 1 | 16 | 9 | 0 | 0 | 0 | 0 | 3.580268 | 0 | 2.543668 | 4.293352 | 20.26097 | 15.9045 |  | 0.007669036 | [19 empty] | 15.5926 | 0.05314589
4685 | 2022/03/01 06:01:29 | 64852.4824 | 3.0009 | 1 | 16 | 9 | 0 | 0 | 0 | 0 | 3.584697 | 0 | 2.543668 | 4.293352 | 20.26097 | 15.9045 |  | 0.004211345 | [19 empty] | 15.72194 | 0.05314589
4686 | 2022/03/01 06:01:30 | 64853.4816 | 4.0001 | 1 | 16 | 9 | 0 | 0 | 0 | 0 | 3.588078 | 0 | 2.543668 | 4.293352 | 20.26097 | 15.9045 |  | 0.003764854 | [19 empty] | 15.7642 | 0.05362332
4687 | 2022/03/01 06:01:31 | 64854.4824 | 5.0009 | 1 | 16 | 9 | 0 | 0 | 0 | 0 | 3.590669 | 0 | 2.543668 | 4.293352 | 20.26097 | 15.9045 |  | 0.002862102 | [19 empty] | 15.49762 | -0.006089211
4688 | 2022/03/01 06:01:32 | 64855.4815 | 6 | 1 | 16 | 9 | 0 | 0 | 0 | 0 | 3.593296 | 0 | 2.543668 | 4.293352 | 20.26097 | 15.9045 |  | 0.002486042 | [19 empty] | 15.43765 | -0.09595633
4689 | 2022/03/01 06:01:33 | 64856.4825 | 7.001 | 1 | 16 | 9 | 0 | 0 | 0 | 0 | 3.595307 | 0 | 2.543668 | 4.293352 | 20.26097 | 15.9045 |  | 0.001830585 | [19 empty] | 15.74403 | 0.03638625
4690 | 2022/03/01 06:01:34 | 64857.4817 | 8.0002 | 1 | 16 | 9 | 0 | 0 | 0 | 0 | 3.596921 | 0 | 2.543668 | 4.293352 | 20.26097 | 15.9045 |  | 0.002106213 | [19 empty] | 15.81717 | 0.08221328
4691 | 2022/03/01 06:01:35 | 64858.4823 | 9.0008 | 1 | 16 | 9 | 0 | 0 | 0 | 0 | 3.598535 | 0 | 2.543668 | 4.293352 | 20.26097 | 15.9045 |  | 0.001769615 | [19 empty] | 15.77554 | -0.01300871
4692 | 2022/03/01 06:01:36 | 64859.4815 | 10 | 1 | 16 | 9 | 0 | 0 | 0 | 0 | 3.599897 | 0 | 2.543668 | 4.293352 | 20.26097 | 15.9045 | [21 empty] | 15.55728 | -0.06820679
4693 | 2022/03/01 06:01:37 | 64860.4824 | 11.0009 | 1 | 16 | 9 | 0 | 0 | 0 | 0 | 3.60128 | 0 | 2.543668 | 4.293352 | 20.26097 | 15.9045 |  | 0.001476329 | [19 empty] | 15.50551 | -0.0161767
4694 | 2022/03/01 06:01:38 | 64861.4826 | 12.0011 | 1 | 16 | 9 | 0 | 0 | 0 | 0 | 3.602447 | 0 | 2.543668 | 4.293352 | 20.26097 | 15.9045 |  | 0.001506033 | [19 empty] | 15.7809 | 0.08605838
4695 | 2022/03/01 06:01:39 | 64862.4816 | 13.0001 | 1 | 16 | 9 | 0 | 0 | 0 | 0 | 3.603691 | 0 | 2.543668 | 4.293352 | 20.26097 | 15.9045 | [21 empty] | 15.86604 | 0.02660751
4696 | 2022/03/01 06:01:40 | 64863.4826 | 14.0011 | 1 | 16 | 9 | 0 | 0 | 0 | 0 | 3.604777 | 0 | 2.543668 | 4.293352 | 20.26097 | 15.9045 |  | 0.0009073127 | [19 empty] | 15.8194 | 0.02660751
4697 | 2022/03/01 06:01:41 | 64864.4816 | 15.0001 | 1 | 16 | 9 | 0 | 0 | 0 | 0 | 3.6057 | 0 | 2.543668 | 4.293352 | 20.26097 | 15.9045 | [21 empty] | 15.51749 | -0.04684329
4698 | 2022/03/01 06:01:42 | 64865.4816 | 16.0001 | 1 | 16 | 9 | 0 | 0 | 0 | 0 | 3.606727 | 0 | 2.543668 | 4.293352 | 20.26097 | 15.9045 |  | 0.0009724848 | [19 empty] | 15.49479 | -0.04684329
4699 | 2022/03/01 06:01:43 | 64866.4816 | 17.0001 | 1 | 16 | 9 | 0 | 0 | 0 | 0 | 3.607384 | 0 | 2.543668 | 4.293352 | 20.26097 | 15.9045 | [21 empty] | 15.76546 | 0.0395298
4700 | 2022/03/01 06:01:44 | 64867.4816 | 18.0001 | 1 | 16 | 9 | 0 | 0 | 0 | 0 | 3.608096 | 0 | 2.543668 | 4.293352 | 20.26097 | 15.9045 |  | 0.0009508889 | [19 empty] | 15.87995 | 0.0395298
4701 | 2022/03/01 06:01:45 | 64868.4817 | 19.0002 | 1 | 16 | 9 | 0 | 0 | 0 | 0 | 3.609024 | 0 | 2.543668 | 4.293352 | 20.26097 | 15.9045 | [21 empty] | 15.80456 | 0.01221776
4702 | 2022/03/01 06:01:46 | 64869.4816 | 20.0001 | 1 | 16 | 9 | 0 | 0 | 0 | 0 | 3.609772 | 0 | 2.543668 | 4.293352 | 20.26097 | 15.9045 |  | 0.0008733608 | [19 empty] | 15.51303 | -0.03320277
4703 | 2022/03/01 06:01:47 | 64870.4825 | 21.001 | 1 | 16 | 9 | 0 | 0 | 0 | 0 | 3.610396 | 0 | 2.543668 | 4.293352 | 20.26097 | 15.9045 | [21 empty] | 15.54121 | -0.04909515
4704 | 2022/03/01 06:01:48 | 64871.482 | 22.0005 | 1 | 16 | 9 | 0 | 0 | 0 | 0 | 3.610896 | 0 | 2.543668 | 4.293352 | 20.26097 | 15.9045 |  | 0.0005777286 | [19 empty] | 15.77365 | 0.02956212
4705 | 2022/03/01 06:01:49 | 64872.4817 | 23.0002 | 1 | 16 | 9 | 0 | 0 | 0 | 0 | 3.611365 | 0 | 2.543668 | 4.293352 | 20.26097 | 15.9045 | [21 empty] | 15.8525 | 0.06771803
4706 | 2022/03/01 06:01:50 | 64873.4819 | 24.0004 | 1 | 16 | 9 | 0 | 0 | 0 | 0 | 3.612134 | 0 | 2.543668 | 4.293352 | 20.26097 | 15.9045 | [21 empty] | 15.82253 | -0.00936687
4707 | 2022/03/01 06:01:51 | 64874.4819 | 25.0004 | 1 | 16 | 9 | 0 | 0 | 0 | 0 | 3.612753 | 0 | 2.543668 | 4.293352 | 20.26097 | 15.9045 |  | 0.0005909031 | [19 empty] | 15.50897 | -0.09798825
4708 | 2022/03/01 06:01:52 | 64875.4819 | 26.0004 | 1 | 16 | 9 | 0 | 0 | 0 | 0 | 3.613468 | 0 | 2.543668 | 4.293352 | 20.26097 | 15.9045 | [21 empty] | 15.53268 | 0.007410645
4709 | 2022/03/01 06:01:53 | 64876.4818 | 27.0003 | 1 | 16 | 9 | 0 | 0 | 0 | 0 | 3.613413 | 0 | 2.543668 | 4.293352 | 20.26097 | 15.9045 | [21 empty] | 15.7437 | 0.0659436
4710 | 2022/03/01 06:01:54 | 64877.4826 | 28.0011 | 1 | 16 | 9 | 0 | 0 | 0 | 0 | 3.614158 | 0 | 2.543668 | 4.293352 | 20.26097 | 15.9045 | [21 empty] | 15.86828 | 0.03893018
4711 | 2022/03/01 06:01:55 | 64878.4819 | 29.0004 | 1 | 16 | 9 | 0 | 0 | 0 | 0 | 3.614546 | 0 | 2.543668 | 4.293352 | 20.26097 | 15.9045 |  | 0.0003698857 | [19 empty] | 15.82978 | 0.03893018
4712 | 2022/03/01 06:01:56 | 64879.482 | 30.0005 | 1 | 16 | 9 | 0 | 0 | 0 | 0 | 3.6151 | 0 | 2.543668 | 4.293352 | 20.26097 | 15.9045 | [21 empty] | 15.51939 | -0.04929543
4713 | 2022/03/01 06:01:57 | 64880.4818 | 31.0003 | 1 | 16 | 9 | 0 | 0 | 0 | 0 | 3.615508 | 0 | 2.543668 | 4.293352 | 20.26097 | 15.9045 | [21 empty] | 15.46858 | -0.04929543
4714 | 2022/03/01 06:01:58 | 64881.4829 | 32.0014 | 1 | 16 | 9 | 0 | 0 | 0 | 0 | 3.616113 | 0 | 2.543668 | 4.293352 | 20.26097 | 15.9045 |  | 0.000393474 | [19 empty] | 15.68346 | 0.0606668
4715 | 2022/03/01 06:01:59 | 64882.4819 | 33.0004 | 1 | 16 | 9 | 0 | 0 | 0 | 0 | 3.616215 | 0 | 2.543668 | 4.293352 | 20.26097 | 15.9045 | [21 empty] | 15.84968 | 0.0606668
4716 | 2022/03/01 06:02:00 | 64883.4818 | 34.0003 | 1 | 16 | 9 | 0 | 0 | 0 | 0 | 3.61665 | 0 | 2.543668 | 4.293352 | 20.26097 | 15.9045 | [21 empty] | 15.77019 | 0.02710044
4717 | 2022/03/01 06:02:01 | 64884.4827 | 35.0012 | 1 | 16 | 9 | 0 | 0 | 0 | 0 | 3.617073 | 0 | 2.543668 | 4.293352 | 20.26097 | 15.9045 | [21 empty] | 15.60429 | -0.005904436
4718 | 2022/03/01 06:02:02 | 64885.482 | 36.0005 | 1 | 16 | 9 | 0 | 0 | 0 | 0 | 3.617471 | 0 | 2.543668 | 4.293352 | 20.26097 | 15.9045 | [21 empty] | 15.46132 | -0.09061456
4719 | 2022/03/01 06:02:03 | 64886.4818 | 37.0003 | 1 | 16 | 9 | 0 | 0 | 0 | 0 | 3.617851 | 0 | 2.543668 | 4.293352 | 20.26097 | 15.9045 |  | 0.000329239 | [19 empty] | 15.58691 | 0.01637816
4720 | 2022/03/01 06:02:04 | 64887.482 | 38.0005 | 1 | 16 | 9 | 0 | 0 | 0 | 0 | 3.618166 | 0 | 2.543668 | 4.293352 | 20.26097 | 15.9045 | [21 empty] | 15.74557 | 0.07244706
4721 | 2022/03/01 06:02:05 | 64888.4819 | 39.0004 | 1 | 16 | 9 | 0 | 0 | 0 | 0 | 3.618715 | 0 | 2.543668 | 4.293352 | 20.26097 | 15.9045 | [21 empty] | 15.78563 | 0.01251876
4722 | 2022/03/01 06:02:06 | 64889.4827 | 40.0012 | 1 | 16 | 9 | 0 | 0 | 0 | 0 | 3.618627 | 0 | 2.543668 | 4.293352 | 20.26097 | 15.9045 | [21 empty] | 15.65947 | -0.0394249
4723 | 2022/03/01 06:02:06 | 64889.4844 | 40.0029 | 1 | 16 | 9 | 0 | 0 | 0 | 0 | 3.618627 | 0 | 2.543668 | 4.293352 | 20.26097 | 15.9045 |  | 0.000329239 | 0.02535511 | 0 | 0 | [16 empty] | 15.65947 | -0.0394249
4724 | 2022/03/01 06:02:06 | 64889.7701 | 0.2504 | 1 | 17 | 9 | 0 | 0 | 0 | 1.843697 | 3.662189 | 6.751967 | 2.543788 | 4.29343 | 20.26142 | 15.90479 |  | 0.151879 |  | 0.0009012629 | 1109.554 | [16 empty] | 15.65947 | -0.0394249
4725 | 2022/03/01 06:02:06 | 64890.0203 | 0.5006 | 1 | 17 | 9 | 0 | 0 | 0 | 1.843712 | 3.663325 | 6.754116 | 2.543916 | 4.29343 | 20.26188 | 15.90479 | [21 empty] | 15.65947 | -0.0394249
4726 | 2022/03/01 06:02:07 | 64890.2702 | 0.7505 | 1 | 17 | 9 | 0 | 0 | 0 | 1.843803 | 3.664142 | 6.755956 | 2.544044 | 4.29343 | 20.26235 | 15.90479 |  | 0.00809279 | [19 empty] | 15.63052 | -0.009046197
4727 | 2022/03/01 06:02:07 | 64890.5214 | 1.0017 | 1 | 17 | 9 | 0 | 0 | 0 | 1.844383 | 3.665174 | 6.759985 | 2.544173 | 4.29343 | 20.26282 | 15.90479 | [21 empty] | 15.63052 | -0.009046197
4728 | 2022/03/01 06:02:07 | 64890.77 | 1.2503 | 1 | 17 | 9 | 0 | 0 | 0 | 1.845062 | 3.665716 | 6.763473 | 2.5443 | 4.29343 | 20.26329 | 15.90479 | [21 empty] | 15.50142 | -0.009046197
4729 | 2022/03/01 06:02:07 | 64891.0198 | 1.5001 | 1 | 17 | 9 | 0 | 0 | 0 | 1.846169 | 3.666489 | 6.768958 | 2.544427 | 4.29343 | 20.26376 | 15.90479 | [21 empty] | 15.50142 | -0.009046197
4730 | 2022/03/01 06:02:08 | 64891.2701 | 1.7504 | 1 | 17 | 9 | 0 | 0 | 0 | 1.846825 | 3.666948 | 6.772211 | 2.544556 | 4.29343 | 20.26423 | 15.90479 |  | 0.003388342 |  | 0.09991432 | [17 empty] | 15.50142 | -0.009046197
4731 | 2022/03/01 06:02:08 | 64891.5204 | 2.0007 | 1 | 17 | 9 | 0 | 0 | 0 | 1.847267 | 3.667726 | 6.775269 | 2.544684 | 4.29343 | 20.2647 | 15.90479 | [21 empty] | 15.47897 | -0.04735827
4732 | 2022/03/01 06:02:08 | 64891.77 | 2.2503 | 1 | 17 | 9 | 0 | 0 | 0 | 1.846947 | 3.668106 | 6.774797 | 2.544812 | 4.29343 | 20.26517 | 15.90479 | [21 empty] | 15.47897 | -0.04735827
4733 | 2022/03/01 06:02:08 | 64892.0203 | 2.5006 | 1 | 17 | 9 | 0 | 0 | 0 | 1.846077 | 3.668859 | 6.772996 | 2.54494 | 4.29343 | 20.26564 | 15.90479 | [21 empty] | 15.47897 | -0.04735827
4734 | 2022/03/01 06:02:09 | 64892.2702 | 2.7505 | 1 | 17 | 9 | 0 | 0 | 0 | 1.845596 | 3.668983 | 6.77146 | 2.545068 | 4.29343 | 20.26611 | 15.90479 |  | 0.002403108 | [19 empty] | 15.60771 | 0.04023194
4735 | 2022/03/01 06:02:09 | 64892.5206 | 3.0009 | 1 | 17 | 9 | 0 | 0 | 0 | 1.845512 | 3.669811 | 6.77268 | 2.545196 | 4.29343 | 20.26658 | 15.90479 | [21 empty] | 15.60771 | 0.04023194
4736 | 2022/03/01 06:02:09 | 64892.7708 | 3.2511 | 1 | 17 | 9 | 0 | 0 | 0 | 1.845688 | 3.669933 | 6.773551 | 2.545324 | 4.29343 | 20.26705 | 15.90479 | [21 empty] | 15.60771 | 0.04023194
4737 | 2022/03/01 06:02:09 | 64893.0206 | 3.5009 | 1 | 17 | 9 | 0 | 0 | 0 | 1.845642 | 3.670673 | 6.774748 | 2.545452 | 4.29343 | 20.26752 | 15.90479 | [21 empty] | 15.77085 | 0.04023194
4738 | 2022/03/01 06:02:10 | 64893.2709 | 3.7512 | 1 | 17 | 9 | 0 | 0 | 0 | 1.845734 | 3.670855 | 6.775422 | 2.54558 | 4.29343 | 20.26799 | 15.90479 |  | 0.002078159 |  | 0.2263712 | 6.125764 | [16 empty] | 15.77085 | 0.04023194
4739 | 2022/03/01 06:02:10 | 64893.5204 | 4.0007 | 1 | 17 | 9 | 0 | 0 | 0 | 1.846169 | 3.671447 | 6.778112 | 2.545708 | 4.29343 | 20.26846 | 15.90479 | [21 empty] | 15.77085 | 0.04023194
4740 | 2022/03/01 06:02:10 | 64893.7708 | 4.2511 | 1 | 17 | 9 | 0 | 0 | 0 | 1.846359 | 3.671722 | 6.779317 | 2.545836 | 4.29343 | 20.26893 | 15.90479 | [21 empty] | 15.80267 | 0.0609225
4741 | 2022/03/01 06:02:10 | 64894.0203 | 4.5006 | 1 | 17 | 9 | 0 | 0 | 0 | 1.846336 | 3.672328 | 6.780351 | 2.545963 | 4.29343 | 20.26939 | 15.90479 | [21 empty] | 15.80267 | 0.0609225
4742 | 2022/03/01 06:02:11 | 64894.2701 | 4.7504 | 1 | 17 | 9 | 0 | 0 | 0 | 1.846039 | 3.672475 | 6.779532 | 2.546092 | 4.29343 | 20.26987 | 15.90479 |  | 0.001737672 | [19 empty] | 15.80267 | 0.0609225
4743 | 2022/03/01 06:02:11 | 64894.5198 | 5.0001 | 1 | 17 | 9 | 0 | 0 | 0 | 1.845825 | 3.673076 | 6.779856 | 2.546219 | 4.29343 | 20.27033 | 15.90479 | [21 empty] | 15.79575 | -0.002162457
4744 | 2022/03/01 06:02:11 | 64894.7702 | 5.2505 | 1 | 17 | 9 | 0 | 0 | 0 | 1.845688 | 3.673362 | 6.77988 | 2.546348 | 4.29343 | 20.27081 | 15.90479 | [21 empty] | 15.79575 | -0.002162457
4745 | 2022/03/01 06:02:11 | 64895.0198 | 5.5001 | 1 | 17 | 9 | 0 | 0 | 0 | 1.845726 | 3.674042 | 6.781275 | 2.546475 | 4.29343 | 20.27127 | 15.90479 | [21 empty] | 15.79575 | -0.002162457
4746 | 2022/03/01 06:02:12 | 64895.27 | 5.7503 | 1 | 17 | 9 | 0 | 0 | 0 | 1.84584 | 3.673966 | 6.781553 | 2.546603 | 4.29343 | 20.27174 | 15.90479 |  | 0.001852263 | [19 empty] | 15.57076 | -0.002162457
4747 | 2022/03/01 06:02:12 | 64895.5206 | 6.0009 | 1 | 17 | 9 | 0 | 0 | 0 | 1.846024 | 3.674642 | 6.783477 | 2.546731 | 4.29343 | 20.27221 | 15.90479 | [21 empty] | 15.57076 | -0.002162457
4748 | 2022/03/01 06:02:12 | 64895.7708 | 6.2511 | 1 | 17 | 9 | 0 | 0 | 0 | 1.846008 | 3.67474 | 6.783599 | 2.54686 | 4.29343 | 20.27269 | 15.90479 | [21 empty] | 15.51969 | -0.0862664
4749 | 2022/03/01 06:02:12 | 64896.0205 | 6.5008 | 1 | 17 | 9 | 0 | 0 | 0 | 1.845894 | 3.675388 | 6.784377 | 2.546988 | 4.29343 | 20.27316 | 15.90479 | [21 empty] | 15.51969 | -0.0862664
4750 | 2022/03/01 06:02:13 | 64896.2699 | 6.7502 | 1 | 17 | 9 | 0 | 0 | 0 | 1.845749 | 3.675603 | 6.784241 | 2.547115 | 4.29343 | 20.27362 | 15.90479 |  |  |  | 0.3256291 | [17 empty] | 15.51969 | -0.0862664
4751 | 2022/03/01 06:02:13 | 64896.5203 | 7.0006 | 1 | 17 | 9 | 0 | 0 | 0 | 1.845398 | 3.676036 | 6.783749 | 2.547243 | 4.29343 | 20.2741 | 15.90479 | [21 empty] | 15.42946 | -0.02819717
4752 | 2022/03/01 06:02:13 | 64896.771 | 7.2513 | 1 | 17 | 9 | 0 | 0 | 0 | 1.845825 | 3.676237 | 6.78569 | 2.547372 | 4.29343 | 20.27457 | 15.90479 | [21 empty] | 15.42946 | -0.02819717
4753 | 2022/03/01 06:02:13 | 64897.0197 | 7.5 | 1 | 17 | 9 | 0 | 0 | 0 | 1.846283 | 3.676635 | 6.788109 | 2.547499 | 4.29343 | 20.27504 | 15.90479 | [21 empty] | 15.42946 | -0.02819717
4754 | 2022/03/01 06:02:14 | 64897.2701 | 7.7504 | 1 | 17 | 9 | 0 | 0 | 0 | 1.846558 | 3.67705 | 6.789886 | 2.547627 | 4.29343 | 20.27551 | 15.90479 |  | 0.001343208 | [19 empty] | 15.5156 | -0.02819717
4755 | 2022/03/01 06:02:14 | 64897.5215 | 8.0018 | 1 | 17 | 9 | 0 | 0 | 0 | 1.846077 | 3.677559 | 6.789057 | 2.547756 | 4.29343 | 20.27598 | 15.90479 | [21 empty] | 15.5156 | -0.02819717
4756 | 2022/03/01 06:02:14 | 64897.7711 | 8.2514 | 1 | 17 | 9 | 0 | 0 | 0 | 1.845619 | 3.677656 | 6.787552 | 2.547884 | 4.29343 | 20.27645 | 15.90479 | [21 empty] | 15.5156 | -0.02819717
4757 | 2022/03/01 06:02:14 | 64898.0198 | 8.5001 | 1 | 17 | 9 | 0 | 0 | 0 | 1.845673 | 3.678129 | 6.788623 | 2.548011 | 4.29343 | 20.27692 | 15.90479 | [21 empty] | 15.70308 | 0.08550465
4758 | 2022/03/01 06:02:15 | 64898.2701 | 8.7504 | 1 | 17 | 9 | 0 | 0 | 0 | 1.845955 | 3.678308 | 6.789991 | 2.548139 | 4.29343 | 20.27739 | 15.90479 |  | 0.001396659 | [19 empty] | 15.70308 | 0.08550465
4759 | 2022/03/01 06:02:15 | 64898.5206 | 9.0009 | 1 | 17 | 9 | 0 | 0 | 0 | 1.846138 | 3.678669 | 6.791331 | 2.548267 | 4.29343 | 20.27786 | 15.90479 | [21 empty] | 15.70308 | 0.08550465
4760 | 2022/03/01 06:02:15 | 64898.7702 | 9.2505 | 1 | 17 | 9 | 0 | 0 | 0 | 1.846008 | 3.678988 | 6.791441 | 2.548395 | 4.29343 | 20.27833 | 15.90479 | [21 empty] | 15.7642 | 0.01909971
4761 | 2022/03/01 06:02:15 | 64899.0199 | 9.5002 | 1 | 17 | 9 | 0 | 0 | 0 | 1.84597 | 3.679252 | 6.791789 | 2.548523 | 4.29343 | 20.2788 | 15.90479 | [21 empty] | 15.7642 | 0.01909971
4762 | 2022/03/01 06:02:16 | 64899.2701 | 9.7504 | 1 | 17 | 9 | 0 | 0 | 0 | 1.846176 | 3.679753 | 6.793472 | 2.548651 | 4.29343 | 20.27927 | 15.90479 | [21 empty] | 15.7642 | 0.01909971
4763 | 2022/03/01 06:02:16 | 64899.5206 | 10.0009 | 1 | 17 | 9 | 0 | 0 | 0 | 1.846039 | 3.679918 | 6.793272 | 2.548779 | 4.29343 | 20.27975 | 15.90479 | [21 empty] | 15.77621 | 0.01909971
4764 | 2022/03/01 06:02:16 | 64899.5221 | 10.0024 | 1 | 17 | 9 | 0 | 0 | 0 | 1.846039 | 3.679918 | 6.793272 | 2.54878 | 4.29343 | 20.27975 | 15.90479 |  | 0.001109599 | 0.02535511 | 0.3256291 | 6.125764 | [16 empty] | 15.77621 | 0.01909971
4765 | 2022/03/01 06:02:17 | 64900.5605 | 1.0001 | 1 | 18 | 9 | 0 | 0 | 0 | 0 | 3.635217 | 0 | 2.548782 | 4.29343 | 20.27975 | 15.90479 |  | -0.009799932 | [19 empty] | 15.66542 | -0.03086627
4766 | 2022/03/01 06:02:18 | 64901.5604 | 2 | 1 | 18 | 9 | 0 | 0 | 0 | 0 | 3.634254 | 0 | 2.548782 | 4.29343 | 20.27975 | 15.90479 |  | -0.001930161 | [19 empty] | 15.42503 | -0.04406512
4767 | 2022/03/01 06:02:19 | 64902.5613 | 3.0009 | 1 | 18 | 9 | 0 | 0 | 0 | 0 | 3.633595 | 0 | 2.548782 | 4.29343 | 20.27975 | 15.90479 | [21 empty] | 15.45943 | -0.02030909
4768 | 2022/03/01 06:02:20 | 64903.5606 | 4.0002 | 1 | 18 | 9 | 0 | 0 | 0 | 0 | 3.633047 | 0 | 2.548782 | 4.29343 | 20.27975 | 15.90479 |  | -0.0007474165 | [19 empty] | 15.57649 | 0.03658116
4769 | 2022/03/01 06:02:21 | 64904.5605 | 5.0001 | 1 | 18 | 9 | 0 | 0 | 0 | 0 | 3.632562 | 0 | 2.548782 | 4.29343 | 20.27975 | 15.90479 | [21 empty] | 15.78469 | 0.06506443
4770 | 2022/03/01 06:02:22 | 64905.5612 | 6.0008 | 1 | 18 | 9 | 0 | 0 | 0 | 0 | 3.632394 | 0 | 2.548782 | 4.29343 | 20.27975 | 15.90479 | [21 empty] | 15.73644 | -0.01507759
4771 | 2022/03/01 06:02:23 | 64906.5605 | 7.0001 | 1 | 18 | 9 | 0 | 0 | 0 | 0 | 3.632271 | 0 | 2.548782 | 4.29343 | 20.27975 | 15.90479 | [21 empty] | 15.47301 | -0.08232236
4772 | 2022/03/01 06:02:24 | 64907.5607 | 8.0003 | 1 | 18 | 9 | 0 | 0 | 0 | 0 | 3.631952 | 0 | 2.548782 | 4.29343 | 20.27975 | 15.90479 | [21 empty] | 15.47018 | -0.0008839369
4773 | 2022/03/01 06:02:25 | 64908.5614 | 9.001 | 1 | 18 | 9 | 0 | 0 | 0 | 0 | 3.631953 | 0 | 2.548782 | 4.29343 | 20.27975 | 15.90479 | [21 empty] | 15.56171 | -0.0008839369
4774 | 2022/03/01 06:02:26 | 64909.5607 | 10.0003 | 1 | 18 | 9 | 0 | 0 | 0 | 0 | 3.631892 | 0 | 2.548782 | 4.29343 | 20.27975 | 15.90479 |  | -0.0002332503 | [19 empty] | 15.82323 | 0.03805935
4775 | 2022/03/01 06:02:27 | 64910.5605 | 11.0001 | 1 | 18 | 9 | 0 | 0 | 0 | 0 | 3.631559 | 0 | 2.548782 | 4.29343 | 20.27975 | 15.90479 | [21 empty] | 15.78124 | 0.03805935
4776 | 2022/03/01 06:02:28 | 64911.5606 | 12.0002 | 1 | 18 | 9 | 0 | 0 | 0 | 0 | 3.631728 | 0 | 2.548782 | 4.29343 | 20.27975 | 15.90479 | [21 empty] | 15.515 | -0.0480181
4777 | 2022/03/01 06:02:29 | 64912.5606 | 13.0002 | 1 | 18 | 9 | 0 | 0 | 0 | 0 | 3.63165 | 0 | 2.548782 | 4.29343 | 20.27975 | 15.90479 | [21 empty] | 15.5185 | -0.0480181
4778 | 2022/03/01 06:02:30 | 64913.5607 | 14.0003 | 1 | 18 | 9 | 0 | 0 | 0 | 0 | 3.631595 | 0 | 2.548782 | 4.29343 | 20.27975 | 15.90479 | [21 empty] | 15.45407 | -0.01904309
4779 | 2022/03/01 06:02:31 | 64914.5607 | 15.0003 | 1 | 18 | 9 | 0 | 0 | 0 | 0 | 3.631584 | 0 | 2.548782 | 4.29343 | 20.27975 | 15.90479 | [21 empty] | 15.72919 | 0.06242096
4780 | 2022/03/01 06:02:32 | 64915.5606 | 16.0002 | 1 | 18 | 9 | 0 | 0 | 0 | 0 | 3.631653 | 0 | 2.548782 | 4.29343 | 20.27975 | 15.90479 | [21 empty] | 15.77901 | 0.0391233
4781 | 2022/03/01 06:02:33 | 64916.5606 | 17.0002 | 1 | 18 | 9 | 0 | 0 | 0 | 0 | 3.631399 | 0 | 2.548782 | 4.29343 | 20.27975 | 15.90479 | [21 empty] | 15.53108 | -0.04475057
4782 | 2022/03/01 06:02:34 | 64917.5607 | 18.0003 | 1 | 18 | 9 | 0 | 0 | 0 | 0 | 3.631634 | 0 | 2.548782 | 4.29343 | 20.27975 | 15.90479 | [21 empty] | 15.43925 | -0.06142259
4783 | 2022/03/01 06:02:35 | 64918.5616 | 19.0012 | 1 | 18 | 9 | 0 | 0 | 0 | 0 | 3.631591 | 0 | 2.548782 | 4.29343 | 20.27975 | 15.90479 | [21 empty] | 15.44301 | 0.001174808
4784 | 2022/03/01 06:02:36 | 64919.5607 | 20.0003 | 1 | 18 | 9 | 0 | 0 | 0 | 0 | 3.631682 | 0 | 2.548782 | 4.29343 | 20.27975 | 15.90479 | [21 empty] | 15.73901 | 0.09249926
4785 | 2022/03/01 06:02:37 | 64920.5606 | 21.0002 | 1 | 18 | 9 | 0 | 0 | 0 | 0 | 3.631627 | 0 | 2.548782 | 4.29343 | 20.27975 | 15.90479 | [21 empty] | 15.8412 | 0.03193557
4786 | 2022/03/01 06:02:38 | 64921.5606 | 22.0002 | 1 | 18 | 9 | 0 | 0 | 0 | 0 | 3.631594 | 0 | 2.548782 | 4.29343 | 20.27975 | 15.90479 |  | -5.64987e-05 | [19 empty] | 15.47361 | -0.1148731
4787 | 2022/03/01 06:02:39 | 64922.5616 | 23.0012 | 1 | 18 | 9 | 0 | 0 | 0 | 0 | 3.631474 | 0 | 2.548782 | 4.29343 | 20.27975 | 15.90479 | [21 empty] | 15.42123 | -0.01636744
4788 | 2022/03/01 06:02:40 | 64923.5608 | 24.0004 | 1 | 18 | 9 | 0 | 0 | 0 | 0 | 3.631368 | 0 | 2.548782 | 4.29343 | 20.27975 | 15.90479 | [21 empty] | 15.45344 | -0.01636744
4789 | 2022/03/01 06:02:41 | 64924.5607 | 25.0003 | 1 | 18 | 9 | 0 | 0 | 0 | 0 | 3.631332 | 0 | 2.548782 | 4.29343 | 20.27975 | 15.90479 | [21 empty] | 15.68882 | 0.0309521
4790 | 2022/03/01 06:02:42 | 64925.5608 | 26.0004 | 1 | 18 | 9 | 0 | 0 | 0 | 0 | 3.63142 | 0 | 2.548782 | 4.29343 | 20.27975 | 15.90479 | [21 empty] | 15.73235 | 0.0309521
4791 | 2022/03/01 06:02:43 | 64926.5608 | 27.0004 | 1 | 18 | 9 | 0 | 0 | 0 | 0 | 3.631544 | 0 | 2.548782 | 4.29343 | 20.27975 | 15.90479 | [21 empty] | 15.53201 | -0.03203988
4792 | 2022/03/01 06:02:44 | 64927.5607 | 28.0003 | 1 | 18 | 9 | 0 | 0 | 0 | 0 | 3.631649 | 0 | 2.548782 | 4.29343 | 20.27975 | 15.90479 | [21 empty] | 15.38777 | -0.03203988
4793 | 2022/03/01 06:02:45 | 64928.5616 | 29.0012 | 1 | 18 | 9 | 0 | 0 | 0 | 0 | 3.631828 | 0 | 2.548782 | 4.29343 | 20.27975 | 15.90479 | [21 empty] | 15.40672 | -0.03915489
4794 | 2022/03/01 06:02:46 | 64929.5607 | 30.0003 | 1 | 18 | 9 | 0 | 0 | 0 | 0 | 3.631623 | 0 | 2.548782 | 4.29343 | 20.27975 | 15.90479 | [21 empty] | 15.63391 | 0.04952908
4795 | 2022/03/01 06:02:47 | 64930.5607 | 31.0003 | 1 | 18 | 9 | 0 | 0 | 0 | 0 | 3.631641 | 0 | 2.548782 | 4.29343 | 20.27975 | 15.90479 | [21 empty] | 15.68942 | 0.03881633
4796 | 2022/03/01 06:02:48 | 64931.5608 | 32.0004 | 1 | 18 | 9 | 0 | 0 | 0 | 0 | 3.631393 | 0 | 2.548782 | 4.29343 | 20.27975 | 15.90479 | [21 empty] | 15.54813 | 0.01076818
4797 | 2022/03/01 06:02:49 | 64932.5609 | 33.0005 | 1 | 18 | 9 | 0 | 0 | 0 | 0 | 3.631604 | 0 | 2.548782 | 4.29343 | 20.27975 | 15.90479 | [21 empty] | 15.40355 | -0.1001018
4798 | 2022/03/01 06:02:50 | 64933.5608 | 34.0004 | 1 | 18 | 9 | 0 | 0 | 0 | 0 | 3.631795 | 0 | 2.548782 | 4.29343 | 20.27975 | 15.90479 |  | -2.528927e-06 | [19 empty] | 15.39979 | -0.001175404
4799 | 2022/03/01 06:02:51 | 64934.5608 | 35.0004 | 1 | 18 | 9 | 0 | 0 | 0 | 0 | 3.631768 | 0 | 2.548782 | 4.29343 | 20.27975 | 15.90479 | [21 empty] | 15.66107 | 0.08164883
4800 | 2022/03/01 06:02:52 | 64935.561 | 36.0006 | 1 | 18 | 9 | 0 | 0 | 0 | 0 | 3.631775 | 0 | 2.548782 | 4.29343 | 20.27975 | 15.90479 | [21 empty] | 15.7494 | 0.02760231
4801 | 2022/03/01 06:02:53 | 64936.5608 | 37.0004 | 1 | 18 | 9 | 0 | 0 | 0 | 0 | 3.632056 | 0 | 2.548782 | 4.29343 | 20.27975 | 15.90479 | [21 empty] | 15.47361 | -0.08618295
4802 | 2022/03/01 06:02:54 | 64937.5608 | 38.0004 | 1 | 18 | 9 | 0 | 0 | 0 | 0 | 3.631927 | 0 | 2.548782 | 4.29343 | 20.27975 | 15.90479 | [21 empty] | 15.3846 | -0.0278151
4803 | 2022/03/01 06:02:55 | 64938.5609 | 39.0005 | 1 | 18 | 9 | 0 | 0 | 0 | 0 | 3.63191 | 0 | 2.548782 | 4.29343 | 20.27975 | 15.90479 | [21 empty] | 15.35273 | -0.0278151
4804 | 2022/03/01 06:02:56 | 64939.5609 | 40.0005 | 1 | 18 | 9 | 0 | 0 | 0 | 0 | 3.631853 | 0 | 2.548782 | 4.29343 | 20.27975 | 15.90479 | [21 empty] | 15.63171 | 0.04959285
4805 | 2022/03/01 06:02:56 | 64939.5625 | 40.0021 | 1 | 18 | 9 | 0 | 0 | 0 | 0 | 3.631853 | 0 | 2.548782 | 4.29343 | 20.27975 | 15.90479 |  | -2.528927e-06 | 0.02535511 | 0 | 0 | [16 empty] | 15.63171 | 0.04959285
4806 | 2022/03/01 06:02:56 | 64939.5689 | 0.0018 | 1 | 19 | 9 | 0 | 0 | 0 | 0 | 3.63188 | 0 | 2.548782 | 4.29343 | 20.27975 | 15.90479 |  | -2.528927e-06 | 0.02535511 | 0 | 0 | [16 empty] | 15.63168 | 0.0495968
4807 | 2022/03/01 06:03:06 | 64949.606 | 10.0004 | 1 | 20 | 9 | 0 | 0 | 0 | -1.500128 | 3.582504 | -5.374215 | 2.548799 | 4.297592 | 20.27982 | 15.91971 |  | -0.001107368 |  | 0.3091654 | 4.156398 | [16 empty] | 15.58594 | 0.05579889
4808 | 2022/03/01 06:03:16 | 64959.6063 | 20.0007 | 1 | 20 | 9 | 0 | 0 | 0 | -1.500132 | 3.575472 | -5.36368 | 2.548799 | 4.301753 | 20.27982 | 15.93461 |  | -0.0006180982 |  | 0.564347 | 1.975745 | [16 empty] | 15.49572 | 0.005630851
4809 | 2022/03/01 06:03:26 | 64969.6064 | 30.0008 | 1 | 20 | 9 | 0 | 0 | 0 | -1.500176 | 3.569795 | -5.355321 | 2.548799 | 4.305915 | 20.27982 | 15.94948 |  | -0.0005869396 |  | 0.6910422 | [17 empty] | 15.56044 | 0.04368901
4810 | 2022/03/01 06:03:36 | 64979.6058 | 40.0002 | 1 | 20 | 9 | 0 | 0 | 0 | -1.500159 | 3.565277 | -5.348482 | 2.548799 | 4.310078 | 20.27982 | 15.96432 |  | -0.0003754663 |  | 0.8821285 | 1.271538 | [16 empty] | 15.72986 | 0.09821296
4811 | 2022/03/01 06:03:46 | 64989.6065 | 50.0009 | 1 | 20 | 9 | 0 | 0 | 0 | -1.500153 | 3.561346 | -5.342564 | 2.548799 | 4.314239 | 20.27982 | 15.97915 |  | -0.0003649441 |  | 1.050048 | [17 empty] | 15.55754 | 0.04299581
4812 | 2022/03/01 06:03:56 | 64999.6066 | 60.001 | 1 | 20 | 9 | 0 | 0 | 0 | -1.500164 | 3.558044 | -5.33765 | 2.548799 | 4.318401 | 20.27982 | 15.99397 |  | -0.0003105493 | [19 empty] | 15.39477 | -0.03608465
4813 | 2022/03/01 06:04:06 | 65009.6067 | 70.0011 | 1 | 20 | 9 | 0 | 0 | 0 | -1.50017 | 3.554773 | -5.332764 | 2.548799 | 4.322564 | 20.27982 | 16.00877 |  | -0.0002922003 |  | 1.223557 | 0.8794054 | [16 empty] | 15.48187 | 0.01361012
4814 | 2022/03/01 06:04:16 | 65019.606 | 80.0004 | 1 | 20 | 9 | 0 | 0 | 0 | -1.500192 | 3.55203 | -5.328727 | 2.548799 | 4.326726 | 20.27982 | 16.02356 |  | -0.000227658 | [19 empty] | 15.72763 | 0.05089104
4815 | 2022/03/01 06:04:26 | 65029.6061 | 90.0005 | 1 | 20 | 9 | 0 | 0 | 0 | -1.50014 | 3.549685 | -5.325024 | 2.548799 | 4.330888 | 20.27982 | 16.03834 |  | -0.0002471119 |  | 1.500564 | [17 empty] | 15.37298 | -0.01518309
4816 | 2022/03/01 06:04:36 | 65039.6063 | 100.0007 | 1 | 20 | 9 | 0 | 0 | 0 | -1.500154 | 3.547276 | -5.32146 | 2.548799 | 4.33505 | 20.27982 | 16.05311 |  | -0.0003320305 | [19 empty] | 15.66263 | 0.05976498
4817 | 2022/03/01 06:04:46 | 65049.6065 | 110.0009 | 1 | 20 | 9 | 0 | 0 | 0 | -1.500155 | 3.544917 | -5.317925 | 2.548799 | 4.339211 | 20.27982 | 16.06787 |  | -0.0002209275 |  | 1.781908 | 0.6074262 | [16 empty] | 15.64529 | 0.01242697
4818 | 2022/03/01 06:04:56 | 65059.6066 | 120.001 | 1 | 20 | 9 | 0 | 0 | 0 | -1.500104 | 3.543105 | -5.315026 | 2.548799 | 4.343373 | 20.27982 | 16.08262 |  | -0.0002416678 | [19 empty] | 15.42883 | -0.006513596
4819 | 2022/03/01 06:05:06 | 65069.6066 | 130.001 | 1 | 20 | 9 | 0 | 0 | 0 | -1.500128 | 3.541028 | -5.311995 | 2.548799 | 4.347535 | 20.27982 | 16.09736 |  | -0.0002352629 |  | 1.921529 | [17 empty] | 15.36505 | -0.1150727
4820 | 2022/03/01 06:05:16 | 65079.6067 | 140.0011 | 1 | 20 | 9 | 0 | 0 | 0 | -1.500128 | 3.539156 | -5.309187 | 2.548799 | 4.351697 | 20.27982 | 16.11209 |  | -0.0001638283 | [19 empty] | 15.55222 | -0.006395578
4821 | 2022/03/01 06:05:26 | 65089.606 | 150.0004 | 1 | 20 | 9 | 0 | 0 | 0 | -1.500136 | 3.537318 | -5.306458 | 2.548799 | 4.355858 | 20.27982 | 16.12681 |  | -0.0001471378 | [19 empty] | 15.62888 | -0.04326344
4822 | 2022/03/01 06:05:36 | 65099.6061 | 160.0005 | 1 | 20 | 9 | 0 | 0 | 0 | -1.500156 | 3.535519 | -5.30383 | 2.548799 | 4.36002 | 20.27982 | 16.14153 |  | -0.0001308348 |  | 2.232908 | 0.4803444 | [16 empty] | 15.5699 | -0.03991902
4823 | 2022/03/01 06:05:46 | 65109.6063 | 170.0007 | 1 | 20 | 9 | 0 | 0 | 0 | -1.500143 | 3.534051 | -5.301582 | 2.548799 | 4.364182 | 20.27982 | 16.15624 |  | -0.0001430319 | [19 empty] | 15.54564 | -0.09929657
4824 | 2022/03/01 06:05:56 | 65119.6064 | 180.0008 | 1 | 20 | 9 | 0 | 0 | 0 | -1.500116 | 3.532041 | -5.298471 | 2.548799 | 4.368344 | 20.27982 | 16.17095 |  | -0.0001657808 | [19 empty] | 15.59356 | 0.04931629
4825 | 2022/03/01 06:06:06 | 65129.6065 | 190.0009 | 1 | 20 | 9 | 0 | 0 | 0 | -1.500146 | 3.530819 | -5.296744 | 2.548799 | 4.372506 | 20.27982 | 16.18565 |  | -0.0001832227 |  | 2.566172 | [17 empty] | 15.76386 | 0.09434342
4826 | 2022/03/01 06:06:16 | 65139.6065 | 200.0009 | 1 | 20 | 9 | 0 | 0 | 0 | -1.500143 | 3.52919 | -5.29429 | 2.548799 | 4.376668 | 20.27982 | 16.20034 |  | -0.0001885696 | [19 empty] | 15.64905 | 0.03960788
4827 | 2022/03/01 06:06:26 | 65149.6068 | 210.0012 | 1 | 20 | 9 | 0 | 0 | 0 | -1.500132 | 3.527878 | -5.292283 | 2.548799 | 4.38083 | 20.27982 | 16.21502 |  | -0.0001681353 | [19 empty] | 15.46609 | -0.06123245
4828 | 2022/03/01 06:06:36 | 65159.6059 | 220.0003 | 1 | 20 | 9 | 0 | 0 | 0 | -1.500144 | 3.526356 | -5.290042 | 2.548799 | 4.384991 | 20.27982 | 16.2297 |  | -0.0001268461 |  | 2.829822 | 0.3714814 | [16 empty] | 15.70587 | 0.04713118
4829 | 2022/03/01 06:06:46 | 65169.6062 | 230.0006 | 1 | 20 | 9 | 0 | 0 | 0 | -1.500166 | 3.525108 | -5.288247 | 2.548799 | 4.389153 | 20.27982 | 16.24437 |  | -0.0001400688 | [19 empty] | 15.76733 | 0.09328127
4830 | 2022/03/01 06:06:56 | 65179.6062 | 240.0006 | 1 | 20 | 9 | 0 | 0 | 0 | -1.500133 | 3.523452 | -5.285647 | 2.548799 | 4.393314 | 20.27982 | 16.25904 |  | -0.0001554876 | [19 empty] | 15.46352 | -0.05966306
4831 | 2022/03/01 06:07:06 | 65189.6063 | 250.0007 | 1 | 20 | 9 | 0 | 0 | 0 | -1.500135 | 3.522391 | -5.284062 | 2.548799 | 4.397476 | 20.27982 | 16.2737 |  | -9.967198e-05 | [19 empty] | 15.81973 | 0.1063842
4832 | 2022/03/01 06:07:16 | 65199.6066 | 260.001 | 1 | 20 | 9 | 0 | 0 | 0 | -1.500116 | 3.520895 | -5.281751 | 2.548799 | 4.401638 | 20.27982 | 16.28835 |  | -0.0001150322 |  | 3.017041 | [17 empty] | 15.50834 | -0.07345915
4833 | 2022/03/01 06:07:26 | 65209.6065 | 270.0009 | 1 | 20 | 9 | 0 | 0 | 0 | -1.500128 | 3.519687 | -5.279981 | 2.548799 | 4.4058 | 20.27982 | 16.30301 |  | -0.0001073228 | [19 empty] | 15.73392 | -0.02593577
4834 | 2022/03/01 06:07:36 | 65219.6067 | 280.0011 | 1 | 20 | 9 | 0 | 0 | 0 | -1.500187 | 3.518188 | -5.27794 | 2.548799 | 4.409963 | 20.27982 | 16.31765 |  | -0.0001411014 | [19 empty] | 15.73269 | 0.00749886
4835 | 2022/03/01 06:07:46 | 65229.6059 | 290.0003 | 1 | 20 | 9 | 0 | 0 | 0 | -1.500151 | 3.516909 | -5.275895 | 2.548799 | 4.414125 | 20.27982 | 16.33229 |  | -0.0001393503 | [19 empty] | 15.46445 | -0.07256448
4836 | 2022/03/01 06:07:56 | 65239.6062 | 300.0006 | 1 | 20 | 9 | 0 | 0 | 0 | -1.500126 | 3.515635 | -5.273895 | 2.548799 | 4.418286 | 20.27982 | 16.34693 |  | -0.0001639706 |  | 3.091004 | 0.3287342 | [16 empty] | 15.82476 | 0.09207666
4837 | 2022/03/01 06:08:06 | 65249.6063 | 310.0007 | 1 | 20 | 9 | 0 | 0 | 0 | -1.50014 | 3.514395 | -5.272085 | 2.548799 | 4.422447 | 20.27982 | 16.36155 |  | -0.0001354074 | [19 empty] | 15.63588 | -0.1064807
4838 | 2022/03/01 06:08:16 | 65259.6063 | 320.0007 | 1 | 20 | 9 | 0 | 0 | 0 | -1.500171 | 3.513143 | -5.270315 | 2.548799 | 4.42661 | 20.27982 | 16.37618 |  | -8.604262e-05 | [19 empty] | 15.56425 | -0.06623924
4839 | 2022/03/01 06:08:26 | 65269.6065 | 330.0009 | 1 | 20 | 9 | 0 | 0 | 0 | -1.500122 | 3.511771 | -5.268085 | 2.548799 | 4.430771 | 20.27982 | 16.39079 |  | -0.0001136634 | [19 empty] | 15.64373 | -0.02148569
4840 | 2022/03/01 06:08:36 | 65279.6065 | 340.0009 | 1 | 20 | 9 | 0 | 0 | 0 | -1.500127 | 3.510657 | -5.266431 | 2.548799 | 4.434932 | 20.27982 | 16.4054 |  | -9.357149e-05 |  | 3.441659 | [17 empty] | 15.57649 | 0.05449831
4841 | 2022/03/01 06:08:46 | 65289.6058 | 350.0002 | 1 | 20 | 9 | 0 | 0 | 0 | -1.500203 | 3.509378 | -5.264779 | 2.548799 | 4.439094 | 20.27982 | 16.42001 |  | -0.0001977278 | [19 empty] | 15.63648 | -0.08032858
4842 | 2022/03/01 06:08:56 | 65299.6059 | 360.0003 | 1 | 20 | 9 | 0 | 0 | 0 | -1.500142 | 3.508224 | -5.262834 | 2.548799 | 4.443257 | 20.27982 | 16.43462 |  | -0.0001089551 | [19 empty] | 15.6655 | -0.003346801
4843 | 2022/03/01 06:09:06 | 65309.6072 | 370.0016 | 1 | 20 | 9 | 0 | 0 | 0 | -1.500194 | 3.506738 | -5.260787 | 2.548799 | 4.44742 | 20.27982 | 16.44922 |  | -0.0001185535 | [19 empty] | 15.56298 | -0.03596663
4844 | 2022/03/01 06:09:16 | 65319.6058 | 380.0002 | 1 | 20 | 9 | 0 | 0 | 0 | -1.500126 | 3.505618 | -5.258869 | 2.548799 | 4.451581 | 20.27982 | 16.46381 |  | -0.0001246683 |  | 3.3423 | 0.2948271 | [16 empty] | 15.76614 | 0.05558968
4845 | 2022/03/01 06:09:26 | 65329.6063 | 390.0007 | 1 | 20 | 9 | 0 | 0 | 0 | -1.500158 | 3.50421 | -5.256869 | 2.548799 | 4.455744 | 20.27982 | 16.4784 |  | -0.0001026613 | [19 empty] | 15.8576 | 0.03626764
4846 | 2022/03/01 06:09:36 | 65339.6062 | 400.0006 | 1 | 20 | 9 | 0 | 0 | 0 | -1.500143 | 3.503222 | -5.255334 | 2.548799 | 4.459907 | 20.27982 | 16.49299 |  | -8.787758e-05 | [19 empty] | 15.91904 | 0.03470719
4847 | 2022/03/01 06:09:43 | 65346.267 | 406.6614 | 1 | 20 | 9 | 0 | 0 | 0 | -1.500143 | 3.502276 | -5.253915 | 2.548799 | 4.462678 | 20.27982 | 16.5027 |  | -0.0001071842 | 0.02535511 | 3.3423 | 0.2948271 | [16 empty] | 15.93388 | 0.09362519
4848 | 2022/03/01 06:10:43 | 65406.3041 | 60.0004 | 1 | 21 | 9 | 0 | 0 | 0 | 0 | 3.570601 | 0 | 2.548799 | 4.46268 | 20.27982 | 16.5027 |  | 0.0002001026 | [19 empty] | 15.85344 | 0.03221095
4849 | 2022/03/01 06:11:43 | 65466.304 | 120.0003 | 1 | 21 | 9 | 0 | 0 | 0 | 0 | 3.580872 | 0 | 2.548799 | 4.46268 | 20.27982 | 16.5027 |  | 0.0001866767 | [19 empty] | 15.51843 | 0.001581311
4850 | 2022/03/01 06:12:43 | 65526.3043 | 180.0006 | 1 | 21 | 9 | 0 | 0 | 0 | 0 | 3.586708 | 0 | 2.548799 | 4.46268 | 20.27982 | 16.5027 |  | 8.423342e-05 |  | 0 | [17 empty] | 15.48719 | 0.003547668
4851 | 2022/03/01 06:13:43 | 65586.3041 | 240.0004 | 1 | 21 | 9 | 0 | 0 | 0 | 0 | 3.5903 | 0 | 2.548799 | 4.46268 | 20.27982 | 16.5027 |  | 2.568165e-05 | [19 empty] | 15.67242 | 0.07490218
4852 | 2022/03/01 06:14:43 | 65646.3041 | 300.0004 | 1 | 21 | 9 | 0 | 0 | 0 | 0 | 3.5926 | 0 | 2.548799 | 4.46268 | 20.27982 | 16.5027 |  | 3.425736e-05 |  | 0 | [17 empty] | 15.6841 | 0.08198917
4853 | 2022/03/01 06:15:43 | 65706.3039 | 360.0002 | 1 | 21 | 9 | 0 | 0 | 0 | 0 | 3.594542 | 0 | 2.548799 | 4.46268 | 20.27982 | 16.5027 |  | 2.386557e-05 | [19 empty] | 15.591 | -0.04838705
4854 | 2022/03/01 06:16:43 | 65766.3038 | 420.0001 | 1 | 21 | 9 | 0 | 0 | 0 | 0 | 3.595663 | 0 | 2.548799 | 4.46268 | 20.27982 | 16.5027 |  | 7.744326e-06 |  | 0 | [17 empty] | 15.67268 | 0.07815897
4855 | 2022/03/01 06:17:43 | 65826.3044 | 480.0007 | 1 | 21 | 9 | 0 | 0 | 0 | 0 | 3.596724 | 0 | 2.548799 | 4.46268 | 20.27982 | 16.5027 |  | 4.121122e-05 | [19 empty] | 15.58401 | -0.09464622
4856 | 2022/03/01 06:18:43 | 65886.3044 | 540.0007 | 1 | 21 | 9 | 0 | 0 | 0 | 0 | 3.597707 | 0 | 2.548799 | 4.46268 | 20.27982 | 16.5027 |  | -9.641376e-06 |  | 0 | [17 empty] | 15.73289 | 0.07099628
4857 | 2022/03/01 06:19:43 | 65946.3048 | 600.0011 | 1 | 21 | 9 | 0 | 0 | 0 | 0 | 3.598722 | 0 | 2.548799 | 4.46268 | 20.27982 | 16.5027 |  | -4.069723e-06 | [19 empty] | 15.68879 | -0.08803248
4858 | 2022/03/01 06:20:43 | 66006.3047 | 660.001 | 1 | 21 | 9 | 0 | 0 | 0 | 0 | 3.598996 | 0 | 2.548799 | 4.46268 | 20.27982 | 16.5027 |  | 6.60216e-05 |  | 0 | [17 empty] | 15.55496 | 0.07997811
4859 | 2022/03/01 06:21:43 | 66066.3039 | 720.0002 | 1 | 21 | 9 | 0 | 0 | 0 | 0 | 3.599565 | 0 | 2.548799 | 4.46268 | 20.27982 | 16.5027 |  | 4.338367e-05 | [19 empty] | 15.56381 | -0.05197883
4860 | 2022/03/01 06:22:43 | 66126.3038 | 780.0001 | 1 | 21 | 9 | 0 | 0 | 0 | 0 | 3.600095 | 0 | 2.548799 | 4.46268 | 20.27982 | 16.5027 |  | 2.781659e-05 |  | 0 | [17 empty] | 15.31039 | -0.07091403
4861 | 2022/03/01 06:23:43 | 66186.3045 | 840.0008 | 1 | 21 | 9 | 0 | 0 | 0 | 0 | 3.600705 | 0 | 2.548799 | 4.46268 | 20.27982 | 16.5027 |  | 2.959439e-05 | [19 empty] | 15.48397 | -0.03789842
4862 | 2022/03/01 06:24:43 | 66246.3037 | 900 | 1 | 21 | 9 | 0 | 0 | 0 | 0 | 3.601051 | 0 | 2.548799 | 4.46268 | 20.27982 | 16.5027 |  | -1.070754e-05 |  | 0 | [17 empty] | 15.44648 | 0.08446813
4863 | 2022/03/01 06:25:43 | 66306.3048 | 960.0011 | 1 | 21 | 9 | 0 | 0 | 0 | 0 | 3.601318 | 0 | 2.548799 | 4.46268 | 20.27982 | 16.5027 |  | 1.97561e-07 | [19 empty] | 15.33468 | 0.08627415
4864 | 2022/03/01 06:26:43 | 66366.304 | 1020.0003 | 1 | 21 | 9 | 0 | 0 | 0 | 0 | 3.601471 | 0 | 2.548799 | 4.46268 | 20.27982 | 16.5027 |  | 2.766014e-06 |  | 0 | [17 empty] | 15.0054 | -0.05022287
4865 | 2022/03/01 06:27:43 | 66426.3039 | 1080.0002 | 1 | 21 | 9 | 0 | 0 | 0 | 0 | 3.601671 | 0 | 2.548799 | 4.46268 | 20.27982 | 16.5027 |  | 3.121231e-06 | [19 empty] | 14.99273 | -0.08142829
4866 | 2022/03/01 06:28:43 | 66486.3038 | 1140.0001 | 1 | 21 | 9 | 0 | 0 | 0 | 0 | 3.602323 | 0 | 2.548799 | 4.46268 | 20.27982 | 16.5027 |  | -1.062887e-05 |  | 0 | [17 empty] | 15.13017 | -0.06109059
4867 | 2022/03/01 06:29:43 | 66546.3046 | 1200.0009 | 1 | 21 | 9 | 0 | 0 | 0 | 0 | 3.602609 | 0 | 2.548799 | 4.46268 | 20.27982 | 16.5027 |  | 6.717018e-06 | [19 empty] | 14.95775 | -0.07077634
4868 | 2022/03/01 06:30:43 | 66606.3042 | 1260.0005 | 1 | 21 | 9 | 0 | 0 | 0 | 0 | 3.602775 | 0 | 2.548799 | 4.46268 | 20.27982 | 16.5027 |  | -2.991297e-05 |  | 0 | [17 empty] | 15.19023 | -0.01540124
4869 | 2022/03/01 06:31:43 | 66666.3043 | 1320.0006 | 1 | 21 | 9 | 0 | 0 | 0 | 0 | 3.602701 | 0 | 2.548799 | 4.46268 | 20.27982 | 16.5027 |  | 2.995e-05 | [19 empty] | 14.94014 | 0.01670301
4870 | 2022/03/01 06:32:43 | 66726.3041 | 1380.0004 | 1 | 21 | 9 | 0 | 0 | 0 | 0 | 3.603041 | 0 | 2.548799 | 4.46268 | 20.27982 | 16.5027 |  | 6.519404e-06 |  | 0 | [17 empty] | 15.20808 | 0.05408049
4871 | 2022/03/01 06:33:43 | 66786.3047 | 1440.001 | 1 | 21 | 9 | 0 | 0 | 0 | 0 | 3.603243 | 0 | 2.548799 | 4.46268 | 20.27982 | 16.5027 |  | -2.564193e-05 | [19 empty] | 14.87929 | -0.05320907
4872 | 2022/03/01 06:34:43 | 66846.3038 | 1500.0001 | 1 | 21 | 9 | 0 | 0 | 0 | 0 | 3.60352 | 0 | 2.548799 | 4.46268 | 20.27982 | 16.5027 |  | 2.268169e-05 |  | 0 | [17 empty] | 15.13205 | 0.03504336
4873 | 2022/03/01 06:35:43 | 66906.3044 | 1560.0007 | 1 | 21 | 9 | 0 | 0 | 0 | 0 | 3.60329 | 0 | 2.548799 | 4.46268 | 20.27982 | 16.5027 |  | -7.072156e-06 | [19 empty] | 14.95487 | -0.04679918
4874 | 2022/03/01 06:36:43 | 66966.3043 | 1620.0006 | 1 | 21 | 9 | 0 | 0 | 0 | 0 | 3.603444 | 0 | 2.548799 | 4.46268 | 20.27982 | 16.5027 |  | -1.264307e-05 |  | 0 | [17 empty] | 14.9285 | -0.05962253
4875 | 2022/03/01 06:37:43 | 67026.3042 | 1680.0005 | 1 | 21 | 9 | 0 | 0 | 0 | 0 | 3.603602 | 0 | 2.548799 | 4.46268 | 20.27982 | 16.5027 |  | -2.465561e-05 | [19 empty] | 15.12759 | 0.01914084
4876 | 2022/03/01 06:38:43 | 67086.304 | 1740.0003 | 1 | 21 | 9 | 0 | 0 | 0 | 0 | 3.6039 | 0 | 2.548799 | 4.46268 | 20.27982 | 16.5027 |  | -3.042616e-06 |  | 0 | [17 empty] | 15.08846 | 0.03667951
4877 | 2022/03/01 06:39:43 | 67146.3038 | 1800.0001 | 1 | 21 | 9 | 0 | 0 | 0 | 0 | 3.604004 | 0 | 2.548799 | 4.46268 | 20.27982 | 16.5027 |  | 2.03471e-05 | [19 empty] | 14.69323 | -0.08683145
4878 | 2022/03/01 06:39:43 | 67146.3055 | 1800.0018 | 1 | 21 | 9 | 0 | 0 | 0 | 0 | 3.604004 | 0 | 2.548799 | 4.46268 | 20.27982 | 16.5027 |  | 2.03471e-05 | 0.02535511 | 0 | 0 | [16 empty] | 14.69323 | -0.08683145
4879 | 2022/03/01 06:39:43 | 67146.3119 | 0.0018 | 1 | 22 | 9 | 0 | 0 | 0 | 0 | 3.604003 | 0 | 2.548799 | 4.46268 | 20.27982 | 16.5027 |  | 2.03471e-05 | 0.02535511 | 0 | 0 | [16 empty] | 14.69323 | -0.08683028
4880 | 2022/03/01 06:39:43 | 67146.3191 | 0.0016 | 1 | 23 | 10 | 0 | 0 | 0 | 0 | 3.603975 | 0 | 2.548799 | 4.46268 | 20.27982 | 16.5027 |  | 2.03471e-05 | 0.02535511 | 0 | 0 | [16 empty] | 14.69324 | -0.08682896
4881 | 2022/03/01 06:45:37 | 67500.3126 | 60.0006 | 1 | 14 | 10 | 0 | 0 | 0 | 0 | 3.60447 | 0 | 2.548799 | 4.46268 | 20.27982 | 16.5027 |  | -1.062808e-05 | [19 empty] | 14.87454 | -0.02188802
4882 | 2022/03/01 06:46:37 | 67560.3124 | 120.0004 | 1 | 14 | 10 | 0 | 0 | 0 | 0 | 3.604819 | 0 | 2.548799 | 4.46268 | 20.27982 | 16.5027 |  | -1.382824e-06 | [19 empty] | 14.90698 | 0.06005287
4883 | 2022/03/01 06:47:37 | 67620.3124 | 180.0004 | 1 | 14 | 10 | 0 | 0 | 0 | 0 | 3.604928 | 0 | 2.548799 | 4.46268 | 20.27982 | 16.5027 |  | 1.592223e-05 |  | 0 | 0 | [16 empty] | 14.74745 | -0.07931709
4884 | 2022/03/01 06:48:37 | 67680.3123 | 240.0003 | 1 | 14 | 10 | 0 | 0 | 0 | 0 | 3.604884 | 0 | 2.548799 | 4.46268 | 20.27982 | 16.5027 |  | -1.137951e-05 | [19 empty] | 14.87084 | -0.06143153
4885 | 2022/03/01 06:49:37 | 67740.313 | 300.001 | 1 | 14 | 10 | 0 | 0 | 0 | 0 | 3.604908 | 0 | 2.548799 | 4.46268 | 20.27982 | 16.5027 |  | 3.951252e-08 |  | 0 | 0 | [16 empty] | 14.89793 | -0.05040824
4886 | 2022/03/01 06:49:37 | 67740.3145 | 300.0025 | 1 | 14 | 10 | 0 | 0 | 0 | 0 | 3.604908 | 0 | 2.548799 | 4.46268 | 20.27982 | 16.5027 |  | 3.951252e-08 | 0.02535511 | 0 | 0 | [16 empty] | 14.89793 | -0.05040824
4887 | 2022/03/01 06:49:37 | 67740.6011 | 0.2513 | 1 | 15 | 10 | 0 | 0 | 0 | -1.75116 | 3.382953 | -5.924092 | 2.548205 | 4.462692 | 20.27779 | 16.50275 |  | -0.05939487 |  | 0.01082169 | 92.40703 | [16 empty] | 14.89793 | -0.05040824
4888 | 2022/03/01 06:49:37 | 67740.85 | 0.5002 | 1 | 15 | 10 | 0 | 0 | 0 | -3.261548 | 3.376724 | -11.01335 | 2.547568 | 4.462692 | 20.27564 | 16.50275 | [21 empty] | 14.89793 | -0.05040824
4889 | 2022/03/01 06:49:38 | 67741.1003 | 0.7505 | 1 | 15 | 10 | 0 | 0 | 0 | -4.443287 | 3.37263 | -14.98556 | 2.546927 | 4.462692 | 20.27348 | 16.50275 |  | -0.01932732 |  | 0.120185 | 9.521955 | [16 empty] | 14.87636 | -0.05040824
4890 | 2022/03/01 06:49:38 | 67741.3506 | 1.0008 | 1 | 15 | 10 | 0 | 0 | 0 | -5.410685 | 3.368727 | -18.22712 | 2.546285 | 4.462692 | 20.27131 | 16.50275 | [21 empty] | 14.87636 | -0.05040824
4891 | 2022/03/01 06:49:38 | 67741.6002 | 1.2504 | 1 | 15 | 10 | 0 | 0 | 0 | -6.182759 | 3.365361 | -20.80722 | 2.545647 | 4.462692 | 20.26916 | 16.50275 | [21 empty] | 14.87636 | -0.05040824
4892 | 2022/03/01 06:49:38 | 67741.8499 | 1.5001 | 1 | 15 | 10 | 0 | 0 | 0 | -6.786695 | 3.362187 | -22.81814 | 2.545006 | 4.462692 | 20.26701 | 16.50275 | [21 empty] | 15.12635 | 0.07137895
4893 | 2022/03/01 06:49:39 | 67742.1 | 1.7502 | 1 | 15 | 10 | 0 | 0 | 0 | -7.280924 | 3.359598 | -24.46098 | 2.544366 | 4.462692 | 20.26486 | 16.50275 |  | -0.01155948 |  | 0.1867713 | 5.629372 | [16 empty] | 15.12635 | 0.07137895
4894 | 2022/03/01 06:49:39 | 67742.3498 | 2 | 1 | 15 | 10 | 0 | 0 | 0 | -7.667597 | 3.356821 | -25.73875 | 2.543726 | 4.462692 | 20.26271 | 16.50275 | [21 empty] | 15.12635 | 0.07137895
4895 | 2022/03/01 06:49:39 | 67742.6002 | 2.2504 | 1 | 15 | 10 | 0 | 0 | 0 | -7.984055 | 3.354631 | -26.78356 | 2.543085 | 4.462692 | 20.26056 | 16.50275 | [21 empty] | 14.90742 | -0.06841302
4896 | 2022/03/01 06:49:39 | 67742.8507 | 2.5009 | 1 | 15 | 10 | 0 | 0 | 0 | -8.236622 | 3.352102 | -27.61 | 2.542444 | 4.462692 | 20.25841 | 16.50275 | [21 empty] | 14.90742 | -0.06841302
4897 | 2022/03/01 06:49:40 | 67743.1011 | 2.7513 | 1 | 15 | 10 | 0 | 0 | 0 | -8.43815 | 3.349872 | -28.26672 | 2.541803 | 4.462692 | 20.25626 | 16.50275 |  | -0.008709867 |  | 0.2526616 | 4.135207 | [16 empty] | 14.90742 | -0.06841302
4898 | 2022/03/01 06:49:40 | 67743.3507 | 3.0009 | 1 | 15 | 10 | 0 | 0 | 0 | -8.595767 | 3.34741 | -28.77356 | 2.541164 | 4.462692 | 20.25412 | 16.50275 | [21 empty] | 14.83609 | -0.06841302
4899 | 2022/03/01 06:49:40 | 67743.6001 | 3.2503 | 1 | 15 | 10 | 0 | 0 | 0 | -8.724734 | 3.345535 | -29.1889 | 2.540526 | 4.462692 | 20.25199 | 16.50275 | [21 empty] | 14.83609 | -0.06841302
4900 | 2022/03/01 06:49:40 | 67743.8505 | 3.5007 | 1 | 15 | 10 | 0 | 0 | 0 | -8.825587 | 3.343308 | -29.50666 | 2.539884 | 4.462692 | 20.24984 | 16.50275 | [21 empty] | 14.83609 | -0.06841302
4901 | 2022/03/01 06:49:41 | 67744.1 | 3.7502 | 1 | 15 | 10 | 0 | 0 | 0 | -8.90816 | 3.341433 | -29.76602 | 2.539249 | 4.462692 | 20.24771 | 16.50275 |  | -0.007575015 |  | 0.289225 | 3.667071 | [16 empty] | 15.16397 | 0.08017063
4902 | 2022/03/01 06:49:41 | 67744.3507 | 4.0009 | 1 | 15 | 10 | 0 | 0 | 0 | -8.974119 | 3.339138 | -29.96582 | 2.538603 | 4.462692 | 20.24556 | 16.50275 | [21 empty] | 15.16397 | 0.08017063
4903 | 2022/03/01 06:49:41 | 67744.6009 | 4.2511 | 1 | 15 | 10 | 0 | 0 | 0 | -9.025722 | 3.33744 | -30.12281 | 2.537963 | 4.462692 | 20.24342 | 16.50275 | [21 empty] | 14.93558 | 0.08017063
4904 | 2022/03/01 06:49:41 | 67744.8507 | 4.5009 | 1 | 15 | 10 | 0 | 0 | 0 | -9.067915 | 3.335584 | -30.24679 | 2.537322 | 4.462692 | 20.24128 | 16.50275 | [21 empty] | 14.93558 | -0.07137239
4905 | 2022/03/01 06:49:42 | 67745.1002 | 4.7504 | 1 | 15 | 10 | 0 | 0 | 0 | -9.10157 | 3.333741 | -30.34228 | 2.536684 | 4.462692 | 20.23915 | 16.50275 |  | -0.007337383 |  | 0.3609789 | 2.916244 | [16 empty] | 14.93558 | -0.07137239
4906 | 2022/03/01 06:49:42 | 67745.3499 | 5.0001 | 1 | 15 | 10 | 0 | 0 | 0 | -9.127922 | 3.3319 | -30.41332 | 2.536043 | 4.462692 | 20.23702 | 16.50275 | [21 empty] | 14.90111 | -0.07137239
4907 | 2022/03/01 06:49:42 | 67745.6002 | 5.2504 | 1 | 15 | 10 | 0 | 0 | 0 | -9.149539 | 3.330431 | -30.47191 | 2.535402 | 4.462692 | 20.23488 | 16.50275 | [21 empty] | 14.90111 | -0.07137239
4908 | 2022/03/01 06:49:42 | 67745.8509 | 5.5011 | 1 | 15 | 10 | 0 | 0 | 0 | -9.166871 | 3.328473 | -30.51168 | 2.534761 | 4.462692 | 20.23275 | 16.50275 | [21 empty] | 14.90111 | -0.07137239
4909 | 2022/03/01 06:49:43 | 67746.1002 | 5.7504 | 1 | 15 | 10 | 0 | 0 | 0 | -9.180445 | 3.326974 | -30.5431 | 2.534122 | 4.462692 | 20.23062 | 16.50275 |  | -0.006304736 |  | 0.3693225 | [17 empty] | 15.19973 | 0.08254766
4910 | 2022/03/01 06:49:43 | 67746.3508 | 6.001 | 1 | 15 | 10 | 0 | 0 | 0 | -9.191516 | 3.325294 | -30.56449 | 2.533479 | 4.462692 | 20.22849 | 16.50275 | [21 empty] | 15.19973 | 0.08254766
4911 | 2022/03/01 06:49:43 | 67746.6003 | 6.2505 | 1 | 15 | 10 | 0 | 0 | 0 | -9.200111 | 3.323937 | -30.58059 | 2.532842 | 4.462692 | 20.22637 | 16.50275 | [21 empty] | 15.19973 | 0.08254766
4912 | 2022/03/01 06:49:43 | 67746.8508 | 6.501 | 1 | 15 | 10 | 0 | 0 | 0 | -9.207157 | 3.322027 | -30.58642 | 2.5322 | 4.462692 | 20.22423 | 16.50275 | [21 empty] | 14.98906 | -0.06583393
4913 | 2022/03/01 06:49:44 | 67747.1005 | 6.7507 | 1 | 15 | 10 | 0 | 0 | 0 | -9.212791 | 3.32055 | -30.59153 | 2.53156 | 4.462692 | 20.22211 | 16.50275 |  | -0.005704022 |  | 0.3836601 | 2.707011 | [16 empty] | 14.98906 | -0.06583393
4914 | 2022/03/01 06:49:44 | 67747.3506 | 7.0008 | 1 | 15 | 10 | 0 | 0 | 0 | -9.217221 | 3.319107 | -30.59294 | 2.530921 | 4.462692 | 20.21998 | 16.50275 | [21 empty] | 14.98906 | -0.06583393
4915 | 2022/03/01 06:49:44 | 67747.6012 | 7.2514 | 1 | 15 | 10 | 0 | 0 | 0 | -9.220849 | 3.317427 | -30.58949 | 2.530278 | 4.462692 | 20.21785 | 16.50275 | [21 empty] | 15.00955 | -0.06583393
4916 | 2022/03/01 06:49:44 | 67747.8501 | 7.5003 | 1 | 15 | 10 | 0 | 0 | 0 | -9.223713 | 3.31571 | -30.58316 | 2.529642 | 4.462692 | 20.21574 | 16.50275 | [21 empty] | 15.00955 | -0.06583393
4917 | 2022/03/01 06:49:45 | 67748.1002 | 7.7504 | 1 | 15 | 10 | 0 | 0 | 0 | -9.225901 | 3.314683 | -30.58094 | 2.529003 | 4.462692 | 20.21362 | 16.50275 |  | -0.005979904 |  | 0.4177992 | [17 empty] | 15.00955 | -0.06583393
4918 | 2022/03/01 06:49:45 | 67748.3506 | 8.0008 | 1 | 15 | 10 | 0 | 0 | 0 | -9.227673 | 3.312819 | -30.56961 | 2.528362 | 4.462692 | 20.2115 | 16.50275 | [21 empty] | 15.26882 | 0.08742452
4919 | 2022/03/01 06:49:45 | 67748.6003 | 8.2505 | 1 | 15 | 10 | 0 | 0 | 0 | -9.229082 | 3.31152 | -30.56229 | 2.527723 | 4.462692 | 20.20938 | 16.50275 | [21 empty] | 15.26882 | 0.08742452
4920 | 2022/03/01 06:49:45 | 67748.8498 | 8.5 | 1 | 15 | 10 | 0 | 0 | 0 | -9.230165 | 3.310119 | -30.55294 | 2.527084 | 4.462692 | 20.20727 | 16.50275 | [21 empty] | 15.26882 | 0.08742452
4921 | 2022/03/01 06:49:46 | 67749.1002 | 8.7504 | 1 | 15 | 10 | 0 | 0 | 0 | -9.231079 | 3.308691 | -30.54279 | 2.526442 | 4.462692 | 20.20514 | 16.50275 |  | -0.005774674 |  | 0.4431126 | 2.351162 | [16 empty] | 15.02595 | -0.07589817
4922 | 2022/03/01 06:49:46 | 67749.35 | 9.0002 | 1 | 15 | 10 | 0 | 0 | 0 | -9.231816 | 3.30743 | -30.53359 | 2.525801 | 4.462692 | 20.20302 | 16.50275 | [21 empty] | 15.02595 | -0.07589817
4923 | 2022/03/01 06:49:46 | 67749.6004 | 9.2506 | 1 | 15 | 10 | 0 | 0 | 0 | -9.232442 | 3.305927 | -30.52178 | 2.525159 | 4.462692 | 20.2009 | 16.50275 | [21 empty] | 15.02161 | -0.07589817
4924 | 2022/03/01 06:49:46 | 67749.8507 | 9.5009 | 1 | 15 | 10 | 0 | 0 | 0 | -9.232895 | 3.304715 | -30.51209 | 2.524519 | 4.462692 | 20.19878 | 16.50275 | [21 empty] | 15.02161 | -0.07589817
4925 | 2022/03/01 06:49:47 | 67750.1002 | 9.7504 | 1 | 15 | 10 | 0 | 0 | 0 | -9.233254 | 3.303363 | -30.50079 | 2.523879 | 4.462692 | 20.19667 | 16.50275 |  | -0.005846005 |  | 0.4757199 | 2.230761 | [16 empty] | 15.02161 | -0.07589817
4926 | 2022/03/01 06:49:47 | 67750.3508 | 10.001 | 1 | 15 | 10 | 0 | 0 | 0 | -9.23358 | 3.302019 | -30.48946 | 2.523237 | 4.462692 | 20.19455 | 16.50275 | [21 empty] | 15.33996 | 0.09813011
4927 | 2022/03/01 06:49:47 | 67750.3522 | 10.0024 | 1 | 15 | 10 | 0 | 0 | 0 | -9.23358 | 3.302019 | -30.48946 | 2.523233 | 4.462692 | 20.19453 | 16.50275 |  | -0.004869655 | 0.02535511 | 0.4757199 | 2.230761 | [16 empty] | 15.33996 | 0.09813011
4928 | 2022/03/01 06:49:48 | 67751.3874 | 1.0001 | 1 | 16 | 10 | 0 | 0 | 0 | 0 | 3.533533 | 0 | 2.523223 | 4.462692 | 20.1945 | 16.50275 |  | 0.009508297 | [19 empty] | 15.011 | -0.1028019
4929 | 2022/03/01 06:49:49 | 67752.3881 | 2.0008 | 1 | 16 | 10 | 0 | 0 | 0 | 0 | 3.540445 | 0 | 2.523223 | 4.462692 | 20.1945 | 16.50275 |  | 0.0061195 | [19 empty] | 15.17585 | -0.1028019
4930 | 2022/03/01 06:49:50 | 67753.3875 | 3.0002 | 1 | 16 | 10 | 0 | 0 | 0 | 0 | 3.545037 | 0 | 2.523223 | 4.462692 | 20.1945 | 16.50275 |  | 0.0045452 | [19 empty] | 15.08947 | -0.07507026
4931 | 2022/03/01 06:49:51 | 67754.3875 | 4.0002 | 1 | 16 | 10 | 0 | 0 | 0 | 0 | 3.548581 | 0 | 2.523223 | 4.462692 | 20.1945 | 16.50275 |  | 0.003603819 | [19 empty] | 15.36861 | -0.07507026
4932 | 2022/03/01 06:49:52 | 67755.3882 | 5.0009 | 1 | 16 | 10 | 0 | 0 | 0 | 0 | 3.551455 | 0 | 2.523223 | 4.462692 | 20.1945 | 16.50275 |  | 0.003077761 | [19 empty] | 15.05963 | -0.08154452
4933 | 2022/03/01 06:49:53 | 67756.3875 | 6.0002 | 1 | 16 | 10 | 0 | 0 | 0 | 0 | 3.553677 | 0 | 2.523223 | 4.462692 | 20.1945 | 16.50275 |  | 0.003096528 | [19 empty] | 15.3574 | -0.08154452
4934 | 2022/03/01 06:49:54 | 67757.3882 | 7.0009 | 1 | 16 | 10 | 0 | 0 | 0 | 0 | 3.555788 | 0 | 2.523223 | 4.462692 | 20.1945 | 16.50275 |  | 0.001949089 | [19 empty] | 15.28518 | 0.07048428
4935 | 2022/03/01 06:49:55 | 67758.3876 | 8.0003 | 1 | 16 | 10 | 0 | 0 | 0 | 0 | 3.557585 | 0 | 2.523223 | 4.462692 | 20.1945 | 16.50275 |  | 0.002608167 | [19 empty] | 15.43821 | -0.06943882
4936 | 2022/03/01 06:49:56 | 67759.3874 | 9.0001 | 1 | 16 | 10 | 0 | 0 | 0 | 0 | 3.559205 | 0 | 2.523223 | 4.462692 | 20.1945 | 16.50275 |  | 0.001578181 | [19 empty] | 15.22856 | 0.05174577
4937 | 2022/03/01 06:49:57 | 67760.3884 | 10.0011 | 1 | 16 | 10 | 0 | 0 | 0 | 0 | 3.560478 | 0 | 2.523223 | 4.462692 | 20.1945 | 16.50275 | [21 empty] | 15.43 | -0.01308799
4938 | 2022/03/01 06:49:58 | 67761.3874 | 11.0001 | 1 | 16 | 10 | 0 | 0 | 0 | 0 | 3.561849 | 0 | 2.523223 | 4.462692 | 20.1945 | 16.50275 |  | 0.001321833 | [19 empty] | 15.23078 | 0.01378298
4939 | 2022/03/01 06:49:59 | 67762.3874 | 12.0001 | 1 | 16 | 10 | 0 | 0 | 0 | 0 | 3.562852 | 0 | 2.523223 | 4.462692 | 20.1945 | 16.50275 |  | 0.001765956 | [19 empty] | 15.19803 | -0.01023471
4940 | 2022/03/01 06:50:00 | 67763.3875 | 13.0002 | 1 | 16 | 10 | 0 | 0 | 0 | 0 | 3.564034 | 0 | 2.523223 | 4.462692 | 20.1945 | 16.50275 | [21 empty] | 15.1846 | -0.004198551
4941 | 2022/03/01 06:50:01 | 67764.3874 | 14.0001 | 1 | 16 | 10 | 0 | 0 | 0 | 0 | 3.565068 | 0 | 2.523223 | 4.462692 | 20.1945 | 16.50275 |  | 0.001097517 | [19 empty] | 15.22617 | 0.01299083
4942 | 2022/03/01 06:50:02 | 67765.3878 | 15.0005 | 1 | 16 | 10 | 0 | 0 | 0 | 0 | 3.566042 | 0 | 2.523223 | 4.462692 | 20.1945 | 16.50275 | [21 empty] | 15.2213 | -0.001522303
4943 | 2022/03/01 06:50:03 | 67766.3875 | 16.0002 | 1 | 16 | 10 | 0 | 0 | 0 | 0 | 3.566862 | 0 | 2.523223 | 4.462692 | 20.1945 | 16.50275 |  | 0.0009937111 | [19 empty] | 15.19634 | -0.007799864
4944 | 2022/03/01 06:50:04 | 67767.3877 | 17.0004 | 1 | 16 | 10 | 0 | 0 | 0 | 0 | 3.56795 | 0 | 2.523223 | 4.462692 | 20.1945 | 16.50275 |  | 0.001080227 | [19 empty] | 15.40244 | -0.007799864
4945 | 2022/03/01 06:50:05 | 67768.3875 | 18.0002 | 1 | 16 | 10 | 0 | 0 | 0 | 0 | 3.568626 | 0 | 2.523223 | 4.462692 | 20.1945 | 16.50275 | [21 empty] | 15.15593 | -0.02367854
4946 | 2022/03/01 06:50:06 | 67769.3875 | 19.0002 | 1 | 16 | 10 | 0 | 0 | 0 | 0 | 3.569281 | 0 | 2.523223 | 4.462692 | 20.1945 | 16.50275 |  | 0.0007918903 | [19 empty] | 15.43462 | -0.02367854
4947 | 2022/03/01 06:50:07 | 67770.3875 | 20.0002 | 1 | 16 | 10 | 0 | 0 | 0 | 0 | 3.569917 | 0 | 2.523223 | 4.462692 | 20.1945 | 16.50275 | [21 empty] | 15.14958 | -0.04464209
4948 | 2022/03/01 06:50:08 | 67771.3875 | 21.0002 | 1 | 16 | 10 | 0 | 0 | 0 | 0 | 3.570857 | 0 | 2.523223 | 4.462692 | 20.1945 | 16.50275 | [21 empty] | 15.44861 | -0.04464209
4949 | 2022/03/01 06:50:09 | 67772.3878 | 22.0005 | 1 | 16 | 10 | 0 | 0 | 0 | 0 | 3.571276 | 0 | 2.523223 | 4.462692 | 20.1945 | 16.50275 |  | 0.0005548539 | [19 empty] | 15.29561 | 0.04563391
4950 | 2022/03/01 06:50:10 | 67773.3885 | 23.0012 | 1 | 16 | 10 | 0 | 0 | 0 | 0 | 3.572078 | 0 | 2.523223 | 4.462692 | 20.1945 | 16.50275 | [21 empty] | 15.44268 | -0.03304899
4951 | 2022/03/01 06:50:11 | 67774.3878 | 24.0005 | 1 | 16 | 10 | 0 | 0 | 0 | 0 | 3.57252 | 0 | 2.523223 | 4.462692 | 20.1945 | 16.50275 | [21 empty] | 15.30922 | 0.03730118
4952 | 2022/03/01 06:50:12 | 67775.3877 | 25.0004 | 1 | 16 | 10 | 0 | 0 | 0 | 0 | 3.573215 | 0 | 2.523223 | 4.462692 | 20.1945 | 16.50275 |  | 0.0004400894 | [19 empty] | 15.45851 | -0.03969312
4953 | 2022/03/01 06:50:13 | 67776.3878 | 26.0005 | 1 | 16 | 10 | 0 | 0 | 0 | 0 | 3.573578 | 0 | 2.523223 | 4.462692 | 20.1945 | 16.50275 | [21 empty] | 15.26801 | 0.02681553
4954 | 2022/03/01 06:50:14 | 67777.3886 | 27.0013 | 1 | 16 | 10 | 0 | 0 | 0 | 0 | 3.574111 | 0 | 2.523223 | 4.462692 | 20.1945 | 16.50275 | [21 empty] | 15.21652 | -0.01609206
4955 | 2022/03/01 06:50:15 | 67778.3876 | 28.0003 | 1 | 16 | 10 | 0 | 0 | 0 | 0 | 3.574628 | 0 | 2.523223 | 4.462692 | 20.1945 | 16.50275 |  | 0.0005135071 | [19 empty] | 15.28426 | 0.02117097
4956 | 2022/03/01 06:50:16 | 67779.3877 | 29.0004 | 1 | 16 | 10 | 0 | 0 | 0 | 0 | 3.57512 | 0 | 2.523223 | 4.462692 | 20.1945 | 16.50275 | [21 empty] | 15.15406 | -0.04068732
4957 | 2022/03/01 06:50:17 | 67780.3876 | 30.0003 | 1 | 16 | 10 | 0 | 0 | 0 | 0 | 3.575543 | 0 | 2.523223 | 4.462692 | 20.1945 | 16.50275 | [21 empty] | 15.18143 | 0.008550286
4958 | 2022/03/01 06:50:18 | 67781.3879 | 31.0006 | 1 | 16 | 10 | 0 | 0 | 0 | 0 | 3.575933 | 0 | 2.523223 | 4.462692 | 20.1945 | 16.50275 |  | 0.0005063743 | [19 empty] | 15.15629 | -0.0078547
4959 | 2022/03/01 06:50:19 | 67782.3878 | 32.0005 | 1 | 16 | 10 | 0 | 0 | 0 | 0 | 3.576309 | 0 | 2.523223 | 4.462692 | 20.1945 | 16.50275 | [21 empty] | 15.454 | -0.0078547
4960 | 2022/03/01 06:50:20 | 67783.3877 | 33.0004 | 1 | 16 | 10 | 0 | 0 | 0 | 0 | 3.576654 | 0 | 2.523223 | 4.462692 | 20.1945 | 16.50275 | [21 empty] | 15.22207 | 0.007513165
4961 | 2022/03/01 06:50:21 | 67784.3878 | 34.0005 | 1 | 16 | 10 | 0 | 0 | 0 | 0 | 3.57695 | 0 | 2.523223 | 4.462692 | 20.1945 | 16.50275 | [21 empty] | 15.4626 | 0.007513165
4962 | 2022/03/01 06:50:22 | 67785.3885 | 35.0012 | 1 | 16 | 10 | 0 | 0 | 0 | 0 | 3.577342 | 0 | 2.523223 | 4.462692 | 20.1945 | 16.50275 |  | 0.0004518784 | [19 empty] | 15.19765 | 0.0005739927
4963 | 2022/03/01 06:50:23 | 67786.3877 | 36.0004 | 1 | 16 | 10 | 0 | 0 | 0 | 0 | 3.577517 | 0 | 2.523223 | 4.462692 | 20.1945 | 16.50275 | [21 empty] | 15.44674 | 0.0005739927
4964 | 2022/03/01 06:50:24 | 67787.3888 | 37.0015 | 1 | 16 | 10 | 0 | 0 | 0 | 0 | 3.577918 | 0 | 2.523223 | 4.462692 | 20.1945 | 16.50275 | [21 empty] | 15.2053 | 0.002390742
4965 | 2022/03/01 06:50:25 | 67788.3879 | 38.0006 | 1 | 16 | 10 | 0 | 0 | 0 | 0 | 3.578256 | 0 | 2.523223 | 4.462692 | 20.1945 | 16.50275 |  | 0.0003882709 | [19 empty] | 15.48346 | 0
4966 | 2022/03/01 06:50:26 | 67789.3878 | 39.0005 | 1 | 16 | 10 | 0 | 0 | 0 | 0 | 3.578798 | 0 | 2.523223 | 4.462692 | 20.1945 | 16.50275 | [21 empty] | 15.23738 | 0.01002789
4967 | 2022/03/01 06:50:27 | 67790.388 | 40.0007 | 1 | 16 | 10 | 0 | 0 | 0 | 0 | 3.579089 | 0 | 2.523223 | 4.462692 | 20.1945 | 16.50275 | [21 empty] | 15.45312 | -0.005775094
4968 | 2022/03/01 06:50:27 | 67790.3894 | 40.0021 | 1 | 16 | 10 | 0 | 0 | 0 | 0 | 3.579089 | 0 | 2.523223 | 4.462692 | 20.1945 | 16.50275 |  | 0.0003882709 | 0.02535511 | 0 | 0 | [16 empty] | 15.45312 | -0.005775094
4969 | 2022/03/01 06:50:27 | 67790.6777 | 0.2515 | 1 | 17 | 10 | 0 | 0 | 0 | 1.843803 | 3.622914 | 6.67994 | 2.523345 | 4.462778 | 20.19494 | 16.50305 |  | 0.1612672 |  | 0.0009770982 | 1023.439 | [16 empty] | 15.45312 | -0.005775094
4970 | 2022/03/01 06:50:27 | 67790.9271 | 0.5009 | 1 | 17 | 10 | 0 | 0 | 0 | 1.843513 | 3.624041 | 6.680967 | 2.523472 | 4.462778 | 20.1954 | 16.50305 | [21 empty] | 15.45312 | -0.005775094
4971 | 2022/03/01 06:50:28 | 67791.1766 | 0.7504 | 1 | 17 | 10 | 0 | 0 | 0 | 1.843697 | 3.625081 | 6.683551 | 2.523599 | 4.462778 | 20.19587 | 16.50305 |  | 0.008391676 | [19 empty] | 15.20664 | -0.003833771
4972 | 2022/03/01 06:50:28 | 67791.4265 | 1.0003 | 1 | 17 | 10 | 0 | 0 | 0 | 1.843735 | 3.625745 | 6.684913 | 2.523727 | 4.462778 | 20.19633 | 16.50305 | [21 empty] | 15.20664 | -0.003833771
4973 | 2022/03/01 06:50:28 | 67791.6767 | 1.2505 | 1 | 17 | 10 | 0 | 0 | 0 | 1.844414 | 3.626796 | 6.689313 | 2.523855 | 4.462778 | 20.19679 | 16.50305 | [21 empty] | 15.20664 | -0.003833771
4974 | 2022/03/01 06:50:28 | 67791.9263 | 1.5001 | 1 | 17 | 10 | 0 | 0 | 0 | 1.845078 | 3.627289 | 6.692631 | 2.523983 | 4.462778 | 20.19726 | 16.50305 | [21 empty] | 15.20438 | -0.0007051229
4975 | 2022/03/01 06:50:29 | 67792.1766 | 1.7504 | 1 | 17 | 10 | 0 | 0 | 0 | 1.845657 | 3.627816 | 6.695704 | 2.524111 | 4.462778 | 20.19772 | 16.50305 |  | 0.00355765 |  | 0.08423758 | [17 empty] | 15.20438 | -0.0007051229
4976 | 2022/03/01 06:50:29 | 67792.4263 | 2.0001 | 1 | 17 | 10 | 0 | 0 | 0 | 1.845688 | 3.628439 | 6.696966 | 2.524239 | 4.462778 | 20.19818 | 16.50305 | [21 empty] | 15.20438 | -0.0007051229
4977 | 2022/03/01 06:50:29 | 67792.677 | 2.2508 | 1 | 17 | 10 | 0 | 0 | 0 | 1.845657 | 3.628985 | 6.697862 | 2.524367 | 4.462778 | 20.19865 | 16.50305 | [21 empty] | 15.41771 | -0.0007051229
4978 | 2022/03/01 06:50:29 | 67792.9264 | 2.5002 | 1 | 17 | 10 | 0 | 0 | 0 | 1.845528 | 3.629508 | 6.698359 | 2.524495 | 4.462778 | 20.19911 | 16.50305 | [21 empty] | 15.41771 | -0.0007051229
4979 | 2022/03/01 06:50:30 | 67793.1767 | 2.7505 | 1 | 17 | 10 | 0 | 0 | 0 | 1.84536 | 3.630313 | 6.699234 | 2.524623 | 4.462778 | 20.19958 | 16.50305 |  | 0.003070465 | [19 empty] | 15.41771 | -0.0007051229
4980 | 2022/03/01 06:50:30 | 67793.4263 | 3.0001 | 1 | 17 | 10 | 0 | 0 | 0 | 1.845062 | 3.630361 | 6.698241 | 2.52475 | 4.462778 | 20.20004 | 16.50305 | [21 empty] | 15.2012 | -0.0009924173
4981 | 2022/03/01 06:50:30 | 67793.6777 | 3.2515 | 1 | 17 | 10 | 0 | 0 | 0 | 1.844803 | 3.631 | 6.698479693 | 2.524879 | 4.462778 | 20.20051 | 16.50305 | [21 empty] | 15.2012 | -0.0009924173
4982 | 2022/03/01 06:50:30 | 67793.9262 | 3.5 | 1 | 17 | 10 | 0 | 0 | 0 | 1.844933 | 3.631612 | 6.700081 | 2.525006 | 4.462778 | 20.20097 | 16.50305 | [21 empty] | 15.22803 | 0.008383989
4983 | 2022/03/01 06:50:31 | 67794.1768 | 3.7506 | 1 | 17 | 10 | 0 | 0 | 0 | 1.845245 | 3.63197 | 6.701874 | 2.525135 | 4.462778 | 20.20144 | 16.50305 |  | 0.002419329 |  | 0.2233282 | 6.503793 | [16 empty] | 15.22803 | 0.008383989
4984 | 2022/03/01 06:50:31 | 67794.4271 | 4.0009 | 1 | 17 | 10 | 0 | 0 | 0 | 1.845306 | 3.632373 | 6.70284 | 2.525263 | 4.462778 | 20.2019 | 16.50305 | [21 empty] | 15.22803 | 0.008383989
4985 | 2022/03/01 06:50:31 | 67794.6769 | 4.2507 | 1 | 17 | 10 | 0 | 0 | 0 | 1.845474 | 3.632841 | 6.704314 | 2.52539 | 4.462778 | 20.20237 | 16.50305 | [21 empty] | 15.42369 | 0.008383989
4986 | 2022/03/01 06:50:31 | 67794.9263 | 4.5001 | 1 | 17 | 10 | 0 | 0 | 0 | 1.845284 | 3.633263 | 6.704402 | 2.525518 | 4.462778 | 20.20283 | 16.50305 | [21 empty] | 15.42369 | 0.008383989
4987 | 2022/03/01 06:50:32 | 67795.1766 | 4.7504 | 1 | 17 | 10 | 0 | 0 | 0 | 1.845337 | 3.633762 | 6.705515 | 2.525646 | 4.462778 | 20.20329 | 16.50305 |  | 0.001583222 | [19 empty] | 15.42369 | 0.008383989
4988 | 2022/03/01 06:50:32 | 67795.4264 | 5.0002 | 1 | 17 | 10 | 0 | 0 | 0 | 1.845245 | 3.634088 | 6.705783 | 2.525774 | 4.462778 | 20.20376 | 16.50305 | [21 empty] | 15.18273 | -0.01415849
4989 | 2022/03/01 06:50:32 | 67795.6768 | 5.2506 | 1 | 17 | 10 | 0 | 0 | 0 | 1.845558 | 3.634384 | 6.707466 | 2.525903 | 4.462778 | 20.20423 | 16.50305 | [21 empty] | 15.18273 | -0.01415849
4990 | 2022/03/01 06:50:32 | 67795.9263 | 5.5001 | 1 | 17 | 10 | 0 | 0 | 0 | 1.845947 | 3.635221 | 6.710425 | 2.52603 | 4.462778 | 20.20469 | 16.50305 | [21 empty] | 15.18273 | -0.01415849
4991 | 2022/03/01 06:50:33 | 67796.1769 | 5.7507 | 1 | 17 | 10 | 0 | 0 | 0 | 1.846077 | 3.635013 | 6.710514 | 2.526159 | 4.462778 | 20.20516 | 16.50305 |  | 0.001775928 | [19 empty] | 15.15329 | -0.009199381
4992 | 2022/03/01 06:50:33 | 67796.4264 | 6.0002 | 1 | 17 | 10 | 0 | 0 | 0 | 1.845657 | 3.635743 | 6.710335 | 2.526287 | 4.462778 | 20.20562 | 16.50305 | [21 empty] | 15.15329 | -0.009199381
4993 | 2022/03/01 06:50:33 | 67796.6769 | 6.2507 | 1 | 17 | 10 | 0 | 0 | 0 | 1.845085 | 3.63596 | 6.708655 | 2.526415 | 4.462778 | 20.20609 | 16.50305 | [21 empty] | 15.15329 | -0.009199381
4994 | 2022/03/01 06:50:33 | 67796.9273 | 6.5011 | 1 | 17 | 10 | 0 | 0 | 0 | 1.844955 | 3.636345 | 6.708893 | 2.526543 | 4.462778 | 20.20655 | 16.50305 | [21 empty] | 15.40956 | -0.009199381
4995 | 2022/03/01 06:50:34 | 67797.1767 | 6.7505 | 1 | 17 | 10 | 0 | 0 | 0 | 1.845268 | 3.636599 | 6.7105 | 2.52667 | 4.462778 | 20.20702 | 16.50305 |  | 0.001662372 |  | 0.3048225 | [17 empty] | 15.40956 | -0.009199381
4996 | 2022/03/01 06:50:34 | 67797.4271 | 7.0009 | 1 | 17 | 10 | 0 | 0 | 0 | 1.845322 | 3.637275 | 6.711944 | 2.526799 | 4.462778 | 20.20749 | 16.50305 | [21 empty] | 15.40956 | -0.009199381
4997 | 2022/03/01 06:50:34 | 67797.6777 | 7.2515 | 1 | 17 | 10 | 0 | 0 | 0 | 1.845436 | 3.637358 | 6.712511 | 2.526927 | 4.462778 | 20.20795 | 16.50305 | [21 empty] | 15.14997 | -0.001036525
4998 | 2022/03/01 06:50:34 | 67797.9273 | 7.5011 | 1 | 17 | 10 | 0 | 0 | 0 | 1.845619 | 3.637856 | 6.714096 | 2.527055 | 4.462778 | 20.20842 | 16.50305 | [21 empty] | 15.14997 | -0.001036525
4999 | 2022/03/01 06:50:35 | 67798.1775 | 7.7513 | 1 | 17 | 10 | 0 | 0 | 0 | 1.845543 | 3.63811 | 6.714288 | 2.527183 | 4.462778 | 20.20888 | 16.50305 | [21 empty] | 15.14997 | -0.001036525
5000 | 2022/03/01 06:50:35 | 67798.4264 | 8.0002 | 1 | 17 | 10 | 0 | 0 | 0 | 1.845192 | 3.638597 | 6.71391 | 2.52731 | 4.462778 | 20.20935 | 16.50305 | [21 empty] | 15.23026 | 0.02508879
5001 | 2022/03/01 06:50:35 | 67798.6776 | 8.2514 | 1 | 17 | 10 | 0 | 0 | 0 | 1.844986 | 3.638864 | 6.713653 | 2.527439 | 4.462778 | 20.20981 | 16.50305 | [21 empty] | 15.23026 | 0.02508879
5002 | 2022/03/01 06:50:35 | 67798.9265 | 8.5003 | 1 | 17 | 10 | 0 | 0 | 0 | 1.845375 | 3.639036 | 6.715386 | 2.527566 | 4.462778 | 20.21028 | 16.50305 | [21 empty] | 15.41904 | 0.02508879
5003 | 2022/03/01 06:50:36 | 67799.177 | 8.7508 | 1 | 17 | 10 | 0 | 0 | 0 | 1.845657 | 3.639456 | 6.717187 | 2.527694 | 4.462778 | 20.21074 | 16.50305 |  | 0.001387545 | [19 empty] | 15.41904 | 0.02508879
5004 | 2022/03/01 06:50:36 | 67799.4265 | 9.0003 | 1 | 17 | 10 | 0 | 0 | 0 | 1.845825 | 3.639974 | 6.718755 | 2.527822 | 4.462778 | 20.21121 | 16.50305 | [21 empty] | 15.41904 | 0.02508879
5005 | 2022/03/01 06:50:36 | 67799.6768 | 9.2506 | 1 | 17 | 10 | 0 | 0 | 0 | 1.845451 | 3.640041 | 6.717517 | 2.52795 | 4.462778 | 20.21168 | 16.50305 | [21 empty] | 15.09017 | -0.04377782
5006 | 2022/03/01 06:50:36 | 67799.9266 | 9.5004 | 1 | 17 | 10 | 0 | 0 | 0 | 1.845345 | 3.640765 | 6.718467 | 2.528079 | 4.462778 | 20.21214 | 16.50305 | [21 empty] | 15.09017 | -0.04377782
5007 | 2022/03/01 06:50:37 | 67800.1776 | 9.7514 | 1 | 17 | 10 | 0 | 0 | 0 | 1.845505 | 3.640785 | 6.719087 | 2.528207 | 4.462778 | 20.21261 | 16.50305 |  | 0.001518768 |  | 0.3464455 | 3.070784 | [16 empty] | 15.09017 | -0.04377782
5008 | 2022/03/01 06:50:37 | 67800.4265 | 10.0003 | 1 | 17 | 10 | 0 | 0 | 0 | 1.845642 | 3.641277 | 6.720494 | 2.528334 | 4.462778 | 20.21307 | 16.50305 | [21 empty] | 15.16689 | 0.02397776
5009 | 2022/03/01 06:50:37 | 67800.4279 | 10.0017 | 1 | 17 | 10 | 0 | 0 | 0 | 1.845642 | 3.641277 | 6.720494 | 2.528335 | 4.462778 | 20.21308 | 16.50305 |  | 0.001518768 | 0.02535511 | 0.3464455 | 3.070784 | [16 empty] | 15.16689 | 0.02397776
5010 | 2022/03/01 06:50:38 | 67801.4656 | 1.0001 | 1 | 18 | 10 | 0 | 0 | 0 | 0 | 3.595644 | 0 | 2.528337 | 4.462778 | 20.21309 | 16.50305 |  | -0.004652664 | [19 empty] | 15.46207 | 0.02397776
5011 | 2022/03/01 06:50:39 | 67802.4655 | 2 | 1 | 18 | 10 | 0 | 0 | 0 | 0 | 3.594756 | 0 | 2.528337 | 4.462778 | 20.21309 | 16.50305 |  | -0.001703336 | [19 empty] | 15.1254 | -0.01296759
5012 | 2022/03/01 06:50:40 | 67803.4664 | 3.0009 | 1 | 18 | 10 | 0 | 0 | 0 | 0 | 3.594063 | 0 | 2.528337 | 4.462778 | 20.21309 | 16.50305 | [21 empty] | 15.44029 | 0.04295945
5013 | 2022/03/01 06:50:41 | 67804.4656 | 4.0001 | 1 | 18 | 10 | 0 | 0 | 0 | 0 | 3.593611 | 0 | 2.528337 | 4.462778 | 20.21309 | 16.50305 | [21 empty] | 15.16489 | -0.03061831
5014 | 2022/03/01 06:50:42 | 67805.4655 | 5 | 1 | 18 | 10 | 0 | 0 | 0 | 0 | 3.593261 | 0 | 2.528337 | 4.462778 | 20.21309 | 16.50305 |  | -0.0005599751 | [19 empty] | 15.43543 | 0.02579331
5015 | 2022/03/01 06:50:43 | 67806.4665 | 6.001 | 1 | 18 | 10 | 0 | 0 | 0 | 0 | 3.593277 | 0 | 2.528337 | 4.462778 | 20.21309 | 16.50305 | [21 empty] | 15.17346 | -0.02311468
5016 | 2022/03/01 06:50:44 | 67807.4655 | 7 | 1 | 18 | 10 | 0 | 0 | 0 | 0 | 3.592585 | 0 | 2.528337 | 4.462778 | 20.21309 | 16.50305 | [21 empty] | 15.24426 | 0.02212286
5017 | 2022/03/01 06:50:45 | 67808.4656 | 8.0001 | 1 | 18 | 10 | 0 | 0 | 0 | 0 | 3.592559 | 0 | 2.528337 | 4.462778 | 20.21309 | 16.50305 | [21 empty] | 15.13175 | -0.03515899
5018 | 2022/03/01 06:50:46 | 67809.4656 | 9.0001 | 1 | 18 | 10 | 0 | 0 | 0 | 0 | 3.592345 | 0 | 2.528337 | 4.462778 | 20.21309 | 16.50305 | [21 empty] | 15.17719 | 0.014202
5019 | 2022/03/01 06:50:47 | 67810.4665 | 10.001 | 1 | 18 | 10 | 0 | 0 | 0 | 0 | 3.592177 | 0 | 2.528337 | 4.462778 | 20.21309 | 16.50305 |  | -0.000288986 | [19 empty] | 15.16859 | -0.002688169
5020 | 2022/03/01 06:50:48 | 67811.4656 | 11.0001 | 1 | 18 | 10 | 0 | 0 | 0 | 0 | 3.592007 | 0 | 2.528337 | 4.462778 | 20.21309 | 16.50305 | [21 empty] | 15.18707 | 0.005775094
5021 | 2022/03/01 06:50:49 | 67812.4656 | 12.0001 | 1 | 18 | 10 | 0 | 0 | 0 | 0 | 3.591998 | 0 | 2.528337 | 4.462778 | 20.21309 | 16.50305 | [21 empty] | 15.41495 | 0.005775094
5022 | 2022/03/01 06:50:50 | 67813.4658 | 13.0003 | 1 | 18 | 10 | 0 | 0 | 0 | 0 | 3.5919 | 0 | 2.528337 | 4.462778 | 20.21309 | 16.50305 | [21 empty] | 15.12223 | -0.01280248
5023 | 2022/03/01 06:50:51 | 67814.4665 | 14.001 | 1 | 18 | 10 | 0 | 0 | 0 | 0 | 3.591724 | 0 | 2.528337 | 4.462778 | 20.21309 | 16.50305 | [21 empty] | 15.39913 | -0.01280248
5024 | 2022/03/01 06:50:52 | 67815.4664 | 15.0009 | 1 | 18 | 10 | 0 | 0 | 0 | 0 | 3.591887 | 0 | 2.528337 | 4.462778 | 20.21309 | 16.50305 | [21 empty] | 15.05236 | -0.05943537
5025 | 2022/03/01 06:50:53 | 67816.4658 | 16.0003 | 1 | 18 | 10 | 0 | 0 | 0 | 0 | 3.591898 | 0 | 2.528337 | 4.462778 | 20.21309 | 16.50305 | [21 empty] | 15.40717 | -0.05943537
5026 | 2022/03/01 06:50:54 | 67817.4657 | 17.0002 | 1 | 18 | 10 | 0 | 0 | 0 | 0 | 3.59155 | 0 | 2.528337 | 4.462778 | 20.21309 | 16.50305 | [21 empty] | 15.32004 | 0.08365035
5027 | 2022/03/01 06:50:55 | 67818.4659 | 18.0004 | 1 | 18 | 10 | 0 | 0 | 0 | 0 | 3.591771 | 0 | 2.528337 | 4.462778 | 20.21309 | 16.50305 | [21 empty] | 15.28927 | -0.09103477
5028 | 2022/03/01 06:50:56 | 67819.4657 | 19.0002 | 1 | 18 | 10 | 0 | 0 | 0 | 0 | 3.591662 | 0 | 2.528337 | 4.462778 | 20.21309 | 16.50305 | [21 empty] | 15.34961 | 0.1002753
5029 | 2022/03/01 06:50:57 | 67820.4659 | 20.0004 | 1 | 18 | 10 | 0 | 0 | 0 | 0 | 3.591663 | 0 | 2.528337 | 4.462778 | 20.21309 | 16.50305 | [21 empty] | 15.24295 | -0.06726563
5030 | 2022/03/01 06:50:58 | 67821.4657 | 21.0002 | 1 | 18 | 10 | 0 | 0 | 0 | 0 | 3.591835 | 0 | 2.528337 | 4.462778 | 20.21309 | 16.50305 | [21 empty] | 15.37718 | 0.07588148
5031 | 2022/03/01 06:50:59 | 67822.4659 | 22.0004 | 1 | 18 | 10 | 0 | 0 | 0 | 0 | 3.591822 | 0 | 2.528337 | 4.462778 | 20.21309 | 16.50305 |  | -5.515994e-05 | [19 empty] | 15.12078 | -0.08012474
5032 | 2022/03/01 06:51:00 | 67823.4657 | 23.0002 | 1 | 18 | 10 | 0 | 0 | 0 | 0 | 3.591648 | 0 | 2.528337 | 4.462778 | 20.21309 | 16.50305 | [21 empty] | 15.37457 | 0.07930696
5033 | 2022/03/01 06:51:01 | 67824.4665 | 24.001 | 1 | 18 | 10 | 0 | 0 | 0 | 0 | 3.591715 | 0 | 2.528337 | 4.462778 | 20.21309 | 16.50305 | [21 empty] | 15.13531 | -0.07476807
5034 | 2022/03/01 06:51:02 | 67825.4658 | 25.0003 | 1 | 18 | 10 | 0 | 0 | 0 | 0 | 3.591409 | 0 | 2.528337 | 4.462778 | 20.21309 | 16.50305 | [21 empty] | 15.44477 | 0.09670794
5035 | 2022/03/01 06:51:03 | 67826.4659 | 26.0004 | 1 | 18 | 10 | 0 | 0 | 0 | 0 | 3.591599 | 0 | 2.528337 | 4.462778 | 20.21309 | 16.50305 | [21 empty] | 15.14088 | -0.09496808
5036 | 2022/03/01 06:51:04 | 67827.466 | 27.0005 | 1 | 18 | 10 | 0 | 0 | 0 | 0 | 3.591399 | 0 | 2.528337 | 4.462778 | 20.21309 | 16.50305 | [21 empty] | 15.1642 | -0.09496808
5037 | 2022/03/01 06:51:05 | 67828.466 | 28.0005 | 1 | 18 | 10 | 0 | 0 | 0 | 0 | 3.591544 | 0 | 2.528337 | 4.462778 | 20.21309 | 16.50305 | [21 empty] | 15.22957 | -0.06044507
5038 | 2022/03/01 06:51:06 | 67829.4659 | 29.0004 | 1 | 18 | 10 | 0 | 0 | 0 | 0 | 3.591459 | 0 | 2.528337 | 4.462778 | 20.21309 | 16.50305 | [21 empty] | 15.11073 | -0.06044507
5039 | 2022/03/01 06:51:07 | 67830.4658 | 30.0003 | 1 | 18 | 10 | 0 | 0 | 0 | 0 | 3.591599 | 0 | 2.528337 | 4.462778 | 20.21309 | 16.50305 | [21 empty] | 15.22152 | -0.04369736
5040 | 2022/03/01 06:51:08 | 67831.4658 | 31.0003 | 1 | 18 | 10 | 0 | 0 | 0 | 0 | 3.591408 | 0 | 2.528337 | 4.462778 | 20.21309 | 16.50305 | [21 empty] | 15.118 | -0.04369736
5041 | 2022/03/01 06:51:09 | 67832.4658 | 32.0003 | 1 | 18 | 10 | 0 | 0 | 0 | 0 | 3.59156 | 0 | 2.528337 | 4.462778 | 20.21309 | 16.50305 | [21 empty] | 15.36452 | 0.04468918
5042 | 2022/03/01 06:51:10 | 67833.4658 | 33.0003 | 1 | 18 | 10 | 0 | 0 | 0 | 0 | 3.591601 | 0 | 2.528337 | 4.462778 | 20.21309 | 16.50305 | [21 empty] | 15.0768 | -0.03065348
5043 | 2022/03/01 06:51:11 | 67834.4667 | 34.0012 | 1 | 18 | 10 | 0 | 0 | 0 | 0 | 3.591608 | 0 | 2.528337 | 4.462778 | 20.21309 | 16.50305 |  | 7.230612e-06 | [19 empty] | 15.40439 | 0.04311085
5044 | 2022/03/01 06:51:12 | 67835.4661 | 35.0006 | 1 | 18 | 10 | 0 | 0 | 0 | 0 | 3.591583 | 0 | 2.528337 | 4.462778 | 20.21309 | 16.50305 | [21 empty] | 15.10531 | -0.05078793
5045 | 2022/03/01 06:51:13 | 67836.4659 | 36.0004 | 1 | 18 | 10 | 0 | 0 | 0 | 0 | 3.591422 | 0 | 2.528337 | 4.462778 | 20.21309 | 16.50305 | [21 empty] | 15.47103 | 0.07161379
5046 | 2022/03/01 06:51:14 | 67837.4659 | 37.0004 | 1 | 18 | 10 | 0 | 0 | 0 | 0 | 3.591799 | 0 | 2.528337 | 4.462778 | 20.21309 | 16.50305 | [21 empty] | 15.22048 | -0.07829845
5047 | 2022/03/01 06:51:15 | 67838.4667 | 38.0012 | 1 | 18 | 10 | 0 | 0 | 0 | 0 | 3.591931 | 0 | 2.528337 | 4.462778 | 20.21309 | 16.50305 | [21 empty] | 15.36953 | 0.04657805
5048 | 2022/03/01 06:51:16 | 67839.4669 | 39.0014 | 1 | 18 | 10 | 0 | 0 | 0 | 0 | 3.591881 | 0 | 2.528337 | 4.462778 | 20.21309 | 16.50305 | [21 empty] | 15.1398 | -0.07179081
5049 | 2022/03/01 06:51:17 | 67840.466 | 40.0005 | 1 | 18 | 10 | 0 | 0 | 0 | 0 | 3.59182 | 0 | 2.528337 | 4.462778 | 20.21309 | 16.50305 | [21 empty] | 15.41482 | 0.08594573
5050 | 2022/03/01 06:51:17 | 67840.4676 | 40.0021 | 1 | 18 | 10 | 0 | 0 | 0 | 0 | 3.59182 | 0 | 2.528337 | 4.462778 | 20.21309 | 16.50305 |  | 7.230612e-06 | 0.02535511 | 0 | 0 | [16 empty] | 15.41482 | 0.08594573
5051 | 2022/03/01 06:51:17 | 67840.4748 | 0.0016 | 1 | 19 | 10 | 0 | 0 | 0 | 0 | 3.592319 | 0 | 2.528337 | 4.462778 | 20.21309 | 16.50305 |  | 7.230612e-06 | 0.02535511 | 0 | 0 | [16 empty] | 15.41476 | 0.08584243
5052 | 2022/03/01 06:51:27 | 67850.5135 | 10.0009 | 1 | 20 | 10 | 0 | 0 | 0 | -1.500139 | 3.542009 | -5.313506 | 2.528354 | 4.466939 | 20.21315 | 16.51781 |  | -0.0008884419 |  | 0.3192315 | 4.294371 | [16 empty] | 15.32992 | -0.05818367
5053 | 2022/03/01 06:51:37 | 67860.5137 | 20.0011 | 1 | 20 | 10 | 0 | 0 | 0 | -1.500122 | 3.534432 | -5.302079 | 2.528354 | 4.471101 | 20.21315 | 16.53254 |  | -0.0007602287 |  | 0.5449781 | 2.07571 | [16 empty] | 15.29453 | 0.06936967
5054 | 2022/03/01 06:51:47 | 67870.5137 | 30.0011 | 1 | 20 | 10 | 0 | 0 | 0 | -1.500183 | 3.528512 | -5.293414 | 2.528354 | 4.475263 | 20.21315 | 16.54724 |  | -0.0007014173 |  | 0.676633 | [17 empty] | 15.08986 | -0.09404063
5055 | 2022/03/01 06:51:57 | 67880.514 | 40.0014 | 1 | 20 | 10 | 0 | 0 | 0 | -1.50015 | 3.523734 | -5.28613 | 2.528354 | 4.479425 | 20.21315 | 16.56191 |  | -0.0004100808 |  | 0.7575929 | 1.37577 | [16 empty] | 15.21731 | 0.0916338
5056 | 2022/03/01 06:52:07 | 67890.5132 | 50.0006 | 1 | 20 | 10 | 0 | 0 | 0 | -1.500184 | 3.519556 | -5.279982 | 2.528354 | 4.483587 | 20.21315 | 16.57657 |  | -0.0004791063 |  | 0.9650815 | [17 empty] | 15.42378 | 0.08850038
5057 | 2022/03/01 06:52:17 | 67900.5136 | 60.001 | 1 | 20 | 10 | 0 | 0 | 0 | -1.500204 | 3.515993 | -5.274707 | 2.528354 | 4.487749 | 20.21315 | 16.59121 |  | -0.000452999 |  |  | 0.966257 | [16 empty] | 15.10609 | -0.04399419
5058 | 2022/03/01 06:52:27 | 67910.5135 | 70.0009 | 1 | 20 | 10 | 0 | 0 | 0 | -1.50012 | 3.51257 | -5.269277 | 2.528354 | 4.491911 | 20.21315 | 16.60584 |  | -0.0004180858 |  | 1.115436 | [17 empty] | 15.45691 | -0.0146091
5059 | 2022/03/01 06:52:37 | 67920.5136 | 80.001 | 1 | 20 | 10 | 0 | 0 | 0 | -1.500052 | 3.509708 | -5.264745 | 2.528354 | 4.496073 | 20.21315 | 16.62045 |  | -0.0002864306 |  | 1.198345 | [17 empty] | 15.16317 | -0.03354907
5060 | 2022/03/01 06:52:47 | 67930.5138 | 90.0012 | 1 | 20 | 10 | 0 | 0 | 0 | -1.500152 | 3.506373 | -5.260092 | 2.528354 | 4.500235 | 20.21315 | 16.63505 |  | -0.0002803619 | [19 empty] | 15.3467 | 0.06965756
5061 | 2022/03/01 06:52:57 | 67940.5138 | 100.0012 | 1 | 20 | 10 | 0 | 0 | 0 | -1.500138 | 3.503858 | -5.256271 | 2.528354 | 4.504397 | 20.21315 | 16.64964 |  | -0.0003409498 |  | 1.507202 | 0.7593645 | [16 empty] | 15.39816 | -0.07959545
5062 | 2022/03/01 06:53:07 | 67950.5132 | 110.0006 | 1 | 20 | 10 | 0 | 0 | 0 | -1.500136 | 3.501071 | -5.252083 | 2.528354 | 4.508558 | 20.21315 | 16.66421 |  | -0.0002263806 | [19 empty] | 15.33571 | -0.04335403
5063 | 2022/03/01 06:53:17 | 67960.5133 | 120.0007 | 1 | 20 | 10 | 0 | 0 | 0 | -1.500106 | 3.498558 | -5.248208 | 2.528354 | 4.512721 | 20.21315 | 16.67878 |  | -0.0002238951 |  | 1.473929 | [17 empty] | 15.40688 | -0.001850128
5064 | 2022/03/01 06:53:27 | 67970.5134 | 130.0008 | 1 | 20 | 10 | 0 | 0 | 0 | -1.50012 | 3.495872 | -5.244228 | 2.528354 | 4.516882 | 20.21315 | 16.69334 |  | -0.0002423206 |  |  | 0.6348034 | [16 empty] | 15.23302 | 0.04508793
5065 | 2022/03/01 06:53:37 | 67980.5134 | 140.0008 | 1 | 20 | 10 | 0 | 0 | 0 | -1.500114 | 3.493604 | -5.240804 | 2.528354 | 4.521044 | 20.21315 | 16.70788 |  | -0.0002167667 |  | 1.717159 | [17 empty] | 15.52882 | -0.04152715
5066 | 2022/03/01 06:53:47 | 67990.5137 | 150.0011 | 1 | 20 | 10 | 0 | 0 | 0 | -1.50017 | 3.491297 | -5.237539 | 2.528354 | 4.525207 | 20.21315 | 16.72242 |  | -0.0002610754 | [19 empty] | 15.20488 | -0.03056943
5067 | 2022/03/01 06:53:57 | 68000.5136 | 160.001 | 1 | 20 | 10 | 0 | 0 | 0 | -1.500178 | 3.489162 | -5.234364 | 2.528354 | 4.529368 | 20.21315 | 16.73694 |  | -0.0002281068 |  | 1.779706 | [17 empty] | 15.30524 | -0.070737
5068 | 2022/03/01 06:54:07 | 68010.5139 | 170.0013 | 1 | 20 | 10 | 0 | 0 | 0 | -1.500148 | 3.487149 | -5.23124 | 2.528354 | 4.53353 | 20.21315 | 16.75146 |  | -0.0002092296 | [19 empty] | 15.52303 | 0.07643998
5069 | 2022/03/01 06:54:17 | 68020.5139 | 180.0013 | 1 | 20 | 10 | 0 | 0 | 0 | -1.500191 | 3.485052 | -5.228244 | 2.528354 | 4.537691 | 20.21315 | 16.76596 |  | -0.0001533868 |  | 1.960364 | 0.5365829 | [16 empty] | 15.26101 | -0.01706719
5070 | 2022/03/01 06:54:27 | 68030.5132 | 190.0006 | 1 | 20 | 10 | 0 | 0 | 0 | -1.500138 | 3.483167 | -5.225231 | 2.528354 | 4.541853 | 20.21315 | 16.78047 |  | -0.0001952429 | [19 empty] | 15.35274 | -0.07144511
5071 | 2022/03/01 06:54:37 | 68040.5132 | 200.0006 | 1 | 20 | 10 | 0 | 0 | 0 | -1.500126 | 3.480874 | -5.22175 | 2.528354 | 4.546015 | 20.21315 | 16.79496 |  | -0.0002742369 | [19 empty] | 15.46576 | 0.07616282
5072 | 2022/03/01 06:54:47 | 68050.5135 | 210.0009 | 1 | 20 | 10 | 0 | 0 | 0 | -1.500133 | 3.479106 | -5.219122 | 2.528354 | 4.550178 | 20.21315 | 16.80944 |  | -0.0001724302 |  | 2.016487 | [17 empty] | 15.56011 | -0.03766358
5073 | 2022/03/01 06:54:57 | 68060.5137 | 220.0011 | 1 | 20 | 10 | 0 | 0 | 0 | -1.500143 | 3.476877 | -5.215813 | 2.528354 | 4.55434 | 20.21315 | 16.82392 |  | -0.0001750177 | [19 empty] | 15.54691 | 0.0788635
5074 | 2022/03/01 06:55:07 | 68070.5136 | 230.001 | 1 | 20 | 10 | 0 | 0 | 0 | -1.500086 | 3.475043 | -5.212863 | 2.528354 | 4.558501 | 20.21315 | 16.83838 |  | -0.0002444644 |  | 2.008451 | 0.4825061 | [16 empty] | 15.35369 | -0.0609529
5075 | 2022/03/01 06:55:17 | 68080.513 | 240.0004 | 1 | 20 | 10 | 0 | 0 | 0 | -1.50014 | 3.472806 | -5.209695 | 2.528354 | 4.562663 | 20.21315 | 16.85284 |  | -0.0001907769 | [19 empty] | 15.31407 | -0.03092051
5076 | 2022/03/01 06:55:27 | 68090.513 | 250.0004 | 1 | 20 | 10 | 0 | 0 | 0 | -1.500143 | 3.471107 | -5.207157 | 2.528354 | 4.566825 | 20.21315 | 16.86729 |  | -0.0002439855 | [19 empty] | 15.25192 | -0.0768441
5077 | 2022/03/01 06:55:37 | 68100.5132 | 260.0006 | 1 | 20 | 10 | 0 | 0 | 0 | -1.500153 | 3.46893 | -5.203926 | 2.528354 | 4.570988 | 20.21315 | 16.88174 |  | -0.000262089 |  | 2.206851 | [17 empty] | 15.25509 | -0.0832361
5078 | 2022/03/01 06:55:47 | 68110.5132 | 270.0006 | 1 | 20 | 10 | 0 | 0 | 0 | -1.500143 | 3.467301 | -5.201447 | 2.528354 | 4.57515 | 20.21315 | 16.89617 |  | -0.0001569834 | [19 empty] | 15.33034 | -0.006939769
5079 | 2022/03/01 06:55:57 | 68120.5127 | 280.0001 | 1 | 20 | 10 | 0 | 0 | 0 | -1.500134 | 3.465249 | -5.198338 | 2.528354 | 4.579312 | 20.21315 | 16.9106 |  | -0.0001721637 |  | 2.095324 | 0.4729239 | [16 empty] | 15.35989 | -0.01802504
5080 | 2022/03/01 06:56:07 | 68130.5133 | 290.0007 | 1 | 20 | 10 | 0 | 0 | 0 | -1.50015 | 3.463348 | -5.195542 | 2.528354 | 4.583475 | 20.21315 | 16.92502 |  | -0.0001907139 | [19 empty] | 15.4651 | -0.04779756
5081 | 2022/03/01 06:56:17 | 68140.5127 | 300.0001 | 1 | 20 | 10 | 0 | 0 | 0 | -1.500162 | 3.461207 | -5.192371 | 2.528354 | 4.587636 | 20.21315 | 16.93943 |  | -0.0001715381 | [19 empty] | 15.60205 | -0.07631063
5082 | 2022/03/01 06:56:27 | 68150.5134 | 310.0008 | 1 | 20 | 10 | 0 | 0 | 0 | -1.500104 | 3.459598 | -5.189757 | 2.528354 | 4.591799 | 20.21315 | 16.95383 |  | -0.0001607804 |  | 2.155738 | [17 empty] | 15.62885 | 0.06304979
5083 | 2022/03/01 06:56:37 | 68160.5131 | 320.0005 | 1 | 20 | 10 | 0 | 0 | 0 | -1.500113 | 3.457652 | -5.186869 | 2.528354 | 4.595961 | 20.21315 | 16.96823 |  | -0.0001423931 | [19 empty] | 15.3199 | -0.02524376
5084 | 2022/03/01 06:56:47 | 68170.5128 | 330.0002 | 1 | 20 | 10 | 0 | 0 | 0 | -1.50015 | 3.455949 | -5.184442 | 2.528354 | 4.600123 | 20.21315 | 16.98261 |  | -0.0001879844 |  | 2.199962 | 0.4525591 | [16 empty] | 15.44228 | -0.05670488
5085 | 2022/03/01 06:56:57 | 68180.5129 | 340.0003 | 1 | 20 | 10 | 0 | 0 | 0 | -1.500106 | 3.454144 | -5.181582 | 2.528354 | 4.604286 | 20.21315 | 16.997 |  | -0.0001134656 | [19 empty] | 15.58214 | 0.05223036
5086 | 2022/03/01 06:57:07 | 68190.5131 | 350.0005 | 1 | 20 | 10 | 0 | 0 | 0 | -1.500154 | 3.452204 | -5.178838 | 2.528354 | 4.608449 | 20.21315 | 17.01137 |  | -0.0001645905 | [19 empty] | 15.70313 | 0.05147874
5087 | 2022/03/01 06:57:17 | 68200.5134 | 360.0008 | 1 | 20 | 10 | 0 | 0 | 0 | -1.50015 | 3.450753 | -5.176647 | 2.528354 | 4.612611 | 20.21315 | 17.02574 |  | -0.0001304081 | [19 empty] | 15.68454 | -0.04904151
5088 | 2022/03/01 06:57:27 | 68210.5126 | 370 | 1 | 20 | 10 | 0 | 0 | 0 | -1.500094 | 3.448874 | -5.173635 | 2.528354 | 4.616773 | 20.21315 | 17.04009 |  | -0.0001499174 |  | 2.587383 | [17 empty] | 15.44464 | 0.03133953
5089 | 2022/03/01 06:57:37 | 68220.5129 | 380.0003 | 1 | 20 | 10 | 0 | 0 | 0 | -1.500122 | 3.44764 | -5.171881 | 2.528354 | 4.620935 | 20.21315 | 17.05445 |  | -0.0001333296 | [19 empty] | 15.55037 | 0.06822288
5090 | 2022/03/01 06:57:47 | 68230.5133 | 390.0007 | 1 | 20 | 10 | 0 | 0 | 0 | -1.500179 | 3.445933 | -5.169516 | 2.528354 | 4.625097 | 20.21315 | 17.06879 |  | -0.0001171372 |  |  | 0.3937789 | [16 empty] | 15.33348 | 0.03925085
5091 | 2022/03/01 06:57:57 | 68240.5136 | 400.001 | 1 | 20 | 10 | 0 | 0 | 0 | -1.500206 | 3.444746 | -5.167829 | 2.528354 | 4.629261 | 20.21315 | 17.08314 |  | -0.0001030358 |  | 2.596483 | [17 empty] | 15.3788 | -0.04619181
5092 | 2022/03/01 06:58:04 | 68247.1529 | 406.6403 | 1 | 20 | 10 | 0 | 0 | 0 | -1.500153 | 3.443464 | -5.165723 | 2.528354 | 4.632025 | 20.21315 | 17.09266 |  | -0.0001698211 | 0.02535511 | 2.596483 | 0.3937789 | [16 empty] | 15.41642 | -0.1042873
5093 | 2022/03/01 06:59:04 | 68307.1902 | 60.0006 | 1 | 21 | 10 | 0 | 0 | 0 | 0 | 3.506156 | 0 | 2.528354 | 4.632027 | 20.21315 | 17.09266 |  | 0.0001296746 | [19 empty] | 15.56322 | 0.08419216
5094 | 2022/03/01 07:00:04 | 68367.1901 | 120.0005 | 1 | 21 | 10 | 0 | 0 | 0 | 0 | 3.511307 | 0 | 2.528354 | 4.632027 | 20.21315 | 17.09266 |  | 3.334774e-05 | [19 empty] | 15.43942 | 0.06707847
5095 | 2022/03/01 07:01:04 | 68427.1909 | 180.0013 | 1 | 21 | 10 | 0 | 0 | 0 | 0 | 3.514297 | 0 | 2.528354 | 4.632027 | 20.21315 | 17.09266 |  | 3.753628e-05 |  | 0 | [17 empty] | 15.24012 | -0.06409943
5096 | 2022/03/01 07:02:04 | 68487.1899 | 240.0003 | 1 | 21 | 10 | 0 | 0 | 0 | 0 | 3.516153 | 0 | 2.528354 | 4.632027 | 20.21315 | 17.09266 |  | 4.883343e-05 | [19 empty] | 15.01944 | -0.0608778
5097 | 2022/03/01 07:03:04 | 68547.1898 | 300.0002 | 1 | 21 | 10 | 0 | 0 | 0 | 0 | 3.516758 | 0 | 2.528354 | 4.632027 | 20.21315 | 17.09266 |  | -1.797686e-05 |  | 0 | [17 empty] | 15.26441 | 0.08807063
5098 | 2022/03/01 07:04:04 | 68607.1896 | 360 | 1 | 21 | 10 | 0 | 0 | 0 | 0 | 3.517544 | 0 | 2.528354 | 4.632027 | 20.21315 | 17.09266 |  | -2.287756e-05 | [19 empty] | 15.23853 | -0.01191497
5099 | 2022/03/01 07:05:04 | 68667.1904 | 420.0008 | 1 | 21 | 10 | 0 | 0 | 0 | 0 | 3.517797 | 0 | 2.528354 | 4.632027 | 20.21315 | 17.09266 |  | 1.777916e-06 |  | 0 | [17 empty] | 15.06554 | -0.009942055
5100 | 2022/03/01 07:06:04 | 68727.1911 | 480.0015 | 1 | 21 | 10 | 0 | 0 | 0 | 0 | 3.518487 | 0 | 2.528354 | 4.632027 | 20.21315 | 17.09266 |  | 4.619014e-05 | [19 empty] | 15.26665 | 0.04667103
5101 | 2022/03/01 07:07:04 | 68787.1901 | 540.0005 | 1 | 21 | 10 | 0 | 0 | 0 | 0 | 3.518753 | 0 | 2.528354 | 4.632027 | 20.21315 | 17.09266 |  | 1.532984e-05 |  | 0 | [17 empty] | 15.04683 | -0.06895661
5102 | 2022/03/01 07:08:04 | 68847.1909 | 600.0013 | 1 | 21 | 10 | 0 | 0 | 0 | 0 | 3.518932 | 0 | 2.528354 | 4.632027 | 20.21315 | 17.09266 |  | 7.625854e-06 | [19 empty] | 15.00551 | -0.06596446
5103 | 2022/03/01 07:09:04 | 68907.1908 | 660.0012 | 1 | 21 | 10 | 0 | 0 | 0 | 0 | 3.519113 | 0 | 2.528354 | 4.632027 | 20.21315 | 17.09266 |  | 1.42251e-05 |  | 0 | [17 empty] | 15.18749 | 0.08797824
5104 | 2022/03/01 07:10:04 | 68967.1899 | 720.0003 | 1 | 21 | 10 | 0 | 0 | 0 | 0 | 3.519475 | 0 | 2.528354 | 4.632027 | 20.21315 | 17.09266 |  | -9.482927e-06 | [19 empty] | 15.2474 | 0.054636
5105 | 2022/03/01 07:11:04 | 69027.1896 | 780 | 1 | 21 | 10 | 0 | 0 | 0 | 0 | 3.51997 | 0 | 2.528354 | 4.632027 | 20.21315 | 17.09266 |  | -1.667415e-05 |  | 0 | [17 empty] | 15.10759 | 0.05791724
5106 | 2022/03/01 07:12:04 | 69087.1897 | 840.0001 | 1 | 21 | 10 | 0 | 0 | 0 | 0 | 3.51984 | 0 | 2.528354 | 4.632027 | 20.21315 | 17.09266 |  | 4.78058e-06 | [19 empty] | 15.1434 | -0.03034949
5107 | 2022/03/01 07:13:04 | 69147.1909 | 900.0013 | 1 | 21 | 10 | 0 | 0 | 0 | 0 | 3.519821 | 0 | 2.528354 | 4.632027 | 20.21315 | 17.09266 |  | 1.272282e-05 |  | 0 | [17 empty] | 14.96354 | -0.09931564
5108 | 2022/03/01 07:14:04 | 69207.1899 | 960.0003 | 1 | 21 | 10 | 0 | 0 | 0 | 0 | 3.519964 | 0 | 2.528354 | 4.632027 | 20.21315 | 17.09266 |  | 9.285905e-06 | [19 empty] | 15.24363 | 0.02212048
5109 | 2022/03/01 07:15:04 | 69267.1899 | 1020.0003 | 1 | 21 | 10 | 0 | 0 | 0 | 0 | 3.520371 | 0 | 2.528354 | 4.632027 | 20.21315 | 17.09266 |  | 1.793854e-05 |  | 0 | [17 empty] | 15.32712 | 0.08809984
5110 | 2022/03/01 07:16:04 | 69327.1898 | 1080.0002 | 1 | 21 | 10 | 0 | 0 | 0 | 0 | 3.520185 | 0 | 2.528354 | 4.632027 | 20.21315 | 17.09266 |  | -2.034861e-05 | [19 empty] | 15.15055 | -0.04795253
5111 | 2022/03/01 07:17:04 | 69387.1897 | 1140.0001 | 1 | 21 | 10 | 0 | 0 | 0 | 0 | 3.520228 | 0 | 2.528354 | 4.632027 | 20.21315 | 17.09266 |  | -1.209073e-05 |  | 0 | [17 empty] | 14.98115 | -0.05292833
5112 | 2022/03/01 07:18:04 | 69447.1902 | 1200.0006 | 1 | 21 | 10 | 0 | 0 | 0 | 0 | 3.520388 | 0 | 2.528354 | 4.632027 | 20.21315 | 17.09266 |  | -2.766037e-07 | [19 empty] | 15.16957 | -0.02255917
5113 | 2022/03/01 07:19:04 | 69507.1901 | 1260.0005 | 1 | 21 | 10 | 0 | 0 | 0 | 0 | 3.520512 | 0 | 2.528354 | 4.632027 | 20.21315 | 17.09266 |  | 8.771635e-06 |  | 0 | [17 empty] | 15.24307 | -0.006234646
5114 | 2022/03/01 07:20:04 | 69567.1901 | 1320.0005 | 1 | 21 | 10 | 0 | 0 | 0 | 0 | 3.520501 | 0 | 2.528354 | 4.632027 | 20.21315 | 17.09266 |  | -1.659622e-05 | [19 empty] | 15.31707 | 0.07632852
5115 | 2022/03/01 07:21:04 | 69627.1898 | 1380.0002 | 1 | 21 | 10 | 0 | 0 | 0 | 0 | 3.520884 | 0 | 2.528354 | 4.632027 | 20.21315 | 17.09266 |  | -1.932018e-05 |  | 0 | [17 empty] | 15.22626 | 0.02666414
5116 | 2022/03/01 07:22:04 | 69687.1898 | 1440.0002 | 1 | 21 | 10 | 0 | 0 | 0 | 0 | 3.520866 | 0 | 2.528354 | 4.632027 | 20.21315 | 17.09266 |  | -1.837287e-05 | [19 empty] | 14.98517 | -0.0588876
5117 | 2022/03/01 07:23:04 | 69747.1904 | 1500.0008 | 1 | 21 | 10 | 0 | 0 | 0 | 0 | 3.520808 | 0 | 2.528354 | 4.632027 | 20.21315 | 17.09266 |  | -1.497512e-05 |  | 0 | [17 empty] | 15.05101 | -0.009796023
5118 | 2022/03/01 07:24:04 | 69807.191 | 1560.0014 | 1 | 21 | 10 | 0 | 0 | 0 | 0 | 3.52088 | 0 | 2.528354 | 4.632027 | 20.21315 | 17.09266 |  | 1.829506e-05 | [19 empty] | 15.30748 | 0.06737828
5119 | 2022/03/01 07:25:04 | 69867.1901 | 1620.0005 | 1 | 21 | 10 | 0 | 0 | 0 | 0 | 3.521131 | 0 | 2.528354 | 4.632027 | 20.21315 | 17.09266 |  | 1.857181e-06 |  | 0 | [17 empty] | 15.19855 | 0.07193208
5120 | 2022/03/01 07:26:04 | 69927.1901 | 1680.0005 | 1 | 21 | 10 | 0 | 0 | 0 | 0 | 3.521102 | 0 | 2.528354 | 4.632027 | 20.21315 | 17.09266 |  | -2.29961e-05 | [19 empty] | 15.02053 | -0.09009063
5121 | 2022/03/01 07:27:04 | 69987.1898 | 1740.0002 | 1 | 21 | 10 | 0 | 0 | 0 | 0 | 3.520995 | 0 | 2.528354 | 4.632027 | 20.21315 | 17.09266 |  | -2.437882e-05 |  | 0 | [17 empty] | 15.1672 | -0.01532137
5122 | 2022/03/01 07:28:04 | 70047.1897 | 1800.0001 | 1 | 21 | 10 | 0 | 0 | 0 | 0 | 3.520763 | 0 | 2.528354 | 4.632027 | 20.21315 | 17.09266 |  | 8.219014e-06 | [19 empty] | 15.0505 | -0.05845249
5123 | 2022/03/01 07:28:04 | 70047.1911 | 1800.0015 | 1 | 21 | 10 | 0 | 0 | 0 | 0 | 3.520799 | 0 | 2.528354 | 4.632027 | 20.21315 | 17.09266 |  | 8.219014e-06 | 0.02535511 | 0 | 0 | [16 empty] | 15.0505 | -0.05845249
5124 | 2022/03/01 07:28:04 | 70047.1984 | 0.0017 | 1 | 22 | 10 | 0 | 0 | 0 | 0 | 3.520786 | 0 | 2.528354 | 4.632027 | 20.21315 | 17.09266 |  | 8.219014e-06 | 0.02535511 | 0 | 0 | [16 empty] | 15.0505 | -0.05845146
5125 | 2022/03/01 07:28:04 | 70047.2056 | 0.0016 | 1 | 23 | 11 | 0 | 0 | 0 | 0 | 3.52101 | 0 | 2.528354 | 4.632027 | 20.21315 | 17.09266 |  | 8.219014e-06 | 0.02535511 | 0 | 0 | [16 empty] | 15.05051 | -0.05845045
5126 | 2022/03/01 07:33:52 | 70395.9087 | 60.0006 | 1 | 14 | 11 | 0 | 0 | 0 | 0 | 3.521709 | 0 | 2.528354 | 4.632027 | 20.21315 | 17.09266 |  | -8.535271e-06 | [19 empty] | 15.21712 | -0.009367466
5127 | 2022/03/01 07:34:52 | 70455.9086 | 120.0005 | 1 | 14 | 11 | 0 | 0 | 0 | 0 | 3.521601 | 0 | 2.528354 | 4.632027 | 20.21315 | 17.09266 |  | 3.824527e-05 | [19 empty] | 15.01237 | 0.01362383
5128 | 2022/03/01 07:35:52 | 70515.9084 | 180.0003 | 1 | 14 | 11 | 0 | 0 | 0 | 0 | 3.521921 | 0 | 2.528354 | 4.632027 | 20.21315 | 17.09266 |  | 2.824935e-05 |  | 0 | 0 | [16 empty] | 15.04873 | -0.07957697
5129 | 2022/03/01 07:36:52 | 70575.9083 | 240.0002 | 1 | 14 | 11 | 0 | 0 | 0 | 0 | 3.522017 | 0 | 2.528354 | 4.632027 | 20.21315 | 17.09266 |  | -3.623298e-05 | [19 empty] | 15.23165 | -0.03277242
5130 | 2022/03/01 07:37:52 | 70635.9083 | 300.0002 | 1 | 14 | 11 | 0 | 0 | 0 | 0 | 3.521883 | 0 | 2.528354 | 4.632027 | 20.21315 | 17.09266 |  | 1.461879e-06 |  | 0 | 0 | [16 empty] | 15.02693 | -0.0553304
5131 | 2022/03/01 07:37:52 | 70635.9098 | 300.0017 | 1 | 14 | 11 | 0 | 0 | 0 | 0 | 3.521883 | 0 | 2.528354 | 4.632027 | 20.21315 | 17.09266 |  | 1.461879e-06 | 0.02535511 | 0 | 0 | [16 empty] | 15.02693 | -0.0553304
5132 | 2022/03/01 07:37:53 | 70636.1972 | 0.2504 | 1 | 15 | 11 | 0 | 0 | 0 | -1.751183 | 3.294981 | -5.770115 | 2.527761 | 4.632042 | 20.21117 | 17.09272 |  | -0.08374276 |  | 0.01020678 | 97.97408 | [16 empty] | 15.02693 | -0.0553304
5133 | 2022/03/01 07:37:53 | 70636.4469 | 0.5001 | 1 | 15 | 11 | 0 | 0 | 0 | -3.26161 | 3.288749 | -10.72662 | 2.527121 | 4.632042 | 20.20907 | 17.09272 | [21 empty] | 15.11138 | -0.0553304
5134 | 2022/03/01 07:37:53 | 70636.6979 | 0.7511 | 1 | 15 | 11 | 0 | 0 | 0 | -4.467247 | 3.284006 | -14.67047 | 2.526478 | 4.632042 | 20.20695 | 17.09272 | [21 empty] | 15.11138 | -0.0553304
5135 | 2022/03/01 07:37:53 | 70636.9469 | 1.0001 | 1 | 15 | 11 | 0 | 0 | 0 | -5.41062 | 3.280495 | -17.74951 | 2.52584 | 4.632042 | 20.20486 | 17.09272 | [21 empty] | 15.11138 | -0.0553304
5136 | 2022/03/01 07:37:54 | 70637.1981 | 1.2513 | 1 | 15 | 11 | 0 | 0 | 0 | -6.182665 | 3.277039 | -20.26083 | 2.525196 | 4.632042 | 20.20275 | 17.09272 |  | -0.01593339 |  | 0.1576097 | 9.98487 | [16 empty] | 15.3524 | 0.1017088
5137 | 2022/03/01 07:37:54 | 70637.4475 | 1.5007 | 1 | 15 | 11 | 0 | 0 | 0 | -6.786562 | 3.274071 | -22.21969 | 2.524557 | 4.632042 | 20.20065 | 17.09272 | [21 empty] | 15.3524 | 0.1017088
5138 | 2022/03/01 07:37:54 | 70637.6981 | 1.7513 | 1 | 15 | 11 | 0 | 0 | 0 | -7.280749 | 3.271026 | -23.81552 | 2.523915 | 4.632042 | 20.19855 | 17.09272 | [21 empty] | 15.3524 | 0.1017088
5139 | 2022/03/01 07:37:54 | 70637.9477 | 2.0009 | 1 | 15 | 11 | 0 | 0 | 0 | -7.675156 | 3.268163 | -25.08366 | 2.523275 | 4.632042 | 20.19646 | 17.09272 | [21 empty] | 15.33334 | -0.005956292
5140 | 2022/03/01 07:37:55 | 70638.1971 | 2.2503 | 1 | 15 | 11 | 0 | 0 | 0 | -7.983675 | 3.266111 | -26.07557 | 2.522637 | 4.632042 | 20.19438 | 17.09272 |  | -0.009964177 |  | 0.2559917 | 4.49866 | [16 empty] | 15.33334 | -0.005956292
5141 | 2022/03/01 07:37:55 | 70638.4469 | 2.5001 | 1 | 15 | 11 | 0 | 0 | 0 | -8.236116 | 3.263448 | -26.87814 | 2.521995 | 4.632042 | 20.19228 | 17.09272 | [21 empty] | 15.33334 | -0.005956292
5142 | 2022/03/01 07:37:55 | 70638.6974 | 2.7506 | 1 | 15 | 11 | 0 | 0 | 0 | -8.437636 | 3.261211 | -27.51691 | 2.521354 | 4.632042 | 20.19019 | 17.09272 | [21 empty] | 15.10183 | -0.005956292
5143 | 2022/03/01 07:37:55 | 70638.9475 | 3.0007 | 1 | 15 | 11 | 0 | 0 | 0 | -8.595356 | 3.258839 | -28.01088 | 2.520716 | 4.632042 | 20.18811 | 17.09272 | [21 empty] | 15.10183 | -0.005956292
5144 | 2022/03/01 07:37:56 | 70639.1972 | 3.2504 | 1 | 15 | 11 | 0 | 0 | 0 | -8.724413 | 3.256984 | -28.41527 | 2.520075 | 4.632042 | 20.18602 | 17.09272 |  | -0.008965231 |  | 0.2630377 | [17 empty] | 15.05506 | -0.005956292
5145 | 2022/03/01 07:37:56 | 70639.4469 | 3.5001 | 1 | 15 | 11 | 0 | 0 | 0 | -8.82527 | 3.254707 | -28.72367 | 2.519437 | 4.632042 | 20.18394 | 17.09272 | [21 empty] | 15.05506 | -0.08696198
5146 | 2022/03/01 07:37:56 | 70639.6972 | 3.7504 | 1 | 15 | 11 | 0 | 0 | 0 | -8.90772 | 3.252804 | -28.97507 | 2.518796 | 4.632042 | 20.18186 | 17.09272 | [21 empty] | 15.05506 | -0.08696198
5147 | 2022/03/01 07:37:56 | 70639.9476 | 4.0008 | 1 | 15 | 11 | 0 | 0 | 0 | -8.97357 | 3.250823 | -29.17149 | 2.518157 | 4.632042 | 20.17978 | 17.09272 | [21 empty] | 15.30201 | 0.07717133
5148 | 2022/03/01 07:37:57 | 70640.1971 | 4.2503 | 1 | 15 | 11 | 0 | 0 | 0 | -9.025092 | 3.249167 | -29.32403 | 2.517518 | 4.632042 | 20.17771 | 17.09272 |  | -0.0078504 |  | 0.3337296 | 3.467545 | [16 empty] | 15.30201 | 0.07717133
5149 | 2022/03/01 07:37:57 | 70640.4475 | 4.5007 | 1 | 15 | 11 | 0 | 0 | 0 | -9.067303 | 3.247314 | -29.44438 | 2.516877 | 4.632042 | 20.17562 | 17.09272 | [21 empty] | 15.30201 | 0.07717133
5150 | 2022/03/01 07:37:57 | 70640.6981 | 4.7513 | 1 | 15 | 11 | 0 | 0 | 0 | -9.100993 | 3.245584 | -29.53804 | 2.516235 | 4.632042 | 20.17354 | 17.09272 | [21 empty] | 15.40094 | 0.07717133
5151 | 2022/03/01 07:37:57 | 70640.9475 | 5.0007 | 1 | 15 | 11 | 0 | 0 | 0 | -9.127343 | 3.243634 | -29.60576 | 2.515596 | 4.632042 | 20.17146 | 17.09272 | [21 empty] | 15.40094 | 0.07717133
5152 | 2022/03/01 07:37:58 | 70641.1981 | 5.2513 | 1 | 15 | 11 | 0 | 0 | 0 | -9.148864 | 3.242234 | -29.66276 | 2.514954 | 4.632042 | 20.16938 | 17.09272 |  | -0.00682996 |  | 0.347172 | 3.005853 | [16 empty] | 15.40094 | 0.07717133
5153 | 2022/03/01 07:37:58 | 70641.4477 | 5.5009 | 1 | 15 | 11 | 0 | 0 | 0 | -9.166007 | 3.240482 | -29.70228 | 2.514315 | 4.632042 | 20.16731 | 17.09272 | [21 empty] | 15.26162 | -0.01262069
5154 | 2022/03/01 07:37:58 | 70641.6981 | 5.7513 | 1 | 15 | 11 | 0 | 0 | 0 | -9.179397 | 3.239119 | -29.73316 | 2.513674 | 4.632042 | 20.16523 | 17.09272 | [21 empty] | 15.26162 | -0.01262069
5155 | 2022/03/01 07:37:58 | 70641.9474 | 6.0006 | 1 | 15 | 11 | 0 | 0 | 0 | -9.190383 | 3.237487 | -29.75375 | 2.513036 | 4.632042 | 20.16317 | 17.09272 | [21 empty] | 15.26162 | -0.01262069
5156 | 2022/03/01 07:37:59 | 70642.1971 | 6.2503 | 1 | 15 | 11 | 0 | 0 | 0 | -9.199148 | 3.236098 | -29.76934 | 2.512398 | 4.632042 | 20.1611 | 17.09272 |  | -0.005550894 |  | 0.4091341 | 2.518114 | [16 empty] | 15.13769 | -0.03872871
5157 | 2022/03/01 07:37:59 | 70642.4469 | 6.5001 | 1 | 15 | 11 | 0 | 0 | 0 | -9.206018 | 3.234224 | -29.77432 | 2.511756 | 4.632042 | 20.15903 | 17.09272 | [21 empty] | 15.13769 | -0.03872871
5158 | 2022/03/01 07:37:59 | 70642.6971 | 6.7503 | 1 | 15 | 11 | 0 | 0 | 0 | -9.211668 | 3.233038 | -29.78167 | 2.511114 | 4.632042 | 20.15695 | 17.09272 | [21 empty] | 15.13769 | -0.03872871
5159 | 2022/03/01 07:37:59 | 70642.9478 | 7.001 | 1 | 15 | 11 | 0 | 0 | 0 | -9.216176 | 3.231682 | -29.78375 | 2.510472 | 4.632042 | 20.15488 | 17.09272 | [21 empty] | 15.28931 | -0.03872871
5160 | 2022/03/01 07:38:00 | 70643.1974 | 7.2506 | 1 | 15 | 11 | 0 | 0 | 0 | -9.219691 | 3.230371 | -29.78302 | 2.509832 | 4.632042 | 20.15281 | 17.09272 |  | -0.005840839 |  | 0.4547701 | [17 empty] | 15.28931 | -0.03872871
5161 | 2022/03/01 07:38:00 | 70643.447 | 7.5002 | 1 | 15 | 11 | 0 | 0 | 0 | -9.222584 | 3.228893 | -29.77874 | 2.509193 | 4.632042 | 20.15075 | 17.09272 | [21 empty] | 15.28931 | -0.03872871
5162 | 2022/03/01 07:38:00 | 70643.6981 | 7.7513 | 1 | 15 | 11 | 0 | 0 | 0 | -9.224874 | 3.227685 | -29.77499 | 2.50855 | 4.632042 | 20.14867 | 17.09272 | [21 empty] | 15.49441 | 0.1114756
5163 | 2022/03/01 07:38:00 | 70643.9469 | 8.0001 | 1 | 15 | 11 | 0 | 0 | 0 | -9.226672 | 3.226418 | -29.7691 | 2.507913 | 4.632042 | 20.14661 | 17.09272 | [21 empty] | 15.49441 | 0.1114756
5164 | 2022/03/01 07:38:01 | 70644.198 | 8.2512 | 1 | 15 | 11 | 0 | 0 | 0 | -9.228109 | 3.225293 | -29.76336 | 2.507271 | 4.632042 | 20.14454 | 17.09272 |  | -0.004978956 |  | 0.4719388 | 2.122942 | [16 empty] | 15.49441 | 0.1114756
5165 | 2022/03/01 07:38:01 | 70644.447 | 8.5002 | 1 | 15 | 11 | 0 | 0 | 0 | -9.229239 | 3.223938 | -29.75449 | 2.506632 | 4.632042 | 20.14248 | 17.09272 | [21 empty] | 15.38234 | -0.0350219
5166 | 2022/03/01 07:38:01 | 70644.6974 | 8.7506 | 1 | 15 | 11 | 0 | 0 | 0 | -9.230133 | 3.222767 | -29.74657 | 2.505991 | 4.632042 | 20.14041 | 17.09272 | [21 empty] | 15.38234 | -0.0350219
5167 | 2022/03/01 07:38:01 | 70644.9479 | 9.0011 | 1 | 15 | 11 | 0 | 0 | 0 | -9.230811 | 3.221457 | -29.73666 | 2.505348 | 4.632042 | 20.13834 | 17.09272 | [21 empty] | 15.29932 | -0.0350219
5168 | 2022/03/01 07:38:02 | 70645.1972 | 9.2504 | 1 | 15 | 11 | 0 | 0 | 0 | -9.231399 | 3.220234 | -29.72726 | 2.504711 | 4.632042 | 20.13629 | 17.09272 |  | -0.00480775 |  | 0.5167362 | [17 empty] | 15.29932 | -0.0350219
5169 | 2022/03/01 07:38:02 | 70645.447 | 9.5002 | 1 | 15 | 11 | 0 | 0 | 0 | -9.231936 | 3.219249 | -29.7199 | 2.504069 | 4.632042 | 20.13422 | 17.09272 | [21 empty] | 15.29932 | -0.0350219
5170 | 2022/03/01 07:38:02 | 70645.6974 | 9.7506 | 1 | 15 | 11 | 0 | 0 | 0 | -9.232359 | 3.218141 | -29.71103 | 2.50343 | 4.632042 | 20.13217 | 17.09272 | [21 empty] | 15.30658 | -0.02367437
5171 | 2022/03/01 07:38:02 | 70645.9478 | 10.001 | 1 | 15 | 11 | 0 | 0 | 0 | -9.232625 | 3.217104 | -29.70231 | 2.502788 | 4.632042 | 20.1301 | 17.09272 | [21 empty] | 15.30658 | -0.02367437
5172 | 2022/03/01 07:38:02 | 70645.9492 | 10.0024 | 1 | 15 | 11 | 0 | 0 | 0 | -9.232631 | 3.217123 | -29.70251 | 2.502784 | 4.632042 | 20.13009 | 17.09272 |  | -0.004484925 | 0.02535511 | 0.5167362 | 2.122942 | [16 empty] | 15.30658 | -0.02367437
5173 | 2022/03/01 07:38:03 | 70646.9877 | 1.0001 | 1 | 16 | 11 | 0 | 0 | 0 | 0 | 3.454043 | 0 | 2.502774 | 4.632042 | 20.13006 | 17.09272 |  | 0.01189527 | [19 empty] | 15.5139 | 0.06478786
5174 | 2022/03/01 07:38:04 | 70647.9877 | 2.0001 | 1 | 16 | 11 | 0 | 0 | 0 | 0 | 3.460068 | 0 | 2.502774 | 4.632042 | 20.13006 | 17.09272 |  | 0.005203835 | [19 empty] | 15.45858 | -0.01728773
5175 | 2022/03/01 07:38:05 | 70648.9884 | 3.0008 | 1 | 16 | 11 | 0 | 0 | 0 | 0 | 3.46424 | 0 | 2.502774 | 4.632042 | 20.13006 | 17.09272 |  | 0.005164472 | [19 empty] | 15.32243 | -0.04254639
5176 | 2022/03/01 07:38:06 | 70649.9876 | 4 | 1 | 16 | 11 | 0 | 0 | 0 | 0 | 3.467363 | 0 | 2.502774 | 4.632042 | 20.13006 | 17.09272 |  | 0.003217128 | [19 empty] | 15.69941 | 0.1178062
5177 | 2022/03/01 07:38:07 | 70650.9877 | 5.0001 | 1 | 16 | 11 | 0 | 0 | 0 | 0 | 3.470218 | 0 | 2.502774 | 4.632042 | 20.13006 | 17.09272 |  | 0.002275356 | [19 empty] | 15.66042 | -0.01218677
5178 | 2022/03/01 07:38:08 | 70651.9883 | 6.0007 | 1 | 16 | 11 | 0 | 0 | 0 | 0 | 3.472476 | 0 | 2.502774 | 4.632042 | 20.13006 | 17.09272 |  | 0.002477419 | [19 empty] | 15.45132 | -0.01218677
5179 | 2022/03/01 07:38:09 | 70652.9877 | 7.0001 | 1 | 16 | 11 | 0 | 0 | 0 | 0 | 3.474442 | 0 | 2.502774 | 4.632042 | 20.13006 | 17.09272 |  | 0.00161447 | [19 empty] | 15.64227 | 0.06449759
5180 | 2022/03/01 07:38:10 | 70653.9878 | 8.0002 | 1 | 16 | 11 | 0 | 0 | 0 | 0 | 3.476105 | 0 | 2.502774 | 4.632042 | 20.13006 | 17.09272 |  | 0.002025177 | [19 empty] | 15.76696 | 0.06449759
5181 | 2022/03/01 07:38:11 | 70654.9876 | 9 | 1 | 16 | 11 | 0 | 0 | 0 | 0 | 3.477757 | 0 | 2.502774 | 4.632042 | 20.13006 | 17.09272 | [21 empty] | 15.40956 | -0.02381504
5182 | 2022/03/01 07:38:12 | 70655.9876 | 10 | 1 | 16 | 11 | 0 | 0 | 0 | 0 | 3.479177 | 0 | 2.502774 | 4.632042 | 20.13006 | 17.09272 |  | 0.001579694 | [19 empty] | 15.60599 | -0.02381504
5183 | 2022/03/01 07:38:13 | 70656.9877 | 11.0001 | 1 | 16 | 11 | 0 | 0 | 0 | 0 | 3.480314 | 0 | 2.502774 | 4.632042 | 20.13006 | 17.09272 |  | 0.001450748 | [19 empty] | 15.77286 | 0.1135308
5184 | 2022/03/01 07:38:14 | 70657.9876 | 12 | 1 | 16 | 11 | 0 | 0 | 0 | 0 | 3.481432 | 0 | 2.502774 | 4.632042 | 20.13006 | 17.09272 | [21 empty] | 15.44313 | -0.03612876
5185 | 2022/03/01 07:38:15 | 70658.9876 | 13 | 1 | 16 | 11 | 0 | 0 | 0 | 0 | 3.482479 | 0 | 2.502774 | 4.632042 | 20.13006 | 17.09272 |  | 0.0009900737 | [19 empty] | 15.54157 | -0.03614902
5186 | 2022/03/01 07:38:16 | 70659.9876 | 14 | 1 | 16 | 11 | 0 | 0 | 0 | 0 | 3.483568 | 0 | 2.502774 | 4.632042 | 20.13006 | 17.09272 |  | 0.001187805 | [19 empty] | 15.74702 | 0.06477296
5187 | 2022/03/01 07:38:17 | 70660.9886 | 15.001 | 1 | 16 | 11 | 0 | 0 | 0 | 0 | 3.484423 | 0 | 2.502774 | 4.632042 | 20.13006 | 17.09272 | [21 empty] | 15.56066 | -0.05880773
5188 | 2022/03/01 07:38:18 | 70661.9886 | 16.001 | 1 | 16 | 11 | 0 | 0 | 0 | 0 | 3.485408 | 0 | 2.502774 | 4.632042 | 20.13006 | 17.09272 |  | 0.0007939442 | [19 empty] | 15.43227 | -0.04012167
5189 | 2022/03/01 07:38:19 | 70662.9877 | 17.0001 | 1 | 16 | 11 | 0 | 0 | 0 | 0 | 3.486116 | 0 | 2.502774 | 4.632042 | 20.13006 | 17.09272 | [21 empty] | 15.75017 | 0.09934604
5190 | 2022/03/01 07:38:20 | 70663.9885 | 18.0009 | 1 | 16 | 11 | 0 | 0 | 0 | 0 | 3.486929 | 0 | 2.502774 | 4.632042 | 20.13006 | 17.09272 | [21 empty] | 15.60735 | -0.04463375
5191 | 2022/03/01 07:38:21 | 70664.9878 | 19.0002 | 1 | 16 | 11 | 0 | 0 | 0 | 0 | 3.48747 | 0 | 2.502774 | 4.632042 | 20.13006 | 17.09272 |  | 0.000711091 | [19 empty] | 15.58011 | -0.008510351
5192 | 2022/03/01 07:38:22 | 70665.9877 | 20.0001 | 1 | 16 | 11 | 0 | 0 | 0 | 0 | 3.488333 | 0 | 2.502774 | 4.632042 | 20.13006 | 17.09272 | [21 empty] | 15.73387 | 0.04804909
5193 | 2022/03/01 07:38:23 | 70666.9879 | 21.0003 | 1 | 16 | 11 | 0 | 0 | 0 | 0 | 3.488938 | 0 | 2.502774 | 4.632042 | 20.13006 | 17.09272 |  | 0.0007582943 | [19 empty] | 15.65088 | 0.04804909
5194 | 2022/03/01 07:38:24 | 70667.9878 | 22.0002 | 1 | 16 | 11 | 0 | 0 | 0 | 0 | 3.489656 | 0 | 2.502774 | 4.632042 | 20.13006 | 17.09272 | [21 empty] | 15.60735 | 0.02480149
5195 | 2022/03/01 07:38:25 | 70668.9885 | 23.0009 | 1 | 16 | 11 | 0 | 0 | 0 | 0 | 3.49025 | 0 | 2.502774 | 4.632042 | 20.13006 | 17.09272 | [21 empty] | 15.75788 | 0.02480149
5196 | 2022/03/01 07:38:26 | 70669.9879 | 24.0003 | 1 | 16 | 11 | 0 | 0 | 0 | 0 | 3.490707 | 0 | 2.502774 | 4.632042 | 20.13006 | 17.09272 |  | 0.0005846932 | [19 empty] | 15.45719 | -0.08065522
5197 | 2022/03/01 07:38:27 | 70670.9887 | 25.0011 | 1 | 16 | 11 | 0 | 0 | 0 | 0 | 3.491294 | 0 | 2.502774 | 4.632042 | 20.13006 | 17.09272 | [21 empty] | 15.53888 | -0.08065522
5198 | 2022/03/01 07:38:28 | 70671.9881 | 26.0005 | 1 | 16 | 11 | 0 | 0 | 0 | 0 | 3.491713 | 0 | 2.502774 | 4.632042 | 20.13006 | 17.09272 | [21 empty] | 15.77375 | 0.09892642
5199 | 2022/03/01 07:38:29 | 70672.9878 | 27.0002 | 1 | 16 | 11 | 0 | 0 | 0 | 0 | 3.492072 | 0 | 2.502774 | 4.632042 | 20.13006 | 17.09272 |  | 0.0005413243 | [19 empty] | 15.45494 | -0.01685143
5200 | 2022/03/01 07:38:30 | 70673.9879 | 28.0003 | 1 | 16 | 11 | 0 | 0 | 0 | 0 | 3.492686 | 0 | 2.502774 | 4.632042 | 20.13006 | 17.09272 | [21 empty] | 15.46627 | -0.07923484
5201 | 2022/03/01 07:38:31 | 70674.9879 | 29.0003 | 1 | 16 | 11 | 0 | 0 | 0 | 0 | 3.492994 | 0 | 2.502774 | 4.632042 | 20.13006 | 17.09272 | [21 empty] | 15.72344 | 0.08220434
5202 | 2022/03/01 07:38:32 | 70675.9887 | 30.0011 | 1 | 16 | 11 | 0 | 0 | 0 | 0 | 3.493595 | 0 | 2.502774 | 4.632042 | 20.13006 | 17.09272 |  | 0.000478403 | [19 empty] | 15.44314 | -0.08943498
5203 | 2022/03/01 07:38:33 | 70676.9878 | 31.0002 | 1 | 16 | 11 | 0 | 0 | 0 | 0 | 3.493684 | 0 | 2.502774 | 4.632042 | 20.13006 | 17.09272 | [21 empty] | 15.41815 | -0.007808805
5204 | 2022/03/01 07:38:34 | 70677.9878 | 32.0002 | 1 | 16 | 11 | 0 | 0 | 0 | 0 | 3.494159 | 0 | 2.502774 | 4.632042 | 20.13006 | 17.09272 | [21 empty] | 15.70982 | 0.09114861
5205 | 2022/03/01 07:38:35 | 70678.9878 | 33.0002 | 1 | 16 | 11 | 0 | 0 | 0 | 0 | 3.494546 | 0 | 2.502774 | 4.632042 | 20.13006 | 17.09272 |  | 0.0004002386 | [19 empty] | 15.52026 | -0.05923748
5206 | 2022/03/01 07:38:36 | 70679.988 | 34.0004 | 1 | 16 | 11 | 0 | 0 | 0 | 0 | 3.494944 | 0 | 2.502774 | 4.632042 | 20.13006 | 17.09272 | [21 empty] | 15.62004 | 0.03117919
5207 | 2022/03/01 07:38:37 | 70680.988 | 35.0004 | 1 | 16 | 11 | 0 | 0 | 0 | 0 | 3.495118 | 0 | 2.502774 | 4.632042 | 20.13006 | 17.09272 | [21 empty] | 15.76878 | 0.04648209
5208 | 2022/03/01 07:38:38 | 70681.9879 | 36.0003 | 1 | 16 | 11 | 0 | 0 | 0 | 0 | 3.495414 | 0 | 2.502774 | 4.632042 | 20.13006 | 17.09272 | [21 empty] | 15.58286 | 0.04648209
5209 | 2022/03/01 07:38:39 | 70682.9879 | 37.0003 | 1 | 16 | 11 | 0 | 0 | 0 | 0 | 3.495625 | 0 | 2.502774 | 4.632042 | 20.13006 | 17.09272 |  | 0.000391703 | [19 empty] | 15.58604 | 0.05301893
5210 | 2022/03/01 07:38:40 | 70683.988 | 38.0004 | 1 | 16 | 11 | 0 | 0 | 0 | 0 | 3.495907 | 0 | 2.502774 | 4.632042 | 20.13006 | 17.09272 | [21 empty] | 15.69392 | 0.05301893
5211 | 2022/03/01 07:38:41 | 70684.9879 | 39.0003 | 1 | 16 | 11 | 0 | 0 | 0 | 0 | 3.496303 | 0 | 2.502774 | 4.632042 | 20.13006 | 17.09272 | [21 empty] | 15.45404 | -0.06449342
5212 | 2022/03/01 07:38:42 | 70685.988 | 40.0004 | 1 | 16 | 11 | 0 | 0 | 0 | 0 | 3.496566 | 0 | 2.502774 | 4.632042 | 20.13006 | 17.09272 | [21 empty] | 15.56973 | -0.06449342
5213 | 2022/03/01 07:38:42 | 70685.9896 | 40.002 | 1 | 16 | 11 | 0 | 0 | 0 | 0 | 3.496604 | 0 | 2.502774 | 4.632042 | 20.13006 | 17.09272 |  | 0.000391703 | 0.02535511 | 0 | 0 | [16 empty] | 15.56973 | -0.06449342
5214 | 2022/03/01 07:38:43 | 70686.2768 | 0.2513 | 1 | 17 | 11 | 0 | 0 | 0 | 1.843567 | 3.541698 | 6.529358 | 2.502894 | 4.63213 | 20.13048 | 17.09303 |  | 0.1493138 |  | 0.0008315487 | 1202.575 | [16 empty] | 15.56973 | -0.06449342
5215 | 2022/03/01 07:38:43 | 70686.5259 | 0.5004 | 1 | 17 | 11 | 0 | 0 | 0 | 1.843567 | 3.542662 | 6.531135 | 2.503022 | 4.63213 | 20.13093 | 17.09303 | [21 empty] | 15.70121 | 0.07724047
5216 | 2022/03/01 07:38:43 | 70686.7762 | 0.7507 | 1 | 17 | 11 | 0 | 0 | 0 | 1.843292 | 3.543685 | 6.532046 | 2.50315 | 4.63213 | 20.13139 | 17.09303 | [21 empty] | 15.70121 | 0.07724047
5217 | 2022/03/01 07:38:43 | 70687.0258 | 1.0003 | 1 | 17 | 11 | 0 | 0 | 0 | 1.843498 | 3.544207 | 6.533739 | 2.503277 | 4.63213 | 20.13184 | 17.09303 | [21 empty] | 15.70121 | 0.07724047
5218 | 2022/03/01 07:38:44 | 70687.2762 | 1.2507 | 1 | 17 | 11 | 0 | 0 | 0 | 1.8442 | 3.545112 | 6.537896 | 2.503406 | 4.63213 | 20.13229 | 17.09303 |  | 0.004866092 |  | 0.06502945 | [17 empty] | 15.73523 | 0.01063108
5219 | 2022/03/01 07:38:44 | 70687.5255 | 1.5 | 1 | 17 | 11 | 0 | 0 | 0 | 1.845284 | 3.545552 | 6.54255 | 2.503533 | 4.63213 | 20.13275 | 17.09303 | [21 empty] | 15.73523 | 0.01063108
5220 | 2022/03/01 07:38:44 | 70687.7768 | 1.7513 | 1 | 17 | 11 | 0 | 0 | 0 | 1.845383 | 3.546338 | 6.544352 | 2.503662 | 4.63213 | 20.1332 | 17.09303 | [21 empty] | 15.73523 | 0.01063108
5221 | 2022/03/01 07:38:44 | 70688.0257 | 2.0002 | 1 | 17 | 11 | 0 | 0 | 0 | 1.845177 | 3.546575 | 6.544059 | 2.503789 | 4.63213 | 20.13365 | 17.09303 | [21 empty] | 15.41815 | 0.01063108
5222 | 2022/03/01 07:38:45 | 70688.276 | 2.2505 | 1 | 17 | 11 | 0 | 0 | 0 | 1.845451 | 3.547544 | 6.546819 | 2.503916 | 4.63213 | 20.13411 | 17.09303 |  | 0.003245133 | [19 empty] | 15.41815 | 0.01063108
5223 | 2022/03/01 07:38:45 | 70688.5258 | 2.5003 | 1 | 17 | 11 | 0 | 0 | 0 | 1.845749 | 3.547757 | 6.548269 | 2.504045 | 4.63213 | 20.13456 | 17.09303 | [21 empty] | 15.47263 | 0.01063108
5224 | 2022/03/01 07:38:45 | 70688.7771 | 2.7516 | 1 | 17 | 11 | 0 | 0 | 0 | 1.84597 | 3.548399 | 6.550238 | 2.504174 | 4.63213 | 20.13502 | 17.09303 | [21 empty] | 15.47263 | -0.08206069
5225 | 2022/03/01 07:38:45 | 70689.0257 | 3.0002 | 1 | 17 | 11 | 0 | 0 | 0 | 1.845253 | 3.548605 | 6.548074 | 2.504301 | 4.63213 | 20.13547 | 17.09303 | [21 empty] | 15.47263 | -0.08206069
5226 | 2022/03/01 07:38:46 | 70689.2772 | 3.2517 | 1 | 17 | 11 | 0 | 0 | 0 | 1.844414 | 3.549339 | 6.546451 | 2.504429 | 4.63213 | 20.13592 | 17.09303 |  | 0.002113569 |  | 0.2344609 | 6.875594 | [16 empty] | 15.68987 | 0.0678885
5227 | 2022/03/01 07:38:46 | 70689.5256 | 3.5001 | 1 | 17 | 11 | 0 | 0 | 0 | 1.843712 | 3.549457 | 6.544176 | 2.504556 | 4.63213 | 20.13637 | 17.09303 | [21 empty] | 15.68987 | 0.0678885
5228 | 2022/03/01 07:38:46 | 70689.7761 | 3.7506 | 1 | 17 | 11 | 0 | 0 | 0 | 1.84407 | 3.550108 | 6.546648 | 2.504684 | 4.63213 | 20.13683 | 17.09303 | [21 empty] | 15.68987 | 0.0678885
5229 | 2022/03/01 07:38:46 | 70690.0258 | 4.0003 | 1 | 17 | 11 | 0 | 0 | 0 | 1.844711 | 3.550427 | 6.549512 | 2.504812 | 4.63213 | 20.13728 | 17.09303 | [21 empty] | 15.73976 | 0.0678885
5230 | 2022/03/01 07:38:47 | 70690.2769 | 4.2514 | 1 | 17 | 11 | 0 | 0 | 0 | 1.845062 | 3.550817 | 6.551478 | 2.504941 | 4.63213 | 20.13774 | 17.09303 |  | 0.001636624 | [19 empty] | 15.73976 | 0.0678885
5231 | 2022/03/01 07:38:47 | 70690.5257 | 4.5002 | 1 | 17 | 11 | 0 | 0 | 0 | 1.844902 | 3.551144 | 6.551513 | 2.505068 | 4.63213 | 20.13819 | 17.09303 | [21 empty] | 15.73976 | 0.0678885
5232 | 2022/03/01 07:38:47 | 70690.7761 | 4.7506 | 1 | 17 | 11 | 0 | 0 | 0 | 1.844917 | 3.551732 | 6.552651 | 2.505195 | 4.63213 | 20.13865 | 17.09303 | [21 empty] | 15.57652 | -0.03542244
5233 | 2022/03/01 07:38:47 | 70691.0257 | 5.0002 | 1 | 17 | 11 | 0 | 0 | 0 | 1.844994 | 3.552018 | 6.553452 | 2.505323 | 4.63213 | 20.1391 | 17.09303 | [21 empty] | 15.57652 | -0.03542244
5234 | 2022/03/01 07:38:48 | 70691.2763 | 5.2508 | 1 | 17 | 11 | 0 | 0 | 0 | 1.845215 | 3.552681 | 6.55546 | 2.505452 | 4.63213 | 20.13955 | 17.09303 | [21 empty] | 15.57652 | -0.03542244
5235 | 2022/03/01 07:38:48 | 70691.5258 | 5.5003 | 1 | 17 | 11 | 0 | 0 | 0 | 1.84523 | 3.552799 | 6.555731 | 2.505579 | 4.63213 | 20.14001 | 17.09303 | [21 empty] | 15.36418 | -0.06635845
5236 | 2022/03/01 07:38:48 | 70691.7761 | 5.7506 | 1 | 17 | 11 | 0 | 0 | 0 | 1.845032 | 3.553048 | 6.555487 | 2.505708 | 4.63213 | 20.14046 | 17.09303 | [21 empty] | 15.36418 | -0.06635845
5237 | 2022/03/01 07:38:48 | 70692.0258 | 6.0003 | 1 | 17 | 11 | 0 | 0 | 0 | 1.845062 | 3.553342 | 6.556136 | 2.505836 | 4.63213 | 20.14092 | 17.09303 | [21 empty] | 15.36418 | -0.06635845
5238 | 2022/03/01 07:38:49 | 70692.2771 | 6.2516 | 1 | 17 | 11 | 0 | 0 | 0 | 1.844986 | 3.553929 | 6.556949 | 2.505964 | 4.63213 | 20.14138 | 17.09303 |  | 0.001270173 |  | 0.31034 | [17 empty] | 15.52205 | -0.06635845
5239 | 2022/03/01 07:38:49 | 70692.5267 | 6.5012 | 1 | 17 | 11 | 0 | 0 | 0 | 1.844955 | 3.554234 | 6.557402 | 2.506092 | 4.63213 | 20.14183 | 17.09303 | [21 empty] | 15.52205 | -0.06635845
5240 | 2022/03/01 07:38:49 | 70692.776 | 6.7505 | 1 | 17 | 11 | 0 | 0 | 0 | 1.845024 | 3.554381 | 6.557918 | 2.506219 | 4.63213 | 20.14228 | 17.09303 | [21 empty] | 15.52205 | -0.06635845
5241 | 2022/03/01 07:38:49 | 70693.0266 | 7.0011 | 1 | 17 | 11 | 0 | 0 | 0 | 1.845032 | 3.554911 | 6.558925 | 2.506347 | 4.63213 | 20.14274 | 17.09303 | [21 empty] | 15.74838 | 0.1200628
5242 | 2022/03/01 07:38:50 | 70693.2771 | 7.2516 | 1 | 17 | 11 | 0 | 0 | 0 | 1.844681 | 3.555071 | 6.557972 | 2.506476 | 4.63213 | 20.14319 | 17.09303 |  | 0.00116381 | [19 empty] | 15.74838 | 0.1200628
5243 | 2022/03/01 07:38:50 | 70693.5264 | 7.5009 | 1 | 17 | 11 | 0 | 0 | 0 | 1.844437 | 3.555543 | 6.557975 | 2.506603 | 4.63213 | 20.14365 | 17.09303 | [21 empty] | 15.66042 | 0.1200628
5244 | 2022/03/01 07:38:50 | 70693.7763 | 7.7508 | 1 | 17 | 11 | 0 | 0 | 0 | 1.844566 | 3.555842 | 6.558985 | 2.506731 | 4.63213 | 20.1441 | 17.09303 | [21 empty] | 15.66042 | -0.02748787
5245 | 2022/03/01 07:38:50 | 70694.0257 | 8.0002 | 1 | 17 | 11 | 0 | 0 | 0 | 1.845177 | 3.556111 | 6.561654 | 2.506858 | 4.63213 | 20.14455 | 17.09303 | [21 empty] | 15.66042 | -0.02748787
5246 | 2022/03/01 07:38:51 | 70694.2764 | 8.2509 | 1 | 17 | 11 | 0 | 0 | 0 | 1.84536 | 3.556242 | 6.562547 | 2.506987 | 4.63213 | 20.14501 | 17.09303 |  | 0.001441114 | [19 empty] | 15.41409 | -0.02748787
5247 | 2022/03/01 07:38:51 | 70694.5256 | 8.5001 | 1 | 17 | 11 | 0 | 0 | 0 | 1.845154 | 3.557051 | 6.563307 | 2.507114 | 4.63213 | 20.14546 | 17.09303 | [21 empty] | 15.41409 | -0.02748787
5248 | 2022/03/01 07:38:51 | 70694.7762 | 8.7507 | 1 | 17 | 11 | 0 | 0 | 0 | 1.845177 | 3.556958 | 6.563217 | 2.507243 | 4.63213 | 20.14592 | 17.09303 | [21 empty] | 15.41409 | -0.02748787
5249 | 2022/03/01 07:38:51 | 70695.0257 | 9.0002 | 1 | 17 | 11 | 0 | 0 | 0 | 1.845085 | 3.557584 | 6.564045 | 2.50737 | 4.63213 | 20.14638 | 17.09303 | [21 empty] | 15.55883 | -0.03174543
5250 | 2022/03/01 07:38:52 | 70695.2755 | 9.25 | 1 | 17 | 11 | 0 | 0 | 0 | 1.845291 | 3.557651 | 6.564901 | 2.507498 | 4.63213 | 20.14683 | 17.09303 | [21 empty] | 15.55883 | -0.03174543
5251 | 2022/03/01 07:38:52 | 70695.5258 | 9.5003 | 1 | 17 | 11 | 0 | 0 | 0 | 1.845383 | 3.558179 | 6.566203 | 2.507627 | 4.63213 | 20.14729 | 17.09303 | [21 empty] | 15.55883 | -0.03174543
5252 | 2022/03/01 07:38:52 | 70695.7763 | 9.7508 | 1 | 17 | 11 | 0 | 0 | 0 | 1.845398 | 3.558294 | 6.566469 | 2.507755 | 4.63213 | 20.14774 | 17.09303 | [21 empty] | 15.7121 | 0.0478977
5253 | 2022/03/01 07:38:52 | 70696.0257 | 10.0002 | 1 | 17 | 11 | 0 | 0 | 0 | 1.845474 | 3.558764 | 6.567606 | 2.507882 | 4.63213 | 20.1482 | 17.09303 | [21 empty] | 15.7121 | 0.0478977
5254 | 2022/03/01 07:38:52 | 70696.0273 | 10.0018 | 1 | 17 | 11 | 0 | 0 | 0 | 1.845474 | 3.558764 | 6.567606 | 2.507883 | 4.63213 | 20.1482 | 17.09303 |  | 0.001503289 | 0.02535511 | 0.3962381 | 2.790345 | [16 empty] | 15.7121 | 0.0478977
5255 | 2022/03/01 07:38:53 | 70697.0648 | 1.0001 | 1 | 18 | 11 | 0 | 0 | 0 | 0 | 3.512294 | 0 | 2.507885 | 4.63213 | 20.14821 | 17.09303 |  | -0.007153165 | [19 empty] | 15.6908 | 0.0478977
5256 | 2022/03/01 07:38:54 | 70698.066 | 2.0013 | 1 | 18 | 11 | 0 | 0 | 0 | 0 | 3.511395 | 0 | 2.507885 | 4.63213 | 20.14821 | 17.09303 |  | -0.002253109 | [19 empty] | 15.41002 | -0.01473963
5257 | 2022/03/01 07:38:55 | 70699.0651 | 3.0004 | 1 | 18 | 11 | 0 | 0 | 0 | 0 | 3.510705 | 0 | 2.507885 | 4.63213 | 20.14821 | 17.09303 | [21 empty] | 15.66088 | -0.01473963
5258 | 2022/03/01 07:38:56 | 70700.0651 | 4.0004 | 1 | 18 | 11 | 0 | 0 | 0 | 0 | 3.510468 | 0 | 2.507885 | 4.63213 | 20.14821 | 17.09303 | [21 empty] | 15.54883 | -0.07157147
5259 | 2022/03/01 07:38:57 | 70701.0651 | 5.0004 | 1 | 18 | 11 | 0 | 0 | 0 | 0 | 3.510096 | 0 | 2.507885 | 4.63213 | 20.14821 | 17.09303 |  | -0.0004958819 | [19 empty] | 15.4014 | -0.07157147
5260 | 2022/03/01 07:38:58 | 70702.0651 | 6.0004 | 1 | 18 | 11 | 0 | 0 | 0 | 0 | 3.509752 | 0 | 2.507885 | 4.63213 | 20.14821 | 17.09303 | [21 empty] | 15.55201 | 0.0009936094
5261 | 2022/03/01 07:38:59 | 70703.0657 | 7.001 | 1 | 18 | 11 | 0 | 0 | 0 | 0 | 3.509417 | 0 | 2.507885 | 4.63213 | 20.14821 | 17.09303 | [21 empty] | 15.62597 | 0.04052937
5262 | 2022/03/01 07:39:00 | 70704.0651 | 8.0004 | 1 | 18 | 11 | 0 | 0 | 0 | 0 | 3.509277 | 0 | 2.507885 | 4.63213 | 20.14821 | 17.09303 | [21 empty] | 15.37236 | -0.09666979
5263 | 2022/03/01 07:39:01 | 70705.0658 | 9.0011 | 1 | 18 | 11 | 0 | 0 | 0 | 0 | 3.509119 | 0 | 2.507885 | 4.63213 | 20.14821 | 17.09303 | [21 empty] | 15.69034 | 0.03190637
5264 | 2022/03/01 07:39:02 | 70706.0659 | 10.0012 | 1 | 18 | 11 | 0 | 0 | 0 | 0 | 3.508931 | 0 | 2.507885 | 4.63213 | 20.14821 | 17.09303 |  | -0.0002359277 | [19 empty] | 15.66586 | 0.05981386
5265 | 2022/03/01 07:39:03 | 70707.065 | 11.0003 | 1 | 18 | 11 | 0 | 0 | 0 | 0 | 3.508829 | 0 | 2.507885 | 4.63213 | 20.14821 | 17.09303 | [21 empty] | 15.52211 | -0.04492104
5266 | 2022/03/01 07:39:04 | 70708.0659 | 12.0012 | 1 | 18 | 11 | 0 | 0 | 0 | 0 | 3.508648 | 0 | 2.507885 | 4.63213 | 20.14821 | 17.09303 | [21 empty] | 15.57106 | 0.01529694
5267 | 2022/03/01 07:39:05 | 70709.065 | 13.0003 | 1 | 18 | 11 | 0 | 0 | 0 | 0 | 3.508516 | 0 | 2.507885 | 4.63213 | 20.14821 | 17.09303 | [21 empty] | 15.71393 | 0.04464447
5268 | 2022/03/01 07:39:06 | 70710.0652 | 14.0005 | 1 | 18 | 11 | 0 | 0 | 0 | 0 | 3.508416 | 0 | 2.507885 | 4.63213 | 20.14821 | 17.09303 | [21 empty] | 15.38416 | -0.1030517
5269 | 2022/03/01 07:39:07 | 70711.0651 | 15.0004 | 1 | 18 | 11 | 0 | 0 | 0 | 0 | 3.508503 | 0 | 2.507885 | 4.63213 | 20.14821 | 17.09303 | [21 empty] | 15.54067 | 0.04890978
5270 | 2022/03/01 07:39:08 | 70712.0659 | 16.0012 | 1 | 18 | 11 | 0 | 0 | 0 | 0 | 3.508365 | 0 | 2.507885 | 4.63213 | 20.14821 | 17.09303 | [21 empty] | 15.69713 | 0.04890978
5271 | 2022/03/01 07:39:09 | 70713.0651 | 17.0004 | 1 | 18 | 11 | 0 | 0 | 0 | 0 | 3.508307 | 0 | 2.507885 | 4.63213 | 20.14821 | 17.09303 | [21 empty] | 15.42092 | -0.04805863
5272 | 2022/03/01 07:39:10 | 70714.0651 | 18.0004 | 1 | 18 | 11 | 0 | 0 | 0 | 0 | 3.508201 | 0 | 2.507885 | 4.63213 | 20.14821 | 17.09303 | [21 empty] | 15.49849 | -0.04805863
5273 | 2022/03/01 07:39:11 | 70715.0652 | 19.0005 | 1 | 18 | 11 | 0 | 0 | 0 | 0 | 3.508124 | 0 | 2.507885 | 4.63213 | 20.14821 | 17.09303 | [21 empty] | 15.64273 | -0.006090403
5274 | 2022/03/01 07:39:12 | 70716.0653 | 20.0006 | 1 | 18 | 11 | 0 | 0 | 0 | 0 | 3.508196 | 0 | 2.507885 | 4.63213 | 20.14821 | 17.09303 | [21 empty] | 15.41002 | -0.006090403
5275 | 2022/03/01 07:39:13 | 70717.0652 | 21.0005 | 1 | 18 | 11 | 0 | 0 | 0 | 0 | 3.508288 | 0 | 2.507885 | 4.63213 | 20.14821 | 17.09303 | [21 empty] | 15.42364 | -0.06846368
5276 | 2022/03/01 07:39:14 | 70718.0653 | 22.0006 | 1 | 18 | 11 | 0 | 0 | 0 | 0 | 3.508305 | 0 | 2.507885 | 4.63213 | 20.14821 | 17.09303 |  | -7.823415e-05 | [19 empty] | 15.64137 | 0.06577253
5277 | 2022/03/01 07:39:15 | 70719.0651 | 23.0004 | 1 | 18 | 11 | 0 | 0 | 0 | 0 | 3.508141 | 0 | 2.507885 | 4.63213 | 20.14821 | 17.09303 | [21 empty] | 15.45178 | -0.05697846
5278 | 2022/03/01 07:39:16 | 70720.0653 | 24.0006 | 1 | 18 | 11 | 0 | 0 | 0 | 0 | 3.5081 | 0 | 2.507885 | 4.63213 | 20.14821 | 17.09303 | [21 empty] | 15.61871 | -0.004256368
5279 | 2022/03/01 07:39:17 | 70721.066 | 25.0013 | 1 | 18 | 11 | 0 | 0 | 0 | 0 | 3.508272 | 0 | 2.507885 | 4.63213 | 20.14821 | 17.09303 | [21 empty] | 15.67765 | 0.07483959
5280 | 2022/03/01 07:39:18 | 70722.0653 | 26.0006 | 1 | 18 | 11 | 0 | 0 | 0 | 0 | 3.508113 | 0 | 2.507885 | 4.63213 | 20.14821 | 17.09303 | [21 empty] | 15.41546 | -0.08193433
5281 | 2022/03/01 07:39:19 | 70723.0661 | 27.0014 | 1 | 18 | 11 | 0 | 0 | 0 | 0 | 3.50812 | 0 | 2.507885 | 4.63213 | 20.14821 | 17.09303 | [21 empty] | 15.61099 | 0.06110251
5282 | 2022/03/01 07:39:20 | 70724.0651 | 28.0004 | 1 | 18 | 11 | 0 | 0 | 0 | 0 | 3.508074 | 0 | 2.507885 | 4.63213 | 20.14821 | 17.09303 | [21 empty] | 15.67176 | 0.01899004
5283 | 2022/03/01 07:39:21 | 70725.0653 | 29.0006 | 1 | 18 | 11 | 0 | 0 | 0 | 0 | 3.507936 | 0 | 2.507885 | 4.63213 | 20.14821 | 17.09303 | [21 empty] | 15.38509 | -0.08958459
5284 | 2022/03/01 07:39:22 | 70726.0661 | 30.0014 | 1 | 18 | 11 | 0 | 0 | 0 | 0 | 3.507924 | 0 | 2.507885 | 4.63213 | 20.14821 | 17.09303 | [21 empty] | 15.58743 | 0.06323278
5285 | 2022/03/01 07:39:23 | 70727.0654 | 31.0007 | 1 | 18 | 11 | 0 | 0 | 0 | 0 | 3.507877 | 0 | 2.507885 | 4.63213 | 20.14821 | 17.09303 | [21 empty] | 15.73751 | 0.06323278
5286 | 2022/03/01 07:39:24 | 70728.0653 | 32.0006 | 1 | 18 | 11 | 0 | 0 | 0 | 0 | 3.508172 | 0 | 2.507885 | 4.63213 | 20.14821 | 17.09303 | [21 empty] | 15.36556 | -0.04636347
5287 | 2022/03/01 07:39:25 | 70729.0654 | 33.0007 | 1 | 18 | 11 | 0 | 0 | 0 | 0 | 3.50784 | 0 | 2.507885 | 4.63213 | 20.14821 | 17.09303 | [21 empty] | 15.56019 | -0.04636347
5288 | 2022/03/01 07:39:26 | 70730.0652 | 34.0005 | 1 | 18 | 11 | 0 | 0 | 0 | 0 | 3.507886 | 0 | 2.507885 | 4.63213 | 20.14821 | 17.09303 |  | -2.995e-05 | [19 empty] | 15.52391 | -0.05654454
5289 | 2022/03/01 07:39:27 | 70731.0653 | 35.0006 | 1 | 18 | 11 | 0 | 0 | 0 | 0 | 3.507984 | 0 | 2.507885 | 4.63213 | 20.14821 | 17.09303 | [21 empty] | 15.36735 | -0.05654454
5290 | 2022/03/01 07:39:28 | 70732.0653 | 36.0006 | 1 | 18 | 11 | 0 | 0 | 0 | 0 | 3.507964 | 0 | 2.507885 | 4.63213 | 20.14821 | 17.09303 | [21 empty] | 15.57199 | 0.01502633
5291 | 2022/03/01 07:39:29 | 70733.0652 | 37.0005 | 1 | 18 | 11 | 0 | 0 | 0 | 0 | 3.507987 | 0 | 2.507885 | 4.63213 | 20.14821 | 17.09303 | [21 empty] | 15.53978 | 0.03825724
5292 | 2022/03/01 07:39:30 | 70734.0653 | 38.0006 | 1 | 18 | 11 | 0 | 0 | 0 | 0 | 3.50798 | 0 | 2.507885 | 4.63213 | 20.14821 | 17.09303 | [21 empty] | 15.35741 | -0.1053149
5293 | 2022/03/01 07:39:31 | 70735.0656 | 39.0009 | 1 | 18 | 11 | 0 | 0 | 0 | 0 | 3.508167 | 0 | 2.507885 | 4.63213 | 20.14821 | 17.09303 | [21 empty] | 15.65589 | 0.04976273
5294 | 2022/03/01 07:39:32 | 70736.0647 | 40 | 1 | 18 | 11 | 0 | 0 | 0 | 0 | 3.508175 | 0 | 2.507885 | 4.63213 | 20.14821 | 17.09303 | [21 empty] | 15.58424 | 0.02112389
5295 | 2022/03/01 07:39:32 | 70736.0678 | 40.0031 | 1 | 18 | 11 | 0 | 0 | 0 | 0 | 3.508071 | 0 | 2.507885 | 4.63213 | 20.14821 | 17.09303 |  | -2.995e-05 | 0.02535511 | 0 | 0 | [16 empty] | 15.58424 | 0.02112389
5296 | 2022/03/01 07:39:32 | 70736.0743 | 0.0018 | 1 | 19 | 11 | 0 | 0 | 0 | 0 | 3.508033 | 0 | 2.507885 | 4.63213 | 20.14821 | 17.09303 |  | -2.995e-05 | 0.02535511 | 0 | 0 | [16 empty] | 15.58419 | 0.02107802
5297 | 2022/03/01 07:39:43 | 70746.1122 | 10.0013 | 1 | 20 | 11 | 0 | 0 | 0 | -1.499928 | 3.457191 | -5.185538 | 2.507901 | 4.636292 | 20.14826 | 17.10744 |  | -0.00104746 |  | 0.302881 | 4.312833 | [16 empty] | 15.50213 | -0.04975617
5298 | 2022/03/01 07:39:53 | 70756.1125 | 20.0016 | 1 | 20 | 11 | 0 | 0 | 0 | -1.499954 | 3.449582 | -5.174214 | 2.507901 | 4.640453 | 20.14826 | 17.12181 |  | -0.0006526014 |  | 0.5316311 | 2.109985 | [16 empty] | 15.65227 | -0.003820062
5299 | 2022/03/01 07:40:03 | 70766.1116 | 30.0007 | 1 | 20 | 11 | 0 | 0 | 0 | -1.499894 | 3.444356 | -5.166169 | 2.507901 | 4.644614 | 20.14826 | 17.13615 |  | -0.0004318409 |  | 0.6965812 | [17 empty] | 15.33152 | -0.1131254
5300 | 2022/03/01 07:40:13 | 70776.1118 | 40.0009 | 1 | 20 | 11 | 0 | 0 | 0 | -1.499899 | 3.440176 | -5.159917 | 2.507901 | 4.648775 | 20.14826 | 17.15047 |  | -0.0003252576 |  | 0.894326 | 1.257338 | [16 empty] | 15.47403 | -0.07117093
5301 | 2022/03/01 07:40:23 | 70786.1119 | 50.001 | 1 | 20 | 11 | 0 | 0 | 0 | -1.49995 | 3.437583 | -5.156203 | 2.507901 | 4.652936 | 20.14826 | 17.16478 |  | -0.0002378453 | [19 empty] | 15.57199 | 0.05443633
5302 | 2022/03/01 07:40:33 | 70796.112 | 60.0011 | 1 | 20 | 11 | 0 | 0 | 0 | -1.499871 | 3.435242 | -5.15242 | 2.507901 | 4.657096 | 20.14826 | 17.17908 |  | -0.0001935975 |  | 1.551448 | [17 empty] | 15.66678 | 0.09101212
5303 | 2022/03/01 07:40:43 | 70806.1122 | 70.0013 | 1 | 20 | 11 | 0 | 0 | 0 | -1.49994 | 3.433404 | -5.1499 | 2.507901 | 4.661258 | 20.14826 | 17.19337 |  | -0.0001737712 | [19 empty] | 15.51711 | 0.02607763
5304 | 2022/03/01 07:40:53 | 70816.1121 | 80.0012 | 1 | 20 | 11 | 0 | 0 | 0 | -1.499934 | 3.431605 | -5.147181 | 2.507901 | 4.66542 | 20.14826 | 17.20765 |  | -0.00016469 | [19 empty] | 15.37736 | -0.02878785
5305 | 2022/03/01 07:41:03 | 70826.1122 | 90.0013 | 1 | 20 | 11 | 0 | 0 | 0 | -1.49998 | 3.430065 | -5.145029 | 2.507901 | 4.66958 | 20.14826 | 17.22193 |  | -0.0001098253 |  | 2.19571 | 0.5333637 | [16 empty] | 15.50939 | 0.006949902
5306 | 2022/03/01 07:41:13 | 70836.1109 | 100 | 1 | 20 | 11 | 0 | 0 | 0 | -1.499855 | 3.428525 | -5.14229 | 2.507901 | 4.67374 | 20.14826 | 17.2362 |  | -0.0001418128 | [19 empty] | 15.72665 | -0.01206994
5307 | 2022/03/01 07:41:23 | 70846.1116 | 110.0007 | 1 | 20 | 11 | 0 | 0 | 0 | -1.499925 | 3.426863 | -5.140037 | 2.507901 | 4.677902 | 20.14826 | 17.25046 |  | -0.000154644 | [19 empty] | 15.53524 | -0.06732106
5308 | 2022/03/01 07:41:33 | 70856.1118 | 120.0009 | 1 | 20 | 11 | 0 | 0 | 0 | -1.499954 | 3.425863 | -5.138637 | 2.507901 | 4.682063 | 20.14826 | 17.26472 |  | -0.0001438465 |  | 2.681361 | [17 empty] | 15.42138 | -0.08433819
5309 | 2022/03/01 07:41:43 | 70866.111 | 130.0001 | 1 | 20 | 11 | 0 | 0 | 0 | -1.499931 | 3.424033 | -5.135813 | 2.507901 | 4.686224 | 20.14826 | 17.27897 |  | -0.0001607146 | [19 empty] | 15.70942 | -0.005956888
5310 | 2022/03/01 07:41:53 | 70876.1121 | 140.0012 | 1 | 20 | 11 | 0 | 0 | 0 | -1.499952 | 3.422862 | -5.134129 | 2.507901 | 4.690385 | 20.14826 | 17.29321 |  | -0.0001590697 | [19 empty] | 15.69946 | -0.01104355
5311 | 2022/03/01 07:42:03 | 70886.1121 | 150.0012 | 1 | 20 | 11 | 0 | 0 | 0 | -1.499983 | 3.420937 | -5.131347 | 2.507901 | 4.694548 | 20.14826 | 17.30746 |  | -0.000109046 |  | 2.825743 | 0.3649079 | [16 empty] | 15.44317 | -0.0993526
5312 | 2022/03/01 07:42:13 | 70896.1115 | 160.0006 | 1 | 20 | 11 | 0 | 0 | 0 | -1.499915 | 3.419386 | -5.128788 | 2.507901 | 4.698709 | 20.14826 | 17.32169 |  | -0.0001335393 | [19 empty] | 15.76475 | 0.06150603
5313 | 2022/03/01 07:42:23 | 70906.1125 | 170.0016 | 1 | 20 | 11 | 0 | 0 | 0 | -1.499919 | 3.417874 | -5.126534 | 2.507901 | 4.702871 | 20.14826 | 17.33592 |  | -0.0001044996 | [19 empty] | 15.63556 | 0.06281734
5314 | 2022/03/01 07:42:33 | 70916.1116 | 180.0007 | 1 | 20 | 11 | 0 | 0 | 0 | -1.499935 | 3.416219 | -5.124106 | 2.507901 | 4.707031 | 20.14826 | 17.35014 |  | -0.0001130966 |  | 2.549005 | [17 empty] | 15.44317 | -0.1047462
5315 | 2022/03/01 07:42:43 | 70926.1118 | 190.0009 | 1 | 20 | 11 | 0 | 0 | 0 | -1.499948 | 3.414532 | -5.12162 | 2.507901 | 4.711192 | 20.14826 | 17.36435 |  | -0.0001371105 | [19 empty] | 15.41778 | -0.03061652
5316 | 2022/03/01 07:42:53 | 70936.112 | 200.0011 | 1 | 20 | 11 | 0 | 0 | 0 | -1.499875 | 3.412809 | -5.118787 | 2.507901 | 4.715354 | 20.14826 | 17.37855 |  | -0.0002512647 | [19 empty] | 15.35741 | -0.1075947
5317 | 2022/03/01 07:43:03 | 70946.112 | 210.0011 | 1 | 20 | 11 | 0 | 0 | 0 | -1.499931 | 3.410981 | -5.116236 | 2.507901 | 4.719515 | 20.14826 | 17.39275 |  | -0.0002010712 |  | 2.486566 | 0.3965296 | [16 empty] | 15.42504 | -0.09652019
5318 | 2022/03/01 07:43:13 | 70956.1121 | 220.0012 | 1 | 20 | 11 | 0 | 0 | 0 | -1.499905 | 3.409439 | -5.113835 | 2.507901 | 4.723676 | 20.14826 | 17.40694 |  | -0.0002228661 | [19 empty] | 15.47538 | -0.09808958
5319 | 2022/03/01 07:43:23 | 70966.1122 | 230.0013 | 1 | 20 | 11 | 0 | 0 | 0 | -1.499904 | 3.407563 | -5.111017 | 2.507901 | 4.727838 | 20.14826 | 17.42112 |  | -0.0001781425 | [19 empty] | 15.67857 | 0.07498264
5320 | 2022/03/01 07:43:33 | 70976.1113 | 240.0004 | 1 | 20 | 11 | 0 | 0 | 0 | -1.499912 | 3.405622 | -5.108133 | 2.507901 | 4.731998 | 20.14826 | 17.4353 |  | -0.0001572175 |  | 2.312453 | [17 empty] | 15.71393 | 0.1064509
5321 | 2022/03/01 07:43:43 | 70986.1113 | 250.0004 | 1 | 20 | 11 | 0 | 0 | 0 | -1.499952 | 3.403943 | -5.105751 | 2.507901 | 4.73616 | 20.14826 | 17.44947 |  | -0.0001860577 | [19 empty] | 15.58926 | 0.07000148
5322 | 2022/03/01 07:43:53 | 70996.1118 | 260.0009 | 1 | 20 | 11 | 0 | 0 | 0 | -1.499894 | 3.401842 | -5.102402 | 2.507901 | 4.740323 | 20.14826 | 17.46363 |  | -0.0002625443 | [19 empty] | 15.49083 | -0.1055866
5323 | 2022/03/01 07:44:03 | 71006.1114 | 270.0005 | 1 | 20 | 11 | 0 | 0 | 0 | -1.499911 | 3.400371 | -5.100254 | 2.507901 | 4.744485 | 20.14826 | 17.47779 |  | -0.0001706629 |  | 2.233365 | 0.4341769 | [16 empty] | 15.51986 | -0.04238665
5324 | 2022/03/01 07:44:13 | 71016.1113 | 280.0004 | 1 | 20 | 11 | 0 | 0 | 0 | -1.499903 | 3.398431 | -5.097317 | 2.507901 | 4.748647 | 20.14826 | 17.49194 |  | -0.0001375654 | [19 empty] | 15.67315 | 0.1034659
5325 | 2022/03/01 07:44:23 | 71026.111 | 290.0001 | 1 | 20 | 11 | 0 | 0 | 0 | -1.499928 | 3.396678 | -5.094772 | 2.507901 | 4.752809 | 20.14826 | 17.50608 |  | -0.0001681353 | [19 empty] | 15.82595 | 0.05566776
5326 | 2022/03/01 07:44:33 | 71036.1112 | 300.0003 | 1 | 20 | 11 | 0 | 0 | 0 | -1.499915 | 3.39465 | -5.091686 | 2.507901 | 4.756971 | 20.14826 | 17.52021 |  | -0.0001980679 |  | 2.338318 | [17 empty] | 15.71401 | 0.00850141
5327 | 2022/03/01 07:44:43 | 71046.112 | 310.0011 | 1 | 20 | 11 | 0 | 0 | 0 | -1.499934 | 3.392976 | -5.08924 | 2.507901 | 4.761133 | 20.14826 | 17.53433 |  | -0.0001502095 | [19 empty] | 15.54985 | -0.08261919
5328 | 2022/03/01 07:44:53 | 71056.1114 | 320.0005 | 1 | 20 | 11 | 0 | 0 | 0 | -1.49993 | 3.390985 | -5.08624 | 2.507901 | 4.765294 | 20.14826 | 17.54845 |  | -0.0001994034 |  | 2.251095 | 0.4410145 | [16 empty] | 15.58294 | -0.0736773
5329 | 2022/03/01 07:45:03 | 71066.1114 | 330.0005 | 1 | 20 | 11 | 0 | 0 | 0 | -1.499885 | 3.389199 | -5.083409 | 2.507901 | 4.769456 | 20.14826 | 17.56256 |  | -0.0001953193 | [19 empty] | 15.82417 | 0.1021886
5330 | 2022/03/01 07:45:13 | 71076.1119 | 340.001 | 1 | 20 | 11 | 0 | 0 | 0 | -1.499925 | 3.387143 | -5.08046 | 2.507901 | 4.773618 | 20.14826 | 17.57666 |  | -0.000155979 | [19 empty] | 15.82595 | 0.01063585
5331 | 2022/03/01 07:45:23 | 71086.1109 | 350 | 1 | 20 | 11 | 0 | 0 | 0 | -1.4999 | 3.385512 | -5.077929 | 2.507901 | 4.77778 | 20.14826 | 17.59075 |  | -0.0001609371 |  | 2.128156 | [17 empty] | 15.77111 | 0.08773148
5332 | 2022/03/01 07:45:33 | 71096.111 | 360.0001 | 1 | 20 | 11 | 0 | 0 | 0 | -1.499927 | 3.383505 | -5.075011 | 2.507901 | 4.781941 | 20.14826 | 17.60484 |  | -0.0001852749 | [19 empty] | 15.79194 | 0.02507031
5333 | 2022/03/01 07:45:43 | 71106.1113 | 370.0004 | 1 | 20 | 11 | 0 | 0 | 0 | -1.499943 | 3.381704 | -5.072363 | 2.507901 | 4.786104 | 20.14826 | 17.61892 |  | -0.0002428024 | [19 empty] | 15.74663 | -0.05853653
5334 | 2022/03/01 07:45:53 | 71116.1112 | 380.0003 | 1 | 20 | 11 | 0 | 0 | 0 | -1.499912 | 3.379801 | -5.069404 | 2.507901 | 4.790266 | 20.14826 | 17.63299 |  | -0.0002192105 |  | 2.33676 | 0.4486188 | [16 empty] | 15.772 | 0.06149828
5335 | 2022/03/01 07:46:03 | 71126.1111 | 390.0002 | 1 | 20 | 11 | 0 | 0 | 0 | -1.499887 | 3.377981 | -5.06659 | 2.507901 | 4.794427 | 20.14826 | 17.64705 |  | -0.0001703678 | [19 empty] | 15.78833 | 0.05256712
5336 | 2022/03/01 07:46:13 | 71136.1122 | 400.0013 | 1 | 20 | 11 | 0 | 0 | 0 | -1.499904 | 3.376187 | -5.063956 | 2.507901 | 4.798589 | 20.14826 | 17.6611 |  | -0.0001705055 |  | 2.183664 | [17 empty] | 15.93386 | 0.05343616
5337 | 2022/03/01 07:46:19 | 71142.8131 | 406.7022 | 1 | 20 | 11 | 0 | 0 | 0 | -1.499891 | 3.37475 | -5.061757 | 2.507901 | 4.801378 | 20.14826 | 17.67052 |  | -0.0002236194 | 0.02535511 | 2.183664 | 0.4486188 | [16 empty] | 15.62418 | -0.08331716
5338 | 2022/03/01 07:47:19 | 71202.849 | 60.0001 | 1 | 21 | 11 | 0 | 0 | 0 | 0 | 3.451554 | 0 | 2.507901 | 4.80138 | 20.14826 | 17.67052 |  | 0.0002132006 | [19 empty] | 15.75118 | 0.01205742
5339 | 2022/03/01 07:48:19 | 71262.8496 | 120.0007 | 1 | 21 | 11 | 0 | 0 | 0 | 0 | 3.458342 | 0 | 2.507901 | 4.80138 | 20.14826 | 17.67052 |  | 6.595023e-05 | [19 empty] | 15.64098 | -0.006247163
5340 | 2022/03/01 07:49:19 | 71322.8494 | 180.0005 | 1 | 21 | 11 | 0 | 0 | 0 | 0 | 3.461018 | 0 | 2.507901 | 4.80138 | 20.14826 | 17.67052 |  | 6.124441e-06 |  | 0 | [17 empty] | 15.60017 | 0.04837155
5341 | 2022/03/01 07:50:19 | 71382.8495 | 240.0006 | 1 | 21 | 11 | 0 | 0 | 0 | 0 | 3.46247 | 0 | 2.507901 | 4.80138 | 20.14826 | 17.67052 |  | 2.765671e-07 | [19 empty] | 15.5417 | -0.05631983
5342 | 2022/03/01 07:51:19 | 71442.8493 | 300.0004 | 1 | 21 | 11 | 0 | 0 | 0 | 0 | 3.463308 | 0 | 2.507901 | 4.80138 | 20.14826 | 17.67052 |  | -2.528781e-06 |  | 0 | [17 empty] | 15.50996 | 0.0680989
5343 | 2022/03/01 07:52:19 | 71502.85 | 360.0011 | 1 | 21 | 11 | 0 | 0 | 0 | 0 | 3.464104 | 0 | 2.507901 | 4.80138 | 20.14826 | 17.67052 |  | 7.704943e-06 | [19 empty] | 15.525 | 0.03900588
5344 | 2022/03/01 07:53:19 | 71562.8491 | 420.0002 | 1 | 21 | 11 | 0 | 0 | 0 | 0 | 3.464537 | 0 | 2.507901 | 4.80138 | 20.14826 | 17.67052 |  | -4.74115e-07 |  | 0 | [17 empty] | 15.19597 | -0.01149178
5345 | 2022/03/01 07:54:19 | 71622.8496 | 480.0007 | 1 | 21 | 11 | 0 | 0 | 0 | 0 | 3.464878 | 0 | 2.507901 | 4.80138 | 20.14826 | 17.67052 |  | 2.548558e-05 | [19 empty] | 15.20782 | -0.05131781
5346 | 2022/03/01 07:55:19 | 71682.8498 | 540.0009 | 1 | 21 | 11 | 0 | 0 | 0 | 0 | 3.465045 | 0 | 2.507901 | 4.80138 | 20.14826 | 17.67052 |  | 1.319718e-05 |  | 0 | [17 empty] | 15.12836 | -0.09757757
5347 | 2022/03/01 07:56:19 | 71742.8504 | 600.0015 | 1 | 21 | 11 | 0 | 0 | 0 | 0 | 3.465448 | 0 | 2.507901 | 4.80138 | 20.14826 | 17.67052 |  | -4.08161e-05 | [19 empty] | 15.14018 | -0.08495092
5348 | 2022/03/01 07:57:19 | 71802.8502 | 660.0013 | 1 | 21 | 11 | 0 | 0 | 0 | 0 | 3.465784 | 0 | 2.507901 | 4.80138 | 20.14826 | 17.67052 |  | 6.716962e-07 |  | 0 | [17 empty] | 15.4262 | 0.1197374
5349 | 2022/03/01 07:58:19 | 71862.85 | 720.0011 | 1 | 21 | 11 | 0 | 0 | 0 | 0 | 3.466164 | 0 | 2.507901 | 4.80138 | 20.14826 | 17.67052 |  | -1.619906e-06 | [19 empty] | 15.14701 | -0.06765187
5350 | 2022/03/01 07:59:19 | 71922.8498 | 780.0009 | 1 | 21 | 11 | 0 | 0 | 0 | 0 | 3.466092 | 0 | 2.507901 | 4.80138 | 20.14826 | 17.67052 |  | 8.020843e-06 |  | 0 | [17 empty] | 15.34897 | 0.08794725
5351 | 2022/03/01 08:00:19 | 71982.8499 | 840.001 | 1 | 21 | 11 | 0 | 0 | 0 | 0 | 3.466139 | 0 | 2.507901 | 4.80138 | 20.14826 | 17.67052 |  | 9.71992e-06 | [19 empty] | 15.14799 | -0.06368577
5352 | 2022/03/01 08:01:19 | 72042.8495 | 900.0006 | 1 | 21 | 11 | 0 | 0 | 0 | 0 | 3.466479 | 0 | 2.507901 | 4.80138 | 20.14826 | 17.67052 |  | 3.358314e-06 |  | 0 | [17 empty] | 15.1771 | -0.08281112
5353 | 2022/03/01 08:02:19 | 72102.8495 | 960.0006 | 1 | 21 | 11 | 0 | 0 | 0 | 0 | 3.466525 | 0 | 2.507901 | 4.80138 | 20.14826 | 17.67052 |  | 3.200249e-06 | [19 empty] | 15.26777 | -0.0472194
5354 | 2022/03/01 08:03:19 | 72162.85 | 1020.0011 | 1 | 21 | 11 | 0 | 0 | 0 | 0 | 3.466686 | 0 | 2.507901 | 4.80138 | 20.14826 | 17.67052 |  | -1.00361e-05 |  | 0 | [17 empty] | 15.4412 | 0.06013989
5355 | 2022/03/01 08:04:19 | 72222.8498 | 1080.0009 | 1 | 21 | 11 | 0 | 0 | 0 | 0 | 3.466745 | 0 | 2.507901 | 4.80138 | 20.14826 | 17.67052 |  | -9.957156e-06 | [19 empty] | 15.35994 | 0.009329319
5356 | 2022/03/01 08:05:19 | 72282.8497 | 1140.0008 | 1 | 21 | 11 | 0 | 0 | 0 | 0 | 3.46693 | 0 | 2.507901 | 4.80138 | 20.14826 | 17.67052 |  | 1.027309e-06 |  | 0 | [17 empty] | 15.44806 | 0.02963006
5357 | 2022/03/01 08:06:19 | 72342.8498 | 1200.0009 | 1 | 21 | 11 | 0 | 0 | 0 | 0 | 3.467004 | 0 | 2.507901 | 4.80138 | 20.14826 | 17.67052 |  | -5.92683e-06 | [19 empty] | 15.13303 | -0.08821547
5358 | 2022/03/01 08:07:19 | 72402.8494 | 1260.0005 | 1 | 21 | 11 | 0 | 0 | 0 | 0 | 3.467298 | 0 | 2.507901 | 4.80138 | 20.14826 | 17.67052 |  | 3.16095e-06 |  | 0 | [17 empty] | 15.33319 | 0.07132709
5359 | 2022/03/01 08:08:19 | 72462.8493 | 1320.0004 | 1 | 21 | 11 | 0 | 0 | 0 | 0 | 3.467187 | 0 | 2.507901 | 4.80138 | 20.14826 | 17.67052 |  | -3.169062e-05 | [19 empty] | 15.32868 | 0.05130053
5360 | 2022/03/01 08:09:19 | 72522.8494 | 1380.0005 | 1 | 21 | 11 | 0 | 0 | 0 | 0 | 3.467208 | 0 | 2.507901 | 4.80138 | 20.14826 | 17.67052 |  | 1.454061e-05 |  | 0 | [17 empty] | 15.15863 | -0.06721854
5361 | 2022/03/01 08:10:19 | 72582.8492 | 1440.0003 | 1 | 21 | 11 | 0 | 0 | 0 | 0 | 3.467542 | 0 | 2.507901 | 4.80138 | 20.14826 | 17.67052 |  | 1.892525e-05 | [19 empty] | 15.13494 | -0.07387698
5362 | 2022/03/01 08:11:19 | 72642.8497 | 1500.0008 | 1 | 21 | 11 | 0 | 0 | 0 | 0 | 3.467649 | 0 | 2.507901 | 4.80138 | 20.14826 | 17.67052 |  | 5.136671e-06 |  | 0 | [17 empty] | 15.06144 | -0.08978963
5363 | 2022/03/01 08:12:19 | 72702.8498 | 1560.0009 | 1 | 21 | 11 | 0 | 0 | 0 | 0 | 3.467752 | 0 | 2.507901 | 4.80138 | 20.14826 | 17.67052 |  | 3.13311e-05 | [19 empty] | 15.3938 | 0.1109612
5364 | 2022/03/01 08:13:19 | 72762.8495 | 1620.0006 | 1 | 21 | 11 | 0 | 0 | 0 | 0 | 3.467743 | 0 | 2.507901 | 4.80138 | 20.14826 | 17.67052 |  | -3.59564e-06 |  | 0 | [17 empty] | 15.45502 | 0.1136464
5365 | 2022/03/01 08:14:19 | 72822.8493 | 1680.0004 | 1 | 21 | 11 | 0 | 0 | 0 | 0 | 3.467778 | 0 | 2.507901 | 4.80138 | 20.14826 | 17.67052 |  | -7.546392e-06 | [19 empty] | 15.20947 | -0.04665792
5366 | 2022/03/01 08:15:19 | 72882.8502 | 1740.0013 | 1 | 21 | 11 | 0 | 0 | 0 | 0 | 3.467753 | 0 | 2.507901 | 4.80138 | 20.14826 | 17.67052 |  | -1.860932e-05 |  | 0 | [17 empty] | 15.16997 | -0.06468952
5367 | 2022/03/01 08:16:19 | 72942.8491 | 1800.0002 | 1 | 21 | 11 | 0 | 0 | 0 | 0 | 3.467937 | 0 | 2.507901 | 4.80138 | 20.14826 | 17.67052 |  | -1.659485e-06 | [19 empty] | 15.29573 | 0.07064819
5368 | 2022/03/01 08:16:19 | 72942.8505 | 1800.0016 | 1 | 21 | 11 | 0 | 0 | 0 | 0 | 3.467937 | 0 | 2.507901 | 4.80138 | 20.14826 | 17.67052 |  | -1.659485e-06 | 0.02535511 | 0 | 0 | [16 empty] | 15.29573 | 0.07064819
5369 | 2022/03/01 08:16:19 | 72942.8579 | 0.0018 | 1 | 22 | 11 | 0 | 0 | 0 | 0 | 3.467903 | 0 | 2.507901 | 4.80138 | 20.14826 | 17.67052 |  | -1.659485e-06 | 0.02535511 | 0 | 0 | [16 empty] | 15.29572 | 0.0706474
5370 | 2022/03/01 08:16:19 | 72942.865 | 0.0015 | 1 | 23 | 12 | 0 | 0 | 0 | 0 | 3.467462 | 0 | 2.507901 | 4.80138 | 20.14826 | 17.67052 |  | -1.659485e-06 | 0.02535511 | 0 | 0 | [16 empty] | 15.29572 | 0.07064663
5371 | 2022/03/01 08:22:08 | 73291.5281 | 60 | 1 | 14 | 12 | 0 | 0 | 0 | 0 | 3.468623 | 0 | 2.507901 | 4.80138 | 20.14826 | 17.67052 |  | 9.009154e-06 | [19 empty] | 15.03938 | 0.03319383
5372 | 2022/03/01 08:23:08 | 73351.5289 | 120.0008 | 1 | 14 | 12 | 0 | 0 | 0 | 0 | 3.4686 | 0 | 2.507901 | 4.80138 | 20.14826 | 17.67052 |  | 6.203415e-06 | [19 empty] | 15.43802 | -0.07489622
5373 | 2022/03/01 08:24:08 | 73411.5287 | 180.0006 | 1 | 14 | 12 | 0 | 0 | 0 | 0 | 3.468719 | 0 | 2.507901 | 4.80138 | 20.14826 | 17.67052 |  | -5.413171e-06 |  | 0 | 0 | [16 empty] | 15.18704 | -0.04965782
5374 | 2022/03/01 08:25:08 | 73471.5287 | 240.0006 | 1 | 14 | 12 | 0 | 0 | 0 | 0 | 3.468658 | 0 | 2.507901 | 4.80138 | 20.14826 | 17.67052 |  | -3.445235e-05 | [19 empty] | 15.39627 | 0.1061141
5375 | 2022/03/01 08:26:08 | 73531.5284 | 300.0003 | 1 | 14 | 12 | 0 | 0 | 0 | 0 | 3.468964 | 0 | 2.507901 | 4.80138 | 20.14826 | 17.67052 |  | 1.971528e-05 |  | 0 | 0 | [16 empty] | 15.24007 | -0.03606498
5376 | 2022/03/01 08:26:08 | 73531.5301 | 300.002 | 1 | 14 | 12 | 0 | 0 | 0 | 0 | 3.468964 | 0 | 2.507901 | 4.80138 | 20.14826 | 17.67052 |  | 1.971528e-05 | 0.02535511 | 0 | 0 | [16 empty] | 15.24007 | -0.03606498
5377 | 2022/03/01 08:26:08 | 73531.8166 | 0.2506 | 1 | 15 | 12 | 0 | 0 | 0 | -1.750388 | 3.230944 | -5.655406 | 2.507306 | 4.801392 | 20.14632 | 17.67056 |  | -0.1044784 |  | 0.008248479 | 121.2345 | [16 empty] | 15.08945 | -0.03606498
5378 | 2022/03/01 08:26:08 | 73532.0669 | 0.5009 | 1 | 15 | 12 | 0 | 0 | 0 | -3.260811 | 3.223565 | -10.51144 | 2.506666 | 4.801392 | 20.14426 | 17.67056 | [21 empty] | 15.08945 | -0.03606498
5379 | 2022/03/01 08:26:09 | 73532.3174 | 0.7514 | 1 | 15 | 12 | 0 | 0 | 0 | -4.466532 | 3.218649 | -14.3762 | 2.506024 | 4.801392 | 20.14219 | 17.67056 |  | -0.02147747 |  | 0.1009526 | 12.2062 | [16 empty] | 15.08945 | -0.03606498
5380 | 2022/03/01 08:26:09 | 73532.5663 | 1.0003 | 1 | 15 | 12 | 0 | 0 | 0 | -5.410026 | 3.214302 | -17.38946 | 2.505386 | 4.801392 | 20.14013 | 17.67056 | [21 empty] | 15.36036 | 0.03759027
5381 | 2022/03/01 08:26:09 | 73532.8167 | 1.2507 | 1 | 15 | 12 | 0 | 0 | 0 | -6.182171 | 3.210338 | -19.84686 | 2.504745 | 4.801392 | 20.13808 | 17.67056 | [21 empty] | 15.36036 | 0.03759027
5382 | 2022/03/01 08:26:09 | 73533.0662 | 1.5002 | 1 | 15 | 12 | 0 | 0 | 0 | -6.786191 | 3.20657 | -21.7604 | 2.504105 | 4.801392 | 20.13602 | 17.67056 | [21 empty] | 15.36036 | 0.03759027
5383 | 2022/03/01 08:26:10 | 73533.3175 | 1.7515 | 1 | 15 | 12 | 0 | 0 | 0 | -7.280483 | 3.203204 | -23.32087 | 2.503461 | 4.801392 | 20.13396 | 17.67056 |  | -0.01370685 |  | 0.1673402 | 7.129049 | [16 empty] | 15.1189 | -0.0754565
5384 | 2022/03/01 08:26:10 | 73533.5662 | 2.0002 | 1 | 15 | 12 | 0 | 0 | 0 | -7.674929 | 3.199785 | -24.55812 | 2.502824 | 4.801392 | 20.13192 | 17.67056 | [21 empty] | 15.1189 | -0.0754565
5385 | 2022/03/01 08:26:10 | 73533.8167 | 2.2507 | 1 | 15 | 12 | 0 | 0 | 0 | -7.983461 | 3.196527 | -25.51935 | 2.502182 | 4.801392 | 20.12987 | 17.67056 | [21 empty] | 15.23891 | -0.0754565
5386 | 2022/03/01 08:26:10 | 73534.066 | 2.5 | 1 | 15 | 12 | 0 | 0 | 0 | -8.235935 | 3.193393 | -26.30058 | 2.501547 | 4.801392 | 20.12784 | 17.67056 | [21 empty] | 15.23891 | -0.0754565
5387 | 2022/03/01 08:26:11 | 73534.3173 | 2.7513 | 1 | 15 | 12 | 0 | 0 | 0 | -8.437384 | 3.190958 | -26.92334 | 2.5009 | 4.801392 | 20.12577 | 17.67056 |  | -0.01122864 |  | 0.218077 | 4.867951 | [16 empty] | 15.23891 | -0.0754565
5388 | 2022/03/01 08:26:11 | 73534.5662 | 3.0002 | 1 | 15 | 12 | 0 | 0 | 0 | -8.594914 | 3.187644 | -27.39753 | 2.500262 | 4.801392 | 20.12374 | 17.67056 | [21 empty] | 15.45673 | 0.1055717
5389 | 2022/03/01 08:26:11 | 73534.8167 | 3.2507 | 1 | 15 | 12 | 0 | 0 | 0 | -8.723822 | 3.184729 | -27.78301 | 2.49962 | 4.801392 | 20.12169 | 17.67056 | [21 empty] | 15.45673 | 0.1055717
5390 | 2022/03/01 08:26:11 | 73535.067 | 3.501 | 1 | 15 | 12 | 0 | 0 | 0 | -8.826774 | 3.181992 | -28.08672 | 2.49898 | 4.801392 | 20.11966 | 17.67056 | [21 empty] | 15.45673 | 0.1055717
5391 | 2022/03/01 08:26:12 | 73535.3166 | 3.7506 | 1 | 15 | 12 | 0 | 0 | 0 | -8.907307 | 3.179162 | -28.31777 | 2.49834 | 4.801392 | 20.11762 | 17.67056 |  | -0.01200863 |  | 0.2312251 | 4.506764 | [16 empty] | 15.15214 | -0.09518385
5392 | 2022/03/01 08:26:12 | 73535.5662 | 4.0002 | 1 | 15 | 12 | 0 | 0 | 0 | -8.973222 | 3.176722 | -28.50543 | 2.497699 | 4.801392 | 20.11559 | 17.67056 | [21 empty] | 15.15214 | -0.09518385
5393 | 2022/03/01 08:26:12 | 73535.8166 | 4.2506 | 1 | 15 | 12 | 0 | 0 | 0 | -9.025774 | 3.173804 | -28.64604 | 2.497059 | 4.801392 | 20.11355 | 17.67056 | [21 empty] | 15.15214 | -0.09518385
5394 | 2022/03/01 08:26:12 | 73536.0669 | 4.5009 | 1 | 15 | 12 | 0 | 0 | 0 | -9.066915 | 3.171319 | -28.75408 | 2.496417 | 4.801392 | 20.11152 | 17.67056 | [21 empty] | 15.32951 | -0.09518385
5395 | 2022/03/01 08:26:13 | 73536.3175 | 4.7515 | 1 | 15 | 12 | 0 | 0 | 0 | -9.100644 | 3.16845 | -28.83494 | 2.495775 | 4.801392 | 20.10948 | 17.67056 |  | -0.01016151 |  | 0.2425423 | 4.257725 | [16 empty] | 15.32951 | -0.09518385
5396 | 2022/03/01 08:26:13 | 73536.5661 | 5.0001 | 1 | 15 | 12 | 0 | 0 | 0 | -9.127102 | 3.166242 | -28.89861 | 2.495138 | 4.801392 | 20.10746 | 17.67056 | [21 empty] | 15.32951 | -0.09518385
5397 | 2022/03/01 08:26:13 | 73536.8166 | 5.2506 | 1 | 15 | 12 | 0 | 0 | 0 | -9.148782 | 3.163452 | -28.94173 | 2.494496 | 4.801392 | 20.10543 | 17.67056 | [21 empty] | 15.44221 | 0.09064674
5398 | 2022/03/01 08:26:13 | 73537.0669 | 5.5009 | 1 | 15 | 12 | 0 | 0 | 0 | -9.166096 | 3.161195 | -28.97582 | 2.493855 | 4.801392 | 20.1034 | 17.67056 | [21 empty] | 15.44221 | 0.09064674
5399 | 2022/03/01 08:26:14 | 73537.3174 | 5.7514 | 1 | 15 | 12 | 0 | 0 | 0 | -9.179865 | 3.158486 | -28.99448 | 2.493214 | 4.801392 | 20.10138 | 17.67056 |  | -0.009681516 |  | 0.2496265 | 4.018988 | [16 empty] | 15.44221 | 0.09064674
5400 | 2022/03/01 08:26:14 | 73537.5663 | 6.0003 | 1 | 15 | 12 | 0 | 0 | 0 | -9.190573 | 3.156255 | -29.00779 | 2.492576 | 4.801392 | 20.09936 | 17.67056 | [21 empty] | 15.23114 | -0.06595731
5401 | 2022/03/01 08:26:14 | 73537.816 | 6.25 | 1 | 15 | 12 | 0 | 0 | 0 | -9.199255 | 3.153774 | -29.01237 | 2.491936 | 4.801392 | 20.09734 | 17.67056 | [21 empty] | 15.23114 | -0.06595731
5402 | 2022/03/01 08:26:14 | 73538.0672 | 6.5012 | 1 | 15 | 12 | 0 | 0 | 0 | -9.20605 | 3.151542 | -29.01325 | 2.491292 | 4.801392 | 20.09531 | 17.67056 | [21 empty] | 15.23114 | -0.06595731
5403 | 2022/03/01 08:26:15 | 73538.3173 | 6.7513 | 1 | 15 | 12 | 0 | 0 | 0 | -9.211594 | 3.149117 | -29.00839 | 2.490651 | 4.801392 | 20.09329 | 17.67056 |  | -0.01046183 |  | 0.2685837 | 3.799747 | [16 empty] | 15.52432 | -0.06595731
5404 | 2022/03/01 08:26:15 | 73538.5669 | 7.0009 | 1 | 15 | 12 | 0 | 0 | 0 | -9.216085 | 3.146854 | -29.00167 | 2.490011 | 4.801392 | 20.09128 | 17.67056 | [21 empty] | 15.52432 | -0.06595731
5405 | 2022/03/01 08:26:15 | 73538.8165 | 7.2505 | 1 | 15 | 12 | 0 | 0 | 0 | -9.219575 | 3.144397 | -28.99 | 2.489372 | 4.801392 | 20.08927 | 17.67056 | [21 empty] | 15.47352 | 0.07574141
5406 | 2022/03/01 08:26:15 | 73539.0661 | 7.5001 | 1 | 15 | 12 | 0 | 0 | 0 | -9.22242 | 3.142283 | -28.97945 | 2.488732 | 4.801392 | 20.08726 | 17.67056 | [21 empty] | 15.47352 | 0.07574141
5407 | 2022/03/01 08:26:16 | 73539.3174 | 7.7514 | 1 | 15 | 12 | 0 | 0 | 0 | -9.22463 | 3.1401 | -28.96626 | 2.488089 | 4.801392 | 20.08524 | 17.67056 |  | -0.008501928 |  | 0.3044908 | 3.636175 | [16 empty] | 15.47352 | 0.07574141
5408 | 2022/03/01 08:26:16 | 73539.567 | 8.001 | 1 | 15 | 12 | 0 | 0 | 0 | -9.226377 | 3.13788 | -28.95126 | 2.487449 | 4.801392 | 20.08323 | 17.67056 | [21 empty] | 15.31737 | -0.04879594
5409 | 2022/03/01 08:26:16 | 73539.8166 | 8.2506 | 1 | 15 | 12 | 0 | 0 | 0 | -9.227833 | 3.135548 | -28.93431 | 2.48681 | 4.801392 | 20.08123 | 17.67056 | [21 empty] | 15.31737 | -0.04879594
5410 | 2022/03/01 08:26:16 | 73540.0672 | 8.5012 | 1 | 15 | 12 | 0 | 0 | 0 | -9.229027 | 3.133663 | -28.92066 | 2.486169 | 4.801392 | 20.07921 | 17.67056 | [21 empty] | 15.31737 | -0.04879594
5411 | 2022/03/01 08:26:17 | 73540.3174 | 8.7514 | 1 | 15 | 12 | 0 | 0 | 0 | -9.229979 | 3.131322 | -28.90204 | 2.485528 | 4.801392 | 20.07721 | 17.67056 |  | -0.008566905 |  | 0.2952188 | 3.377457 | [16 empty] | 15.60315 | -0.04879594
5412 | 2022/03/01 08:26:17 | 73540.5672 | 9.0012 | 1 | 15 | 12 | 0 | 0 | 0 | -9.230721 | 3.129455 | -28.88713 | 2.484888 | 4.801392 | 20.0752 | 17.67056 | [21 empty] | 15.60315 | -0.04879594
5413 | 2022/03/01 08:26:17 | 73540.8167 | 9.2507 | 1 | 15 | 12 | 0 | 0 | 0 | -9.231278 | 3.127222 | -28.86826 | 2.484249 | 4.801392 | 20.0732 | 17.67056 | [21 empty] | 15.60315 | -0.04879594
5414 | 2022/03/01 08:26:17 | 73541.0672 | 9.5012 | 1 | 15 | 12 | 0 | 0 | 0 | -9.23176 | 3.125224 | -28.85132 | 2.483607 | 4.801392 | 20.0712 | 17.67056 | [21 empty] | 15.57017 | 0.079
5415 | 2022/03/01 08:26:18 | 73541.3175 | 9.7515 | 1 | 15 | 12 | 0 | 0 | 0 | -9.232131 | 3.123053 | -28.83243 | 2.482965 | 4.801392 | 20.06919 | 17.67056 |  | -0.008472081 |  | 0.3023995 | [17 empty] | 15.57017 | 0.079
5416 | 2022/03/01 08:26:18 | 73541.5665 | 10.0005 | 1 | 15 | 12 | 0 | 0 | 0 | -9.232449 | 3.121121 | -28.81559 | 2.482327 | 4.801392 | 20.0672 | 17.67056 | [21 empty] | 15.57017 | 0.079
5417 | 2022/03/01 08:26:18 | 73541.5679 | 10.0019 | 1 | 15 | 12 | 0 | 0 | 0 | -9.232455 | 3.121076 | -28.81519 | 2.482323 | 4.801392 | 20.06719 | 17.67056 |  | -0.008472081 | 0.02535511 | 0.3235714 | 3.130538 | [16 empty] | 15.57017 | 0.079
5418 | 2022/03/01 08:26:19 | 73542.6038 | 1.0002 | 1 | 16 | 12 | 0 | 0 | 0 | 0 | 3.375193 | 0 | 2.482313 | 4.801392 | 20.06716 | 17.67056 |  | 0.01268843 | [19 empty] | 15.78057 | -0.02948523
5419 | 2022/03/01 08:26:20 | 73543.6038 | 2.0002 | 1 | 16 | 12 | 0 | 0 | 0 | 0 | 3.382991 | 0 | 2.482313 | 4.801392 | 20.06716 | 17.67056 |  | 0.007772587 | [19 empty] | 15.58775 | 0.03497958
5420 | 2022/03/01 08:26:21 | 73544.6038 | 3.0002 | 1 | 16 | 12 | 0 | 0 | 0 | 0 | 3.388225 | 0 | 2.482313 | 4.801392 | 20.06716 | 17.67056 |  | 0.005158649 | [19 empty] | 15.78004 | -0.02279997
5421 | 2022/03/01 08:26:22 | 73545.6038 | 4.0002 | 1 | 16 | 12 | 0 | 0 | 0 | 0 | 3.392896 | 0 | 2.482313 | 4.801392 | 20.06716 | 17.67056 |  | 0.00404421 | [19 empty] | 15.70473 | 0.05935609
5422 | 2022/03/01 08:26:23 | 73546.6045 | 5.0009 | 1 | 16 | 12 | 0 | 0 | 0 | 0 | 3.396666 | 0 | 2.482313 | 4.801392 | 20.06716 | 17.67056 |  | 0.003965652 | [19 empty] | 15.57156 | -0.04161656
5423 | 2022/03/01 08:26:24 | 73547.6039 | 6.0003 | 1 | 16 | 12 | 0 | 0 | 0 | 0 | 3.399961 | 0 | 2.482313 | 4.801392 | 20.06716 | 17.67056 |  | 0.003801103 | [19 empty] | 15.88618 | 0.09832025
5424 | 2022/03/01 08:26:25 | 73548.6049 | 7.0013 | 1 | 16 | 12 | 0 | 0 | 0 | 0 | 3.402424 | 0 | 2.482313 | 4.801392 | 20.06716 | 17.67056 |  | 0.003088409 | [19 empty] | 15.59321 | -0.09155512
5425 | 2022/03/01 08:26:26 | 73549.6047 | 8.0011 | 1 | 16 | 12 | 0 | 0 | 0 | 0 | 3.40483 | 0 | 2.482313 | 4.801392 | 20.06716 | 17.67056 |  | 0.002643581 | [19 empty] | 15.8848 | 0.09112239
5426 | 2022/03/01 08:26:27 | 73550.6038 | 9.0002 | 1 | 16 | 12 | 0 | 0 | 0 | 0 | 3.407057 | 0 | 2.482313 | 4.801392 | 20.06716 | 17.67056 |  | 0.002138988 | [19 empty] | 15.73336 | -0.0473243
5427 | 2022/03/01 08:26:28 | 73551.6038 | 10.0002 | 1 | 16 | 12 | 0 | 0 | 0 | 0 | 3.409302 | 0 | 2.482313 | 4.801392 | 20.06716 | 17.67056 |  | 0.002628045 | [19 empty] | 15.62415 | -0.0473243
5428 | 2022/03/01 08:26:29 | 73552.6039 | 11.0003 | 1 | 16 | 12 | 0 | 0 | 0 | 0 | 3.410829 | 0 | 2.482313 | 4.801392 | 20.06716 | 17.67056 |  | 0.002500613 | [19 empty] | 15.85211 | 0.01375496
5429 | 2022/03/01 08:26:30 | 73553.6038 | 12.0002 | 1 | 16 | 12 | 0 | 0 | 0 | 0 | 3.412644 | 0 | 2.482313 | 4.801392 | 20.06716 | 17.67056 |  | 0.001494684 | [19 empty] | 15.56509 | 0.01375496
5430 | 2022/03/01 08:26:31 | 73554.6041 | 13.0005 | 1 | 16 | 12 | 0 | 0 | 0 | 0 | 3.414149 | 0 | 2.482313 | 4.801392 | 20.06716 | 17.67056 |  | 0.001963447 | [19 empty] | 15.86841 | 0.04546523
5431 | 2022/03/01 08:26:32 | 73555.6039 | 14.0003 | 1 | 16 | 12 | 0 | 0 | 0 | 0 | 3.415771 | 0 | 2.482313 | 4.801392 | 20.06716 | 17.67056 | [21 empty] | 15.79735 | 0.04546523
5432 | 2022/03/01 08:26:33 | 73556.6048 | 15.0012 | 1 | 16 | 12 | 0 | 0 | 0 | 0 | 3.417278 | 0 | 2.482313 | 4.801392 | 20.06716 | 17.67056 |  | 0.001251455 | [19 empty] | 15.57412 | -0.09196639
5433 | 2022/03/01 08:26:34 | 73557.6039 | 16.0003 | 1 | 16 | 12 | 0 | 0 | 0 | 0 | 3.418433 | 0 | 2.482313 | 4.801392 | 20.06716 | 17.67056 |  | 0.001315013 | [19 empty] | 15.92471 | 0.07255316
5434 | 2022/03/01 08:26:35 | 73558.6047 | 17.0011 | 1 | 16 | 12 | 0 | 0 | 0 | 0 | 3.419838 | 0 | 2.482313 | 4.801392 | 20.06716 | 17.67056 |  | 0.00146955 | [19 empty] | 15.61271 | -0.06049514
5435 | 2022/03/01 08:26:36 | 73559.6049 | 18.0013 | 1 | 16 | 12 | 0 | 0 | 0 | 0 | 3.420875 | 0 | 2.482313 | 4.801392 | 20.06716 | 17.67056 | [21 empty] | 15.95006 | 0.03332794
5436 | 2022/03/01 08:26:37 | 73560.6039 | 19.0003 | 1 | 16 | 12 | 0 | 0 | 0 | 0 | 3.422167 | 0 | 2.482313 | 4.801392 | 20.06716 | 17.67056 |  | 0.001215785 | [19 empty] | 15.78503 | 0.02052307
5437 | 2022/03/01 08:26:38 | 73561.6049 | 20.0013 | 1 | 16 | 12 | 0 | 0 | 0 | 0 | 3.423259 | 0 | 2.482313 | 4.801392 | 20.06716 | 17.67056 |  | 0.001173002 | [19 empty] | 15.59093 | -0.06065428
5438 | 2022/03/01 08:26:39 | 73562.6039 | 21.0003 | 1 | 16 | 12 | 0 | 0 | 0 | 0 | 3.424275 | 0 | 2.482313 | 4.801392 | 20.06716 | 17.67056 | [21 empty] | 15.92739 | 0.1051438
5439 | 2022/03/01 08:26:40 | 73563.6041 | 22.0005 | 1 | 16 | 12 | 0 | 0 | 0 | 0 | 3.424791 | 0 | 2.482313 | 4.801392 | 20.06716 | 17.67056 |  | 0.0009096371 | [19 empty] | 15.75931 | -0.0525254
5440 | 2022/03/01 08:26:41 | 73564.6039 | 23.0003 | 1 | 16 | 12 | 0 | 0 | 0 | 0 | 3.426166 | 0 | 2.482313 | 4.801392 | 20.06716 | 17.67056 | [21 empty] | 15.82935 | 0.02188683
5441 | 2022/03/01 08:26:42 | 73565.6049 | 24.0013 | 1 | 16 | 12 | 0 | 0 | 0 | 0 | 3.427074 | 0 | 2.482313 | 4.801392 | 20.06716 | 17.67056 |  | 0.0008334797 | [19 empty] | 15.84942 | 0.006271005
5442 | 2022/03/01 08:26:43 | 73566.6042 | 25.0006 | 1 | 16 | 12 | 0 | 0 | 0 | 0 | 3.427865 | 0 | 2.482313 | 4.801392 | 20.06716 | 17.67056 | [21 empty] | 15.61958 | 0.006271005
5443 | 2022/03/01 08:26:44 | 73567.6048 | 26.0012 | 1 | 16 | 12 | 0 | 0 | 0 | 0 | 3.428478 | 0 | 2.482313 | 4.801392 | 20.06716 | 17.67056 |  | 0.001018334 | [19 empty] | 15.99189 | 0.08504629
5444 | 2022/03/01 08:26:45 | 73568.6041 | 27.0005 | 1 | 16 | 12 | 0 | 0 | 0 | 0 | 3.429334 | 0 | 2.482313 | 4.801392 | 20.06716 | 17.67056 | [21 empty] | 15.7615 | 0.08504629
5445 | 2022/03/01 08:26:46 | 73569.604 | 28.0004 | 1 | 16 | 12 | 0 | 0 | 0 | 0 | 3.430235 | 0 | 2.482313 | 4.801392 | 20.06716 | 17.67056 |  | 0.000743691 | [19 empty] | 15.78821 | 0.05723417
5446 | 2022/03/01 08:26:47 | 73570.6049 | 29.0013 | 1 | 16 | 12 | 0 | 0 | 0 | 0 | 3.430936 | 0 | 2.482313 | 4.801392 | 20.06716 | 17.67056 | [21 empty] | 15.85886 | 0.05723417
5447 | 2022/03/01 08:26:48 | 73571.6042 | 30.0006 | 1 | 16 | 12 | 0 | 0 | 0 | 0 | 3.431602 | 0 | 2.482313 | 4.801392 | 20.06716 | 17.67056 | [21 empty] | 15.66397 | -0.03882706
5448 | 2022/03/01 08:26:49 | 73572.6048 | 31.0012 | 1 | 16 | 12 | 0 | 0 | 0 | 0 | 3.432225 | 0 | 2.482313 | 4.801392 | 20.06716 | 17.67056 |  | 0.0005892851 | [19 empty] | 15.92064 | 0.0008755922
5449 | 2022/03/01 08:26:50 | 73573.6041 | 32.0005 | 1 | 16 | 12 | 0 | 0 | 0 | 0 | 3.43281 | 0 | 2.482313 | 4.801392 | 20.06716 | 17.67056 | [21 empty] | 15.82766 | 0.0502789
5450 | 2022/03/01 08:26:51 | 73574.604 | 33.0004 | 1 | 16 | 12 | 0 | 0 | 0 | 0 | 3.433487 | 0 | 2.482313 | 4.801392 | 20.06716 | 17.67056 | [21 empty] | 15.69978 | -0.08631051
5451 | 2022/03/01 08:26:52 | 73575.6051 | 34.0015 | 1 | 16 | 12 | 0 | 0 | 0 | 0 | 3.43423 | 0 | 2.482313 | 4.801392 | 20.06716 | 17.67056 |  | 0.0005434295 | [19 empty] | 15.86572 | 0.0982058
5452 | 2022/03/01 08:26:53 | 73576.6041 | 35.0005 | 1 | 16 | 12 | 0 | 0 | 0 | 0 | 3.434966 | 0 | 2.482313 | 4.801392 | 20.06716 | 17.67056 | [21 empty] | 15.73018 | -0.04235864
5453 | 2022/03/01 08:26:54 | 73577.605 | 36.0014 | 1 | 16 | 12 | 0 | 0 | 0 | 0 | 3.435403 | 0 | 2.482313 | 4.801392 | 20.06716 | 17.67056 | [21 empty] | 15.81009 | 0.02497256
5454 | 2022/03/01 08:26:55 | 73578.6041 | 37.0005 | 1 | 16 | 12 | 0 | 0 | 0 | 0 | 3.436006 | 0 | 2.482313 | 4.801392 | 20.06716 | 17.67056 |  | 0.0004680509 | [19 empty] | 15.90514 | 0.02970278
5455 | 2022/03/01 08:26:56 | 73579.6042 | 38.0006 | 1 | 16 | 12 | 0 | 0 | 0 | 0 | 3.436464 | 0 | 2.482313 | 4.801392 | 20.06716 | 17.67056 | [21 empty] | 15.57553 | -0.103001
5456 | 2022/03/01 08:26:57 | 73580.6042 | 39.0006 | 1 | 16 | 12 | 0 | 0 | 0 | 0 | 3.437106 | 0 | 2.482313 | 4.801392 | 20.06716 | 17.67056 | [21 empty] | 15.83721 | 0.08177459
5457 | 2022/03/01 08:26:58 | 73581.6042 | 40.0006 | 1 | 16 | 12 | 0 | 0 | 0 | 0 | 3.437534 | 0 | 2.482313 | 4.801392 | 20.06716 | 17.67056 |  | 0.0004743612 | [19 empty] | 15.833 | 0.08177459
5458 | 2022/03/01 08:26:58 | 73581.6058 | 40.0022 | 1 | 16 | 12 | 0 | 0 | 0 | 0 | 3.437534 | 0 | 2.482313 | 4.801392 | 20.06716 | 17.67056 |  | 0.0004743612 | 0.02535511 | 0 | 0 | [16 empty] | 15.833 | 0.08177459
5459 | 2022/03/01 08:26:58 | 73581.8938 | 0.2506 | 1 | 17 | 12 | 0 | 0 | 0 | 1.84346 | 3.484845 | 6.424172 | 2.482433 | 4.801485 | 20.06757 | 17.67088 |  | 0.1447808 |  | 0.0007796314 | 1282.657 | [16 empty] | 15.64869 | -0.05891442
5460 | 2022/03/01 08:26:59 | 73582.1434 | 0.5002 | 1 | 17 | 12 | 0 | 0 | 0 | 1.843292 | 3.486407 | 6.426466 | 2.482561 | 4.801485 | 20.06802 | 17.67088 |  | 0.02466812 |  | 0.03491806 | [17 empty] | 15.64869 | -0.05891442
5461 | 2022/03/01 08:26:59 | 73582.3938 | 0.7506 | 1 | 17 | 12 | 0 | 0 | 0 | 1.843239 | 3.487378 | 6.428071 | 2.482689 | 4.801485 | 20.06847 | 17.67088 | [21 empty] | 15.64869 | -0.05891442
5462 | 2022/03/01 08:26:59 | 73582.6434 | 1.0002 | 1 | 17 | 12 | 0 | 0 | 0 | 1.84359 | 3.48853 | 6.431419 | 2.482816 | 4.801485 | 20.06891 | 17.67088 | [21 empty] | 15.6804 | 0.009909868
5463 | 2022/03/01 08:26:59 | 73582.8937 | 1.2505 | 1 | 17 | 12 | 0 | 0 | 0 | 1.844307 | 3.489233 | 6.435217 | 2.482944 | 4.801485 | 20.06936 | 17.67088 | [21 empty] | 15.6804 | 0.009909868
5464 | 2022/03/01 08:27:00 | 73583.1434 | 1.5002 | 1 | 17 | 12 | 0 | 0 | 0 | 1.845116 | 3.490227 | 6.439874 | 2.483073 | 4.801485 | 20.06981 | 17.67088 |  | 0.004941483 | [19 empty] | 15.89789 | 0.009909868
5465 | 2022/03/01 08:27:00 | 73583.3938 | 1.7506 | 1 | 17 | 12 | 0 | 0 | 0 | 1.845192 | 3.490967 | 6.441504 | 2.4832 | 4.801485 | 20.07025 | 17.67088 | [21 empty] | 15.89789 | 0.009909868
5466 | 2022/03/01 08:27:00 | 73583.6443 | 2.0011 | 1 | 17 | 12 | 0 | 0 | 0 | 1.845177 | 3.491819 | 6.443024 | 2.483329 | 4.801485 | 20.0707 | 17.67088 | [21 empty] | 15.89789 | 0.009909868
5467 | 2022/03/01 08:27:00 | 73583.8932 | 2.25 | 1 | 17 | 12 | 0 | 0 | 0 | 1.84523 | 3.492432 | 6.44434 | 2.483456 | 4.801485 | 20.07114 | 17.67088 | [21 empty] | 15.74687 | 0.02077281
5468 | 2022/03/01 08:27:01 | 73584.1445 | 2.5013 | 1 | 17 | 12 | 0 | 0 | 0 | 1.845428 | 3.493221 | 6.446488 | 2.483585 | 4.801485 | 20.07159 | 17.67088 |  | 0.003079136 |  | 0.1359874 | 11.6971 | [16 empty] | 15.74687 | 0.02077281
5469 | 2022/03/01 08:27:01 | 73584.394 | 2.7508 | 1 | 17 | 12 | 0 | 0 | 0 | 1.84523 | 3.493834 | 6.446927 | 2.483713 | 4.801485 | 20.07204 | 17.67088 | [21 empty] | 15.74687 | 0.02077281
5470 | 2022/03/01 08:27:01 | 73584.6444 | 3.0012 | 1 | 17 | 12 | 0 | 0 | 0 | 1.844894 | 3.494611 | 6.447187 | 2.483841 | 4.801485 | 20.07249 | 17.67088 | [21 empty] | 15.56468 | -0.05693555
5471 | 2022/03/01 08:27:01 | 73584.8939 | 3.2507 | 1 | 17 | 12 | 0 | 0 | 0 | 1.844658 | 3.49509 | 6.447246 | 2.483968 | 4.801485 | 20.07294 | 17.67088 | [21 empty] | 15.56468 | -0.05693555
5472 | 2022/03/01 08:27:02 | 73585.1435 | 3.5003 | 1 | 17 | 12 | 0 | 0 | 0 | 1.844582 | 3.495883 | 6.448443 | 2.484097 | 4.801485 | 20.07338 | 17.67088 |  | 0.002878549 | [19 empty] | 15.56468 | -0.05693555
5473 | 2022/03/01 08:27:02 | 73585.3932 | 3.75 | 1 | 17 | 12 | 0 | 0 | 0 | 1.844734 | 3.496712 | 6.450504 | 2.484225 | 4.801485 | 20.07383 | 17.67088 | [21 empty] | 15.6957 | -0.05693555
5474 | 2022/03/01 08:27:02 | 73585.6436 | 4.0004 | 1 | 17 | 12 | 0 | 0 | 0 | 1.84446 | 3.497166 | 6.450383 | 2.484353 | 4.801485 | 20.07428 | 17.67088 | [21 empty] | 15.6957 | -0.05693555
5475 | 2022/03/01 08:27:02 | 73585.8949 | 4.2517 | 1 | 17 | 12 | 0 | 0 | 0 | 1.845123 | 3.497684 | 6.453657 | 2.484481 | 4.801485 | 20.07473 | 17.67088 | [21 empty] | 15.6957 | -0.05693555
5476 | 2022/03/01 08:27:03 | 73586.1436 | 4.5004 | 1 | 17 | 12 | 0 | 0 | 0 | 1.845192 | 3.498308 | 6.45505 | 2.484609 | 4.801485 | 20.07517 | 17.67088 |  | 0.003003596 |  | 0.1891116 | [17 empty] | 15.79358 | 0.07153213
5477 | 2022/03/01 08:27:03 | 73586.3948 | 4.7516 | 1 | 17 | 12 | 0 | 0 | 0 | 1.84536 | 3.49894 | 6.456804 | 2.484737 | 4.801485 | 20.07562 | 17.67088 | [21 empty] | 15.79358 | 0.07153213
5478 | 2022/03/01 08:27:03 | 73586.6443 | 5.0011 | 1 | 17 | 12 | 0 | 0 | 0 | 1.845116 | 3.499464 | 6.456917 | 2.484865 | 4.801485 | 20.07607 | 17.67088 | [21 empty] | 15.79358 | 0.07153213
5479 | 2022/03/01 08:27:03 | 73586.8933 | 5.2501 | 1 | 17 | 12 | 0 | 0 | 0 | 1.845215 | 3.499992 | 6.458238 | 2.484993 | 4.801485 | 20.07652 | 17.67088 | [21 empty] | 15.67721 | -0.03636479
5480 | 2022/03/01 08:27:04 | 73587.1437 | 5.5005 | 1 | 17 | 12 | 0 | 0 | 0 | 1.845192 | 3.500493 | 6.459082 | 2.485121 | 4.801485 | 20.07697 | 17.67088 |  | 0.001901112 | [19 empty] | 15.67721 | -0.03636479
5481 | 2022/03/01 08:27:04 | 73587.3939 | 5.7507 | 1 | 17 | 12 | 0 | 0 | 0 | 1.845413 | 3.500788 | 6.4604 | 2.485249 | 4.801485 | 20.07741 | 17.67088 | [21 empty] | 15.67721 | -0.03636479
5482 | 2022/03/01 08:27:04 | 73587.6443 | 6.0011 | 1 | 17 | 12 | 0 | 0 | 0 | 1.845306 | 3.501659 | 6.461632 | 2.485377 | 4.801485 | 20.07786 | 17.67088 | [21 empty] | 15.59563 | -0.03636479
5483 | 2022/03/01 08:27:04 | 73587.8948 | 6.2516 | 1 | 17 | 12 | 0 | 0 | 0 | 1.84536 | 3.501974 | 6.462403 | 2.485505 | 4.801485 | 20.07831 | 17.67088 | [21 empty] | 15.59563 | -0.03636479
5484 | 2022/03/01 08:27:05 | 73588.1443 | 6.5011 | 1 | 17 | 12 | 0 | 0 | 0 | 1.845291 | 3.502802 | 6.463689 | 2.485632 | 4.801485 | 20.07876 | 17.67088 |  | 0.002955934 |  | 0.2237792 | 4.837819 | [16 empty] | 15.77094 | 0.02928793
5485 | 2022/03/01 08:27:05 | 73588.3941 | 6.7509 | 1 | 17 | 12 | 0 | 0 | 0 | 1.845047 | 3.503057 | 6.463305 | 2.48576 | 4.801485 | 20.0792 | 17.67088 | [21 empty] | 15.77094 | 0.02928793
5486 | 2022/03/01 08:27:05 | 73588.6436 | 7.0004 | 1 | 17 | 12 | 0 | 0 | 0 | 1.8451 | 3.50371 | 6.464695321 | 2.485888 | 4.801485 | 20.07965 | 17.67088 | [21 empty] | 15.77094 | 0.02928793
5487 | 2022/03/01 08:27:05 | 73588.894 | 7.2508 | 1 | 17 | 12 | 0 | 0 | 0 | 1.845306 | 3.503879 | 6.465729 | 2.486016 | 4.801485 | 20.0801 | 17.67088 | [21 empty] | 15.7737 | 0.0008648634
5488 | 2022/03/01 08:27:06 | 73589.1445 | 7.5013 | 1 | 17 | 12 | 0 | 0 | 0 | 1.845413 | 3.504686 | 6.467593 | 2.486144 | 4.801485 | 20.08055 | 17.67088 |  | 0.002030699 | [19 empty] | 15.7737 | 0.0008648634
5489 | 2022/03/01 08:27:06 | 73589.3939 | 7.7507 | 1 | 17 | 12 | 0 | 0 | 0 | 1.845154 | 3.505013 | 6.467289 | 2.486272 | 4.801485 | 20.081 | 17.67088 | [21 empty] | 15.7737 | 0.0008648634
5490 | 2022/03/01 08:27:06 | 73589.6435 | 8.0003 | 1 | 17 | 12 | 0 | 0 | 0 | 1.845139 | 3.505685 | 6.468476 | 2.486399 | 4.801485 | 20.08144 | 17.67088 | [21 empty] | 15.48833 | 0.0008648634
5491 | 2022/03/01 08:27:06 | 73589.8949 | 8.2517 | 1 | 17 | 12 | 0 | 0 | 0 | 1.844933 | 3.50591 | 6.468169 | 2.486528 | 4.801485 | 20.0819 | 17.67088 | [21 empty] | 15.48833 | 0.0008648634
5492 | 2022/03/01 08:27:07 | 73590.1435 | 8.5003 | 1 | 17 | 12 | 0 | 0 | 0 | 1.844902 | 3.506538 | 6.469219 | 2.486656 | 4.801485 | 20.08234 | 17.67088 |  | 0.001764372 |  | 0.2532173 | [17 empty] | 15.48833 | 0.0008648634
5493 | 2022/03/01 08:27:07 | 73590.3941 | 8.7509 | 1 | 17 | 12 | 0 | 0 | 0 | 1.844696 | 3.506885 | 6.469137 | 2.486784 | 4.801485 | 20.08279 | 17.67088 | [21 empty] | 15.70396 | -0.02179384
5494 | 2022/03/01 08:27:07 | 73590.6434 | 9.0002 | 1 | 17 | 12 | 0 | 0 | 0 | 1.844604 | 3.507355 | 6.469681 | 2.486911 | 4.801485 | 20.08324 | 17.67088 | [21 empty] | 15.70396 | -0.02179384
5495 | 2022/03/01 08:27:07 | 73590.894 | 9.2508 | 1 | 17 | 12 | 0 | 0 | 0 | 1.844696 | 3.508064 | 6.471312 | 2.48704 | 4.801485 | 20.08369 | 17.67088 | [21 empty] | 15.70396 | -0.02179384
5496 | 2022/03/01 08:27:08 | 73591.1435 | 9.5003 | 1 | 17 | 12 | 0 | 0 | 0 | 1.844566 | 3.508165 | 6.471042 | 2.487168 | 4.801485 | 20.08414 | 17.67088 |  | 0.001572977 | [19 empty] | 15.8231 | 0.03722966
5497 | 2022/03/01 08:27:08 | 73591.3932 | 9.75 | 1 | 17 | 12 | 0 | 0 | 0 | 1.8451 | 3.508886 | 6.474246 | 2.487295 | 4.801485 | 20.08459 | 17.67088 | [21 empty] | 15.8231 | 0.03722966
5498 | 2022/03/01 08:27:08 | 73591.6443 | 10.0011 | 1 | 17 | 12 | 0 | 0 | 0 | 1.845451 | 3.509055 | 6.475789 | 2.487424 | 4.801485 | 20.08504 | 17.67088 | [21 empty] | 15.8231 | 0.03722966
5499 | 2022/03/01 08:27:08 | 73591.6458 | 10.0026 | 1 | 17 | 12 | 0 | 0 | 0 | 1.845451 | 3.509055 | 6.475789 | 2.487425 | 4.801485 | 20.08504 | 17.67088 |  | 0.001572977 | 0.02535511 | 0.2532173 | 4.837819 | [16 empty] | 15.8231 | 0.03722966
5500 | 2022/03/01 08:27:09 | 73592.6827 | 1 | 1 | 18 | 12 | 0 | 0 | 0 | 0 | 3.460719 | 0 | 2.487427 | 4.801485 | 20.08505 | 17.67088 |  | -0.003313625 | [19 empty] | 15.49659 | -0.102033
5501 | 2022/03/01 08:27:10 | 73593.6835 | 2.0008 | 1 | 18 | 12 | 0 | 0 | 0 | 0 | 3.459783 | 0 | 2.487427 | 4.801485 | 20.08505 | 17.67088 | [21 empty] | 15.78414 | 0.08985937
5502 | 2022/03/01 08:27:11 | 73594.6829 | 3.0002 | 1 | 18 | 12 | 0 | 0 | 0 | 0 | 3.459093 | 0 | 2.487427 | 4.801485 | 20.08505 | 17.67088 |  | -0.0009437749 | [19 empty] | 15.49925 | -0.08902907
5503 | 2022/03/01 08:27:12 | 73595.6827 | 4 | 1 | 18 | 12 | 0 | 0 | 0 | 0 | 3.458557 | 0 | 2.487427 | 4.801485 | 20.08505 | 17.67088 | [21 empty] | 15.64311 | 0.044958
5504 | 2022/03/01 08:27:13 | 73596.6829 | 5.0002 | 1 | 18 | 12 | 0 | 0 | 0 | 0 | 3.458417 | 0 | 2.487427 | 4.801485 | 20.08505 | 17.67088 | [21 empty] | 15.84485 | 0.044958
5505 | 2022/03/01 08:27:14 | 73597.6828 | 6.0001 | 1 | 18 | 12 | 0 | 0 | 0 | 0 | 3.458164 | 0 | 2.487427 | 4.801485 | 20.08505 | 17.67088 | [21 empty] | 15.44794 | -0.06310225
5506 | 2022/03/01 08:27:15 | 73598.6829 | 7.0002 | 1 | 18 | 12 | 0 | 0 | 0 | 0 | 3.457798 | 0 | 2.487427 | 4.801485 | 20.08505 | 17.67088 | [21 empty] | 15.80867 | -0.06310225
5507 | 2022/03/01 08:27:16 | 73599.6828 | 8.0001 | 1 | 18 | 12 | 0 | 0 | 0 | 0 | 3.457811 | 0 | 2.487427 | 4.801485 | 20.08505 | 17.67088 |  | -0.0002635841 | [19 empty] | 15.55645 | -0.09596586
5508 | 2022/03/01 08:27:17 | 73600.6827 | 9 | 1 | 18 | 12 | 0 | 0 | 0 | 0 | 3.457675 | 0 | 2.487427 | 4.801485 | 20.08505 | 17.67088 | [21 empty] | 15.56737 | -0.09596586
5509 | 2022/03/01 08:27:18 | 73601.6829 | 10.0002 | 1 | 18 | 12 | 0 | 0 | 0 | 0 | 3.457565 | 0 | 2.487427 | 4.801485 | 20.08505 | 17.67088 | [21 empty] | 15.81953 | 0.0822109
5510 | 2022/03/01 08:27:19 | 73602.6836 | 11.0009 | 1 | 18 | 12 | 0 | 0 | 0 | 0 | 3.457501 | 0 | 2.487427 | 4.801485 | 20.08505 | 17.67088 | [21 empty] | 15.42977 | -0.02438247
5511 | 2022/03/01 08:27:20 | 73603.683 | 12.0003 | 1 | 18 | 12 | 0 | 0 | 0 | 0 | 3.457323 | 0 | 2.487427 | 4.801485 | 20.08505 | 17.67088 | [21 empty] | 15.60046 | -0.04407465
5512 | 2022/03/01 08:27:21 | 73604.6828 | 13.0001 | 1 | 18 | 12 | 0 | 0 | 0 | 0 | 3.457323 | 0 | 2.487427 | 4.801485 | 20.08505 | 17.67088 | [21 empty] | 15.61451 | 0.0802213
5513 | 2022/03/01 08:27:22 | 73605.683 | 14.0003 | 1 | 18 | 12 | 0 | 0 | 0 | 0 | 3.4575 | 0 | 2.487427 | 4.801485 | 20.08505 | 17.67088 | [21 empty] | 15.4962 | -0.1128036
5514 | 2022/03/01 08:27:23 | 73606.683 | 15.0003 | 1 | 18 | 12 | 0 | 0 | 0 | 0 | 3.4574 | 0 | 2.487427 | 4.801485 | 20.08505 | 17.67088 | [21 empty] | 15.69709 | 0.0627768
5515 | 2022/03/01 08:27:24 | 73607.6828 | 16.0001 | 1 | 18 | 12 | 0 | 0 | 0 | 0 | 3.457267 | 0 | 2.487427 | 4.801485 | 20.08505 | 17.67088 | [21 empty] | 15.58415 | -0.0352937
5516 | 2022/03/01 08:27:25 | 73608.6829 | 17.0002 | 1 | 18 | 12 | 0 | 0 | 0 | 0 | 3.457372 | 0 | 2.487427 | 4.801485 | 20.08505 | 17.67088 | [21 empty] | 15.51707 | -0.02096295
5517 | 2022/03/01 08:27:26 | 73609.6836 | 18.0009 | 1 | 18 | 12 | 0 | 0 | 0 | 0 | 3.45734 | 0 | 2.487427 | 4.801485 | 20.08505 | 17.67088 |  | -0.0001124904 | [19 empty] | 15.74876 | 0.07240415
5518 | 2022/03/01 08:27:27 | 73610.6828 | 19.0001 | 1 | 18 | 12 | 0 | 0 | 0 | 0 | 3.457319 | 0 | 2.487427 | 4.801485 | 20.08505 | 17.67088 | [21 empty] | 15.47889 | -0.08433521
5519 | 2022/03/01 08:27:28 | 73611.6831 | 20.0004 | 1 | 18 | 12 | 0 | 0 | 0 | 0 | 3.457301 | 0 | 2.487427 | 4.801485 | 20.08505 | 17.67088 | [21 empty] | 15.55645 | -0.08433521
5520 | 2022/03/01 08:27:29 | 73612.6838 | 21.0011 | 1 | 18 | 12 | 0 | 0 | 0 | 0 | 3.457273 | 0 | 2.487427 | 4.801485 | 20.08505 | 17.67088 | [21 empty] | 15.66081 | -0.04434586
5521 | 2022/03/01 08:27:30 | 73613.6831 | 22.0004 | 1 | 18 | 12 | 0 | 0 | 0 | 0 | 3.457095 | 0 | 2.487427 | 4.801485 | 20.08505 | 17.67088 | [21 empty] | 15.44897 | -0.04434586
5522 | 2022/03/01 08:27:31 | 73614.683 | 23.0003 | 1 | 18 | 12 | 0 | 0 | 0 | 0 | 3.457283 | 0 | 2.487427 | 4.801485 | 20.08505 | 17.67088 | [21 empty] | 15.8218 | 0.05229712
5523 | 2022/03/01 08:27:32 | 73615.683 | 24.0003 | 1 | 18 | 12 | 0 | 0 | 0 | 0 | 3.457222 | 0 | 2.487427 | 4.801485 | 20.08505 | 17.67088 | [21 empty] | 15.53108 | 0.05229712
5524 | 2022/03/01 08:27:33 | 73616.6838 | 25.0011 | 1 | 18 | 12 | 0 | 0 | 0 | 0 | 3.457006 | 0 | 2.487427 | 4.801485 | 20.08505 | 17.67088 | [21 empty] | 15.41079 | -0.1284403
5525 | 2022/03/01 08:27:34 | 73617.6829 | 26.0002 | 1 | 18 | 12 | 0 | 0 | 0 | 0 | 3.457196 | 0 | 2.487427 | 4.801485 | 20.08505 | 17.67088 | [21 empty] | 15.74012 | 0.08903563
5526 | 2022/03/01 08:27:35 | 73618.683 | 27.0003 | 1 | 18 | 12 | 0 | 0 | 0 | 0 | 3.457101 | 0 | 2.487427 | 4.801485 | 20.08505 | 17.67088 | [21 empty] | 15.54114 | -0.04830122
5527 | 2022/03/01 08:27:36 | 73619.6829 | 28.0002 | 1 | 18 | 12 | 0 | 0 | 0 | 0 | 3.457347 | 0 | 2.487427 | 4.801485 | 20.08505 | 17.67088 | [21 empty] | 15.75102 | -0.002147555
5528 | 2022/03/01 08:27:37 | 73620.6831 | 29.0004 | 1 | 18 | 12 | 0 | 0 | 0 | 0 | 3.457305 | 0 | 2.487427 | 4.801485 | 20.08505 | 17.67088 | [21 empty] | 15.70664 | 0.05386829
5529 | 2022/03/01 08:27:38 | 73621.6838 | 30.0011 | 1 | 18 | 12 | 0 | 0 | 0 | 0 | 3.457216 | 0 | 2.487427 | 4.801485 | 20.08505 | 17.67088 |  | 4.74115e-07 | [19 empty] | 15.45392 | -0.07897556
5530 | 2022/03/01 08:27:39 | 73622.6831 | 31.0004 | 1 | 18 | 12 | 0 | 0 | 0 | 0 | 3.457324 | 0 | 2.487427 | 4.801485 | 20.08505 | 17.67088 | [21 empty] | 15.76238 | 0.09639263
5531 | 2022/03/01 08:27:40 | 73623.683 | 32.0003 | 1 | 18 | 12 | 0 | 0 | 0 | 0 | 3.457413 | 0 | 2.487427 | 4.801485 | 20.08505 | 17.67088 | [21 empty] | 15.64849 | -0.03558993
5532 | 2022/03/01 08:27:41 | 73624.683 | 33.0003 | 1 | 18 | 12 | 0 | 0 | 0 | 0 | 3.457371 | 0 | 2.487427 | 4.801485 | 20.08505 | 17.67088 | [21 empty] | 15.57335 | -0.02348125
5533 | 2022/03/01 08:27:42 | 73625.6831 | 34.0004 | 1 | 18 | 12 | 0 | 0 | 0 | 0 | 3.457387 | 0 | 2.487427 | 4.801485 | 20.08505 | 17.67088 | [21 empty] | 15.7737 | 0.06260991
5534 | 2022/03/01 08:27:43 | 73626.6838 | 35.0011 | 1 | 18 | 12 | 0 | 0 | 0 | 0 | 3.45751 | 0 | 2.487427 | 4.801485 | 20.08505 | 17.67088 | [21 empty] | 15.63318 | 0.06260991
5535 | 2022/03/01 08:27:44 | 73627.6832 | 36.0005 | 1 | 18 | 12 | 0 | 0 | 0 | 0 | 3.457523 | 0 | 2.487427 | 4.801485 | 20.08505 | 17.67088 | [21 empty] | 15.60226 | 0.04703939
5536 | 2022/03/01 08:27:45 | 73628.6831 | 37.0004 | 1 | 18 | 12 | 0 | 0 | 0 | 0 | 3.45751 | 0 | 2.487427 | 4.801485 | 20.08505 | 17.67088 | [21 empty] | 15.80004 | 0.04703939
5537 | 2022/03/01 08:27:46 | 73629.6833 | 38.0006 | 1 | 18 | 12 | 0 | 0 | 0 | 0 | 3.457903 | 0 | 2.487427 | 4.801485 | 20.08505 | 17.67088 | [21 empty] | 15.47582 | -0.02280116
5538 | 2022/03/01 08:27:47 | 73630.6831 | 39.0004 | 1 | 18 | 12 | 0 | 0 | 0 | 0 | 3.457679 | 0 | 2.487427 | 4.801485 | 20.08505 | 17.67088 | [21 empty] | 15.71755 | -0.02280116
5539 | 2022/03/01 08:27:48 | 73631.6833 | 40.0006 | 1 | 18 | 12 | 0 | 0 | 0 | 0 | 3.457511 | 0 | 2.487427 | 4.801485 | 20.08505 | 17.67088 | [21 empty] | 15.72926 | 0.07920146
5540 | 2022/03/01 08:27:48 | 73631.6846 | 40.0019 | 1 | 18 | 12 | 0 | 0 | 0 | 0 | 3.457601 | 0 | 2.487427 | 4.801485 | 20.08505 | 17.67088 |  | 4.74115e-07 | 0.02535511 | 0 | 0 | [16 empty] | 15.72926 | 0.07920146
5541 | 2022/03/01 08:27:48 | 73631.691 | 0.0015 | 1 | 19 | 12 | 0 | 0 | 0 | 0 | 3.457666 | 0 | 2.487427 | 4.801485 | 20.08505 | 17.67088 |  | 4.74115e-07 | 0.02535511 | 0 | 0 | [16 empty] | 15.72921 | 0.07914422
5542 | 2022/03/01 08:27:58 | 73641.7284 | 10.0003 | 1 | 20 | 12 | 0 | 0 | 0 | -1.500124 | 3.400933 | -5.101821 | 2.487446 | 4.805645 | 20.08511 | 17.68506 |  | -0.001068661 |  | 0.2794818 | 5.789214 | [16 empty] | 15.65079 | -0.01062214
5543 | 2022/03/01 08:28:08 | 73651.7293 | 20.0012 | 1 | 20 | 12 | 0 | 0 | 0 | -1.500126 | 3.390239 | -5.085786 | 2.487446 | 4.809807 | 20.08511 | 17.6992 |  | -0.0009679426 |  | 0.3642763 | 3.28182 | [16 empty] | 15.51618 | 0.001705885
5544 | 2022/03/01 08:28:18 | 73661.7292 | 30.0011 | 1 | 20 | 12 | 0 | 0 | 0 | -1.500086 | 3.38178 | -5.072961 | 2.487446 | 4.813969 | 20.08511 | 17.71329 |  | -0.0008099812 |  | 0.4918033 | 2.50167 | [16 empty] | 15.55426 | -0.03496587
5545 | 2022/03/01 08:28:28 | 73671.7294 | 40.0013 | 1 | 20 | 12 | 0 | 0 | 0 | -1.500143 | 3.375354 | -5.063514 | 2.487446 | 4.81813 | 20.08511 | 17.72735 |  | -0.0006436108 |  | 0.5705703 | 1.923542 | [16 empty] | 15.77819 | 0.03952205
5546 | 2022/03/01 08:28:38 | 73681.7297 | 50.0016 | 1 | 20 | 12 | 0 | 0 | 0 | -1.50015 | 3.369586 | -5.054884 | 2.487446 | 4.822292 | 20.08511 | 17.74138 |  | -0.0004678594 |  | 0.6463414 | [17 empty] | 15.64512 | -0.03791511
5547 | 2022/03/01 08:28:48 | 73691.7281 | 60 | 1 | 20 | 12 | 0 | 0 | 0 | -1.500132 | 3.364687 | -5.047475 | 2.487446 | 4.826453 | 20.08511 | 17.75539 |  | -0.0005905232 |  | 0.7588357 | 1.419141 | [16 empty] | 15.57462 | -0.05910814
5548 | 2022/03/01 08:28:58 | 73701.729 | 70.0009 | 1 | 20 | 12 | 0 | 0 | 0 | -1.500122 | 3.360211 | -5.040726 | 2.487446 | 4.830616 | 20.08511 | 17.76939 |  | -0.0004723159 |  | 0.848482 | [17 empty] | 15.66987 | -0.01133919
5549 | 2022/03/01 08:29:08 | 73711.7292 | 80.0011 | 1 | 20 | 12 | 0 | 0 | 0 | -1.50016 | 3.356363 | -5.035082 | 2.487446 | 4.834778 | 20.08511 | 17.78337 |  | -0.0004839235 |  | 0.9839864 | 1.088355 | [16 empty] | 15.8363 | 0.06689608
5550 | 2022/03/01 08:29:18 | 73721.7293 | 90.0012 | 1 | 20 | 12 | 0 | 0 | 0 | -1.500109 | 3.35245 | -5.02904 | 2.487446 | 4.838939 | 20.08511 | 17.79733 |  | -0.0004372687 |  | 1.075466 | [17 empty] | 15.6486 | -0.04689038
5551 | 2022/03/01 08:29:28 | 73731.7294 | 100.0013 | 1 | 20 | 12 | 0 | 0 | 0 | -1.500164 | 3.348828 | -5.023791 | 2.487446 | 4.843102 | 20.08511 | 17.81127 |  | -0.0003895224 |  |  | 0.9059173 | [16 empty] | 15.76607 | -0.05175471
5552 | 2022/03/01 08:29:38 | 73741.7296 | 110.0015 | 1 | 20 | 12 | 0 | 0 | 0 | -1.500136 | 3.345402 | -5.018558 | 2.487446 | 4.847264 | 20.08511 | 17.8252 |  | -0.0003314095 |  | 1.138789 | [17 empty] | 15.74749 | -0.05507827
5553 | 2022/03/01 08:29:48 | 73751.7295 | 120.0014 | 1 | 20 | 12 | 0 | 0 | 0 | -1.500127 | 3.341952 | -5.013352 | 2.487446 | 4.851426 | 20.08511 | 17.83912 |  | -0.000298248 |  | 1.211304 | [17 empty] | 15.97777 | 0.1032716
5554 | 2022/03/01 08:29:58 | 73761.7288 | 130.0007 | 1 | 20 | 12 | 0 | 0 | 0 | -1.500111 | 3.338679 | -5.008389 | 2.487446 | 4.855587 | 20.08511 | 17.85302 |  | -0.0002873814 |  | 1.22111 | 0.8223473 | [16 empty] | 15.62365 | -0.04532516
5555 | 2022/03/01 08:30:08 | 73771.729 | 140.0009 | 1 | 20 | 12 | 0 | 0 | 0 | -1.50015 | 3.335275 | -5.003413 | 2.487446 | 4.85975 | 20.08511 | 17.86691 |  | -0.0003596074 | [19 empty] | 15.8059 | 0.04701674
5556 | 2022/03/01 08:30:18 | 73781.729 | 150.0009 | 1 | 20 | 12 | 0 | 0 | 0 | -1.500122 | 3.332385 | -4.998984 | 2.487446 | 4.863912 | 20.08511 | 17.88078 |  | -0.0003173291 |  | 1.280887 | [17 empty] | 15.83442 | 0.04151344
5557 | 2022/03/01 08:30:28 | 73791.7294 | 160.0013 | 1 | 20 | 12 | 0 | 0 | 0 | -1.500134 | 3.32889 | -4.993781 | 2.487446 | 4.868074 | 20.08511 | 17.89465 |  | -0.0004005475 |  | 1.21472 | 0.7943639 | [16 empty] | 15.65813 | -0.04476726
5558 | 2022/03/01 08:30:38 | 73801.7293 | 170.0012 | 1 | 20 | 12 | 0 | 0 | 0 | -1.50013 | 3.325588 | -4.988814 | 2.487446 | 4.872236 | 20.08511 | 17.90849 |  | -0.0003510788 | [19 empty] | 15.79278 | 0.04561901
5559 | 2022/03/01 08:30:48 | 73811.7295 | 180.0014 | 1 | 20 | 12 | 0 | 0 | 0 | -1.500124 | 3.322103 | -4.983566 | 2.487446 | 4.876398 | 20.08511 | 17.92233 |  | -0.0003768299 |  | 1.307743 | [17 empty] | 15.90425 | 0.05451798
5560 | 2022/03/01 08:30:58 | 73821.7296 | 190.0015 | 1 | 20 | 12 | 0 | 0 | 0 | -1.500154 | 3.318751 | -4.978638 | 2.487446 | 4.88056 | 20.08511 | 17.93615 |  | -0.000347793 |  | 1.191213 | 0.7999848 | [16 empty] | 16.01859 | 0.02537906
5561 | 2022/03/01 08:31:08 | 73831.7289 | 200.0008 | 1 | 20 | 12 | 0 | 0 | 0 | -1.500122 | 3.314995 | -4.972897 | 2.487446 | 4.884723 | 20.08511 | 17.94995 |  | -0.00036634 | [19 empty] | 16.06934 | 0.04435718
5562 | 2022/03/01 08:31:18 | 73841.7297 | 210.0016 | 1 | 20 | 12 | 0 | 0 | 0 | -1.500158 | 3.311823 | -4.968258 | 2.487446 | 4.888886 | 20.08511 | 17.96375 |  | -0.0003363481 |  | 1.219489 | [17 empty] | 15.73652 | -0.09137154
5563 | 2022/03/01 08:31:28 | 73851.7291 | 220.001 | 1 | 20 | 12 | 0 | 0 | 0 | -1.500142 | 3.308149 | -4.962693 | 2.487446 | 4.893048 | 20.08511 | 17.97753 |  | -0.0002970154 |  | 1.190697 | 0.8466629 | [16 empty] | 15.80322 | 0.02675653
5564 | 2022/03/01 08:31:38 | 73861.7291 | 230.001 | 1 | 20 | 12 | 0 | 0 | 0 | -1.500142 | 3.304567 | -4.95732 | 2.487446 | 4.897211 | 20.08511 | 17.99129 |  | -0.0003402554 | [19 empty] | 16.08832 | 0.07012248
5565 | 2022/03/01 08:31:48 | 73871.7293 | 240.0012 | 1 | 20 | 12 | 0 | 0 | 0 | -1.500122 | 3.300915 | -4.951775 | 2.487446 | 4.901374 | 20.08511 | 18.00504 |  | -0.0004554985 |  | 1.103471 | [17 empty] | 15.87206 | -0.03625751
5566 | 2022/03/01 08:31:58 | 73881.7288 | 250.0007 | 1 | 20 | 12 | 0 | 0 | 0 | -1.500139 | 3.296965 | -4.945906 | 2.487446 | 4.905537 | 20.08511 | 18.01877 |  | -0.0003179137 |  | 1.126588 | 0.8825898 | [16 empty] | 15.84892 | 0.001704097
5567 | 2022/03/01 08:32:08 | 73891.7293 | 260.0012 | 1 | 20 | 12 | 0 | 0 | 0 | -1.500131 | 3.293344 | -4.940447 | 2.487446 | 4.909698 | 20.08511 | 18.03248 |  | -0.0003159231 |  | 1.060809 | [17 empty] | 15.85081 | -0.06245196
5568 | 2022/03/01 08:32:18 | 73901.7284 | 270.0003 | 1 | 20 | 12 | 0 | 0 | 0 | -1.500163 | 3.28898 | -4.934006 | 2.487446 | 4.913861 | 20.08511 | 18.04618 |  | -0.0003110354 | [19 empty] | 15.85131 | -0.06825328
5569 | 2022/03/01 08:32:28 | 73911.7288 | 280.0007 | 1 | 20 | 12 | 0 | 0 | 0 | -1.500166 | 3.285126 | -4.928234 | 2.487446 | 4.918023 | 20.08511 | 18.05986 |  | -0.0003139084 |  | 1.052876 | 0.9357962 | [16 empty] | 16.0297 | 0.03399789
5570 | 2022/03/01 08:32:38 | 73921.7296 | 290.0015 | 1 | 20 | 12 | 0 | 0 | 0 | -1.500153 | 3.280842 | -4.921765 | 2.487446 | 4.922185 | 20.08511 | 18.07353 |  | -0.0004199457 |  | 1.061285 | [17 empty] | 16.11551 | 0.02237856
5571 | 2022/03/01 08:32:48 | 73931.7284 | 300.0003 | 1 | 20 | 12 | 0 | 0 | 0 | -1.500153 | 3.276875 | -4.915814 | 2.487446 | 4.926348 | 20.08511 | 18.08718 |  | -0.0004290151 |  | 0.9807765 | 0.9878691 | [16 empty] | 16.14719 | 0.1011336
5572 | 2022/03/01 08:32:58 | 73941.7282 | 310.0001 | 1 | 20 | 12 | 0 | 0 | 0 | -1.500136 | 3.272203 | -4.90875 | 2.487446 | 4.930512 | 20.08511 | 18.10081 |  | -0.0003420679 |  | 0.9627518 | [17 empty] | 16.12336 | -0.04296601
5573 | 2022/03/01 08:33:08 | 73951.7291 | 320.001 | 1 | 20 | 12 | 0 | 0 | 0 | -1.500182 | 3.267773 | -4.902254 | 2.487446 | 4.934675 | 20.08511 | 18.11443 |  | -0.0004540959 |  | 0.8965943 | 1.0662 | [16 empty] | 15.9003 | 0.01888633
5574 | 2022/03/01 08:33:18 | 73961.7287 | 330.0006 | 1 | 20 | 12 | 0 | 0 | 0 | -1.50012 | 3.263245 | -4.895259 | 2.487446 | 4.938838 | 20.08511 | 18.12802 |  | -0.0005565608 |  | 0.9179429 | [17 empty] | 15.89712 | -0.09443343
5575 | 2022/03/01 08:33:28 | 73971.7289 | 340.0008 | 1 | 20 | 12 | 0 | 0 | 0 | -1.500106 | 3.258468 | -4.888047 | 2.487446 | 4.943001 | 20.08511 | 18.1416 |  | -0.0004564166 |  |  | 1.084937 | [16 empty] | 15.9714 | -0.01048803
5576 | 2022/03/01 08:33:38 | 73981.7295 | 350.0014 | 1 | 20 | 12 | 0 | 0 | 0 | -1.500128 | 3.253798 | -4.881113 | 2.487446 | 4.947164 | 20.08511 | 18.15515 |  | -0.0004915863 |  | 0.8997347 | [17 empty] | 16.0734 | -0.05066752
5577 | 2022/03/01 08:33:48 | 73991.729 | 360.0009 | 1 | 20 | 12 | 0 | 0 | 0 | -1.500147 | 3.248976 | -4.873942 | 2.487446 | 4.951326 | 20.08511 | 18.16869 |  | -0.0006220746 |  | 0.8618147 | [17 empty] | 16.26682 | 0.07956326
5578 | 2022/03/01 08:33:58 | 74001.7291 | 370.001 | 1 | 20 | 12 | 0 | 0 | 0 | -1.500138 | 3.243757 | -4.866083 | 2.487446 | 4.955489 | 20.08511 | 18.1822 |  | -0.0005762345 |  | 0.8627414 | 1.168977 | [16 empty] | 16.03489 | 0.003603101
5579 | 2022/03/01 08:34:08 | 74011.7282 | 380.0001 | 1 | 20 | 12 | 0 | 0 | 0 | -1.500132 | 3.238832 | -4.858676 | 2.487446 | 4.959651 | 20.08511 | 18.19569 |  | -0.0005689455 |  | 0.8410503 | [17 empty] | 16.03439 | -0.06782174
5580 | 2022/03/01 08:34:18 | 74021.7284 | 390.0003 | 1 | 20 | 12 | 0 | 0 | 0 | -1.500118 | 3.233857 | -4.851167 | 2.487446 | 4.963814 | 20.08511 | 18.20916 |  | -0.0005715693 |  | 0.8290476 | 1.201739 | [16 empty] | 16.3371 | 0.0924629
5581 | 2022/03/01 08:34:28 | 74031.7287 | 400.0006 | 1 | 20 | 12 | 0 | 0 | 0 | -1.500144 | 3.228291 | -4.842901 | 2.487446 | 4.967978 | 20.08511 | 18.22262 |  | -0.0004685934 |  | 0.7777355 | 1.275568 | [16 empty] | 16.174 | -0.05487502
5582 | 2022/03/01 08:34:35 | 74038.3485 | 406.6204 | 1 | 20 | 12 | 0 | 0 | 0 | -1.500144 | 3.224886 | -4.837793 | 2.487446 | 4.970733 | 20.08511 | 18.23151 |  | -0.0005917232 | 0.02535511 | 0.7997933 | 1.275568 | [16 empty] | 15.9999 | -0.07252574
5583 | 2022/03/01 08:35:35 | 74098.3843 | 60 | 1 | 21 | 12 | 0 | 0 | 0 | 0 | 3.316099 | 0 | 2.487446 | 4.970735 | 20.08511 | 18.23151 |  | 0.0003165701 | [19 empty] | 15.81227 | -0.06929457
5584 | 2022/03/01 08:36:35 | 74158.3851 | 120.0008 | 1 | 21 | 12 | 0 | 0 | 0 | 0 | 3.324772 | 0 | 2.487446 | 4.970735 | 20.08511 | 18.23151 |  | 6.563411e-05 | [19 empty] | 15.99277 | 0.05313635
5585 | 2022/03/01 08:37:35 | 74218.3858 | 180.0015 | 1 | 21 | 12 | 0 | 0 | 0 | 0 | 3.328837 | 0 | 2.487446 | 4.970735 | 20.08511 | 18.23151 |  | 6.610007e-05 |  | 0 | [17 empty] | 15.54173 | -0.06220102
5586 | 2022/03/01 08:38:35 | 74278.3848 | 240.0005 | 1 | 21 | 12 | 0 | 0 | 0 | 0 | 3.331404 | 0 | 2.487446 | 4.970735 | 20.08511 | 18.23151 |  | 4.480906e-05 | [19 empty] | 15.55865 | -0.01972377
5587 | 2022/03/01 08:39:35 | 74338.3846 | 300.0003 | 1 | 21 | 12 | 0 | 0 | 0 | 0 | 3.333678 | 0 | 2.487446 | 4.970735 | 20.08511 | 18.23151 |  | 2.939708e-05 |  | 0 | [17 empty] | 15.4107 | -0.04415333
5588 | 2022/03/01 08:40:35 | 74398.3844 | 360.0001 | 1 | 21 | 12 | 0 | 0 | 0 | 0 | 3.335067 | 0 | 2.487446 | 4.970735 | 20.08511 | 18.23151 |  | 1.462036e-05 | [19 empty] | 15.63519 | 0.02037883
5589 | 2022/03/01 08:41:35 | 74458.3843 | 420 | 1 | 21 | 12 | 0 | 0 | 0 | 0 | 3.336339 | 0 | 2.487446 | 4.970735 | 20.08511 | 18.23151 |  | 7.03323e-06 |  | 0 | [17 empty] | 15.37159 | 0.02777636
5590 | 2022/03/01 08:42:35 | 74518.3853 | 480.001 | 1 | 21 | 12 | 0 | 0 | 0 | 0 | 3.337251 | 0 | 2.487446 | 4.970735 | 20.08511 | 18.23151 |  | 4.701913e-06 | [19 empty] | 15.53271 | 0.02922654
5591 | 2022/03/01 08:43:35 | 74578.3844 | 540.0001 | 1 | 21 | 12 | 0 | 0 | 0 | 0 | 3.338144 | 0 | 2.487446 | 4.970735 | 20.08511 | 18.23151 |  | 2.852757e-05 |  | 0 | [17 empty] | 15.47105 | 0.07913768
5592 | 2022/03/01 08:44:35 | 74638.3849 | 600.0006 | 1 | 21 | 12 | 0 | 0 | 0 | 0 | 3.339185 | 0 | 2.487446 | 4.970735 | 20.08511 | 18.23151 |  | 5.21587e-05 | [19 empty] | 15.37898 | 0.04480422
5593 | 2022/03/01 08:45:35 | 74698.3848 | 660.0005 | 1 | 21 | 12 | 0 | 0 | 0 | 0 | 3.339889 | 0 | 2.487446 | 4.970735 | 20.08511 | 18.23151 |  | 2.655198e-05 |  | 0 | [17 empty] | 15.521 | 0.0009959936
5594 | 2022/03/01 08:46:35 | 74758.3853 | 720.001 | 1 | 21 | 12 | 0 | 0 | 0 | 0 | 3.340466 | 0 | 2.487446 | 4.970735 | 20.08511 | 18.23151 |  | -1.398755e-05 | [19 empty] | 15.55512 | 0.07546425
5595 | 2022/03/01 08:47:35 | 74818.3852 | 780.0009 | 1 | 21 | 12 | 0 | 0 | 0 | 0 | 3.341038 | 0 | 2.487446 | 4.970735 | 20.08511 | 18.23151 |  | -2.410344e-06 |  | 0 | [17 empty] | 15.18061 | -0.05251169
5596 | 2022/03/01 08:48:35 | 74878.3851 | 840.0008 | 1 | 21 | 12 | 0 | 0 | 0 | 0 | 3.341719 | 0 | 2.487446 | 4.970735 | 20.08511 | 18.23151 |  | 6.835724e-06 | [19 empty] | 15.48736 | 0.06296337
5597 | 2022/03/01 08:49:35 | 74938.3849 | 900.0006 | 1 | 21 | 12 | 0 | 0 | 0 | 0 | 3.342282 | 0 | 2.487446 | 4.970735 | 20.08511 | 18.23151 |  | -3.081977e-05 |  | 0 | [17 empty] | 15.37135 | -0.01969635
5598 | 2022/03/01 08:50:35 | 74998.3855 | 960.0012 | 1 | 21 | 12 | 0 | 0 | 0 | 0 | 3.342599 | 0 | 2.487446 | 4.970735 | 20.08511 | 18.23151 |  | -6.717129e-07 | [19 empty] | 15.17704 | -0.05928814
5599 | 2022/03/01 08:51:35 | 75058.3846 | 1020.0003 | 1 | 21 | 12 | 0 | 0 | 0 | 0 | 3.343 | 0 | 2.487446 | 4.970735 | 20.08511 | 18.23151 |  | 1.777931e-05 |  | 0 | [17 empty] | 15.4126 | -0.00397563
5600 | 2022/03/01 08:52:35 | 75118.3845 | 1080.0002 | 1 | 21 | 12 | 0 | 0 | 0 | 0 | 3.34317 | 0 | 2.487446 | 4.970735 | 20.08511 | 18.23151 |  | 2.608e-05 | [19 empty] | 15.21527 | -0.07344544
5601 | 2022/03/01 08:53:35 | 75178.3843 | 1140 | 1 | 21 | 12 | 0 | 0 | 0 | 0 | 3.343704 | 0 | 2.487446 | 4.970735 | 20.08511 | 18.23151 |  | -1.398732e-05 |  | 0 | [17 empty] | 15.23654 | -0.001443028
5602 | 2022/03/01 08:54:35 | 75238.3843 | 1200 | 1 | 21 | 12 | 0 | 0 | 0 | 0 | 3.344228 | 0 | 2.487446 | 4.970735 | 20.08511 | 18.23151 |  | 1.940065e-05 | [19 empty] | 15.18712 | 0.0168848
5603 | 2022/03/01 08:55:35 | 75298.3851 | 1260.0008 | 1 | 21 | 12 | 0 | 0 | 0 | 0 | 3.344657 | 0 | 2.487446 | 4.970735 | 20.08511 | 18.23151 |  | 9.838619e-06 |  | 0 | [17 empty] | 15.42268 | 0.0712961
5604 | 2022/03/01 08:56:35 | 75358.3849 | 1320.0006 | 1 | 21 | 12 | 0 | 0 | 0 | 0 | 3.345025 | 0 | 2.487446 | 4.970735 | 20.08511 | 18.23151 |  | 2.552467e-05 | [19 empty] | 15.49042 | 0.09661496
5605 | 2022/03/01 08:57:35 | 75418.3853 | 1380.001 | 1 | 21 | 12 | 0 | 0 | 0 | 0 | 3.345241 | 0 | 2.487446 | 4.970735 | 20.08511 | 18.23151 |  | 2.054634e-06 |  | 0 | [17 empty] | 15.34102 | 0.08341253
5606 | 2022/03/01 08:58:35 | 75478.3852 | 1440.0009 | 1 | 21 | 12 | 0 | 0 | 0 | 0 | 3.345336 | 0 | 2.487446 | 4.970735 | 20.08511 | 18.23151 |  | -3.951253e-07 | [19 empty] | 15.40915 | 0.03430843
5607 | 2022/03/01 08:59:35 | 75538.3843 | 1500 | 1 | 21 | 12 | 0 | 0 | 0 | 0 | 3.345706 | 0 | 2.487446 | 4.970735 | 20.08511 | 18.23151 |  | -2.050649e-05 |  | 0 | [17 empty] | 15.2037 | -0.003543496
5608 | 2022/03/01 09:00:35 | 75598.3851 | 1560.0008 | 1 | 21 | 12 | 0 | 0 | 0 | 0 | 3.346107 | 0 | 2.487446 | 4.970735 | 20.08511 | 18.23151 |  | -2.343073e-05 | [19 empty] | 15.10393 | -0.09670079
5609 | 2022/03/01 09:01:35 | 75658.385 | 1620.0007 | 1 | 21 | 12 | 0 | 0 | 0 | 0 | 3.346426 | 0 | 2.487446 | 4.970735 | 20.08511 | 18.23151 |  | -1.430235e-05 |  | 0 | [17 empty] | 15.02745 | -0.09079099
5610 | 2022/03/01 09:02:35 | 75718.3856 | 1680.0013 | 1 | 21 | 12 | 0 | 0 | 0 | 0 | 3.346571 | 0 | 2.487446 | 4.970735 | 20.08511 | 18.23151 |  | 2.904122e-05 | [19 empty] | 15.00654 | -0.06359935
5611 | 2022/03/01 09:03:35 | 75778.3853 | 1740.001 | 1 | 21 | 12 | 0 | 0 | 0 | 0 | 3.346976 | 0 | 2.487446 | 4.970735 | 20.08511 | 18.23151 |  | 2.76188e-05 |  | 0 | [17 empty] | 15.32449 | 0.07728279
5612 | 2022/03/01 09:04:35 | 75838.3844 | 1800.0001 | 1 | 21 | 12 | 0 | 0 | 0 | 0 | 3.346981 | 0 | 2.487446 | 4.970735 | 20.08511 | 18.23151 |  | 5.085304e-05 | [19 empty] | 15.41301 | 0.1071
5613 | 2022/03/01 09:04:35 | 75838.386 | 1800.0017 | 1 | 21 | 12 | 0 | 0 | 0 | 0 | 3.346981 | 0 | 2.487446 | 4.970735 | 20.08511 | 18.23151 |  | 5.085304e-05 | 0.02535511 | 0 | 0 | [16 empty] | 15.41301 | 0.1071
5614 | 2022/03/01 09:04:35 | 75838.3932 | 0.0017 | 1 | 22 | 12 | 0 | 0 | 0 | 0 | 3.346934 | 0 | 2.487446 | 4.970735 | 20.08511 | 18.23151 |  | 5.085304e-05 | 0.02535511 | 0 | 0 | [16 empty] | 15.41301 | 0.1070989
5615 | 2022/03/01 09:04:35 | 75838.4004 | 0.0014 | 1 | 23 | 13 | 0 | 0 | 0 | 0 | 3.347102 | 0 | 2.487446 | 4.970735 | 20.08511 | 18.23151 |  | 5.085304e-05 | 0.02535511 | 0 | 0 | [16 empty] | 15.41301 | 0.1070979
5616 | 2022/03/01 09:10:38 | 76201.9118 | 60.0015 | 1 | 14 | 13 | 0 | 0 | 0 | 0 | 3.349238 | 0 | 2.487446 | 4.970735 | 20.08511 | 18.23151 |  | -1.69894e-06 | [19 empty] | 15.33454 | 0.05343676
5617 | 2022/03/01 09:11:38 | 76261.9115 | 120.0012 | 1 | 14 | 13 | 0 | 0 | 0 | 0 | 3.349492 | 0 | 2.487446 | 4.970735 | 20.08511 | 18.23151 |  | -5.729364e-06 | [19 empty] | 15.21799 | -0.08226037
5618 | 2022/03/01 09:12:38 | 76321.9106 | 180.0003 | 1 | 14 | 13 | 0 | 0 | 0 | 0 | 3.349706 | 0 | 2.487446 | 4.970735 | 20.08511 | 18.23151 |  | 1.710779e-05 |  | 0 | 0 | [16 empty] | 15.15969 | -0.05385935
5619 | 2022/03/01 09:13:38 | 76381.9104 | 240.0001 | 1 | 14 | 13 | 0 | 0 | 0 | 0 | 3.349788 | 0 | 2.487446 | 4.970735 | 20.08511 | 18.23151 |  | 1.185366e-07 | [19 empty] | 15.44946 | 0.07217109
5620 | 2022/03/01 09:14:38 | 76441.9113 | 300.001 | 1 | 14 | 13 | 0 | 0 | 0 | 0 | 3.350259 | 0 | 2.487446 | 4.970735 | 20.08511 | 18.23151 |  | 1.173454e-05 |  | 0 | 0 | [16 empty] | 15.43136 | 0.06208777
5621 | 2022/03/01 09:14:38 | 76441.9128 | 300.0025 | 1 | 14 | 13 | 0 | 0 | 0 | 0 | 3.350099 | 0 | 2.487446 | 4.970735 | 20.08511 | 18.23151 |  | 1.173454e-05 | 0.02535511 | 0 | 0 | [16 empty] | 15.43136 | 0.06208777
5622 | 2022/03/01 09:14:39 | 76442.1987 | 0.2508 | 1 | 15 | 13 | 0 | 0 | 0 | -1.752143 | 3.075982 | -5.38956 | 2.486858 | 4.970749 | 20.08328 | 18.23156 |  | -0.249611 |  | 0.005260195 | 190.107 | [16 empty] | 15.41863 | 0.06208777
5623 | 2022/03/01 09:14:39 | 76442.4488 | 0.5009 | 1 | 15 | 13 | 0 | 0 | 0 | -3.232075 | 3.06068 | -9.892347311 | 2.486218 | 4.970749 | 20.08131 | 18.23156 | [21 empty] | 15.41863 | 0.06208777
5624 | 2022/03/01 09:14:39 | 76442.6994 | 0.7515 | 1 | 15 | 13 | 0 | 0 | 0 | -4.443491 | 3.051291 | -13.55838 | 2.485576 | 4.970749 | 20.07935 | 18.23156 | [21 empty] | 15.16995 | 0.06208777
5625 | 2022/03/01 09:14:39 | 76442.948 | 1.0001 | 1 | 15 | 13 | 0 | 0 | 0 | -5.391483 | 3.043614 | -16.40959 | 2.48494 | 4.970749 | 20.07741 | 18.23156 | [21 empty] | 15.16995 | -0.08168995
5626 | 2022/03/01 09:14:40 | 76443.1992 | 1.2513 | 1 | 15 | 13 | 0 | 0 | 0 | -6.167327 | 3.036864 | -18.72933 | 2.484297 | 4.970749 | 20.07546 | 18.23156 |  | -0.02772986 |  | 0.08925251 | 11.77038 | [16 empty] | 15.16995 | -0.08168995
5627 | 2022/03/01 09:14:40 | 76443.4482 | 1.5003 | 1 | 15 | 13 | 0 | 0 | 0 | -6.786504 | 3.030615 | -20.56728 | 2.483659 | 4.970749 | 20.07352 | 18.23156 | [21 empty] | 15.32692 | 0.04905283
5628 | 2022/03/01 09:14:40 | 76443.6985 | 1.7506 | 1 | 15 | 13 | 0 | 0 | 0 | -7.270796 | 3.024777 | -21.99254 | 2.483018 | 4.970749 | 20.07158 | 18.23156 | [21 empty] | 15.32692 | 0.04905283
5629 | 2022/03/01 09:14:40 | 76443.9488 | 2.0009 | 1 | 15 | 13 | 0 | 0 | 0 | -7.667132 | 3.01909 | -23.14776 | 2.482377 | 4.970749 | 20.06965 | 18.23156 | [21 empty] | 15.32692 | 0.04905283
5630 | 2022/03/01 09:14:41 | 76444.1984 | 2.2505 | 1 | 15 | 13 | 0 | 0 | 0 | -7.983431 | 3.013646 | -24.05923 | 2.481738 | 4.970749 | 20.06772 | 18.23156 |  | -0.02270063 |  | 0.1142488 | 9.324761 | [16 empty] | 15.46856 | 0.04905283
5631 | 2022/03/01 09:14:41 | 76444.449 | 2.5011 | 1 | 15 | 13 | 0 | 0 | 0 | -8.230881 | 3.00851 | -24.76269 | 2.481096 | 4.970749 | 20.06579 | 18.23156 | [21 empty] | 15.46856 | 0.04905283
5632 | 2022/03/01 09:14:41 | 76444.6986 | 2.7507 | 1 | 15 | 13 | 0 | 0 | 0 | -8.433367 | 3.003552 | -25.33006 | 2.480457 | 4.970749 | 20.06386 | 18.23156 | [21 empty] | 15.46856 | 0.04905283
5633 | 2022/03/01 09:14:41 | 76444.9488 | 3.0009 | 1 | 15 | 13 | 0 | 0 | 0 | -8.59493 | 2.998444 | -25.77142 | 2.479816 | 4.970749 | 20.06194 | 18.23156 | [21 empty] | 15.27889 | -0.01501024
5634 | 2022/03/01 09:14:42 | 76445.1986 | 3.2507 | 1 | 15 | 13 | 0 | 0 | 0 | -8.721251 | 2.993672 | -26.10856 | 2.479177 | 4.970749 | 20.06002 | 18.23156 |  | -0.02034844 |  | 0.1218082 | 7.943428 | [16 empty] | 15.27889 | -0.01501024
5635 | 2022/03/01 09:14:42 | 76445.449 | 3.5011 | 1 | 15 | 13 | 0 | 0 | 0 | -8.824577 | 2.988938 | -26.37611 | 2.478536 | 4.970749 | 20.05811 | 18.23156 | [21 empty] | 15.27889 | -0.01501024
5636 | 2022/03/01 09:14:42 | 76445.6992 | 3.7513 | 1 | 15 | 13 | 0 | 0 | 0 | -8.907058 | 2.984127 | -26.57979 | 2.477895 | 4.970749 | 20.05619 | 18.23156 | [21 empty] | 15.26348 | -0.004813671
5637 | 2022/03/01 09:14:42 | 76445.9489 | 4.001 | 1 | 15 | 13 | 0 | 0 | 0 | -8.971612 | 2.979852 | -26.73408 | 2.477255 | 4.970749 | 20.05429 | 18.23156 | [21 empty] | 15.26348 | -0.004813671
5638 | 2022/03/01 09:14:43 | 76446.1979 | 4.25 | 1 | 15 | 13 | 0 | 0 | 0 | -9.024475 | 2.975214 | -26.84974 | 2.476617 | 4.970749 | 20.05239 | 18.23156 |  | -0.01750214 |  | 0.142803 | 7.285591 | [16 empty] | 15.26348 | -0.004813671
5639 | 2022/03/01 09:14:43 | 76446.4483 | 4.5004 | 1 | 15 | 13 | 0 | 0 | 0 | -9.06584 | 2.970793 | -26.93273 | 2.475976 | 4.970749 | 20.05048 | 18.23156 | [21 empty] | 15.55159 | -0.004813671
5640 | 2022/03/01 09:14:43 | 76446.6993 | 4.7514 | 1 | 15 | 13 | 0 | 0 | 0 | -9.099665 | 2.96627 | -26.99206 | 2.475334 | 4.970749 | 20.04858 | 18.23156 | [21 empty] | 15.55159 | -0.004813671
5641 | 2022/03/01 09:14:43 | 76446.9489 | 5.001 | 1 | 15 | 13 | 0 | 0 | 0 | -9.126662 | 2.962056 | -27.03368 | 2.474695 | 4.970749 | 20.04668 | 18.23156 | [21 empty] | 15.55159 | -0.004813671
5642 | 2022/03/01 09:14:44 | 76447.1985 | 5.2506 | 1 | 15 | 13 | 0 | 0 | 0 | -9.147757 | 2.957841 | -27.05761 | 2.474059 | 4.970749 | 20.0448 | 18.23156 |  | -0.01657314 |  | 0.1568152 | 6.885911 | [16 empty] | 15.4544 | 0.05966246
5643 | 2022/03/01 09:14:44 | 76447.4491 | 5.5012 | 1 | 15 | 13 | 0 | 0 | 0 | -9.165051 | 2.953383 | -27.06791 | 2.473417 | 4.970749 | 20.0429 | 18.23156 | [21 empty] | 15.4544 | 0.05966246
5644 | 2022/03/01 09:14:44 | 76447.6987 | 5.7508 | 1 | 15 | 13 | 0 | 0 | 0 | -9.178885 | 2.948984 | -27.06839 | 2.472777 | 4.970749 | 20.04101 | 18.23156 | [21 empty] | 15.4544 | 0.05966246
5645 | 2022/03/01 09:14:44 | 76447.9492 | 6.0013 | 1 | 15 | 13 | 0 | 0 | 0 | -9.189701 | 2.945149 | -27.06504 | 2.472136 | 4.970749 | 20.03912 | 18.23156 | [21 empty] | 15.30107 | -0.04791796
5646 | 2022/03/01 09:14:45 | 76448.1987 | 6.2508 | 1 | 15 | 13 | 0 | 0 | 0 | -9.198534 | 2.940794 | -27.05099 | 2.471496 | 4.970749 | 20.03724 | 18.23156 |  | -0.01527459 |  | 0.1608571 | 6.685416 | [16 empty] | 15.30107 | -0.04791796
5647 | 2022/03/01 09:14:45 | 76448.449 | 6.5011 | 1 | 15 | 13 | 0 | 0 | 0 | -9.205545 | 2.936843 | -27.03524 | 2.470855 | 4.970749 | 20.03535 | 18.23156 | [21 empty] | 15.55374 | -0.04791796
5648 | 2022/03/01 09:14:45 | 76448.6985 | 6.7506 | 1 | 15 | 13 | 0 | 0 | 0 | -9.211047 | 2.932852 | -27.01464 | 2.470215 | 4.970749 | 20.03348 | 18.23156 | [21 empty] | 15.55374 | -0.04791796
5649 | 2022/03/01 09:14:45 | 76448.9489 | 7.001 | 1 | 15 | 13 | 0 | 0 | 0 | -9.215559 | 2.928774 | -26.99029 | 2.469574 | 4.970749 | 20.0316 | 18.23156 | [21 empty] | 15.55374 | -0.04791796
5650 | 2022/03/01 09:14:46 | 76449.198 | 7.2501 | 1 | 15 | 13 | 0 | 0 | 0 | -9.219063 | 2.924915 | -26.96498 | 2.468936 | 4.970749 | 20.02973 | 18.23156 |  | -0.01577667 |  | 0.1624216 | 6.252676 | [16 empty] | 15.71581 | 0.1296091
5651 | 2022/03/01 09:14:46 | 76449.4483 | 7.5004 | 1 | 15 | 13 | 0 | 0 | 0 | -9.221886 | 2.921007 | -26.93719 | 2.468296 | 4.970749 | 20.02786 | 18.23156 | [21 empty] | 15.71581 | 0.1296091
5652 | 2022/03/01 09:14:46 | 76449.6986 | 7.7507 | 1 | 15 | 13 | 0 | 0 | 0 | -9.22416 | 2.91705 | -26.90734 | 2.467656 | 4.970749 | 20.02599 | 18.23156 | [21 empty] | 15.71581 | 0.1296091
5653 | 2022/03/01 09:14:46 | 76449.9481 | 8.0002 | 1 | 15 | 13 | 0 | 0 | 0 | -9.225973 | 2.913346 | -26.87845 | 2.467019 | 4.970749 | 20.02414 | 18.23156 | [21 empty] | 15.49812 | -0.06802917
5654 | 2022/03/01 09:14:47 | 76450.1987 | 8.2508 | 1 | 15 | 13 | 0 | 0 | 0 | -9.227485 | 2.90946 | -26.847 | 2.466375 | 4.970749 | 20.02226 | 18.23156 |  | -0.01405907 |  | 0.1689382 | 6.032731 | [16 empty] | 15.49812 | -0.06802917
5655 | 2022/03/01 09:14:47 | 76450.4489 | 8.501 | 1 | 15 | 13 | 0 | 0 | 0 | -9.228694 | 2.905524 | -26.81419 | 2.465733 | 4.970749 | 20.02039 | 18.23156 | [21 empty] | 15.49812 | -0.06802917
5656 | 2022/03/01 09:14:47 | 76450.6985 | 8.7506 | 1 | 15 | 13 | 0 | 0 | 0 | -9.229618 | 2.901552 | -26.78022 | 2.465094 | 4.970749 | 20.01854 | 18.23156 | [21 empty] | 15.55283 | -0.06802917
5657 | 2022/03/01 09:14:47 | 76450.9489 | 9.001 | 1 | 15 | 13 | 0 | 0 | 0 | -9.230398 | 2.898035 | -26.75002 | 2.464453 | 4.970749 | 20.01668 | 18.23156 | [21 empty] | 15.55283 | -0.06802917
5658 | 2022/03/01 09:14:48 | 76451.1985 | 9.2506 | 1 | 15 | 13 | 0 | 0 | 0 | -9.230958 | 2.893931 | -26.71376 | 2.463814 | 4.970749 | 20.01483 | 18.23156 |  | -0.01652713 |  | 0.1797513 | 5.957966 | [16 empty] | 15.55283 | -0.06802917
5659 | 2022/03/01 09:14:48 | 76451.4481 | 9.5002 | 1 | 15 | 13 | 0 | 0 | 0 | -9.231418 | 2.890428 | -26.68275 | 2.463174 | 4.970749 | 20.01298 | 18.23156 | [21 empty] | 15.79086 | 0.09148061
5660 | 2022/03/01 09:14:48 | 76451.6993 | 9.7514 | 1 | 15 | 13 | 0 | 0 | 0 | -9.231772 | 2.886473 | -26.64726 | 2.46253 | 4.970749 | 20.01112 | 18.23156 | [21 empty] | 15.79086 | 0.09148061
5661 | 2022/03/01 09:14:48 | 76451.949 | 10.0011 | 1 | 15 | 13 | 0 | 0 | 0 | -9.232083 | 2.882892 | -26.6151 | 2.461892 | 4.970749 | 20.00928 | 18.23156 | [21 empty] | 15.79086 | 0.09148061
5662 | 2022/03/01 09:14:48 | 76451.9504 | 10.0025 | 1 | 15 | 13 | 0 | 0 | 0 | -9.232083 | 2.882892 | -26.6151 | 2.461888 | 4.970749 | 20.00927 | 18.23156 |  | -0.01520902 | 0.02535511 | 0.1613268 | 6.072524 | [16 empty] | 15.79086 | 0.09148061
5663 | 2022/03/01 09:14:49 | 76452.9881 | 1.0002 | 1 | 16 | 13 | 0 | 0 | 0 | 0 | 3.209929 | 0 | 2.461878 | 4.970749 | 20.00924 | 18.23156 |  | 0.02076646 | [19 empty] | 15.60506 | -0.01367211
5664 | 2022/03/01 09:14:50 | 76453.988 | 2.0001 | 1 | 16 | 13 | 0 | 0 | 0 | 0 | 3.220943 | 0 | 2.461878 | 4.970749 | 20.00924 | 18.23156 |  | 0.009351911 | [19 empty] | 15.90157 | 0.04826963
5665 | 2022/03/01 09:14:51 | 76454.989 | 3.0011 | 1 | 16 | 13 | 0 | 0 | 0 | 0 | 3.227755 | 0 | 2.461878 | 4.970749 | 20.00924 | 18.23156 |  | 0.007577034 | [19 empty] | 15.65569 | 0.003373623
5666 | 2022/03/01 09:14:52 | 76455.9882 | 4.0003 | 1 | 16 | 13 | 0 | 0 | 0 | 0 | 3.23308 | 0 | 2.461878 | 4.970749 | 20.00924 | 18.23156 |  | 0.0041979 | [19 empty] | 15.93162 | 0.006015897
5667 | 2022/03/01 09:14:53 | 76456.989 | 5.0011 | 1 | 16 | 13 | 0 | 0 | 0 | 0 | 3.237204 | 0 | 2.461878 | 4.970749 | 20.00924 | 18.23156 |  | 0.004747084 | [19 empty] | 16.04431 | 0.03521621
5668 | 2022/03/01 09:14:54 | 76457.9881 | 6.0002 | 1 | 16 | 13 | 0 | 0 | 0 | 0 | 3.240736 | 0 | 2.461878 | 4.970749 | 20.00924 | 18.23156 |  | 0.003772249 | [19 empty] | 15.7854 | -0.08090913
5669 | 2022/03/01 09:14:55 | 76458.9883 | 7.0004 | 1 | 16 | 13 | 0 | 0 | 0 | 0 | 3.243757 | 0 | 2.461878 | 4.970749 | 20.00924 | 18.23156 |  | 0.003131564 | [19 empty] | 16.08462 | 0.09350717
5670 | 2022/03/01 09:14:56 | 76459.9882 | 8.0003 | 1 | 16 | 13 | 0 | 0 | 0 | 0 | 3.246241 | 0 | 2.461878 | 4.970749 | 20.00924 | 18.23156 |  | 0.003304838 | [19 empty] | 15.81825 | -0.08324206
5671 | 2022/03/01 09:14:57 | 76460.9889 | 9.001 | 1 | 16 | 13 | 0 | 0 | 0 | 0 | 3.248814 | 0 | 2.461878 | 4.970749 | 20.00924 | 18.23156 |  | 0.002495834 | [19 empty] | 16.12545 | 0.09600043
5672 | 2022/03/01 09:14:58 | 76461.9881 | 10.0002 | 1 | 16 | 13 | 0 | 0 | 0 | 0 | 3.250959 | 0 | 2.461878 | 4.970749 | 20.00924 | 18.23156 |  | 0.002298475 | [19 empty] | 16.1302 | 0.09600043
5673 | 2022/03/01 09:14:59 | 76462.9882 | 11.0003 | 1 | 16 | 13 | 0 | 0 | 0 | 0 | 3.252869 | 0 | 2.461878 | 4.970749 | 20.00924 | 18.23156 | [21 empty] | 16.034 | 0.0837785
5674 | 2022/03/01 09:15:00 | 76463.9883 | 12.0004 | 1 | 16 | 13 | 0 | 0 | 0 | 0 | 3.254358 | 0 | 2.461878 | 4.970749 | 20.00924 | 18.23156 |  | 0.001601788 | [19 empty] | 16.15815 | 0.0837785
5675 | 2022/03/01 09:15:01 | 76464.9883 | 13.0004 | 1 | 16 | 13 | 0 | 0 | 0 | 0 | 3.256279 | 0 | 2.461878 | 4.970749 | 20.00924 | 18.23156 |  | 0.001719063 | [19 empty] | 15.95516 | 0.01459301
5676 | 2022/03/01 09:15:02 | 76465.9883 | 14.0004 | 1 | 16 | 13 | 0 | 0 | 0 | 0 | 3.257833 | 0 | 2.461878 | 4.970749 | 20.00924 | 18.23156 |  | 0.001910435 | [19 empty] | 16.16081 | 0.01459301
5677 | 2022/03/01 09:15:03 | 76466.9883 | 15.0004 | 1 | 16 | 13 | 0 | 0 | 0 | 0 | 3.259266 | 0 | 2.461878 | 4.970749 | 20.00924 | 18.23156 |  | 0.001427239 | [19 empty] | 15.91646 | -0.01209259
5678 | 2022/03/01 09:15:04 | 76467.9882 | 16.0003 | 1 | 16 | 13 | 0 | 0 | 0 | 0 | 3.260742 | 0 | 2.461878 | 4.970749 | 20.00924 | 18.23156 | [21 empty] | 16.17138 | -0.01681864
5679 | 2022/03/01 09:15:05 | 76468.9883 | 17.0004 | 1 | 16 | 13 | 0 | 0 | 0 | 0 | 3.262239 | 0 | 2.461878 | 4.970749 | 20.00924 | 18.23156 |  | 0.001284955 | [19 empty] | 15.9789 | 0.03633022
5680 | 2022/03/01 09:15:06 | 76469.9882 | 18.0003 | 1 | 16 | 13 | 0 | 0 | 0 | 0 | 3.26344 | 0 | 2.461878 | 4.970749 | 20.00924 | 18.23156 |  | 0.001236244 | [19 empty] | 16.08335 | -0.04710376
5681 | 2022/03/01 09:15:07 | 76470.9884 | 19.0005 | 1 | 16 | 13 | 0 | 0 | 0 | 0 | 3.264334 | 0 | 2.461878 | 4.970749 | 20.00924 | 18.23156 | [21 empty] | 16.13676 | 0.09643495
5682 | 2022/03/01 09:15:08 | 76471.9882 | 20.0003 | 1 | 16 | 13 | 0 | 0 | 0 | 0 | 3.265341 | 0 | 2.461878 | 4.970749 | 20.00924 | 18.23156 |  | 0.001241417 | [19 empty] | 15.8363 | -0.09389341
5683 | 2022/03/01 09:15:09 | 76472.9882 | 21.0003 | 1 | 16 | 13 | 0 | 0 | 0 | 0 | 3.266518 | 0 | 2.461878 | 4.970749 | 20.00924 | 18.23156 | [21 empty] | 16.16309 | 0.1021206
5684 | 2022/03/01 09:15:10 | 76473.9884 | 22.0005 | 1 | 16 | 13 | 0 | 0 | 0 | 0 | 3.267522 | 0 | 2.461878 | 4.970749 | 20.00924 | 18.23156 |  | 0.001010851 | [19 empty] | 15.92031 | -0.07586837
5685 | 2022/03/01 09:15:11 | 76474.9891 | 23.0012 | 1 | 16 | 13 | 0 | 0 | 0 | 0 | 3.268473 | 0 | 2.461878 | 4.970749 | 20.00924 | 18.23156 | [21 empty] | 16.18997 | 0.08426785
5686 | 2022/03/01 09:15:12 | 76475.9893 | 24.0014 | 1 | 16 | 13 | 0 | 0 | 0 | 0 | 3.269338 | 0 | 2.461878 | 4.970749 | 20.00924 | 18.23156 |  | 0.0008006383 | [19 empty] | 15.98735 | -0.06331801
5687 | 2022/03/01 09:15:13 | 76476.9883 | 25.0004 | 1 | 16 | 13 | 0 | 0 | 0 | 0 | 3.270085 | 0 | 2.461878 | 4.970749 | 20.00924 | 18.23156 | [21 empty] | 15.88138 | -0.06331801
5688 | 2022/03/01 09:15:14 | 76477.9885 | 26.0006 | 1 | 16 | 13 | 0 | 0 | 0 | 0 | 3.270839 | 0 | 2.461878 | 4.970749 | 20.00924 | 18.23156 |  | 0.0008789524 | [19 empty] | 15.99763 | -0.05871654
5689 | 2022/03/01 09:15:15 | 76478.9885 | 27.0006 | 1 | 16 | 13 | 0 | 0 | 0 | 0 | 3.271772 | 0 | 2.461878 | 4.970749 | 20.00924 | 18.23156 | [21 empty] | 15.83097 | -0.05871654
5690 | 2022/03/01 09:15:16 | 76479.9891 | 28.0012 | 1 | 16 | 13 | 0 | 0 | 0 | 0 | 3.272408 | 0 | 2.461878 | 4.970749 | 20.00924 | 18.23156 |  | 0.0007639764 | [19 empty] | 16.10016 | 0.0202769
5691 | 2022/03/01 09:15:17 | 76480.9884 | 29.0005 | 1 | 16 | 13 | 0 | 0 | 0 | 0 | 3.272874 | 0 | 2.461878 | 4.970749 | 20.00924 | 18.23156 | [21 empty] | 15.84921 | 0.0202769
5692 | 2022/03/01 09:15:18 | 76481.9884 | 30.0005 | 1 | 16 | 13 | 0 | 0 | 0 | 0 | 3.273613 | 0 | 2.461878 | 4.970749 | 20.00924 | 18.23156 |  | 0.0007778101 | [19 empty] | 15.97372 | -0.03951073
5693 | 2022/03/01 09:15:19 | 76482.9886 | 31.0007 | 1 | 16 | 13 | 0 | 0 | 0 | 0 | 3.274405 | 0 | 2.461878 | 4.970749 | 20.00924 | 18.23156 | [21 empty] | 15.89273 | 0.06093621
5694 | 2022/03/01 09:15:20 | 76483.9885 | 32.0006 | 1 | 16 | 13 | 0 | 0 | 0 | 0 | 3.275067 | 0 | 2.461878 | 4.970749 | 20.00924 | 18.23156 |  | 0.0007240396 | [19 empty] | 15.9525 | -0.06756902
5695 | 2022/03/01 09:15:21 | 76484.9893 | 33.0014 | 1 | 16 | 13 | 0 | 0 | 0 | 0 | 3.275648 | 0 | 2.461878 | 4.970749 | 20.00924 | 18.23156 | [21 empty] | 15.88632 | 0.06569803
5696 | 2022/03/01 09:15:22 | 76485.9885 | 34.0006 | 1 | 16 | 13 | 0 | 0 | 0 | 0 | 3.276361 | 0 | 2.461878 | 4.970749 | 20.00924 | 18.23156 | [21 empty] | 15.88619 | -0.08642018
5697 | 2022/03/01 09:15:23 | 76486.9885 | 35.0006 | 1 | 16 | 13 | 0 | 0 | 0 | 0 | 3.277018 | 0 | 2.461878 | 4.970749 | 20.00924 | 18.23156 |  | 0.0005581832 | [19 empty] | 16.09964 | 0.06670356
5698 | 2022/03/01 09:15:24 | 76487.9885 | 36.0006 | 1 | 16 | 13 | 0 | 0 | 0 | 0 | 3.277649 | 0 | 2.461878 | 4.970749 | 20.00924 | 18.23156 | [21 empty] | 15.8699 | -0.07179499
5699 | 2022/03/01 09:15:25 | 76488.9884 | 37.0005 | 1 | 16 | 13 | 0 | 0 | 0 | 0 | 3.27804 | 0 | 2.461878 | 4.970749 | 20.00924 | 18.23156 | [21 empty] | 16.11466 | 0.07648766
5700 | 2022/03/01 09:15:26 | 76489.9894 | 38.0015 | 1 | 16 | 13 | 0 | 0 | 0 | 0 | 3.278642 | 0 | 2.461878 | 4.970749 | 20.00924 | 18.23156 |  | 0.0005808538 | [19 empty] | 15.8283 | -0.08948505
5701 | 2022/03/01 09:15:27 | 76490.9884 | 39.0005 | 1 | 16 | 13 | 0 | 0 | 0 | 0 | 3.279225 | 0 | 2.461878 | 4.970749 | 20.00924 | 18.23156 | [21 empty] | 16.05029 | 0.06937087
5702 | 2022/03/01 09:15:28 | 76491.9879 | 40 | 1 | 16 | 13 | 0 | 0 | 0 | 0 | 3.279429 | 0 | 2.461878 | 4.970749 | 20.00924 | 18.23156 | [21 empty] | 15.88108 | 0.06937087
5703 | 2022/03/01 09:15:28 | 76491.9893 | 40.0014 | 1 | 16 | 13 | 0 | 0 | 0 | 0 | 3.279428 | 0 | 2.461878 | 4.970749 | 20.00924 | 18.23156 |  | 0.0005808538 | 0.02535511 | 0 | 0 | [16 empty] | 15.88108 | 0.06937087
5704 | 2022/03/01 09:15:29 | 76492.2782 | 0.2505 | 1 | 17 | 13 | 0 | 0 | 0 | 1.842751 | 3.333446 | 6.142711 | 2.462 | 4.970834 | 20.00964 | 18.23184 |  | 0.06276464 |  | 0.008126994 | 1037.432 | [16 empty] | 15.77154 | -0.0871098
5705 | 2022/03/01 09:15:29 | 76492.5286 | 0.5009 | 1 | 17 | 13 | 0 | 0 | 0 | 1.842751 | 3.336369 | 6.148097 | 2.462128 | 4.970834 | 20.01007 | 18.23184 | [21 empty] | 15.77154 | -0.0871098
5706 | 2022/03/01 09:15:29 | 76492.779 | 0.7513 | 1 | 17 | 13 | 0 | 0 | 0 | 1.843056 | 3.337682 | 6.151535 | 2.462256 | 4.970834 | 20.0105 | 18.23184 | [21 empty] | 16.05029 | 0.0871098
5707 | 2022/03/01 09:15:29 | 76493.0277 | 1 | 1 | 17 | 13 | 0 | 0 | 0 | 1.843628 | 3.339172 | 6.156191 | 2.462383 | 4.970834 | 20.01092 | 18.23184 | [21 empty] | 16.05029 | 0.0871098
5708 | 2022/03/01 09:15:30 | 76493.2781 | 1.2504 | 1 | 17 | 13 | 0 | 0 | 0 | 1.84436 | 3.340257 | 6.160636 | 2.462511 | 4.970834 | 20.01135 | 18.23184 |  | 0.007121922 |  | 0.04631907 | 55.33858 | [16 empty] | 16.05029 | 0.0871098
5709 | 2022/03/01 09:15:30 | 76493.5279 | 1.5002 | 1 | 17 | 13 | 0 | 0 | 0 | 1.844902 | 3.341669 | 6.165052 | 2.462639 | 4.970834 | 20.01178 | 18.23184 | [21 empty] | 15.9601 | 0.0871098
5710 | 2022/03/01 09:15:30 | 76493.779 | 1.7513 | 1 | 17 | 13 | 0 | 0 | 0 | 1.845207 | 3.342134 | 6.166929 | 2.462768 | 4.970834 | 20.01221 | 18.23184 | [21 empty] | 15.9601 | 0.0871098
5711 | 2022/03/01 09:15:30 | 76494.0278 | 2.0001 | 1 | 17 | 13 | 0 | 0 | 0 | 1.845322 | 3.343745 | 6.170286 | 2.462895 | 4.970834 | 20.01263 | 18.23184 | [21 empty] | 15.9601 | 0.0871098
5712 | 2022/03/01 09:15:31 | 76494.2784 | 2.2507 | 1 | 17 | 13 | 0 | 0 | 0 | 1.845245 | 3.344393 | 6.171224 | 2.463023 | 4.970834 | 20.01306 | 18.23184 |  | 0.004253595 |  | 0.101616 | [17 empty] | 15.77119 | -0.08721948
5713 | 2022/03/01 09:15:31 | 76494.528 | 2.5003 | 1 | 17 | 13 | 0 | 0 | 0 | 1.845245 | 3.34556 | 6.173378 | 2.463151 | 4.970834 | 20.01349 | 18.23184 | [21 empty] | 15.77119 | -0.08721948
5714 | 2022/03/01 09:15:31 | 76494.779 | 2.7513 | 1 | 17 | 13 | 0 | 0 | 0 | 1.845024 | 3.34618 | 6.173782 | 2.463279 | 4.970834 | 20.01392 | 18.23184 | [21 empty] | 15.77119 | -0.08721948
5715 | 2022/03/01 09:15:31 | 76495.0278 | 3.0001 | 1 | 17 | 13 | 0 | 0 | 0 | 1.845123 | 3.347438 | 6.176435 | 2.463406 | 4.970834 | 20.01434 | 18.23184 | [21 empty] | 15.96735 | 0.06130159
5716 | 2022/03/01 09:15:32 | 76495.2781 | 3.2504 | 1 | 17 | 13 | 0 | 0 | 0 | 1.845047 | 3.348004 | 6.177225 | 2.463535 | 4.970834 | 20.01477 | 18.23184 |  | 0.00332751 |  | 0.1347834 | 9.099243 | [16 empty] | 15.96735 | 0.06130159
5717 | 2022/03/01 09:15:32 | 76495.5278 | 3.5001 | 1 | 17 | 13 | 0 | 0 | 0 | 1.845428 | 3.349164 | 6.180641 | 2.463662 | 4.970834 | 20.0152 | 18.23184 | [21 empty] | 15.96735 | 0.06130159
5718 | 2022/03/01 09:15:32 | 76495.779 | 3.7513 | 1 | 17 | 13 | 0 | 0 | 0 | 1.845375 | 3.349858 | 6.181744 | 2.463791 | 4.970834 | 20.01563 | 18.23184 | [21 empty] | 16.00185 | 0.06130159
5719 | 2022/03/01 09:15:32 | 76496.0278 | 4.0001 | 1 | 17 | 13 | 0 | 0 | 0 | 1.845268 | 3.350898 | 6.183305 | 2.463918 | 4.970834 | 20.01606 | 18.23184 | [21 empty] | 16.00185 | 0.06130159
5720 | 2022/03/01 09:15:33 | 76496.2791 | 4.2514 | 1 | 17 | 13 | 0 | 0 | 0 | 1.845268 | 3.351586 | 6.184574 | 2.464047 | 4.970834 | 20.01649 | 18.23184 |  | 0.003200751 | [19 empty] | 16.00185 | 0.06130159
5721 | 2022/03/01 09:15:33 | 76496.528 | 4.5003 | 1 | 17 | 13 | 0 | 0 | 0 | 1.845291 | 3.352411 | 6.186174 | 2.464175 | 4.970834 | 20.01691 | 18.23184 | [21 empty] | 15.74024 | -0.07097185
5722 | 2022/03/01 09:15:33 | 76496.7792 | 4.7515 | 1 | 17 | 13 | 0 | 0 | 0 | 1.845337 | 3.353024 | 6.187459 | 2.464303 | 4.970834 | 20.01735 | 18.23184 | [21 empty] | 15.74024 | -0.07097185
5723 | 2022/03/01 09:15:33 | 76497.0278 | 5.0001 | 1 | 17 | 13 | 0 | 0 | 0 | 1.845512 | 3.353905 | 6.189672 | 2.46443 | 4.970834 | 20.01777 | 18.23184 | [21 empty] | 15.74024 | -0.07097185
5724 | 2022/03/01 09:15:34 | 76497.2792 | 5.2515 | 1 | 17 | 13 | 0 | 0 | 0 | 1.845428 | 3.354414 | 6.19033 | 2.464559 | 4.970834 | 20.01821 | 18.23184 |  | 0.003433145 |  | 0.1542056 | [17 empty] | 15.89165 | 0.04731536
5725 | 2022/03/01 09:15:34 | 76497.5286 | 5.5009 | 1 | 17 | 13 | 0 | 0 | 0 | 1.845024 | 3.355463 | 6.19091 | 2.464687 | 4.970834 | 20.01863 | 18.23184 | [21 empty] | 15.89165 | 0.04731536
5726 | 2022/03/01 09:15:34 | 76497.7784 | 5.7507 | 1 | 17 | 13 | 0 | 0 | 0 | 1.844879 | 3.355997 | 6.191408 | 2.464814 | 4.970834 | 20.01906 | 18.23184 | [21 empty] | 16.03527 | 0.04731536
5727 | 2022/03/01 09:15:34 | 76498.0287 | 6.001 | 1 | 17 | 13 | 0 | 0 | 0 | 1.845398 | 3.356966 | 6.194938 | 2.464943 | 4.970834 | 20.01949 | 18.23184 | [21 empty] | 16.03527 | 0.04731536
5728 | 2022/03/01 09:15:35 | 76498.2783 | 6.2506 | 1 | 17 | 13 | 0 | 0 | 0 | 1.845985 | 3.357539 | 6.197967 | 2.46507 | 4.970834 | 20.01992 | 18.23184 |  | 0.003095697 |  | 0.1756371 | 6.392836 | [16 empty] | 16.03527 | 0.04731536
5729 | 2022/03/01 09:15:35 | 76498.5278 | 6.5001 | 1 | 17 | 13 | 0 | 0 | 0 | 1.846062 | 3.358345 | 6.199713 | 2.465198 | 4.970834 | 20.02035 | 18.23184 | [21 empty] | 15.81064 | -0.02531648
5730 | 2022/03/01 09:15:35 | 76498.7783 | 6.7506 | 1 | 17 | 13 | 0 | 0 | 0 | 1.845581 | 3.359112 | 6.199513 | 2.465326 | 4.970834 | 20.02078 | 18.23184 | [21 empty] | 15.81064 | -0.02531648
5731 | 2022/03/01 09:15:35 | 76499.028 | 7.0003 | 1 | 17 | 13 | 0 | 0 | 0 | 1.8451 | 3.359692 | 6.198968 | 2.465454 | 4.970834 | 20.02121 | 18.23184 | [21 empty] | 15.81064 | -0.02531648
5732 | 2022/03/01 09:15:36 | 76499.2784 | 7.2507 | 1 | 17 | 13 | 0 | 0 | 0 | 1.845085 | 3.360281 | 6.200004 | 2.465582 | 4.970834 | 20.02164 | 18.23184 |  | 0.003129022 | [19 empty] | 15.88951 | 0.02464652
5733 | 2022/03/01 09:15:36 | 76499.5278 | 7.5001 | 1 | 17 | 13 | 0 | 0 | 0 | 1.845123 | 3.361228 | 6.201879 | 2.46571 | 4.970834 | 20.02207 | 18.23184 | [21 empty] | 15.88951 | 0.02464652
5734 | 2022/03/01 09:15:36 | 76499.7784 | 7.7507 | 1 | 17 | 13 | 0 | 0 | 0 | 1.845337 | 3.361746 | 6.203554 | 2.465838 | 4.970834 | 20.0225 | 18.23184 | [21 empty] | 15.88951 | 0.02464652
5735 | 2022/03/01 09:15:36 | 76500.028 | 8.0003 | 1 | 17 | 13 | 0 | 0 | 0 | 1.845253 | 3.362421 | 6.204517 | 2.465966 | 4.970834 | 20.02293 | 18.23184 | [21 empty] | 16.08758 | 0.02464652
5736 | 2022/03/01 09:15:37 | 76500.2783 | 8.2506 | 1 | 17 | 13 | 0 | 0 | 0 | 1.845078 | 3.363235 | 6.205431 | 2.466094 | 4.970834 | 20.02336 | 18.23184 |  | 0.002618039 |  | 0.1822808 | [17 empty] | 16.08758 | 0.02464652
5737 | 2022/03/01 09:15:37 | 76500.5279 | 8.5002 | 1 | 17 | 13 | 0 | 0 | 0 | 1.844902 | 3.363675 | 6.205651 | 2.466222 | 4.970834 | 20.02379 | 18.23184 | [21 empty] | 16.08758 | 0.02464652
5738 | 2022/03/01 09:15:37 | 76500.7785 | 8.7508 | 1 | 17 | 13 | 0 | 0 | 0 | 1.844864 | 3.364489 | 6.207025 | 2.46635 | 4.970834 | 20.02422 | 18.23184 | [21 empty] | 15.84196 | -0.01485944
5739 | 2022/03/01 09:15:37 | 76501.0286 | 9.0009 | 1 | 17 | 13 | 0 | 0 | 0 | 1.844994 | 3.36518 | 6.208737 | 2.466478 | 4.970834 | 20.02465 | 18.23184 | [21 empty] | 15.84196 | -0.01485944
5740 | 2022/03/01 09:15:38 | 76501.2784 | 9.2507 | 1 | 17 | 13 | 0 | 0 | 0 | 1.845009 | 3.365877 | 6.210073 | 2.466606 | 4.970834 | 20.02509 | 18.23184 |  | 0.002301833 | [19 empty] | 15.84196 | -0.01485944
5741 | 2022/03/01 09:15:38 | 76501.5289 | 9.5012 | 1 | 17 | 13 | 0 | 0 | 0 | 1.845024 | 3.366235 | 6.210784 | 2.466735 | 4.970834 | 20.02552 | 18.23184 | [21 empty] | 15.75017 | -0.02868474
5742 | 2022/03/01 09:15:38 | 76501.7783 | 9.7506 | 1 | 17 | 13 | 0 | 0 | 0 | 1.844971 | 3.367188 | 6.212364 | 2.466862 | 4.970834 | 20.02595 | 18.23184 | [21 empty] | 15.75017 | -0.02868474
5743 | 2022/03/01 09:15:38 | 76502.0279 | 10.0002 | 1 | 17 | 13 | 0 | 0 | 0 | 1.844711 | 3.367466 | 6.212002 | 2.46699 | 4.970834 | 20.02638 | 18.23184 | [21 empty] | 15.75017 | -0.02868474
5744 | 2022/03/01 09:15:38 | 76502.0295 | 10.0018 | 1 | 17 | 13 | 0 | 0 | 0 | 1.844696 | 3.367407 | 6.211842 | 2.466991 | 4.970834 | 20.02638 | 18.23184 |  | 0.003213197 | 0.02535511 | 0.191635 | 5.341798 | [16 empty] | 16.0844 | -0.02868474
5745 | 2022/03/01 09:15:39 | 76503.0687 | 1.0008 | 1 | 18 | 13 | 0 | 0 | 0 | 0 | 3.312067 | 0 | 2.466993 | 4.970834 | 20.02639 | 18.23184 |  | -0.004636471 | [19 empty] | 15.8996 | 0.04669607
5746 | 2022/03/01 09:15:40 | 76504.0685 | 2.0006 | 1 | 18 | 13 | 0 | 0 | 0 | 0 | 3.310983 | 0 | 2.466993 | 4.970834 | 20.02639 | 18.23184 |  | -0.001724435 | [19 empty] | 15.82616 | -0.02294779
5747 | 2022/03/01 09:15:41 | 76505.0688 | 3.0009 | 1 | 18 | 13 | 0 | 0 | 0 | 0 | 3.309786 | 0 | 2.466993 | 4.970834 | 20.02639 | 18.23184 | [21 empty] | 15.85997 | 0.01056612
5748 | 2022/03/01 09:15:42 | 76506.0686 | 4.0007 | 1 | 18 | 13 | 0 | 0 | 0 | 0 | 3.309094 | 0 | 2.466993 | 4.970834 | 20.02639 | 18.23184 |  | -0.001041413 | [19 empty] | 15.78072 | -0.02476752
5749 | 2022/03/01 09:15:43 | 76507.0688 | 5.0009 | 1 | 18 | 13 | 0 | 0 | 0 | 0 | 3.308627 | 0 | 2.466993 | 4.970834 | 20.02639 | 18.23184 | [21 empty] | 15.98255 | 0.06307125
5750 | 2022/03/01 09:15:44 | 76508.0687 | 6.0008 | 1 | 18 | 13 | 0 | 0 | 0 | 0 | 3.308307 | 0 | 2.466993 | 4.970834 | 20.02639 | 18.23184 | [21 empty] | 15.67902 | -0.09485245
5751 | 2022/03/01 09:15:45 | 76509.068 | 7.0001 | 1 | 18 | 13 | 0 | 0 | 0 | 0 | 3.307891 | 0 | 2.466993 | 4.970834 | 20.02639 | 18.23184 | [21 empty] | 16.0236 | -0.09485245
5752 | 2022/03/01 09:15:46 | 76510.068 | 8.0001 | 1 | 18 | 13 | 0 | 0 | 0 | 0 | 3.307496 | 0 | 2.466993 | 4.970834 | 20.02639 | 18.23184 |  | -0.0004319789 | [19 empty] | 15.74445 | -0.05916238
5753 | 2022/03/01 09:15:47 | 76511.0681 | 9.0002 | 1 | 18 | 13 | 0 | 0 | 0 | 0 | 3.307343 | 0 | 2.466993 | 4.970834 | 20.02639 | 18.23184 | [21 empty] | 15.96875 | -0.05916238
5754 | 2022/03/01 09:15:48 | 76512.068 | 10.0001 | 1 | 18 | 13 | 0 | 0 | 0 | 0 | 3.307315 | 0 | 2.466993 | 4.970834 | 20.02639 | 18.23184 | [21 empty] | 15.68998 | -0.07916987
5755 | 2022/03/01 09:15:49 | 76513.0687 | 11.0008 | 1 | 18 | 13 | 0 | 0 | 0 | 0 | 3.307142 | 0 | 2.466993 | 4.970834 | 20.02639 | 18.23184 | [21 empty] | 15.92703 | -0.07916987
5756 | 2022/03/01 09:15:50 | 76514.0689 | 12.001 | 1 | 18 | 13 | 0 | 0 | 0 | 0 | 3.307071 | 0 | 2.466993 | 4.970834 | 20.02639 | 18.23184 |  | -0.0003544786 | [19 empty] | 15.98823 | 0.09320199
5757 | 2022/03/01 09:15:51 | 76515.0687 | 13.0008 | 1 | 18 | 13 | 0 | 0 | 0 | 0 | 3.307006 | 0 | 2.466993 | 4.970834 | 20.02639 | 18.23184 | [21 empty] | 15.8722 | -0.09237826
5758 | 2022/03/01 09:15:52 | 76516.0681 | 14.0002 | 1 | 18 | 13 | 0 | 0 | 0 | 0 | 3.30689 | 0 | 2.466993 | 4.970834 | 20.02639 | 18.23184 | [21 empty] | 15.97548 | 0.08839488
5759 | 2022/03/01 09:15:53 | 76517.0689 | 15.001 | 1 | 18 | 13 | 0 | 0 | 0 | 0 | 3.306925 | 0 | 2.466993 | 4.970834 | 20.02639 | 18.23184 | [21 empty] | 15.85184 | -0.06130219
5760 | 2022/03/01 09:15:54 | 76518.0688 | 16.0009 | 1 | 18 | 13 | 0 | 0 | 0 | 0 | 3.306676 | 0 | 2.466993 | 4.970834 | 20.02639 | 18.23184 | [21 empty] | 16.11126 | 0.1037335
5761 | 2022/03/01 09:15:55 | 76519.0689 | 17.001 | 1 | 18 | 13 | 0 | 0 | 0 | 0 | 3.306687 | 0 | 2.466993 | 4.970834 | 20.02639 | 18.23184 | [21 empty] | 15.74571 | -0.1142341
5762 | 2022/03/01 09:15:56 | 76520.0681 | 18.0002 | 1 | 18 | 13 | 0 | 0 | 0 | 0 | 3.306619 | 0 | 2.466993 | 4.970834 | 20.02639 | 18.23184 | [21 empty] | 16.06177 | 0.09876907
5763 | 2022/03/01 09:15:57 | 76521.068 | 19.0001 | 1 | 18 | 13 | 0 | 0 | 0 | 0 | 3.306438 | 0 | 2.466993 | 4.970834 | 20.02639 | 18.23184 | [21 empty] | 15.83328 | -0.07140398
5764 | 2022/03/01 09:15:58 | 76522.068 | 20.0001 | 1 | 18 | 13 | 0 | 0 | 0 | 0 | 3.306618 | 0 | 2.466993 | 4.970834 | 20.02639 | 18.23184 | [21 empty] | 16.034 | 0.06272614
5765 | 2022/03/01 09:15:59 | 76523.0681 | 21.0002 | 1 | 18 | 13 | 0 | 0 | 0 | 0 | 3.306418 | 0 | 2.466993 | 4.970834 | 20.02639 | 18.23184 | [21 empty] | 15.91393 | -0.03752351
5766 | 2022/03/01 09:16:00 | 76524.0681 | 22.0002 | 1 | 18 | 13 | 0 | 0 | 0 | 0 | 3.30628 | 0 | 2.466993 | 4.970834 | 20.02639 | 18.23184 | [21 empty] | 15.74676 | -0.03752351
5767 | 2022/03/01 09:16:01 | 76525.0689 | 23.001 | 1 | 18 | 13 | 0 | 0 | 0 | 0 | 3.306386 | 0 | 2.466993 | 4.970834 | 20.02639 | 18.23184 | [21 empty] | 15.91978 | -0.02580047
5768 | 2022/03/01 09:16:02 | 76526.0689 | 24.001 | 1 | 18 | 13 | 0 | 0 | 0 | 0 | 3.3063 | 0 | 2.466993 | 4.970834 | 20.02639 | 18.23184 |  | -7.463916e-05 | [19 empty] | 15.69812 | -0.02580047
5769 | 2022/03/01 09:16:03 | 76527.0681 | 25.0002 | 1 | 18 | 13 | 0 | 0 | 0 | 0 | 3.306251 | 0 | 2.466993 | 4.970834 | 20.02639 | 18.23184 | [21 empty] | 15.96062 | 0.01928687
5770 | 2022/03/01 09:16:04 | 76528.0682 | 26.0003 | 1 | 18 | 13 | 0 | 0 | 0 | 0 | 3.306212 | 0 | 2.466993 | 4.970834 | 20.02639 | 18.23184 | [21 empty] | 15.734 | 0.01928687
5771 | 2022/03/01 09:16:05 | 76529.069 | 27.0011 | 1 | 18 | 13 | 0 | 0 | 0 | 0 | 3.306194 | 0 | 2.466993 | 4.970834 | 20.02639 | 18.23184 | [21 empty] | 15.84638 | -0.0357002
5772 | 2022/03/01 09:16:06 | 76530.0681 | 28.0002 | 1 | 18 | 13 | 0 | 0 | 0 | 0 | 3.306162 | 0 | 2.466993 | 4.970834 | 20.02639 | 18.23184 | [21 empty] | 15.69581 | 0.04260898
5773 | 2022/03/01 09:16:07 | 76531.0681 | 29.0002 | 1 | 18 | 13 | 0 | 0 | 0 | 0 | 3.306211 | 0 | 2.466993 | 4.970834 | 20.02639 | 18.23184 | [21 empty] | 15.80339 | -0.05604446
5774 | 2022/03/01 09:16:08 | 76532.0683 | 30.0004 | 1 | 18 | 13 | 0 | 0 | 0 | 0 | 3.306233 | 0 | 2.466993 | 4.970834 | 20.02639 | 18.23184 | [21 empty] | 15.79929 | 0.06300449
5775 | 2022/03/01 09:16:09 | 76533.0681 | 31.0002 | 1 | 18 | 13 | 0 | 0 | 0 | 0 | 3.306299 | 0 | 2.466993 | 4.970834 | 20.02639 | 18.23184 | [21 empty] | 15.78162 | -0.06980598
5776 | 2022/03/01 09:16:10 | 76534.0689 | 32.001 | 1 | 18 | 13 | 0 | 0 | 0 | 0 | 3.306189 | 0 | 2.466993 | 4.970834 | 20.02639 | 18.23184 | [21 empty] | 15.98823 | 0.06456316
5777 | 2022/03/01 09:16:11 | 76535.0691 | 33.0012 | 1 | 18 | 13 | 0 | 0 | 0 | 0 | 3.306297 | 0 | 2.466993 | 4.970834 | 20.02639 | 18.23184 | [21 empty] | 15.7153 | -0.08529067
5778 | 2022/03/01 09:16:12 | 76536.0681 | 34.0002 | 1 | 18 | 13 | 0 | 0 | 0 | 0 | 3.306205 | 0 | 2.466993 | 4.970834 | 20.02639 | 18.23184 | [21 empty] | 15.99954 | 0.08882761
5779 | 2022/03/01 09:16:13 | 76537.0684 | 35.0005 | 1 | 18 | 13 | 0 | 0 | 0 | 0 | 3.306217 | 0 | 2.466993 | 4.970834 | 20.02639 | 18.23184 | [21 empty] | 15.73544 | -0.08253336
5780 | 2022/03/01 09:16:14 | 76538.0682 | 36.0003 | 1 | 18 | 13 | 0 | 0 | 0 | 0 | 3.306316 | 0 | 2.466993 | 4.970834 | 20.02639 | 18.23184 |  | -1.011554e-05 | [19 empty] | 15.92651 | 0.05971134
5781 | 2022/03/01 09:16:15 | 76539.0684 | 37.0005 | 1 | 18 | 13 | 0 | 0 | 0 | 0 | 3.306409 | 0 | 2.466993 | 4.970834 | 20.02639 | 18.23184 | [21 empty] | 15.84372 | 0.05971134
5782 | 2022/03/01 09:16:16 | 76540.0683 | 38.0004 | 1 | 18 | 13 | 0 | 0 | 0 | 0 | 3.306293 | 0 | 2.466993 | 4.970834 | 20.02639 | 18.23184 | [21 empty] | 15.91747 | 0.07948875
5783 | 2022/03/01 09:16:17 | 76541.0683 | 39.0004 | 1 | 18 | 13 | 0 | 0 | 0 | 0 | 3.306363 | 0 | 2.466993 | 4.970834 | 20.02639 | 18.23184 | [21 empty] | 15.87767 | 0.07948875
5784 | 2022/03/01 09:16:18 | 76542.0682 | 40.0003 | 1 | 18 | 13 | 0 | 0 | 0 | 0 | 3.306118 | 0 | 2.466993 | 4.970834 | 20.02639 | 18.23184 | [21 empty] | 15.70323 | -0.06695092
5785 | 2022/03/01 09:16:18 | 76542.0699 | 40.002 | 1 | 18 | 13 | 0 | 0 | 0 | 0 | 3.30623 | 0 | 2.466993 | 4.970834 | 20.02639 | 18.23184 |  | -1.011554e-05 | 0.02535511 | 0 | 0 | [16 empty] | 15.90528 | 0.06314039
5786 | 2022/03/01 09:16:18 | 76542.0763 | 0.0017 | 1 | 19 | 13 | 0 | 0 | 0 | 0 | 3.306264 | 0 | 2.466993 | 4.970834 | 20.02639 | 18.23184 |  | -1.011554e-05 | 0.02535511 | 0 | 0 | [16 empty] | 15.90513 | 0.06308222
5787 | 2022/03/01 09:16:29 | 76552.1143 | 10.0012 | 1 | 20 | 13 | 0 | 0 | 0 | -1.500354 | 3.233452 | -4.851323 | 2.46701 | 4.974997 | 20.02644 | 18.24535 |  | -0.002169256 |  | 0.1890152 | 6.501856 | [16 empty] | 15.67137 | -0.02816141
5788 | 2022/03/01 09:16:39 | 76562.1134 | 20.0003 | 1 | 20 | 13 | 0 | 0 | 0 | -1.500331 | 3.215068 | -4.823666 | 2.46701 | 4.979159 | 20.02644 | 18.25877 |  | -0.001546428 |  | 0.242925 | 4.778981 | [16 empty] | 15.91484 | -0.05949795
5789 | 2022/03/01 09:16:49 | 76572.1146 | 30.0015 | 1 | 20 | 13 | 0 | 0 | 0 | -1.500391 | 3.199453 | -4.80043 | 2.46701 | 4.983323 | 20.02644 | 18.27212 |  | -0.001896287 |  | 0.266438 | 3.7669 | [16 empty] | 15.81278 | -0.05283535
5790 | 2022/03/01 09:16:59 | 76582.1146 | 40.0015 | 1 | 20 | 13 | 0 | 0 | 0 | -1.500322 | 3.186341 | -4.780538 | 2.46701 | 4.987485 | 20.02644 | 18.28541 |  | -0.001081146 |  | 0.3349533 | 3.404523 | [16 empty] | 15.88898 | -0.0265938
5791 | 2022/03/01 09:17:09 | 76592.1133 | 50.0002 | 1 | 20 | 13 | 0 | 0 | 0 | -1.500312 | 3.175711 | -4.764557 | 2.46701 | 4.991647 | 20.02644 | 18.29865 |  | -0.0008531727 |  | 0.3699696 | 2.91508 | [16 empty] | 15.88492 | 0.09291887
5792 | 2022/03/01 09:17:19 | 76602.1135 | 60.0004 | 1 | 20 | 13 | 0 | 0 | 0 | -1.500316 | 3.167112 | -4.751669 | 2.46701 | 4.99581 | 20.02644 | 18.31185 |  | -0.0006433427 |  | 0.4926346 | 2.498571 | [16 empty] | 15.81064 | -0.0153774
5793 | 2022/03/01 09:17:29 | 76612.1133 | 70.0002 | 1 | 20 | 13 | 0 | 0 | 0 | -1.50033 | 3.159743 | -4.740657 | 2.46701 | 4.999972 | 20.02644 | 18.32501 |  | -0.000702673 |  | 0.5396644 | 1.906034 | [16 empty] | 16.10562 | -0.01724899
5794 | 2022/03/01 09:17:39 | 76622.1136 | 80.0005 | 1 | 20 | 13 | 0 | 0 | 0 | -1.500407 | 3.153187 | -4.731064 | 2.46701 | 5.004135 | 20.02644 | 18.33815 |  | -0.0005675559 |  | 0.5935783 | 1.664845 | [16 empty] | 15.77918 | -0.0704062
5795 | 2022/03/01 09:17:49 | 76632.1136 | 90.0005 | 1 | 20 | 13 | 0 | 0 | 0 | -1.500386 | 3.146204 | -4.72052 | 2.46701 | 5.008297 | 20.02644 | 18.35126 |  | -0.000627235 |  | 0.5995823 | [17 empty] | 16.08781 | 0.0709635
5796 | 2022/03/01 09:17:59 | 76642.1137 | 100.0006 | 1 | 20 | 13 | 0 | 0 | 0 | -1.500375 | 3.139624 | -4.710613359 | 2.46701 | 5.01246 | 20.02644 | 18.36435 |  | -0.0006725335 |  | 0.6085066 | 1.61776 | [16 empty] | 15.86407 | 0.02194345
5797 | 2022/03/01 09:18:09 | 76652.1142 | 110.0011 | 1 | 20 | 13 | 0 | 0 | 0 | -1.500347 | 3.132133 | -4.699286 | 2.46701 | 5.016623 | 20.02644 | 18.3774 |  | -0.0006684174 |  | 0.5868411 | 1.673394 | [16 empty] | 16.16309 | 0.07487357
5798 | 2022/03/01 09:18:19 | 76662.1137 | 120.0006 | 1 | 20 | 13 | 0 | 0 | 0 | -1.500326 | 3.124932 | -4.688417 | 2.46701 | 5.020785 | 20.02644 | 18.39042 |  | -0.0005958439 |  | 0.5621201 | [17 empty] | 15.88671 | -0.0393033
5799 | 2022/03/01 09:18:29 | 76672.1139 | 130.0008 | 1 | 20 | 13 | 0 | 0 | 0 | -1.50035 | 3.117658 | -4.677578 | 2.46701 | 5.024949 | 20.02644 | 18.40342 |  | -0.0007058553 |  | 0.5419501 | 1.7446 | [16 empty] | 16.20251 | -0.006574988
5800 | 2022/03/01 09:18:39 | 76682.1132 | 140.0001 | 1 | 20 | 13 | 0 | 0 | 0 | -1.500371 | 3.109903 | -4.666008 | 2.46701 | 5.029113 | 20.02644 | 18.41639 |  | -0.000617103 |  | 0.5643536 | 1.789527 | [16 empty] | 15.96203 | -0.01902819
5801 | 2022/03/01 09:18:49 | 76692.1134 | 150.0003 | 1 | 20 | 13 | 0 | 0 | 0 | -1.50039 | 3.102413 | -4.654829 | 2.46701 | 5.033277 | 20.02644 | 18.42932 |  | -0.0007083227 |  | 0.5285579 | 1.843695 | [16 empty] | 16.2391 | 0.07585883
5802 | 2022/03/01 09:18:59 | 76702.1136 | 160.0005 | 1 | 20 | 13 | 0 | 0 | 0 | -1.500341 | 3.094611 | -4.642972 | 2.46701 | 5.03744 | 20.02644 | 18.44222 |  | -0.0009646678227 |  | 0.5411362 | [17 empty] | 15.94049 | -0.03473461
5803 | 2022/03/01 09:19:09 | 76712.1149 | 170.0018 | 1 | 20 | 13 | 0 | 0 | 0 | -1.500385 | 3.087231 | -4.632035 | 2.46701 | 5.041604 | 20.02644 | 18.45509 |  | -0.0007362833 |  | 0.5690079 | 1.873997 | [16 empty] | 16.24635 | 0.03241777
5804 | 2022/03/01 09:19:19 | 76722.1142 | 180.0011 | 1 | 20 | 13 | 0 | 0 | 0 | -1.500359 | 3.079145 | -4.619823 | 2.46701 | 5.045767 | 20.02644 | 18.46793 |  | -0.0008317712 |  | 0.5328149 | 1.811779 | [16 empty] | 16.14173 | -0.02828538
5805 | 2022/03/01 09:19:29 | 76732.1137 | 190.0006 | 1 | 20 | 13 | 0 | 0 | 0 | -1.500336 | 3.071591 | -4.608419 | 2.46701 | 5.04993 | 20.02644 | 18.48073 |  | -0.0007219049 |  | 0.5342427 | 1.879412 | [16 empty] | 15.9948 | 0.06623924
5806 | 2022/03/01 09:19:39 | 76742.1136 | 200.0005 | 1 | 20 | 13 | 0 | 0 | 0 | -1.500346 | 3.063463 | -4.596254 | 2.46701 | 5.054094 | 20.02644 | 18.4935 |  | -0.0005733632 |  | 0.5395704 | [17 empty] | 16.26861 | 0.09247482
5807 | 2022/03/01 09:19:49 | 76752.1139 | 210.0008 | 1 | 20 | 13 | 0 | 0 | 0 | -1.500359 | 3.055959 | -4.585036 | 2.46701 | 5.058258 | 20.02644 | 18.50624 |  | -0.0007568946 |  | 0.5223342 | 1.904779 | [16 empty] | 16.16295 | 0.06569803
5808 | 2022/03/01 09:19:59 | 76762.114 | 220.0009 | 1 | 20 | 13 | 0 | 0 | 0 | -1.50038 | 3.048004 | -4.573164 | 2.46701 | 5.062422 | 20.02644 | 18.51895 |  | -0.000847527 |  | 0.5149211 | 1.874508 | [16 empty] | 16.02929 | -0.06284773
5809 | 2022/03/01 09:20:09 | 76772.1141 | 230.001 | 1 | 20 | 13 | 0 | 0 | 0 | -1.500348 | 3.039762 | -4.560701 | 2.46701 | 5.066584 | 20.02644 | 18.53162 |  | -0.0006309698 |  | 0.5285171 | 1.904014 | [16 empty] | 16.29161 | 0.05225182
5810 | 2022/03/01 09:20:19 | 76782.1135 | 240.0004 | 1 | 20 | 13 | 0 | 0 | 0 | -1.500367 | 3.031763 | -4.548757 | 2.46701 | 5.070747 | 20.02644 | 18.54426 |  | -0.0007018498 |  | 0.5285146 | 1.924459 | [16 empty] | 16.00488 | -0.106886
5811 | 2022/03/01 09:20:29 | 76792.1138 | 250.0007 | 1 | 20 | 13 | 0 | 0 | 0 | -1.500359 | 3.023265 | -4.535983 | 2.46701 | 5.074911 | 20.02644 | 18.55687 |  | -0.0008289894 |  | 0.4992423 | [17 empty] | 16.42816 | 0.0534755
5812 | 2022/03/01 09:20:39 | 76802.1131 | 260 | 1 | 20 | 13 | 0 | 0 | 0 | -1.500351 | 3.015029 | -4.523602 | 2.46701 | 5.079074 | 20.02644 | 18.56944 |  | -0.000804391 |  | 0.5075915 | 2.011463 | [16 empty] | 16.17226 | -0.02818048
5813 | 2022/03/01 09:20:49 | 76812.1132 | 270.0001 | 1 | 20 | 13 | 0 | 0 | 0 | -1.500351 | 3.00608 | -4.510175 | 2.46701 | 5.083238 | 20.02644 | 18.58197 |  | -0.001049531 |  | 0.4635328 | 2.060196 | [16 empty] | 16.38505 | 0.07284522
5814 | 2022/03/01 09:20:59 | 76822.1155 | 280.0024 | 1 | 20 | 13 | 0 | 0 | 0 | -1.500381 | 2.997567 | -4.497493 | 2.46701 | 5.087402 | 20.02644 | 18.59447 |  | -0.0008224593 |  | 0.4563688 | 2.103693 | [16 empty] | 16.22883 | -0.07361174
5815 | 2022/03/01 09:21:09 | 76832.1133 | 290.0002 | 1 | 20 | 13 | 0 | 0 | 0 | -1.500339 | 2.988019 | -4.483041 | 2.46701 | 5.091565 | 20.02644 | 18.60693 |  | -0.00101393 |  | 0.470906 | 2.131683 | [16 empty] | 16.56346 | 0.0972712
5816 | 2022/03/01 09:21:19 | 76842.1135 | 300.0004 | 1 | 20 | 13 | 0 | 0 | 0 | -1.500401 | 2.97864 | -4.469154 | 2.46701 | 5.095728 | 20.02644 | 18.61935 |  | -0.00091826 |  | 0.4242713 | 2.272481 | [16 empty] | 16.46564 | 0.06803036
5817 | 2022/03/01 09:21:29 | 76852.1134 | 310.0003 | 1 | 20 | 13 | 0 | 0 | 0 | -1.500319 | 2.968807 | -4.454158 | 2.46701 | 5.099893 | 20.02644 | 18.63173 |  | -0.001129995 |  | 0.4167618 | 2.367679 | [16 empty] | 16.27053 | -0.04284203
5818 | 2022/03/01 09:21:39 | 76862.1143 | 320.0012 | 1 | 20 | 13 | 0 | 0 | 0 | -1.500341 | 2.958522 | -4.438792 | 2.46701 | 5.104056 | 20.02644 | 18.64407 |  | -0.001153913 |  | 0.392721 | 2.422345 | [16 empty] | 16.62461 | 0.06596804
5819 | 2022/03/01 09:21:49 | 76872.1131 | 330 | 1 | 20 | 13 | 0 | 0 | 0 | -1.500319 | 2.947753 | -4.42257 | 2.46701 | 5.108219 | 20.02644 | 18.65637 |  | -0.001109079 |  | 0.4123585 | 2.501966 | [16 empty] | 16.26912 | -0.1035804
5820 | 2022/03/01 09:21:59 | 76882.1139 | 340.0008 | 1 | 20 | 13 | 0 | 0 | 0 | -1.500354 | 2.936797 | -4.406235 | 2.46701 | 5.112383 | 20.02644 | 18.66862 |  | -0.001161191 |  | 0.3682821 | 2.603301 | [16 empty] | 16.55993 | -0.07879078
5821 | 2022/03/01 09:22:09 | 76892.1131 | 350 | 1 | 20 | 13 | 0 | 0 | 0 | -1.500319 | 2.924835 | -4.388186 | 2.46701 | 5.116546 | 20.02644 | 18.68082 |  | -0.001081146 |  | 0.3777418 | 2.694003 | [16 empty] | 16.53629 | -0.02036691
5822 | 2022/03/01 09:22:19 | 76902.1143 | 360.0012 | 1 | 20 | 13 | 0 | 0 | 0 | -1.500372 | 2.912783 | -4.370258 | 2.46701 | 5.120711 | 20.02644 | 18.69297 |  | -0.001457499 |  | 0.3308271 | 2.859011 | [16 empty] | 16.46246 | -0.06877303
5823 | 2022/03/01 09:22:29 | 76912.1133 | 370.0002 | 1 | 20 | 13 | 0 | 0 | 0 | -1.50037 | 2.899804 | -4.350779 | 2.46701 | 5.124874 | 20.02644 | 18.70507 |  | -0.001373578 |  | 0.3199133 | 3.073993 | [16 empty] | 16.55927 | 0.0990212
5824 | 2022/03/01 09:22:39 | 76922.1135 | 380.0004 | 1 | 20 | 13 | 0 | 0 | 0 | -1.500151 | 2.886767 | -4.330586 | 2.46701 | 5.129036 | 20.02644 | 18.71712 |  | -0.001500605 |  | 0.2965537 | 3.176399 | [16 empty] | 16.56612 | 0.06028056
5825 | 2022/03/01 09:22:49 | 76932.1137 | 390.0006 | 1 | 20 | 13 | 0 | 0 | 0 | -1.500096 | 2.872604 | -4.309182 | 2.46701 | 5.133198 | 20.02644 | 18.7291 |  | -0.001469661 |  | 0.3069005 | 3.400616 | [16 empty] | 16.56739 | 0.05995572
5826 | 2022/03/01 09:22:59 | 76942.1138 | 400.0007 | 1 | 20 | 13 | 0 | 0 | 0 | -1.50012 | 2.857408 | -4.286455 | 2.46701 | 5.13736 | 20.02644 | 18.74103 |  | -0.001262113 |  | 0.2880807 | 3.51996 | [16 empty] | 16.48471 | -0.08095145
5827 | 2022/03/01 09:23:05 | 76948.6535 | 406.5404 | 1 | 20 | 13 | 0 | 0 | 0 | -1.500095 | 2.847042 | -4.270833 | 2.46701 | 5.140082 | 20.02644 | 18.74879 |  | -0.001639655 | 0.02535511 | 0.2674944 | 3.731009 | [16 empty] | 16.4937 | 0.02979696
5828 | 2022/03/01 09:24:05 | 77008.6927 | 60.0009 | 1 | 21 | 13 | 0 | 0 | 0 | 0 | 3.022385 | 0 | 2.46701 | 5.140083 | 20.02644 | 18.74879 |  | 0.0005927751 | [19 empty] | 16.19491 | -0.001824498
5829 | 2022/03/01 09:25:05 | 77068.6927 | 120.0009 | 1 | 21 | 13 | 0 | 0 | 0 | 0 | 3.039435 | 0 | 2.46701 | 5.140083 | 20.02644 | 18.74879 |  | 0.0001688795 | [19 empty] | 16.2539 | -0.03255069
5830 | 2022/03/01 09:26:05 | 77128.6924 | 180.0006 | 1 | 21 | 13 | 0 | 0 | 0 | 0 | 3.048253 | 0 | 2.46701 | 5.140083 | 20.02644 | 18.74879 |  | 0.0001295326 |  | 0 | [17 empty] | 16.02514 | -0.01958013
5831 | 2022/03/01 09:27:05 | 77188.6923 | 240.0005 | 1 | 21 | 13 | 0 | 0 | 0 | 0 | 3.054306 | 0 | 2.46701 | 5.140083 | 20.02644 | 18.74879 |  | 8.186859e-05 | [19 empty] | 15.90951 | 0.06138146
5832 | 2022/03/01 09:28:05 | 77248.6921 | 300.0003 | 1 | 21 | 13 | 0 | 0 | 0 | 0 | 3.05887 | 0 | 2.46701 | 5.140083 | 20.02644 | 18.74879 |  | 8.950417e-05 |  | 0 | [17 empty] | 15.53473 | 0.001211762
5833 | 2022/03/01 09:29:05 | 77308.6919 | 360.0001 | 1 | 21 | 13 | 0 | 0 | 0 | 0 | 3.062314 | 0 | 2.46701 | 5.140083 | 20.02644 | 18.74879 |  | 5.365801e-05 | [19 empty] | 15.72093 | -0.01038909
5834 | 2022/03/01 09:30:05 | 77368.6931 | 420.0013 | 1 | 21 | 13 | 0 | 0 | 0 | 0 | 3.065698 | 0 | 2.46701 | 5.140083 | 20.02644 | 18.74879 |  | 4.223609e-05 |  | 0 | [17 empty] | 15.52887 | 0.09686589
5835 | 2022/03/01 09:31:05 | 77428.6928 | 480.001 | 1 | 21 | 13 | 0 | 0 | 0 | 0 | 3.068732 | 0 | 2.46701 | 5.140083 | 20.02644 | 18.74879 |  | 7.547268e-06 | [19 empty] | 15.28295 | 0.04951
5836 | 2022/03/01 09:32:05 | 77488.692 | 540.0002 | 1 | 21 | 13 | 0 | 0 | 0 | 0 | 3.070993 | 0 | 2.46701 | 5.140083 | 20.02644 | 18.74879 |  | 5.51958e-05 |  | 0 | [17 empty] | 15.18019 | -0.03247142
5837 | 2022/03/01 09:33:05 | 77548.6923 | 600.0005 | 1 | 21 | 13 | 0 | 0 | 0 | 0 | 3.073359 | 0 | 2.46701 | 5.140083 | 20.02644 | 18.74879 |  | 6.093033e-05 | [19 empty] | 15.43718 | 0.04090786
5838 | 2022/03/01 09:34:05 | 77608.6931 | 660.0013 | 1 | 21 | 13 | 0 | 0 | 0 | 0 | 3.075167 | 0 | 2.46701 | 5.140083 | 20.02644 | 18.74879 |  | 4.768806e-05 |  | 0 | [17 empty] | 15.46286 | 0.02386093
5839 | 2022/03/01 09:35:05 | 77668.6932 | 720.0014 | 1 | 21 | 13 | 0 | 0 | 0 | 0 | 3.077203 | 0 | 2.46701 | 5.140083 | 20.02644 | 18.74879 |  | 3.030761e-05 | [19 empty] | 15.13556 | -0.04256427
5840 | 2022/03/01 09:36:05 | 77728.6919 | 780.0001 | 1 | 21 | 13 | 0 | 0 | 0 | 0 | 3.079026 | 0 | 2.46701 | 5.140083 | 20.02644 | 18.74879 |  | -8.100068e-06 |  | 0 | [17 empty] | 15.13096 | -0.08169651
5841 | 2022/03/01 09:37:05 | 77788.6918 | 840 | 1 | 21 | 13 | 0 | 0 | 0 | 0 | 3.080574 | 0 | 2.46701 | 5.140083 | 20.02644 | 18.74879 |  | 2.287851e-05 | [19 empty] | 15.21033 | -0.07780015
5842 | 2022/03/01 09:38:05 | 77848.6933 | 900.0015 | 1 | 21 | 13 | 0 | 0 | 0 | 0 | 3.081719 | 0 | 2.46701 | 5.140083 | 20.02644 | 18.74879 |  | 1.643612e-05 |  | 0 | [17 empty] | 15.35076 | -0.00221312
5843 | 2022/03/01 09:39:05 | 77908.6924 | 960.0006 | 1 | 21 | 13 | 0 | 0 | 0 | 0 | 3.083114 | 0 | 2.46701 | 5.140083 | 20.02644 | 18.74879 |  | 1.517243e-05 | [19 empty] | 15.09552 | -0.06498754
5844 | 2022/03/01 09:40:05 | 77968.6921 | 1020.0003 | 1 | 21 | 13 | 0 | 0 | 0 | 0 | 3.084647 | 0 | 2.46701 | 5.140083 | 20.02644 | 18.74879 |  | 3.844505e-05 |  | 0 | [17 empty] | 15.30754 | 0.001884699
5845 | 2022/03/01 09:41:05 | 78028.6928 | 1080.001 | 1 | 21 | 13 | 0 | 0 | 0 | 0 | 3.086082 | 0 | 2.46701 | 5.140083 | 20.02644 | 18.74879 |  | 3.121645e-05 | [19 empty] | 15.22554 | -0.03797054
5846 | 2022/03/01 09:42:05 | 78088.6918 | 1140 | 1 | 21 | 13 | 0 | 0 | 0 | 0 | 3.0871 | 0 | 2.46701 | 5.140083 | 20.02644 | 18.74879 |  | 2.722548e-05 |  | 0 | [17 empty] | 15.11819 | 0.02220571
5847 | 2022/03/01 09:43:05 | 78148.6927 | 1200.0009 | 1 | 21 | 13 | 0 | 0 | 0 | 0 | 3.088049 | 0 | 2.46701 | 5.140083 | 20.02644 | 18.74879 |  | -7.230253e-06 | [19 empty] | 15.02553 | -0.03693044
5848 | 2022/03/01 09:44:05 | 78208.6924 | 1260.0006 | 1 | 21 | 13 | 0 | 0 | 0 | 0 | 3.089162 | 0 | 2.46701 | 5.140083 | 20.02644 | 18.74879 |  | -1.185366e-06 |  | 0 | [17 empty] | 15.06307 | -0.04733682
5849 | 2022/03/01 09:45:05 | 78268.6924 | 1320.0006 | 1 | 21 | 13 | 0 | 0 | 0 | 0 | 3.090184 | 0 | 2.46701 | 5.140083 | 20.02644 | 18.74879 |  | 1.414537e-05 | [19 empty] | 15.27885 | 0.05330741
5850 | 2022/03/01 09:46:05 | 78328.6922 | 1380.0004 | 1 | 21 | 13 | 0 | 0 | 0 | 0 | 3.091395 | 0 | 2.46701 | 5.140083 | 20.02644 | 18.74879 |  | 4.211721e-05 |  | 0 | [17 empty] | 15.09693 | 0.03666222
5851 | 2022/03/01 09:47:05 | 78388.6921 | 1440.0003 | 1 | 21 | 13 | 0 | 0 | 0 | 0 | 3.092682 | 0 | 2.46701 | 5.140083 | 20.02644 | 18.74879 |  | 3.575794e-05 | [19 empty] | 14.98069 | -0.04025877
5852 | 2022/03/01 09:48:05 | 78448.6918 | 1500 | 1 | 21 | 13 | 0 | 0 | 0 | 0 | 3.093147 | 0 | 2.46701 | 5.140083 | 20.02644 | 18.74879 |  | 1.924148e-05 |  | 0 | [17 empty] | 15.25144 | 0.08705199
5853 | 2022/03/01 09:49:05 | 78508.6925 | 1560.0007 | 1 | 21 | 13 | 0 | 0 | 0 | 0 | 3.094087 | 0 | 2.46701 | 5.140083 | 20.02644 | 18.74879 |  | 5.215394e-06 | [19 empty] | 15.13873 | 0.04107475
5854 | 2022/03/01 09:50:05 | 78568.6924 | 1620.0006 | 1 | 21 | 13 | 0 | 0 | 0 | 0 | 3.094846 | 0 | 2.46701 | 5.140083 | 20.02644 | 18.74879 |  | -4.29074e-05 |  | 0 | [17 empty] | 14.93551 | -0.09723961
5855 | 2022/03/01 09:51:05 | 78628.6931 | 1680.0013 | 1 | 21 | 13 | 0 | 0 | 0 | 0 | 3.095754 | 0 | 2.46701 | 5.140083 | 20.02644 | 18.74879 |  | 1.426449e-05 | [19 empty] | 15.03603 | -0.0426805
5856 | 2022/03/01 09:52:05 | 78688.6921 | 1740.0003 | 1 | 21 | 13 | 0 | 0 | 0 | 0 | 3.096719 | 0 | 2.46701 | 5.140083 | 20.02644 | 18.74879 |  | 4.05375e-05 |  | 0 | [17 empty] | 14.94295 | -0.09962261
5857 | 2022/03/01 09:53:05 | 78748.6928 | 1800.001 | 1 | 21 | 13 | 0 | 0 | 0 | 0 | 3.097319 | 0 | 2.46701 | 5.140083 | 20.02644 | 18.74879 |  | 5.555415e-05 | [19 empty] | 14.93801 | -0.09246647
5858 | 2022/03/01 09:53:05 | 78748.6944 | 1800.0026 | 1 | 21 | 13 | 0 | 0 | 0 | 0 | 3.097319 | 0 | 2.46701 | 5.140083 | 20.02644 | 18.74879 |  | 5.555415e-05 | 0.02535511 | 0 | 0 | [16 empty] | 14.93801 | -0.09246647
5859 | 2022/03/01 09:53:05 | 78748.7016 | 0.0014 | 1 | 22 | 13 | 0 | 0 | 0 | 0 | 3.097537 | 0 | 2.46701 | 5.140083 | 20.02644 | 18.74879 |  | 5.555415e-05 | 0.02535511 | 0 | 0 | [16 empty] | 14.93802 | -0.09246632
5860 | 2022/03/01 09:53:05 | 78748.7081 | 0.0018 | 1 | 23 | 14 | 0 | 0 | 0 | 0 | 3.097234 | 0 | 2.46701 | 5.140083 | 20.02644 | 18.74879 |  | 5.555415e-05 | 0.02535511 | 0 | 0 | [16 empty] | 14.93802 | -0.09246619
5861 | 2022/03/01 09:59:02 | 79105.9456 | 60 | 1 | 14 | 14 | 0 | 0 | 0 | 0 | 3.103567 | 0 | 2.46701 | 5.140083 | 20.02644 | 18.74879 |  | -4.148987e-06 | [19 empty] | 15.27503 | -0.08514106
5862 | 2022/03/01 10:00:02 | 79165.9463 | 120.0007 | 1 | 14 | 14 | 0 | 0 | 0 | 0 | 3.103944 | 0 | 2.46701 | 5.140083 | 20.02644 | 18.74879 |  | 1.888699e-05 | [19 empty] | 15.35403 | 0.08329451
5863 | 2022/03/01 10:01:02 | 79225.9461 | 180.0005 | 1 | 14 | 14 | 0 | 0 | 0 | 0 | 3.104459 | 0 | 2.46701 | 5.140083 | 20.02644 | 18.74879 |  | -1.584439e-05 |  | 0 | 0 | [16 empty] | 15.26303 | -0.08694112
5864 | 2022/03/01 10:02:02 | 79285.9461 | 240.0005 | 1 | 14 | 14 | 0 | 0 | 0 | 0 | 3.105094 | 0 | 2.46701 | 5.140083 | 20.02644 | 18.74879 |  | 2.860683e-05 | [19 empty] | 15.40911 | -0.01378894
5865 | 2022/03/01 10:03:02 | 79345.9459 | 300.0003 | 1 | 14 | 14 | 0 | 0 | 0 | 0 | 3.105622 | 0 | 2.46701 | 5.140083 | 20.02644 | 18.74879 |  | 7.033113e-06 |  | 0 | 0 | [16 empty] | 15.46841 | 0.06280303
5866 | 2022/03/01 10:03:02 | 79345.9475 | 300.0019 | 1 | 14 | 14 | 0 | 0 | 0 | 0 | 3.105622 | 0 | 2.46701 | 5.140083 | 20.02644 | 18.74879 |  | 7.033113e-06 | 0.02535511 | 0 | 0 | [16 empty] | 15.46841 | 0.06280303
5867 | 2022/03/01 10:03:03 | 79346.2341 | 0.2507 | 1 | 15 | 14 | 0 | 0 | 0 | -1.75019 | 2.763423 | -4.836515 | 2.466424 | 5.140098 | 20.02477 | 18.74884 |  | -0.5723079 |  | 0.003147103 | 317.7526 | [16 empty] | 15.46841 | 0.06280303
5868 | 2022/03/01 10:03:03 | 79346.4837 | 0.5003 | 1 | 15 | 14 | 0 | 0 | 0 | -3.230266 | 2.705381 | -8.7391 | 2.465785 | 5.140098 | 20.02303 | 18.74884 | [21 empty] | 15.46841 | 0.06280303
5869 | 2022/03/01 10:03:03 | 79346.734 | 0.7506 | 1 | 15 | 14 | 0 | 0 | 0 | -4.441833 | 2.670072 | -11.86001 | 2.465144 | 5.140098 | 20.02131 | 18.74884 | [21 empty] | 15.24685 | -0.06314695
5870 | 2022/03/01 10:03:03 | 79346.9835 | 1.0001 | 1 | 15 | 14 | 0 | 0 | 0 | -5.389947 | 2.642737 | -14.24421 | 2.464505 | 5.140098 | 20.01961 | 18.74884 | [21 empty] | 15.24685 | -0.06314695
5871 | 2022/03/01 10:03:04 | 79347.2339 | 1.2505 | 1 | 15 | 14 | 0 | 0 | 0 | -6.165903 | 2.619065 | -16.1489 | 2.463863 | 5.140098 | 20.01792 | 18.74884 |  | -0.09043349 |  | 0.02775218 | 35.61857 | [16 empty] | 15.24685 | -0.06314695
5872 | 2022/03/01 10:03:04 | 79347.4843 | 1.5009 | 1 | 15 | 14 | 0 | 0 | 0 | -6.785167 | 2.597093 | -17.62171 | 2.463222 | 5.140098 | 20.01625 | 18.74884 | [21 empty] | 15.2035 | -0.01354814
5873 | 2022/03/01 10:03:04 | 79347.7339 | 1.7505 | 1 | 15 | 14 | 0 | 0 | 0 | -7.269565 | 2.577292 | -18.73579 | 2.462584 | 5.140098 | 20.0146 | 18.74884 | [21 empty] | 15.2035 | -0.01354814
5874 | 2022/03/01 10:03:04 | 79347.9843 | 2.0009 | 1 | 15 | 14 | 0 | 0 | 0 | -7.665944 | 2.558339 | -19.61208 | 2.461941 | 5.140098 | 20.01295 | 18.74884 | [21 empty] | 15.2035 | -0.01354814
5875 | 2022/03/01 10:03:05 | 79348.2339 | 2.2505 | 1 | 15 | 14 | 0 | 0 | 0 | -7.982288 | 2.539959 | -20.27468 | 2.461302 | 5.140098 | 20.01132 | 18.74884 |  | -0.07104731 |  | 0.03532002 | 29.07239 | [16 empty] | 15.4408 | -0.01354814
5876 | 2022/03/01 10:03:05 | 79348.4835 | 2.5001 | 1 | 15 | 14 | 0 | 0 | 0 | -8.22976 | 2.522516 | -20.7597 | 2.460662 | 5.140098 | 20.0097 | 18.74884 | [21 empty] | 15.4408 | -0.01354814
5877 | 2022/03/01 10:03:05 | 79348.7348 | 2.7514 | 1 | 15 | 14 | 0 | 0 | 0 | -8.43228 | 2.505438 | -21.12655 | 2.460018 | 5.140098 | 20.00808 | 18.74884 | [21 empty] | 15.4408 | -0.01354814
5878 | 2022/03/01 10:03:05 | 79348.9837 | 3.0003 | 1 | 15 | 14 | 0 | 0 | 0 | -8.589375 | 2.499441 | -21.46864 | 2.459383 | 5.140098 | 20.00649 | 18.74884 | [21 empty] | 15.57199 | 0.115152
5879 | 2022/03/01 10:03:06 | 79349.2347 | 3.2513 | 1 | 15 | 14 | 0 | 0 | 0 | -8.681362 | 2.499621 | -21.70011 | 2.458752 | 5.140098 | 20.00491 | 18.74884 |  | -0.06516775 |  | 0.03845606 | 22.05821 | [16 empty] | 15.57199 | 0.115152
5880 | 2022/03/01 10:03:06 | 79349.4835 | 3.5001 | 1 | 15 | 14 | 0 | 0 | 0 | -8.69744 | 2.499688 | -21.74089 | 2.458147 | 5.140098 | 20.0034 | 18.74884 | [21 empty] | 15.34797 | -0.07000506
5881 | 2022/03/01 10:03:06 | 79349.7348 | 3.7514 | 1 | 15 | 14 | 0 | 0 | 0 | -8.63427 | 2.499624 | -21.58243 | 2.457561 | 5.140098 | 20.00194 | 18.74884 | [21 empty] | 15.34797 | -0.07000506
5882 | 2022/03/01 10:03:06 | 79349.9837 | 4.0003 | 1 | 15 | 14 | 0 | 0 | 0 | -8.520406 | 2.499777 | -21.29911 | 2.457004 | 5.140098 | 20.00054 | 18.74884 | [21 empty] | 15.34797 | -0.07000506
5883 | 2022/03/01 10:03:07 | 79350.234 | 4.2506 | 1 | 15 | 14 | 0 | 0 | 0 | -8.370834 | 2.499636 | -20.92404 | 2.456464 | 5.140098 | 19.99919 | 18.74884 | [21 empty] | 15.29185 | -0.07000506
5884 | 2022/03/01 10:03:07 | 79350.4847 | 4.5013 | 1 | 15 | 14 | 0 | 0 | 0 | -8.201187 | 2.499658 | -20.50016 | 2.455939 | 5.140098 | 19.99788 | 18.74884 | [21 empty] | 15.29185 | -0.07000506
5885 | 2022/03/01 10:03:07 | 79350.7348 | 4.7514 | 1 | 15 | 14 | 0 | 0 | 0 | -8.024793 | 2.499726 | -20.05978 | 2.455431 | 5.140098 | 19.99661 | 18.74884 | [21 empty] | 15.29185 | -0.07000506
5886 | 2022/03/01 10:03:07 | 79350.9837 | 5.0003 | 1 | 15 | 14 | 0 | 0 | 0 | -7.839789 | 2.499747 | -19.59749 | 2.45494 | 5.140098 | 19.99538 | 18.74884 | [21 empty] | 15.5378 | 0.05932093
5887 | 2022/03/01 10:03:08 | 79351.2342 | 5.2508 | 1 | 15 | 14 | 0 | 0 | 0 | -7.65888 | 2.499967 | -19.14695 | 2.454458 | 5.140098 | 19.99418 | 18.74884 | [21 empty] | 15.5378 | 0.05932093
5888 | 2022/03/01 10:03:08 | 79351.4836 | 5.5002 | 1 | 15 | 14 | 0 | 0 | 0 | -7.476712 | 2.49977 | -18.69006 | 2.45399 | 5.140098 | 19.99301 | 18.74884 | [21 empty] | 15.5378 | 0.05932093
5889 | 2022/03/01 10:03:08 | 79351.7334 | 5.75 | 1 | 15 | 14 | 0 | 0 | 0 | -7.299213 | 2.499859 | -18.247 | 2.453532 | 5.140098 | 19.99187 | 18.74884 | [21 empty] | 15.72062 | 0.05713344
5890 | 2022/03/01 10:03:08 | 79351.9837 | 6.0003 | 1 | 15 | 14 | 0 | 0 | 0 | -7.131348 | 2.499833 | -17.82718 | 2.453084 | 5.140098 | 19.99074 | 18.74884 | [21 empty] | 15.72062 | 0.05713344
5891 | 2022/03/01 10:03:09 | 79352.2341 | 6.2507 | 1 | 15 | 14 | 0 | 0 | 0 | -6.966306 | 2.500008 | -17.41582 | 2.452645 | 5.140098 | 19.98965 | 18.74884 | [21 empty] | 15.72062 | 0.05713344
5892 | 2022/03/01 10:03:09 | 79352.4838 | 6.5004 | 1 | 15 | 14 | 0 | 0 | 0 | -6.808172 | 2.499907 | -17.0198 | 2.452217 | 5.140098 | 19.98858 | 18.74884 | [21 empty] | 15.521 | 0.05713344
5893 | 2022/03/01 10:03:09 | 79352.7341 | 6.7507 | 1 | 15 | 14 | 0 | 0 | 0 | -6.660295 | 2.499973 | -16.65056 | 2.451795 | 5.140098 | 19.98752 | 18.74884 | [21 empty] | 15.521 | 0.05713344
5894 | 2022/03/01 10:03:09 | 79352.9844 | 7.001 | 1 | 15 | 14 | 0 | 0 | 0 | -6.516046 | 2.499768 | -16.2886 | 2.451383 | 5.140098 | 19.98649 | 18.74884 | [21 empty] | 15.521 | 0.05713344
5895 | 2022/03/01 10:03:10 | 79353.2342 | 7.2508 | 1 | 15 | 14 | 0 | 0 | 0 | -6.379128 | 2.499985 | -15.94772 | 2.450978 | 5.140098 | 19.98548 | 18.74884 | [21 empty] | 15.49248 | -0.0712955
5896 | 2022/03/01 10:03:10 | 79353.4838 | 7.5004 | 1 | 15 | 14 | 0 | 0 | 0 | -6.251861 | 2.499868 | -15.62883 | 2.450579 | 5.140098 | 19.98448 | 18.74884 | [21 empty] | 15.49248 | -0.0712955
5897 | 2022/03/01 10:03:10 | 79353.735 | 7.7516 | 1 | 15 | 14 | 0 | 0 | 0 | -6.127787 | 2.499896 | -15.31883 | 2.450186 | 5.140098 | 19.9835 | 18.74884 | [21 empty] | 15.49248 | -0.0712955
5898 | 2022/03/01 10:03:10 | 79353.9838 | 8.0004 | 1 | 15 | 14 | 0 | 0 | 0 | -6.012036 | 2.499813 | -15.02897 | 2.449804 | 5.140098 | 19.98255 | 18.74884 | [21 empty] | 15.74539 | 0.07903457
5899 | 2022/03/01 10:03:11 | 79354.234 | 8.2506 | 1 | 15 | 14 | 0 | 0 | 0 | -5.899072 | 2.499921 | -14.74721 | 2.449426 | 5.140098 | 19.9816 | 18.74884 | [21 empty] | 15.74539 | 0.07903457
5900 | 2022/03/01 10:03:11 | 79354.4846 | 8.5012 | 1 | 15 | 14 | 0 | 0 | 0 | -5.791539 | 2.499739 | -14.47734 | 2.449052 | 5.140098 | 19.98067 | 18.74884 | [21 empty] | 15.89648 | 0.07903457
5901 | 2022/03/01 10:03:11 | 79354.7334 | 8.75 | 1 | 15 | 14 | 0 | 0 | 0 | -5.691292 | 2.499865 | -14.22746 | 2.448688 | 5.140098 | 19.97975 | 18.74884 | [21 empty] | 15.89648 | 0.07903457
5902 | 2022/03/01 10:03:11 | 79354.9837 | 9.0003 | 1 | 15 | 14 | 0 | 0 | 0 | -5.593399 | 2.499972 | -13.98334 | 2.448326 | 5.140098 | 19.97885 | 18.74884 | [21 empty] | 15.89648 | 0.07903457
5903 | 2022/03/01 10:03:12 | 79355.2341 | 9.2507 | 1 | 15 | 14 | 0 | 0 | 0 | -5.499779 | 2.499955 | -13.7492 | 2.447969 | 5.140098 | 19.97796 | 18.74884 | [21 empty] | 15.63711 | -0.03383815
5904 | 2022/03/01 10:03:12 | 79355.4837 | 9.5003 | 1 | 15 | 14 | 0 | 0 | 0 | -5.412272 | 2.49991 | -13.53019 | 2.447618 | 5.140098 | 19.97708 | 18.74884 | [21 empty] | 15.63711 | -0.03383815
5905 | 2022/03/01 10:03:12 | 79355.7341 | 9.7507 | 1 | 15 | 14 | 0 | 0 | 0 | -5.326575 | 2.500003 | -13.31645 | 2.447272 | 5.140098 | 19.97621 | 18.74884 | [21 empty] | 15.63711 | -0.03383815
5906 | 2022/03/01 10:03:12 | 79355.9845 | 10.0011 | 1 | 15 | 14 | 0 | 0 | 0 | -5.24456 | 2.499956 | -13.11117 | 2.44693 | 5.140098 | 19.97536 | 18.74884 | [21 empty] | 15.79832 | 0.05037904
5907 | 2022/03/01 10:03:12 | 79355.9859 | 10.0025 | 1 | 15 | 14 | 0 | 0 | 0 | -5.24456 | 2.499956 | -13.11117 | 2.446928 | 5.140098 | 19.97536 | 18.74884 |  | -0.06516775 | 0.02535511 | 0.03845606 | 22.05821 | [16 empty] | 15.79832 | 0.05037904
5908 | 2022/03/01 10:03:13 | 79357.0244 | 1.0001 | 1 | 16 | 14 | 0 | 0 | 0 | 0 | 2.820197 | 0 | 2.446922 | 5.140098 | 19.97534 | 18.74884 |  | 0.1170514 | [19 empty] | 16.05335 | 0.05037904
5909 | 2022/03/01 10:03:14 | 79358.0251 | 2.0008 | 1 | 16 | 14 | 0 | 0 | 0 | 0 | 2.884376 | 0 | 2.446922 | 5.140098 | 19.97534 | 18.74884 |  | 0.04219702 | [19 empty] | 15.9591 | 0.05024195
5910 | 2022/03/01 10:03:15 | 79359.0243 | 3 | 1 | 16 | 14 | 0 | 0 | 0 | 0 | 2.909059 | 0 | 2.446922 | 5.140098 | 19.97534 | 18.74884 |  | 0.01670773 | [19 empty] | 15.96066 | -0.04223287
5911 | 2022/03/01 10:03:16 | 79360.0244 | 4.0001 | 1 | 16 | 14 | 0 | 0 | 0 | 0 | 2.921241 | 0 | 2.446922 | 5.140098 | 19.97534 | 18.74884 |  | 0.01089365 | [19 empty] | 16.16701 | 0.1072055
5912 | 2022/03/01 10:03:17 | 79361.0252 | 5.0009 | 1 | 16 | 14 | 0 | 0 | 0 | 0 | 2.928785 | 0 | 2.446922 | 5.140098 | 19.97534 | 18.74884 |  | 0.00743305 | [19 empty] | 15.88603 | -0.06287813
5913 | 2022/03/01 10:03:18 | 79362.0244 | 6.0001 | 1 | 16 | 14 | 0 | 0 | 0 | 0 | 2.934587 | 0 | 2.446922 | 5.140098 | 19.97534 | 18.74884 |  | 0.00603256 | [19 empty] | 16.1129 | 0.04596949
5914 | 2022/03/01 10:03:19 | 79363.0244 | 7.0001 | 1 | 16 | 14 | 0 | 0 | 0 | 0 | 2.939055 | 0 | 2.446922 | 5.140098 | 19.97534 | 18.74884 |  | 0.004557648 | [19 empty] | 16.20009 | 0.02724648
5915 | 2022/03/01 10:03:20 | 79364.0244 | 8.0001 | 1 | 16 | 14 | 0 | 0 | 0 | 0 | 2.942855 | 0 | 2.446922 | 5.140098 | 19.97534 | 18.74884 |  | 0.003792564 | [19 empty] | 15.96667 | -0.07294357
5916 | 2022/03/01 10:03:21 | 79365.0253 | 9.001 | 1 | 16 | 14 | 0 | 0 | 0 | 0 | 2.946209 | 0 | 2.446922 | 5.140098 | 19.97534 | 18.74884 |  | 0.003661428 | [19 empty] | 16.20589 | 0.07475555
5917 | 2022/03/01 10:03:22 | 79366.0245 | 10.0002 | 1 | 16 | 14 | 0 | 0 | 0 | 0 | 2.948813 | 0 | 2.446922 | 5.140098 | 19.97534 | 18.74884 |  | 0.003212756 | [19 empty] | 15.95185 | -0.07938743
5918 | 2022/03/01 10:03:23 | 79367.0246 | 11.0003 | 1 | 16 | 14 | 0 | 0 | 0 | 0 | 2.951479 | 0 | 2.446922 | 5.140098 | 19.97534 | 18.74884 |  | 0.002609077 | [19 empty] | 16.07984 | 0.0399977
5919 | 2022/03/01 10:03:24 | 79368.0246 | 12.0003 | 1 | 16 | 14 | 0 | 0 | 0 | 0 | 2.953784 | 0 | 2.446922 | 5.140098 | 19.97534 | 18.74884 |  | 0.002310964 | [19 empty] | 16.2968 | 0.0399977
5920 | 2022/03/01 10:03:25 | 79369.0247 | 13.0004 | 1 | 16 | 14 | 0 | 0 | 0 | 0 | 2.955731 | 0 | 2.446922 | 5.140098 | 19.97534 | 18.74884 |  | 0.00244641 | [19 empty] | 15.92954 | -0.0366956
5921 | 2022/03/01 10:03:26 | 79370.0254 | 14.0011 | 1 | 16 | 14 | 0 | 0 | 0 | 0 | 2.957787 | 0 | 2.446922 | 5.140098 | 19.97534 | 18.74884 |  | 0.001971317 | [19 empty] | 16.25452 | -0.0366956
5922 | 2022/03/01 10:03:27 | 79371.0255 | 15.0012 | 1 | 16 | 14 | 0 | 0 | 0 | 0 | 2.959641 | 0 | 2.446922 | 5.140098 | 19.97534 | 18.74884 | [21 empty] | 15.95362 | -0.08000255
5923 | 2022/03/01 10:03:28 | 79372.0246 | 16.0003 | 1 | 16 | 14 | 0 | 0 | 0 | 0 | 2.961473 | 0 | 2.446922 | 5.140098 | 19.97534 | 18.74884 |  | 0.001670542 | [19 empty] | 16.0047 | -0.08000255
5924 | 2022/03/01 10:03:29 | 79373.0246 | 17.0003 | 1 | 16 | 14 | 0 | 0 | 0 | 0 | 2.963036 | 0 | 2.446922 | 5.140098 | 19.97534 | 18.74884 |  | 0.001608208 | [19 empty] | 16.24741 | 0.09181082
5925 | 2022/03/01 10:03:30 | 79374.0245 | 18.0002 | 1 | 16 | 14 | 0 | 0 | 0 | 0 | 2.964377 | 0 | 2.446922 | 5.140098 | 19.97534 | 18.74884 |  | 0.001657273 | [19 empty] | 16.00863 | -0.04252076
5926 | 2022/03/01 10:03:31 | 79375.0245 | 19.0002 | 1 | 16 | 14 | 0 | 0 | 0 | 0 | 2.965944 | 0 | 2.446922 | 5.140098 | 19.97534 | 18.74884 |  | 0.001344313 | [19 empty] | 16.20524 | 0.02934277
5927 | 2022/03/01 10:03:32 | 79376.0246 | 20.0003 | 1 | 16 | 14 | 0 | 0 | 0 | 0 | 2.967372 | 0 | 2.446922 | 5.140098 | 19.97534 | 18.74884 | [21 empty] | 15.98577 | 0.007892251
5928 | 2022/03/01 10:03:33 | 79377.0253 | 21.001 | 1 | 16 | 14 | 0 | 0 | 0 | 0 | 2.968656 | 0 | 2.446922 | 5.140098 | 19.97534 | 18.74884 |  | 0.001284217 | [19 empty] | 16.03192 | -0.0620544
5929 | 2022/03/01 10:03:34 | 79378.0246 | 22.0003 | 1 | 16 | 14 | 0 | 0 | 0 | 0 | 2.969914 | 0 | 2.446922 | 5.140098 | 19.97534 | 18.74884 |  | 0.001398145 | [19 empty] | 16.23259 | 0.06270885
5930 | 2022/03/01 10:03:35 | 79379.0257 | 23.0014 | 1 | 16 | 14 | 0 | 0 | 0 | 0 | 2.971139 | 0 | 2.446922 | 5.140098 | 19.97534 | 18.74884 | [21 empty] | 15.96667 | -0.0831002
5931 | 2022/03/01 10:03:36 | 79380.0255 | 24.0012 | 1 | 16 | 14 | 0 | 0 | 0 | 0 | 2.972193 | 0 | 2.446922 | 5.140098 | 19.97534 | 18.74884 |  | 0.000904205 | [19 empty] | 16.20875 | 0.07565141
5932 | 2022/03/01 10:03:37 | 79381.0246 | 25.0003 | 1 | 16 | 14 | 0 | 0 | 0 | 0 | 2.973204 | 0 | 2.446922 | 5.140098 | 19.97534 | 18.74884 | [21 empty] | 15.92175 | -0.08969009
5933 | 2022/03/01 10:03:38 | 79382.0246 | 26.0003 | 1 | 16 | 14 | 0 | 0 | 0 | 0 | 2.974235 | 0 | 2.446922 | 5.140098 | 19.97534 | 18.74884 |  | 0.001210497 | [19 empty] | 16.12726 | 0.06422222
5934 | 2022/03/01 10:03:39 | 79383.0246 | 27.0003 | 1 | 16 | 14 | 0 | 0 | 0 | 0 | 2.97517 | 0 | 2.446922 | 5.140098 | 19.97534 | 18.74884 |  | 0.001118727 | [19 empty] | 16.23259 | 0.06422222
5935 | 2022/03/01 10:03:40 | 79384.0248 | 28.0005 | 1 | 16 | 14 | 0 | 0 | 0 | 0 | 2.976073 | 0 | 2.446922 | 5.140098 | 19.97534 | 18.74884 | [21 empty] | 15.97853 | -0.00862062
5936 | 2022/03/01 10:03:41 | 79385.0248 | 29.0005 | 1 | 16 | 14 | 0 | 0 | 0 | 0 | 2.976995 | 0 | 2.446922 | 5.140098 | 19.97534 | 18.74884 | [21 empty] | 16.23578 | -0.00862062
5937 | 2022/03/01 10:03:42 | 79386.0246 | 30.0003 | 1 | 16 | 14 | 0 | 0 | 0 | 0 | 2.97758 | 0 | 2.446922 | 5.140098 | 19.97534 | 18.74884 |  | 0.0007805733 | [19 empty] | 15.89999 | -0.07747352
5938 | 2022/03/01 10:03:43 | 79387.0257 | 31.0014 | 1 | 16 | 14 | 0 | 0 | 0 | 0 | 2.978288 | 0 | 2.446922 | 5.140098 | 19.97534 | 18.74884 | [21 empty] | 16.19162 | -0.07747352
5939 | 2022/03/01 10:03:44 | 79388.0249 | 32.0006 | 1 | 16 | 14 | 0 | 0 | 0 | 0 | 2.979196 | 0 | 2.446922 | 5.140098 | 19.97534 | 18.74884 |  | 0.0006627837 | [19 empty] | 16.24038 | 0.1063716
5940 | 2022/03/01 10:03:45 | 79389.0248 | 33.0005 | 1 | 16 | 14 | 0 | 0 | 0 | 0 | 2.979719 | 0 | 2.446922 | 5.140098 | 19.97534 | 18.74884 | [21 empty] | 16.00347 | -0.1088077
5941 | 2022/03/01 10:03:46 | 79390.0249 | 34.0006 | 1 | 16 | 14 | 0 | 0 | 0 | 0 | 2.98053 | 0 | 2.446922 | 5.140098 | 19.97534 | 18.74884 |  | 0.0008388088 | [19 empty] | 16.25223 | 0.1125121
5942 | 2022/03/01 10:03:47 | 79391.0247 | 35.0004 | 1 | 16 | 14 | 0 | 0 | 0 | 0 | 2.981489 | 0 | 2.446922 | 5.140098 | 19.97534 | 18.74884 | [21 empty] | 15.92461 | -0.05496979
5943 | 2022/03/01 10:03:48 | 79392.0247 | 36.0004 | 1 | 16 | 14 | 0 | 0 | 0 | 0 | 2.982204 | 0 | 2.446922 | 5.140098 | 19.97534 | 18.74884 |  | 0.0007765646 | [19 empty] | 16.13167 | 0.0172925
5944 | 2022/03/01 10:03:49 | 79393.0248 | 37.0005 | 1 | 16 | 14 | 0 | 0 | 0 | 0 | 2.982676 | 0 | 2.446922 | 5.140098 | 19.97534 | 18.74884 | [21 empty] | 16.19955 | 0.02121329
5945 | 2022/03/01 10:03:50 | 79394.0248 | 38.0005 | 1 | 16 | 14 | 0 | 0 | 0 | 0 | 2.983357 | 0 | 2.446922 | 5.140098 | 19.97534 | 18.74884 | [21 empty] | 16.00808 | -0.05983531
5946 | 2022/03/01 10:03:51 | 79395.0247 | 39.0004 | 1 | 16 | 14 | 0 | 0 | 0 | 0 | 2.98408 | 0 | 2.446922 | 5.140098 | 19.97534 | 18.74884 |  | 0.0006193799 | [19 empty] | 16.12595 | 0.03683567
5947 | 2022/03/01 10:03:52 | 79396.0256 | 40.0013 | 1 | 16 | 14 | 0 | 0 | 0 | 0 | 2.984522 | 0 | 2.446922 | 5.140098 | 19.97534 | 18.74884 | [21 empty] | 15.88603 | -0.0749743
5948 | 2022/03/01 10:03:52 | 79396.0272 | 40.0029 | 1 | 16 | 14 | 0 | 0 | 0 | 0 | 2.984522 | 0 | 2.446922 | 5.140098 | 19.97534 | 18.74884 |  | 0.0006193799 | 0.02535511 | 0 | 0 | [16 empty] | 15.88603 | -0.0749743
5949 | 2022/03/01 10:03:53 | 79396.3136 | 0.2503 | 1 | 17 | 14 | 0 | 0 | 0 | 1.842148 | 3.050376 | 5.619244 | 2.447043 | 5.14014 | 19.97571 | 18.74896 |  | 0.1100983 |  | 0.004064114 | 246.0561 | [16 empty] | 15.88603 | -0.0749743
5950 | 2022/03/01 10:03:53 | 79396.5642 | 0.5009 | 1 | 17 | 14 | 0 | 0 | 0 | 1.842201 | 3.058495 | 5.634363 | 2.447171 | 5.14014 | 19.9761 | 18.74896 | [21 empty] | 15.88603 | -0.0749743
5951 | 2022/03/01 10:03:53 | 79396.8138 | 0.7505 | 1 | 17 | 14 | 0 | 0 | 0 | 1.842461 | 3.062262 | 5.642098 | 2.447299 | 5.14014 | 19.97649 | 18.74896 | [21 empty] | 16.06994 | 0.05747259
5952 | 2022/03/01 10:03:53 | 79397.0635 | 1.0002 | 1 | 17 | 14 | 0 | 0 | 0 | 1.84314 | 3.065014 | 5.64925 | 2.447427 | 5.14014 | 19.97688 | 18.74896 | [21 empty] | 16.06994 | 0.05747259
5953 | 2022/03/01 10:03:54 | 79397.3136 | 1.2503 | 1 | 17 | 14 | 0 | 0 | 0 | 1.844238 | 3.067142 | 5.65654 | 2.447554 | 5.14014 | 19.97727 | 18.74896 |  | 0.01179582 |  | 0.03544243 | 24.10103 | [16 empty] | 16.06994 | 0.05747259
5954 | 2022/03/01 10:03:54 | 79397.5635 | 1.5002 | 1 | 17 | 14 | 0 | 0 | 0 | 1.845505 | 3.069257 | 5.664329 | 2.447683 | 5.14014 | 19.97767 | 18.74896 | [21 empty] | 16.18911 | 0.05747259
5955 | 2022/03/01 10:03:54 | 79397.8145 | 1.7512 | 1 | 17 | 14 | 0 | 0 | 0 | 1.845726 | 3.071452 | 5.669059 | 2.447811 | 5.14014 | 19.97806 | 18.74896 | [21 empty] | 16.18911 | 0.05747259
5956 | 2022/03/01 10:03:54 | 79398.0633 | 2 | 1 | 17 | 14 | 0 | 0 | 0 | 1.845474 | 3.072927 | 5.671007 | 2.447938 | 5.14014 | 19.97845 | 18.74896 | [21 empty] | 16.18911 | 0.05747259
5957 | 2022/03/01 10:03:55 | 79398.3147 | 2.2514 | 1 | 17 | 14 | 0 | 0 | 0 | 1.844879 | 3.0746 | 5.672265 | 2.448067 | 5.14014 | 19.97885 | 18.74896 |  | 0.007735215 |  | 0.06802171 | [17 empty] | 16.00172 | -0.02131879
5958 | 2022/03/01 10:03:55 | 79398.5643 | 2.501 | 1 | 17 | 14 | 0 | 0 | 0 | 1.844543 | 3.076338 | 5.674438 | 2.448195 | 5.14014 | 19.97924 | 18.74896 | [21 empty] | 16.00172 | -0.02131879
5959 | 2022/03/01 10:03:55 | 79398.8138 | 2.7505 | 1 | 17 | 14 | 0 | 0 | 0 | 1.84446 | 3.078149 | 5.677523 | 2.448323 | 5.14014 | 19.97963 | 18.74896 | [21 empty] | 15.9814 | -0.006352663
5960 | 2022/03/01 10:03:55 | 79399.0633 | 3 | 1 | 17 | 14 | 0 | 0 | 0 | 1.844551 | 3.079715 | 5.680691 | 2.44845 | 5.14014 | 19.98003 | 18.74896 | [21 empty] | 15.9814 | -0.006352663
5961 | 2022/03/01 10:03:56 | 79399.3136 | 3.2503 | 1 | 17 | 14 | 0 | 0 | 0 | 1.845024 | 3.081223 | 5.68493 | 2.448578 | 5.14014 | 19.98042 | 18.74896 |  | 0.006279975 |  | 0.07450962 | 14.4846 | [16 empty] | 15.9814 | -0.006352663
5962 | 2022/03/01 10:03:56 | 79399.5635 | 3.5002 | 1 | 17 | 14 | 0 | 0 | 0 | 1.845123 | 3.082433 | 5.687468 | 2.448706 | 5.14014 | 19.98082 | 18.74896 | [21 empty] | 16.16418 | -0.006352663
5963 | 2022/03/01 10:03:56 | 79399.8138 | 3.7505 | 1 | 17 | 14 | 0 | 0 | 0 | 1.845398 | 3.084238 | 5.691647 | 2.448834 | 5.14014 | 19.98121 | 18.74896 | [21 empty] | 16.16418 | -0.006352663
5964 | 2022/03/01 10:03:56 | 79400.0642 | 4.0009 | 1 | 17 | 14 | 0 | 0 | 0 | 1.845413 | 3.085699 | 5.694389 | 2.448963 | 5.14014 | 19.98161 | 18.74896 | [21 empty] | 16.16418 | -0.006352663
5965 | 2022/03/01 10:03:57 | 79400.3147 | 4.2514 | 1 | 17 | 14 | 0 | 0 | 0 | 1.845268 | 3.087027 | 5.696392 | 2.449091 | 5.14014 | 19.982 | 18.74896 |  | 0.006772791 |  | 0.08459429 | [17 empty] | 16.09949 | 0.03690362
5966 | 2022/03/01 10:03:57 | 79400.5642 | 4.5009 | 1 | 17 | 14 | 0 | 0 | 0 | 1.844955 | 3.088527 | 5.698193 | 2.449218 | 5.14014 | 19.9824 | 18.74896 | [21 empty] | 16.09949 | 0.03690362
5967 | 2022/03/01 10:03:57 | 79400.8137 | 4.7504 | 1 | 17 | 14 | 0 | 0 | 0 | 1.844894 | 3.089656 | 5.700088 | 2.449346 | 5.14014 | 19.98279 | 18.74896 | [21 empty] | 16.09949 | 0.03690362
5968 | 2022/03/01 10:03:57 | 79401.0643 | 5.001 | 1 | 17 | 14 | 0 | 0 | 0 | 1.845123 | 3.09138 | 5.703976 | 2.449474 | 5.14014 | 19.98319 | 18.74896 | [21 empty] | 15.82867 | -0.08463085
5969 | 2022/03/01 10:03:58 | 79401.3137 | 5.2504 | 1 | 17 | 14 | 0 | 0 | 0 | 1.844772 | 3.09243 | 5.704828 | 2.449602 | 5.14014 | 19.98358 | 18.74896 |  | 0.004681389 |  | 0.08535074 | 11.75924 | [16 empty] | 15.82867 | -0.08463085
5970 | 2022/03/01 10:03:58 | 79401.5641 | 5.5008 | 1 | 17 | 14 | 0 | 0 | 0 | 1.844749 | 3.094015 | 5.707681 | 2.44973 | 5.14014 | 19.98398 | 18.74896 | [21 empty] | 15.82867 | -0.08463085
5971 | 2022/03/01 10:03:58 | 79401.8137 | 5.7504 | 1 | 17 | 14 | 0 | 0 | 0 | 1.844635 | 3.095207 | 5.709527 | 2.449858 | 5.14014 | 19.98437 | 18.74896 | [21 empty] | 16.07245 | -0.08463085
5972 | 2022/03/01 10:03:58 | 79402.0643 | 6.001 | 1 | 17 | 14 | 0 | 0 | 0 | 1.844917 | 3.096483 | 5.712754 | 2.449986 | 5.14014 | 19.98477 | 18.74896 | [21 empty] | 16.07245 | -0.08463085
5973 | 2022/03/01 10:03:59 | 79402.3145 | 6.2512 | 1 | 17 | 14 | 0 | 0 | 0 | 1.844986 | 3.09778 | 5.715361 | 2.450114 | 5.14014 | 19.98517 | 18.74896 |  | 0.004869826 |  | 0.09290861 | 10.6169 | [16 empty] | 16.07245 | -0.08463085
5974 | 2022/03/01 10:03:59 | 79402.5643 | 6.501 | 1 | 17 | 14 | 0 | 0 | 0 | 1.844986 | 3.099063 | 5.717728 | 2.450242 | 5.14014 | 19.98556 | 18.74896 | [21 empty] | 16.1778 | 0.1091051
5975 | 2022/03/01 10:03:59 | 79402.8138 | 6.7505 | 1 | 17 | 14 | 0 | 0 | 0 | 1.844856 | 3.100365 | 5.719727 | 2.45037 | 5.14014 | 19.98596 | 18.74896 | [21 empty] | 16.1778 | 0.1091051
5976 | 2022/03/01 10:03:59 | 79403.0641 | 7.0008 | 1 | 17 | 14 | 0 | 0 | 0 | 1.845161 | 3.101755 | 5.723237 | 2.450498 | 5.14014 | 19.98636 | 18.74896 | [21 empty] | 16.1778 | 0.1091051
5977 | 2022/03/01 10:04:00 | 79403.3147 | 7.2514 | 1 | 17 | 14 | 0 | 0 | 0 | 1.845322 | 3.102789 | 5.725645 | 2.450626 | 5.14014 | 19.98675 | 18.74896 |  | 0.005194389 |  | 0.09676212 | [17 empty] | 15.97128 | -0.06453991
5978 | 2022/03/01 10:04:00 | 79403.565 | 7.5017 | 1 | 17 | 14 | 0 | 0 | 0 | 1.845268 | 3.104118 | 5.72793 | 2.450754 | 5.14014 | 19.98715 | 18.74896 | [21 empty] | 15.97128 | -0.06453991
5979 | 2022/03/01 10:04:00 | 79403.8138 | 7.7505 | 1 | 17 | 14 | 0 | 0 | 0 | 1.844894 | 3.105285 | 5.728922 | 2.450882 | 5.14014 | 19.98755 | 18.74896 | [21 empty] | 15.88781 | -0.06453991
5980 | 2022/03/01 10:04:00 | 79404.0641 | 8.0008 | 1 | 17 | 14 | 0 | 0 | 0 | 1.844826 | 3.106657 | 5.731242 | 2.45101 | 5.14014 | 19.98795 | 18.74896 | [21 empty] | 15.88781 | -0.06453991
5981 | 2022/03/01 10:04:01 | 79404.3138 | 8.2505 | 1 | 17 | 14 | 0 | 0 | 0 | 1.844528 | 3.107671 | 5.732186 | 2.451137 | 5.14014 | 19.98834 | 18.74896 |  | 0.004742688 |  | 0.1035008 | 9.667665 | [16 empty] | 15.88781 | -0.06453991
5982 | 2022/03/01 10:04:01 | 79404.5634 | 8.5001 | 1 | 17 | 14 | 0 | 0 | 0 | 1.844398 | 3.109 | 5.734233382 | 2.451265 | 5.14014 | 19.98874 | 18.74896 | [21 empty] | 16.152 | 0.056476
5983 | 2022/03/01 10:04:01 | 79404.8138 | 8.7505 | 1 | 17 | 14 | 0 | 0 | 0 | 1.844139 | 3.11011 | 5.735475 | 2.451393 | 5.14014 | 19.98914 | 18.74896 | [21 empty] | 16.152 | 0.056476
5984 | 2022/03/01 10:04:01 | 79405.0634 | 9.0001 | 1 | 17 | 14 | 0 | 0 | 0 | 1.844582 | 3.111372 | 5.739181 | 2.451521 | 5.14014 | 19.98953 | 18.74896 | [21 empty] | 16.152 | 0.056476
5985 | 2022/03/01 10:04:02 | 79405.314 | 9.2507 | 1 | 17 | 14 | 0 | 0 | 0 | 1.844879 | 3.112427 | 5.742051 | 2.451649 | 5.14014 | 19.98993 | 18.74896 |  | 0.004750639 |  | 0.1030806 | [17 empty] | 16.12352 | -0.00889957
5986 | 2022/03/01 10:04:02 | 79405.5634 | 9.5001 | 1 | 17 | 14 | 0 | 0 | 0 | 1.845047 | 3.11379 | 5.745089 | 2.451777 | 5.14014 | 19.99033 | 18.74896 | [21 empty] | 16.12352 | -0.00889957
5987 | 2022/03/01 10:04:02 | 79405.814 | 9.7507 | 1 | 17 | 14 | 0 | 0 | 0 | 1.844749 | 3.114905 | 5.746218 | 2.451905 | 5.14014 | 19.99073 | 18.74896 | [21 empty] | 16.12352 | -0.00889957
5988 | 2022/03/01 10:04:02 | 79406.0642 | 10.0009 | 1 | 17 | 14 | 0 | 0 | 0 | 1.844826 | 3.115983 | 5.748446 | 2.452033 | 5.14014 | 19.99113 | 18.74896 | [21 empty] | 15.91153 | -0.00889957
5989 | 2022/03/01 10:04:02 | 79406.0659 | 10.0026 | 1 | 17 | 14 | 0 | 0 | 0 | 1.84481 | 3.116083 | 5.748581 | 2.452034 | 5.14014 | 19.99113 | 18.74896 |  | 0.004305518 | 0.02535511 | 0.1134674 | 9.667665 | [16 empty] | 15.91153 | -0.00889957
5990 | 2022/03/01 10:04:04 | 79407.1036 | 1.0001 | 1 | 18 | 14 | 0 | 0 | 0 | 0 | 3.04668 | 0 | 2.452036 | 5.14014 | 19.99114 | 18.74896 |  | -0.01277682 | [19 empty] | 15.98208 | -0.04420102
5991 | 2022/03/01 10:04:05 | 79408.1035 | 2 | 1 | 18 | 14 | 0 | 0 | 0 | 0 | 3.043459 | 0 | 2.452036 | 5.14014 | 19.99114 | 18.74896 |  | -0.00328658 | [19 empty] | 15.97272 | 0.08133411
5992 | 2022/03/01 10:04:06 | 79409.1043 | 3.0008 | 1 | 18 | 14 | 0 | 0 | 0 | 0 | 3.041733 | 0 | 2.452036 | 5.14014 | 19.99114 | 18.74896 |  | -0.001817934 | [19 empty] | 15.91327 | -0.1028377
5993 | 2022/03/01 10:04:07 | 79410.1042 | 4.0007 | 1 | 18 | 14 | 0 | 0 | 0 | 0 | 3.040681 | 0 | 2.452036 | 5.14014 | 19.99114 | 18.74896 | [21 empty] | 16.13573 | 0.06951988
5994 | 2022/03/01 10:04:08 | 79411.1041 | 5.0006 | 1 | 18 | 14 | 0 | 0 | 0 | 0 | 3.039638 | 0 | 2.452036 | 5.14014 | 19.99114 | 18.74896 |  | -0.001381972 | [19 empty] | 15.80977 | -0.1018631
5995 | 2022/03/01 10:04:09 | 79412.1041 | 6.0006 | 1 | 18 | 14 | 0 | 0 | 0 | 0 | 3.039228 | 0 | 2.452036 | 5.14014 | 19.99114 | 18.74896 | [21 empty] | 16.01974 | 0.06561697
5996 | 2022/03/01 10:04:10 | 79413.1043 | 7.0008 | 1 | 18 | 14 | 0 | 0 | 0 | 0 | 3.038488 | 0 | 2.452036 | 5.14014 | 19.99114 | 18.74896 |  | -0.0006016976 | [19 empty] | 15.89186 | -0.03996193
5997 | 2022/03/01 10:04:11 | 79414.1042 | 8.0007 | 1 | 18 | 14 | 0 | 0 | 0 | 0 | 3.037966 | 0 | 2.452036 | 5.14014 | 19.99114 | 18.74896 | [21 empty] | 15.89506 | 0.0009995699
5998 | 2022/03/01 10:04:12 | 79415.1044 | 9.0009 | 1 | 18 | 14 | 0 | 0 | 0 | 0 | 3.037477 | 0 | 2.452036 | 5.14014 | 19.99114 | 18.74896 | [21 empty] | 16.13837 | 0.0009995699
5999 | 2022/03/01 10:04:13 | 79416.1042 | 10.0007 | 1 | 18 | 14 | 0 | 0 | 0 | 0 | 3.03735 | 0 | 2.452036 | 5.14014 | 19.99114 | 18.74896 |  | -0.0005086709 | [19 empty] | 15.83613 | -0.06008565
6000 | 2022/03/01 10:04:14 | 79417.1036 | 11.0001 | 1 | 18 | 14 | 0 | 0 | 0 | 0 | 3.03701 | 0 | 2.452036 | 5.14014 | 19.99114 | 18.74896 | [21 empty] | 16.05599 | -0.06008565
6001 | 2022/03/01 10:04:15 | 79418.1036 | 12.0001 | 1 | 18 | 14 | 0 | 0 | 0 | 0 | 3.036856 | 0 | 2.452036 | 5.14014 | 19.99114 | 18.74896 | [21 empty] | 15.8489 | -0.09080231
6002 | 2022/03/01 10:04:16 | 79419.1042 | 13.0007 | 1 | 18 | 14 | 0 | 0 | 0 | 0 | 3.036765 | 0 | 2.452036 | 5.14014 | 19.99114 | 18.74896 | [21 empty] | 15.88726 | -0.09080231
6003 | 2022/03/01 10:04:17 | 79420.1043 | 14.0008 | 1 | 18 | 14 | 0 | 0 | 0 | 0 | 3.036405 | 0 | 2.452036 | 5.14014 | 19.99114 | 18.74896 | [21 empty] | 16.1375 | 0.09018958
6004 | 2022/03/01 10:04:18 | 79421.1043 | 15.0008 | 1 | 18 | 14 | 0 | 0 | 0 | 0 | 3.0361 | 0 | 2.452036 | 5.14014 | 19.99114 | 18.74896 |  | -0.0003342015 | [19 empty] | 15.82714 | -0.066154
6005 | 2022/03/01 10:04:19 | 79422.1045 | 16.001 | 1 | 18 | 14 | 0 | 0 | 0 | 0 | 3.03606 | 0 | 2.452036 | 5.14014 | 19.99114 | 18.74896 | [21 empty] | 16.0963 | 0.05327761
6006 | 2022/03/01 10:04:20 | 79423.1036 | 17.0001 | 1 | 18 | 14 | 0 | 0 | 0 | 0 | 3.035975 | 0 | 2.452036 | 5.14014 | 19.99114 | 18.74896 | [21 empty] | 15.75156 | -0.01541555
6007 | 2022/03/01 10:04:21 | 79424.1036 | 18.0001 | 1 | 18 | 14 | 0 | 0 | 0 | 0 | 3.035779 | 0 | 2.452036 | 5.14014 | 19.99114 | 18.74896 | [21 empty] | 16.0171 | -0.009334087
6008 | 2022/03/01 10:04:22 | 79425.1036 | 19.0001 | 1 | 18 | 14 | 0 | 0 | 0 | 0 | 3.035855 | 0 | 2.452036 | 5.14014 | 19.99114 | 18.74896 | [21 empty] | 16.09575 | 0.02457857
6009 | 2022/03/01 10:04:23 | 79426.1043 | 20.0008 | 1 | 18 | 14 | 0 | 0 | 0 | 0 | 3.035769 | 0 | 2.452036 | 5.14014 | 19.99114 | 18.74896 | [21 empty] | 15.87385 | -0.06934524
6010 | 2022/03/01 10:04:24 | 79427.1037 | 21.0002 | 1 | 18 | 14 | 0 | 0 | 0 | 0 | 3.035692 | 0 | 2.452036 | 5.14014 | 19.99114 | 18.74896 | [21 empty] | 16.11892 | 0.07658422
6011 | 2022/03/01 10:04:25 | 79428.1036 | 22.0001 | 1 | 18 | 14 | 0 | 0 | 0 | 0 | 3.035528 | 0 | 2.452036 | 5.14014 | 19.99114 | 18.74896 | [21 empty] | 15.83987 | -0.0872004
6012 | 2022/03/01 10:04:26 | 79429.1043 | 23.0008 | 1 | 18 | 14 | 0 | 0 | 0 | 0 | 3.035406 | 0 | 2.452036 | 5.14014 | 19.99114 | 18.74896 | [21 empty] | 16.06752 | 0.07114053
6013 | 2022/03/01 10:04:27 | 79430.1036 | 24.0001 | 1 | 18 | 14 | 0 | 0 | 0 | 0 | 3.035245 | 0 | 2.452036 | 5.14014 | 19.99114 | 18.74896 | [21 empty] | 16.02467 | 0.07114053
6014 | 2022/03/01 10:04:28 | 79431.1037 | 25.0002 | 1 | 18 | 14 | 0 | 0 | 0 | 0 | 3.035312 | 0 | 2.452036 | 5.14014 | 19.99114 | 18.74896 | [21 empty] | 15.93361 | 0.03338099
6015 | 2022/03/01 10:04:29 | 79432.1036 | 26.0001 | 1 | 18 | 14 | 0 | 0 | 0 | 0 | 3.035282 | 0 | 2.452036 | 5.14014 | 19.99114 | 18.74896 |  | -9.091218e-05 | [19 empty] | 16.06038 | 0.03338099
6016 | 2022/03/01 10:04:30 | 79433.1036 | 27.0001 | 1 | 18 | 14 | 0 | 0 | 0 | 0 | 3.034959 | 0 | 2.452036 | 5.14014 | 19.99114 | 18.74896 | [21 empty] | 15.7781 | -0.03200054
6017 | 2022/03/01 10:04:31 | 79434.1037 | 28.0002 | 1 | 18 | 14 | 0 | 0 | 0 | 0 | 3.03506 | 0 | 2.452036 | 5.14014 | 19.99114 | 18.74896 | [21 empty] | 16.00096 | -0.01659334
6018 | 2022/03/01 10:04:32 | 79435.1036 | 29.0001 | 1 | 18 | 14 | 0 | 0 | 0 | 0 | 3.03505 | 0 | 2.452036 | 5.14014 | 19.99114 | 18.74896 | [21 empty] | 15.96547 | 0.05855262
6019 | 2022/03/01 10:04:33 | 79436.1045 | 30.001 | 1 | 18 | 14 | 0 | 0 | 0 | 0 | 3.034837 | 0 | 2.452036 | 5.14014 | 19.99114 | 18.74896 | [21 empty] | 15.9658 | -0.06091833
6020 | 2022/03/01 10:04:34 | 79437.1036 | 31.0001 | 1 | 18 | 14 | 0 | 0 | 0 | 0 | 3.034855 | 0 | 2.452036 | 5.14014 | 19.99114 | 18.74896 | [21 empty] | 16.01372 | 0.07599592
6021 | 2022/03/01 10:04:35 | 79438.1036 | 32.0001 | 1 | 18 | 14 | 0 | 0 | 0 | 0 | 3.034855 | 0 | 2.452036 | 5.14014 | 19.99114 | 18.74896 | [21 empty] | 15.8365 | -0.06748438
6022 | 2022/03/01 10:04:36 | 79439.1047 | 33.0012 | 1 | 18 | 14 | 0 | 0 | 0 | 0 | 3.034836 | 0 | 2.452036 | 5.14014 | 19.99114 | 18.74896 | [21 empty] | 16.06817 | 0.08449972
6023 | 2022/03/01 10:04:37 | 79440.1037 | 34.0002 | 1 | 18 | 14 | 0 | 0 | 0 | 0 | 3.034933 | 0 | 2.452036 | 5.14014 | 19.99114 | 18.74896 | [21 empty] | 15.86747 | -0.06271899
6024 | 2022/03/01 10:04:38 | 79441.1038 | 35.0003 | 1 | 18 | 14 | 0 | 0 | 0 | 0 | 3.034957 | 0 | 2.452036 | 5.14014 | 19.99114 | 18.74896 | [21 empty] | 16.05882 | 0.05979776
6025 | 2022/03/01 10:04:39 | 79442.1038 | 36.0003 | 1 | 18 | 14 | 0 | 0 | 0 | 0 | 3.034862 | 0 | 2.452036 | 5.14014 | 19.99114 | 18.74896 | [21 empty] | 15.96316 | -0.0298959
6026 | 2022/03/01 10:04:40 | 79443.1045 | 37.001 | 1 | 18 | 14 | 0 | 0 | 0 | 0 | 3.035017 | 0 | 2.452036 | 5.14014 | 19.99114 | 18.74896 | [21 empty] | 15.75547 | -0.0298959
6027 | 2022/03/01 10:04:41 | 79444.1037 | 38.0002 | 1 | 18 | 14 | 0 | 0 | 0 | 0 | 3.03505 | 0 | 2.452036 | 5.14014 | 19.99114 | 18.74896 |  | -8.574219e-06 | [19 empty] | 16.11473 | 0.04990339
6028 | 2022/03/01 10:04:42 | 79445.1038 | 39.0003 | 1 | 18 | 14 | 0 | 0 | 0 | 0 | 3.034855 | 0 | 2.452036 | 5.14014 | 19.99114 | 18.74896 | [21 empty] | 15.78185 | 0.04990339
6029 | 2022/03/01 10:04:43 | 79446.1037 | 40.0002 | 1 | 18 | 14 | 0 | 0 | 0 | 0 | 3.034795 | 0 | 2.452036 | 5.14014 | 19.99114 | 18.74896 | [21 empty] | 16.00843 | 0.05194962
6030 | 2022/03/01 10:04:43 | 79446.1046 | 40.0011 | 1 | 18 | 14 | 0 | 0 | 0 | 0 | 3.034795 | 0 | 2.452036 | 5.14014 | 19.99114 | 18.74896 |  | -8.574219e-06 | 0.02535511 | 0 | 0 | [16 empty] | 16.00843 | 0.05194962
6031 | 2022/03/01 10:04:43 | 79446.1109 | 0.0017 | 1 | 19 | 14 | 0 | 0 | 0 | 0 | 3.035102 | 0 | 2.452036 | 5.14014 | 19.99114 | 18.74896 |  | -8.574219e-06 | 0.02535511 | 0 | 0 | [16 empty] | 16.00844 | 0.05196827
6032 | 2022/03/01 10:04:53 | 79456.1498 | 10.0011 | 1 | 20 | 14 | 0 | 0 | 0 | -1.500115 | 2.904621 | -4.357266 | 2.452053 | 5.144302 | 19.99119 | 18.76118 |  | -0.005708871 |  | 0.08665396 | 12.76811 | [16 empty] | 16.02928 | 0.08168459
6033 | 2022/03/01 10:05:03 | 79466.1499 | 20.0012 | 1 | 20 | 14 | 0 | 0 | 0 | -1.500127 | 2.85731 | -4.286328 | 2.452053 | 5.148464 | 19.99119 | 18.77316 |  | -0.005221229 |  | 0.09192783 | 11.25723 | [16 empty] | 15.97997 | 0.06698132
6034 | 2022/03/01 10:05:13 | 79476.15 | 30.0013 | 1 | 20 | 14 | 0 | 0 | 0 | -1.500091 | 2.814378 | -4.221823 | 2.452053 | 5.152626 | 19.99119 | 18.78496 |  | -0.003823807 |  | 0.09807801 | 10.17547 | [16 empty] | 15.86605 | -0.07012904
6035 | 2022/03/01 10:05:23 | 79486.1494 | 40.0007 | 1 | 20 | 14 | 0 | 0 | 0 | -1.500146 | 2.775794 | -4.164096 | 2.452053 | 5.156788 | 19.99119 | 18.7966 |  | -0.003539642 |  | 0.1111532 | 9.095547 | [16 empty] | 15.8333 | -0.06313443
6036 | 2022/03/01 10:05:33 | 79496.1509 | 50.0022 | 1 | 20 | 14 | 0 | 0 | 0 | -1.500112 | 2.740512 | -4.111075 | 2.452053 | 5.16095 | 19.99119 | 18.80808 |  | -0.003071413 |  | 0.1285687 | 8.381141 | [16 empty] | 15.93789 | 0.02231121
6037 | 2022/03/01 10:05:43 | 79506.1494 | 60.0007 | 1 | 20 | 14 | 0 | 0 | 0 | -1.500116 | 2.70766 | -4.061804 | 2.452053 | 5.165112 | 19.99119 | 18.81941 |  | -0.002897652 |  | 0.1265426 | 7.895841 | [16 empty] | 15.93484 | -0.08243859
6038 | 2022/03/01 10:05:53 | 79516.1487 | 70 | 1 | 20 | 14 | 0 | 0 | 0 | -1.500122 | 2.673739 | -4.010935 | 2.452053 | 5.169274 | 19.99119 | 18.83061 |  | -0.004150839 |  | 0.1144108 | 8.356804 | [16 empty] | 16.06752 | -0.02927542
6039 | 2022/03/01 10:06:03 | 79526.1497 | 80.001 | 1 | 20 | 14 | 0 | 0 | 0 | -1.500142 | 2.638132 | -3.957573 | 2.452053 | 5.173436 | 19.99119 | 18.84167 |  | -0.003775548 |  | 0.1127526 | 8.6212 | [16 empty] | 16.18734 | 0.07700026
6040 | 2022/03/01 10:06:13 | 79536.1488 | 90.0001 | 1 | 20 | 14 | 0 | 0 | 0 | -1.500176 | 2.599162 | -3.8992 | 2.452053 | 5.177598 | 19.99119 | 18.85257 |  | -0.004319943 |  | 0.1029021 | 9.231514 | [16 empty] | 16.37167 | 0.03186882
6041 | 2022/03/01 10:06:23 | 79546.149 | 100.0003 | 1 | 20 | 14 | 0 | 0 | 0 | -1.50015 | 2.557362 | -3.836427 | 2.452053 | 5.18176 | 19.99119 | 18.8633 |  | -0.004113546 |  | 0.09692425 | 10.12602 | [16 empty] | 16.45135 | 0.1043296
6042 | 2022/03/01 10:06:33 | 79556.15 | 110.0013 | 1 | 20 | 14 | 0 | 0 | 0 | -1.500156 | 2.512263 | -3.768786 | 2.452053 | 5.185923 | 19.99119 | 18.87385 |  | -0.004379423 |  | 0.09190969 | 10.97645 | [16 empty] | 16.56723 | 0.01180828
6043 | 2022/03/01 10:06:35 | 79558.8025 | 112.6538 | 1 | 20 | 14 | 0 | 0 | 0 | -1.500136 | 2.499963 | -3.750284 | 2.452053 | 5.187027 | 19.99119 | 18.87662 |  | -0.004729403 | 0.02535511 | 0.08841985 | 11.32505 | [16 empty] | 16.48757 | -0.0520438
6044 | 2022/03/01 10:11:35 | 79858.8405 | 300.0002 | 1 | 24 | 14 | 0 | 0 | 0 | 0 | 2.86409 | 0 | 2.452053 | 5.187029 | 19.99119 | 18.87663 |  | 0.000115695 |  | 0 | [17 empty] | 15.85647 | -0.07433057
6045 | 2022/03/01 10:16:35 | 80158.8406 | 600.0003 | 1 | 24 | 14 | 0 | 0 | 0 | 0 | 2.889711 | 0 | 2.452053 | 5.187029 | 19.99119 | 18.87663 |  | 7.163086e-05 |  | 0 | [17 empty] | 15.33476 | -0.01000404
6046 | 2022/03/01 10:21:35 | 80458.8419 | 900.0016 | 1 | 24 | 14 | 0 | 0 | 0 | 0 | 2.904421 | 0 | 2.452053 | 5.187029 | 19.99119 | 18.87663 |  | 1.181395e-05 |  | 0 | [17 empty] | 15.26996 | 0.01915395
6047 | 2022/03/01 10:26:35 | 80758.8409 | 1200.0006 | 1 | 24 | 14 | 0 | 0 | 0 | 0 | 2.914804 | 0 | 2.452053 | 5.187029 | 19.99119 | 18.87663 |  | 4.946968e-05 |  | 0 | [17 empty] | 15.34058 | 0.06536245
6048 | 2022/03/01 10:31:35 | 81058.8409 | 1500.0006 | 1 | 24 | 14 | 0 | 0 | 0 | 0 | 2.923111 | 0 | 2.452053 | 5.187029 | 19.99119 | 18.87663 |  | 1.268363e-05 |  | 0 | [17 empty] | 15.2923 | -0.02849936
6049 | 2022/03/01 10:36:35 | 81358.8411 | 1800.0008 | 1 | 24 | 14 | 0 | 0 | 0 | 0 | 2.929554 | 0 | 2.452053 | 5.187029 | 19.99119 | 18.87663 |  | 2.255997e-05 |  | 0 | [17 empty] | 15.07409 | -0.09974897
6050 | 2022/03/01 10:36:35 | 81358.8426 | 1800.0023 | 1 | 24 | 14 | 0 | 0 | 0 | 0 | 2.929554 | 0 | 2.452053 | 5.187029 | 19.99119 | 18.87663 |  | 2.255997e-05 | 0.02535511 | 0 | 0 | [16 empty] | 15.07409 | -0.09974897
6051 | 2022/03/01 10:36:35 | 81358.8498 | 0.0015 | 1 | 25 | 0 | 0 | 0 | 0 | 0 | 2.929602 | 0 | 2.452053 | 5.187029 | 19.99119 | 18.87663 |  | 2.255997e-05 | 0.02535511 | 0 | 0 | [16 empty] | 15.07432 | -0.09968836
6052 | 2022/03/01 10:36:35 | 81358.857 | 0.0016 | 1 | 26 | 0 | 0 | 0 | 0 | 0 | 2.929817 | 0 | 2.452053 | 5.187029 | 19.99119 | 18.87663 |  | 2.255997e-05 | 0.02535511 | 0 | 0 |  | 6.666 | [14 empty] | 15.07455 | -0.09962774
6053 | 2022/03/01 10:36:35 | 81358.8643 | 0.0015 | 1 | 27 | 0 | 0 | 0 | 0 | 0 | 2.929817 | 0 | 2.452053 | 5.187029 | 19.99119 | 18.87663 |  | 2.255997e-05 | 0.02535511 | 0 | 0 |  |  | 1.333 | [13 empty] | 15.07478 | -0.09956629
6054 | 2022/03/01 10:36:45 | 81368.902 | 10.001 | 1 | 28 | 0 | 0 | 0 | 0 | 1.384949 | 3.044112 | 4.21594 | 2.45589 | 5.187043 | 20.00278 | 18.87667 |  | 0.003313921 |  | 0.09133434 | 11.04932 | [16 empty] | 15.39537 | -0.01506329
6055 | 2022/03/01 10:36:55 | 81378.9021 | 20.0011 | 1 | 28 | 0 | 0 | 0 | 0 | 1.385078 | 3.079613 | 4.265504 | 2.459733 | 5.187043 | 20.01455 | 18.87667 |  | 0.00372568 |  | 0.1189551 | 8.939471 | [16 empty] | 15.10631 | -0.08424163
6056 | 2022/03/01 10:37:05 | 81388.9016 | 30.0006 | 1 | 28 | 0 | 0 | 0 | 0 | 1.385201 | 3.109361 | 4.30709 | 2.463574 | 5.187043 | 20.02644 | 18.87667 |  | 0.002930185 |  | 0.1416001 | 7.501784 | [16 empty] | 15.37589 | 0.06436586
6057 | 2022/03/01 10:37:15 | 81398.9015 | 40.0005 | 1 | 28 | 0 | 0 | 0 | 0 | 1.385506 | 3.134843 | 4.343344 | 2.467416 | 5.187043 | 20.03843 | 18.87667 |  | 0.002511212 |  | 0.1552101 | 6.624192 | [16 empty] | 15.09904 | 0.01080096
6058 | 2022/03/01 10:37:25 | 81408.9017 | 50.0007 | 1 | 28 | 0 | 0 | 0 | 0 | 1.384949 | 3.157468 | 4.372932 | 2.471258 | 5.187043 | 20.05052 | 18.87667 |  | 0.001930499 |  | 0.1783406 | 5.79923 | [16 empty] | 15.27798 | 0.04312217
6059 | 2022/03/01 10:37:35 | 81418.9025 | 60.0015 | 1 | 28 | 0 | 0 | 0 | 0 | 1.385185 | 3.177523 | 4.401457 | 2.475099 | 5.187043 | 20.06269 | 18.87667 |  | 0.002040544 |  | 0.1901274 | 5.246377 | [16 empty] | 15.41385 | 0.09864867
6060 | 2022/03/01 10:37:45 | 81428.9018 | 70.0008 | 1 | 28 | 0 | 0 | 0 | 0 | 1.385071 | 3.195969 | 4.426644 | 2.478941 | 5.187043 | 20.07493 | 18.87667 |  | 0.001728061 |  | 0.2180487 | 4.841182 | [16 empty] | 15.24254 | -0.07986128
6061 | 2022/03/01 10:37:55 | 81438.902 | 80.001 | 1 | 28 | 0 | 0 | 0 | 0 | 1.384804 | 3.212954 | 4.449312 | 2.482783 | 5.187043 | 20.08724 | 18.87667 |  | 0.001760445 |  | 0.2296694 | 4.400711 | [16 empty] | 15.42958 | 0.01715004
6062 | 2022/03/01 10:38:05 | 81448.9021 | 90.0011 | 1 | 28 | 0 | 0 | 0 | 0 | 1.384804 | 3.22909 | 4.471657 | 2.486625 | 5.187043 | 20.09962 | 18.87667 |  | 0.001738345 |  | 0.2536592 | 4.15725 | [16 empty] | 15.1827 | -0.03868878
6063 | 2022/03/01 10:38:15 | 81458.9023 | 100.0013 | 1 | 28 | 0 | 0 | 0 | 0 | 1.384392 | 3.243503 | 4.49028 | 2.490466 | 5.187043 | 20.11205 | 18.87667 |  | 0.00122882 |  | 0.2651963 | 3.813473 | [16 empty] | 15.28701 | -0.05738556
6064 | 2022/03/01 10:38:25 | 81468.9017 | 110.0007 | 1 | 28 | 0 | 0 | 0 | 0 | 1.384521 | 3.25755 | 4.510146 | 2.494309 | 5.187043 | 20.12454 | 18.87667 |  | 0.001302549 |  | 0.2817498 | 3.659152 | [16 empty] | 15.4409 | 0.02031803
6065 | 2022/03/01 10:38:35 | 81478.9018 | 120.0008 | 1 | 28 | 0 | 0 | 0 | 0 | 1.384796 | 3.270499 | 4.528974 | 2.498149 | 5.187043 | 20.13708 | 18.87667 |  | 0.00140706 |  | 0.2949059 | 3.46649 | [16 empty] | 15.1795 | -0.07142007
6066 | 2022/03/01 10:38:45 | 81488.9018 | 130.0008 | 1 | 28 | 0 | 0 | 0 | 0 | 1.384598 | 3.282906 | 4.545505 | 2.50199 | 5.187043 | 20.14966 | 18.87667 |  | 0.001211982 |  | 0.3108456 | 3.239408 | [16 empty] | 15.19722 | -0.06153405
6067 | 2022/03/01 10:38:55 | 81498.9018 | 140.0008 | 1 | 28 | 0 | 0 | 0 | 0 | 1.384705 | 3.294582 | 4.562024 | 2.505831 | 5.187043 | 20.1623 | 18.87667 |  | 0.000885851 |  | 0.3329692 | 3.118533 | [16 empty] | 15.27336 | 0.03858268
6068 | 2022/03/01 10:39:05 | 81508.9013 | 150.0003 | 1 | 28 | 0 | 0 | 0 | 0 | 1.384964 | 3.306142 | 4.578888 | 2.509673 | 5.187043 | 20.17497 | 18.87667 |  | 0.001057988 |  | 0.3414495 | 2.929088 | [16 empty] | 15.36578 | 0.02007484
6069 | 2022/03/01 10:39:15 | 81518.9012 | 160.0002 | 1 | 28 | 0 | 0 | 0 | 0 | 1.385376 | 3.316472 | 4.594561 | 2.513514 | 5.187043 | 20.18769 | 18.87667 |  | 0.0008493884 |  | 0.3391871 | 2.78705 | [16 empty] | 15.42058 | 0.1023471
6070 | 2022/03/01 10:39:25 | 81528.9015 | 170.0005 | 1 | 28 | 0 | 0 | 0 | 0 | 1.385338 | 3.326736 | 4.608654 | 2.517356 | 5.187043 | 20.20046 | 18.87667 |  | 0.001082103 |  | 0.3729977 | 2.784074 | [16 empty] | 15.15893 | -0.1174068
6071 | 2022/03/01 10:39:35 | 81538.9015 | 180.0005 | 1 | 28 | 0 | 0 | 0 | 0 | 1.385208 | 3.336661 | 4.62197 | 2.521198 | 5.187043 | 20.21326 | 18.87667 |  | 0.0007692264 |  | 0.3860874 | 2.579733 | [16 empty] | 15.26116 | -0.08528829
6072 | 2022/03/01 10:39:45 | 81548.9017 | 190.0007 | 1 | 28 | 0 | 0 | 0 | 0 | 1.384888 | 3.34583 | 4.6336 | 2.52504 | 5.187043 | 20.2261 | 18.87667 |  | 0.001052783 |  | 0.4122699 | 2.465201 | [16 empty] | 15.49085 | -0.02768755
6073 | 2022/03/01 10:39:55 | 81558.901 | 200 | 1 | 28 | 0 | 0 | 0 | 0 | 1.384689 | 3.354847 | 4.64542 | 2.528882 | 5.187043 | 20.23897 | 18.87667 |  | 0.001129785 |  | 0.4393 | 2.389714 | [16 empty] | 15.49897 | 0.06077349
6074 | 2022/03/01 10:40:05 | 81568.901 | 210 | 1 | 28 | 0 | 0 | 0 | 0 | 1.384911 | 3.363563 | 4.658235 | 2.532723 | 5.187043 | 20.25187 | 18.87667 |  | 0.0009001166 |  | 0.4543677 | 2.248703 | [16 empty] | 15.38085 | 0.05211711
6075 | 2022/03/01 10:40:15 | 81578.902 | 220.001 | 1 | 28 | 0 | 0 | 0 | 0 | 1.385429 | 3.371943 | 4.671588 | 2.536565 | 5.187043 | 20.26481 | 18.87667 |  | 0.001016348 |  | 0.4665174 | [17 empty] | 15.2562 | 0.04936695
6076 | 2022/03/01 10:40:25 | 81588.9013 | 230.0003 | 1 | 28 | 0 | 0 | 0 | 0 | 1.384354 | 3.379748 | 4.678768 | 2.540407 | 5.187043 | 20.27778 | 18.87667 |  | 0.0007530142 |  | 0.4729348 | 2.179098 | [16 empty] | 15.20483 | -0.00934124
6077 | 2022/03/01 10:40:35 | 81598.9023 | 240.0013 | 1 | 28 | 0 | 0 | 0 | 0 | 1.385185 | 3.38745 | 4.692245 | 2.54425 | 5.187043 | 20.29078 | 18.87667 |  | 0.0008099768 |  | 0.504089 | 2.02643 | [16 empty] | 15.48272 | 0.08921742
6078 | 2022/03/01 10:40:45 | 81608.9015 | 250.0005 | 1 | 28 | 0 | 0 | 0 | 0 | 1.384804 | 3.394516 | 4.700739 | 2.548091 | 5.187043 | 20.30381 | 18.87667 |  | 0.000693129 |  | 0.5207419 | 1.913217 | [16 empty] | 15.25533 | -0.04021347
6079 | 2022/03/01 10:40:55 | 81618.9017 | 260.0007 | 1 | 28 | 0 | 0 | 0 | 0 | 1.384575 | 3.40164 | 4.709825703 | 2.551934 | 5.187043 | 20.31687 | 18.87667 |  | 0.000588549 |  | 0.576784 | [17 empty] | 15.50106 | 0.07270038
6080 | 2022/03/01 10:41:05 | 81628.9011 | 270.0001 | 1 | 28 | 0 | 0 | 0 | 0 | 1.384857 | 3.407853 | 4.719389 | 2.555776 | 5.187043 | 20.32994 | 18.87667 |  | 0.0006421973 |  | 0.5324533 | 1.827867 | [16 empty] | 15.39384 | 0.02811849
6081 | 2022/03/01 10:41:15 | 81638.902 | 280.001 | 1 | 28 | 0 | 0 | 0 | 0 | 1.384926 | 3.414365 | 4.728643 | 2.559618 | 5.187043 | 20.34305 | 18.87667 |  | 0.0006807402 |  | 0.5987041 | 1.689192 | [16 empty] | 15.28966 | -0.07204831
6082 | 2022/03/01 10:41:25 | 81648.902 | 290.001 | 1 | 28 | 0 | 0 | 0 | 0 | 1.384979 | 3.420242 | 4.736963 | 2.563459 | 5.187043 | 20.35618 | 18.87667 |  | 0.0007138504 |  | 0.6398201 | [17 empty] | 15.53416 | 0.05898178
6083 | 2022/03/01 10:41:35 | 81658.9021 | 300.0011 | 1 | 28 | 0 | 0 | 0 | 0 | 1.38485 | 3.425951 | 4.744428 | 2.567302 | 5.187043 | 20.36933 | 18.87667 |  | 0.0005556047 |  | 0.6891714 | 1.549991 | [16 empty] | 15.24925 | -0.07532537
6084 | 2022/03/01 10:41:45 | 81668.9013 | 310.0003 | 1 | 28 | 0 | 0 | 0 | 0 | 1.384979 | 3.431175 | 4.752105 | 2.571143 | 5.187043 | 20.3825 | 18.87667 |  | 0.0004581861 |  | 0.6986411 | [17 empty] | 15.42406 | 0.08493483
6085 | 2022/03/01 10:41:55 | 81678.9016 | 320.0006 | 1 | 28 | 0 | 0 | 0 | 0 | 1.384804 | 3.436086 | 4.758306 | 2.574984 | 5.187043 | 20.39569 | 18.87667 |  | 0.000661856 |  | 0.7632023 | 1.375703 | [16 empty] | 15.49093 | 0.02560556
6086 | 2022/03/01 10:42:05 | 81688.9025 | 330.0015 | 1 | 28 | 0 | 0 | 0 | 0 | 1.385025 | 3.440594 | 4.765309 | 2.578825 | 5.187043 | 20.4089 | 18.87667 |  | 0.0004329886 |  | 0.8600913 | [17 empty] | 15.63884 | 0.06422043
6087 | 2022/03/01 10:42:15 | 81698.9015 | 340.0005 | 1 | 28 | 0 | 0 | 0 | 0 | 1.384949 | 3.44469 | 4.77072 | 2.582666 | 5.187043 | 20.42212 | 18.87667 |  | 0.0005601266 |  | 0.8287547 | 1.207344 | [16 empty] | 15.56343 | -0.06416857
6088 | 2022/03/01 10:42:25 | 81708.901 | 350 | 1 | 28 | 0 | 0 | 0 | 0 | 1.384064 | 3.448794 | 4.773352 | 2.586508 | 5.187043 | 20.43536 | 18.87667 |  | 0.0004278288 | [19 empty] | 15.26555 | -0.07167637
6089 | 2022/03/01 10:42:35 | 81718.902 | 360.001 | 1 | 28 | 0 | 0 | 0 | 0 | 1.384727 | 3.452379 | 4.780602 | 2.59035 | 5.187043 | 20.44862 | 18.87667 |  | 0.0004845987 |  | 1.009802 | 1.019577 | [16 empty] | 15.36049 | -0.02874196
6090 | 2022/03/01 10:42:45 | 81728.9014 | 370.0004 | 1 | 28 | 0 | 0 | 0 | 0 | 1.3853 | 3.45597 | 4.787555241 | 2.594191 | 5.187043 | 20.46189 | 18.87667 |  | 0.0002644703 |  | 1.087187 | [17 empty] | 15.61138 | 0.007084608
6091 | 2022/03/01 10:42:55 | 81738.9022 | 380.0012 | 1 | 28 | 0 | 0 | 0 | 0 | 1.384628 | 3.459277 | 4.789812 | 2.598032 | 5.187043 | 20.47517 | 18.87667 |  | 0.000290182 | [19 empty] | 15.46324 | 0.03011107
6092 | 2022/03/01 10:43:05 | 81748.9016 | 390.0006 | 1 | 28 | 0 | 0 | 0 | 0 | 1.384819 | 3.462431 | 4.79484 | 2.601874 | 5.187043 | 20.48846 | 18.87667 |  | 0.000396443 |  | 1.132832 | 0.8657812 | [16 empty] | 15.51811 | 0.04018009
6093 | 2022/03/01 10:43:15 | 81758.9023 | 400.0013 | 1 | 28 | 0 | 0 | 0 | 0 | 1.385071 | 3.465633 | 4.800148 | 2.605716 | 5.187043 | 20.50177 | 18.87667 |  | 0.0002389267 |  | 1.222476 | [17 empty] | 15.67404 | -0.034132
6094 | 2022/03/01 10:43:25 | 81768.9016 | 410.0006 | 1 | 28 | 0 | 0 | 0 | 0 | 1.384895 | 3.468442 | 4.803428 | 2.609557 | 5.187043 | 20.51509 | 18.87667 |  | 0.0003513209 | [19 empty] | 15.52978 | 0.01869977
6095 | 2022/03/01 10:43:35 | 81778.9017 | 420.0007 | 1 | 28 | 0 | 0 | 0 | 0 | 1.385056 | 3.471268 | 4.807901 | 2.613398 | 5.187043 | 20.52842 | 18.87667 |  | 0.0002448442 |  | 1.313369 | [17 empty] | 15.45772 | -0.06858766
6096 | 2022/03/01 10:43:45 | 81788.9011 | 430.0001 | 1 | 28 | 0 | 0 | 0 | 0 | 1.385002 | 3.474122 | 4.811666 | 2.61724 | 5.187043 | 20.54176 | 18.87667 |  | 0.0002397021 |  |  | 0.7591273 | [16 empty] | 15.42351 | -0.006802082
6097 | 2022/03/01 10:43:55 | 81798.9014 | 440.0004 | 1 | 28 | 0 | 0 | 0 | 0 | 1.384888 | 3.476479 | 4.814534 | 2.621082 | 5.187043 | 20.55511 | 18.87667 |  | 0.0001848916 |  | 1.403788 | [17 empty] | 15.53901 | -0.0868845
6098 | 2022/03/01 10:44:05 | 81808.9022 | 450.0012 | 1 | 28 | 0 | 0 | 0 | 0 | 1.38485 | 3.479283 | 4.818285 | 2.624925 | 5.187043 | 20.56848 | 18.87667 |  | 0.0003106296 | [19 empty] | 15.74798 | 0.08433819
6099 | 2022/03/01 10:44:15 | 81818.9023 | 460.0013 | 1 | 28 | 0 | 0 | 0 | 0 | 1.384689 | 3.481656 | 4.821011 | 2.628766 | 5.187043 | 20.58185 | 18.87667 |  | 0.0002577064 |  | 1.498382 | [17 empty] | 15.73062 | -0.059219
6100 | 2022/03/01 10:44:25 | 81828.9014 | 470.0004 | 1 | 28 | 0 | 0 | 0 | 0 | 1.38517 | 3.483905 | 4.825801 | 2.632607 | 5.187043 | 20.59522 | 18.87667 |  | 0.0002119385 |  |  | 0.6665717 | [16 empty] | 15.57464 | -0.04184425
6101 | 2022/03/01 10:44:35 | 81838.9016 | 480.0006 | 1 | 28 | 0 | 0 | 0 | 0 | 1.385056 | 3.486328 | 4.82876 | 2.63645 | 5.187043 | 20.60862 | 18.87667 |  | 0.000241597 |  | 1.66084 | [17 empty] | 15.7915 | 0.08051932
6102 | 2022/03/01 10:44:45 | 81848.9011 | 490.0001 | 1 | 28 | 0 | 0 | 0 | 0 | 1.384941 | 3.488141 | 4.830869 | 2.640292 | 5.187043 | 20.62201 | 18.87667 |  | 0.0001800495 | [19 empty] | 15.72944 | -0.1013631
6103 | 2022/03/01 10:44:55 | 81858.9019 | 500.0009 | 1 | 28 | 0 | 0 | 0 | 0 | 1.385025 | 3.490287 | 4.834135 | 2.644133 | 5.187043 | 20.63542 | 18.87667 |  | 0.0001920772 |  | 1.844012 | [17 empty] | 15.57683 | -0.07179141
6104 | 2022/03/01 10:45:05 | 81868.9013 | 510.0003 | 1 | 28 | 0 | 0 | 0 | 0 | 1.384407 | 3.492022 | 4.83438 | 2.647974 | 5.187043 | 20.64883 | 18.87667 |  | 0.000148343 | [19 empty] | 15.62641 | -0.05369425
6105 | 2022/03/01 10:45:15 | 81878.902 | 520.001 | 1 | 28 | 0 | 0 | 0 | 0 | 1.384537 | 3.49363 | 4.83706 | 2.651815 | 5.187043 | 20.66224 | 18.87667 |  | 0.0001578497 |  |  | 0.5413674 | [16 empty] | 15.63367 | 0.05040228
6106 | 2022/03/01 10:45:25 | 81888.9024 | 530.0014 | 1 | 28 | 0 | 0 | 0 | 0 | 1.385132 | 3.494925 | 4.840932 | 2.655656 | 5.187043 | 20.67566 | 18.87667 |  | 0.0001546064 |  | 2.276819 | [17 empty] | 15.69171 | -0.08015633
6107 | 2022/03/01 10:45:35 | 81898.9014 | 540.0004 | 1 | 28 | 0 | 0 | 0 | 0 | 1.385071 | 3.496296 | 4.842618 | 2.659497 | 5.187043 | 20.68909 | 18.87667 |  | 0.0001072053 | [19 empty] | 15.80108 | 0.0194037
6108 | 2022/03/01 10:45:45 | 81908.9016 | 550.0006 | 1 | 28 | 0 | 0 | 0 | 0 | 1.385078 | 3.497399 | 4.84417 | 2.66334 | 5.187043 | 20.70253 | 18.87667 |  | 9.905974e-05 | [19 empty] | 15.99227 | 0.03501236
6109 | 2022/03/01 10:45:55 | 81918.9019 | 560.0009 | 1 | 28 | 0 | 0 | 0 | 0 | 1.384766 | 3.498807 | 4.845029 | 2.667182 | 5.187043 | 20.71597 | 18.87667 |  | 0.0001496648 | [19 empty] | 15.84352 | 0.05994916
6110 | 2022/03/01 10:46:05 | 81928.9012 | 570.0002 | 1 | 28 | 0 | 0 | 0 | 0 | 1.384819 | 3.499813 | 4.846608 | 2.671023 | 5.187043 | 20.72941 | 18.87667 |  | 9.011236e-05 |  | 3.158772 | [17 empty] | 15.70709 | -0.07878602
6111 | 2022/03/01 10:46:15 | 81938.9021 | 580.0011 | 1 | 28 | 0 | 0 | 0 | 0 | 1.385056 | 3.501176 | 4.849325 | 2.674866 | 5.187043 | 20.74286 | 18.87667 |  | 8.407114e-05 | [19 empty] | 15.75524 | 0.03526866
6112 | 2022/03/01 10:46:25 | 81948.9013 | 590.0003 | 1 | 28 | 0 | 0 | 0 | 0 | 1.385262 | 3.502052 | 4.85126 | 2.678706 | 5.187043 | 20.75631 | 18.87667 |  | 0.0001020681 | [19 empty] | 15.81361 | -0.05792379
6113 | 2022/03/01 10:46:35 | 81958.9012 | 600.0002 | 1 | 28 | 0 | 0 | 0 | 0 | 1.385689 | 3.503139 | 4.854261 | 2.682548 | 5.187043 | 20.76977 | 18.87667 |  | 0.0001059638 |  |  | 0.3220687 | [16 empty] | 15.99952 | 0.08557081
6114 | 2022/03/01 10:46:45 | 81968.9014 | 610.0004 | 1 | 28 | 0 | 0 | 0 | 0 | 1.385208 | 3.50422 | 4.854074 | 2.68639 | 5.187043 | 20.78323 | 18.87667 |  | 8.378978e-05 | [19 empty] | 15.96326 | -0.06374359
6115 | 2022/03/01 10:46:55 | 81978.9018 | 620.0008 | 1 | 28 | 0 | 0 | 0 | 0 | 1.384872 | 3.505001 | 4.853978 | 2.690231 | 5.187043 | 20.79669 | 18.87667 |  |  |  | 3.656899 | [17 empty] | 15.72711 | -0.06600201
6116 | 2022/03/01 10:47:05 | 81988.9017 | 630.0007 | 1 | 28 | 0 | 0 | 0 | 0 | 1.384819 | 3.50633 | 4.855632 | 2.694072 | 5.187043 | 20.81016 | 18.87667 |  | 7.286472e-05 | [19 empty] | 16.05401 | 0.1063186
6117 | 2022/03/01 10:47:15 | 81998.9017 | 640.0007 | 1 | 28 | 0 | 0 | 0 | 0 | 1.384979 | 3.507384 | 4.857653 | 2.697913 | 5.187043 | 20.82363 | 18.87667 |  | 9.425658e-05 | [19 empty] | 15.76019 | -0.03662467
6118 | 2022/03/01 10:47:25 | 82008.9013 | 650.0003 | 1 | 28 | 0 | 0 | 0 | 0 | 1.384796 | 3.508452 | 4.85849 | 2.701755 | 5.187043 | 20.8371 | 18.87667 |  | 9.535599e-05 | [19 empty] | 16.05897 | 0.03986895
6119 | 2022/03/01 10:47:35 | 82018.9013 | 660.0003 | 1 | 28 | 0 | 0 | 0 | 0 | 1.384834 | 3.50943 | 4.859978 | 2.705595 | 5.187043 | 20.85058 | 18.87667 |  | 0.0001038993 | [19 empty] | 15.80845 | -0.0884366
6120 | 2022/03/01 10:47:45 | 82028.9023 | 670.0013 | 1 | 28 | 0 | 0 | 0 | 0 | 1.384941 | 3.510769 | 4.862208 | 2.709438 | 5.187043 | 20.86407 | 18.87667 |  | 0.0001370419 |  | 3.57298 | [17 empty] | 15.93371 | 0.08357167
6121 | 2022/03/01 10:47:55 | 82038.9015 | 680.0005 | 1 | 28 | 0 | 0 | 0 | 0 | 1.385025 | 3.511573 | 4.863616 | 2.713279 | 5.187043 | 20.87755 | 18.87667 |  | 0.0001101006 | [19 empty] | 15.79098 | -0.005521178
6122 | 2022/03/01 10:48:05 | 82048.9017 | 690.0007 | 1 | 28 | 0 | 0 | 0 | 0 | 1.384979 | 3.512977 | 4.865399 | 2.717121 | 5.187043 | 20.89105 | 18.87667 |  | 9.007739e-05 |  |  | 0.2745882 | [16 empty] | 16.00535 | -0.04724383
6123 | 2022/03/01 10:48:15 | 82058.9015 | 700.0005 | 1 | 28 | 0 | 0 | 0 | 0 | 1.384796 | 3.513825 | 4.865931 | 2.720962 | 5.187043 | 20.90454 | 18.87667 |  | 0.0001031987 | [19 empty] | 15.87392 | 0.04821777
6124 | 2022/03/01 10:48:25 | 82068.9018 | 710.0008 | 1 | 28 | 0 | 0 | 0 | 0 | 1.384758 | 3.515155 | 4.867639 | 2.724804 | 5.187043 | 20.91804 | 18.87667 |  | 9.584022e-05 |  | 3.527073 | [17 empty] | 15.94966 | 0.007622838
6125 | 2022/03/01 10:48:35 | 82078.9021 | 720.0011 | 1 | 28 | 0 | 0 | 0 | 0 | 1.384338 | 3.51605 | 4.867402 | 2.728645 | 5.187043 | 20.93155 | 18.87667 |  | 0.0001027666 | [19 empty] | 15.95282 | -0.03310859
6126 | 2022/03/01 10:48:45 | 82088.9022 | 730.0012 | 1 | 28 | 0 | 0 | 0 | 0 | 1.384666 | 3.517141 | 4.870066 | 2.732487 | 5.187043 | 20.94506 | 18.87667 |  | 8.06484e-05 | [19 empty] | 15.89627 | 0.06924808
6127 | 2022/03/01 10:48:55 | 82098.9022 | 740.0012 | 1 | 28 | 0 | 0 | 0 | 0 | 1.385056 | 3.518413 | 4.873199 | 2.736328 | 5.187043 | 20.95857 | 18.87667 |  | 0.0001637 | [19 empty] | 16.04531 | 0.09961009
6128 | 2022/03/01 10:49:05 | 82108.9014 | 750.0004 | 1 | 28 | 0 | 0 | 0 | 0 | 1.385536 | 3.519564 | 4.876483 | 2.740168 | 5.187043 | 20.97208 | 18.87667 |  | 0.0001050989 | [19 empty] | 15.85043 | 0.07332683
6129 | 2022/03/01 10:49:15 | 82118.9026 | 760.0016 | 1 | 28 | 0 | 0 | 0 | 0 | 1.384857 | 3.520925 | 4.875978 | 2.744011 | 5.187043 | 20.98561 | 18.87667 |  | 0.0001135422 |  | 3.276889 | [17 empty] | 15.7283 | -0.07705927
6130 | 2022/03/01 10:49:25 | 82128.9016 | 770.0006 | 1 | 28 | 0 | 0 | 0 | 0 | 1.384613 | 3.521776 | 4.876297 | 2.747852 | 5.187043 | 20.99914 | 18.87667 |  | 0.0001015412 | [19 empty] | 15.88495 | -0.01533628
6131 | 2022/03/01 10:49:35 | 82138.9011 | 780.0001 | 1 | 28 | 0 | 0 | 0 | 0 | 1.384834 | 3.523108 | 4.87892 | 2.751693 | 5.187043 | 21.01266 | 18.87667 |  | 8.178822e-05 |  |  | 0.3003111 | [16 empty] | 16.03029 | 0.04279315
6132 | 2022/03/01 10:49:45 | 82148.901 | 790 | 1 | 28 | 0 | 0 | 0 | 0 | 1.384926 | 3.524469 | 4.881129 | 2.755534 | 5.187043 | 21.0262 | 18.87667 |  | 0.0001368652 | [19 empty] | 15.80053 | -0.07316768
6133 | 2022/03/01 10:49:55 | 82158.9022 | 800.0012 | 1 | 28 | 0 | 0 | 0 | 0 | 1.384636 | 3.525527 | 4.881572 | 2.759376 | 5.187043 | 21.03974 | 18.87667 |  | 0.0001411511 |  | 3.307473 | [17 empty] | 15.79615 | -0.07090211
6134 | 2022/03/01 10:50:05 | 82168.9023 | 810.0013 | 1 | 28 | 0 | 0 | 0 | 0 | 1.384521 | 3.526895 | 4.88306 | 2.763219 | 5.187043 | 21.05329 | 18.87667 |  | 0.0001261312 | [19 empty] | 15.71699 | -0.07485151
6135 | 2022/03/01 10:50:15 | 82178.9015 | 820.0005 | 1 | 28 | 0 | 0 | 0 | 0 | 1.384857 | 3.527988 | 4.885759 | 2.76706 | 5.187043 | 21.06684 | 18.87667 |  | 0.000103366 | [19 empty] | 15.76513 | -0.03472388
6136 | 2022/03/01 10:50:25 | 82188.9023 | 830.0013 | 1 | 28 | 0 | 0 | 0 | 0 | 1.384979 | 3.529064 | 4.88768 | 2.770901 | 5.187043 | 21.0804 | 18.87667 |  | 0.0001982153 | [19 empty] | 15.68742 | -0.0840348
6137 | 2022/03/01 10:50:35 | 82198.9015 | 840.0005 | 1 | 28 | 0 | 0 | 0 | 0 | 1.385056 | 3.530432 | 4.889846 | 2.774741 | 5.187043 | 21.09395 | 18.87667 |  | 0.0001152907 |  | 3.161669 | [17 empty] | 15.97249 | 0.06925404
6138 | 2022/03/01 10:50:45 | 82208.9019 | 850.0009 | 1 | 28 | 0 | 0 | 0 | 0 | 1.385094 | 3.531341 | 4.891239 | 2.778584 | 5.187043 | 21.10752 | 18.87667 |  | 8.024861e-05 | [19 empty] | 15.88031 | 0.0634712
6139 | 2022/03/01 10:50:55 | 82218.901 | 860 | 1 | 28 | 0 | 0 | 0 | 0 | 1.384987 | 3.532826 | 4.892918 | 2.782425 | 5.187043 | 21.12109 | 18.87667 |  | 0.0001015019 |  |  | 0.3107659 | [16 empty] | 15.80525 | -0.01638353
6140 | 2022/03/01 10:51:05 | 82228.9019 | 870.0009 | 1 | 28 | 0 | 0 | 0 | 0 | 1.384834 | 3.533889 | 4.89385 | 2.786267 | 5.187043 | 21.13466 | 18.87667 |  | 0.000131056 | [19 empty] | 15.85393 | -0.03555596
6141 | 2022/03/01 10:51:15 | 82238.9013 | 880.0003 | 1 | 28 | 0 | 0 | 0 | 0 | 1.385025 | 3.535202 | 4.896343 | 2.790108 | 5.187043 | 21.14824 | 18.87667 |  | 0.0001352934 |  | 3.198571 | [17 empty] | 15.70272 | -0.01932979
6142 | 2022/03/01 10:51:25 | 82248.9015 | 890.0005 | 1 | 28 | 0 | 0 | 0 | 0 | 1.385315 | 3.53621 | 4.898765 | 2.79395 | 5.187043 | 21.16182 | 18.87667 |  | 8.55121e-05 | [19 empty] | 15.86319 | 0.03589571
6143 | 2022/03/01 10:51:35 | 82258.9023 | 900.0013 | 1 | 28 | 0 | 0 | 0 | 0 | 1.384979 | 3.537402 | 4.899227 | 2.797792 | 5.187043 | 21.17541 | 18.87667 |  | 9.637599e-05 | [19 empty] | 15.80494 | -0.03272593
6144 | 2022/03/01 10:51:45 | 82268.9016 | 910.0006 | 1 | 28 | 0 | 0 | 0 | 0 | 1.384941 | 3.538914 | 4.901187 | 2.801633 | 5.187043 | 21.189 | 18.87667 |  | 9.421643e-05 | [19 empty] | 15.6319 | -0.03765225
6145 | 2022/03/01 10:51:55 | 82278.9027 | 920.0017 | 1 | 28 | 0 | 0 | 0 | 0 | 1.38504 | 3.53972 | 4.902654 | 2.805475 | 5.187043 | 21.2026 | 18.87667 |  | 9.73064e-05 |  | 3.205711 | [17 empty] | 15.75558 | 0.003265738
6146 | 2022/03/01 10:52:05 | 82288.9011 | 930.0001 | 1 | 28 | 0 | 0 | 0 | 0 | 1.384911 | 3.541256 | 4.904324 | 2.809316 | 5.187043 | 21.2162 | 18.87667 |  | 0.000199329 | [19 empty] | 15.85922 | 0.002547503
6147 | 2022/03/01 10:52:15 | 82298.9011 | 940.0001 | 1 | 28 | 0 | 0 | 0 | 0 | 1.384689 | 3.542208 | 4.904856 | 2.813158 | 5.187043 | 21.2298 | 18.87667 |  | 0.0001394075 | [19 empty] | 15.62873 | -0.0144285
6148 | 2022/03/01 10:52:25 | 82308.9021 | 950.0011 | 1 | 28 | 0 | 0 | 0 | 0 | 1.384598 | 3.54356 | 4.906406 | 2.817 | 5.187043 | 21.24341 | 18.87667 |  | 0.0001018614 |  |  | 0.3094447 | [16 empty] | 15.67633 | -0.02658784
6149 | 2022/03/01 10:52:35 | 82318.9023 | 960.0013 | 1 | 28 | 0 | 0 | 0 | 0 | 1.384804 | 3.544336 | 4.908211 | 2.820841 | 5.187043 | 21.25703 | 18.87667 |  | 0.0001096369 | [19 empty] | 15.69928 | -0.05858541
6150 | 2022/03/01 10:52:45 | 82328.9023 | 970.0013 | 1 | 28 | 0 | 0 | 0 | 0 | 1.385353 | 3.546096 | 4.912595 | 2.824682 | 5.187043 | 21.27065 | 18.87667 |  | 0.0001414696 |  | 3.303972 | [17 empty] | 15.86667 | 0.07243395
6151 | 2022/03/01 10:52:55 | 82338.9018 | 980.0008 | 1 | 28 | 0 | 0 | 0 | 0 | 1.384819 | 3.546596 | 4.911394 | 2.828523 | 5.187043 | 21.28427 | 18.87667 |  | 9.734381e-05 | [19 empty] | 15.75941 | 0.0346595
6152 | 2022/03/01 10:53:05 | 82348.9025 | 990.0015 | 1 | 28 | 0 | 0 | 0 | 0 | 1.384979 | 3.548347 | 4.914386 | 2.832366 | 5.187043 | 21.2979 | 18.87667 |  | 0.0001084848 | [19 empty] | 15.57013 | -0.02809882
6153 | 2022/03/01 10:53:15 | 82358.901 | 1000 | 1 | 28 | 0 | 0 | 0 | 0 | 1.384636 | 3.549417 | 4.914651 | 2.836207 | 5.187043 | 21.31153 | 18.87667 |  | 0.0001382052 | [19 empty] | 15.70941 | 0.0567621
6154 | 2022/03/01 10:53:25 | 82368.9012 | 1010.0002 | 1 | 28 | 0 | 0 | 0 | 0 | 1.384941 | 3.550545 | 4.917295 | 2.840048 | 5.187043 | 21.32516 | 18.87667 |  | 0.0001070788 |  | 3.186884 | [17 empty] | 15.80955 | 0.04472136
6155 | 2022/03/01 10:53:35 | 82378.9012 | 1020.0002 | 1 | 28 | 0 | 0 | 0 | 0 | 1.384949 | 3.551589 | 4.91877 | 2.843889 | 5.187043 | 21.33881 | 18.87667 |  | 9.968166e-05 | [19 empty] | 15.54516 | -0.06010592
6156 | 2022/03/01 10:53:45 | 82388.9012 | 1030.0002 | 1 | 28 | 0 | 0 | 0 | 0 | 1.38472 | 3.552893 | 4.919762 | 2.84773 | 5.187043 | 21.35245 | 18.87667 |  | 0.0001234801 |  |  | 0.3147345 | [16 empty] | 15.68591 | 0.03556252
6157 | 2022/03/01 10:53:55 | 82398.9021 | 1040.0011 | 1 | 28 | 0 | 0 | 0 | 0 | 1.385147 | 3.554261 | 4.923174 | 2.851572 | 5.187043 | 21.3661 | 18.87667 |  | 9.440591e-05 | [19 empty] | 15.7469 | 0.0574106
6158 | 2022/03/01 10:54:05 | 82408.9014 | 1050.0004 | 1 | 28 | 0 | 0 | 0 | 0 | 1.38504 | 3.555398 | 4.924368 | 2.855415 | 5.187043 | 21.37976 | 18.87667 |  | 0.0001032941 |  | 3.213987 | [17 empty] | 15.80758 | 0.06339729
6159 | 2022/03/01 10:54:15 | 82418.9016 | 1060.0006 | 1 | 28 | 0 | 0 | 0 | 0 | 1.384415 | 3.556678 | 4.923918 | 2.859258 | 5.187043 | 21.39343 | 18.87667 |  | 0.0001039097 | [19 empty] | 15.7283 | -0.01985848
6160 | 2022/03/01 10:54:25 | 82428.9017 | 1070.0007 | 1 | 28 | 0 | 0 | 0 | 0 | 1.38456 | 3.557683 | 4.925826 | 2.863098 | 5.187043 | 21.40709 | 18.87667 |  | 9.632447e-05 | [19 empty] | 15.47006 | -0.09414196
6161 | 2022/03/01 10:54:35 | 82438.9013 | 1080.0003 | 1 | 28 | 0 | 0 | 0 | 0 | 1.384796 | 3.559194 | 4.928758 | 2.86694 | 5.187043 | 21.42076 | 18.87667 |  | 9.671269e-05 | [19 empty] | 15.47696 | -0.06116152
6162 | 2022/03/01 10:54:45 | 82448.9012 | 1090.0002 | 1 | 28 | 0 | 0 | 0 | 0 | 1.384979 | 3.560095 | 4.930657 | 2.870782 | 5.187043 | 21.43443 | 18.87667 |  | 0.0001396752 |  | 3.078095 | [17 empty] | 15.68709 | 0.05242705
6163 | 2022/03/01 10:54:55 | 82458.9012 | 1100.0002 | 1 | 28 | 0 | 0 | 0 | 0 | 1.384727 | 3.561647 | 4.931909 | 2.874623 | 5.187043 | 21.44811 | 18.87667 |  | 0.0001359039 | [19 empty] | 15.75503 | 0.07575214
6164 | 2022/03/01 10:55:05 | 82468.9014 | 1110.0004 | 1 | 28 | 0 | 0 | 0 | 0 | 1.384895 | 3.562831 | 4.934147 | 2.878465 | 5.187043 | 21.4618 | 18.87667 |  | 0.0001130954 |  |  | 0.3157863 | [16 empty] | 15.69754 | 0.02315044
6165 | 2022/03/01 10:55:15 | 82478.9014 | 1120.0004 | 1 | 28 | 0 | 0 | 0 | 0 | 1.384804 | 3.564112 | 4.935597 | 2.882307 | 5.187043 | 21.47549 | 18.87667 |  | 0.0001841487 | [19 empty] | 15.49558 | -0.07887542
6166 | 2022/03/01 10:55:25 | 82488.9025 | 1130.0015 | 1 | 28 | 0 | 0 | 0 | 0 | 1.385391 | 3.565081 | 4.939031 | 2.886149 | 5.187043 | 21.48919 | 18.87667 |  | 0.0001372294 |  | 3.096421 | [17 empty] | 15.5908 | -0.0200361
6167 | 2022/03/01 10:55:35 | 82498.901 | 1140 | 1 | 28 | 0 | 0 | 0 | 0 | 1.384895 | 3.566752 | 4.939577 | 2.889991 | 5.187043 | 21.50289 | 18.87667 |  | 0.0001273839 | [19 empty] | 15.81999 | 0.06212234
6168 | 2022/03/01 10:55:45 | 82508.9018 | 1150.0008 | 1 | 28 | 0 | 0 | 0 | 0 | 1.384521 | 3.567587 | 4.939399 | 2.893832 | 5.187043 | 21.51659 | 18.87667 |  | 0.0002209547 | [19 empty] | 15.52868 | -0.009968877
6169 | 2022/03/01 10:55:55 | 82518.9012 | 1160.0002 | 1 | 28 | 0 | 0 | 0 | 0 | 1.384598 | 3.568859 | 4.941435 | 2.897674 | 5.187043 | 21.5303 | 18.87667 |  | 0.0001044072 | [19 empty] | 15.76571 | 0.06002188
6170 | 2022/03/01 10:56:05 | 82528.9014 | 1170.0004 | 1 | 28 | 0 | 0 | 0 | 0 | 1.384743 | 3.570292 | 4.943937 | 2.901515 | 5.187043 | 21.54401 | 18.87667 |  | 0.0001121178 |  | 2.880026 | [17 empty] | 15.54078 | -0.06104589
6171 | 2022/03/01 10:56:15 | 82538.9022 | 1180.0012 | 1 | 28 | 0 | 0 | 0 | 0 | 1.385017 | 3.57141 | 4.946464 | 2.905357 | 5.187043 | 21.55773 | 18.87667 |  | 0.0001226398 | [19 empty] | 15.89911 | 0.05511582
6172 | 2022/03/01 10:56:25 | 82548.9015 | 1190.0005 | 1 | 28 | 0 | 0 | 0 | 0 | 1.38485 | 3.573112 | 4.948224 | 2.909198 | 5.187043 | 21.57145 | 18.87667 |  | 9.840664e-05 |  |  | 0.3296199 | [16 empty] | 15.83186 | 0.09739578
6173 | 2022/03/01 10:56:35 | 82558.9016 | 1200.0006 | 1 | 28 | 0 | 0 | 0 | 0 | 1.384575 | 3.574252 | 4.94882 | 2.91304 | 5.187043 | 21.58518 | 18.87667 |  | 9.416907e-05 | [19 empty] | 15.75964 | 0.07172287
6174 | 2022/03/01 10:56:45 | 82568.9025 | 1210.0015 | 1 | 28 | 0 | 0 | 0 | 0 | 1.384743 | 3.575849 | 4.951632 | 2.91688 | 5.187043 | 21.59891 | 18.87667 |  | 0.0001597072 |  | 3.089876 | [17 empty] | 15.71757 | -0.0186789
6175 | 2022/03/01 10:56:55 | 82578.9022 | 1220.0012 | 1 | 28 | 0 | 0 | 0 | 0 | 1.384613 | 3.577147 | 4.952964 | 2.920722 | 5.187043 | 21.61264 | 18.87667 |  | 0.0001449709 | [19 empty] | 15.83471 | 0.08704484
6176 | 2022/03/01 10:57:05 | 82588.901 | 1230 | 1 | 28 | 0 | 0 | 0 | 0 | 1.384285 | 3.578405 | 4.953532 | 2.924563 | 5.187043 | 21.62639 | 18.87667 |  | 0.0001246598 | [19 empty] | 15.78425 | 0.0802505
6177 | 2022/03/01 10:57:15 | 82598.9013 | 1240.0003 | 1 | 28 | 0 | 0 | 0 | 0 | 1.3853 | 3.579701 | 4.95896 | 2.928403 | 5.187043 | 21.64013 | 18.87667 |  | 0.0002075884 | [19 empty] | 15.74975 | -0.01559615
6178 | 2022/03/01 10:57:25 | 82608.9024 | 1250.0014 | 1 | 28 | 0 | 0 | 0 | 0 | 1.384705 | 3.581327 | 4.959081 | 2.932245 | 5.187043 | 21.65389 | 18.87667 |  | 0.0001309258 |  | 2.853232 | [17 empty] | 15.528 | -0.08633435
6179 | 2022/03/01 10:57:35 | 82618.9016 | 1260.0006 | 1 | 28 | 0 | 0 | 0 | 0 | 1.384926 | 3.582398 | 4.961356 | 2.936087 | 5.187043 | 21.66765 | 18.87667 |  | 0.0001178532 | [19 empty] | 15.73086 | -0.03364086
6180 | 2022/03/01 10:57:45 | 82628.9024 | 1270.0014 | 1 | 28 | 0 | 0 | 0 | 0 | 1.384949 | 3.584125 | 4.96383 | 2.93993 | 5.187043 | 21.68142 | 18.87667 |  | 9.850535e-05 |  |  | 0.3548652 | [16 empty] | 15.75957 | 0.008871555
6181 | 2022/03/01 10:57:55 | 82638.9019 | 1280.0009 | 1 | 28 | 0 | 0 | 0 | 0 | 1.385315 | 3.585218 | 4.966656 | 2.943772 | 5.187043 | 21.69519 | 18.87667 |  | 0.0001474697 |  | 2.627715 | [17 empty] | 15.48997 | -0.09750128
6182 | 2022/03/01 10:58:05 | 82648.902 | 1290.001 | 1 | 28 | 0 | 0 | 0 | 0 | 1.384544 | 3.586862 | 4.966168 | 2.947614 | 5.187043 | 21.70897 | 18.87667 |  | 0.0002001641 | [19 empty] | 15.54652 | -0.06276906
6183 | 2022/03/01 10:58:15 | 82658.9019 | 1300.0009 | 1 | 28 | 0 | 0 | 0 | 0 | 1.385223 | 3.588307 | 4.970605 | 2.951455 | 5.187043 | 21.72275 | 18.87667 |  | 0.0001135998 | [19 empty] | 15.47456 | 0.001163483
6184 | 2022/03/01 10:58:25 | 82668.9021 | 1310.0011 | 1 | 28 | 0 | 0 | 0 | 0 | 1.385056 | 3.589821 | 4.972103 | 2.955297 | 5.187043 | 21.73654 | 18.87667 |  | 0.0001343365 | [19 empty] | 15.63853 | -0.0007253885
6185 | 2022/03/01 10:58:35 | 82678.9014 | 1320.0004 | 1 | 28 | 0 | 0 | 0 | 0 | 1.384727 | 3.591435 | 4.973157 | 2.95914 | 5.187043 | 21.75034 | 18.87667 |  | 0.000131284 |  | 2.67868 | [17 empty] | 15.72854 | 0.0585103
6186 | 2022/03/01 10:58:45 | 82688.9023 | 1330.0013 | 1 | 28 | 0 | 0 | 0 | 0 | 1.38456 | 3.592401 | 4.973895 | 2.962981 | 5.187043 | 21.76413 | 18.87667 |  | 0.0001390011 |  |  | 0.3813888 | [16 empty] | 15.49835 | -0.01326084
6187 | 2022/03/01 10:58:55 | 82698.9018 | 1340.0008 | 1 | 28 | 0 | 0 | 0 | 0 | 1.384499 | 3.594277 | 4.976273 | 2.966823 | 5.187043 | 21.77794 | 18.87667 |  | 0.0001449397 | [19 empty] | 15.70306 | 0.08319378
6188 | 2022/03/01 10:59:05 | 82708.9019 | 1350.0009 | 1 | 28 | 0 | 0 | 0 | 0 | 1.385155 | 3.595462 | 4.980272 | 2.970665 | 5.187043 | 21.79175 | 18.87667 |  | 0.0001980131 |  | 2.563153 | [17 empty] | 15.53616 | 0.02032995
6189 | 2022/03/01 10:59:15 | 82718.9017 | 1360.0007 | 1 | 28 | 0 | 0 | 0 | 0 | 1.384766 | 3.597171 | 4.98124 | 2.974506 | 5.187043 | 21.80557 | 18.87667 |  | 0.000126766 | [19 empty] | 15.4078 | -0.03475189
6190 | 2022/03/01 10:59:25 | 82728.9013 | 1370.0003 | 1 | 28 | 0 | 0 | 0 | 0 | 1.384285 | 3.598454 | 4.981286 | 2.978347 | 5.187043 | 21.81939 | 18.87667 |  | 0.0001041858 | [19 empty] | 15.73174 | 0.07630825
6191 | 2022/03/01 10:59:35 | 82738.9014 | 1380.0004 | 1 | 28 | 0 | 0 | 0 | 0 | 1.385025 | 3.600239 | 4.986421 | 2.982188 | 5.187043 | 21.83321 | 18.87667 |  | 0.0001487966 |  | 2.604297 | [17 empty] | 15.50151 | 0.01521945
6192 | 2022/03/01 10:59:45 | 82748.9023 | 1390.0013 | 1 | 28 | 0 | 0 | 0 | 0 | 1.384949 | 3.601686 | 4.988151 | 2.98603 | 5.187043 | 21.84705 | 18.87667 |  | 0.0002001837 | [19 empty] | 15.71493 | 0.07167459
6193 | 2022/03/01 10:59:55 | 82758.9023 | 1400.0013 | 1 | 28 | 0 | 0 | 0 | 0 | 1.385132 | 3.603099 | 4.990768 | 2.989872 | 5.187043 | 21.86088 | 18.87667 |  | 0.000143392 |  |  | 0.3804982 | [16 empty] | 15.42496 | -0.0824362
6194 | 2022/03/01 11:00:05 | 82768.9017 | 1410.0007 | 1 | 28 | 0 | 0 | 0 | 0 | 1.384804 | 3.604404 | 4.991393 | 2.993713 | 5.187043 | 21.87473 | 18.87667 |  | 0.0001363285 | [19 empty] | 15.52273 | -0.02225637
6195 | 2022/03/01 11:00:15 | 82778.9019 | 1420.0009 | 1 | 28 | 0 | 0 | 0 | 0 | 1.385025 | 3.60596 | 4.994344749 | 2.997555 | 5.187043 | 21.88858 | 18.87667 |  | 0.0001368366 |  | 2.740792 | [17 empty] | 15.69635 | 0.02322435
6196 | 2022/03/01 11:00:25 | 82788.9011 | 1430.0001 | 1 | 28 | 0 | 0 | 0 | 0 | 1.385498 | 3.607301 | 4.997908 | 3.001398 | 5.187043 | 21.90244 | 18.87667 |  | 0.0001240624 | [19 empty] | 15.63971 | 0.03689289
6197 | 2022/03/01 11:00:35 | 82798.9012 | 1440.0002 | 1 | 28 | 0 | 0 | 0 | 0 | 1.385559 | 3.608698 | 5.000064 | 3.005241 | 5.187043 | 21.9163 | 18.87667 |  | 0.0001547725 | [19 empty] | 15.41881 | -0.0231266
6198 | 2022/03/01 11:00:45 | 82808.9012 | 1450.0002 | 1 | 28 | 0 | 0 | 0 | 0 | 1.385559 | 3.610037 | 5.001919 | 3.009083 | 5.187043 | 21.93017 | 18.87667 |  | 0.0002272084 | [19 empty] | 15.42142 | -0.06367803
6199 | 2022/03/01 11:00:55 | 82818.9015 | 1460.0005 | 1 | 28 | 0 | 0 | 0 | 0 | 1.385185 | 3.611422 | 5.002488 | 3.012925 | 5.187043 | 21.94405 | 18.87667 |  | 9.407735e-05 |  | 2.647297 | [17 empty] | 15.46577 | -0.07713497
6200 | 2022/03/01 11:01:05 | 82828.9023 | 1470.0013 | 1 | 28 | 0 | 0 | 0 | 0 | 1.384895 | 3.613194 | 5.003894 | 3.016767 | 5.187043 | 21.95792 | 18.87667 |  | 0.0001146031 |  |  | 0.3728421 | [16 empty] | 15.49425 | -0.06393611
6201 | 2022/03/01 11:01:15 | 82838.9017 | 1480.0007 | 1 | 28 | 0 | 0 | 0 | 0 | 1.384727 | 3.614279 | 5.00479 | 3.020609 | 5.187043 | 21.97181 | 18.87667 |  | 0.0001175367 | [19 empty] | 15.53846 | 0.04282653
6202 | 2022/03/01 11:01:25 | 82848.9016 | 1490.0006 | 1 | 28 | 0 | 0 | 0 | 0 | 1.384377 | 3.615816 | 5.005653 | 3.024451 | 5.187043 | 21.9857 | 18.87667 |  | 0.000202315 |  | 2.7405 | [17 empty] | 15.72097 | 0.07373571
6203 | 2022/03/01 11:01:35 | 82858.901 | 1500 | 1 | 28 | 0 | 0 | 0 | 0 | 1.384979 | 3.617121 | 5.009637 | 3.028293 | 5.187043 | 21.99959 | 18.87667 |  | 0.0001075471 | [19 empty] | 15.74305 | 0.02887607
6204 | 2022/03/01 11:01:45 | 82868.9013 | 1510.0003 | 1 | 28 | 0 | 0 | 0 | 0 | 1.384819 | 3.618633 | 5.011152 | 3.032135 | 5.187043 | 22.01349 | 18.87667 |  | 0.0001649958 | [19 empty] | 15.69049 | 0.06194353
6205 | 2022/03/01 11:01:55 | 82878.9023 | 1520.0013 | 1 | 28 | 0 | 0 | 0 | 0 | 1.384895 | 3.619918 | 5.013206 | 3.035977 | 5.187043 | 22.0274 | 18.87667 |  | 0.000120034 | [19 empty] | 15.48765 | -0.01487911
6206 | 2022/03/01 11:02:05 | 82888.9021 | 1530.0011 | 1 | 28 | 0 | 0 | 0 | 0 | 1.384117 | 3.621761 | 5.012941 | 3.039819 | 5.187043 | 22.04131 | 18.87667 |  | 0.0001651073 |  | 2.759039 | [17 empty] | 15.5047 | -0.06205201
6207 | 2022/03/01 11:02:15 | 82898.9016 | 1540.0006 | 1 | 28 | 0 | 0 | 0 | 0 | 1.385201 | 3.622554 | 5.017965 | 3.043659 | 5.187043 | 22.05522 | 18.87667 |  | 0.0001316825 |  |  | 0.3673405 | [16 empty] | 15.5753 | -0.03174543
6208 | 2022/03/01 11:02:25 | 82908.9024 | 1550.0014 | 1 | 28 | 0 | 0 | 0 | 0 | 1.384834 | 3.624258 | 5.018996 | 3.047503 | 5.187043 | 22.06914 | 18.87667 |  | 0.0001461539 | [19 empty] | 15.54714 | 0.03644586
6209 | 2022/03/01 11:02:35 | 82918.9024 | 1560.0014 | 1 | 28 | 0 | 0 | 0 | 0 | 1.384796 | 3.6257 | 5.020855 | 3.051344 | 5.187043 | 22.08307 | 18.87667 |  | 0.0001372508 |  | 2.664988 | [17 empty] | 15.53231 | -0.04074335
6210 | 2022/03/01 11:02:45 | 82928.9017 | 1570.0007 | 1 | 28 | 0 | 0 | 0 | 0 | 1.385117 | 3.627296 | 5.024229 | 3.055186 | 5.187043 | 22.097 | 18.87667 |  | 0.0001653274 | [19 empty] | 15.48908 | -0.08226037
6211 | 2022/03/01 11:02:55 | 82938.9012 | 1580.0002 | 1 | 28 | 0 | 0 | 0 | 0 | 1.384911 | 3.628599 | 5.025287 | 3.059028 | 5.187043 | 22.11094 | 18.87667 |  | 0.0001014321 | [19 empty] | 15.5388 | 0.007626414
6212 | 2022/03/01 11:03:05 | 82948.9022 | 1590.0012 | 1 | 28 | 0 | 0 | 0 | 0 | 1.384613 | 3.62996 | 5.02609 | 3.06287 | 5.187043 | 22.12488 | 18.87667 |  | 0.0002000041 | [19 empty] | 15.74767 | 0.04396975
6213 | 2022/03/01 11:03:15 | 82958.9013 | 1600.0003 | 1 | 28 | 0 | 0 | 0 | 0 | 1.384857 | 3.631614 | 5.029266 | 3.066712 | 5.187043 | 22.13883 | 18.87667 |  | 0.000118668 |  | 2.712345 | [17 empty] | 15.52359 | 0.0001716614
6214 | 2022/03/01 11:03:25 | 82968.9025 | 1610.0015 | 1 | 28 | 0 | 0 | 0 | 0 | 1.385117 | 3.632867 | 5.031946 | 3.070554 | 5.187043 | 22.15279 | 18.87667 |  | 0.0001475338 |  |  | 0.3704914 | [16 empty] | 15.45796 | -0.05470753
6215 | 2022/03/01 11:03:35 | 82978.9024 | 1620.0014 | 1 | 28 | 0 | 0 | 0 | 0 | 1.384834 | 3.634633 | 5.033363 | 3.074396 | 5.187043 | 22.16675 | 18.87667 |  | 0.0001414555 | [19 empty] | 15.44465 | -0.05969405
6216 | 2022/03/01 11:03:45 | 82988.901 | 1630 | 1 | 28 | 0 | 0 | 0 | 0 | 1.384857 | 3.635765 | 5.035015 | 3.078236 | 5.187043 | 22.18071 | 18.87667 |  | 0.0001456154 |  | 2.624499 | [17 empty] | 15.58891 | -0.0005531311
6217 | 2022/03/01 11:03:55 | 82998.9019 | 1640.0009 | 1 | 28 | 0 | 0 | 0 | 0 | 1.384857 | 3.63752 | 5.037445 | 3.082079 | 5.187043 | 22.19468 | 18.87667 |  | 0.0002477946 | [19 empty] | 15.77054 | 0.04219413
6218 | 2022/03/01 11:04:05 | 83008.9011 | 1650.0001 | 1 | 28 | 0 | 0 | 0 | 0 | 1.384674 | 3.638412 | 5.038014 | 3.085924 | 5.187043 | 22.20867 | 18.87667 |  | 0.000205971 | [19 empty] | 15.50096 | 0.01253605
6219 | 2022/03/01 11:04:15 | 83018.9019 | 1660.0009 | 1 | 28 | 0 | 0 | 0 | 0 | 1.385757 | 3.639919 | 5.044043 | 3.089771 | 5.187043 | 22.22267 | 18.87667 |  | 0.0001834017 | [19 empty] | 15.47369 | -0.07727504
6220 | 2022/03/01 11:04:25 | 83028.9014 | 1670.0004 | 1 | 28 | 0 | 0 | 0 | 0 | 1.385132 | 3.641273 | 5.043644 | 3.093615 | 5.187043 | 22.23666 | 18.87667 |  | 0.0001380153 |  | 2.778821 | [17 empty] | 15.56773 | 0.02032816
6221 | 2022/03/01 11:04:35 | 83038.9022 | 1680.0012 | 1 | 28 | 0 | 0 | 0 | 0 | 1.385002 | 3.642756 | 5.045224 | 3.097461 | 5.187043 | 22.25067 | 18.87667 |  | 0.0001092814 |  |  | 0.3701411 | [16 empty] | 15.49317 | -0.05995154
6222 | 2022/03/01 11:04:45 | 83048.9015 | 1690.0005 | 1 | 28 | 0 | 0 | 0 | 0 | 1.385262 | 3.643832 | 5.047662 | 3.101307 | 5.187043 | 22.26468 | 18.87667 |  | 0.0001116923 | [19 empty] | 15.47657 | -0.07637501
6223 | 2022/03/01 11:04:55 | 83058.9017 | 1700.0007 | 1 | 28 | 0 | 0 | 0 | 0 | 1.385391 | 3.645573 | 5.050544 | 3.105153 | 5.187043 | 22.2787 | 18.87667 |  | 0.0001402027 | [19 empty] | 15.45358 | -0.04699945
6224 | 2022/03/01 11:05:05 | 83068.9017 | 1710.0007 | 1 | 28 | 0 | 0 | 0 | 0 | 1.385506 | 3.646512 | 5.052264 | 3.108999 | 5.187043 | 22.29272 | 18.87667 |  | 0.0001283429 |  | 2.847109 | [17 empty] | 15.42892 | -0.0292176
6225 | 2022/03/01 11:05:15 | 83078.901 | 1720 | 1 | 28 | 0 | 0 | 0 | 0 | 1.385201 | 3.647916 | 5.053097 | 3.112844 | 5.187043 | 22.30675 | 18.87667 |  | 0.0001585208 | [19 empty] | 15.4548 | -0.06813467
6226 | 2022/03/01 11:05:25 | 83088.9012 | 1730.0002 | 1 | 28 | 0 | 0 | 0 | 0 | 1.384872 | 3.649097 | 5.053532 | 3.116689 | 5.187043 | 22.32078 | 18.87667 |  | 0.0001294785 | [19 empty] | 15.65567 | -0.01559913
6227 | 2022/03/01 11:05:35 | 83098.9013 | 1740.0003 | 1 | 28 | 0 | 0 | 0 | 0 | 1.38485 | 3.650105 | 5.054848 | 3.120535 | 5.187043 | 22.33481 | 18.87667 |  | 9.375047e-05 | [19 empty] | 15.74416 | 0.0683713
6228 | 2022/03/01 11:05:45 | 83108.9014 | 1750.0004 | 1 | 28 | 0 | 0 | 0 | 0 | 1.384262 | 3.651513 | 5.054651 | 3.12438 | 5.187043 | 22.34885 | 18.87667 |  | 0.0001128375 |  | 3.103226 | [17 empty] | 15.75923 | 0.1177216
6229 | 2022/03/01 11:05:55 | 83118.9023 | 1760.0013 | 1 | 28 | 0 | 0 | 0 | 0 | 1.384613 | 3.652512 | 5.057316 | 3.128226 | 5.187043 | 22.36289 | 18.87667 |  | 0.0001142149 | [19 empty] | 15.70007 | 0.08128822
6230 | 2022/03/01 11:06:05 | 83128.9025 | 1770.0015 | 1 | 28 | 0 | 0 | 0 | 0 | 1.384537 | 3.653776 | 5.058788 | 3.132071 | 5.187043 | 22.37694 | 18.87667 |  | 8.194694e-05 |  |  | 0.3192678 | [16 empty] | 15.68845 | 0.001726151
6231 | 2022/03/01 11:06:15 | 83138.9017 | 1780.0007 | 1 | 28 | 0 | 0 | 0 | 0 | 1.385315 | 3.654603 | 5.062776 | 3.135917 | 5.187043 | 22.39099 | 18.87667 |  | 0.0001187611 | [19 empty] | 15.68876 | 0.1090419
6232 | 2022/03/01 11:06:25 | 83148.9018 | 1790.0008 | 1 | 28 | 0 | 0 | 0 | 0 | 1.385147 | 3.655794 | 5.063812 | 3.139762 | 5.187043 | 22.40505 | 18.87667 |  | 0.0001205042 |  | 3.418839 | [17 empty] | 15.65744 | 0.002474785
6233 | 2022/03/01 11:06:35 | 83158.9021 | 1800.0011 | 1 | 28 | 0 | 0 | 0 | 0 | 1.385368 | 3.656764 | 5.065964 | 3.143608 | 5.187043 | 22.41911 | 18.87667 |  | 7.096391e-05 | [19 empty] | 15.5245 | 0.02342939
6234 | 2022/03/01 11:06:45 | 83168.9021 | 1810.0011 | 1 | 28 | 0 | 0 | 0 | 0 | 1.384941 | 3.658163 | 5.06634 | 3.147453 | 5.187043 | 22.43318 | 18.87667 |  | 8.946485e-05 | [19 empty] | 15.45765 | -0.03693879
6235 | 2022/03/01 11:06:55 | 83178.9013 | 1820.0003 | 1 | 28 | 0 | 0 | 0 | 0 | 1.384872 | 3.658833 | 5.067015 | 3.151299 | 5.187043 | 22.44725 | 18.87667 |  | 0.0001453427 | [19 empty] | 15.3625 | -0.04435778
6236 | 2022/03/01 11:07:05 | 83188.9024 | 1830.0014 | 1 | 28 | 0 | 0 | 0 | 0 | 1.384727 | 3.659993 | 5.068091 | 3.155145 | 5.187043 | 22.46132 | 18.87667 |  | 8.682649e-05 | [19 empty] | 15.60631 | -0.03900111
6237 | 2022/03/01 11:07:15 | 83198.9015 | 1840.0005 | 1 | 28 | 0 | 0 | 0 | 0 | 1.385406 | 3.660914 | 5.071852 | 3.158989 | 5.187043 | 22.47539 | 18.87667 |  | 7.834814e-05 |  | 3.870981 | [17 empty] | 15.65158 | 0.09144306
6238 | 2022/03/01 11:07:25 | 83208.9024 | 1850.0014 | 1 | 28 | 0 | 0 | 0 | 0 | 1.384323 | 3.661698 | 5.068973 | 3.162835 | 5.187043 | 22.48947 | 18.87667 |  | 8.973386e-05 | [19 empty] | 15.44136 | -0.04573405
6239 | 2022/03/01 11:07:35 | 83218.9011 | 1860.0001 | 1 | 28 | 0 | 0 | 0 | 0 | 1.385132 | 3.662697 | 5.073319 | 3.16668 | 5.187043 | 22.50355 | 18.87667 |  | 0.0001933431 |  |  | 0.2635266 | [16 empty] | 15.58246 | -0.0573045
6240 | 2022/03/01 11:07:45 | 83228.9012 | 1870.0002 | 1 | 28 | 0 | 0 | 0 | 0 | 1.385147 | 3.663557 | 5.074565 | 3.170526 | 5.187043 | 22.51764 | 18.87667 |  | 8.531107e-05 | [19 empty] | 15.70836 | 0.1092833
6241 | 2022/03/01 11:07:55 | 83238.9013 | 1880.0003 | 1 | 28 | 0 | 0 | 0 | 0 | 1.384674 | 3.664466 | 5.074091 | 3.174371 | 5.187043 | 22.53173 | 18.87667 |  | 7.21834e-05 | [19 empty] | 15.39145 | -0.07036269
6242 | 2022/03/01 11:08:05 | 83248.9022 | 1890.0012 | 1 | 28 | 0 | 0 | 0 | 0 | 1.38517 | 3.665123 | 5.076818 | 3.178217 | 5.187043 | 22.54582 | 18.87667 |  | 9.052452e-05 | [19 empty] | 15.68901 | 0.01607358
6243 | 2022/03/01 11:08:15 | 83258.9024 | 1900.0014 | 1 | 28 | 0 | 0 | 0 | 0 | 1.38517 | 3.666309 | 5.078461 | 3.182061 | 5.187043 | 22.55991 | 18.87667 |  |  |  | 4.184546 | [17 empty] | 15.33281 | -0.09544134
6244 | 2022/03/01 11:08:25 | 83268.901 | 1910 | 1 | 28 | 0 | 0 | 0 | 0 | 1.385071 | 3.666606 | 5.07851 | 3.185906 | 5.187043 | 22.57401 | 18.87667 |  | 5.871513e-05 | [19 empty] | 15.68901 | 0.06666481
6245 | 2022/03/01 11:08:35 | 83278.9017 | 1920.0007 | 1 | 28 | 0 | 0 | 0 | 0 | 1.384888 | 3.667903 | 5.079635 | 3.189752 | 5.187043 | 22.58812 | 18.87667 |  | 7.747828e-05 | [19 empty] | 15.33281 | -0.01796663
6246 | 2022/03/01 11:08:45 | 83288.9018 | 1930.0008 | 1 | 28 | 0 | 0 | 0 | 0 | 1.384872 | 3.668622 | 5.080572 | 3.193597 | 5.187043 | 22.60222 | 18.87667 |  | 0.0001018072 | [19 empty] | 15.69483 | 0.07529318
6247 | 2022/03/01 11:08:55 | 83298.9019 | 1940.0009 | 1 | 28 | 0 | 0 | 0 | 0 | 1.384628 | 3.669566 | 5.080984 | 3.197442 | 5.187043 | 22.61633 | 18.87667 |  | 9.86164e-05 | [19 empty] | 15.45796 | -0.04245639
6248 | 2022/03/01 11:09:05 | 83308.9021 | 1950.0011 | 1 | 28 | 0 | 0 | 0 | 0 | 1.384689 | 3.670087 | 5.081929 | 3.201288 | 5.187043 | 22.63044 | 18.87667 |  | 8.757628e-05 | [19 empty] | 15.50353 | -0.05143166
6249 | 2022/03/01 11:09:15 | 83318.9015 | 1960.0005 | 1 | 28 | 0 | 0 | 0 | 0 | 1.384926 | 3.671129 | 5.084242 | 3.205132 | 5.187043 | 22.64455 | 18.87667 |  | 2.995223e-05 |  | 4.906042 | [17 empty] | 15.72757 | 0.119012
6250 | 2022/03/01 11:09:25 | 83328.9015 | 1970.0005 | 1 | 28 | 0 | 0 | 0 | 0 | 1.385056 | 3.671672 | 5.085471 | 3.208978 | 5.187043 | 22.65867 | 18.87667 |  | 0.0001016426 | [19 empty] | 15.45182 | -0.05443811
6251 | 2022/03/01 11:09:35 | 83338.9023 | 1980.0013 | 1 | 28 | 0 | 0 | 0 | 0 | 1.384888 | 3.672658 | 5.08622 | 3.212823 | 5.187043 | 22.67279 | 18.87667 |  | 6.819353e-05 | [19 empty] | 15.39002 | -0.04717886
6252 | 2022/03/01 11:09:45 | 83348.9011 | 1990.0001 | 1 | 28 | 0 | 0 | 0 | 0 | 1.384834 | 3.673126 | 5.08667 | 3.216668 | 5.187043 | 22.68691 | 18.87667 |  |  |  |  | 0.2090593 | [16 empty] | 15.45039 | -0.06051719
6253 | 2022/03/01 11:09:55 | 83358.9011 | 2000.0001 | 1 | 28 | 0 | 0 | 0 | 0 | 1.38459 | 3.673867 | 5.0868 | 3.220513 | 5.187043 | 22.70104 | 18.87667 |  | 5.47312e-05 | [19 empty] | 15.49683 | -0.00941813
6254 | 2022/03/01 11:10:05 | 83368.9018 | 2010.0008 | 1 | 28 | 0 | 0 | 0 | 0 | 1.385429 | 3.67469 | 5.091022 | 3.224358 | 5.187043 | 22.71517 | 18.87667 |  | 5.934732e-05 | [19 empty] | 15.48085 | -0.06711245
6255 | 2022/03/01 11:10:15 | 83378.902 | 2020.001 | 1 | 28 | 0 | 0 | 0 | 0 | 1.384613 | 3.675243 | 5.088789 | 3.228201 | 5.187043 | 22.72929 | 18.87667 |  | 0.0001115539 | [19 empty] | 15.47385 | -0.04603624
6256 | 2022/03/01 11:10:25 | 83388.9012 | 2030.0002 | 1 | 28 | 0 | 0 | 0 | 0 | 1.384628 | 3.676246 | 5.090233 | 3.232043 | 5.187043 | 22.74341 | 18.87667 |  | 0.0001131609 |  | 5.162202 | [17 empty] | 15.4382 | -0.02676368
6257 | 2022/03/01 11:10:35 | 83398.9014 | 2040.0004 | 1 | 28 | 0 | 0 | 0 | 0 | 1.385002 | 3.676855 | 5.092452 | 3.235885 | 5.187043 | 22.75754 | 18.87667 |  | 5.575587e-05 | [19 empty] | 15.45501 | -0.03938198
6258 | 2022/03/01 11:10:45 | 83408.9023 | 2050.0013 | 1 | 28 | 0 | 0 | 0 | 0 | 1.38485 | 3.677748 | 5.093129 | 3.239728 | 5.187043 | 22.77167 | 18.87667 |  | 4.717444e-05 | [19 empty] | 15.40916 | -0.1024973
6259 | 2022/03/01 11:10:55 | 83418.9019 | 2060.0009 | 1 | 28 | 0 | 0 | 0 | 0 | 1.384369 | 3.678056 | 5.091787 | 3.243568 | 5.187043 | 22.78579 | 18.87667 |  | 9.227389e-05 | [19 empty] | 15.39089 | -0.04328251
6260 | 2022/03/01 11:11:05 | 83428.9026 | 2070.0016 | 1 | 28 | 0 | 0 | 0 | 0 | 1.384926 | 3.679045 | 5.095205 | 3.24741 | 5.187043 | 22.79992 | 18.87667 | [21 empty] | 15.41642 | -0.04454076
6261 | 2022/03/01 11:11:15 | 83438.9018 | 2080.0008 | 1 | 28 | 0 | 0 | 0 | 0 | 1.383888 | 3.679614 | 5.092174 | 3.251252 | 5.187043 | 22.81406 | 18.87667 |  | 7.100695e-05 | [19 empty] | 15.4669 | -0.07947564
6262 | 2022/03/01 11:11:25 | 83448.902 | 2090.001 | 1 | 28 | 0 | 0 | 0 | 0 | 1.384079 | 3.680641 | 5.094298 | 3.255094 | 5.187043 | 22.8282 | 18.87667 |  | 6.922595e-05 |  | 5.124667 | [17 empty] | 15.41354 | -0.0977689
6263 | 2022/03/01 11:11:35 | 83458.9012 | 2100.0002 | 1 | 28 | 0 | 0 | 0 | 0 | 1.384628 | 3.681149 | 5.097022 | 3.258935 | 5.187043 | 22.84234 | 18.87667 |  | 8.060488e-05 | [19 empty] | 15.44862 | -0.03130853
6264 | 2022/03/01 11:11:45 | 83468.9023 | 2110.0013 | 1 | 28 | 0 | 0 | 0 | 0 | 1.384911 | 3.681773 | 5.098928 | 3.262777 | 5.187043 | 22.85648 | 18.87667 |  | 8.347928e-05 |  |  | 0 | [16 empty] | 15.60599 | -0.0318408
6265 | 2022/03/01 11:11:55 | 83478.9015 | 2120.0005 | 1 | 28 | 0 | 0 | 0 | 0 | 1.384277 | 3.682596 | 5.097733 | 3.266618 | 5.187043 | 22.87063 | 18.87667 |  | 0.0001208995 | [19 empty] | 15.78099 | 0.02359986
6266 | 2022/03/01 11:12:05 | 83488.9016 | 2130.0006 | 1 | 28 | 0 | 0 | 0 | 0 | 1.384743 | 3.683538 | 5.100753 | 3.270459 | 5.187043 | 22.88477 | 18.87667 |  | 3.137269e-05 |  |  | 0.1906934 | [16 empty] | 15.53572 | 0.007792711
6267 | 2022/03/01 11:12:15 | 83498.9019 | 2140.0009 | 1 | 28 | 0 | 0 | 0 | 0 | 1.384651 | 3.68392 | 5.100944 | 3.274301 | 5.187043 | 22.89892 | 18.87667 |  | 4.769399e-05 | [19 empty] | 15.53342 | -0.08715749
6268 | 2022/03/01 11:12:25 | 83508.9018 | 2150.0008 | 1 | 28 | 0 | 0 | 0 | 0 | 1.384895 | 3.684743 | 5.102982 | 3.278143 | 5.187043 | 22.91308 | 18.87667 | [21 empty] | 15.75836 | 0.04351854
6269 | 2022/03/01 11:12:35 | 83518.9012 | 2160.0002 | 1 | 28 | 0 | 0 | 0 | 0 | 1.384911 | 3.685622 | 5.104258 | 3.281984 | 5.187043 | 22.92724 | 18.87667 |  | 9.122509e-05 |  | 5.397729 | [17 empty] | 15.71548 | 0.03892422
6270 | 2022/03/01 11:12:45 | 83528.9011 | 2170.0001 | 1 | 28 | 0 | 0 | 0 | 0 | 1.385094 | 3.686306 | 5.10588 | 3.285826 | 5.187043 | 22.9414 | 18.87667 |  | 7.045375e-05 | [19 empty] | 15.49978 | -0.08351982
6271 | 2022/03/01 11:12:55 | 83538.9023 | 2180.0013 | 1 | 28 | 0 | 0 | 0 | 0 | 1.385147 | 3.687159 | 5.107257 | 3.289668 | 5.187043 | 22.95556 | 18.87667 |  | 5.108631e-05 | [19 empty] | 15.66634 | 0.02908826
6272 | 2022/03/01 11:13:05 | 83548.9017 | 2190.0007 | 1 | 28 | 0 | 0 | 0 | 0 | 1.384415 | 3.687742 | 5.105365 | 3.29351 | 5.187043 | 22.96973 | 18.87667 |  | 8.463187e-05 | [19 empty] | 15.84221 | 0.03780842
6273 | 2022/03/01 11:13:15 | 83558.9016 | 2200.0006 | 1 | 28 | 0 | 0 | 0 | 0 | 1.384239 | 3.688353 | 5.105562 | 3.297351 | 5.187043 | 22.98389 | 18.87667 |  | 7.826847e-05 | [19 empty] | 15.64547 | -0.03153861
6274 | 2022/03/01 11:13:25 | 83568.9018 | 2210.0008 | 1 | 28 | 0 | 0 | 0 | 0 | 1.384239 | 3.68934 | 5.106928 | 3.301192 | 5.187043 | 22.99807 | 18.87667 | [21 empty] | 15.52242 | -0.06093383
6275 | 2022/03/01 11:13:35 | 83578.9019 | 2220.0009 | 1 | 28 | 0 | 0 | 0 | 0 | 1.385078 | 3.690227 | 5.111252 | 3.305033 | 5.187043 | 23.01224 | 18.87667 |  | 5.053903e-05 | [19 empty] | 15.58479 | -0.0352031
6276 | 2022/03/01 11:13:45 | 83588.9022 | 2230.0012 | 1 | 28 | 0 | 0 | 0 | 0 | 1.384926 | 3.690785 | 5.111464 | 3.308876 | 5.187043 | 23.02642 | 18.87667 |  | 6.42463e-05 |  | 5.059828 | [17 empty] | 15.63766 | -0.04515767
6277 | 2022/03/01 11:13:55 | 83598.9022 | 2240.0012 | 1 | 28 | 0 | 0 | 0 | 0 | 1.385094 | 3.691689 | 5.113336 | 3.312717 | 5.187043 | 23.0406 | 18.87667 |  | 8.111317e-05 | [19 empty] | 15.82857 | 0.06945848
6278 | 2022/03/01 11:14:05 | 83608.9015 | 2250.0005 | 1 | 28 | 0 | 0 | 0 | 0 | 1.384926 | 3.692169 | 5.113381 | 3.316559 | 5.187043 | 23.05478 | 18.87667 |  | 7.985548e-05 |  |  | 0 | [16 empty] | 15.82746 | -0.002788901
6279 | 2022/03/01 11:14:15 | 83618.9015 | 2260.0005 | 1 | 28 | 0 | 0 | 0 | 0 | 1.384766 | 3.693178 | 5.114187 | 3.320401 | 5.187043 | 23.06897 | 18.87667 |  | 6.847351e-05 |  |  | 0.1943438 | [16 empty] | 15.89266 | 0.06237447
6280 | 2022/03/01 11:14:25 | 83628.9025 | 2270.0015 | 1 | 28 | 0 | 0 | 0 | 0 | 1.385002 | 3.694037 | 5.116249 | 3.324243 | 5.187043 | 23.08316 | 18.87667 | [21 empty] | 15.76912 | 0.05158424
6281 | 2022/03/01 11:14:35 | 83638.9018 | 2280.0008 | 1 | 28 | 0 | 0 | 0 | 0 | 1.384941 | 3.694821 | 5.117109 | 3.328085 | 5.187043 | 23.09735 | 18.87667 |  | 5.96244e-05 | [19 empty] | 15.6513 | -0.06419003
6282 | 2022/03/01 11:14:45 | 83648.9017 | 2290.0007 | 1 | 28 | 0 | 0 | 0 | 0 | 1.384537 | 3.695436 | 5.116468 | 3.331927 | 5.187043 | 23.11155 | 18.87667 |  | 6.80005e-05 | [19 empty] | 15.56277 | -0.08841991
6283 | 2022/03/01 11:14:55 | 83658.9012 | 2300.0002 | 1 | 28 | 0 | 0 | 0 | 0 | 1.384666 | 3.69625 | 5.118072 | 3.335768 | 5.187043 | 23.12575 | 18.87667 |  | 0.0001190188 |  | 5.038187 | [17 empty] | 15.54561 | -0.07443309
6284 | 2022/03/01 11:15:05 | 83668.9013 | 2310.0003 | 1 | 28 | 0 | 0 | 0 | 0 | 1.3853 | 3.697128 | 5.121631 | 3.33961 | 5.187043 | 23.13995 | 18.87667 |  | 7.200077e-05 | [19 empty] | 15.58134 | -0.02004147
6285 | 2022/03/01 11:15:15 | 83678.9013 | 2320.0003 | 1 | 28 | 0 | 0 | 0 | 0 | 1.385002 | 3.697755 | 5.121398 | 3.343451 | 5.187043 | 23.15415 | 18.87667 |  | 8.817127e-05 | [19 empty] | 15.86573 | 0.07292151
6286 | 2022/03/01 11:15:25 | 83688.9024 | 2330.0014 | 1 | 28 | 0 | 0 | 0 | 0 | 1.384949 | 3.698705 | 5.122518 | 3.347293 | 5.187043 | 23.16836 | 18.87667 |  | 4.136893e-05 | [19 empty] | 15.76466 | 0.01740396
6287 | 2022/03/01 11:15:35 | 83698.9025 | 2340.0015 | 1 | 28 | 0 | 0 | 0 | 0 | 1.384926 | 3.699411 | 5.12341 | 3.351135 | 5.187043 | 23.18257 | 18.87667 | [21 empty] | 15.86478 | 0.08667409
6288 | 2022/03/01 11:15:45 | 83708.9018 | 2350.0008 | 1 | 28 | 0 | 0 | 0 | 0 | 1.384895 | 3.700198 | 5.124386 | 3.354976 | 5.187043 | 23.19678 | 18.87667 |  | 6.906389e-05 | [19 empty] | 15.90882 | 0.05646527
6289 | 2022/03/01 11:15:55 | 83718.9018 | 2360.0008 | 1 | 28 | 0 | 0 | 0 | 0 | 1.384872 | 3.700902 | 5.125276 | 3.358818 | 5.187043 | 23.211 | 18.87667 |  | 8.363679e-05 |  | 4.805308 | [17 empty] | 15.62656 | -0.04450321
6290 | 2022/03/01 11:16:05 | 83728.9011 | 2370.0001 | 1 | 28 | 0 | 0 | 0 | 0 | 1.384834 | 3.701913 | 5.126535 | 3.36266 | 5.187043 | 23.22522 | 18.87667 |  | 6.62614e-05 | [19 empty] | 15.76505 | 0.04926026
6291 | 2022/03/01 11:16:15 | 83738.9011 | 2380.0001 | 1 | 28 | 0 | 0 | 0 | 0 | 1.384613 | 3.70255 | 5.126599 | 3.3665 | 5.187043 | 23.23944 | 18.87667 |  | 8.902897e-05 |  |  | 0 | [16 empty] | 15.86573 | 0.02401173
6292 | 2022/03/01 11:16:25 | 83748.902 | 2390.001 | 1 | 28 | 0 | 0 | 0 | 0 | 1.385429 | 3.703597 | 5.131071 | 3.370343 | 5.187043 | 23.25366 | 18.87667 |  | 9.12373e-05 |  |  | 0.205928 | [16 empty] | 15.85257 | -0.01887202
6293 | 2022/03/01 11:16:35 | 83758.9014 | 2400.0004 | 1 | 28 | 0 | 0 | 0 | 0 | 1.385429 | 3.704445 | 5.132246 | 3.374185 | 5.187043 | 23.26789 | 18.87667 |  | 7.744391e-05 | [19 empty] | 15.60194 | -0.1041692
6294 | 2022/03/01 11:16:45 | 83768.9015 | 2410.0005 | 1 | 28 | 0 | 0 | 0 | 0 | 1.383949 | 3.705302 | 5.127949 | 3.378026 | 5.187043 | 23.28213 | 18.87667 | [21 empty] | 15.66253 | -0.05575955
6295 | 2022/03/01 11:16:55 | 83778.9016 | 2420.0006 | 1 | 28 | 0 | 0 | 0 | 0 | 1.385368 | 3.705996 | 5.134168 | 3.381868 | 5.187043 | 23.29636 | 18.87667 |  | 7.894471e-05 |  | 4.591246 | [17 empty] | 15.77135 | 0.04896104
6296 | 2022/03/01 11:17:05 | 83788.901 | 2430 | 1 | 28 | 0 | 0 | 0 | 0 | 1.384636 | 3.706841 | 5.132625 | 3.385711 | 5.187043 | 23.3106 | 18.87667 |  | 8.071941e-05 | [19 empty] | 15.90571 | 0.101288
6297 | 2022/03/01 11:17:15 | 83798.9011 | 2440.0001 | 1 | 28 | 0 | 0 | 0 | 0 | 1.384743 | 3.707718 | 5.134237 | 3.389553 | 5.187043 | 23.32485 | 18.87667 |  | 0.0001289529 | [19 empty] | 15.86858 | 0.06029606
6298 | 2022/03/01 11:17:25 | 83808.902 | 2450.001 | 1 | 28 | 0 | 0 | 0 | 0 | 1.384857 | 3.70855 | 5.135811 | 3.393395 | 5.187043 | 23.3391 | 18.87667 |  | 9.199169e-05 | [19 empty] | 15.76583 | -0.06998599
6299 | 2022/03/01 11:17:35 | 83818.9012 | 2460.0002 | 1 | 28 | 0 | 0 | 0 | 0 | 1.384781 | 3.709376 | 5.136673 | 3.397237 | 5.187043 | 23.35334 | 18.87667 |  | 6.021659e-05 | [19 empty] | 15.61611 | -0.09875238
6300 | 2022/03/01 11:17:45 | 83828.9014 | 2470.0004 | 1 | 28 | 0 | 0 | 0 | 0 | 1.385025 | 3.709843 | 5.138225 | 3.401078 | 5.187043 | 23.3676 | 18.87667 |  | 0.0001468163 | [19 empty] | 15.63788 | -0.02647877
6301 | 2022/03/01 11:17:55 | 83838.9015 | 2480.0005 | 1 | 28 | 0 | 0 | 0 | 0 | 1.385002 | 3.711088 | 5.139864 | 3.404921 | 5.187043 | 23.38185 | 18.87667 |  | 3.62701e-05 |  | 4.608821 | [17 empty] | 15.59896 | -0.05523682
6302 | 2022/03/01 11:18:05 | 83848.9016 | 2490.0006 | 1 | 28 | 0 | 0 | 0 | 0 | 1.384872 | 3.711857 | 5.140447 | 3.408762 | 5.187043 | 23.39611 | 18.87667 |  | 9.408337e-05 | [19 empty] | 15.65441 | -0.06919503
6303 | 2022/03/01 11:18:15 | 83858.9019 | 2500.0009 | 1 | 28 | 0 | 0 | 0 | 0 | 1.385246 | 3.712936 | 5.14333 | 3.412604 | 5.187043 | 23.41037 | 18.87667 |  | 6.001555e-05 |  |  | 0.2220961 | [16 empty] | 15.93903 | 0.01136065
6304 | 2022/03/01 11:18:25 | 83868.9011 | 2510.0001 | 1 | 28 | 0 | 0 | 0 | 0 | 1.384727 | 3.713567 | 5.142276 | 3.416446 | 5.187043 | 23.42464 | 18.87667 |  | 0.0001118154 | [19 empty] | 15.71362 | -0.05594969
6305 | 2022/03/01 11:18:35 | 83878.9013 | 2520.0003 | 1 | 28 | 0 | 0 | 0 | 0 | 1.384499 | 3.714616 | 5.142882 | 3.420287 | 5.187043 | 23.43891 | 18.87667 |  | 0.0001009722 | [19 empty] | 15.66953 | -0.0767976
6306 | 2022/03/01 11:18:45 | 83888.9012 | 2530.0002 | 1 | 28 | 0 | 0 | 0 | 0 | 1.38459 | 3.71554 | 5.1445 | 3.42413 | 5.187043 | 23.45318 | 18.87667 |  | 6.139839e-05 | [19 empty] | 15.88598 | 0.03619015
6307 | 2022/03/01 11:18:55 | 83898.9014 | 2540.0004 | 1 | 28 | 0 | 0 | 0 | 0 | 1.385017 | 3.716612 | 5.147571 | 3.427972 | 5.187043 | 23.46746 | 18.87667 |  |  |  | 4.284435 | [17 empty] | 15.96165 | 0.05610645
6308 | 2022/03/01 11:19:05 | 83908.9016 | 2550.0006 | 1 | 28 | 0 | 0 | 0 | 0 | 1.384453 | 3.717193 | 5.146279 | 3.431814 | 5.187043 | 23.48174 | 18.87667 |  | 5.527803e-05 | [19 empty] | 15.86508 | 0.09584129
6309 | 2022/03/01 11:19:15 | 83918.9024 | 2560.0014 | 1 | 28 | 0 | 0 | 0 | 0 | 1.384857 | 3.718173 | 5.149138 | 3.435656 | 5.187043 | 23.49602 | 18.87667 |  | 0.0001055031 | [19 empty] | 15.8375 | -0.004534721
6310 | 2022/03/01 11:19:25 | 83928.9018 | 2570.0008 | 1 | 28 | 0 | 0 | 0 | 0 | 1.384911 | 3.7191 | 5.150623 | 3.439498 | 5.187043 | 23.51031 | 18.87667 |  | 7.348903e-05 | [19 empty] | 15.72783 | 0.05559385
6311 | 2022/03/01 11:19:35 | 83938.9013 | 2580.0003 | 1 | 28 | 0 | 0 | 0 | 0 | 1.384743 | 3.719899 | 5.151104 | 3.443341 | 5.187043 | 23.5246 | 18.87667 |  | 9.895424e-05 | [19 empty] | 15.68461 | -0.03544927
6312 | 2022/03/01 11:19:45 | 83948.901 | 2590 | 1 | 28 | 0 | 0 | 0 | 0 | 1.384834 | 3.720951 | 5.152899 | 3.447181 | 5.187043 | 23.53889 | 18.87667 |  | 8.809991e-05 |  | 4.355811 | [17 empty] | 15.70318 | -0.05386412
6313 | 2022/03/01 11:19:55 | 83958.9012 | 2600.0002 | 1 | 28 | 0 | 0 | 0 | 0 | 1.384941 | 3.721908 | 5.154623 | 3.451023 | 5.187043 | 23.55319 | 18.87667 |  | 8.699447e-05 | [19 empty] | 15.84156 | 0.04896879
6314 | 2022/03/01 11:20:05 | 83968.9015 | 2610.0005 | 1 | 28 | 0 | 0 | 0 | 0 | 1.38517 | 3.722912 | 5.156866 | 3.454865 | 5.187043 | 23.56749 | 18.87667 |  | 6.467825e-05 | [19 empty] | 15.90191 | 0.06820142
6315 | 2022/03/01 11:20:15 | 83978.9025 | 2620.0015 | 1 | 28 | 0 | 0 | 0 | 0 | 1.385017 | 3.723663 | 5.157337 | 3.458708 | 5.187043 | 23.5818 | 18.87667 |  |  |  |  | 0.2345919 | [16 empty] | 15.89785 | 0.07369459
6316 | 2022/03/01 11:20:25 | 83988.9014 | 2630.0004 | 1 | 28 | 0 | 0 | 0 | 0 | 1.384705 | 3.72479 | 5.157735 | 3.462548 | 5.187043 | 23.5961 | 18.87667 |  | 7.108186e-05 | [19 empty] | 15.60798 | -0.04967928
6317 | 2022/03/01 11:20:35 | 83998.9016 | 2640.0006 | 1 | 28 | 0 | 0 | 0 | 0 | 1.384987 | 3.725681 | 5.16002 | 3.466391 | 5.187043 | 23.61041 | 18.87667 |  | 9.790304e-05 | [19 empty] | 15.85456 | 0.03280401
6318 | 2022/03/01 11:20:45 | 84008.9019 | 2650.0009 | 1 | 28 | 0 | 0 | 0 | 0 | 1.384674 | 3.726829 | 5.160443 | 3.470232 | 5.187043 | 23.62473 | 18.87667 |  | 5.026243e-05 |  | 4.072485 | [17 empty] | 15.93467 | 0.01704335
6319 | 2022/03/01 11:20:55 | 84018.9012 | 2660.0002 | 1 | 28 | 0 | 0 | 0 | 0 | 1.384796 | 3.727303 | 5.161554 | 3.474073 | 5.187043 | 23.63904 | 18.87667 |  | 8.398619e-05 | [19 empty] | 15.90972 | 0.06618023
6320 | 2022/03/01 11:21:05 | 84028.902 | 2670.001 | 1 | 28 | 0 | 0 | 0 | 0 | 1.385071 | 3.728655 | 5.164452 | 3.477915 | 5.187043 | 23.65337 | 18.87667 |  | 0.0001026057 | [19 empty] | 16.00917 | 0.0629127
6321 | 2022/03/01 11:21:15 | 84038.9023 | 2680.0013 | 1 | 28 | 0 | 0 | 0 | 0 | 1.384819 | 3.729326 | 5.164442 | 3.481757 | 5.187043 | 23.66769 | 18.87667 |  | 0.0001334918 | [19 empty] | 16.04429 | 0.05738914
6322 | 2022/03/01 11:21:25 | 84048.9015 | 2690.0005 | 1 | 28 | 0 | 0 | 0 | 0 | 1.385185 | 3.730461 | 5.167379 | 3.485598 | 5.187043 | 23.68202 | 18.87667 |  | 0.0001367719 | [19 empty] | 15.88158 | -0.04414558
6323 | 2022/03/01 11:21:35 | 84058.9016 | 2700.0006 | 1 | 28 | 0 | 0 | 0 | 0 | 1.385002 | 3.73134 | 5.167913 | 3.48944 | 5.187043 | 23.69635 | 18.87667 |  | 8.217993e-05 |  | 3.993847 | [17 empty] | 15.78962 | -0.05575538
6324 | 2022/03/01 11:21:45 | 84068.9011 | 2710.0001 | 1 | 28 | 0 | 0 | 0 | 0 | 1.384949 | 3.73249 | 5.169308 | 3.493282 | 5.187043 | 23.71069 | 18.87667 |  | 6.104989e-05 | [19 empty] | 16.04692 | 0.04453242
6325 | 2022/03/01 11:21:55 | 84078.9018 | 2720.0008 | 1 | 28 | 0 | 0 | 0 | 0 | 1.385223 | 3.733511 | 5.171745 | 3.497124 | 5.187043 | 23.72503 | 18.87667 |  | 9.687265e-05 |  |  | 0.2528626 | [16 empty] | 15.90541 | -0.05626798
6326 | 2022/03/01 11:22:05 | 84088.9028 | 2730.0018 | 1 | 28 | 0 | 0 | 0 | 0 | 1.384895 | 3.734366 | 5.171705 | 3.500967 | 5.187043 | 23.73938 | 18.87667 |  | 8.575799e-05 | [19 empty] | 15.76847 | -0.07324576
6327 | 2022/03/01 11:22:15 | 84098.9012 | 2740.0002 | 1 | 28 | 0 | 0 | 0 | 0 | 1.38485 | 3.735433 | 5.173014 | 3.504808 | 5.187043 | 23.75373 | 18.87667 | [21 empty] | 15.73366 | -0.02012193
6328 | 2022/03/01 11:22:25 | 84108.9022 | 2750.0012 | 1 | 28 | 0 | 0 | 0 | 0 | 1.385094 | 3.736182 | 5.174963 | 3.50865 | 5.187043 | 23.76808 | 18.87667 |  | 5.669906e-05 |  | 3.889396 | [17 empty] | 15.74441 | -0.002794266
6329 | 2022/03/01 11:22:35 | 84118.9014 | 2760.0004 | 1 | 28 | 0 | 0 | 0 | 0 | 1.385597 | 3.737485 | 5.178648 | 3.512491 | 5.187043 | 23.78244 | 18.87667 |  | 0.0001074281 | [19 empty] | 16.08749 | 0.1224613
6330 | 2022/03/01 11:22:45 | 84128.9023 | 2770.0013 | 1 | 28 | 0 | 0 | 0 | 0 | 1.38485 | 3.738319 | 5.177011 | 3.516334 | 5.187043 | 23.7968 | 18.87667 |  | 8.246811e-05 | [19 empty] | 16.02341 | 0.05503714
6331 | 2022/03/01 11:22:55 | 84138.9026 | 2780.0016 | 1 | 28 | 0 | 0 | 0 | 0 | 1.384979 | 3.73972 | 5.179434 | 3.520175 | 5.187043 | 23.81116 | 18.87667 |  | 9.739584e-05 | [19 empty] | 15.99937 | 0.04387856
6332 | 2022/03/01 11:23:05 | 84148.9018 | 2790.0008 | 1 | 28 | 0 | 0 | 0 | 0 | 1.384781 | 3.740457 | 5.179714 | 3.524017 | 5.187043 | 23.82553 | 18.87667 |  | 7.985349e-05 | [19 empty] | 15.74727 | -0.05241096
6333 | 2022/03/01 11:23:15 | 84158.9011 | 2800.0001 | 1 | 28 | 0 | 0 | 0 | 0 | 1.384911 | 3.741607 | 5.181793 | 3.527858 | 5.187043 | 23.8399 | 18.87667 |  | 0.0001087828 |  | 3.675095 | [17 empty] | 15.73332 | -0.04694819
6334 | 2022/03/01 11:23:25 | 84168.9014 | 2810.0004 | 1 | 28 | 0 | 0 | 0 | 0 | 1.385109 | 3.742471 | 5.18373 | 3.5317 | 5.187043 | 23.85427 | 18.87667 |  | 9.056226e-05 | [19 empty] | 15.77684 | -0.03636897
6335 | 2022/03/01 11:23:35 | 84178.9013 | 2820.0003 | 1 | 28 | 0 | 0 | 0 | 0 | 1.384689 | 3.743953 | 5.184211 | 3.535542 | 5.187043 | 23.86866 | 18.87667 |  | 9.593064e-05 |  |  | 0.2646385 | [16 empty] | 15.78443 | -0.1021457
6336 | 2022/03/01 11:23:45 | 84188.9021 | 2830.0011 | 1 | 28 | 0 | 0 | 0 | 0 | 1.384598 | 3.744545 | 5.18469 | 3.539383 | 5.187043 | 23.88304 | 18.87667 |  | 8.539063e-05 | [19 empty] | 15.78849 | -0.04557967
6337 | 2022/03/01 11:23:55 | 84198.9016 | 2840.0006 | 1 | 28 | 0 | 0 | 0 | 0 | 1.385155 | 3.746011 | 5.188806 | 3.543224 | 5.187043 | 23.89742 | 18.87667 |  | 0.0001132289 | [19 empty] | 15.92479 | -0.05120993
6338 | 2022/03/01 11:24:05 | 84208.9017 | 2850.0007 | 1 | 28 | 0 | 0 | 0 | 0 | 1.384796 | 3.746948 | 5.188759 | 3.547066 | 5.187043 | 23.91182 | 18.87667 |  | 0.0001137186 |  | 3.646395 | [17 empty] | 16.1362 | 0.07339358
6339 | 2022/03/01 11:24:15 | 84218.901 | 2860 | 1 | 28 | 0 | 0 | 0 | 0 | 1.384628 | 3.747932 | 5.189492 | 3.550907 | 5.187043 | 23.92621 | 18.87667 |  | 0.0001132695 | [19 empty] | 16.09162 | 0.04432678
6340 | 2022/03/01 11:24:25 | 84228.901 | 2870 | 1 | 28 | 0 | 0 | 0 | 0 | 1.384872 | 3.748993 | 5.191875 | 3.554749 | 5.187043 | 23.94061 | 18.87667 |  | 0.0001268029 | [19 empty] | 16.13534 | 0.07367432
6341 | 2022/03/01 11:24:35 | 84238.902 | 2880.001 | 1 | 28 | 0 | 0 | 0 | 0 | 1.384857 | 3.750196 | 5.193485 | 3.558592 | 5.187043 | 23.95502 | 18.87667 |  | 0.0001119733 | [19 empty] | 16.10086 | 0.05692363
6342 | 2022/03/01 11:24:45 | 84248.9011 | 2890.0001 | 1 | 28 | 0 | 0 | 0 | 0 | 1.38485 | 3.751058 | 5.194653 | 3.562433 | 5.187043 | 23.96943 | 18.87667 |  | 4.216161e-05 |  | 3.500762 | [17 empty] | 16.1484 | -0.003335476
6343 | 2022/03/01 11:24:55 | 84258.9023 | 2900.0013 | 1 | 28 | 0 | 0 | 0 | 0 | 1.384636 | 3.752445 | 5.19577 | 3.566275 | 5.187043 | 23.98384 | 18.87667 |  | 0.0001226481 | [19 empty] | 16.17015 | 0.06387711
6344 | 2022/03/01 11:25:05 | 84268.9024 | 2910.0014 | 1 | 28 | 0 | 0 | 0 | 0 | 1.38485 | 3.75361 | 5.198187 | 3.570116 | 5.187043 | 23.99826 | 18.87667 |  | 0.0001049951 |  |  | 0.2840184 | [16 empty] | 16.29676 | 0.1336306
6345 | 2022/03/01 11:25:15 | 84278.9017 | 2920.0007 | 1 | 28 | 0 | 0 | 0 | 0 | 1.385147 | 3.754509 | 5.200547 | 3.573957 | 5.187043 | 24.01268 | 18.87667 |  | 0.0001011284 | [19 empty] | 16.18025 | 0.05951464
6346 | 2022/03/01 11:25:25 | 84288.9024 | 2930.0014 | 1 | 28 | 0 | 0 | 0 | 0 | 1.384895 | 3.755853 | 5.201462 | 3.5778 | 5.187043 | 24.02711 | 18.87667 |  | 0.0001439962 | [19 empty] | 16.03449 | -0.06304681
6347 | 2022/03/01 11:25:35 | 84298.9013 | 2940.0003 | 1 | 28 | 0 | 0 | 0 | 0 | 1.384987 | 3.757139 | 5.203589 | 3.581641 | 5.187043 | 24.04154 | 18.87667 |  | 0.0001007774 |  | 3.398645 | [17 empty] | 16.07416 | -0.03606558
6348 | 2022/03/01 11:25:45 | 84308.902 | 2950.001 | 1 | 28 | 0 | 0 | 0 | 0 | 1.384666 | 3.758247 | 5.203917 | 3.585483 | 5.187043 | 24.05597 | 18.87667 |  | 9.024869e-05 | [19 empty] | 16.17563 | 0.06150484
6349 | 2022/03/01 11:25:55 | 84318.902 | 2960.001 | 1 | 28 | 0 | 0 | 0 | 0 | 1.384155 | 3.759305 | 5.203461 | 3.589325 | 5.187043 | 24.07042 | 18.87667 |  | 0.0001543036 | [19 empty] | 16.229 | 0.03950119
6350 | 2022/03/01 11:26:05 | 84328.9014 | 2970.0004 | 1 | 28 | 0 | 0 | 0 | 0 | 1.384689 | 3.760598 | 5.207259 | 3.593165 | 5.187043 | 24.08486 | 18.87667 |  | 9.720886e-05 | [19 empty] | 16.1507 | 0.06641746
6351 | 2022/03/01 11:26:15 | 84338.9016 | 2980.0006 | 1 | 28 | 0 | 0 | 0 | 0 | 1.385292 | 3.761571 | 5.210874 | 3.597007 | 5.187043 | 24.09931 | 18.87667 |  | 0.0001216389 |  | 3.348522 | [17 empty] | 16.12373 | -0.01641273
6352 | 2022/03/01 11:26:25 | 84348.9014 | 2990.0004 | 1 | 28 | 0 | 0 | 0 | 0 | 1.384857 | 3.762848 | 5.211006 | 3.60085 | 5.187043 | 24.11376 | 18.87667 |  | 0.0001142382 | [19 empty] | 16.0458 | 0.02658963
6353 | 2022/03/01 11:26:35 | 84358.9017 | 3000.0007 | 1 | 28 | 0 | 0 | 0 | 0 | 1.384949 | 3.763644 | 5.212455 | 3.604692 | 5.187043 | 24.12822 | 18.87667 |  | 0.0001171579 |  |  | 0.3007609 | [16 empty] | 16.02923 | 0.0168556
6354 | 2022/03/01 11:26:45 | 84368.9019 | 3010.0009 | 1 | 28 | 0 | 0 | 0 | 0 | 1.385025 | 3.76534 | 5.21509 | 3.608534 | 5.187043 | 24.14269 | 18.87667 |  | 8.941456e-05 | [19 empty] | 16.1359 | -0.03245115
6355 | 2022/03/01 11:26:55 | 84378.902 | 3020.001 | 1 | 28 | 0 | 0 | 0 | 0 | 1.384819 | 3.76627 | 5.215602 | 3.612376 | 5.187043 | 24.15716 | 18.87667 |  | 0.0001411423 |  | 3.112505 | [17 empty] | 16.07791 | 0.04005432
6356 | 2022/03/01 11:27:05 | 84388.902 | 3030.001 | 1 | 28 | 0 | 0 | 0 | 0 | 1.384872 | 3.767537 | 5.217557 | 3.616218 | 5.187043 | 24.17163 | 18.87667 |  | 9.686743e-05 | [19 empty] | 16.00605 | 0.003813505
6357 | 2022/03/01 11:27:15 | 84398.9013 | 3040.0003 | 1 | 28 | 0 | 0 | 0 | 0 | 1.385155 | 3.769027 | 5.220687 | 3.620059 | 5.187043 | 24.1861 | 18.87667 |  | 0.0001059426 | [19 empty] | 15.9698 | -0.02639234
6358 | 2022/03/01 11:27:25 | 84408.9014 | 3050.0004 | 1 | 28 | 0 | 0 | 0 | 0 | 1.384872 | 3.77013 | 5.221147 | 3.623901 | 5.187043 | 24.20059 | 18.87667 |  | 0.0001174524 | [19 empty] | 15.9219 | -0.03942132
6359 | 2022/03/01 11:27:35 | 84418.9023 | 3060.0013 | 1 | 28 | 0 | 0 | 0 | 0 | 1.384872 | 3.771214 | 5.222649 | 3.627743 | 5.187043 | 24.21507 | 18.87667 |  | 0.0001557989 |  | 3.199242 | [17 empty] | 16.28865 | 0.1007324
6360 | 2022/03/01 11:27:45 | 84428.901 | 3070 | 1 | 28 | 0 | 0 | 0 | 0 | 1.384727 | 3.772572 | 5.223982 | 3.631584 | 5.187043 | 24.22956 | 18.87667 |  | 0.0001222209 | [19 empty] | 15.95586 | -0.009163022
6361 | 2022/03/01 11:27:55 | 84438.901 | 3080 | 1 | 28 | 0 | 0 | 0 | 0 | 1.384483 | 3.773959 | 5.224982 | 3.635426 | 5.187043 | 24.24405 | 18.87667 |  | 0.0001015432 |  |  | 0.3200305 | [16 empty] | 15.89289 | -0.02383351
6362 | 2022/03/01 11:28:05 | 84448.9027 | 3090.0017 | 1 | 28 | 0 | 0 | 0 | 0 | 1.384727 | 3.774975 | 5.22731 | 3.639267 | 5.187043 | 24.25856 | 18.87667 |  | 0.0001509502 | [19 empty] | 16.0254 | 0.04085839
6363 | 2022/03/01 11:28:15 | 84458.9011 | 3100.0001 | 1 | 28 | 0 | 0 | 0 | 0 | 1.384987 | 3.776484 | 5.230381 | 3.643109 | 5.187043 | 24.27306 | 18.87667 |  | 8.695408e-05 |  | 3.14264 | [17 empty] | 16.16321 | 0.02440274
6364 | 2022/03/01 11:28:25 | 84468.9022 | 3110.0012 | 1 | 28 | 0 | 0 | 0 | 0 | 1.384651 | 3.777596 | 5.230652 | 3.646952 | 5.187043 | 24.28757 | 18.87667 |  | 0.0001112448 | [19 empty] | 16.19591 | -0.001456738
6365 | 2022/03/01 11:28:35 | 84478.9016 | 3120.0006 | 1 | 28 | 0 | 0 | 0 | 0 | 1.385117 | 3.779027 | 5.234395 | 3.650794 | 5.187043 | 24.30209 | 18.87667 |  | 0.0001559682 | [19 empty] | 16.04197 | -0.03706694
6366 | 2022/03/01 11:28:45 | 84488.9016 | 3130.0006 | 1 | 28 | 0 | 0 | 0 | 0 | 1.384926 | 3.780257 | 5.235376 | 3.654634 | 5.187043 | 24.31661 | 18.87667 |  | 0.0001539497 | [19 empty] | 15.89322 | -0.05001128
6367 | 2022/03/01 11:28:55 | 84498.9016 | 3140.0006 | 1 | 28 | 0 | 0 | 0 | 0 | 1.384964 | 3.781805 | 5.237664 | 3.658476 | 5.187043 | 24.33113 | 18.87667 |  | 9.501999e-05 |  | 2.939198 | [17 empty] | 15.9686 | 0.01259863
6368 | 2022/03/01 11:29:05 | 84508.9019 | 3150.0009 | 1 | 28 | 0 | 0 | 0 | 0 | 1.385277 | 3.782632 | 5.239993 | 3.662318 | 5.187043 | 24.34566 | 18.87667 |  | 0.0001696649 | [19 empty] | 16.18495 | 0.04622102
6369 | 2022/03/01 11:29:15 | 84518.9011 | 3160.0001 | 1 | 28 | 0 | 0 | 0 | 0 | 1.384949 | 3.784146 | 5.240849 | 3.66616 | 5.187043 | 24.3602 | 18.87667 |  | 0.0001147209 |  |  | 0.3291566 | [16 empty] | 15.89177 | -0.0553751
6370 | 2022/03/01 11:29:25 | 84528.9011 | 3170.0001 | 1 | 28 | 0 | 0 | 0 | 0 | 1.384651 | 3.785216 | 5.241203 | 3.670002 | 5.187043 | 24.37474 | 18.87667 |  | 9.383581e-05 | [19 empty] | 16.13654 | -0.03142715
6371 | 2022/03/01 11:29:35 | 84538.902 | 3180.001 | 1 | 28 | 0 | 0 | 0 | 0 | 1.384613 | 3.786613 | 5.242994 | 3.673843 | 5.187043 | 24.38928 | 18.87667 |  | 0.0001134058 |  | 2.957523 | [17 empty] | 15.97968 | -0.01456738
6372 | 2022/03/01 11:29:45 | 84548.9023 | 3190.0013 | 1 | 28 | 0 | 0 | 0 | 0 | 1.385201 | 3.788187 | 5.2474 | 3.677685 | 5.187043 | 24.40383 | 18.87667 |  | 0.0001633729 | [19 empty] | 16.03415 | 0.007425547
6373 | 2022/03/01 11:29:55 | 84558.9023 | 3200.0013 | 1 | 28 | 0 | 0 | 0 | 0 | 1.384819 | 3.789363 | 5.247582 | 3.681526 | 5.187043 | 24.41838 | 18.87667 |  | 0.0001527615 | [19 empty] | 16.03242 | 0.03425777
6374 | 2022/03/01 11:30:05 | 84568.9024 | 3210.0014 | 1 | 28 | 0 | 0 | 0 | 0 | 1.384796 | 3.790742 | 5.249404 | 3.685368 | 5.187043 | 24.43295 | 18.87667 |  | 0.0001169196 | [19 empty] | 16.27304 | 0.08253932
6375 | 2022/03/01 11:30:15 | 84578.9018 | 3220.0008 | 1 | 28 | 0 | 0 | 0 | 0 | 1.384613 | 3.791736 | 5.250087 | 3.689209 | 5.187043 | 24.44751 | 18.87667 |  | 0.0001365988 |  | 2.858395 | [17 empty] | 16.15795 | -0.0254637
6376 | 2022/03/01 11:30:25 | 84588.9019 | 3230.0009 | 1 | 28 | 0 | 0 | 0 | 0 | 1.384857 | 3.793479 | 5.253426 | 3.69305 | 5.187043 | 24.46208 | 18.87667 |  | 0.000116965 |  |  | 0.3467145 | [16 empty] | 16.14833 | 0.03306448
6377 | 2022/03/01 11:30:35 | 84598.9012 | 3240.0002 | 1 | 28 | 0 | 0 | 0 | 0 | 1.384689 | 3.794632 | 5.254385 | 3.696892 | 5.187043 | 24.47665 | 18.87667 |  | 0.0001548907 | [19 empty] | 15.95617 | -0.01920998
6378 | 2022/03/01 11:30:45 | 84608.9014 | 3250.0004 | 1 | 28 | 0 | 0 | 0 | 0 | 1.384941 | 3.796081 | 5.257348 | 3.700734 | 5.187043 | 24.49124 | 18.87667 |  | 0.0001921253 | [19 empty] | 16.18089 | -0.008786917
6379 | 2022/03/01 11:30:55 | 84618.9015 | 3260.0005 | 1 | 28 | 0 | 0 | 0 | 0 | 1.385155 | 3.797424 | 5.260021 | 3.704576 | 5.187043 | 24.50582 | 18.87667 |  | 9.408423e-05 |  | 2.91918 | [17 empty] | 16.14345 | 0.06432831
6380 | 2022/03/01 11:31:05 | 84628.9017 | 3270.0007 | 1 | 28 | 0 | 0 | 0 | 0 | 1.385056 | 3.798942 | 5.261747 | 3.708418 | 5.187043 | 24.52041 | 18.87667 |  | 0.0001046757 | [19 empty] | 15.94974 | -0.05093753
6381 | 2022/03/01 11:31:15 | 84638.9016 | 3280.0006 | 1 | 28 | 0 | 0 | 0 | 0 | 1.385147 | 3.800216 | 5.263858 | 3.71226 | 5.187043 | 24.53501 | 18.87667 |  | 0.0001353048 | [19 empty] | 16.09162 | -0.02971709
6382 | 2022/03/01 11:31:25 | 84648.9015 | 3290.0005 | 1 | 28 | 0 | 0 | 0 | 0 | 1.385223 | 3.801638 | 5.266116 | 3.716101 | 5.187043 | 24.54961 | 18.87667 |  | 0.0001503566 |  | 2.689162 | [17 empty] | 16.10259 | 0.05093694
6383 | 2022/03/01 11:31:35 | 84658.901 | 3300 | 1 | 28 | 0 | 0 | 0 | 0 | 1.384926 | 3.802813 | 5.266615 | 3.719943 | 5.187043 | 24.56422 | 18.87667 |  | 9.780447e-05 | [19 empty] | 15.98223 | -0.05908191
6384 | 2022/03/01 11:31:45 | 84668.901 | 3310 | 1 | 28 | 0 | 0 | 0 | 0 | 1.384949 | 3.804396 | 5.268894 | 3.723784 | 5.187043 | 24.57883 | 18.87667 |  | 0.0001117412 |  |  | 0.3568226 | [16 empty] | 15.89552 | -0.04558742
6385 | 2022/03/01 11:31:55 | 84678.9012 | 3320.0002 | 1 | 28 | 0 | 0 | 0 | 0 | 1.385056 | 3.80541 | 5.270706 | 3.727626 | 5.187043 | 24.59345 | 18.87667 |  | 0.0001151088 | [19 empty] | 16.06518 | -0.04186332
6386 | 2022/03/01 11:32:05 | 84688.9021 | 3330.0011 | 1 | 28 | 0 | 0 | 0 | 0 | 1.383743 | 3.807123 | 5.26808 | 3.731468 | 5.187043 | 24.60807 | 18.87667 |  | 0.0001344617 |  | 2.939667 | [17 empty] | 16.20868 | 0.05726635
6387 | 2022/03/01 11:32:15 | 84698.9025 | 3340.0015 | 1 | 28 | 0 | 0 | 0 | 0 | 1.385185 | 3.808354 | 5.275275 | 3.73531 | 5.187043 | 24.6227 | 18.87667 |  | 0.0001249843 | [19 empty] | 15.88452 | -0.03080666
6388 | 2022/03/01 11:32:25 | 84708.9014 | 3350.0004 | 1 | 28 | 0 | 0 | 0 | 0 | 1.385292 | 3.809877 | 5.277792 | 3.739152 | 5.187043 | 24.63734 | 18.87667 |  | 9.070111e-05 | [19 empty] | 16.02461 | -0.05254745
6389 | 2022/03/01 11:32:35 | 84718.9016 | 3360.0006 | 1 | 28 | 0 | 0 | 0 | 0 | 1.384941 | 3.811203 | 5.278291 | 3.742994 | 5.187043 | 24.65198 | 18.87667 |  | 0.0001433685 |  | 2.762514 | [17 empty] | 16.21649 | 0.0528121
6390 | 2022/03/01 11:32:45 | 84728.901 | 3370 | 1 | 28 | 0 | 0 | 0 | 0 | 1.384758 | 3.812276 | 5.27908 | 3.746836 | 5.187043 | 24.66662 | 18.87667 |  | 0.0001142976 | [19 empty] | 16.20233 | 0.006970763
6391 | 2022/03/01 11:32:55 | 84738.901 | 3380 | 1 | 28 | 0 | 0 | 0 | 0 | 1.385109 | 3.814155 | 5.28302 | 3.750678 | 5.187043 | 24.68127 | 18.87667 |  | 0.0001252007 |  |  | 0.3556534 | [16 empty] | 16.19302 | 0.0393039
6392 | 2022/03/01 11:33:05 | 84748.9011 | 3390.0001 | 1 | 28 | 0 | 0 | 0 | 0 | 1.384926 | 3.815301 | 5.28391 | 3.754521 | 5.187043 | 24.69593 | 18.87667 |  | 0.0001345967 | [19 empty] | 16.20552 | 0.04340887
6393 | 2022/03/01 11:33:15 | 84758.9013 | 3400.0003 | 1 | 28 | 0 | 0 | 0 | 0 | 1.384987 | 3.816751 | 5.286151 | 3.758363 | 5.187043 | 24.71059 | 18.87667 |  | 0.0001479627 |  | 2.714333 | [17 empty] | 16.1652 | -0.02446651
6394 | 2022/03/01 11:33:25 | 84768.9016 | 3410.0006 | 1 | 28 | 0 | 0 | 0 | 0 | 1.385117 | 3.818241 | 5.288711 | 3.762204 | 5.187043 | 24.72526 | 18.87667 |  | 0.0001259668 | [19 empty] | 15.93674 | -0.1152194
6395 | 2022/03/01 11:33:35 | 84778.9015 | 3420.0005 | 1 | 28 | 0 | 0 | 0 | 0 | 1.384544 | 3.819734 | 5.28859 | 3.766046 | 5.187043 | 24.73993 | 18.87667 |  | 0.0001039065 | [19 empty] | 16.1113 | -0.04432499
6396 | 2022/03/01 11:33:45 | 84788.901 | 3430 | 1 | 28 | 0 | 0 | 0 | 0 | 1.384857 | 3.820852 | 5.291334 | 3.769887 | 5.187043 | 24.7546 | 18.87667 |  | 9.805137e-05 | [19 empty] | 16.27592 | 0.04437864
6397 | 2022/03/01 11:33:55 | 84798.901 | 3440 | 1 | 28 | 0 | 0 | 0 | 0 | 1.384521 | 3.82256 | 5.292415 | 3.773729 | 5.187043 | 24.76928 | 18.87667 |  | 0.0001262682 |  | 2.739544 | [17 empty] | 15.96048 | -0.07729232
6398 | 2022/03/01 11:34:05 | 84808.9011 | 3450.0001 | 1 | 28 | 0 | 0 | 0 | 0 | 1.38485 | 3.823564 | 5.295063 | 3.777572 | 5.187043 | 24.78397 | 18.87667 |  | 0.0001606342 |  |  | 0.3661349 | [16 empty] | 16.12951 | -0.04005909
6399 | 2022/03/01 11:34:15 | 84818.9018 | 3460.0008 | 1 | 28 | 0 | 0 | 0 | 0 | 1.384094 | 3.825328 | 5.294614 | 3.781414 | 5.187043 | 24.79867 | 18.87667 |  | 0.0001939252 | [19 empty] | 16.18172 | -0.01765966
6400 | 2022/03/01 11:34:25 | 84828.9022 | 3470.0012 | 1 | 28 | 0 | 0 | 0 | 0 | 1.384766 | 3.826556 | 5.298885 | 3.785255 | 5.187043 | 24.81336 | 18.87667 |  | 0.0002033925 |  | 2.71297 | [17 empty] | 15.97641 | -0.0615412
6401 | 2022/03/01 11:34:35 | 84838.9022 | 3480.0012 | 1 | 28 | 0 | 0 | 0 | 0 | 1.384636 | 3.828141 | 5.300582 | 3.789097 | 5.187043 | 24.82807 | 18.87667 |  | 0.000137319 | [19 empty] | 16.213 | 0.08626342
6402 | 2022/03/01 11:34:45 | 84848.9023 | 3490.0013 | 1 | 28 | 0 | 0 | 0 | 0 | 1.384964 | 3.82913 | 5.303207 | 3.792938 | 5.187043 | 24.84278 | 18.87667 |  | 0.000134351 | [19 empty] | 16.07968 | 0.05710185
6403 | 2022/03/01 11:34:55 | 84858.9016 | 3500.0006 | 1 | 28 | 0 | 0 | 0 | 0 | 1.384941 | 3.83069 | 5.30528 | 3.796779 | 5.187043 | 24.85748 | 18.87667 |  | 0.0001592919 | [19 empty] | 15.93696 | -0.08635581
6404 | 2022/03/01 11:35:05 | 84868.9017 | 3510.0007 | 1 | 28 | 0 | 0 | 0 | 0 | 1.384857 | 3.832311 | 5.307203 | 3.800621 | 5.187043 | 24.87221 | 18.87667 |  | 0.0001229329 |  | 2.796587 | [17 empty] | 16.18464 | 0.02023101
6405 | 2022/03/01 11:35:15 | 84878.901 | 3520 | 1 | 28 | 0 | 0 | 0 | 0 | 1.384804 | 3.833673 | 5.308886 | 3.804463 | 5.187043 | 24.88693 | 18.87667 |  | 9.468312e-05 |  |  | 0.3680648 | [16 empty] | 16.06427 | -0.055089
6406 | 2022/03/01 11:35:25 | 84888.9022 | 3530.0012 | 1 | 28 | 0 | 0 | 0 | 0 | 1.385727 | 3.835185 | 5.314519 | 3.808305 | 5.187043 | 24.90166 | 18.87667 | [21 empty] | 15.88508 | -0.0990361
6407 | 2022/03/01 11:35:35 | 84898.9021 | 3540.0011 | 1 | 28 | 0 | 0 | 0 | 0 | 1.384117 | 3.836295 | 5.309881 | 3.812146 | 5.187043 | 24.9164 | 18.87667 |  | 9.765119e-05 |  | 2.670762 | [17 empty] | 16.28722 | 0.04342556
6408 | 2022/03/01 11:35:45 | 84908.9021 | 3550.0011 | 1 | 28 | 0 | 0 | 0 | 0 | 1.384209 | 3.837749 | 5.312247 | 3.815988 | 5.187043 | 24.93114 | 18.87667 |  | 9.287104e-05 | [19 empty] | 15.94016 | -0.03127456
6409 | 2022/03/01 11:35:55 | 84918.9016 | 3560.0006 | 1 | 28 | 0 | 0 | 0 | 0 | 1.384857 | 3.839223 | 5.316775 | 3.819829 | 5.187043 | 24.94588 | 18.87667 |  | 0.0001289229 | [19 empty] | 16.20812 | 0.08590937
6410 | 2022/03/01 11:36:05 | 84928.9017 | 3570.0007 | 1 | 28 | 0 | 0 | 0 | 0 | 1.384628 | 3.840779 | 5.31805 | 3.823671 | 5.187043 | 24.96064 | 18.87667 |  | 0.0001396718 | [19 empty] | 16.18431 | 0.08288026
6411 | 2022/03/01 11:36:15 | 84938.901 | 3580 | 1 | 28 | 0 | 0 | 0 | 0 | 1.384499 | 3.842121 | 5.319413 | 3.827512 | 5.187043 | 24.97539 | 18.87667 |  | 0.0001622788 |  | 2.737319 | [17 empty] | 15.96015 | -0.02276182
6412 | 2022/03/01 11:36:25 | 84948.9018 | 3590.0008 | 1 | 28 | 0 | 0 | 0 | 0 | 1.38485 | 3.843596 | 5.322804 | 3.831354 | 5.187043 | 24.99015 | 18.87667 |  | 0.0001894959 |  |  | 0.3639449 | [16 empty] | 16.20981 | 0.06913126
6413 | 2022/03/01 11:36:35 | 84958.9014 | 3600.0004 | 1 | 28 | 0 | 0 | 0 | 0 | 1.384758 | 3.844815 | 5.324138 | 3.835196 | 5.187043 | 25.00493 | 18.87667 |  | 0.0001666137 | [19 empty] | 16.1997 | -0.02472341
6414 | 2022/03/01 11:36:45 | 84968.9022 | 3610.0012 | 1 | 28 | 0 | 0 | 0 | 0 | 1.385239 | 3.846345 | 5.328107 | 3.839038 | 5.187043 | 25.0197 | 18.87667 |  | 0.0001318587 |  | 2.73715 | [17 empty] | 16.13793 | 0.06197929
6415 | 2022/03/01 11:36:55 | 84978.9021 | 3620.0011 | 1 | 28 | 0 | 0 | 0 | 0 | 1.385277 | 3.847562 | 5.329939 | 3.84288 | 5.187043 | 25.03448 | 18.87667 |  | 0.0001404083 | [19 empty] | 16.07528 | -0.05128324
6416 | 2022/03/01 11:37:05 | 84988.9015 | 3630.0005 | 1 | 28 | 0 | 0 | 0 | 0 | 1.384941 | 3.84905 | 5.330707 | 3.846723 | 5.187043 | 25.04927 | 18.87667 |  | 0.0001510128 | [19 empty] | 16.00256 | -0.06541073
6417 | 2022/03/01 11:37:15 | 84998.9016 | 3640.0006 | 1 | 28 | 0 | 0 | 0 | 0 | 1.384819 | 3.850444 | 5.332168 | 3.850564 | 5.187043 | 25.06405 | 18.87667 |  | 0.0001059596 | [19 empty] | 16.25272 | 0.0513643
6418 | 2022/03/01 11:37:25 | 85008.9016 | 3650.0006 | 1 | 28 | 0 | 0 | 0 | 0 | 1.38485 | 3.852023 | 5.334474 | 3.854405 | 5.187043 | 25.07885 | 18.87667 |  | 0.0001375654 |  | 2.718821 | [17 empty] | 16.05966 | -0.05200148
6419 | 2022/03/01 11:37:35 | 85018.902 | 3660.001 | 1 | 28 | 0 | 0 | 0 | 0 | 1.38485 | 3.853032 | 5.335871 | 3.858247 | 5.187043 | 25.09365 | 18.87667 |  | 0.0001113999 |  |  | 0.3625363 | [16 empty] | 16.05793 | -0.04214644
6420 | 2022/03/01 11:37:45 | 85028.9013 | 3670.0003 | 1 | 28 | 0 | 0 | 0 | 0 | 1.384224 | 3.854726 | 5.335804 | 3.862088 | 5.187043 | 25.10845 | 18.87667 |  | 9.730002e-05 | [19 empty] | 16.18378 | -0.0184834
6421 | 2022/03/01 11:37:55 | 85038.9014 | 3680.0004 | 1 | 28 | 0 | 0 | 0 | 0 | 1.384407 | 3.856039 | 5.338327 | 3.865929 | 5.187043 | 25.12326 | 18.87667 |  | 0.000116762 | [19 empty] | 16.09527 | -0.03008962
6422 | 2022/03/01 11:38:05 | 85048.9022 | 3690.0012 | 1 | 28 | 0 | 0 | 0 | 0 | 1.384987 | 3.857326 | 5.342346 | 3.869771 | 5.187043 | 25.13808 | 18.87667 |  | 0.0001047931 |  | 2.807338 | [17 empty] | 16.30344 | 0.07293999
6423 | 2022/03/01 11:38:15 | 85058.9025 | 3700.0015 | 1 | 28 | 0 | 0 | 0 | 0 | 1.384781 | 3.858782 | 5.343568 | 3.873613 | 5.187043 | 25.1529 | 18.87667 |  | 0.0001200879 | [19 empty] | 16.12978 | -0.0446713
6424 | 2022/03/01 11:38:25 | 85068.9017 | 3710.0007 | 1 | 28 | 0 | 0 | 0 | 0 | 1.384323 | 3.86007 | 5.343584 | 3.877454 | 5.187043 | 25.16772 | 18.87667 |  | 0.0001234731 | [19 empty] | 15.98828 | -0.1048243
6425 | 2022/03/01 11:38:35 | 85078.9024 | 3720.0014 | 1 | 28 | 0 | 0 | 0 | 0 | 1.384926 | 3.861547 | 5.347957 | 3.881295 | 5.187043 | 25.18256 | 18.87667 |  | 0.0001520822 |  | 2.716778 | [17 empty] | 16.11066 | -0.04513025
6426 | 2022/03/01 11:38:45 | 85088.9019 | 3730.0009 | 1 | 28 | 0 | 0 | 0 | 0 | 1.384338 | 3.862935 | 5.347608 | 3.885136 | 5.187043 | 25.19739 | 18.87667 |  | 0.0001412375 | [19 empty] | 16.2516 | 0.03162503
6427 | 2022/03/01 11:38:55 | 85098.9019 | 3740.0009 | 1 | 28 | 0 | 0 | 0 | 0 | 1.384544 | 3.864436 | 5.350482 | 3.888977 | 5.187043 | 25.21223 | 18.87667 |  | 0.000243002 |  |  | 0.3626921 | [16 empty] | 15.95234 | -0.1134288
6428 | 2022/03/01 11:39:05 | 85108.9012 | 3750.0002 | 1 | 28 | 0 | 0 | 0 | 0 | 1.384338 | 3.865648 | 5.351363 | 3.892819 | 5.187043 | 25.22708 | 18.87667 |  | 0.0001091222 | [19 empty] | 16.15678 | -0.0167793
6429 | 2022/03/01 11:39:15 | 85118.9023 | 3760.0013 | 1 | 28 | 0 | 0 | 0 | 0 | 1.384224 | 3.867049 | 5.352862 | 3.89666 | 5.187043 | 25.24193 | 18.87667 |  | 9.177587e-05 |  | 2.764456 | [17 empty] | 16.37529 | 0.04781902
6430 | 2022/03/01 11:39:25 | 85128.9023 | 3770.0013 | 1 | 28 | 0 | 0 | 0 | 0 | 1.384537 | 3.868361 | 5.355889 | 3.900501 | 5.187043 | 25.25679 | 18.87667 |  | 0.0001932069 | [19 empty] | 16.36543 | 0.07590294
6431 | 2022/03/01 11:39:35 | 85138.9015 | 3780.0005 | 1 | 28 | 0 | 0 | 0 | 0 | 1.384674 | 3.869944 | 5.358611 | 3.904343 | 5.187043 | 25.27165 | 18.87667 |  | 9.498748e-05 | [19 empty] | 16.14458 | 0.05287588
6432 | 2022/03/01 11:39:45 | 85148.9017 | 3790.0007 | 1 | 28 | 0 | 0 | 0 | 0 | 1.384758 | 3.871157 | 5.360616 | 3.908184 | 5.187043 | 25.28652 | 18.87667 |  | 0.0001469704 | [19 empty] | 16.05929 | -0.04159093
6433 | 2022/03/01 11:39:55 | 85158.901 | 3800 | 1 | 28 | 0 | 0 | 0 | 0 | 1.384544 | 3.872667 | 5.361878 | 3.912025 | 5.187043 | 25.3014 | 18.87667 |  | 0.0001402062 |  | 2.837865 | [17 empty] | 16.1869 | -0.0007283688
6434 | 2022/03/01 11:40:05 | 85168.9018 | 3810.0008 | 1 | 28 | 0 | 0 | 0 | 0 | 1.384689 | 3.873979 | 5.364256 | 3.915868 | 5.187043 | 25.31628 | 18.87667 |  | 0.0002770938 |  |  | 0.3585067 | [16 empty] | 16.37991 | 0.03570378
6435 | 2022/03/01 11:40:15 | 85178.9011 | 3820.0001 | 1 | 28 | 0 | 0 | 0 | 0 | 1.384377 | 3.875076 | 5.364566 | 3.919709 | 5.187043 | 25.33116 | 18.87667 |  | 0.0001170857 | [19 empty] | 16.34193 | 0.02352595
6436 | 2022/03/01 11:40:25 | 85188.9012 | 3830.0002 | 1 | 28 | 0 | 0 | 0 | 0 | 1.384483 | 3.876759 | 5.367307 | 3.923551 | 5.187043 | 25.34605 | 18.87667 |  | 0.0001258245 |  | 2.720555 | [17 empty] | 16.235 | -0.02291441
6437 | 2022/03/01 11:40:35 | 85198.9023 | 3840.0013 | 1 | 28 | 0 | 0 | 0 | 0 | 1.384666 | 3.877842 | 5.369516 | 3.927393 | 5.187043 | 25.36095 | 18.87667 |  | 7.629869e-05 | [19 empty] | 16.22137 | 0.00371635
6438 | 2022/03/01 11:40:45 | 85208.9015 | 3850.0005 | 1 | 28 | 0 | 0 | 0 | 0 | 1.383934 | 3.87935 | 5.368764 | 3.931235 | 5.187043 | 25.37585 | 18.87667 |  | 0.0001269444 | [19 empty] | 16.17819 | -0.05462766
6439 | 2022/03/01 11:40:55 | 85218.9015 | 3860.0005 | 1 | 28 | 0 | 0 | 0 | 0 | 1.384483 | 3.880794 | 5.372893 | 3.935076 | 5.187043 | 25.39076 | 18.87667 |  | 0.0002304102 | [19 empty] | 16.11815 | -0.07845759
6440 | 2022/03/01 11:41:05 | 85228.9016 | 3870.0006 | 1 | 28 | 0 | 0 | 0 | 0 | 1.384941 | 3.88203 | 5.376383 | 3.938918 | 5.187043 | 25.40566 | 18.87667 |  | 0.0001315735 |  | 3.002283 | [17 empty] | 16.12197 | -0.05202174
6441 | 2022/03/01 11:41:15 | 85238.9018 | 3880.0008 | 1 | 28 | 0 | 0 | 0 | 0 | 1.384895 | 3.883316 | 5.377985 | 3.94276 | 5.187043 | 25.42058 | 18.87667 |  | 0.0001320213 |  |  | 0.3491792 | [16 empty] | 16.29819 | 0.05191088
6442 | 2022/03/01 11:41:25 | 85248.9019 | 3890.0009 | 1 | 28 | 0 | 0 | 0 | 0 | 1.384354 | 3.88468 | 5.377772 | 3.946602 | 5.187043 | 25.43551 | 18.87667 |  | 0.000114273 | [19 empty] | 16.36981 | 0.1056325
6443 | 2022/03/01 11:41:35 | 85258.9011 | 3900.0001 | 1 | 28 | 0 | 0 | 0 | 0 | 1.384758 | 3.886159 | 5.38139 | 3.950444 | 5.187043 | 25.45043 | 18.87667 |  | 0.0001465787 | [19 empty] | 16.04628 | 0.003167391
6444 | 2022/03/01 11:41:45 | 85268.9013 | 3910.0003 | 1 | 28 | 0 | 0 | 0 | 0 | 1.384544 | 3.887512 | 5.382431 | 3.954286 | 5.187043 | 25.46537 | 18.87667 |  | 0.0001583326 |  | 2.809909 | [17 empty] | 16.37763 | 0.07673323
6445 | 2022/03/01 11:41:55 | 85278.9014 | 3920.0004 | 1 | 28 | 0 | 0 | 0 | 0 | 1.384445 | 3.88866 | 5.383636 | 3.958127 | 5.187043 | 25.4803 | 18.87667 |  | 9.277758e-05 | [19 empty] | 16.09992 | -0.06604195
6446 | 2022/03/01 11:42:05 | 85288.902 | 3930.001 | 1 | 28 | 0 | 0 | 0 | 0 | 1.384941 | 3.889975 | 5.387386 | 3.961969 | 5.187043 | 25.49524 | 18.87667 |  | 0.0001300226 | [19 empty] | 16.16602 | -0.06214559
6447 | 2022/03/01 11:42:15 | 85298.9016 | 3940.0006 | 1 | 28 | 0 | 0 | 0 | 0 | 1.38456 | 3.891296 | 5.387733 | 3.965811 | 5.187043 | 25.51019 | 18.87667 |  | 0.0001451799 | [19 empty] | 16.39527 | 0.04745424
6448 | 2022/03/01 11:42:25 | 85308.901 | 3950 | 1 | 28 | 0 | 0 | 0 | 0 | 1.384453 | 3.892585 | 5.389101 | 3.969652 | 5.187043 | 25.52514 | 18.87667 |  | 0.0001345303 |  | 2.910485 | [17 empty] | 16.28254 | 0.02933621
6449 | 2022/03/01 11:42:35 | 85318.9021 | 3960.0011 | 1 | 28 | 0 | 0 | 0 | 0 | 1.384872 | 3.894121 | 5.392859 | 3.973495 | 5.187043 | 25.5401 | 18.87667 |  | 0.0001047911 |  |  | 0.3453595 | [16 empty] | 16.1095 | -0.01866996
6450 | 2022/03/01 11:42:45 | 85328.9011 | 3970.0001 | 1 | 28 | 0 | 0 | 0 | 0 | 1.384651 | 3.895116 | 5.393376 | 3.977336 | 5.187043 | 25.55506 | 18.87667 |  | 0.0001064653 | [19 empty] | 16.14428 | 0.01476586
6451 | 2022/03/01 11:42:55 | 85338.902 | 3980.001 | 1 | 28 | 0 | 0 | 0 | 0 | 1.384193 | 3.896655 | 5.393723 | 3.981178 | 5.187043 | 25.57003 | 18.87667 |  | 0.0001613379 |  | 2.957626 | [17 empty] | 16.26691 | 0.02628028
6452 | 2022/03/01 11:43:05 | 85348.9014 | 3990.0004 | 1 | 28 | 0 | 0 | 0 | 0 | 1.38485 | 3.897967 | 5.3981 | 3.98502 | 5.187043 | 25.585 | 18.87667 |  | 0.0001220068 | [19 empty] | 16.38832 | 0.04991353
6453 | 2022/03/01 11:43:15 | 85358.9014 | 4000.0004 | 1 | 28 | 0 | 0 | 0 | 0 | 1.384987 | 3.89952 | 5.400785 | 3.98886 | 5.187043 | 25.59998 | 18.87667 |  | 0.0001271646 | [19 empty] | 16.22227 | -0.04718661
6454 | 2022/03/01 11:43:25 | 85368.9015 | 4010.0005 | 1 | 28 | 0 | 0 | 0 | 0 | 1.38456 | 3.900528 | 5.400515 | 3.992703 | 5.187043 | 25.61496 | 18.87667 |  | 0.0001107809 | [19 empty] | 16.20807 | -0.01792133
6455 | 2022/03/01 11:43:35 | 85378.9011 | 4020.0001 | 1 | 28 | 0 | 0 | 0 | 0 | 1.384727 | 3.901848 | 5.402994 | 3.996545 | 5.187043 | 25.62995 | 18.87667 |  | 0.0001701812 |  | 2.93314 | [17 empty] | 16.24774 | 0.04927218
6456 | 2022/03/01 11:43:45 | 85388.9019 | 4030.0009 | 1 | 28 | 0 | 0 | 0 | 0 | 1.384705 | 3.902945 | 5.404427 | 4.000387 | 5.187043 | 25.64494 | 18.87667 |  | 9.426089e-05 | [19 empty] | 16.24893 | 0.07320166
6457 | 2022/03/01 11:43:55 | 85398.9019 | 4040.0009 | 1 | 28 | 0 | 0 | 0 | 0 | 1.384544 | 3.904624 | 5.406124 | 4.004229 | 5.187043 | 25.65994 | 18.87667 |  | 9.800641e-05 |  |  | 0.3404939 | [16 empty] | 16.1889 | -0.003272295
6458 | 2022/03/01 11:44:05 | 85408.9022 | 4050.0012 | 1 | 28 | 0 | 0 | 0 | 0 | 1.384598 | 3.905683 | 5.407801 | 4.00807 | 5.187043 | 25.67494 | 18.87667 |  | 0.0001743545 | [19 empty] | 16.38308 | 0.05244553
6459 | 2022/03/01 11:44:15 | 85418.9032 | 4060.0022 | 1 | 28 | 0 | 0 | 0 | 0 | 1.384392 | 3.907195 | 5.40909 | 4.011912 | 5.187043 | 25.68995 | 18.87667 |  | 0.0001132217 |  | 2.967009 | [17 empty] | 16.05929 | -0.06370723
6460 | 2022/03/01 11:44:25 | 85428.9024 | 4070.0014 | 1 | 28 | 0 | 0 | 0 | 0 | 1.384766 | 3.908241 | 5.411999 | 4.015754 | 5.187043 | 25.70496 | 18.87667 |  | 0.0001290386 | [19 empty] | 16.10977 | -0.07992387
6461 | 2022/03/01 11:44:35 | 85438.9016 | 4080.0006 | 1 | 28 | 0 | 0 | 0 | 0 | 1.384872 | 3.90959 | 5.414282 | 4.019595 | 5.187043 | 25.71998 | 18.87667 |  | 0.0001551371 | [19 empty] | 16.25009 | 0.06124854
6462 | 2022/03/01 11:44:45 | 85448.9019 | 4090.0009 | 1 | 28 | 0 | 0 | 0 | 0 | 1.385147 | 3.91096 | 5.417255 | 4.023436 | 5.187043 | 25.735 | 18.87667 | [21 empty] | 16.23411 | 0.07773578
6463 | 2022/03/01 11:44:55 | 85458.9019 | 4100.0009 | 1 | 28 | 0 | 0 | 0 | 0 | 1.384026 | 3.912098 | 5.414445 | 4.027278 | 5.187043 | 25.75003 | 18.87667 |  | 0.000116835 |  | 2.991744 | [17 empty] | 16.24169 | 0.05901217
6464 | 2022/03/01 11:45:05 | 85468.9012 | 4110.0002 | 1 | 28 | 0 | 0 | 0 | 0 | 1.384666 | 3.913427 | 5.418789 | 4.031118 | 5.187043 | 25.76505 | 18.87667 |  |  |  |  | 0.3323615 | [16 empty] | 16.19212 | 0.03225088
6465 | 2022/03/01 11:45:15 | 85478.9013 | 4120.0003 | 1 | 28 | 0 | 0 | 0 | 0 | 1.384338 | 3.914702 | 5.419271 | 4.034959 | 5.187043 | 25.78009 | 18.87667 |  | 9.250749e-05 | [19 empty] | 16.19501 | 0.1052988
6466 | 2022/03/01 11:45:25 | 85488.9024 | 4130.0014 | 1 | 28 | 0 | 0 | 0 | 0 | 1.384766 | 3.915958 | 5.422685 | 4.038802 | 5.187043 | 25.79513 | 18.87667 |  | 0.000121747 | [19 empty] | 16.17327 | 0.07973552
6467 | 2022/03/01 11:45:35 | 85498.9025 | 4140.0015 | 1 | 28 | 0 | 0 | 0 | 0 | 1.384537 | 3.917197 | 5.423504 | 4.042642 | 5.187043 | 25.81017 | 18.87667 |  | 0.000119998 |  | 3.011639 | [17 empty] | 16.08366 | -0.05119026
6468 | 2022/03/01 11:45:45 | 85508.901 | 4150 | 1 | 28 | 0 | 0 | 0 | 0 | 1.385056 | 3.918664 | 5.427569 | 4.046483 | 5.187043 | 25.82522 | 18.87667 |  | 0.0001071533 | [19 empty] | 15.95841 | -0.06170869
6469 | 2022/03/01 11:45:55 | 85518.9011 | 4160.0001 | 1 | 28 | 0 | 0 | 0 | 0 | 1.384796 | 3.919729 | 5.428025 | 4.050324 | 5.187043 | 25.84028 | 18.87667 |  | 0.0001628419 | [19 empty] | 15.91258 | -0.005713701
6470 | 2022/03/01 11:46:05 | 85528.9019 | 4170.0009 | 1 | 28 | 0 | 0 | 0 | 0 | 1.384598 | 3.921208 | 5.429297 | 4.054164 | 5.187043 | 25.85533 | 18.87667 |  | 0.0001427685 | [19 empty] | 16.04628 | 0.01640856
6471 | 2022/03/01 11:46:15 | 85538.9019 | 4180.0009 | 1 | 28 | 0 | 0 | 0 | 0 | 1.384155 | 3.922237 | 5.428984 | 4.058006 | 5.187043 | 25.8704 | 18.87667 |  | 9.511625e-05 |  | 3.069886 | [17 empty] | 16.21968 | 0.08110344
6472 | 2022/03/01 11:46:25 | 85548.9021 | 4190.0011 | 1 | 28 | 0 | 0 | 0 | 0 | 1.384407 | 3.923652 | 5.431931 | 4.061847 | 5.187043 | 25.88546 | 18.87667 |  | 0.0001195457 |  |  | 0.3363923 | [16 empty] | 16.01728 | 0.06730676
6473 | 2022/03/01 11:46:35 | 85558.9013 | 4200.0003 | 1 | 28 | 0 | 0 | 0 | 0 | 1.38443 | 3.924851 | 5.433681 | 4.065687 | 5.187043 | 25.90053 | 18.87667 |  | 0.0001800522 | [19 empty] | 15.94854 | -0.01722038
6474 | 2022/03/01 11:46:45 | 85568.9023 | 4210.0013 | 1 | 28 | 0 | 0 | 0 | 0 | 1.384453 | 3.926099 | 5.4355 | 4.069528 | 5.187043 | 25.91561 | 18.87667 |  | 0.0001119369 | [19 empty] | 16.14315 | 0.0222981
6475 | 2022/03/01 11:46:55 | 85578.901 | 4220 | 1 | 28 | 0 | 0 | 0 | 0 | 1.384193 | 3.927443 | 5.436339 | 4.073368 | 5.187043 | 25.93069 | 18.87667 |  | 0.0001154773 |  | 3.056283 | [17 empty] | 16.22227 | 0.05266309
6476 | 2022/03/01 11:47:05 | 85588.9027 | 4230.0017 | 1 | 28 | 0 | 0 | 0 | 0 | 1.384506 | 3.928761 | 5.439393 | 4.077209 | 5.187043 | 25.94578 | 18.87667 |  | 0.000132778 | [19 empty] | 16.09091 | -0.05082548
6477 | 2022/03/01 11:47:15 | 85598.9018 | 4240.0008 | 1 | 28 | 0 | 0 | 0 | 0 | 1.384666 | 3.92981 | 5.441474 | 4.081051 | 5.187043 | 25.96087 | 18.87667 |  | 0.0001268 | [19 empty] | 15.95752 | -0.04930258
6478 | 2022/03/01 11:47:25 | 85608.9021 | 4250.0011 | 1 | 28 | 0 | 0 | 0 | 0 | 1.38456 | 3.931144 | 5.442905 | 4.084892 | 5.187043 | 25.97597 | 18.87667 |  | 0.000109575 | [19 empty] | 15.92735 | 0.01006663
6479 | 2022/03/01 11:47:35 | 85618.9021 | 4260.0011 | 1 | 28 | 0 | 0 | 0 | 0 | 1.384781 | 3.932169 | 5.445193 | 4.088733 | 5.187043 | 25.99107 | 18.87667 |  | 9.89563e-05 |  | 3.057211 | [17 empty] | 15.87169 | -0.08147299
6480 | 2022/03/01 11:47:45 | 85628.9023 | 4270.0013 | 1 | 28 | 0 | 0 | 0 | 0 | 1.384628 | 3.933493 | 5.446425 | 4.092574 | 5.187043 | 26.00618 | 18.87667 |  | 9.426002e-05 |  |  | 0.3203982 | [16 empty] | 15.8827 | -0.09949923
6481 | 2022/03/01 11:47:55 | 85638.9023 | 4280.0013 | 1 | 28 | 0 | 0 | 0 | 0 | 1.384171 | 3.934918 | 5.446599 | 4.096416 | 5.187043 | 26.02129 | 18.87667 |  | 9.735201e-05 | [19 empty] | 15.85193 | -0.02111495
6482 | 2022/03/01 11:48:05 | 85648.9025 | 4290.0015 | 1 | 28 | 0 | 0 | 0 | 0 | 1.384094 | 3.936062 | 5.44788 | 4.100256 | 5.187043 | 26.03641 | 18.87667 | [21 empty] | 15.84325 | -0.06735742
6483 | 2022/03/01 11:48:15 | 85658.9017 | 4300.0007 | 1 | 28 | 0 | 0 | 0 | 0 | 1.38472 | 3.937341 | 5.452115 | 4.104096 | 5.187043 | 26.05152 | 18.87667 |  | 8.942399e-05 |  | 3.114785 | [17 empty] | 15.84821 | -0.06842494
6484 | 2022/03/01 11:48:25 | 85668.9019 | 4310.0009 | 1 | 28 | 0 | 0 | 0 | 0 | 1.384743 | 3.938456 | 5.453749 | 4.107937 | 5.187043 | 26.06664 | 18.87667 |  | 0.0001420878 | [19 empty] | 15.80469 | -0.04168212
6485 | 2022/03/01 11:48:35 | 85678.9021 | 4320.0011 | 1 | 28 | 0 | 0 | 0 | 0 | 1.384743 | 3.939505 | 5.455202 | 4.111778 | 5.187043 | 26.08178 | 18.87667 |  | 0.0001611996 | [19 empty] | 15.98828 | 0.03961325
6486 | 2022/03/01 11:48:45 | 85688.9013 | 4330.0003 | 1 | 28 | 0 | 0 | 0 | 0 | 1.384575 | 3.940751 | 5.456265 | 4.115618 | 5.187043 | 26.09691 | 18.87667 |  | 0.0001291391 | [19 empty] | 16.11239 | 0.05573571
6487 | 2022/03/01 11:48:55 | 85698.9014 | 4340.0004 | 1 | 28 | 0 | 0 | 0 | 0 | 1.384766 | 3.942133 | 5.458932 | 4.119459 | 5.187043 | 26.11205 | 18.87667 |  | 0.0001129134 |  | 3.203501 | [17 empty] | 16.05959 | -0.05256712
6488 | 2022/03/01 11:49:05 | 85708.9014 | 4350.0004 | 1 | 28 | 0 | 0 | 0 | 0 | 1.384544 | 3.943296 | 5.459667 | 4.1233 | 5.187043 | 26.12719 | 18.87667 |  | 9.631192e-05 |  |  | 0.3201826 | [16 empty] | 15.85028 | -0.003064871
6489 | 2022/03/01 11:49:15 | 85718.9024 | 4360.0014 | 1 | 28 | 0 | 0 | 0 | 0 | 1.384766 | 3.944484 | 5.462187 | 4.127142 | 5.187043 | 26.14234 | 18.87667 |  | 9.361833e-05 | [19 empty] | 15.96161 | -0.05290866
6490 | 2022/03/01 11:49:25 | 85728.9018 | 4370.0008 | 1 | 28 | 0 | 0 | 0 | 0 | 1.384262 | 3.945625 | 5.461779 | 4.130984 | 5.187043 | 26.1575 | 18.87667 |  | 0.0001231159 | [19 empty] | 16.08719 | -0.03654063
6491 | 2022/03/01 11:49:35 | 85738.9019 | 4380.0009 | 1 | 28 | 0 | 0 | 0 | 0 | 1.384705 | 3.946968 | 5.465386 | 4.134825 | 5.187043 | 26.17266 | 18.87667 |  | 0.0001367968 |  | 3.116445 | [17 empty] | 16.13008 | 0.07231534
6492 | 2022/03/01 11:49:45 | 85748.9022 | 4390.0012 | 1 | 28 | 0 | 0 | 0 | 0 | 1.385002 | 3.948015 | 5.468009 | 4.138667 | 5.187043 | 26.18782 | 18.87667 |  | 0.0001226398 | [19 empty] | 16.13241 | 0.09091139
6493 | 2022/03/01 11:49:55 | 85758.9012 | 4400.0002 | 1 | 28 | 0 | 0 | 0 | 0 | 1.384537 | 3.949286 | 5.467933 | 4.142508 | 5.187043 | 26.20299 | 18.87667 |  | 0.0001021217 | [19 empty] | 16.08486 | -0.03390431
6494 | 2022/03/01 11:50:05 | 85768.9021 | 4410.0011 | 1 | 28 | 0 | 0 | 0 | 0 | 1.384796 | 3.950432 | 5.470542 | 4.146348 | 5.187043 | 26.21816 | 18.87667 |  | 9.150839e-05 | [19 empty] | 15.91542 | 0.01094997
6495 | 2022/03/01 11:50:15 | 85778.9025 | 4420.0015 | 1 | 28 | 0 | 0 | 0 | 0 | 1.384727 | 3.951603 | 5.471891 | 4.150191 | 5.187043 | 26.23334 | 18.87667 |  | 0.0001223644 | [19 empty] | 15.80698 | -0.1000535
6496 | 2022/03/01 11:50:25 | 85788.9017 | 4430.0007 | 1 | 28 | 0 | 0 | 0 | 0 | 1.384575 | 3.952944 | 5.473147 | 4.154031 | 5.187043 | 26.24852 | 18.87667 |  | 9.81995e-05 |  | 3.276705 | [17 empty] | 15.91867 | 0.0392276
6497 | 2022/03/01 11:50:35 | 85798.9016 | 4440.0006 | 1 | 28 | 0 | 0 | 0 | 0 | 1.384872 | 3.953989 | 5.475769 | 4.157873 | 5.187043 | 26.26371 | 18.87667 |  | 0.0001303819 |  |  | 0.3096217 | [16 empty] | 16.20453 | 0.017941
6498 | 2022/03/01 11:50:45 | 85808.9012 | 4450.0002 | 1 | 28 | 0 | 0 | 0 | 0 | 1.384506 | 3.955376 | 5.476242 | 4.161713 | 5.187043 | 26.27889 | 18.87667 |  | 0.0001543777 | [19 empty] | 15.99813 | -0.01186728
6499 | 2022/03/01 11:50:55 | 85818.9012 | 4460.0002 | 1 | 28 | 0 | 0 | 0 | 0 | 1.384941 | 3.956409 | 5.479393 | 4.165555 | 5.187043 | 26.29409 | 18.87667 |  | 9.5247e-05 | [19 empty] | 15.84032 | -0.01079142
6500 | 2022/03/01 11:51:05 | 85828.9013 | 4470.0003 | 1 | 28 | 0 | 0 | 0 | 0 | 1.384483 | 3.957662 | 5.479316 | 4.169396 | 5.187043 | 26.30929 | 18.87667 |  | 0.0001110985 |  | 3.290808 | [17 empty] | 15.89778 | -0.1003903
6501 | 2022/03/01 11:51:15 | 85838.9014 | 4480.0004 | 1 | 28 | 0 | 0 | 0 | 0 | 1.38485 | 3.958557 | 5.482008 | 4.173242 | 5.187043 | 26.32451 | 18.87667 | [21 empty] | 16.18628 | 0.09986579
6502 | 2022/03/01 11:51:25 | 85848.9015 | 4490.0005 | 1 | 28 | 0 | 0 | 0 | 0 | 1.38504 | 3.959888 | 5.484603 | 4.177087 | 5.187043 | 26.33974 | 18.87667 |  | 9.599204e-05 | [19 empty] | 15.93574 | -0.08373678
6503 | 2022/03/01 11:51:35 | 85858.9023 | 4500.0013 | 1 | 28 | 0 | 0 | 0 | 0 | 1.385117 | 3.960963 | 5.486397 | 4.180933 | 5.187043 | 26.35497 | 18.87667 |  | 9.268592e-05 | [19 empty] | 16.05466 | -0.04041255
6504 | 2022/03/01 11:51:45 | 85868.901 | 4510 | 1 | 28 | 0 | 0 | 0 | 0 | 1.385094 | 3.962346 | 5.488222 | 4.184777 | 5.187043 | 26.3702 | 18.87667 |  | 9.341847e-05 |  | 3.270829 | [17 empty] | 16.00567 | 0.01930058
6505 | 2022/03/01 11:51:55 | 85878.9011 | 4520.0001 | 1 | 28 | 0 | 0 | 0 | 0 | 1.385078 | 3.963242 | 5.489399 | 4.188622 | 5.187043 | 26.38544 | 18.87667 |  | 9.492634e-05 | [19 empty] | 15.94854 | 0.03922582
6506 | 2022/03/01 11:52:05 | 85888.9018 | 4530.0008 | 1 | 28 | 0 | 0 | 0 | 0 | 1.38517 | 3.964694 | 5.491775 | 4.192467 | 5.187043 | 26.40067 | 18.87667 |  | 0.0001081188 |  |  | 0.3005272 | [16 empty] | 15.95726 | 0.01851201
6507 | 2022/03/01 11:52:15 | 85898.9019 | 4540.0009 | 1 | 28 | 0 | 0 | 0 | 0 | 1.384979 | 3.965818 | 5.492575 | 4.196312 | 5.187043 | 26.41592 | 18.87667 |  | 0.0001349062 | [19 empty] | 16.18309 | 0.07901073
6508 | 2022/03/01 11:52:25 | 85908.9013 | 4550.0003 | 1 | 28 | 0 | 0 | 0 | 0 | 1.384941 | 3.966896 | 5.493917 | 4.200158 | 5.187043 | 26.43118 | 18.87667 |  | 9.810965e-05 | [19 empty] | 15.87802 | -0.06514668
6509 | 2022/03/01 11:52:35 | 85918.9014 | 4560.0004 | 1 | 28 | 0 | 0 | 0 | 0 | 1.384781 | 3.968035 | 5.494859 | 4.204003 | 5.187043 | 26.44643 | 18.87667 |  | 0.0001139689 |  | 3.343083 | [17 empty] | 16.18514 | 0.04883647
6510 | 2022/03/01 11:52:45 | 85928.9015 | 4570.0005 | 1 | 28 | 0 | 0 | 0 | 0 | 1.384056 | 3.968928 | 5.493219 | 4.207848 | 5.187043 | 26.46169 | 18.87667 |  | 0.0001433173 | [19 empty] | 15.91399 | -0.07849097
6511 | 2022/03/01 11:52:55 | 85938.9018 | 4580.0008 | 1 | 28 | 0 | 0 | 0 | 0 | 1.384987 | 3.970693 | 5.499358 | 4.211692 | 5.187043 | 26.47695 | 18.87667 |  | 0.0001403228 | [19 empty] | 16.09673 | 0.007349849
6512 | 2022/03/01 11:53:05 | 85948.9019 | 4590.0009 | 1 | 28 | 0 | 0 | 0 | 0 | 1.384781 | 3.971459 | 5.499601 | 4.215536 | 5.187043 | 26.49221 | 18.87667 |  | 0.0001249175 | [19 empty] | 16.03468 | -0.04946291
6513 | 2022/03/01 11:53:15 | 85958.9021 | 4600.0011 | 1 | 28 | 0 | 0 | 0 | 0 | 1.384689 | 3.97267 | 5.500912 | 4.219382 | 5.187043 | 26.50749 | 18.87667 |  | 0.0001015963 |  | 3.295654 | [17 empty] | 15.9964 | 0.01296222
6514 | 2022/03/01 11:53:25 | 85968.9013 | 4610.0003 | 1 | 28 | 0 | 0 | 0 | 0 | 1.38517 | 3.973606 | 5.50412 | 4.223227 | 5.187043 | 26.52277 | 18.87667 |  | 0.0001138413 |  |  | 0.2997857 | [16 empty] | 15.84206 | -0.06308198
6515 | 2022/03/01 11:53:35 | 85978.9014 | 4620.0004 | 1 | 28 | 0 | 0 | 0 | 0 | 1.384781 | 3.975009 | 5.504517 | 4.22707 | 5.187043 | 26.53804 | 18.87667 |  | 0.0001487 | [19 empty] | 15.86036 | -0.1037544
6516 | 2022/03/01 11:53:45 | 85988.9015 | 4630.0005 | 1 | 28 | 0 | 0 | 0 | 0 | 1.384796 | 3.975977 | 5.505917 | 4.230916 | 5.187043 | 26.55333 | 18.87667 |  | 0.0001008486 | [19 empty] | 16.03321 | 0.04070044
6517 | 2022/03/01 11:53:55 | 85998.9023 | 4640.0013 | 1 | 28 | 0 | 0 | 0 | 0 | 1.385132 | 3.977152 | 5.508881 | 4.23476 | 5.187043 | 26.56861 | 18.87667 |  | 8.32564e-05 |  | 3.369834 | [17 empty] | 16.13933 | 0.06762326
6518 | 2022/03/01 11:54:05 | 86008.9017 | 4650.0007 | 1 | 28 | 0 | 0 | 0 | 0 | 1.384895 | 3.978209 | 5.509402 | 4.238605 | 5.187043 | 26.58391 | 18.87667 |  | 0.0001425811 | [19 empty] | 16.13697 | 0.08373916
6519 | 2022/03/01 11:54:15 | 86018.9025 | 4660.0015 | 1 | 28 | 0 | 0 | 0 | 0 | 1.384895 | 3.979671 | 5.511426 | 4.24245 | 5.187043 | 26.59921 | 18.87667 |  | 0.0001209195 | [19 empty] | 15.87223 | -0.08663654
6520 | 2022/03/01 11:54:25 | 86028.9018 | 4670.0008 | 1 | 28 | 0 | 0 | 0 | 0 | 1.385017 | 3.980449 | 5.51299 | 4.246294 | 5.187043 | 26.61451 | 18.87667 |  | 0.0001357969 | [19 empty] | 15.98855 | 0.06261289
6521 | 2022/03/01 11:54:35 | 86038.9021 | 4680.0011 | 1 | 28 | 0 | 0 | 0 | 0 | 1.385071 | 3.981921 | 5.515243 | 4.250139 | 5.187043 | 26.62981 | 18.87667 |  | 0.0001074329 | [19 empty] | 16.15409 | 0.05553603
6522 | 2022/03/01 11:54:45 | 86048.9021 | 4690.0011 | 1 | 28 | 0 | 0 | 0 | 0 | 1.384911 | 3.982944 | 5.516023 | 4.253984 | 5.187043 | 26.64513 | 18.87667 |  |  |  | 3.414523 | [17 empty] | 16.04741 | 0.03796816
6523 | 2022/03/01 11:54:55 | 86058.9013 | 4700.0003 | 1 | 28 | 0 | 0 | 0 | 0 | 1.384872 | 3.984006 | 5.517338 | 4.257829 | 5.187043 | 26.66044 | 18.87667 |  | 9.163626e-05 |  |  | 0.2991742 | [16 empty] | 15.87749 | -0.09208262
6524 | 2022/03/01 11:55:05 | 86068.9015 | 4710.0005 | 1 | 28 | 0 | 0 | 0 | 0 | 1.385185 | 3.985074 | 5.520065 | 4.261674 | 5.187043 | 26.67576 | 18.87667 |  | 0.0001050135 | [19 empty] | 15.8197 | -0.06816089
6525 | 2022/03/01 11:55:15 | 86078.9024 | 4720.0014 | 1 | 28 | 0 | 0 | 0 | 0 | 1.384354 | 3.986261 | 5.518396 | 4.265519 | 5.187043 | 26.69109 | 18.87667 |  | 0.0001156755 | [19 empty] | 15.99896 | 0.03090262
6526 | 2022/03/01 11:55:25 | 86088.9017 | 4730.0007 | 1 | 28 | 0 | 0 | 0 | 0 | 1.384727 | 3.987579 | 5.521708 | 4.269364 | 5.187043 | 26.70642 | 18.87667 |  | 0.0001299404 |  | 3.232011 | [17 empty] | 16.03029 | -0.02320349
6527 | 2022/03/01 11:55:35 | 86098.9012 | 4740.0002 | 1 | 28 | 0 | 0 | 0 | 0 | 1.384911 | 3.988418 | 5.523604 | 4.273209 | 5.187043 | 26.72175 | 18.87667 |  | 9.100042e-05 | [19 empty] | 15.88121 | -0.07731497
6528 | 2022/03/01 11:55:45 | 86108.9013 | 4750.0003 | 1 | 28 | 0 | 0 | 0 | 0 | 1.38485 | 3.989898 | 5.52541 | 4.277053 | 5.187043 | 26.73709 | 18.87667 | [21 empty] | 16.15409 | 0.1193589
6529 | 2022/03/01 11:55:55 | 86118.9013 | 4760.0003 | 1 | 28 | 0 | 0 | 0 | 0 | 1.384819 | 3.990779 | 5.526507 | 4.280898 | 5.187043 | 26.75243 | 18.87667 |  | 0.0001473485 | [19 empty] | 15.89924 | -0.03726065
6530 | 2022/03/01 11:56:05 | 86128.9021 | 4770.0011 | 1 | 28 | 0 | 0 | 0 | 0 | 1.384613 | 3.992107 | 5.527523 | 4.284743 | 5.187043 | 26.76778 | 18.87667 |  | 0.0001311534 |  | 3.435992 | [17 empty] | 15.9842 | -0.04312754
6531 | 2022/03/01 11:56:15 | 86138.901 | 4780 | 1 | 28 | 0 | 0 | 0 | 0 | 1.38517 | 3.993156 | 5.5312 | 4.288587 | 5.187043 | 26.78312 | 18.87667 |  | 0.0001107821 | [19 empty] | 15.82725 | -0.07858038
6532 | 2022/03/01 11:56:25 | 86148.9015 | 4790.0005 | 1 | 28 | 0 | 0 | 0 | 0 | 1.384743 | 3.994431 | 5.53126 | 4.292433 | 5.187043 | 26.79848 | 18.87667 |  | 0.0001333575 |  |  | 0.3028722 | [16 empty] | 16.12367 | 0.0426966
6533 | 2022/03/01 11:56:35 | 86158.9016 | 4800.0006 | 1 | 28 | 0 | 0 | 0 | 0 | 1.385109 | 3.99561 | 5.534355 | 4.296278 | 5.187043 | 26.81384 | 18.87667 |  | 0.000109358 | [19 empty] | 15.98855 | -0.03978133
6534 | 2022/03/01 11:56:45 | 86168.9018 | 4810.0008 | 1 | 28 | 0 | 0 | 0 | 0 | 1.385025 | 3.99707 | 5.536042 | 4.300123 | 5.187043 | 26.82921 | 18.87667 |  | 6.902781e-05 | [19 empty] | 15.78 | -0.105235
6535 | 2022/03/01 11:56:55 | 86178.9021 | 4820.0011 | 1 | 28 | 0 | 0 | 0 | 0 | 1.385155 | 3.997824 | 5.537606 | 4.303968 | 5.187043 | 26.84458 | 18.87667 |  | 0.0001184902 |  | 3.27191 | [17 empty] | 15.99404 | -0.01323521
6536 | 2022/03/01 11:57:05 | 86188.9022 | 4830.0012 | 1 | 28 | 0 | 0 | 0 | 0 | 1.385109 | 3.998808 | 5.538785 | 4.307813 | 5.187043 | 26.85995 | 18.87667 |  | 0.0001071371 | [19 empty] | 16.05028 | 0.003607869
6537 | 2022/03/01 11:57:15 | 86198.9015 | 4840.0005 | 1 | 28 | 0 | 0 | 0 | 0 | 1.385078 | 4.000167 | 5.540543 | 4.311658 | 5.187043 | 26.87533 | 18.87667 |  | 9.638184e-05 | [19 empty] | 15.78 | -0.09345174
6538 | 2022/03/01 11:57:25 | 86208.9013 | 4850.0003 | 1 | 28 | 0 | 0 | 0 | 0 | 1.385147 | 4.001451 | 5.542598 | 4.315503 | 5.187043 | 26.89072 | 18.87667 |  | 8.657219e-05 | [19 empty] | 15.86036 | -0.05737782
6539 | 2022/03/01 11:57:35 | 86218.9025 | 4860.0015 | 1 | 28 | 0 | 0 | 0 | 0 | 1.384521 | 4.002654 | 5.541759 | 4.319345 | 5.187043 | 26.90609 | 18.87667 |  | 0.0001244896 |  | 3.267603 | [17 empty] | 16.07093 | 0.04468977
6540 | 2022/03/01 11:57:45 | 86228.9024 | 4870.0014 | 1 | 28 | 0 | 0 | 0 | 0 | 1.384766 | 4.003915 | 5.544485 | 4.323186 | 5.187043 | 26.92147 | 18.87667 |  | 0.000144364 |  |  | 0.3056458 | [16 empty] | 15.89542 | -0.01388431
6541 | 2022/03/01 11:57:55 | 86238.9018 | 4880.0008 | 1 | 28 | 0 | 0 | 0 | 0 | 1.384926 | 4.005093 | 5.546757 | 4.327028 | 5.187043 | 26.93685 | 18.87667 |  | 0.0001035868 | [19 empty] | 15.80606 | -0.04723728
6542 | 2022/03/01 11:58:05 | 86248.9018 | 4890.0008 | 1 | 28 | 0 | 0 | 0 | 0 | 1.384979 | 4.006048 | 5.548292 | 4.330869 | 5.187043 | 26.95224 | 18.87667 |  | 0.0001207076 | [19 empty] | 16.04971 | -0.05691648
6543 | 2022/03/01 11:58:15 | 86258.9019 | 4900.0009 | 1 | 28 | 0 | 0 | 0 | 0 | 1.385155 | 4.00736 | 5.550815 | 4.33471 | 5.187043 | 26.96763 | 18.87667 |  | 5.942585e-05 |  | 3.209155 | [17 empty] | 16.12105 | 0.04015446
6544 | 2022/03/01 11:58:25 | 86268.9013 | 4910.0003 | 1 | 28 | 0 | 0 | 0 | 0 | 1.384483 | 4.008465 | 5.549652 | 4.338551 | 5.187043 | 26.98303 | 18.87667 |  | 0.000118343 | [19 empty] | 16.09321 | 0.01485944
6545 | 2022/03/01 11:58:35 | 86278.9013 | 4920.0003 | 1 | 28 | 0 | 0 | 0 | 0 | 1.384834 | 4.010015 | 5.553205 | 4.342393 | 5.187043 | 26.99843 | 18.87667 |  | 0.0001481935 | [19 empty] | 15.96244 | 0.01312912
6546 | 2022/03/01 11:58:45 | 86288.9017 | 4930.0007 | 1 | 28 | 0 | 0 | 0 | 0 | 1.384705 | 4.011031 | 5.554095 | 4.346235 | 5.187043 | 27.01384 | 18.87667 |  | 0.0001205582 | [19 empty] | 15.7852 | -0.02556562
6547 | 2022/03/01 11:58:55 | 86298.9018 | 4940.0008 | 1 | 28 | 0 | 0 | 0 | 0 | 1.384941 | 4.012449 | 5.557005 | 4.350076 | 5.187043 | 27.02925 | 18.87667 |  | 0.000112804 |  | 3.148448 | [17 empty] | 15.91805 | 0.045228
6548 | 2022/03/01 11:59:05 | 86308.9018 | 4950.0008 | 1 | 28 | 0 | 0 | 0 | 0 | 1.385056 | 4.013434 | 5.558831 | 4.353919 | 5.187043 | 27.04467 | 18.87667 |  | 0.0001315172 |  |  | 0.3153218 | [16 empty] | 16.00941 | 0.04912674
6549 | 2022/03/01 11:59:15 | 86318.9028 | 4960.0018 | 1 | 28 | 0 | 0 | 0 | 0 | 1.38485 | 4.014944 | 5.560095 | 4.357761 | 5.187043 | 27.06009 | 18.87667 |  | 0.0001118143 | [19 empty] | 15.79737 | -0.07405996
6550 | 2022/03/01 11:59:25 | 86328.9014 | 4970.0004 | 1 | 28 | 0 | 0 | 0 | 0 | 1.385078 | 4.01598 | 5.562446 | 4.361603 | 5.187043 | 27.07552 | 18.87667 |  | 0.0001492911 | [19 empty] | 16.0857 | 0.08945644
6551 | 2022/03/01 11:59:35 | 86338.9013 | 4980.0003 | 1 | 28 | 0 | 0 | 0 | 0 | 1.384979 | 4.017343 | 5.563936 | 4.365445 | 5.187043 | 27.09095 | 18.87667 |  | 0.0001035868 |  | 3.074397 | [17 empty] | 15.87749 | -0.0232017
6552 | 2022/03/01 11:59:45 | 86348.9013 | 4990.0003 | 1 | 28 | 0 | 0 | 0 | 0 | 1.384354 | 4.018574 | 5.563129 | 4.369287 | 5.187043 | 27.10639 | 18.87667 |  | 0.0001012743 | [19 empty] | 15.75418 | -0.06100416
6553 | 2022/03/01 11:59:55 | 86358.9024 | 5000.0014 | 1 | 28 | 0 | 0 | 0 | 0 | 1.385025 | 4.019522 | 5.567138 | 4.373128 | 5.187043 | 27.12183 | 18.87667 |  | 0.0001443658 | [19 empty] | 15.91458 | 0.03744602
6554 | 2022/03/01 12:00:05 | 86368.9017 | 5010.0007 | 1 | 28 | 0 | 0 | 0 | 0 | 1.385132 | 4.02125 | 5.569962055 | 4.37697 | 5.187043 | 27.13727 | 18.87667 |  | 0.0001279552 | [19 empty] | 16.09725 | 0.09044528
6555 | 2022/03/01 12:00:15 | 86378.9019 | 5020.0009 | 1 | 28 | 0 | 0 | 0 | 0 | 1.384804 | 4.022323 | 5.570129 | 4.380812 | 5.187043 | 27.15272 | 18.87667 |  | 0.0001050682 |  | 3.048402 | [17 empty] | 15.77734 | -0.06722271
6556 | 2022/03/01 12:00:25 | 86388.902 | 5030.001 | 1 | 28 | 0 | 0 | 0 | 0 | 1.38517 | 4.023855 | 5.573723 | 4.384653 | 5.187043 | 27.16818 | 18.87667 |  | 0.0001034637 |  |  | 0.330247 | [16 empty] | 16.0587 | 0.09119093
6557 | 2022/03/01 12:00:35 | 86398.9013 | 5040.0003 | 1 | 28 | 0 | 0 | 0 | 0 | 1.385277 | 4.024914 | 5.575621 | 4.388495 | 5.187043 | 27.18364 | 18.87667 |  | 0.0001358563 | [19 empty] | 16.04101 | 0.01758695
6558 | 2022/03/01 12:00:45 | 86408.902 | 5050.001 | 1 | 28 | 0 | 0 | 0 | 0 | 1.385002 | 4.026456 | 5.57665 | 4.392337 | 5.187043 | 27.1991 | 18.87667 |  | 0.0001399386 | [19 empty] | 15.85278 | -0.09000659
6559 | 2022/03/01 12:00:55 | 86418.9013 | 5060.0003 | 1 | 28 | 0 | 0 | 0 | 0 | 1.384377 | 4.027442 | 5.575498 | 4.396178 | 5.187043 | 27.21457 | 18.87667 |  | 0.0001776662 |  | 2.941205 | [17 empty] | 16.0857 | 0.05492687
6560 | 2022/03/01 12:01:05 | 86428.9016 | 5070.0006 | 1 | 28 | 0 | 0 | 0 | 0 | 1.385422 | 4.02905 | 5.581935 | 4.40002 | 5.187043 | 27.23005 | 18.87667 |  | 0.0001756602 | [19 empty] | 16.12137 | 0.08520544
6561 | 2022/03/01 12:01:15 | 86438.9016 | 5080.0006 | 1 | 28 | 0 | 0 | 0 | 0 | 1.385078 | 4.030213 | 5.582159 | 4.403862 | 5.187043 | 27.24553 | 18.87667 |  | 0.0001762272 | [19 empty] | 15.9958 | 0.04104912
6562 | 2022/03/01 12:01:25 | 86448.9024 | 5090.0014 | 1 | 28 | 0 | 0 | 0 | 0 | 1.384895 | 4.031486 | 5.583185 | 4.407704 | 5.187043 | 27.26101 | 18.87667 |  | 7.997269e-05 | [19 empty] | 15.898 | -0.04886568
6563 | 2022/03/01 12:01:35 | 86458.9019 | 5100.0009 | 1 | 28 | 0 | 0 | 0 | 0 | 1.38472 | 4.032964 | 5.584526 | 4.411545 | 5.187043 | 27.2765 | 18.87667 |  | 0.0002019553 |  | 2.908702 | [17 empty] | 15.94967 | -0.02908289
6564 | 2022/03/01 12:01:45 | 86468.9013 | 5110.0003 | 1 | 28 | 0 | 0 | 0 | 0 | 1.385117 | 4.034371 | 5.588076 | 4.415387 | 5.187043 | 27.292 | 18.87667 |  | 0.0001135207 |  |  | 0.3429149 | [16 empty] | 16.14975 | 0.09061873
6565 | 2022/03/01 12:01:55 | 86478.9013 | 5120.0003 | 1 | 28 | 0 | 0 | 0 | 0 | 1.384857 | 4.035635 | 5.588777 | 4.419229 | 5.187043 | 27.3075 | 18.87667 |  | 0.0001472088 | [19 empty] | 15.84871 | -0.04659116
6566 | 2022/03/01 12:02:05 | 86488.9021 | 5130.0011 | 1 | 28 | 0 | 0 | 0 | 0 | 1.384506 | 4.037103 | 5.589393 | 4.423071 | 5.187043 | 27.32301 | 18.87667 |  | 0.0001682434 | [19 empty] | 16.08074 | 0.07232368
6567 | 2022/03/01 12:02:15 | 86498.9014 | 5140.0004 | 1 | 28 | 0 | 0 | 0 | 0 | 1.384407 | 4.038486 | 5.590908 | 4.426912 | 5.187043 | 27.33852 | 18.87667 |  | 0.0001124637 |  | 2.812452 | [17 empty] | 15.79591 | -0.04214048
6568 | 2022/03/01 12:02:25 | 86508.9015 | 5150.0005 | 1 | 28 | 0 | 0 | 0 | 0 | 1.384796 | 4.039664 | 5.594111 | 4.430753 | 5.187043 | 27.35403 | 18.87667 |  | 0.0001350901 | [19 empty] | 16.05175 | -0.01939058
6569 | 2022/03/01 12:02:35 | 86518.9026 | 5160.0016 | 1 | 28 | 0 | 0 | 0 | 0 | 1.384796 | 4.041101 | 5.596101 | 4.434597 | 5.187043 | 27.36956 | 18.87667 |  | 0.0001273178 | [19 empty] | 15.90644 | -0.07077396
6570 | 2022/03/01 12:02:45 | 86528.9019 | 5170.0009 | 1 | 28 | 0 | 0 | 0 | 0 | 1.384506 | 4.042233 | 5.596496 | 4.438438 | 5.187043 | 27.38509 | 18.87667 |  | 0.0001317008 |  | 2.775596 | [17 empty] | 16.16367 | 0.05800664
6571 | 2022/03/01 12:02:55 | 86538.9019 | 5180.0009 | 1 | 28 | 0 | 0 | 0 | 0 | 1.384613 | 4.043991 | 5.599363 | 4.442279 | 5.187043 | 27.40062 | 18.87667 |  | 0.0001494935 |  |  | 0.3572339 | [16 empty] | 15.89629 | -0.003085136
6572 | 2022/03/01 12:03:05 | 86548.9012 | 5190.0002 | 1 | 28 | 0 | 0 | 0 | 0 | 1.385201 | 4.045355 | 5.60363 | 4.446122 | 5.187043 | 27.41616 | 18.87667 |  | 0.0001090549 | [19 empty] | 16.09148 | 0.04432857
6573 | 2022/03/01 12:03:15 | 86558.9015 | 5200.0005 | 1 | 28 | 0 | 0 | 0 | 0 | 1.385071 | 4.046719 | 5.604993 | 4.449964 | 5.187043 | 27.43171 | 18.87667 |  | 0.0001130954 | [19 empty] | 15.85278 | -0.06281018
6574 | 2022/03/01 12:03:25 | 86568.9016 | 5210.0006 | 1 | 28 | 0 | 0 | 0 | 0 | 1.384499 | 4.048072 | 5.604552 | 4.453805 | 5.187043 | 27.44726 | 18.87667 |  | 0.0001106674 |  | 2.730513 | [17 empty] | 16.02624 | -0.03570557
6575 | 2022/03/01 12:03:35 | 86578.9023 | 5220.0013 | 1 | 28 | 0 | 0 | 0 | 0 | 1.385201 | 4.049766 | 5.60974 | 4.457647 | 5.187043 | 27.46281 | 18.87667 |  | 0.0001130383 | [19 empty] | 16.20367 | 0.1179022
6576 | 2022/03/01 12:03:45 | 86588.9025 | 5230.0015 | 1 | 28 | 0 | 0 | 0 | 0 | 1.384888 | 4.05107 | 5.610278 | 4.46149 | 5.187043 | 27.47837 | 18.87667 |  | 0.0001221581 | [19 empty] | 16.10044 | -0.02865136
6577 | 2022/03/01 12:03:55 | 86598.9018 | 5240.0008 | 1 | 28 | 0 | 0 | 0 | 0 | 1.384674 | 4.052581 | 5.611504 | 4.465331 | 5.187043 | 27.49394 | 18.87667 |  | 0.0001841516 |  | 2.670411 | [17 empty] | 15.86003 | -0.01994908
6578 | 2022/03/01 12:04:05 | 86608.9028 | 5250.0018 | 1 | 28 | 0 | 0 | 0 | 0 | 1.384521 | 4.054032 | 5.612892 | 4.469173 | 5.187043 | 27.50951 | 18.87667 |  | 0.0001536628 |  |  | 0.3751673 | [16 empty] | 16.11264 | 0.04748464
6579 | 2022/03/01 12:04:15 | 86618.902 | 5260.001 | 1 | 28 | 0 | 0 | 0 | 0 | 1.384651 | 4.05542 | 5.615341 | 4.473015 | 5.187043 | 27.52509 | 18.87667 |  | 0.0001289964 | [19 empty] | 16.1251 | -0.007527471
6580 | 2022/03/01 12:04:25 | 86628.9012 | 5270.0002 | 1 | 28 | 0 | 0 | 0 | 0 | 1.384453 | 4.056922 | 5.616618 | 4.476856 | 5.187043 | 27.54067 | 18.87667 |  | 0.0001013939 | [19 empty] | 16.05929 | 0.08556306
6581 | 2022/03/01 12:04:35 | 86638.9023 | 5280.0013 | 1 | 28 | 0 | 0 | 0 | 0 | 1.384186 | 4.05822 | 5.617331 | 4.480698 | 5.187043 | 27.55626 | 18.87667 |  | 0.0001415563 |  | 2.612505 | [17 empty] | 15.90906 | -0.07929444
6582 | 2022/03/01 12:04:45 | 86648.9023 | 5290.0013 | 1 | 28 | 0 | 0 | 0 | 0 | 1.384819 | 4.059788 | 5.622072 | 4.48454 | 5.187043 | 27.57185 | 18.87667 |  | 0.0001239699 | [19 empty] | 15.94442 | 0.02745152
6583 | 2022/03/01 12:04:55 | 86658.9025 | 5300.0015 | 1 | 28 | 0 | 0 | 0 | 0 | 1.384766 | 4.061144 | 5.623734 | 4.48838 | 5.187043 | 27.58745 | 18.87667 |  | 0.0001349415 | [19 empty] | 16.18512 | 0.05590975
6584 | 2022/03/01 12:05:05 | 86668.9018 | 5310.0008 | 1 | 28 | 0 | 0 | 0 | 0 | 1.384857 | 4.062941 | 5.626592 | 4.492221 | 5.187043 | 27.60305 | 18.87667 |  | 0.0001194173 |  | 2.640087 | [17 empty] | 16.08013 | 0.03578782
6585 | 2022/03/01 12:05:15 | 86678.9018 | 5320.0008 | 1 | 28 | 0 | 0 | 0 | 0 | 1.384689 | 4.064257 | 5.627732 | 4.496062 | 5.187043 | 27.61866 | 18.87667 |  | 9.370352e-05 |  |  | 0.3804915 | [16 empty] | 15.84495 | -0.06725013
6586 | 2022/03/01 12:05:25 | 86688.902 | 5330.001 | 1 | 28 | 0 | 0 | 0 | 0 | 1.385094 | 4.066051 | 5.631863 | 4.499904 | 5.187043 | 27.63428 | 18.87667 |  | 0.0001910202 | [19 empty] | 15.83508 | -0.07668078
6587 | 2022/03/01 12:05:35 | 86698.9011 | 5340.0001 | 1 | 28 | 0 | 0 | 0 | 0 | 1.384445 | 4.067238 | 5.630867 | 4.503745 | 5.187043 | 27.6499 | 18.87667 |  | 0.0001427085 |  | 2.514962 | [17 empty] | 16.02737 | 0.05010545
6588 | 2022/03/01 12:05:45 | 86708.9013 | 5350.0003 | 1 | 28 | 0 | 0 | 0 | 0 | 1.384758 | 4.069006 | 5.634589 | 4.507586 | 5.187043 | 27.66552 | 18.87667 |  | 0.0001349843 | [19 empty] | 16.05781 | -0.05845368
6589 | 2022/03/01 12:05:55 | 86718.9015 | 5360.0005 | 1 | 28 | 0 | 0 | 0 | 0 | 1.384613 | 4.070353 | 5.635864 | 4.511429 | 5.187043 | 27.68116 | 18.87667 |  | 0.0001406424 | [19 empty] | 15.90849 | -0.05890965
6590 | 2022/03/01 12:06:05 | 86728.901 | 5370 | 1 | 28 | 0 | 0 | 0 | 0 | 1.384598 | 4.072076 | 5.638188 | 4.51527 | 5.187043 | 27.6968 | 18.87667 |  | 0.0001233541 | [19 empty] | 15.95052 | -0.0357914
6591 | 2022/03/01 12:06:15 | 86738.9019 | 5380.0009 | 1 | 28 | 0 | 0 | 0 | 0 | 1.384369 | 4.073473 | 5.63919 | 4.519113 | 5.187043 | 27.71245 | 18.87667 |  | 0.0001203783 |  | 2.539932 | [17 empty] | 16.14017 | 0.05049944
6592 | 2022/03/01 12:06:25 | 86748.9019 | 5390.0009 | 1 | 28 | 0 | 0 | 0 | 0 | 1.384888 | 4.075123 | 5.643589 | 4.522955 | 5.187043 | 27.7281 | 18.87667 |  | 0.0001069547 |  |  | 0.3966992 | [16 empty] | 15.93717 | -0.0499481
6593 | 2022/03/01 12:06:35 | 86758.9012 | 5400.0002 | 1 | 28 | 0 | 0 | 0 | 0 | 1.384819 | 4.076556 | 5.645292 | 4.526796 | 5.187043 | 27.74376 | 18.87667 |  | 0.0001119392 | [19 empty] | 16.01144 | 0.01386464
6594 | 2022/03/01 12:06:45 | 86768.9022 | 5410.0012 | 1 | 28 | 0 | 0 | 0 | 0 | 1.384781 | 4.078254 | 5.647489 | 4.530638 | 5.187043 | 27.75942 | 18.87667 |  | 0.0001028766 |  | 2.479508 | [17 empty] | 15.92963 | 0.01513958
6595 | 2022/03/01 12:06:55 | 86778.9023 | 5420.0013 | 1 | 28 | 0 | 0 | 0 | 0 | 1.384926 | 4.079452 | 5.649739 | 4.534481 | 5.187043 | 27.7751 | 18.87667 |  | 0.0001386919 | [19 empty] | 16.03233 | 0.08076429
6596 | 2022/03/01 12:07:05 | 86788.9017 | 5430.0007 | 1 | 28 | 0 | 0 | 0 | 0 | 1.385132 | 4.081076 | 5.652829 | 4.538323 | 5.187043 | 27.79078 | 18.87667 |  | 0.0001683853 | [19 empty] | 16.07231 | 0.0683254
6597 | 2022/03/01 12:07:15 | 86798.9025 | 5440.0015 | 1 | 28 | 0 | 0 | 0 | 0 | 1.384911 | 4.082813 | 5.654333 | 4.542166 | 5.187043 | 27.80646 | 18.87667 |  | 0.0001398398 |  | 2.479621 | [17 empty] | 15.74979 | -0.06135046
6598 | 2022/03/01 12:07:25 | 86808.9024 | 5450.0014 | 1 | 28 | 0 | 0 | 0 | 0 | 1.38456 | 4.084332 | 5.655003 | 4.546007 | 5.187043 | 27.82215 | 18.87667 |  | 0.0001097722 |  |  | 0.401862 | [16 empty] | 16.09406 | 0.08093119
6599 | 2022/03/01 12:07:35 | 86818.9012 | 5460.0002 | 1 | 28 | 0 | 0 | 0 | 0 | 1.384941 | 4.08602 | 5.658897 | 4.54985 | 5.187043 | 27.83784 | 18.87667 |  | 0.0001991215 | [19 empty] | 15.71089 | -0.1052499
6600 | 2022/03/01 12:07:45 | 86828.9021 | 5470.0011 | 1 | 28 | 0 | 0 | 0 | 0 | 1.384949 | 4.087203 | 5.660568 | 4.553691 | 5.187043 | 27.85355 | 18.87667 |  | 0.0001369594 |  | 2.441048 | [17 empty] | 15.9842 | 0.000718236
6601 | 2022/03/01 12:07:55 | 86838.9022 | 5480.0012 | 1 | 28 | 0 | 0 | 0 | 0 | 1.384613 | 4.089082 | 5.661796 | 4.557533 | 5.187043 | 27.86925 | 18.87667 |  | 0.0001534173 | [19 empty] | 16.00739 | 0.01277447
6602 | 2022/03/01 12:08:05 | 86848.9013 | 5490.0003 | 1 | 28 | 0 | 0 | 0 | 0 | 1.384949 | 4.090587 | 5.665254 | 4.561375 | 5.187043 | 27.88496 | 18.87667 |  | 0.0001175563 | [19 empty] | 15.69089 | -0.1187444
6603 | 2022/03/01 12:08:15 | 86858.9014 | 5500.0004 | 1 | 28 | 0 | 0 | 0 | 0 | 1.385078 | 4.092191 | 5.668004 | 4.565217 | 5.187043 | 27.90068 | 18.87667 |  | 0.0001226563 | [19 empty] | 15.78052 | -0.06180942
6604 | 2022/03/01 12:08:25 | 86868.9017 | 5510.0007 | 1 | 28 | 0 | 0 | 0 | 0 | 1.385368 | 4.093712 | 5.671298 | 4.569059 | 5.187043 | 27.91641 | 18.87667 |  | 0.0001108958 |  | 2.514486 | 0.4048142 | [16 empty] | 15.73585 | -0.01124859
6605 | 2022/03/01 12:08:35 | 86878.9017 | 5520.0007 | 1 | 28 | 0 | 0 | 0 | 0 | 1.384888 | 4.095338 | 5.671584 | 4.572902 | 5.187043 | 27.93214 | 18.87667 |  | 0.0001926676 | [19 empty] | 15.71728 | -0.08866072
6606 | 2022/03/01 12:08:45 | 86888.9011 | 5530.0001 | 1 | 28 | 0 | 0 | 0 | 0 | 1.38443 | 4.096797 | 5.671729 | 4.576742 | 5.187043 | 27.94787 | 18.87667 |  | 0.0001292507 | [19 empty] | 15.77213 | -0.02292693
6607 | 2022/03/01 12:08:55 | 86898.9019 | 5540.0009 | 1 | 28 | 0 | 0 | 0 | 0 | 1.384781 | 4.098462 | 5.675472 | 4.580584 | 5.187043 | 27.96361 | 18.87667 |  | 0.0001296531 |  | 2.454614 | [17 empty] | 16.01779 | -0.02673566
6608 | 2022/03/01 12:09:05 | 86908.9021 | 5550.0011 | 1 | 28 | 0 | 0 | 0 | 0 | 1.383583 | 4.099791 | 5.672401 | 4.584425 | 5.187043 | 27.97936 | 18.87667 |  | 0.0001826234 | [19 empty] | 15.9842 | 0.08413732
6609 | 2022/03/01 12:09:15 | 86918.9022 | 5560.0012 | 1 | 28 | 0 | 0 | 0 | 0 | 1.384575 | 4.101481 | 5.678808 | 4.588267 | 5.187043 | 27.99512 | 18.87667 |  | 0.0001614697 | [19 empty] | 16.0587 | 0.05403936
6610 | 2022/03/01 12:09:25 | 86928.9022 | 5570.0012 | 1 | 28 | 0 | 0 | 0 | 0 | 1.384499 | 4.103084 | 5.680716 | 4.592109 | 5.187043 | 28.01087 | 18.87667 |  | 0.0002121628 |  | 2.425725 | [17 empty] | 16.03086 | 0.009524226
6611 | 2022/03/01 12:09:35 | 86938.9025 | 5580.0015 | 1 | 28 | 0 | 0 | 0 | 0 | 1.384651 | 4.10463 | 5.68348 | 4.595951 | 5.187043 | 28.02664 | 18.87667 |  | 0.0001810883 |  |  | 0.4088501 | [16 empty] | 16.02681 | 0.09192169
6612 | 2022/03/01 12:09:45 | 86948.9024 | 5590.0014 | 1 | 28 | 0 | 0 | 0 | 0 | 1.384911 | 4.106141 | 5.68664 | 4.599792 | 5.187043 | 28.04241 | 18.87667 |  | 0.0001599786 | [19 empty] | 16.04389 | 0.01541853
6613 | 2022/03/01 12:09:55 | 86958.9011 | 5600.0001 | 1 | 28 | 0 | 0 | 0 | 0 | 1.384895 | 4.10755 | 5.688525 | 4.603634 | 5.187043 | 28.05819 | 18.87667 |  |  |  | 2.505405 | [17 empty] | 16.05695 | 0.04685342
6614 | 2022/03/01 12:10:05 | 86968.9012 | 5610.0002 | 1 | 28 | 0 | 0 | 0 | 0 | 1.384941 | 4.109298 | 5.691135 | 4.607475 | 5.187043 | 28.07397 | 18.87667 |  | 0.000126206 | [19 empty] | 16.05551 | 0.07931292
6615 | 2022/03/01 12:10:15 | 86978.9013 | 5620.0003 | 1 | 28 | 0 | 0 | 0 | 0 | 1.384521 | 4.110614 | 5.691231 | 4.611316 | 5.187043 | 28.08976 | 18.87667 |  | 0.0001359469 | [19 empty] | 15.91599 | 0.005989671
6616 | 2022/03/01 12:10:25 | 86988.9014 | 5630.0004 | 1 | 28 | 0 | 0 | 0 | 0 | 1.384521 | 4.112353 | 5.693639 | 4.615158 | 5.187043 | 28.10555 | 18.87667 |  | 0.0001574759 | [19 empty] | 15.76458 | -0.03526747
6617 | 2022/03/01 12:10:35 | 86998.9013 | 5640.0003 | 1 | 28 | 0 | 0 | 0 | 0 | 1.384666 | 4.113653 | 5.696035 | 4.618999 | 5.187043 | 28.12135 | 18.87667 |  | 0.0001605884 |  | 2.550875 | 0.3989958 | [16 empty] | 16.13958 | 0.1262563
6618 | 2022/03/01 12:10:45 | 87008.9015 | 5650.0005 | 1 | 28 | 0 | 0 | 0 | 0 | 1.384262 | 4.115397 | 5.696788 | 4.62284 | 5.187043 | 28.13716 | 18.87667 |  | 0.0001174926 | [19 empty] | 16.03401 | 0.05201638
6619 | 2022/03/01 12:10:55 | 87018.9019 | 5660.0009 | 1 | 28 | 0 | 0 | 0 | 0 | 1.384888 | 4.116631 | 5.701073 | 4.626681 | 5.187043 | 28.15297 | 18.87667 |  | 0.0001769366 | [19 empty] | 15.974 | -0.03951192
6620 | 2022/03/01 12:11:05 | 87028.901 | 5670 | 1 | 28 | 0 | 0 | 0 | 0 | 1.384758 | 4.11838 | 5.70296 | 4.630523 | 5.187043 | 28.16878 | 18.87667 |  | 0.0002181613 |  | 2.50019 | [17 empty] | 15.78839 | -0.0715971
6621 | 2022/03/01 12:11:15 | 87038.902 | 5680.001 | 1 | 28 | 0 | 0 | 0 | 0 | 1.384979 | 4.119885 | 5.705954 | 4.634364 | 5.187043 | 28.18461 | 18.87667 |  | 0.000202896 | [19 empty] | 15.79675 | -0.0435102
6622 | 2022/03/01 12:11:25 | 87048.9011 | 5690.0001 | 1 | 28 | 0 | 0 | 0 | 0 | 1.384941 | 4.12154 | 5.70809 | 4.638206 | 5.187043 | 28.20044 | 18.87667 |  | 0.0001447038 | [19 empty] | 16.10364 | 0.06879389
6623 | 2022/03/01 12:11:35 | 87058.902 | 5700.001 | 1 | 28 | 0 | 0 | 0 | 0 | 1.384407 | 4.122818 | 5.707658 | 4.642048 | 5.187043 | 28.21627 | 18.87667 |  | 0.0002138415 |  | 2.502095 | [17 empty] | 15.9769 | 0.01323462
6624 | 2022/03/01 12:11:45 | 87068.9023 | 5710.0013 | 1 | 28 | 0 | 0 | 0 | 0 | 1.384926 | 4.124435 | 5.712037 | 4.645891 | 5.187043 | 28.23212 | 18.87667 |  | 0.0001129006 |  |  | 0.3899818 | [16 empty] | 15.73872 | -0.04132807
6625 | 2022/03/01 12:11:55 | 87078.9015 | 5720.0005 | 1 | 28 | 0 | 0 | 0 | 0 | 1.384674 | 4.125742 | 5.712808 | 4.649732 | 5.187043 | 28.24796 | 18.87667 |  | 0.0001287296 | [19 empty] | 15.84404 | 0.03253877
6626 | 2022/03/01 12:12:05 | 87088.9017 | 5730.0007 | 1 | 28 | 0 | 0 | 0 | 0 | 1.384613 | 4.127404 | 5.714857 | 4.653574 | 5.187043 | 28.26382 | 18.87667 |  | 0.0001068693 | [19 empty] | 15.89887 | 0.01322865
6627 | 2022/03/01 12:12:15 | 87098.9016 | 5740.0006 | 1 | 28 | 0 | 0 | 0 | 0 | 1.385239 | 4.128836 | 5.719425 | 4.657414 | 5.187043 | 28.27967 | 18.87667 |  | 0.0001238902 |  | 2.673278 | [17 empty] | 15.74311 | -0.04767656
6628 | 2022/03/01 12:12:25 | 87108.9018 | 5750.0008 | 1 | 28 | 0 | 0 | 0 | 0 | 1.385208 | 4.130257 | 5.721265 | 4.661257 | 5.187043 | 28.29554 | 18.87667 |  | 0.0001757873 | [19 empty] | 15.7663 | -0.09055436
6629 | 2022/03/01 12:12:35 | 87118.9011 | 5760.0001 | 1 | 28 | 0 | 0 | 0 | 0 | 1.384377 | 4.131689 | 5.719815 | 4.665098 | 5.187043 | 28.31141 | 18.87667 |  | 0.0001438355 | [19 empty] | 15.79995 | -0.04022837
6630 | 2022/03/01 12:12:45 | 87128.9021 | 5770.0011 | 1 | 28 | 0 | 0 | 0 | 0 | 1.384727 | 4.133035 | 5.723125 | 4.66894 | 5.187043 | 28.32728 | 18.87667 |  | 0.0002249891 |  | 2.618313 | [17 empty] | 15.85887 | -0.05510151
6631 | 2022/03/01 12:12:55 | 87138.9021 | 5780.0011 | 1 | 28 | 0 | 0 | 0 | 0 | 1.384636 | 4.134643 | 5.724976 | 4.672781 | 5.187043 | 28.34316 | 18.87667 |  | 0.0001811112 |  |  | 0.3855324 | [16 empty] | 15.86842 | -0.05918324
6632 | 2022/03/01 12:13:05 | 87148.9017 | 5790.0007 | 1 | 28 | 0 | 0 | 0 | 0 | 1.384941 | 4.13576 | 5.727784 | 4.676623 | 5.187043 | 28.35905 | 18.87667 |  | 9.167976e-05 | [19 empty] | 15.92295 | 0.02482951
6633 | 2022/03/01 12:13:15 | 87158.9017 | 5800.0007 | 1 | 28 | 0 | 0 | 0 | 0 | 1.384483 | 4.137318 | 5.728046 | 4.680464 | 5.187043 | 28.37494 | 18.87667 |  | 0.0001529668 | [19 empty] | 15.86724 | -0.07196724
6634 | 2022/03/01 12:13:25 | 87168.9024 | 5810.0014 | 1 | 28 | 0 | 0 | 0 | 0 | 1.384926 | 4.138648 | 5.731721 | 4.684306 | 5.187043 | 28.39083 | 18.87667 |  | 0.0001378243 |  | 2.719528 | [17 empty] | 15.88788 | -0.02455413
6635 | 2022/03/01 12:13:35 | 87178.9019 | 5820.0009 | 1 | 28 | 0 | 0 | 0 | 0 | 1.384132 | 4.140247 | 5.730648 | 4.688146 | 5.187043 | 28.40673 | 18.87667 |  | 0.0001830636 | [19 empty] | 15.8658 | 0.01431108
6636 | 2022/03/01 12:13:45 | 87188.901 | 5830 | 1 | 28 | 0 | 0 | 0 | 0 | 1.385277 | 4.14144 | 5.737042 | 4.691988 | 5.187043 | 28.42264 | 18.87667 |  | 0.000114273 | [19 empty] | 15.81039 | 0.001267195
6637 | 2022/03/01 12:13:55 | 87198.9012 | 5840.0002 | 1 | 28 | 0 | 0 | 0 | 0 | 1.385002 | 4.142803 | 5.73779 | 4.69583 | 5.187043 | 28.43855 | 18.87667 |  | 0.0001340449 |  | 2.804024 | [17 empty] | 16.03257 | 0.05211711
6638 | 2022/03/01 12:14:05 | 87208.9015 | 5850.0005 | 1 | 28 | 0 | 0 | 0 | 0 | 1.384888 | 4.143922 | 5.738868 | 4.699671 | 5.187043 | 28.45447 | 18.87667 |  | 0.0001029864 |  |  | 0.3534683 | [16 empty] | 16.12538 | 0.02384424
6639 | 2022/03/01 12:14:15 | 87218.9015 | 5860.0005 | 1 | 28 | 0 | 0 | 0 | 0 | 1.384857 | 4.145659 | 5.741145 | 4.703512 | 5.187043 | 28.47039 | 18.87667 |  | 0.0001316027 | [19 empty] | 16.03638 | -0.01566589
6640 | 2022/03/01 12:14:25 | 87228.9015 | 5870.0005 | 1 | 28 | 0 | 0 | 0 | 0 | 1.384872 | 4.146586 | 5.742491 | 4.707355 | 5.187043 | 28.48632 | 18.87667 |  | 0.0001088304 | [19 empty] | 15.97257 | 0.010432
6641 | 2022/03/01 12:14:35 | 87238.9016 | 5880.0006 | 1 | 28 | 0 | 0 | 0 | 0 | 1.384453 | 4.148186 | 5.742969 | 4.711197 | 5.187043 | 28.50226 | 18.87667 |  | 0.0001791455 |  | 3.003715 | [17 empty] | 15.9496 | 0.03750205
6642 | 2022/03/01 12:14:45 | 87248.902 | 5890.001 | 1 | 28 | 0 | 0 | 0 | 0 | 1.384598 | 4.149185 | 5.744953 | 4.715038 | 5.187043 | 28.51819 | 18.87667 |  | 8.3446e-05 | [19 empty] | 15.77413 | -0.04161775
6643 | 2022/03/01 12:14:55 | 87258.9019 | 5900.0009 | 1 | 28 | 0 | 0 | 0 | 0 | 1.384727 | 4.150391 | 5.747158 | 4.71888 | 5.187043 | 28.53414 | 18.87667 |  | 0.0001169546 | [19 empty] | 15.89829 | -0.0132364
6644 | 2022/03/01 12:15:05 | 87268.9022 | 5910.0012 | 1 | 28 | 0 | 0 | 0 | 0 | 1.38485 | 4.151658 | 5.749424 | 4.722721 | 5.187043 | 28.55008 | 18.87667 |  | 0.000150999 | [19 empty] | 16.05145 | 0.04352272
6645 | 2022/03/01 12:15:15 | 87278.9013 | 5920.0003 | 1 | 28 | 0 | 0 | 0 | 0 | 1.38443 | 4.152761 | 5.749207 | 4.726563 | 5.187043 | 28.56603 | 18.87667 |  | 8.959651e-05 |  | 3.074752 | [17 empty] | 15.90497 | -0.04731357
6646 | 2022/03/01 12:15:25 | 87288.9023 | 5930.0013 | 1 | 28 | 0 | 0 | 0 | 0 | 1.384796 | 4.15388 | 5.752276 | 4.730404 | 5.187043 | 28.58199 | 18.87667 |  | 0.0001244134 |  |  | 0.3269291 | [16 empty] | 15.73815 | -0.1111293
6647 | 2022/03/01 12:15:35 | 87298.9023 | 5940.0013 | 1 | 28 | 0 | 0 | 0 | 0 | 1.384209 | 4.155032 | 5.751433 | 4.734247 | 5.187043 | 28.59795 | 18.87667 |  | 8.915343e-05 | [19 empty] | 15.77007 | -0.03853142
6648 | 2022/03/01 12:15:45 | 87308.9011 | 5950.0001 | 1 | 28 | 0 | 0 | 0 | 0 | 1.384727 | 4.156221 | 5.755231 | 4.738088 | 5.187043 | 28.61391 | 18.87667 |  | 0.000111685 | [19 empty] | 15.74311 | -0.04604816
6649 | 2022/03/01 12:15:55 | 87318.9018 | 5960.0008 | 1 | 28 | 0 | 0 | 0 | 0 | 1.384315 | 4.157304 | 5.755018 | 4.741931 | 5.187043 | 28.62989 | 18.87667 |  | 8.466181e-05 | [19 empty] | 15.81966 | -0.073331
6650 | 2022/03/01 12:16:05 | 87328.9012 | 5970.0002 | 1 | 28 | 0 | 0 | 0 | 0 | 1.384888 | 4.158414 | 5.758938 | 4.745772 | 5.187043 | 28.64586 | 18.87667 |  | 0.0001446026 |  | 3.359094 | [17 empty] | 15.80285 | -0.01505196
6651 | 2022/03/01 12:16:15 | 87338.9019 | 5980.0009 | 1 | 28 | 0 | 0 | 0 | 0 | 1.384727 | 4.159147 | 5.759283 | 4.749614 | 5.187043 | 28.66184 | 18.87667 |  | 9.417369e-05 | [19 empty] | 15.85162 | -0.08137822
6652 | 2022/03/01 12:16:25 | 87348.9014 | 5990.0004 | 1 | 28 | 0 | 0 | 0 | 0 | 1.384819 | 4.160511 | 5.761555 | 4.753456 | 5.187043 | 28.67782 | 18.87667 |  | 0.0001131692 | [19 empty] | 15.86551 | -0.07703662
6653 | 2022/03/01 12:16:35 | 87358.9016 | 6000.0006 | 1 | 28 | 0 | 0 | 0 | 0 | 1.385315 | 4.161513 | 5.765006 | 4.757298 | 5.187043 | 28.6938 | 18.87667 |  | 9.245293e-05 | [19 empty] | 15.84752 | -0.06199419
6654 | 2022/03/01 12:16:45 | 87368.9017 | 6010.0007 | 1 | 28 | 0 | 0 | 0 | 0 | 1.384804 | 4.162663 | 5.764472 | 4.76114 | 5.187043 | 28.7098 | 18.87667 |  | 0.0001194907 | [19 empty] | 15.84375 | 0.01495719
6655 | 2022/03/01 12:16:55 | 87378.9011 | 6020.0001 | 1 | 28 | 0 | 0 | 0 | 0 | 1.38485 | 4.163393 | 5.765675 | 4.764982 | 5.187043 | 28.72579 | 18.87667 |  | 8.316927e-05 |  | 3.783987 | [17 empty] | 15.90845 | 0.00199616
6656 | 2022/03/01 12:17:05 | 87388.9017 | 6030.0007 | 1 | 28 | 0 | 0 | 0 | 0 | 1.384979 | 4.164283 | 5.767445 | 4.768824 | 5.187043 | 28.74179 | 18.87667 |  | 0.0001477581 |  |  | 0.2708103 | [16 empty] | 15.93602 | -0.0358963
6657 | 2022/03/01 12:17:15 | 87398.901 | 6040 | 1 | 28 | 0 | 0 | 0 | 0 | 1.38517 | 4.165196 | 5.769505 | 4.772665 | 5.187043 | 28.75778 | 18.87667 |  | 0.0001110823 | [19 empty] | 16.05056 | 0.0401485
6658 | 2022/03/01 12:17:25 | 87408.9013 | 6050.0003 | 1 | 28 | 0 | 0 | 0 | 0 | 1.384521 | 4.165846 | 5.767701 | 4.776507 | 5.187043 | 28.77379 | 18.87667 |  | 8.69577e-05 | [19 empty] | 16.0114 | 0.01658082
6659 | 2022/03/01 12:17:35 | 87418.9013 | 6060.0003 | 1 | 28 | 0 | 0 | 0 | 0 | 1.38485 | 4.16721 | 5.770961 | 4.780349 | 5.187043 | 28.78979 | 18.87667 |  | 6.685021e-05 | [19 empty] | 15.8458 | -0.01295388
6660 | 2022/03/01 12:17:45 | 87428.9013 | 6070.0003 | 1 | 28 | 0 | 0 | 0 | 0 | 1.384506 | 4.167944 | 5.770543 | 4.784189 | 5.187043 | 28.8058 | 18.87667 |  | 8.703997e-05 |  | 4.298112 | [17 empty] | 15.8388 | -0.02711475
6661 | 2022/03/01 12:17:55 | 87438.9022 | 6080.0012 | 1 | 28 | 0 | 0 | 0 | 0 | 1.385155 | 4.168965 | 5.774663 | 4.788031 | 5.187043 | 28.82182 | 18.87667 |  | 6.566927e-05 | [19 empty] | 15.97429 | -0.0008177757
6662 | 2022/03/01 12:18:05 | 87448.901 | 6090 | 1 | 28 | 0 | 0 | 0 | 0 | 1.385239 | 4.169411 | 5.775631 | 4.791872 | 5.187043 | 28.83783 | 18.87667 | [21 empty] | 16.06709 | 0.004532337
6663 | 2022/03/01 12:18:15 | 87458.9017 | 6100.0007 | 1 | 28 | 0 | 0 | 0 | 0 | 1.384544 | 4.170411 | 5.774118 | 4.795714 | 5.187043 | 28.85385 | 18.87667 |  | 8.131543e-05 | [19 empty] | 16.12452 | 0.02093911
6664 | 2022/03/01 12:18:25 | 87468.9012 | 6110.0002 | 1 | 28 | 0 | 0 | 0 | 0 | 1.384766 | 4.170968 | 5.775815 | 4.799556 | 5.187043 | 28.86987 | 18.87667 |  | 0.0001030378 | [19 empty] | 15.9708 | -0.01504242
6665 | 2022/03/01 12:18:35 | 87478.902 | 6120.001 | 1 | 28 | 0 | 0 | 0 | 0 | 1.384499 | 4.171947 | 5.776056 | 4.803398 | 5.187043 | 28.8859 | 18.87667 |  | 6.084627e-05 | [19 empty] | 15.85941 | -0.03098726
6666 | 2022/03/01 12:18:45 | 87488.9022 | 6130.0012 | 1 | 28 | 0 | 0 | 0 | 0 | 1.384338 | 4.172704 | 5.776433 | 4.807239 | 5.187043 | 28.90193 | 18.87667 |  | 5.816388e-05 |  | 4.702994 | [17 empty] | 15.97371 | 0.05158365
6667 | 2022/03/01 12:18:55 | 87498.9014 | 6140.0004 | 1 | 28 | 0 | 0 | 0 | 0 | 1.385391 | 4.173651 | 5.782139 | 4.81108 | 5.187043 | 28.91796 | 18.87667 |  | 8.56356e-05 | [19 empty] | 16.1355 | 0.1082158
6668 | 2022/03/01 12:19:05 | 87508.9024 | 6150.0014 | 1 | 28 | 0 | 0 | 0 | 0 | 1.384872 | 4.174102 | 5.780597 | 4.814922 | 5.187043 | 28.93399 | 18.87667 |  | 6.93044e-05 |  |  | 0.2206942 | [16 empty] | 16.10682 | 0.07296324
6669 | 2022/03/01 12:19:15 | 87518.9016 | 6160.0006 | 1 | 28 | 0 | 0 | 0 | 0 | 1.384766 | 4.175046 | 5.781462 | 4.818763 | 5.187043 | 28.95003 | 18.87667 |  | 0.0001161855 | [19 empty] | 15.98237 | -0.02574861
6670 | 2022/03/01 12:19:25 | 87528.9026 | 6170.0016 | 1 | 28 | 0 | 0 | 0 | 0 | 1.38459 | 4.175688 | 5.781616 | 4.822605 | 5.187043 | 28.96607 | 18.87667 | [21 empty] | 16.00357 | 0.01839578
6671 | 2022/03/01 12:19:35 | 87538.9012 | 6180.0002 | 1 | 28 | 0 | 0 | 0 | 0 | 1.384651 | 4.176422 | 5.782887 | 4.826446 | 5.187043 | 28.98211 | 18.87667 |  | 8.410474e-05 | [19 empty] | 15.81215 | 0.01503825
6672 | 2022/03/01 12:19:45 | 87548.901 | 6190 | 1 | 28 | 0 | 0 | 0 | 0 | 1.384338 | 4.177298 | 5.782792 | 4.830286 | 5.187043 | 28.99815 | 18.87667 |  | 7.017831e-05 | [19 empty] | 16.01926 | -0.03632367
6673 | 2022/03/01 12:19:55 | 87558.9014 | 6200.0004 | 1 | 28 | 0 | 0 | 0 | 0 | 1.384857 | 4.177943 | 5.785854 | 4.834127 | 5.187043 | 29.01419 | 18.87667 |  | 8.834696e-05 |  | 5.142735 | [17 empty] | 16.03638 | 0.05049288
6674 | 2022/03/01 12:20:05 | 87568.9014 | 6210.0004 | 1 | 28 | 0 | 0 | 0 | 0 | 1.38591 | 4.178595 | 5.791157 | 4.837969 | 5.187043 | 29.03025 | 18.87667 |  | 4.140844e-05 | [19 empty] | 15.76225 | -0.04204571
6675 | 2022/03/01 12:20:15 | 87578.9023 | 6220.0013 | 1 | 28 | 0 | 0 | 0 | 0 | 1.384483 | 4.179554 | 5.786521 | 4.841811 | 5.187043 | 29.0463 | 18.87667 |  | 0.0001113756 | [19 empty] | 16.16187 | 0.04475713
6676 | 2022/03/01 12:20:25 | 87588.9017 | 6230.0007 | 1 | 28 | 0 | 0 | 0 | 0 | 1.384766 | 4.180293 | 5.788728 | 4.845652 | 5.187043 | 29.06236 | 18.87667 |  | 9.530583e-05 | [19 empty] | 15.88293 | -0.09542227
6677 | 2022/03/01 12:20:35 | 87598.9017 | 6240.0007 | 1 | 28 | 0 | 0 | 0 | 0 | 1.384796 | 4.18085 | 5.789624 | 4.849492 | 5.187043 | 29.07841 | 18.87667 |  | 6.180118e-05 | [19 empty] | 16.12129 | -0.03109574
6678 | 2022/03/01 12:20:45 | 87608.9012 | 6250.0002 | 1 | 28 | 0 | 0 | 0 | 0 | 1.384987 | 4.181705 | 5.791607 | 4.853333 | 5.187043 | 29.09447 | 18.87667 | [21 empty] | 16.20249 | -0.01095414
6679 | 2022/03/01 12:20:55 | 87618.9013 | 6260.0003 | 1 | 28 | 0 | 0 | 0 | 0 | 1.384628 | 4.182229 | 5.790831 | 4.857175 | 5.187043 | 29.11054 | 18.87667 |  | 5.255383e-05 | [19 empty] | 16.02532 | -0.01341522
6680 | 2022/03/01 12:21:05 | 87628.9014 | 6270.0004 | 1 | 28 | 0 | 0 | 0 | 0 | 1.383743 | 4.183129 | 5.788375 | 4.861017 | 5.187043 | 29.12661 | 18.87667 |  | 7.672379e-05 |  | 5.317278 | 0 | [16 empty] | 16.10594 | 0.03044605
6681 | 2022/03/01 12:21:15 | 87638.9015 | 6280.0005 | 1 | 28 | 0 | 0 | 0 | 0 | 1.384613 | 4.183614 | 5.792686 | 4.864858 | 5.187043 | 29.14267 | 18.87667 |  | 0.000103423 |  |  | 0.1892665 | [16 empty] | 16.20683 | 0.07675171
6682 | 2022/03/01 12:21:25 | 87648.9016 | 6290.0006 | 1 | 28 | 0 | 0 | 0 | 0 | 1.384155 | 4.184609 | 5.792147 | 4.868699 | 5.187043 | 29.15874 | 18.87667 |  | 3.477102e-05 | [19 empty] | 15.90931 | -0.08990228
6683 | 2022/03/01 12:21:35 | 87658.9023 | 6300.0013 | 1 | 28 | 0 | 0 | 0 | 0 | 1.384979 | 4.185207 | 5.796424 | 4.87254 | 5.187043 | 29.17482 | 18.87667 |  | 4.290705e-05 | [19 empty] | 16.16507 | 0.04821122
6684 | 2022/03/01 12:21:45 | 87668.9026 | 6310.0016 | 1 | 28 | 0 | 0 | 0 | 0 | 1.384407 | 4.185954 | 5.795064 | 4.87638 | 5.187043 | 29.1909 | 18.87667 |  | 7.468239e-05 | [19 empty] | 16.20016 | 0.04421592
6685 | 2022/03/01 12:21:55 | 87678.9011 | 6320.0001 | 1 | 28 | 0 | 0 | 0 | 0 | 1.3843 | 4.186768 | 5.795743 | 4.88022 | 5.187043 | 29.20697 | 18.87667 | [21 empty] | 16.05576 | -0.03542483
6686 | 2022/03/01 12:22:05 | 87688.9011 | 6330.0001 | 1 | 28 | 0 | 0 | 0 | 0 | 1.384598 | 4.18739 | 5.797852 | 4.884062 | 5.187043 | 29.22305 | 18.87667 |  | 7.436257e-05 | [19 empty] | 15.93745 | -0.09476125
6687 | 2022/03/01 12:22:15 | 87698.9013 | 6340.0003 | 1 | 28 | 0 | 0 | 0 | 0 | 1.384064 | 4.188143 | 5.796658 | 4.887903 | 5.187043 | 29.23914 | 18.87667 |  | 7.009522e-05 |  | 5.216111 | [17 empty] | 15.92033 | -0.04259944
6688 | 2022/03/01 12:22:25 | 87708.9013 | 6350.0003 | 1 | 28 | 0 | 0 | 0 | 0 | 1.384407 | 4.188892 | 5.799131 | 4.891743 | 5.187043 | 29.25523 | 18.87667 |  | 7.001039e-05 | [19 empty] | 15.92238 | -0.07014155
6689 | 2022/03/01 12:22:35 | 87718.9015 | 6360.0005 | 1 | 28 | 0 | 0 | 0 | 0 | 1.384895 | 4.189835 | 5.802482 | 4.895584 | 5.187043 | 29.27132 | 18.87667 |  | 7.183674e-05 | [19 empty] | 16.1042 | 0.06406426
6690 | 2022/03/01 12:22:45 | 87728.9023 | 6370.0013 | 1 | 28 | 0 | 0 | 0 | 0 | 1.384407 | 4.190372 | 5.80118 | 4.899426 | 5.187043 | 29.28742 | 18.87667 | [21 empty] | 16.22742 | 0.03170729
6691 | 2022/03/01 12:22:55 | 87738.9025 | 6380.0015 | 1 | 28 | 0 | 0 | 0 | 0 | 1.384636 | 4.19137 | 5.803522 | 4.903267 | 5.187043 | 29.30351 | 18.87667 |  | 7.942478e-05 | [19 empty] | 16.24249 | 0.08852482
6692 | 2022/03/01 12:23:05 | 87748.9011 | 6390.0001 | 1 | 28 | 0 | 0 | 0 | 0 | 1.384506 | 4.192119 | 5.804014 | 4.907107 | 5.187043 | 29.31961 | 18.87667 |  | 7.451631e-05 | [19 empty] | 16.0839 | -0.06842434
6693 | 2022/03/01 12:23:15 | 87758.901 | 6400 | 1 | 28 | 0 | 0 | 0 | 0 | 1.385429 | 4.192974 | 5.809068 | 4.910949 | 5.187043 | 29.33571 | 18.87667 |  | 6.83561e-05 |  | 4.9008 | 0 | [16 empty] | 16.07026 | 0.03225923
6694 | 2022/03/01 12:23:25 | 87768.9019 | 6410.0009 | 1 | 28 | 0 | 0 | 0 | 0 | 1.384781 | 4.193748 | 5.807423 | 4.91479 | 5.187043 | 29.35182 | 18.87667 |  | 7.705262e-05 |  |  | 0.1983266 | [16 empty] | 15.97023 | -0.06986678
6695 | 2022/03/01 12:23:35 | 87778.9021 | 6420.0011 | 1 | 28 | 0 | 0 | 0 | 0 | 1.385208 | 4.194674 | 5.810496 | 4.918631 | 5.187043 | 29.36793 | 18.87667 |  | 9.900329e-05 | [19 empty] | 15.96589 | 0.03205359
6696 | 2022/03/01 12:23:45 | 87788.9014 | 6430.0004 | 1 | 28 | 0 | 0 | 0 | 0 | 1.385017 | 4.195209 | 5.810436 | 4.922472 | 5.187043 | 29.38404 | 18.87667 |  | 7.317538e-05 | [19 empty] | 16.07955 | -0.04521072
6697 | 2022/03/01 12:23:55 | 87798.9017 | 6440.0007 | 1 | 28 | 0 | 0 | 0 | 0 | 1.384819 | 4.196088 | 5.810822 | 4.926312 | 5.187043 | 29.40016 | 18.87667 | [21 empty] | 16.28916 | 0.1082796
6698 | 2022/03/01 12:24:05 | 87808.9027 | 6450.0017 | 1 | 28 | 0 | 0 | 0 | 0 | 1.384781 | 4.196892 | 5.811776 | 4.930153 | 5.187043 | 29.41628 | 18.87667 |  | 6.274589e-05 | [19 empty] | 16.14827 | -0.04068434
6699 | 2022/03/01 12:24:15 | 87818.9019 | 6460.0009 | 1 | 28 | 0 | 0 | 0 | 0 | 1.384911 | 4.197801 | 5.813581 | 4.933994 | 5.187043 | 29.4324 | 18.87667 |  | 8.666645e-05 |  | 4.589891 | [17 empty] | 15.92439 | -0.05935609
6700 | 2022/03/01 12:24:25 | 87828.901 | 6470 | 1 | 28 | 0 | 0 | 0 | 0 | 1.384453 | 4.198853 | 5.813115 | 4.937835 | 5.187043 | 29.44852 | 18.87667 |  | 5.468126e-05 | [19 empty] | 16.07898 | 0.005259514
6701 | 2022/03/01 12:24:35 | 87838.9022 | 6480.0012 | 1 | 28 | 0 | 0 | 0 | 0 | 1.384636 | 4.199646 | 5.814981 | 4.941677 | 5.187043 | 29.46465 | 18.87667 |  | 0.0001327228 | [19 empty] | 16.21931 | 0.08826911
6702 | 2022/03/01 12:24:45 | 87848.9011 | 6490.0001 | 1 | 28 | 0 | 0 | 0 | 0 | 1.370129 | 4.199967 | 5.754497 | 4.945497 | 5.187043 | 29.4807 | 18.87667 |  | 9.393063e-05 | [19 empty] | 16.29321 | 0.08072019
6703 | 2022/03/01 12:24:55 | 87858.9021 | 6500.0011 | 1 | 28 | 0 | 0 | 0 | 0 | 1.349654 | 4.199986 | 5.668528 | 4.949263 | 5.187043 | 29.49652 | 18.87667 |  | 1.114179e-05 | [19 empty] | 16.04941 | -0.04330814
6704 | 2022/03/01 12:25:05 | 87868.9018 | 6510.0008 | 1 | 28 | 0 | 0 | 0 | 0 | 1.329764 | 4.200049 | 5.585074 | 4.952972 | 5.187043 | 29.51209 | 18.87667 |  | 2.939854e-05 | [19 empty] | 16.12624 | 0.07538259
6705 | 2022/03/01 12:25:15 | 87878.9024 | 6520.0014 | 1 | 28 | 0 | 0 | 0 | 0 | 1.313038 | 4.199987 | 5.514743 | 4.95663 | 5.187043 | 29.52746 | 18.87667 | [21 empty] | 15.95196 | -0.01576185
6706 | 2022/03/01 12:25:25 | 87888.9012 | 6530.0002 | 1 | 28 | 0 | 0 | 0 | 0 | 1.295868 | 4.199975 | 5.442613 | 4.960241 | 5.187043 | 29.54262 | 18.87667 |  | 1.343493e-05 | [19 empty] | 16.23061 | 0.09587348
6707 | 2022/03/01 12:25:35 | 87898.901 | 6540 | 1 | 28 | 0 | 0 | 0 | 0 | 1.281026 | 4.200074 | 5.380404 | 4.963809 | 5.187043 | 29.55761 | 18.87667 |  | 1.627808e-05 |  |  | 0 | [16 empty] | 16.04126 | 0.02537012
6708 | 2022/03/01 12:25:45 | 87908.9013 | 6550.0003 | 1 | 28 | 0 | 0 | 0 | 0 | 1.26607 | 4.199907 | 5.317376 | 4.967338 | 5.187043 | 29.57243 | 18.87667 |  | 1.122091e-05 | [19 empty] | 15.96933 | 0.004431605
6709 | 2022/03/01 12:25:55 | 87918.9012 | 6560.0002 | 1 | 28 | 0 | 0 | 0 | 0 | 1.253237 | 4.199928 | 5.263505 | 4.970827 | 5.187043 | 29.58708 | 18.87667 |  | 8.219423e-06 | [19 empty] | 16.21931 | 0.1139146
6710 | 2022/03/01 12:26:05 | 87928.9014 | 6570.0004 | 1 | 28 | 0 | 0 | 0 | 0 | 1.239268 | 4.200135 | 5.205093 | 4.974276 | 5.187043 | 29.60157 | 18.87667 |  | 3.951187e-06 | [19 empty] | 15.90206 | -0.01458645
6711 | 2022/03/01 12:26:15 | 87938.9015 | 6580.0005 | 1 | 28 | 0 | 0 | 0 | 0 | 1.224628 | 4.199862 | 5.143269 | 4.977687 | 5.187043 | 29.6159 | 18.87667 |  |  |  | 0 | [17 empty] | 15.93714 | -0.07938862
6712 | 2022/03/01 12:26:25 | 87948.9015 | 6590.0005 | 1 | 28 | 0 | 0 | 0 | 0 | 1.210976 | 4.200103 | 5.086224 | 4.981058 | 5.187043 | 29.63006 | 18.87667 |  | 1.999317e-05 | [19 empty] | 16.26423 | 0.08020639
6713 | 2022/03/01 12:26:35 | 87958.9018 | 6600.0008 | 1 | 28 | 0 | 0 | 0 | 0 | 1.19849 | 4.199879 | 5.033513 | 4.984394 | 5.187043 | 29.64407 | 18.87667 |  | 1.043113e-05 | [19 empty] | 15.95339 | -0.02048314
6714 | 2022/03/01 12:26:45 | 87968.9019 | 6610.0009 | 1 | 28 | 0 | 0 | 0 | 0 | 1.183116 | 4.199954 | 4.969033 | 4.98769 | 5.187043 | 29.65791 | 18.87667 |  | -1.572585e-05 | [19 empty] | 16.26828 | 0.1106292
6715 | 2022/03/01 12:26:55 | 87978.901 | 6620 | 1 | 28 | 0 | 0 | 0 | 0 | 1.169906 | 4.199951 | 4.913548 | 4.990951 | 5.187043 | 29.67161 | 18.87667 |  | 4.740914e-06 | [19 empty] | 15.93369 | -0.01268208
6716 | 2022/03/01 12:27:05 | 87988.9013 | 6630.0003 | 1 | 28 | 0 | 0 | 0 | 0 | 1.158153 | 4.199816 | 4.864029 | 4.994176 | 5.187043 | 29.68515 | 18.87667 |  | 3.627159e-05 | [19 empty] | 16.21321 | 0.07203937
6717 | 2022/03/01 12:27:15 | 87998.9013 | 6640.0003 | 1 | 28 | 0 | 0 | 0 | 0 | 1.144377 | 4.199975 | 4.806355 | 4.997365 | 5.187043 | 29.69855 | 18.87667 | [21 empty] | 15.91018 | -0.1079267
6718 | 2022/03/01 12:27:25 | 88008.9013 | 6650.0003 | 1 | 28 | 0 | 0 | 0 | 0 | 1.131691 | 4.20002 | 4.753125 | 5.000517 | 5.187043 | 29.71178 | 18.87667 |  | 9.799674e-06 | [19 empty] | 16.25117 | 0.04241049
6719 | 2022/03/01 12:27:35 | 88018.9014 | 6660.0004 | 1 | 28 | 0 | 0 | 0 | 0 | 1.11867 | 4.200031 | 4.698449 | 5.003635 | 5.187043 | 29.72488 | 18.87667 |  | -2.394578e-05 |  |  | 0 | [16 empty] | 15.89194 | -0.03914833
6720 | 2022/03/01 12:27:45 | 88028.9018 | 6670.0008 | 1 | 28 | 0 | 0 | 0 | 0 | 1.105289 | 4.200005 | 4.642219 | 5.006716 | 5.187043 | 29.73782 | 18.87667 |  | 6.242513e-06 | [19 empty] | 16.19757 | 0.09723544
6721 | 2022/03/01 12:27:55 | 88038.9024 | 6680.0014 | 1 | 28 | 0 | 0 | 0 | 0 | 1.091994 | 4.199976 | 4.586349 | 5.00976 | 5.187043 | 29.7506 | 18.87667 |  | 1.343426e-05 | [19 empty] | 16.09086 | -0.02691925
6722 | 2022/03/01 12:28:05 | 88048.9016 | 6690.0006 | 1 | 28 | 0 | 0 | 0 | 0 | 1.080065 | 4.200057 | 4.536335 | 5.012768 | 5.187043 | 29.76324 | 18.87667 |  | 1.446122e-05 | [19 empty] | 16.06359 | -0.03443658
6723 | 2022/03/01 12:28:15 | 88058.9014 | 6700.0004 | 1 | 28 | 0 | 0 | 0 | 0 | 1.067967 | 4.200035 | 4.485499 | 5.015742 | 5.187043 | 29.77573 | 18.87667 |  |  |  | 0 | [17 empty] | 15.97719 | -0.01006126
6724 | 2022/03/01 12:28:25 | 88068.9014 | 6710.0004 | 1 | 28 | 0 | 0 | 0 | 0 | 1.054053 | 4.199916 | 4.426934 | 5.018682 | 5.187043 | 29.78808 | 18.87667 |  | -1.62e-05 | [19 empty] | 16.0639 | 0.0451225
6725 | 2022/03/01 12:28:35 | 88078.9013 | 6720.0003 | 1 | 28 | 0 | 0 | 0 | 0 | 1.040653 | 4.200077 | 4.370823 | 5.021584 | 5.187043 | 29.80026 | 18.87667 |  | 1.082643e-05 | [19 empty] | 16.03864 | 0.05319476
6726 | 2022/03/01 12:28:45 | 88088.9015 | 6730.0005 | 1 | 28 | 0 | 0 | 0 | 0 | 1.029482 | 4.199907 | 4.323729 | 5.024453 | 5.187043 | 29.81231 | 18.87667 |  | 2.046715e-05 | [19 empty] | 16.17842 | 0.09234071
6727 | 2022/03/01 12:28:55 | 88098.9015 | 6740.0005 | 1 | 28 | 0 | 0 | 0 | 0 | 1.015333 | 4.200084 | 4.264484 | 5.027285 | 5.187043 | 29.82421 | 18.87667 |  | 1.604195e-05 | [19 empty] | 15.90062 | -0.002995133
6728 | 2022/03/01 12:29:05 | 88108.9016 | 6750.0006 | 1 | 28 | 0 | 0 | 0 | 0 | 1.004132 | 4.199933 | 4.217287 | 5.030084 | 5.187043 | 29.83596 | 18.87667 |  | -8.692756e-06 | [19 empty] | 16.0639 | 0.06435394
6729 | 2022/03/01 12:29:15 | 88118.901 | 6760 | 1 | 28 | 0 | 0 | 0 | 0 | 0.9905412 | 4.200003 | 4.160276 | 5.032846 | 5.187043 | 29.84757 | 18.87667 | [21 empty] | 16.08332 | 0.01821339
6730 | 2022/03/01 12:29:25 | 88128.901 | 6770 | 1 | 28 | 0 | 0 | 0 | 0 | 0.9790173 | 4.199984 | 4.111857 | 5.035576 | 5.187043 | 29.85903 | 18.87667 |  | 1.422404e-05 | [19 empty] | 15.92414 | -0.06055534
6731 | 2022/03/01 12:29:35 | 88138.9014 | 6780.0004 | 1 | 28 | 0 | 0 | 0 | 0 | 0.9671802 | 4.200065 | 4.06222 | 5.038271 | 5.187043 | 29.87035 | 18.87667 |  | -1.216986e-05 |  |  | 0 | [16 empty] | 16.21871 | 0.04066825
6732 | 2022/03/01 12:29:45 | 88148.9013 | 6790.0003 | 1 | 28 | 0 | 0 | 0 | 0 | 0.9541227 | 4.200002 | 4.007317 | 5.040932 | 5.187043 | 29.88153 | 18.87667 |  | 1.643789e-05 | [19 empty] | 15.9296 | -0.07123888
6733 | 2022/03/01 12:29:55 | 88158.901 | 6800 | 1 | 28 | 0 | 0 | 0 | 0 | 0.9428518 | 4.199984 | 3.959962 | 5.04356 | 5.187043 | 29.89256 | 18.87667 |  | 1.216905e-05 | [19 empty] | 15.96298 | -0.03889501
6734 | 2022/03/01 12:30:05 | 88168.9016 | 6810.0006 | 1 | 28 | 0 | 0 | 0 | 0 | 0.9290237 | 4.199974 | 3.901875 | 5.046153 | 5.187043 | 29.90346 | 18.87667 |  | 1.145863e-05 | [19 empty] | 16.17551 | 0.06152272
6735 | 2022/03/01 12:30:15 | 88178.9018 | 6820.0008 | 1 | 28 | 0 | 0 | 0 | 0 | 0.9180874 | 4.20006 | 3.856022 | 5.048712 | 5.187043 | 29.9142 | 18.87667 | [21 empty] | 15.89075 | -0.02856314
6736 | 2022/03/01 12:30:25 | 88188.901 | 6830 | 1 | 28 | 0 | 0 | 0 | 0 | 0.9055953 | 4.200048 | 3.803544 | 5.051237 | 5.187043 | 29.92481 | 18.87667 |  | 9.009229e-06 |  | 0 | [17 empty] | 15.8565 | -0.09299397
6737 | 2022/03/01 12:30:35 | 88198.9012 | 6840.0002 | 1 | 28 | 0 | 0 | 0 | 0 | 0.8938298 | 4.200074 | 3.754151 | 5.053729 | 5.187043 | 29.93527 | 18.87667 |  | 1.675206e-05 | [19 empty] | 16.10015 | 0.05619287
6738 | 2022/03/01 12:30:45 | 88208.9013 | 6850.0003 | 1 | 28 | 0 | 0 | 0 | 0 | 0.8806465 | 4.199901 | 3.698628 | 5.056188 | 5.187043 | 29.9456 | 18.87667 |  | 8.219082e-06 | [19 empty] | 15.75962 | -0.102154
6739 | 2022/03/01 12:30:55 | 88218.9014 | 6860.0004 | 1 | 28 | 0 | 0 | 0 | 0 | 0.8696145 | 4.199942 | 3.65233 | 5.058615 | 5.187043 | 29.95579 | 18.87667 |  | -2.307359e-05 | [19 empty] | 16.06419 | 0.03336906
6740 | 2022/03/01 12:31:05 | 88228.9015 | 6870.0005 | 1 | 28 | 0 | 0 | 0 | 0 | 0.8575562 | 4.200144 | 3.60186 | 5.061008 | 5.187043 | 29.96585 | 18.87667 | [21 empty] | 15.81097 | -0.0581938
6741 | 2022/03/01 12:31:15 | 88238.9017 | 6880.0007 | 1 | 28 | 0 | 0 | 0 | 0 | 0.8466054 | 4.199899 | 3.555657 | 5.063369 | 5.187043 | 29.97576 | 18.87667 |  | -9.483477e-07 | [19 empty] | 16.01489 | 0.06018877
6742 | 2022/03/01 12:31:25 | 88248.9017 | 6890.0007 | 1 | 28 | 0 | 0 | 0 | 0 | 0.8350349 | 4.200161 | 3.507281 | 5.065699 | 5.187043 | 29.98555 | 18.87667 |  | -1.106268e-06 | [19 empty] | 15.7872 | 0.02972305
6743 | 2022/03/01 12:31:35 | 88258.9026 | 6900.0016 | 1 | 28 | 0 | 0 | 0 | 0 | 0.8226427 | 4.199896 | 3.455014 | 5.067996 | 5.187043 | 29.99519 | 18.87667 |  | 1.888699e-05 |  |  | 0 | [16 empty] | 15.83969 | -0.02484024
6744 | 2022/03/01 12:31:45 | 88268.9019 | 6910.0009 | 1 | 28 | 0 | 0 | 0 | 0 | 0.8108438 | 4.199983 | 3.40553 | 5.07026 | 5.187043 | 30.0047 | 18.87667 |  | 2.054617e-06 | [19 empty] | 15.97052 | -0.003983378
6745 | 2022/03/01 12:31:55 | 88278.902 | 6920.001 | 1 | 28 | 0 | 0 | 0 | 0 | 0.7999141 | 4.199985 | 3.359627 | 5.072493 | 5.187043 | 30.01408 | 18.87667 |  | 4.030478e-06 | [19 empty] | 16.09258 | -0.03190935
6746 | 2022/03/01 12:32:05 | 88288.9022 | 6930.0012 | 1 | 28 | 0 | 0 | 0 | 0 | 0.7896935 | 4.199998 | 3.316711 | 5.074694 | 5.187043 | 30.02332 | 18.87667 | [21 empty] | 16.12305 | 0.05872428
6747 | 2022/03/01 12:32:15 | 88298.9025 | 6940.0015 | 1 | 28 | 0 | 0 | 0 | 0 | 0.7781945 | 4.199965 | 3.26839 | 5.076865 | 5.187043 | 30.03244 | 18.87667 |  | 1.31174e-05 | [19 empty] | 15.98994 | 0.06499469
6748 | 2022/03/01 12:32:25 | 88308.9017 | 6950.0007 | 1 | 28 | 0 | 0 | 0 | 0 | 0.7676347 | 4.199882 | 3.223975 | 5.079003 | 5.187043 | 30.04143 | 18.87667 |  | 1.13003e-05 |  | 0 | [17 empty] | 15.91427 | 0.07052302
6749 | 2022/03/01 12:32:35 | 88318.9017 | 6960.0007 | 1 | 28 | 0 | 0 | 0 | 0 | 0.7571276 | 4.199944 | 3.179894 | 5.08111 | 5.187043 | 30.05028 | 18.87667 |  | 1.066891e-05 | [19 empty] | 15.78601 | -0.08910596
6750 | 2022/03/01 12:32:45 | 88328.901 | 6970 | 1 | 28 | 0 | 0 | 0 | 0 | 0.7446579 | 4.200033 | 3.127588 | 5.083188 | 5.187043 | 30.059 | 18.87667 |  | 1.935985e-05 | [19 empty] | 15.76716 | -0.07905006
6751 | 2022/03/01 12:32:55 | 88338.9011 | 6980.0001 | 1 | 28 | 0 | 0 | 0 | 0 | 0.7339627 | 4.199844 | 3.082529 | 5.085236 | 5.187043 | 30.0676 | 18.87667 |  | -3.319217e-06 | [19 empty] | 15.98559 | -0.0779599
6752 | 2022/03/01 12:33:05 | 88348.9013 | 6990.0003 | 1 | 28 | 0 | 0 | 0 | 0 | 0.7233332 | 4.200009 | 3.038006 | 5.087255 | 5.187043 | 30.07608 | 18.87667 | [21 empty] | 16.04302 | 0.07396221
6753 | 2022/03/01 12:33:15 | 88358.9016 | 7000.0006 | 1 | 28 | 0 | 0 | 0 | 0 | 0.7132392 | 4.20003 | 2.995626 | 5.089243 | 5.187043 | 30.08443 | 18.87667 |  | 1.580396e-05 | [19 empty] | 16.09753 | 0.09390414
6754 | 2022/03/01 12:33:25 | 88368.9013 | 7010.0003 | 1 | 28 | 0 | 0 | 0 | 0 | 0.7032417 | 4.199896 | 2.953542 | 5.091204 | 5.187043 | 30.09267 | 18.87667 |  | 7.349634e-06 | [19 empty] | 15.91164 | 0.07605791
6755 | 2022/03/01 12:33:35 | 88378.9025 | 7020.0015 | 1 | 28 | 0 | 0 | 0 | 0 | 0.6929451 | 4.200112 | 2.910447 | 5.093135 | 5.187043 | 30.10078 | 18.87667 |  | -1.817546e-06 |  |  | 0 | [16 empty] | 15.69695 | -0.06980598
6756 | 2022/03/01 12:33:45 | 88388.9016 | 7030.0006 | 1 | 28 | 0 | 0 | 0 | 0 | 0.6810108 | 4.199777 | 2.860093 | 5.095037 | 5.187043 | 30.10877 | 18.87667 |  | 2.900195e-05 | [19 empty] | 15.9241 | -0.0106138
6757 | 2022/03/01 12:33:55 | 88398.9028 | 7040.0018 | 1 | 28 | 0 | 0 | 0 | 0 | 0.6714967 | 4.200041 | 2.820314 | 5.096911 | 5.187043 | 30.11664 | 18.87667 |  | 3.010655e-05 | [19 empty] | 15.90902 | -0.06464243
6758 | 2022/03/01 12:34:05 | 88408.9011 | 7050.0001 | 1 | 28 | 0 | 0 | 0 | 0 | 0.6612325 | 4.199889 | 2.777103 | 5.098756 | 5.187043 | 30.12439 | 18.87667 | [21 empty] | 15.79183 | 0.0320065
6759 | 2022/03/01 12:34:15 | 88418.9022 | 7060.0012 | 1 | 28 | 0 | 0 | 0 | 0 | 0.6517715 | 4.200035 | 2.737463 | 5.100574 | 5.187043 | 30.13202 | 18.87667 |  | 1.928067e-05 | [19 empty] | 15.82261 | -0.02283335
6760 | 2022/03/01 12:34:25 | 88428.9013 | 7070.0003 | 1 | 28 | 0 | 0 | 0 | 0 | 0.6411003 | 4.199965 | 2.692599 | 5.102364 | 5.187043 | 30.13954 | 18.87667 |  | -9.483477e-07 |  | 0 | [17 empty] | 15.87887 | -0.04716039
6761 | 2022/03/01 12:34:35 | 88438.9014 | 7080.0004 | 1 | 28 | 0 | 0 | 0 | 0 | 0.6320165 | 4.199978 | 2.654455 | 5.104126 | 5.187043 | 30.14694 | 18.87667 |  | 2.521025e-05 | [19 empty] | 15.92357 | 0.05748332
6762 | 2022/03/01 12:34:45 | 88448.9015 | 7090.0005 | 1 | 28 | 0 | 0 | 0 | 0 | 0.6220679 | 4.200011 | 2.612692 | 5.105862 | 5.187043 | 30.15423 | 18.87667 |  | 3.555685e-05 | [19 empty] | 15.80344 | 0.02693534
6763 | 2022/03/01 12:34:55 | 88458.901 | 7100 | 1 | 28 | 0 | 0 | 0 | 0 | 0.6136211 | 4.199926 | 2.577163 | 5.107572 | 5.187043 | 30.16141 | 18.87667 |  | 8.376586e-06 | [19 empty] | 15.72831 | 0.07706463
6764 | 2022/03/01 12:35:05 | 88468.9017 | 7110.0007 | 1 | 28 | 0 | 0 | 0 | 0 | 0.6038814 | 4.199973 | 2.536286 | 5.109256 | 5.187043 | 30.16849 | 18.87667 | [21 empty] | 15.81618 | -0.04459739
6765 | 2022/03/01 12:35:15 | 88478.9019 | 7120.0009 | 1 | 28 | 0 | 0 | 0 | 0 | 0.5936092 | 4.200027 | 2.493175 | 5.110913 | 5.187043 | 30.17545 | 18.87667 |  | -6.085282e-06 | [19 empty] | 15.71174 | -0.006713867
6766 | 2022/03/01 12:35:25 | 88488.9014 | 7130.0004 | 1 | 28 | 0 | 0 | 0 | 0 | 0.5854997 | 4.200121 | 2.45917 | 5.112546 | 5.187043 | 30.1823 | 18.87667 |  | 2.449736e-06 | [19 empty] | 15.65863 | 0.04886448
6767 | 2022/03/01 12:35:35 | 88498.9012 | 7140.0002 | 1 | 28 | 0 | 0 | 0 | 0 | 0.5753775 | 4.199952 | 2.416558 | 5.114152 | 5.187043 | 30.18905 | 18.87667 |  | 3.461039e-05 |  |  | 0 | [16 empty] | 15.70884 | -0.06546259
6768 | 2022/03/01 12:35:45 | 88508.9022 | 7150.0012 | 1 | 28 | 0 | 0 | 0 | 0 | 0.5667509 | 4.200176 | 2.380454 | 5.115735 | 5.187043 | 30.1957 | 18.87667 |  | 1.42251e-05 | [19 empty] | 15.84027 | 0.06892025
6769 | 2022/03/01 12:35:55 | 88518.9024 | 7160.0014 | 1 | 28 | 0 | 0 | 0 | 0 | 0.5568048 | 4.199981 | 2.33857 | 5.117291 | 5.187043 | 30.20223 | 18.87667 |  | -2.133783e-06 | [19 empty] | 15.90321 | 0.08135319
6770 | 2022/03/01 12:36:05 | 88528.9015 | 7170.0005 | 1 | 28 | 0 | 0 | 0 | 0 | 0.5487123 | 4.200094 | 2.304643 | 5.118824 | 5.187043 | 30.20867 | 18.87667 | [21 empty] | 15.72597 | -0.03200471
6771 | 2022/03/01 12:36:15 | 88538.9026 | 7180.0016 | 1 | 28 | 0 | 0 | 0 | 0 | 0.5407335 | 4.19985 | 2.271 | 5.120333 | 5.187043 | 30.21501 | 18.87667 |  | 9.482535e-07 | [19 empty] | 15.85711 | 0.09748876
6772 | 2022/03/01 12:36:25 | 88548.9021 | 7190.0011 | 1 | 28 | 0 | 0 | 0 | 0 | 0.5318997 | 4.199992 | 2.233974 | 5.121818 | 5.187043 | 30.22125 | 18.87667 |  | 3.871907e-06 |  | 0 | [17 empty] | 15.86117 | 0.02938986
6773 | 2022/03/01 12:36:35 | 88558.9022 | 7200.0012 | 1 | 28 | 0 | 0 | 0 | 0 | 0.5241664 | 4.199981 | 2.201489 | 5.12328 | 5.187043 | 30.22739 | 18.87667 |  | 2.45004e-05 | [19 empty] | 15.86203 | 0.05204737
6774 | 2022/03/01 12:36:45 | 88568.9012 | 7210.0002 | 1 | 28 | 0 | 0 | 0 | 0 | 0.5152779 | 4.199966 | 2.16415 | 5.124719 | 5.187043 | 30.23343 | 18.87667 |  | 1.327522e-05 | [19 empty] | 15.71523 | 0.03219008
6775 | 2022/03/01 12:36:55 | 88578.9015 | 7220.0005 | 1 | 28 | 0 | 0 | 0 | 0 | 0.5073505 | 4.199898 | 2.13082 | 5.126135 | 5.187043 | 30.23938 | 18.87667 | [21 empty] | 15.53063 | -0.04016221
6776 | 2022/03/01 12:37:05 | 88588.9026 | 7230.0016 | 1 | 28 | 0 | 0 | 0 | 0 | 0.4995255 | 4.200014 | 2.098014 | 5.127527 | 5.187043 | 30.24523 | 18.87667 |  | 1.043105e-05 | [19 empty] | 15.71319 | -0.04732192
6777 | 2022/03/01 12:37:15 | 88598.9024 | 7240.0014 | 1 | 28 | 0 | 0 | 0 | 0 | 0.4905653 | 4.199937 | 2.060343 | 5.1289 | 5.187043 | 30.25099 | 18.87667 |  | 1.272314e-05 | [19 empty] | 15.83244 | 0.09395778
6778 | 2022/03/01 12:37:25 | 88608.9017 | 7250.0007 | 1 | 28 | 0 | 0 | 0 | 0 | 0.4841375 | 4.199936 | 2.033347 | 5.13025 | 5.187043 | 30.25666 | 18.87667 |  | 1.019465e-05 | [19 empty] | 15.88408 | 0.03302693
6779 | 2022/03/01 12:37:35 | 88618.9013 | 7260.0003 | 1 | 28 | 0 | 0 | 0 | 0 | 0.4756163 | 4.199935 | 1.997558 | 5.131577 | 5.187043 | 30.26224 | 18.87667 |  | 9.086676e-06 |  |  | 0 | [16 empty] | 15.81736 | 0.09558678
6780 | 2022/03/01 12:37:45 | 88628.9012 | 7270.0002 | 1 | 28 | 0 | 0 | 0 | 0 | 0.4681554 | 4.200021 | 1.966263 | 5.132884 | 5.187043 | 30.26772 | 18.87667 |  | -3.002902e-06 | [19 empty] | 15.65776 | -0.04325449
6781 | 2022/03/01 12:37:55 | 88638.902 | 7280.001 | 1 | 28 | 0 | 0 | 0 | 0 | 0.4615691 | 4.199972 | 1.938577 | 5.134171 | 5.187043 | 30.27313 | 18.87667 | [21 empty] | 15.51493 | -0.0312078
6782 | 2022/03/01 12:38:05 | 88648.9014 | 7290.0004 | 1 | 28 | 0 | 0 | 0 | 0 | 0.4527221 | 4.200081 | 1.901469 | 5.135435 | 5.187043 | 30.27844 | 18.87667 |  | 1.636022e-05 | [19 empty] | 15.69519 | -0.05910575
6783 | 2022/03/01 12:38:15 | 88658.9023 | 7300.0013 | 1 | 28 | 0 | 0 | 0 | 0 | 0.4458243 | 4.200097 | 1.872505 | 5.13668 | 5.187043 | 30.28367 | 18.87667 |  | 1.967675e-05 | [19 empty] | 15.80516 | 0.09304285
6784 | 2022/03/01 12:38:25 | 88668.9025 | 7310.0015 | 1 | 28 | 0 | 0 | 0 | 0 | 0.4384443 | 4.199898 | 1.841421 | 5.137906 | 5.187043 | 30.28882 | 18.87667 |  | 2.133659e-05 |  | 0 | [17 empty] | 15.51205 | -0.03790438
6785 | 2022/03/01 12:38:35 | 88678.9011 | 7320.0001 | 1 | 28 | 0 | 0 | 0 | 0 | 0.431376 | 4.200105 | 1.811824 | 5.139112 | 5.187043 | 30.29388 | 18.87667 |  | -7.822508e-06 | [19 empty] | 15.73118 | -0.0003707409
6786 | 2022/03/01 12:38:45 | 88688.902 | 7330.001 | 1 | 28 | 0 | 0 | 0 | 0 | 0.4249594 | 4.199926 | 1.784798 | 5.140299 | 5.187043 | 30.29887 | 18.87667 |  | 6.796436e-06 | [19 empty] | 15.67285 | 0.008161068
6787 | 2022/03/01 12:38:55 | 88698.9011 | 7340.0001 | 1 | 28 | 0 | 0 | 0 | 0 | 0.4186887 | 4.200054 | 1.758515 | 5.141467 | 5.187043 | 30.30377 | 18.87667 | [21 empty] | 15.69692 | 0.0331074
6788 | 2022/03/01 12:39:05 | 88708.9013 | 7350.0003 | 1 | 28 | 0 | 0 | 0 | 0 | 0.4104687 | 4.199928 | 1.723939 | 5.142616 | 5.187043 | 30.3086 | 18.87667 |  | 3.003101e-06 | [19 empty] | 15.51755 | -0.004987121
6789 | 2022/03/01 12:39:15 | 88718.9023 | 7360.0013 | 1 | 28 | 0 | 0 | 0 | 0 | 0.4048437 | 4.199945 | 1.700321 | 5.143747 | 5.187043 | 30.31335 | 18.87667 |  | -2.844737e-06 | [19 empty] | 15.73352 | 0.08753359
6790 | 2022/03/01 12:39:25 | 88728.9015 | 7370.0005 | 1 | 28 | 0 | 0 | 0 | 0 | 0.397788 | 4.200054 | 1.670731 | 5.144859 | 5.187043 | 30.31802 | 18.87667 |  | 6.242824e-06 | [19 empty] | 15.51349 | -0.04369736
6791 | 2022/03/01 12:39:35 | 88738.9015 | 7380.0005 | 1 | 28 | 0 | 0 | 0 | 0 | 0.391783 | 4.19995 | 1.645469 | 5.145954 | 5.187043 | 30.32262 | 18.87667 |  | 5.452367e-06 |  |  | 0 | [16 empty] | 15.78515 | 0.08380294
6792 | 2022/03/01 12:39:45 | 88748.9019 | 7390.0009 | 1 | 28 | 0 | 0 | 0 | 0 | 0.3857024 | 4.200064 | 1.619975 | 5.147031 | 5.187043 | 30.32714 | 18.87667 |  | 1.509378e-05 | [19 empty] | 15.5814 | -0.07445812
6793 | 2022/03/01 12:39:55 | 88758.9013 | 7400.0003 | 1 | 28 | 0 | 0 | 0 | 0 | 0.378414 | 4.200183 | 1.589408 | 5.148089 | 5.187043 | 30.33159 | 18.87667 | [21 empty] | 15.61365 | -0.03701687
6794 | 2022/03/01 12:40:05 | 88768.9012 | 7410.0002 | 1 | 28 | 0 | 0 | 0 | 0 | 0.3734526 | 4.19993 | 1.568475 | 5.149132 | 5.187043 | 30.33596 | 18.87667 |  | 9.87854e-06 | [19 empty] | 15.77934 | 0.009071231
6795 | 2022/03/01 12:40:15 | 88778.9023 | 7420.0013 | 1 | 28 | 0 | 0 | 0 | 0 | 0.3679634 | 4.200153 | 1.545503 | 5.150159 | 5.187043 | 30.34028 | 18.87667 |  | 1.714929e-05 | [19 empty] | 15.74974 | 0.04989743
6796 | 2022/03/01 12:40:25 | 88788.9015 | 7430.0005 | 1 | 28 | 0 | 0 | 0 | 0 | 0.3614748 | 4.200093 | 1.518228 | 5.151169 | 5.187043 | 30.34452 | 18.87667 |  | 7.349269e-06 |  | 0 | [17 empty] | 15.43189 | -0.06595075
6797 | 2022/03/01 12:40:35 | 88798.9017 | 7440.0007 | 1 | 28 | 0 | 0 | 0 | 0 | 0.3557132 | 4.200011 | 1.493999 | 5.152163 | 5.187043 | 30.3487 | 18.87667 |  | -3.871939e-06 | [19 empty] | 15.62091 | 0.02376795
6798 | 2022/03/01 12:40:45 | 88808.9016 | 7450.0006 | 1 | 28 | 0 | 0 | 0 | 0 | 0.3496793 | 4.200101 | 1.468688 | 5.153141 | 5.187043 | 30.3528 | 18.87667 |  | 3.058244e-05 | [19 empty] | 15.70535 | 0.03438413
6799 | 2022/03/01 12:40:55 | 88818.9026 | 7460.0016 | 1 | 28 | 0 | 0 | 0 | 0 | 0.3444902 | 4.199888 | 1.44682 | 5.154102 | 5.187043 | 30.35684 | 18.87667 | [21 empty] | 15.64092 | 0.08154988
6800 | 2022/03/01 12:41:05 | 88828.9026 | 7470.0016 | 1 | 28 | 0 | 0 | 0 | 0 | 0.3382332 | 4.20011 | 1.420617 | 5.155048 | 5.187043 | 30.36081 | 18.87667 |  | -2.765854e-06 | [19 empty] | 15.3663 | -0.1160216
6801 | 2022/03/01 12:41:15 | 88838.9012 | 7480.0002 | 1 | 28 | 0 | 0 | 0 | 0 | 0.3323736 | 4.199946 | 1.395951 | 5.155978 | 5.187043 | 30.36472 | 18.87667 |  | -9.957569e-06 | [19 empty] | 15.44004 | -0.0006270409
6802 | 2022/03/01 12:41:25 | 88848.9013 | 7490.0003 | 1 | 28 | 0 | 0 | 0 | 0 | 0.3276614 | 4.200095 | 1.376209 | 5.156895 | 5.187043 | 30.36857 | 18.87667 |  | 2.370457e-07 | [19 empty] | 15.59565 | -0.01850247
6803 | 2022/03/01 12:41:35 | 88858.9022 | 7500.0012 | 1 | 28 | 0 | 0 | 0 | 0 | 0.322514 | 4.200044 | 1.354573 | 5.157796 | 5.187043 | 30.37236 | 18.87667 |  | 2.070679e-05 |  |  | 0 | [16 empty] | 15.70216 | 0.08563757
6804 | 2022/03/01 12:41:45 | 88868.9023 | 7510.0013 | 1 | 28 | 0 | 0 | 0 | 0 | 0.3174015 | 4.199974 | 1.333078 | 5.158683 | 5.187043 | 30.37608 | 18.87667 |  | 9.403825e-06 | [19 empty] | 15.4688 | -0.07485569
6805 | 2022/03/01 12:41:55 | 88878.9023 | 7520.0013 | 1 | 28 | 0 | 0 | 0 | 0 | 0.3121838 | 4.20004 | 1.311184 | 5.159555 | 5.187043 | 30.37975 | 18.87667 | [21 empty] | 15.34915 | -0.05417585
6806 | 2022/03/01 12:42:05 | 88888.9018 | 7530.0008 | 1 | 28 | 0 | 0 | 0 | 0 | 0.3064614 | 4.19993 | 1.287116 | 5.160414 | 5.187043 | 30.38335 | 18.87667 |  | -1.525082e-05 | [19 empty] | 15.53789 | 0.0455451
6807 | 2022/03/01 12:42:15 | 88898.9017 | 7540.0007 | 1 | 28 | 0 | 0 | 0 | 0 | 0.3035056 | 4.199928 | 1.274702 | 5.16126 | 5.187043 | 30.3869 | 18.87667 |  | 1.114318e-05 | [19 empty] | 15.57967 | -0.01561105
6808 | 2022/03/01 12:42:25 | 88908.9019 | 7550.0009 | 1 | 28 | 0 | 0 | 0 | 0 | 0.2968879 | 4.200049 | 1.246944 | 5.16209 | 5.187043 | 30.39039 | 18.87667 |  | 8.771054e-06 |  | 0 | [17 empty] | 15.35756 | -0.03222346
6809 | 2022/03/01 12:42:35 | 88918.9012 | 7560.0002 | 1 | 28 | 0 | 0 | 0 | 0 | 0.2936239 | 4.199955 | 1.233207 | 5.16291 | 5.187043 | 30.39383 | 18.87667 |  | 9.641536e-06 | [19 empty] | 15.62641 | 0.08873224
6810 | 2022/03/01 12:42:45 | 88928.9021 | 7570.0011 | 1 | 28 | 0 | 0 | 0 | 0 | 0.2877311 | 4.200054 | 1.208486 | 5.163714 | 5.187043 | 30.39721 | 18.87667 | [21 empty] | 15.52916 | -0.06906211
6811 | 2022/03/01 12:42:55 | 88938.9021 | 7580.0011 | 1 | 28 | 0 | 0 | 0 | 0 | 0.2842309 | 4.200237 | 1.193837 | 5.164507 | 5.187043 | 30.40054 | 18.87667 |  | 1.588404e-05 | [19 empty] | 15.35378 | -0.06623387
6812 | 2022/03/01 12:43:05 | 88948.9026 | 7590.0016 | 1 | 28 | 0 | 0 | 0 | 0 | 0.2788632 | 4.199996 | 1.171224 | 5.165287 | 5.187043 | 30.40382 | 18.87667 |  | 7.50682e-06 | [19 empty] | 15.6351 | 0.09616733
6813 | 2022/03/01 12:43:15 | 88958.9018 | 7600.0008 | 1 | 28 | 0 | 0 | 0 | 0 | 0.2750809 | 4.200267 | 1.155413 | 5.166054 | 5.187043 | 30.40704 | 18.87667 |  | 4.34609e-06 | [19 empty] | 15.42031 | 0.05024731
6814 | 2022/03/01 12:43:25 | 88968.9018 | 7610.0008 | 1 | 28 | 0 | 0 | 0 | 0 | 0.2701415 | 4.199835 | 1.13455 | 5.16681 | 5.187043 | 30.41022 | 18.87667 |  | -6.32279e-07 | [19 empty] | 15.34854 | -0.02278686
6815 | 2022/03/01 12:43:35 | 88978.902 | 7620.001 | 1 | 28 | 0 | 0 | 0 | 0 | 0.2670113 | 4.199992 | 1.121445 | 5.167554 | 5.187043 | 30.41334 | 18.87667 |  | 1.050946e-05 |  |  | 0 | [16 empty] | 15.59045 | 0.07050872
6816 | 2022/03/01 12:43:45 | 88988.9013 | 7630.0003 | 1 | 28 | 0 | 0 | 0 | 0 | 0.2620547 | 4.199927 | 1.100611 | 5.168285 | 5.187043 | 30.41641 | 18.87667 | [21 empty] | 15.57356 | 0.06024539
6817 | 2022/03/01 12:43:55 | 88998.9013 | 7640.0003 | 1 | 28 | 0 | 0 | 0 | 0 | 0.2586212 | 4.200055 | 1.086223 | 5.169006 | 5.187043 | 30.41944 | 18.87667 |  | 3.477275e-06 | [19 empty] | 15.30063 | -0.04792392
6818 | 2022/03/01 12:44:05 | 89008.9022 | 7650.0012 | 1 | 28 | 0 | 0 | 0 | 0 | 0.2537759 | 4.199858 | 1.065823 | 5.169714 | 5.187043 | 30.42241 | 18.87667 |  | 5.926535e-06 | [19 empty] | 15.52074 | 0.01124918
6819 | 2022/03/01 12:44:15 | 89018.9024 | 7660.0014 | 1 | 28 | 0 | 0 | 0 | 0 | 0.2495289 | 4.199988 | 1.048018 | 5.170413 | 5.187043 | 30.42535 | 18.87667 |  | -3.318997e-06 | [19 empty] | 15.62932 | 0.05780756
6820 | 2022/03/01 12:44:25 | 89028.9015 | 7670.0005 | 1 | 28 | 0 | 0 | 0 | 0 | 0.2457384 | 4.199981 | 1.032097 | 5.1711 | 5.187043 | 30.42823 | 18.87667 |  | 3.950958e-07 |  | 0 | [17 empty] | 15.53063 | -0.0300312
6821 | 2022/03/01 12:44:35 | 89038.9027 | 7680.0017 | 1 | 28 | 0 | 0 | 0 | 0 | 0.2430516 | 4.199994 | 1.020815 | 5.171775 | 5.187043 | 30.43107 | 18.87667 |  | -6.717909e-06 | [19 empty] | 15.3715 | -0.1043284
6822 | 2022/03/01 12:44:45 | 89048.9012 | 7690.0002 | 1 | 28 | 0 | 0 | 0 | 0 | 0.2379677 | 4.199914 | 0.9994439 | 5.172441 | 5.187043 | 30.43386 | 18.87667 | [21 empty] | 15.64644 | 0.001006126
6823 | 2022/03/01 12:44:55 | 89058.9019 | 7700.0009 | 1 | 28 | 0 | 0 | 0 | 0 | 0.2339025 | 4.20004 | 0.9823998561 | 5.173096 | 5.187043 | 30.43661 | 18.87667 |  | 6.400923e-06 | [19 empty] | 15.55528 | -0.03356338
6824 | 2022/03/01 12:45:05 | 89068.9013 | 7710.0003 | 1 | 28 | 0 | 0 | 0 | 0 | 0.2309759 | 4.199917 | 0.9700796 | 5.17374 | 5.187043 | 30.43932 | 18.87667 |  | 2.33122e-05 | [19 empty] | 15.45657 | -0.05751789
6825 | 2022/03/01 12:45:15 | 89078.9015 | 7720.0005 | 1 | 28 | 0 | 0 | 0 | 0 | 0.2274318 | 4.19997 | 0.9552067 | 5.174375 | 5.187043 | 30.44199 | 18.87667 |  | 1.659526e-05 | [19 empty] | 15.49697 | 0.05188942
6826 | 2022/03/01 12:45:25 | 89088.9013 | 7730.0003 | 1 | 28 | 0 | 0 | 0 | 0 | 0.223876 | 4.200144 | 0.9403114 | 5.175 | 5.187043 | 30.44461 | 18.87667 |  | -1.943871e-05 | [19 empty] | 15.39009 | 0.01207292
6827 | 2022/03/01 12:45:35 | 89098.9016 | 7740.0006 | 1 | 28 | 0 | 0 | 0 | 0 | 0.2206041 | 4.199896 | 0.9265143 | 5.175615 | 5.187043 | 30.4472 | 18.87667 |  | 2.015105e-05 | [19 empty] | 15.66268 | 0.08155882
6828 | 2022/03/01 12:45:45 | 89108.9011 | 7750.0001 | 1 | 28 | 0 | 0 | 0 | 0 | 0.2173913 | 4.200089 | 0.9130628 | 5.176221 | 5.187043 | 30.44974 | 18.87667 |  |  |  |  | 0 | [16 empty] | 15.33955 | -0.0765413
6829 | 2022/03/01 12:45:55 | 89118.9011 | 7760.0001 | 1 | 28 | 0 | 0 | 0 | 0 | 0.2136845 | 4.200028 | 0.8974809 | 5.176818 | 5.187043 | 30.45225 | 18.87667 |  | 3.824971e-05 | [19 empty] | 15.67372 | 0.06141186
6830 | 2022/03/01 12:46:05 | 89128.9021 | 7770.0011 | 1 | 28 | 0 | 0 | 0 | 0 | 0.2102465 | 4.199989 | 0.883033 | 5.177405 | 5.187043 | 30.45471 | 18.87667 |  | 3.903547e-05 | [19 empty] | 15.29512 | -0.1191264
6831 | 2022/03/01 12:46:15 | 89138.902 | 7780.001 | 1 | 28 | 0 | 0 | 0 | 0 | 0.2071543 | 4.199964 | 0.8700406 | 5.177983 | 5.187043 | 30.45714 | 18.87667 |  | 2.189012e-05 | [19 empty] | 15.55007 | 0.07031858
6832 | 2022/03/01 12:46:25 | 89148.9021 | 7790.0011 | 1 | 28 | 0 | 0 | 0 | 0 | 0.2040434 | 4.200132 | 0.8570092 | 5.178553 | 5.187043 | 30.45953 | 18.87667 |  | -2.773549e-05 |  | 0 | [17 empty] | 15.66006 | 0.05369842
6833 | 2022/03/01 12:46:35 | 89158.9014 | 7800.0004 | 1 | 28 | 0 | 0 | 0 | 0 | 0.2010164 | 4.199844 | 0.8442375 | 5.179113 | 5.187043 | 30.46189 | 18.87667 |  | -7.981927e-06 | [19 empty] | 15.53351 | 0.01714647
6834 | 2022/03/01 12:46:45 | 89168.9023 | 7810.0013 | 1 | 28 | 0 | 0 | 0 | 0 | 0.1982708 | 4.200188 | 0.8327746 | 5.179665 | 5.187043 | 30.4642 | 18.87667 | [21 empty] | 15.35494 | -0.06766915
6835 | 2022/03/01 12:46:55 | 89178.9027 | 7820.0017 | 1 | 28 | 0 | 0 | 0 | 0 | 0.1949966 | 4.199939 | 0.8189738 | 5.180209 | 5.187043 | 30.46649 | 18.87667 |  | 2.560433e-05 | [19 empty] | 15.38545 | -0.08345902
6836 | 2022/03/01 12:47:05 | 89188.9018 | 7830.0008 | 1 | 28 | 0 | 0 | 0 | 0 | 0.1926584 | 4.200048 | 0.8091745 | 5.180746 | 5.187043 | 30.46874 | 18.87667 |  | 1.983463e-05 | [19 empty] | 15.6148 | 0.09091437
6837 | 2022/03/01 12:47:15 | 89198.9011 | 7840.0001 | 1 | 28 | 0 | 0 | 0 | 0 | 0.189353 | 4.199966 | 0.7952762 | 5.181274 | 5.187043 | 30.47096 | 18.87667 |  | -1.714858e-05 | [19 empty] | 15.26432 | -0.06278217
6838 | 2022/03/01 12:47:25 | 89208.9011 | 7850.0001 | 1 | 28 | 0 | 0 | 0 | 0 | 0.1861632 | 4.200089 | 0.781902 | 5.181794 | 5.187043 | 30.47315 | 18.87667 |  | 1.36719e-05 | [19 empty] | 15.41245 | -0.06024003
6839 | 2022/03/01 12:47:35 | 89218.9015 | 7860.0005 | 1 | 28 | 0 | 0 | 0 | 0 | 0.1836257 | 4.19994 | 0.7712169 | 5.182306 | 5.187043 | 30.4753 | 18.87667 |  | 2.694531e-05 | [19 empty] | 15.54629 | 0.03947854
6840 | 2022/03/01 12:47:45 | 89228.9022 | 7870.0012 | 1 | 28 | 0 | 0 | 0 | 0 | 0.1808995 | 4.200013 | 0.7597803 | 5.182811 | 5.187043 | 30.47742 | 18.87667 |  |  |  |  | 0 | [16 empty] | 15.3195 | -0.02857387
6841 | 2022/03/01 12:47:55 | 89238.901 | 7880 | 1 | 28 | 0 | 0 | 0 | 0 | 0.1769932 | 4.200039 | 0.7433783 | 5.183309 | 5.187043 | 30.47951 | 18.87667 |  | 3.089854e-05 | [19 empty] | 15.52888 | 0.04881859
6842 | 2022/03/01 12:48:05 | 89248.9016 | 7890.0006 | 1 | 28 | 0 | 0 | 0 | 0 | 0.1758143 | 4.200079 | 0.7384339 | 5.183798 | 5.187043 | 30.48156 | 18.87667 |  | -1.533086e-05 | [19 empty] | 15.27942 | -0.1029891
6843 | 2022/03/01 12:48:15 | 89258.9017 | 7900.0007 | 1 | 28 | 0 | 0 | 0 | 0 | 0.1722261 | 4.200064 | 0.7233606 | 5.184279 | 5.187043 | 30.48359 | 18.87667 |  | 6.479839e-06 | [19 empty] | 15.40228 | 0.03338754
6844 | 2022/03/01 12:48:25 | 89268.9018 | 7910.0008 | 1 | 28 | 0 | 0 | 0 | 0 | 0.1697484 | 4.199891 | 0.7129248 | 5.184754 | 5.187043 | 30.48558 | 18.87667 |  | -7.112373e-06 |  | 0 | [17 empty] | 15.39793 | 0.02586722
6845 | 2022/03/01 12:48:35 | 89278.9011 | 7920.0001 | 1 | 28 | 0 | 0 | 0 | 0 | 0.1679026 | 4.200082 | 0.7052047 | 5.185223 | 5.187043 | 30.48755 | 18.87667 | [21 empty] | 15.5071 | 0.07015109
6846 | 2022/03/01 12:48:45 | 89288.9012 | 7930.0002 | 1 | 28 | 0 | 0 | 0 | 0 | 0.1646273 | 4.199958 | 0.6914277 | 5.185684 | 5.187043 | 30.48948 | 18.87667 |  | 2.299553e-05 | [19 empty] | 15.28726 | -0.05063832
6847 | 2022/03/01 12:48:55 | 89298.9015 | 7940.0005 | 1 | 28 | 0 | 0 | 0 | 0 | 0.1634099 | 4.200246 | 0.6863618 | 5.18614 | 5.187043 | 30.4914 | 18.87667 |  | 1.572585e-05 | [19 empty] | 15.60723 | 0.03927588
6848 | 2022/03/01 12:49:05 | 89308.9024 | 7950.0014 | 1 | 28 | 0 | 0 | 0 | 0 | 0.1599798 | 4.199823 | 0.6718868 | 5.186587 | 5.187043 | 30.49328 | 18.87667 |  | 8.692684e-06 | [19 empty] | 15.32299 | -0.0972563
6849 | 2022/03/01 12:49:15 | 89318.9018 | 7960.0008 | 1 | 28 | 0 | 0 | 0 | 0 | 0.1579517 | 4.199983 | 0.6633945 | 5.187028 | 5.187043 | 30.49513 | 18.87667 |  | -8.7712e-06 | [19 empty] | 15.42636 | -0.07949769
6850 | 2022/03/01 12:49:25 | 89328.9018 | 7970.0008 | 1 | 28 | 0 | 0 | 0 | 0 | 0.1559275 | 4.19999 | 0.6548939 | 5.187463 | 5.187043 | 30.49696 | 18.87667 |  | 2.457801e-05 | [19 empty] | 15.52682 | 0.05480289
6851 | 2022/03/01 12:49:35 | 89338.902 | 7980.001 | 1 | 28 | 0 | 0 | 0 | 0 | 0.1552529 | 4.200016 | 0.6520647 | 5.187891 | 5.187043 | 30.49876 | 18.87667 | [21 empty] | 15.50911 | 0.02994597
6852 | 2022/03/01 12:49:45 | 89348.9012 | 7990.0002 | 1 | 28 | 0 | 0 | 0 | 0 | 0.1506742 | 4.199984 | 0.6328292 | 5.188313 | 5.187043 | 30.50053 | 18.87667 |  | 1.683317e-05 |  |  | 0 | [16 empty] | 15.37641 | 0.003896356
6853 | 2022/03/01 12:49:55 | 89358.9022 | 8000.0012 | 1 | 28 | 0 | 0 | 0 | 0 | 0.1490165 | 4.199922 | 0.6258577 | 5.188729 | 5.187043 | 30.50227 | 18.87667 |  | 3.319025e-06 | [19 empty] | 15.32967 | -0.00634551
6854 | 2022/03/01 12:50:05 | 89368.9014 | 8010.0004 | 1 | 28 | 0 | 0 | 0 | 0 | 0.1464259 | 4.200047 | 0.6149957 | 5.189139 | 5.187043 | 30.50399 | 18.87667 |  | -1.240621e-05 | [19 empty] | 15.51407 | 0.03738582
6855 | 2022/03/01 12:50:15 | 89378.9023 | 8020.0013 | 1 | 28 | 0 | 0 | 0 | 0 | 0.1455531 | 4.199997 | 0.6113226 | 5.189544 | 5.187043 | 30.5057 | 18.87667 |  | 3.350579e-05 | [19 empty] | 15.40925 | -0.05154669
6856 | 2022/03/01 12:50:25 | 89388.9015 | 8030.0005 | 1 | 28 | 0 | 0 | 0 | 0 | 0.1435864 | 4.199992 | 0.6030617 | 5.189943 | 5.187043 | 30.50737 | 18.87667 |  | -1.738652e-06 | [19 empty] | 15.53698 | 0.07740796
6857 | 2022/03/01 12:50:35 | 89398.9018 | 8040.0008 | 1 | 28 | 0 | 0 | 0 | 0 | 0.1405177 | 4.200013 | 0.5901762 | 5.190336 | 5.187043 | 30.50902 | 18.87667 |  |  |  | 0 | [17 empty] | 15.48849 | 0.038836
6858 | 2022/03/01 12:50:45 | 89408.9011 | 8050.0001 | 1 | 28 | 0 | 0 | 0 | 0 | 0.1384173 | 4.200051 | 0.5813597 | 5.190724 | 5.187043 | 30.51065 | 18.87667 |  | -3.255751e-05 | [19 empty] | 15.34042 | -0.03085196
6859 | 2022/03/01 12:50:55 | 89418.9019 | 8060.0009 | 1 | 28 | 0 | 0 | 0 | 0 | 0.1364659 | 4.200145 | 0.5731766 | 5.191105 | 5.187043 | 30.51225 | 18.87667 |  | -5.768542e-06 | [19 empty] | 15.27158 | -0.05263507
6860 | 2022/03/01 12:51:05 | 89428.9013 | 8070.0003 | 1 | 28 | 0 | 0 | 0 | 0 | 0.1347762 | 4.200096 | 0.566073 | 5.191481 | 5.187043 | 30.51383 | 18.87667 |  | 1.06682e-05 | [19 empty] | 15.55643 | 0.03511131
6861 | 2022/03/01 12:51:15 | 89438.9013 | 8080.0003 | 1 | 28 | 0 | 0 | 0 | 0 | 0.1328903 | 4.199841 | 0.5581181 | 5.191853 | 5.187043 | 30.51539 | 18.87667 |  | 1.153737e-05 | [19 empty] | 15.30556 | -0.02650678
6862 | 2022/03/01 12:51:25 | 89448.9016 | 8090.0006 | 1 | 28 | 0 | 0 | 0 | 0 | 0.1317239 | 4.20013 | 0.5532575 | 5.192219 | 5.187043 | 30.51693 | 18.87667 |  | -7.585965e-06 | [19 empty] | 15.47951 | -0.02803564
6863 | 2022/03/01 12:51:35 | 89458.9015 | 8100.0005 | 1 | 28 | 0 | 0 | 0 | 0 | 0.1291926 | 4.199991 | 0.5426078 | 5.19258 | 5.187043 | 30.51845 | 18.87667 | [21 empty] | 15.44845 | 0.06299078
6864 | 2022/03/01 12:51:45 | 89468.9026 | 8110.0016 | 1 | 28 | 0 | 0 | 0 | 0 | 0.1273811 | 4.200054 | 0.5350075 | 5.192935 | 5.187043 | 30.51994 | 18.87667 |  | 1.043252e-05 |  |  | 0 | [16 empty] | 15.30296 | -0.02185822
6865 | 2022/03/01 12:51:55 | 89478.901 | 8120 | 1 | 28 | 0 | 0 | 0 | 0 | 0.1252399 | 4.19997 | 0.5260038 | 5.193285 | 5.187043 | 30.52141 | 18.87667 |  | 7.190624e-06 | [19 empty] | 15.30875 | 0.008356571
6866 | 2022/03/01 12:52:05 | 89488.9011 | 8130.0001 | 1 | 28 | 0 | 0 | 0 | 0 | 0.1236137 | 4.199942 | 0.5191704 | 5.193632 | 5.187043 | 30.52287 | 18.87667 |  | -1.185376e-06 | [19 empty] | 15.54367 | 0.06134808
6867 | 2022/03/01 12:52:15 | 89498.9013 | 8140.0003 | 1 | 28 | 0 | 0 | 0 | 0 | 0.1228513 | 4.200017 | 0.5159775 | 5.193974 | 5.187043 | 30.5243 | 18.87667 |  | 2.275903e-05 | [19 empty] | 15.26023 | -0.0429219
6868 | 2022/03/01 12:52:25 | 89508.9014 | 8150.0004 | 1 | 28 | 0 | 0 | 0 | 0 | 0.120838 | 4.199958 | 0.5075145 | 5.19431 | 5.187043 | 30.52571 | 18.87667 |  | -3.398246e-06 | [19 empty] | 15.34272 | 0.02921939
6869 | 2022/03/01 12:52:35 | 89518.9013 | 8160.0003 | 1 | 28 | 0 | 0 | 0 | 0 | 0.1186951 | 4.199926 | 0.4985106 | 5.194642 | 5.187043 | 30.52711 | 18.87667 |  |  |  | 0 | [17 empty] | 15.51784 | 0.07114649
6870 | 2022/03/01 12:52:45 | 89528.901 | 8170 | 1 | 28 | 0 | 0 | 0 | 0 | 0.1162784 | 4.200048 | 0.4883749 | 5.194968 | 5.187043 | 30.52848 | 18.87667 |  | 1.201101e-05 | [19 empty] | 15.4136 | -0.003437996
6871 | 2022/03/01 12:52:55 | 89538.9019 | 8180.0009 | 1 | 28 | 0 | 0 | 0 | 0 | 0.1163319 | 4.1998 | 0.4885707 | 5.195292 | 5.187043 | 30.52984 | 18.87667 |  | 2.686985e-05 | [19 empty] | 15.20069 | -0.03658831
6872 | 2022/03/01 12:53:05 | 89548.9018 | 8190.0008 | 1 | 28 | 0 | 0 | 0 | 0 | 0.1135946 | 4.200097 | 0.4771083 | 5.19561 | 5.187043 | 30.53117 | 18.87667 |  | 8.297012e-06 | [19 empty] | 15.3227 | 0.03149986
6873 | 2022/03/01 12:53:15 | 89558.901 | 8200 | 1 | 28 | 0 | 0 | 0 | 0 | 0.1133538 | 4.199995 | 0.4760854 | 5.195924 | 5.187043 | 30.53249 | 18.87667 |  | -1.019415e-05 | [19 empty] | 15.50272 | 0.0532645
6874 | 2022/03/01 12:53:25 | 89568.9014 | 8210.0004 | 1 | 28 | 0 | 0 | 0 | 0 | 0.111133 | 4.19999 | 0.4667575 | 5.196233 | 5.187043 | 30.53379 | 18.87667 |  | -1.375093e-05 | [19 empty] | 15.37816 | 0.04266381
6875 | 2022/03/01 12:53:35 | 89578.9012 | 8220.0002 | 1 | 28 | 0 | 0 | 0 | 0 | 0.1085223 | 4.200069 | 0.4558011 | 5.196539 | 5.187043 | 30.53508 | 18.87667 | [21 empty] | 15.22801 | -0.08830309
6876 | 2022/03/01 12:53:45 | 89588.9014 | 8230.0004 | 1 | 28 | 0 | 0 | 0 | 0 | 0.1077234 | 4.199897 | 0.4524272 | 5.19684 | 5.187043 | 30.53634 | 18.87667 |  | 2.149321e-05 |  |  | 0 | [16 empty] | 15.519 | 0.05083978
6877 | 2022/03/01 12:53:55 | 89598.9024 | 8240.0014 | 1 | 28 | 0 | 0 | 0 | 0 | 0.1066592 | 4.200153 | 0.447985 | 5.197138 | 5.187043 | 30.53759 | 18.87667 |  | 2.260229e-05 | [19 empty] | 15.16495 | -0.03486395
6878 | 2022/03/01 12:54:05 | 89608.9015 | 8250.0005 | 1 | 28 | 0 | 0 | 0 | 0 | 0.1055563 | 4.199839 | 0.4433195 | 5.197433 | 5.187043 | 30.53883 | 18.87667 |  | -2.402361e-05 | [19 empty] | 15.38862 | 0.09113789
6879 | 2022/03/01 12:54:15 | 89618.9019 | 8260.0009 | 1 | 28 | 0 | 0 | 0 | 0 | 0.1039773 | 4.199958 | 0.4367003 | 5.197722 | 5.187043 | 30.54005 | 18.87667 |  | -1.79375e-05 | [19 empty] | 15.45076 | 0.01306355
6880 | 2022/03/01 12:54:25 | 89628.9021 | 8270.0011 | 1 | 28 | 0 | 0 | 0 | 0 | 0.1023282 | 4.199913 | 0.4297695 | 5.198009 | 5.187043 | 30.54125 | 18.87667 | [21 empty] | 15.24628 | -0.07642031
6881 | 2022/03/01 12:54:35 | 89638.9013 | 8280.0003 | 1 | 28 | 0 | 0 | 0 | 0 | 0.101197 | 4.200069 | 0.4250344 | 5.198291 | 5.187043 | 30.54243 | 18.87667 |  | 1.738508e-05 |  | 0 | [17 empty] | 15.57532 | 0.00326395
6882 | 2022/03/01 12:54:45 | 89648.9021 | 8290.0011 | 1 | 28 | 0 | 0 | 0 | 0 | 0.1002932 | 4.19991 | 0.4212224 | 5.19857 | 5.187043 | 30.54361 | 18.87667 |  | 2.212536e-06 | [19 empty] | 15.42258 | -0.04263997
6883 | 2022/03/01 12:54:55 | 89658.9021 | 8300.0011 | 1 | 28 | 0 | 0 | 0 | 0 | 0.09933705 | 4.200019 | 0.4172175 | 5.198845 | 5.187043 | 30.54476 | 18.87667 |  | 1.501563e-05 | [19 empty] | 15.1891 | -0.1050806
6884 | 2022/03/01 12:55:05 | 89668.9017 | 8310.0007 | 1 | 28 | 0 | 0 | 0 | 0 | 0.09782818 | 4.200015 | 0.4108798 | 5.199117 | 5.187043 | 30.5459 | 18.87667 |  | -1.066838e-05 | [19 empty] | 15.20069 | -0.04002154
6885 | 2022/03/01 12:55:15 | 89678.9017 | 8320.0007 | 1 | 28 | 0 | 0 | 0 | 0 | 0.09548338 | 4.200006 | 0.4010308 | 5.199384 | 5.187043 | 30.54702 | 18.87667 |  | -3.003051e-06 | [19 empty] | 15.38252 | 0.03848732
6886 | 2022/03/01 12:55:25 | 89688.901 | 8330 | 1 | 28 | 0 | 0 | 0 | 0 | 0.09554873 | 4.199912 | 0.4012963 | 5.199648 | 5.187043 | 30.54813 | 18.87667 | [21 empty] | 15.54077 | 0.08313119
6887 | 2022/03/01 12:55:35 | 89698.9011 | 8340.0001 | 1 | 28 | 0 | 0 | 0 | 0 | 0.09371477 | 4.200033 | 0.3936051 | 5.199908 | 5.187043 | 30.54923 | 18.87667 |  | 3.160766e-05 | [19 empty] | 15.26724 | -0.05089879
6888 | 2022/03/01 12:55:45 | 89708.9011 | 8350.0001 | 1 | 28 | 0 | 0 | 0 | 0 | 0.09214097 | 4.199994 | 0.3869915 | 5.200166 | 5.187043 | 30.55031 | 18.87667 |  | 1.991547e-05 |  |  | 0 | [16 empty] | 15.53204 | 0.0458169
6889 | 2022/03/01 12:55:55 | 89718.9012 | 8360.0002 | 1 | 28 | 0 | 0 | 0 | 0 | 0.09143086 | 4.199958 | 0.3840058 | 5.20042 | 5.187043 | 30.55138 | 18.87667 |  | 1.13781e-05 | [19 empty] | 15.30495 | -0.09754002
6890 | 2022/03/01 12:56:05 | 89728.9016 | 8370.0006 | 1 | 28 | 0 | 0 | 0 | 0 | 0.08930264 | 4.200022 | 0.3750731 | 5.200671 | 5.187043 | 30.55243 | 18.87667 |  | 1.003726e-05 | [19 empty] | 15.44149 | -0.01406431
6891 | 2022/03/01 12:56:15 | 89738.9015 | 8380.0005 | 1 | 28 | 0 | 0 | 0 | 0 | 0.08815836 | 4.200022 | 0.3702671 | 5.200919 | 5.187043 | 30.55347 | 18.87667 |  | 3.429233e-05 | [19 empty] | 15.60374 | 0.007252693
6892 | 2022/03/01 12:56:25 | 89748.9023 | 8390.0013 | 1 | 28 | 0 | 0 | 0 | 0 | 0.08752377 | 4.200093 | 0.367608 | 5.201162 | 5.187043 | 30.55449 | 18.87667 | [21 empty] | 15.25473 | -0.08439183
6893 | 2022/03/01 12:56:35 | 89758.9017 | 8400.0007 | 1 | 28 | 0 | 0 | 0 | 0 | 0.08699428 | 4.199865 | 0.3653642 | 5.201404 | 5.187043 | 30.55551 | 18.87667 |  | 1.517369e-05 |  | 0 | [17 empty] | 15.60723 | 0.07303119
6894 | 2022/03/01 12:56:45 | 89768.902 | 8410.001 | 1 | 28 | 0 | 0 | 0 | 0 | 0.08500749 | 4.200138 | 0.3570432 | 5.201643 | 5.187043 | 30.55651 | 18.87667 |  | -1.667415e-05 | [19 empty] | 15.3314 | 0.01234591
6895 | 2022/03/01 12:56:55 | 89778.9011 | 8420.0001 | 1 | 28 | 0 | 0 | 0 | 0 | 0.08369457 | 4.199817 | 0.3515019 | 5.201877 | 5.187043 | 30.5575 | 18.87667 |  | 1.288162e-05 | [19 empty] | 15.40256 | -0.04309714
6896 | 2022/03/01 12:57:05 | 89788.902 | 8430.001 | 1 | 28 | 0 | 0 | 0 | 0 | 0.08350907 | 4.200016 | 0.3507394 | 5.202109 | 5.187043 | 30.55847 | 18.87667 |  | 3.081926e-06 | [19 empty] | 15.66413 | 0.04502416
6897 | 2022/03/01 12:57:15 | 89798.9022 | 8440.0012 | 1 | 28 | 0 | 0 | 0 | 0 | 0.08252673 | 4.199876 | 0.346602 | 5.202339 | 5.187043 | 30.55943 | 18.87667 |  | 5.926486e-06 | [19 empty] | 15.54569 | 0.05343974
6898 | 2022/03/01 12:57:25 | 89808.9014 | 8450.0004 | 1 | 28 | 0 | 0 | 0 | 0 | 0.08186495 | 4.199986 | 0.3438316 | 5.202565 | 5.187043 | 30.56038 | 18.87667 | [21 empty] | 15.43276 | -0.010162
6899 | 2022/03/01 12:57:35 | 89818.9015 | 8460.0005 | 1 | 28 | 0 | 0 | 0 | 0 | 0.07944648 | 4.200004 | 0.3336755 | 5.202788 | 5.187043 | 30.56132 | 18.87667 |  | 2.212701e-06 | [19 empty] | 15.3465 | -0.06624639
6900 | 2022/03/01 12:57:45 | 89828.9016 | 8470.0006 | 1 | 28 | 0 | 0 | 0 | 0 | 0.07908586 | 4.200025 | 0.3321626 | 5.203009 | 5.187043 | 30.56225 | 18.87667 |  | 2.449736e-05 |  |  | 0 | [16 empty] | 15.38398 | 0.04756212
6901 | 2022/03/01 12:57:55 | 89838.9019 | 8480.0009 | 1 | 28 | 0 | 0 | 0 | 0 | 0.07870676 | 4.199933 | 0.3305631 | 5.203227 | 5.187043 | 30.56317 | 18.87667 |  | -1.066891e-05 | [19 empty] | 15.4592 | 0.04192591
6902 | 2022/03/01 12:58:05 | 89848.9019 | 8490.0009 | 1 | 28 | 0 | 0 | 0 | 0 | 0.07700527 | 4.199953 | 0.3234185 | 5.203443 | 5.187043 | 30.56407 | 18.87667 |  | 1.683206e-05 | [19 empty] | 15.5782 | 0.05064726
6903 | 2022/03/01 12:58:15 | 89858.9021 | 8500.0011 | 1 | 28 | 0 | 0 | 0 | 0 | 0.07612422 | 4.199979 | 0.3197201 | 5.203655 | 5.187043 | 30.56496 | 18.87667 |  | 1.683136e-05 | [19 empty] | 15.56426 | 0.004265308
6904 | 2022/03/01 12:58:25 | 89868.9024 | 8510.0014 | 1 | 28 | 0 | 0 | 0 | 0 | 0.07574651 | 4.200024 | 0.3181372 | 5.203866 | 5.187043 | 30.56585 | 18.87667 | [21 empty] | 15.3401 | -0.07313788
6905 | 2022/03/01 12:58:35 | 89878.9014 | 8520.0004 | 1 | 28 | 0 | 0 | 0 | 0 | 0.0742729 | 4.200191 | 0.3119604 | 5.204073 | 5.187043 | 30.56672 | 18.87667 |  | -3.16095e-06 |  | 0 | [17 empty] | 15.30556 | -0.0468117
6906 | 2022/03/01 12:58:45 | 89888.9023 | 8530.0013 | 1 | 28 | 0 | 0 | 0 | 0 | 0.07412521 | 4.199955 | 0.3113225 | 5.204278 | 5.187043 | 30.56758 | 18.87667 |  | -8.851319e-06 | [19 empty] | 15.27651 | -0.03767252
6907 | 2022/03/01 12:58:55 | 89898.902 | 8540.001 | 1 | 28 | 0 | 0 | 0 | 0 | 0.07318459 | 4.200085 | 0.3073815 | 5.20448 | 5.187043 | 30.56843 | 18.87667 |  | 2.212536e-05 | [19 empty] | 15.29743 | -0.1022583
6908 | 2022/03/01 12:59:05 | 89908.9016 | 8550.0006 | 1 | 28 | 0 | 0 | 0 | 0 | 0.071409 | 4.199853 | 0.2999073 | 5.204679 | 5.187043 | 30.56927 | 18.87667 |  | 1.161659e-05 | [19 empty] | 15.38398 | 0.00453651
6909 | 2022/03/01 12:59:15 | 89918.9018 | 8560.0008 | 1 | 28 | 0 | 0 | 0 | 0 | 0.07121392 | 4.200033 | 0.2991008 | 5.204876 | 5.187043 | 30.57009 | 18.87667 |  | -8.692612e-07 | [19 empty] | 15.62696 | 0.01659274
6910 | 2022/03/01 12:59:25 | 89928.9022 | 8570.0012 | 1 | 28 | 0 | 0 | 0 | 0 | 0.07034001 | 4.199887 | 0.2954201 | 5.205072 | 5.187043 | 30.57092 | 18.87667 | [21 empty] | 15.48823 | 0.06144464
6911 | 2022/03/01 12:59:35 | 89938.9013 | 8580.0003 | 1 | 28 | 0 | 0 | 0 | 0 | 0.0692777 | 4.199962 | 0.2909637 | 5.205266 | 5.187043 | 30.57173 | 18.87667 |  | 1.951919e-05 | [19 empty] | 15.58198 | -0.007169247
6912 | 2022/03/01 12:59:45 | 89948.9022 | 8590.0012 | 1 | 28 | 0 | 0 | 0 | 0 | 0.0676541 | 4.199913 | 0.2841413 | 5.205456 | 5.187043 | 30.57253 | 18.87667 |  | 2.702612e-05 |  |  | 0 | [16 empty] | 15.46671 | 0.05489945
6913 | 2022/03/01 12:59:55 | 89958.9025 | 8600.0015 | 1 | 28 | 0 | 0 | 0 | 0 | 0.06743293 | 4.200014 | 0.2832193 | 5.205643 | 5.187043 | 30.57331 | 18.87667 |  | 1.06682e-05 | [19 empty] | 15.25821 | -0.1102483
6914 | 2022/03/01 13:00:05 | 89968.9015 | 8610.0005 | 1 | 28 | 0 | 0 | 0 | 0 | 0.06689125 | 4.200024 | 0.2809449 | 5.205829 | 5.187043 | 30.57409 | 18.87667 |  | -3.018757e-05 | [19 empty] | 15.44612 | 0.02530634
6915 | 2022/03/01 13:00:15 | 89978.9017 | 8620.0007 | 1 | 28 | 0 | 0 | 0 | 0 | 0.06566732 | 4.200011 | 0.2758035 | 5.206013 | 5.187043 | 30.57487 | 18.87667 | [21 empty] | 15.59767 | 0.03248036
6916 | 2022/03/01 13:00:25 | 89988.9018 | 8630.0008 | 1 | 28 | 0 | 0 | 0 | 0 | 0.06494933 | 4.199883 | 0.2727796 | 5.206195 | 5.187043 | 30.57563 | 18.87667 |  | 5.294635e-06 | [19 empty] | 15.54453 | 0.05988538
6917 | 2022/03/01 13:00:35 | 89998.9011 | 8640.0001 | 1 | 28 | 0 | 0 | 0 | 0 | 0.06434515 | 4.200006 | 0.27025 | 5.206374 | 5.187043 | 30.57638 | 18.87667 |  | 1.635805e-05 |  | 0 | [17 empty] | 15.50418 | -0.003449917
6918 | 2022/03/01 13:00:45 | 90008.9011 | 8650.0001 | 1 | 28 | 0 | 0 | 0 | 0 | 0.06310526 | 4.199966 | 0.2650399 | 5.206551 | 5.187043 | 30.57713 | 18.87667 |  | 1.169619e-05 | [19 empty] | 15.53262 | 0.0686872
6919 | 2022/03/01 13:00:55 | 90018.9013 | 8660.0003 | 1 | 28 | 0 | 0 | 0 | 0 | 0.06313949 | 4.199939 | 0.265182 | 5.206726 | 5.187043 | 30.57786 | 18.87667 |  | -2.67087e-05 | [19 empty] | 15.314 | -0.05979598
6920 | 2022/03/01 13:01:05 | 90028.9015 | 8670.0005 | 1 | 28 | 0 | 0 | 0 | 0 | 0.06279738 | 4.20019 | 0.2637609 | 5.2069 | 5.187043 | 30.57859 | 18.87667 |  | -1.288172e-05 | [19 empty] | 15.27679 | -0.05544126
6921 | 2022/03/01 13:01:15 | 90038.9018 | 8680.0008 | 1 | 28 | 0 | 0 | 0 | 0 | 0.06123739 | 4.199848 | 0.2571877 | 5.207072 | 5.187043 | 30.57932 | 18.87667 | [21 empty] | 15.34419 | -0.04101574
6922 | 2022/03/01 13:01:25 | 90048.9012 | 8690.0002 | 1 | 28 | 0 | 0 | 0 | 0 | 0.06056289 | 4.200106 | 0.2543706 | 5.207241 | 5.187043 | 30.58002 | 18.87667 |  | 1.19312e-05 | [19 empty] | 15.2251 | -0.09338975
6923 | 2022/03/01 13:01:35 | 90058.9021 | 8700.0011 | 1 | 28 | 0 | 0 | 0 | 0 | 0.06047634 | 4.199871 | 0.2539928 | 5.207408 | 5.187043 | 30.58072 | 18.87667 |  | 1.295989e-05 | [19 empty] | 15.26403 | -0.05918026
6924 | 2022/03/01 13:01:45 | 90068.902 | 8710.001 | 1 | 28 | 0 | 0 | 0 | 0 | 0.05913644 | 4.199986 | 0.2483722 | 5.207574 | 5.187043 | 30.58142 | 18.87667 |  | 1.881014e-05 |  |  | 0 | [16 empty] | 15.52945 | 0.06323993
6925 | 2022/03/01 13:01:55 | 90078.9012 | 8720.0002 | 1 | 28 | 0 | 0 | 0 | 0 | 0.05836199 | 4.200003 | 0.2451205 | 5.207737 | 5.187043 | 30.58211 | 18.87667 |  | -1.556677e-05 | [19 empty] | 15.54281 | 0.06324708
6926 | 2022/03/01 13:02:05 | 90088.9023 | 8730.0013 | 1 | 28 | 0 | 0 | 0 | 0 | 0.05731416 | 4.200044 | 0.240722 | 5.207898 | 5.187043 | 30.58278 | 18.87667 |  | 1.493561e-05 | [19 empty] | 15.52188 | 0.03075659
6927 | 2022/03/01 13:02:15 | 90098.9022 | 8740.0012 | 1 | 28 | 0 | 0 | 0 | 0 | 0.05705306 | 4.199914 | 0.2396179 | 5.208056 | 5.187043 | 30.58345 | 18.87667 | [21 empty] | 15.28201 | -0.06388724
6928 | 2022/03/01 13:02:25 | 90108.9017 | 8750.0007 | 1 | 28 | 0 | 0 | 0 | 0 | 0.05678992 | 4.199939 | 0.2385142 | 5.208214 | 5.187043 | 30.58411 | 18.87667 |  | 1.430365e-05 | [19 empty] | 15.57558 | 0.09009898
6929 | 2022/03/01 13:02:35 | 90118.902 | 8760.001 | 1 | 28 | 0 | 0 | 0 | 0 | 0.05526083 | 4.199972 | 0.2320939 | 5.208371 | 5.187043 | 30.58477 | 18.87667 |  | 4.425036e-06 |  | 0 | [17 empty] | 15.23527 | -0.06461203
6930 | 2022/03/01 13:02:45 | 90128.9011 | 8770.0001 | 1 | 28 | 0 | 0 | 0 | 0 | 0.05620332 | 4.20002 | 0.2360551 | 5.208526 | 5.187043 | 30.58542 | 18.87667 |  | -3.398443e-06 | [19 empty] | 15.18414 | -0.06244957
6931 | 2022/03/01 13:02:55 | 90138.9011 | 8780.0001 | 1 | 28 | 0 | 0 | 0 | 0 | 0.05542617 | 4.199979 | 0.2327888 | 5.208678 | 5.187043 | 30.58606 | 18.87667 |  | -2.339122e-05 | [19 empty] | 15.25446 | -0.08347511
6932 | 2022/03/01 13:03:05 | 90148.9021 | 8790.0011 | 1 | 28 | 0 | 0 | 0 | 0 | 0.05474639 | 4.199992 | 0.2299344 | 5.208829 | 5.187043 | 30.5867 | 18.87667 |  | 1.477646e-05 | [19 empty] | 15.4827 | -0.006808043
6933 | 2022/03/01 13:03:15 | 90158.9015 | 8800.0005 | 1 | 28 | 0 | 0 | 0 | 0 | 0.05374375 | 4.200096 | 0.2257289094 | 5.208979 | 5.187043 | 30.58732 | 18.87667 | [21 empty] | 15.30878 | -0.05307972
6934 | 2022/03/01 13:03:25 | 90168.9022 | 8810.0012 | 1 | 28 | 0 | 0 | 0 | 0 | 0.05257975 | 4.199787 | 0.2208238 | 5.209126 | 5.187043 | 30.58794 | 18.87667 |  | 2.046868e-05 | [19 empty] | 15.28639 | -0.0657934
6935 | 2022/03/01 13:03:35 | 90178.9023 | 8820.0013 | 1 | 28 | 0 | 0 | 0 | 0 | 0.05318919 | 4.20016 | 0.2234031 | 5.209272 | 5.187043 | 30.58856 | 18.87667 |  | -6.717018e-06 | [19 empty] | 15.42726 | 0.008258224
6936 | 2022/03/01 13:03:45 | 90188.9019 | 8830.0009 | 1 | 28 | 0 | 0 | 0 | 0 | 0.05177238 | 4.199872 | 0.2174374 | 5.209416 | 5.187043 | 30.58916 | 18.87667 |  | -8.218129e-06 |  |  | 0 | [16 empty] | 15.30411 | 0.05881906
6937 | 2022/03/01 13:03:55 | 90198.9019 | 8840.0009 | 1 | 28 | 0 | 0 | 0 | 0 | 0.05075774 | 4.200001 | 0.2131826 | 5.209558 | 5.187043 | 30.58976 | 18.87667 |  | 3.168878e-05 | [19 empty] | 15.21406 | -0.09973526
6938 | 2022/03/01 13:04:05 | 90208.902 | 8850.001 | 1 | 28 | 0 | 0 | 0 | 0 | 0.05030224 | 4.199944 | 0.2112666 | 5.209701 | 5.187043 | 30.59035 | 18.87667 |  | 1.003535e-05 | [19 empty] | 15.43857 | 0.06962061
6939 | 2022/03/01 13:04:06 | 90210.049 | 8851.148 | 1 | 28 | 0 | 0 | 0 | 0 | 0.04999802 | 4.199821 | 0.2099827 | 5.209716 | 5.187043 | 30.59042 | 18.87667 |  | 1.003535e-05 | 0.02535511 | 0 | 0 | [16 empty] | 15.33197 | -0.03086269
6940 | 2022/03/01 13:09:06 | 90510.0869 | 300.0009 | 1 | 29 | 0 | 0 | 0 | 0 | 0 | 4.191855 | 0 | 5.209717 | 5.187043 | 30.59042 | 18.87667 |  | -5.689757e-06 |  | 0 | 0 | [16 empty] | 15.22916 | -0.1152402
6941 | 2022/03/01 13:14:06 | 90810.086 | 600 | 1 | 29 | 0 | 0 | 0 | 0 | 0 | 4.189142 | 0 | 5.209717 | 5.187043 | 30.59042 | 18.87667 |  | 2.923927e-05 |  | 0 | 0 | [16 empty] | 15.42144 | 0.08541346
6942 | 2022/03/01 13:19:06 | 91110.087 | 900.001 | 1 | 29 | 0 | 0 | 0 | 0 | 0 | 4.187758 | 0 | 5.209717 | 5.187043 | 30.59042 | 18.87667 |  | 5.926731e-06 |  | 0 | [17 empty] | 14.98331 | -0.07706583
6943 | 2022/03/01 13:24:06 | 91410.0863 | 1200.0003 | 1 | 29 | 0 | 0 | 0 | 0 | 0 | 4.186405 | 0 | 5.209717 | 5.187043 | 30.59042 | 18.87667 |  | 1.090591e-05 |  | 0 | [17 empty] | 15.16029 | -0.001813769
6944 | 2022/03/01 13:29:06 | 91710.0874 | 1500.0014 | 1 | 29 | 0 | 0 | 0 | 0 | 0 | 4.185311 | 0 | 5.209717 | 5.187043 | 30.59042 | 18.87667 |  | -3.871939e-06 |  | 0 | [17 empty] | 15.4447 | 0.03702044
6945 | 2022/03/01 13:34:06 | 92010.086 | 1800 | 1 | 29 | 0 | 0 | 0 | 0 | 0 | 4.184673 | 0 | 5.209717 | 5.187043 | 30.59042 | 18.87667 |  | -1.833396e-05 |  | 0 | [17 empty] | 15.41417 | -0.06042123
6946 | 2022/03/01 13:34:06 | 92010.089 | 1800.003 | 1 | 29 | 0 | 0 | 0 | 0 | 0 | 4.184673 | 0 | 5.209717 | 5.187043 | 30.59042 | 18.87667 |  | -1.833396e-05 | 0.02535511 | 0 | 0 | [16 empty] | 15.41417 | -0.06042123
6947 | 2022/03/01 13:34:06 | 92010.0962 | 0.0016 | 1 | 30 | 0 | 1 | 0 | 0 | 0 | 4.184637 | 0 | 5.209717 | 5.187043 | 30.59042 | 18.87667 |  | -1.833396e-05 | 0.02535511 | 0 | 0 | [16 empty] | 15.41418 | -0.06041826
6948 | 2022/03/01 13:34:09 | 92012.157 | 2.0247 | 1 | 11 | 0 | 1 | 0 | 0 | 0.2499861 | 4.190752 | 1.04763 | 5.209717 | 5.187043 | 30.59042 | 18.87667 |  | -1.833396e-05 | 0.02594698 | 0 | 0 | [16 empty] | 15.41714 | -0.0595682
6949 | 2022/03/01 13:39:09 | 92312.194 | 300.0002 | 1 | 12 | 0 | 1 | 0 | 0 | 0 | 4.183942 | 0 | 5.209717 | 5.187043 | 30.59042 | 18.87667 |  | 1.817651e-06 |  | 0 | 0 | [16 empty] | 15.84867 | 0.0641942
6950 | 2022/03/01 13:44:09 | 92612.195 | 600.0012 | 1 | 12 | 0 | 1 | 0 | 0 | 0 | 4.183297 | 0 | 5.209717 | 5.187043 | 30.59042 | 18.87667 |  | 3.192771e-05 |  | 0 | 0 | [16 empty] | 15.90882 | -0.04395306
6951 | 2022/03/01 13:49:09 | 92912.1943 | 900.0005 | 1 | 12 | 0 | 1 | 0 | 0 | 0 | 4.18274 | 0 | 5.209717 | 5.187043 | 30.59042 | 18.87667 |  | -2.583948e-05 |  | 0 | 0 | [16 empty] | 15.97538 | 0.002993941
6952 | 2022/03/01 13:54:09 | 93212.1944 | 1200.0006 | 1 | 12 | 0 | 1 | 0 | 0 | 0 | 4.182285 | 0 | 5.209717 | 5.187043 | 30.59042 | 18.87667 |  | -8.771854e-06 |  | 0 | 0 | [16 empty] | 15.6373 | -0.009622574
6953 | 2022/03/01 13:59:09 | 93512.1944 | 1500.0006 | 1 | 12 | 0 | 1 | 0 | 0 | 0 | 4.181739 | 0 | 5.209717 | 5.187043 | 30.59042 | 18.87667 |  | 1.706729e-05 |  | 0 | 0 | [16 empty] | 15.40638 | -0.05210578
6954 | 2022/03/01 14:04:09 | 93812.1949 | 1800.0011 | 1 | 12 | 0 | 1 | 0 | 0 | 0 | 4.181471 | 0 | 5.209717 | 5.187043 | 30.59042 | 18.87667 |  | 4.188363e-06 |  | 0 | 0 | [16 empty] | 15.4373 | 0.03665388
6955 | 2022/03/01 14:09:09 | 94112.1939 | 2100.0001 | 1 | 12 | 0 | 1 | 0 | 0 | 0 | 4.181008 | 0 | 5.209717 | 5.187043 | 30.59042 | 18.87667 |  | -1.145911e-05 |  | 0 | 0 | [16 empty] | 15.41427 | 0.07201433
6956 | 2022/03/01 14:14:09 | 94412.195 | 2400.0012 | 1 | 12 | 0 | 1 | 0 | 0 | 0 | 4.180538 | 0 | 5.209717 | 5.187043 | 30.59042 | 18.87667 |  | -5.302756e-05 |  | 0 | 0 | [16 empty] | 14.97552 | -0.006995797
6957 | 2022/03/01 14:19:09 | 94712.1945 | 2700.0007 | 1 | 12 | 0 | 1 | 0 | 0 | 0 | 4.180629 | 0 | 5.209717 | 5.187043 | 30.59042 | 18.87667 |  | -7.34933e-06 |  | 0 | 0 | [16 empty] | 15.13506 | -0.05745828
6958 | 2022/03/01 14:24:09 | 95012.1945 | 3000.0007 | 1 | 12 | 0 | 1 | 0 | 0 | 0 | 4.180171 | 0 | 5.209717 | 5.187043 | 30.59042 | 18.87667 |  | -1.280195e-05 |  | 0 | [17 empty] | 15.41449 | 0.00662744
6959 | 2022/03/01 14:29:09 | 95312.1945 | 3300.0007 | 1 | 12 | 0 | 1 | 0 | 0 | 0 | 4.180058 | 0 | 5.209717 | 5.187043 | 30.59042 | 18.87667 |  | 6.875122e-06 |  | 0 | [17 empty] | 15.86039 | 0.02293646
6960 | 2022/03/01 14:34:09 | 95612.1939 | 3600.0001 | 1 | 12 | 0 | 1 | 0 | 0 | 0 | 4.179802 | 0 | 5.209717 | 5.187043 | 30.59042 | 18.87667 |  | -1.216986e-05 |  | 0 | [17 empty] | 15.85185 | 0.08188665
6961 | 2022/03/01 14:34:09 | 95612.1953 | 3600.0015 | 1 | 12 | 0 | 1 | 0 | 0 | 0 | 4.179802 | 0 | 5.209717 | 5.187043 | 30.59042 | 18.87667 |  | -1.216986e-05 | 0.02594698 | 0 | 0 | [16 empty] | 15.85185 | 0.08188665
6962 | 2022/03/01 14:40:00 | 95963.677 | 60.0009 | 1 | 14 | 0 | 1 | 0 | 0 | 0 | 4.179811 | 0 | 5.209717 | 5.187043 | 30.59042 | 18.87667 |  | -9.877476e-06 | [19 empty] | 15.30418 | -0.1018691
6963 | 2022/03/01 14:41:00 | 96023.6767 | 120.0006 | 1 | 14 | 0 | 1 | 0 | 0 | 0 | 4.179851 | 0 | 5.209717 | 5.187043 | 30.59042 | 18.87667 |  | -2.528739e-05 | [19 empty] | 15.4516 | 0.01259089
6964 | 2022/03/01 14:42:00 | 96083.6775 | 180.0014 | 1 | 14 | 0 | 1 | 0 | 0 | 0 | 4.179729 | 0 | 5.209717 | 5.187043 | 30.59042 | 18.87667 |  | -2.165286e-05 |  | 0 | 0 | [16 empty] | 15.36886 | -0.063622
6965 | 2022/03/01 14:43:00 | 96143.6767 | 240.0006 | 1 | 14 | 0 | 1 | 0 | 0 | 0 | 4.179377 | 0 | 5.209717 | 5.187043 | 30.59042 | 18.87667 |  | 1.801786e-05 | [19 empty] | 15.53725 | 0.04930556
6966 | 2022/03/01 14:44:00 | 96203.6765 | 300.0004 | 1 | 14 | 0 | 1 | 0 | 0 | 0 | 4.17968 | 0 | 5.209717 | 5.187043 | 30.59042 | 18.87667 |  | 7.902374e-07 |  | 0 | 0 | [16 empty] | 15.21866 | -0.05996823
6967 | 2022/03/01 14:44:00 | 96203.678 | 300.0019 | 1 | 14 | 0 | 1 | 0 | 0 | 0 | 4.17968 | 0 | 5.209717 | 5.187043 | 30.59042 | 18.87667 |  | 7.902374e-07 | 0.02594698 | 0 | 0 | [16 empty] | 15.21866 | -0.05996823
6968 | 2022/03/01 14:44:00 | 96203.9652 | 0.2504 | 1 | 15 | 0 | 1 | 0 | 0 | -3.499477 | 3.62371 | -12.68109 | 5.20853 | 5.187043 | 30.586 | 18.87667 |  | -0.5393127 |  | 0.004701409 | 212.7022 | [16 empty] | 15.36567 | 0.004082322
6969 | 2022/03/01 14:44:01 | 96204.2151 | 0.5003 | 1 | 15 | 0 | 1 | 0 | 0 | -6.520401 | 3.602812 | -23.49178 | 5.207254 | 5.187043 | 30.58139 | 18.87667 |  | -0.07813992 |  | 0.06144647 | 15.76444 | [16 empty] | 15.36567 | 0.004082322
6970 | 2022/03/01 14:44:01 | 96204.4653 | 0.7505 | 1 | 15 | 0 | 1 | 0 | 0 | -8.883937 | 3.591665 | -31.90813 | 5.205972 | 5.187043 | 30.57678 | 18.87667 | [21 empty] | 15.36567 | 0.004082322
6971 | 2022/03/01 14:44:01 | 96204.7149 | 1.0001 | 1 | 15 | 0 | 1 | 0 | 0 | -10.81869 | 3.582813 | -38.76134 | 5.204692 | 5.187043 | 30.57219 | 18.87667 | [21 empty] | 15.55641 | 0.05960643
6972 | 2022/03/01 14:44:01 | 96204.9662 | 1.2514 | 1 | 15 | 0 | 1 | 0 | 0 | -12.36282 | 3.575641 | -44.20501 | 5.203404 | 5.187043 | 30.56758 | 18.87667 | [21 empty] | 15.55641 | 0.05960643
6973 | 2022/03/01 14:44:02 | 96205.2149 | 1.5001 | 1 | 15 | 0 | 1 | 0 | 0 | -13.5706 | 3.569381 | -48.43864 | 5.20213 | 5.187043 | 30.56303 | 18.87667 |  | -0.02743857 |  | 0.1942086 | 5.972355 | [16 empty] | 15.55641 | 0.05960643
6974 | 2022/03/01 14:44:02 | 96205.466 | 1.7512 | 1 | 15 | 0 | 1 | 0 | 0 | -14.55891 | 3.564014 | -51.88816 | 5.200846 | 5.187043 | 30.55845 | 18.87667 | [21 empty] | 15.46115 | 0.05960643
6975 | 2022/03/01 14:44:02 | 96205.7159 | 2.0011 | 1 | 15 | 0 | 1 | 0 | 0 | -15.34764 | 3.558833 | -54.61969 | 5.199566 | 5.187043 | 30.55389 | 18.87667 | [21 empty] | 15.46115 | 0.05960643
6976 | 2022/03/01 14:44:02 | 96205.9653 | 2.2505 | 1 | 15 | 0 | 1 | 0 | 0 | -15.96463 | 3.554436 | -56.74526 | 5.198288 | 5.187043 | 30.54935 | 18.87667 | [21 empty] | 15.30177 | -0.0795728
6977 | 2022/03/01 14:44:03 | 96206.2158 | 2.501 | 1 | 15 | 0 | 1 | 0 | 0 | -16.46961 | 3.54981 | -58.46399 | 5.197004 | 5.187043 | 30.54479 | 18.87667 |  | -0.01853339 |  | 0.2788171 | 4.006414 | [16 empty] | 15.30177 | -0.0795728
6978 | 2022/03/01 14:44:03 | 96206.4662 | 2.7514 | 1 | 15 | 0 | 1 | 0 | 0 | -16.87263 | 3.545802 | -59.82701 | 5.195723 | 5.187043 | 30.54024 | 18.87667 | [21 empty] | 15.30177 | -0.0795728
6979 | 2022/03/01 14:44:03 | 96206.7157 | 3.0009 | 1 | 15 | 0 | 1 | 0 | 0 | -17.18791 | 3.54172 | -60.87476 | 5.194444 | 5.187043 | 30.53571 | 18.87667 | [21 empty] | 15.42639 | 0.03894091
6980 | 2022/03/01 14:44:03 | 96206.9661 | 3.2513 | 1 | 15 | 0 | 1 | 0 | 0 | -17.44588 | 3.538733 | -61.73631 | 5.193161 | 5.187043 | 30.53116 | 18.87667 | [21 empty] | 15.42639 | 0.03894091
6981 | 2022/03/01 14:44:04 | 96207.216 | 3.5012 | 1 | 15 | 0 | 1 | 0 | 0 | -17.65176 | 3.535012 | -62.39918 | 5.191881 | 5.187043 | 30.52664 | 18.87667 |  | -0.01436104 |  | 0.3770897 | 2.744642 | [16 empty] | 15.42639 | 0.03894091
6982 | 2022/03/01 14:44:04 | 96207.4661 | 3.7513 | 1 | 15 | 0 | 1 | 0 | 0 | -17.81273 | 3.532043 | -62.91533 | 5.1906 | 5.187043 | 30.52211 | 18.87667 | [21 empty] | 15.71865 | 0.03894091
6983 | 2022/03/01 14:44:04 | 96207.7157 | 4.0009 | 1 | 15 | 0 | 1 | 0 | 0 | -17.94446 | 3.528907 | -63.32433 | 5.189321 | 5.187043 | 30.5176 | 18.87667 | [21 empty] | 15.71865 | 0.03894091
6984 | 2022/03/01 14:44:04 | 96207.9664 | 4.2516 | 1 | 15 | 0 | 1 | 0 | 0 | -18.04958 | 3.526114 | -63.64488 | 5.188038 | 5.187043 | 30.51307 | 18.87667 | [21 empty] | 15.71865 | 0.03894091
6985 | 2022/03/01 14:44:05 | 96208.215 | 4.5002 | 1 | 15 | 0 | 1 | 0 | 0 | -18.13183 | 3.523108 | -63.8804 | 5.186764 | 5.187043 | 30.50858 | 18.87667 |  | -0.01281808 |  | 0.4170463 | 2.481368 | [16 empty] | 15.72361 | 0.09288251
6986 | 2022/03/01 14:44:05 | 96208.4654 | 4.7506 | 1 | 15 | 0 | 1 | 0 | 0 | -18.1992 | 3.520741 | -64.07467 | 5.185481 | 5.187043 | 30.50406 | 18.87667 | [21 empty] | 15.72361 | 0.09288251
6987 | 2022/03/01 14:44:05 | 96208.715 | 5.0002 | 1 | 15 | 0 | 1 | 0 | 0 | -18.25195 | 3.517938 | -64.20923 | 5.1842 | 5.187043 | 30.49955 | 18.87667 | [21 empty] | 15.72361 | 0.09288251
6988 | 2022/03/01 14:44:05 | 96208.9652 | 5.2504 | 1 | 15 | 0 | 1 | 0 | 0 | -18.29515 | 3.515869 | -64.32335 | 5.182922 | 5.187043 | 30.49506 | 18.87667 | [21 empty] | 15.5811 | -0.04453301
6989 | 2022/03/01 14:44:06 | 96209.2152 | 5.5004 | 1 | 15 | 0 | 1 | 0 | 0 | -18.32968 | 3.513214 | -64.39609 | 5.181637 | 5.187043 | 30.49054 | 18.87667 |  | -0.0101142 |  | 0.5182247 | 2.046051 | [16 empty] | 15.5811 | -0.04453301
6990 | 2022/03/01 14:44:06 | 96209.4654 | 5.7506 | 1 | 15 | 0 | 1 | 0 | 0 | -18.35662 | 3.51118 | -64.4534 | 5.180354 | 5.187043 | 30.48604 | 18.87667 | [21 empty] | 15.5811 | -0.04453301
6991 | 2022/03/01 14:44:06 | 96209.7149 | 6.0001 | 1 | 15 | 0 | 1 | 0 | 0 | -18.37862 | 3.509011 | -64.49078 | 5.179077 | 5.187043 | 30.48155 | 18.87667 | [21 empty] | 15.76682 | -0.04453301
6992 | 2022/03/01 14:44:06 | 96209.9653 | 6.2505 | 1 | 15 | 0 | 1 | 0 | 0 | -18.39604 | 3.506942 | -64.51385 | 5.177797 | 5.187043 | 30.47706 | 18.87667 | [21 empty] | 15.76682 | -0.04453301
6993 | 2022/03/01 14:44:07 | 96210.2157 | 6.5009 | 1 | 15 | 0 | 1 | 0 | 0 | -18.40961 | 3.504853 | -64.52298 | 5.176511 | 5.187043 | 30.47256 | 18.87667 |  | -0.007998474 |  | 0.6221094 | 1.692792 | [16 empty] | 15.76682 | -0.04453301
6994 | 2022/03/01 14:44:07 | 96210.4655 | 6.7507 | 1 | 15 | 0 | 1 | 0 | 0 | -18.42067 | 3.503266 | -64.53251 | 5.175231 | 5.187043 | 30.46807 | 18.87667 | [21 empty] | 16.08124 | 0.1562935
6995 | 2022/03/01 14:44:07 | 96210.716 | 7.0012 | 1 | 15 | 0 | 1 | 0 | 0 | -18.42959 | 3.501094 | -64.52373 | 5.173948 | 5.187043 | 30.46358 | 18.87667 | [21 empty] | 16.08124 | 0.1562935
6996 | 2022/03/01 14:44:07 | 96210.9652 | 7.2504 | 1 | 15 | 0 | 1 | 0 | 0 | -18.43668 | 3.49951 | -64.51935 | 5.172677 | 5.187043 | 30.45913 | 18.87667 | [21 empty] | 16.10563 | 0.007619858
6997 | 2022/03/01 14:44:08 | 96211.2158 | 7.501 | 1 | 15 | 0 | 1 | 0 | 0 | -18.44258 | 3.497945 | -64.51113 | 5.17139 | 5.187043 | 30.45463 | 18.87667 |  | -0.006580671 |  | 0.7067627 | [17 empty] | 16.10563 | 0.007619858
6998 | 2022/03/01 14:44:08 | 96211.4664 | 7.7516 | 1 | 15 | 0 | 1 | 0 | 0 | -18.44736 | 3.496284 | -64.49721 | 5.170107 | 5.187043 | 30.45014 | 18.87667 | [21 empty] | 16.10563 | 0.007619858
6999 | 2022/03/01 14:44:08 | 96211.7157 | 8.0009 | 1 | 15 | 0 | 1 | 0 | 0 | -18.45105 | 3.494651 | -64.47998 | 5.168829 | 5.187043 | 30.44567 | 18.87667 | [21 empty] | 16.02325 | 0.007619858
7000 | 2022/03/01 14:44:08 | 96211.9663 | 8.2515 | 1 | 15 | 0 | 1 | 0 | 0 | -18.45395 | 3.493005 | -64.45974 | 5.167543 | 5.187043 | 30.44118 | 18.87667 | [21 empty] | 16.02325 | 0.007619858
7001 | 2022/03/01 14:44:09 | 96212.2149 | 8.5001 | 1 | 15 | 0 | 1 | 0 | 0 | -18.45615 | 3.491867 | -64.44642 | 5.166269 | 5.187043 | 30.43673 | 18.87667 |  | -0.005946292 |  | 0.754965 | 1.37987 | [16 empty] | 16.02325 | 0.007619858
7002 | 2022/03/01 14:44:09 | 96212.4661 | 8.7513 | 1 | 15 | 0 | 1 | 0 | 0 | -18.45794 | 3.490289 | -64.42354 | 5.164985 | 5.187043 | 30.43225 | 18.87667 | [21 empty] | 16.18012 | 0.023278
7003 | 2022/03/01 14:44:09 | 96212.716 | 9.0012 | 1 | 15 | 0 | 1 | 0 | 0 | -18.45939 | 3.489018 | -64.40514 | 5.163705 | 5.187043 | 30.42778 | 18.87667 | [21 empty] | 16.18012 | 0.023278
7004 | 2022/03/01 14:44:09 | 96212.9652 | 9.2504 | 1 | 15 | 0 | 1 | 0 | 0 | -18.46054 | 3.487575 | -64.38252 | 5.16243 | 5.187043 | 30.42333 | 18.87667 | [21 empty] | 16.18012 | 0.023278
7005 | 2022/03/01 14:44:10 | 96213.2159 | 9.5011 | 1 | 15 | 0 | 1 | 0 | 0 | -18.46151 | 3.486578 | -64.36749 | 5.161143 | 5.187043 | 30.41884 | 18.87667 |  | -0.005534558 |  | 0.8225806 | [17 empty] | 16.42016 | 0.07501483
7006 | 2022/03/01 14:44:10 | 96213.4656 | 9.7508 | 1 | 15 | 0 | 1 | 0 | 0 | -18.46226 | 3.485261 | -64.34579 | 5.159865 | 5.187043 | 30.41439 | 18.87667 | [21 empty] | 16.42016 | 0.07501483
7007 | 2022/03/01 14:44:10 | 96213.7149 | 10.0001 | 1 | 15 | 0 | 1 | 0 | 0 | -18.46281 | 3.48422 | -64.32849 | 5.158589 | 5.187043 | 30.40994 | 18.87667 | [21 empty] | 16.42016 | 0.07501483
7008 | 2022/03/01 14:44:10 | 96213.7164 | 10.0016 | 1 | 15 | 0 | 1 | 0 | 0 | -18.46281 | 3.48422 | -64.32849 | 5.158581 | 5.187043 | 30.40991 | 18.87667 |  | -0.00447156 | 0.02594698 | 1.003409 | 1.090937 | [16 empty] | 16.42016 | 0.07501483
7009 | 2022/03/01 14:44:11 | 96214.7525 | 1.0001 | 1 | 16 | 0 | 1 | 0 | 0 | 0 | 4.011517 | 0 | 5.158561 | 5.187043 | 30.40985 | 18.87667 |  | 0.03094258 | [19 empty] | 16.48847 | 0.02134562
7010 | 2022/03/01 14:44:12 | 96215.7526 | 2.0002 | 1 | 16 | 0 | 1 | 0 | 0 | 0 | 4.032131 | 0 | 5.158561 | 5.187043 | 30.40985 | 18.87667 |  | 0.01736881 | [19 empty] | 16.62024 | 0.04117906
7011 | 2022/03/01 14:44:13 | 96216.7527 | 3.0003 | 1 | 16 | 0 | 1 | 0 | 0 | 0 | 4.044505 | 0 | 5.158561 | 5.187043 | 30.40985 | 18.87667 |  | 0.01199433 | [19 empty] | 16.92775 | 0.0960952
7012 | 2022/03/01 14:44:14 | 96217.7533 | 4.0009 | 1 | 16 | 0 | 1 | 0 | 0 | 0 | 4.053953 | 0 | 5.158561 | 5.187043 | 30.40985 | 18.87667 |  | 0.00853967 | [19 empty] | 16.81919 | -0.03392279
7013 | 2022/03/01 14:44:15 | 96218.7536 | 5.0012 | 1 | 16 | 0 | 1 | 0 | 0 | 0 | 4.060915 | 0 | 5.158561 | 5.187043 | 30.40985 | 18.87667 |  | 0.008372118 | [19 empty] | 16.8568 | -0.03392279
7014 | 2022/03/01 14:44:16 | 96219.7525 | 6.0001 | 1 | 16 | 0 | 1 | 0 | 0 | 0 | 4.0665 | 0 | 5.158561 | 5.187043 | 30.40985 | 18.87667 |  | 0.006041925 | [19 empty] | 17.11757 | -0.01589775
7015 | 2022/03/01 14:44:17 | 96220.7534 | 7.001 | 1 | 16 | 0 | 1 | 0 | 0 | 0 | 4.071301 | 0 | 5.158561 | 5.187043 | 30.40985 | 18.87667 |  | 0.00479055 | [19 empty] | 16.98532 | -0.01589775
7016 | 2022/03/01 14:44:18 | 96221.7525 | 8.0001 | 1 | 16 | 0 | 1 | 0 | 0 | 0 | 4.075566 | 0 | 5.158561 | 5.187043 | 30.40985 | 18.87667 |  | 0.004360882 | [19 empty] | 17.29082 | 0.0952661
7017 | 2022/03/01 14:44:19 | 96222.7526 | 9.0002 | 1 | 16 | 0 | 1 | 0 | 0 | 0 | 4.07892 | 0 | 5.158561 | 5.187043 | 30.40985 | 18.87667 |  | 0.003158137 | [19 empty] | 17.24602 | 0.0952661
7018 | 2022/03/01 14:44:20 | 96223.7526 | 10.0002 | 1 | 16 | 0 | 1 | 0 | 0 | 0 | 4.082297 | 0 | 5.158561 | 5.187043 | 30.40985 | 18.87667 |  | 0.003238844 | [19 empty] | 16.99691 | -0.09184659
7019 | 2022/03/01 14:44:21 | 96224.7536 | 11.0012 | 1 | 16 | 0 | 1 | 0 | 0 | 0 | 4.084843 | 0 | 5.158561 | 5.187043 | 30.40985 | 18.87667 |  | 0.003241833 | [19 empty] | 17.37297 | 0.04566491
7020 | 2022/03/01 14:44:22 | 96225.7528 | 12.0004 | 1 | 16 | 0 | 1 | 0 | 0 | 0 | 4.087228 | 0 | 5.158561 | 5.187043 | 30.40985 | 18.87667 |  | 0.002618039 | [19 empty] | 17.25557 | 0.03516436
7021 | 2022/03/01 14:44:23 | 96226.7528 | 13.0004 | 1 | 16 | 0 | 1 | 0 | 0 | 0 | 4.089449 | 0 | 5.158561 | 5.187043 | 30.40985 | 18.87667 |  | 0.002418302 | [19 empty] | 17.16076 | -0.05198061
7022 | 2022/03/01 14:44:24 | 96227.7527 | 14.0003 | 1 | 16 | 0 | 1 | 0 | 0 | 0 | 4.091658 | 0 | 5.158561 | 5.187043 | 30.40985 | 18.87667 |  | 0.002388103 | [19 empty] | 17.3811 | 0.0912106
7023 | 2022/03/01 14:44:25 | 96228.7526 | 15.0002 | 1 | 16 | 0 | 1 | 0 | 0 | 0 | 4.093569 | 0 | 5.158561 | 5.187043 | 30.40985 | 18.87667 |  | 0.002054025 | [19 empty] | 17.27757 | -0.03235281
7024 | 2022/03/01 14:44:26 | 96229.7527 | 16.0003 | 1 | 16 | 0 | 1 | 0 | 0 | 0 | 4.095377 | 0 | 5.158561 | 5.187043 | 30.40985 | 18.87667 |  | 0.001791757 | [19 empty] | 17.29345 | 0.004960895
7025 | 2022/03/01 14:44:27 | 96230.7528 | 17.0004 | 1 | 16 | 0 | 1 | 0 | 0 | 0 | 4.096953 | 0 | 5.158561 | 5.187043 | 30.40985 | 18.87667 | [21 empty] | 17.44671 | 0.04789412
7026 | 2022/03/01 14:44:28 | 96231.7527 | 18.0003 | 1 | 16 | 0 | 1 | 0 | 0 | 0 | 4.098441 | 0 | 5.158561 | 5.187043 | 30.40985 | 18.87667 |  | 0.001758378 | [19 empty] | 17.0867 | -0.1125038
7027 | 2022/03/01 14:44:29 | 96232.7526 | 19.0002 | 1 | 16 | 0 | 1 | 0 | 0 | 0 | 4.100087 | 0 | 5.158561 | 5.187043 | 30.40985 | 18.87667 |  | 0.001313388 | [19 empty] | 17.3663 | 0.08737564
7028 | 2022/03/01 14:44:30 | 96233.7529 | 20.0005 | 1 | 16 | 0 | 1 | 0 | 0 | 0 | 4.101304 | 0 | 5.158561 | 5.187043 | 30.40985 | 18.87667 | [21 empty] | 17.45799 | 0.08737564
7029 | 2022/03/01 14:44:31 | 96234.7527 | 21.0003 | 1 | 16 | 0 | 1 | 0 | 0 | 0 | 4.102798 | 0 | 5.158561 | 5.187043 | 30.40985 | 18.87667 |  | 0.001357154 | [19 empty] | 17.16187 | 0.003429055
7030 | 2022/03/01 14:44:32 | 96235.7529 | 22.0005 | 1 | 16 | 0 | 1 | 0 | 0 | 0 | 4.103984 | 0 | 5.158561 | 5.187043 | 30.40985 | 18.87667 |  | 0.001510881 | [19 empty] | 17.42413 | 0.003429055
7031 | 2022/03/01 14:44:33 | 96236.7536 | 23.0012 | 1 | 16 | 0 | 1 | 0 | 0 | 0 | 4.105125 | 0 | 5.158561 | 5.187043 | 30.40985 | 18.87667 | [21 empty] | 17.2399 | -0.03076613
7032 | 2022/03/01 14:44:34 | 96237.7527 | 24.0003 | 1 | 16 | 0 | 1 | 0 | 0 | 0 | 4.106223 | 0 | 5.158561 | 5.187043 | 30.40985 | 18.87667 |  | 0.001037154 | [19 empty] | 17.22028 | -0.03076613
7033 | 2022/03/01 14:44:35 | 96238.7528 | 25.0004 | 1 | 16 | 0 | 1 | 0 | 0 | 0 | 4.107393 | 0 | 5.158561 | 5.187043 | 30.40985 | 18.87667 |  | 0.001051413 | [19 empty] | 17.45162 | 0.06616235
7034 | 2022/03/01 14:44:36 | 96239.7527 | 26.0003 | 1 | 16 | 0 | 1 | 0 | 0 | 0 | 4.108342 | 0 | 5.158561 | 5.187043 | 30.40985 | 18.87667 | [21 empty] | 17.14336 | -0.0327909
7035 | 2022/03/01 14:44:37 | 96240.7528 | 27.0004 | 1 | 16 | 0 | 1 | 0 | 0 | 0 | 4.109127 | 0 | 5.158561 | 5.187043 | 30.40985 | 18.87667 |  | 0.001123622 | [19 empty] | 17.22606 | -0.03769755
7036 | 2022/03/01 14:44:38 | 96241.7529 | 28.0005 | 1 | 16 | 0 | 1 | 0 | 0 | 0 | 4.110167 | 0 | 5.158561 | 5.187043 | 30.40985 | 18.87667 | [21 empty] | 17.28075 | 0.05433261
7037 | 2022/03/01 14:44:39 | 96242.753 | 29.0006 | 1 | 16 | 0 | 1 | 0 | 0 | 0 | 4.110838 | 0 | 5.158561 | 5.187043 | 30.40985 | 18.87667 |  | 0.0007449177 | [19 empty] | 17.16703 | -0.07277906
7038 | 2022/03/01 14:44:40 | 96243.753 | 30.0006 | 1 | 16 | 0 | 1 | 0 | 0 | 0 | 4.111704 | 0 | 5.158561 | 5.187043 | 30.40985 | 18.87667 | [21 empty] | 17.32466 | 0.04925847
7039 | 2022/03/01 14:44:41 | 96244.7529 | 31.0005 | 1 | 16 | 0 | 1 | 0 | 0 | 0 | 4.112181 | 0 | 5.158561 | 5.187043 | 30.40985 | 18.87667 |  | 0.0009050225 | [19 empty] | 17.17488 | -0.04680336
7040 | 2022/03/01 14:44:42 | 96245.7538 | 32.0014 | 1 | 16 | 0 | 1 | 0 | 0 | 0 | 4.113043 | 0 | 5.158561 | 5.187043 | 30.40985 | 18.87667 | [21 empty] | 17.17107 | -0.001191497
7041 | 2022/03/01 14:44:43 | 96246.753 | 33.0006 | 1 | 16 | 0 | 1 | 0 | 0 | 0 | 4.113678 | 0 | 5.158561 | 5.187043 | 30.40985 | 18.87667 | [21 empty] | 17.36028 | 0.0591284
7042 | 2022/03/01 14:44:44 | 96247.753 | 34.0006 | 1 | 16 | 0 | 1 | 0 | 0 | 0 | 4.114427 | 0 | 5.158561 | 5.187043 | 30.40985 | 18.87667 |  | 0.0006401928 | [19 empty] | 17.12571 | -0.07330537
7043 | 2022/03/01 14:44:45 | 96248.7529 | 35.0005 | 1 | 16 | 0 | 1 | 0 | 0 | 0 | 4.115024 | 0 | 5.158561 | 5.187043 | 30.40985 | 18.87667 | [21 empty] | 17.20931 | -0.07330537
7044 | 2022/03/01 14:44:46 | 96249.7528 | 36.0004 | 1 | 16 | 0 | 1 | 0 | 0 | 0 | 4.115619 | 0 | 5.158561 | 5.187043 | 30.40985 | 18.87667 |  | 0.0007151418 | [19 empty] | 17.30297 | -0.03525913
7045 | 2022/03/01 14:44:47 | 96250.7529 | 37.0005 | 1 | 16 | 0 | 1 | 0 | 0 | 0 | 4.116156 | 0 | 5.158561 | 5.187043 | 30.40985 | 18.87667 | [21 empty] | 17.07684 | -0.03525913
7046 | 2022/03/01 14:44:48 | 96251.7529 | 38.0005 | 1 | 16 | 0 | 1 | 0 | 0 | 0 | 4.116797 | 0 | 5.158561 | 5.187043 | 30.40985 | 18.87667 |  | 0.0006555663 | [19 empty] | 17.36927 | 0.02910793
7047 | 2022/03/01 14:44:49 | 96252.7531 | 39.0007 | 1 | 16 | 0 | 1 | 0 | 0 | 0 | 4.117126 | 0 | 5.158561 | 5.187043 | 30.40985 | 18.87667 | [21 empty] | 17.16329 | 0.02910793
7048 | 2022/03/01 14:44:50 | 96253.753 | 40.0006 | 1 | 16 | 0 | 1 | 0 | 0 | 0 | 4.11799 | 0 | 5.158561 | 5.187043 | 30.40985 | 18.87667 | [21 empty] | 17.21011 | -0.0497371
7049 | 2022/03/01 14:44:50 | 96253.7547 | 40.0023 | 1 | 16 | 0 | 1 | 0 | 0 | 0 | 4.11799 | 0 | 5.158561 | 5.187043 | 30.40985 | 18.87667 |  | 0.0006555663 | 0.02594698 | 0 | 0 | [16 empty] | 17.21011 | -0.0497371
7050 | 2022/03/01 14:44:50 | 96254.0411 | 0.2513 | 1 | 17 | 0 | 1 | 0 | 0 | 3.043556 | 4.200415 | 12.7842 | 5.15875 | 5.187204 | 30.41064 | 18.87733 |  | 0.3863191 |  | 0.0007393886 | 1352.469 | [16 empty] | 17.32358 | 0.0354594
7051 | 2022/03/01 14:44:51 | 96254.2909 | 0.5011 | 1 | 17 | 0 | 1 | 0 | 0 | 2.970871 | 4.200086 | 12.47791 | 5.158936 | 5.187204 | 30.41142 | 18.87733 | [21 empty] | 17.32358 | 0.0354594
7052 | 2022/03/01 14:44:51 | 96254.5402 | 0.7504 | 1 | 17 | 0 | 1 | 0 | 0 | 2.89551 | 4.200065 | 12.16133 | 5.159115 | 5.187204 | 30.41217 | 18.87733 | [21 empty] | 17.32358 | 0.0354594
7053 | 2022/03/01 14:44:51 | 96254.7899 | 1.0001 | 1 | 17 | 0 | 1 | 0 | 0 | 2.817472 | 4.200023 | 11.83345 | 5.159289 | 5.187204 | 30.4129 | 18.87733 | [21 empty] | 17.27494 | 0.0354594
7054 | 2022/03/01 14:44:51 | 96255.0403 | 1.2505 | 1 | 17 | 0 | 1 | 0 | 0 | 2.739779 | 4.200053 | 11.50722 | 5.159458 | 5.187204 | 30.41361 | 18.87733 | [21 empty] | 17.27494 | 0.0354594
7055 | 2022/03/01 14:44:52 | 96255.2907 | 1.5009 | 1 | 17 | 0 | 1 | 0 | 0 | 2.670259 | 4.199992 | 11.21507 | 5.159625 | 5.187204 | 30.41431 | 18.87733 |  | -0.002416708 | [19 empty] | 17.02423 | -0.0935477
7056 | 2022/03/01 14:44:52 | 96255.5404 | 1.7506 | 1 | 17 | 0 | 1 | 0 | 0 | 2.605505 | 4.200107 | 10.9434 | 5.159787 | 5.187204 | 30.415 | 18.87733 | [21 empty] | 17.02423 | -0.0935477
7057 | 2022/03/01 14:44:52 | 96255.7899 | 2.0001 | 1 | 17 | 0 | 1 | 0 | 0 | 2.548051 | 4.199803 | 10.70131 | 5.159948 | 5.187204 | 30.41567 | 18.87733 | [21 empty] | 17.02423 | -0.0935477
7058 | 2022/03/01 14:44:52 | 96256.0402 | 2.2504 | 1 | 17 | 0 | 1 | 0 | 0 | 2.494676 | 4.200172 | 10.47807 | 5.160106 | 5.187204 | 30.41634 | 18.87733 | [21 empty] | 17.26716 | 0.07591605
7059 | 2022/03/01 14:44:53 | 96256.2906 | 2.5008 | 1 | 17 | 0 | 1 | 0 | 0 | 2.446505 | 4.199916 | 10.27512 | 5.160263 | 5.187204 | 30.41699 | 18.87733 | [21 empty] | 17.26716 | 0.07591605
7060 | 2022/03/01 14:44:53 | 96256.5411 | 2.7513 | 1 | 17 | 0 | 1 | 0 | 0 | 2.402674 | 4.200112 | 10.0915 | 5.160418 | 5.187204 | 30.41764 | 18.87733 | [21 empty] | 17.26716 | 0.07591605
7061 | 2022/03/01 14:44:53 | 96256.7906 | 3.0008 | 1 | 17 | 0 | 1 | 0 | 0 | 2.36378 | 4.200008 | 9.927895 | 5.160571 | 5.187204 | 30.41829 | 18.87733 | [21 empty] | 17.3562 | 0.07591605
7062 | 2022/03/01 14:44:53 | 96257.0411 | 3.2513 | 1 | 17 | 0 | 1 | 0 | 0 | 2.327231 | 4.200169 | 9.774764 | 5.160722 | 5.187204 | 30.41892 | 18.87733 | [21 empty] | 17.3562 | 0.07591605
7063 | 2022/03/01 14:44:54 | 96257.2907 | 3.5009 | 1 | 17 | 0 | 1 | 0 | 0 | 2.294207 | 4.199906 | 9.635454 | 5.160872 | 5.187204 | 30.41955 | 18.87733 | [21 empty] | 17.3562 | 0.07591605
7064 | 2022/03/01 14:44:54 | 96257.541 | 3.7512 | 1 | 17 | 0 | 1 | 0 | 0 | 2.262613 | 4.200101 | 9.503203 | 5.16102 | 5.187204 | 30.42018 | 18.87733 | [21 empty] | 17.1598 | -0.03355086
7065 | 2022/03/01 14:44:54 | 96257.7901 | 4.0003 | 1 | 17 | 0 | 1 | 0 | 0 | 2.233156 | 4.199921 | 9.379079 | 5.161167 | 5.187204 | 30.42079 | 18.87733 | [21 empty] | 17.1598 | -0.03355086
7066 | 2022/03/01 14:44:54 | 96258.0403 | 4.2505 | 1 | 17 | 0 | 1 | 0 | 0 | 2.206369 | 4.199938 | 9.266613 | 5.161313 | 5.187204 | 30.4214 | 18.87733 | [21 empty] | 17.1598 | -0.03355086
7067 | 2022/03/01 14:44:55 | 96258.2899 | 4.5001 | 1 | 17 | 0 | 1 | 0 | 0 | 2.180502 | 4.199978 | 9.15806 | 5.161457 | 5.187204 | 30.42201 | 18.87733 | [21 empty] | 17.11124 | -0.01517415
7068 | 2022/03/01 14:44:55 | 96258.5402 | 4.7504 | 1 | 17 | 0 | 1 | 0 | 0 | 2.155982 | 4.199971 | 9.055062 | 5.161599 | 5.187204 | 30.42261 | 18.87733 | [21 empty] | 17.11124 | -0.01517415
7069 | 2022/03/01 14:44:55 | 96258.7905 | 5.0007 | 1 | 17 | 0 | 1 | 0 | 0 | 2.133306 | 4.199981 | 8.959845 | 5.161741 | 5.187204 | 30.4232 | 18.87733 | [21 empty] | 17.11124 | -0.01517415
7070 | 2022/03/01 14:44:55 | 96259.0403 | 5.2505 | 1 | 17 | 0 | 1 | 0 | 0 | 2.111267 | 4.199999 | 8.867319 | 5.161881 | 5.187204 | 30.42379 | 18.87733 | [21 empty] | 17.38799 | -0.01517415
7071 | 2022/03/01 14:44:56 | 96259.2908 | 5.501 | 1 | 17 | 0 | 1 | 0 | 0 | 2.09036 | 4.199973 | 8.779456 | 5.162021 | 5.187204 | 30.42438 | 18.87733 | [21 empty] | 17.38799 | -0.01517415
7072 | 2022/03/01 14:44:56 | 96259.5402 | 5.7504 | 1 | 17 | 0 | 1 | 0 | 0 | 2.070937 | 4.200043 | 8.698024 | 5.162159 | 5.187204 | 30.42496 | 18.87733 | [21 empty] | 17.38799 | -0.01517415
7073 | 2022/03/01 14:44:56 | 96259.7901 | 6.0003 | 1 | 17 | 0 | 1 | 0 | 0 | 2.052046 | 4.19997 | 8.618532 | 5.162296 | 5.187204 | 30.42553 | 18.87733 | [21 empty] | 17.22959 | 0.03698349
7074 | 2022/03/01 14:44:56 | 96260.0413 | 6.2515 | 1 | 17 | 0 | 1 | 0 | 0 | 2.033841 | 4.200068 | 8.542271 | 5.162433 | 5.187204 | 30.42611 | 18.87733 | [21 empty] | 17.22959 | 0.03698349
7075 | 2022/03/01 14:44:57 | 96260.2899 | 6.5001 | 1 | 17 | 0 | 1 | 0 | 0 | 2.016726 | 4.20006 | 8.47037 | 5.162567 | 5.187204 | 30.42667 | 18.87733 | [21 empty] | 17.09556 | -0.0418818
7076 | 2022/03/01 14:44:57 | 96260.5398 | 6.75 | 1 | 17 | 0 | 1 | 0 | 0 | 1.999996 | 4.199988 | 8.399959 | 5.162701 | 5.187204 | 30.42723 | 18.87733 | [21 empty] | 17.09556 | -0.0418818
7077 | 2022/03/01 14:44:57 | 96260.79 | 7.0002 | 1 | 17 | 0 | 1 | 0 | 0 | 1.984127 | 4.199912 | 8.333159 | 5.162835 | 5.187204 | 30.4278 | 18.87733 | [21 empty] | 17.09556 | -0.0418818
7078 | 2022/03/01 14:44:57 | 96261.0403 | 7.2505 | 1 | 17 | 0 | 1 | 0 | 0 | 1.968349 | 4.200044 | 8.267152 | 5.162967 | 5.187204 | 30.42835 | 18.87733 | [21 empty] | 17.23913 | -0.0418818
7079 | 2022/03/01 14:44:58 | 96261.2902 | 7.5004 | 1 | 17 | 0 | 1 | 0 | 0 | 1.952813 | 4.200039 | 8.201891 | 5.163098 | 5.187204 | 30.4289 | 18.87733 | [21 empty] | 17.23913 | -0.0418818
7080 | 2022/03/01 14:44:58 | 96261.5413 | 7.7515 | 1 | 17 | 0 | 1 | 0 | 0 | 1.938138 | 4.200067 | 8.140309 | 5.163229 | 5.187204 | 30.42945 | 18.87733 | [21 empty] | 17.23913 | -0.0418818
7081 | 2022/03/01 14:44:58 | 96261.79 | 8.0002 | 1 | 17 | 0 | 1 | 0 | 0 | 1.923399 | 4.19997 | 8.078218 | 5.163358 | 5.187204 | 30.42999 | 18.87733 | [21 empty] | 17.34811 | 0.07892013
7082 | 2022/03/01 14:44:58 | 96262.0404 | 8.2506 | 1 | 17 | 0 | 1 | 0 | 0 | 1.909179 | 4.199986 | 8.018525 | 5.163487 | 5.187204 | 30.43053 | 18.87733 | [21 empty] | 17.34811 | 0.07892013
7083 | 2022/03/01 14:44:59 | 96262.2899 | 8.5001 | 1 | 17 | 0 | 1 | 0 | 0 | 1.895415 | 4.199975 | 7.960696 | 5.163614 | 5.187204 | 30.43107 | 18.87733 | [21 empty] | 17.34811 | 0.07892013
7084 | 2022/03/01 14:44:59 | 96262.5398 | 8.75 | 1 | 17 | 0 | 1 | 0 | 0 | 1.881415 | 4.200061 | 7.902058 | 5.16374 | 5.187204 | 30.4316 | 18.87733 | [21 empty] | 17.08317 | -0.08279204
7085 | 2022/03/01 14:44:59 | 96262.791 | 9.0012 | 1 | 17 | 0 | 1 | 0 | 0 | 1.867639 | 4.200073 | 7.84422 | 5.163867 | 5.187204 | 30.43213 | 18.87733 | [21 empty] | 17.08317 | -0.08279204
7086 | 2022/03/01 14:44:59 | 96263.0412 | 9.2514 | 1 | 17 | 0 | 1 | 0 | 0 | 1.855083 | 4.200107 | 7.791547 | 5.163992 | 5.187204 | 30.43266 | 18.87733 | [21 empty] | 17.08317 | -0.08279204
7087 | 2022/03/01 14:45:00 | 96263.2902 | 9.5004 | 1 | 17 | 0 | 1 | 0 | 0 | 1.842898 | 4.199998 | 7.740168 | 5.164116 | 5.187204 | 30.43318 | 18.87733 | [21 empty] | 17.11584 | -0.08279204
7088 | 2022/03/01 14:45:00 | 96263.5414 | 9.7516 | 1 | 17 | 0 | 1 | 0 | 0 | 1.830898 | 4.200007 | 7.689784 | 5.16424 | 5.187204 | 30.4337 | 18.87733 | [21 empty] | 17.11584 | -0.08279204
7089 | 2022/03/01 14:45:00 | 96263.7898 | 10 | 1 | 17 | 0 | 1 | 0 | 0 | 1.818887 | 4.200033 | 7.639385 | 5.164362 | 5.187204 | 30.43421 | 18.87733 | [21 empty] | 17.11584 | -0.08279204
7090 | 2022/03/01 14:45:00 | 96263.7922 | 10.0024 | 1 | 17 | 0 | 1 | 0 | 0 | 1.818887 | 4.200033 | 7.639385 | 5.164364 | 5.187204 | 30.43422 | 18.87733 |  | -0.002416708 | 0.02594698 | 0.0007393886 | 1352.469 | [16 empty] | 17.11584 | -0.08279204
7091 | 2022/03/01 14:45:01 | 96264.8291 | 1 | 1 | 18 | 0 | 1 | 0 | 0 | 0 | 4.140121 | 0 | 5.164366 | 5.187204 | 30.43423 | 18.87733 |  | -0.006093517 | [19 empty] | 17.27581 | -0.02170622
7092 | 2022/03/01 14:45:02 | 96265.8298 | 2.0007 | 1 | 18 | 0 | 1 | 0 | 0 | 0 | 4.138662 | 0 | 5.164366 | 5.187204 | 30.43423 | 18.87733 |  | -0.002446928 | [19 empty] | 17.10335 | -0.02170622
7093 | 2022/03/01 14:45:03 | 96266.8298 | 3.0007 | 1 | 18 | 0 | 1 | 0 | 0 | 0 | 4.137621 | 0 | 5.164366 | 5.187204 | 30.43423 | 18.87733 | [21 empty] | 17.26955 | 0.01899898
7094 | 2022/03/01 14:45:04 | 96267.83 | 4.0009 | 1 | 18 | 0 | 1 | 0 | 0 | 0 | 4.136989 | 0 | 5.164366 | 5.187204 | 30.43423 | 18.87733 |  | -0.000954503 | [19 empty] | 17.11816 | 0.01899898
7095 | 2022/03/01 14:45:05 | 96268.8298 | 5.0007 | 1 | 18 | 0 | 1 | 0 | 0 | 0 | 4.13648 | 0 | 5.164366 | 5.187204 | 30.43423 | 18.87733 | [21 empty] | 17.11989 | -0.04676878
7096 | 2022/03/01 14:45:06 | 96269.8292 | 6.0001 | 1 | 18 | 0 | 1 | 0 | 0 | 0 | 4.136152 | 0 | 5.164366 | 5.187204 | 30.43423 | 18.87733 | [21 empty] | 17.20526 | 0.06338179
7097 | 2022/03/01 14:45:07 | 96270.8293 | 7.0002 | 1 | 18 | 0 | 1 | 0 | 0 | 0 | 4.135874 | 0 | 5.164366 | 5.187204 | 30.43423 | 18.87733 | [21 empty] | 17.02444 | -0.09321213
7098 | 2022/03/01 14:45:08 | 96271.8292 | 8.0001 | 1 | 18 | 0 | 1 | 0 | 0 | 0 | 4.135685 | 0 | 5.164366 | 5.187204 | 30.43423 | 18.87733 | [21 empty] | 17.30912 | 0.07548332
7099 | 2022/03/01 14:45:09 | 96272.8291 | 9 | 1 | 18 | 0 | 1 | 0 | 0 | 0 | 4.135546 | 0 | 5.164366 | 5.187204 | 30.43423 | 18.87733 |  | -0.000276653 | [19 empty] | 17.07417 | -0.05994022
7100 | 2022/03/01 14:45:10 | 96273.8292 | 10.0001 | 1 | 18 | 0 | 1 | 0 | 0 | 0 | 4.135234 | 0 | 5.164366 | 5.187204 | 30.43423 | 18.87733 | [21 empty] | 17.13581 | 0.01926184
7101 | 2022/03/01 14:45:11 | 96274.83 | 11.0009 | 1 | 18 | 0 | 1 | 0 | 0 | 0 | 4.135396 | 0 | 5.164366 | 5.187204 | 30.43423 | 18.87733 | [21 empty] | 17.12689 | -0.002788901
7102 | 2022/03/01 14:45:12 | 96275.8301 | 12.001 | 1 | 18 | 0 | 1 | 0 | 0 | 0 | 4.135284 | 0 | 5.164366 | 5.187204 | 30.43423 | 18.87733 | [21 empty] | 17.01952 | -0.03355265
7103 | 2022/03/01 14:45:13 | 96276.8293 | 13.0002 | 1 | 18 | 0 | 1 | 0 | 0 | 0 | 4.135301 | 0 | 5.164366 | 5.187204 | 30.43423 | 18.87733 | [21 empty] | 17.29926 | 0.08742094
7104 | 2022/03/01 14:45:14 | 96277.8292 | 14.0001 | 1 | 18 | 0 | 1 | 0 | 0 | 0 | 4.135187 | 0 | 5.164366 | 5.187204 | 30.43423 | 18.87733 | [21 empty] | 17.02125 | -0.08687854
7105 | 2022/03/01 14:45:15 | 96278.8294 | 15.0003 | 1 | 18 | 0 | 1 | 0 | 0 | 0 | 4.13525 | 0 | 5.164366 | 5.187204 | 30.43423 | 18.87733 | [21 empty] | 17.09964 | -0.08687854
7106 | 2022/03/01 14:45:16 | 96279.8302 | 16.0011 | 1 | 18 | 0 | 1 | 0 | 0 | 0 | 4.135365 | 0 | 5.164366 | 5.187204 | 30.43423 | 18.87733 | [21 empty] | 17.11179 | -0.039168
7107 | 2022/03/01 14:45:17 | 96280.8294 | 17.0003 | 1 | 18 | 0 | 1 | 0 | 0 | 0 | 4.135445 | 0 | 5.164366 | 5.187204 | 30.43423 | 18.87733 | [21 empty] | 16.98421 | -0.039168
7108 | 2022/03/01 14:45:18 | 96281.8293 | 18.0002 | 1 | 18 | 0 | 1 | 0 | 0 | 0 | 4.135507 | 0 | 5.164366 | 5.187204 | 30.43423 | 18.87733 | [21 empty] | 17.17775 | -0.03876328
7109 | 2022/03/01 14:45:19 | 96282.8301 | 19.001 | 1 | 18 | 0 | 1 | 0 | 0 | 0 | 4.135266 | 0 | 5.164366 | 5.187204 | 30.43423 | 18.87733 | [21 empty] | 16.95472 | -0.03876328
7110 | 2022/03/01 14:45:20 | 96283.8293 | 20.0002 | 1 | 18 | 0 | 1 | 0 | 0 | 0 | 4.135486 | 0 | 5.164366 | 5.187204 | 30.43423 | 18.87733 | [21 empty] | 17.08985 | -0.02746761
7111 | 2022/03/01 14:45:21 | 96284.8294 | 21.0003 | 1 | 18 | 0 | 1 | 0 | 0 | 0 | 4.135362 | 0 | 5.164366 | 5.187204 | 30.43423 | 18.87733 |  | -6.83612e-05 | [19 empty] | 16.97005 | 0.05088925
7112 | 2022/03/01 14:45:22 | 96285.8292 | 22.0001 | 1 | 18 | 0 | 1 | 0 | 0 | 0 | 4.135484 | 0 | 5.164366 | 5.187204 | 30.43423 | 18.87733 | [21 empty] | 16.99352 | -0.08099258
7113 | 2022/03/01 14:45:23 | 96286.8292 | 23.0001 | 1 | 18 | 0 | 1 | 0 | 0 | 0 | 4.135272 | 0 | 5.164366 | 5.187204 | 30.43423 | 18.87733 | [21 empty] | 17.1644 | 0.08848429
7114 | 2022/03/01 14:45:24 | 96287.8303 | 24.0012 | 1 | 18 | 0 | 1 | 0 | 0 | 0 | 4.13557 | 0 | 5.164366 | 5.187204 | 30.43423 | 18.87733 | [21 empty] | 16.94024 | -0.1051337
7115 | 2022/03/01 14:45:25 | 96288.8295 | 25.0004 | 1 | 18 | 0 | 1 | 0 | 0 | 0 | 4.135263 | 0 | 5.164366 | 5.187204 | 30.43423 | 18.87733 | [21 empty] | 17.1382 | 0.06185949
7116 | 2022/03/01 14:45:26 | 96289.8293 | 26.0002 | 1 | 18 | 0 | 1 | 0 | 0 | 0 | 4.135443 | 0 | 5.164366 | 5.187204 | 30.43423 | 18.87733 | [21 empty] | 16.90812 | -0.0718987
7117 | 2022/03/01 14:45:27 | 96290.8302 | 27.0011 | 1 | 18 | 0 | 1 | 0 | 0 | 0 | 4.135587 | 0 | 5.164366 | 5.187204 | 30.43423 | 18.87733 | [21 empty] | 17.04008 | 0.04123926
7118 | 2022/03/01 14:45:28 | 96291.8302 | 28.0011 | 1 | 18 | 0 | 1 | 0 | 0 | 0 | 4.135415 | 0 | 5.164366 | 5.187204 | 30.43423 | 18.87733 | [21 empty] | 16.9909 | -0.01537144
7119 | 2022/03/01 14:45:29 | 96292.8294 | 29.0003 | 1 | 18 | 0 | 1 | 0 | 0 | 0 | 4.135445 | 0 | 5.164366 | 5.187204 | 30.43423 | 18.87733 | [21 empty] | 16.93301 | -0.01808941
7120 | 2022/03/01 14:45:30 | 96293.8294 | 30.0003 | 1 | 18 | 0 | 1 | 0 | 0 | 0 | 4.135484 | 0 | 5.164366 | 5.187204 | 30.43423 | 18.87733 | [21 empty] | 17.19803 | -0.01808941
7121 | 2022/03/01 14:45:31 | 96294.8295 | 31.0004 | 1 | 18 | 0 | 1 | 0 | 0 | 0 | 4.135634 | 0 | 5.164366 | 5.187204 | 30.43423 | 18.87733 | [21 empty] | 16.85427 | -0.0736928
7122 | 2022/03/01 14:45:32 | 96295.8294 | 32.0003 | 1 | 18 | 0 | 1 | 0 | 0 | 0 | 4.135763 | 0 | 5.164366 | 5.187204 | 30.43423 | 18.87733 | [21 empty] | 17.14796 | -0.0736928
7123 | 2022/03/01 14:45:33 | 96296.8295 | 33.0004 | 1 | 18 | 0 | 1 | 0 | 0 | 0 | 4.135793 | 0 | 5.164366 | 5.187204 | 30.43423 | 18.87733 |  | 5.104934e-05 | [19 empty] | 16.84912 | -0.09403586
7124 | 2022/03/01 14:45:34 | 96297.8294 | 34.0003 | 1 | 18 | 0 | 1 | 0 | 0 | 0 | 4.135873 | 0 | 5.164366 | 5.187204 | 30.43423 | 18.87733 | [21 empty] | 16.94516 | -0.09403586
7125 | 2022/03/01 14:45:35 | 96298.8302 | 35.0011 | 1 | 18 | 0 | 1 | 0 | 0 | 0 | 4.135922 | 0 | 5.164366 | 5.187204 | 30.43423 | 18.87733 | [21 empty] | 17.18935 | 0.1063222
7126 | 2022/03/01 14:45:36 | 96299.8295 | 36.0004 | 1 | 18 | 0 | 1 | 0 | 0 | 0 | 4.136046 | 0 | 5.164366 | 5.187204 | 30.43423 | 18.87733 | [21 empty] | 16.85746 | -0.06247103
7127 | 2022/03/01 14:45:37 | 96300.8295 | 37.0004 | 1 | 18 | 0 | 1 | 0 | 0 | 0 | 4.136183 | 0 | 5.164366 | 5.187204 | 30.43423 | 18.87733 | [21 empty] | 17.07539 | 0.02685726
7128 | 2022/03/01 14:45:38 | 96301.8294 | 38.0003 | 1 | 18 | 0 | 1 | 0 | 0 | 0 | 4.136284 | 0 | 5.164366 | 5.187204 | 30.43423 | 18.87733 | [21 empty] | 16.8488 | -0.005136132
7129 | 2022/03/01 14:45:39 | 96302.8296 | 39.0005 | 1 | 18 | 0 | 1 | 0 | 0 | 0 | 4.13628 | 0 | 5.164366 | 5.187204 | 30.43423 | 18.87733 | [21 empty] | 16.97434 | -0.02644002
7130 | 2022/03/01 14:45:40 | 96303.8303 | 40.0012 | 1 | 18 | 0 | 1 | 0 | 0 | 0 | 4.136333 | 0 | 5.164366 | 5.187204 | 30.43423 | 18.87733 | [21 empty] | 17.17228 | 0.06185651
7131 | 2022/03/01 14:45:40 | 96303.8318 | 40.0027 | 1 | 18 | 0 | 1 | 0 | 0 | 0 | 4.136333 | 0 | 5.164366 | 5.187204 | 30.43423 | 18.87733 |  | 5.104934e-05 | 0.02594698 | 0 | 0 | [16 empty] | 17.17228 | 0.06185651
7132 | 2022/03/01 14:45:40 | 96303.839 | 0.0017 | 1 | 19 | 0 | 1 | 0 | 0 | 0 | 4.136788 | 0 | 5.164366 | 5.187204 | 30.43423 | 18.87733 |  | 5.104934e-05 | 0.02594698 | 0 | 0 | [16 empty] | 17.17223 | 0.06188828
7133 | 2022/03/01 14:45:50 | 96313.8771 | 10.0012 | 1 | 20 | 0 | 1 | 0 | 0 | -1.500076 | 4.069599 | -6.104708 | 5.164383 | 5.191365 | 30.4343 | 18.89429 |  | -0.0008780074 |  | 0.3328276 | 3.757793 | [16 empty] | 17.09885 | 0.1061773
7134 | 2022/03/01 14:46:00 | 96323.8765 | 20.0006 | 1 | 20 | 0 | 1 | 0 | 0 | -1.500159 | 4.062814 | -6.094867 | 5.164383 | 5.195526 | 30.4343 | 18.91121 |  | -0.0007735706 |  | 0.4912978 | [17 empty] | 16.93017 | 0.09471178
7135 | 2022/03/01 14:46:10 | 96333.8767 | 30.0008 | 1 | 20 | 0 | 1 | 0 | 0 | -1.500093 | 4.05793 | -6.087272 | 5.164383 | 5.199687 | 30.4343 | 18.9281 |  | -0.0004112275 |  | 0.652439 | 1.743683 | [16 empty] | 16.74076 | -0.05610645
7136 | 2022/03/01 14:46:20 | 96343.8766 | 40.0007 | 1 | 20 | 0 | 1 | 0 | 0 | -1.500082 | 4.054372 | -6.08189 | 5.164383 | 5.203848 | 30.4343 | 18.94498 |  | -0.0004046701 |  | 0.9196956 | [17 empty] | 16.95503 | 0.04992366
7137 | 2022/03/01 14:46:30 | 96353.8767 | 50.0008 | 1 | 20 | 0 | 1 | 0 | 0 | -1.500069 | 4.051114 | -6.076951 | 5.164383 | 5.20801 | 30.4343 | 18.96185 |  | -0.0003127125 |  | 1.17734 | 0.9657506 | [16 empty] | 16.90997 | 0.06279707
7138 | 2022/03/01 14:46:40 | 96363.876 | 60.0001 | 1 | 20 | 0 | 1 | 0 | 0 | -1.50012 | 4.048584 | -6.073362 | 5.164383 | 5.212171 | 30.4343 | 18.9787 |  | -0.0002406845 | [19 empty] | 16.91653 | 0.003173351
7139 | 2022/03/01 14:46:50 | 96373.8761 | 70.0002 | 1 | 20 | 0 | 1 | 0 | 0 | -1.500124 | 4.046006 | -6.069511 | 5.164383 | 5.216332 | 30.4343 | 18.99554 |  | -0.0002044854 |  | 1.606118 | [17 empty] | 16.64675 | -0.0321275
7140 | 2022/03/01 14:47:00 | 96383.8764 | 80.0005 | 1 | 20 | 0 | 1 | 0 | 0 | -1.500107 | 4.044281 | -6.066854 | 5.164383 | 5.220493 | 30.4343 | 19.01237 |  | -0.000184323 | [19 empty] | 16.56482 | -0.04886031
7141 | 2022/03/01 14:47:10 | 96393.8763 | 90.0004 | 1 | 20 | 0 | 1 | 0 | 0 | -1.500092 | 4.042142 | -6.063585 | 5.164383 | 5.224655 | 30.4343 | 19.0292 |  | -0.0001907259 | [19 empty] | 16.79475 | 0.1000792
7142 | 2022/03/01 14:47:20 | 96403.8765 | 100.0006 | 1 | 20 | 0 | 1 | 0 | 0 | -1.500142 | 4.040833 | -6.061823 | 5.164383 | 5.228817 | 30.4343 | 19.04602 |  | -0.000119606 |  | 2.097238 | 0.5393841 | [16 empty] | 16.89078 | 0.1166075
7143 | 2022/03/01 14:47:30 | 96413.8766 | 110.0007 | 1 | 20 | 0 | 1 | 0 | 0 | -1.500111 | 4.039131 | -6.059145 | 5.164383 | 5.232978 | 30.4343 | 19.06283 |  | -0.0001353849 | [19 empty] | 16.53727 | -0.0007146597
7144 | 2022/03/01 14:47:40 | 96423.8767 | 120.0008 | 1 | 20 | 0 | 1 | 0 | 0 | -1.500086 | 4.037829 | -6.057091 | 5.164383 | 5.237139 | 30.4343 | 19.07963 |  | -0.0001197427 | [19 empty] | 16.58828 | 0.02577901
7145 | 2022/03/01 14:47:50 | 96433.8768 | 130.0009 | 1 | 20 | 0 | 1 | 0 | 0 | -1.500103 | 4.036164 | -6.054662 | 5.164383 | 5.2413 | 30.4343 | 19.09643 |  | -0.0001256151 |  | 2.651297 | [17 empty] | 16.70766 | 0.002643466
7146 | 2022/03/01 14:48:00 | 96443.8768 | 140.0009 | 1 | 20 | 0 | 1 | 0 | 0 | -1.500118 | 4.034982 | -6.052949 | 5.164383 | 5.245462 | 30.4343 | 19.11323 |  | -0.0001580955 | [19 empty] | 16.84594 | 0.01430452
7147 | 2022/03/01 14:48:10 | 96453.877 | 150.0011 | 1 | 20 | 0 | 1 | 0 | 0 | -1.500118 | 4.033557 | -6.050811 | 5.164383 | 5.249624 | 30.4343 | 19.13002 |  | -0.0001425094 | [19 empty] | 16.69634 | -0.004153848
7148 | 2022/03/01 14:48:20 | 96463.8772 | 160.0013 | 1 | 20 | 0 | 1 | 0 | 0 | -1.500111 | 4.032402 | -6.049051 | 5.164383 | 5.253786 | 30.4343 | 19.1468 |  | -0.0001349794 | [19 empty] | 16.57206 | 0.01021981
7149 | 2022/03/01 14:48:30 | 96473.8766 | 170.0007 | 1 | 20 | 0 | 1 | 0 | 0 | -1.500088 | 4.031506 | -6.047614 | 5.164383 | 5.257946 | 30.4343 | 19.16358 |  | -8.704223e-05 |  | 3.302383 | 0.3350023 | [16 empty] | 16.44926 | -0.07710636
7150 | 2022/03/01 14:48:40 | 96483.8767 | 180.0008 | 1 | 20 | 0 | 1 | 0 | 0 | -1.500146 | 4.030247 | -6.045959 | 5.164383 | 5.262109 | 30.4343 | 19.18036 |  | -0.0001203677 | [19 empty] | 16.61246 | 0.06303072
7151 | 2022/03/01 14:48:50 | 96493.8766 | 190.0007 | 1 | 20 | 0 | 1 | 0 | 0 | -1.500116 | 4.029469 | -6.044671 | 5.164383 | 5.26627 | 30.4343 | 19.19712 |  | -8.838616e-05 | [19 empty] | 16.62252 | 0.09760022
7152 | 2022/03/01 14:49:00 | 96503.8768 | 200.0009 | 1 | 20 | 0 | 1 | 0 | 0 | -1.500115 | 4.02812 | -6.042643 | 5.164383 | 5.270432 | 30.4343 | 19.21389 |  | -0.0001136658 | [19 empty] | 16.46169 | 0.08407295
7153 | 2022/03/01 14:49:10 | 96513.8769 | 210.001 | 1 | 20 | 0 | 1 | 0 | 0 | -1.500147 | 4.027417 | -6.041718 | 5.164383 | 5.274594 | 30.4343 | 19.23066 |  | -0.0001698995 | [19 empty] | 16.24303 | -0.09253204
7154 | 2022/03/01 14:49:20 | 96523.877 | 220.0011 | 1 | 20 | 0 | 1 | 0 | 0 | -1.500082 | 4.026165 | -6.039578 | 5.164383 | 5.278756 | 30.4343 | 19.24742 |  | -7.862471e-05 |  | 4.016528 | [17 empty] | 16.37167 | -0.03786922
7155 | 2022/03/01 14:49:30 | 96533.8761 | 230.0002 | 1 | 20 | 0 | 1 | 0 | 0 | -1.500127 | 4.025445 | -6.038679 | 5.164383 | 5.282917 | 30.4343 | 19.26417 |  | -0.0001062326 | [19 empty] | 16.59729 | 0.0004774332
7156 | 2022/03/01 14:49:40 | 96543.8763 | 240.0004 | 1 | 20 | 0 | 1 | 0 | 0 | -1.500107 | 4.024467 | -6.037131 | 5.164383 | 5.287078 | 30.4343 | 19.28092 |  | -9.80954e-05 | [19 empty] | 16.40065 | -0.0377655
7157 | 2022/03/01 14:49:50 | 96553.8774 | 250.0015 | 1 | 20 | 0 | 1 | 0 | 0 | -1.500106 | 4.023688 | -6.035959 | 5.164383 | 5.291241 | 30.4343 | 19.29767 | [21 empty] | 16.25542 | -0.05533457
7158 | 2022/03/01 14:50:00 | 96563.8764 | 260.0005 | 1 | 20 | 0 | 1 | 0 | 0 | -1.500127 | 4.022744 | -6.034627 | 5.164383 | 5.295402 | 30.4343 | 19.31441 |  | -6.5436e-05 | [19 empty] | 16.15374 | -0.03264248
7159 | 2022/03/01 14:50:10 | 96573.8782 | 270.0023 | 1 | 20 | 0 | 1 | 0 | 0 | -1.500075 | 4.022052 | -6.03338 | 5.164383 | 5.299563 | 30.4343 | 19.33114 |  | -9.065119e-05 |  | 4.817447 | 0.230456 | [16 empty] | 16.179 | -0.03695726
7160 | 2022/03/01 14:50:20 | 96583.876 | 280.0001 | 1 | 20 | 0 | 1 | 0 | 0 | -1.500094 | 4.020995 | -6.03187 | 5.164383 | 5.303724 | 30.4343 | 19.34788 |  | -9.109644e-05 | [19 empty] | 16.11943 | -0.0981468
7161 | 2022/03/01 14:50:30 | 96593.8763 | 290.0004 | 1 | 20 | 0 | 1 | 0 | 0 | -1.500122 | 4.020366 | -6.031039 | 5.164383 | 5.307886 | 30.4343 | 19.36461 |  | -8.020445e-05 | [19 empty] | 16.27905 | -0.1015258
7162 | 2022/03/01 14:50:40 | 96603.8764 | 300.0005 | 1 | 20 | 0 | 1 | 0 | 0 | -1.500127 | 4.019515 | -6.029783 | 5.164383 | 5.312047 | 30.4343 | 19.38134 |  | -7.33395e-05 | [19 empty] | 16.34566 | 0.06748557
7163 | 2022/03/01 14:50:50 | 96613.8771 | 310.0012 | 1 | 20 | 0 | 1 | 0 | 0 | -1.500142 | 4.018538 | -6.028378 | 5.164383 | 5.31621 | 30.4343 | 19.39807 |  | -8.707668e-05 | [19 empty] | 16.38333 | 0.08358181
7164 | 2022/03/01 14:51:00 | 96623.8774 | 320.0015 | 1 | 20 | 0 | 1 | 0 | 0 | -1.50016 | 4.018151 | -6.027869 | 5.164383 | 5.320371 | 30.4343 | 19.41479 | [21 empty] | 16.38124 | 0.07164657
7165 | 2022/03/01 14:51:10 | 96633.8765 | 330.0006 | 1 | 20 | 0 | 1 | 0 | 0 | -1.500113 | 4.017184 | -6.02623 | 5.164383 | 5.324533 | 30.4343 | 19.43151 |  | -5.934339e-05 | [19 empty] | 16.18889 | -0.04357994
7166 | 2022/03/01 14:51:20 | 96643.8767 | 340.0008 | 1 | 20 | 0 | 1 | 0 | 0 | -1.500162 | 4.016441 | -6.025312 | 5.164383 | 5.328695 | 30.4343 | 19.44823 |  | -6.725366e-05 |  | 5.295994 | [17 empty] | 16.04008 | -0.08479536
7167 | 2022/03/01 14:51:30 | 96653.8759 | 350 | 1 | 20 | 0 | 1 | 0 | 0 | -1.500123 | 4.015652 | -6.023972 | 5.164383 | 5.332856 | 30.4343 | 19.46494 |  | -9.686904e-05 | [19 empty] | 15.98965 | -0.04165292
7168 | 2022/03/01 14:51:40 | 96663.8768 | 360.0009 | 1 | 20 | 0 | 1 | 0 | 0 | -1.500098 | 4.015149 | -6.023117 | 5.164383 | 5.337019 | 30.4343 | 19.48166 |  | -7.269762e-05 | [19 empty] | 15.96856 | -0.09509861
7169 | 2022/03/01 14:51:50 | 96673.878 | 370.0021 | 1 | 20 | 0 | 1 | 0 | 0 | -1.500132 | 4.014274 | -6.021941 | 5.164383 | 5.341181 | 30.4343 | 19.49837 |  | -6.077379e-05 | [19 empty] | 16.01086 | -0.05663157
7170 | 2022/03/01 14:52:00 | 96683.8764 | 380.0005 | 1 | 20 | 0 | 1 | 0 | 0 | -1.500128 | 4.013798 | -6.021211 | 5.164383 | 5.345342 | 30.4343 | 19.51507 | [21 empty] | 16.1553 | 0.08160472
7171 | 2022/03/01 14:52:10 | 96693.8764 | 390.0005 | 1 | 20 | 0 | 1 | 0 | 0 | -1.500122 | 4.012981 | -6.019961 | 5.164383 | 5.349503 | 30.4343 | 19.53177 |  | -6.969778e-05 |  |  | 0 | [16 empty] | 16.30024 | 0.03832817
7172 | 2022/03/01 14:52:20 | 96703.8767 | 400.0008 | 1 | 20 | 0 | 1 | 0 | 0 | -1.500099 | 4.012428 | -6.019039 | 5.164383 | 5.353665 | 30.4343 | 19.54847 |  | -7.570663e-05 | [19 empty] | 16.33063 | 0.09800017
7173 | 2022/03/01 14:52:30 | 96713.8774 | 410.0015 | 1 | 20 | 0 | 1 | 0 | 0 | -1.500178 | 4.011356 | -6.017748 | 5.164383 | 5.357827 | 30.4343 | 19.56517 |  | -8.624677e-05 |  | 5.779875 | 0.1806213 | [16 empty] | 16.29035 | 0.02277553
7174 | 2022/03/01 14:52:40 | 96723.8773 | 420.0014 | 1 | 20 | 0 | 1 | 0 | 0 | -1.500142 | 4.01097 | -6.017025 | 5.164383 | 5.361989 | 30.4343 | 19.58186 |  | -4.338439e-05 | [19 empty] | 16.21911 | 0.05684435
7175 | 2022/03/01 14:52:50 | 96733.8766 | 430.0007 | 1 | 20 | 0 | 1 | 0 | 0 | -1.500153 | 4.009928 | -6.015506 | 5.164383 | 5.366151 | 30.4343 | 19.59855 |  | -8.579741e-05 | [19 empty] | 16.12457 | -0.04937232
7176 | 2022/03/01 14:53:00 | 96743.8769 | 440.001 | 1 | 20 | 0 | 1 | 0 | 0 | -1.50018 | 4.00916 | -6.014462 | 5.164383 | 5.370313 | 30.4343 | 19.61524 |  | -8.937268e-05 | [19 empty] | 16.01156 | -0.02590179
7177 | 2022/03/01 14:53:10 | 96753.8759 | 450 | 1 | 20 | 0 | 1 | 0 | 0 | -1.500136 | 4.008897 | -6.013891 | 5.164383 | 5.374475 | 30.4343 | 19.63193 | [21 empty] | 16.17455 | -0.03650665
7178 | 2022/03/01 14:53:20 | 96763.8772 | 460.0013 | 1 | 20 | 0 | 1 | 0 | 0 | -1.500112 | 4.007974 | -6.01241 | 5.164383 | 5.378637 | 30.4343 | 19.64861 |  | -7.325623e-05 | [19 empty] | 16.30695 | 0.08722246
7179 | 2022/03/01 14:53:30 | 96773.8766 | 470.0007 | 1 | 20 | 0 | 1 | 0 | 0 | -1.500126 | 4.007407 | -6.011615 | 5.164383 | 5.382798 | 30.4343 | 19.66529 |  | -5.579122e-05 | [19 empty] | 16.35042 | 0.07656336
7180 | 2022/03/01 14:53:40 | 96783.8764 | 480.0005 | 1 | 20 | 0 | 1 | 0 | 0 | -1.500106 | 4.006669 | -6.010428 | 5.164383 | 5.38696 | 30.4343 | 19.68196 |  | -4.006504e-05 |  | 5.850753 | [17 empty] | 16.311 | 0.009611249
7181 | 2022/03/01 14:53:41 | 96784.5652 | 480.6893 | 1 | 20 | 0 | 1 | 0 | 0 | -1.500144 | 4.006749 | -6.0107 | 5.164383 | 5.387247 | 30.4343 | 19.68311 |  | -4.006504e-05 | 0.02594698 | 5.850753 | 0.1806213 | [16 empty] | 16.05878 | 0.009611249
7182 | 2022/03/01 14:54:41 | 96844.6027 | 60.0007 | 1 | 21 | 0 | 1 | 0 | 0 | 0 | 4.079213 | 0 | 5.164383 | 5.387249 | 30.4343 | 19.68312 |  | 0.0001517901 | [19 empty] | 16.23941 | 0.06525576
7183 | 2022/03/01 14:55:41 | 96904.6025 | 120.0005 | 1 | 21 | 0 | 1 | 0 | 0 | 0 | 4.083632 | 0 | 5.164383 | 5.387249 | 30.4343 | 19.68312 |  | 5.570804e-05 | [19 empty] | 16.25731 | 0.04062295
7184 | 2022/03/01 14:56:41 | 96964.6034 | 180.0014 | 1 | 21 | 0 | 1 | 0 | 0 | 0 | 4.085322 | 0 | 5.164383 | 5.387249 | 30.4343 | 19.68312 |  | 3.974894e-05 |  | 0 | [17 empty] | 15.81059 | -0.06932259
7185 | 2022/03/01 14:57:41 | 97024.6032 | 240.0012 | 1 | 21 | 0 | 1 | 0 | 0 | 0 | 4.086419 | 0 | 5.164383 | 5.387249 | 30.4343 | 19.68312 |  | -2.046715e-05 | [19 empty] | 15.76159 | -0.04759133
7186 | 2022/03/01 14:58:41 | 97084.603 | 300.001 | 1 | 21 | 0 | 1 | 0 | 0 | 0 | 4.087234 | 0 | 5.164383 | 5.387249 | 30.4343 | 19.68312 |  | -2.070474e-05 |  | 0 | [17 empty] | 15.9284 | -0.01342118
7187 | 2022/03/01 14:59:41 | 97144.602 | 360 | 1 | 21 | 0 | 1 | 0 | 0 | 0 | 4.087623 | 0 | 5.164383 | 5.387249 | 30.4343 | 19.68312 |  | -1.185366e-06 | [19 empty] | 16.02126 | 0.02792895
7188 | 2022/03/01 15:00:41 | 97204.6035 | 420.0015 | 1 | 21 | 0 | 1 | 0 | 0 | 0 | 4.08788 | 0 | 5.164383 | 5.387249 | 30.4343 | 19.68312 |  | 4.014473e-05 |  | 0 | [17 empty] | 16.01841 | 0.03470361
7189 | 2022/03/01 15:01:41 | 97264.602 | 480 | 1 | 21 | 0 | 1 | 0 | 0 | 0 | 4.088313 | 0 | 5.164383 | 5.387249 | 30.4343 | 19.68312 |  | 1.264453e-05 | [19 empty] | 15.81433 | 0.05629539
7190 | 2022/03/01 15:02:41 | 97324.6034 | 540.0014 | 1 | 21 | 0 | 1 | 0 | 0 | 0 | 4.088779 | 0 | 5.164383 | 5.387249 | 30.4343 | 19.68312 |  | 2.14165e-05 |  | 0 | [17 empty] | 15.89586 | -0.01498401
7191 | 2022/03/01 15:03:41 | 97384.6024 | 600.0004 | 1 | 21 | 0 | 1 | 0 | 0 | 0 | 4.089069 | 0 | 5.164383 | 5.387249 | 30.4343 | 19.68312 |  | -7.349208e-06 | [19 empty] | 15.96112 | 0.06942809
7192 | 2022/03/01 15:04:41 | 97444.6024 | 660.0004 | 1 | 21 | 0 | 1 | 0 | 0 | 0 | 4.088902 | 0 | 5.164383 | 5.387249 | 30.4343 | 19.68312 |  | -1.865022e-05 |  | 0 | [17 empty] | 15.71736 | -0.08485436
7193 | 2022/03/01 15:05:41 | 97504.6033 | 720.0013 | 1 | 21 | 0 | 1 | 0 | 0 | 0 | 4.08915 | 0 | 5.164383 | 5.387249 | 30.4343 | 19.68312 |  | -7.507753e-06 | [19 empty] | 16.01064 | 0.06798685
7194 | 2022/03/01 15:06:41 | 97564.602 | 780 | 1 | 21 | 0 | 1 | 0 | 0 | 0 | 4.089395 | 0 | 5.164383 | 5.387249 | 30.4343 | 19.68312 |  | 1.193338e-05 |  | 0 | [17 empty] | 15.5884 | -0.05628765
7195 | 2022/03/01 15:07:41 | 97624.6027 | 840.0007 | 1 | 21 | 0 | 1 | 0 | 0 | 0 | 4.089693 | 0 | 5.164383 | 5.387249 | 30.4343 | 19.68312 |  | 2.892317e-05 | [19 empty] | 15.67915 | -0.06220937
7196 | 2022/03/01 15:08:41 | 97684.6024 | 900.0004 | 1 | 21 | 0 | 1 | 0 | 0 | 0 | 4.089885 | 0 | 5.164383 | 5.387249 | 30.4343 | 19.68312 |  | 2.465602e-05 |  | 0 | [17 empty] | 15.86264 | 0.04384816
7197 | 2022/03/01 15:09:41 | 97744.6025 | 960.0005 | 1 | 21 | 0 | 1 | 0 | 0 | 0 | 4.089799 | 0 | 5.164383 | 5.387249 | 30.4343 | 19.68312 |  | 3.318997e-06 | [19 empty] | 15.67811 | -0.07242322
7198 | 2022/03/01 15:10:41 | 97804.603 | 1020.001 | 1 | 21 | 0 | 1 | 0 | 0 | 0 | 4.089975 | 0 | 5.164383 | 5.387249 | 30.4343 | 19.68312 |  | -1.272303e-05 |  | 0 | [17 empty] | 15.77177 | 0.05111039
7199 | 2022/03/01 15:11:41 | 97864.603 | 1080.001 | 1 | 21 | 0 | 1 | 0 | 0 | 0 | 4.090097 | 0 | 5.164383 | 5.387249 | 30.4343 | 19.68312 |  | -3.318997e-06 | [19 empty] | 15.97587 | 0.02813816
7200 | 2022/03/01 15:12:41 | 97924.6028 | 1140.0008 | 1 | 21 | 0 | 1 | 0 | 0 | 0 | 4.090371 | 0 | 5.164383 | 5.387249 | 30.4343 | 19.68312 |  | 6.084475e-06 |  | 0 | [17 empty] | 15.72151 | -0.05367756
7201 | 2022/03/01 15:13:41 | 97984.6025 | 1200.0005 | 1 | 21 | 0 | 1 | 0 | 0 | 0 | 4.090499 | 0 | 5.164383 | 5.387249 | 30.4343 | 19.68312 |  | -1.469854e-05 | [19 empty] | 15.82342 | -0.08781552
7202 | 2022/03/01 15:14:41 | 98044.6025 | 1260.0005 | 1 | 21 | 0 | 1 | 0 | 0 | 0 | 4.090391 | 0 | 5.164383 | 5.387249 | 30.4343 | 19.68312 |  | -1.975626e-05 |  | 0 | [17 empty] | 15.95524 | 0.08669317
7203 | 2022/03/01 15:15:41 | 98104.6023 | 1320.0003 | 1 | 21 | 0 | 1 | 0 | 0 | 0 | 4.090317 | 0 | 5.164383 | 5.387249 | 30.4343 | 19.68312 |  | -1.786085e-05 | [19 empty] | 16.03181 | 0.1144814
7204 | 2022/03/01 15:16:41 | 98164.6023 | 1380.0003 | 1 | 21 | 0 | 1 | 0 | 0 | 0 | 4.09055 | 0 | 5.164383 | 5.387249 | 30.4343 | 19.68312 |  | 1.556651e-05 |  | 0 | [17 empty] | 15.82866 | 0.04718125
7205 | 2022/03/01 15:17:41 | 98224.6029 | 1440.0009 | 1 | 21 | 0 | 1 | 0 | 0 | 0 | 4.090715 | 0 | 5.164383 | 5.387249 | 30.4343 | 19.68312 |  | 1.825448e-05 | [19 empty] | 15.7533 | 0.02688527
7206 | 2022/03/01 15:18:41 | 98284.6027 | 1500.0007 | 1 | 21 | 0 | 1 | 0 | 0 | 0 | 4.090625 | 0 | 5.164383 | 5.387249 | 30.4343 | 19.68312 |  | -1.770146e-05 |  | 0 | [17 empty] | 15.83485 | 0.06386757
7207 | 2022/03/01 15:19:41 | 98344.6025 | 1560.0005 | 1 | 21 | 0 | 1 | 0 | 0 | 0 | 4.090573 | 0 | 5.164383 | 5.387249 | 30.4343 | 19.68312 |  | -1.343404e-06 | [19 empty] | 15.59966 | -0.09776235
7208 | 2022/03/01 15:20:41 | 98404.6024 | 1620.0004 | 1 | 21 | 0 | 1 | 0 | 0 | 0 | 4.090781 | 0 | 5.164383 | 5.387249 | 30.4343 | 19.68312 |  | -2.655e-05 |  | 0 | [17 empty] | 15.86199 | 0.1132548
7209 | 2022/03/01 15:21:41 | 98464.6022 | 1680.0002 | 1 | 21 | 0 | 1 | 0 | 0 | 0 | 4.090905 | 0 | 5.164383 | 5.387249 | 30.4343 | 19.68312 |  | -3.674665e-05 | [19 empty] | 15.70977 | -0.02124071
7210 | 2022/03/01 15:22:41 | 98524.6022 | 1740.0002 | 1 | 21 | 0 | 1 | 0 | 0 | 0 | 4.090829 | 0 | 5.164383 | 5.387249 | 30.4343 | 19.68312 |  | 9.009454e-06 |  | 0 | [17 empty] | 15.6875 | -0.01913309
7211 | 2022/03/01 15:23:41 | 98584.602 | 1800 | 1 | 21 | 0 | 1 | 0 | 0 | 0 | 4.090881 | 0 | 5.164383 | 5.387249 | 30.4343 | 19.68312 |  | 4.338403e-05 | [19 empty] | 15.49958 | -0.08533716
7212 | 2022/03/01 15:23:41 | 98584.6035 | 1800.0015 | 1 | 21 | 0 | 1 | 0 | 0 | 0 | 4.090881 | 0 | 5.164383 | 5.387249 | 30.4343 | 19.68312 |  | 4.338403e-05 | 0.02594698 | 0 | 0 | [16 empty] | 15.49958 | -0.08533716
7213 | 2022/03/01 15:23:41 | 98584.6099 | 0.0016 | 1 | 22 | 0 | 1 | 0 | 0 | 0 | 4.090956 | 0 | 5.164383 | 5.387249 | 30.4343 | 19.68312 |  | 4.338403e-05 | 0.02594698 | 0 | 0 | [16 empty] | 15.49959 | -0.08533517
7214 | 2022/03/01 15:23:41 | 98584.6172 | 0.0015 | 1 | 23 | 1 | 1 | 0 | 0 | 0 | 4.090956 | 0 | 5.164383 | 5.387249 | 30.4343 | 19.68312 |  | 4.338403e-05 | 0.02594698 | 0 | 0 | [16 empty] | 15.49959 | -0.08533289
7215 | 2022/03/01 15:29:34 | 98937.3068 | 60.0008 | 1 | 14 | 1 | 1 | 0 | 0 | 0 | 4.091042 | 0 | 5.164383 | 5.387249 | 30.4343 | 19.68312 |  | 2.457618e-05 | [19 empty] | 15.80293 | 0.02450168
7216 | 2022/03/01 15:30:34 | 98997.3066 | 120.0006 | 1 | 14 | 1 | 1 | 0 | 0 | 0 | 4.091056 | 0 | 5.164383 | 5.387249 | 30.4343 | 19.68312 |  | 2.370732e-06 | [19 empty] | 15.71232 | -0.04446805
7217 | 2022/03/01 15:31:34 | 99057.3064 | 180.0004 | 1 | 14 | 1 | 1 | 0 | 0 | 0 | 4.091161 | 0 | 5.164383 | 5.387249 | 30.4343 | 19.68312 |  | -1.359208e-05 |  | 0 | 0 | [16 empty] | 15.63698 | -0.05878627
7218 | 2022/03/01 15:32:34 | 99117.3063 | 240.0003 | 1 | 14 | 1 | 1 | 0 | 0 | 0 | 4.091216 | 0 | 5.164383 | 5.387249 | 30.4343 | 19.68312 |  | -2.267963e-05 | [19 empty] | 15.76032 | -0.03948927
7219 | 2022/03/01 15:33:34 | 99177.3063 | 300.0003 | 1 | 14 | 1 | 1 | 0 | 0 | 0 | 4.091201 | 0 | 5.164383 | 5.387249 | 30.4343 | 19.68312 |  | -3.974894e-05 |  | 0 | 0 | [16 empty] | 15.52609 | -0.06080151
7220 | 2022/03/01 15:33:34 | 99177.3077 | 300.0017 | 1 | 14 | 1 | 1 | 0 | 0 | 0 | 4.091201 | 0 | 5.164383 | 5.387249 | 30.4343 | 19.68312 |  | -3.974894e-05 | 0.02594698 | 0 | 0 | [16 empty] | 15.52609 | -0.06080151
7221 | 2022/03/01 15:33:34 | 99177.5952 | 0.2506 | 1 | 15 | 1 | 1 | 0 | 0 | -3.503552 | 3.599749 | -12.61191 | 5.163208 | 5.387264 | 30.42998 | 19.68318 |  | -0.2853265 |  | 0.007014236 | 142.5672 | [16 empty] | 15.52609 | -0.06080151
7222 | 2022/03/01 15:33:34 | 99177.8447 | 0.5001 | 1 | 15 | 1 | 1 | 0 | 0 | -6.464189 | 3.583727 | -23.16589 | 5.16193 | 5.387264 | 30.42539 | 19.68318 | [21 empty] | 15.65445 | -0.06080151
7223 | 2022/03/01 15:33:34 | 99178.0953 | 0.7507 | 1 | 15 | 1 | 1 | 0 | 0 | -8.887298 | 3.573414 | -31.758 | 5.160646 | 5.387264 | 30.42079 | 19.68318 | [21 empty] | 15.65445 | -0.06080151
7224 | 2022/03/01 15:33:35 | 99178.3447 | 1.0001 | 1 | 15 | 1 | 1 | 0 | 0 | -10.78313 | 3.565094 | -38.44287 | 5.159369 | 5.387264 | 30.41623 | 19.68318 |  | -0.03345167 |  | 0.1559845 | 6.7808 | [16 empty] | 15.65445 | -0.06080151
7225 | 2022/03/01 15:33:35 | 99178.595 | 1.2504 | 1 | 15 | 1 | 1 | 0 | 0 | -12.33462 | 3.558299 | -43.89027 | 5.15809 | 5.387264 | 30.41168 | 19.68318 | [21 empty] | 15.88568 | 0.1123732
7226 | 2022/03/01 15:33:35 | 99178.845 | 1.5004 | 1 | 15 | 1 | 1 | 0 | 0 | -13.57288 | 3.552165 | -48.21311 | 5.156805 | 5.387264 | 30.40711 | 19.68318 | [21 empty] | 15.88568 | 0.1123732
7227 | 2022/03/01 15:33:35 | 99179.0952 | 1.7506 | 1 | 15 | 1 | 1 | 0 | 0 | -14.54146 | 3.547065 | -51.5795 | 5.155522 | 5.387264 | 30.40256 | 19.68318 | [21 empty] | 15.88568 | 0.1123732
7228 | 2022/03/01 15:33:36 | 99179.3455 | 2.0009 | 1 | 15 | 1 | 1 | 0 | 0 | -15.33408 | 3.541762 | -54.30966 | 5.15424 | 5.387264 | 30.39801 | 19.68318 |  | -0.02270262 |  | 0.243317 | 4.381325 | [16 empty] | 15.73475 | -0.04716575
7229 | 2022/03/01 15:33:36 | 99179.5961 | 2.2515 | 1 | 15 | 1 | 1 | 0 | 0 | -15.96669 | 3.537463 | -56.48158 | 5.152956 | 5.387264 | 30.39347 | 19.68318 | [21 empty] | 15.73475 | -0.04716575
7230 | 2022/03/01 15:33:36 | 99179.8448 | 2.5002 | 1 | 15 | 1 | 1 | 0 | 0 | -16.46162 | 3.53345 | -58.16631 | 5.15168 | 5.387264 | 30.38896 | 19.68318 | [21 empty] | 15.73475 | -0.04716575
7231 | 2022/03/01 15:33:36 | 99180.0959 | 2.7513 | 1 | 15 | 1 | 1 | 0 | 0 | -16.8667 | 3.529744 | -59.53513 | 5.150394 | 5.387264 | 30.38442 | 19.68318 | [21 empty] | 15.6473 | -0.04716575
7232 | 2022/03/01 15:33:37 | 99180.3458 | 3.0012 | 1 | 15 | 1 | 1 | 0 | 0 | -17.18991 | 3.52573 | -60.60698 | 5.149115 | 5.387264 | 30.37991 | 19.68318 |  | -0.01707124 |  | 0.3433276 | 3.388288 | [16 empty] | 15.6473 | -0.04716575
7233 | 2022/03/01 15:33:37 | 99180.5952 | 3.2506 | 1 | 15 | 1 | 1 | 0 | 0 | -17.44264 | 3.522783 | -61.44664 | 5.147838 | 5.387264 | 30.3754 | 19.68318 | [21 empty] | 15.6473 | -0.04716575
7234 | 2022/03/01 15:33:37 | 99180.8449 | 3.5003 | 1 | 15 | 1 | 1 | 0 | 0 | -17.64941 | 3.519191 | -62.11164 | 5.146561 | 5.387264 | 30.37091 | 19.68318 | [21 empty] | 15.90664 | 0.05371451
7235 | 2022/03/01 15:33:37 | 99181.0952 | 3.7506 | 1 | 15 | 1 | 1 | 0 | 0 | -17.81442 | 3.516237 | -62.63972 | 5.145278 | 5.387264 | 30.3664 | 19.68318 | [21 empty] | 15.90664 | 0.05371451
7236 | 2022/03/01 15:33:38 | 99181.3456 | 4.001 | 1 | 15 | 1 | 1 | 0 | 0 | -17.9435 | 3.513184 | -63.03882 | 5.143995 | 5.387264 | 30.36189 | 19.68318 |  | -0.0118035 |  | 0.3842787 | 2.518545 | [16 empty] | 16.03527 | 0.04019678
7237 | 2022/03/01 15:33:38 | 99181.5961 | 4.2515 | 1 | 15 | 1 | 1 | 0 | 0 | -18.04909 | 3.510607 | -63.36326 | 5.142711 | 5.387264 | 30.35738 | 19.68318 | [21 empty] | 16.03527 | 0.04019678
7238 | 2022/03/01 15:33:38 | 99181.8448 | 4.5002 | 1 | 15 | 1 | 1 | 0 | 0 | -18.13161 | 3.507803 | -63.60212 | 5.141437 | 5.387264 | 30.3529 | 19.68318 | [21 empty] | 16.03527 | 0.04019678
7239 | 2022/03/01 15:33:38 | 99182.096 | 4.7514 | 1 | 15 | 1 | 1 | 0 | 0 | -18.19916 | 3.505308 | -63.79366 | 5.14015 | 5.387264 | 30.34839 | 19.68318 | [21 empty] | 15.85856 | 0.04019678
7240 | 2022/03/01 15:33:39 | 99182.3456 | 5.001 | 1 | 15 | 1 | 1 | 0 | 0 | -18.25307 | 3.502674 | -63.93455 | 5.138872 | 5.387264 | 30.34391 | 19.68318 |  | -0.01103691 |  | 0.4892127 | 2.080802 | [16 empty] | 15.85856 | 0.04019678
7241 | 2022/03/01 15:33:39 | 99182.5953 | 5.2507 | 1 | 15 | 1 | 1 | 0 | 0 | -18.29525 | 3.500578 | -64.04395 | 5.137594 | 5.387264 | 30.33944 | 19.68318 | [21 empty] | 15.85856 | 0.04019678
7242 | 2022/03/01 15:33:39 | 99182.8455 | 5.5009 | 1 | 15 | 1 | 1 | 0 | 0 | -18.32978 | 3.498041 | -64.11832 | 5.136313 | 5.387264 | 30.33496 | 19.68318 | [21 empty] | 15.86024 | -0.0546968
7243 | 2022/03/01 15:33:39 | 99183.0953 | 5.7507 | 1 | 15 | 1 | 1 | 0 | 0 | -18.35735 | 3.495924 | -64.1759 | 5.135037 | 5.387264 | 30.3305 | 19.68318 | [21 empty] | 15.86024 | -0.0546968
7244 | 2022/03/01 15:33:40 | 99183.3448 | 6.0002 | 1 | 15 | 1 | 1 | 0 | 0 | -18.37889 | 3.493793 | -64.21204 | 5.133759 | 5.387264 | 30.32603 | 19.68318 |  | -0.009622056 |  | 0.5646078 | 1.839334 | [16 empty] | 15.86024 | -0.0546968
7245 | 2022/03/01 15:33:40 | 99183.595 | 6.2504 | 1 | 15 | 1 | 1 | 0 | 0 | -18.39653 | 3.491719 | -64.23551 | 5.132483 | 5.387264 | 30.32157 | 19.68318 | [21 empty] | 16.28727 | 0.1334471
7246 | 2022/03/01 15:33:40 | 99183.8448 | 6.5002 | 1 | 15 | 1 | 1 | 0 | 0 | -18.41071 | 3.489433 | -64.24294 | 5.131199 | 5.387264 | 30.31709 | 19.68318 | [21 empty] | 16.28727 | 0.1334471
7247 | 2022/03/01 15:33:40 | 99184.0959 | 6.7513 | 1 | 15 | 1 | 1 | 0 | 0 | -18.42183 | 3.487424 | -64.24473 | 5.129911 | 5.387264 | 30.3126 | 19.68318 | [21 empty] | 16.28727 | 0.1334471
7248 | 2022/03/01 15:33:41 | 99184.3447 | 7.0001 | 1 | 15 | 1 | 1 | 0 | 0 | -18.43089 | 3.485654 | -64.24371 | 5.128637 | 5.387264 | 30.30816 | 19.68318 |  | -0.008326415 |  | 0.6237398 | [17 empty] | 16.28806 | 0.1334471
7249 | 2022/03/01 15:33:41 | 99184.5952 | 7.2506 | 1 | 15 | 1 | 1 | 0 | 0 | -18.43809 | 3.483717 | -64.23309 | 5.127352 | 5.387264 | 30.30368 | 19.68318 | [21 empty] | 16.28806 | 0.1334471
7250 | 2022/03/01 15:33:41 | 99184.8455 | 7.5009 | 1 | 15 | 1 | 1 | 0 | 0 | -18.44372 | 3.482006 | -64.22114 | 5.12607 | 5.387264 | 30.29921 | 19.68318 | [21 empty] | 16.28806 | 0.1334471
7251 | 2022/03/01 15:33:41 | 99185.0953 | 7.7507 | 1 | 15 | 1 | 1 | 0 | 0 | -18.44833 | 3.48031 | -64.20591 | 5.124799 | 5.387264 | 30.29479 | 19.68318 | [21 empty] | 16.1572 | -0.0406456
7252 | 2022/03/01 15:33:42 | 99185.3459 | 8.0013 | 1 | 15 | 1 | 1 | 0 | 0 | -18.45194 | 3.478364 | -64.18256 | 5.123517 | 5.387264 | 30.29033 | 19.68318 |  | -0.007159246 |  | 0.6526166 | 1.530947 | [16 empty] | 16.1572 | -0.0406456
7253 | 2022/03/01 15:33:42 | 99185.596 | 8.2514 | 1 | 15 | 1 | 1 | 0 | 0 | -18.45476 | 3.4766 | -64.15982 | 5.122234 | 5.387264 | 30.28587 | 19.68318 | [21 empty] | 16.1572 | -0.0406456
7254 | 2022/03/01 15:33:42 | 99185.8449 | 8.5003 | 1 | 15 | 1 | 1 | 0 | 0 | -18.45708 | 3.474991 | -64.13819 | 5.12096 | 5.387264 | 30.28144 | 19.68318 | [21 empty] | 16.26214 | 0.03279388
7255 | 2022/03/01 15:33:42 | 99186.0953 | 8.7507 | 1 | 15 | 1 | 1 | 0 | 0 | -18.45893 | 3.47322 | -64.11192 | 5.119677 | 5.387264 | 30.27698 | 19.68318 | [21 empty] | 16.26214 | 0.03279388
7256 | 2022/03/01 15:33:43 | 99186.3456 | 9.001 | 1 | 15 | 1 | 1 | 0 | 0 | -18.4604 | 3.471904 | -64.09274 | 5.118396 | 5.387264 | 30.27253 | 19.68318 |  | -0.006145519 |  | 0.7188957 | 1.385682 | [16 empty] | 16.58225 | 0.03279388
7257 | 2022/03/01 15:33:43 | 99186.5947 | 9.2501 | 1 | 15 | 1 | 1 | 0 | 0 | -18.46157 | 3.470134 | -64.06412 | 5.117121 | 5.387264 | 30.26811 | 19.68318 | [21 empty] | 16.58225 | 0.03279388
7258 | 2022/03/01 15:33:43 | 99186.8458 | 9.5012 | 1 | 15 | 1 | 1 | 0 | 0 | -18.46249 | 3.46887 | -64.04398 | 5.115838 | 5.387264 | 30.26365 | 19.68318 | [21 empty] | 16.58225 | 0.03279388
7259 | 2022/03/01 15:33:43 | 99187.096 | 9.7514 | 1 | 15 | 1 | 1 | 0 | 0 | -18.46323 | 3.466969 | -64.01145 | 5.114556 | 5.387264 | 30.25921 | 19.68318 | [21 empty] | 16.54831 | 0.08942544
7260 | 2022/03/01 15:33:44 | 99187.3459 | 10.0013 | 1 | 15 | 1 | 1 | 0 | 0 | -18.46384 | 3.465809 | -63.99214 | 5.113276 | 5.387264 | 30.25477 | 19.68318 |  | -0.005439077 |  | 0.84016 | [17 empty] | 16.54831 | 0.08942544
7261 | 2022/03/01 15:33:44 | 99187.3471 | 10.0025 | 1 | 15 | 1 | 1 | 0 | 0 | -18.46384 | 3.465809 | -63.99214 | 5.11327 | 5.387264 | 30.25475 | 19.68318 |  | -0.005439077 | 0.02594698 | 0.84016 | 1.385682 | [16 empty] | 16.54831 | 0.08942544
7262 | 2022/03/01 15:33:45 | 99188.3865 | 1.0009 | 1 | 16 | 1 | 1 | 0 | 0 | 0 | 3.95505 | 0 | 5.113249 | 5.387264 | 30.25468 | 19.68318 |  | 0.02391494 | [19 empty] | 16.48137 | -0.02091885
7263 | 2022/03/01 15:33:46 | 99189.3865 | 2.0009 | 1 | 16 | 1 | 1 | 0 | 0 | 0 | 3.972542 | 0 | 5.113249 | 5.387264 | 30.25468 | 19.68318 |  | 0.01543147 | [19 empty] | 17.00485 | 0.1635897
7264 | 2022/03/01 15:33:47 | 99190.3873 | 3.0017 | 1 | 16 | 1 | 1 | 0 | 0 | 0 | 3.984064 | 0 | 5.113249 | 5.387264 | 30.25468 | 19.68318 |  | 0.009793795 | [19 empty] | 16.86914 | -0.04241109
7265 | 2022/03/01 15:33:48 | 99191.3864 | 4.0008 | 1 | 16 | 1 | 1 | 0 | 0 | 0 | 3.99297 | 0 | 5.113249 | 5.387264 | 30.25468 | 19.68318 |  | 0.008478937 | [19 empty] | 17.07046 | 0.0629133
7266 | 2022/03/01 15:33:49 | 99192.3857 | 5.0001 | 1 | 16 | 1 | 1 | 0 | 0 | 0 | 3.999666 | 0 | 5.113249 | 5.387264 | 30.25468 | 19.68318 |  | 0.006919579 | [19 empty] | 17.15664 | 0.02692997
7267 | 2022/03/01 15:33:50 | 99193.3872 | 6.0016 | 1 | 16 | 1 | 1 | 0 | 0 | 0 | 4.005272 | 0 | 5.113249 | 5.387264 | 30.25468 | 19.68318 |  | 0.005965984 | [19 empty] | 17.02655 | 0.02692997
7268 | 2022/03/01 15:33:51 | 99194.3857 | 7.0001 | 1 | 16 | 1 | 1 | 0 | 0 | 0 | 4.010069 | 0 | 5.113249 | 5.387264 | 30.25468 | 19.68318 |  | 0.005054308 | [19 empty] | 17.16345 | 0.07585943
7269 | 2022/03/01 15:33:52 | 99195.3864 | 8.0008 | 1 | 16 | 1 | 1 | 0 | 0 | 0 | 4.014078 | 0 | 5.113249 | 5.387264 | 30.25468 | 19.68318 |  | 0.004176442 | [19 empty] | 17.2774 | 0.07585943
7270 | 2022/03/01 15:33:53 | 99196.3858 | 9.0002 | 1 | 16 | 1 | 1 | 0 | 0 | 0 | 4.017358 | 0 | 5.113249 | 5.387264 | 30.25468 | 19.68318 |  | 0.0034484 | [19 empty] | 16.99076 | -0.04168212
7271 | 2022/03/01 15:33:54 | 99197.3864 | 10.0008 | 1 | 16 | 1 | 1 | 0 | 0 | 0 | 4.020693 | 0 | 5.113249 | 5.387264 | 30.25468 | 19.68318 |  | 0.003216899 | [19 empty] | 17.19456 | -0.04168212
7272 | 2022/03/01 15:33:55 | 99198.3866 | 11.001 | 1 | 16 | 1 | 1 | 0 | 0 | 0 | 4.023507 | 0 | 5.113249 | 5.387264 | 30.25468 | 19.68318 |  | 0.003115737 | [19 empty] | 17.38989 | 0.1247287
7273 | 2022/03/01 15:33:56 | 99199.3858 | 12.0002 | 1 | 16 | 1 | 1 | 0 | 0 | 0 | 4.025843 | 0 | 5.113249 | 5.387264 | 30.25468 | 19.68318 |  | 0.002595168 | [19 empty] | 17.12691 | -0.05648494
7274 | 2022/03/01 15:33:57 | 99200.3864 | 13.0008 | 1 | 16 | 1 | 1 | 0 | 0 | 0 | 4.028227 | 0 | 5.113249 | 5.387264 | 30.25468 | 19.68318 |  | 0.002498753 | [19 empty] | 17.24392 | 0.01086652
7275 | 2022/03/01 15:33:58 | 99201.3857 | 14.0001 | 1 | 16 | 1 | 1 | 0 | 0 | 0 | 4.030325 | 0 | 5.113249 | 5.387264 | 30.25468 | 19.68318 |  | 0.002292788 | [19 empty] | 17.27107 | 0.06948233
7276 | 2022/03/01 15:33:59 | 99202.3865 | 15.0009 | 1 | 16 | 1 | 1 | 0 | 0 | 0 | 4.031932 | 0 | 5.113249 | 5.387264 | 30.25468 | 19.68318 |  | 0.001800532 | [19 empty] | 17.14229 | -0.1012409
7277 | 2022/03/01 15:34:00 | 99203.3857 | 16.0001 | 1 | 16 | 1 | 1 | 0 | 0 | 0 | 4.033883 | 0 | 5.113249 | 5.387264 | 30.25468 | 19.68318 |  | 0.001988331 | [19 empty] | 17.24938 | 0.03346682
7278 | 2022/03/01 15:34:01 | 99204.3857 | 17.0001 | 1 | 16 | 1 | 1 | 0 | 0 | 0 | 4.035662 | 0 | 5.113249 | 5.387264 | 30.25468 | 19.68318 |  | 0.001355538 | [19 empty] | 17.30673 | 0.01792073
7279 | 2022/03/01 15:34:02 | 99205.3857 | 18.0001 | 1 | 16 | 1 | 1 | 0 | 0 | 0 | 4.03695 | 0 | 5.113249 | 5.387264 | 30.25468 | 19.68318 | [21 empty] | 17.09927 | -0.06483078
7280 | 2022/03/01 15:34:03 | 99206.3857 | 19.0001 | 1 | 16 | 1 | 1 | 0 | 0 | 0 | 4.038584 | 0 | 5.113249 | 5.387264 | 30.25468 | 19.68318 |  | 0.001491208 | [19 empty] | 17.43276 | 0.1042169
7281 | 2022/03/01 15:34:04 | 99207.3858 | 20.0002 | 1 | 16 | 1 | 1 | 0 | 0 | 0 | 4.040021 | 0 | 5.113249 | 5.387264 | 30.25468 | 19.68318 |  | 0.001281569 | [19 empty] | 17.40347 | -0.009154081
7282 | 2022/03/01 15:34:05 | 99208.3859 | 21.0003 | 1 | 16 | 1 | 1 | 0 | 0 | 0 | 4.041226 | 0 | 5.113249 | 5.387264 | 30.25468 | 19.68318 | [21 empty] | 17.19518 | -0.009154081
7283 | 2022/03/01 15:34:06 | 99209.3858 | 22.0002 | 1 | 16 | 1 | 1 | 0 | 0 | 0 | 4.042498 | 0 | 5.113249 | 5.387264 | 30.25468 | 19.68318 |  | 0.001113725 | [19 empty] | 17.40929 | 0.06071687
7284 | 2022/03/01 15:34:07 | 99210.3859 | 23.0003 | 1 | 16 | 1 | 1 | 0 | 0 | 0 | 4.043839 | 0 | 5.113249 | 5.387264 | 30.25468 | 19.68318 |  | 0.00124547 | [19 empty] | 17.41349 | 0.06071687
7285 | 2022/03/01 15:34:08 | 99211.3857 | 24.0001 | 1 | 16 | 1 | 1 | 0 | 0 | 0 | 4.044912 | 0 | 5.113249 | 5.387264 | 30.25468 | 19.68318 | [21 empty] | 17.182 | 0.001396537
7286 | 2022/03/01 15:34:09 | 99212.3868 | 25.0012 | 1 | 16 | 1 | 1 | 0 | 0 | 0 | 4.045914 | 0 | 5.113249 | 5.387264 | 30.25468 | 19.68318 |  | 0.001028928 | [19 empty] | 17.46585 | 0.001396537
7287 | 2022/03/01 15:34:10 | 99213.3859 | 26.0003 | 1 | 16 | 1 | 1 | 0 | 0 | 0 | 4.046882 | 0 | 5.113249 | 5.387264 | 30.25468 | 19.68318 | [21 empty] | 17.41981 | 0.07431328
7288 | 2022/03/01 15:34:11 | 99214.386 | 27.0004 | 1 | 16 | 1 | 1 | 0 | 0 | 0 | 4.047951 | 0 | 5.113249 | 5.387264 | 30.25468 | 19.68318 |  | 0.0009138046 | [19 empty] | 17.2241 | -0.08022964
7289 | 2022/03/01 15:34:12 | 99215.3859 | 28.0003 | 1 | 16 | 1 | 1 | 0 | 0 | 0 | 4.048908 | 0 | 5.113249 | 5.387264 | 30.25468 | 19.68318 | [21 empty] | 17.51288 | 0.1093167
7290 | 2022/03/01 15:34:13 | 99216.386 | 29.0004 | 1 | 16 | 1 | 1 | 0 | 0 | 0 | 4.049689 | 0 | 5.113249 | 5.387264 | 30.25468 | 19.68318 |  | 0.001005111 | [19 empty] | 17.15675 | -0.0314641
7291 | 2022/03/01 15:34:14 | 99217.3868 | 30.0012 | 1 | 16 | 1 | 1 | 0 | 0 | 0 | 4.050436 | 0 | 5.113249 | 5.387264 | 30.25468 | 19.68318 | [21 empty] | 17.24036 | -0.05369961
7292 | 2022/03/01 15:34:15 | 99218.386 | 31.0004 | 1 | 16 | 1 | 1 | 0 | 0 | 0 | 4.051039 | 0 | 5.113249 | 5.387264 | 30.25468 | 19.68318 |  | 0.00067058 | [19 empty] | 17.42466 | 0.05759239
7293 | 2022/03/01 15:34:16 | 99219.3859 | 32.0003 | 1 | 16 | 1 | 1 | 0 | 0 | 0 | 4.051954 | 0 | 5.113249 | 5.387264 | 30.25468 | 19.68318 | [21 empty] | 17.11068 | -0.09811759
7294 | 2022/03/01 15:34:17 | 99220.3858 | 33.0002 | 1 | 16 | 1 | 1 | 0 | 0 | 0 | 4.052692 | 0 | 5.113249 | 5.387264 | 30.25468 | 19.68318 |  | 0.0008736022 | [19 empty] | 17.2774 | 0.05209923
7295 | 2022/03/01 15:34:18 | 99221.3861 | 34.0005 | 1 | 16 | 1 | 1 | 0 | 0 | 0 | 4.053433 | 0 | 5.113249 | 5.387264 | 30.25468 | 19.68318 | [21 empty] | 17.26799 | -0.002940297
7296 | 2022/03/01 15:34:19 | 99222.3859 | 35.0003 | 1 | 16 | 1 | 1 | 0 | 0 | 0 | 4.054094 | 0 | 5.113249 | 5.387264 | 30.25468 | 19.68318 | [21 empty] | 17.0853 | -0.05708873
7297 | 2022/03/01 15:34:20 | 99223.386 | 36.0004 | 1 | 16 | 1 | 1 | 0 | 0 | 0 | 4.054763 | 0 | 5.113249 | 5.387264 | 30.25468 | 19.68318 |  | 0.0005965415 | [19 empty] | 17.25532 | -0.05708873
7298 | 2022/03/01 15:34:21 | 99224.3861 | 37.0005 | 1 | 16 | 1 | 1 | 0 | 0 | 0 | 4.055249 | 0 | 5.113249 | 5.387264 | 30.25468 | 19.68318 | [21 empty] | 17.1938 | -0.06496191
7299 | 2022/03/01 15:34:22 | 99225.3861 | 38.0005 | 1 | 16 | 1 | 1 | 0 | 0 | 0 | 4.055883 | 0 | 5.113249 | 5.387264 | 30.25468 | 19.68318 | [21 empty] | 17.09074 | -0.06496191
7300 | 2022/03/01 15:34:23 | 99226.3861 | 39.0005 | 1 | 16 | 1 | 1 | 0 | 0 | 0 | 4.056502 | 0 | 5.113249 | 5.387264 | 30.25468 | 19.68318 |  | 0.0005327401 | [19 empty] | 17.42566 | 0.04747987
7301 | 2022/03/01 15:34:24 | 99227.3859 | 40.0003 | 1 | 16 | 1 | 1 | 0 | 0 | 0 | 4.05707 | 0 | 5.113249 | 5.387264 | 30.25468 | 19.68318 | [21 empty] | 17.13276 | 0.04747987
7302 | 2022/03/01 15:34:24 | 99227.3877 | 40.0021 | 1 | 16 | 1 | 1 | 0 | 0 | 0 | 4.05707 | 0 | 5.113249 | 5.387264 | 30.25468 | 19.68318 |  | 0.0005327401 | 0.02594698 | 0 | 0 | [16 empty] | 17.13276 | 0.04747987
7303 | 2022/03/01 15:34:24 | 99227.6755 | 0.2503 | 1 | 17 | 1 | 1 | 0 | 0 | 3.692184 | 4.150691 | 15.32511 | 5.113488 | 5.387454 | 30.25567 | 19.68395 |  | 0.0733421 |  | 0.01332835 | 1321.567 | [16 empty] | 17.13276 | 0.04747987
7304 | 2022/03/01 15:34:24 | 99227.9259 | 0.5007 | 1 | 17 | 1 | 1 | 0 | 0 | 3.692505 | 4.153206 | 15.33573 | 5.113744 | 5.387454 | 30.25673 | 19.68395 | [21 empty] | 17.05496 | -0.115844
7305 | 2022/03/01 15:34:25 | 99228.1756 | 0.7504 | 1 | 17 | 1 | 1 | 0 | 0 | 3.692719 | 4.155179 | 15.34391 | 5.113999 | 5.387454 | 30.25779 | 19.68395 |  | 0.0146466 |  | 0.07678436 | 42.9187 | [16 empty] | 17.05496 | -0.115844
7306 | 2022/03/01 15:34:25 | 99228.4262 | 1.001 | 1 | 17 | 1 | 1 | 0 | 0 | 3.69239 | 4.156745 | 15.34832 | 5.114258 | 5.387454 | 30.25887 | 19.68395 | [21 empty] | 17.05496 | -0.115844
7307 | 2022/03/01 15:34:25 | 99228.6764 | 1.2512 | 1 | 17 | 1 | 1 | 0 | 0 | 3.691452 | 4.158566 | 15.35115 | 5.114514 | 5.387454 | 30.25993 | 19.68395 | [21 empty] | 17.32624 | 0.08477747
7308 | 2022/03/01 15:34:25 | 99228.9253 | 1.5001 | 1 | 17 | 1 | 1 | 0 | 0 | 3.69062 | 4.159322 | 15.35048 | 5.114769 | 5.387454 | 30.26099 | 19.68395 | [21 empty] | 17.32624 | 0.08477747
7309 | 2022/03/01 15:34:26 | 99229.1758 | 1.7506 | 1 | 17 | 1 | 1 | 0 | 0 | 3.690483 | 4.160903 | 15.35574 | 5.115025 | 5.387454 | 30.26206 | 19.68395 |  | 0.005921026 |  | 0.1738593 | [17 empty] | 17.32624 | 0.08477747
7310 | 2022/03/01 15:34:26 | 99229.4254 | 2.0002 | 1 | 17 | 1 | 1 | 0 | 0 | 3.690651 | 4.161707 | 15.35941 | 5.115281 | 5.387454 | 30.26312 | 19.68395 | [21 empty] | 17.30987 | 0.08477747
7311 | 2022/03/01 15:34:26 | 99229.6757 | 2.2505 | 1 | 17 | 1 | 1 | 0 | 0 | 3.690506 | 4.162956 | 15.36341 | 5.115537 | 5.387454 | 30.26419 | 19.68395 | [21 empty] | 17.30987 | 0.08477747
7312 | 2022/03/01 15:34:26 | 99229.9261 | 2.5009 | 1 | 17 | 1 | 1 | 0 | 0 | 3.690231 | 4.163745 | 15.36518 | 5.115793 | 5.387454 | 30.26525 | 19.68395 | [21 empty] | 17.30987 | 0.08477747
7313 | 2022/03/01 15:34:27 | 99230.1759 | 2.7507 | 1 | 17 | 1 | 1 | 0 | 0 | 3.690308 | 4.165087 | 15.37045 | 5.116049 | 5.387454 | 30.26632 | 19.68395 |  | 0.004704372 |  | 0.2280424 | 6.23526 | [16 empty] | 17.06857 | -0.0805217
7314 | 2022/03/01 15:34:27 | 99230.4254 | 3.0002 | 1 | 17 | 1 | 1 | 0 | 0 | 3.690445 | 4.165715 | 15.37334 | 5.116305 | 5.387454 | 30.26739 | 19.68395 | [21 empty] | 17.06857 | -0.0805217
7315 | 2022/03/01 15:34:27 | 99230.6765 | 3.2513 | 1 | 17 | 1 | 1 | 0 | 0 | 3.690598 | 4.166889 | 15.37831 | 5.116561 | 5.387454 | 30.26845 | 19.68395 | [21 empty] | 17.11741 | 0.01526177
7316 | 2022/03/01 15:34:27 | 99230.9255 | 3.5003 | 1 | 17 | 1 | 1 | 0 | 0 | 3.690582 | 4.167644 | 15.38103 | 5.116816 | 5.387454 | 30.26952 | 19.68395 | [21 empty] | 17.11741 | 0.01526177
7317 | 2022/03/01 15:34:28 | 99231.1757 | 3.7505 | 1 | 17 | 1 | 1 | 0 | 0 | 3.690598 | 4.168556 | 15.38446 | 5.117073 | 5.387454 | 30.27059 | 19.68395 |  | 0.004296936 | [19 empty] | 17.11741 | 0.01526177
7318 | 2022/03/01 15:34:28 | 99231.4255 | 4.0003 | 1 | 17 | 1 | 1 | 0 | 0 | 3.690582 | 4.169557 | 15.38809 | 5.117328 | 5.387454 | 30.27165 | 19.68395 | [21 empty] | 17.35019 | 0.01526177
7319 | 2022/03/01 15:34:28 | 99231.6767 | 4.2515 | 1 | 17 | 1 | 1 | 0 | 0 | 3.690521 | 4.170124 | 15.38993 | 5.117586 | 5.387454 | 30.27272 | 19.68395 | [21 empty] | 17.35019 | 0.01526177
7320 | 2022/03/01 15:34:28 | 99231.9261 | 4.5009 | 1 | 17 | 1 | 1 | 0 | 0 | 3.690414 | 4.17116 | 15.39331 | 5.117841 | 5.387454 | 30.27379 | 19.68395 | [21 empty] | 17.35019 | 0.01526177
7321 | 2022/03/01 15:34:29 | 99232.1765 | 4.7513 | 1 | 17 | 1 | 1 | 0 | 0 | 3.690414 | 4.17184 | 15.39582 | 5.118098 | 5.387454 | 30.27486 | 19.68395 |  | 0.003501773 |  | 0.2756823 | 3.635954 | [16 empty] | 17.3593 | 0.07559121
7322 | 2022/03/01 15:34:29 | 99232.4255 | 5.0003 | 1 | 17 | 1 | 1 | 0 | 0 | 3.690262 | 4.172724 | 15.39844 | 5.118352 | 5.387454 | 30.27592 | 19.68395 | [21 empty] | 17.3593 | 0.07559121
7323 | 2022/03/01 15:34:29 | 99232.6756 | 5.2504 | 1 | 17 | 1 | 1 | 0 | 0 | 3.690063 | 4.173267 | 15.39962 | 5.118608 | 5.387454 | 30.27699 | 19.68395 | [21 empty] | 17.3593 | 0.07559121
7324 | 2022/03/01 15:34:29 | 99232.9254 | 5.5002 | 1 | 17 | 1 | 1 | 0 | 0 | 3.690132 | 4.174489 | 15.40442 | 5.118863 | 5.387454 | 30.27806 | 19.68395 | [21 empty] | 17.0442 | -0.09846985
7325 | 2022/03/01 15:34:30 | 99233.1759 | 5.7507 | 1 | 17 | 1 | 1 | 0 | 0 | 3.690269 | 4.174721 | 15.40584 | 5.11912 | 5.387454 | 30.27913 | 19.68395 |  | 0.002991432 |  | 0.3084965 | [17 empty] | 17.0442 | -0.09846985
7326 | 2022/03/01 15:34:30 | 99233.4253 | 6.0001 | 1 | 17 | 1 | 1 | 0 | 0 | 3.690285 | 4.175934 | 15.41039 | 5.119375 | 5.387454 | 30.28019 | 19.68395 | [21 empty] | 17.0442 | -0.09846985
7327 | 2022/03/01 15:34:30 | 99233.6758 | 6.2506 | 1 | 17 | 1 | 1 | 0 | 0 | 3.690308 | 4.176559 | 15.41279 | 5.119631 | 5.387454 | 30.28126 | 19.68395 | [21 empty] | 17.15078 | -0.09846985
7328 | 2022/03/01 15:34:30 | 99233.9253 | 6.5001 | 1 | 17 | 1 | 1 | 0 | 0 | 3.690231 | 4.177505 | 15.41596 | 5.119886 | 5.387454 | 30.28233 | 19.68395 | [21 empty] | 17.15078 | -0.09846985
7329 | 2022/03/01 15:34:31 | 99234.1766 | 6.7514 | 1 | 17 | 1 | 1 | 0 | 0 | 3.690453 | 4.178119 | 15.41915 | 5.120144 | 5.387454 | 30.2834 | 19.68395 |  | 0.005501282 | [19 empty] | 17.15078 | -0.09846985
7330 | 2022/03/01 15:34:31 | 99234.4263 | 7.0011 | 1 | 17 | 1 | 1 | 0 | 0 | 3.690529 | 4.179001 | 15.42272 | 5.120399 | 5.387454 | 30.28447 | 19.68395 | [21 empty] | 17.41575 | 0.1161093
7331 | 2022/03/01 15:34:31 | 99234.6757 | 7.2505 | 1 | 17 | 1 | 1 | 0 | 0 | 3.690544 | 4.179584 | 15.42494 | 5.120655 | 5.387454 | 30.28554 | 19.68395 | [21 empty] | 17.41575 | 0.1161093
7332 | 2022/03/01 15:34:31 | 99234.9263 | 7.5011 | 1 | 17 | 1 | 1 | 0 | 0 | 3.690392 | 4.180463 | 15.42755 | 5.120912 | 5.387454 | 30.28661 | 19.68395 | [21 empty] | 17.41575 | 0.1161093
7333 | 2022/03/01 15:34:32 | 99235.1758 | 7.7506 | 1 | 17 | 1 | 1 | 0 | 0 | 3.690308 | 4.181013 | 15.42923 | 5.121167 | 5.387454 | 30.28768 | 19.68395 |  | 0.003095281 |  | 0.3419951 | [17 empty] | 17.1607 | -0.07970452
7334 | 2022/03/01 15:34:32 | 99235.4261 | 8.0009 | 1 | 17 | 1 | 1 | 0 | 0 | 3.690353 | 4.182058 | 15.43327 | 5.121423 | 5.387454 | 30.28875 | 19.68395 | [21 empty] | 17.1607 | -0.07970452
7335 | 2022/03/01 15:34:32 | 99235.6765 | 8.2513 | 1 | 17 | 1 | 1 | 0 | 0 | 3.690659 | 4.182425 | 15.4359 | 5.121679 | 5.387454 | 30.28982 | 19.68395 | [21 empty] | 17.08986 | -0.07970452
7336 | 2022/03/01 15:34:32 | 99235.9255 | 8.5003 | 1 | 17 | 1 | 1 | 0 | 0 | 3.690674 | 4.183375 | 15.43947 | 5.121935 | 5.387454 | 30.29089 | 19.68395 | [21 empty] | 17.08986 | -0.07970452
7337 | 2022/03/01 15:34:33 | 99236.1756 | 8.7504 | 1 | 17 | 1 | 1 | 0 | 0 | 3.690468 | 4.183856 | 15.44039 | 5.12219 | 5.387454 | 30.29196 | 19.68395 |  | 0.002706186 |  |  | 2.939002 | [16 empty] | 17.08986 | -0.07970452
7338 | 2022/03/01 15:34:33 | 99236.4253 | 9.0001 | 1 | 17 | 1 | 1 | 0 | 0 | 3.690178 | 4.184679 | 15.44221 | 5.122447 | 5.387454 | 30.29303 | 19.68395 | [21 empty] | 17.35258 | 0.05996346
7339 | 2022/03/01 15:34:33 | 99236.6767 | 9.2515 | 1 | 17 | 1 | 1 | 0 | 0 | 3.690132 | 4.184874 | 15.44274 | 5.122704 | 5.387454 | 30.29411 | 19.68395 | [21 empty] | 17.35258 | 0.05996346
7340 | 2022/03/01 15:34:33 | 99236.9253 | 9.5001 | 1 | 17 | 1 | 1 | 0 | 0 | 3.690063 | 4.186003 | 15.44661 | 5.122959 | 5.387454 | 30.29517 | 19.68395 | [21 empty] | 17.35258 | 0.05996346
7341 | 2022/03/01 15:34:34 | 99237.1759 | 9.7507 | 1 | 17 | 1 | 1 | 0 | 0 | 3.69017 | 4.186449 | 15.44871 | 5.123215 | 5.387454 | 30.29625 | 19.68395 |  | 0.003089976 |  | 0.3528582 | [17 empty] | 17.38722 | 0.0108242
7342 | 2022/03/01 15:34:34 | 99237.4253 | 10.0001 | 1 | 17 | 1 | 1 | 0 | 0 | 3.690208 | 4.187516 | 15.45281 | 5.123471 | 5.387454 | 30.29732 | 19.68395 | [21 empty] | 17.38722 | 0.0108242
7343 | 2022/03/01 15:34:34 | 99237.4268 | 10.0016 | 1 | 17 | 1 | 1 | 0 | 0 | 3.690224 | 4.18755 | 15.453 | 5.123472 | 5.387454 | 30.29733 | 19.68395 |  | 0.003089976 | 0.02594698 | 0.3528582 | 2.939002 | [16 empty] | 17.38722 | 0.0108242
7344 | 2022/03/01 15:34:35 | 99238.4653 | 1.0001 | 1 | 18 | 1 | 1 | 0 | 0 | 0 | 4.089298 | 0 | 5.123477 | 5.387454 | 30.29734 | 19.68395 |  | -0.008452087 | [19 empty] | 17.12603 | 0.0108242
7345 | 2022/03/01 15:34:36 | 99239.4653 | 2.0001 | 1 | 18 | 1 | 1 | 0 | 0 | 0 | 4.086771 | 0 | 5.123477 | 5.387454 | 30.29734 | 19.68395 |  | -0.003623217 | [19 empty] | 17.34514 | 0.08206129
7346 | 2022/03/01 15:34:37 | 99240.4662 | 3.001 | 1 | 18 | 1 | 1 | 0 | 0 | 0 | 4.085139 | 0 | 5.123477 | 5.387454 | 30.29734 | 19.68395 |  | -0.001912819 | [19 empty] | 17.30543 | 0.08206129
7347 | 2022/03/01 15:34:38 | 99241.4653 | 4.0001 | 1 | 18 | 1 | 1 | 0 | 0 | 0 | 4.084487 | 0 | 5.123477 | 5.387454 | 30.29734 | 19.68395 |  | -0.001358808 | [19 empty] | 17.16161 | 0.03629565
7348 | 2022/03/01 15:34:39 | 99242.4655 | 5.0003 | 1 | 18 | 1 | 1 | 0 | 0 | 0 | 4.083693 | 0 | 5.123477 | 5.387454 | 30.29734 | 19.68395 | [21 empty] | 17.33603 | 0.03629565
7349 | 2022/03/01 15:34:40 | 99243.4655 | 6.0003 | 1 | 18 | 1 | 1 | 0 | 0 | 0 | 4.082936 | 0 | 5.123477 | 5.387454 | 30.29734 | 19.68395 | [21 empty] | 17.12139 | -0.01256883
7350 | 2022/03/01 15:34:41 | 99244.4653 | 7.0001 | 1 | 18 | 1 | 1 | 0 | 0 | 0 | 4.082732 | 0 | 5.123477 | 5.387454 | 30.29734 | 19.68395 |  | -0.0006743192 | [19 empty] | 17.28145 | -0.02115369
7351 | 2022/03/01 15:34:42 | 99245.4653 | 8.0001 | 1 | 18 | 1 | 1 | 0 | 0 | 0 | 4.08237 | 0 | 5.123477 | 5.387454 | 30.29734 | 19.68395 | [21 empty] | 17.30761 | 0.07934868
7352 | 2022/03/01 15:34:43 | 99246.4653 | 9.0001 | 1 | 18 | 1 | 1 | 0 | 0 | 0 | 4.081944 | 0 | 5.123477 | 5.387454 | 30.29734 | 19.68395 | [21 empty] | 17.10027 | -0.05884945
7353 | 2022/03/01 15:34:44 | 99247.4654 | 10.0002 | 1 | 18 | 1 | 1 | 0 | 0 | 0 | 4.081697 | 0 | 5.123477 | 5.387454 | 30.29734 | 19.68395 | [21 empty] | 17.38049 | 0.08162439
7354 | 2022/03/01 15:34:45 | 99248.4664 | 11.0012 | 1 | 18 | 1 | 1 | 0 | 0 | 0 | 4.081419 | 0 | 5.123477 | 5.387454 | 30.29734 | 19.68395 |  | -0.0003009363 | [19 empty] | 17.18507 | -0.06106973
7355 | 2022/03/01 15:34:46 | 99249.4663 | 12.0011 | 1 | 18 | 1 | 1 | 0 | 0 | 0 | 4.081429 | 0 | 5.123477 | 5.387454 | 30.29734 | 19.68395 | [21 empty] | 17.12315 | -0.01934946
7356 | 2022/03/01 15:34:47 | 99250.4655 | 13.0003 | 1 | 18 | 1 | 1 | 0 | 0 | 0 | 4.08145 | 0 | 5.123477 | 5.387454 | 30.29734 | 19.68395 | [21 empty] | 17.35146 | 0.07134557
7357 | 2022/03/01 15:34:48 | 99251.4664 | 14.0012 | 1 | 18 | 1 | 1 | 0 | 0 | 0 | 4.081231 | 0 | 5.123477 | 5.387454 | 30.29734 | 19.68395 | [21 empty] | 16.99164 | -0.1124418
7358 | 2022/03/01 15:34:49 | 99252.4654 | 15.0002 | 1 | 18 | 1 | 1 | 0 | 0 | 0 | 4.081212 | 0 | 5.123477 | 5.387454 | 30.29734 | 19.68395 | [21 empty] | 17.23492 | 0.07602394
7359 | 2022/03/01 15:34:50 | 99253.4654 | 16.0002 | 1 | 18 | 1 | 1 | 0 | 0 | 0 | 4.081281 | 0 | 5.123477 | 5.387454 | 30.29734 | 19.68395 | [21 empty] | 17.26423 | 0.07602394
7360 | 2022/03/01 15:34:51 | 99254.4654 | 17.0002 | 1 | 18 | 1 | 1 | 0 | 0 | 0 | 4.081182 | 0 | 5.123477 | 5.387454 | 30.29734 | 19.68395 | [21 empty] | 17.04508 | 0.008921623
7361 | 2022/03/01 15:34:52 | 99255.4654 | 18.0002 | 1 | 18 | 1 | 1 | 0 | 0 | 0 | 4.081128 | 0 | 5.123477 | 5.387454 | 30.29734 | 19.68395 | [21 empty] | 17.27831 | 0.008921623
7362 | 2022/03/01 15:34:53 | 99256.4664 | 19.0012 | 1 | 18 | 1 | 1 | 0 | 0 | 0 | 4.08135 | 0 | 5.123477 | 5.387454 | 30.29734 | 19.68395 | [21 empty] | 16.94191 | -0.07007837
7363 | 2022/03/01 15:34:54 | 99257.4663 | 20.0011 | 1 | 18 | 1 | 1 | 0 | 0 | 0 | 4.081317 | 0 | 5.123477 | 5.387454 | 30.29734 | 19.68395 | [21 empty] | 17.13861 | -0.07007837
7364 | 2022/03/01 15:34:55 | 99258.4656 | 21.0004 | 1 | 18 | 1 | 1 | 0 | 0 | 0 | 4.081357 | 0 | 5.123477 | 5.387454 | 30.29734 | 19.68395 | [21 empty] | 17.27513 | 0.1041323
7365 | 2022/03/01 15:34:56 | 99259.4655 | 22.0003 | 1 | 18 | 1 | 1 | 0 | 0 | 0 | 4.081433 | 0 | 5.123477 | 5.387454 | 30.29734 | 19.68395 | [21 empty] | 17.01385 | -0.07403195
7366 | 2022/03/01 15:34:57 | 99260.4665 | 23.0013 | 1 | 18 | 1 | 1 | 0 | 0 | 0 | 4.081281 | 0 | 5.123477 | 5.387454 | 30.29734 | 19.68395 |  | -3.113768e-05 | [19 empty] | 17.23351 | 0.06102562
7367 | 2022/03/01 15:34:58 | 99261.4657 | 24.0005 | 1 | 18 | 1 | 1 | 0 | 0 | 0 | 4.081326 | 0 | 5.123477 | 5.387454 | 30.29734 | 19.68395 | [21 empty] | 16.94329 | -0.01835585
7368 | 2022/03/01 15:34:59 | 99262.4665 | 25.0013 | 1 | 18 | 1 | 1 | 0 | 0 | 0 | 4.081553 | 0 | 5.123477 | 5.387454 | 30.29734 | 19.68395 | [21 empty] | 17.1088 | -0.02061725
7369 | 2022/03/01 15:35:00 | 99263.4665 | 26.0013 | 1 | 18 | 1 | 1 | 0 | 0 | 0 | 4.081261 | 0 | 5.123477 | 5.387454 | 30.29734 | 19.68395 | [21 empty] | 17.29415 | 0.05792201
7370 | 2022/03/01 15:35:01 | 99264.4655 | 27.0003 | 1 | 18 | 1 | 1 | 0 | 0 | 0 | 4.081252 | 0 | 5.123477 | 5.387454 | 30.29734 | 19.68395 | [21 empty] | 16.95688 | -0.1053965
7371 | 2022/03/01 15:35:02 | 99265.4655 | 28.0003 | 1 | 18 | 1 | 1 | 0 | 0 | 0 | 4.081232 | 0 | 5.123477 | 5.387454 | 30.29734 | 19.68395 | [21 empty] | 17.23175 | 0.08589566
7372 | 2022/03/01 15:35:03 | 99266.4656 | 29.0004 | 1 | 18 | 1 | 1 | 0 | 0 | 0 | 4.08112 | 0 | 5.123477 | 5.387454 | 30.29734 | 19.68395 | [21 empty] | 16.9637 | -0.0837642
7373 | 2022/03/01 15:35:04 | 99267.4656 | 30.0004 | 1 | 18 | 1 | 1 | 0 | 0 | 0 | 4.081134 | 0 | 5.123477 | 5.387454 | 30.29734 | 19.68395 | [21 empty] | 17.07172 | 0.03375649
7374 | 2022/03/01 15:35:05 | 99268.4666 | 31.0014 | 1 | 18 | 1 | 1 | 0 | 0 | 0 | 4.081336 | 0 | 5.123477 | 5.387454 | 30.29734 | 19.68395 | [21 empty] | 17.16249 | 0.03375649
7375 | 2022/03/01 15:35:06 | 99269.4657 | 32.0005 | 1 | 18 | 1 | 1 | 0 | 0 | 0 | 4.081446 | 0 | 5.123477 | 5.387454 | 30.29734 | 19.68395 | [21 empty] | 16.93518 | -0.02090037
7376 | 2022/03/01 15:35:07 | 99270.4666 | 33.0014 | 1 | 18 | 1 | 1 | 0 | 0 | 0 | 4.0813 | 0 | 5.123477 | 5.387454 | 30.29734 | 19.68395 | [21 empty] | 17.17248 | -0.02090037
7377 | 2022/03/01 15:35:08 | 99271.4656 | 34.0004 | 1 | 18 | 1 | 1 | 0 | 0 | 0 | 4.081292 | 0 | 5.123477 | 5.387454 | 30.29734 | 19.68395 | [21 empty] | 16.91255 | -0.06343126
7378 | 2022/03/01 15:35:09 | 99272.4656 | 35.0004 | 1 | 18 | 1 | 1 | 0 | 0 | 0 | 4.081332 | 0 | 5.123477 | 5.387454 | 30.29734 | 19.68395 |  | -5.452729e-06 | [19 empty] | 17.0107 | -0.06343126
7379 | 2022/03/01 15:35:10 | 99273.4666 | 36.0014 | 1 | 18 | 1 | 1 | 0 | 0 | 0 | 4.0816 | 0 | 5.123477 | 5.387454 | 30.29734 | 19.68395 | [21 empty] | 17.15981 | 0.07726848
7380 | 2022/03/01 15:35:11 | 99274.4656 | 37.0004 | 1 | 18 | 1 | 1 | 0 | 0 | 0 | 4.081435 | 0 | 5.123477 | 5.387454 | 30.29734 | 19.68395 | [21 empty] | 16.88679 | -0.04929841
7381 | 2022/03/01 15:35:12 | 99275.4659 | 38.0007 | 1 | 18 | 1 | 1 | 0 | 0 | 0 | 4.081857 | 0 | 5.123477 | 5.387454 | 30.29734 | 19.68395 | [21 empty] | 17.10157 | 0.03109634
7382 | 2022/03/01 15:35:13 | 99276.4659 | 39.0007 | 1 | 18 | 1 | 1 | 0 | 0 | 0 | 4.08172 | 0 | 5.123477 | 5.387454 | 30.29734 | 19.68395 | [21 empty] | 16.8519 | 0.001940131
7383 | 2022/03/01 15:35:14 | 99277.4657 | 40.0005 | 1 | 18 | 1 | 1 | 0 | 0 | 0 | 4.081755 | 0 | 5.123477 | 5.387454 | 30.29734 | 19.68395 | [21 empty] | 16.91791 | -0.05933404
7384 | 2022/03/01 15:35:14 | 99277.4666 | 40.0014 | 1 | 18 | 1 | 1 | 0 | 0 | 0 | 4.081738 | 0 | 5.123477 | 5.387454 | 30.29734 | 19.68395 |  | -5.452729e-06 | 0.02594698 | 0 | 0 | [16 empty] | 16.91791 | -0.05933404
7385 | 2022/03/01 15:35:14 | 99277.4729 | 0.0017 | 1 | 19 | 1 | 1 | 0 | 0 | 0 | 4.081738 | 0 | 5.123477 | 5.387454 | 30.29734 | 19.68395 |  | -5.452729e-06 | 0.02594698 | 0 | 0 | [16 empty] | 16.91785 | -0.05933848
7386 | 2022/03/01 15:35:24 | 99287.5102 | 10.0014 | 1 | 20 | 1 | 1 | 0 | 0 | -1.500109 | 4.02687 | -6.040744 | 5.12351 | 5.391613 | 30.29748 | 19.70073 |  | -0.001159112 |  | 0.3718726 | 6.088659 | [16 empty] | 16.81671 | -0.06641984
7387 | 2022/03/01 15:35:34 | 99297.5104 | 20.0016 | 1 | 20 | 1 | 1 | 0 | 0 | -1.500126 | 4.020095 | -6.030649 | 5.12351 | 5.395775 | 30.29748 | 19.71747 |  | -0.0005636821 |  | 0.5306236 | 2.263186 | [16 empty] | 16.7438 | -0.09613693
7388 | 2022/03/01 15:35:44 | 99307.5089 | 30.0001 | 1 | 20 | 1 | 1 | 0 | 0 | -1.500114 | 4.015472 | -6.023666 | 5.12351 | 5.399936 | 30.29748 | 19.73419 |  | -0.0003883765 |  | 0.7252046 | [17 empty] | 16.82889 | 0.005819798
7389 | 2022/03/01 15:35:54 | 99317.5089 | 40.0001 | 1 | 20 | 1 | 1 | 0 | 0 | -1.500045 | 4.012121 | -6.018362 | 5.12351 | 5.404098 | 30.29748 | 19.75089 |  | -0.0005072126 |  | 1.105001 | 1.077121 | [16 empty] | 16.96144 | 0.06305277
7390 | 2022/03/01 15:36:04 | 99327.509 | 50.0002 | 1 | 20 | 1 | 1 | 0 | 0 | -1.500095 | 4.009356 | -6.014415 | 5.12351 | 5.408258 | 30.29748 | 19.76758 |  | -0.0001991471 | [19 empty] | 16.57183 | -0.0359273
7391 | 2022/03/01 15:36:14 | 99337.51 | 60.0012 | 1 | 20 | 1 | 1 | 0 | 0 | -1.500095 | 4.007565 | -6.011728 | 5.12351 | 5.41242 | 30.29748 | 19.78426 |  | -0.0002290518 |  | 1.647136 | [17 empty] | 16.88946 | 0.1070338
7392 | 2022/03/01 15:36:24 | 99347.5101 | 70.0013 | 1 | 20 | 1 | 1 | 0 | 0 | -1.500156 | 4.005282 | -6.008548 | 5.12351 | 5.416582 | 30.29748 | 19.80094 |  | -0.0001980711 | [19 empty] | 16.49941 | -0.05004942
7393 | 2022/03/01 15:36:34 | 99357.5092 | 80.0004 | 1 | 20 | 1 | 1 | 0 | 0 | -1.500113 | 4.004111 | -6.006619 | 5.12351 | 5.420744 | 30.29748 | 19.81761 |  | -0.0002025016 | [19 empty] | 16.73747 | 0.0622052
7394 | 2022/03/01 15:36:44 | 99367.5094 | 90.0006 | 1 | 20 | 1 | 1 | 0 | 0 | -1.500136 | 4.002312 | -6.004012 | 5.12351 | 5.424906 | 30.29748 | 19.83426 |  | -0.0001097079 |  | 2.574914 | 0.4882267 | [16 empty] | 16.77684 | 0.08414865
7395 | 2022/03/01 15:36:54 | 99377.5102 | 100.0014 | 1 | 20 | 1 | 1 | 0 | 0 | -1.500152 | 4.001376 | -6.002672 | 5.12351 | 5.429068 | 30.29748 | 19.85092 | [21 empty] | 16.62849 | 0.03350198
7396 | 2022/03/01 15:37:04 | 99387.5095 | 110.0007 | 1 | 20 | 1 | 1 | 0 | 0 | -1.500108 | 4.000237 | -6.000788 | 5.12351 | 5.43323 | 30.29748 | 19.86757 |  | -9.300054e-05 | [19 empty] | 16.39485 | -0.05670369
7397 | 2022/03/01 15:37:14 | 99397.509 | 120.0002 | 1 | 20 | 1 | 1 | 0 | 0 | -1.500106 | 3.998908 | -5.998786 | 5.12351 | 5.437393 | 30.29748 | 19.88422 |  | -0.0001407876 | [19 empty] | 16.44732 | -0.03553212
7398 | 2022/03/01 15:37:24 | 99407.5099 | 130.0011 | 1 | 20 | 1 | 1 | 0 | 0 | -1.500082 | 3.997809 | -5.997041 | 5.12351 | 5.441555 | 30.29748 | 19.90086 | [21 empty] | 16.65692 | 0.06222785
7399 | 2022/03/01 15:37:34 | 99417.5088 | 140 | 1 | 20 | 1 | 1 | 0 | 0 | -1.500171 | 3.996902 | -5.996036 | 5.12351 | 5.445715 | 30.29748 | 19.91749 |  | -5.511769e-05 |  | 3.505135 | [17 empty] | 16.40705 | 0.02502382
7400 | 2022/03/01 15:37:44 | 99427.5093 | 150.0005 | 1 | 20 | 1 | 1 | 0 | 0 | -1.500206 | 3.995541 | -5.994135 | 5.12351 | 5.449878 | 30.29748 | 19.93413 |  | -7.338084e-05 | [19 empty] | 16.35235 | -0.05497277
7401 | 2022/03/01 15:37:54 | 99437.5092 | 160.0004 | 1 | 20 | 1 | 1 | 0 | 0 | -1.50014 | 3.994723 | -5.992644 | 5.12351 | 5.45404 | 30.29748 | 19.95075 |  | -0.0001353865 | [19 empty] | 16.52067 | 0.01358509
7402 | 2022/03/01 15:38:04 | 99447.5089 | 170.0001 | 1 | 20 | 1 | 1 | 0 | 0 | -1.500135 | 3.993504 | -5.990795 | 5.12351 | 5.458201 | 30.29748 | 19.96738 | [21 empty] | 16.52562 | 0.02973378
7403 | 2022/03/01 15:38:14 | 99457.5096 | 180.0008 | 1 | 20 | 1 | 1 | 0 | 0 | -1.500147 | 3.992575 | -5.989449 | 5.12351 | 5.462364 | 30.29748 | 19.984 |  | -5.231025e-05 |  | 3.992967 | 0.270342 | [16 empty] | 16.24804 | -0.06351352
7404 | 2022/03/01 15:38:24 | 99467.5106 | 190.0018 | 1 | 20 | 1 | 1 | 0 | 0 | -1.500146 | 3.991609 | -5.987996 | 5.12351 | 5.466527 | 30.29748 | 20.00062 |  | -0.0001091211 | [19 empty] | 16.32279 | -0.06909192
7405 | 2022/03/01 15:38:34 | 99477.5096 | 200.0008 | 1 | 20 | 1 | 1 | 0 | 0 | -1.500062 | 3.990562 | -5.98609 | 5.12351 | 5.470688 | 30.29748 | 20.01723 |  | -9.074265e-05 | [19 empty] | 16.31544 | -0.04558682
7406 | 2022/03/01 15:38:44 | 99487.5097 | 210.0009 | 1 | 20 | 1 | 1 | 0 | 0 | -1.500116 | 3.989633 | -5.984912 | 5.12351 | 5.47485 | 30.29748 | 20.03383 |  | -9.978171e-05 | [19 empty] | 16.38125 | 0.04206121
7407 | 2022/03/01 15:38:54 | 99497.5101 | 220.0013 | 1 | 20 | 1 | 1 | 0 | 0 | -1.500175 | 3.988373 | -5.983257 | 5.12351 | 5.479012 | 30.29748 | 20.05044 |  | -8.674453e-05 | [19 empty] | 16.12713 | -0.03767192
7408 | 2022/03/01 15:39:04 | 99507.5093 | 230.0005 | 1 | 20 | 1 | 1 | 0 | 0 | -1.500146 | 3.987705 | -5.98214 | 5.12351 | 5.483174 | 30.29748 | 20.06704 |  | -0.0001013841 |  | 4.096278 | [17 empty] | 16.31413 | 0.05275846
7409 | 2022/03/01 15:39:14 | 99517.5101 | 240.0013 | 1 | 20 | 1 | 1 | 0 | 0 | -1.50015 | 3.986387 | -5.980178 | 5.12351 | 5.487336 | 30.29748 | 20.08363 |  | -0.0001526622 | [19 empty] | 16.3594 | 0.06777942
7410 | 2022/03/01 15:39:24 | 99527.5098 | 250.001 | 1 | 20 | 1 | 1 | 0 | 0 | -1.500139 | 3.985636 | -5.979008 | 5.12351 | 5.491498 | 30.29748 | 20.10022 |  | -0.0001497901 | [19 empty] | 16.13837 | 0.01797915
7411 | 2022/03/01 15:39:34 | 99537.5094 | 260.0006 | 1 | 20 | 1 | 1 | 0 | 0 | -1.500154 | 3.984306 | -5.977073 | 5.12351 | 5.49566 | 30.29748 | 20.11681 |  | -9.119256e-05 | [19 empty] | 16.07497 | -0.01499414
7412 | 2022/03/01 15:39:44 | 99547.509 | 270.0002 | 1 | 20 | 1 | 1 | 0 | 0 | -1.500154 | 3.983495 | -5.975856 | 5.12351 | 5.499823 | 30.29748 | 20.13339 |  | -9.65691e-05 | [19 empty] | 16.21131 | -0.001303554
7413 | 2022/03/01 15:39:54 | 99557.5089 | 280.0001 | 1 | 20 | 1 | 1 | 0 | 0 | -1.50016 | 3.982208 | -5.973949 | 5.12351 | 5.503985 | 30.29748 | 20.14997 |  | -0.0001309104 |  | 3.909349 | 0.2509812 | [16 empty] | 16.39383 | 0.06043196
7414 | 2022/03/01 15:40:04 | 99567.5096 | 290.0008 | 1 | 20 | 1 | 1 | 0 | 0 | -1.500124 | 3.981315 | -5.972466 | 5.12351 | 5.508149 | 30.29748 | 20.16654 |  | -0.0001070334 | [19 empty] | 16.05771 | -0.0860852
7415 | 2022/03/01 15:40:14 | 99577.5092 | 300.0004 | 1 | 20 | 1 | 1 | 0 | 0 | -1.500143 | 3.980088 | -5.970701 | 5.12351 | 5.512311 | 30.29748 | 20.18311 |  | -7.918244e-05 | [19 empty] | 16.32824 | 0.05037189
7416 | 2022/03/01 15:40:24 | 99587.5095 | 310.0007 | 1 | 20 | 1 | 1 | 0 | 0 | -1.500091 | 3.979075 | -5.968975 | 5.12351 | 5.516474 | 30.29748 | 20.19968 |  | -0.0001151771 | [19 empty] | 16.34859 | 0.07659435
7417 | 2022/03/01 15:40:34 | 99597.51 | 320.0012 | 1 | 20 | 1 | 1 | 0 | 0 | -1.500156 | 3.977827 | -5.967361 | 5.12351 | 5.520637 | 30.29748 | 20.21624 |  | -0.0001120557 | [19 empty] | 16.06139 | -0.02023458
7418 | 2022/03/01 15:40:44 | 99607.5103 | 330.0015 | 1 | 20 | 1 | 1 | 0 | 0 | -1.500154 | 3.976755 | -5.965745 | 5.12351 | 5.5248 | 30.29748 | 20.2328 |  | -0.000158214 |  | 3.753327 | [17 empty] | 16.35128 | 0.08022189
7419 | 2022/03/01 15:40:54 | 99617.5094 | 340.0006 | 1 | 20 | 1 | 1 | 0 | 0 | -1.500162 | 3.975636 | -5.964098 | 5.12351 | 5.528963 | 30.29748 | 20.24935 |  | -0.0001121847 | [19 empty] | 16.10309 | 0.02804339
7420 | 2022/03/01 15:41:04 | 99627.5099 | 350.0011 | 1 | 20 | 1 | 1 | 0 | 0 | -1.500066 | 3.974277 | -5.961678 | 5.12351 | 5.533125 | 30.29748 | 20.2659 |  | -0.0001100114 | [19 empty] | 16.22541 | 0.04883528
7421 | 2022/03/01 15:41:14 | 99637.51 | 360.0012 | 1 | 20 | 1 | 1 | 0 | 0 | -1.500118 | 3.973394 | -5.96056 | 5.12351 | 5.537287 | 30.29748 | 20.28244 |  | -0.0001529343 |  |  | 0.2707105 | [16 empty] | 16.3205 | 0.05689323
7422 | 2022/03/01 15:41:24 | 99647.5102 | 370.0014 | 1 | 20 | 1 | 1 | 0 | 0 | -1.500087 | 3.972015 | -5.958368 | 5.12351 | 5.541449 | 30.29748 | 20.29897 |  | -0.0001543181 |  | 3.605902 | [17 empty] | 15.99883 | -0.02742529
7423 | 2022/03/01 15:41:34 | 99657.5101 | 380.0013 | 1 | 20 | 1 | 1 | 0 | 0 | -1.500154 | 3.970944 | -5.957028 | 5.12351 | 5.54561 | 30.29748 | 20.3155 |  | -0.00011 | [19 empty] | 16.23216 | -0.05945563
7424 | 2022/03/01 15:41:44 | 99667.5104 | 390.0016 | 1 | 20 | 1 | 1 | 0 | 0 | -1.500083 | 3.969583 | -5.954704 | 5.12351 | 5.549772 | 30.29748 | 20.33202 |  | -0.00010192 | [19 empty] | 16.29737 | 0.07049441
7425 | 2022/03/01 15:41:54 | 99677.5088 | 400 | 1 | 20 | 1 | 1 | 0 | 0 | -1.500111 | 3.968577 | -5.953306 | 5.12351 | 5.553933 | 30.29748 | 20.34854 |  | -0.0001306941 | [19 empty] | 16.37934 | 0.07049084
7426 | 2022/03/01 15:42:04 | 99687.509 | 410.0002 | 1 | 20 | 1 | 1 | 0 | 0 | -1.500164 | 3.967193 | -5.95144 | 5.12351 | 5.558095 | 30.29748 | 20.36505 |  | -0.0001416697 |  | 3.410548 | [17 empty] | 16.36082 | 0.07076204
7427 | 2022/03/01 15:42:14 | 99697.5091 | 420.0003 | 1 | 20 | 1 | 1 | 0 | 0 | -1.500012 | 3.966052 | -5.949126 | 5.12351 | 5.562257 | 30.29748 | 20.38156 |  | -0.0001209088 | [19 empty] | 16.07497 | -0.07995009
7428 | 2022/03/01 15:42:24 | 99707.51 | 430.0012 | 1 | 20 | 1 | 1 | 0 | 0 | -1.500112 | 3.964575 | -5.947307 | 5.12351 | 5.566418 | 30.29748 | 20.39806 |  | -0.0001410455 | [19 empty] | 16.11521 | 0.04755199
7429 | 2022/03/01 15:42:34 | 99717.51 | 440.0012 | 1 | 20 | 1 | 1 | 0 | 0 | -1.500122 | 3.963404 | -5.94559 | 5.12351 | 5.57058 | 30.29748 | 20.41456 |  | -0.0001267645 | [19 empty] | 16.31583 | 0.02348423
7430 | 2022/03/01 15:42:44 | 99727.5101 | 450.0013 | 1 | 20 | 1 | 1 | 0 | 0 | -1.500096 | 3.961978 | -5.943347 | 5.12351 | 5.574742 | 30.29748 | 20.43105 |  | -0.000138956 |  | 3.286 | 0.2930016 | [16 empty] | 16.29728 | -0.08297205
7431 | 2022/03/01 15:42:54 | 99737.5104 | 460.0016 | 1 | 20 | 1 | 1 | 0 | 0 | -1.500135 | 3.96059 | -5.94142 | 5.12351 | 5.578903 | 30.29748 | 20.44753 |  | -7.755666e-05 | [19 empty] | 16.25616 | 0.07970989
7432 | 2022/03/01 15:43:04 | 99747.5088 | 470 | 1 | 20 | 1 | 1 | 0 | 0 | -1.500116 | 3.959249 | -5.939333 | 5.12351 | 5.583064 | 30.29748 | 20.46401 |  | -0.0001562146 | [19 empty] | 16.31145 | 0.07673979
7433 | 2022/03/01 15:43:14 | 99757.5089 | 480.0001 | 1 | 20 | 1 | 1 | 0 | 0 | -1.50012 | 3.957921 | -5.937356 | 5.12351 | 5.587225 | 30.29748 | 20.48048 |  | -0.0002320673 | [19 empty] | 16.21856 | -0.03864825
7434 | 2022/03/01 15:43:15 | 99758.1614 | 480.6526 | 1 | 20 | 1 | 1 | 0 | 0 | -1.500091 | 3.957797 | -5.937056 | 5.12351 | 5.587497 | 30.29748 | 20.48155 |  | -0.0002320673 | 0.02594698 | 3.286 | 0.2930016 | [16 empty] | 16.24068 | 0.08650899
7435 | 2022/03/01 15:44:15 | 99818.1996 | 60.0006 | 1 | 21 | 1 | 1 | 0 | 0 | 0 | 4.033094 | 0 | 5.12351 | 5.587498 | 30.29748 | 20.48156 |  | 0.000217608 | [19 empty] | 16.09714 | 0.03994167
7436 | 2022/03/01 15:45:15 | 99878.2004 | 120.0014 | 1 | 21 | 1 | 1 | 0 | 0 | 0 | 4.041904 | 0 | 5.12351 | 5.587498 | 30.29748 | 20.48156 |  | 5.690134e-05 | [19 empty] | 16.03823 | 0.02563119
7437 | 2022/03/01 15:46:15 | 99938.1994 | 180.0004 | 1 | 21 | 1 | 1 | 0 | 0 | 0 | 4.045494 | 0 | 5.12351 | 5.587498 | 30.29748 | 20.48156 |  | 3.935708e-05 |  | 0 | [17 empty] | 15.72638 | -0.09023428
7438 | 2022/03/01 15:47:15 | 99998.1993 | 240.0003 | 1 | 21 | 1 | 1 | 0 | 0 | 0 | 4.046976 | 0 | 5.12351 | 5.587498 | 30.29748 | 20.48156 |  | 9.166754e-06 | [19 empty] | 15.76534 | -0.06079495
7439 | 2022/03/01 15:48:15 | 100058.2 | 300.001 | 1 | 21 | 1 | 1 | 0 | 0 | 0 | 4.048021 | 0 | 5.12351 | 5.587498 | 30.29748 | 20.48156 |  | 1.00361e-05 |  | 0 | [17 empty] | 15.86561 | 0.09040713
7440 | 2022/03/01 15:49:15 | 100118.2001 | 360.0011 | 1 | 21 | 1 | 1 | 0 | 0 | 0 | 4.048428 | 0 | 5.12351 | 5.587498 | 30.29748 | 20.48156 |  | 8.45505e-06 | [19 empty] | 15.7704 | 0.07621884
7441 | 2022/03/01 15:50:15 | 100178.1997 | 420.0007 | 1 | 21 | 1 | 1 | 0 | 0 | 0 | 4.048985 | 0 | 5.12351 | 5.587498 | 30.29748 | 20.48156 |  | 3.413854e-05 |  | 0 | [17 empty] | 15.59352 | 0.06137192
7442 | 2022/03/01 15:51:15 | 100238.2008 | 480.0018 | 1 | 21 | 1 | 1 | 0 | 0 | 0 | 4.04951 | 0 | 5.12351 | 5.587498 | 30.29748 | 20.48156 |  | -1.643789e-05 | [19 empty] | 15.72661 | 0.01770258
7443 | 2022/03/01 15:52:15 | 100298.2003 | 540.0013 | 1 | 21 | 1 | 1 | 0 | 0 | 0 | 4.0498 | 0 | 5.12351 | 5.587498 | 30.29748 | 20.48156 |  | 1.106342e-06 |  | 0 | [17 empty] | 15.57323 | 0.03544867
7444 | 2022/03/01 15:53:15 | 100358.1994 | 600.0004 | 1 | 21 | 1 | 1 | 0 | 0 | 0 | 4.050085 | 0 | 5.12351 | 5.587498 | 30.29748 | 20.48156 |  | -1.406646e-05 | [19 empty] | 15.58477 | -0.0281781
7445 | 2022/03/01 15:54:15 | 100418.2001 | 660.0011 | 1 | 21 | 1 | 1 | 0 | 0 | 0 | 4.050166 | 0 | 5.12351 | 5.587498 | 30.29748 | 20.48156 |  | -1.280195e-05 |  | 0 | [17 empty] | 15.52255 | -0.00766933
7446 | 2022/03/01 15:55:15 | 100478.1999 | 720.0009 | 1 | 21 | 1 | 1 | 0 | 0 | 0 | 4.050444 | 0 | 5.12351 | 5.587498 | 30.29748 | 20.48156 |  | -2.868395e-05 | [19 empty] | 15.22766 | -0.05489349
7447 | 2022/03/01 15:56:15 | 100538.1998 | 780.0008 | 1 | 21 | 1 | 1 | 0 | 0 | 0 | 4.050562 | 0 | 5.12351 | 5.587498 | 30.29748 | 20.48156 |  | 4.219798e-05 |  | 0 | [17 empty] | 15.22829 | 0.06508887
7448 | 2022/03/01 15:57:15 | 100598.199 | 840 | 1 | 21 | 1 | 1 | 0 | 0 | 0 | 4.051004 | 0 | 5.12351 | 5.587498 | 30.29748 | 20.48156 |  | 2.386695e-05 | [19 empty] | 15.11385 | -0.04852474
7449 | 2022/03/01 15:58:15 | 100658.1996 | 900.0006 | 1 | 21 | 1 | 1 | 0 | 0 | 0 | 4.050937 | 0 | 5.12351 | 5.587498 | 30.29748 | 20.48156 |  | 1.335601e-05 |  | 0 | [17 empty] | 15.44126 | 0.05351901
7450 | 2022/03/01 15:59:15 | 100718.2003 | 960.0013 | 1 | 21 | 1 | 1 | 0 | 0 | 0 | 4.050966 | 0 | 5.12351 | 5.587498 | 30.29748 | 20.48156 |  | 2.53683e-05 | [19 empty] | 15.30831 | 0.04212081
7451 | 2022/03/01 16:00:15 | 100778.1992 | 1020.0002 | 1 | 21 | 1 | 1 | 0 | 0 | 0 | 4.050872 | 0 | 5.12351 | 5.587498 | 30.29748 | 20.48156 |  | -1.604195e-05 |  | 0 | [17 empty] | 15.19857 | -0.008283854
7452 | 2022/03/01 16:01:15 | 100838.1991 | 1080.0001 | 1 | 21 | 1 | 1 | 0 | 0 | 0 | 4.051237 | 0 | 5.12351 | 5.587498 | 30.29748 | 20.48156 |  | -2.212701e-06 | [19 empty] | 15.15873 | -0.003312826
7453 | 2022/03/01 16:02:15 | 100898.1999 | 1140.0009 | 1 | 21 | 1 | 1 | 0 | 0 | 0 | 4.051475 | 0 | 5.12351 | 5.587498 | 30.29748 | 20.48156 |  | -6.005804e-06 |  | 0 | [17 empty] | 15.23452 | 0.01258671
7454 | 2022/03/01 16:03:15 | 100958.1997 | 1200.0007 | 1 | 21 | 1 | 1 | 0 | 0 | 0 | 4.051504 | 0 | 5.12351 | 5.587498 | 30.29748 | 20.48156 |  | 2.813455e-05 | [19 empty] | 15.10904 | 0.07680178
7455 | 2022/03/01 16:04:15 | 101018.1994 | 1260.0004 | 1 | 21 | 1 | 1 | 0 | 0 | 0 | 4.051317 | 0 | 5.12351 | 5.587498 | 30.29748 | 20.48156 |  | 1.564774e-05 |  | 0 | [17 empty] | 14.96461 | -0.07227898
7456 | 2022/03/01 16:05:15 | 101078.1994 | 1320.0004 | 1 | 21 | 1 | 1 | 0 | 0 | 0 | 4.051452 | 0 | 5.12351 | 5.587498 | 30.29748 | 20.48156 |  | 3.153047e-05 | [19 empty] | 15.32848 | 0.03015697
7457 | 2022/03/01 16:06:15 | 101138.1993 | 1380.0003 | 1 | 21 | 1 | 1 | 0 | 0 | 0 | 4.051599 | 0 | 5.12351 | 5.587498 | 30.29748 | 20.48156 |  | -1.762376e-05 |  | 0 | [17 empty] | 15.04768 | -0.0008767843
7458 | 2022/03/01 16:07:15 | 101198.2 | 1440.001 | 1 | 21 | 1 | 1 | 0 | 0 | 0 | 4.051741 | 0 | 5.12351 | 5.587498 | 30.29748 | 20.48156 |  | -2.765877e-06 | [19 empty] | 15.03049 | -0.07051766
7459 | 2022/03/01 16:08:15 | 101258.1999 | 1500.0009 | 1 | 21 | 1 | 1 | 0 | 0 | 0 | 4.051812 | 0 | 5.12351 | 5.587498 | 30.29748 | 20.48156 |  | -1.659416e-06 |  | 0 | [17 empty] | 15.37609 | 0.06029189
7460 | 2022/03/01 16:09:15 | 101318.1992 | 1560.0002 | 1 | 21 | 1 | 1 | 0 | 0 | 0 | 4.051735 | 0 | 5.12351 | 5.587498 | 30.29748 | 20.48156 |  | 1.343314e-05 | [19 empty] | 15.0606 | -0.01079738
7461 | 2022/03/01 16:10:15 | 101378.1996 | 1620.0006 | 1 | 21 | 1 | 1 | 0 | 0 | 0 | 4.051754 | 0 | 5.12351 | 5.587498 | 30.29748 | 20.48156 |  | 1.438351e-05 |  | 0 | [17 empty] | 14.98688 | -0.06626189
7462 | 2022/03/01 16:11:15 | 101438.1993 | 1680.0003 | 1 | 21 | 1 | 1 | 0 | 0 | 0 | 4.051998 | 0 | 5.12351 | 5.587498 | 30.29748 | 20.48156 |  | 2.655242e-05 | [19 empty] | 15.01846 | -0.00619173
7463 | 2022/03/01 16:12:15 | 101498.1994 | 1740.0004 | 1 | 21 | 1 | 1 | 0 | 0 | 0 | 4.051693 | 0 | 5.12351 | 5.587498 | 30.29748 | 20.48156 |  | 4.741385e-07 |  | 0 | [17 empty] | 15.2344 | 0.02834141
7464 | 2022/03/01 16:13:15 | 101558.1991 | 1800.0001 | 1 | 21 | 1 | 1 | 0 | 0 | 0 | 4.051944 | 0 | 5.12351 | 5.587498 | 30.29748 | 20.48156 |  | -1.619879e-05 | [19 empty] | 15.06575 | -0.04860342
7465 | 2022/03/01 16:13:15 | 101558.2009 | 1800.0019 | 1 | 21 | 1 | 1 | 0 | 0 | 0 | 4.051944 | 0 | 5.12351 | 5.587498 | 30.29748 | 20.48156 |  | -1.619879e-05 | 0.02594698 | 0 | 0 | [16 empty] | 15.06575 | -0.04860342
7466 | 2022/03/01 16:13:15 | 101558.2073 | 0.0019 | 1 | 22 | 1 | 1 | 0 | 0 | 0 | 4.052001 | 0 | 5.12351 | 5.587498 | 30.29748 | 20.48156 |  | -1.619879e-05 | 0.02594698 | 0 | 0 | [16 empty] | 15.06575 | -0.04860139
7467 | 2022/03/01 16:13:15 | 101558.2135 | 0.0015 | 1 | 23 | 2 | 1 | 0 | 0 | 0 | 4.051684 | 0 | 5.12351 | 5.587498 | 30.29748 | 20.48156 |  | -1.619879e-05 | 0.02594698 | 0 | 0 | [16 empty] | 15.06576 | -0.04859943
7468 | 2022/03/01 16:19:12 | 101915.9664 | 60.0007 | 1 | 14 | 2 | 1 | 0 | 0 | 0 | 4.052475 | 0 | 5.12351 | 5.587498 | 30.29748 | 20.48156 |  | 1.730749e-05 | [19 empty] | 15.30253 | 0.06482184
7469 | 2022/03/01 16:20:12 | 101975.967 | 120.0013 | 1 | 14 | 2 | 1 | 0 | 0 | 0 | 4.052296 | 0 | 5.12351 | 5.587498 | 30.29748 | 20.48156 |  | 2.425868e-05 | [19 empty] | 15.37534 | 0.05373657
7470 | 2022/03/01 16:21:12 | 102035.9661 | 180.0004 | 1 | 14 | 2 | 1 | 0 | 0 | 0 | 4.052435 | 0 | 5.12351 | 5.587498 | 30.29748 | 20.48156 |  | 3.152865e-05 |  | 0 | 0 | [16 empty] | 15.37963 | 0.01650095
7471 | 2022/03/01 16:22:12 | 102095.9667 | 240.001 | 1 | 14 | 2 | 1 | 0 | 0 | 0 | 4.052272 | 0 | 5.12351 | 5.587498 | 30.29748 | 20.48156 |  | 1.209073e-05 | [19 empty] | 15.3483 | -0.01261592
7472 | 2022/03/01 16:23:12 | 102155.9658 | 300.0001 | 1 | 14 | 2 | 1 | 0 | 0 | 0 | 4.052347 | 0 | 5.12351 | 5.587498 | 30.29748 | 20.48156 |  | -2.197024e-05 |  | 0 | 0 | [16 empty] | 15.36712 | 0.04666269
7473 | 2022/03/01 16:23:12 | 102155.9674 | 300.0017 | 1 | 14 | 2 | 1 | 0 | 0 | 0 | 4.052347 | 0 | 5.12351 | 5.587498 | 30.29748 | 20.48156 |  | -2.197024e-05 | 0.02594698 | 0 | 0 | [16 empty] | 15.36712 | 0.04666269
7474 | 2022/03/01 16:23:13 | 102156.2547 | 0.2513 | 1 | 15 | 2 | 1 | 0 | 0 | -3.503821 | 3.595193 | -12.59691 | 5.122319 | 5.587512 | 30.29312 | 20.48162 |  | -0.1752187 |  | 0.009309129 | 107.4214 | [16 empty] | 15.16587 | -0.06288946
7475 | 2022/03/01 16:23:13 | 102156.5035 | 0.5001 | 1 | 15 | 2 | 1 | 0 | 0 | -6.52407 | 3.579689 | -23.35414 | 5.121045 | 5.587512 | 30.28855 | 20.48162 | [21 empty] | 15.16587 | -0.06288946
7476 | 2022/03/01 16:23:13 | 102156.7547 | 0.7513 | 1 | 15 | 2 | 1 | 0 | 0 | -8.886898 | 3.569494 | -31.72173 | 5.119758 | 5.587512 | 30.28395 | 20.48162 | [21 empty] | 15.12424 | -0.06288946
7477 | 2022/03/01 16:23:13 | 102157.0044 | 1.001 | 1 | 15 | 2 | 1 | 0 | 0 | -10.82088 | 3.560259 | -38.52514 | 5.11848 | 5.587512 | 30.2794 | 20.48162 | [21 empty] | 15.12424 | -0.06288946
7478 | 2022/03/01 16:23:14 | 102157.2539 | 1.2505 | 1 | 15 | 2 | 1 | 0 | 0 | -12.36441 | 3.553131 | -43.93237 | 5.117204 | 5.587512 | 30.27486 | 20.48162 |  | -0.02825827 |  | 0.1775719 | 6.744633 | [16 empty] | 15.12424 | -0.06288946
7479 | 2022/03/01 16:23:14 | 102157.5042 | 1.5008 | 1 | 15 | 2 | 1 | 0 | 0 | -13.57183 | 3.546188 | -48.12826 | 5.115921 | 5.587512 | 30.27031 | 20.48162 | [21 empty] | 15.29483 | 0.0402981
7480 | 2022/03/01 16:23:14 | 102157.7539 | 1.7505 | 1 | 15 | 2 | 1 | 0 | 0 | -14.55988 | 3.540519 | -51.54953 | 5.11464 | 5.587512 | 30.26577 | 20.48162 | [21 empty] | 15.29483 | 0.0402981
7481 | 2022/03/01 16:23:14 | 102158.0042 | 2.0008 | 1 | 15 | 2 | 1 | 0 | 0 | -15.34842 | 3.534678 | -54.25172 | 5.113358 | 5.587512 | 30.26123 | 20.48162 | [21 empty] | 15.29483 | 0.0402981
7482 | 2022/03/01 16:23:15 | 102158.2539 | 2.2505 | 1 | 15 | 2 | 1 | 0 | 0 | -15.9652 | 3.529494 | -56.34908 | 5.112078 | 5.587512 | 30.25671 | 20.48162 |  | -0.02157766 |  | 0.2260428 | 4.793096 | [16 empty] | 15.50328 | 0.06514013
7483 | 2022/03/01 16:23:15 | 102158.5043 | 2.5009 | 1 | 15 | 2 | 1 | 0 | 0 | -16.46999 | 3.524824 | -58.05382 | 5.110795 | 5.587512 | 30.25218 | 20.48162 | [21 empty] | 15.50328 | 0.06514013
7484 | 2022/03/01 16:23:15 | 102158.7539 | 2.7505 | 1 | 15 | 2 | 1 | 0 | 0 | -16.86478 | 3.520116 | -59.36598 | 5.109518 | 5.587512 | 30.24769 | 20.48162 | [21 empty] | 15.50328 | 0.06514013
7485 | 2022/03/01 16:23:15 | 102159.0043 | 3.0009 | 1 | 15 | 2 | 1 | 0 | 0 | -17.18787 | 3.515775 | -60.42868 | 5.108237 | 5.587512 | 30.24318 | 20.48162 | [21 empty] | 15.38658 | 0.06514013
7486 | 2022/03/01 16:23:16 | 102159.2546 | 3.2512 | 1 | 15 | 2 | 1 | 0 | 0 | -17.4457 | 3.511748 | -61.2649 | 5.106957 | 5.587512 | 30.23868 | 20.48162 |  | -0.01740195 |  | 0.3075829 | 3.575336 | [16 empty] | 15.38658 | 0.06514013
7487 | 2022/03/01 16:23:16 | 102159.5043 | 3.5009 | 1 | 15 | 2 | 1 | 0 | 0 | -17.64738 | 3.50776 | -61.90277 | 5.105679 | 5.587512 | 30.23419 | 20.48162 | [21 empty] | 15.38658 | 0.06514013
7488 | 2022/03/01 16:23:16 | 102159.7547 | 3.7513 | 1 | 15 | 2 | 1 | 0 | 0 | -17.81242 | 3.503966 | -62.41411 | 5.104397 | 5.587512 | 30.2297 | 20.48162 | [21 empty] | 15.27412 | -0.07161081
7489 | 2022/03/01 16:23:16 | 102160.0044 | 4.001 | 1 | 15 | 2 | 1 | 0 | 0 | -17.94413 | 3.500402 | -62.81167 | 5.103117 | 5.587512 | 30.22522 | 20.48162 | [21 empty] | 15.27412 | -0.07161081
7490 | 2022/03/01 16:23:17 | 102160.2547 | 4.2513 | 1 | 15 | 2 | 1 | 0 | 0 | -18.04716 | 3.496891 | -63.10895 | 5.101835 | 5.587512 | 30.22073 | 20.48162 |  | -0.01385675 |  | 0.3709494 | 2.901362 | [16 empty] | 15.27412 | -0.07161081
7491 | 2022/03/01 16:23:17 | 102160.5044 | 4.501 | 1 | 15 | 2 | 1 | 0 | 0 | -18.13147 | 3.49337 | -63.33993 | 5.10056 | 5.587512 | 30.21628 | 20.48162 | [21 empty] | 15.31748 | 0.01354933
7492 | 2022/03/01 16:23:17 | 102160.7547 | 4.7513 | 1 | 15 | 2 | 1 | 0 | 0 | -18.19875 | 3.490355 | -63.5201 | 5.099277 | 5.587512 | 30.2118 | 20.48162 | [21 empty] | 15.31748 | 0.01354933
7493 | 2022/03/01 16:23:17 | 102161.0043 | 5.0009 | 1 | 15 | 2 | 1 | 0 | 0 | -18.25138 | 3.486779 | -63.63853 | 5.097999 | 5.587512 | 30.20734 | 20.48162 | [21 empty] | 15.59738 | 0.01354933
7494 | 2022/03/01 16:23:18 | 102161.2549 | 5.2515 | 1 | 15 | 2 | 1 | 0 | 0 | -18.29444 | 3.483871 | -63.73547 | 5.096717 | 5.587512 | 30.20287 | 20.48162 |  | -0.01466233 |  | 0.3892435 | 2.669104 | [16 empty] | 15.59738 | 0.01354933
7495 | 2022/03/01 16:23:18 | 102161.5036 | 5.5002 | 1 | 15 | 2 | 1 | 0 | 0 | -18.328 | 3.480673 | -63.79377 | 5.095441 | 5.587512 | 30.19843 | 20.48162 | [21 empty] | 15.59738 | 0.01354933
7496 | 2022/03/01 16:23:18 | 102161.7548 | 5.7514 | 1 | 15 | 2 | 1 | 0 | 0 | -18.35545 | 3.477745 | -63.83557 | 5.094155 | 5.587512 | 30.19395 | 20.48162 | [21 empty] | 15.73989 | 0.1320016
7497 | 2022/03/01 16:23:18 | 102162.0036 | 6.0002 | 1 | 15 | 2 | 1 | 0 | 0 | -18.37744 | 3.474658 | -63.85532 | 5.092882 | 5.587512 | 30.18953 | 20.48162 | [21 empty] | 15.73989 | 0.1320016
7498 | 2022/03/01 16:23:19 | 102162.2539 | 6.2505 | 1 | 15 | 2 | 1 | 0 | 0 | -18.3947 | 3.47169 | -63.8607 | 5.0916 | 5.587512 | 30.18508 | 20.48162 |  | -0.0127068 |  | 0.4483052 | 2.42166 | [16 empty] | 15.73989 | 0.1320016
7499 | 2022/03/01 16:23:19 | 102162.5037 | 6.5003 | 1 | 15 | 2 | 1 | 0 | 0 | -18.40882 | 3.469181 | -63.86353 | 5.090319 | 5.587512 | 30.18063 | 20.48162 | [21 empty] | 15.61971 | -0.0375545
7500 | 2022/03/01 16:23:19 | 102162.7541 | 6.7507 | 1 | 15 | 2 | 1 | 0 | 0 | -18.42004 | 3.46634 | -63.85012 | 5.089036 | 5.587512 | 30.17618 | 20.48162 | [21 empty] | 15.61971 | -0.0375545
7501 | 2022/03/01 16:23:19 | 102163.0043 | 7.0009 | 1 | 15 | 2 | 1 | 0 | 0 | -18.4288 | 3.463611 | -63.83019 | 5.087752 | 5.587512 | 30.17173 | 20.48162 | [21 empty] | 15.61971 | -0.0375545
7502 | 2022/03/01 16:23:20 | 102163.254 | 7.2506 | 1 | 15 | 2 | 1 | 0 | 0 | -18.43598 | 3.460638 | -63.80025 | 5.086473 | 5.587512 | 30.1673 | 20.48162 |  | -0.00952629 |  | 0.4622534 | 2.232939 | [16 empty] | 15.56255 | -0.0375545
7503 | 2022/03/01 16:23:20 | 102163.5044 | 7.501 | 1 | 15 | 2 | 1 | 0 | 0 | -18.44177 | 3.458225 | -63.77579 | 5.085192 | 5.587512 | 30.16287 | 20.48162 | [21 empty] | 15.56255 | -0.0375545
7504 | 2022/03/01 16:23:20 | 102163.7539 | 7.7505 | 1 | 15 | 2 | 1 | 0 | 0 | -18.44631 | 3.455528 | -63.74174 | 5.083918 | 5.587512 | 30.15847 | 20.48162 | [21 empty] | 15.56255 | -0.0375545
7505 | 2022/03/01 16:23:20 | 102164.0043 | 8.0009 | 1 | 15 | 2 | 1 | 0 | 0 | -18.44998 | 3.453117 | -63.70994 | 5.082636 | 5.587512 | 30.15404 | 20.48162 | [21 empty] | 15.80889 | 0.05911767
7506 | 2022/03/01 16:23:21 | 102164.2549 | 8.2515 | 1 | 15 | 2 | 1 | 0 | 0 | -18.45287 | 3.450493 | -63.6715 | 5.081353 | 5.587512 | 30.14961 | 20.48162 |  | -0.01052285 |  | 0.4776515 | 2.100179 | [16 empty] | 15.80889 | 0.05911767
7507 | 2022/03/01 16:23:21 | 102164.5036 | 8.5002 | 1 | 15 | 2 | 1 | 0 | 0 | -18.45512 | 3.448122 | -63.63551 | 5.080079 | 5.587512 | 30.14522 | 20.48162 | [21 empty] | 15.80889 | 0.05911767
7508 | 2022/03/01 16:23:21 | 102164.7549 | 8.7515 | 1 | 15 | 2 | 1 | 0 | 0 | -18.45697 | 3.445595 | -63.59524 | 5.078791 | 5.587512 | 30.14078 | 20.48162 | [21 empty] | 16.06532 | 0.08013666
7509 | 2022/03/01 16:23:21 | 102165.0035 | 9.0001 | 1 | 15 | 2 | 1 | 0 | 0 | -18.45842 | 3.443339 | -63.5586 | 5.077517 | 5.587512 | 30.13639 | 20.48162 | [21 empty] | 16.06532 | 0.08013666
7510 | 2022/03/01 16:23:22 | 102165.2539 | 9.2505 | 1 | 15 | 2 | 1 | 0 | 0 | -18.45961 | 3.440639 | -63.51285 | 5.076238 | 5.587512 | 30.13199 | 20.48162 |  | -0.009157208 |  | 0.5386962 | 2.00076 | [16 empty] | 16.06532 | 0.08013666
7511 | 2022/03/01 16:23:22 | 102165.5038 | 9.5004 | 1 | 15 | 2 | 1 | 0 | 0 | -18.46055 | 3.438498 | -63.47656 | 5.074954 | 5.587512 | 30.12757 | 20.48162 | [21 empty] | 16.08533 | 0.08013666
7512 | 2022/03/01 16:23:22 | 102165.754 | 9.7506 | 1 | 15 | 2 | 1 | 0 | 0 | -18.46129 | 3.436252 | -63.43764 | 5.073671 | 5.587512 | 30.12316 | 20.48162 | [21 empty] | 16.08533 | 0.08013666
7513 | 2022/03/01 16:23:22 | 102166.0045 | 10.0011 | 1 | 15 | 2 | 1 | 0 | 0 | -18.46195 | 3.434139 | -63.4009 | 5.07239 | 5.587512 | 30.11876 | 20.48162 | [21 empty] | 16.08533 | 0.08013666
7514 | 2022/03/01 16:23:22 | 102166.0058 | 10.0024 | 1 | 15 | 2 | 1 | 0 | 0 | -18.46195 | 3.434139 | -63.4009 | 5.072383 | 5.587512 | 30.11874 | 20.48162 |  | -0.009202224 | 0.02594698 | 0.5338789 | 1.879703 | [16 empty] | 15.9293 | 0.08013666
7515 | 2022/03/01 16:23:23 | 102167.0434 | 1.0006 | 1 | 16 | 2 | 1 | 0 | 0 | 0 | 3.897267 | 0 | 5.072363 | 5.587512 | 30.11867 | 20.48162 |  | 0.02184203 | [19 empty] | 16.06588 | 0.04267931
7516 | 2022/03/01 16:23:24 | 102168.0436 | 2.0008 | 1 | 16 | 2 | 1 | 0 | 0 | 0 | 3.913473 | 0 | 5.072363 | 5.587512 | 30.11867 | 20.48162 |  | 0.01648218 | [19 empty] | 16.35402 | 0.04267931
7517 | 2022/03/01 16:23:25 | 102169.0435 | 3.0007 | 1 | 16 | 2 | 1 | 0 | 0 | 0 | 3.924522 | 0 | 5.072363 | 5.587512 | 30.11867 | 20.48162 |  | 0.01050348 | [19 empty] | 16.36564 | -0.03086805
7518 | 2022/03/01 16:23:26 | 102170.0434 | 4.0006 | 1 | 16 | 2 | 1 | 0 | 0 | 0 | 3.932585 | 0 | 5.072363 | 5.587512 | 30.11867 | 20.48162 |  | 0.008184638 | [19 empty] | 16.23927 | -0.03086805
7519 | 2022/03/01 16:23:27 | 102171.0437 | 5.0009 | 1 | 16 | 2 | 1 | 0 | 0 | 0 | 3.9393 | 0 | 5.072363 | 5.587512 | 30.11867 | 20.48162 |  | 0.006168172 | [19 empty] | 16.60815 | 0.06701112
7520 | 2022/03/01 16:23:28 | 102172.0436 | 6.0008 | 1 | 16 | 2 | 1 | 0 | 0 | 0 | 3.944646 | 0 | 5.072363 | 5.587512 | 30.11867 | 20.48162 |  | 0.004914407 | [19 empty] | 16.62263 | 0.06701112
7521 | 2022/03/01 16:23:29 | 102173.0437 | 7.0009 | 1 | 16 | 2 | 1 | 0 | 0 | 0 | 3.949329 | 0 | 5.072363 | 5.587512 | 30.11867 | 20.48162 |  | 0.004057602 | [19 empty] | 16.48615 | -0.03812492
7522 | 2022/03/01 16:23:30 | 102174.0429 | 8.0001 | 1 | 16 | 2 | 1 | 0 | 0 | 0 | 3.953444 | 0 | 5.072363 | 5.587512 | 30.11867 | 20.48162 |  | 0.003864962 | [19 empty] | 16.5479 | -0.01983047
7523 | 2022/03/01 16:23:31 | 102175.0429 | 9.0001 | 1 | 16 | 2 | 1 | 0 | 0 | 0 | 3.956838 | 0 | 5.072363 | 5.587512 | 30.11867 | 20.48162 |  | 0.003234596 | [19 empty] | 16.79167 | 0.1153046
7524 | 2022/03/01 16:23:32 | 102176.0435 | 10.0007 | 1 | 16 | 2 | 1 | 0 | 0 | 0 | 3.959918 | 0 | 5.072363 | 5.587512 | 30.11867 | 20.48162 |  | 0.003670774 | [19 empty] | 16.51193 | -0.01284599
7525 | 2022/03/01 16:23:33 | 102177.0435 | 11.0007 | 1 | 16 | 2 | 1 | 0 | 0 | 0 | 3.962729 | 0 | 5.072363 | 5.587512 | 30.11867 | 20.48162 |  | 0.002982332 | [19 empty] | 16.51546 | -0.07346809
7526 | 2022/03/01 16:23:34 | 102178.0436 | 12.0008 | 1 | 16 | 2 | 1 | 0 | 0 | 0 | 3.965383 | 0 | 5.072363 | 5.587512 | 30.11867 | 20.48162 |  | 0.00221067 | [19 empty] | 16.72773 | 0.06633461
7527 | 2022/03/01 16:23:35 | 102179.0429 | 13.0001 | 1 | 16 | 2 | 1 | 0 | 0 | 0 | 3.967535 | 0 | 5.072363 | 5.587512 | 30.11867 | 20.48162 |  | 0.002286345 | [19 empty] | 16.71096 | -0.00524044
7528 | 2022/03/01 16:23:36 | 102180.0429 | 14.0001 | 1 | 16 | 2 | 1 | 0 | 0 | 0 | 3.969643 | 0 | 5.072363 | 5.587512 | 30.11867 | 20.48162 |  | 0.002140313 | [19 empty] | 16.57478 | -0.04255593
7529 | 2022/03/01 16:23:37 | 102181.0428 | 15 | 1 | 16 | 2 | 1 | 0 | 0 | 0 | 3.971554 | 0 | 5.072363 | 5.587512 | 30.11867 | 20.48162 |  | 0.002333349 | [19 empty] | 16.85625 | 0.08795798
7530 | 2022/03/01 16:23:38 | 102182.0429 | 16.0001 | 1 | 16 | 2 | 1 | 0 | 0 | 0 | 3.973529 | 0 | 5.072363 | 5.587512 | 30.11867 | 20.48162 |  | 0.001771525 | [19 empty] | 16.91878 | 0.01954079
7531 | 2022/03/01 16:23:39 | 102183.0429 | 17.0001 | 1 | 16 | 2 | 1 | 0 | 0 | 0 | 3.975251 | 0 | 5.072363 | 5.587512 | 30.11867 | 20.48162 | [21 empty] | 16.6458 | 0.01954079
7532 | 2022/03/01 16:23:40 | 102184.0438 | 18.001 | 1 | 16 | 2 | 1 | 0 | 0 | 0 | 3.976663 | 0 | 5.072363 | 5.587512 | 30.11867 | 20.48162 |  | 0.001540039 | [19 empty] | 16.73639 | 0.05276501
7533 | 2022/03/01 16:23:41 | 102185.0439 | 19.0011 | 1 | 16 | 2 | 1 | 0 | 0 | 0 | 3.978138 | 0 | 5.072363 | 5.587512 | 30.11867 | 20.48162 |  | 0.001687282 | [19 empty] | 16.88149 | 0.05276501
7534 | 2022/03/01 16:23:42 | 102186.0438 | 20.001 | 1 | 16 | 2 | 1 | 0 | 0 | 0 | 3.979556 | 0 | 5.072363 | 5.587512 | 30.11867 | 20.48162 |  | 0.001522088 | [19 empty] | 16.60641 | -0.05683005
7535 | 2022/03/01 16:23:43 | 102187.0437 | 21.0009 | 1 | 16 | 2 | 1 | 0 | 0 | 0 | 3.981055 | 0 | 5.072363 | 5.587512 | 30.11867 | 20.48162 | [21 empty] | 16.64744 | -0.05683005
7536 | 2022/03/01 16:23:44 | 102188.0437 | 22.0009 | 1 | 16 | 2 | 1 | 0 | 0 | 0 | 3.982389 | 0 | 5.072363 | 5.587512 | 30.11867 | 20.48162 |  | 0.001073343 | [19 empty] | 16.77664 | 0.05319417
7537 | 2022/03/01 16:23:45 | 102189.0439 | 23.0011 | 1 | 16 | 2 | 1 | 0 | 0 | 0 | 3.983594 | 0 | 5.072363 | 5.587512 | 30.11867 | 20.48162 | [21 empty] | 16.75 | 0.04097939
7538 | 2022/03/01 16:23:46 | 102190.044 | 24.0012 | 1 | 16 | 2 | 1 | 0 | 0 | 0 | 3.984839 | 0 | 5.072363 | 5.587512 | 30.11867 | 20.48162 |  | 0.000977242 | [19 empty] | 16.62201 | -0.08930147
7539 | 2022/03/01 16:23:47 | 102191.043 | 25.0002 | 1 | 16 | 2 | 1 | 0 | 0 | 0 | 3.985636 | 0 | 5.072363 | 5.587512 | 30.11867 | 20.48162 |  | 0.001115915 | [19 empty] | 16.80361 | 0.0134027
7540 | 2022/03/01 16:23:48 | 102192.043 | 26.0002 | 1 | 16 | 2 | 1 | 0 | 0 | 0 | 3.986735 | 0 | 5.072363 | 5.587512 | 30.11867 | 20.48162 | [21 empty] | 16.90254 | 0.0742656
7541 | 2022/03/01 16:23:49 | 102193.043 | 27.0002 | 1 | 16 | 2 | 1 | 0 | 0 | 0 | 3.987772 | 0 | 5.072363 | 5.587512 | 30.11867 | 20.48162 |  | 0.00111137 | [19 empty] | 16.68485 | -0.06803036
7542 | 2022/03/01 16:23:50 | 102194.043 | 28.0002 | 1 | 16 | 2 | 1 | 0 | 0 | 0 | 3.988592 | 0 | 5.072363 | 5.587512 | 30.11867 | 20.48162 | [21 empty] | 16.75232 | 0.02108574
7543 | 2022/03/01 16:23:51 | 102195.0436 | 29.0008 | 1 | 16 | 2 | 1 | 0 | 0 | 0 | 3.98958 | 0 | 5.072363 | 5.587512 | 30.11867 | 20.48162 |  | 0.001056133 | [19 empty] | 16.85801 | 0.03302872
7544 | 2022/03/01 16:23:52 | 102196.0429 | 30.0001 | 1 | 16 | 2 | 1 | 0 | 0 | 0 | 3.990374 | 0 | 5.072363 | 5.587512 | 30.11867 | 20.48162 | [21 empty] | 16.67325 | -0.05773902
7545 | 2022/03/01 16:23:53 | 102197.0428 | 31 | 1 | 16 | 2 | 1 | 0 | 0 | 0 | 3.990936 | 0 | 5.072363 | 5.587512 | 30.11867 | 20.48162 |  | 0.0009176032 | [19 empty] | 16.58029 | -0.02904832
7546 | 2022/03/01 16:23:54 | 102198.0429 | 32.0001 | 1 | 16 | 2 | 1 | 0 | 0 | 0 | 3.991976 | 0 | 5.072363 | 5.587512 | 30.11867 | 20.48162 | [21 empty] | 16.63888 | -0.02904832
7547 | 2022/03/01 16:23:55 | 102199.043 | 33.0002 | 1 | 16 | 2 | 1 | 0 | 0 | 0 | 3.99265 | 0 | 5.072363 | 5.587512 | 30.11867 | 20.48162 |  | 0.0007106172 | [19 empty] | 16.8354 | -0.02749562
7548 | 2022/03/01 16:23:56 | 102200.0438 | 34.001 | 1 | 16 | 2 | 1 | 0 | 0 | 0 | 3.993361 | 0 | 5.072363 | 5.587512 | 30.11867 | 20.48162 | [21 empty] | 16.63767 | -0.02749562
7549 | 2022/03/01 16:23:57 | 102201.043 | 35.0002 | 1 | 16 | 2 | 1 | 0 | 0 | 0 | 3.994294 | 0 | 5.072363 | 5.587512 | 30.11867 | 20.48162 |  | 0.0007792093 | [19 empty] | 16.61366 | 0.009158254
7550 | 2022/03/01 16:23:58 | 102202.0429 | 36.0001 | 1 | 16 | 2 | 1 | 0 | 0 | 0 | 3.994805 | 0 | 5.072363 | 5.587512 | 30.11867 | 20.48162 | [21 empty] | 16.80967 | 0.009158254
7551 | 2022/03/01 16:23:59 | 102203.0437 | 37.0009 | 1 | 16 | 2 | 1 | 0 | 0 | 0 | 3.995452 | 0 | 5.072363 | 5.587512 | 30.11867 | 20.48162 |  | 0.0006575325 | [19 empty] | 16.8762 | 0.08204401
7552 | 2022/03/01 16:24:00 | 102204.0438 | 38.001 | 1 | 16 | 2 | 1 | 0 | 0 | 0 | 3.996263 | 0 | 5.072363 | 5.587512 | 30.11867 | 20.48162 | [21 empty] | 16.58986 | -0.0538981
7553 | 2022/03/01 16:24:01 | 102205.0431 | 39.0003 | 1 | 16 | 2 | 1 | 0 | 0 | 0 | 3.996767 | 0 | 5.072363 | 5.587512 | 30.11867 | 20.48162 | [21 empty] | 16.53573 | -0.05249619
7554 | 2022/03/01 16:24:02 | 102206.043 | 40.0002 | 1 | 16 | 2 | 1 | 0 | 0 | 0 | 3.997375 | 0 | 5.072363 | 5.587512 | 30.11867 | 20.48162 |  | 0.0005121798 | [19 empty] | 16.81404 | 0.05519271
7555 | 2022/03/01 16:24:02 | 102206.0437 | 40.0009 | 1 | 16 | 2 | 1 | 0 | 0 | 0 | 3.997375 | 0 | 5.072363 | 5.587512 | 30.11867 | 20.48162 |  | 0.0005121798 | 0.02594698 | 0 | 0 | [16 empty] | 16.81404 | 0.05519271
7556 | 2022/03/01 16:24:03 | 102206.332 | 0.2513 | 1 | 17 | 2 | 1 | 0 | 0 | 3.691261 | 4.084171 | 15.07574 | 5.072608 | 5.587675 | 30.11967 | 20.48227 |  | 0.04023116 |  | 0.02739467 | 882.0725 | [16 empty] | 16.81404 | 0.05519271
7557 | 2022/03/01 16:24:03 | 102206.5818 | 0.5011 | 1 | 17 | 2 | 1 | 0 | 0 | 3.691452 | 4.086406 | 15.08477 | 5.072864 | 5.587675 | 30.12071 | 20.48227 | [21 empty] | 16.81404 | 0.05519271
7558 | 2022/03/01 16:24:03 | 102206.8311 | 0.7504 | 1 | 17 | 2 | 1 | 0 | 0 | 3.691315 | 4.088478 | 15.09186 | 5.073119 | 5.587675 | 30.12175 | 20.48227 | [21 empty] | 16.79922 | 0.02714515
7559 | 2022/03/01 16:24:03 | 102207.0814 | 1.0007 | 1 | 17 | 2 | 1 | 0 | 0 | 3.690895 | 4.089862 | 15.09525 | 5.073376 | 5.587675 | 30.1228 | 20.48227 | [21 empty] | 16.79922 | 0.02714515
7560 | 2022/03/01 16:24:04 | 102207.3312 | 1.2505 | 1 | 17 | 2 | 1 | 0 | 0 | 3.69043 | 4.091523 | 15.09948 | 5.073632 | 5.587675 | 30.12385 | 20.48227 |  | 0.007709405 |  | 0.1298275 | 12.62297 | [16 empty] | 16.79922 | 0.02714515
7561 | 2022/03/01 16:24:04 | 102207.5807 | 1.5 | 1 | 17 | 2 | 1 | 0 | 0 | 3.690025 | 4.092623 | 15.10188 | 5.073887 | 5.587675 | 30.1249 | 20.48227 | [21 empty] | 16.64317 | -0.04876316
7562 | 2022/03/01 16:24:04 | 102207.8312 | 1.7505 | 1 | 17 | 2 | 1 | 0 | 0 | 3.689819 | 4.094129 | 15.10659 | 5.074144 | 5.587675 | 30.12595 | 20.48227 | [21 empty] | 16.64317 | -0.04876316
7563 | 2022/03/01 16:24:04 | 102208.0817 | 2.001 | 1 | 17 | 2 | 1 | 0 | 0 | 3.689468 | 4.095098 | 15.10873 | 5.0744 | 5.587675 | 30.127 | 20.48227 | [21 empty] | 16.64317 | -0.04876316
7564 | 2022/03/01 16:24:05 | 102208.3312 | 2.2505 | 1 | 17 | 2 | 1 | 0 | 0 | 3.689491 | 4.096389 | 15.11359 | 5.074656 | 5.587675 | 30.12804 | 20.48227 |  | 0.00468145 |  | 0.1755179 | [17 empty] | 16.5296 | -0.04876316
7565 | 2022/03/01 16:24:05 | 102208.5807 | 2.5 | 1 | 17 | 2 | 1 | 0 | 0 | 3.689529 | 4.097357 | 15.11732 | 5.07491 | 5.587675 | 30.12909 | 20.48227 | [21 empty] | 16.5296 | -0.04876316
7566 | 2022/03/01 16:24:05 | 102208.832 | 2.7513 | 1 | 17 | 2 | 1 | 0 | 0 | 3.689621 | 4.098499 | 15.12191 | 5.075168 | 5.587675 | 30.13014 | 20.48227 | [21 empty] | 16.5296 | -0.04876316
7567 | 2022/03/01 16:24:05 | 102209.0808 | 3.0001 | 1 | 17 | 2 | 1 | 0 | 0 | 3.68956 | 4.099555 | 15.12555 | 5.075423 | 5.587675 | 30.13119 | 20.48227 | [21 empty] | 16.61099 | -0.01005769
7568 | 2022/03/01 16:24:06 | 102209.3314 | 3.2507 | 1 | 17 | 2 | 1 | 0 | 0 | 3.6894 | 4.100549 | 15.12857 | 5.075679 | 5.587675 | 30.13224 | 20.48227 |  | 0.003922383 |  | 0.2378302 | 4.81366 | [16 empty] | 16.61099 | -0.01005769
7569 | 2022/03/01 16:24:06 | 102209.5809 | 3.5002 | 1 | 17 | 2 | 1 | 0 | 0 | 3.6894 | 4.101404 | 15.13172 | 5.075934 | 5.587675 | 30.13328 | 20.48227 | [21 empty] | 16.61099 | -0.01005769
7570 | 2022/03/01 16:24:06 | 102209.8316 | 3.7509 | 1 | 17 | 2 | 1 | 0 | 0 | 3.689606 | 4.10223 | 15.13561 | 5.07619 | 5.587675 | 30.13433 | 20.48227 | [21 empty] | 16.75756 | 0.045802
7571 | 2022/03/01 16:24:06 | 102210.0807 | 4 | 1 | 17 | 2 | 1 | 0 | 0 | 3.689636 | 4.103342 | 15.13984 | 5.076446 | 5.587675 | 30.13538 | 20.48227 | [21 empty] | 16.75756 | 0.045802
7572 | 2022/03/01 16:24:07 | 102210.3308 | 4.2501 | 1 | 17 | 2 | 1 | 0 | 0 | 3.689713 | 4.103885 | 15.14216 | 5.076701 | 5.587675 | 30.13643 | 20.48227 |  | 0.003506425 | [19 empty] | 16.87997 | 0.045802
7573 | 2022/03/01 16:24:07 | 102210.5816 | 4.5009 | 1 | 17 | 2 | 1 | 0 | 0 | 3.689728 | 4.105066 | 15.14658 | 5.076959 | 5.587675 | 30.13749 | 20.48227 | [21 empty] | 16.87997 | 0.045802
7574 | 2022/03/01 16:24:07 | 102210.8313 | 4.7506 | 1 | 17 | 2 | 1 | 0 | 0 | 3.689873 | 4.105937 | 15.15039 | 5.077214 | 5.587675 | 30.13854 | 20.48227 | [21 empty] | 16.87997 | 0.045802
7575 | 2022/03/01 16:24:07 | 102211.0817 | 5.001 | 1 | 17 | 2 | 1 | 0 | 0 | 3.6894 | 4.106966 | 15.15224 | 5.07747 | 5.587675 | 30.13959 | 20.48227 | [21 empty] | 16.74914 | -0.002630353
7576 | 2022/03/01 16:24:08 | 102211.3312 | 5.2505 | 1 | 17 | 2 | 1 | 0 | 0 | 3.689285 | 4.107558 | 15.15395 | 5.077726 | 5.587675 | 30.14064 | 20.48227 |  | 0.00295496 |  | 0.2738526 | [17 empty] | 16.74914 | -0.002630353
7577 | 2022/03/01 16:24:08 | 102211.5808 | 5.5001 | 1 | 17 | 2 | 1 | 0 | 0 | 3.689346 | 4.108403 | 15.15732 | 5.077982 | 5.587675 | 30.14169 | 20.48227 | [21 empty] | 16.74914 | -0.002630353
7578 | 2022/03/01 16:24:08 | 102211.8321 | 5.7514 | 1 | 17 | 2 | 1 | 0 | 0 | 3.689789 | 4.109074 | 15.16162 | 5.078239 | 5.587675 | 30.14274 | 20.48227 | [21 empty] | 16.55802 | -0.05972505
7579 | 2022/03/01 16:24:08 | 102212.0807 | 6 | 1 | 17 | 2 | 1 | 0 | 0 | 3.68969 | 4.109935 | 15.16439 | 5.078493 | 5.587675 | 30.14379 | 20.48227 | [21 empty] | 16.55802 | -0.05972505
7580 | 2022/03/01 16:24:09 | 102212.3313 | 6.2506 | 1 | 17 | 2 | 1 | 0 | 0 | 3.689529 | 4.110671 | 15.16644 | 5.07875 | 5.587675 | 30.14485 | 20.48227 |  | 0.002893183 |  | 0.3071172 | 3.544458 | [16 empty] | 16.55802 | -0.05972505
7581 | 2022/03/01 16:24:09 | 102212.5809 | 6.5002 | 1 | 17 | 2 | 1 | 0 | 0 | 3.68943 | 4.111684 | 15.16977 | 5.079006 | 5.587675 | 30.1459 | 20.48227 | [21 empty] | 16.54551 | -0.05972505
7582 | 2022/03/01 16:24:09 | 102212.8313 | 6.7506 | 1 | 17 | 2 | 1 | 0 | 0 | 3.689751 | 4.112074 | 15.17253 | 5.079262 | 5.587675 | 30.14695 | 20.48227 | [21 empty] | 16.54551 | -0.05972505
7583 | 2022/03/01 16:24:09 | 102213.0809 | 7.0002 | 1 | 17 | 2 | 1 | 0 | 0 | 3.69001 | 4.113029 | 15.17712 | 5.079517 | 5.587675 | 30.148 | 20.48227 | [21 empty] | 16.54551 | -0.05972505
7584 | 2022/03/01 16:24:10 | 102213.3319 | 7.2512 | 1 | 17 | 2 | 1 | 0 | 0 | 3.689949 | 4.113644 | 15.17914 | 5.079774 | 5.587675 | 30.14906 | 20.48227 |  | 0.003597719 | [19 empty] | 16.70054 | 0.04453778
7585 | 2022/03/01 16:24:10 | 102213.5809 | 7.5002 | 1 | 17 | 2 | 1 | 0 | 0 | 3.689545 | 4.114486 | 15.18058 | 5.080029 | 5.587675 | 30.15011 | 20.48227 | [21 empty] | 16.70054 | 0.04453778
7586 | 2022/03/01 16:24:10 | 102213.8317 | 7.751 | 1 | 17 | 2 | 1 | 0 | 0 | 3.689476 | 4.115366 | 15.18354 | 5.080285 | 5.587675 | 30.15116 | 20.48227 | [21 empty] | 16.70054 | 0.04453778
7587 | 2022/03/01 16:24:10 | 102214.0816 | 8.0009 | 1 | 17 | 2 | 1 | 0 | 0 | 3.689476 | 4.116053 | 15.18608 | 5.080541 | 5.587675 | 30.15221 | 20.48227 | [21 empty] | 16.85047 | 0.04685223
7588 | 2022/03/01 16:24:11 | 102214.3313 | 8.2506 | 1 | 17 | 2 | 1 | 0 | 0 | 3.689651 | 4.116597 | 15.18881 | 5.080797 | 5.587675 | 30.15327 | 20.48227 |  | 0.002809172 |  | 0.3346367 | [17 empty] | 16.85047 | 0.04685223
7589 | 2022/03/01 16:24:11 | 102214.5808 | 8.5001 | 1 | 17 | 2 | 1 | 0 | 0 | 3.689255 | 4.117491 | 15.19047 | 5.081052 | 5.587675 | 30.15432 | 20.48227 | [21 empty] | 16.85047 | 0.04685223
7590 | 2022/03/01 16:24:11 | 102214.8312 | 8.7505 | 1 | 17 | 2 | 1 | 0 | 0 | 3.689583 | 4.117805 | 15.19298 | 5.081309 | 5.587675 | 30.15537 | 20.48227 | [21 empty] | 16.78474 | 0.04685223
7591 | 2022/03/01 16:24:11 | 102215.081 | 9.0003 | 1 | 17 | 2 | 1 | 0 | 0 | 3.690048 | 4.11889 | 15.1989 | 5.081564 | 5.587675 | 30.15643 | 20.48227 | [21 empty] | 16.78474 | 0.04685223
7592 | 2022/03/01 16:24:12 | 102215.332 | 9.2513 | 1 | 17 | 2 | 1 | 0 | 0 | 3.690002 | 4.119386 | 15.20054 | 5.081821 | 5.587675 | 30.15748 | 20.48227 |  | 0.002789081 |  | 0.3697329 | 2.851434 | [16 empty] | 16.78474 | 0.04685223
7593 | 2022/03/01 16:24:12 | 102215.5811 | 9.5004 | 1 | 17 | 2 | 1 | 0 | 0 | 3.689781 | 4.120253 | 15.20283 | 5.082076 | 5.587675 | 30.15854 | 20.48227 | [21 empty] | 16.61158 | -0.07465124
7594 | 2022/03/01 16:24:12 | 102215.8312 | 9.7505 | 1 | 17 | 2 | 1 | 0 | 0 | 3.689392 | 4.120706 | 15.2029 | 5.082332 | 5.587675 | 30.15959 | 20.48227 | [21 empty] | 16.61158 | -0.07465124
7595 | 2022/03/01 16:24:12 | 102216.081 | 10.0003 | 1 | 17 | 2 | 1 | 0 | 0 | 3.689392 | 4.121529 | 15.20594 | 5.082588 | 5.587675 | 30.16064 | 20.48227 | [21 empty] | 16.52181 | -0.02805412
7596 | 2022/03/01 16:24:12 | 102216.0824 | 10.0017 | 1 | 17 | 2 | 1 | 0 | 0 | 3.689415 | 4.121568 | 15.20617 | 5.082589 | 5.587675 | 30.16065 | 20.48227 |  | 0.002822876 | 0.02594698 | 0.3697329 | 2.851434 | [16 empty] | 16.52181 | -0.02805412
7597 | 2022/03/01 16:24:14 | 102217.119 | 1.0006 | 1 | 18 | 2 | 1 | 0 | 0 | 0 | 4.031404 | 0 | 5.082593 | 5.587675 | 30.16067 | 20.48227 |  | -0.003199717 | [19 empty] | 16.67848 | -0.02805412
7598 | 2022/03/01 16:24:15 | 102218.1184 | 2 | 1 | 18 | 2 | 1 | 0 | 0 | 0 | 4.029288 | 0 | 5.082593 | 5.587675 | 30.16067 | 20.48227 |  | -0.00301068 | [19 empty] | 16.80559 | 0.08868158
7599 | 2022/03/01 16:24:16 | 102219.1184 | 3 | 1 | 18 | 2 | 1 | 0 | 0 | 0 | 4.027906 | 0 | 5.082593 | 5.587675 | 30.16067 | 20.48227 |  | -0.001890755 | [19 empty] | 16.6851 | -0.003421307
7600 | 2022/03/01 16:24:17 | 102220.1184 | 4 | 1 | 18 | 2 | 1 | 0 | 0 | 0 | 4.027112 | 0 | 5.082593 | 5.587675 | 30.16067 | 20.48227 | [21 empty] | 16.49055 | -0.09502947
7601 | 2022/03/01 16:24:18 | 102221.1189 | 5.0005 | 1 | 18 | 2 | 1 | 0 | 0 | 0 | 4.026498 | 0 | 5.082593 | 5.587675 | 30.16067 | 20.48227 |  | -0.001076226 | [19 empty] | 16.78851 | 0.03582954
7602 | 2022/03/01 16:24:19 | 102222.1192 | 6.0008 | 1 | 18 | 2 | 1 | 0 | 0 | 0 | 4.025969 | 0 | 5.082593 | 5.587675 | 30.16067 | 20.48227 | [21 empty] | 16.80382 | 0.0620693
7603 | 2022/03/01 16:24:20 | 102223.1184 | 7 | 1 | 18 | 2 | 1 | 0 | 0 | 0 | 4.025487 | 0 | 5.082593 | 5.587675 | 30.16067 | 20.48227 | [21 empty] | 16.64172 | -0.0506568
7604 | 2022/03/01 16:24:21 | 102224.1192 | 8.0008 | 1 | 18 | 2 | 1 | 0 | 0 | 0 | 4.024741 | 0 | 5.082593 | 5.587675 | 30.16067 | 20.48227 |  | -0.0004818668 | [19 empty] | 16.58172 | -0.01875162
7605 | 2022/03/01 16:24:22 | 102225.1194 | 9.001 | 1 | 18 | 2 | 1 | 0 | 0 | 0 | 4.024673 | 0 | 5.082593 | 5.587675 | 30.16067 | 20.48227 | [21 empty] | 16.75492 | 0.05412638
7606 | 2022/03/01 16:24:23 | 102226.1186 | 10.0002 | 1 | 18 | 2 | 1 | 0 | 0 | 0 | 4.024292 | 0 | 5.082593 | 5.587675 | 30.16067 | 20.48227 | [21 empty] | 16.69756 | -0.01792431
7607 | 2022/03/01 16:24:24 | 102227.1193 | 11.0009 | 1 | 18 | 2 | 1 | 0 | 0 | 0 | 4.024421 | 0 | 5.082593 | 5.587675 | 30.16067 | 20.48227 | [21 empty] | 16.50098 | -0.06143332
7608 | 2022/03/01 16:24:25 | 102228.1185 | 12.0001 | 1 | 18 | 2 | 1 | 0 | 0 | 0 | 4.024193 | 0 | 5.082593 | 5.587675 | 30.16067 | 20.48227 | [21 empty] | 16.49249 | -0.06143332
7609 | 2022/03/01 16:24:26 | 102229.1189 | 13.0005 | 1 | 18 | 2 | 1 | 0 | 0 | 0 | 4.024164 | 0 | 5.082593 | 5.587675 | 30.16067 | 20.48227 | [21 empty] | 16.81889 | 0.03582478
7610 | 2022/03/01 16:24:27 | 102230.119 | 14.0006 | 1 | 18 | 2 | 1 | 0 | 0 | 0 | 4.024255 | 0 | 5.082593 | 5.587675 | 30.16067 | 20.48227 |  | -0.0001815628 | [19 empty] | 16.6571 | 0.03582478
7611 | 2022/03/01 16:24:28 | 102231.1184 | 15 | 1 | 18 | 2 | 1 | 0 | 0 | 0 | 4.024154 | 0 | 5.082593 | 5.587675 | 30.16067 | 20.48227 | [21 empty] | 16.51304 | 0.00144124
7612 | 2022/03/01 16:24:29 | 102232.1185 | 16.0001 | 1 | 18 | 2 | 1 | 0 | 0 | 0 | 4.024179 | 0 | 5.082593 | 5.587675 | 30.16067 | 20.48227 | [21 empty] | 16.6518 | 0.00144124
7613 | 2022/03/01 16:24:30 | 102233.1187 | 17.0003 | 1 | 18 | 2 | 1 | 0 | 0 | 0 | 4.024374 | 0 | 5.082593 | 5.587675 | 30.16067 | 20.48227 | [21 empty] | 16.68724 | 0.05443692
7614 | 2022/03/01 16:24:31 | 102234.1192 | 18.0008 | 1 | 18 | 2 | 1 | 0 | 0 | 0 | 4.02439 | 0 | 5.082593 | 5.587675 | 30.16067 | 20.48227 | [21 empty] | 16.51654 | 0.006037951
7615 | 2022/03/01 16:24:32 | 102235.1191 | 19.0007 | 1 | 18 | 2 | 1 | 0 | 0 | 0 | 4.024391 | 0 | 5.082593 | 5.587675 | 30.16067 | 20.48227 | [21 empty] | 16.44127 | -0.0829047
7616 | 2022/03/01 16:24:33 | 102236.1187 | 20.0003 | 1 | 18 | 2 | 1 | 0 | 0 | 0 | 4.024446 | 0 | 5.082593 | 5.587675 | 30.16067 | 20.48227 | [21 empty] | 16.7694 | 0.0362128
7617 | 2022/03/01 16:24:34 | 102237.1193 | 21.0009 | 1 | 18 | 2 | 1 | 0 | 0 | 0 | 4.024329 | 0 | 5.082593 | 5.587675 | 30.16067 | 20.48227 | [21 empty] | 16.71437 | 0.04912972
7618 | 2022/03/01 16:24:35 | 102238.1186 | 22.0002 | 1 | 18 | 2 | 1 | 0 | 0 | 0 | 4.024563 | 0 | 5.082593 | 5.587675 | 30.16067 | 20.48227 | [21 empty] | 16.50614 | -0.06507039
7619 | 2022/03/01 16:24:36 | 102239.1194 | 23.001 | 1 | 18 | 2 | 1 | 0 | 0 | 0 | 4.024756 | 0 | 5.082593 | 5.587675 | 30.16067 | 20.48227 | [21 empty] | 16.55715 | 0.01594067
7620 | 2022/03/01 16:24:37 | 102240.1192 | 24.0008 | 1 | 18 | 2 | 1 | 0 | 0 | 0 | 4.024852 | 0 | 5.082593 | 5.587675 | 30.16067 | 20.48227 | [21 empty] | 16.69614 | 0.0434351
7621 | 2022/03/01 16:24:38 | 102241.1191 | 25.0007 | 1 | 18 | 2 | 1 | 0 | 0 | 0 | 4.024694 | 0 | 5.082593 | 5.587675 | 30.16067 | 20.48227 | [21 empty] | 16.48989 | -0.06445229
7622 | 2022/03/01 16:24:39 | 102242.1187 | 26.0003 | 1 | 18 | 2 | 1 | 0 | 0 | 0 | 4.024824 | 0 | 5.082593 | 5.587675 | 30.16067 | 20.48227 | [21 empty] | 16.44061 | -0.01540065
7623 | 2022/03/01 16:24:40 | 102243.1194 | 27.001 | 1 | 18 | 2 | 1 | 0 | 0 | 0 | 4.024874 | 0 | 5.082593 | 5.587675 | 30.16067 | 20.48227 |  | 4.077659e-05 | [19 empty] | 16.55331 | -0.01540065
7624 | 2022/03/01 16:24:41 | 102244.1192 | 28.0008 | 1 | 18 | 2 | 1 | 0 | 0 | 0 | 4.024917 | 0 | 5.082593 | 5.587675 | 30.16067 | 20.48227 | [21 empty] | 16.69001 | 0.004871488
7625 | 2022/03/01 16:24:42 | 102245.1186 | 29.0002 | 1 | 18 | 2 | 1 | 0 | 0 | 0 | 4.025058 | 0 | 5.082593 | 5.587675 | 30.16067 | 20.48227 | [21 empty] | 16.45774 | 0.004871488
7626 | 2022/03/01 16:24:43 | 102246.1194 | 30.001 | 1 | 18 | 2 | 1 | 0 | 0 | 0 | 4.025298 | 0 | 5.082593 | 5.587675 | 30.16067 | 20.48227 | [21 empty] | 16.50327 | 0.02266467
7627 | 2022/03/01 16:24:44 | 102247.1187 | 31.0003 | 1 | 18 | 2 | 1 | 0 | 0 | 0 | 4.025339 | 0 | 5.082593 | 5.587675 | 30.16067 | 20.48227 | [21 empty] | 16.63767 | 0.02266467
7628 | 2022/03/01 16:24:45 | 102248.1187 | 32.0003 | 1 | 18 | 2 | 1 | 0 | 0 | 0 | 4.025461 | 0 | 5.082593 | 5.587675 | 30.16067 | 20.48227 | [21 empty] | 16.62835 | 0.03908813
7629 | 2022/03/01 16:24:46 | 102249.1189 | 33.0005 | 1 | 18 | 2 | 1 | 0 | 0 | 0 | 4.025523 | 0 | 5.082593 | 5.587675 | 30.16067 | 20.48227 | [21 empty] | 16.32217 | -0.0616467
7630 | 2022/03/01 16:24:47 | 102250.1185 | 34.0001 | 1 | 18 | 2 | 1 | 0 | 0 | 0 | 4.025834 | 0 | 5.082593 | 5.587675 | 30.16067 | 20.48227 | [21 empty] | 16.52555 | 0.02952099
7631 | 2022/03/01 16:24:48 | 102251.1185 | 35.0001 | 1 | 18 | 2 | 1 | 0 | 0 | 0 | 4.026133 | 0 | 5.082593 | 5.587675 | 30.16067 | 20.48227 | [21 empty] | 16.55078 | 0.03394365
7632 | 2022/03/01 16:24:49 | 102252.1186 | 36.0002 | 1 | 18 | 2 | 1 | 0 | 0 | 0 | 4.026325 | 0 | 5.082593 | 5.587675 | 30.16067 | 20.48227 | [21 empty] | 16.39749 | -0.07396042
7633 | 2022/03/01 16:24:50 | 102253.1189 | 37.0005 | 1 | 18 | 2 | 1 | 0 | 0 | 0 | 4.026411 | 0 | 5.082593 | 5.587675 | 30.16067 | 20.48227 |  | 9.740223e-05 | [19 empty] | 16.34994 | -0.01486063
7634 | 2022/03/01 16:24:51 | 102254.1186 | 38.0002 | 1 | 18 | 2 | 1 | 0 | 0 | 0 | 4.026604 | 0 | 5.082593 | 5.587675 | 30.16067 | 20.48227 | [21 empty] | 16.68859 | 0.1058304
7635 | 2022/03/01 16:24:52 | 102255.1188 | 39.0004 | 1 | 18 | 2 | 1 | 0 | 0 | 0 | 4.026801 | 0 | 5.082593 | 5.587675 | 30.16067 | 20.48227 | [21 empty] | 16.53223 | -0.04886329
7636 | 2022/03/01 16:24:53 | 102256.119 | 40.0006 | 1 | 18 | 2 | 1 | 0 | 0 | 0 | 4.026822 | 0 | 5.082593 | 5.587675 | 30.16067 | 20.48227 | [21 empty] | 16.3627 | -0.05298018
7637 | 2022/03/01 16:24:53 | 102256.1204 | 40.002 | 1 | 18 | 2 | 1 | 0 | 0 | 0 | 4.026822 | 0 | 5.082593 | 5.587675 | 30.16067 | 20.48227 |  | 9.740223e-05 | 0.02594698 | 0 | 0 | [16 empty] | 16.3627 | -0.05298018
7638 | 2022/03/01 16:24:53 | 102256.1269 | 0.0015 | 1 | 19 | 2 | 1 | 0 | 0 | 0 | 4.026821 | 0 | 5.082593 | 5.587675 | 30.16067 | 20.48227 |  | 9.740223e-05 | 0.02594698 | 0 | 0 | [16 empty] | 16.36264 | -0.0529657
7639 | 2022/03/01 16:25:03 | 102266.1639 | 10.001 | 1 | 20 | 2 | 1 | 0 | 0 | -1.500133 | 3.973962 | -5.961472 | 5.082625 | 5.591837 | 30.16079 | 20.49884 |  | -0.001056412 |  | 0.3245979 | 5.634852 | [16 empty] | 16.27321 | -0.03059864
7640 | 2022/03/01 16:25:13 | 102276.1632 | 20.0003 | 1 | 20 | 2 | 1 | 0 | 0 | -1.500184 | 3.965562 | -5.949073 | 5.082625 | 5.595998 | 30.16079 | 20.51536 |  | -0.0007214118 |  | 0.508869 | 2.645991 | [16 empty] | 16.42799 | -0.02342582
7641 | 2022/03/01 16:25:23 | 102286.1632 | 30.0003 | 1 | 20 | 2 | 1 | 0 | 0 | -1.500153 | 3.959559 | -5.939944 | 5.082625 | 5.600161 | 30.16079 | 20.53185 |  | -0.0005084646 |  | 0.6667936 | 1.749917 | [16 empty] | 16.51447 | 0.09199977
7642 | 2022/03/01 16:25:33 | 102296.1636 | 40.0007 | 1 | 20 | 2 | 1 | 0 | 0 | -1.500132 | 3.954774 | -5.932683 | 5.082625 | 5.604323 | 30.16079 | 20.54832 |  | -0.000401438 |  | 0.8081086 | [17 empty] | 16.36325 | -0.005526543
7643 | 2022/03/01 16:25:43 | 102306.1643 | 50.0014 | 1 | 20 | 2 | 1 | 0 | 0 | -1.500092 | 3.9507 | -5.926413 | 5.082625 | 5.608485 | 30.16079 | 20.56477 |  | -0.0003665023 |  | 0.9887011 | 1.101291 | [16 empty] | 16.12994 | -0.0007158518
7644 | 2022/03/01 16:25:53 | 102316.163 | 60.0001 | 1 | 20 | 2 | 1 | 0 | 0 | -1.500183 | 3.947309 | -5.921686 | 5.082625 | 5.612647 | 30.16079 | 20.5812 |  | -0.0003348699 | [19 empty] | 16.04645 | -0.107882
7645 | 2022/03/01 16:26:03 | 102326.1636 | 70.0007 | 1 | 20 | 2 | 1 | 0 | 0 | -1.500111 | 3.944033 | -5.916487 | 5.082625 | 5.616809 | 30.16079 | 20.59763 |  | -0.0002790395 |  | 1.263526 | [17 empty] | 16.18736 | 0.06265521
7646 | 2022/03/01 16:26:13 | 102336.1632 | 80.0003 | 1 | 20 | 2 | 1 | 0 | 0 | -1.500071 | 3.941659 | -5.912768 | 5.082625 | 5.620972 | 30.16079 | 20.61404 |  | -0.0002650436 | [19 empty] | 16.28213 | 0.01261592
7647 | 2022/03/01 16:26:23 | 102346.1632 | 90.0003 | 1 | 20 | 2 | 1 | 0 | 0 | -1.50015 | 3.938654 | -5.908572 | 5.082625 | 5.625133 | 30.16079 | 20.63044 |  | -0.0002894869 |  | 1.464931 | 0.7320975 | [16 empty] | 16.08961 | -0.06486654
7648 | 2022/03/01 16:26:33 | 102356.1633 | 100.0004 | 1 | 20 | 2 | 1 | 0 | 0 | -1.500075 | 3.936551 | -5.905122 | 5.082625 | 5.629295 | 30.16079 | 20.64682 |  | -0.0002506991 | [19 empty] | 16.08818 | -0.05426049
7649 | 2022/03/01 16:26:43 | 102366.1634 | 110.0005 | 1 | 20 | 2 | 1 | 0 | 0 | -1.500174 | 3.934154 | -5.901916 | 5.082625 | 5.633457 | 30.16079 | 20.6632 |  | -0.0002093871 |  | 1.699374 | [17 empty] | 16.19777 | 0.05356073
7650 | 2022/03/01 16:26:53 | 102376.1629 | 120 | 1 | 20 | 2 | 1 | 0 | 0 | -1.500144 | 3.932042 | -5.898629 | 5.082625 | 5.63762 | 30.16079 | 20.67957 |  | -0.0002882113 | [19 empty] | 15.9913 | -0.0413388
7651 | 2022/03/01 16:27:03 | 102386.1634 | 130.0005 | 1 | 20 | 2 | 1 | 0 | 0 | -1.500153 | 3.929699 | -5.89515 | 5.082625 | 5.641781 | 30.16079 | 20.69593 |  | -0.0002311484 |  | 1.864562 | 0.5535582 | [16 empty] | 16.0067 | -0.05645812
7652 | 2022/03/01 16:27:13 | 102396.1638 | 140.0009 | 1 | 20 | 2 | 1 | 0 | 0 | -1.500036 | 3.927938 | -5.892048 | 5.082625 | 5.645943 | 30.16079 | 20.71229 |  | -0.0002180293 | [19 empty] | 16.227 | 0.09215176
7653 | 2022/03/01 16:27:23 | 102406.1641 | 150.0012 | 1 | 20 | 2 | 1 | 0 | 0 | -1.500142 | 3.925801 | -5.889259 | 5.082625 | 5.650106 | 30.16079 | 20.72863 |  | -0.0002910532 | [19 empty] | 15.95275 | -0.02873302
7654 | 2022/03/01 16:27:33 | 102416.1633 | 160.0004 | 1 | 20 | 2 | 1 | 0 | 0 | -1.500108 | 3.92363 | -5.885869 | 5.082625 | 5.654269 | 30.16079 | 20.74497 |  | -0.0001383104 |  | 2.080194 | [17 empty] | 15.84692 | -0.06650567
7655 | 2022/03/01 16:27:43 | 102426.1632 | 170.0003 | 1 | 20 | 2 | 1 | 0 | 0 | -1.500155 | 3.921933 | -5.883507 | 5.082625 | 5.658431 | 30.16079 | 20.7613 |  | -0.0001553852 | [19 empty] | 16.17572 | 0.1056641
7656 | 2022/03/01 16:27:53 | 102436.1642 | 180.0013 | 1 | 20 | 2 | 1 | 0 | 0 | -1.500109 | 3.919657 | -5.879913 | 5.082625 | 5.662594 | 30.16079 | 20.77762 |  | -0.0001683043 |  | 2.109209 | 0.489681 | [16 empty] | 15.79351 | -0.05391657
7657 | 2022/03/01 16:28:03 | 102446.1642 | 190.0013 | 1 | 20 | 2 | 1 | 0 | 0 | -1.500147 | 3.918072 | -5.877684 | 5.082625 | 5.666756 | 30.16079 | 20.79393 |  | -0.000179014 | [19 empty] | 16.14905 | 0.0300014
7658 | 2022/03/01 16:28:13 | 102456.1634 | 200.0005 | 1 | 20 | 2 | 1 | 0 | 0 | -1.500372 | 3.91594 | -5.875367 | 5.082625 | 5.670918 | 30.16079 | 20.81023 |  | -0.0001372591 | [19 empty] | 15.8277 | -0.08648396
7659 | 2022/03/01 16:28:23 | 102466.1629 | 210 | 1 | 20 | 2 | 1 | 0 | 0 | -1.50008 | 3.914267 | -5.871714 | 5.082625 | 5.67508 | 30.16079 | 20.82652 |  | -0.0001683853 |  | 2.187059 | [17 empty] | 16.14815 | 0.05925715
7660 | 2022/03/01 16:28:33 | 102476.1632 | 220.0003 | 1 | 20 | 2 | 1 | 0 | 0 | -1.500088 | 3.91221 | -5.868659 | 5.082625 | 5.679241 | 30.16079 | 20.84281 |  | -0.0002750812 | [19 empty] | 15.87091 | -0.000270009
7661 | 2022/03/01 16:28:43 | 102486.1635 | 230.0006 | 1 | 20 | 2 | 1 | 0 | 0 | -1.500107 | 3.910534 | -5.866219 | 5.082625 | 5.683403 | 30.16079 | 20.85909 |  | -0.0002581645 |  | 2.209096 | 0.4584462 | [16 empty] | 16.18901 | 0.09333432
7662 | 2022/03/01 16:28:53 | 102496.1633 | 240.0004 | 1 | 20 | 2 | 1 | 0 | 0 | -1.500122 | 3.908385 | -5.863054 | 5.082625 | 5.687564 | 30.16079 | 20.87535 |  | -0.0002117362 | [19 empty] | 15.83384 | -0.008441806
7663 | 2022/03/01 16:29:03 | 102506.1644 | 250.0015 | 1 | 20 | 2 | 1 | 0 | 0 | -1.500074 | 3.906771 | -5.860446 | 5.082625 | 5.691727 | 30.16079 | 20.89162 |  | -0.0002375173 | [19 empty] | 15.75724 | -0.05183041
7664 | 2022/03/01 16:29:13 | 102516.1645 | 260.0016 | 1 | 20 | 2 | 1 | 0 | 0 | -1.500114 | 3.90475 | -5.85757 | 5.082625 | 5.695888 | 30.16079 | 20.90787 |  | -0.0001796589 |  | 2.245441 | [17 empty] | 15.85179 | -0.03000259
7665 | 2022/03/01 16:29:23 | 102526.1629 | 270 | 1 | 20 | 2 | 1 | 0 | 0 | -1.500072 | 3.902915 | -5.854654 | 5.082625 | 5.700048 | 30.16079 | 20.92411 |  | -0.0001915081 | [19 empty] | 15.84453 | -0.01795948
7666 | 2022/03/01 16:29:33 | 102536.1631 | 280.0002 | 1 | 20 | 2 | 1 | 0 | 0 | -1.500102 | 3.901029 | -5.851941 | 5.082625 | 5.704209 | 30.16079 | 20.94035 |  | -0.0002721912 | [19 empty] | 15.8744 | 0.02520144
7667 | 2022/03/01 16:29:43 | 102546.1631 | 290.0002 | 1 | 20 | 2 | 1 | 0 | 0 | -1.500083 | 3.899257 | -5.849209 | 5.082625 | 5.708371 | 30.16079 | 20.95658 |  | -0.0001771652 |  | 2.284379 | 0.4378595 | [16 empty] | 15.93242 | 0.04061878
7668 | 2022/03/01 16:29:53 | 102556.1641 | 300.0012 | 1 | 20 | 2 | 1 | 0 | 0 | -1.500068 | 3.89761 | -5.84668 | 5.082625 | 5.712533 | 30.16079 | 20.97281 |  | -0.0001907618 | [19 empty] | 15.9979 | 0.0576359
7669 | 2022/03/01 16:30:03 | 102566.1642 | 310.0013 | 1 | 20 | 2 | 1 | 0 | 0 | -1.500115 | 3.89566 | -5.843938 | 5.082625 | 5.716694 | 30.16079 | 20.98902 |  | -0.0001251081 | [19 empty] | 16.18258 | 0.003261566
7670 | 2022/03/01 16:30:13 | 102576.1645 | 320.0016 | 1 | 20 | 2 | 1 | 0 | 0 | -1.500103 | 3.894126 | -5.84159 | 5.082625 | 5.720855 | 30.16079 | 21.00523 |  | -0.0001452389 |  | 2.290055 | [17 empty] | 15.83577 | -0.06055176
7671 | 2022/03/01 16:30:23 | 102586.1636 | 330.0007 | 1 | 20 | 2 | 1 | 0 | 0 | -1.500076 | 3.892339 | -5.838804 | 5.082625 | 5.725016 | 30.16079 | 21.02143 |  | -0.0002189431 | [19 empty] | 16.10203 | 0.03001153
7672 | 2022/03/01 16:30:33 | 102596.163 | 340.0001 | 1 | 20 | 2 | 1 | 0 | 0 | -1.500094 | 3.890664 | -5.836362 | 5.082625 | 5.729177 | 30.16079 | 21.03762 |  | -0.0001920954 |  |  | 0.4296414 | [16 empty] | 15.86685 | -0.04441917
7673 | 2022/03/01 16:30:43 | 102606.1631 | 350.0002 | 1 | 20 | 2 | 1 | 0 | 0 | -1.500082 | 3.888711 | -5.833385 | 5.082625 | 5.733339 | 30.16079 | 21.05381 |  | -0.0002400031 |  | 2.383621 | [17 empty] | 15.85089 | -0.01947761
7674 | 2022/03/01 16:30:53 | 102616.1633 | 360.0004 | 1 | 20 | 2 | 1 | 0 | 0 | -1.500123 | 3.887028 | -5.83102 | 5.082625 | 5.737501 | 30.16079 | 21.06999 |  | -0.0002006283 | [19 empty] | 15.9521 | 0.01928687
7675 | 2022/03/01 16:31:03 | 102626.1632 | 370.0003 | 1 | 20 | 2 | 1 | 0 | 0 | -1.500062 | 3.885076 | -5.827855 | 5.082625 | 5.741663 | 30.16079 | 21.08616 |  | -0.0001536136 |  | 2.338479 | [17 empty] | 16.04757 | -0.02553821
7676 | 2022/03/01 16:31:13 | 102636.1635 | 380.0006 | 1 | 20 | 2 | 1 | 0 | 0 | -1.500098 | 3.883646 | -5.82585 | 5.082625 | 5.745823 | 30.16079 | 21.10233 |  | -0.0001395989 | [19 empty] | 16.13192 | 0.09001136
7677 | 2022/03/01 16:31:23 | 102646.1644 | 390.0015 | 1 | 20 | 2 | 1 | 0 | 0 | -1.500116 | 3.881845 | -5.823218 | 5.082625 | 5.749985 | 30.16079 | 21.11848 |  | -0.0001408452 | [19 empty] | 16.07886 | 0.01332819
7678 | 2022/03/01 16:31:33 | 102656.1644 | 400.0015 | 1 | 20 | 2 | 1 | 0 | 0 | -1.500102 | 3.880259 | -5.820784 | 5.082625 | 5.754146 | 30.16079 | 21.13463 |  | -0.0001459593 |  | 2.427579 | 0.411189 | [16 empty] | 16.00868 | 0.04514456
7679 | 2022/03/01 16:31:43 | 102666.1645 | 410.0016 | 1 | 20 | 2 | 1 | 0 | 0 | -1.500094 | 3.878604 | -5.818271 | 5.082625 | 5.758308 | 30.16079 | 21.15078 |  | -0.0001340892 | [19 empty] | 16.05655 | 0.05818725
7680 | 2022/03/01 16:31:53 | 102676.1631 | 420.0002 | 1 | 20 | 2 | 1 | 0 | 0 | -1.500114 | 3.876999 | -5.81594 | 5.082625 | 5.762469 | 30.16079 | 21.16692 |  | -0.000156144 | [19 empty] | 16.19047 | 0.07613182
7681 | 2022/03/01 16:32:03 | 102686.1633 | 430.0004 | 1 | 20 | 2 | 1 | 0 | 0 | -1.500104 | 3.875112 | -5.813071 | 5.082625 | 5.766632 | 30.16079 | 21.18305 |  | -0.000203948 |  | 2.584111 | [17 empty] | 16.00382 | -0.03288984
7682 | 2022/03/01 16:32:13 | 102696.1632 | 440.0003 | 1 | 20 | 2 | 1 | 0 | 0 | -1.500078 | 3.873693 | -5.810842 | 5.082625 | 5.770793 | 30.16079 | 21.19917 |  | -0.0001663637 | [19 empty] | 15.8744 | -0.1073724
7683 | 2022/03/01 16:32:23 | 102706.1635 | 450.0006 | 1 | 20 | 2 | 1 | 0 | 0 | -1.500072 | 3.872 | -5.808278784 | 5.082625 | 5.774955 | 30.16079 | 21.21529 |  | -0.0001975968 | [19 empty] | 15.87903 | 0.003611445
7684 | 2022/03/01 16:32:33 | 102716.1635 | 460.0006 | 1 | 20 | 2 | 1 | 0 | 0 | -1.500122 | 3.870672 | -5.80648 | 5.082625 | 5.779117 | 30.16079 | 21.2314 |  | -0.0001784746 |  | 2.572706 | 0.3934592 | [16 empty] | 16.1667 | 0.0704211
7685 | 2022/03/01 16:32:43 | 102726.1643 | 470.0014 | 1 | 20 | 2 | 1 | 0 | 0 | -1.500103 | 3.86871 | -5.803463 | 5.082625 | 5.783278 | 30.16079 | 21.24751 |  | -0.0001413994 | [19 empty] | 15.88805 | -0.03572166
7686 | 2022/03/01 16:32:53 | 102736.163 | 480.0001 | 1 | 20 | 2 | 1 | 0 | 0 | -1.500112 | 3.867298 | -5.80138 | 5.082625 | 5.787439 | 30.16079 | 21.2636 |  | -0.0002551621 | [19 empty] | 16.17978 | 0.01342118
7687 | 2022/03/01 16:32:53 | 102736.8328 | 480.6699 | 1 | 20 | 2 | 1 | 0 | 0 | -1.50008 | 3.867127 | -5.801 | 5.082625 | 5.787718 | 30.16079 | 21.26468 |  | -0.0002551621 | 0.02594698 | 2.572706 | 0.3934592 | [16 empty] | 15.95793 | -0.0003665686
7688 | 2022/03/01 16:33:53 | 102796.8721 | 60.0008 | 1 | 21 | 2 | 1 | 0 | 0 | 0 | 3.935043 | 0 | 5.082625 | 5.78772 | 30.16079 | 21.26468 |  | 0.0002582848 | [19 empty] | 16.21951 | 0.07766843
7689 | 2022/03/01 16:34:53 | 102856.8721 | 120.0008 | 1 | 21 | 2 | 1 | 0 | 0 | 0 | 3.94305 | 0 | 5.082625 | 5.78772 | 30.16079 | 21.26468 |  | 8.52685e-05 | [19 empty] | 15.98111 | -0.08099794
7690 | 2022/03/01 16:35:53 | 102916.8714 | 180.0001 | 1 | 21 | 2 | 1 | 0 | 0 | 0 | 3.949304 | 0 | 5.082625 | 5.78772 | 30.16079 | 21.26468 |  | 6.606057e-05 |  | 0 | [17 empty] | 15.85067 | -0.09117126
7691 | 2022/03/01 16:36:53 | 102976.8719 | 240.0006 | 1 | 21 | 2 | 1 | 0 | 0 | 0 | 3.954493 | 0 | 5.082625 | 5.78772 | 30.16079 | 21.26468 |  | 7.855611e-05 | [19 empty] | 15.89592 | -0.06797254
7692 | 2022/03/01 16:37:53 | 103036.8716 | 300.0003 | 1 | 21 | 2 | 1 | 0 | 0 | 0 | 3.958053 | 0 | 5.082625 | 5.78772 | 30.16079 | 21.26468 |  | 6.598045e-05 |  | 0 | [17 empty] | 15.72944 | -0.09473085
7693 | 2022/03/01 16:38:53 | 103096.8721 | 360.0008 | 1 | 21 | 2 | 1 | 0 | 0 | 0 | 3.960348 | 0 | 5.082625 | 5.78772 | 30.16079 | 21.26468 |  | 1.809779e-05 | [19 empty] | 16.35937 | 0.06948471
7694 | 2022/03/01 16:39:53 | 103156.8714 | 420.0001 | 1 | 21 | 2 | 1 | 0 | 0 | 0 | 3.961567 | 0 | 5.082625 | 5.78772 | 30.16079 | 21.26468 |  | -4.899188e-06 |  | 0 | [17 empty] | 16.37696 | 0.00182271
7695 | 2022/03/01 16:40:53 | 103216.8721 | 480.0008 | 1 | 21 | 2 | 1 | 0 | 0 | 0 | 3.962303 | 0 | 5.082625 | 5.78772 | 30.16079 | 21.26468 |  | 1.505415e-05 | [19 empty] | 16.3105 | -0.0535661
7696 | 2022/03/01 16:41:53 | 103276.8719 | 540.0006 | 1 | 21 | 2 | 1 | 0 | 0 | 0 | 3.963111 | 0 | 5.082625 | 5.78772 | 30.16079 | 21.26468 |  | 3.334857e-05 |  | 0 | [17 empty] | 16.02497 | 0.03572822
7697 | 2022/03/01 16:42:53 | 103336.8724 | 600.0011 | 1 | 21 | 2 | 1 | 0 | 0 | 0 | 3.963646 | 0 | 5.082625 | 5.78772 | 30.16079 | 21.26468 |  | 1.991382e-05 | [19 empty] | 16.54684 | 0.04744411
7698 | 2022/03/01 16:43:53 | 103396.8715 | 660.0002 | 1 | 21 | 2 | 1 | 0 | 0 | 0 | 3.964059 | 0 | 5.082625 | 5.78772 | 30.16079 | 21.26468 |  | 2.370752e-07 |  | 0 | [17 empty] | 16.3895 | -0.07028937
7699 | 2022/03/01 16:44:53 | 103456.8714 | 720.0001 | 1 | 21 | 2 | 1 | 0 | 0 | 0 | 3.964235 | 0 | 5.082625 | 5.78772 | 30.16079 | 21.26468 |  | -3.453595e-05 | [19 empty] | 16.2565 | -0.08945882
7700 | 2022/03/01 16:45:53 | 103516.8721 | 780.0008 | 1 | 21 | 2 | 1 | 0 | 0 | 0 | 3.964472 | 0 | 5.082625 | 5.78772 | 30.16079 | 21.26468 |  | -2.39843e-05 |  | 0 | [17 empty] | 16.44611 | -0.01331568
7701 | 2022/03/01 16:46:53 | 103576.8718 | 840.0005 | 1 | 21 | 2 | 1 | 0 | 0 | 0 | 3.964897 | 0 | 5.082625 | 5.78772 | 30.16079 | 21.26468 |  | 5.531754e-07 | [19 empty] | 16.19509 | -0.07574499
7702 | 2022/03/01 16:47:53 | 103636.8718 | 900.0005 | 1 | 21 | 2 | 1 | 0 | 0 | 0 | 3.965087 | 0 | 5.082625 | 5.78772 | 30.16079 | 21.26468 |  | 2.848971e-05 |  | 0 | [17 empty] | 15.76449 | 0.03099859
7703 | 2022/03/01 16:48:53 | 103696.8717 | 960.0004 | 1 | 21 | 2 | 1 | 0 | 0 | 0 | 3.965104 | 0 | 5.082625 | 5.78772 | 30.16079 | 21.26468 |  | -2.331027e-06 | [19 empty] | 16.04463 | 0.05543232
7704 | 2022/03/01 16:49:53 | 103756.8716 | 1020.0003 | 1 | 21 | 2 | 1 | 0 | 0 | 0 | 3.965395 | 0 | 5.082625 | 5.78772 | 30.16079 | 21.26468 |  | -8.890171e-06 |  | 0 | [17 empty] | 15.91961 | 0.004290938
7705 | 2022/03/01 16:50:53 | 103816.8721 | 1080.0008 | 1 | 21 | 2 | 1 | 0 | 0 | 0 | 3.965385 | 0 | 5.082625 | 5.78772 | 30.16079 | 21.26468 |  | -3.919837e-05 | [19 empty] | 15.71282 | 0.07669628
7706 | 2022/03/01 16:51:53 | 103876.872 | 1140.0007 | 1 | 21 | 2 | 1 | 0 | 0 | 0 | 3.965466 | 0 | 5.082625 | 5.78772 | 30.16079 | 21.26468 |  | -6.005804e-06 |  | 0 | [17 empty] | 15.39489 | -0.06379664
7707 | 2022/03/01 16:52:53 | 103936.8718 | 1200.0005 | 1 | 21 | 2 | 1 | 0 | 0 | 0 | 3.965758 | 0 | 5.082625 | 5.78772 | 30.16079 | 21.26468 |  | 4.140638e-05 | [19 empty] | 15.47118 | 0.02251863
7708 | 2022/03/01 16:53:53 | 103996.8718 | 1260.0005 | 1 | 21 | 2 | 1 | 0 | 0 | 0 | 3.965685 | 0 | 5.082625 | 5.78772 | 30.16079 | 21.26468 |  | 1.236804e-05 |  | 0 | [17 empty] | 15.55702 | -0.0008809566
7709 | 2022/03/01 16:54:53 | 104056.8717 | 1320.0004 | 1 | 21 | 2 | 1 | 0 | 0 | 0 | 3.965756 | 0 | 5.082625 | 5.78772 | 30.16079 | 21.26468 |  | -8.41554e-06 | [19 empty] | 15.35517 | -0.007565618
7710 | 2022/03/01 16:55:53 | 104116.8723 | 1380.001 | 1 | 21 | 2 | 1 | 0 | 0 | 0 | 3.965959 | 0 | 5.082625 | 5.78772 | 30.16079 | 21.26468 |  | -3.603542e-05 |  | 0 | [17 empty] | 15.29426 | 0.03813505
7711 | 2022/03/01 16:56:53 | 104176.8713 | 1440 | 1 | 21 | 2 | 1 | 0 | 0 | 0 | 3.965979 | 0 | 5.082625 | 5.78772 | 30.16079 | 21.26468 |  | -6.037064e-05 | [19 empty] | 15.45924 | 0.02523005
7712 | 2022/03/01 16:57:53 | 104236.8719 | 1500.0006 | 1 | 21 | 2 | 1 | 0 | 0 | 0 | 3.966111 | 0 | 5.082625 | 5.78772 | 30.16079 | 21.26468 |  | -4.274901e-05 |  | 0 | [17 empty] | 15.43211 | -0.001992583
7713 | 2022/03/01 16:58:53 | 104296.872 | 1560.0007 | 1 | 21 | 2 | 1 | 0 | 0 | 0 | 3.966384 | 0 | 5.082625 | 5.78772 | 30.16079 | 21.26468 |  | 4.662092e-06 | [19 empty] | 15.19644 | 0.0239712
7714 | 2022/03/01 16:59:53 | 104356.8716 | 1620.0003 | 1 | 21 | 2 | 1 | 0 | 0 | 0 | 3.966015 | 0 | 5.082625 | 5.78772 | 30.16079 | 21.26468 |  | -9.483006e-07 |  | 0 | [17 empty] | 15.52256 | 0.08670032
7715 | 2022/03/01 17:00:53 | 104416.8715 | 1680.0002 | 1 | 21 | 2 | 1 | 0 | 0 | 0 | 3.966139 | 0 | 5.082625 | 5.78772 | 30.16079 | 21.26468 |  | 3.493081e-05 | [19 empty] | 15.20294 | 0.01695693
7716 | 2022/03/01 17:01:53 | 104476.8716 | 1740.0003 | 1 | 21 | 2 | 1 | 0 | 0 | 0 | 3.966299 | 0 | 5.082625 | 5.78772 | 30.16079 | 21.26468 |  | -2.18497e-05 |  | 0 | [17 empty] | 15.09695 | -0.006486177
7717 | 2022/03/01 17:02:53 | 104536.8722 | 1800.0009 | 1 | 21 | 2 | 1 | 0 | 0 | 0 | 3.966413 | 0 | 5.082625 | 5.78772 | 30.16079 | 21.26468 |  | 1.821527e-05 | [19 empty] | 15.37397 | 0.07433116
7718 | 2022/03/01 17:02:53 | 104536.8738 | 1800.0025 | 1 | 21 | 2 | 1 | 0 | 0 | 0 | 3.966413 | 0 | 5.082625 | 5.78772 | 30.16079 | 21.26468 |  | 1.821527e-05 | 0.02594698 | 0 | 0 | [16 empty] | 15.37397 | 0.07433116
7719 | 2022/03/01 17:02:53 | 104536.8808 | 0.0014 | 1 | 22 | 2 | 1 | 0 | 0 | 0 | 3.966393 | 0 | 5.082625 | 5.78772 | 30.16079 | 21.26468 |  | 1.821527e-05 | 0.02594698 | 0 | 0 | [16 empty] | 15.37397 | 0.07433053
7720 | 2022/03/01 17:02:53 | 104536.8873 | 0.0018 | 1 | 23 | 3 | 1 | 0 | 0 | 0 | 3.965738 | 0 | 5.082625 | 5.78772 | 30.16079 | 21.26468 |  | 1.821527e-05 | 0.02594698 | 0 | 0 | [16 empty] | 15.37397 | 0.07432995
7721 | 2022/03/01 17:08:27 | 104870.4239 | 60.0002 | 1 | 14 | 3 | 1 | 0 | 0 | 0 | 3.966855 | 0 | 5.082625 | 5.78772 | 30.16079 | 21.26468 |  | 2.710514e-05 | [19 empty] | 15.34898 | 0.0444597
7722 | 2022/03/01 17:09:27 | 104930.4244 | 120.0007 | 1 | 14 | 3 | 1 | 0 | 0 | 0 | 3.966674 | 0 | 5.082625 | 5.78772 | 30.16079 | 21.26468 |  | -1.97561e-07 | [19 empty] | 15.26805 | -0.05979478
7723 | 2022/03/01 17:10:27 | 104990.4251 | 180.0014 | 1 | 14 | 3 | 1 | 0 | 0 | 0 | 3.966789 | 0 | 5.082625 | 5.78772 | 30.16079 | 21.26468 |  | 1.248596e-05 |  | 0 | 0 | [16 empty] | 15.3851 | 0.05099893
7724 | 2022/03/01 17:11:27 | 105050.4238 | 240.0001 | 1 | 14 | 3 | 1 | 0 | 0 | 0 | 3.966701 | 0 | 5.082625 | 5.78772 | 30.16079 | 21.26468 |  | 2.133659e-06 | [19 empty] | 15.16513 | -0.06198764
7725 | 2022/03/01 17:12:27 | 105110.424 | 300.0003 | 1 | 14 | 3 | 1 | 0 | 0 | 0 | 3.966971 | 0 | 5.082625 | 5.78772 | 30.16079 | 21.26468 |  | 1.14592e-05 |  | 0 | 0 | [16 empty] | 15.16355 | -0.047369
7726 | 2022/03/01 17:12:27 | 105110.4256 | 300.0019 | 1 | 14 | 3 | 1 | 0 | 0 | 0 | 3.966971 | 0 | 5.082625 | 5.78772 | 30.16079 | 21.26468 |  | 1.14592e-05 | 0.02594698 | 0 | 0 | [16 empty] | 15.16355 | -0.047369
7727 | 2022/03/01 17:12:27 | 105110.7115 | 0.2513 | 1 | 15 | 3 | 1 | 0 | 0 | -3.504355 | 3.524599 | -12.35145 | 5.081439 | 5.787733 | 30.15655 | 21.26474 |  | -0.1372164 |  | 0.01082351 | 92.3915 | [16 empty] | 15.17862 | -0.04864395
7728 | 2022/03/01 17:12:27 | 105110.961 | 0.5008 | 1 | 15 | 3 | 1 | 0 | 0 | -6.464922 | 3.510013 | -22.69196 | 5.080161 | 5.787733 | 30.15205 | 21.26474 | [21 empty] | 15.17862 | -0.04864395
7729 | 2022/03/01 17:12:28 | 105111.2104 | 0.7502 | 1 | 15 | 3 | 1 | 0 | 0 | -8.887837 | 3.499207 | -31.10038 | 5.078882 | 5.787733 | 30.14757 | 21.26474 |  | -0.0398215 |  | 0.1264923 | 10.31816 | [16 empty] | 15.17862 | -0.04864395
7730 | 2022/03/01 17:12:28 | 105111.4618 | 1.0016 | 1 | 15 | 3 | 1 | 0 | 0 | -10.82176 | 3.490555 | -37.77395 | 5.077596 | 5.787733 | 30.14307 | 21.26474 | [21 empty] | 15.36742 | 0.05900085
7731 | 2022/03/01 17:12:28 | 105111.7104 | 1.2502 | 1 | 15 | 3 | 1 | 0 | 0 | -12.33455 | 3.482512 | -42.95522 | 5.076325 | 5.787733 | 30.13865 | 21.26474 | [21 empty] | 15.36742 | 0.05900085
7732 | 2022/03/01 17:12:28 | 105111.9608 | 1.5006 | 1 | 15 | 3 | 1 | 0 | 0 | -13.57255 | 3.476096 | -47.17949 | 5.075042 | 5.787733 | 30.13418 | 21.26474 | [21 empty] | 15.36742 | 0.05900085
7733 | 2022/03/01 17:12:29 | 105112.2113 | 1.7511 | 1 | 15 | 3 | 1 | 0 | 0 | -14.56046 | 3.46969 | -50.52028 | 5.073756 | 5.787733 | 30.12971 | 21.26474 |  | -0.02965398 |  | 0.1868772 | 5.735262 | [16 empty] | 15.45895 | 0.05900085
7734 | 2022/03/01 17:12:29 | 105112.4609 | 2.0007 | 1 | 15 | 3 | 1 | 0 | 0 | -15.3331 | 3.464267 | -53.11795 | 5.072479 | 5.787733 | 30.12528 | 21.26474 | [21 empty] | 15.45895 | 0.05900085
7735 | 2022/03/01 17:12:29 | 105112.7105 | 2.2503 | 1 | 15 | 3 | 1 | 0 | 0 | -15.96537 | 3.45859 | -55.21767 | 5.071199 | 5.787733 | 30.12086 | 21.26474 | [21 empty] | 15.45895 | 0.05900085
7736 | 2022/03/01 17:12:29 | 105112.961 | 2.5008 | 1 | 15 | 3 | 1 | 0 | 0 | -16.47007 | 3.454034 | -56.88818 | 5.069915 | 5.787733 | 30.11642 | 21.26474 | [21 empty] | 15.50501 | 0.042997
7737 | 2022/03/01 17:12:30 | 105113.2115 | 2.7513 | 1 | 15 | 3 | 1 | 0 | 0 | -16.86502 | 3.449321 | -58.17287 | 5.068633 | 5.787733 | 30.11199 | 21.26474 |  | -0.02114143 |  | 0.2798026 | 4.468704 | [16 empty] | 15.50501 | 0.042997
7738 | 2022/03/01 17:12:30 | 105113.4618 | 3.0016 | 1 | 15 | 3 | 1 | 0 | 0 | -17.18827 | 3.444992 | -59.21345 | 5.06735 | 5.787733 | 30.10757 | 21.26474 | [21 empty] | 15.50501 | 0.042997
7739 | 2022/03/01 17:12:30 | 105113.7119 | 3.2517 | 1 | 15 | 3 | 1 | 0 | 0 | -17.44621 | 3.440683 | -60.02688 | 5.066071 | 5.787733 | 30.10316 | 21.26474 | [21 empty] | 15.3729 | -0.04128397
7740 | 2022/03/01 17:12:30 | 105113.9602 | 3.5 | 1 | 15 | 3 | 1 | 0 | 0 | -17.64794 | 3.436933 | -60.65479 | 5.064795 | 5.787733 | 30.09878 | 21.26474 | [21 empty] | 15.3729 | -0.04128397
7741 | 2022/03/01 17:12:31 | 105114.2105 | 3.7503 | 1 | 15 | 3 | 1 | 0 | 0 | -17.81301 | 3.432693 | -61.14659 | 5.063516 | 5.787733 | 30.09438 | 21.26474 |  | -0.01635759 |  | 0.3264298 | 3.342396 | [16 empty] | 15.3729 | -0.04128397
7742 | 2022/03/01 17:12:31 | 105114.461 | 4.0008 | 1 | 15 | 3 | 1 | 0 | 0 | -17.94214 | 3.429358 | -61.53002 | 5.06223 | 5.787733 | 30.08997 | 21.26474 | [21 empty] | 15.28611 | -0.04128397
7743 | 2022/03/01 17:12:31 | 105114.7103 | 4.2501 | 1 | 15 | 3 | 1 | 0 | 0 | -18.0478 | 3.425539 | -61.82344 | 5.060954 | 5.787733 | 30.0856 | 21.26474 | [21 empty] | 15.28611 | -0.04128397
7744 | 2022/03/01 17:12:31 | 105114.9611 | 4.5009 | 1 | 15 | 3 | 1 | 0 | 0 | -18.1321 | 3.422202 | -62.05171 | 5.059667 | 5.787733 | 30.08119 | 21.26474 | [21 empty] | 15.46992 | 0.03032029
7745 | 2022/03/01 17:12:32 | 105115.2105 | 4.7503 | 1 | 15 | 3 | 1 | 0 | 0 | -18.19801 | 3.418851 | -62.21628 | 5.058389 | 5.787733 | 30.07682 | 21.26474 |  | -0.0126668 |  | 0.3622954 | 2.97717 | [16 empty] | 15.46992 | 0.03032029
7746 | 2022/03/01 17:12:32 | 105115.4608 | 5.0006 | 1 | 15 | 3 | 1 | 0 | 0 | -18.25196 | 3.415469 | -62.339 | 5.057111 | 5.787733 | 30.07245 | 21.26474 | [21 empty] | 15.46992 | 0.03032029
7747 | 2022/03/01 17:12:32 | 105115.7112 | 5.251 | 1 | 15 | 3 | 1 | 0 | 0 | -18.29498 | 3.412367 | -62.42919 | 5.055827 | 5.787733 | 30.06807 | 21.26474 | [21 empty] | 15.74178 | 0.0849539
7748 | 2022/03/01 17:12:32 | 105115.9611 | 5.5009 | 1 | 15 | 3 | 1 | 0 | 0 | -18.32864 | 3.409198 | -62.48596 | 5.054545 | 5.787733 | 30.0637 | 21.26474 | [21 empty] | 15.74178 | 0.0849539
7749 | 2022/03/01 17:12:33 | 105116.211 | 5.7508 | 1 | 15 | 3 | 1 | 0 | 0 | -18.35618 | 3.406102 | -62.52302 | 5.053265 | 5.787733 | 30.05934 | 21.26474 |  | -0.01256036 |  | 0.4088507 | 2.480935 | [16 empty] | 15.74178 | 0.0849539
7750 | 2022/03/01 17:12:33 | 105116.4616 | 6.0014 | 1 | 15 | 3 | 1 | 0 | 0 | -18.3782 | 3.403135 | -62.5435 | 5.051979 | 5.787733 | 30.05495 | 21.26474 | [21 empty] | 15.71471 | 0.0849539
7751 | 2022/03/01 17:12:33 | 105116.7109 | 6.2507 | 1 | 15 | 3 | 1 | 0 | 0 | -18.39547 | 3.400451 | -62.55289 | 5.050705 | 5.787733 | 30.05062 | 21.26474 | [21 empty] | 15.71471 | 0.0849539
7752 | 2022/03/01 17:12:33 | 105116.9614 | 6.5012 | 1 | 15 | 3 | 1 | 0 | 0 | -18.40956 | 3.397369 | -62.54407 | 5.049422 | 5.787733 | 30.04626 | 21.26474 | [21 empty] | 15.71471 | 0.0849539
7753 | 2022/03/01 17:12:34 | 105117.2114 | 6.7512 | 1 | 15 | 3 | 1 | 0 | 0 | -18.42083 | 3.394858 | -62.5361 | 5.048139 | 5.787733 | 30.0419 | 21.26474 |  | -0.01113923 |  | 0.4581351 | 2.290866 | [16 empty] | 15.72072 | -0.006580353
7754 | 2022/03/01 17:12:34 | 105117.4605 | 7.0003 | 1 | 15 | 3 | 1 | 0 | 0 | -18.42965 | 3.392039 | -62.51409 | 5.046864 | 5.787733 | 30.03758 | 21.26474 | [21 empty] | 15.72072 | -0.006580353
7755 | 2022/03/01 17:12:34 | 105117.7119 | 7.2517 | 1 | 15 | 3 | 1 | 0 | 0 | -18.43687 | 3.38933 | -62.48864 | 5.045578 | 5.787733 | 30.03322 | 21.26474 | [21 empty] | 15.72072 | -0.006580353
7756 | 2022/03/01 17:12:34 | 105117.9609 | 7.5007 | 1 | 15 | 3 | 1 | 0 | 0 | -18.44245 | 3.386696 | -62.45897 | 5.044301 | 5.787733 | 30.02889 | 21.26474 | [21 empty] | 15.6142 | -0.03328681
7757 | 2022/03/01 17:12:35 | 105118.211 | 7.7508 | 1 | 15 | 3 | 1 | 0 | 0 | -18.44701 | 3.384028 | -62.4252 | 5.043022 | 5.787733 | 30.02456 | 21.26474 |  | -0.01033201 |  | 0.4666036 | 2.079299 | [16 empty] | 15.6142 | -0.03328681
7758 | 2022/03/01 17:12:35 | 105118.4618 | 8.0016 | 1 | 15 | 3 | 1 | 0 | 0 | -18.45065 | 3.38113 | -62.38405 | 5.041734 | 5.787733 | 30.02021 | 21.26474 | [21 empty] | 15.6142 | -0.03328681
7759 | 2022/03/01 17:12:35 | 105118.7107 | 8.2505 | 1 | 15 | 3 | 1 | 0 | 0 | -18.45347 | 3.378848 | -62.35147 | 5.04046 | 5.787733 | 30.0159 | 21.26474 | [21 empty] | 15.6526 | -0.03328681
7760 | 2022/03/01 17:12:35 | 105118.9611 | 8.5009 | 1 | 15 | 3 | 1 | 0 | 0 | -18.45573 | 3.376416 | -62.31422 | 5.039177 | 5.787733 | 30.01157 | 21.26474 | [21 empty] | 15.6526 | -0.03328681
7761 | 2022/03/01 17:12:36 | 105119.2107 | 8.7505 | 1 | 15 | 3 | 1 | 0 | 0 | -18.45754 | 3.374056 | -62.27677 | 5.037898 | 5.787733 | 30.00725 | 21.26474 |  | -0.009125423 |  | 0.4883765 | 2.035162 | [16 empty] | 15.6526 | -0.03328681
7762 | 2022/03/01 17:12:36 | 105119.4615 | 9.0013 | 1 | 15 | 3 | 1 | 0 | 0 | -18.45899 | 3.371411 | -62.23284 | 5.036616 | 5.787733 | 30.00292 | 21.26474 | [21 empty] | 15.91461 | 0.09387851
7763 | 2022/03/01 17:12:36 | 105119.7111 | 9.2509 | 1 | 15 | 3 | 1 | 0 | 0 | -18.46022 | 3.369179 | -62.19579 | 5.035338 | 5.787733 | 29.99862 | 21.26474 | [21 empty] | 15.91461 | 0.09387851
7764 | 2022/03/01 17:12:36 | 105119.961 | 9.5008 | 1 | 15 | 3 | 1 | 0 | 0 | -18.46122 | 3.366485 | -62.14942 | 5.034055 | 5.787733 | 29.9943 | 21.26474 | [21 empty] | 16.14802 | 0.0729394
7765 | 2022/03/01 17:12:37 | 105120.2106 | 9.7504 | 1 | 15 | 3 | 1 | 0 | 0 | -18.46201 | 3.364642 | -62.11805 | 5.032776 | 5.787733 | 29.98999 | 21.26474 |  | -0.01066025 |  | 0.5189573 | 1.872356 | [16 empty] | 16.14802 | 0.0729394
7766 | 2022/03/01 17:12:37 | 105120.4602 | 10 | 1 | 15 | 3 | 1 | 0 | 0 | -18.46263 | 3.362185 | -62.07478 | 5.031499 | 5.787733 | 29.9857 | 21.26474 | [21 empty] | 16.14802 | 0.0729394
7767 | 2022/03/01 17:12:37 | 105120.4618 | 10.0016 | 1 | 15 | 3 | 1 | 0 | 0 | -18.46263 | 3.362185 | -62.07478 | 5.03149 | 5.787733 | 29.98567 | 21.26474 |  | -0.01066025 | 0.02594698 | 0.5728027 | 1.872356 | [16 empty] | 16.14802 | 0.0729394
7768 | 2022/03/01 17:12:38 | 105121.4985 | 1 | 1 | 16 | 3 | 1 | 0 | 0 | 0 | 3.815935 | 0 | 5.03147 | 5.787733 | 29.9856 | 21.26474 |  | 0.02260226 | [19 empty] | 16.04053 | -0.03359079
7769 | 2022/03/01 17:12:39 | 105122.4986 | 2.0001 | 1 | 16 | 3 | 1 | 0 | 0 | 0 | 3.830642 | 0 | 5.03147 | 5.787733 | 29.9856 | 21.26474 |  | 0.01225713 | [19 empty] | 16.04425 | 0.001162887
7770 | 2022/03/01 17:12:40 | 105123.4992 | 3.0007 | 1 | 16 | 3 | 1 | 0 | 0 | 0 | 3.840657 | 0 | 5.03147 | 5.787733 | 29.9856 | 21.26474 |  | 0.008022679 | [19 empty] | 16.1991 | 0.001162887
7771 | 2022/03/01 17:12:41 | 105124.4992 | 4.0007 | 1 | 16 | 3 | 1 | 0 | 0 | 0 | 3.848401 | 0 | 5.03147 | 5.787733 | 29.9856 | 21.26474 |  | 0.006931296 | [19 empty] | 16.51752 | 0.00844717
7772 | 2022/03/01 17:12:42 | 105125.4985 | 5 | 1 | 16 | 3 | 1 | 0 | 0 | 0 | 3.854291 | 0 | 5.03147 | 5.787733 | 29.9856 | 21.26474 |  | 0.006674339 | [19 empty] | 16.37708 | 0.00844717
7773 | 2022/03/01 17:12:43 | 105126.4986 | 6.0001 | 1 | 16 | 3 | 1 | 0 | 0 | 0 | 3.859336 | 0 | 5.03147 | 5.787733 | 29.9856 | 21.26474 |  | 0.004895166 | [19 empty] | 16.36312 | 0.01795471
7774 | 2022/03/01 17:12:44 | 105127.4987 | 7.0002 | 1 | 16 | 3 | 1 | 0 | 0 | 0 | 3.863592 | 0 | 5.03147 | 5.787733 | 29.9856 | 21.26474 |  | 0.004467344 | [19 empty] | 16.59577 | 0.01795471
7775 | 2022/03/01 17:12:45 | 105128.4991 | 8.0006 | 1 | 16 | 3 | 1 | 0 | 0 | 0 | 3.86736 | 0 | 5.03147 | 5.787733 | 29.9856 | 21.26474 |  | 0.00337981 | [19 empty] | 16.61644 | 0.07915974
7776 | 2022/03/01 17:12:46 | 105129.4995 | 9.001 | 1 | 16 | 3 | 1 | 0 | 0 | 0 | 3.870599 | 0 | 5.03147 | 5.787733 | 29.9856 | 21.26474 |  | 0.002854425 | [19 empty] | 16.39617 | -0.007841587
7777 | 2022/03/01 17:12:47 | 105130.4993 | 10.0008 | 1 | 16 | 3 | 1 | 0 | 0 | 0 | 3.873815 | 0 | 5.03147 | 5.787733 | 29.9856 | 21.26474 |  | 0.003146661 | [19 empty] | 16.53432 | -0.0178206
7778 | 2022/03/01 17:12:48 | 105131.4991 | 11.0006 | 1 | 16 | 3 | 1 | 0 | 0 | 0 | 3.876141 | 0 | 5.03147 | 5.787733 | 29.9856 | 21.26474 |  | 0.002805794 | [19 empty] | 16.79724 | 0.06705165
7779 | 2022/03/01 17:12:49 | 105132.4987 | 12.0002 | 1 | 16 | 3 | 1 | 0 | 0 | 0 | 3.878644 | 0 | 5.03147 | 5.787733 | 29.9856 | 21.26474 |  | 0.002251689 | [19 empty] | 16.61432 | -0.04205227
7780 | 2022/03/01 17:12:50 | 105133.4985 | 13 | 1 | 16 | 3 | 1 | 0 | 0 | 0 | 3.880847 | 0 | 5.03147 | 5.787733 | 29.9856 | 21.26474 |  | 0.002423288 | [19 empty] | 16.47407 | -0.04382789
7781 | 2022/03/01 17:12:51 | 105134.4993 | 14.0008 | 1 | 16 | 3 | 1 | 0 | 0 | 0 | 3.882721 | 0 | 5.03147 | 5.787733 | 29.9856 | 21.26474 |  | 0.002026742 | [19 empty] | 16.79389 | 0.09994507
7782 | 2022/03/01 17:12:52 | 105135.4991 | 15.0006 | 1 | 16 | 3 | 1 | 0 | 0 | 0 | 3.884551 | 0 | 5.03147 | 5.787733 | 29.9856 | 21.26474 |  | 0.00183649 | [19 empty] | 16.79037 | -0.001100898
7783 | 2022/03/01 17:12:53 | 105136.4988 | 16.0003 | 1 | 16 | 3 | 1 | 0 | 0 | 0 | 3.886389 | 0 | 5.03147 | 5.787733 | 29.9856 | 21.26474 |  | 0.002417476 | [19 empty] | 16.5488 | -0.07548988
7784 | 2022/03/01 17:12:54 | 105137.4994 | 17.0009 | 1 | 16 | 3 | 1 | 0 | 0 | 0 | 3.8879 | 0 | 5.03147 | 5.787733 | 29.9856 | 21.26474 |  | 0.001708091 | [19 empty] | 16.70297 | 0.04817903
7785 | 2022/03/01 17:12:55 | 105138.4988 | 18.0003 | 1 | 16 | 3 | 1 | 0 | 0 | 0 | 3.889219 | 0 | 5.03147 | 5.787733 | 29.9856 | 21.26474 |  | 0.001357303 | [19 empty] | 16.88409 | 0.04817903
7786 | 2022/03/01 17:12:56 | 105139.4988 | 19.0003 | 1 | 16 | 3 | 1 | 0 | 0 | 0 | 3.890396 | 0 | 5.03147 | 5.787733 | 29.9856 | 21.26474 | [21 empty] | 16.53325 | -0.0476861
7787 | 2022/03/01 17:12:57 | 105140.4986 | 20.0001 | 1 | 16 | 3 | 1 | 0 | 0 | 0 | 3.89191 | 0 | 5.03147 | 5.787733 | 29.9856 | 21.26474 |  | 0.001557412 | [19 empty] | 16.61432 | -0.0476861
7788 | 2022/03/01 17:12:58 | 105141.4986 | 21.0001 | 1 | 16 | 3 | 1 | 0 | 0 | 0 | 3.893143 | 0 | 5.03147 | 5.787733 | 29.9856 | 21.26474 |  | 0.001253089 | [19 empty] | 16.82743 | -0.0005453825
7789 | 2022/03/01 17:12:59 | 105142.4991 | 22.0006 | 1 | 16 | 3 | 1 | 0 | 0 | 0 | 3.893872 | 0 | 5.03147 | 5.787733 | 29.9856 | 21.26474 | [21 empty] | 16.66834 | -0.0005453825
7790 | 2022/03/01 17:13:00 | 105143.4986 | 23.0001 | 1 | 16 | 3 | 1 | 0 | 0 | 0 | 3.895416 | 0 | 5.03147 | 5.787733 | 29.9856 | 21.26474 |  | 0.001091445 | [19 empty] | 16.55145 | -0.08624434
7791 | 2022/03/01 17:13:01 | 105144.4987 | 24.0002 | 1 | 16 | 3 | 1 | 0 | 0 | 0 | 3.896451 | 0 | 5.03147 | 5.787733 | 29.9856 | 21.26474 | [21 empty] | 16.97111 | 0.044806
7792 | 2022/03/01 17:13:02 | 105145.4992 | 25.0007 | 1 | 16 | 3 | 1 | 0 | 0 | 0 | 3.897453 | 0 | 5.03147 | 5.787733 | 29.9856 | 21.26474 |  | 0.0009734901 | [19 empty] | 16.75009 | 0.01727045
7793 | 2022/03/01 17:13:03 | 105146.4989 | 26.0004 | 1 | 16 | 3 | 1 | 0 | 0 | 0 | 3.898334 | 0 | 5.03147 | 5.787733 | 29.9856 | 21.26474 |  | 0.0009885811 | [19 empty] | 16.61712 | -0.04789114
7794 | 2022/03/01 17:13:04 | 105147.4988 | 27.0003 | 1 | 16 | 3 | 1 | 0 | 0 | 0 | 3.899316 | 0 | 5.03147 | 5.787733 | 29.9856 | 21.26474 | [21 empty] | 16.80712 | 0.06571293
7795 | 2022/03/01 17:13:05 | 105148.4995 | 28.001 | 1 | 16 | 3 | 1 | 0 | 0 | 0 | 3.900262 | 0 | 5.03147 | 5.787733 | 29.9856 | 21.26474 |  | 0.0008064976 | [19 empty] | 16.85832 | 0.01599848
7796 | 2022/03/01 17:13:06 | 105149.4988 | 29.0003 | 1 | 16 | 3 | 1 | 0 | 0 | 0 | 3.901059 | 0 | 5.03147 | 5.787733 | 29.9856 | 21.26474 | [21 empty] | 16.50709 | -0.1097578
7797 | 2022/03/01 17:13:07 | 105150.4994 | 30.0009 | 1 | 16 | 3 | 1 | 0 | 0 | 0 | 3.901765 | 0 | 5.03147 | 5.787733 | 29.9856 | 21.26474 |  | 0.0009158198 | [19 empty] | 16.68584 | 0.05585968
7798 | 2022/03/01 17:13:08 | 105151.4989 | 31.0004 | 1 | 16 | 3 | 1 | 0 | 0 | 0 | 3.902484 | 0 | 5.03147 | 5.787733 | 29.9856 | 21.26474 | [21 empty] | 16.67929 | -0.002048612
7799 | 2022/03/01 17:13:09 | 105152.4987 | 32.0002 | 1 | 16 | 3 | 1 | 0 | 0 | 0 | 3.903426 | 0 | 5.03147 | 5.787733 | 29.9856 | 21.26474 |  | 0.0008007159 | [19 empty] | 16.58782 | -0.02858341
7800 | 2022/03/01 17:13:10 | 105153.4985 | 33 | 1 | 16 | 3 | 1 | 0 | 0 | 0 | 3.904124 | 0 | 5.03147 | 5.787733 | 29.9856 | 21.26474 | [21 empty] | 16.51911 | -0.02858341
7801 | 2022/03/01 17:13:11 | 105154.4988 | 34.0003 | 1 | 16 | 3 | 1 | 0 | 0 | 0 | 3.904618 | 0 | 5.03147 | 5.787733 | 29.9856 | 21.26474 |  | 0.0008910023 | [19 empty] | 16.84013 | 0.02333045
7802 | 2022/03/01 17:13:12 | 105155.499 | 35.0005 | 1 | 16 | 3 | 1 | 0 | 0 | 0 | 3.905165 | 0 | 5.03147 | 5.787733 | 29.9856 | 21.26474 | [21 empty] | 16.61924 | 0.02333045
7803 | 2022/03/01 17:13:13 | 105156.4986 | 36.0001 | 1 | 16 | 3 | 1 | 0 | 0 | 0 | 3.906004 | 0 | 5.03147 | 5.787733 | 29.9856 | 21.26474 | [21 empty] | 16.63285 | 0.0235641
7804 | 2022/03/01 17:13:14 | 105157.4998 | 37.0013 | 1 | 16 | 3 | 1 | 0 | 0 | 0 | 3.906432 | 0 | 5.03147 | 5.787733 | 29.9856 | 21.26474 | [21 empty] | 16.7953 | 0.0235641
7805 | 2022/03/01 17:13:15 | 105158.4986 | 38.0001 | 1 | 16 | 3 | 1 | 0 | 0 | 0 | 3.906961 | 0 | 5.03147 | 5.787733 | 29.9856 | 21.26474 |  | 0.0004745121 | [19 empty] | 16.68353 | 0.01583755
7806 | 2022/03/01 17:13:16 | 105159.499 | 39.0005 | 1 | 16 | 3 | 1 | 0 | 0 | 0 | 3.907632 | 0 | 5.03147 | 5.787733 | 29.9856 | 21.26474 | [21 empty] | 16.51062 | -0.01780927
7807 | 2022/03/01 17:13:17 | 105160.4998 | 40.0013 | 1 | 16 | 3 | 1 | 0 | 0 | 0 | 3.907982 | 0 | 5.03147 | 5.787733 | 29.9856 | 21.26474 | [21 empty] | 16.78417 | 0.04925728
7808 | 2022/03/01 17:13:17 | 105160.5013 | 40.0028 | 1 | 16 | 3 | 1 | 0 | 0 | 0 | 3.907982 | 0 | 5.03147 | 5.787733 | 29.9856 | 21.26474 |  | 0.0004745121 | 0.02594698 | 0 | 0 | [16 empty] | 16.78417 | 0.04925728
7809 | 2022/03/01 17:13:17 | 105160.7869 | 0.251 | 1 | 17 | 3 | 1 | 0 | 0 | 3.690987 | 3.992192 | 14.73513 | 5.031711 | 5.787889 | 29.98656 | 21.26535 |  | 0.1404797 |  | 0.0009363631 | 1067.962 | [16 empty] | 16.80712 | 0.007174015
7810 | 2022/03/01 17:13:17 | 105161.0366 | 0.5007 | 1 | 17 | 3 | 1 | 0 | 0 | 3.691414 | 3.994455 | 14.74519 | 5.031966 | 5.787889 | 29.98758 | 21.26535 | [21 empty] | 16.80712 | 0.007174015
7811 | 2022/03/01 17:13:18 | 105161.2863 | 0.7504 | 1 | 17 | 3 | 1 | 0 | 0 | 3.691795 | 3.996472 | 14.75416 | 5.032223 | 5.787889 | 29.98861 | 21.26535 |  | 0.009962185 |  | 0.04583723 | [17 empty] | 16.80712 | 0.007174015
7812 | 2022/03/01 17:13:18 | 105161.5365 | 1.0006 | 1 | 17 | 3 | 1 | 0 | 0 | 3.691444 | 3.997954 | 14.75822 | 5.032479 | 5.787889 | 29.98963 | 21.26535 | [21 empty] | 16.66023 | 0.007174015
7813 | 2022/03/01 17:13:18 | 105161.7864 | 1.2505 | 1 | 17 | 3 | 1 | 0 | 0 | 3.69062 | 3.999328 | 14.76 | 5.032735 | 5.787889 | 29.99065 | 21.26535 | [21 empty] | 16.66023 | 0.007174015
7814 | 2022/03/01 17:13:18 | 105162.0365 | 1.5006 | 1 | 17 | 3 | 1 | 0 | 0 | 3.689606 | 4.000602 | 14.76065 | 5.03299 | 5.787889 | 29.99167 | 21.26535 | [21 empty] | 16.66023 | 0.007174015
7815 | 2022/03/01 17:13:19 | 105162.287 | 1.7511 | 1 | 17 | 3 | 1 | 0 | 0 | 3.689568 | 4.002141 | 14.76617 | 5.033247 | 5.787889 | 29.9927 | 21.26535 |  | 0.005772293 |  | 0.1388317 | 10.78109 | [16 empty] | 16.46629 | -0.1065099
7816 | 2022/03/01 17:13:19 | 105162.5365 | 2.0006 | 1 | 17 | 3 | 1 | 0 | 0 | 3.689468 | 4.002741 | 14.76798 | 5.033502 | 5.787889 | 29.99372 | 21.26535 | [21 empty] | 16.46629 | -0.1065099
7817 | 2022/03/01 17:13:19 | 105162.7869 | 2.251 | 1 | 17 | 3 | 1 | 0 | 0 | 3.68969 | 4.004141 | 14.77404 | 5.033758 | 5.787889 | 29.99475 | 21.26535 | [21 empty] | 16.46629 | -0.1065099
7818 | 2022/03/01 17:13:19 | 105163.0364 | 2.5005 | 1 | 17 | 3 | 1 | 0 | 0 | 3.689636 | 4.005127 | 14.77746 | 5.034014 | 5.787889 | 29.99577 | 21.26535 | [21 empty] | 16.6249 | 0.04956424
7819 | 2022/03/01 17:13:20 | 105163.2865 | 2.7506 | 1 | 17 | 3 | 1 | 0 | 0 | 3.689636 | 4.006153 | 14.78125 | 5.03427 | 5.787889 | 29.9968 | 21.26535 |  | 0.004018431 |  | 0.2052012 | [17 empty] | 16.6249 | 0.04956424
7820 | 2022/03/01 17:13:20 | 105163.536 | 3.0001 | 1 | 17 | 3 | 1 | 0 | 0 | 3.689545 | 4.006978 | 14.78393 | 5.034525 | 5.787889 | 29.99782 | 21.26535 | [21 empty] | 16.6249 | 0.04956424
7821 | 2022/03/01 17:13:20 | 105163.7862 | 3.2503 | 1 | 17 | 3 | 1 | 0 | 0 | 3.689728 | 4.008051 | 14.78862 | 5.034781 | 5.787889 | 29.99884 | 21.26535 | [21 empty] | 16.83627 | 0.04956424
7822 | 2022/03/01 17:13:20 | 105164.0369 | 3.501 | 1 | 17 | 3 | 1 | 0 | 0 | 3.690178 | 4.008764 | 14.79305 | 5.035038 | 5.787889 | 29.99987 | 21.26535 | [21 empty] | 16.83627 | 0.04956424
7823 | 2022/03/01 17:13:21 | 105164.2868 | 3.7509 | 1 | 17 | 3 | 1 | 0 | 0 | 3.690491 | 4.00977 | 14.79802 | 5.035293 | 5.787889 | 30.0009 | 21.26535 |  | 0.003740654 |  | 0.2714069 | 4.382365 | [16 empty] | 16.7397 | 0.03587544
7824 | 2022/03/01 17:13:21 | 105164.536 | 4.0001 | 1 | 17 | 3 | 1 | 0 | 0 | 3.690338 | 4.010363 | 14.79959 | 5.035549 | 5.787889 | 30.00192 | 21.26535 | [21 empty] | 16.7397 | 0.03587544
7825 | 2022/03/01 17:13:21 | 105164.7871 | 4.2512 | 1 | 17 | 3 | 1 | 0 | 0 | 3.689636 | 4.01146 | 14.80083 | 5.035806 | 5.787889 | 30.00296 | 21.26535 | [21 empty] | 16.7397 | 0.03587544
7826 | 2022/03/01 17:13:21 | 105165.0367 | 4.5008 | 1 | 17 | 3 | 1 | 0 | 0 | 3.689674 | 4.012202 | 14.80372 | 5.036062 | 5.787889 | 30.00398 | 21.26535 | [21 empty] | 16.54012 | -0.06236672
7827 | 2022/03/01 17:13:22 | 105165.2862 | 4.7503 | 1 | 17 | 3 | 1 | 0 | 0 | 3.689468 | 4.013072 | 14.8061 | 5.036316 | 5.787889 | 30.005 | 21.26535 |  | 0.004086274 | [19 empty] | 16.54012 | -0.06236672
7828 | 2022/03/01 17:13:22 | 105165.536 | 5.0001 | 1 | 17 | 3 | 1 | 0 | 0 | 3.689743 | 4.013871 | 14.81015 | 5.036573 | 5.787889 | 30.00603 | 21.26535 | [21 empty] | 16.54012 | -0.06236672
7829 | 2022/03/01 17:13:22 | 105165.7862 | 5.2503 | 1 | 17 | 3 | 1 | 0 | 0 | 3.689339 | 4.014833 | 14.81208 | 5.036829 | 5.787889 | 30.00706 | 21.26535 | [21 empty] | 16.51313 | -0.06236672
7830 | 2022/03/01 17:13:22 | 105166.0368 | 5.5009 | 1 | 17 | 3 | 1 | 0 | 0 | 3.689819 | 4.015249 | 14.81554 | 5.037085 | 5.787889 | 30.00809 | 21.26535 | [21 empty] | 16.51313 | -0.06236672
7831 | 2022/03/01 17:13:23 | 105166.2861 | 5.7502 | 1 | 17 | 3 | 1 | 0 | 0 | 3.689766 | 4.01636 | 14.81943 | 5.03734 | 5.787889 | 30.00911 | 21.26535 |  | 0.002721986 |  | 0.2974792 | [17 empty] | 16.51313 | -0.06236672
7832 | 2022/03/01 17:13:23 | 105166.5359 | 6 | 1 | 17 | 3 | 1 | 0 | 0 | 3.689766 | 4.016975 | 14.8217 | 5.037596 | 5.787889 | 30.01014 | 21.26535 | [21 empty] | 16.67595 | 0.04244685
7833 | 2022/03/01 17:13:23 | 105166.7863 | 6.2504 | 1 | 17 | 3 | 1 | 0 | 0 | 3.689651 | 4.017545 | 14.82334 | 5.037852 | 5.787889 | 30.01117 | 21.26535 | [21 empty] | 16.67595 | 0.04244685
7834 | 2022/03/01 17:13:23 | 105167.0367 | 6.5008 | 1 | 17 | 3 | 1 | 0 | 0 | 3.689857 | 4.018273 | 14.82685 | 5.038109 | 5.787889 | 30.0122 | 21.26535 | [21 empty] | 16.67595 | 0.04244685
7835 | 2022/03/01 17:13:24 | 105167.2864 | 6.7505 | 1 | 17 | 3 | 1 | 0 | 0 | 3.690338 | 4.019211 | 14.83225 | 5.038364 | 5.787889 | 30.01323 | 21.26535 |  | 0.002955551 |  | 0.3237198 | 3.126219 | [16 empty] | 16.78946 | 0.03547192
7836 | 2022/03/01 17:13:24 | 105167.5359 | 7 | 1 | 17 | 3 | 1 | 0 | 0 | 3.690804 | 4.01959 | 14.83552 | 5.03862 | 5.787889 | 30.01425 | 21.26535 | [21 empty] | 16.78946 | 0.03547192
7837 | 2022/03/01 17:13:24 | 105167.7862 | 7.2503 | 1 | 17 | 3 | 1 | 0 | 0 | 3.69101 | 4.020524 | 14.83979 | 5.038876 | 5.787889 | 30.01528 | 21.26535 | [21 empty] | 16.78946 | 0.03547192
7838 | 2022/03/01 17:13:24 | 105168.0361 | 7.5002 | 1 | 17 | 3 | 1 | 0 | 0 | 3.690376 | 4.021085 | 14.83932 | 5.039132 | 5.787889 | 30.01631 | 21.26535 | [21 empty] | 16.70226 | 0.03547192
7839 | 2022/03/01 17:13:25 | 105168.2872 | 7.7513 | 1 | 17 | 3 | 1 | 0 | 0 | 3.689308 | 4.021793 | 14.83763 | 5.039389 | 5.787889 | 30.01735 | 21.26535 |  | 0.002683138 | [19 empty] | 16.70226 | 0.03547192
7840 | 2022/03/01 17:13:25 | 105168.5368 | 8.0009 | 1 | 17 | 3 | 1 | 0 | 0 | 3.688934 | 4.022433 | 14.83849 | 5.039645 | 5.787889 | 30.01838 | 21.26535 | [21 empty] | 16.70226 | 0.03547192
7841 | 2022/03/01 17:13:25 | 105168.7863 | 8.2504 | 1 | 17 | 3 | 1 | 0 | 0 | 3.689026 | 4.023235 | 14.84182 | 5.0399 | 5.787889 | 30.0194 | 21.26535 | [21 empty] | 16.48449 | -0.09530365
7842 | 2022/03/01 17:13:25 | 105169.036 | 8.5001 | 1 | 17 | 3 | 1 | 0 | 0 | 3.689377 | 4.023673 | 14.84485 | 5.040155 | 5.787889 | 30.02043 | 21.26535 | [21 empty] | 16.48449 | -0.09530365
7843 | 2022/03/01 17:13:26 | 105169.2862 | 8.7503 | 1 | 17 | 3 | 1 | 0 | 0 | 3.689827 | 4.024582 | 14.85001 | 5.040411 | 5.787889 | 30.02146 | 21.26535 |  | 0.002404159 |  | 0.3817922 | [17 empty] | 16.59526 | 0.0346154
7844 | 2022/03/01 17:13:26 | 105169.5361 | 9.0002 | 1 | 17 | 3 | 1 | 0 | 0 | 3.689987 | 4.025037 | 14.85233 | 5.040668 | 5.787889 | 30.02249 | 21.26535 | [21 empty] | 16.59526 | 0.0346154
7845 | 2022/03/01 17:13:26 | 105169.7862 | 9.2503 | 1 | 17 | 3 | 1 | 0 | 0 | 3.690132 | 4.025788 | 14.85569 | 5.040923 | 5.787889 | 30.02352 | 21.26535 | [21 empty] | 16.59526 | 0.0346154
7846 | 2022/03/01 17:13:26 | 105170.036 | 9.5001 | 1 | 17 | 3 | 1 | 0 | 0 | 3.689842 | 4.026393 | 14.85675 | 5.04118 | 5.787889 | 30.02455 | 21.26535 | [21 empty] | 16.66818 | 0.0346154
7847 | 2022/03/01 17:13:27 | 105170.2864 | 9.7505 | 1 | 17 | 3 | 1 | 0 | 0 | 3.689766 | 4.02702 | 14.85876 | 5.041436 | 5.787889 | 30.02559 | 21.26535 |  | 0.002989314 | [19 empty] | 16.66818 | 0.0346154
7848 | 2022/03/01 17:13:27 | 105170.5371 | 10.0012 | 1 | 17 | 3 | 1 | 0 | 0 | 3.689568 | 4.02762 | 14.86018 | 5.041693 | 5.787889 | 30.02662 | 21.26535 | [21 empty] | 16.66818 | 0.0346154
7849 | 2022/03/01 17:13:27 | 105170.5373 | 10.0014 | 1 | 17 | 3 | 1 | 0 | 0 | 3.689568 | 4.02762 | 14.86018 | 5.041693 | 5.787889 | 30.02662 | 21.26535 |  | 0.002989314 | 0.02594698 | 0.3817922 | 3.126219 | [16 empty] | 16.66818 | 0.0346154
7850 | 2022/03/01 17:13:28 | 105171.5751 | 1.0009 | 1 | 18 | 3 | 1 | 0 | 0 | 0 | 3.940193 | 0 | 5.041698 | 5.787889 | 30.02664 | 21.26535 |  | -0.006341978 | [19 empty] | 16.6721 | -0.06602407
7851 | 2022/03/01 17:13:29 | 105172.5749 | 2.0007 | 1 | 18 | 3 | 1 | 0 | 0 | 0 | 3.937993 | 0 | 5.041698 | 5.787889 | 30.02664 | 21.26535 |  | -0.003274264 | [19 empty] | 16.52318 | -0.06602407
7852 | 2022/03/01 17:13:30 | 105173.575 | 3.0008 | 1 | 18 | 3 | 1 | 0 | 0 | 0 | 3.936679 | 0 | 5.041698 | 5.787889 | 30.02664 | 21.26535 |  | -0.001268481 | [19 empty] | 16.82531 | 0.07156372
7853 | 2022/03/01 17:13:31 | 105174.5749 | 4.0007 | 1 | 18 | 3 | 1 | 0 | 0 | 0 | 3.935816 | 0 | 5.041698 | 5.787889 | 30.02664 | 21.26535 | [21 empty] | 16.7524 | 0.07156372
7854 | 2022/03/01 17:13:32 | 105175.5743 | 5.0001 | 1 | 18 | 3 | 1 | 0 | 0 | 0 | 3.935161 | 0 | 5.041698 | 5.787889 | 30.02664 | 21.26535 |  | -0.0008672608 | [19 empty] | 16.57971 | -0.07675231
7855 | 2022/03/01 17:13:33 | 105176.5748 | 6.0006 | 1 | 18 | 3 | 1 | 0 | 0 | 0 | 3.934831 | 0 | 5.041698 | 5.787889 | 30.02664 | 21.26535 | [21 empty] | 16.68054 | -0.01048565
7856 | 2022/03/01 17:13:34 | 105177.5751 | 7.0009 | 1 | 18 | 3 | 1 | 0 | 0 | 0 | 3.934348 | 0 | 5.041698 | 5.787889 | 30.02664 | 21.26535 | [21 empty] | 16.85021 | 0.09501874
7857 | 2022/03/01 17:13:35 | 105178.5752 | 8.001 | 1 | 18 | 3 | 1 | 0 | 0 | 0 | 3.933911 | 0 | 5.041698 | 5.787889 | 30.02664 | 21.26535 |  | -0.0005406003 | [19 empty] | 16.50039 | -0.05103111
7858 | 2022/03/01 17:13:36 | 105179.5752 | 9.001 | 1 | 18 | 3 | 1 | 0 | 0 | 0 | 3.933576 | 0 | 5.041698 | 5.787889 | 30.02664 | 21.26535 | [21 empty] | 16.62141 | -0.02046943
7859 | 2022/03/01 17:13:37 | 105180.575 | 10.0008 | 1 | 18 | 3 | 1 | 0 | 0 | 0 | 3.933469 | 0 | 5.041698 | 5.787889 | 30.02664 | 21.26535 | [21 empty] | 16.74286 | 0.03795147
7860 | 2022/03/01 17:13:38 | 105181.5745 | 11.0003 | 1 | 18 | 3 | 1 | 0 | 0 | 0 | 3.933201 | 0 | 5.041698 | 5.787889 | 30.02664 | 21.26535 | [21 empty] | 16.5601 | -0.05711019
7861 | 2022/03/01 17:13:39 | 105182.5745 | 12.0003 | 1 | 18 | 3 | 1 | 0 | 0 | 0 | 3.933042 | 0 | 5.041698 | 5.787889 | 30.02664 | 21.26535 |  | -0.0003227292 | [19 empty] | 16.51453 | -0.01424074
7862 | 2022/03/01 17:13:40 | 105183.5748 | 13.0006 | 1 | 18 | 3 | 1 | 0 | 0 | 0 | 3.932779 | 0 | 5.041698 | 5.787889 | 30.02664 | 21.26535 | [21 empty] | 16.76953 | -0.01424074
7863 | 2022/03/01 17:13:41 | 105184.5743 | 14.0001 | 1 | 18 | 3 | 1 | 0 | 0 | 0 | 3.932613 | 0 | 5.041698 | 5.787889 | 30.02664 | 21.26535 | [21 empty] | 16.76178 | -0.002420545
7864 | 2022/03/01 17:13:42 | 105185.5744 | 15.0002 | 1 | 18 | 3 | 1 | 0 | 0 | 0 | 3.93251 | 0 | 5.041698 | 5.787889 | 30.02664 | 21.26535 | [21 empty] | 16.44281 | -0.002420545
7865 | 2022/03/01 17:13:43 | 105186.5751 | 16.0009 | 1 | 18 | 3 | 1 | 0 | 0 | 0 | 3.932217 | 0 | 5.041698 | 5.787889 | 30.02664 | 21.26535 | [21 empty] | 16.7261 | 0.0594914
7866 | 2022/03/01 17:13:44 | 105187.5744 | 17.0002 | 1 | 18 | 3 | 1 | 0 | 0 | 0 | 3.932306 | 0 | 5.041698 | 5.787889 | 30.02664 | 21.26535 | [21 empty] | 16.80062 | 0.0594914
7867 | 2022/03/01 17:13:45 | 105188.5745 | 18.0003 | 1 | 18 | 3 | 1 | 0 | 0 | 0 | 3.932222 | 0 | 5.041698 | 5.787889 | 30.02664 | 21.26535 | [21 empty] | 16.58058 | -0.04547298
7868 | 2022/03/01 17:13:46 | 105189.5743 | 19.0001 | 1 | 18 | 3 | 1 | 0 | 0 | 0 | 3.932304 | 0 | 5.041698 | 5.787889 | 30.02664 | 21.26535 | [21 empty] | 16.63412 | -0.03124416
7869 | 2022/03/01 17:13:47 | 105190.5749 | 20.0007 | 1 | 18 | 3 | 1 | 0 | 0 | 0 | 3.932205 | 0 | 5.041698 | 5.787889 | 30.02664 | 21.26535 | [21 empty] | 16.74657 | 0.0831157
7870 | 2022/03/01 17:13:48 | 105191.5749 | 21.0007 | 1 | 18 | 3 | 1 | 0 | 0 | 0 | 3.932186 | 0 | 5.041698 | 5.787889 | 30.02664 | 21.26535 | [21 empty] | 16.51135 | -0.02008855
7871 | 2022/03/01 17:13:49 | 105192.575 | 22.0008 | 1 | 18 | 3 | 1 | 0 | 0 | 0 | 3.932176 | 0 | 5.041698 | 5.787889 | 30.02664 | 21.26535 | [21 empty] | 16.46756 | -0.06710351
7872 | 2022/03/01 17:13:50 | 105193.5754 | 23.0012 | 1 | 18 | 3 | 1 | 0 | 0 | 0 | 3.932336 | 0 | 5.041698 | 5.787889 | 30.02664 | 21.26535 | [21 empty] | 16.64451 | 0.05529761
7873 | 2022/03/01 17:13:51 | 105194.5745 | 24.0003 | 1 | 18 | 3 | 1 | 0 | 0 | 0 | 3.932507 | 0 | 5.041698 | 5.787889 | 30.02664 | 21.26535 |  | -8.107903e-05 | [19 empty] | 16.6848 | 0.01259089
7874 | 2022/03/01 17:13:52 | 105195.5744 | 25.0002 | 1 | 18 | 3 | 1 | 0 | 0 | 0 | 3.932491 | 0 | 5.041698 | 5.787889 | 30.02664 | 21.26535 | [21 empty] | 16.43751 | -0.07727742
7875 | 2022/03/01 17:13:53 | 105196.5744 | 26.0002 | 1 | 18 | 3 | 1 | 0 | 0 | 0 | 3.932343 | 0 | 5.041698 | 5.787889 | 30.02664 | 21.26535 | [21 empty] | 16.66023 | 0.06959915
7876 | 2022/03/01 17:13:54 | 105197.575 | 27.0008 | 1 | 18 | 3 | 1 | 0 | 0 | 0 | 3.932463 | 0 | 5.041698 | 5.787889 | 30.02664 | 21.26535 | [21 empty] | 16.71215 | 0.01622617
7877 | 2022/03/01 17:13:55 | 105198.5753 | 28.0011 | 1 | 18 | 3 | 1 | 0 | 0 | 0 | 3.932669 | 0 | 5.041698 | 5.787889 | 30.02664 | 21.26535 | [21 empty] | 16.62543 | 0.01622617
7878 | 2022/03/01 17:13:56 | 105199.5751 | 29.0009 | 1 | 18 | 3 | 1 | 0 | 0 | 0 | 3.932642 | 0 | 5.041698 | 5.787889 | 30.02664 | 21.26535 | [21 empty] | 16.51279 | 0.009608269
7879 | 2022/03/01 17:13:57 | 105200.5747 | 30.0005 | 1 | 18 | 3 | 1 | 0 | 0 | 0 | 3.932596 | 0 | 5.041698 | 5.787889 | 30.02664 | 21.26535 | [21 empty] | 16.68866 | 0.009608269
7880 | 2022/03/01 17:13:58 | 105201.5748 | 31.0006 | 1 | 18 | 3 | 1 | 0 | 0 | 0 | 3.932534 | 0 | 5.041698 | 5.787889 | 30.02664 | 21.26535 | [21 empty] | 16.46558 | -0.07611096
7881 | 2022/03/01 17:13:59 | 105202.5746 | 32.0004 | 1 | 18 | 3 | 1 | 0 | 0 | 0 | 3.932606 | 0 | 5.041698 | 5.787889 | 30.02664 | 21.26535 | [21 empty] | 16.41947 | -0.07611096
7882 | 2022/03/01 17:14:00 | 105203.5752 | 33.001 | 1 | 18 | 3 | 1 | 0 | 0 | 0 | 3.932761 | 0 | 5.041698 | 5.787889 | 30.02664 | 21.26535 | [21 empty] | 16.59154 | 0.03936291
7883 | 2022/03/01 17:14:01 | 105204.5745 | 34.0003 | 1 | 18 | 3 | 1 | 0 | 0 | 0 | 3.932787 | 0 | 5.041698 | 5.787889 | 30.02664 | 21.26535 | [21 empty] | 16.67347 | 0.03730237
7884 | 2022/03/01 17:14:02 | 105205.5754 | 35.0012 | 1 | 18 | 3 | 1 | 0 | 0 | 0 | 3.932874 | 0 | 5.041698 | 5.787889 | 30.02664 | 21.26535 | [21 empty] | 16.4253 | -0.0892508
7885 | 2022/03/01 17:14:03 | 105206.5747 | 36.0005 | 1 | 18 | 3 | 1 | 0 | 0 | 0 | 3.932889 | 0 | 5.041698 | 5.787889 | 30.02664 | 21.26535 | [21 empty] | 16.63851 | 0.00143528
7886 | 2022/03/01 17:14:04 | 105207.5745 | 37.0003 | 1 | 18 | 3 | 1 | 0 | 0 | 0 | 3.932939 | 0 | 5.041698 | 5.787889 | 30.02664 | 21.26535 |  | 1.726569e-05 | [19 empty] | 16.70367 | 0.08555353
7887 | 2022/03/01 17:14:05 | 105208.5752 | 38.001 | 1 | 18 | 3 | 1 | 0 | 0 | 0 | 3.933079 | 0 | 5.041698 | 5.787889 | 30.02664 | 21.26535 | [21 empty] | 16.49314 | -0.06578863
7888 | 2022/03/01 17:14:06 | 105209.5748 | 39.0006 | 1 | 18 | 3 | 1 | 0 | 0 | 0 | 3.933106 | 0 | 5.041698 | 5.787889 | 30.02664 | 21.26535 | [21 empty] | 16.51772 | 0.007679462
7889 | 2022/03/01 17:14:07 | 105210.5746 | 40.0004 | 1 | 18 | 3 | 1 | 0 | 0 | 0 | 3.933257 | 0 | 5.041698 | 5.787889 | 30.02664 | 21.26535 | [21 empty] | 16.66747 | 0.0467962
7890 | 2022/03/01 17:14:07 | 105210.5756 | 40.0014 | 1 | 18 | 3 | 1 | 0 | 0 | 0 | 3.933302 | 0 | 5.041698 | 5.787889 | 30.02664 | 21.26535 |  | 1.726569e-05 | 0.02594698 | 0 | 0 | [16 empty] | 16.66747 | 0.0467962
7891 | 2022/03/01 17:14:07 | 105210.5826 | 0.0014 | 1 | 19 | 3 | 1 | 0 | 0 | 0 | 3.933275 | 0 | 5.041698 | 5.787889 | 30.02664 | 21.26535 |  | 1.726569e-05 | 0.02594698 | 0 | 0 | [16 empty] | 16.66746 | 0.04684982
7892 | 2022/03/01 17:14:17 | 105220.6165 | 10.0011 | 1 | 20 | 3 | 1 | 0 | 0 | -1.500146 | 3.882865 | -5.824864 | 5.041728 | 5.792049 | 30.02676 | 21.28153 |  | -0.0009961369 |  | 0.3694948 | 4.472836 | [16 empty] | 16.65899 | 0.1237142
7893 | 2022/03/01 17:14:27 | 105230.6168 | 20.0014 | 1 | 20 | 3 | 1 | 0 | 0 | -1.500134 | 3.874525 | -5.812307 | 5.041728 | 5.796211 | 30.02676 | 21.29767 |  | -0.0007531049 |  | 0.4663325 | 2.391734 | [16 empty] | 16.58145 | 0.05957305
7894 | 2022/03/01 17:14:37 | 105240.6161 | 30.0007 | 1 | 20 | 3 | 1 | 0 | 0 | -1.500159 | 3.868762 | -5.803758 | 5.041728 | 5.800373 | 30.02676 | 21.31378 |  | -0.0004958556 |  | 0.6021147 | [17 empty] | 16.30798 | -0.06410718
7895 | 2022/03/01 17:14:47 | 105250.6158 | 40.0004 | 1 | 20 | 3 | 1 | 0 | 0 | -1.500187 | 3.864123 | -5.796907 | 5.041728 | 5.804535 | 30.02676 | 21.32987 |  | -0.000452384 |  | 0.7385024 | 1.491663 | [16 empty] | 16.27722 | -0.06074905
7896 | 2022/03/01 17:14:57 | 105260.6155 | 50.0001 | 1 | 20 | 3 | 1 | 0 | 0 | -1.500124 | 3.860458 | -5.791166 | 5.041728 | 5.808698 | 30.02676 | 21.34595 |  | -0.0002919411 |  | 0.9541258 | [17 empty] | 16.47336 | 0.07741809
7897 | 2022/03/01 17:15:07 | 105270.6158 | 60.0004 | 1 | 20 | 3 | 1 | 0 | 0 | -1.50013 | 3.857208 | -5.786313 | 5.041728 | 5.81286 | 30.02676 | 21.36201 |  | -0.000246149 |  | 1.215768 | 0.9223042 | [16 empty] | 16.12187 | -0.05932212
7898 | 2022/03/01 17:15:17 | 105280.6155 | 70.0001 | 1 | 20 | 3 | 1 | 0 | 0 | -1.500118 | 3.854776 | -5.782619 | 5.041728 | 5.817023 | 30.02676 | 21.37807 |  | -0.0002353467 | [19 empty] | 16.41772 | 0.09327888
7899 | 2022/03/01 17:15:27 | 105290.6167 | 80.0013 | 1 | 20 | 3 | 1 | 0 | 0 | -1.500136 | 3.852197 | -5.778819 | 5.041728 | 5.821186 | 30.02676 | 21.39411 |  | -0.000409934 |  | 1.662162 | [17 empty] | 16.17895 | 0.02081692
7900 | 2022/03/01 17:15:37 | 105300.6161 | 90.0007 | 1 | 20 | 3 | 1 | 0 | 0 | -1.500143 | 3.850193 | -5.77584 | 5.041728 | 5.825347 | 30.02676 | 21.41013 |  | -0.0001843322 | [19 empty] | 16.06439 | -0.0286293
7901 | 2022/03/01 17:15:47 | 105310.6163 | 100.0009 | 1 | 20 | 3 | 1 | 0 | 0 | -1.500098 | 3.848052 | -5.772455 | 5.041728 | 5.829509 | 30.02676 | 21.42615 |  | -0.0001946616 | [19 empty] | 16.10896 | -0.06734192
7902 | 2022/03/01 17:15:57 | 105320.6154 | 110 | 1 | 20 | 3 | 1 | 0 | 0 | -1.500128 | 3.846117 | -5.769668 | 5.041728 | 5.83367 | 30.02676 | 21.44216 |  | -0.000266267 |  | 1.906084 | 0.5604194 | [16 empty] | 16.13675 | -0.03058672
7903 | 2022/03/01 17:16:07 | 105330.6156 | 120.0002 | 1 | 20 | 3 | 1 | 0 | 0 | -1.500143 | 3.844345 | -5.767067 | 5.041728 | 5.837831 | 30.02676 | 21.45816 |  | -0.0002394147 | [19 empty] | 16.15017 | -0.03517628
7904 | 2022/03/01 17:16:17 | 105340.6157 | 130.0003 | 1 | 20 | 3 | 1 | 0 | 0 | -1.500089 | 3.842372 | -5.7639 | 5.041728 | 5.841993 | 30.02676 | 21.47416 |  | -0.0001657358 |  | 2.192154 | [17 empty] | 16.20935 | 0.03059804
7905 | 2022/03/01 17:16:27 | 105350.6157 | 140.0003 | 1 | 20 | 3 | 1 | 0 | 0 | -1.500072 | 3.840535 | -5.761079 | 5.041728 | 5.846156 | 30.02676 | 21.49014 |  | -0.0002633398 | [19 empty] | 16.14624 | 0.05733848
7906 | 2022/03/01 17:16:37 | 105360.616 | 150.0006 | 1 | 20 | 3 | 1 | 0 | 0 | -1.500132 | 3.838566 | -5.758356 | 5.041728 | 5.850318 | 30.02676 | 21.50613 |  | -0.0001838531 | [19 empty] | 15.98202 | -0.05756736
7907 | 2022/03/01 17:16:47 | 105370.6161 | 160.0007 | 1 | 20 | 3 | 1 | 0 | 0 | -1.500088 | 3.836604 | -5.755244 | 5.041728 | 5.854479 | 30.02676 | 21.5221 |  | -0.0002369696 |  | 2.245909 | 0.4506511 | [16 empty] | 15.88684 | -0.09288847
7908 | 2022/03/01 17:16:57 | 105380.6161 | 170.0007 | 1 | 20 | 3 | 1 | 0 | 0 | -1.500107 | 3.834936 | -5.752814 | 5.041728 | 5.858641 | 30.02676 | 21.53806 |  | -0.0002218121 | [19 empty] | 15.99014 | -0.05444169
7909 | 2022/03/01 17:17:07 | 105390.6162 | 180.0008 | 1 | 20 | 3 | 1 | 0 | 0 | -1.500168 | 3.833167 | -5.750394 | 5.041728 | 5.862803 | 30.02676 | 21.55402 |  | -0.0001340304 | [19 empty] | 16.15741 | 0.05453885
7910 | 2022/03/01 17:17:17 | 105400.6165 | 190.0011 | 1 | 20 | 3 | 1 | 0 | 0 | -1.500143 | 3.831297 | -5.747493 | 5.041728 | 5.866965 | 30.02676 | 21.56997 |  | -0.0001441131 |  | 2.339306 | [17 empty] | 16.02693 | 0.03189206
7911 | 2022/03/01 17:17:27 | 105410.6158 | 200.0004 | 1 | 20 | 3 | 1 | 0 | 0 | -1.500107 | 3.829898 | -5.745257 | 5.041728 | 5.871127 | 30.02676 | 21.58591 |  | -0.0002587672 | [19 empty] | 15.85452 | -0.02984345
7912 | 2022/03/01 17:17:37 | 105420.6159 | 210.0005 | 1 | 20 | 3 | 1 | 0 | 0 | -1.500087 | 3.828097 | -5.742479 | 5.041728 | 5.875289 | 30.02676 | 21.60185 |  | -0.0001977534 | [19 empty] | 15.76814 | -0.05467594
7913 | 2022/03/01 17:17:47 | 105430.6158 | 220.0004 | 1 | 20 | 3 | 1 | 0 | 0 | -1.500159 | 3.826593 | -5.740498 | 5.041728 | 5.879452 | 30.02676 | 21.61778 |  | -0.0001303727 |  | 2.501621 | 0.413148 | [16 empty] | 15.95707 | 0.0007128716
7914 | 2022/03/01 17:17:57 | 105440.6159 | 230.0005 | 1 | 20 | 3 | 1 | 0 | 0 | -1.500087 | 3.825144 | -5.738049 | 5.041728 | 5.883614 | 30.02676 | 21.6337 |  | -0.0001509502 | [19 empty] | 15.90279 | -0.008900762
7915 | 2022/03/01 17:18:07 | 105450.6161 | 240.0007 | 1 | 20 | 3 | 1 | 0 | 0 | -1.500066 | 3.823475 | -5.735465 | 5.041728 | 5.887776 | 30.02676 | 21.64962 |  | -0.0001881666 | [19 empty] | 15.67276 | -0.04458427
7916 | 2022/03/01 17:18:17 | 105460.6163 | 250.0009 | 1 | 20 | 3 | 1 | 0 | 0 | -1.500127 | 3.822241 | -5.733847 | 5.041728 | 5.891938 | 30.02676 | 21.66553 |  | -0.0001389525 |  | 2.800076 | [17 empty] | 15.82248 | -0.03698468
7917 | 2022/03/01 17:18:27 | 105470.6155 | 260.0001 | 1 | 20 | 3 | 1 | 0 | 0 | -1.500152 | 3.820669 | -5.731584 | 5.041728 | 5.8961 | 30.02676 | 21.68143 |  | -0.0001109119 | [19 empty] | 15.95707 | 0.01253903
7918 | 2022/03/01 17:18:37 | 105480.6157 | 270.0003 | 1 | 20 | 3 | 1 | 0 | 0 | -1.500223 | 3.819419 | -5.72998 | 5.041728 | 5.900262 | 30.02676 | 21.69733 |  | -0.0001705178 | [19 empty] | 15.71068 | -0.0333935
7919 | 2022/03/01 17:18:47 | 105490.6159 | 280.0005 | 1 | 20 | 3 | 1 | 0 | 0 | -1.500138 | 3.817957 | -5.727462 | 5.041728 | 5.904424 | 30.02676 | 21.71323 |  | -0.0001413888 | [19 empty] | 15.98608 | 0.06954312
7920 | 2022/03/01 17:18:57 | 105500.6158 | 290.0004 | 1 | 20 | 3 | 1 | 0 | 0 | -1.500163 | 3.816771 | -5.725779 | 5.041728 | 5.908586 | 30.02676 | 21.72911 |  | -0.0001487619 |  | 2.970225 | 0.3476273 | [16 empty] | 15.6342 | -0.04444599
7921 | 2022/03/01 17:19:07 | 105510.6159 | 300.0005 | 1 | 20 | 3 | 1 | 0 | 0 | -1.500124 | 3.815497 | -5.723719 | 5.041728 | 5.912748 | 30.02676 | 21.745 |  | -0.0001815126 | [19 empty] | 15.91568 | 0.02144516
7922 | 2022/03/01 17:19:17 | 105520.616 | 310.0006 | 1 | 20 | 3 | 1 | 0 | 0 | -1.500104 | 3.813908 | -5.721259 | 5.041728 | 5.91691 | 30.02676 | 21.76087 |  | -0.0001045683 | [19 empty] | 15.70147 | -0.08214176
7923 | 2022/03/01 17:19:27 | 105530.6161 | 320.0007 | 1 | 20 | 3 | 1 | 0 | 0 | -1.500089 | 3.812487 | -5.71907 | 5.041728 | 5.921072 | 30.02676 | 21.77674 |  | -0.0001402758 |  | 3.07363 | [17 empty] | 15.93213 | 0.06236672
7924 | 2022/03/01 17:19:37 | 105540.6163 | 330.0009 | 1 | 20 | 3 | 1 | 0 | 0 | -1.500124 | 3.811331 | -5.717469 | 5.041728 | 5.925234 | 30.02676 | 21.79261 |  | -0.0001320763 | [19 empty] | 15.73721 | 0.0267756
7925 | 2022/03/01 17:19:47 | 105550.6157 | 340.0003 | 1 | 20 | 3 | 1 | 0 | 0 | -1.5001 | 3.810041 | -5.715443 | 5.041728 | 5.929396 | 30.02676 | 21.80847 |  | -0.0001199022 | [19 empty] | 15.6402 | -0.05413711
7926 | 2022/03/01 17:19:57 | 105560.6157 | 350.0003 | 1 | 20 | 3 | 1 | 0 | 0 | -1.500119 | 3.808917 | -5.713829 | 5.041728 | 5.933558 | 30.02676 | 21.82432 |  | -8.920188e-05 | [19 empty] | 15.62997 | -0.07967889
7927 | 2022/03/01 17:20:07 | 105570.6159 | 360.0005 | 1 | 20 | 3 | 1 | 0 | 0 | -1.50012 | 3.80728 | -5.711377 | 5.041728 | 5.93772 | 30.02676 | 21.84017 |  | -0.0001246057 |  | 3.258379 | 0.3155425 | [16 empty] | 15.60073 | -0.04750967
7928 | 2022/03/01 17:20:17 | 105580.6159 | 370.0005 | 1 | 20 | 3 | 1 | 0 | 0 | -1.500122 | 3.806441 | -5.710126 | 5.041728 | 5.941882 | 30.02676 | 21.85602 |  | -0.0002371768 | [19 empty] | 15.639 | -0.09139597
7929 | 2022/03/01 17:20:27 | 105590.6161 | 380.0007 | 1 | 20 | 3 | 1 | 0 | 0 | -1.5001 | 3.804649 | -5.707354 | 5.041728 | 5.946045 | 30.02676 | 21.87186 |  | -0.0001754086 | [19 empty] | 15.59119 | -0.03864467
7930 | 2022/03/01 17:20:37 | 105600.6171 | 390.0017 | 1 | 20 | 3 | 1 | 0 | 0 | -1.500108 | 3.803819 | -5.706139 | 5.041728 | 5.950208 | 30.02676 | 21.8877 |  | -0.0001291693 | [19 empty] | 15.60889 | -0.05512774
7931 | 2022/03/01 17:20:47 | 105610.6155 | 400.0001 | 1 | 20 | 3 | 1 | 0 | 0 | -1.500106 | 3.802357 | -5.703939 | 5.041728 | 5.95437 | 30.02676 | 21.90352 |  | -0.0001012371 |  | 3.217589 | [17 empty] | 15.67917 | -0.04495144
7932 | 2022/03/01 17:20:57 | 105620.6156 | 410.0002 | 1 | 20 | 3 | 1 | 0 | 0 | -1.500131 | 3.80138 | -5.702568 | 5.041728 | 5.958531 | 30.02676 | 21.91934 |  | -0.0001272988 | [19 empty] | 15.80706 | 0.0640744
7933 | 2022/03/01 17:21:07 | 105630.6158 | 420.0004 | 1 | 20 | 3 | 1 | 0 | 0 | -1.500124 | 3.799847 | -5.700242 | 5.041728 | 5.962693 | 30.02676 | 21.93516 | [21 empty] | 15.90685 | 0.04876316
7934 | 2022/03/01 17:21:17 | 105640.6158 | 430.0004 | 1 | 20 | 3 | 1 | 0 | 0 | -1.500104 | 3.798695 | -5.698438 | 5.041728 | 5.966856 | 30.02676 | 21.95098 |  | -8.868544e-05 | [19 empty] | 15.96594 | 0.1184946
7935 | 2022/03/01 17:21:27 | 105650.6161 | 440.0007 | 1 | 20 | 3 | 1 | 0 | 0 | -1.500131 | 3.797471 | -5.696704 | 5.041728 | 5.971018 | 30.02676 | 21.96679 |  | -7.369574e-05 |  | 3.408763 | 0.2997045 | [16 empty] | 15.78799 | 0.00597477
7936 | 2022/03/01 17:21:37 | 105660.6162 | 450.0008 | 1 | 20 | 3 | 1 | 0 | 0 | -1.500154 | 3.796057 | -5.69467 | 5.041728 | 5.975179 | 30.02676 | 21.98259 |  | -0.0001252251 | [19 empty] | 15.59704 | -0.004419088
7937 | 2022/03/01 17:21:47 | 105670.6161 | 460.0007 | 1 | 20 | 3 | 1 | 0 | 0 | -1.500118 | 3.795103 | -5.693102 | 5.041728 | 5.979341 | 30.02676 | 21.99838 |  | -0.0001003333 | [19 empty] | 15.63439 | -0.07817745
7938 | 2022/03/01 17:21:57 | 105680.6155 | 470.0001 | 1 | 20 | 3 | 1 | 0 | 0 | -1.500136 | 3.793637 | -5.690971 | 5.041728 | 5.983504 | 30.02676 | 22.01418 |  | -0.0001516683 | [19 empty] | 15.81431 | 0.02657771
7939 | 2022/03/01 17:22:07 | 105690.6163 | 480.0009 | 1 | 20 | 3 | 1 | 0 | 0 | -1.500131 | 3.792623 | -5.689431 | 5.041728 | 5.987669 | 30.02676 | 22.02998 |  | -0.0001068155 |  | 3.208514 | [17 empty] | 15.89605 | 0.03295124
7940 | 2022/03/01 17:22:08 | 105691.2482 | 480.6328 | 1 | 20 | 3 | 1 | 0 | 0 | -1.500106 | 3.792432 | -5.68905 | 5.041728 | 5.987932 | 30.02676 | 22.03097 |  | -0.0001068155 | 0.02594698 | 3.208514 | 0.2997045 | [16 empty] | 15.70695 | 0.03295124
7941 | 2022/03/01 17:23:08 | 105751.2912 | 60.0007 | 1 | 21 | 3 | 1 | 0 | 0 | 0 | 3.856258 | 0 | 5.041728 | 5.987934 | 30.02676 | 22.03098 |  | 0.0001363534 | [19 empty] | 15.67245 | -0.04545569
7942 | 2022/03/01 17:24:08 | 105811.2911 | 120.0006 | 1 | 21 | 3 | 1 | 0 | 0 | 0 | 3.861488 | 0 | 5.041728 | 5.987934 | 30.02676 | 22.03098 |  | 0.0001111953 | [19 empty] | 15.7317 | -0.03555596
7943 | 2022/03/01 17:25:08 | 105871.2909 | 180.0004 | 1 | 21 | 3 | 1 | 0 | 0 | 0 | 3.864721 | 0 | 5.041728 | 5.987934 | 30.02676 | 22.03098 |  | 1.315669e-05 |  | 0 | [17 empty] | 15.69311 | 0.0437969
7944 | 2022/03/01 17:26:08 | 105931.2918 | 240.0013 | 1 | 21 | 3 | 1 | 0 | 0 | 0 | 3.867194 | 0 | 5.041728 | 5.987934 | 30.02676 | 22.03098 |  | 2.817243e-05 | [19 empty] | 15.85448 | -0.01044273
7945 | 2022/03/01 17:27:08 | 105991.2916 | 300.0011 | 1 | 21 | 3 | 1 | 0 | 0 | 0 | 3.869038 | 0 | 5.041728 | 5.987934 | 30.02676 | 22.03098 |  | 4.401659e-05 |  | 0 | [17 empty] | 15.7892 | -0.05699337
7946 | 2022/03/01 17:28:08 | 106051.2912 | 360.0007 | 1 | 21 | 3 | 1 | 0 | 0 | 0 | 3.870444 | 0 | 5.041728 | 5.987934 | 30.02676 | 22.03098 |  | 5.25078e-05 | [19 empty] | 15.89658 | 0.04765868
7947 | 2022/03/01 17:29:08 | 106111.2911 | 420.0006 | 1 | 21 | 3 | 1 | 0 | 0 | 0 | 3.871471 | 0 | 5.041728 | 5.987934 | 30.02676 | 22.03098 |  | 2.896028e-05 |  | 0 | [17 empty] | 15.74373 | -0.03067911
7948 | 2022/03/01 17:30:08 | 106171.2912 | 480.0007 | 1 | 21 | 3 | 1 | 0 | 0 | 0 | 3.872542 | 0 | 5.041728 | 5.987934 | 30.02676 | 22.03098 |  | 1.947951e-05 | [19 empty] | 15.68231 | 0.05657434
7949 | 2022/03/01 17:31:08 | 106231.2908 | 540.0003 | 1 | 21 | 3 | 1 | 0 | 0 | 0 | 3.87404 | 0 | 5.041728 | 5.987934 | 30.02676 | 22.03098 |  | 3.433553e-05 |  | 0 | [17 empty] | 15.48445 | -0.03827989
7950 | 2022/03/01 17:32:08 | 106291.2909 | 600.0004 | 1 | 21 | 3 | 1 | 0 | 0 | 0 | 3.875234 | 0 | 5.041728 | 5.987934 | 30.02676 | 22.03098 |  | 2.070525e-05 | [19 empty] | 15.78069 | -0.02139568
7951 | 2022/03/01 17:33:08 | 106351.2908 | 660.0003 | 1 | 21 | 3 | 1 | 0 | 0 | 0 | 3.876493 | 0 | 5.041728 | 5.987934 | 30.02676 | 22.03098 |  | 3.030787e-05 |  | 0 | [17 empty] | 15.71153 | 0.04961014
7952 | 2022/03/01 17:34:08 | 106411.2913 | 720.0008 | 1 | 21 | 3 | 1 | 0 | 0 | 0 | 3.877638 | 0 | 5.041728 | 5.987934 | 30.02676 | 22.03098 |  | 1.422321e-05 | [19 empty] | 15.52161 | -0.02904296
7953 | 2022/03/01 17:35:08 | 106471.2912 | 780.0007 | 1 | 21 | 3 | 1 | 0 | 0 | 0 | 3.879131 | 0 | 5.041728 | 5.987934 | 30.02676 | 22.03098 |  | 8.573365e-06 |  | 0 | [17 empty] | 15.46337 | -0.03717661
7954 | 2022/03/01 17:36:08 | 106531.2911 | 840.0006 | 1 | 21 | 3 | 1 | 0 | 0 | 0 | 3.880604 | 0 | 5.041728 | 5.987934 | 30.02676 | 22.03098 |  | 1.288087e-05 | [19 empty] | 15.74445 | 0.03500462
7955 | 2022/03/01 17:37:08 | 106591.291 | 900.0005 | 1 | 21 | 3 | 1 | 0 | 0 | 0 | 3.882229 | 0 | 5.041728 | 5.987934 | 30.02676 | 22.03098 |  | 3.702232e-05 |  | 0 | [17 empty] | 15.48286 | -0.02566159
7956 | 2022/03/01 17:38:08 | 106651.2915 | 960.001 | 1 | 21 | 3 | 1 | 0 | 0 | 0 | 3.883637 | 0 | 5.041728 | 5.987934 | 30.02676 | 22.03098 |  | 7.19122e-05 | [19 empty] | 15.4147 | -0.03021061
7957 | 2022/03/01 17:39:08 | 106711.2915 | 1020.001 | 1 | 21 | 3 | 1 | 0 | 0 | 0 | 3.885082 | 0 | 5.041728 | 5.987934 | 30.02676 | 22.03098 |  | -1.422522e-06 |  | 0 | [17 empty] | 15.50997 | -0.09041309
7958 | 2022/03/01 17:40:08 | 106771.2913 | 1080.0008 | 1 | 21 | 3 | 1 | 0 | 0 | 0 | 3.886322 | 0 | 5.041728 | 5.987934 | 30.02676 | 22.03098 |  | 1.568621e-05 | [19 empty] | 15.57704 | -0.07625341
7959 | 2022/03/01 17:41:08 | 106831.2911 | 1140.0006 | 1 | 21 | 3 | 1 | 0 | 0 | 0 | 3.887681 | 0 | 5.041728 | 5.987934 | 30.02676 | 22.03098 |  | -6.914119e-06 |  | 0 | [17 empty] | 15.79844 | 0.09878337
7960 | 2022/03/01 17:42:08 | 106891.2912 | 1200.0007 | 1 | 21 | 3 | 1 | 0 | 0 | 0 | 3.888531 | 0 | 5.041728 | 5.987934 | 30.02676 | 22.03098 |  | 3.642994e-05 | [19 empty] | 15.60874 | -0.01886189
7961 | 2022/03/01 17:43:08 | 106951.2917 | 1260.0012 | 1 | 21 | 3 | 1 | 0 | 0 | 0 | 3.889346 | 0 | 5.041728 | 5.987934 | 30.02676 | 22.03098 |  | 2.034996e-05 |  | 0 | [17 empty] | 15.81506 | 0.07946491
7962 | 2022/03/01 17:44:08 | 107011.2909 | 1320.0004 | 1 | 21 | 3 | 1 | 0 | 0 | 0 | 3.890157 | 0 | 5.041728 | 5.987934 | 30.02676 | 22.03098 |  | 4.579729e-05 | [19 empty] | 15.57438 | -0.05524933
7963 | 2022/03/01 17:45:08 | 107071.2906 | 1380.0001 | 1 | 21 | 3 | 1 | 0 | 0 | 0 | 3.89119 | 0 | 5.041728 | 5.987934 | 30.02676 | 22.03098 |  | 4.018324e-05 |  | 0 | [17 empty] | 15.79701 | 0.01780748
7964 | 2022/03/01 17:46:08 | 107131.292 | 1440.0015 | 1 | 21 | 3 | 1 | 0 | 0 | 0 | 3.8915 | 0 | 5.041728 | 5.987934 | 30.02676 | 22.03098 |  | 8.771635e-06 | [19 empty] | 15.64043 | -0.007565022
7965 | 2022/03/01 17:47:08 | 107191.2911 | 1500.0006 | 1 | 21 | 3 | 1 | 0 | 0 | 0 | 3.8923 | 0 | 5.041728 | 5.987934 | 30.02676 | 22.03098 |  | -3.651139e-05 |  | 0 | [17 empty] | 15.88405 | 0.09577572
7966 | 2022/03/01 17:48:08 | 107251.291 | 1560.0005 | 1 | 21 | 3 | 1 | 0 | 0 | 0 | 3.892591 | 0 | 5.041728 | 5.987934 | 30.02676 | 22.03098 |  | -1.675414e-05 | [19 empty] | 15.51567 | -0.09821653
7967 | 2022/03/01 17:49:08 | 107311.2909 | 1620.0004 | 1 | 21 | 3 | 1 | 0 | 0 | 0 | 3.8931 | 0 | 5.041728 | 5.987934 | 30.02676 | 22.03098 |  | 7.862732e-06 |  | 0 | [17 empty] | 15.70537 | -0.04107833
7968 | 2022/03/01 17:50:08 | 107371.2907 | 1680.0002 | 1 | 21 | 3 | 1 | 0 | 0 | 0 | 3.893542 | 0 | 5.041728 | 5.987934 | 30.02676 | 22.03098 |  | 1.726683e-05 | [19 empty] | 15.51745 | -0.1213604
7969 | 2022/03/01 17:51:08 | 107431.2915 | 1740.001 | 1 | 21 | 3 | 1 | 0 | 0 | 0 | 3.893927 | 0 | 5.041728 | 5.987934 | 30.02676 | 22.03098 |  | -1.058927e-05 |  | 0 | [17 empty] | 15.91711 | 0.120917
7970 | 2022/03/01 17:52:08 | 107491.2919 | 1800.0014 | 1 | 21 | 3 | 1 | 0 | 0 | 0 | 3.894316 | 0 | 5.041728 | 5.987934 | 30.02676 | 22.03098 |  | 2.706743e-05 | 0.02594698 | 0 | 0 | [16 empty] | 15.62312 | -0.03527939
7971 | 2022/03/01 17:52:08 | 107491.2994 | 0.0017 | 1 | 22 | 3 | 1 | 0 | 0 | 0 | 3.894298 | 0 | 5.041728 | 5.987934 | 30.02676 | 22.03098 |  | 2.706743e-05 | 0.02594698 | 0 | 0 | [16 empty] | 15.62312 | -0.03528013
7972 | 2022/03/01 17:52:08 | 107491.3056 | 0.0016 | 1 | 23 | 4 | 1 | 0 | 0 | 0 | 3.894402 | 0 | 5.041728 | 5.987934 | 30.02676 | 22.03098 |  | 2.706743e-05 | 0.02594698 | 0 | 0 | [16 empty] | 15.62312 | -0.03528074
7973 | 2022/03/01 17:58:01 | 107844.7448 | 60.0007 | 1 | 14 | 4 | 1 | 0 | 0 | 0 | 3.896055 | 0 | 5.041728 | 5.987934 | 30.02676 | 22.03098 |  | -2.761925e-05 | [19 empty] | 15.56337 | -0.06999731
7974 | 2022/03/01 17:59:01 | 107904.7452 | 120.0011 | 1 | 14 | 4 | 1 | 0 | 0 | 0 | 3.89607 | 0 | 5.041728 | 5.987934 | 30.02676 | 22.03098 |  | -2.263899e-05 | [19 empty] | 15.84506 | 0.05594373
7975 | 2022/03/01 18:00:01 | 107964.7443 | 180.0002 | 1 | 14 | 4 | 1 | 0 | 0 | 0 | 3.896494 | 0 | 5.041728 | 5.987934 | 30.02676 | 22.03098 |  | 2.445643e-05 |  | 0 | 0 | [16 empty] | 15.60958 | -0.04446447
7976 | 2022/03/01 18:01:01 | 108024.7448 | 240.0007 | 1 | 14 | 4 | 1 | 0 | 0 | 0 | 3.896876 | 0 | 5.041728 | 5.987934 | 30.02676 | 22.03098 |  | 3.322976e-05 | [19 empty] | 15.68585 | -0.05076289
7977 | 2022/03/01 18:02:01 | 108084.7448 | 300.0007 | 1 | 14 | 4 | 1 | 0 | 0 | 0 | 3.89681 | 0 | 5.041728 | 5.987934 | 30.02676 | 22.03098 |  | 1.738436e-06 |  | 0 | 0 | [16 empty] | 15.74198 | 0.02548039
7978 | 2022/03/01 18:02:01 | 108084.745 | 300.0009 | 1 | 14 | 4 | 1 | 0 | 0 | 0 | 3.89681 | 0 | 5.041728 | 5.987934 | 30.02676 | 22.03098 |  | 1.738436e-06 | 0.02594698 | 0 | 0 | [16 empty] | 15.74198 | 0.02548039
7979 | 2022/03/01 18:02:01 | 108085.0301 | 0.2507 | 1 | 15 | 4 | 1 | 0 | 0 | -3.504206 | 3.45856 | -12.11951 | 5.040531 | 5.987947 | 30.02255 | 22.03103 |  | -0.1280662 |  | 0.01123724 | 88.98985 | [16 empty] | 15.74198 | 0.02548039
7980 | 2022/03/01 18:02:02 | 108085.2803 | 0.5009 | 1 | 15 | 4 | 1 | 0 | 0 | -6.52508 | 3.444089 | -22.47296 | 5.039248 | 5.987947 | 30.01813 | 22.03103 |  | -0.05919898 |  | 0.0856917 | 14.4914 | [16 empty] | 15.74198 | 0.02548039
7981 | 2022/03/01 18:02:02 | 108085.5301 | 0.7507 | 1 | 15 | 4 | 1 | 0 | 0 | -8.936186 | 3.433647 | -30.68371 | 5.03797 | 5.987947 | 30.01373 | 22.03103 | [21 empty] | 15.64689 | -0.0821209
7982 | 2022/03/01 18:02:02 | 108085.7795 | 1.0001 | 1 | 15 | 4 | 1 | 0 | 0 | -10.82245 | 3.425067 | -37.06762 | 5.036692 | 5.987947 | 30.00935 | 22.03103 | [21 empty] | 15.64689 | -0.0821209
7983 | 2022/03/01 18:02:02 | 108086.0299 | 1.2505 | 1 | 15 | 4 | 1 | 0 | 0 | -12.36606 | 3.417249 | -42.25791 | 5.035408 | 5.987947 | 30.00496 | 22.03103 | [21 empty] | 15.64689 | -0.0821209
7984 | 2022/03/01 18:02:03 | 108086.2794 | 1.5 | 1 | 15 | 4 | 1 | 0 | 0 | -13.57354 | 3.410973 | -46.29898 | 5.03413 | 5.987947 | 30.00059 | 22.03103 |  | -0.02647121 |  | 0.19484 | 5.360442 | [16 empty] | 15.69489 | 0.01499951
7985 | 2022/03/01 18:02:03 | 108086.5298 | 1.7504 | 1 | 15 | 4 | 1 | 0 | 0 | -14.56167 | 3.405019 | -49.58276 | 5.03285 | 5.987947 | 29.99623 | 22.03103 | [21 empty] | 15.69489 | 0.01499951
7986 | 2022/03/01 18:02:03 | 108086.7804 | 2.001 | 1 | 15 | 4 | 1 | 0 | 0 | -15.35027 | 3.399618 | -52.18505 | 5.031563 | 5.987947 | 29.99185 | 22.03103 | [21 empty] | 15.95651 | 0.01499951
7987 | 2022/03/01 18:02:03 | 108087.0299 | 2.2505 | 1 | 15 | 4 | 1 | 0 | 0 | -15.96704 | 3.39425 | -54.19612552 | 5.030287 | 5.987947 | 29.98752 | 22.03103 | [21 empty] | 15.95651 | 0.01499951
7988 | 2022/03/01 18:02:04 | 108087.2796 | 2.5002 | 1 | 15 | 4 | 1 | 0 | 0 | -16.47179 | 3.389671 | -55.83395 | 5.029007 | 5.987947 | 29.98318 | 22.03103 |  | -0.02278418 |  | 0.2569312 | 3.968937 | [16 empty] | 15.95651 | 0.01499951
7989 | 2022/03/01 18:02:04 | 108087.5312 | 2.7518 | 1 | 15 | 4 | 1 | 0 | 0 | -16.87461 | 3.384928 | -57.11934 | 5.027722 | 5.987947 | 29.97882 | 22.03103 | [21 empty] | 15.95776 | 0.08214712
7990 | 2022/03/01 18:02:04 | 108087.7794 | 3 | 1 | 15 | 4 | 1 | 0 | 0 | -17.18969 | 3.380921 | -58.11698 | 5.026447 | 5.987947 | 29.97451 | 22.03103 | [21 empty] | 15.95776 | 0.08214712
7991 | 2022/03/01 18:02:04 | 108088.0298 | 3.2504 | 1 | 15 | 4 | 1 | 0 | 0 | -17.44746 | 3.376755 | -58.9158 | 5.025168 | 5.987947 | 29.97019 | 22.03103 | [21 empty] | 15.95776 | 0.08214712
7992 | 2022/03/01 18:02:05 | 108088.2803 | 3.5009 | 1 | 15 | 4 | 1 | 0 | 0 | -17.6532 | 3.372799 | -59.5407 | 5.023883 | 5.987947 | 29.96585 | 22.03103 |  | -0.01573965 |  | 0.2840802 | 3.424149 | [16 empty] | 15.77415 | -0.05737841
7993 | 2022/03/01 18:02:05 | 108088.5298 | 3.7504 | 1 | 15 | 4 | 1 | 0 | 0 | -17.81424 | 3.369117 | -60.01826 | 5.02261 | 5.987947 | 29.96156 | 22.03103 | [21 empty] | 15.77415 | -0.05737841
7994 | 2022/03/01 18:02:05 | 108088.7795 | 4.0001 | 1 | 15 | 4 | 1 | 0 | 0 | -17.94604 | 3.365438 | -60.39628 | 5.021327 | 5.987947 | 29.95724 | 22.03103 | [21 empty] | 15.77415 | -0.05737841
7995 | 2022/03/01 18:02:05 | 108089.0307 | 4.2513 | 1 | 15 | 4 | 1 | 0 | 0 | -18.0512 | 3.361849 | -60.68541 | 5.020042 | 5.987947 | 29.95292 | 22.03103 | [21 empty] | 15.76206 | -0.05737841
7996 | 2022/03/01 18:02:06 | 108089.2796 | 4.5002 | 1 | 15 | 4 | 1 | 0 | 0 | -18.13335 | 3.358741 | -60.90523 | 5.018765 | 5.987947 | 29.94863 | 22.03103 |  | -0.01493337 |  | 0.3461104 | 2.798457 | [16 empty] | 15.76206 | -0.05737841
7997 | 2022/03/01 18:02:06 | 108089.5303 | 4.7509 | 1 | 15 | 4 | 1 | 0 | 0 | -18.20056 | 3.355072 | -61.06419 | 5.017484 | 5.987947 | 29.94433 | 22.03103 | [21 empty] | 15.76206 | -0.05737841
7998 | 2022/03/01 18:02:06 | 108089.7801 | 5.0007 | 1 | 15 | 4 | 1 | 0 | 0 | -18.2532 | 3.352327 | -61.1907 | 5.016205 | 5.987947 | 29.94004 | 22.03103 | [21 empty] | 15.93411 | 0.04998803
7999 | 2022/03/01 18:02:06 | 108090.03 | 5.2506 | 1 | 15 | 4 | 1 | 0 | 0 | -18.29633 | 3.34902 | -61.27478 | 5.014924 | 5.987947 | 29.93575 | 22.03103 | [21 empty] | 15.93411 | 0.04998803
8000 | 2022/03/01 18:02:07 | 108090.2804 | 5.501 | 1 | 15 | 4 | 1 | 0 | 0 | -18.33078 | 3.345972 | -61.33428 | 5.01364 | 5.987947 | 29.93145 | 22.03103 |  | -0.01470161 |  | 0.3896299 | 2.494048 | [16 empty] | 15.93411 | 0.04998803
8001 | 2022/03/01 18:02:07 | 108090.5295 | 5.7501 | 1 | 15 | 4 | 1 | 0 | 0 | -18.3577 | 3.342984 | -61.3695 | 5.012368 | 5.987947 | 29.92719 | 22.03103 | [21 empty] | 16.16434 | 0.07194459
8002 | 2022/03/01 18:02:07 | 108090.7804 | 6.001 | 1 | 15 | 4 | 1 | 0 | 0 | -18.37973 | 3.340174 | -61.3915 | 5.011081 | 5.987947 | 29.92289 | 22.03103 | [21 empty] | 16.16434 | 0.07194459
8003 | 2022/03/01 18:02:07 | 108091.0308 | 6.2514 | 1 | 15 | 4 | 1 | 0 | 0 | -18.39729 | 3.337165 | -61.39479 | 5.009798 | 5.987947 | 29.91861 | 22.03103 | [21 empty] | 16.16434 | 0.07194459
8004 | 2022/03/01 18:02:08 | 108091.2796 | 6.5002 | 1 | 15 | 4 | 1 | 0 | 0 | -18.41101 | 3.334551 | -61.39245 | 5.008524 | 5.987947 | 29.91436 | 22.03103 |  | -0.01174081 |  | 0.4390858 | 2.419662 | [16 empty] | 16.18798 | 0.07194459
8005 | 2022/03/01 18:02:08 | 108091.5298 | 6.7504 | 1 | 15 | 4 | 1 | 0 | 0 | -18.42221 | 3.331698 | -61.37724 | 5.007246 | 5.987947 | 29.9101 | 22.03103 | [21 empty] | 16.18798 | 0.07194459
8006 | 2022/03/01 18:02:08 | 108091.7795 | 7.0001 | 1 | 15 | 4 | 1 | 0 | 0 | -18.43109 | 3.329093 | -61.35881 | 5.005964 | 5.987947 | 29.90583 | 22.03103 | [21 empty] | 16.07201 | -0.02885282
8007 | 2022/03/01 18:02:08 | 108092.0298 | 7.2504 | 1 | 15 | 4 | 1 | 0 | 0 | -18.43809 | 3.326302 | -61.33066 | 5.004681 | 5.987947 | 29.90156 | 22.03103 | [21 empty] | 16.07201 | -0.02885282
8008 | 2022/03/01 18:02:09 | 108092.2795 | 7.5001 | 1 | 15 | 4 | 1 | 0 | 0 | -18.44379 | 3.323764 | -61.30281 | 5.0034 | 5.987947 | 29.8973 | 22.03103 |  | -0.01066497 |  | 0.4693683 | 2.174254 | [16 empty] | 16.07201 | -0.02885282
8009 | 2022/03/01 18:02:09 | 108092.5301 | 7.7507 | 1 | 15 | 4 | 1 | 0 | 0 | -18.44835 | 3.32098 | -61.2666 | 5.002118 | 5.987947 | 29.89304 | 22.03103 | [21 empty] | 16.07326 | 0.0003904104
8010 | 2022/03/01 18:02:09 | 108092.7795 | 8.0001 | 1 | 15 | 4 | 1 | 0 | 0 | -18.45189 | 3.318521 | -61.23298 | 5.000843 | 5.987947 | 29.88881 | 22.03103 | [21 empty] | 16.07326 | 0.0003904104
8011 | 2022/03/01 18:02:09 | 108093.03 | 8.2506 | 1 | 15 | 4 | 1 | 0 | 0 | -18.45482 | 3.315958 | -61.19541 | 4.999556 | 5.987947 | 29.88454 | 22.03103 | [21 empty] | 16.07326 | 0.0003904104
8012 | 2022/03/01 18:02:10 | 108093.2811 | 8.5017 | 1 | 15 | 4 | 1 | 0 | 0 | -18.45718 | 3.313833 | -61.16401 | 4.99827 | 5.987947 | 29.88028 | 22.03103 |  | -0.008900677 |  | 0.5174958 | 2.064116 | [16 empty] | 16.35944 | 0.0003904104
8013 | 2022/03/01 18:02:10 | 108093.5301 | 8.7507 | 1 | 15 | 4 | 1 | 0 | 0 | -18.45901 | 3.311374 | -61.12469 | 4.996991 | 5.987947 | 29.87604 | 22.03103 | [21 empty] | 16.35944 | 0.0003904104
8014 | 2022/03/01 18:02:10 | 108093.7796 | 9.0002 | 1 | 15 | 4 | 1 | 0 | 0 | -18.46053 | 3.308878 | -61.08364 | 4.995713 | 5.987947 | 29.87181 | 22.03103 | [21 empty] | 16.35944 | 0.0003904104
8015 | 2022/03/01 18:02:10 | 108094.0299 | 9.2505 | 1 | 15 | 4 | 1 | 0 | 0 | -18.46165 | 3.306643 | -61.04609 | 4.994433 | 5.987947 | 29.86757 | 22.03103 | [21 empty] | 16.5451 | 0.1474506
8016 | 2022/03/01 18:02:11 | 108094.2796 | 9.5002 | 1 | 15 | 4 | 1 | 0 | 0 | -18.46256 | 3.304282 | -61.0055 | 4.99315 | 5.987947 | 29.86333 | 22.03103 |  | -0.009933979 |  | 0.5366502 | 1.902974 | [16 empty] | 16.5451 | 0.1474506
8017 | 2022/03/01 18:02:11 | 108094.5308 | 9.7514 | 1 | 15 | 4 | 1 | 0 | 0 | -18.46331 | 3.302017 | -60.96616 | 4.991864 | 5.987947 | 29.85909 | 22.03103 | [21 empty] | 16.5451 | 0.1474506
8018 | 2022/03/01 18:02:11 | 108094.7798 | 10.0004 | 1 | 15 | 4 | 1 | 0 | 0 | -18.46384 | 3.299699 | -60.92511 | 4.990588 | 5.987947 | 29.85487 | 22.03103 | [21 empty] | 16.45285 | -0.02882838
8019 | 2022/03/01 18:02:11 | 108094.7812 | 10.0018 | 1 | 15 | 4 | 1 | 0 | 0 | -18.46385 | 3.299649 | -60.92422 | 4.99058 | 5.987947 | 29.85485 | 22.03103 |  | -0.01029506 | 0.02594698 | 0.5443731 | 1.822072 | [16 empty] | 16.45285 | -0.02882838
8020 | 2022/03/01 18:02:12 | 108095.818 | 1.0001 | 1 | 16 | 4 | 1 | 0 | 0 | 0 | 3.752672 | 0 | 4.99056 | 5.987947 | 29.85478 | 22.03103 |  | 0.02268571 | [19 empty] | 16.38717 | -0.02882838
8021 | 2022/03/01 18:02:13 | 108096.8186 | 2.0007 | 1 | 16 | 4 | 1 | 0 | 0 | 0 | 3.767076 | 0 | 4.99056 | 5.987947 | 29.85478 | 22.03103 |  | 0.01173726 | [19 empty] | 16.81933 | 0.08486211
8022 | 2022/03/01 18:02:14 | 108097.8183 | 3.0004 | 1 | 16 | 4 | 1 | 0 | 0 | 0 | 3.776685 | 0 | 4.99056 | 5.987947 | 29.85478 | 22.03103 |  | 0.009317997 | [19 empty] | 16.88267 | 0.08486211
8023 | 2022/03/01 18:02:15 | 108098.818 | 4.0001 | 1 | 16 | 4 | 1 | 0 | 0 | 0 | 3.783881 | 0 | 4.99056 | 5.987947 | 29.85478 | 22.03103 |  | 0.007747314 | [19 empty] | 16.66962 | -0.04678428
8024 | 2022/03/01 18:02:16 | 108099.8184 | 5.0005 | 1 | 16 | 4 | 1 | 0 | 0 | 0 | 3.789594 | 0 | 4.99056 | 5.987947 | 29.85478 | 22.03103 |  | 0.006231357 | [19 empty] | 16.95009 | 0.005792975
8025 | 2022/03/01 18:02:17 | 108100.818 | 6.0001 | 1 | 16 | 4 | 1 | 0 | 0 | 0 | 3.794449 | 0 | 4.99056 | 5.987947 | 29.85478 | 22.03103 |  | 0.004330148 | [19 empty] | 17.09073 | 0.1258039
8026 | 2022/03/01 18:02:18 | 108101.8185 | 7.0006 | 1 | 16 | 4 | 1 | 0 | 0 | 0 | 3.798287 | 0 | 4.99056 | 5.987947 | 29.85478 | 22.03103 |  | 0.004651985 | [19 empty] | 16.82211 | -0.0387162
8027 | 2022/03/01 18:02:19 | 108102.8181 | 8.0002 | 1 | 16 | 4 | 1 | 0 | 0 | 0 | 3.802019 | 0 | 4.99056 | 5.987947 | 29.85478 | 22.03103 |  | 0.003399113 | [19 empty] | 16.86684 | -0.03124833
8028 | 2022/03/01 18:02:20 | 108103.818 | 9.0001 | 1 | 16 | 4 | 1 | 0 | 0 | 0 | 3.805135 | 0 | 4.99056 | 5.987947 | 29.85478 | 22.03103 |  | 0.002881432 | [19 empty] | 17.12919 | 0.0819844
8029 | 2022/03/01 18:02:21 | 108104.8179 | 10 | 1 | 16 | 4 | 1 | 0 | 0 | 0 | 3.80816 | 0 | 4.99056 | 5.987947 | 29.85478 | 22.03103 |  | 0.002864617 | [19 empty] | 16.93599 | -0.06037414
8030 | 2022/03/01 18:02:22 | 108105.8182 | 11.0003 | 1 | 16 | 4 | 1 | 0 | 0 | 0 | 3.810578 | 0 | 4.99056 | 5.987947 | 29.85478 | 22.03103 |  | 0.002985599 | [19 empty] | 16.87456 | -0.01919925
8031 | 2022/03/01 18:02:23 | 108106.8179 | 12 | 1 | 16 | 4 | 1 | 0 | 0 | 0 | 3.812859 | 0 | 4.99056 | 5.987947 | 29.85478 | 22.03103 |  | 0.00220109 | [19 empty] | 17.22358 | 0.1090688
8032 | 2022/03/01 18:02:24 | 108107.8181 | 13.0002 | 1 | 16 | 4 | 1 | 0 | 0 | 0 | 3.815216 | 0 | 4.99056 | 5.987947 | 29.85478 | 22.03103 |  | 0.002140548 | [19 empty] | 17.15125 | -0.02260029
8033 | 2022/03/01 18:02:25 | 108108.8184 | 14.0005 | 1 | 16 | 4 | 1 | 0 | 0 | 0 | 3.817071 | 0 | 4.99056 | 5.987947 | 29.85478 | 22.03103 |  | 0.002261573 | [19 empty] | 16.94871 | -0.02260029
8034 | 2022/03/01 18:02:26 | 108109.8187 | 15.0008 | 1 | 16 | 4 | 1 | 0 | 0 | 0 | 3.818807 | 0 | 4.99056 | 5.987947 | 29.85478 | 22.03103 |  | 0.00193316 | [19 empty] | 17.13855 | 0.06187141
8035 | 2022/03/01 18:02:27 | 108110.8188 | 16.0009 | 1 | 16 | 4 | 1 | 0 | 0 | 0 | 3.820462 | 0 | 4.99056 | 5.987947 | 29.85478 | 22.03103 |  | 0.001644686 | [19 empty] | 17.30907 | 0.06187141
8036 | 2022/03/01 18:02:28 | 108111.8182 | 17.0003 | 1 | 16 | 4 | 1 | 0 | 0 | 0 | 3.821939 | 0 | 4.99056 | 5.987947 | 29.85478 | 22.03103 |  | 0.001670043 | [19 empty] | 16.98806 | -0.05523443
8037 | 2022/03/01 18:02:29 | 108112.8183 | 18.0004 | 1 | 16 | 4 | 1 | 0 | 0 | 0 | 3.823325 | 0 | 4.99056 | 5.987947 | 29.85478 | 22.03103 | [21 empty] | 16.97623 | -0.05523443
8038 | 2022/03/01 18:02:30 | 108113.8186 | 19.0007 | 1 | 16 | 4 | 1 | 0 | 0 | 0 | 3.824739 | 0 | 4.99056 | 5.987947 | 29.85478 | 22.03103 |  | 0.001241899 | [19 empty] | 17.14176 | 0.04802942
8039 | 2022/03/01 18:02:31 | 108114.8181 | 20.0002 | 1 | 16 | 4 | 1 | 0 | 0 | 0 | 3.825897 | 0 | 4.99056 | 5.987947 | 29.85478 | 22.03103 |  | 0.001306831 | [19 empty] | 17.15035 | 0.02949715
8040 | 2022/03/01 18:02:32 | 108115.8181 | 21.0002 | 1 | 16 | 4 | 1 | 0 | 0 | 0 | 3.827009 | 0 | 4.99056 | 5.987947 | 29.85478 | 22.03103 | [21 empty] | 16.93958 | -0.09267867
8041 | 2022/03/01 18:02:33 | 108116.819 | 22.0011 | 1 | 16 | 4 | 1 | 0 | 0 | 0 | 3.828049 | 0 | 4.99056 | 5.987947 | 29.85478 | 22.03103 |  | 0.00124634 | [19 empty] | 17.24717 | 0.02860248
8042 | 2022/03/01 18:02:34 | 108117.8181 | 23.0002 | 1 | 16 | 4 | 1 | 0 | 0 | 0 | 3.828998 | 0 | 4.99056 | 5.987947 | 29.85478 | 22.03103 |  | 0.001202582 | [19 empty] | 17.26554 | 0.07326245
8043 | 2022/03/01 18:02:35 | 108118.818 | 24.0001 | 1 | 16 | 4 | 1 | 0 | 0 | 0 | 3.830075 | 0 | 4.99056 | 5.987947 | 29.85478 | 22.03103 | [21 empty] | 17.19301 | -0.02266824
8044 | 2022/03/01 18:02:36 | 108119.8182 | 25.0003 | 1 | 16 | 4 | 1 | 0 | 0 | 0 | 3.830973 | 0 | 4.99056 | 5.987947 | 29.85478 | 22.03103 |  | 0.0008180906 | [19 empty] | 16.98438 | -0.06519735
8045 | 2022/03/01 18:02:37 | 108120.8183 | 26.0004 | 1 | 16 | 4 | 1 | 0 | 0 | 0 | 3.831714 | 0 | 4.99056 | 5.987947 | 29.85478 | 22.03103 | [21 empty] | 17.20999 | 0.07050574
8046 | 2022/03/01 18:02:38 | 108121.8183 | 27.0004 | 1 | 16 | 4 | 1 | 0 | 0 | 0 | 3.832591 | 0 | 4.99056 | 5.987947 | 29.85478 | 22.03103 |  | 0.0007527987 | [19 empty] | 17.15213 | -0.01808107
8047 | 2022/03/01 18:02:39 | 108122.8183 | 28.0004 | 1 | 16 | 4 | 1 | 0 | 0 | 0 | 3.833388 | 0 | 4.99056 | 5.987947 | 29.85478 | 22.03103 | [21 empty] | 17.04835 | -0.03243268
8048 | 2022/03/01 18:02:40 | 108123.8184 | 29.0005 | 1 | 16 | 4 | 1 | 0 | 0 | 0 | 3.834156 | 0 | 4.99056 | 5.987947 | 29.85478 | 22.03103 |  | 0.0009496082 | [19 empty] | 16.96267 | -0.03243268
8049 | 2022/03/01 18:02:41 | 108124.8184 | 30.0005 | 1 | 16 | 4 | 1 | 0 | 0 | 0 | 3.834949 | 0 | 4.99056 | 5.987947 | 29.85478 | 22.03103 | [21 empty] | 17.22307 | 0.01268268
8050 | 2022/03/01 18:02:42 | 108125.8182 | 31.0003 | 1 | 16 | 4 | 1 | 0 | 0 | 0 | 3.835568 | 0 | 4.99056 | 5.987947 | 29.85478 | 22.03103 | [21 empty] | 17.15264 | 0.01268268
8051 | 2022/03/01 18:02:43 | 108126.8183 | 32.0004 | 1 | 16 | 4 | 1 | 0 | 0 | 0 | 3.836268 | 0 | 4.99056 | 5.987947 | 29.85478 | 22.03103 |  | 0.0007146135 | [19 empty] | 16.96456 | 0.002419353
8052 | 2022/03/01 18:02:44 | 108127.8183 | 33.0004 | 1 | 16 | 4 | 1 | 0 | 0 | 0 | 3.836942 | 0 | 4.99056 | 5.987947 | 29.85478 | 22.03103 | [21 empty] | 17.14275 | 0.002419353
8053 | 2022/03/01 18:02:45 | 108128.8185 | 34.0006 | 1 | 16 | 4 | 1 | 0 | 0 | 0 | 3.837615 | 0 | 4.99056 | 5.987947 | 29.85478 | 22.03103 | [21 empty] | 17.27113 | 0.09580195
8054 | 2022/03/01 18:02:46 | 108129.8193 | 35.0014 | 1 | 16 | 4 | 1 | 0 | 0 | 0 | 3.838118 | 0 | 4.99056 | 5.987947 | 29.85478 | 22.03103 |  | 0.0005134329 | [19 empty] | 17.04163 | -0.03305554
8055 | 2022/03/01 18:02:47 | 108130.8184 | 36.0005 | 1 | 16 | 4 | 1 | 0 | 0 | 0 | 3.838812 | 0 | 4.99056 | 5.987947 | 29.85478 | 22.03103 | [21 empty] | 16.96734 | -0.06187737
8056 | 2022/03/01 18:02:48 | 108131.8183 | 37.0004 | 1 | 16 | 4 | 1 | 0 | 0 | 0 | 3.839122 | 0 | 4.99056 | 5.987947 | 29.85478 | 22.03103 |  | 0.0005593192 | [19 empty] | 17.17106 | 0.03712952
8057 | 2022/03/01 18:02:49 | 108132.8183 | 38.0004 | 1 | 16 | 4 | 1 | 0 | 0 | 0 | 3.839775 | 0 | 4.99056 | 5.987947 | 29.85478 | 22.03103 | [21 empty] | 17.14136 | 0.01724958
8058 | 2022/03/01 18:02:50 | 108133.8185 | 39.0006 | 1 | 16 | 4 | 1 | 0 | 0 | 0 | 3.840088 | 0 | 4.99056 | 5.987947 | 29.85478 | 22.03103 | [21 empty] | 16.90654 | -0.07338047
8059 | 2022/03/01 18:02:51 | 108134.8183 | 40.0004 | 1 | 16 | 4 | 1 | 0 | 0 | 0 | 3.84052 | 0 | 4.99056 | 5.987947 | 29.85478 | 22.03103 | [21 empty] | 17.07345 | 0.05215943
8060 | 2022/03/01 18:02:51 | 108134.819 | 40.0011 | 1 | 16 | 4 | 1 | 0 | 0 | 0 | 3.84052 | 0 | 4.99056 | 5.987947 | 29.85478 | 22.03103 |  | 0.0005593192 | 0.02594698 | 0 | 0 | [16 empty] | 17.07345 | 0.05215943
8061 | 2022/03/01 18:02:52 | 108135.1073 | 0.2505 | 1 | 17 | 4 | 1 | 0 | 0 | 3.692741 | 3.923919 | 14.49002 | 4.990799 | 5.988129 | 29.85572 | 22.03173 |  | 0.1356758 |  | 0.0009183674 | 1088.889 | [16 empty] | 17.07345 | 0.05215943
8062 | 2022/03/01 18:02:52 | 108135.3569 | 0.5001 | 1 | 17 | 4 | 1 | 0 | 0 | 3.692207 | 3.926587 | 14.49777 | 4.991055 | 5.988129 | 29.85672 | 22.03173 | [21 empty] | 17.07345 | 0.05215943
8063 | 2022/03/01 18:02:52 | 108135.6073 | 0.7505 | 1 | 17 | 4 | 1 | 0 | 0 | 3.692497 | 3.928064 | 14.50436 | 4.991312 | 5.988129 | 29.85773 | 22.03173 | [21 empty] | 17.15162 | 0.02442956
8064 | 2022/03/01 18:02:52 | 108135.8578 | 1.001 | 1 | 17 | 4 | 1 | 0 | 0 | 3.69191 | 3.929687 | 14.50805 | 4.991568 | 5.988129 | 29.85874 | 22.03173 | [21 empty] | 17.15162 | 0.02442956
8065 | 2022/03/01 18:02:53 | 108136.1082 | 1.2514 | 1 | 17 | 4 | 1 | 0 | 0 | 3.691338 | 3.93082 | 14.50999 | 4.991825 | 5.988129 | 29.85975 | 22.03173 |  | 0.006566301 |  | 0.1559581 | 9.861842 | [16 empty] | 17.10837 | 0.02442956
8066 | 2022/03/01 18:02:53 | 108136.3576 | 1.5008 | 1 | 17 | 4 | 1 | 0 | 0 | 3.690399 | 3.932448 | 14.5123 | 4.992079 | 5.988129 | 29.86075 | 22.03173 | [21 empty] | 17.10837 | 0.02442956
8067 | 2022/03/01 18:02:53 | 108136.6073 | 1.7505 | 1 | 17 | 4 | 1 | 0 | 0 | 3.689919 | 3.933237 | 14.51333 | 4.992335 | 5.988129 | 29.86175 | 22.03173 | [21 empty] | 17.10837 | 0.02442956
8068 | 2022/03/01 18:02:53 | 108136.8577 | 2.0009 | 1 | 17 | 4 | 1 | 0 | 0 | 3.690117 | 3.934645 | 14.5193 | 4.992591 | 5.988129 | 29.86276 | 22.03173 | [21 empty] | 16.87036 | -0.08789599
8069 | 2022/03/01 18:02:54 | 108137.1074 | 2.2506 | 1 | 17 | 4 | 1 | 0 | 0 | 3.69014 | 3.935435 | 14.52231 | 4.992846 | 5.988129 | 29.86377 | 22.03173 |  | 0.003895664 |  | 0.2078578 | [17 empty] | 16.87036 | -0.08789599
8070 | 2022/03/01 18:02:54 | 108137.3579 | 2.5011 | 1 | 17 | 4 | 1 | 0 | 0 | 3.690453 | 3.936675 | 14.52811 | 4.993103 | 5.988129 | 29.86478 | 22.03173 | [21 empty] | 16.87036 | -0.08789599
8071 | 2022/03/01 18:02:54 | 108137.6083 | 2.7515 | 1 | 17 | 4 | 1 | 0 | 0 | 3.690208 | 3.937594 | 14.53054 | 4.99336 | 5.988129 | 29.86579 | 22.03173 | [21 empty] | 16.89579 | 0.007946491
8072 | 2022/03/01 18:02:54 | 108137.857 | 3.0002 | 1 | 17 | 4 | 1 | 0 | 0 | 3.690285 | 3.938492 | 14.53416 | 4.993614 | 5.988129 | 29.86679 | 22.03173 | [21 empty] | 16.89579 | 0.007946491
8073 | 2022/03/01 18:02:55 | 108138.1083 | 3.2515 | 1 | 17 | 4 | 1 | 0 | 0 | 3.690399 | 3.939263 | 14.53745 | 4.993872 | 5.988129 | 29.8678 | 22.03173 |  | 0.003768444 | [19 empty] | 16.89579 | 0.007946491
8074 | 2022/03/01 18:02:55 | 108138.3579 | 3.5011 | 1 | 17 | 4 | 1 | 0 | 0 | 3.690521 | 3.940227 | 14.54149 | 4.994127 | 5.988129 | 29.86881 | 22.03173 | [21 empty] | 17.05087 | 0.007946491
8075 | 2022/03/01 18:02:55 | 108138.6081 | 3.7513 | 1 | 17 | 4 | 1 | 0 | 0 | 3.690338 | 3.940825 | 14.54298 | 4.994383 | 5.988129 | 29.86982 | 22.03173 | [21 empty] | 17.05087 | 0.007946491
8076 | 2022/03/01 18:02:55 | 108138.8579 | 4.0011 | 1 | 17 | 4 | 1 | 0 | 0 | 3.690102 | 3.941703 | 14.54529 | 4.994639 | 5.988129 | 29.87083 | 22.03173 | [21 empty] | 17.05087 | 0.007946491
8077 | 2022/03/01 18:02:56 | 108139.1081 | 4.2513 | 1 | 17 | 4 | 1 | 0 | 0 | 3.689949 | 3.942584 | 14.54793 | 4.994895 | 5.988129 | 29.87184 | 22.03173 |  | 0.004166001 |  | 0.276531 | 4.134962 | [16 empty] | 17.20188 | 0.09565473
8078 | 2022/03/01 18:02:56 | 108139.3569 | 4.5001 | 1 | 17 | 4 | 1 | 0 | 0 | 3.690063 | 3.943253 | 14.55085 | 4.99515 | 5.988129 | 29.87284 | 22.03173 | [21 empty] | 17.20188 | 0.09565473
8079 | 2022/03/01 18:02:56 | 108139.6074 | 4.7506 | 1 | 17 | 4 | 1 | 0 | 0 | 3.690048 | 3.944096 | 14.5539 | 4.995406 | 5.988129 | 29.87385 | 22.03173 | [21 empty] | 17.20188 | 0.09565473
8080 | 2022/03/01 18:02:56 | 108139.8577 | 5.0009 | 1 | 17 | 4 | 1 | 0 | 0 | 3.69017 | 3.944737 | 14.55675 | 4.995662 | 5.988129 | 29.87486 | 22.03173 | [21 empty] | 17.07437 | -0.03984869
8081 | 2022/03/01 18:02:57 | 108140.1082 | 5.2514 | 1 | 17 | 4 | 1 | 0 | 0 | 3.689651 | 3.945414 | 14.5572 | 4.995919 | 5.988129 | 29.87587 | 22.03173 |  | 0.003254244 |  | 0.3322097 | [17 empty] | 17.07437 | -0.03984869
8082 | 2022/03/01 18:02:57 | 108140.3568 | 5.5 | 1 | 17 | 4 | 1 | 0 | 0 | 3.690063 | 3.946296 | 14.56208 | 4.996173 | 5.988129 | 29.87688 | 22.03173 | [21 empty] | 17.07437 | -0.03984869
8083 | 2022/03/01 18:02:57 | 108140.6072 | 5.7504 | 1 | 17 | 4 | 1 | 0 | 0 | 3.690269 | 3.946842 | 14.56491 | 4.996429 | 5.988129 | 29.87789 | 22.03173 | [21 empty] | 16.8776 | -0.03984869
8084 | 2022/03/01 18:02:57 | 108140.8577 | 6.0009 | 1 | 17 | 4 | 1 | 0 | 0 | 3.690559 | 3.947479 | 14.5684 | 4.996686 | 5.988129 | 29.8789 | 22.03173 | [21 empty] | 16.8776 | -0.03984869
8085 | 2022/03/01 18:02:58 | 108141.1076 | 6.2508 | 1 | 17 | 4 | 1 | 0 | 0 | 3.690247 | 3.948507 | 14.57097 | 4.996942 | 5.988129 | 29.87991 | 22.03173 |  | 0.003126423 | [19 empty] | 16.8455 | -0.07151961
8086 | 2022/03/01 18:02:58 | 108141.3571 | 6.5003 | 1 | 17 | 4 | 1 | 0 | 0 | 3.689987 | 3.948755 | 14.57085 | 4.997198 | 5.988129 | 29.88092 | 22.03173 | [21 empty] | 16.8455 | -0.07151961
8087 | 2022/03/01 18:02:58 | 108141.6073 | 6.7505 | 1 | 17 | 4 | 1 | 0 | 0 | 3.690002 | 3.949885 | 14.57508 | 4.997453 | 5.988129 | 29.88193 | 22.03173 | [21 empty] | 16.8455 | -0.07151961
8088 | 2022/03/01 18:02:58 | 108141.8578 | 7.001 | 1 | 17 | 4 | 1 | 0 | 0 | 3.689751 | 3.950183 | 14.57519 | 4.997709 | 5.988129 | 29.88294 | 22.03173 | [21 empty] | 17.0576 | 0.06627917
8089 | 2022/03/01 18:02:59 | 108142.1074 | 7.2506 | 1 | 17 | 4 | 1 | 0 | 0 | 3.689972 | 3.951038 | 14.57922 | 4.997965 | 5.988129 | 29.88395 | 22.03173 |  | 0.002813753 |  | 0.3740479 | 2.869945 | [16 empty] | 17.0576 | 0.06627917
8090 | 2022/03/01 18:02:59 | 108142.357 | 7.5002 | 1 | 17 | 4 | 1 | 0 | 0 | 3.690002 | 3.951459 | 14.58089 | 4.99822 | 5.988129 | 29.88496 | 22.03173 | [21 empty] | 17.0576 | 0.06627917
8091 | 2022/03/01 18:02:59 | 108142.6073 | 7.7505 | 1 | 17 | 4 | 1 | 0 | 0 | 3.690063 | 3.952246 | 14.58404 | 4.998477 | 5.988129 | 29.88597 | 22.03173 | [21 empty] | 17.1543 | 0.06627917
8092 | 2022/03/01 18:02:59 | 108142.8579 | 8.0011 | 1 | 17 | 4 | 1 | 0 | 0 | 3.690102 | 3.952724 | 14.58595 | 4.998733 | 5.988129 | 29.88699 | 22.03173 | [21 empty] | 17.1543 | 0.06627917
8093 | 2022/03/01 18:03:00 | 108143.1074 | 8.2506 | 1 | 17 | 4 | 1 | 0 | 0 | 3.689919 | 3.953425 | 14.58782 | 4.998988 | 5.988129 | 29.888 | 22.03173 |  | 0.002303889 | [19 empty] | 17.1543 | 0.06627917
8094 | 2022/03/01 18:03:00 | 108143.3577 | 8.5009 | 1 | 17 | 4 | 1 | 0 | 0 | 3.69014 | 3.95383 | 14.59019 | 4.999245 | 5.988129 | 29.88901 | 22.03173 | [21 empty] | 17.10695 | 0.01542389
8095 | 2022/03/01 18:03:00 | 108143.6073 | 8.7505 | 1 | 17 | 4 | 1 | 0 | 0 | 3.690353 | 3.954626 | 14.59397 | 4.999499 | 5.988129 | 29.89002 | 22.03173 | [21 empty] | 17.10695 | 0.01542389
8096 | 2022/03/01 18:03:00 | 108143.8569 | 9.0001 | 1 | 17 | 4 | 1 | 0 | 0 | 3.690559 | 3.955081 | 14.59646 | 4.999755 | 5.988129 | 29.89103 | 22.03173 | [21 empty] | 17.10695 | 0.01542389
8097 | 2022/03/01 18:03:01 | 108144.1082 | 9.2514 | 1 | 17 | 4 | 1 | 0 | 0 | 3.690269 | 3.955916 | 14.59839 | 5.000012 | 5.988129 | 29.89205 | 22.03173 |  | 0.002808232 |  | 0.4158491 | [17 empty] | 16.89119 | -0.06742656
8098 | 2022/03/01 18:03:01 | 108144.357 | 9.5002 | 1 | 17 | 4 | 1 | 0 | 0 | 3.689842 | 3.956234 | 14.59788 | 5.000267 | 5.988129 | 29.89305 | 22.03173 | [21 empty] | 16.89119 | -0.06742656
8099 | 2022/03/01 18:03:01 | 108144.6082 | 9.7514 | 1 | 17 | 4 | 1 | 0 | 0 | 3.689598 | 3.956737 | 14.59877 | 5.000524 | 5.988129 | 29.89407 | 22.03173 | [21 empty] | 16.89119 | -0.06742656
8100 | 2022/03/01 18:03:01 | 108144.8577 | 10.0009 | 1 | 17 | 4 | 1 | 0 | 0 | 3.689987 | 3.957161 | 14.60187 | 5.00078 | 5.988129 | 29.89508 | 22.03173 | [21 empty] | 16.88676 | -0.06742656
8101 | 2022/03/01 18:03:01 | 108144.8594 | 10.0026 | 1 | 17 | 4 | 1 | 0 | 0 | 3.689987 | 3.957161 | 14.60187 | 5.000781 | 5.988129 | 29.89509 | 22.03173 |  | 0.002480394 | 0.02594698 | 0.4158491 | 2.869945 | [16 empty] | 16.88676 | -0.06742656
8102 | 2022/03/01 18:03:02 | 108145.8984 | 1.0007 | 1 | 18 | 4 | 1 | 0 | 0 | 0 | 3.870467 | 0 | 5.000785 | 5.988129 | 29.8951 | 22.03173 |  | -0.006929482 | [19 empty] | 17.07842 | 0.0585109
8103 | 2022/03/01 18:03:03 | 108146.8978 | 2.0001 | 1 | 18 | 4 | 1 | 0 | 0 | 0 | 3.868268 | 0 | 5.000785 | 5.988129 | 29.8951 | 22.03173 |  | -0.00338416 | [19 empty] | 17.14721 | 0.02387047
8104 | 2022/03/01 18:03:04 | 108147.8978 | 3.0001 | 1 | 18 | 4 | 1 | 0 | 0 | 0 | 3.867037 | 0 | 5.000785 | 5.988129 | 29.8951 | 22.03173 |  | -0.002098197 | [19 empty] | 16.92788 | -0.07091641
8105 | 2022/03/01 18:03:05 | 108148.8985 | 4.0008 | 1 | 18 | 4 | 1 | 0 | 0 | 0 | 3.865865 | 0 | 5.000785 | 5.988129 | 29.8951 | 22.03173 |  | -0.001119259 | [19 empty] | 16.86224 | -0.02051055
8106 | 2022/03/01 18:03:06 | 108149.8977 | 5 | 1 | 18 | 4 | 1 | 0 | 0 | 0 | 3.865223 | 0 | 5.000785 | 5.988129 | 29.8951 | 22.03173 | [21 empty] | 17.18424 | 0.1006246
8107 | 2022/03/01 18:03:07 | 108150.898 | 6.0003 | 1 | 18 | 4 | 1 | 0 | 0 | 0 | 3.864739 | 0 | 5.000785 | 5.988129 | 29.8951 | 22.03173 | [21 empty] | 17.18651 | 0.0007104874
8108 | 2022/03/01 18:03:08 | 108151.8985 | 7.0008 | 1 | 18 | 4 | 1 | 0 | 0 | 0 | 3.86435 | 0 | 5.000785 | 5.988129 | 29.8951 | 22.03173 | [21 empty] | 16.78023 | -0.1269644
8109 | 2022/03/01 18:03:09 | 108152.8978 | 8.0001 | 1 | 18 | 4 | 1 | 0 | 0 | 0 | 3.863525 | 0 | 5.000785 | 5.988129 | 29.8951 | 22.03173 |  | -0.000492684 | [19 empty] | 16.96091 | 0.05646348
8110 | 2022/03/01 18:03:10 | 108153.8978 | 9.0001 | 1 | 18 | 4 | 1 | 0 | 0 | 0 | 3.86349 | 0 | 5.000785 | 5.988129 | 29.8951 | 22.03173 | [21 empty] | 17.17752 | 0.05646348
8111 | 2022/03/01 18:03:11 | 108154.8986 | 10.0009 | 1 | 18 | 4 | 1 | 0 | 0 | 0 | 3.863206 | 0 | 5.000785 | 5.988129 | 29.8951 | 22.03173 | [21 empty] | 16.96443 | -0.06853402
8112 | 2022/03/01 18:03:12 | 108155.8979 | 11.0002 | 1 | 18 | 4 | 1 | 0 | 0 | 0 | 3.86271 | 0 | 5.000785 | 5.988129 | 29.8951 | 22.03173 |  | -0.0004164177 | [19 empty] | 16.82744 | -0.06853402
8113 | 2022/03/01 18:03:13 | 108156.8988 | 12.0011 | 1 | 18 | 4 | 1 | 0 | 0 | 0 | 3.862783 | 0 | 5.000785 | 5.988129 | 29.8951 | 22.03173 | [21 empty] | 17.08565 | 0.0681448
8114 | 2022/03/01 18:03:14 | 108157.8979 | 13.0002 | 1 | 18 | 4 | 1 | 0 | 0 | 0 | 3.862438 | 0 | 5.000785 | 5.988129 | 29.8951 | 22.03173 | [21 empty] | 17.13172 | 0.0681448
8115 | 2022/03/01 18:03:15 | 108158.8989 | 14.0012 | 1 | 18 | 4 | 1 | 0 | 0 | 0 | 3.862155 | 0 | 5.000785 | 5.988129 | 29.8951 | 22.03173 | [21 empty] | 16.98299 | -0.0320822
8116 | 2022/03/01 18:03:16 | 108159.8988 | 15.0011 | 1 | 18 | 4 | 1 | 0 | 0 | 0 | 3.862115 | 0 | 5.000785 | 5.988129 | 29.8951 | 22.03173 | [21 empty] | 16.84005 | -0.06745279
8117 | 2022/03/01 18:03:17 | 108160.8981 | 16.0004 | 1 | 18 | 4 | 1 | 0 | 0 | 0 | 3.861979 | 0 | 5.000785 | 5.988129 | 29.8951 | 22.03173 | [21 empty] | 17.03945 | 0.08509636
8118 | 2022/03/01 18:03:18 | 108161.8988 | 17.0011 | 1 | 18 | 4 | 1 | 0 | 0 | 0 | 3.861948 | 0 | 5.000785 | 5.988129 | 29.8951 | 22.03173 |  | -0.0001994099 | [19 empty] | 17.00239 | 0.03423274
8119 | 2022/03/01 18:03:19 | 108162.8979 | 18.0002 | 1 | 18 | 4 | 1 | 0 | 0 | 0 | 3.861892 | 0 | 5.000785 | 5.988129 | 29.8951 | 22.03173 | [21 empty] | 16.80932 | -0.1061481
8120 | 2022/03/01 18:03:20 | 108163.8986 | 19.0009 | 1 | 18 | 4 | 1 | 0 | 0 | 0 | 3.861637 | 0 | 5.000785 | 5.988129 | 29.8951 | 22.03173 | [21 empty] | 16.85463 | 0.01416087
8121 | 2022/03/01 18:03:21 | 108164.8981 | 20.0004 | 1 | 18 | 4 | 1 | 0 | 0 | 0 | 3.861273 | 0 | 5.000785 | 5.988129 | 29.8951 | 22.03173 | [21 empty] | 17.0915 | 0.07402122
8122 | 2022/03/01 18:03:22 | 108165.898 | 21.0003 | 1 | 18 | 4 | 1 | 0 | 0 | 0 | 3.861362 | 0 | 5.000785 | 5.988129 | 29.8951 | 22.03173 | [21 empty] | 17.04631 | -0.01412272
8123 | 2022/03/01 18:03:23 | 108166.898 | 22.0003 | 1 | 18 | 4 | 1 | 0 | 0 | 0 | 3.861044 | 0 | 5.000785 | 5.988129 | 29.8951 | 22.03173 | [21 empty] | 16.76853 | -0.08680701
8124 | 2022/03/01 18:03:24 | 108167.8979 | 23.0002 | 1 | 18 | 4 | 1 | 0 | 0 | 0 | 3.861207 | 0 | 5.000785 | 5.988129 | 29.8951 | 22.03173 | [21 empty] | 16.9105 | 0.04436612
8125 | 2022/03/01 18:03:25 | 108168.8987 | 24.001 | 1 | 18 | 4 | 1 | 0 | 0 | 0 | 3.860959 | 0 | 5.000785 | 5.988129 | 29.8951 | 22.03173 | [21 empty] | 17.11283 | 0.04436612
8126 | 2022/03/01 18:03:26 | 108169.8988 | 25.0011 | 1 | 18 | 4 | 1 | 0 | 0 | 0 | 3.860765 | 0 | 5.000785 | 5.988129 | 29.8951 | 22.03173 | [21 empty] | 16.83329 | -0.06573319
8127 | 2022/03/01 18:03:27 | 108170.8989 | 26.0012 | 1 | 18 | 4 | 1 | 0 | 0 | 0 | 3.861032 | 0 | 5.000785 | 5.988129 | 29.8951 | 22.03173 | [21 empty] | 16.71102 | -0.06573319
8128 | 2022/03/01 18:03:28 | 108171.898 | 27.0003 | 1 | 18 | 4 | 1 | 0 | 0 | 0 | 3.86103 | 0 | 5.000785 | 5.988129 | 29.8951 | 22.03173 | [21 empty] | 17.08704 | 0.05442083
8129 | 2022/03/01 18:03:29 | 108172.8979 | 28.0002 | 1 | 18 | 4 | 1 | 0 | 0 | 0 | 3.860825 | 0 | 5.000785 | 5.988129 | 29.8951 | 22.03173 |  | -9.473498e-05 | [19 empty] | 17.03096 | 0.05442083
8130 | 2022/03/01 18:03:30 | 108173.898 | 29.0003 | 1 | 18 | 4 | 1 | 0 | 0 | 0 | 3.860915 | 0 | 5.000785 | 5.988129 | 29.8951 | 22.03173 | [21 empty] | 16.79927 | -0.08992732
8131 | 2022/03/01 18:03:31 | 108174.8982 | 30.0005 | 1 | 18 | 4 | 1 | 0 | 0 | 0 | 3.861011 | 0 | 5.000785 | 5.988129 | 29.8951 | 22.03173 | [21 empty] | 16.81655 | -0.02499938
8132 | 2022/03/01 18:03:32 | 108175.8988 | 31.0011 | 1 | 18 | 4 | 1 | 0 | 0 | 0 | 3.861028 | 0 | 5.000785 | 5.988129 | 29.8951 | 22.03173 | [21 empty] | 16.93715 | 0.06808579
8133 | 2022/03/01 18:03:33 | 108176.898 | 32.0003 | 1 | 18 | 4 | 1 | 0 | 0 | 0 | 3.861195 | 0 | 5.000785 | 5.988129 | 29.8951 | 22.03173 | [21 empty] | 16.86302 | 0.01527667
8134 | 2022/03/01 18:03:34 | 108177.8988 | 33.0011 | 1 | 18 | 4 | 1 | 0 | 0 | 0 | 3.861018 | 0 | 5.000785 | 5.988129 | 29.8951 | 22.03173 | [21 empty] | 16.72739 | -0.08082509
8135 | 2022/03/01 18:03:35 | 108178.898 | 34.0003 | 1 | 18 | 4 | 1 | 0 | 0 | 0 | 3.861251 | 0 | 5.000785 | 5.988129 | 29.8951 | 22.03173 | [21 empty] | 16.76589 | 0.01202881
8136 | 2022/03/01 18:03:36 | 108179.898 | 35.0003 | 1 | 18 | 4 | 1 | 0 | 0 | 0 | 3.86114 | 0 | 5.000785 | 5.988129 | 29.8951 | 22.03173 | [21 empty] | 17.01 | 0.07628679
8137 | 2022/03/01 18:03:37 | 108180.898 | 36.0003 | 1 | 18 | 4 | 1 | 0 | 0 | 0 | 3.860931 | 0 | 5.000785 | 5.988129 | 29.8951 | 22.03173 | [21 empty] | 16.91736 | -0.02894998
8138 | 2022/03/01 18:03:38 | 108181.898 | 37.0003 | 1 | 18 | 4 | 1 | 0 | 0 | 0 | 3.861002 | 0 | 5.000785 | 5.988129 | 29.8951 | 22.03173 | [21 empty] | 16.70619 | -0.06599307
8139 | 2022/03/01 18:03:39 | 108182.8982 | 38.0005 | 1 | 18 | 4 | 1 | 0 | 0 | 0 | 3.861083 | 0 | 5.000785 | 5.988129 | 29.8951 | 22.03173 | [21 empty] | 16.85007 | 0.04496336
8140 | 2022/03/01 18:03:40 | 108183.8983 | 39.0006 | 1 | 18 | 4 | 1 | 0 | 0 | 0 | 3.860917 | 0 | 5.000785 | 5.988129 | 29.8951 | 22.03173 | [21 empty] | 16.94719 | 0.04496336
8141 | 2022/03/01 18:03:41 | 108184.8983 | 40.0006 | 1 | 18 | 4 | 1 | 0 | 0 | 0 | 3.860742 | 0 | 5.000785 | 5.988129 | 29.8951 | 22.03173 |  | 2.370693e-06 | [19 empty] | 16.7871 | -0.06545305
8142 | 2022/03/01 18:03:41 | 108184.8996 | 40.0019 | 1 | 18 | 4 | 1 | 0 | 0 | 0 | 3.860742 | 0 | 5.000785 | 5.988129 | 29.8951 | 22.03173 |  | 2.370693e-06 | 0.02594698 | 0 | 0 | [16 empty] | 16.7871 | -0.06545305
8143 | 2022/03/01 18:03:41 | 108184.9069 | 0.0017 | 1 | 19 | 4 | 1 | 0 | 0 | 0 | 3.860845 | 0 | 5.000785 | 5.988129 | 29.8951 | 22.03173 |  | 2.370693e-06 | 0.02594698 | 0 | 0 | [16 empty] | 16.78714 | -0.06535298
8144 | 2022/03/01 18:03:51 | 108194.9433 | 10.0013 | 1 | 20 | 4 | 1 | 0 | 0 | -1.500118 | 3.811204 | -5.717256 | 5.000815 | 5.99229 | 29.89522 | 22.04762 |  | -0.00109237 |  | 0.3733258 | 4.836205 | [16 empty] | 16.84675 | 0.07222176
8145 | 2022/03/01 18:04:01 | 108204.9434 | 20.0014 | 1 | 20 | 4 | 1 | 0 | 0 | -1.50012 | 3.8034 | -5.705556408 | 5.000815 | 5.996453 | 29.89522 | 22.06347 |  | -0.0008173433 |  | 0.4898597 | 2.368106 | [16 empty] | 16.54726 | -0.03802121
8146 | 2022/03/01 18:04:11 | 108214.9437 | 30.0017 | 1 | 20 | 4 | 1 | 0 | 0 | -1.500138 | 3.797928 | -5.697416 | 5.000815 | 6.000614 | 29.89522 | 22.07928 |  | -0.0004002711 |  | 0.6086791 | [17 empty] | 16.81425 | 0.005633831
8147 | 2022/03/01 18:04:21 | 108224.9436 | 40.0016 | 1 | 20 | 4 | 1 | 0 | 0 | -1.500113 | 3.794121 | -5.69161 | 5.000815 | 6.004776 | 29.89522 | 22.09507 |  | -0.000390594 |  | 0.8684361 | 1.348677 | [16 empty] | 16.42911 | -0.08373141
8148 | 2022/03/01 18:04:31 | 108234.9423 | 50.0003 | 1 | 20 | 4 | 1 | 0 | 0 | -1.500163 | 3.790689 | -5.686651 | 5.000815 | 6.008936 | 29.89522 | 22.11085 |  | -0.0002369652 |  | 1.172949 | [17 empty] | 16.76551 | 0.06053925
8149 | 2022/03/01 18:04:41 | 108244.9424 | 60.0004 | 1 | 20 | 4 | 1 | 0 | 0 | -1.500112 | 3.788083 | -5.682549 | 5.000815 | 6.013098 | 29.89522 | 22.12662 |  | -0.00032478 | [19 empty] | 16.3653 | -0.001544952
8150 | 2022/03/01 18:04:51 | 108254.9424 | 70.0004 | 1 | 20 | 4 | 1 | 0 | 0 | -1.500134 | 3.785866 | -5.679306 | 5.000815 | 6.017258 | 29.89522 | 22.14238 |  | -0.0002767572 |  | 1.566851 | 0.738685 | [16 empty] | 16.66325 | 0.07007062
8151 | 2022/03/01 18:05:01 | 108264.9424 | 80.0004 | 1 | 20 | 4 | 1 | 0 | 0 | -1.500136 | 3.783374 | -5.675576 | 5.000815 | 6.02142 | 29.89522 | 22.15813 |  | -0.0003086599 | [19 empty] | 16.40166 | -0.06976545
8152 | 2022/03/01 18:05:11 | 108274.9426 | 90.0006 | 1 | 20 | 4 | 1 | 0 | 0 | -1.500147 | 3.781588 | -5.672938 | 5.000815 | 6.025583 | 29.89522 | 22.17388 |  | -0.0002225921 | [19 empty] | 16.46035 | -0.06313145
8153 | 2022/03/01 18:05:21 | 108284.9429 | 100.0009 | 1 | 20 | 4 | 1 | 0 | 0 | -1.500076 | 3.779371 | -5.669344 | 5.000815 | 6.029744 | 29.89522 | 22.18961 |  | -0.0001289454 |  | 1.983406 | [17 empty] | 16.47128 | 0.06918669
8154 | 2022/03/01 18:05:31 | 108294.9421 | 110.0001 | 1 | 20 | 4 | 1 | 0 | 0 | -1.500152 | 3.777815 | -5.667297 | 5.000815 | 6.033905 | 29.89522 | 22.20533 |  | -0.0001648031 | [19 empty] | 16.33988 | -0.03580868
8155 | 2022/03/01 18:05:41 | 108304.9421 | 120.0001 | 1 | 20 | 4 | 1 | 0 | 0 | -1.5002 | 3.775723 | -5.66434 | 5.000815 | 6.038067 | 29.89522 | 22.22105 |  | -0.0001772387 |  | 2.102899 | 0.4850655 | [16 empty] | 16.1937 | -0.01783133
8156 | 2022/03/01 18:05:51 | 108314.9423 | 130.0003 | 1 | 20 | 4 | 1 | 0 | 0 | -1.500089 | 3.774117 | -5.661511 | 5.000815 | 6.042229 | 29.89522 | 22.23676 |  | -0.0002265799 | [19 empty] | 16.48564 | 0.08952677
8157 | 2022/03/01 18:06:01 | 108324.9423 | 140.0003 | 1 | 20 | 4 | 1 | 0 | 0 | -1.500132 | 3.77227 | -5.658903 | 5.000815 | 6.04639 | 29.89522 | 22.25246 |  | -0.0002012855 | [19 empty] | 16.26654 | -0.02336502
8158 | 2022/03/01 18:06:11 | 108334.9433 | 150.0013 | 1 | 20 | 4 | 1 | 0 | 0 | -1.500068 | 3.770635 | -5.656209 | 5.000815 | 6.050551 | 29.89522 | 22.26816 |  | -0.0001960024 |  | 2.379409 | [17 empty] | 16.16061 | -0.06456792
8159 | 2022/03/01 18:06:21 | 108344.9434 | 160.0014 | 1 | 20 | 4 | 1 | 0 | 0 | -1.50014 | 3.768605 | -5.653435 | 5.000815 | 6.054713 | 29.89522 | 22.28384 |  | -0.0001473505 | [19 empty] | 16.43913 | 0.09283721
8160 | 2022/03/01 18:06:31 | 108354.9437 | 170.0017 | 1 | 20 | 4 | 1 | 0 | 0 | -1.500099 | 3.766878 | -5.65069 | 5.000815 | 6.058874 | 29.89522 | 22.29952 |  | -0.0001288719 | [19 empty] | 16.11079 | -0.05346239
8161 | 2022/03/01 18:06:41 | 108364.9436 | 180.0016 | 1 | 20 | 4 | 1 | 0 | 0 | -1.500079 | 3.765002 | -5.6478 | 5.000815 | 6.063036 | 29.89522 | 22.3152 |  | -0.0001403925 |  | 2.301042 | 0.4304478 | [16 empty] | 16.32413 | 0.05407393
8162 | 2022/03/01 18:06:51 | 108374.9421 | 190.0001 | 1 | 20 | 4 | 1 | 0 | 0 | -1.50013 | 3.763327 | -5.64548 | 5.000815 | 6.067197 | 29.89522 | 22.33086 |  | -0.0001830077 | [19 empty] | 16.17094 | -0.07149458
8163 | 2022/03/01 18:07:01 | 108384.9422 | 200.0002 | 1 | 20 | 4 | 1 | 0 | 0 | -1.500113 | 3.761265 | -5.642323 | 5.000815 | 6.071359 | 29.89522 | 22.34652 |  | -0.0001296159 |  | 2.273228 | [17 empty] | 16.21046 | -0.006479025
8164 | 2022/03/01 18:07:11 | 108394.9423 | 210.0003 | 1 | 20 | 4 | 1 | 0 | 0 | -1.500113 | 3.759768 | -5.640077 | 5.000815 | 6.075521 | 29.89522 | 22.36217 |  | -0.000212629 | [19 empty] | 16.35755 | 0.03213286
8165 | 2022/03/01 18:07:21 | 108404.9425 | 220.0005 | 1 | 20 | 4 | 1 | 0 | 0 | -1.500092 | 3.757762 | -5.636989 | 5.000815 | 6.079682 | 29.89522 | 22.37781 |  | -0.0001659983 | [19 empty] | 16.1348 | -0.06365299
8166 | 2022/03/01 18:07:31 | 108414.9435 | 230.0015 | 1 | 20 | 4 | 1 | 0 | 0 | -1.500122 | 3.756046 | -5.634527 | 5.000815 | 6.083844 | 29.89522 | 22.39344 |  | -0.0003195502 |  | 2.298748 | 0.4454634 | [16 empty] | 16.29146 | 0.03454506
8167 | 2022/03/01 18:07:41 | 108424.9434 | 240.0014 | 1 | 20 | 4 | 1 | 0 | 0 | -1.500071 | 3.754104 | -5.631423 | 5.000815 | 6.088006 | 29.89522 | 22.40907 |  | -0.0001679378 | [19 empty] | 16.0903 | -0.03564835
8168 | 2022/03/01 18:07:51 | 108434.9438 | 250.0018 | 1 | 20 | 4 | 1 | 0 | 0 | -1.50016 | 3.752381 | -5.629172 | 5.000815 | 6.092168 | 29.89522 | 22.4247 |  | -0.0001761543 | [19 empty] | 16.08573 | 0.04248679
8169 | 2022/03/01 18:08:01 | 108444.9437 | 260.0017 | 1 | 20 | 4 | 1 | 0 | 0 | -1.500158 | 3.750823 | -5.626827 | 5.000815 | 6.096331 | 29.89522 | 22.44031 |  | -0.0001335685 |  | 2.405779 | [17 empty] | 16.19634 | 0.02319634
8170 | 2022/03/01 18:08:11 | 108454.943 | 270.001 | 1 | 20 | 4 | 1 | 0 | 0 | -1.500136 | 3.749273 | -5.624419 | 5.000815 | 6.100493 | 29.89522 | 22.45592 |  | -0.0001390131 | [19 empty] | 15.93209 | 0.0219816
8171 | 2022/03/01 18:08:21 | 108464.9431 | 280.0011 | 1 | 20 | 4 | 1 | 0 | 0 | -1.50018 | 3.747697 | -5.62222 | 5.000815 | 6.104654 | 29.89522 | 22.47152 |  | -0.0001560839 | [19 empty] | 16.1722 | 0.02491593
8172 | 2022/03/01 18:08:31 | 108474.9424 | 290.0004 | 1 | 20 | 4 | 1 | 0 | 0 | -1.500099 | 3.74613 | -5.619566 | 5.000815 | 6.108816 | 29.89522 | 22.48711 |  | -0.0001296762 |  | 2.608926 | 0.3927048 | [16 empty] | 15.89314 | -0.0476259
8173 | 2022/03/01 18:08:41 | 108484.9435 | 300.0015 | 1 | 20 | 4 | 1 | 0 | 0 | -1.500118 | 3.744756 | -5.617576 | 5.000815 | 6.112978 | 29.89522 | 22.5027 |  | -0.0001349176 | [19 empty] | 16.09427 | 0.07123649
8174 | 2022/03/01 18:08:51 | 108494.9436 | 310.0016 | 1 | 20 | 4 | 1 | 0 | 0 | -1.500083 | 3.743093 | -5.61495 | 5.000815 | 6.11714 | 29.89522 | 22.51828 |  | -0.0002375575 | [19 empty] | 16.09311 | 0.0116384
8175 | 2022/03/01 18:09:01 | 108504.9435 | 320.0015 | 1 | 20 | 4 | 1 | 0 | 0 | -1.500093 | 3.741665 | -5.612845 | 5.000815 | 6.121303 | 29.89522 | 22.53386 |  | -0.0001793121 | [19 empty] | 15.92395 | 0.008471608
8176 | 2022/03/01 18:09:11 | 108514.9421 | 330.0001 | 1 | 20 | 4 | 1 | 0 | 0 | -1.500106 | 3.740192 | -5.610684 | 5.000815 | 6.125467 | 29.89522 | 22.54944 |  | -9.715789e-05 |  | 2.81211 | [17 empty] | 16.19675 | 0.08127928
8177 | 2022/03/01 18:09:21 | 108524.9423 | 340.0003 | 1 | 20 | 4 | 1 | 0 | 0 | -1.500089 | 3.738833 | -5.608582 | 5.000815 | 6.129632 | 29.89522 | 22.56502 |  | -0.000222833 | [19 empty] | 16.14741 | 0.01950562
8178 | 2022/03/01 18:09:31 | 108534.9423 | 350.0003 | 1 | 20 | 4 | 1 | 0 | 0 | -1.500038 | 3.737209 | -5.605956 | 5.000815 | 6.133798 | 29.89522 | 22.58059 |  | -0.0001881187 | [19 empty] | 15.9294 | -0.06613612
8179 | 2022/03/01 18:09:41 | 108544.9434 | 360.0014 | 1 | 20 | 4 | 1 | 0 | 0 | -1.500095 | 3.735875 | -5.604167 | 5.000815 | 6.137963 | 29.89522 | 22.59615 |  | -0.0001313801 |  | 2.76884 | 0.3597315 | [16 empty] | 15.85411 | -0.07778704
8180 | 2022/03/01 18:09:51 | 108554.9425 | 370.0005 | 1 | 20 | 4 | 1 | 0 | 0 | -1.500095 | 3.734147 | -5.601575 | 5.000815 | 6.142128 | 29.89522 | 22.61171 |  | -0.0001358199 | [19 empty] | 15.80917 | -0.0237745
8181 | 2022/03/01 18:10:01 | 108564.9436 | 380.0016 | 1 | 20 | 4 | 1 | 0 | 0 | -1.50012 | 3.732789 | -5.599631 | 5.000815 | 6.146294 | 29.89522 | 22.62726 |  | -0.0001134811 | [19 empty] | 15.84276 | 0.00197947
8182 | 2022/03/01 18:10:11 | 108574.9428 | 390.0008 | 1 | 20 | 4 | 1 | 0 | 0 | -1.500123 | 3.731291 | -5.597395 | 5.000815 | 6.150459 | 29.89522 | 22.64281 |  | -0.0001696795 |  | 2.655476 | [17 empty] | 15.89314 | 0.002174973
8183 | 2022/03/01 18:10:21 | 108584.9436 | 400.0016 | 1 | 20 | 4 | 1 | 0 | 0 | -1.500131 | 3.729881 | -5.59531 | 5.000815 | 6.154624 | 29.89522 | 22.65834 |  | -0.0001482373 | [19 empty] | 15.92534 | -0.01514673
8184 | 2022/03/01 18:10:31 | 108594.9429 | 410.0009 | 1 | 20 | 4 | 1 | 0 | 0 | -1.500127 | 3.728498 | -5.593221 | 5.000815 | 6.158789 | 29.89522 | 22.67388 |  | -0.0002222557 | [19 empty] | 15.81098 | -0.005527139
8185 | 2022/03/01 18:10:41 | 108604.943 | 420.001 | 1 | 20 | 4 | 1 | 0 | 0 | -1.500095 | 3.726887 | -5.590685 | 5.000815 | 6.162954 | 29.89522 | 22.6894 |  | -0.0001694745 | [19 empty] | 15.86186 | -0.0458461
8186 | 2022/03/01 18:10:51 | 108614.9433 | 430.0013 | 1 | 20 | 4 | 1 | 0 | 0 | -1.500111 | 3.725581 | -5.588785 | 5.000815 | 6.16712 | 29.89522 | 22.70493 |  | -0.0001887815 |  | 2.964808 | 0.3551348 | [16 empty] | 15.82636 | -0.0270313
8187 | 2022/03/01 18:11:01 | 108624.9425 | 440.0005 | 1 | 20 | 4 | 1 | 0 | 0 | -1.500104 | 3.723808 | -5.586099 | 5.000815 | 6.171285 | 29.89522 | 22.72044 |  | -0.0001596171 | [19 empty] | 15.84276 | -0.04576623
8188 | 2022/03/01 18:11:11 | 108634.9434 | 450.0014 | 1 | 20 | 4 | 1 | 0 | 0 | -1.500136 | 3.7225 | -5.58425626 | 5.000815 | 6.175451 | 29.89522 | 22.73595 |  | -0.0001526602 | [19 empty] | 15.75931 | -0.08741677
8189 | 2022/03/01 18:11:21 | 108644.9436 | 460.0016 | 1 | 20 | 4 | 1 | 0 | 0 | -1.500118 | 3.720659 | -5.581428 | 5.000815 | 6.179617 | 29.89522 | 22.75145 |  | -0.0001858934 |  | 2.869304 | [17 empty] | 15.88044 | -0.04946232
8190 | 2022/03/01 18:11:31 | 108654.9428 | 470.0008 | 1 | 20 | 4 | 1 | 0 | 0 | -1.50012 | 3.719363 | -5.579491 | 5.000815 | 6.183782 | 29.89522 | 22.76694 |  | -0.0001499778 | [19 empty] | 15.9864 | 0.033952
8191 | 2022/03/01 18:11:41 | 108664.9437 | 480.0017 | 1 | 20 | 4 | 1 | 0 | 0 | -1.500096 | 3.71756 | -5.576697 | 5.000815 | 6.187947 | 29.89522 | 22.78243 |  | -0.0001550186 | [19 empty] | 15.99596 | 0.08985817
8192 | 2022/03/01 18:11:42 | 108665.4828 | 480.5408 | 1 | 20 | 4 | 1 | 0 | 0 | -1.50012 | 3.717922 | -5.577329 | 5.000815 | 6.188171 | 29.89522 | 22.78327 |  | -0.0001550186 | 0.02594698 | 2.869304 | 0.3551348 | [16 empty] | 16.10827 | 0.03509641
8193 | 2022/03/01 18:12:42 | 108725.5226 | 60 | 1 | 21 | 4 | 1 | 0 | 0 | 0 | 3.780635 | 0 | 5.000815 | 6.188174 | 29.89522 | 22.78328 |  | 0.0001231975 | [19 empty] | 15.80154 | -0.03694355
8194 | 2022/03/01 18:13:42 | 108785.5236 | 120.001 | 1 | 21 | 4 | 1 | 0 | 0 | 0 | 3.785413 | 0 | 5.000815 | 6.188174 | 29.89522 | 22.78328 |  | 5.326156e-05 | [19 empty] | 15.75601 | 0.01542807
8195 | 2022/03/01 18:14:42 | 108845.5235 | 180.0009 | 1 | 21 | 4 | 1 | 0 | 0 | 0 | 3.787624 | 0 | 5.000815 | 6.188174 | 29.89522 | 22.78328 |  | 2.402342e-05 |  | 0 | [17 empty] | 15.72242 | -0.0425154
8196 | 2022/03/01 18:15:42 | 108905.523 | 240.0004 | 1 | 21 | 4 | 1 | 0 | 0 | 0 | 3.788913 | 0 | 5.000815 | 6.188174 | 29.89522 | 22.78328 |  | 3.678555e-05 | [19 empty] | 15.62481 | -0.07382572
8197 | 2022/03/01 18:16:42 | 108965.5238 | 300.0012 | 1 | 21 | 4 | 1 | 0 | 0 | 0 | 3.789784 | 0 | 5.000815 | 6.188174 | 29.89522 | 22.78328 |  | 1.572612e-05 |  | 0 | [17 empty] | 15.63804 | -0.03186345
8198 | 2022/03/01 18:17:42 | 109025.5234 | 360.0008 | 1 | 21 | 4 | 1 | 0 | 0 | 0 | 3.790182 | 0 | 5.000815 | 6.188174 | 29.89522 | 22.78328 |  | 2.299457e-05 | [19 empty] | 15.84425 | 0.04347861
8199 | 2022/03/01 18:18:42 | 109085.5233 | 420.0007 | 1 | 21 | 4 | 1 | 0 | 0 | 0 | 3.791046 | 0 | 5.000815 | 6.188174 | 29.89522 | 22.78328 |  | -1.003668e-05 |  | 0 | [17 empty] | 15.66746 | 0.03317356
8200 | 2022/03/01 18:19:42 | 109145.5232 | 480.0006 | 1 | 21 | 4 | 1 | 0 | 0 | 0 | 3.791687 | 0 | 5.000815 | 6.188174 | 29.89522 | 22.78328 |  | -3.157051e-05 | [19 empty] | 15.75632 | -0.05255938
8201 | 2022/03/01 18:20:42 | 109205.523 | 540.0004 | 1 | 21 | 4 | 1 | 0 | 0 | 0 | 3.792087 | 0 | 5.000815 | 6.188174 | 29.89522 | 22.78328 |  | -1.552726e-05 |  | 0 | [17 empty] | 15.50137 | -0.1157838
8202 | 2022/03/01 18:21:42 | 109265.5229 | 600.0003 | 1 | 21 | 4 | 1 | 0 | 0 | 0 | 3.792431 | 0 | 5.000815 | 6.188174 | 29.89522 | 22.78328 |  | 2.718439e-05 | [19 empty] | 15.7938 | 0.08700371
8203 | 2022/03/01 18:22:42 | 109325.5237 | 660.0011 | 1 | 21 | 4 | 1 | 0 | 0 | 0 | 3.792681 | 0 | 5.000815 | 6.188174 | 29.89522 | 22.78328 |  | 6.428315e-05 |  | 0 | [17 empty] | 15.60695 | -0.002267957
8204 | 2022/03/01 18:23:42 | 109385.5234 | 720.0008 | 1 | 21 | 4 | 1 | 0 | 0 | 0 | 3.793002 | 0 | 5.000815 | 6.188174 | 29.89522 | 22.78328 |  | 9.838537e-06 | [19 empty] | 15.6814 | -0.02068162
8205 | 2022/03/01 18:24:42 | 109445.5227 | 780.0001 | 1 | 21 | 4 | 1 | 0 | 0 | 0 | 3.793353 | 0 | 5.000815 | 6.188174 | 29.89522 | 22.78328 |  | -8.296943e-07 |  | 0 | [17 empty] | 15.52035 | -0.08104324
8206 | 2022/03/01 18:25:42 | 109505.5233 | 840.0007 | 1 | 21 | 4 | 1 | 0 | 0 | 0 | 3.793595 | 0 | 5.000815 | 6.188174 | 29.89522 | 22.78328 |  | -3.951252e-06 | [19 empty] | 15.7444 | 0.08191109
8207 | 2022/03/01 18:26:42 | 109565.524 | 900.0014 | 1 | 21 | 4 | 1 | 0 | 0 | 0 | 3.794107 | 0 | 5.000815 | 6.188174 | 29.89522 | 22.78328 |  | 1.38689e-05 |  | 0 | [17 empty] | 15.84237 | 0.08944571
8208 | 2022/03/01 18:27:42 | 109625.5229 | 960.0003 | 1 | 21 | 4 | 1 | 0 | 0 | 0 | 3.794162 | 0 | 5.000815 | 6.188174 | 29.89522 | 22.78328 |  | 1.643694e-05 | [19 empty] | 15.54981 | -0.06532311
8209 | 2022/03/01 18:28:42 | 109685.5228 | 1020.0002 | 1 | 21 | 4 | 1 | 0 | 0 | 0 | 3.794296 | 0 | 5.000815 | 6.188174 | 29.89522 | 22.78328 |  | 1.825479e-05 |  | 0 | [17 empty] | 15.44134 | -0.09554803
8210 | 2022/03/01 18:29:42 | 109745.5227 | 1080.0001 | 1 | 21 | 4 | 1 | 0 | 0 | 0 | 3.794572 | 0 | 5.000815 | 6.188174 | 29.89522 | 22.78328 |  | 3.287578e-05 | [19 empty] | 15.40185 | -0.08832574
8211 | 2022/03/01 18:30:42 | 109805.5226 | 1140 | 1 | 21 | 4 | 1 | 0 | 0 | 0 | 3.794663 | 0 | 5.000815 | 6.188174 | 29.89522 | 22.78328 |  | -4.346558e-07 |  | 0 | [17 empty] | 15.52902 | -0.04078925
8212 | 2022/03/01 18:31:42 | 109865.5233 | 1200.0007 | 1 | 21 | 4 | 1 | 0 | 0 | 0 | 3.795084 | 0 | 5.000815 | 6.188174 | 29.89522 | 22.78328 |  | -1.936114e-05 | [19 empty] | 15.58202 | -0.03258705
8213 | 2022/03/01 18:32:42 | 109925.523 | 1260.0004 | 1 | 21 | 4 | 1 | 0 | 0 | 0 | 3.795291 | 0 | 5.000815 | 6.188174 | 29.89522 | 22.78328 |  | -3.089854e-05 |  | 0 | [17 empty] | 15.55437 | -0.05838931
8214 | 2022/03/01 18:33:42 | 109985.5229 | 1320.0003 | 1 | 21 | 4 | 1 | 0 | 0 | 0 | 3.795321 | 0 | 5.000815 | 6.188174 | 29.89522 | 22.78328 |  | 2.030927e-05 | [19 empty] | 15.48228 | 0.009098053
8215 | 2022/03/01 18:34:42 | 110045.5238 | 1380.0012 | 1 | 21 | 4 | 1 | 0 | 0 | 0 | 3.795403 | 0 | 5.000815 | 6.188174 | 29.89522 | 22.78328 |  | -1.303838e-06 |  | 0 | [17 empty] | 15.71082 | 0.07993698
8216 | 2022/03/01 18:35:42 | 110105.5228 | 1440.0002 | 1 | 21 | 4 | 1 | 0 | 0 | 0 | 3.795615 | 0 | 5.000815 | 6.188174 | 29.89522 | 22.78328 |  | 1.406623e-05 | [19 empty] | 15.80782 | 0.06082296
8217 | 2022/03/01 18:36:42 | 110165.5226 | 1500 | 1 | 21 | 4 | 1 | 0 | 0 | 0 | 3.795966 | 0 | 5.000815 | 6.188174 | 29.89522 | 22.78328 |  | 4.429538e-05 |  | 0 | [17 empty] | 15.48489 | -0.06632686
8218 | 2022/03/01 18:37:42 | 110225.5232 | 1560.0006 | 1 | 21 | 4 | 1 | 0 | 0 | 0 | 3.795999 | 0 | 5.000815 | 6.188174 | 29.89522 | 22.78328 |  | -1.880796e-05 | [19 empty] | 15.52255 | -0.05706549
8219 | 2022/03/01 18:38:42 | 110285.5232 | 1620.0006 | 1 | 21 | 4 | 1 | 0 | 0 | 0 | 3.796237 | 0 | 5.000815 | 6.188174 | 29.89522 | 22.78328 |  | -2.307665e-05 |  | 0 | [17 empty] | 15.68263 | 0.01914263
8220 | 2022/03/01 18:39:42 | 110345.5229 | 1680.0003 | 1 | 21 | 4 | 1 | 0 | 0 | 0 | 3.796177 | 0 | 5.000815 | 6.188174 | 29.89522 | 22.78328 |  | -1.248513e-05 | [19 empty] | 15.56971 | 0.03854632
8221 | 2022/03/01 18:40:42 | 110405.5228 | 1740.0002 | 1 | 21 | 4 | 1 | 0 | 0 | 0 | 3.79649 | 0 | 5.000815 | 6.188174 | 29.89522 | 22.78328 |  | 1.303838e-06 |  | 0 | [17 empty] | 15.73219 | 0.07587016
8222 | 2022/03/01 18:41:42 | 110465.5235 | 1800.0009 | 1 | 21 | 4 | 1 | 0 | 0 | 0 | 3.796343 | 0 | 5.000815 | 6.188174 | 29.89522 | 22.78328 |  | 1.082634e-05 | [19 empty] | 15.50626 | -0.03684998
8223 | 2022/03/01 18:41:42 | 110465.5251 | 1800.0025 | 1 | 21 | 4 | 1 | 0 | 0 | 0 | 3.796343 | 0 | 5.000815 | 6.188174 | 29.89522 | 22.78328 |  | 1.082634e-05 | 0.02594698 | 0 | 0 | [16 empty] | 15.50626 | -0.03684998
8224 | 2022/03/01 18:41:42 | 110465.5314 | 0.0016 | 1 | 22 | 4 | 1 | 0 | 0 | 0 | 3.796361 | 0 | 5.000815 | 6.188174 | 29.89522 | 22.78328 |  | 1.082634e-05 | 0.02594698 | 0 | 0 | [16 empty] | 15.50625 | -0.03685151
8225 | 2022/03/01 18:41:42 | 110465.5387 | 0.0015 | 1 | 23 | 5 | 1 | 0 | 0 | 0 | 3.796055 | 0 | 5.000815 | 6.188174 | 29.89522 | 22.78328 |  | 1.082634e-05 | 0.02594698 | 0 | 0 | [16 empty] | 15.50625 | -0.03685327
8226 | 2022/03/01 18:47:26 | 110809.1816 | 60.0006 | 1 | 14 | 5 | 1 | 0 | 0 | 0 | 3.797082 | 0 | 5.000815 | 6.188174 | 29.89522 | 22.78328 |  | 2.3312e-05 | [19 empty] | 15.21634 | -0.120104
8227 | 2022/03/01 18:48:26 | 110869.1821 | 120.0011 | 1 | 14 | 5 | 1 | 0 | 0 | 0 | 3.797046 | 0 | 5.000815 | 6.188174 | 29.89522 | 22.78328 |  | 3.145171e-05 | [19 empty] | 15.50144 | 0.06765068
8228 | 2022/03/01 18:49:26 | 110929.1815 | 180.0005 | 1 | 14 | 5 | 1 | 0 | 0 | 0 | 3.79757 | 0 | 5.000815 | 6.188174 | 29.89522 | 22.78328 |  | 8.415958e-06 |  | 0 | 0 | [16 empty] | 15.45693 | 0.03448308
8229 | 2022/03/01 18:50:26 | 110989.1821 | 240.0011 | 1 | 14 | 5 | 1 | 0 | 0 | 0 | 3.797449 | 0 | 5.000815 | 6.188174 | 29.89522 | 22.78328 |  | -1.805827e-05 | [19 empty] | 15.45024 | 0.04838526
8230 | 2022/03/01 18:51:26 | 111049.1821 | 300.0011 | 1 | 14 | 5 | 1 | 0 | 0 | 0 | 3.797243 | 0 | 5.000815 | 6.188174 | 29.89522 | 22.78328 |  | -9.799106e-06 |  | 0 | 0 | [16 empty] | 15.14388 | -0.05176783
8231 | 2022/03/01 18:51:26 | 111049.1835 | 300.0025 | 1 | 14 | 5 | 1 | 0 | 0 | 0 | 3.797283 | 0 | 5.000815 | 6.188174 | 29.89522 | 22.78328 |  | -9.799106e-06 | 0.02594698 | 0 | 0 | [16 empty] | 15.14388 | -0.05176783
8232 | 2022/03/01 18:51:26 | 111049.471 | 0.2506 | 1 | 15 | 5 | 1 | 0 | 0 | -3.503328 | 3.36165 | -11.77696 | 4.999631 | 6.188188 | 29.89117 | 22.78333 |  | -0.1197496 |  | 0.01125065 | 88.88372 | [16 empty] | 15.20606 | -0.04368067
8233 | 2022/03/01 18:51:26 | 111049.7204 | 0.5 | 1 | 15 | 5 | 1 | 0 | 0 | -6.464291 | 3.349599 | -21.65278 | 4.998353 | 6.188188 | 29.88689 | 22.78333 | [21 empty] | 15.20606 | -0.04368067
8234 | 2022/03/01 18:51:26 | 111049.9717 | 0.7513 | 1 | 15 | 5 | 1 | 0 | 0 | -8.887536 | 3.340296 | -29.687 | 4.997065 | 6.188188 | 29.88258 | 22.78333 | [21 empty] | 15.20606 | -0.04368067
8235 | 2022/03/01 18:51:27 | 111050.2206 | 1.0002 | 1 | 15 | 5 | 1 | 0 | 0 | -10.82178 | 3.332823 | -36.06708 | 4.99579 | 6.188188 | 29.87832 | 22.78333 |  | -0.02990843 |  | 0.1678204 | 6.332441 | [16 empty] | 15.38033 | 0.05446196
8236 | 2022/03/01 18:51:27 | 111050.4717 | 1.2513 | 1 | 15 | 5 | 1 | 0 | 0 | -12.36548 | 3.325942 | -41.12687 | 4.994502 | 6.188188 | 29.87404 | 22.78333 | [21 empty] | 15.38033 | 0.05446196
8237 | 2022/03/01 18:51:27 | 111050.7212 | 1.5008 | 1 | 15 | 5 | 1 | 0 | 0 | -13.57302 | 3.320032 | -45.06286 | 4.993223 | 6.188188 | 29.86979 | 22.78333 | [21 empty] | 15.55096 | 0.05446196
8238 | 2022/03/01 18:51:27 | 111050.9709 | 1.7505 | 1 | 15 | 5 | 1 | 0 | 0 | -14.5612 | 3.314071 | -48.25685 | 4.991945 | 6.188188 | 29.86555 | 22.78333 | [21 empty] | 15.55096 | 0.05446196
8239 | 2022/03/01 18:51:28 | 111051.2206 | 2.0002 | 1 | 15 | 5 | 1 | 0 | 0 | -15.3342 | 3.309187 | -50.74374 | 4.990665 | 6.188188 | 29.86131 | 22.78333 |  | -0.01905542 |  | 0.2546427 | 4.447717 | [16 empty] | 15.55096 | 0.05446196
8240 | 2022/03/01 18:51:28 | 111051.4718 | 2.2514 | 1 | 15 | 5 | 1 | 0 | 0 | -15.96673 | 3.303883 | -52.75221 | 4.989378 | 6.188188 | 29.85705 | 22.78333 | [21 empty] | 15.37488 | -0.001704693
8241 | 2022/03/01 18:51:28 | 111051.7206 | 2.5002 | 1 | 15 | 5 | 1 | 0 | 0 | -16.47146 | 3.299311 | -54.34447 | 4.988102 | 6.188188 | 29.85284 | 22.78333 | [21 empty] | 15.37488 | -0.001704693
8242 | 2022/03/01 18:51:28 | 111051.9709 | 2.7505 | 1 | 15 | 5 | 1 | 0 | 0 | -16.86626 | 3.295024 | -55.57473 | 4.98682 | 6.188188 | 29.84861 | 22.78333 | [21 empty] | 15.37488 | -0.001704693
8243 | 2022/03/01 18:51:29 | 111052.2204 | 3 | 1 | 15 | 5 | 1 | 0 | 0 | -17.18929 | 3.290795 | -56.56643 | 4.985543 | 6.188188 | 29.84441 | 22.78333 |  | -0.01795052 |  | 0.3042497 | 3.582768 | [16 empty] | 15.23281 | -0.04439831
8244 | 2022/03/01 18:51:29 | 111052.4716 | 3.2512 | 1 | 15 | 5 | 1 | 0 | 0 | -17.44706 | 3.286427 | -57.33849 | 4.984259 | 6.188188 | 29.84019 | 22.78333 | [21 empty] | 15.23281 | -0.04439831
8245 | 2022/03/01 18:51:29 | 111052.7212 | 3.5008 | 1 | 15 | 5 | 1 | 0 | 0 | -17.64862 | 3.282805 | -57.93698 | 4.982979 | 6.188188 | 29.83598 | 22.78333 | [21 empty] | 15.23281 | -0.04439831
8246 | 2022/03/01 18:51:29 | 111052.971 | 3.7506 | 1 | 15 | 5 | 1 | 0 | 0 | -17.81359 | 3.279092 | -58.4124 | 4.981699 | 6.188188 | 29.83178 | 22.78333 | [21 empty] | 15.29409 | -0.04439831
8247 | 2022/03/01 18:51:30 | 111053.2206 | 4.0002 | 1 | 15 | 5 | 1 | 0 | 0 | -17.94268 | 3.275089 | -58.76387 | 4.980422 | 6.188188 | 29.8276 | 22.78333 |  | -0.01583765 |  | 0.3363757 | 3.150681 | [16 empty] | 15.29409 | -0.04439831
8248 | 2022/03/01 18:51:30 | 111053.4711 | 4.2507 | 1 | 15 | 5 | 1 | 0 | 0 | -18.04837 | 3.271816 | -59.05095 | 4.979139 | 6.188188 | 29.8234 | 22.78333 | [21 empty] | 15.29409 | -0.04439831
8249 | 2022/03/01 18:51:30 | 111053.7213 | 4.5009 | 1 | 15 | 5 | 1 | 0 | 0 | -18.13266 | 3.268308 | -59.26312 | 4.977855 | 6.188188 | 29.8192 | 22.78333 | [21 empty] | 15.54591 | 0.097844
8250 | 2022/03/01 18:51:30 | 111053.9711 | 4.7507 | 1 | 15 | 5 | 1 | 0 | 0 | -18.1986 | 3.265147 | -59.4211 | 4.976576 | 6.188188 | 29.81502 | 22.78333 | [21 empty] | 15.54591 | 0.097844
8251 | 2022/03/01 18:51:31 | 111054.2205 | 5.0001 | 1 | 15 | 5 | 1 | 0 | 0 | -18.2525 | 3.261616 | -59.53264604 | 4.975298 | 6.188188 | 29.81085 | 22.78333 |  | -0.01431135 |  | 0.3929247 | 2.679173 | [16 empty] | 15.54591 | 0.097844
8252 | 2022/03/01 18:51:31 | 111054.4718 | 5.2514 | 1 | 15 | 5 | 1 | 0 | 0 | -18.29558 | 3.258506 | -59.61626 | 4.974011 | 6.188188 | 29.80665 | 22.78333 | [21 empty] | 15.73145 | 0.05798221
8253 | 2022/03/01 18:51:31 | 111054.7213 | 5.5009 | 1 | 15 | 5 | 1 | 0 | 0 | -18.32925 | 3.255465 | -59.67023 | 4.972732 | 6.188188 | 29.80249 | 22.78333 | [21 empty] | 15.73145 | 0.05798221
8254 | 2022/03/01 18:51:31 | 111054.9709 | 5.7505 | 1 | 15 | 5 | 1 | 0 | 0 | -18.35678 | 3.252676 | -59.70866 | 4.971454 | 6.188188 | 29.79833 | 22.78333 | [21 empty] | 15.73145 | 0.05798221
8255 | 2022/03/01 18:51:32 | 111055.2213 | 6.0009 | 1 | 15 | 5 | 1 | 0 | 0 | -18.37876 | 3.249512 | -59.722 | 4.97017 | 6.188188 | 29.79416 | 22.78333 |  | -0.01373505 |  | 0.4003225 | 2.421235 | [16 empty] | 15.65345 | 0.05798221
8256 | 2022/03/01 18:51:32 | 111055.4717 | 6.2513 | 1 | 15 | 5 | 1 | 0 | 0 | -18.39597 | 3.24693 | -59.73043 | 4.968887 | 6.188188 | 29.78999 | 22.78333 | [21 empty] | 15.65345 | 0.05798221
8257 | 2022/03/01 18:51:32 | 111055.7204 | 6.5 | 1 | 15 | 5 | 1 | 0 | 0 | -18.41013 | 3.243371 | -59.71088 | 4.967616 | 6.188188 | 29.78586 | 22.78333 | [21 empty] | 15.54052 | 0.05798221
8258 | 2022/03/01 18:51:32 | 111055.9718 | 6.7514 | 1 | 15 | 5 | 1 | 0 | 0 | -18.42145 | 3.241184 | -59.70731 | 4.966325 | 6.188188 | 29.78168 | 22.78333 | [21 empty] | 15.54052 | -0.05966425
8259 | 2022/03/01 18:51:33 | 111056.2207 | 7.0003 | 1 | 15 | 5 | 1 | 0 | 0 | -18.43029 | 3.238343 | -59.6836 | 4.965049 | 6.188188 | 29.77754 | 22.78333 |  | -0.01135594 |  | 0.4240579 | 2.381346 | [16 empty] | 15.54052 | -0.05966425
8260 | 2022/03/01 18:51:33 | 111056.4711 | 7.2507 | 1 | 15 | 5 | 1 | 0 | 0 | -18.43742 | 3.23551 | -59.65446 | 4.963767 | 6.188188 | 29.77339 | 22.78333 | [21 empty] | 15.70653 | 0.05187809
8261 | 2022/03/01 18:51:33 | 111056.7204 | 7.5 | 1 | 15 | 5 | 1 | 0 | 0 | -18.44296 | 3.232882 | -59.62391 | 4.962492 | 6.188188 | 29.76927 | 22.78333 | [21 empty] | 15.70653 | 0.05187809
8262 | 2022/03/01 18:51:33 | 111056.971 | 7.7506 | 1 | 15 | 5 | 1 | 0 | 0 | -18.4475 | 3.230265 | -59.59031 | 4.961207 | 6.188188 | 29.76512 | 22.78333 | [21 empty] | 15.70653 | 0.05187809
8263 | 2022/03/01 18:51:34 | 111057.2213 | 8.0009 | 1 | 15 | 5 | 1 | 0 | 0 | -18.45115 | 3.22748 | -59.55072 | 4.959925 | 6.188188 | 29.76098 | 22.78333 |  | -0.01019429 |  | 0.4921994 | 2.135603 | [16 empty] | 15.91546 | 0.05187809
8264 | 2022/03/01 18:51:34 | 111057.471 | 8.2506 | 1 | 15 | 5 | 1 | 0 | 0 | -18.45398 | 3.22495 | -59.51316 | 4.958644 | 6.188188 | 29.75685 | 22.78333 | [21 empty] | 15.91546 | 0.05187809
8265 | 2022/03/01 18:51:34 | 111057.7206 | 8.5002 | 1 | 15 | 5 | 1 | 0 | 0 | -18.45629 | 3.222522 | -59.4758 | 4.957366 | 6.188188 | 29.75273 | 22.78333 | [21 empty] | 15.91546 | 0.05187809
8266 | 2022/03/01 18:51:34 | 111057.9719 | 8.7515 | 1 | 15 | 5 | 1 | 0 | 0 | -18.45812 | 3.219884 | -59.43301 | 4.956079 | 6.188188 | 29.74858 | 22.78333 | [21 empty] | 16.04091 | 0.1044941
8267 | 2022/03/01 18:51:35 | 111058.2208 | 9.0004 | 1 | 15 | 5 | 1 | 0 | 0 | -18.45957 | 3.217636 | -59.39618 | 4.954803 | 6.188188 | 29.74447 | 22.78333 |  | -0.009624934 |  | 0.517106 | 2.019619 | [16 empty] | 16.04091 | 0.1044941
8268 | 2022/03/01 18:51:35 | 111058.4711 | 9.2507 | 1 | 15 | 5 | 1 | 0 | 0 | -18.46075 | 3.215293 | -59.35672 | 4.953521 | 6.188188 | 29.74035 | 22.78333 | [21 empty] | 16.04091 | 0.1044941
8269 | 2022/03/01 18:51:35 | 111058.7213 | 9.5009 | 1 | 15 | 5 | 1 | 0 | 0 | -18.4617 | 3.212506 | -59.30832 | 4.95224 | 6.188188 | 29.73623 | 22.78333 | [21 empty] | 16.00746 | -0.01045585
8270 | 2022/03/01 18:51:35 | 111058.9709 | 9.7505 | 1 | 15 | 5 | 1 | 0 | 0 | -18.4625 | 3.21043 | -59.27256 | 4.950964 | 6.188188 | 29.73213 | 22.78333 | [21 empty] | 16.00746 | -0.01045585
8271 | 2022/03/01 18:51:36 | 111059.2205 | 10.0001 | 1 | 15 | 5 | 1 | 0 | 0 | -18.46317 | 3.207943 | -59.2288 | 4.949681 | 6.188188 | 29.72802 | 22.78333 |  | -0.008482292 |  | 0.5383958 | 1.899738 | [16 empty] | 16.00746 | -0.01045585
8272 | 2022/03/01 18:51:36 | 111059.222 | 10.0016 | 1 | 15 | 5 | 1 | 0 | 0 | -18.46317 | 3.207943 | -59.2288 | 4.949673 | 6.188188 | 29.72799 | 22.78333 |  | -0.008482292 | 0.02594698 | 0.5383958 | 1.899738 | [16 empty] | 16.00746 | -0.01045585
8273 | 2022/03/01 18:51:37 | 111060.2597 | 1.0002 | 1 | 16 | 5 | 1 | 0 | 0 | 0 | 3.661505 | 0 | 4.949652 | 6.188188 | 29.72792 | 22.78333 |  | 0.02214884 | [19 empty] | 16.03784 | 0.00949502
8274 | 2022/03/01 18:51:38 | 111061.2597 | 2.0002 | 1 | 16 | 5 | 1 | 0 | 0 | 0 | 3.677009 | 0 | 4.949652 | 6.188188 | 29.72792 | 22.78333 |  | 0.01384199 | [19 empty] | 16.29826 | 0.0813818
8275 | 2022/03/01 18:51:39 | 111062.2598 | 3.0003 | 1 | 16 | 5 | 1 | 0 | 0 | 0 | 3.687316 | 0 | 4.949652 | 6.188188 | 29.72792 | 22.78333 |  | 0.009743535 | [19 empty] | 16.36029 | 0.01938343
8276 | 2022/03/01 18:51:40 | 111063.2597 | 4.0002 | 1 | 16 | 5 | 1 | 0 | 0 | 0 | 3.695137 | 0 | 4.949652 | 6.188188 | 29.72792 | 22.78333 |  | 0.006918212 | [19 empty] | 16.24804 | -0.03507793
8277 | 2022/03/01 18:51:41 | 111064.2597 | 5.0002 | 1 | 16 | 5 | 1 | 0 | 0 | 0 | 3.701405 | 0 | 4.949652 | 6.188188 | 29.72792 | 22.78333 |  | 0.006519056 | [19 empty] | 16.29381 | -0.03507793
8278 | 2022/03/01 18:51:42 | 111065.2598 | 6.0003 | 1 | 16 | 5 | 1 | 0 | 0 | 0 | 3.706575 | 0 | 4.949652 | 6.188188 | 29.72792 | 22.78333 |  | 0.005600833 | [19 empty] | 16.63551 | 0.03958464
8279 | 2022/03/01 18:51:43 | 111066.2597 | 7.0002 | 1 | 16 | 5 | 1 | 0 | 0 | 0 | 3.710917 | 0 | 4.949652 | 6.188188 | 29.72792 | 22.78333 |  | 0.004526547 | [19 empty] | 16.56627 | 0.03958464
8280 | 2022/03/01 18:51:44 | 111067.2597 | 8.0002 | 1 | 16 | 5 | 1 | 0 | 0 | 0 | 3.71493 | 0 | 4.949652 | 6.188188 | 29.72792 | 22.78333 |  | 0.00339069 | [19 empty] | 16.39018 | -0.009762049
8281 | 2022/03/01 18:51:45 | 111068.2598 | 9.0003 | 1 | 16 | 5 | 1 | 0 | 0 | 0 | 3.718244 | 0 | 4.949652 | 6.188188 | 29.72792 | 22.78333 |  | 0.003066879 | [19 empty] | 16.66737 | -0.009762049
8282 | 2022/03/01 18:51:46 | 111069.2597 | 10.0002 | 1 | 16 | 5 | 1 | 0 | 0 | 0 | 3.721369 | 0 | 4.949652 | 6.188188 | 29.72792 | 22.78333 |  | 0.003533823 | [19 empty] | 16.77761 | 0.1210713
8283 | 2022/03/01 18:51:47 | 111070.2599 | 11.0004 | 1 | 16 | 5 | 1 | 0 | 0 | 0 | 3.724109 | 0 | 4.949652 | 6.188188 | 29.72792 | 22.78333 |  | 0.002721888 | [19 empty] | 16.54088 | -0.02375841
8284 | 2022/03/01 18:51:48 | 111071.2598 | 12.0003 | 1 | 16 | 5 | 1 | 0 | 0 | 0 | 3.726542 | 0 | 4.949652 | 6.188188 | 29.72792 | 22.78333 | [21 empty] | 16.48255 | -0.06844878
8285 | 2022/03/01 18:51:49 | 111072.26 | 13.0005 | 1 | 16 | 5 | 1 | 0 | 0 | 0 | 3.728569 | 0 | 4.949652 | 6.188188 | 29.72792 | 22.78333 |  | 0.00206932 | [19 empty] | 16.81254 | 0.03322959
8286 | 2022/03/01 18:51:50 | 111073.2598 | 14.0003 | 1 | 16 | 5 | 1 | 0 | 0 | 0 | 3.730783 | 0 | 4.949652 | 6.188188 | 29.72792 | 22.78333 |  | 0.001935256 | [19 empty] | 16.83374 | 0.07651865
8287 | 2022/03/01 18:51:51 | 111074.2608 | 15.0013 | 1 | 16 | 5 | 1 | 0 | 0 | 0 | 3.732667 | 0 | 4.949652 | 6.188188 | 29.72792 | 22.78333 |  | 0.002252218 | [19 empty] | 16.72388 | -0.03433347
8288 | 2022/03/01 18:51:52 | 111075.2599 | 16.0004 | 1 | 16 | 5 | 1 | 0 | 0 | 0 | 3.734382 | 0 | 4.949652 | 6.188188 | 29.72792 | 22.78333 |  | 0.001861787 | [19 empty] | 16.52463 | -0.0622654
8289 | 2022/03/01 18:51:53 | 111076.2606 | 17.0011 | 1 | 16 | 5 | 1 | 0 | 0 | 0 | 3.736072 | 0 | 4.949652 | 6.188188 | 29.72792 | 22.78333 |  | 0.001817815 | [19 empty] | 16.73241 | 0.0649333
8290 | 2022/03/01 18:51:54 | 111077.2598 | 18.0003 | 1 | 16 | 5 | 1 | 0 | 0 | 0 | 3.737533 | 0 | 4.949652 | 6.188188 | 29.72792 | 22.78333 |  | 0.001714894 | [19 empty] | 16.81977 | 0.02729893
8291 | 2022/03/01 18:51:55 | 111078.2598 | 19.0003 | 1 | 16 | 5 | 1 | 0 | 0 | 0 | 3.738817 | 0 | 4.949652 | 6.188188 | 29.72792 | 22.78333 |  | 0.001551821 | [19 empty] | 16.68323 | -0.04266798
8292 | 2022/03/01 18:51:56 | 111079.26 | 20.0005 | 1 | 16 | 5 | 1 | 0 | 0 | 0 | 3.740264 | 0 | 4.949652 | 6.188188 | 29.72792 | 22.78333 | [21 empty] | 16.52877 | -0.04266798
8293 | 2022/03/01 18:51:57 | 111080.2608 | 21.0013 | 1 | 16 | 5 | 1 | 0 | 0 | 0 | 3.741537 | 0 | 4.949652 | 6.188188 | 29.72792 | 22.78333 |  | 0.001398981 | [19 empty] | 16.88946 | 0.06404042
8294 | 2022/03/01 18:51:58 | 111081.2599 | 22.0004 | 1 | 16 | 5 | 1 | 0 | 0 | 0 | 3.742733 | 0 | 4.949652 | 6.188188 | 29.72792 | 22.78333 |  | 0.00113025 | [19 empty] | 16.85228 | 0.06404042
8295 | 2022/03/01 18:51:59 | 111082.2601 | 23.0006 | 1 | 16 | 5 | 1 | 0 | 0 | 0 | 3.743939 | 0 | 4.949652 | 6.188188 | 29.72792 | 22.78333 | [21 empty] | 16.55964 | -0.05457938
8296 | 2022/03/01 18:52:00 | 111083.2601 | 24.0006 | 1 | 16 | 5 | 1 | 0 | 0 | 0 | 3.745045 | 0 | 4.949652 | 6.188188 | 29.72792 | 22.78333 |  | 0.001101637 | [19 empty] | 16.65389 | -0.05457938
8297 | 2022/03/01 18:52:01 | 111084.26 | 25.0005 | 1 | 16 | 5 | 1 | 0 | 0 | 0 | 3.746156 | 0 | 4.949652 | 6.188188 | 29.72792 | 22.78333 | [21 empty] | 16.8416 | 0.08811176
8298 | 2022/03/01 18:52:02 | 111085.2607 | 26.0012 | 1 | 16 | 5 | 1 | 0 | 0 | 0 | 3.747086 | 0 | 4.949652 | 6.188188 | 29.72792 | 22.78333 |  | 0.0008849657 | [19 empty] | 16.79994 | 0.01325607
8299 | 2022/03/01 18:52:03 | 111086.2601 | 27.0006 | 1 | 16 | 5 | 1 | 0 | 0 | 0 | 3.748174 | 0 | 4.949652 | 6.188188 | 29.72792 | 22.78333 | [21 empty] | 16.63167 | -0.07885873
8300 | 2022/03/01 18:52:04 | 111087.2601 | 28.0006 | 1 | 16 | 5 | 1 | 0 | 0 | 0 | 3.749022 | 0 | 4.949652 | 6.188188 | 29.72792 | 22.78333 |  | 0.000863215 | [19 empty] | 16.66052 | -0.02549052
8301 | 2022/03/01 18:52:05 | 111088.2609 | 29.0014 | 1 | 16 | 5 | 1 | 0 | 0 | 0 | 3.749707 | 0 | 4.949652 | 6.188188 | 29.72792 | 22.78333 | [21 empty] | 16.81751 | 0.08356452
8302 | 2022/03/01 18:52:06 | 111089.261 | 30.0015 | 1 | 16 | 5 | 1 | 0 | 0 | 0 | 3.750627 | 0 | 4.949652 | 6.188188 | 29.72792 | 22.78333 |  | 0.0007025698 | [19 empty] | 16.78538 | -0.0100404
8303 | 2022/03/01 18:52:07 | 111090.2601 | 31.0006 | 1 | 16 | 5 | 1 | 0 | 0 | 0 | 3.751512 | 0 | 4.949652 | 6.188188 | 29.72792 | 22.78333 | [21 empty] | 16.52658 | -0.08087456
8304 | 2022/03/01 18:52:08 | 111091.26 | 32.0005 | 1 | 16 | 5 | 1 | 0 | 0 | 0 | 3.752322 | 0 | 4.949652 | 6.188188 | 29.72792 | 22.78333 | [21 empty] | 16.56279 | 0.01131475
8305 | 2022/03/01 18:52:09 | 111092.2601 | 33.0006 | 1 | 16 | 5 | 1 | 0 | 0 | 0 | 3.752734 | 0 | 4.949652 | 6.188188 | 29.72792 | 22.78333 |  | 0.0006813669 | [19 empty] | 16.91623 | 0.1104516
8306 | 2022/03/01 18:52:10 | 111093.2601 | 34.0006 | 1 | 16 | 5 | 1 | 0 | 0 | 0 | 3.753621 | 0 | 4.949652 | 6.188188 | 29.72792 | 22.78333 | [21 empty] | 16.73927 | -0.05530179
8307 | 2022/03/01 18:52:11 | 111094.2609 | 35.0014 | 1 | 16 | 5 | 1 | 0 | 0 | 0 | 3.754335 | 0 | 4.949652 | 6.188188 | 29.72792 | 22.78333 |  | 0.0005262598 | [19 empty] | 16.53692 | -0.05530179
8308 | 2022/03/01 18:52:12 | 111095.2609 | 36.0014 | 1 | 16 | 5 | 1 | 0 | 0 | 0 | 3.754681 | 0 | 4.949652 | 6.188188 | 29.72792 | 22.78333 | [21 empty] | 16.72667 | 0.06140411
8309 | 2022/03/01 18:52:13 | 111096.261 | 37.0015 | 1 | 16 | 5 | 1 | 0 | 0 | 0 | 3.755201 | 0 | 4.949652 | 6.188188 | 29.72792 | 22.78333 | [21 empty] | 16.82066 | 0.06140411
8310 | 2022/03/01 18:52:14 | 111097.2602 | 38.0007 | 1 | 16 | 5 | 1 | 0 | 0 | 0 | 3.75587 | 0 | 4.949652 | 6.188188 | 29.72792 | 22.78333 |  | 0.0005000622 | [19 empty] | 16.61213 | -0.05924225
8311 | 2022/03/01 18:52:15 | 111098.2602 | 39.0007 | 1 | 16 | 5 | 1 | 0 | 0 | 0 | 3.756197 | 0 | 4.949652 | 6.188188 | 29.72792 | 22.78333 | [21 empty] | 16.45548 | -0.05924225
8312 | 2022/03/01 18:52:16 | 111099.2603 | 40.0008 | 1 | 16 | 5 | 1 | 0 | 0 | 0 | 3.756824 | 0 | 4.949652 | 6.188188 | 29.72792 | 22.78333 | [21 empty] | 16.53562 | -0.02390802
8313 | 2022/03/01 18:52:16 | 111099.2618 | 40.0023 | 1 | 16 | 5 | 1 | 0 | 0 | 0 | 3.756824 | 0 | 4.949652 | 6.188188 | 29.72792 | 22.78333 |  | 0.0005000622 | 0.02594698 | 0 | 0 | [16 empty] | 16.53562 | -0.02390802
8314 | 2022/03/01 18:52:16 | 111099.5483 | 0.2513 | 1 | 17 | 5 | 1 | 0 | 0 | 3.692909 | 3.840558 | 14.18283 | 4.949896 | 6.188345 | 29.72886 | 22.78392 |  | 0.1152594 |  | 0.001055393 | 947.5141 | [16 empty] | 16.74065 | 0.06407082
8315 | 2022/03/01 18:52:16 | 111099.7972 | 0.5002 | 1 | 17 | 5 | 1 | 0 | 0 | 3.692589 | 3.842391 | 14.18837 | 4.95015 | 6.188345 | 29.72984 | 22.78392 | [21 empty] | 16.74065 | 0.06407082
8316 | 2022/03/01 18:52:16 | 111100.0475 | 0.7505 | 1 | 17 | 5 | 1 | 0 | 0 | 3.692558 | 3.844686 | 14.19673 | 4.950407 | 6.188345 | 29.73082 | 22.78392 | [21 empty] | 16.84742 | 0.06407082
8317 | 2022/03/01 18:52:17 | 111100.2979 | 1.0009 | 1 | 17 | 5 | 1 | 0 | 0 | 3.691925 | 3.845734 | 14.19816 | 4.950663 | 6.188345 | 29.73181 | 22.78392 |  | 0.008805773 |  | 0.05668826 | [17 empty] | 16.84742 | 0.06407082
8318 | 2022/03/01 18:52:17 | 111100.5476 | 1.2506 | 1 | 17 | 5 | 1 | 0 | 0 | 3.691154 | 3.847522 | 14.2018 | 4.950919 | 6.188345 | 29.73279 | 22.78392 | [21 empty] | 16.84742 | 0.06407082
8319 | 2022/03/01 18:52:17 | 111100.7972 | 1.5002 | 1 | 17 | 5 | 1 | 0 | 0 | 3.690231 | 3.848672 | 14.20249 | 4.951174 | 6.188345 | 29.73377 | 22.78392 | [21 empty] | 16.77546 | 0.01087844
8320 | 2022/03/01 18:52:17 | 111101.0475 | 1.7505 | 1 | 17 | 5 | 1 | 0 | 0 | 3.690155 | 3.849971 | 14.20699 | 4.95143 | 6.188345 | 29.73476 | 22.78392 | [21 empty] | 16.77546 | 0.01087844
8321 | 2022/03/01 18:52:18 | 111101.2972 | 2.0002 | 1 | 17 | 5 | 1 | 0 | 0 | 3.690269 | 3.850873 | 14.21076 | 4.951685 | 6.188345 | 29.73574 | 22.78392 |  | 0.004865187 |  | 0.1584705 | 9.254148 | [16 empty] | 16.77546 | 0.01087844
8322 | 2022/03/01 18:52:18 | 111101.5475 | 2.2505 | 1 | 17 | 5 | 1 | 0 | 0 | 3.690529 | 3.85203 | 14.21603 | 4.951941 | 6.188345 | 29.73673 | 22.78392 | [21 empty] | 16.61846 | -0.04906356
8323 | 2022/03/01 18:52:18 | 111101.7977 | 2.5007 | 1 | 17 | 5 | 1 | 0 | 0 | 3.690468 | 3.852885 | 14.21895 | 4.952196 | 6.188345 | 29.73771 | 22.78392 | [21 empty] | 16.61846 | -0.04906356
8324 | 2022/03/01 18:52:18 | 111102.0484 | 2.7514 | 1 | 17 | 5 | 1 | 0 | 0 | 3.690308 | 3.854198 | 14.22318 | 4.952454 | 6.188345 | 29.7387 | 22.78392 | [21 empty] | 16.61846 | -0.04906356
8325 | 2022/03/01 18:52:19 | 111102.297 | 3 | 1 | 17 | 5 | 1 | 0 | 0 | 3.690529 | 3.854975 | 14.2269 | 4.952709 | 6.188345 | 29.73969 | 22.78392 |  | 0.004496453 |  | 0.207829 | [17 empty] | 16.52573 | -0.04906356
8326 | 2022/03/01 18:52:19 | 111102.5484 | 3.2514 | 1 | 17 | 5 | 1 | 0 | 0 | 3.690414 | 3.856056 | 14.23044 | 4.952966 | 6.188345 | 29.74068 | 22.78392 | [21 empty] | 16.52573 | -0.04906356
8327 | 2022/03/01 18:52:19 | 111102.7979 | 3.5009 | 1 | 17 | 5 | 1 | 0 | 0 | 3.690376 | 3.856682 | 14.23261 | 4.953221 | 6.188345 | 29.74166 | 22.78392 | [21 empty] | 16.52573 | -0.04906356
8328 | 2022/03/01 18:52:19 | 111103.0483 | 3.7513 | 1 | 17 | 5 | 1 | 0 | 0 | 3.690178 | 3.857934 | 14.23646 | 4.953478 | 6.188345 | 29.74265 | 22.78392 | [21 empty] | 16.4912 | -0.03976703
8329 | 2022/03/01 18:52:20 | 111103.297 | 4 | 1 | 17 | 5 | 1 | 0 | 0 | 3.690247 | 3.858475 | 14.23873 | 4.953733 | 6.188345 | 29.74364 | 22.78392 |  | 0.004162482 |  | 0.2689359 | 4.167591 | [16 empty] | 16.4912 | -0.03976703
8330 | 2022/03/01 18:52:20 | 111103.5484 | 4.2514 | 1 | 17 | 5 | 1 | 0 | 0 | 3.690491 | 3.859576 | 14.24373 | 4.95399 | 6.188345 | 29.74463 | 22.78392 | [21 empty] | 16.4912 | -0.03976703
8331 | 2022/03/01 18:52:20 | 111103.798 | 4.501 | 1 | 17 | 5 | 1 | 0 | 0 | 3.690361 | 3.860061 | 14.24502 | 4.954246 | 6.188345 | 29.74562 | 22.78392 | [21 empty] | 16.68768 | 0.06139994
8332 | 2022/03/01 18:52:20 | 111104.0476 | 4.7506 | 1 | 17 | 5 | 1 | 0 | 0 | 3.690544 | 3.861181 | 14.24986 | 4.9545 | 6.188345 | 29.7466 | 22.78392 | [21 empty] | 16.68768 | 0.06139994
8333 | 2022/03/01 18:52:21 | 111104.297 | 5 | 1 | 17 | 5 | 1 | 0 | 0 | 3.690613 | 3.86158 | 14.2516 | 4.954756 | 6.188345 | 29.74758 | 22.78392 |  | 0.002822328 | [19 empty] | 16.68768 | 0.06139994
8334 | 2022/03/01 18:52:21 | 111104.5474 | 5.2504 | 1 | 17 | 5 | 1 | 0 | 0 | 3.690414 | 3.862709 | 14.255 | 4.955012 | 6.188345 | 29.74857 | 22.78392 | [21 empty] | 16.81124 | 0.06139994
8335 | 2022/03/01 18:52:21 | 111104.7978 | 5.5008 | 1 | 17 | 5 | 1 | 0 | 0 | 3.690117 | 3.863398 | 14.25639 | 4.955268 | 6.188345 | 29.74956 | 22.78392 | [21 empty] | 16.81124 | 0.06139994
8336 | 2022/03/01 18:52:21 | 111105.0484 | 5.7514 | 1 | 17 | 5 | 1 | 0 | 0 | 3.689911 | 3.864086 | 14.25813 | 4.955525 | 6.188345 | 29.75056 | 22.78392 | [21 empty] | 16.81124 | 0.0386107
8337 | 2022/03/01 18:52:22 | 111105.2977 | 6.0007 | 1 | 17 | 5 | 1 | 0 | 0 | 3.689857 | 3.864771 | 14.26045 | 4.955779 | 6.188345 | 29.75154 | 22.78392 |  | 0.00312864 |  | 0.3081406 | [17 empty] | 16.81124 | 0.0386107
8338 | 2022/03/01 18:52:22 | 111105.5476 | 6.2506 | 1 | 17 | 5 | 1 | 0 | 0 | 3.690041 | 3.865565 | 14.26409 | 4.956036 | 6.188345 | 29.75253 | 22.78392 | [21 empty] | 16.81124 | 0.0386107
8339 | 2022/03/01 18:52:22 | 111105.7979 | 6.5009 | 1 | 17 | 5 | 1 | 0 | 0 | 3.690132 | 3.866251 | 14.26698 | 4.956292 | 6.188345 | 29.75352 | 22.78392 | [21 empty] | 16.55953 | -0.07865727
8340 | 2022/03/01 18:52:22 | 111106.0484 | 6.7514 | 1 | 17 | 5 | 1 | 0 | 0 | 3.690399 | 3.866904 | 14.27042 | 4.956549 | 6.188345 | 29.75451 | 22.78392 | [21 empty] | 16.55953 | -0.07865727
8341 | 2022/03/01 18:52:23 | 111106.297 | 7 | 1 | 17 | 5 | 1 | 0 | 0 | 3.690262 | 3.867587 | 14.27241 | 4.956803 | 6.188345 | 29.7555 | 22.78392 |  | 0.00263238 |  | 0.3561226 | 3.083162 | [16 empty] | 16.55953 | -0.07865727
8342 | 2022/03/01 18:52:23 | 111106.5482 | 7.2512 | 1 | 17 | 5 | 1 | 0 | 0 | 3.690491 | 3.868391 | 14.27626 | 4.95706 | 6.188345 | 29.75649 | 22.78392 | [21 empty] | 16.5393 | -0.07865727
8343 | 2022/03/01 18:52:23 | 111106.7971 | 7.5001 | 1 | 17 | 5 | 1 | 0 | 0 | 3.69043 | 3.868983 | 14.27821 | 4.957314 | 6.188345 | 29.75747 | 22.78392 | [21 empty] | 16.5393 | -0.07865727
8344 | 2022/03/01 18:52:23 | 111107.0474 | 7.7504 | 1 | 17 | 5 | 1 | 0 | 0 | 3.690376 | 3.869716 | 14.28071 | 4.957571 | 6.188345 | 29.75847 | 22.78392 | [21 empty] | 16.5393 | -0.07865727
8345 | 2022/03/01 18:52:24 | 111107.2972 | 8.0002 | 1 | 17 | 5 | 1 | 0 | 0 | 3.690193 | 3.870348 | 14.28233 | 4.957827 | 6.188345 | 29.75946 | 22.78392 |  | 0.003038087 | [19 empty] | 16.53067 | -0.009018183
8346 | 2022/03/01 18:52:24 | 111107.5476 | 8.2506 | 1 | 17 | 5 | 1 | 0 | 0 | 3.690468 | 3.870929 | 14.28554 | 4.958083 | 6.188345 | 29.76045 | 22.78392 | [21 empty] | 16.53067 | -0.009018183
8347 | 2022/03/01 18:52:24 | 111107.7981 | 8.5011 | 1 | 17 | 5 | 1 | 0 | 0 | 3.690445 | 3.871607 | 14.28795 | 4.958339 | 6.188345 | 29.76144 | 22.78392 | [21 empty] | 16.53067 | -0.009018183
8348 | 2022/03/01 18:52:24 | 111108.0476 | 8.7506 | 1 | 17 | 5 | 1 | 0 | 0 | 3.690582 | 3.872252 | 14.29086 | 4.958595 | 6.188345 | 29.76243 | 22.78392 | [21 empty] | 16.64783 | 0.03661156
8349 | 2022/03/01 18:52:25 | 111108.2981 | 9.0011 | 1 | 17 | 5 | 1 | 0 | 0 | 3.690483 | 3.872999 | 14.29324 | 4.958852 | 6.188345 | 29.76343 | 22.78392 |  | 0.003303297 |  | 0.3873213 | [17 empty] | 16.64783 | 0.03661156
8350 | 2022/03/01 18:52:25 | 111108.5477 | 9.2507 | 1 | 17 | 5 | 1 | 0 | 0 | 3.690269 | 3.873501 | 14.29426 | 4.959107 | 6.188345 | 29.76442 | 22.78392 | [21 empty] | 16.64783 | 0.03661156
8351 | 2022/03/01 18:52:25 | 111108.7979 | 9.5009 | 1 | 17 | 5 | 1 | 0 | 0 | 3.690506 | 3.873991 | 14.29699 | 4.959363 | 6.188345 | 29.76541 | 22.78392 | [21 empty] | 16.80579 | 0.03661156
8352 | 2022/03/01 18:52:25 | 111109.0475 | 9.7505 | 1 | 17 | 5 | 1 | 0 | 0 | 3.690353 | 3.874512 | 14.29832 | 4.959619 | 6.188345 | 29.7664 | 22.78392 | [21 empty] | 16.80579 | 0.03661156
8353 | 2022/03/01 18:52:26 | 111109.297 | 10 | 1 | 17 | 5 | 1 | 0 | 0 | 3.690529 | 3.875028 | 14.3009 | 4.959873 | 6.188345 | 29.76738 | 22.78392 |  | 0.003259561 | [19 empty] | 16.80579 | 0.03661156
8354 | 2022/03/01 18:52:26 | 111109.3002 | 10.0032 | 1 | 17 | 5 | 1 | 0 | 0 | 3.690529 | 3.874986 | 14.30075 | 4.959877 | 6.188345 | 29.7674 | 22.78392 |  | 0.003259561 | 0.02594698 | 0.3873213 | 3.083162 | [16 empty] | 16.80579 | 0.03661156
8355 | 2022/03/01 18:52:27 | 111110.3396 | 1.0009 | 1 | 18 | 5 | 1 | 0 | 0 | 0 | 3.788377 | 0 | 4.959881 | 6.188345 | 29.76741 | 22.78392 |  | -0.004350064 | [19 empty] | 16.62252 | -0.04894316
8356 | 2022/03/01 18:52:28 | 111111.3387 | 2 | 1 | 18 | 5 | 1 | 0 | 0 | 0 | 3.786313 | 0 | 4.959881 | 6.188345 | 29.76741 | 22.78392 |  | -0.002850468 | [19 empty] | 16.4786 | -0.04894316
8357 | 2022/03/01 18:52:29 | 111112.3387 | 3 | 1 | 18 | 5 | 1 | 0 | 0 | 0 | 3.784778 | 0 | 4.959881 | 6.188345 | 29.76741 | 22.78392 |  | -0.001560572 | [19 empty] | 16.65833 | 0.05633295
8358 | 2022/03/01 18:52:30 | 111113.3394 | 4.0007 | 1 | 18 | 5 | 1 | 0 | 0 | 0 | 3.784081 | 0 | 4.959881 | 6.188345 | 29.76741 | 22.78392 | [21 empty] | 16.77634 | 0.05633295
8359 | 2022/03/01 18:52:31 | 111114.3387 | 5 | 1 | 18 | 5 | 1 | 0 | 0 | 0 | 3.783081 | 0 | 4.959881 | 6.188345 | 29.76741 | 22.78392 |  | -0.001094861 | [19 empty] | 16.6878 | 0.04381895
8360 | 2022/03/01 18:52:32 | 111115.3388 | 6.0001 | 1 | 18 | 5 | 1 | 0 | 0 | 0 | 3.782535 | 0 | 4.959881 | 6.188345 | 29.76741 | 22.78392 | [21 empty] | 16.49267 | -0.03461123
8361 | 2022/03/01 18:52:33 | 111116.3389 | 7.0002 | 1 | 18 | 5 | 1 | 0 | 0 | 0 | 3.78208 | 0 | 4.959881 | 6.188345 | 29.76741 | 22.78392 |  | -0.0008629325 | [19 empty] | 16.48852 | -0.06227493
8362 | 2022/03/01 18:52:34 | 111117.3387 | 8 | 1 | 18 | 5 | 1 | 0 | 0 | 0 | 3.781516 | 0 | 4.959881 | 6.188345 | 29.76741 | 22.78392 | [21 empty] | 16.70893 | 0.05294859
8363 | 2022/03/01 18:52:35 | 111118.3397 | 9.001 | 1 | 18 | 5 | 1 | 0 | 0 | 0 | 3.781036 | 0 | 4.959881 | 6.188345 | 29.76741 | 22.78392 | [21 empty] | 16.78902 | 0.04095852
8364 | 2022/03/01 18:52:36 | 111119.3387 | 10 | 1 | 18 | 5 | 1 | 0 | 0 | 0 | 3.780725 | 0 | 4.959881 | 6.188345 | 29.76741 | 22.78392 | [21 empty] | 16.50171 | -0.0367564
8365 | 2022/03/01 18:52:37 | 111120.3387 | 11 | 1 | 18 | 5 | 1 | 0 | 0 | 0 | 3.780315 | 0 | 4.959881 | 6.188345 | 29.76741 | 22.78392 |  | -0.0004037691 | [19 empty] | 16.48274 | -0.05895615
8366 | 2022/03/01 18:52:38 | 111121.3388 | 12.0001 | 1 | 18 | 5 | 1 | 0 | 0 | 0 | 3.780087 | 0 | 4.959881 | 6.188345 | 29.76741 | 22.78392 | [21 empty] | 16.54428 | 0.01922965
8367 | 2022/03/01 18:52:39 | 111122.3389 | 13.0002 | 1 | 18 | 5 | 1 | 0 | 0 | 0 | 3.779781 | 0 | 4.959881 | 6.188345 | 29.76741 | 22.78392 | [21 empty] | 16.7814 | 0.07410169
8368 | 2022/03/01 18:52:40 | 111123.3387 | 14 | 1 | 18 | 5 | 1 | 0 | 0 | 0 | 3.77949 | 0 | 4.959881 | 6.188345 | 29.76741 | 22.78392 | [21 empty] | 16.73211 | -0.01540422
8369 | 2022/03/01 18:52:41 | 111124.3388 | 15.0001 | 1 | 18 | 5 | 1 | 0 | 0 | 0 | 3.779061 | 0 | 4.959881 | 6.188345 | 29.76741 | 22.78392 |  | -0.0003583437 | [19 empty] | 16.42154 | -0.01540422
8370 | 2022/03/01 18:52:42 | 111125.3397 | 16.001 | 1 | 18 | 5 | 1 | 0 | 0 | 0 | 3.779159 | 0 | 4.959881 | 6.188345 | 29.76741 | 22.78392 | [21 empty] | 16.40923 | -0.003845096
8371 | 2022/03/01 18:52:43 | 111126.3388 | 17.0001 | 1 | 18 | 5 | 1 | 0 | 0 | 0 | 3.778955 | 0 | 4.959881 | 6.188345 | 29.76741 | 22.78392 | [21 empty] | 16.67055 | -0.003845096
8372 | 2022/03/01 18:52:44 | 111127.3396 | 18.0009 | 1 | 18 | 5 | 1 | 0 | 0 | 0 | 3.778703 | 0 | 4.959881 | 6.188345 | 29.76741 | 22.78392 | [21 empty] | 16.63473 | -0.03592193
8373 | 2022/03/01 18:52:45 | 111128.3388 | 19.0001 | 1 | 18 | 5 | 1 | 0 | 0 | 0 | 3.778599 | 0 | 4.959881 | 6.188345 | 29.76741 | 22.78392 | [21 empty] | 16.48951 | -0.03592193
8374 | 2022/03/01 18:52:46 | 111129.3397 | 20.001 | 1 | 18 | 5 | 1 | 0 | 0 | 0 | 3.778698 | 0 | 4.959881 | 6.188345 | 29.76741 | 22.78392 | [21 empty] | 16.43472 | -0.06250322
8375 | 2022/03/01 18:52:47 | 111130.339 | 21.0003 | 1 | 18 | 5 | 1 | 0 | 0 | 0 | 3.778373 | 0 | 4.959881 | 6.188345 | 29.76741 | 22.78392 | [21 empty] | 16.6229 | 0.00477612
8376 | 2022/03/01 18:52:48 | 111131.3397 | 22.001 | 1 | 18 | 5 | 1 | 0 | 0 | 0 | 3.778229 | 0 | 4.959881 | 6.188345 | 29.76741 | 22.78392 |  | -0.0001655862 | [19 empty] | 16.73609 | 0.08940101
8377 | 2022/03/01 18:52:49 | 111132.339 | 23.0003 | 1 | 18 | 5 | 1 | 0 | 0 | 0 | 3.778213 | 0 | 4.959881 | 6.188345 | 29.76741 | 22.78392 | [21 empty] | 16.43602 | -0.03576815
8378 | 2022/03/01 18:52:50 | 111133.3397 | 24.001 | 1 | 18 | 5 | 1 | 0 | 0 | 0 | 3.778264 | 0 | 4.959881 | 6.188345 | 29.76741 | 22.78392 | [21 empty] | 16.35545 | -0.08318245
8379 | 2022/03/01 18:52:51 | 111134.3389 | 25.0002 | 1 | 18 | 5 | 1 | 0 | 0 | 0 | 3.778102 | 0 | 4.959881 | 6.188345 | 29.76741 | 22.78392 | [21 empty] | 16.53297 | 0.05547523
8380 | 2022/03/01 18:52:52 | 111135.3391 | 26.0004 | 1 | 18 | 5 | 1 | 0 | 0 | 0 | 3.777927 | 0 | 4.959881 | 6.188345 | 29.76741 | 22.78392 | [21 empty] | 16.70216 | 0.0528723
8381 | 2022/03/01 18:52:53 | 111136.3399 | 27.0012 | 1 | 18 | 5 | 1 | 0 | 0 | 0 | 3.77802 | 0 | 4.959881 | 6.188345 | 29.76741 | 22.78392 | [21 empty] | 16.55646 | -0.0455302
8382 | 2022/03/01 18:52:54 | 111137.3389 | 28.0002 | 1 | 18 | 5 | 1 | 0 | 0 | 0 | 3.777901 | 0 | 4.959881 | 6.188345 | 29.76741 | 22.78392 | [21 empty] | 16.39941 | -0.04907787
8383 | 2022/03/01 18:52:55 | 111138.339 | 29.0003 | 1 | 18 | 5 | 1 | 0 | 0 | 0 | 3.777921 | 0 | 4.959881 | 6.188345 | 29.76741 | 22.78392 | [21 empty] | 16.5035 | 0.03252804
8384 | 2022/03/01 18:52:56 | 111139.3389 | 30.0002 | 1 | 18 | 5 | 1 | 0 | 0 | 0 | 3.777816 | 0 | 4.959881 | 6.188345 | 29.76741 | 22.78392 | [21 empty] | 16.64197 | 0.03252804
8385 | 2022/03/01 18:52:57 | 111140.3391 | 31.0004 | 1 | 18 | 5 | 1 | 0 | 0 | 0 | 3.777669 | 0 | 4.959881 | 6.188345 | 29.76741 | 22.78392 | [21 empty] | 16.5642 | -0.02839744
8386 | 2022/03/01 18:52:58 | 111141.339 | 32.0003 | 1 | 18 | 5 | 1 | 0 | 0 | 0 | 3.777623 | 0 | 4.959881 | 6.188345 | 29.76741 | 22.78392 | [21 empty] | 16.36814 | -0.02839744
8387 | 2022/03/01 18:52:59 | 111142.3391 | 33.0004 | 1 | 18 | 5 | 1 | 0 | 0 | 0 | 3.777441 | 0 | 4.959881 | 6.188345 | 29.76741 | 22.78392 | [21 empty] | 16.54107 | 0.05134225
8388 | 2022/03/01 18:53:00 | 111143.3392 | 34.0005 | 1 | 18 | 5 | 1 | 0 | 0 | 0 | 3.777578 | 0 | 4.959881 | 6.188345 | 29.76741 | 22.78392 |  | -6.566492e-05 | [19 empty] | 16.6252 | 0.05134225
8389 | 2022/03/01 18:53:01 | 111144.3392 | 35.0005 | 1 | 18 | 5 | 1 | 0 | 0 | 0 | 3.777458 | 0 | 4.959881 | 6.188345 | 29.76741 | 22.78392 | [21 empty] | 16.63205 | 0.02843261
8390 | 2022/03/01 18:53:02 | 111145.3391 | 36.0004 | 1 | 18 | 5 | 1 | 0 | 0 | 0 | 3.777523 | 0 | 4.959881 | 6.188345 | 29.76741 | 22.78392 | [21 empty] | 16.30194 | -0.0354892
8391 | 2022/03/01 18:53:03 | 111146.3391 | 37.0004 | 1 | 18 | 5 | 1 | 0 | 0 | 0 | 3.777308 | 0 | 4.959881 | 6.188345 | 29.76741 | 22.78392 | [21 empty] | 16.37501 | -0.044837
8392 | 2022/03/01 18:53:04 | 111147.3399 | 38.0012 | 1 | 18 | 5 | 1 | 0 | 0 | 0 | 3.777297 | 0 | 4.959881 | 6.188345 | 29.76741 | 22.78392 | [21 empty] | 16.59674 | 0.0350672
8393 | 2022/03/01 18:53:05 | 111148.339 | 39.0003 | 1 | 18 | 5 | 1 | 0 | 0 | 0 | 3.777486 | 0 | 4.959881 | 6.188345 | 29.76741 | 22.78392 | [21 empty] | 16.64703 | 0.04994094
8394 | 2022/03/01 18:53:06 | 111149.3392 | 40.0005 | 1 | 18 | 5 | 1 | 0 | 0 | 0 | 3.777393 | 0 | 4.959881 | 6.188345 | 29.76741 | 22.78392 | [21 empty] | 16.45863 | -0.05887449
8395 | 2022/03/01 18:53:06 | 111149.3405 | 40.0018 | 1 | 18 | 5 | 1 | 0 | 0 | 0 | 3.777446 | 0 | 4.959881 | 6.188345 | 29.76741 | 22.78392 |  | -6.566492e-05 | 0.02594698 | 0 | 0 | [16 empty] | 16.45863 | -0.05887449
8396 | 2022/03/01 18:53:06 | 111149.3477 | 0.0014 | 1 | 19 | 5 | 1 | 0 | 0 | 0 | 3.777432 | 0 | 4.959881 | 6.188345 | 29.76741 | 22.78392 |  | -6.566492e-05 | 0.02594698 | 0 | 0 | [16 empty] | 16.45862 | -0.0587988
8397 | 2022/03/01 18:53:16 | 111159.3842 | 10.0013 | 1 | 20 | 5 | 1 | 0 | 0 | -1.500139 | 3.728703 | -5.593573 | 4.959914 | 6.192506 | 29.76754 | 22.79946 |  | -0.0008797062 |  | 0.3262438 | 3.852041 | [16 empty] | 16.44426 | 0.04671395
8398 | 2022/03/01 18:53:26 | 111169.3844 | 20.0015 | 1 | 20 | 5 | 1 | 0 | 0 | -1.500096 | 3.721286 | -5.582286 | 4.959914 | 6.196668 | 29.76754 | 22.81496 |  | -0.0006014587 |  | 0.5469167 | 1.992211 | [16 empty] | 16.49397 | 0.06803572
8399 | 2022/03/01 18:53:36 | 111179.3837 | 30.0008 | 1 | 20 | 5 | 1 | 0 | 0 | -1.500098 | 3.715849 | -5.574138 | 4.959914 | 6.20083 | 29.76754 | 22.83043 |  | -0.0004756405 |  | 0.7238394 | [17 empty] | 16.49676 | -0.01674533
8400 | 2022/03/01 18:53:46 | 111189.3839 | 40.001 | 1 | 20 | 5 | 1 | 0 | 0 | -1.500123 | 3.711223 | -5.567291 | 4.959914 | 6.204991 | 29.76754 | 22.84589 |  | -0.0005288145 |  | 0.9072458 | 1.242907 | [16 empty] | 16.24777 | -0.07132292
8401 | 2022/03/01 18:53:56 | 111199.3839 | 50.001 | 1 | 20 | 5 | 1 | 0 | 0 | -1.500066 | 3.707808 | -5.561957 | 4.959914 | 6.209153 | 29.76754 | 22.86133 |  | -0.0003605951 | [19 empty] | 16.06607 | -0.04302621
8402 | 2022/03/01 18:54:06 | 111209.3842 | 60.0013 | 1 | 20 | 5 | 1 | 0 | 0 | -1.500128 | 3.704417 | -5.5571 | 4.959914 | 6.213315 | 29.76754 | 22.87675 |  | -0.0002938454 |  | 1.105283 | [17 empty] | 15.96135 | -0.009746552
8403 | 2022/03/01 18:54:16 | 111219.3841 | 70.0012 | 1 | 20 | 5 | 1 | 0 | 0 | -1.500069 | 3.701758 | -5.552892 | 4.959914 | 6.217476 | 29.76754 | 22.89216 |  | -0.0002619438 |  | 1.418414 | 0.7991636 | [16 empty] | 16.12633 | 0.05382299
8404 | 2022/03/01 18:54:26 | 111229.3844 | 80.0015 | 1 | 20 | 5 | 1 | 0 | 0 | -1.500106 | 3.699039 | -5.548951 | 4.959914 | 6.221638 | 29.76754 | 22.90756 |  | -0.0002579927 | [19 empty] | 16.19742 | 0.0431633
8405 | 2022/03/01 18:54:36 | 111239.3843 | 90.0014 | 1 | 20 | 5 | 1 | 0 | 0 | -1.500116 | 3.696712 | -5.545497 | 4.959914 | 6.2258 | 29.76754 | 22.92295 |  | -0.0002085324 |  | 1.590406 | [17 empty] | 15.9737 | -0.05393982
8406 | 2022/03/01 18:54:46 | 111249.3837 | 100.0008 | 1 | 20 | 5 | 1 | 0 | 0 | -1.500104 | 3.694482 | -5.542107 | 4.959914 | 6.229962 | 29.76754 | 22.93833 |  | -0.000334351 | [19 empty] | 15.87445 | -0.03160715
8407 | 2022/03/01 18:54:56 | 111259.3837 | 110.0008 | 1 | 20 | 5 | 1 | 0 | 0 | -1.500088 | 3.692359 | -5.538863 | 4.959914 | 6.234123 | 29.76754 | 22.9537 |  | -0.0002353424 | [19 empty] | 16.09506 | 0.05510271
8408 | 2022/03/01 18:55:06 | 111269.3839 | 120.001 | 1 | 20 | 5 | 1 | 0 | 0 | -1.500135 | 3.690251 | -5.535875 | 4.959914 | 6.238284 | 29.76754 | 22.96906 |  | -0.0002687287 |  | 1.997052 | 0.5621607 | [16 empty] | 15.74251 | -0.05980551
8409 | 2022/03/01 18:55:16 | 111279.3841 | 130.0012 | 1 | 20 | 5 | 1 | 0 | 0 | -1.500139 | 3.688258 | -5.5329 | 4.959914 | 6.242445 | 29.76754 | 22.98441 |  | -0.0002702776 | [19 empty] | 16.03895 | 0.05888581
8410 | 2022/03/01 18:55:26 | 111289.3842 | 140.0013 | 1 | 20 | 5 | 1 | 0 | 0 | -1.500099 | 3.686558 | -5.530202 | 4.959914 | 6.246607 | 29.76754 | 22.99976 |  | -0.0001899094 |  | 2.034004 | [17 empty] | 15.73395 | -0.01865387
8411 | 2022/03/01 18:55:36 | 111299.3842 | 150.0013 | 1 | 20 | 5 | 1 | 0 | 0 | -1.500134 | 3.684592 | -5.527382 | 4.959914 | 6.250769 | 29.76754 | 23.0151 |  | -0.0002510498 | [19 empty] | 15.99457 | 0.03781378
8412 | 2022/03/01 18:55:46 | 111309.3843 | 160.0014 | 1 | 20 | 5 | 1 | 0 | 0 | -1.500167 | 3.683061 | -5.525207 | 4.959914 | 6.25493 | 29.76754 | 23.03043 |  | -0.0001419016 | [19 empty] | 15.61777 | -0.08419275
8413 | 2022/03/01 18:55:56 | 111319.3837 | 170.0008 | 1 | 20 | 5 | 1 | 0 | 0 | -1.500106 | 3.681056 | -5.521974 | 4.959914 | 6.259092 | 29.76754 | 23.04575 |  | -0.0002216711 |  | 2.367717 | 0.4549722 | [16 empty] | 15.65633 | -0.02238452
8414 | 2022/03/01 18:56:06 | 111329.3838 | 180.0009 | 1 | 20 | 5 | 1 | 0 | 0 | -1.500146 | 3.679523 | -5.519822 | 4.959914 | 6.263254 | 29.76754 | 23.06107 |  | -0.0001791643 | [19 empty] | 15.84556 | -0.04491985
8415 | 2022/03/01 18:56:16 | 111339.384 | 190.0011 | 1 | 20 | 5 | 1 | 0 | 0 | -1.500122 | 3.677637 | -5.516904 | 4.959914 | 6.267416 | 29.76754 | 23.07638 |  | -0.0001317557 | [19 empty] | 15.91578 | 0.08868277
8416 | 2022/03/01 18:56:26 | 111349.3839 | 200.001 | 1 | 20 | 5 | 1 | 0 | 0 | -1.500123 | 3.676146 | -5.514671 | 4.959914 | 6.271577 | 29.76754 | 23.09168 |  | -0.0002317426 |  | 2.346278 | [17 empty] | 15.69093 | -0.04407942
8417 | 2022/03/01 18:56:36 | 111359.3841 | 210.0012 | 1 | 20 | 5 | 1 | 0 | 0 | -1.500095 | 3.674228 | -5.511691 | 4.959914 | 6.275739 | 29.76754 | 23.10698 |  | -0.0001452389 | [19 empty] | 15.62932 | 0.02099991
8418 | 2022/03/01 18:56:46 | 111369.3834 | 220.0005 | 1 | 20 | 5 | 1 | 0 | 0 | -1.500183 | 3.672552 | -5.5095 | 4.959914 | 6.279901 | 29.76754 | 23.12226 |  | -0.0001841572 | [19 empty] | 15.54861 | -0.09494603
8419 | 2022/03/01 18:56:56 | 111379.3843 | 230.0014 | 1 | 20 | 5 | 1 | 0 | 0 | -1.500126 | 3.670901 | -5.506814 | 4.959914 | 6.284064 | 29.76754 | 23.13755 |  | -0.0001607804 |  | 2.526511 | 0.4118419 | [16 empty] | 15.57038 | -0.03941238
8420 | 2022/03/01 18:57:06 | 111389.3836 | 240.0007 | 1 | 20 | 5 | 1 | 0 | 0 | -1.500135 | 3.669228 | -5.504337 | 4.959914 | 6.288226 | 29.76754 | 23.15282 |  | -0.0001843799 | [19 empty] | 15.59585 | -0.06277144
8421 | 2022/03/01 18:57:16 | 111399.3839 | 250.001 | 1 | 20 | 5 | 1 | 0 | 0 | -1.500115 | 3.667792 | -5.50211 | 4.959914 | 6.292387 | 29.76754 | 23.16809 |  | -0.0002281765 | [19 empty] | 15.67068 | -0.02008736
8422 | 2022/03/01 18:57:26 | 111409.3838 | 260.0009 | 1 | 20 | 5 | 1 | 0 | 0 | -1.500116 | 3.665794 | -5.499116 | 4.959914 | 6.296548 | 29.76754 | 23.18335 |  | -0.0001306987 |  | 2.48837 | [17 empty] | 15.7953 | 0.04266322
8423 | 2022/03/01 18:57:36 | 111419.3839 | 270.001 | 1 | 20 | 5 | 1 | 0 | 0 | -1.500142 | 3.664276 | -5.496934 | 4.959914 | 6.300712 | 29.76754 | 23.19861 |  | -0.0001666492 | [19 empty] | 15.53461 | 0.03259182
8424 | 2022/03/01 18:57:46 | 111429.3842 | 280.0013 | 1 | 20 | 5 | 1 | 0 | 0 | -1.50014 | 3.662594 | -5.494404 | 4.959914 | 6.304877 | 29.76754 | 23.21387 |  | -0.0001667121 | [19 empty] | 15.67566 | -0.01093388
8425 | 2022/03/01 18:57:56 | 111439.3842 | 290.0013 | 1 | 20 | 5 | 1 | 0 | 0 | -1.500066 | 3.661175 | -5.492004 | 4.959914 | 6.309042 | 29.76754 | 23.22912 |  | -0.0001940223 |  | 2.546135 | 0.3966942 | [16 empty] | 15.46392 | -0.0284785
8426 | 2022/03/01 18:58:06 | 111449.3837 | 300.0008 | 1 | 20 | 5 | 1 | 0 | 0 | -1.500135 | 3.659326 | -5.489483 | 4.959914 | 6.313207 | 29.76754 | 23.24436 |  | -0.0001411155 | [19 empty] | 15.57547 | 0.04706919
8427 | 2022/03/01 18:58:16 | 111459.3838 | 310.0009 | 1 | 20 | 5 | 1 | 0 | 0 | -1.500116 | 3.657809 | -5.487138 | 4.959914 | 6.317373 | 29.76754 | 23.2596 |  | -0.0001986015 | [19 empty] | 15.69106 | 0.04021287
8428 | 2022/03/01 18:58:26 | 111469.3848 | 320.0019 | 1 | 20 | 5 | 1 | 0 | 0 | -1.500098 | 3.656081 | -5.48448 | 4.959914 | 6.321538 | 29.76754 | 23.27484 |  | -0.0001373682 |  | 2.443113 | [17 empty] | 15.45985 | -0.02634287
8429 | 2022/03/01 18:58:36 | 111479.383 | 330.0001 | 1 | 20 | 5 | 1 | 0 | 0 | -1.500093 | 3.654493 | -5.482079 | 4.959914 | 6.325703 | 29.76754 | 23.29006 |  | -0.0002372699 | [19 empty] | 15.34088 | -0.03033161
8430 | 2022/03/01 18:58:46 | 111489.3831 | 340.0002 | 1 | 20 | 5 | 1 | 0 | 0 | -1.500095 | 3.652733 | -5.479447 | 4.959914 | 6.329868 | 29.76754 | 23.30528 |  | -0.0001736644 | [19 empty] | 15.32459 | -0.09089231
8431 | 2022/03/01 18:58:56 | 111499.3842 | 350.0013 | 1 | 20 | 5 | 1 | 0 | 0 | -1.500136 | 3.651279 | -5.477415 | 4.959914 | 6.334034 | 29.76754 | 23.32049 |  | -0.0001667632 |  | 2.564957 | 0.3946148 | [16 empty] | 15.41454 | -0.04948974
8432 | 2022/03/01 18:59:06 | 111509.3842 | 360.0013 | 1 | 20 | 5 | 1 | 0 | 0 | -1.500114 | 3.64949 | -5.474651 | 4.959914 | 6.3382 | 29.76754 | 23.3357 |  | -0.0001427067 | [19 empty] | 15.44178 | -0.02236426
8433 | 2022/03/01 18:59:16 | 111519.3834 | 370.0005 | 1 | 20 | 5 | 1 | 0 | 0 | -1.500138 | 3.647801 | -5.472205 | 4.959914 | 6.342365 | 29.76754 | 23.35089 |  | -0.0001761491 | [19 empty] | 15.46176 | -0.05709767
8434 | 2022/03/01 18:59:26 | 111529.3837 | 380.0008 | 1 | 20 | 5 | 1 | 0 | 0 | -1.500143 | 3.64636 | -5.470061 | 4.959914 | 6.34653 | 29.76754 | 23.36609 |  | -0.0001510755 |  | 2.563779 | [17 empty] | 15.58298 | 0.002382398
8435 | 2022/03/01 18:59:36 | 111539.3829 | 390 | 1 | 20 | 5 | 1 | 0 | 0 | -1.500126 | 3.644698 | -5.467506 | 4.959914 | 6.350695 | 29.76754 | 23.38127 |  | -0.0002240653 | [19 empty] | 15.60324 | -0.02442539
8436 | 2022/03/01 18:59:46 | 111549.3831 | 400.0002 | 1 | 20 | 5 | 1 | 0 | 0 | -1.500118 | 3.643648 | -5.465902 | 4.959914 | 6.354861 | 29.76754 | 23.39645 |  | -0.0001705768 | [19 empty] | 15.67452 | 0.06195188
8437 | 2022/03/01 18:59:56 | 111559.3841 | 410.0012 | 1 | 20 | 5 | 1 | 0 | 0 | -1.500115 | 3.641562 | -5.462762 | 4.959914 | 6.359026 | 29.76754 | 23.41162 |  | -0.0001330658 |  | 2.698363 | 0.3838772 | [16 empty] | 15.48163 | 0.02342939
8438 | 2022/03/01 19:00:06 | 111569.3832 | 420.0003 | 1 | 20 | 5 | 1 | 0 | 0 | -1.50016 | 3.64027 | -5.460987 | 4.959914 | 6.363191 | 29.76754 | 23.42679 |  | -0.000176102 | [19 empty] | 15.31873 | -0.04725039
8439 | 2022/03/01 19:00:16 | 111579.3835 | 430.0006 | 1 | 20 | 5 | 1 | 0 | 0 | -1.500154 | 3.638555 | -5.458393 | 4.959914 | 6.367357 | 29.76754 | 23.44195 |  | -0.000207564 | [19 empty] | 15.28612 | -0.05174875
8440 | 2022/03/01 19:00:26 | 111589.3842 | 440.0013 | 1 | 20 | 5 | 1 | 0 | 0 | -1.500115 | 3.636982 | -5.455891 | 4.959914 | 6.371523 | 29.76754 | 23.4571 |  | -0.0001494895 | [19 empty] | 15.40001 | 0.0007206202
8441 | 2022/03/01 19:00:36 | 111599.3829 | 450 | 1 | 20 | 5 | 1 | 0 | 0 | -1.500156 | 3.635184 | -5.453343 | 4.959914 | 6.375689 | 29.76754 | 23.47225 |  | -0.0001425337 |  | 2.670028 | [17 empty] | 15.49589 | 0.05150259
8442 | 2022/03/01 19:00:46 | 111609.3831 | 460.0002 | 1 | 20 | 5 | 1 | 0 | 0 | -1.500119 | 3.633801 | -5.451134 | 4.959914 | 6.379853 | 29.76754 | 23.48738 |  | -0.0002259511 | [19 empty] | 15.3847 | 0.001983047
8443 | 2022/03/01 19:00:56 | 111619.3837 | 470.0008 | 1 | 20 | 5 | 1 | 0 | 0 | -1.500072 | 3.6322 | -5.448562 | 4.959914 | 6.384018 | 29.76754 | 23.50252 |  | -0.0001840921 | [19 empty] | 15.35848 | -0.05829811
8444 | 2022/03/01 19:01:06 | 111629.3831 | 480.0002 | 1 | 20 | 5 | 1 | 0 | 0 | -1.500127 | 3.630672 | -5.446469 | 4.959914 | 6.388184 | 29.76754 | 23.51764 |  | -0.0001595011 |  | 2.647539 | 0.3786364 | [16 empty] | 15.33339 | -0.02594411
8445 | 2022/03/01 19:01:06 | 111629.8741 | 480.4912 | 1 | 20 | 5 | 1 | 0 | 0 | -1.500112 | 3.630667 | -5.446407 | 4.959914 | 6.388389 | 29.76754 | 23.51839 |  | -0.0001595011 | 0.02594698 | 2.647539 | 0.3786364 | [16 empty] | 15.37975 | -0.02594411
8446 | 2022/03/01 19:02:06 | 111689.9162 | 60.0013 | 1 | 21 | 5 | 1 | 0 | 0 | 0 | 3.695493 | 0 | 4.959914 | 6.388389 | 29.76754 | 23.51839 |  | 0.0001779015 | [19 empty] | 15.33849 | -0.05078495
8447 | 2022/03/01 19:03:06 | 111749.9153 | 120.0004 | 1 | 21 | 5 | 1 | 0 | 0 | 0 | 3.701391 | 0 | 4.959914 | 6.388389 | 29.76754 | 23.51839 |  | 4.488623e-05 | [19 empty] | 15.29507 | -0.07626235
8448 | 2022/03/01 19:04:06 | 111809.9152 | 180.0003 | 1 | 21 | 5 | 1 | 0 | 0 | 0 | 3.70384 | 0 | 4.959914 | 6.388389 | 29.76754 | 23.51839 |  | 4.385927e-06 |  | 0 | [17 empty] | 15.34395 | 0.06338298
8449 | 2022/03/01 19:05:06 | 111869.9152 | 240.0003 | 1 | 21 | 5 | 1 | 0 | 0 | 0 | 3.705323 | 0 | 4.959914 | 6.388389 | 29.76754 | 23.51839 |  | 1.382938e-06 | [19 empty] | 15.35101 | -0.02555609
8450 | 2022/03/01 19:06:06 | 111929.915 | 300.0001 | 1 | 21 | 5 | 1 | 0 | 0 | 0 | 3.706479 | 0 | 4.959914 | 6.388389 | 29.76754 | 23.51839 |  | -1.454133e-05 |  | 0 | [17 empty] | 15.35508 | 0.06891727
8451 | 2022/03/01 19:07:06 | 111989.915 | 360.0001 | 1 | 21 | 5 | 1 | 0 | 0 | 0 | 3.707119 | 0 | 4.959914 | 6.388389 | 29.76754 | 23.51839 |  | 1.355257e-05 | [19 empty] | 15.05656 | -0.03803134
8452 | 2022/03/01 19:08:06 | 112049.9162 | 420.0013 | 1 | 21 | 5 | 1 | 0 | 0 | 0 | 3.707437 | 0 | 4.959914 | 6.388389 | 29.76754 | 23.51839 |  | 3.753721e-06 |  | 0 | [17 empty] | 15.03848 | -0.01544476
8453 | 2022/03/01 19:09:06 | 112109.9154 | 480.0005 | 1 | 21 | 5 | 1 | 0 | 0 | 0 | 3.707792 | 0 | 4.959914 | 6.388389 | 29.76754 | 23.51839 |  | 6.05722e-05 | [19 empty] | 15.35875 | 0.004537106
8454 | 2022/03/01 19:10:06 | 112169.9154 | 540.0005 | 1 | 21 | 5 | 1 | 0 | 0 | 0 | 3.708088 | 0 | 4.959914 | 6.388389 | 29.76754 | 23.51839 |  | 7.546892e-06 |  | 0 | [17 empty] | 15.35644 | -0.02162993
8455 | 2022/03/01 19:11:06 | 112229.9151 | 600.0002 | 1 | 21 | 5 | 1 | 0 | 0 | 0 | 3.708603 | 0 | 4.959914 | 6.388389 | 29.76754 | 23.51839 |  | 1.580501e-06 | [19 empty] | 15.08612 | -0.04905522
8456 | 2022/03/01 19:12:06 | 112289.9149 | 660 | 1 | 21 | 5 | 1 | 0 | 0 | 0 | 3.708719 | 0 | 4.959914 | 6.388389 | 29.76754 | 23.51839 |  | -2.153397e-05 |  | 0 | [17 empty] | 15.44849 | 0.0680697
8457 | 2022/03/01 19:13:06 | 112349.915 | 720.0001 | 1 | 21 | 5 | 1 | 0 | 0 | 0 | 3.708986 | 0 | 4.959914 | 6.388389 | 29.76754 | 23.51839 |  | -7.270184e-06 | [19 empty] | 15.17542 | -0.01499534
8458 | 2022/03/01 19:14:06 | 112409.9163 | 780.0014 | 1 | 21 | 5 | 1 | 0 | 0 | 0 | 3.70916 | 0 | 4.959914 | 6.388389 | 29.76754 | 23.51839 |  | 5.065506e-05 |  | 0 | [17 empty] | 15.14123 | -0.0002741814
8459 | 2022/03/01 19:15:06 | 112469.9155 | 840.0006 | 1 | 21 | 5 | 1 | 0 | 0 | 0 | 3.70938 | 0 | 4.959914 | 6.388389 | 29.76754 | 23.51839 |  | 2.457597e-05 | [19 empty] | 15.39734 | 0.0585568
8460 | 2022/03/01 19:16:06 | 112529.9153 | 900.0004 | 1 | 21 | 5 | 1 | 0 | 0 | 0 | 3.709567 | 0 | 4.959914 | 6.388389 | 29.76754 | 23.51839 |  | -7.585776e-06 |  | 0 | [17 empty] | 15.36742 | -0.02749741
8461 | 2022/03/01 19:17:06 | 112589.9152 | 960.0003 | 1 | 21 | 5 | 1 | 0 | 0 | 0 | 3.709771 | 0 | 4.959914 | 6.388389 | 29.76754 | 23.51839 |  | -1.363148e-05 | [19 empty] | 15.41633 | -0.03428936
8462 | 2022/03/01 19:18:06 | 112649.9151 | 1020.0002 | 1 | 21 | 5 | 1 | 0 | 0 | 0 | 3.709655 | 0 | 4.959914 | 6.388389 | 29.76754 | 23.51839 |  | 1.908423e-05 |  | 0 | [17 empty] | 15.19189 | -0.09336591
8463 | 2022/03/01 19:19:06 | 112709.9158 | 1080.0009 | 1 | 21 | 5 | 1 | 0 | 0 | 0 | 3.709733 | 0 | 4.959914 | 6.388389 | 29.76754 | 23.51839 |  | 3.358509e-05 | [19 empty] | 15.20199 | -0.07162333
8464 | 2022/03/01 19:20:06 | 112769.9154 | 1140.0005 | 1 | 21 | 5 | 1 | 0 | 0 | 0 | 3.710021 | 0 | 4.959914 | 6.388389 | 29.76754 | 23.51839 |  | 6.953801e-06 |  | 0 | [17 empty] | 15.37876 | 0.06325662
8465 | 2022/03/01 19:21:06 | 112829.9153 | 1200.0004 | 1 | 21 | 5 | 1 | 0 | 0 | 0 | 3.710188 | 0 | 4.959914 | 6.388389 | 29.76754 | 23.51839 |  | 1.679268e-05 | [19 empty] | 15.24435 | -0.0526309
8466 | 2022/03/01 19:22:06 | 112889.9152 | 1260.0003 | 1 | 21 | 5 | 1 | 0 | 0 | 0 | 3.710343 | 0 | 4.959914 | 6.388389 | 29.76754 | 23.51839 |  | -4.030244e-06 |  | 0 | [17 empty] | 15.10159 | -0.07421732
8467 | 2022/03/01 19:23:06 | 112949.916 | 1320.0011 | 1 | 21 | 5 | 1 | 0 | 0 | 0 | 3.710266 | 0 | 4.959914 | 6.388389 | 29.76754 | 23.51839 |  | -2.805366e-06 | [19 empty] | 15.23092 | -0.04046082
8468 | 2022/03/01 19:24:06 | 113009.9159 | 1380.001 | 1 | 21 | 5 | 1 | 0 | 0 | 0 | 3.710295 | 0 | 4.959914 | 6.388389 | 29.76754 | 23.51839 |  | -7.151648e-06 |  | 0 | [17 empty] | 15.06418 | -0.03971517
8469 | 2022/03/01 19:25:06 | 113069.9159 | 1440.001 | 1 | 21 | 5 | 1 | 0 | 0 | 0 | 3.710542 | 0 | 4.959914 | 6.388389 | 29.76754 | 23.51839 |  | 1.284157e-05 | [19 empty] | 15.15285 | 0.0006151199
8470 | 2022/03/01 19:26:06 | 113129.9154 | 1500.0005 | 1 | 21 | 5 | 1 | 0 | 0 | 0 | 3.710574 | 0 | 4.959914 | 6.388389 | 29.76754 | 23.51839 |  | -1.588469e-05 |  | 0 | [17 empty] | 15.31385 | 0.06547391
8471 | 2022/03/01 19:27:06 | 113189.9154 | 1560.0005 | 1 | 21 | 5 | 1 | 0 | 0 | 0 | 3.710712 | 0 | 4.959914 | 6.388389 | 29.76754 | 23.51839 |  | 1.971691e-05 | [19 empty] | 15.33587 | 0.06565213
8472 | 2022/03/01 19:28:06 | 113249.9153 | 1620.0004 | 1 | 21 | 5 | 1 | 0 | 0 | 0 | 3.710597 | 0 | 4.959914 | 6.388389 | 29.76754 | 23.51839 |  | -1.845357e-05 |  | 0 | [17 empty] | 15.25797 | -0.05184174
8473 | 2022/03/01 19:29:06 | 113309.9152 | 1680.0003 | 1 | 21 | 5 | 1 | 0 | 0 | 0 | 3.710598 | 0 | 4.959914 | 6.388389 | 29.76754 | 23.51839 |  | -6.242927e-06 | [19 empty] | 15.48675 | 0.03982663
8474 | 2022/03/01 19:30:06 | 113369.915 | 1740.0001 | 1 | 21 | 5 | 1 | 0 | 0 | 0 | 3.71094 | 0 | 4.959914 | 6.388389 | 29.76754 | 23.51839 |  | 1.975724e-05 |  | 0 | [17 empty] | 15.13682 | -0.06598651
8475 | 2022/03/01 19:31:06 | 113429.915 | 1800.0001 | 1 | 21 | 5 | 1 | 0 | 0 | 0 | 3.710872 | 0 | 4.959914 | 6.388389 | 29.76754 | 23.51839 |  | 1.209143e-05 | [19 empty] | 15.2736 | -0.06977737
8476 | 2022/03/01 19:31:06 | 113429.9163 | 1800.0014 | 1 | 21 | 5 | 1 | 0 | 0 | 0 | 3.710901 | 0 | 4.959914 | 6.388389 | 29.76754 | 23.51839 |  | 1.209143e-05 | 0.02594698 | 0 | 0 | [16 empty] | 15.2736 | -0.06977737
8477 | 2022/03/01 19:31:06 | 113429.9228 | 0.0018 | 1 | 22 | 5 | 1 | 0 | 0 | 0 | 3.710901 | 0 | 4.959914 | 6.388389 | 29.76754 | 23.51839 |  | 1.209143e-05 | 0.02594698 | 0 | 0 | [16 empty] | 15.2736 | -0.06977597
8478 | 2022/03/01 19:31:06 | 113429.929 | 0.0014 | 1 | 23 | 6 | 1 | 0 | 0 | 0 | 3.710166 | 0 | 4.959914 | 6.388389 | 29.76754 | 23.51839 |  | 1.209143e-05 | 0.02594698 | 0 | 0 | [16 empty] | 15.27361 | -0.06977463
8479 | 2022/03/01 19:37:09 | 113792.2598 | 60.0009 | 1 | 14 | 6 | 1 | 0 | 0 | 0 | 3.711329 | 0 | 4.959914 | 6.388389 | 29.76754 | 23.51839 |  | -3.706244e-05 | [19 empty] | 15.43755 | 0.008456111
8480 | 2022/03/01 19:38:09 | 113852.2597 | 120.0008 | 1 | 14 | 6 | 1 | 0 | 0 | 0 | 3.711228 | 0 | 4.959914 | 6.388389 | 29.76754 | 23.51839 |  | -7.112667e-06 | [19 empty] | 15.3118 | -0.02839804
8481 | 2022/03/01 19:39:09 | 113912.2594 | 180.0005 | 1 | 14 | 6 | 1 | 0 | 0 | 0 | 3.711373 | 0 | 4.959914 | 6.388389 | 29.76754 | 23.51839 |  | 3.465162e-05 |  | 0 | 0 | [16 empty] | 15.24151 | -0.01608014
8482 | 2022/03/01 19:40:09 | 113972.2601 | 240.0012 | 1 | 14 | 6 | 1 | 0 | 0 | 0 | 3.711192 | 0 | 4.959914 | 6.388389 | 29.76754 | 23.51839 |  | -1.540963e-06 | [19 empty] | 15.58471 | 0.04255593
8483 | 2022/03/01 19:41:09 | 114032.2601 | 300.0012 | 1 | 14 | 6 | 1 | 0 | 0 | 0 | 3.711546 | 0 | 4.959914 | 6.388389 | 29.76754 | 23.51839 |  | 3.840618e-05 |  | 0 | 0 | [16 empty] | 15.32779 | -0.01697958
8484 | 2022/03/01 19:41:09 | 114032.2614 | 300.0025 | 1 | 14 | 6 | 1 | 0 | 0 | 0 | 3.711546 | 0 | 4.959914 | 6.388389 | 29.76754 | 23.51839 |  | 3.840618e-05 | 0.02594698 | 0 | 0 | [16 empty] | 15.32779 | -0.01697958
8485 | 2022/03/01 19:41:09 | 114032.5505 | 0.2507 | 1 | 15 | 6 | 1 | 0 | 0 | -3.504296 | 3.277556 | -11.48553 | 4.958737 | 6.388404 | 29.76362 | 23.51844 |  | -0.1063699 |  | 0.01160657 | 86.15809 | [16 empty] | 15.4843 | 0.0893122
8486 | 2022/03/01 19:41:09 | 114032.8009 | 0.5011 | 1 | 15 | 6 | 1 | 0 | 0 | -6.46464 | 3.26559 | -21.11086 | 4.957455 | 6.388404 | 29.75942 | 23.51844 | [21 empty] | 15.4843 | 0.0893122
8487 | 2022/03/01 19:41:09 | 114033.0511 | 0.7513 | 1 | 15 | 6 | 1 | 0 | 0 | -8.887424 | 3.256537 | -28.94223 | 4.95617 | 6.388404 | 29.75523 | 23.51844 | [21 empty] | 15.4843 | 0.0893122
8488 | 2022/03/01 19:41:10 | 114033.301 | 1.0012 | 1 | 15 | 6 | 1 | 0 | 0 | -10.82124 | 3.248791 | -35.15595 | 4.954891 | 6.388404 | 29.75107 | 23.51844 |  | -0.03365497 |  | 0.1757644 | 6.286479 | [16 empty] | 15.55368 | 0.02168119
8489 | 2022/03/01 19:41:10 | 114033.5512 | 1.2514 | 1 | 15 | 6 | 1 | 0 | 0 | -12.33397 | 3.242117 | -39.98817 | 4.953608 | 6.388404 | 29.74691 | 23.51844 | [21 empty] | 15.55368 | 0.02168119
8490 | 2022/03/01 19:41:10 | 114033.8008 | 1.501 | 1 | 15 | 6 | 1 | 0 | 0 | -13.57193 | 3.236066 | -43.91966 | 4.952329 | 6.388404 | 29.74277 | 23.51844 | [21 empty] | 15.55368 | 0.02168119
8491 | 2022/03/01 19:41:10 | 114034.0506 | 1.7508 | 1 | 15 | 6 | 1 | 0 | 0 | -14.5599 | 3.230008 | -47.02859 | 4.951056 | 6.388404 | 29.73865 | 23.51844 | [21 empty] | 15.38847 | 0.02168119
8492 | 2022/03/01 19:41:11 | 114034.3002 | 2.0004 | 1 | 15 | 6 | 1 | 0 | 0 | -15.33265 | 3.224956 | -49.44712 | 4.949769 | 6.388404 | 29.7345 | 23.51844 |  | -0.01929011 |  | 0.2275992 | 4.680362 | [16 empty] | 15.38847 | 0.02168119
8493 | 2022/03/01 19:41:11 | 114034.5513 | 2.2515 | 1 | 15 | 6 | 1 | 0 | 0 | -15.96504 | 3.219561 | -51.40042 | 4.948483 | 6.388404 | 29.73035 | 23.51844 | [21 empty] | 15.38847 | 0.02168119
8494 | 2022/03/01 19:41:11 | 114034.8001 | 2.5003 | 1 | 15 | 6 | 1 | 0 | 0 | -16.45978 | 3.214954 | -52.91744 | 4.947206 | 6.388404 | 29.72625 | 23.51844 | [21 empty] | 15.26187 | -0.09119153
8495 | 2022/03/01 19:41:11 | 114035.0514 | 2.7516 | 1 | 15 | 6 | 1 | 0 | 0 | -16.86461 | 3.21023 | -54.13928 | 4.945918 | 6.388404 | 29.72211 | 23.51844 | [21 empty] | 15.26187 | -0.09119153
8496 | 2022/03/01 19:41:12 | 114035.301 | 3.0012 | 1 | 15 | 6 | 1 | 0 | 0 | -17.18764 | 3.206115 | -55.10555 | 4.944639 | 6.388404 | 29.718 | 23.51844 |  | -0.01846492 |  | 0.2861474 | 3.703393 | [16 empty] | 15.26187 | -0.09119153
8497 | 2022/03/01 19:41:12 | 114035.5505 | 3.2507 | 1 | 15 | 6 | 1 | 0 | 0 | -17.44031 | 3.201709 | -55.8388 | 4.94336 | 6.388404 | 29.71391 | 23.51844 | [21 empty] | 15.21805 | -0.01369476
8498 | 2022/03/01 19:41:12 | 114035.8002 | 3.5004 | 1 | 15 | 6 | 1 | 0 | 0 | -17.64708 | 3.197771 | -56.43132 | 4.942085 | 6.388404 | 29.70983 | 23.51844 | [21 empty] | 15.21805 | -0.01369476
8499 | 2022/03/01 19:41:12 | 114036.0507 | 3.7509 | 1 | 15 | 6 | 1 | 0 | 0 | -17.81205 | 3.193233 | -56.87803 | 4.940804 | 6.388404 | 29.70573 | 23.51844 | [21 empty] | 15.21805 | -0.01369476
8500 | 2022/03/01 19:41:13 | 114036.3001 | 4.0003 | 1 | 15 | 6 | 1 | 0 | 0 | -17.94111 | 3.18988 | -57.22999 | 4.939517 | 6.388404 | 29.70163 | 23.51844 |  | -0.01429296 |  | 0.30712 | 3.181984 | [16 empty] | 15.46516 | -0.01369476
8501 | 2022/03/01 19:41:13 | 114036.5513 | 4.2515 | 1 | 15 | 6 | 1 | 0 | 0 | -18.04676 | 3.185971 | -57.49645 | 4.938231 | 6.388404 | 29.69753 | 23.51844 | [21 empty] | 15.46516 | -0.01369476
8502 | 2022/03/01 19:41:13 | 114036.8002 | 4.5004 | 1 | 15 | 6 | 1 | 0 | 0 | -18.13107 | 3.182562 | -57.70325 | 4.936955 | 6.388404 | 29.69346 | 23.51844 | [21 empty] | 15.46516 | -0.01369476
8503 | 2022/03/01 19:41:13 | 114037.0498 | 4.75 | 1 | 15 | 6 | 1 | 0 | 0 | -18.19702 | 3.178822 | -57.84509 | 4.935676 | 6.388404 | 29.68939 | 23.51844 | [21 empty] | 15.7043 | 0.1519543
8504 | 2022/03/01 19:41:14 | 114037.3011 | 5.0013 | 1 | 15 | 6 | 1 | 0 | 0 | -18.25094 | 3.175373 | -57.95354 | 4.934388 | 6.388404 | 29.6853 | 23.51844 |  | -0.01355628 |  | 0.3610635 | 2.819132 | [16 empty] | 15.7043 | 0.1519543
8505 | 2022/03/01 19:41:14 | 114037.5506 | 5.2508 | 1 | 15 | 6 | 1 | 0 | 0 | -18.29402 | 3.171917 | -58.02711 | 4.933111 | 6.388404 | 29.68125 | 23.51844 | [21 empty] | 15.78962 | 0.02666175
8506 | 2022/03/01 19:41:14 | 114037.801 | 5.5012 | 1 | 15 | 6 | 1 | 0 | 0 | -18.32766 | 3.168991 | -58.08019 | 4.931825 | 6.388404 | 29.67717 | 23.51844 | [21 empty] | 15.78962 | 0.02666175
8507 | 2022/03/01 19:41:14 | 114038.0505 | 5.7507 | 1 | 15 | 6 | 1 | 0 | 0 | -18.35517 | 3.165602 | -58.10516 | 4.930547 | 6.388404 | 29.67312 | 23.51844 | [21 empty] | 15.78962 | 0.02666175
8508 | 2022/03/01 19:41:15 | 114038.3002 | 6.0004 | 1 | 15 | 6 | 1 | 0 | 0 | -18.37669 | 3.162487 | -58.11604 | 4.929271 | 6.388404 | 29.66909 | 23.51844 |  | -0.01131795 |  | 0.4078575 | 2.655841 | [16 empty] | 15.65273 | 0.02666175
8509 | 2022/03/01 19:41:15 | 114038.5505 | 6.2507 | 1 | 15 | 6 | 1 | 0 | 0 | -18.39434 | 3.159282 | -58.11291 | 4.927983 | 6.388404 | 29.66501 | 23.51844 | [21 empty] | 15.65273 | 0.02666175
8510 | 2022/03/01 19:41:15 | 114038.8001 | 6.5003 | 1 | 15 | 6 | 1 | 0 | 0 | -18.40839 | 3.156493 | -58.10595 | 4.926705 | 6.388404 | 29.66098 | 23.51844 | [21 empty] | 15.65273 | 0.02666175
8511 | 2022/03/01 19:41:15 | 114039.0498 | 6.75 | 1 | 15 | 6 | 1 | 0 | 0 | -18.41938 | 3.153437 | -58.08435 | 4.925424 | 6.388404 | 29.65694 | 23.51844 | [21 empty] | 15.6622 | -0.03981948
8512 | 2022/03/01 19:41:16 | 114039.301 | 7.0012 | 1 | 15 | 6 | 1 | 0 | 0 | -18.42841 | 3.150634 | -58.06118 | 4.924135 | 6.388404 | 29.65288 | 23.51844 |  | -0.01099672 |  | 0.4274636 | 2.471251 | [16 empty] | 15.6622 | -0.03981948
8513 | 2022/03/01 19:41:16 | 114039.5499 | 7.2501 | 1 | 15 | 6 | 1 | 0 | 0 | -18.43566 | 3.14767 | -58.02937 | 4.922861 | 6.388404 | 29.64886 | 23.51844 | [21 empty] | 15.6622 | -0.03981948
8514 | 2022/03/01 19:41:16 | 114039.8001 | 7.5003 | 1 | 15 | 6 | 1 | 0 | 0 | -18.44134 | 3.144954 | -57.99717 | 4.921578 | 6.388404 | 29.64483 | 23.51844 | [21 empty] | 15.69069 | 0.008903146
8515 | 2022/03/01 19:41:16 | 114040.0512 | 7.7514 | 1 | 15 | 6 | 1 | 0 | 0 | -18.44597 | 3.142382 | -57.96428 | 4.920292 | 6.388404 | 29.64078 | 23.51844 | [21 empty] | 15.69069 | 0.008903146
8516 | 2022/03/01 19:41:17 | 114040.3002 | 8.0004 | 1 | 15 | 6 | 1 | 0 | 0 | -18.44967 | 3.139551 | -57.92368 | 4.919016 | 6.388404 | 29.63678 | 23.51844 |  | -0.01060383 |  | 0.4498312 | 2.142041 | [16 empty] | 15.69069 | 0.008903146
8517 | 2022/03/01 19:41:17 | 114040.5506 | 8.2508 | 1 | 15 | 6 | 1 | 0 | 0 | -18.45256 | 3.137102 | -57.88756 | 4.917737 | 6.388404 | 29.63276 | 23.51844 | [21 empty] | 15.94455 | 0.008903146
8518 | 2022/03/01 19:41:17 | 114040.8008 | 8.501 | 1 | 15 | 6 | 1 | 0 | 0 | -18.45485 | 3.134104 | -57.83942 | 4.916451 | 6.388404 | 29.62873 | 23.51844 | [21 empty] | 15.94455 | 0.008903146
8519 | 2022/03/01 19:41:17 | 114041.0506 | 8.7508 | 1 | 15 | 6 | 1 | 0 | 0 | -18.45667 | 3.131754 | -57.80175 | 4.915171 | 6.388404 | 29.62472 | 23.51844 | [21 empty] | 15.94455 | 0.008903146
8520 | 2022/03/01 19:41:18 | 114041.3001 | 9.0003 | 1 | 15 | 6 | 1 | 0 | 0 | -18.45811 | 3.129033 | -57.75604 | 4.913891 | 6.388404 | 29.62071 | 23.51844 |  | -0.009786567 |  | 0.4597962 | 2.054888 | [16 empty] | 16.17334 | 0.1508296
8521 | 2022/03/01 19:41:18 | 114041.5499 | 9.2501 | 1 | 15 | 6 | 1 | 0 | 0 | -18.45931 | 3.126825 | -57.71903 | 4.912613 | 6.388404 | 29.61672 | 23.51844 | [21 empty] | 16.17334 | 0.1508296
8522 | 2022/03/01 19:41:18 | 114041.8002 | 9.5004 | 1 | 15 | 6 | 1 | 0 | 0 | -18.46025 | 3.124129 | -57.6722 | 4.911331 | 6.388404 | 29.61271 | 23.51844 | [21 empty] | 16.17334 | 0.1508296
8523 | 2022/03/01 19:41:18 | 114042.0514 | 9.7516 | 1 | 15 | 6 | 1 | 0 | 0 | -18.46104 | 3.121963 | -57.63468 | 4.910043 | 6.388404 | 29.60868 | 23.51844 | [21 empty] | 16.24612 | 0.02274215
8524 | 2022/03/01 19:41:19 | 114042.3003 | 10.0005 | 1 | 15 | 6 | 1 | 0 | 0 | -18.46164 | 3.119163 | -57.58486 | 4.908776 | 6.388404 | 29.60473 | 23.51844 |  | -0.009335073 |  | 0.5296289 | 1.914836 | [16 empty] | 16.24612 | 0.02274215
8525 | 2022/03/01 19:41:19 | 114042.3015 | 10.0017 | 1 | 15 | 6 | 1 | 0 | 0 | -18.46164 | 3.119163 | -57.58486 | 4.90876 | 6.388404 | 29.60468 | 23.51844 |  | -0.009335073 | 0.02594698 | 0.5296289 | 1.914836 | [16 empty] | 16.24612 | 0.02274215
8526 | 2022/03/01 19:41:20 | 114043.3432 | 1.0007 | 1 | 16 | 6 | 1 | 0 | 0 | 0 | 3.569894 | 0 | 4.90874 | 6.388404 | 29.60462 | 23.51844 |  | 0.02092847 | [19 empty] | 16.16257 | -0.02610862
8527 | 2022/03/01 19:41:21 | 114044.3428 | 2.0003 | 1 | 16 | 6 | 1 | 0 | 0 | 0 | 3.584497 | 0 | 4.90874 | 6.388404 | 29.60462 | 23.51844 |  | 0.01308449 | [19 empty] | 16.21363 | 0.01595736
8528 | 2022/03/01 19:41:22 | 114045.3435 | 3.001 | 1 | 16 | 6 | 1 | 0 | 0 | 0 | 3.594302 | 0 | 4.90874 | 6.388404 | 29.60462 | 23.51844 |  | 0.00871875 | [19 empty] | 16.43737 | 0.01595736
8529 | 2022/03/01 19:41:23 | 114046.3434 | 4.0009 | 1 | 16 | 6 | 1 | 0 | 0 | 0 | 3.602091 | 0 | 4.90874 | 6.388404 | 29.60462 | 23.51844 |  | 0.007797158 | [19 empty] | 16.66821 | 0.01220524
8530 | 2022/03/01 19:41:24 | 114047.3426 | 5.0001 | 1 | 16 | 6 | 1 | 0 | 0 | 0 | 3.607835 | 0 | 4.90874 | 6.388404 | 29.60462 | 23.51844 |  | 0.006388799 | [19 empty] | 16.51878 | 0.01220524
8531 | 2022/03/01 19:41:25 | 114048.3425 | 6 | 1 | 16 | 6 | 1 | 0 | 0 | 0 | 3.612963 | 0 | 4.90874 | 6.388404 | 29.60462 | 23.51844 |  | 0.00491155 | [19 empty] | 16.5402 | 0.03059626
8532 | 2022/03/01 19:41:26 | 114049.3434 | 7.0009 | 1 | 16 | 6 | 1 | 0 | 0 | 0 | 3.61735 | 0 | 4.90874 | 6.388404 | 29.60462 | 23.51844 |  | 0.004686764 | [19 empty] | 16.73194 | 0.03059626
8533 | 2022/03/01 19:41:27 | 114050.3426 | 8.0001 | 1 | 16 | 6 | 1 | 0 | 0 | 0 | 3.621217 | 0 | 4.90874 | 6.388404 | 29.60462 | 23.51844 |  | 0.003520619 | [19 empty] | 16.81648 | 0.08633673
8534 | 2022/03/01 19:41:28 | 114051.3434 | 9.0009 | 1 | 16 | 6 | 1 | 0 | 0 | 0 | 3.624348 | 0 | 4.90874 | 6.388404 | 29.60462 | 23.51844 |  | 0.003347589 | [19 empty] | 16.68445 | -9.417534e-05
8535 | 2022/03/01 19:41:29 | 114052.3426 | 10.0001 | 1 | 16 | 6 | 1 | 0 | 0 | 0 | 3.627507 | 0 | 4.90874 | 6.388404 | 29.60462 | 23.51844 |  | 0.002947999 | [19 empty] | 16.57089 | -0.07665098
8536 | 2022/03/01 19:41:30 | 114053.3428 | 11.0003 | 1 | 16 | 6 | 1 | 0 | 0 | 0 | 3.630263 | 0 | 4.90874 | 6.388404 | 29.60462 | 23.51844 |  | 0.002581362 | [19 empty] | 16.87088 | 0.03349602
8537 | 2022/03/01 19:41:31 | 114054.3426 | 12.0001 | 1 | 16 | 6 | 1 | 0 | 0 | 0 | 3.63272 | 0 | 4.90874 | 6.388404 | 29.60462 | 23.51844 |  | 0.002404172 | [19 empty] | 16.89148 | 0.06668627
8538 | 2022/03/01 19:41:32 | 114055.3435 | 13.001 | 1 | 16 | 6 | 1 | 0 | 0 | 0 | 3.635198 | 0 | 4.90874 | 6.388404 | 29.60462 | 23.51844 |  | 0.002328561 | [19 empty] | 16.77713 | -0.03573179
8539 | 2022/03/01 19:41:33 | 114056.3434 | 14.0009 | 1 | 16 | 6 | 1 | 0 | 0 | 0 | 3.637263 | 0 | 4.90874 | 6.388404 | 29.60462 | 23.51844 |  | 0.001799884 | [19 empty] | 16.65636 | -0.03774226
8540 | 2022/03/01 19:41:34 | 114057.3428 | 15.0003 | 1 | 16 | 6 | 1 | 0 | 0 | 0 | 3.63938 | 0 | 4.90874 | 6.388404 | 29.60462 | 23.51844 |  | 0.001779791 | [19 empty] | 16.8599 | 0.0636065
8541 | 2022/03/01 19:41:35 | 114058.3426 | 16.0001 | 1 | 16 | 6 | 1 | 0 | 0 | 0 | 3.641031 | 0 | 4.90874 | 6.388404 | 29.60462 | 23.51844 |  | 0.002079426 | [19 empty] | 16.86605 | 0.001923442
8542 | 2022/03/01 19:41:36 | 114059.3434 | 17.0009 | 1 | 16 | 6 | 1 | 0 | 0 | 0 | 3.642687 | 0 | 4.90874 | 6.388404 | 29.60462 | 23.51844 | [21 empty] | 16.69924 | -0.05213022
8543 | 2022/03/01 19:41:37 | 114060.3435 | 18.001 | 1 | 16 | 6 | 1 | 0 | 0 | 0 | 3.644366 | 0 | 4.90874 | 6.388404 | 29.60462 | 23.51844 |  | 0.001741061 | [19 empty] | 16.66041 | -0.05213022
8544 | 2022/03/01 19:41:38 | 114061.3429 | 19.0004 | 1 | 16 | 6 | 1 | 0 | 0 | 0 | 3.645904 | 0 | 4.90874 | 6.388404 | 29.60462 | 23.51844 |  | 0.001622101 | [19 empty] | 16.98437 | 0.06963551
8545 | 2022/03/01 19:41:39 | 114062.3435 | 20.001 | 1 | 16 | 6 | 1 | 0 | 0 | 0 | 3.647334 | 0 | 4.90874 | 6.388404 | 29.60462 | 23.51844 |  | 0.001255791 | [19 empty] | 16.9997 | 0.06963551
8546 | 2022/03/01 19:41:40 | 114063.3435 | 21.001 | 1 | 16 | 6 | 1 | 0 | 0 | 0 | 3.648537 | 0 | 4.90874 | 6.388404 | 29.60462 | 23.51844 | [21 empty] | 16.73393 | -0.03131688
8547 | 2022/03/01 19:41:41 | 114064.3435 | 22.001 | 1 | 16 | 6 | 1 | 0 | 0 | 0 | 3.649964 | 0 | 4.90874 | 6.388404 | 29.60462 | 23.51844 |  | 0.001252635 | [19 empty] | 16.77912 | -0.03131688
8548 | 2022/03/01 19:41:42 | 114065.3427 | 23.0002 | 1 | 16 | 6 | 1 | 0 | 0 | 0 | 3.650947 | 0 | 4.90874 | 6.388404 | 29.60462 | 23.51844 |  | 0.001475074 | [19 empty] | 16.97103 | 0.07409334
8549 | 2022/03/01 19:41:43 | 114066.3427 | 24.0002 | 1 | 16 | 6 | 1 | 0 | 0 | 0 | 3.652359 | 0 | 4.90874 | 6.388404 | 29.60462 | 23.51844 | [21 empty] | 16.93226 | 0.01474977
8550 | 2022/03/01 19:41:44 | 114067.3429 | 25.0004 | 1 | 16 | 6 | 1 | 0 | 0 | 0 | 3.653434 | 0 | 4.90874 | 6.388404 | 29.60462 | 23.51844 |  | 0.00129734 | [19 empty] | 16.80083 | -0.06793499
8551 | 2022/03/01 19:41:45 | 114068.3427 | 26.0002 | 1 | 16 | 6 | 1 | 0 | 0 | 0 | 3.654431 | 0 | 4.90874 | 6.388404 | 29.60462 | 23.51844 |  | 0.001060167 | [19 empty] | 16.79217 | -0.04432797
8552 | 2022/03/01 19:41:46 | 114069.3427 | 27.0002 | 1 | 16 | 6 | 1 | 0 | 0 | 0 | 3.655361 | 0 | 4.90874 | 6.388404 | 29.60462 | 23.51844 | [21 empty] | 16.98403 | 0.1015782
8553 | 2022/03/01 19:41:47 | 114070.3436 | 28.0011 | 1 | 16 | 6 | 1 | 0 | 0 | 0 | 3.656581 | 0 | 4.90874 | 6.388404 | 29.60462 | 23.51844 |  | 0.001003274 | [19 empty] | 16.99565 | 0.003630519
8554 | 2022/03/01 19:41:48 | 114071.3436 | 29.0011 | 1 | 16 | 6 | 1 | 0 | 0 | 0 | 3.657397 | 0 | 4.90874 | 6.388404 | 29.60462 | 23.51844 | [21 empty] | 16.74116 | -0.0795275
8555 | 2022/03/01 19:41:49 | 114072.3429 | 30.0004 | 1 | 16 | 6 | 1 | 0 | 0 | 0 | 3.658468 | 0 | 4.90874 | 6.388404 | 29.60462 | 23.51844 |  | 0.0007873005 | [19 empty] | 16.67777 | -0.01980901
8556 | 2022/03/01 19:41:50 | 114073.3437 | 31.0012 | 1 | 16 | 6 | 1 | 0 | 0 | 0 | 3.659336 | 0 | 4.90874 | 6.388404 | 29.60462 | 23.51844 | [21 empty] | 16.95599 | 0.08694232
8557 | 2022/03/01 19:41:51 | 114074.3428 | 32.0003 | 1 | 16 | 6 | 1 | 0 | 0 | 0 | 3.66016 | 0 | 4.90874 | 6.388404 | 29.60462 | 23.51844 |  | 0.0009183083 | [19 empty] | 17.00169 | 0.01428068
8558 | 2022/03/01 19:41:52 | 114075.343 | 33.0005 | 1 | 16 | 6 | 1 | 0 | 0 | 0 | 3.660944 | 0 | 4.90874 | 6.388404 | 29.60462 | 23.51844 | [21 empty] | 16.86541 | 0.01428068
8559 | 2022/03/01 19:41:53 | 114076.3437 | 34.0012 | 1 | 16 | 6 | 1 | 0 | 0 | 0 | 3.661742 | 0 | 4.90874 | 6.388404 | 29.60462 | 23.51844 |  | 0.0008358359 | [19 empty] | 16.65898 | -0.01392603
8560 | 2022/03/01 19:41:54 | 114077.343 | 35.0005 | 1 | 16 | 6 | 1 | 0 | 0 | 0 | 3.662539 | 0 | 4.90874 | 6.388404 | 29.60462 | 23.51844 | [21 empty] | 16.76089 | -0.01392603
8561 | 2022/03/01 19:41:55 | 114078.3428 | 36.0003 | 1 | 16 | 6 | 1 | 0 | 0 | 0 | 3.663199 | 0 | 4.90874 | 6.388404 | 29.60462 | 23.51844 | [21 empty] | 16.95543 | -0.006583929
8562 | 2022/03/01 19:41:56 | 114079.3429 | 37.0004 | 1 | 16 | 6 | 1 | 0 | 0 | 0 | 3.664202 | 0 | 4.90874 | 6.388404 | 29.60462 | 23.51844 |  | 0.0006002577 | [19 empty] | 16.85611 | -0.006583929
8563 | 2022/03/01 19:41:57 | 114080.3439 | 38.0014 | 1 | 16 | 6 | 1 | 0 | 0 | 0 | 3.664604 | 0 | 4.90874 | 6.388404 | 29.60462 | 23.51844 | [21 empty] | 16.66011 | -0.09228826
8564 | 2022/03/01 19:41:58 | 114081.3439 | 39.0014 | 1 | 16 | 6 | 1 | 0 | 0 | 0 | 3.665074 | 0 | 4.90874 | 6.388404 | 29.60462 | 23.51844 |  | 0.0006701271 | [19 empty] | 16.81497 | 0.001617074
8565 | 2022/03/01 19:41:59 | 114082.3429 | 40.0004 | 1 | 16 | 6 | 1 | 0 | 0 | 0 | 3.665814 | 0 | 4.90874 | 6.388404 | 29.60462 | 23.51844 | [21 empty] | 16.85037 | 0.05784094
8566 | 2022/03/01 19:41:59 | 114082.3447 | 40.0022 | 1 | 16 | 6 | 1 | 0 | 0 | 0 | 3.665814 | 0 | 4.90874 | 6.388404 | 29.60462 | 23.51844 |  | 0.0006701271 | 0.02594698 | 0 | 0 | [16 empty] | 16.85037 | 0.05784094
8567 | 2022/03/01 19:41:59 | 114082.6343 | 0.2515 | 1 | 17 | 6 | 1 | 0 | 0 | 3.69191 | 3.748768 | 13.84011 | 4.908984 | 6.388579 | 29.60553 | 23.51909 |  | 0.1325324 |  | 0.001054738 | 948.1028 | [16 empty] | 16.91606 | 0.02052784
8568 | 2022/03/01 19:41:59 | 114082.8831 | 0.5003 | 1 | 17 | 6 | 1 | 0 | 0 | 3.692238 | 3.751165 | 13.85019 | 4.909239 | 6.388579 | 29.60649 | 23.51909 | [21 empty] | 16.91606 | 0.02052784
8569 | 2022/03/01 19:42:00 | 114083.1334 | 0.7506 | 1 | 17 | 6 | 1 | 0 | 0 | 3.692154 | 3.752851 | 13.8561 | 4.909495 | 6.388579 | 29.60745 | 23.51909 |  | 0.008998426 |  | 0.05949657 | [17 empty] | 16.91606 | 0.02052784
8570 | 2022/03/01 19:42:00 | 114083.3838 | 1.001 | 1 | 17 | 6 | 1 | 0 | 0 | 3.691467 | 3.754603 | 13.85999 | 4.909752 | 6.388579 | 29.60842 | 23.51909 | [21 empty] | 16.79161 | 0.02052784
8571 | 2022/03/01 19:42:00 | 114083.6334 | 1.2506 | 1 | 17 | 6 | 1 | 0 | 0 | 3.690414 | 3.755764 | 13.86032 | 4.910006 | 6.388579 | 29.60937 | 23.51909 | [21 empty] | 16.79161 | 0.02052784
8572 | 2022/03/01 19:42:00 | 114083.8831 | 1.5003 | 1 | 17 | 6 | 1 | 0 | 0 | 3.689728 | 3.757112 | 13.86272 | 4.910264 | 6.388579 | 29.61034 | 23.51909 | [21 empty] | 16.79161 | 0.02052784
8573 | 2022/03/01 19:42:01 | 114084.1342 | 1.7514 | 1 | 17 | 6 | 1 | 0 | 0 | 3.689789 | 3.758273 | 13.86723 | 4.910521 | 6.388579 | 29.61131 | 23.51909 |  | 0.005238425 |  | 0.1465222 | 9.700831 | [16 empty] | 16.64363 | -0.08513391
8574 | 2022/03/01 19:42:01 | 114084.3829 | 2.0001 | 1 | 17 | 6 | 1 | 0 | 0 | 3.690002 | 3.759374 | 13.8721 | 4.910775 | 6.388579 | 29.61226 | 23.51909 | [21 empty] | 16.64363 | -0.08513391
8575 | 2022/03/01 19:42:01 | 114084.6344 | 2.2516 | 1 | 17 | 6 | 1 | 0 | 0 | 3.689972 | 3.760464 | 13.87601 | 4.911034 | 6.388579 | 29.61323 | 23.51909 | [21 empty] | 16.64363 | -0.08513391
8576 | 2022/03/01 19:42:01 | 114084.8832 | 2.5004 | 1 | 17 | 6 | 1 | 0 | 0 | 3.689819 | 3.76155 | 13.87944 | 4.911288 | 6.388579 | 29.61419 | 23.51909 | [21 empty] | 16.59352 | -0.01566231
8577 | 2022/03/01 19:42:02 | 114085.1334 | 2.7506 | 1 | 17 | 6 | 1 | 0 | 0 | 3.689934 | 3.762462 | 13.88324 | 4.911545 | 6.388579 | 29.61515 | 23.51909 |  | 0.003872546 |  | 0.2127197 | [17 empty] | 16.59352 | -0.01566231
8578 | 2022/03/01 19:42:02 | 114085.3839 | 3.0011 | 1 | 17 | 6 | 1 | 0 | 0 | 3.689896 | 3.763628 | 13.8874 | 4.911802 | 6.388579 | 29.61612 | 23.51909 | [21 empty] | 16.59352 | -0.01566231
8579 | 2022/03/01 19:42:02 | 114085.6334 | 3.2506 | 1 | 17 | 6 | 1 | 0 | 0 | 3.689789 | 3.76442 | 13.88992 | 4.912057 | 6.388579 | 29.61708 | 23.51909 | [21 empty] | 16.66855 | -0.01566231
8580 | 2022/03/01 19:42:02 | 114085.8838 | 3.501 | 1 | 17 | 6 | 1 | 0 | 0 | 3.689789 | 3.76534 | 13.89331 | 4.912313 | 6.388579 | 29.61805 | 23.51909 | [21 empty] | 16.66855 | -0.01566231
8581 | 2022/03/01 19:42:03 | 114086.1343 | 3.7515 | 1 | 17 | 6 | 1 | 0 | 0 | 3.689545 | 3.766242 | 13.89572 | 4.91257 | 6.388579 | 29.61901 | 23.51909 |  | 0.00404326 |  | 0.2464151 | 4.351357 | [16 empty] | 16.66855 | -0.01566231
8582 | 2022/03/01 19:42:03 | 114086.3838 | 4.001 | 1 | 17 | 6 | 1 | 0 | 0 | 3.689156 | 3.767234 | 13.89791 | 4.912826 | 6.388579 | 29.61998 | 23.51909 | [21 empty] | 16.84831 | 0.07962406
8583 | 2022/03/01 19:42:03 | 114086.6335 | 4.2507 | 1 | 17 | 6 | 1 | 0 | 0 | 3.689064 | 3.767994 | 13.90037 | 4.913081 | 6.388579 | 29.62094 | 23.51909 | [21 empty] | 16.84831 | 0.07962406
8584 | 2022/03/01 19:42:03 | 114086.8838 | 4.501 | 1 | 17 | 6 | 1 | 0 | 0 | 3.689087 | 3.768716 | 13.90312 | 4.913338 | 6.388579 | 29.62191 | 23.51909 | [21 empty] | 16.92068 | 0.022614
8585 | 2022/03/01 19:42:04 | 114087.1343 | 4.7515 | 1 | 17 | 6 | 1 | 0 | 0 | 3.689339 | 3.769618 | 13.9074 | 4.913594 | 6.388579 | 29.62287 | 23.51909 |  | 0.003419908 | [19 empty] | 16.92068 | 0.022614
8586 | 2022/03/01 19:42:04 | 114087.383 | 5.0002 | 1 | 17 | 6 | 1 | 0 | 0 | 3.689621 | 3.770252 | 13.9108 | 4.913849 | 6.388579 | 29.62383 | 23.51909 | [21 empty] | 16.92068 | 0.022614
8587 | 2022/03/01 19:42:04 | 114087.6342 | 5.2514 | 1 | 17 | 6 | 1 | 0 | 0 | 3.689827 | 3.771056 | 13.91454 | 4.914106 | 6.388579 | 29.6248 | 23.51909 | [21 empty] | 16.77999 | 0.022614
8588 | 2022/03/01 19:42:04 | 114087.8838 | 5.501 | 1 | 17 | 6 | 1 | 0 | 0 | 3.689606 | 3.771995 | 13.91718 | 4.914362 | 6.388579 | 29.62577 | 23.51909 | [21 empty] | 16.77999 | 0.022614
8589 | 2022/03/01 19:42:05 | 114088.1335 | 5.7507 | 1 | 17 | 6 | 1 | 0 | 0 | 3.689529 | 3.772738 | 13.91963 | 4.914618 | 6.388579 | 29.62673 | 23.51909 |  | 0.003751967 |  | 0.303358 | [17 empty] | 16.77999 | 0.022614
8590 | 2022/03/01 19:42:05 | 114088.384 | 6.0012 | 1 | 17 | 6 | 1 | 0 | 0 | 3.68943 | 3.773277 | 13.92124 | 4.914874 | 6.388579 | 29.6277 | 23.51909 | [21 empty] | 16.6262 | -0.0920248
8591 | 2022/03/01 19:42:05 | 114088.6337 | 6.2509 | 1 | 17 | 6 | 1 | 0 | 0 | 3.689659 | 3.774256 | 13.92572 | 4.91513 | 6.388579 | 29.62867 | 23.51909 | [21 empty] | 16.6262 | -0.0920248
8592 | 2022/03/01 19:42:05 | 114088.8831 | 6.5003 | 1 | 17 | 6 | 1 | 0 | 0 | 3.689651 | 3.774955 | 13.92827 | 4.915386 | 6.388579 | 29.62963 | 23.51909 | [21 empty] | 16.6262 | -0.0920248
8593 | 2022/03/01 19:42:06 | 114089.1335 | 6.7507 | 1 | 17 | 6 | 1 | 0 | 0 | 3.689651 | 3.775824 | 13.93147 | 4.915642 | 6.388579 | 29.6306 | 23.51909 |  | 0.002941365 |  | 0.3463359 | 3.0924 | [16 empty] | 16.60504 | -0.006613135
8594 | 2022/03/01 19:42:06 | 114089.3839 | 7.0011 | 1 | 17 | 6 | 1 | 0 | 0 | 3.689583 | 3.776178 | 13.93252 | 4.915899 | 6.388579 | 29.63157 | 23.51909 | [21 empty] | 16.60504 | -0.006613135
8595 | 2022/03/01 19:42:06 | 114089.6336 | 7.2508 | 1 | 17 | 6 | 1 | 0 | 0 | 3.689743 | 3.777134 | 13.93665 | 4.916154 | 6.388579 | 29.63253 | 23.51909 | [21 empty] | 16.60504 | -0.006613135
8596 | 2022/03/01 19:42:06 | 114089.8832 | 7.5004 | 1 | 17 | 6 | 1 | 0 | 0 | 3.689766 | 3.7775 | 13.93809 | 4.91641 | 6.388579 | 29.6335 | 23.51909 | [21 empty] | 16.73655 | -0.006613135
8597 | 2022/03/01 19:42:07 | 114090.1336 | 7.7508 | 1 | 17 | 6 | 1 | 0 | 0 | 3.68969 | 3.778314 | 13.94081 | 4.916667 | 6.388579 | 29.63447 | 23.51909 |  | 0.002682173 | [19 empty] | 16.73655 | -0.006613135
8598 | 2022/03/01 19:42:07 | 114090.3832 | 8.0004 | 1 | 17 | 6 | 1 | 0 | 0 | 3.689453 | 3.778978 | 13.94236 | 4.916923 | 6.388579 | 29.63544 | 23.51909 | [21 empty] | 16.73655 | -0.006613135
8599 | 2022/03/01 19:42:07 | 114090.6329 | 8.2501 | 1 | 17 | 6 | 1 | 0 | 0 | 3.689491 | 3.779841 | 13.94569 | 4.917178 | 6.388579 | 29.6364 | 23.51909 | [21 empty] | 16.90126 | 0.09256959
8600 | 2022/03/01 19:42:07 | 114090.8841 | 8.5013 | 1 | 17 | 6 | 1 | 0 | 0 | 3.689583 | 3.780393 | 13.94807 | 4.917436 | 6.388579 | 29.63737 | 23.51909 | [21 empty] | 16.90126 | 0.09256959
8601 | 2022/03/01 19:42:08 | 114091.1343 | 8.7515 | 1 | 17 | 6 | 1 | 0 | 0 | 3.68988 | 3.781012 | 13.95148 | 4.917692 | 6.388579 | 29.63834 | 23.51909 |  | 0.003065787 |  | 0.3773227 | [17 empty] | 16.90126 | 0.09256959
8602 | 2022/03/01 19:42:08 | 114091.3833 | 9.0005 | 1 | 17 | 6 | 1 | 0 | 0 | 3.689789 | 3.78173 | 13.95379 | 4.917945 | 6.388579 | 29.6393 | 23.51909 | [21 empty] | 16.87868 | -0.007055402
8603 | 2022/03/01 19:42:08 | 114091.6343 | 9.2515 | 1 | 17 | 6 | 1 | 0 | 0 | 3.689827 | 3.782359 | 13.95625 | 4.918204 | 6.388579 | 29.64028 | 23.51909 | [21 empty] | 16.87868 | -0.007055402
8604 | 2022/03/01 19:42:08 | 114091.8833 | 9.5005 | 1 | 17 | 6 | 1 | 0 | 0 | 3.689522 | 3.782896 | 13.95708 | 4.918458 | 6.388579 | 29.64124 | 23.51909 | [21 empty] | 16.77533 | -0.007055402
8605 | 2022/03/01 19:42:09 | 114092.1335 | 9.7507 | 1 | 17 | 6 | 1 | 0 | 0 | 3.68956 | 3.783731 | 13.9603 | 4.918715 | 6.388579 | 29.64221 | 23.51909 |  | 0.002243149 | [19 empty] | 16.77533 | -0.007055402
8606 | 2022/03/01 19:42:09 | 114092.3832 | 10.0004 | 1 | 17 | 6 | 1 | 0 | 0 | 3.689651 | 3.784245 | 13.96254 | 4.91897 | 6.388579 | 29.64318 | 23.51909 | [21 empty] | 16.77533 | -0.007055402
8607 | 2022/03/01 19:42:09 | 114092.3847 | 10.0019 | 1 | 17 | 6 | 1 | 0 | 0 | 3.689651 | 3.784245 | 13.96254 | 4.918972 | 6.388579 | 29.64319 | 23.51909 |  | 0.002243149 | 0.02594698 | 0.3773227 | 3.0924 | [16 empty] | 16.77533 | -0.007055402
8608 | 2022/03/01 19:42:10 | 114093.4248 | 1.0009 | 1 | 18 | 6 | 1 | 0 | 0 | 0 | 3.698405 | 0 | 4.918975 | 6.388579 | 29.6432 | 23.51909 |  | -0.006027077 | [19 empty] | 16.66153 | 0.04378915
8609 | 2022/03/01 19:42:11 | 114094.4248 | 2.0009 | 1 | 18 | 6 | 1 | 0 | 0 | 0 | 3.696286 | 0 | 4.918975 | 6.388579 | 29.6432 | 23.51909 |  | -0.002625537 | [19 empty] | 16.80083 | 0.04378915
8610 | 2022/03/01 19:42:12 | 114095.424 | 3.0001 | 1 | 18 | 6 | 1 | 0 | 0 | 0 | 3.695204 | 0 | 4.918975 | 6.388579 | 29.6432 | 23.51909 |  | -0.001758944 | [19 empty] | 16.90159 | 0.075019
8611 | 2022/03/01 19:42:13 | 114096.4246 | 4.0007 | 1 | 18 | 6 | 1 | 0 | 0 | 0 | 3.694255 | 0 | 4.918975 | 6.388579 | 29.6432 | 23.51909 | [21 empty] | 16.60106 | -0.01403689
8612 | 2022/03/01 19:42:14 | 114097.4248 | 5.0009 | 1 | 18 | 6 | 1 | 0 | 0 | 0 | 3.693519 | 0 | 4.918975 | 6.388579 | 29.6432 | 23.51909 |  | -0.0009360844 | [19 empty] | 16.5518 | -0.09527326
8613 | 2022/03/01 19:42:15 | 114098.424 | 6.0001 | 1 | 18 | 6 | 1 | 0 | 0 | 0 | 3.692981 | 0 | 4.918975 | 6.388579 | 29.6432 | 23.51909 | [21 empty] | 16.81419 | 0.06152272
8614 | 2022/03/01 19:42:16 | 114099.4248 | 7.0009 | 1 | 18 | 6 | 1 | 0 | 0 | 0 | 3.69285 | 0 | 4.918975 | 6.388579 | 29.6432 | 23.51909 | [21 empty] | 16.86684 | 0.03692687
8615 | 2022/03/01 19:42:17 | 114100.4247 | 8.0008 | 1 | 18 | 6 | 1 | 0 | 0 | 0 | 3.692467 | 0 | 4.918975 | 6.388579 | 29.6432 | 23.51909 | [21 empty] | 16.71746 | -0.04668057
8616 | 2022/03/01 19:42:18 | 114101.4239 | 9 | 1 | 18 | 6 | 1 | 0 | 0 | 0 | 3.69214 | 0 | 4.918975 | 6.388579 | 29.6432 | 23.51909 |  | -0.0003995383 | [19 empty] | 16.55555 | -0.05059779
8617 | 2022/03/01 19:42:19 | 114102.4246 | 10.0007 | 1 | 18 | 6 | 1 | 0 | 0 | 0 | 3.691855 | 0 | 4.918975 | 6.388579 | 29.6432 | 23.51909 | [21 empty] | 16.69807 | 0.04453838
8618 | 2022/03/01 19:42:20 | 114103.4242 | 11.0003 | 1 | 18 | 6 | 1 | 0 | 0 | 0 | 3.691834 | 0 | 4.918975 | 6.388579 | 29.6432 | 23.51909 | [21 empty] | 16.85611 | 0.04938781
8619 | 2022/03/01 19:42:21 | 114104.4241 | 12.0002 | 1 | 18 | 6 | 1 | 0 | 0 | 0 | 3.691755 | 0 | 4.918975 | 6.388579 | 29.6432 | 23.51909 | [21 empty] | 16.59813 | -0.08061886
8620 | 2022/03/01 19:42:22 | 114105.4247 | 13.0008 | 1 | 18 | 6 | 1 | 0 | 0 | 0 | 3.691507 | 0 | 4.918975 | 6.388579 | 29.6432 | 23.51909 | [21 empty] | 16.51615 | -0.08061886
8621 | 2022/03/01 19:42:23 | 114106.4251 | 14.0012 | 1 | 18 | 6 | 1 | 0 | 0 | 0 | 3.691424 | 0 | 4.918975 | 6.388579 | 29.6432 | 23.51909 | [21 empty] | 16.77507 | 0.03684103
8622 | 2022/03/01 19:42:24 | 114107.4241 | 15.0002 | 1 | 18 | 6 | 1 | 0 | 0 | 0 | 3.691316 | 0 | 4.918975 | 6.388579 | 29.6432 | 23.51909 |  | -0.0001805586 | [19 empty] | 16.81704 | 0.03684103
8623 | 2022/03/01 19:42:25 | 114108.424 | 16.0001 | 1 | 18 | 6 | 1 | 0 | 0 | 0 | 3.69125 | 0 | 4.918975 | 6.388579 | 29.6432 | 23.51909 | [21 empty] | 16.50605 | -0.08641303
8624 | 2022/03/01 19:42:26 | 114109.424 | 17.0001 | 1 | 18 | 6 | 1 | 0 | 0 | 0 | 3.690993 | 0 | 4.918975 | 6.388579 | 29.6432 | 23.51909 | [21 empty] | 16.51209 | -0.08641303
8625 | 2022/03/01 19:42:27 | 114110.4249 | 18.001 | 1 | 18 | 6 | 1 | 0 | 0 | 0 | 3.691051 | 0 | 4.918975 | 6.388579 | 29.6432 | 23.51909 | [21 empty] | 16.61292 | 0.03339648
8626 | 2022/03/01 19:42:28 | 114111.4242 | 19.0003 | 1 | 18 | 6 | 1 | 0 | 0 | 0 | 3.690864 | 0 | 4.918975 | 6.388579 | 29.6432 | 23.51909 | [21 empty] | 16.79041 | 0.0476855
8627 | 2022/03/01 19:42:29 | 114112.4248 | 20.0009 | 1 | 18 | 6 | 1 | 0 | 0 | 0 | 3.690714 | 0 | 4.918975 | 6.388579 | 29.6432 | 23.51909 | [21 empty] | 16.66648 | -0.03094554
8628 | 2022/03/01 19:42:30 | 114113.4248 | 21.0009 | 1 | 18 | 6 | 1 | 0 | 0 | 0 | 3.690813 | 0 | 4.918975 | 6.388579 | 29.6432 | 23.51909 | [21 empty] | 16.53438 | -0.06055951
8629 | 2022/03/01 19:42:31 | 114114.4248 | 22.0009 | 1 | 18 | 6 | 1 | 0 | 0 | 0 | 3.690773 | 0 | 4.918975 | 6.388579 | 29.6432 | 23.51909 | [21 empty] | 16.66067 | 0.05874276
8630 | 2022/03/01 19:42:32 | 114115.425 | 23.0011 | 1 | 18 | 6 | 1 | 0 | 0 | 0 | 3.69066 | 0 | 4.918975 | 6.388579 | 29.6432 | 23.51909 | [21 empty] | 16.76176 | 0.03159106
8631 | 2022/03/01 19:42:33 | 114116.4242 | 24.0003 | 1 | 18 | 6 | 1 | 0 | 0 | 0 | 3.690393 | 0 | 4.918975 | 6.388579 | 29.6432 | 23.51909 | [21 empty] | 16.60218 | -0.04986882
8632 | 2022/03/01 19:42:34 | 114117.4242 | 25.0003 | 1 | 18 | 6 | 1 | 0 | 0 | 0 | 3.69068 | 0 | 4.918975 | 6.388579 | 29.6432 | 23.51909 | [21 empty] | 16.44777 | -0.04825354
8633 | 2022/03/01 19:42:35 | 114118.4251 | 26.0012 | 1 | 18 | 6 | 1 | 0 | 0 | 0 | 3.69051 | 0 | 4.918975 | 6.388579 | 29.6432 | 23.51909 | [21 empty] | 16.58451 | 0.04273176
8634 | 2022/03/01 19:42:36 | 114119.4241 | 27.0002 | 1 | 18 | 6 | 1 | 0 | 0 | 0 | 3.690673 | 0 | 4.918975 | 6.388579 | 29.6432 | 23.51909 |  | -1.422439e-05 | [19 empty] | 16.7765 | 0.05999565
8635 | 2022/03/01 19:42:37 | 114120.425 | 28.0011 | 1 | 18 | 6 | 1 | 0 | 0 | 0 | 3.690822 | 0 | 4.918975 | 6.388579 | 29.6432 | 23.51909 | [21 empty] | 16.77099 | 0.05999565
8636 | 2022/03/01 19:42:38 | 114121.4241 | 29.0002 | 1 | 18 | 6 | 1 | 0 | 0 | 0 | 3.690943 | 0 | 4.918975 | 6.388579 | 29.6432 | 23.51909 | [21 empty] | 16.40926 | -0.05775511
8637 | 2022/03/01 19:42:39 | 114122.4243 | 30.0004 | 1 | 18 | 6 | 1 | 0 | 0 | 0 | 3.690927 | 0 | 4.918975 | 6.388579 | 29.6432 | 23.51909 | [21 empty] | 16.42431 | -0.05775511
8638 | 2022/03/01 19:42:40 | 114123.4243 | 31.0004 | 1 | 18 | 6 | 1 | 0 | 0 | 0 | 3.69096 | 0 | 4.918975 | 6.388579 | 29.6432 | 23.51909 | [21 empty] | 16.63989 | 0.02933562
8639 | 2022/03/01 19:42:41 | 114124.4251 | 32.0012 | 1 | 18 | 6 | 1 | 0 | 0 | 0 | 3.690967 | 0 | 4.918975 | 6.388579 | 29.6432 | 23.51909 | [21 empty] | 16.73307 | 0.02933562
8640 | 2022/03/01 19:42:42 | 114125.4244 | 33.0005 | 1 | 18 | 6 | 1 | 0 | 0 | 0 | 3.690978 | 0 | 4.918975 | 6.388579 | 29.6432 | 23.51909 | [21 empty] | 16.54106 | -0.03088236
8641 | 2022/03/01 19:42:43 | 114126.4242 | 34.0003 | 1 | 18 | 6 | 1 | 0 | 0 | 0 | 3.690974 | 0 | 4.918975 | 6.388579 | 29.6432 | 23.51909 | [21 empty] | 16.44023 | -0.04156351
8642 | 2022/03/01 19:42:44 | 114127.4251 | 35.0012 | 1 | 18 | 6 | 1 | 0 | 0 | 0 | 3.691 | 0 | 4.918975 | 6.388579 | 29.6432 | 23.51909 | [21 empty] | 16.57584 | 0.05243123
8643 | 2022/03/01 19:42:45 | 114128.425 | 36.0011 | 1 | 18 | 6 | 1 | 0 | 0 | 0 | 3.691124 | 0 | 4.918975 | 6.388579 | 29.6432 | 23.51909 | [21 empty] | 16.63433 | 0.03221929
8644 | 2022/03/01 19:42:46 | 114129.4243 | 37.0004 | 1 | 18 | 6 | 1 | 0 | 0 | 0 | 3.690916 | 0 | 4.918975 | 6.388579 | 29.6432 | 23.51909 | [21 empty] | 16.48601 | -0.06029069
8645 | 2022/03/01 19:42:47 | 114130.4242 | 38.0003 | 1 | 18 | 6 | 1 | 0 | 0 | 0 | 3.690815 | 0 | 4.918975 | 6.388579 | 29.6432 | 23.51909 | [21 empty] | 16.38689 | -0.03097534
8646 | 2022/03/01 19:42:48 | 114131.425 | 39.0011 | 1 | 18 | 6 | 1 | 0 | 0 | 0 | 3.690965 | 0 | 4.918975 | 6.388579 | 29.6432 | 23.51909 |  | 2.793536e-05 | [19 empty] | 16.63433 | 0.0773257
8647 | 2022/03/01 19:42:49 | 114132.4242 | 40.0003 | 1 | 18 | 6 | 1 | 0 | 0 | 0 | 3.690984 | 0 | 4.918975 | 6.388579 | 29.6432 | 23.51909 | [21 empty] | 16.65054 | 0.005065203
8648 | 2022/03/01 19:42:49 | 114132.426 | 40.0021 | 1 | 18 | 6 | 1 | 0 | 0 | 0 | 3.690984 | 0 | 4.918975 | 6.388579 | 29.6432 | 23.51909 |  | 2.793536e-05 | 0.02594698 | 0 | 0 | [16 empty] | 16.65054 | 0.005065203
8649 | 2022/03/01 19:42:49 | 114132.4322 | 0.0018 | 1 | 19 | 6 | 1 | 0 | 0 | 0 | 3.691298 | 0 | 4.918975 | 6.388579 | 29.6432 | 23.51909 |  | 2.793536e-05 | 0.02594698 | 0 | 0 | [16 empty] | 16.65048 | 0.005110932
8650 | 2022/03/01 19:42:59 | 114142.4702 | 10.0004 | 1 | 20 | 6 | 1 | 0 | 0 | -1.500111 | 3.642714 | -5.464475 | 4.919008 | 6.392744 | 29.64332 | 23.53428 |  | -0.0009318764 |  | 0.309947 | 4.084502 | [16 empty] | 16.55124 | 0.07914841
8651 | 2022/03/01 19:43:09 | 114152.4712 | 20.0014 | 1 | 20 | 6 | 1 | 0 | 0 | -1.500147 | 3.635372 | -5.453592 | 4.919008 | 6.396908 | 29.64332 | 23.54943 |  | -0.0006127769 |  | 0.5311732 | 2.046793 | [16 empty] | 16.34057 | -0.03142774
8652 | 2022/03/01 19:43:19 | 114162.4706 | 30.0008 | 1 | 20 | 6 | 1 | 0 | 0 | -1.500168 | 3.629308 | -5.444572 | 4.919008 | 6.401073 | 29.64332 | 23.56456 |  | -0.0006016398 |  | 0.7095392 | [17 empty] | 16.29271 | -0.02854109
8653 | 2022/03/01 19:43:29 | 114172.4706 | 40.0008 | 1 | 20 | 6 | 1 | 0 | 0 | -1.500102 | 3.624962 | -5.437813 | 4.919008 | 6.405238 | 29.64332 | 23.57967 |  | -0.0003534941 |  | 0.8680807 | 1.322684 | [16 empty] | 16.38577 | -0.001441836
8654 | 2022/03/01 19:43:39 | 114182.4708 | 50.001 | 1 | 20 | 6 | 1 | 0 | 0 | -1.500108 | 3.621205 | -5.432199 | 4.919008 | 6.409402 | 29.64332 | 23.59476 |  | -0.0003612106 |  | 1.02448 | [17 empty] | 16.41444 | 0.01278996
8655 | 2022/03/01 19:43:49 | 114192.4708 | 60.001 | 1 | 20 | 6 | 1 | 0 | 0 | -1.500123 | 3.617979 | -5.427414 | 4.919008 | 6.413566 | 29.64332 | 23.60983 |  | -0.0003492635 | [19 empty] | 16.14458 | 0.0006228685
8656 | 2022/03/01 19:43:59 | 114202.4701 | 70.0003 | 1 | 20 | 6 | 1 | 0 | 0 | -1.500133 | 3.615384 | -5.423557 | 4.919008 | 6.41773 | 29.64332 | 23.62489 |  | -0.0003156823 |  | 1.342355 | 0.8390828 | [16 empty] | 16.22982 | -0.02990603
8657 | 2022/03/01 19:44:09 | 114212.4703 | 80.0005 | 1 | 20 | 6 | 1 | 0 | 0 | -1.500116 | 3.612653 | -5.419399 | 4.919008 | 6.421896 | 29.64332 | 23.63994 |  | -0.0003019755 | [19 empty] | 16.33681 | 0.04838824
8658 | 2022/03/01 19:44:19 | 114222.4703 | 90.0005 | 1 | 20 | 6 | 1 | 0 | 0 | -1.500136 | 3.610508 | -5.416253 | 4.919008 | 6.42606 | 29.64332 | 23.65498 |  | -0.0002372876 |  | 1.564716 | [17 empty] | 16.06803 | 0.0155884
8659 | 2022/03/01 19:44:29 | 114232.4704 | 100.0006 | 1 | 20 | 6 | 1 | 0 | 0 | -1.500128 | 3.608019 | -5.41249 | 4.919008 | 6.430224 | 29.64332 | 23.67001 |  | -0.0003036933 | [19 empty] | 16.17447 | -0.01159489
8660 | 2022/03/01 19:44:39 | 114242.4705 | 110.0007 | 1 | 20 | 6 | 1 | 0 | 0 | -1.500135 | 3.606321 | -5.409968 | 4.919008 | 6.434389 | 29.64332 | 23.68503 |  | -0.0001973958 |  | 1.912977 | 0.5672614 | [16 empty] | 16.04287 | -0.02283335
8661 | 2022/03/01 19:44:49 | 114252.4699 | 120.0001 | 1 | 20 | 6 | 1 | 0 | 0 | -1.500144 | 3.604127 | -5.406709 | 4.919008 | 6.438552 | 29.64332 | 23.70004 |  | -0.0001911647 | [19 empty] | 16.14315 | -0.02988994
8662 | 2022/03/01 19:44:59 | 114262.4707 | 130.0009 | 1 | 20 | 6 | 1 | 0 | 0 | -1.50015 | 3.602571 | -5.404397 | 4.919008 | 6.442717 | 29.64332 | 23.71505 |  | -0.0002357671 | [19 empty] | 16.00166 | 0.02093494
8663 | 2022/03/01 19:45:09 | 114272.471 | 140.0012 | 1 | 20 | 6 | 1 | 0 | 0 | -1.500143 | 3.600626 | -5.401454 | 4.919008 | 6.446882 | 29.64332 | 23.73005 |  | -0.0001798317 |  | 2.261864 | [17 empty] | 15.91201 | -0.01930535
8664 | 2022/03/01 19:45:19 | 114282.4709 | 150.0011 | 1 | 20 | 6 | 1 | 0 | 0 | -1.500124 | 3.599009 | -5.39896 | 4.919008 | 6.451045 | 29.64332 | 23.74504 |  | -0.0002023735 | [19 empty] | 16.11908 | -0.01658261
8665 | 2022/03/01 19:45:29 | 114292.4705 | 160.0007 | 1 | 20 | 6 | 1 | 0 | 0 | -1.500124 | 3.597259 | -5.396335 | 4.919008 | 6.45521 | 29.64332 | 23.76002 |  | -0.0002332289 | [19 empty] | 16.0959 | 0.05664229
8666 | 2022/03/01 19:45:39 | 114302.4713 | 170.0015 | 1 | 20 | 6 | 1 | 0 | 0 | -1.500126 | 3.595437 | -5.393609 | 4.919008 | 6.459374 | 29.64332 | 23.775 |  | -0.0001077292 |  | 2.535646 | 0.4248522 | [16 empty] | 16.03847 | 0.0417757
8667 | 2022/03/01 19:45:49 | 114312.4704 | 180.0006 | 1 | 20 | 6 | 1 | 0 | 0 | -1.500147 | 3.594122 | -5.391711 | 4.919008 | 6.463538 | 29.64332 | 23.78996 |  | -0.0002058341 | [19 empty] | 15.84039 | -0.07140934
8668 | 2022/03/01 19:45:59 | 114322.4707 | 190.0009 | 1 | 20 | 6 | 1 | 0 | 0 | -1.50014 | 3.592515 | -5.389275 | 4.919008 | 6.467703 | 29.64332 | 23.80493 |  | -0.0001152194 | [19 empty] | 15.82037 | -0.06842792
8669 | 2022/03/01 19:46:09 | 114332.4708 | 200.001 | 1 | 20 | 6 | 1 | 0 | 0 | -1.500133 | 3.591175 | -5.38724 | 4.919008 | 6.471868 | 29.64332 | 23.81989 |  | -0.0001188925 |  | 2.68149 | [17 empty] | 15.88301 | -0.05991578
8670 | 2022/03/01 19:46:19 | 114342.4701 | 210.0003 | 1 | 20 | 6 | 1 | 0 | 0 | -1.500106 | 3.589736 | -5.384985 | 4.919008 | 6.476032 | 29.64332 | 23.83484 |  | -0.0001569877 | [19 empty] | 15.93584 | 0.05167246
8671 | 2022/03/01 19:46:29 | 114352.4709 | 220.0011 | 1 | 20 | 6 | 1 | 0 | 0 | -1.500148 | 3.588295 | -5.382974 | 4.919008 | 6.480196 | 29.64332 | 23.84979 |  | -0.0001087184 | [19 empty] | 16.0533 | 0.0828582
8672 | 2022/03/01 19:46:39 | 114362.4704 | 230.0006 | 1 | 20 | 6 | 1 | 0 | 0 | -1.500103 | 3.586758 | -5.380506 | 4.919008 | 6.484362 | 29.64332 | 23.86473 |  | -0.0001523587 | [19 empty] | 16.14139 | 0.04804075
8673 | 2022/03/01 19:46:49 | 114372.4704 | 240.0006 | 1 | 20 | 6 | 1 | 0 | 0 | -1.500139 | 3.585404 | -5.378604 | 4.919008 | 6.488525 | 29.64332 | 23.87967 |  | -0.0001133567 |  | 2.859478 | 0.3606856 | [16 empty] | 16.09789 | -0.00254631
8674 | 2022/03/01 19:46:59 | 114382.4705 | 250.0007 | 1 | 20 | 6 | 1 | 0 | 0 | -1.500123 | 3.583894 | -5.376282 | 4.919008 | 6.49269 | 29.64332 | 23.89459 |  | -0.000135488 | [19 empty] | 15.99061 | -0.00644505
8675 | 2022/03/01 19:47:09 | 114392.4705 | 260.0007 | 1 | 20 | 6 | 1 | 0 | 0 | -1.500151 | 3.582808 | -5.374753 | 4.919008 | 6.496854 | 29.64332 | 23.90951 |  | -0.0001295021 | [19 empty] | 15.96191 | 0.03480673
8676 | 2022/03/01 19:47:19 | 114402.4706 | 270.0008 | 1 | 20 | 6 | 1 | 0 | 0 | -1.500122 | 3.581057 | -5.372022 | 4.919008 | 6.501019 | 29.64332 | 23.92443 |  | -9.8409e-05 |  | 3.040962 | [17 empty] | 15.77684 | -0.08248448
8677 | 2022/03/01 19:47:29 | 114412.4708 | 280.001 | 1 | 20 | 6 | 1 | 0 | 0 | -1.50015 | 3.580218 | -5.370864 | 4.919008 | 6.505182 | 29.64332 | 23.93934 |  | -9.80523e-05 | [19 empty] | 15.75772 | -0.07778108
8678 | 2022/03/01 19:47:39 | 114422.4701 | 290.0003 | 1 | 20 | 6 | 1 | 0 | 0 | -1.50014 | 3.578533 | -5.3683 | 4.919008 | 6.509347 | 29.64332 | 23.95425 |  | -0.0001601365 | [19 empty] | 16.03562 | 0.00807941
8679 | 2022/03/01 19:47:49 | 114432.4704 | 300.0006 | 1 | 20 | 6 | 1 | 0 | 0 | -1.500159 | 3.577332 | -5.366567 | 4.919008 | 6.513512 | 29.64332 | 23.96915 |  | -0.0001132205 | [19 empty] | 16.09646 | 0.0218308
8680 | 2022/03/01 19:47:59 | 114442.4703 | 310.0005 | 1 | 20 | 6 | 1 | 0 | 0 | -1.500208 | 3.575944 | -5.36466 | 4.919008 | 6.517676 | 29.64332 | 23.98404 |  | -0.0001230637 |  | 3.100057 | 0.3183563 | [16 empty] | 15.96112 | 0.01805663
8681 | 2022/03/01 19:48:09 | 114452.4707 | 320.0009 | 1 | 20 | 6 | 1 | 0 | 0 | -1.50018 | 3.57465 | -5.362618437 | 4.919008 | 6.52184 | 29.64332 | 23.99893 |  | -0.0001999426 | [19 empty] | 16.00049 | 0.03615201
8682 | 2022/03/01 19:48:19 | 114462.4714 | 330.0016 | 1 | 20 | 6 | 1 | 0 | 0 | -1.500184 | 3.573503 | -5.360912 | 4.919008 | 6.526006 | 29.64332 | 24.01382 |  | -8.526634e-05 | [19 empty] | 15.96684 | -0.02838552
8683 | 2022/03/01 19:48:29 | 114472.4707 | 340.0009 | 1 | 20 | 6 | 1 | 0 | 0 | -1.500107 | 3.572021 | -5.358414 | 4.919008 | 6.530169 | 29.64332 | 24.02869 |  | -0.0001079562 | [19 empty] | 15.83893 | -0.07395506
8684 | 2022/03/01 19:48:39 | 114482.4708 | 350.001 | 1 | 20 | 6 | 1 | 0 | 0 | -1.50016 | 3.571132 | -5.357269 | 4.919008 | 6.534334 | 29.64332 | 24.04357 |  | -0.0001193413 |  | 3.170993 | [17 empty] | 15.72783 | -0.05646706
8685 | 2022/03/01 19:48:49 | 114492.4702 | 360.0004 | 1 | 20 | 6 | 1 | 0 | 0 | -1.500133 | 3.569412 | -5.354593 | 4.919008 | 6.538497 | 29.64332 | 24.05843 |  | -0.0001827847 | [19 empty] | 15.98509 | 0.07476687
8686 | 2022/03/01 19:48:59 | 114502.4702 | 370.0004 | 1 | 20 | 6 | 1 | 0 | 0 | -1.500154 | 3.568521 | -5.353331 | 4.919008 | 6.542662 | 29.64332 | 24.0733 |  | -0.000101494 | [19 empty] | 16.09996 | 0.092448
8687 | 2022/03/01 19:49:09 | 114512.4706 | 380.0008 | 1 | 20 | 6 | 1 | 0 | 0 | -1.500153 | 3.567064 | -5.351142 | 4.919008 | 6.546825 | 29.64332 | 24.08815 |  | -9.258639e-05 | [19 empty] | 16.06923 | 0.05847216
8688 | 2022/03/01 19:49:19 | 114522.4704 | 390.0006 | 1 | 20 | 6 | 1 | 0 | 0 | -1.500142 | 3.565965 | -5.349454 | 4.919008 | 6.55099 | 29.64332 | 24.103 |  | -0.0001302198 |  | 3.356574 | 0.30797 | [16 empty] | 15.77135 | -0.09271145
8689 | 2022/03/01 19:49:29 | 114532.4707 | 400.0009 | 1 | 20 | 6 | 1 | 0 | 0 | -1.500153 | 3.564549 | -5.347369 | 4.919008 | 6.555154 | 29.64332 | 24.11785 |  | -0.0001161968 | [19 empty] | 16.00398 | 0.06009459
8690 | 2022/03/01 19:49:39 | 114542.4708 | 410.001 | 1 | 20 | 6 | 1 | 0 | 0 | -1.500168 | 3.563562 | -5.345942 | 4.919008 | 6.559317 | 29.64332 | 24.13269 |  | -0.0001156755 | [19 empty] | 15.90048 | 0.0902313
8691 | 2022/03/01 19:49:49 | 114552.4702 | 420.0004 | 1 | 20 | 6 | 1 | 0 | 0 | -1.500171 | 3.562426 | -5.344248 | 4.919008 | 6.563482 | 29.64332 | 24.14753 |  | -0.0001615659 | [19 empty] | 15.81487 | -0.007247925
8692 | 2022/03/01 19:49:59 | 114562.4701 | 430.0003 | 1 | 20 | 6 | 1 | 0 | 0 | -1.500158 | 3.561097 | -5.342208 | 4.919008 | 6.567647 | 29.64332 | 24.16236 |  | -0.0001079584 |  | 3.474461 | [17 empty] | 16.05999 | 0.08339942
8693 | 2022/03/01 19:50:09 | 114572.4699 | 440.0001 | 1 | 20 | 6 | 1 | 0 | 0 | -1.500144 | 3.559712 | -5.340081 | 4.919008 | 6.57181 | 29.64332 | 24.17718 |  | -9.393684e-05 | [19 empty] | 16.13853 | 0.0742352
8694 | 2022/03/01 19:50:19 | 114582.4703 | 450.0005 | 1 | 20 | 6 | 1 | 0 | 0 | -1.500128 | 3.558585 | -5.338333 | 4.919008 | 6.575974 | 29.64332 | 24.192 |  | -9.545465e-05 | [19 empty] | 16.16234 | 0.03091455
8695 | 2022/03/01 19:50:29 | 114592.4715 | 460.0017 | 1 | 20 | 6 | 1 | 0 | 0 | -1.500186 | 3.557524 | -5.336948 | 4.919008 | 6.580139 | 29.64332 | 24.20682 |  | -0.0001127992 | [19 empty] | 15.81924 | -0.04567623
8696 | 2022/03/01 19:50:39 | 114602.4707 | 470.0009 | 1 | 20 | 6 | 1 | 0 | 0 | -1.500114 | 3.556218 | -5.334732 | 4.919008 | 6.584303 | 29.64332 | 24.22163 |  | -9.9104e-05 |  | 3.565407 | 0.2911476 | [16 empty] | 15.97386 | 0.009442568
8697 | 2022/03/01 19:50:49 | 114612.4709 | 480.0011 | 1 | 20 | 6 | 1 | 0 | 0 | -1.500147 | 3.555043 | -5.333087 | 4.919008 | 6.588468 | 29.64332 | 24.23644 |  | -0.0001433209 | [19 empty] | 15.99211 | 0.04722238
8698 | 2022/03/01 19:50:49 | 114612.8416 | 480.3718 | 1 | 20 | 6 | 1 | 0 | 0 | -1.500138 | 3.55501 | -5.333006 | 4.919008 | 6.588622 | 29.64332 | 24.23699 |  | -0.0001433209 | 0.02594698 | 3.565407 | 0.2911476 | [16 empty] | 15.99211 | 0.04722238
8699 | 2022/03/01 19:51:49 | 114672.8841 | 60.0006 | 1 | 21 | 6 | 1 | 0 | 0 | 0 | 3.6226 | 0 | 4.919008 | 6.588624 | 29.64332 | 24.237 |  | 0.000228555 | [19 empty] | 15.78354 | -0.02874613
8700 | 2022/03/01 19:52:49 | 114732.8837 | 120.0002 | 1 | 21 | 6 | 1 | 0 | 0 | 0 | 3.631243 | 0 | 4.919008 | 6.588624 | 29.64332 | 24.237 |  | 9.051248e-05 | [19 empty] | 15.75141 | 0.01778722
8701 | 2022/03/01 19:53:49 | 114792.8846 | 180.0011 | 1 | 21 | 6 | 1 | 0 | 0 | 0 | 3.635022 | 0 | 4.919008 | 6.588624 | 29.64332 | 24.237 |  | 9.281618e-05 |  | 0 | [17 empty] | 15.93735 | 0.04677057
8702 | 2022/03/01 19:54:49 | 114852.8836 | 240.0001 | 1 | 21 | 6 | 1 | 0 | 0 | 0 | 3.637686 | 0 | 4.919008 | 6.588624 | 29.64332 | 24.237 |  | 2.643235e-05 | [19 empty] | 15.93075 | 0.000551939
8703 | 2022/03/01 19:55:49 | 114912.8835 | 300 | 1 | 21 | 6 | 1 | 0 | 0 | 0 | 3.639687 | 0 | 4.919008 | 6.588624 | 29.64332 | 24.237 |  | 1.821543e-05 |  | 0 | [17 empty] | 15.79757 | 0.05485535
8704 | 2022/03/01 19:56:49 | 114972.8849 | 360.0014 | 1 | 21 | 6 | 1 | 0 | 0 | 0 | 3.640976 | 0 | 4.919008 | 6.588624 | 29.64332 | 24.237 |  | 1.975626e-07 | [19 empty] | 15.68591 | -0.01549065
8705 | 2022/03/01 19:57:49 | 115032.884 | 420.0005 | 1 | 21 | 6 | 1 | 0 | 0 | 0 | 3.64224 | 0 | 4.919008 | 6.588624 | 29.64332 | 24.237 |  | 3.497264e-05 |  | 0 | [17 empty] | 15.72424 | 0.005975962
8706 | 2022/03/01 19:58:49 | 115092.884 | 480.0005 | 1 | 21 | 6 | 1 | 0 | 0 | 0 | 3.642908 | 0 | 4.919008 | 6.588624 | 29.64332 | 24.237 |  | 2.386557e-05 | [19 empty] | 16.1323 | 0.03504276
8707 | 2022/03/01 19:59:49 | 115152.8846 | 540.0011 | 1 | 21 | 6 | 1 | 0 | 0 | 0 | 3.643687 | 0 | 4.919008 | 6.588624 | 29.64332 | 24.237 |  | 2.508734e-05 |  | 0 | [17 empty] | 15.93087 | -0.03579736
8708 | 2022/03/01 20:00:49 | 115212.8845 | 600.001 | 1 | 21 | 6 | 1 | 0 | 0 | 0 | 3.643909 | 0 | 4.919008 | 6.588624 | 29.64332 | 24.237 |  | -1.248585e-05 | [19 empty] | 16.00128 | 0.07856846
8709 | 2022/03/01 20:01:49 | 115272.8853 | 660.0018 | 1 | 21 | 6 | 1 | 0 | 0 | 0 | 3.644469 | 0 | 4.919008 | 6.588624 | 29.64332 | 24.237 |  | -1.592421e-05 |  | 0 | [17 empty] | 16.06863 | 0.0259912
8710 | 2022/03/01 20:02:49 | 115332.884 | 720.0005 | 1 | 21 | 6 | 1 | 0 | 0 | 0 | 3.644876 | 0 | 4.919008 | 6.588624 | 29.64332 | 24.237 |  | -5.531616e-06 | [19 empty] | 16.02983 | 0.07278919
8711 | 2022/03/01 20:03:49 | 115392.8838 | 780.0003 | 1 | 21 | 6 | 1 | 0 | 0 | 0 | 3.6452 | 0 | 4.919008 | 6.588624 | 29.64332 | 24.237 |  | 2.260229e-05 |  | 0 | [17 empty] | 16.06183 | 0.1012665
8712 | 2022/03/01 20:04:49 | 115452.8846 | 840.0011 | 1 | 21 | 6 | 1 | 0 | 0 | 0 | 3.64553 | 0 | 4.919008 | 6.588624 | 29.64332 | 24.237 |  | 6.045066e-06 | [19 empty] | 16.10497 | 0.1053965
8713 | 2022/03/01 20:05:49 | 115512.8838 | 900.0003 | 1 | 21 | 6 | 1 | 0 | 0 | 0 | 3.645603 | 0 | 4.919008 | 6.588624 | 29.64332 | 24.237 |  | 2.465541e-05 |  | 0 | [17 empty] | 16.10336 | 0.1177377
8714 | 2022/03/01 20:06:49 | 115572.8835 | 960 | 1 | 21 | 6 | 1 | 0 | 0 | 0 | 3.645693 | 0 | 4.919008 | 6.588624 | 29.64332 | 24.237 |  | -1.698926e-06 | [19 empty] | 15.69422 | -0.1107699
8715 | 2022/03/01 20:07:49 | 115632.8843 | 1020.0008 | 1 | 21 | 6 | 1 | 0 | 0 | 0 | 3.645895 | 0 | 4.919008 | 6.588624 | 29.64332 | 24.237 |  | -1.552829e-05 |  | 0 | [17 empty] | 15.87466 | 0.04521906
8716 | 2022/03/01 20:08:49 | 115692.8842 | 1080.0007 | 1 | 21 | 6 | 1 | 0 | 0 | 0 | 3.646312 | 0 | 4.919008 | 6.588624 | 29.64332 | 24.237 |  | -2.315415e-05 | [19 empty] | 15.76498 | -0.03212094
8717 | 2022/03/01 20:09:49 | 115752.8847 | 1140.0012 | 1 | 21 | 6 | 1 | 0 | 0 | 0 | 3.646464 | 0 | 4.919008 | 6.588624 | 29.64332 | 24.237 |  | 1.189455e-05 |  | 0 | [17 empty] | 15.72285 | -0.003430843
8718 | 2022/03/01 20:10:49 | 115812.8838 | 1200.0003 | 1 | 21 | 6 | 1 | 0 | 0 | 0 | 3.646501 | 0 | 4.919008 | 6.588624 | 29.64332 | 24.237 |  | 1.221079e-05 | [19 empty] | 15.75951 | -0.05858243
8719 | 2022/03/01 20:11:49 | 115872.8844 | 1260.0009 | 1 | 21 | 6 | 1 | 0 | 0 | 0 | 3.646698 | 0 | 4.919008 | 6.588624 | 29.64332 | 24.237 |  | 2.110214e-05 |  | 0 | [17 empty] | 15.9169 | 0.05670905
8720 | 2022/03/01 20:12:49 | 115932.8837 | 1320.0002 | 1 | 21 | 6 | 1 | 0 | 0 | 0 | 3.646693 | 0 | 4.919008 | 6.588624 | 29.64332 | 24.237 |  | 1.141969e-05 | [19 empty] | 15.70799 | -0.1124865
8721 | 2022/03/01 20:13:49 | 115992.8853 | 1380.0018 | 1 | 21 | 6 | 1 | 0 | 0 | 0 | 3.647075 | 0 | 4.919008 | 6.588624 | 29.64332 | 24.237 |  | -2.509336e-05 |  | 0 | [17 empty] | 15.87004 | 0.01686215
8722 | 2022/03/01 20:14:49 | 116052.884 | 1440.0005 | 1 | 21 | 6 | 1 | 0 | 0 | 0 | 3.646936 | 0 | 4.919008 | 6.588624 | 29.64332 | 24.237 |  | -2.939854e-05 | [19 empty] | 15.60197 | -0.122627
8723 | 2022/03/01 20:15:49 | 116112.8841 | 1500.0006 | 1 | 21 | 6 | 1 | 0 | 0 | 0 | 3.647369 | 0 | 4.919008 | 6.588624 | 29.64332 | 24.237 |  | -6.24329e-06 |  | 0 | [17 empty] | 15.95987 | 0.08867204
8724 | 2022/03/01 20:16:49 | 116172.8839 | 1560.0004 | 1 | 21 | 6 | 1 | 0 | 0 | 0 | 3.647127 | 0 | 4.919008 | 6.588624 | 29.64332 | 24.237 |  | 4.42511e-06 | [19 empty] | 15.7524 | 0.01432061
8725 | 2022/03/01 20:17:49 | 116232.8836 | 1620.0001 | 1 | 21 | 6 | 1 | 0 | 0 | 0 | 3.647299 | 0 | 4.919008 | 6.588624 | 29.64332 | 24.237 |  | -1.837424e-05 |  | 0 | [17 empty] | 15.68445 | 0.01564801
8726 | 2022/03/01 20:18:49 | 116292.8836 | 1680.0001 | 1 | 21 | 6 | 1 | 0 | 0 | 0 | 3.647309 | 0 | 4.919008 | 6.588624 | 29.64332 | 24.237 |  | -1.284146e-05 | [19 empty] | 15.78745 | -0.006527305
8727 | 2022/03/01 20:19:49 | 116352.8842 | 1740.0007 | 1 | 21 | 6 | 1 | 0 | 0 | 0 | 3.647501 | 0 | 4.919008 | 6.588624 | 29.64332 | 24.237 |  | -1.386855e-05 |  | 0 | [17 empty] | 15.70659 | -0.05169392
8728 | 2022/03/01 20:20:49 | 116412.885 | 1800.0015 | 1 | 21 | 6 | 1 | 0 | 0 | 0 | 3.647383 | 0 | 4.919008 | 6.588624 | 29.64332 | 24.237 |  | -7.625349e-06 | [19 empty] | 15.69933 | -0.08959353
8729 | 2022/03/01 20:20:49 | 116412.8863 | 1800.0028 | 1 | 21 | 6 | 1 | 0 | 0 | 0 | 3.647383 | 0 | 4.919008 | 6.588624 | 29.64332 | 24.237 |  | -7.625349e-06 | 0.02594698 | 0 | 0 | [16 empty] | 15.69933 | -0.08959353
8730 | 2022/03/01 20:20:49 | 116412.8927 | 0.0017 | 1 | 22 | 6 | 1 | 0 | 0 | 0 | 3.647403 | 0 | 4.919008 | 6.588624 | 29.64332 | 24.237 |  | -7.625349e-06 | 0.02594698 | 0 | 0 | [16 empty] | 15.69933 | -0.08959281
8731 | 2022/03/01 20:20:49 | 116412.9 | 0.0015 | 1 | 23 | 7 | 1 | 0 | 0 | 0 | 3.647742 | 0 | 4.919008 | 6.588624 | 29.64332 | 24.237 |  | -7.625349e-06 | 0.02594698 | 0 | 0 | [16 empty] | 15.69933 | -0.08959199
8732 | 2022/03/01 20:26:41 | 116764.4912 | 60.0008 | 1 | 14 | 7 | 1 | 0 | 0 | 0 | 3.647865 | 0 | 4.919008 | 6.588624 | 29.64332 | 24.237 |  | 2.026707e-05 | [19 empty] | 15.63532 | -0.05013764
8733 | 2022/03/01 20:27:41 | 116824.491 | 120.0006 | 1 | 14 | 7 | 1 | 0 | 0 | 0 | 3.64797 | 0 | 4.919008 | 6.588624 | 29.64332 | 24.237 |  | -2.110109e-05 | [19 empty] | 15.82573 | -0.01416445
8734 | 2022/03/01 20:28:41 | 116884.4917 | 180.0013 | 1 | 14 | 7 | 1 | 0 | 0 | 0 | 3.648102 | 0 | 4.919008 | 6.588624 | 29.64332 | 24.237 |  | -2.872537e-05 |  | 0 | 0 | [16 empty] | 15.88336 | 0.04583418
8735 | 2022/03/01 20:29:41 | 116944.4917 | 240.0013 | 1 | 14 | 7 | 1 | 0 | 0 | 0 | 3.648173 | 0 | 4.919008 | 6.588624 | 29.64332 | 24.237 |  | -9.482377e-06 | [19 empty] | 15.60299 | -0.05743265
8736 | 2022/03/01 20:30:41 | 117004.4906 | 300.0002 | 1 | 14 | 7 | 1 | 0 | 0 | 0 | 3.648166 | 0 | 4.919008 | 6.588624 | 29.64332 | 24.237 |  | -9.08773e-07 |  | 0 | 0 | [16 empty] | 15.90855 | 0.05085707
8737 | 2022/03/01 20:30:41 | 117004.4923 | 300.0019 | 1 | 14 | 7 | 1 | 0 | 0 | 0 | 3.648166 | 0 | 4.919008 | 6.588624 | 29.64332 | 24.237 |  | -9.08773e-07 | 0.02594698 | 0 | 0 | [16 empty] | 15.90855 | 0.05085707
8738 | 2022/03/01 20:30:41 | 117004.7794 | 0.2512 | 1 | 15 | 7 | 1 | 0 | 0 | -3.501366 | 3.215637 | -11.25912 | 4.917815 | 6.588638 | 29.63941 | 24.23705 |  | -0.1139683 |  | 0.01112108 | 89.91933 | [16 empty] | 15.90855 | 0.05085707
8739 | 2022/03/01 20:30:41 | 117005.0291 | 0.5009 | 1 | 15 | 7 | 1 | 0 | 0 | -6.462186 | 3.204037 | -20.70508 | 4.916535 | 6.588638 | 29.63531 | 24.23705 | [21 empty] | 15.90855 | 0.05085707
8740 | 2022/03/01 20:30:42 | 117005.2796 | 0.7514 | 1 | 15 | 7 | 1 | 0 | 0 | -8.885495 | 3.19491 | -28.38836 | 4.91525 | 6.588638 | 29.6312 | 24.23705 |  | -0.03897401 |  | 0.1437476 | 7.672979 | [16 empty] | 15.68493 | -0.05197883
8741 | 2022/03/01 20:30:42 | 117005.5291 | 1.0009 | 1 | 15 | 7 | 1 | 0 | 0 | -10.81995 | 3.187483 | -34.48841 | 4.913971 | 6.588638 | 29.62712 | 24.23705 | [21 empty] | 15.68493 | -0.05197883
8742 | 2022/03/01 20:30:42 | 117005.7795 | 1.2513 | 1 | 15 | 7 | 1 | 0 | 0 | -12.3332 | 3.180999 | -39.2319 | 4.912689 | 6.588638 | 29.62303 | 24.23705 | [21 empty] | 15.61695 | -0.0212425
8743 | 2022/03/01 20:30:42 | 117006.0291 | 1.5009 | 1 | 15 | 7 | 1 | 0 | 0 | -13.57159 | 3.174662 | -43.08521 | 4.911408 | 6.588638 | 29.61896 | 24.23705 | [21 empty] | 15.61695 | -0.0212425
8744 | 2022/03/01 20:30:43 | 117006.2788 | 1.7506 | 1 | 15 | 7 | 1 | 0 | 0 | -14.55988 | 3.168993 | -46.14016 | 4.91013 | 6.588638 | 29.61491 | 24.23705 |  | -0.02260279 |  | 0.2162852 | 5.128631 | [16 empty] | 15.61695 | -0.0212425
8745 | 2022/03/01 20:30:43 | 117006.5283 | 2.0001 | 1 | 15 | 7 | 1 | 0 | 0 | -15.33287 | 3.164131 | -48.51521 | 4.90885 | 6.588638 | 29.61085 | 24.23705 | [21 empty] | 15.70175 | -0.0212425
8746 | 2022/03/01 20:30:43 | 117006.7796 | 2.2514 | 1 | 15 | 7 | 1 | 0 | 0 | -15.9654 | 3.15899 | -50.43454 | 4.907562 | 6.588638 | 29.60678 | 24.23705 | [21 empty] | 15.70175 | -0.0212425
8747 | 2022/03/01 20:30:43 | 117007.0292 | 2.501 | 1 | 15 | 7 | 1 | 0 | 0 | -16.47024 | 3.154305 | -51.95216 | 4.906284 | 6.588638 | 29.60275 | 24.23705 | [21 empty] | 15.70175 | -0.0212425
8748 | 2022/03/01 20:30:44 | 117007.2796 | 2.7514 | 1 | 15 | 7 | 1 | 0 | 0 | -16.86513 | 3.14969 | -53.11993 | 4.905 | 6.588638 | 29.5987 | 24.23705 |  | -0.01916638 |  | 0.2806542 | 3.879509 | [16 empty] | 15.91209 | 0.09223104
8749 | 2022/03/01 20:30:44 | 117007.5292 | 3.001 | 1 | 15 | 7 | 1 | 0 | 0 | -17.18828 | 3.145667 | -54.06861 | 4.903719 | 6.588638 | 29.59467 | 24.23705 | [21 empty] | 15.91209 | 0.09223104
8750 | 2022/03/01 20:30:44 | 117007.7796 | 3.2514 | 1 | 15 | 7 | 1 | 0 | 0 | -17.44617 | 3.141221 | -54.80228 | 4.902437 | 6.588638 | 29.59064 | 24.23705 | [21 empty] | 15.91209 | 0.09223104
8751 | 2022/03/01 20:30:44 | 117008.0292 | 3.501 | 1 | 15 | 7 | 1 | 0 | 0 | -17.64786 | 3.137386 | -55.36815 | 4.901158 | 6.588638 | 29.58663 | 24.23705 | [21 empty] | 15.99453 | 0.02576113
8752 | 2022/03/01 20:30:45 | 117008.2797 | 3.7515 | 1 | 15 | 7 | 1 | 0 | 0 | -17.81292 | 3.133245 | -55.81224 | 4.899874 | 6.588638 | 29.5826 | 24.23705 |  | -0.01644171 |  | 0.3192257 | 3.306404 | [16 empty] | 15.99453 | 0.02576113
8753 | 2022/03/01 20:30:45 | 117008.5295 | 4.0013 | 1 | 15 | 7 | 1 | 0 | 0 | -17.9447 | 3.129495 | -56.15785 | 4.898596 | 6.588638 | 29.5786 | 24.23705 | [21 empty] | 15.99453 | 0.02576113
8754 | 2022/03/01 20:30:45 | 117008.7796 | 4.2514 | 1 | 15 | 7 | 1 | 0 | 0 | -18.04789 | 3.125576 | -56.41005 | 4.897312 | 6.588638 | 29.57458 | 24.23705 | [21 empty] | 15.93019 | 0.02576113
8755 | 2022/03/01 20:30:45 | 117009.0286 | 4.5004 | 1 | 15 | 7 | 1 | 0 | 0 | -18.13233 | 3.122136 | -56.6116 | 4.896045 | 6.588638 | 29.57062 | 24.23705 | [21 empty] | 15.93019 | 0.02576113
8756 | 2022/03/01 20:30:46 | 117009.2796 | 4.7514 | 1 | 15 | 7 | 1 | 0 | 0 | -18.19836 | 3.118304 | -56.74802 | 4.894749 | 6.588638 | 29.56658 | 24.23705 |  | -0.01387307 |  | 0.3663933 | 2.908343 | [16 empty] | 15.93019 | 0.02576113
8757 | 2022/03/01 20:30:46 | 117009.5284 | 5.0002 | 1 | 15 | 7 | 1 | 0 | 0 | -18.25232 | 3.11517 | -56.85908 | 4.893474 | 6.588638 | 29.5626 | 24.23705 | [21 empty] | 15.8532 | -0.04416645
8758 | 2022/03/01 20:30:46 | 117009.7796 | 5.2514 | 1 | 15 | 7 | 1 | 0 | 0 | -18.29535 | 3.1116 | -56.92781106 | 4.892187 | 6.588638 | 29.5586 | 24.23705 | [21 empty] | 15.8532 | -0.04416645
8759 | 2022/03/01 20:30:46 | 117010.0285 | 5.5003 | 1 | 15 | 7 | 1 | 0 | 0 | -18.32901 | 3.108436 | -56.97455 | 4.890912 | 6.588638 | 29.55463 | 24.23705 | [21 empty] | 15.8532 | -0.04416645
8760 | 2022/03/01 20:30:47 | 117010.2787 | 5.7505 | 1 | 15 | 7 | 1 | 0 | 0 | -18.35653 | 3.10501 | -56.99721 | 4.889627 | 6.588638 | 29.55064 | 24.23705 |  | -0.01303518 |  | 0.3864329 | 2.556579 | [16 empty] | 15.87074 | 0.005483031
8761 | 2022/03/01 20:30:47 | 117010.5286 | 6.0004 | 1 | 15 | 7 | 1 | 0 | 0 | -18.37852 | 3.101836 | -57.00715 | 4.888346 | 6.588638 | 29.54667 | 24.23705 | [21 empty] | 15.87074 | 0.005483031
8762 | 2022/03/01 20:30:47 | 117010.7787 | 6.2505 | 1 | 15 | 7 | 1 | 0 | 0 | -18.39571 | 3.09885 | -57.00555 | 4.887065 | 6.588638 | 29.54269 | 24.23705 | [21 empty] | 16.13597 | 0.005483031
8763 | 2022/03/01 20:30:47 | 117011.0293 | 6.5011 | 1 | 15 | 7 | 1 | 0 | 0 | -18.4098 | 3.095706 | -56.99133 | 4.88578 | 6.588638 | 29.53871 | 24.23705 | [21 empty] | 16.13597 | 0.005483031
8764 | 2022/03/01 20:30:48 | 117011.2788 | 6.7506 | 1 | 15 | 7 | 1 | 0 | 0 | -18.42087 | 3.092725 | -56.97069 | 4.8845 | 6.588638 | 29.53475 | 24.23705 |  | -0.01280945 |  | 0.4092456 | 2.520587 | [16 empty] | 16.13597 | 0.005483031
8765 | 2022/03/01 20:30:48 | 117011.5293 | 7.0011 | 1 | 15 | 7 | 1 | 0 | 0 | -18.42995 | 3.089561 | -56.94045 | 4.883215 | 6.588638 | 29.53078 | 24.23705 | [21 empty] | 16.37191 | 0.156616
8766 | 2022/03/01 20:30:48 | 117011.779 | 7.2508 | 1 | 15 | 7 | 1 | 0 | 0 | -18.43719 | 3.08672 | -56.91044 | 4.881937 | 6.588638 | 29.52683 | 24.23705 | [21 empty] | 16.37191 | 0.156616
8767 | 2022/03/01 20:30:48 | 117012.0295 | 7.5013 | 1 | 15 | 7 | 1 | 0 | 0 | -18.4429 | 3.083774 | -56.87374 | 4.880654 | 6.588638 | 29.52288 | 24.23705 | [21 empty] | 16.37191 | 0.156616
8768 | 2022/03/01 20:30:49 | 117012.2788 | 7.7506 | 1 | 15 | 7 | 1 | 0 | 0 | -18.44733 | 3.081029 | -56.83676 | 4.879375 | 6.588638 | 29.51893 | 24.23705 |  | -0.01153616 |  | 0.4691288 | 2.378513 | [16 empty] | 16.40535 | 0.01044869
8769 | 2022/03/01 20:30:49 | 117012.5286 | 8.0004 | 1 | 15 | 7 | 1 | 0 | 0 | -18.45091 | 3.077943 | -56.79085 | 4.878094 | 6.588638 | 29.51499 | 24.23705 | [21 empty] | 16.40535 | 0.01044869
8770 | 2022/03/01 20:30:49 | 117012.7787 | 8.2505 | 1 | 15 | 7 | 1 | 0 | 0 | -18.45367 | 3.075624 | -56.75655 | 4.876814 | 6.588638 | 29.51105 | 24.23705 | [21 empty] | 16.40535 | 0.01044869
8771 | 2022/03/01 20:30:49 | 117013.0284 | 8.5002 | 1 | 15 | 7 | 1 | 0 | 0 | -18.45593 | 3.072688 | -56.70931 | 4.875532 | 6.588638 | 29.50711 | 24.23705 | [21 empty] | 16.26715 | 0.01044869
8772 | 2022/03/01 20:30:50 | 117013.2789 | 8.7507 | 1 | 15 | 7 | 1 | 0 | 0 | -18.4578 | 3.070291 | -56.67082 | 4.874247 | 6.588638 | 29.50316 | 24.23705 |  | -0.01172402 |  | 0.4976622 | 2.246599 | [16 empty] | 16.26715 | 0.01044869
8773 | 2022/03/01 20:30:50 | 117013.5284 | 9.0002 | 1 | 15 | 7 | 1 | 0 | 0 | -18.45931 | 3.067579 | -56.62539 | 4.872968 | 6.588638 | 29.49924 | 24.23705 | [21 empty] | 16.26715 | 0.01044869
8774 | 2022/03/01 20:30:50 | 117013.7797 | 9.2515 | 1 | 15 | 7 | 1 | 0 | 0 | -18.46056 | 3.06506 | -56.58272 | 4.871678 | 6.588638 | 29.49528 | 24.23705 | [21 empty] | 16.29628 | -0.03408492
8775 | 2022/03/01 20:30:50 | 117014.0294 | 9.5012 | 1 | 15 | 7 | 1 | 0 | 0 | -18.46154 | 3.06255 | -56.53939 | 4.870398 | 6.588638 | 29.49136 | 24.23705 | [21 empty] | 16.29628 | -0.03408492
8776 | 2022/03/01 20:30:51 | 117014.2788 | 9.7506 | 1 | 15 | 7 | 1 | 0 | 0 | -18.4623 | 3.060154 | -56.49748 | 4.86912 | 6.588638 | 29.48745 | 24.23705 |  | -0.009674204 |  | 0.5339741 | 2.03151 | [16 empty] | 16.29628 | -0.03408492
8777 | 2022/03/01 20:30:51 | 117014.5291 | 10.0009 | 1 | 15 | 7 | 1 | 0 | 0 | -18.46293 | 3.057623 | -56.45268 | 4.867844 | 6.588638 | 29.48354 | 24.23705 | [21 empty] | 16.45478 | 0.04953146
8778 | 2022/03/01 20:30:51 | 117014.5306 | 10.0024 | 1 | 15 | 7 | 1 | 0 | 0 | -18.46293 | 3.057623 | -56.45268 | 4.86783 | 6.588638 | 29.4835 | 24.23705 |  | -0.00971734 | 0.02594698 | 0.5339741 | 1.962303 | [16 empty] | 16.45478 | 0.04953146
8779 | 2022/03/01 20:30:52 | 117015.5718 | 1.0004 | 1 | 16 | 7 | 1 | 0 | 0 | 0 | 3.509496 | 0 | 4.867808 | 6.588638 | 29.48343 | 24.23705 |  | 0.02057159 | [19 empty] | 16.71634 | 0.04953146
8780 | 2022/03/01 20:30:53 | 117016.5724 | 2.001 | 1 | 16 | 7 | 1 | 0 | 0 | 0 | 3.523596 | 0 | 4.867808 | 6.588638 | 29.48343 | 24.23705 |  | 0.0128273 | [19 empty] | 16.91227 | 0.01686811
8781 | 2022/03/01 20:30:54 | 117017.5717 | 3.0003 | 1 | 16 | 7 | 1 | 0 | 0 | 0 | 3.533012 | 0 | 4.867808 | 6.588638 | 29.48343 | 24.23705 |  | 0.009479976 | [19 empty] | 16.79457 | 0.01686811
8782 | 2022/03/01 20:30:55 | 117018.5724 | 4.001 | 1 | 16 | 7 | 1 | 0 | 0 | 0 | 3.540059 | 0 | 4.867808 | 6.588638 | 29.48343 | 24.23705 |  | 0.007548038 | [19 empty] | 16.75889 | -0.04792988
8783 | 2022/03/01 20:30:56 | 117019.5718 | 5.0004 | 1 | 16 | 7 | 1 | 0 | 0 | 0 | 3.545813 | 0 | 4.867808 | 6.588638 | 29.48343 | 24.23705 |  | 0.006477514 | [19 empty] | 17.13161 | 0.03729701
8784 | 2022/03/01 20:30:57 | 117020.5726 | 6.0012 | 1 | 16 | 7 | 1 | 0 | 0 | 0 | 3.550432 | 0 | 4.867808 | 6.588638 | 29.48343 | 24.23705 |  | 0.004169915 | [19 empty] | 17.25364 | 0.1173121
8785 | 2022/03/01 20:30:58 | 117021.5724 | 7.001 | 1 | 16 | 7 | 1 | 0 | 0 | 0 | 3.55453 | 0 | 4.867808 | 6.588638 | 29.48343 | 24.23705 |  | 0.004015265 | [19 empty] | 17.00724 | -0.03179073
8786 | 2022/03/01 20:30:59 | 117022.5715 | 8.0001 | 1 | 16 | 7 | 1 | 0 | 0 | 0 | 3.558069 | 0 | 4.867808 | 6.588638 | 29.48343 | 24.23705 |  | 0.004441263 | [19 empty] | 16.96599 | -0.05810142
8787 | 2022/03/01 20:31:00 | 117023.5725 | 9.0011 | 1 | 16 | 7 | 1 | 0 | 0 | 0 | 3.561323 | 0 | 4.867808 | 6.588638 | 29.48343 | 24.23705 |  | 0.002970977 | [19 empty] | 17.14008 | 0.05440354
8788 | 2022/03/01 20:31:01 | 117024.5716 | 10.0002 | 1 | 16 | 7 | 1 | 0 | 0 | 0 | 3.564295 | 0 | 4.867808 | 6.588638 | 29.48343 | 24.23705 |  | 0.002642454 | [19 empty] | 17.33178 | 0.05990684
8789 | 2022/03/01 20:31:02 | 117025.5716 | 11.0002 | 1 | 16 | 7 | 1 | 0 | 0 | 0 | 3.566721 | 0 | 4.867808 | 6.588638 | 29.48343 | 24.23705 |  | 0.002380532 | [19 empty] | 17.20977 | -0.0381285
8790 | 2022/03/01 20:31:03 | 117026.5726 | 12.0012 | 1 | 16 | 7 | 1 | 0 | 0 | 0 | 3.569282 | 0 | 4.867808 | 6.588638 | 29.48343 | 24.23705 |  | 0.002355287 | [19 empty] | 17.13693 | -0.02276182
8791 | 2022/03/01 20:31:04 | 117027.5725 | 13.0011 | 1 | 16 | 7 | 1 | 0 | 0 | 0 | 3.571515 | 0 | 4.867808 | 6.588638 | 29.48343 | 24.23705 |  | 0.002480911 | [19 empty] | 17.37797 | 0.07532537
8792 | 2022/03/01 20:31:05 | 117028.572 | 14.0006 | 1 | 16 | 7 | 1 | 0 | 0 | 0 | 3.573474 | 0 | 4.867808 | 6.588638 | 29.48343 | 24.23705 |  | 0.001764165 | [19 empty] | 17.47599 | 0.07532537
8793 | 2022/03/01 20:31:06 | 117029.5716 | 15.0002 | 1 | 16 | 7 | 1 | 0 | 0 | 0 | 3.57505 | 0 | 4.867808 | 6.588638 | 29.48343 | 24.23705 |  | 0.001680965 | [19 empty] | 17.19758 | -0.04106045
8794 | 2022/03/01 20:31:07 | 117030.5718 | 16.0004 | 1 | 16 | 7 | 1 | 0 | 0 | 0 | 3.576939 | 0 | 4.867808 | 6.588638 | 29.48343 | 24.23705 | [21 empty] | 17.13566 | -0.04106045
8795 | 2022/03/01 20:31:08 | 117031.5717 | 17.0003 | 1 | 16 | 7 | 1 | 0 | 0 | 0 | 3.578568 | 0 | 4.867808 | 6.588638 | 29.48343 | 24.23705 |  | 0.001320075 | [19 empty] | 17.43426 | 0.03043771
8796 | 2022/03/01 20:31:09 | 117032.5718 | 18.0004 | 1 | 16 | 7 | 1 | 0 | 0 | 0 | 3.580225 | 0 | 4.867808 | 6.588638 | 29.48343 | 24.23705 |  | 0.001620951 | [19 empty] | 17.51085 | 0.03043771
8797 | 2022/03/01 20:31:10 | 117033.5717 | 19.0003 | 1 | 16 | 7 | 1 | 0 | 0 | 0 | 3.581423 | 0 | 4.867808 | 6.588638 | 29.48343 | 24.23705 |  | 0.001564356 | [19 empty] | 17.25948 | -0.05461931
8798 | 2022/03/01 20:31:11 | 117034.5725 | 20.0011 | 1 | 16 | 7 | 1 | 0 | 0 | 0 | 3.582851 | 0 | 4.867808 | 6.588638 | 29.48343 | 24.23705 | [21 empty] | 17.24958 | -0.04167199
8799 | 2022/03/01 20:31:12 | 117035.5727 | 21.0013 | 1 | 16 | 7 | 1 | 0 | 0 | 0 | 3.584148 | 0 | 4.867808 | 6.588638 | 29.48343 | 24.23705 |  | 0.001427519 | [19 empty] | 17.42258 | 0.09264112
8800 | 2022/03/01 20:31:13 | 117036.5719 | 22.0005 | 1 | 16 | 7 | 1 | 0 | 0 | 0 | 3.585285 | 0 | 4.867808 | 6.588638 | 29.48343 | 24.23705 |  | 0.00129496 | [19 empty] | 17.3002 | 0.0204879
8801 | 2022/03/01 20:31:14 | 117037.5727 | 23.0013 | 1 | 16 | 7 | 1 | 0 | 0 | 0 | 3.586322 | 0 | 4.867808 | 6.588638 | 29.48343 | 24.23705 | [21 empty] | 17.19579 | -0.09135962
8802 | 2022/03/01 20:31:15 | 117038.5728 | 24.0014 | 1 | 16 | 7 | 1 | 0 | 0 | 0 | 3.587539 | 0 | 4.867808 | 6.588638 | 29.48343 | 24.23705 |  | 0.001190101 | [19 empty] | 17.22193 | 0.008169413
8803 | 2022/03/01 20:31:16 | 117039.5718 | 25.0004 | 1 | 16 | 7 | 1 | 0 | 0 | 0 | 3.588549 | 0 | 4.867808 | 6.588638 | 29.48343 | 24.23705 |  | 0.00127834 | [19 empty] | 17.46646 | 0.07641435
8804 | 2022/03/01 20:31:17 | 117040.572 | 26.0006 | 1 | 16 | 7 | 1 | 0 | 0 | 0 | 3.589643 | 0 | 4.867808 | 6.588638 | 29.48343 | 24.23705 | [21 empty] | 17.33368 | -0.04149258
8805 | 2022/03/01 20:31:18 | 117041.5727 | 27.0013 | 1 | 16 | 7 | 1 | 0 | 0 | 0 | 3.590523 | 0 | 4.867808 | 6.588638 | 29.48343 | 24.23705 |  | 0.0008347509 | [19 empty] | 17.23337 | -0.03134727
8806 | 2022/03/01 20:31:19 | 117042.5718 | 28.0004 | 1 | 16 | 7 | 1 | 0 | 0 | 0 | 3.591599 | 0 | 4.867808 | 6.588638 | 29.48343 | 24.23705 | [21 empty] | 17.4217 | 0.05885303
8807 | 2022/03/01 20:31:20 | 117043.5718 | 29.0004 | 1 | 16 | 7 | 1 | 0 | 0 | 0 | 3.592277 | 0 | 4.867808 | 6.588638 | 29.48343 | 24.23705 |  | 0.0008977094 | [19 empty] | 17.45696 | 0.05885303
8808 | 2022/03/01 20:31:21 | 117044.5719 | 30.0005 | 1 | 16 | 7 | 1 | 0 | 0 | 0 | 3.59326 | 0 | 4.867808 | 6.588638 | 29.48343 | 24.23705 | [21 empty] | 17.12843 | -0.0416708
8809 | 2022/03/01 20:31:22 | 117045.5719 | 31.0005 | 1 | 16 | 7 | 1 | 0 | 0 | 0 | 3.594076 | 0 | 4.867808 | 6.588638 | 29.48343 | 24.23705 |  | 0.0008671297 | [19 empty] | 17.20568 | -0.0416708
8810 | 2022/03/01 20:31:23 | 117046.5719 | 32.0005 | 1 | 16 | 7 | 1 | 0 | 0 | 0 | 3.59489 | 0 | 4.867808 | 6.588638 | 29.48343 | 24.23705 | [21 empty] | 17.44759 | 0.01105726
8811 | 2022/03/01 20:31:24 | 117047.5721 | 33.0007 | 1 | 16 | 7 | 1 | 0 | 0 | 0 | 3.595747 | 0 | 4.867808 | 6.588638 | 29.48343 | 24.23705 |  | 0.0008916606 | [19 empty] | 17.21434 | 0.01105726
8812 | 2022/03/01 20:31:25 | 117048.5719 | 34.0005 | 1 | 16 | 7 | 1 | 0 | 0 | 0 | 3.596262 | 0 | 4.867808 | 6.588638 | 29.48343 | 24.23705 | [21 empty] | 17.05507 | -0.1226622
8813 | 2022/03/01 20:31:26 | 117049.5722 | 35.0008 | 1 | 16 | 7 | 1 | 0 | 0 | 0 | 3.59728 | 0 | 4.867808 | 6.588638 | 29.48343 | 24.23705 |  | 0.0006861891 | [19 empty] | 17.46165 | 0.04140258
8814 | 2022/03/01 20:31:27 | 117050.572 | 36.0006 | 1 | 16 | 7 | 1 | 0 | 0 | 0 | 3.597836 | 0 | 4.867808 | 6.588638 | 29.48343 | 24.23705 | [21 empty] | 17.3852 | 0.06176293
8815 | 2022/03/01 20:31:28 | 117051.5721 | 37.0007 | 1 | 16 | 7 | 1 | 0 | 0 | 0 | 3.598458 | 0 | 4.867808 | 6.588638 | 29.48343 | 24.23705 | [21 empty] | 17.10001 | -0.06640553
8816 | 2022/03/01 20:31:29 | 117052.5721 | 38.0007 | 1 | 16 | 7 | 1 | 0 | 0 | 0 | 3.599335 | 0 | 4.867808 | 6.588638 | 29.48343 | 24.23705 |  | 0.0006015255 | [19 empty] | 17.25276 | 0.02501905
8817 | 2022/03/01 20:31:30 | 117053.5722 | 39.0008 | 1 | 16 | 7 | 1 | 0 | 0 | 0 | 3.599601 | 0 | 4.867808 | 6.588638 | 29.48343 | 24.23705 | [21 empty] | 17.42083 | 0.05251944
8818 | 2022/03/01 20:31:31 | 117054.572 | 40.0006 | 1 | 16 | 7 | 1 | 0 | 0 | 0 | 3.600156 | 0 | 4.867808 | 6.588638 | 29.48343 | 24.23705 | [21 empty] | 17.07677 | -0.1075172
8819 | 2022/03/01 20:31:31 | 117054.5737 | 40.0023 | 1 | 16 | 7 | 1 | 0 | 0 | 0 | 3.600161 | 0 | 4.867808 | 6.588638 | 29.48343 | 24.23705 |  | 0.0006015255 | 0.02594698 | 0 | 0 | [16 empty] | 17.07677 | -0.1075172
8820 | 2022/03/01 20:31:31 | 117054.8608 | 0.2511 | 1 | 17 | 7 | 1 | 0 | 0 | 3.692505 | 3.683032 | 13.59961 | 4.86805 | 6.588808 | 29.48433 | 24.23766 |  | 0.1737144 |  | 0.0009723632 | 1028.422 | [16 empty] | 17.07677 | -0.1075172
8821 | 2022/03/01 20:31:32 | 117055.1107 | 0.501 | 1 | 17 | 7 | 1 | 0 | 0 | 3.692482 | 3.685549 | 13.60882 | 4.868306 | 6.588808 | 29.48527 | 24.23766 |  | 0.02352863 |  | 0.05085389 | [17 empty] | 17.11269 | 0.01122415
8822 | 2022/03/01 20:31:32 | 117055.36 | 0.7503 | 1 | 17 | 7 | 1 | 0 | 0 | 3.692459 | 3.68729 | 13.61517 | 4.868562 | 6.588808 | 29.48621 | 24.23766 | [21 empty] | 17.11269 | 0.01122415
8823 | 2022/03/01 20:31:32 | 117055.6098 | 1.0001 | 1 | 17 | 7 | 1 | 0 | 0 | 3.692062 | 3.688774 | 13.61918 | 4.868818 | 6.588808 | 29.48716 | 24.23766 | [21 empty] | 17.11269 | 0.01122415
8824 | 2022/03/01 20:31:32 | 117055.8601 | 1.2504 | 1 | 17 | 7 | 1 | 0 | 0 | 3.691261 | 3.690052 | 13.62095 | 4.869075 | 6.588808 | 29.4881 | 24.23766 | [21 empty] | 17.24593 | 0.01122415
8825 | 2022/03/01 20:31:33 | 117056.1105 | 1.5008 | 1 | 17 | 7 | 1 | 0 | 0 | 3.690392 | 3.691429 | 13.62282 | 4.869329 | 6.588808 | 29.48904 | 24.23766 |  | 0.005494981 |  | 0.1579688 | 9.551149 | [16 empty] | 17.24593 | 0.01122415
8826 | 2022/03/01 20:31:33 | 117056.361 | 1.7513 | 1 | 17 | 7 | 1 | 0 | 0 | 3.68988 | 3.692485 | 13.62483 | 4.869588 | 6.588808 | 29.49 | 24.23766 | [21 empty] | 17.24593 | 0.01122415
8827 | 2022/03/01 20:31:33 | 117056.6105 | 2.0008 | 1 | 17 | 7 | 1 | 0 | 0 | 3.689827 | 3.693728 | 13.62922 | 4.869843 | 6.588808 | 29.49094 | 24.23766 | [21 empty] | 17.37162 | 0.08091569
8828 | 2022/03/01 20:31:33 | 117056.8609 | 2.2512 | 1 | 17 | 7 | 1 | 0 | 0 | 3.689476 | 3.694748 | 13.63168 | 4.8701 | 6.588808 | 29.49189 | 24.23766 | [21 empty] | 17.37162 | 0.08091569
8829 | 2022/03/01 20:31:34 | 117057.1099 | 2.5002 | 1 | 17 | 7 | 1 | 0 | 0 | 3.689362 | 3.695703 | 13.63479 | 4.870355 | 6.588808 | 29.49283 | 24.23766 |  | 0.004900776 |  | 0.208349 | [17 empty] | 17.37162 | 0.08091569
8830 | 2022/03/01 20:31:34 | 117057.3602 | 2.7505 | 1 | 17 | 7 | 1 | 0 | 0 | 3.68943 | 3.696578 | 13.63827 | 4.870612 | 6.588808 | 29.49378 | 24.23766 | [21 empty] | 17.28665 | -0.02655327
8831 | 2022/03/01 20:31:34 | 117057.6098 | 3.0001 | 1 | 17 | 7 | 1 | 0 | 0 | 3.689873 | 3.697792 | 13.64438 | 4.870867 | 6.588808 | 29.49472 | 24.23766 | [21 empty] | 17.28665 | -0.02655327
8832 | 2022/03/01 20:31:34 | 117057.8601 | 3.2504 | 1 | 17 | 7 | 1 | 0 | 0 | 3.69017 | 3.698856 | 13.64941 | 4.871123 | 6.588808 | 29.49567 | 24.23766 | [21 empty] | 17.28665 | -0.02655327
8833 | 2022/03/01 20:31:35 | 117058.1105 | 3.5008 | 1 | 17 | 7 | 1 | 0 | 0 | 3.690208 | 3.699568 | 13.65218 | 4.87138 | 6.588808 | 29.49662 | 24.23766 |  | 0.003875586 |  | 0.2532234 | 4.334766 | [16 empty] | 17.13033 | -0.02655327
8834 | 2022/03/01 20:31:35 | 117058.3601 | 3.7504 | 1 | 17 | 7 | 1 | 0 | 0 | 3.690208 | 3.700583 | 13.65592 | 4.871636 | 6.588808 | 29.49757 | 24.23766 | [21 empty] | 17.13033 | -0.02655327
8835 | 2022/03/01 20:31:35 | 117058.6098 | 4.0001 | 1 | 17 | 7 | 1 | 0 | 0 | 3.689728 | 3.701639 | 13.65804 | 4.871892 | 6.588808 | 29.49852 | 24.23766 | [21 empty] | 17.13033 | -0.02655327
8836 | 2022/03/01 20:31:35 | 117058.861 | 4.2513 | 1 | 17 | 7 | 1 | 0 | 0 | 3.689857 | 3.702254 | 13.66079 | 4.872149 | 6.588808 | 29.49947 | 24.23766 | [21 empty] | 17.07056 | -0.0675261
8837 | 2022/03/01 20:31:36 | 117059.1098 | 4.5001 | 1 | 17 | 7 | 1 | 0 | 0 | 3.689934 | 3.703019 | 13.6639 | 4.872404 | 6.588808 | 29.50041 | 24.23766 |  | 0.003536033 | [19 empty] | 17.07056 | -0.0675261
8838 | 2022/03/01 20:31:36 | 117059.3603 | 4.7506 | 1 | 17 | 7 | 1 | 0 | 0 | 3.690269 | 3.703849 | 13.6682 | 4.87266 | 6.588808 | 29.50136 | 24.23766 | [21 empty] | 17.07056 | -0.0675261
8839 | 2022/03/01 20:31:36 | 117059.6106 | 5.0009 | 1 | 17 | 7 | 1 | 0 | 0 | 3.689789 | 3.704638 | 13.66933 | 4.872917 | 6.588808 | 29.50231 | 24.23766 | [21 empty] | 17.18844 | 0.03683686
8840 | 2022/03/01 20:31:36 | 117059.8608 | 5.2511 | 1 | 17 | 7 | 1 | 0 | 0 | 3.689827 | 3.705485 | 13.6726 | 4.873172 | 6.588808 | 29.50326 | 24.23766 | [21 empty] | 17.18844 | 0.03683686
8841 | 2022/03/01 20:31:37 | 117060.1115 | 5.5018 | 1 | 17 | 7 | 1 | 0 | 0 | 3.689911 | 3.705924 | 13.67453 | 4.87343 | 6.588808 | 29.50421 | 24.23766 |  | 0.003164151 |  | 0.3089685 | [17 empty] | 17.42642 | 0.03683686
8842 | 2022/03/01 20:31:37 | 117060.3602 | 5.7505 | 1 | 17 | 7 | 1 | 0 | 0 | 3.690361 | 3.706847 | 13.6796 | 4.873684 | 6.588808 | 29.50516 | 24.23766 | [21 empty] | 17.42642 | 0.03683686
8843 | 2022/03/01 20:31:37 | 117060.6106 | 6.0009 | 1 | 17 | 7 | 1 | 0 | 0 | 3.690269 | 3.707591 | 13.68201 | 4.873941 | 6.588808 | 29.50611 | 24.23766 | [21 empty] | 17.42642 | 0.03683686
8844 | 2022/03/01 20:31:37 | 117060.861 | 6.2513 | 1 | 17 | 7 | 1 | 0 | 0 | 3.689972 | 3.708508 | 13.68429 | 4.874197 | 6.588808 | 29.50706 | 24.23766 | [21 empty] | 17.24593 | 0.01796365
8845 | 2022/03/01 20:31:38 | 117061.1097 | 6.5 | 1 | 17 | 7 | 1 | 0 | 0 | 3.68988 | 3.70887 | 13.68529 | 4.874453 | 6.588808 | 29.50801 | 24.23766 |  | 0.002753361 | [19 empty] | 17.24593 | 0.01796365
8846 | 2022/03/01 20:31:38 | 117061.3601 | 6.7504 | 1 | 17 | 7 | 1 | 0 | 0 | 3.689827 | 3.709965 | 13.68913 | 4.874709 | 6.588808 | 29.50896 | 24.23766 | [21 empty] | 17.24593 | 0.01796365
8847 | 2022/03/01 20:31:38 | 117061.6097 | 7 | 1 | 17 | 7 | 1 | 0 | 0 | 3.689529 | 3.710445 | 13.68979 | 4.874964 | 6.588808 | 29.5099 | 24.23766 | [21 empty] | 17.11499 | -0.0409174
8848 | 2022/03/01 20:31:38 | 117061.861 | 7.2513 | 1 | 17 | 7 | 1 | 0 | 0 | 3.688995 | 3.711301 | 13.69097 | 4.875222 | 6.588808 | 29.51086 | 24.23766 | [21 empty] | 17.11499 | -0.0409174
8849 | 2022/03/01 20:31:39 | 117062.1106 | 7.5009 | 1 | 17 | 7 | 1 | 0 | 0 | 3.688599 | 3.71202 | 13.69215 | 4.875477 | 6.588808 | 29.51181 | 24.23766 |  | 0.002669146 |  | 0.3398631 | 3.087564 | [16 empty] | 17.11499 | -0.0409174
8850 | 2022/03/01 20:31:39 | 117062.3612 | 7.7515 | 1 | 17 | 7 | 1 | 0 | 0 | 3.689308 | 3.712551 | 13.69674 | 4.875733 | 6.588808 | 29.51276 | 24.23766 | [21 empty] | 17.09862 | -0.0409174
8851 | 2022/03/01 20:31:39 | 117062.6098 | 8.0001 | 1 | 17 | 7 | 1 | 0 | 0 | 3.689674 | 3.713202 | 13.7005 | 4.875988 | 6.588808 | 29.5137 | 24.23766 | [21 empty] | 17.09862 | -0.0409174
8852 | 2022/03/01 20:31:39 | 117062.8613 | 8.2516 | 1 | 17 | 7 | 1 | 0 | 0 | 3.690155 | 3.714083 | 13.70554 | 4.876246 | 6.588808 | 29.51466 | 24.23766 | [21 empty] | 17.09862 | -0.0409174
8853 | 2022/03/01 20:31:40 | 117063.11 | 8.5003 | 1 | 17 | 7 | 1 | 0 | 0 | 3.690094 | 3.714475 | 13.70676 | 4.876501 | 6.588808 | 29.51561 | 24.23766 |  | 0.002607397 | [19 empty] | 17.26496 | 0.04686475
8854 | 2022/03/01 20:31:40 | 117063.3611 | 8.7514 | 1 | 17 | 7 | 1 | 0 | 0 | 3.690231 | 3.715302 | 13.71032 | 4.876758 | 6.588808 | 29.51656 | 24.23766 | [21 empty] | 17.26496 | 0.04686475
8855 | 2022/03/01 20:31:40 | 117063.6106 | 9.0009 | 1 | 17 | 7 | 1 | 0 | 0 | 3.690338 | 3.715728 | 13.71229 | 4.877013 | 6.588808 | 29.51751 | 24.23766 | [21 empty] | 17.26496 | 0.04686475
8856 | 2022/03/01 20:31:40 | 117063.861 | 9.2513 | 1 | 17 | 7 | 1 | 0 | 0 | 3.690468 | 3.716307 | 13.71491 | 4.87727 | 6.588808 | 29.51847 | 24.23766 | [21 empty] | 17.33039 | 0.02044797
8857 | 2022/03/01 20:31:41 | 117064.1106 | 9.5009 | 1 | 17 | 7 | 1 | 0 | 0 | 3.690247 | 3.717093 | 13.71699 | 4.877525 | 6.588808 | 29.51941 | 24.23766 |  | 0.002453902 |  | 0.3911937 | [17 empty] | 17.33039 | 0.02044797
8858 | 2022/03/01 20:31:41 | 117064.3611 | 9.7514 | 1 | 17 | 7 | 1 | 0 | 0 | 3.689972 | 3.717609 | 13.71787 | 4.877782 | 6.588808 | 29.52037 | 24.23766 | [21 empty] | 17.33039 | 0.02044797
8859 | 2022/03/01 20:31:41 | 117064.6097 | 10 | 1 | 17 | 7 | 1 | 0 | 0 | 3.690063 | 3.718113 | 13.72007 | 4.878035 | 6.588808 | 29.52131 | 24.23766 | [21 empty] | 17.28625 | 0.02044797
8860 | 2022/03/01 20:31:41 | 117064.6114 | 10.0017 | 1 | 17 | 7 | 1 | 0 | 0 | 3.690063 | 3.718113 | 13.72007 | 4.878038 | 6.588808 | 29.52132 | 24.23766 |  | 0.002562868 | 0.02594698 | 0.3911937 | 3.087564 | [16 empty] | 17.28625 | 0.02044797
8861 | 2022/03/01 20:31:42 | 117065.6523 | 1.0011 | 1 | 18 | 7 | 1 | 0 | 0 | 0 | 3.632497 | 0 | 4.878042 | 6.588808 | 29.52134 | 24.23766 |  | -0.006211115 | [19 empty] | 17.11956 | -0.06588399
8862 | 2022/03/01 20:31:43 | 117066.6513 | 2.0001 | 1 | 18 | 7 | 1 | 0 | 0 | 0 | 3.630569 | 0 | 4.878042 | 6.588808 | 29.52134 | 24.23766 |  | -0.002580608 | [19 empty] | 17.25086 | -0.03442585
8863 | 2022/03/01 20:31:44 | 117067.6523 | 3.0011 | 1 | 18 | 7 | 1 | 0 | 0 | 0 | 3.629521 | 0 | 4.878042 | 6.588808 | 29.52134 | 24.23766 |  | -0.001400236 | [19 empty] | 17.36351 | 0.1106608
8864 | 2022/03/01 20:31:45 | 117068.6516 | 4.0004 | 1 | 18 | 7 | 1 | 0 | 0 | 0 | 3.628625 | 0 | 4.878042 | 6.588808 | 29.52134 | 24.23766 | [21 empty] | 17.16686 | -0.06145477
8865 | 2022/03/01 20:31:46 | 117069.6521 | 5.0009 | 1 | 18 | 7 | 1 | 0 | 0 | 0 | 3.628016 | 0 | 4.878042 | 6.588808 | 29.52134 | 24.23766 |  | -0.0009840043 | [19 empty] | 17.07235 | -0.0295347
8866 | 2022/03/01 20:31:47 | 117070.6515 | 6.0003 | 1 | 18 | 7 | 1 | 0 | 0 | 0 | 3.627636 | 0 | 4.878042 | 6.588808 | 29.52134 | 24.23766 | [21 empty] | 17.26846 | 0.0612855
8867 | 2022/03/01 20:31:48 | 117071.6516 | 7.0004 | 1 | 18 | 7 | 1 | 0 | 0 | 0 | 3.627296 | 0 | 4.878042 | 6.588808 | 29.52134 | 24.23766 | [21 empty] | 17.11079 | -0.04927337
8868 | 2022/03/01 20:31:49 | 117072.6516 | 8.0004 | 1 | 18 | 7 | 1 | 0 | 0 | 0 | 3.627079 | 0 | 4.878042 | 6.588808 | 29.52134 | 24.23766 | [21 empty] | 16.97512 | -0.042395
8869 | 2022/03/01 20:31:50 | 117073.6516 | 9.0004 | 1 | 18 | 7 | 1 | 0 | 0 | 0 | 3.626661 | 0 | 4.878042 | 6.588808 | 29.52134 | 24.23766 |  | -0.0003694344 | [19 empty] | 17.09632 | -0.042395
8870 | 2022/03/01 20:31:51 | 117074.6524 | 10.0012 | 1 | 18 | 7 | 1 | 0 | 0 | 0 | 3.626481 | 0 | 4.878042 | 6.588808 | 29.52134 | 24.23766 | [21 empty] | 17.25225 | -0.01410544
8871 | 2022/03/01 20:31:52 | 117075.6517 | 11.0005 | 1 | 18 | 7 | 1 | 0 | 0 | 0 | 3.626414 | 0 | 4.878042 | 6.588808 | 29.52134 | 24.23766 | [21 empty] | 16.99898 | -0.01410544
8872 | 2022/03/01 20:31:53 | 117076.6514 | 12.0002 | 1 | 18 | 7 | 1 | 0 | 0 | 0 | 3.626193 | 0 | 4.878042 | 6.588808 | 29.52134 | 24.23766 | [21 empty] | 17.14468 | 0.0395447
8873 | 2022/03/01 20:31:54 | 117077.6515 | 13.0003 | 1 | 18 | 7 | 1 | 0 | 0 | 0 | 3.62594 | 0 | 4.878042 | 6.588808 | 29.52134 | 24.23766 | [21 empty] | 17.28752 | 0.0395447
8874 | 2022/03/01 20:31:55 | 117078.6516 | 14.0004 | 1 | 18 | 7 | 1 | 0 | 0 | 0 | 3.625975 | 0 | 4.878042 | 6.588808 | 29.52134 | 24.23766 | [21 empty] | 17.1609 | 0.005069971
8875 | 2022/03/01 20:31:56 | 117079.6522 | 15.001 | 1 | 18 | 7 | 1 | 0 | 0 | 0 | 3.625722 | 0 | 4.878042 | 6.588808 | 29.52134 | 24.23766 | [21 empty] | 16.97143 | -0.04687488
8876 | 2022/03/01 20:31:57 | 117080.6515 | 16.0003 | 1 | 18 | 7 | 1 | 0 | 0 | 0 | 3.62564 | 0 | 4.878042 | 6.588808 | 29.52134 | 24.23766 | [21 empty] | 17.2783 | 0.08356273
8877 | 2022/03/01 20:31:58 | 117081.6525 | 17.0013 | 1 | 18 | 7 | 1 | 0 | 0 | 0 | 3.62567 | 0 | 4.878042 | 6.588808 | 29.52134 | 24.23766 |  | -0.0001484087 | [19 empty] | 17.0646 | 0.002607703
8878 | 2022/03/01 20:31:59 | 117082.6524 | 18.0012 | 1 | 18 | 7 | 1 | 0 | 0 | 0 | 3.625495 | 0 | 4.878042 | 6.588808 | 29.52134 | 24.23766 | [21 empty] | 17.01193 | -0.08584917
8879 | 2022/03/01 20:32:00 | 117083.6524 | 19.0012 | 1 | 18 | 7 | 1 | 0 | 0 | 0 | 3.625421 | 0 | 4.878042 | 6.588808 | 29.52134 | 24.23766 | [21 empty] | 17.04481 | 0.01027346
8880 | 2022/03/01 20:32:01 | 117084.6517 | 20.0005 | 1 | 18 | 7 | 1 | 0 | 0 | 0 | 3.625463 | 0 | 4.878042 | 6.588808 | 29.52134 | 24.23766 | [21 empty] | 17.16989 | 0.03908813
8881 | 2022/03/01 20:32:02 | 117085.6516 | 21.0004 | 1 | 18 | 7 | 1 | 0 | 0 | 0 | 3.625401 | 0 | 4.878042 | 6.588808 | 29.52134 | 24.23766 | [21 empty] | 16.93983 | -0.07189453
8882 | 2022/03/01 20:32:03 | 117086.6516 | 22.0004 | 1 | 18 | 7 | 1 | 0 | 0 | 0 | 3.625347 | 0 | 4.878042 | 6.588808 | 29.52134 | 24.23766 | [21 empty] | 17.09405 | 0.04819453
8883 | 2022/03/01 20:32:04 | 117087.6515 | 23.0003 | 1 | 18 | 7 | 1 | 0 | 0 | 0 | 3.625395 | 0 | 4.878042 | 6.588808 | 29.52134 | 24.23766 | [21 empty] | 17.22472 | 0.04083395
8884 | 2022/03/01 20:32:05 | 117088.6525 | 24.0013 | 1 | 18 | 7 | 1 | 0 | 0 | 0 | 3.625304 | 0 | 4.878042 | 6.588808 | 29.52134 | 24.23766 | [21 empty] | 17.05102 | 0.04083395
8885 | 2022/03/01 20:32:06 | 117089.6518 | 25.0006 | 1 | 18 | 7 | 1 | 0 | 0 | 0 | 3.625347 | 0 | 4.878042 | 6.588808 | 29.52134 | 24.23766 | [21 empty] | 16.90401 | 0.002820492
8886 | 2022/03/01 20:32:07 | 117090.6517 | 26.0005 | 1 | 18 | 7 | 1 | 0 | 0 | 0 | 3.625551 | 0 | 4.878042 | 6.588808 | 29.52134 | 24.23766 | [21 empty] | 17.15316 | 0.002820492
8887 | 2022/03/01 20:32:08 | 117091.6524 | 27.0012 | 1 | 18 | 7 | 1 | 0 | 0 | 0 | 3.625707 | 0 | 4.878042 | 6.588808 | 29.52134 | 24.23766 | [21 empty] | 16.90452 | -0.06556273
8888 | 2022/03/01 20:32:09 | 117092.6525 | 28.0013 | 1 | 18 | 7 | 1 | 0 | 0 | 0 | 3.625599 | 0 | 4.878042 | 6.588808 | 29.52134 | 24.23766 | [21 empty] | 16.85427 | -0.06556273
8889 | 2022/03/01 20:32:10 | 117093.6517 | 29.0005 | 1 | 18 | 7 | 1 | 0 | 0 | 0 | 3.625819 | 0 | 4.878042 | 6.588808 | 29.52134 | 24.23766 |  | -1.299951e-05 | [19 empty] | 17.13936 | 0.07338524
8890 | 2022/03/01 20:32:11 | 117094.6518 | 30.0006 | 1 | 18 | 7 | 1 | 0 | 0 | 0 | 3.625789 | 0 | 4.878042 | 6.588808 | 29.52134 | 24.23766 | [21 empty] | 17.01269 | 0.01406133
8891 | 2022/03/01 20:32:12 | 117095.6525 | 31.0013 | 1 | 18 | 7 | 1 | 0 | 0 | 0 | 3.625782 | 0 | 4.878042 | 6.588808 | 29.52134 | 24.23766 | [21 empty] | 16.78189 | -0.1257712
8892 | 2022/03/01 20:32:13 | 117096.6519 | 32.0007 | 1 | 18 | 7 | 1 | 0 | 0 | 0 | 3.625736 | 0 | 4.878042 | 6.588808 | 29.52134 | 24.23766 | [21 empty] | 17.17993 | 0.05315959
8893 | 2022/03/01 20:32:14 | 117097.6517 | 33.0005 | 1 | 18 | 7 | 1 | 0 | 0 | 0 | 3.625709 | 0 | 4.878042 | 6.588808 | 29.52134 | 24.23766 | [21 empty] | 17.03618 | 0.02630711
8894 | 2022/03/01 20:32:15 | 117098.6527 | 34.0015 | 1 | 18 | 7 | 1 | 0 | 0 | 0 | 3.625861 | 0 | 4.878042 | 6.588808 | 29.52134 | 24.23766 | [21 empty] | 16.76193 | -0.08570254
8895 | 2022/03/01 20:32:16 | 117099.6525 | 35.0013 | 1 | 18 | 7 | 1 | 0 | 0 | 0 | 3.625843 | 0 | 4.878042 | 6.588808 | 29.52134 | 24.23766 | [21 empty] | 17.10936 | 0.1085722
8896 | 2022/03/01 20:32:17 | 117100.6525 | 36.0013 | 1 | 18 | 7 | 1 | 0 | 0 | 0 | 3.625952 | 0 | 4.878042 | 6.588808 | 29.52134 | 24.23766 | [21 empty] | 17.07816 | -0.009750724
8897 | 2022/03/01 20:32:18 | 117101.6519 | 37.0007 | 1 | 18 | 7 | 1 | 0 | 0 | 0 | 3.625928 | 0 | 4.878042 | 6.588808 | 29.52134 | 24.23766 | [21 empty] | 16.83497 | -0.07599711
8898 | 2022/03/01 20:32:19 | 117102.6517 | 38.0005 | 1 | 18 | 7 | 1 | 0 | 0 | 0 | 3.625811 | 0 | 4.878042 | 6.588808 | 29.52134 | 24.23766 | [21 empty] | 17.07108 | 0.07378519
8899 | 2022/03/01 20:32:20 | 117103.6526 | 39.0014 | 1 | 18 | 7 | 1 | 0 | 0 | 0 | 3.625802 | 0 | 4.878042 | 6.588808 | 29.52134 | 24.23766 | [21 empty] | 17.09756 | 0.07378519
8900 | 2022/03/01 20:32:21 | 117104.6519 | 40.0007 | 1 | 18 | 7 | 1 | 0 | 0 | 0 | 3.625926 | 0 | 4.878042 | 6.588808 | 29.52134 | 24.23766 | [21 empty] | 16.78113 | -0.04495621
8901 | 2022/03/01 20:32:21 | 117104.6534 | 40.0022 | 1 | 18 | 7 | 1 | 0 | 0 | 0 | 3.625926 | 0 | 4.878042 | 6.588808 | 29.52134 | 24.23766 |  | -1.299951e-05 | 0.02594698 | 0 | 0 | [16 empty] | 16.78113 | -0.04495621
8902 | 2022/03/01 20:32:21 | 117104.6605 | 0.0017 | 1 | 19 | 7 | 1 | 0 | 0 | 0 | 3.626093 | 0 | 4.878042 | 6.588808 | 29.52134 | 24.23766 |  | -1.299951e-05 | 0.02594698 | 0 | 0 | [16 empty] | 16.78129 | -0.04486936
8903 | 2022/03/01 20:32:31 | 117114.6993 | 10.0004 | 1 | 20 | 7 | 1 | 0 | 0 | -1.499905 | 3.578671 | -5.367667 | 4.878082 | 6.592968 | 29.52148 | 24.25257 |  | -0.0009755936 |  | 0.3470599 | 3.85272 | [16 empty] | 17.00406 | 0.07792711
8904 | 2022/03/01 20:32:41 | 117124.6993 | 20.0004 | 1 | 20 | 7 | 1 | 0 | 0 | -1.499905 | 3.571733 | -5.35726 | 4.878082 | 6.597131 | 29.52148 | 24.26745 |  | -0.0006225446 |  | 0.4731193 | 1.811973 | [16 empty] | 16.79305 | 0.06236792
8905 | 2022/03/01 20:32:51 | 117134.7004 | 30.0015 | 1 | 20 | 7 | 1 | 0 | 0 | -1.4999 | 3.566617 | -5.349569 | 4.878082 | 6.601296 | 29.52148 | 24.28232 |  | -0.0006195822 |  | 0.6557022 | [17 empty] | 16.65703 | -0.001394153
8906 | 2022/03/01 20:33:01 | 117144.6997 | 40.0008 | 1 | 20 | 7 | 1 | 0 | 0 | -1.499875 | 3.562083 | -5.342679 | 4.878082 | 6.605459 | 29.52148 | 24.29716 |  | -0.0003473695 |  | 0.8180953 | [17 empty] | 16.89768 | 0.1181149
8907 | 2022/03/01 20:33:11 | 117154.699 | 50.0001 | 1 | 20 | 7 | 1 | 0 | 0 | -1.499916 | 3.558596 | -5.337595 | 4.878082 | 6.609622 | 29.52148 | 24.31198 |  | -0.0003040352 |  | 0.9219878 | 1.137682 | [16 empty] | 16.65246 | -0.0844425
8908 | 2022/03/01 20:33:21 | 117164.6993 | 60.0004 | 1 | 20 | 7 | 1 | 0 | 0 | -1.499916 | 3.555252 | -5.332579 | 4.878082 | 6.613786 | 29.52148 | 24.32679 |  | -0.0002670886 |  | 1.205641 | [17 empty] | 16.4967 | -0.008174181
8909 | 2022/03/01 20:33:31 | 117174.6992 | 70.0003 | 1 | 20 | 7 | 1 | 0 | 0 | -1.499883 | 3.552566 | -5.328433 | 4.878082 | 6.617949 | 29.52148 | 24.34158 |  | -0.0002746957 | [19 empty] | 16.4723 | -0.09189308
8910 | 2022/03/01 20:33:41 | 117184.7001 | 80.0012 | 1 | 20 | 7 | 1 | 0 | 0 | -1.499931 | 3.549752 | -5.324383 | 4.878082 | 6.622113 | 29.52148 | 24.35637 |  | -0.000330633 |  | 1.384754 | 0.777063 | [16 empty] | 16.47724 | -0.06473303
8911 | 2022/03/01 20:33:51 | 117194.6994 | 90.0005 | 1 | 20 | 7 | 1 | 0 | 0 | -1.499931 | 3.547447 | -5.320926 | 4.878082 | 6.626277 | 29.52148 | 24.37115 |  | -0.0002237824 | [19 empty] | 16.5629 | 0.04630625
8912 | 2022/03/01 20:34:01 | 117204.7003 | 100.0014 | 1 | 20 | 7 | 1 | 0 | 0 | -1.499905 | 3.544984 | -5.317139 | 4.878082 | 6.630441 | 29.52148 | 24.38591 |  | -0.000226011 |  | 1.641164 | [17 empty] | 16.70238 | 0.05367696
8913 | 2022/03/01 20:34:11 | 117214.6995 | 110.0006 | 1 | 20 | 7 | 1 | 0 | 0 | -1.499919 | 3.543074 | -5.314324 | 4.878082 | 6.634605 | 29.52148 | 24.40067 |  | -0.0002046518 | [19 empty] | 16.61348 | 0.06988764
8914 | 2022/03/01 20:34:21 | 117224.6991 | 120.0002 | 1 | 20 | 7 | 1 | 0 | 0 | -1.49991 | 3.540931 | -5.311078 | 4.878082 | 6.638769 | 29.52148 | 24.41542 |  | -0.000267035 |  | 1.987529 | 0.5520838 | [16 empty] | 16.53357 | 0.0300175
8915 | 2022/03/01 20:34:31 | 117234.6994 | 130.0005 | 1 | 20 | 7 | 1 | 0 | 0 | -1.49991 | 3.539178 | -5.308448 | 4.878082 | 6.642932 | 29.52148 | 24.43016 |  | -0.00016999 | [19 empty] | 16.32183 | -0.0512743
8916 | 2022/03/01 20:34:41 | 117244.6993 | 140.0004 | 1 | 20 | 7 | 1 | 0 | 0 | -1.499877 | 3.5372 | -5.305365 | 4.878082 | 6.647096 | 29.52148 | 24.44489 |  | -0.0002293599 | [19 empty] | 16.59365 | 0.07850528
8917 | 2022/03/01 20:34:51 | 117254.7001 | 150.0012 | 1 | 20 | 7 | 1 | 0 | 0 | -1.499844 | 3.535679 | -5.302967 | 4.878082 | 6.651261 | 29.52148 | 24.45962 |  | -0.0001350646 |  | 2.278021 | [17 empty] | 16.68194 | 0.08774638
8918 | 2022/03/01 20:35:01 | 117264.6995 | 160.0006 | 1 | 20 | 7 | 1 | 0 | 0 | -1.499905 | 3.534225 | -5.301002 | 4.878082 | 6.655424 | 29.52148 | 24.47433 |  | -0.0001903694 | [19 empty] | 16.63253 | 0.07060409
8919 | 2022/03/01 20:35:11 | 117274.6995 | 170.0006 | 1 | 20 | 7 | 1 | 0 | 0 | -1.499928 | 3.532523 | -5.29853 | 4.878082 | 6.659588 | 29.52148 | 24.48905 |  | -0.0001675662 | [19 empty] | 16.61524 | -0.0303936
8920 | 2022/03/01 20:35:21 | 117284.6996 | 180.0007 | 1 | 20 | 7 | 1 | 0 | 0 | -1.499826 | 3.531234 | -5.296237 | 4.878082 | 6.663752 | 29.52148 | 24.50375 |  | -0.0001360047 |  | 2.5787 | 0.4053663 | [16 empty] | 16.49112 | 0.07694304
8921 | 2022/03/01 20:35:31 | 117294.6991 | 190.0002 | 1 | 20 | 7 | 1 | 0 | 0 | -1.499894 | 3.529504 | -5.293882 | 4.878082 | 6.667915 | 29.52148 | 24.51845 |  | -0.0001432449 | [19 empty] | 16.36544 | 0.00441134
8922 | 2022/03/01 20:35:41 | 117304.6991 | 200.0002 | 1 | 20 | 7 | 1 | 0 | 0 | -1.499895 | 3.528456 | -5.292314 | 4.878082 | 6.672079 | 29.52148 | 24.53314 |  | -0.0001043411 | [19 empty] | 16.20274 | -0.08351922
8923 | 2022/03/01 20:35:51 | 117314.7001 | 210.0012 | 1 | 20 | 7 | 1 | 0 | 0 | -1.499865 | 3.526614 | -5.289445 | 4.878082 | 6.676244 | 29.52148 | 24.54784 |  | -8.277668e-05 | [19 empty] | 16.39198 | 0.05032897
8924 | 2022/03/01 20:36:01 | 117324.6994 | 220.0005 | 1 | 20 | 7 | 1 | 0 | 0 | -1.499903 | 3.525454 | -5.287839 | 4.878082 | 6.680407 | 29.52148 | 24.56252 |  | -0.0001329218 |  | 2.956428 | [17 empty] | 16.50432 | 0.06906748
8925 | 2022/03/01 20:36:11 | 117334.6996 | 230.0007 | 1 | 20 | 7 | 1 | 0 | 0 | -1.499928 | 3.52394 | -5.285656 | 4.878082 | 6.684571 | 29.52148 | 24.57719 |  | -9.101502e-05 | [19 empty] | 16.50929 | -0.004528761
8926 | 2022/03/01 20:36:21 | 117344.7003 | 240.0014 | 1 | 20 | 7 | 1 | 0 | 0 | -1.499839 | 3.522636 | -5.283387 | 4.878082 | 6.688735 | 29.52148 | 24.59186 |  | -0.00018425 | [19 empty] | 16.49569 | 0.03578424
8927 | 2022/03/01 20:36:31 | 117354.6995 | 250.0006 | 1 | 20 | 7 | 1 | 0 | 0 | -1.499928 | 3.521182 | -5.281519 | 4.878082 | 6.692899 | 29.52148 | 24.60653 |  | -0.0001047791 |  | 3.115282 | 0.3381239 | [16 empty] | 16.17321 | -0.04687786
8928 | 2022/03/01 20:36:41 | 117364.7005 | 260.0016 | 1 | 20 | 7 | 1 | 0 | 0 | -1.499907 | 3.519966 | -5.279622 | 4.878082 | 6.697063 | 29.52148 | 24.62119 |  | -0.0002126779 | [19 empty] | 16.27799 | -0.09070635
8929 | 2022/03/01 20:36:51 | 117374.699 | 270.0001 | 1 | 20 | 7 | 1 | 0 | 0 | -1.499891 | 3.518873 | -5.277926 | 4.878082 | 6.701226 | 29.52148 | 24.63584 |  | -0.0001460167 | [19 empty] | 16.4962 | 0.07459223
8930 | 2022/03/01 20:37:01 | 117384.699 | 280.0001 | 1 | 20 | 7 | 1 | 0 | 0 | -1.499927 | 3.517612 | -5.276161 | 4.878082 | 6.705389 | 29.52148 | 24.65049 |  | -8.779159e-05 | [19 empty] | 16.3372 | 0.03281295
8931 | 2022/03/01 20:37:11 | 117394.6993 | 290.0004 | 1 | 20 | 7 | 1 | 0 | 0 | -1.499881 | 3.516106 | -5.273741 | 4.878082 | 6.709555 | 29.52148 | 24.66514 |  | -0.0001255278 |  | 3.150413 | [17 empty] | 16.27403 | 0.05432963
8932 | 2022/03/01 20:37:21 | 117404.6993 | 300.0004 | 1 | 20 | 7 | 1 | 0 | 0 | -1.499897 | 3.515032 | -5.272186 | 4.878082 | 6.713719 | 29.52148 | 24.67978 |  | -0.0001209946 | [19 empty] | 16.219 | 0.02618194
8933 | 2022/03/01 20:37:31 | 117414.7003 | 310.0014 | 1 | 20 | 7 | 1 | 0 | 0 | -1.499954 | 3.51356 | -5.270178 | 4.878082 | 6.717884 | 29.52148 | 24.69441 |  | -0.0001263402 | [19 empty] | 16.28879 | -0.02801299
8934 | 2022/03/01 20:37:41 | 117424.6996 | 320.0007 | 1 | 20 | 7 | 1 | 0 | 0 | -1.499928 | 3.512527 | -5.268538 | 4.878082 | 6.722046 | 29.52148 | 24.70904 |  | -0.0001611226 | [19 empty] | 16.29464 | -0.08252144
8935 | 2022/03/01 20:37:51 | 117434.699 | 330.0001 | 1 | 20 | 7 | 1 | 0 | 0 | -1.4999 | 3.511466 | -5.266848 | 4.878082 | 6.72621 | 29.52148 | 24.72366 |  | -0.0001805586 |  | 3.293497 | 0.3039787 | [16 empty] | 16.39465 | 0.059973
8936 | 2022/03/01 20:38:01 | 117444.6991 | 340.0002 | 1 | 20 | 7 | 1 | 0 | 0 | -1.499876 | 3.509783 | -5.264239 | 4.878082 | 6.730374 | 29.52148 | 24.73828 |  | -0.0001433227 | [19 empty] | 16.39705 | 0.07329226
8937 | 2022/03/01 20:38:11 | 117454.699 | 350.0001 | 1 | 20 | 7 | 1 | 0 | 0 | -1.499947 | 3.508776 | -5.262978 | 4.878082 | 6.734538 | 29.52148 | 24.75289 |  | -0.0001273927 | [19 empty] | 16.15387 | -0.07556081
8938 | 2022/03/01 20:38:21 | 117464.6992 | 360.0003 | 1 | 20 | 7 | 1 | 0 | 0 | -1.49989 | 3.507327 | -5.260605 | 4.878082 | 6.738701 | 29.52148 | 24.7675 |  | -0.0001049624 | [19 empty] | 16.16292 | -0.09950697
8939 | 2022/03/01 20:38:31 | 117474.6994 | 370.0005 | 1 | 20 | 7 | 1 | 0 | 0 | -1.499921 | 3.506358 | -5.25926 | 4.878082 | 6.742865 | 29.52148 | 24.7821 |  | -0.0001067958 |  | 3.406672 | [17 empty] | 16.22316 | -0.08974493
8940 | 2022/03/01 20:38:41 | 117484.7002 | 380.0013 | 1 | 20 | 7 | 1 | 0 | 0 | -1.499934 | 3.505011 | -5.257285 | 4.878082 | 6.747028 | 29.52148 | 24.79669 |  | -0.0001092874 | [19 empty] | 16.32945 | 0.07413268
8941 | 2022/03/01 20:38:51 | 117494.699 | 390.0001 | 1 | 20 | 7 | 1 | 0 | 0 | -1.49989 | 3.50383 | -5.25536 | 4.878082 | 6.751192 | 29.52148 | 24.81128 |  | -9.958191e-05 | [19 empty] | 16.3761 | 0.05760252
8942 | 2022/03/01 20:39:01 | 117504.6998 | 400.0009 | 1 | 20 | 7 | 1 | 0 | 0 | -1.499895 | 3.502389 | -5.253216 | 4.878082 | 6.755356 | 29.52148 | 24.82587 |  | -0.0001084151 | [19 empty] | 16.25699 | -0.05945385
8943 | 2022/03/01 20:39:11 | 117514.6989 | 410 | 1 | 20 | 7 | 1 | 0 | 0 | -1.499947 | 3.501428 | -5.251956 | 4.878082 | 6.759519 | 29.52148 | 24.84045 |  | -0.0001712633 |  | 3.389943 | 0.2972426 | [16 empty] | 16.09616 | -0.02221763
8944 | 2022/03/01 20:39:21 | 117524.6992 | 420.0003 | 1 | 20 | 7 | 1 | 0 | 0 | -1.499916 | 3.500192 | -5.249994 | 4.878082 | 6.763682 | 29.52148 | 24.85502 |  | -0.0001089404 | [19 empty] | 16.08854 | -0.08474588
8945 | 2022/03/01 20:39:31 | 117534.7002 | 430.0013 | 1 | 20 | 7 | 1 | 0 | 0 | -1.499969 | 3.498839 | -5.24815 | 4.878082 | 6.767846 | 29.52148 | 24.8696 |  | -9.262651e-05 | [19 empty] | 16.08305 | -0.03055453
8946 | 2022/03/01 20:39:41 | 117544.6992 | 440.0003 | 1 | 20 | 7 | 1 | 0 | 0 | -1.499924 | 3.497496 | -5.245978 | 4.878082 | 6.772009 | 29.52148 | 24.88416 |  | -9.836293e-05 | [19 empty] | 16.03539 | -0.08470953
8947 | 2022/03/01 20:39:51 | 117554.6993 | 450.0004 | 1 | 20 | 7 | 1 | 0 | 0 | -1.499903 | 3.496509 | -5.244424 | 4.878082 | 6.776174 | 29.52148 | 24.89872 |  | -0.0001003328 |  | 3.450324 | [17 empty] | 16.08614 | -0.1082891
8948 | 2022/03/01 20:40:01 | 117564.7005 | 460.0016 | 1 | 20 | 7 | 1 | 0 | 0 | -1.499924 | 3.495214 | -5.242555 | 4.878082 | 6.780338 | 29.52148 | 24.91328 |  | -9.599294e-05 | [19 empty] | 16.14104 | 0.008772016
8949 | 2022/03/01 20:40:11 | 117574.7004 | 470.0015 | 1 | 20 | 7 | 1 | 0 | 0 | -1.499928 | 3.493682 | -5.240271 | 4.878082 | 6.784502 | 29.52148 | 24.92783 |  | -0.0001383342 | [19 empty] | 16.34126 | -0.02614379
8950 | 2022/03/01 20:40:21 | 117584.6989 | 480 | 1 | 20 | 7 | 1 | 0 | 0 | -1.499874 | 3.492715 | -5.238632 | 4.878082 | 6.788665 | 29.52148 | 24.94237 |  | -0.0001080088 | [19 empty] | 16.41232 | 0.09808302
8951 | 2022/03/01 20:40:22 | 117585.1436 | 480.4447 | 1 | 20 | 7 | 1 | 0 | 0 | -1.499912 | 3.492519 | -5.238471 | 4.878082 | 6.788851 | 29.52148 | 24.94302 |  | -0.0001080088 | 0.02594698 | 3.450324 | 0.2972426 | [16 empty] | 16.18859 | -0.06991744
8952 | 2022/03/01 20:41:22 | 117645.185 | 60.0007 | 1 | 21 | 7 | 1 | 0 | 0 | 0 | 3.561058 | 0 | 4.878082 | 6.788851 | 29.52148 | 24.94302 |  | 0.0002453632 | [19 empty] | 16.27675 | 0.06155849
8953 | 2022/03/01 20:42:22 | 117705.1848 | 120.0005 | 1 | 21 | 7 | 1 | 0 | 0 | 0 | 3.570638 | 0 | 4.878082 | 6.788851 | 29.52148 | 24.94302 |  | 0.0001097722 | [19 empty] | 16.12377 | 0.09622633
8954 | 2022/03/01 20:43:22 | 117765.1847 | 180.0004 | 1 | 21 | 7 | 1 | 0 | 0 | 0 | 3.576921 | 0 | 4.878082 | 6.788851 | 29.52148 | 24.94302 |  | 5.539335e-05 |  | 0 | [17 empty] | 16.1337 | 0.07603824
8955 | 2022/03/01 20:44:22 | 117825.1844 | 240.0001 | 1 | 21 | 7 | 1 | 0 | 0 | 0 | 3.580606 | 0 | 4.878082 | 6.788851 | 29.52148 | 24.94302 |  | 5.507681e-05 | [19 empty] | 15.98272 | 0.07693768
8956 | 2022/03/01 20:45:22 | 117885.1845 | 300.0002 | 1 | 21 | 7 | 1 | 0 | 0 | 0 | 3.583371 | 0 | 4.878082 | 6.788851 | 29.52148 | 24.94302 |  | 3.485207e-05 |  | 0 | [17 empty] | 15.61132 | -0.07794201
8957 | 2022/03/01 20:46:22 | 117945.1843 | 360 | 1 | 21 | 7 | 1 | 0 | 0 | 0 | 3.585158 | 0 | 4.878082 | 6.788851 | 29.52148 | 24.94302 |  | 1.631908e-05 | [19 empty] | 15.68765 | -0.07210076
8958 | 2022/03/01 20:47:22 | 118005.1849 | 420.0006 | 1 | 21 | 7 | 1 | 0 | 0 | 0 | 3.586455 | 0 | 4.878082 | 6.788851 | 29.52148 | 24.94302 |  | 5.389017e-05 |  | 0 | [17 empty] | 15.59232 | -0.06047249
8959 | 2022/03/01 20:48:22 | 118065.1858 | 480.0015 | 1 | 21 | 7 | 1 | 0 | 0 | 0 | 3.587605 | 0 | 4.878082 | 6.788851 | 29.52148 | 24.94302 |  | 4.943017e-05 | [19 empty] | 15.64819 | -0.04885316
8960 | 2022/03/01 20:49:22 | 118125.1848 | 540.0005 | 1 | 21 | 7 | 1 | 0 | 0 | 0 | 3.588574 | 0 | 4.878082 | 6.788851 | 29.52148 | 24.94302 |  | -1.375024e-05 |  | 0 | [17 empty] | 15.85567 | 0.1028997
8961 | 2022/03/01 20:50:22 | 118185.1855 | 600.0012 | 1 | 21 | 7 | 1 | 0 | 0 | 0 | 3.58944 | 0 | 4.878082 | 6.788851 | 29.52148 | 24.94302 |  | 3.753845e-06 | [19 empty] | 15.53773 | -0.05982935
8962 | 2022/03/01 20:51:22 | 118245.1844 | 660.0001 | 1 | 21 | 7 | 1 | 0 | 0 | 0 | 3.589688 | 0 | 4.878082 | 6.788851 | 29.52148 | 24.94302 |  | -9.482927e-06 |  | 0 | [17 empty] | 15.59897 | -0.006127954
8963 | 2022/03/01 20:52:22 | 118305.1844 | 720.0001 | 1 | 21 | 7 | 1 | 0 | 0 | 0 | 3.590244 | 0 | 4.878082 | 6.788851 | 29.52148 | 24.94302 |  | -3.714177e-06 | [19 empty] | 15.72819 | 0.02049327
8964 | 2022/03/01 20:53:22 | 118365.1857 | 780.0014 | 1 | 21 | 7 | 1 | 0 | 0 | 0 | 3.590766 | 0 | 4.878082 | 6.788851 | 29.52148 | 24.94302 |  | 8.099531e-06 |  | 0 | [17 empty] | 15.78215 | 0.07200181
8965 | 2022/03/01 20:54:22 | 118425.1848 | 840.0005 | 1 | 21 | 7 | 1 | 0 | 0 | 0 | 3.591387 | 0 | 4.878082 | 6.788851 | 29.52148 | 24.94302 |  | 9.917479e-06 | [19 empty] | 15.48596 | -0.09523511
8966 | 2022/03/01 20:55:22 | 118485.1847 | 900.0004 | 1 | 21 | 7 | 1 | 0 | 0 | 0 | 3.591472 | 0 | 4.878082 | 6.788851 | 29.52148 | 24.94302 |  | -1.540988e-06 |  | 0 | [17 empty] | 15.71319 | -0.005683303
8967 | 2022/03/01 20:56:22 | 118545.1855 | 960.0012 | 1 | 21 | 7 | 1 | 0 | 0 | 0 | 3.591876 | 0 | 4.878082 | 6.788851 | 29.52148 | 24.94302 |  | 9.877394e-07 | [19 empty] | 15.78622 | 0.07820964
8968 | 2022/03/01 20:57:22 | 118605.1844 | 1020.0001 | 1 | 21 | 7 | 1 | 0 | 0 | 0 | 3.592017 | 0 | 4.878082 | 6.788851 | 29.52148 | 24.94302 |  | -2.105861e-05 |  | 0 | [17 empty] | 15.72868 | -0.02478063
8969 | 2022/03/01 20:58:22 | 118665.1845 | 1080.0002 | 1 | 21 | 7 | 1 | 0 | 0 | 0 | 3.592155 | 0 | 4.878082 | 6.788851 | 29.52148 | 24.94302 |  | -8.692684e-06 | [19 empty] | 15.49868 | -0.06050944
8970 | 2022/03/01 20:59:22 | 118725.1857 | 1140.0014 | 1 | 21 | 7 | 1 | 0 | 0 | 0 | 3.592391 | 0 | 4.878082 | 6.788851 | 29.52148 | 24.94302 |  | 1.185356e-06 |  | 0 | [17 empty] | 15.55405 | -0.06942511
8971 | 2022/03/01 21:00:22 | 118785.1856 | 1200.0013 | 1 | 21 | 7 | 1 | 0 | 0 | 0 | 3.59275 | 0 | 4.878082 | 6.788851 | 29.52148 | 24.94302 |  | 1.145863e-05 | [19 empty] | 15.77211 | 0.09324729
8972 | 2022/03/01 21:01:22 | 118845.1855 | 1260.0012 | 1 | 21 | 7 | 1 | 0 | 0 | 0 | 3.59283 | 0 | 4.878082 | 6.788851 | 29.52148 | 24.94302 |  | 1.205182e-05 |  | 0 | [17 empty] | 15.71269 | -0.03557205
8973 | 2022/03/01 21:02:22 | 118905.1846 | 1320.0003 | 1 | 21 | 7 | 1 | 0 | 0 | 0 | 3.592959 | 0 | 4.878082 | 6.788851 | 29.52148 | 24.94302 |  | -5.729269e-06 | [19 empty] | 15.55267 | -0.0655973
8974 | 2022/03/01 21:03:22 | 118965.1844 | 1380.0001 | 1 | 21 | 7 | 1 | 0 | 0 | 0 | 3.592977 | 0 | 4.878082 | 6.788851 | 29.52148 | 24.94302 |  | -1.505465e-05 |  | 0 | [17 empty] | 15.6297 | -0.08619547
8975 | 2022/03/01 21:04:22 | 119025.1843 | 1440 | 1 | 21 | 7 | 1 | 0 | 0 | 0 | 3.593474 | 0 | 4.878082 | 6.788851 | 29.52148 | 24.94302 |  | -2.714511e-05 | [19 empty] | 15.77847 | 0.05597591
8976 | 2022/03/01 21:05:22 | 119085.1857 | 1500.0014 | 1 | 21 | 7 | 1 | 0 | 0 | 0 | 3.593235 | 0 | 4.878082 | 6.788851 | 29.52148 | 24.94302 |  | 4.701718e-05 |  | 0 | [17 empty] | 15.80145 | 0.07795215
8977 | 2022/03/01 21:06:22 | 119145.1857 | 1560.0014 | 1 | 21 | 7 | 1 | 0 | 0 | 0 | 3.593697 | 0 | 4.878082 | 6.788851 | 29.52148 | 24.94302 |  | -4.109269e-06 | [19 empty] | 15.81645 | -0.0202769
8978 | 2022/03/01 21:07:22 | 119205.1849 | 1620.0006 | 1 | 21 | 7 | 1 | 0 | 0 | 0 | 3.5934 | 0 | 4.878082 | 6.788851 | 29.52148 | 24.94302 |  | 3.967189e-05 |  | 0 | [17 empty] | 15.83512 | 0.07837057
8979 | 2022/03/01 21:08:22 | 119265.1847 | 1680.0004 | 1 | 21 | 7 | 1 | 0 | 0 | 0 | 3.593657 | 0 | 4.878082 | 6.788851 | 29.52148 | 24.94302 |  | -1.134009e-05 | [19 empty] | 15.51613 | -0.08742392
8980 | 2022/03/01 21:09:22 | 119325.1845 | 1740.0002 | 1 | 21 | 7 | 1 | 0 | 0 | 0 | 3.593713 | 0 | 4.878082 | 6.788851 | 29.52148 | 24.94302 |  | 7.191101e-06 |  | 0 | [17 empty] | 15.58463 | -0.07808387
8981 | 2022/03/01 21:10:22 | 119385.1846 | 1800.0003 | 1 | 21 | 7 | 1 | 0 | 0 | 0 | 3.593903 | 0 | 4.878082 | 6.788851 | 29.52148 | 24.94302 |  | -2.390488e-05 | [19 empty] | 15.86354 | 0.04748762
8982 | 2022/03/01 21:10:22 | 119385.1859 | 1800.0016 | 1 | 21 | 7 | 1 | 0 | 0 | 0 | 3.593903 | 0 | 4.878082 | 6.788851 | 29.52148 | 24.94302 |  | -2.390488e-05 | 0.02594698 | 0 | 0 | [16 empty] | 15.86354 | 0.04748762
8983 | 2022/03/01 21:10:22 | 119385.193 | 0.0015 | 1 | 22 | 7 | 1 | 0 | 0 | 0 | 3.593901 | 0 | 4.878082 | 6.788851 | 29.52148 | 24.94302 |  | -2.390488e-05 | 0.02594698 | 0 | 0 | [16 empty] | 15.86353 | 0.04748682
8984 | 2022/03/01 21:10:22 | 119385.2002 | 0.0016 | 1 | 23 | 8 | 1 | 0 | 0 | 0 | 3.59417 | 0 | 4.878082 | 6.788851 | 29.52148 | 24.94302 |  | -2.390488e-05 | 0.02594698 | 0 | 0 | [16 empty] | 15.86352 | 0.04748602
8985 | 2022/03/01 21:16:07 | 119730.1337 | 60.0007 | 1 | 14 | 8 | 1 | 0 | 0 | 0 | 3.594338 | 0 | 4.878082 | 6.788851 | 29.52148 | 24.94302 |  | 3.425509e-05 | [19 empty] | 15.40946 | 0.008772016
8986 | 2022/03/01 21:17:07 | 119790.1336 | 120.0006 | 1 | 14 | 8 | 1 | 0 | 0 | 0 | 3.594554 | 0 | 4.878082 | 6.788851 | 29.52148 | 24.94302 |  | -1.947838e-05 | [19 empty] | 15.67626 | -0.007770658
8987 | 2022/03/01 21:18:07 | 119850.1334 | 180.0004 | 1 | 14 | 8 | 1 | 0 | 0 | 0 | 3.594588 | 0 | 4.878082 | 6.788851 | 29.52148 | 24.94302 |  | -4.583377e-05 |  | 0 | 0 | [16 empty] | 15.41761 | 0.0001513958
8988 | 2022/03/01 21:19:07 | 119910.1333 | 240.0003 | 1 | 14 | 8 | 1 | 0 | 0 | 0 | 3.594436 | 0 | 4.878082 | 6.788851 | 29.52148 | 24.94302 |  | -2.054754e-05 | [19 empty] | 15.81034 | 0.008628368
8989 | 2022/03/01 21:20:07 | 119970.1334 | 300.0004 | 1 | 14 | 8 | 1 | 0 | 0 | 0 | 3.594618 | 0 | 4.878082 | 6.788851 | 29.52148 | 24.94302 |  | -5.136841e-07 |  | 0 | 0 | [16 empty] | 15.56189 | -0.04547894
8990 | 2022/03/01 21:20:07 | 119970.1349 | 300.0019 | 1 | 14 | 8 | 1 | 0 | 0 | 0 | 3.594618 | 0 | 4.878082 | 6.788851 | 29.52148 | 24.94302 |  | -5.136841e-07 | 0.02594698 | 0 | 0 | [16 empty] | 15.56189 | -0.04547894
8991 | 2022/03/01 21:20:07 | 119970.4248 | 0.2516 | 1 | 15 | 8 | 1 | 0 | 0 | -3.502183 | 3.156321 | -11.05401 | 4.87691 | 6.788865 | 29.51772 | 24.94307 |  | -0.1167967 |  | 0.0113126 | 88.39705 | [16 empty] | 15.56189 | -0.04547894
8992 | 2022/03/01 21:20:07 | 119970.6734 | 0.5002 | 1 | 15 | 8 | 1 | 0 | 0 | -6.463198 | 3.144243 | -20.32187 | 4.875634 | 6.788865 | 29.5137 | 24.94307 | [21 empty] | 15.46613 | -0.04547894
8993 | 2022/03/01 21:20:07 | 119970.9247 | 0.7515 | 1 | 15 | 8 | 1 | 0 | 0 | -8.886579 | 3.135073 | -27.86007 | 4.874348 | 6.788865 | 29.50966 | 24.94307 | [21 empty] | 15.46613 | -0.04547894
8994 | 2022/03/01 21:20:08 | 119971.1743 | 1.0011 | 1 | 15 | 8 | 1 | 0 | 0 | -10.7825 | 3.127736 | -33.72481342 | 4.873067 | 6.788865 | 29.50565 | 24.94307 |  | -0.02801376 |  | 0.1744796 | 6.226774 | [16 empty] | 15.58503 | 0.007233024
8995 | 2022/03/01 21:20:08 | 119971.4245 | 1.2513 | 1 | 15 | 8 | 1 | 0 | 0 | -12.33402 | 3.121071 | -38.49535 | 4.871784 | 6.788865 | 29.50164 | 24.94307 | [21 empty] | 15.58503 | 0.007233024
8996 | 2022/03/01 21:20:08 | 119971.6736 | 1.5004 | 1 | 15 | 8 | 1 | 0 | 0 | -13.57228 | 3.114845 | -42.27555 | 4.870508 | 6.788865 | 29.49766 | 24.94307 | [21 empty] | 15.58503 | 0.007233024
8997 | 2022/03/01 21:20:08 | 119971.9237 | 1.7505 | 1 | 15 | 8 | 1 | 0 | 0 | -14.5409 | 3.109308 | -45.21214 | 4.869226 | 6.788865 | 29.49367 | 24.94307 | [21 empty] | 15.7056 | 0.03767908
8998 | 2022/03/01 21:20:09 | 119972.1732 | 2 | 1 | 15 | 8 | 1 | 0 | 0 | -15.33355 | 3.103848 | -47.59301 | 4.867953 | 6.788865 | 29.48972 | 24.94307 |  | -0.02186728 |  | 0.2275888 | 4.563015 | [16 empty] | 15.7056 | 0.03767908
8999 | 2022/03/01 21:20:09 | 119972.4246 | 2.2514 | 1 | 15 | 8 | 1 | 0 | 0 | -15.96614 | 3.099083 | -49.48039 | 4.866659 | 6.788865 | 29.4857 | 24.94307 | [21 empty] | 15.7056 | 0.03767908
9000 | 2022/03/01 21:20:09 | 119972.674 | 2.5008 | 1 | 15 | 8 | 1 | 0 | 0 | -16.46096 | 3.094222 | -50.93386 | 4.865381 | 6.788865 | 29.48174 | 24.94307 | [21 empty] | 15.87473 | 0.03767908
9001 | 2022/03/01 21:20:09 | 119972.9245 | 2.7513 | 1 | 15 | 8 | 1 | 0 | 0 | -16.86586 | 3.089746 | -52.11122 | 4.864096 | 6.788865 | 29.47777 | 24.94307 | [21 empty] | 15.87473 | 0.03767908
9002 | 2022/03/01 21:20:10 | 119973.1734 | 3.0002 | 1 | 15 | 8 | 1 | 0 | 0 | -17.18253 | 3.08513 | -53.01034 | 4.862818 | 6.788865 | 29.47383 | 24.94307 |  | -0.01863456 |  | 0.2986654 | 3.690422 | [16 empty] | 15.87473 | 0.03767908
9003 | 2022/03/01 21:20:10 | 119973.4245 | 3.2513 | 1 | 15 | 8 | 1 | 0 | 0 | -17.44168 | 3.081024 | -53.73823 | 4.861533 | 6.788865 | 29.46986 | 24.94307 | [21 empty] | 15.91784 | 0.06632268
9004 | 2022/03/01 21:20:10 | 119973.6743 | 3.5011 | 1 | 15 | 8 | 1 | 0 | 0 | -17.64849 | 3.076692 | -54.29897 | 4.860253 | 6.788865 | 29.46592 | 24.94307 | [21 empty] | 15.91784 | 0.06632268
9005 | 2022/03/01 21:20:10 | 119973.9236 | 3.7504 | 1 | 15 | 8 | 1 | 0 | 0 | -17.81031 | 3.072857 | -54.72854 | 4.858973 | 6.788865 | 29.46199 | 24.94307 | [21 empty] | 15.91784 | 0.06632268
9006 | 2022/03/01 21:20:11 | 119974.1733 | 4.0001 | 1 | 15 | 8 | 1 | 0 | 0 | -17.94275 | 3.068861 | -55.06381 | 4.857691 | 6.788865 | 29.45805 | 24.94307 |  | -0.01537351 |  | 0.3274602 | 3.083636 | [16 empty] | 15.77181 | -0.04563212
9007 | 2022/03/01 21:20:11 | 119974.4232 | 4.25 | 1 | 15 | 8 | 1 | 0 | 0 | -18.04843 | 3.065272 | -55.32335 | 4.856412 | 6.788865 | 29.45413 | 24.94307 | [21 empty] | 15.77181 | -0.04563212
9008 | 2022/03/01 21:20:11 | 119974.6734 | 4.5002 | 1 | 15 | 8 | 1 | 0 | 0 | -18.13112 | 3.061314 | -55.50505 | 4.855128 | 6.788865 | 29.4502 | 24.94307 | [21 empty] | 15.77181 | -0.04563212
9009 | 2022/03/01 21:20:11 | 119974.9245 | 4.7513 | 1 | 15 | 8 | 1 | 0 | 0 | -18.19878 | 3.057809 | -55.64839 | 4.853841 | 6.788865 | 29.44626 | 24.94307 | [21 empty] | 15.74735 | -0.04563212
9010 | 2022/03/01 21:20:12 | 119975.1735 | 5.0003 | 1 | 15 | 8 | 1 | 0 | 0 | -18.25278 | 3.054152 | -55.74676 | 4.852569 | 6.788865 | 29.44237 | 24.94307 |  | -0.01479766 |  | 0.3595049 | 2.925854 | [16 empty] | 15.74735 | -0.04563212
9011 | 2022/03/01 21:20:12 | 119975.4235 | 5.2503 | 1 | 15 | 8 | 1 | 0 | 0 | -18.29506 | 3.050947 | -55.81726 | 4.851287 | 6.788865 | 29.43846 | 24.94307 | [21 empty] | 15.74735 | -0.04563212
9012 | 2022/03/01 21:20:12 | 119975.674 | 5.5008 | 1 | 15 | 8 | 1 | 0 | 0 | -18.32966 | 3.04724 | -55.85487 | 4.85 | 6.788865 | 29.43453 | 24.94307 | [21 empty] | 15.72959 | -0.01319528
9013 | 2022/03/01 21:20:12 | 119975.9246 | 5.7514 | 1 | 15 | 8 | 1 | 0 | 0 | -18.35719 | 3.044078 | -55.88072 | 4.848716 | 6.788865 | 29.43062 | 24.94307 | [21 empty] | 15.72959 | -0.01319528
9014 | 2022/03/01 21:20:13 | 119976.174 | 6.0008 | 1 | 15 | 8 | 1 | 0 | 0 | -18.37862 | 3.040741 | -55.88462 | 4.847435 | 6.788865 | 29.42673 | 24.94307 |  | -0.0137957 |  | 0.4031955 | 2.716991 | [16 empty] | 16.00525 | 0.0861448
9015 | 2022/03/01 21:20:13 | 119976.4239 | 6.2507 | 1 | 15 | 8 | 1 | 0 | 0 | -18.39615 | 3.037805 | -55.88392 | 4.846158 | 6.788865 | 29.42284 | 24.94307 | [21 empty] | 16.00525 | 0.0861448
9016 | 2022/03/01 21:20:13 | 119976.6741 | 6.5009 | 1 | 15 | 8 | 1 | 0 | 0 | -18.40987 | 3.034154 | -55.85838 | 4.844875 | 6.788865 | 29.41895 | 24.94307 | [21 empty] | 16.00525 | 0.0861448
9017 | 2022/03/01 21:20:13 | 119976.9236 | 6.7504 | 1 | 15 | 8 | 1 | 0 | 0 | -18.42117 | 3.03144 | -55.84267 | 4.843594 | 6.788865 | 29.41506 | 24.94307 | [21 empty] | 16.24542 | 0.0861448
9018 | 2022/03/01 21:20:14 | 119977.174 | 7.0008 | 1 | 15 | 8 | 1 | 0 | 0 | -18.43018 | 3.028172 | -55.80976 | 4.842309 | 6.788865 | 29.41117 | 24.94307 |  | -0.01449402 |  | 0.4084762 | 2.422023 | [16 empty] | 16.24542 | 0.0861448
9019 | 2022/03/01 21:20:14 | 119977.4237 | 7.2505 | 1 | 15 | 8 | 1 | 0 | 0 | -18.43723 | 3.025314 | -55.77841 | 4.841028 | 6.788865 | 29.40729 | 24.94307 | [21 empty] | 16.24542 | 0.0861448
9020 | 2022/03/01 21:20:14 | 119977.6734 | 7.5002 | 1 | 15 | 8 | 1 | 0 | 0 | -18.44293 | 3.022233 | -55.73883 | 4.839748 | 6.788865 | 29.40342 | 24.94307 | [21 empty] | 16.34907 | 0.1074433
9021 | 2022/03/01 21:20:14 | 119977.9239 | 7.7507 | 1 | 15 | 8 | 1 | 0 | 0 | -18.4475 | 3.019375 | -55.69992 | 4.838466 | 6.788865 | 29.39955 | 24.94307 | [21 empty] | 16.34907 | 0.1074433
9022 | 2022/03/01 21:20:15 | 119978.1735 | 8.0003 | 1 | 15 | 8 | 1 | 0 | 0 | -18.45114 | 3.016563 | -55.65903 | 4.837187 | 6.788865 | 29.39569 | 24.94307 |  | -0.01253174 |  | 0.4450675 | 2.376825 | [16 empty] | 16.34907 | 0.1074433
9023 | 2022/03/01 21:20:15 | 119978.4232 | 8.25 | 1 | 15 | 8 | 1 | 0 | 0 | -18.45415 | 3.013893 | -55.61883 | 4.835909 | 6.788865 | 29.39183 | 24.94307 | [21 empty] | 16.41384 | 0.02023876
9024 | 2022/03/01 21:20:15 | 119978.6743 | 8.5011 | 1 | 15 | 8 | 1 | 0 | 0 | -18.45656 | 3.01098 | -55.57233 | 4.834621 | 6.788865 | 29.38795 | 24.94307 | [21 empty] | 16.41384 | 0.02023876
9025 | 2022/03/01 21:20:15 | 119978.9239 | 8.7507 | 1 | 15 | 8 | 1 | 0 | 0 | -18.45839 | 3.008666 | -55.53513 | 4.833341 | 6.788865 | 29.3841 | 24.94307 | [21 empty] | 16.41384 | 0.02023876
9026 | 2022/03/01 21:20:16 | 119979.1736 | 9.0004 | 1 | 15 | 8 | 1 | 0 | 0 | -18.45989 | 3.005704 | -55.48497 | 4.832062 | 6.788865 | 29.38026 | 24.94307 |  | -0.01093852 |  | 0.4686256 | 2.11344 | [16 empty] | 16.32734 | 0.02023876
9027 | 2022/03/01 21:20:16 | 119979.4247 | 9.2515 | 1 | 15 | 8 | 1 | 0 | 0 | -18.46109 | 3.002897 | -55.43675 | 4.830774 | 6.788865 | 29.37639 | 24.94307 | [21 empty] | 16.32734 | 0.02023876
9028 | 2022/03/01 21:20:16 | 119979.6743 | 9.5011 | 1 | 15 | 8 | 1 | 0 | 0 | -18.46202 | 3.000365 | -55.3928 | 4.829494 | 6.788865 | 29.37255 | 24.94307 | [21 empty] | 16.32734 | 0.02023876
9029 | 2022/03/01 21:20:16 | 119979.9247 | 9.7515 | 1 | 15 | 8 | 1 | 0 | 0 | -18.46279 | 2.997636 | -55.34472 | 4.828212 | 6.788865 | 29.3687 | 24.94307 | [21 empty] | 16.33776 | -0.02377391
9030 | 2022/03/01 21:20:17 | 119980.1745 | 10.0013 | 1 | 15 | 8 | 1 | 0 | 0 | -18.46339 | 2.995188 | -55.30132 | 4.826932 | 6.788865 | 29.36486 | 24.94307 |  | -0.01100149 |  | 0.5040851 | 2.065303 | [16 empty] | 16.33776 | -0.02377391
9031 | 2022/03/01 21:20:17 | 119980.1757 | 10.0025 | 1 | 15 | 8 | 1 | 0 | 0 | -18.46339 | 2.995188 | -55.30132 | 4.826932 | 6.788865 | 29.36486 | 24.94307 |  | -0.01100149 | 0.02594698 | 0.5040851 | 2.065303 | [16 empty] | 16.33776 | -0.02377391
9032 | 2022/03/01 21:20:18 | 119981.2166 | 1.0008 | 1 | 16 | 8 | 1 | 0 | 0 | 0 | 3.456249 | 0 | 4.826911 | 6.788865 | 29.3648 | 24.94307 |  | 0.02357155 | [19 empty] | 16.63921 | 0.0271666
9033 | 2022/03/01 21:20:19 | 119982.2164 | 2.0006 | 1 | 16 | 8 | 1 | 0 | 0 | 0 | 3.46978 | 0 | 4.826911 | 6.788865 | 29.3648 | 24.94307 |  | 0.01362986 | [19 empty] | 16.87089 | 0.1394373
9034 | 2022/03/01 21:20:20 | 119983.2166 | 3.0008 | 1 | 16 | 8 | 1 | 0 | 0 | 0 | 3.479095 | 0 | 4.826911 | 6.788865 | 29.3648 | 24.94307 |  | 0.01004606 | [19 empty] | 16.96674 | 0.02995253
9035 | 2022/03/01 21:20:21 | 119984.2166 | 4.0008 | 1 | 16 | 8 | 1 | 0 | 0 | 0 | 3.485993 | 0 | 4.826911 | 6.788865 | 29.3648 | 24.94307 |  | 0.0068078 | [19 empty] | 16.85911 | -0.03363371
9036 | 2022/03/01 21:20:22 | 119985.2175 | 5.0017 | 1 | 16 | 8 | 1 | 0 | 0 | 0 | 3.491735 | 0 | 4.826911 | 6.788865 | 29.3648 | 24.94307 |  | 0.005393571 | [19 empty] | 16.82836 | -0.009611249
9037 | 2022/03/01 21:20:23 | 119986.2166 | 6.0008 | 1 | 16 | 8 | 1 | 0 | 0 | 0 | 3.496557 | 0 | 4.826911 | 6.788865 | 29.3648 | 24.94307 |  | 0.004566249 | [19 empty] | 17.03554 | 0.06474435
9038 | 2022/03/01 21:20:24 | 119987.2168 | 7.001 | 1 | 16 | 8 | 1 | 0 | 0 | 0 | 3.50043 | 0 | 4.826911 | 6.788865 | 29.3648 | 24.94307 |  | 0.003754344 | [19 empty] | 17.20009 | 0.05142331
9039 | 2022/03/01 21:20:25 | 119988.2158 | 8 | 1 | 16 | 8 | 1 | 0 | 0 | 0 | 3.503949 | 0 | 4.826911 | 6.788865 | 29.3648 | 24.94307 |  | 0.005303242 | [19 empty] | 17.25975 | 0.05142331
9040 | 2022/03/01 21:20:26 | 119989.216 | 9.0002 | 1 | 16 | 8 | 1 | 0 | 0 | 0 | 3.506913 | 0 | 4.826911 | 6.788865 | 29.3648 | 24.94307 |  | 0.003489121 | [19 empty] | 17.11053 | -0.03953874
9041 | 2022/03/01 21:20:27 | 119990.2159 | 10.0001 | 1 | 16 | 8 | 1 | 0 | 0 | 0 | 3.509499 | 0 | 4.826911 | 6.788865 | 29.3648 | 24.94307 |  | 0.002900318 | [19 empty] | 17.02462 | -0.03953874
9042 | 2022/03/01 21:20:28 | 119991.2166 | 11.0008 | 1 | 16 | 8 | 1 | 0 | 0 | 0 | 3.512169 | 0 | 4.826911 | 6.788865 | 29.3648 | 24.94307 |  | 0.002456418 | [19 empty] | 17.06348 | 0.02783597
9043 | 2022/03/01 21:20:29 | 119992.2159 | 12.0001 | 1 | 16 | 8 | 1 | 0 | 0 | 0 | 3.514459 | 0 | 4.826911 | 6.788865 | 29.3648 | 24.94307 |  | 0.002608633 | [19 empty] | 17.18784 | 0.02783597
9044 | 2022/03/01 21:20:30 | 119993.216 | 13.0002 | 1 | 16 | 8 | 1 | 0 | 0 | 0 | 3.516356 | 0 | 4.826911 | 6.788865 | 29.3648 | 24.94307 |  | 0.00232571 | [19 empty] | 17.3388 | 0.08603752
9045 | 2022/03/01 21:20:31 | 119994.2165 | 14.0007 | 1 | 16 | 8 | 1 | 0 | 0 | 0 | 3.518118 | 0 | 4.826911 | 6.788865 | 29.3648 | 24.94307 |  | 0.001949475 | [19 empty] | 17.32342 | 0.01920402
9046 | 2022/03/01 21:20:32 | 119995.216 | 15.0002 | 1 | 16 | 8 | 1 | 0 | 0 | 0 | 3.519947 | 0 | 4.826911 | 6.788865 | 29.3648 | 24.94307 |  | 0.002046114 | [19 empty] | 17.19961 | -0.06269991
9047 | 2022/03/01 21:20:33 | 119996.216 | 16.0002 | 1 | 16 | 8 | 1 | 0 | 0 | 0 | 3.521483 | 0 | 4.826911 | 6.788865 | 29.3648 | 24.94307 |  | 0.001787982 | [19 empty] | 17.05267 | -0.04281878
9048 | 2022/03/01 21:20:34 | 119997.2161 | 17.0003 | 1 | 16 | 8 | 1 | 0 | 0 | 0 | 3.522958 | 0 | 4.826911 | 6.788865 | 29.3648 | 24.94307 |  | 0.001665108 | [19 empty] | 17.13987 | 0.02414823
9049 | 2022/03/01 21:20:35 | 119998.216 | 18.0002 | 1 | 16 | 8 | 1 | 0 | 0 | 0 | 3.524421 | 0 | 4.826911 | 6.788865 | 29.3648 | 24.94307 |  | 0.001585133 | [19 empty] | 17.30353 | 0.05114555
9050 | 2022/03/01 21:20:36 | 119999.2167 | 19.0009 | 1 | 16 | 8 | 1 | 0 | 0 | 0 | 3.525784 | 0 | 4.826911 | 6.788865 | 29.3648 | 24.94307 | [21 empty] | 17.39343 | 0.02809286
9051 | 2022/03/01 21:20:37 | 120000.2161 | 20.0003 | 1 | 16 | 8 | 1 | 0 | 0 | 0 | 3.527058 | 0 | 4.826911 | 6.788865 | 29.3648 | 24.94307 |  | 0.001178326 | [19 empty] | 17.26738 | -0.03939033
9052 | 2022/03/01 21:20:38 | 120001.2159 | 21.0001 | 1 | 16 | 8 | 1 | 0 | 0 | 0 | 3.528377 | 0 | 4.826911 | 6.788865 | 29.3648 | 24.94307 | [21 empty] | 17.0816 | -0.05805671
9053 | 2022/03/01 21:20:39 | 120002.2168 | 22.001 | 1 | 16 | 8 | 1 | 0 | 0 | 0 | 3.529424 | 0 | 4.826911 | 6.788865 | 29.3648 | 24.94307 |  | 0.00104829 | [19 empty] | 17.18555 | 0.03248513
9054 | 2022/03/01 21:20:40 | 120003.2161 | 23.0003 | 1 | 16 | 8 | 1 | 0 | 0 | 0 | 3.530416 | 0 | 4.826911 | 6.788865 | 29.3648 | 24.94307 |  | 0.001260277 | [19 empty] | 17.30036 | 0.03248513
9055 | 2022/03/01 21:20:41 | 120004.2161 | 24.0003 | 1 | 16 | 8 | 1 | 0 | 0 | 0 | 3.531624 | 0 | 4.826911 | 6.788865 | 29.3648 | 24.94307 | [21 empty] | 17.3862 | -0.01229465
9056 | 2022/03/01 21:20:42 | 120005.2162 | 25.0004 | 1 | 16 | 8 | 1 | 0 | 0 | 0 | 3.532713 | 0 | 4.826911 | 6.788865 | 29.3648 | 24.94307 |  | 0.001417056 | [19 empty] | 17.31716 | -0.01229465
9057 | 2022/03/01 21:20:43 | 120006.2162 | 26.0004 | 1 | 16 | 8 | 1 | 0 | 0 | 0 | 3.533666 | 0 | 4.826911 | 6.788865 | 29.3648 | 24.94307 |  | 0.001167709 | [19 empty] | 17.03675 | -0.02588153
9058 | 2022/03/01 21:20:44 | 120007.2161 | 27.0003 | 1 | 16 | 8 | 1 | 0 | 0 | 0 | 3.534662 | 0 | 4.826911 | 6.788865 | 29.3648 | 24.94307 | [21 empty] | 17.26201 | -0.02588153
9059 | 2022/03/01 21:20:45 | 120008.216 | 28.0002 | 1 | 16 | 8 | 1 | 0 | 0 | 0 | 3.535767 | 0 | 4.826911 | 6.788865 | 29.3648 | 24.94307 |  | 0.0008441616 | [19 empty] | 17.35639 | 0.09988725
9060 | 2022/03/01 21:20:46 | 120009.2161 | 29.0003 | 1 | 16 | 8 | 1 | 0 | 0 | 0 | 3.536157 | 0 | 4.826911 | 6.788865 | 29.3648 | 24.94307 | [21 empty] | 17.3578 | 0.0173682
9061 | 2022/03/01 21:20:47 | 120010.2169 | 30.0011 | 1 | 16 | 8 | 1 | 0 | 0 | 0 | 3.537129 | 0 | 4.826911 | 6.788865 | 29.3648 | 24.94307 | [21 empty] | 17.17743 | -0.07329345
9062 | 2022/03/01 21:20:48 | 120011.2169 | 31.0011 | 1 | 16 | 8 | 1 | 0 | 0 | 0 | 3.53797 | 0 | 4.826911 | 6.788865 | 29.3648 | 24.94307 |  | 0.0006565964 | [19 empty] | 17.11463 | -0.02527416
9063 | 2022/03/01 21:20:49 | 120012.217 | 32.0012 | 1 | 16 | 8 | 1 | 0 | 0 | 0 | 3.538256 | 0 | 4.826911 | 6.788865 | 29.3648 | 24.94307 | [21 empty] | 17.24212 | 0.04548848
9064 | 2022/03/01 21:20:50 | 120013.216 | 33.0002 | 1 | 16 | 8 | 1 | 0 | 0 | 0 | 3.539418 | 0 | 4.826911 | 6.788865 | 29.3648 | 24.94307 |  | 0.0007255626 | [19 empty] | 17.3478 | 0.03302515
9065 | 2022/03/01 21:20:51 | 120014.2161 | 34.0003 | 1 | 16 | 8 | 1 | 0 | 0 | 0 | 3.540011 | 0 | 4.826911 | 6.788865 | 29.3648 | 24.94307 | [21 empty] | 17.31122 | -0.01143098
9066 | 2022/03/01 21:20:52 | 120015.2171 | 35.0013 | 1 | 16 | 8 | 1 | 0 | 0 | 0 | 3.540556 | 0 | 4.826911 | 6.788865 | 29.3648 | 24.94307 |  | 0.0006022174 | [19 empty] | 17.14533 | -0.05183995
9067 | 2022/03/01 21:20:53 | 120016.2162 | 36.0004 | 1 | 16 | 8 | 1 | 0 | 0 | 0 | 3.541323 | 0 | 4.826911 | 6.788865 | 29.3648 | 24.94307 | [21 empty] | 17.11193 | -0.01043618
9068 | 2022/03/01 21:20:54 | 120017.2163 | 37.0005 | 1 | 16 | 8 | 1 | 0 | 0 | 0 | 3.5418 | 0 | 4.826911 | 6.788865 | 29.3648 | 24.94307 | [21 empty] | 17.28144 | 0.05297065
9069 | 2022/03/01 21:20:55 | 120018.2162 | 38.0004 | 1 | 16 | 8 | 1 | 0 | 0 | 0 | 3.542425 | 0 | 4.826911 | 6.788865 | 29.3648 | 24.94307 |  | 0.0007337907 | [19 empty] | 17.35048 | 0.05297065
9070 | 2022/03/01 21:20:56 | 120019.2169 | 39.0011 | 1 | 16 | 8 | 1 | 0 | 0 | 0 | 3.543026 | 0 | 4.826911 | 6.788865 | 29.3648 | 24.94307 | [21 empty] | 17.26606 | -0.03741682
9071 | 2022/03/01 21:20:57 | 120020.216 | 40.0002 | 1 | 16 | 8 | 1 | 0 | 0 | 0 | 3.543704 | 0 | 4.826911 | 6.788865 | 29.3648 | 24.94307 |  | 0.0006192763 | [19 empty] | 17.08794 | -0.03741682
9072 | 2022/03/01 21:20:57 | 120020.2176 | 40.0018 | 1 | 16 | 8 | 1 | 0 | 0 | 0 | 3.543704 | 0 | 4.826911 | 6.788865 | 29.3648 | 24.94307 |  | 0.0006192763 | 0.02594698 | 0 | 0 | [16 empty] | 17.08794 | -0.03741682
9073 | 2022/03/01 21:20:57 | 120020.506 | 0.2507 | 1 | 17 | 8 | 1 | 0 | 0 | 3.691948 | 3.62799 | 13.39435 | 4.827155 | 6.789045 | 29.36568 | 24.94371 |  | 0.3724912 |  | 0.0009468913 | 1056.088 | [16 empty] | 16.98253 | -0.0886035
9074 | 2022/03/01 21:20:57 | 120020.7561 | 0.5008 | 1 | 17 | 8 | 1 | 0 | 0 | 3.69178 | 3.629949 | 13.40097 | 4.827412 | 6.789045 | 29.36662 | 24.94371 | [21 empty] | 16.98253 | -0.0886035
9075 | 2022/03/01 21:20:57 | 120021.0059 | 0.7506 | 1 | 17 | 8 | 1 | 0 | 0 | 3.691872 | 3.632115 | 13.4093 | 4.827668 | 6.789045 | 29.36755 | 24.94371 | [21 empty] | 16.98253 | -0.0886035
9076 | 2022/03/01 21:20:58 | 120021.2555 | 1.0002 | 1 | 17 | 8 | 1 | 0 | 0 | 3.691597 | 3.633377 | 13.41296 | 4.827924 | 6.789045 | 29.36848 | 24.94371 |  | 0.008276714 |  | 0.05461786 | [17 empty] | 17.09426 | 0.0349158
9077 | 2022/03/01 21:20:58 | 120021.5058 | 1.2505 | 1 | 17 | 8 | 1 | 0 | 0 | 3.691154 | 3.634896 | 13.41696 | 4.82818 | 6.789045 | 29.36941 | 24.94371 | [21 empty] | 17.09426 | 0.0349158
9078 | 2022/03/01 21:20:58 | 120021.7555 | 1.5002 | 1 | 17 | 8 | 1 | 0 | 0 | 3.690269 | 3.635924 | 13.41754 | 4.828436 | 6.789045 | 29.37034 | 24.94371 | [21 empty] | 17.09426 | 0.0349158
9079 | 2022/03/01 21:20:58 | 120022.0066 | 1.7513 | 1 | 17 | 8 | 1 | 0 | 0 | 3.689911 | 3.637292 | 13.42128 | 4.828693 | 6.789045 | 29.37127 | 24.94371 | [21 empty] | 17.22082 | 0.0349158
9080 | 2022/03/01 21:20:59 | 120022.2563 | 2.001 | 1 | 17 | 8 | 1 | 0 | 0 | 3.69001 | 3.638252 | 13.42519 | 4.828949 | 6.789045 | 29.37221 | 24.94371 |  | 0.005236122 |  | 0.1637443 | 9.151937 | [16 empty] | 17.22082 | 0.0349158
9081 | 2022/03/01 21:20:59 | 120022.5065 | 2.2512 | 1 | 17 | 8 | 1 | 0 | 0 | 3.690178 | 3.63934 | 13.42981 | 4.829204 | 6.789045 | 29.37313 | 24.94371 | [21 empty] | 17.22082 | 0.0349158
9082 | 2022/03/01 21:20:59 | 120022.7563 | 2.501 | 1 | 17 | 8 | 1 | 0 | 0 | 3.690376 | 3.640235 | 13.43384 | 4.829461 | 6.789045 | 29.37407 | 24.94371 | [21 empty] | 17.36097 | 0.08334517
9083 | 2022/03/01 21:20:59 | 120023.0059 | 2.7506 | 1 | 17 | 8 | 1 | 0 | 0 | 3.690544 | 3.641573 | 13.43939 | 4.829717 | 6.789045 | 29.375 | 24.94371 | [21 empty] | 17.36097 | 0.08334517
9084 | 2022/03/01 21:21:00 | 120023.2563 | 3.001 | 1 | 17 | 8 | 1 | 0 | 0 | 3.690544 | 3.642373 | 13.44234 | 4.829974 | 6.789045 | 29.37593 | 24.94371 |  | 0.004479686 |  | 0.2175355 | [17 empty] | 17.36097 | 0.08334517
9085 | 2022/03/01 21:21:00 | 120023.506 | 3.2507 | 1 | 17 | 8 | 1 | 0 | 0 | 3.690491 | 3.643209 | 13.44523 | 4.830227 | 6.789045 | 29.37686 | 24.94371 | [21 empty] | 17.29811 | -0.0196439
9086 | 2022/03/01 21:21:00 | 120023.7563 | 3.501 | 1 | 17 | 8 | 1 | 0 | 0 | 3.690231 | 3.644095 | 13.44755 | 4.830486 | 6.789045 | 29.3778 | 24.94371 | [21 empty] | 17.29811 | -0.0196439
9087 | 2022/03/01 21:21:00 | 120024.0058 | 3.7505 | 1 | 17 | 8 | 1 | 0 | 0 | 3.690262 | 3.645142 | 13.45153 | 4.83074 | 6.789045 | 29.37873 | 24.94371 | [21 empty] | 17.29811 | -0.0196439
9088 | 2022/03/01 21:21:01 | 120024.2565 | 4.0012 | 1 | 17 | 8 | 1 | 0 | 0 | 3.690048 | 3.645706 | 13.45283 | 4.830998 | 6.789045 | 29.37967 | 24.94371 |  | 0.003703362 |  | 0.2633472 | 4.147094 | [16 empty] | 17.17562 | -0.0196439
9089 | 2022/03/01 21:21:01 | 120024.5067 | 4.2514 | 1 | 17 | 8 | 1 | 0 | 0 | 3.69001 | 3.646873 | 13.457 | 4.831254 | 6.789045 | 29.3806 | 24.94371 | [21 empty] | 17.17562 | -0.0196439
9090 | 2022/03/01 21:21:01 | 120024.7555 | 4.5002 | 1 | 17 | 8 | 1 | 0 | 0 | 3.689972 | 3.647445 | 13.45897 | 4.831509 | 6.789045 | 29.38153 | 24.94371 | [21 empty] | 17.17562 | -0.0196439
9091 | 2022/03/01 21:21:01 | 120025.0057 | 4.7504 | 1 | 17 | 8 | 1 | 0 | 0 | 3.690048 | 3.648229 | 13.46214 | 4.831765 | 6.789045 | 29.38246 | 24.94371 | [21 empty] | 17.05356 | -0.0764215
9092 | 2022/03/01 21:21:02 | 120025.2555 | 5.0002 | 1 | 17 | 8 | 1 | 0 | 0 | 3.689949 | 3.649224 | 13.46545 | 4.832022 | 6.789045 | 29.3834 | 24.94371 |  | 0.004027669 | [19 empty] | 17.05356 | -0.0764215
9093 | 2022/03/01 21:21:02 | 120025.5069 | 5.2516 | 1 | 17 | 8 | 1 | 0 | 0 | 3.689957 | 3.649845 | 13.46777 | 4.832279 | 6.789045 | 29.38434 | 24.94371 | [21 empty] | 16.95993 | -0.02925694
9094 | 2022/03/01 21:21:02 | 120025.7556 | 5.5003 | 1 | 17 | 8 | 1 | 0 | 0 | 3.690063 | 3.65084 | 13.47183 | 4.832533 | 6.789045 | 29.38527 | 24.94371 | [21 empty] | 16.95993 | -0.02925694
9095 | 2022/03/01 21:21:02 | 120026.0066 | 5.7513 | 1 | 17 | 8 | 1 | 0 | 0 | 3.690117 | 3.651317 | 13.47379 | 4.832791 | 6.789045 | 29.38621 | 24.94371 | [21 empty] | 16.95993 | -0.02925694
9096 | 2022/03/01 21:21:03 | 120026.2556 | 6.0003 | 1 | 17 | 8 | 1 | 0 | 0 | 3.690269 | 3.652034 | 13.47699 | 4.833045 | 6.789045 | 29.38714 | 24.94371 |  | 0.003168072 |  | 0.3101579 | [17 empty] | 17.02871 | -0.02925694
9097 | 2022/03/01 21:21:03 | 120026.506 | 6.2507 | 1 | 17 | 8 | 1 | 0 | 0 | 3.690445 | 3.652721 | 13.48017 | 4.833302 | 6.789045 | 29.38808 | 24.94371 | [21 empty] | 17.02871 | -0.02925694
9098 | 2022/03/01 21:21:03 | 120026.7563 | 6.501 | 1 | 17 | 8 | 1 | 0 | 0 | 3.690399 | 3.653577 | 13.48316 | 4.833559 | 6.789045 | 29.38901 | 24.94371 | [21 empty] | 17.02871 | -0.02925694
9099 | 2022/03/01 21:21:03 | 120027.0069 | 6.7516 | 1 | 17 | 8 | 1 | 0 | 0 | 3.690521 | 3.65408 | 13.48546 | 4.833815 | 6.789045 | 29.38995 | 24.94371 | [21 empty] | 17.14078 | 0.05651534
9100 | 2022/03/01 21:21:04 | 120027.2563 | 7.001 | 1 | 17 | 8 | 1 | 0 | 0 | 3.6903 | 3.655087 | 13.48837 | 4.83407 | 6.789045 | 29.39088 | 24.94371 |  | 0.002717057 |  | 0.3505331 | 3.030512 | [16 empty] | 17.14078 | 0.05651534
9101 | 2022/03/01 21:21:04 | 120027.5061 | 7.2508 | 1 | 17 | 8 | 1 | 0 | 0 | 3.690262 | 3.65554 | 13.4899 | 4.834327 | 6.789045 | 29.39182 | 24.94371 | [21 empty] | 17.14078 | 0.05651534
9102 | 2022/03/01 21:21:04 | 120027.7563 | 7.501 | 1 | 17 | 8 | 1 | 0 | 0 | 3.690117 | 3.656278 | 13.49209 | 4.834583 | 6.789045 | 29.39276 | 24.94371 | [21 empty] | 17.27502 | 0.04194796
9103 | 2022/03/01 21:21:04 | 120028.0068 | 7.7515 | 1 | 17 | 8 | 1 | 0 | 0 | 3.69001 | 3.656859 | 13.49385 | 4.834839 | 6.789045 | 29.3937 | 24.94371 | [21 empty] | 17.27502 | 0.04194796
9104 | 2022/03/01 21:21:05 | 120028.2563 | 8.001 | 1 | 17 | 8 | 1 | 0 | 0 | 3.690178 | 3.657658 | 13.49741 | 4.835095 | 6.789045 | 29.39463 | 24.94371 |  | 0.002764408 | [19 empty] | 17.27502 | 0.04194796
9105 | 2022/03/01 21:21:05 | 120028.5061 | 8.2508 | 1 | 17 | 8 | 1 | 0 | 0 | 3.690063 | 3.658348 | 13.49953 | 4.835351 | 6.789045 | 29.39557 | 24.94371 | [21 empty] | 17.24292 | 0.04194796
9106 | 2022/03/01 21:21:05 | 120028.7565 | 8.5012 | 1 | 17 | 8 | 1 | 0 | 0 | 3.690262 | 3.659219 | 13.50348 | 4.835607 | 6.789045 | 29.3965 | 24.94371 | [21 empty] | 17.24292 | 0.04194796
9107 | 2022/03/01 21:21:05 | 120029.0068 | 8.7515 | 1 | 17 | 8 | 1 | 0 | 0 | 3.690063 | 3.659402 | 13.50342 | 4.835864 | 6.789045 | 29.39744 | 24.94371 | [21 empty] | 17.24292 | 0.04194796
9108 | 2022/03/01 21:21:06 | 120029.2563 | 9.001 | 1 | 17 | 8 | 1 | 0 | 0 | 3.690079 | 3.660218 | 13.50649 | 4.83612 | 6.789045 | 29.39838 | 24.94371 |  | 0.002569116 |  | 0.3768777 | [17 empty] | 17.17562 | -0.03105998
9109 | 2022/03/01 21:21:06 | 120029.5053 | 9.25 | 1 | 17 | 8 | 1 | 0 | 0 | 3.690155 | 3.661002 | 13.50966 | 4.836375 | 6.789045 | 29.39931 | 24.94371 | [21 empty] | 17.17562 | -0.03105998
9110 | 2022/03/01 21:21:06 | 120029.7555 | 9.5002 | 1 | 17 | 8 | 1 | 0 | 0 | 3.690308 | 3.661603 | 13.51244 | 4.836631 | 6.789045 | 29.40025 | 24.94371 | [21 empty] | 17.17562 | -0.03105998
9111 | 2022/03/01 21:21:06 | 120030.006 | 9.7507 | 1 | 17 | 8 | 1 | 0 | 0 | 3.690453 | 3.662061 | 13.51466 | 4.836887 | 6.789045 | 29.40119 | 24.94371 | [21 empty] | 17.06219 | -0.03544986
9112 | 2022/03/01 21:21:07 | 120030.2555 | 10.0002 | 1 | 17 | 8 | 1 | 0 | 0 | 3.690399 | 3.66281 | 13.51723 | 4.837143 | 6.789045 | 29.40213 | 24.94371 |  | 0.002054297 | [19 empty] | 17.06219 | -0.03544986
9113 | 2022/03/01 21:21:07 | 120030.257 | 10.0017 | 1 | 17 | 8 | 1 | 0 | 0 | 3.690376 | 3.662834 | 13.51723 | 4.837145 | 6.789045 | 29.40213 | 24.94371 |  | 0.002054297 | 0.02594698 | 0.3768777 | 3.030512 | [16 empty] | 17.06219 | -0.03544986
9114 | 2022/03/01 21:21:08 | 120031.2956 | 1.0002 | 1 | 18 | 8 | 1 | 0 | 0 | 0 | 3.576173 | 0 | 4.837149 | 6.789045 | 29.40215 | 24.94371 |  | -0.005818098 | [19 empty] | 16.96987 | -0.02884984
9115 | 2022/03/01 21:21:09 | 120032.2954 | 2 | 1 | 18 | 8 | 1 | 0 | 0 | 0 | 3.57425 | 0 | 4.837149 | 6.789045 | 29.40215 | 24.94371 |  | -0.002604596 | [19 empty] | 17.17929 | 0.06544352
9116 | 2022/03/01 21:21:10 | 120033.2964 | 3.001 | 1 | 18 | 8 | 1 | 0 | 0 | 0 | 3.57297 | 0 | 4.837149 | 6.789045 | 29.40215 | 24.94371 |  | -0.001659718 | [19 empty] | 17.27727 | 0.06544352
9117 | 2022/03/01 21:21:11 | 120034.2955 | 4.0001 | 1 | 18 | 8 | 1 | 0 | 0 | 0 | 3.57207 | 0 | 4.837149 | 6.789045 | 29.40215 | 24.94371 | [21 empty] | 17.16659 | -0.03319323
9118 | 2022/03/01 21:21:12 | 120035.2955 | 5.0001 | 1 | 18 | 8 | 1 | 0 | 0 | 0 | 3.571474 | 0 | 4.837149 | 6.789045 | 29.40215 | 24.94371 |  | -0.0008769419 | [19 empty] | 16.97667 | -0.03319323
9119 | 2022/03/01 21:21:13 | 120036.2955 | 6.0001 | 1 | 18 | 8 | 1 | 0 | 0 | 0 | 3.570917 | 0 | 4.837149 | 6.789045 | 29.40215 | 24.94371 | [21 empty] | 17.01649 | 0.009016395
9120 | 2022/03/01 21:21:14 | 120037.2963 | 7.0009 | 1 | 18 | 8 | 1 | 0 | 0 | 0 | 3.570513 | 0 | 4.837149 | 6.789045 | 29.40215 | 24.94371 | [21 empty] | 17.11817 | 0.009016395
9121 | 2022/03/01 21:21:15 | 120038.2965 | 8.0011 | 1 | 18 | 8 | 1 | 0 | 0 | 0 | 3.570221 | 0 | 4.837149 | 6.789045 | 29.40215 | 24.94371 | [21 empty] | 17.29044 | 0.08560777
9122 | 2022/03/01 21:21:16 | 120039.2955 | 9.0001 | 1 | 18 | 8 | 1 | 0 | 0 | 0 | 3.56986 | 0 | 4.837149 | 6.789045 | 29.40215 | 24.94371 |  | -0.0003541653 | [19 empty] | 17.11102 | -0.02358675
9123 | 2022/03/01 21:21:17 | 120040.2957 | 10.0003 | 1 | 18 | 8 | 1 | 0 | 0 | 0 | 3.569508 | 0 | 4.837149 | 6.789045 | 29.40215 | 24.94371 | [21 empty] | 16.93731 | -0.08676589
9124 | 2022/03/01 21:21:18 | 120041.2956 | 11.0002 | 1 | 18 | 8 | 1 | 0 | 0 | 0 | 3.569253 | 0 | 4.837149 | 6.789045 | 29.40215 | 24.94371 | [21 empty] | 17.01015 | -0.01015246
9125 | 2022/03/01 21:21:19 | 120042.2965 | 12.0011 | 1 | 18 | 8 | 1 | 0 | 0 | 0 | 3.568951 | 0 | 4.837149 | 6.789045 | 29.40215 | 24.94371 | [21 empty] | 17.15936 | 0.0795424
9126 | 2022/03/01 21:21:20 | 120043.2957 | 13.0003 | 1 | 18 | 8 | 1 | 0 | 0 | 0 | 3.568698 | 0 | 4.837149 | 6.789045 | 29.40215 | 24.94371 | [21 empty] | 17.26289 | 0.0323534
9127 | 2022/03/01 21:21:21 | 120044.2956 | 14.0002 | 1 | 18 | 8 | 1 | 0 | 0 | 0 | 3.568918 | 0 | 4.837149 | 6.789045 | 29.40215 | 24.94371 |  | -0.0003139157 | [19 empty] | 17.00789 | -0.07968783
9128 | 2022/03/01 21:21:22 | 120045.2965 | 15.0011 | 1 | 18 | 8 | 1 | 0 | 0 | 0 | 3.568765 | 0 | 4.837149 | 6.789045 | 29.40215 | 24.94371 | [21 empty] | 16.89083 | -0.03658116
9129 | 2022/03/01 21:21:23 | 120046.2956 | 16.0002 | 1 | 18 | 8 | 1 | 0 | 0 | 0 | 3.568858 | 0 | 4.837149 | 6.789045 | 29.40215 | 24.94371 | [21 empty] | 16.98796 | 0.03035307
9130 | 2022/03/01 21:21:24 | 120047.2956 | 17.0002 | 1 | 18 | 8 | 1 | 0 | 0 | 0 | 3.568704 | 0 | 4.837149 | 6.789045 | 29.40215 | 24.94371 | [21 empty] | 17.07425 | 0.02696633
9131 | 2022/03/01 21:21:25 | 120048.2964 | 18.001 | 1 | 18 | 8 | 1 | 0 | 0 | 0 | 3.568721 | 0 | 4.837149 | 6.789045 | 29.40215 | 24.94371 | [21 empty] | 17.22311 | 0.02696633
9132 | 2022/03/01 21:21:26 | 120049.2958 | 19.0004 | 1 | 18 | 8 | 1 | 0 | 0 | 0 | 3.568491 | 0 | 4.837149 | 6.789045 | 29.40215 | 24.94371 | [21 empty] | 16.88123 | -0.06927192
9133 | 2022/03/01 21:21:27 | 120050.2956 | 20.0002 | 1 | 18 | 8 | 1 | 0 | 0 | 0 | 3.568544 | 0 | 4.837149 | 6.789045 | 29.40215 | 24.94371 | [21 empty] | 16.87951 | -0.06927192
9134 | 2022/03/01 21:21:28 | 120051.2959 | 21.0005 | 1 | 18 | 8 | 1 | 0 | 0 | 0 | 3.568671 | 0 | 4.837149 | 6.789045 | 29.40215 | 24.94371 | [21 empty] | 17.06348 | 0.04704297
9135 | 2022/03/01 21:21:29 | 120052.2967 | 22.0013 | 1 | 18 | 8 | 1 | 0 | 0 | 0 | 3.568571 | 0 | 4.837149 | 6.789045 | 29.40215 | 24.94371 | [21 empty] | 17.19644 | 0.04704297
9136 | 2022/03/01 21:21:30 | 120053.2958 | 23.0004 | 1 | 18 | 8 | 1 | 0 | 0 | 0 | 3.568637 | 0 | 4.837149 | 6.789045 | 29.40215 | 24.94371 | [21 empty] | 17.10965 | 0.0144273
9137 | 2022/03/01 21:21:31 | 120054.2968 | 24.0014 | 1 | 18 | 8 | 1 | 0 | 0 | 0 | 3.568748 | 0 | 4.837149 | 6.789045 | 29.40215 | 24.94371 |  | -9.870833e-05 | [19 empty] | 16.76498 | -0.04945934
9138 | 2022/03/01 21:21:32 | 120055.2965 | 25.0011 | 1 | 18 | 8 | 1 | 0 | 0 | 0 | 3.568552 | 0 | 4.837149 | 6.789045 | 29.40215 | 24.94371 | [21 empty] | 16.82876 | -0.03831685
9139 | 2022/03/01 21:21:33 | 120056.2957 | 26.0003 | 1 | 18 | 8 | 1 | 0 | 0 | 0 | 3.568545 | 0 | 4.837149 | 6.789045 | 29.40215 | 24.94371 | [21 empty] | 17.09607 | 0.06009638
9140 | 2022/03/01 21:21:34 | 120057.2957 | 27.0003 | 1 | 18 | 8 | 1 | 0 | 0 | 0 | 3.568703 | 0 | 4.837149 | 6.789045 | 29.40215 | 24.94371 | [21 empty] | 17.0318 | 0.003353953
9141 | 2022/03/01 21:21:35 | 120058.2966 | 28.0012 | 1 | 18 | 8 | 1 | 0 | 0 | 0 | 3.56855 | 0 | 4.837149 | 6.789045 | 29.40215 | 24.94371 | [21 empty] | 16.91475 | -0.03657997
9142 | 2022/03/01 21:21:36 | 120059.296 | 29.0006 | 1 | 18 | 8 | 1 | 0 | 0 | 0 | 3.568721 | 0 | 4.837149 | 6.789045 | 29.40215 | 24.94371 | [21 empty] | 16.76322 | -0.04735351
9143 | 2022/03/01 21:21:37 | 120060.2959 | 30.0005 | 1 | 18 | 8 | 1 | 0 | 0 | 0 | 3.568513 | 0 | 4.837149 | 6.789045 | 29.40215 | 24.94371 | [21 empty] | 16.86905 | 0.03307223
9144 | 2022/03/01 21:21:38 | 120061.2958 | 31.0004 | 1 | 18 | 8 | 1 | 0 | 0 | 0 | 3.568729 | 0 | 4.837149 | 6.789045 | 29.40215 | 24.94371 | [21 empty] | 17.04724 | 0.05568385
9145 | 2022/03/01 21:21:39 | 120062.2967 | 32.0013 | 1 | 18 | 8 | 1 | 0 | 0 | 0 | 3.568588 | 0 | 4.837149 | 6.789045 | 29.40215 | 24.94371 | [21 empty] | 17.02916 | -0.005648136
9146 | 2022/03/01 21:21:40 | 120063.2959 | 33.0005 | 1 | 18 | 8 | 1 | 0 | 0 | 0 | 3.568385 | 0 | 4.837149 | 6.789045 | 29.40215 | 24.94371 | [21 empty] | 16.8487 | -0.005648136
9147 | 2022/03/01 21:21:41 | 120064.2958 | 34.0004 | 1 | 18 | 8 | 1 | 0 | 0 | 0 | 3.568713 | 0 | 4.837149 | 6.789045 | 29.40215 | 24.94371 | [21 empty] | 16.79804 | 0.0168252
9148 | 2022/03/01 21:21:42 | 120065.2967 | 35.0013 | 1 | 18 | 8 | 1 | 0 | 0 | 0 | 3.568766 | 0 | 4.837149 | 6.789045 | 29.40215 | 24.94371 | [21 empty] | 16.91789 | 0.0168252
9149 | 2022/03/01 21:21:43 | 120066.2958 | 36.0004 | 1 | 18 | 8 | 1 | 0 | 0 | 0 | 3.568714 | 0 | 4.837149 | 6.789045 | 29.40215 | 24.94371 |  | 2.544754e-05 | [19 empty] | 17.02871 | -0.009469986
9150 | 2022/03/01 21:21:44 | 120067.2957 | 37.0003 | 1 | 18 | 8 | 1 | 0 | 0 | 0 | 3.568738 | 0 | 4.837149 | 6.789045 | 29.40215 | 24.94371 | [21 empty] | 16.87986 | -0.009469986
9151 | 2022/03/01 21:21:45 | 120068.2959 | 38.0005 | 1 | 18 | 8 | 1 | 0 | 0 | 0 | 3.568941 | 0 | 4.837149 | 6.789045 | 29.40215 | 24.94371 | [21 empty] | 16.74829 | -0.08763075
9152 | 2022/03/01 21:21:46 | 120069.2968 | 39.0014 | 1 | 18 | 8 | 1 | 0 | 0 | 0 | 3.568773 | 0 | 4.837149 | 6.789045 | 29.40215 | 24.94371 | [21 empty] | 16.82925 | -0.0001364946
9153 | 2022/03/01 21:21:47 | 120070.2968 | 40.0014 | 1 | 18 | 8 | 1 | 0 | 0 | 0 | 3.568992 | 0 | 4.837149 | 6.789045 | 29.40215 | 24.94371 | [21 empty] | 16.95222 | 0.06386518
9154 | 2022/03/01 21:21:47 | 120070.2982 | 40.0028 | 1 | 18 | 8 | 1 | 0 | 0 | 0 | 3.568992 | 0 | 4.837149 | 6.789045 | 29.40215 | 24.94371 |  | 2.544754e-05 | 0.02594698 | 0 | 0 | [16 empty] | 16.95222 | 0.06386518
9155 | 2022/03/01 21:21:47 | 120070.3056 | 0.0018 | 1 | 19 | 8 | 1 | 0 | 0 | 0 | 3.56897 | 0 | 4.837149 | 6.789045 | 29.40215 | 24.94371 |  | 2.544754e-05 | 0.02594698 | 0 | 0 | [16 empty] | 16.95222 | 0.06385219
9156 | 2022/03/01 21:21:57 | 120080.3452 | 10.0004 | 1 | 20 | 8 | 1 | 0 | 0 | -1.500167 | 3.520462 | -5.281281 | 4.837184 | 6.793209 | 29.40228 | 24.95839 |  | -0.000866301 |  | 0.3244711 | 4.090838 | [16 empty] | 16.94864 | 0.04622698
9157 | 2022/03/01 21:22:07 | 120090.3452 | 20.0004 | 1 | 20 | 8 | 1 | 0 | 0 | -1.500123 | 3.513125 | -5.27012 | 4.837184 | 6.797373 | 29.40228 | 24.97304 |  | -0.0006163402 |  | 0.5567537 | 1.958755 | [16 empty] | 16.85948 | -0.005815029
9158 | 2022/03/01 21:22:17 | 120100.3453 | 30.0005 | 1 | 20 | 8 | 1 | 0 | 0 | -1.500123 | 3.507492 | -5.261669 | 4.837184 | 6.801538 | 29.40228 | 24.98766 |  | -0.0008280517 |  | 0.6767398 | [17 empty] | 16.92292 | 0.07579923
9159 | 2022/03/01 21:22:27 | 120110.3453 | 40.0005 | 1 | 20 | 8 | 1 | 0 | 0 | -1.50017 | 3.502721 | -5.254677 | 4.837184 | 6.805703 | 29.40228 | 25.00225 |  | -0.0005015936 |  | 0.8125477 | 1.342936 | [16 empty] | 16.58402 | -0.02897322
9160 | 2022/03/01 21:22:37 | 120120.3455 | 50.0007 | 1 | 20 | 8 | 1 | 0 | 0 | -1.500154 | 3.498779 | -5.248707 | 4.837184 | 6.809867 | 29.40228 | 25.01683 |  | -0.0004424764 |  | 1.01273 | [17 empty] | 16.63065 | 0.04710972
9161 | 2022/03/01 21:22:47 | 120130.3457 | 60.0009 | 1 | 20 | 8 | 1 | 0 | 0 | -1.500135 | 3.495024 | -5.243008 | 4.837184 | 6.814032 | 29.40228 | 25.03139 |  | -0.000287696 | [19 empty] | 16.6745 | -0.02760053
9162 | 2022/03/01 21:22:57 | 120140.3458 | 70.001 | 1 | 20 | 8 | 1 | 0 | 0 | -1.500151 | 3.491792 | -5.238215 | 4.837184 | 6.818196 | 29.40228 | 25.04594 |  | -0.0003571086 |  | 1.133131 | 0.9292732 | [16 empty] | 16.65961 | -0.0007140636
9163 | 2022/03/01 21:23:07 | 120150.3459 | 80.0011 | 1 | 20 | 8 | 1 | 0 | 0 | -1.50017 | 3.488735 | -5.233696 | 4.837184 | 6.822361 | 29.40228 | 25.06048 |  | -0.0002635841 |  | 1.274409 | [17 empty] | 16.40385 | -0.04654765
9164 | 2022/03/01 21:23:17 | 120160.346 | 90.0012 | 1 | 20 | 8 | 1 | 0 | 0 | -1.500131 | 3.485918 | -5.229334 | 4.837184 | 6.826524 | 29.40228 | 25.075 |  | -0.0002663158 | [19 empty] | 16.72119 | 0.04581511
9165 | 2022/03/01 21:23:27 | 120170.3453 | 100.0005 | 1 | 20 | 8 | 1 | 0 | 0 | -1.500084 | 3.483251 | -5.225169 | 4.837184 | 6.830689 | 29.40228 | 25.08951 |  | -0.0003319716 |  | 1.515198 | 0.715854 | [16 empty] | 16.61842 | 0.02464652
9166 | 2022/03/01 21:23:37 | 120180.3455 | 110.0007 | 1 | 20 | 8 | 1 | 0 | 0 | -1.500152 | 3.480434 | -5.22118 | 4.837184 | 6.834853 | 29.40228 | 25.10401 |  | -0.0002690758 | [19 empty] | 16.38707 | -0.06268442
9167 | 2022/03/01 21:23:47 | 120190.3456 | 120.0008 | 1 | 20 | 8 | 1 | 0 | 0 | -1.500152 | 3.478124 | -5.217715 | 4.837184 | 6.839017 | 29.40228 | 25.1185 |  | -0.0003512716 |  | 1.597106 | [17 empty] | 16.68178 | 0.06702065
9168 | 2022/03/01 21:23:57 | 120200.3465 | 130.0017 | 1 | 20 | 8 | 1 | 0 | 0 | -1.50015 | 3.475482 | -5.213744 | 4.837184 | 6.843182 | 29.40228 | 25.13298 |  | -0.0001939165 | [19 empty] | 16.5469 | 0.008919239
9169 | 2022/03/01 21:24:07 | 120210.3457 | 140.0009 | 1 | 20 | 8 | 1 | 0 | 0 | -1.500136 | 3.473269 | -5.210376 | 4.837184 | 6.847346 | 29.40228 | 25.14745 |  | -0.0002008392 |  | 1.700876 | 0.6143478 | [16 empty] | 16.32416 | -0.05292177
9170 | 2022/03/01 21:24:17 | 120220.3458 | 150.001 | 1 | 20 | 8 | 1 | 0 | 0 | -1.500109 | 3.470778 | -5.206545 | 4.837184 | 6.851511 | 29.40228 | 25.1619 |  | -0.0001945187 | [19 empty] | 16.54601 | -0.008347034
9171 | 2022/03/01 21:24:27 | 120230.3459 | 160.0011 | 1 | 20 | 8 | 1 | 0 | 0 | -1.500136 | 3.468737 | -5.203577 | 4.837184 | 6.855674 | 29.40228 | 25.17635 |  | -0.0002720983 |  | 1.740523 | [17 empty] | 16.59126 | 0.02335608
9172 | 2022/03/01 21:24:37 | 120240.3452 | 170.0004 | 1 | 20 | 8 | 1 | 0 | 0 | -1.50015 | 3.466105 | -5.199677 | 4.837184 | 6.859838 | 29.40228 | 25.19079 |  | -0.000166315 | [19 empty] | 16.27566 | -0.06142616
9173 | 2022/03/01 21:24:47 | 120250.3453 | 180.0005 | 1 | 20 | 8 | 1 | 0 | 0 | -1.500127 | 3.464268 | -5.196842 | 4.837184 | 6.864002 | 29.40228 | 25.20522 |  | -0.0002680426 |  | 1.874125 | 0.5491803 | [16 empty] | 16.37258 | -0.0631088
9174 | 2022/03/01 21:24:57 | 120260.3455 | 190.0007 | 1 | 20 | 8 | 1 | 0 | 0 | -1.500096 | 3.461959 | -5.193271 | 4.837184 | 6.868167 | 29.40228 | 25.21964 |  | -0.0002522589 | [19 empty] | 16.40193 | 0.0397414
9175 | 2022/03/01 21:25:07 | 120270.3455 | 200.0007 | 1 | 20 | 8 | 1 | 0 | 0 | -1.500168 | 3.460043 | -5.190646 | 4.837184 | 6.872331 | 29.40228 | 25.23405 |  | -0.0002127922 | [19 empty] | 16.53966 | -0.0199455
9176 | 2022/03/01 21:25:17 | 120280.3456 | 210.0008 | 1 | 20 | 8 | 1 | 0 | 0 | -1.500133 | 3.457808 | -5.187172 | 4.837184 | 6.876495 | 29.40228 | 25.24846 |  | -0.0001715406 |  | 1.923422 | [17 empty] | 16.50251 | 0.01768053
9177 | 2022/03/01 21:25:27 | 120290.3451 | 220.0003 | 1 | 20 | 8 | 1 | 0 | 0 | -1.500109 | 3.455793 | -5.184066 | 4.837184 | 6.880659 | 29.40228 | 25.26285 |  | -0.0001925875 | [19 empty] | 16.43918 | 0.03294945
9178 | 2022/03/01 21:25:37 | 120300.3451 | 230.0003 | 1 | 20 | 8 | 1 | 0 | 0 | -1.500152 | 3.453745 | -5.181142 | 4.837184 | 6.884823 | 29.40228 | 25.27724 |  | -0.0001972004 |  | 2.08932 | 0.4983751 | [16 empty] | 16.3341 | -0.09368122
9179 | 2022/03/01 21:25:47 | 120310.346 | 240.0012 | 1 | 20 | 8 | 1 | 0 | 0 | -1.500171 | 3.451983 | -5.178565 | 4.837184 | 6.888988 | 29.40228 | 25.29162 |  | -0.0001671342 | [19 empty] | 16.27296 | -0.1139152
9180 | 2022/03/01 21:25:57 | 120320.3454 | 250.0006 | 1 | 20 | 8 | 1 | 0 | 0 | -1.500159 | 3.450149 | -5.175772 | 4.837184 | 6.893153 | 29.40228 | 25.30599 |  | -0.0001414161 | [19 empty] | 16.37406 | -0.06635785
9181 | 2022/03/01 21:26:07 | 120330.3455 | 260.0007 | 1 | 20 | 8 | 1 | 0 | 0 | -1.500198 | 3.44821 | -5.172998 | 4.837184 | 6.897317 | 29.40228 | 25.32035 |  | -0.0001534685 |  | 2.286989 | [17 empty] | 16.53285 | 0.07258773
9182 | 2022/03/01 21:26:17 | 120340.3457 | 270.0009 | 1 | 20 | 8 | 1 | 0 | 0 | -1.500134 | 3.446815 | -5.170684 | 4.837184 | 6.901482 | 29.40228 | 25.33471 |  | -0.0001256137 | [19 empty] | 16.44864 | 0.0301218
9183 | 2022/03/01 21:26:27 | 120350.3457 | 280.0009 | 1 | 20 | 8 | 1 | 0 | 0 | -1.500163 | 3.445098 | -5.168209 | 4.837184 | 6.905647 | 29.40228 | 25.34906 |  | -0.0001346858 | [19 empty] | 16.22948 | -0.00705421
9184 | 2022/03/01 21:26:37 | 120360.3458 | 290.001 | 1 | 20 | 8 | 1 | 0 | 0 | -1.500203 | 3.443713 | -5.166269 | 4.837184 | 6.909811 | 29.40228 | 25.36341 |  | -0.0001620108 |  | 2.573609 | 0.4070302 | [16 empty] | 16.21539 | -0.003256202
9185 | 2022/03/01 21:26:47 | 120370.345 | 300.0002 | 1 | 20 | 8 | 1 | 0 | 0 | -1.500159 | 3.442025 | -5.163585 | 4.837184 | 6.913975 | 29.40228 | 25.37774 |  | -0.0001185409 | [19 empty] | 16.37897 | 0.03470123
9186 | 2022/03/01 21:26:57 | 120380.3459 | 310.0011 | 1 | 20 | 8 | 1 | 0 | 0 | -1.500098 | 3.440781 | -5.161509 | 4.837184 | 6.91814 | 29.40228 | 25.39207 |  | -0.0001128552 | [19 empty] | 16.30235 | -0.03453374
9187 | 2022/03/01 21:27:07 | 120390.3455 | 320.0007 | 1 | 20 | 8 | 1 | 0 | 0 | -1.500147 | 3.439435 | -5.159658 | 4.837184 | 6.922304 | 29.40228 | 25.4064 |  | -0.0001526622 | [19 empty] | 16.24352 | 0.006932616
9188 | 2022/03/01 21:27:17 | 120400.3455 | 330.0007 | 1 | 20 | 8 | 1 | 0 | 0 | -1.500093 | 3.438172 | -5.157578 | 4.837184 | 6.926468 | 29.40228 | 25.42072 |  | -0.0001309983 |  | 2.927538 | [17 empty] | 16.22534 | -0.02972484
9189 | 2022/03/01 21:27:27 | 120410.3457 | 340.0009 | 1 | 20 | 8 | 1 | 0 | 0 | -1.500111 | 3.436678 | -5.155398 | 4.837184 | 6.930633 | 29.40228 | 25.43504 |  | -0.0001635213 | [19 empty] | 16.39246 | -0.0152868
9190 | 2022/03/01 21:27:37 | 120420.3451 | 350.0003 | 1 | 20 | 8 | 1 | 0 | 0 | -1.500133 | 3.435474 | -5.153668 | 4.837184 | 6.934797 | 29.40228 | 25.44934 |  | -0.0001601965 | [19 empty] | 16.40193 | 0.008476973
9191 | 2022/03/01 21:27:47 | 120430.3458 | 360.001 | 1 | 20 | 8 | 1 | 0 | 0 | -1.50014 | 3.433978 | -5.151448 | 4.837184 | 6.938962 | 29.40228 | 25.46365 |  | -0.0001613267 |  | 3.087379 | 0.3348742 | [16 empty] | 16.1107 | -0.08790076
9192 | 2022/03/01 21:27:57 | 120440.346 | 370.0012 | 1 | 20 | 8 | 1 | 0 | 0 | -1.500139 | 3.432738 | -5.149584 | 4.837184 | 6.943127 | 29.40228 | 25.47795 |  | -0.0001855775 | [19 empty] | 16.08085 | -0.09145558
9193 | 2022/03/01 21:28:07 | 120450.3452 | 380.0004 | 1 | 20 | 8 | 1 | 0 | 0 | -1.500136 | 3.431209 | -5.14728 | 4.837184 | 6.947291 | 29.40228 | 25.49224 |  | -0.0001129787 | [19 empty] | 16.17601 | 0.03795207
9194 | 2022/03/01 21:28:17 | 120460.3453 | 390.0005 | 1 | 20 | 8 | 1 | 0 | 0 | -1.500126 | 3.430245 | -5.1458 | 4.837184 | 6.951455 | 29.40228 | 25.50653 |  | -0.0001567398 | [19 empty] | 16.29602 | 0.04685283
9195 | 2022/03/01 21:28:27 | 120470.3453 | 400.0005 | 1 | 20 | 8 | 1 | 0 | 0 | -1.500091 | 3.428767 | -5.143463 | 4.837184 | 6.955619 | 29.40228 | 25.52081 |  | -0.0001498798 |  | 3.19357 | [17 empty] | 16.38936 | 0.05787253
9196 | 2022/03/01 21:28:37 | 120480.3457 | 410.0009 | 1 | 20 | 8 | 1 | 0 | 0 | -1.500146 | 3.427358 | -5.141537 | 4.837184 | 6.959784 | 29.40228 | 25.53508 |  | -0.0001345666 | [19 empty] | 16.20326 | -0.06423175
9197 | 2022/03/01 21:28:47 | 120490.3465 | 420.0017 | 1 | 20 | 8 | 1 | 0 | 0 | -1.50017 | 3.42608 | -5.139702 | 4.837184 | 6.963948 | 29.40228 | 25.54935 |  | -0.0001634341 | [19 empty] | 15.9639 | -0.1146817
9198 | 2022/03/01 21:28:57 | 120500.3451 | 430.0003 | 1 | 20 | 8 | 1 | 0 | 0 | -1.500154 | 3.424789 | -5.137711 | 4.837184 | 6.968112 | 29.40228 | 25.56361 |  | -0.0001146538 | [19 empty] | 16.02915 | -0.0557667
9199 | 2022/03/01 21:29:07 | 120510.345 | 440.0002 | 1 | 20 | 8 | 1 | 0 | 0 | -1.500151 | 3.423409 | -5.13563 | 4.837184 | 6.972276 | 29.40228 | 25.57788 |  | -0.0001811084 |  | 2.99306 | 0.3224084 | [16 empty] | 16.26164 | 0.08227229
9200 | 2022/03/01 21:29:17 | 120520.3455 | 450.0007 | 1 | 20 | 8 | 1 | 0 | 0 | -1.50012 | 3.421582 | -5.132784 | 4.837184 | 6.97644 | 29.40228 | 25.59213 |  | -0.0001392539 | [19 empty] | 16.34356 | 0.08193552
9201 | 2022/03/01 21:29:27 | 120530.3461 | 460.0013 | 1 | 20 | 8 | 1 | 0 | 0 | -1.500146 | 3.420477 | -5.131215 | 4.837184 | 6.980606 | 29.40228 | 25.60637 |  | -0.0001341214 | [19 empty] | 16.1597 | 0.01074374
9202 | 2022/03/01 21:29:37 | 120540.3462 | 470.0014 | 1 | 20 | 8 | 1 | 0 | 0 | -1.500112 | 3.418695 | -5.128425 | 4.837184 | 6.98477 | 29.40228 | 25.62062 |  | -0.0001146567 |  | 2.900491 | [17 empty] | 15.98387 | -0.05397797
9203 | 2022/03/01 21:29:47 | 120550.3456 | 480.0008 | 1 | 20 | 8 | 1 | 0 | 0 | -1.500134 | 3.417591 | -5.126844 | 4.837184 | 6.988934 | 29.40228 | 25.63485 |  | -0.0001560303 | [19 empty] | 16.31872 | 0.1114386
9204 | 2022/03/01 21:29:47 | 120550.7156 | 480.3708 | 1 | 20 | 8 | 1 | 0 | 0 | -1.500128 | 3.417251 | -5.126314 | 4.837184 | 6.989089 | 29.40228 | 25.63538 |  | -0.0001560303 | 0.02594698 | 2.900491 | 0.3224084 | [16 empty] | 16.31872 | 0.1114386
9205 | 2022/03/01 21:30:47 | 120610.7565 | 60.0002 | 1 | 21 | 8 | 1 | 0 | 0 | 0 | 3.480442 | 0 | 4.837184 | 6.98909 | 29.40228 | 25.63538 |  | 0.0001237121 | [19 empty] | 15.87828 | -0.1114351
9206 | 2022/03/01 21:31:47 | 120670.7572 | 120.0009 | 1 | 21 | 8 | 1 | 0 | 0 | 0 | 3.484967 | 0 | 4.837184 | 6.98909 | 29.40228 | 25.63538 |  | 3.619467e-05 | [19 empty] | 15.81167 | -0.1087815
9207 | 2022/03/01 21:32:47 | 120730.7569 | 180.0006 | 1 | 21 | 8 | 1 | 0 | 0 | 0 | 3.486858 | 0 | 4.837184 | 6.98909 | 29.40228 | 25.63538 |  | 4.24001e-05 |  | 0 | [17 empty] | 15.67377 | -0.1116425
9208 | 2022/03/01 21:33:47 | 120790.7567 | 240.0004 | 1 | 21 | 8 | 1 | 0 | 0 | 0 | 3.487181 | 0 | 4.837184 | 6.98909 | 29.40228 | 25.63538 |  | 4.432975e-05 | [19 empty] | 15.7341 | -0.08968115
9209 | 2022/03/01 21:34:47 | 120850.7573 | 300.001 | 1 | 21 | 8 | 1 | 0 | 0 | 0 | 3.488407 | 0 | 4.837184 | 6.98909 | 29.40228 | 25.63538 |  | 2.074631e-05 |  | 0 | [17 empty] | 15.87048 | 0.07280886
9210 | 2022/03/01 21:35:47 | 120910.7563 | 360 | 1 | 21 | 8 | 1 | 0 | 0 | 0 | 3.48909 | 0 | 4.837184 | 6.98909 | 29.40228 | 25.63538 |  | 8.298181e-07 | [19 empty] | 15.85652 | 0.07847965
9211 | 2022/03/01 21:36:47 | 120970.7571 | 420.0008 | 1 | 21 | 8 | 1 | 0 | 0 | 0 | 3.489592 | 0 | 4.837184 | 6.98909 | 29.40228 | 25.63538 |  | -2.018973e-05 |  | 0 | [17 empty] | 15.53908 | -0.1035845
9212 | 2022/03/01 21:37:47 | 121030.7571 | 480.0008 | 1 | 21 | 8 | 1 | 0 | 0 | 0 | 3.489816 | 0 | 4.837184 | 6.98909 | 29.40228 | 25.63538 |  | -3.951449e-08 | [19 empty] | 15.79033 | 0.08829296
9213 | 2022/03/01 21:38:47 | 121090.7567 | 540.0004 | 1 | 21 | 8 | 1 | 0 | 0 | 0 | 3.489892 | 0 | 4.837184 | 6.98909 | 29.40228 | 25.63538 |  | -4.149022e-06 |  | 0 | [17 empty] | 15.51097 | -0.05837262
9214 | 2022/03/01 21:39:47 | 121150.7567 | 600.0004 | 1 | 21 | 8 | 1 | 0 | 0 | 0 | 3.490102 | 0 | 4.837184 | 6.98909 | 29.40228 | 25.63538 |  | 6.084929e-06 | [19 empty] | 15.52956 | -0.0901264
9215 | 2022/03/01 21:40:47 | 121210.7564 | 660.0001 | 1 | 21 | 8 | 1 | 0 | 0 | 0 | 3.490345 | 0 | 4.837184 | 6.98909 | 29.40228 | 25.63538 |  | 1.382835e-05 |  | 0 | [17 empty] | 15.46284 | -0.05399823
9216 | 2022/03/01 21:41:47 | 121270.7563 | 720 | 1 | 21 | 8 | 1 | 0 | 0 | 0 | 3.490643 | 0 | 4.837184 | 6.98909 | 29.40228 | 25.63538 |  | 4.607313e-05 | [19 empty] | 15.47373 | -0.01911998
9217 | 2022/03/01 21:42:47 | 121330.7571 | 780.0008 | 1 | 21 | 8 | 1 | 0 | 0 | 0 | 3.49067 | 0 | 4.837184 | 6.98909 | 29.40228 | 25.63538 |  | -6.005555e-06 |  | 0 | [17 empty] | 15.598 | 0.007507801
9218 | 2022/03/01 21:43:47 | 121390.7569 | 840.0006 | 1 | 21 | 8 | 1 | 0 | 0 | 0 | 3.490932 | 0 | 4.837184 | 6.98909 | 29.40228 | 25.63538 |  | -9.482849e-06 | [19 empty] | 15.7789 | 0.04619539
9219 | 2022/03/01 21:44:47 | 121450.7567 | 900.0004 | 1 | 21 | 8 | 1 | 0 | 0 | 0 | 3.491036 | 0 | 4.837184 | 6.98909 | 29.40228 | 25.63538 |  | 2.76992e-05 |  | 0 | [17 empty] | 15.62702 | -0.004244447
9220 | 2022/03/01 21:45:47 | 121510.7567 | 960.0004 | 1 | 21 | 8 | 1 | 0 | 0 | 0 | 3.491293 | 0 | 4.837184 | 6.98909 | 29.40228 | 25.63538 |  | 3.097731e-05 | [19 empty] | 15.60838 | 0.01826108
9221 | 2022/03/01 21:46:47 | 121570.7573 | 1020.001 | 1 | 21 | 8 | 1 | 0 | 0 | 0 | 3.491461 | 0 | 4.837184 | 6.98909 | 29.40228 | 25.63538 |  | 9.442946e-06 |  | 0 | [17 empty] | 15.63735 | 0.04409432
9222 | 2022/03/01 21:47:47 | 121630.7573 | 1080.001 | 1 | 21 | 8 | 1 | 0 | 0 | 0 | 3.491612 | 0 | 4.837184 | 6.98909 | 29.40228 | 25.63538 |  | -2.212573e-06 | [19 empty] | 15.7349 | 0.0462091
9223 | 2022/03/01 21:48:47 | 121690.7572 | 1140.0009 | 1 | 21 | 8 | 1 | 0 | 0 | 0 | 3.49145 | 0 | 4.837184 | 6.98909 | 29.40228 | 25.63538 |  | -5.333837e-06 |  | 0 | [17 empty] | 15.56847 | -0.01645386
9224 | 2022/03/01 21:49:47 | 121750.757 | 1200.0007 | 1 | 21 | 8 | 1 | 0 | 0 | 0 | 3.491605 | 0 | 4.837184 | 6.98909 | 29.40228 | 25.63538 |  | -6.479893e-06 | [19 empty] | 15.47596 | -0.04977703
9225 | 2022/03/01 21:50:47 | 121810.7567 | 1260.0004 | 1 | 21 | 8 | 1 | 0 | 0 | 0 | 3.491677 | 0 | 4.837184 | 6.98909 | 29.40228 | 25.63538 |  | -3.726186e-05 |  | 0 | [17 empty] | 15.70499 | 0.0374198
9226 | 2022/03/01 21:51:47 | 121870.7566 | 1320.0003 | 1 | 21 | 8 | 1 | 0 | 0 | 0 | 3.491697 | 0 | 4.837184 | 6.98909 | 29.40228 | 25.63538 |  | 3.473295e-05 | [19 empty] | 15.67597 | 0.07245958
9227 | 2022/03/01 21:52:47 | 121930.7564 | 1380.0001 | 1 | 21 | 8 | 1 | 0 | 0 | 0 | 3.491884 | 0 | 4.837184 | 6.98909 | 29.40228 | 25.63538 |  | 2.0585e-05 |  | 0 | [17 empty] | 15.5449 | 0.03459454
9228 | 2022/03/01 21:53:47 | 121990.7563 | 1440 | 1 | 21 | 8 | 1 | 0 | 0 | 0 | 3.491871 | 0 | 4.837184 | 6.98909 | 29.40228 | 25.63538 |  | -1.224787e-05 | [19 empty] | 15.69095 | 0.05797148
9229 | 2022/03/01 21:54:47 | 122050.7564 | 1500.0001 | 1 | 21 | 8 | 1 | 0 | 0 | 0 | 3.491984 | 0 | 4.837184 | 6.98909 | 29.40228 | 25.63538 |  | -2.291803e-06 |  | 0 | [17 empty] | 15.22449 | -0.07248402
9230 | 2022/03/01 21:55:47 | 122110.7568 | 1560.0005 | 1 | 21 | 8 | 1 | 0 | 0 | 0 | 3.492007 | 0 | 4.837184 | 6.98909 | 29.40228 | 25.63538 |  | -1.540976e-05 | [19 empty] | 15.48051 | 0.03373265
9231 | 2022/03/01 21:56:47 | 122170.7568 | 1620.0005 | 1 | 21 | 8 | 1 | 0 | 0 | 0 | 3.492183 | 0 | 4.837184 | 6.98909 | 29.40228 | 25.63538 |  | 1.548852e-05 |  | 0 | [17 empty] | 15.54856 | 0.05855918
9232 | 2022/03/01 21:57:47 | 122230.7576 | 1680.0013 | 1 | 21 | 8 | 1 | 0 | 0 | 0 | 3.492187 | 0 | 4.837184 | 6.98909 | 29.40228 | 25.63538 |  | 8.495123e-06 | [19 empty] | 15.46694 | -0.06280541
9233 | 2022/03/01 21:58:47 | 122290.7564 | 1740.0001 | 1 | 21 | 8 | 1 | 0 | 0 | 0 | 3.492231 | 0 | 4.837184 | 6.98909 | 29.40228 | 25.63538 |  | 3.062196e-05 |  | 0 | [17 empty] | 15.28356 | -0.05417287
9234 | 2022/03/01 21:59:47 | 122350.7572 | 1800.0009 | 1 | 21 | 8 | 1 | 0 | 0 | 0 | 3.492279 | 0 | 4.837184 | 6.98909 | 29.40228 | 25.63538 |  | 6.677617e-06 | [19 empty] | 15.58577 | -0.0365597
9235 | 2022/03/01 21:59:47 | 122350.7589 | 1800.0026 | 1 | 21 | 8 | 1 | 0 | 0 | 0 | 3.492253 | 0 | 4.837184 | 6.98909 | 29.40228 | 25.63538 |  | 6.677617e-06 | 0.02594698 | 0 | 0 | [16 empty] | 15.58577 | -0.0365597
9236 | 2022/03/01 21:59:47 | 122350.7652 | 0.0018 | 1 | 22 | 8 | 1 | 0 | 0 | 0 | 3.492414 | 0 | 4.837184 | 6.98909 | 29.40228 | 25.63538 |  | 6.677617e-06 | 0.02594698 | 0 | 0 | [16 empty] | 15.58577 | -0.03655811
9237 | 2022/03/01 21:59:47 | 122350.7723 | 0.0015 | 1 | 23 | 9 | 1 | 0 | 0 | 0 | 3.492414 | 0 | 4.837184 | 6.98909 | 29.40228 | 25.63538 |  | 6.677617e-06 | 0.02594698 | 0 | 0 | [16 empty] | 15.58577 | -0.03655632
9238 | 2022/03/01 22:05:47 | 122710.9556 | 60.0008 | 1 | 14 | 9 | 1 | 0 | 0 | 0 | 3.492591 | 0 | 4.837184 | 6.98909 | 29.40228 | 25.63538 |  | -7.507255e-06 | [19 empty] | 15.64831 | 0.05442858
9239 | 2022/03/01 22:06:47 | 122770.9554 | 120.0006 | 1 | 14 | 9 | 1 | 0 | 0 | 0 | 3.492766 | 0 | 4.837184 | 6.98909 | 29.40228 | 25.63538 |  | 5.136586e-07 | [19 empty] | 15.30485 | -0.02197444
9240 | 2022/03/01 22:07:47 | 122830.9552 | 180.0004 | 1 | 14 | 9 | 1 | 0 | 0 | 0 | 3.492834 | 0 | 4.837184 | 6.98909 | 29.40228 | 25.63538 |  | -3.556039e-07 |  | 0 | 0 | [16 empty] | 15.38745 | -0.01277506
9241 | 2022/03/01 22:08:47 | 122890.9552 | 240.0004 | 1 | 14 | 9 | 1 | 0 | 0 | 0 | 3.492945 | 0 | 4.837184 | 6.98909 | 29.40228 | 25.63538 |  | -1.805633e-05 | [19 empty] | 15.67097 | 0.03543496
9242 | 2022/03/01 22:09:47 | 122950.9551 | 300.0003 | 1 | 14 | 9 | 1 | 0 | 0 | 0 | 3.492743 | 0 | 4.837184 | 6.98909 | 29.40228 | 25.63538 |  | -5.255471e-06 |  | 0 | 0 | [16 empty] | 15.4864 | 0.01517951
9243 | 2022/03/01 22:09:47 | 122950.9567 | 300.0019 | 1 | 14 | 9 | 1 | 0 | 0 | 0 | 3.492775 | 0 | 4.837184 | 6.98909 | 29.40228 | 25.63538 |  | -5.255471e-06 | 0.02594698 | 0 | 0 | [16 empty] | 15.4864 | 0.01517951
9244 | 2022/03/01 22:09:48 | 122951.2423 | 0.2505 | 1 | 15 | 9 | 1 | 0 | 0 | -3.426235 | 3.041237 | -10.41999 | 4.836019 | 6.989104 | 29.39866 | 25.63543 |  | -0.1300233 |  | 0.0102186 | 97.86073 | [16 empty] | 15.4864 | 0.01517951
9245 | 2022/03/01 22:09:48 | 122951.4928 | 0.501 | 1 | 15 | 9 | 1 | 0 | 0 | -6.462746 | 3.029045 | -19.57595 | 4.834735 | 6.989104 | 29.39477 | 25.63543 | [21 empty] | 15.4864 | 0.01517951
9246 | 2022/03/01 22:09:48 | 122951.7424 | 0.7506 | 1 | 15 | 9 | 1 | 0 | 0 | -8.886382 | 3.020134 | -26.83806 | 4.833457 | 6.989104 | 29.3909 | 25.63543 | [21 empty] | 15.68912 | 0.01517951
9247 | 2022/03/01 22:09:48 | 122951.9919 | 1.0001 | 1 | 15 | 9 | 1 | 0 | 0 | -10.78258 | 3.012639 | -32.48402 | 4.832178 | 6.989104 | 29.38704 | 25.63543 | [21 empty] | 15.68912 | 0.01517951
9248 | 2022/03/01 22:09:49 | 122952.2423 | 1.2505 | 1 | 15 | 9 | 1 | 0 | 0 | -12.33432 | 3.006099 | -37.07819 | 4.830894 | 6.989104 | 29.38318 | 25.63543 |  | -0.0288302 |  | 0.1916308 | 6.015739 | [16 empty] | 15.68912 | 0.01517951
9249 | 2022/03/01 22:09:49 | 122952.492 | 1.5002 | 1 | 15 | 9 | 1 | 0 | 0 | -13.57276 | 3.00001 | -40.71842 | 4.829617 | 6.989104 | 29.37934 | 25.63543 | [21 empty] | 15.70588 | 0.06858945
9250 | 2022/03/01 22:09:49 | 122952.7425 | 1.7507 | 1 | 15 | 9 | 1 | 0 | 0 | -14.54147 | 2.994611 | -43.54605 | 4.828335 | 6.989104 | 29.3755 | 25.63543 | [21 empty] | 15.70588 | 0.06858945
9251 | 2022/03/01 22:09:49 | 122952.9929 | 2.0011 | 1 | 15 | 9 | 1 | 0 | 0 | -15.33419 | 2.989272 | -45.83806 | 4.827052 | 6.989104 | 29.37166 | 25.63543 | [21 empty] | 15.49997 | -0.06434917
9252 | 2022/03/01 22:09:50 | 122953.2424 | 2.2506 | 1 | 15 | 9 | 1 | 0 | 0 | -15.96684 | 2.984152 | -47.64748 | 4.825777 | 6.989104 | 29.36785 | 25.63543 |  | -0.02125497 |  | 0.2409901 | 4.064122 | [16 empty] | 15.49997 | -0.06434917
9253 | 2022/03/01 22:09:50 | 122953.492 | 2.5002 | 1 | 15 | 9 | 1 | 0 | 0 | -16.46175 | 2.97932 | -49.04482101 | 4.824498 | 6.989104 | 29.36404 | 25.63543 | [21 empty] | 15.49997 | -0.06434917
9254 | 2022/03/01 22:09:50 | 122953.7423 | 2.7505 | 1 | 15 | 9 | 1 | 0 | 0 | -16.86674 | 2.974649 | -50.17263 | 4.823215 | 6.989104 | 29.36022 | 25.63543 | [21 empty] | 15.60207 | -0.06434917
9255 | 2022/03/01 22:09:50 | 122953.9928 | 3.001 | 1 | 15 | 9 | 1 | 0 | 0 | -17.18991 | 2.969778 | -51.05022 | 4.821934 | 6.989104 | 29.35641 | 25.63543 | [21 empty] | 15.60207 | -0.06434917
9256 | 2022/03/01 22:09:51 | 122954.2433 | 3.2515 | 1 | 15 | 9 | 1 | 0 | 0 | -17.44267 | 2.965468 | -51.72568 | 4.820651 | 6.989104 | 29.35261 | 25.63543 |  | -0.01763863 |  | 0.2765719 | 3.722173 | [16 empty] | 15.60207 | -0.06434917
9257 | 2022/03/01 22:09:51 | 122954.492 | 3.5002 | 1 | 15 | 9 | 1 | 0 | 0 | -17.64945 | 2.960773 | -52.25602 | 4.819376 | 6.989104 | 29.34883 | 25.63543 | [21 empty] | 15.80518 | 0.09538054
9258 | 2022/03/01 22:09:51 | 122954.7434 | 3.7516 | 1 | 15 | 9 | 1 | 0 | 0 | -17.81453 | 2.956527 | -52.66914 | 4.818091 | 6.989104 | 29.34503 | 25.63543 | [21 empty] | 15.80518 | 0.09538054
9259 | 2022/03/01 22:09:51 | 122954.992 | 4.0002 | 1 | 15 | 9 | 1 | 0 | 0 | -17.94371 | 2.951876 | -52.96761 | 4.816816 | 6.989104 | 29.34126 | 25.63543 | [21 empty] | 15.80518 | 0.09538054
9260 | 2022/03/01 22:09:52 | 122955.2426 | 4.2508 | 1 | 15 | 9 | 1 | 0 | 0 | -18.04951 | 2.947915 | -53.20842 | 4.815533 | 6.989104 | 29.33748 | 25.63543 |  | -0.01917117 |  | 0.2726074 | 3.428292 | [16 empty] | 15.86223 | 0.01782715
9261 | 2022/03/01 22:09:52 | 122955.4918 | 4.5 | 1 | 15 | 9 | 1 | 0 | 0 | -18.13224 | 2.943644 | -53.37486 | 4.814258 | 6.989104 | 29.33372 | 25.63543 | [21 empty] | 15.86223 | 0.01782715
9262 | 2022/03/01 22:09:52 | 122955.7424 | 4.7506 | 1 | 15 | 9 | 1 | 0 | 0 | -18.1999 | 2.939411 | -53.49699 | 4.812971 | 6.989104 | 29.32994 | 25.63543 | [21 empty] | 15.86223 | 0.01782715
9263 | 2022/03/01 22:09:52 | 122955.9921 | 5.0003 | 1 | 15 | 9 | 1 | 0 | 0 | -18.25382 | 2.935155 | -53.57779 | 4.811693 | 6.989104 | 29.32618 | 25.63543 | [21 empty] | 15.73627 | 0.01782715
9264 | 2022/03/01 22:09:53 | 122956.2434 | 5.2516 | 1 | 15 | 9 | 1 | 0 | 0 | -18.29682 | 2.930932 | -53.62674 | 4.810406 | 6.989104 | 29.3224 | 25.63543 |  | -0.01592147 |  | 0.2958546 | 3.266905 | [16 empty] | 15.73627 | 0.01782715
9265 | 2022/03/01 22:09:53 | 122956.4929 | 5.5011 | 1 | 15 | 9 | 1 | 0 | 0 | -18.33049 | 2.926916 | -53.6518 | 4.809127 | 6.989104 | 29.31866 | 25.63543 | [21 empty] | 15.73627 | 0.01782715
9266 | 2022/03/01 22:09:53 | 122956.7423 | 5.7505 | 1 | 15 | 9 | 1 | 0 | 0 | -18.35809 | 2.922949 | -53.65976 | 4.807853 | 6.989104 | 29.31493 | 25.63543 | [21 empty] | 15.85461 | -0.002380013
9267 | 2022/03/01 22:09:53 | 122956.9919 | 6.0001 | 1 | 15 | 9 | 1 | 0 | 0 | -18.37972 | 2.918807 | -53.64686 | 4.806571 | 6.989104 | 29.31119 | 25.63543 | [21 empty] | 15.85461 | -0.002380013
9268 | 2022/03/01 22:09:54 | 122957.2424 | 6.2506 | 1 | 15 | 9 | 1 | 0 | 0 | -18.3974 | 2.914918 | -53.62691 | 4.805287 | 6.989104 | 29.30744 | 25.63543 |  | -0.01583692 |  | 0.3227955 | 3.220953 | [16 empty] | 15.85461 | -0.002380013
9269 | 2022/03/01 22:09:54 | 122957.492 | 6.5002 | 1 | 15 | 9 | 1 | 0 | 0 | -18.41116 | 2.91095 | -53.59397 | 4.804011 | 6.989104 | 29.30373 | 25.63543 | [21 empty] | 16.17092 | 0.09884417
9270 | 2022/03/01 22:09:54 | 122957.7433 | 6.7515 | 1 | 15 | 9 | 1 | 0 | 0 | -18.42243 | 2.906966 | -53.55338 | 4.80272 | 6.989104 | 29.29997 | 25.63543 | [21 empty] | 16.17092 | 0.09884417
9271 | 2022/03/01 22:09:54 | 122957.9921 | 7.0003 | 1 | 15 | 9 | 1 | 0 | 0 | -18.43141 | 2.902899 | -53.50452 | 4.801444 | 6.989104 | 29.29626 | 25.63543 | [21 empty] | 16.16225 | 0.09884417
9272 | 2022/03/01 22:09:55 | 122958.2427 | 7.2509 | 1 | 15 | 9 | 1 | 0 | 0 | -18.43859 | 2.899042 | -53.45425 | 4.80016 | 6.989104 | 29.29254 | 25.63543 |  | -0.01593257 |  | 0.3245664 | 3.090455 | [16 empty] | 16.16225 | 0.09884417
9273 | 2022/03/01 22:09:55 | 122958.4928 | 7.501 | 1 | 15 | 9 | 1 | 0 | 0 | -18.44419 | 2.895322 | -53.40187 | 4.798878 | 6.989104 | 29.28883 | 25.63543 | [21 empty] | 16.16225 | 0.09884417
9274 | 2022/03/01 22:09:55 | 122958.7425 | 7.7507 | 1 | 15 | 9 | 1 | 0 | 0 | -18.44879 | 2.891092 | -53.33715 | 4.797599 | 6.989104 | 29.28513 | 25.63543 | [21 empty] | 16.02999 | -0.04404068
9275 | 2022/03/01 22:09:55 | 122958.9922 | 8.0004 | 1 | 15 | 9 | 1 | 0 | 0 | -18.45245 | 2.887265 | -53.27711 | 4.796319 | 6.989104 | 29.28143 | 25.63543 | [21 empty] | 16.02999 | -0.04404068
9276 | 2022/03/01 22:09:56 | 122959.2423 | 8.2505 | 1 | 15 | 9 | 1 | 0 | 0 | -18.45538 | 2.883683 | -53.21947 | 4.795044 | 6.989104 | 29.27775 | 25.63543 |  | -0.01484201 |  | 0.3383222 | 3.040949 | [16 empty] | 16.02999 | -0.04404068
9277 | 2022/03/01 22:09:56 | 122959.4921 | 8.5003 | 1 | 15 | 9 | 1 | 0 | 0 | -18.45771 | 2.879381 | -53.14678 | 4.793761 | 6.989104 | 29.27405 | 25.63543 | [21 empty] | 16.18853 | 0.04954636
9278 | 2022/03/01 22:09:56 | 122959.7423 | 8.7505 | 1 | 15 | 9 | 1 | 0 | 0 | -18.45947 | 2.875662 | -53.0832 | 4.792482 | 6.989104 | 29.27037 | 25.63543 | [21 empty] | 16.18853 | 0.04954636
9279 | 2022/03/01 22:09:56 | 122959.9929 | 9.0011 | 1 | 15 | 9 | 1 | 0 | 0 | -18.46091 | 2.871696 | -53.01412 | 4.791194 | 6.989104 | 29.26667 | 25.63543 | [21 empty] | 16.18853 | 0.04954636
9280 | 2022/03/01 22:09:57 | 122960.2418 | 9.25 | 1 | 15 | 9 | 1 | 0 | 0 | -18.4621 | 2.867752 | -52.94472 | 4.789921 | 6.989104 | 29.26302 | 25.63543 |  | -0.01520199 |  | 0.3349074 | 3.064059 | [16 empty] | 16.48828 | 0.04954636
9281 | 2022/03/01 22:09:57 | 122960.492 | 9.5002 | 1 | 15 | 9 | 1 | 0 | 0 | -18.46306 | 2.864044 | -52.87902 | 4.788641 | 6.989104 | 29.25935 | 25.63543 | [21 empty] | 16.48828 | 0.04954636
9282 | 2022/03/01 22:09:57 | 122960.7433 | 9.7515 | 1 | 15 | 9 | 1 | 0 | 0 | -18.46382 | 2.8601 | -52.80837 | 4.787353 | 6.989104 | 29.25566 | 25.63543 | [21 empty] | 16.48828 | 0.04954636
9283 | 2022/03/01 22:09:57 | 122960.993 | 10.0012 | 1 | 15 | 9 | 1 | 0 | 0 | -18.46432 | 2.856012 | -52.73432 | 4.786075 | 6.989104 | 29.25201 | 25.63543 | [21 empty] | 16.51903 | 0.1032811
9284 | 2022/03/01 22:09:57 | 122960.9944 | 10.0026 | 1 | 15 | 9 | 1 | 0 | 0 | -18.46432 | 2.856012 | -52.73432 | 4.786066 | 6.989104 | 29.25198 | 25.63543 |  | -0.01637294 | 0.02594698 | 0.3286976 | 3.051049 | [16 empty] | 16.51903 | 0.1032811
9285 | 2022/03/01 22:09:58 | 122962.0352 | 1.0009 | 1 | 16 | 9 | 1 | 0 | 0 | 0 | 3.34554 | 0 | 4.786045 | 6.989104 | 29.25192 | 25.63543 |  | 0.02513946 | [19 empty] | 16.48469 | -0.01073122
9286 | 2022/03/01 22:09:59 | 122963.0345 | 2.0002 | 1 | 16 | 9 | 1 | 0 | 0 | 0 | 3.362714 | 0 | 4.786045 | 6.989104 | 29.25192 | 25.63543 |  | 0.01676176 | [19 empty] | 16.92899 | 0.1388425
9287 | 2022/03/01 22:10:00 | 122964.0351 | 3.0008 | 1 | 16 | 9 | 1 | 0 | 0 | 0 | 3.374739 | 0 | 4.786045 | 6.989104 | 29.25192 | 25.63543 |  | 0.01136086 | [19 empty] | 16.84488 | -0.02628565
9288 | 2022/03/01 22:10:01 | 122965.0344 | 4.0001 | 1 | 16 | 9 | 1 | 0 | 0 | 0 | 3.38391 | 0 | 4.786045 | 6.989104 | 29.25192 | 25.63543 |  | 0.008530851 | [19 empty] | 16.72406 | -0.02628565
9289 | 2022/03/01 22:10:02 | 122966.0344 | 5.0001 | 1 | 16 | 9 | 1 | 0 | 0 | 0 | 3.391232 | 0 | 4.786045 | 6.989104 | 29.25192 | 25.63543 |  | 0.00718905 | [19 empty] | 17.13831 | 0.04888177
9290 | 2022/03/01 22:10:03 | 122967.0345 | 6.0002 | 1 | 16 | 9 | 1 | 0 | 0 | 0 | 3.397735 | 0 | 4.786045 | 6.989104 | 29.25192 | 25.63543 |  | 0.007200168 | [19 empty] | 16.89687 | 0.04888177
9291 | 2022/03/01 22:10:04 | 122968.0345 | 7.0002 | 1 | 16 | 9 | 1 | 0 | 0 | 0 | 3.402893 | 0 | 4.786045 | 6.989104 | 29.25192 | 25.63543 |  | 0.005269701 | [19 empty] | 17.22646 | 0.07670522
9292 | 2022/03/01 22:10:05 | 122969.0345 | 8.0002 | 1 | 16 | 9 | 1 | 0 | 0 | 0 | 3.407448 | 0 | 4.786045 | 6.989104 | 29.25192 | 25.63543 |  | 0.004342624 | [19 empty] | 17.15144 | 0.07670522
9293 | 2022/03/01 22:10:06 | 122970.0346 | 9.0003 | 1 | 16 | 9 | 1 | 0 | 0 | 0 | 3.411649 | 0 | 4.786045 | 6.989104 | 29.25192 | 25.63543 |  | 0.004546507 | [19 empty] | 16.94118 | -0.08914948
9294 | 2022/03/01 22:10:07 | 122971.0352 | 10.0009 | 1 | 16 | 9 | 1 | 0 | 0 | 0 | 3.415053 | 0 | 4.786045 | 6.989104 | 29.25192 | 25.63543 |  | 0.003886242 | [19 empty] | 17.31415 | 0.1001769
9295 | 2022/03/01 22:10:08 | 122972.0346 | 11.0003 | 1 | 16 | 9 | 1 | 0 | 0 | 0 | 3.418246 | 0 | 4.786045 | 6.989104 | 29.25192 | 25.63543 |  | 0.003077455 | [19 empty] | 17.06826 | -0.06046414
9296 | 2022/03/01 22:10:09 | 122973.0344 | 12.0001 | 1 | 16 | 9 | 1 | 0 | 0 | 0 | 3.421275 | 0 | 4.786045 | 6.989104 | 29.25192 | 25.63543 |  | 0.003124128 | [19 empty] | 17.34712 | 0.007485151
9297 | 2022/03/01 22:10:10 | 122974.0344 | 13.0001 | 1 | 16 | 9 | 1 | 0 | 0 | 0 | 3.423886 | 0 | 4.786045 | 6.989104 | 29.25192 | 25.63543 |  | 0.003011669 | [19 empty] | 17.31059 | 0.06824136
9298 | 2022/03/01 22:10:11 | 122975.0345 | 14.0002 | 1 | 16 | 9 | 1 | 0 | 0 | 0 | 3.426451 | 0 | 4.786045 | 6.989104 | 29.25192 | 25.63543 |  | 0.002427025 | [19 empty] | 17.03841 | -0.08505583
9299 | 2022/03/01 22:10:12 | 122976.0354 | 15.0011 | 1 | 16 | 9 | 1 | 0 | 0 | 0 | 3.428492 | 0 | 4.786045 | 6.989104 | 29.25192 | 25.63543 |  | 0.00239672 | [19 empty] | 17.33308 | 0.0920856
9300 | 2022/03/01 22:10:13 | 122977.0345 | 16.0002 | 1 | 16 | 9 | 1 | 0 | 0 | 0 | 3.430574 | 0 | 4.786045 | 6.989104 | 29.25192 | 25.63543 |  | 0.001922439 | [19 empty] | 17.12885 | -0.06382167
9301 | 2022/03/01 22:10:14 | 122978.0345 | 17.0002 | 1 | 16 | 9 | 1 | 0 | 0 | 0 | 3.432961 | 0 | 4.786045 | 6.989104 | 29.25192 | 25.63543 |  | 0.001806687 | [19 empty] | 17.44204 | 0.09787083
9302 | 2022/03/01 22:10:15 | 122979.0345 | 18.0002 | 1 | 16 | 9 | 1 | 0 | 0 | 0 | 3.434613 | 0 | 4.786045 | 6.989104 | 29.25192 | 25.63543 | [21 empty] | 17.22738 | -0.06708145
9303 | 2022/03/01 22:10:16 | 122980.0355 | 19.0012 | 1 | 16 | 9 | 1 | 0 | 0 | 0 | 3.436331 | 0 | 4.786045 | 6.989104 | 29.25192 | 25.63543 |  | 0.001548003 | [19 empty] | 17.11572 | -0.06708145
9304 | 2022/03/01 22:10:17 | 122981.0355 | 20.0012 | 1 | 16 | 9 | 1 | 0 | 0 | 0 | 3.437973 | 0 | 4.786045 | 6.989104 | 29.25192 | 25.63543 |  | 0.001332324 | [19 empty] | 17.34168 | -0.01215518
9305 | 2022/03/01 22:10:18 | 122982.0346 | 21.0003 | 1 | 16 | 9 | 1 | 0 | 0 | 0 | 3.43961 | 0 | 4.786045 | 6.989104 | 29.25192 | 25.63543 |  | 0.001756486 | [19 empty] | 17.14513 | -0.01215518
9306 | 2022/03/01 22:10:19 | 122983.0345 | 22.0002 | 1 | 16 | 9 | 1 | 0 | 0 | 0 | 3.44101 | 0 | 4.786045 | 6.989104 | 29.25192 | 25.63543 | [21 empty] | 17.40315 | 0.06269813
9307 | 2022/03/01 22:10:20 | 122984.0347 | 23.0004 | 1 | 16 | 9 | 1 | 0 | 0 | 0 | 3.442321 | 0 | 4.786045 | 6.989104 | 29.25192 | 25.63543 |  | 0.001421119 | [19 empty] | 17.22515 | 0.06269813
9308 | 2022/03/01 22:10:21 | 122985.0347 | 24.0004 | 1 | 16 | 9 | 1 | 0 | 0 | 0 | 3.443769 | 0 | 4.786045 | 6.989104 | 29.25192 | 25.63543 |  | 0.00128104 | [19 empty] | 17.12343 | -0.087412
9309 | 2022/03/01 22:10:22 | 122986.0346 | 25.0003 | 1 | 16 | 9 | 1 | 0 | 0 | 0 | 3.445222 | 0 | 4.786045 | 6.989104 | 29.25192 | 25.63543 | [21 empty] | 17.39097 | 0.06312609
9310 | 2022/03/01 22:10:23 | 122987.0346 | 26.0003 | 1 | 16 | 9 | 1 | 0 | 0 | 0 | 3.446476 | 0 | 4.786045 | 6.989104 | 29.25192 | 25.63543 |  | 0.001144886 | [19 empty] | 17.12162 | -0.06369054
9311 | 2022/03/01 22:10:24 | 122988.0346 | 27.0003 | 1 | 16 | 9 | 1 | 0 | 0 | 0 | 3.447465 | 0 | 4.786045 | 6.989104 | 29.25192 | 25.63543 |  | 0.001457509 | [19 empty] | 17.40543 | 0.01001477
9312 | 2022/03/01 22:10:25 | 122989.0355 | 28.0012 | 1 | 16 | 9 | 1 | 0 | 0 | 0 | 3.448524 | 0 | 4.786045 | 6.989104 | 29.25192 | 25.63543 | [21 empty] | 17.2274 | 0.02304137
9313 | 2022/03/01 22:10:26 | 122990.0346 | 29.0003 | 1 | 16 | 9 | 1 | 0 | 0 | 0 | 3.449534 | 0 | 4.786045 | 6.989104 | 29.25192 | 25.63543 |  | 0.001044199 | [19 empty] | 17.08999 | -0.04294217
9314 | 2022/03/01 22:10:27 | 122991.0347 | 30.0004 | 1 | 16 | 9 | 1 | 0 | 0 | 0 | 3.450407 | 0 | 4.786045 | 6.989104 | 29.25192 | 25.63543 | [21 empty] | 17.27432 | 0.05760491
9315 | 2022/03/01 22:10:28 | 122992.0347 | 31.0004 | 1 | 16 | 9 | 1 | 0 | 0 | 0 | 3.451369 | 0 | 4.786045 | 6.989104 | 29.25192 | 25.63543 |  | 0.0009822993 | [19 empty] | 17.0728 | -0.06297767
9316 | 2022/03/01 22:10:29 | 122993.0347 | 32.0004 | 1 | 16 | 9 | 1 | 0 | 0 | 0 | 3.452407 | 0 | 4.786045 | 6.989104 | 29.25192 | 25.63543 |  | 0.001126616 | [19 empty] | 17.33127 | 0.08077383
9317 | 2022/03/01 22:10:30 | 122994.0348 | 33.0005 | 1 | 16 | 9 | 1 | 0 | 0 | 0 | 3.452926 | 0 | 4.786045 | 6.989104 | 29.25192 | 25.63543 | [21 empty] | 17.11572 | -0.06735861
9318 | 2022/03/01 22:10:31 | 122995.0348 | 34.0005 | 1 | 16 | 9 | 1 | 0 | 0 | 0 | 3.453737 | 0 | 4.786045 | 6.989104 | 29.25192 | 25.63543 |  | 0.0009021109 | [19 empty] | 17.00177 | -0.06735861
9319 | 2022/03/01 22:10:32 | 122996.0348 | 35.0005 | 1 | 16 | 9 | 1 | 0 | 0 | 0 | 3.454607 | 0 | 4.786045 | 6.989104 | 29.25192 | 25.63543 | [21 empty] | 17.26172 | 0.007916093
9320 | 2022/03/01 22:10:33 | 122997.0356 | 36.0013 | 1 | 16 | 9 | 1 | 0 | 0 | 0 | 3.455348 | 0 | 4.786045 | 6.989104 | 29.25192 | 25.63543 |  | 0.0008290298 | [19 empty] | 17.047 | 0.007916093
9321 | 2022/03/01 22:10:34 | 122998.0356 | 37.0013 | 1 | 16 | 9 | 1 | 0 | 0 | 0 | 3.455987 | 0 | 4.786045 | 6.989104 | 29.25192 | 25.63543 | [21 empty] | 17.3182 | 0.06002247
9322 | 2022/03/01 22:10:35 | 122999.0348 | 38.0005 | 1 | 16 | 9 | 1 | 0 | 0 | 0 | 3.456743 | 0 | 4.786045 | 6.989104 | 29.25192 | 25.63543 |  | 0.0008554957 | [19 empty] | 17.07322 | 0.06002247
9323 | 2022/03/01 22:10:36 | 123000.0348 | 39.0005 | 1 | 16 | 9 | 1 | 0 | 0 | 0 | 3.457108 | 0 | 4.786045 | 6.989104 | 29.25192 | 25.63543 | [21 empty] | 17.00947 | -0.09647846
9324 | 2022/03/01 22:10:37 | 123001.0347 | 40.0004 | 1 | 16 | 9 | 1 | 0 | 0 | 0 | 3.458008 | 0 | 4.786045 | 6.989104 | 29.25192 | 25.63543 |  | 0.0007592548 | [19 empty] | 17.20654 | 0.05891025
9325 | 2022/03/01 22:10:37 | 123001.0363 | 40.002 | 1 | 16 | 9 | 1 | 0 | 0 | 0 | 3.458008 | 0 | 4.786045 | 6.989104 | 29.25192 | 25.63543 |  | 0.0007592548 | 0.02594698 | 0 | 0 | [16 empty] | 17.20654 | 0.05891025
9326 | 2022/03/01 22:10:38 | 123001.3246 | 0.2506 | 1 | 17 | 9 | 1 | 0 | 0 | 3.691978 | 3.545385 | 13.08948 | 4.786285 | 6.989284 | 29.25277 | 25.63605 |  | 0.0328785 |  | 0.02835198 | 1133.526 | [16 empty] | 17.20654 | 0.05891025
9327 | 2022/03/01 22:10:38 | 123001.5742 | 0.5002 | 1 | 17 | 9 | 1 | 0 | 0 | 3.692543 | 3.547735 | 13.10016 | 4.786541 | 6.989284 | 29.25368 | 25.63605 | [21 empty] | 17.20654 | 0.05891025
9328 | 2022/03/01 22:10:38 | 123001.8254 | 0.7514 | 1 | 17 | 9 | 1 | 0 | 0 | 3.692635 | 3.54991 | 13.10852 | 4.786798 | 6.989284 | 29.25459 | 25.63605 | [21 empty] | 16.93347 | -0.08266032
9329 | 2022/03/01 22:10:38 | 123002.075 | 1.001 | 1 | 17 | 9 | 1 | 0 | 0 | 3.692444 | 3.551358 | 13.11319 | 4.787054 | 6.989284 | 29.2555 | 25.63605 | [21 empty] | 16.93347 | -0.08266032
9330 | 2022/03/01 22:10:39 | 123002.3255 | 1.2515 | 1 | 17 | 9 | 1 | 0 | 0 | 3.691612 | 3.552888 | 13.11588 | 4.787311 | 6.989284 | 29.25641 | 25.63605 |  | 0.00722558 |  | 0.1232695 | 13.19074 | [16 empty] | 17.09082 | 0.04917204
9331 | 2022/03/01 22:10:39 | 123002.5742 | 1.5002 | 1 | 17 | 9 | 1 | 0 | 0 | 3.690987 | 3.554163 | 13.11837 | 4.787565 | 6.989284 | 29.25732 | 25.63605 | [21 empty] | 17.09082 | 0.04917204
9332 | 2022/03/01 22:10:39 | 123002.8255 | 1.7515 | 1 | 17 | 9 | 1 | 0 | 0 | 3.690392 | 3.55571 | 13.12196 | 4.787822 | 6.989284 | 29.25823 | 25.63605 | [21 empty] | 17.09082 | 0.04917204
9333 | 2022/03/01 22:10:39 | 123003.0742 | 2.0002 | 1 | 17 | 9 | 1 | 0 | 0 | 3.689621 | 3.556844 | 13.12341 | 4.788076 | 6.989284 | 29.25913 | 25.63605 | [21 empty] | 17.23414 | 0.04917204
9334 | 2022/03/01 22:10:40 | 123003.3253 | 2.2513 | 1 | 17 | 9 | 1 | 0 | 0 | 3.68914 | 3.558223 | 13.12678 | 4.788333 | 6.989284 | 29.26005 | 25.63605 |  | 0.004841096 |  | 0.1732571 | [17 empty] | 17.23414 | 0.04917204
9335 | 2022/03/01 22:10:40 | 123003.5742 | 2.5002 | 1 | 17 | 9 | 1 | 0 | 0 | 3.689507 | 3.558963 | 13.13082 | 4.788588 | 6.989284 | 29.26096 | 25.63605 | [21 empty] | 17.23414 | 0.04917204
9336 | 2022/03/01 22:10:40 | 123003.8247 | 2.7507 | 1 | 17 | 9 | 1 | 0 | 0 | 3.689987 | 3.560243 | 13.13725 | 4.788844 | 6.989284 | 29.26187 | 25.63605 | [21 empty] | 17.02934 | -0.01921237
9337 | 2022/03/01 22:10:40 | 123004.0742 | 3.0002 | 1 | 17 | 9 | 1 | 0 | 0 | 3.690025 | 3.561142 | 13.1407 | 4.789099 | 6.989284 | 29.26278 | 25.63605 | [21 empty] | 17.02934 | -0.01921237
9338 | 2022/03/01 22:10:41 | 123004.3255 | 3.2515 | 1 | 17 | 9 | 1 | 0 | 0 | 3.690041 | 3.56236 | 13.14525 | 4.789357 | 6.989284 | 29.26369 | 25.63605 |  | 0.003909472 |  | 0.2150057 | 5.153657 | [16 empty] | 17.02934 | -0.01921237
9339 | 2022/03/01 22:10:41 | 123004.5743 | 3.5003 | 1 | 17 | 9 | 1 | 0 | 0 | 3.690285 | 3.563359 | 13.14981 | 4.789611 | 6.989284 | 29.2646 | 25.63605 | [21 empty] | 16.91586 | -0.03546298
9340 | 2022/03/01 22:10:41 | 123004.8254 | 3.7514 | 1 | 17 | 9 | 1 | 0 | 0 | 3.690224 | 3.564227 | 13.1528 | 4.789868 | 6.989284 | 29.26552 | 25.63605 | [21 empty] | 16.91586 | -0.03546298
9341 | 2022/03/01 22:10:41 | 123005.0743 | 4.0003 | 1 | 17 | 9 | 1 | 0 | 0 | 3.690048 | 3.565003 | 13.15503 | 4.790123 | 6.989284 | 29.26642 | 25.63605 | [21 empty] | 16.91586 | -0.03546298
9342 | 2022/03/01 22:10:42 | 123005.3254 | 4.2514 | 1 | 17 | 9 | 1 | 0 | 0 | 3.690048 | 3.566113 | 13.15913 | 4.79038 | 6.989284 | 29.26734 | 25.63605 |  | 0.003587727 |  | 0.2643949 | [17 empty] | 17.13645 | -0.03546298
9343 | 2022/03/01 22:10:42 | 123005.575 | 4.501 | 1 | 17 | 9 | 1 | 0 | 0 | 3.690231 | 3.566946 | 13.16285 | 4.790635 | 6.989284 | 29.26825 | 25.63605 | [21 empty] | 17.13645 | -0.03546298
9344 | 2022/03/01 22:10:42 | 123005.8254 | 4.7514 | 1 | 17 | 9 | 1 | 0 | 0 | 3.690575 | 3.567763 | 13.1671 | 4.790891 | 6.989284 | 29.26916 | 25.63605 | [21 empty] | 17.13645 | -0.03546298
9345 | 2022/03/01 22:10:42 | 123006.075 | 5.001 | 1 | 17 | 9 | 1 | 0 | 0 | 3.690819 | 3.568391 | 13.17029 | 4.791146 | 6.989284 | 29.27007 | 25.63605 | [21 empty] | 17.13514 | 0.06852567
9346 | 2022/03/01 22:10:43 | 123006.3247 | 5.2507 | 1 | 17 | 9 | 1 | 0 | 0 | 3.691093 | 3.569548 | 13.17553 | 4.791402 | 6.989284 | 29.27099 | 25.63605 |  | 0.003057586 | [19 empty] | 17.13514 | 0.06852567
9347 | 2022/03/01 22:10:43 | 123006.5742 | 5.5002 | 1 | 17 | 9 | 1 | 0 | 0 | 3.691025 | 3.569962 | 13.17682 | 4.791657 | 6.989284 | 29.2719 | 25.63605 | [21 empty] | 17.13514 | 0.06852567
9348 | 2022/03/01 22:10:43 | 123006.8247 | 5.7507 | 1 | 17 | 9 | 1 | 0 | 0 | 3.690483 | 3.570827 | 13.17808 | 4.791914 | 6.989284 | 29.27282 | 25.63605 | [21 empty] | 16.92718 | -0.06498814
9349 | 2022/03/01 22:10:43 | 123007.0743 | 6.0003 | 1 | 17 | 9 | 1 | 0 | 0 | 3.690376 | 3.571514 | 13.18023 | 4.79217 | 6.989284 | 29.27373 | 25.63605 | [21 empty] | 16.92718 | -0.06498814
9350 | 2022/03/01 22:10:44 | 123007.3253 | 6.2513 | 1 | 17 | 9 | 1 | 0 | 0 | 3.690002 | 3.572374 | 13.18207 | 4.792428 | 6.989284 | 29.27465 | 25.63605 |  | 0.003264531 |  | 0.3094111 | 3.487171 | [16 empty] | 17.03794 | -0.06498814
9351 | 2022/03/01 22:10:44 | 123007.5742 | 6.5002 | 1 | 17 | 9 | 1 | 0 | 0 | 3.690155 | 3.573009 | 13.18496 | 4.792682 | 6.989284 | 29.27556 | 25.63605 | [21 empty] | 17.03794 | -0.06498814
9352 | 2022/03/01 22:10:44 | 123007.8253 | 6.7513 | 1 | 17 | 9 | 1 | 0 | 0 | 3.690102 | 3.573703 | 13.18733 | 4.792939 | 6.989284 | 29.27648 | 25.63605 | [21 empty] | 17.03794 | -0.06498814
9353 | 2022/03/01 22:10:44 | 123008.0744 | 7.0004 | 1 | 17 | 9 | 1 | 0 | 0 | 3.690506 | 3.574282 | 13.19091 | 4.793194 | 6.989284 | 29.27739 | 25.63605 | [21 empty] | 17.24993 | 0.1008594
9354 | 2022/03/01 22:10:45 | 123008.3254 | 7.2514 | 1 | 17 | 9 | 1 | 0 | 0 | 3.690781 | 3.575171 | 13.19517 | 4.793451 | 6.989284 | 29.27831 | 25.63605 |  | 0.003234194 | [19 empty] | 17.24993 | 0.1008594
9355 | 2022/03/01 22:10:45 | 123008.5742 | 7.5002 | 1 | 17 | 9 | 1 | 0 | 0 | 3.690765 | 3.575511 | 13.19637 | 4.793706 | 6.989284 | 29.27922 | 25.63605 | [21 empty] | 17.24993 | 0.1008594
9356 | 2022/03/01 22:10:45 | 123008.8254 | 7.7514 | 1 | 17 | 9 | 1 | 0 | 0 | 3.690674 | 3.576073 | 13.19812 | 4.793963 | 6.989284 | 29.28014 | 25.63605 | [21 empty] | 17.01353 | -0.07387459
9357 | 2022/03/01 22:10:45 | 123009.0741 | 8.0001 | 1 | 17 | 9 | 1 | 0 | 0 | 3.690468 | 3.576987 | 13.20076 | 4.794218 | 6.989284 | 29.28105 | 25.63605 | [21 empty] | 17.01353 | -0.07387459
9358 | 2022/03/01 22:10:46 | 123009.3255 | 8.2515 | 1 | 17 | 9 | 1 | 0 | 0 | 3.690376 | 3.577394 | 13.20193 | 4.794476 | 6.989284 | 29.28197 | 25.63605 |  | 0.002674216 |  | 0.3427703 | [17 empty] | 17.01353 | -0.07387459
9359 | 2022/03/01 22:10:46 | 123009.5743 | 8.5003 | 1 | 17 | 9 | 1 | 0 | 0 | 3.690506 | 3.578142 | 13.20515 | 4.79473 | 6.989284 | 29.28288 | 25.63605 | [21 empty] | 16.92129 | -0.07387459
9360 | 2022/03/01 22:10:46 | 123009.8245 | 8.7505 | 1 | 17 | 9 | 1 | 0 | 0 | 3.690445 | 3.578602 | 13.20663 | 4.794985 | 6.989284 | 29.28379 | 25.63605 | [21 empty] | 16.92129 | -0.07387459
9361 | 2022/03/01 22:10:46 | 123010.0749 | 9.0009 | 1 | 17 | 9 | 1 | 0 | 0 | 3.69043 | 3.579486 | 13.20984 | 4.795243 | 6.989284 | 29.28472 | 25.63605 | [21 empty] | 16.92129 | -0.07387459
9362 | 2022/03/01 22:10:47 | 123010.3245 | 9.2505 | 1 | 17 | 9 | 1 | 0 | 0 | 3.690224 | 3.579536 | 13.20929 | 4.795498 | 6.989284 | 29.28563 | 25.63605 |  | 0.002681637 | [19 empty] | 17.20705 | 0.06047428
9363 | 2022/03/01 22:10:47 | 123010.5742 | 9.5002 | 1 | 17 | 9 | 1 | 0 | 0 | 3.690353 | 3.580435 | 13.21307 | 4.795754 | 6.989284 | 29.28654 | 25.63605 | [21 empty] | 17.20705 | 0.06047428
9364 | 2022/03/01 22:10:47 | 123010.8255 | 9.7515 | 1 | 17 | 9 | 1 | 0 | 0 | 3.690323 | 3.580706 | 13.21396 | 4.796011 | 6.989284 | 29.28747 | 25.63605 | [21 empty] | 17.20705 | 0.06047428
9365 | 2022/03/01 22:10:47 | 123011.0741 | 10.0001 | 1 | 17 | 9 | 1 | 0 | 0 | 3.690491 | 3.581413 | 13.21717 | 4.796265 | 6.989284 | 29.28838 | 25.63605 | [21 empty] | 17.1505 | -0.01767337
9366 | 2022/03/01 22:10:47 | 123011.0758 | 10.0018 | 1 | 17 | 9 | 1 | 0 | 0 | 3.690491 | 3.581413 | 13.21717 | 4.796268 | 6.989284 | 29.28839 | 25.63605 |  | 0.002681637 | 0.02594698 | 0.4558095 | 2.522711 | [16 empty] | 17.1505 | -0.01767337
9367 | 2022/03/01 22:10:49 | 123012.1142 | 1.0008 | 1 | 18 | 9 | 1 | 0 | 0 | 0 | 3.492184 | 0 | 4.796272 | 6.989284 | 29.2884 | 25.63605 |  | -0.007614177 | [19 empty] | 16.91176 | -0.01767337
9368 | 2022/03/01 22:10:50 | 123013.1135 | 2.0001 | 1 | 18 | 9 | 1 | 0 | 0 | 0 | 3.490441 | 0 | 4.796272 | 6.989284 | 29.2884 | 25.63605 |  | -0.0029416 | [19 empty] | 17.19977 | 0.05764723
9369 | 2022/03/01 22:10:51 | 123014.1143 | 3.0009 | 1 | 18 | 9 | 1 | 0 | 0 | 0 | 3.489091 | 0 | 4.796272 | 6.989284 | 29.2884 | 25.63605 |  | -0.001824365 | [19 empty] | 16.96965 | 0.05764723
9370 | 2022/03/01 22:10:52 | 123015.1142 | 4.0008 | 1 | 18 | 9 | 1 | 0 | 0 | 0 | 3.488113 | 0 | 4.796272 | 6.989284 | 29.2884 | 25.63605 |  | -0.001266187 | [19 empty] | 16.95342 | -0.07698357
9371 | 2022/03/01 22:10:53 | 123016.1135 | 5.0001 | 1 | 18 | 9 | 1 | 0 | 0 | 0 | 3.487473 | 0 | 4.796272 | 6.989284 | 29.2884 | 25.63605 | [21 empty] | 17.10076 | 0.08631587
9372 | 2022/03/01 22:10:54 | 123017.114 | 6.0006 | 1 | 18 | 9 | 1 | 0 | 0 | 0 | 3.486924 | 0 | 4.796272 | 6.989284 | 29.2884 | 25.63605 | [21 empty] | 16.87653 | -0.1103449
9373 | 2022/03/01 22:10:55 | 123018.1143 | 7.0009 | 1 | 18 | 9 | 1 | 0 | 0 | 0 | 3.48664 | 0 | 4.796272 | 6.989284 | 29.2884 | 25.63605 | [21 empty] | 17.14689 | 0.05158007
9374 | 2022/03/01 22:10:56 | 123019.1142 | 8.0008 | 1 | 18 | 9 | 1 | 0 | 0 | 0 | 3.486032 | 0 | 4.796272 | 6.989284 | 29.2884 | 25.63605 |  | -0.0004867385 | [19 empty] | 16.96698 | -0.02331316
9375 | 2022/03/01 22:10:57 | 123020.1134 | 9 | 1 | 18 | 9 | 1 | 0 | 0 | 0 | 3.485716 | 0 | 4.796272 | 6.989284 | 29.2884 | 25.63605 | [21 empty] | 16.86793 | -0.03095269
9376 | 2022/03/01 22:10:58 | 123021.1135 | 10.0001 | 1 | 18 | 9 | 1 | 0 | 0 | 0 | 3.485116 | 0 | 4.796272 | 6.989284 | 29.2884 | 25.63605 |  | -0.0005824154 | [19 empty] | 17.05558 | 0.05863905
9377 | 2022/03/01 22:10:59 | 123022.1136 | 11.0002 | 1 | 18 | 9 | 1 | 0 | 0 | 0 | 3.484842 | 0 | 4.796272 | 6.989284 | 29.2884 | 25.63605 | [21 empty] | 16.82763 | -0.07123351
9378 | 2022/03/01 22:11:00 | 123023.1134 | 12 | 1 | 18 | 9 | 1 | 0 | 0 | 0 | 3.484645 | 0 | 4.796272 | 6.989284 | 29.2884 | 25.63605 | [21 empty] | 17.18535 | 0.1117891
9379 | 2022/03/01 22:11:01 | 123024.1144 | 13.001 | 1 | 18 | 9 | 1 | 0 | 0 | 0 | 3.484436 | 0 | 4.796272 | 6.989284 | 29.2884 | 25.63605 | [21 empty] | 16.9281 | -0.08039176
9380 | 2022/03/01 22:11:02 | 123025.1135 | 14.0001 | 1 | 18 | 9 | 1 | 0 | 0 | 0 | 3.4842 | 0 | 4.796272 | 6.989284 | 29.2884 | 25.63605 |  | -0.0003964648 | [19 empty] | 16.84482 | -0.08039176
9381 | 2022/03/01 22:11:03 | 123026.1136 | 15.0002 | 1 | 18 | 9 | 1 | 0 | 0 | 0 | 3.484 | 0 | 4.796272 | 6.989284 | 29.2884 | 25.63605 | [21 empty] | 17.06782 | -0.002532601
9382 | 2022/03/01 22:11:04 | 123027.1134 | 16 | 1 | 18 | 9 | 1 | 0 | 0 | 0 | 3.483753 | 0 | 4.796272 | 6.989284 | 29.2884 | 25.63605 | [21 empty] | 16.82362 | -0.002532601
9383 | 2022/03/01 22:11:05 | 123028.1136 | 17.0002 | 1 | 18 | 9 | 1 | 0 | 0 | 0 | 3.483503 | 0 | 4.796272 | 6.989284 | 29.2884 | 25.63605 | [21 empty] | 17.12385 | 0.04875362
9384 | 2022/03/01 22:11:06 | 123029.1135 | 18.0001 | 1 | 18 | 9 | 1 | 0 | 0 | 0 | 3.483438 | 0 | 4.796272 | 6.989284 | 29.2884 | 25.63605 | [21 empty] | 16.86974 | 0.04875362
9385 | 2022/03/01 22:11:07 | 123030.1135 | 19.0001 | 1 | 18 | 9 | 1 | 0 | 0 | 0 | 3.483409 | 0 | 4.796272 | 6.989284 | 29.2884 | 25.63605 | [21 empty] | 16.84482 | -0.08719683
9386 | 2022/03/01 22:11:08 | 123031.1136 | 20.0002 | 1 | 18 | 9 | 1 | 0 | 0 | 0 | 3.483198 | 0 | 4.796272 | 6.989284 | 29.2884 | 25.63605 | [21 empty] | 16.97012 | 0.07363379
9387 | 2022/03/01 22:11:09 | 123032.1137 | 21.0003 | 1 | 18 | 9 | 1 | 0 | 0 | 0 | 3.483344 | 0 | 4.796272 | 6.989284 | 29.2884 | 25.63605 | [21 empty] | 16.76296 | -0.09921551
9388 | 2022/03/01 22:11:10 | 123033.1137 | 22.0003 | 1 | 18 | 9 | 1 | 0 | 0 | 0 | 3.483261 | 0 | 4.796272 | 6.989284 | 29.2884 | 25.63605 |  | -0.0001407282 | [19 empty] | 17.05288 | 0.05243659
9389 | 2022/03/01 22:11:11 | 123034.1136 | 23.0002 | 1 | 18 | 9 | 1 | 0 | 0 | 0 | 3.483003 | 0 | 4.796272 | 6.989284 | 29.2884 | 25.63605 | [21 empty] | 16.77337 | -0.04918396
9390 | 2022/03/01 22:11:12 | 123035.1135 | 24.0001 | 1 | 18 | 9 | 1 | 0 | 0 | 0 | 3.482807 | 0 | 4.796272 | 6.989284 | 29.2884 | 25.63605 | [21 empty] | 16.88059 | 0.03350735
9391 | 2022/03/01 22:11:13 | 123036.1136 | 25.0002 | 1 | 18 | 9 | 1 | 0 | 0 | 0 | 3.482707 | 0 | 4.796272 | 6.989284 | 29.2884 | 25.63605 | [21 empty] | 16.88647 | 0.001835823
9392 | 2022/03/01 22:11:14 | 123037.1135 | 26.0001 | 1 | 18 | 9 | 1 | 0 | 0 | 0 | 3.482762 | 0 | 4.796272 | 6.989284 | 29.2884 | 25.63605 | [21 empty] | 16.69327 | -0.06037354
9393 | 2022/03/01 22:11:15 | 123038.1136 | 27.0002 | 1 | 18 | 9 | 1 | 0 | 0 | 0 | 3.482797 | 0 | 4.796272 | 6.989284 | 29.2884 | 25.63605 | [21 empty] | 16.96284 | 0.08424044
9394 | 2022/03/01 22:11:16 | 123039.1136 | 28.0002 | 1 | 18 | 9 | 1 | 0 | 0 | 0 | 3.482632 | 0 | 4.796272 | 6.989284 | 29.2884 | 25.63605 | [21 empty] | 16.7906 | -0.05382538
9395 | 2022/03/01 22:11:17 | 123040.1136 | 29.0002 | 1 | 18 | 9 | 1 | 0 | 0 | 0 | 3.482332 | 0 | 4.796272 | 6.989284 | 29.2884 | 25.63605 | [21 empty] | 16.75797 | -0.05382538
9396 | 2022/03/01 22:11:18 | 123041.1136 | 30.0002 | 1 | 18 | 9 | 1 | 0 | 0 | 0 | 3.482327 | 0 | 4.796272 | 6.989284 | 29.2884 | 25.63605 | [21 empty] | 16.91948 | -0.03787994
9397 | 2022/03/01 22:11:19 | 123042.1136 | 31.0002 | 1 | 18 | 9 | 1 | 0 | 0 | 0 | 3.482121 | 0 | 4.796272 | 6.989284 | 29.2884 | 25.63605 | [21 empty] | 16.69781 | -0.03787994
9398 | 2022/03/01 22:11:20 | 123043.1136 | 32.0002 | 1 | 18 | 9 | 1 | 0 | 0 | 0 | 3.482212 | 0 | 4.796272 | 6.989284 | 29.2884 | 25.63605 | [21 empty] | 16.99723 | 0.030936
9399 | 2022/03/01 22:11:21 | 123044.1137 | 33.0003 | 1 | 18 | 9 | 1 | 0 | 0 | 0 | 3.482306 | 0 | 4.796272 | 6.989284 | 29.2884 | 25.63605 | [21 empty] | 16.79962 | 0.030936
9400 | 2022/03/01 22:11:22 | 123045.1136 | 34.0002 | 1 | 18 | 9 | 1 | 0 | 0 | 0 | 3.48206 | 0 | 4.796272 | 6.989284 | 29.2884 | 25.63605 |  | -1.608053e-05 | [19 empty] | 16.66748 | -0.1030463
9401 | 2022/03/01 22:11:23 | 123046.1137 | 35.0003 | 1 | 18 | 9 | 1 | 0 | 0 | 0 | 3.482197 | 0 | 4.796272 | 6.989284 | 29.2884 | 25.63605 | [21 empty] | 16.92713 | 0.1074427
9402 | 2022/03/01 22:11:24 | 123047.1138 | 36.0004 | 1 | 18 | 9 | 1 | 0 | 0 | 0 | 3.482245 | 0 | 4.796272 | 6.989284 | 29.2884 | 25.63605 | [21 empty] | 16.6743 | -0.1053113
9403 | 2022/03/01 22:11:25 | 123048.1137 | 37.0003 | 1 | 18 | 9 | 1 | 0 | 0 | 0 | 3.48204 | 0 | 4.796272 | 6.989284 | 29.2884 | 25.63605 | [21 empty] | 16.98277 | 0.03718615
9404 | 2022/03/01 22:11:26 | 123049.1137 | 38.0003 | 1 | 18 | 9 | 1 | 0 | 0 | 0 | 3.482085 | 0 | 4.796272 | 6.989284 | 29.2884 | 25.63605 | [21 empty] | 16.83085 | 0.01173556
9405 | 2022/03/01 22:11:27 | 123050.1138 | 39.0004 | 1 | 18 | 9 | 1 | 0 | 0 | 0 | 3.482037 | 0 | 4.796272 | 6.989284 | 29.2884 | 25.63605 | [21 empty] | 16.67566 | -0.04849672
9406 | 2022/03/01 22:11:28 | 123051.1137 | 40.0003 | 1 | 18 | 9 | 1 | 0 | 0 | 0 | 3.48209 | 0 | 4.796272 | 6.989284 | 29.2884 | 25.63605 | [21 empty] | 16.93437 | 0.08084416
9407 | 2022/03/01 22:11:28 | 123051.1144 | 40.001 | 1 | 18 | 9 | 1 | 0 | 0 | 0 | 3.482097 | 0 | 4.796272 | 6.989284 | 29.2884 | 25.63605 |  | -1.608053e-05 | 0.02594698 | 0 | 0 | [16 empty] | 16.93437 | 0.08084416
9408 | 2022/03/01 22:11:28 | 123051.1209 | 0.0017 | 1 | 19 | 9 | 1 | 0 | 0 | 0 | 3.482097 | 0 | 4.796272 | 6.989284 | 29.2884 | 25.63605 |  | -1.608053e-05 | 0.02594698 | 0 | 0 | [16 empty] | 16.93437 | 0.0807835
9409 | 2022/03/01 22:11:38 | 123061.158 | 10.0002 | 1 | 20 | 9 | 1 | 0 | 0 | -1.500115 | 3.431218 | -5.147222 | 4.796305 | 6.993444 | 29.28852 | 25.65035 |  | -0.001188111 |  | 0.3680227 | 4.529335 | [16 empty] | 16.93395 | -0.01287818
9410 | 2022/03/01 22:11:48 | 123071.1585 | 20.0007 | 1 | 20 | 9 | 1 | 0 | 0 | -1.500132 | 3.421982 | -5.133425 | 4.796305 | 6.997606 | 29.28852 | 25.66461 |  | -0.001238067 |  | 0.4259859 | 2.57601 | [16 empty] | 16.52085 | -0.06095827
9411 | 2022/03/01 22:11:58 | 123081.1585 | 30.0007 | 1 | 20 | 9 | 1 | 0 | 0 | -1.500164 | 3.414998 | -5.123057 | 4.796305 | 7.001766 | 29.28852 | 25.67883 |  | -0.0007223288 |  | 0.5401828 | 1.892947 | [16 empty] | 16.71274 | 0.04765809
9412 | 2022/03/01 22:12:08 | 123091.1584 | 40.0006 | 1 | 20 | 9 | 1 | 0 | 0 | -1.500134 | 3.409584 | -5.114833 | 4.796305 | 7.005928 | 29.28852 | 25.69303 |  | -0.0006609586 |  | 0.7393749 | [17 empty] | 16.72858 | 0.0676024
9413 | 2022/03/01 22:12:18 | 123101.1587 | 50.0009 | 1 | 20 | 9 | 1 | 0 | 0 | -1.500142 | 3.405571 | -5.10884 | 4.796305 | 7.010088 | 29.28852 | 25.70721 |  | -0.0002799767 |  | 0.9415238 | 1.190411 | [16 empty] | 16.56887 | -0.06206989
9414 | 2022/03/01 22:12:28 | 123111.1587 | 60.0009 | 1 | 20 | 9 | 1 | 0 | 0 | -1.500095 | 3.40227 | -5.103728 | 4.796305 | 7.01425 | 29.28852 | 25.72138 |  | -0.0003757221 | [19 empty] | 16.39546 | -0.08345842
9415 | 2022/03/01 22:12:38 | 123121.158 | 70.0002 | 1 | 20 | 9 | 1 | 0 | 0 | -1.500164 | 3.399355 | -5.09959 | 4.796305 | 7.01841 | 29.28852 | 25.73553 |  | -0.0002540415 |  | 1.255461 | [17 empty] | 16.3837 | -0.07354617
9416 | 2022/03/01 22:12:48 | 123131.1581 | 80.0003 | 1 | 20 | 9 | 1 | 0 | 0 | -1.500144 | 3.396906 | -5.095848 | 4.796305 | 7.022572 | 29.28852 | 25.74967 |  | -0.0004152284 | [19 empty] | 16.47603 | 0.04794955
9417 | 2022/03/01 22:12:58 | 123141.1583 | 90.0005 | 1 | 20 | 9 | 1 | 0 | 0 | -1.500086 | 3.394347 | -5.091812 | 4.796305 | 7.026733 | 29.28852 | 25.7638 |  | -0.0002730794 |  | 1.55201 | 0.7125152 | [16 empty] | 16.56929 | 0.07751167
9418 | 2022/03/01 22:13:08 | 123151.1585 | 100.0007 | 1 | 20 | 9 | 1 | 0 | 0 | -1.500111 | 3.392268 | -5.088779 | 4.796305 | 7.030895 | 29.28852 | 25.77792 |  | -0.0003214318 | [19 empty] | 16.33123 | -0.02007008
9419 | 2022/03/01 22:13:18 | 123161.1584 | 110.0006 | 1 | 20 | 9 | 1 | 0 | 0 | -1.500114 | 3.389861 | -5.085178 | 4.796305 | 7.035056 | 29.28852 | 25.79203 |  | -0.0002272043 |  | 1.745408 | [17 empty] | 16.5186 | 0.05106449
9420 | 2022/03/01 22:13:28 | 123171.1585 | 120.0007 | 1 | 20 | 9 | 1 | 0 | 0 | -1.500162 | 3.387777 | -5.082214 | 4.796305 | 7.039217 | 29.28852 | 25.80613 |  | -0.000236722 | [19 empty] | 16.21251 | -0.1136321
9421 | 2022/03/01 22:13:38 | 123181.1588 | 130.001 | 1 | 20 | 9 | 1 | 0 | 0 | -1.500128 | 3.38543 | -5.078578 | 4.796305 | 7.043379 | 29.28852 | 25.82023 |  | -0.0001789513 |  | 1.807834 | 0.5596379 | [16 empty] | 16.50099 | 0.005653501
9422 | 2022/03/01 22:13:48 | 123191.158 | 140.0002 | 1 | 20 | 9 | 1 | 0 | 0 | -1.500133 | 3.383256 | -5.075334 | 4.796305 | 7.047541 | 29.28852 | 25.83431 |  | -0.0002401004 | [19 empty] | 16.26192 | -0.06735086
9423 | 2022/03/01 22:13:58 | 123201.1581 | 150.0003 | 1 | 20 | 9 | 1 | 0 | 0 | -1.500112 | 3.380865 | -5.071676 | 4.796305 | 7.051702 | 29.28852 | 25.84838 |  | -0.0001593726 |  | 1.993446 | [17 empty] | 16.2755 | -0.05549252
9424 | 2022/03/01 22:14:08 | 123211.1582 | 160.0004 | 1 | 20 | 9 | 1 | 0 | 0 | -1.500146 | 3.378922 | -5.068876 | 4.796305 | 7.055863 | 29.28852 | 25.86245 |  | -0.0001675339 | [19 empty] | 16.45302 | 0.01145482
9425 | 2022/03/01 22:14:18 | 123221.1585 | 170.0007 | 1 | 20 | 9 | 1 | 0 | 0 | -1.500153 | 3.376496 | -5.065261 | 4.796305 | 7.060026 | 29.28852 | 25.87651 |  | -0.0002351748 | [19 empty] | 16.37921 | 0.0669384
9426 | 2022/03/01 22:14:28 | 123231.1585 | 180.0007 | 1 | 20 | 9 | 1 | 0 | 0 | -1.500114 | 3.37421 | -5.0617 | 4.796305 | 7.064188 | 29.28852 | 25.89056 |  | -0.000305669 |  | 1.816934 | 0.5252191 | [16 empty] | 16.14733 | -0.03056705
9427 | 2022/03/01 22:14:38 | 123241.1596 | 190.0018 | 1 | 20 | 9 | 1 | 0 | 0 | -1.500147 | 3.372143 | -5.05871 | 4.796305 | 7.068349 | 29.28852 | 25.90459 |  | -0.0002597245 | [19 empty] | 16.05669 | -0.03721893
9428 | 2022/03/01 22:14:48 | 123251.1595 | 200.0017 | 1 | 20 | 9 | 1 | 0 | 0 | -1.500106 | 3.369866 | -5.055156 | 4.796305 | 7.072511 | 29.28852 | 25.91862 |  | -0.00030409 |  | 1.918283 | [17 empty] | 16.24244 | -0.04556179
9429 | 2022/03/01 22:14:58 | 123261.1581 | 210.0003 | 1 | 20 | 9 | 1 | 0 | 0 | -1.500153 | 3.367743 | -5.05213 | 4.796305 | 7.076671 | 29.28852 | 25.93264 |  | -0.0001859583 | [19 empty] | 16.37876 | 0.1224571
9430 | 2022/03/01 22:15:08 | 123271.1582 | 220.0004 | 1 | 20 | 9 | 1 | 0 | 0 | -1.500126 | 3.36528 | -5.048344 | 4.796305 | 7.080833 | 29.28852 | 25.94665 |  | -0.0001973512 |  | 1.787547 | 0.536945 | [16 empty] | 16.02775 | -0.04515052
9431 | 2022/03/01 22:15:18 | 123281.1582 | 230.0004 | 1 | 20 | 9 | 1 | 0 | 0 | -1.500135 | 3.363018 | -5.044981 | 4.796305 | 7.084994 | 29.28852 | 25.96065 |  | -0.0001653374 | [19 empty] | 16.22028 | -0.04642725
9432 | 2022/03/01 22:15:28 | 123291.1583 | 240.0005 | 1 | 20 | 9 | 1 | 0 | 0 | -1.500136 | 3.360696 | -5.041501 | 4.796305 | 7.089156 | 29.28852 | 25.97464 |  | -0.0002200594 |  | 1.773289 | [17 empty] | 16.26471 | 0.08764267
9433 | 2022/03/01 22:15:38 | 123301.1583 | 250.0005 | 1 | 20 | 9 | 1 | 0 | 0 | -1.500153 | 3.35825 | -5.037889 | 4.796305 | 7.093317 | 29.28852 | 25.98862 |  | -0.0004100692 | [19 empty] | 16.01504 | -0.02759933
9434 | 2022/03/01 22:15:48 | 123311.1594 | 260.0016 | 1 | 20 | 9 | 1 | 0 | 0 | -1.500119 | 3.355705 | -5.033957 | 4.796305 | 7.097479 | 29.28852 | 26.00259 |  | -0.000221214 |  | 1.80509 | 0.5730886 | [16 empty] | 16.30679 | 0.001828074
9435 | 2022/03/01 22:15:58 | 123321.1594 | 270.0016 | 1 | 20 | 9 | 1 | 0 | 0 | -1.500158 | 3.353589 | -5.030913 | 4.796305 | 7.10164 | 29.28852 | 26.01655 |  | -0.0002383919 | [19 empty] | 16.25518 | 0.1060522
9436 | 2022/03/01 22:16:08 | 123331.158 | 280.0002 | 1 | 20 | 9 | 1 | 0 | 0 | -1.500131 | 3.350881 | -5.02676 | 4.796305 | 7.105801 | 29.28852 | 26.0305 |  | -0.0002272043 |  | 1.689761 | [17 empty] | 15.99512 | -0.08596599
9437 | 2022/03/01 22:16:18 | 123341.1582 | 290.0004 | 1 | 20 | 9 | 1 | 0 | 0 | -1.500156 | 3.348579 | -5.023391 | 4.796305 | 7.109963 | 29.28852 | 26.04444 |  | -0.0002660452 | [19 empty] | 16.26017 | 0.08323908
9438 | 2022/03/01 22:16:28 | 123351.1581 | 300.0003 | 1 | 20 | 9 | 1 | 0 | 0 | -1.500136 | 3.345663 | -5.01895 | 4.796305 | 7.114124 | 29.28852 | 26.05836 |  | -0.0001835053 |  | 1.636225 | 0.597969 | [16 empty] | 16.25699 | 0.04940212
9439 | 2022/03/01 22:16:38 | 123361.1582 | 310.0004 | 1 | 20 | 9 | 1 | 0 | 0 | -1.500104 | 3.343526 | -5.015637 | 4.796305 | 7.118286 | 29.28852 | 26.07228 |  | -0.000234087 | [19 empty] | 16.22165 | -0.02490938
9440 | 2022/03/01 22:16:48 | 123371.1584 | 320.0006 | 1 | 20 | 9 | 1 | 0 | 0 | -1.500108 | 3.340595 | -5.011253 | 4.796305 | 7.122447 | 29.28852 | 26.08619 |  | -0.0002436771 |  | 1.6291 | [17 empty] | 16.28375 | 0.02676785
9441 | 2022/03/01 22:16:58 | 123381.1586 | 330.0008 | 1 | 20 | 9 | 1 | 0 | 0 | -1.500111 | 3.337502 | -5.006623 | 4.796305 | 7.126608 | 29.28852 | 26.10008 |  | -0.0003671034 | [19 empty] | 16.25699 | 0.04572451
9442 | 2022/03/01 22:17:08 | 123391.1586 | 340.0008 | 1 | 20 | 9 | 1 | 0 | 0 | -1.500144 | 3.334978 | -5.002947 | 4.796305 | 7.130769 | 29.28852 | 26.11397 |  | -0.0002133834 |  | 1.475524 | 0.6403003 | [16 empty] | 16.20763 | 0.04189193
9443 | 2022/03/01 22:17:18 | 123401.1589 | 350.0011 | 1 | 20 | 9 | 1 | 0 | 0 | -1.500111 | 3.331956 | -4.998304 | 4.796305 | 7.134932 | 29.28852 | 26.12784 |  | -0.0003431296 | [19 empty] | 16.17822 | 0.05521119
9444 | 2022/03/01 22:17:28 | 123411.158 | 360.0002 | 1 | 20 | 9 | 1 | 0 | 0 | -1.500103 | 3.329037 | -4.993898 | 4.796305 | 7.139092 | 29.28852 | 26.1417 |  | -0.000292434 |  | 1.408971 | [17 empty] | 16.2521 | 0.02210021
9445 | 2022/03/01 22:17:38 | 123421.1581 | 370.0003 | 1 | 20 | 9 | 1 | 0 | 0 | -1.500122 | 3.325723 | -4.98899 | 4.796305 | 7.143254 | 29.28852 | 26.15555 |  | -0.0002673781 |  | 1.296279 | 0.7207917 | [16 empty] | 16.26656 | 0.03936529
9446 | 2022/03/01 22:17:48 | 123431.1582 | 380.0004 | 1 | 20 | 9 | 1 | 0 | 0 | -1.500104 | 3.322779 | -4.984514 | 4.796305 | 7.147416 | 29.28852 | 26.16938 |  | -0.0002849425 | [19 empty] | 16.29732 | 0.08550286
9447 | 2022/03/01 22:17:58 | 123441.1583 | 390.0005 | 1 | 20 | 9 | 1 | 0 | 0 | -1.500128 | 3.319306 | -4.979384 | 4.796305 | 7.151578 | 29.28852 | 26.18321 |  | -0.0003028437 |  | 1.308994 | [17 empty] | 16.33225 | 0.05293906
9448 | 2022/03/01 22:18:08 | 123451.1592 | 400.0014 | 1 | 20 | 9 | 1 | 0 | 0 | -1.500106 | 3.31599 | -4.974336 | 4.796305 | 7.155739 | 29.28852 | 26.19701 |  | -0.0004234798 |  |  | 0.7977728 | [16 empty] | 16.22581 | -0.04104614
9449 | 2022/03/01 22:18:18 | 123461.1586 | 410.0008 | 1 | 20 | 9 | 1 | 0 | 0 | -1.500104 | 3.312082 | -4.968467 | 4.796305 | 7.1599 | 29.28852 | 26.2108 |  | -0.0004112206 |  | 1.212998 | [17 empty] | 16.0563 | -0.08226037
9450 | 2022/03/01 22:18:28 | 123471.1581 | 420.0003 | 1 | 20 | 9 | 1 | 0 | 0 | -1.500095 | 3.308746 | -4.963433 | 4.796305 | 7.16406 | 29.28852 | 26.22457 |  | -0.0002841691 |  | 1.143477 | [17 empty] | 16.09077 | -0.01216531
9451 | 2022/03/01 22:18:38 | 123481.1581 | 430.0003 | 1 | 20 | 9 | 1 | 0 | 0 | -1.500096 | 3.304947 | -4.957738 | 4.796305 | 7.168221 | 29.28852 | 26.23833 |  | -0.0004850754 |  | 1.168215 | 0.8817918 | [16 empty] | 16.20319 | -0.01710951
9452 | 2022/03/01 22:18:48 | 123491.1581 | 440.0003 | 1 | 20 | 9 | 1 | 0 | 0 | -1.500044 | 3.301185 | -4.951923 | 4.796305 | 7.172382 | 29.28852 | 26.25208 |  | -0.0002845587 | [19 empty] | 16.29236 | 0.005372167
9453 | 2022/03/01 22:18:58 | 123501.1583 | 450.0005 | 1 | 20 | 9 | 1 | 0 | 0 | -1.500074 | 3.297476 | -4.946458 | 4.796305 | 7.176544 | 29.28852 | 26.26581 |  | -0.0004003926 |  | 1.095481 | [17 empty] | 16.39297 | 0.01257241
9454 | 2022/03/01 22:19:08 | 123511.1585 | 460.0007 | 1 | 20 | 9 | 1 | 0 | 0 | -1.500109 | 3.293693 | -4.940899 | 4.796305 | 7.180705 | 29.28852 | 26.27952 |  | -0.0003269663 |  | 1.144307 | 0.8860621 | [16 empty] | 16.39165 | 0.04018962
9455 | 2022/03/01 22:19:18 | 123521.1585 | 470.0007 | 1 | 20 | 9 | 1 | 0 | 0 | -1.500131 | 3.289731 | -4.935027 | 4.796305 | 7.184866 | 29.28852 | 26.29322 |  | -0.0004313679 |  | 1.029285 | [17 empty] | 16.26571 | 0.07589102
9456 | 2022/03/01 22:19:28 | 123531.1584 | 480.0006 | 1 | 20 | 9 | 1 | 0 | 0 | -1.50013 | 3.285928 | -4.929319 | 4.796305 | 7.189029 | 29.28852 | 26.3069 |  | -0.0004698509 |  |  | 0.9450668 | [16 empty] | 16.24164 | 0.03355384
9457 | 2022/03/01 22:19:28 | 123531.875 | 480.7172 | 1 | 20 | 9 | 1 | 0 | 0 | -1.500132 | 3.285637 | -4.928889 | 4.796305 | 7.189327 | 29.28852 | 26.30788 |  | -0.0003907348 | 0.02594698 | 1.029285 | 0.9450668 | [16 empty] | 16.31954 | 0.06468236
9458 | 2022/03/01 22:20:28 | 123591.9157 | 60.0006 | 1 | 21 | 9 | 1 | 0 | 0 | 0 | 3.370742 | 0 | 4.796305 | 7.189329 | 29.28852 | 26.30789 |  | 0.0002717388 | [19 empty] | 16.0388 | -0.02265453
9459 | 2022/03/01 22:21:28 | 123651.9158 | 120.0007 | 1 | 21 | 9 | 1 | 0 | 0 | 0 | 3.379482 | 0 | 4.796305 | 7.189329 | 29.28852 | 26.30789 |  | 0.0001028722 | [19 empty] | 15.68667 | -0.06811202
9460 | 2022/03/01 22:22:28 | 123711.9156 | 180.0005 | 1 | 21 | 9 | 1 | 0 | 0 | 0 | 3.383325 | 0 | 4.796305 | 7.189329 | 29.28852 | 26.30789 |  | 5.83629e-05 |  | 0 | [17 empty] | 15.6894 | 0.01103222
9461 | 2022/03/01 22:23:28 | 123771.9154 | 240.0003 | 1 | 21 | 9 | 1 | 0 | 0 | 0 | 3.385615 | 0 | 4.796305 | 7.189329 | 29.28852 | 26.30789 |  | 2.904122e-05 | [19 empty] | 15.48807 | -0.04892588
9462 | 2022/03/01 22:24:28 | 123831.9153 | 300.0002 | 1 | 21 | 9 | 1 | 0 | 0 | 0 | 3.387201 | 0 | 4.796305 | 7.189329 | 29.28852 | 26.30789 |  | 9.285828e-06 |  | 0 | [17 empty] | 15.42372 | -0.05543053
9463 | 2022/03/01 22:25:28 | 123891.916 | 360.0009 | 1 | 21 | 9 | 1 | 0 | 0 | 0 | 3.388793 | 0 | 4.796305 | 7.189329 | 29.28852 | 26.30789 |  | 1.465988e-05 | [19 empty] | 15.42967 | 0.05208015
9464 | 2022/03/01 22:26:28 | 123951.9156 | 420.0005 | 1 | 21 | 9 | 1 | 0 | 0 | 0 | 3.389876 | 0 | 4.796305 | 7.189329 | 29.28852 | 26.30789 |  | -4.780897e-06 |  | 0 | [17 empty] | 15.24995 | -0.04516065
9465 | 2022/03/01 22:27:28 | 124011.9156 | 480.0005 | 1 | 21 | 9 | 1 | 0 | 0 | 0 | 3.390732 | 0 | 4.796305 | 7.189329 | 29.28852 | 26.30789 |  | 5.215524e-06 | [19 empty] | 15.30953 | -0.04707992
9466 | 2022/03/01 22:28:28 | 124071.9156 | 540.0005 | 1 | 21 | 9 | 1 | 0 | 0 | 0 | 3.391374 | 0 | 4.796305 | 7.189329 | 29.28852 | 26.30789 |  | 2.754e-05 |  | 0 | [17 empty] | 15.12704 | -0.08396745
9467 | 2022/03/01 22:29:28 | 124131.9153 | 600.0002 | 1 | 21 | 9 | 1 | 0 | 0 | 0 | 3.391994 | 0 | 4.796305 | 7.189329 | 29.28852 | 26.30789 |  | 5.057729e-05 | [19 empty] | 15.44625 | 0.1096356
9468 | 2022/03/01 22:30:28 | 124191.9152 | 660.0001 | 1 | 21 | 9 | 1 | 0 | 0 | 0 | 3.392467 | 0 | 4.796305 | 7.189329 | 29.28852 | 26.30789 |  | -2.149499e-05 |  | 0 | [17 empty] | 15.15494 | -0.05617261
9469 | 2022/03/01 22:31:28 | 124251.916 | 720.0009 | 1 | 21 | 9 | 1 | 0 | 0 | 0 | 3.393195 | 0 | 4.796305 | 7.189329 | 29.28852 | 26.30789 |  | -6.91475e-06 | [19 empty] | 15.41566 | 0.0133431
9470 | 2022/03/01 22:32:28 | 124311.9157 | 780.0006 | 1 | 21 | 9 | 1 | 0 | 0 | 0 | 3.393697 | 0 | 4.796305 | 7.189329 | 29.28852 | 26.30789 |  | -2.378477e-05 |  | 0 | [17 empty] | 15.27622 | 0.07645786
9471 | 2022/03/01 22:33:28 | 124371.9157 | 840.0006 | 1 | 21 | 9 | 1 | 0 | 0 | 0 | 3.394004 | 0 | 4.796305 | 7.189329 | 29.28852 | 26.30789 |  | 2.39837e-05 | [19 empty] | 15.16839 | -0.08497
9472 | 2022/03/01 22:34:28 | 124431.9155 | 900.0004 | 1 | 21 | 9 | 1 | 0 | 0 | 0 | 3.394418 | 0 | 4.796305 | 7.189329 | 29.28852 | 26.30789 |  | 5.413261e-06 |  | 0 | [17 empty] | 15.35174 | -0.04112601
9473 | 2022/03/01 22:35:28 | 124491.9153 | 960.0002 | 1 | 21 | 9 | 1 | 0 | 0 | 0 | 3.394954 | 0 | 4.796305 | 7.189329 | 29.28852 | 26.30789 |  | 2.999125e-05 | [19 empty] | 15.08211 | 0.00338316
9474 | 2022/03/01 22:36:28 | 124551.9153 | 1020.0002 | 1 | 21 | 9 | 1 | 0 | 0 | 0 | 3.395252 | 0 | 4.796305 | 7.189329 | 29.28852 | 26.30789 |  | 3.694421e-05 |  | 0 | [17 empty] | 15.44687 | 0.0730592
9475 | 2022/03/01 22:37:28 | 124611.9159 | 1080.0008 | 1 | 21 | 9 | 1 | 0 | 0 | 0 | 3.395387 | 0 | 4.796305 | 7.189329 | 29.28852 | 26.30789 |  | -2.244404e-05 | [19 empty] | 15.03088 | -0.0321734
9476 | 2022/03/01 22:38:28 | 124671.9157 | 1140.0006 | 1 | 21 | 9 | 1 | 0 | 0 | 0 | 3.395778 | 0 | 4.796305 | 7.189329 | 29.28852 | 26.30789 |  | -3.437362e-06 |  | 0 | [17 empty] | 15.38895 | 0.07428527
9477 | 2022/03/01 22:39:28 | 124731.9156 | 1200.0005 | 1 | 21 | 9 | 1 | 0 | 0 | 0 | 3.395913 | 0 | 4.796305 | 7.189329 | 29.28852 | 26.30789 |  | 2.979047e-05 | [19 empty] | 15.13779 | -0.07745206
9478 | 2022/03/01 22:40:28 | 124791.9155 | 1260.0004 | 1 | 21 | 9 | 1 | 0 | 0 | 0 | 3.3963 | 0 | 4.796305 | 7.189329 | 29.28852 | 26.30789 |  | 1.932275e-05 |  | 0 | [17 empty] | 15.05487 | -0.03641844
9479 | 2022/03/01 22:41:28 | 124851.9153 | 1320.0002 | 1 | 21 | 9 | 1 | 0 | 0 | 0 | 3.396803 | 0 | 4.796305 | 7.189329 | 29.28852 | 26.30789 |  | 2.034895e-05 | [19 empty] | 15.20511 | 0.02041996
9480 | 2022/03/01 22:42:28 | 124911.916 | 1380.0009 | 1 | 21 | 9 | 1 | 0 | 0 | 0 | 3.396979 | 0 | 4.796305 | 7.189329 | 29.28852 | 26.30789 |  | 5.966639e-06 |  | 0 | [17 empty] | 15.14165 | -0.04269123
9481 | 2022/03/01 22:43:28 | 124971.9151 | 1440 | 1 | 21 | 9 | 1 | 0 | 0 | 0 | 3.397075 | 0 | 4.796305 | 7.189329 | 29.28852 | 26.30789 |  | -3.895903e-05 | [19 empty] | 15.27215 | 0.02623022
9482 | 2022/03/01 22:44:28 | 125031.9158 | 1500.0007 | 1 | 21 | 9 | 1 | 0 | 0 | 0 | 3.397378 | 0 | 4.796305 | 7.189329 | 29.28852 | 26.30789 |  | 7.546455e-06 |  | 0 | [17 empty] | 15.07236 | -0.08545339
9483 | 2022/03/01 22:45:28 | 125091.9156 | 1560.0005 | 1 | 21 | 9 | 1 | 0 | 0 | 0 | 3.39765 | 0 | 4.796305 | 7.189329 | 29.28852 | 26.30789 |  | -7.072273e-06 | [19 empty] | 15.3081 | 0.04266977
9484 | 2022/03/01 22:46:28 | 125151.9154 | 1620.0003 | 1 | 21 | 9 | 1 | 0 | 0 | 0 | 3.397712 | 0 | 4.796305 | 7.189329 | 29.28852 | 26.30789 |  | 1.59628e-05 |  | 0 | [17 empty] | 15.13416 | 0.02751768
9485 | 2022/03/01 22:47:28 | 125211.9153 | 1680.0002 | 1 | 21 | 9 | 1 | 0 | 0 | 0 | 3.398119 | 0 | 4.796305 | 7.189329 | 29.28852 | 26.30789 |  | 5.018049e-06 | [19 empty] | 15.40266 | 0.04145443
9486 | 2022/03/01 22:48:28 | 125271.9152 | 1740.0001 | 1 | 21 | 9 | 1 | 0 | 0 | 0 | 3.39812 | 0 | 4.796305 | 7.189329 | 29.28852 | 26.30789 |  | 1.268321e-05 |  | 0 | [17 empty] | 15.26116 | 0.05536199
9487 | 2022/03/01 22:49:28 | 125331.9159 | 1800.0008 | 1 | 21 | 9 | 1 | 0 | 0 | 0 | 3.398183 | 0 | 4.796305 | 7.189329 | 29.28852 | 26.30789 |  | -1.414443e-05 | [19 empty] | 15.40105 | 0.08174956
9488 | 2022/03/01 22:49:28 | 125331.9175 | 1800.0024 | 1 | 21 | 9 | 1 | 0 | 0 | 0 | 3.398183 | 0 | 4.796305 | 7.189329 | 29.28852 | 26.30789 |  | -1.414443e-05 | 0.02594698 | 0 | 0 | [16 empty] | 15.40105 | 0.08174956
9489 | 2022/03/01 22:49:28 | 125331.9247 | 0.0016 | 1 | 22 | 9 | 1 | 0 | 0 | 0 | 3.398289 | 0 | 4.796305 | 7.189329 | 29.28852 | 26.30789 |  | -1.414443e-05 | 0.02594698 | 0 | 0 | [16 empty] | 15.40104 | 0.08174594
9490 | 2022/03/01 22:49:28 | 125331.9325 | 0.0014 | 1 | 23 | 10 | 1 | 0 | 0 | 0 | 3.398289 | 0 | 4.796305 | 7.189329 | 29.28852 | 26.30789 |  | -1.414443e-05 | 0.02594698 | 0 | 0 | [16 empty] | 15.40104 | 0.08174201
9491 | 2022/03/01 22:54:49 | 125652.7202 | 60.0007 | 1 | 14 | 10 | 1 | 0 | 0 | 0 | 3.399754 | 0 | 4.796305 | 7.189329 | 29.28852 | 26.30789 |  | -1.841268e-05 | [19 empty] | 15.17364 | -0.07969439
9492 | 2022/03/01 22:55:49 | 125712.721 | 120.0015 | 1 | 14 | 10 | 1 | 0 | 0 | 0 | 3.399691 | 0 | 4.796305 | 7.189329 | 29.28852 | 26.30789 |  | 2.1217e-05 | [19 empty] | 15.25585 | 0.005653501
9493 | 2022/03/01 22:56:49 | 125772.72 | 180.0005 | 1 | 14 | 10 | 1 | 0 | 0 | 0 | 3.399884 | 0 | 4.796305 | 7.189329 | 29.28852 | 26.30789 |  | -1.280174e-05 |  | 0 | 0 | [16 empty] | 15.32793 | 0.06310463
9494 | 2022/03/01 22:57:49 | 125832.7207 | 240.0012 | 1 | 14 | 10 | 1 | 0 | 0 | 0 | 3.40013 | 0 | 4.796305 | 7.189329 | 29.28852 | 26.30789 |  | -2.619637e-05 | [19 empty] | 15.40392 | 0.0995928
9495 | 2022/03/01 22:58:49 | 125892.7197 | 300.0002 | 1 | 14 | 10 | 1 | 0 | 0 | 0 | 3.40013 | 0 | 4.796305 | 7.189329 | 29.28852 | 26.30789 |  | 8.376725e-06 |  | 0 | 0 | [16 empty] | 15.22522 | -0.06879628
9496 | 2022/03/01 22:58:49 | 125892.7204 | 300.0009 | 1 | 14 | 10 | 1 | 0 | 0 | 0 | 3.400135 | 0 | 4.796305 | 7.189329 | 29.28852 | 26.30789 |  | 8.376725e-06 | 0.02594698 | 0 | 0 | [16 empty] | 15.22522 | -0.06879628
9497 | 2022/03/01 22:58:49 | 125893.0072 | 0.2516 | 1 | 15 | 10 | 1 | 0 | 0 | -3.483577 | 2.894049 | -10.08164 | 4.795133 | 7.189342 | 29.28503 | 26.30793 |  | -0.3284878 |  | 0.006544247 | 151.2539 | [16 empty] | 15.22522 | -0.06879628
9498 | 2022/03/01 22:58:50 | 125893.2568 | 0.5012 | 1 | 15 | 10 | 1 | 0 | 0 | -6.444606 | 2.870356 | -18.49831 | 4.793854 | 7.189342 | 29.28135 | 26.30793 |  | -0.09339871 |  | 0.05343926 | 18.6426 | [16 empty] | 15.22522 | -0.06879628
9499 | 2022/03/01 22:58:50 | 125893.5072 | 0.7516 | 1 | 15 | 10 | 1 | 0 | 0 | -8.869646 | 2.854442 | -25.31789 | 4.792571 | 7.189342 | 29.27767 | 26.30793 | [21 empty] | 15.10581 | -0.0373143
9500 | 2022/03/01 22:58:50 | 125893.7567 | 1.0011 | 1 | 15 | 10 | 1 | 0 | 0 | -10.80727 | 2.84079 | -30.70118 | 4.791293 | 7.189342 | 29.27403 | 26.30793 | [21 empty] | 15.10581 | -0.0373143
9501 | 2022/03/01 22:58:50 | 125894.0071 | 1.2515 | 1 | 15 | 10 | 1 | 0 | 0 | -12.32292 | 2.829072 | -34.86243 | 4.790008 | 7.189342 | 29.27039 | 26.30793 | [21 empty] | 15.10581 | -0.0373143
9502 | 2022/03/01 22:58:51 | 125894.2566 | 1.501 | 1 | 15 | 10 | 1 | 0 | 0 | -13.56318 | 2.817613 | -38.21579 | 4.788729 | 7.189342 | 29.26678 | 26.30793 |  | -0.04565028 |  | 0.1174559 | 9.139693 | [16 empty] | 15.21459 | -0.0373143
9503 | 2022/03/01 22:58:51 | 125894.5071 | 1.7515 | 1 | 15 | 10 | 1 | 0 | 0 | -14.55295 | 2.807068 | -40.85112 | 4.787447 | 7.189342 | 29.26317 | 26.30793 | [21 empty] | 15.21459 | -0.0373143
9504 | 2022/03/01 22:58:51 | 125894.7558 | 2.0002 | 1 | 15 | 10 | 1 | 0 | 0 | -15.32717 | 2.797115 | -42.87186 | 4.78617 | 7.189342 | 29.2596 | 26.30793 | [21 empty] | 15.4425 | -0.0373143
9505 | 2022/03/01 22:58:51 | 125895.0056 | 2.25 | 1 | 15 | 10 | 1 | 0 | 0 | -15.96076 | 2.787194 | -44.48573 | 4.784891 | 7.189342 | 29.25602 | 26.30793 | [21 empty] | 15.4425 | 0.1052165
9506 | 2022/03/01 22:58:52 | 125895.256 | 2.5004 | 1 | 15 | 10 | 1 | 0 | 0 | -16.45642 | 2.777935 | -45.71487 | 4.783607 | 7.189342 | 29.25245 | 26.30793 |  | -0.04218789 |  | 0.1443119 | 7.486926 | [16 empty] | 15.4425 | 0.1052165
9507 | 2022/03/01 22:58:52 | 125895.5064 | 2.7508 | 1 | 15 | 10 | 1 | 0 | 0 | -16.862 | 2.768615 | -46.68438613 | 4.782324 | 7.189342 | 29.2489 | 26.30793 | [21 empty] | 15.51774 | 0.02351224
9508 | 2022/03/01 22:58:52 | 125895.756 | 3.0004 | 1 | 15 | 10 | 1 | 0 | 0 | -17.18564 | 2.759386 | -47.42181 | 4.781046 | 7.189342 | 29.24536 | 26.30793 | [21 empty] | 15.51774 | 0.02351224
9509 | 2022/03/01 22:58:52 | 125896.0073 | 3.2517 | 1 | 15 | 10 | 1 | 0 | 0 | -17.44398 | 2.750546 | -47.98047 | 4.779759 | 7.189342 | 29.24182 | 26.30793 | [21 empty] | 15.51774 | 0.02351224
9510 | 2022/03/01 22:58:53 | 125896.2558 | 3.5002 | 1 | 15 | 10 | 1 | 0 | 0 | -17.64607 | 2.741858 | -48.38302 | 4.778485 | 7.189342 | 29.23832 | 26.30793 |  | -0.0349194 |  | 0.1523452 | 6.861979 | [16 empty] | 15.36067 | 0.02351224
9511 | 2022/03/01 22:58:53 | 125896.5072 | 3.7516 | 1 | 15 | 10 | 1 | 0 | 0 | -17.81144 | 2.733287 | -48.68378 | 4.777196 | 7.189342 | 29.23479 | 26.30793 | [21 empty] | 15.36067 | 0.02351224
9512 | 2022/03/01 22:58:53 | 125896.7557 | 4.0001 | 1 | 15 | 10 | 1 | 0 | 0 | -17.94078 | 2.724875 | -48.88638 | 4.77592 | 7.189342 | 29.23131 | 26.30793 | [21 empty] | 15.36067 | 0.02351224
9513 | 2022/03/01 22:58:53 | 125897.0062 | 4.2506 | 1 | 15 | 10 | 1 | 0 | 0 | -18.04665 | 2.71672 | -49.02769 | 4.774638 | 7.189342 | 29.22782 | 26.30793 | [21 empty] | 15.41368 | -0.03252029
9514 | 2022/03/01 22:58:54 | 125897.256 | 4.5004 | 1 | 15 | 10 | 1 | 0 | 0 | -18.13113 | 2.70852 | -49.10853 | 4.773358 | 7.189342 | 29.22435 | 26.30793 |  | -0.03652062 |  | 0.1451762 | 6.252295 | [16 empty] | 15.41368 | -0.03252029
9515 | 2022/03/01 22:58:54 | 125897.5071 | 4.7515 | 1 | 15 | 10 | 1 | 0 | 0 | -18.19722 | 2.700294 | -49.13784 | 4.772071 | 7.189342 | 29.22086 | 26.30793 | [21 empty] | 15.41368 | -0.03252029
9516 | 2022/03/01 22:58:54 | 125897.7558 | 5.0002 | 1 | 15 | 10 | 1 | 0 | 0 | -18.2513 | 2.691967 | -49.1319 | 4.770795 | 7.189342 | 29.21743 | 26.30793 | [21 empty] | 15.51596 | 0.03196418
9517 | 2022/03/01 22:58:54 | 125898.0056 | 5.25 | 1 | 15 | 10 | 1 | 0 | 0 | -18.29361 | 2.68445 | -49.10828 | 4.769516 | 7.189342 | 29.21399 | 26.30793 | [21 empty] | 15.51596 | 0.03196418
9518 | 2022/03/01 22:58:55 | 125898.2557 | 5.5001 | 1 | 15 | 10 | 1 | 0 | 0 | -18.32816 | 2.676404 | -49.05356 | 4.768239 | 7.189342 | 29.21056 | 26.30793 |  | -0.03303413 |  | 0.1586944 | 6.467352 | [16 empty] | 15.51596 | 0.03196418
9519 | 2022/03/01 22:58:55 | 125898.5062 | 5.7506 | 1 | 15 | 10 | 1 | 0 | 0 | -18.35572 | 2.668207 | -48.97686 | 4.766952 | 7.189342 | 29.20712 | 26.30793 | [21 empty] | 15.80106 | 0.03196418
9520 | 2022/03/01 22:58:55 | 125898.7569 | 6.0013 | 1 | 15 | 10 | 1 | 0 | 0 | -18.37767 | 2.660536 | -48.89445 | 4.765667 | 7.189342 | 29.2037 | 26.30793 | [21 empty] | 15.80106 | 0.03196418
9521 | 2022/03/01 22:58:55 | 125899.0063 | 6.2507 | 1 | 15 | 10 | 1 | 0 | 0 | -18.39486 | 2.652563 | -48.79353 | 4.764388 | 7.189342 | 29.2003 | 26.30793 | [21 empty] | 15.80106 | 0.03196418
9522 | 2022/03/01 22:58:56 | 125899.256 | 6.5004 | 1 | 15 | 10 | 1 | 0 | 0 | -18.40897 | 2.64475 | -48.68712 | 4.763109 | 7.189342 | 29.19691 | 26.30793 |  | -0.03220233 |  | 0.1667281 | 6.233935 | [16 empty] | 15.98202 | 0.1456416
9523 | 2022/03/01 22:58:56 | 125899.5064 | 6.7508 | 1 | 15 | 10 | 1 | 0 | 0 | -18.42007 | 2.636792 | -48.56989 | 4.761828 | 7.189342 | 29.19353 | 26.30793 | [21 empty] | 15.98202 | 0.1456416
9524 | 2022/03/01 22:58:56 | 125899.7567 | 7.0011 | 1 | 15 | 10 | 1 | 0 | 0 | -18.42917 | 2.628959 | -48.44953 | 4.760544 | 7.189342 | 29.19015 | 26.30793 | [21 empty] | 15.98202 | 0.1456416
9525 | 2022/03/01 22:58:56 | 125900.0065 | 7.2509 | 1 | 15 | 10 | 1 | 0 | 0 | -18.43645 | 2.620869 | -48.31952 | 4.759264 | 7.189342 | 29.18679 | 26.30793 | [21 empty] | 16.01351 | 0.009841323
9526 | 2022/03/01 22:58:57 | 125900.2559 | 7.5003 | 1 | 15 | 10 | 1 | 0 | 0 | -18.44212 | 2.612972 | -48.18874 | 4.757985 | 7.189342 | 29.18344 | 26.30793 |  | -0.03216218 |  | 0.1575061 | 6.136986 | [16 empty] | 16.01351 | 0.009841323
9527 | 2022/03/01 22:58:57 | 125900.5057 | 7.7501 | 1 | 15 | 10 | 1 | 0 | 0 | -18.44674 | 2.604819 | -48.05042 | 4.756708 | 7.189342 | 29.18011 | 26.30793 | [21 empty] | 15.95637 | 0.009841323
9528 | 2022/03/01 22:58:57 | 125900.7562 | 8.0006 | 1 | 15 | 10 | 1 | 0 | 0 | -18.45045 | 2.596822 | -47.91253 | 4.755425 | 7.189342 | 29.17678 | 26.30793 | [21 empty] | 15.95637 | 0.009841323
9529 | 2022/03/01 22:58:57 | 125901.0062 | 8.2506 | 1 | 15 | 10 | 1 | 0 | 0 | -18.45327 | 2.588548 | -47.76718 | 4.754147 | 7.189342 | 29.17346 | 26.30793 | [21 empty] | 15.95637 | 0.009841323
9530 | 2022/03/01 22:58:58 | 125901.2567 | 8.5011 | 1 | 15 | 10 | 1 | 0 | 0 | -18.45557 | 2.580465 | -47.62395 | 4.752861 | 7.189342 | 29.17014 | 26.30793 |  | -0.03470045 |  | 0.1604115 | 6.403377 | [16 empty] | 16.1498 | 0.04259169
9531 | 2022/03/01 22:58:58 | 125901.5066 | 8.751 | 1 | 15 | 10 | 1 | 0 | 0 | -18.45738 | 2.571837 | -47.46937 | 4.751579 | 7.189342 | 29.16684 | 26.30793 | [21 empty] | 16.1498 | 0.04259169
9532 | 2022/03/01 22:58:58 | 125901.7569 | 9.0013 | 1 | 15 | 10 | 1 | 0 | 0 | -18.45875 | 2.56389 | -47.3262 | 4.750296 | 7.189342 | 29.16354 | 26.30793 | [21 empty] | 16.1498 | 0.04259169
9533 | 2022/03/01 22:58:58 | 125902.0063 | 9.2507 | 1 | 15 | 10 | 1 | 0 | 0 | -18.45992 | 2.555138 | -47.16764 | 4.749019 | 7.189342 | 29.16027 | 26.30793 | [21 empty] | 16.42671 | 0.08653462
9534 | 2022/03/01 22:58:59 | 125902.2558 | 9.5002 | 1 | 15 | 10 | 1 | 0 | 0 | -18.46091 | 2.546714 | -47.01466 | 4.747743 | 7.189342 | 29.15702 | 26.30793 |  | -0.03505136 |  | 0.1482183 | 6.748724 | [16 empty] | 16.42671 | 0.08653462
9535 | 2022/03/01 22:58:59 | 125902.5065 | 9.7509 | 1 | 15 | 10 | 1 | 0 | 0 | -18.46175 | 2.537865 | -46.85343 | 4.746456 | 7.189342 | 29.15375 | 26.30793 | [21 empty] | 16.42671 | 0.08653462
9536 | 2022/03/01 22:58:59 | 125902.7567 | 10.0011 | 1 | 15 | 10 | 1 | 0 | 0 | -18.46239 | 2.529179 | -46.69469 | 4.745175 | 7.189342 | 29.1505 | 26.30793 | [21 empty] | 16.73763 | 0.08653462
9537 | 2022/03/01 22:58:59 | 125902.7582 | 10.0026 | 1 | 15 | 10 | 1 | 0 | 0 | -18.46239 | 2.529179 | -46.69469 | 4.745166 | 7.189342 | 29.15048 | 26.30793 |  | -0.03780393 | 0.02594698 | 0.141801 | 6.799362 | [16 empty] | 16.73763 | 0.08653462
9538 | 2022/03/01 22:59:00 | 125903.7959 | 1.0008 | 1 | 16 | 10 | 1 | 0 | 0 | 0 | 3.155313 | 0 | 4.745146 | 7.189342 | 29.15042 | 26.30793 |  | 0.03720523 | [19 empty] | 16.69894 | 0.08507192
9539 | 2022/03/01 22:59:01 | 125904.7959 | 2.0008 | 1 | 16 | 10 | 1 | 0 | 0 | 0 | 3.179909 | 0 | 4.745146 | 7.189342 | 29.15042 | 26.30793 |  | 0.02155145 | [19 empty] | 16.82977 | -0.01203656
9540 | 2022/03/01 22:59:02 | 125905.796 | 3.0009 | 1 | 16 | 10 | 1 | 0 | 0 | 0 | 3.195784 | 0 | 4.745146 | 7.189342 | 29.15042 | 26.30793 |  | 0.01293134 | [19 empty] | 17.11864 | 0.143193
9541 | 2022/03/01 22:59:03 | 125906.7959 | 4.0008 | 1 | 16 | 10 | 1 | 0 | 0 | 0 | 3.207549 | 0 | 4.745146 | 7.189342 | 29.15042 | 26.30793 |  | 0.009423459 | [19 empty] | 17.25887 | 0.04381895
9542 | 2022/03/01 22:59:04 | 125907.7951 | 5 | 1 | 16 | 10 | 1 | 0 | 0 | 0 | 3.216972 | 0 | 4.745146 | 7.189342 | 29.15042 | 26.30793 |  | 0.01025947 | [19 empty] | 17.10787 | -0.04718721
9543 | 2022/03/01 22:59:05 | 125908.7951 | 6 | 1 | 16 | 10 | 1 | 0 | 0 | 0 | 3.224808 | 0 | 4.745146 | 7.189342 | 29.15042 | 26.30793 |  | 0.008206725 | [19 empty] | 17.21668 | 0.03400505
9544 | 2022/03/01 22:59:06 | 125909.7953 | 7.0002 | 1 | 16 | 10 | 1 | 0 | 0 | 0 | 3.231595 | 0 | 4.745146 | 7.189342 | 29.15042 | 26.30793 |  | 0.006670647 | [19 empty] | 17.50039 | 0.08865893
9545 | 2022/03/01 22:59:07 | 125910.7959 | 8.0008 | 1 | 16 | 10 | 1 | 0 | 0 | 0 | 3.237185 | 0 | 4.745146 | 7.189342 | 29.15042 | 26.30793 |  | 0.006238083 | [19 empty] | 17.37896 | -0.03794789
9546 | 2022/03/01 22:59:08 | 125911.7951 | 9 | 1 | 16 | 10 | 1 | 0 | 0 | 0 | 3.242034 | 0 | 4.745146 | 7.189342 | 29.15042 | 26.30793 |  | 0.005100157 | [19 empty] | 17.22338 | -0.03794789
9547 | 2022/03/01 22:59:09 | 125912.7952 | 10.0001 | 1 | 16 | 10 | 1 | 0 | 0 | 0 | 3.246434 | 0 | 4.745146 | 7.189342 | 29.15042 | 26.30793 |  | 0.004466608 | [19 empty] | 17.59805 | 0.06549597
9548 | 2022/03/01 22:59:10 | 125913.796 | 11.0009 | 1 | 16 | 10 | 1 | 0 | 0 | 0 | 3.250503 | 0 | 4.745146 | 7.189342 | 29.15042 | 26.30793 |  | 0.00383098 | [19 empty] | 17.61022 | 0.06549597
9549 | 2022/03/01 22:59:11 | 125914.7952 | 12.0001 | 1 | 16 | 10 | 1 | 0 | 0 | 0 | 3.254443 | 0 | 4.745146 | 7.189342 | 29.15042 | 26.30793 |  | 0.003528609 | [19 empty] | 17.34137 | -0.02601087
9550 | 2022/03/01 22:59:12 | 125915.7951 | 13 | 1 | 16 | 10 | 1 | 0 | 0 | 0 | 3.258041 | 0 | 4.745146 | 7.189342 | 29.15042 | 26.30793 |  | 0.003322517 | [19 empty] | 17.51629 | -0.02601087
9551 | 2022/03/01 22:59:13 | 125916.7951 | 14 | 1 | 16 | 10 | 1 | 0 | 0 | 0 | 3.260892 | 0 | 4.745146 | 7.189342 | 29.15042 | 26.30793 |  | 0.002743812 | [19 empty] | 17.66254 | 0.1003665
9552 | 2022/03/01 22:59:14 | 125917.7952 | 15.0001 | 1 | 16 | 10 | 1 | 0 | 0 | 0 | 3.264071 | 0 | 4.745146 | 7.189342 | 29.15042 | 26.30793 |  | 0.002827644 | [19 empty] | 17.44716 | -0.03701746
9553 | 2022/03/01 22:59:15 | 125918.796 | 16.0009 | 1 | 16 | 10 | 1 | 0 | 0 | 0 | 3.266784 | 0 | 4.745146 | 7.189342 | 29.15042 | 26.30793 |  | 0.003242281 | [19 empty] | 17.43042 | -0.0355196
9554 | 2022/03/01 22:59:16 | 125919.7953 | 17.0002 | 1 | 16 | 10 | 1 | 0 | 0 | 0 | 3.269566 | 0 | 4.745146 | 7.189342 | 29.15042 | 26.30793 |  | 0.002536472 | [19 empty] | 17.66745 | 0.05854905
9555 | 2022/03/01 22:59:17 | 125920.7961 | 18.001 | 1 | 16 | 10 | 1 | 0 | 0 | 0 | 3.272187 | 0 | 4.745146 | 7.189342 | 29.15042 | 26.30793 |  | 0.002315352 | [19 empty] | 17.51254 | -0.03288865
9556 | 2022/03/01 22:59:18 | 125921.7954 | 19.0003 | 1 | 16 | 10 | 1 | 0 | 0 | 0 | 3.274338 | 0 | 4.745146 | 7.189342 | 29.15042 | 26.30793 | [21 empty] | 17.37752 | -0.04219353
9557 | 2022/03/01 22:59:19 | 125922.7952 | 20.0001 | 1 | 16 | 10 | 1 | 0 | 0 | 0 | 3.276681 | 0 | 4.745146 | 7.189342 | 29.15042 | 26.30793 |  | 0.002300993 | [19 empty] | 17.70501 | 0.1023418
9558 | 2022/03/01 22:59:20 | 125923.7952 | 21.0001 | 1 | 16 | 10 | 1 | 0 | 0 | 0 | 3.278707 | 0 | 4.745146 | 7.189342 | 29.15042 | 26.30793 | [21 empty] | 17.62377 | -0.02538681
9559 | 2022/03/01 22:59:21 | 125924.7952 | 22.0001 | 1 | 16 | 10 | 1 | 0 | 0 | 0 | 3.280609 | 0 | 4.745146 | 7.189342 | 29.15042 | 26.30793 |  | 0.001821749 | [19 empty] | 17.4082 | -0.06736577
9560 | 2022/03/01 22:59:22 | 125925.7961 | 23.001 | 1 | 16 | 10 | 1 | 0 | 0 | 0 | 3.282567 | 0 | 4.745146 | 7.189342 | 29.15042 | 26.30793 |  | 0.0018358 | [19 empty] | 17.61233 | 0.06378949
9561 | 2022/03/01 22:59:23 | 125926.7953 | 24.0002 | 1 | 16 | 10 | 1 | 0 | 0 | 0 | 3.284176 | 0 | 4.745146 | 7.189342 | 29.15042 | 26.30793 |  | 0.00182295 | [19 empty] | 17.63223 | 0.06378949
9562 | 2022/03/01 22:59:24 | 125927.7953 | 25.0002 | 1 | 16 | 10 | 1 | 0 | 0 | 0 | 3.28609 | 0 | 4.745146 | 7.189342 | 29.15042 | 26.30793 |  | 0.001727547 | [19 empty] | 17.30274 | -0.03791392
9563 | 2022/03/01 22:59:25 | 125928.7955 | 26.0004 | 1 | 16 | 10 | 1 | 0 | 0 | 0 | 3.287801 | 0 | 4.745146 | 7.189342 | 29.15042 | 26.30793 |  | 0.001823314 | [19 empty] | 17.52876 | -0.03791392
9564 | 2022/03/01 22:59:26 | 125929.7963 | 27.0012 | 1 | 16 | 10 | 1 | 0 | 0 | 0 | 3.289365 | 0 | 4.745146 | 7.189342 | 29.15042 | 26.30793 |  | 0.001596361 | [19 empty] | 17.50126 | -0.04416883
9565 | 2022/03/01 22:59:27 | 125930.7954 | 28.0003 | 1 | 16 | 10 | 1 | 0 | 0 | 0 | 3.290722 | 0 | 4.745146 | 7.189342 | 29.15042 | 26.30793 | [21 empty] | 17.33063 | -0.04416883
9566 | 2022/03/01 22:59:28 | 125931.7952 | 29.0001 | 1 | 16 | 10 | 1 | 0 | 0 | 0 | 3.292004 | 0 | 4.745146 | 7.189342 | 29.15042 | 26.30793 |  | 0.001365457 | [19 empty] | 17.36869 | -0.0414294
9567 | 2022/03/01 22:59:29 | 125932.7954 | 30.0003 | 1 | 16 | 10 | 1 | 0 | 0 | 0 | 3.293566 | 0 | 4.745146 | 7.189342 | 29.15042 | 26.30793 |  | 0.002238022 | [19 empty] | 17.47677 | 0.06819367
9568 | 2022/03/01 22:59:30 | 125933.7955 | 31.0004 | 1 | 16 | 10 | 1 | 0 | 0 | 0 | 3.294883 | 0 | 4.745146 | 7.189342 | 29.15042 | 26.30793 |  | 0.001349118 | [19 empty] | 17.33732 | -0.07799506
9569 | 2022/03/01 22:59:31 | 125934.7954 | 32.0003 | 1 | 16 | 10 | 1 | 0 | 0 | 0 | 3.29608 | 0 | 4.745146 | 7.189342 | 29.15042 | 26.30793 | [21 empty] | 17.53777 | 0.00192523
9570 | 2022/03/01 22:59:32 | 125935.7954 | 33.0003 | 1 | 16 | 10 | 1 | 0 | 0 | 0 | 3.297341 | 0 | 4.745146 | 7.189342 | 29.15042 | 26.30793 |  | 0.0013849 | [19 empty] | 17.54552 | 0.06313801
9571 | 2022/03/01 22:59:33 | 125936.7954 | 34.0003 | 1 | 16 | 10 | 1 | 0 | 0 | 0 | 3.298408 | 0 | 4.745146 | 7.189342 | 29.15042 | 26.30793 |  | 0.001320314 | [19 empty] | 17.29832 | -0.07725
9572 | 2022/03/01 22:59:34 | 125937.7956 | 35.0005 | 1 | 16 | 10 | 1 | 0 | 0 | 0 | 3.299349 | 0 | 4.745146 | 7.189342 | 29.15042 | 26.30793 | [21 empty] | 17.52154 | 0.06975353
9573 | 2022/03/01 22:59:35 | 125938.7953 | 36.0002 | 1 | 16 | 10 | 1 | 0 | 0 | 0 | 3.300702 | 0 | 4.745146 | 7.189342 | 29.15042 | 26.30793 |  | 0.001108035 | [19 empty] | 17.55362 | 0.0100261
9574 | 2022/03/01 22:59:36 | 125939.7954 | 37.0003 | 1 | 16 | 10 | 1 | 0 | 0 | 0 | 3.301627 | 0 | 4.745146 | 7.189342 | 29.15042 | 26.30793 | [21 empty] | 17.21738 | 0.0100261
9575 | 2022/03/01 22:59:37 | 125940.7955 | 38.0004 | 1 | 16 | 10 | 1 | 0 | 0 | 0 | 3.302795 | 0 | 4.745146 | 7.189342 | 29.15042 | 26.30793 |  | 0.0009217323 | [19 empty] | 17.41312 | 0.06116986
9576 | 2022/03/01 22:59:38 | 125941.7955 | 39.0004 | 1 | 16 | 10 | 1 | 0 | 0 | 0 | 3.303744 | 0 | 4.745146 | 7.189342 | 29.15042 | 26.30793 |  | 0.001216733 | [19 empty] | 17.53107 | 0.06116986
9577 | 2022/03/01 22:59:39 | 125942.7956 | 40.0005 | 1 | 16 | 10 | 1 | 0 | 0 | 0 | 3.3049 | 0 | 4.745146 | 7.189342 | 29.15042 | 26.30793 | [21 empty] | 17.20486 | -0.05946696
9578 | 2022/03/01 22:59:39 | 125942.7969 | 40.0018 | 1 | 16 | 10 | 1 | 0 | 0 | 0 | 3.3049 | 0 | 4.745146 | 7.189342 | 29.15042 | 26.30793 |  | 0.001216733 | 0.02594698 | 0 | 0 | [16 empty] | 17.20486 | -0.05946696
9579 | 2022/03/01 22:59:39 | 125943.0851 | 0.2512 | 1 | 17 | 10 | 1 | 0 | 0 | 3.692406 | 3.401429 | 12.55946 | 4.745389 | 7.189509 | 29.15125 | 26.30849 |  | 0.08370195 |  | 0.01210937 | 66.61636 | [16 empty] | 17.20486 | -0.05946696
9580 | 2022/03/01 22:59:40 | 125943.3349 | 0.501 | 1 | 17 | 10 | 1 | 0 | 0 | 3.692413 | 3.405405 | 12.57416 | 4.745646 | 7.189509 | 29.15212 | 26.30849 |  | 0.02126175 |  | 0.05104516 | [17 empty] | 17.20486 | -0.05946696
9581 | 2022/03/01 22:59:40 | 125943.5844 | 0.7505 | 1 | 17 | 10 | 1 | 0 | 0 | 3.69265 | 3.407937 | 12.58432 | 4.745902 | 7.189509 | 29.153 | 26.30849 | [21 empty] | 17.32286 | -0.05946696
9582 | 2022/03/01 22:59:40 | 125943.8346 | 1.0007 | 1 | 17 | 10 | 1 | 0 | 0 | 3.691895 | 3.410222 | 12.59018 | 4.746157 | 7.189509 | 29.15387 | 26.30849 | [21 empty] | 17.32286 | -0.05946696
9583 | 2022/03/01 22:59:40 | 125944.0852 | 1.2513 | 1 | 17 | 10 | 1 | 0 | 0 | 3.69088 | 3.412546 | 12.5953 | 4.746415 | 7.189509 | 29.15475 | 26.30849 | [21 empty] | 17.50585 | 0.09405911
9584 | 2022/03/01 22:59:41 | 125944.334 | 1.5001 | 1 | 17 | 10 | 1 | 0 | 0 | 3.69001 | 3.414357 | 12.59901 | 4.746669 | 7.189509 | 29.15561 | 26.30849 |  | 0.008080813 |  | 0.1005698 | 11.3301 | [16 empty] | 17.50585 | 0.09405911
9585 | 2022/03/01 22:59:41 | 125944.5843 | 1.7504 | 1 | 17 | 10 | 1 | 0 | 0 | 3.689743 | 3.416347 | 12.60544 | 4.746925 | 7.189509 | 29.15649 | 26.30849 | [21 empty] | 17.50585 | 0.09405911
9586 | 2022/03/01 22:59:41 | 125944.8348 | 2.0009 | 1 | 17 | 10 | 1 | 0 | 0 | 3.689125 | 3.418218 | 12.61023 | 4.747181 | 7.189509 | 29.15736 | 26.30849 | [21 empty] | 17.4082 | -0.0305146
9587 | 2022/03/01 22:59:41 | 125945.0844 | 2.2505 | 1 | 17 | 10 | 1 | 0 | 0 | 3.688988 | 3.419754 | 12.61543 | 4.747437 | 7.189509 | 29.15824 | 26.30849 | [21 empty] | 17.4082 | -0.0305146
9588 | 2022/03/01 22:59:42 | 125945.334 | 2.5001 | 1 | 17 | 10 | 1 | 0 | 0 | 3.689232 | 3.421319 | 12.62204 | 4.747692 | 7.189509 | 29.15911 | 26.30849 |  | 0.006518628 |  | 0.142194 | [17 empty] | 17.4082 | -0.0305146
9589 | 2022/03/01 22:59:42 | 125945.5847 | 2.7508 | 1 | 17 | 10 | 1 | 0 | 0 | 3.689819 | 3.422988 | 12.63021 | 4.747949 | 7.189509 | 29.15999 | 26.30849 | [21 empty] | 17.20982 | -0.0305146
9590 | 2022/03/01 22:59:42 | 125945.8342 | 3.0003 | 1 | 17 | 10 | 1 | 0 | 0 | 3.689789 | 3.42487 | 12.63705 | 4.748204 | 7.189509 | 29.16086 | 26.30849 | [21 empty] | 17.20982 | -0.0305146
9591 | 2022/03/01 22:59:42 | 125946.0846 | 3.2507 | 1 | 17 | 10 | 1 | 0 | 0 | 3.689873 | 3.426476 | 12.64326 | 4.74846 | 7.189509 | 29.16174 | 26.30849 | [21 empty] | 17.20982 | -0.0305146
9592 | 2022/03/01 22:59:43 | 125946.3342 | 3.5003 | 1 | 17 | 10 | 1 | 0 | 0 | 3.689911 | 3.428075 | 12.64929 | 4.748715 | 7.189509 | 29.16262 | 26.30849 |  | 0.005827096 |  | 0.1623216 | 6.930876 | [16 empty] | 17.2211 | -0.05847096
9593 | 2022/03/01 22:59:43 | 125946.5854 | 3.7515 | 1 | 17 | 10 | 1 | 0 | 0 | 3.689987 | 3.429379 | 12.65436 | 4.748972 | 7.189509 | 29.1635 | 26.30849 | [21 empty] | 17.2211 | -0.05847096
9594 | 2022/03/01 22:59:43 | 125946.8341 | 4.0002 | 1 | 17 | 10 | 1 | 0 | 0 | 3.689911 | 3.431061 | 12.66031 | 4.749227 | 7.189509 | 29.16437 | 26.30849 | [21 empty] | 17.2211 | -0.05847096
9595 | 2022/03/01 22:59:43 | 125947.0855 | 4.2516 | 1 | 17 | 10 | 1 | 0 | 0 | 3.689827 | 3.432423 | 12.66505 | 4.749485 | 7.189509 | 29.16525 | 26.30849 | [21 empty] | 17.3819 | 0.05025148
9596 | 2022/03/01 22:59:44 | 125947.334 | 4.5001 | 1 | 17 | 10 | 1 | 0 | 0 | 3.69001 | 3.433786 | 12.6707 | 4.749739 | 7.189509 | 29.16613 | 26.30849 |  | 0.00480247 |  | 0.1547935 | 6.150468 | [16 empty] | 17.3819 | 0.05025148
9597 | 2022/03/01 22:59:44 | 125947.5852 | 4.7513 | 1 | 17 | 10 | 1 | 0 | 0 | 3.690262 | 3.434989 | 12.67601 | 4.749996 | 7.189509 | 29.16701 | 26.30849 | [21 empty] | 17.3819 | 0.05025148
9598 | 2022/03/01 22:59:44 | 125947.8342 | 5.0003 | 1 | 17 | 10 | 1 | 0 | 0 | 3.690193 | 3.436351 | 12.6808 | 4.750251 | 7.189509 | 29.16788 | 26.30849 | [21 empty] | 17.47095 | 0.05025148
9599 | 2022/03/01 22:59:44 | 125948.0853 | 5.2514 | 1 | 17 | 10 | 1 | 0 | 0 | 3.690285 | 3.437791 | 12.68643 | 4.750508 | 7.189509 | 29.16877 | 26.30849 | [21 empty] | 17.47095 | 0.05025148
9600 | 2022/03/01 22:59:45 | 125948.3342 | 5.5003 | 1 | 17 | 10 | 1 | 0 | 0 | 3.690132 | 3.439301 | 12.69147 | 4.750762 | 7.189509 | 29.16965 | 26.30849 |  | 0.006036034 |  | 0.1968399 | [17 empty] | 17.47095 | 0.05025148
9601 | 2022/03/01 22:59:45 | 125948.5852 | 5.7513 | 1 | 17 | 10 | 1 | 0 | 0 | 3.690269 | 3.440439 | 12.69615 | 4.751019 | 7.189509 | 29.17053 | 26.30849 | [21 empty] | 17.2523 | -0.04050016
9602 | 2022/03/01 22:59:45 | 125948.8342 | 6.0003 | 1 | 17 | 10 | 1 | 0 | 0 | 3.690079 | 3.442079 | 12.70154 | 4.751274 | 7.189509 | 29.1714 | 26.30849 | [21 empty] | 17.2523 | -0.04050016
9603 | 2022/03/01 22:59:45 | 125949.0846 | 6.2507 | 1 | 17 | 10 | 1 | 0 | 0 | 3.690269 | 3.442935 | 12.70536 | 4.75153 | 7.189509 | 29.17229 | 26.30849 | [21 empty] | 17.07132 | -0.04050016
9604 | 2022/03/01 22:59:46 | 125949.335 | 6.5011 | 1 | 17 | 10 | 1 | 0 | 0 | 3.690399 | 3.444496 | 12.71156 | 4.751787 | 7.189509 | 29.17317 | 26.30849 |  | 0.00586517 |  | 0.1777216 | 5.422165 | [16 empty] | 17.07132 | -0.05655587
9605 | 2022/03/01 22:59:46 | 125949.5844 | 6.7505 | 1 | 17 | 10 | 1 | 0 | 0 | 3.690445 | 3.445634 | 12.71592 | 4.75204 | 7.189509 | 29.17404 | 26.30849 | [21 empty] | 17.07132 | -0.05655587
9606 | 2022/03/01 22:59:46 | 125949.834 | 7.0001 | 1 | 17 | 10 | 1 | 0 | 0 | 3.690399 | 3.446881 | 12.72037 | 4.752298 | 7.189509 | 29.17493 | 26.30849 | [21 empty] | 17.26217 | -0.05655587
9607 | 2022/03/01 22:59:46 | 125950.0846 | 7.2507 | 1 | 17 | 10 | 1 | 0 | 0 | 3.690468 | 3.447969 | 12.72462 | 4.752554 | 7.189509 | 29.17582 | 26.30849 | [21 empty] | 17.26217 | -0.05655587
9608 | 2022/03/01 22:59:47 | 125950.334 | 7.5001 | 1 | 17 | 10 | 1 | 0 | 0 | 3.690308 | 3.449268 | 12.72886 | 4.752809 | 7.189509 | 29.17669 | 26.30849 |  | 0.004911142 |  | 0.2022611 | [17 empty] | 17.26217 | -0.05655587
9609 | 2022/03/01 22:59:47 | 125950.5846 | 7.7507 | 1 | 17 | 10 | 1 | 0 | 0 | 3.690231 | 3.450432 | 12.73289 | 4.753067 | 7.189509 | 29.17758 | 26.30849 | [21 empty] | 17.45562 | 0.1200944
9610 | 2022/03/01 22:59:47 | 125950.8349 | 8.001 | 1 | 17 | 10 | 1 | 0 | 0 | 3.690193 | 3.451528 | 12.7368 | 4.753322 | 7.189509 | 29.17846 | 26.30849 | [21 empty] | 17.45562 | 0.1200944
9611 | 2022/03/01 22:59:47 | 125951.0854 | 8.2515 | 1 | 17 | 10 | 1 | 0 | 0 | 3.690323 | 3.452668 | 12.74146 | 4.753579 | 7.189509 | 29.17935 | 26.30849 | [21 empty] | 17.45562 | 0.1200944
9612 | 2022/03/01 22:59:48 | 125951.3348 | 8.5009 | 1 | 17 | 10 | 1 | 0 | 0 | 3.690506 | 3.454071 | 12.74727 | 4.753834 | 7.189509 | 29.18023 | 26.30849 |  | 0.004342993 |  | 0.1999055 | 4.766024 | [16 empty] | 17.29023 | -0.05168676
9613 | 2022/03/01 22:59:48 | 125951.5854 | 8.7515 | 1 | 17 | 10 | 1 | 0 | 0 | 3.690582 | 3.455074 | 12.75123 | 4.754091 | 7.189509 | 29.18112 | 26.30849 | [21 empty] | 17.29023 | -0.05168676
9614 | 2022/03/01 22:59:48 | 125951.834 | 9.0001 | 1 | 17 | 10 | 1 | 0 | 0 | 3.690613 | 3.456241 | 12.75565 | 4.754344 | 7.189509 | 29.182 | 26.30849 | [21 empty] | 17.29023 | -0.05168676
9615 | 2022/03/01 22:59:48 | 125952.0846 | 9.2507 | 1 | 17 | 10 | 1 | 0 | 0 | 3.690231 | 3.457471 | 12.75887 | 4.754602 | 7.189509 | 29.18288 | 26.30849 | [21 empty] | 17.09004 | -0.05168676
9616 | 2022/03/01 22:59:49 | 125952.3349 | 9.501 | 1 | 17 | 10 | 1 | 0 | 0 | 3.690117 | 3.458808 | 12.76341 | 4.754858 | 7.189509 | 29.18377 | 26.30849 |  | 0.004996659 |  | 0.2370706 | [17 empty] | 17.09004 | -0.05168676
9617 | 2022/03/01 22:59:49 | 125952.5854 | 9.7515 | 1 | 17 | 10 | 1 | 0 | 0 | 3.690262 | 3.459605 | 12.76685 | 4.755115 | 7.189509 | 29.18466 | 26.30849 | [21 empty] | 17.09004 | -0.05168676
9618 | 2022/03/01 22:59:49 | 125952.834 | 10.0001 | 1 | 17 | 10 | 1 | 0 | 0 | 3.690193 | 3.460784 | 12.77096 | 4.755369 | 7.189509 | 29.18554 | 26.30849 | [21 empty] | 17.14647 | -0.04492462
9619 | 2022/03/01 22:59:49 | 125952.8355 | 10.0016 | 1 | 17 | 10 | 1 | 0 | 0 | 3.690193 | 3.460784 | 12.77096 | 4.755371 | 7.189509 | 29.18554 | 26.30849 |  | 0.004393172 | 0.02594698 | 0.2139093 | 4.766024 | [16 empty] | 17.14647 | -0.04492462
9620 | 2022/03/01 22:59:50 | 125953.8739 | 1 | 1 | 18 | 10 | 1 | 0 | 0 | 0 | 3.362822 | 0 | 4.755375 | 7.189509 | 29.18556 | 26.30849 |  | -0.0089102 | [19 empty] | 17.35442 | 0.06498635
9621 | 2022/03/01 22:59:51 | 125954.875 | 2.0011 | 1 | 18 | 10 | 1 | 0 | 0 | 0 | 3.360359 | 0 | 4.755375 | 7.189509 | 29.18556 | 26.30849 |  | -0.004510944 | [19 empty] | 17.20222 | -0.04756391
9622 | 2022/03/01 22:59:52 | 125955.874 | 3.0001 | 1 | 18 | 10 | 1 | 0 | 0 | 0 | 3.35851 | 0 | 4.755375 | 7.189509 | 29.18556 | 26.30849 |  | -0.002299859 | [19 empty] | 17.08971 | -0.03515899
9623 | 2022/03/01 22:59:53 | 125956.8741 | 4.0002 | 1 | 18 | 10 | 1 | 0 | 0 | 0 | 3.35739 | 0 | 4.755375 | 7.189509 | 29.18556 | 26.30849 |  | -0.001588439 | [19 empty] | 17.19271 | -0.03515899
9624 | 2022/03/01 22:59:54 | 125957.8741 | 5.0002 | 1 | 18 | 10 | 1 | 0 | 0 | 0 | 3.356418 | 0 | 4.755375 | 7.189509 | 29.18556 | 26.30849 | [21 empty] | 17.27315 | -0.01365185
9625 | 2022/03/01 22:59:55 | 125958.875 | 6.0011 | 1 | 18 | 10 | 1 | 0 | 0 | 0 | 3.355856 | 0 | 4.755375 | 7.189509 | 29.18556 | 26.30849 |  | -0.0009754264 | [19 empty] | 17.09145 | -0.01365185
9626 | 2022/03/01 22:59:56 | 125959.8741 | 7.0002 | 1 | 18 | 10 | 1 | 0 | 0 | 0 | 3.354943 | 0 | 4.755375 | 7.189509 | 29.18556 | 26.30849 | [21 empty] | 17.23291 | 0.06102622
9627 | 2022/03/01 22:59:57 | 125960.8741 | 8.0002 | 1 | 18 | 10 | 1 | 0 | 0 | 0 | 3.35467 | 0 | 4.755375 | 7.189509 | 29.18556 | 26.30849 | [21 empty] | 17.33732 | 0.06102622
9628 | 2022/03/01 22:59:58 | 125961.8741 | 9.0002 | 1 | 18 | 10 | 1 | 0 | 0 | 0 | 3.354136 | 0 | 4.755375 | 7.189509 | 29.18556 | 26.30849 |  | -0.0004041264 | [19 empty] | 17.19676 | -0.01129806
9629 | 2022/03/01 22:59:59 | 125962.874 | 10.0001 | 1 | 18 | 10 | 1 | 0 | 0 | 0 | 3.35382 | 0 | 4.755375 | 7.189509 | 29.18556 | 26.30849 | [21 empty] | 17.05177 | -0.05578756
9630 | 2022/03/01 23:00:00 | 125963.8743 | 11.0004 | 1 | 18 | 10 | 1 | 0 | 0 | 0 | 3.353648 | 0 | 4.755375 | 7.189509 | 29.18556 | 26.30849 | [21 empty] | 17.18618 | 0.0524801
9631 | 2022/03/01 23:00:01 | 125964.8741 | 12.0002 | 1 | 18 | 10 | 1 | 0 | 0 | 0 | 3.353378 | 0 | 4.755375 | 7.189509 | 29.18556 | 26.30849 | [21 empty] | 17.13998 | 0.04530907
9632 | 2022/03/01 23:00:02 | 125965.875 | 13.0011 | 1 | 18 | 10 | 1 | 0 | 0 | 0 | 3.353008 | 0 | 4.755375 | 7.189509 | 29.18556 | 26.30849 | [21 empty] | 16.98579 | -0.1079303
9633 | 2022/03/01 23:00:03 | 125966.8741 | 14.0002 | 1 | 18 | 10 | 1 | 0 | 0 | 0 | 3.352878 | 0 | 4.755375 | 7.189509 | 29.18556 | 26.30849 |  | -0.000293106 | [19 empty] | 17.10505 | 0.0372678
9634 | 2022/03/01 23:00:04 | 125967.8743 | 15.0004 | 1 | 18 | 10 | 1 | 0 | 0 | 0 | 3.352758 | 0 | 4.755375 | 7.189509 | 29.18556 | 26.30849 | [21 empty] | 17.21209 | 0.03345251
9635 | 2022/03/01 23:00:05 | 125968.8743 | 16.0004 | 1 | 18 | 10 | 1 | 0 | 0 | 0 | 3.352622 | 0 | 4.755375 | 7.189509 | 29.18556 | 26.30849 | [21 empty] | 16.99108 | -0.06906748
9636 | 2022/03/01 23:00:06 | 125969.8741 | 17.0002 | 1 | 18 | 10 | 1 | 0 | 0 | 0 | 3.352453 | 0 | 4.755375 | 7.189509 | 29.18556 | 26.30849 | [21 empty] | 17.22217 | 0.07221758
9637 | 2022/03/01 23:00:07 | 125970.8741 | 18.0002 | 1 | 18 | 10 | 1 | 0 | 0 | 0 | 3.352024 | 0 | 4.755375 | 7.189509 | 29.18556 | 26.30849 | [21 empty] | 17.28725 | 0.02033651
9638 | 2022/03/01 23:00:08 | 125971.8742 | 19.0003 | 1 | 18 | 10 | 1 | 0 | 0 | 0 | 3.352061 | 0 | 4.755375 | 7.189509 | 29.18556 | 26.30849 | [21 empty] | 17.10592 | 0.02033651
9639 | 2022/03/01 23:00:09 | 125972.8743 | 20.0004 | 1 | 18 | 10 | 1 | 0 | 0 | 0 | 3.352036 | 0 | 4.755375 | 7.189509 | 29.18556 | 26.30849 | [21 empty] | 17.05408 | 0.02873242
9640 | 2022/03/01 23:00:10 | 125973.8744 | 21.0005 | 1 | 18 | 10 | 1 | 0 | 0 | 0 | 3.35189 | 0 | 4.755375 | 7.189509 | 29.18556 | 26.30849 | [21 empty] | 17.1982 | 0.02873242
9641 | 2022/03/01 23:00:11 | 125974.8743 | 22.0004 | 1 | 18 | 10 | 1 | 0 | 0 | 0 | 3.35182 | 0 | 4.755375 | 7.189509 | 29.18556 | 26.30849 |  | -0.0001354782 | [19 empty] | 16.97996 | -0.06836772
9642 | 2022/03/01 23:00:12 | 125975.8742 | 23.0003 | 1 | 18 | 10 | 1 | 0 | 0 | 0 | 3.351683 | 0 | 4.755375 | 7.189509 | 29.18556 | 26.30849 | [21 empty] | 16.90161 | -0.06836772
9643 | 2022/03/01 23:00:13 | 125976.8752 | 24.0013 | 1 | 18 | 10 | 1 | 0 | 0 | 0 | 3.351533 | 0 | 4.755375 | 7.189509 | 29.18556 | 26.30849 | [21 empty] | 17.1172 | 0.04288733
9644 | 2022/03/01 23:00:14 | 125977.8744 | 25.0005 | 1 | 18 | 10 | 1 | 0 | 0 | 0 | 3.351265 | 0 | 4.755375 | 7.189509 | 29.18556 | 26.30849 | [21 empty] | 17.03797 | 0.04047275
9645 | 2022/03/01 23:00:15 | 125978.8742 | 26.0003 | 1 | 18 | 10 | 1 | 0 | 0 | 0 | 3.351354 | 0 | 4.755375 | 7.189509 | 29.18556 | 26.30849 | [21 empty] | 16.87635 | -0.1157385
9646 | 2022/03/01 23:00:16 | 125979.8742 | 27.0003 | 1 | 18 | 10 | 1 | 0 | 0 | 0 | 3.351249 | 0 | 4.755375 | 7.189509 | 29.18556 | 26.30849 | [21 empty] | 17.13803 | 0.03077507
9647 | 2022/03/01 23:00:17 | 125980.8751 | 28.0012 | 1 | 18 | 10 | 1 | 0 | 0 | 0 | 3.351169 | 0 | 4.755375 | 7.189509 | 29.18556 | 26.30849 | [21 empty] | 17.07963 | 0.03274918
9648 | 2022/03/01 23:00:18 | 125981.8751 | 29.0012 | 1 | 18 | 10 | 1 | 0 | 0 | 0 | 3.351102 | 0 | 4.755375 | 7.189509 | 29.18556 | 26.30849 | [21 empty] | 16.83537 | -0.07633209
9649 | 2022/03/01 23:00:19 | 125982.8743 | 30.0004 | 1 | 18 | 10 | 1 | 0 | 0 | 0 | 3.351154 | 0 | 4.755375 | 7.189509 | 29.18556 | 26.30849 | [21 empty] | 17.04222 | 0.06464362
9650 | 2022/03/01 23:00:20 | 125983.8744 | 31.0005 | 1 | 18 | 10 | 1 | 0 | 0 | 0 | 3.350965 | 0 | 4.755375 | 7.189509 | 29.18556 | 26.30849 | [21 empty] | 17.12038 | 0.02442479
9651 | 2022/03/01 23:00:21 | 125984.8745 | 32.0006 | 1 | 18 | 10 | 1 | 0 | 0 | 0 | 3.351136 | 0 | 4.755375 | 7.189509 | 29.18556 | 26.30849 | [21 empty] | 16.83611 | -0.08883595
9652 | 2022/03/01 23:00:22 | 125985.8744 | 33.0005 | 1 | 18 | 10 | 1 | 0 | 0 | 0 | 3.35122 | 0 | 4.755375 | 7.189509 | 29.18556 | 26.30849 | [21 empty] | 16.96054 | 0.03888428
9653 | 2022/03/01 23:00:23 | 125986.8745 | 34.0006 | 1 | 18 | 10 | 1 | 0 | 0 | 0 | 3.351013 | 0 | 4.755375 | 7.189509 | 29.18556 | 26.30849 |  | -4.374e-05 | [19 empty] | 17.04751 | 0.03888428
9654 | 2022/03/01 23:00:24 | 125987.8743 | 35.0004 | 1 | 18 | 10 | 1 | 0 | 0 | 0 | 3.351151 | 0 | 4.755375 | 7.189509 | 29.18556 | 26.30849 | [21 empty] | 16.78845 | -0.0755024
9655 | 2022/03/01 23:00:25 | 125988.8753 | 36.0014 | 1 | 18 | 10 | 1 | 0 | 0 | 0 | 3.351233 | 0 | 4.755375 | 7.189509 | 29.18556 | 26.30849 | [21 empty] | 16.828 | -0.0755024
9656 | 2022/03/01 23:00:26 | 125989.8745 | 37.0006 | 1 | 18 | 10 | 1 | 0 | 0 | 0 | 3.351258 | 0 | 4.755375 | 7.189509 | 29.18556 | 26.30849 | [21 empty] | 17.05846 | 0.02150893
9657 | 2022/03/01 23:00:27 | 125990.8744 | 38.0005 | 1 | 18 | 10 | 1 | 0 | 0 | 0 | 3.35121 | 0 | 4.755375 | 7.189509 | 29.18556 | 26.30849 | [21 empty] | 16.83648 | 0.02150893
9658 | 2022/03/01 23:00:28 | 125991.8745 | 39.0006 | 1 | 18 | 10 | 1 | 0 | 0 | 0 | 3.351415 | 0 | 4.755375 | 7.189509 | 29.18556 | 26.30849 | [21 empty] | 16.71868 | -0.1061809
9659 | 2022/03/01 23:00:29 | 125992.8745 | 40.0006 | 1 | 18 | 10 | 1 | 0 | 0 | 0 | 3.351226 | 0 | 4.755375 | 7.189509 | 29.18556 | 26.30849 | [21 empty] | 17.01948 | 0.06421864
9660 | 2022/03/01 23:00:29 | 125992.876 | 40.0021 | 1 | 18 | 10 | 1 | 0 | 0 | 0 | 3.351226 | 0 | 4.755375 | 7.189509 | 29.18556 | 26.30849 |  | -4.374e-05 | 0.02594698 | 0 | 0 | [16 empty] | 17.01948 | 0.06421864
9661 | 2022/03/01 23:00:29 | 125992.8825 | 0.0018 | 1 | 19 | 10 | 1 | 0 | 0 | 0 | 3.351188 | 0 | 4.755375 | 7.189509 | 29.18556 | 26.30849 |  | -4.374e-05 | 0.02594698 | 0 | 0 | [16 empty] | 17.01932 | 0.06413768
9662 | 2022/03/01 23:00:39 | 126002.9212 | 10.001 | 1 | 20 | 10 | 1 | 0 | 0 | -1.499881 | 3.286374 | -4.92917 | 4.755409 | 7.19367 | 29.18567 | 26.3222 |  | -0.001992168 |  | 0.2093488 | 5.215014 | [16 empty] | 16.76902 | -0.0608927
9663 | 2022/03/01 23:00:49 | 126012.9215 | 20.0013 | 1 | 20 | 10 | 1 | 0 | 0 | -1.499901 | 3.270329 | -4.90517 | 4.755409 | 7.197831 | 29.18567 | 26.33584 |  | -0.001817229 |  | 0.2819928 | 3.7408 | [16 empty] | 16.70159 | -0.03845394
9664 | 2022/03/01 23:00:59 | 126022.9214 | 30.0012 | 1 | 20 | 10 | 1 | 0 | 0 | -1.499899 | 3.256511 | -4.884438 | 4.755409 | 7.201992 | 29.18567 | 26.34942 |  | -0.001085534 |  | 0.3033943 | 3.434208 | [16 empty] | 16.90161 | 0.01279652
9665 | 2022/03/01 23:01:09 | 126032.9216 | 40.0014 | 1 | 20 | 10 | 1 | 0 | 0 | -1.499901 | 3.244504 | -4.866435 | 4.755409 | 7.206153 | 29.18567 | 26.36295 |  | -0.001135256 |  | 0.3605797 | 3.110882 | [16 empty] | 16.91043 | -0.01494706
9666 | 2022/03/01 23:01:19 | 126042.9216 | 50.0014 | 1 | 20 | 10 | 1 | 0 | 0 | -1.499907 | 3.233577 | -4.850065 | 4.755409 | 7.210314 | 29.18567 | 26.37642 |  | -0.001259956 |  | 0.3637387 | 2.673628 | [16 empty] | 16.64985 | -0.06598592
9667 | 2022/03/01 23:01:29 | 126052.922 | 60.0018 | 1 | 20 | 10 | 1 | 0 | 0 | -1.499846 | 3.224221 | -4.835835 | 4.755409 | 7.214474 | 29.18567 | 26.38986 |  | -0.001016428 |  | 0.4423223 | 2.511156 | [16 empty] | 16.94487 | 0.04453063
9668 | 2022/03/01 23:01:39 | 126062.9211 | 70.0009 | 1 | 20 | 10 | 1 | 0 | 0 | -1.499894 | 3.215844 | -4.823425 | 4.755409 | 7.218634 | 29.18567 | 26.40325 |  | -0.0008065778 |  | 0.4816288 | 2.19749 | [16 empty] | 16.67972 | -0.0613445
9669 | 2022/03/01 23:01:49 | 126072.9212 | 80.001 | 1 | 20 | 10 | 1 | 0 | 0 | -1.49989 | 3.208234 | -4.811998 | 4.755409 | 7.222795 | 29.18567 | 26.41661 |  | -0.0006637796 |  | 0.5537462 | 1.915841 | [16 empty] | 16.65778 | 0.01494706
9670 | 2022/03/01 23:01:59 | 126082.9213 | 90.0011 | 1 | 20 | 10 | 1 | 0 | 0 | -1.499949 | 3.20105 | -4.801412 | 4.755409 | 7.226955 | 29.18567 | 26.42995 |  | -0.0008496191 |  | 0.5872986 | [17 empty] | 16.66677 | 0.05087316
9671 | 2022/03/01 23:02:09 | 126092.9215 | 100.0013 | 1 | 20 | 10 | 1 | 0 | 0 | -1.499899 | 3.194391 | -4.791264 | 4.755409 | 7.231116 | 29.18567 | 26.44325 |  | -0.0006552788 |  | 0.6291707 | 1.683156 | [16 empty] | 16.60677 | 0.03124058
9672 | 2022/03/01 23:02:19 | 126102.9207 | 110.0005 | 1 | 20 | 10 | 1 | 0 | 0 | -1.499949 | 3.187704 | -4.781393 | 4.755409 | 7.235277 | 29.18567 | 26.45653 |  | -0.0005355246 |  | 0.6156852 | 1.608875 | [16 empty] | 16.72171 | 0.04408896
9673 | 2022/03/01 23:02:29 | 126112.9202 | 120 | 1 | 20 | 10 | 1 | 0 | 0 | -1.499897 | 3.181181 | -4.771444 | 4.755409 | 7.239438 | 29.18567 | 26.46978 |  | -0.0004937423 |  | 0.6445439 | [17 empty] | 16.82908 | 0.01103461
9674 | 2022/03/01 23:02:39 | 126122.922 | 130.0018 | 1 | 20 | 10 | 1 | 0 | 0 | -1.499911 | 3.174066 | -4.760817 | 4.755409 | 7.243598 | 29.18567 | 26.483 |  | -0.0006221232 |  | 0.5939227 | 1.652038 | [16 empty] | 16.6458 | 0.04542768
9675 | 2022/03/01 23:02:49 | 126132.9212 | 140.001 | 1 | 20 | 10 | 1 | 0 | 0 | -1.499887 | 3.167537 | -4.750948 | 4.755409 | 7.247759 | 29.18567 | 26.49619 |  | -0.0006641982 |  | 0.6171429 | 1.611601 | [16 empty] | 16.54464 | -0.07812381
9676 | 2022/03/01 23:02:59 | 126142.9211 | 150.0009 | 1 | 20 | 10 | 1 | 0 | 0 | -1.499907 | 3.16072 | -4.740786 | 4.755409 | 7.25192 | 29.18567 | 26.50936 |  | -0.000699315 |  | 0.610322 | [17 empty] | 16.79232 | 0.02345681
9677 | 2022/03/01 23:03:09 | 126152.9213 | 160.0011 | 1 | 20 | 10 | 1 | 0 | 0 | -1.49991 | 3.153264 | -4.729612 | 4.755409 | 7.256081 | 29.18567 | 26.5225 |  | -0.0009404331 |  | 0.5871298 | 1.658502 | [16 empty] | 16.71895 | 0.07987916
9678 | 2022/03/01 23:03:19 | 126162.9214 | 170.0012 | 1 | 20 | 10 | 1 | 0 | 0 | -1.499924 | 3.146502 | -4.719514 | 4.755409 | 7.260242 | 29.18567 | 26.5356 |  | -0.0008038617 |  | 0.5711839 | 1.680617 | [16 empty] | 16.54178 | -0.09005547
9679 | 2022/03/01 23:03:29 | 126172.9216 | 180.0014 | 1 | 20 | 10 | 1 | 0 | 0 | -1.499896 | 3.139068 | -4.708276 | 4.755409 | 7.264402 | 29.18567 | 26.54868 |  | -0.0008120069 |  | 0.5671712 | 1.739224 | [16 empty] | 16.73568 | 0.0527668
9680 | 2022/03/01 23:03:39 | 126182.9216 | 190.0014 | 1 | 20 | 10 | 1 | 0 | 0 | -1.4999 | 3.132016 | -4.697711 | 4.755409 | 7.268563 | 29.18567 | 26.56172 |  | -0.0006073521 |  | 0.5735378 | [17 empty] | 16.51719 | 0.03466487
9681 | 2022/03/01 23:03:49 | 126192.9217 | 200.0015 | 1 | 20 | 10 | 1 | 0 | 0 | -1.499917 | 3.124487 | -4.686471 | 4.755409 | 7.272725 | 29.18567 | 26.57474 |  | -0.0008736132 |  | 0.5748332 | 1.757561 | [16 empty] | 16.6062 | -0.02732873
9682 | 2022/03/01 23:03:59 | 126202.9203 | 210.0001 | 1 | 20 | 10 | 1 | 0 | 0 | -1.499897 | 3.117116 | -4.675353 | 4.755409 | 7.276884 | 29.18567 | 26.58772 |  | -0.0008843596 |  | 0.5559886 | 1.742257 | [16 empty] | 16.46016 | -0.04781127
9683 | 2022/03/01 23:04:09 | 126212.9203 | 220.0001 | 1 | 20 | 10 | 1 | 0 | 0 | -1.499881 | 3.109486 | -4.663859 | 4.755409 | 7.281045 | 29.18567 | 26.60068 |  | -0.000815875 |  | 0.5873379 | 1.819997 | [16 empty] | 16.67545 | 0.02807975
9684 | 2022/03/01 23:04:19 | 126222.9212 | 230.001 | 1 | 20 | 10 | 1 | 0 | 0 | -1.499907 | 3.102276 | -4.653125 | 4.755409 | 7.285207 | 29.18567 | 26.6136 |  | -0.0007544783 |  | 0.5433794 | [17 empty] | 16.54729 | -0.06372452
9685 | 2022/03/01 23:04:29 | 126232.9213 | 240.0011 | 1 | 20 | 10 | 1 | 0 | 0 | -1.499903 | 3.094488 | -4.641432 | 4.755409 | 7.289368 | 29.18567 | 26.6265 |  | -0.0006275062 |  | 0.5377681 | 1.786267 | [16 empty] | 16.74769 | 0.05320609
9686 | 2022/03/01 23:04:39 | 126242.9215 | 250.0013 | 1 | 20 | 10 | 1 | 0 | 0 | -1.499892 | 3.08707 | -4.630272 | 4.755409 | 7.293528 | 29.18567 | 26.63935 |  | -0.0006060315 |  | 0.5730156 | 1.821333 | [16 empty] | 16.53015 | -0.03657937
9687 | 2022/03/01 23:04:49 | 126252.9217 | 260.0015 | 1 | 20 | 10 | 1 | 0 | 0 | -1.499931 | 3.079214 | -4.618609 | 4.755409 | 7.297689 | 29.18567 | 26.65218 |  | -0.0006296223 |  | 0.5369425 | 1.878424 | [16 empty] | 16.70622 | -0.04522085
9688 | 2022/03/01 23:04:59 | 126262.9217 | 270.0015 | 1 | 20 | 10 | 1 | 0 | 0 | -1.49991 | 3.071692 | -4.607262 | 4.755409 | 7.30185 | 29.18567 | 26.66498 |  | -0.0009177188 |  | 0.5566217 | [17 empty] | 16.75867 | 0.007398129
9689 | 2022/03/01 23:05:09 | 126272.921 | 280.0008 | 1 | 20 | 10 | 1 | 0 | 0 | -1.49994 | 3.063767 | -4.595467 | 4.755409 | 7.306011 | 29.18567 | 26.67774 |  | -0.0008093797 |  | 0.5352941 | 1.814552 | [16 empty] | 16.62429 | 0.05610108
9690 | 2022/03/01 23:05:19 | 126282.9203 | 290.0001 | 1 | 20 | 10 | 1 | 0 | 0 | -1.499925 | 3.056135 | -4.583973 | 4.755409 | 7.310171 | 29.18567 | 26.69047 |  | -0.0007318121 |  | 0.5420463 | 1.85819 | [16 empty] | 16.47978 | -0.01440048
9691 | 2022/03/01 23:05:29 | 126292.9212 | 300.001 | 1 | 20 | 10 | 1 | 0 | 0 | -1.499919 | 3.048191 | -4.57204 | 4.755409 | 7.314333 | 29.18567 | 26.70318 |  | -0.0008344767 |  | 0.5294787 | 1.892533 | [16 empty] | 16.66983 | 0.03360212
9692 | 2022/03/01 23:05:39 | 126302.9213 | 310.0011 | 1 | 20 | 10 | 1 | 0 | 0 | -1.499952 | 3.040332 | -4.560352 | 4.755409 | 7.318494 | 29.18567 | 26.71585 |  | -0.0008837909 |  | 0.5250424 | [17 empty] | 16.51458 | -0.06887794
9693 | 2022/03/01 23:05:49 | 126312.9215 | 320.0013 | 1 | 20 | 10 | 1 | 0 | 0 | -1.499894 | 3.031904 | -4.547535 | 4.755409 | 7.322655 | 29.18567 | 26.72848 |  | -0.000926074 |  | 0.5017979 | 1.92926 | [16 empty] | 16.54692 | -0.02761304
9694 | 2022/03/01 23:05:59 | 126322.9216 | 330.0014 | 1 | 20 | 10 | 1 | 0 | 0 | -1.499967 | 3.023737 | -4.535506 | 4.755409 | 7.326817 | 29.18567 | 26.74108 |  | -0.0008093755 |  | 0.4869541 | 1.965566 | [16 empty] | 16.69296 | 0.04878521
9695 | 2022/03/01 23:06:09 | 126332.9208 | 340.0006 | 1 | 20 | 10 | 1 | 0 | 0 | -1.499908 | 3.015472 | -4.522931 | 4.755409 | 7.330977 | 29.18567 | 26.75364 |  | -0.001057086 |  | 0.5024715 | 2.051622 | [16 empty] | 16.75406 | 0.08598506
9696 | 2022/03/01 23:06:19 | 126342.921 | 350.0008 | 1 | 20 | 10 | 1 | 0 | 0 | -1.499912 | 3.00643 | -4.50938 | 4.755409 | 7.335138 | 29.18567 | 26.76617 |  | -0.0007501339 |  | 0.4538433 | 2.021493 | [16 empty] | 16.82631 | 0.03791988
9697 | 2022/03/01 23:06:29 | 126352.9211 | 360.0009 | 1 | 20 | 10 | 1 | 0 | 0 | -1.499958 | 2.997538 | -4.496181 | 4.755409 | 7.3393 | 29.18567 | 26.77866 |  | -0.0008573796 |  | 0.4705271 | 2.148269 | [16 empty] | 16.58382 | -0.08102536
9698 | 2022/03/01 23:06:39 | 126362.9212 | 370.001 | 1 | 20 | 10 | 1 | 0 | 0 | -1.499911 | 2.988229 | -4.482078 | 4.755409 | 7.34346 | 29.18567 | 26.79111 |  | -0.0007745522 |  | 0.4539223 | 2.199352 | [16 empty] | 16.50064 | -0.08035958
9699 | 2022/03/01 23:06:49 | 126372.9214 | 380.0012 | 1 | 20 | 10 | 1 | 0 | 0 | -1.499871 | 2.978758 | -4.467753 | 4.755409 | 7.34762 | 29.18567 | 26.80353 |  | -0.001280929 |  | 0.4195479 | 2.295 | [16 empty] | 16.55616 | -0.03067493
9700 | 2022/03/01 23:06:59 | 126382.9214 | 390.0012 | 1 | 20 | 10 | 1 | 0 | 0 | -1.499896 | 2.968689 | -4.452725 | 4.755409 | 7.351782 | 29.18567 | 26.8159 |  | -0.001047399 |  | 0.43146 | 2.378862 | [16 empty] | 16.57116 | -0.01269162
9701 | 2022/03/01 23:07:09 | 126392.9216 | 400.0014 | 1 | 20 | 10 | 1 | 0 | 0 | -1.499884 | 2.958511 | -4.437423 | 4.755409 | 7.355944 | 29.18567 | 26.82824 |  | -0.001293937 |  | 0.3892369 | 2.522135 | [16 empty] | 16.5579 | -0.04001439
9702 | 2022/03/01 23:07:19 | 126402.9219 | 410.0017 | 1 | 20 | 10 | 1 | 0 | 0 | -1.499932 | 2.947609 | -4.421213 | 4.755409 | 7.360106 | 29.18567 | 26.84052 |  | -0.000982128 |  | 0.3638783 | 2.565652 | [16 empty] | 16.75284 | 0.002302527
9703 | 2022/03/01 23:07:29 | 126412.9202 | 420 | 1 | 20 | 10 | 1 | 0 | 0 | -1.49994 | 2.936228 | -4.404166 | 4.755409 | 7.364265 | 29.18567 | 26.85276 |  | -0.0009765373 |  | 0.367619 | 2.729635 | [16 empty] | 16.7933 | -0.02045631
9704 | 2022/03/01 23:07:39 | 126422.9212 | 430.001 | 1 | 20 | 10 | 1 | 0 | 0 | -1.499934 | 2.924417 | -4.386432 | 4.755409 | 7.368427 | 29.18567 | 26.86496 |  | -0.001081765 |  | 0.3518589 | 2.722554 | [16 empty] | 16.56943 | -0.05731642
9705 | 2022/03/01 23:07:49 | 126432.9211 | 440.0009 | 1 | 20 | 10 | 1 | 0 | 0 | -1.499897 | 2.911819 | -4.367429 | 4.755409 | 7.372589 | 29.18567 | 26.8771 |  | -0.001146017 |  | 0.3335551 | 2.955568 | [16 empty] | 16.84661 | 0.02989829
9706 | 2022/03/01 23:07:59 | 126442.9214 | 450.0012 | 1 | 20 | 10 | 1 | 0 | 0 | -1.499872 | 2.89888 | -4.347949 | 4.755409 | 7.37675 | 29.18567 | 26.88919 |  | -0.001278174 |  | 0.3089524 | 3.157689 | [16 empty] | 16.87874 | 0.0004523993
9707 | 2022/03/01 23:08:09 | 126452.9214 | 460.0012 | 1 | 20 | 10 | 1 | 0 | 0 | -1.499907 | 2.885125 | -4.327419 | 4.755409 | 7.380911 | 29.18567 | 26.90123 |  | -0.001614101 |  | 0.3015209 | 3.199635 | [16 empty] | 16.59871 | -0.07829189
9708 | 2022/03/01 23:08:19 | 126462.9217 | 470.0015 | 1 | 20 | 10 | 1 | 0 | 0 | -1.499887 | 2.870874 | -4.305987 | 4.755409 | 7.385073 | 29.18567 | 26.91321 |  | -0.00122609 |  | 0.28551 | 3.466183 | [16 empty] | 16.90997 | 0.04135907
9709 | 2022/03/01 23:08:29 | 126472.9202 | 480 | 1 | 20 | 10 | 1 | 0 | 0 | -1.499923 | 2.855622 | -4.283213 | 4.755409 | 7.389234 | 29.18567 | 26.92512 |  | -0.001800785 |  | 0.2663043 | 3.617212 | [16 empty] | 16.88916 | -0.014382
9710 | 2022/03/01 23:08:30 | 126473.6838 | 480.7636 | 1 | 20 | 10 | 1 | 0 | 0 | -1.4999 | 2.854411 | -4.281331 | 4.755409 | 7.389552 | 29.18567 | 26.92603 |  | -0.001800785 | 0.02594698 | 0.2663043 | 3.617212 | [16 empty] | 16.6778 | -0.014382
9711 | 2022/03/01 23:09:30 | 126533.7234 | 60.0004 | 1 | 21 | 10 | 1 | 0 | 0 | 0 | 3.023457 | 0 | 4.755409 | 7.389554 | 29.18567 | 26.92603 |  | 0.0006642205 | [19 empty] | 16.40174 | -0.02818525
9712 | 2022/03/01 23:10:30 | 126593.7232 | 120.0002 | 1 | 21 | 10 | 1 | 0 | 0 | 0 | 3.040448 | 0 | 4.755409 | 7.389554 | 29.18567 | 26.92603 |  | 0.0001851745 | [19 empty] | 16.11157 | -0.06980121
9713 | 2022/03/01 23:11:30 | 126653.7237 | 180.0007 | 1 | 21 | 10 | 1 | 0 | 0 | 0 | 3.049198 | 0 | 4.755409 | 7.389554 | 29.18567 | 26.92603 |  | 0.0001541204 |  | 0 | [17 empty] | 16.10948 | -0.03100634
9714 | 2022/03/01 23:12:30 | 126713.7232 | 240.0002 | 1 | 21 | 10 | 1 | 0 | 0 | 0 | 3.055306 | 0 | 4.755409 | 7.389554 | 29.18567 | 26.92603 |  | 7.104116e-05 | [19 empty] | 15.65491 | -0.04387736
9715 | 2022/03/01 23:13:30 | 126773.7232 | 300.0002 | 1 | 21 | 10 | 1 | 0 | 0 | 0 | 3.060097 | 0 | 4.755409 | 7.389554 | 29.18567 | 26.92603 |  | 6.77284e-05 |  | 0 | [17 empty] | 15.8623 | 0.07109582
9716 | 2022/03/01 23:14:30 | 126833.7237 | 360.0007 | 1 | 21 | 10 | 1 | 0 | 0 | 0 | 3.063917 | 0 | 4.755409 | 7.389554 | 29.18567 | 26.92603 |  | 4.749327e-05 | [19 empty] | 15.81648 | 0.04418314
9717 | 2022/03/01 23:15:30 | 126893.7238 | 420.0008 | 1 | 21 | 10 | 1 | 0 | 0 | 0 | 3.067559 | 0 | 4.755409 | 7.389554 | 29.18567 | 26.92603 |  | 3.251854e-05 |  | 0 | [17 empty] | 15.37888 | -0.0849849
9718 | 2022/03/01 23:16:30 | 126953.7237 | 480.0007 | 1 | 21 | 10 | 1 | 0 | 0 | 0 | 3.070472 | 0 | 4.755409 | 7.389554 | 29.18567 | 26.92603 |  | 3.876147e-05 | [19 empty] | 15.64755 | 0.04756331
9719 | 2022/03/01 23:17:30 | 127013.7233 | 540.0003 | 1 | 21 | 10 | 1 | 0 | 0 | 0 | 3.072925 | 0 | 4.755409 | 7.389554 | 29.18567 | 26.92603 |  | 7.207025e-05 |  | 0 | [17 empty] | 15.62432 | 9.775162e-05
9720 | 2022/03/01 23:18:30 | 127073.7241 | 600.0011 | 1 | 21 | 10 | 1 | 0 | 0 | 0 | 3.075036 | 0 | 4.755409 | 7.389554 | 29.18567 | 26.92603 |  | 5.606688e-05 | [19 empty] | 15.50592 | -0.03820002
9721 | 2022/03/01 23:19:30 | 127133.7232 | 660.0002 | 1 | 21 | 10 | 1 | 0 | 0 | 0 | 3.077221 | 0 | 4.755409 | 7.389554 | 29.18567 | 26.92603 |  | 4.746005e-05 |  | 0 | [17 empty] | 15.39988 | -0.07664442
9722 | 2022/03/01 23:20:30 | 127193.7239 | 720.0009 | 1 | 21 | 10 | 1 | 0 | 0 | 0 | 3.079412 | 0 | 4.755409 | 7.389554 | 29.18567 | 26.92603 |  | 1.205112e-05 | [19 empty] | 15.60342 | 0.06043136
9723 | 2022/03/01 23:21:30 | 127253.7236 | 780.0006 | 1 | 21 | 10 | 1 | 0 | 0 | 0 | 3.081346 | 0 | 4.755409 | 7.389554 | 29.18567 | 26.92603 |  | 3.212502e-05 |  | 0 | [17 empty] | 15.4614 | 0.04419982
9724 | 2022/03/01 23:22:30 | 127313.723 | 840 | 1 | 21 | 10 | 1 | 0 | 0 | 0 | 3.082592 | 0 | 4.755409 | 7.389554 | 29.18567 | 26.92603 |  | 5.325935e-05 | [19 empty] | 15.25786 | -0.02050161
9725 | 2022/03/01 23:23:30 | 127373.7244 | 900.0014 | 1 | 21 | 10 | 1 | 0 | 0 | 0 | 3.084333 | 0 | 4.755409 | 7.389554 | 29.18567 | 26.92603 |  | 3.366635e-05 |  | 0 | [17 empty] | 15.54211 | 0.001889467
9726 | 2022/03/01 23:24:30 | 127433.7235 | 960.0005 | 1 | 21 | 10 | 1 | 0 | 0 | 0 | 3.085715 | 0 | 4.755409 | 7.389554 | 29.18567 | 26.92603 |  | 5.879025e-05 | [19 empty] | 15.54332 | 0.05272627
9727 | 2022/03/01 23:25:30 | 127493.7239 | 1020.0009 | 1 | 21 | 10 | 1 | 0 | 0 | 0 | 3.087417 | 0 | 4.755409 | 7.389554 | 29.18567 | 26.92603 |  | 1.616236e-05 |  | 0 | [17 empty] | 15.49044 | 0.06796658
9728 | 2022/03/01 23:26:30 | 127553.723 | 1080 | 1 | 21 | 10 | 1 | 0 | 0 | 0 | 3.088792 | 0 | 4.755409 | 7.389554 | 29.18567 | 26.92603 |  | 2.224574e-05 | [19 empty] | 15.51714 | 0.05382299
9729 | 2022/03/01 23:27:30 | 127613.7237 | 1140.0007 | 1 | 21 | 10 | 1 | 0 | 0 | 0 | 3.089649 | 0 | 4.755409 | 7.389554 | 29.18567 | 26.92603 |  | -8.416098e-06 |  | 0 | [17 empty] | 15.5107 | -0.0188607
9730 | 2022/03/01 23:28:30 | 127673.7235 | 1200.0005 | 1 | 21 | 10 | 1 | 0 | 0 | 0 | 3.091023 | 0 | 4.755409 | 7.389554 | 29.18567 | 26.92603 |  | -5.215524e-06 | [19 empty] | 15.49882 | -0.01181245
9731 | 2022/03/01 23:29:30 | 127733.7235 | 1260.0005 | 1 | 21 | 10 | 1 | 0 | 0 | 0 | 3.092008 | 0 | 4.755409 | 7.389554 | 29.18567 | 26.92603 |  | 2.588049e-05 |  | 0 | [17 empty] | 15.4945 | 0.04384458
9732 | 2022/03/01 23:30:30 | 127793.7234 | 1320.0004 | 1 | 21 | 10 | 1 | 0 | 0 | 0 | 3.093246 | 0 | 4.755409 | 7.389554 | 29.18567 | 26.92603 |  | 2.880224e-05 | [19 empty] | 15.54873 | -0.05541921
9733 | 2022/03/01 23:31:30 | 127853.7232 | 1380.0002 | 1 | 21 | 10 | 1 | 0 | 0 | 0 | 3.09446 | 0 | 4.755409 | 7.389554 | 29.18567 | 26.92603 |  | 2.900219e-05 |  | 0 | [17 empty] | 15.55106 | -0.05850792
9734 | 2022/03/01 23:32:30 | 127913.7238 | 1440.0008 | 1 | 21 | 10 | 1 | 0 | 0 | 0 | 3.09543 | 0 | 4.755409 | 7.389554 | 29.18567 | 26.92603 |  | 7.152241e-06 | [19 empty] | 15.62107 | 0.07983446
9735 | 2022/03/01 23:33:30 | 127973.7236 | 1500.0006 | 1 | 21 | 10 | 1 | 0 | 0 | 0 | 3.096217 | 0 | 4.755409 | 7.389554 | 29.18567 | 26.92603 |  | -5.097073e-06 |  | 0 | [17 empty] | 15.59434 | 0.007520318
9736 | 2022/03/01 23:34:30 | 128033.7235 | 1560.0005 | 1 | 21 | 10 | 1 | 0 | 0 | 0 | 3.09733 | 0 | 4.755409 | 7.389554 | 29.18567 | 26.92603 |  | 3.160923e-06 | [19 empty] | 15.59697 | -0.06011426
9737 | 2022/03/01 23:35:30 | 128093.7233 | 1620.0003 | 1 | 21 | 10 | 1 | 0 | 0 | 0 | 3.098184 | 0 | 4.755409 | 7.389554 | 29.18567 | 26.92603 |  | 4.413513e-05 |  | 0 | [17 empty] | 15.53811 | -0.05398571
9738 | 2022/03/01 23:36:30 | 128153.7234 | 1680.0004 | 1 | 21 | 10 | 1 | 0 | 0 | 0 | 3.098989 | 0 | 4.755409 | 7.389554 | 29.18567 | 26.92603 |  | 2.521087e-05 | [19 empty] | 15.80656 | 0.06175637
9739 | 2022/03/01 23:37:30 | 128213.7239 | 1740.0009 | 1 | 21 | 10 | 1 | 0 | 0 | 0 | 3.099857 | 0 | 4.755409 | 7.389554 | 29.18567 | 26.92603 |  | 1.817652e-05 |  | 0 | [17 empty] | 15.64731 | -0.02820492
9740 | 2022/03/01 23:38:30 | 128273.723 | 1800 | 1 | 21 | 10 | 1 | 0 | 0 | 0 | 3.100687 | 0 | 4.755409 | 7.389554 | 29.18567 | 26.92603 |  | 2.848853e-05 | [19 empty] | 15.78602 | 0.08887649
9741 | 2022/03/01 23:38:30 | 128273.7263 | 1800.0033 | 1 | 21 | 10 | 1 | 0 | 0 | 0 | 3.100664 | 0 | 4.755409 | 7.389554 | 29.18567 | 26.92603 |  | 2.848853e-05 | 0.02594698 | 0 | 0 | [16 empty] | 15.78602 | 0.08887649
9742 | 2022/03/01 23:38:30 | 128273.7334 | 0.0015 | 1 | 22 | 10 | 1 | 0 | 0 | 0 | 3.10068 | 0 | 4.755409 | 7.389554 | 29.18567 | 26.92603 |  | 2.848853e-05 | 0.02594698 | 0 | 0 | [16 empty] | 15.78602 | 0.08887293
9743 | 2022/03/01 23:38:30 | 128273.7404 | 0.0015 | 1 | 23 | 11 | 1 | 0 | 0 | 0 | 3.101875 | 0 | 4.755409 | 7.389554 | 29.18567 | 26.92603 |  | 2.848853e-05 | 0.02594698 | 0 | 0 | [16 empty] | 15.78602 | 0.08886942
9744 | 2022/03/01 23:44:30 | 128633.3053 | 60.0006 | 1 | 14 | 11 | 1 | 0 | 0 | 0 | 3.107082 | 0 | 4.755409 | 7.389554 | 29.18567 | 26.92603 |  | -1.52122e-05 | [19 empty] | 15.69635 | -0.09138405
9745 | 2022/03/01 23:45:30 | 128693.3052 | 120.0005 | 1 | 14 | 11 | 1 | 0 | 0 | 0 | 3.107561 | 0 | 4.755409 | 7.389554 | 29.18567 | 26.92603 |  | 5.294415e-06 | [19 empty] | 15.64273 | -0.04948497
9746 | 2022/03/01 23:46:30 | 128753.3051 | 180.0004 | 1 | 14 | 11 | 1 | 0 | 0 | 0 | 3.108099 | 0 | 4.755409 | 7.389554 | 29.18567 | 26.92603 |  | 3.2518e-05 |  | 0 | 0 | [16 empty] | 15.84971 | -0.002822876
9747 | 2022/03/01 23:47:30 | 128813.3049 | 240.0002 | 1 | 14 | 11 | 1 | 0 | 0 | 0 | 3.10893 | 0 | 4.755409 | 7.389554 | 29.18567 | 26.92603 |  | 3.702293e-05 | [19 empty] | 15.62482 | -0.06872177
9748 | 2022/03/01 23:48:30 | 128873.3049 | 300.0002 | 1 | 14 | 11 | 1 | 0 | 0 | 0 | 3.10948 | 0 | 4.755409 | 7.389554 | 29.18567 | 26.92603 |  | 2.888318e-05 |  | 0 | 0 | [16 empty] | 15.83819 | 0.09344935
9749 | 2022/03/01 23:48:30 | 128873.3063 | 300.0016 | 1 | 14 | 11 | 1 | 0 | 0 | 0 | 3.10948 | 0 | 4.755409 | 7.389554 | 29.18567 | 26.92603 |  | 2.888318e-05 | 0.02594698 | 0 | 0 | [16 empty] | 15.83819 | 0.09344935
9750 | 2022/03/01 23:48:30 | 128873.5928 | 0.2504 | 1 | 15 | 11 | 1 | 0 | 0 | -3.387266 | 2.493108 | -8.44482 | 4.754261 | 7.389568 | 29.18266 | 26.92608 |  | -1.200308 |  | 0.002751126 | 363.4875 | [16 empty] | 15.83819 | 0.09344935
9751 | 2022/03/01 23:48:30 | 128873.8425 | 0.5001 | 1 | 15 | 11 | 1 | 0 | 0 | -6.1614 | 2.497773 | -15.38978 | 4.753069 | 7.389568 | 29.17969 | 26.92608 | [21 empty] | 15.70094 | -0.06108642
9752 | 2022/03/01 23:48:30 | 128874.0932 | 0.7508 | 1 | 15 | 11 | 1 | 0 | 0 | -8.098222 | 2.498628 | -20.23444 | 4.75197 | 7.389568 | 29.17694 | 26.92608 | [21 empty] | 15.70094 | -0.06108642
9753 | 2022/03/01 23:48:31 | 128874.3424 | 1 | 1 | 15 | 11 | 1 | 0 | 0 | -9.283351 | 2.498999 | -23.19908 | 4.750989 | 7.389568 | 29.17449 | 26.92608 |  | 0.01319502 |  | 0.04832203 | 20.6945 | [16 empty] | 15.70094 | -0.06108642
9754 | 2022/03/01 23:48:31 | 128874.5937 | 1.2513 | 1 | 15 | 11 | 1 | 0 | 0 | -9.934397 | 2.499185 | -24.8279 | 4.750115 | 7.389568 | 29.17231 | 26.92608 | [21 empty] | 15.65438 | -0.01454771
9755 | 2022/03/01 23:48:31 | 128874.8425 | 1.5001 | 1 | 15 | 11 | 1 | 0 | 0 | -10.2475 | 2.499341 | -25.612 | 4.749319 | 7.389568 | 29.17032 | 26.92608 | [21 empty] | 15.65438 | -0.01454771
9756 | 2022/03/01 23:48:31 | 128875.0929 | 1.7505 | 1 | 15 | 11 | 1 | 0 | 0 | -10.35476 | 2.49939 | -25.88058 | 4.748569 | 7.389568 | 29.16844 | 26.92608 | [21 empty] | 15.65438 | -0.01454771
9757 | 2022/03/01 23:48:32 | 128875.3434 | 2.001 | 1 | 15 | 11 | 1 | 0 | 0 | -10.31992 | 2.499563 | -25.79529 | 4.74786 | 7.389568 | 29.16667 | 26.92608 |  | 0.001670659 | [19 empty] | 15.73949 | -0.01454771
9758 | 2022/03/01 23:48:32 | 128875.5932 | 2.2508 | 1 | 15 | 11 | 1 | 0 | 0 | -10.1919 | 2.499645 | -25.47613 | 4.747189 | 7.389568 | 29.16499 | 26.92608 | [21 empty] | 15.73949 | -0.01454771
9759 | 2022/03/01 23:48:32 | 128875.8435 | 2.5011 | 1 | 15 | 11 | 1 | 0 | 0 | -10.00872 | 2.499523 | -25.01703 | 4.746545 | 7.389568 | 29.16338 | 26.92608 | [21 empty] | 15.73949 | -0.01454771
9760 | 2022/03/01 23:48:32 | 128876.0937 | 2.7513 | 1 | 15 | 11 | 1 | 0 | 0 | -9.78494 | 2.499632 | -24.45875 | 4.745927 | 7.389568 | 29.16184 | 26.92608 | [21 empty] | 16.01243 | 0.1118898
9761 | 2022/03/01 23:48:33 | 128876.3424 | 3 | 1 | 15 | 11 | 1 | 0 | 0 | -9.546038 | 2.499813 | -23.86331 | 4.745336 | 7.389568 | 29.16036 | 26.92608 | [21 empty] | 16.01243 | 0.1118898
9762 | 2022/03/01 23:48:33 | 128876.5937 | 3.2513 | 1 | 15 | 11 | 1 | 0 | 0 | -9.292273 | 2.499717 | -23.22805 | 4.744756 | 7.389568 | 29.15891 | 26.92608 | [21 empty] | 16.0333 | 0.006522536
9763 | 2022/03/01 23:48:33 | 128876.8435 | 3.5011 | 1 | 15 | 11 | 1 | 0 | 0 | -9.036511 | 2.49981 | -22.58956 | 4.7442 | 7.389568 | 29.15752 | 26.92608 | [21 empty] | 16.0333 | 0.006522536
9764 | 2022/03/01 23:48:33 | 128877.094 | 3.7516 | 1 | 15 | 11 | 1 | 0 | 0 | -8.783925 | 2.499713 | -21.95729 | 4.743658 | 7.389568 | 29.15616 | 26.92608 | [21 empty] | 16.0333 | 0.006522536
9765 | 2022/03/01 23:48:34 | 128877.3427 | 4.0003 | 1 | 15 | 11 | 1 | 0 | 0 | -8.543385 | 2.499825 | -21.35697 | 4.743134 | 7.389568 | 29.15486 | 26.92608 | [21 empty] | 15.81378 | 0.006522536
9766 | 2022/03/01 23:48:34 | 128877.5925 | 4.2501 | 1 | 15 | 11 | 1 | 0 | 0 | -8.306217 | 2.499907 | -20.76477 | 4.742624 | 7.389568 | 29.15358 | 26.92608 | [21 empty] | 15.81378 | 0.006522536
9767 | 2022/03/01 23:48:34 | 128877.8436 | 4.5012 | 1 | 15 | 11 | 1 | 0 | 0 | -8.084252 | 2.499777 | -20.20883 | 4.742123 | 7.389568 | 29.15233 | 26.92608 | [21 empty] | 15.81378 | 0.006522536
9768 | 2022/03/01 23:48:34 | 128878.0931 | 4.7507 | 1 | 15 | 11 | 1 | 0 | 0 | -7.867767 | 2.499882 | -19.66849 | 4.741637 | 7.389568 | 29.15111 | 26.92608 | [21 empty] | 15.76425 | -0.0840801
9769 | 2022/03/01 23:48:35 | 128878.3428 | 5.0004 | 1 | 15 | 11 | 1 | 0 | 0 | -7.662242 | 2.499904 | -19.15487 | 4.741162 | 7.389568 | 29.14993 | 26.92608 | [21 empty] | 15.76425 | -0.0840801
9770 | 2022/03/01 23:48:35 | 128878.5938 | 5.2514 | 1 | 15 | 11 | 1 | 0 | 0 | -7.471801 | 2.499758 | -18.67769 | 4.740695 | 7.389568 | 29.14876 | 26.92608 | [21 empty] | 15.76425 | -0.0840801
9771 | 2022/03/01 23:48:35 | 128878.8426 | 5.5002 | 1 | 15 | 11 | 1 | 0 | 0 | -7.287552 | 2.499882 | -18.21802 | 4.740242 | 7.389568 | 29.14762 | 26.92608 | [21 empty] | 16.02354 | 0.08102834
9772 | 2022/03/01 23:48:35 | 128879.0933 | 5.7509 | 1 | 15 | 11 | 1 | 0 | 0 | -7.113445 | 2.499831 | -17.78241 | 4.739794 | 7.389568 | 29.14651 | 26.92608 | [21 empty] | 16.02354 | 0.08102834
9773 | 2022/03/01 23:48:36 | 128879.3427 | 6.0003 | 1 | 15 | 11 | 1 | 0 | 0 | -6.952601 | 2.499836 | -17.38036 | 4.739357 | 7.389568 | 29.14541 | 26.92608 | [21 empty] | 16.02354 | 0.08102834
9774 | 2022/03/01 23:48:36 | 128879.5932 | 6.2508 | 1 | 15 | 11 | 1 | 0 | 0 | -6.796743 | 2.499871 | -16.99098 | 4.738928 | 7.389568 | 29.14434 | 26.92608 | [21 empty] | 16.18161 | 0.08102834
9775 | 2022/03/01 23:48:36 | 128879.8427 | 6.5003 | 1 | 15 | 11 | 1 | 0 | 0 | -6.652354 | 2.500001 | -16.63089 | 4.738508 | 7.389568 | 29.14329 | 26.92608 | [21 empty] | 16.18161 | 0.08102834
9776 | 2022/03/01 23:48:36 | 128880.0929 | 6.7505 | 1 | 15 | 11 | 1 | 0 | 0 | -6.512122 | 2.499933 | -16.27987 | 4.738096 | 7.389568 | 29.14226 | 26.92608 | [21 empty] | 16.18161 | 0.08102834
9777 | 2022/03/01 23:48:37 | 128880.3426 | 7.0002 | 1 | 15 | 11 | 1 | 0 | 0 | -6.379484 | 2.499946 | -15.94837 | 4.73769 | 7.389568 | 29.14125 | 26.92608 | [21 empty] | 16.18814 | 0.05143881
9778 | 2022/03/01 23:48:37 | 128880.5941 | 7.2517 | 1 | 15 | 11 | 1 | 0 | 0 | -6.253788 | 2.4999 | -15.63384 | 4.737287 | 7.389568 | 29.14024 | 26.92608 | [21 empty] | 16.18814 | 0.05143881
9779 | 2022/03/01 23:48:37 | 128880.8426 | 7.5002 | 1 | 15 | 11 | 1 | 0 | 0 | -6.137214 | 2.500041 | -15.34329 | 4.736896 | 7.389568 | 29.13926 | 26.92608 | [21 empty] | 16.18814 | 0.05143881
9780 | 2022/03/01 23:48:37 | 128881.0925 | 7.7501 | 1 | 15 | 11 | 1 | 0 | 0 | -6.023492 | 2.499906 | -15.05816 | 4.736509 | 7.389568 | 29.13829 | 26.92608 | [21 empty] | 16.11272 | -0.02357066
9781 | 2022/03/01 23:48:38 | 128881.3427 | 8.0003 | 1 | 15 | 11 | 1 | 0 | 0 | -5.917421 | 2.4998 | -14.79237 | 4.736128 | 7.389568 | 29.13734 | 26.92608 | [21 empty] | 16.11272 | -0.02357066
9782 | 2022/03/01 23:48:38 | 128881.5931 | 8.2507 | 1 | 15 | 11 | 1 | 0 | 0 | -5.813714 | 2.499785 | -14.53304 | 4.735752 | 7.389568 | 29.1364 | 26.92608 | [21 empty] | 16.10613 | -0.02357066
9783 | 2022/03/01 23:48:38 | 128881.8429 | 8.5005 | 1 | 15 | 11 | 1 | 0 | 0 | -5.714898 | 2.499998 | -14.28723 | 4.735383 | 7.389568 | 29.13548 | 26.92608 | [21 empty] | 16.10613 | -0.02357066
9784 | 2022/03/01 23:48:38 | 128882.0931 | 8.7507 | 1 | 15 | 11 | 1 | 0 | 0 | -5.62233 | 2.499954 | -14.05557 | 4.735019 | 7.389568 | 29.13457 | 26.92608 | [21 empty] | 16.10613 | -0.02357066
9785 | 2022/03/01 23:48:39 | 128882.3429 | 9.0005 | 1 | 15 | 11 | 1 | 0 | 0 | -5.531754 | 2.499969 | -13.82921 | 4.734661 | 7.389568 | 29.13367 | 26.92608 | [21 empty] | 16.32425 | 0.06610513
9786 | 2022/03/01 23:48:39 | 128882.5931 | 9.2507 | 1 | 15 | 11 | 1 | 0 | 0 | -5.446782 | 2.499926 | -13.61655 | 4.734306 | 7.389568 | 29.13279 | 26.92608 | [21 empty] | 16.32425 | 0.06610513
9787 | 2022/03/01 23:48:39 | 128882.8426 | 9.5002 | 1 | 15 | 11 | 1 | 0 | 0 | -5.363555 | 2.499841 | -13.40803 | 4.733957 | 7.389568 | 29.13192 | 26.92608 | [21 empty] | 16.32425 | 0.06610513
9788 | 2022/03/01 23:48:39 | 128883.0924 | 9.75 | 1 | 15 | 11 | 1 | 0 | 0 | -5.283504 | 2.499978 | -13.20864 | 4.733613 | 7.389568 | 29.13105 | 26.92608 | [21 empty] | 16.4806 | 0.04885852
9789 | 2022/03/01 23:48:40 | 128883.3427 | 10.0003 | 1 | 15 | 11 | 1 | 0 | 0 | -5.208261 | 2.49997 | -13.0205 | 4.733273 | 7.389568 | 29.1302 | 26.92608 | [21 empty] | 16.4806 | 0.04885852
9790 | 2022/03/01 23:48:40 | 128883.3442 | 10.0018 | 1 | 15 | 11 | 1 | 0 | 0 | -5.206582 | 2.500018 | -13.01655 | 4.733271 | 7.389568 | 29.1302 | 26.92608 |  | 0.001670659 | 0.02594698 | 0.04832203 | 20.6945 | [16 empty] | 16.4806 | 0.04885852
9791 | 2022/03/01 23:48:41 | 128884.3834 | 1.0007 | 1 | 16 | 11 | 1 | 0 | 0 | 0 | 2.818649 | 0 | 4.733265 | 7.389568 | 29.13018 | 26.92608 |  | 0.1148296 | [19 empty] | 16.3048 | 0.04885852
9792 | 2022/03/01 23:48:42 | 128885.3827 | 2 | 1 | 16 | 11 | 1 | 0 | 0 | 0 | 2.880412 | 0 | 4.733265 | 7.389568 | 29.13018 | 26.92608 |  | 0.03846401 | [19 empty] | 16.35745 | 0.04843116
9793 | 2022/03/01 23:48:43 | 128886.3835 | 3.0008 | 1 | 16 | 11 | 1 | 0 | 0 | 0 | 2.903987 | 0 | 4.733265 | 7.389568 | 29.13018 | 26.92608 |  | 0.01886017 | [19 empty] | 16.56841 | 0.04843116
9794 | 2022/03/01 23:48:44 | 128887.3835 | 4.0008 | 1 | 16 | 11 | 1 | 0 | 0 | 0 | 2.915868 | 0 | 4.733265 | 7.389568 | 29.13018 | 26.92608 |  | 0.0097497 | [19 empty] | 16.43345 | -0.05359471
9795 | 2022/03/01 23:48:45 | 128888.3835 | 5.0008 | 1 | 16 | 11 | 1 | 0 | 0 | 0 | 2.923684 | 0 | 4.733265 | 7.389568 | 29.13018 | 26.92608 |  | 0.007510498 | [19 empty] | 16.35658 | -0.05359471
9796 | 2022/03/01 23:48:46 | 128889.3835 | 6.0008 | 1 | 16 | 11 | 1 | 0 | 0 | 0 | 2.929372 | 0 | 4.733265 | 7.389568 | 29.13018 | 26.92608 |  | 0.005463141 | [19 empty] | 16.4633 | 0.009326935
9797 | 2022/03/01 23:48:47 | 128890.3828 | 7.0001 | 1 | 16 | 11 | 1 | 0 | 0 | 0 | 2.933916 | 0 | 4.733265 | 7.389568 | 29.13018 | 26.92608 |  | 0.004047453 | [19 empty] | 16.63251 | 0.05144477
9798 | 2022/03/01 23:48:48 | 128891.3834 | 8.0007 | 1 | 16 | 11 | 1 | 0 | 0 | 0 | 2.938123 | 0 | 4.733265 | 7.389568 | 29.13018 | 26.92608 |  | 0.005016464 | [19 empty] | 16.47742 | -0.04703164
9799 | 2022/03/01 23:48:49 | 128892.3827 | 9 | 1 | 16 | 11 | 1 | 0 | 0 | 0 | 2.941546 | 0 | 4.733265 | 7.389568 | 29.13018 | 26.92608 |  | 0.003431205 | [19 empty] | 16.56257 | -0.04162848
9800 | 2022/03/01 23:48:50 | 128893.3834 | 10.0007 | 1 | 16 | 11 | 1 | 0 | 0 | 0 | 2.944383 | 0 | 4.733265 | 7.389568 | 29.13018 | 26.92608 |  | 0.002551738 | [19 empty] | 16.66375 | 0.09985745
9801 | 2022/03/01 23:48:51 | 128894.3835 | 11.0008 | 1 | 16 | 11 | 1 | 0 | 0 | 0 | 2.947029 | 0 | 4.733265 | 7.389568 | 29.13018 | 26.92608 |  | 0.002702288 | [19 empty] | 16.64203 | -0.006787777
9802 | 2022/03/01 23:48:52 | 128895.3829 | 12.0002 | 1 | 16 | 11 | 1 | 0 | 0 | 0 | 2.949497 | 0 | 4.733265 | 7.389568 | 29.13018 | 26.92608 |  | 0.002441986 | [19 empty] | 16.40357 | -0.07451832
9803 | 2022/03/01 23:48:53 | 128896.3827 | 13 | 1 | 16 | 11 | 1 | 0 | 0 | 0 | 2.951926 | 0 | 4.733265 | 7.389568 | 29.13018 | 26.92608 |  | 0.002431505 | [19 empty] | 16.61186 | 0.06509006
9804 | 2022/03/01 23:48:54 | 128897.3829 | 14.0002 | 1 | 16 | 11 | 1 | 0 | 0 | 0 | 2.953936 | 0 | 4.733265 | 7.389568 | 29.13018 | 26.92608 |  | 0.002530468 | [19 empty] | 16.58588 | -0.008118749
9805 | 2022/03/01 23:48:55 | 128898.3837 | 15.001 | 1 | 16 | 11 | 1 | 0 | 0 | 0 | 2.955909 | 0 | 4.733265 | 7.389568 | 29.13018 | 26.92608 |  | 0.001833432 | [19 empty] | 16.43979 | -0.04565299
9806 | 2022/03/01 23:48:56 | 128899.3829 | 16.0002 | 1 | 16 | 11 | 1 | 0 | 0 | 0 | 2.957769 | 0 | 4.733265 | 7.389568 | 29.13018 | 26.92608 |  | 0.001710839 | [19 empty] | 16.37443 | -0.04565299
9807 | 2022/03/01 23:48:57 | 128900.3829 | 17.0002 | 1 | 16 | 11 | 1 | 0 | 0 | 0 | 2.959354 | 0 | 4.733265 | 7.389568 | 29.13018 | 26.92608 |  | 0.001711099 | [19 empty] | 16.74358 | 0.06246924
9808 | 2022/03/01 23:48:58 | 128901.3836 | 18.0009 | 1 | 16 | 11 | 1 | 0 | 0 | 0 | 2.961084 | 0 | 4.733265 | 7.389568 | 29.13018 | 26.92608 |  | 0.001697884 | [19 empty] | 16.60636 | 0.06246924
9809 | 2022/03/01 23:48:59 | 128902.3829 | 19.0002 | 1 | 16 | 11 | 1 | 0 | 0 | 0 | 2.962367 | 0 | 4.733265 | 7.389568 | 29.13018 | 26.92608 | [21 empty] | 16.41028 | -0.004810691
9810 | 2022/03/01 23:49:00 | 128903.3828 | 20.0001 | 1 | 16 | 11 | 1 | 0 | 0 | 0 | 2.964041 | 0 | 4.733265 | 7.389568 | 29.13018 | 26.92608 |  | 0.001337108 | [19 empty] | 16.54596 | -0.004810691
9811 | 2022/03/01 23:49:01 | 128904.3828 | 21.0001 | 1 | 16 | 11 | 1 | 0 | 0 | 0 | 2.965242 | 0 | 4.733265 | 7.389568 | 29.13018 | 26.92608 |  | 0.001185227 | [19 empty] | 16.77398 | 0.1136553
9812 | 2022/03/01 23:49:02 | 128905.3829 | 22.0002 | 1 | 16 | 11 | 1 | 0 | 0 | 0 | 2.966603 | 0 | 4.733265 | 7.389568 | 29.13018 | 26.92608 |  | 0.001742068 | [19 empty] | 16.38221 | -0.04360139
9813 | 2022/03/01 23:49:03 | 128906.383 | 23.0003 | 1 | 16 | 11 | 1 | 0 | 0 | 0 | 2.967511 | 0 | 4.733265 | 7.389568 | 29.13018 | 26.92608 | [21 empty] | 16.40763 | -0.07088244
9814 | 2022/03/01 23:49:04 | 128907.383 | 24.0003 | 1 | 16 | 11 | 1 | 0 | 0 | 0 | 2.968887 | 0 | 4.733265 | 7.389568 | 29.13018 | 26.92608 |  | 0.001191633 | [19 empty] | 16.68407 | 0.03527701
9815 | 2022/03/01 23:49:05 | 128908.3829 | 25.0002 | 1 | 16 | 11 | 1 | 0 | 0 | 0 | 2.969825 | 0 | 4.733265 | 7.389568 | 29.13018 | 26.92608 |  | 0.001320984 | [19 empty] | 16.57015 | 0.01551211
9816 | 2022/03/01 23:49:06 | 128909.3828 | 26.0001 | 1 | 16 | 11 | 1 | 0 | 0 | 0 | 2.970882 | 0 | 4.733265 | 7.389568 | 29.13018 | 26.92608 | [21 empty] | 16.35638 | -0.0668031
9817 | 2022/03/01 23:49:07 | 128910.3837 | 27.001 | 1 | 16 | 11 | 1 | 0 | 0 | 0 | 2.972013 | 0 | 4.733265 | 7.389568 | 29.13018 | 26.92608 |  | 0.0008422504 | [19 empty] | 16.58357 | 0.07099628
9818 | 2022/03/01 23:49:08 | 128911.383 | 28.0003 | 1 | 16 | 11 | 1 | 0 | 0 | 0 | 2.972803 | 0 | 4.733265 | 7.389568 | 29.13018 | 26.92608 | [21 empty] | 16.68142 | 0.03057718
9819 | 2022/03/01 23:49:09 | 128912.3828 | 29.0001 | 1 | 16 | 11 | 1 | 0 | 0 | 0 | 2.973587 | 0 | 4.733265 | 7.389568 | 29.13018 | 26.92608 |  | 0.0009373591 | [19 empty] | 16.3755 | -0.09560049
9820 | 2022/03/01 23:49:10 | 128913.3831 | 30.0004 | 1 | 16 | 11 | 1 | 0 | 0 | 0 | 2.974627 | 0 | 4.733265 | 7.389568 | 29.13018 | 26.92608 | [21 empty] | 16.45428 | 0.0246191
9821 | 2022/03/01 23:49:11 | 128914.383 | 31.0003 | 1 | 16 | 11 | 1 | 0 | 0 | 0 | 2.975751 | 0 | 4.733265 | 7.389568 | 29.13018 | 26.92608 |  | 0.0008398118 | [19 empty] | 16.60036 | 0.0246191
9822 | 2022/03/01 23:49:12 | 128915.3831 | 32.0004 | 1 | 16 | 11 | 1 | 0 | 0 | 0 | 2.976368 | 0 | 4.733265 | 7.389568 | 29.13018 | 26.92608 | [21 empty] | 16.46276 | -0.05061686
9823 | 2022/03/01 23:49:13 | 128916.3839 | 33.0012 | 1 | 16 | 11 | 1 | 0 | 0 | 0 | 2.977282 | 0 | 4.733265 | 7.389568 | 29.13018 | 26.92608 |  | 0.0008592412 | [19 empty] | 16.32512 | -0.05061686
9824 | 2022/03/01 23:49:14 | 128917.383 | 34.0003 | 1 | 16 | 11 | 1 | 0 | 0 | 0 | 2.978052 | 0 | 4.733265 | 7.389568 | 29.13018 | 26.92608 | [21 empty] | 16.64927 | 0.07076263
9825 | 2022/03/01 23:49:15 | 128918.383 | 35.0003 | 1 | 16 | 11 | 1 | 0 | 0 | 0 | 2.978634 | 0 | 4.733265 | 7.389568 | 29.13018 | 26.92608 |  | 0.0008193625 | [19 empty] | 16.59631 | 0.07076263
9826 | 2022/03/01 23:49:16 | 128919.383 | 36.0003 | 1 | 16 | 11 | 1 | 0 | 0 | 0 | 2.979467 | 0 | 4.733265 | 7.389568 | 29.13018 | 26.92608 | [21 empty] | 16.38573 | -0.08235455
9827 | 2022/03/01 23:49:17 | 128920.3838 | 37.0011 | 1 | 16 | 11 | 1 | 0 | 0 | 0 | 2.980211 | 0 | 4.733265 | 7.389568 | 29.13018 | 26.92608 | [21 empty] | 16.50482 | -0.002485514
9828 | 2022/03/01 23:49:18 | 128921.3829 | 38.0002 | 1 | 16 | 11 | 1 | 0 | 0 | 0 | 2.98089 | 0 | 4.733265 | 7.389568 | 29.13018 | 26.92608 |  | 0.0006927539 | [19 empty] | 16.66201 | 0.08882105
9829 | 2022/03/01 23:49:19 | 128922.3838 | 39.0011 | 1 | 16 | 11 | 1 | 0 | 0 | 0 | 2.981336 | 0 | 4.733265 | 7.389568 | 29.13018 | 26.92608 | [21 empty] | 16.29473 | -0.05873203
9830 | 2022/03/01 23:49:20 | 128923.384 | 40.0013 | 1 | 16 | 11 | 1 | 0 | 0 | 0 | 2.981852 | 0 | 4.733265 | 7.389568 | 29.13018 | 26.92608 | [21 empty] | 16.36541 | -0.03395498
9831 | 2022/03/01 23:49:20 | 128923.3854 | 40.0027 | 1 | 16 | 11 | 1 | 0 | 0 | 0 | 2.981898 | 0 | 4.733265 | 7.389568 | 29.13018 | 26.92608 |  | 0.000578107 | 0.02594698 | 0 | 0 | [16 empty] | 16.36541 | -0.03395498
9832 | 2022/03/01 23:49:20 | 128923.6705 | 0.2508 | 1 | 17 | 11 | 1 | 0 | 0 | 3.691887 | 3.108731 | 11.47708 | 4.733506 | 7.38961 | 29.13093 | 26.9262 |  | 0.2333764 |  | 0.004605459 | 217.1336 | [16 empty] | 16.36541 | -0.03395498
9833 | 2022/03/01 23:49:20 | 128923.92 | 0.5003 | 1 | 17 | 11 | 1 | 0 | 0 | 3.692169 | 3.120034 | 11.51969 | 4.733762 | 7.38961 | 29.13173 | 26.9262 | [21 empty] | 16.64451 | 0.08721828
9834 | 2022/03/01 23:49:21 | 128924.1704 | 0.7507 | 1 | 17 | 11 | 1 | 0 | 0 | 3.692146 | 3.12551 | 11.53984 | 4.734019 | 7.38961 | 29.13253 | 26.9262 |  | 0.02554642 |  | 0.03641825 | 30.66084 | [16 empty] | 16.64451 | 0.08721828
9835 | 2022/03/01 23:49:21 | 128924.42 | 1.0003 | 1 | 17 | 11 | 1 | 0 | 0 | 3.69178 | 3.130141 | 11.55579 | 4.734273 | 7.38961 | 29.13333 | 26.9262 | [21 empty] | 16.64451 | 0.08721828
9836 | 2022/03/01 23:49:21 | 128924.6703 | 1.2506 | 1 | 17 | 11 | 1 | 0 | 0 | 3.690948 | 3.133502 | 11.56559 | 4.734531 | 7.38961 | 29.13413 | 26.9262 | [21 empty] | 16.58994 | 0.08721828
9837 | 2022/03/01 23:49:21 | 128924.92 | 1.5003 | 1 | 17 | 11 | 1 | 0 | 0 | 3.690659 | 3.137595 | 11.57979 | 4.734787 | 7.38961 | 29.13493 | 26.9262 | [21 empty] | 16.58994 | 0.08721828
9838 | 2022/03/01 23:49:22 | 128925.1712 | 1.7515 | 1 | 17 | 11 | 1 | 0 | 0 | 3.69091 | 3.140443 | 11.59109 | 4.735044 | 7.38961 | 29.13574 | 26.9262 |  | 0.01312267 |  | 0.06883438 | 15.74644 | [16 empty] | 16.58994 | 0.08721828
9839 | 2022/03/01 23:49:22 | 128925.4207 | 2.001 | 1 | 17 | 11 | 1 | 0 | 0 | 3.690842 | 3.143821 | 11.60335 | 4.7353 | 7.38961 | 29.13655 | 26.9262 | [21 empty] | 16.45056 | -0.06060958
9840 | 2022/03/01 23:49:22 | 128925.6697 | 2.25 | 1 | 17 | 11 | 1 | 0 | 0 | 3.690689 | 3.146873 | 11.61413 | 4.735555 | 7.38961 | 29.13735 | 26.9262 | [21 empty] | 16.45056 | -0.06060958
9841 | 2022/03/01 23:49:22 | 128925.9201 | 2.5004 | 1 | 17 | 11 | 1 | 0 | 0 | 3.690582 | 3.149854 | 11.62479 | 4.73581 | 7.38961 | 29.13815 | 26.9262 | [21 empty] | 16.29792 | -0.04769921
9842 | 2022/03/01 23:49:23 | 128926.1711 | 2.7514 | 1 | 17 | 11 | 1 | 0 | 0 | 3.690376 | 3.152505 | 11.63393 | 4.736068 | 7.38961 | 29.13896 | 26.9262 |  | 0.01141767 |  | 0.08366647 | 13.37429 | [16 empty] | 16.29792 | -0.04769921
9843 | 2022/03/01 23:49:23 | 128926.4202 | 3.0005 | 1 | 17 | 11 | 1 | 0 | 0 | 3.690102 | 3.155611 | 11.64453 | 4.736322 | 7.38961 | 29.13977 | 26.9262 | [21 empty] | 16.29792 | -0.04769921
9844 | 2022/03/01 23:49:23 | 128926.6702 | 3.2505 | 1 | 17 | 11 | 1 | 0 | 0 | 3.690102 | 3.158135 | 11.65384 | 4.736578 | 7.38961 | 29.14057 | 26.9262 | [21 empty] | 16.43379 | -0.04769921
9845 | 2022/03/01 23:49:23 | 128926.9208 | 3.5011 | 1 | 17 | 11 | 1 | 0 | 0 | 3.690529 | 3.16074 | 11.6648 | 4.736835 | 7.38961 | 29.14139 | 26.9262 | [21 empty] | 16.43379 | -0.04769921
9846 | 2022/03/01 23:49:24 | 128927.1706 | 3.7509 | 1 | 17 | 11 | 1 | 0 | 0 | 3.690453 | 3.163524 | 11.67484 | 4.737091 | 7.38961 | 29.14219 | 26.9262 |  | 0.01065698 |  | 0.0943414 | 11.76432 | [16 empty] | 16.43379 | -0.04769921
9847 | 2022/03/01 23:49:24 | 128927.4199 | 4.0002 | 1 | 17 | 11 | 1 | 0 | 0 | 3.690659 | 3.16599 | 11.68459 | 4.737347 | 7.38961 | 29.143 | 26.9262 | [21 empty] | 16.72559 | 0.1336461
9848 | 2022/03/01 23:49:24 | 128927.6711 | 4.2514 | 1 | 17 | 11 | 1 | 0 | 0 | 3.690674 | 3.168466 | 11.69378 | 4.737604 | 7.38961 | 29.14382 | 26.9262 | [21 empty] | 16.72559 | 0.1336461
9849 | 2022/03/01 23:49:24 | 128927.9209 | 4.5012 | 1 | 17 | 11 | 1 | 0 | 0 | 3.690895 | 3.171203 | 11.70458 | 4.73786 | 7.38961 | 29.14463 | 26.9262 | [21 empty] | 16.72559 | 0.1336461
9850 | 2022/03/01 23:49:25 | 128928.1703 | 4.7506 | 1 | 17 | 11 | 1 | 0 | 0 | 3.690704 | 3.173085 | 11.71092 | 4.738115 | 7.38961 | 29.14544 | 26.9262 |  | 0.009929979 |  | 0.1043453 | 10.07078 | [16 empty] | 16.56328 | -0.05071998
9851 | 2022/03/01 23:49:25 | 128928.4207 | 5.001 | 1 | 17 | 11 | 1 | 0 | 0 | 3.690445 | 3.175766 | 11.71999 | 4.738372 | 7.38961 | 29.14625 | 26.9262 | [21 empty] | 16.56328 | -0.05071998
9852 | 2022/03/01 23:49:25 | 128928.6713 | 5.2516 | 1 | 17 | 11 | 1 | 0 | 0 | 3.690361 | 3.178086 | 11.72828 | 4.738628 | 7.38961 | 29.14707 | 26.9262 | [21 empty] | 16.56328 | -0.05071998
9853 | 2022/03/01 23:49:25 | 128928.9207 | 5.501 | 1 | 17 | 11 | 1 | 0 | 0 | 3.690323 | 3.180499 | 11.73707 | 4.738883 | 7.38961 | 29.14788 | 26.9262 | [21 empty] | 16.37125 | -0.05071998
9854 | 2022/03/01 23:49:26 | 128929.1697 | 5.75 | 1 | 17 | 11 | 1 | 0 | 0 | 3.690323 | 3.182847 | 11.74573 | 4.739139 | 7.38961 | 29.14869 | 26.9262 |  | 0.008843162 |  | 0.107449 | 9.727854 | [16 empty] | 16.37125 | -0.05071998
9855 | 2022/03/01 23:49:26 | 128929.4198 | 6.0001 | 1 | 17 | 11 | 1 | 0 | 0 | 3.690376 | 3.185038 | 11.75399 | 4.739394 | 7.38961 | 29.14951 | 26.9262 | [21 empty] | 16.37125 | -0.05071998
9856 | 2022/03/01 23:49:26 | 128929.6711 | 6.2514 | 1 | 17 | 11 | 1 | 0 | 0 | 3.690521 | 3.187124 | 11.76215 | 4.739652 | 7.38961 | 29.15033 | 26.9262 | [21 empty] | 16.32335 | -0.07498085
9857 | 2022/03/01 23:49:26 | 128929.9199 | 6.5002 | 1 | 17 | 11 | 1 | 0 | 0 | 3.690414 | 3.189502 | 11.77058 | 4.739907 | 7.38961 | 29.15114 | 26.9262 | [21 empty] | 16.32335 | -0.07498085
9858 | 2022/03/01 23:49:27 | 128930.1704 | 6.7507 | 1 | 17 | 11 | 1 | 0 | 0 | 3.690399 | 3.191762 | 11.77888 | 4.740164 | 7.38961 | 29.15196 | 26.9262 |  | 0.008559618 |  | 0.1086335 | 9.186249 | [16 empty] | 16.32335 | -0.07498085
9859 | 2022/03/01 23:49:27 | 128930.42 | 7.0003 | 1 | 17 | 11 | 1 | 0 | 0 | 3.690529 | 3.194114 | 11.78797 | 4.740419 | 7.38961 | 29.15278 | 26.9262 | [21 empty] | 16.45924 | 0.04246712
9860 | 2022/03/01 23:49:27 | 128930.6703 | 7.2506 | 1 | 17 | 11 | 1 | 0 | 0 | 3.69014 | 3.196203 | 11.79444 | 4.740675 | 7.38961 | 29.15359 | 26.9262 | [21 empty] | 16.45924 | 0.04246712
9861 | 2022/03/01 23:49:27 | 128930.9199 | 7.5002 | 1 | 17 | 11 | 1 | 0 | 0 | 3.689857 | 3.198138 | 11.80067 | 4.740932 | 7.38961 | 29.15441 | 26.9262 | [21 empty] | 16.5827 | 0.04246712
9862 | 2022/03/01 23:49:28 | 128931.1712 | 7.7515 | 1 | 17 | 11 | 1 | 0 | 0 | 3.689751 | 3.200525 | 11.80914 | 4.741189 | 7.38961 | 29.15524 | 26.9262 |  | 0.00737936 |  | 0.1250953 | 8.867877 | [16 empty] | 16.5827 | 0.04246712
9863 | 2022/03/01 23:49:28 | 128931.4201 | 8.0004 | 1 | 17 | 11 | 1 | 0 | 0 | 3.690521 | 3.202411 | 11.81857 | 4.741444 | 7.38961 | 29.15605 | 26.9262 | [21 empty] | 16.5827 | 0.04246712
9864 | 2022/03/01 23:49:28 | 128931.6704 | 8.2507 | 1 | 17 | 11 | 1 | 0 | 0 | 3.691444 | 3.204832 | 11.83046 | 4.7417 | 7.38961 | 29.15687 | 26.9262 | [21 empty] | 16.55195 | 0.02897263
9865 | 2022/03/01 23:49:28 | 128931.9201 | 8.5004 | 1 | 17 | 11 | 1 | 0 | 0 | 3.691597 | 3.206505 | 11.83712 | 4.741956 | 7.38961 | 29.15769 | 26.9262 | [21 empty] | 16.55195 | 0.02897263
9866 | 2022/03/01 23:49:29 | 128932.1698 | 8.7501 | 1 | 17 | 11 | 1 | 0 | 0 | 3.69117 | 3.208858 | 11.84444 | 4.742212 | 7.38961 | 29.15851 | 26.9262 |  | 0.008559904 |  | 0.1259528 | 8.248628 | [16 empty] | 16.55195 | 0.02897263
9867 | 2022/03/01 23:49:29 | 128932.4199 | 9.0002 | 1 | 17 | 11 | 1 | 0 | 0 | 3.690338 | 3.210813 | 11.84899 | 4.742467 | 7.38961 | 29.15933 | 26.9262 | [21 empty] | 16.39546 | -0.04890442
9868 | 2022/03/01 23:49:29 | 128932.6705 | 9.2508 | 1 | 17 | 11 | 1 | 0 | 0 | 3.690269 | 3.212997 | 11.85682 | 4.742723 | 7.38961 | 29.16016 | 26.9262 | [21 empty] | 16.39546 | -0.04890442
9869 | 2022/03/01 23:49:29 | 128932.9211 | 9.5014 | 1 | 17 | 11 | 1 | 0 | 0 | 3.690269 | 3.214738 | 11.86325 | 4.74298 | 7.38961 | 29.16098 | 26.9262 | [21 empty] | 16.39546 | -0.04890442
9870 | 2022/03/01 23:49:30 | 128933.1697 | 9.75 | 1 | 17 | 11 | 1 | 0 | 0 | 3.69014 | 3.216769 | 11.87033 | 4.743235 | 7.38961 | 29.1618 | 26.9262 |  | 0.008433704 |  | 0.1214313 | 8.039862 | [16 empty] | 16.38063 | -0.04890442
9871 | 2022/03/01 23:49:30 | 128933.4202 | 10.0005 | 1 | 17 | 11 | 1 | 0 | 0 | 3.69017 | 3.218621 | 11.87726 | 4.743492 | 7.38961 | 29.16263 | 26.9262 | [21 empty] | 16.38063 | -0.04890442
9872 | 2022/03/01 23:49:30 | 128933.4215 | 10.0018 | 1 | 17 | 11 | 1 | 0 | 0 | 3.69017 | 3.218621 | 11.87726 | 4.743493 | 7.38961 | 29.16263 | 26.9262 |  | 0.007723165 | 0.02594698 | 0.1344259 | 8.039862 | [16 empty] | 16.38063 | -0.04890442
9873 | 2022/03/01 23:49:31 | 128934.4601 | 1.001 | 1 | 18 | 11 | 1 | 0 | 0 | 0 | 3.093952 | 0 | 4.743497 | 7.38961 | 29.16265 | 26.9262 |  | -0.01291544 | [19 empty] | 16.51453 | 0.03721058
9874 | 2022/03/01 23:49:32 | 128935.4593 | 2.0002 | 1 | 18 | 11 | 1 | 0 | 0 | 0 | 3.088719 | 0 | 4.743497 | 7.38961 | 29.16265 | 26.9262 |  | -0.004749745 | [19 empty] | 16.55567 | 0.02781689
9875 | 2022/03/01 23:49:33 | 128936.4591 | 3 | 1 | 18 | 11 | 1 | 0 | 0 | 0 | 3.08552 | 0 | 4.743497 | 7.38961 | 29.16265 | 26.9262 |  | -0.004095626 | [19 empty] | 16.32566 | -0.0868398
9876 | 2022/03/01 23:49:34 | 128937.4592 | 4.0001 | 1 | 18 | 11 | 1 | 0 | 0 | 0 | 3.083179 | 0 | 4.743497 | 7.38961 | 29.16265 | 26.9262 |  | -0.002854788 | [19 empty] | 16.47657 | -0.007064939
9877 | 2022/03/01 23:49:35 | 128938.4591 | 5 | 1 | 18 | 11 | 1 | 0 | 0 | 0 | 3.081232 | 0 | 4.743497 | 7.38961 | 29.16265 | 26.9262 |  | -0.002507043 | [19 empty] | 16.64082 | 0.1055539
9878 | 2022/03/01 23:49:36 | 128939.4601 | 6.001 | 1 | 18 | 11 | 1 | 0 | 0 | 0 | 3.079856 | 0 | 4.743497 | 7.38961 | 29.16265 | 26.9262 |  | -0.001839748 | [19 empty] | 16.50994 | -0.04090071
9879 | 2022/03/01 23:49:37 | 128940.4593 | 7.0002 | 1 | 18 | 11 | 1 | 0 | 0 | 0 | 3.078464 | 0 | 4.743497 | 7.38961 | 29.16265 | 26.9262 |  | -0.001141133 | [19 empty] | 16.2958 | -0.06691813
9880 | 2022/03/01 23:49:38 | 128941.4595 | 8.0004 | 1 | 18 | 11 | 1 | 0 | 0 | 0 | 3.077654 | 0 | 4.743497 | 7.38961 | 29.16265 | 26.9262 | [21 empty] | 16.46736 | 0.05361021
9881 | 2022/03/01 23:49:39 | 128942.4593 | 9.0002 | 1 | 18 | 11 | 1 | 0 | 0 | 0 | 3.076642 | 0 | 4.743497 | 7.38961 | 29.16265 | 26.9262 | [21 empty] | 16.54032 | 0.02280116
9882 | 2022/03/01 23:49:40 | 128943.4591 | 10 | 1 | 18 | 11 | 1 | 0 | 0 | 0 | 3.076185 | 0 | 4.743497 | 7.38961 | 29.16265 | 26.9262 |  | -0.0007464487 | [19 empty] | 16.34827 | -0.06001472
9883 | 2022/03/01 23:49:41 | 128944.4592 | 11.0001 | 1 | 18 | 11 | 1 | 0 | 0 | 0 | 3.075368 | 0 | 4.743497 | 7.38961 | 29.16265 | 26.9262 | [21 empty] | 16.26628 | -0.06001472
9884 | 2022/03/01 23:49:42 | 128945.4592 | 12.0001 | 1 | 18 | 11 | 1 | 0 | 0 | 0 | 3.074679 | 0 | 4.743497 | 7.38961 | 29.16265 | 26.9262 |  | -0.0007671485 | [19 empty] | 16.64628 | 0.05022466
9885 | 2022/03/01 23:49:43 | 128946.4593 | 13.0002 | 1 | 18 | 11 | 1 | 0 | 0 | 0 | 3.07401 | 0 | 4.743497 | 7.38961 | 29.16265 | 26.9262 | [21 empty] | 16.56928 | 0.05022466
9886 | 2022/03/01 23:49:44 | 128947.4594 | 14.0003 | 1 | 18 | 11 | 1 | 0 | 0 | 0 | 3.073577 | 0 | 4.743497 | 7.38961 | 29.16265 | 26.9262 | [21 empty] | 16.25495 | -0.03954828
9887 | 2022/03/01 23:49:45 | 128948.4592 | 15.0001 | 1 | 18 | 11 | 1 | 0 | 0 | 0 | 3.072811 | 0 | 4.743497 | 7.38961 | 29.16265 | 26.9262 |  | -0.0005382624 | [19 empty] | 16.48006 | -0.03954828
9888 | 2022/03/01 23:49:46 | 128949.4593 | 16.0002 | 1 | 18 | 11 | 1 | 0 | 0 | 0 | 3.072414 | 0 | 4.743497 | 7.38961 | 29.16265 | 26.9262 | [21 empty] | 16.63498 | 0.1187623
9889 | 2022/03/01 23:49:47 | 128950.4595 | 17.0004 | 1 | 18 | 11 | 1 | 0 | 0 | 0 | 3.071925 | 0 | 4.743497 | 7.38961 | 29.16265 | 26.9262 | [21 empty] | 16.35112 | -0.02858877
9890 | 2022/03/01 23:49:48 | 128951.4593 | 18.0002 | 1 | 18 | 11 | 1 | 0 | 0 | 0 | 3.071513 | 0 | 4.743497 | 7.38961 | 29.16265 | 26.9262 |  | -0.0005250243 | [19 empty] | 16.25957 | -0.08872688
9891 | 2022/03/01 23:49:49 | 128952.4603 | 19.0012 | 1 | 18 | 11 | 1 | 0 | 0 | 0 | 3.071144 | 0 | 4.743497 | 7.38961 | 29.16265 | 26.9262 | [21 empty] | 16.57512 | 0.0510776
9892 | 2022/03/01 23:49:50 | 128953.4603 | 20.0012 | 1 | 18 | 11 | 1 | 0 | 0 | 0 | 3.070686 | 0 | 4.743497 | 7.38961 | 29.16265 | 26.9262 | [21 empty] | 16.56948 | 0.04576921
9893 | 2022/03/01 23:49:51 | 128954.4602 | 21.0011 | 1 | 18 | 11 | 1 | 0 | 0 | 0 | 3.070337 | 0 | 4.743497 | 7.38961 | 29.16265 | 26.9262 |  | -0.0003990938 | [19 empty] | 16.30074 | -0.08398414
9894 | 2022/03/01 23:49:52 | 128955.4594 | 22.0003 | 1 | 18 | 11 | 1 | 0 | 0 | 0 | 3.069644 | 0 | 4.743497 | 7.38961 | 29.16265 | 26.9262 | [21 empty] | 16.38855 | 0.02744138
9895 | 2022/03/01 23:49:53 | 128956.4593 | 23.0002 | 1 | 18 | 11 | 1 | 0 | 0 | 0 | 3.069791 | 0 | 4.743497 | 7.38961 | 29.16265 | 26.9262 | [21 empty] | 16.54967 | 0.05035102
9896 | 2022/03/01 23:49:54 | 128957.4602 | 24.0011 | 1 | 18 | 11 | 1 | 0 | 0 | 0 | 3.06951 | 0 | 4.743497 | 7.38961 | 29.16265 | 26.9262 | [21 empty] | 16.38522 | -0.05138993
9897 | 2022/03/01 23:49:55 | 128958.4595 | 25.0004 | 1 | 18 | 11 | 1 | 0 | 0 | 0 | 3.069197 | 0 | 4.743497 | 7.38961 | 29.16265 | 26.9262 | [21 empty] | 16.22687 | -0.04948556
9898 | 2022/03/01 23:49:56 | 128959.4596 | 26.0005 | 1 | 18 | 11 | 1 | 0 | 0 | 0 | 3.068879 | 0 | 4.743497 | 7.38961 | 29.16265 | 26.9262 |  | -0.0002637229 | [19 empty] | 16.37053 | -0.04948556
9899 | 2022/03/01 23:49:57 | 128960.4595 | 27.0004 | 1 | 18 | 11 | 1 | 0 | 0 | 0 | 3.068751 | 0 | 4.743497 | 7.38961 | 29.16265 | 26.9262 | [21 empty] | 16.56486 | 0.005677938
9900 | 2022/03/01 23:49:58 | 128961.4596 | 28.0005 | 1 | 18 | 11 | 1 | 0 | 0 | 0 | 3.068428 | 0 | 4.743497 | 7.38961 | 29.16265 | 26.9262 | [21 empty] | 16.31841 | 0.005677938
9901 | 2022/03/01 23:49:59 | 128962.4594 | 29.0003 | 1 | 18 | 11 | 1 | 0 | 0 | 0 | 3.068495 | 0 | 4.743497 | 7.38961 | 29.16265 | 26.9262 | [21 empty] | 16.3815 | 0.06119788
9902 | 2022/03/01 23:50:00 | 128963.4595 | 30.0004 | 1 | 18 | 11 | 1 | 0 | 0 | 0 | 3.068199 | 0 | 4.743497 | 7.38961 | 29.16265 | 26.9262 | [21 empty] | 16.48044 | 0.06119788
9903 | 2022/03/01 23:50:01 | 128964.4596 | 31.0005 | 1 | 18 | 11 | 1 | 0 | 0 | 0 | 3.068031 | 0 | 4.743497 | 7.38961 | 29.16265 | 26.9262 | [21 empty] | 16.52584 | 0.04510462
9904 | 2022/03/01 23:50:02 | 128965.4594 | 32.0003 | 1 | 18 | 11 | 1 | 0 | 0 | 0 | 3.067731 | 0 | 4.743497 | 7.38961 | 29.16265 | 26.9262 | [21 empty] | 16.212 | -0.06272256
9905 | 2022/03/01 23:50:03 | 128966.4596 | 33.0005 | 1 | 18 | 11 | 1 | 0 | 0 | 0 | 3.067638 | 0 | 4.743497 | 7.38961 | 29.16265 | 26.9262 |  | -0.0001781266 | [19 empty] | 16.26273 | -0.01949787
9906 | 2022/03/01 23:50:04 | 128967.4596 | 34.0005 | 1 | 18 | 11 | 1 | 0 | 0 | 0 | 3.067376 | 0 | 4.743497 | 7.38961 | 29.16265 | 26.9262 | [21 empty] | 16.55339 | 0.05969226
9907 | 2022/03/01 23:50:05 | 128968.4596 | 35.0005 | 1 | 18 | 11 | 1 | 0 | 0 | 0 | 3.067481 | 0 | 4.743497 | 7.38961 | 29.16265 | 26.9262 | [21 empty] | 16.45254 | -0.0003772974
9908 | 2022/03/01 23:50:06 | 128969.4595 | 36.0004 | 1 | 18 | 11 | 1 | 0 | 0 | 0 | 3.067303 | 0 | 4.743497 | 7.38961 | 29.16265 | 26.9262 | [21 empty] | 16.24455 | -0.06499708
9909 | 2022/03/01 23:50:07 | 128970.4603 | 37.0012 | 1 | 18 | 11 | 1 | 0 | 0 | 0 | 3.067025 | 0 | 4.743497 | 7.38961 | 29.16265 | 26.9262 | [21 empty] | 16.41719 | 0.05395055
9910 | 2022/03/01 23:50:08 | 128971.4594 | 38.0003 | 1 | 18 | 11 | 1 | 0 | 0 | 0 | 3.066632 | 0 | 4.743497 | 7.38961 | 29.16265 | 26.9262 | [21 empty] | 16.54524 | 0.04001737
9911 | 2022/03/01 23:50:09 | 128972.4605 | 39.0014 | 1 | 18 | 11 | 1 | 0 | 0 | 0 | 3.066723 | 0 | 4.743497 | 7.38961 | 29.16265 | 26.9262 | [21 empty] | 16.3108 | -0.07326424
9912 | 2022/03/01 23:50:10 | 128973.4596 | 40.0005 | 1 | 18 | 11 | 1 | 0 | 0 | 0 | 3.066589 | 0 | 4.743497 | 7.38961 | 29.16265 | 26.9262 | [21 empty] | 16.20388 | -0.03341198
9913 | 2022/03/01 23:50:10 | 128973.4602 | 40.0011 | 1 | 18 | 11 | 1 | 0 | 0 | 0 | 3.066606 | 0 | 4.743497 | 7.38961 | 29.16265 | 26.9262 |  | -0.0001781266 | 0.02594698 | 0 | 0 | [16 empty] | 16.20388 | -0.03341198
9914 | 2022/03/01 23:50:10 | 128973.4675 | 0.0015 | 1 | 19 | 11 | 1 | 0 | 0 | 0 | 3.066613 | 0 | 4.743497 | 7.38961 | 29.16265 | 26.9262 |  | -0.0001781266 | 0.02594698 | 0 | 0 | [16 empty] | 16.20402 | -0.03340647
9915 | 2022/03/01 23:50:20 | 128983.5039 | 10.0005 | 1 | 20 | 11 | 1 | 0 | 0 | -1.500104 | 2.945166 | -4.418055 | 4.743528 | 7.393771 | 29.16274 | 26.93857 |  | -0.004539833 |  | 0.09127287 | 11.57616 | [16 empty] | 16.39653 | -0.02583027
9916 | 2022/03/01 23:50:30 | 128993.504 | 20.0006 | 1 | 20 | 11 | 1 | 0 | 0 | -1.500113 | 2.900462 | -4.351021 | 4.743528 | 7.397933 | 29.16274 | 26.95073 |  | -0.005173224 |  | 0.09114286 | 10.65584 | [16 empty] | 16.61149 | 0.05135596
9917 | 2022/03/01 23:50:40 | 129003.5042 | 30.0008 | 1 | 20 | 11 | 1 | 0 | 0 | -1.500108 | 2.85832 | -4.287789 | 4.743528 | 7.402094 | 29.16274 | 26.96271 |  | -0.004095171 |  | 0.09931507 | 9.852996 | [16 empty] | 16.28131 | -0.02843916
9918 | 2022/03/01 23:50:50 | 129013.5044 | 40.001 | 1 | 20 | 11 | 1 | 0 | 0 | -1.500102 | 2.818196 | -4.227581 | 4.743528 | 7.406256 | 29.16274 | 26.97453 |  | -0.004121247 |  | 0.109167 | 9.608418 | [16 empty] | 16.52708 | 0.06177962
9919 | 2022/03/01 23:51:00 | 129023.5038 | 50.0004 | 1 | 20 | 11 | 1 | 0 | 0 | -1.500153 | 2.780964 | -4.171871 | 4.743528 | 7.410417 | 29.16274 | 26.98617 |  | -0.002817808 |  | 0.1141479 | 8.676579 | [16 empty] | 16.5896 | 0.005627275
9920 | 2022/03/01 23:51:10 | 129033.5037 | 60.0003 | 1 | 20 | 11 | 1 | 0 | 0 | -1.500082 | 2.746539 | -4.120034 | 4.743528 | 7.414578 | 29.16274 | 26.99767 |  | -0.003478566 |  | 0.1282415 | 7.968928 | [16 empty] | 16.452 | -0.02091408
9921 | 2022/03/01 23:51:20 | 129043.504 | 70.0006 | 1 | 20 | 11 | 1 | 0 | 0 | -1.50017 | 2.714818 | -4.072689 | 4.743528 | 7.418741 | 29.16274 | 27.00904 |  | -0.003623183 |  | 0.127451 | 7.758493 | [16 empty] | 16.53925 | 0.02545297
9922 | 2022/03/01 23:51:30 | 129053.5038 | 80.0004 | 1 | 20 | 11 | 1 | 0 | 0 | -1.500104 | 2.681743 | -4.022893 | 4.743528 | 7.422902 | 29.16274 | 27.02027 |  | -0.003502805 |  | 0.1276697 | 8.032073 | [16 empty] | 16.74497 | 0.05349338
9923 | 2022/03/01 23:51:40 | 129063.5041 | 90.0007 | 1 | 20 | 11 | 1 | 0 | 0 | -1.500102 | 2.646423 | -3.969904 | 4.743528 | 7.427063 | 29.16274 | 27.03135 |  | -0.00353876 |  | 0.1158978 | 8.796165 | [16 empty] | 16.80042 | -0.00248313
9924 | 2022/03/01 23:51:50 | 129073.5042 | 100.0008 | 1 | 20 | 11 | 1 | 0 | 0 | -1.500115 | 2.608084 | -3.912426 | 4.743528 | 7.431225 | 29.16274 | 27.04229 |  | -0.003839742 |  | 0.1010101 | 9.278515 | [16 empty] | 16.58076 | -0.071401
9925 | 2022/03/01 23:52:00 | 129083.5034 | 110 | 1 | 20 | 11 | 1 | 0 | 0 | -1.500163 | 2.566553 | -3.850248 | 4.743528 | 7.435387 | 29.16274 | 27.05306 |  | -0.004156593 |  | 0.1036284 | 10.32287 | [16 empty] | 16.74376 | -0.03105223
9926 | 2022/03/01 23:52:10 | 129093.5038 | 120.0004 | 1 | 20 | 11 | 1 | 0 | 0 | -1.500123 | 2.522133 | -3.78351 | 4.743528 | 7.439548 | 29.16274 | 27.06365 |  | -0.004022126 |  | 0.08827978 | 11.04357 | [16 empty] | 16.85407 | -0.05118012
9927 | 2022/03/01 23:52:15 | 129098.2202 | 124.7168 | 1 | 20 | 11 | 1 | 0 | 0 | -1.500123 | 2.499994 | -3.750298 | 4.743528 | 7.441511 | 29.16274 | 27.06858 |  | -0.004113467 | 0.02594698 | 0.08843283 | 11.23932 | [16 empty] | 17.01027 | 0.01047552
9928 | 2022/03/01 23:57:15 | 129398.2594 | 300.0007 | 1 | 24 | 11 | 1 | 0 | 0 | 0 | 2.860493 | 0 | 4.743528 | 7.441513 | 29.16274 | 27.06858 |  | 9.98779e-05 |  | 0 | [17 empty] | 16.19063 | -0.02408087
9929 | 2022/03/02 00:02:15 | 129698.2598 | 600.0011 | 1 | 24 | 11 | 1 | 0 | 0 | 0 | 2.88753 | 0 | 4.743528 | 7.441513 | 29.16274 | 27.06858 |  | 5.105103e-05 |  | 0 | [17 empty] | 15.82143 | -0.06885767
9930 | 2022/03/02 00:07:15 | 129998.2593 | 900.0006 | 1 | 24 | 11 | 1 | 0 | 0 | 0 | 2.902699 | 0 | 4.743528 | 7.441513 | 29.16274 | 27.06858 |  | 5.093038e-05 |  | 0 | [17 empty] | 15.56647 | -0.03965616
9931 | 2022/03/02 00:12:15 | 130298.2595 | 1200.0008 | 1 | 24 | 11 | 1 | 0 | 0 | 0 | 2.91396 | 0 | 4.743528 | 7.441513 | 29.16274 | 27.06858 |  | -1.829415e-05 |  | 0 | [17 empty] | 15.72454 | -0.08624673
9932 | 2022/03/02 00:17:15 | 130598.2594 | 1500.0007 | 1 | 24 | 11 | 1 | 0 | 0 | 0 | 2.922532 | 0 | 4.743528 | 7.441513 | 29.16274 | 27.06858 |  | 4.899513e-06 |  | 0 | [17 empty] | 15.47643 | -0.09026587
9933 | 2022/03/02 00:22:15 | 130898.2587 | 1800 | 1 | 24 | 11 | 1 | 0 | 0 | 0 | 2.929447 | 0 | 4.743528 | 7.441513 | 29.16274 | 27.06858 |  | 5.926781e-07 |  | 0 | [17 empty] | 15.66166 | 0.0513941
9934 | 2022/03/02 00:22:15 | 130898.261 | 1800.0023 | 1 | 24 | 11 | 1 | 0 | 0 | 0 | 2.929447 | 0 | 4.743528 | 7.441513 | 29.16274 | 27.06858 |  | 5.926781e-07 | 0.02594698 | 0 | 0 | [16 empty] | 15.66166 | 0.0513941

## ACIM_chan_3
Device_ID | Channel_ID | Test_Time | Step_ID | Cycle_ID | EIS_Test_ID | EIS_Data_Point | Frequency | Zmod | Zphz | Zreal | Zimg | OCV | AC_Amp_RMS | DC_Base | Driven_Type | Product_ID
25925825 | 3 | 38437.2872 | 13 | 1 | 0 | 0 | 0.1000747 | 0.0448607 | -7.841102 | 0.044441 | -0.00612 | 4.181356 | 0.25 | 0 | Galvanostatic | Gamry_1
25925825 | 3 | 38437.2872 | 13 | 1 | 0 | 1 | 0.133471 | 0.0441867 | -8.065396 | 0.04375 | -0.0062 | 4.181356 | 0.25 | 0 | Galvanostatic | Gamry_1
25925825 | 3 | 38437.2872 | 13 | 1 | 0 | 2 | 0.1780965 | 0.0434272 | -8.641371 | 0.042934 | -0.006525 | 4.181356 | 0.25 | 0 | Galvanostatic | Gamry_1
25925825 | 3 | 38437.2872 | 13 | 1 | 0 | 3 | 0.2372217 | 0.0425922 | -9.50089 | 0.042008 | -0.00703 | 4.181356 | 0.25 | 0 | Galvanostatic | Gamry_1
25925825 | 3 | 38437.2872 | 13 | 1 | 0 | 4 | 0.316723 | 0.0415999 | -10.80757 | 0.040862 | -0.0078 | 4.181356 | 0.25 | 0 | Galvanostatic | Gamry_1
25925825 | 3 | 38437.2872 | 13 | 1 | 0 | 5 | 0.4230596 | 0.0403421 | -12.48644 | 0.039388 | -0.008722 | 4.181356 | 0.25 | 0 | Galvanostatic | Gamry_1
25925825 | 3 | 38437.2872 | 13 | 1 | 0 | 6 | 0.5634015 | 0.0387329 | -14.31677 | 0.03753 | -0.009578 | 4.181356 | 0.25 | 0 | Galvanostatic | Gamry_1
25925825 | 3 | 38437.2872 | 13 | 1 | 0 | 7 | 0.7512019 | 0.0367094 | -16.15028 | 0.035261 | -0.010211 | 4.181356 | 0.25 | 0 | Galvanostatic | Gamry_1
25925825 | 3 | 38437.2872 | 13 | 1 | 0 | 8 | 1.001603 | 0.034414 | -17.83257 | 0.032761 | -0.010539 | 4.181356 | 0.25 | 0 | Galvanostatic | Gamry_1
25925825 | 3 | 38437.2872 | 13 | 1 | 0 | 9 | 1.346983 | 0.0317342 | -18.84888 | 0.030032 | -0.010252 | 4.181356 | 0.25 | 0 | Galvanostatic | Gamry_1
25925825 | 3 | 38437.2872 | 13 | 1 | 0 | 10 | 1.758912 | 0.0294049 | -18.94545 | 0.027812 | -0.009547 | 4.181356 | 0.25 | 0 | Galvanostatic | Gamry_1
25925825 | 3 | 38437.2872 | 13 | 1 | 0 | 11 | 2.391582 | 0.0269531 | -18.0811 | 0.025622 | -0.008365 | 4.181356 | 0.25 | 0 | Galvanostatic | Gamry_1
25925825 | 3 | 38437.2872 | 13 | 1 | 0 | 12 | 3.16723 | 0.0251105 | -16.67914 | 0.024054 | -0.007207 | 4.181356 | 0.25 | 0 | Galvanostatic | Gamry_1
25925825 | 3 | 38437.2872 | 13 | 1 | 0 | 13 | 4.234417 | 0.0237349 | -14.62666 | 0.022966 | -0.005994 | 4.181356 | 0.25 | 0 | Galvanostatic | Gamry_1
25925825 | 3 | 38437.2872 | 13 | 1 | 0 | 14 | 5.580357 | 0.0227118 | -12.72465 | 0.022154 | -0.005003 | 4.181356 | 0.25 | 0 | Galvanostatic | Gamry_1
25925825 | 3 | 38437.2872 | 13 | 1 | 0 | 15 | 7.440476 | 0.0220142 | -10.82831 | 0.021622 | -0.004136 | 4.181356 | 0.25 | 0 | Galvanostatic | Gamry_1
25925825 | 3 | 38437.2872 | 13 | 1 | 0 | 16 | 9.91015 | 0.0214924 | -9.301449 | 0.02121 | -0.003474 | 4.181356 | 0.25 | 0 | Galvanostatic | Gamry_1
25925825 | 3 | 38437.2872 | 13 | 1 | 0 | 17 | 13.31676 | 0.0210408 | -8.11362 | 0.02083 | -0.00297 | 4.181356 | 0.25 | 0 | Galvanostatic | Gamry_1
25925825 | 3 | 38437.2872 | 13 | 1 | 0 | 18 | 17.75568 | 0.020694 | -7.328373 | 0.020525 | -0.00264 | 4.181356 | 0.25 | 0 | Galvanostatic | Gamry_1
25925825 | 3 | 38437.2872 | 13 | 1 | 0 | 19 | 23.91582 | 0.0203735 | -6.845869 | 0.020228 | -0.002428 | 4.181356 | 0.25 | 0 | Galvanostatic | Gamry_1
25925825 | 3 | 38437.2872 | 13 | 1 | 0 | 20 | 31.88775 | 0.0200477 | -6.580498 | 0.019916 | -0.002297 | 4.181356 | 0.25 | 0 | Galvanostatic | Gamry_1
25925825 | 3 | 38437.2872 | 13 | 1 | 0 | 21 | 42.61364 | 0.0196289 | -6.204819 | 0.019514 | -0.002122 | 4.181356 | 0.25 | 0 | Galvanostatic | Gamry_1
25925825 | 3 | 38437.2872 | 13 | 1 | 0 | 22 | 54.50581 | 0.0193927 | -5.875185 | 0.019291 | -0.001985 | 4.181356 | 0.25 | 0 | Galvanostatic | Gamry_1
25925825 | 3 | 38437.2872 | 13 | 1 | 0 | 23 | 74.40476 | 0.0190295 | -6.264012 | 0.018916 | -0.002076 | 4.181356 | 0.25 | 0 | Galvanostatic | Gamry_1
25925825 | 3 | 38437.2872 | 13 | 1 | 0 | 24 | 99.734 | 0.0185991 | -6.333709 | 0.018486 | -0.002052 | 4.181356 | 0.25 | 0 | Galvanostatic | Gamry_1
25925825 | 3 | 38437.2872 | 13 | 1 | 0 | 25 | 133.9286 | 0.0182021 | -6.387561 | 0.018089 | -0.002025 | 4.181356 | 0.25 | 0 | Galvanostatic | Gamry_1
25925825 | 3 | 38437.2872 | 13 | 1 | 0 | 26 | 178.0063 | 0.0178229 | -6.339961 | 0.017714 | -0.001968 | 4.181356 | 0.25 | 0 | Galvanostatic | Gamry_1
25925825 | 3 | 38437.2872 | 13 | 1 | 0 | 27 | 238.3475 | 0.0173911 | -6.164257 | 0.017291 | -0.001867 | 4.181356 | 0.25 | 0 | Galvanostatic | Gamry_1
25925825 | 3 | 38437.2872 | 13 | 1 | 0 | 28 | 319.6023 | 0.0169833 | -5.985482 | 0.016891 | -0.001771 | 4.181356 | 0.25 | 0 | Galvanostatic | Gamry_1
25925825 | 3 | 38437.2872 | 13 | 1 | 0 | 29 | 418.5268 | 0.0166089 | -5.66411 | 0.016528 | -0.001639 | 4.181356 | 0.25 | 0 | Galvanostatic | Gamry_1
25925825 | 3 | 38437.2872 | 13 | 1 | 0 | 30 | 558.0357 | 0.0162236 | -5.039312 | 0.016161 | -0.001425 | 4.181356 | 0.25 | 0 | Galvanostatic | Gamry_1
25925825 | 3 | 38437.2872 | 13 | 1 | 0 | 31 | 745.7386 | 0.0158416 | -4.328255 | 0.015796 | -0.001196 | 4.181356 | 0.25 | 0 | Galvanostatic | Gamry_1
25925825 | 3 | 38437.2872 | 13 | 1 | 0 | 32 | 1004.464 | 0.0154809 | -3.287698 | 0.015455 | -0.000888 | 4.181356 | 0.25 | 0 | Galvanostatic | Gamry_1
25925825 | 3 | 38437.2872 | 13 | 1 | 0 | 33 | 1324.728 | 0.0151942 | -1.990577 | 0.015185 | -0.000528 | 4.181356 | 0.25 | 0 | Galvanostatic | Gamry_1
25925825 | 3 | 38437.2872 | 13 | 1 | 0 | 34 | 1770.833 | 0.014941 | -0.259889 | 0.014941 | -6.8e-05 | 4.181356 | 0.25 | 0 | Galvanostatic | Gamry_1
25925825 | 3 | 38437.2872 | 13 | 1 | 0 | 35 | 2343.75 | 0.0147602 | 1.85384 | 0.014752 | 0.000477 | 4.181356 | 0.25 | 0 | Galvanostatic | Gamry_1
25925825 | 3 | 38437.2872 | 13 | 1 | 0 | 36 | 3164.063 | 0.0146574 | 4.637146 | 0.014609 | 0.001185 | 4.181356 | 0.25 | 0 | Galvanostatic | Gamry_1
25925825 | 3 | 38437.2872 | 13 | 1 | 0 | 37 | 4230.183 | 0.0146784 | 7.967674 | 0.014537 | 0.002035 | 4.181356 | 0.25 | 0 | Galvanostatic | Gamry_1
25925825 | 3 | 38437.2872 | 13 | 1 | 0 | 38 | 5602.134 | 0.0148509 | 11.81697 | 0.014536 | 0.003041 | 4.181356 | 0.25 | 0 | Galvanostatic | Gamry_1
25925825 | 3 | 38437.2872 | 13 | 1 | 0 | 39 | 7431.402 | 0.0152427 | 16.40363 | 0.014622 | 0.004305 | 4.181356 | 0.25 | 0 | Galvanostatic | Gamry_1
25925825 | 3 | 41345.8195 | 13 | 1 | 1 | 0 | 0.1000747 | 0.0329374 | -5.737156 | 0.032772 | -0.003293 | 4.099195 | 0.25 | 0 | Galvanostatic | Gamry_1
25925825 | 3 | 41345.8195 | 13 | 1 | 1 | 1 | 0.133471 | 0.0325075 | -5.392029 | 0.032364 | -0.003055 | 4.099195 | 0.25 | 0 | Galvanostatic | Gamry_1
25925825 | 3 | 41345.8195 | 13 | 1 | 1 | 2 | 0.1780965 | 0.0321072 | -5.206202 | 0.031975 | -0.002913 | 4.099195 | 0.25 | 0 | Galvanostatic | Gamry_1
25925825 | 3 | 41345.8195 | 13 | 1 | 1 | 3 | 0.2372217 | 0.0317512 | -5.129172 | 0.031624 | -0.002839 | 4.099195 | 0.25 | 0 | Galvanostatic | Gamry_1
25925825 | 3 | 41345.8195 | 13 | 1 | 1 | 4 | 0.316723 | 0.0314471 | -5.276112 | 0.031314 | -0.002892 | 4.099195 | 0.25 | 0 | Galvanostatic | Gamry_1
25925825 | 3 | 41345.8195 | 13 | 1 | 1 | 5 | 0.4230596 | 0.0310627 | -5.57209 | 0.030916 | -0.003016 | 4.099195 | 0.25 | 0 | Galvanostatic | Gamry_1
25925825 | 3 | 41345.8195 | 13 | 1 | 1 | 6 | 0.5634015 | 0.0306413 | -6.209868 | 0.030462 | -0.003314 | 4.099195 | 0.25 | 0 | Galvanostatic | Gamry_1
25925825 | 3 | 41345.8195 | 13 | 1 | 1 | 7 | 0.7512019 | 0.0301727 | -6.937354 | 0.029952 | -0.003644 | 4.099195 | 0.25 | 0 | Galvanostatic | Gamry_1
25925825 | 3 | 41345.8195 | 13 | 1 | 1 | 8 | 1.001603 | 0.029542 | -7.932486 | 0.029259 | -0.004077 | 4.099195 | 0.25 | 0 | Galvanostatic | Gamry_1
25925825 | 3 | 41345.8195 | 13 | 1 | 1 | 9 | 1.346983 | 0.0287142 | -9.048442 | 0.028357 | -0.004516 | 4.099195 | 0.25 | 0 | Galvanostatic | Gamry_1
25925825 | 3 | 41345.8195 | 13 | 1 | 1 | 10 | 1.758912 | 0.0277982 | -9.99522 | 0.027376 | -0.004825 | 4.099195 | 0.25 | 0 | Galvanostatic | Gamry_1
25925825 | 3 | 41345.8195 | 13 | 1 | 1 | 11 | 2.391582 | 0.0266281 | -10.78568 | 0.026158 | -0.004983 | 4.099195 | 0.25 | 0 | Galvanostatic | Gamry_1
25925825 | 3 | 41345.8195 | 13 | 1 | 1 | 12 | 3.16723 | 0.0253952 | -11.15676 | 0.024915 | -0.004914 | 4.099195 | 0.25 | 0 | Galvanostatic | Gamry_1
25925825 | 3 | 41345.8195 | 13 | 1 | 1 | 13 | 4.234417 | 0.0242103 | -10.96508 | 0.023768 | -0.004605 | 4.099195 | 0.25 | 0 | Galvanostatic | Gamry_1
25925825 | 3 | 41345.8195 | 13 | 1 | 1 | 14 | 5.580357 | 0.0232419 | -10.38261 | 0.022861 | -0.004189 | 4.099195 | 0.25 | 0 | Galvanostatic | Gamry_1
25925825 | 3 | 41345.8195 | 13 | 1 | 1 | 15 | 7.440476 | 0.0224141 | -9.51762 | 0.022106 | -0.003706 | 4.099195 | 0.25 | 0 | Galvanostatic | Gamry_1
25925825 | 3 | 41345.8195 | 13 | 1 | 1 | 16 | 9.91015 | 0.02178 | -8.623052 | 0.021534 | -0.003266 | 4.099195 | 0.25 | 0 | Galvanostatic | Gamry_1
25925825 | 3 | 41345.8195 | 13 | 1 | 1 | 17 | 13.31676 | 0.0212824 | -7.821734 | 0.021084 | -0.002896 | 4.099195 | 0.25 | 0 | Galvanostatic | Gamry_1
25925825 | 3 | 41345.8195 | 13 | 1 | 1 | 18 | 17.75568 | 0.0208728 | -7.271077 | 0.020705 | -0.002642 | 4.099195 | 0.25 | 0 | Galvanostatic | Gamry_1
25925825 | 3 | 41345.8195 | 13 | 1 | 1 | 19 | 23.91582 | 0.0204774 | -6.951962 | 0.020327 | -0.002479 | 4.099195 | 0.25 | 0 | Galvanostatic | Gamry_1
25925825 | 3 | 41345.8195 | 13 | 1 | 1 | 20 | 31.88775 | 0.0201077 | -6.793049 | 0.019967 | -0.002378 | 4.099195 | 0.25 | 0 | Galvanostatic | Gamry_1
25925825 | 3 | 41345.8195 | 13 | 1 | 1 | 21 | 42.61364 | 0.019692 | -6.638007 | 0.01956 | -0.002276 | 4.099195 | 0.25 | 0 | Galvanostatic | Gamry_1
25925825 | 3 | 41345.8195 | 13 | 1 | 1 | 22 | 54.50581 | 0.0192069 | -6.951746 | 0.019066 | -0.002325 | 4.099195 | 0.25 | 0 | Galvanostatic | Gamry_1
25925825 | 3 | 41345.8195 | 13 | 1 | 1 | 23 | 74.40476 | 0.0188864 | -6.551471 | 0.018763 | -0.002155 | 4.099195 | 0.25 | 0 | Galvanostatic | Gamry_1
25925825 | 3 | 41345.8195 | 13 | 1 | 1 | 24 | 99.734 | 0.0185085 | -6.563799 | 0.018387 | -0.002116 | 4.099195 | 0.25 | 0 | Galvanostatic | Gamry_1
25925825 | 3 | 41345.8195 | 13 | 1 | 1 | 25 | 133.9286 | 0.0181182 | -6.487864 | 0.018002 | -0.002047 | 4.099195 | 0.25 | 0 | Galvanostatic | Gamry_1
25925825 | 3 | 41345.8195 | 13 | 1 | 1 | 26 | 178.0063 | 0.0177099 | -6.439476 | 0.017598 | -0.001986 | 4.099195 | 0.25 | 0 | Galvanostatic | Gamry_1
25925825 | 3 | 41345.8195 | 13 | 1 | 1 | 27 | 238.3475 | 0.0172803 | -6.308216 | 0.017176 | -0.001899 | 4.099195 | 0.25 | 0 | Galvanostatic | Gamry_1
25925825 | 3 | 41345.8195 | 13 | 1 | 1 | 28 | 319.6023 | 0.016867 | -6.066267 | 0.016773 | -0.001782 | 4.099195 | 0.25 | 0 | Galvanostatic | Gamry_1
25925825 | 3 | 41345.8195 | 13 | 1 | 1 | 29 | 418.5268 | 0.0164954 | -5.743097 | 0.016413 | -0.001651 | 4.099195 | 0.25 | 0 | Galvanostatic | Gamry_1
25925825 | 3 | 41345.8195 | 13 | 1 | 1 | 30 | 558.0357 | 0.0161071 | -5.02336 | 0.016045 | -0.00141 | 4.099195 | 0.25 | 0 | Galvanostatic | Gamry_1
25925825 | 3 | 41345.8195 | 13 | 1 | 1 | 31 | 745.7386 | 0.0157375 | -4.287968 | 0.015693 | -0.001177 | 4.099195 | 0.25 | 0 | Galvanostatic | Gamry_1
25925825 | 3 | 41345.8195 | 13 | 1 | 1 | 32 | 1004.464 | 0.0153843 | -3.213059 | 0.01536 | -0.000862 | 4.099195 | 0.25 | 0 | Galvanostatic | Gamry_1
25925825 | 3 | 41345.8195 | 13 | 1 | 1 | 33 | 1324.728 | 0.0151042 | -1.889132 | 0.015096 | -0.000498 | 4.099195 | 0.25 | 0 | Galvanostatic | Gamry_1
25925825 | 3 | 41345.8195 | 13 | 1 | 1 | 34 | 1770.833 | 0.0148568 | -0.1267475 | 0.014857 | -3.3e-05 | 4.099195 | 0.25 | 0 | Galvanostatic | Gamry_1
25925825 | 3 | 41345.8195 | 13 | 1 | 1 | 35 | 2343.75 | 0.0146884 | 1.992122 | 0.01468 | 0.000511 | 4.099195 | 0.25 | 0 | Galvanostatic | Gamry_1
25925825 | 3 | 41345.8195 | 13 | 1 | 1 | 36 | 3164.063 | 0.0145977 | 4.817599 | 0.014546 | 0.001226 | 4.099195 | 0.25 | 0 | Galvanostatic | Gamry_1
25925825 | 3 | 41345.8195 | 13 | 1 | 1 | 37 | 4230.183 | 0.0146326 | 8.110779 | 0.014486 | 0.002064 | 4.099195 | 0.25 | 0 | Galvanostatic | Gamry_1
25925825 | 3 | 41345.8195 | 13 | 1 | 1 | 38 | 5602.134 | 0.0148091 | 12.00256 | 0.014485 | 0.00308 | 4.099195 | 0.25 | 0 | Galvanostatic | Gamry_1
25925825 | 3 | 41345.8195 | 13 | 1 | 1 | 39 | 7431.402 | 0.0152164 | 16.55888 | 0.014585 | 0.004337 | 4.099195 | 0.25 | 0 | Galvanostatic | Gamry_1
25925825 | 3 | 44230.2259 | 13 | 1 | 2 | 0 | 0.1000747 | 0.0285696 | -6.105989 | 0.028408 | -0.003039 | 4.07647 | 0.25 | 0 | Galvanostatic | Gamry_1
25925825 | 3 | 44230.2259 | 13 | 1 | 2 | 1 | 0.133471 | 0.0281594 | -5.396136 | 0.028035 | -0.002648 | 4.07647 | 0.25 | 0 | Galvanostatic | Gamry_1
25925825 | 3 | 44230.2259 | 13 | 1 | 2 | 2 | 0.1780965 | 0.0277735 | -4.843215 | 0.027674 | -0.002345 | 4.07647 | 0.25 | 0 | Galvanostatic | Gamry_1
25925825 | 3 | 44230.2259 | 13 | 1 | 2 | 3 | 0.2372217 | 0.0274808 | -4.397438 | 0.0274 | -0.002107 | 4.07647 | 0.25 | 0 | Galvanostatic | Gamry_1
25925825 | 3 | 44230.2259 | 13 | 1 | 2 | 4 | 0.316723 | 0.0272653 | -4.101913 | 0.027195 | -0.00195 | 4.07647 | 0.25 | 0 | Galvanostatic | Gamry_1
25925825 | 3 | 44230.2259 | 13 | 1 | 2 | 5 | 0.4230596 | 0.0270097 | -3.931782 | 0.026946 | -0.001852 | 4.07647 | 0.25 | 0 | Galvanostatic | Gamry_1
25925825 | 3 | 44230.2259 | 13 | 1 | 2 | 6 | 0.5634015 | 0.0268014 | -3.914 | 0.026739 | -0.001829 | 4.07647 | 0.25 | 0 | Galvanostatic | Gamry_1
25925825 | 3 | 44230.2259 | 13 | 1 | 2 | 7 | 0.7512019 | 0.02661 | -3.9899 | 0.026546 | -0.001852 | 4.07647 | 0.25 | 0 | Galvanostatic | Gamry_1
25925825 | 3 | 44230.2259 | 13 | 1 | 2 | 8 | 1.001603 | 0.0263685 | -4.342071 | 0.026293 | -0.001996 | 4.07647 | 0.25 | 0 | Galvanostatic | Gamry_1
25925825 | 3 | 44230.2259 | 13 | 1 | 2 | 9 | 1.346983 | 0.0260963 | -4.712009 | 0.026008 | -0.002144 | 4.07647 | 0.25 | 0 | Galvanostatic | Gamry_1
25925825 | 3 | 44230.2259 | 13 | 1 | 2 | 10 | 1.758912 | 0.025764 | -5.273163 | 0.025655 | -0.002368 | 4.07647 | 0.25 | 0 | Galvanostatic | Gamry_1
25925825 | 3 | 44230.2259 | 13 | 1 | 2 | 11 | 2.391582 | 0.0252785 | -5.96775 | 0.025142 | -0.002628 | 4.07647 | 0.25 | 0 | Galvanostatic | Gamry_1
25925825 | 3 | 44230.2259 | 13 | 1 | 2 | 12 | 3.16723 | 0.0247147 | -6.709935 | 0.024545 | -0.002888 | 4.07647 | 0.25 | 0 | Galvanostatic | Gamry_1
25925825 | 3 | 44230.2259 | 13 | 1 | 2 | 13 | 4.234417 | 0.0240498 | -7.256012 | 0.023857 | -0.003038 | 4.07647 | 0.25 | 0 | Galvanostatic | Gamry_1
25925825 | 3 | 44230.2259 | 13 | 1 | 2 | 14 | 5.580357 | 0.0233935 | -7.589047 | 0.023189 | -0.00309 | 4.07647 | 0.25 | 0 | Galvanostatic | Gamry_1
25925825 | 3 | 44230.2259 | 13 | 1 | 2 | 15 | 7.440476 | 0.0226984 | -7.635549 | 0.022497 | -0.003016 | 4.07647 | 0.25 | 0 | Galvanostatic | Gamry_1
25925825 | 3 | 44230.2259 | 13 | 1 | 2 | 16 | 9.91015 | 0.0220662 | -7.502478 | 0.021877 | -0.002881 | 4.07647 | 0.25 | 0 | Galvanostatic | Gamry_1
25925825 | 3 | 44230.2259 | 13 | 1 | 2 | 17 | 13.31676 | 0.0215071 | -7.20441 | 0.021337 | -0.002697 | 4.07647 | 0.25 | 0 | Galvanostatic | Gamry_1
25925825 | 3 | 44230.2259 | 13 | 1 | 2 | 18 | 17.75568 | 0.0210437 | -6.968894 | 0.020888 | -0.002553 | 4.07647 | 0.25 | 0 | Galvanostatic | Gamry_1
25925825 | 3 | 44230.2259 | 13 | 1 | 2 | 19 | 23.91582 | 0.0205813 | -6.781954 | 0.020437 | -0.00243 | 4.07647 | 0.25 | 0 | Galvanostatic | Gamry_1
25925825 | 3 | 44230.2259 | 13 | 1 | 2 | 20 | 31.88775 | 0.0201638 | -6.748179 | 0.020024 | -0.002369 | 4.07647 | 0.25 | 0 | Galvanostatic | Gamry_1
25925825 | 3 | 44230.2259 | 13 | 1 | 2 | 21 | 42.61364 | 0.0198187 | -6.896734 | 0.019675 | -0.00238 | 4.07647 | 0.25 | 0 | Galvanostatic | Gamry_1
25925825 | 3 | 44230.2259 | 13 | 1 | 2 | 22 | 54.50581 | 0.0194809 | -6.775148 | 0.019345 | -0.002298 | 4.07647 | 0.25 | 0 | Galvanostatic | Gamry_1
25925825 | 3 | 44230.2259 | 13 | 1 | 2 | 23 | 74.40476 | 0.0188996 | -6.702951 | 0.01877 | -0.002206 | 4.07647 | 0.25 | 0 | Galvanostatic | Gamry_1
25925825 | 3 | 44230.2259 | 13 | 1 | 2 | 24 | 99.734 | 0.0185452 | -6.694841 | 0.018419 | -0.002162 | 4.07647 | 0.25 | 0 | Galvanostatic | Gamry_1
25925825 | 3 | 44230.2259 | 13 | 1 | 2 | 25 | 133.9286 | 0.018077 | -6.638388 | 0.017956 | -0.00209 | 4.07647 | 0.25 | 0 | Galvanostatic | Gamry_1
25925825 | 3 | 44230.2259 | 13 | 1 | 2 | 26 | 178.0063 | 0.0176808 | -6.55889 | 0.017565 | -0.00202 | 4.07647 | 0.25 | 0 | Galvanostatic | Gamry_1
25925825 | 3 | 44230.2259 | 13 | 1 | 2 | 27 | 238.3475 | 0.0172651 | -6.322971 | 0.01716 | -0.001901 | 4.07647 | 0.25 | 0 | Galvanostatic | Gamry_1
25925825 | 3 | 44230.2259 | 13 | 1 | 2 | 28 | 319.6023 | 0.0168341 | -6.105926 | 0.016739 | -0.001791 | 4.07647 | 0.25 | 0 | Galvanostatic | Gamry_1
25925825 | 3 | 44230.2259 | 13 | 1 | 2 | 29 | 418.5268 | 0.0164633 | -5.699479 | 0.016382 | -0.001635 | 4.07647 | 0.25 | 0 | Galvanostatic | Gamry_1
25925825 | 3 | 44230.2259 | 13 | 1 | 2 | 30 | 558.0357 | 0.0160866 | -5.006645 | 0.016025 | -0.001404 | 4.07647 | 0.25 | 0 | Galvanostatic | Gamry_1
25925825 | 3 | 44230.2259 | 13 | 1 | 2 | 31 | 745.7386 | 0.0157067 | -4.236448 | 0.015664 | -0.00116 | 4.07647 | 0.25 | 0 | Galvanostatic | Gamry_1
25925825 | 3 | 44230.2259 | 13 | 1 | 2 | 32 | 1004.464 | 0.0153663 | -3.141032 | 0.015343 | -0.000842 | 4.07647 | 0.25 | 0 | Galvanostatic | Gamry_1
25925825 | 3 | 44230.2259 | 13 | 1 | 2 | 33 | 1324.728 | 0.0150838 | -1.816537 | 0.015076 | -0.000478 | 4.07647 | 0.25 | 0 | Galvanostatic | Gamry_1
25925825 | 3 | 44230.2259 | 13 | 1 | 2 | 34 | 1770.833 | 0.0148502 | -0.0666183 | 0.01485 | -1.7e-05 | 4.07647 | 0.25 | 0 | Galvanostatic | Gamry_1
25925825 | 3 | 44230.2259 | 13 | 1 | 2 | 35 | 2343.75 | 0.014681 | 2.062024 | 0.014671 | 0.000528 | 4.07647 | 0.25 | 0 | Galvanostatic | Gamry_1
25925825 | 3 | 44230.2259 | 13 | 1 | 2 | 36 | 3164.063 | 0.0145993 | 4.864184 | 0.014547 | 0.001238 | 4.07647 | 0.25 | 0 | Galvanostatic | Gamry_1
25925825 | 3 | 44230.2259 | 13 | 1 | 2 | 37 | 4230.183 | 0.0146401 | 8.183371 | 0.014491 | 0.002084 | 4.07647 | 0.25 | 0 | Galvanostatic | Gamry_1
25925825 | 3 | 44230.2259 | 13 | 1 | 2 | 38 | 5602.134 | 0.0148263 | 12.03596 | 0.0145 | 0.003092 | 4.07647 | 0.25 | 0 | Galvanostatic | Gamry_1
25925825 | 3 | 44230.2259 | 13 | 1 | 2 | 39 | 7431.402 | 0.0152185 | 16.63268 | 0.014582 | 0.004356 | 4.07647 | 0.25 | 0 | Galvanostatic | Gamry_1
25925825 | 3 | 47126.6829 | 13 | 1 | 3 | 0 | 0.1000747 | 0.0269028 | -6.777247 | 0.026715 | -0.003175 | 4.023358 | 0.25 | 0 | Galvanostatic | Gamry_1
25925825 | 3 | 47126.6829 | 13 | 1 | 3 | 1 | 0.133471 | 0.0265007 | -5.893535 | 0.026361 | -0.002721 | 4.023358 | 0.25 | 0 | Galvanostatic | Gamry_1
25925825 | 3 | 47126.6829 | 13 | 1 | 3 | 2 | 0.1780965 | 0.0261133 | -5.1483 | 0.026008 | -0.002343 | 4.023358 | 0.25 | 0 | Galvanostatic | Gamry_1
25925825 | 3 | 47126.6829 | 13 | 1 | 3 | 3 | 0.2372217 | 0.0257882 | -4.464397 | 0.02571 | -0.002007 | 4.023358 | 0.25 | 0 | Galvanostatic | Gamry_1
25925825 | 3 | 47126.6829 | 13 | 1 | 3 | 4 | 0.316723 | 0.0255895 | -4.057562 | 0.025525 | -0.001811 | 4.023358 | 0.25 | 0 | Galvanostatic | Gamry_1
25925825 | 3 | 47126.6829 | 13 | 1 | 3 | 5 | 0.4230596 | 0.0253813 | -3.646498 | 0.02533 | -0.001614 | 4.023358 | 0.25 | 0 | Galvanostatic | Gamry_1
25925825 | 3 | 47126.6829 | 13 | 1 | 3 | 6 | 0.5634015 | 0.0251969 | -3.385128 | 0.025153 | -0.001488 | 4.023358 | 0.25 | 0 | Galvanostatic | Gamry_1
25925825 | 3 | 47126.6829 | 13 | 1 | 3 | 7 | 0.7512019 | 0.0250218 | -3.245042 | 0.024982 | -0.001416 | 4.023358 | 0.25 | 0 | Galvanostatic | Gamry_1
25925825 | 3 | 47126.6829 | 13 | 1 | 3 | 8 | 1.001603 | 0.0248793 | -3.177406 | 0.024841 | -0.001379 | 4.023358 | 0.25 | 0 | Galvanostatic | Gamry_1
25925825 | 3 | 47126.6829 | 13 | 1 | 3 | 9 | 1.346983 | 0.0247462 | -3.393203 | 0.024703 | -0.001465 | 4.023358 | 0.25 | 0 | Galvanostatic | Gamry_1
25925825 | 3 | 47126.6829 | 13 | 1 | 3 | 10 | 1.758912 | 0.024547 | -3.552106 | 0.0245 | -0.001521 | 4.023358 | 0.25 | 0 | Galvanostatic | Gamry_1
25925825 | 3 | 47126.6829 | 13 | 1 | 3 | 11 | 2.391582 | 0.0242659 | -4.144804 | 0.024202 | -0.001754 | 4.023358 | 0.25 | 0 | Galvanostatic | Gamry_1
25925825 | 3 | 47126.6829 | 13 | 1 | 3 | 12 | 3.16723 | 0.0239712 | -4.661649 | 0.023892 | -0.001948 | 4.023358 | 0.25 | 0 | Galvanostatic | Gamry_1
25925825 | 3 | 47126.6829 | 13 | 1 | 3 | 13 | 4.234417 | 0.0236255 | -5.206589 | 0.023528 | -0.002144 | 4.023358 | 0.25 | 0 | Galvanostatic | Gamry_1
25925825 | 3 | 47126.6829 | 13 | 1 | 3 | 14 | 5.580357 | 0.0231823 | -5.739081 | 0.023066 | -0.002318 | 4.023358 | 0.25 | 0 | Galvanostatic | Gamry_1
25925825 | 3 | 47126.6829 | 13 | 1 | 3 | 15 | 7.440476 | 0.0226669 | -6.150538 | 0.022536 | -0.002429 | 4.023358 | 0.25 | 0 | Galvanostatic | Gamry_1
25925825 | 3 | 47126.6829 | 13 | 1 | 3 | 16 | 9.91015 | 0.0221379 | -6.404036 | 0.022 | -0.002469 | 4.023358 | 0.25 | 0 | Galvanostatic | Gamry_1
25925825 | 3 | 47126.6829 | 13 | 1 | 3 | 17 | 13.31676 | 0.0216085 | -6.48563 | 0.02147 | -0.002441 | 4.023358 | 0.25 | 0 | Galvanostatic | Gamry_1
25925825 | 3 | 47126.6829 | 13 | 1 | 3 | 18 | 17.75568 | 0.0211344 | -6.558923 | 0.020996 | -0.002414 | 4.023358 | 0.25 | 0 | Galvanostatic | Gamry_1
25925825 | 3 | 47126.6829 | 13 | 1 | 3 | 19 | 23.91582 | 0.0206678 | -6.623636 | 0.02053 | -0.002384 | 4.023358 | 0.25 | 0 | Galvanostatic | Gamry_1
25925825 | 3 | 47126.6829 | 13 | 1 | 3 | 20 | 31.88775 | 0.0202182 | -6.512023 | 0.020088 | -0.002293 | 4.023358 | 0.25 | 0 | Galvanostatic | Gamry_1
25925825 | 3 | 47126.6829 | 13 | 1 | 3 | 21 | 42.61364 | 0.0197397 | -6.432158 | 0.019615 | -0.002211 | 4.023358 | 0.25 | 0 | Galvanostatic | Gamry_1
25925825 | 3 | 47126.6829 | 13 | 1 | 3 | 22 | 54.50581 | 0.019344 | -7.127851 | 0.019195 | -0.0024 | 4.023358 | 0.25 | 0 | Galvanostatic | Gamry_1
25925825 | 3 | 47126.6829 | 13 | 1 | 3 | 23 | 74.40476 | 0.019012 | -6.56942 | 0.018887 | -0.002175 | 4.023358 | 0.25 | 0 | Galvanostatic | Gamry_1
25925825 | 3 | 47126.6829 | 13 | 1 | 3 | 24 | 99.734 | 0.0185405 | -6.724272 | 0.018413 | -0.002171 | 4.023358 | 0.25 | 0 | Galvanostatic | Gamry_1
25925825 | 3 | 47126.6829 | 13 | 1 | 3 | 25 | 133.9286 | 0.0181238 | -6.631757 | 0.018003 | -0.002093 | 4.023358 | 0.25 | 0 | Galvanostatic | Gamry_1
25925825 | 3 | 47126.6829 | 13 | 1 | 3 | 26 | 178.0063 | 0.0177 | -6.515915 | 0.017586 | -0.002009 | 4.023358 | 0.25 | 0 | Galvanostatic | Gamry_1
25925825 | 3 | 47126.6829 | 13 | 1 | 3 | 27 | 238.3475 | 0.0172535 | -6.378956 | 0.017147 | -0.001917 | 4.023358 | 0.25 | 0 | Galvanostatic | Gamry_1
25925825 | 3 | 47126.6829 | 13 | 1 | 3 | 28 | 319.6023 | 0.0168313 | -6.058493 | 0.016737 | -0.001776 | 4.023358 | 0.25 | 0 | Galvanostatic | Gamry_1
25925825 | 3 | 47126.6829 | 13 | 1 | 3 | 29 | 418.5268 | 0.0164531 | -5.722731 | 0.016371 | -0.001641 | 4.023358 | 0.25 | 0 | Galvanostatic | Gamry_1
25925825 | 3 | 47126.6829 | 13 | 1 | 3 | 30 | 558.0357 | 0.0160959 | -4.989757 | 0.016035 | -0.0014 | 4.023358 | 0.25 | 0 | Galvanostatic | Gamry_1
25925825 | 3 | 47126.6829 | 13 | 1 | 3 | 31 | 745.7386 | 0.0157222 | -4.236194 | 0.015679 | -0.001161 | 4.023358 | 0.25 | 0 | Galvanostatic | Gamry_1
25925825 | 3 | 47126.6829 | 13 | 1 | 3 | 32 | 1004.464 | 0.015379 | -3.127199 | 0.015356 | -0.000839 | 4.023358 | 0.25 | 0 | Galvanostatic | Gamry_1
25925825 | 3 | 47126.6829 | 13 | 1 | 3 | 33 | 1324.728 | 0.0150983 | -1.799296 | 0.015091 | -0.000474 | 4.023358 | 0.25 | 0 | Galvanostatic | Gamry_1
25925825 | 3 | 47126.6829 | 13 | 1 | 3 | 34 | 1770.833 | 0.0148595 | -0.0297529 | 0.014859 | -8e-06 | 4.023358 | 0.25 | 0 | Galvanostatic | Gamry_1
25925825 | 3 | 47126.6829 | 13 | 1 | 3 | 35 | 2343.75 | 0.0146984 | 2.081914 | 0.014689 | 0.000534 | 4.023358 | 0.25 | 0 | Galvanostatic | Gamry_1
25925825 | 3 | 47126.6829 | 13 | 1 | 3 | 36 | 3164.063 | 0.0146145 | 4.87689 | 0.014562 | 0.001242 | 4.023358 | 0.25 | 0 | Galvanostatic | Gamry_1
25925825 | 3 | 47126.6829 | 13 | 1 | 3 | 37 | 4230.183 | 0.0146544 | 8.191574 | 0.014505 | 0.002088 | 4.023358 | 0.25 | 0 | Galvanostatic | Gamry_1
25925825 | 3 | 47126.6829 | 13 | 1 | 3 | 38 | 5602.134 | 0.0148425 | 12.02858 | 0.014517 | 0.003093 | 4.023358 | 0.25 | 0 | Galvanostatic | Gamry_1
25925825 | 3 | 47126.6829 | 13 | 1 | 3 | 39 | 7431.402 | 0.0152428 | 16.54687 | 0.014612 | 0.004341 | 4.023358 | 0.25 | 0 | Galvanostatic | Gamry_1
25925825 | 3 | 50035.1649 | 13 | 1 | 4 | 0 | 0.1000747 | 0.0262026 | -6.902666 | 0.026013 | -0.003149 | 3.955805 | 0.25 | 0 | Galvanostatic | Gamry_1
25925825 | 3 | 50035.1649 | 13 | 1 | 4 | 1 | 0.133471 | 0.0257786 | -5.964638 | 0.025639 | -0.002679 | 3.955805 | 0.25 | 0 | Galvanostatic | Gamry_1
25925825 | 3 | 50035.1649 | 13 | 1 | 4 | 2 | 0.1780965 | 0.0254114 | -5.155045 | 0.025309 | -0.002283 | 3.955805 | 0.25 | 0 | Galvanostatic | Gamry_1
25925825 | 3 | 50035.1649 | 13 | 1 | 4 | 3 | 0.2372217 | 0.0251161 | -4.500682 | 0.025039 | -0.001971 | 3.955805 | 0.25 | 0 | Galvanostatic | Gamry_1
25925825 | 3 | 50035.1649 | 13 | 1 | 4 | 4 | 0.316723 | 0.0248832 | -3.982281 | 0.024823 | -0.001728 | 3.955805 | 0.25 | 0 | Galvanostatic | Gamry_1
25925825 | 3 | 50035.1649 | 13 | 1 | 4 | 5 | 0.4230596 | 0.0246588 | -3.603688 | 0.02461 | -0.00155 | 3.955805 | 0.25 | 0 | Galvanostatic | Gamry_1
25925825 | 3 | 50035.1649 | 13 | 1 | 4 | 6 | 0.5634015 | 0.0245072 | -3.137978 | 0.02447 | -0.001342 | 3.955805 | 0.25 | 0 | Galvanostatic | Gamry_1
25925825 | 3 | 50035.1649 | 13 | 1 | 4 | 7 | 0.7512019 | 0.0244193 | -3.037259 | 0.024385 | -0.001294 | 3.955805 | 0.25 | 0 | Galvanostatic | Gamry_1
25925825 | 3 | 50035.1649 | 13 | 1 | 4 | 8 | 1.001603 | 0.024247 | -2.858332 | 0.024217 | -0.001209 | 3.955805 | 0.25 | 0 | Galvanostatic | Gamry_1
25925825 | 3 | 50035.1649 | 13 | 1 | 4 | 9 | 1.346983 | 0.0241001 | -2.90581 | 0.024069 | -0.001222 | 3.955805 | 0.25 | 0 | Galvanostatic | Gamry_1
25925825 | 3 | 50035.1649 | 13 | 1 | 4 | 10 | 1.758912 | 0.0239761 | -3.037533 | 0.023942 | -0.00127 | 3.955805 | 0.25 | 0 | Galvanostatic | Gamry_1
25925825 | 3 | 50035.1649 | 13 | 1 | 4 | 11 | 2.391582 | 0.0237826 | -3.337248 | 0.023742 | -0.001384 | 3.955805 | 0.25 | 0 | Galvanostatic | Gamry_1
25925825 | 3 | 50035.1649 | 13 | 1 | 4 | 12 | 3.16723 | 0.0235485 | -3.827714 | 0.023496 | -0.001572 | 3.955805 | 0.25 | 0 | Galvanostatic | Gamry_1
25925825 | 3 | 50035.1649 | 13 | 1 | 4 | 13 | 4.234417 | 0.0232811 | -4.331492 | 0.023215 | -0.001758 | 3.955805 | 0.25 | 0 | Galvanostatic | Gamry_1
25925825 | 3 | 50035.1649 | 13 | 1 | 4 | 14 | 5.580357 | 0.022956 | -4.844384 | 0.022874 | -0.001939 | 3.955805 | 0.25 | 0 | Galvanostatic | Gamry_1
25925825 | 3 | 50035.1649 | 13 | 1 | 4 | 15 | 7.440476 | 0.0225558 | -5.365844 | 0.022457 | -0.002109 | 3.955805 | 0.25 | 0 | Galvanostatic | Gamry_1
25925825 | 3 | 50035.1649 | 13 | 1 | 4 | 16 | 9.91015 | 0.0221129 | -5.750573 | 0.022002 | -0.002216 | 3.955805 | 0.25 | 0 | Galvanostatic | Gamry_1
25925825 | 3 | 50035.1649 | 13 | 1 | 4 | 17 | 13.31676 | 0.0216236 | -6.006773 | 0.021505 | -0.002263 | 3.955805 | 0.25 | 0 | Galvanostatic | Gamry_1
25925825 | 3 | 50035.1649 | 13 | 1 | 4 | 18 | 17.75568 | 0.0211344 | -6.219528 | 0.02101 | -0.00229 | 3.955805 | 0.25 | 0 | Galvanostatic | Gamry_1
25925825 | 3 | 50035.1649 | 13 | 1 | 4 | 19 | 23.91582 | 0.0206854 | -6.334867 | 0.020559 | -0.002282 | 3.955805 | 0.25 | 0 | Galvanostatic | Gamry_1
25925825 | 3 | 50035.1649 | 13 | 1 | 4 | 20 | 31.88775 | 0.0202796 | -6.478135 | 0.02015 | -0.002288 | 3.955805 | 0.25 | 0 | Galvanostatic | Gamry_1
25925825 | 3 | 50035.1649 | 13 | 1 | 4 | 21 | 42.61364 | 0.0198151 | -6.529865 | 0.019687 | -0.002253 | 3.955805 | 0.25 | 0 | Galvanostatic | Gamry_1
25925825 | 3 | 50035.1649 | 13 | 1 | 4 | 22 | 54.50581 | 0.0194276 | -6.919432 | 0.019286 | -0.002341 | 3.955805 | 0.25 | 0 | Galvanostatic | Gamry_1
25925825 | 3 | 50035.1649 | 13 | 1 | 4 | 23 | 74.40476 | 0.0189542 | -6.675017 | 0.018826 | -0.002203 | 3.955805 | 0.25 | 0 | Galvanostatic | Gamry_1
25925825 | 3 | 50035.1649 | 13 | 1 | 4 | 24 | 99.734 | 0.0185585 | -6.626375 | 0.018435 | -0.002142 | 3.955805 | 0.25 | 0 | Galvanostatic | Gamry_1
25925825 | 3 | 50035.1649 | 13 | 1 | 4 | 25 | 133.9286 | 0.0181153 | -6.594663 | 0.017995 | -0.00208 | 3.955805 | 0.25 | 0 | Galvanostatic | Gamry_1
25925825 | 3 | 50035.1649 | 13 | 1 | 4 | 26 | 178.0063 | 0.0177043 | -6.508368 | 0.01759 | -0.002007 | 3.955805 | 0.25 | 0 | Galvanostatic | Gamry_1
25925825 | 3 | 50035.1649 | 13 | 1 | 4 | 27 | 238.3475 | 0.0172757 | -6.391319 | 0.017168 | -0.001923 | 3.955805 | 0.25 | 0 | Galvanostatic | Gamry_1
25925825 | 3 | 50035.1649 | 13 | 1 | 4 | 28 | 319.6023 | 0.0168682 | -6.113579 | 0.016772 | -0.001796 | 3.955805 | 0.25 | 0 | Galvanostatic | Gamry_1
25925825 | 3 | 50035.1649 | 13 | 1 | 4 | 29 | 418.5268 | 0.0164712 | -5.707638 | 0.01639 | -0.001638 | 3.955805 | 0.25 | 0 | Galvanostatic | Gamry_1
25925825 | 3 | 50035.1649 | 13 | 1 | 4 | 30 | 558.0357 | 0.0161002 | -5.036954 | 0.016038 | -0.001414 | 3.955805 | 0.25 | 0 | Galvanostatic | Gamry_1
25925825 | 3 | 50035.1649 | 13 | 1 | 4 | 31 | 745.7386 | 0.0157258 | -4.232403 | 0.015683 | -0.001161 | 3.955805 | 0.25 | 0 | Galvanostatic | Gamry_1
25925825 | 3 | 50035.1649 | 13 | 1 | 4 | 32 | 1004.464 | 0.0153795 | -3.130224 | 0.015357 | -0.00084 | 3.955805 | 0.25 | 0 | Galvanostatic | Gamry_1
25925825 | 3 | 50035.1649 | 13 | 1 | 4 | 33 | 1324.728 | 0.0151057 | -1.79885 | 0.015098 | -0.000474 | 3.955805 | 0.25 | 0 | Galvanostatic | Gamry_1
25925825 | 3 | 50035.1649 | 13 | 1 | 4 | 34 | 1770.833 | 0.0148708 | -0.0447811 | 0.014871 | -1.2e-05 | 3.955805 | 0.25 | 0 | Galvanostatic | Gamry_1
25925825 | 3 | 50035.1649 | 13 | 1 | 4 | 35 | 2343.75 | 0.0147071 | 2.06826 | 0.014698 | 0.000531 | 3.955805 | 0.25 | 0 | Galvanostatic | Gamry_1
25925825 | 3 | 50035.1649 | 13 | 1 | 4 | 36 | 3164.063 | 0.0146187 | 4.871078 | 0.014566 | 0.001241 | 3.955805 | 0.25 | 0 | Galvanostatic | Gamry_1
25925825 | 3 | 50035.1649 | 13 | 1 | 4 | 37 | 4230.183 | 0.0146605 | 8.187743 | 0.014511 | 0.002088 | 3.955805 | 0.25 | 0 | Galvanostatic | Gamry_1
25925825 | 3 | 50035.1649 | 13 | 1 | 4 | 38 | 5602.134 | 0.0148448 | 12.02005 | 0.014519 | 0.003091 | 3.955805 | 0.25 | 0 | Galvanostatic | Gamry_1
25925825 | 3 | 50035.1649 | 13 | 1 | 4 | 39 | 7431.402 | 0.0152541 | 16.5839 | 0.01462 | 0.004354 | 3.955805 | 0.25 | 0 | Galvanostatic | Gamry_1
25925825 | 3 | 52927.6529 | 13 | 1 | 5 | 0 | 0.1000747 | 0.0259432 | -6.962564 | 0.025752 | -0.003145 | 3.901996 | 0.25 | 0 | Galvanostatic | Gamry_1
25925825 | 3 | 52927.6529 | 13 | 1 | 5 | 1 | 0.133471 | 0.0255264 | -6.027246 | 0.025385 | -0.00268 | 3.901996 | 0.25 | 0 | Galvanostatic | Gamry_1
25925825 | 3 | 52927.6529 | 13 | 1 | 5 | 2 | 0.1780965 | 0.0251529 | -5.232787 | 0.025048 | -0.002294 | 3.901996 | 0.25 | 0 | Galvanostatic | Gamry_1
25925825 | 3 | 52927.6529 | 13 | 1 | 5 | 3 | 0.2372217 | 0.0248882 | -4.508977 | 0.024811 | -0.001957 | 3.901996 | 0.25 | 0 | Galvanostatic | Gamry_1
25925825 | 3 | 52927.6529 | 13 | 1 | 5 | 4 | 0.316723 | 0.024652 | -3.938051 | 0.024594 | -0.001693 | 3.901996 | 0.25 | 0 | Galvanostatic | Gamry_1
25925825 | 3 | 52927.6529 | 13 | 1 | 5 | 5 | 0.4230596 | 0.0244208 | -3.524381 | 0.024375 | -0.001501 | 3.901996 | 0.25 | 0 | Galvanostatic | Gamry_1
25925825 | 3 | 52927.6529 | 13 | 1 | 5 | 6 | 0.5634015 | 0.0242842 | -3.146125 | 0.024248 | -0.001333 | 3.901996 | 0.25 | 0 | Galvanostatic | Gamry_1
25925825 | 3 | 52927.6529 | 13 | 1 | 5 | 7 | 0.7512019 | 0.0241636 | -2.930756 | 0.024132 | -0.001235 | 3.901996 | 0.25 | 0 | Galvanostatic | Gamry_1
25925825 | 3 | 52927.6529 | 13 | 1 | 5 | 8 | 1.001603 | 0.0240442 | -2.720301 | 0.024017 | -0.001141 | 3.901996 | 0.25 | 0 | Galvanostatic | Gamry_1
25925825 | 3 | 52927.6529 | 13 | 1 | 5 | 9 | 1.346983 | 0.0238982 | -2.754989 | 0.023871 | -0.001149 | 3.901996 | 0.25 | 0 | Galvanostatic | Gamry_1
25925825 | 3 | 52927.6529 | 13 | 1 | 5 | 10 | 1.758912 | 0.0237925 | -2.884814 | 0.023762 | -0.001197 | 3.901996 | 0.25 | 0 | Galvanostatic | Gamry_1
25925825 | 3 | 52927.6529 | 13 | 1 | 5 | 11 | 2.391582 | 0.0236105 | -3.150282 | 0.023575 | -0.001298 | 3.901996 | 0.25 | 0 | Galvanostatic | Gamry_1
25925825 | 3 | 52927.6529 | 13 | 1 | 5 | 12 | 3.16723 | 0.023411 | -3.554792 | 0.023366 | -0.001452 | 3.901996 | 0.25 | 0 | Galvanostatic | Gamry_1
25925825 | 3 | 52927.6529 | 13 | 1 | 5 | 13 | 4.234417 | 0.0231738 | -4.035943 | 0.023116 | -0.001631 | 3.901996 | 0.25 | 0 | Galvanostatic | Gamry_1
25925825 | 3 | 52927.6529 | 13 | 1 | 5 | 14 | 5.580357 | 0.0228749 | -4.526968 | 0.022804 | -0.001805 | 3.901996 | 0.25 | 0 | Galvanostatic | Gamry_1
25925825 | 3 | 52927.6529 | 13 | 1 | 5 | 15 | 7.440476 | 0.0225173 | -5.042879 | 0.02243 | -0.001979 | 3.901996 | 0.25 | 0 | Galvanostatic | Gamry_1
25925825 | 3 | 52927.6529 | 13 | 1 | 5 | 16 | 9.91015 | 0.0220981 | -5.46921 | 0.021998 | -0.002106 | 3.901996 | 0.25 | 0 | Galvanostatic | Gamry_1
25925825 | 3 | 52927.6529 | 13 | 1 | 5 | 17 | 13.31676 | 0.0216374 | -5.798048 | 0.021527 | -0.002186 | 3.901996 | 0.25 | 0 | Galvanostatic | Gamry_1
25925825 | 3 | 52927.6529 | 13 | 1 | 5 | 18 | 17.75568 | 0.0211899 | -6.106523 | 0.02107 | -0.002254 | 3.901996 | 0.25 | 0 | Galvanostatic | Gamry_1
25925825 | 3 | 52927.6529 | 13 | 1 | 5 | 19 | 23.91582 | 0.0207376 | -6.280692 | 0.020613 | -0.002269 | 3.901996 | 0.25 | 0 | Galvanostatic | Gamry_1
25925825 | 3 | 52927.6529 | 13 | 1 | 5 | 20 | 31.88775 | 0.0202981 | -6.431404 | 0.02017 | -0.002274 | 3.901996 | 0.25 | 0 | Galvanostatic | Gamry_1
25925825 | 3 | 52927.6529 | 13 | 1 | 5 | 21 | 42.61364 | 0.0198198 | -6.479254 | 0.019693 | -0.002237 | 3.901996 | 0.25 | 0 | Galvanostatic | Gamry_1
25925825 | 3 | 52927.6529 | 13 | 1 | 5 | 22 | 54.50581 | 0.0194883 | -7.060899 | 0.019341 | -0.002396 | 3.901996 | 0.25 | 0 | Galvanostatic | Gamry_1
25925825 | 3 | 52927.6529 | 13 | 1 | 5 | 23 | 74.40476 | 0.018984 | -6.692728 | 0.018855 | -0.002212 | 3.901996 | 0.25 | 0 | Galvanostatic | Gamry_1
25925825 | 3 | 52927.6529 | 13 | 1 | 5 | 24 | 99.734 | 0.0185813 | -6.648715 | 0.018456 | -0.002151 | 3.901996 | 0.25 | 0 | Galvanostatic | Gamry_1
25925825 | 3 | 52927.6529 | 13 | 1 | 5 | 25 | 133.9286 | 0.0181294 | -6.687313 | 0.018006 | -0.002111 | 3.901996 | 0.25 | 0 | Galvanostatic | Gamry_1
25925825 | 3 | 52927.6529 | 13 | 1 | 5 | 26 | 178.0063 | 0.0177098 | -6.573708 | 0.017593 | -0.002027 | 3.901996 | 0.25 | 0 | Galvanostatic | Gamry_1
25925825 | 3 | 52927.6529 | 13 | 1 | 5 | 27 | 238.3475 | 0.017301 | -6.407231 | 0.017193 | -0.001931 | 3.901996 | 0.25 | 0 | Galvanostatic | Gamry_1
25925825 | 3 | 52927.6529 | 13 | 1 | 5 | 28 | 319.6023 | 0.0168779 | -6.124978 | 0.016782 | -0.001801 | 3.901996 | 0.25 | 0 | Galvanostatic | Gamry_1
25925825 | 3 | 52927.6529 | 13 | 1 | 5 | 29 | 418.5268 | 0.0164908 | -5.722991 | 0.016409 | -0.001644 | 3.901996 | 0.25 | 0 | Galvanostatic | Gamry_1
25925825 | 3 | 52927.6529 | 13 | 1 | 5 | 30 | 558.0357 | 0.0161112 | -5.017474 | 0.016049 | -0.001409 | 3.901996 | 0.25 | 0 | Galvanostatic | Gamry_1
25925825 | 3 | 52927.6529 | 13 | 1 | 5 | 31 | 745.7386 | 0.0157404 | -4.224772 | 0.015698 | -0.00116 | 3.901996 | 0.25 | 0 | Galvanostatic | Gamry_1
25925825 | 3 | 52927.6529 | 13 | 1 | 5 | 32 | 1004.464 | 0.0153935 | -3.159156 | 0.01537 | -0.000848 | 3.901996 | 0.25 | 0 | Galvanostatic | Gamry_1
25925825 | 3 | 52927.6529 | 13 | 1 | 5 | 33 | 1324.728 | 0.0151159 | -1.827945 | 0.015108 | -0.000482 | 3.901996 | 0.25 | 0 | Galvanostatic | Gamry_1
25925825 | 3 | 52927.6529 | 13 | 1 | 5 | 34 | 1770.833 | 0.0148755 | -0.0503405 | 0.014875 | -1.3e-05 | 3.901996 | 0.25 | 0 | Galvanostatic | Gamry_1
25925825 | 3 | 52927.6529 | 13 | 1 | 5 | 35 | 2343.75 | 0.0147098 | 2.043917 | 0.0147 | 0.000525 | 3.901996 | 0.25 | 0 | Galvanostatic | Gamry_1
25925825 | 3 | 52927.6529 | 13 | 1 | 5 | 36 | 3164.063 | 0.0146263 | 4.846217 | 0.014574 | 0.001236 | 3.901996 | 0.25 | 0 | Galvanostatic | Gamry_1
25925825 | 3 | 52927.6529 | 13 | 1 | 5 | 37 | 4230.183 | 0.0146672 | 8.155701 | 0.014519 | 0.002081 | 3.901996 | 0.25 | 0 | Galvanostatic | Gamry_1
25925825 | 3 | 52927.6529 | 13 | 1 | 5 | 38 | 5602.134 | 0.0148566 | 11.98647 | 0.014533 | 0.003085 | 3.901996 | 0.25 | 0 | Galvanostatic | Gamry_1
25925825 | 3 | 52927.6529 | 13 | 1 | 5 | 39 | 7431.402 | 0.0152511 | 16.53376 | 0.014621 | 0.00434 | 3.901996 | 0.25 | 0 | Galvanostatic | Gamry_1
25925825 | 3 | 55832.0309 | 13 | 1 | 6 | 0 | 0.1000747 | 0.0256478 | -5.983215 | 0.025508 | -0.002673 | 3.822931 | 0.25 | 0 | Galvanostatic | Gamry_1
25925825 | 3 | 55832.0309 | 13 | 1 | 6 | 1 | 0.133471 | 0.0253044 | -5.150143 | 0.025202 | -0.002271 | 3.822931 | 0.25 | 0 | Galvanostatic | Gamry_1
25925825 | 3 | 55832.0309 | 13 | 1 | 6 | 2 | 0.1780965 | 0.0249933 | -4.502599 | 0.024916 | -0.001962 | 3.822931 | 0.25 | 0 | Galvanostatic | Gamry_1
25925825 | 3 | 55832.0309 | 13 | 1 | 6 | 3 | 0.2372217 | 0.0247724 | -3.991206 | 0.024712 | -0.001724 | 3.822931 | 0.25 | 0 | Galvanostatic | Gamry_1
25925825 | 3 | 55832.0309 | 13 | 1 | 6 | 4 | 0.316723 | 0.0245516 | -3.494325 | 0.024506 | -0.001496 | 3.822931 | 0.25 | 0 | Galvanostatic | Gamry_1
25925825 | 3 | 55832.0309 | 13 | 1 | 6 | 5 | 0.4230596 | 0.0243771 | -3.118374 | 0.024341 | -0.001326 | 3.822931 | 0.25 | 0 | Galvanostatic | Gamry_1
25925825 | 3 | 55832.0309 | 13 | 1 | 6 | 6 | 0.5634015 | 0.0242754 | -2.816957 | 0.024246 | -0.001193 | 3.822931 | 0.25 | 0 | Galvanostatic | Gamry_1
25925825 | 3 | 55832.0309 | 13 | 1 | 6 | 7 | 0.7512019 | 0.024114 | -2.65689 | 0.024088 | -0.001118 | 3.822931 | 0.25 | 0 | Galvanostatic | Gamry_1
25925825 | 3 | 55832.0309 | 13 | 1 | 6 | 8 | 1.001603 | 0.0239872 | -2.653373 | 0.023961 | -0.00111 | 3.822931 | 0.25 | 0 | Galvanostatic | Gamry_1
25925825 | 3 | 55832.0309 | 13 | 1 | 6 | 9 | 1.346983 | 0.0238607 | -2.562936 | 0.023837 | -0.001067 | 3.822931 | 0.25 | 0 | Galvanostatic | Gamry_1
25925825 | 3 | 55832.0309 | 13 | 1 | 6 | 10 | 1.758912 | 0.0237531 | -2.707331 | 0.023727 | -0.001122 | 3.822931 | 0.25 | 0 | Galvanostatic | Gamry_1
25925825 | 3 | 55832.0309 | 13 | 1 | 6 | 11 | 2.391582 | 0.0236042 | -2.958576 | 0.023573 | -0.001218 | 3.822931 | 0.25 | 0 | Galvanostatic | Gamry_1
25925825 | 3 | 55832.0309 | 13 | 1 | 6 | 12 | 3.16723 | 0.0233961 | -3.43834 | 0.023354 | -0.001403 | 3.822931 | 0.25 | 0 | Galvanostatic | Gamry_1
25925825 | 3 | 55832.0309 | 13 | 1 | 6 | 13 | 4.234417 | 0.0231531 | -3.8857 | 0.0231 | -0.001569 | 3.822931 | 0.25 | 0 | Galvanostatic | Gamry_1
25925825 | 3 | 55832.0309 | 13 | 1 | 6 | 14 | 5.580357 | 0.0228932 | -4.35846 | 0.022827 | -0.00174 | 3.822931 | 0.25 | 0 | Galvanostatic | Gamry_1
25925825 | 3 | 55832.0309 | 13 | 1 | 6 | 15 | 7.440476 | 0.0225345 | -4.908308 | 0.022452 | -0.001928 | 3.822931 | 0.25 | 0 | Galvanostatic | Gamry_1
25925825 | 3 | 55832.0309 | 13 | 1 | 6 | 16 | 9.91015 | 0.0221321 | -5.358672 | 0.022035 | -0.002067 | 3.822931 | 0.25 | 0 | Galvanostatic | Gamry_1
25925825 | 3 | 55832.0309 | 13 | 1 | 6 | 17 | 13.31676 | 0.0216835 | -5.741292 | 0.021575 | -0.002169 | 3.822931 | 0.25 | 0 | Galvanostatic | Gamry_1
25925825 | 3 | 55832.0309 | 13 | 1 | 6 | 18 | 17.75568 | 0.0212361 | -5.95808 | 0.021121 | -0.002204 | 3.822931 | 0.25 | 0 | Galvanostatic | Gamry_1
25925825 | 3 | 55832.0309 | 13 | 1 | 6 | 19 | 23.91582 | 0.0207825 | -6.136312 | 0.020663 | -0.002222 | 3.822931 | 0.25 | 0 | Galvanostatic | Gamry_1
25925825 | 3 | 55832.0309 | 13 | 1 | 6 | 20 | 31.88775 | 0.0203362 | -6.319189 | 0.020213 | -0.002238 | 3.822931 | 0.25 | 0 | Galvanostatic | Gamry_1
25925825 | 3 | 55832.0309 | 13 | 1 | 6 | 21 | 42.61364 | 0.0198975 | -6.581688 | 0.019766 | -0.002281 | 3.822931 | 0.25 | 0 | Galvanostatic | Gamry_1
25925825 | 3 | 55832.0309 | 13 | 1 | 6 | 22 | 54.50581 | 0.0193995 | -6.504292 | 0.019275 | -0.002198 | 3.822931 | 0.25 | 0 | Galvanostatic | Gamry_1
25925825 | 3 | 55832.0309 | 13 | 1 | 6 | 23 | 74.40476 | 0.0190312 | -6.66626 | 0.018903 | -0.002209 | 3.822931 | 0.25 | 0 | Galvanostatic | Gamry_1
25925825 | 3 | 55832.0309 | 13 | 1 | 6 | 24 | 99.734 | 0.0185941 | -6.594224 | 0.018471 | -0.002135 | 3.822931 | 0.25 | 0 | Galvanostatic | Gamry_1
25925825 | 3 | 55832.0309 | 13 | 1 | 6 | 25 | 133.9286 | 0.01819 | -6.678311 | 0.018067 | -0.002115 | 3.822931 | 0.25 | 0 | Galvanostatic | Gamry_1
25925825 | 3 | 55832.0309 | 13 | 1 | 6 | 26 | 178.0063 | 0.0177379 | -6.607893 | 0.01762 | -0.002041 | 3.822931 | 0.25 | 0 | Galvanostatic | Gamry_1
25925825 | 3 | 55832.0309 | 13 | 1 | 6 | 27 | 238.3475 | 0.0173201 | -6.422256 | 0.017211 | -0.001937 | 3.822931 | 0.25 | 0 | Galvanostatic | Gamry_1
25925825 | 3 | 55832.0309 | 13 | 1 | 6 | 28 | 319.6023 | 0.016888 | -6.162256 | 0.01679 | -0.001813 | 3.822931 | 0.25 | 0 | Galvanostatic | Gamry_1
25925825 | 3 | 55832.0309 | 13 | 1 | 6 | 29 | 418.5268 | 0.0164979 | -5.784438 | 0.016414 | -0.001663 | 3.822931 | 0.25 | 0 | Galvanostatic | Gamry_1
25925825 | 3 | 55832.0309 | 13 | 1 | 6 | 30 | 558.0357 | 0.0161115 | -5.064176 | 0.016049 | -0.001422 | 3.822931 | 0.25 | 0 | Galvanostatic | Gamry_1
25925825 | 3 | 55832.0309 | 13 | 1 | 6 | 31 | 745.7386 | 0.015734 | -4.275017 | 0.01569 | -0.001173 | 3.822931 | 0.25 | 0 | Galvanostatic | Gamry_1
25925825 | 3 | 55832.0309 | 13 | 1 | 6 | 32 | 1004.464 | 0.0153945 | -3.212382 | 0.01537 | -0.000863 | 3.822931 | 0.25 | 0 | Galvanostatic | Gamry_1
25925825 | 3 | 55832.0309 | 13 | 1 | 6 | 33 | 1324.728 | 0.0151196 | -1.852712 | 0.015112 | -0.000489 | 3.822931 | 0.25 | 0 | Galvanostatic | Gamry_1
25925825 | 3 | 55832.0309 | 13 | 1 | 6 | 34 | 1770.833 | 0.0148773 | -0.0829372 | 0.014877 | -2.2e-05 | 3.822931 | 0.25 | 0 | Galvanostatic | Gamry_1
25925825 | 3 | 55832.0309 | 13 | 1 | 6 | 35 | 2343.75 | 0.0147112 | 2.029984 | 0.014702 | 0.000521 | 3.822931 | 0.25 | 0 | Galvanostatic | Gamry_1
25925825 | 3 | 55832.0309 | 13 | 1 | 6 | 36 | 3164.063 | 0.0146222 | 4.836725 | 0.01457 | 0.001233 | 3.822931 | 0.25 | 0 | Galvanostatic | Gamry_1
25925825 | 3 | 55832.0309 | 13 | 1 | 6 | 37 | 4230.183 | 0.0146638 | 8.147654 | 0.014516 | 0.002078 | 3.822931 | 0.25 | 0 | Galvanostatic | Gamry_1
25925825 | 3 | 55832.0309 | 13 | 1 | 6 | 38 | 5602.134 | 0.0148485 | 11.99303 | 0.014524 | 0.003085 | 3.822931 | 0.25 | 0 | Galvanostatic | Gamry_1
25925825 | 3 | 55832.0309 | 13 | 1 | 6 | 39 | 7431.402 | 0.0152476 | 16.53217 | 0.014617 | 0.004339 | 3.822931 | 0.25 | 0 | Galvanostatic | Gamry_1
25925825 | 3 | 58748.4626 | 13 | 1 | 7 | 0 | 0.1000747 | 0.0255679 | -5.518929 | 0.025449 | -0.002459 | 3.751769 | 0.25 | 0 | Galvanostatic | Gamry_1
25925825 | 3 | 58748.4626 | 13 | 1 | 7 | 1 | 0.133471 | 0.0252567 | -4.796975 | 0.025168 | -0.002112 | 3.751769 | 0.25 | 0 | Galvanostatic | Gamry_1
25925825 | 3 | 58748.4626 | 13 | 1 | 7 | 2 | 0.1780965 | 0.024959 | -4.20065 | 0.024892 | -0.001828 | 3.751769 | 0.25 | 0 | Galvanostatic | Gamry_1
25925825 | 3 | 58748.4626 | 13 | 1 | 7 | 3 | 0.2372217 | 0.0247451 | -3.687871 | 0.024694 | -0.001592 | 3.751769 | 0.25 | 0 | Galvanostatic | Gamry_1
25925825 | 3 | 58748.4626 | 13 | 1 | 7 | 4 | 0.316723 | 0.0245533 | -3.29875 | 0.024513 | -0.001413 | 3.751769 | 0.25 | 0 | Galvanostatic | Gamry_1
25925825 | 3 | 58748.4626 | 13 | 1 | 7 | 5 | 0.4230596 | 0.0243806 | -2.942992 | 0.024348 | -0.001252 | 3.751769 | 0.25 | 0 | Galvanostatic | Gamry_1
25925825 | 3 | 58748.4626 | 13 | 1 | 7 | 6 | 0.5634015 | 0.0242161 | -2.654757 | 0.02419 | -0.001122 | 3.751769 | 0.25 | 0 | Galvanostatic | Gamry_1
25925825 | 3 | 58748.4626 | 13 | 1 | 7 | 7 | 0.7512019 | 0.0241169 | -2.518764 | 0.024094 | -0.00106 | 3.751769 | 0.25 | 0 | Galvanostatic | Gamry_1
25925825 | 3 | 58748.4626 | 13 | 1 | 7 | 8 | 1.001603 | 0.0240011 | -2.491644 | 0.023978 | -0.001043 | 3.751769 | 0.25 | 0 | Galvanostatic | Gamry_1
25925825 | 3 | 58748.4626 | 13 | 1 | 7 | 9 | 1.346983 | 0.0238852 | -2.503506 | 0.023862 | -0.001043 | 3.751769 | 0.25 | 0 | Galvanostatic | Gamry_1
25925825 | 3 | 58748.4626 | 13 | 1 | 7 | 10 | 1.758912 | 0.0237594 | -2.662716 | 0.023734 | -0.001104 | 3.751769 | 0.25 | 0 | Galvanostatic | Gamry_1
25925825 | 3 | 58748.4626 | 13 | 1 | 7 | 11 | 2.391582 | 0.0236161 | -2.903035 | 0.023586 | -0.001196 | 3.751769 | 0.25 | 0 | Galvanostatic | Gamry_1
25925825 | 3 | 58748.4626 | 13 | 1 | 7 | 12 | 3.16723 | 0.0234003 | -3.352002 | 0.02336 | -0.001368 | 3.751769 | 0.25 | 0 | Galvanostatic | Gamry_1
25925825 | 3 | 58748.4626 | 13 | 1 | 7 | 13 | 4.234417 | 0.0231818 | -3.841897 | 0.02313 | -0.001553 | 3.751769 | 0.25 | 0 | Galvanostatic | Gamry_1
25925825 | 3 | 58748.4626 | 13 | 1 | 7 | 14 | 5.580357 | 0.0229186 | -4.340156 | 0.022853 | -0.001734 | 3.751769 | 0.25 | 0 | Galvanostatic | Gamry_1
25925825 | 3 | 58748.4626 | 13 | 1 | 7 | 15 | 7.440476 | 0.0225576 | -4.883037 | 0.022476 | -0.00192 | 3.751769 | 0.25 | 0 | Galvanostatic | Gamry_1
25925825 | 3 | 58748.4626 | 13 | 1 | 7 | 16 | 9.91015 | 0.0221613 | -5.351288 | 0.022065 | -0.002067 | 3.751769 | 0.25 | 0 | Galvanostatic | Gamry_1
25925825 | 3 | 58748.4626 | 13 | 1 | 7 | 17 | 13.31676 | 0.0217116 | -5.725018 | 0.021603 | -0.002166 | 3.751769 | 0.25 | 0 | Galvanostatic | Gamry_1
25925825 | 3 | 58748.4626 | 13 | 1 | 7 | 18 | 17.75568 | 0.0212654 | -6.046681 | 0.021147 | -0.00224 | 3.751769 | 0.25 | 0 | Galvanostatic | Gamry_1
25925825 | 3 | 58748.4626 | 13 | 1 | 7 | 19 | 23.91582 | 0.0207975 | -6.249767 | 0.020674 | -0.002264 | 3.751769 | 0.25 | 0 | Galvanostatic | Gamry_1
25925825 | 3 | 58748.4626 | 13 | 1 | 7 | 20 | 31.88775 | 0.0203554 | -6.421822 | 0.020228 | -0.002277 | 3.751769 | 0.25 | 0 | Galvanostatic | Gamry_1
25925825 | 3 | 58748.4626 | 13 | 1 | 7 | 21 | 42.61364 | 0.0199407 | -6.767383 | 0.019802 | -0.00235 | 3.751769 | 0.25 | 0 | Galvanostatic | Gamry_1
25925825 | 3 | 58748.4626 | 13 | 1 | 7 | 22 | 54.50581 | 0.0197325 | -6.421467 | 0.019609 | -0.002207 | 3.751769 | 0.25 | 0 | Galvanostatic | Gamry_1
25925825 | 3 | 58748.4626 | 13 | 1 | 7 | 23 | 74.40476 | 0.019101 | -6.58929 | 0.018975 | -0.002192 | 3.751769 | 0.25 | 0 | Galvanostatic | Gamry_1
25925825 | 3 | 58748.4626 | 13 | 1 | 7 | 24 | 99.734 | 0.0186258 | -6.753884 | 0.018497 | -0.00219 | 3.751769 | 0.25 | 0 | Galvanostatic | Gamry_1
25925825 | 3 | 58748.4626 | 13 | 1 | 7 | 25 | 133.9286 | 0.0181665 | -6.765554 | 0.01804 | -0.00214 | 3.751769 | 0.25 | 0 | Galvanostatic | Gamry_1
25925825 | 3 | 58748.4626 | 13 | 1 | 7 | 26 | 178.0063 | 0.0177364 | -6.692425 | 0.017616 | -0.002067 | 3.751769 | 0.25 | 0 | Galvanostatic | Gamry_1
25925825 | 3 | 58748.4626 | 13 | 1 | 7 | 27 | 238.3475 | 0.017294 | -6.539571 | 0.017181 | -0.00197 | 3.751769 | 0.25 | 0 | Galvanostatic | Gamry_1
25925825 | 3 | 58748.4626 | 13 | 1 | 7 | 28 | 319.6023 | 0.0168672 | -6.176264 | 0.016769 | -0.001815 | 3.751769 | 0.25 | 0 | Galvanostatic | Gamry_1
25925825 | 3 | 58748.4626 | 13 | 1 | 7 | 29 | 418.5268 | 0.0164797 | -5.781424 | 0.016396 | -0.00166 | 3.751769 | 0.25 | 0 | Galvanostatic | Gamry_1
25925825 | 3 | 58748.4626 | 13 | 1 | 7 | 30 | 558.0357 | 0.0160935 | -5.100544 | 0.01603 | -0.001431 | 3.751769 | 0.25 | 0 | Galvanostatic | Gamry_1
25925825 | 3 | 58748.4626 | 13 | 1 | 7 | 31 | 745.7386 | 0.0157144 | -4.296224 | 0.01567 | -0.001177 | 3.751769 | 0.25 | 0 | Galvanostatic | Gamry_1
25925825 | 3 | 58748.4626 | 13 | 1 | 7 | 32 | 1004.464 | 0.0153724 | -3.185233 | 0.015349 | -0.000854 | 3.751769 | 0.25 | 0 | Galvanostatic | Gamry_1
25925825 | 3 | 58748.4626 | 13 | 1 | 7 | 33 | 1324.728 | 0.0150957 | -1.841561 | 0.015088 | -0.000485 | 3.751769 | 0.25 | 0 | Galvanostatic | Gamry_1
25925825 | 3 | 58748.4626 | 13 | 1 | 7 | 34 | 1770.833 | 0.0148545 | -0.0780064 | 0.014854 | -2e-05 | 3.751769 | 0.25 | 0 | Galvanostatic | Gamry_1
25925825 | 3 | 58748.4626 | 13 | 1 | 7 | 35 | 2343.75 | 0.014693 | 2.072028 | 0.014683 | 0.000531 | 3.751769 | 0.25 | 0 | Galvanostatic | Gamry_1
25925825 | 3 | 58748.4626 | 13 | 1 | 7 | 36 | 3164.063 | 0.0146092 | 4.881654 | 0.014556 | 0.001243 | 3.751769 | 0.25 | 0 | Galvanostatic | Gamry_1
25925825 | 3 | 58748.4626 | 13 | 1 | 7 | 37 | 4230.183 | 0.0146534 | 8.179484 | 0.014504 | 0.002085 | 3.751769 | 0.25 | 0 | Galvanostatic | Gamry_1
25925825 | 3 | 58748.4626 | 13 | 1 | 7 | 38 | 5602.134 | 0.0148416 | 12.02825 | 0.014516 | 0.003093 | 3.751769 | 0.25 | 0 | Galvanostatic | Gamry_1
25925825 | 3 | 58748.4626 | 13 | 1 | 7 | 39 | 7431.402 | 0.015243 | 16.59513 | 0.014608 | 0.004354 | 3.751769 | 0.25 | 0 | Galvanostatic | Gamry_1
25925825 | 3 | 61644.8778 | 13 | 1 | 8 | 0 | 0.1000747 | 0.0254196 | -5.467624 | 0.025304 | -0.002422 | 3.68958 | 0.25 | 0 | Galvanostatic | Gamry_1
25925825 | 3 | 61644.8778 | 13 | 1 | 8 | 1 | 0.133471 | 0.0251029 | -4.735411 | 0.025017 | -0.002072 | 3.68958 | 0.25 | 0 | Galvanostatic | Gamry_1
25925825 | 3 | 61644.8778 | 13 | 1 | 8 | 2 | 0.1780965 | 0.0248063 | -4.128763 | 0.024742 | -0.001786 | 3.68958 | 0.25 | 0 | Galvanostatic | Gamry_1
25925825 | 3 | 61644.8778 | 13 | 1 | 8 | 3 | 0.2372217 | 0.0245904 | -3.643084 | 0.024541 | -0.001562 | 3.68958 | 0.25 | 0 | Galvanostatic | Gamry_1
25925825 | 3 | 61644.8778 | 13 | 1 | 8 | 4 | 0.316723 | 0.0244068 | -3.182777 | 0.024369 | -0.001355 | 3.68958 | 0.25 | 0 | Galvanostatic | Gamry_1
25925825 | 3 | 61644.8778 | 13 | 1 | 8 | 5 | 0.4230596 | 0.0242048 | -2.881989 | 0.024174 | -0.001217 | 3.68958 | 0.25 | 0 | Galvanostatic | Gamry_1
25925825 | 3 | 61644.8778 | 13 | 1 | 8 | 6 | 0.5634015 | 0.0240912 | -2.632744 | 0.024066 | -0.001107 | 3.68958 | 0.25 | 0 | Galvanostatic | Gamry_1
25925825 | 3 | 61644.8778 | 13 | 1 | 8 | 7 | 0.7512019 | 0.0239876 | -2.459459 | 0.023966 | -0.001029 | 3.68958 | 0.25 | 0 | Galvanostatic | Gamry_1
25925825 | 3 | 61644.8778 | 13 | 1 | 8 | 8 | 1.001603 | 0.0238485 | -2.36712 | 0.023828 | -0.000985 | 3.68958 | 0.25 | 0 | Galvanostatic | Gamry_1
25925825 | 3 | 61644.8778 | 13 | 1 | 8 | 9 | 1.346983 | 0.0237627 | -2.331882 | 0.023743 | -0.000967 | 3.68958 | 0.25 | 0 | Galvanostatic | Gamry_1
25925825 | 3 | 61644.8778 | 13 | 1 | 8 | 10 | 1.758912 | 0.0236478 | -2.505344 | 0.023625 | -0.001034 | 3.68958 | 0.25 | 0 | Galvanostatic | Gamry_1
25925825 | 3 | 61644.8778 | 13 | 1 | 8 | 11 | 2.391582 | 0.0235014 | -2.800513 | 0.023473 | -0.001148 | 3.68958 | 0.25 | 0 | Galvanostatic | Gamry_1
25925825 | 3 | 61644.8778 | 13 | 1 | 8 | 12 | 3.16723 | 0.0233191 | -3.189935 | 0.023283 | -0.001298 | 3.68958 | 0.25 | 0 | Galvanostatic | Gamry_1
25925825 | 3 | 61644.8778 | 13 | 1 | 8 | 13 | 4.234417 | 0.023119 | -3.642181 | 0.023072 | -0.001469 | 3.68958 | 0.25 | 0 | Galvanostatic | Gamry_1
25925825 | 3 | 61644.8778 | 13 | 1 | 8 | 14 | 5.580357 | 0.022846 | -4.175492 | 0.022785 | -0.001663 | 3.68958 | 0.25 | 0 | Galvanostatic | Gamry_1
25925825 | 3 | 61644.8778 | 13 | 1 | 8 | 15 | 7.440476 | 0.0225305 | -4.719204 | 0.022454 | -0.001854 | 3.68958 | 0.25 | 0 | Galvanostatic | Gamry_1
25925825 | 3 | 61644.8778 | 13 | 1 | 8 | 16 | 9.91015 | 0.0221355 | -5.186093 | 0.022045 | -0.002001 | 3.68958 | 0.25 | 0 | Galvanostatic | Gamry_1
25925825 | 3 | 61644.8778 | 13 | 1 | 8 | 17 | 13.31676 | 0.0217099 | -5.627999 | 0.021605 | -0.002129 | 3.68958 | 0.25 | 0 | Galvanostatic | Gamry_1
25925825 | 3 | 61644.8778 | 13 | 1 | 8 | 18 | 17.75568 | 0.0212719 | -5.979453 | 0.021156 | -0.002216 | 3.68958 | 0.25 | 0 | Galvanostatic | Gamry_1
25925825 | 3 | 61644.8778 | 13 | 1 | 8 | 19 | 23.91582 | 0.0208029 | -6.188692 | 0.020682 | -0.002243 | 3.68958 | 0.25 | 0 | Galvanostatic | Gamry_1
25925825 | 3 | 61644.8778 | 13 | 1 | 8 | 20 | 31.88775 | 0.0203716 | -6.403231 | 0.020245 | -0.002272 | 3.68958 | 0.25 | 0 | Galvanostatic | Gamry_1
25925825 | 3 | 61644.8778 | 13 | 1 | 8 | 21 | 42.61364 | 0.0199691 | -6.773383 | 0.01983 | -0.002355 | 3.68958 | 0.25 | 0 | Galvanostatic | Gamry_1
25925825 | 3 | 61644.8778 | 13 | 1 | 8 | 22 | 54.50581 | 0.0195572 | -6.941367 | 0.019414 | -0.002364 | 3.68958 | 0.25 | 0 | Galvanostatic | Gamry_1
25925825 | 3 | 61644.8778 | 13 | 1 | 8 | 23 | 74.40476 | 0.0190636 | -6.729478 | 0.018932 | -0.002234 | 3.68958 | 0.25 | 0 | Galvanostatic | Gamry_1
25925825 | 3 | 61644.8778 | 13 | 1 | 8 | 24 | 99.734 | 0.0186074 | -6.736198 | 0.018479 | -0.002183 | 3.68958 | 0.25 | 0 | Galvanostatic | Gamry_1
25925825 | 3 | 61644.8778 | 13 | 1 | 8 | 25 | 133.9286 | 0.0181342 | -6.75574 | 0.018008 | -0.002133 | 3.68958 | 0.25 | 0 | Galvanostatic | Gamry_1
25925825 | 3 | 61644.8778 | 13 | 1 | 8 | 26 | 178.0063 | 0.0177231 | -6.756639 | 0.0176 | -0.002085 | 3.68958 | 0.25 | 0 | Galvanostatic | Gamry_1
25925825 | 3 | 61644.8778 | 13 | 1 | 8 | 27 | 238.3475 | 0.0172799 | -6.586472 | 0.017166 | -0.001982 | 3.68958 | 0.25 | 0 | Galvanostatic | Gamry_1
25925825 | 3 | 61644.8778 | 13 | 1 | 8 | 28 | 319.6023 | 0.0168424 | -6.239496 | 0.016743 | -0.001831 | 3.68958 | 0.25 | 0 | Galvanostatic | Gamry_1
25925825 | 3 | 61644.8778 | 13 | 1 | 8 | 29 | 418.5268 | 0.0164639 | -5.785639 | 0.01638 | -0.00166 | 3.68958 | 0.25 | 0 | Galvanostatic | Gamry_1
25925825 | 3 | 61644.8778 | 13 | 1 | 8 | 30 | 558.0357 | 0.0160723 | -5.089992 | 0.016009 | -0.001426 | 3.68958 | 0.25 | 0 | Galvanostatic | Gamry_1
25925825 | 3 | 61644.8778 | 13 | 1 | 8 | 31 | 745.7386 | 0.0157053 | -4.280361 | 0.015661 | -0.001172 | 3.68958 | 0.25 | 0 | Galvanostatic | Gamry_1
25925825 | 3 | 61644.8778 | 13 | 1 | 8 | 32 | 1004.464 | 0.0153537 | -3.1543 | 0.01533 | -0.000845 | 3.68958 | 0.25 | 0 | Galvanostatic | Gamry_1
25925825 | 3 | 61644.8778 | 13 | 1 | 8 | 33 | 1324.728 | 0.0150799 | -1.811977 | 0.015072 | -0.000477 | 3.68958 | 0.25 | 0 | Galvanostatic | Gamry_1
25925825 | 3 | 61644.8778 | 13 | 1 | 8 | 34 | 1770.833 | 0.0148468 | -0.0306163 | 0.014847 | -8e-06 | 3.68958 | 0.25 | 0 | Galvanostatic | Gamry_1
25925825 | 3 | 61644.8778 | 13 | 1 | 8 | 35 | 2343.75 | 0.0146852 | 2.083406 | 0.014675 | 0.000534 | 3.68958 | 0.25 | 0 | Galvanostatic | Gamry_1
25925825 | 3 | 61644.8778 | 13 | 1 | 8 | 36 | 3164.063 | 0.014603 | 4.901488 | 0.01455 | 0.001248 | 3.68958 | 0.25 | 0 | Galvanostatic | Gamry_1
25925825 | 3 | 61644.8778 | 13 | 1 | 8 | 37 | 4230.183 | 0.0146469 | 8.204027 | 0.014497 | 0.00209 | 3.68958 | 0.25 | 0 | Galvanostatic | Gamry_1
25925825 | 3 | 61644.8778 | 13 | 1 | 8 | 38 | 5602.134 | 0.0148367 | 12.06155 | 0.014509 | 0.0031 | 3.68958 | 0.25 | 0 | Galvanostatic | Gamry_1
25925825 | 3 | 61644.8778 | 13 | 1 | 8 | 39 | 7431.402 | 0.0152397 | 16.59765 | 0.014605 | 0.004353 | 3.68958 | 0.25 | 0 | Galvanostatic | Gamry_1
25925825 | 3 | 64537.2964 | 13 | 1 | 9 | 0 | 0.1000747 | 0.0253819 | -5.318169 | 0.025273 | -0.002353 | 3.644056 | 0.25 | 0 | Galvanostatic | Gamry_1
25925825 | 3 | 64537.2964 | 13 | 1 | 9 | 1 | 0.133471 | 0.0250806 | -4.611664 | 0.024999 | -0.002017 | 3.644056 | 0.25 | 0 | Galvanostatic | Gamry_1
25925825 | 3 | 64537.2964 | 13 | 1 | 9 | 2 | 0.1780965 | 0.0247928 | -4.054916 | 0.024731 | -0.001753 | 3.644056 | 0.25 | 0 | Galvanostatic | Gamry_1
25925825 | 3 | 64537.2964 | 13 | 1 | 9 | 3 | 0.2372217 | 0.0245815 | -3.577054 | 0.024534 | -0.001534 | 3.644056 | 0.25 | 0 | Galvanostatic | Gamry_1
25925825 | 3 | 64537.2964 | 13 | 1 | 9 | 4 | 0.316723 | 0.0244002 | -3.141017 | 0.024364 | -0.001337 | 3.644056 | 0.25 | 0 | Galvanostatic | Gamry_1
25925825 | 3 | 64537.2964 | 13 | 1 | 9 | 5 | 0.4230596 | 0.0242814 | -2.832095 | 0.024252 | -0.0012 | 3.644056 | 0.25 | 0 | Galvanostatic | Gamry_1
25925825 | 3 | 64537.2964 | 13 | 1 | 9 | 6 | 0.5634015 | 0.0240686 | -2.585253 | 0.024044 | -0.001086 | 3.644056 | 0.25 | 0 | Galvanostatic | Gamry_1
25925825 | 3 | 64537.2964 | 13 | 1 | 9 | 7 | 0.7512019 | 0.023969 | -2.356884 | 0.023949 | -0.0009860001 | 3.644056 | 0.25 | 0 | Galvanostatic | Gamry_1
25925825 | 3 | 64537.2964 | 13 | 1 | 9 | 8 | 1.001603 | 0.0238499 | -2.323915 | 0.02383 | -0.000967 | 3.644056 | 0.25 | 0 | Galvanostatic | Gamry_1
25925825 | 3 | 64537.2964 | 13 | 1 | 9 | 9 | 1.346983 | 0.0237499 | -2.38732 | 0.023729 | -0.000989 | 3.644056 | 0.25 | 0 | Galvanostatic | Gamry_1
25925825 | 3 | 64537.2964 | 13 | 1 | 9 | 10 | 1.758912 | 0.0236524 | -2.504833 | 0.02363 | -0.001034 | 3.644056 | 0.25 | 0 | Galvanostatic | Gamry_1
25925825 | 3 | 64537.2964 | 13 | 1 | 9 | 11 | 2.391582 | 0.0235171 | -2.679288 | 0.023491 | -0.001099 | 3.644056 | 0.25 | 0 | Galvanostatic | Gamry_1
25925825 | 3 | 64537.2964 | 13 | 1 | 9 | 12 | 3.16723 | 0.023329 | -3.129837 | 0.023294 | -0.001274 | 3.644056 | 0.25 | 0 | Galvanostatic | Gamry_1
25925825 | 3 | 64537.2964 | 13 | 1 | 9 | 13 | 4.234417 | 0.0231265 | -3.588887 | 0.023081 | -0.001448 | 3.644056 | 0.25 | 0 | Galvanostatic | Gamry_1
25925825 | 3 | 64537.2964 | 13 | 1 | 9 | 14 | 5.580357 | 0.0228797 | -4.094902 | 0.022821 | -0.001634 | 3.644056 | 0.25 | 0 | Galvanostatic | Gamry_1
25925825 | 3 | 64537.2964 | 13 | 1 | 9 | 15 | 7.440476 | 0.0225685 | -4.630936 | 0.022495 | -0.001822 | 3.644056 | 0.25 | 0 | Galvanostatic | Gamry_1
25925825 | 3 | 64537.2964 | 13 | 1 | 9 | 16 | 9.91015 | 0.0221881 | -5.148438 | 0.022099 | -0.001991 | 3.644056 | 0.25 | 0 | Galvanostatic | Gamry_1
25925825 | 3 | 64537.2964 | 13 | 1 | 9 | 17 | 13.31676 | 0.0217556 | -5.579409 | 0.021653 | -0.002115 | 3.644056 | 0.25 | 0 | Galvanostatic | Gamry_1
25925825 | 3 | 64537.2964 | 13 | 1 | 9 | 18 | 17.75568 | 0.0213158 | -5.904545 | 0.021203 | -0.002193 | 3.644056 | 0.25 | 0 | Galvanostatic | Gamry_1
25925825 | 3 | 64537.2964 | 13 | 1 | 9 | 19 | 23.91582 | 0.020853 | -6.20524 | 0.020731 | -0.002254 | 3.644056 | 0.25 | 0 | Galvanostatic | Gamry_1
25925825 | 3 | 64537.2964 | 13 | 1 | 9 | 20 | 31.88775 | 0.0204129 | -6.431064 | 0.020284 | -0.002286 | 3.644056 | 0.25 | 0 | Galvanostatic | Gamry_1
25925825 | 3 | 64537.2964 | 13 | 1 | 9 | 21 | 42.61364 | 0.019955 | -6.660545 | 0.01982 | -0.002315 | 3.644056 | 0.25 | 0 | Galvanostatic | Gamry_1
25925825 | 3 | 64537.2964 | 13 | 1 | 9 | 22 | 54.50581 | 0.0197656 | -6.444618 | 0.019641 | -0.002219 | 3.644056 | 0.25 | 0 | Galvanostatic | Gamry_1
25925825 | 3 | 64537.2964 | 13 | 1 | 9 | 23 | 74.40476 | 0.0191485 | -6.701883 | 0.019018 | -0.002235 | 3.644056 | 0.25 | 0 | Galvanostatic | Gamry_1
25925825 | 3 | 64537.2964 | 13 | 1 | 9 | 24 | 99.734 | 0.0186346 | -6.819137 | 0.018503 | -0.002213 | 3.644056 | 0.25 | 0 | Galvanostatic | Gamry_1
25925825 | 3 | 64537.2964 | 13 | 1 | 9 | 25 | 133.9286 | 0.0182153 | -6.874773 | 0.018084 | -0.00218 | 3.644056 | 0.25 | 0 | Galvanostatic | Gamry_1
25925825 | 3 | 64537.2964 | 13 | 1 | 9 | 26 | 178.0063 | 0.0177391 | -6.803064 | 0.017614 | -0.002101 | 3.644056 | 0.25 | 0 | Galvanostatic | Gamry_1
25925825 | 3 | 64537.2964 | 13 | 1 | 9 | 27 | 238.3475 | 0.0172998 | -6.575903 | 0.017186 | -0.001981 | 3.644056 | 0.25 | 0 | Galvanostatic | Gamry_1
25925825 | 3 | 64537.2964 | 13 | 1 | 9 | 28 | 319.6023 | 0.0168589 | -6.282405 | 0.016758 | -0.001845 | 3.644056 | 0.25 | 0 | Galvanostatic | Gamry_1
25925825 | 3 | 64537.2964 | 13 | 1 | 9 | 29 | 418.5268 | 0.0164668 | -5.836877 | 0.016381 | -0.001675 | 3.644056 | 0.25 | 0 | Galvanostatic | Gamry_1
25925825 | 3 | 64537.2964 | 13 | 1 | 9 | 30 | 558.0357 | 0.0160816 | -5.123902 | 0.016017 | -0.001436 | 3.644056 | 0.25 | 0 | Galvanostatic | Gamry_1
25925825 | 3 | 64537.2964 | 13 | 1 | 9 | 31 | 745.7386 | 0.0157018 | -4.310173 | 0.015657 | -0.00118 | 3.644056 | 0.25 | 0 | Galvanostatic | Gamry_1
25925825 | 3 | 64537.2964 | 13 | 1 | 9 | 32 | 1004.464 | 0.0153566 | -3.172693 | 0.015333 | -0.00085 | 3.644056 | 0.25 | 0 | Galvanostatic | Gamry_1
25925825 | 3 | 64537.2964 | 13 | 1 | 9 | 33 | 1324.728 | 0.015082 | -1.831278 | 0.015074 | -0.000482 | 3.644056 | 0.25 | 0 | Galvanostatic | Gamry_1
25925825 | 3 | 64537.2964 | 13 | 1 | 9 | 34 | 1770.833 | 0.0148491 | -0.0436779 | 0.014849 | -1.1e-05 | 3.644056 | 0.25 | 0 | Galvanostatic | Gamry_1
25925825 | 3 | 64537.2964 | 13 | 1 | 9 | 35 | 2343.75 | 0.0146862 | 2.075693 | 0.014677 | 0.000532 | 3.644056 | 0.25 | 0 | Galvanostatic | Gamry_1
25925825 | 3 | 64537.2964 | 13 | 1 | 9 | 36 | 3164.063 | 0.0146058 | 4.900657 | 0.014552 | 0.001248 | 3.644056 | 0.25 | 0 | Galvanostatic | Gamry_1
25925825 | 3 | 64537.2964 | 13 | 1 | 9 | 37 | 4230.183 | 0.014646 | 8.200773 | 0.014496 | 0.002089 | 3.644056 | 0.25 | 0 | Galvanostatic | Gamry_1
25925825 | 3 | 64537.2964 | 13 | 1 | 9 | 38 | 5602.134 | 0.0148376 | 12.04923 | 0.014511 | 0.003097 | 3.644056 | 0.25 | 0 | Galvanostatic | Gamry_1
25925825 | 3 | 64537.2964 | 13 | 1 | 9 | 39 | 7431.402 | 0.015246 | 16.61263 | 0.01461 | 0.004359 | 3.644056 | 0.25 | 0 | Galvanostatic | Gamry_1
25925825 | 3 | 67437.6663 | 13 | 1 | 10 | 0 | 0.1000747 | 0.025641 | -5.277499 | 0.025532 | -0.002358 | 3.604395 | 0.25 | 0 | Galvanostatic | Gamry_1
25925825 | 3 | 67437.6663 | 13 | 1 | 10 | 1 | 0.133471 | 0.0253459 | -4.60184 | 0.025264 | -0.002034 | 3.604395 | 0.25 | 0 | Galvanostatic | Gamry_1
25925825 | 3 | 67437.6663 | 13 | 1 | 10 | 2 | 0.1780965 | 0.0250849 | -4.002723 | 0.025024 | -0.001751 | 3.604395 | 0.25 | 0 | Galvanostatic | Gamry_1
25925825 | 3 | 67437.6663 | 13 | 1 | 10 | 3 | 0.2372217 | 0.0248575 | -3.554456 | 0.02481 | -0.001541 | 3.604395 | 0.25 | 0 | Galvanostatic | Gamry_1
25925825 | 3 | 67437.6663 | 13 | 1 | 10 | 4 | 0.316723 | 0.0246555 | -3.102814 | 0.024619 | -0.001335 | 3.604395 | 0.25 | 0 | Galvanostatic | Gamry_1
25925825 | 3 | 67437.6663 | 13 | 1 | 10 | 5 | 0.4230596 | 0.024521 | -2.817786 | 0.024491 | -0.001205 | 3.604395 | 0.25 | 0 | Galvanostatic | Gamry_1
25925825 | 3 | 67437.6663 | 13 | 1 | 10 | 6 | 0.5634015 | 0.0243372 | -2.698634 | 0.02431 | -0.001146 | 3.604395 | 0.25 | 0 | Galvanostatic | Gamry_1
25925825 | 3 | 67437.6663 | 13 | 1 | 10 | 7 | 0.7512019 | 0.0241876 | -2.464044 | 0.024165 | -0.00104 | 3.604395 | 0.25 | 0 | Galvanostatic | Gamry_1
25925825 | 3 | 67437.6663 | 13 | 1 | 10 | 8 | 1.001603 | 0.0240929 | -2.350893 | 0.024073 | -0.000988 | 3.604395 | 0.25 | 0 | Galvanostatic | Gamry_1
25925825 | 3 | 67437.6663 | 13 | 1 | 10 | 9 | 1.346983 | 0.0239946 | -2.466324 | 0.023972 | -0.001033 | 3.604395 | 0.25 | 0 | Galvanostatic | Gamry_1
25925825 | 3 | 67437.6663 | 13 | 1 | 10 | 10 | 1.758912 | 0.0238844 | -2.606783 | 0.02386 | -0.001086 | 3.604395 | 0.25 | 0 | Galvanostatic | Gamry_1
25925825 | 3 | 67437.6663 | 13 | 1 | 10 | 11 | 2.391582 | 0.0237305 | -2.877529 | 0.023701 | -0.001191 | 3.604395 | 0.25 | 0 | Galvanostatic | Gamry_1
25925825 | 3 | 67437.6663 | 13 | 1 | 10 | 12 | 3.16723 | 0.0235396 | -3.315793 | 0.0235 | -0.001362 | 3.604395 | 0.25 | 0 | Galvanostatic | Gamry_1
25925825 | 3 | 67437.6663 | 13 | 1 | 10 | 13 | 4.234417 | 0.0233133 | -3.788908 | 0.023262 | -0.001541 | 3.604395 | 0.25 | 0 | Galvanostatic | Gamry_1
25925825 | 3 | 67437.6663 | 13 | 1 | 10 | 14 | 5.580357 | 0.0230686 | -4.323435 | 0.023003 | -0.001739 | 3.604395 | 0.25 | 0 | Galvanostatic | Gamry_1
25925825 | 3 | 67437.6663 | 13 | 1 | 10 | 15 | 7.440476 | 0.0227081 | -4.849233 | 0.022627 | -0.00192 | 3.604395 | 0.25 | 0 | Galvanostatic | Gamry_1
25925825 | 3 | 67437.6663 | 13 | 1 | 10 | 16 | 9.91015 | 0.0223124 | -5.330612 | 0.022216 | -0.002073 | 3.604395 | 0.25 | 0 | Galvanostatic | Gamry_1
25925825 | 3 | 67437.6663 | 13 | 1 | 10 | 17 | 13.31676 | 0.0218584 | -5.759429 | 0.021748 | -0.002194 | 3.604395 | 0.25 | 0 | Galvanostatic | Gamry_1
25925825 | 3 | 67437.6663 | 13 | 1 | 10 | 18 | 17.75568 | 0.0214049 | -6.042317 | 0.021286 | -0.002253 | 3.604395 | 0.25 | 0 | Galvanostatic | Gamry_1
25925825 | 3 | 67437.6663 | 13 | 1 | 10 | 19 | 23.91582 | 0.020923 | -6.294396 | 0.020797 | -0.002294 | 3.604395 | 0.25 | 0 | Galvanostatic | Gamry_1
25925825 | 3 | 67437.6663 | 13 | 1 | 10 | 20 | 31.88775 | 0.0205013 | -6.522633 | 0.020369 | -0.002329 | 3.604395 | 0.25 | 0 | Galvanostatic | Gamry_1
25925825 | 3 | 67437.6663 | 13 | 1 | 10 | 21 | 42.61364 | 0.0200117 | -6.570447 | 0.01988 | -0.00229 | 3.604395 | 0.25 | 0 | Galvanostatic | Gamry_1
25925825 | 3 | 67437.6663 | 13 | 1 | 10 | 22 | 54.50581 | 0.0198303 | -6.689969 | 0.019695 | -0.00231 | 3.604395 | 0.25 | 0 | Galvanostatic | Gamry_1
25925825 | 3 | 67437.6663 | 13 | 1 | 10 | 23 | 74.40476 | 0.0191918 | -6.786764 | 0.019057 | -0.002268 | 3.604395 | 0.25 | 0 | Galvanostatic | Gamry_1
25925825 | 3 | 67437.6663 | 13 | 1 | 10 | 24 | 99.734 | 0.0186741 | -6.913777 | 0.018538 | -0.002248 | 3.604395 | 0.25 | 0 | Galvanostatic | Gamry_1
25925825 | 3 | 67437.6663 | 13 | 1 | 10 | 25 | 133.9286 | 0.0182171 | -6.979296 | 0.018082 | -0.002214 | 3.604395 | 0.25 | 0 | Galvanostatic | Gamry_1
25925825 | 3 | 67437.6663 | 13 | 1 | 10 | 26 | 178.0063 | 0.0177803 | -6.917075 | 0.017651 | -0.002141 | 3.604395 | 0.25 | 0 | Galvanostatic | Gamry_1
25925825 | 3 | 67437.6663 | 13 | 1 | 10 | 27 | 238.3475 | 0.0173178 | -6.666375 | 0.017201 | -0.00201 | 3.604395 | 0.25 | 0 | Galvanostatic | Gamry_1
25925825 | 3 | 67437.6663 | 13 | 1 | 10 | 28 | 319.6023 | 0.0168733 | -6.311787 | 0.016771 | -0.001855 | 3.604395 | 0.25 | 0 | Galvanostatic | Gamry_1
25925825 | 3 | 67437.6663 | 13 | 1 | 10 | 29 | 418.5268 | 0.0164781 | -5.878854 | 0.016391 | -0.001688 | 3.604395 | 0.25 | 0 | Galvanostatic | Gamry_1
25925825 | 3 | 67437.6663 | 13 | 1 | 10 | 30 | 558.0357 | 0.0160954 | -5.170147 | 0.01603 | -0.00145 | 3.604395 | 0.25 | 0 | Galvanostatic | Gamry_1
25925825 | 3 | 67437.6663 | 13 | 1 | 10 | 31 | 745.7386 | 0.0157213 | -4.361895 | 0.015676 | -0.001196 | 3.604395 | 0.25 | 0 | Galvanostatic | Gamry_1
25925825 | 3 | 67437.6663 | 13 | 1 | 10 | 32 | 1004.464 | 0.0153662 | -3.22579 | 0.015342 | -0.000865 | 3.604395 | 0.25 | 0 | Galvanostatic | Gamry_1
25925825 | 3 | 67437.6663 | 13 | 1 | 10 | 33 | 1324.728 | 0.0150891 | -1.872772 | 0.015081 | -0.000493 | 3.604395 | 0.25 | 0 | Galvanostatic | Gamry_1
25925825 | 3 | 67437.6663 | 13 | 1 | 10 | 34 | 1770.833 | 0.0148533 | -0.0907606 | 0.014853 | -2.4e-05 | 3.604395 | 0.25 | 0 | Galvanostatic | Gamry_1
25925825 | 3 | 67437.6663 | 13 | 1 | 10 | 35 | 2343.75 | 0.0146888 | 2.05065 | 0.014679 | 0.000526 | 3.604395 | 0.25 | 0 | Galvanostatic | Gamry_1
25925825 | 3 | 67437.6663 | 13 | 1 | 10 | 36 | 3164.063 | 0.0146058 | 4.86762 | 0.014553 | 0.001239 | 3.604395 | 0.25 | 0 | Galvanostatic | Gamry_1
25925825 | 3 | 67437.6663 | 13 | 1 | 10 | 37 | 4230.183 | 0.0146503 | 8.184865 | 0.014501 | 0.002086 | 3.604395 | 0.25 | 0 | Galvanostatic | Gamry_1
25925825 | 3 | 67437.6663 | 13 | 1 | 10 | 38 | 5602.134 | 0.0148424 | 12.02845 | 0.014517 | 0.003093 | 3.604395 | 0.25 | 0 | Galvanostatic | Gamry_1
25925825 | 3 | 67437.6663 | 13 | 1 | 10 | 39 | 7431.402 | 0.0152434 | 16.57589 | 0.01461 | 0.004349 | 3.604395 | 0.25 | 0 | Galvanostatic | Gamry_1
25925825 | 3 | 70334.0632 | 13 | 1 | 11 | 0 | 0.1000747 | 0.0262069 | -5.386358 | 0.026091 | -0.00246 | 3.521672 | 0.25 | 0 | Galvanostatic | Gamry_1
25925825 | 3 | 70334.0632 | 13 | 1 | 11 | 1 | 0.133471 | 0.0258962 | -4.694655 | 0.025809 | -0.002119 | 3.521672 | 0.25 | 0 | Galvanostatic | Gamry_1
25925825 | 3 | 70334.0632 | 13 | 1 | 11 | 2 | 0.1780965 | 0.0256035 | -4.071765 | 0.025539 | -0.001818 | 3.521672 | 0.25 | 0 | Galvanostatic | Gamry_1
25925825 | 3 | 70334.0632 | 13 | 1 | 11 | 3 | 0.2372217 | 0.025363 | -3.605184 | 0.025313 | -0.001595 | 3.521672 | 0.25 | 0 | Galvanostatic | Gamry_1
25925825 | 3 | 70334.0632 | 13 | 1 | 11 | 4 | 0.316723 | 0.0251955 | -3.260544 | 0.025155 | -0.001433 | 3.521672 | 0.25 | 0 | Galvanostatic | Gamry_1
25925825 | 3 | 70334.0632 | 13 | 1 | 11 | 5 | 0.4230596 | 0.0250346 | -2.97985 | 0.025001 | -0.001301 | 3.521672 | 0.25 | 0 | Galvanostatic | Gamry_1
25925825 | 3 | 70334.0632 | 13 | 1 | 11 | 6 | 0.5634015 | 0.0248816 | -2.735134 | 0.024853 | -0.001187 | 3.521672 | 0.25 | 0 | Galvanostatic | Gamry_1
25925825 | 3 | 70334.0632 | 13 | 1 | 11 | 7 | 0.7512019 | 0.0247654 | -2.592175 | 0.02474 | -0.00112 | 3.521672 | 0.25 | 0 | Galvanostatic | Gamry_1
25925825 | 3 | 70334.0632 | 13 | 1 | 11 | 8 | 1.001603 | 0.0246401 | -2.6445 | 0.024614 | -0.001137 | 3.521672 | 0.25 | 0 | Galvanostatic | Gamry_1
25925825 | 3 | 70334.0632 | 13 | 1 | 11 | 9 | 1.346983 | 0.0244836 | -2.768605 | 0.024455 | -0.001183 | 3.521672 | 0.25 | 0 | Galvanostatic | Gamry_1
25925825 | 3 | 70334.0632 | 13 | 1 | 11 | 10 | 1.758912 | 0.024368 | -2.931662 | 0.024336 | -0.001246 | 3.521672 | 0.25 | 0 | Galvanostatic | Gamry_1
25925825 | 3 | 70334.0632 | 13 | 1 | 11 | 11 | 2.391582 | 0.0241763 | -3.317093 | 0.024136 | -0.001399 | 3.521672 | 0.25 | 0 | Galvanostatic | Gamry_1
25925825 | 3 | 70334.0632 | 13 | 1 | 11 | 12 | 3.16723 | 0.0239473 | -3.812785 | 0.023894 | -0.001592 | 3.521672 | 0.25 | 0 | Galvanostatic | Gamry_1
25925825 | 3 | 70334.0632 | 13 | 1 | 11 | 13 | 4.234417 | 0.0236492 | -4.381381 | 0.02358 | -0.001807 | 3.521672 | 0.25 | 0 | Galvanostatic | Gamry_1
25925825 | 3 | 70334.0632 | 13 | 1 | 11 | 14 | 5.580357 | 0.0233191 | -4.905666 | 0.023234 | -0.001994 | 3.521672 | 0.25 | 0 | Galvanostatic | Gamry_1
25925825 | 3 | 70334.0632 | 13 | 1 | 11 | 15 | 7.440476 | 0.0228954 | -5.43812 | 0.022792 | -0.00217 | 3.521672 | 0.25 | 0 | Galvanostatic | Gamry_1
25925825 | 3 | 70334.0632 | 13 | 1 | 11 | 16 | 9.91015 | 0.0224319 | -5.866118 | 0.022314 | -0.002293 | 3.521672 | 0.25 | 0 | Galvanostatic | Gamry_1
25925825 | 3 | 70334.0632 | 13 | 1 | 11 | 17 | 13.31676 | 0.0219441 | -6.195444 | 0.021816 | -0.002368 | 3.521672 | 0.25 | 0 | Galvanostatic | Gamry_1
25925825 | 3 | 70334.0632 | 13 | 1 | 11 | 18 | 17.75568 | 0.0214563 | -6.426712 | 0.021321 | -0.002402 | 3.521672 | 0.25 | 0 | Galvanostatic | Gamry_1
25925825 | 3 | 70334.0632 | 13 | 1 | 11 | 19 | 23.91582 | 0.020964 | -6.584804 | 0.020826 | -0.002404 | 3.521672 | 0.25 | 0 | Galvanostatic | Gamry_1
25925825 | 3 | 70334.0632 | 13 | 1 | 11 | 20 | 31.88775 | 0.0204992 | -6.754868 | 0.020357 | -0.002411 | 3.521672 | 0.25 | 0 | Galvanostatic | Gamry_1
25925825 | 3 | 70334.0632 | 13 | 1 | 11 | 21 | 42.61364 | 0.0200142 | -6.804569 | 0.019873 | -0.002371 | 3.521672 | 0.25 | 0 | Galvanostatic | Gamry_1
25925825 | 3 | 70334.0632 | 13 | 1 | 11 | 22 | 54.50581 | 0.0194959 | -7.076008 | 0.019347 | -0.002402 | 3.521672 | 0.25 | 0 | Galvanostatic | Gamry_1
25925825 | 3 | 70334.0632 | 13 | 1 | 11 | 23 | 74.40476 | 0.0191104 | -6.977871 | 0.018969 | -0.002322 | 3.521672 | 0.25 | 0 | Galvanostatic | Gamry_1
25925825 | 3 | 70334.0632 | 13 | 1 | 11 | 24 | 99.734 | 0.0187137 | -7.06462 | 0.018572 | -0.002302 | 3.521672 | 0.25 | 0 | Galvanostatic | Gamry_1
25925825 | 3 | 70334.0632 | 13 | 1 | 11 | 25 | 133.9286 | 0.0182071 | -7.092249 | 0.018068 | -0.002248 | 3.521672 | 0.25 | 0 | Galvanostatic | Gamry_1
25925825 | 3 | 70334.0632 | 13 | 1 | 11 | 26 | 178.0063 | 0.0177576 | -6.955912 | 0.017627 | -0.002151 | 3.521672 | 0.25 | 0 | Galvanostatic | Gamry_1
25925825 | 3 | 70334.0632 | 13 | 1 | 11 | 27 | 238.3475 | 0.0172929 | -6.692504 | 0.017175 | -0.002015 | 3.521672 | 0.25 | 0 | Galvanostatic | Gamry_1
25925825 | 3 | 70334.0632 | 13 | 1 | 11 | 28 | 319.6023 | 0.0168586 | -6.426841 | 0.016753 | -0.001887 | 3.521672 | 0.25 | 0 | Galvanostatic | Gamry_1
25925825 | 3 | 70334.0632 | 13 | 1 | 11 | 29 | 418.5268 | 0.0164576 | -5.944234 | 0.016369 | -0.001704 | 3.521672 | 0.25 | 0 | Galvanostatic | Gamry_1
25925825 | 3 | 70334.0632 | 13 | 1 | 11 | 30 | 558.0357 | 0.0160738 | -5.210334 | 0.016007 | -0.00146 | 3.521672 | 0.25 | 0 | Galvanostatic | Gamry_1
25925825 | 3 | 70334.0632 | 13 | 1 | 11 | 31 | 745.7386 | 0.0156897 | -4.392996 | 0.015644 | -0.001202 | 3.521672 | 0.25 | 0 | Galvanostatic | Gamry_1
25925825 | 3 | 70334.0632 | 13 | 1 | 11 | 32 | 1004.464 | 0.0153418 | -3.235937 | 0.015317 | -0.000866 | 3.521672 | 0.25 | 0 | Galvanostatic | Gamry_1
25925825 | 3 | 70334.0632 | 13 | 1 | 11 | 33 | 1324.728 | 0.0150681 | -1.867578 | 0.01506 | -0.000491 | 3.521672 | 0.25 | 0 | Galvanostatic | Gamry_1
25925825 | 3 | 70334.0632 | 13 | 1 | 11 | 34 | 1770.833 | 0.014833 | -0.0670623 | 0.014833 | -1.7e-05 | 3.521672 | 0.25 | 0 | Galvanostatic | Gamry_1
25925825 | 3 | 70334.0632 | 13 | 1 | 11 | 35 | 2343.75 | 0.0146718 | 2.071502 | 0.014662 | 0.00053 | 3.521672 | 0.25 | 0 | Galvanostatic | Gamry_1
25925825 | 3 | 70334.0632 | 13 | 1 | 11 | 36 | 3164.063 | 0.0145924 | 4.907701 | 0.014539 | 0.001248 | 3.521672 | 0.25 | 0 | Galvanostatic | Gamry_1
25925825 | 3 | 70334.0632 | 13 | 1 | 11 | 37 | 4230.183 | 0.0146382 | 8.212393 | 0.014488 | 0.002091 | 3.521672 | 0.25 | 0 | Galvanostatic | Gamry_1
25925825 | 3 | 70334.0632 | 13 | 1 | 11 | 38 | 5602.134 | 0.01482 | 12.06743 | 0.014493 | 0.003098 | 3.521672 | 0.25 | 0 | Galvanostatic | Gamry_1
25925825 | 3 | 70334.0632 | 13 | 1 | 11 | 39 | 7431.402 | 0.0152393 | 16.61284 | 0.014603 | 0.004357 | 3.521672 | 0.25 | 0 | Galvanostatic | Gamry_1
25925825 | 3 | 73230.4539 | 13 | 1 | 12 | 0 | 0.1000747 | 0.0273569 | -5.653739 | 0.027224 | -0.002695 | 3.468237 | 0.25 | 0 | Galvanostatic | Gamry_1
25925825 | 3 | 73230.4539 | 13 | 1 | 12 | 1 | 0.133471 | 0.027043 | -4.839659 | 0.026947 | -0.002282 | 3.468237 | 0.25 | 0 | Galvanostatic | Gamry_1
25925825 | 3 | 73230.4539 | 13 | 1 | 12 | 2 | 0.1780965 | 0.0267619 | -4.241367 | 0.026689 | -0.001979 | 3.468237 | 0.25 | 0 | Galvanostatic | Gamry_1
25925825 | 3 | 73230.4539 | 13 | 1 | 12 | 3 | 0.2372217 | 0.0265449 | -3.806699 | 0.026486 | -0.001762 | 3.468237 | 0.25 | 0 | Galvanostatic | Gamry_1
25925825 | 3 | 73230.4539 | 13 | 1 | 12 | 4 | 0.316723 | 0.0263336 | -3.493044 | 0.026285 | -0.001604 | 3.468237 | 0.25 | 0 | Galvanostatic | Gamry_1
25925825 | 3 | 73230.4539 | 13 | 1 | 12 | 5 | 0.4230596 | 0.026169 | -3.219497 | 0.026128 | -0.00147 | 3.468237 | 0.25 | 0 | Galvanostatic | Gamry_1
25925825 | 3 | 73230.4539 | 13 | 1 | 12 | 6 | 0.5634015 | 0.0260319 | -3.128965 | 0.025993 | -0.001421 | 3.468237 | 0.25 | 0 | Galvanostatic | Gamry_1
25925825 | 3 | 73230.4539 | 13 | 1 | 12 | 7 | 0.7512019 | 0.0259041 | -3.207661 | 0.025864 | -0.001449 | 3.468237 | 0.25 | 0 | Galvanostatic | Gamry_1
25925825 | 3 | 73230.4539 | 13 | 1 | 12 | 8 | 1.001603 | 0.0257089 | -3.307389 | 0.025666 | -0.001483 | 3.468237 | 0.25 | 0 | Galvanostatic | Gamry_1
25925825 | 3 | 73230.4539 | 13 | 1 | 12 | 9 | 1.346983 | 0.0255048 | -3.570469 | 0.025455 | -0.001588 | 3.468237 | 0.25 | 0 | Galvanostatic | Gamry_1
25925825 | 3 | 73230.4539 | 13 | 1 | 12 | 10 | 1.758912 | 0.0253185 | -3.947519 | 0.025258 | -0.001743 | 3.468237 | 0.25 | 0 | Galvanostatic | Gamry_1
25925825 | 3 | 73230.4539 | 13 | 1 | 12 | 11 | 2.391582 | 0.0250138 | -4.492812 | 0.024937 | -0.001959 | 3.468237 | 0.25 | 0 | Galvanostatic | Gamry_1
25925825 | 3 | 73230.4539 | 13 | 1 | 12 | 12 | 3.16723 | 0.024624 | -5.143184 | 0.024525 | -0.002207 | 3.468237 | 0.25 | 0 | Galvanostatic | Gamry_1
25925825 | 3 | 73230.4539 | 13 | 1 | 12 | 13 | 4.234417 | 0.0241662 | -5.744729 | 0.024045 | -0.002419 | 3.468237 | 0.25 | 0 | Galvanostatic | Gamry_1
25925825 | 3 | 73230.4539 | 13 | 1 | 12 | 14 | 5.580357 | 0.023654 | -6.254265 | 0.023513 | -0.002577 | 3.468237 | 0.25 | 0 | Galvanostatic | Gamry_1
25925825 | 3 | 73230.4539 | 13 | 1 | 12 | 15 | 7.440476 | 0.023074 | -6.617985 | 0.02292 | -0.002659 | 3.468237 | 0.25 | 0 | Galvanostatic | Gamry_1
25925825 | 3 | 73230.4539 | 13 | 1 | 12 | 16 | 9.91015 | 0.0225478 | -6.837069 | 0.022387 | -0.002684 | 3.468237 | 0.25 | 0 | Galvanostatic | Gamry_1
25925825 | 3 | 73230.4539 | 13 | 1 | 12 | 17 | 13.31676 | 0.0219678 | -6.926309 | 0.021807 | -0.002649 | 3.468237 | 0.25 | 0 | Galvanostatic | Gamry_1
25925825 | 3 | 73230.4539 | 13 | 1 | 12 | 18 | 17.75568 | 0.0214664 | -6.918145 | 0.02131 | -0.002586 | 3.468237 | 0.25 | 0 | Galvanostatic | Gamry_1
25925825 | 3 | 73230.4539 | 13 | 1 | 12 | 19 | 23.91582 | 0.0209687 | -7.013383 | 0.020812 | -0.00256 | 3.468237 | 0.25 | 0 | Galvanostatic | Gamry_1
25925825 | 3 | 73230.4539 | 13 | 1 | 12 | 20 | 31.88775 | 0.0205048 | -6.945286 | 0.020354 | -0.002479 | 3.468237 | 0.25 | 0 | Galvanostatic | Gamry_1
25925825 | 3 | 73230.4539 | 13 | 1 | 12 | 21 | 42.61364 | 0.0200301 | -6.931498 | 0.019884 | -0.002417 | 3.468237 | 0.25 | 0 | Galvanostatic | Gamry_1
25925825 | 3 | 73230.4539 | 13 | 1 | 12 | 22 | 54.50581 | 0.0194619 | -7.34552 | 0.019302 | -0.002488 | 3.468237 | 0.25 | 0 | Galvanostatic | Gamry_1
25925825 | 3 | 73230.4539 | 13 | 1 | 12 | 23 | 74.40476 | 0.0191299 | -7.060129 | 0.018985 | -0.002351 | 3.468237 | 0.25 | 0 | Galvanostatic | Gamry_1
25925825 | 3 | 73230.4539 | 13 | 1 | 12 | 24 | 99.734 | 0.0186601 | -7.016562 | 0.01852 | -0.002279 | 3.468237 | 0.25 | 0 | Galvanostatic | Gamry_1
25925825 | 3 | 73230.4539 | 13 | 1 | 12 | 25 | 133.9286 | 0.0181685 | -7.095414 | 0.018029 | -0.002244 | 3.468237 | 0.25 | 0 | Galvanostatic | Gamry_1
25925825 | 3 | 73230.4539 | 13 | 1 | 12 | 26 | 178.0063 | 0.0177263 | -7.008571 | 0.017594 | -0.002163 | 3.468237 | 0.25 | 0 | Galvanostatic | Gamry_1
25925825 | 3 | 73230.4539 | 13 | 1 | 12 | 27 | 238.3475 | 0.0172903 | -6.75731 | 0.01717 | -0.002034 | 3.468237 | 0.25 | 0 | Galvanostatic | Gamry_1
25925825 | 3 | 73230.4539 | 13 | 1 | 12 | 28 | 319.6023 | 0.0168335 | -6.417376 | 0.016728 | -0.001881 | 3.468237 | 0.25 | 0 | Galvanostatic | Gamry_1
25925825 | 3 | 73230.4539 | 13 | 1 | 12 | 29 | 418.5268 | 0.0164388 | -5.943616 | 0.01635 | -0.001702 | 3.468237 | 0.25 | 0 | Galvanostatic | Gamry_1
25925825 | 3 | 73230.4539 | 13 | 1 | 12 | 30 | 558.0357 | 0.0160416 | -5.172074 | 0.015976 | -0.001446 | 3.468237 | 0.25 | 0 | Galvanostatic | Gamry_1
25925825 | 3 | 73230.4539 | 13 | 1 | 12 | 31 | 745.7386 | 0.0156661 | -4.351174 | 0.015621 | -0.001189 | 3.468237 | 0.25 | 0 | Galvanostatic | Gamry_1
25925825 | 3 | 73230.4539 | 13 | 1 | 12 | 32 | 1004.464 | 0.0153335 | -3.191593 | 0.01531 | -0.000854 | 3.468237 | 0.25 | 0 | Galvanostatic | Gamry_1
25925825 | 3 | 73230.4539 | 13 | 1 | 12 | 33 | 1324.728 | 0.0150561 | -1.824364 | 0.015048 | -0.000479 | 3.468237 | 0.25 | 0 | Galvanostatic | Gamry_1
25925825 | 3 | 73230.4539 | 13 | 1 | 12 | 34 | 1770.833 | 0.0148266 | -0.0214047 | 0.014827 | -6e-06 | 3.468237 | 0.25 | 0 | Galvanostatic | Gamry_1
25925825 | 3 | 73230.4539 | 13 | 1 | 12 | 35 | 2343.75 | 0.0146657 | 2.110949 | 0.014656 | 0.00054 | 3.468237 | 0.25 | 0 | Galvanostatic | Gamry_1
25925825 | 3 | 73230.4539 | 13 | 1 | 12 | 36 | 3164.063 | 0.0145902 | 4.93858 | 0.014536 | 0.001256 | 3.468237 | 0.25 | 0 | Galvanostatic | Gamry_1
25925825 | 3 | 73230.4539 | 13 | 1 | 12 | 37 | 4230.183 | 0.0146401 | 8.269271 | 0.014488 | 0.002106 | 3.468237 | 0.25 | 0 | Galvanostatic | Gamry_1
25925825 | 3 | 73230.4539 | 13 | 1 | 12 | 38 | 5602.134 | 0.0148398 | 12.09544 | 0.01451 | 0.00311 | 3.468237 | 0.25 | 0 | Galvanostatic | Gamry_1
25925825 | 3 | 73230.4539 | 13 | 1 | 12 | 39 | 7431.402 | 0.0152375 | 16.6386 | 0.0146 | 0.004363 | 3.468237 | 0.25 | 0 | Galvanostatic | Gamry_1
25925825 | 3 | 76138.8333 | 13 | 1 | 13 | 0 | 0.1000747 | 0.0316983 | -7.187957 | 0.031449 | -0.003966 | 3.349051 | 0.25 | 0 | Galvanostatic | Gamry_1
25925825 | 3 | 76138.8333 | 13 | 1 | 13 | 1 | 0.133471 | 0.0312922 | -6.283178 | 0.031104 | -0.003425 | 3.349051 | 0.25 | 0 | Galvanostatic | Gamry_1
25925825 | 3 | 76138.8333 | 13 | 1 | 13 | 2 | 0.1780965 | 0.030889 | -5.697602 | 0.030736 | -0.003067 | 3.349051 | 0.25 | 0 | Galvanostatic | Gamry_1
25925825 | 3 | 76138.8333 | 13 | 1 | 13 | 3 | 0.2372217 | 0.0305859 | -5.28143 | 0.030456 | -0.002815 | 3.349051 | 0.25 | 0 | Galvanostatic | Gamry_1
25925825 | 3 | 76138.8333 | 13 | 1 | 13 | 4 | 0.316723 | 0.0302947 | -5.036059 | 0.030178 | -0.002659 | 3.349051 | 0.25 | 0 | Galvanostatic | Gamry_1
25925825 | 3 | 76138.8333 | 13 | 1 | 13 | 5 | 0.4230596 | 0.0300024 | -5.088696 | 0.029884 | -0.002661 | 3.349051 | 0.25 | 0 | Galvanostatic | Gamry_1
25925825 | 3 | 76138.8333 | 13 | 1 | 13 | 6 | 0.5634015 | 0.0296772 | -5.253121 | 0.029553 | -0.002717 | 3.349051 | 0.25 | 0 | Galvanostatic | Gamry_1
25925825 | 3 | 76138.8333 | 13 | 1 | 13 | 7 | 0.7512019 | 0.0293322 | -5.6664 | 0.029189 | -0.002896 | 3.349051 | 0.25 | 0 | Galvanostatic | Gamry_1
25925825 | 3 | 76138.8333 | 13 | 1 | 13 | 8 | 1.001603 | 0.0288838 | -6.197136 | 0.028715 | -0.003118 | 3.349051 | 0.25 | 0 | Galvanostatic | Gamry_1
25925825 | 3 | 76138.8333 | 13 | 1 | 13 | 9 | 1.346983 | 0.0283442 | -6.845722 | 0.028142 | -0.003379 | 3.349051 | 0.25 | 0 | Galvanostatic | Gamry_1
25925825 | 3 | 76138.8333 | 13 | 1 | 13 | 10 | 1.758912 | 0.0277163 | -7.559939 | 0.027475 | -0.003646 | 3.349051 | 0.25 | 0 | Galvanostatic | Gamry_1
25925825 | 3 | 76138.8333 | 13 | 1 | 13 | 11 | 2.391582 | 0.0269169 | -8.26042 | 0.026638 | -0.003867 | 3.349051 | 0.25 | 0 | Galvanostatic | Gamry_1
25925825 | 3 | 76138.8333 | 13 | 1 | 13 | 12 | 3.16723 | 0.0259986 | -8.838712 | 0.02569 | -0.003995 | 3.349051 | 0.25 | 0 | Galvanostatic | Gamry_1
25925825 | 3 | 76138.8333 | 13 | 1 | 13 | 13 | 4.234417 | 0.0251086 | -9.06106 | 0.024795 | -0.003954 | 3.349051 | 0.25 | 0 | Galvanostatic | Gamry_1
25925825 | 3 | 76138.8333 | 13 | 1 | 13 | 14 | 5.580357 | 0.0242965 | -8.987497 | 0.023998 | -0.003796 | 3.349051 | 0.25 | 0 | Galvanostatic | Gamry_1
25925825 | 3 | 76138.8333 | 13 | 1 | 13 | 15 | 7.440476 | 0.0235046 | -8.698784 | 0.023234 | -0.003555 | 3.349051 | 0.25 | 0 | Galvanostatic | Gamry_1
25925825 | 3 | 76138.8333 | 13 | 1 | 13 | 16 | 9.91015 | 0.0228447 | -8.325076 | 0.022604 | -0.003308 | 3.349051 | 0.25 | 0 | Galvanostatic | Gamry_1
25925825 | 3 | 76138.8333 | 13 | 1 | 13 | 17 | 13.31676 | 0.0222551 | -7.954905 | 0.022041 | -0.00308 | 3.349051 | 0.25 | 0 | Galvanostatic | Gamry_1
25925825 | 3 | 76138.8333 | 13 | 1 | 13 | 18 | 17.75568 | 0.0217608 | -7.69525 | 0.021565 | -0.002914 | 3.349051 | 0.25 | 0 | Galvanostatic | Gamry_1
25925825 | 3 | 76138.8333 | 13 | 1 | 13 | 19 | 23.91582 | 0.0212822 | -7.616497 | 0.021094 | -0.002821 | 3.349051 | 0.25 | 0 | Galvanostatic | Gamry_1
25925825 | 3 | 76138.8333 | 13 | 1 | 13 | 20 | 31.88775 | 0.0207758 | -7.602707 | 0.020593 | -0.002749 | 3.349051 | 0.25 | 0 | Galvanostatic | Gamry_1
25925825 | 3 | 76138.8333 | 13 | 1 | 13 | 21 | 42.61364 | 0.0202881 | -7.52696 | 0.020113 | -0.002658 | 3.349051 | 0.25 | 0 | Galvanostatic | Gamry_1
25925825 | 3 | 76138.8333 | 13 | 1 | 13 | 22 | 54.50581 | 0.0200648 | -7.678525 | 0.019885 | -0.002681 | 3.349051 | 0.25 | 0 | Galvanostatic | Gamry_1
25925825 | 3 | 76138.8333 | 13 | 1 | 13 | 23 | 74.40476 | 0.0193872 | -7.430881 | 0.019224 | -0.002507 | 3.349051 | 0.25 | 0 | Galvanostatic | Gamry_1
25925825 | 3 | 76138.8333 | 13 | 1 | 13 | 24 | 99.734 | 0.0188382 | -7.539756 | 0.018675 | -0.002472 | 3.349051 | 0.25 | 0 | Galvanostatic | Gamry_1
25925825 | 3 | 76138.8333 | 13 | 1 | 13 | 25 | 133.9286 | 0.0183677 | -7.443028 | 0.018213 | -0.002379 | 3.349051 | 0.25 | 0 | Galvanostatic | Gamry_1
25925825 | 3 | 76138.8333 | 13 | 1 | 13 | 26 | 178.0063 | 0.0178916 | -7.226176 | 0.017749 | -0.002251 | 3.349051 | 0.25 | 0 | Galvanostatic | Gamry_1
25925825 | 3 | 76138.8333 | 13 | 1 | 13 | 27 | 238.3475 | 0.0173996 | -7.05226 | 0.017268 | -0.002136 | 3.349051 | 0.25 | 0 | Galvanostatic | Gamry_1
25925825 | 3 | 76138.8333 | 13 | 1 | 13 | 28 | 319.6023 | 0.0169534 | -6.596273 | 0.016841 | -0.001947 | 3.349051 | 0.25 | 0 | Galvanostatic | Gamry_1
25925825 | 3 | 76138.8333 | 13 | 1 | 13 | 29 | 418.5268 | 0.0165466 | -6.133478 | 0.016452 | -0.001768 | 3.349051 | 0.25 | 0 | Galvanostatic | Gamry_1
25925825 | 3 | 76138.8333 | 13 | 1 | 13 | 30 | 558.0357 | 0.0161501 | -5.367652 | 0.016079 | -0.001511 | 3.349051 | 0.25 | 0 | Galvanostatic | Gamry_1
25925825 | 3 | 76138.8333 | 13 | 1 | 13 | 31 | 745.7386 | 0.0157665 | -4.508318 | 0.015718 | -0.001239 | 3.349051 | 0.25 | 0 | Galvanostatic | Gamry_1
25925825 | 3 | 76138.8333 | 13 | 1 | 13 | 32 | 1004.464 | 0.0154157 | -3.318743 | 0.01539 | -0.000892 | 3.349051 | 0.25 | 0 | Galvanostatic | Gamry_1
25925825 | 3 | 76138.8333 | 13 | 1 | 13 | 33 | 1324.728 | 0.015132 | -1.92835 | 0.015123 | -0.000509 | 3.349051 | 0.25 | 0 | Galvanostatic | Gamry_1
25925825 | 3 | 76138.8333 | 13 | 1 | 13 | 34 | 1770.833 | 0.0148955 | -0.1307755 | 0.014895 | -3.4e-05 | 3.349051 | 0.25 | 0 | Galvanostatic | Gamry_1
25925825 | 3 | 76138.8333 | 13 | 1 | 13 | 35 | 2343.75 | 0.0147355 | 2.016814 | 0.014726 | 0.000519 | 3.349051 | 0.25 | 0 | Galvanostatic | Gamry_1
25925825 | 3 | 76138.8333 | 13 | 1 | 13 | 36 | 3164.063 | 0.0146569 | 4.838285 | 0.014605 | 0.001236 | 3.349051 | 0.25 | 0 | Galvanostatic | Gamry_1
25925825 | 3 | 76138.8333 | 13 | 1 | 13 | 37 | 4230.183 | 0.0146993 | 8.170866 | 0.01455 | 0.002089 | 3.349051 | 0.25 | 0 | Galvanostatic | Gamry_1
25925825 | 3 | 76138.8333 | 13 | 1 | 13 | 38 | 5602.134 | 0.0148939 | 12.01192 | 0.014568 | 0.0031 | 3.349051 | 0.25 | 0 | Galvanostatic | Gamry_1
25925825 | 3 | 76138.8333 | 13 | 1 | 13 | 39 | 7431.402 | 0.015295 | 16.54897 | 0.014661 | 0.004357 | 3.349051 | 0.25 | 0 | Galvanostatic | Gamry_1
25925825 | 3 | 79043.2121 | 13 | 1 | 14 | 0 | 0.1000747 | 0.0459923 | -11.43216 | 0.04508 | -0.009116 | 3.102645 | 0.25 | 0 | Galvanostatic | Gamry_1
25925825 | 3 | 79043.2121 | 13 | 1 | 14 | 1 | 0.133471 | 0.0449206 | -10.98801 | 0.044097 | -0.008562 | 3.102645 | 0.25 | 0 | Galvanostatic | Gamry_1
25925825 | 3 | 79043.2121 | 13 | 1 | 14 | 2 | 0.1780965 | 0.0438696 | -10.95338 | 0.04307 | -0.008336 | 3.102645 | 0.25 | 0 | Galvanostatic | Gamry_1
25925825 | 3 | 79043.2121 | 13 | 1 | 14 | 3 | 0.2372217 | 0.0427492 | -11.2562 | 0.041927 | -0.008344 | 3.102645 | 0.25 | 0 | Galvanostatic | Gamry_1
25925825 | 3 | 79043.2121 | 13 | 1 | 14 | 4 | 0.316723 | 0.0415667 | -11.89868 | 0.040674 | -0.00857 | 3.102645 | 0.25 | 0 | Galvanostatic | Gamry_1
25925825 | 3 | 79043.2121 | 13 | 1 | 14 | 5 | 0.4230596 | 0.0401732 | -12.79248 | 0.039176 | -0.008895 | 3.102645 | 0.25 | 0 | Galvanostatic | Gamry_1
25925825 | 3 | 79043.2121 | 13 | 1 | 14 | 6 | 0.5634015 | 0.0385663 | -13.8628 | 0.037443 | -0.00924 | 3.102645 | 0.25 | 0 | Galvanostatic | Gamry_1
25925825 | 3 | 79043.2121 | 13 | 1 | 14 | 7 | 0.7512019 | 0.0367309 | -14.89243 | 0.035497 | -0.00944 | 3.102645 | 0.25 | 0 | Galvanostatic | Gamry_1
25925825 | 3 | 79043.2121 | 13 | 1 | 14 | 8 | 1.001603 | 0.0347096 | -15.75303 | 0.033406 | -0.009423 | 3.102645 | 0.25 | 0 | Galvanostatic | Gamry_1
25925825 | 3 | 79043.2121 | 13 | 1 | 14 | 9 | 1.346983 | 0.0325125 | -16.15785 | 0.031228 | -0.009048 | 3.102645 | 0.25 | 0 | Galvanostatic | Gamry_1
25925825 | 3 | 79043.2121 | 13 | 1 | 14 | 10 | 1.758912 | 0.0306159 | -16.08849 | 0.029417 | -0.008484 | 3.102645 | 0.25 | 0 | Galvanostatic | Gamry_1
25925825 | 3 | 79043.2121 | 13 | 1 | 14 | 11 | 2.391582 | 0.0286234 | -15.32094 | 0.027606 | -0.007563 | 3.102645 | 0.25 | 0 | Galvanostatic | Gamry_1
25925825 | 3 | 79043.2121 | 13 | 1 | 14 | 12 | 3.16723 | 0.0270786 | -14.35368 | 0.026233 | -0.006713 | 3.102645 | 0.25 | 0 | Galvanostatic | Gamry_1
25925825 | 3 | 79043.2121 | 13 | 1 | 14 | 13 | 4.234417 | 0.0258266 | -13.02603 | 0.025162 | -0.005821 | 3.102645 | 0.25 | 0 | Galvanostatic | Gamry_1
25925825 | 3 | 79043.2121 | 13 | 1 | 14 | 14 | 5.580357 | 0.0248731 | -11.75897 | 0.024351 | -0.005069 | 3.102645 | 0.25 | 0 | Galvanostatic | Gamry_1
25925825 | 3 | 79043.2121 | 13 | 1 | 14 | 15 | 7.440476 | 0.0241063 | -10.57547 | 0.023697 | -0.004424 | 3.102645 | 0.25 | 0 | Galvanostatic | Gamry_1
25925825 | 3 | 79043.2121 | 13 | 1 | 14 | 16 | 9.91015 | 0.0234988 | -9.62241 | 0.023168 | -0.003928 | 3.102645 | 0.25 | 0 | Galvanostatic | Gamry_1
25925825 | 3 | 79043.2121 | 13 | 1 | 14 | 17 | 13.31676 | 0.022944 | -8.938675 | 0.022665 | -0.003565 | 3.102645 | 0.25 | 0 | Galvanostatic | Gamry_1
25925825 | 3 | 79043.2121 | 13 | 1 | 14 | 18 | 17.75568 | 0.0224135 | -8.589863 | 0.022162 | -0.003348 | 3.102645 | 0.25 | 0 | Galvanostatic | Gamry_1
25925825 | 3 | 79043.2121 | 13 | 1 | 14 | 19 | 23.91582 | 0.0218801 | -8.428301 | 0.021644 | -0.003207 | 3.102645 | 0.25 | 0 | Galvanostatic | Gamry_1
25925825 | 3 | 79043.2121 | 13 | 1 | 14 | 20 | 31.88775 | 0.0213451 | -8.382571 | 0.021117 | -0.003112 | 3.102645 | 0.25 | 0 | Galvanostatic | Gamry_1
25925825 | 3 | 79043.2121 | 13 | 1 | 14 | 21 | 42.61364 | 0.0207977 | -8.204085 | 0.020585 | -0.002968 | 3.102645 | 0.25 | 0 | Galvanostatic | Gamry_1
25925825 | 3 | 79043.2121 | 13 | 1 | 14 | 22 | 54.50581 | 0.0201949 | -8.524583 | 0.019972 | -0.002994 | 3.102645 | 0.25 | 0 | Galvanostatic | Gamry_1
25925825 | 3 | 79043.2121 | 13 | 1 | 14 | 23 | 74.40476 | 0.0197537 | -8.086587 | 0.019557 | -0.002779 | 3.102645 | 0.25 | 0 | Galvanostatic | Gamry_1
25925825 | 3 | 79043.2121 | 13 | 1 | 14 | 24 | 99.734 | 0.0191976 | -8.129604 | 0.019005 | -0.002715 | 3.102645 | 0.25 | 0 | Galvanostatic | Gamry_1
25925825 | 3 | 79043.2121 | 13 | 1 | 14 | 25 | 133.9286 | 0.0186585 | -7.903257 | 0.018481 | -0.002566 | 3.102645 | 0.25 | 0 | Galvanostatic | Gamry_1
25925825 | 3 | 79043.2121 | 13 | 1 | 14 | 26 | 178.0063 | 0.0181445 | -7.753403 | 0.017979 | -0.002448 | 3.102645 | 0.25 | 0 | Galvanostatic | Gamry_1
25925825 | 3 | 79043.2121 | 13 | 1 | 14 | 27 | 238.3475 | 0.017651 | -7.470641 | 0.017501 | -0.002295 | 3.102645 | 0.25 | 0 | Galvanostatic | Gamry_1
25925825 | 3 | 79043.2121 | 13 | 1 | 14 | 28 | 319.6023 | 0.0171572 | -6.993375 | 0.01703 | -0.002089 | 3.102645 | 0.25 | 0 | Galvanostatic | Gamry_1
25925825 | 3 | 79043.2121 | 13 | 1 | 14 | 29 | 418.5268 | 0.0167312 | -6.476962 | 0.016624 | -0.001887 | 3.102645 | 0.25 | 0 | Galvanostatic | Gamry_1
25925825 | 3 | 79043.2121 | 13 | 1 | 14 | 30 | 558.0357 | 0.0163103 | -5.648053 | 0.016231 | -0.001605 | 3.102645 | 0.25 | 0 | Galvanostatic | Gamry_1
25925825 | 3 | 79043.2121 | 13 | 1 | 14 | 31 | 745.7386 | 0.0159105 | -4.743854 | 0.015856 | -0.001316 | 3.102645 | 0.25 | 0 | Galvanostatic | Gamry_1
25925825 | 3 | 79043.2121 | 13 | 1 | 14 | 32 | 1004.464 | 0.0155514 | -3.566407 | 0.015521 | -0.000967 | 3.102645 | 0.25 | 0 | Galvanostatic | Gamry_1
25925825 | 3 | 79043.2121 | 13 | 1 | 14 | 33 | 1324.728 | 0.0152589 | -2.142381 | 0.015248 | -0.00057 | 3.102645 | 0.25 | 0 | Galvanostatic | Gamry_1
25925825 | 3 | 79043.2121 | 13 | 1 | 14 | 34 | 1770.833 | 0.0150179 | -0.3046229 | 0.015018 | -8e-05 | 3.102645 | 0.25 | 0 | Galvanostatic | Gamry_1
25925825 | 3 | 79043.2121 | 13 | 1 | 14 | 35 | 2343.75 | 0.0148463 | 1.849252 | 0.014839 | 0.000479 | 3.102645 | 0.25 | 0 | Galvanostatic | Gamry_1
25925825 | 3 | 79043.2121 | 13 | 1 | 14 | 36 | 3164.063 | 0.0147627 | 4.656435 | 0.014714 | 0.001198 | 3.102645 | 0.25 | 0 | Galvanostatic | Gamry_1
25925825 | 3 | 79043.2121 | 13 | 1 | 14 | 37 | 4230.183 | 0.0148036 | 7.985032 | 0.01466 | 0.002056 | 3.102645 | 0.25 | 0 | Galvanostatic | Gamry_1
25925825 | 3 | 79043.2121 | 13 | 1 | 14 | 38 | 5602.134 | 0.0149848 | 11.80859 | 0.014668 | 0.003067 | 3.102645 | 0.25 | 0 | Galvanostatic | Gamry_1
25925825 | 3 | 79043.2121 | 13 | 1 | 14 | 39 | 7431.402 | 0.0153922 | 16.37348 | 0.014768 | 0.004339 | 3.102645 | 0.25 | 0 | Galvanostatic | Gamry_1
25925825 | 3 | 95901.757 | 13 | 1 | 15 | 0 | 0.1000747 | 0.0452603 | -7.809671 | 0.044841 | -0.00615 | 4.179904 | 0.25 | 0 | Galvanostatic | Gamry_1
25925825 | 3 | 95901.757 | 13 | 1 | 15 | 1 | 0.133471 | 0.0445696 | -8.063401 | 0.044129 | -0.006252 | 4.179904 | 0.25 | 0 | Galvanostatic | Gamry_1
25925825 | 3 | 95901.757 | 13 | 1 | 15 | 2 | 0.1780965 | 0.0437703 | -8.667202 | 0.04327 | -0.006596 | 4.179904 | 0.25 | 0 | Galvanostatic | Gamry_1
25925825 | 3 | 95901.757 | 13 | 1 | 15 | 3 | 0.2372217 | 0.0429235 | -9.59243 | 0.042323 | -0.007153 | 4.179904 | 0.25 | 0 | Galvanostatic | Gamry_1
25925825 | 3 | 95901.757 | 13 | 1 | 15 | 4 | 0.316723 | 0.0419152 | -10.88192 | 0.041161 | -0.007913 | 4.179904 | 0.25 | 0 | Galvanostatic | Gamry_1
25925825 | 3 | 95901.757 | 13 | 1 | 15 | 5 | 0.4230596 | 0.0406501 | -12.6485 | 0.039664 | -0.008901 | 4.179904 | 0.25 | 0 | Galvanostatic | Gamry_1
25925825 | 3 | 95901.757 | 13 | 1 | 15 | 6 | 0.5634015 | 0.0389937 | -14.40459 | 0.037768 | -0.0097 | 4.179904 | 0.25 | 0 | Galvanostatic | Gamry_1
25925825 | 3 | 95901.757 | 13 | 1 | 15 | 7 | 0.7512019 | 0.0369783 | -16.26254 | 0.035499 | -0.010355 | 4.179904 | 0.25 | 0 | Galvanostatic | Gamry_1
25925825 | 3 | 95901.757 | 13 | 1 | 15 | 8 | 1.001603 | 0.0345524 | -17.98971 | 0.032863 | -0.010671 | 4.179904 | 0.25 | 0 | Galvanostatic | Gamry_1
25925825 | 3 | 95901.757 | 13 | 1 | 15 | 9 | 1.346983 | 0.0318687 | -19.05536 | 0.030122 | -0.010405 | 4.179904 | 0.25 | 0 | Galvanostatic | Gamry_1
25925825 | 3 | 95901.757 | 13 | 1 | 15 | 10 | 1.758912 | 0.0294693 | -19.13515 | 0.027841 | -0.00966 | 4.179904 | 0.25 | 0 | Galvanostatic | Gamry_1
25925825 | 3 | 95901.757 | 13 | 1 | 15 | 11 | 2.391582 | 0.0269885 | -18.2 | 0.025638 | -0.008429 | 4.179904 | 0.25 | 0 | Galvanostatic | Gamry_1
25925825 | 3 | 95901.757 | 13 | 1 | 15 | 12 | 3.16723 | 0.0251844 | -16.78002 | 0.024112 | -0.007271 | 4.179904 | 0.25 | 0 | Galvanostatic | Gamry_1
25925825 | 3 | 95901.757 | 13 | 1 | 15 | 13 | 4.234417 | 0.0237808 | -14.72093 | 0.023 | -0.006043 | 4.179904 | 0.25 | 0 | Galvanostatic | Gamry_1
25925825 | 3 | 95901.757 | 13 | 1 | 15 | 14 | 5.580357 | 0.0227893 | -12.74333 | 0.022228 | -0.005027 | 4.179904 | 0.25 | 0 | Galvanostatic | Gamry_1
25925825 | 3 | 95901.757 | 13 | 1 | 15 | 15 | 7.440476 | 0.0220423 | -10.87546 | 0.021646 | -0.004159 | 4.179904 | 0.25 | 0 | Galvanostatic | Gamry_1
25925825 | 3 | 95901.757 | 13 | 1 | 15 | 16 | 9.91015 | 0.0214972 | -9.345106 | 0.021212 | -0.003491 | 4.179904 | 0.25 | 0 | Galvanostatic | Gamry_1
25925825 | 3 | 95901.757 | 13 | 1 | 15 | 17 | 13.31676 | 0.0210746 | -8.131226 | 0.020863 | -0.002981 | 4.179904 | 0.25 | 0 | Galvanostatic | Gamry_1
25925825 | 3 | 95901.757 | 13 | 1 | 15 | 18 | 17.75568 | 0.0207555 | -7.361153 | 0.020584 | -0.002659 | 4.179904 | 0.25 | 0 | Galvanostatic | Gamry_1
25925825 | 3 | 95901.757 | 13 | 1 | 15 | 19 | 23.91582 | 0.0204086 | -6.881758 | 0.020262 | -0.002445 | 4.179904 | 0.25 | 0 | Galvanostatic | Gamry_1
25925825 | 3 | 95901.757 | 13 | 1 | 15 | 20 | 31.88775 | 0.0200433 | -6.535683 | 0.019913 | -0.002281 | 4.179904 | 0.25 | 0 | Galvanostatic | Gamry_1
25925825 | 3 | 95901.757 | 13 | 1 | 15 | 21 | 42.61364 | 0.0196643 | -6.374067 | 0.019543 | -0.002183 | 4.179904 | 0.25 | 0 | Galvanostatic | Gamry_1
25925825 | 3 | 95901.757 | 13 | 1 | 15 | 22 | 54.50581 | 0.0192556 | -6.014744 | 0.01915 | -0.002018 | 4.179904 | 0.25 | 0 | Galvanostatic | Gamry_1
25925825 | 3 | 95901.757 | 13 | 1 | 15 | 23 | 74.40476 | 0.0189667 | -6.308179 | 0.018852 | -0.002084 | 4.179904 | 0.25 | 0 | Galvanostatic | Gamry_1
25925825 | 3 | 95901.757 | 13 | 1 | 15 | 24 | 99.734 | 0.0186038 | -6.333391 | 0.01849 | -0.002052 | 4.179904 | 0.25 | 0 | Galvanostatic | Gamry_1
25925825 | 3 | 95901.757 | 13 | 1 | 15 | 25 | 133.9286 | 0.0182143 | -6.393458 | 0.018101 | -0.002028 | 4.179904 | 0.25 | 0 | Galvanostatic | Gamry_1
25925825 | 3 | 95901.757 | 13 | 1 | 15 | 26 | 178.0063 | 0.0178365 | -6.344288 | 0.017727 | -0.001971 | 4.179904 | 0.25 | 0 | Galvanostatic | Gamry_1
25925825 | 3 | 95901.757 | 13 | 1 | 15 | 27 | 238.3475 | 0.0174109 | -6.211334 | 0.017309 | -0.001884 | 4.179904 | 0.25 | 0 | Galvanostatic | Gamry_1
25925825 | 3 | 95901.757 | 13 | 1 | 15 | 28 | 319.6023 | 0.0170078 | -5.996135 | 0.016915 | -0.001777 | 4.179904 | 0.25 | 0 | Galvanostatic | Gamry_1
25925825 | 3 | 95901.757 | 13 | 1 | 15 | 29 | 418.5268 | 0.0166226 | -5.694341 | 0.016541 | -0.001649 | 4.179904 | 0.25 | 0 | Galvanostatic | Gamry_1
25925825 | 3 | 95901.757 | 13 | 1 | 15 | 30 | 558.0357 | 0.0162301 | -5.07566 | 0.016166 | -0.001436 | 4.179904 | 0.25 | 0 | Galvanostatic | Gamry_1
25925825 | 3 | 95901.757 | 13 | 1 | 15 | 31 | 745.7386 | 0.0158561 | -4.369505 | 0.01581 | -0.001208 | 4.179904 | 0.25 | 0 | Galvanostatic | Gamry_1
25925825 | 3 | 95901.757 | 13 | 1 | 15 | 32 | 1004.464 | 0.0154979 | -3.30862 | 0.015472 | -0.000894 | 4.179904 | 0.25 | 0 | Galvanostatic | Gamry_1
25925825 | 3 | 95901.757 | 13 | 1 | 15 | 33 | 1324.728 | 0.0152046 | -1.99567 | 0.015195 | -0.000529 | 4.179904 | 0.25 | 0 | Galvanostatic | Gamry_1
25925825 | 3 | 95901.757 | 13 | 1 | 15 | 34 | 1770.833 | 0.014951 | -0.2578516 | 0.014951 | -6.7e-05 | 4.179904 | 0.25 | 0 | Galvanostatic | Gamry_1
25925825 | 3 | 95901.757 | 13 | 1 | 15 | 35 | 2343.75 | 0.0147714 | 1.833633 | 0.014764 | 0.000473 | 4.179904 | 0.25 | 0 | Galvanostatic | Gamry_1
25925825 | 3 | 95901.757 | 13 | 1 | 15 | 36 | 3164.063 | 0.0146657 | 4.63229 | 0.014618 | 0.001184 | 4.179904 | 0.25 | 0 | Galvanostatic | Gamry_1
25925825 | 3 | 95901.757 | 13 | 1 | 15 | 37 | 4230.183 | 0.0146943 | 7.949452 | 0.014553 | 0.002032 | 4.179904 | 0.25 | 0 | Galvanostatic | Gamry_1
25925825 | 3 | 95901.757 | 13 | 1 | 15 | 38 | 5602.134 | 0.0148665 | 11.83609 | 0.01455 | 0.003049 | 4.179904 | 0.25 | 0 | Galvanostatic | Gamry_1
25925825 | 3 | 95901.757 | 13 | 1 | 15 | 39 | 7431.402 | 0.0152581 | 16.38285 | 0.014639 | 0.004304 | 4.179904 | 0.25 | 0 | Galvanostatic | Gamry_1
25925825 | 3 | 98874.1734 | 13 | 1 | 16 | 0 | 0.1000747 | 0.0310743 | -5.791671 | 0.030916 | -0.003136 | 4.091022 | 0.25 | 0 | Galvanostatic | Gamry_1
25925825 | 3 | 98874.1734 | 13 | 1 | 16 | 1 | 0.133471 | 0.0306563 | -5.315007 | 0.030524 | -0.00284 | 4.091022 | 0.25 | 0 | Galvanostatic | Gamry_1
25925825 | 3 | 98874.1734 | 13 | 1 | 16 | 2 | 0.1780965 | 0.0302747 | -4.948967 | 0.030162 | -0.002612 | 4.091022 | 0.25 | 0 | Galvanostatic | Gamry_1
25925825 | 3 | 98874.1734 | 13 | 1 | 16 | 3 | 0.2372217 | 0.0299557 | -4.77367 | 0.029852 | -0.002493 | 4.091022 | 0.25 | 0 | Galvanostatic | Gamry_1
25925825 | 3 | 98874.1734 | 13 | 1 | 16 | 4 | 0.316723 | 0.0296394 | -4.730844 | 0.029538 | -0.002445 | 4.091022 | 0.25 | 0 | Galvanostatic | Gamry_1
25925825 | 3 | 98874.1734 | 13 | 1 | 16 | 5 | 0.4230596 | 0.0294012 | -4.908184 | 0.029293 | -0.002516 | 4.091022 | 0.25 | 0 | Galvanostatic | Gamry_1
25925825 | 3 | 98874.1734 | 13 | 1 | 16 | 6 | 0.5634015 | 0.0290806 | -5.154023 | 0.028963 | -0.002612 | 4.091022 | 0.25 | 0 | Galvanostatic | Gamry_1
25925825 | 3 | 98874.1734 | 13 | 1 | 16 | 7 | 0.7512019 | 0.0286879 | -5.665131 | 0.028548 | -0.002832 | 4.091022 | 0.25 | 0 | Galvanostatic | Gamry_1
25925825 | 3 | 98874.1734 | 13 | 1 | 16 | 8 | 1.001603 | 0.0283206 | -6.34101 | 0.028147 | -0.003128 | 4.091022 | 0.25 | 0 | Galvanostatic | Gamry_1
25925825 | 3 | 98874.1734 | 13 | 1 | 16 | 9 | 1.346983 | 0.027765 | -7.198823 | 0.027546 | -0.003479 | 4.091022 | 0.25 | 0 | Galvanostatic | Gamry_1
25925825 | 3 | 98874.1734 | 13 | 1 | 16 | 10 | 1.758912 | 0.0270786 | -8.098452 | 0.026809 | -0.003815 | 4.091022 | 0.25 | 0 | Galvanostatic | Gamry_1
25925825 | 3 | 98874.1734 | 13 | 1 | 16 | 11 | 2.391582 | 0.0261557 | -8.95258 | 0.025837 | -0.00407 | 4.091022 | 0.25 | 0 | Galvanostatic | Gamry_1
25925825 | 3 | 98874.1734 | 13 | 1 | 16 | 12 | 3.16723 | 0.0251976 | -9.56236 | 0.024847 | -0.004186 | 4.091022 | 0.25 | 0 | Galvanostatic | Gamry_1
25925825 | 3 | 98874.1734 | 13 | 1 | 16 | 13 | 4.234417 | 0.0241756 | -9.74598 | 0.023827 | -0.004092 | 4.091022 | 0.25 | 0 | Galvanostatic | Gamry_1
25925825 | 3 | 98874.1734 | 13 | 1 | 16 | 14 | 5.580357 | 0.0232883 | -9.51172 | 0.022968 | -0.003848 | 4.091022 | 0.25 | 0 | Galvanostatic | Gamry_1
25925825 | 3 | 98874.1734 | 13 | 1 | 16 | 15 | 7.440476 | 0.0224901 | -8.969762 | 0.022215 | -0.003507 | 4.091022 | 0.25 | 0 | Galvanostatic | Gamry_1
25925825 | 3 | 98874.1734 | 13 | 1 | 16 | 16 | 9.91015 | 0.0218393 | -8.330448 | 0.021609 | -0.003164 | 4.091022 | 0.25 | 0 | Galvanostatic | Gamry_1
25925825 | 3 | 98874.1734 | 13 | 1 | 16 | 17 | 13.31676 | 0.0213145 | -7.662733 | 0.021124 | -0.002842 | 4.091022 | 0.25 | 0 | Galvanostatic | Gamry_1
25925825 | 3 | 98874.1734 | 13 | 1 | 16 | 18 | 17.75568 | 0.0208649 | -7.197949 | 0.0207 | -0.002614 | 4.091022 | 0.25 | 0 | Galvanostatic | Gamry_1
25925825 | 3 | 98874.1734 | 13 | 1 | 16 | 19 | 23.91582 | 0.0204389 | -6.879164 | 0.020292 | -0.002448 | 4.091022 | 0.25 | 0 | Galvanostatic | Gamry_1
25925825 | 3 | 98874.1734 | 13 | 1 | 16 | 20 | 31.88775 | 0.0200548 | -6.682333 | 0.019919 | -0.002334 | 4.091022 | 0.25 | 0 | Galvanostatic | Gamry_1
25925825 | 3 | 98874.1734 | 13 | 1 | 16 | 21 | 42.61364 | 0.019615 | -6.809989 | 0.019477 | -0.002326 | 4.091022 | 0.25 | 0 | Galvanostatic | Gamry_1
25925825 | 3 | 98874.1734 | 13 | 1 | 16 | 22 | 54.50581 | 0.0194021 | -6.092681 | 0.019293 | -0.002059 | 4.091022 | 0.25 | 0 | Galvanostatic | Gamry_1
25925825 | 3 | 98874.1734 | 13 | 1 | 16 | 23 | 74.40476 | 0.0189433 | -6.514088 | 0.018821 | -0.002149 | 4.091022 | 0.25 | 0 | Galvanostatic | Gamry_1
25925825 | 3 | 98874.1734 | 13 | 1 | 16 | 24 | 99.734 | 0.0184755 | -6.572852 | 0.018354 | -0.002115 | 4.091022 | 0.25 | 0 | Galvanostatic | Gamry_1
25925825 | 3 | 98874.1734 | 13 | 1 | 16 | 25 | 133.9286 | 0.0180831 | -6.550958 | 0.017965 | -0.002063 | 4.091022 | 0.25 | 0 | Galvanostatic | Gamry_1
25925825 | 3 | 98874.1734 | 13 | 1 | 16 | 26 | 178.0063 | 0.0176523 | -6.458124 | 0.01754 | -0.001985 | 4.091022 | 0.25 | 0 | Galvanostatic | Gamry_1
25925825 | 3 | 98874.1734 | 13 | 1 | 16 | 27 | 238.3475 | 0.0172361 | -6.280715 | 0.017133 | -0.001886 | 4.091022 | 0.25 | 0 | Galvanostatic | Gamry_1
25925825 | 3 | 98874.1734 | 13 | 1 | 16 | 28 | 319.6023 | 0.0168212 | -6.028401 | 0.016728 | -0.001767 | 4.091022 | 0.25 | 0 | Galvanostatic | Gamry_1
25925825 | 3 | 98874.1734 | 13 | 1 | 16 | 29 | 418.5268 | 0.0164466 | -5.675638 | 0.016366 | -0.001627 | 4.091022 | 0.25 | 0 | Galvanostatic | Gamry_1
25925825 | 3 | 98874.1734 | 13 | 1 | 16 | 30 | 558.0357 | 0.0160752 | -5.011814 | 0.016014 | -0.001404 | 4.091022 | 0.25 | 0 | Galvanostatic | Gamry_1
25925825 | 3 | 98874.1734 | 13 | 1 | 16 | 31 | 745.7386 | 0.0157046 | -4.242784 | 0.015662 | -0.001162 | 4.091022 | 0.25 | 0 | Galvanostatic | Gamry_1
25925825 | 3 | 98874.1734 | 13 | 1 | 16 | 32 | 1004.464 | 0.0153561 | -3.144242 | 0.015333 | -0.000842 | 4.091022 | 0.25 | 0 | Galvanostatic | Gamry_1
25925825 | 3 | 98874.1734 | 13 | 1 | 16 | 33 | 1324.728 | 0.0150779 | -1.824861 | 0.01507 | -0.00048 | 4.091022 | 0.25 | 0 | Galvanostatic | Gamry_1
25925825 | 3 | 98874.1734 | 13 | 1 | 16 | 34 | 1770.833 | 0.0148396 | -0.0450707 | 0.01484 | -1.2e-05 | 4.091022 | 0.25 | 0 | Galvanostatic | Gamry_1
25925825 | 3 | 98874.1734 | 13 | 1 | 16 | 35 | 2343.75 | 0.014675 | 2.073031 | 0.014665 | 0.000531 | 4.091022 | 0.25 | 0 | Galvanostatic | Gamry_1
25925825 | 3 | 98874.1734 | 13 | 1 | 16 | 36 | 3164.063 | 0.014591 | 4.877748 | 0.014538 | 0.001241 | 4.091022 | 0.25 | 0 | Galvanostatic | Gamry_1
25925825 | 3 | 98874.1734 | 13 | 1 | 16 | 37 | 4230.183 | 0.0146311 | 8.209349 | 0.014481 | 0.002089 | 4.091022 | 0.25 | 0 | Galvanostatic | Gamry_1
25925825 | 3 | 98874.1734 | 13 | 1 | 16 | 38 | 5602.134 | 0.0148122 | 12.07921 | 0.014484 | 0.0031 | 4.091022 | 0.25 | 0 | Galvanostatic | Gamry_1
25925825 | 3 | 98874.1734 | 13 | 1 | 16 | 39 | 7431.402 | 0.0152271 | 16.59808 | 0.014593 | 0.00435 | 4.091022 | 0.25 | 0 | Galvanostatic | Gamry_1
25925825 | 3 | 101854.5936 | 13 | 1 | 17 | 0 | 0.1000747 | 0.0273524 | -6.627508 | 0.02717 | -0.003157 | 4.052067 | 0.25 | 0 | Galvanostatic | Gamry_1
25925825 | 3 | 101854.5936 | 13 | 1 | 17 | 1 | 0.133471 | 0.0269232 | -5.751368 | 0.026788 | -0.002698 | 4.052067 | 0.25 | 0 | Galvanostatic | Gamry_1
25925825 | 3 | 101854.5936 | 13 | 1 | 17 | 2 | 0.1780965 | 0.0265397 | -5.087551 | 0.026435 | -0.002353 | 4.052067 | 0.25 | 0 | Galvanostatic | Gamry_1
25925825 | 3 | 101854.5936 | 13 | 1 | 17 | 3 | 0.2372217 | 0.026259 | -4.525395 | 0.026177 | -0.002072 | 4.052067 | 0.25 | 0 | Galvanostatic | Gamry_1
25925825 | 3 | 101854.5936 | 13 | 1 | 17 | 4 | 0.316723 | 0.0260212 | -4.05312 | 0.025956 | -0.001839 | 4.052067 | 0.25 | 0 | Galvanostatic | Gamry_1
25925825 | 3 | 101854.5936 | 13 | 1 | 17 | 5 | 0.4230596 | 0.025797 | -3.716492 | 0.025743 | -0.001672 | 4.052067 | 0.25 | 0 | Galvanostatic | Gamry_1
25925825 | 3 | 101854.5936 | 13 | 1 | 17 | 6 | 0.5634015 | 0.0255887 | -3.59592 | 0.025538 | -0.001605 | 4.052067 | 0.25 | 0 | Galvanostatic | Gamry_1
25925825 | 3 | 101854.5936 | 13 | 1 | 17 | 7 | 0.7512019 | 0.0254587 | -3.443422 | 0.025413 | -0.001529 | 4.052067 | 0.25 | 0 | Galvanostatic | Gamry_1
25925825 | 3 | 101854.5936 | 13 | 1 | 17 | 8 | 1.001603 | 0.0252967 | -3.525934 | 0.025249 | -0.001556 | 4.052067 | 0.25 | 0 | Galvanostatic | Gamry_1
25925825 | 3 | 101854.5936 | 13 | 1 | 17 | 9 | 1.346983 | 0.0250823 | -3.729724 | 0.025029 | -0.001632 | 4.052067 | 0.25 | 0 | Galvanostatic | Gamry_1
25925825 | 3 | 101854.5936 | 13 | 1 | 17 | 10 | 1.758912 | 0.0248839 | -4.131049 | 0.024819 | -0.001793 | 4.052067 | 0.25 | 0 | Galvanostatic | Gamry_1
25925825 | 3 | 101854.5936 | 13 | 1 | 17 | 11 | 2.391582 | 0.0245794 | -4.616627 | 0.0245 | -0.001978 | 4.052067 | 0.25 | 0 | Galvanostatic | Gamry_1
25925825 | 3 | 101854.5936 | 13 | 1 | 17 | 12 | 3.16723 | 0.0241667 | -5.256166 | 0.024065 | -0.002214 | 4.052067 | 0.25 | 0 | Galvanostatic | Gamry_1
25925825 | 3 | 101854.5936 | 13 | 1 | 17 | 13 | 4.234417 | 0.0237283 | -5.876968 | 0.023604 | -0.00243 | 4.052067 | 0.25 | 0 | Galvanostatic | Gamry_1
25925825 | 3 | 101854.5936 | 13 | 1 | 17 | 14 | 5.580357 | 0.0232094 | -6.342205 | 0.023067 | -0.002564 | 4.052067 | 0.25 | 0 | Galvanostatic | Gamry_1
25925825 | 3 | 101854.5936 | 13 | 1 | 17 | 15 | 7.440476 | 0.0226343 | -6.672055 | 0.022481 | -0.00263 | 4.052067 | 0.25 | 0 | Galvanostatic | Gamry_1
25925825 | 3 | 101854.5936 | 13 | 1 | 17 | 16 | 9.91015 | 0.0220819 | -6.819107 | 0.021926 | -0.002622 | 4.052067 | 0.25 | 0 | Galvanostatic | Gamry_1
25925825 | 3 | 101854.5936 | 13 | 1 | 17 | 17 | 13.31676 | 0.0215363 | -6.785408 | 0.021385 | -0.002545 | 4.052067 | 0.25 | 0 | Galvanostatic | Gamry_1
25925825 | 3 | 101854.5936 | 13 | 1 | 17 | 18 | 17.75568 | 0.0210402 | -6.74833 | 0.020894 | -0.002472 | 4.052067 | 0.25 | 0 | Galvanostatic | Gamry_1
25925825 | 3 | 101854.5936 | 13 | 1 | 17 | 19 | 23.91582 | 0.0205799 | -6.689226 | 0.02044 | -0.002397 | 4.052067 | 0.25 | 0 | Galvanostatic | Gamry_1
25925825 | 3 | 101854.5936 | 13 | 1 | 17 | 20 | 31.88775 | 0.0201402 | -6.600372 | 0.020007 | -0.002315 | 4.052067 | 0.25 | 0 | Galvanostatic | Gamry_1
25925825 | 3 | 101854.5936 | 13 | 1 | 17 | 21 | 42.61364 | 0.0197181 | -6.677904 | 0.019584 | -0.002293 | 4.052067 | 0.25 | 0 | Galvanostatic | Gamry_1
25925825 | 3 | 101854.5936 | 13 | 1 | 17 | 22 | 54.50581 | 0.0195611 | -6.759239 | 0.019425 | -0.002302 | 4.052067 | 0.25 | 0 | Galvanostatic | Gamry_1
25925825 | 3 | 101854.5936 | 13 | 1 | 17 | 23 | 74.40476 | 0.0189692 | -6.619898 | 0.018843 | -0.002187 | 4.052067 | 0.25 | 0 | Galvanostatic | Gamry_1
25925825 | 3 | 101854.5936 | 13 | 1 | 17 | 24 | 99.734 | 0.0184815 | -6.649423 | 0.018357 | -0.00214 | 4.052067 | 0.25 | 0 | Galvanostatic | Gamry_1
25925825 | 3 | 101854.5936 | 13 | 1 | 17 | 25 | 133.9286 | 0.0180628 | -6.577893 | 0.017944 | -0.002069 | 4.052067 | 0.25 | 0 | Galvanostatic | Gamry_1
25925825 | 3 | 101854.5936 | 13 | 1 | 17 | 26 | 178.0063 | 0.0176367 | -6.550151 | 0.017522 | -0.002012 | 4.052067 | 0.25 | 0 | Galvanostatic | Gamry_1
25925825 | 3 | 101854.5936 | 13 | 1 | 17 | 27 | 238.3475 | 0.0172273 | -6.334378 | 0.017122 | -0.001901 | 4.052067 | 0.25 | 0 | Galvanostatic | Gamry_1
25925825 | 3 | 101854.5936 | 13 | 1 | 17 | 28 | 319.6023 | 0.0168026 | -6.059938 | 0.016709 | -0.001774 | 4.052067 | 0.25 | 0 | Galvanostatic | Gamry_1
25925825 | 3 | 101854.5936 | 13 | 1 | 17 | 29 | 418.5268 | 0.0164247 | -5.652513 | 0.016345 | -0.001618 | 4.052067 | 0.25 | 0 | Galvanostatic | Gamry_1
25925825 | 3 | 101854.5936 | 13 | 1 | 17 | 30 | 558.0357 | 0.0160552 | -4.995469 | 0.015994 | -0.001398 | 4.052067 | 0.25 | 0 | Galvanostatic | Gamry_1
25925825 | 3 | 101854.5936 | 13 | 1 | 17 | 31 | 745.7386 | 0.0156859 | -4.173497 | 0.015644 | -0.001142 | 4.052067 | 0.25 | 0 | Galvanostatic | Gamry_1
25925825 | 3 | 101854.5936 | 13 | 1 | 17 | 32 | 1004.464 | 0.0153497 | -3.090938 | 0.015327 | -0.000828 | 4.052067 | 0.25 | 0 | Galvanostatic | Gamry_1
25925825 | 3 | 101854.5936 | 13 | 1 | 17 | 33 | 1324.728 | 0.015076 | -1.738088 | 0.015069 | -0.000457 | 4.052067 | 0.25 | 0 | Galvanostatic | Gamry_1
25925825 | 3 | 101854.5936 | 13 | 1 | 17 | 34 | 1770.833 | 0.0148409 | 0.0313658 | 0.014841 | 8e-06 | 4.052067 | 0.25 | 0 | Galvanostatic | Gamry_1
25925825 | 3 | 101854.5936 | 13 | 1 | 17 | 35 | 2343.75 | 0.0146784 | 2.146966 | 0.014668 | 0.00055 | 4.052067 | 0.25 | 0 | Galvanostatic | Gamry_1
25925825 | 3 | 101854.5936 | 13 | 1 | 17 | 36 | 3164.063 | 0.014605 | 4.961156 | 0.01455 | 0.001263 | 4.052067 | 0.25 | 0 | Galvanostatic | Gamry_1
25925825 | 3 | 101854.5936 | 13 | 1 | 17 | 37 | 4230.183 | 0.0146453 | 8.26897 | 0.014493 | 0.002106 | 4.052067 | 0.25 | 0 | Galvanostatic | Gamry_1
25925825 | 3 | 101854.5936 | 13 | 1 | 17 | 38 | 5602.134 | 0.0148397 | 12.09582 | 0.01451 | 0.00311 | 4.052067 | 0.25 | 0 | Galvanostatic | Gamry_1
25925825 | 3 | 101854.5936 | 13 | 1 | 17 | 39 | 7431.402 | 0.0152499 | 16.64589 | 0.014611 | 0.004368 | 4.052067 | 0.25 | 0 | Galvanostatic | Gamry_1
25925825 | 3 | 104807.0054 | 13 | 1 | 18 | 0 | 0.1000747 | 0.0261455 | -6.944291 | 0.025954 | -0.003161 | 3.966554 | 0.25 | 0 | Galvanostatic | Gamry_1
25925825 | 3 | 104807.0054 | 13 | 1 | 18 | 1 | 0.133471 | 0.0257327 | -5.973014 | 0.025593 | -0.002678 | 3.966554 | 0.25 | 0 | Galvanostatic | Gamry_1
25925825 | 3 | 104807.0054 | 13 | 1 | 18 | 2 | 0.1780965 | 0.0253576 | -5.193362 | 0.025254 | -0.002295 | 3.966554 | 0.25 | 0 | Galvanostatic | Gamry_1
25925825 | 3 | 104807.0054 | 13 | 1 | 18 | 3 | 0.2372217 | 0.0250819 | -4.537302 | 0.025003 | -0.001984 | 3.966554 | 0.25 | 0 | Galvanostatic | Gamry_1
25925825 | 3 | 104807.0054 | 13 | 1 | 18 | 4 | 0.316723 | 0.0248449 | -3.976696 | 0.024785 | -0.001723 | 3.966554 | 0.25 | 0 | Galvanostatic | Gamry_1
25925825 | 3 | 104807.0054 | 13 | 1 | 18 | 5 | 0.4230596 | 0.0246189 | -3.530808 | 0.024572 | -0.001516 | 3.966554 | 0.25 | 0 | Galvanostatic | Gamry_1
25925825 | 3 | 104807.0054 | 13 | 1 | 18 | 6 | 0.5634015 | 0.0244897 | -3.207871 | 0.024451 | -0.00137 | 3.966554 | 0.25 | 0 | Galvanostatic | Gamry_1
25925825 | 3 | 104807.0054 | 13 | 1 | 18 | 7 | 0.7512019 | 0.0243329 | -3.006037 | 0.024299 | -0.001276 | 3.966554 | 0.25 | 0 | Galvanostatic | Gamry_1
25925825 | 3 | 104807.0054 | 13 | 1 | 18 | 8 | 1.001603 | 0.0242064 | -2.945477 | 0.024174 | -0.001244 | 3.966554 | 0.25 | 0 | Galvanostatic | Gamry_1
25925825 | 3 | 104807.0054 | 13 | 1 | 18 | 9 | 1.346983 | 0.0240659 | -3.030764 | 0.024032 | -0.001272 | 3.966554 | 0.25 | 0 | Galvanostatic | Gamry_1
25925825 | 3 | 104807.0054 | 13 | 1 | 18 | 10 | 1.758912 | 0.0239563 | -3.10713 | 0.023921 | -0.001299 | 3.966554 | 0.25 | 0 | Galvanostatic | Gamry_1
25925825 | 3 | 104807.0054 | 13 | 1 | 18 | 11 | 2.391582 | 0.0237363 | -3.388746 | 0.023695 | -0.001403 | 3.966554 | 0.25 | 0 | Galvanostatic | Gamry_1
25925825 | 3 | 104807.0054 | 13 | 1 | 18 | 12 | 3.16723 | 0.0234985 | -3.841786 | 0.023446 | -0.001574 | 3.966554 | 0.25 | 0 | Galvanostatic | Gamry_1
25925825 | 3 | 104807.0054 | 13 | 1 | 18 | 13 | 4.234417 | 0.0232235 | -4.395311 | 0.023155 | -0.00178 | 3.966554 | 0.25 | 0 | Galvanostatic | Gamry_1
25925825 | 3 | 104807.0054 | 13 | 1 | 18 | 14 | 5.580357 | 0.0228949 | -4.908247 | 0.022811 | -0.001959 | 3.966554 | 0.25 | 0 | Galvanostatic | Gamry_1
25925825 | 3 | 104807.0054 | 13 | 1 | 18 | 15 | 7.440476 | 0.022487 | -5.39836 | 0.022387 | -0.002116 | 3.966554 | 0.25 | 0 | Galvanostatic | Gamry_1
25925825 | 3 | 104807.0054 | 13 | 1 | 18 | 16 | 9.91015 | 0.0220477 | -5.765017 | 0.021936 | -0.002215 | 3.966554 | 0.25 | 0 | Galvanostatic | Gamry_1
25925825 | 3 | 104807.0054 | 13 | 1 | 18 | 17 | 13.31676 | 0.0215568 | -6.050513 | 0.021437 | -0.002272 | 3.966554 | 0.25 | 0 | Galvanostatic | Gamry_1
25925825 | 3 | 104807.0054 | 13 | 1 | 18 | 18 | 17.75568 | 0.0210963 | -6.239725 | 0.020971 | -0.002293 | 3.966554 | 0.25 | 0 | Galvanostatic | Gamry_1
25925825 | 3 | 104807.0054 | 13 | 1 | 18 | 19 | 23.91582 | 0.0206359 | -6.394069 | 0.020508 | -0.002298 | 3.966554 | 0.25 | 0 | Galvanostatic | Gamry_1
25925825 | 3 | 104807.0054 | 13 | 1 | 18 | 20 | 31.88775 | 0.0201712 | -6.392244 | 0.020046 | -0.002246 | 3.966554 | 0.25 | 0 | Galvanostatic | Gamry_1
25925825 | 3 | 104807.0054 | 13 | 1 | 18 | 21 | 42.61364 | 0.0197659 | -6.417132 | 0.019642 | -0.002209 | 3.966554 | 0.25 | 0 | Galvanostatic | Gamry_1
25925825 | 3 | 104807.0054 | 13 | 1 | 18 | 22 | 54.50581 | 0.0193892 | -7.044719 | 0.019243 | -0.002378 | 3.966554 | 0.25 | 0 | Galvanostatic | Gamry_1
25925825 | 3 | 104807.0054 | 13 | 1 | 18 | 23 | 74.40476 | 0.0189417 | -6.471519 | 0.018821 | -0.002135 | 3.966554 | 0.25 | 0 | Galvanostatic | Gamry_1
25925825 | 3 | 104807.0054 | 13 | 1 | 18 | 24 | 99.734 | 0.0184964 | -6.61295 | 0.018373 | -0.00213 | 3.966554 | 0.25 | 0 | Galvanostatic | Gamry_1
25925825 | 3 | 104807.0054 | 13 | 1 | 18 | 25 | 133.9286 | 0.0180752 | -6.593436 | 0.017956 | -0.002075 | 3.966554 | 0.25 | 0 | Galvanostatic | Gamry_1
25925825 | 3 | 104807.0054 | 13 | 1 | 18 | 26 | 178.0063 | 0.01768 | -6.469036 | 0.017567 | -0.001992 | 3.966554 | 0.25 | 0 | Galvanostatic | Gamry_1
25925825 | 3 | 104807.0054 | 13 | 1 | 18 | 27 | 238.3475 | 0.0172243 | -6.268479 | 0.017121 | -0.001881 | 3.966554 | 0.25 | 0 | Galvanostatic | Gamry_1
25925825 | 3 | 104807.0054 | 13 | 1 | 18 | 28 | 319.6023 | 0.0168107 | -6.037543 | 0.016717 | -0.001768 | 3.966554 | 0.25 | 0 | Galvanostatic | Gamry_1
25925825 | 3 | 104807.0054 | 13 | 1 | 18 | 29 | 418.5268 | 0.0164461 | -5.648118 | 0.016366 | -0.001619 | 3.966554 | 0.25 | 0 | Galvanostatic | Gamry_1
25925825 | 3 | 104807.0054 | 13 | 1 | 18 | 30 | 558.0357 | 0.0160673 | -4.978757 | 0.016007 | -0.001394 | 3.966554 | 0.25 | 0 | Galvanostatic | Gamry_1
25925825 | 3 | 104807.0054 | 13 | 1 | 18 | 31 | 745.7386 | 0.0156916 | -4.179069 | 0.01565 | -0.001144 | 3.966554 | 0.25 | 0 | Galvanostatic | Gamry_1
25925825 | 3 | 104807.0054 | 13 | 1 | 18 | 32 | 1004.464 | 0.0153603 | -3.073811 | 0.015338 | -0.000824 | 3.966554 | 0.25 | 0 | Galvanostatic | Gamry_1
25925825 | 3 | 104807.0054 | 13 | 1 | 18 | 33 | 1324.728 | 0.0150851 | -1.72769 | 0.015078 | -0.000455 | 3.966554 | 0.25 | 0 | Galvanostatic | Gamry_1
25925825 | 3 | 104807.0054 | 13 | 1 | 18 | 34 | 1770.833 | 0.0148501 | 0.0244689 | 0.01485 | 6e-06 | 3.966554 | 0.25 | 0 | Galvanostatic | Gamry_1
25925825 | 3 | 104807.0054 | 13 | 1 | 18 | 35 | 2343.75 | 0.0146894 | 2.14787 | 0.014679 | 0.000551 | 3.966554 | 0.25 | 0 | Galvanostatic | Gamry_1
25925825 | 3 | 104807.0054 | 13 | 1 | 18 | 36 | 3164.063 | 0.0146146 | 4.960826 | 0.01456 | 0.001264 | 3.966554 | 0.25 | 0 | Galvanostatic | Gamry_1
25925825 | 3 | 104807.0054 | 13 | 1 | 18 | 37 | 4230.183 | 0.0146599 | 8.248892 | 0.014508 | 0.002103 | 3.966554 | 0.25 | 0 | Galvanostatic | Gamry_1
25925825 | 3 | 104807.0054 | 13 | 1 | 18 | 38 | 5602.134 | 0.0148495 | 12.09098 | 0.01452 | 0.00311 | 3.966554 | 0.25 | 0 | Galvanostatic | Gamry_1
25925825 | 3 | 104807.0054 | 13 | 1 | 18 | 39 | 7431.402 | 0.0152546 | 16.64233 | 0.014616 | 0.004369 | 3.966554 | 0.25 | 0 | Galvanostatic | Gamry_1
25925825 | 3 | 107783.405 | 13 | 1 | 19 | 0 | 0.1000747 | 0.0257939 | -7.096568 | 0.025596 | -0.003187 | 3.895814 | 0.25 | 0 | Galvanostatic | Gamry_1
25925825 | 3 | 107783.405 | 13 | 1 | 19 | 1 | 0.133471 | 0.0253817 | -6.10674 | 0.025238 | -0.0027 | 3.895814 | 0.25 | 0 | Galvanostatic | Gamry_1
25925825 | 3 | 107783.405 | 13 | 1 | 19 | 2 | 0.1780965 | 0.0250274 | -5.308449 | 0.02492 | -0.002315 | 3.895814 | 0.25 | 0 | Galvanostatic | Gamry_1
25925825 | 3 | 107783.405 | 13 | 1 | 19 | 3 | 0.2372217 | 0.0247408 | -4.516088 | 0.024664 | -0.001948 | 3.895814 | 0.25 | 0 | Galvanostatic | Gamry_1
25925825 | 3 | 107783.405 | 13 | 1 | 19 | 4 | 0.316723 | 0.0244951 | -3.963605 | 0.024437 | -0.001693 | 3.895814 | 0.25 | 0 | Galvanostatic | Gamry_1
25925825 | 3 | 107783.405 | 13 | 1 | 19 | 5 | 0.4230596 | 0.0243131 | -3.466446 | 0.024269 | -0.00147 | 3.895814 | 0.25 | 0 | Galvanostatic | Gamry_1
25925825 | 3 | 107783.405 | 13 | 1 | 19 | 6 | 0.5634015 | 0.0241488 | -3.098404 | 0.024113 | -0.001305 | 3.895814 | 0.25 | 0 | Galvanostatic | Gamry_1
25925825 | 3 | 107783.405 | 13 | 1 | 19 | 7 | 0.7512019 | 0.0240199 | -2.944249 | 0.023988 | -0.001234 | 3.895814 | 0.25 | 0 | Galvanostatic | Gamry_1
25925825 | 3 | 107783.405 | 13 | 1 | 19 | 8 | 1.001603 | 0.0239239 | -2.673912 | 0.023898 | -0.001116 | 3.895814 | 0.25 | 0 | Galvanostatic | Gamry_1
25925825 | 3 | 107783.405 | 13 | 1 | 19 | 9 | 1.346983 | 0.0237602 | -2.726336 | 0.023733 | -0.00113 | 3.895814 | 0.25 | 0 | Galvanostatic | Gamry_1
25925825 | 3 | 107783.405 | 13 | 1 | 19 | 10 | 1.758912 | 0.0236622 | -2.843101 | 0.023633 | -0.001174 | 3.895814 | 0.25 | 0 | Galvanostatic | Gamry_1
25925825 | 3 | 107783.405 | 13 | 1 | 19 | 11 | 2.391582 | 0.0234888 | -3.071788 | 0.023455 | -0.001259 | 3.895814 | 0.25 | 0 | Galvanostatic | Gamry_1
25925825 | 3 | 107783.405 | 13 | 1 | 19 | 12 | 3.16723 | 0.0232982 | -3.493353 | 0.023255 | -0.00142 | 3.895814 | 0.25 | 0 | Galvanostatic | Gamry_1
25925825 | 3 | 107783.405 | 13 | 1 | 19 | 13 | 4.234417 | 0.0230649 | -3.938772 | 0.02301 | -0.001584 | 3.895814 | 0.25 | 0 | Galvanostatic | Gamry_1
25925825 | 3 | 107783.405 | 13 | 1 | 19 | 14 | 5.580357 | 0.0227962 | -4.446181 | 0.022728 | -0.001767 | 3.895814 | 0.25 | 0 | Galvanostatic | Gamry_1
25925825 | 3 | 107783.405 | 13 | 1 | 19 | 15 | 7.440476 | 0.0224301 | -4.981175 | 0.022345 | -0.001948 | 3.895814 | 0.25 | 0 | Galvanostatic | Gamry_1
25925825 | 3 | 107783.405 | 13 | 1 | 19 | 16 | 9.91015 | 0.0220324 | -5.4194 | 0.021934 | -0.002081 | 3.895814 | 0.25 | 0 | Galvanostatic | Gamry_1
25925825 | 3 | 107783.405 | 13 | 1 | 19 | 17 | 13.31676 | 0.0215678 | -5.773277 | 0.021458 | -0.00217 | 3.895814 | 0.25 | 0 | Galvanostatic | Gamry_1
25925825 | 3 | 107783.405 | 13 | 1 | 19 | 18 | 17.75568 | 0.0211309 | -6.038375 | 0.021014 | -0.002223 | 3.895814 | 0.25 | 0 | Galvanostatic | Gamry_1
25925825 | 3 | 107783.405 | 13 | 1 | 19 | 19 | 23.91582 | 0.0206545 | -6.186732 | 0.020534 | -0.002226 | 3.895814 | 0.25 | 0 | Galvanostatic | Gamry_1
25925825 | 3 | 107783.405 | 13 | 1 | 19 | 20 | 31.88775 | 0.0202267 | -6.334535 | 0.020103 | -0.002232 | 3.895814 | 0.25 | 0 | Galvanostatic | Gamry_1
25925825 | 3 | 107783.405 | 13 | 1 | 19 | 21 | 42.61364 | 0.0198799 | -6.381273 | 0.019757 | -0.00221 | 3.895814 | 0.25 | 0 | Galvanostatic | Gamry_1
25925825 | 3 | 107783.405 | 13 | 1 | 19 | 22 | 54.50581 | 0.0193534 | -6.162228 | 0.019242 | -0.002077 | 3.895814 | 0.25 | 0 | Galvanostatic | Gamry_1
25925825 | 3 | 107783.405 | 13 | 1 | 19 | 23 | 74.40476 | 0.0189149 | -6.620842 | 0.018789 | -0.002181 | 3.895814 | 0.25 | 0 | Galvanostatic | Gamry_1
25925825 | 3 | 107783.405 | 13 | 1 | 19 | 24 | 99.734 | 0.0185361 | -6.604986 | 0.018413 | -0.002132 | 3.895814 | 0.25 | 0 | Galvanostatic | Gamry_1
25925825 | 3 | 107783.405 | 13 | 1 | 19 | 25 | 133.9286 | 0.0180854 | -6.57382 | 0.017966 | -0.00207 | 3.895814 | 0.25 | 0 | Galvanostatic | Gamry_1
25925825 | 3 | 107783.405 | 13 | 1 | 19 | 26 | 178.0063 | 0.0176786 | -6.536142 | 0.017564 | -0.002012 | 3.895814 | 0.25 | 0 | Galvanostatic | Gamry_1
25925825 | 3 | 107783.405 | 13 | 1 | 19 | 27 | 238.3475 | 0.0172535 | -6.308358 | 0.017149 | -0.001896 | 3.895814 | 0.25 | 0 | Galvanostatic | Gamry_1
25925825 | 3 | 107783.405 | 13 | 1 | 19 | 28 | 319.6023 | 0.0168356 | -6.071768 | 0.016741 | -0.001781 | 3.895814 | 0.25 | 0 | Galvanostatic | Gamry_1
25925825 | 3 | 107783.405 | 13 | 1 | 19 | 29 | 418.5268 | 0.016458 | -5.670613 | 0.016377 | -0.001626 | 3.895814 | 0.25 | 0 | Galvanostatic | Gamry_1
25925825 | 3 | 107783.405 | 13 | 1 | 19 | 30 | 558.0357 | 0.016078 | -4.993781 | 0.016017 | -0.0014 | 3.895814 | 0.25 | 0 | Galvanostatic | Gamry_1
25925825 | 3 | 107783.405 | 13 | 1 | 19 | 31 | 745.7386 | 0.0157005 | -4.207514 | 0.015658 | -0.001152 | 3.895814 | 0.25 | 0 | Galvanostatic | Gamry_1
25925825 | 3 | 107783.405 | 13 | 1 | 19 | 32 | 1004.464 | 0.0153672 | -3.096867 | 0.015345 | -0.00083 | 3.895814 | 0.25 | 0 | Galvanostatic | Gamry_1
25925825 | 3 | 107783.405 | 13 | 1 | 19 | 33 | 1324.728 | 0.0150978 | -1.751097 | 0.015091 | -0.000461 | 3.895814 | 0.25 | 0 | Galvanostatic | Gamry_1
25925825 | 3 | 107783.405 | 13 | 1 | 19 | 34 | 1770.833 | 0.0148617 | 0.0114415 | 0.014862 | 3e-06 | 3.895814 | 0.25 | 0 | Galvanostatic | Gamry_1
25925825 | 3 | 107783.405 | 13 | 1 | 19 | 35 | 2343.75 | 0.0147003 | 2.127695 | 0.01469 | 0.000546 | 3.895814 | 0.25 | 0 | Galvanostatic | Gamry_1
25925825 | 3 | 107783.405 | 13 | 1 | 19 | 36 | 3164.063 | 0.014617 | 4.933857 | 0.014563 | 0.001257 | 3.895814 | 0.25 | 0 | Galvanostatic | Gamry_1
25925825 | 3 | 107783.405 | 13 | 1 | 19 | 37 | 4230.183 | 0.0146638 | 8.227194 | 0.014513 | 0.002098 | 3.895814 | 0.25 | 0 | Galvanostatic | Gamry_1
25925825 | 3 | 107783.405 | 13 | 1 | 19 | 38 | 5602.134 | 0.0148558 | 12.07675 | 0.014527 | 0.003108 | 3.895814 | 0.25 | 0 | Galvanostatic | Gamry_1
25925825 | 3 | 107783.405 | 13 | 1 | 19 | 39 | 7431.402 | 0.0153086 | 16.81095 | 0.014654 | 0.004427 | 3.895814 | 0.25 | 0 | Galvanostatic | Gamry_1
25925825 | 3 | 110747.8058 | 13 | 1 | 20 | 0 | 0.1000747 | 0.0254679 | -5.606695 | 0.025346 | -0.002488 | 3.797066 | 0.25 | 0 | Galvanostatic | Gamry_1
25925825 | 3 | 110747.8058 | 13 | 1 | 20 | 1 | 0.133471 | 0.0251385 | -4.874578 | 0.025048 | -0.002136 | 3.797066 | 0.25 | 0 | Galvanostatic | Gamry_1
25925825 | 3 | 110747.8058 | 13 | 1 | 20 | 2 | 0.1780965 | 0.0248205 | -4.277733 | 0.024751 | -0.001851 | 3.797066 | 0.25 | 0 | Galvanostatic | Gamry_1
25925825 | 3 | 110747.8058 | 13 | 1 | 20 | 3 | 0.2372217 | 0.024608 | -3.761282 | 0.024555 | -0.001614 | 3.797066 | 0.25 | 0 | Galvanostatic | Gamry_1
25925825 | 3 | 110747.8058 | 13 | 1 | 20 | 4 | 0.316723 | 0.0244274 | -3.267907 | 0.024388 | -0.001392 | 3.797066 | 0.25 | 0 | Galvanostatic | Gamry_1
25925825 | 3 | 110747.8058 | 13 | 1 | 20 | 5 | 0.4230596 | 0.0242554 | -3.039502 | 0.024221 | -0.001286 | 3.797066 | 0.25 | 0 | Galvanostatic | Gamry_1
25925825 | 3 | 110747.8058 | 13 | 1 | 20 | 6 | 0.5634015 | 0.0241273 | -2.681212 | 0.024101 | -0.001129 | 3.797066 | 0.25 | 0 | Galvanostatic | Gamry_1
25925825 | 3 | 110747.8058 | 13 | 1 | 20 | 7 | 0.7512019 | 0.023989 | -2.578227 | 0.023965 | -0.001079 | 3.797066 | 0.25 | 0 | Galvanostatic | Gamry_1
25925825 | 3 | 110747.8058 | 13 | 1 | 20 | 8 | 1.001603 | 0.0238872 | -2.470745 | 0.023865 | -0.00103 | 3.797066 | 0.25 | 0 | Galvanostatic | Gamry_1
25925825 | 3 | 110747.8058 | 13 | 1 | 20 | 9 | 1.346983 | 0.0237619 | -2.472446 | 0.02374 | -0.001025 | 3.797066 | 0.25 | 0 | Galvanostatic | Gamry_1
25925825 | 3 | 110747.8058 | 13 | 1 | 20 | 10 | 1.758912 | 0.0236607 | -2.557634 | 0.023637 | -0.001056 | 3.797066 | 0.25 | 0 | Galvanostatic | Gamry_1
25925825 | 3 | 110747.8058 | 13 | 1 | 20 | 11 | 2.391582 | 0.023475 | -2.897244 | 0.023445 | -0.001187 | 3.797066 | 0.25 | 0 | Galvanostatic | Gamry_1
25925825 | 3 | 110747.8058 | 13 | 1 | 20 | 12 | 3.16723 | 0.0232932 | -3.34657 | 0.023253 | -0.00136 | 3.797066 | 0.25 | 0 | Galvanostatic | Gamry_1
25925825 | 3 | 110747.8058 | 13 | 1 | 20 | 13 | 4.234417 | 0.0230662 | -3.793203 | 0.023016 | -0.001526 | 3.797066 | 0.25 | 0 | Galvanostatic | Gamry_1
25925825 | 3 | 110747.8058 | 13 | 1 | 20 | 14 | 5.580357 | 0.0227957 | -4.293204 | 0.022732 | -0.001706 | 3.797066 | 0.25 | 0 | Galvanostatic | Gamry_1
25925825 | 3 | 110747.8058 | 13 | 1 | 20 | 15 | 7.440476 | 0.0224567 | -4.833461 | 0.022377 | -0.001892 | 3.797066 | 0.25 | 0 | Galvanostatic | Gamry_1
25925825 | 3 | 110747.8058 | 13 | 1 | 20 | 16 | 9.91015 | 0.0220634 | -5.282264 | 0.02197 | -0.002031 | 3.797066 | 0.25 | 0 | Galvanostatic | Gamry_1
25925825 | 3 | 110747.8058 | 13 | 1 | 20 | 17 | 13.31676 | 0.0216233 | -5.667966 | 0.021518 | -0.002136 | 3.797066 | 0.25 | 0 | Galvanostatic | Gamry_1
25925825 | 3 | 110747.8058 | 13 | 1 | 20 | 18 | 17.75568 | 0.0211798 | -5.941556 | 0.021066 | -0.002192 | 3.797066 | 0.25 | 0 | Galvanostatic | Gamry_1
25925825 | 3 | 110747.8058 | 13 | 1 | 20 | 19 | 23.91582 | 0.0207226 | -6.220216 | 0.020601 | -0.002245 | 3.797066 | 0.25 | 0 | Galvanostatic | Gamry_1
25925825 | 3 | 110747.8058 | 13 | 1 | 20 | 20 | 31.88775 | 0.0202802 | -6.41441 | 0.020153 | -0.002266 | 3.797066 | 0.25 | 0 | Galvanostatic | Gamry_1
25925825 | 3 | 110747.8058 | 13 | 1 | 20 | 21 | 42.61364 | 0.0198422 | -6.554847 | 0.019712 | -0.002265 | 3.797066 | 0.25 | 0 | Galvanostatic | Gamry_1
25925825 | 3 | 110747.8058 | 13 | 1 | 20 | 22 | 54.50581 | 0.0193119 | -6.546989 | 0.019186 | -0.002202 | 3.797066 | 0.25 | 0 | Galvanostatic | Gamry_1
25925825 | 3 | 110747.8058 | 13 | 1 | 20 | 23 | 74.40476 | 0.019016 | -6.72359 | 0.018885 | -0.002226 | 3.797066 | 0.25 | 0 | Galvanostatic | Gamry_1
25925825 | 3 | 110747.8058 | 13 | 1 | 20 | 24 | 99.734 | 0.0185577 | -6.67226 | 0.018432 | -0.002156 | 3.797066 | 0.25 | 0 | Galvanostatic | Gamry_1
25925825 | 3 | 110747.8058 | 13 | 1 | 20 | 25 | 133.9286 | 0.0181022 | -6.621845 | 0.017981 | -0.002087 | 3.797066 | 0.25 | 0 | Galvanostatic | Gamry_1
25925825 | 3 | 110747.8058 | 13 | 1 | 20 | 26 | 178.0063 | 0.0177112 | -6.633888 | 0.017593 | -0.002046 | 3.797066 | 0.25 | 0 | Galvanostatic | Gamry_1
25925825 | 3 | 110747.8058 | 13 | 1 | 20 | 27 | 238.3475 | 0.0172584 | -6.40321 | 0.017151 | -0.001925 | 3.797066 | 0.25 | 0 | Galvanostatic | Gamry_1
25925825 | 3 | 110747.8058 | 13 | 1 | 20 | 28 | 319.6023 | 0.0168466 | -6.128324 | 0.01675 | -0.001798 | 3.797066 | 0.25 | 0 | Galvanostatic | Gamry_1
25925825 | 3 | 110747.8058 | 13 | 1 | 20 | 29 | 418.5268 | 0.0164582 | -5.733823 | 0.016376 | -0.001644 | 3.797066 | 0.25 | 0 | Galvanostatic | Gamry_1
25925825 | 3 | 110747.8058 | 13 | 1 | 20 | 30 | 558.0357 | 0.0160683 | -5.033755 | 0.016006 | -0.00141 | 3.797066 | 0.25 | 0 | Galvanostatic | Gamry_1
25925825 | 3 | 110747.8058 | 13 | 1 | 20 | 31 | 745.7386 | 0.0157048 | -4.254914 | 0.015662 | -0.001165 | 3.797066 | 0.25 | 0 | Galvanostatic | Gamry_1
25925825 | 3 | 110747.8058 | 13 | 1 | 20 | 32 | 1004.464 | 0.0153579 | -3.115297 | 0.015335 | -0.000835 | 3.797066 | 0.25 | 0 | Galvanostatic | Gamry_1
25925825 | 3 | 110747.8058 | 13 | 1 | 20 | 33 | 1324.728 | 0.0150849 | -1.794781 | 0.015077 | -0.000472 | 3.797066 | 0.25 | 0 | Galvanostatic | Gamry_1
25925825 | 3 | 110747.8058 | 13 | 1 | 20 | 34 | 1770.833 | 0.0148493 | -0.0143368 | 0.014849 | -4e-06 | 3.797066 | 0.25 | 0 | Galvanostatic | Gamry_1
25925825 | 3 | 110747.8058 | 13 | 1 | 20 | 35 | 2343.75 | 0.0146903 | 2.114039 | 0.01468 | 0.000542 | 3.797066 | 0.25 | 0 | Galvanostatic | Gamry_1
25925825 | 3 | 110747.8058 | 13 | 1 | 20 | 36 | 3164.063 | 0.0146105 | 4.919952 | 0.014557 | 0.001253 | 3.797066 | 0.25 | 0 | Galvanostatic | Gamry_1
25925825 | 3 | 110747.8058 | 13 | 1 | 20 | 37 | 4230.183 | 0.0146577 | 8.243237 | 0.014506 | 0.002102 | 3.797066 | 0.25 | 0 | Galvanostatic | Gamry_1
25925825 | 3 | 110747.8058 | 13 | 1 | 20 | 38 | 5602.134 | 0.014847 | 12.06253 | 0.014519 | 0.003103 | 3.797066 | 0.25 | 0 | Galvanostatic | Gamry_1
25925825 | 3 | 110747.8058 | 13 | 1 | 20 | 39 | 7431.402 | 0.0152541 | 16.64096 | 0.014615 | 0.004368 | 3.797066 | 0.25 | 0 | Galvanostatic | Gamry_1
25925825 | 3 | 113728.224 | 13 | 1 | 21 | 0 | 0.1000747 | 0.0253142 | -5.549735 | 0.025196 | -0.002448 | 3.711411 | 0.25 | 0 | Galvanostatic | Gamry_1
25925825 | 3 | 113728.224 | 13 | 1 | 21 | 1 | 0.133471 | 0.0249922 | -4.783996 | 0.024905 | -0.002084 | 3.711411 | 0.25 | 0 | Galvanostatic | Gamry_1
25925825 | 3 | 113728.224 | 13 | 1 | 21 | 2 | 0.1780965 | 0.024717 | -4.176145 | 0.024651 | -0.0018 | 3.711411 | 0.25 | 0 | Galvanostatic | Gamry_1
25925825 | 3 | 113728.224 | 13 | 1 | 21 | 3 | 0.2372217 | 0.0244922 | -3.688287 | 0.024441 | -0.001576 | 3.711411 | 0.25 | 0 | Galvanostatic | Gamry_1
25925825 | 3 | 113728.224 | 13 | 1 | 21 | 4 | 0.316723 | 0.0243284 | -3.258686 | 0.024289 | -0.001383 | 3.711411 | 0.25 | 0 | Galvanostatic | Gamry_1
25925825 | 3 | 113728.224 | 13 | 1 | 21 | 5 | 0.4230596 | 0.0241306 | -2.913201 | 0.024099 | -0.001226 | 3.711411 | 0.25 | 0 | Galvanostatic | Gamry_1
25925825 | 3 | 113728.224 | 13 | 1 | 21 | 6 | 0.5634015 | 0.023967 | -2.612636 | 0.023942 | -0.001092 | 3.711411 | 0.25 | 0 | Galvanostatic | Gamry_1
25925825 | 3 | 113728.224 | 13 | 1 | 21 | 7 | 0.7512019 | 0.0238776 | -2.5289 | 0.023854 | -0.001054 | 3.711411 | 0.25 | 0 | Galvanostatic | Gamry_1
25925825 | 3 | 113728.224 | 13 | 1 | 21 | 8 | 1.001603 | 0.0237731 | -2.391162 | 0.023752 | -0.000992 | 3.711411 | 0.25 | 0 | Galvanostatic | Gamry_1
25925825 | 3 | 113728.224 | 13 | 1 | 21 | 9 | 1.346983 | 0.0236593 | -2.359235 | 0.023639 | -0.000974 | 3.711411 | 0.25 | 0 | Galvanostatic | Gamry_1
25925825 | 3 | 113728.224 | 13 | 1 | 21 | 10 | 1.758912 | 0.023545 | -2.568858 | 0.023521 | -0.001055 | 3.711411 | 0.25 | 0 | Galvanostatic | Gamry_1
25925825 | 3 | 113728.224 | 13 | 1 | 21 | 11 | 2.391582 | 0.0233967 | -2.780168 | 0.023369 | -0.001135 | 3.711411 | 0.25 | 0 | Galvanostatic | Gamry_1
25925825 | 3 | 113728.224 | 13 | 1 | 21 | 12 | 3.16723 | 0.0232064 | -3.206005 | 0.02317 | -0.001298 | 3.711411 | 0.25 | 0 | Galvanostatic | Gamry_1
25925825 | 3 | 113728.224 | 13 | 1 | 21 | 13 | 4.234417 | 0.0230117 | -3.65914 | 0.022965 | -0.001469 | 3.711411 | 0.25 | 0 | Galvanostatic | Gamry_1
25925825 | 3 | 113728.224 | 13 | 1 | 21 | 14 | 5.580357 | 0.0227602 | -4.20335 | 0.022699 | -0.001668 | 3.711411 | 0.25 | 0 | Galvanostatic | Gamry_1
25925825 | 3 | 113728.224 | 13 | 1 | 21 | 15 | 7.440476 | 0.0224227 | -4.701258 | 0.022347 | -0.001838 | 3.711411 | 0.25 | 0 | Galvanostatic | Gamry_1
25925825 | 3 | 113728.224 | 13 | 1 | 21 | 16 | 9.91015 | 0.0220459 | -5.189175 | 0.021956 | -0.001994 | 3.711411 | 0.25 | 0 | Galvanostatic | Gamry_1
25925825 | 3 | 113728.224 | 13 | 1 | 21 | 17 | 13.31676 | 0.0216001 | -5.572001 | 0.021498 | -0.002097 | 3.711411 | 0.25 | 0 | Galvanostatic | Gamry_1
25925825 | 3 | 113728.224 | 13 | 1 | 21 | 18 | 17.75568 | 0.0211649 | -5.877166 | 0.021054 | -0.002167 | 3.711411 | 0.25 | 0 | Galvanostatic | Gamry_1
25925825 | 3 | 113728.224 | 13 | 1 | 21 | 19 | 23.91582 | 0.0207262 | -6.192464 | 0.020605 | -0.002236 | 3.711411 | 0.25 | 0 | Galvanostatic | Gamry_1
25925825 | 3 | 113728.224 | 13 | 1 | 21 | 20 | 31.88775 | 0.020278 | -6.37269 | 0.020153 | -0.002251 | 3.711411 | 0.25 | 0 | Galvanostatic | Gamry_1
25925825 | 3 | 113728.224 | 13 | 1 | 21 | 21 | 42.61364 | 0.0198269 | -6.36906 | 0.019705 | -0.002199 | 3.711411 | 0.25 | 0 | Galvanostatic | Gamry_1
25925825 | 3 | 113728.224 | 13 | 1 | 21 | 22 | 54.50581 | 0.019401 | -7.112476 | 0.019252 | -0.002402 | 3.711411 | 0.25 | 0 | Galvanostatic | Gamry_1
25925825 | 3 | 113728.224 | 13 | 1 | 21 | 23 | 74.40476 | 0.0189608 | -6.595395 | 0.018835 | -0.002178 | 3.711411 | 0.25 | 0 | Galvanostatic | Gamry_1
25925825 | 3 | 113728.224 | 13 | 1 | 21 | 24 | 99.734 | 0.0185348 | -6.775297 | 0.018405 | -0.002187 | 3.711411 | 0.25 | 0 | Galvanostatic | Gamry_1
25925825 | 3 | 113728.224 | 13 | 1 | 21 | 25 | 133.9286 | 0.0181051 | -6.731175 | 0.01798 | -0.002122 | 3.711411 | 0.25 | 0 | Galvanostatic | Gamry_1
25925825 | 3 | 113728.224 | 13 | 1 | 21 | 26 | 178.0063 | 0.017681 | -6.635242 | 0.017563 | -0.002043 | 3.711411 | 0.25 | 0 | Galvanostatic | Gamry_1
25925825 | 3 | 113728.224 | 13 | 1 | 21 | 27 | 238.3475 | 0.017231 | -6.448351 | 0.017122 | -0.001935 | 3.711411 | 0.25 | 0 | Galvanostatic | Gamry_1
25925825 | 3 | 113728.224 | 13 | 1 | 21 | 28 | 319.6023 | 0.0168145 | -6.131221 | 0.016718 | -0.001796 | 3.711411 | 0.25 | 0 | Galvanostatic | Gamry_1
25925825 | 3 | 113728.224 | 13 | 1 | 21 | 29 | 418.5268 | 0.0164171 | -5.750581 | 0.016334 | -0.001645 | 3.711411 | 0.25 | 0 | Galvanostatic | Gamry_1
25925825 | 3 | 113728.224 | 13 | 1 | 21 | 30 | 558.0357 | 0.0160356 | -5.018698 | 0.015974 | -0.001403 | 3.711411 | 0.25 | 0 | Galvanostatic | Gamry_1
25925825 | 3 | 113728.224 | 13 | 1 | 21 | 31 | 745.7386 | 0.015665 | -4.22479 | 0.015622 | -0.001154 | 3.711411 | 0.25 | 0 | Galvanostatic | Gamry_1
25925825 | 3 | 113728.224 | 13 | 1 | 21 | 32 | 1004.464 | 0.0153215 | -3.108206 | 0.015299 | -0.000831 | 3.711411 | 0.25 | 0 | Galvanostatic | Gamry_1
25925825 | 3 | 113728.224 | 13 | 1 | 21 | 33 | 1324.728 | 0.0150545 | -1.743611 | 0.015048 | -0.000458 | 3.711411 | 0.25 | 0 | Galvanostatic | Gamry_1
25925825 | 3 | 113728.224 | 13 | 1 | 21 | 34 | 1770.833 | 0.0148216 | 0.0366551 | 0.014822 | 9e-06 | 3.711411 | 0.25 | 0 | Galvanostatic | Gamry_1
25925825 | 3 | 113728.224 | 13 | 1 | 21 | 35 | 2343.75 | 0.0146663 | 2.179422 | 0.014656 | 0.000558 | 3.711411 | 0.25 | 0 | Galvanostatic | Gamry_1
25925825 | 3 | 113728.224 | 13 | 1 | 21 | 36 | 3164.063 | 0.0145884 | 4.98419 | 0.014533 | 0.001267 | 3.711411 | 0.25 | 0 | Galvanostatic | Gamry_1
25925825 | 3 | 113728.224 | 13 | 1 | 21 | 37 | 4230.183 | 0.0146366 | 8.303555 | 0.014483 | 0.002114 | 3.711411 | 0.25 | 0 | Galvanostatic | Gamry_1
25925825 | 3 | 113728.224 | 13 | 1 | 21 | 38 | 5602.134 | 0.0148345 | 12.14408 | 0.014503 | 0.003121 | 3.711411 | 0.25 | 0 | Galvanostatic | Gamry_1
25925825 | 3 | 113728.224 | 13 | 1 | 21 | 39 | 7431.402 | 0.0152385 | 16.69477 | 0.014596 | 0.004378 | 3.711411 | 0.25 | 0 | Galvanostatic | Gamry_1
25925825 | 3 | 116700.6961 | 13 | 1 | 22 | 0 | 0.1000747 | 0.0251928 | -5.380956 | 0.025082 | -0.002363 | 3.647515 | 0.25 | 0 | Galvanostatic | Gamry_1
25925825 | 3 | 116700.6961 | 13 | 1 | 22 | 1 | 0.133471 | 0.0249095 | -4.704312 | 0.024826 | -0.002043 | 3.647515 | 0.25 | 0 | Galvanostatic | Gamry_1
25925825 | 3 | 116700.6961 | 13 | 1 | 22 | 2 | 0.1780965 | 0.0246219 | -4.085583 | 0.024559 | -0.001754 | 3.647515 | 0.25 | 0 | Galvanostatic | Gamry_1
25925825 | 3 | 116700.6961 | 13 | 1 | 22 | 3 | 0.2372217 | 0.024409 | -3.549382 | 0.024362 | -0.001511 | 3.647515 | 0.25 | 0 | Galvanostatic | Gamry_1
25925825 | 3 | 116700.6961 | 13 | 1 | 22 | 4 | 0.316723 | 0.0241861 | -3.126898 | 0.02415 | -0.001319 | 3.647515 | 0.25 | 0 | Galvanostatic | Gamry_1
25925825 | 3 | 116700.6961 | 13 | 1 | 22 | 5 | 0.4230596 | 0.0240655 | -2.859088 | 0.024036 | -0.0012 | 3.647515 | 0.25 | 0 | Galvanostatic | Gamry_1
25925825 | 3 | 116700.6961 | 13 | 1 | 22 | 6 | 0.5634015 | 0.0239247 | -2.573413 | 0.023901 | -0.001074 | 3.647515 | 0.25 | 0 | Galvanostatic | Gamry_1
25925825 | 3 | 116700.6961 | 13 | 1 | 22 | 7 | 0.7512019 | 0.0237775 | -2.340901 | 0.023758 | -0.000971 | 3.647515 | 0.25 | 0 | Galvanostatic | Gamry_1
25925825 | 3 | 116700.6961 | 13 | 1 | 22 | 8 | 1.001603 | 0.0237045 | -2.229784 | 0.023687 | -0.000922 | 3.647515 | 0.25 | 0 | Galvanostatic | Gamry_1
25925825 | 3 | 116700.6961 | 13 | 1 | 22 | 9 | 1.346983 | 0.0235693 | -2.323568 | 0.02355 | -0.000956 | 3.647515 | 0.25 | 0 | Galvanostatic | Gamry_1
25925825 | 3 | 116700.6961 | 13 | 1 | 22 | 10 | 1.758912 | 0.0234763 | -2.435072 | 0.023455 | -0.000997 | 3.647515 | 0.25 | 0 | Galvanostatic | Gamry_1
25925825 | 3 | 116700.6961 | 13 | 1 | 22 | 11 | 2.391582 | 0.0233563 | -2.69094 | 0.023331 | -0.001097 | 3.647515 | 0.25 | 0 | Galvanostatic | Gamry_1
25925825 | 3 | 116700.6961 | 13 | 1 | 22 | 12 | 3.16723 | 0.0231459 | -3.059658 | 0.023113 | -0.001235 | 3.647515 | 0.25 | 0 | Galvanostatic | Gamry_1
25925825 | 3 | 116700.6961 | 13 | 1 | 22 | 13 | 4.234417 | 0.0229819 | -3.529372 | 0.022938 | -0.001415 | 3.647515 | 0.25 | 0 | Galvanostatic | Gamry_1
25925825 | 3 | 116700.6961 | 13 | 1 | 22 | 14 | 5.580357 | 0.0227318 | -4.026506 | 0.022676 | -0.001596 | 3.647515 | 0.25 | 0 | Galvanostatic | Gamry_1
25925825 | 3 | 116700.6961 | 13 | 1 | 22 | 15 | 7.440476 | 0.0224317 | -4.556748 | 0.022361 | -0.001782 | 3.647515 | 0.25 | 0 | Galvanostatic | Gamry_1
25925825 | 3 | 116700.6961 | 13 | 1 | 22 | 16 | 9.91015 | 0.0220679 | -5.0386 | 0.021983 | -0.001938 | 3.647515 | 0.25 | 0 | Galvanostatic | Gamry_1
25925825 | 3 | 116700.6961 | 13 | 1 | 22 | 17 | 13.31676 | 0.0216583 | -5.489891 | 0.021559 | -0.002072 | 3.647515 | 0.25 | 0 | Galvanostatic | Gamry_1
25925825 | 3 | 116700.6961 | 13 | 1 | 22 | 18 | 17.75568 | 0.0212206 | -5.862792 | 0.02111 | -0.002168 | 3.647515 | 0.25 | 0 | Galvanostatic | Gamry_1
25925825 | 3 | 116700.6961 | 13 | 1 | 22 | 19 | 23.91582 | 0.0207614 | -6.16147 | 0.020641 | -0.002228 | 3.647515 | 0.25 | 0 | Galvanostatic | Gamry_1
25925825 | 3 | 116700.6961 | 13 | 1 | 22 | 20 | 31.88775 | 0.0203108 | -6.409852 | 0.020184 | -0.002267 | 3.647515 | 0.25 | 0 | Galvanostatic | Gamry_1
25925825 | 3 | 116700.6961 | 13 | 1 | 22 | 21 | 42.61364 | 0.0198733 | -6.546546 | 0.019744 | -0.002266 | 3.647515 | 0.25 | 0 | Galvanostatic | Gamry_1
25925825 | 3 | 116700.6961 | 13 | 1 | 22 | 22 | 54.50581 | 0.0193509 | -6.405058 | 0.01923 | -0.002159 | 3.647515 | 0.25 | 0 | Galvanostatic | Gamry_1
25925825 | 3 | 116700.6961 | 13 | 1 | 22 | 23 | 74.40476 | 0.0189678 | -6.690837 | 0.018839 | -0.00221 | 3.647515 | 0.25 | 0 | Galvanostatic | Gamry_1
25925825 | 3 | 116700.6961 | 13 | 1 | 22 | 24 | 99.734 | 0.0185598 | -6.868287 | 0.018427 | -0.00222 | 3.647515 | 0.25 | 0 | Galvanostatic | Gamry_1
25925825 | 3 | 116700.6961 | 13 | 1 | 22 | 25 | 133.9286 | 0.0180954 | -6.753632 | 0.01797 | -0.002128 | 3.647515 | 0.25 | 0 | Galvanostatic | Gamry_1
25925825 | 3 | 116700.6961 | 13 | 1 | 22 | 26 | 178.0063 | 0.0176893 | -6.673861 | 0.017569 | -0.002056 | 3.647515 | 0.25 | 0 | Galvanostatic | Gamry_1
25925825 | 3 | 116700.6961 | 13 | 1 | 22 | 27 | 238.3475 | 0.0172218 | -6.492021 | 0.017111 | -0.001947 | 3.647515 | 0.25 | 0 | Galvanostatic | Gamry_1
25925825 | 3 | 116700.6961 | 13 | 1 | 22 | 28 | 319.6023 | 0.0168043 | -6.182864 | 0.016707 | -0.00181 | 3.647515 | 0.25 | 0 | Galvanostatic | Gamry_1
25925825 | 3 | 116700.6961 | 13 | 1 | 22 | 29 | 418.5268 | 0.0164223 | -5.787896 | 0.016339 | -0.001656 | 3.647515 | 0.25 | 0 | Galvanostatic | Gamry_1
25925825 | 3 | 116700.6961 | 13 | 1 | 22 | 30 | 558.0357 | 0.0160396 | -5.05827 | 0.015977 | -0.001414 | 3.647515 | 0.25 | 0 | Galvanostatic | Gamry_1
25925825 | 3 | 116700.6961 | 13 | 1 | 22 | 31 | 745.7386 | 0.0156655 | -4.243387 | 0.015623 | -0.001159 | 3.647515 | 0.25 | 0 | Galvanostatic | Gamry_1
25925825 | 3 | 116700.6961 | 13 | 1 | 22 | 32 | 1004.464 | 0.0153294 | -3.099472 | 0.015307 | -0.000829 | 3.647515 | 0.25 | 0 | Galvanostatic | Gamry_1
25925825 | 3 | 116700.6961 | 13 | 1 | 22 | 33 | 1324.728 | 0.0150555 | -1.749099 | 0.015048 | -0.00046 | 3.647515 | 0.25 | 0 | Galvanostatic | Gamry_1
25925825 | 3 | 116700.6961 | 13 | 1 | 22 | 34 | 1770.833 | 0.014826 | 0.0367084 | 0.014826 | 9e-06 | 3.647515 | 0.25 | 0 | Galvanostatic | Gamry_1
25925825 | 3 | 116700.6961 | 13 | 1 | 22 | 35 | 2343.75 | 0.0146657 | 2.164852 | 0.014655 | 0.000554 | 3.647515 | 0.25 | 0 | Galvanostatic | Gamry_1
25925825 | 3 | 116700.6961 | 13 | 1 | 22 | 36 | 3164.063 | 0.0145912 | 4.980434 | 0.014536 | 0.001267 | 3.647515 | 0.25 | 0 | Galvanostatic | Gamry_1
25925825 | 3 | 116700.6961 | 13 | 1 | 22 | 37 | 4230.183 | 0.0146398 | 8.303436 | 0.014486 | 0.002114 | 3.647515 | 0.25 | 0 | Galvanostatic | Gamry_1
25925825 | 3 | 116700.6961 | 13 | 1 | 22 | 38 | 5602.134 | 0.0148325 | 12.15338 | 0.0145 | 0.003123 | 3.647515 | 0.25 | 0 | Galvanostatic | Gamry_1
25925825 | 3 | 116700.6961 | 13 | 1 | 22 | 39 | 7431.402 | 0.0152361 | 16.68798 | 0.014594 | 0.004375 | 3.647515 | 0.25 | 0 | Galvanostatic | Gamry_1
25925825 | 3 | 119669.1692 | 13 | 1 | 23 | 0 | 0.1000747 | 0.0255548 | -5.293734 | 0.025446 | -0.002358 | 3.59407 | 0.25 | 0 | Galvanostatic | Gamry_1
25925825 | 3 | 119669.1692 | 13 | 1 | 23 | 1 | 0.133471 | 0.0252361 | -4.632901 | 0.025154 | -0.002038 | 3.59407 | 0.25 | 0 | Galvanostatic | Gamry_1
25925825 | 3 | 119669.1692 | 13 | 1 | 23 | 2 | 0.1780965 | 0.0249588 | -4.054032 | 0.024896 | -0.001765 | 3.59407 | 0.25 | 0 | Galvanostatic | Gamry_1
25925825 | 3 | 119669.1692 | 13 | 1 | 23 | 3 | 0.2372217 | 0.0247363 | -3.558975 | 0.024689 | -0.001536 | 3.59407 | 0.25 | 0 | Galvanostatic | Gamry_1
25925825 | 3 | 119669.1692 | 13 | 1 | 23 | 4 | 0.316723 | 0.0245557 | -3.19045 | 0.024518 | -0.001367 | 3.59407 | 0.25 | 0 | Galvanostatic | Gamry_1
25925825 | 3 | 119669.1692 | 13 | 1 | 23 | 5 | 0.4230596 | 0.0243877 | -2.852924 | 0.024357 | -0.001214 | 3.59407 | 0.25 | 0 | Galvanostatic | Gamry_1
25925825 | 3 | 119669.1692 | 13 | 1 | 23 | 6 | 0.5634015 | 0.0242471 | -2.616242 | 0.024222 | -0.001107 | 3.59407 | 0.25 | 0 | Galvanostatic | Gamry_1
25925825 | 3 | 119669.1692 | 13 | 1 | 23 | 7 | 0.7512019 | 0.0241516 | -2.470892 | 0.024129 | -0.001041 | 3.59407 | 0.25 | 0 | Galvanostatic | Gamry_1
25925825 | 3 | 119669.1692 | 13 | 1 | 23 | 8 | 1.001603 | 0.0240054 | -2.39221 | 0.023984 | -0.001002 | 3.59407 | 0.25 | 0 | Galvanostatic | Gamry_1
25925825 | 3 | 119669.1692 | 13 | 1 | 23 | 9 | 1.346983 | 0.023904 | -2.469386 | 0.023882 | -0.00103 | 3.59407 | 0.25 | 0 | Galvanostatic | Gamry_1
25925825 | 3 | 119669.1692 | 13 | 1 | 23 | 10 | 1.758912 | 0.0237964 | -2.525283 | 0.023773 | -0.001048 | 3.59407 | 0.25 | 0 | Galvanostatic | Gamry_1
25925825 | 3 | 119669.1692 | 13 | 1 | 23 | 11 | 2.391582 | 0.0236512 | -2.898405 | 0.023621 | -0.001196 | 3.59407 | 0.25 | 0 | Galvanostatic | Gamry_1
25925825 | 3 | 119669.1692 | 13 | 1 | 23 | 12 | 3.16723 | 0.0234509 | -3.307127 | 0.023412 | -0.001353 | 3.59407 | 0.25 | 0 | Galvanostatic | Gamry_1
25925825 | 3 | 119669.1692 | 13 | 1 | 23 | 13 | 4.234417 | 0.0232176 | -3.785641 | 0.023167 | -0.001533 | 3.59407 | 0.25 | 0 | Galvanostatic | Gamry_1
25925825 | 3 | 119669.1692 | 13 | 1 | 23 | 14 | 5.580357 | 0.0229666 | -4.290631 | 0.022902 | -0.001718 | 3.59407 | 0.25 | 0 | Galvanostatic | Gamry_1
25925825 | 3 | 119669.1692 | 13 | 1 | 23 | 15 | 7.440476 | 0.0226269 | -4.840585 | 0.022546 | -0.001909 | 3.59407 | 0.25 | 0 | Galvanostatic | Gamry_1
25925825 | 3 | 119669.1692 | 13 | 1 | 23 | 16 | 9.91015 | 0.0222269 | -5.316974 | 0.022131 | -0.00206 | 3.59407 | 0.25 | 0 | Galvanostatic | Gamry_1
25925825 | 3 | 119669.1692 | 13 | 1 | 23 | 17 | 13.31676 | 0.0217704 | -5.77228 | 0.02166 | -0.00219 | 3.59407 | 0.25 | 0 | Galvanostatic | Gamry_1
25925825 | 3 | 119669.1692 | 13 | 1 | 23 | 18 | 17.75568 | 0.0213298 | -6.077423 | 0.02121 | -0.002258 | 3.59407 | 0.25 | 0 | Galvanostatic | Gamry_1
25925825 | 3 | 119669.1692 | 13 | 1 | 23 | 19 | 23.91582 | 0.0208451 | -6.251459 | 0.020721 | -0.00227 | 3.59407 | 0.25 | 0 | Galvanostatic | Gamry_1
25925825 | 3 | 119669.1692 | 13 | 1 | 23 | 20 | 31.88775 | 0.0204133 | -6.448689 | 0.020284 | -0.002293 | 3.59407 | 0.25 | 0 | Galvanostatic | Gamry_1
25925825 | 3 | 119669.1692 | 13 | 1 | 23 | 21 | 42.61364 | 0.0200163 | -6.788072 | 0.019876 | -0.002366 | 3.59407 | 0.25 | 0 | Galvanostatic | Gamry_1
25925825 | 3 | 119669.1692 | 13 | 1 | 23 | 22 | 54.50581 | 0.0195993 | -6.25943 | 0.019482 | -0.002137 | 3.59407 | 0.25 | 0 | Galvanostatic | Gamry_1
25925825 | 3 | 119669.1692 | 13 | 1 | 23 | 23 | 74.40476 | 0.0191049 | -6.944551 | 0.018965 | -0.00231 | 3.59407 | 0.25 | 0 | Galvanostatic | Gamry_1
25925825 | 3 | 119669.1692 | 13 | 1 | 23 | 24 | 99.734 | 0.0186292 | -6.934628 | 0.018493 | -0.002249 | 3.59407 | 0.25 | 0 | Galvanostatic | Gamry_1
25925825 | 3 | 119669.1692 | 13 | 1 | 23 | 25 | 133.9286 | 0.0181476 | -6.777614 | 0.018021 | -0.002142 | 3.59407 | 0.25 | 0 | Galvanostatic | Gamry_1
25925825 | 3 | 119669.1692 | 13 | 1 | 23 | 26 | 178.0063 | 0.0177257 | -6.837084 | 0.0176 | -0.00211 | 3.59407 | 0.25 | 0 | Galvanostatic | Gamry_1
25925825 | 3 | 119669.1692 | 13 | 1 | 23 | 27 | 238.3475 | 0.0172628 | -6.63523 | 0.017147 | -0.001995 | 3.59407 | 0.25 | 0 | Galvanostatic | Gamry_1
25925825 | 3 | 119669.1692 | 13 | 1 | 23 | 28 | 319.6023 | 0.0168218 | -6.338539 | 0.016719 | -0.001857 | 3.59407 | 0.25 | 0 | Galvanostatic | Gamry_1
25925825 | 3 | 119669.1692 | 13 | 1 | 23 | 29 | 418.5268 | 0.0164385 | -5.838656 | 0.016353 | -0.001672 | 3.59407 | 0.25 | 0 | Galvanostatic | Gamry_1
25925825 | 3 | 119669.1692 | 13 | 1 | 23 | 30 | 558.0357 | 0.0160506 | -5.134866 | 0.015986 | -0.001437 | 3.59407 | 0.25 | 0 | Galvanostatic | Gamry_1
25925825 | 3 | 119669.1692 | 13 | 1 | 23 | 31 | 745.7386 | 0.0156837 | -4.308276 | 0.015639 | -0.001178 | 3.59407 | 0.25 | 0 | Galvanostatic | Gamry_1
25925825 | 3 | 119669.1692 | 13 | 1 | 23 | 32 | 1004.464 | 0.0153373 | -3.168 | 0.015314 | -0.000848 | 3.59407 | 0.25 | 0 | Galvanostatic | Gamry_1
25925825 | 3 | 119669.1692 | 13 | 1 | 23 | 33 | 1324.728 | 0.0150593 | -1.790021 | 0.015052 | -0.00047 | 3.59407 | 0.25 | 0 | Galvanostatic | Gamry_1
25925825 | 3 | 119669.1692 | 13 | 1 | 23 | 34 | 1770.833 | 0.0148251 | -0.004036 | 0.014825 | -1e-06 | 3.59407 | 0.25 | 0 | Galvanostatic | Gamry_1
25925825 | 3 | 119669.1692 | 13 | 1 | 23 | 35 | 2343.75 | 0.0146675 | 2.132862 | 0.014657 | 0.000546 | 3.59407 | 0.25 | 0 | Galvanostatic | Gamry_1
25925825 | 3 | 119669.1692 | 13 | 1 | 23 | 36 | 3164.063 | 0.0145925 | 4.954654 | 0.014538 | 0.00126 | 3.59407 | 0.25 | 0 | Galvanostatic | Gamry_1
25925825 | 3 | 119669.1692 | 13 | 1 | 23 | 37 | 4230.183 | 0.0146395 | 8.279076 | 0.014487 | 0.002108 | 3.59407 | 0.25 | 0 | Galvanostatic | Gamry_1
25925825 | 3 | 119669.1692 | 13 | 1 | 23 | 38 | 5602.134 | 0.0148334 | 12.11247 | 0.014503 | 0.003113 | 3.59407 | 0.25 | 0 | Galvanostatic | Gamry_1
25925825 | 3 | 119669.1692 | 13 | 1 | 23 | 39 | 7431.402 | 0.0152447 | 16.65203 | 0.014605 | 0.004368 | 3.59407 | 0.25 | 0 | Galvanostatic | Gamry_1
25925825 | 3 | 122649.5997 | 13 | 1 | 24 | 0 | 0.1000747 | 0.0262684 | -5.22393 | 0.026159 | -0.002392 | 3.492322 | 0.25 | 0 | Galvanostatic | Gamry_1
25925825 | 3 | 122649.5997 | 13 | 1 | 24 | 1 | 0.133471 | 0.0259888 | -4.514758 | 0.025908 | -0.002046 | 3.492322 | 0.25 | 0 | Galvanostatic | Gamry_1
25925825 | 3 | 122649.5997 | 13 | 1 | 24 | 2 | 0.1780965 | 0.0257129 | -3.981529 | 0.025651 | -0.001785 | 3.492322 | 0.25 | 0 | Galvanostatic | Gamry_1
25925825 | 3 | 122649.5997 | 13 | 1 | 24 | 3 | 0.2372217 | 0.0255246 | -3.50946 | 0.025477 | -0.001562 | 3.492322 | 0.25 | 0 | Galvanostatic | Gamry_1
25925825 | 3 | 122649.5997 | 13 | 1 | 24 | 4 | 0.316723 | 0.0253086 | -3.159156 | 0.02527 | -0.001395 | 3.492322 | 0.25 | 0 | Galvanostatic | Gamry_1
25925825 | 3 | 122649.5997 | 13 | 1 | 24 | 5 | 0.4230596 | 0.0251383 | -2.910991 | 0.025106 | -0.001277 | 3.492322 | 0.25 | 0 | Galvanostatic | Gamry_1
25925825 | 3 | 122649.5997 | 13 | 1 | 24 | 6 | 0.5634015 | 0.0250317 | -2.765404 | 0.025003 | -0.001208 | 3.492322 | 0.25 | 0 | Galvanostatic | Gamry_1
25925825 | 3 | 122649.5997 | 13 | 1 | 24 | 7 | 0.7512019 | 0.0249243 | -2.600721 | 0.024899 | -0.001131 | 3.492322 | 0.25 | 0 | Galvanostatic | Gamry_1
25925825 | 3 | 122649.5997 | 13 | 1 | 24 | 8 | 1.001603 | 0.0247972 | -2.729733 | 0.024769 | -0.001181 | 3.492322 | 0.25 | 0 | Galvanostatic | Gamry_1
25925825 | 3 | 122649.5997 | 13 | 1 | 24 | 9 | 1.346983 | 0.0246062 | -2.832628 | 0.024576 | -0.001216 | 3.492322 | 0.25 | 0 | Galvanostatic | Gamry_1
25925825 | 3 | 122649.5997 | 13 | 1 | 24 | 10 | 1.758912 | 0.0244684 | -3.200249 | 0.02443 | -0.001366 | 3.492322 | 0.25 | 0 | Galvanostatic | Gamry_1
25925825 | 3 | 122649.5997 | 13 | 1 | 24 | 11 | 2.391582 | 0.0242356 | -3.588976 | 0.024188 | -0.001517 | 3.492322 | 0.25 | 0 | Galvanostatic | Gamry_1
25925825 | 3 | 122649.5997 | 13 | 1 | 24 | 12 | 3.16723 | 0.0239821 | -4.142688 | 0.023919 | -0.001732 | 3.492322 | 0.25 | 0 | Galvanostatic | Gamry_1
25925825 | 3 | 122649.5997 | 13 | 1 | 24 | 13 | 4.234417 | 0.0236616 | -4.729895 | 0.023581 | -0.001951 | 3.492322 | 0.25 | 0 | Galvanostatic | Gamry_1
25925825 | 3 | 122649.5997 | 13 | 1 | 24 | 14 | 5.580357 | 0.0232744 | -5.291258 | 0.023175 | -0.002146 | 3.492322 | 0.25 | 0 | Galvanostatic | Gamry_1
25925825 | 3 | 122649.5997 | 13 | 1 | 24 | 15 | 7.440476 | 0.022828 | -5.772956 | 0.022712 | -0.002296 | 3.492322 | 0.25 | 0 | Galvanostatic | Gamry_1
25925825 | 3 | 122649.5997 | 13 | 1 | 24 | 16 | 9.91015 | 0.02234 | -6.158545 | 0.022211 | -0.002397 | 3.492322 | 0.25 | 0 | Galvanostatic | Gamry_1
25925825 | 3 | 122649.5997 | 13 | 1 | 24 | 17 | 13.31676 | 0.0218246 | -6.39611 | 0.021689 | -0.002431 | 3.492322 | 0.25 | 0 | Galvanostatic | Gamry_1
25925825 | 3 | 122649.5997 | 13 | 1 | 24 | 18 | 17.75568 | 0.0213243 | -6.599249 | 0.021183 | -0.002451 | 3.492322 | 0.25 | 0 | Galvanostatic | Gamry_1
25925825 | 3 | 122649.5997 | 13 | 1 | 24 | 19 | 23.91582 | 0.0208373 | -6.749687 | 0.020693 | -0.002449 | 3.492322 | 0.25 | 0 | Galvanostatic | Gamry_1
25925825 | 3 | 122649.5997 | 13 | 1 | 24 | 20 | 31.88775 | 0.0203636 | -6.783465 | 0.020221 | -0.002405 | 3.492322 | 0.25 | 0 | Galvanostatic | Gamry_1
25925825 | 3 | 122649.5997 | 13 | 1 | 24 | 21 | 42.61364 | 0.0199047 | -7.031866 | 0.019755 | -0.002437 | 3.492322 | 0.25 | 0 | Galvanostatic | Gamry_1
25925825 | 3 | 122649.5997 | 13 | 1 | 24 | 22 | 54.50581 | 0.019601 | -6.583447 | 0.019472 | -0.002247 | 3.492322 | 0.25 | 0 | Galvanostatic | Gamry_1
25925825 | 3 | 122649.5997 | 13 | 1 | 24 | 23 | 74.40476 | 0.0190295 | -7.146002 | 0.018882 | -0.002367 | 3.492322 | 0.25 | 0 | Galvanostatic | Gamry_1
25925825 | 3 | 122649.5997 | 13 | 1 | 24 | 24 | 99.734 | 0.0185765 | -7.053539 | 0.018436 | -0.002281 | 3.492322 | 0.25 | 0 | Galvanostatic | Gamry_1
25925825 | 3 | 122649.5997 | 13 | 1 | 24 | 25 | 133.9286 | 0.0180918 | -7.015249 | 0.017956 | -0.00221 | 3.492322 | 0.25 | 0 | Galvanostatic | Gamry_1
25925825 | 3 | 122649.5997 | 13 | 1 | 24 | 26 | 178.0063 | 0.0176605 | -6.893882 | 0.017533 | -0.00212 | 3.492322 | 0.25 | 0 | Galvanostatic | Gamry_1
25925825 | 3 | 122649.5997 | 13 | 1 | 24 | 27 | 238.3475 | 0.0171999 | -6.701393 | 0.017082 | -0.002007 | 3.492322 | 0.25 | 0 | Galvanostatic | Gamry_1
25925825 | 3 | 122649.5997 | 13 | 1 | 24 | 28 | 319.6023 | 0.0167613 | -6.320706 | 0.016659 | -0.001845 | 3.492322 | 0.25 | 0 | Galvanostatic | Gamry_1
25925825 | 3 | 122649.5997 | 13 | 1 | 24 | 29 | 418.5268 | 0.0163679 | -5.855606 | 0.016282 | -0.00167 | 3.492322 | 0.25 | 0 | Galvanostatic | Gamry_1
25925825 | 3 | 122649.5997 | 13 | 1 | 24 | 30 | 558.0357 | 0.0159917 | -5.106268 | 0.015928 | -0.001423 | 3.492322 | 0.25 | 0 | Galvanostatic | Gamry_1
25925825 | 3 | 122649.5997 | 13 | 1 | 24 | 31 | 745.7386 | 0.0156259 | -4.29031 | 0.015582 | -0.001169 | 3.492322 | 0.25 | 0 | Galvanostatic | Gamry_1
25925825 | 3 | 122649.5997 | 13 | 1 | 24 | 32 | 1004.464 | 0.0152844 | -3.086655 | 0.015262 | -0.000823 | 3.492322 | 0.25 | 0 | Galvanostatic | Gamry_1
25925825 | 3 | 122649.5997 | 13 | 1 | 24 | 33 | 1324.728 | 0.0150118 | -1.721045 | 0.015005 | -0.000451 | 3.492322 | 0.25 | 0 | Galvanostatic | Gamry_1
25925825 | 3 | 122649.5997 | 13 | 1 | 24 | 34 | 1770.833 | 0.0147835 | 0.073425 | 0.014783 | 1.9e-05 | 3.492322 | 0.25 | 0 | Galvanostatic | Gamry_1
25925825 | 3 | 122649.5997 | 13 | 1 | 24 | 35 | 2343.75 | 0.0146311 | 2.225247 | 0.01462 | 0.000568 | 3.492322 | 0.25 | 0 | Galvanostatic | Gamry_1
25925825 | 3 | 122649.5997 | 13 | 1 | 24 | 36 | 3164.063 | 0.0145607 | 5.040784 | 0.014504 | 0.001279 | 3.492322 | 0.25 | 0 | Galvanostatic | Gamry_1
25925825 | 3 | 122649.5997 | 13 | 1 | 24 | 37 | 4230.183 | 0.0146196 | 8.375102 | 0.014464 | 0.002129 | 3.492322 | 0.25 | 0 | Galvanostatic | Gamry_1
25925825 | 3 | 122649.5997 | 13 | 1 | 24 | 38 | 5602.134 | 0.0148123 | 12.21139 | 0.014477 | 0.003133 | 3.492322 | 0.25 | 0 | Galvanostatic | Gamry_1
25925825 | 3 | 122649.5997 | 13 | 1 | 24 | 39 | 7431.402 | 0.0152309 | 16.79099 | 0.014582 | 0.0044 | 3.492322 | 0.25 | 0 | Galvanostatic | Gamry_1
25925825 | 3 | 125589.9637 | 13 | 1 | 25 | 0 | 0.1000747 | 0.0296017 | -6.688664 | 0.0294 | -0.003448 | 3.399583 | 0.25 | 0 | Galvanostatic | Gamry_1
25925825 | 3 | 125589.9637 | 13 | 1 | 25 | 1 | 0.133471 | 0.0292439 | -5.783198 | 0.029095 | -0.002947 | 3.399583 | 0.25 | 0 | Galvanostatic | Gamry_1
25925825 | 3 | 125589.9637 | 13 | 1 | 25 | 2 | 0.1780965 | 0.028904 | -5.081951 | 0.02879 | -0.00256 | 3.399583 | 0.25 | 0 | Galvanostatic | Gamry_1
25925825 | 3 | 125589.9637 | 13 | 1 | 25 | 3 | 0.2372217 | 0.0286364 | -4.62014 | 0.028543 | -0.002307 | 3.399583 | 0.25 | 0 | Galvanostatic | Gamry_1
25925825 | 3 | 125589.9637 | 13 | 1 | 25 | 4 | 0.316723 | 0.0283941 | -4.360643 | 0.028312 | -0.002159 | 3.399583 | 0.25 | 0 | Galvanostatic | Gamry_1
25925825 | 3 | 125589.9637 | 13 | 1 | 25 | 5 | 0.4230596 | 0.0281705 | -4.21271 | 0.028094 | -0.002069 | 3.399583 | 0.25 | 0 | Galvanostatic | Gamry_1
25925825 | 3 | 125589.9637 | 13 | 1 | 25 | 6 | 0.5634015 | 0.0279339 | -4.224308 | 0.027858 | -0.002058 | 3.399583 | 0.25 | 0 | Galvanostatic | Gamry_1
25925825 | 3 | 125589.9637 | 13 | 1 | 25 | 7 | 0.7512019 | 0.0276973 | -4.42664 | 0.027615 | -0.002138 | 3.399583 | 0.25 | 0 | Galvanostatic | Gamry_1
25925825 | 3 | 125589.9637 | 13 | 1 | 25 | 8 | 1.001603 | 0.0273793 | -4.867019 | 0.027281 | -0.002323 | 3.399583 | 0.25 | 0 | Galvanostatic | Gamry_1
25925825 | 3 | 125589.9637 | 13 | 1 | 25 | 9 | 1.346983 | 0.0270535 | -5.332367 | 0.026936 | -0.002514 | 3.399583 | 0.25 | 0 | Galvanostatic | Gamry_1
25925825 | 3 | 125589.9637 | 13 | 1 | 25 | 10 | 1.758912 | 0.0266535 | -5.803917 | 0.026517 | -0.002695 | 3.399583 | 0.25 | 0 | Galvanostatic | Gamry_1
25925825 | 3 | 125589.9637 | 13 | 1 | 25 | 11 | 2.391582 | 0.0260583 | -6.609733 | 0.025885 | -0.002999 | 3.399583 | 0.25 | 0 | Galvanostatic | Gamry_1
25925825 | 3 | 125589.9637 | 13 | 1 | 25 | 12 | 3.16723 | 0.0254334 | -7.270494 | 0.025229 | -0.003219 | 3.399583 | 0.25 | 0 | Galvanostatic | Gamry_1
25925825 | 3 | 125589.9637 | 13 | 1 | 25 | 13 | 4.234417 | 0.024678 | -7.711744 | 0.024455 | -0.003312 | 3.399583 | 0.25 | 0 | Galvanostatic | Gamry_1
25925825 | 3 | 125589.9637 | 13 | 1 | 25 | 14 | 5.580357 | 0.0239819 | -7.939661 | 0.023752 | -0.003313 | 3.399583 | 0.25 | 0 | Galvanostatic | Gamry_1
25925825 | 3 | 125589.9637 | 13 | 1 | 25 | 15 | 7.440476 | 0.0232816 | -7.933989 | 0.023059 | -0.003214 | 3.399583 | 0.25 | 0 | Galvanostatic | Gamry_1
25925825 | 3 | 125589.9637 | 13 | 1 | 25 | 16 | 9.91015 | 0.0226457 | -7.786932 | 0.022437 | -0.003068 | 3.399583 | 0.25 | 0 | Galvanostatic | Gamry_1
25925825 | 3 | 125589.9637 | 13 | 1 | 25 | 17 | 13.31676 | 0.0220587 | -7.579654 | 0.021866 | -0.00291 | 3.399583 | 0.25 | 0 | Galvanostatic | Gamry_1
25925825 | 3 | 125589.9637 | 13 | 1 | 25 | 18 | 17.75568 | 0.0215677 | -7.415823 | 0.021387 | -0.002784 | 3.399583 | 0.25 | 0 | Galvanostatic | Gamry_1
25925825 | 3 | 125589.9637 | 13 | 1 | 25 | 19 | 23.91582 | 0.0210775 | -7.383678 | 0.020903 | -0.002709 | 3.399583 | 0.25 | 0 | Galvanostatic | Gamry_1
25925825 | 3 | 125589.9637 | 13 | 1 | 25 | 20 | 31.88775 | 0.0206081 | -7.371806 | 0.020438 | -0.002644 | 3.399583 | 0.25 | 0 | Galvanostatic | Gamry_1
25925825 | 3 | 125589.9637 | 13 | 1 | 25 | 21 | 42.61364 | 0.0200929 | -7.052668 | 0.019941 | -0.002467 | 3.399583 | 0.25 | 0 | Galvanostatic | Gamry_1
25925825 | 3 | 125589.9637 | 13 | 1 | 25 | 22 | 54.50581 | 0.0198075 | -7.268957 | 0.019648 | -0.002506 | 3.399583 | 0.25 | 0 | Galvanostatic | Gamry_1
25925825 | 3 | 125589.9637 | 13 | 1 | 25 | 23 | 74.40476 | 0.0192385 | -7.389407 | 0.019079 | -0.002474 | 3.399583 | 0.25 | 0 | Galvanostatic | Gamry_1
25925825 | 3 | 125589.9637 | 13 | 1 | 25 | 24 | 99.734 | 0.0187378 | -7.449488 | 0.01858 | -0.002429 | 3.399583 | 0.25 | 0 | Galvanostatic | Gamry_1
25925825 | 3 | 125589.9637 | 13 | 1 | 25 | 25 | 133.9286 | 0.0182555 | -7.282297 | 0.018108 | -0.002314 | 3.399583 | 0.25 | 0 | Galvanostatic | Gamry_1
25925825 | 3 | 125589.9637 | 13 | 1 | 25 | 26 | 178.0063 | 0.0177708 | -7.099722 | 0.017635 | -0.002196 | 3.399583 | 0.25 | 0 | Galvanostatic | Gamry_1
25925825 | 3 | 125589.9637 | 13 | 1 | 25 | 27 | 238.3475 | 0.0173118 | -6.866335 | 0.017188 | -0.00207 | 3.399583 | 0.25 | 0 | Galvanostatic | Gamry_1
25925825 | 3 | 125589.9637 | 13 | 1 | 25 | 28 | 319.6023 | 0.016876 | -6.438487 | 0.01677 | -0.001892 | 3.399583 | 0.25 | 0 | Galvanostatic | Gamry_1
25925825 | 3 | 125589.9637 | 13 | 1 | 25 | 29 | 418.5268 | 0.0164791 | -6.001209 | 0.016389 | -0.001723 | 3.399583 | 0.25 | 0 | Galvanostatic | Gamry_1
25925825 | 3 | 125589.9637 | 13 | 1 | 25 | 30 | 558.0357 | 0.0160857 | -5.216179 | 0.016019 | -0.001462 | 3.399583 | 0.25 | 0 | Galvanostatic | Gamry_1
25925825 | 3 | 125589.9637 | 13 | 1 | 25 | 31 | 745.7386 | 0.0157098 | -4.397678 | 0.015664 | -0.001205 | 3.399583 | 0.25 | 0 | Galvanostatic | Gamry_1
25925825 | 3 | 125589.9637 | 13 | 1 | 25 | 32 | 1004.464 | 0.0153645 | -3.225176 | 0.01534 | -0.000864 | 3.399583 | 0.25 | 0 | Galvanostatic | Gamry_1
25925825 | 3 | 125589.9637 | 13 | 1 | 25 | 33 | 1324.728 | 0.0150927 | -1.813768 | 0.015085 | -0.000478 | 3.399583 | 0.25 | 0 | Galvanostatic | Gamry_1
25925825 | 3 | 125589.9637 | 13 | 1 | 25 | 34 | 1770.833 | 0.0148612 | -0.0244374 | 0.014861 | -6e-06 | 3.399583 | 0.25 | 0 | Galvanostatic | Gamry_1
25925825 | 3 | 125589.9637 | 13 | 1 | 25 | 35 | 2343.75 | 0.014703 | 2.12917 | 0.014693 | 0.000546 | 3.399583 | 0.25 | 0 | Galvanostatic | Gamry_1
25925825 | 3 | 125589.9637 | 13 | 1 | 25 | 36 | 3164.063 | 0.0146271 | 4.948608 | 0.014573 | 0.001262 | 3.399583 | 0.25 | 0 | Galvanostatic | Gamry_1
25925825 | 3 | 125589.9637 | 13 | 1 | 25 | 37 | 4230.183 | 0.0146746 | 8.269695 | 0.014522 | 0.002111 | 3.399583 | 0.25 | 0 | Galvanostatic | Gamry_1
25925825 | 3 | 125589.9637 | 13 | 1 | 25 | 38 | 5602.134 | 0.0148679 | 12.10985 | 0.014537 | 0.003119 | 3.399583 | 0.25 | 0 | Galvanostatic | Gamry_1
25925825 | 3 | 125589.9637 | 13 | 1 | 25 | 39 | 7431.402 | 0.0152772 | 16.65447 | 0.014636 | 0.004378 | 3.399583 | 0.25 | 0 | Galvanostatic | Gamry_1
25925825 | 3 | 128570.3479 | 13 | 1 | 26 | 0 | 0.1000747 | 0.0449325 | -11.36253 | 0.044052 | -0.008852 | 3.105989 | 0.25 | 0 | Galvanostatic | Gamry_1
25925825 | 3 | 128570.3479 | 13 | 1 | 26 | 1 | 0.133471 | 0.0439078 | -10.8365 | 0.043125 | -0.008255 | 3.105989 | 0.25 | 0 | Galvanostatic | Gamry_1
25925825 | 3 | 128570.3479 | 13 | 1 | 26 | 2 | 0.1780965 | 0.0428911 | -10.7317 | 0.042141 | -0.007987 | 3.105989 | 0.25 | 0 | Galvanostatic | Gamry_1
25925825 | 3 | 128570.3479 | 13 | 1 | 26 | 3 | 0.2372217 | 0.041843 | -10.97661 | 0.041077 | -0.007967 | 3.105989 | 0.25 | 0 | Galvanostatic | Gamry_1
25925825 | 3 | 128570.3479 | 13 | 1 | 26 | 4 | 0.316723 | 0.0407368 | -11.52975 | 0.039915 | -0.008142 | 3.105989 | 0.25 | 0 | Galvanostatic | Gamry_1
25925825 | 3 | 128570.3479 | 13 | 1 | 26 | 5 | 0.4230596 | 0.0394283 | -12.36571 | 0.038514 | -0.008444 | 3.105989 | 0.25 | 0 | Galvanostatic | Gamry_1
25925825 | 3 | 128570.3479 | 13 | 1 | 26 | 6 | 0.5634015 | 0.0378982 | -13.33335 | 0.036877 | -0.00874 | 3.105989 | 0.25 | 0 | Galvanostatic | Gamry_1
25925825 | 3 | 128570.3479 | 13 | 1 | 26 | 7 | 0.7512019 | 0.0362098 | -14.35815 | 0.035079 | -0.008979 | 3.105989 | 0.25 | 0 | Galvanostatic | Gamry_1
25925825 | 3 | 128570.3479 | 13 | 1 | 26 | 8 | 1.001603 | 0.0343152 | -15.10153 | 0.03313 | -0.00894 | 3.105989 | 0.25 | 0 | Galvanostatic | Gamry_1
25925825 | 3 | 128570.3479 | 13 | 1 | 26 | 9 | 1.346983 | 0.0322067 | -15.66226 | 0.031011 | -0.008695 | 3.105989 | 0.25 | 0 | Galvanostatic | Gamry_1
25925825 | 3 | 128570.3479 | 13 | 1 | 26 | 10 | 1.758912 | 0.0304058 | -15.5432 | 0.029294 | -0.008148 | 3.105989 | 0.25 | 0 | Galvanostatic | Gamry_1
25925825 | 3 | 128570.3479 | 13 | 1 | 26 | 11 | 2.391582 | 0.0284877 | -14.94313 | 0.027524 | -0.007346 | 3.105989 | 0.25 | 0 | Galvanostatic | Gamry_1
25925825 | 3 | 128570.3479 | 13 | 1 | 26 | 12 | 3.16723 | 0.0269658 | -14.07109 | 0.026157 | -0.006556 | 3.105989 | 0.25 | 0 | Galvanostatic | Gamry_1
25925825 | 3 | 128570.3479 | 13 | 1 | 26 | 13 | 4.234417 | 0.0257372 | -12.81198 | 0.025096 | -0.005707 | 3.105989 | 0.25 | 0 | Galvanostatic | Gamry_1
25925825 | 3 | 128570.3479 | 13 | 1 | 26 | 14 | 5.580357 | 0.0247998 | -11.59868 | 0.024293 | -0.004986 | 3.105989 | 0.25 | 0 | Galvanostatic | Gamry_1
25925825 | 3 | 128570.3479 | 13 | 1 | 26 | 15 | 7.440476 | 0.0240526 | -10.45613 | 0.023653 | -0.004365 | 3.105989 | 0.25 | 0 | Galvanostatic | Gamry_1
25925825 | 3 | 128570.3479 | 13 | 1 | 26 | 16 | 9.91015 | 0.0233936 | -9.55774 | 0.023069 | -0.003884 | 3.105989 | 0.25 | 0 | Galvanostatic | Gamry_1
25925825 | 3 | 128570.3479 | 13 | 1 | 26 | 17 | 13.31676 | 0.022844 | -8.90347 | 0.022569 | -0.003536 | 3.105989 | 0.25 | 0 | Galvanostatic | Gamry_1
25925825 | 3 | 128570.3479 | 13 | 1 | 26 | 18 | 17.75568 | 0.0223524 | -8.461454 | 0.022109 | -0.003289 | 3.105989 | 0.25 | 0 | Galvanostatic | Gamry_1
25925825 | 3 | 128570.3479 | 13 | 1 | 26 | 19 | 23.91582 | 0.0218165 | -8.367726 | 0.021584 | -0.003175 | 3.105989 | 0.25 | 0 | Galvanostatic | Gamry_1
25925825 | 3 | 128570.3479 | 13 | 1 | 26 | 20 | 31.88775 | 0.0212806 | -8.175647 | 0.021064 | -0.003026 | 3.105989 | 0.25 | 0 | Galvanostatic | Gamry_1
25925825 | 3 | 128570.3479 | 13 | 1 | 26 | 21 | 42.61364 | 0.0208184 | -8.352973 | 0.020598 | -0.003024 | 3.105989 | 0.25 | 0 | Galvanostatic | Gamry_1
25925825 | 3 | 128570.3479 | 13 | 1 | 26 | 22 | 54.50581 | 0.0204954 | -8.155262 | 0.020288 | -0.002907 | 3.105989 | 0.25 | 0 | Galvanostatic | Gamry_1
25925825 | 3 | 128570.3479 | 13 | 1 | 26 | 23 | 74.40476 | 0.0196766 | -8.043603 | 0.019483 | -0.002753 | 3.105989 | 0.25 | 0 | Galvanostatic | Gamry_1
25925825 | 3 | 128570.3479 | 13 | 1 | 26 | 24 | 99.734 | 0.0191548 | -8.044174 | 0.018966 | -0.00268 | 3.105989 | 0.25 | 0 | Galvanostatic | Gamry_1
25925825 | 3 | 128570.3479 | 13 | 1 | 26 | 25 | 133.9286 | 0.0186438 | -7.89197 | 0.018467 | -0.00256 | 3.105989 | 0.25 | 0 | Galvanostatic | Gamry_1
25925825 | 3 | 128570.3479 | 13 | 1 | 26 | 26 | 178.0063 | 0.0181332 | -7.666537 | 0.017971 | -0.002419 | 3.105989 | 0.25 | 0 | Galvanostatic | Gamry_1
25925825 | 3 | 128570.3479 | 13 | 1 | 26 | 27 | 238.3475 | 0.0176208 | -7.335414 | 0.017477 | -0.00225 | 3.105989 | 0.25 | 0 | Galvanostatic | Gamry_1
25925825 | 3 | 128570.3479 | 13 | 1 | 26 | 28 | 319.6023 | 0.0171341 | -6.984596 | 0.017007 | -0.002084 | 3.105989 | 0.25 | 0 | Galvanostatic | Gamry_1
25925825 | 3 | 128570.3479 | 13 | 1 | 26 | 29 | 418.5268 | 0.0167111 | -6.421061 | 0.016606 | -0.001869 | 3.105989 | 0.25 | 0 | Galvanostatic | Gamry_1
25925825 | 3 | 128570.3479 | 13 | 1 | 26 | 30 | 558.0357 | 0.0163068 | -5.615328 | 0.016229 | -0.001596 | 3.105989 | 0.25 | 0 | Galvanostatic | Gamry_1
25925825 | 3 | 128570.3479 | 13 | 1 | 26 | 31 | 745.7386 | 0.015907 | -4.703447 | 0.015853 | -0.001304 | 3.105989 | 0.25 | 0 | Galvanostatic | Gamry_1
25925825 | 3 | 128570.3479 | 13 | 1 | 26 | 32 | 1004.464 | 0.0155492 | -3.494585 | 0.01552 | -0.000948 | 3.105989 | 0.25 | 0 | Galvanostatic | Gamry_1
25925825 | 3 | 128570.3479 | 13 | 1 | 26 | 33 | 1324.728 | 0.015265 | -2.07812 | 0.015255 | -0.000554 | 3.105989 | 0.25 | 0 | Galvanostatic | Gamry_1
25925825 | 3 | 128570.3479 | 13 | 1 | 26 | 34 | 1770.833 | 0.0150195 | -0.2602415 | 0.015019 | -6.8e-05 | 3.105989 | 0.25 | 0 | Galvanostatic | Gamry_1
25925825 | 3 | 128570.3479 | 13 | 1 | 26 | 35 | 2343.75 | 0.0148547 | 1.902553 | 0.014847 | 0.000493 | 3.105989 | 0.25 | 0 | Galvanostatic | Gamry_1
25925825 | 3 | 128570.3479 | 13 | 1 | 26 | 36 | 3164.063 | 0.0147708 | 4.7396 | 0.01472 | 0.00122 | 3.105989 | 0.25 | 0 | Galvanostatic | Gamry_1
25925825 | 3 | 128570.3479 | 13 | 1 | 26 | 37 | 4230.183 | 0.0148118 | 8.01585 | 0.014667 | 0.002065 | 3.105989 | 0.25 | 0 | Galvanostatic | Gamry_1
25925825 | 3 | 128570.3479 | 13 | 1 | 26 | 38 | 5602.134 | 0.014999 | 11.88318 | 0.014678 | 0.003089 | 3.105989 | 0.25 | 0 | Galvanostatic | Gamry_1
25925825 | 3 | 128570.3479 | 13 | 1 | 26 | 39 | 7431.402 | 0.0153899 | 16.41654 | 0.014762 | 0.004349 | 3.105989 | 0.25 | 0 | Galvanostatic | Gamry_1

## StatisticsByCycle_chan_3
Date_Time | Test_Time(s) | Step_Time(s) | Cycle_Index | Step_Index | TC_Counter1 | TC_Counter2 | TC_Counter3 | TC_Counter4 | Current(A) | Voltage(V) | Power(W) | Charge_Capacity(Ah) | Discharge_Capacity(Ah) | Charge_Energy(Wh) | Discharge_Energy(Wh) | Charge_Time(s) | Discharge_Time(s) | V_Max_On_Cycle(V) | Coulombic_Efficiency(%) | mAh/g | Aux_Temperature_1(C) | Aux_dT/dt_1(C)
2022/03/02 00:22:15 | 130898.2642 | 1800.0055 | 1 | 24 | 11 | 1 | 0 | 0 | 0 | 2.92945 | 0 | 4.743528 | 7.441513 | 29.16274 | 27.06858 | 26173.06 | 18113.04 |  | 156.88 | 161.772022 | 15.66166 | 0.0513941

## StatisticsByStep_chan_3
Date_Time | Test_Time(s) | Step_Time(s) | Cycle_Index | Step_Index | TC_Counter1 | TC_Counter2 | TC_Counter3 | TC_Counter4 | Current(A) | Voltage(V) | Power(W) | Charge_Capacity(Ah) | Discharge_Capacity(Ah) | Mean_Voltage(V) | Charge_Energy(Wh) | Discharge_Energy(Wh) | Charge_Time(s) | Discharge_Time(s) | V_Max_On_Cycle(V) | Coulombic_Efficiency(%) | mAh/g | Aux_Temperature_1(C) | Aux_dT/dt_1(C)
2022/02/28 13:00:36 | 3600.0018 | 3600.0018 | 1 | 1 | 0 | 0 | 0 | 0 | 0 | 3.221389 | 0 | 0 | 0 |  | 0 | 0 | 0 | 0 |  | 0 | 0 | 15.07739 | -0.0313431
2022/02/28 15:17:44 | 11827.9862 | 8227.9501 | 1 | 2 | 0 | 0 | 0 | 0 | 0.04999259 | 4.199774 | 0.2099576 | 2.693303 | 5.050359e-05 | 3.863028 | 10.41846 | 0.0001626907 | 8218.636 | 0.0366 |  | 0 | 0.001098 | 15.55518 | 0.09706676
2022/02/28 16:17:44 | 15428.0301 | 3600.0011 | 1 | 4 | 0 | 0 | 0 | 0 | 0 | 4.181027 | 0 | 7.170993e-08 | 5.050359e-05 |  | 10.41846 | 0.0001626907 | 8218.646 | 0.0366 |  | 70427.62 | 0.001098 | 15.35059 | -0.02657413
2022/02/28 18:08:31 | 22074.4647 | 6646.4004 | 1 | 5 | 0 | 0 | 0 | 0 | -1.501465 | 2.499987 | -3.753643 | 3.857428e-05 | 2.769195 | 3.660018 | 10.41862 | 10.07344 | 8218.673 | 6636.999 |  | 7178864.06 | 60.199891 | 17.32126 | 0.03560007
2022/02/28 19:08:31 | 25674.5135 | 3600.0012 | 1 | 8 | 0 | 0 | 0 | 0 | 0 | 2.990844 | 0 | 3.857428e-05 | 2.7692 |  | 10.41862 | 10.07345 | 8218.673 | 6637.011 |  | 7178877.34 | 60.2 | 15.36226 | -0.02041817
2022/02/28 21:36:03 | 34526.9609 | 8852.4099 | 1 | 9 | 0 | 0 | 0 | 0 | 0.04999803 | 4.20011 | 0.2099972 | 2.755132 | 2.769215 | 3.843595 | 21.01249 | 10.0735 | 17062.09 | 6637.046 |  | 100.51 | 60.200326 | 15.4474 | -0.02543867
2022/02/28 21:36:05 | 34529.0648 | 2.0434 | 1 | 11 | 0 | 0 | 0 | 0 | 0.0221141 | 4.200956 | 0.09290036 | 2.755133 | 2.769215 | -∞ | 21.0125 | 10.0735 | 17062.1 | 6637.046 |  | 100.51 | 60.200326 | 15.44769 | -0.02514682
2022/02/28 22:36:06 | 38129.109 | 3600.0021 | 1 | 12 | 0 | 0 | 0 | 0 | 0 | 4.181199 | 0 | 2.755133 | 2.769215 |  | 21.0125 | 10.0735 | 17062.1 | 6637.046 |  | 100.51 | 60.200326 | 15.15853 | -0.08001268
2022/02/28 22:46:17 | 38740.6182 | 300.003 | 1 | 14 | 0 | 0 | 0 | 0 | 0 | 4.18106 | 0 | 2.755133 | 2.769215 |  | 21.0125 | 10.0735 | 17062.1 | 6637.046 |  | 100.51 | 60.200326 | 15.39112 | 0.1075804
2022/02/28 22:46:27 | 38750.6567 | 10.0023 | 1 | 15 | 0 | 0 | 0 | 0 | -9.235221 | 3.784439 | -34.95013 | 2.729539 | 2.769215 | 2.814526 | 20.91485 | 10.0735 | 17062.15 | 6647.022 |  | 101.45 | 60.200326 | 15.53946 | 0.04832566
2022/02/28 22:47:07 | 38790.7012 | 40.0024 | 1 | 16 | 0 | 0 | 0 | 0 | 0 | 4.143537 | 0 | 2.729531 | 2.769215 |  | 20.91482 | 10.0735 | 17062.15 | 6647.025 |  | 101.45 | 60.200326 | 15.83973 | -0.07324159
2022/02/28 22:47:17 | 38800.7415 | 10.0023 | 1 | 17 | 0 | 0 | 0 | 0 | 1.072381 | 4.200052 | 4.504056 | 2.73296 | 2.769299 | -179.1278 | 20.92922 | 10.07385 | 17072.15 | 6647.059 |  | 101.33 | 60.202152 | 15.75585 | -0.02836704
2022/02/28 22:47:57 | 38840.7849 | 40.0024 | 1 | 18 | 0 | 0 | 0 | 0 | 0 | 4.155881 | 0 | 2.732961 | 2.769299 |  | 20.92923 | 10.07385 | 17072.15 | 6647.059 |  | 101.33 | 60.202152 | 15.54789 | -0.08509874
2022/02/28 22:54:44 | 39247.2791 | 406.4481 | 1 | 20 | 0 | 0 | 0 | 0 | -1.499903 | 4.015362 | -6.022654 | 2.732972 | 2.938548 | 2.739051 | 20.92927 | 10.75709 | 17072.19 | 7053.275 |  | 107.52 | 63.881478 | 15.78266 | 0.04960895
2022/02/28 23:24:44 | 41047.3221 | 1800.0026 | 1 | 21 | 0 | 0 | 0 | 0 | 0 | 4.098509 | 0 | 2.732972 | 2.938549 |  | 20.92927 | 10.7571 | 17072.19 | 7053.278 |  | 107.52 | 63.8815 | 15.18827 | -0.0009912252
2022/02/28 23:34:43 | 41646.9999 | 300.0028 | 1 | 14 | 1 | 0 | 0 | 0 | 0 | 4.09868 | 0 | 2.732972 | 2.938549 |  | 20.92927 | 10.7571 | 17072.19 | 7053.278 |  | 107.52 | 63.8815 | 15.17026 | 0.001089573
2022/02/28 23:34:53 | 41657.0425 | 10.0027 | 1 | 15 | 1 | 0 | 0 | 0 | -9.235026 | 3.754767 | -34.67537 | 2.707368 | 2.938563 |  | 20.83243 | 10.75716 | 17072.21 | 7063.292 |  | 108.54 | 63.881804 | 15.65418 | 0.0862968
2022/02/28 23:35:33 | 41697.0844 | 40.0031 | 1 | 16 | 1 | 0 | 0 | 0 | 0 | 4.081885 | 0 | 2.707361 | 2.938563 |  | 20.83241 | 10.75716 | 17072.21 | 7063.295 |  | 108.54 | 63.881804 | 15.68448 | -0.01692951
2022/02/28 23:35:44 | 41707.1247 | 10.0022 | 1 | 17 | 1 | 0 | 0 | 0 | 1.845032 | 4.155992 | 7.667938 | 2.712476 | 2.938653 |  | 20.85362 | 10.75752 | 17082.19 | 7063.337 |  | 108.34 | 63.883761 | 15.71936 | 0.05981803
2022/02/28 23:36:24 | 41747.1659 | 40.0024 | 1 | 18 | 1 | 0 | 0 | 0 | 0 | 4.093136 | 0 | 2.712477 | 2.938653 |  | 20.85362 | 10.75752 | 17082.19 | 7063.337 |  | 108.34 | 63.883761 | 15.75199 | -0.04021883
2022/02/28 23:43:10 | 42153.7024 | 406.4914 | 1 | 20 | 1 | 0 | 0 | 0 | -1.500224 | 3.984879 | -5.978211 | 2.712494 | 3.107902 |  | 20.85369 | 11.43504 | 17082.22 | 7469.493 |  | 114.58 | 67.563087 | 15.58853 | -0.01327038
2022/03/01 00:13:10 | 43953.7441 | 1800.0023 | 1 | 21 | 1 | 0 | 0 | 0 | 0 | 4.076043 | 0 | 2.712494 | 3.107903 |  | 20.85369 | 11.43504 | 17082.22 | 7469.496 |  | 114.58 | 67.563109 | 15.13264 | -0.07902682
2022/03/01 00:22:51 | 44534.1279 | 300.0028 | 1 | 14 | 2 | 0 | 0 | 0 | 0 | 4.076669 | 0 | 2.712494 | 3.107903 |  | 20.85369 | 11.43504 | 17082.22 | 7469.496 |  | 114.58 | 67.563109 | 15.16206 | -0.06492913
2022/03/01 00:23:01 | 44544.1658 | 10.003 | 1 | 15 | 2 | 0 | 0 | 0 | -9.234969 | 3.748677 | -34.61892 | 2.686915 | 3.107916 |  | 20.75697 | 11.4351 | 17082.23 | 7479.507 |  | 115.67 | 67.563391 | 15.47264 | -0.01279771
2022/03/01 00:23:41 | 44584.2037 | 40.0024 | 1 | 16 | 2 | 0 | 0 | 0 | 0 | 4.053622 | 0 | 2.686908 | 3.107916 |  | 20.75694 | 11.4351 | 17082.23 | 7479.51 |  | 115.67 | 67.563391 | 15.70987 | 0.02267361
2022/03/01 00:23:51 | 44594.24 | 10.0022 | 1 | 17 | 2 | 0 | 0 | 0 | 1.845947 | 4.124097 | 7.612864 | 2.692022 | 3.107992 |  | 20.77798 | 11.4354 | 17092.21 | 7479.546 |  | 115.45 | 67.565043 | 15.52939 | 0.05708933
2022/03/01 00:24:31 | 44634.2795 | 40.0025 | 1 | 18 | 2 | 0 | 0 | 0 | 0 | 4.069965 | 0 | 2.692024 | 3.107992 |  | 20.77798 | 11.4354 | 17092.21 | 7479.546 |  | 115.45 | 67.565043 | 15.36022 | 0.02662957
2022/03/01 00:31:17 | 45041.0448 | 406.7209 | 1 | 20 | 2 | 0 | 0 | 0 | -1.499928 | 3.927998 | -5.891714 | 2.692041 | 3.277241 |  | 20.77806 | 12.10615 | 17092.25 | 7885.765 |  | 121.74 | 71.24437 | 15.51431 | -0.09435177
2022/03/01 01:01:17 | 46841.0857 | 1800.0022 | 1 | 21 | 2 | 0 | 0 | 0 | 0 | 4.023036 | 0 | 2.692041 | 3.277242 |  | 20.77806 | 12.10616 | 17092.25 | 7885.768 |  | 121.74 | 71.244391 | 15.2068 | -0.07253528
2022/03/01 01:11:06 | 47429.6673 | 300.0029 | 1 | 14 | 3 | 0 | 0 | 0 | 0 | 4.0235 | 0 | 2.692041 | 3.277242 |  | 20.77806 | 12.10616 | 17092.25 | 7885.768 |  | 121.74 | 71.244391 | 15.05836 | -0.1025301
2022/03/01 01:11:16 | 47439.7084 | 10.0021 | 1 | 15 | 3 | 0 | 0 | 0 | -9.234906 | 3.699367 | -34.16331 | 2.666439 | 3.277257 |  | 20.68239 | 12.10622 | 17092.25 | 7895.799 |  | 122.91 | 71.244717 | 15.54462 | 0.005416274
2022/03/01 01:11:56 | 47479.7487 | 40.003 | 1 | 16 | 3 | 0 | 0 | 0 | 0 | 3.99022 | 0 | 2.666431 | 3.277257 |  | 20.68236 | 12.10622 | 17092.25 | 7895.802 |  | 122.91 | 71.244717 | 15.76955 | 0.03579676
2022/03/01 01:12:06 | 47489.7881 | 10.0029 | 1 | 17 | 3 | 0 | 0 | 0 | 1.845932 | 4.059669 | 7.493873 | 2.671549 | 3.277337 |  | 20.70308 | 12.10654 | 17102.24 | 7895.839 |  | 122.68 | 71.246457 | 15.42275 | -0.1025617
2022/03/01 01:12:46 | 47529.8285 | 40.003 | 1 | 18 | 3 | 0 | 0 | 0 | 0 | 4.010544 | 0 | 2.671551 | 3.277337 |  | 20.70309 | 12.10654 | 17102.24 | 7895.839 |  | 122.68 | 71.246457 | 15.61182 | -0.03599703
2022/03/01 01:19:33 | 47936.301 | 406.4296 | 1 | 20 | 3 | 0 | 0 | 0 | -1.500153 | 3.855363 | -5.783634 | 2.67157 | 3.446585 |  | 20.70317 | 12.7654 | 17102.28 | 8301.996 |  | 129.01 | 74.925761 | 15.40578 | -0.1153642
2022/03/01 01:49:33 | 49736.3435 | 1800.0035 | 1 | 21 | 3 | 0 | 0 | 0 | 0 | 3.955353 | 0 | 2.67157 | 3.446587 |  | 20.70317 | 12.7654 | 17102.28 | 8301.999 |  | 129.01 | 74.925804 | 15.41478 | 0.05277753
2022/03/01 01:59:36 | 50339.6415 | 300.003 | 1 | 14 | 4 | 0 | 0 | 0 | 0 | 3.955709 | 0 | 2.67157 | 3.446587 |  | 20.70317 | 12.7654 | 17102.28 | 8301.999 |  | 129.01 | 74.925804 | 15.35001 | -0.03059804
2022/03/01 01:59:46 | 50349.6798 | 10.0028 | 1 | 15 | 4 | 0 | 0 | 0 | -9.235022 | 3.639094 | -33.60711 | 2.645977 | 3.446601 |  | 20.60911 | 12.76546 | 17102.29 | 8312.014 |  | 130.26 | 74.926109 | 15.57951 | 0.07167578
2022/03/01 02:00:26 | 50389.7202 | 40.0024 | 1 | 16 | 4 | 0 | 0 | 0 | 0 | 3.920682 | 0 | 2.645969 | 3.446601 |  | 20.60908 | 12.76546 | 17102.29 | 8312.017 |  | 130.26 | 74.926109 | 15.52459 | -0.05818903
2022/03/01 02:00:36 | 50399.7613 | 10.0029 | 1 | 17 | 4 | 0 | 0 | 0 | 1.845566 | 3.987109 | 7.358473 | 2.651083 | 3.446696 |  | 20.62942 | 12.76583 | 17112.28 | 8312.059 |  | 130.01 | 74.928174 | 15.47509 | -0.07749856
2022/03/01 02:01:16 | 50439.8016 | 40.0024 | 1 | 18 | 4 | 0 | 0 | 0 | 0 | 3.940484 | 0 | 2.651084 | 3.446696 |  | 20.62942 | 12.76583 | 17112.28 | 8312.059 |  | 130.01 | 74.928174 | 15.38187 | -0.07792652
2022/03/01 02:08:03 | 50846.3069 | 406.4593 | 1 | 20 | 4 | 0 | 0 | 0 | -1.500005 | 3.797639 | -5.696477 | 2.651103 | 3.615945 |  | 20.62949 | 13.41396 | 17112.31 | 8718.271 |  | 136.39 | 78.6075 | 15.83753 | 0.1045966
2022/03/01 02:38:03 | 52646.3486 | 1800.0027 | 1 | 21 | 4 | 0 | 0 | 0 | 0 | 3.900783 | 0 | 2.651103 | 3.615946 |  | 20.62949 | 13.41396 | 17112.31 | 8718.272 |  | 136.39 | 78.607522 | 15.25505 | -0.05401433
2022/03/01 02:47:46 | 53229.1621 | 300.0027 | 1 | 14 | 5 | 0 | 0 | 0 | 0 | 3.90256 | 0 | 2.651103 | 3.615946 |  | 20.62949 | 13.41396 | 17112.31 | 8718.272 |  | 136.39 | 78.607522 | 15.53395 | 0.1013255
2022/03/01 02:47:56 | 53239.201 | 10.0031 | 1 | 15 | 5 | 0 | 0 | 0 | -9.235223 | 3.58918 | -33.14688 | 2.625525 | 3.61596 |  | 20.53678 | 13.41402 | 17112.32 | 8728.286 |  | 137.72 | 78.607826 | 15.37487 | -0.04148424
2022/03/01 02:48:36 | 53279.2435 | 40.003 | 1 | 16 | 5 | 0 | 0 | 0 | 0 | 3.865557 | 0 | 2.625517 | 3.61596 |  | 20.53675 | 13.41402 | 17112.32 | 8728.289 |  | 137.72 | 78.607826 | 15.70332 | 0.07088125
2022/03/01 02:48:46 | 53289.2815 | 10.0031 | 1 | 17 | 5 | 0 | 0 | 0 | 1.845032 | 3.929559 | 7.250162 | 2.630628 | 3.616043 |  | 20.5568 | 13.41434 | 17122.3 | 8728.328 |  | 137.46 | 78.60963 | 15.72578 | 0.05314052
2022/03/01 02:49:26 | 53329.325 | 40.0024 | 1 | 18 | 5 | 0 | 0 | 0 | 0 | 3.882544 | 0 | 2.630629 | 3.616043 |  | 20.5568 | 13.41434 | 17122.3 | 8728.328 |  | 137.46 | 78.60963 | 15.51151 | 0.04575193
2022/03/01 02:56:12 | 53736.0943 | 406.7273 | 1 | 20 | 5 | 0 | 0 | 0 | -1.499936 | 3.741433 | -5.61191 | 2.630646 | 3.785291 |  | 20.55687 | 14.05329 | 17122.33 | 9134.548 |  | 143.89 | 82.288935 | 15.38494 | -0.09031236
2022/03/01 03:26:13 | 55536.1335 | 1800.0026 | 1 | 21 | 5 | 0 | 0 | 0 | 0 | 3.822068 | 0 | 2.630646 | 3.785292 |  | 20.55687 | 14.05329 | 17122.33 | 9134.551 |  | 143.89 | 82.288957 | 15.29547 | 0.0138694
2022/03/01 03:36:12 | 56135.9762 | 300.0021 | 1 | 14 | 6 | 0 | 0 | 0 | 0 | 3.823874 | 0 | 2.630646 | 3.785292 |  | 20.55687 | 14.05329 | 17122.33 | 9134.551 |  | 143.89 | 82.288957 | 15.31071 | 0.03217995
2022/03/01 03:36:22 | 56146.0148 | 10.0022 | 1 | 15 | 6 | 0 | 0 | 0 | -9.235575 | 3.523113 | -32.53797 | 2.605061 | 3.785305 |  | 20.46592 | 14.05334 | 17122.34 | 9144.561 |  | 145.31 | 82.289239 | 15.33366 | -0.07822156
2022/03/01 03:37:02 | 56186.0543 | 40.0015 | 1 | 16 | 6 | 0 | 0 | 0 | 0 | 3.799037 | 0 | 2.605053 | 3.785305 |  | 20.46589 | 14.05334 | 17122.34 | 9144.563 |  | 145.31 | 82.289239 | 15.56186 | 0.02808452
2022/03/01 03:37:12 | 56196.0921 | 10.002 | 1 | 17 | 6 | 0 | 0 | 0 | 1.845856 | 3.860441 | 7.125818 | 2.610166 | 3.785385 |  | 20.48559 | 14.05364 | 17132.33 | 9144.594 |  | 145.02 | 82.290978 | 15.74298 | 0.08045197
2022/03/01 03:37:53 | 56236.1332 | 40.003 | 1 | 18 | 6 | 0 | 0 | 0 | 0 | 3.809967 | 0 | 2.610168 | 3.785385 |  | 20.4856 | 14.05364 | 17132.33 | 9144.594 |  | 145.02 | 82.290978 | 15.76315 | 0.1047206
2022/03/01 03:44:39 | 56642.9324 | 406.7579 | 1 | 20 | 6 | 0 | 0 | 0 | -1.499931 | 3.67551 | -5.513011 | 2.610184 | 3.954633 |  | 20.48566 | 14.68169 | 17132.37 | 9550.809 |  | 151.51 | 85.970283 | 15.46785 | -0.05287349
2022/03/01 04:14:39 | 58442.9732 | 1800.0028 | 1 | 21 | 6 | 0 | 0 | 0 | 0 | 3.751016 | 0 | 2.610184 | 3.954635 |  | 20.48566 | 14.68169 | 17132.37 | 9550.812 |  | 151.51 | 85.970326 | 15.35194 | 0.02337992
2022/03/01 04:24:46 | 59049.2493 | 300.0019 | 1 | 14 | 7 | 0 | 0 | 0 | 0 | 3.752028 | 0 | 2.610184 | 3.954635 |  | 20.48566 | 14.68169 | 17132.37 | 9550.812 |  | 151.51 | 85.970326 | 15.18423 | -0.07881165
2022/03/01 04:24:56 | 59059.288 | 10.0031 | 1 | 15 | 7 | 0 | 0 | 0 | -9.235266 | 3.4498 | -31.85982 | 2.5846 | 3.954649 |  | 20.39655 | 14.68175 | 17132.37 | 9560.83 |  | 153.01 | 85.97063 | 15.67693 | 0.06211221
2022/03/01 04:25:36 | 59099.3252 | 40.0018 | 1 | 16 | 7 | 0 | 0 | 0 | 0 | 3.728151 | 0 | 2.584592 | 3.954649 |  | 20.39652 | 14.68175 | 17132.37 | 9560.833 |  | 153.01 | 85.97063 | 15.65294 | -0.001897812
2022/03/01 04:25:46 | 59109.3629 | 10.0028 | 1 | 17 | 7 | 0 | 0 | 0 | 1.843231 | 3.79087 | 6.987449 | 2.5897 | 3.954726 |  | 20.41585 | 14.68203 | 17142.35 | 9560.869 |  | 152.71 | 85.972304 | 15.82456 | -0.007793307
2022/03/01 04:26:26 | 59149.4018 | 40.0024 | 1 | 18 | 7 | 0 | 0 | 0 | 0 | 3.740878 | 0 | 2.589702 | 3.954726 |  | 20.41586 | 14.68203 | 17142.35 | 9560.869 |  | 152.71 | 85.972304 | 15.79018 | 0.003942847
2022/03/01 04:33:13 | 59556.1326 | 406.6872 | 1 | 20 | 7 | 0 | 0 | 0 | -1.500119 | 3.606449 | -5.410103 | 2.589719 | 4.123975 |  | 20.41592 | 15.29817 | 17142.38 | 9967.027 |  | 159.24 | 89.65163 | 15.45665 | -0.07839322
2022/03/01 05:03:13 | 61356.1719 | 1800.0022 | 1 | 21 | 7 | 0 | 0 | 0 | 0 | 3.689168 | 0 | 2.589719 | 4.123976 |  | 20.41592 | 15.29818 | 17142.38 | 9967.03 |  | 159.24 | 89.651652 | 15.24166 | -0.05771399
2022/03/01 05:13:02 | 61945.8328 | 300.0023 | 1 | 14 | 8 | 0 | 0 | 0 | 0 | 3.689692 | 0 | 2.589719 | 4.123976 |  | 20.41592 | 15.29818 | 17142.38 | 9967.03 |  | 159.24 | 89.651652 | 15.13017 | -0.06668925
2022/03/01 05:13:12 | 61955.8697 | 10.003 | 1 | 15 | 8 | 0 | 0 | 0 | -9.23529 | 3.388342 | -31.29232 | 2.564132 | 4.123991 |  | 20.32835 | 15.29823 | 17142.38 | 9977.049 |  | 160.83 | 89.651978 | 15.4677 | -0.01654088
2022/03/01 05:13:52 | 61995.9102 | 40.0032 | 1 | 16 | 8 | 0 | 0 | 0 | 0 | 3.663868 | 0 | 2.564124 | 4.123991 |  | 20.32833 | 15.29823 | 17142.38 | 9977.052 |  | 160.83 | 89.651978 | 15.47365 | -0.08419573
2022/03/01 05:14:02 | 62005.9487 | 10.0021 | 1 | 17 | 8 | 0 | 0 | 0 | 1.846062 | 3.725977 | 6.878385 | 2.569239 | 4.124088 |  | 20.34734 | 15.29859 | 17152.36 | 9977.095 |  | 160.52 | 89.654087 | 15.56298 | -0.04937351
2022/03/01 05:14:42 | 62045.9867 | 40.0026 | 1 | 18 | 8 | 0 | 0 | 0 | 0 | 3.677721 | 0 | 2.56924 | 4.124088 |  | 20.34735 | 15.29859 | 17152.36 | 9977.095 |  | 160.52 | 89.654087 | 15.41338 | -0.1025516
2022/03/01 05:21:29 | 62452.7159 | 406.6864 | 1 | 20 | 8 | 0 | 0 | 0 | -1.500182 | 3.550714 | -5.326717 | 2.569258 | 4.293336 |  | 20.34741 | 15.90444 | 17152.4 | 10383.26 |  | 167.1 | 93.333391 | 15.45761 | -0.06073236
2022/03/01 05:51:29 | 64252.7553 | 1800.0029 | 1 | 21 | 8 | 0 | 0 | 0 | 0 | 3.643458 | 0 | 2.569258 | 4.293338 |  | 20.34741 | 15.90445 | 17152.4 | 10383.26 |  | 167.1 | 93.333435 | 15.20083 | -0.04816473
2022/03/01 06:01:16 | 64839.4066 | 300.0014 | 1 | 14 | 9 | 0 | 0 | 0 | 0 | 3.644188 | 0 | 2.569258 | 4.293338 |  | 20.34741 | 15.90445 | 17152.4 | 10383.26 |  | 167.1 | 93.333435 | 15.47931 | 0.06926954
2022/03/01 06:01:26 | 64849.4435 | 10.0022 | 1 | 15 | 9 | 0 | 0 | 0 | -9.235082 | 3.344614 | -30.88778 | 2.543676 | 4.293352 |  | 20.261 | 15.9045 | 17152.41 | 10393.26 |  | 168.79 | 93.333739 | 15.49479 | -0.05097508
2022/03/01 06:02:06 | 64889.4848 | 40.0033 | 1 | 16 | 9 | 0 | 0 | 0 | 0 | 3.618627 | 0 | 2.543668 | 4.293352 |  | 20.26097 | 15.9045 | 17152.41 | 10393.27 |  | 168.79 | 93.333739 | 15.65947 | -0.0394249
2022/03/01 06:02:16 | 64899.5225 | 10.0028 | 1 | 17 | 9 | 0 | 0 | 0 | 1.846039 | 3.679918 | 6.793272 | 2.54878 | 4.29343 |  | 20.27975 | 15.90479 | 17162.38 | 10393.31 |  | 168.45 | 93.335435 | 15.77621 | 0.01909971
2022/03/01 06:02:56 | 64939.5629 | 40.0025 | 1 | 18 | 9 | 0 | 0 | 0 | 0 | 3.631853 | 0 | 2.548782 | 4.29343 |  | 20.27975 | 15.90479 | 17162.38 | 10393.31 |  | 168.45 | 93.335435 | 15.63171 | 0.04959285
2022/03/01 06:09:43 | 65346.2673 | 406.6617 | 1 | 20 | 9 | 0 | 0 | 0 | -1.500143 | 3.502276 | -5.253915 | 2.548799 | 4.462678 |  | 20.27982 | 16.5027 | 17162.42 | 10799.46 |  | 175.09 | 97.014739 | 15.93388 | 0.09362519
2022/03/01 06:39:43 | 67146.3058 | 1800.0021 | 1 | 21 | 9 | 0 | 0 | 0 | 0 | 3.604004 | 0 | 2.548799 | 4.46268 |  | 20.27982 | 16.5027 | 17162.42 | 10799.47 |  | 175.09 | 97.014783 | 14.69323 | -0.08683145
2022/03/01 06:49:37 | 67740.3149 | 300.0029 | 1 | 14 | 10 | 0 | 0 | 0 | 0 | 3.604908 | 0 | 2.548799 | 4.46268 |  | 20.27982 | 16.5027 | 17162.42 | 10799.47 |  | 175.09 | 97.014783 | 14.89793 | -0.05040824
2022/03/01 06:49:47 | 67750.3526 | 10.0028 | 1 | 15 | 10 | 0 | 0 | 0 | -9.23358 | 3.302019 | -30.48946 | 2.523231 | 4.462692 |  | 20.19453 | 16.50275 | 17162.42 | 10809.48 |  | 176.86 | 97.015043 | 15.33996 | 0.09813011
2022/03/01 06:50:27 | 67790.39 | 40.0026 | 1 | 16 | 10 | 0 | 0 | 0 | 0 | 3.579089 | 0 | 2.523223 | 4.462692 |  | 20.1945 | 16.50275 | 17162.42 | 10809.48 |  | 176.86 | 97.015043 | 15.45312 | -0.005775094
2022/03/01 06:50:37 | 67800.4283 | 10.0021 | 1 | 17 | 10 | 0 | 0 | 0 | 1.845642 | 3.641277 | 6.720494 | 2.528335 | 4.462778 |  | 20.21308 | 16.50305 | 17172.4 | 10809.52 |  | 176.51 | 97.016913 | 15.16689 | 0.02397776
2022/03/01 06:51:17 | 67840.47 | 40.0025 | 1 | 18 | 10 | 0 | 0 | 0 | 0 | 3.59182 | 0 | 2.528337 | 4.462778 |  | 20.21309 | 16.50305 | 17172.41 | 10809.52 |  | 176.51 | 97.016913 | 15.41482 | 0.08594573
2022/03/01 06:58:04 | 68247.1533 | 406.6407 | 1 | 20 | 10 | 0 | 0 | 0 | -1.500153 | 3.443464 | -5.165723 | 2.528354 | 4.632025 |  | 20.21315 | 17.09266 | 17172.44 | 11215.67 |  | 183.2 | 100.696196 | 15.41642 | -0.1042873
2022/03/01 07:28:04 | 70047.1915 | 1800.0019 | 1 | 21 | 10 | 0 | 0 | 0 | 0 | 3.520799 | 0 | 2.528354 | 4.632027 |  | 20.21315 | 17.09266 | 17172.44 | 11215.68 |  | 183.2 | 100.696239 | 15.0505 | -0.05845249
2022/03/01 07:37:52 | 70635.9102 | 300.0021 | 1 | 14 | 11 | 0 | 0 | 0 | 0 | 3.521883 | 0 | 2.528354 | 4.632027 |  | 20.21315 | 17.09266 | 17172.44 | 11215.68 |  | 183.2 | 100.696239 | 15.02693 | -0.0553304
2022/03/01 07:38:02 | 70645.9497 | 10.0029 | 1 | 15 | 11 | 0 | 0 | 0 | -9.232631 | 3.217123 | -29.70251 | 2.502782 | 4.632042 |  | 20.13008 | 17.09272 | 17172.44 | 11225.7 |  | 185.08 | 100.696565 | 15.30658 | -0.02367437
2022/03/01 07:38:42 | 70685.9901 | 40.0025 | 1 | 16 | 11 | 0 | 0 | 0 | 0 | 3.496604 | 0 | 2.502774 | 4.632042 |  | 20.13006 | 17.09272 | 17172.44 | 11225.7 |  | 185.08 | 100.696565 | 15.56973 | -0.06449342
2022/03/01 07:38:52 | 70696.0277 | 10.0022 | 1 | 17 | 11 | 0 | 0 | 0 | 1.845474 | 3.558764 | 6.567606 | 2.507884 | 4.63213 |  | 20.1482 | 17.09303 | 17182.42 | 11225.74 |  | 184.7 | 100.698478 | 15.7121 | 0.0478977
2022/03/01 07:39:32 | 70736.0681 | 40.0034 | 1 | 18 | 11 | 0 | 0 | 0 | 0 | 3.508071 | 0 | 2.507885 | 4.63213 |  | 20.14821 | 17.09303 | 17182.42 | 11225.74 |  | 184.7 | 100.698478 | 15.58424 | 0.02112389
2022/03/01 07:46:19 | 71142.8134 | 406.7025 | 1 | 20 | 11 | 0 | 0 | 0 | -1.499891 | 3.37475 | -5.061757 | 2.507901 | 4.801378 |  | 20.14826 | 17.67052 | 17182.45 | 11631.96 |  | 191.45 | 104.377783 | 15.62418 | -0.08331716
2022/03/01 08:16:19 | 72942.851 | 1800.0021 | 1 | 21 | 11 | 0 | 0 | 0 | 0 | 3.467937 | 0 | 2.507901 | 4.80138 |  | 20.14826 | 17.67052 | 17182.45 | 11631.96 |  | 191.45 | 104.377826 | 15.29573 | 0.07064819
2022/03/01 08:26:08 | 73531.5305 | 300.0024 | 1 | 14 | 12 | 0 | 0 | 0 | 0 | 3.468964 | 0 | 2.507901 | 4.80138 |  | 20.14826 | 17.67052 | 17182.45 | 11631.96 |  | 191.45 | 104.377826 | 15.24007 | -0.03606498
2022/03/01 08:26:18 | 73541.5684 | 10.0024 | 1 | 15 | 12 | 0 | 0 | 0 | -9.232455 | 3.121076 | -28.81519 | 2.482321 | 4.801392 |  | 20.06718 | 17.67056 | 17182.45 | 11641.98 |  | 193.42 | 104.378087 | 15.57017 | 0.079
2022/03/01 08:26:58 | 73581.6062 | 40.0026 | 1 | 16 | 12 | 0 | 0 | 0 | 0 | 3.437534 | 0 | 2.482313 | 4.801392 |  | 20.06716 | 17.67056 | 17182.45 | 11641.98 |  | 193.42 | 104.378087 | 15.833 | 0.08177459
2022/03/01 08:27:08 | 73591.6462 | 10.003 | 1 | 17 | 12 | 0 | 0 | 0 | 1.845451 | 3.509055 | 6.475789 | 2.487425 | 4.801485 |  | 20.08504 | 17.67088 | 17192.43 | 11642.03 |  | 193.03 | 104.380109 | 15.8231 | 0.03722966
2022/03/01 08:27:48 | 73631.685 | 40.0023 | 1 | 18 | 12 | 0 | 0 | 0 | 0 | 3.457601 | 0 | 2.487427 | 4.801485 |  | 20.08505 | 17.67088 | 17192.43 | 11642.03 |  | 193.03 | 104.380109 | 15.72926 | 0.07920146
2022/03/01 08:34:35 | 74038.3489 | 406.6208 | 1 | 20 | 12 | 0 | 0 | 0 | -1.500144 | 3.224886 | -4.837793 | 2.487446 | 4.970733 |  | 20.08511 | 18.23151 | 17192.47 | 12048.19 |  | 199.83 | 108.059413 | 15.9999 | -0.07252574
2022/03/01 09:04:35 | 75838.3864 | 1800.0021 | 1 | 21 | 12 | 0 | 0 | 0 | 0 | 3.346981 | 0 | 2.487446 | 4.970735 |  | 20.08511 | 18.23151 | 17192.47 | 12048.19 |  | 199.83 | 108.059457 | 15.41301 | 0.1071
2022/03/01 09:14:38 | 76441.9133 | 300.003 | 1 | 14 | 13 | 0 | 0 | 0 | 0 | 3.350099 | 0 | 2.487446 | 4.970735 |  | 20.08511 | 18.23151 | 17192.47 | 12048.19 |  | 199.83 | 108.059457 | 15.43136 | 0.06208777
2022/03/01 09:14:48 | 76451.9508 | 10.0029 | 1 | 15 | 13 | 0 | 0 | 0 | -9.232083 | 2.882892 | -26.6151 | 2.461886 | 4.970749 |  | 20.00926 | 18.23156 | 17192.47 | 12058.21 |  | 201.91 | 108.059761 | 15.79086 | 0.09148061
2022/03/01 09:15:28 | 76491.9896 | 40.0017 | 1 | 16 | 13 | 0 | 0 | 0 | 0 | 3.279428 | 0 | 2.461878 | 4.970749 |  | 20.00924 | 18.23156 | 17192.47 | 12058.21 |  | 201.91 | 108.059761 | 15.88108 | 0.06937087
2022/03/01 09:15:38 | 76502.0299 | 10.0022 | 1 | 17 | 13 | 0 | 0 | 0 | 1.844696 | 3.367407 | 6.211842 | 2.466991 | 4.970834 |  | 20.02638 | 18.23184 | 17202.46 | 12058.24 |  | 201.49 | 108.061609 | 16.0844 | -0.02868474
2022/03/01 09:16:18 | 76542.0703 | 40.0024 | 1 | 18 | 13 | 0 | 0 | 0 | 0 | 3.30623 | 0 | 2.466993 | 4.970834 |  | 20.02639 | 18.23184 | 17202.47 | 12058.24 |  | 201.49 | 108.061609 | 15.90528 | 0.06314039
2022/03/01 09:23:05 | 76948.654 | 406.5409 | 1 | 20 | 13 | 0 | 0 | 0 | -1.500095 | 2.847042 | -4.270833 | 2.46701 | 5.140082 |  | 20.02644 | 18.74879 | 17202.5 | 12464.35 |  | 208.35 | 111.740913 | 16.4937 | 0.02979696
2022/03/01 09:53:05 | 78748.6948 | 1800.003 | 1 | 21 | 13 | 0 | 0 | 0 | 0 | 3.097319 | 0 | 2.46701 | 5.140083 |  | 20.02644 | 18.74879 | 17202.5 | 12464.35 |  | 208.35 | 111.740935 | 14.93801 | -0.09246647
2022/03/01 10:03:02 | 79345.9478 | 300.0022 | 1 | 14 | 14 | 0 | 0 | 0 | 0 | 3.105622 | 0 | 2.46701 | 5.140083 |  | 20.02644 | 18.74879 | 17202.5 | 12464.35 |  | 208.35 | 111.740935 | 15.46841 | 0.06280303
2022/03/01 10:03:12 | 79355.9863 | 10.0029 | 1 | 15 | 14 | 0 | 0 | 0 | -5.24456 | 2.499956 | -13.11117 | 2.446927 | 5.140098 |  | 19.97535 | 18.74884 | 17202.5 | 12474.37 |  | 210.06 | 111.741261 | 15.79832 | 0.05037904
2022/03/01 10:03:52 | 79396.0276 | 40.0033 | 1 | 16 | 14 | 0 | 0 | 0 | 0 | 2.984522 | 0 | 2.446922 | 5.140098 |  | 19.97534 | 18.74884 | 17202.5 | 12474.37 |  | 210.06 | 111.741261 | 15.88603 | -0.0749743
2022/03/01 10:04:02 | 79406.0663 | 10.003 | 1 | 17 | 14 | 0 | 0 | 0 | 1.84481 | 3.116083 | 5.748581 | 2.452034 | 5.14014 |  | 19.99113 | 18.74896 | 17212.48 | 12474.41 |  | 209.63 | 111.742174 | 15.91153 | -0.00889957
2022/03/01 10:04:43 | 79446.1049 | 40.0014 | 1 | 18 | 14 | 0 | 0 | 0 | 0 | 3.034795 | 0 | 2.452036 | 5.14014 |  | 19.99114 | 18.74896 | 17212.49 | 12474.41 |  | 209.63 | 111.742174 | 16.00843 | 0.05194962
2022/03/01 10:06:35 | 79558.8029 | 112.6542 | 1 | 20 | 14 | 0 | 0 | 0 | -1.500136 | 2.499963 | -3.750284 | 2.452053 | 5.187027 |  | 19.99119 | 18.87662 | 17212.52 | 12586.93 |  | 211.54 | 112.761457 | 16.48757 | -0.0520438
2022/03/01 10:36:35 | 81358.843 | 1800.0027 | 1 | 24 | 14 | 0 | 0 | 0 | 0 | 2.929554 | 0 | 2.452053 | 5.187029 |  | 19.99119 | 18.87663 | 17212.52 | 12586.93 |  | 211.54 | 112.7615 | 15.07409 | -0.09974897
2022/03/01 13:04:06 | 90210.0494 | 8851.1484 | 1 | 28 | 0 | 0 | 0 | 0 | 0.04999802 | 4.199821 | 0.2099827 | 5.209716 | 5.187043 | 3.843416 | 30.59042 | 18.87667 | 26052.71 | 12586.98 |  | 99.56 | 112.761804 | 15.33197 | -0.03086269
2022/03/01 13:34:06 | 92010.0894 | 1800.0034 | 1 | 29 | 0 | 0 | 0 | 0 | 0 | 4.184673 | 0 | 5.209717 | 5.187043 |  | 30.59042 | 18.87667 | 26052.71 | 12586.98 |  | 99.56 | 112.761804 | 15.41417 | -0.06042123
2022/03/01 13:34:09 | 92012.1573 | 2.025 | 1 | 11 | 0 | 1 | 0 | 0 | 0.2499861 | 4.190752 | 1.04763 | 5.209717 | 5.187043 |  | 30.59042 | 18.87667 | 26052.71 | 12586.98 |  | 99.56 | 112.761804 | 15.41714 | -0.0595682
2022/03/01 14:34:09 | 95612.1956 | 3600.0018 | 1 | 12 | 0 | 1 | 0 | 0 | 0 | 4.179802 | 0 | 5.209717 | 5.187043 |  | 30.59042 | 18.87667 | 26052.71 | 12586.98 |  | 99.56 | 112.761804 | 15.85185 | 0.08188665
2022/03/01 14:44:00 | 96203.6784 | 300.0023 | 1 | 14 | 0 | 1 | 0 | 0 | 0 | 4.17968 | 0 | 5.209717 | 5.187043 |  | 30.59042 | 18.87667 | 26052.71 | 12586.98 |  | 99.56 | 112.761804 | 15.21866 | -0.05996823
2022/03/01 14:44:10 | 96213.7168 | 10.002 | 1 | 15 | 0 | 1 | 0 | 0 | -18.46281 | 3.48422 | -64.32849 | 5.158576 | 5.187043 |  | 30.4099 | 18.87667 | 26052.76 | 12596.95 |  | 100.55 | 112.761804 | 16.42016 | 0.07501483
2022/03/01 14:44:50 | 96253.7551 | 40.0027 | 1 | 16 | 0 | 1 | 0 | 0 | 0 | 4.11799 | 0 | 5.158561 | 5.187043 |  | 30.40985 | 18.87667 | 26052.76 | 12596.95 |  | 100.55 | 112.761804 | 17.21011 | -0.0497371
2022/03/01 14:45:00 | 96263.7926 | 10.0028 | 1 | 17 | 0 | 1 | 0 | 0 | 1.818887 | 4.200033 | 7.639385 | 5.164364 | 5.187204 |  | 30.43422 | 18.87733 | 26062.75 | 12596.98 |  | 100.44 | 112.765304 | 17.11584 | -0.08279204
2022/03/01 14:45:40 | 96303.8323 | 40.0032 | 1 | 18 | 0 | 1 | 0 | 0 | 0 | 4.136333 | 0 | 5.164366 | 5.187204 |  | 30.43423 | 18.87733 | 26062.75 | 12596.98 |  | 100.44 | 112.765304 | 17.17228 | 0.06185651
2022/03/01 14:53:41 | 96784.5656 | 480.6897 | 1 | 20 | 0 | 1 | 0 | 0 | -1.500144 | 4.006749 | -6.0107 | 5.164383 | 5.387247 |  | 30.4343 | 19.68312 | 26062.79 | 13077.05 |  | 104.32 | 117.114065 | 16.05878 | 0.009611249
2022/03/01 15:23:41 | 98584.6039 | 1800.0019 | 1 | 21 | 0 | 1 | 0 | 0 | 0 | 4.090881 | 0 | 5.164383 | 5.387249 |  | 30.4343 | 19.68312 | 26062.79 | 13077.05 |  | 104.32 | 117.114109 | 15.49958 | -0.08533716
2022/03/01 15:33:34 | 99177.3081 | 300.0021 | 1 | 14 | 1 | 1 | 0 | 0 | 0 | 4.091201 | 0 | 5.164383 | 5.387249 |  | 30.4343 | 19.68312 | 26062.79 | 13077.05 |  | 104.32 | 117.114109 | 15.52609 | -0.06080151
2022/03/01 15:33:44 | 99187.3475 | 10.0029 | 1 | 15 | 1 | 1 | 0 | 0 | -18.46384 | 3.465809 | -63.99214 | 5.113266 | 5.387264 |  | 30.25474 | 19.68318 | 26062.79 | 13087.06 |  | 105.36 | 117.114435 | 16.54831 | 0.08942544
2022/03/01 15:34:24 | 99227.3881 | 40.0025 | 1 | 16 | 1 | 1 | 0 | 0 | 0 | 4.05707 | 0 | 5.113249 | 5.387264 |  | 30.25468 | 19.68318 | 26062.79 | 13087.07 |  | 105.36 | 117.114435 | 17.13276 | 0.04747987
2022/03/01 15:34:34 | 99237.4272 | 10.002 | 1 | 17 | 1 | 1 | 0 | 0 | 3.690224 | 4.18755 | 15.453 | 5.123473 | 5.387454 |  | 30.29733 | 19.68395 | 26072.78 | 13087.1 |  | 105.15 | 117.118565 | 17.38722 | 0.0108242
2022/03/01 15:35:14 | 99277.4669 | 40.0017 | 1 | 18 | 1 | 1 | 0 | 0 | 0 | 4.081738 | 0 | 5.123477 | 5.387454 |  | 30.29734 | 19.68395 | 26072.78 | 13087.1 |  | 105.15 | 117.118565 | 16.91791 | -0.05933404
2022/03/01 15:43:15 | 99758.1618 | 480.653 | 1 | 20 | 1 | 1 | 0 | 0 | -1.500091 | 3.957797 | -5.937056 | 5.12351 | 5.587497 |  | 30.29748 | 20.48156 | 26072.81 | 13567.17 |  | 109.06 | 121.467326 | 16.24068 | 0.08650899
2022/03/01 16:13:15 | 101558.2012 | 1800.0022 | 1 | 21 | 1 | 1 | 0 | 0 | 0 | 4.051944 | 0 | 5.12351 | 5.587498 |  | 30.29748 | 20.48156 | 26072.81 | 13567.17 |  | 109.06 | 121.467348 | 15.06575 | -0.04860342
2022/03/01 16:23:12 | 102155.9678 | 300.0021 | 1 | 14 | 2 | 1 | 0 | 0 | 0 | 4.052347 | 0 | 5.12351 | 5.587498 |  | 30.29748 | 20.48156 | 26072.81 | 13567.17 |  | 109.06 | 121.467348 | 15.36712 | 0.04666269
2022/03/01 16:23:22 | 102166.0061 | 10.0027 | 1 | 15 | 2 | 1 | 0 | 0 | -18.46195 | 3.434139 | -63.4009 | 5.07238 | 5.587512 |  | 30.11872 | 20.48162 | 26072.82 | 13577.18 |  | 110.16 | 121.467652 | 15.9293 | 0.08013666
2022/03/01 16:24:02 | 102206.0441 | 40.0013 | 1 | 16 | 2 | 1 | 0 | 0 | 0 | 3.997375 | 0 | 5.072363 | 5.587512 |  | 30.11867 | 20.48162 | 26072.82 | 13577.18 |  | 110.16 | 121.467652 | 16.81404 | 0.05519271
2022/03/01 16:24:12 | 102216.0828 | 10.0021 | 1 | 17 | 2 | 1 | 0 | 0 | 3.689415 | 4.121568 | 15.20617 | 5.08259 | 5.587675 |  | 30.16065 | 20.48227 | 26082.8 | 13577.22 |  | 109.94 | 121.471196 | 16.52181 | -0.02805412
2022/03/01 16:24:53 | 102256.1207 | 40.0023 | 1 | 18 | 2 | 1 | 0 | 0 | 0 | 4.026822 | 0 | 5.082593 | 5.587675 |  | 30.16067 | 20.48227 | 26082.8 | 13577.22 |  | 109.94 | 121.471196 | 16.3627 | -0.05298018
2022/03/01 16:32:53 | 102736.8333 | 480.6704 | 1 | 20 | 2 | 1 | 0 | 0 | -1.50008 | 3.867127 | -5.801 | 5.082625 | 5.787718 |  | 30.16079 | 21.26468 | 26082.83 | 14057.29 |  | 113.87 | 125.819957 | 15.95793 | -0.0003665686
2022/03/01 17:02:53 | 104536.8741 | 1800.0028 | 1 | 21 | 2 | 1 | 0 | 0 | 0 | 3.966413 | 0 | 5.082625 | 5.78772 |  | 30.16079 | 21.26468 | 26082.83 | 14057.29 |  | 113.87 | 125.82 | 15.37397 | 0.07433116
2022/03/01 17:12:27 | 105110.4259 | 300.0022 | 1 | 14 | 3 | 1 | 0 | 0 | 0 | 3.966971 | 0 | 5.082625 | 5.78772 |  | 30.16079 | 21.26468 | 26082.83 | 14057.29 |  | 113.87 | 125.82 | 15.16355 | -0.047369
2022/03/01 17:12:37 | 105120.4622 | 10.002 | 1 | 15 | 3 | 1 | 0 | 0 | -18.46263 | 3.362185 | -62.07478 | 5.031486 | 5.787733 |  | 29.98565 | 21.26474 | 26082.83 | 14067.31 |  | 115.03 | 125.820283 | 16.14802 | 0.0729394
2022/03/01 17:13:17 | 105160.5017 | 40.0032 | 1 | 16 | 3 | 1 | 0 | 0 | 0 | 3.907982 | 0 | 5.03147 | 5.787733 |  | 29.9856 | 21.26474 | 26082.83 | 14067.32 |  | 115.03 | 125.820283 | 16.78417 | 0.04925728
2022/03/01 17:13:27 | 105170.5377 | 10.0018 | 1 | 17 | 3 | 1 | 0 | 0 | 3.689568 | 4.02762 | 14.86018 | 5.041694 | 5.787889 |  | 30.02662 | 21.26535 | 26092.81 | 14067.36 |  | 114.8 | 125.823674 | 16.66818 | 0.0346154
2022/03/01 17:14:07 | 105210.576 | 40.0018 | 1 | 18 | 3 | 1 | 0 | 0 | 0 | 3.933302 | 0 | 5.041698 | 5.787889 |  | 30.02664 | 21.26535 | 26092.81 | 14067.36 |  | 114.8 | 125.823674 | 16.66747 | 0.0467962
2022/03/01 17:22:08 | 105691.2485 | 480.6331 | 1 | 20 | 3 | 1 | 0 | 0 | -1.500106 | 3.792432 | -5.68905 | 5.041728 | 5.987933 |  | 30.02676 | 22.03098 | 26092.84 | 14547.43 |  | 118.77 | 130.172457 | 15.70695 | 0.03295124
2022/03/01 17:52:08 | 107491.2923 | 1800.0018 | 1 | 21 | 3 | 1 | 0 | 0 | 0 | 3.894316 | 0 | 5.041728 | 5.987934 |  | 30.02676 | 22.03098 | 26092.84 | 14547.43 |  | 118.77 | 130.172478 | 15.62312 | -0.03527939
2022/03/01 18:02:01 | 108084.7454 | 300.0013 | 1 | 14 | 4 | 1 | 0 | 0 | 0 | 3.89681 | 0 | 5.041728 | 5.987934 |  | 30.02676 | 22.03098 | 26092.84 | 14547.43 |  | 118.77 | 130.172478 | 15.74198 | 0.02548039
2022/03/01 18:02:11 | 108094.7816 | 10.0022 | 1 | 15 | 4 | 1 | 0 | 0 | -18.46385 | 3.299649 | -60.92422 | 4.990576 | 5.987947 |  | 29.85484 | 22.03103 | 26092.85 | 14557.44 |  | 119.99 | 130.172761 | 16.45285 | -0.02882838
2022/03/01 18:02:51 | 108134.8194 | 40.0015 | 1 | 16 | 4 | 1 | 0 | 0 | 0 | 3.84052 | 0 | 4.99056 | 5.987947 |  | 29.85478 | 22.03103 | 26092.85 | 14557.45 |  | 119.99 | 130.172761 | 17.07345 | 0.05215943
2022/03/01 18:03:01 | 108144.8598 | 10.003 | 1 | 17 | 4 | 1 | 0 | 0 | 3.689987 | 3.957161 | 14.60187 | 5.000782 | 5.988129 |  | 29.89509 | 22.03173 | 26102.82 | 14557.49 |  | 119.74 | 130.176717 | 16.88676 | -0.06742656
2022/03/01 18:03:41 | 108184.9001 | 40.0024 | 1 | 18 | 4 | 1 | 0 | 0 | 0 | 3.860742 | 0 | 5.000785 | 5.988129 |  | 29.8951 | 22.03173 | 26102.82 | 14557.49 |  | 119.74 | 130.176717 | 16.7871 | -0.06545305
2022/03/01 18:11:42 | 108665.4832 | 480.5412 | 1 | 20 | 4 | 1 | 0 | 0 | -1.50012 | 3.717922 | -5.577329 | 5.000815 | 6.188172 |  | 29.89522 | 22.78327 | 26102.85 | 15037.56 |  | 123.74 | 134.525478 | 16.10827 | 0.03509641
2022/03/01 18:41:42 | 110465.5254 | 1800.0028 | 1 | 21 | 4 | 1 | 0 | 0 | 0 | 3.796343 | 0 | 5.000815 | 6.188174 |  | 29.89522 | 22.78328 | 26102.85 | 15037.56 |  | 123.74 | 134.525522 | 15.50626 | -0.03684998
2022/03/01 18:51:26 | 111049.1839 | 300.0029 | 1 | 14 | 5 | 1 | 0 | 0 | 0 | 3.797283 | 0 | 5.000815 | 6.188174 |  | 29.89522 | 22.78328 | 26102.85 | 15037.56 |  | 123.74 | 134.525522 | 15.14388 | -0.05176783
2022/03/01 18:51:36 | 111059.2224 | 10.002 | 1 | 15 | 5 | 1 | 0 | 0 | -18.46317 | 3.207943 | -59.2288 | 4.949669 | 6.188188 |  | 29.72798 | 22.78333 | 26102.87 | 15047.57 |  | 125.02 | 134.525826 | 16.00746 | -0.01045585
2022/03/01 18:52:16 | 111099.2622 | 40.0027 | 1 | 16 | 5 | 1 | 0 | 0 | 0 | 3.756824 | 0 | 4.949652 | 6.188188 |  | 29.72792 | 22.78333 | 26102.87 | 15047.57 |  | 125.02 | 134.525826 | 16.53562 | -0.02390802
2022/03/01 18:52:26 | 111109.3007 | 10.0037 | 1 | 17 | 5 | 1 | 0 | 0 | 3.690529 | 3.874986 | 14.30075 | 4.959878 | 6.188345 |  | 29.7674 | 22.78392 | 26112.85 | 15047.61 |  | 124.77 | 134.529239 | 16.80579 | 0.03661156
2022/03/01 18:53:06 | 111149.3409 | 40.0022 | 1 | 18 | 5 | 1 | 0 | 0 | 0 | 3.777446 | 0 | 4.959881 | 6.188345 |  | 29.76741 | 22.78392 | 26112.85 | 15047.61 |  | 124.77 | 134.529239 | 16.45863 | -0.05887449
2022/03/01 19:01:06 | 111629.8745 | 480.4916 | 1 | 20 | 5 | 1 | 0 | 0 | -1.500112 | 3.630667 | -5.446407 | 4.959914 | 6.388389 |  | 29.76754 | 23.51839 | 26112.88 | 15527.68 |  | 128.8 | 138.878022 | 15.37975 | -0.02594411
2022/03/01 19:31:06 | 113429.9167 | 1800.0018 | 1 | 21 | 5 | 1 | 0 | 0 | 0 | 3.710901 | 0 | 4.959914 | 6.388389 |  | 29.76754 | 23.51839 | 26112.88 | 15527.68 |  | 128.8 | 138.878022 | 15.2736 | -0.06977737
2022/03/01 19:41:09 | 114032.2618 | 300.0029 | 1 | 14 | 6 | 1 | 0 | 0 | 0 | 3.711546 | 0 | 4.959914 | 6.388389 |  | 29.76754 | 23.51839 | 26112.88 | 15527.68 |  | 128.8 | 138.878022 | 15.32779 | -0.01697958
2022/03/01 19:41:19 | 114042.302 | 10.0022 | 1 | 15 | 6 | 1 | 0 | 0 | -18.46164 | 3.119163 | -57.58486 | 4.908755 | 6.388404 |  | 29.60467 | 23.51844 | 26112.89 | 15537.7 |  | 130.14 | 138.878348 | 16.24612 | 0.02274215
2022/03/01 19:41:59 | 114082.345 | 40.0025 | 1 | 16 | 6 | 1 | 0 | 0 | 0 | 3.665814 | 0 | 4.90874 | 6.388404 |  | 29.60462 | 23.51844 | 26112.89 | 15537.7 |  | 130.14 | 138.878348 | 16.85037 | 0.05784094
2022/03/01 19:42:09 | 114092.385 | 10.0022 | 1 | 17 | 6 | 1 | 0 | 0 | 3.689651 | 3.784245 | 13.96254 | 4.918973 | 6.388579 |  | 29.64319 | 23.51909 | 26122.88 | 15537.74 |  | 129.88 | 138.882152 | 16.77533 | -0.007055402
2022/03/01 19:42:49 | 114132.4264 | 40.0025 | 1 | 18 | 6 | 1 | 0 | 0 | 0 | 3.690984 | 0 | 4.918975 | 6.388579 |  | 29.6432 | 23.51909 | 26122.88 | 15537.74 |  | 129.88 | 138.882152 | 16.65054 | 0.005065203
2022/03/01 19:50:49 | 114612.842 | 480.3722 | 1 | 20 | 6 | 1 | 0 | 0 | -1.500138 | 3.55501 | -5.333006 | 4.919008 | 6.588623 |  | 29.64332 | 24.23699 | 26122.91 | 16017.8 |  | 133.94 | 143.230935 | 15.99211 | 0.04722238
2022/03/01 20:20:49 | 116412.8867 | 1800.0032 | 1 | 21 | 6 | 1 | 0 | 0 | 0 | 3.647383 | 0 | 4.919008 | 6.588624 |  | 29.64332 | 24.237 | 26122.91 | 16017.8 |  | 133.94 | 143.230957 | 15.69933 | -0.08959353
2022/03/01 20:30:41 | 117004.4927 | 300.0023 | 1 | 14 | 7 | 1 | 0 | 0 | 0 | 3.648166 | 0 | 4.919008 | 6.588624 |  | 29.64332 | 24.237 | 26122.91 | 16017.8 |  | 133.94 | 143.230957 | 15.90855 | 0.05085707
2022/03/01 20:30:51 | 117014.531 | 10.0028 | 1 | 15 | 7 | 1 | 0 | 0 | -18.46293 | 3.057623 | -56.45268 | 4.867824 | 6.588638 |  | 29.48348 | 24.23705 | 26122.92 | 16027.82 |  | 135.35 | 143.231261 | 16.45478 | 0.04953146
2022/03/01 20:31:31 | 117054.5741 | 40.0027 | 1 | 16 | 7 | 1 | 0 | 0 | 0 | 3.600161 | 0 | 4.867808 | 6.588638 |  | 29.48343 | 24.23705 | 26122.92 | 16027.83 |  | 135.35 | 143.231261 | 17.07677 | -0.1075172
2022/03/01 20:31:41 | 117064.6118 | 10.0021 | 1 | 17 | 7 | 1 | 0 | 0 | 3.690063 | 3.718113 | 13.72007 | 4.878039 | 6.588808 |  | 29.52133 | 24.23766 | 26132.9 | 16027.87 |  | 135.07 | 143.234957 | 17.28625 | 0.02044797
2022/03/01 20:32:21 | 117104.6537 | 40.0025 | 1 | 18 | 7 | 1 | 0 | 0 | 0 | 3.625926 | 0 | 4.878042 | 6.588808 |  | 29.52134 | 24.23766 | 26132.91 | 16027.87 |  | 135.07 | 143.234957 | 16.78113 | -0.04495621
2022/03/01 20:40:22 | 117585.144 | 480.4451 | 1 | 20 | 7 | 1 | 0 | 0 | -1.499912 | 3.492519 | -5.238471 | 4.878082 | 6.788851 |  | 29.52148 | 24.94302 | 26132.95 | 16508 |  | 139.17 | 147.583717 | 16.18859 | -0.06991744
2022/03/01 21:10:22 | 119385.1864 | 1800.0021 | 1 | 21 | 7 | 1 | 0 | 0 | 0 | 3.593903 | 0 | 4.878082 | 6.788851 |  | 29.52148 | 24.94302 | 26132.95 | 16508 |  | 139.17 | 147.583717 | 15.86354 | 0.04748762
2022/03/01 21:20:07 | 119970.1353 | 300.0023 | 1 | 14 | 8 | 1 | 0 | 0 | 0 | 3.594618 | 0 | 4.878082 | 6.788851 |  | 29.52148 | 24.94302 | 26132.95 | 16508 |  | 139.17 | 147.583717 | 15.56189 | -0.04547894
2022/03/01 21:20:17 | 119980.1761 | 10.0029 | 1 | 15 | 8 | 1 | 0 | 0 | -18.46339 | 2.995188 | -55.30132 | 4.82692 | 6.788865 |  | 29.36483 | 24.94307 | 26132.96 | 16518.02 |  | 140.65 | 147.584022 | 16.33776 | -0.02377391
2022/03/01 21:20:57 | 120020.218 | 40.0022 | 1 | 16 | 8 | 1 | 0 | 0 | 0 | 3.543704 | 0 | 4.826911 | 6.788865 |  | 29.3648 | 24.94307 | 26132.96 | 16518.02 |  | 140.65 | 147.584022 | 17.08794 | -0.03741682
2022/03/01 21:21:07 | 120030.2574 | 10.0021 | 1 | 17 | 8 | 1 | 0 | 0 | 3.690376 | 3.662834 | 13.51723 | 4.837146 | 6.789045 |  | 29.40214 | 24.94371 | 26142.95 | 16518.06 |  | 140.35 | 147.587935 | 17.06219 | -0.03544986
2022/03/01 21:21:47 | 120070.2986 | 40.0032 | 1 | 18 | 8 | 1 | 0 | 0 | 0 | 3.568992 | 0 | 4.837149 | 6.789045 |  | 29.40215 | 24.94371 | 26142.95 | 16518.06 |  | 140.35 | 147.587935 | 16.95222 | 0.06386518
2022/03/01 21:29:47 | 120550.716 | 480.3712 | 1 | 20 | 8 | 1 | 0 | 0 | -1.500128 | 3.417251 | -5.126314 | 4.837184 | 6.989089 |  | 29.40228 | 25.63538 | 26142.99 | 16998.12 |  | 144.49 | 151.936717 | 16.31872 | 0.1114386
2022/03/01 21:59:47 | 122350.7592 | 1800.0029 | 1 | 21 | 8 | 1 | 0 | 0 | 0 | 3.492253 | 0 | 4.837184 | 6.98909 |  | 29.40228 | 25.63538 | 26142.99 | 16998.12 |  | 144.49 | 151.936739 | 15.58577 | -0.0365597
2022/03/01 22:09:47 | 122950.957 | 300.0022 | 1 | 14 | 9 | 1 | 0 | 0 | 0 | 3.492775 | 0 | 4.837184 | 6.98909 |  | 29.40228 | 25.63538 | 26142.99 | 16998.12 |  | 144.49 | 151.936739 | 15.4864 | 0.01517951
2022/03/01 22:09:57 | 122960.9948 | 10.003 | 1 | 15 | 9 | 1 | 0 | 0 | -18.46432 | 2.856012 | -52.73432 | 4.786062 | 6.989104 |  | 29.25197 | 25.63543 | 26143.01 | 17008.12 |  | 146.03 | 151.937043 | 16.51903 | 0.1032811
2022/03/01 22:10:37 | 123001.0367 | 40.0024 | 1 | 16 | 9 | 1 | 0 | 0 | 0 | 3.458008 | 0 | 4.786045 | 6.989104 |  | 29.25192 | 25.63543 | 26143.01 | 17008.12 |  | 146.03 | 151.937043 | 17.20654 | 0.05891025
2022/03/01 22:10:47 | 123011.0762 | 10.0022 | 1 | 17 | 9 | 1 | 0 | 0 | 3.690491 | 3.581413 | 13.21717 | 4.796269 | 6.989284 |  | 29.28839 | 25.63605 | 26152.99 | 17008.16 |  | 145.72 | 151.940957 | 17.1505 | -0.01767337
2022/03/01 22:11:28 | 123051.1148 | 40.0014 | 1 | 18 | 9 | 1 | 0 | 0 | 0 | 3.482097 | 0 | 4.796272 | 6.989284 |  | 29.2884 | 25.63605 | 26152.99 | 17008.16 |  | 145.72 | 151.940957 | 16.93437 | 0.08084416
2022/03/01 22:19:28 | 123531.8754 | 480.7176 | 1 | 20 | 9 | 1 | 0 | 0 | -1.500132 | 3.285637 | -4.928889 | 4.796305 | 7.189327 |  | 29.28852 | 26.30788 | 26153.02 | 17488.22 |  | 149.89 | 156.289717 | 16.31954 | 0.06468236
2022/03/01 22:49:28 | 125331.9179 | 1800.0028 | 1 | 21 | 9 | 1 | 0 | 0 | 0 | 3.398183 | 0 | 4.796305 | 7.189329 |  | 29.28852 | 26.30789 | 26153.02 | 17488.23 |  | 149.89 | 156.289761 | 15.40105 | 0.08174956
2022/03/01 22:58:49 | 125892.7208 | 300.0013 | 1 | 14 | 10 | 1 | 0 | 0 | 0 | 3.400135 | 0 | 4.796305 | 7.189329 |  | 29.28852 | 26.30789 | 26153.02 | 17488.23 |  | 149.89 | 156.289761 | 15.22522 | -0.06879628
2022/03/01 22:58:59 | 125902.7586 | 10.003 | 1 | 15 | 10 | 1 | 0 | 0 | -18.46239 | 2.529179 | -46.69469 | 4.745162 | 7.189342 |  | 29.15047 | 26.30793 | 26153.03 | 17498.24 |  | 151.51 | 156.290043 | 16.73763 | 0.08653462
2022/03/01 22:59:39 | 125942.7973 | 40.0022 | 1 | 16 | 10 | 1 | 0 | 0 | 0 | 3.3049 | 0 | 4.745146 | 7.189342 |  | 29.15042 | 26.30793 | 26153.03 | 17498.25 |  | 151.51 | 156.290043 | 17.20486 | -0.05946696
2022/03/01 22:59:49 | 125952.8359 | 10.002 | 1 | 17 | 10 | 1 | 0 | 0 | 3.690193 | 3.460784 | 12.77096 | 4.755372 | 7.189509 |  | 29.18555 | 26.30849 | 26163 | 17498.29 |  | 151.19 | 156.293674 | 17.14647 | -0.04492462
2022/03/01 23:00:29 | 125992.8764 | 40.0025 | 1 | 18 | 10 | 1 | 0 | 0 | 0 | 3.351226 | 0 | 4.755375 | 7.189509 |  | 29.18556 | 26.30849 | 26163.01 | 17498.29 |  | 151.19 | 156.293674 | 17.01948 | 0.06421864
2022/03/01 23:08:30 | 126473.6842 | 480.764 | 1 | 20 | 10 | 1 | 0 | 0 | -1.4999 | 2.854411 | -4.281331 | 4.755409 | 7.389552 |  | 29.18567 | 26.92603 | 26163.04 | 17978.43 |  | 155.39 | 160.642435 | 16.6778 | -0.014382
2022/03/01 23:38:30 | 128273.7266 | 1800.0036 | 1 | 21 | 10 | 1 | 0 | 0 | 0 | 3.100664 | 0 | 4.755409 | 7.389554 |  | 29.18567 | 26.92603 | 26163.04 | 17978.43 |  | 155.39 | 160.642478 | 15.78602 | 0.08887649
2022/03/01 23:48:30 | 128873.3067 | 300.002 | 1 | 14 | 11 | 1 | 0 | 0 | 0 | 3.10948 | 0 | 4.755409 | 7.389554 |  | 29.18567 | 26.92603 | 26163.04 | 17978.43 |  | 155.39 | 160.642478 | 15.83819 | 0.09344935
2022/03/01 23:48:40 | 128883.3446 | 10.0022 | 1 | 15 | 11 | 1 | 0 | 0 | -5.206582 | 2.500018 | -13.01655 | 4.733269 | 7.389568 |  | 29.1302 | 26.92608 | 26163.05 | 17988.44 |  | 156.12 | 160.642783 | 16.4806 | 0.04885852
2022/03/01 23:49:20 | 128923.3858 | 40.0031 | 1 | 16 | 11 | 1 | 0 | 0 | 0 | 2.981898 | 0 | 4.733265 | 7.389568 |  | 29.13018 | 26.92608 | 26163.05 | 17988.45 |  | 156.12 | 160.642783 | 16.36541 | -0.03395498
2022/03/01 23:49:30 | 128933.4219 | 10.0022 | 1 | 17 | 11 | 1 | 0 | 0 | 3.69017 | 3.218621 | 11.87726 | 4.743494 | 7.38961 |  | 29.16263 | 26.9262 | 26173.02 | 17988.49 |  | 155.78 | 160.643696 | 16.38063 | -0.04890442
2022/03/01 23:50:10 | 128973.4606 | 40.0015 | 1 | 18 | 11 | 1 | 0 | 0 | 0 | 3.066606 | 0 | 4.743497 | 7.38961 |  | 29.16265 | 26.9262 | 26173.03 | 17988.49 |  | 155.78 | 160.643696 | 16.20388 | -0.03341198
2022/03/01 23:52:15 | 129098.2206 | 124.7172 | 1 | 20 | 11 | 1 | 0 | 0 | -1.500123 | 2.499994 | -3.750298 | 4.743528 | 7.441512 |  | 29.16274 | 27.06858 | 26173.06 | 18113.04 |  | 156.88 | 161.772 | 17.01027 | 0.01047552
2022/03/02 00:22:15 | 130898.2642 | 1800.0055 | 1 | 24 | 11 | 1 | 0 | 0 | 0 | 2.92945 | 0 | 4.743528 | 7.441513 |  | 29.16274 | 27.06858 | 26173.06 | 18113.04 |  | 156.88 | 161.772022 | 15.66166 | 0.0513941